## unit
CEL000131_RPT3_127.0.0.1-BTS83-102-17-1-2818575230-CEL000131_RPT3-20240814120357.xlsx
device | 102 | 17 | 1
Start time |  | 2024-08-14 12:03:57 |  | End time |  | 2024-08-16 12:55:41
NDA file path
List of unit plans
Time | Current | Voltage | Capacity | Energy | Power | Internal resistance | Temperature | Air pressure
hh:mm:ss | mA | V | Ah | Wh | W | mΩ | ℃ | kPa

## test
Test information
Start step ID |  | 1 | Volt. upper |  | - | P/N |  | CEL000131_RPT3
Cycle count |  | 4 | Volt. lower |  | - | Builder |  | RCD
Record settings |  | 30s/0V/0mA | Curr. upper |  | - | Remarks |  | RPT on 18650. C20, C5, C2
Voltage range |  | 5V | Curr. lower |  | - | - |  | -
Current range |  | +6000/-6000mA(100mA/6000mA) | Start time |  | 2024-08-14 12:03:57 | Barcode
Active material |  | 1000mg | Nominal specific capacity |  | 0.86mAh/g
Step plan
Step Index | Step Name | Step Time(hh:mm:ss.ms) | Voltage(V) | C-rate(C) | Current(mA) | Cut-off voltage (V) | Cut-off C-rate(C) | Cut-off curr.(mA) | Energy(Wh) | -ΔV(V) | Power(W) | Resistance(mΩ) | Capacity(Ah) | Record settings | Aux.CH recording condition | Max Vi(V) | Min Vi(V) | Max Ti(℃) | Min Ti(℃) | Segment record1 | Segment record2 | Current range (mA)
1 | Rest | 03:00:00.000 | [11 empty] | 30s/0V/0mA
2 | CC DChg |  |  | 0.2 | 620 | 2.5 | [7 empty] | 30s/0V/0mA
3 | Rest | 00:01:00.000 | [11 empty] | 30s/0V/0mA
4 | CC Chg |  |  | 0.05 | 155 | 4.2 | [7 empty] | 30s/0V/0mA
5 | Rest | 00:05:00.000 | [11 empty] | 30s/0V/0mA
6 | CC DChg |  |  | 0.05 | 155 | 2.5 | [7 empty] | 30s/0V/0mA
7 | Rest | 00:05:00.000 | [11 empty] | 30s/0V/0mA
8 | CC Chg |  |  | 0.2 | 620 | 4.2 | [7 empty] | 30s/0V/0mA
9 | Rest | 00:05:00.000 | [11 empty] | 30s/0V/0mA
10 | CC DChg |  |  | 0.2 | 620 | 2.5 | [7 empty] | 30s/0V/0mA
11 | Rest | 00:05:00.000 | [11 empty] | 30s/0V/0mA
12 | CC Chg |  |  | 0.5 | 1550 | 4.2 | [7 empty] | 30s/0V/0mA
13 | Rest | 00:05:00.000 | [11 empty] | 30s/0V/0mA
14 | CC DChg |  |  | 0.5 | 1550 | 2.5 | [7 empty] | 30s/0V/0mA
15 | Rest | 00:05:01.000 | [11 empty] | 30s/0V/0mA
16 | CC DChg |  |  | 0.1 | 310 | 2.5 | [7 empty] | 30s/0V/0mA
17 | Rest | 00:05:00.000 | [11 empty] | 30s/0V/0mA
18 | End

## cycle
Cycle Index | Oneset Date | End Date | Chg. Cap.(Ah) | DChg. Cap.(Ah) | Chg. Spec. Cap.(mAh/g) | DChg. Spec. Cap.(mAh/g) | Chg.-DChg. Eff(%) | Chg. Energy(Wh) | DChg. Energy(Wh) | Chg. Spec. Energy(mWh/g) | DChg. Spec. Energy(mWh/g) | Constant Curr. Chg. Ratio(%) | Constant Curr. Chg. Cap.(Ah) | Plat. Cap.(Ah) | Plat. Spec. Cap. | Plat. Cap. Eff.(%) | Plat. Time | Chg. Capacitor(F) | DChg. Capacitor(F) | Med. Volt.(V) | Cap. Retention(%) | Chg. Time | DChg. Time | Net DChg. Cap.(Ah) | Net DChg. Energy(Wh) | Energy Eff.(%) | T1 Aux.CH oneset temperature(℃) | T1 Aux.CH End T(℃) | T1 Aux. Tmax(℃) | T1 Aux. Tmin(℃) | V1 Aux.CH oneset voltage(V) | V1 Aux.CH End Volt.(V) | V1 Aux. Vmax(V) | V1 Aux. Vmin(V) | T1 Maximum temperature of charging(℃) | T1 Minimum temperature of charging(℃) | T1 Maximum temperature of discharging(℃) | T1 Minimum temperature of discharging(℃)
1 | 2024-08-14 13:03:57 | 2024-08-14 16:14:47 | 0 | 0.0618 | 0 | 61.83 | 0 | 0 | 0.1879 | 0 | 187.92 | 0 | 0 | 0 | 0 | 0 | 00:00:00 | 0 | 300.0421 | 3.08407695 | 100 | 00:00:00 | 00:05:58 | 0.0618 | 0.1879 | 0 | 30.3 | 33.4 | 33.4 | 30.3 | 0 | 0 | 0.0003 | 0 | 0 | 0 | 33.4 | 33.1
2 | 2024-08-14 16:14:47 | 2024-08-16 02:22:09 | 2.645 | 2.6371 | 2644.96 | 2637.12 | 99.7 | 10.064 | 9.9224 | 10064 | 9922.43 | 100 | 2.645 | 1.9263 | 1926.3 | 73.05 | 12:21:00 | 6612.2117 | 5644.738 | 3.77666211 | 4265 | 16:57:30 | 16:54:32 | -0.0078 | -0.1416 | 98.59 | 33.4 | 33.3 | 33.4 | 29.9 | 0 | 0 | 0.0003 | -0.0002 | 33.4 | 29.9 | 33.4 | 32.8
3 | 2024-08-16 02:22:09 | 2024-08-16 10:45:21 | 2.5655 | 2.5383 | 2565.46 | 2538.31 | 98.94 | 9.7989 | 9.4835 | 9798.89 | 9483.55 | 100 | 2.5655 | 1.7591 | 1759.1 | 69.3 | 02:50:00 | 6761.3701 | 5584.5632 | 3.74813984 | 4105.19 | 04:07:54 | 04:05:18 | -0.0272 | -0.3153 | 96.78 | 33.3 | 33.5 | 33.7 | 32.9 | 0 | 0 | 0.0003 | -0.0002 | 33.4 | 32.9 | 33.7 | 32.9
4 | 2024-08-16 10:45:21 | 2024-08-16 13:55:41 | 2.3361 | 2.3244 | 2336.14 | 2324.4 | 99.5 | 8.9655 | 8.5235 | 8965.51 | 8523.48 | 100 | 2.3361 | 1.3697 | 1369.7 | 58.93 | 00:53:00 | 6906.2385 | 5363.9306 | 3.67156484 | 3759.23 | 01:30:23 | 01:29:56 | -0.0117 | -0.442 | 95.07 | 33.5 | 34.1 | 34.6 | 33.1 | 0.0002 | 0 | 0.0003 | 0 | 34.3 | 33.1 | 34.5 | 33.3

## step
Cycle Index | Step Index | Step Number | Step Type | Step Time | Oneset Date | End Date | Capacity(Ah) | Spec. Cap.(mAh/g) | Chg. Cap.(Ah) | Chg. Spec. Cap.(mAh/g) | DChg. Cap.(Ah) | DChg. Spec. Cap.(mAh/g) | Net DChg. Cap.(Ah) | Energy(Wh) | Spec. Energy(mWh/g) | Chg. Energy(Wh) | Chg. Spec. Energy(mWh/g) | DChg. Energy(Wh) | DChg. Spec. Energy(mWh/g) | Net DChg. Energy(Wh) | Super Capacitor(F) | Oneset Volt.(V) | Chg. Oneset Volt.(V) | DChg. Oneset Volt.(V) | End Voltage(V) | End of Chg.Volt.(V) | End of DChg.Volt.(V) | Chg. Med. Volt.(V) | DChg. Med. Volt.(V) | Starting current(mA) | End Current(mA) | DCIR(mΩ) | T1 Aux.CH oneset temperature(℃) | T1 Aux.CH End T(℃) | T1 Aux. Tmax(℃) | T1 Aux. Tmin(℃) | V1 Aux.CH oneset voltage(V) | V1 Aux.CH End Volt.(V) | V1 Aux. Vmax(V) | V1 Aux. Vmin(V)
1 | 1 | 1 | Rest | 03:00:00 | 2024-08-14 13:03:57 | 2024-08-14 16:07:48 | 0 | 0 | 0 | 0 | 0 | 0 | 0 | 0 | 0 | 0 | 0 | 0 | 0 | 0 | 0 | 3.2583 | 0 | 0 | 3.2599 | 0 | 0 | 0 | 0 | 0 | 0 | 0 | 30.3 | 33.1 | 33.1 | 30.3 | 0 | 0.0002 | 0.0003 | 0
1 | 2 | 2 | CC DChg | 00:05:58 | 2024-08-14 16:07:48 | 2024-08-14 16:13:47 | 0.0618 | 61.83 | 0 | 0 | 0.0618 | 61.83 | 0.0618 | 0.1879 | 187.92 | 0 | 0 | 0.1879 | 187.92 | 0.1879 | 300.0421 | 3.2416 | 0 | 3.2416 | 2.4997 | 0 | 2.4997 | 0 | 3.0841 | -620.5357 | -620.9077 | 29.48 | 33.1 | 33.4 | 33.4 | 33.1 | 0 | 0.0002 | 0.0002 | 0
1 | 3 | 3 | Rest | 00:01:00 | 2024-08-14 16:13:47 | 2024-08-14 16:14:47 | 0 | 0 | 0 | 0 | 0 | 0 | 0 | 0 | 0 | 0 | 0 | 0 | 0 | 0 | 0 | 2.5223 | 0 | 0 | 2.7548 | 0 | 0 | 0 | 0 | 0 | 0 | 36.45 | 33.4 | 33.4 | 33.4 | 33.4 | 0 | 0 | 0 | 0
2 | 4 | 4 | CC Chg | 16:57:30 | 2024-08-14 16:14:47 | 2024-08-15 09:17:38 | 2.645 | 2644.96 | 2.645 | 2644.96 | 0 | 0 | -2.645 | 10.064 | 10064 | 10.064 | 10064 | 0 | 0 | -10.064 | 6612.2117 | 2.7601 | 2.7601 | 0 | 4.2001 | 4.2001 | 0 | 3.8114 | 0 | 155.1339 | 155.878 | 33.98 | 33.4 | 33.1 | 33.4 | 29.9 | 0 | 0 | 0.0003 | -0.0002
2 | 5 | 5 | Rest | 00:05:00 | 2024-08-15 09:17:38 | 2024-08-15 09:22:38 | 0 | 0 | 0 | 0 | 0 | 0 | 0 | 0 | 0 | 0 | 0 | 0 | 0 | 0 | 0 | 4.1949 | 0 | 0 | 4.1865 | 0 | 0 | 0 | 0 | 0 | 0 | 33.8 | 33.1 | 33.1 | 33.1 | 33.1 | 0 | 0 | 0.0002 | 0
2 | 6 | 6 | CC DChg | 16:54:32 | 2024-08-15 09:22:38 | 2024-08-16 02:17:09 | 2.6371 | 2637.12 | 0 | 0 | 2.6371 | 2637.12 | 2.6371 | 9.9224 | 9922.43 | 0 | 0 | 9.9224 | 9922.43 | 9.9224 | 5644.738 | 4.1819 | 0 | 4.1819 | 2.5 | 0 | 2.5 | 0 | 3.7767 | -155.506 | -155.878 | 29.91 | 33.1 | 33.4 | 33.4 | 32.8 | 0 | 0.0002 | 0.0003 | -0.0002
2 | 7 | 7 | Rest | 00:05:00 | 2024-08-16 02:17:09 | 2024-08-16 02:22:09 | 0 | 0 | 0 | 0 | 0 | 0 | 0 | 0 | 0 | 0 | 0 | 0 | 0 | 0 | 0 | 2.5062 | 0 | 0 | 2.8141 | 0 | 0 | 0 | 0 | 0 | 0 | 39.77 | 33.4 | 33.3 | 33.4 | 33.3 | 0 | 0 | 0.0002 | 0
3 | 8 | 8 | CC Chg | 04:07:54 | 2024-08-16 02:22:09 | 2024-08-16 06:30:03 | 2.5655 | 2565.46 | 2.5655 | 2565.46 | 0 | 0 | -2.5655 | 9.7989 | 9798.89 | 9.7989 | 9798.89 | 0 | 0 | -9.7989 | 6761.3701 | 2.8342 | 2.8342 | 0 | 4.2001 | 4.2001 | 0 | 3.8275 | 0 | 620.1637 | 620.5357 | 32.49 | 33.3 | 33.4 | 33.4 | 32.9 | 0 | 0 | 0.0003 | 0
3 | 9 | 9 | Rest | 00:05:00 | 2024-08-16 06:30:04 | 2024-08-16 06:35:03 | 0 | 0 | 0 | 0 | 0 | 0 | 0 | 0 | 0 | 0 | 0 | 0 | 0 | 0 | 0 | 4.1815 | 0 | 0 | 4.1518 | 0 | 0 | 0 | 0 | 0 | 0 | 29.97 | 33.4 | 33.2 | 33.4 | 33.2 | 0 | 0 | 0.0002 | 0
3 | 10 | 10 | CC DChg | 04:05:18 | 2024-08-16 06:35:04 | 2024-08-16 10:40:20 | 2.5383 | 2538.31 | 0 | 0 | 2.5383 | 2538.31 | 2.5383 | 9.4835 | 9483.55 | 0 | 0 | 9.4835 | 9483.55 | 9.4835 | 5584.5632 | 4.1357 | 0 | 4.1357 | 2.4994 | 0 | 2.4994 | 0 | 3.7481 | -619.7917 | -620.9077 | 26.01 | 33.2 | 33.7 | 33.7 | 32.9 | 0 | 0.0002 | 0.0002 | -0.0002
3 | 11 | 11 | Rest | 00:05:00 | 2024-08-16 10:40:21 | 2024-08-16 10:45:21 | 0 | 0 | 0 | 0 | 0 | 0 | 0 | 0 | 0 | 0 | 0 | 0 | 0 | 0 | 0 | 2.5177 | 0 | 0 | 2.9359 | 0 | 0 | 0 | 0 | 0 | 0 | 29.46 | 33.7 | 33.5 | 33.7 | 33.5 | 0 | 0 | 0.0002 | 0
4 | 12 | 12 | CC Chg | 01:30:23 | 2024-08-16 10:45:21 | 2024-08-16 12:15:44 | 2.3361 | 2336.14 | 2.3361 | 2336.14 | 0 | 0 | -2.3361 | 8.9655 | 8965.51 | 8.9655 | 8965.51 | 0 | 0 | -8.9655 | 6906.2385 | 2.9824 | 2.9824 | 0 | 4.2001 | 4.2001 | 0 | 3.8421 | 0 | 1550.2233 | 1550.5953 | 30 | 33.5 | 34.1 | 34.3 | 33.1 | 0.0002 | 0 | 0.0003 | 0
4 | 13 | 13 | Rest | 00:05:00 | 2024-08-16 12:15:44 | 2024-08-16 12:20:44 | 0 | 0 | 0 | 0 | 0 | 0 | 0 | 0 | 0 | 0 | 0 | 0 | 0 | 0 | 0 | 4.1555 | 0 | 0 | 4.1047 | 0 | 0 | 0 | 0 | 0 | 0 | 28.79 | 34.2 | 33.7 | 34.2 | 33.7 | 0 | 0 | 0 | 0
4 | 14 | 14 | CC DChg | 01:29:56 | 2024-08-16 12:20:44 | 2024-08-16 13:50:41 | 2.3244 | 2324.4 | 0 | 0 | 2.3244 | 2324.4 | 2.3244 | 8.5235 | 8523.48 | 0 | 0 | 8.5235 | 8523.48 | 8.5235 | 5363.9306 | 4.06 | 0 | 4.06 | 2.5 | 0 | 2.5 | 0 | 3.6716 | -1550.5953 | -1550.5953 | 28.79 | 33.7 | 34.5 | 34.5 | 33.3 | 0 | 0 | 0.0003 | 0
4 | 15 | 15 | Rest | 00:05:00 | 2024-08-16 13:50:41 | 2024-08-16 13:55:41 | 0 | 0 | 0 | 0 | 0 | 0 | 0 | 0 | 0 | 0 | 0 | 0 | 0 | 0 | 0 | 2.5443 | 0 | 0 | 2.983 | 0 | 0 | 0 | 0 | 0 | 0 | 28.59 | 34.5 | 34.1 | 34.6 | 34.1 | 0 | 0 | 0.0002 | 0

## record
DataPoint | Cycle Index | Step Index | Step start and end identification | Step Type | Time | Total Time | Current(mA) | Voltage(V) | Capacity(Ah) | Spec. Cap.(mAh/g) | Chg. Cap.(Ah) | Chg. Spec. Cap.(mAh/g) | DChg. Cap.(Ah) | DChg. Spec. Cap.(mAh/g) | Energy(Wh) | Spec. Energy(mWh/g) | Chg. Energy(Wh) | Chg. Spec. Energy(mWh/g) | DChg. Energy(Wh) | DChg. Spec. Energy(mWh/g) | Date | Power(W) | dQ/dV(mAh/V) | dQm/dV(mAh/V.g) | Contact resistance(mΩ) | Module start-stop switch | SOC/DOD(%) | LgD | V1(V) | T1(℃) | Aux. ΔV(V) | Aux. ΔT(℃)
1 | 1 | 1 | 0 | Rest | 00:00:00 | 00:00:00 | 0 | 3.2583 | 0 | 0 | 0 | 0 | 0 | 0 | 0 | 0 | 0 | 0 | 0 | 0 | 2024-08-14 12:03:57 | 0 | 0 | 0 | 0 | Close | 0 |  | 0 | 30.3 | 0 | 0
2 | 1 | 1 |  | Rest | 00:00:30 | 00:00:30 | 0 | 3.2583 | 0 | 0 | 0 | 0 | 0 | 0 | 0 | 0 | 0 | 0 | 0 | 0 | 2024-08-14 12:04:26 | 0 | 0 | 0 | 0 | Close | 0 |  | 0.0002 | 30.6 | 0 | 0
3 | 1 | 1 |  | Rest | 00:01:00 | 00:01:00 | 0 | 3.2583 | 0 | 0 | 0 | 0 | 0 | 0 | 0 | 0 | 0 | 0 | 0 | 0 | 2024-08-14 12:04:56 | 0 | 0 | 0 | 0 | Close | 0 |  | 0 | 30.7 | 0 | 0
4 | 1 | 1 |  | Rest | 00:01:30 | 00:01:30 | 0 | 3.2583 | 0 | 0 | 0 | 0 | 0 | 0 | 0 | 0 | 0 | 0 | 0 | 0 | 2024-08-14 12:05:26 | 0 | 0 | 0 | 0 | Close | 0 |  | 0 | 30.9 | 0 | 0
5 | 1 | 1 |  | Rest | 00:02:00 | 00:02:00 | 0 | 3.258 | 0 | 0 | 0 | 0 | 0 | 0 | 0 | 0 | 0 | 0 | 0 | 0 | 2024-08-14 12:05:56 | 0 | 0 | 0 | 0 | Close | 0 |  | 0 | 31.1 | 0 | 0
6 | 1 | 1 |  | Rest | 00:02:30 | 00:02:30 | 0 | 3.258 | 0 | 0 | 0 | 0 | 0 | 0 | 0 | 0 | 0 | 0 | 0 | 0 | 2024-08-14 12:06:26 | 0 | 0 | 0 | 0 | Close | 0 |  | 0 | 31.2 | 0 | 0
7 | 1 | 1 |  | Rest | 00:03:00 | 00:03:00 | 0 | 3.258 | 0 | 0 | 0 | 0 | 0 | 0 | 0 | 0 | 0 | 0 | 0 | 0 | 2024-08-14 12:06:56 | 0 | 0 | 0 | 0 | Close | 0 |  | 0 | 31.3 | 0 | 0
8 | 1 | 1 |  | Rest | 00:03:30 | 00:03:30 | 0 | 3.258 | 0 | 0 | 0 | 0 | 0 | 0 | 0 | 0 | 0 | 0 | 0 | 0 | 2024-08-14 12:07:26 | 0 | 0 | 0 | 0 | Close | 0 |  | 0 | 31.4 | 0 | 0
9 | 1 | 1 |  | Rest | 00:04:00 | 00:04:00 | 0 | 3.258 | 0 | 0 | 0 | 0 | 0 | 0 | 0 | 0 | 0 | 0 | 0 | 0 | 2024-08-14 12:07:56 | 0 | 0 | 0 | 0 | Close | 0 |  | 0 | 31.5 | 0 | 0
10 | 1 | 1 |  | Rest | 00:04:30 | 00:04:30 | 0 | 3.258 | 0 | 0 | 0 | 0 | 0 | 0 | 0 | 0 | 0 | 0 | 0 | 0 | 2024-08-14 12:08:26 | 0 | 0 | 0 | 0 | Close | 0 |  | 0 | 31.5 | 0 | 0
11 | 1 | 1 |  | Rest | 00:05:00 | 00:05:00 | 0 | 3.258 | 0 | 0 | 0 | 0 | 0 | 0 | 0 | 0 | 0 | 0 | 0 | 0 | 2024-08-14 12:08:56 | 0 | 0 | 0 | 0 | Close | 0 |  | 0.0002 | 31.6 | 0 | 0
12 | 1 | 1 |  | Rest | 00:05:30 | 00:05:30 | 0 | 3.258 | 0 | 0 | 0 | 0 | 0 | 0 | 0 | 0 | 0 | 0 | 0 | 0 | 2024-08-14 12:09:26 | 0 | 0 | 0 | 0 | Close | 0 |  | 0 | 31.7 | 0 | 0
13 | 1 | 1 |  | Rest | 00:06:00 | 00:06:00 | 0 | 3.258 | 0 | 0 | 0 | 0 | 0 | 0 | 0 | 0 | 0 | 0 | 0 | 0 | 2024-08-14 12:09:56 | 0 | 0 | 0 | 0 | Close | 0 |  | 0 | 31.8 | 0 | 0
14 | 1 | 1 |  | Rest | 00:06:30 | 00:06:30 | 0 | 3.258 | 0 | 0 | 0 | 0 | 0 | 0 | 0 | 0 | 0 | 0 | 0 | 0 | 2024-08-14 12:10:26 | 0 | 0 | 0 | 0 | Close | 0 |  | 0 | 31.8 | 0 | 0
15 | 1 | 1 |  | Rest | 00:07:00 | 00:07:00 | 0 | 3.2577 | 0 | 0 | 0 | 0 | 0 | 0 | 0 | 0 | 0 | 0 | 0 | 0 | 2024-08-14 12:10:56 | 0 | 0 | 0 | 0 | Close | 0 |  | 0 | 31.9 | 0 | 0
16 | 1 | 1 |  | Rest | 00:07:30 | 00:07:30 | 0 | 3.258 | 0 | 0 | 0 | 0 | 0 | 0 | 0 | 0 | 0 | 0 | 0 | 0 | 2024-08-14 12:11:26 | 0 | 0 | 0 | 0 | Close | 0 |  | 0.0002 | 32 | 0 | 0
17 | 1 | 1 |  | Rest | 00:08:00 | 00:08:00 | 0 | 3.2577 | 0 | 0 | 0 | 0 | 0 | 0 | 0 | 0 | 0 | 0 | 0 | 0 | 2024-08-14 12:11:56 | 0 | 0 | 0 | 0 | Close | 0 |  | 0.0002 | 32 | 0 | 0
18 | 1 | 1 |  | Rest | 00:08:30 | 00:08:30 | 0 | 3.2577 | 0 | 0 | 0 | 0 | 0 | 0 | 0 | 0 | 0 | 0 | 0 | 0 | 2024-08-14 12:12:26 | 0 | 0 | 0 | 0 | Close | 0 |  | 0 | 32.1 | 0 | 0
19 | 1 | 1 |  | Rest | 00:09:00 | 00:09:00 | 0 | 3.2577 | 0 | 0 | 0 | 0 | 0 | 0 | 0 | 0 | 0 | 0 | 0 | 0 | 2024-08-14 12:12:56 | 0 | 0 | 0 | 0 | Close | 0 |  | 0 | 32.1 | 0 | 0
20 | 1 | 1 |  | Rest | 00:09:30 | 00:09:30 | 0 | 3.2577 | 0 | 0 | 0 | 0 | 0 | 0 | 0 | 0 | 0 | 0 | 0 | 0 | 2024-08-14 12:13:26 | 0 | 0 | 0 | 0 | Close | 0 |  | 0 | 32.1 | 0 | 0
21 | 1 | 1 |  | Rest | 00:10:00 | 00:10:00 | 0 | 3.2577 | 0 | 0 | 0 | 0 | 0 | 0 | 0 | 0 | 0 | 0 | 0 | 0 | 2024-08-14 12:13:56 | 0 | 0 | 0 | 0 | Close | 0 |  | 0 | 32.2 | 0 | 0
22 | 1 | 1 |  | Rest | 00:10:29 | 00:10:29 | 0 | 3.2577 | 0 | 0 | 0 | 0 | 0 | 0 | 0 | 0 | 0 | 0 | 0 | 0 | 2024-08-14 12:14:27 | 0 | 0 | 0 | 0 | Close | 0 |  | 0 | 32.2 | 0 | 0
23 | 1 | 1 |  | Rest | 00:10:59 | 00:10:59 | 0 | 3.2577 | 0 | 0 | 0 | 0 | 0 | 0 | 0 | 0 | 0 | 0 | 0 | 0 | 2024-08-14 12:14:57 | 0 | 0 | 0 | 0 | Close | 0 |  | 0.0002 | 32.3 | 0 | 0
24 | 1 | 1 |  | Rest | 00:11:29 | 00:11:29 | 0 | 3.2577 | 0 | 0 | 0 | 0 | 0 | 0 | 0 | 0 | 0 | 0 | 0 | 0 | 2024-08-14 12:15:27 | 0 | 0 | 0 | 0 | Close | 0 |  | 0 | 32.3 | 0 | 0
25 | 1 | 1 |  | Rest | 00:11:59 | 00:11:59 | 0 | 3.2577 | 0 | 0 | 0 | 0 | 0 | 0 | 0 | 0 | 0 | 0 | 0 | 0 | 2024-08-14 12:15:57 | 0 | 0 | 0 | 0 | Close | 0 |  | 0 | 32.4 | 0 | 0
26 | 1 | 1 |  | Rest | 00:12:29 | 00:12:29 | 0 | 3.2577 | 0 | 0 | 0 | 0 | 0 | 0 | 0 | 0 | 0 | 0 | 0 | 0 | 2024-08-14 12:16:27 | 0 | 0 | 0 | 0 | Close | 0 |  | 0.0002 | 32.4 | 0 | 0
27 | 1 | 1 |  | Rest | 00:12:59 | 00:12:59 | 0 | 3.2577 | 0 | 0 | 0 | 0 | 0 | 0 | 0 | 0 | 0 | 0 | 0 | 0 | 2024-08-14 12:16:57 | 0 | 0 | 0 | 0 | Close | 0 |  | 0 | 32.5 | 0 | 0
28 | 1 | 1 |  | Rest | 00:13:29 | 00:13:29 | 0 | 3.2577 | 0 | 0 | 0 | 0 | 0 | 0 | 0 | 0 | 0 | 0 | 0 | 0 | 2024-08-14 12:17:27 | 0 | 0 | 0 | 0 | Close | 0 |  | 0 | 32.5 | 0 | 0
29 | 1 | 1 |  | Rest | 00:13:59 | 00:13:59 | 0 | 3.2577 | 0 | 0 | 0 | 0 | 0 | 0 | 0 | 0 | 0 | 0 | 0 | 0 | 2024-08-14 12:17:57 | 0 | 0 | 0 | 0 | Close | 0 |  | 0 | 32.5 | 0 | 0
30 | 1 | 1 |  | Rest | 00:14:29 | 00:14:29 | 0 | 3.2577 | 0 | 0 | 0 | 0 | 0 | 0 | 0 | 0 | 0 | 0 | 0 | 0 | 2024-08-14 12:18:27 | 0 | 0 | 0 | 0 | Close | 0 |  | 0 | 32.5 | 0 | 0
31 | 1 | 1 |  | Rest | 00:14:59 | 00:14:59 | 0 | 3.2577 | 0 | 0 | 0 | 0 | 0 | 0 | 0 | 0 | 0 | 0 | 0 | 0 | 2024-08-14 12:18:57 | 0 | 0 | 0 | 0 | Close | 0 |  | 0 | 32.6 | 0 | 0
32 | 1 | 1 |  | Rest | 00:15:29 | 00:15:29 | 0 | 3.2577 | 0 | 0 | 0 | 0 | 0 | 0 | 0 | 0 | 0 | 0 | 0 | 0 | 2024-08-14 12:19:27 | 0 | 0 | 0 | 0 | Close | 0 |  | 0 | 32.6 | 0 | 0
33 | 1 | 1 |  | Rest | 00:15:59 | 00:15:59 | 0 | 3.2577 | 0 | 0 | 0 | 0 | 0 | 0 | 0 | 0 | 0 | 0 | 0 | 0 | 2024-08-14 12:19:57 | 0 | 0 | 0 | 0 | Close | 0 |  | 0 | 32.6 | 0 | 0
34 | 1 | 1 |  | Rest | 00:16:29 | 00:16:29 | 0 | 3.2577 | 0 | 0 | 0 | 0 | 0 | 0 | 0 | 0 | 0 | 0 | 0 | 0 | 2024-08-14 12:20:27 | 0 | 0 | 0 | 0 | Close | 0 |  | 0.0002 | 32.6 | 0 | 0
35 | 1 | 1 |  | Rest | 00:16:59 | 00:16:59 | 0 | 3.2577 | 0 | 0 | 0 | 0 | 0 | 0 | 0 | 0 | 0 | 0 | 0 | 0 | 2024-08-14 12:20:57 | 0 | 0 | 0 | 0 | Close | 0 |  | 0 | 32.7 | 0 | 0
36 | 1 | 1 |  | Rest | 00:17:29 | 00:17:29 | 0 | 3.2577 | 0 | 0 | 0 | 0 | 0 | 0 | 0 | 0 | 0 | 0 | 0 | 0 | 2024-08-14 12:21:27 | 0 | 0 | 0 | 0 | Close | 0 |  | 0 | 32.7 | 0 | 0
37 | 1 | 1 |  | Rest | 00:17:59 | 00:17:59 | 0 | 3.2577 | 0 | 0 | 0 | 0 | 0 | 0 | 0 | 0 | 0 | 0 | 0 | 0 | 2024-08-14 12:21:57 | 0 | 0 | 0 | 0 | Close | 0 |  | 0.0002 | 32.7 | 0 | 0
38 | 1 | 1 |  | Rest | 00:18:29 | 00:18:29 | 0 | 3.2577 | 0 | 0 | 0 | 0 | 0 | 0 | 0 | 0 | 0 | 0 | 0 | 0 | 2024-08-14 12:22:27 | 0 | 0 | 0 | 0 | Close | 0 |  | 0 | 32.7 | 0 | 0
39 | 1 | 1 |  | Rest | 00:18:59 | 00:18:59 | 0 | 3.2577 | 0 | 0 | 0 | 0 | 0 | 0 | 0 | 0 | 0 | 0 | 0 | 0 | 2024-08-14 12:22:57 | 0 | 0 | 0 | 0 | Close | 0 |  | 0 | 32.8 | 0 | 0
40 | 1 | 1 |  | Rest | 00:19:29 | 00:19:29 | 0 | 3.2577 | 0 | 0 | 0 | 0 | 0 | 0 | 0 | 0 | 0 | 0 | 0 | 0 | 2024-08-14 12:23:27 | 0 | 0 | 0 | 0 | Close | 0 |  | 0.0002 | 32.8 | 0 | 0
41 | 1 | 1 |  | Rest | 00:19:59 | 00:19:59 | 0 | 3.2577 | 0 | 0 | 0 | 0 | 0 | 0 | 0 | 0 | 0 | 0 | 0 | 0 | 2024-08-14 12:23:57 | 0 | 0 | 0 | 0 | Close | 0 |  | 0 | 32.8 | 0 | 0
42 | 1 | 1 |  | Rest | 00:20:29 | 00:20:29 | 0 | 3.2577 | 0 | 0 | 0 | 0 | 0 | 0 | 0 | 0 | 0 | 0 | 0 | 0 | 2024-08-14 12:24:27 | 0 | 0 | 0 | 0 | Close | 0 |  | 0 | 32.8 | 0 | 0
43 | 1 | 1 |  | Rest | 00:20:59 | 00:20:59 | 0 | 3.2577 | 0 | 0 | 0 | 0 | 0 | 0 | 0 | 0 | 0 | 0 | 0 | 0 | 2024-08-14 12:24:57 | 0 | 0 | 0 | 0 | Close | 0 |  | 0 | 32.8 | 0 | 0
44 | 1 | 1 |  | Rest | 00:21:29 | 00:21:29 | 0 | 3.2574 | 0 | 0 | 0 | 0 | 0 | 0 | 0 | 0 | 0 | 0 | 0 | 0 | 2024-08-14 12:25:27 | 0 | 0 | 0 | 0 | Close | 0 |  | 0 | 32.8 | 0 | 0
45 | 1 | 1 |  | Rest | 00:21:59 | 00:21:59 | 0 | 3.2577 | 0 | 0 | 0 | 0 | 0 | 0 | 0 | 0 | 0 | 0 | 0 | 0 | 2024-08-14 12:25:57 | 0 | 0 | 0 | 0 | Close | 0 |  | 0.0002 | 32.8 | 0 | 0
46 | 1 | 1 |  | Rest | 00:22:29 | 00:22:29 | 0 | 3.2577 | 0 | 0 | 0 | 0 | 0 | 0 | 0 | 0 | 0 | 0 | 0 | 0 | 2024-08-14 12:26:27 | 0 | 0 | 0 | 0 | Close | 0 |  | 0.0002 | 32.9 | 0 | 0
47 | 1 | 1 |  | Rest | 00:22:59 | 00:22:59 | 0 | 3.2577 | 0 | 0 | 0 | 0 | 0 | 0 | 0 | 0 | 0 | 0 | 0 | 0 | 2024-08-14 12:26:57 | 0 | 0 | 0 | 0 | Close | 0 |  | 0.0002 | 32.9 | 0 | 0
48 | 1 | 1 |  | Rest | 00:23:29 | 00:23:29 | 0 | 3.2577 | 0 | 0 | 0 | 0 | 0 | 0 | 0 | 0 | 0 | 0 | 0 | 0 | 2024-08-14 12:27:27 | 0 | 0 | 0 | 0 | Close | 0 |  | 0 | 32.9 | 0 | 0
49 | 1 | 1 |  | Rest | 00:23:59 | 00:23:59 | 0 | 3.2574 | 0 | 0 | 0 | 0 | 0 | 0 | 0 | 0 | 0 | 0 | 0 | 0 | 2024-08-14 12:27:57 | 0 | 0 | 0 | 0 | Close | 0 |  | 0 | 32.9 | 0 | 0
50 | 1 | 1 |  | Rest | 00:24:29 | 00:24:29 | 0 | 3.2577 | 0 | 0 | 0 | 0 | 0 | 0 | 0 | 0 | 0 | 0 | 0 | 0 | 2024-08-14 12:28:27 | 0 | 0 | 0 | 0 | Close | 0 |  | 0 | 32.9 | 0 | 0
51 | 1 | 1 |  | Rest | 00:24:59 | 00:24:59 | 0 | 3.2577 | 0 | 0 | 0 | 0 | 0 | 0 | 0 | 0 | 0 | 0 | 0 | 0 | 2024-08-14 12:28:57 | 0 | 0 | 0 | 0 | Close | 0 |  | 0.0002 | 32.9 | 0 | 0
52 | 1 | 1 |  | Rest | 00:25:29 | 00:25:29 | 0 | 3.2577 | 0 | 0 | 0 | 0 | 0 | 0 | 0 | 0 | 0 | 0 | 0 | 0 | 2024-08-14 12:29:27 | 0 | 0 | 0 | 0 | Close | 0 |  | 0 | 32.9 | 0 | 0
53 | 1 | 1 |  | Rest | 00:25:59 | 00:25:59 | 0 | 3.2577 | 0 | 0 | 0 | 0 | 0 | 0 | 0 | 0 | 0 | 0 | 0 | 0 | 2024-08-14 12:29:57 | 0 | 0 | 0 | 0 | Close | 0 |  | 0.0002 | 32.9 | 0 | 0
54 | 1 | 1 |  | Rest | 00:26:29 | 00:26:29 | 0 | 3.2574 | 0 | 0 | 0 | 0 | 0 | 0 | 0 | 0 | 0 | 0 | 0 | 0 | 2024-08-14 12:30:27 | 0 | 0 | 0 | 0 | Close | 0 |  | 0 | 32.9 | 0 | 0
55 | 1 | 1 |  | Rest | 00:26:59 | 00:26:59 | 0 | 3.2577 | 0 | 0 | 0 | 0 | 0 | 0 | 0 | 0 | 0 | 0 | 0 | 0 | 2024-08-14 12:30:57 | 0 | 0 | 0 | 0 | Close | 0 |  | 0 | 32.9 | 0 | 0
56 | 1 | 1 |  | Rest | 00:27:29 | 00:27:29 | 0 | 3.2577 | 0 | 0 | 0 | 0 | 0 | 0 | 0 | 0 | 0 | 0 | 0 | 0 | 2024-08-14 12:31:27 | 0 | 0 | 0 | 0 | Close | 0 |  | 0.0002 | 33 | 0 | 0
57 | 1 | 1 |  | Rest | 00:27:59 | 00:27:59 | 0 | 3.2577 | 0 | 0 | 0 | 0 | 0 | 0 | 0 | 0 | 0 | 0 | 0 | 0 | 2024-08-14 12:31:57 | 0 | 0 | 0 | 0 | Close | 0 |  | 0.0002 | 32.9 | 0 | 0
58 | 1 | 1 |  | Rest | 00:28:29 | 00:28:29 | 0 | 3.2577 | 0 | 0 | 0 | 0 | 0 | 0 | 0 | 0 | 0 | 0 | 0 | 0 | 2024-08-14 12:32:27 | 0 | 0 | 0 | 0 | Close | 0 |  | 0.0003 | 33 | 0 | 0
59 | 1 | 1 |  | Rest | 00:28:59 | 00:28:59 | 0 | 3.2577 | 0 | 0 | 0 | 0 | 0 | 0 | 0 | 0 | 0 | 0 | 0 | 0 | 2024-08-14 12:32:57 | 0 | 0 | 0 | 0 | Close | 0 |  | 0 | 33 | 0 | 0
60 | 1 | 1 |  | Rest | 00:29:29 | 00:29:29 | 0 | 3.2577 | 0 | 0 | 0 | 0 | 0 | 0 | 0 | 0 | 0 | 0 | 0 | 0 | 2024-08-14 12:33:27 | 0 | 0 | 0 | 0 | Close | 0 |  | 0 | 32.9 | 0 | 0
61 | 1 | 1 |  | Rest | 00:29:59 | 00:29:59 | 0 | 3.2577 | 0 | 0 | 0 | 0 | 0 | 0 | 0 | 0 | 0 | 0 | 0 | 0 | 2024-08-14 12:33:57 | 0 | 0 | 0 | 0 | Close | 0 |  | 0 | 33 | 0 | 0
62 | 1 | 1 |  | Rest | 00:30:29 | 00:30:29 | 0 | 3.2577 | 0 | 0 | 0 | 0 | 0 | 0 | 0 | 0 | 0 | 0 | 0 | 0 | 2024-08-14 12:34:27 | 0 | 0 | 0 | 0 | Close | 0 |  | 0 | 33 | 0 | 0
63 | 1 | 1 |  | Rest | 00:30:59 | 00:30:59 | 0 | 3.2577 | 0 | 0 | 0 | 0 | 0 | 0 | 0 | 0 | 0 | 0 | 0 | 0 | 2024-08-14 12:34:57 | 0 | 0 | 0 | 0 | Close | 0 |  | 0 | 33 | 0 | 0
64 | 1 | 1 |  | Rest | 00:31:29 | 00:31:29 | 0 | 3.2577 | 0 | 0 | 0 | 0 | 0 | 0 | 0 | 0 | 0 | 0 | 0 | 0 | 2024-08-14 12:35:27 | 0 | 0 | 0 | 0 | Close | 0 |  | 0 | 33 | 0 | 0
65 | 1 | 1 |  | Rest | 00:31:59 | 00:31:59 | 0 | 3.2577 | 0 | 0 | 0 | 0 | 0 | 0 | 0 | 0 | 0 | 0 | 0 | 0 | 2024-08-14 12:35:57 | 0 | 0 | 0 | 0 | Close | 0 |  | 0 | 33 | 0 | 0
66 | 1 | 1 |  | Rest | 00:32:29 | 00:32:29 | 0 | 3.2577 | 0 | 0 | 0 | 0 | 0 | 0 | 0 | 0 | 0 | 0 | 0 | 0 | 2024-08-14 12:36:27 | 0 | 0 | 0 | 0 | Close | 0 |  | 0 | 33 | 0 | 0
67 | 1 | 1 |  | Rest | 00:32:59 | 00:32:59 | 0 | 3.2577 | 0 | 0 | 0 | 0 | 0 | 0 | 0 | 0 | 0 | 0 | 0 | 0 | 2024-08-14 12:36:57 | 0 | 0 | 0 | 0 | Close | 0 |  | 0 | 33 | 0 | 0
68 | 1 | 1 |  | Rest | 00:33:29 | 00:33:29 | 0 | 3.2577 | 0 | 0 | 0 | 0 | 0 | 0 | 0 | 0 | 0 | 0 | 0 | 0 | 2024-08-14 12:37:27 | 0 | 0 | 0 | 0 | Close | 0 |  | 0 | 33 | 0 | 0
69 | 1 | 1 |  | Rest | 00:33:59 | 00:33:59 | 0 | 3.2577 | 0 | 0 | 0 | 0 | 0 | 0 | 0 | 0 | 0 | 0 | 0 | 0 | 2024-08-14 12:37:57 | 0 | 0 | 0 | 0 | Close | 0 |  | 0 | 33 | 0 | 0
70 | 1 | 1 |  | Rest | 00:34:29 | 00:34:29 | 0 | 3.2577 | 0 | 0 | 0 | 0 | 0 | 0 | 0 | 0 | 0 | 0 | 0 | 0 | 2024-08-14 12:38:27 | 0 | 0 | 0 | 0 | Close | 0 |  | 0 | 33 | 0 | 0
71 | 1 | 1 |  | Rest | 00:34:59 | 00:34:59 | 0 | 3.2577 | 0 | 0 | 0 | 0 | 0 | 0 | 0 | 0 | 0 | 0 | 0 | 0 | 2024-08-14 12:38:57 | 0 | 0 | 0 | 0 | Close | 0 |  | 0 | 33 | 0 | 0
72 | 1 | 1 |  | Rest | 00:35:29 | 00:35:29 | 0 | 3.2577 | 0 | 0 | 0 | 0 | 0 | 0 | 0 | 0 | 0 | 0 | 0 | 0 | 2024-08-14 12:39:27 | 0 | 0 | 0 | 0 | Close | 0 |  | 0 | 33 | 0 | 0
73 | 1 | 1 |  | Rest | 00:35:59 | 00:35:59 | 0 | 3.2577 | 0 | 0 | 0 | 0 | 0 | 0 | 0 | 0 | 0 | 0 | 0 | 0 | 2024-08-14 12:39:57 | 0 | 0 | 0 | 0 | Close | 0 |  | 0.0002 | 33 | 0 | 0
74 | 1 | 1 |  | Rest | 00:36:29 | 00:36:29 | 0 | 3.2577 | 0 | 0 | 0 | 0 | 0 | 0 | 0 | 0 | 0 | 0 | 0 | 0 | 2024-08-14 12:40:27 | 0 | 0 | 0 | 0 | Close | 0 |  | 0 | 33 | 0 | 0
75 | 1 | 1 |  | Rest | 00:36:59 | 00:36:59 | 0 | 3.2577 | 0 | 0 | 0 | 0 | 0 | 0 | 0 | 0 | 0 | 0 | 0 | 0 | 2024-08-14 12:40:57 | 0 | 0 | 0 | 0 | Close | 0 |  | 0 | 33 | 0 | 0
76 | 1 | 1 |  | Rest | 00:37:29 | 00:37:29 | 0 | 3.2577 | 0 | 0 | 0 | 0 | 0 | 0 | 0 | 0 | 0 | 0 | 0 | 0 | 2024-08-14 12:41:27 | 0 | 0 | 0 | 0 | Close | 0 |  | 0.0002 | 33 | 0 | 0
77 | 1 | 1 |  | Rest | 00:37:59 | 00:37:59 | 0 | 3.2577 | 0 | 0 | 0 | 0 | 0 | 0 | 0 | 0 | 0 | 0 | 0 | 0 | 2024-08-14 12:41:57 | 0 | 0 | 0 | 0 | Close | 0 |  | 0 | 33 | 0 | 0
78 | 1 | 1 |  | Rest | 00:38:29 | 00:38:29 | 0 | 3.2577 | 0 | 0 | 0 | 0 | 0 | 0 | 0 | 0 | 0 | 0 | 0 | 0 | 2024-08-14 12:42:27 | 0 | 0 | 0 | 0 | Close | 0 |  | 0.0002 | 33 | 0 | 0
79 | 1 | 1 |  | Rest | 00:38:59 | 00:38:59 | 0 | 3.2577 | 0 | 0 | 0 | 0 | 0 | 0 | 0 | 0 | 0 | 0 | 0 | 0 | 2024-08-14 12:42:57 | 0 | 0 | 0 | 0 | Close | 0 |  | 0.0002 | 33 | 0 | 0
80 | 1 | 1 |  | Rest | 00:39:29 | 00:39:29 | 0 | 3.2577 | 0 | 0 | 0 | 0 | 0 | 0 | 0 | 0 | 0 | 0 | 0 | 0 | 2024-08-14 12:43:27 | 0 | 0 | 0 | 0 | Close | 0 |  | 0.0002 | 33 | 0 | 0
81 | 1 | 1 |  | Rest | 00:39:59 | 00:39:59 | 0 | 3.2577 | 0 | 0 | 0 | 0 | 0 | 0 | 0 | 0 | 0 | 0 | 0 | 0 | 2024-08-14 12:43:57 | 0 | 0 | 0 | 0 | Close | 0 |  | 0 | 33 | 0 | 0
82 | 1 | 1 |  | Rest | 00:40:29 | 00:40:29 | 0 | 3.2577 | 0 | 0 | 0 | 0 | 0 | 0 | 0 | 0 | 0 | 0 | 0 | 0 | 2024-08-14 12:44:27 | 0 | 0 | 0 | 0 | Close | 0 |  | 0 | 33 | 0 | 0
83 | 1 | 1 |  | Rest | 00:40:59 | 00:40:59 | 0 | 3.2577 | 0 | 0 | 0 | 0 | 0 | 0 | 0 | 0 | 0 | 0 | 0 | 0 | 2024-08-14 12:44:57 | 0 | 0 | 0 | 0 | Close | 0 |  | 0 | 33 | 0 | 0
84 | 1 | 1 |  | Rest | 00:41:29 | 00:41:29 | 0 | 3.2577 | 0 | 0 | 0 | 0 | 0 | 0 | 0 | 0 | 0 | 0 | 0 | 0 | 2024-08-14 12:45:27 | 0 | 0 | 0 | 0 | Close | 0 |  | 0 | 33 | 0 | 0
85 | 1 | 1 |  | Rest | 00:41:59 | 00:41:59 | 0 | 3.2577 | 0 | 0 | 0 | 0 | 0 | 0 | 0 | 0 | 0 | 0 | 0 | 0 | 2024-08-14 12:45:57 | 0 | 0 | 0 | 0 | Close | 0 |  | 0 | 33 | 0 | 0
86 | 1 | 1 |  | Rest | 00:42:23 | 00:42:23 | 0 | 3.2577 | 0 | 0 | 0 | 0 | 0 | 0 | 0 | 0 | 0 | 0 | 0 | 0 | 2024-08-14 12:48:27 | 0 | 0 | 0 | 0 | Close | 0 |  | 0 | 33 | 0 | 0
87 | 1 | 1 |  | Rest | 00:42:53 | 00:42:53 | 0 | 3.2577 | 0 | 0 | 0 | 0 | 0 | 0 | 0 | 0 | 0 | 0 | 0 | 0 | 2024-08-14 12:48:57 | 0 | 0 | 0 | 0 | Close | 0 |  | 0 | 33 | 0 | 0
88 | 1 | 1 |  | Rest | 00:43:23 | 00:43:23 | 0 | 3.2577 | 0 | 0 | 0 | 0 | 0 | 0 | 0 | 0 | 0 | 0 | 0 | 0 | 2024-08-14 12:49:27 | 0 | 0 | 0 | 0 | Close | 0 |  | 0.0002 | 33 | 0 | 0
89 | 1 | 1 |  | Rest | 00:43:53 | 00:43:53 | 0 | 3.2577 | 0 | 0 | 0 | 0 | 0 | 0 | 0 | 0 | 0 | 0 | 0 | 0 | 2024-08-14 12:49:57 | 0 | 0 | 0 | 0 | Close | 0 |  | 0 | 33.1 | 0 | 0
90 | 1 | 1 |  | Rest | 00:44:23 | 00:44:23 | 0 | 3.2577 | 0 | 0 | 0 | 0 | 0 | 0 | 0 | 0 | 0 | 0 | 0 | 0 | 2024-08-14 12:50:27 | 0 | 0 | 0 | 0 | Close | 0 |  | 0 | 33 | 0 | 0
91 | 1 | 1 |  | Rest | 00:44:53 | 00:44:53 | 0 | 3.258 | 0 | 0 | 0 | 0 | 0 | 0 | 0 | 0 | 0 | 0 | 0 | 0 | 2024-08-14 12:50:57 | 0 | 0 | 0 | 0 | Close | 0 |  | 0 | 33.1 | 0 | 0
92 | 1 | 1 |  | Rest | 00:45:23 | 00:45:23 | 0 | 3.2577 | 0 | 0 | 0 | 0 | 0 | 0 | 0 | 0 | 0 | 0 | 0 | 0 | 2024-08-14 12:51:27 | 0 | 0 | 0 | 0 | Close | 0 |  | 0 | 33 | 0 | 0
93 | 1 | 1 |  | Rest | 00:45:53 | 00:45:53 | 0 | 3.258 | 0 | 0 | 0 | 0 | 0 | 0 | 0 | 0 | 0 | 0 | 0 | 0 | 2024-08-14 12:51:57 | 0 | 0 | 0 | 0 | Close | 0 |  | 0.0002 | 33 | 0 | 0
94 | 1 | 1 |  | Rest | 00:46:23 | 00:46:23 | 0 | 3.258 | 0 | 0 | 0 | 0 | 0 | 0 | 0 | 0 | 0 | 0 | 0 | 0 | 2024-08-14 12:52:27 | 0 | 0 | 0 | 0 | Close | 0 |  | 0 | 33 | 0 | 0
95 | 1 | 1 |  | Rest | 00:46:53 | 00:46:53 | 0 | 3.258 | 0 | 0 | 0 | 0 | 0 | 0 | 0 | 0 | 0 | 0 | 0 | 0 | 2024-08-14 12:52:57 | 0 | 0 | 0 | 0 | Close | 0 |  | 0.0002 | 33.1 | 0 | 0
96 | 1 | 1 |  | Rest | 00:47:23 | 00:47:23 | 0 | 3.258 | 0 | 0 | 0 | 0 | 0 | 0 | 0 | 0 | 0 | 0 | 0 | 0 | 2024-08-14 12:53:27 | 0 | 0 | 0 | 0 | Close | 0 |  | 0 | 33.1 | 0 | 0
97 | 1 | 1 |  | Rest | 00:47:53 | 00:47:53 | 0 | 3.258 | 0 | 0 | 0 | 0 | 0 | 0 | 0 | 0 | 0 | 0 | 0 | 0 | 2024-08-14 12:53:57 | 0 | 0 | 0 | 0 | Close | 0 |  | 0 | 33.1 | 0 | 0
98 | 1 | 1 |  | Rest | 00:48:23 | 00:48:23 | 0 | 3.258 | 0 | 0 | 0 | 0 | 0 | 0 | 0 | 0 | 0 | 0 | 0 | 0 | 2024-08-14 12:54:27 | 0 | 0 | 0 | 0 | Close | 0 |  | 0.0002 | 33.1 | 0 | 0
99 | 1 | 1 |  | Rest | 00:48:53 | 00:48:53 | 0 | 3.258 | 0 | 0 | 0 | 0 | 0 | 0 | 0 | 0 | 0 | 0 | 0 | 0 | 2024-08-14 12:54:57 | 0 | 0 | 0 | 0 | Close | 0 |  | 0.0002 | 33.1 | 0 | 0
100 | 1 | 1 |  | Rest | 00:49:23 | 00:49:23 | 0 | 3.258 | 0 | 0 | 0 | 0 | 0 | 0 | 0 | 0 | 0 | 0 | 0 | 0 | 2024-08-14 12:55:27 | 0 | 0 | 0 | 0 | Close | 0 |  | 0 | 33.1 | 0 | 0
101 | 1 | 1 |  | Rest | 00:49:53 | 00:49:53 | 0 | 3.258 | 0 | 0 | 0 | 0 | 0 | 0 | 0 | 0 | 0 | 0 | 0 | 0 | 2024-08-14 12:55:57 | 0 | 0 | 0 | 0 | Close | 0 |  | 0.0002 | 33.1 | 0 | 0
102 | 1 | 1 |  | Rest | 00:50:23 | 00:50:23 | 0 | 3.258 | 0 | 0 | 0 | 0 | 0 | 0 | 0 | 0 | 0 | 0 | 0 | 0 | 2024-08-14 12:56:27 | 0 | 0 | 0 | 0 | Close | 0 |  | 0 | 33.1 | 0 | 0
103 | 1 | 1 |  | Rest | 00:50:53 | 00:50:53 | 0 | 3.258 | 0 | 0 | 0 | 0 | 0 | 0 | 0 | 0 | 0 | 0 | 0 | 0 | 2024-08-14 12:56:57 | 0 | 0 | 0 | 0 | Close | 0 |  | 0.0002 | 33.1 | 0 | 0
104 | 1 | 1 |  | Rest | 00:51:23 | 00:51:23 | 0 | 3.258 | 0 | 0 | 0 | 0 | 0 | 0 | 0 | 0 | 0 | 0 | 0 | 0 | 2024-08-14 12:57:27 | 0 | 0 | 0 | 0 | Close | 0 |  | 0 | 33.1 | 0 | 0
105 | 1 | 1 |  | Rest | 00:51:53 | 00:51:53 | 0 | 3.258 | 0 | 0 | 0 | 0 | 0 | 0 | 0 | 0 | 0 | 0 | 0 | 0 | 2024-08-14 12:57:57 | 0 | 0 | 0 | 0 | Close | 0 |  | 0 | 33.1 | 0 | 0
106 | 1 | 1 |  | Rest | 00:52:23 | 00:52:23 | 0 | 3.258 | 0 | 0 | 0 | 0 | 0 | 0 | 0 | 0 | 0 | 0 | 0 | 0 | 2024-08-14 12:58:27 | 0 | 0 | 0 | 0 | Close | 0 |  | 0 | 33 | 0 | 0
107 | 1 | 1 |  | Rest | 00:52:53 | 00:52:53 | 0 | 3.258 | 0 | 0 | 0 | 0 | 0 | 0 | 0 | 0 | 0 | 0 | 0 | 0 | 2024-08-14 12:58:57 | 0 | 0 | 0 | 0 | Close | 0 |  | 0 | 33.1 | 0 | 0
108 | 1 | 1 |  | Rest | 00:53:23 | 00:53:23 | 0 | 3.258 | 0 | 0 | 0 | 0 | 0 | 0 | 0 | 0 | 0 | 0 | 0 | 0 | 2024-08-14 12:59:27 | 0 | 0 | 0 | 0 | Close | 0 |  | 0 | 33.1 | 0 | 0
109 | 1 | 1 |  | Rest | 00:53:53 | 00:53:53 | 0 | 3.258 | 0 | 0 | 0 | 0 | 0 | 0 | 0 | 0 | 0 | 0 | 0 | 0 | 2024-08-14 12:59:57 | 0 | 0 | 0 | 0 | Close | 0 |  | 0 | 33.1 | 0 | 0
110 | 1 | 1 |  | Rest | 00:54:23 | 00:54:23 | 0 | 3.258 | 0 | 0 | 0 | 0 | 0 | 0 | 0 | 0 | 0 | 0 | 0 | 0 | 2024-08-14 13:00:27 | 0 | 0 | 0 | 0 | Close | 0 |  | 0 | 33.1 | 0 | 0
111 | 1 | 1 |  | Rest | 00:54:53 | 00:54:53 | 0 | 3.258 | 0 | 0 | 0 | 0 | 0 | 0 | 0 | 0 | 0 | 0 | 0 | 0 | 2024-08-14 13:00:57 | 0 | 0 | 0 | 0 | Close | 0 |  | 0 | 33.1 | 0 | 0
112 | 1 | 1 |  | Rest | 00:55:23 | 00:55:23 | 0 | 3.258 | 0 | 0 | 0 | 0 | 0 | 0 | 0 | 0 | 0 | 0 | 0 | 0 | 2024-08-14 13:01:27 | 0 | 0 | 0 | 0 | Close | 0 |  | 0.0002 | 33.1 | 0 | 0
113 | 1 | 1 |  | Rest | 00:55:53 | 00:55:53 | 0 | 3.258 | 0 | 0 | 0 | 0 | 0 | 0 | 0 | 0 | 0 | 0 | 0 | 0 | 2024-08-14 13:01:57 | 0 | 0 | 0 | 0 | Close | 0 |  | 0 | 33.1 | 0 | 0
114 | 1 | 1 |  | Rest | 00:56:23 | 00:56:23 | 0 | 3.258 | 0 | 0 | 0 | 0 | 0 | 0 | 0 | 0 | 0 | 0 | 0 | 0 | 2024-08-14 13:02:27 | 0 | 0 | 0 | 0 | Close | 0 |  | 0.0002 | 33.1 | 0 | 0
115 | 1 | 1 |  | Rest | 00:56:53 | 00:56:53 | 0 | 3.258 | 0 | 0 | 0 | 0 | 0 | 0 | 0 | 0 | 0 | 0 | 0 | 0 | 2024-08-14 13:02:57 | 0 | 0 | 0 | 0 | Close | 0 |  | 0 | 33.1 | 0 | 0
116 | 1 | 1 |  | Rest | 00:57:23 | 00:57:23 | 0 | 3.258 | 0 | 0 | 0 | 0 | 0 | 0 | 0 | 0 | 0 | 0 | 0 | 0 | 2024-08-14 13:03:27 | 0 | 0 | 0 | 0 | Close | 0 |  | 0 | 33 | 0 | 0
117 | 1 | 1 |  | Rest | 00:57:53 | 00:57:53 | 0 | 3.258 | 0 | 0 | 0 | 0 | 0 | 0 | 0 | 0 | 0 | 0 | 0 | 0 | 2024-08-14 13:03:57 | 0 | 0 | 0 | 0 | Close | 0 |  | 0.0002 | 33.1 | 0 | 0
118 | 1 | 1 |  | Rest | 00:58:23 | 00:58:23 | 0 | 3.258 | 0 | 0 | 0 | 0 | 0 | 0 | 0 | 0 | 0 | 0 | 0 | 0 | 2024-08-14 13:04:27 | 0 | 0 | 0 | 0 | Close | 0 |  | 0 | 33.1 | 0 | 0
119 | 1 | 1 |  | Rest | 00:58:53 | 00:58:53 | 0 | 3.258 | 0 | 0 | 0 | 0 | 0 | 0 | 0 | 0 | 0 | 0 | 0 | 0 | 2024-08-14 13:04:57 | 0 | 0 | 0 | 0 | Close | 0 |  | 0.0002 | 33.1 | 0 | 0
120 | 1 | 1 |  | Rest | 00:59:23 | 00:59:23 | 0 | 3.258 | 0 | 0 | 0 | 0 | 0 | 0 | 0 | 0 | 0 | 0 | 0 | 0 | 2024-08-14 13:05:27 | 0 | 0 | 0 | 0 | Close | 0 |  | 0.0002 | 33.1 | 0 | 0
121 | 1 | 1 |  | Rest | 00:59:53 | 00:59:53 | 0 | 3.258 | 0 | 0 | 0 | 0 | 0 | 0 | 0 | 0 | 0 | 0 | 0 | 0 | 2024-08-14 13:05:57 | 0 | 0 | 0 | 0 | Close | 0 |  | 0 | 33.1 | 0 | 0
122 | 1 | 1 |  | Rest | 01:00:23 | 01:00:23 | 0 | 3.258 | 0 | 0 | 0 | 0 | 0 | 0 | 0 | 0 | 0 | 0 | 0 | 0 | 2024-08-14 13:06:27 | 0 | 0 | 0 | 0 | Close | 0 |  | 0 | 33.1 | 0 | 0
123 | 1 | 1 |  | Rest | 01:00:53 | 01:00:53 | 0 | 3.258 | 0 | 0 | 0 | 0 | 0 | 0 | 0 | 0 | 0 | 0 | 0 | 0 | 2024-08-14 13:06:57 | 0 | 0 | 0 | 0 | Close | 0 |  | 0.0002 | 33.1 | 0 | 0
124 | 1 | 1 |  | Rest | 01:01:23 | 01:01:23 | 0 | 3.258 | 0 | 0 | 0 | 0 | 0 | 0 | 0 | 0 | 0 | 0 | 0 | 0 | 2024-08-14 13:07:27 | 0 | 0 | 0 | 0 | Close | 0 |  | 0 | 33.1 | 0 | 0
125 | 1 | 1 |  | Rest | 01:01:53 | 01:01:53 | 0 | 3.258 | 0 | 0 | 0 | 0 | 0 | 0 | 0 | 0 | 0 | 0 | 0 | 0 | 2024-08-14 13:07:57 | 0 | 0 | 0 | 0 | Close | 0 |  | 0.0002 | 33.1 | 0 | 0
126 | 1 | 1 |  | Rest | 01:02:23 | 01:02:23 | 0 | 3.2583 | 0 | 0 | 0 | 0 | 0 | 0 | 0 | 0 | 0 | 0 | 0 | 0 | 2024-08-14 13:08:27 | 0 | 0 | 0 | 0 | Close | 0 |  | 0 | 33.1 | 0 | 0
127 | 1 | 1 |  | Rest | 01:02:53 | 01:02:53 | 0 | 3.258 | 0 | 0 | 0 | 0 | 0 | 0 | 0 | 0 | 0 | 0 | 0 | 0 | 2024-08-14 13:08:57 | 0 | 0 | 0 | 0 | Close | 0 |  | 0 | 33.1 | 0 | 0
128 | 1 | 1 |  | Rest | 01:03:23 | 01:03:23 | 0 | 3.258 | 0 | 0 | 0 | 0 | 0 | 0 | 0 | 0 | 0 | 0 | 0 | 0 | 2024-08-14 13:09:27 | 0 | 0 | 0 | 0 | Close | 0 |  | 0.0002 | 33.1 | 0 | 0
129 | 1 | 1 |  | Rest | 01:03:53 | 01:03:53 | 0 | 3.258 | 0 | 0 | 0 | 0 | 0 | 0 | 0 | 0 | 0 | 0 | 0 | 0 | 2024-08-14 13:09:57 | 0 | 0 | 0 | 0 | Close | 0 |  | 0.0002 | 33.1 | 0 | 0
130 | 1 | 1 |  | Rest | 01:04:23 | 01:04:23 | 0 | 3.258 | 0 | 0 | 0 | 0 | 0 | 0 | 0 | 0 | 0 | 0 | 0 | 0 | 2024-08-14 13:10:27 | 0 | 0 | 0 | 0 | Close | 0 |  | 0 | 33.1 | 0 | 0
131 | 1 | 1 |  | Rest | 01:04:53 | 01:04:53 | 0 | 3.258 | 0 | 0 | 0 | 0 | 0 | 0 | 0 | 0 | 0 | 0 | 0 | 0 | 2024-08-14 13:10:57 | 0 | 0 | 0 | 0 | Close | 0 |  | 0 | 33.1 | 0 | 0
132 | 1 | 1 |  | Rest | 01:05:23 | 01:05:23 | 0 | 3.258 | 0 | 0 | 0 | 0 | 0 | 0 | 0 | 0 | 0 | 0 | 0 | 0 | 2024-08-14 13:11:27 | 0 | 0 | 0 | 0 | Close | 0 |  | 0 | 33.1 | 0 | 0
133 | 1 | 1 |  | Rest | 01:05:53 | 01:05:53 | 0 | 3.2583 | 0 | 0 | 0 | 0 | 0 | 0 | 0 | 0 | 0 | 0 | 0 | 0 | 2024-08-14 13:11:57 | 0 | 0 | 0 | 0 | Close | 0 |  | 0.0002 | 33.1 | 0 | 0
134 | 1 | 1 |  | Rest | 01:06:23 | 01:06:23 | 0 | 3.2583 | 0 | 0 | 0 | 0 | 0 | 0 | 0 | 0 | 0 | 0 | 0 | 0 | 2024-08-14 13:12:27 | 0 | 0 | 0 | 0 | Close | 0 |  | 0 | 33.1 | 0 | 0
135 | 1 | 1 |  | Rest | 01:06:53 | 01:06:53 | 0 | 3.2583 | 0 | 0 | 0 | 0 | 0 | 0 | 0 | 0 | 0 | 0 | 0 | 0 | 2024-08-14 13:12:57 | 0 | 0 | 0 | 0 | Close | 0 |  | 0.0002 | 33.1 | 0 | 0
136 | 1 | 1 |  | Rest | 01:07:23 | 01:07:23 | 0 | 3.2583 | 0 | 0 | 0 | 0 | 0 | 0 | 0 | 0 | 0 | 0 | 0 | 0 | 2024-08-14 13:13:27 | 0 | 0 | 0 | 0 | Close | 0 |  | 0.0002 | 33.1 | 0 | 0
137 | 1 | 1 |  | Rest | 01:07:53 | 01:07:53 | 0 | 3.2583 | 0 | 0 | 0 | 0 | 0 | 0 | 0 | 0 | 0 | 0 | 0 | 0 | 2024-08-14 13:13:57 | 0 | 0 | 0 | 0 | Close | 0 |  | 0 | 33.1 | 0 | 0
138 | 1 | 1 |  | Rest | 01:08:23 | 01:08:23 | 0 | 3.2583 | 0 | 0 | 0 | 0 | 0 | 0 | 0 | 0 | 0 | 0 | 0 | 0 | 2024-08-14 13:14:27 | 0 | 0 | 0 | 0 | Close | 0 |  | 0 | 33.1 | 0 | 0
139 | 1 | 1 |  | Rest | 01:08:53 | 01:08:53 | 0 | 3.258 | 0 | 0 | 0 | 0 | 0 | 0 | 0 | 0 | 0 | 0 | 0 | 0 | 2024-08-14 13:14:57 | 0 | 0 | 0 | 0 | Close | 0 |  | 0 | 33.1 | 0 | 0
140 | 1 | 1 |  | Rest | 01:09:23 | 01:09:23 | 0 | 3.2583 | 0 | 0 | 0 | 0 | 0 | 0 | 0 | 0 | 0 | 0 | 0 | 0 | 2024-08-14 13:15:27 | 0 | 0 | 0 | 0 | Close | 0 |  | 0 | 33.1 | 0 | 0
141 | 1 | 1 |  | Rest | 01:09:53 | 01:09:53 | 0 | 3.258 | 0 | 0 | 0 | 0 | 0 | 0 | 0 | 0 | 0 | 0 | 0 | 0 | 2024-08-14 13:15:57 | 0 | 0 | 0 | 0 | Close | 0 |  | 0 | 33.1 | 0 | 0
142 | 1 | 1 |  | Rest | 01:10:23 | 01:10:23 | 0 | 3.2583 | 0 | 0 | 0 | 0 | 0 | 0 | 0 | 0 | 0 | 0 | 0 | 0 | 2024-08-14 13:16:27 | 0 | 0 | 0 | 0 | Close | 0 |  | 0 | 33.1 | 0 | 0
143 | 1 | 1 |  | Rest | 01:10:53 | 01:10:53 | 0 | 3.2583 | 0 | 0 | 0 | 0 | 0 | 0 | 0 | 0 | 0 | 0 | 0 | 0 | 2024-08-14 13:16:57 | 0 | 0 | 0 | 0 | Close | 0 |  | 0 | 33.1 | 0 | 0
144 | 1 | 1 |  | Rest | 01:11:23 | 01:11:23 | 0 | 3.2583 | 0 | 0 | 0 | 0 | 0 | 0 | 0 | 0 | 0 | 0 | 0 | 0 | 2024-08-14 13:17:27 | 0 | 0 | 0 | 0 | Close | 0 |  | 0.0002 | 33.1 | 0 | 0
145 | 1 | 1 |  | Rest | 01:11:53 | 01:11:53 | 0 | 3.2583 | 0 | 0 | 0 | 0 | 0 | 0 | 0 | 0 | 0 | 0 | 0 | 0 | 2024-08-14 13:17:57 | 0 | 0 | 0 | 0 | Close | 0 |  | 0 | 33.1 | 0 | 0
146 | 1 | 1 |  | Rest | 01:12:23 | 01:12:23 | 0 | 3.2583 | 0 | 0 | 0 | 0 | 0 | 0 | 0 | 0 | 0 | 0 | 0 | 0 | 2024-08-14 13:18:27 | 0 | 0 | 0 | 0 | Close | 0 |  | 0.0002 | 33.1 | 0 | 0
147 | 1 | 1 |  | Rest | 01:12:53 | 01:12:53 | 0 | 3.2583 | 0 | 0 | 0 | 0 | 0 | 0 | 0 | 0 | 0 | 0 | 0 | 0 | 2024-08-14 13:18:57 | 0 | 0 | 0 | 0 | Close | 0 |  | 0 | 33.1 | 0 | 0
148 | 1 | 1 |  | Rest | 01:13:23 | 01:13:23 | 0 | 3.2583 | 0 | 0 | 0 | 0 | 0 | 0 | 0 | 0 | 0 | 0 | 0 | 0 | 2024-08-14 13:19:27 | 0 | 0 | 0 | 0 | Close | 0 |  | 0 | 33.1 | 0 | 0
149 | 1 | 1 |  | Rest | 01:13:53 | 01:13:53 | 0 | 3.2583 | 0 | 0 | 0 | 0 | 0 | 0 | 0 | 0 | 0 | 0 | 0 | 0 | 2024-08-14 13:19:57 | 0 | 0 | 0 | 0 | Close | 0 |  | 0.0002 | 33.1 | 0 | 0
150 | 1 | 1 |  | Rest | 01:14:23 | 01:14:23 | 0 | 3.2583 | 0 | 0 | 0 | 0 | 0 | 0 | 0 | 0 | 0 | 0 | 0 | 0 | 2024-08-14 13:20:27 | 0 | 0 | 0 | 0 | Close | 0 |  | 0.0002 | 33.1 | 0 | 0
151 | 1 | 1 |  | Rest | 01:14:53 | 01:14:53 | 0 | 3.2583 | 0 | 0 | 0 | 0 | 0 | 0 | 0 | 0 | 0 | 0 | 0 | 0 | 2024-08-14 13:20:57 | 0 | 0 | 0 | 0 | Close | 0 |  | 0 | 33.1 | 0 | 0
152 | 1 | 1 |  | Rest | 01:15:23 | 01:15:23 | 0 | 3.2583 | 0 | 0 | 0 | 0 | 0 | 0 | 0 | 0 | 0 | 0 | 0 | 0 | 2024-08-14 13:21:27 | 0 | 0 | 0 | 0 | Close | 0 |  | 0 | 33.1 | 0 | 0
153 | 1 | 1 |  | Rest | 01:15:53 | 01:15:53 | 0 | 3.2583 | 0 | 0 | 0 | 0 | 0 | 0 | 0 | 0 | 0 | 0 | 0 | 0 | 2024-08-14 13:21:57 | 0 | 0 | 0 | 0 | Close | 0 |  | 0 | 33.1 | 0 | 0
154 | 1 | 1 |  | Rest | 01:16:23 | 01:16:23 | 0 | 3.2583 | 0 | 0 | 0 | 0 | 0 | 0 | 0 | 0 | 0 | 0 | 0 | 0 | 2024-08-14 13:22:27 | 0 | 0 | 0 | 0 | Close | 0 |  | 0 | 33.1 | 0 | 0
155 | 1 | 1 |  | Rest | 01:16:53 | 01:16:53 | 0 | 3.2583 | 0 | 0 | 0 | 0 | 0 | 0 | 0 | 0 | 0 | 0 | 0 | 0 | 2024-08-14 13:22:57 | 0 | 0 | 0 | 0 | Close | 0 |  | 0.0002 | 33.1 | 0 | 0
156 | 1 | 1 |  | Rest | 01:17:23 | 01:17:23 | 0 | 3.2583 | 0 | 0 | 0 | 0 | 0 | 0 | 0 | 0 | 0 | 0 | 0 | 0 | 2024-08-14 13:23:27 | 0 | 0 | 0 | 0 | Close | 0 |  | 0.0002 | 33.1 | 0 | 0
157 | 1 | 1 |  | Rest | 01:17:53 | 01:17:53 | 0 | 3.2583 | 0 | 0 | 0 | 0 | 0 | 0 | 0 | 0 | 0 | 0 | 0 | 0 | 2024-08-14 13:23:57 | 0 | 0 | 0 | 0 | Close | 0 |  | 0 | 33.1 | 0 | 0
158 | 1 | 1 |  | Rest | 01:18:23 | 01:18:23 | 0 | 3.2583 | 0 | 0 | 0 | 0 | 0 | 0 | 0 | 0 | 0 | 0 | 0 | 0 | 2024-08-14 13:24:27 | 0 | 0 | 0 | 0 | Close | 0 |  | 0.0002 | 33.1 | 0 | 0
159 | 1 | 1 |  | Rest | 01:18:53 | 01:18:53 | 0 | 3.2583 | 0 | 0 | 0 | 0 | 0 | 0 | 0 | 0 | 0 | 0 | 0 | 0 | 2024-08-14 13:24:57 | 0 | 0 | 0 | 0 | Close | 0 |  | 0 | 33.1 | 0 | 0
160 | 1 | 1 |  | Rest | 01:19:23 | 01:19:23 | 0 | 3.2583 | 0 | 0 | 0 | 0 | 0 | 0 | 0 | 0 | 0 | 0 | 0 | 0 | 2024-08-14 13:25:27 | 0 | 0 | 0 | 0 | Close | 0 |  | 0.0002 | 33.1 | 0 | 0
161 | 1 | 1 |  | Rest | 01:19:53 | 01:19:53 | 0 | 3.2583 | 0 | 0 | 0 | 0 | 0 | 0 | 0 | 0 | 0 | 0 | 0 | 0 | 2024-08-14 13:25:57 | 0 | 0 | 0 | 0 | Close | 0 |  | 0 | 33.1 | 0 | 0
162 | 1 | 1 |  | Rest | 01:20:23 | 01:20:23 | 0 | 3.2583 | 0 | 0 | 0 | 0 | 0 | 0 | 0 | 0 | 0 | 0 | 0 | 0 | 2024-08-14 13:26:27 | 0 | 0 | 0 | 0 | Close | 0 |  | 0 | 33.1 | 0 | 0
163 | 1 | 1 |  | Rest | 01:20:53 | 01:20:53 | 0 | 3.2583 | 0 | 0 | 0 | 0 | 0 | 0 | 0 | 0 | 0 | 0 | 0 | 0 | 2024-08-14 13:26:57 | 0 | 0 | 0 | 0 | Close | 0 |  | 0 | 33.1 | 0 | 0
164 | 1 | 1 |  | Rest | 01:21:23 | 01:21:23 | 0 | 3.2583 | 0 | 0 | 0 | 0 | 0 | 0 | 0 | 0 | 0 | 0 | 0 | 0 | 2024-08-14 13:27:27 | 0 | 0 | 0 | 0 | Close | 0 |  | 0 | 33.1 | 0 | 0
165 | 1 | 1 |  | Rest | 01:21:53 | 01:21:53 | 0 | 3.2583 | 0 | 0 | 0 | 0 | 0 | 0 | 0 | 0 | 0 | 0 | 0 | 0 | 2024-08-14 13:27:57 | 0 | 0 | 0 | 0 | Close | 0 |  | 0 | 33.1 | 0 | 0
166 | 1 | 1 |  | Rest | 01:22:23 | 01:22:23 | 0 | 3.2583 | 0 | 0 | 0 | 0 | 0 | 0 | 0 | 0 | 0 | 0 | 0 | 0 | 2024-08-14 13:28:27 | 0 | 0 | 0 | 0 | Close | 0 |  | 0 | 33.1 | 0 | 0
167 | 1 | 1 |  | Rest | 01:22:53 | 01:22:53 | 0 | 3.2583 | 0 | 0 | 0 | 0 | 0 | 0 | 0 | 0 | 0 | 0 | 0 | 0 | 2024-08-14 13:28:57 | 0 | 0 | 0 | 0 | Close | 0 |  | 0 | 33.1 | 0 | 0
168 | 1 | 1 |  | Rest | 01:23:23 | 01:23:23 | 0 | 3.2586 | 0 | 0 | 0 | 0 | 0 | 0 | 0 | 0 | 0 | 0 | 0 | 0 | 2024-08-14 13:29:27 | 0 | 0 | 0 | 0 | Close | 0 |  | 0 | 33.1 | 0 | 0
169 | 1 | 1 |  | Rest | 01:23:53 | 01:23:53 | 0 | 3.2586 | 0 | 0 | 0 | 0 | 0 | 0 | 0 | 0 | 0 | 0 | 0 | 0 | 2024-08-14 13:29:57 | 0 | 0 | 0 | 0 | Close | 0 |  | 0 | 33.1 | 0 | 0
170 | 1 | 1 |  | Rest | 01:24:23 | 01:24:23 | 0 | 3.2583 | 0 | 0 | 0 | 0 | 0 | 0 | 0 | 0 | 0 | 0 | 0 | 0 | 2024-08-14 13:30:27 | 0 | 0 | 0 | 0 | Close | 0 |  | 0 | 33.1 | 0 | 0
171 | 1 | 1 |  | Rest | 01:24:53 | 01:24:53 | 0 | 3.2586 | 0 | 0 | 0 | 0 | 0 | 0 | 0 | 0 | 0 | 0 | 0 | 0 | 2024-08-14 13:30:57 | 0 | 0 | 0 | 0 | Close | 0 |  | 0 | 33.1 | 0 | 0
172 | 1 | 1 |  | Rest | 01:25:23 | 01:25:23 | 0 | 3.2586 | 0 | 0 | 0 | 0 | 0 | 0 | 0 | 0 | 0 | 0 | 0 | 0 | 2024-08-14 13:31:27 | 0 | 0 | 0 | 0 | Close | 0 |  | 0 | 33.1 | 0 | 0
173 | 1 | 1 |  | Rest | 01:25:53 | 01:25:53 | 0 | 3.2583 | 0 | 0 | 0 | 0 | 0 | 0 | 0 | 0 | 0 | 0 | 0 | 0 | 2024-08-14 13:31:57 | 0 | 0 | 0 | 0 | Close | 0 |  | 0 | 33.1 | 0 | 0
174 | 1 | 1 |  | Rest | 01:26:23 | 01:26:23 | 0 | 3.2586 | 0 | 0 | 0 | 0 | 0 | 0 | 0 | 0 | 0 | 0 | 0 | 0 | 2024-08-14 13:32:27 | 0 | 0 | 0 | 0 | Close | 0 |  | 0 | 33.1 | 0 | 0
175 | 1 | 1 |  | Rest | 01:26:53 | 01:26:53 | 0 | 3.2586 | 0 | 0 | 0 | 0 | 0 | 0 | 0 | 0 | 0 | 0 | 0 | 0 | 2024-08-14 13:32:57 | 0 | 0 | 0 | 0 | Close | 0 |  | 0 | 33.1 | 0 | 0
176 | 1 | 1 |  | Rest | 01:27:23 | 01:27:23 | 0 | 3.2586 | 0 | 0 | 0 | 0 | 0 | 0 | 0 | 0 | 0 | 0 | 0 | 0 | 2024-08-14 13:33:27 | 0 | 0 | 0 | 0 | Close | 0 |  | 0 | 33.1 | 0 | 0
177 | 1 | 1 |  | Rest | 01:27:53 | 01:27:53 | 0 | 3.2586 | 0 | 0 | 0 | 0 | 0 | 0 | 0 | 0 | 0 | 0 | 0 | 0 | 2024-08-14 13:33:57 | 0 | 0 | 0 | 0 | Close | 0 |  | 0 | 33.1 | 0 | 0
178 | 1 | 1 |  | Rest | 01:28:23 | 01:28:23 | 0 | 3.2586 | 0 | 0 | 0 | 0 | 0 | 0 | 0 | 0 | 0 | 0 | 0 | 0 | 2024-08-14 13:34:27 | 0 | 0 | 0 | 0 | Close | 0 |  | 0.0002 | 33.1 | 0 | 0
179 | 1 | 1 |  | Rest | 01:28:53 | 01:28:53 | 0 | 3.2586 | 0 | 0 | 0 | 0 | 0 | 0 | 0 | 0 | 0 | 0 | 0 | 0 | 2024-08-14 13:34:57 | 0 | 0 | 0 | 0 | Close | 0 |  | 0 | 33.1 | 0 | 0
180 | 1 | 1 |  | Rest | 01:29:23 | 01:29:23 | 0 | 3.2586 | 0 | 0 | 0 | 0 | 0 | 0 | 0 | 0 | 0 | 0 | 0 | 0 | 2024-08-14 13:35:27 | 0 | 0 | 0 | 0 | Close | 0 |  | 0 | 33.1 | 0 | 0
181 | 1 | 1 |  | Rest | 01:29:53 | 01:29:53 | 0 | 3.2586 | 0 | 0 | 0 | 0 | 0 | 0 | 0 | 0 | 0 | 0 | 0 | 0 | 2024-08-14 13:35:57 | 0 | 0 | 0 | 0 | Close | 0 |  | 0.0002 | 33.1 | 0 | 0
182 | 1 | 1 |  | Rest | 01:30:23 | 01:30:23 | 0 | 3.2586 | 0 | 0 | 0 | 0 | 0 | 0 | 0 | 0 | 0 | 0 | 0 | 0 | 2024-08-14 13:36:27 | 0 | 0 | 0 | 0 | Close | 0 |  | 0 | 33.1 | 0 | 0
183 | 1 | 1 |  | Rest | 01:30:53 | 01:30:53 | 0 | 3.2586 | 0 | 0 | 0 | 0 | 0 | 0 | 0 | 0 | 0 | 0 | 0 | 0 | 2024-08-14 13:36:57 | 0 | 0 | 0 | 0 | Close | 0 |  | 0 | 33.1 | 0 | 0
184 | 1 | 1 |  | Rest | 01:31:23 | 01:31:23 | 0 | 3.2586 | 0 | 0 | 0 | 0 | 0 | 0 | 0 | 0 | 0 | 0 | 0 | 0 | 2024-08-14 13:37:27 | 0 | 0 | 0 | 0 | Close | 0 |  | 0 | 33.1 | 0 | 0
185 | 1 | 1 |  | Rest | 01:31:53 | 01:31:53 | 0 | 3.2586 | 0 | 0 | 0 | 0 | 0 | 0 | 0 | 0 | 0 | 0 | 0 | 0 | 2024-08-14 13:37:57 | 0 | 0 | 0 | 0 | Close | 0 |  | 0 | 33.1 | 0 | 0
186 | 1 | 1 |  | Rest | 01:32:23 | 01:32:23 | 0 | 3.2586 | 0 | 0 | 0 | 0 | 0 | 0 | 0 | 0 | 0 | 0 | 0 | 0 | 2024-08-14 13:38:27 | 0 | 0 | 0 | 0 | Close | 0 |  | 0.0002 | 33.1 | 0 | 0
187 | 1 | 1 |  | Rest | 01:32:53 | 01:32:53 | 0 | 3.2586 | 0 | 0 | 0 | 0 | 0 | 0 | 0 | 0 | 0 | 0 | 0 | 0 | 2024-08-14 13:38:57 | 0 | 0 | 0 | 0 | Close | 0 |  | 0.0002 | 33.1 | 0 | 0
188 | 1 | 1 |  | Rest | 01:33:23 | 01:33:23 | 0 | 3.2586 | 0 | 0 | 0 | 0 | 0 | 0 | 0 | 0 | 0 | 0 | 0 | 0 | 2024-08-14 13:39:27 | 0 | 0 | 0 | 0 | Close | 0 |  | 0 | 33.1 | 0 | 0
189 | 1 | 1 |  | Rest | 01:33:53 | 01:33:53 | 0 | 3.2586 | 0 | 0 | 0 | 0 | 0 | 0 | 0 | 0 | 0 | 0 | 0 | 0 | 2024-08-14 13:39:57 | 0 | 0 | 0 | 0 | Close | 0 |  | 0.0002 | 33.1 | 0 | 0
190 | 1 | 1 |  | Rest | 01:34:23 | 01:34:23 | 0 | 3.2586 | 0 | 0 | 0 | 0 | 0 | 0 | 0 | 0 | 0 | 0 | 0 | 0 | 2024-08-14 13:40:27 | 0 | 0 | 0 | 0 | Close | 0 |  | 0 | 33.1 | 0 | 0
191 | 1 | 1 |  | Rest | 01:34:53 | 01:34:53 | 0 | 3.2586 | 0 | 0 | 0 | 0 | 0 | 0 | 0 | 0 | 0 | 0 | 0 | 0 | 2024-08-14 13:40:57 | 0 | 0 | 0 | 0 | Close | 0 |  | 0 | 33.1 | 0 | 0
192 | 1 | 1 |  | Rest | 01:35:23 | 01:35:23 | 0 | 3.2586 | 0 | 0 | 0 | 0 | 0 | 0 | 0 | 0 | 0 | 0 | 0 | 0 | 2024-08-14 13:41:27 | 0 | 0 | 0 | 0 | Close | 0 |  | 0 | 33.1 | 0 | 0
193 | 1 | 1 |  | Rest | 01:35:53 | 01:35:53 | 0 | 3.2586 | 0 | 0 | 0 | 0 | 0 | 0 | 0 | 0 | 0 | 0 | 0 | 0 | 2024-08-14 13:41:57 | 0 | 0 | 0 | 0 | Close | 0 |  | 0 | 33.1 | 0 | 0
194 | 1 | 1 |  | Rest | 01:36:23 | 01:36:23 | 0 | 3.2586 | 0 | 0 | 0 | 0 | 0 | 0 | 0 | 0 | 0 | 0 | 0 | 0 | 2024-08-14 13:42:27 | 0 | 0 | 0 | 0 | Close | 0 |  | 0 | 33.1 | 0 | 0
195 | 1 | 1 |  | Rest | 01:36:53 | 01:36:53 | 0 | 3.2586 | 0 | 0 | 0 | 0 | 0 | 0 | 0 | 0 | 0 | 0 | 0 | 0 | 2024-08-14 13:42:57 | 0 | 0 | 0 | 0 | Close | 0 |  | 0 | 33.1 | 0 | 0
196 | 1 | 1 |  | Rest | 01:37:23 | 01:37:23 | 0 | 3.2586 | 0 | 0 | 0 | 0 | 0 | 0 | 0 | 0 | 0 | 0 | 0 | 0 | 2024-08-14 13:43:27 | 0 | 0 | 0 | 0 | Close | 0 |  | 0 | 33.1 | 0 | 0
197 | 1 | 1 |  | Rest | 01:37:53 | 01:37:53 | 0 | 3.2586 | 0 | 0 | 0 | 0 | 0 | 0 | 0 | 0 | 0 | 0 | 0 | 0 | 2024-08-14 13:43:57 | 0 | 0 | 0 | 0 | Close | 0 |  | 0.0002 | 33.1 | 0 | 0
198 | 1 | 1 |  | Rest | 01:38:23 | 01:38:23 | 0 | 3.2586 | 0 | 0 | 0 | 0 | 0 | 0 | 0 | 0 | 0 | 0 | 0 | 0 | 2024-08-14 13:44:27 | 0 | 0 | 0 | 0 | Close | 0 |  | 0 | 33.1 | 0 | 0
199 | 1 | 1 |  | Rest | 01:38:53 | 01:38:53 | 0 | 3.2586 | 0 | 0 | 0 | 0 | 0 | 0 | 0 | 0 | 0 | 0 | 0 | 0 | 2024-08-14 13:44:57 | 0 | 0 | 0 | 0 | Close | 0 |  | 0 | 33.1 | 0 | 0
200 | 1 | 1 |  | Rest | 01:39:23 | 01:39:23 | 0 | 3.2586 | 0 | 0 | 0 | 0 | 0 | 0 | 0 | 0 | 0 | 0 | 0 | 0 | 2024-08-14 13:45:27 | 0 | 0 | 0 | 0 | Close | 0 |  | 0 | 33.1 | 0 | 0
201 | 1 | 1 |  | Rest | 01:39:53 | 01:39:53 | 0 | 3.2586 | 0 | 0 | 0 | 0 | 0 | 0 | 0 | 0 | 0 | 0 | 0 | 0 | 2024-08-14 13:45:57 | 0 | 0 | 0 | 0 | Close | 0 |  | 0 | 33.1 | 0 | 0
202 | 1 | 1 |  | Rest | 01:40:23 | 01:40:23 | 0 | 3.2586 | 0 | 0 | 0 | 0 | 0 | 0 | 0 | 0 | 0 | 0 | 0 | 0 | 2024-08-14 13:46:27 | 0 | 0 | 0 | 0 | Close | 0 |  | 0 | 33.1 | 0 | 0
203 | 1 | 1 |  | Rest | 01:40:53 | 01:40:53 | 0 | 3.2586 | 0 | 0 | 0 | 0 | 0 | 0 | 0 | 0 | 0 | 0 | 0 | 0 | 2024-08-14 13:46:57 | 0 | 0 | 0 | 0 | Close | 0 |  | 0 | 33.1 | 0 | 0
204 | 1 | 1 |  | Rest | 01:41:23 | 01:41:23 | 0 | 3.2586 | 0 | 0 | 0 | 0 | 0 | 0 | 0 | 0 | 0 | 0 | 0 | 0 | 2024-08-14 13:47:27 | 0 | 0 | 0 | 0 | Close | 0 |  | 0 | 33.1 | 0 | 0
205 | 1 | 1 |  | Rest | 01:41:53 | 01:41:53 | 0 | 3.2586 | 0 | 0 | 0 | 0 | 0 | 0 | 0 | 0 | 0 | 0 | 0 | 0 | 2024-08-14 13:47:57 | 0 | 0 | 0 | 0 | Close | 0 |  | 0 | 33.1 | 0 | 0
206 | 1 | 1 |  | Rest | 01:42:23 | 01:42:23 | 0 | 3.2586 | 0 | 0 | 0 | 0 | 0 | 0 | 0 | 0 | 0 | 0 | 0 | 0 | 2024-08-14 13:48:27 | 0 | 0 | 0 | 0 | Close | 0 |  | 0 | 33.1 | 0 | 0
207 | 1 | 1 |  | Rest | 01:42:53 | 01:42:53 | 0 | 3.2586 | 0 | 0 | 0 | 0 | 0 | 0 | 0 | 0 | 0 | 0 | 0 | 0 | 2024-08-14 13:48:57 | 0 | 0 | 0 | 0 | Close | 0 |  | 0.0002 | 33.1 | 0 | 0
208 | 1 | 1 |  | Rest | 01:43:23 | 01:43:23 | 0 | 3.2586 | 0 | 0 | 0 | 0 | 0 | 0 | 0 | 0 | 0 | 0 | 0 | 0 | 2024-08-14 13:49:27 | 0 | 0 | 0 | 0 | Close | 0 |  | 0 | 33.1 | 0 | 0
209 | 1 | 1 |  | Rest | 01:43:53 | 01:43:53 | 0 | 3.2589 | 0 | 0 | 0 | 0 | 0 | 0 | 0 | 0 | 0 | 0 | 0 | 0 | 2024-08-14 13:49:57 | 0 | 0 | 0 | 0 | Close | 0 |  | 0 | 33.1 | 0 | 0
210 | 1 | 1 |  | Rest | 01:44:23 | 01:44:23 | 0 | 3.2586 | 0 | 0 | 0 | 0 | 0 | 0 | 0 | 0 | 0 | 0 | 0 | 0 | 2024-08-14 13:50:27 | 0 | 0 | 0 | 0 | Close | 0 |  | 0 | 33.1 | 0 | 0
211 | 1 | 1 |  | Rest | 01:44:53 | 01:44:53 | 0 | 3.2586 | 0 | 0 | 0 | 0 | 0 | 0 | 0 | 0 | 0 | 0 | 0 | 0 | 2024-08-14 13:50:57 | 0 | 0 | 0 | 0 | Close | 0 |  | 0 | 33.1 | 0 | 0
212 | 1 | 1 |  | Rest | 01:45:23 | 01:45:23 | 0 | 3.2589 | 0 | 0 | 0 | 0 | 0 | 0 | 0 | 0 | 0 | 0 | 0 | 0 | 2024-08-14 13:51:27 | 0 | 0 | 0 | 0 | Close | 0 |  | 0.0002 | 33.1 | 0 | 0
213 | 1 | 1 |  | Rest | 01:45:53 | 01:45:53 | 0 | 3.2589 | 0 | 0 | 0 | 0 | 0 | 0 | 0 | 0 | 0 | 0 | 0 | 0 | 2024-08-14 13:51:57 | 0 | 0 | 0 | 0 | Close | 0 |  | 0 | 33.1 | 0 | 0
214 | 1 | 1 |  | Rest | 01:46:23 | 01:46:23 | 0 | 3.2589 | 0 | 0 | 0 | 0 | 0 | 0 | 0 | 0 | 0 | 0 | 0 | 0 | 2024-08-14 13:52:27 | 0 | 0 | 0 | 0 | Close | 0 |  | 0 | 33.1 | 0 | 0
215 | 1 | 1 |  | Rest | 01:46:53 | 01:46:53 | 0 | 3.2589 | 0 | 0 | 0 | 0 | 0 | 0 | 0 | 0 | 0 | 0 | 0 | 0 | 2024-08-14 13:52:57 | 0 | 0 | 0 | 0 | Close | 0 |  | 0 | 33.1 | 0 | 0
216 | 1 | 1 |  | Rest | 01:47:23 | 01:47:23 | 0 | 3.2589 | 0 | 0 | 0 | 0 | 0 | 0 | 0 | 0 | 0 | 0 | 0 | 0 | 2024-08-14 13:53:27 | 0 | 0 | 0 | 0 | Close | 0 |  | 0 | 33.1 | 0 | 0
217 | 1 | 1 |  | Rest | 01:47:53 | 01:47:53 | 0 | 3.2589 | 0 | 0 | 0 | 0 | 0 | 0 | 0 | 0 | 0 | 0 | 0 | 0 | 2024-08-14 13:53:57 | 0 | 0 | 0 | 0 | Close | 0 |  | 0 | 33.1 | 0 | 0
218 | 1 | 1 |  | Rest | 01:48:23 | 01:48:23 | 0 | 3.2586 | 0 | 0 | 0 | 0 | 0 | 0 | 0 | 0 | 0 | 0 | 0 | 0 | 2024-08-14 13:54:27 | 0 | 0 | 0 | 0 | Close | 0 |  | 0 | 33.1 | 0 | 0
219 | 1 | 1 |  | Rest | 01:48:53 | 01:48:53 | 0 | 3.2589 | 0 | 0 | 0 | 0 | 0 | 0 | 0 | 0 | 0 | 0 | 0 | 0 | 2024-08-14 13:54:57 | 0 | 0 | 0 | 0 | Close | 0 |  | 0 | 33.1 | 0 | 0
220 | 1 | 1 |  | Rest | 01:49:23 | 01:49:23 | 0 | 3.2589 | 0 | 0 | 0 | 0 | 0 | 0 | 0 | 0 | 0 | 0 | 0 | 0 | 2024-08-14 13:55:27 | 0 | 0 | 0 | 0 | Close | 0 |  | 0.0002 | 33.1 | 0 | 0
221 | 1 | 1 |  | Rest | 01:49:36 | 01:49:36 | 0 | 3.2589 | 0 | 0 | 0 | 0 | 0 | 0 | 0 | 0 | 0 | 0 | 0 | 0 | 2024-08-14 13:57:25 | 0 | 0 | 0 | 0 | Close | 0 |  | 0 | 33.1 | 0 | 0
222 | 1 | 1 |  | Rest | 01:50:06 | 01:50:06 | 0 | 3.2589 | 0 | 0 | 0 | 0 | 0 | 0 | 0 | 0 | 0 | 0 | 0 | 0 | 2024-08-14 13:57:55 | 0 | 0 | 0 | 0 | Close | 0 |  | 0 | 33.1 | 0 | 0
223 | 1 | 1 |  | Rest | 01:50:36 | 01:50:36 | 0 | 3.2589 | 0 | 0 | 0 | 0 | 0 | 0 | 0 | 0 | 0 | 0 | 0 | 0 | 2024-08-14 13:58:25 | 0 | 0 | 0 | 0 | Close | 0 |  | 0 | 33.1 | 0 | 0
224 | 1 | 1 |  | Rest | 01:51:06 | 01:51:06 | 0 | 3.2589 | 0 | 0 | 0 | 0 | 0 | 0 | 0 | 0 | 0 | 0 | 0 | 0 | 2024-08-14 13:58:55 | 0 | 0 | 0 | 0 | Close | 0 |  | 0 | 33.1 | 0 | 0
225 | 1 | 1 |  | Rest | 01:51:36 | 01:51:36 | 0 | 3.2589 | 0 | 0 | 0 | 0 | 0 | 0 | 0 | 0 | 0 | 0 | 0 | 0 | 2024-08-14 13:59:25 | 0 | 0 | 0 | 0 | Close | 0 |  | 0 | 33.1 | 0 | 0
226 | 1 | 1 |  | Rest | 01:52:06 | 01:52:06 | 0 | 3.2589 | 0 | 0 | 0 | 0 | 0 | 0 | 0 | 0 | 0 | 0 | 0 | 0 | 2024-08-14 13:59:55 | 0 | 0 | 0 | 0 | Close | 0 |  | 0 | 33.1 | 0 | 0
227 | 1 | 1 |  | Rest | 01:52:36 | 01:52:36 | 0 | 3.2589 | 0 | 0 | 0 | 0 | 0 | 0 | 0 | 0 | 0 | 0 | 0 | 0 | 2024-08-14 14:00:25 | 0 | 0 | 0 | 0 | Close | 0 |  | 0.0002 | 33.1 | 0 | 0
228 | 1 | 1 |  | Rest | 01:53:06 | 01:53:06 | 0 | 3.2589 | 0 | 0 | 0 | 0 | 0 | 0 | 0 | 0 | 0 | 0 | 0 | 0 | 2024-08-14 14:00:55 | 0 | 0 | 0 | 0 | Close | 0 |  | 0 | 33.1 | 0 | 0
229 | 1 | 1 |  | Rest | 01:53:36 | 01:53:36 | 0 | 3.2589 | 0 | 0 | 0 | 0 | 0 | 0 | 0 | 0 | 0 | 0 | 0 | 0 | 2024-08-14 14:01:25 | 0 | 0 | 0 | 0 | Close | 0 |  | 0 | 33.1 | 0 | 0
230 | 1 | 1 |  | Rest | 01:54:06 | 01:54:06 | 0 | 3.2589 | 0 | 0 | 0 | 0 | 0 | 0 | 0 | 0 | 0 | 0 | 0 | 0 | 2024-08-14 14:01:55 | 0 | 0 | 0 | 0 | Close | 0 |  | 0.0002 | 33.1 | 0 | 0
231 | 1 | 1 |  | Rest | 01:54:36 | 01:54:36 | 0 | 3.2589 | 0 | 0 | 0 | 0 | 0 | 0 | 0 | 0 | 0 | 0 | 0 | 0 | 2024-08-14 14:02:25 | 0 | 0 | 0 | 0 | Close | 0 |  | 0.0002 | 33.1 | 0 | 0
232 | 1 | 1 |  | Rest | 01:55:06 | 01:55:06 | 0 | 3.2589 | 0 | 0 | 0 | 0 | 0 | 0 | 0 | 0 | 0 | 0 | 0 | 0 | 2024-08-14 14:02:55 | 0 | 0 | 0 | 0 | Close | 0 |  | 0 | 33.1 | 0 | 0
233 | 1 | 1 |  | Rest | 01:55:36 | 01:55:36 | 0 | 3.2589 | 0 | 0 | 0 | 0 | 0 | 0 | 0 | 0 | 0 | 0 | 0 | 0 | 2024-08-14 14:03:25 | 0 | 0 | 0 | 0 | Close | 0 |  | 0 | 33.1 | 0 | 0
234 | 1 | 1 |  | Rest | 01:56:06 | 01:56:06 | 0 | 3.2589 | 0 | 0 | 0 | 0 | 0 | 0 | 0 | 0 | 0 | 0 | 0 | 0 | 2024-08-14 14:03:55 | 0 | 0 | 0 | 0 | Close | 0 |  | 0 | 33.1 | 0 | 0
235 | 1 | 1 |  | Rest | 01:56:36 | 01:56:36 | 0 | 3.2589 | 0 | 0 | 0 | 0 | 0 | 0 | 0 | 0 | 0 | 0 | 0 | 0 | 2024-08-14 14:04:25 | 0 | 0 | 0 | 0 | Close | 0 |  | 0.0002 | 33.1 | 0 | 0
236 | 1 | 1 |  | Rest | 01:57:06 | 01:57:06 | 0 | 3.2589 | 0 | 0 | 0 | 0 | 0 | 0 | 0 | 0 | 0 | 0 | 0 | 0 | 2024-08-14 14:04:55 | 0 | 0 | 0 | 0 | Close | 0 |  | 0.0002 | 33.1 | 0 | 0
237 | 1 | 1 |  | Rest | 01:57:36 | 01:57:36 | 0 | 3.2589 | 0 | 0 | 0 | 0 | 0 | 0 | 0 | 0 | 0 | 0 | 0 | 0 | 2024-08-14 14:05:25 | 0 | 0 | 0 | 0 | Close | 0 |  | 0 | 33.1 | 0 | 0
238 | 1 | 1 |  | Rest | 01:58:06 | 01:58:06 | 0 | 3.2589 | 0 | 0 | 0 | 0 | 0 | 0 | 0 | 0 | 0 | 0 | 0 | 0 | 2024-08-14 14:05:55 | 0 | 0 | 0 | 0 | Close | 0 |  | 0.0002 | 33.1 | 0 | 0
239 | 1 | 1 |  | Rest | 01:58:36 | 01:58:36 | 0 | 3.2589 | 0 | 0 | 0 | 0 | 0 | 0 | 0 | 0 | 0 | 0 | 0 | 0 | 2024-08-14 14:06:25 | 0 | 0 | 0 | 0 | Close | 0 |  | 0 | 33.1 | 0 | 0
240 | 1 | 1 |  | Rest | 01:59:06 | 01:59:06 | 0 | 3.2589 | 0 | 0 | 0 | 0 | 0 | 0 | 0 | 0 | 0 | 0 | 0 | 0 | 2024-08-14 14:06:55 | 0 | 0 | 0 | 0 | Close | 0 |  | 0 | 33.1 | 0 | 0
241 | 1 | 1 |  | Rest | 01:59:36 | 01:59:36 | 0 | 3.2589 | 0 | 0 | 0 | 0 | 0 | 0 | 0 | 0 | 0 | 0 | 0 | 0 | 2024-08-14 14:07:25 | 0 | 0 | 0 | 0 | Close | 0 |  | 0 | 33.1 | 0 | 0
242 | 1 | 1 |  | Rest | 02:00:06 | 02:00:06 | 0 | 3.2589 | 0 | 0 | 0 | 0 | 0 | 0 | 0 | 0 | 0 | 0 | 0 | 0 | 2024-08-14 14:07:55 | 0 | 0 | 0 | 0 | Close | 0 |  | 0 | 33.1 | 0 | 0
243 | 1 | 1 |  | Rest | 02:00:36 | 02:00:36 | 0 | 3.2589 | 0 | 0 | 0 | 0 | 0 | 0 | 0 | 0 | 0 | 0 | 0 | 0 | 2024-08-14 14:08:25 | 0 | 0 | 0 | 0 | Close | 0 |  | 0.0002 | 33.1 | 0 | 0
244 | 1 | 1 |  | Rest | 02:01:06 | 02:01:06 | 0 | 3.2589 | 0 | 0 | 0 | 0 | 0 | 0 | 0 | 0 | 0 | 0 | 0 | 0 | 2024-08-14 14:08:55 | 0 | 0 | 0 | 0 | Close | 0 |  | 0.0002 | 33.1 | 0 | 0
245 | 1 | 1 |  | Rest | 02:01:36 | 02:01:36 | 0 | 3.2589 | 0 | 0 | 0 | 0 | 0 | 0 | 0 | 0 | 0 | 0 | 0 | 0 | 2024-08-14 14:09:25 | 0 | 0 | 0 | 0 | Close | 0 |  | 0.0002 | 33.1 | 0 | 0
246 | 1 | 1 |  | Rest | 02:02:06 | 02:02:06 | 0 | 3.2589 | 0 | 0 | 0 | 0 | 0 | 0 | 0 | 0 | 0 | 0 | 0 | 0 | 2024-08-14 14:09:55 | 0 | 0 | 0 | 0 | Close | 0 |  | 0.0002 | 33.1 | 0 | 0
247 | 1 | 1 |  | Rest | 02:02:36 | 02:02:36 | 0 | 3.2589 | 0 | 0 | 0 | 0 | 0 | 0 | 0 | 0 | 0 | 0 | 0 | 0 | 2024-08-14 14:10:25 | 0 | 0 | 0 | 0 | Close | 0 |  | 0 | 33.1 | 0 | 0
248 | 1 | 1 |  | Rest | 02:03:06 | 02:03:06 | 0 | 3.2589 | 0 | 0 | 0 | 0 | 0 | 0 | 0 | 0 | 0 | 0 | 0 | 0 | 2024-08-14 14:10:55 | 0 | 0 | 0 | 0 | Close | 0 |  | 0 | 33.1 | 0 | 0
249 | 1 | 1 |  | Rest | 02:03:36 | 02:03:36 | 0 | 3.2589 | 0 | 0 | 0 | 0 | 0 | 0 | 0 | 0 | 0 | 0 | 0 | 0 | 2024-08-14 14:11:25 | 0 | 0 | 0 | 0 | Close | 0 |  | 0 | 33.1 | 0 | 0
250 | 1 | 1 |  | Rest | 02:04:06 | 02:04:06 | 0 | 3.2592 | 0 | 0 | 0 | 0 | 0 | 0 | 0 | 0 | 0 | 0 | 0 | 0 | 2024-08-14 14:11:55 | 0 | 0 | 0 | 0 | Close | 0 |  | 0.0002 | 33.1 | 0 | 0
251 | 1 | 1 |  | Rest | 02:04:36 | 02:04:36 | 0 | 3.2592 | 0 | 0 | 0 | 0 | 0 | 0 | 0 | 0 | 0 | 0 | 0 | 0 | 2024-08-14 14:12:25 | 0 | 0 | 0 | 0 | Close | 0 |  | 0.0002 | 33.1 | 0 | 0
252 | 1 | 1 |  | Rest | 02:05:06 | 02:05:06 | 0 | 3.2592 | 0 | 0 | 0 | 0 | 0 | 0 | 0 | 0 | 0 | 0 | 0 | 0 | 2024-08-14 14:12:55 | 0 | 0 | 0 | 0 | Close | 0 |  | 0 | 33.1 | 0 | 0
253 | 1 | 1 |  | Rest | 02:05:36 | 02:05:36 | 0 | 3.2592 | 0 | 0 | 0 | 0 | 0 | 0 | 0 | 0 | 0 | 0 | 0 | 0 | 2024-08-14 14:13:25 | 0 | 0 | 0 | 0 | Close | 0 |  | 0 | 33.1 | 0 | 0
254 | 1 | 1 |  | Rest | 02:06:06 | 02:06:06 | 0 | 3.2592 | 0 | 0 | 0 | 0 | 0 | 0 | 0 | 0 | 0 | 0 | 0 | 0 | 2024-08-14 14:13:55 | 0 | 0 | 0 | 0 | Close | 0 |  | 0 | 33.1 | 0 | 0
255 | 1 | 1 |  | Rest | 02:06:36 | 02:06:36 | 0 | 3.2592 | 0 | 0 | 0 | 0 | 0 | 0 | 0 | 0 | 0 | 0 | 0 | 0 | 2024-08-14 14:14:25 | 0 | 0 | 0 | 0 | Close | 0 |  | 0 | 33.1 | 0 | 0
256 | 1 | 1 |  | Rest | 02:07:06 | 02:07:06 | 0 | 3.2592 | 0 | 0 | 0 | 0 | 0 | 0 | 0 | 0 | 0 | 0 | 0 | 0 | 2024-08-14 14:14:55 | 0 | 0 | 0 | 0 | Close | 0 |  | 0 | 33.1 | 0 | 0
257 | 1 | 1 |  | Rest | 02:07:36 | 02:07:36 | 0 | 3.2592 | 0 | 0 | 0 | 0 | 0 | 0 | 0 | 0 | 0 | 0 | 0 | 0 | 2024-08-14 14:15:25 | 0 | 0 | 0 | 0 | Close | 0 |  | 0 | 33.1 | 0 | 0
258 | 1 | 1 |  | Rest | 02:08:06 | 02:08:06 | 0 | 3.2589 | 0 | 0 | 0 | 0 | 0 | 0 | 0 | 0 | 0 | 0 | 0 | 0 | 2024-08-14 14:15:55 | 0 | 0 | 0 | 0 | Close | 0 |  | 0 | 33.1 | 0 | 0
259 | 1 | 1 |  | Rest | 02:08:36 | 02:08:36 | 0 | 3.2589 | 0 | 0 | 0 | 0 | 0 | 0 | 0 | 0 | 0 | 0 | 0 | 0 | 2024-08-14 14:16:25 | 0 | 0 | 0 | 0 | Close | 0 |  | 0 | 33.1 | 0 | 0
260 | 1 | 1 |  | Rest | 02:09:06 | 02:09:06 | 0 | 3.2592 | 0 | 0 | 0 | 0 | 0 | 0 | 0 | 0 | 0 | 0 | 0 | 0 | 2024-08-14 14:16:55 | 0 | 0 | 0 | 0 | Close | 0 |  | 0 | 33.1 | 0 | 0
261 | 1 | 1 |  | Rest | 02:09:36 | 02:09:36 | 0 | 3.2592 | 0 | 0 | 0 | 0 | 0 | 0 | 0 | 0 | 0 | 0 | 0 | 0 | 2024-08-14 14:17:25 | 0 | 0 | 0 | 0 | Close | 0 |  | 0.0002 | 33.1 | 0 | 0
262 | 1 | 1 |  | Rest | 02:10:06 | 02:10:06 | 0 | 3.2592 | 0 | 0 | 0 | 0 | 0 | 0 | 0 | 0 | 0 | 0 | 0 | 0 | 2024-08-14 14:17:55 | 0 | 0 | 0 | 0 | Close | 0 |  | 0 | 33.1 | 0 | 0
263 | 1 | 1 |  | Rest | 02:10:36 | 02:10:36 | 0 | 3.2592 | 0 | 0 | 0 | 0 | 0 | 0 | 0 | 0 | 0 | 0 | 0 | 0 | 2024-08-14 14:18:25 | 0 | 0 | 0 | 0 | Close | 0 |  | 0.0002 | 33.1 | 0 | 0
264 | 1 | 1 |  | Rest | 02:11:06 | 02:11:06 | 0 | 3.2592 | 0 | 0 | 0 | 0 | 0 | 0 | 0 | 0 | 0 | 0 | 0 | 0 | 2024-08-14 14:18:55 | 0 | 0 | 0 | 0 | Close | 0 |  | 0.0002 | 33.1 | 0 | 0
265 | 1 | 1 |  | Rest | 02:11:36 | 02:11:36 | 0 | 3.2589 | 0 | 0 | 0 | 0 | 0 | 0 | 0 | 0 | 0 | 0 | 0 | 0 | 2024-08-14 14:19:25 | 0 | 0 | 0 | 0 | Close | 0 |  | 0 | 33.1 | 0 | 0
266 | 1 | 1 |  | Rest | 02:12:06 | 02:12:06 | 0 | 3.2592 | 0 | 0 | 0 | 0 | 0 | 0 | 0 | 0 | 0 | 0 | 0 | 0 | 2024-08-14 14:19:55 | 0 | 0 | 0 | 0 | Close | 0 |  | 0 | 33.1 | 0 | 0
267 | 1 | 1 |  | Rest | 02:12:36 | 02:12:36 | 0 | 3.2592 | 0 | 0 | 0 | 0 | 0 | 0 | 0 | 0 | 0 | 0 | 0 | 0 | 2024-08-14 14:20:25 | 0 | 0 | 0 | 0 | Close | 0 |  | 0 | 33.1 | 0 | 0
268 | 1 | 1 |  | Rest | 02:13:06 | 02:13:06 | 0 | 3.2592 | 0 | 0 | 0 | 0 | 0 | 0 | 0 | 0 | 0 | 0 | 0 | 0 | 2024-08-14 14:20:55 | 0 | 0 | 0 | 0 | Close | 0 |  | 0 | 33.1 | 0 | 0
269 | 1 | 1 |  | Rest | 02:13:36 | 02:13:36 | 0 | 3.2592 | 0 | 0 | 0 | 0 | 0 | 0 | 0 | 0 | 0 | 0 | 0 | 0 | 2024-08-14 14:21:25 | 0 | 0 | 0 | 0 | Close | 0 |  | 0 | 33.1 | 0 | 0
270 | 1 | 1 |  | Rest | 02:14:06 | 02:14:06 | 0 | 3.2592 | 0 | 0 | 0 | 0 | 0 | 0 | 0 | 0 | 0 | 0 | 0 | 0 | 2024-08-14 14:21:55 | 0 | 0 | 0 | 0 | Close | 0 |  | 0.0002 | 33.1 | 0 | 0
271 | 1 | 1 |  | Rest | 02:14:36 | 02:14:36 | 0 | 3.2592 | 0 | 0 | 0 | 0 | 0 | 0 | 0 | 0 | 0 | 0 | 0 | 0 | 2024-08-14 14:22:25 | 0 | 0 | 0 | 0 | Close | 0 |  | 0 | 33.1 | 0 | 0
272 | 1 | 1 |  | Rest | 02:15:06 | 02:15:06 | 0 | 3.2592 | 0 | 0 | 0 | 0 | 0 | 0 | 0 | 0 | 0 | 0 | 0 | 0 | 2024-08-14 14:22:55 | 0 | 0 | 0 | 0 | Close | 0 |  | 0 | 33.1 | 0 | 0
273 | 1 | 1 |  | Rest | 02:15:36 | 02:15:36 | 0 | 3.2592 | 0 | 0 | 0 | 0 | 0 | 0 | 0 | 0 | 0 | 0 | 0 | 0 | 2024-08-14 14:23:25 | 0 | 0 | 0 | 0 | Close | 0 |  | 0.0002 | 33.1 | 0 | 0
274 | 1 | 1 |  | Rest | 02:16:06 | 02:16:06 | 0 | 3.2592 | 0 | 0 | 0 | 0 | 0 | 0 | 0 | 0 | 0 | 0 | 0 | 0 | 2024-08-14 14:23:55 | 0 | 0 | 0 | 0 | Close | 0 |  | 0 | 33.1 | 0 | 0
275 | 1 | 1 |  | Rest | 02:16:36 | 02:16:36 | 0 | 3.2592 | 0 | 0 | 0 | 0 | 0 | 0 | 0 | 0 | 0 | 0 | 0 | 0 | 2024-08-14 14:24:25 | 0 | 0 | 0 | 0 | Close | 0 |  | 0 | 33.1 | 0 | 0
276 | 1 | 1 |  | Rest | 02:17:06 | 02:17:06 | 0 | 3.2592 | 0 | 0 | 0 | 0 | 0 | 0 | 0 | 0 | 0 | 0 | 0 | 0 | 2024-08-14 14:24:55 | 0 | 0 | 0 | 0 | Close | 0 |  | 0 | 33.1 | 0 | 0
277 | 1 | 1 |  | Rest | 02:17:36 | 02:17:36 | 0 | 3.2592 | 0 | 0 | 0 | 0 | 0 | 0 | 0 | 0 | 0 | 0 | 0 | 0 | 2024-08-14 14:25:25 | 0 | 0 | 0 | 0 | Close | 0 |  | 0 | 33.1 | 0 | 0
278 | 1 | 1 |  | Rest | 02:18:06 | 02:18:06 | 0 | 3.2592 | 0 | 0 | 0 | 0 | 0 | 0 | 0 | 0 | 0 | 0 | 0 | 0 | 2024-08-14 14:25:55 | 0 | 0 | 0 | 0 | Close | 0 |  | 0 | 33.1 | 0 | 0
279 | 1 | 1 |  | Rest | 02:18:36 | 02:18:36 | 0 | 3.2592 | 0 | 0 | 0 | 0 | 0 | 0 | 0 | 0 | 0 | 0 | 0 | 0 | 2024-08-14 14:26:25 | 0 | 0 | 0 | 0 | Close | 0 |  | 0.0002 | 33.1 | 0 | 0
280 | 1 | 1 |  | Rest | 02:19:06 | 02:19:06 | 0 | 3.2592 | 0 | 0 | 0 | 0 | 0 | 0 | 0 | 0 | 0 | 0 | 0 | 0 | 2024-08-14 14:26:55 | 0 | 0 | 0 | 0 | Close | 0 |  | 0 | 33.1 | 0 | 0
281 | 1 | 1 |  | Rest | 02:19:36 | 02:19:36 | 0 | 3.2592 | 0 | 0 | 0 | 0 | 0 | 0 | 0 | 0 | 0 | 0 | 0 | 0 | 2024-08-14 14:27:25 | 0 | 0 | 0 | 0 | Close | 0 |  | 0 | 33.1 | 0 | 0
282 | 1 | 1 |  | Rest | 02:20:06 | 02:20:06 | 0 | 3.2592 | 0 | 0 | 0 | 0 | 0 | 0 | 0 | 0 | 0 | 0 | 0 | 0 | 2024-08-14 14:27:55 | 0 | 0 | 0 | 0 | Close | 0 |  | 0.0002 | 33.1 | 0 | 0
283 | 1 | 1 |  | Rest | 02:20:36 | 02:20:36 | 0 | 3.2592 | 0 | 0 | 0 | 0 | 0 | 0 | 0 | 0 | 0 | 0 | 0 | 0 | 2024-08-14 14:28:25 | 0 | 0 | 0 | 0 | Close | 0 |  | 0 | 33.1 | 0 | 0
284 | 1 | 1 |  | Rest | 02:21:06 | 02:21:06 | 0 | 3.2592 | 0 | 0 | 0 | 0 | 0 | 0 | 0 | 0 | 0 | 0 | 0 | 0 | 2024-08-14 14:28:55 | 0 | 0 | 0 | 0 | Close | 0 |  | 0 | 33.1 | 0 | 0
285 | 1 | 1 |  | Rest | 02:21:36 | 02:21:36 | 0 | 3.2592 | 0 | 0 | 0 | 0 | 0 | 0 | 0 | 0 | 0 | 0 | 0 | 0 | 2024-08-14 14:29:25 | 0 | 0 | 0 | 0 | Close | 0 |  | 0 | 33.1 | 0 | 0
286 | 1 | 1 |  | Rest | 02:22:06 | 02:22:06 | 0 | 3.2592 | 0 | 0 | 0 | 0 | 0 | 0 | 0 | 0 | 0 | 0 | 0 | 0 | 2024-08-14 14:29:55 | 0 | 0 | 0 | 0 | Close | 0 |  | 0 | 33.1 | 0 | 0
287 | 1 | 1 |  | Rest | 02:22:36 | 02:22:36 | 0 | 3.2592 | 0 | 0 | 0 | 0 | 0 | 0 | 0 | 0 | 0 | 0 | 0 | 0 | 2024-08-14 14:30:25 | 0 | 0 | 0 | 0 | Close | 0 |  | 0.0002 | 33.1 | 0 | 0
288 | 1 | 1 |  | Rest | 02:23:06 | 02:23:06 | 0 | 3.2592 | 0 | 0 | 0 | 0 | 0 | 0 | 0 | 0 | 0 | 0 | 0 | 0 | 2024-08-14 14:30:55 | 0 | 0 | 0 | 0 | Close | 0 |  | 0 | 33.1 | 0 | 0
289 | 1 | 1 |  | Rest | 02:23:36 | 02:23:36 | 0 | 3.2592 | 0 | 0 | 0 | 0 | 0 | 0 | 0 | 0 | 0 | 0 | 0 | 0 | 2024-08-14 14:31:25 | 0 | 0 | 0 | 0 | Close | 0 |  | 0 | 33.1 | 0 | 0
290 | 1 | 1 |  | Rest | 02:24:06 | 02:24:06 | 0 | 3.2595 | 0 | 0 | 0 | 0 | 0 | 0 | 0 | 0 | 0 | 0 | 0 | 0 | 2024-08-14 14:31:55 | 0 | 0 | 0 | 0 | Close | 0 |  | 0.0002 | 33.1 | 0 | 0
291 | 1 | 1 |  | Rest | 02:24:36 | 02:24:36 | 0 | 3.2592 | 0 | 0 | 0 | 0 | 0 | 0 | 0 | 0 | 0 | 0 | 0 | 0 | 2024-08-14 14:32:25 | 0 | 0 | 0 | 0 | Close | 0 |  | 0.0002 | 33.1 | 0 | 0
292 | 1 | 1 |  | Rest | 02:25:06 | 02:25:06 | 0 | 3.2592 | 0 | 0 | 0 | 0 | 0 | 0 | 0 | 0 | 0 | 0 | 0 | 0 | 2024-08-14 14:32:55 | 0 | 0 | 0 | 0 | Close | 0 |  | 0 | 33.1 | 0 | 0
293 | 1 | 1 |  | Rest | 02:25:36 | 02:25:36 | 0 | 3.2592 | 0 | 0 | 0 | 0 | 0 | 0 | 0 | 0 | 0 | 0 | 0 | 0 | 2024-08-14 14:33:25 | 0 | 0 | 0 | 0 | Close | 0 |  | 0 | 33.1 | 0 | 0
294 | 1 | 1 |  | Rest | 02:26:06 | 02:26:06 | 0 | 3.2592 | 0 | 0 | 0 | 0 | 0 | 0 | 0 | 0 | 0 | 0 | 0 | 0 | 2024-08-14 14:33:55 | 0 | 0 | 0 | 0 | Close | 0 |  | 0.0002 | 33.1 | 0 | 0
295 | 1 | 1 |  | Rest | 02:26:36 | 02:26:36 | 0 | 3.2592 | 0 | 0 | 0 | 0 | 0 | 0 | 0 | 0 | 0 | 0 | 0 | 0 | 2024-08-14 14:34:25 | 0 | 0 | 0 | 0 | Close | 0 |  | 0 | 33.1 | 0 | 0
296 | 1 | 1 |  | Rest | 02:27:06 | 02:27:06 | 0 | 3.2592 | 0 | 0 | 0 | 0 | 0 | 0 | 0 | 0 | 0 | 0 | 0 | 0 | 2024-08-14 14:34:55 | 0 | 0 | 0 | 0 | Close | 0 |  | 0 | 33.1 | 0 | 0
297 | 1 | 1 |  | Rest | 02:27:36 | 02:27:36 | 0 | 3.2592 | 0 | 0 | 0 | 0 | 0 | 0 | 0 | 0 | 0 | 0 | 0 | 0 | 2024-08-14 14:35:25 | 0 | 0 | 0 | 0 | Close | 0 |  | 0 | 33.1 | 0 | 0
298 | 1 | 1 |  | Rest | 02:28:06 | 02:28:06 | 0 | 3.2595 | 0 | 0 | 0 | 0 | 0 | 0 | 0 | 0 | 0 | 0 | 0 | 0 | 2024-08-14 14:35:55 | 0 | 0 | 0 | 0 | Close | 0 |  | 0 | 33.1 | 0 | 0
299 | 1 | 1 |  | Rest | 02:28:36 | 02:28:36 | 0 | 3.2592 | 0 | 0 | 0 | 0 | 0 | 0 | 0 | 0 | 0 | 0 | 0 | 0 | 2024-08-14 14:36:25 | 0 | 0 | 0 | 0 | Close | 0 |  | 0.0002 | 33.1 | 0 | 0
300 | 1 | 1 |  | Rest | 02:29:06 | 02:29:06 | 0 | 3.2592 | 0 | 0 | 0 | 0 | 0 | 0 | 0 | 0 | 0 | 0 | 0 | 0 | 2024-08-14 14:36:55 | 0 | 0 | 0 | 0 | Close | 0 |  | 0.0002 | 33.1 | 0 | 0
301 | 1 | 1 |  | Rest | 02:29:36 | 02:29:36 | 0 | 3.2595 | 0 | 0 | 0 | 0 | 0 | 0 | 0 | 0 | 0 | 0 | 0 | 0 | 2024-08-14 14:37:25 | 0 | 0 | 0 | 0 | Close | 0 |  | 0.0002 | 33.1 | 0 | 0
302 | 1 | 1 |  | Rest | 02:30:06 | 02:30:06 | 0 | 3.2592 | 0 | 0 | 0 | 0 | 0 | 0 | 0 | 0 | 0 | 0 | 0 | 0 | 2024-08-14 14:37:55 | 0 | 0 | 0 | 0 | Close | 0 |  | 0.0002 | 33.1 | 0 | 0
303 | 1 | 1 |  | Rest | 02:30:36 | 02:30:36 | 0 | 3.2592 | 0 | 0 | 0 | 0 | 0 | 0 | 0 | 0 | 0 | 0 | 0 | 0 | 2024-08-14 14:38:25 | 0 | 0 | 0 | 0 | Close | 0 |  | 0 | 33.1 | 0 | 0
304 | 1 | 1 |  | Rest | 02:31:06 | 02:31:06 | 0 | 3.2595 | 0 | 0 | 0 | 0 | 0 | 0 | 0 | 0 | 0 | 0 | 0 | 0 | 2024-08-14 14:38:55 | 0 | 0 | 0 | 0 | Close | 0 |  | 0 | 33.1 | 0 | 0
305 | 1 | 1 |  | Rest | 02:31:36 | 02:31:36 | 0 | 3.2595 | 0 | 0 | 0 | 0 | 0 | 0 | 0 | 0 | 0 | 0 | 0 | 0 | 2024-08-14 14:39:25 | 0 | 0 | 0 | 0 | Close | 0 |  | 0 | 33.1 | 0 | 0
306 | 1 | 1 |  | Rest | 02:32:06 | 02:32:06 | 0 | 3.2595 | 0 | 0 | 0 | 0 | 0 | 0 | 0 | 0 | 0 | 0 | 0 | 0 | 2024-08-14 14:39:55 | 0 | 0 | 0 | 0 | Close | 0 |  | 0.0002 | 33.1 | 0 | 0
307 | 1 | 1 |  | Rest | 02:32:36 | 02:32:36 | 0 | 3.2595 | 0 | 0 | 0 | 0 | 0 | 0 | 0 | 0 | 0 | 0 | 0 | 0 | 2024-08-14 14:40:25 | 0 | 0 | 0 | 0 | Close | 0 |  | 0 | 33.1 | 0 | 0
308 | 1 | 1 |  | Rest | 02:33:06 | 02:33:06 | 0 | 3.2595 | 0 | 0 | 0 | 0 | 0 | 0 | 0 | 0 | 0 | 0 | 0 | 0 | 2024-08-14 14:40:55 | 0 | 0 | 0 | 0 | Close | 0 |  | 0.0002 | 33.1 | 0 | 0
309 | 1 | 1 |  | Rest | 02:33:36 | 02:33:36 | 0 | 3.2595 | 0 | 0 | 0 | 0 | 0 | 0 | 0 | 0 | 0 | 0 | 0 | 0 | 2024-08-14 14:41:25 | 0 | 0 | 0 | 0 | Close | 0 |  | 0 | 33.1 | 0 | 0
310 | 1 | 1 |  | Rest | 02:34:06 | 02:34:06 | 0 | 3.2595 | 0 | 0 | 0 | 0 | 0 | 0 | 0 | 0 | 0 | 0 | 0 | 0 | 2024-08-14 14:41:55 | 0 | 0 | 0 | 0 | Close | 0 |  | 0.0002 | 33.1 | 0 | 0
311 | 1 | 1 |  | Rest | 02:34:36 | 02:34:36 | 0 | 3.2595 | 0 | 0 | 0 | 0 | 0 | 0 | 0 | 0 | 0 | 0 | 0 | 0 | 2024-08-14 14:42:25 | 0 | 0 | 0 | 0 | Close | 0 |  | 0 | 33.1 | 0 | 0
312 | 1 | 1 |  | Rest | 02:35:06 | 02:35:06 | 0 | 3.2595 | 0 | 0 | 0 | 0 | 0 | 0 | 0 | 0 | 0 | 0 | 0 | 0 | 2024-08-14 14:42:55 | 0 | 0 | 0 | 0 | Close | 0 |  | 0.0002 | 33.1 | 0 | 0
313 | 1 | 1 |  | Rest | 02:35:36 | 02:35:36 | 0 | 3.2595 | 0 | 0 | 0 | 0 | 0 | 0 | 0 | 0 | 0 | 0 | 0 | 0 | 2024-08-14 14:43:25 | 0 | 0 | 0 | 0 | Close | 0 |  | 0 | 33 | 0 | 0
314 | 1 | 1 |  | Rest | 02:36:06 | 02:36:06 | 0 | 3.2595 | 0 | 0 | 0 | 0 | 0 | 0 | 0 | 0 | 0 | 0 | 0 | 0 | 2024-08-14 14:43:55 | 0 | 0 | 0 | 0 | Close | 0 |  | 0 | 33.1 | 0 | 0
315 | 1 | 1 |  | Rest | 02:36:36 | 02:36:36 | 0 | 3.2595 | 0 | 0 | 0 | 0 | 0 | 0 | 0 | 0 | 0 | 0 | 0 | 0 | 2024-08-14 14:44:25 | 0 | 0 | 0 | 0 | Close | 0 |  | 0 | 33.1 | 0 | 0
316 | 1 | 1 |  | Rest | 02:37:06 | 02:37:06 | 0 | 3.2595 | 0 | 0 | 0 | 0 | 0 | 0 | 0 | 0 | 0 | 0 | 0 | 0 | 2024-08-14 14:44:55 | 0 | 0 | 0 | 0 | Close | 0 |  | 0 | 33.1 | 0 | 0
317 | 1 | 1 |  | Rest | 02:37:36 | 02:37:36 | 0 | 3.2595 | 0 | 0 | 0 | 0 | 0 | 0 | 0 | 0 | 0 | 0 | 0 | 0 | 2024-08-14 14:45:25 | 0 | 0 | 0 | 0 | Close | 0 |  | 0.0002 | 33.1 | 0 | 0
318 | 1 | 1 |  | Rest | 02:38:06 | 02:38:06 | 0 | 3.2595 | 0 | 0 | 0 | 0 | 0 | 0 | 0 | 0 | 0 | 0 | 0 | 0 | 2024-08-14 14:45:55 | 0 | 0 | 0 | 0 | Close | 0 |  | 0 | 33.1 | 0 | 0
319 | 1 | 1 |  | Rest | 02:38:36 | 02:38:36 | 0 | 3.2595 | 0 | 0 | 0 | 0 | 0 | 0 | 0 | 0 | 0 | 0 | 0 | 0 | 2024-08-14 14:46:25 | 0 | 0 | 0 | 0 | Close | 0 |  | 0.0002 | 33.1 | 0 | 0
320 | 1 | 1 |  | Rest | 02:39:06 | 02:39:06 | 0 | 3.2595 | 0 | 0 | 0 | 0 | 0 | 0 | 0 | 0 | 0 | 0 | 0 | 0 | 2024-08-14 14:46:55 | 0 | 0 | 0 | 0 | Close | 0 |  | 0.0002 | 33.1 | 0 | 0
321 | 1 | 1 |  | Rest | 02:39:36 | 02:39:36 | 0 | 3.2595 | 0 | 0 | 0 | 0 | 0 | 0 | 0 | 0 | 0 | 0 | 0 | 0 | 2024-08-14 14:47:25 | 0 | 0 | 0 | 0 | Close | 0 |  | 0.0002 | 33.1 | 0 | 0
322 | 1 | 1 |  | Rest | 02:40:06 | 02:40:06 | 0 | 3.2595 | 0 | 0 | 0 | 0 | 0 | 0 | 0 | 0 | 0 | 0 | 0 | 0 | 2024-08-14 14:47:55 | 0 | 0 | 0 | 0 | Close | 0 |  | 0 | 33.1 | 0 | 0
323 | 1 | 1 |  | Rest | 02:40:36 | 02:40:36 | 0 | 3.2595 | 0 | 0 | 0 | 0 | 0 | 0 | 0 | 0 | 0 | 0 | 0 | 0 | 2024-08-14 14:48:25 | 0 | 0 | 0 | 0 | Close | 0 |  | 0.0002 | 33.1 | 0 | 0
324 | 1 | 1 |  | Rest | 02:41:06 | 02:41:06 | 0 | 3.2595 | 0 | 0 | 0 | 0 | 0 | 0 | 0 | 0 | 0 | 0 | 0 | 0 | 2024-08-14 14:48:55 | 0 | 0 | 0 | 0 | Close | 0 |  | 0 | 33.1 | 0 | 0
325 | 1 | 1 |  | Rest | 02:41:36 | 02:41:36 | 0 | 3.2595 | 0 | 0 | 0 | 0 | 0 | 0 | 0 | 0 | 0 | 0 | 0 | 0 | 2024-08-14 14:49:25 | 0 | 0 | 0 | 0 | Close | 0 |  | 0 | 33.1 | 0 | 0
326 | 1 | 1 |  | Rest | 02:42:06 | 02:42:06 | 0 | 3.2595 | 0 | 0 | 0 | 0 | 0 | 0 | 0 | 0 | 0 | 0 | 0 | 0 | 2024-08-14 14:49:55 | 0 | 0 | 0 | 0 | Close | 0 |  | 0 | 33.1 | 0 | 0
327 | 1 | 1 |  | Rest | 02:42:36 | 02:42:36 | 0 | 3.2595 | 0 | 0 | 0 | 0 | 0 | 0 | 0 | 0 | 0 | 0 | 0 | 0 | 2024-08-14 14:50:25 | 0 | 0 | 0 | 0 | Close | 0 |  | 0 | 33.1 | 0 | 0
328 | 1 | 1 |  | Rest | 02:43:06 | 02:43:06 | 0 | 3.2595 | 0 | 0 | 0 | 0 | 0 | 0 | 0 | 0 | 0 | 0 | 0 | 0 | 2024-08-14 14:50:55 | 0 | 0 | 0 | 0 | Close | 0 |  | 0.0002 | 33.1 | 0 | 0
329 | 1 | 1 |  | Rest | 02:43:36 | 02:43:36 | 0 | 3.2595 | 0 | 0 | 0 | 0 | 0 | 0 | 0 | 0 | 0 | 0 | 0 | 0 | 2024-08-14 14:51:25 | 0 | 0 | 0 | 0 | Close | 0 |  | 0 | 33.1 | 0 | 0
330 | 1 | 1 |  | Rest | 02:44:06 | 02:44:06 | 0 | 3.2595 | 0 | 0 | 0 | 0 | 0 | 0 | 0 | 0 | 0 | 0 | 0 | 0 | 2024-08-14 14:51:55 | 0 | 0 | 0 | 0 | Close | 0 |  | 0 | 33.1 | 0 | 0
331 | 1 | 1 |  | Rest | 02:44:36 | 02:44:36 | 0 | 3.2595 | 0 | 0 | 0 | 0 | 0 | 0 | 0 | 0 | 0 | 0 | 0 | 0 | 2024-08-14 14:52:25 | 0 | 0 | 0 | 0 | Close | 0 |  | 0.0002 | 33.1 | 0 | 0
332 | 1 | 1 |  | Rest | 02:45:06 | 02:45:06 | 0 | 3.2595 | 0 | 0 | 0 | 0 | 0 | 0 | 0 | 0 | 0 | 0 | 0 | 0 | 2024-08-14 14:52:55 | 0 | 0 | 0 | 0 | Close | 0 |  | 0 | 33.1 | 0 | 0
333 | 1 | 1 |  | Rest | 02:45:36 | 02:45:36 | 0 | 3.2595 | 0 | 0 | 0 | 0 | 0 | 0 | 0 | 0 | 0 | 0 | 0 | 0 | 2024-08-14 14:53:25 | 0 | 0 | 0 | 0 | Close | 0 |  | 0 | 33.1 | 0 | 0
334 | 1 | 1 |  | Rest | 02:46:06 | 02:46:06 | 0 | 3.2595 | 0 | 0 | 0 | 0 | 0 | 0 | 0 | 0 | 0 | 0 | 0 | 0 | 2024-08-14 14:53:55 | 0 | 0 | 0 | 0 | Close | 0 |  | 0.0002 | 33.1 | 0 | 0
335 | 1 | 1 |  | Rest | 02:46:36 | 02:46:36 | 0 | 3.2599 | 0 | 0 | 0 | 0 | 0 | 0 | 0 | 0 | 0 | 0 | 0 | 0 | 2024-08-14 14:54:25 | 0 | 0 | 0 | 0 | Close | 0 |  | 0 | 33.1 | 0 | 0
336 | 1 | 1 |  | Rest | 02:47:06 | 02:47:06 | 0 | 3.2595 | 0 | 0 | 0 | 0 | 0 | 0 | 0 | 0 | 0 | 0 | 0 | 0 | 2024-08-14 14:54:55 | 0 | 0 | 0 | 0 | Close | 0 |  | 0 | 33.1 | 0 | 0
337 | 1 | 1 |  | Rest | 02:47:36 | 02:47:36 | 0 | 3.2599 | 0 | 0 | 0 | 0 | 0 | 0 | 0 | 0 | 0 | 0 | 0 | 0 | 2024-08-14 14:55:25 | 0 | 0 | 0 | 0 | Close | 0 |  | 0 | 33.1 | 0 | 0
338 | 1 | 1 |  | Rest | 02:48:06 | 02:48:06 | 0 | 3.2599 | 0 | 0 | 0 | 0 | 0 | 0 | 0 | 0 | 0 | 0 | 0 | 0 | 2024-08-14 14:55:55 | 0 | 0 | 0 | 0 | Close | 0 |  | 0 | 33.1 | 0 | 0
339 | 1 | 1 |  | Rest | 02:48:36 | 02:48:36 | 0 | 3.2595 | 0 | 0 | 0 | 0 | 0 | 0 | 0 | 0 | 0 | 0 | 0 | 0 | 2024-08-14 14:56:25 | 0 | 0 | 0 | 0 | Close | 0 |  | 0 | 33.1 | 0 | 0
340 | 1 | 1 |  | Rest | 02:49:06 | 02:49:06 | 0 | 3.2599 | 0 | 0 | 0 | 0 | 0 | 0 | 0 | 0 | 0 | 0 | 0 | 0 | 2024-08-14 14:56:55 | 0 | 0 | 0 | 0 | Close | 0 |  | 0 | 33.1 | 0 | 0
341 | 1 | 1 |  | Rest | 02:49:36 | 02:49:36 | 0 | 3.2595 | 0 | 0 | 0 | 0 | 0 | 0 | 0 | 0 | 0 | 0 | 0 | 0 | 2024-08-14 14:57:25 | 0 | 0 | 0 | 0 | Close | 0 |  | 0 | 33.1 | 0 | 0
342 | 1 | 1 |  | Rest | 02:50:06 | 02:50:06 | 0 | 3.2595 | 0 | 0 | 0 | 0 | 0 | 0 | 0 | 0 | 0 | 0 | 0 | 0 | 2024-08-14 14:57:55 | 0 | 0 | 0 | 0 | Close | 0 |  | 0 | 33.1 | 0 | 0
343 | 1 | 1 |  | Rest | 02:50:36 | 02:50:36 | 0 | 3.2599 | 0 | 0 | 0 | 0 | 0 | 0 | 0 | 0 | 0 | 0 | 0 | 0 | 2024-08-14 14:58:25 | 0 | 0 | 0 | 0 | Close | 0 |  | 0 | 33.1 | 0 | 0
344 | 1 | 1 |  | Rest | 02:51:06 | 02:51:06 | 0 | 3.2595 | 0 | 0 | 0 | 0 | 0 | 0 | 0 | 0 | 0 | 0 | 0 | 0 | 2024-08-14 14:58:55 | 0 | 0 | 0 | 0 | Close | 0 |  | 0 | 33.1 | 0 | 0
345 | 1 | 1 |  | Rest | 02:51:36 | 02:51:36 | 0 | 3.2599 | 0 | 0 | 0 | 0 | 0 | 0 | 0 | 0 | 0 | 0 | 0 | 0 | 2024-08-14 14:59:25 | 0 | 0 | 0 | 0 | Close | 0 |  | 0 | 33.1 | 0 | 0
346 | 1 | 1 |  | Rest | 02:52:06 | 02:52:06 | 0 | 3.2599 | 0 | 0 | 0 | 0 | 0 | 0 | 0 | 0 | 0 | 0 | 0 | 0 | 2024-08-14 14:59:55 | 0 | 0 | 0 | 0 | Close | 0 |  | 0.0002 | 33.1 | 0 | 0
347 | 1 | 1 |  | Rest | 02:52:36 | 02:52:36 | 0 | 3.2595 | 0 | 0 | 0 | 0 | 0 | 0 | 0 | 0 | 0 | 0 | 0 | 0 | 2024-08-14 15:00:25 | 0 | 0 | 0 | 0 | Close | 0 |  | 0 | 33.1 | 0 | 0
348 | 1 | 1 |  | Rest | 02:53:06 | 02:53:06 | 0 | 3.2599 | 0 | 0 | 0 | 0 | 0 | 0 | 0 | 0 | 0 | 0 | 0 | 0 | 2024-08-14 15:00:55 | 0 | 0 | 0 | 0 | Close | 0 |  | 0 | 33.1 | 0 | 0
349 | 1 | 1 |  | Rest | 02:53:36 | 02:53:36 | 0 | 3.2595 | 0 | 0 | 0 | 0 | 0 | 0 | 0 | 0 | 0 | 0 | 0 | 0 | 2024-08-14 15:01:25 | 0 | 0 | 0 | 0 | Close | 0 |  | 0 | 33.1 | 0 | 0
350 | 1 | 1 |  | Rest | 02:54:06 | 02:54:06 | 0 | 3.2599 | 0 | 0 | 0 | 0 | 0 | 0 | 0 | 0 | 0 | 0 | 0 | 0 | 2024-08-14 15:01:55 | 0 | 0 | 0 | 0 | Close | 0 |  | 0.0002 | 33.1 | 0 | 0
351 | 1 | 1 |  | Rest | 02:54:36 | 02:54:36 | 0 | 3.2599 | 0 | 0 | 0 | 0 | 0 | 0 | 0 | 0 | 0 | 0 | 0 | 0 | 2024-08-14 15:02:25 | 0 | 0 | 0 | 0 | Close | 0 |  | 0 | 33.1 | 0 | 0
352 | 1 | 1 |  | Rest | 02:55:06 | 02:55:06 | 0 | 3.2599 | 0 | 0 | 0 | 0 | 0 | 0 | 0 | 0 | 0 | 0 | 0 | 0 | 2024-08-14 15:02:55 | 0 | 0 | 0 | 0 | Close | 0 |  | 0 | 33.1 | 0 | 0
353 | 1 | 1 |  | Rest | 02:55:36 | 02:55:36 | 0 | 3.2599 | 0 | 0 | 0 | 0 | 0 | 0 | 0 | 0 | 0 | 0 | 0 | 0 | 2024-08-14 15:03:25 | 0 | 0 | 0 | 0 | Close | 0 |  | 0.0002 | 33.1 | 0 | 0
354 | 1 | 1 |  | Rest | 02:56:06 | 02:56:06 | 0 | 3.2599 | 0 | 0 | 0 | 0 | 0 | 0 | 0 | 0 | 0 | 0 | 0 | 0 | 2024-08-14 15:03:55 | 0 | 0 | 0 | 0 | Close | 0 |  | 0 | 33.1 | 0 | 0
355 | 1 | 1 |  | Rest | 02:56:36 | 02:56:36 | 0 | 3.2599 | 0 | 0 | 0 | 0 | 0 | 0 | 0 | 0 | 0 | 0 | 0 | 0 | 2024-08-14 15:04:25 | 0 | 0 | 0 | 0 | Close | 0 |  | 0 | 33.1 | 0 | 0
356 | 1 | 1 |  | Rest | 02:57:06 | 02:57:06 | 0 | 3.2599 | 0 | 0 | 0 | 0 | 0 | 0 | 0 | 0 | 0 | 0 | 0 | 0 | 2024-08-14 15:04:55 | 0 | 0 | 0 | 0 | Close | 0 |  | 0.0002 | 33.1 | 0 | 0
357 | 1 | 1 |  | Rest | 02:57:36 | 02:57:36 | 0 | 3.2599 | 0 | 0 | 0 | 0 | 0 | 0 | 0 | 0 | 0 | 0 | 0 | 0 | 2024-08-14 15:05:25 | 0 | 0 | 0 | 0 | Close | 0 |  | 0.0002 | 33.1 | 0 | 0
358 | 1 | 1 |  | Rest | 02:58:06 | 02:58:06 | 0 | 3.2599 | 0 | 0 | 0 | 0 | 0 | 0 | 0 | 0 | 0 | 0 | 0 | 0 | 2024-08-14 15:05:55 | 0 | 0 | 0 | 0 | Close | 0 |  | 0 | 33.1 | 0 | 0
359 | 1 | 1 |  | Rest | 02:58:36 | 02:58:36 | 0 | 3.2599 | 0 | 0 | 0 | 0 | 0 | 0 | 0 | 0 | 0 | 0 | 0 | 0 | 2024-08-14 15:06:25 | 0 | 0 | 0 | 0 | Close | 0 |  | 0 | 33.1 | 0 | 0
360 | 1 | 1 |  | Rest | 02:59:06 | 02:59:06 | 0 | 3.2599 | 0 | 0 | 0 | 0 | 0 | 0 | 0 | 0 | 0 | 0 | 0 | 0 | 2024-08-14 15:06:55 | 0 | 0 | 0 | 0 | Close | 0 |  | 0 | 33.1 | 0 | 0
361 | 1 | 1 |  | Rest | 02:59:36 | 02:59:36 | 0 | 3.2599 | 0 | 0 | 0 | 0 | 0 | 0 | 0 | 0 | 0 | 0 | 0 | 0 | 2024-08-14 15:07:25 | 0 | 0 | 0 | 0 | Close | 0 |  | 0.0002 | 33.1 | 0 | 0
362 | 1 | 1 | 1 | Rest | 03:00:00 | 03:00:00 | 0 | 3.2599 | 0 | 0 | 0 | 0 | 0 | 0 | 0 | 0 | 0 | 0 | 0 | 0 | 2024-08-14 15:07:48 | 0 | 0 | 0 | 0 | Close | 0 | #DIV/0! | 0.0002 | 33.1 | 0 | 0
363 | 1 | 2 | 0 | CC DChg | 00:00:00 | 03:00:00 | -620.5357 | 3.2416 | 0 | 0 | 0 | 0 | 0 | 0 | 0 | 0 | 0 | 0 | 0 | 0 | 2024-08-14 15:07:48 | -2.0115 | 0 | 0 | 5223.82 | Close | 0 |  | 0 | 33.1 | 0 | 0
364 | 1 | 2 |  | CC DChg | 00:00:30 | 03:00:30 | -620.9077 | 3.214 | 0.0052 | 5.17 | 0 | 0 | 0.0052 | 5.17 | 0.0167 | 16.69 | 0 | 0 | 0.0167 | 16.69 | 2024-08-14 15:08:18 | -1.9956 | -187.5303 | -187.5303 | 5176.25 | Close | 8.368107 |  | 0 | 33.1 | 0 | 0
365 | 1 | 2 |  | CC DChg | 00:01:00 | 03:01:00 | -620.9077 | 3.1913 | 0.0103 | 10.35 | 0 | 0 | 0.0103 | 10.35 | 0.0333 | 33.26 | 0 | 0 | 0.0333 | 33.26 | 2024-08-14 15:08:48 | -1.9815 | -228.6237 | -228.6237 | 5139.8 | Close | 16.73632 |  | 0 | 33.1 | 0 | 0
366 | 1 | 2 |  | CC DChg | 00:01:30 | 03:01:30 | -620.9077 | 3.1681 | 0.0155 | 15.52 | 0 | 0 | 0.0155 | 15.52 | 0.0497 | 49.66 | 0 | 0 | 0.0497 | 49.66 | 2024-08-14 15:09:18 | -1.9671 | -222.538 | -222.538 | 5102.36 | Close | 25.10456 |  | 0 | 33.1 | 0 | 0
367 | 1 | 2 |  | CC DChg | 00:02:00 | 03:02:00 | -620.9077 | 3.1427 | 0.0207 | 20.7 | 0 | 0 | 0.0207 | 20.7 | 0.0659 | 65.92 | 0 | 0 | 0.0659 | 65.92 | 2024-08-14 15:09:48 | -1.9513 | -203.5336 | -203.5336 | 5061.41 | Close | 33.4728 |  | 0 | 33.2 | 0 | 0
368 | 1 | 2 |  | CC DChg | 00:02:30 | 03:02:30 | -620.9077 | 3.1151 | 0.0259 | 25.87 | 0 | 0 | 0.0259 | 25.87 | 0.0822 | 82.23 | 0 | 0 | 0.0822 | 82.23 | 2024-08-14 15:10:18 | -1.9342 | -187.5257 | -187.5257 | 5016.73 | Close | 41.84101 |  | 0.0002 | 33.2 | 0 | 0
369 | 1 | 2 |  | CC DChg | 00:03:00 | 03:03:00 | -620.9077 | 3.0841 | 0.031 | 31.05 | 0 | 0 | 0.031 | 31.05 | 0.0982 | 98.19 | 0 | 0 | 0.0982 | 98.19 | 2024-08-14 15:10:48 | -1.9149 | -166.8999 | -166.8999 | 4967.05 | Close | 50.20925 |  | 0 | 33.2 | 0 | 0
370 | 1 | 2 |  | CC DChg | 00:03:30 | 03:03:30 | -620.9077 | 3.0494 | 0.0362 | 36.22 | 0 | 0 | 0.0362 | 36.22 | 0.114 | 113.97 | 0 | 0 | 0.114 | 113.97 | 2024-08-14 15:11:18 | -1.8934 | -149.0188 | -149.0188 | 4911.12 | Close | 58.57749 |  | 0 | 33.3 | 0 | 0
371 | 1 | 2 |  | CC DChg | 00:04:00 | 03:04:00 | -620.9077 | 3.0087 | 0.0414 | 41.39 | 0 | 0 | 0.0414 | 41.39 | 0.1298 | 129.82 | 0 | 0 | 0.1298 | 129.82 | 2024-08-14 15:11:48 | -1.8682 | -127.4021 | -127.4021 | 4845.72 | Close | 66.94544 |  | 0 | 33.3 | 0 | 0
372 | 1 | 2 |  | CC DChg | 00:04:30 | 03:04:30 | -620.9077 | 2.9607 | 0.0466 | 46.57 | 0 | 0 | 0.0466 | 46.57 | 0.1451 | 145.14 | 0 | 0 | 0.1451 | 145.14 | 2024-08-14 15:12:18 | -1.8383 | -107.6753 | -107.6753 | 4768.32 | Close | 75.31368 |  | 0 | 33.3 | 0 | 0
373 | 1 | 2 |  | CC DChg | 00:05:00 | 03:05:00 | -620.9077 | 2.8943 | 0.0517 | 51.74 | 0 | 0 | 0.0517 | 51.74 | 0.1601 | 160.11 | 0 | 0 | 0.1601 | 160.11 | 2024-08-14 15:12:48 | -1.7971 | -77.9909 | -77.9909 | 4661.23 | Close | 83.68192 |  | 0.0002 | 33.4 | 0 | 0
374 | 1 | 2 |  | CC DChg | 00:05:30 | 03:05:30 | -620.9077 | 2.7338 | 0.0569 | 56.92 | 0 | 0 | 0.0569 | 56.92 | 0.1751 | 175.05 | 0 | 0 | 0.1751 | 175.05 | 2024-08-14 15:13:18 | -1.6974 | -32.2201 | -32.2201 | 4402.84 | Close | 92.05017 |  | 0 | 33.4 | 0 | 0
375 | 1 | 2 | 1 | CC DChg | 00:05:58 | 03:05:58 | -620.9077 | 2.4997 | 0.0618 | 61.83 | 0 | 0 | 0.0618 | 61.83 | 0.1879 | 187.92 | 0 | 0 | 0.1879 | 187.92 | 2024-08-14 15:13:47 | -1.5521 | -21.0007 | -21.0007 | 4025.62 | Close | 100 |  | 0.0002 | 33.4 | 0 | 0
376 | 1 | 3 | 0 | Rest | 00:00:00 | 03:05:58 | 0 | 2.5223 | 0 | 0 | 0 | 0 | 0 | 0 | 0 | 0 | 0 | 0 | 0 | 0 | 2024-08-14 15:13:47 | 0 | 0 | 0 | 0 | Close | 0 |  | 0 | 33.4 | 0 | 0
377 | 1 | 3 |  | Rest | 00:00:30 | 03:06:28 | 0 | 2.7015 | 0 | 0 | 0 | 0 | 0 | 0 | 0 | 0 | 0 | 0 | 0 | 0 | 2024-08-14 15:14:17 | 0 | 0 | 0 | 0 | Close | 0 |  | 0 | 33.4 | 0 | 0
378 | 1 | 3 | 1 | Rest | 00:01:00 | 03:06:58 | 0 | 2.7548 | 0 | 0 | 0 | 0 | 0 | 0 | 0 | 0 | 0 | 0 | 0 | 0 | 2024-08-14 15:14:47 | 0 | 0 | 0 | 0 | Close | 0 |  | 0 | 33.4 | 0 | 0
379 | 2 | 4 | 0 | CC Chg | 00:00:00 | 03:06:58 | 155.1339 | 2.7601 | 0 | 0 | 0 | 0 | 0 | 0 | 0 | 0 | 0 | 0 | 0 | 0 | 2024-08-14 15:14:47 | 0.4282 | 0 | 0 | 17791.77 | Close | 0 |  | 0 | 33.4 | 0 | 0
380 | 2 | 4 |  | CC Chg | 00:00:30 | 03:07:28 | 155.878 | 2.859 | 0.0013 | 1.3 | 0.0013 | 1.3 | 0 | 0 | 0.0037 | 3.66 | 0.0037 | 3.66 | 0 | 0 | 2024-08-14 15:15:17 | 0.4457 | 13.1453 | 13.1453 | 18340.3 | Close | 0.04915071 |  | 0.0002 | 33.4 | 0 | 0
381 | 2 | 4 |  | CC Chg | 00:01:00 | 03:07:58 | 155.878 | 2.9098 | 0.0026 | 2.6 | 0.0026 | 2.6 | 0 | 0 | 0.0074 | 7.41 | 0.0074 | 7.41 | 0 | 0 | 2024-08-14 15:15:47 | 0.4536 | 25.5692 | 25.5692 | 18667.46 | Close | 0.09830141 |  | 0 | 33.4 | 0 | 0
382 | 2 | 4 |  | CC Chg | 00:01:30 | 03:08:28 | 155.878 | 2.9408 | 0.0039 | 3.9 | 0.0039 | 3.9 | 0 | 0 | 0.0112 | 11.23 | 0.0112 | 11.23 | 0 | 0 | 2024-08-14 15:16:17 | 0.4584 | 41.9 | 41.9 | 18866.34 | Close | 0.1474131 |  | 0 | 33.4 | 0 | 0
383 | 2 | 4 |  | CC Chg | 00:02:00 | 03:08:58 | 155.878 | 2.9638 | 0.0052 | 5.2 | 0.0052 | 5.2 | 0 | 0 | 0.0151 | 15.08 | 0.0151 | 15.08 | 0 | 0 | 2024-08-14 15:16:47 | 0.462 | 56.6203 | 56.6203 | 19013.52 | Close | 0.1965247 |  | 0 | 33.4 | 0 | 0
384 | 2 | 4 |  | CC Chg | 00:02:30 | 03:09:28 | 155.878 | 2.9827 | 0.0065 | 6.5 | 0.0065 | 6.5 | 0 | 0 | 0.0189 | 18.92 | 0.0189 | 18.92 | 0 | 0 | 2024-08-14 15:17:17 | 0.4649 | 68.8467 | 68.8467 | 19134.84 | Close | 0.2457488 |  | 0 | 33.4 | 0 | 0
385 | 2 | 4 |  | CC Chg | 00:03:00 | 03:09:58 | 155.878 | 2.9994 | 0.0078 | 7.8 | 0.0078 | 7.8 | 0 | 0 | 0.0228 | 22.82 | 0.0228 | 22.82 | 0 | 0 | 2024-08-14 15:17:47 | 0.4675 | 77.5929 | 77.5929 | 19242.24 | Close | 0.2948605 |  | 0 | 33.4 | 0 | 0
386 | 2 | 4 |  | CC Chg | 00:03:30 | 03:10:28 | 155.878 | 3.0146 | 0.0091 | 9.1 | 0.0091 | 9.1 | 0 | 0 | 0.0267 | 26.74 | 0.0267 | 26.74 | 0 | 0 | 2024-08-14 15:18:17 | 0.4699 | 85.51 | 85.51 | 19339.7 | Close | 0.3439721 |  | 0 | 33.3 | 0 | 0
387 | 2 | 4 |  | CC Chg | 00:04:00 | 03:10:58 | 155.878 | 3.0286 | 0.0104 | 10.4 | 0.0104 | 10.4 | 0 | 0 | 0.0306 | 30.65 | 0.0306 | 30.65 | 0 | 0 | 2024-08-14 15:18:47 | 0.4721 | 93.337 | 93.337 | 19429.19 | Close | 0.3932033 |  | 0 | 33.3 | 0 | 0
388 | 2 | 4 |  | CC Chg | 00:04:30 | 03:11:28 | 156.25 | 3.0416 | 0.0117 | 11.7 | 0.0117 | 11.7 | 0 | 0 | 0.0346 | 34.61 | 0.0346 | 34.61 | 0 | 0 | 2024-08-14 15:19:17 | 0.4753 | 99.9987 | 99.9987 | 19465.29 | Close | 0.4424321 |  | 0.0002 | 33.3 | 0 | 0
389 | 2 | 4 |  | CC Chg | 00:05:00 | 03:11:58 | 156.25 | 3.0534 | 0.013 | 13 | 0.013 | 13 | 0 | 0 | 0.0386 | 38.59 | 0.0386 | 38.59 | 0 | 0 | 2024-08-14 15:19:47 | 0.4771 | 110.524 | 110.524 | 19541.67 | Close | 0.491661 |  | 0 | 33.2 | 0 | 0
390 | 2 | 4 |  | CC Chg | 00:05:30 | 03:12:28 | 155.878 | 3.0652 | 0.0143 | 14.3 | 0.0143 | 14.3 | 0 | 0 | 0.0425 | 42.54 | 0.0425 | 42.54 | 0 | 0 | 2024-08-14 15:20:17 | 0.4778 | 110.0282 | 110.0282 | 19663.88 | Close | 0.5406648 |  | 0 | 33.2 | 0 | 0
391 | 2 | 4 |  | CC Chg | 00:06:00 | 03:12:58 | 156.25 | 3.0757 | 0.0156 | 15.6 | 0.0156 | 15.6 | 0 | 0 | 0.0465 | 46.54 | 0.0465 | 46.54 | 0 | 0 | 2024-08-14 15:20:47 | 0.4806 | 123.5256 | 123.5256 | 19684.52 | Close | 0.5898937 |  | 0 | 33.2 | 0 | 0
392 | 2 | 4 |  | CC Chg | 00:06:30 | 03:13:28 | 156.25 | 3.0859 | 0.0169 | 16.9 | 0.0169 | 16.9 | 0 | 0 | 0.0506 | 50.56 | 0.0506 | 50.56 | 0 | 0 | 2024-08-14 15:21:17 | 0.4822 | 127.2684 | 127.2684 | 19750 | Close | 0.6391225 |  | 0 | 33.2 | 0 | 0
393 | 2 | 4 |  | CC Chg | 00:07:00 | 03:13:58 | 156.25 | 3.0955 | 0.0182 | 18.2 | 0.0182 | 18.2 | 0 | 0 | 0.0546 | 54.55 | 0.0546 | 54.55 | 0 | 0 | 2024-08-14 15:21:47 | 0.4837 | 134.9366 | 134.9366 | 19811.51 | Close | 0.6881493 |  | 0 | 33.2 | 0 | 0
394 | 2 | 4 |  | CC Chg | 00:07:30 | 03:14:28 | 156.25 | 3.1048 | 0.0195 | 19.5 | 0.0195 | 19.5 | 0 | 0 | 0.0586 | 58.6 | 0.0586 | 58.6 | 0 | 0 | 2024-08-14 15:22:17 | 0.4851 | 139.9939 | 139.9939 | 19871.03 | Close | 0.7373782 |  | 0 | 33.1 | 0 | 0
395 | 2 | 4 |  | CC Chg | 00:08:00 | 03:14:58 | 155.878 | 3.1138 | 0.0208 | 20.8 | 0.0208 | 20.8 | 0 | 0 | 0.0626 | 62.64 | 0.0626 | 62.64 | 0 | 0 | 2024-08-14 15:22:47 | 0.4854 | 144.492 | 144.492 | 19975.14 | Close | 0.7864898 |  | 0.0002 | 33.2 | 0 | 0
396 | 2 | 4 |  | CC Chg | 00:08:30 | 03:15:28 | 155.878 | 3.1222 | 0.0221 | 22.1 | 0.0221 | 22.1 | 0 | 0 | 0.0667 | 66.68 | 0.0667 | 66.68 | 0 | 0 | 2024-08-14 15:23:17 | 0.4867 | 155.2768 | 155.2768 | 20029.83 | Close | 0.8356332 |  | 0 | 33.1 | 0 | 0
397 | 2 | 4 |  | CC Chg | 00:09:00 | 03:15:58 | 155.878 | 3.1303 | 0.0234 | 23.4 | 0.0234 | 23.4 | 0 | 0 | 0.0707 | 70.75 | 0.0707 | 70.75 | 0 | 0 | 2024-08-14 15:23:47 | 0.4879 | 161.1642 | 161.1642 | 20081.54 | Close | 0.8847448 |  | 0 | 33.1 | 0 | 0
398 | 2 | 4 |  | CC Chg | 00:09:30 | 03:16:28 | 156.25 | 3.138 | 0.0247 | 24.7 | 0.0247 | 24.7 | 0 | 0 | 0.0748 | 74.83 | 0.0748 | 74.83 | 0 | 0 | 2024-08-14 15:24:17 | 0.4903 | 167.9891 | 167.9891 | 20083.33 | Close | 0.9339737 |  | 0 | 33.1 | 0 | 0
399 | 2 | 4 |  | CC Chg | 00:10:00 | 03:16:58 | 155.878 | 3.1458 | 0.026 | 26 | 0.026 | 26 | 0 | 0 | 0.0789 | 78.91 | 0.0789 | 78.91 | 0 | 0 | 2024-08-14 15:24:47 | 0.4904 | 167.6917 | 167.6917 | 20179.99 | Close | 0.983109 |  | 0.0002 | 33.1 | 0 | 0
400 | 2 | 4 |  | CC Chg | 00:10:30 | 03:17:28 | 155.878 | 3.1532 | 0.0273 | 27.3 | 0.0273 | 27.3 | 0 | 0 | 0.083 | 83 | 0.083 | 83 | 0 | 0 | 2024-08-14 15:25:17 | 0.4915 | 174.571 | 174.571 | 20228.72 | Close | 1.032221 |  | 0 | 33.1 | 0 | 0
401 | 2 | 4 |  | CC Chg | 00:11:00 | 03:17:58 | 155.878 | 3.16 | 0.0286 | 28.6 | 0.0286 | 28.6 | 0 | 0 | 0.0871 | 87.11 | 0.0871 | 87.11 | 0 | 0 | 2024-08-14 15:25:47 | 0.4926 | 190.4667 | 190.4667 | 20272.47 | Close | 1.081332 |  | 0 | 33.1 | 0 | 0
402 | 2 | 4 |  | CC Chg | 00:11:30 | 03:18:28 | 156.25 | 3.1672 | 0.0299 | 29.9 | 0.0299 | 29.9 | 0 | 0 | 0.0912 | 91.22 | 0.0912 | 91.22 | 0 | 0 | 2024-08-14 15:26:17 | 0.4949 | 182.6542 | 182.6542 | 20268.86 | Close | 1.130577 |  | 0.0002 | 33.1 | 0 | 0
403 | 2 | 4 |  | CC Chg | 00:12:00 | 03:18:58 | 155.878 | 3.1734 | 0.0312 | 31.2 | 0.0312 | 31.2 | 0 | 0 | 0.0953 | 95.34 | 0.0953 | 95.34 | 0 | 0 | 2024-08-14 15:26:47 | 0.4947 | 209.5134 | 209.5134 | 20357.99 | Close | 1.179689 |  | 0 | 33.1 | 0 | 0
404 | 2 | 4 |  | CC Chg | 00:12:30 | 03:19:28 | 156.25 | 3.1799 | 0.0325 | 32.5 | 0.0325 | 32.5 | 0 | 0 | 0.0995 | 99.48 | 0.0995 | 99.48 | 0 | 0 | 2024-08-14 15:27:17 | 0.4969 | 200.0128 | 200.0128 | 20351.19 | Close | 1.228918 |  | 0 | 33.1 | 0 | 0
405 | 2 | 4 |  | CC Chg | 00:13:00 | 03:19:58 | 155.878 | 3.1864 | 0.0338 | 33.8 | 0.0338 | 33.8 | 0 | 0 | 0.1036 | 103.61 | 0.1036 | 103.61 | 0 | 0 | 2024-08-14 15:27:47 | 0.4967 | 199.5663 | 199.5663 | 20441.52 | Close | 1.278044 |  | 0 | 33.1 | 0 | 0
406 | 2 | 4 |  | CC Chg | 00:13:30 | 03:20:28 | 156.25 | 3.1926 | 0.0351 | 35.11 | 0.0351 | 35.11 | 0 | 0 | 0.1078 | 107.77 | 0.1078 | 107.77 | 0 | 0 | 2024-08-14 15:28:17 | 0.4988 | 210.0134 | 210.0134 | 20432.54 | Close | 1.327273 |  | 0 | 33 | 0 | 0
407 | 2 | 4 |  | CC Chg | 00:14:00 | 03:20:58 | 155.878 | 3.1985 | 0.0364 | 36.4 | 0.0364 | 36.4 | 0 | 0 | 0.1119 | 111.92 | 0.1119 | 111.92 | 0 | 0 | 2024-08-14 15:28:47 | 0.4986 | 220.503 | 220.503 | 20519.09 | Close | 1.376385 |  | 0 | 33 | 0 | 0
408 | 2 | 4 |  | CC Chg | 00:14:30 | 03:21:28 | 155.878 | 3.2041 | 0.0377 | 37.7 | 0.0377 | 37.7 | 0 | 0 | 0.1161 | 116.07 | 0.1161 | 116.07 | 0 | 0 | 2024-08-14 15:29:17 | 0.4994 | 232.9359 | 232.9359 | 20553.9 | Close | 1.425526 |  | 0.0002 | 33 | 0 | 0
409 | 2 | 4 |  | CC Chg | 00:15:00 | 03:21:58 | 155.878 | 3.2096 | 0.039 | 39 | 0.039 | 39 | 0 | 0 | 0.1202 | 120.24 | 0.1202 | 120.24 | 0 | 0 | 2024-08-14 15:29:47 | 0.5003 | 232.751 | 232.751 | 20590.69 | Close | 1.474638 |  | 0 | 33 | 0 | 0
410 | 2 | 4 |  | CC Chg | 00:15:30 | 03:22:28 | 156.25 | 3.2152 | 0.0403 | 40.31 | 0.0403 | 40.31 | 0 | 0 | 0.1244 | 124.43 | 0.1244 | 124.43 | 0 | 0 | 2024-08-14 15:30:17 | 0.5024 | 233.3483 | 233.3483 | 20576.4 | Close | 1.523867 |  | 0.0002 | 33 | 0 | 0
411 | 2 | 4 |  | CC Chg | 00:16:00 | 03:22:58 | 155.878 | 3.2205 | 0.0416 | 41.61 | 0.0416 | 41.61 | 0 | 0 | 0.1286 | 128.61 | 0.1286 | 128.61 | 0 | 0 | 2024-08-14 15:30:47 | 0.502 | 246.6021 | 246.6021 | 20660.3 | Close | 1.573002 |  | 0 | 33 | 0 | 0
412 | 2 | 4 |  | CC Chg | 00:16:30 | 03:23:28 | 156.25 | 3.2258 | 0.0429 | 42.91 | 0.0429 | 42.91 | 0 | 0 | 0.1328 | 132.81 | 0.1328 | 132.81 | 0 | 0 | 2024-08-14 15:31:17 | 0.504 | 247.0746 | 247.0746 | 20643.85 | Close | 1.622231 |  | 0.0002 | 33 | 0 | 0
413 | 2 | 4 |  | CC Chg | 00:17:00 | 03:23:58 | 155.878 | 3.231 | 0.0442 | 44.21 | 0.0442 | 44.21 | 0 | 0 | 0.137 | 137 | 0.137 | 137 | 0 | 0 | 2024-08-14 15:31:47 | 0.5036 | 246.4396 | 246.4396 | 20726.94 | Close | 1.671342 |  | 0.0002 | 33 | 0 | 0
414 | 2 | 4 |  | CC Chg | 00:17:30 | 03:24:28 | 156.25 | 3.236 | 0.0455 | 45.51 | 0.0455 | 45.51 | 0 | 0 | 0.1412 | 141.2 | 0.1412 | 141.2 | 0 | 0 | 2024-08-14 15:32:17 | 0.5056 | 262.048 | 262.048 | 20710.32 | Close | 1.720483 |  | 0 | 33 | 0 | 0
415 | 2 | 4 |  | CC Chg | 00:18:00 | 03:24:58 | 156.25 | 3.2409 | 0.0468 | 46.81 | 0.0468 | 46.81 | 0 | 0 | 0.1454 | 145.42 | 0.1454 | 145.42 | 0 | 0 | 2024-08-14 15:32:47 | 0.5064 | 262.5168 | 262.5168 | 20742.06 | Close | 1.769712 |  | 0 | 33 | 0 | 0
416 | 2 | 4 |  | CC Chg | 00:18:30 | 03:25:28 | 156.25 | 3.2459 | 0.0481 | 48.11 | 0.0481 | 48.11 | 0 | 0 | 0.1496 | 149.65 | 0.1496 | 149.65 | 0 | 0 | 2024-08-14 15:33:17 | 0.5072 | 262.4639 | 262.4639 | 20773.81 | Close | 1.818941 |  | 0 | 33 | 0 | 0
417 | 2 | 4 |  | CC Chg | 00:19:00 | 03:25:58 | 156.25 | 3.2502 | 0.0494 | 49.41 | 0.0494 | 49.41 | 0 | 0 | 0.1539 | 153.85 | 0.1539 | 153.85 | 0 | 0 | 2024-08-14 15:33:47 | 0.5079 | 298.7471 | 298.7471 | 20800.6 | Close | 1.867961 |  | 0.0002 | 33 | 0 | 0
418 | 2 | 4 |  | CC Chg | 00:19:30 | 03:26:28 | 156.25 | 3.2552 | 0.0507 | 50.71 | 0.0507 | 50.71 | 0 | 0 | 0.1581 | 158.09 | 0.1581 | 158.09 | 0 | 0 | 2024-08-14 15:34:17 | 0.5086 | 262.5168 | 262.5168 | 20832.35 | Close | 1.91719 |  | 0.0002 | 33 | 0 | 0
419 | 2 | 4 |  | CC Chg | 00:20:00 | 03:26:58 | 156.25 | 3.2595 | 0.052 | 52.01 | 0.052 | 52.01 | 0 | 0 | 0.1623 | 162.33 | 0.1623 | 162.33 | 0 | 0 | 2024-08-14 15:34:47 | 0.5093 | 299.9501 | 299.9501 | 20860.13 | Close | 1.966419 |  | 0.0002 | 33 | 0 | 0
420 | 2 | 4 |  | CC Chg | 00:20:30 | 03:27:28 | 155.878 | 3.2639 | 0.0533 | 53.31 | 0.0533 | 53.31 | 0 | 0 | 0.1666 | 166.56 | 0.1666 | 166.56 | 0 | 0 | 2024-08-14 15:35:17 | 0.5088 | 298.7331 | 298.7331 | 20938.74 | Close | 2.015436 |  | 0 | 33 | 0 | 0
421 | 2 | 4 |  | CC Chg | 00:21:00 | 03:27:58 | 156.25 | 3.2682 | 0.0546 | 54.61 | 0.0546 | 54.61 | 0 | 0 | 0.1708 | 170.81 | 0.1708 | 170.81 | 0 | 0 | 2024-08-14 15:35:47 | 0.5107 | 300.0192 | 300.0192 | 20915.68 | Close | 2.064665 |  | 0.0002 | 33 | 0 | 0
422 | 2 | 4 |  | CC Chg | 00:21:30 | 03:28:28 | 155.878 | 3.2726 | 0.0559 | 55.91 | 0.0559 | 55.91 | 0 | 0 | 0.1751 | 175.06 | 0.1751 | 175.06 | 0 | 0 | 2024-08-14 15:36:17 | 0.5101 | 299.3049 | 299.3049 | 20994.43 | Close | 2.113777 |  | 0 | 33 | 0 | 0
423 | 2 | 4 |  | CC Chg | 00:22:00 | 03:28:58 | 155.878 | 3.2766 | 0.0572 | 57.21 | 0.0572 | 57.21 | 0 | 0 | 0.1793 | 179.31 | 0.1793 | 179.31 | 0 | 0 | 2024-08-14 15:36:47 | 0.5107 | 322.3136 | 322.3136 | 21020.29 | Close | 2.162898 |  | 0 | 33 | 0 | 0
424 | 2 | 4 |  | CC Chg | 00:22:30 | 03:29:28 | 155.878 | 3.2809 | 0.0585 | 58.51 | 0.0585 | 58.51 | 0 | 0 | 0.1836 | 183.57 | 0.1836 | 183.57 | 0 | 0 | 2024-08-14 15:37:17 | 0.5114 | 299.3049 | 299.3049 | 21048.13 | Close | 2.21201 |  | 0 | 33 | 0 | 0
425 | 2 | 4 |  | CC Chg | 00:23:00 | 03:29:58 | 155.878 | 3.285 | 0.0598 | 59.81 | 0.0598 | 59.81 | 0 | 0 | 0.1878 | 187.84 | 0.1878 | 187.84 | 0 | 0 | 2024-08-14 15:37:47 | 0.5121 | 322.3283 | 322.3283 | 21073.98 | Close | 2.261122 |  | 0 | 33 | 0 | 0
426 | 2 | 4 |  | CC Chg | 00:23:30 | 03:30:28 | 156.25 | 3.289 | 0.0611 | 61.11 | 0.0611 | 61.11 | 0 | 0 | 0.1921 | 192.12 | 0.1921 | 192.12 | 0 | 0 | 2024-08-14 15:38:17 | 0.5139 | 323.1779 | 323.1779 | 21048.62 | Close | 2.310363 |  | 0.0002 | 33 | 0 | 0
427 | 2 | 4 |  | CC Chg | 00:24:00 | 03:30:58 | 155.878 | 3.293 | 0.0624 | 62.41 | 0.0624 | 62.41 | 0 | 0 | 0.1964 | 196.39 | 0.1964 | 196.39 | 0 | 0 | 2024-08-14 15:38:47 | 0.5133 | 322.2484 | 322.2484 | 21125.69 | Close | 2.359474 |  | 0 | 33 | 0 | 0
428 | 2 | 4 |  | CC Chg | 00:24:30 | 03:31:28 | 156.25 | 3.2968 | 0.0637 | 63.71 | 0.0637 | 63.71 | 0 | 0 | 0.2007 | 200.69 | 0.2007 | 200.69 | 0 | 0 | 2024-08-14 15:39:17 | 0.5151 | 350.0224 | 350.0224 | 21099.21 | Close | 2.408703 |  | 0 | 33 | 0 | 0
429 | 2 | 4 |  | CC Chg | 00:25:00 | 03:31:58 | 156.25 | 3.3002 | 0.065 | 65.01 | 0.065 | 65.01 | 0 | 0 | 0.205 | 204.97 | 0.205 | 204.97 | 0 | 0 | 2024-08-14 15:39:47 | 0.5157 | 380.9049 | 380.9049 | 21120.05 | Close | 2.457811 |  | 0.0002 | 33 | 0 | 0
430 | 2 | 4 |  | CC Chg | 00:25:30 | 03:32:28 | 155.878 | 3.3042 | 0.0663 | 66.31 | 0.0663 | 66.31 | 0 | 0 | 0.2093 | 209.26 | 0.2093 | 209.26 | 0 | 0 | 2024-08-14 15:40:17 | 0.5151 | 322.3283 | 322.3283 | 21197.29 | Close | 2.506923 |  | 0 | 33 | 0 | 0
431 | 2 | 4 |  | CC Chg | 00:26:00 | 03:32:58 | 156.25 | 3.3076 | 0.0676 | 67.61 | 0.0676 | 67.61 | 0 | 0 | 0.2136 | 213.56 | 0.2136 | 213.56 | 0 | 0 | 2024-08-14 15:40:47 | 0.5168 | 381.7307 | 381.7307 | 21167.67 | Close | 2.556152 |  | 0.0002 | 33 | 0 | 0
432 | 2 | 4 |  | CC Chg | 00:26:30 | 03:33:28 | 155.878 | 3.3113 | 0.0689 | 68.91 | 0.0689 | 68.91 | 0 | 0 | 0.2179 | 217.86 | 0.2179 | 217.86 | 0 | 0 | 2024-08-14 15:41:17 | 0.5162 | 349.1582 | 349.1582 | 21243.04 | Close | 2.605259 |  | 0 | 33 | 0 | 0
433 | 2 | 4 |  | CC Chg | 00:27:00 | 03:33:58 | 155.878 | 3.3147 | 0.0702 | 70.21 | 0.0702 | 70.21 | 0 | 0 | 0.2222 | 222.16 | 0.2222 | 222.16 | 0 | 0 | 2024-08-14 15:41:47 | 0.5167 | 380.9335 | 380.9335 | 21264.91 | Close | 2.654371 |  | 0 | 33 | 0 | 0
434 | 2 | 4 |  | CC Chg | 00:27:30 | 03:34:28 | 156.25 | 3.3185 | 0.0715 | 71.51 | 0.0715 | 71.51 | 0 | 0 | 0.2265 | 226.48 | 0.2265 | 226.48 | 0 | 0 | 2024-08-14 15:42:17 | 0.5185 | 350.0224 | 350.0224 | 21237.11 | Close | 2.7036 |  | 0.0002 | 33 | 0 | 0
435 | 2 | 4 |  | CC Chg | 00:28:00 | 03:34:58 | 155.878 | 3.3216 | 0.0728 | 72.81 | 0.0728 | 72.81 | 0 | 0 | 0.2308 | 230.8 | 0.2308 | 230.8 | 0 | 0 | 2024-08-14 15:42:47 | 0.5178 | 419.2614 | 419.2614 | 21308.66 | Close | 2.752739 |  | 0 | 33 | 0 | 0
436 | 2 | 4 |  | CC Chg | 00:28:30 | 03:35:28 | 155.878 | 3.3253 | 0.0741 | 74.11 | 0.0741 | 74.11 | 0 | 0 | 0.2351 | 235.11 | 0.2351 | 235.11 | 0 | 0 | 2024-08-14 15:43:17 | 0.5183 | 349.0952 | 349.0952 | 21332.54 | Close | 2.80185 |  | 0 | 33 | 0 | 0
437 | 2 | 4 |  | CC Chg | 00:29:00 | 03:35:58 | 156.25 | 3.3284 | 0.0754 | 75.41 | 0.0754 | 75.41 | 0 | 0 | 0.2394 | 239.45 | 0.2394 | 239.45 | 0 | 0 | 2024-08-14 15:43:47 | 0.5201 | 420.0269 | 420.0269 | 21301.59 | Close | 2.851079 |  | 0 | 33 | 0 | 0
438 | 2 | 4 |  | CC Chg | 00:29:30 | 03:36:28 | 155.878 | 3.3315 | 0.0767 | 76.71 | 0.0767 | 76.71 | 0 | 0 | 0.2438 | 243.77 | 0.2438 | 243.77 | 0 | 0 | 2024-08-14 15:44:17 | 0.5193 | 419.3188 | 419.3188 | 21372.31 | Close | 2.900225 |  | 0 | 33 | 0 | 0
439 | 2 | 4 |  | CC Chg | 00:30:00 | 03:36:58 | 156.25 | 3.3349 | 0.078 | 78.01 | 0.078 | 78.01 | 0 | 0 | 0.2481 | 248.11 | 0.2481 | 248.11 | 0 | 0 | 2024-08-14 15:44:47 | 0.5211 | 381.7307 | 381.7307 | 21342.27 | Close | 2.949454 |  | 0.0002 | 33 | 0 | 0
440 | 2 | 4 |  | CC Chg | 00:30:30 | 03:37:28 | 155.878 | 3.338 | 0.0793 | 79.31 | 0.0793 | 79.31 | 0 | 0 | 0.2525 | 252.45 | 0.2525 | 252.45 | 0 | 0 | 2024-08-14 15:45:17 | 0.5203 | 419.0268 | 419.0268 | 21413.09 | Close | 2.998566 |  | 0.0002 | 33 | 0 | 0
441 | 2 | 4 |  | CC Chg | 00:31:00 | 03:37:58 | 155.878 | 3.3414 | 0.0806 | 80.61 | 0.0806 | 80.61 | 0 | 0 | 0.2568 | 256.79 | 0.2568 | 256.79 | 0 | 0 | 2024-08-14 15:45:47 | 0.5208 | 381.1251 | 381.1251 | 21435.96 | Close | 3.047702 |  | 0 | 33 | 0 | 0
442 | 2 | 4 |  | CC Chg | 00:31:30 | 03:38:28 | 156.25 | 3.3442 | 0.0819 | 81.91 | 0.0819 | 81.91 | 0 | 0 | 0.2611 | 261.14 | 0.2611 | 261.14 | 0 | 0 | 2024-08-14 15:46:17 | 0.5225 | 466.6965 | 466.6965 | 21401.79 | Close | 3.096931 |  | 0.0002 | 33 | 0 | 0
443 | 2 | 4 |  | CC Chg | 00:32:00 | 03:38:58 | 155.878 | 3.347 | 0.0832 | 83.21 | 0.0832 | 83.21 | 0 | 0 | 0.2655 | 265.49 | 0.2655 | 265.49 | 0 | 0 | 2024-08-14 15:46:47 | 0.5217 | 465.5854 | 465.5854 | 21471.75 | Close | 3.146042 |  | 0 | 33 | 0 | 0
444 | 2 | 4 |  | CC Chg | 00:32:30 | 03:39:28 | 155.878 | 3.3504 | 0.0845 | 84.51 | 0.0845 | 84.51 | 0 | 0 | 0.2698 | 269.84 | 0.2698 | 269.84 | 0 | 0 | 2024-08-14 15:47:17 | 0.5223 | 381.176 | 381.176 | 21493.63 | Close | 3.195185 |  | 0 | 33 | 0 | 0
445 | 2 | 4 |  | CC Chg | 00:33:00 | 03:39:58 | 155.878 | 3.3532 | 0.0858 | 85.81 | 0.0858 | 85.81 | 0 | 0 | 0.2742 | 274.19 | 0.2742 | 274.19 | 0 | 0 | 2024-08-14 15:47:47 | 0.5227 | 465.4185 | 465.4185 | 21511.53 | Close | 3.244297 |  | 0 | 33 | 0 | 0
446 | 2 | 4 |  | CC Chg | 00:33:30 | 03:40:28 | 155.878 | 3.3563 | 0.0871 | 87.11 | 0.0871 | 87.11 | 0 | 0 | 0.2786 | 278.55 | 0.2786 | 278.55 | 0 | 0 | 2024-08-14 15:48:17 | 0.5232 | 419.0268 | 419.0268 | 21531.42 | Close | 3.293409 |  | 0 | 33 | 0 | 0
447 | 2 | 4 |  | CC Chg | 00:34:00 | 03:40:58 | 156.25 | 3.3591 | 0.0884 | 88.41 | 0.0884 | 88.41 | 0 | 0 | 0.2829 | 282.92 | 0.2829 | 282.92 | 0 | 0 | 2024-08-14 15:48:47 | 0.5249 | 467.0708 | 467.0708 | 21498.02 | Close | 3.342677 |  | 0 | 33 | 0 | 0
448 | 2 | 4 |  | CC Chg | 00:34:30 | 03:41:28 | 156.25 | 3.3615 | 0.0897 | 89.71 | 0.0897 | 89.71 | 0 | 0 | 0.2873 | 287.3 | 0.2873 | 287.3 | 0 | 0 | 2024-08-14 15:49:17 | 0.5252 | 525.0336 | 525.0336 | 21513.89 | Close | 3.391906 |  | 0 | 33 | 0 | 0
449 | 2 | 4 |  | CC Chg | 00:35:00 | 03:41:58 | 155.878 | 3.3646 | 0.091 | 91.01 | 0.091 | 91.01 | 0 | 0 | 0.2917 | 291.67 | 0.2917 | 291.67 | 0 | 0 | 2024-08-14 15:49:47 | 0.5245 | 419.0268 | 419.0268 | 21585.12 | Close | 3.441017 |  | 0 | 33 | 0 | 0
450 | 2 | 4 |  | CC Chg | 00:35:30 | 03:42:28 | 156.25 | 3.3671 | 0.0923 | 92.31 | 0.0923 | 92.31 | 0 | 0 | 0.296 | 296.05 | 0.296 | 296.05 | 0 | 0 | 2024-08-14 15:50:17 | 0.5261 | 524.2816 | 524.2816 | 21549.6 | Close | 3.490176 |  | 0 | 33 | 0 | 0
451 | 2 | 4 |  | CC Chg | 00:36:00 | 03:42:58 | 155.878 | 3.3699 | 0.0936 | 93.61 | 0.0936 | 93.61 | 0 | 0 | 0.3004 | 300.42 | 0.3004 | 300.42 | 0 | 0 | 2024-08-14 15:50:47 | 0.5253 | 465.4185 | 465.4185 | 21618.93 | Close | 3.539287 |  | 0 | 33 | 0 | 0
452 | 2 | 4 |  | CC Chg | 00:36:30 | 03:43:28 | 156.25 | 3.3727 | 0.0949 | 94.91 | 0.0949 | 94.91 | 0 | 0 | 0.3048 | 304.81 | 0.3048 | 304.81 | 0 | 0 | 2024-08-14 15:51:17 | 0.527 | 466.6965 | 466.6965 | 21584.33 | Close | 3.588516 |  | 0.0002 | 33 | 0 | 0
453 | 2 | 4 |  | CC Chg | 00:37:00 | 03:43:58 | 155.878 | 3.3752 | 0.0962 | 96.22 | 0.0962 | 96.22 | 0 | 0 | 0.3092 | 309.2 | 0.3092 | 309.2 | 0 | 0 | 2024-08-14 15:51:47 | 0.5261 | 524.4356 | 524.4356 | 21650.77 | Close | 3.637689 |  | 0.0003 | 33 | 0 | 0
454 | 2 | 4 |  | CC Chg | 00:37:30 | 03:44:28 | 156.25 | 3.3777 | 0.0975 | 97.52 | 0.0975 | 97.52 | 0 | 0 | 0.3136 | 313.6 | 0.3136 | 313.6 | 0 | 0 | 2024-08-14 15:52:17 | 0.5278 | 525.0336 | 525.0336 | 21617.06 | Close | 3.686918 |  | 0 | 33 | 0 | 0
455 | 2 | 4 |  | CC Chg | 00:38:00 | 03:44:58 | 155.878 | 3.3805 | 0.0988 | 98.82 | 0.0988 | 98.82 | 0 | 0 | 0.318 | 317.99 | 0.318 | 317.99 | 0 | 0 | 2024-08-14 15:52:47 | 0.5269 | 465.4185 | 465.4185 | 21686.56 | Close | 3.736029 |  | 0 | 33 | 0 | 0
456 | 2 | 4 |  | CC Chg | 00:38:30 | 03:45:28 | 155.878 | 3.3826 | 0.1001 | 100.12 | 0.1001 | 100.12 | 0 | 0 | 0.3224 | 322.38 | 0.3224 | 322.38 | 0 | 0 | 2024-08-14 15:53:17 | 0.5273 | 599.3469 | 599.3469 | 21700.48 | Close | 3.785202 |  | 0 | 33 | 0 | 0
457 | 2 | 4 |  | CC Chg | 00:39:00 | 03:45:58 | 155.878 | 3.3851 | 0.1014 | 101.42 | 0.1014 | 101.42 | 0 | 0 | 0.3268 | 326.78 | 0.3268 | 326.78 | 0 | 0 | 2024-08-14 15:53:47 | 0.5277 | 523.7835 | 523.7835 | 21716.39 | Close | 3.834313 |  | 0 | 33 | 0 | 0
458 | 2 | 4 |  | CC Chg | 00:39:30 | 03:46:28 | 155.878 | 3.3876 | 0.1027 | 102.72 | 0.1027 | 102.72 | 0 | 0 | 0.3312 | 331.18 | 0.3312 | 331.18 | 0 | 0 | 2024-08-14 15:54:17 | 0.5281 | 523.7835 | 523.7835 | 21732.3 | Close | 3.883425 |  | 0 | 33 | 0 | 0
459 | 2 | 4 |  | CC Chg | 00:40:00 | 03:46:58 | 156.25 | 3.3898 | 0.104 | 104.02 | 0.104 | 104.02 | 0 | 0 | 0.3356 | 335.59 | 0.3356 | 335.59 | 0 | 0 | 2024-08-14 15:54:47 | 0.5296 | 600.7396 | 600.7396 | 21694.44 | Close | 3.932711 |  | 0 | 33 | 0 | 0
460 | 2 | 4 |  | CC Chg | 00:40:30 | 03:47:28 | 156.25 | 3.3922 | 0.1053 | 105.32 | 0.1053 | 105.32 | 0 | 0 | 0.34 | 340.01 | 0.34 | 340.01 | 0 | 0 | 2024-08-14 15:55:17 | 0.53 | 525.0336 | 525.0336 | 21710.32 | Close | 3.98194 |  | 0 | 33 | 0 | 0
461 | 2 | 4 |  | CC Chg | 00:41:00 | 03:47:58 | 156.25 | 3.3944 | 0.1066 | 106.62 | 0.1066 | 106.62 | 0 | 0 | 0.3444 | 344.43 | 0.3444 | 344.43 | 0 | 0 | 2024-08-14 15:55:47 | 0.5304 | 600.0384 | 600.0384 | 21723.22 | Close | 4.031169 |  | 0.0002 | 33 | 0 | 0
462 | 2 | 4 |  | CC Chg | 00:41:30 | 03:48:28 | 156.25 | 3.3966 | 0.1079 | 107.92 | 0.1079 | 107.92 | 0 | 0 | 0.3488 | 348.84 | 0.3488 | 348.84 | 0 | 0 | 2024-08-14 15:56:17 | 0.5307 | 598.1943 | 598.1943 | 21738.09 | Close | 4.080246 |  | 0 | 33 | 0 | 0
463 | 2 | 4 |  | CC Chg | 00:42:00 | 03:48:58 | 155.878 | 3.3984 | 0.1092 | 109.22 | 0.1092 | 109.22 | 0 | 0 | 0.3532 | 353.25 | 0.3532 | 353.25 | 0 | 0 | 2024-08-14 15:56:47 | 0.5297 | 698.0028 | 698.0028 | 21800.92 | Close | 4.129358 |  | 0.0002 | 33 | 0 | 0
464 | 2 | 4 |  | CC Chg | 00:42:30 | 03:49:28 | 155.878 | 3.4009 | 0.1105 | 110.52 | 0.1105 | 110.52 | 0 | 0 | 0.3577 | 357.67 | 0.3577 | 357.67 | 0 | 0 | 2024-08-14 15:57:17 | 0.5301 | 523.7835 | 523.7835 | 21817.82 | Close | 4.17847 |  | 0 | 33 | 0 | 0
465 | 2 | 4 |  | CC Chg | 00:43:00 | 03:49:58 | 155.878 | 3.4028 | 0.1118 | 111.82 | 0.1118 | 111.82 | 0 | 0 | 0.3621 | 362.1 | 0.3621 | 362.1 | 0 | 0 | 2024-08-14 15:57:47 | 0.5304 | 701.0542 | 701.0542 | 21829.75 | Close | 4.22777 |  | 0 | 33 | 0 | 0
466 | 2 | 4 |  | CC Chg | 00:43:30 | 03:50:28 | 156.25 | 3.4046 | 0.1131 | 113.12 | 0.1131 | 113.12 | 0 | 0 | 0.3665 | 366.53 | 0.3665 | 366.53 | 0 | 0 | 2024-08-14 15:58:17 | 0.532 | 700.0448 | 700.0448 | 21789.68 | Close | 4.276998 |  | 0 | 33 | 0 | 0
467 | 2 | 4 |  | CC Chg | 00:44:00 | 03:50:58 | 156.25 | 3.4068 | 0.1144 | 114.43 | 0.1144 | 114.43 | 0 | 0 | 0.371 | 370.97 | 0.371 | 370.97 | 0 | 0 | 2024-08-14 15:58:47 | 0.5323 | 600.0384 | 600.0384 | 21803.57 | Close | 4.326227 |  | 0 | 33 | 0 | 0
468 | 2 | 4 |  | CC Chg | 00:44:30 | 03:51:28 | 156.25 | 3.409 | 0.1157 | 115.72 | 0.1157 | 115.72 | 0 | 0 | 0.3754 | 375.39 | 0.3754 | 375.39 | 0 | 0 | 2024-08-14 15:59:17 | 0.5327 | 598.0063 | 598.0063 | 21816.47 | Close | 4.375289 |  | 0.0002 | 33 | 0 | 0
469 | 2 | 4 |  | CC Chg | 00:45:00 | 03:51:58 | 155.878 | 3.4108 | 0.117 | 117.02 | 0.117 | 117.02 | 0 | 0 | 0.3798 | 379.82 | 0.3798 | 379.82 | 0 | 0 | 2024-08-14 15:59:47 | 0.5317 | 698.378 | 698.378 | 21881.46 | Close | 4.424401 |  | 0 | 33 | 0 | 0
470 | 2 | 4 |  | CC Chg | 00:45:30 | 03:52:28 | 155.878 | 3.4127 | 0.1183 | 118.32 | 0.1183 | 118.32 | 0 | 0 | 0.3843 | 384.25 | 0.3843 | 384.25 | 0 | 0 | 2024-08-14 16:00:17 | 0.532 | 698.378 | 698.378 | 21891.42 | Close | 4.473513 |  | 0.0003 | 33 | 0 | 0
471 | 2 | 4 |  | CC Chg | 00:46:00 | 03:52:58 | 156.25 | 3.4146 | 0.1196 | 119.63 | 0.1196 | 119.63 | 0 | 0 | 0.3887 | 388.7 | 0.3887 | 388.7 | 0 | 0 | 2024-08-14 16:00:47 | 0.5335 | 700.5516 | 700.5516 | 21853.18 | Close | 4.522804 |  | 0 | 33 | 0 | 0
472 | 2 | 4 |  | CC Chg | 00:46:30 | 03:53:28 | 156.25 | 3.4167 | 0.1209 | 120.93 | 0.1209 | 120.93 | 0 | 0 | 0.3931 | 393.15 | 0.3931 | 393.15 | 0 | 0 | 2024-08-14 16:01:17 | 0.5339 | 600.0384 | 600.0384 | 21867.07 | Close | 4.572032 |  | 0 | 33 | 0 | 0
473 | 2 | 4 |  | CC Chg | 00:47:00 | 03:53:58 | 156.25 | 3.4186 | 0.1222 | 122.23 | 0.1222 | 122.23 | 0 | 0 | 0.3976 | 397.6 | 0.3976 | 397.6 | 0 | 0 | 2024-08-14 16:01:47 | 0.5342 | 700.0448 | 700.0448 | 21877.99 | Close | 4.621261 |  | 0.0002 | 33 | 0 | 0
474 | 2 | 4 |  | CC Chg | 00:47:30 | 03:54:28 | 155.878 | 3.4204 | 0.1235 | 123.53 | 0.1235 | 123.53 | 0 | 0 | 0.402 | 402.04 | 0.402 | 402.04 | 0 | 0 | 2024-08-14 16:02:17 | 0.5332 | 697.758 | 697.758 | 21942.13 | Close | 4.670329 |  | 0.0002 | 33 | 0 | 0
475 | 2 | 4 |  | CC Chg | 00:48:00 | 03:54:58 | 155.878 | 3.422 | 0.1248 | 124.83 | 0.1248 | 124.83 | 0 | 0 | 0.4065 | 406.48 | 0.4065 | 406.48 | 0 | 0 | 2024-08-14 16:02:47 | 0.5334 | 838.0536 | 838.0536 | 21953.06 | Close | 4.719441 |  | 0 | 33 | 0 | 0
476 | 2 | 4 |  | CC Chg | 00:48:30 | 03:55:28 | 156.25 | 3.4242 | 0.1261 | 126.13 | 0.1261 | 126.13 | 0 | 0 | 0.4109 | 410.94 | 0.4109 | 410.94 | 0 | 0 | 2024-08-14 16:03:17 | 0.535 | 600.0384 | 600.0384 | 21914.68 | Close | 4.76867 |  | 0 | 33 | 0 | 0
477 | 2 | 4 |  | CC Chg | 00:49:00 | 03:55:58 | 156.25 | 3.4257 | 0.1274 | 127.43 | 0.1274 | 127.43 | 0 | 0 | 0.4154 | 415.39 | 0.4154 | 415.39 | 0 | 0 | 2024-08-14 16:03:47 | 0.5353 | 839.1137 | 839.1137 | 21924.6 | Close | 4.817844 |  | 0 | 33 | 0 | 0
478 | 2 | 4 |  | CC Chg | 00:49:30 | 03:56:28 | 155.878 | 3.4276 | 0.1287 | 128.73 | 0.1287 | 128.73 | 0 | 0 | 0.4198 | 419.84 | 0.4198 | 419.84 | 0 | 0 | 2024-08-14 16:04:17 | 0.5343 | 698.378 | 698.378 | 21988.86 | Close | 4.866955 |  | 0 | 33 | 0 | 0
479 | 2 | 4 |  | CC Chg | 00:50:00 | 03:56:58 | 155.878 | 3.4294 | 0.13 | 130.03 | 0.13 | 130.03 | 0 | 0 | 0.4243 | 424.3 | 0.4243 | 424.3 | 0 | 0 | 2024-08-14 16:04:47 | 0.5346 | 698.378 | 698.378 | 22000.79 | Close | 4.916067 |  | 0 | 33 | 0 | 0
480 | 2 | 4 |  | CC Chg | 00:50:30 | 03:57:28 | 155.878 | 3.4313 | 0.1313 | 131.33 | 0.1313 | 131.33 | 0 | 0 | 0.4288 | 428.77 | 0.4288 | 428.77 | 0 | 0 | 2024-08-14 16:05:17 | 0.5349 | 700.1737 | 700.1737 | 22012.73 | Close | 4.965331 |  | 0 | 33 | 0 | 0
481 | 2 | 4 |  | CC Chg | 00:51:00 | 03:57:58 | 155.878 | 3.4328 | 0.1326 | 132.63 | 0.1326 | 132.63 | 0 | 0 | 0.4332 | 433.23 | 0.4332 | 433.23 | 0 | 0 | 2024-08-14 16:05:47 | 0.5351 | 838.0536 | 838.0536 | 22022.67 | Close | 5.014443 |  | 0 | 33 | 0 | 0
482 | 2 | 4 |  | CC Chg | 00:51:30 | 03:58:28 | 156.25 | 3.4344 | 0.1339 | 133.93 | 0.1339 | 133.93 | 0 | 0 | 0.4377 | 437.7 | 0.4377 | 437.7 | 0 | 0 | 2024-08-14 16:06:17 | 0.5366 | 840.0538 | 840.0538 | 21980.16 | Close | 5.063672 |  | 0 | 33 | 0 | 0
483 | 2 | 4 |  | CC Chg | 00:52:00 | 03:58:58 | 156.25 | 3.4363 | 0.1352 | 135.23 | 0.1352 | 135.23 | 0 | 0 | 0.4422 | 442.16 | 0.4422 | 442.16 | 0 | 0 | 2024-08-14 16:06:47 | 0.5369 | 699.0281 | 699.0281 | 21991.08 | Close | 5.112829 |  | 0.0002 | 33 | 0 | 0
484 | 2 | 4 |  | CC Chg | 00:52:30 | 03:59:28 | 155.878 | 3.4378 | 0.1365 | 136.53 | 0.1365 | 136.53 | 0 | 0 | 0.4466 | 446.63 | 0.4466 | 446.63 | 0 | 0 | 2024-08-14 16:07:17 | 0.5359 | 838.0536 | 838.0536 | 22054.49 | Close | 5.161941 |  | 0 | 33 | 0 | 0
485 | 2 | 4 |  | CC Chg | 00:53:00 | 03:59:58 | 155.878 | 3.4397 | 0.1378 | 137.83 | 0.1378 | 137.83 | 0 | 0 | 0.4511 | 451.1 | 0.4511 | 451.1 | 0 | 0 | 2024-08-14 16:07:47 | 0.5362 | 698.378 | 698.378 | 22065.44 | Close | 5.211052 |  | 0.0002 | 33 | 0 | 0
486 | 2 | 4 |  | CC Chg | 00:53:30 | 04:00:28 | 155.878 | 3.4412 | 0.1391 | 139.13 | 0.1391 | 139.13 | 0 | 0 | 0.4556 | 455.58 | 0.4556 | 455.58 | 0 | 0 | 2024-08-14 16:08:17 | 0.5364 | 840.9682 | 840.9682 | 22076.37 | Close | 5.260335 |  | 0 | 33 | 0 | 0
487 | 2 | 4 |  | CC Chg | 00:54:00 | 04:00:58 | 156.25 | 3.4428 | 0.1404 | 140.44 | 0.1404 | 140.44 | 0 | 0 | 0.4601 | 460.06 | 0.4601 | 460.06 | 0 | 0 | 2024-08-14 16:08:47 | 0.5379 | 840.0538 | 840.0538 | 22032.74 | Close | 5.309564 |  | 0.0002 | 33 | 0 | 0
488 | 2 | 4 |  | CC Chg | 00:54:30 | 04:01:28 | 155.878 | 3.4443 | 0.1417 | 141.73 | 0.1417 | 141.73 | 0 | 0 | 0.4645 | 464.54 | 0.4645 | 464.54 | 0 | 0 | 2024-08-14 16:09:17 | 0.5369 | 838.0536 | 838.0536 | 22095.27 | Close | 5.358675 |  | 0.0002 | 33 | 0 | 0
489 | 2 | 4 |  | CC Chg | 00:55:00 | 04:01:58 | 155.878 | 3.4459 | 0.143 | 143.04 | 0.143 | 143.04 | 0 | 0 | 0.469 | 469.01 | 0.469 | 469.01 | 0 | 0 | 2024-08-14 16:09:47 | 0.5371 | 838.3656 | 838.3656 | 22105.22 | Close | 5.407837 |  | 0.0002 | 33 | 0 | 0
490 | 2 | 4 |  | CC Chg | 00:55:30 | 04:02:28 | 155.878 | 3.4474 | 0.1443 | 144.33 | 0.1443 | 144.33 | 0 | 0 | 0.4735 | 473.49 | 0.4735 | 473.49 | 0 | 0 | 2024-08-14 16:10:17 | 0.5374 | 838.0536 | 838.0536 | 22115.16 | Close | 5.456948 |  | 0.0002 | 33 | 0 | 0
491 | 2 | 4 |  | CC Chg | 00:56:00 | 04:02:58 | 156.25 | 3.449 | 0.1456 | 145.64 | 0.1456 | 145.64 | 0 | 0 | 0.478 | 477.98 | 0.478 | 477.98 | 0 | 0 | 2024-08-14 16:10:47 | 0.5389 | 840.0538 | 840.0538 | 22072.43 | Close | 5.506177 |  | 0.0002 | 33 | 0 | 0
492 | 2 | 4 |  | CC Chg | 00:56:30 | 04:03:28 | 156.25 | 3.4502 | 0.1469 | 146.94 | 0.1469 | 146.94 | 0 | 0 | 0.4825 | 482.47 | 0.4825 | 482.47 | 0 | 0 | 2024-08-14 16:11:17 | 0.5391 | 1048.9971 | 1048.9971 | 22081.35 | Close | 5.555356 |  | 0 | 33 | 0 | 0
493 | 2 | 4 |  | CC Chg | 00:57:00 | 04:03:58 | 156.25 | 3.4515 | 0.1482 | 148.24 | 0.1482 | 148.24 | 0 | 0 | 0.487 | 486.96 | 0.487 | 486.96 | 0 | 0 | 2024-08-14 16:11:47 | 0.5393 | 1050.0672 | 1050.0672 | 22088.3 | Close | 5.604585 |  | 0.0002 | 33 | 0 | 0
494 | 2 | 4 |  | CC Chg | 00:57:30 | 04:04:28 | 156.25 | 3.453 | 0.1495 | 149.54 | 0.1495 | 149.54 | 0 | 0 | 0.4915 | 491.46 | 0.4915 | 491.46 | 0 | 0 | 2024-08-14 16:12:17 | 0.5395 | 840.0538 | 840.0538 | 22099.21 | Close | 5.653814 |  | 0 | 33 | 0 | 0
495 | 2 | 4 |  | CC Chg | 00:58:00 | 04:04:58 | 156.25 | 3.4542 | 0.1508 | 150.84 | 0.1508 | 150.84 | 0 | 0 | 0.4959 | 495.94 | 0.4959 | 495.94 | 0 | 0 | 2024-08-14 16:12:47 | 0.5397 | 1046.763 | 1046.763 | 22107.14 | Close | 5.702888 |  | 0 | 33 | 0 | 0
496 | 2 | 4 |  | CC Chg | 00:58:30 | 04:05:28 | 155.878 | 3.4558 | 0.1521 | 152.14 | 0.1521 | 152.14 | 0 | 0 | 0.5004 | 500.43 | 0.5004 | 500.43 | 0 | 0 | 2024-08-14 16:13:17 | 0.5387 | 838.0536 | 838.0536 | 22169.84 | Close | 5.751999 |  | 0 | 33 | 0 | 0
497 | 2 | 4 |  | CC Chg | 00:59:00 | 04:05:58 | 155.878 | 3.4567 | 0.1534 | 153.44 | 0.1534 | 153.44 | 0 | 0 | 0.5049 | 504.92 | 0.5049 | 504.92 | 0 | 0 | 2024-08-14 16:13:47 | 0.5388 | 1396.7561 | 1396.7561 | 22175.81 | Close | 5.801111 |  | 0 | 33 | 0 | 0
498 | 2 | 4 |  | CC Chg | 00:59:30 | 04:06:28 | 156.25 | 3.458 | 0.1547 | 154.74 | 0.1547 | 154.74 | 0 | 0 | 0.5094 | 509.42 | 0.5094 | 509.42 | 0 | 0 | 2024-08-14 16:14:17 | 0.5403 | 1051.4553 | 1051.4553 | 22129.97 | Close | 5.850405 |  | 0.0002 | 33 | 0 | 0
499 | 2 | 4 |  | CC Chg | 01:00:00 | 04:06:58 | 156.25 | 3.4592 | 0.156 | 156.04 | 0.156 | 156.04 | 0 | 0 | 0.5139 | 513.93 | 0.5139 | 513.93 | 0 | 0 | 2024-08-14 16:14:47 | 0.5405 | 1050.0672 | 1050.0672 | 22138.89 | Close | 5.899634 |  | 0 | 33.1 | 0 | 0
500 | 2 | 4 |  | CC Chg | 01:00:30 | 04:07:28 | 156.25 | 3.4601 | 0.1573 | 157.35 | 0.1573 | 157.35 | 0 | 0 | 0.5184 | 518.43 | 0.5184 | 518.43 | 0 | 0 | 2024-08-14 16:15:17 | 0.5406 | 1400.0896 | 1400.0896 | 22144.84 | Close | 5.948863 |  | 0 | 33 | 0 | 0
501 | 2 | 4 |  | CC Chg | 01:01:00 | 04:07:58 | 155.878 | 3.4614 | 0.1586 | 158.64 | 0.1586 | 158.64 | 0 | 0 | 0.5229 | 522.92 | 0.5229 | 522.92 | 0 | 0 | 2024-08-14 16:15:47 | 0.5396 | 1046.371 | 1046.371 | 22204.65 | Close | 5.997918 |  | 0.0002 | 33 | 0 | 0
502 | 2 | 4 |  | CC Chg | 01:01:30 | 04:08:28 | 156.25 | 3.462 | 0.1599 | 159.94 | 0.1599 | 159.94 | 0 | 0 | 0.5274 | 527.43 | 0.5274 | 527.43 | 0 | 0 | 2024-08-14 16:16:17 | 0.5409 | 2100.1344 | 2100.1344 | 22155.76 | Close | 6.047147 |  | 0.0002 | 33 | 0 | 0
503 | 2 | 4 |  | CC Chg | 01:02:00 | 04:08:58 | 156.25 | 3.4632 | 0.1612 | 161.25 | 0.1612 | 161.25 | 0 | 0 | 0.5319 | 531.94 | 0.5319 | 531.94 | 0 | 0 | 2024-08-14 16:16:47 | 0.5411 | 1049.2211 | 1049.2211 | 22163.7 | Close | 6.096376 |  | 0.0002 | 33 | 0 | 0
504 | 2 | 4 |  | CC Chg | 01:02:30 | 04:09:28 | 156.25 | 3.4642 | 0.1625 | 162.54 | 0.1625 | 162.54 | 0 | 0 | 0.5364 | 536.43 | 0.5364 | 536.43 | 0 | 0 | 2024-08-14 16:17:17 | 0.5413 | 1395.2546 | 1395.2546 | 22169.65 | Close | 6.145435 |  | 0.0002 | 33 | 0 | 0
505 | 2 | 4 |  | CC Chg | 01:03:00 | 04:09:58 | 156.25 | 3.4651 | 0.1638 | 163.85 | 0.1638 | 163.85 | 0 | 0 | 0.5409 | 540.94 | 0.5409 | 540.94 | 0 | 0 | 2024-08-14 16:17:47 | 0.5414 | 1400.0896 | 1400.0896 | 22176.59 | Close | 6.194663 |  | 0 | 33 | 0 | 0
506 | 2 | 4 |  | CC Chg | 01:03:30 | 04:10:28 | 155.878 | 3.4657 | 0.1651 | 165.15 | 0.1651 | 165.15 | 0 | 0 | 0.5454 | 545.45 | 0.5454 | 545.45 | 0 | 0 | 2024-08-14 16:18:17 | 0.5402 | 2095.1341 | 2095.1341 | 22232.5 | Close | 6.243775 |  | 0.0002 | 33 | 0 | 0
507 | 2 | 4 |  | CC Chg | 01:04:00 | 04:10:58 | 155.878 | 3.4666 | 0.1664 | 166.45 | 0.1664 | 166.45 | 0 | 0 | 0.55 | 549.95 | 0.55 | 549.95 | 0 | 0 | 2024-08-14 16:18:47 | 0.5404 | 1398.2895 | 1398.2895 | 22239.46 | Close | 6.292941 |  | 0 | 33 | 0 | 0
508 | 2 | 4 |  | CC Chg | 01:04:30 | 04:11:28 | 155.878 | 3.4673 | 0.1677 | 167.74 | 0.1677 | 167.74 | 0 | 0 | 0.5545 | 554.46 | 0.5545 | 554.46 | 0 | 0 | 2024-08-14 16:19:17 | 0.5405 | 2095.1341 | 2095.1341 | 22243.43 | Close | 6.342052 |  | 0 | 33 | 0 | 0
509 | 2 | 4 |  | CC Chg | 01:05:00 | 04:11:58 | 155.878 | 3.4679 | 0.169 | 169.04 | 0.169 | 169.04 | 0 | 0 | 0.559 | 558.96 | 0.559 | 558.96 | 0 | 0 | 2024-08-14 16:19:47 | 0.5406 | 2095.1341 | 2095.1341 | 22247.41 | Close | 6.391164 |  | 0 | 33.1 | 0 | 0
510 | 2 | 4 |  | CC Chg | 01:05:30 | 04:12:28 | 155.878 | 3.4685 | 0.1703 | 170.35 | 0.1703 | 170.35 | 0 | 0 | 0.5635 | 563.48 | 0.5635 | 563.48 | 0 | 0 | 2024-08-14 16:20:17 | 0.5407 | 2102.2386 | 2102.2386 | 22251.39 | Close | 6.440442 |  | 0 | 33.1 | 0 | 0
511 | 2 | 4 |  | CC Chg | 01:06:00 | 04:12:58 | 155.878 | 3.4691 | 0.1716 | 171.65 | 0.1716 | 171.65 | 0 | 0 | 0.568 | 567.99 | 0.568 | 567.99 | 0 | 0 | 2024-08-14 16:20:47 | 0.5408 | 2095.1341 | 2095.1341 | 22255.37 | Close | 6.489554 |  | 0 | 33.1 | 0 | 0
512 | 2 | 4 |  | CC Chg | 01:06:30 | 04:13:28 | 156.25 | 3.4697 | 0.1729 | 172.95 | 0.1729 | 172.95 | 0 | 0 | 0.5725 | 572.5 | 0.5725 | 572.5 | 0 | 0 | 2024-08-14 16:21:17 | 0.5421 | 2100.1344 | 2100.1344 | 22206.35 | Close | 6.538783 |  | 0 | 33.1 | 0 | 0
513 | 2 | 4 |  | CC Chg | 01:07:00 | 04:13:58 | 155.878 | 3.4704 | 0.1742 | 174.25 | 0.1742 | 174.25 | 0 | 0 | 0.577 | 577.02 | 0.577 | 577.02 | 0 | 0 | 2024-08-14 16:21:47 | 0.541 | 2097.6583 | 2097.6583 | 22263.32 | Close | 6.587953 |  | 0 | 33.1 | 0 | 0
514 | 2 | 4 |  | CC Chg | 01:07:30 | 04:14:28 | 156.25 | 3.471 | 0.1756 | 175.55 | 0.1756 | 175.55 | 0 | 0 | 0.5815 | 581.54 | 0.5815 | 581.54 | 0 | 0 | 2024-08-14 16:22:17 | 0.5423 | 2100.1344 | 2100.1344 | 22214.28 | Close | 6.637182 |  | 0 | 33.1 | 0 | 0
515 | 2 | 4 |  | CC Chg | 01:08:00 | 04:14:58 | 155.878 | 3.4716 | 0.1768 | 176.85 | 0.1768 | 176.85 | 0 | 0 | 0.586 | 586.05 | 0.586 | 586.05 | 0 | 0 | 2024-08-14 16:22:47 | 0.5411 | 2095.1341 | 2095.1341 | 22271.28 | Close | 6.686294 |  | 0 | 33.1 | 0 | 0
516 | 2 | 4 |  | CC Chg | 01:08:30 | 04:15:28 | 155.878 | 3.4719 | 0.1782 | 178.15 | 0.1782 | 178.15 | 0 | 0 | 0.5906 | 590.56 | 0.5906 | 590.56 | 0 | 0 | 2024-08-14 16:23:17 | 0.5412 | 4194.5325 | 4194.5325 | 22273.26 | Close | 6.735456 |  | 0 | 33.1 | 0 | 0
517 | 2 | 4 |  | CC Chg | 01:09:00 | 04:15:58 | 155.878 | 3.4725 | 0.1794 | 179.45 | 0.1794 | 179.45 | 0 | 0 | 0.5951 | 595.07 | 0.5951 | 595.07 | 0 | 0 | 2024-08-14 16:23:47 | 0.5413 | 2095.1341 | 2095.1341 | 22276.26 | Close | 6.784567 |  | 0.0002 | 33 | 0 | 0
518 | 2 | 4 |  | CC Chg | 01:09:30 | 04:16:28 | 156.25 | 3.4732 | 0.1808 | 180.75 | 0.1808 | 180.75 | 0 | 0 | 0.5996 | 599.59 | 0.5996 | 599.59 | 0 | 0 | 2024-08-14 16:24:17 | 0.5427 | 2100.1344 | 2100.1344 | 22228.17 | Close | 6.833796 |  | 0 | 33.1 | 0 | 0
519 | 2 | 4 |  | CC Chg | 01:10:00 | 04:16:58 | 156.25 | 3.4735 | 0.1821 | 182.05 | 0.1821 | 182.05 | 0 | 0 | 0.6041 | 604.11 | 0.6041 | 604.11 | 0 | 0 | 2024-08-14 16:24:47 | 0.5427 | 4183.334 | 4183.334 | 22229.18 | Close | 6.882985 |  | 0.0002 | 33.1 | 0 | 0
520 | 2 | 4 |  | CC Chg | 01:10:30 | 04:17:28 | 156.25 | 3.4738 | 0.1834 | 183.35 | 0.1834 | 183.35 | 0 | 0 | 0.6086 | 608.63 | 0.6086 | 608.63 | 0 | 0 | 2024-08-14 16:25:17 | 0.5428 | 4213.8619 | 4213.8619 | 22232.14 | Close | 6.932213 |  | 0 | 33.1 | 0 | 0
521 | 2 | 4 |  | CC Chg | 01:11:00 | 04:17:58 | 156.25 | 3.4744 | 0.1847 | 184.66 | 0.1847 | 184.66 | 0 | 0 | 0.6132 | 613.16 | 0.6132 | 613.16 | 0 | 0 | 2024-08-14 16:25:47 | 0.5429 | 2096.7525 | 2096.7525 | 22236.12 | Close | 6.981442 |  | 0 | 33.1 | 0 | 0
522 | 2 | 4 |  | CC Chg | 01:11:30 | 04:18:28 | 156.25 | 3.4747 | 0.186 | 185.95 | 0.186 | 185.95 | 0 | 0 | 0.6177 | 617.67 | 0.6177 | 617.67 | 0 | 0 | 2024-08-14 16:26:17 | 0.5429 | 4200.3214 | 4200.3214 | 22237.11 | Close | 7.030513 |  | 0.0002 | 33.1 | 0 | 0
523 | 2 | 4 |  | CC Chg | 01:12:00 | 04:18:58 | 156.25 | 3.4753 | 0.1873 | 187.26 | 0.1873 | 187.26 | 0 | 0 | 0.6222 | 622.19 | 0.6222 | 622.19 | 0 | 0 | 2024-08-14 16:26:47 | 0.543 | 2096.7525 | 2096.7525 | 22241.08 | Close | 7.079742 |  | 0.0002 | 33.1 | 0 | 0
524 | 2 | 4 |  | CC Chg | 01:12:30 | 04:19:28 | 156.25 | 3.4756 | 0.1886 | 188.56 | 0.1886 | 188.56 | 0 | 0 | 0.6267 | 626.72 | 0.6267 | 626.72 | 0 | 0 | 2024-08-14 16:27:17 | 0.5431 | 4213.8619 | 4213.8619 | 22243.06 | Close | 7.128971 |  | 0.0002 | 33.1 | 0 | 0
525 | 2 | 4 |  | CC Chg | 01:13:00 | 04:19:58 | 156.25 | 3.4759 | 0.1899 | 189.86 | 0.1899 | 189.86 | 0 | 0 | 0.6312 | 631.23 | 0.6312 | 631.23 | 0 | 0 | 2024-08-14 16:27:47 | 0.5431 | 4188.8441 | 4188.8441 | 22245.04 | Close | 7.178066 |  | 0.0002 | 33.1 | 0 | 0
526 | 2 | 4 |  | CC Chg | 01:13:30 | 04:20:28 | 156.25 | 3.4766 | 0.1912 | 191.16 | 0.1912 | 191.16 | 0 | 0 | 0.6358 | 635.76 | 0.6358 | 635.76 | 0 | 0 | 2024-08-14 16:28:17 | 0.5432 | 2096.7525 | 2096.7525 | 22250 | Close | 7.227294 |  | 0 | 33.1 | 0 | 0
527 | 2 | 4 |  | CC Chg | 01:14:00 | 04:20:58 | 155.878 | 3.4769 | 0.1925 | 192.46 | 0.1925 | 192.46 | 0 | 0 | 0.6403 | 640.27 | 0.6403 | 640.27 | 0 | 0 | 2024-08-14 16:28:47 | 0.542 | 4203.8289 | 4203.8289 | 22305.08 | Close | 7.276406 |  | 0 | 33.1 | 0 | 0
528 | 2 | 4 |  | CC Chg | 01:14:30 | 04:21:28 | 156.25 | 3.4772 | 0.1938 | 193.76 | 0.1938 | 193.76 | 0 | 0 | 0.6448 | 644.8 | 0.6448 | 644.8 | 0 | 0 | 2024-08-14 16:29:17 | 0.5433 | 4186.5159 | 4186.5159 | 22253.97 | Close | 7.325632 |  | 0 | 33.1 | 0 | 0
529 | 2 | 4 |  | CC Chg | 01:15:00 | 04:21:58 | 155.878 | 3.4775 | 0.1951 | 195.06 | 0.1951 | 195.06 | 0 | 0 | 0.6493 | 649.32 | 0.6493 | 649.32 | 0 | 0 | 2024-08-14 16:29:47 | 0.5421 | 4190.2682 | 4190.2682 | 22308.08 | Close | 7.374744 |  | 0.0002 | 33.1 | 0 | 0
530 | 2 | 4 |  | CC Chg | 01:15:30 | 04:22:28 | 156.25 | 3.4778 | 0.1964 | 196.36 | 0.1964 | 196.36 | 0 | 0 | 0.6538 | 653.85 | 0.6538 | 653.85 | 0 | 0 | 2024-08-14 16:30:17 | 0.5434 | 4213.8619 | 4213.8619 | 22256.95 | Close | 7.423972 |  | 0.0002 | 33.1 | 0 | 0
531 | 2 | 4 |  | CC Chg | 01:15:48 | 04:22:47 | 155.878 | 3.4747 | 0.1972 | 197.17 | 0.1972 | 197.17 | 0 | 0 | 0.6567 | 656.65 | 0.6567 | 656.65 | 0 | 0 | 2024-08-14 16:35:57 | 0.5416 | -260.5879 | -260.5879 | 22291.16 | Close | 7.454514 |  | 0 | 29.9 | 0 | 0
532 | 2 | 4 |  | CC Chg | 01:16:18 | 04:23:17 | 156.25 | 3.4772 | 0.1985 | 198.47 | 0.1985 | 198.47 | 0 | 0 | 0.6612 | 661.18 | 0.6612 | 661.18 | 0 | 0 | 2024-08-14 16:36:27 | 0.5433 | 524.5351 | 524.5351 | 22253.97 | Close | 7.503716 |  | 0 | 29.9 | 0 | 0
533 | 2 | 4 |  | CC Chg | 01:16:48 | 04:23:47 | 156.25 | 3.4781 | 0.1998 | 199.77 | 0.1998 | 199.77 | 0 | 0 | 0.6657 | 665.71 | 0.6657 | 665.71 | 0 | 0 | 2024-08-14 16:36:57 | 0.5435 | 1400.0896 | 1400.0896 | 22258.94 | Close | 7.552945 |  | 0.0002 | 30.1 | 0 | 0
534 | 2 | 4 |  | CC Chg | 01:17:18 | 04:24:17 | 156.25 | 3.4794 | 0.2011 | 201.07 | 0.2011 | 201.07 | 0 | 0 | 0.6702 | 670.24 | 0.6702 | 670.24 | 0 | 0 | 2024-08-14 16:37:27 | 0.5436 | 1050.0672 | 1050.0672 | 22267.86 | Close | 7.602174 |  | 0 | 30.4 | 0 | 0
535 | 2 | 4 |  | CC Chg | 01:17:48 | 04:24:47 | 156.25 | 3.4797 | 0.2024 | 202.37 | 0.2024 | 202.37 | 0 | 0 | 0.6748 | 674.76 | 0.6748 | 674.76 | 0 | 0 | 2024-08-14 16:37:57 | 0.5437 | 4191.7003 | 4191.7003 | 22269.84 | Close | 7.651302 |  | 0 | 30.6 | 0 | 0
536 | 2 | 4 |  | CC Chg | 01:18:18 | 04:25:17 | 156.25 | 3.48 | 0.2037 | 203.68 | 0.2037 | 203.68 | 0 | 0 | 0.6793 | 679.29 | 0.6793 | 679.29 | 0 | 0 | 2024-08-14 16:38:27 | 0.5437 | 4200.2688 | 4200.2688 | 22271.83 | Close | 7.700531 |  | 0 | 30.8 | 0 | 0
537 | 2 | 4 |  | CC Chg | 01:18:48 | 04:25:47 | 155.878 | 3.4806 | 0.205 | 204.97 | 0.205 | 204.97 | 0 | 0 | 0.6838 | 683.81 | 0.6838 | 683.81 | 0 | 0 | 2024-08-14 16:38:57 | 0.5425 | 2095.1341 | 2095.1341 | 22328.96 | Close | 7.749643 |  | 0 | 31 | 0 | 0
538 | 2 | 4 |  | CC Chg | 01:19:18 | 04:26:17 | 155.878 | 3.4809 | 0.2063 | 206.28 | 0.2063 | 206.28 | 0 | 0 | 0.6883 | 688.34 | 0.6883 | 688.34 | 0 | 0 | 2024-08-14 16:39:27 | 0.5426 | 4199.3488 | 4199.3488 | 22330.94 | Close | 7.798861 |  | 0 | 31.1 | 0 | 0
539 | 2 | 4 |  | CC Chg | 01:19:48 | 04:26:47 | 156.25 | 3.4812 | 0.2076 | 207.58 | 0.2076 | 207.58 | 0 | 0 | 0.6929 | 692.87 | 0.6929 | 692.87 | 0 | 0 | 2024-08-14 16:39:57 | 0.5439 | 4200.2688 | 4200.2688 | 22278.78 | Close | 7.84809 |  | 0.0002 | 31.3 | 0 | 0
540 | 2 | 4 |  | CC Chg | 01:20:18 | 04:27:17 | 156.25 | 3.4815 | 0.2089 | 208.88 | 0.2089 | 208.88 | 0 | 0 | 0.6974 | 697.41 | 0.6974 | 697.41 | 0 | 0 | 2024-08-14 16:40:27 | 0.544 | 4200.2688 | 4200.2688 | 22281.75 | Close | 7.897319 |  | 0 | 31.4 | 0 | 0
541 | 2 | 4 |  | CC Chg | 01:20:48 | 04:27:47 | 156.25 | 3.4818 | 0.2102 | 210.18 | 0.2102 | 210.18 | 0 | 0 | 0.7019 | 701.93 | 0.7019 | 701.93 | 0 | 0 | 2024-08-14 16:40:57 | 0.544 | 4188.7881 | 4188.7881 | 22283.73 | Close | 7.946413 |  | 0 | 31.5 | 0 | 0
542 | 2 | 4 |  | CC Chg | 01:21:18 | 04:28:17 | 155.878 | 3.4821 | 0.2115 | 211.48 | 0.2115 | 211.48 | 0 | 0 | 0.7065 | 706.45 | 0.7065 | 706.45 | 0 | 0 | 2024-08-14 16:41:27 | 0.5428 | 4190.2682 | 4190.2682 | 22338.9 | Close | 7.995525 |  | 0 | 31.6 | 0 | 0
543 | 2 | 4 |  | CC Chg | 01:21:48 | 04:28:47 | 156.25 | 3.4825 | 0.2128 | 212.78 | 0.2128 | 212.78 | 0 | 0 | 0.711 | 710.98 | 0.711 | 710.98 | 0 | 0 | 2024-08-14 16:41:57 | 0.5441 | 4200.2688 | 4200.2688 | 22287.7 | Close | 8.044753 |  | 0 | 31.7 | 0 | 0
544 | 2 | 4 |  | CC Chg | 01:22:18 | 04:29:17 | 155.878 | 3.4831 | 0.2141 | 214.08 | 0.2141 | 214.08 | 0 | 0 | 0.7155 | 715.52 | 0.7155 | 715.52 | 0 | 0 | 2024-08-14 16:42:27 | 0.5429 | 2098.4983 | 2098.4983 | 22344.87 | Close | 8.093944 |  | 0 | 31.7 | 0 | 0
545 | 2 | 4 |  | CC Chg | 01:22:48 | 04:29:47 | 155.878 | 3.4831 | 0.2154 | 215.38 | 0.2154 | 215.38 | 0 | 0 | 0.72 | 720.04 | 0.72 | 720.04 | 0 | 0 | 2024-08-14 16:42:57 | 0.5429 | 0 | 0 | 22343.88 | Close | 8.143056 |  | 0.0002 | 31.8 | 0 | 0
546 | 2 | 4 |  | CC Chg | 01:23:18 | 04:30:17 | 155.878 | 3.4837 | 0.2167 | 216.68 | 0.2167 | 216.68 | 0 | 0 | 0.7246 | 724.57 | 0.7246 | 724.57 | 0 | 0 | 2024-08-14 16:43:27 | 0.543 | 2095.1341 | 2095.1341 | 22348.84 | Close | 8.192167 |  | 0 | 31.9 | 0 | 0
547 | 2 | 4 |  | CC Chg | 01:23:48 | 04:30:47 | 156.25 | 3.4837 | 0.218 | 217.98 | 0.218 | 217.98 | 0 | 0 | 0.7291 | 729.11 | 0.7291 | 729.11 | 0 | 0 | 2024-08-14 16:43:57 | 0.5443 | 0 | 0 | 22295.64 | Close | 8.241481 |  | 0 | 31.9 | 0 | 0
548 | 2 | 4 |  | CC Chg | 01:24:18 | 04:31:17 | 156.25 | 3.484 | 0.2193 | 219.29 | 0.2193 | 219.29 | 0 | 0 | 0.7336 | 733.65 | 0.7336 | 733.65 | 0 | 0 | 2024-08-14 16:44:27 | 0.5444 | 4200.2688 | 4200.2688 | 22296.63 | Close | 8.29071 |  | 0.0002 | 32 | 0 | 0
549 | 2 | 4 |  | CC Chg | 01:24:48 | 04:31:47 | 156.25 | 3.4846 | 0.2206 | 220.59 | 0.2206 | 220.59 | 0 | 0 | 0.7382 | 738.18 | 0.7382 | 738.18 | 0 | 0 | 2024-08-14 16:44:57 | 0.5445 | 2100.1344 | 2100.1344 | 22301.59 | Close | 8.339939 |  | 0 | 32.1 | 0 | 0
550 | 2 | 4 |  | CC Chg | 01:25:18 | 04:32:17 | 156.25 | 3.4849 | 0.2219 | 221.89 | 0.2219 | 221.89 | 0 | 0 | 0.7427 | 742.71 | 0.7427 | 742.71 | 0 | 0 | 2024-08-14 16:45:27 | 0.5445 | 4186.3239 | 4186.3239 | 22302.59 | Close | 8.389005 |  | 0.0002 | 32.1 | 0 | 0
551 | 2 | 4 |  | CC Chg | 01:25:48 | 04:32:47 | 156.25 | 3.4852 | 0.2232 | 223.19 | 0.2232 | 223.19 | 0 | 0 | 0.7472 | 747.24 | 0.7472 | 747.24 | 0 | 0 | 2024-08-14 16:45:57 | 0.5446 | 4200.2688 | 4200.2688 | 22305.56 | Close | 8.438233 |  | 0 | 32.2 | 0 | 0
552 | 2 | 4 |  | CC Chg | 01:26:18 | 04:33:17 | 156.25 | 3.4856 | 0.2245 | 224.49 | 0.2245 | 224.49 | 0 | 0 | 0.7518 | 751.78 | 0.7518 | 751.78 | 0 | 0 | 2024-08-14 16:46:27 | 0.5446 | 4200.2688 | 4200.2688 | 22306.55 | Close | 8.487462 |  | 0.0002 | 32.2 | 0 | 0
553 | 2 | 4 |  | CC Chg | 01:26:48 | 04:33:47 | 156.25 | 3.4859 | 0.2258 | 225.79 | 0.2258 | 225.79 | 0 | 0 | 0.7563 | 756.3 | 0.7563 | 756.3 | 0 | 0 | 2024-08-14 16:46:57 | 0.5447 | 4186.2679 | 4186.2679 | 22309.52 | Close | 8.536527 |  | 0 | 32.3 | 0 | 0
554 | 2 | 4 |  | CC Chg | 01:27:18 | 04:34:17 | 156.25 | 3.4862 | 0.2271 | 227.09 | 0.2271 | 227.09 | 0 | 0 | 0.7608 | 760.84 | 0.7608 | 760.84 | 0 | 0 | 2024-08-14 16:47:27 | 0.5447 | 4200.2688 | 4200.2688 | 22311.51 | Close | 8.585756 |  | 0 | 32.3 | 0 | 0
555 | 2 | 4 |  | CC Chg | 01:27:48 | 04:34:47 | 155.878 | 3.4868 | 0.2284 | 228.39 | 0.2284 | 228.39 | 0 | 0 | 0.7654 | 765.37 | 0.7654 | 765.37 | 0 | 0 | 2024-08-14 16:47:57 | 0.5435 | 2095.1341 | 2095.1341 | 22367.74 | Close | 8.634868 |  | 0.0002 | 32.4 | 0 | 0
556 | 2 | 4 |  | CC Chg | 01:28:18 | 04:35:17 | 156.25 | 3.4871 | 0.2297 | 229.69 | 0.2297 | 229.69 | 0 | 0 | 0.7699 | 769.91 | 0.7699 | 769.91 | 0 | 0 | 2024-08-14 16:48:27 | 0.5449 | 4196.7166 | 4196.7166 | 22317.46 | Close | 8.684055 |  | 0 | 32.4 | 0 | 0
557 | 2 | 4 |  | CC Chg | 01:28:48 | 04:35:47 | 156.25 | 3.4874 | 0.231 | 230.99 | 0.231 | 230.99 | 0 | 0 | 0.7744 | 774.45 | 0.7744 | 774.45 | 0 | 0 | 2024-08-14 16:48:57 | 0.5449 | 4200.2688 | 4200.2688 | 22319.44 | Close | 8.733284 |  | 0 | 32.5 | 0 | 0
558 | 2 | 4 |  | CC Chg | 01:29:18 | 04:36:17 | 155.878 | 3.4877 | 0.2323 | 232.29 | 0.2323 | 232.29 | 0 | 0 | 0.779 | 778.98 | 0.779 | 778.98 | 0 | 0 | 2024-08-14 16:49:27 | 0.5437 | 4190.2682 | 4190.2682 | 22374.7 | Close | 8.782395 |  | 0 | 32.5 | 0 | 0
559 | 2 | 4 |  | CC Chg | 01:29:48 | 04:36:47 | 156.25 | 3.4877 | 0.2336 | 233.59 | 0.2336 | 233.59 | 0 | 0 | 0.7835 | 783.52 | 0.7835 | 783.52 | 0 | 0 | 2024-08-14 16:49:57 | 0.545 | 0 | 0 | 22320.44 | Close | 8.831578 |  | 0.0002 | 32.5 | 0 | 0
560 | 2 | 4 |  | CC Chg | 01:30:18 | 04:37:17 | 156.25 | 3.488 | 0.2349 | 234.89 | 0.2349 | 234.89 | 0 | 0 | 0.7881 | 788.06 | 0.7881 | 788.06 | 0 | 0 | 2024-08-14 16:50:27 | 0.545 | 4200.2688 | 4200.2688 | 22323.41 | Close | 8.880807 |  | 0 | 32.6 | 0 | 0
561 | 2 | 4 |  | CC Chg | 01:30:48 | 04:37:47 | 155.878 | 3.4883 | 0.2362 | 236.19 | 0.2362 | 236.19 | 0 | 0 | 0.7926 | 792.59 | 0.7926 | 792.59 | 0 | 0 | 2024-08-14 16:50:57 | 0.5438 | 4190.2682 | 4190.2682 | 22378.67 | Close | 8.929918 |  | 0 | 32.6 | 0 | 0
562 | 2 | 4 |  | CC Chg | 01:31:18 | 04:38:17 | 155.878 | 3.4887 | 0.2375 | 237.49 | 0.2375 | 237.49 | 0 | 0 | 0.7971 | 797.13 | 0.7971 | 797.13 | 0 | 0 | 2024-08-14 16:51:27 | 0.5438 | 4196.2126 | 4196.2126 | 22380.66 | Close | 8.9791 |  | 0 | 32.6 | 0 | 0
563 | 2 | 4 |  | CC Chg | 01:31:48 | 04:38:47 | 156.25 | 3.489 | 0.2388 | 238.8 | 0.2388 | 238.8 | 0 | 0 | 0.8017 | 801.67 | 0.8017 | 801.67 | 0 | 0 | 2024-08-14 16:51:57 | 0.5452 | 4200.2688 | 4200.2688 | 22327.39 | Close | 9.028328 |  | 0.0003 | 32.6 | 0 | 0
564 | 2 | 4 |  | CC Chg | 01:32:18 | 04:39:17 | 155.878 | 3.4893 | 0.2401 | 240.09 | 0.2401 | 240.09 | 0 | 0 | 0.8062 | 806.2 | 0.8062 | 806.2 | 0 | 0 | 2024-08-14 16:52:27 | 0.5439 | 4190.2682 | 4190.2682 | 22383.65 | Close | 9.07744 |  | 0.0002 | 32.7 | 0 | 0
565 | 2 | 4 |  | CC Chg | 01:32:48 | 04:39:47 | 156.25 | 3.4896 | 0.2414 | 241.4 | 0.2414 | 241.4 | 0 | 0 | 0.8107 | 810.74 | 0.8107 | 810.74 | 0 | 0 | 2024-08-14 16:52:57 | 0.5452 | 4196.7726 | 4196.7726 | 22333.33 | Close | 9.126628 |  | 0 | 32.7 | 0 | 0
566 | 2 | 4 |  | CC Chg | 01:33:18 | 04:40:17 | 155.878 | 3.4899 | 0.2427 | 242.69 | 0.2427 | 242.69 | 0 | 0 | 0.8153 | 815.28 | 0.8153 | 815.28 | 0 | 0 | 2024-08-14 16:53:27 | 0.544 | 4190.2682 | 4190.2682 | 22388.62 | Close | 9.17574 |  | 0 | 32.7 | 0 | 0
567 | 2 | 4 |  | CC Chg | 01:33:48 | 04:40:47 | 156.25 | 3.4902 | 0.244 | 244 | 0.244 | 244 | 0 | 0 | 0.8198 | 819.82 | 0.8198 | 819.82 | 0 | 0 | 2024-08-14 16:53:57 | 0.5453 | 4186.7631 | 4186.7631 | 22336.32 | Close | 9.224968 |  | 0.0002 | 32.7 | 0 | 0
568 | 2 | 4 |  | CC Chg | 01:34:18 | 04:41:17 | 155.878 | 3.4905 | 0.2453 | 245.3 | 0.2453 | 245.3 | 0 | 0 | 0.8244 | 824.36 | 0.8244 | 824.36 | 0 | 0 | 2024-08-14 16:54:27 | 0.5441 | 4208.9498 | 4208.9498 | 22391.61 | Close | 9.27414 |  | 0.0002 | 32.8 | 0 | 0
569 | 2 | 4 |  | CC Chg | 01:34:48 | 04:41:47 | 156.25 | 3.4908 | 0.2466 | 246.6 | 0.2466 | 246.6 | 0 | 0 | 0.8289 | 828.9 | 0.8289 | 828.9 | 0 | 0 | 2024-08-14 16:54:57 | 0.5454 | 4200.2688 | 4200.2688 | 22340.28 | Close | 9.323369 |  | 0.0002 | 32.8 | 0 | 0
570 | 2 | 4 |  | CC Chg | 01:35:18 | 04:42:17 | 155.878 | 3.4911 | 0.2479 | 247.9 | 0.2479 | 247.9 | 0 | 0 | 0.8334 | 833.44 | 0.8334 | 833.44 | 0 | 0 | 2024-08-14 16:55:27 | 0.5442 | 4176.7946 | 4176.7946 | 22396.58 | Close | 9.37248 |  | 0 | 32.8 | 0 | 0
571 | 2 | 4 |  | CC Chg | 01:35:48 | 04:42:47 | 156.25 | 3.4914 | 0.2492 | 249.2 | 0.2492 | 249.2 | 0 | 0 | 0.838 | 837.98 | 0.838 | 837.98 | 0 | 0 | 2024-08-14 16:55:57 | 0.5455 | 4208.1632 | 4208.1632 | 22345.24 | Close | 9.421643 |  | 0 | 32.8 | 0 | 0
572 | 2 | 4 |  | CC Chg | 01:36:18 | 04:43:17 | 156.25 | 3.4918 | 0.2505 | 250.5 | 0.2505 | 250.5 | 0 | 0 | 0.8425 | 842.53 | 0.8425 | 842.53 | 0 | 0 | 2024-08-14 16:56:27 | 0.5456 | 4186.7631 | 4186.7631 | 22347.23 | Close | 9.470872 |  | 0 | 32.8 | 0 | 0
573 | 2 | 4 |  | CC Chg | 01:36:48 | 04:43:47 | 156.25 | 3.4921 | 0.2518 | 251.8 | 0.2518 | 251.8 | 0 | 0 | 0.8471 | 847.07 | 0.8471 | 847.07 | 0 | 0 | 2024-08-14 16:56:57 | 0.5456 | 4200.2688 | 4200.2688 | 22349.21 | Close | 9.5201 |  | 0 | 32.8 | 0 | 0
574 | 2 | 4 |  | CC Chg | 01:37:18 | 04:44:17 | 155.878 | 3.4924 | 0.2531 | 253.1 | 0.2531 | 253.1 | 0 | 0 | 0.8516 | 851.6 | 0.8516 | 851.6 | 0 | 0 | 2024-08-14 16:57:27 | 0.5444 | 4198.9729 | 4198.9729 | 22403.54 | Close | 9.569155 |  | 0.0002 | 32.9 | 0 | 0
575 | 2 | 4 |  | CC Chg | 01:37:48 | 04:44:47 | 156.25 | 3.4927 | 0.2544 | 254.4 | 0.2544 | 254.4 | 0 | 0 | 0.8562 | 856.15 | 0.8562 | 856.15 | 0 | 0 | 2024-08-14 16:57:57 | 0.5457 | 4186.7631 | 4186.7631 | 22353.18 | Close | 9.618384 |  | 0 | 32.9 | 0 | 0
576 | 2 | 4 |  | CC Chg | 01:38:18 | 04:45:17 | 155.878 | 3.493 | 0.2557 | 255.7 | 0.2557 | 255.7 | 0 | 0 | 0.8607 | 860.69 | 0.8607 | 860.69 | 0 | 0 | 2024-08-14 16:58:27 | 0.5445 | 4190.2682 | 4190.2682 | 22408.51 | Close | 9.667496 |  | 0 | 32.9 | 0 | 0
577 | 2 | 4 |  | CC Chg | 01:38:48 | 04:45:47 | 156.25 | 3.4933 | 0.257 | 257 | 0.257 | 257 | 0 | 0 | 0.8652 | 865.23 | 0.8652 | 865.23 | 0 | 0 | 2024-08-14 16:58:57 | 0.5458 | 4194.1404 | 4194.1404 | 22357.15 | Close | 9.716653 |  | 0 | 32.9 | 0 | 0
578 | 2 | 4 |  | CC Chg | 01:39:18 | 04:46:17 | 156.25 | 3.4936 | 0.2583 | 258.3 | 0.2583 | 258.3 | 0 | 0 | 0.8698 | 869.78 | 0.8698 | 869.78 | 0 | 0 | 2024-08-14 16:59:27 | 0.5459 | 4200.2688 | 4200.2688 | 22359.13 | Close | 9.765882 |  | 0 | 32.9 | 0 | 0
579 | 2 | 4 |  | CC Chg | 01:39:48 | 04:46:47 | 156.25 | 3.4936 | 0.2596 | 259.61 | 0.2596 | 259.61 | 0 | 0 | 0.8743 | 874.33 | 0.8743 | 874.33 | 0 | 0 | 2024-08-14 16:59:57 | 0.5459 | 0 | 0 | 22358.15 | Close | 9.81511 |  | 0.0002 | 32.9 | 0 | 0
580 | 2 | 4 |  | CC Chg | 01:40:18 | 04:47:17 | 155.878 | 3.4939 | 0.2609 | 260.9 | 0.2609 | 260.9 | 0 | 0 | 0.8789 | 878.86 | 0.8789 | 878.86 | 0 | 0 | 2024-08-14 17:00:27 | 0.5446 | 4186.2119 | 4186.2119 | 22414.48 | Close | 9.864175 |  | 0 | 32.9 | 0 | 0
581 | 2 | 4 |  | CC Chg | 01:40:48 | 04:47:47 | 156.25 | 3.4949 | 0.2622 | 262.21 | 0.2622 | 262.21 | 0 | 0 | 0.8834 | 883.41 | 0.8834 | 883.41 | 0 | 0 | 2024-08-14 17:00:57 | 0.5461 | 1400.0896 | 1400.0896 | 22367.07 | Close | 9.913403 |  | 0 | 32.9 | 0 | 0
582 | 2 | 4 |  | CC Chg | 01:41:18 | 04:48:17 | 156.25 | 3.4949 | 0.2635 | 263.51 | 0.2635 | 263.51 | 0 | 0 | 0.888 | 887.96 | 0.888 | 887.96 | 0 | 0 | 2024-08-14 17:01:27 | 0.5461 | 0 | 0 | 22367.07 | Close | 9.962632 |  | 0 | 32.9 | 0 | 0
583 | 2 | 4 |  | CC Chg | 01:41:48 | 04:48:47 | 155.878 | 3.4952 | 0.2648 | 264.81 | 0.2648 | 264.81 | 0 | 0 | 0.8925 | 892.5 | 0.8925 | 892.5 | 0 | 0 | 2024-08-14 17:01:57 | 0.5448 | 4185.9319 | 4185.9319 | 22421.45 | Close | 10.01169 |  | 0.0002 | 32.9 | 0 | 0
584 | 2 | 4 |  | CC Chg | 01:42:18 | 04:49:17 | 156.25 | 3.4955 | 0.2661 | 266.11 | 0.2661 | 266.11 | 0 | 0 | 0.897 | 897.05 | 0.897 | 897.05 | 0 | 0 | 2024-08-14 17:02:27 | 0.5462 | 4213.8619 | 4213.8619 | 22371.03 | Close | 10.06092 |  | 0 | 33 | 0 | 0
585 | 2 | 4 |  | CC Chg | 01:42:48 | 04:49:47 | 156.25 | 3.4958 | 0.2674 | 267.41 | 0.2674 | 267.41 | 0 | 0 | 0.9016 | 901.6 | 0.9016 | 901.6 | 0 | 0 | 2024-08-14 17:02:57 | 0.5462 | 4186.7631 | 4186.7631 | 22372.03 | Close | 10.11015 |  | 0.0002 | 33 | 0 | 0
586 | 2 | 4 |  | CC Chg | 01:43:18 | 04:50:17 | 155.878 | 3.4961 | 0.2687 | 268.71 | 0.2687 | 268.71 | 0 | 0 | 0.9061 | 906.14 | 0.9061 | 906.14 | 0 | 0 | 2024-08-14 17:03:27 | 0.545 | 4185.0358 | 4185.0358 | 22428.4 | Close | 10.1592 |  | 0 | 33 | 0 | 0
587 | 2 | 4 |  | CC Chg | 01:43:48 | 04:50:47 | 156.25 | 3.4964 | 0.27 | 270.01 | 0.27 | 270.01 | 0 | 0 | 0.9107 | 910.69 | 0.9107 | 910.69 | 0 | 0 | 2024-08-14 17:03:57 | 0.5463 | 4200.2688 | 4200.2688 | 22376 | Close | 10.20843 |  | 0.0002 | 33 | 0 | 0
588 | 2 | 4 |  | CC Chg | 01:44:18 | 04:51:17 | 156.25 | 3.4967 | 0.2713 | 271.31 | 0.2713 | 271.31 | 0 | 0 | 0.9152 | 915.24 | 0.9152 | 915.24 | 0 | 0 | 2024-08-14 17:04:27 | 0.5464 | 4200.2688 | 4200.2688 | 22377.99 | Close | 10.25766 |  | 0.0002 | 33 | 0 | 0
589 | 2 | 4 |  | CC Chg | 01:44:48 | 04:51:47 | 155.878 | 3.497 | 0.2726 | 272.61 | 0.2726 | 272.61 | 0 | 0 | 0.9198 | 919.78 | 0.9198 | 919.78 | 0 | 0 | 2024-08-14 17:04:57 | 0.5451 | 4184.1958 | 4184.1958 | 22434.37 | Close | 10.3067 |  | 0 | 33 | 0 | 0
590 | 2 | 4 |  | CC Chg | 01:45:18 | 04:52:17 | 155.878 | 3.4973 | 0.2739 | 273.91 | 0.2739 | 273.91 | 0 | 0 | 0.9243 | 924.32 | 0.9243 | 924.32 | 0 | 0 | 2024-08-14 17:05:27 | 0.5452 | 4190.2682 | 4190.2682 | 22435.37 | Close | 10.35581 |  | 0.0002 | 33 | 0 | 0
591 | 2 | 4 |  | CC Chg | 01:45:48 | 04:52:47 | 155.878 | 3.4976 | 0.2752 | 275.21 | 0.2752 | 275.21 | 0 | 0 | 0.9289 | 928.86 | 0.9289 | 928.86 | 0 | 0 | 2024-08-14 17:05:57 | 0.5452 | 4190.2682 | 4190.2682 | 22437.36 | Close | 10.40492 |  | 0.0002 | 33 | 0 | 0
592 | 2 | 4 |  | CC Chg | 01:46:18 | 04:53:17 | 155.878 | 3.498 | 0.2765 | 276.51 | 0.2765 | 276.51 | 0 | 0 | 0.9334 | 933.42 | 0.9334 | 933.42 | 0 | 0 | 2024-08-14 17:06:27 | 0.5453 | 4204.1411 | 4204.1411 | 22440.33 | Close | 10.4542 |  | 0 | 33 | 0 | 0
593 | 2 | 4 |  | CC Chg | 01:46:48 | 04:53:47 | 156.25 | 3.4983 | 0.2778 | 277.81 | 0.2778 | 277.81 | 0 | 0 | 0.938 | 937.98 | 0.938 | 937.98 | 0 | 0 | 2024-08-14 17:06:57 | 0.5466 | 4200.2688 | 4200.2688 | 22388.89 | Close | 10.50343 |  | 0 | 33 | 0 | 0
594 | 2 | 4 |  | CC Chg | 01:47:18 | 04:54:17 | 156.25 | 3.4986 | 0.2791 | 279.11 | 0.2791 | 279.11 | 0 | 0 | 0.9425 | 942.53 | 0.9425 | 942.53 | 0 | 0 | 2024-08-14 17:07:27 | 0.5467 | 4200.2688 | 4200.2688 | 22389.89 | Close | 10.55265 |  | 0.0002 | 33 | 0 | 0
595 | 2 | 4 |  | CC Chg | 01:47:48 | 04:54:47 | 155.878 | 3.4989 | 0.2804 | 280.41 | 0.2804 | 280.41 | 0 | 0 | 0.9471 | 947.07 | 0.9471 | 947.07 | 0 | 0 | 2024-08-14 17:07:57 | 0.5454 | 4183.1317 | 4183.1317 | 22446.3 | Close | 10.60168 |  | 0 | 33 | 0 | 0
596 | 2 | 4 |  | CC Chg | 01:48:18 | 04:55:17 | 155.878 | 3.4992 | 0.2817 | 281.71 | 0.2817 | 281.71 | 0 | 0 | 0.9516 | 951.61 | 0.9516 | 951.61 | 0 | 0 | 2024-08-14 17:08:27 | 0.5454 | 4190.2682 | 4190.2682 | 22448.29 | Close | 10.65079 |  | 0 | 33 | 0 | 0
597 | 2 | 4 |  | CC Chg | 01:48:48 | 04:55:47 | 156.25 | 3.4995 | 0.283 | 283.01 | 0.283 | 283.01 | 0 | 0 | 0.9562 | 956.17 | 0.9562 | 956.17 | 0 | 0 | 2024-08-14 17:08:57 | 0.5468 | 4200.2688 | 4200.2688 | 22396.83 | Close | 10.70002 |  | 0 | 33 | 0 | 0
598 | 2 | 4 |  | CC Chg | 01:49:18 | 04:56:17 | 156.25 | 3.4998 | 0.2843 | 284.31 | 0.2843 | 284.31 | 0 | 0 | 0.9607 | 960.72 | 0.9607 | 960.72 | 0 | 0 | 2024-08-14 17:09:27 | 0.5468 | 4193.0204 | 4193.0204 | 22398.81 | Close | 10.74917 |  | 0 | 33 | 0 | 0
599 | 2 | 4 |  | CC Chg | 01:49:48 | 04:56:47 | 155.878 | 3.5001 | 0.2856 | 285.61 | 0.2856 | 285.61 | 0 | 0 | 0.9653 | 965.27 | 0.9653 | 965.27 | 0 | 0 | 2024-08-14 17:09:57 | 0.5456 | 4190.2682 | 4190.2682 | 22454.25 | Close | 10.79828 |  | 0 | 33 | 0 | 0
600 | 2 | 4 |  | CC Chg | 01:50:18 | 04:57:17 | 156.25 | 3.5004 | 0.2869 | 286.91 | 0.2869 | 286.91 | 0 | 0 | 0.9698 | 969.82 | 0.9698 | 969.82 | 0 | 0 | 2024-08-14 17:10:27 | 0.5469 | 4200.2688 | 4200.2688 | 22402.78 | Close | 10.84751 |  | 0 | 33 | 0 | 0
601 | 2 | 4 |  | CC Chg | 01:50:48 | 04:57:47 | 155.878 | 3.5007 | 0.2882 | 288.21 | 0.2882 | 288.21 | 0 | 0 | 0.9744 | 974.37 | 0.9744 | 974.37 | 0 | 0 | 2024-08-14 17:10:57 | 0.5457 | 4193.3564 | 4193.3564 | 22458.23 | Close | 10.89666 |  | 0 | 33 | 0 | 0
602 | 2 | 4 |  | CC Chg | 01:51:18 | 04:58:17 | 156.25 | 3.5011 | 0.2895 | 289.51 | 0.2895 | 289.51 | 0 | 0 | 0.9789 | 978.93 | 0.9789 | 978.93 | 0 | 0 | 2024-08-14 17:11:27 | 0.547 | 4200.2688 | 4200.2688 | 22405.76 | Close | 10.94588 |  | 0.0002 | 33 | 0 | 0
603 | 2 | 4 |  | CC Chg | 01:51:48 | 04:58:47 | 155.878 | 3.5014 | 0.2908 | 290.81 | 0.2908 | 290.81 | 0 | 0 | 0.9835 | 983.48 | 0.9835 | 983.48 | 0 | 0 | 2024-08-14 17:11:57 | 0.5458 | 4190.2682 | 4190.2682 | 22461.22 | Close | 10.995 |  | 0.0002 | 33 | 0 | 0
604 | 2 | 4 |  | CC Chg | 01:52:18 | 04:59:17 | 155.878 | 3.5017 | 0.2921 | 292.11 | 0.2921 | 292.11 | 0 | 0 | 0.988 | 988.03 | 0.988 | 988.03 | 0 | 0 | 2024-08-14 17:12:27 | 0.5458 | 4191.0602 | 4191.0602 | 22464.2 | Close | 11.04412 |  | 0 | 33 | 0 | 0
605 | 2 | 4 |  | CC Chg | 01:52:48 | 04:59:47 | 155.878 | 3.502 | 0.2934 | 293.41 | 0.2934 | 293.41 | 0 | 0 | 0.9926 | 992.58 | 0.9926 | 992.58 | 0 | 0 | 2024-08-14 17:12:57 | 0.5459 | 4190.2682 | 4190.2682 | 22465.2 | Close | 11.09323 |  | 0.0002 | 33 | 0 | 0
606 | 2 | 4 |  | CC Chg | 01:53:18 | 05:00:17 | 156.25 | 3.5026 | 0.2947 | 294.71 | 0.2947 | 294.71 | 0 | 0 | 0.9971 | 997.14 | 0.9971 | 997.14 | 0 | 0 | 2024-08-14 17:13:27 | 0.5473 | 2100.1344 | 2100.1344 | 22416.67 | Close | 11.14246 |  | 0 | 33 | 0 | 0
607 | 2 | 4 |  | CC Chg | 01:53:48 | 05:00:47 | 156.25 | 3.5029 | 0.296 | 296.01 | 0.296 | 296.01 | 0 | 0 | 1.0017 | 1001.69 | 1.0017 | 1001.69 | 0 | 0 | 2024-08-14 17:13:57 | 0.5473 | 4191.7883 | 4191.7883 | 22418.65 | Close | 11.19159 |  | 0 | 33.1 | 0 | 0
608 | 2 | 4 |  | CC Chg | 01:54:18 | 05:01:17 | 155.878 | 3.5032 | 0.2973 | 297.31 | 0.2973 | 297.31 | 0 | 0 | 1.0062 | 1006.24 | 1.0062 | 1006.24 | 0 | 0 | 2024-08-14 17:14:27 | 0.5461 | 4190.2682 | 4190.2682 | 22474.14 | Close | 11.2407 |  | 0 | 33.1 | 0 | 0
609 | 2 | 4 |  | CC Chg | 01:54:48 | 05:01:47 | 155.878 | 3.5035 | 0.2986 | 298.61 | 0.2986 | 298.61 | 0 | 0 | 1.0108 | 1010.79 | 1.0108 | 1010.79 | 0 | 0 | 2024-08-14 17:14:57 | 0.5461 | 4190.2682 | 4190.2682 | 22476.13 | Close | 11.28981 |  | 0 | 33.1 | 0 | 0
610 | 2 | 4 |  | CC Chg | 01:55:18 | 05:02:17 | 156.25 | 3.5038 | 0.2999 | 299.91 | 0.2999 | 299.91 | 0 | 0 | 1.0154 | 1015.36 | 1.0154 | 1015.36 | 0 | 0 | 2024-08-14 17:15:27 | 0.5475 | 4202.909 | 4202.909 | 22424.6 | Close | 11.33907 |  | 0 | 33 | 0 | 0
611 | 2 | 4 |  | CC Chg | 01:55:48 | 05:02:47 | 155.878 | 3.5042 | 0.3012 | 301.21 | 0.3012 | 301.21 | 0 | 0 | 1.0199 | 1019.91 | 1.0199 | 1019.91 | 0 | 0 | 2024-08-14 17:15:57 | 0.5462 | 4190.2682 | 4190.2682 | 22480.11 | Close | 11.38818 |  | 0 | 33.1 | 0 | 0
612 | 2 | 4 |  | CC Chg | 01:56:18 | 05:03:17 | 155.878 | 3.5048 | 0.3025 | 302.51 | 0.3025 | 302.51 | 0 | 0 | 1.0245 | 1024.46 | 1.0245 | 1024.46 | 0 | 0 | 2024-08-14 17:16:27 | 0.5463 | 2095.1341 | 2095.1341 | 22483.1 | Close | 11.43729 |  | 0.0002 | 33.1 | 0 | 0
613 | 2 | 4 |  | CC Chg | 01:56:48 | 05:03:47 | 156.25 | 3.5048 | 0.3038 | 303.82 | 0.3038 | 303.82 | 0 | 0 | 1.029 | 1029.03 | 1.029 | 1029.03 | 0 | 0 | 2024-08-14 17:16:57 | 0.5476 | 0 | 0 | 22429.57 | Close | 11.48657 |  | 0.0002 | 33.1 | 0 | 0
614 | 2 | 4 |  | CC Chg | 01:57:18 | 05:04:17 | 155.878 | 3.5054 | 0.3051 | 305.11 | 0.3051 | 305.11 | 0 | 0 | 1.0336 | 1033.58 | 1.0336 | 1033.58 | 0 | 0 | 2024-08-14 17:17:27 | 0.5464 | 2091.7603 | 2091.7603 | 22488.07 | Close | 11.53568 |  | 0 | 33.1 | 0 | 0
615 | 2 | 4 |  | CC Chg | 01:57:48 | 05:04:47 | 156.25 | 3.5057 | 0.3064 | 306.42 | 0.3064 | 306.42 | 0 | 0 | 1.0381 | 1038.15 | 1.0381 | 1038.15 | 0 | 0 | 2024-08-14 17:17:57 | 0.5478 | 4213.8619 | 4213.8619 | 22436.51 | Close | 11.58491 |  | 0 | 33.1 | 0 | 0
616 | 2 | 4 |  | CC Chg | 01:58:18 | 05:05:17 | 155.878 | 3.506 | 0.3077 | 307.72 | 0.3077 | 307.72 | 0 | 0 | 1.0427 | 1042.71 | 1.0427 | 1042.71 | 0 | 0 | 2024-08-14 17:18:27 | 0.5465 | 4195.1485 | 4195.1485 | 22492.04 | Close | 11.63408 |  | 0 | 33.1 | 0 | 0
617 | 2 | 4 |  | CC Chg | 01:58:48 | 05:05:47 | 156.25 | 3.5063 | 0.309 | 309.02 | 0.309 | 309.02 | 0 | 0 | 1.0473 | 1047.27 | 1.0473 | 1047.27 | 0 | 0 | 2024-08-14 17:18:57 | 0.5479 | 4200.2688 | 4200.2688 | 22440.47 | Close | 11.68331 |  | 0 | 33.1 | 0 | 0
618 | 2 | 4 |  | CC Chg | 01:59:18 | 05:06:17 | 156.25 | 3.5066 | 0.3103 | 310.32 | 0.3103 | 310.32 | 0 | 0 | 1.0518 | 1051.84 | 1.0518 | 1051.84 | 0 | 0 | 2024-08-14 17:19:27 | 0.5479 | 4200.2688 | 4200.2688 | 22441.47 | Close | 11.73254 |  | 0.0002 | 33.1 | 0 | 0
619 | 2 | 4 |  | CC Chg | 01:59:48 | 05:06:47 | 155.878 | 3.5069 | 0.3116 | 311.62 | 0.3116 | 311.62 | 0 | 0 | 1.0564 | 1056.39 | 1.0564 | 1056.39 | 0 | 0 | 2024-08-14 17:19:57 | 0.5467 | 4172.3607 | 4172.3607 | 22498.01 | Close | 11.78159 |  | 0 | 33.1 | 0 | 0
620 | 2 | 4 |  | CC Chg | 02:00:18 | 05:07:17 | 156.25 | 3.5073 | 0.3129 | 312.92 | 0.3129 | 312.92 | 0 | 0 | 1.061 | 1060.95 | 1.061 | 1060.95 | 0 | 0 | 2024-08-14 17:20:27 | 0.548 | 4213.8619 | 4213.8619 | 22446.43 | Close | 11.83082 |  | 0 | 33.1 | 0 | 0
621 | 2 | 4 |  | CC Chg | 02:00:48 | 05:07:47 | 156.25 | 3.5076 | 0.3142 | 314.22 | 0.3142 | 314.22 | 0 | 0 | 1.0655 | 1065.52 | 1.0655 | 1065.52 | 0 | 0 | 2024-08-14 17:20:57 | 0.5481 | 4200.2688 | 4200.2688 | 22448.41 | Close | 11.88005 |  | 0 | 33.1 | 0 | 0
622 | 2 | 4 |  | CC Chg | 02:01:18 | 05:08:17 | 155.878 | 3.5079 | 0.3155 | 315.52 | 0.3155 | 315.52 | 0 | 0 | 1.0701 | 1070.07 | 1.0701 | 1070.07 | 0 | 0 | 2024-08-14 17:21:27 | 0.5468 | 4172.0257 | 4172.0257 | 22503.98 | Close | 11.92911 |  | 0 | 33.1 | 0 | 0
623 | 2 | 4 |  | CC Chg | 02:01:48 | 05:08:47 | 155.878 | 3.5082 | 0.3168 | 316.82 | 0.3168 | 316.82 | 0 | 0 | 1.0746 | 1074.63 | 1.0746 | 1074.63 | 0 | 0 | 2024-08-14 17:21:57 | 0.5468 | 4203.8289 | 4203.8289 | 22504.97 | Close | 11.97822 |  | 0.0002 | 33.1 | 0 | 0
624 | 2 | 4 |  | CC Chg | 02:02:18 | 05:09:17 | 155.878 | 3.5088 | 0.3181 | 318.12 | 0.3181 | 318.12 | 0 | 0 | 1.0792 | 1079.19 | 1.0792 | 1079.19 | 0 | 0 | 2024-08-14 17:22:27 | 0.5469 | 2091.7603 | 2091.7603 | 22509.94 | Close | 12.02733 |  | 0 | 33.1 | 0 | 0
625 | 2 | 4 |  | CC Chg | 02:02:48 | 05:09:47 | 155.878 | 3.5091 | 0.3194 | 319.42 | 0.3194 | 319.42 | 0 | 0 | 1.0838 | 1083.76 | 1.0838 | 1083.76 | 0 | 0 | 2024-08-14 17:22:57 | 0.547 | 4219.7694 | 4219.7694 | 22510.94 | Close | 12.07663 |  | 0.0002 | 33.1 | 0 | 0
626 | 2 | 4 |  | CC Chg | 02:03:18 | 05:10:17 | 156.25 | 3.5094 | 0.3207 | 320.72 | 0.3207 | 320.72 | 0 | 0 | 1.0883 | 1088.33 | 1.0883 | 1088.33 | 0 | 0 | 2024-08-14 17:23:27 | 0.5483 | 4186.7631 | 4186.7631 | 22459.34 | Close | 12.12586 |  | 0.0002 | 33.1 | 0 | 0
627 | 2 | 4 |  | CC Chg | 02:03:48 | 05:10:47 | 155.878 | 3.5097 | 0.322 | 322.02 | 0.322 | 322.02 | 0 | 0 | 1.0929 | 1092.89 | 1.0929 | 1092.89 | 0 | 0 | 2024-08-14 17:23:57 | 0.5471 | 4190.2682 | 4190.2682 | 22515.91 | Close | 12.17497 |  | 0 | 33.1 | 0 | 0
628 | 2 | 4 |  | CC Chg | 02:04:18 | 05:11:17 | 155.878 | 3.51 | 0.3233 | 323.32 | 0.3233 | 323.32 | 0 | 0 | 1.0975 | 1097.46 | 1.0975 | 1097.46 | 0 | 0 | 2024-08-14 17:24:27 | 0.5471 | 4196.4926 | 4196.4926 | 22517.9 | Close | 12.22415 |  | 0 | 33.1 | 0 | 0
629 | 2 | 4 |  | CC Chg | 02:04:48 | 05:11:47 | 155.878 | 3.5107 | 0.3246 | 324.62 | 0.3246 | 324.62 | 0 | 0 | 1.102 | 1102.02 | 1.102 | 1102.02 | 0 | 0 | 2024-08-14 17:24:57 | 0.5472 | 2095.1341 | 2095.1341 | 22521.88 | Close | 12.27327 |  | 0 | 33.1 | 0 | 0
630 | 2 | 4 |  | CC Chg | 02:05:18 | 05:12:17 | 155.878 | 3.5113 | 0.3259 | 325.92 | 0.3259 | 325.92 | 0 | 0 | 1.1066 | 1106.58 | 1.1066 | 1106.58 | 0 | 0 | 2024-08-14 17:25:27 | 0.5473 | 2095.1341 | 2095.1341 | 22524.87 | Close | 12.32238 |  | 0.0002 | 33.1 | 0 | 0
631 | 2 | 4 |  | CC Chg | 02:05:48 | 05:12:47 | 155.878 | 3.5116 | 0.3272 | 327.23 | 0.3272 | 327.23 | 0 | 0 | 1.1112 | 1111.15 | 1.1112 | 1111.15 | 0 | 0 | 2024-08-14 17:25:57 | 0.5474 | 4205.7092 | 4205.7092 | 22527.84 | Close | 12.37167 |  | 0 | 33.1 | 0 | 0
632 | 2 | 4 |  | CC Chg | 02:06:18 | 05:13:17 | 156.25 | 3.5119 | 0.3285 | 328.53 | 0.3285 | 328.53 | 0 | 0 | 1.1157 | 1115.73 | 1.1157 | 1115.73 | 0 | 0 | 2024-08-14 17:26:27 | 0.5487 | 4200.2688 | 4200.2688 | 22476.19 | Close | 12.4209 |  | 0 | 33.1 | 0 | 0
633 | 2 | 4 |  | CC Chg | 02:06:48 | 05:13:47 | 156.25 | 3.5122 | 0.3298 | 329.83 | 0.3298 | 329.83 | 0 | 0 | 1.1203 | 1120.3 | 1.1203 | 1120.3 | 0 | 0 | 2024-08-14 17:26:57 | 0.5488 | 4200.2688 | 4200.2688 | 22477.19 | Close | 12.47013 |  | 0.0002 | 33.1 | 0 | 0
634 | 2 | 4 |  | CC Chg | 02:07:18 | 05:14:17 | 155.878 | 3.5125 | 0.3311 | 331.13 | 0.3311 | 331.13 | 0 | 0 | 1.1249 | 1124.86 | 1.1249 | 1124.86 | 0 | 0 | 2024-08-14 17:27:27 | 0.5475 | 4186.4919 | 4186.4919 | 22533.81 | Close | 12.5192 |  | 0 | 33.1 | 0 | 0
635 | 2 | 4 |  | CC Chg | 02:07:48 | 05:14:47 | 155.878 | 3.5128 | 0.3324 | 332.43 | 0.3324 | 332.43 | 0 | 0 | 1.1294 | 1129.42 | 1.1294 | 1129.42 | 0 | 0 | 2024-08-14 17:27:57 | 0.5476 | 4190.2682 | 4190.2682 | 22534.81 | Close | 12.56831 |  | 0.0002 | 33.1 | 0 | 0
636 | 2 | 4 |  | CC Chg | 02:08:18 | 05:15:17 | 156.25 | 3.5131 | 0.3337 | 333.73 | 0.3337 | 333.73 | 0 | 0 | 1.134 | 1134 | 1.134 | 1134 | 0 | 0 | 2024-08-14 17:28:27 | 0.5489 | 4200.2688 | 4200.2688 | 22484.13 | Close | 12.61754 |  | 0 | 33.1 | 0 | 0
637 | 2 | 4 |  | CC Chg | 02:08:48 | 05:15:47 | 156.25 | 3.5135 | 0.335 | 335.03 | 0.335 | 335.03 | 0 | 0 | 1.1386 | 1138.57 | 1.1386 | 1138.57 | 0 | 0 | 2024-08-14 17:28:57 | 0.549 | 4195.9326 | 4195.9326 | 22486.11 | Close | 12.66671 |  | 0 | 33.1 | 0 | 0
638 | 2 | 4 |  | CC Chg | 02:09:18 | 05:16:17 | 155.878 | 3.5141 | 0.3363 | 336.33 | 0.3363 | 336.33 | 0 | 0 | 1.1431 | 1143.13 | 1.1431 | 1143.13 | 0 | 0 | 2024-08-14 17:29:27 | 0.5478 | 2095.1341 | 2095.1341 | 22543.75 | Close | 12.71583 |  | 0 | 33.1 | 0 | 0
639 | 2 | 4 |  | CC Chg | 02:09:48 | 05:16:47 | 156.25 | 3.5144 | 0.3376 | 337.63 | 0.3376 | 337.63 | 0 | 0 | 1.1477 | 1147.71 | 1.1477 | 1147.71 | 0 | 0 | 2024-08-14 17:29:57 | 0.5491 | 4200.2688 | 4200.2688 | 22492.06 | Close | 12.76505 |  | 0 | 33.1 | 0 | 0
640 | 2 | 4 |  | CC Chg | 02:10:18 | 05:17:17 | 156.25 | 3.515 | 0.3389 | 338.93 | 0.3389 | 338.93 | 0 | 0 | 1.1523 | 1152.28 | 1.1523 | 1152.28 | 0 | 0 | 2024-08-14 17:30:27 | 0.5492 | 2097.4062 | 2097.4062 | 22496.03 | Close | 12.81422 |  | 0 | 33.1 | 0 | 0
641 | 2 | 4 |  | CC Chg | 02:10:48 | 05:17:47 | 155.878 | 3.5153 | 0.3402 | 340.23 | 0.3402 | 340.23 | 0 | 0 | 1.1568 | 1156.84 | 1.1568 | 1156.84 | 0 | 0 | 2024-08-14 17:30:57 | 0.548 | 4190.2682 | 4190.2682 | 22550.72 | Close | 12.86333 |  | 0.0002 | 33.1 | 0 | 0
642 | 2 | 4 |  | CC Chg | 02:11:18 | 05:18:17 | 155.878 | 3.5156 | 0.3415 | 341.53 | 0.3415 | 341.53 | 0 | 0 | 1.1614 | 1161.41 | 1.1614 | 1161.41 | 0 | 0 | 2024-08-14 17:31:27 | 0.548 | 4190.2682 | 4190.2682 | 22552.71 | Close | 12.91244 |  | 0.0002 | 33.1 | 0 | 0
643 | 2 | 4 |  | CC Chg | 02:11:48 | 05:18:47 | 155.878 | 3.5159 | 0.3428 | 342.83 | 0.3428 | 342.83 | 0 | 0 | 1.166 | 1165.99 | 1.166 | 1165.99 | 0 | 0 | 2024-08-14 17:31:57 | 0.5481 | 4204.5891 | 4204.5891 | 22555.68 | Close | 12.96172 |  | 0 | 33.1 | 0 | 0
644 | 2 | 4 |  | CC Chg | 02:12:18 | 05:19:17 | 156.25 | 3.5162 | 0.3441 | 344.13 | 0.3441 | 344.13 | 0 | 0 | 1.1706 | 1170.57 | 1.1706 | 1170.57 | 0 | 0 | 2024-08-14 17:32:27 | 0.5494 | 4200.2688 | 4200.2688 | 22502.98 | Close | 13.01095 |  | 0.0002 | 33.1 | 0 | 0
645 | 2 | 4 |  | CC Chg | 02:12:48 | 05:19:47 | 156.25 | 3.5169 | 0.3454 | 345.44 | 0.3454 | 345.44 | 0 | 0 | 1.1751 | 1175.15 | 1.1751 | 1175.15 | 0 | 0 | 2024-08-14 17:32:57 | 0.5495 | 2100.1344 | 2100.1344 | 22506.95 | Close | 13.06018 |  | 0.0002 | 33.1 | 0 | 0
646 | 2 | 4 |  | CC Chg | 02:13:18 | 05:20:17 | 155.878 | 3.5172 | 0.3467 | 346.73 | 0.3467 | 346.73 | 0 | 0 | 1.1797 | 1179.71 | 1.1797 | 1179.71 | 0 | 0 | 2024-08-14 17:33:27 | 0.5483 | 4185.7079 | 4185.7079 | 22562.65 | Close | 13.10924 |  | 0.0002 | 33.1 | 0 | 0
647 | 2 | 4 |  | CC Chg | 02:13:48 | 05:20:47 | 156.25 | 3.5175 | 0.348 | 348.04 | 0.348 | 348.04 | 0 | 0 | 1.1843 | 1184.29 | 1.1843 | 1184.29 | 0 | 0 | 2024-08-14 17:33:57 | 0.5496 | 4200.2688 | 4200.2688 | 22511.9 | Close | 13.15847 |  | 0 | 33.1 | 0 | 0
648 | 2 | 4 |  | CC Chg | 02:14:18 | 05:21:17 | 156.25 | 3.5184 | 0.3493 | 349.34 | 0.3493 | 349.34 | 0 | 0 | 1.1889 | 1188.87 | 1.1889 | 1188.87 | 0 | 0 | 2024-08-14 17:34:27 | 0.5498 | 1400.0896 | 1400.0896 | 22517.86 | Close | 13.2077 |  | 0 | 33.1 | 0 | 0
649 | 2 | 4 |  | CC Chg | 02:14:48 | 05:21:47 | 156.25 | 3.5187 | 0.3506 | 350.64 | 0.3506 | 350.64 | 0 | 0 | 1.1934 | 1193.44 | 1.1934 | 1193.44 | 0 | 0 | 2024-08-14 17:34:57 | 0.5498 | 4185.2599 | 4185.2599 | 22518.86 | Close | 13.25675 |  | 0.0002 | 33.1 | 0 | 0
650 | 2 | 4 |  | CC Chg | 02:15:18 | 05:22:17 | 155.878 | 3.519 | 0.3519 | 351.93 | 0.3519 | 351.93 | 0 | 0 | 1.198 | 1198.01 | 1.198 | 1198.01 | 0 | 0 | 2024-08-14 17:35:27 | 0.5485 | 4190.2682 | 4190.2682 | 22574.59 | Close | 13.30586 |  | 0.0002 | 33.1 | 0 | 0
651 | 2 | 4 |  | CC Chg | 02:15:48 | 05:22:47 | 155.878 | 3.5193 | 0.3532 | 353.23 | 0.3532 | 353.23 | 0 | 0 | 1.2026 | 1202.58 | 1.2026 | 1202.58 | 0 | 0 | 2024-08-14 17:35:57 | 0.5486 | 4190.2682 | 4190.2682 | 22577.56 | Close | 13.35497 |  | 0 | 33.1 | 0 | 0
652 | 2 | 4 |  | CC Chg | 02:16:18 | 05:23:17 | 156.25 | 3.52 | 0.3545 | 354.54 | 0.3545 | 354.54 | 0 | 0 | 1.2072 | 1207.17 | 1.2072 | 1207.17 | 0 | 0 | 2024-08-14 17:36:27 | 0.55 | 2102.5186 | 2102.5186 | 22527.78 | Close | 13.40426 |  | 0 | 33.1 | 0 | 0
653 | 2 | 4 |  | CC Chg | 02:16:48 | 05:23:47 | 155.878 | 3.5203 | 0.3558 | 355.84 | 0.3558 | 355.84 | 0 | 0 | 1.2117 | 1211.74 | 1.2117 | 1211.74 | 0 | 0 | 2024-08-14 17:36:57 | 0.5487 | 4190.2682 | 4190.2682 | 22583.53 | Close | 13.45337 |  | 0 | 33.1 | 0 | 0
654 | 2 | 4 |  | CC Chg | 02:17:18 | 05:24:17 | 155.878 | 3.5206 | 0.3571 | 357.14 | 0.3571 | 357.14 | 0 | 0 | 1.2163 | 1216.31 | 1.2163 | 1216.31 | 0 | 0 | 2024-08-14 17:37:27 | 0.5488 | 4190.2682 | 4190.2682 | 22585.52 | Close | 13.50248 |  | 0 | 33.1 | 0 | 0
655 | 2 | 4 |  | CC Chg | 02:17:48 | 05:24:47 | 155.878 | 3.5212 | 0.3584 | 358.44 | 0.3584 | 358.44 | 0 | 0 | 1.2209 | 1220.9 | 1.2209 | 1220.9 | 0 | 0 | 2024-08-14 17:37:57 | 0.5489 | 2103.4146 | 2103.4146 | 22588.51 | Close | 13.55179 |  | 0.0002 | 33.1 | 0 | 0
656 | 2 | 4 |  | CC Chg | 02:18:18 | 05:25:17 | 155.878 | 3.5215 | 0.3597 | 359.74 | 0.3597 | 359.74 | 0 | 0 | 1.2255 | 1225.48 | 1.2255 | 1225.48 | 0 | 0 | 2024-08-14 17:38:27 | 0.5489 | 4190.2682 | 4190.2682 | 22590.5 | Close | 13.6009 |  | 0.0002 | 33.1 | 0 | 0
657 | 2 | 4 |  | CC Chg | 02:18:48 | 05:25:47 | 156.25 | 3.5218 | 0.361 | 361.04 | 0.361 | 361.04 | 0 | 0 | 1.2301 | 1230.06 | 1.2301 | 1230.06 | 0 | 0 | 2024-08-14 17:38:57 | 0.5503 | 4200.2688 | 4200.2688 | 22538.7 | Close | 13.65013 |  | 0.0002 | 33.1 | 0 | 0
658 | 2 | 4 |  | CC Chg | 02:19:18 | 05:26:17 | 156.25 | 3.5224 | 0.3623 | 362.34 | 0.3623 | 362.34 | 0 | 0 | 1.2346 | 1234.64 | 1.2346 | 1234.64 | 0 | 0 | 2024-08-14 17:39:27 | 0.5504 | 2097.2942 | 2097.2942 | 22543.65 | Close | 13.69929 |  | 0 | 33.1 | 0 | 0
659 | 2 | 4 |  | CC Chg | 02:19:48 | 05:26:47 | 155.878 | 3.5228 | 0.3636 | 363.64 | 0.3636 | 363.64 | 0 | 0 | 1.2392 | 1239.22 | 1.2392 | 1239.22 | 0 | 0 | 2024-08-14 17:39:57 | 0.5491 | 4190.2682 | 4190.2682 | 22598.45 | Close | 13.7484 |  | 0.0002 | 33.1 | 0 | 0
660 | 2 | 4 |  | CC Chg | 02:20:18 | 05:27:17 | 155.878 | 3.5231 | 0.3649 | 364.94 | 0.3649 | 364.94 | 0 | 0 | 1.2438 | 1243.8 | 1.2438 | 1243.8 | 0 | 0 | 2024-08-14 17:40:27 | 0.5492 | 4176.7946 | 4176.7946 | 22600.45 | Close | 13.79751 |  | 0.0002 | 33.1 | 0 | 0
661 | 2 | 4 |  | CC Chg | 02:20:48 | 05:27:47 | 156.25 | 3.5237 | 0.3662 | 366.24 | 0.3662 | 366.24 | 0 | 0 | 1.2484 | 1248.39 | 1.2484 | 1248.39 | 0 | 0 | 2024-08-14 17:40:57 | 0.5506 | 2102.4066 | 2102.4066 | 22551.59 | Close | 13.84679 |  | 0 | 33.1 | 0 | 0
662 | 2 | 4 |  | CC Chg | 02:21:18 | 05:28:17 | 155.878 | 3.524 | 0.3675 | 367.54 | 0.3675 | 367.54 | 0 | 0 | 1.253 | 1252.97 | 1.253 | 1252.97 | 0 | 0 | 2024-08-14 17:41:27 | 0.5493 | 4190.2682 | 4190.2682 | 22606.41 | Close | 13.89591 |  | 0.0002 | 33.1 | 0 | 0
663 | 2 | 4 |  | CC Chg | 02:21:48 | 05:28:47 | 155.878 | 3.5246 | 0.3688 | 368.84 | 0.3688 | 368.84 | 0 | 0 | 1.2575 | 1257.54 | 1.2575 | 1257.54 | 0 | 0 | 2024-08-14 17:41:57 | 0.5494 | 2095.1341 | 2095.1341 | 22611.38 | Close | 13.94502 |  | 0 | 33.1 | 0 | 0
664 | 2 | 4 |  | CC Chg | 02:22:18 | 05:29:17 | 156.25 | 3.5249 | 0.3701 | 370.14 | 0.3701 | 370.14 | 0 | 0 | 1.2621 | 1262.14 | 1.2621 | 1262.14 | 0 | 0 | 2024-08-14 17:42:27 | 0.5508 | 4203.6931 | 4203.6931 | 22559.53 | Close | 13.99429 |  | 0 | 33.1 | 0 | 0
665 | 2 | 4 |  | CC Chg | 02:22:48 | 05:29:47 | 155.878 | 3.5255 | 0.3714 | 371.44 | 0.3714 | 371.44 | 0 | 0 | 1.2667 | 1266.72 | 1.2667 | 1266.72 | 0 | 0 | 2024-08-14 17:42:57 | 0.5496 | 2095.1341 | 2095.1341 | 22617.34 | Close | 14.0434 |  | 0 | 33.1 | 0 | 0
666 | 2 | 4 |  | CC Chg | 02:23:18 | 05:30:17 | 155.878 | 3.5259 | 0.3727 | 372.74 | 0.3727 | 372.74 | 0 | 0 | 1.2713 | 1271.3 | 1.2713 | 1271.3 | 0 | 0 | 2024-08-14 17:43:27 | 0.5496 | 4203.8289 | 4203.8289 | 22619.32 | Close | 14.09251 |  | 0 | 33.1 | 0 | 0
667 | 2 | 4 |  | CC Chg | 02:23:48 | 05:30:47 | 155.878 | 3.5268 | 0.374 | 374.04 | 0.374 | 374.04 | 0 | 0 | 1.2759 | 1275.89 | 1.2759 | 1275.89 | 0 | 0 | 2024-08-14 17:43:57 | 0.5497 | 1399.6514 | 1399.6514 | 22625.3 | Close | 14.14178 |  | 0 | 33.1 | 0 | 0
668 | 2 | 4 |  | CC Chg | 02:24:18 | 05:31:17 | 156.25 | 3.5271 | 0.3753 | 375.35 | 0.3753 | 375.35 | 0 | 0 | 1.2805 | 1280.48 | 1.2805 | 1280.48 | 0 | 0 | 2024-08-14 17:44:27 | 0.5511 | 4200.2688 | 4200.2688 | 22572.43 | Close | 14.191 |  | 0.0002 | 33.1 | 0 | 0
669 | 2 | 4 |  | CC Chg | 02:24:48 | 05:31:47 | 156.25 | 3.5274 | 0.3766 | 376.65 | 0.3766 | 376.65 | 0 | 0 | 1.2851 | 1285.08 | 1.2851 | 1285.08 | 0 | 0 | 2024-08-14 17:44:57 | 0.5512 | 4200.2688 | 4200.2688 | 22575.4 | Close | 14.24023 |  | 0 | 33.1 | 0 | 0
670 | 2 | 4 |  | CC Chg | 02:25:18 | 05:32:17 | 156.25 | 3.528 | 0.3779 | 377.95 | 0.3779 | 377.95 | 0 | 0 | 1.2897 | 1289.65 | 1.2897 | 1289.65 | 0 | 0 | 2024-08-14 17:45:27 | 0.5513 | 2091.7899 | 2091.7899 | 22579.37 | Close | 14.28927 |  | 0 | 33.1 | 0 | 0
671 | 2 | 4 |  | CC Chg | 02:25:48 | 05:32:47 | 156.25 | 3.5283 | 0.3792 | 379.25 | 0.3792 | 379.25 | 0 | 0 | 1.2942 | 1294.25 | 1.2942 | 1294.25 | 0 | 0 | 2024-08-14 17:45:57 | 0.5513 | 4200.2688 | 4200.2688 | 22581.35 | Close | 14.3385 |  | 0 | 33.1 | 0 | 0
672 | 2 | 4 |  | CC Chg | 02:26:18 | 05:33:17 | 156.25 | 3.5286 | 0.3805 | 380.55 | 0.3805 | 380.55 | 0 | 0 | 1.2988 | 1298.84 | 1.2988 | 1298.84 | 0 | 0 | 2024-08-14 17:46:27 | 0.5514 | 4200.2688 | 4200.2688 | 22583.33 | Close | 14.38772 |  | 0 | 33.1 | 0 | 0
673 | 2 | 4 |  | CC Chg | 02:26:48 | 05:33:47 | 156.25 | 3.5293 | 0.3818 | 381.85 | 0.3818 | 381.85 | 0 | 0 | 1.3034 | 1303.42 | 1.3034 | 1303.42 | 0 | 0 | 2024-08-14 17:46:57 | 0.5514 | 2091.1738 | 2091.1738 | 22587.3 | Close | 14.43674 |  | 0 | 33.1 | 0 | 0
674 | 2 | 4 |  | CC Chg | 02:27:18 | 05:34:17 | 155.878 | 3.5299 | 0.3831 | 383.15 | 0.3831 | 383.15 | 0 | 0 | 1.308 | 1308 | 1.308 | 1308 | 0 | 0 | 2024-08-14 17:47:27 | 0.5502 | 2095.1341 | 2095.1341 | 22644.2 | Close | 14.48585 |  | 0.0002 | 33.1 | 0 | 0
675 | 2 | 4 |  | CC Chg | 02:27:48 | 05:34:47 | 156.25 | 3.5302 | 0.3844 | 384.45 | 0.3844 | 384.45 | 0 | 0 | 1.3126 | 1312.6 | 1.3126 | 1312.6 | 0 | 0 | 2024-08-14 17:47:57 | 0.5516 | 4200.2688 | 4200.2688 | 22592.27 | Close | 14.53508 |  | 0.0002 | 33.1 | 0 | 0
676 | 2 | 4 |  | CC Chg | 02:28:18 | 05:35:17 | 155.878 | 3.5308 | 0.3857 | 385.75 | 0.3857 | 385.75 | 0 | 0 | 1.3172 | 1317.19 | 1.3172 | 1317.19 | 0 | 0 | 2024-08-14 17:48:27 | 0.5504 | 2096.0622 | 2096.0622 | 22650.16 | Close | 14.58422 |  | 0.0002 | 33.1 | 0 | 0
677 | 2 | 4 |  | CC Chg | 02:28:48 | 05:35:47 | 156.25 | 3.5311 | 0.387 | 387.05 | 0.387 | 387.05 | 0 | 0 | 1.3218 | 1321.78 | 1.3218 | 1321.78 | 0 | 0 | 2024-08-14 17:48:57 | 0.5517 | 4200.2688 | 4200.2688 | 22599.21 | Close | 14.63345 |  | 0 | 33.1 | 0 | 0
678 | 2 | 4 |  | CC Chg | 02:29:18 | 05:36:17 | 155.878 | 3.5317 | 0.3883 | 388.35 | 0.3883 | 388.35 | 0 | 0 | 1.3264 | 1326.37 | 1.3264 | 1326.37 | 0 | 0 | 2024-08-14 17:49:27 | 0.5505 | 2095.1341 | 2095.1341 | 22657.12 | Close | 14.68256 |  | 0 | 33.1 | 0 | 0
679 | 2 | 4 |  | CC Chg | 02:29:48 | 05:36:47 | 155.878 | 3.5324 | 0.3896 | 389.65 | 0.3896 | 389.65 | 0 | 0 | 1.331 | 1330.96 | 1.331 | 1330.96 | 0 | 0 | 2024-08-14 17:49:57 | 0.5506 | 2096.0622 | 2096.0622 | 22661.09 | Close | 14.73169 |  | 0 | 33.1 | 0 | 0
680 | 2 | 4 |  | CC Chg | 02:30:18 | 05:37:17 | 155.878 | 3.5327 | 0.3909 | 390.95 | 0.3909 | 390.95 | 0 | 0 | 1.3355 | 1335.55 | 1.3355 | 1335.55 | 0 | 0 | 2024-08-14 17:50:27 | 0.5507 | 4190.2682 | 4190.2682 | 22663.08 | Close | 14.7808 |  | 0 | 33.1 | 0 | 0
681 | 2 | 4 |  | CC Chg | 02:30:48 | 05:37:47 | 155.878 | 3.533 | 0.3922 | 392.25 | 0.3922 | 392.25 | 0 | 0 | 1.3401 | 1340.14 | 1.3401 | 1340.14 | 0 | 0 | 2024-08-14 17:50:57 | 0.5507 | 4190.2682 | 4190.2682 | 22664.08 | Close | 14.82991 |  | 0.0002 | 33.1 | 0 | 0
682 | 2 | 4 |  | CC Chg | 02:31:18 | 05:38:17 | 155.878 | 3.5336 | 0.3935 | 393.55 | 0.3935 | 393.55 | 0 | 0 | 1.3447 | 1344.74 | 1.3447 | 1344.74 | 0 | 0 | 2024-08-14 17:51:27 | 0.5508 | 2100.8385 | 2100.8385 | 22669.05 | Close | 14.87916 |  | 0 | 33.1 | 0 | 0
683 | 2 | 4 |  | CC Chg | 02:31:48 | 05:38:47 | 155.878 | 3.5345 | 0.3948 | 394.85 | 0.3948 | 394.85 | 0 | 0 | 1.3493 | 1349.33 | 1.3493 | 1349.33 | 0 | 0 | 2024-08-14 17:51:57 | 0.551 | 1396.7561 | 1396.7561 | 22675.02 | Close | 14.92827 |  | 0 | 33.1 | 0 | 0
684 | 2 | 4 |  | CC Chg | 02:32:18 | 05:39:17 | 155.878 | 3.5348 | 0.3961 | 396.15 | 0.3961 | 396.15 | 0 | 0 | 1.3539 | 1353.92 | 1.3539 | 1353.92 | 0 | 0 | 2024-08-14 17:52:27 | 0.551 | 4190.2682 | 4190.2682 | 22676.02 | Close | 14.97738 |  | 0.0002 | 33.1 | 0 | 0
685 | 2 | 4 |  | CC Chg | 02:32:48 | 05:39:47 | 155.878 | 3.5355 | 0.3974 | 397.45 | 0.3974 | 397.45 | 0 | 0 | 1.3585 | 1358.53 | 1.3585 | 1358.53 | 0 | 0 | 2024-08-14 17:52:57 | 0.5511 | 2100.0544 | 2100.0544 | 22680.98 | Close | 15.02661 |  | 0 | 33.1 | 0 | 0
686 | 2 | 4 |  | CC Chg | 02:33:18 | 05:40:17 | 155.878 | 3.5358 | 0.3987 | 398.75 | 0.3987 | 398.75 | 0 | 0 | 1.3631 | 1363.12 | 1.3631 | 1363.12 | 0 | 0 | 2024-08-14 17:53:27 | 0.5511 | 4176.7946 | 4176.7946 | 22682.98 | Close | 15.07572 |  | 0 | 33.1 | 0 | 0
687 | 2 | 4 |  | CC Chg | 02:33:48 | 05:40:47 | 156.25 | 3.5364 | 0.4 | 400.05 | 0.4 | 400.05 | 0 | 0 | 1.3677 | 1367.72 | 1.3677 | 1367.72 | 0 | 0 | 2024-08-14 17:53:57 | 0.5526 | 2103.5272 | 2103.5272 | 22632.93 | Close | 15.12495 |  | 0 | 33.1 | 0 | 0
688 | 2 | 4 |  | CC Chg | 02:34:18 | 05:41:17 | 156.25 | 3.5367 | 0.4013 | 401.35 | 0.4013 | 401.35 | 0 | 0 | 1.3723 | 1372.32 | 1.3723 | 1372.32 | 0 | 0 | 2024-08-14 17:54:27 | 0.5526 | 4176.5235 | 4176.5235 | 22634.92 | Close | 15.17406 |  | 0 | 33.1 | 0 | 0
689 | 2 | 4 |  | CC Chg | 02:34:48 | 05:41:47 | 156.25 | 3.5373 | 0.4026 | 402.65 | 0.4026 | 402.65 | 0 | 0 | 1.3769 | 1376.92 | 1.3769 | 1376.92 | 0 | 0 | 2024-08-14 17:54:57 | 0.5527 | 2103.5272 | 2103.5272 | 22637.9 | Close | 15.22329 |  | 0.0002 | 33.1 | 0 | 0
690 | 2 | 4 |  | CC Chg | 02:35:18 | 05:42:17 | 156.25 | 3.5379 | 0.404 | 403.95 | 0.404 | 403.95 | 0 | 0 | 1.3815 | 1381.53 | 1.3815 | 1381.53 | 0 | 0 | 2024-08-14 17:55:27 | 0.5528 | 2100.1344 | 2100.1344 | 22642.85 | Close | 15.27252 |  | 0 | 33.1 | 0 | 0
691 | 2 | 4 |  | CC Chg | 02:35:48 | 05:42:47 | 156.25 | 3.5383 | 0.4052 | 405.25 | 0.4052 | 405.25 | 0 | 0 | 1.3861 | 1386.11 | 1.3861 | 1386.11 | 0 | 0 | 2024-08-14 17:55:57 | 0.5529 | 4182.2357 | 4182.2357 | 22643.85 | Close | 15.32153 |  | 0.0002 | 33.1 | 0 | 0
692 | 2 | 4 |  | CC Chg | 02:36:18 | 05:43:17 | 156.25 | 3.5389 | 0.4066 | 406.55 | 0.4066 | 406.55 | 0 | 0 | 1.3907 | 1390.72 | 1.3907 | 1390.72 | 0 | 0 | 2024-08-14 17:56:27 | 0.5529 | 2096.7525 | 2096.7525 | 22648.81 | Close | 15.37076 |  | 0 | 33.1 | 0 | 0
693 | 2 | 4 |  | CC Chg | 02:36:48 | 05:43:47 | 156.25 | 3.5392 | 0.4079 | 407.85 | 0.4079 | 407.85 | 0 | 0 | 1.3953 | 1395.33 | 1.3953 | 1395.33 | 0 | 0 | 2024-08-14 17:56:57 | 0.553 | 4213.8619 | 4213.8619 | 22650.79 | Close | 15.41999 |  | 0 | 33.1 | 0 | 0
694 | 2 | 4 |  | CC Chg | 02:37:18 | 05:44:17 | 155.878 | 3.5398 | 0.4091 | 409.15 | 0.4091 | 409.15 | 0 | 0 | 1.3999 | 1399.92 | 1.3999 | 1399.92 | 0 | 0 | 2024-08-14 17:57:27 | 0.5518 | 2087.3032 | 2087.3032 | 22708.83 | Close | 15.469 |  | 0 | 33.1 | 0 | 0
695 | 2 | 4 |  | CC Chg | 02:37:48 | 05:44:47 | 155.878 | 3.5404 | 0.4104 | 410.45 | 0.4104 | 410.45 | 0 | 0 | 1.4045 | 1404.52 | 1.4045 | 1404.52 | 0 | 0 | 2024-08-14 17:57:57 | 0.5519 | 2095.1341 | 2095.1341 | 22712.81 | Close | 15.51811 |  | 0 | 33.1 | 0 | 0
696 | 2 | 4 |  | CC Chg | 02:38:18 | 05:45:17 | 155.878 | 3.5407 | 0.4117 | 411.75 | 0.4117 | 411.75 | 0 | 0 | 1.4091 | 1409.12 | 1.4091 | 1409.12 | 0 | 0 | 2024-08-14 17:58:27 | 0.5519 | 4190.2682 | 4190.2682 | 22714.8 | Close | 15.56722 |  | 0 | 33.1 | 0 | 0
697 | 2 | 4 |  | CC Chg | 02:38:48 | 05:45:47 | 155.878 | 3.5414 | 0.413 | 413.05 | 0.413 | 413.05 | 0 | 0 | 1.4137 | 1413.73 | 1.4137 | 1413.73 | 0 | 0 | 2024-08-14 17:58:57 | 0.552 | 2100.9505 | 2100.9505 | 22718.77 | Close | 15.61647 |  | 0 | 33.1 | 0 | 0
698 | 2 | 4 |  | CC Chg | 02:39:18 | 05:46:17 | 156.25 | 3.5417 | 0.4144 | 414.35 | 0.4144 | 414.35 | 0 | 0 | 1.4183 | 1418.34 | 1.4183 | 1418.34 | 0 | 0 | 2024-08-14 17:59:27 | 0.5534 | 4200.2688 | 4200.2688 | 22665.68 | Close | 15.6657 |  | 0.0002 | 33.1 | 0 | 0
699 | 2 | 4 |  | CC Chg | 02:39:48 | 05:46:47 | 155.878 | 3.5426 | 0.4157 | 415.65 | 0.4157 | 415.65 | 0 | 0 | 1.4229 | 1422.94 | 1.4229 | 1422.94 | 0 | 0 | 2024-08-14 17:59:57 | 0.5522 | 1396.7561 | 1396.7561 | 22725.74 | Close | 15.71481 |  | 0.0002 | 33.1 | 0 | 0
700 | 2 | 4 |  | CC Chg | 02:40:18 | 05:47:17 | 155.878 | 3.5432 | 0.4169 | 416.95 | 0.4169 | 416.95 | 0 | 0 | 1.4275 | 1427.55 | 1.4275 | 1427.55 | 0 | 0 | 2024-08-14 18:00:26 | 0.5523 | 2095.8381 | 2095.8381 | 22730.71 | Close | 15.76394 |  | 0 | 33.1 | 0 | 0
701 | 2 | 4 |  | CC Chg | 02:40:48 | 05:47:47 | 155.878 | 3.5435 | 0.4182 | 418.25 | 0.4182 | 418.25 | 0 | 0 | 1.4321 | 1432.15 | 1.4321 | 1432.15 | 0 | 0 | 2024-08-14 18:00:56 | 0.5524 | 4190.2682 | 4190.2682 | 22732.69 | Close | 15.81305 |  | 0 | 33.1 | 0 | 0
702 | 2 | 4 |  | CC Chg | 02:41:18 | 05:48:17 | 155.878 | 3.5441 | 0.4195 | 419.55 | 0.4195 | 419.55 | 0 | 0 | 1.4368 | 1436.75 | 1.4368 | 1436.75 | 0 | 0 | 2024-08-14 18:01:26 | 0.5525 | 2095.1341 | 2095.1341 | 22736.67 | Close | 15.86216 |  | 0 | 33.1 | 0 | 0
703 | 2 | 4 |  | CC Chg | 02:41:48 | 05:48:47 | 156.25 | 3.5448 | 0.4209 | 420.85 | 0.4209 | 420.85 | 0 | 0 | 1.4414 | 1441.37 | 1.4414 | 1441.37 | 0 | 0 | 2024-08-14 18:01:56 | 0.5539 | 2100.3904 | 2100.3904 | 22686.51 | Close | 15.9114 |  | 0 | 33.1 | 0 | 0
704 | 2 | 4 |  | CC Chg | 02:42:18 | 05:49:17 | 155.878 | 3.5451 | 0.4221 | 422.15 | 0.4221 | 422.15 | 0 | 0 | 1.446 | 1445.97 | 1.446 | 1445.97 | 0 | 0 | 2024-08-14 18:02:26 | 0.5526 | 4190.2682 | 4190.2682 | 22742.64 | Close | 15.96051 |  | 0 | 33.1 | 0 | 0
705 | 2 | 4 |  | CC Chg | 02:42:48 | 05:49:47 | 156.25 | 3.5457 | 0.4235 | 423.45 | 0.4235 | 423.45 | 0 | 0 | 1.4506 | 1450.59 | 1.4506 | 1450.59 | 0 | 0 | 2024-08-14 18:02:56 | 0.554 | 2100.1344 | 2100.1344 | 22691.48 | Close | 16.00974 |  | 0.0002 | 33.1 | 0 | 0
706 | 2 | 4 |  | CC Chg | 02:43:18 | 05:50:17 | 155.878 | 3.5463 | 0.4248 | 424.75 | 0.4248 | 424.75 | 0 | 0 | 1.4552 | 1455.2 | 1.4552 | 1455.2 | 0 | 0 | 2024-08-14 18:03:26 | 0.5528 | 2095.6701 | 2095.6701 | 22750.59 | Close | 16.05886 |  | 0 | 33.1 | 0 | 0
707 | 2 | 4 |  | CC Chg | 02:43:48 | 05:50:47 | 156.25 | 3.5466 | 0.4261 | 426.05 | 0.4261 | 426.05 | 0 | 0 | 1.4598 | 1459.81 | 1.4598 | 1459.81 | 0 | 0 | 2024-08-14 18:03:56 | 0.5542 | 4200.2688 | 4200.2688 | 22697.43 | Close | 16.10809 |  | 0.0002 | 33.1 | 0 | 0
708 | 2 | 4 |  | CC Chg | 02:44:18 | 05:51:17 | 155.878 | 3.5472 | 0.4274 | 427.35 | 0.4274 | 427.35 | 0 | 0 | 1.4644 | 1464.42 | 1.4644 | 1464.42 | 0 | 0 | 2024-08-14 18:04:26 | 0.5529 | 2095.1341 | 2095.1341 | 22756.56 | Close | 16.1572 |  | 0 | 33.1 | 0 | 0
709 | 2 | 4 |  | CC Chg | 02:44:48 | 05:51:47 | 155.878 | 3.5476 | 0.4287 | 428.65 | 0.4287 | 428.65 | 0 | 0 | 1.469 | 1469.03 | 1.469 | 1469.03 | 0 | 0 | 2024-08-14 18:04:56 | 0.553 | 4190.3322 | 4190.3322 | 22758.55 | Close | 16.20631 |  | 0 | 33.1 | 0 | 0
710 | 2 | 4 |  | CC Chg | 02:45:18 | 05:52:17 | 155.878 | 3.5482 | 0.4299 | 429.95 | 0.4299 | 429.95 | 0 | 0 | 1.4736 | 1473.64 | 1.4736 | 1473.64 | 0 | 0 | 2024-08-14 18:05:26 | 0.5531 | 2095.1341 | 2095.1341 | 22762.53 | Close | 16.25543 |  | 0 | 33.1 | 0 | 0
711 | 2 | 4 |  | CC Chg | 02:45:48 | 05:52:47 | 155.878 | 3.5488 | 0.4312 | 431.25 | 0.4312 | 431.25 | 0 | 0 | 1.4782 | 1478.25 | 1.4782 | 1478.25 | 0 | 0 | 2024-08-14 18:05:56 | 0.5532 | 2095.1341 | 2095.1341 | 22765.52 | Close | 16.30454 |  | 0.0002 | 33.1 | 0 | 0
712 | 2 | 4 |  | CC Chg | 02:46:18 | 05:53:17 | 155.878 | 3.5491 | 0.4326 | 432.55 | 0.4326 | 432.55 | 0 | 0 | 1.4829 | 1482.87 | 1.4829 | 1482.87 | 0 | 0 | 2024-08-14 18:06:26 | 0.5532 | 4199.4368 | 4199.4368 | 22768.49 | Close | 16.35376 |  | 0 | 33.1 | 0 | 0
713 | 2 | 4 |  | CC Chg | 02:46:48 | 05:53:47 | 155.878 | 3.55 | 0.4338 | 433.85 | 0.4338 | 433.85 | 0 | 0 | 1.4875 | 1487.48 | 1.4875 | 1487.48 | 0 | 0 | 2024-08-14 18:06:56 | 0.5534 | 1396.7561 | 1396.7561 | 22773.47 | Close | 16.40287 |  | 0.0002 | 33.1 | 0 | 0
714 | 2 | 4 |  | CC Chg | 02:47:18 | 05:54:17 | 156.25 | 3.5503 | 0.4352 | 435.15 | 0.4352 | 435.15 | 0 | 0 | 1.4921 | 1492.1 | 1.4921 | 1492.1 | 0 | 0 | 2024-08-14 18:07:26 | 0.5547 | 4200.2688 | 4200.2688 | 22722.22 | Close | 16.4521 |  | 0 | 33.1 | 0 | 0
715 | 2 | 4 |  | CC Chg | 02:47:48 | 05:54:47 | 155.878 | 3.551 | 0.4365 | 436.45 | 0.4365 | 436.45 | 0 | 0 | 1.4967 | 1496.71 | 1.4967 | 1496.71 | 0 | 0 | 2024-08-14 18:07:56 | 0.5535 | 2095.2221 | 2095.2221 | 22779.44 | Close | 16.50121 |  | 0.0002 | 33.1 | 0 | 0
716 | 2 | 4 |  | CC Chg | 02:48:18 | 05:55:17 | 156.25 | 3.5516 | 0.4378 | 437.75 | 0.4378 | 437.75 | 0 | 0 | 1.5013 | 1501.34 | 1.5013 | 1501.34 | 0 | 0 | 2024-08-14 18:08:26 | 0.5549 | 2096.7525 | 2096.7525 | 22730.16 | Close | 16.55044 |  | 0 | 33.1 | 0 | 0
717 | 2 | 4 |  | CC Chg | 02:48:48 | 05:55:47 | 156.25 | 3.5519 | 0.4391 | 439.05 | 0.4391 | 439.05 | 0 | 0 | 1.506 | 1505.96 | 1.506 | 1505.96 | 0 | 0 | 2024-08-14 18:08:56 | 0.555 | 4213.8619 | 4213.8619 | 22731.16 | Close | 16.59967 |  | 0.0002 | 33.1 | 0 | 0
718 | 2 | 4 |  | CC Chg | 02:49:18 | 05:56:17 | 155.878 | 3.5525 | 0.4404 | 440.35 | 0.4404 | 440.35 | 0 | 0 | 1.5106 | 1510.56 | 1.5106 | 1510.56 | 0 | 0 | 2024-08-14 18:09:26 | 0.5538 | 2086.2967 | 2086.2967 | 22790.37 | Close | 16.64865 |  | 0 | 33.1 | 0 | 0
719 | 2 | 4 |  | CC Chg | 02:49:48 | 05:56:47 | 156.25 | 3.5528 | 0.4417 | 441.65 | 0.4417 | 441.65 | 0 | 0 | 1.5152 | 1515.19 | 1.5152 | 1515.19 | 0 | 0 | 2024-08-14 18:09:56 | 0.5551 | 4213.8619 | 4213.8619 | 22738.09 | Close | 16.69788 |  | 0 | 33.1 | 0 | 0
720 | 2 | 4 |  | CC Chg | 02:50:18 | 05:57:17 | 155.878 | 3.5534 | 0.443 | 442.95 | 0.443 | 442.95 | 0 | 0 | 1.5198 | 1519.81 | 1.5198 | 1519.81 | 0 | 0 | 2024-08-14 18:10:26 | 0.5539 | 2091.7603 | 2091.7603 | 22795.35 | Close | 16.74699 |  | 0.0002 | 33.1 | 0 | 0
721 | 2 | 4 |  | CC Chg | 02:50:48 | 05:57:47 | 155.878 | 3.5541 | 0.4442 | 444.25 | 0.4442 | 444.25 | 0 | 0 | 1.5244 | 1524.42 | 1.5244 | 1524.42 | 0 | 0 | 2024-08-14 18:10:56 | 0.554 | 2098.1021 | 2098.1021 | 22799.33 | Close | 16.79609 |  | 0.0002 | 33.1 | 0 | 0
722 | 2 | 4 |  | CC Chg | 02:51:18 | 05:58:17 | 155.878 | 3.5547 | 0.4455 | 445.55 | 0.4455 | 445.55 | 0 | 0 | 1.529 | 1529.04 | 1.529 | 1529.04 | 0 | 0 | 2024-08-14 18:11:26 | 0.5541 | 2091.7603 | 2091.7603 | 22803.31 | Close | 16.84521 |  | 0.0002 | 33.1 | 0 | 0
723 | 2 | 4 |  | CC Chg | 02:51:48 | 05:58:47 | 156.25 | 3.555 | 0.4469 | 446.85 | 0.4469 | 446.85 | 0 | 0 | 1.5337 | 1533.67 | 1.5337 | 1533.67 | 0 | 0 | 2024-08-14 18:11:56 | 0.5555 | 4213.8619 | 4213.8619 | 22751.98 | Close | 16.89443 |  | 0 | 33.1 | 0 | 0
724 | 2 | 4 |  | CC Chg | 02:52:18 | 05:59:17 | 156.25 | 3.5556 | 0.4482 | 448.15 | 0.4482 | 448.15 | 0 | 0 | 1.5383 | 1538.29 | 1.5383 | 1538.29 | 0 | 0 | 2024-08-14 18:12:26 | 0.5556 | 2091.7922 | 2091.7922 | 22754.97 | Close | 16.94355 |  | 0.0002 | 33.1 | 0 | 0
725 | 2 | 4 |  | CC Chg | 02:52:48 | 05:59:47 | 155.878 | 3.5559 | 0.4494 | 449.45 | 0.4494 | 449.45 | 0 | 0 | 1.5429 | 1542.9 | 1.5429 | 1542.9 | 0 | 0 | 2024-08-14 18:12:56 | 0.5543 | 4203.8289 | 4203.8289 | 22812.24 | Close | 16.99266 |  | 0 | 33.1 | 0 | 0
726 | 2 | 4 |  | CC Chg | 02:53:18 | 06:00:17 | 155.878 | 3.5565 | 0.4507 | 450.75 | 0.4507 | 450.75 | 0 | 0 | 1.5475 | 1547.52 | 1.5475 | 1547.52 | 0 | 0 | 2024-08-14 18:13:26 | 0.5544 | 2091.7603 | 2091.7603 | 22816.23 | Close | 17.04177 |  | 0 | 33.1 | 0 | 0
727 | 2 | 4 |  | CC Chg | 02:53:48 | 06:00:47 | 156.25 | 3.5569 | 0.452 | 452.05 | 0.452 | 452.05 | 0 | 0 | 1.5522 | 1552.15 | 1.5522 | 1552.15 | 0 | 0 | 2024-08-14 18:13:56 | 0.5558 | 4212.2406 | 4212.2406 | 22763.88 | Close | 17.09098 |  | 0 | 33.1 | 0 | 0
728 | 2 | 4 |  | CC Chg | 02:54:18 | 06:01:17 | 156.25 | 3.5575 | 0.4534 | 453.35 | 0.4534 | 453.35 | 0 | 0 | 1.5568 | 1556.79 | 1.5568 | 1556.79 | 0 | 0 | 2024-08-14 18:14:26 | 0.5559 | 2096.7525 | 2096.7525 | 22767.86 | Close | 17.14021 |  | 0 | 33.1 | 0 | 0
729 | 2 | 4 |  | CC Chg | 02:54:48 | 06:01:47 | 155.878 | 3.5584 | 0.4547 | 454.65 | 0.4547 | 454.65 | 0 | 0 | 1.5614 | 1561.41 | 1.5614 | 1561.41 | 0 | 0 | 2024-08-14 18:14:56 | 0.5547 | 1396.7561 | 1396.7561 | 22828.16 | Close | 17.18932 |  | 0 | 33.1 | 0 | 0
730 | 2 | 4 |  | CC Chg | 02:55:18 | 06:02:17 | 155.878 | 3.5587 | 0.4559 | 455.95 | 0.4559 | 455.95 | 0 | 0 | 1.566 | 1566.03 | 1.566 | 1566.03 | 0 | 0 | 2024-08-14 18:15:26 | 0.5547 | 4189.7722 | 4189.7722 | 22829.16 | Close | 17.23843 |  | 0.0002 | 33.1 | 0 | 0
731 | 2 | 4 |  | CC Chg | 02:55:48 | 06:02:47 | 156.25 | 3.5593 | 0.4573 | 457.25 | 0.4573 | 457.25 | 0 | 0 | 1.5707 | 1570.66 | 1.5707 | 1570.66 | 0 | 0 | 2024-08-14 18:15:56 | 0.5561 | 2100.1344 | 2100.1344 | 22778.78 | Close | 17.28766 |  | 0.0002 | 33.1 | 0 | 0
732 | 2 | 4 |  | CC Chg | 02:56:18 | 06:03:17 | 155.878 | 3.56 | 0.4586 | 458.55 | 0.4586 | 458.55 | 0 | 0 | 1.5753 | 1575.29 | 1.5753 | 1575.29 | 0 | 0 | 2024-08-14 18:16:26 | 0.5549 | 2095.1341 | 2095.1341 | 22838.1 | Close | 17.33677 |  | 0 | 33.1 | 0 | 0
733 | 2 | 4 |  | CC Chg | 02:56:48 | 06:03:47 | 155.878 | 3.5606 | 0.4598 | 459.85 | 0.4598 | 459.85 | 0 | 0 | 1.5799 | 1579.91 | 1.5799 | 1579.91 | 0 | 0 | 2024-08-14 18:16:56 | 0.555 | 2095.6141 | 2095.6141 | 22842.08 | Close | 17.38589 |  | 0 | 33.1 | 0 | 0
734 | 2 | 4 |  | CC Chg | 02:57:18 | 06:04:17 | 156.25 | 3.5609 | 0.4612 | 461.15 | 0.4612 | 461.15 | 0 | 0 | 1.5845 | 1584.55 | 1.5845 | 1584.55 | 0 | 0 | 2024-08-14 18:17:26 | 0.5564 | 4200.2688 | 4200.2688 | 22789.68 | Close | 17.43512 |  | 0 | 33.1 | 0 | 0
735 | 2 | 4 |  | CC Chg | 02:57:48 | 06:04:47 | 155.878 | 3.5615 | 0.4625 | 462.45 | 0.4625 | 462.45 | 0 | 0 | 1.5892 | 1589.18 | 1.5892 | 1589.18 | 0 | 0 | 2024-08-14 18:17:56 | 0.5552 | 2095.1341 | 2095.1341 | 22848.05 | Close | 17.48423 |  | 0 | 33.1 | 0 | 0
736 | 2 | 4 |  | CC Chg | 02:58:18 | 06:05:17 | 156.25 | 3.5621 | 0.4637 | 463.75 | 0.4637 | 463.75 | 0 | 0 | 1.5938 | 1593.8 | 1.5938 | 1593.8 | 0 | 0 | 2024-08-14 18:18:26 | 0.5566 | 2095.1661 | 2095.1661 | 22797.62 | Close | 17.53334 |  | 0 | 33.1 | 0 | 0
737 | 2 | 4 |  | CC Chg | 02:58:48 | 06:05:47 | 155.878 | 3.5624 | 0.465 | 465.05 | 0.465 | 465.05 | 0 | 0 | 1.5984 | 1598.43 | 1.5984 | 1598.43 | 0 | 0 | 2024-08-14 18:18:56 | 0.5553 | 4190.2682 | 4190.2682 | 22854.01 | Close | 17.58245 |  | 0 | 33.1 | 0 | 0
738 | 2 | 4 |  | CC Chg | 02:59:18 | 06:06:17 | 155.878 | 3.5631 | 0.4663 | 466.35 | 0.4663 | 466.35 | 0 | 0 | 1.6031 | 1603.06 | 1.6031 | 1603.06 | 0 | 0 | 2024-08-14 18:19:26 | 0.5554 | 2095.1341 | 2095.1341 | 22857.99 | Close | 17.63157 |  | 0 | 33.1 | 0 | 0
739 | 2 | 4 |  | CC Chg | 02:59:48 | 06:06:47 | 156.25 | 3.5634 | 0.4676 | 467.65 | 0.4676 | 467.65 | 0 | 0 | 1.6077 | 1607.69 | 1.6077 | 1607.69 | 0 | 0 | 2024-08-14 18:19:56 | 0.5568 | 4198.0927 | 4198.0927 | 22803.59 | Close | 17.68077 |  | 0.0003 | 33.1 | 0 | 0
740 | 2 | 4 |  | CC Chg | 03:00:18 | 06:07:17 | 155.878 | 3.564 | 0.4689 | 468.95 | 0.4689 | 468.95 | 0 | 0 | 1.6123 | 1612.32 | 1.6123 | 1612.32 | 0 | 0 | 2024-08-14 18:20:26 | 0.5555 | 2095.1341 | 2095.1341 | 22862.97 | Close | 17.72988 |  | 0.0002 | 33.1 | 0 | 0
741 | 2 | 4 |  | CC Chg | 03:00:48 | 06:07:47 | 155.878 | 3.5646 | 0.4702 | 470.25 | 0.4702 | 470.25 | 0 | 0 | 1.617 | 1616.95 | 1.617 | 1616.95 | 0 | 0 | 2024-08-14 18:20:56 | 0.5556 | 2095.1341 | 2095.1341 | 22866.95 | Close | 17.77899 |  | 0.0002 | 33.1 | 0 | 0
742 | 2 | 4 |  | CC Chg | 03:01:18 | 06:08:17 | 155.878 | 3.5649 | 0.4715 | 471.55 | 0.4715 | 471.55 | 0 | 0 | 1.6216 | 1621.59 | 1.6216 | 1621.59 | 0 | 0 | 2024-08-14 18:21:26 | 0.5557 | 4198.4287 | 4198.4287 | 22869.92 | Close | 17.8282 |  | 0 | 33.1 | 0 | 0
743 | 2 | 4 |  | CC Chg | 03:01:48 | 06:08:47 | 155.878 | 3.5658 | 0.4728 | 472.85 | 0.4728 | 472.85 | 0 | 0 | 1.6262 | 1626.23 | 1.6262 | 1626.23 | 0 | 0 | 2024-08-14 18:21:56 | 0.5558 | 1396.7561 | 1396.7561 | 22875.89 | Close | 17.87731 |  | 0 | 33.1 | 0 | 0
744 | 2 | 4 |  | CC Chg | 03:02:18 | 06:09:17 | 155.878 | 3.5665 | 0.4741 | 474.15 | 0.4741 | 474.15 | 0 | 0 | 1.6309 | 1630.86 | 1.6309 | 1630.86 | 0 | 0 | 2024-08-14 18:22:26 | 0.5559 | 2095.1341 | 2095.1341 | 22879.87 | Close | 17.92642 |  | 0 | 33.1 | 0 | 0
745 | 2 | 4 |  | CC Chg | 03:02:48 | 06:09:47 | 155.878 | 3.5668 | 0.4754 | 475.45 | 0.4754 | 475.45 | 0 | 0 | 1.6355 | 1635.5 | 1.6355 | 1635.5 | 0 | 0 | 2024-08-14 18:22:56 | 0.556 | 4197.4207 | 4197.4207 | 22880.87 | Close | 17.97562 |  | 0.0002 | 33.1 | 0 | 0
746 | 2 | 4 |  | CC Chg | 03:03:18 | 06:10:17 | 155.878 | 3.5674 | 0.4767 | 476.75 | 0.4767 | 476.75 | 0 | 0 | 1.6401 | 1640.13 | 1.6401 | 1640.13 | 0 | 0 | 2024-08-14 18:23:26 | 0.5561 | 2095.1341 | 2095.1341 | 22884.85 | Close | 18.02473 |  | 0.0002 | 33.1 | 0 | 0
747 | 2 | 4 |  | CC Chg | 03:03:48 | 06:10:47 | 155.878 | 3.5677 | 0.478 | 478.05 | 0.478 | 478.05 | 0 | 0 | 1.6448 | 1644.77 | 1.6448 | 1644.77 | 0 | 0 | 2024-08-14 18:23:56 | 0.5561 | 4190.2682 | 4190.2682 | 22886.84 | Close | 18.07384 |  | 0.0002 | 33.1 | 0 | 0
748 | 2 | 4 |  | CC Chg | 03:04:18 | 06:11:17 | 155.878 | 3.5683 | 0.4793 | 479.35 | 0.4793 | 479.35 | 0 | 0 | 1.6494 | 1649.41 | 1.6494 | 1649.41 | 0 | 0 | 2024-08-14 18:24:26 | 0.5562 | 2095.2189 | 2095.2189 | 22890.82 | Close | 18.12303 |  | 0.0002 | 33.1 | 0 | 0
749 | 2 | 4 |  | CC Chg | 03:04:48 | 06:11:47 | 156.25 | 3.5689 | 0.4806 | 480.65 | 0.4806 | 480.65 | 0 | 0 | 1.6541 | 1654.06 | 1.6541 | 1654.06 | 0 | 0 | 2024-08-14 18:24:56 | 0.5576 | 2103.5272 | 2103.5272 | 22841.27 | Close | 18.17226 |  | 0 | 33.1 | 0 | 0
750 | 2 | 4 |  | CC Chg | 03:05:18 | 06:12:17 | 155.878 | 3.5696 | 0.4819 | 481.95 | 0.4819 | 481.95 | 0 | 0 | 1.6587 | 1658.69 | 1.6587 | 1658.69 | 0 | 0 | 2024-08-14 18:25:26 | 0.5564 | 2095.1341 | 2095.1341 | 22899.75 | Close | 18.22138 |  | 0 | 33.1 | 0 | 0
751 | 2 | 4 |  | CC Chg | 03:05:48 | 06:12:47 | 156.25 | 3.5699 | 0.4832 | 483.25 | 0.4832 | 483.25 | 0 | 0 | 1.6633 | 1663.33 | 1.6633 | 1663.33 | 0 | 0 | 2024-08-14 18:25:56 | 0.5578 | 4174.4022 | 4174.4022 | 22846.24 | Close | 18.27046 |  | 0.0002 | 33.1 | 0 | 0
752 | 2 | 4 |  | CC Chg | 03:06:18 | 06:13:17 | 155.878 | 3.5702 | 0.4845 | 484.55 | 0.4845 | 484.55 | 0 | 0 | 1.668 | 1667.96 | 1.668 | 1667.96 | 0 | 0 | 2024-08-14 18:26:26 | 0.5565 | 4190.2682 | 4190.2682 | 22903.74 | Close | 18.31957 |  | 0 | 33.1 | 0 | 0
753 | 2 | 4 |  | CC Chg | 03:06:48 | 06:13:47 | 155.878 | 3.5708 | 0.4858 | 485.84 | 0.4858 | 485.84 | 0 | 0 | 1.6726 | 1672.6 | 1.6726 | 1672.6 | 0 | 0 | 2024-08-14 18:26:56 | 0.5566 | 2095.1341 | 2095.1341 | 22907.72 | Close | 18.36868 |  | 0 | 33.1 | 0 | 0
754 | 2 | 4 |  | CC Chg | 03:07:18 | 06:14:17 | 155.878 | 3.5714 | 0.4871 | 487.15 | 0.4871 | 487.15 | 0 | 0 | 1.6772 | 1677.25 | 1.6772 | 1677.25 | 0 | 0 | 2024-08-14 18:27:26 | 0.5567 | 2098.7103 | 2098.7103 | 22911.69 | Close | 18.41788 |  | 0 | 33.1 | 0 | 0
755 | 2 | 4 |  | CC Chg | 03:07:48 | 06:14:47 | 155.878 | 3.572 | 0.4884 | 488.44 | 0.4884 | 488.44 | 0 | 0 | 1.6819 | 1681.89 | 1.6819 | 1681.89 | 0 | 0 | 2024-08-14 18:27:56 | 0.5568 | 2095.1341 | 2095.1341 | 22915.67 | Close | 18.46699 |  | 0 | 33.1 | 0 | 0
756 | 2 | 4 |  | CC Chg | 03:08:18 | 06:15:17 | 155.878 | 3.5724 | 0.4897 | 489.74 | 0.4897 | 489.74 | 0 | 0 | 1.6865 | 1686.53 | 1.6865 | 1686.53 | 0 | 0 | 2024-08-14 18:28:26 | 0.5569 | 4190.2682 | 4190.2682 | 22917.66 | Close | 18.5161 |  | 0 | 33.1 | 0 | 0
757 | 2 | 4 |  | CC Chg | 03:08:48 | 06:15:47 | 155.878 | 3.573 | 0.491 | 491.04 | 0.491 | 491.04 | 0 | 0 | 1.6912 | 1691.18 | 1.6912 | 1691.18 | 0 | 0 | 2024-08-14 18:28:56 | 0.5569 | 2099.0464 | 2099.0464 | 22921.64 | Close | 18.5653 |  | 0 | 33.1 | 0 | 0
758 | 2 | 4 |  | CC Chg | 03:09:18 | 06:16:17 | 156.25 | 3.5733 | 0.4923 | 492.35 | 0.4923 | 492.35 | 0 | 0 | 1.6958 | 1695.83 | 1.6958 | 1695.83 | 0 | 0 | 2024-08-14 18:29:26 | 0.5583 | 4200.2688 | 4200.2688 | 22868.07 | Close | 18.61453 |  | 0.0002 | 33.1 | 0 | 0
759 | 2 | 4 |  | CC Chg | 03:09:48 | 06:16:47 | 156.25 | 3.5742 | 0.4936 | 493.65 | 0.4936 | 493.65 | 0 | 0 | 1.7005 | 1700.48 | 1.7005 | 1700.48 | 0 | 0 | 2024-08-14 18:29:56 | 0.5585 | 1400.0896 | 1400.0896 | 22874.02 | Close | 18.66376 |  | 0.0002 | 33.1 | 0 | 0
760 | 2 | 4 |  | CC Chg | 03:10:18 | 06:17:17 | 155.878 | 3.5748 | 0.4949 | 494.94 | 0.4949 | 494.94 | 0 | 0 | 1.7051 | 1705.11 | 1.7051 | 1705.11 | 0 | 0 | 2024-08-14 18:30:26 | 0.5572 | 2089.2137 | 2089.2137 | 22933.57 | Close | 18.71273 |  | 0 | 33.1 | 0 | 0
761 | 2 | 4 |  | CC Chg | 03:10:48 | 06:17:47 | 156.25 | 3.5751 | 0.4962 | 496.25 | 0.4962 | 496.25 | 0 | 0 | 1.7098 | 1709.77 | 1.7098 | 1709.77 | 0 | 0 | 2024-08-14 18:30:56 | 0.5586 | 4200.2688 | 4200.2688 | 22880.95 | Close | 18.76196 |  | 0 | 33.1 | 0 | 0
762 | 2 | 4 |  | CC Chg | 03:11:18 | 06:18:17 | 155.878 | 3.5758 | 0.4975 | 497.55 | 0.4975 | 497.55 | 0 | 0 | 1.7144 | 1714.41 | 1.7144 | 1714.41 | 0 | 0 | 2024-08-14 18:31:26 | 0.5574 | 2095.1341 | 2095.1341 | 22938.55 | Close | 18.81107 |  | 0.0002 | 33.1 | 0 | 0
763 | 2 | 4 |  | CC Chg | 03:11:48 | 06:18:47 | 155.878 | 3.5761 | 0.4988 | 498.84 | 0.4988 | 498.84 | 0 | 0 | 1.7191 | 1719.06 | 1.7191 | 1719.06 | 0 | 0 | 2024-08-14 18:31:56 | 0.5574 | 4189.4361 | 4189.4361 | 22941.52 | Close | 18.86018 |  | 0 | 33.1 | 0 | 0
764 | 2 | 4 |  | CC Chg | 03:12:18 | 06:19:17 | 155.878 | 3.5767 | 0.5001 | 500.14 | 0.5001 | 500.14 | 0 | 0 | 1.7237 | 1723.7 | 1.7237 | 1723.7 | 0 | 0 | 2024-08-14 18:32:26 | 0.5575 | 2095.1341 | 2095.1341 | 22945.5 | Close | 18.90929 |  | 0 | 33.1 | 0 | 0
765 | 2 | 4 |  | CC Chg | 03:12:48 | 06:19:47 | 155.878 | 3.5773 | 0.5014 | 501.44 | 0.5014 | 501.44 | 0 | 0 | 1.7284 | 1728.35 | 1.7284 | 1728.35 | 0 | 0 | 2024-08-14 18:32:56 | 0.5576 | 2095.1341 | 2095.1341 | 22948.49 | Close | 18.9584 |  | 0.0002 | 33.1 | 0 | 0
766 | 2 | 4 |  | CC Chg | 03:13:18 | 06:20:17 | 155.878 | 3.5776 | 0.5027 | 502.74 | 0.5027 | 502.74 | 0 | 0 | 1.733 | 1733.01 | 1.733 | 1733.01 | 0 | 0 | 2024-08-14 18:33:26 | 0.5577 | 4198.2047 | 4198.2047 | 22951.47 | Close | 19.0076 |  | 0 | 33.1 | 0 | 0
767 | 2 | 4 |  | CC Chg | 03:13:48 | 06:20:47 | 156.25 | 3.5782 | 0.504 | 504.05 | 0.504 | 504.05 | 0 | 0 | 1.7377 | 1737.66 | 1.7377 | 1737.66 | 0 | 0 | 2024-08-14 18:33:56 | 0.5591 | 2100.1344 | 2100.1344 | 22900.79 | Close | 19.05683 |  | 0 | 33.1 | 0 | 0
768 | 2 | 4 |  | CC Chg | 03:14:18 | 06:21:17 | 155.878 | 3.5786 | 0.5053 | 505.34 | 0.5053 | 505.34 | 0 | 0 | 1.7423 | 1742.31 | 1.7423 | 1742.31 | 0 | 0 | 2024-08-14 18:34:26 | 0.5578 | 4190.2682 | 4190.2682 | 22957.43 | Close | 19.10595 |  | 0 | 33.1 | 0 | 0
769 | 2 | 4 |  | CC Chg | 03:14:48 | 06:21:47 | 156.25 | 3.5792 | 0.5066 | 506.64 | 0.5066 | 506.64 | 0 | 0 | 1.747 | 1746.96 | 1.747 | 1746.96 | 0 | 0 | 2024-08-14 18:34:56 | 0.5592 | 2093.934 | 2093.934 | 22906.75 | Close | 19.15503 |  | 0 | 33.1 | 0 | 0
770 | 2 | 4 |  | CC Chg | 03:15:18 | 06:22:17 | 156.25 | 3.5795 | 0.5079 | 507.94 | 0.5079 | 507.94 | 0 | 0 | 1.7516 | 1751.62 | 1.7516 | 1751.62 | 0 | 0 | 2024-08-14 18:35:26 | 0.5593 | 4200.2688 | 4200.2688 | 22908.73 | Close | 19.20426 |  | 0 | 33.1 | 0 | 0
771 | 2 | 4 |  | CC Chg | 03:15:48 | 06:22:47 | 155.878 | 3.5801 | 0.5092 | 509.24 | 0.5092 | 509.24 | 0 | 0 | 1.7563 | 1756.27 | 1.7563 | 1756.27 | 0 | 0 | 2024-08-14 18:35:56 | 0.5581 | 2095.1341 | 2095.1341 | 22966.39 | Close | 19.25337 |  | 0.0002 | 33.1 | 0 | 0
772 | 2 | 4 |  | CC Chg | 03:16:18 | 06:23:17 | 155.878 | 3.5804 | 0.5105 | 510.54 | 0.5105 | 510.54 | 0 | 0 | 1.7609 | 1760.92 | 1.7609 | 1760.92 | 0 | 0 | 2024-08-14 18:36:26 | 0.5581 | 4190.2202 | 4190.2202 | 22969.37 | Close | 19.30248 |  | 0 | 33.1 | 0 | 0
773 | 2 | 4 |  | CC Chg | 03:16:48 | 06:23:47 | 156.25 | 3.581 | 0.5118 | 511.84 | 0.5118 | 511.84 | 0 | 0 | 1.7656 | 1765.58 | 1.7656 | 1765.58 | 0 | 0 | 2024-08-14 18:36:56 | 0.5595 | 2100.1344 | 2100.1344 | 22918.65 | Close | 19.35171 |  | 0 | 33.1 | 0 | 0
774 | 2 | 4 |  | CC Chg | 03:17:18 | 06:24:17 | 155.878 | 3.582 | 0.5131 | 513.14 | 0.5131 | 513.14 | 0 | 0 | 1.7702 | 1770.24 | 1.7702 | 1770.24 | 0 | 0 | 2024-08-14 18:37:26 | 0.5584 | 1396.7561 | 1396.7561 | 22977.34 | Close | 19.40082 |  | 0.0003 | 33.1 | 0 | 0
775 | 2 | 4 |  | CC Chg | 03:17:48 | 06:24:47 | 155.878 | 3.5823 | 0.5144 | 514.44 | 0.5144 | 514.44 | 0 | 0 | 1.7749 | 1774.89 | 1.7749 | 1774.89 | 0 | 0 | 2024-08-14 18:37:56 | 0.5584 | 4189.1001 | 4189.1001 | 22981.3 | Close | 19.44992 |  | 0 | 33.1 | 0 | 0
776 | 2 | 4 |  | CC Chg | 03:18:18 | 06:25:17 | 155.878 | 3.5826 | 0.5157 | 515.74 | 0.5157 | 515.74 | 0 | 0 | 1.7795 | 1779.54 | 1.7795 | 1779.54 | 0 | 0 | 2024-08-14 18:38:26 | 0.5584 | 4190.2682 | 4190.2682 | 22983.29 | Close | 19.49903 |  | 0 | 33.1 | 0 | 0
777 | 2 | 4 |  | CC Chg | 03:18:48 | 06:25:47 | 156.25 | 3.5832 | 0.517 | 517.04 | 0.517 | 517.04 | 0 | 0 | 1.7842 | 1784.21 | 1.7842 | 1784.21 | 0 | 0 | 2024-08-14 18:38:56 | 0.5599 | 2100.1344 | 2100.1344 | 22931.55 | Close | 19.54826 |  | 0.0002 | 33.1 | 0 | 0
778 | 2 | 4 |  | CC Chg | 03:19:18 | 06:26:17 | 156.25 | 3.5835 | 0.5183 | 518.34 | 0.5183 | 518.34 | 0 | 0 | 1.7889 | 1788.86 | 1.7889 | 1788.86 | 0 | 0 | 2024-08-14 18:39:26 | 0.5599 | 4174.0673 | 4174.0673 | 22933.54 | Close | 19.59734 |  | 0.0002 | 33.1 | 0 | 0
779 | 2 | 4 |  | CC Chg | 03:19:48 | 06:26:47 | 155.878 | 3.5841 | 0.5196 | 519.64 | 0.5196 | 519.64 | 0 | 0 | 1.7935 | 1793.51 | 1.7935 | 1793.51 | 0 | 0 | 2024-08-14 18:39:56 | 0.5587 | 2098.5188 | 2098.5188 | 22992.25 | Close | 19.64645 |  | 0.0002 | 33.1 | 0 | 0
780 | 2 | 4 |  | CC Chg | 03:20:18 | 06:27:17 | 155.878 | 3.5844 | 0.5209 | 520.94 | 0.5209 | 520.94 | 0 | 0 | 1.7982 | 1798.17 | 1.7982 | 1798.17 | 0 | 0 | 2024-08-14 18:40:26 | 0.5587 | 4190.2682 | 4190.2682 | 22994.23 | Close | 19.69556 |  | 0.0002 | 33.1 | 0 | 0
781 | 2 | 4 |  | CC Chg | 03:20:48 | 06:27:47 | 156.25 | 3.5851 | 0.5222 | 522.24 | 0.5222 | 522.24 | 0 | 0 | 1.8028 | 1802.84 | 1.8028 | 1802.84 | 0 | 0 | 2024-08-14 18:40:56 | 0.5602 | 2096.2813 | 2096.2813 | 22944.45 | Close | 19.74478 |  | 0 | 33.1 | 0 | 0
782 | 2 | 4 |  | CC Chg | 03:21:18 | 06:28:17 | 155.878 | 3.5854 | 0.5235 | 523.54 | 0.5235 | 523.54 | 0 | 0 | 1.8075 | 1807.49 | 1.8075 | 1807.49 | 0 | 0 | 2024-08-14 18:41:26 | 0.5589 | 4203.8289 | 4203.8289 | 23001.19 | Close | 19.79389 |  | 0 | 33.1 | 0 | 0
783 | 2 | 4 |  | CC Chg | 03:21:48 | 06:28:47 | 155.878 | 3.5857 | 0.5248 | 524.84 | 0.5248 | 524.84 | 0 | 0 | 1.8122 | 1812.15 | 1.8122 | 1812.15 | 0 | 0 | 2024-08-14 18:41:56 | 0.5589 | 4190.2682 | 4190.2682 | 23003.18 | Close | 19.843 |  | 0 | 33.1 | 0 | 0
784 | 2 | 4 |  | CC Chg | 03:22:18 | 06:29:17 | 155.878 | 3.5863 | 0.5261 | 526.14 | 0.5261 | 526.14 | 0 | 0 | 1.8168 | 1816.82 | 1.8168 | 1816.82 | 0 | 0 | 2024-08-14 18:42:26 | 0.559 | 2099.7744 | 2099.7744 | 23007.15 | Close | 19.89222 |  | 0 | 33.1 | 0 | 0
785 | 2 | 4 |  | CC Chg | 03:22:48 | 06:29:47 | 155.878 | 3.5866 | 0.5274 | 527.44 | 0.5274 | 527.44 | 0 | 0 | 1.8215 | 1821.48 | 1.8215 | 1821.48 | 0 | 0 | 2024-08-14 18:42:56 | 0.5591 | 4176.7946 | 4176.7946 | 23009.15 | Close | 19.94134 |  | 0 | 33.1 | 0 | 0
786 | 2 | 4 |  | CC Chg | 03:23:18 | 06:30:17 | 155.878 | 3.5872 | 0.5287 | 528.74 | 0.5287 | 528.74 | 0 | 0 | 1.8261 | 1826.14 | 1.8261 | 1826.14 | 0 | 0 | 2024-08-14 18:43:26 | 0.5592 | 2098.5188 | 2098.5188 | 23013.12 | Close | 19.99045 |  | 0 | 33.1 | 0 | 0
787 | 2 | 4 |  | CC Chg | 03:23:48 | 06:30:47 | 156.25 | 3.5875 | 0.53 | 530.04 | 0.53 | 530.04 | 0 | 0 | 1.8308 | 1830.81 | 1.8308 | 1830.81 | 0 | 0 | 2024-08-14 18:43:56 | 0.5606 | 4187.0503 | 4187.0503 | 22959.34 | Close | 20.03968 |  | 0.0002 | 33.1 | 0 | 0
788 | 2 | 4 |  | CC Chg | 03:24:18 | 06:31:17 | 155.878 | 3.5879 | 0.5313 | 531.34 | 0.5313 | 531.34 | 0 | 0 | 1.8355 | 1835.47 | 1.8355 | 1835.47 | 0 | 0 | 2024-08-14 18:44:26 | 0.5593 | 4190.2682 | 4190.2682 | 23017.1 | Close | 20.08879 |  | 0 | 33.1 | 0 | 0
789 | 2 | 4 |  | CC Chg | 03:24:48 | 06:31:47 | 155.878 | 3.5885 | 0.5326 | 532.64 | 0.5326 | 532.64 | 0 | 0 | 1.8401 | 1840.13 | 1.8401 | 1840.13 | 0 | 0 | 2024-08-14 18:44:56 | 0.5594 | 2095.1341 | 2095.1341 | 23020.09 | Close | 20.1379 |  | 0.0002 | 33.1 | 0 | 0
790 | 2 | 4 |  | CC Chg | 03:25:18 | 06:32:17 | 155.878 | 3.5891 | 0.5339 | 533.94 | 0.5339 | 533.94 | 0 | 0 | 1.8448 | 1844.8 | 1.8448 | 1844.8 | 0 | 0 | 2024-08-14 18:45:26 | 0.5595 | 2099.2144 | 2099.2144 | 23025.06 | Close | 20.18711 |  | 0 | 33.1 | 0 | 0
791 | 2 | 4 |  | CC Chg | 03:25:48 | 06:32:47 | 155.878 | 3.5897 | 0.5352 | 535.24 | 0.5352 | 535.24 | 0 | 0 | 1.8495 | 1849.46 | 1.8495 | 1849.46 | 0 | 0 | 2024-08-14 18:45:56 | 0.5596 | 2095.1341 | 2095.1341 | 23028.05 | Close | 20.23622 |  | 0.0002 | 33.1 | 0 | 0
792 | 2 | 4 |  | CC Chg | 03:26:18 | 06:33:17 | 155.878 | 3.59 | 0.5365 | 536.54 | 0.5365 | 536.54 | 0 | 0 | 1.8541 | 1854.13 | 1.8541 | 1854.13 | 0 | 0 | 2024-08-14 18:46:26 | 0.5596 | 4190.2682 | 4190.2682 | 23030.04 | Close | 20.28533 |  | 0.0002 | 33.1 | 0 | 0
793 | 2 | 4 |  | CC Chg | 03:26:48 | 06:33:47 | 155.878 | 3.5903 | 0.5378 | 537.84 | 0.5378 | 537.84 | 0 | 0 | 1.8588 | 1858.8 | 1.8588 | 1858.8 | 0 | 0 | 2024-08-14 18:46:56 | 0.5597 | 4198.5407 | 4198.5407 | 23032.03 | Close | 20.33454 |  | 0.0002 | 33.1 | 0 | 0
794 | 2 | 4 |  | CC Chg | 03:27:18 | 06:34:17 | 156.25 | 3.591 | 0.5391 | 539.14 | 0.5391 | 539.14 | 0 | 0 | 1.8635 | 1863.47 | 1.8635 | 1863.47 | 0 | 0 | 2024-08-14 18:47:26 | 0.5611 | 2100.1344 | 2100.1344 | 22982.14 | Close | 20.38377 |  | 0 | 33.1 | 0 | 0
795 | 2 | 4 |  | CC Chg | 03:27:48 | 06:34:47 | 156.25 | 3.5913 | 0.5404 | 540.44 | 0.5404 | 540.44 | 0 | 0 | 1.8682 | 1868.15 | 1.8682 | 1868.15 | 0 | 0 | 2024-08-14 18:47:56 | 0.5611 | 4200.2688 | 4200.2688 | 22984.13 | Close | 20.433 |  | 0 | 33.1 | 0 | 0
796 | 2 | 4 |  | CC Chg | 03:28:18 | 06:35:17 | 156.25 | 3.5919 | 0.5417 | 541.74 | 0.5417 | 541.74 | 0 | 0 | 1.8728 | 1872.8 | 1.8728 | 1872.8 | 0 | 0 | 2024-08-14 18:48:26 | 0.5612 | 2089.9418 | 2089.9418 | 22987.11 | Close | 20.48199 |  | 0.0002 | 33.1 | 0 | 0
797 | 2 | 4 |  | CC Chg | 03:28:48 | 06:35:47 | 155.878 | 3.5922 | 0.543 | 543.04 | 0.543 | 543.04 | 0 | 0 | 1.8775 | 1877.47 | 1.8775 | 1877.47 | 0 | 0 | 2024-08-14 18:48:56 | 0.5599 | 4190.2682 | 4190.2682 | 23044.95 | Close | 20.5311 |  | 0 | 33.1 | 0 | 0
798 | 2 | 4 |  | CC Chg | 03:29:18 | 06:36:17 | 156.25 | 3.5928 | 0.5443 | 544.34 | 0.5443 | 544.34 | 0 | 0 | 1.8821 | 1882.15 | 1.8821 | 1882.15 | 0 | 0 | 2024-08-14 18:49:26 | 0.5614 | 2100.1344 | 2100.1344 | 22993.06 | Close | 20.58033 |  | 0.0002 | 33.1 | 0 | 0
799 | 2 | 4 |  | CC Chg | 03:29:48 | 06:36:47 | 156.25 | 3.5931 | 0.5456 | 545.64 | 0.5456 | 545.64 | 0 | 0 | 1.8868 | 1886.82 | 1.8868 | 1886.82 | 0 | 0 | 2024-08-14 18:49:56 | 0.5614 | 4191.0042 | 4191.0042 | 22996.03 | Close | 20.62945 |  | 0 | 33.1 | 0 | 0
800 | 2 | 4 |  | CC Chg | 03:30:18 | 06:37:17 | 155.878 | 3.5934 | 0.5469 | 546.94 | 0.5469 | 546.94 | 0 | 0 | 1.8915 | 1891.48 | 1.8915 | 1891.48 | 0 | 0 | 2024-08-14 18:50:26 | 0.5601 | 4190.2682 | 4190.2682 | 23051.91 | Close | 20.67856 |  | 0.0002 | 33.1 | 0 | 0
801 | 2 | 4 |  | CC Chg | 03:30:48 | 06:37:47 | 155.878 | 3.5941 | 0.5482 | 548.24 | 0.5482 | 548.24 | 0 | 0 | 1.8962 | 1896.15 | 1.8962 | 1896.15 | 0 | 0 | 2024-08-14 18:50:56 | 0.5602 | 2095.1341 | 2095.1341 | 23056.88 | Close | 20.72767 |  | 0 | 33.1 | 0 | 0
802 | 2 | 4 |  | CC Chg | 03:31:18 | 06:38:17 | 156.25 | 3.5944 | 0.5495 | 549.54 | 0.5495 | 549.54 | 0 | 0 | 1.9008 | 1900.83 | 1.9008 | 1900.83 | 0 | 0 | 2024-08-14 18:51:26 | 0.5616 | 4202.237 | 4202.237 | 23003.97 | Close | 20.77692 |  | 0 | 33.1 | 0 | 0
803 | 2 | 4 |  | CC Chg | 03:31:48 | 06:38:47 | 156.25 | 3.595 | 0.5508 | 550.84 | 0.5508 | 550.84 | 0 | 0 | 1.9055 | 1905.51 | 1.9055 | 1905.51 | 0 | 0 | 2024-08-14 18:51:56 | 0.5617 | 2100.1344 | 2100.1344 | 23007.94 | Close | 20.82615 |  | 0 | 33.1 | 0 | 0
804 | 2 | 4 |  | CC Chg | 03:32:18 | 06:39:17 | 156.25 | 3.5953 | 0.5521 | 552.15 | 0.5521 | 552.15 | 0 | 0 | 1.9102 | 1910.2 | 1.9102 | 1910.2 | 0 | 0 | 2024-08-14 18:52:26 | 0.5618 | 4200.2688 | 4200.2688 | 23008.94 | Close | 20.87538 |  | 0.0002 | 33.1 | 0 | 0
805 | 2 | 4 |  | CC Chg | 03:32:48 | 06:39:47 | 155.878 | 3.5956 | 0.5534 | 553.44 | 0.5534 | 553.44 | 0 | 0 | 1.9149 | 1914.85 | 1.9149 | 1914.85 | 0 | 0 | 2024-08-14 18:52:56 | 0.5605 | 4179.6595 | 4179.6595 | 23066.82 | Close | 20.92437 |  | 0 | 33.1 | 0 | 0
806 | 2 | 4 |  | CC Chg | 03:33:18 | 06:40:17 | 155.878 | 3.5962 | 0.5547 | 554.74 | 0.5547 | 554.74 | 0 | 0 | 1.9195 | 1919.53 | 1.9195 | 1919.53 | 0 | 0 | 2024-08-14 18:53:26 | 0.5606 | 2095.1341 | 2095.1341 | 23070.8 | Close | 20.97348 |  | 0 | 33.1 | 0 | 0
807 | 2 | 4 |  | CC Chg | 03:33:48 | 06:40:47 | 156.25 | 3.5965 | 0.556 | 556.04 | 0.556 | 556.04 | 0 | 0 | 1.9242 | 1924.21 | 1.9242 | 1924.21 | 0 | 0 | 2024-08-14 18:53:56 | 0.562 | 4200.2688 | 4200.2688 | 23017.86 | Close | 21.02271 |  | 0 | 33.1 | 0 | 0
808 | 2 | 4 |  | CC Chg | 03:34:18 | 06:41:17 | 156.25 | 3.5969 | 0.5573 | 557.34 | 0.5573 | 557.34 | 0 | 0 | 1.9289 | 1928.88 | 1.9289 | 1928.88 | 0 | 0 | 2024-08-14 18:54:26 | 0.562 | 4190.3322 | 4190.3322 | 23018.86 | Close | 21.07182 |  | 0.0002 | 33.1 | 0 | 0
809 | 2 | 4 |  | CC Chg | 03:34:48 | 06:41:47 | 155.878 | 3.5978 | 0.5586 | 558.64 | 0.5586 | 558.64 | 0 | 0 | 1.9336 | 1933.55 | 1.9336 | 1933.55 | 0 | 0 | 2024-08-14 18:54:56 | 0.5608 | 1396.7561 | 1396.7561 | 23080.74 | Close | 21.12093 |  | 0 | 33.1 | 0 | 0
810 | 2 | 4 |  | CC Chg | 03:35:18 | 06:42:17 | 156.25 | 3.5984 | 0.5599 | 559.94 | 0.5599 | 559.94 | 0 | 0 | 1.9382 | 1938.24 | 1.9382 | 1938.24 | 0 | 0 | 2024-08-14 18:55:26 | 0.5622 | 2100.1344 | 2100.1344 | 23028.78 | Close | 21.17016 |  | 0.0002 | 33.1 | 0 | 0
811 | 2 | 4 |  | CC Chg | 03:35:48 | 06:42:47 | 155.878 | 3.5987 | 0.5612 | 561.24 | 0.5612 | 561.24 | 0 | 0 | 1.9429 | 1942.92 | 1.9429 | 1942.92 | 0 | 0 | 2024-08-14 18:55:56 | 0.561 | 4192.4603 | 4192.4603 | 23086.71 | Close | 21.2193 |  | 0 | 33.1 | 0 | 0
812 | 2 | 4 |  | CC Chg | 03:36:18 | 06:43:17 | 155.878 | 3.599 | 0.5625 | 562.54 | 0.5625 | 562.54 | 0 | 0 | 1.9476 | 1947.59 | 1.9476 | 1947.59 | 0 | 0 | 2024-08-14 18:56:26 | 0.561 | 4190.2682 | 4190.2682 | 23088.7 | Close | 21.26841 |  | 0 | 33.1 | 0 | 0
813 | 2 | 4 |  | CC Chg | 03:36:48 | 06:43:47 | 155.878 | 3.5996 | 0.5638 | 563.84 | 0.5638 | 563.84 | 0 | 0 | 1.9523 | 1952.27 | 1.9523 | 1952.27 | 0 | 0 | 2024-08-14 18:56:56 | 0.5611 | 2095.1341 | 2095.1341 | 23092.68 | Close | 21.31752 |  | 0 | 33.1 | 0 | 0
814 | 2 | 4 |  | CC Chg | 03:37:18 | 06:44:17 | 156.25 | 3.6003 | 0.5651 | 565.14 | 0.5651 | 565.14 | 0 | 0 | 1.957 | 1956.95 | 1.957 | 1956.95 | 0 | 0 | 2024-08-14 18:57:26 | 0.5625 | 2096.8963 | 2096.8963 | 23041.67 | Close | 21.36676 |  | 0 | 33.1 | 0 | 0
815 | 2 | 4 |  | CC Chg | 03:37:48 | 06:44:47 | 155.878 | 3.6006 | 0.5664 | 566.44 | 0.5664 | 566.44 | 0 | 0 | 1.9616 | 1961.63 | 1.9616 | 1961.63 | 0 | 0 | 2024-08-14 18:57:56 | 0.5612 | 4203.8289 | 4203.8289 | 23098.64 | Close | 21.41587 |  | 0 | 33.1 | 0 | 0
816 | 2 | 4 |  | CC Chg | 03:38:18 | 06:45:17 | 155.878 | 3.6009 | 0.5677 | 567.74 | 0.5677 | 567.74 | 0 | 0 | 1.9663 | 1966.31 | 1.9663 | 1966.31 | 0 | 0 | 2024-08-14 18:58:26 | 0.5613 | 4190.2682 | 4190.2682 | 23100.63 | Close | 21.46498 |  | 0 | 33.1 | 0 | 0
817 | 2 | 4 |  | CC Chg | 03:38:48 | 06:45:47 | 155.878 | 3.6015 | 0.569 | 569.04 | 0.569 | 569.04 | 0 | 0 | 1.971 | 1971 | 1.971 | 1971 | 0 | 0 | 2024-08-14 18:58:56 | 0.5614 | 2100.7265 | 2100.7265 | 23104.61 | Close | 21.51422 |  | 0 | 33.1 | 0 | 0
818 | 2 | 4 |  | CC Chg | 03:39:18 | 06:46:17 | 156.25 | 3.6018 | 0.5703 | 570.34 | 0.5703 | 570.34 | 0 | 0 | 1.9757 | 1975.69 | 1.9757 | 1975.69 | 0 | 0 | 2024-08-14 18:59:26 | 0.5628 | 4186.7631 | 4186.7631 | 23050.61 | Close | 21.56345 |  | 0.0002 | 33.1 | 0 | 0
819 | 2 | 4 |  | CC Chg | 03:39:48 | 06:46:47 | 155.878 | 3.6024 | 0.5716 | 571.64 | 0.5716 | 571.64 | 0 | 0 | 1.9804 | 1980.37 | 1.9804 | 1980.37 | 0 | 0 | 2024-08-14 18:59:56 | 0.5615 | 2098.5188 | 2098.5188 | 23109.59 | Close | 21.61256 |  | 0.0002 | 33.1 | 0 | 0
820 | 2 | 4 |  | CC Chg | 03:40:18 | 06:47:17 | 155.878 | 3.6027 | 0.5729 | 572.94 | 0.5729 | 572.94 | 0 | 0 | 1.985 | 1985.05 | 1.985 | 1985.05 | 0 | 0 | 2024-08-14 19:00:26 | 0.5616 | 4177.7516 | 4177.7516 | 23112.57 | Close | 21.66169 |  | 0 | 33.1 | 0 | 0
821 | 2 | 4 |  | CC Chg | 03:40:48 | 06:47:47 | 155.878 | 3.6034 | 0.5742 | 574.24 | 0.5742 | 574.24 | 0 | 0 | 1.9897 | 1989.73 | 1.9897 | 1989.73 | 0 | 0 | 2024-08-14 19:00:56 | 0.5617 | 2095.1341 | 2095.1341 | 23115.56 | Close | 21.7108 |  | 0.0002 | 33.1 | 0 | 0
822 | 2 | 4 |  | CC Chg | 03:41:18 | 06:48:17 | 155.878 | 3.6037 | 0.5755 | 575.54 | 0.5755 | 575.54 | 0 | 0 | 1.9944 | 1994.41 | 1.9944 | 1994.41 | 0 | 0 | 2024-08-14 19:01:26 | 0.5617 | 4190.2682 | 4190.2682 | 23118.54 | Close | 21.75991 |  | 0 | 33.1 | 0 | 0
823 | 2 | 4 |  | CC Chg | 03:41:48 | 06:48:47 | 156.25 | 3.6043 | 0.5768 | 576.84 | 0.5768 | 576.84 | 0 | 0 | 1.9991 | 1999.1 | 1.9991 | 1999.1 | 0 | 0 | 2024-08-14 19:01:56 | 0.5632 | 2100.0544 | 2100.0544 | 23067.46 | Close | 21.80914 |  | 0 | 33.1 | 0 | 0
824 | 2 | 4 |  | CC Chg | 03:42:18 | 06:49:17 | 156.25 | 3.6046 | 0.5781 | 578.15 | 0.5781 | 578.15 | 0 | 0 | 2.0038 | 2003.79 | 2.0038 | 2003.79 | 0 | 0 | 2024-08-14 19:02:26 | 0.5632 | 4200.2688 | 4200.2688 | 23069.45 | Close | 21.85836 |  | 0 | 33.1 | 0 | 0
825 | 2 | 4 |  | CC Chg | 03:42:48 | 06:49:47 | 155.878 | 3.6055 | 0.5794 | 579.44 | 0.5794 | 579.44 | 0 | 0 | 2.0085 | 2008.48 | 2.0085 | 2008.48 | 0 | 0 | 2024-08-14 19:02:56 | 0.562 | 1396.7561 | 1396.7561 | 23130.47 | Close | 21.90748 |  | 0 | 33.1 | 0 | 0
826 | 2 | 4 |  | CC Chg | 03:43:18 | 06:50:17 | 156.25 | 3.6058 | 0.5807 | 580.74 | 0.5807 | 580.74 | 0 | 0 | 2.0132 | 2013.16 | 2.0132 | 2013.16 | 0 | 0 | 2024-08-14 19:03:26 | 0.5634 | 4190.1082 | 4190.1082 | 23076.4 | Close | 21.95659 |  | 0.0002 | 33.1 | 0 | 0
827 | 2 | 4 |  | CC Chg | 03:43:48 | 06:50:47 | 156.25 | 3.6062 | 0.582 | 582.04 | 0.582 | 582.04 | 0 | 0 | 2.0179 | 2017.86 | 2.0179 | 2017.86 | 0 | 0 | 2024-08-14 19:03:56 | 0.5635 | 4200.2688 | 4200.2688 | 23078.38 | Close | 22.00581 |  | 0.0002 | 33.1 | 0 | 0
828 | 2 | 4 |  | CC Chg | 03:44:18 | 06:51:17 | 155.878 | 3.6068 | 0.5833 | 583.34 | 0.5833 | 583.34 | 0 | 0 | 2.0225 | 2022.54 | 2.0225 | 2022.54 | 0 | 0 | 2024-08-14 19:04:26 | 0.5622 | 2095.1341 | 2095.1341 | 23137.44 | Close | 22.05493 |  | 0.0002 | 33.1 | 0 | 0
829 | 2 | 4 |  | CC Chg | 03:44:48 | 06:51:47 | 156.25 | 3.6071 | 0.5846 | 584.64 | 0.5846 | 584.64 | 0 | 0 | 2.0272 | 2027.23 | 2.0272 | 2027.23 | 0 | 0 | 2024-08-14 19:04:56 | 0.5636 | 4191.4523 | 4191.4523 | 23085.32 | Close | 22.10405 |  | 0 | 33.1 | 0 | 0
830 | 2 | 4 |  | CC Chg | 03:45:18 | 06:52:17 | 155.878 | 3.6077 | 0.5859 | 585.94 | 0.5859 | 585.94 | 0 | 0 | 2.0319 | 2031.91 | 2.0319 | 2031.91 | 0 | 0 | 2024-08-14 19:05:26 | 0.5624 | 2095.1341 | 2095.1341 | 23143.4 | Close | 22.15316 |  | 0.0002 | 33.1 | 0 | 0
831 | 2 | 4 |  | CC Chg | 03:45:48 | 06:52:47 | 155.878 | 3.608 | 0.5872 | 587.24 | 0.5872 | 587.24 | 0 | 0 | 2.0366 | 2036.6 | 2.0366 | 2036.6 | 0 | 0 | 2024-08-14 19:05:56 | 0.5624 | 4190.2682 | 4190.2682 | 23146.38 | Close | 22.20228 |  | 0 | 33.1 | 0 | 0
832 | 2 | 4 |  | CC Chg | 03:46:18 | 06:53:17 | 155.878 | 3.6086 | 0.5885 | 588.54 | 0.5885 | 588.54 | 0 | 0 | 2.0413 | 2041.3 | 2.0413 | 2041.3 | 0 | 0 | 2024-08-14 19:06:26 | 0.5625 | 2100.6145 | 2100.6145 | 23150.35 | Close | 22.25152 |  | 0 | 33.1 | 0 | 0
833 | 2 | 4 |  | CC Chg | 03:46:48 | 06:53:47 | 155.878 | 3.6089 | 0.5898 | 589.84 | 0.5898 | 589.84 | 0 | 0 | 2.046 | 2045.99 | 2.046 | 2045.99 | 0 | 0 | 2024-08-14 19:06:56 | 0.5626 | 4190.2682 | 4190.2682 | 23151.36 | Close | 22.30063 |  | 0.0002 | 33.1 | 0 | 0
834 | 2 | 4 |  | CC Chg | 03:47:18 | 06:54:17 | 155.878 | 3.6096 | 0.5911 | 591.14 | 0.5911 | 591.14 | 0 | 0 | 2.0507 | 2050.68 | 2.0507 | 2050.68 | 0 | 0 | 2024-08-14 19:07:26 | 0.5627 | 2095.1341 | 2095.1341 | 23155.33 | Close | 22.34974 |  | 0.0002 | 33.1 | 0 | 0
835 | 2 | 4 |  | CC Chg | 03:47:48 | 06:54:47 | 155.878 | 3.6099 | 0.5924 | 592.44 | 0.5924 | 592.44 | 0 | 0 | 2.0554 | 2055.37 | 2.0554 | 2055.37 | 0 | 0 | 2024-08-14 19:07:56 | 0.5627 | 4197.8687 | 4197.8687 | 23158.31 | Close | 22.39894 |  | 0 | 33.1 | 0 | 0
836 | 2 | 4 |  | CC Chg | 03:48:18 | 06:55:17 | 155.878 | 3.6105 | 0.5937 | 593.74 | 0.5937 | 593.74 | 0 | 0 | 2.0601 | 2060.06 | 2.0601 | 2060.06 | 0 | 0 | 2024-08-14 19:08:26 | 0.5628 | 2095.1341 | 2095.1341 | 23162.29 | Close | 22.44805 |  | 0 | 33.1 | 0 | 0
837 | 2 | 4 |  | CC Chg | 03:48:48 | 06:55:47 | 156.25 | 3.6108 | 0.595 | 595.04 | 0.595 | 595.04 | 0 | 0 | 2.0648 | 2064.76 | 2.0648 | 2064.76 | 0 | 0 | 2024-08-14 19:08:56 | 0.5642 | 4200.2688 | 4200.2688 | 23109.13 | Close | 22.49728 |  | 0 | 33.1 | 0 | 0
838 | 2 | 4 |  | CC Chg | 03:49:18 | 06:56:17 | 156.25 | 3.6111 | 0.5963 | 596.34 | 0.5963 | 596.34 | 0 | 0 | 2.0695 | 2069.45 | 2.0695 | 2069.45 | 0 | 0 | 2024-08-14 19:09:26 | 0.5642 | 4186.748 | 4186.748 | 23110.13 | Close | 22.54635 |  | 0.0002 | 33.1 | 0 | 0
839 | 2 | 4 |  | CC Chg | 03:49:48 | 06:56:47 | 155.878 | 3.6117 | 0.5976 | 597.64 | 0.5976 | 597.64 | 0 | 0 | 2.0741 | 2074.14 | 2.0741 | 2074.14 | 0 | 0 | 2024-08-14 19:09:56 | 0.563 | 2095.1341 | 2095.1341 | 23169.26 | Close | 22.59546 |  | 0.0002 | 33.1 | 0 | 0
840 | 2 | 4 |  | CC Chg | 03:50:18 | 06:57:17 | 155.878 | 3.612 | 0.5989 | 598.94 | 0.5989 | 598.94 | 0 | 0 | 2.0788 | 2078.83 | 2.0788 | 2078.83 | 0 | 0 | 2024-08-14 19:10:26 | 0.563 | 4190.2682 | 4190.2682 | 23172.23 | Close | 22.64457 |  | 0 | 33.1 | 0 | 0
841 | 2 | 4 |  | CC Chg | 03:50:48 | 06:57:47 | 155.878 | 3.6127 | 0.6002 | 600.24 | 0.6002 | 600.24 | 0 | 0 | 2.0835 | 2083.53 | 2.0835 | 2083.53 | 0 | 0 | 2024-08-14 19:10:56 | 0.5631 | 2097.9263 | 2097.9263 | 23176.21 | Close | 22.69375 |  | 0 | 33.1 | 0 | 0
842 | 2 | 4 |  | CC Chg | 03:51:18 | 06:58:17 | 155.878 | 3.6133 | 0.6015 | 601.54 | 0.6015 | 601.54 | 0 | 0 | 2.0882 | 2088.23 | 2.0882 | 2088.23 | 0 | 0 | 2024-08-14 19:11:26 | 0.5632 | 2095.1341 | 2095.1341 | 23180.19 | Close | 22.74286 |  | 0 | 33.1 | 0 | 0
843 | 2 | 4 |  | CC Chg | 03:51:48 | 06:58:47 | 156.25 | 3.6139 | 0.6028 | 602.84 | 0.6028 | 602.84 | 0 | 0 | 2.0929 | 2092.93 | 2.0929 | 2092.93 | 0 | 0 | 2024-08-14 19:11:56 | 0.5647 | 2096.7525 | 2096.7525 | 23127.99 | Close | 22.79209 |  | 0.0002 | 33.1 | 0 | 0
844 | 2 | 4 |  | CC Chg | 03:52:18 | 06:59:17 | 155.878 | 3.6142 | 0.6041 | 604.14 | 0.6041 | 604.14 | 0 | 0 | 2.0976 | 2097.62 | 2.0976 | 2097.62 | 0 | 0 | 2024-08-14 19:12:26 | 0.5634 | 4200.7468 | 4200.7468 | 23185.17 | Close | 22.84117 |  | 0.0002 | 33.1 | 0 | 0
845 | 2 | 4 |  | CC Chg | 03:52:48 | 06:59:47 | 156.25 | 3.6145 | 0.6054 | 605.44 | 0.6054 | 605.44 | 0 | 0 | 2.1023 | 2102.33 | 2.1023 | 2102.33 | 0 | 0 | 2024-08-14 19:12:56 | 0.5648 | 4200.2688 | 4200.2688 | 23132.93 | Close | 22.8904 |  | 0 | 33.1 | 0 | 0
846 | 2 | 4 |  | CC Chg | 03:53:18 | 07:00:17 | 155.878 | 3.6151 | 0.6067 | 606.74 | 0.6067 | 606.74 | 0 | 0 | 2.107 | 2107.02 | 2.107 | 2107.02 | 0 | 0 | 2024-08-14 19:13:26 | 0.5635 | 2095.1341 | 2095.1341 | 23192.12 | Close | 22.93951 |  | 0 | 33.1 | 0 | 0
847 | 2 | 4 |  | CC Chg | 03:53:48 | 07:00:47 | 155.878 | 3.6155 | 0.608 | 608.04 | 0.608 | 608.04 | 0 | 0 | 2.1117 | 2111.72 | 2.1117 | 2111.72 | 0 | 0 | 2024-08-14 19:13:56 | 0.5636 | 4186.0759 | 4186.0759 | 23194.11 | Close | 22.98857 |  | 0 | 33.1 | 0 | 0
848 | 2 | 4 |  | CC Chg | 03:54:18 | 07:01:17 | 155.878 | 3.6161 | 0.6093 | 609.34 | 0.6093 | 609.34 | 0 | 0 | 2.1164 | 2116.41 | 2.1164 | 2116.41 | 0 | 0 | 2024-08-14 19:14:26 | 0.5637 | 2095.1341 | 2095.1341 | 23197.1 | Close | 23.03768 |  | 0.0002 | 33.1 | 0 | 0
849 | 2 | 4 |  | CC Chg | 03:54:48 | 07:01:47 | 155.878 | 3.6164 | 0.6106 | 610.64 | 0.6106 | 610.64 | 0 | 0 | 2.1211 | 2121.11 | 2.1211 | 2121.11 | 0 | 0 | 2024-08-14 19:14:56 | 0.5637 | 4190.2682 | 4190.2682 | 23199.09 | Close | 23.08679 |  | 0.0002 | 33.1 | 0 | 0
850 | 2 | 4 |  | CC Chg | 03:55:18 | 07:02:17 | 155.878 | 3.6167 | 0.6119 | 611.94 | 0.6119 | 611.94 | 0 | 0 | 2.1258 | 2125.81 | 2.1258 | 2125.81 | 0 | 0 | 2024-08-14 19:15:26 | 0.5638 | 4195.1805 | 4195.1805 | 23201.08 | Close | 23.13596 |  | 0.0002 | 33.1 | 0 | 0
851 | 2 | 4 |  | CC Chg | 03:55:48 | 07:02:47 | 155.878 | 3.6173 | 0.6132 | 613.24 | 0.6132 | 613.24 | 0 | 0 | 2.1305 | 2130.51 | 2.1305 | 2130.51 | 0 | 0 | 2024-08-14 19:15:56 | 0.5639 | 2095.1341 | 2095.1341 | 23206.04 | Close | 23.18507 |  | 0 | 33.1 | 0 | 0
852 | 2 | 4 |  | CC Chg | 03:56:18 | 07:03:17 | 156.25 | 3.6176 | 0.6145 | 614.54 | 0.6145 | 614.54 | 0 | 0 | 2.1352 | 2135.22 | 2.1352 | 2135.22 | 0 | 0 | 2024-08-14 19:16:26 | 0.5653 | 4200.2688 | 4200.2688 | 23151.79 | Close | 23.2343 |  | 0.0002 | 33.1 | 0 | 0
853 | 2 | 4 |  | CC Chg | 03:56:48 | 07:03:47 | 155.878 | 3.6179 | 0.6158 | 615.84 | 0.6158 | 615.84 | 0 | 0 | 2.1399 | 2139.92 | 2.1399 | 2139.92 | 0 | 0 | 2024-08-14 19:16:56 | 0.564 | 4172.1693 | 4172.1693 | 23210.02 | Close | 23.28336 |  | 0 | 33.1 | 0 | 0
854 | 2 | 4 |  | CC Chg | 03:57:18 | 07:04:17 | 156.25 | 3.6186 | 0.6171 | 617.14 | 0.6171 | 617.14 | 0 | 0 | 2.1446 | 2144.63 | 2.1446 | 2144.63 | 0 | 0 | 2024-08-14 19:17:26 | 0.5654 | 2100.1344 | 2100.1344 | 23158.73 | Close | 23.33259 |  | 0 | 33.1 | 0 | 0
855 | 2 | 4 |  | CC Chg | 03:57:48 | 07:04:47 | 155.878 | 3.6189 | 0.6184 | 618.44 | 0.6184 | 618.44 | 0 | 0 | 2.1493 | 2149.33 | 2.1493 | 2149.33 | 0 | 0 | 2024-08-14 19:17:56 | 0.5641 | 4190.2682 | 4190.2682 | 23215.99 | Close | 23.3817 |  | 0 | 33.1 | 0 | 0
856 | 2 | 4 |  | CC Chg | 03:58:18 | 07:05:17 | 155.878 | 3.6192 | 0.6197 | 619.73 | 0.6197 | 619.73 | 0 | 0 | 2.154 | 2154.02 | 2.154 | 2154.02 | 0 | 0 | 2024-08-14 19:18:26 | 0.5641 | 4198.4994 | 4198.4994 | 23216.99 | Close | 23.43075 |  | 0.0002 | 33.1 | 0 | 0
857 | 2 | 4 |  | CC Chg | 03:58:48 | 07:05:47 | 155.878 | 3.6195 | 0.621 | 621.03 | 0.621 | 621.03 | 0 | 0 | 2.1587 | 2158.72 | 2.1587 | 2158.72 | 0 | 0 | 2024-08-14 19:18:56 | 0.5642 | 4176.7946 | 4176.7946 | 23218.98 | Close | 23.47986 |  | 0.0002 | 33.1 | 0 | 0
858 | 2 | 4 |  | CC Chg | 03:59:18 | 07:06:17 | 155.878 | 3.6201 | 0.6223 | 622.33 | 0.6223 | 622.33 | 0 | 0 | 2.1634 | 2163.43 | 2.1634 | 2163.43 | 0 | 0 | 2024-08-14 19:19:26 | 0.5643 | 2095.1341 | 2095.1341 | 23222.96 | Close | 23.52897 |  | 0.0002 | 33.1 | 0 | 0
859 | 2 | 4 |  | CC Chg | 03:59:48 | 07:06:47 | 155.878 | 3.6204 | 0.6236 | 623.63 | 0.6236 | 623.63 | 0 | 0 | 2.1681 | 2168.13 | 2.1681 | 2168.13 | 0 | 0 | 2024-08-14 19:19:56 | 0.5643 | 4194.9565 | 4194.9565 | 23225.93 | Close | 23.57814 |  | 0 | 33.1 | 0 | 0
860 | 2 | 4 |  | CC Chg | 04:00:18 | 07:07:17 | 155.878 | 3.6207 | 0.6249 | 624.93 | 0.6249 | 624.93 | 0 | 0 | 2.1728 | 2172.84 | 2.1728 | 2172.84 | 0 | 0 | 2024-08-14 19:20:26 | 0.5644 | 4190.2682 | 4190.2682 | 23227.92 | Close | 23.62725 |  | 0 | 33.1 | 0 | 0
861 | 2 | 4 |  | CC Chg | 04:00:48 | 07:07:47 | 155.878 | 3.6213 | 0.6262 | 626.23 | 0.6262 | 626.23 | 0 | 0 | 2.1775 | 2177.54 | 2.1775 | 2177.54 | 0 | 0 | 2024-08-14 19:20:56 | 0.5645 | 2095.1341 | 2095.1341 | 23231.9 | Close | 23.67636 |  | 0 | 33.1 | 0 | 0
862 | 2 | 4 |  | CC Chg | 04:01:18 | 07:08:17 | 155.878 | 3.6217 | 0.6275 | 627.53 | 0.6275 | 627.53 | 0 | 0 | 2.1823 | 2182.25 | 2.1823 | 2182.25 | 0 | 0 | 2024-08-14 19:21:26 | 0.5645 | 4195.4045 | 4195.4045 | 23233.89 | Close | 23.72553 |  | 0 | 33.1 | 0 | 0
863 | 2 | 4 |  | CC Chg | 04:01:48 | 07:08:47 | 155.878 | 3.6223 | 0.6288 | 628.83 | 0.6288 | 628.83 | 0 | 0 | 2.187 | 2186.96 | 2.187 | 2186.96 | 0 | 0 | 2024-08-14 19:21:56 | 0.5646 | 2095.1341 | 2095.1341 | 23237.87 | Close | 23.77465 |  | 0 | 33.1 | 0 | 0
864 | 2 | 4 |  | CC Chg | 04:02:18 | 07:09:17 | 155.878 | 3.6226 | 0.6301 | 630.13 | 0.6301 | 630.13 | 0 | 0 | 2.1917 | 2191.66 | 2.1917 | 2191.66 | 0 | 0 | 2024-08-14 19:22:26 | 0.5647 | 4190.2682 | 4190.2682 | 23239.85 | Close | 23.82376 |  | 0 | 33.1 | 0 | 0
865 | 2 | 4 |  | CC Chg | 04:02:48 | 07:09:47 | 156.25 | 3.6229 | 0.6314 | 631.43 | 0.6314 | 631.43 | 0 | 0 | 2.1964 | 2196.37 | 2.1964 | 2196.37 | 0 | 0 | 2024-08-14 19:22:56 | 0.5661 | 4195.6286 | 4195.6286 | 23186.51 | Close | 23.87293 |  | 0 | 33.1 | 0 | 0
866 | 2 | 4 |  | CC Chg | 04:03:18 | 07:10:17 | 155.878 | 3.6232 | 0.6327 | 632.73 | 0.6327 | 632.73 | 0 | 0 | 2.2011 | 2201.08 | 2.2011 | 2201.08 | 0 | 0 | 2024-08-14 19:23:26 | 0.5648 | 4190.2682 | 4190.2682 | 23242.85 | Close | 23.92204 |  | 0.0002 | 33.1 | 0 | 0
867 | 2 | 4 |  | CC Chg | 04:03:48 | 07:10:47 | 155.878 | 3.6235 | 0.634 | 634.03 | 0.634 | 634.03 | 0 | 0 | 2.2058 | 2205.79 | 2.2058 | 2205.79 | 0 | 0 | 2024-08-14 19:23:56 | 0.5648 | 4190.2682 | 4190.2682 | 23245.82 | Close | 23.97116 |  | 0 | 33.1 | 0 | 0
868 | 2 | 4 |  | CC Chg | 04:04:18 | 07:11:17 | 155.878 | 3.6238 | 0.6353 | 635.33 | 0.6353 | 635.33 | 0 | 0 | 2.2105 | 2210.5 | 2.2105 | 2210.5 | 0 | 0 | 2024-08-14 19:24:26 | 0.5649 | 4196.5246 | 4196.5246 | 23247.81 | Close | 24.02034 |  | 0 | 33.1 | 0 | 0
869 | 2 | 4 |  | CC Chg | 04:04:48 | 07:11:47 | 155.878 | 3.6244 | 0.6366 | 636.63 | 0.6366 | 636.63 | 0 | 0 | 2.2152 | 2215.21 | 2.2152 | 2215.21 | 0 | 0 | 2024-08-14 19:24:56 | 0.565 | 2095.1341 | 2095.1341 | 23251.79 | Close | 24.06945 |  | 0 | 33.1 | 0 | 0
870 | 2 | 4 |  | CC Chg | 04:05:18 | 07:12:17 | 156.25 | 3.6248 | 0.6379 | 637.93 | 0.6379 | 637.93 | 0 | 0 | 2.2199 | 2219.93 | 2.2199 | 2219.93 | 0 | 0 | 2024-08-14 19:25:26 | 0.5664 | 4200.2688 | 4200.2688 | 23197.43 | Close | 24.11868 |  | 0.0002 | 33.1 | 0 | 0
871 | 2 | 4 |  | CC Chg | 04:05:48 | 07:12:47 | 155.878 | 3.6251 | 0.6392 | 639.23 | 0.6392 | 639.23 | 0 | 0 | 2.2246 | 2224.63 | 2.2246 | 2224.63 | 0 | 0 | 2024-08-14 19:25:56 | 0.5651 | 4185.1799 | 4185.1799 | 23255.76 | Close | 24.16773 |  | 0 | 33.1 | 0 | 0
872 | 2 | 4 |  | CC Chg | 04:06:18 | 07:13:17 | 155.878 | 3.6254 | 0.6405 | 640.53 | 0.6405 | 640.53 | 0 | 0 | 2.2293 | 2229.34 | 2.2293 | 2229.34 | 0 | 0 | 2024-08-14 19:26:26 | 0.5651 | 4190.2682 | 4190.2682 | 23257.75 | Close | 24.21684 |  | 0 | 33.1 | 0 | 0
873 | 2 | 4 |  | CC Chg | 04:06:48 | 07:13:47 | 155.878 | 3.6257 | 0.6418 | 641.82 | 0.6418 | 641.82 | 0 | 0 | 2.234 | 2234.05 | 2.234 | 2234.05 | 0 | 0 | 2024-08-14 19:26:56 | 0.5652 | 4190.2682 | 4190.2682 | 23259.74 | Close | 24.26596 |  | 0 | 33.1 | 0 | 0
874 | 2 | 4 |  | CC Chg | 04:07:18 | 07:14:17 | 155.878 | 3.6263 | 0.6431 | 643.13 | 0.6431 | 643.13 | 0 | 0 | 2.2388 | 2238.77 | 2.2388 | 2238.77 | 0 | 0 | 2024-08-14 19:27:26 | 0.5653 | 2098.8223 | 2098.8223 | 23263.72 | Close | 24.31515 |  | 0 | 33.1 | 0 | 0
875 | 2 | 4 |  | CC Chg | 04:07:48 | 07:14:47 | 155.878 | 3.6263 | 0.6444 | 644.43 | 0.6444 | 644.43 | 0 | 0 | 2.2435 | 2243.48 | 2.2435 | 2243.48 | 0 | 0 | 2024-08-14 19:27:56 | 0.5653 | 0 | 0 | 23263.72 | Close | 24.36427 |  | 0 | 33.1 | 0 | 0
876 | 2 | 4 |  | CC Chg | 04:08:18 | 07:15:17 | 155.878 | 3.6269 | 0.6457 | 645.72 | 0.6457 | 645.72 | 0 | 0 | 2.2482 | 2248.19 | 2.2482 | 2248.19 | 0 | 0 | 2024-08-14 19:28:26 | 0.5654 | 2095.1341 | 2095.1341 | 23267.7 | Close | 24.41338 |  | 0 | 33 | 0 | 0
877 | 2 | 4 |  | CC Chg | 04:08:48 | 07:15:47 | 155.878 | 3.6272 | 0.647 | 647.03 | 0.647 | 647.03 | 0 | 0 | 2.2529 | 2252.91 | 2.2529 | 2252.91 | 0 | 0 | 2024-08-14 19:28:56 | 0.5654 | 4197.8687 | 4197.8687 | 23268.7 | Close | 24.46258 |  | 0.0002 | 33.1 | 0 | 0
878 | 2 | 4 |  | CC Chg | 04:09:18 | 07:16:17 | 155.878 | 3.6275 | 0.6483 | 648.32 | 0.6483 | 648.32 | 0 | 0 | 2.2576 | 2257.62 | 2.2576 | 2257.62 | 0 | 0 | 2024-08-14 19:29:26 | 0.5655 | 4190.2682 | 4190.2682 | 23271.67 | Close | 24.51169 |  | 0 | 33.1 | 0 | 0
879 | 2 | 4 |  | CC Chg | 04:09:48 | 07:16:47 | 156.25 | 3.6279 | 0.6496 | 649.63 | 0.6496 | 649.63 | 0 | 0 | 2.2623 | 2262.34 | 2.2623 | 2262.34 | 0 | 0 | 2024-08-14 19:29:56 | 0.5669 | 4200.2688 | 4200.2688 | 23217.27 | Close | 24.56092 |  | 0.0002 | 33.1 | 0 | 0
880 | 2 | 4 |  | CC Chg | 04:10:18 | 07:17:17 | 155.878 | 3.6282 | 0.6509 | 650.92 | 0.6509 | 650.92 | 0 | 0 | 2.2671 | 2267.05 | 2.2671 | 2267.05 | 0 | 0 | 2024-08-14 19:30:26 | 0.5656 | 4186.0759 | 4186.0759 | 23275.65 | Close | 24.60998 |  | 0 | 33.1 | 0 | 0
881 | 2 | 4 |  | CC Chg | 04:10:48 | 07:17:47 | 155.878 | 3.6285 | 0.6522 | 652.22 | 0.6522 | 652.22 | 0 | 0 | 2.2718 | 2271.77 | 2.2718 | 2271.77 | 0 | 0 | 2024-08-14 19:30:56 | 0.5656 | 4190.2682 | 4190.2682 | 23277.64 | Close | 24.65909 |  | 0 | 33.1 | 0 | 0
882 | 2 | 4 |  | CC Chg | 04:11:18 | 07:18:17 | 155.878 | 3.6291 | 0.6535 | 653.52 | 0.6535 | 653.52 | 0 | 0 | 2.2765 | 2276.48 | 2.2765 | 2276.48 | 0 | 0 | 2024-08-14 19:31:26 | 0.5657 | 2095.1341 | 2095.1341 | 23281.62 | Close | 24.7082 |  | 0 | 33.1 | 0 | 0
883 | 2 | 4 |  | CC Chg | 04:11:48 | 07:18:47 | 156.25 | 3.6294 | 0.6548 | 654.82 | 0.6548 | 654.82 | 0 | 0 | 2.2812 | 2281.2 | 2.2812 | 2281.2 | 0 | 0 | 2024-08-14 19:31:56 | 0.5671 | 4195.6286 | 4195.6286 | 23228.17 | Close | 24.75738 |  | 0 | 33.1 | 0 | 0
884 | 2 | 4 |  | CC Chg | 04:12:18 | 07:19:17 | 155.878 | 3.6297 | 0.6561 | 656.12 | 0.6561 | 656.12 | 0 | 0 | 2.2859 | 2285.91 | 2.2859 | 2285.91 | 0 | 0 | 2024-08-14 19:32:26 | 0.5658 | 4176.7946 | 4176.7946 | 23284.61 | Close | 24.80649 |  | 0.0002 | 33.1 | 0 | 0
885 | 2 | 4 |  | CC Chg | 04:12:48 | 07:19:47 | 155.878 | 3.63 | 0.6574 | 657.42 | 0.6574 | 657.42 | 0 | 0 | 2.2906 | 2290.63 | 2.2906 | 2290.63 | 0 | 0 | 2024-08-14 19:32:56 | 0.5658 | 4203.8289 | 4203.8289 | 23287.58 | Close | 24.8556 |  | 0 | 33.1 | 0 | 0
886 | 2 | 4 |  | CC Chg | 04:13:18 | 07:20:17 | 155.878 | 3.6303 | 0.6587 | 658.72 | 0.6587 | 658.72 | 0 | 0 | 2.2954 | 2295.35 | 2.2954 | 2295.35 | 0 | 0 | 2024-08-14 19:33:26 | 0.5659 | 4197.4207 | 4197.4207 | 23288.59 | Close | 24.9048 |  | 0.0002 | 33.1 | 0 | 0
887 | 2 | 4 |  | CC Chg | 04:13:48 | 07:20:47 | 156.25 | 3.6306 | 0.66 | 660.02 | 0.66 | 660.02 | 0 | 0 | 2.3001 | 2300.08 | 2.3001 | 2300.08 | 0 | 0 | 2024-08-14 19:33:56 | 0.5673 | 4186.7631 | 4186.7631 | 23236.12 | Close | 24.95403 |  | 0 | 33.1 | 0 | 0
888 | 2 | 4 |  | CC Chg | 04:14:18 | 07:21:17 | 155.878 | 3.631 | 0.6613 | 661.32 | 0.6613 | 661.32 | 0 | 0 | 2.3048 | 2304.8 | 2.3048 | 2304.8 | 0 | 0 | 2024-08-14 19:34:26 | 0.566 | 4203.8289 | 4203.8289 | 23293.55 | Close | 25.00314 |  | 0 | 33.1 | 0 | 0
889 | 2 | 4 |  | CC Chg | 04:14:48 | 07:21:47 | 156.25 | 3.6313 | 0.6626 | 662.62 | 0.6626 | 662.62 | 0 | 0 | 2.3095 | 2309.51 | 2.3095 | 2309.51 | 0 | 0 | 2024-08-14 19:34:56 | 0.5674 | 4187.868 | 4187.868 | 23240.08 | Close | 25.05222 |  | 0 | 33.1 | 0 | 0
890 | 2 | 4 |  | CC Chg | 04:15:18 | 07:22:17 | 155.878 | 3.6316 | 0.6639 | 663.92 | 0.6639 | 663.92 | 0 | 0 | 2.3142 | 2314.23 | 2.3142 | 2314.23 | 0 | 0 | 2024-08-14 19:35:26 | 0.5661 | 4176.7946 | 4176.7946 | 23297.53 | Close | 25.10133 |  | 0 | 33.1 | 0 | 0
891 | 2 | 4 |  | CC Chg | 04:15:48 | 07:22:47 | 155.878 | 3.6319 | 0.6652 | 665.22 | 0.6652 | 665.22 | 0 | 0 | 2.3189 | 2318.95 | 2.3189 | 2318.95 | 0 | 0 | 2024-08-14 19:35:56 | 0.5661 | 4203.8289 | 4203.8289 | 23298.53 | Close | 25.15045 |  | 0.0002 | 33.1 | 0 | 0
892 | 2 | 4 |  | CC Chg | 04:16:18 | 07:23:17 | 155.878 | 3.6322 | 0.6665 | 666.52 | 0.6665 | 666.52 | 0 | 0 | 2.3237 | 2323.67 | 2.3237 | 2323.67 | 0 | 0 | 2024-08-14 19:36:26 | 0.5662 | 4196.7486 | 4196.7486 | 23300.52 | Close | 25.19963 |  | 0.0002 | 33.1 | 0 | 0
893 | 2 | 4 |  | CC Chg | 04:16:48 | 07:23:47 | 155.878 | 3.6328 | 0.6678 | 667.82 | 0.6678 | 667.82 | 0 | 0 | 2.3284 | 2328.39 | 2.3284 | 2328.39 | 0 | 0 | 2024-08-14 19:36:56 | 0.5663 | 2091.7603 | 2091.7603 | 23305.49 | Close | 25.24874 |  | 0 | 33.1 | 0 | 0
894 | 2 | 4 |  | CC Chg | 04:17:18 | 07:24:17 | 155.878 | 3.6328 | 0.6691 | 669.12 | 0.6691 | 669.12 | 0 | 0 | 2.3331 | 2333.11 | 2.3331 | 2333.11 | 0 | 0 | 2024-08-14 19:37:26 | 0.5663 | 0 | 0 | 23305.49 | Close | 25.29786 |  | 0 | 33.1 | 0 | 0
895 | 2 | 4 |  | CC Chg | 04:17:48 | 07:24:47 | 155.878 | 3.6331 | 0.6704 | 670.42 | 0.6704 | 670.42 | 0 | 0 | 2.3378 | 2337.83 | 2.3378 | 2337.83 | 0 | 0 | 2024-08-14 19:37:56 | 0.5663 | 4208.9819 | 4208.9819 | 23306.48 | Close | 25.34703 |  | 0.0002 | 33.1 | 0 | 0
896 | 2 | 4 |  | CC Chg | 04:18:18 | 07:25:17 | 156.25 | 3.6337 | 0.6717 | 671.72 | 0.6717 | 671.72 | 0 | 0 | 2.3426 | 2342.57 | 2.3426 | 2342.57 | 0 | 0 | 2024-08-14 19:38:26 | 0.5678 | 2096.7525 | 2096.7525 | 23255.96 | Close | 25.39626 |  | 0 | 33.1 | 0 | 0
897 | 2 | 4 |  | CC Chg | 04:18:48 | 07:25:47 | 155.878 | 3.6341 | 0.673 | 673.02 | 0.673 | 673.02 | 0 | 0 | 2.3473 | 2347.29 | 2.3473 | 2347.29 | 0 | 0 | 2024-08-14 19:38:56 | 0.5665 | 4203.8289 | 4203.8289 | 23312.45 | Close | 25.44537 |  | 0.0002 | 33.1 | 0 | 0
898 | 2 | 4 |  | CC Chg | 04:19:18 | 07:26:17 | 155.878 | 3.6344 | 0.6743 | 674.32 | 0.6743 | 674.32 | 0 | 0 | 2.352 | 2352 | 2.352 | 2352 | 0 | 0 | 2024-08-14 19:39:26 | 0.5665 | 4171.7227 | 4171.7227 | 23315.43 | Close | 25.49442 |  | 0 | 33.1 | 0 | 0
899 | 2 | 4 |  | CC Chg | 04:19:48 | 07:26:47 | 155.878 | 3.6347 | 0.6756 | 675.62 | 0.6756 | 675.62 | 0 | 0 | 2.3567 | 2356.72 | 2.3567 | 2356.72 | 0 | 0 | 2024-08-14 19:39:56 | 0.5666 | 4190.2682 | 4190.2682 | 23316.43 | Close | 25.54353 |  | 0.0002 | 33.1 | 0 | 0
900 | 2 | 4 |  | CC Chg | 04:20:18 | 07:27:17 | 155.878 | 3.635 | 0.6769 | 676.92 | 0.6769 | 676.92 | 0 | 0 | 2.3614 | 2361.44 | 2.3614 | 2361.44 | 0 | 0 | 2024-08-14 19:40:26 | 0.5666 | 4203.8289 | 4203.8289 | 23319.4 | Close | 25.59264 |  | 0 | 33.1 | 0 | 0
901 | 2 | 4 |  | CC Chg | 04:20:48 | 07:27:47 | 155.878 | 3.6353 | 0.6782 | 678.22 | 0.6782 | 678.22 | 0 | 0 | 2.3662 | 2366.17 | 2.3662 | 2366.17 | 0 | 0 | 2024-08-14 19:40:56 | 0.5667 | 4183.031 | 4183.031 | 23320.41 | Close | 25.64183 |  | 0.0002 | 33.1 | 0 | 0
902 | 2 | 4 |  | CC Chg | 04:21:18 | 07:28:17 | 155.878 | 3.6356 | 0.6795 | 679.52 | 0.6795 | 679.52 | 0 | 0 | 2.3709 | 2370.9 | 2.3709 | 2370.9 | 0 | 0 | 2024-08-14 19:41:26 | 0.5667 | 4190.2682 | 4190.2682 | 23322.4 | Close | 25.69094 |  | 0.0002 | 33.1 | 0 | 0
903 | 2 | 4 |  | CC Chg | 04:21:48 | 07:28:47 | 155.878 | 3.6359 | 0.6808 | 680.81 | 0.6808 | 680.81 | 0 | 0 | 2.3756 | 2375.62 | 2.3756 | 2375.62 | 0 | 0 | 2024-08-14 19:41:56 | 0.5668 | 4190.2682 | 4190.2682 | 23324.39 | Close | 25.74005 |  | 0.0002 | 33.1 | 0 | 0
904 | 2 | 4 |  | CC Chg | 04:22:18 | 07:29:17 | 155.878 | 3.6362 | 0.6821 | 682.11 | 0.6821 | 682.11 | 0 | 0 | 2.3803 | 2380.35 | 2.3803 | 2380.35 | 0 | 0 | 2024-08-14 19:42:26 | 0.5668 | 4194.9565 | 4194.9565 | 23327.36 | Close | 25.78922 |  | 0 | 33.1 | 0 | 0
905 | 2 | 4 |  | CC Chg | 04:22:48 | 07:29:47 | 155.878 | 3.6365 | 0.6834 | 683.41 | 0.6834 | 683.41 | 0 | 0 | 2.3851 | 2385.07 | 2.3851 | 2385.07 | 0 | 0 | 2024-08-14 19:42:56 | 0.5669 | 4190.2682 | 4190.2682 | 23329.35 | Close | 25.83833 |  | 0 | 33.1 | 0 | 0
906 | 2 | 4 |  | CC Chg | 04:23:18 | 07:30:17 | 155.878 | 3.6372 | 0.6847 | 684.71 | 0.6847 | 684.71 | 0 | 0 | 2.3898 | 2389.79 | 2.3898 | 2389.79 | 0 | 0 | 2024-08-14 19:43:26 | 0.567 | 2095.1341 | 2095.1341 | 23332.34 | Close | 25.88744 |  | 0.0002 | 33.1 | 0 | 0
907 | 2 | 4 |  | CC Chg | 04:23:48 | 07:30:47 | 155.878 | 3.6375 | 0.686 | 686.01 | 0.686 | 686.01 | 0 | 0 | 2.3945 | 2394.52 | 2.3945 | 2394.52 | 0 | 0 | 2024-08-14 19:43:56 | 0.567 | 4196.3006 | 4196.3006 | 23335.32 | Close | 25.93662 |  | 0 | 33.1 | 0 | 0
908 | 2 | 4 |  | CC Chg | 04:24:18 | 07:31:17 | 155.878 | 3.6378 | 0.6873 | 687.31 | 0.6873 | 687.31 | 0 | 0 | 2.3993 | 2399.25 | 2.3993 | 2399.25 | 0 | 0 | 2024-08-14 19:44:26 | 0.567 | 4190.2682 | 4190.2682 | 23337.31 | Close | 25.98574 |  | 0 | 33.1 | 0 | 0
909 | 2 | 4 |  | CC Chg | 04:24:48 | 07:31:47 | 155.878 | 3.6381 | 0.6886 | 688.61 | 0.6886 | 688.61 | 0 | 0 | 2.404 | 2403.98 | 2.404 | 2403.98 | 0 | 0 | 2024-08-14 19:44:56 | 0.5671 | 4190.2682 | 4190.2682 | 23339.3 | Close | 26.03485 |  | 0 | 33.1 | 0 | 0
910 | 2 | 4 |  | CC Chg | 04:25:18 | 07:32:17 | 155.878 | 3.6384 | 0.6899 | 689.91 | 0.6899 | 689.91 | 0 | 0 | 2.4087 | 2408.71 | 2.4087 | 2408.71 | 0 | 0 | 2024-08-14 19:45:26 | 0.5671 | 4195.8526 | 4195.8526 | 23341.29 | Close | 26.08402 |  | 0 | 33.1 | 0 | 0
911 | 2 | 4 |  | CC Chg | 04:25:48 | 07:32:47 | 155.878 | 3.6387 | 0.6912 | 691.21 | 0.6912 | 691.21 | 0 | 0 | 2.4134 | 2413.43 | 2.4134 | 2413.43 | 0 | 0 | 2024-08-14 19:45:56 | 0.5672 | 4190.2682 | 4190.2682 | 23343.27 | Close | 26.13314 |  | 0 | 33.1 | 0 | 0
912 | 2 | 4 |  | CC Chg | 04:26:18 | 07:33:17 | 156.25 | 3.639 | 0.6925 | 692.51 | 0.6925 | 692.51 | 0 | 0 | 2.4182 | 2418.17 | 2.4182 | 2418.17 | 0 | 0 | 2024-08-14 19:46:26 | 0.5686 | 4200.2688 | 4200.2688 | 23288.7 | Close | 26.18236 |  | 0.0002 | 33.1 | 0 | 0
913 | 2 | 4 |  | CC Chg | 04:26:48 | 07:33:47 | 156.25 | 3.6393 | 0.6938 | 693.81 | 0.6938 | 693.81 | 0 | 0 | 2.4229 | 2422.89 | 2.4229 | 2422.89 | 0 | 0 | 2024-08-14 19:46:56 | 0.5686 | 4186.2999 | 4186.2999 | 23291.67 | Close | 26.23143 |  | 0 | 33.1 | 0 | 0
914 | 2 | 4 |  | CC Chg | 04:27:18 | 07:34:17 | 156.25 | 3.6396 | 0.6951 | 695.11 | 0.6951 | 695.11 | 0 | 0 | 2.4276 | 2427.63 | 2.4276 | 2427.63 | 0 | 0 | 2024-08-14 19:47:26 | 0.5687 | 4200.2688 | 4200.2688 | 23293.65 | Close | 26.28066 |  | 0 | 33.1 | 0 | 0
915 | 2 | 4 |  | CC Chg | 04:27:48 | 07:34:47 | 155.878 | 3.6399 | 0.6964 | 696.41 | 0.6964 | 696.41 | 0 | 0 | 2.4324 | 2432.36 | 2.4324 | 2432.36 | 0 | 0 | 2024-08-14 19:47:56 | 0.5674 | 4190.2682 | 4190.2682 | 23350.24 | Close | 26.32977 |  | 0.0002 | 33.1 | 0 | 0
916 | 2 | 4 |  | CC Chg | 04:28:18 | 07:35:17 | 155.878 | 3.6403 | 0.6977 | 697.71 | 0.6977 | 697.71 | 0 | 0 | 2.4371 | 2437.09 | 2.4371 | 2437.09 | 0 | 0 | 2024-08-14 19:48:26 | 0.5674 | 4186.748 | 4186.748 | 23353.22 | Close | 26.37884 |  | 0 | 33.1 | 0 | 0
917 | 2 | 4 |  | CC Chg | 04:28:48 | 07:35:47 | 155.878 | 3.6406 | 0.699 | 699.01 | 0.699 | 699.01 | 0 | 0 | 2.4418 | 2441.82 | 2.4418 | 2441.82 | 0 | 0 | 2024-08-14 19:48:56 | 0.5675 | 4190.2682 | 4190.2682 | 23354.22 | Close | 26.42795 |  | 0.0002 | 33.1 | 0 | 0
918 | 2 | 4 |  | CC Chg | 04:29:18 | 07:36:17 | 155.878 | 3.6409 | 0.7003 | 700.31 | 0.7003 | 700.31 | 0 | 0 | 2.4465 | 2446.54 | 2.4465 | 2446.54 | 0 | 0 | 2024-08-14 19:49:26 | 0.5675 | 4190.2682 | 4190.2682 | 23357.2 | Close | 26.47706 |  | 0 | 33.1 | 0 | 0
919 | 2 | 4 |  | CC Chg | 04:29:48 | 07:36:47 | 155.878 | 3.6412 | 0.7016 | 701.61 | 0.7016 | 701.61 | 0 | 0 | 2.4513 | 2451.28 | 2.4513 | 2451.28 | 0 | 0 | 2024-08-14 19:49:56 | 0.5676 | 4199.4368 | 4199.4368 | 23359.18 | Close | 26.52628 |  | 0 | 33.1 | 0 | 0
920 | 2 | 4 |  | CC Chg | 04:30:18 | 07:37:17 | 155.878 | 3.6415 | 0.7029 | 702.91 | 0.7029 | 702.91 | 0 | 0 | 2.456 | 2456.01 | 2.456 | 2456.01 | 0 | 0 | 2024-08-14 19:50:26 | 0.5676 | 4190.2682 | 4190.2682 | 23360.19 | Close | 26.57539 |  | 0.0002 | 33.1 | 0 | 0
921 | 2 | 4 |  | CC Chg | 04:30:48 | 07:37:47 | 156.25 | 3.6418 | 0.7042 | 704.21 | 0.7042 | 704.21 | 0 | 0 | 2.4608 | 2460.76 | 2.4608 | 2460.76 | 0 | 0 | 2024-08-14 19:50:56 | 0.569 | 4200.2688 | 4200.2688 | 23306.55 | Close | 26.62462 |  | 0.0002 | 33.1 | 0 | 0
922 | 2 | 4 |  | CC Chg | 04:31:18 | 07:38:17 | 156.25 | 3.6421 | 0.7055 | 705.51 | 0.7055 | 705.51 | 0 | 0 | 2.4655 | 2465.48 | 2.4655 | 2465.48 | 0 | 0 | 2024-08-14 19:51:26 | 0.5691 | 4187.196 | 4187.196 | 23308.54 | Close | 26.6737 |  | 0.0002 | 33.1 | 0 | 0
923 | 2 | 4 |  | CC Chg | 04:31:48 | 07:38:47 | 155.878 | 3.6424 | 0.7068 | 706.81 | 0.7068 | 706.81 | 0 | 0 | 2.4702 | 2470.21 | 2.4702 | 2470.21 | 0 | 0 | 2024-08-14 19:51:56 | 0.5678 | 4190.2682 | 4190.2682 | 23366.15 | Close | 26.72281 |  | 0.0002 | 33.1 | 0 | 0
924 | 2 | 4 |  | CC Chg | 04:32:18 | 07:39:17 | 156.25 | 3.6427 | 0.7081 | 708.11 | 0.7081 | 708.11 | 0 | 0 | 2.475 | 2474.96 | 2.475 | 2474.96 | 0 | 0 | 2024-08-14 19:52:26 | 0.5692 | 4200.2688 | 4200.2688 | 23313.49 | Close | 26.77204 |  | 0 | 33.1 | 0 | 0
925 | 2 | 4 |  | CC Chg | 04:32:48 | 07:39:47 | 156.25 | 3.643 | 0.7094 | 709.41 | 0.7094 | 709.41 | 0 | 0 | 2.4797 | 2479.69 | 2.4797 | 2479.69 | 0 | 0 | 2024-08-14 19:52:56 | 0.5692 | 4187.868 | 4187.868 | 23315.48 | Close | 26.82112 |  | 0 | 33.1 | 0 | 0
926 | 2 | 4 |  | CC Chg | 04:33:18 | 07:40:17 | 155.878 | 3.643 | 0.7107 | 710.71 | 0.7107 | 710.71 | 0 | 0 | 2.4844 | 2484.42 | 2.4844 | 2484.42 | 0 | 0 | 2024-08-14 19:53:26 | 0.5679 | 0 | 0 | 23371.12 | Close | 26.87024 |  | 0 | 33.1 | 0 | 0
927 | 2 | 4 |  | CC Chg | 04:33:48 | 07:40:47 | 155.878 | 3.6434 | 0.712 | 712.01 | 0.712 | 712.01 | 0 | 0 | 2.4891 | 2489.15 | 2.4891 | 2489.15 | 0 | 0 | 2024-08-14 19:53:56 | 0.5679 | 4190.2682 | 4190.2682 | 23373.11 | Close | 26.91935 |  | 0 | 33.1 | 0 | 0
928 | 2 | 4 |  | CC Chg | 04:34:18 | 07:41:17 | 155.878 | 3.6437 | 0.7133 | 713.31 | 0.7133 | 713.31 | 0 | 0 | 2.4939 | 2493.89 | 2.4939 | 2493.89 | 0 | 0 | 2024-08-14 19:54:26 | 0.568 | 4196.7486 | 4196.7486 | 23375.09 | Close | 26.96853 |  | 0 | 33.1 | 0 | 0
929 | 2 | 4 |  | CC Chg | 04:34:48 | 07:41:47 | 155.878 | 3.644 | 0.7146 | 714.61 | 0.7146 | 714.61 | 0 | 0 | 2.4986 | 2498.62 | 2.4986 | 2498.62 | 0 | 0 | 2024-08-14 19:54:56 | 0.568 | 4190.2682 | 4190.2682 | 23377.08 | Close | 27.01765 |  | 0 | 33.1 | 0 | 0
930 | 2 | 4 |  | CC Chg | 04:35:18 | 07:42:17 | 156.25 | 3.6449 | 0.7159 | 715.91 | 0.7159 | 715.91 | 0 | 0 | 2.5034 | 2503.37 | 2.5034 | 2503.37 | 0 | 0 | 2024-08-14 19:55:26 | 0.5695 | 1400.0896 | 1400.0896 | 23327.38 | Close | 27.06687 |  | 0 | 33.1 | 0 | 0
931 | 2 | 4 |  | CC Chg | 04:35:48 | 07:42:47 | 155.878 | 3.6449 | 0.7172 | 717.21 | 0.7172 | 717.21 | 0 | 0 | 2.5081 | 2508.1 | 2.5081 | 2508.1 | 0 | 0 | 2024-08-14 19:55:56 | 0.5682 | 0 | 0 | 23382.06 | Close | 27.11595 |  | 0.0002 | 33.1 | 0 | 0
932 | 2 | 4 |  | CC Chg | 04:36:18 | 07:43:17 | 156.25 | 3.6452 | 0.7185 | 718.51 | 0.7185 | 718.51 | 0 | 0 | 2.5128 | 2512.85 | 2.5128 | 2512.85 | 0 | 0 | 2024-08-14 19:56:26 | 0.5696 | 4200.2688 | 4200.2688 | 23328.38 | Close | 27.16518 |  | 0.0002 | 33.1 | 0 | 0
933 | 2 | 4 |  | CC Chg | 04:36:48 | 07:43:47 | 155.878 | 3.6455 | 0.7198 | 719.81 | 0.7198 | 719.81 | 0 | 0 | 2.5176 | 2517.58 | 2.5176 | 2517.58 | 0 | 0 | 2024-08-14 19:56:56 | 0.5683 | 4190.2682 | 4190.2682 | 23386.04 | Close | 27.21429 |  | 0.0002 | 33.1 | 0 | 0
934 | 2 | 4 |  | CC Chg | 04:37:18 | 07:44:17 | 155.878 | 3.6458 | 0.7211 | 721.1 | 0.7211 | 721.1 | 0 | 0 | 2.5223 | 2522.31 | 2.5223 | 2522.31 | 0 | 0 | 2024-08-14 19:57:26 | 0.5683 | 4186.524 | 4186.524 | 23389.02 | Close | 27.26336 |  | 0 | 33.1 | 0 | 0
935 | 2 | 4 |  | CC Chg | 04:37:48 | 07:44:47 | 155.878 | 3.6461 | 0.7224 | 722.4 | 0.7224 | 722.4 | 0 | 0 | 2.527 | 2527.05 | 2.527 | 2527.05 | 0 | 0 | 2024-08-14 19:57:56 | 0.5684 | 4190.2682 | 4190.2682 | 23391 | Close | 27.31247 |  | 0 | 33.1 | 0 | 0
936 | 2 | 4 |  | CC Chg | 04:38:18 | 07:45:17 | 155.878 | 3.6465 | 0.7237 | 723.7 | 0.7237 | 723.7 | 0 | 0 | 2.5318 | 2531.79 | 2.5318 | 2531.79 | 0 | 0 | 2024-08-14 19:58:26 | 0.5684 | 4176.7946 | 4176.7946 | 23392.01 | Close | 27.36158 |  | 0.0002 | 33.1 | 0 | 0
937 | 2 | 4 |  | CC Chg | 04:38:48 | 07:45:47 | 155.878 | 3.6468 | 0.725 | 725 | 0.725 | 725 | 0 | 0 | 2.5365 | 2536.53 | 2.5365 | 2536.53 | 0 | 0 | 2024-08-14 19:58:56 | 0.5685 | 4211.2293 | 4211.2293 | 23394 | Close | 27.41078 |  | 0.0002 | 33.1 | 0 | 0
938 | 2 | 4 |  | CC Chg | 04:39:18 | 07:46:17 | 155.878 | 3.6471 | 0.7263 | 726.3 | 0.7263 | 726.3 | 0 | 0 | 2.5413 | 2541.27 | 2.5413 | 2541.27 | 0 | 0 | 2024-08-14 19:59:26 | 0.5685 | 4190.2682 | 4190.2682 | 23396.97 | Close | 27.45989 |  | 0 | 33.1 | 0 | 0
939 | 2 | 4 |  | CC Chg | 04:39:48 | 07:46:47 | 155.878 | 3.6474 | 0.7276 | 727.6 | 0.7276 | 727.6 | 0 | 0 | 2.546 | 2546.01 | 2.546 | 2546.01 | 0 | 0 | 2024-08-14 19:59:56 | 0.5685 | 4176.7946 | 4176.7946 | 23398.97 | Close | 27.509 |  | 0 | 33.1 | 0 | 0
940 | 2 | 4 |  | CC Chg | 04:40:18 | 07:47:17 | 155.878 | 3.6477 | 0.7289 | 728.9 | 0.7289 | 728.9 | 0 | 0 | 2.5508 | 2550.75 | 2.5508 | 2550.75 | 0 | 0 | 2024-08-14 20:00:26 | 0.5686 | 4211.454 | 4211.454 | 23400.95 | Close | 27.5582 |  | 0 | 33.1 | 0 | 0
941 | 2 | 4 |  | CC Chg | 04:40:48 | 07:47:47 | 155.878 | 3.648 | 0.7302 | 730.2 | 0.7302 | 730.2 | 0 | 0 | 2.5555 | 2555.49 | 2.5555 | 2555.49 | 0 | 0 | 2024-08-14 20:00:56 | 0.5686 | 4176.7946 | 4176.7946 | 23402.94 | Close | 27.60732 |  | 0 | 33.1 | 0 | 0
942 | 2 | 4 |  | CC Chg | 04:41:18 | 07:48:17 | 155.878 | 3.648 | 0.7315 | 731.5 | 0.7315 | 731.5 | 0 | 0 | 2.5602 | 2560.23 | 2.5602 | 2560.23 | 0 | 0 | 2024-08-14 20:01:26 | 0.5686 | 0 | 0 | 23401.96 | Close | 27.65643 |  | 0.0002 | 33.1 | 0 | 0
943 | 2 | 4 |  | CC Chg | 04:41:48 | 07:48:47 | 156.25 | 3.6486 | 0.7328 | 732.8 | 0.7328 | 732.8 | 0 | 0 | 2.565 | 2564.98 | 2.565 | 2564.98 | 0 | 0 | 2024-08-14 20:01:56 | 0.5701 | 2101.6521 | 2101.6521 | 23351.19 | Close | 27.70561 |  | 0 | 33.1 | 0 | 0
944 | 2 | 4 |  | CC Chg | 04:42:18 | 07:49:17 | 155.878 | 3.6486 | 0.7341 | 734.1 | 0.7341 | 734.1 | 0 | 0 | 2.5697 | 2569.72 | 2.5697 | 2569.72 | 0 | 0 | 2024-08-14 20:02:26 | 0.5687 | 0 | 0 | 23406.91 | Close | 27.75472 |  | 0 | 33.1 | 0 | 0
945 | 2 | 4 |  | CC Chg | 04:42:48 | 07:49:47 | 155.878 | 3.6489 | 0.7354 | 735.4 | 0.7354 | 735.4 | 0 | 0 | 2.5745 | 2574.45 | 2.5745 | 2574.45 | 0 | 0 | 2024-08-14 20:02:56 | 0.5688 | 4176.7946 | 4176.7946 | 23407.92 | Close | 27.80384 |  | 0.0002 | 33.1 | 0 | 0
946 | 2 | 4 |  | CC Chg | 04:43:18 | 07:50:17 | 156.25 | 3.6492 | 0.7367 | 736.7 | 0.7367 | 736.7 | 0 | 0 | 2.5792 | 2579.2 | 2.5792 | 2579.2 | 0 | 0 | 2024-08-14 20:03:26 | 0.5702 | 4197.6447 | 4197.6447 | 23354.18 | Close | 27.85303 |  | 0.0002 | 33.1 | 0 | 0
947 | 2 | 4 |  | CC Chg | 04:43:48 | 07:50:47 | 155.878 | 3.6496 | 0.738 | 738 | 0.738 | 738 | 0 | 0 | 2.5839 | 2583.94 | 2.5839 | 2583.94 | 0 | 0 | 2024-08-14 20:03:56 | 0.5689 | 4190.2682 | 4190.2682 | 23412.89 | Close | 27.90215 |  | 0 | 33.1 | 0 | 0
948 | 2 | 4 |  | CC Chg | 04:44:18 | 07:51:17 | 155.878 | 3.6499 | 0.7393 | 739.3 | 0.7393 | 739.3 | 0 | 0 | 2.5887 | 2588.69 | 2.5887 | 2588.69 | 0 | 0 | 2024-08-14 20:04:26 | 0.5689 | 4190.2682 | 4190.2682 | 23414.88 | Close | 27.95126 |  | 0 | 33.1 | 0 | 0
949 | 2 | 4 |  | CC Chg | 04:44:48 | 07:51:47 | 155.878 | 3.6502 | 0.7406 | 740.6 | 0.7406 | 740.6 | 0 | 0 | 2.5934 | 2593.43 | 2.5934 | 2593.43 | 0 | 0 | 2024-08-14 20:04:56 | 0.569 | 4196.9726 | 4196.9726 | 23415.88 | Close | 28.00045 |  | 0.0002 | 33.1 | 0 | 0
950 | 2 | 4 |  | CC Chg | 04:45:18 | 07:52:17 | 155.878 | 3.6505 | 0.7419 | 741.9 | 0.7419 | 741.9 | 0 | 0 | 2.5982 | 2598.18 | 2.5982 | 2598.18 | 0 | 0 | 2024-08-14 20:05:26 | 0.569 | 4190.2682 | 4190.2682 | 23418.85 | Close | 28.04956 |  | 0 | 33.1 | 0 | 0
951 | 2 | 4 |  | CC Chg | 04:45:48 | 07:52:47 | 155.878 | 3.6508 | 0.7432 | 743.2 | 0.7432 | 743.2 | 0 | 0 | 2.6029 | 2602.92 | 2.6029 | 2602.92 | 0 | 0 | 2024-08-14 20:05:56 | 0.5691 | 4203.8289 | 4203.8289 | 23420.84 | Close | 28.09867 |  | 0 | 33.1 | 0 | 0
952 | 2 | 4 |  | CC Chg | 04:46:18 | 07:53:17 | 156.25 | 3.6511 | 0.7445 | 744.5 | 0.7445 | 744.5 | 0 | 0 | 2.6077 | 2607.67 | 2.6077 | 2607.67 | 0 | 0 | 2024-08-14 20:06:26 | 0.5705 | 4185.4872 | 4185.4872 | 23366.08 | Close | 28.14788 |  | 0.0002 | 33.1 | 0 | 0
953 | 2 | 4 |  | CC Chg | 04:46:48 | 07:53:47 | 155.878 | 3.6514 | 0.7458 | 745.8 | 0.7458 | 745.8 | 0 | 0 | 2.6124 | 2612.41 | 2.6124 | 2612.41 | 0 | 0 | 2024-08-14 20:06:56 | 0.5692 | 4190.2682 | 4190.2682 | 23424.82 | Close | 28.197 |  | 0 | 33.1 | 0 | 0
954 | 2 | 4 |  | CC Chg | 04:47:18 | 07:54:17 | 155.878 | 3.6514 | 0.7471 | 747.1 | 0.7471 | 747.1 | 0 | 0 | 2.6172 | 2617.16 | 2.6172 | 2617.16 | 0 | 0 | 2024-08-14 20:07:26 | 0.5692 | 0 | 0 | 23423.83 | Close | 28.24611 |  | 0.0002 | 33.1 | 0 | 0
955 | 2 | 4 |  | CC Chg | 04:47:48 | 07:54:47 | 156.25 | 3.6517 | 0.7484 | 748.4 | 0.7484 | 748.4 | 0 | 0 | 2.6219 | 2621.91 | 2.6219 | 2621.91 | 0 | 0 | 2024-08-14 20:07:56 | 0.5706 | 4211.2293 | 4211.2293 | 23371.03 | Close | 28.29531 |  | 0 | 33.1 | 0 | 0
956 | 2 | 4 |  | CC Chg | 04:48:18 | 07:55:17 | 155.878 | 3.652 | 0.7497 | 749.7 | 0.7497 | 749.7 | 0 | 0 | 2.6267 | 2626.65 | 2.6267 | 2626.65 | 0 | 0 | 2024-08-14 20:08:26 | 0.5693 | 4176.7946 | 4176.7946 | 23427.81 | Close | 28.34442 |  | 0.0002 | 33.1 | 0 | 0
957 | 2 | 4 |  | CC Chg | 04:48:48 | 07:55:47 | 155.878 | 3.6523 | 0.751 | 751 | 0.751 | 751 | 0 | 0 | 2.6314 | 2631.4 | 2.6314 | 2631.4 | 0 | 0 | 2024-08-14 20:08:56 | 0.5693 | 4190.2682 | 4190.2682 | 23429.8 | Close | 28.39353 |  | 0.0002 | 33.1 | 0 | 0
958 | 2 | 4 |  | CC Chg | 04:49:18 | 07:56:17 | 155.878 | 3.653 | 0.7523 | 752.3 | 0.7523 | 752.3 | 0 | 0 | 2.6361 | 2636.15 | 2.6361 | 2636.15 | 0 | 0 | 2024-08-14 20:09:26 | 0.5694 | 2098.8223 | 2098.8223 | 23433.78 | Close | 28.44273 |  | 0.0002 | 33.1 | 0 | 0
959 | 2 | 4 |  | CC Chg | 04:49:48 | 07:56:47 | 155.878 | 3.6533 | 0.7536 | 753.6 | 0.7536 | 753.6 | 0 | 0 | 2.6409 | 2640.89 | 2.6409 | 2640.89 | 0 | 0 | 2024-08-14 20:09:56 | 0.5695 | 4190.2682 | 4190.2682 | 23435.77 | Close | 28.49184 |  | 0.0002 | 33.1 | 0 | 0
960 | 2 | 4 |  | CC Chg | 04:50:18 | 07:57:17 | 155.878 | 3.6536 | 0.7549 | 754.9 | 0.7549 | 754.9 | 0 | 0 | 2.6456 | 2645.64 | 2.6456 | 2645.64 | 0 | 0 | 2024-08-14 20:10:26 | 0.5695 | 4190.2682 | 4190.2682 | 23437.75 | Close | 28.54095 |  | 0.0002 | 33.1 | 0 | 0
961 | 2 | 4 |  | CC Chg | 04:50:48 | 07:57:47 | 155.878 | 3.6539 | 0.7562 | 756.2 | 0.7562 | 756.2 | 0 | 0 | 2.6504 | 2650.39 | 2.6504 | 2650.39 | 0 | 0 | 2024-08-14 20:10:56 | 0.5696 | 4198.3167 | 4198.3167 | 23439.74 | Close | 28.59016 |  | 0.0002 | 33.1 | 0 | 0
962 | 2 | 4 |  | CC Chg | 04:51:18 | 07:58:17 | 155.878 | 3.6539 | 0.7575 | 757.5 | 0.7575 | 757.5 | 0 | 0 | 2.6551 | 2655.14 | 2.6551 | 2655.14 | 0 | 0 | 2024-08-14 20:11:26 | 0.5696 | 0 | 0 | 23439.74 | Close | 28.63927 |  | 0.0002 | 33.1 | 0 | 0
963 | 2 | 4 |  | CC Chg | 04:51:48 | 07:58:47 | 156.25 | 3.6542 | 0.7588 | 758.8 | 0.7588 | 758.8 | 0 | 0 | 2.6599 | 2659.9 | 2.6599 | 2659.9 | 0 | 0 | 2024-08-14 20:11:56 | 0.571 | 4200.2688 | 4200.2688 | 23386.91 | Close | 28.6885 |  | 0 | 33.1 | 0 | 0
964 | 2 | 4 |  | CC Chg | 04:52:18 | 07:59:17 | 156.25 | 3.6545 | 0.7601 | 760.1 | 0.7601 | 760.1 | 0 | 0 | 2.6646 | 2664.64 | 2.6646 | 2664.64 | 0 | 0 | 2024-08-14 20:12:26 | 0.571 | 4186.972 | 4186.972 | 23387.91 | Close | 28.73757 |  | 0.0002 | 33.1 | 0 | 0
965 | 2 | 4 |  | CC Chg | 04:52:48 | 07:59:47 | 155.878 | 3.6548 | 0.7614 | 761.4 | 0.7614 | 761.4 | 0 | 0 | 2.6694 | 2669.39 | 2.6694 | 2669.39 | 0 | 0 | 2024-08-14 20:12:56 | 0.5697 | 4190.2682 | 4190.2682 | 23446.7 | Close | 28.78668 |  | 0 | 33.1 | 0 | 0
966 | 2 | 4 |  | CC Chg | 04:53:18 | 08:00:17 | 155.878 | 3.6551 | 0.7627 | 762.7 | 0.7627 | 762.7 | 0 | 0 | 2.6741 | 2674.14 | 2.6741 | 2674.14 | 0 | 0 | 2024-08-14 20:13:26 | 0.5698 | 4190.2682 | 4190.2682 | 23448.68 | Close | 28.83579 |  | 0 | 33.1 | 0 | 0
967 | 2 | 4 |  | CC Chg | 04:53:48 | 08:00:47 | 156.25 | 3.6554 | 0.764 | 764 | 0.764 | 764 | 0 | 0 | 2.6789 | 2678.89 | 2.6789 | 2678.89 | 0 | 0 | 2024-08-14 20:13:56 | 0.5712 | 4197.6447 | 4197.6447 | 23394.84 | Close | 28.88499 |  | 0 | 33.1 | 0 | 0
968 | 2 | 4 |  | CC Chg | 04:54:18 | 08:01:17 | 155.878 | 3.6558 | 0.7653 | 765.3 | 0.7653 | 765.3 | 0 | 0 | 2.6836 | 2683.64 | 2.6836 | 2683.64 | 0 | 0 | 2024-08-14 20:14:26 | 0.5699 | 4190.2682 | 4190.2682 | 23452.66 | Close | 28.9341 |  | 0 | 33.1 | 0 | 0
969 | 2 | 4 |  | CC Chg | 04:54:48 | 08:01:47 | 155.878 | 3.6558 | 0.7666 | 766.59 | 0.7666 | 766.59 | 0 | 0 | 2.6884 | 2688.39 | 2.6884 | 2688.39 | 0 | 0 | 2024-08-14 20:14:56 | 0.5699 | 0 | 0 | 23452.66 | Close | 28.98321 |  | 0 | 33.1 | 0 | 0
970 | 2 | 4 |  | CC Chg | 04:55:18 | 08:02:17 | 156.25 | 3.6561 | 0.7679 | 767.9 | 0.7679 | 767.9 | 0 | 0 | 2.6931 | 2693.15 | 2.6931 | 2693.15 | 0 | 0 | 2024-08-14 20:15:26 | 0.5713 | 4195.8526 | 4195.8526 | 23398.81 | Close | 29.03239 |  | 0 | 33.1 | 0 | 0
971 | 2 | 4 |  | CC Chg | 04:55:48 | 08:02:47 | 155.878 | 3.6564 | 0.7692 | 769.19 | 0.7692 | 769.19 | 0 | 0 | 2.6979 | 2697.9 | 2.6979 | 2697.9 | 0 | 0 | 2024-08-14 20:15:56 | 0.5699 | 4190.2682 | 4190.2682 | 23455.65 | Close | 29.0815 |  | 0.0002 | 33.1 | 0 | 0
972 | 2 | 4 |  | CC Chg | 04:56:18 | 08:03:17 | 155.878 | 3.6567 | 0.7705 | 770.49 | 0.7705 | 770.49 | 0 | 0 | 2.7026 | 2702.65 | 2.7026 | 2702.65 | 0 | 0 | 2024-08-14 20:16:26 | 0.57 | 4190.2682 | 4190.2682 | 23458.63 | Close | 29.13061 |  | 0 | 33.1 | 0 | 0
973 | 2 | 4 |  | CC Chg | 04:56:48 | 08:03:47 | 155.878 | 3.657 | 0.7718 | 771.79 | 0.7718 | 771.79 | 0 | 0 | 2.7074 | 2707.4 | 2.7074 | 2707.4 | 0 | 0 | 2024-08-14 20:16:56 | 0.57 | 4195.4045 | 4195.4045 | 23460.62 | Close | 29.17979 |  | 0 | 33.1 | 0 | 0
974 | 2 | 4 |  | CC Chg | 04:57:18 | 08:04:17 | 155.878 | 3.6573 | 0.7731 | 773.09 | 0.7731 | 773.09 | 0 | 0 | 2.7122 | 2712.15 | 2.7122 | 2712.15 | 0 | 0 | 2024-08-14 20:17:26 | 0.5701 | 4190.2682 | 4190.2682 | 23462.61 | Close | 29.2289 |  | 0 | 33.1 | 0 | 0
975 | 2 | 4 |  | CC Chg | 04:57:48 | 08:04:47 | 155.878 | 3.6576 | 0.7744 | 774.39 | 0.7744 | 774.39 | 0 | 0 | 2.7169 | 2716.9 | 2.7169 | 2716.9 | 0 | 0 | 2024-08-14 20:17:56 | 0.5701 | 4190.2682 | 4190.2682 | 23463.61 | Close | 29.27801 |  | 0.0002 | 33.1 | 0 | 0
976 | 2 | 4 |  | CC Chg | 04:58:18 | 08:05:17 | 155.878 | 3.6579 | 0.7757 | 775.69 | 0.7757 | 775.69 | 0 | 0 | 2.7217 | 2721.66 | 2.7217 | 2721.66 | 0 | 0 | 2024-08-14 20:18:26 | 0.5702 | 4197.1967 | 4197.1967 | 23466.58 | Close | 29.3272 |  | 0 | 33.1 | 0 | 0
977 | 2 | 4 |  | CC Chg | 04:58:48 | 08:05:47 | 155.878 | 3.6579 | 0.777 | 776.99 | 0.777 | 776.99 | 0 | 0 | 2.7264 | 2726.41 | 2.7264 | 2726.41 | 0 | 0 | 2024-08-14 20:18:56 | 0.5702 | 0 | 0 | 23465.6 | Close | 29.37631 |  | 0.0002 | 33.1 | 0 | 0
978 | 2 | 4 |  | CC Chg | 04:59:18 | 08:06:17 | 155.878 | 3.6582 | 0.7783 | 778.29 | 0.7783 | 778.29 | 0 | 0 | 2.7312 | 2731.16 | 2.7312 | 2731.16 | 0 | 0 | 2024-08-14 20:19:26 | 0.5702 | 4190.2682 | 4190.2682 | 23468.57 | Close | 29.42543 |  | 0 | 33.1 | 0 | 0
979 | 2 | 4 |  | CC Chg | 04:59:48 | 08:06:47 | 155.878 | 3.6585 | 0.7796 | 779.59 | 0.7796 | 779.59 | 0 | 0 | 2.7359 | 2735.93 | 2.7359 | 2735.93 | 0 | 0 | 2024-08-14 20:19:56 | 0.5703 | 4197.4207 | 4197.4207 | 23469.57 | Close | 29.47462 |  | 0.0002 | 33.1 | 0 | 0
980 | 2 | 4 |  | CC Chg | 05:00:18 | 08:07:17 | 155.878 | 3.6589 | 0.7809 | 780.89 | 0.7809 | 780.89 | 0 | 0 | 2.7407 | 2740.68 | 2.7407 | 2740.68 | 0 | 0 | 2024-08-14 20:20:26 | 0.5703 | 4190.2682 | 4190.2682 | 23472.55 | Close | 29.52373 |  | 0 | 33.1 | 0 | 0
981 | 2 | 4 |  | CC Chg | 05:00:48 | 08:07:47 | 156.25 | 3.6592 | 0.7822 | 782.19 | 0.7822 | 782.19 | 0 | 0 | 2.7454 | 2745.44 | 2.7454 | 2745.44 | 0 | 0 | 2024-08-14 20:20:56 | 0.5717 | 4200.2688 | 4200.2688 | 23417.67 | Close | 29.57296 |  | 0.0002 | 33.1 | 0 | 0
982 | 2 | 4 |  | CC Chg | 05:01:18 | 08:08:17 | 155.878 | 3.6595 | 0.7835 | 783.49 | 0.7835 | 783.49 | 0 | 0 | 2.7502 | 2750.19 | 2.7502 | 2750.19 | 0 | 0 | 2024-08-14 20:21:26 | 0.5704 | 4184.9559 | 4184.9559 | 23476.53 | Close | 29.62201 |  | 0 | 33.1 | 0 | 0
983 | 2 | 4 |  | CC Chg | 05:01:48 | 08:08:47 | 155.878 | 3.6598 | 0.7848 | 784.79 | 0.7848 | 784.79 | 0 | 0 | 2.7549 | 2754.94 | 2.7549 | 2754.94 | 0 | 0 | 2024-08-14 20:21:56 | 0.5705 | 4190.2682 | 4190.2682 | 23478.52 | Close | 29.67112 |  | 0 | 33.1 | 0 | 0
984 | 2 | 4 |  | CC Chg | 05:02:18 | 08:09:17 | 155.878 | 3.6598 | 0.7861 | 786.09 | 0.7861 | 786.09 | 0 | 0 | 2.7597 | 2759.7 | 2.7597 | 2759.7 | 0 | 0 | 2024-08-14 20:22:26 | 0.5705 | 0 | 0 | 23477.53 | Close | 29.72023 |  | 0.0002 | 33.1 | 0 | 0
985 | 2 | 4 |  | CC Chg | 05:02:48 | 08:09:47 | 155.878 | 3.6601 | 0.7874 | 787.39 | 0.7874 | 787.39 | 0 | 0 | 2.7645 | 2764.46 | 2.7645 | 2764.46 | 0 | 0 | 2024-08-14 20:22:56 | 0.5705 | 4194.7325 | 4194.7325 | 23479.52 | Close | 29.7694 |  | 0.0002 | 33.1 | 0 | 0
986 | 2 | 4 |  | CC Chg | 05:03:18 | 08:10:17 | 155.878 | 3.6607 | 0.7887 | 788.69 | 0.7887 | 788.69 | 0 | 0 | 2.7692 | 2769.21 | 2.7692 | 2769.21 | 0 | 0 | 2024-08-14 20:23:26 | 0.5706 | 2095.1341 | 2095.1341 | 23483.49 | Close | 29.81851 |  | 0.0002 | 33.1 | 0 | 0
987 | 2 | 4 |  | CC Chg | 05:03:48 | 08:10:47 | 156.25 | 3.661 | 0.79 | 789.99 | 0.79 | 789.99 | 0 | 0 | 2.774 | 2773.98 | 2.774 | 2773.98 | 0 | 0 | 2024-08-14 20:23:56 | 0.572 | 4200.2688 | 4200.2688 | 23430.55 | Close | 29.86774 |  | 0 | 33.1 | 0 | 0
988 | 2 | 4 |  | CC Chg | 05:04:18 | 08:11:17 | 156.25 | 3.6613 | 0.7913 | 791.29 | 0.7913 | 791.29 | 0 | 0 | 2.7787 | 2778.73 | 2.7787 | 2778.73 | 0 | 0 | 2024-08-14 20:24:26 | 0.5721 | 4186.2999 | 4186.2999 | 23432.54 | Close | 29.9168 |  | 0 | 33.1 | 0 | 0
989 | 2 | 4 |  | CC Chg | 05:04:48 | 08:11:47 | 156.25 | 3.6616 | 0.7926 | 792.59 | 0.7926 | 792.59 | 0 | 0 | 2.7835 | 2783.5 | 2.7835 | 2783.5 | 0 | 0 | 2024-08-14 20:24:56 | 0.5721 | 4186.7631 | 4186.7631 | 23434.53 | Close | 29.96603 |  | 0 | 33.1 | 0 | 0
990 | 2 | 4 |  | CC Chg | 05:05:18 | 08:12:17 | 155.878 | 3.6616 | 0.7939 | 793.89 | 0.7939 | 793.89 | 0 | 0 | 2.7883 | 2788.25 | 2.7883 | 2788.25 | 0 | 0 | 2024-08-14 20:25:26 | 0.5708 | 0 | 0 | 23489.47 | Close | 30.01514 |  | 0.0002 | 33.1 | 0 | 0
991 | 2 | 4 |  | CC Chg | 05:05:48 | 08:12:47 | 155.878 | 3.662 | 0.7952 | 795.19 | 0.7952 | 795.19 | 0 | 0 | 2.793 | 2793 | 2.793 | 2793 | 0 | 0 | 2024-08-14 20:25:56 | 0.5708 | 4200.0726 | 4200.0726 | 23492.44 | Close | 30.06421 |  | 0 | 33.1 | 0 | 0
992 | 2 | 4 |  | CC Chg | 05:06:18 | 08:13:17 | 156.25 | 3.6623 | 0.7965 | 796.49 | 0.7965 | 796.49 | 0 | 0 | 2.7978 | 2797.77 | 2.7978 | 2797.77 | 0 | 0 | 2024-08-14 20:26:26 | 0.5722 | 4200.2688 | 4200.2688 | 23437.51 | Close | 30.11344 |  | 0.0002 | 33.1 | 0 | 0
993 | 2 | 4 |  | CC Chg | 05:06:48 | 08:13:47 | 155.878 | 3.6626 | 0.7978 | 797.79 | 0.7978 | 797.79 | 0 | 0 | 2.8025 | 2802.53 | 2.8025 | 2802.53 | 0 | 0 | 2024-08-14 20:26:56 | 0.5709 | 4190.2682 | 4190.2682 | 23496.41 | Close | 30.16255 |  | 0 | 33.1 | 0 | 0
994 | 2 | 4 |  | CC Chg | 05:07:18 | 08:14:17 | 156.25 | 3.6629 | 0.7991 | 799.09 | 0.7991 | 799.09 | 0 | 0 | 2.8073 | 2807.28 | 2.8073 | 2807.28 | 0 | 0 | 2024-08-14 20:27:26 | 0.5723 | 4186.524 | 4186.524 | 23442.46 | Close | 30.21162 |  | 0 | 33.1 | 0 | 0
995 | 2 | 4 |  | CC Chg | 05:07:48 | 08:14:47 | 155.878 | 3.6632 | 0.8004 | 800.38 | 0.8004 | 800.38 | 0 | 0 | 2.812 | 2812.04 | 2.812 | 2812.04 | 0 | 0 | 2024-08-14 20:27:56 | 0.571 | 4176.7946 | 4176.7946 | 23499.41 | Close | 30.26073 |  | 0.0002 | 33.1 | 0 | 0
996 | 2 | 4 |  | CC Chg | 05:08:18 | 08:15:17 | 155.878 | 3.6632 | 0.8017 | 801.68 | 0.8017 | 801.68 | 0 | 0 | 2.8168 | 2816.8 | 2.8168 | 2816.8 | 0 | 0 | 2024-08-14 20:28:26 | 0.571 | 0 | 0 | 23500.4 | Close | 30.30984 |  | 0 | 33.1 | 0 | 0
997 | 2 | 4 |  | CC Chg | 05:08:48 | 08:15:47 | 155.878 | 3.6638 | 0.803 | 802.98 | 0.803 | 802.98 | 0 | 0 | 2.8216 | 2821.57 | 2.8216 | 2821.57 | 0 | 0 | 2024-08-14 20:28:56 | 0.5711 | 2102.1008 | 2102.1008 | 23504.37 | Close | 30.35904 |  | 0 | 33.1 | 0 | 0
998 | 2 | 4 |  | CC Chg | 05:09:18 | 08:16:17 | 155.878 | 3.6638 | 0.8043 | 804.28 | 0.8043 | 804.28 | 0 | 0 | 2.8263 | 2826.33 | 2.8263 | 2826.33 | 0 | 0 | 2024-08-14 20:29:26 | 0.5711 | 0 | 0 | 23503.38 | Close | 30.40815 |  | 0.0002 | 33.1 | 0 | 0
999 | 2 | 4 |  | CC Chg | 05:09:48 | 08:16:47 | 155.878 | 3.6641 | 0.8056 | 805.58 | 0.8056 | 805.58 | 0 | 0 | 2.8311 | 2831.09 | 2.8311 | 2831.09 | 0 | 0 | 2024-08-14 20:29:56 | 0.5712 | 4176.7946 | 4176.7946 | 23505.38 | Close | 30.45726 |  | 0.0002 | 33.1 | 0 | 0
1000 | 2 | 4 |  | CC Chg | 05:10:18 | 08:17:17 | 155.878 | 3.6644 | 0.8069 | 806.88 | 0.8069 | 806.88 | 0 | 0 | 2.8359 | 2835.86 | 2.8359 | 2835.86 | 0 | 0 | 2024-08-14 20:30:26 | 0.5712 | 4212.1283 | 4212.1283 | 23508.35 | Close | 30.50647 |  | 0 | 33.1 | 0 | 0
1001 | 2 | 4 |  | CC Chg | 05:10:48 | 08:17:47 | 156.25 | 3.6647 | 0.8082 | 808.19 | 0.8082 | 808.19 | 0 | 0 | 2.8406 | 2840.63 | 2.8406 | 2840.63 | 0 | 0 | 2024-08-14 20:30:56 | 0.5726 | 4186.7631 | 4186.7631 | 23454.37 | Close | 30.5557 |  | 0 | 33.1 | 0 | 0
1002 | 2 | 4 |  | CC Chg | 05:11:18 | 08:18:17 | 155.878 | 3.6651 | 0.8095 | 809.49 | 0.8095 | 809.49 | 0 | 0 | 2.8454 | 2845.39 | 2.8454 | 2845.39 | 0 | 0 | 2024-08-14 20:31:26 | 0.5713 | 4190.2682 | 4190.2682 | 23512.33 | Close | 30.60481 |  | 0 | 33.1 | 0 | 0
1003 | 2 | 4 |  | CC Chg | 05:11:48 | 08:18:47 | 155.878 | 3.6651 | 0.8108 | 810.78 | 0.8108 | 810.78 | 0 | 0 | 2.8501 | 2850.15 | 2.8501 | 2850.15 | 0 | 0 | 2024-08-14 20:31:56 | 0.5713 | 0 | 0 | 23512.33 | Close | 30.6539 |  | 0 | 33.1 | 0 | 0
1004 | 2 | 4 |  | CC Chg | 05:12:18 | 08:19:17 | 156.25 | 3.6654 | 0.8121 | 812.09 | 0.8121 | 812.09 | 0 | 0 | 2.8549 | 2854.92 | 2.8549 | 2854.92 | 0 | 0 | 2024-08-14 20:32:26 | 0.5727 | 4213.8619 | 4213.8619 | 23458.33 | Close | 30.70313 |  | 0 | 33.1 | 0 | 0
1005 | 2 | 4 |  | CC Chg | 05:12:48 | 08:19:47 | 155.878 | 3.6657 | 0.8134 | 813.38 | 0.8134 | 813.38 | 0 | 0 | 2.8597 | 2859.68 | 2.8597 | 2859.68 | 0 | 0 | 2024-08-14 20:32:56 | 0.5714 | 4176.7946 | 4176.7946 | 23516.31 | Close | 30.75224 |  | 0 | 33.1 | 0 | 0
1006 | 2 | 4 |  | CC Chg | 05:13:18 | 08:20:17 | 156.25 | 3.666 | 0.8147 | 814.68 | 0.8147 | 814.68 | 0 | 0 | 2.8644 | 2864.44 | 2.8644 | 2864.44 | 0 | 0 | 2024-08-14 20:33:26 | 0.5728 | 4189.6602 | 4189.6602 | 23462.3 | Close | 30.80134 |  | 0 | 33.1 | 0 | 0
1007 | 2 | 4 |  | CC Chg | 05:13:48 | 08:20:47 | 155.878 | 3.6663 | 0.816 | 815.98 | 0.816 | 815.98 | 0 | 0 | 2.8692 | 2869.2 | 2.8692 | 2869.2 | 0 | 0 | 2024-08-14 20:33:56 | 0.5715 | 4190.2682 | 4190.2682 | 23519.3 | Close | 30.85045 |  | 0.0002 | 33.1 | 0 | 0
1008 | 2 | 4 |  | CC Chg | 05:14:18 | 08:21:17 | 156.25 | 3.6666 | 0.8173 | 817.28 | 0.8173 | 817.28 | 0 | 0 | 2.874 | 2873.98 | 2.874 | 2873.98 | 0 | 0 | 2024-08-14 20:34:26 | 0.5729 | 4200.2688 | 4200.2688 | 23466.27 | Close | 30.89968 |  | 0 | 33.1 | 0 | 0
1009 | 2 | 4 |  | CC Chg | 05:14:48 | 08:21:47 | 155.878 | 3.6669 | 0.8186 | 818.58 | 0.8186 | 818.58 | 0 | 0 | 2.8787 | 2878.74 | 2.8787 | 2878.74 | 0 | 0 | 2024-08-14 20:34:56 | 0.5716 | 4189.4361 | 4189.4361 | 23523.28 | Close | 30.94879 |  | 0.0002 | 33.1 | 0 | 0
1010 | 2 | 4 |  | CC Chg | 05:15:18 | 08:22:17 | 156.25 | 3.6669 | 0.8199 | 819.89 | 0.8199 | 819.89 | 0 | 0 | 2.8835 | 2883.51 | 2.8835 | 2883.51 | 0 | 0 | 2024-08-14 20:35:26 | 0.573 | 0 | 0 | 23468.26 | Close | 30.99801 |  | 0 | 33.1 | 0 | 0
1011 | 2 | 4 |  | CC Chg | 05:15:48 | 08:22:47 | 155.878 | 3.6672 | 0.8212 | 821.18 | 0.8212 | 821.18 | 0 | 0 | 2.8883 | 2888.28 | 2.8883 | 2888.28 | 0 | 0 | 2024-08-14 20:35:56 | 0.5716 | 4190.2682 | 4190.2682 | 23526.25 | Close | 31.04713 |  | 0 | 33.1 | 0 | 0
1012 | 2 | 4 |  | CC Chg | 05:16:18 | 08:23:17 | 155.878 | 3.6675 | 0.8225 | 822.48 | 0.8225 | 822.48 | 0 | 0 | 2.893 | 2893.04 | 2.893 | 2893.04 | 0 | 0 | 2024-08-14 20:36:26 | 0.5717 | 4188.3161 | 4188.3161 | 23528.24 | Close | 31.09621 |  | 0 | 33.1 | 0 | 0
1013 | 2 | 4 |  | CC Chg | 05:16:48 | 08:23:47 | 155.878 | 3.6678 | 0.8238 | 823.78 | 0.8238 | 823.78 | 0 | 0 | 2.8978 | 2897.8 | 2.8978 | 2897.8 | 0 | 0 | 2024-08-14 20:36:56 | 0.5717 | 4190.2682 | 4190.2682 | 23529.24 | Close | 31.14533 |  | 0.0002 | 33.1 | 0 | 0
1014 | 2 | 4 |  | CC Chg | 05:17:18 | 08:24:17 | 155.878 | 3.6682 | 0.8251 | 825.08 | 0.8251 | 825.08 | 0 | 0 | 2.9026 | 2902.57 | 2.9026 | 2902.57 | 0 | 0 | 2024-08-14 20:37:26 | 0.5718 | 4190.2682 | 4190.2682 | 23532.22 | Close | 31.19444 |  | 0 | 33.1 | 0 | 0
1015 | 2 | 4 |  | CC Chg | 05:17:48 | 08:24:47 | 155.878 | 3.6688 | 0.8264 | 826.38 | 0.8264 | 826.38 | 0 | 0 | 2.9073 | 2907.34 | 2.9073 | 2907.34 | 0 | 0 | 2024-08-14 20:37:56 | 0.5719 | 2099.4944 | 2099.4944 | 23536.19 | Close | 31.24365 |  | 0 | 33.1 | 0 | 0
1016 | 2 | 4 |  | CC Chg | 05:18:18 | 08:25:17 | 155.878 | 3.6691 | 0.8277 | 827.68 | 0.8277 | 827.68 | 0 | 0 | 2.9121 | 2912.11 | 2.9121 | 2912.11 | 0 | 0 | 2024-08-14 20:38:26 | 0.5719 | 4190.2682 | 4190.2682 | 23537.2 | Close | 31.29276 |  | 0.0002 | 33.1 | 0 | 0
1017 | 2 | 4 |  | CC Chg | 05:18:48 | 08:25:47 | 156.25 | 3.6694 | 0.829 | 828.98 | 0.829 | 828.98 | 0 | 0 | 2.9169 | 2916.89 | 2.9169 | 2916.89 | 0 | 0 | 2024-08-14 20:38:56 | 0.5733 | 4200.2688 | 4200.2688 | 23484.13 | Close | 31.34199 |  | 0 | 33.1 | 0 | 0
1018 | 2 | 4 |  | CC Chg | 05:19:18 | 08:26:17 | 155.878 | 3.6697 | 0.8303 | 830.28 | 0.8303 | 830.28 | 0 | 0 | 2.9217 | 2921.65 | 2.9217 | 2921.65 | 0 | 0 | 2024-08-14 20:39:26 | 0.572 | 4187.42 | 4187.42 | 23542.16 | Close | 31.39107 |  | 0 | 33.1 | 0 | 0
1019 | 2 | 4 |  | CC Chg | 05:19:48 | 08:26:47 | 155.878 | 3.6697 | 0.8316 | 831.58 | 0.8316 | 831.58 | 0 | 0 | 2.9264 | 2926.42 | 2.9264 | 2926.42 | 0 | 0 | 2024-08-14 20:39:56 | 0.572 | 0 | 0 | 23541.17 | Close | 31.44018 |  | 0.0002 | 33.1 | 0 | 0
1020 | 2 | 4 |  | CC Chg | 05:20:18 | 08:27:17 | 155.878 | 3.67 | 0.8329 | 832.88 | 0.8329 | 832.88 | 0 | 0 | 2.9312 | 2931.19 | 2.9312 | 2931.19 | 0 | 0 | 2024-08-14 20:40:26 | 0.5721 | 4190.2682 | 4190.2682 | 23544.15 | Close | 31.48929 |  | 0 | 33.1 | 0 | 0
1021 | 2 | 4 |  | CC Chg | 05:20:48 | 08:27:47 | 155.878 | 3.6703 | 0.8342 | 834.18 | 0.8342 | 834.18 | 0 | 0 | 2.936 | 2935.96 | 2.936 | 2935.96 | 0 | 0 | 2024-08-14 20:40:56 | 0.5721 | 4197.6447 | 4197.6447 | 23546.14 | Close | 31.53849 |  | 0 | 33.1 | 0 | 0
1022 | 2 | 4 |  | CC Chg | 05:21:18 | 08:28:17 | 155.878 | 3.6706 | 0.8355 | 835.48 | 0.8355 | 835.48 | 0 | 0 | 2.9407 | 2940.73 | 2.9407 | 2940.73 | 0 | 0 | 2024-08-14 20:41:26 | 0.5722 | 4190.2682 | 4190.2682 | 23548.13 | Close | 31.5876 |  | 0 | 33.1 | 0 | 0
1023 | 2 | 4 |  | CC Chg | 05:21:48 | 08:28:47 | 155.878 | 3.6709 | 0.8368 | 836.78 | 0.8368 | 836.78 | 0 | 0 | 2.9455 | 2945.5 | 2.9455 | 2945.5 | 0 | 0 | 2024-08-14 20:41:56 | 0.5722 | 4190.2682 | 4190.2682 | 23550.12 | Close | 31.63671 |  | 0 | 33.1 | 0 | 0
1024 | 2 | 4 |  | CC Chg | 05:22:18 | 08:29:17 | 156.25 | 3.6713 | 0.8381 | 838.08 | 0.8381 | 838.08 | 0 | 0 | 2.9503 | 2950.28 | 2.9503 | 2950.28 | 0 | 0 | 2024-08-14 20:42:26 | 0.5736 | 4199.4368 | 4199.4368 | 23496.03 | Close | 31.68593 |  | 0 | 33.1 | 0 | 0
1025 | 2 | 4 |  | CC Chg | 05:22:48 | 08:29:47 | 155.878 | 3.6713 | 0.8394 | 839.38 | 0.8394 | 839.38 | 0 | 0 | 2.955 | 2955.04 | 2.955 | 2955.04 | 0 | 0 | 2024-08-14 20:42:56 | 0.5723 | 0 | 0 | 23552.1 | Close | 31.73505 |  | 0 | 33.1 | 0 | 0
1026 | 2 | 4 |  | CC Chg | 05:23:18 | 08:30:17 | 155.878 | 3.6716 | 0.8407 | 840.68 | 0.8407 | 840.68 | 0 | 0 | 2.9598 | 2959.81 | 2.9598 | 2959.81 | 0 | 0 | 2024-08-14 20:43:26 | 0.5723 | 4190.2682 | 4190.2682 | 23553.11 | Close | 31.78416 |  | 0.0002 | 33.1 | 0 | 0
1027 | 2 | 4 |  | CC Chg | 05:23:48 | 08:30:47 | 156.25 | 3.6719 | 0.842 | 841.98 | 0.842 | 841.98 | 0 | 0 | 2.9646 | 2964.6 | 2.9646 | 2964.6 | 0 | 0 | 2024-08-14 20:43:56 | 0.5737 | 4201.2289 | 4201.2289 | 23499.02 | Close | 31.8334 |  | 0.0002 | 33.1 | 0 | 0
1028 | 2 | 4 |  | CC Chg | 05:24:18 | 08:31:17 | 156.25 | 3.6722 | 0.8433 | 843.28 | 0.8433 | 843.28 | 0 | 0 | 2.9694 | 2969.38 | 2.9694 | 2969.38 | 0 | 0 | 2024-08-14 20:44:26 | 0.5738 | 4200.2688 | 4200.2688 | 23501.98 | Close | 31.88263 |  | 0 | 33.1 | 0 | 0
1029 | 2 | 4 |  | CC Chg | 05:24:48 | 08:31:47 | 155.878 | 3.6725 | 0.8446 | 844.58 | 0.8446 | 844.58 | 0 | 0 | 2.9741 | 2974.15 | 2.9741 | 2974.15 | 0 | 0 | 2024-08-14 20:44:56 | 0.5725 | 4190.2682 | 4190.2682 | 23560.06 | Close | 31.93174 |  | 0 | 33.1 | 0 | 0
1030 | 2 | 4 |  | CC Chg | 05:25:18 | 08:32:17 | 156.25 | 3.6728 | 0.8459 | 845.88 | 0.8459 | 845.88 | 0 | 0 | 2.9789 | 2978.92 | 2.9789 | 2978.92 | 0 | 0 | 2024-08-14 20:45:26 | 0.5739 | 4191.0042 | 4191.0042 | 23505.95 | Close | 31.98086 |  | 0 | 33.1 | 0 | 0
1031 | 2 | 4 |  | CC Chg | 05:25:48 | 08:32:47 | 155.878 | 3.6731 | 0.8472 | 847.18 | 0.8472 | 847.18 | 0 | 0 | 2.9837 | 2983.69 | 2.9837 | 2983.69 | 0 | 0 | 2024-08-14 20:45:56 | 0.5726 | 4190.2682 | 4190.2682 | 23564.04 | Close | 32.02997 |  | 0 | 33.1 | 0 | 0
1032 | 2 | 4 |  | CC Chg | 05:26:18 | 08:33:17 | 155.878 | 3.6734 | 0.8485 | 848.48 | 0.8485 | 848.48 | 0 | 0 | 2.9885 | 2988.46 | 2.9885 | 2988.46 | 0 | 0 | 2024-08-14 20:46:26 | 0.5726 | 4190.2682 | 4190.2682 | 23566.03 | Close | 32.07908 |  | 0 | 33.1 | 0 | 0
1033 | 2 | 4 |  | CC Chg | 05:26:48 | 08:33:47 | 156.25 | 3.6737 | 0.8498 | 849.78 | 0.8498 | 849.78 | 0 | 0 | 2.9932 | 2993.24 | 2.9932 | 2993.24 | 0 | 0 | 2024-08-14 20:46:56 | 0.574 | 4200.1088 | 4200.1088 | 23510.92 | Close | 32.12831 |  | 0.0002 | 33.1 | 0 | 0
1034 | 2 | 4 |  | CC Chg | 05:27:18 | 08:34:17 | 155.878 | 3.6737 | 0.8511 | 851.08 | 0.8511 | 851.08 | 0 | 0 | 2.998 | 2998.02 | 2.998 | 2998.02 | 0 | 0 | 2024-08-14 20:47:26 | 0.5727 | 0 | 0 | 23568.01 | Close | 32.17742 |  | 0 | 33.1 | 0 | 0
1035 | 2 | 4 |  | CC Chg | 05:27:48 | 08:34:47 | 156.25 | 3.674 | 0.8524 | 852.38 | 0.8524 | 852.38 | 0 | 0 | 3.0028 | 3002.8 | 3.0028 | 3002.8 | 0 | 0 | 2024-08-14 20:47:56 | 0.5741 | 4200.2688 | 4200.2688 | 23512.9 | Close | 32.22665 |  | 0.0002 | 33.1 | 0 | 0
1036 | 2 | 4 |  | CC Chg | 05:28:18 | 08:35:17 | 155.878 | 3.6744 | 0.8537 | 853.68 | 0.8537 | 853.68 | 0 | 0 | 3.0076 | 3007.57 | 3.0076 | 3007.57 | 0 | 0 | 2024-08-14 20:48:26 | 0.5728 | 4188.5401 | 4188.5401 | 23571.01 | Close | 32.27574 |  | 0.0002 | 33.1 | 0 | 0
1037 | 2 | 4 |  | CC Chg | 05:28:48 | 08:35:47 | 155.878 | 3.6747 | 0.855 | 854.98 | 0.855 | 854.98 | 0 | 0 | 3.0123 | 3012.34 | 3.0123 | 3012.34 | 0 | 0 | 2024-08-14 20:48:56 | 0.5728 | 4190.2682 | 4190.2682 | 23573.98 | Close | 32.32485 |  | 0 | 33.1 | 0 | 0
1038 | 2 | 4 |  | CC Chg | 05:29:18 | 08:36:17 | 155.878 | 3.675 | 0.8563 | 856.28 | 0.8563 | 856.28 | 0 | 0 | 3.0171 | 3017.12 | 3.0171 | 3017.12 | 0 | 0 | 2024-08-14 20:49:26 | 0.5728 | 4190.2682 | 4190.2682 | 23574.98 | Close | 32.37396 |  | 0.0002 | 33.1 | 0 | 0
1039 | 2 | 4 |  | CC Chg | 05:29:48 | 08:36:47 | 155.878 | 3.6753 | 0.8576 | 857.58 | 0.8576 | 857.58 | 0 | 0 | 3.0219 | 3021.9 | 3.0219 | 3021.9 | 0 | 0 | 2024-08-14 20:49:56 | 0.5729 | 4199.4368 | 4199.4368 | 23577.96 | Close | 32.42318 |  | 0 | 33.1 | 0 | 0
1040 | 2 | 4 |  | CC Chg | 05:30:18 | 08:37:17 | 156.25 | 3.6753 | 0.8589 | 858.88 | 0.8589 | 858.88 | 0 | 0 | 3.0267 | 3026.69 | 3.0267 | 3026.69 | 0 | 0 | 2024-08-14 20:50:26 | 0.5743 | 0 | 0 | 23521.82 | Close | 32.47241 |  | 0 | 33.1 | 0 | 0
1041 | 2 | 4 |  | CC Chg | 05:30:48 | 08:37:47 | 155.878 | 3.6756 | 0.8602 | 860.18 | 0.8602 | 860.18 | 0 | 0 | 3.0315 | 3031.46 | 3.0315 | 3031.46 | 0 | 0 | 2024-08-14 20:50:56 | 0.5729 | 4190.2682 | 4190.2682 | 23579.95 | Close | 32.52152 |  | 0 | 33.1 | 0 | 0
1042 | 2 | 4 |  | CC Chg | 05:31:18 | 08:38:17 | 155.878 | 3.6759 | 0.8615 | 861.48 | 0.8615 | 861.48 | 0 | 0 | 3.0362 | 3036.24 | 3.0362 | 3036.24 | 0 | 0 | 2024-08-14 20:51:26 | 0.573 | 4190.5562 | 4190.5562 | 23581.94 | Close | 32.57064 |  | 0 | 33.1 | 0 | 0
1043 | 2 | 4 |  | CC Chg | 05:31:48 | 08:38:47 | 156.25 | 3.6765 | 0.8628 | 862.78 | 0.8628 | 862.78 | 0 | 0 | 3.041 | 3041.02 | 3.041 | 3041.02 | 0 | 0 | 2024-08-14 20:51:56 | 0.5745 | 2100.1344 | 2100.1344 | 23529.76 | Close | 32.61987 |  | 0 | 33.1 | 0 | 0
1044 | 2 | 4 |  | CC Chg | 05:32:18 | 08:39:17 | 156.25 | 3.6768 | 0.8641 | 864.08 | 0.8641 | 864.08 | 0 | 0 | 3.0458 | 3045.81 | 3.0458 | 3045.81 | 0 | 0 | 2024-08-14 20:52:26 | 0.5745 | 4200.2688 | 4200.2688 | 23530.76 | Close | 32.6691 |  | 0.0002 | 33.1 | 0 | 0
1045 | 2 | 4 |  | CC Chg | 05:32:48 | 08:39:47 | 156.25 | 3.6771 | 0.8654 | 865.38 | 0.8654 | 865.38 | 0 | 0 | 3.0506 | 3050.58 | 3.0506 | 3050.58 | 0 | 0 | 2024-08-14 20:52:56 | 0.5746 | 4180.7796 | 4180.7796 | 23532.74 | Close | 32.7181 |  | 0.0002 | 33.1 | 0 | 0
1046 | 2 | 4 |  | CC Chg | 05:33:18 | 08:40:17 | 155.878 | 3.6775 | 0.8667 | 866.68 | 0.8667 | 866.68 | 0 | 0 | 3.0554 | 3055.35 | 3.0554 | 3055.35 | 0 | 0 | 2024-08-14 20:53:26 | 0.5732 | 4190.2682 | 4190.2682 | 23590.89 | Close | 32.76721 |  | 0.0002 | 33.1 | 0 | 0
1047 | 2 | 4 |  | CC Chg | 05:33:48 | 08:40:47 | 155.878 | 3.6778 | 0.868 | 867.98 | 0.868 | 867.98 | 0 | 0 | 3.0601 | 3060.13 | 3.0601 | 3060.13 | 0 | 0 | 2024-08-14 20:53:56 | 0.5733 | 4190.2682 | 4190.2682 | 23593.87 | Close | 32.81632 |  | 0 | 33.1 | 0 | 0
1048 | 2 | 4 |  | CC Chg | 05:34:18 | 08:41:17 | 156.25 | 3.6778 | 0.8693 | 869.28 | 0.8693 | 869.28 | 0 | 0 | 3.0649 | 3064.92 | 3.0649 | 3064.92 | 0 | 0 | 2024-08-14 20:54:26 | 0.5747 | 0 | 0 | 23537.7 | Close | 32.86555 |  | 0 | 33.1 | 0 | 0
1049 | 2 | 4 |  | CC Chg | 05:34:48 | 08:41:47 | 155.878 | 3.6784 | 0.8706 | 870.58 | 0.8706 | 870.58 | 0 | 0 | 3.0697 | 3069.7 | 3.0697 | 3069.7 | 0 | 0 | 2024-08-14 20:54:56 | 0.5734 | 2091.7603 | 2091.7603 | 23597.85 | Close | 32.91466 |  | 0 | 33.1 | 0 | 0
1050 | 2 | 4 |  | CC Chg | 05:35:18 | 08:42:17 | 156.25 | 3.6784 | 0.8719 | 871.88 | 0.8719 | 871.88 | 0 | 0 | 3.0745 | 3074.49 | 3.0745 | 3074.49 | 0 | 0 | 2024-08-14 20:55:26 | 0.5747 | 0 | 0 | 23540.69 | Close | 32.96389 |  | 0.0002 | 33.1 | 0 | 0
1051 | 2 | 4 |  | CC Chg | 05:35:48 | 08:42:47 | 155.878 | 3.6787 | 0.8732 | 873.18 | 0.8732 | 873.18 | 0 | 0 | 3.0793 | 3079.27 | 3.0793 | 3079.27 | 0 | 0 | 2024-08-14 20:55:56 | 0.5734 | 4204.3426 | 4204.3426 | 23599.83 | Close | 33.01301 |  | 0 | 33.2 | 0 | 0
1052 | 2 | 4 |  | CC Chg | 05:36:18 | 08:43:17 | 155.878 | 3.679 | 0.8745 | 874.48 | 0.8745 | 874.48 | 0 | 0 | 3.084 | 3084.04 | 3.084 | 3084.04 | 0 | 0 | 2024-08-14 20:56:26 | 0.5735 | 4190.2682 | 4190.2682 | 23600.84 | Close | 33.06212 |  | 0.0002 | 33.1 | 0 | 0
1053 | 2 | 4 |  | CC Chg | 05:36:48 | 08:43:47 | 155.878 | 3.6793 | 0.8758 | 875.78 | 0.8758 | 875.78 | 0 | 0 | 3.0888 | 3088.82 | 3.0888 | 3088.82 | 0 | 0 | 2024-08-14 20:56:56 | 0.5735 | 4176.7946 | 4176.7946 | 23603.82 | Close | 33.11123 |  | 0 | 33.1 | 0 | 0
1054 | 2 | 4 |  | CC Chg | 05:37:18 | 08:44:17 | 155.878 | 3.6796 | 0.8771 | 877.08 | 0.8771 | 877.08 | 0 | 0 | 3.0936 | 3093.62 | 3.0936 | 3093.62 | 0 | 0 | 2024-08-14 20:57:26 | 0.5736 | 4213.9262 | 4213.9262 | 23605.8 | Close | 33.16046 |  | 0 | 33.1 | 0 | 0
1055 | 2 | 4 |  | CC Chg | 05:37:48 | 08:44:47 | 156.25 | 3.6799 | 0.8784 | 878.38 | 0.8784 | 878.38 | 0 | 0 | 3.0984 | 3098.41 | 3.0984 | 3098.41 | 0 | 0 | 2024-08-14 20:57:56 | 0.575 | 4186.7631 | 4186.7631 | 23551.59 | Close | 33.20969 |  | 0 | 33.1 | 0 | 0
1056 | 2 | 4 |  | CC Chg | 05:38:18 | 08:45:17 | 156.25 | 3.6802 | 0.8797 | 879.69 | 0.8797 | 879.69 | 0 | 0 | 3.1032 | 3103.2 | 3.1032 | 3103.2 | 0 | 0 | 2024-08-14 20:58:26 | 0.575 | 4200.2688 | 4200.2688 | 23552.59 | Close | 33.25892 |  | 0.0002 | 33.1 | 0 | 0
1057 | 2 | 4 |  | CC Chg | 05:38:48 | 08:45:47 | 156.25 | 3.6806 | 0.881 | 880.98 | 0.881 | 880.98 | 0 | 0 | 3.108 | 3107.97 | 3.108 | 3107.97 | 0 | 0 | 2024-08-14 20:58:56 | 0.5751 | 4193.1859 | 4193.1859 | 23555.55 | Close | 33.30791 |  | 0 | 33.2 | 0 | 0
1058 | 2 | 4 |  | CC Chg | 05:39:18 | 08:46:17 | 155.878 | 3.6806 | 0.8823 | 882.28 | 0.8823 | 882.28 | 0 | 0 | 3.1127 | 3112.75 | 3.1127 | 3112.75 | 0 | 0 | 2024-08-14 20:59:26 | 0.5737 | 0 | 0 | 23610.78 | Close | 33.35702 |  | 0.0002 | 33.1 | 0 | 0
1059 | 2 | 4 |  | CC Chg | 05:39:48 | 08:46:47 | 155.878 | 3.6812 | 0.8836 | 883.58 | 0.8836 | 883.58 | 0 | 0 | 3.1175 | 3117.53 | 3.1175 | 3117.53 | 0 | 0 | 2024-08-14 20:59:56 | 0.5738 | 2091.7603 | 2091.7603 | 23615.75 | Close | 33.40613 |  | 0 | 33.1 | 0 | 0
1060 | 2 | 4 |  | CC Chg | 05:40:18 | 08:47:17 | 156.25 | 3.6812 | 0.8849 | 884.88 | 0.8849 | 884.88 | 0 | 0 | 3.1223 | 3122.32 | 3.1223 | 3122.32 | 0 | 0 | 2024-08-14 21:00:26 | 0.5752 | 0 | 0 | 23558.54 | Close | 33.45535 |  | 0.0002 | 33.1 | 0 | 0
1061 | 2 | 4 |  | CC Chg | 05:40:48 | 08:47:47 | 155.878 | 3.6815 | 0.8862 | 886.18 | 0.8862 | 886.18 | 0 | 0 | 3.1271 | 3127.1 | 3.1271 | 3127.1 | 0 | 0 | 2024-08-14 21:00:56 | 0.5739 | 4190.2682 | 4190.2682 | 23616.75 | Close | 33.50446 |  | 0.0002 | 33.1 | 0 | 0
1062 | 2 | 4 |  | CC Chg | 05:41:18 | 08:48:17 | 156.25 | 3.6818 | 0.8875 | 887.48 | 0.8875 | 887.48 | 0 | 0 | 3.1319 | 3131.9 | 3.1319 | 3131.9 | 0 | 0 | 2024-08-14 21:01:26 | 0.5753 | 4200.2688 | 4200.2688 | 23563.49 | Close | 33.55369 |  | 0 | 33.1 | 0 | 0
1063 | 2 | 4 |  | CC Chg | 05:41:48 | 08:48:47 | 155.878 | 3.6821 | 0.8888 | 888.78 | 0.8888 | 888.78 | 0 | 0 | 3.1367 | 3136.68 | 3.1367 | 3136.68 | 0 | 0 | 2024-08-14 21:01:56 | 0.574 | 4202.5447 | 4202.5447 | 23620.72 | Close | 33.60278 |  | 0.0002 | 33.1 | 0 | 0
1064 | 2 | 4 |  | CC Chg | 05:42:18 | 08:49:17 | 155.878 | 3.6824 | 0.8901 | 890.08 | 0.8901 | 890.08 | 0 | 0 | 3.1415 | 3141.46 | 3.1415 | 3141.46 | 0 | 0 | 2024-08-14 21:02:26 | 0.574 | 4176.7946 | 4176.7946 | 23622.72 | Close | 33.6519 |  | 0.0002 | 33.1 | 0 | 0
1065 | 2 | 4 |  | CC Chg | 05:42:48 | 08:49:47 | 156.25 | 3.6827 | 0.8914 | 891.38 | 0.8914 | 891.38 | 0 | 0 | 3.1463 | 3146.26 | 3.1463 | 3146.26 | 0 | 0 | 2024-08-14 21:02:56 | 0.5754 | 4200.2688 | 4200.2688 | 23569.45 | Close | 33.70112 |  | 0 | 33.1 | 0 | 0
1066 | 2 | 4 |  | CC Chg | 05:43:18 | 08:50:17 | 155.878 | 3.683 | 0.8927 | 892.68 | 0.8927 | 892.68 | 0 | 0 | 3.151 | 3151.04 | 3.151 | 3151.04 | 0 | 0 | 2024-08-14 21:03:26 | 0.5741 | 4187.868 | 4187.868 | 23627.68 | Close | 33.75021 |  | 0 | 33.1 | 0 | 0
1067 | 2 | 4 |  | CC Chg | 05:43:48 | 08:50:47 | 155.878 | 3.6833 | 0.894 | 893.98 | 0.894 | 893.98 | 0 | 0 | 3.1558 | 3155.82 | 3.1558 | 3155.82 | 0 | 0 | 2024-08-14 21:03:56 | 0.5742 | 4190.2682 | 4190.2682 | 23628.69 | Close | 33.79932 |  | 0.0002 | 33.1 | 0 | 0
1068 | 2 | 4 |  | CC Chg | 05:44:18 | 08:51:17 | 155.878 | 3.6837 | 0.8953 | 895.28 | 0.8953 | 895.28 | 0 | 0 | 3.1606 | 3160.61 | 3.1606 | 3160.61 | 0 | 0 | 2024-08-14 21:04:26 | 0.5742 | 4190.2682 | 4190.2682 | 23630.67 | Close | 33.84843 |  | 0.0002 | 33.1 | 0 | 0
1069 | 2 | 4 |  | CC Chg | 05:44:48 | 08:51:47 | 155.878 | 3.6837 | 0.8966 | 896.58 | 0.8966 | 896.58 | 0 | 0 | 3.1654 | 3165.4 | 3.1654 | 3165.4 | 0 | 0 | 2024-08-14 21:04:56 | 0.5742 | 0 | 0 | 23630.67 | Close | 33.89764 |  | 0.0002 | 33.1 | 0 | 0
1070 | 2 | 4 |  | CC Chg | 05:45:18 | 08:52:17 | 155.878 | 3.6846 | 0.8979 | 897.88 | 0.8979 | 897.88 | 0 | 0 | 3.1702 | 3170.19 | 3.1702 | 3170.19 | 0 | 0 | 2024-08-14 21:05:26 | 0.5743 | 1396.7561 | 1396.7561 | 23637.63 | Close | 33.94675 |  | 0 | 33.1 | 0 | 0
1071 | 2 | 4 |  | CC Chg | 05:45:48 | 08:52:47 | 156.25 | 3.6849 | 0.8992 | 899.18 | 0.8992 | 899.18 | 0 | 0 | 3.175 | 3174.98 | 3.175 | 3174.98 | 0 | 0 | 2024-08-14 21:05:56 | 0.5758 | 4200.2688 | 4200.2688 | 23583.33 | Close | 33.99598 |  | 0 | 33.1 | 0 | 0
1072 | 2 | 4 |  | CC Chg | 05:46:18 | 08:53:17 | 155.878 | 3.6849 | 0.9005 | 900.48 | 0.9005 | 900.48 | 0 | 0 | 3.1798 | 3179.77 | 3.1798 | 3179.77 | 0 | 0 | 2024-08-14 21:06:26 | 0.5744 | 0 | 0 | 23638.63 | Close | 34.04506 |  | 0.0002 | 33.1 | 0 | 0
1073 | 2 | 4 |  | CC Chg | 05:46:48 | 08:53:47 | 155.878 | 3.6852 | 0.9018 | 901.78 | 0.9018 | 901.78 | 0 | 0 | 3.1846 | 3184.55 | 3.1846 | 3184.55 | 0 | 0 | 2024-08-14 21:06:56 | 0.5744 | 4190.2682 | 4190.2682 | 23641.6 | Close | 34.09417 |  | 0 | 33.2 | 0 | 0
1074 | 2 | 4 |  | CC Chg | 05:47:18 | 08:54:17 | 155.878 | 3.6855 | 0.9031 | 903.08 | 0.9031 | 903.08 | 0 | 0 | 3.1893 | 3189.34 | 3.1893 | 3189.34 | 0 | 0 | 2024-08-14 21:07:26 | 0.5745 | 4190.2682 | 4190.2682 | 23643.59 | Close | 34.14328 |  | 0 | 33.1 | 0 | 0
1075 | 2 | 4 |  | CC Chg | 05:47:48 | 08:54:47 | 155.878 | 3.6858 | 0.9044 | 904.38 | 0.9044 | 904.38 | 0 | 0 | 3.1941 | 3194.14 | 3.1941 | 3194.14 | 0 | 0 | 2024-08-14 21:07:56 | 0.5745 | 4197.4207 | 4197.4207 | 23645.58 | Close | 34.19248 |  | 0 | 33.1 | 0 | 0
1076 | 2 | 4 |  | CC Chg | 05:48:18 | 08:55:17 | 155.878 | 3.6861 | 0.9057 | 905.68 | 0.9057 | 905.68 | 0 | 0 | 3.1989 | 3198.93 | 3.1989 | 3198.93 | 0 | 0 | 2024-08-14 21:08:26 | 0.5746 | 4190.2682 | 4190.2682 | 23647.57 | Close | 34.24159 |  | 0 | 33.1 | 0 | 0
1077 | 2 | 4 |  | CC Chg | 05:48:48 | 08:55:47 | 156.25 | 3.6864 | 0.907 | 906.98 | 0.907 | 906.98 | 0 | 0 | 3.2037 | 3203.73 | 3.2037 | 3203.73 | 0 | 0 | 2024-08-14 21:08:56 | 0.576 | 4200.2688 | 4200.2688 | 23593.25 | Close | 34.29082 |  | 0 | 33.1 | 0 | 0
1078 | 2 | 4 |  | CC Chg | 05:49:18 | 08:56:17 | 155.878 | 3.6868 | 0.9083 | 908.28 | 0.9083 | 908.28 | 0 | 0 | 3.2085 | 3208.51 | 3.2085 | 3208.51 | 0 | 0 | 2024-08-14 21:09:26 | 0.5747 | 4188.3161 | 4188.3161 | 23652.53 | Close | 34.3399 |  | -0.0002 | 33.1 | 0 | 0
1079 | 2 | 4 |  | CC Chg | 05:49:48 | 08:56:47 | 155.878 | 3.6871 | 0.9096 | 909.58 | 0.9096 | 909.58 | 0 | 0 | 3.2133 | 3213.3 | 3.2133 | 3213.3 | 0 | 0 | 2024-08-14 21:09:56 | 0.5747 | 4190.2682 | 4190.2682 | 23653.54 | Close | 34.38902 |  | 0 | 33.1 | 0 | 0
1080 | 2 | 4 |  | CC Chg | 05:50:18 | 08:57:17 | 155.878 | 3.6874 | 0.9109 | 910.87 | 0.9109 | 910.87 | 0 | 0 | 3.2181 | 3218.09 | 3.2181 | 3218.09 | 0 | 0 | 2024-08-14 21:10:26 | 0.5748 | 4190.2682 | 4190.2682 | 23655.53 | Close | 34.43813 |  | 0 | 33.1 | 0 | 0
1081 | 2 | 4 |  | CC Chg | 05:50:48 | 08:57:47 | 155.878 | 3.6877 | 0.9122 | 912.18 | 0.9122 | 912.18 | 0 | 0 | 3.2229 | 3222.89 | 3.2229 | 3222.89 | 0 | 0 | 2024-08-14 21:10:56 | 0.5748 | 4199.6608 | 4199.6608 | 23656.53 | Close | 34.48735 |  | 0.0002 | 33.1 | 0 | 0
1082 | 2 | 4 |  | CC Chg | 05:51:18 | 08:58:17 | 156.25 | 3.688 | 0.9135 | 913.48 | 0.9135 | 913.48 | 0 | 0 | 3.2277 | 3227.69 | 3.2277 | 3227.69 | 0 | 0 | 2024-08-14 21:11:26 | 0.5762 | 4200.2688 | 4200.2688 | 23603.17 | Close | 34.53658 |  | 0 | 33.1 | 0 | 0
1083 | 2 | 4 |  | CC Chg | 05:51:48 | 08:58:47 | 155.878 | 3.6883 | 0.9148 | 914.78 | 0.9148 | 914.78 | 0 | 0 | 3.2325 | 3232.48 | 3.2325 | 3232.48 | 0 | 0 | 2024-08-14 21:11:56 | 0.5749 | 4190.2682 | 4190.2682 | 23661.49 | Close | 34.58569 |  | 0 | 33.2 | 0 | 0
1084 | 2 | 4 |  | CC Chg | 05:52:18 | 08:59:17 | 156.25 | 3.6886 | 0.9161 | 916.08 | 0.9161 | 916.08 | 0 | 0 | 3.2373 | 3237.27 | 3.2373 | 3237.27 | 0 | 0 | 2024-08-14 21:12:26 | 0.5763 | 4189.2121 | 4189.2121 | 23606.16 | Close | 34.63479 |  | 0.0002 | 33.2 | 0 | 0
1085 | 2 | 4 |  | CC Chg | 05:52:48 | 08:59:47 | 155.878 | 3.6889 | 0.9174 | 917.38 | 0.9174 | 917.38 | 0 | 0 | 3.2421 | 3242.07 | 3.2421 | 3242.07 | 0 | 0 | 2024-08-14 21:12:56 | 0.575 | 4190.2682 | 4190.2682 | 23664.48 | Close | 34.6839 |  | 0.0002 | 33.1 | 0 | 0
1086 | 2 | 4 |  | CC Chg | 05:53:18 | 09:00:17 | 155.878 | 3.6892 | 0.9187 | 918.67 | 0.9187 | 918.67 | 0 | 0 | 3.2469 | 3246.86 | 3.2469 | 3246.86 | 0 | 0 | 2024-08-14 21:13:26 | 0.5751 | 4190.2682 | 4190.2682 | 23667.46 | Close | 34.73301 |  | 0 | 33.2 | 0 | 0
1087 | 2 | 4 |  | CC Chg | 05:53:48 | 09:00:47 | 155.878 | 3.6892 | 0.92 | 919.98 | 0.92 | 919.98 | 0 | 0 | 3.2517 | 3251.66 | 3.2517 | 3251.66 | 0 | 0 | 2024-08-14 21:13:56 | 0.5751 | 0 | 0 | 23667.46 | Close | 34.7822 |  | 0 | 33.1 | 0 | 0
1088 | 2 | 4 |  | CC Chg | 05:54:18 | 09:01:17 | 155.878 | 3.6895 | 0.9213 | 921.27 | 0.9213 | 921.27 | 0 | 0 | 3.2564 | 3256.45 | 3.2564 | 3256.45 | 0 | 0 | 2024-08-14 21:14:26 | 0.5751 | 4190.2682 | 4190.2682 | 23669.45 | Close | 34.83131 |  | 0 | 33.2 | 0 | 0
1089 | 2 | 4 |  | CC Chg | 05:54:48 | 09:01:47 | 156.25 | 3.6899 | 0.9226 | 922.58 | 0.9226 | 922.58 | 0 | 0 | 3.2613 | 3261.25 | 3.2613 | 3261.25 | 0 | 0 | 2024-08-14 21:14:56 | 0.5765 | 4200.2688 | 4200.2688 | 23615.08 | Close | 34.88054 |  | 0 | 33.1 | 0 | 0
1090 | 2 | 4 |  | CC Chg | 05:55:18 | 09:02:17 | 155.878 | 3.6902 | 0.9239 | 923.87 | 0.9239 | 923.87 | 0 | 0 | 3.266 | 3266.04 | 3.266 | 3266.04 | 0 | 0 | 2024-08-14 21:15:26 | 0.5752 | 4187.196 | 4187.196 | 23673.42 | Close | 34.92962 |  | 0 | 33.1 | 0 | 0
1091 | 2 | 4 |  | CC Chg | 05:55:48 | 09:02:47 | 155.878 | 3.6905 | 0.9252 | 925.17 | 0.9252 | 925.17 | 0 | 0 | 3.2708 | 3270.84 | 3.2708 | 3270.84 | 0 | 0 | 2024-08-14 21:15:56 | 0.5753 | 4190.2682 | 4190.2682 | 23674.43 | Close | 34.97873 |  | 0.0002 | 33.1 | 0 | 0
1092 | 2 | 4 |  | CC Chg | 05:56:18 | 09:03:17 | 155.878 | 3.6908 | 0.9265 | 926.47 | 0.9265 | 926.47 | 0 | 0 | 3.2756 | 3275.63 | 3.2756 | 3275.63 | 0 | 0 | 2024-08-14 21:16:26 | 0.5753 | 4190.2682 | 4190.2682 | 23677.4 | Close | 35.02784 |  | 0 | 33.1 | 0 | 0
1093 | 2 | 4 |  | CC Chg | 05:56:48 | 09:03:47 | 156.25 | 3.6911 | 0.9278 | 927.77 | 0.9278 | 927.77 | 0 | 0 | 3.2804 | 3280.44 | 3.2804 | 3280.44 | 0 | 0 | 2024-08-14 21:16:56 | 0.5767 | 4199.2128 | 4199.2128 | 23623.01 | Close | 35.07706 |  | 0 | 33.1 | 0 | 0
1094 | 2 | 4 |  | CC Chg | 05:57:18 | 09:04:17 | 155.878 | 3.6914 | 0.9291 | 929.07 | 0.9291 | 929.07 | 0 | 0 | 3.2852 | 3285.23 | 3.2852 | 3285.23 | 0 | 0 | 2024-08-14 21:17:26 | 0.5754 | 4190.2682 | 4190.2682 | 23680.39 | Close | 35.12617 |  | 0.0002 | 33.1 | 0 | 0
1095 | 2 | 4 |  | CC Chg | 05:57:48 | 09:04:47 | 155.878 | 3.6917 | 0.9304 | 930.37 | 0.9304 | 930.37 | 0 | 0 | 3.29 | 3290.03 | 3.29 | 3290.03 | 0 | 0 | 2024-08-14 21:17:56 | 0.5755 | 4190.2682 | 4190.2682 | 23683.37 | Close | 35.17528 |  | 0 | 33.2 | 0 | 0
1096 | 2 | 4 |  | CC Chg | 05:58:18 | 09:05:17 | 155.878 | 3.6923 | 0.9317 | 931.67 | 0.9317 | 931.67 | 0 | 0 | 3.2948 | 3294.83 | 3.2948 | 3294.83 | 0 | 0 | 2024-08-14 21:18:26 | 0.5756 | 2099.3824 | 2099.3824 | 23687.35 | Close | 35.22449 |  | 0 | 33.2 | 0 | 0
1097 | 2 | 4 |  | CC Chg | 05:58:48 | 09:05:47 | 155.878 | 3.6926 | 0.933 | 932.97 | 0.933 | 932.97 | 0 | 0 | 3.2996 | 3299.63 | 3.2996 | 3299.63 | 0 | 0 | 2024-08-14 21:18:56 | 0.5756 | 4190.2682 | 4190.2682 | 23689.33 | Close | 35.2736 |  | 0 | 33.1 | 0 | 0
1098 | 2 | 4 |  | CC Chg | 05:59:18 | 09:06:17 | 155.878 | 3.693 | 0.9343 | 934.27 | 0.9343 | 934.27 | 0 | 0 | 3.3044 | 3304.43 | 3.3044 | 3304.43 | 0 | 0 | 2024-08-14 21:19:26 | 0.5757 | 4176.7946 | 4176.7946 | 23691.33 | Close | 35.32272 |  | 0 | 33.1 | 0 | 0
1099 | 2 | 4 |  | CC Chg | 05:59:48 | 09:06:47 | 155.878 | 3.6933 | 0.9356 | 935.57 | 0.9356 | 935.57 | 0 | 0 | 3.3092 | 3309.23 | 3.3092 | 3309.23 | 0 | 0 | 2024-08-14 21:19:56 | 0.5757 | 4212.5777 | 4212.5777 | 23692.32 | Close | 35.37193 |  | 0.0002 | 33.1 | 0 | 0
1100 | 2 | 4 |  | CC Chg | 06:00:18 | 09:07:17 | 155.878 | 3.6936 | 0.9369 | 936.87 | 0.9369 | 936.87 | 0 | 0 | 3.314 | 3314.03 | 3.314 | 3314.03 | 0 | 0 | 2024-08-14 21:20:26 | 0.5757 | 4190.2682 | 4190.2682 | 23694.31 | Close | 35.42104 |  | 0.0002 | 33.1 | 0 | 0
1101 | 2 | 4 |  | CC Chg | 06:00:48 | 09:07:47 | 155.878 | 3.6939 | 0.9382 | 938.17 | 0.9382 | 938.17 | 0 | 0 | 3.3188 | 3318.83 | 3.3188 | 3318.83 | 0 | 0 | 2024-08-14 21:20:56 | 0.5758 | 4190.2682 | 4190.2682 | 23697.29 | Close | 35.47015 |  | 0 | 33.1 | 0 | 0
1102 | 2 | 4 |  | CC Chg | 06:01:18 | 09:08:17 | 155.878 | 3.6942 | 0.9395 | 939.47 | 0.9395 | 939.47 | 0 | 0 | 3.3236 | 3323.63 | 3.3236 | 3323.63 | 0 | 0 | 2024-08-14 21:21:26 | 0.5758 | 4196.5246 | 4196.5246 | 23698.29 | Close | 35.51934 |  | 0.0002 | 33.1 | 0 | 0
1103 | 2 | 4 |  | CC Chg | 06:01:48 | 09:08:47 | 155.878 | 3.6945 | 0.9408 | 940.77 | 0.9408 | 940.77 | 0 | 0 | 3.3284 | 3328.43 | 3.3284 | 3328.43 | 0 | 0 | 2024-08-14 21:21:56 | 0.5759 | 4190.2682 | 4190.2682 | 23700.28 | Close | 35.56845 |  | 0.0002 | 33.1 | 0 | 0
1104 | 2 | 4 |  | CC Chg | 06:02:18 | 09:09:17 | 155.878 | 3.6948 | 0.9421 | 942.07 | 0.9421 | 942.07 | 0 | 0 | 3.3332 | 3333.23 | 3.3332 | 3333.23 | 0 | 0 | 2024-08-14 21:22:26 | 0.5759 | 4190.2682 | 4190.2682 | 23702.27 | Close | 35.61756 |  | 0.0002 | 33.1 | 0 | 0
1105 | 2 | 4 |  | CC Chg | 06:02:48 | 09:09:47 | 156.25 | 3.6951 | 0.9434 | 943.37 | 0.9434 | 943.37 | 0 | 0 | 3.338 | 3338.04 | 3.338 | 3338.04 | 0 | 0 | 2024-08-14 21:22:56 | 0.5774 | 4185.2639 | 4185.2639 | 23648.81 | Close | 35.66677 |  | 0 | 33.1 | 0 | 0
1106 | 2 | 4 |  | CC Chg | 06:03:18 | 09:10:17 | 155.878 | 3.6954 | 0.9447 | 944.67 | 0.9447 | 944.67 | 0 | 0 | 3.3428 | 3342.84 | 3.3428 | 3342.84 | 0 | 0 | 2024-08-14 21:23:26 | 0.576 | 4203.8289 | 4203.8289 | 23706.25 | Close | 35.71588 |  | 0.0002 | 33.1 | 0 | 0
1107 | 2 | 4 |  | CC Chg | 06:03:48 | 09:10:47 | 155.878 | 3.6957 | 0.946 | 945.97 | 0.946 | 945.97 | 0 | 0 | 3.3476 | 3347.64 | 3.3476 | 3347.64 | 0 | 0 | 2024-08-14 21:23:56 | 0.5761 | 4190.2682 | 4190.2682 | 23708.23 | Close | 35.765 |  | 0.0002 | 33.1 | 0 | 0
1108 | 2 | 4 |  | CC Chg | 06:04:18 | 09:11:17 | 155.878 | 3.6961 | 0.9473 | 947.27 | 0.9473 | 947.27 | 0 | 0 | 3.3525 | 3352.45 | 3.3525 | 3352.45 | 0 | 0 | 2024-08-14 21:24:26 | 0.5761 | 4184.3707 | 4184.3707 | 23711.22 | Close | 35.8142 |  | 0 | 33.1 | 0 | 0
1109 | 2 | 4 |  | CC Chg | 06:04:48 | 09:11:47 | 156.25 | 3.6964 | 0.9486 | 948.57 | 0.9486 | 948.57 | 0 | 0 | 3.3573 | 3357.26 | 3.3573 | 3357.26 | 0 | 0 | 2024-08-14 21:24:56 | 0.5776 | 4213.8619 | 4213.8619 | 23655.76 | Close | 35.86343 |  | 0.0002 | 33.1 | 0 | 0
1110 | 2 | 4 |  | CC Chg | 06:05:18 | 09:12:17 | 155.878 | 3.6967 | 0.9499 | 949.87 | 0.9499 | 949.87 | 0 | 0 | 3.3621 | 3362.07 | 3.3621 | 3362.07 | 0 | 0 | 2024-08-14 21:25:26 | 0.5762 | 4176.7946 | 4176.7946 | 23715.19 | Close | 35.91254 |  | 0 | 33.1 | 0 | 0
1111 | 2 | 4 |  | CC Chg | 06:05:48 | 09:12:47 | 155.878 | 3.697 | 0.9512 | 951.17 | 0.9512 | 951.17 | 0 | 0 | 3.3669 | 3366.87 | 3.3669 | 3366.87 | 0 | 0 | 2024-08-14 21:25:56 | 0.5763 | 4189.2121 | 4189.2121 | 23717.18 | Close | 35.96164 |  | 0 | 33.1 | 0 | 0
1112 | 2 | 4 |  | CC Chg | 06:06:18 | 09:13:17 | 155.878 | 3.6973 | 0.9525 | 952.47 | 0.9525 | 952.47 | 0 | 0 | 3.3717 | 3371.67 | 3.3717 | 3371.67 | 0 | 0 | 2024-08-14 21:26:26 | 0.5763 | 4203.8289 | 4203.8289 | 23719.16 | Close | 36.01075 |  | 0 | 33.1 | 0 | 0
1113 | 2 | 4 |  | CC Chg | 06:06:48 | 09:13:47 | 155.878 | 3.6976 | 0.9538 | 953.77 | 0.9538 | 953.77 | 0 | 0 | 3.3765 | 3376.47 | 3.3765 | 3376.47 | 0 | 0 | 2024-08-14 21:26:56 | 0.5764 | 4176.7946 | 4176.7946 | 23721.16 | Close | 36.05986 |  | 0 | 33.1 | 0 | 0
1114 | 2 | 4 |  | CC Chg | 06:07:18 | 09:14:17 | 155.878 | 3.6979 | 0.9551 | 955.07 | 0.9551 | 955.07 | 0 | 0 | 3.3813 | 3381.29 | 3.3813 | 3381.29 | 0 | 0 | 2024-08-14 21:27:26 | 0.5764 | 4198.3167 | 4198.3167 | 23722.16 | Close | 36.10907 |  | 0.0002 | 33.1 | 0 | 0
1115 | 2 | 4 |  | CC Chg | 06:07:48 | 09:14:47 | 155.878 | 3.6982 | 0.9564 | 956.37 | 0.9564 | 956.37 | 0 | 0 | 3.3861 | 3386.09 | 3.3861 | 3386.09 | 0 | 0 | 2024-08-14 21:27:56 | 0.5765 | 4190.2682 | 4190.2682 | 23724.15 | Close | 36.15818 |  | 0.0002 | 33.1 | 0 | 0
1116 | 2 | 4 |  | CC Chg | 06:08:18 | 09:15:17 | 155.878 | 3.6985 | 0.9577 | 957.67 | 0.9577 | 957.67 | 0 | 0 | 3.3909 | 3390.89 | 3.3909 | 3390.89 | 0 | 0 | 2024-08-14 21:28:26 | 0.5765 | 4190.2682 | 4190.2682 | 23726.14 | Close | 36.20729 |  | 0.0002 | 33.1 | 0 | 0
1117 | 2 | 4 |  | CC Chg | 06:08:48 | 09:15:47 | 156.25 | 3.6988 | 0.959 | 958.97 | 0.959 | 958.97 | 0 | 0 | 3.3957 | 3395.71 | 3.3957 | 3395.71 | 0 | 0 | 2024-08-14 21:28:56 | 0.5779 | 4200.1088 | 4200.1088 | 23671.64 | Close | 36.25652 |  | 0.0002 | 33.1 | 0 | 0
1118 | 2 | 4 |  | CC Chg | 06:09:18 | 09:16:17 | 155.878 | 3.6992 | 0.9603 | 960.27 | 0.9603 | 960.27 | 0 | 0 | 3.4005 | 3400.51 | 3.4005 | 3400.51 | 0 | 0 | 2024-08-14 21:29:26 | 0.5766 | 4190.2682 | 4190.2682 | 23730.12 | Close | 36.30563 |  | 0.0002 | 33.2 | 0 | 0
1119 | 2 | 4 |  | CC Chg | 06:09:48 | 09:16:47 | 156.25 | 3.6995 | 0.9616 | 961.57 | 0.9616 | 961.57 | 0 | 0 | 3.4053 | 3405.33 | 3.4053 | 3405.33 | 0 | 0 | 2024-08-14 21:29:56 | 0.578 | 4200.2688 | 4200.2688 | 23675.6 | Close | 36.35486 |  | 0.0002 | 33.1 | 0 | 0
1120 | 2 | 4 |  | CC Chg | 06:10:18 | 09:17:17 | 156.25 | 3.6998 | 0.9629 | 962.87 | 0.9629 | 962.87 | 0 | 0 | 3.4101 | 3410.14 | 3.4101 | 3410.14 | 0 | 0 | 2024-08-14 21:30:26 | 0.5781 | 4189.8842 | 4189.8842 | 23677.59 | Close | 36.40396 |  | 0.0002 | 33.1 | 0 | 0
1121 | 2 | 4 |  | CC Chg | 06:10:48 | 09:17:47 | 155.878 | 3.7004 | 0.9642 | 964.17 | 0.9642 | 964.17 | 0 | 0 | 3.4149 | 3414.94 | 3.4149 | 3414.94 | 0 | 0 | 2024-08-14 21:30:56 | 0.5768 | 2095.1341 | 2095.1341 | 23739.06 | Close | 36.45308 |  | 0 | 33.1 | 0 | 0
1122 | 2 | 4 |  | CC Chg | 06:11:18 | 09:18:17 | 156.25 | 3.7007 | 0.9655 | 965.47 | 0.9655 | 965.47 | 0 | 0 | 3.4198 | 3419.76 | 3.4198 | 3419.76 | 0 | 0 | 2024-08-14 21:31:26 | 0.5782 | 4200.2688 | 4200.2688 | 23683.54 | Close | 36.5023 |  | 0.0002 | 33.1 | 0 | 0
1123 | 2 | 4 |  | CC Chg | 06:11:48 | 09:18:47 | 155.878 | 3.701 | 0.9668 | 966.77 | 0.9668 | 966.77 | 0 | 0 | 3.4246 | 3424.57 | 3.4246 | 3424.57 | 0 | 0 | 2024-08-14 21:31:56 | 0.5769 | 4188.0921 | 4188.0921 | 23743.04 | Close | 36.55139 |  | 0 | 33.1 | 0 | 0
1124 | 2 | 4 |  | CC Chg | 06:12:18 | 09:19:17 | 155.878 | 3.7013 | 0.9681 | 968.07 | 0.9681 | 968.07 | 0 | 0 | 3.4294 | 3429.37 | 3.4294 | 3429.37 | 0 | 0 | 2024-08-14 21:32:26 | 0.577 | 4190.2682 | 4190.2682 | 23745.02 | Close | 36.6005 |  | 0 | 33.2 | 0 | 0
1125 | 2 | 4 |  | CC Chg | 06:12:48 | 09:19:47 | 156.25 | 3.7016 | 0.9694 | 969.37 | 0.9694 | 969.37 | 0 | 0 | 3.4342 | 3434.19 | 3.4342 | 3434.19 | 0 | 0 | 2024-08-14 21:32:56 | 0.5784 | 4200.2688 | 4200.2688 | 23690.48 | Close | 36.64973 |  | 0 | 33.1 | 0 | 0
1126 | 2 | 4 |  | CC Chg | 06:13:18 | 09:20:17 | 155.878 | 3.7019 | 0.9707 | 970.67 | 0.9707 | 970.67 | 0 | 0 | 3.439 | 3439 | 3.439 | 3439 | 0 | 0 | 2024-08-14 21:33:26 | 0.5771 | 4190.1082 | 4190.1082 | 23749 | Close | 36.69884 |  | 0 | 33.1 | 0 | 0
1127 | 2 | 4 |  | CC Chg | 06:13:48 | 09:20:47 | 156.25 | 3.7023 | 0.972 | 971.97 | 0.972 | 971.97 | 0 | 0 | 3.4438 | 3443.82 | 3.4438 | 3443.82 | 0 | 0 | 2024-08-14 21:33:56 | 0.5785 | 4200.2688 | 4200.2688 | 23693.46 | Close | 36.74807 |  | 0.0002 | 33.1 | 0 | 0
1128 | 2 | 4 |  | CC Chg | 06:14:18 | 09:21:17 | 155.878 | 3.7026 | 0.9733 | 973.27 | 0.9733 | 973.27 | 0 | 0 | 3.4486 | 3448.63 | 3.4486 | 3448.63 | 0 | 0 | 2024-08-14 21:34:26 | 0.5771 | 4190.2682 | 4190.2682 | 23752.98 | Close | 36.79718 |  | 0 | 33.1 | 0 | 0
1129 | 2 | 4 |  | CC Chg | 06:14:48 | 09:21:47 | 156.25 | 3.7029 | 0.9746 | 974.57 | 0.9746 | 974.57 | 0 | 0 | 3.4534 | 3453.44 | 3.4534 | 3453.44 | 0 | 0 | 2024-08-14 21:34:56 | 0.5786 | 4190.5562 | 4190.5562 | 23697.43 | Close | 36.8463 |  | 0.0002 | 33.2 | 0 | 0
1130 | 2 | 4 |  | CC Chg | 06:15:18 | 09:22:17 | 155.878 | 3.7032 | 0.9759 | 975.87 | 0.9759 | 975.87 | 0 | 0 | 3.4583 | 3458.25 | 3.4583 | 3458.25 | 0 | 0 | 2024-08-14 21:35:26 | 0.5772 | 4190.2682 | 4190.2682 | 23756.96 | Close | 36.89541 |  | 0 | 33.1 | 0 | 0
1131 | 2 | 4 |  | CC Chg | 06:15:48 | 09:22:47 | 155.878 | 3.7035 | 0.9772 | 977.17 | 0.9772 | 977.17 | 0 | 0 | 3.4631 | 3463.06 | 3.4631 | 3463.06 | 0 | 0 | 2024-08-14 21:35:56 | 0.5773 | 4190.2682 | 4190.2682 | 23758.95 | Close | 36.94452 |  | 0 | 33.2 | 0 | 0
1132 | 2 | 4 |  | CC Chg | 06:16:18 | 09:23:17 | 156.25 | 3.7038 | 0.9785 | 978.47 | 0.9785 | 978.47 | 0 | 0 | 3.4679 | 3467.89 | 3.4679 | 3467.89 | 0 | 0 | 2024-08-14 21:36:26 | 0.5787 | 4201.2289 | 4201.2289 | 23703.38 | Close | 36.99376 |  | 0.0002 | 33.1 | 0 | 0
1133 | 2 | 4 |  | CC Chg | 06:16:48 | 09:23:47 | 155.878 | 3.7041 | 0.9798 | 979.77 | 0.9798 | 979.77 | 0 | 0 | 3.4727 | 3472.7 | 3.4727 | 3472.7 | 0 | 0 | 2024-08-14 21:36:56 | 0.5774 | 4190.2682 | 4190.2682 | 23762.92 | Close | 37.04287 |  | 0 | 33.2 | 0 | 0
1134 | 2 | 4 |  | CC Chg | 06:17:18 | 09:24:17 | 155.878 | 3.7044 | 0.9811 | 981.07 | 0.9811 | 981.07 | 0 | 0 | 3.4775 | 3477.51 | 3.4775 | 3477.51 | 0 | 0 | 2024-08-14 21:37:26 | 0.5774 | 4190.2682 | 4190.2682 | 23763.93 | Close | 37.09198 |  | 0.0002 | 33.2 | 0 | 0
1135 | 2 | 4 |  | CC Chg | 06:17:48 | 09:24:47 | 155.878 | 3.705 | 0.9824 | 982.37 | 0.9824 | 982.37 | 0 | 0 | 3.4823 | 3482.33 | 3.4823 | 3482.33 | 0 | 0 | 2024-08-14 21:37:56 | 0.5775 | 2100.5025 | 2100.5025 | 23768.89 | Close | 37.14122 |  | 0 | 33.1 | 0 | 0
1136 | 2 | 4 |  | CC Chg | 06:18:18 | 09:25:17 | 155.878 | 3.7054 | 0.9837 | 983.67 | 0.9837 | 983.67 | 0 | 0 | 3.4871 | 3487.15 | 3.4871 | 3487.15 | 0 | 0 | 2024-08-14 21:38:26 | 0.5776 | 4190.2682 | 4190.2682 | 23770.88 | Close | 37.19033 |  | 0 | 33.1 | 0 | 0
1137 | 2 | 4 |  | CC Chg | 06:18:48 | 09:25:47 | 155.878 | 3.7057 | 0.985 | 984.97 | 0.985 | 984.97 | 0 | 0 | 3.492 | 3491.96 | 3.492 | 3491.96 | 0 | 0 | 2024-08-14 21:38:56 | 0.5776 | 4190.2682 | 4190.2682 | 23772.87 | Close | 37.23944 |  | 0 | 33.1 | 0 | 0
1138 | 2 | 4 |  | CC Chg | 06:19:18 | 09:26:17 | 155.878 | 3.706 | 0.9863 | 986.27 | 0.9863 | 986.27 | 0 | 0 | 3.4968 | 3496.79 | 3.4968 | 3496.79 | 0 | 0 | 2024-08-14 21:39:26 | 0.5777 | 4199.6608 | 4199.6608 | 23774.86 | Close | 37.28867 |  | 0 | 33.1 | 0 | 0
1139 | 2 | 4 |  | CC Chg | 06:19:48 | 09:26:47 | 156.25 | 3.7063 | 0.9876 | 987.57 | 0.9876 | 987.57 | 0 | 0 | 3.5016 | 3501.61 | 3.5016 | 3501.61 | 0 | 0 | 2024-08-14 21:39:56 | 0.5791 | 4200.2688 | 4200.2688 | 23720.24 | Close | 37.33789 |  | 0 | 33.1 | 0 | 0
1140 | 2 | 4 |  | CC Chg | 06:20:18 | 09:27:17 | 155.878 | 3.7066 | 0.9889 | 988.87 | 0.9889 | 988.87 | 0 | 0 | 3.5064 | 3506.43 | 3.5064 | 3506.43 | 0 | 0 | 2024-08-14 21:40:26 | 0.5778 | 4190.2682 | 4190.2682 | 23778.83 | Close | 37.38701 |  | 0 | 33.1 | 0 | 0
1141 | 2 | 4 |  | CC Chg | 06:20:48 | 09:27:47 | 156.25 | 3.7069 | 0.9902 | 990.17 | 0.9902 | 990.17 | 0 | 0 | 3.5112 | 3511.24 | 3.5112 | 3511.24 | 0 | 0 | 2024-08-14 21:40:56 | 0.5792 | 4190.7802 | 4190.7802 | 23724.2 | Close | 37.43612 |  | 0 | 33.1 | 0 | 0
1142 | 2 | 4 |  | CC Chg | 06:21:18 | 09:28:17 | 155.878 | 3.7072 | 0.9915 | 991.47 | 0.9915 | 991.47 | 0 | 0 | 3.5161 | 3516.06 | 3.5161 | 3516.06 | 0 | 0 | 2024-08-14 21:41:26 | 0.5779 | 4190.2682 | 4190.2682 | 23781.82 | Close | 37.48523 |  | 0.0002 | 33.1 | 0 | 0
1143 | 2 | 4 |  | CC Chg | 06:21:48 | 09:28:47 | 156.25 | 3.7075 | 0.9928 | 992.77 | 0.9928 | 992.77 | 0 | 0 | 3.5209 | 3520.88 | 3.5209 | 3520.88 | 0 | 0 | 2024-08-14 21:41:56 | 0.5793 | 4200.2688 | 4200.2688 | 23728.17 | Close | 37.53446 |  | 0 | 33.1 | 0 | 0
1144 | 2 | 4 |  | CC Chg | 06:22:18 | 09:29:17 | 155.878 | 3.7081 | 0.9941 | 994.07 | 0.9941 | 994.07 | 0 | 0 | 3.5257 | 3525.7 | 3.5257 | 3525.7 | 0 | 0 | 2024-08-14 21:42:26 | 0.578 | 2094.9421 | 2094.9421 | 23787.79 | Close | 37.58357 |  | 0.0002 | 33.2 | 0 | 0
1145 | 2 | 4 |  | CC Chg | 06:22:48 | 09:29:47 | 155.878 | 3.7085 | 0.9954 | 995.37 | 0.9954 | 995.37 | 0 | 0 | 3.5305 | 3530.52 | 3.5305 | 3530.52 | 0 | 0 | 2024-08-14 21:42:56 | 0.5781 | 4190.2682 | 4190.2682 | 23789.78 | Close | 37.63268 |  | 0.0002 | 33.1 | 0 | 0
1146 | 2 | 4 |  | CC Chg | 06:23:18 | 09:30:17 | 155.878 | 3.7091 | 0.9967 | 996.67 | 0.9967 | 996.67 | 0 | 0 | 3.5353 | 3535.34 | 3.5353 | 3535.34 | 0 | 0 | 2024-08-14 21:43:26 | 0.5782 | 2095.1341 | 2095.1341 | 23794.74 | Close | 37.68179 |  | 0 | 33.1 | 0 | 0
1147 | 2 | 4 |  | CC Chg | 06:23:48 | 09:30:47 | 156.25 | 3.7091 | 0.998 | 997.97 | 0.998 | 997.97 | 0 | 0 | 3.5402 | 3540.16 | 3.5402 | 3540.16 | 0 | 0 | 2024-08-14 21:43:56 | 0.5795 | 0 | 0 | 23738.09 | Close | 37.73101 |  | 0 | 33.1 | 0 | 0
1148 | 2 | 4 |  | CC Chg | 06:24:18 | 09:31:17 | 155.878 | 3.7097 | 0.9993 | 999.27 | 0.9993 | 999.27 | 0 | 0 | 3.545 | 3544.98 | 3.545 | 3544.98 | 0 | 0 | 2024-08-14 21:44:26 | 0.5783 | 2091.7603 | 2091.7603 | 23798.73 | Close | 37.78012 |  | 0 | 33.2 | 0 | 0
1149 | 2 | 4 |  | CC Chg | 06:24:48 | 09:31:47 | 156.25 | 3.71 | 1.0006 | 1000.57 | 1.0006 | 1000.57 | 0 | 0 | 3.5498 | 3549.81 | 3.5498 | 3549.81 | 0 | 0 | 2024-08-14 21:44:56 | 0.5797 | 4213.8619 | 4213.8619 | 23744.04 | Close | 37.82935 |  | 0 | 33.1 | 0 | 0
1150 | 2 | 4 |  | CC Chg | 06:25:18 | 09:32:17 | 156.25 | 3.7103 | 1.0019 | 1001.87 | 1.0019 | 1001.87 | 0 | 0 | 3.5546 | 3554.63 | 3.5546 | 3554.63 | 0 | 0 | 2024-08-14 21:45:26 | 0.5797 | 4189.6602 | 4189.6602 | 23746.03 | Close | 37.87846 |  | 0 | 33.1 | 0 | 0
1151 | 2 | 4 |  | CC Chg | 06:25:48 | 09:32:47 | 155.878 | 3.7106 | 1.0032 | 1003.17 | 1.0032 | 1003.17 | 0 | 0 | 3.5595 | 3559.45 | 3.5595 | 3559.45 | 0 | 0 | 2024-08-14 21:45:56 | 0.5784 | 4176.7946 | 4176.7946 | 23803.71 | Close | 37.92757 |  | 0.0002 | 33.1 | 0 | 0
1152 | 2 | 4 |  | CC Chg | 06:26:18 | 09:33:17 | 156.25 | 3.7109 | 1.0045 | 1004.47 | 1.0045 | 1004.47 | 0 | 0 | 3.5643 | 3564.28 | 3.5643 | 3564.28 | 0 | 0 | 2024-08-14 21:46:26 | 0.5798 | 4200.2688 | 4200.2688 | 23749.02 | Close | 37.9768 |  | 0.0002 | 33.2 | 0 | 0
1153 | 2 | 4 |  | CC Chg | 06:26:48 | 09:33:47 | 155.878 | 3.7112 | 1.0058 | 1005.77 | 1.0058 | 1005.77 | 0 | 0 | 3.5691 | 3569.1 | 3.5691 | 3569.1 | 0 | 0 | 2024-08-14 21:46:56 | 0.5785 | 4203.6684 | 4203.6684 | 23808.66 | Close | 38.02591 |  | 0 | 33.1 | 0 | 0
1154 | 2 | 4 |  | CC Chg | 06:27:18 | 09:34:17 | 155.878 | 3.7116 | 1.0071 | 1007.07 | 1.0071 | 1007.07 | 0 | 0 | 3.5739 | 3573.92 | 3.5739 | 3573.92 | 0 | 0 | 2024-08-14 21:47:26 | 0.5786 | 4176.7946 | 4176.7946 | 23809.67 | Close | 38.07502 |  | 0.0002 | 33.1 | 0 | 0
1155 | 2 | 4 |  | CC Chg | 06:27:48 | 09:34:47 | 155.878 | 3.7119 | 1.0084 | 1008.37 | 1.0084 | 1008.37 | 0 | 0 | 3.5787 | 3578.75 | 3.5787 | 3578.75 | 0 | 0 | 2024-08-14 21:47:56 | 0.5786 | 4190.2682 | 4190.2682 | 23812.65 | Close | 38.12413 |  | 0 | 33.1 | 0 | 0
1156 | 2 | 4 |  | CC Chg | 06:28:18 | 09:35:17 | 155.878 | 3.7122 | 1.0097 | 1009.67 | 1.0097 | 1009.67 | 0 | 0 | 3.5836 | 3583.58 | 3.5836 | 3583.58 | 0 | 0 | 2024-08-14 21:48:26 | 0.5786 | 4212.353 | 4212.353 | 23814.63 | Close | 38.17334 |  | 0 | 33.2 | 0 | 0
1157 | 2 | 4 |  | CC Chg | 06:28:48 | 09:35:47 | 155.878 | 3.7128 | 1.011 | 1010.97 | 1.011 | 1010.97 | 0 | 0 | 3.5884 | 3588.4 | 3.5884 | 3588.4 | 0 | 0 | 2024-08-14 21:48:56 | 0.5787 | 2091.7603 | 2091.7603 | 23818.61 | Close | 38.22245 |  | 0 | 33.2 | 0 | 0
1158 | 2 | 4 |  | CC Chg | 06:29:18 | 09:36:17 | 155.878 | 3.7131 | 1.0123 | 1012.27 | 1.0123 | 1012.27 | 0 | 0 | 3.5932 | 3593.22 | 3.5932 | 3593.22 | 0 | 0 | 2024-08-14 21:49:26 | 0.5788 | 4203.8289 | 4203.8289 | 23820.6 | Close | 38.27157 |  | 0 | 33.1 | 0 | 0
1159 | 2 | 4 |  | CC Chg | 06:29:48 | 09:36:47 | 155.878 | 3.7134 | 1.0136 | 1013.57 | 1.0136 | 1013.57 | 0 | 0 | 3.5981 | 3598.06 | 3.5981 | 3598.06 | 0 | 0 | 2024-08-14 21:49:56 | 0.5788 | 4186.827 | 4186.827 | 23821.61 | Close | 38.3208 |  | 0.0002 | 33.1 | 0 | 0
1160 | 2 | 4 |  | CC Chg | 06:30:18 | 09:37:17 | 155.878 | 3.7137 | 1.0149 | 1014.87 | 1.0149 | 1014.87 | 0 | 0 | 3.6029 | 3602.88 | 3.6029 | 3602.88 | 0 | 0 | 2024-08-14 21:50:26 | 0.5789 | 4190.2682 | 4190.2682 | 23823.59 | Close | 38.36991 |  | 0.0002 | 33.1 | 0 | 0
1161 | 2 | 4 |  | CC Chg | 06:30:48 | 09:37:47 | 155.878 | 3.714 | 1.0162 | 1016.17 | 1.0162 | 1016.17 | 0 | 0 | 3.6077 | 3607.71 | 3.6077 | 3607.71 | 0 | 0 | 2024-08-14 21:50:56 | 0.5789 | 4190.2682 | 4190.2682 | 23826.57 | Close | 38.41902 |  | 0 | 33.1 | 0 | 0
1162 | 2 | 4 |  | CC Chg | 06:31:18 | 09:38:17 | 155.878 | 3.7143 | 1.0175 | 1017.47 | 1.0175 | 1017.47 | 0 | 0 | 3.6125 | 3612.54 | 3.6125 | 3612.54 | 0 | 0 | 2024-08-14 21:51:26 | 0.579 | 4199.6608 | 4199.6608 | 23828.56 | Close | 38.46824 |  | 0 | 33.1 | 0 | 0
1163 | 2 | 4 |  | CC Chg | 06:31:48 | 09:38:47 | 155.878 | 3.7147 | 1.0188 | 1018.77 | 1.0188 | 1018.77 | 0 | 0 | 3.6174 | 3617.37 | 3.6174 | 3617.37 | 0 | 0 | 2024-08-14 21:51:56 | 0.579 | 4190.2682 | 4190.2682 | 23830.55 | Close | 38.51735 |  | 0 | 33.1 | 0 | 0
1164 | 2 | 4 |  | CC Chg | 06:32:18 | 09:39:17 | 155.878 | 3.715 | 1.0201 | 1020.07 | 1.0201 | 1020.07 | 0 | 0 | 3.6222 | 3622.19 | 3.6222 | 3622.19 | 0 | 0 | 2024-08-14 21:52:26 | 0.5791 | 4190.2682 | 4190.2682 | 23832.54 | Close | 38.56646 |  | 0 | 33.1 | 0 | 0
1165 | 2 | 4 |  | CC Chg | 06:32:48 | 09:39:47 | 155.878 | 3.7153 | 1.0214 | 1021.37 | 1.0214 | 1021.37 | 0 | 0 | 3.627 | 3627.03 | 3.627 | 3627.03 | 0 | 0 | 2024-08-14 21:52:56 | 0.5791 | 4199.4368 | 4199.4368 | 23833.54 | Close | 38.61568 |  | 0.0002 | 33.1 | 0 | 0
1166 | 2 | 4 |  | CC Chg | 06:33:18 | 09:40:17 | 155.878 | 3.7162 | 1.0227 | 1022.67 | 1.0227 | 1022.67 | 0 | 0 | 3.6319 | 3631.86 | 3.6319 | 3631.86 | 0 | 0 | 2024-08-14 21:53:26 | 0.5793 | 1396.7561 | 1396.7561 | 23839.5 | Close | 38.66479 |  | 0.0002 | 33.2 | 0 | 0
1167 | 2 | 4 |  | CC Chg | 06:33:48 | 09:40:47 | 155.878 | 3.7165 | 1.024 | 1023.97 | 1.024 | 1023.97 | 0 | 0 | 3.6367 | 3636.68 | 3.6367 | 3636.68 | 0 | 0 | 2024-08-14 21:53:56 | 0.5793 | 4190.2682 | 4190.2682 | 23842.48 | Close | 38.71391 |  | 0 | 33.1 | 0 | 0
1168 | 2 | 4 |  | CC Chg | 06:34:18 | 09:41:17 | 155.878 | 3.7168 | 1.0253 | 1025.27 | 1.0253 | 1025.27 | 0 | 0 | 3.6415 | 3641.52 | 3.6415 | 3641.52 | 0 | 0 | 2024-08-14 21:54:26 | 0.5794 | 4198.5407 | 4198.5407 | 23844.47 | Close | 38.76312 |  | 0 | 33.1 | 0 | 0
1169 | 2 | 4 |  | CC Chg | 06:34:48 | 09:41:47 | 156.25 | 3.7171 | 1.0266 | 1026.57 | 1.0266 | 1026.57 | 0 | 0 | 3.6464 | 3646.36 | 3.6464 | 3646.36 | 0 | 0 | 2024-08-14 21:54:56 | 0.5808 | 4200.2688 | 4200.2688 | 23789.68 | Close | 38.81234 |  | 0 | 33.2 | 0 | 0
1170 | 2 | 4 |  | CC Chg | 06:35:18 | 09:42:17 | 156.25 | 3.7174 | 1.0279 | 1027.87 | 1.0279 | 1027.87 | 0 | 0 | 3.6512 | 3651.2 | 3.6512 | 3651.2 | 0 | 0 | 2024-08-14 21:55:26 | 0.5809 | 4200.2688 | 4200.2688 | 23790.68 | Close | 38.86157 |  | 0.0002 | 33.1 | 0 | 0
1171 | 2 | 4 |  | CC Chg | 06:35:48 | 09:42:47 | 156.25 | 3.7178 | 1.0292 | 1029.17 | 1.0292 | 1029.17 | 0 | 0 | 3.656 | 3656.02 | 3.656 | 3656.02 | 0 | 0 | 2024-08-14 21:55:56 | 0.5809 | 4179.2115 | 4179.2115 | 23793.65 | Close | 38.91055 |  | 0 | 33.1 | 0 | 0
1172 | 2 | 4 |  | CC Chg | 06:36:18 | 09:43:17 | 156.25 | 3.7181 | 1.0305 | 1030.47 | 1.0305 | 1030.47 | 0 | 0 | 3.6609 | 3660.86 | 3.6609 | 3660.86 | 0 | 0 | 2024-08-14 21:56:26 | 0.5809 | 4200.2688 | 4200.2688 | 23795.64 | Close | 38.95978 |  | 0 | 33.1 | 0 | 0
1173 | 2 | 4 |  | CC Chg | 06:36:48 | 09:43:47 | 155.878 | 3.7187 | 1.0318 | 1031.77 | 1.0318 | 1031.77 | 0 | 0 | 3.6657 | 3665.69 | 3.6657 | 3665.69 | 0 | 0 | 2024-08-14 21:56:56 | 0.5797 | 2095.1341 | 2095.1341 | 23856.4 | Close | 39.0089 |  | 0 | 33.1 | 0 | 0
1174 | 2 | 4 |  | CC Chg | 06:37:18 | 09:44:17 | 155.878 | 3.719 | 1.0331 | 1033.07 | 1.0331 | 1033.07 | 0 | 0 | 3.6705 | 3670.52 | 3.6705 | 3670.52 | 0 | 0 | 2024-08-14 21:57:26 | 0.5797 | 4189.2121 | 4189.2121 | 23858.39 | Close | 39.05799 |  | 0 | 33.1 | 0 | 0
1175 | 2 | 4 |  | CC Chg | 06:37:48 | 09:44:47 | 155.878 | 3.7193 | 1.0344 | 1034.37 | 1.0344 | 1034.37 | 0 | 0 | 3.6754 | 3675.35 | 3.6754 | 3675.35 | 0 | 0 | 2024-08-14 21:57:56 | 0.5798 | 4190.2682 | 4190.2682 | 23859.39 | Close | 39.10711 |  | 0.0002 | 33.2 | 0 | 0
1176 | 2 | 4 |  | CC Chg | 06:38:18 | 09:45:17 | 156.25 | 3.7196 | 1.0357 | 1035.67 | 1.0357 | 1035.67 | 0 | 0 | 3.6802 | 3680.19 | 3.6802 | 3680.19 | 0 | 0 | 2024-08-14 21:58:26 | 0.5812 | 4200.2688 | 4200.2688 | 23805.56 | Close | 39.15634 |  | 0 | 33.1 | 0 | 0
1177 | 2 | 4 |  | CC Chg | 06:38:48 | 09:45:47 | 155.878 | 3.7202 | 1.037 | 1036.97 | 1.037 | 1036.97 | 0 | 0 | 3.685 | 3685.02 | 3.685 | 3685.02 | 0 | 0 | 2024-08-14 21:58:56 | 0.5799 | 2094.7181 | 2094.7181 | 23866.34 | Close | 39.20544 |  | 0 | 33.1 | 0 | 0
1178 | 2 | 4 |  | CC Chg | 06:39:18 | 09:46:17 | 155.878 | 3.7205 | 1.0383 | 1038.27 | 1.0383 | 1038.27 | 0 | 0 | 3.6899 | 3689.86 | 3.6899 | 3689.86 | 0 | 0 | 2024-08-14 21:59:26 | 0.58 | 4190.2682 | 4190.2682 | 23866.36 | Close | 39.25455 |  | 0.0003 | 33.2 | 0 | 0
1179 | 2 | 4 |  | CC Chg | 06:39:48 | 09:46:47 | 155.878 | 3.7209 | 1.0396 | 1039.57 | 1.0396 | 1039.57 | 0 | 0 | 3.6947 | 3694.69 | 3.6947 | 3694.69 | 0 | 0 | 2024-08-14 21:59:56 | 0.58 | 4190.2682 | 4190.2682 | 23870.32 | Close | 39.30366 |  | 0 | 33.1 | 0 | 0
1180 | 2 | 4 |  | CC Chg | 06:40:18 | 09:47:17 | 155.878 | 3.7212 | 1.0409 | 1040.87 | 1.0409 | 1040.87 | 0 | 0 | 3.6995 | 3699.53 | 3.6995 | 3699.53 | 0 | 0 | 2024-08-14 22:00:26 | 0.58 | 4197.4207 | 4197.4207 | 23872.31 | Close | 39.35286 |  | 0 | 33.2 | 0 | 0
1181 | 2 | 4 |  | CC Chg | 06:40:48 | 09:47:47 | 155.878 | 3.7215 | 1.0422 | 1042.17 | 1.0422 | 1042.17 | 0 | 0 | 3.7044 | 3704.37 | 3.7044 | 3704.37 | 0 | 0 | 2024-08-14 22:00:56 | 0.5801 | 4190.2682 | 4190.2682 | 23874.3 | Close | 39.40197 |  | 0 | 33.2 | 0 | 0
1182 | 2 | 4 |  | CC Chg | 06:41:18 | 09:48:17 | 156.25 | 3.7218 | 1.0435 | 1043.47 | 1.0435 | 1043.47 | 0 | 0 | 3.7092 | 3709.21 | 3.7092 | 3709.21 | 0 | 0 | 2024-08-14 22:01:26 | 0.5815 | 4200.2688 | 4200.2688 | 23819.44 | Close | 39.4512 |  | 0 | 33.1 | 0 | 0
1183 | 2 | 4 |  | CC Chg | 06:41:48 | 09:48:47 | 155.878 | 3.7221 | 1.0448 | 1044.77 | 1.0448 | 1044.77 | 0 | 0 | 3.714 | 3714.05 | 3.714 | 3714.05 | 0 | 0 | 2024-08-14 22:01:56 | 0.5802 | 4189.8842 | 4189.8842 | 23878.28 | Close | 39.5003 |  | 0 | 33.1 | 0 | 0
1184 | 2 | 4 |  | CC Chg | 06:42:18 | 09:49:17 | 155.878 | 3.7227 | 1.0461 | 1046.07 | 1.0461 | 1046.07 | 0 | 0 | 3.7189 | 3718.88 | 3.7189 | 3718.88 | 0 | 0 | 2024-08-14 22:02:26 | 0.5803 | 2095.1341 | 2095.1341 | 23882.25 | Close | 39.54941 |  | 0 | 33.1 | 0 | 0
1185 | 2 | 4 |  | CC Chg | 06:42:48 | 09:49:47 | 156.25 | 3.723 | 1.0474 | 1047.37 | 1.0474 | 1047.37 | 0 | 0 | 3.7237 | 3723.73 | 3.7237 | 3723.73 | 0 | 0 | 2024-08-14 22:02:56 | 0.5817 | 4200.2688 | 4200.2688 | 23827.38 | Close | 39.59864 |  | 0 | 33.2 | 0 | 0
1186 | 2 | 4 |  | CC Chg | 06:43:18 | 09:50:17 | 156.25 | 3.7233 | 1.0487 | 1048.67 | 1.0487 | 1048.67 | 0 | 0 | 3.7286 | 3728.56 | 3.7286 | 3728.56 | 0 | 0 | 2024-08-14 22:03:26 | 0.5818 | 4190.5562 | 4190.5562 | 23829.36 | Close | 39.64776 |  | 0 | 33.1 | 0 | 0
1187 | 2 | 4 |  | CC Chg | 06:43:48 | 09:50:47 | 156.25 | 3.724 | 1.05 | 1049.97 | 1.05 | 1049.97 | 0 | 0 | 3.7334 | 3733.41 | 3.7334 | 3733.41 | 0 | 0 | 2024-08-14 22:03:56 | 0.5819 | 2100.1344 | 2100.1344 | 23832.35 | Close | 39.69699 |  | 0.0002 | 33.1 | 0 | 0
1188 | 2 | 4 |  | CC Chg | 06:44:18 | 09:51:17 | 156.25 | 3.7246 | 1.0513 | 1051.27 | 1.0513 | 1051.27 | 0 | 0 | 3.7383 | 3738.26 | 3.7383 | 3738.26 | 0 | 0 | 2024-08-14 22:04:26 | 0.582 | 2096.7525 | 2096.7525 | 23836.32 | Close | 39.74622 |  | 0.0002 | 33.1 | 0 | 0
1189 | 2 | 4 |  | CC Chg | 06:44:48 | 09:51:47 | 156.25 | 3.7249 | 1.0526 | 1052.57 | 1.0526 | 1052.57 | 0 | 0 | 3.7431 | 3743.09 | 3.7431 | 3743.09 | 0 | 0 | 2024-08-14 22:04:56 | 0.582 | 4191.388 | 4191.388 | 23839.28 | Close | 39.79518 |  | 0 | 33.1 | 0 | 0
1190 | 2 | 4 |  | CC Chg | 06:45:18 | 09:52:17 | 156.25 | 3.7252 | 1.0539 | 1053.87 | 1.0539 | 1053.87 | 0 | 0 | 3.7479 | 3747.94 | 3.7479 | 3747.94 | 0 | 0 | 2024-08-14 22:05:26 | 0.5821 | 4200.2688 | 4200.2688 | 23841.27 | Close | 39.84441 |  | 0 | 33.1 | 0 | 0
1191 | 2 | 4 |  | CC Chg | 06:45:48 | 09:52:47 | 155.878 | 3.7255 | 1.0552 | 1055.17 | 1.0552 | 1055.17 | 0 | 0 | 3.7528 | 3752.78 | 3.7528 | 3752.78 | 0 | 0 | 2024-08-14 22:05:56 | 0.5807 | 4176.7946 | 4176.7946 | 23900.16 | Close | 39.89352 |  | 0 | 33.1 | 0 | 0
1192 | 2 | 4 |  | CC Chg | 06:46:18 | 09:53:17 | 155.878 | 3.7258 | 1.0565 | 1056.47 | 1.0565 | 1056.47 | 0 | 0 | 3.7576 | 3757.61 | 3.7576 | 3757.61 | 0 | 0 | 2024-08-14 22:06:26 | 0.5808 | 4200.9715 | 4200.9715 | 23901.15 | Close | 39.9426 |  | 0.0002 | 33.1 | 0 | 0
1193 | 2 | 4 |  | CC Chg | 06:46:48 | 09:53:47 | 155.878 | 3.7261 | 1.0578 | 1057.76 | 1.0578 | 1057.76 | 0 | 0 | 3.7625 | 3762.45 | 3.7625 | 3762.45 | 0 | 0 | 2024-08-14 22:06:56 | 0.5808 | 4176.7946 | 4176.7946 | 23904.14 | Close | 39.99171 |  | 0 | 33.1 | 0 | 0
1194 | 2 | 4 |  | CC Chg | 06:47:18 | 09:54:17 | 155.878 | 3.7264 | 1.0591 | 1059.06 | 1.0591 | 1059.06 | 0 | 0 | 3.7673 | 3767.29 | 3.7673 | 3767.29 | 0 | 0 | 2024-08-14 22:07:26 | 0.5809 | 4190.2682 | 4190.2682 | 23906.13 | Close | 40.04082 |  | 0 | 33.1 | 0 | 0
1195 | 2 | 4 |  | CC Chg | 06:47:48 | 09:54:47 | 155.878 | 3.7271 | 1.0604 | 1060.37 | 1.0604 | 1060.37 | 0 | 0 | 3.7721 | 3772.15 | 3.7721 | 3772.15 | 0 | 0 | 2024-08-14 22:07:56 | 0.581 | 2100.0544 | 2100.0544 | 23909.12 | Close | 40.09005 |  | 0.0002 | 33.1 | 0 | 0
1196 | 2 | 4 |  | CC Chg | 06:48:18 | 09:55:17 | 155.878 | 3.7274 | 1.0617 | 1061.66 | 1.0617 | 1061.66 | 0 | 0 | 3.777 | 3776.99 | 3.777 | 3776.99 | 0 | 0 | 2024-08-14 22:08:26 | 0.581 | 4190.2682 | 4190.2682 | 23912.09 | Close | 40.13916 |  | 0 | 33.2 | 0 | 0
1197 | 2 | 4 |  | CC Chg | 06:48:48 | 09:55:47 | 155.878 | 3.7277 | 1.063 | 1062.96 | 1.063 | 1062.96 | 0 | 0 | 3.7818 | 3781.83 | 3.7818 | 3781.83 | 0 | 0 | 2024-08-14 22:08:56 | 0.5811 | 4190.2682 | 4190.2682 | 23913.09 | Close | 40.18828 |  | 0.0002 | 33.1 | 0 | 0
1198 | 2 | 4 |  | CC Chg | 06:49:18 | 09:56:17 | 155.878 | 3.728 | 1.0643 | 1064.27 | 1.0643 | 1064.27 | 0 | 0 | 3.7867 | 3786.68 | 3.7867 | 3786.68 | 0 | 0 | 2024-08-14 22:09:26 | 0.5811 | 4198.3167 | 4198.3167 | 23916.07 | Close | 40.23748 |  | 0 | 33.1 | 0 | 0
1199 | 2 | 4 |  | CC Chg | 06:49:48 | 09:56:47 | 155.878 | 3.7286 | 1.0656 | 1065.56 | 1.0656 | 1065.56 | 0 | 0 | 3.7915 | 3791.52 | 3.7915 | 3791.52 | 0 | 0 | 2024-08-14 22:09:56 | 0.5812 | 2095.1341 | 2095.1341 | 23920.05 | Close | 40.28659 |  | 0 | 33.1 | 0 | 0
1200 | 2 | 4 |  | CC Chg | 06:50:18 | 09:57:17 | 155.878 | 3.7289 | 1.0669 | 1066.86 | 1.0669 | 1066.86 | 0 | 0 | 3.7964 | 3796.37 | 3.7964 | 3796.37 | 0 | 0 | 2024-08-14 22:10:26 | 0.5813 | 4203.8289 | 4203.8289 | 23921.04 | Close | 40.3357 |  | 0.0002 | 33.1 | 0 | 0
1201 | 2 | 4 |  | CC Chg | 06:50:48 | 09:57:47 | 155.878 | 3.7292 | 1.0682 | 1068.16 | 1.0682 | 1068.16 | 0 | 0 | 3.8012 | 3801.22 | 3.8012 | 3801.22 | 0 | 0 | 2024-08-14 22:10:56 | 0.5813 | 4185.4872 | 4185.4872 | 23924.02 | Close | 40.38492 |  | 0 | 33.1 | 0 | 0
1202 | 2 | 4 |  | CC Chg | 06:51:18 | 09:58:17 | 155.878 | 3.7295 | 1.0695 | 1069.46 | 1.0695 | 1069.46 | 0 | 0 | 3.8061 | 3806.07 | 3.8061 | 3806.07 | 0 | 0 | 2024-08-14 22:11:26 | 0.5814 | 4190.2682 | 4190.2682 | 23926.01 | Close | 40.43403 |  | 0 | 33.1 | 0 | 0
1203 | 2 | 4 |  | CC Chg | 06:51:48 | 09:58:47 | 155.878 | 3.7302 | 1.0708 | 1070.76 | 1.0708 | 1070.76 | 0 | 0 | 3.8109 | 3810.91 | 3.8109 | 3810.91 | 0 | 0 | 2024-08-14 22:11:56 | 0.5814 | 2095.1341 | 2095.1341 | 23929 | Close | 40.48314 |  | 0.0002 | 33.1 | 0 | 0
1204 | 2 | 4 |  | CC Chg | 06:52:18 | 09:59:17 | 155.878 | 3.7305 | 1.0721 | 1072.06 | 1.0721 | 1072.06 | 0 | 0 | 3.8158 | 3815.76 | 3.8158 | 3815.76 | 0 | 0 | 2024-08-14 22:12:26 | 0.5815 | 4197.4207 | 4197.4207 | 23930.99 | Close | 40.53234 |  | 0.0002 | 33.1 | 0 | 0
1205 | 2 | 4 |  | CC Chg | 06:52:48 | 09:59:47 | 155.878 | 3.7308 | 1.0734 | 1073.36 | 1.0734 | 1073.36 | 0 | 0 | 3.8206 | 3820.61 | 3.8206 | 3820.61 | 0 | 0 | 2024-08-14 22:12:56 | 0.5815 | 4190.2682 | 4190.2682 | 23933.97 | Close | 40.58145 |  | 0 | 33.2 | 0 | 0
1206 | 2 | 4 |  | CC Chg | 06:53:18 | 10:00:17 | 155.878 | 3.7311 | 1.0747 | 1074.66 | 1.0747 | 1074.66 | 0 | 0 | 3.8255 | 3825.46 | 3.8255 | 3825.46 | 0 | 0 | 2024-08-14 22:13:26 | 0.5816 | 4190.2682 | 4190.2682 | 23935.96 | Close | 40.63056 |  | 0 | 33.1 | 0 | 0
1207 | 2 | 4 |  | CC Chg | 06:53:48 | 10:00:47 | 155.878 | 3.7314 | 1.076 | 1075.96 | 1.076 | 1075.96 | 0 | 0 | 3.8303 | 3830.31 | 3.8303 | 3830.31 | 0 | 0 | 2024-08-14 22:13:56 | 0.5816 | 4196.5246 | 4196.5246 | 23937.95 | Close | 40.67975 |  | 0 | 33.1 | 0 | 0
1208 | 2 | 4 |  | CC Chg | 06:54:18 | 10:01:17 | 155.878 | 3.732 | 1.0773 | 1077.26 | 1.0773 | 1077.26 | 0 | 0 | 3.8352 | 3835.16 | 3.8352 | 3835.16 | 0 | 0 | 2024-08-14 22:14:26 | 0.5817 | 2095.1341 | 2095.1341 | 23941.92 | Close | 40.72886 |  | 0 | 33.1 | 0 | 0
1209 | 2 | 4 |  | CC Chg | 06:54:48 | 10:01:47 | 155.878 | 3.7326 | 1.0786 | 1078.56 | 1.0786 | 1078.56 | 0 | 0 | 3.84 | 3840.01 | 3.84 | 3840.01 | 0 | 0 | 2024-08-14 22:14:56 | 0.5818 | 2095.1341 | 2095.1341 | 23945.9 | Close | 40.77797 |  | 0 | 33.2 | 0 | 0
1210 | 2 | 4 |  | CC Chg | 06:55:18 | 10:02:17 | 155.878 | 3.7329 | 1.0799 | 1079.86 | 1.0799 | 1079.86 | 0 | 0 | 3.8449 | 3844.86 | 3.8449 | 3844.86 | 0 | 0 | 2024-08-14 22:15:26 | 0.5819 | 4198.5407 | 4198.5407 | 23946.9 | Close | 40.82718 |  | 0.0002 | 33.2 | 0 | 0
1211 | 2 | 4 |  | CC Chg | 06:55:48 | 10:02:47 | 155.878 | 3.7333 | 1.0812 | 1081.16 | 1.0812 | 1081.16 | 0 | 0 | 3.8497 | 3849.71 | 3.8497 | 3849.71 | 0 | 0 | 2024-08-14 22:15:56 | 0.5819 | 4190.2682 | 4190.2682 | 23949.88 | Close | 40.87629 |  | 0 | 33.1 | 0 | 0
1212 | 2 | 4 |  | CC Chg | 06:56:18 | 10:03:17 | 155.878 | 3.7336 | 1.0825 | 1082.46 | 1.0825 | 1082.46 | 0 | 0 | 3.8546 | 3854.56 | 3.8546 | 3854.56 | 0 | 0 | 2024-08-14 22:16:26 | 0.582 | 4190.2682 | 4190.2682 | 23950.88 | Close | 40.9254 |  | 0.0002 | 33.2 | 0 | 0
1213 | 2 | 4 |  | CC Chg | 06:56:48 | 10:03:47 | 155.878 | 3.7342 | 1.0838 | 1083.76 | 1.0838 | 1083.76 | 0 | 0 | 3.8594 | 3859.42 | 3.8594 | 3859.42 | 0 | 0 | 2024-08-14 22:16:56 | 0.5821 | 2098.9344 | 2098.9344 | 23955.84 | Close | 40.9746 |  | 0 | 33.1 | 0 | 0
1214 | 2 | 4 |  | CC Chg | 06:57:18 | 10:04:17 | 156.25 | 3.7345 | 1.0851 | 1085.06 | 1.0851 | 1085.06 | 0 | 0 | 3.8643 | 3864.28 | 3.8643 | 3864.28 | 0 | 0 | 2024-08-14 22:17:26 | 0.5835 | 4200.2688 | 4200.2688 | 23900.79 | Close | 41.02383 |  | 0 | 33.1 | 0 | 0
1215 | 2 | 4 |  | CC Chg | 06:57:48 | 10:04:47 | 155.878 | 3.7348 | 1.0864 | 1086.36 | 1.0864 | 1086.36 | 0 | 0 | 3.8691 | 3869.14 | 3.8691 | 3869.14 | 0 | 0 | 2024-08-14 22:17:56 | 0.5822 | 4190.2682 | 4190.2682 | 23959.82 | Close | 41.07294 |  | 0 | 33.1 | 0 | 0
1216 | 2 | 4 |  | CC Chg | 06:58:18 | 10:05:17 | 155.878 | 3.7354 | 1.0877 | 1087.66 | 1.0877 | 1087.66 | 0 | 0 | 3.874 | 3873.99 | 3.874 | 3873.99 | 0 | 0 | 2024-08-14 22:18:26 | 0.5823 | 2094.3821 | 2094.3821 | 23963.8 | Close | 41.12204 |  | 0 | 33.1 | 0 | 0
1217 | 2 | 4 |  | CC Chg | 06:58:48 | 10:05:47 | 156.25 | 3.7357 | 1.089 | 1088.96 | 1.089 | 1088.96 | 0 | 0 | 3.8789 | 3878.85 | 3.8789 | 3878.85 | 0 | 0 | 2024-08-14 22:18:56 | 0.5837 | 4200.2688 | 4200.2688 | 23908.73 | Close | 41.17126 |  | 0 | 33.1 | 0 | 0
1218 | 2 | 4 |  | CC Chg | 06:59:18 | 10:06:17 | 155.878 | 3.736 | 1.0903 | 1090.26 | 1.0903 | 1090.26 | 0 | 0 | 3.8837 | 3883.7 | 3.8837 | 3883.7 | 0 | 0 | 2024-08-14 22:19:26 | 0.5824 | 4190.2682 | 4190.2682 | 23967.78 | Close | 41.22038 |  | 0 | 33.1 | 0 | 0
1219 | 2 | 4 |  | CC Chg | 06:59:48 | 10:06:47 | 156.25 | 3.7364 | 1.0916 | 1091.56 | 1.0916 | 1091.56 | 0 | 0 | 3.8886 | 3888.55 | 3.8886 | 3888.55 | 0 | 0 | 2024-08-14 22:19:56 | 0.5838 | 4188.5401 | 4188.5401 | 23912.7 | Close | 41.26947 |  | 0 | 33.1 | 0 | 0
1220 | 2 | 4 |  | CC Chg | 07:00:18 | 10:07:17 | 156.25 | 3.7367 | 1.0929 | 1092.86 | 1.0929 | 1092.86 | 0 | 0 | 3.8934 | 3893.42 | 3.8934 | 3893.42 | 0 | 0 | 2024-08-14 22:20:26 | 0.5839 | 4200.2688 | 4200.2688 | 23914.68 | Close | 41.3187 |  | 0 | 33.1 | 0 | 0
1221 | 2 | 4 |  | CC Chg | 07:00:48 | 10:07:47 | 156.25 | 3.7373 | 1.0942 | 1094.17 | 1.0942 | 1094.17 | 0 | 0 | 3.8983 | 3898.29 | 3.8983 | 3898.29 | 0 | 0 | 2024-08-14 22:20:56 | 0.584 | 2100.1344 | 2100.1344 | 23918.65 | Close | 41.36793 |  | 0 | 33.1 | 0 | 0
1222 | 2 | 4 |  | CC Chg | 07:01:18 | 10:08:17 | 155.878 | 3.7376 | 1.0955 | 1095.46 | 1.0955 | 1095.46 | 0 | 0 | 3.9031 | 3903.13 | 3.9031 | 3903.13 | 0 | 0 | 2024-08-14 22:21:26 | 0.5826 | 4178.0914 | 4178.0914 | 23976.73 | Close | 41.41689 |  | 0.0002 | 33.1 | 0 | 0
1223 | 2 | 4 |  | CC Chg | 07:01:48 | 10:08:47 | 155.878 | 3.7379 | 1.0968 | 1096.76 | 1.0968 | 1096.76 | 0 | 0 | 3.908 | 3907.98 | 3.908 | 3907.98 | 0 | 0 | 2024-08-14 22:21:56 | 0.5827 | 4190.2682 | 4190.2682 | 23979.71 | Close | 41.46601 |  | 0 | 33.1 | 0 | 0
1224 | 2 | 4 |  | CC Chg | 07:02:18 | 10:09:17 | 155.878 | 3.7382 | 1.0981 | 1098.06 | 1.0981 | 1098.06 | 0 | 0 | 3.9128 | 3912.84 | 3.9128 | 3912.84 | 0 | 0 | 2024-08-14 22:22:26 | 0.5827 | 4190.2682 | 4190.2682 | 23980.71 | Close | 41.51512 |  | 0.0002 | 33.1 | 0 | 0
1225 | 2 | 4 |  | CC Chg | 07:02:48 | 10:09:47 | 156.25 | 3.7388 | 1.0994 | 1099.36 | 1.0994 | 1099.36 | 0 | 0 | 3.9177 | 3917.7 | 3.9177 | 3917.7 | 0 | 0 | 2024-08-14 22:22:56 | 0.5842 | 2099.3824 | 2099.3824 | 23927.59 | Close | 41.56433 |  | 0.0002 | 33.1 | 0 | 0
1226 | 2 | 4 |  | CC Chg | 07:03:18 | 10:10:17 | 156.25 | 3.7391 | 1.1007 | 1100.66 | 1.1007 | 1100.66 | 0 | 0 | 3.9226 | 3922.57 | 3.9226 | 3922.57 | 0 | 0 | 2024-08-14 22:23:26 | 0.5842 | 4200.2688 | 4200.2688 | 23929.57 | Close | 41.61356 |  | 0.0002 | 33.2 | 0 | 0
1227 | 2 | 4 |  | CC Chg | 07:03:48 | 10:10:47 | 156.25 | 3.7398 | 1.102 | 1101.96 | 1.102 | 1101.96 | 0 | 0 | 3.9274 | 3927.44 | 3.9274 | 3927.44 | 0 | 0 | 2024-08-14 22:23:56 | 0.5843 | 2096.7525 | 2096.7525 | 23934.53 | Close | 41.66279 |  | 0 | 33.1 | 0 | 0
1228 | 2 | 4 |  | CC Chg | 07:04:18 | 10:11:17 | 155.878 | 3.7401 | 1.1033 | 1103.26 | 1.1033 | 1103.26 | 0 | 0 | 3.9323 | 3932.29 | 3.9323 | 3932.29 | 0 | 0 | 2024-08-14 22:24:26 | 0.583 | 4192.9612 | 4192.9612 | 23993.63 | Close | 41.71177 |  | 0 | 33.1 | 0 | 0
1229 | 2 | 4 |  | CC Chg | 07:04:48 | 10:11:47 | 156.25 | 3.7407 | 1.1046 | 1104.56 | 1.1046 | 1104.56 | 0 | 0 | 3.9372 | 3937.16 | 3.9372 | 3937.16 | 0 | 0 | 2024-08-14 22:24:56 | 0.5845 | 2100.1344 | 2100.1344 | 23940.47 | Close | 41.761 |  | 0 | 33.1 | 0 | 0
1230 | 2 | 4 |  | CC Chg | 07:05:18 | 10:12:17 | 156.25 | 3.741 | 1.1059 | 1105.86 | 1.1059 | 1105.86 | 0 | 0 | 3.942 | 3942.03 | 3.942 | 3942.03 | 0 | 0 | 2024-08-14 22:25:26 | 0.5845 | 4200.2688 | 4200.2688 | 23941.47 | Close | 41.81023 |  | 0.0002 | 33.1 | 0 | 0
1231 | 2 | 4 |  | CC Chg | 07:05:48 | 10:12:47 | 155.878 | 3.7413 | 1.1072 | 1107.16 | 1.1072 | 1107.16 | 0 | 0 | 3.9469 | 3946.88 | 3.9469 | 3946.88 | 0 | 0 | 2024-08-14 22:25:56 | 0.5832 | 4167.1133 | 4167.1133 | 24000.6 | Close | 41.85923 |  | 0.0002 | 33.1 | 0 | 0
1232 | 2 | 4 |  | CC Chg | 07:06:18 | 10:13:17 | 156.25 | 3.7419 | 1.1085 | 1108.46 | 1.1085 | 1108.46 | 0 | 0 | 3.9517 | 3951.75 | 3.9517 | 3951.75 | 0 | 0 | 2024-08-14 22:26:26 | 0.5847 | 2103.5272 | 2103.5272 | 23948.41 | Close | 41.90846 |  | 0 | 33.1 | 0 | 0
1233 | 2 | 4 |  | CC Chg | 07:06:48 | 10:13:47 | 155.878 | 3.7422 | 1.1098 | 1109.76 | 1.1098 | 1109.76 | 0 | 0 | 3.9566 | 3956.61 | 3.9566 | 3956.61 | 0 | 0 | 2024-08-14 22:26:56 | 0.5833 | 4176.7946 | 4176.7946 | 24007.56 | Close | 41.95757 |  | 0 | 33.2 | 0 | 0
1234 | 2 | 4 |  | CC Chg | 07:07:18 | 10:14:17 | 156.25 | 3.7426 | 1.1111 | 1111.06 | 1.1111 | 1111.06 | 0 | 0 | 3.9615 | 3961.47 | 3.9615 | 3961.47 | 0 | 0 | 2024-08-14 22:27:26 | 0.5848 | 4202.5447 | 4202.5447 | 23952.38 | Close | 42.00666 |  | 0 | 33.2 | 0 | 0
1235 | 2 | 4 |  | CC Chg | 07:07:48 | 10:14:47 | 155.878 | 3.7429 | 1.1124 | 1112.36 | 1.1124 | 1112.36 | 0 | 0 | 3.9663 | 3966.33 | 3.9663 | 3966.33 | 0 | 0 | 2024-08-14 22:27:56 | 0.5834 | 4176.7946 | 4176.7946 | 24010.55 | Close | 42.05578 |  | 0.0002 | 33.1 | 0 | 0
1236 | 2 | 4 |  | CC Chg | 07:08:18 | 10:15:17 | 155.878 | 3.7435 | 1.1137 | 1113.66 | 1.1137 | 1113.66 | 0 | 0 | 3.9712 | 3971.19 | 3.9712 | 3971.19 | 0 | 0 | 2024-08-14 22:28:26 | 0.5835 | 2098.5188 | 2098.5188 | 24015.51 | Close | 42.10489 |  | 0 | 33.1 | 0 | 0
1237 | 2 | 4 |  | CC Chg | 07:08:48 | 10:15:47 | 155.878 | 3.7438 | 1.115 | 1114.96 | 1.115 | 1114.96 | 0 | 0 | 3.9761 | 3976.07 | 3.9761 | 3976.07 | 0 | 0 | 2024-08-14 22:28:56 | 0.5836 | 4186.6037 | 4186.6037 | 24016.51 | Close | 42.15411 |  | 0.0002 | 33.2 | 0 | 0
1238 | 2 | 4 |  | CC Chg | 07:09:18 | 10:16:17 | 156.25 | 3.7441 | 1.1163 | 1116.26 | 1.1163 | 1116.26 | 0 | 0 | 3.9809 | 3980.94 | 3.9809 | 3980.94 | 0 | 0 | 2024-08-14 22:29:26 | 0.585 | 4200.2688 | 4200.2688 | 23961.32 | Close | 42.20334 |  | 0.0002 | 33.1 | 0 | 0
1239 | 2 | 4 |  | CC Chg | 07:09:48 | 10:16:47 | 156.25 | 3.7444 | 1.1176 | 1117.56 | 1.1176 | 1117.56 | 0 | 0 | 3.9858 | 3985.82 | 3.9858 | 3985.82 | 0 | 0 | 2024-08-14 22:29:56 | 0.5851 | 4200.2688 | 4200.2688 | 23964.29 | Close | 42.25257 |  | 0 | 33.1 | 0 | 0
1240 | 2 | 4 |  | CC Chg | 07:10:18 | 10:17:17 | 155.878 | 3.7447 | 1.1189 | 1118.86 | 1.1189 | 1118.86 | 0 | 0 | 3.9907 | 3990.67 | 3.9907 | 3990.67 | 0 | 0 | 2024-08-14 22:30:26 | 0.5837 | 4179.8835 | 4179.8835 | 24023.47 | Close | 42.30156 |  | 0 | 33.1 | 0 | 0
1241 | 2 | 4 |  | CC Chg | 07:10:48 | 10:17:47 | 155.878 | 3.7453 | 1.1202 | 1120.16 | 1.1202 | 1120.16 | 0 | 0 | 3.9955 | 3995.53 | 3.9955 | 3995.53 | 0 | 0 | 2024-08-14 22:30:56 | 0.5838 | 2095.1341 | 2095.1341 | 24026.46 | Close | 42.35067 |  | 0.0002 | 33.2 | 0 | 0
1242 | 2 | 4 |  | CC Chg | 07:11:18 | 10:18:17 | 156.25 | 3.7457 | 1.1215 | 1121.46 | 1.1215 | 1121.46 | 0 | 0 | 4.0004 | 4000.41 | 4.0004 | 4000.41 | 0 | 0 | 2024-08-14 22:31:26 | 0.5853 | 4200.2688 | 4200.2688 | 23971.24 | Close | 42.3999 |  | 0.0002 | 33.2 | 0 | 0
1243 | 2 | 4 |  | CC Chg | 07:11:48 | 10:18:47 | 155.878 | 3.746 | 1.1228 | 1122.76 | 1.1228 | 1122.76 | 0 | 0 | 4.0053 | 4005.28 | 4.0053 | 4005.28 | 0 | 0 | 2024-08-14 22:31:56 | 0.5839 | 4189.4361 | 4189.4361 | 24031.42 | Close | 42.449 |  | 0 | 33.1 | 0 | 0
1244 | 2 | 4 |  | CC Chg | 07:12:18 | 10:19:17 | 156.25 | 3.7466 | 1.1241 | 1124.06 | 1.1241 | 1124.06 | 0 | 0 | 4.0102 | 4010.15 | 4.0102 | 4010.15 | 0 | 0 | 2024-08-14 22:32:26 | 0.5854 | 2100.1344 | 2100.1344 | 23978.18 | Close | 42.49823 |  | 0 | 33.2 | 0 | 0
1245 | 2 | 4 |  | CC Chg | 07:12:48 | 10:19:47 | 156.25 | 3.7469 | 1.1254 | 1125.36 | 1.1254 | 1125.36 | 0 | 0 | 4.015 | 4015.03 | 4.015 | 4015.03 | 0 | 0 | 2024-08-14 22:32:56 | 0.5855 | 4200.2688 | 4200.2688 | 23979.18 | Close | 42.54746 |  | 0.0002 | 33.1 | 0 | 0
1246 | 2 | 4 |  | CC Chg | 07:13:18 | 10:20:17 | 156.25 | 3.7472 | 1.1267 | 1126.66 | 1.1267 | 1126.66 | 0 | 0 | 4.0199 | 4019.89 | 4.0199 | 4019.89 | 0 | 0 | 2024-08-14 22:33:26 | 0.5855 | 4179.4355 | 4179.4355 | 23982.14 | Close | 42.59645 |  | 0 | 33.1 | 0 | 0
1247 | 2 | 4 |  | CC Chg | 07:13:48 | 10:20:47 | 155.878 | 3.7481 | 1.128 | 1127.96 | 1.128 | 1127.96 | 0 | 0 | 4.0248 | 4024.76 | 4.0248 | 4024.76 | 0 | 0 | 2024-08-14 22:33:56 | 0.5843 | 1396.7561 | 1396.7561 | 24045.34 | Close | 42.64556 |  | 0 | 33.1 | 0 | 0
1248 | 2 | 4 |  | CC Chg | 07:14:18 | 10:21:17 | 155.878 | 3.7484 | 1.1293 | 1129.26 | 1.1293 | 1129.26 | 0 | 0 | 4.0296 | 4029.63 | 4.0296 | 4029.63 | 0 | 0 | 2024-08-14 22:34:26 | 0.5843 | 4190.2682 | 4190.2682 | 24047.33 | Close | 42.69467 |  | 0 | 33.2 | 0 | 0
1249 | 2 | 4 |  | CC Chg | 07:14:48 | 10:21:47 | 155.878 | 3.7488 | 1.1306 | 1130.56 | 1.1306 | 1130.56 | 0 | 0 | 4.0345 | 4034.5 | 4.0345 | 4034.5 | 0 | 0 | 2024-08-14 22:34:56 | 0.5843 | 4199.4368 | 4199.4368 | 24049.32 | Close | 42.74389 |  | 0 | 33.1 | 0 | 0
1250 | 2 | 4 |  | CC Chg | 07:15:18 | 10:22:17 | 156.25 | 3.7491 | 1.1319 | 1131.86 | 1.1319 | 1131.86 | 0 | 0 | 4.0394 | 4039.39 | 4.0394 | 4039.39 | 0 | 0 | 2024-08-14 22:35:26 | 0.5858 | 4200.2688 | 4200.2688 | 23994.05 | Close | 42.79312 |  | 0 | 33.1 | 0 | 0
1251 | 2 | 4 |  | CC Chg | 07:15:48 | 10:22:47 | 156.25 | 3.7497 | 1.1332 | 1133.16 | 1.1332 | 1133.16 | 0 | 0 | 4.0443 | 4044.27 | 4.0443 | 4044.27 | 0 | 0 | 2024-08-14 22:35:56 | 0.5859 | 2100.1344 | 2100.1344 | 23998.02 | Close | 42.84235 |  | 0 | 33.1 | 0 | 0
1252 | 2 | 4 |  | CC Chg | 07:16:18 | 10:23:17 | 155.878 | 3.75 | 1.1345 | 1134.46 | 1.1345 | 1134.46 | 0 | 0 | 4.0491 | 4049.13 | 4.0491 | 4049.13 | 0 | 0 | 2024-08-14 22:36:26 | 0.5845 | 4178.9875 | 4178.9875 | 24057.28 | Close | 42.89133 |  | 0 | 33.1 | 0 | 0
1253 | 2 | 4 |  | CC Chg | 07:16:48 | 10:23:47 | 155.878 | 3.7503 | 1.1358 | 1135.76 | 1.1358 | 1135.76 | 0 | 0 | 4.054 | 4054 | 4.054 | 4054 | 0 | 0 | 2024-08-14 22:36:56 | 0.5846 | 4190.2682 | 4190.2682 | 24059.26 | Close | 42.94044 |  | 0 | 33.1 | 0 | 0
1254 | 2 | 4 |  | CC Chg | 07:17:18 | 10:24:17 | 155.878 | 3.7506 | 1.1371 | 1137.06 | 1.1371 | 1137.06 | 0 | 0 | 4.0589 | 4058.87 | 4.0589 | 4058.87 | 0 | 0 | 2024-08-14 22:37:26 | 0.5846 | 4190.2682 | 4190.2682 | 24060.27 | Close | 42.98955 |  | 0.0002 | 33.1 | 0 | 0
1255 | 2 | 4 |  | CC Chg | 07:17:48 | 10:24:47 | 155.878 | 3.7512 | 1.1384 | 1138.36 | 1.1384 | 1138.36 | 0 | 0 | 4.0638 | 4063.75 | 4.0638 | 4063.75 | 0 | 0 | 2024-08-14 22:37:56 | 0.5847 | 2099.3824 | 2099.3824 | 24064.24 | Close | 43.03876 |  | 0.0002 | 33.1 | 0 | 0
1256 | 2 | 4 |  | CC Chg | 07:18:18 | 10:25:17 | 155.878 | 3.7516 | 1.1397 | 1139.66 | 1.1397 | 1139.66 | 0 | 0 | 4.0686 | 4068.62 | 4.0686 | 4068.62 | 0 | 0 | 2024-08-14 22:38:26 | 0.5848 | 4190.2682 | 4190.2682 | 24066.23 | Close | 43.08787 |  | 0.0002 | 33.1 | 0 | 0
1257 | 2 | 4 |  | CC Chg | 07:18:48 | 10:25:47 | 155.878 | 3.7519 | 1.141 | 1140.96 | 1.141 | 1140.96 | 0 | 0 | 4.0735 | 4073.5 | 4.0735 | 4073.5 | 0 | 0 | 2024-08-14 22:38:56 | 0.5848 | 4190.2682 | 4190.2682 | 24068.22 | Close | 43.13698 |  | 0.0002 | 33.1 | 0 | 0
1258 | 2 | 4 |  | CC Chg | 07:19:18 | 10:26:17 | 155.878 | 3.7525 | 1.1423 | 1142.26 | 1.1423 | 1142.26 | 0 | 0 | 4.0784 | 4078.38 | 4.0784 | 4078.38 | 0 | 0 | 2024-08-14 22:39:26 | 0.5849 | 2098.8223 | 2098.8223 | 24073.19 | Close | 43.18618 |  | 0 | 33.2 | 0 | 0
1259 | 2 | 4 |  | CC Chg | 07:19:48 | 10:26:47 | 155.878 | 3.7528 | 1.1436 | 1143.56 | 1.1436 | 1143.56 | 0 | 0 | 4.0833 | 4083.26 | 4.0833 | 4083.26 | 0 | 0 | 2024-08-14 22:39:56 | 0.585 | 4190.2682 | 4190.2682 | 24074.19 | Close | 43.23529 |  | 0.0002 | 33.1 | 0 | 0
1260 | 2 | 4 |  | CC Chg | 07:20:18 | 10:27:17 | 156.25 | 3.7531 | 1.1449 | 1144.86 | 1.1449 | 1144.86 | 0 | 0 | 4.0881 | 4088.14 | 4.0881 | 4088.14 | 0 | 0 | 2024-08-14 22:40:26 | 0.5864 | 4200.2688 | 4200.2688 | 24019.84 | Close | 43.28452 |  | 0 | 33.2 | 0 | 0
1261 | 2 | 4 |  | CC Chg | 07:20:48 | 10:27:47 | 155.878 | 3.7537 | 1.1462 | 1146.16 | 1.1462 | 1146.16 | 0 | 0 | 4.093 | 4093.02 | 4.093 | 4093.02 | 0 | 0 | 2024-08-14 22:40:56 | 0.5851 | 2093.934 | 2093.934 | 24081.14 | Close | 43.33361 |  | 0 | 33.1 | 0 | 0
1262 | 2 | 4 |  | CC Chg | 07:21:18 | 10:28:17 | 155.878 | 3.754 | 1.1475 | 1147.46 | 1.1475 | 1147.46 | 0 | 0 | 4.0979 | 4097.89 | 4.0979 | 4097.89 | 0 | 0 | 2024-08-14 22:41:26 | 0.5852 | 4190.2682 | 4190.2682 | 24083.13 | Close | 43.38272 |  | 0 | 33.1 | 0 | 0
1263 | 2 | 4 |  | CC Chg | 07:21:48 | 10:28:47 | 156.25 | 3.7543 | 1.1488 | 1148.76 | 1.1488 | 1148.76 | 0 | 0 | 4.1028 | 4102.78 | 4.1028 | 4102.78 | 0 | 0 | 2024-08-14 22:41:56 | 0.5866 | 4200.2688 | 4200.2688 | 24027.78 | Close | 43.43195 |  | 0 | 33.2 | 0 | 0
1264 | 2 | 4 |  | CC Chg | 07:22:18 | 10:29:17 | 155.878 | 3.755 | 1.1501 | 1150.06 | 1.1501 | 1150.06 | 0 | 0 | 4.1077 | 4107.65 | 4.1077 | 4107.65 | 0 | 0 | 2024-08-14 22:42:26 | 0.5853 | 2094.046 | 2094.046 | 24089.1 | Close | 43.48103 |  | 0 | 33.1 | 0 | 0
1265 | 2 | 4 |  | CC Chg | 07:22:48 | 10:29:47 | 155.878 | 3.7556 | 1.1514 | 1151.35 | 1.1514 | 1151.35 | 0 | 0 | 4.1125 | 4112.53 | 4.1125 | 4112.53 | 0 | 0 | 2024-08-14 22:42:56 | 0.5854 | 2095.1341 | 2095.1341 | 24093.07 | Close | 43.53014 |  | 0 | 33.1 | 0 | 0
1266 | 2 | 4 |  | CC Chg | 07:23:18 | 10:30:17 | 155.878 | 3.7559 | 1.1527 | 1152.65 | 1.1527 | 1152.65 | 0 | 0 | 4.1174 | 4117.41 | 4.1174 | 4117.41 | 0 | 0 | 2024-08-14 22:43:26 | 0.5855 | 4190.2682 | 4190.2682 | 24095.06 | Close | 43.57926 |  | 0 | 33.1 | 0 | 0
1267 | 2 | 4 |  | CC Chg | 07:23:48 | 10:30:47 | 155.878 | 3.7565 | 1.154 | 1153.95 | 1.154 | 1153.95 | 0 | 0 | 4.1223 | 4122.3 | 4.1223 | 4122.3 | 0 | 0 | 2024-08-14 22:43:56 | 0.5856 | 2095.1071 | 2095.1071 | 24098.06 | Close | 43.62845 |  | 0.0002 | 33.1 | 0 | 0
1268 | 2 | 4 |  | CC Chg | 07:24:18 | 10:31:17 | 155.878 | 3.7568 | 1.1553 | 1155.25 | 1.1553 | 1155.25 | 0 | 0 | 4.1272 | 4127.18 | 4.1272 | 4127.18 | 0 | 0 | 2024-08-14 22:44:26 | 0.5856 | 4203.8289 | 4203.8289 | 24101.03 | Close | 43.67756 |  | 0 | 33.1 | 0 | 0
1269 | 2 | 4 |  | CC Chg | 07:24:48 | 10:31:47 | 155.878 | 3.7571 | 1.1566 | 1156.55 | 1.1566 | 1156.55 | 0 | 0 | 4.1321 | 4132.06 | 4.1321 | 4132.06 | 0 | 0 | 2024-08-14 22:44:56 | 0.5857 | 4190.2682 | 4190.2682 | 24102.03 | Close | 43.72667 |  | 0.0002 | 33.1 | 0 | 0
1270 | 2 | 4 |  | CC Chg | 07:25:18 | 10:32:17 | 155.878 | 3.7574 | 1.1579 | 1157.85 | 1.1579 | 1157.85 | 0 | 0 | 4.1369 | 4136.95 | 4.1369 | 4136.95 | 0 | 0 | 2024-08-14 22:45:26 | 0.5857 | 4183.2543 | 4183.2543 | 24105.01 | Close | 43.77586 |  | 0 | 33.1 | 0 | 0
1271 | 2 | 4 |  | CC Chg | 07:25:48 | 10:32:47 | 156.25 | 3.7581 | 1.1592 | 1159.16 | 1.1592 | 1159.16 | 0 | 0 | 4.1418 | 4141.84 | 4.1418 | 4141.84 | 0 | 0 | 2024-08-14 22:45:56 | 0.5872 | 2100.1344 | 2100.1344 | 24051.59 | Close | 43.82509 |  | 0 | 33.1 | 0 | 0
1272 | 2 | 4 |  | CC Chg | 07:26:18 | 10:33:17 | 155.878 | 3.7584 | 1.1605 | 1160.45 | 1.1605 | 1160.45 | 0 | 0 | 4.1467 | 4146.72 | 4.1467 | 4146.72 | 0 | 0 | 2024-08-14 22:46:26 | 0.5858 | 4190.2682 | 4190.2682 | 24110.98 | Close | 43.8742 |  | 0 | 33.1 | 0 | 0
1273 | 2 | 4 |  | CC Chg | 07:26:48 | 10:33:47 | 155.878 | 3.759 | 1.1618 | 1161.75 | 1.1618 | 1161.75 | 0 | 0 | 4.1516 | 4151.6 | 4.1516 | 4151.6 | 0 | 0 | 2024-08-14 22:46:56 | 0.5859 | 2093.038 | 2093.038 | 24113.97 | Close | 43.92326 |  | 0.0002 | 33.2 | 0 | 0
1274 | 2 | 4 |  | CC Chg | 07:27:18 | 10:34:17 | 156.25 | 3.7593 | 1.1631 | 1163.05 | 1.1631 | 1163.05 | 0 | 0 | 4.1565 | 4156.49 | 4.1565 | 4156.49 | 0 | 0 | 2024-08-14 22:47:26 | 0.5874 | 4200.2688 | 4200.2688 | 24059.53 | Close | 43.97249 |  | 0 | 33.1 | 0 | 0
1275 | 2 | 4 |  | CC Chg | 07:27:48 | 10:34:47 | 155.878 | 3.7596 | 1.1644 | 1164.35 | 1.1644 | 1164.35 | 0 | 0 | 4.1614 | 4161.38 | 4.1614 | 4161.38 | 0 | 0 | 2024-08-14 22:47:56 | 0.586 | 4190.2682 | 4190.2682 | 24118.93 | Close | 44.0216 |  | 0 | 33.2 | 0 | 0
1276 | 2 | 4 |  | CC Chg | 07:28:18 | 10:35:17 | 155.878 | 3.7599 | 1.1657 | 1165.65 | 1.1657 | 1165.65 | 0 | 0 | 4.1663 | 4166.25 | 4.1663 | 4166.25 | 0 | 0 | 2024-08-14 22:48:26 | 0.5861 | 4185.1799 | 4185.1799 | 24119.93 | Close | 44.07065 |  | 0.0002 | 33.1 | 0 | 0
1277 | 2 | 4 |  | CC Chg | 07:28:48 | 10:35:47 | 156.25 | 3.7605 | 1.167 | 1166.95 | 1.167 | 1166.95 | 0 | 0 | 4.1712 | 4171.15 | 4.1712 | 4171.15 | 0 | 0 | 2024-08-14 22:48:56 | 0.5876 | 2100.1344 | 2100.1344 | 24067.46 | Close | 44.11988 |  | 0 | 33.1 | 0 | 0
1278 | 2 | 4 |  | CC Chg | 07:29:18 | 10:36:17 | 155.878 | 3.7609 | 1.1683 | 1168.25 | 1.1683 | 1168.25 | 0 | 0 | 4.176 | 4176.04 | 4.176 | 4176.04 | 0 | 0 | 2024-08-14 22:49:26 | 0.5862 | 4190.2682 | 4190.2682 | 24126.89 | Close | 44.16899 |  | 0 | 33.1 | 0 | 0
1279 | 2 | 4 |  | CC Chg | 07:29:48 | 10:36:47 | 155.878 | 3.7612 | 1.1696 | 1169.55 | 1.1696 | 1169.55 | 0 | 0 | 4.1809 | 4180.92 | 4.1809 | 4180.92 | 0 | 0 | 2024-08-14 22:49:56 | 0.5863 | 4186.972 | 4186.972 | 24128.88 | Close | 44.21807 |  | 0 | 33.1 | 0 | 0
1280 | 2 | 4 |  | CC Chg | 07:30:18 | 10:37:17 | 155.878 | 3.7618 | 1.1708 | 1170.85 | 1.1708 | 1170.85 | 0 | 0 | 4.1858 | 4185.8 | 4.1858 | 4185.8 | 0 | 0 | 2024-08-14 22:50:26 | 0.5864 | 2095.1341 | 2095.1341 | 24131.87 | Close | 44.26718 |  | 0.0002 | 33.1 | 0 | 0
1281 | 2 | 4 |  | CC Chg | 07:30:48 | 10:37:47 | 156.25 | 3.7621 | 1.1722 | 1172.15 | 1.1722 | 1172.15 | 0 | 0 | 4.1907 | 4190.7 | 4.1907 | 4190.7 | 0 | 0 | 2024-08-14 22:50:56 | 0.5878 | 4200.2688 | 4200.2688 | 24077.38 | Close | 44.31641 |  | 0 | 33.1 | 0 | 0
1282 | 2 | 4 |  | CC Chg | 07:31:18 | 10:38:17 | 155.878 | 3.7624 | 1.1734 | 1173.45 | 1.1734 | 1173.45 | 0 | 0 | 4.1956 | 4195.58 | 4.1956 | 4195.58 | 0 | 0 | 2024-08-14 22:51:26 | 0.5865 | 4185.1799 | 4185.1799 | 24135.84 | Close | 44.36546 |  | 0.0002 | 33.2 | 0 | 0
1283 | 2 | 4 |  | CC Chg | 07:31:48 | 10:38:47 | 155.878 | 3.763 | 1.1747 | 1174.75 | 1.1747 | 1174.75 | 0 | 0 | 4.2005 | 4200.47 | 4.2005 | 4200.47 | 0 | 0 | 2024-08-14 22:51:56 | 0.5866 | 2095.1341 | 2095.1341 | 24140.81 | Close | 44.41457 |  | 0 | 33.1 | 0 | 0
1284 | 2 | 4 |  | CC Chg | 07:32:18 | 10:39:17 | 155.878 | 3.7636 | 1.176 | 1176.05 | 1.176 | 1176.05 | 0 | 0 | 4.2054 | 4205.36 | 4.2054 | 4205.36 | 0 | 0 | 2024-08-14 22:52:26 | 0.5867 | 2095.1341 | 2095.1341 | 24144.79 | Close | 44.46368 |  | 0 | 33.1 | 0 | 0
1285 | 2 | 4 |  | CC Chg | 07:32:48 | 10:39:47 | 155.878 | 3.764 | 1.1773 | 1177.35 | 1.1773 | 1177.35 | 0 | 0 | 4.2103 | 4210.26 | 4.2103 | 4210.26 | 0 | 0 | 2024-08-14 22:52:56 | 0.5867 | 4197.4207 | 4197.4207 | 24145.79 | Close | 44.51288 |  | 0.0002 | 33.1 | 0 | 0
1286 | 2 | 4 |  | CC Chg | 07:33:18 | 10:40:17 | 155.878 | 3.7643 | 1.1786 | 1178.65 | 1.1786 | 1178.65 | 0 | 0 | 4.2151 | 4215.15 | 4.2151 | 4215.15 | 0 | 0 | 2024-08-14 22:53:26 | 0.5868 | 4190.2682 | 4190.2682 | 24147.78 | Close | 44.56199 |  | 0.0002 | 33.1 | 0 | 0
1287 | 2 | 4 |  | CC Chg | 07:33:48 | 10:40:47 | 155.878 | 3.7649 | 1.1799 | 1179.95 | 1.1799 | 1179.95 | 0 | 0 | 4.22 | 4220.04 | 4.22 | 4220.04 | 0 | 0 | 2024-08-14 22:53:56 | 0.5869 | 2095.1341 | 2095.1341 | 24152.74 | Close | 44.6111 |  | 0 | 33.2 | 0 | 0
1288 | 2 | 4 |  | CC Chg | 07:34:18 | 10:41:17 | 155.878 | 3.7652 | 1.1812 | 1181.25 | 1.1812 | 1181.25 | 0 | 0 | 4.2249 | 4224.93 | 4.2249 | 4224.93 | 0 | 0 | 2024-08-14 22:54:26 | 0.5869 | 4195.1805 | 4195.1805 | 24153.74 | Close | 44.66027 |  | 0.0002 | 33.1 | 0 | 0
1289 | 2 | 4 |  | CC Chg | 07:34:48 | 10:41:47 | 155.878 | 3.7658 | 1.1825 | 1182.55 | 1.1825 | 1182.55 | 0 | 0 | 4.2298 | 4229.82 | 4.2298 | 4229.82 | 0 | 0 | 2024-08-14 22:54:56 | 0.587 | 2095.1341 | 2095.1341 | 24157.72 | Close | 44.70938 |  | 0.0002 | 33.2 | 0 | 0
1290 | 2 | 4 |  | CC Chg | 07:35:18 | 10:42:17 | 155.878 | 3.7661 | 1.1838 | 1183.84 | 1.1838 | 1183.84 | 0 | 0 | 4.2347 | 4234.72 | 4.2347 | 4234.72 | 0 | 0 | 2024-08-14 22:55:26 | 0.5871 | 4190.2682 | 4190.2682 | 24160.7 | Close | 44.75849 |  | 0 | 33.1 | 0 | 0
1291 | 2 | 4 |  | CC Chg | 07:35:48 | 10:42:47 | 155.878 | 3.7664 | 1.1851 | 1185.14 | 1.1851 | 1185.14 | 0 | 0 | 4.2396 | 4239.61 | 4.2396 | 4239.61 | 0 | 0 | 2024-08-14 22:55:56 | 0.5871 | 4195.6286 | 4195.6286 | 24162.68 | Close | 44.80767 |  | 0 | 33.1 | 0 | 0
1292 | 2 | 4 |  | CC Chg | 07:36:18 | 10:43:17 | 155.878 | 3.7667 | 1.1864 | 1186.44 | 1.1864 | 1186.44 | 0 | 0 | 4.2445 | 4244.51 | 4.2445 | 4244.51 | 0 | 0 | 2024-08-14 22:56:26 | 0.5872 | 4190.2682 | 4190.2682 | 24164.67 | Close | 44.85678 |  | 0 | 33.1 | 0 | 0
1293 | 2 | 4 |  | CC Chg | 07:36:48 | 10:43:47 | 155.878 | 3.7671 | 1.1877 | 1187.74 | 1.1877 | 1187.74 | 0 | 0 | 4.2494 | 4249.4 | 4.2494 | 4249.4 | 0 | 0 | 2024-08-14 22:56:56 | 0.5872 | 4190.2682 | 4190.2682 | 24166.66 | Close | 44.90589 |  | 0 | 33.1 | 0 | 0
1294 | 2 | 4 |  | CC Chg | 07:37:18 | 10:44:17 | 155.878 | 3.7677 | 1.189 | 1189.04 | 1.189 | 1189.04 | 0 | 0 | 4.2543 | 4254.3 | 4.2543 | 4254.3 | 0 | 0 | 2024-08-14 22:57:26 | 0.5873 | 2098.4863 | 2098.4863 | 24170.64 | Close | 44.95508 |  | 0 | 33.1 | 0 | 0
1295 | 2 | 4 |  | CC Chg | 07:37:48 | 10:44:47 | 155.878 | 3.768 | 1.1903 | 1190.34 | 1.1903 | 1190.34 | 0 | 0 | 4.2592 | 4259.2 | 4.2592 | 4259.2 | 0 | 0 | 2024-08-14 22:57:56 | 0.5873 | 4190.2682 | 4190.2682 | 24171.64 | Close | 45.00419 |  | 0.0002 | 33.1 | 0 | 0
1296 | 2 | 4 |  | CC Chg | 07:38:18 | 10:45:17 | 155.878 | 3.7686 | 1.1916 | 1191.64 | 1.1916 | 1191.64 | 0 | 0 | 4.2641 | 4264.09 | 4.2641 | 4264.09 | 0 | 0 | 2024-08-14 22:58:26 | 0.5874 | 2095.1341 | 2095.1341 | 24176.61 | Close | 45.0533 |  | 0 | 33.1 | 0 | 0
1297 | 2 | 4 |  | CC Chg | 07:38:48 | 10:45:47 | 155.878 | 3.7689 | 1.1929 | 1192.94 | 1.1929 | 1192.94 | 0 | 0 | 4.269 | 4268.99 | 4.269 | 4268.99 | 0 | 0 | 2024-08-14 22:58:56 | 0.5875 | 4196.5246 | 4196.5246 | 24178.59 | Close | 45.10249 |  | 0 | 33.1 | 0 | 0
1298 | 2 | 4 |  | CC Chg | 07:39:18 | 10:46:17 | 155.878 | 3.7692 | 1.1942 | 1194.24 | 1.1942 | 1194.24 | 0 | 0 | 4.2739 | 4273.89 | 4.2739 | 4273.89 | 0 | 0 | 2024-08-14 22:59:26 | 0.5875 | 4190.2682 | 4190.2682 | 24179.6 | Close | 45.1516 |  | 0.0002 | 33.1 | 0 | 0
1299 | 2 | 4 |  | CC Chg | 07:39:48 | 10:46:47 | 156.25 | 3.7695 | 1.1955 | 1195.54 | 1.1955 | 1195.54 | 0 | 0 | 4.2788 | 4278.8 | 4.2788 | 4278.8 | 0 | 0 | 2024-08-14 22:59:56 | 0.589 | 4200.2688 | 4200.2688 | 24125 | Close | 45.20083 |  | 0 | 33.1 | 0 | 0
1300 | 2 | 4 |  | CC Chg | 07:40:18 | 10:47:17 | 155.878 | 3.7702 | 1.1968 | 1196.84 | 1.1968 | 1196.84 | 0 | 0 | 4.2837 | 4283.69 | 4.2837 | 4283.69 | 0 | 0 | 2024-08-14 23:00:26 | 0.5877 | 2088.7729 | 2088.7729 | 24185.57 | Close | 45.24987 |  | 0.0002 | 33.1 | 0 | 0
1301 | 2 | 4 |  | CC Chg | 07:40:48 | 10:47:47 | 155.878 | 3.7705 | 1.1981 | 1198.14 | 1.1981 | 1198.14 | 0 | 0 | 4.2886 | 4288.59 | 4.2886 | 4288.59 | 0 | 0 | 2024-08-14 23:00:56 | 0.5877 | 4203.8289 | 4203.8289 | 24187.55 | Close | 45.29898 |  | 0.0002 | 33.1 | 0 | 0
1302 | 2 | 4 |  | CC Chg | 07:41:18 | 10:48:17 | 155.878 | 3.7711 | 1.1994 | 1199.44 | 1.1994 | 1199.44 | 0 | 0 | 4.2935 | 4293.48 | 4.2935 | 4293.48 | 0 | 0 | 2024-08-14 23:01:26 | 0.5878 | 2091.7603 | 2091.7603 | 24191.54 | Close | 45.34809 |  | 0.0002 | 33.1 | 0 | 0
1303 | 2 | 4 |  | CC Chg | 07:41:48 | 10:48:47 | 155.878 | 3.7717 | 1.2007 | 1200.74 | 1.2007 | 1200.74 | 0 | 0 | 4.2984 | 4298.39 | 4.2984 | 4298.39 | 0 | 0 | 2024-08-14 23:01:56 | 0.5879 | 2101.2033 | 2101.2033 | 24195.51 | Close | 45.39727 |  | 0.0002 | 33.1 | 0 | 0
1304 | 2 | 4 |  | CC Chg | 07:42:18 | 10:49:17 | 155.878 | 3.772 | 1.202 | 1202.04 | 1.202 | 1202.04 | 0 | 0 | 4.3033 | 4303.29 | 4.3033 | 4303.29 | 0 | 0 | 2024-08-14 23:02:26 | 0.588 | 4190.2682 | 4190.2682 | 24197.5 | Close | 45.44638 |  | 0.0002 | 33.1 | 0 | 0
1305 | 2 | 4 |  | CC Chg | 07:42:48 | 10:49:47 | 155.878 | 3.7723 | 1.2033 | 1203.34 | 1.2033 | 1203.34 | 0 | 0 | 4.3082 | 4308.19 | 4.3082 | 4308.19 | 0 | 0 | 2024-08-14 23:02:56 | 0.588 | 4190.2682 | 4190.2682 | 24199.48 | Close | 45.49549 |  | 0.0002 | 33.1 | 0 | 0
1306 | 2 | 4 |  | CC Chg | 07:43:18 | 10:50:17 | 155.878 | 3.7729 | 1.2046 | 1204.64 | 1.2046 | 1204.64 | 0 | 0 | 4.3131 | 4313.1 | 4.3131 | 4313.1 | 0 | 0 | 2024-08-14 23:03:26 | 0.5881 | 2098.0383 | 2098.0383 | 24204.45 | Close | 45.54467 |  | 0 | 33.1 | 0 | 0
1307 | 2 | 4 |  | CC Chg | 07:43:48 | 10:50:47 | 156.25 | 3.7733 | 1.2059 | 1205.94 | 1.2059 | 1205.94 | 0 | 0 | 4.318 | 4318.01 | 4.318 | 4318.01 | 0 | 0 | 2024-08-14 23:03:56 | 0.5896 | 4186.7631 | 4186.7631 | 24147.83 | Close | 45.5939 |  | 0.0002 | 33.2 | 0 | 0
1308 | 2 | 4 |  | CC Chg | 07:44:18 | 10:51:17 | 155.878 | 3.7739 | 1.2072 | 1207.24 | 1.2072 | 1207.24 | 0 | 0 | 4.3229 | 4322.91 | 4.3229 | 4322.91 | 0 | 0 | 2024-08-14 23:04:26 | 0.5883 | 2098.5188 | 2098.5188 | 24210.41 | Close | 45.64301 |  | 0 | 33.2 | 0 | 0
1309 | 2 | 4 |  | CC Chg | 07:44:48 | 10:51:47 | 155.878 | 3.7742 | 1.2085 | 1208.54 | 1.2085 | 1208.54 | 0 | 0 | 4.3278 | 4327.81 | 4.3278 | 4327.81 | 0 | 0 | 2024-08-14 23:04:56 | 0.5883 | 4172.6159 | 4172.6159 | 24211.42 | Close | 45.69207 |  | 0.0002 | 33.1 | 0 | 0
1310 | 2 | 4 |  | CC Chg | 07:45:18 | 10:52:17 | 155.878 | 3.7745 | 1.2098 | 1209.84 | 1.2098 | 1209.84 | 0 | 0 | 4.3327 | 4332.71 | 4.3327 | 4332.71 | 0 | 0 | 2024-08-14 23:05:26 | 0.5884 | 4203.8289 | 4203.8289 | 24214.39 | Close | 45.74119 |  | 0 | 33.1 | 0 | 0
1311 | 2 | 4 |  | CC Chg | 07:45:48 | 10:52:47 | 155.878 | 3.7748 | 1.2111 | 1211.14 | 1.2111 | 1211.14 | 0 | 0 | 4.3376 | 4337.61 | 4.3376 | 4337.61 | 0 | 0 | 2024-08-14 23:05:56 | 0.5884 | 4176.7946 | 4176.7946 | 24216.39 | Close | 45.7903 |  | 0 | 33.1 | 0 | 0
1312 | 2 | 4 |  | CC Chg | 07:46:18 | 10:53:17 | 156.25 | 3.7754 | 1.2124 | 1212.44 | 1.2124 | 1212.44 | 0 | 0 | 4.3425 | 4342.52 | 4.3425 | 4342.52 | 0 | 0 | 2024-08-14 23:06:26 | 0.5899 | 2101.4277 | 2101.4277 | 24161.71 | Close | 45.83948 |  | 0.0002 | 33.1 | 0 | 0
1313 | 2 | 4 |  | CC Chg | 07:46:48 | 10:53:47 | 155.878 | 3.7757 | 1.2137 | 1213.73 | 1.2137 | 1213.73 | 0 | 0 | 4.3474 | 4347.43 | 4.3474 | 4347.43 | 0 | 0 | 2024-08-14 23:06:56 | 0.5886 | 4176.7946 | 4176.7946 | 24222.35 | Close | 45.88859 |  | 0 | 33.2 | 0 | 0
1314 | 2 | 4 |  | CC Chg | 07:47:18 | 10:54:17 | 156.25 | 3.7764 | 1.215 | 1215.04 | 1.215 | 1215.04 | 0 | 0 | 4.3523 | 4352.35 | 4.3523 | 4352.35 | 0 | 0 | 2024-08-14 23:07:26 | 0.5901 | 2100.1344 | 2100.1344 | 24168.65 | Close | 45.93782 |  | 0 | 33.2 | 0 | 0
1315 | 2 | 4 |  | CC Chg | 07:47:48 | 10:54:47 | 155.878 | 3.7767 | 1.2163 | 1216.33 | 1.2163 | 1216.33 | 0 | 0 | 4.3572 | 4357.25 | 4.3572 | 4357.25 | 0 | 0 | 2024-08-14 23:07:56 | 0.5887 | 4186.524 | 4186.524 | 24228.32 | Close | 45.98689 |  | 0 | 33.1 | 0 | 0
1316 | 2 | 4 |  | CC Chg | 07:48:18 | 10:55:17 | 155.878 | 3.777 | 1.2176 | 1217.63 | 1.2176 | 1217.63 | 0 | 0 | 4.3622 | 4362.15 | 4.3622 | 4362.15 | 0 | 0 | 2024-08-14 23:08:26 | 0.5887 | 4190.2682 | 4190.2682 | 24230.31 | Close | 46.036 |  | 0 | 33.1 | 0 | 0
1317 | 2 | 4 |  | CC Chg | 07:48:48 | 10:55:47 | 155.878 | 3.7773 | 1.2189 | 1218.93 | 1.2189 | 1218.93 | 0 | 0 | 4.3671 | 4367.06 | 4.3671 | 4367.06 | 0 | 0 | 2024-08-14 23:08:56 | 0.5888 | 4190.2682 | 4190.2682 | 24232.3 | Close | 46.08511 |  | 0 | 33.1 | 0 | 0
1318 | 2 | 4 |  | CC Chg | 07:49:18 | 10:56:17 | 155.878 | 3.7779 | 1.2202 | 1220.23 | 1.2202 | 1220.23 | 0 | 0 | 4.372 | 4371.97 | 4.372 | 4371.97 | 0 | 0 | 2024-08-14 23:09:26 | 0.5889 | 2097.8143 | 2097.8143 | 24236.27 | Close | 46.13428 |  | 0 | 33.1 | 0 | 0
1319 | 2 | 4 |  | CC Chg | 07:49:48 | 10:56:47 | 155.878 | 3.7782 | 1.2215 | 1221.53 | 1.2215 | 1221.53 | 0 | 0 | 4.3769 | 4376.88 | 4.3769 | 4376.88 | 0 | 0 | 2024-08-14 23:09:56 | 0.5889 | 4190.2682 | 4190.2682 | 24238.26 | Close | 46.18339 |  | 0 | 33.1 | 0 | 0
1320 | 2 | 4 |  | CC Chg | 07:50:18 | 10:57:17 | 155.878 | 3.7785 | 1.2228 | 1222.83 | 1.2228 | 1222.83 | 0 | 0 | 4.3818 | 4381.79 | 4.3818 | 4381.79 | 0 | 0 | 2024-08-14 23:10:26 | 0.589 | 4190.2682 | 4190.2682 | 24240.25 | Close | 46.23251 |  | 0 | 33.1 | 0 | 0
1321 | 2 | 4 |  | CC Chg | 07:50:48 | 10:57:47 | 155.878 | 3.7795 | 1.2241 | 1224.13 | 1.2241 | 1224.13 | 0 | 0 | 4.3867 | 4386.7 | 4.3867 | 4386.7 | 0 | 0 | 2024-08-14 23:10:56 | 0.5891 | 1398.6922 | 1398.6922 | 24246.22 | Close | 46.28169 |  | 0 | 33.1 | 0 | 0
1322 | 2 | 4 |  | CC Chg | 07:51:18 | 10:58:17 | 155.878 | 3.7798 | 1.2254 | 1225.43 | 1.2254 | 1225.43 | 0 | 0 | 4.3916 | 4391.61 | 4.3916 | 4391.61 | 0 | 0 | 2024-08-14 23:11:26 | 0.5892 | 4190.2682 | 4190.2682 | 24247.22 | Close | 46.3308 |  | 0.0002 | 33.1 | 0 | 0
1323 | 2 | 4 |  | CC Chg | 07:51:48 | 10:58:47 | 155.878 | 3.7801 | 1.2267 | 1226.73 | 1.2267 | 1226.73 | 0 | 0 | 4.3965 | 4396.52 | 4.3965 | 4396.52 | 0 | 0 | 2024-08-14 23:11:56 | 0.5892 | 4190.2682 | 4190.2682 | 24250.2 | Close | 46.37991 |  | 0 | 33.1 | 0 | 0
1324 | 2 | 4 |  | CC Chg | 07:52:18 | 10:59:17 | 156.25 | 3.7807 | 1.228 | 1228.03 | 1.228 | 1228.03 | 0 | 0 | 4.4014 | 4401.44 | 4.4014 | 4401.44 | 0 | 0 | 2024-08-14 23:12:26 | 0.5907 | 2097.8143 | 2097.8143 | 24196.43 | Close | 46.42908 |  | 0 | 33.2 | 0 | 0
1325 | 2 | 4 |  | CC Chg | 07:52:48 | 10:59:47 | 155.878 | 3.781 | 1.2293 | 1229.33 | 1.2293 | 1229.33 | 0 | 0 | 4.4064 | 4406.35 | 4.4064 | 4406.35 | 0 | 0 | 2024-08-14 23:12:56 | 0.5894 | 4190.2682 | 4190.2682 | 24256.16 | Close | 46.4782 |  | 0 | 33.1 | 0 | 0
1326 | 2 | 4 |  | CC Chg | 07:53:18 | 11:00:17 | 155.878 | 3.7813 | 1.2306 | 1230.63 | 1.2306 | 1230.63 | 0 | 0 | 4.4113 | 4411.26 | 4.4113 | 4411.26 | 0 | 0 | 2024-08-14 23:13:26 | 0.5894 | 4190.2682 | 4190.2682 | 24258.15 | Close | 46.52731 |  | 0 | 33.1 | 0 | 0
1327 | 2 | 4 |  | CC Chg | 07:53:48 | 11:00:47 | 155.878 | 3.7819 | 1.2319 | 1231.93 | 1.2319 | 1231.93 | 0 | 0 | 4.4162 | 4416.18 | 4.4162 | 4416.18 | 0 | 0 | 2024-08-14 23:13:56 | 0.5895 | 2098.9344 | 2098.9344 | 24262.13 | Close | 46.57651 |  | 0 | 33.2 | 0 | 0
1328 | 2 | 4 |  | CC Chg | 07:54:18 | 11:01:17 | 155.878 | 3.7822 | 1.2332 | 1233.23 | 1.2332 | 1233.23 | 0 | 0 | 4.4211 | 4421.1 | 4.4211 | 4421.1 | 0 | 0 | 2024-08-14 23:14:26 | 0.5896 | 4190.2682 | 4190.2682 | 24264.12 | Close | 46.62562 |  | 0 | 33.1 | 0 | 0
1329 | 2 | 4 |  | CC Chg | 07:54:48 | 11:01:47 | 155.878 | 3.7826 | 1.2345 | 1234.53 | 1.2345 | 1234.53 | 0 | 0 | 4.426 | 4426.01 | 4.426 | 4426.01 | 0 | 0 | 2024-08-14 23:14:56 | 0.5896 | 4190.2682 | 4190.2682 | 24266.11 | Close | 46.67473 |  | 0 | 33.1 | 0 | 0
1330 | 2 | 4 |  | CC Chg | 07:55:18 | 11:02:17 | 155.878 | 3.7829 | 1.2358 | 1235.83 | 1.2358 | 1235.83 | 0 | 0 | 4.4309 | 4430.93 | 4.4309 | 4430.93 | 0 | 0 | 2024-08-14 23:15:26 | 0.5897 | 4194.7325 | 4194.7325 | 24268.09 | Close | 46.7239 |  | 0 | 33.2 | 0 | 0
1331 | 2 | 4 |  | CC Chg | 07:55:48 | 11:02:47 | 155.878 | 3.7835 | 1.2371 | 1237.13 | 1.2371 | 1237.13 | 0 | 0 | 4.4358 | 4435.84 | 4.4358 | 4435.84 | 0 | 0 | 2024-08-14 23:15:56 | 0.5898 | 2095.1341 | 2095.1341 | 24271.09 | Close | 46.77301 |  | 0.0002 | 33.1 | 0 | 0
1332 | 2 | 4 |  | CC Chg | 07:56:18 | 11:03:17 | 155.878 | 3.7838 | 1.2384 | 1238.43 | 1.2384 | 1238.43 | 0 | 0 | 4.4408 | 4440.76 | 4.4408 | 4440.76 | 0 | 0 | 2024-08-14 23:16:26 | 0.5898 | 4190.2682 | 4190.2682 | 24273.07 | Close | 46.82212 |  | 0.0002 | 33.1 | 0 | 0
1333 | 2 | 4 |  | CC Chg | 07:56:48 | 11:03:47 | 155.878 | 3.7841 | 1.2397 | 1239.73 | 1.2397 | 1239.73 | 0 | 0 | 4.4457 | 4445.68 | 4.4457 | 4445.68 | 0 | 0 | 2024-08-14 23:16:56 | 0.5899 | 4195.1805 | 4195.1805 | 24276.05 | Close | 46.87129 |  | 0 | 33.1 | 0 | 0
1334 | 2 | 4 |  | CC Chg | 07:57:18 | 11:04:17 | 155.878 | 3.7847 | 1.241 | 1241.03 | 1.241 | 1241.03 | 0 | 0 | 4.4506 | 4450.6 | 4.4506 | 4450.6 | 0 | 0 | 2024-08-14 23:17:26 | 0.59 | 2095.1341 | 2095.1341 | 24279.04 | Close | 46.9204 |  | 0.0002 | 33.1 | 0 | 0
1335 | 2 | 4 |  | CC Chg | 07:57:48 | 11:04:47 | 155.878 | 3.785 | 1.2423 | 1242.32 | 1.2423 | 1242.32 | 0 | 0 | 4.4555 | 4455.51 | 4.4555 | 4455.51 | 0 | 0 | 2024-08-14 23:17:56 | 0.59 | 4190.2682 | 4190.2682 | 24282.02 | Close | 46.96951 |  | 0 | 33.1 | 0 | 0
1336 | 2 | 4 |  | CC Chg | 07:58:18 | 11:05:17 | 155.878 | 3.7853 | 1.2436 | 1243.63 | 1.2436 | 1243.63 | 0 | 0 | 4.4604 | 4460.44 | 4.4604 | 4460.44 | 0 | 0 | 2024-08-14 23:18:26 | 0.5901 | 4195.1805 | 4195.1805 | 24284 | Close | 47.01868 |  | 0 | 33.1 | 0 | 0
1337 | 2 | 4 |  | CC Chg | 07:58:48 | 11:05:47 | 155.878 | 3.786 | 1.2449 | 1244.92 | 1.2449 | 1244.92 | 0 | 0 | 4.4654 | 4465.35 | 4.4654 | 4465.35 | 0 | 0 | 2024-08-14 23:18:56 | 0.5901 | 2091.7603 | 2091.7603 | 24287.99 | Close | 47.06779 |  | 0 | 33.1 | 0 | 0
1338 | 2 | 4 |  | CC Chg | 07:59:18 | 11:06:17 | 155.878 | 3.7863 | 1.2462 | 1246.22 | 1.2462 | 1246.22 | 0 | 0 | 4.4703 | 4470.27 | 4.4703 | 4470.27 | 0 | 0 | 2024-08-14 23:19:26 | 0.5902 | 4203.8289 | 4203.8289 | 24289.97 | Close | 47.1169 |  | 0 | 33.1 | 0 | 0
1339 | 2 | 4 |  | CC Chg | 07:59:48 | 11:06:47 | 155.878 | 3.7866 | 1.2475 | 1247.52 | 1.2475 | 1247.52 | 0 | 0 | 4.4752 | 4475.2 | 4.4752 | 4475.2 | 0 | 0 | 2024-08-14 23:19:56 | 0.5902 | 4196.5246 | 4196.5246 | 24291.96 | Close | 47.16609 |  | 0 | 33.1 | 0 | 0
1340 | 2 | 4 |  | CC Chg | 08:00:18 | 11:07:17 | 155.878 | 3.7875 | 1.2488 | 1248.82 | 1.2488 | 1248.82 | 0 | 0 | 4.4801 | 4480.12 | 4.4801 | 4480.12 | 0 | 0 | 2024-08-14 23:20:26 | 0.5904 | 1396.7561 | 1396.7561 | 24297.93 | Close | 47.2152 |  | 0 | 33.1 | 0 | 0
1341 | 2 | 4 |  | CC Chg | 08:00:48 | 11:07:47 | 155.878 | 3.7878 | 1.2501 | 1250.12 | 1.2501 | 1250.12 | 0 | 0 | 4.485 | 4485.04 | 4.485 | 4485.04 | 0 | 0 | 2024-08-14 23:20:56 | 0.5904 | 4176.7946 | 4176.7946 | 24299.92 | Close | 47.26431 |  | 0 | 33.1 | 0 | 0
1342 | 2 | 4 |  | CC Chg | 08:01:18 | 11:08:17 | 156.25 | 3.7881 | 1.2514 | 1251.42 | 1.2514 | 1251.42 | 0 | 0 | 4.49 | 4489.96 | 4.49 | 4489.96 | 0 | 0 | 2024-08-14 23:21:26 | 0.5919 | 4210.1056 | 4210.1056 | 24244.04 | Close | 47.3135 |  | 0 | 33.1 | 0 | 0
1343 | 2 | 4 |  | CC Chg | 08:01:48 | 11:08:47 | 156.25 | 3.7888 | 1.2527 | 1252.73 | 1.2527 | 1252.73 | 0 | 0 | 4.4949 | 4494.9 | 4.4949 | 4494.9 | 0 | 0 | 2024-08-14 23:21:56 | 0.592 | 2096.7525 | 2096.7525 | 24247.03 | Close | 47.36273 |  | 0.0002 | 33.1 | 0 | 0
1344 | 2 | 4 |  | CC Chg | 08:02:18 | 11:09:17 | 155.878 | 3.7891 | 1.254 | 1254.02 | 1.254 | 1254.02 | 0 | 0 | 4.4998 | 4499.82 | 4.4998 | 4499.82 | 0 | 0 | 2024-08-14 23:22:26 | 0.5906 | 4190.2682 | 4190.2682 | 24307.88 | Close | 47.41184 |  | 0 | 33.1 | 0 | 0
1345 | 2 | 4 |  | CC Chg | 08:02:48 | 11:09:47 | 155.878 | 3.7894 | 1.2553 | 1255.32 | 1.2553 | 1255.32 | 0 | 0 | 4.5047 | 4504.74 | 4.5047 | 4504.74 | 0 | 0 | 2024-08-14 23:22:56 | 0.5907 | 4200.9715 | 4200.9715 | 24309.86 | Close | 47.46092 |  | 0 | 33.1 | 0 | 0
1346 | 2 | 4 |  | CC Chg | 08:03:18 | 11:10:17 | 155.878 | 3.79 | 1.2566 | 1256.62 | 1.2566 | 1256.62 | 0 | 0 | 4.5097 | 4509.66 | 4.5097 | 4509.66 | 0 | 0 | 2024-08-14 23:23:26 | 0.5908 | 2091.7603 | 2091.7603 | 24313.84 | Close | 47.51003 |  | 0 | 33.2 | 0 | 0
1347 | 2 | 4 |  | CC Chg | 08:03:48 | 11:10:47 | 155.878 | 3.7903 | 1.2579 | 1257.92 | 1.2579 | 1257.92 | 0 | 0 | 4.5146 | 4514.58 | 4.5146 | 4514.58 | 0 | 0 | 2024-08-14 23:23:56 | 0.5908 | 4203.8289 | 4203.8289 | 24315.82 | Close | 47.55914 |  | 0 | 33.1 | 0 | 0
1348 | 2 | 4 |  | CC Chg | 08:04:18 | 11:11:17 | 156.25 | 3.7909 | 1.2592 | 1259.22 | 1.2592 | 1259.22 | 0 | 0 | 4.5195 | 4519.52 | 4.5195 | 4519.52 | 0 | 0 | 2024-08-14 23:24:26 | 0.5923 | 2095.3308 | 2095.3308 | 24261.91 | Close | 47.60833 |  | 0 | 33.2 | 0 | 0
1349 | 2 | 4 |  | CC Chg | 08:04:48 | 11:11:47 | 155.878 | 3.7912 | 1.2605 | 1260.52 | 1.2605 | 1260.52 | 0 | 0 | 4.5244 | 4524.44 | 4.5244 | 4524.44 | 0 | 0 | 2024-08-14 23:24:56 | 0.591 | 4203.8289 | 4203.8289 | 24320.8 | Close | 47.65745 |  | 0.0002 | 33.1 | 0 | 0
1350 | 2 | 4 |  | CC Chg | 08:05:18 | 11:12:17 | 156.25 | 3.7915 | 1.2618 | 1261.82 | 1.2618 | 1261.82 | 0 | 0 | 4.5294 | 4529.38 | 4.5294 | 4529.38 | 0 | 0 | 2024-08-14 23:25:26 | 0.5924 | 4186.7631 | 4186.7631 | 24265.88 | Close | 47.70667 |  | 0 | 33.2 | 0 | 0
1351 | 2 | 4 |  | CC Chg | 08:05:48 | 11:12:47 | 155.878 | 3.7919 | 1.2631 | 1263.12 | 1.2631 | 1263.12 | 0 | 0 | 4.5343 | 4534.3 | 4.5343 | 4534.3 | 0 | 0 | 2024-08-14 23:25:56 | 0.5911 | 4186.0759 | 4186.0759 | 24325.77 | Close | 47.75574 |  | 0 | 33.1 | 0 | 0
1352 | 2 | 4 |  | CC Chg | 08:06:18 | 11:13:17 | 155.878 | 3.7925 | 1.2644 | 1264.42 | 1.2644 | 1264.42 | 0 | 0 | 4.5392 | 4539.22 | 4.5392 | 4539.22 | 0 | 0 | 2024-08-14 23:26:26 | 0.5912 | 2095.1341 | 2095.1341 | 24329.75 | Close | 47.80485 |  | 0 | 33.1 | 0 | 0
1353 | 2 | 4 |  | CC Chg | 08:06:48 | 11:13:47 | 155.878 | 3.7928 | 1.2657 | 1265.72 | 1.2657 | 1265.72 | 0 | 0 | 4.5442 | 4544.15 | 4.5442 | 4544.15 | 0 | 0 | 2024-08-14 23:26:56 | 0.5912 | 4190.2682 | 4190.2682 | 24331.74 | Close | 47.85396 |  | 0 | 33.1 | 0 | 0
1354 | 2 | 4 |  | CC Chg | 08:07:18 | 11:14:17 | 155.878 | 3.7931 | 1.267 | 1267.02 | 1.267 | 1267.02 | 0 | 0 | 4.5491 | 4549.09 | 4.5491 | 4549.09 | 0 | 0 | 2024-08-14 23:27:26 | 0.5913 | 4198.3167 | 4198.3167 | 24333.73 | Close | 47.90317 |  | 0 | 33.1 | 0 | 0
1355 | 2 | 4 |  | CC Chg | 08:07:48 | 11:14:47 | 155.878 | 3.7937 | 1.2683 | 1268.32 | 1.2683 | 1268.32 | 0 | 0 | 4.554 | 4554.01 | 4.554 | 4554.01 | 0 | 0 | 2024-08-14 23:27:56 | 0.5914 | 2095.1341 | 2095.1341 | 24337.71 | Close | 47.95228 |  | 0 | 33.1 | 0 | 0
1356 | 2 | 4 |  | CC Chg | 08:08:18 | 11:15:17 | 155.878 | 3.794 | 1.2696 | 1269.62 | 1.2696 | 1269.62 | 0 | 0 | 4.5589 | 4558.94 | 4.5589 | 4558.94 | 0 | 0 | 2024-08-14 23:28:26 | 0.5914 | 4190.2682 | 4190.2682 | 24339.7 | Close | 48.00139 |  | 0 | 33.1 | 0 | 0
1357 | 2 | 4 |  | CC Chg | 08:08:48 | 11:15:47 | 155.878 | 3.7943 | 1.2709 | 1270.92 | 1.2709 | 1270.92 | 0 | 0 | 4.5639 | 4563.88 | 4.5639 | 4563.88 | 0 | 0 | 2024-08-14 23:28:56 | 0.5915 | 4197.4207 | 4197.4207 | 24341.68 | Close | 48.05058 |  | 0 | 33.1 | 0 | 0
1358 | 2 | 4 |  | CC Chg | 08:09:18 | 11:16:17 | 155.878 | 3.7953 | 1.2722 | 1272.22 | 1.2722 | 1272.22 | 0 | 0 | 4.5688 | 4568.81 | 4.5688 | 4568.81 | 0 | 0 | 2024-08-14 23:29:26 | 0.5916 | 1396.7561 | 1396.7561 | 24347.65 | Close | 48.0997 |  | 0 | 33.1 | 0 | 0
1359 | 2 | 4 |  | CC Chg | 08:09:48 | 11:16:47 | 156.25 | 3.7956 | 1.2735 | 1273.52 | 1.2735 | 1273.52 | 0 | 0 | 4.5738 | 4573.75 | 4.5738 | 4573.75 | 0 | 0 | 2024-08-14 23:29:56 | 0.5931 | 4200.2688 | 4200.2688 | 24291.67 | Close | 48.14893 |  | 0 | 33.1 | 0 | 0
1360 | 2 | 4 |  | CC Chg | 08:10:18 | 11:17:17 | 155.878 | 3.7959 | 1.2748 | 1274.82 | 1.2748 | 1274.82 | 0 | 0 | 4.5787 | 4578.68 | 4.5787 | 4578.68 | 0 | 0 | 2024-08-14 23:30:26 | 0.5917 | 4186.972 | 4186.972 | 24351.63 | Close | 48.198 |  | 0 | 33.2 | 0 | 0
1361 | 2 | 4 |  | CC Chg | 08:10:48 | 11:17:47 | 155.878 | 3.7965 | 1.2761 | 1276.12 | 1.2761 | 1276.12 | 0 | 0 | 4.5836 | 4583.61 | 4.5836 | 4583.61 | 0 | 0 | 2024-08-14 23:30:56 | 0.5918 | 2095.1341 | 2095.1341 | 24355.61 | Close | 48.24711 |  | 0 | 33.1 | 0 | 0
1362 | 2 | 4 |  | CC Chg | 08:11:18 | 11:18:17 | 155.878 | 3.7968 | 1.2774 | 1277.42 | 1.2774 | 1277.42 | 0 | 0 | 4.5885 | 4588.54 | 4.5885 | 4588.54 | 0 | 0 | 2024-08-14 23:31:26 | 0.5918 | 4190.2682 | 4190.2682 | 24356.61 | Close | 48.29622 |  | 0.0002 | 33.1 | 0 | 0
1363 | 2 | 4 |  | CC Chg | 08:11:48 | 11:18:47 | 155.878 | 3.7971 | 1.2787 | 1278.72 | 1.2787 | 1278.72 | 0 | 0 | 4.5935 | 4593.48 | 4.5935 | 4593.48 | 0 | 0 | 2024-08-14 23:31:56 | 0.5919 | 4196.0766 | 4196.0766 | 24358.6 | Close | 48.3454 |  | 0.0002 | 33.1 | 0 | 0
1364 | 2 | 4 |  | CC Chg | 08:12:18 | 11:19:17 | 155.878 | 3.7974 | 1.28 | 1280.02 | 1.28 | 1280.02 | 0 | 0 | 4.5984 | 4598.41 | 4.5984 | 4598.41 | 0 | 0 | 2024-08-14 23:32:26 | 0.5919 | 4190.2682 | 4190.2682 | 24360.58 | Close | 48.39451 |  | 0.0002 | 33.1 | 0 | 0
1365 | 2 | 4 |  | CC Chg | 08:12:48 | 11:19:47 | 155.878 | 3.7981 | 1.2813 | 1281.31 | 1.2813 | 1281.31 | 0 | 0 | 4.6033 | 4603.35 | 4.6033 | 4603.35 | 0 | 0 | 2024-08-14 23:32:56 | 0.592 | 2095.1341 | 2095.1341 | 24365.55 | Close | 48.44362 |  | 0 | 33.1 | 0 | 0
1366 | 2 | 4 |  | CC Chg | 08:13:18 | 11:20:17 | 155.878 | 3.7984 | 1.2826 | 1282.62 | 1.2826 | 1282.62 | 0 | 0 | 4.6083 | 4608.29 | 4.6083 | 4608.29 | 0 | 0 | 2024-08-14 23:33:26 | 0.5921 | 4196.0766 | 4196.0766 | 24367.54 | Close | 48.4928 |  | 0 | 33.1 | 0 | 0
1367 | 2 | 4 |  | CC Chg | 08:13:48 | 11:20:47 | 156.25 | 3.7987 | 1.2839 | 1283.92 | 1.2839 | 1283.92 | 0 | 0 | 4.6132 | 4613.23 | 4.6132 | 4613.23 | 0 | 0 | 2024-08-14 23:33:56 | 0.5935 | 4200.2688 | 4200.2688 | 24311.51 | Close | 48.54203 |  | 0 | 33.1 | 0 | 0
1368 | 2 | 4 |  | CC Chg | 08:14:18 | 11:21:17 | 155.878 | 3.7993 | 1.2852 | 1285.22 | 1.2852 | 1285.22 | 0 | 0 | 4.6182 | 4618.17 | 4.6182 | 4618.17 | 0 | 0 | 2024-08-14 23:34:26 | 0.5922 | 2095.1341 | 2095.1341 | 24373.5 | Close | 48.59114 |  | 0 | 33.1 | 0 | 0
1369 | 2 | 4 |  | CC Chg | 08:14:48 | 11:21:47 | 155.878 | 3.7996 | 1.2865 | 1286.51 | 1.2865 | 1286.51 | 0 | 0 | 4.6231 | 4623.1 | 4.6231 | 4623.1 | 0 | 0 | 2024-08-14 23:34:56 | 0.5923 | 4186.0759 | 4186.0759 | 24374.51 | Close | 48.64021 |  | 0.0002 | 33.2 | 0 | 0
1370 | 2 | 4 |  | CC Chg | 08:15:18 | 11:22:17 | 156.25 | 3.7999 | 1.2878 | 1287.82 | 1.2878 | 1287.82 | 0 | 0 | 4.628 | 4628.04 | 4.628 | 4628.04 | 0 | 0 | 2024-08-14 23:35:26 | 0.5937 | 4200.2688 | 4200.2688 | 24319.44 | Close | 48.68944 |  | 0 | 33.1 | 0 | 0
1371 | 2 | 4 |  | CC Chg | 08:15:48 | 11:22:47 | 155.878 | 3.8005 | 1.2891 | 1289.12 | 1.2891 | 1289.12 | 0 | 0 | 4.633 | 4632.98 | 4.633 | 4632.98 | 0 | 0 | 2024-08-14 23:35:56 | 0.5924 | 2095.1341 | 2095.1341 | 24381.46 | Close | 48.73855 |  | 0 | 33.1 | 0 | 0
1372 | 2 | 4 |  | CC Chg | 08:16:18 | 11:23:17 | 155.878 | 3.8008 | 1.2904 | 1290.41 | 1.2904 | 1290.41 | 0 | 0 | 4.6379 | 4637.91 | 4.6379 | 4637.91 | 0 | 0 | 2024-08-14 23:36:26 | 0.5925 | 4187.42 | 4187.42 | 24383.45 | Close | 48.78763 |  | 0 | 33.1 | 0 | 0
1373 | 2 | 4 |  | CC Chg | 08:16:48 | 11:23:47 | 156.25 | 3.8012 | 1.2917 | 1291.72 | 1.2917 | 1291.72 | 0 | 0 | 4.6429 | 4642.86 | 4.6429 | 4642.86 | 0 | 0 | 2024-08-14 23:36:56 | 0.5939 | 4200.2688 | 4200.2688 | 24327.38 | Close | 48.83685 |  | 0 | 33.1 | 0 | 0
1374 | 2 | 4 |  | CC Chg | 08:17:18 | 11:24:17 | 156.25 | 3.8015 | 1.293 | 1293.02 | 1.293 | 1293.02 | 0 | 0 | 4.6478 | 4647.81 | 4.6478 | 4647.81 | 0 | 0 | 2024-08-14 23:37:26 | 0.594 | 4200.2688 | 4200.2688 | 24329.36 | Close | 48.88608 |  | 0 | 33.1 | 0 | 0
1375 | 2 | 4 |  | CC Chg | 08:17:48 | 11:24:47 | 155.878 | 3.8021 | 1.2943 | 1294.31 | 1.2943 | 1294.31 | 0 | 0 | 4.6527 | 4652.74 | 4.6527 | 4652.74 | 0 | 0 | 2024-08-14 23:37:56 | 0.5927 | 2088.2616 | 2088.2616 | 24391.4 | Close | 48.93503 |  | 0 | 33.2 | 0 | 0
1376 | 2 | 4 |  | CC Chg | 08:18:18 | 11:25:17 | 155.878 | 3.8024 | 1.2956 | 1295.61 | 1.2956 | 1295.61 | 0 | 0 | 4.6577 | 4657.68 | 4.6577 | 4657.68 | 0 | 0 | 2024-08-14 23:38:26 | 0.5927 | 4190.2682 | 4190.2682 | 24393.39 | Close | 48.98415 |  | 0 | 33.1 | 0 | 0
1377 | 2 | 4 |  | CC Chg | 08:18:48 | 11:25:47 | 155.878 | 3.803 | 1.2969 | 1296.91 | 1.2969 | 1296.91 | 0 | 0 | 4.6626 | 4662.62 | 4.6626 | 4662.62 | 0 | 0 | 2024-08-14 23:38:56 | 0.5928 | 2095.1341 | 2095.1341 | 24397.37 | Close | 49.03326 |  | 0 | 33.1 | 0 | 0
1378 | 2 | 4 |  | CC Chg | 08:19:18 | 11:26:17 | 155.878 | 3.8036 | 1.2982 | 1298.21 | 1.2982 | 1298.21 | 0 | 0 | 4.6676 | 4667.56 | 4.6676 | 4667.56 | 0 | 0 | 2024-08-14 23:39:26 | 0.5929 | 2094.6598 | 2094.6598 | 24400.37 | Close | 49.08244 |  | 0.0002 | 33.1 | 0 | 0
1379 | 2 | 4 |  | CC Chg | 08:19:48 | 11:26:47 | 156.25 | 3.8039 | 1.2995 | 1299.51 | 1.2995 | 1299.51 | 0 | 0 | 4.6725 | 4672.52 | 4.6725 | 4672.52 | 0 | 0 | 2024-08-14 23:39:56 | 0.5944 | 4213.8619 | 4213.8619 | 24345.24 | Close | 49.13167 |  | 0 | 33.1 | 0 | 0
1380 | 2 | 4 |  | CC Chg | 08:20:18 | 11:27:17 | 155.878 | 3.8046 | 1.3008 | 1300.81 | 1.3008 | 1300.81 | 0 | 0 | 4.6775 | 4677.46 | 4.6775 | 4677.46 | 0 | 0 | 2024-08-14 23:40:26 | 0.593 | 2091.7603 | 2091.7603 | 24407.32 | Close | 49.18078 |  | 0 | 33.1 | 0 | 0
1381 | 2 | 4 |  | CC Chg | 08:20:48 | 11:27:47 | 155.878 | 3.8049 | 1.3021 | 1302.11 | 1.3021 | 1302.11 | 0 | 0 | 4.6824 | 4682.4 | 4.6824 | 4682.4 | 0 | 0 | 2024-08-14 23:40:56 | 0.5931 | 4201.8705 | 4201.8705 | 24408.31 | Close | 49.22987 |  | 0.0002 | 33.1 | 0 | 0
1382 | 2 | 4 |  | CC Chg | 08:21:18 | 11:28:17 | 155.878 | 3.8052 | 1.3034 | 1303.41 | 1.3034 | 1303.41 | 0 | 0 | 4.6873 | 4687.34 | 4.6873 | 4687.34 | 0 | 0 | 2024-08-14 23:41:26 | 0.5931 | 4176.7946 | 4176.7946 | 24411.3 | Close | 49.27898 |  | 0 | 33.2 | 0 | 0
1383 | 2 | 4 |  | CC Chg | 08:21:48 | 11:28:47 | 155.878 | 3.8058 | 1.3047 | 1304.71 | 1.3047 | 1304.71 | 0 | 0 | 4.6923 | 4692.28 | 4.6923 | 4692.28 | 0 | 0 | 2024-08-14 23:41:56 | 0.5932 | 2095.1341 | 2095.1341 | 24415.27 | Close | 49.32809 |  | 0 | 33.1 | 0 | 0
1384 | 2 | 4 |  | CC Chg | 08:22:18 | 11:29:17 | 155.878 | 3.8061 | 1.306 | 1306.01 | 1.306 | 1306.01 | 0 | 0 | 4.6972 | 4697.23 | 4.6972 | 4697.23 | 0 | 0 | 2024-08-14 23:42:26 | 0.5933 | 4196.5246 | 4196.5246 | 24417.26 | Close | 49.37727 |  | 0 | 33.1 | 0 | 0
1385 | 2 | 4 |  | CC Chg | 08:22:48 | 11:29:47 | 156.25 | 3.8064 | 1.3073 | 1307.31 | 1.3073 | 1307.31 | 0 | 0 | 4.7022 | 4702.19 | 4.7022 | 4702.19 | 0 | 0 | 2024-08-14 23:42:56 | 0.5948 | 4200.2688 | 4200.2688 | 24360.13 | Close | 49.4265 |  | 0.0002 | 33.2 | 0 | 0
1386 | 2 | 4 |  | CC Chg | 08:23:18 | 11:30:17 | 155.878 | 3.8067 | 1.3086 | 1308.61 | 1.3086 | 1308.61 | 0 | 0 | 4.7071 | 4707.13 | 4.7071 | 4707.13 | 0 | 0 | 2024-08-14 23:43:26 | 0.5934 | 4190.2682 | 4190.2682 | 24421.24 | Close | 49.47562 |  | 0 | 33.1 | 0 | 0
1387 | 2 | 4 |  | CC Chg | 08:23:48 | 11:30:47 | 155.878 | 3.8074 | 1.3099 | 1309.91 | 1.3099 | 1309.91 | 0 | 0 | 4.7121 | 4712.08 | 4.7121 | 4712.08 | 0 | 0 | 2024-08-14 23:43:56 | 0.5935 | 2093.486 | 2093.486 | 24424.23 | Close | 49.52469 |  | 0.0002 | 33.1 | 0 | 0
1388 | 2 | 4 |  | CC Chg | 08:24:18 | 11:31:17 | 155.878 | 3.8077 | 1.3112 | 1311.21 | 1.3112 | 1311.21 | 0 | 0 | 4.717 | 4717.02 | 4.717 | 4717.02 | 0 | 0 | 2024-08-14 23:44:26 | 0.5935 | 4190.2682 | 4190.2682 | 24427.21 | Close | 49.5738 |  | 0 | 33.1 | 0 | 0
1389 | 2 | 4 |  | CC Chg | 08:24:48 | 11:31:47 | 155.878 | 3.808 | 1.3125 | 1312.51 | 1.3125 | 1312.51 | 0 | 0 | 4.722 | 4721.97 | 4.722 | 4721.97 | 0 | 0 | 2024-08-14 23:44:56 | 0.5936 | 4203.8289 | 4203.8289 | 24429.19 | Close | 49.62291 |  | 0 | 33.1 | 0 | 0
1390 | 2 | 4 |  | CC Chg | 08:25:18 | 11:32:17 | 155.878 | 3.8083 | 1.3138 | 1313.81 | 1.3138 | 1313.81 | 0 | 0 | 4.7269 | 4726.92 | 4.7269 | 4726.92 | 0 | 0 | 2024-08-14 23:45:26 | 0.5936 | 4183.031 | 4183.031 | 24431.18 | Close | 49.6721 |  | 0 | 33.1 | 0 | 0
1391 | 2 | 4 |  | CC Chg | 08:25:48 | 11:32:47 | 155.878 | 3.8089 | 1.3151 | 1315.11 | 1.3151 | 1315.11 | 0 | 0 | 4.7319 | 4731.87 | 4.7319 | 4731.87 | 0 | 0 | 2024-08-14 23:45:56 | 0.5937 | 2095.1341 | 2095.1341 | 24435.16 | Close | 49.72121 |  | 0 | 33.1 | 0 | 0
1392 | 2 | 4 |  | CC Chg | 08:26:18 | 11:33:17 | 156.25 | 3.8092 | 1.3164 | 1316.41 | 1.3164 | 1316.41 | 0 | 0 | 4.7368 | 4736.83 | 4.7368 | 4736.83 | 0 | 0 | 2024-08-14 23:46:26 | 0.5952 | 4200.2688 | 4200.2688 | 24378.97 | Close | 49.77044 |  | 0 | 33.1 | 0 | 0
1393 | 2 | 4 |  | CC Chg | 08:26:48 | 11:33:47 | 155.878 | 3.8095 | 1.3177 | 1317.71 | 1.3177 | 1317.71 | 0 | 0 | 4.7418 | 4741.77 | 4.7418 | 4741.77 | 0 | 0 | 2024-08-14 23:46:56 | 0.5938 | 4185.6279 | 4185.6279 | 24438.15 | Close | 49.81949 |  | 0.0002 | 33.1 | 0 | 0
1394 | 2 | 4 |  | CC Chg | 08:27:18 | 11:34:17 | 155.878 | 3.8101 | 1.319 | 1319 | 1.319 | 1319 | 0 | 0 | 4.7467 | 4746.72 | 4.7467 | 4746.72 | 0 | 0 | 2024-08-14 23:47:26 | 0.5939 | 2095.1341 | 2095.1341 | 24443.12 | Close | 49.86861 |  | 0 | 33.1 | 0 | 0
1395 | 2 | 4 |  | CC Chg | 08:27:48 | 11:34:47 | 155.878 | 3.8105 | 1.3203 | 1320.3 | 1.3203 | 1320.3 | 0 | 0 | 4.7517 | 4751.67 | 4.7517 | 4751.67 | 0 | 0 | 2024-08-14 23:47:56 | 0.594 | 4190.2682 | 4190.2682 | 24444.12 | Close | 49.91772 |  | 0.0002 | 33.1 | 0 | 0
1396 | 2 | 4 |  | CC Chg | 08:28:18 | 11:35:17 | 155.878 | 3.8114 | 1.3216 | 1321.6 | 1.3216 | 1321.6 | 0 | 0 | 4.7566 | 4756.63 | 4.7566 | 4756.63 | 0 | 0 | 2024-08-14 23:48:26 | 0.5941 | 1398.8415 | 1398.8415 | 24451.07 | Close | 49.9669 |  | 0 | 33.1 | 0 | 0
1397 | 2 | 4 |  | CC Chg | 08:28:48 | 11:35:47 | 155.878 | 3.8114 | 1.3229 | 1322.9 | 1.3229 | 1322.9 | 0 | 0 | 4.7616 | 4761.58 | 4.7616 | 4761.58 | 0 | 0 | 2024-08-14 23:48:56 | 0.5941 | 0 | 0 | 24450.08 | Close | 50.01601 |  | 0.0002 | 33.1 | 0 | 0
1398 | 2 | 4 |  | CC Chg | 08:29:18 | 11:36:17 | 155.878 | 3.812 | 1.3242 | 1324.2 | 1.3242 | 1324.2 | 0 | 0 | 4.7665 | 4766.53 | 4.7665 | 4766.53 | 0 | 0 | 2024-08-14 23:49:26 | 0.5942 | 2095.1341 | 2095.1341 | 24455.05 | Close | 50.06513 |  | 0 | 33.1 | 0 | 0
1399 | 2 | 4 |  | CC Chg | 08:29:48 | 11:36:47 | 155.878 | 3.8123 | 1.3255 | 1325.5 | 1.3255 | 1325.5 | 0 | 0 | 4.7715 | 4771.49 | 4.7715 | 4771.49 | 0 | 0 | 2024-08-14 23:49:56 | 0.5943 | 4197.4207 | 4197.4207 | 24457.04 | Close | 50.11432 |  | 0 | 33.1 | 0 | 0
1400 | 2 | 4 |  | CC Chg | 08:30:18 | 11:37:17 | 155.878 | 3.8126 | 1.3268 | 1326.8 | 1.3268 | 1326.8 | 0 | 0 | 4.7764 | 4776.44 | 4.7764 | 4776.44 | 0 | 0 | 2024-08-14 23:50:26 | 0.5943 | 4190.2682 | 4190.2682 | 24459.03 | Close | 50.16343 |  | 0 | 33.1 | 0 | 0
1401 | 2 | 4 |  | CC Chg | 08:30:48 | 11:37:47 | 155.878 | 3.8132 | 1.3281 | 1328.1 | 1.3281 | 1328.1 | 0 | 0 | 4.7814 | 4781.4 | 4.7814 | 4781.4 | 0 | 0 | 2024-08-14 23:50:56 | 0.5944 | 2095.1341 | 2095.1341 | 24463 | Close | 50.21254 |  | 0 | 33.1 | 0 | 0
1402 | 2 | 4 |  | CC Chg | 08:31:18 | 11:38:17 | 155.878 | 3.8136 | 1.3294 | 1329.4 | 1.3294 | 1329.4 | 0 | 0 | 4.7864 | 4786.36 | 4.7864 | 4786.36 | 0 | 0 | 2024-08-14 23:51:26 | 0.5944 | 4196.0766 | 4196.0766 | 24464.99 | Close | 50.26172 |  | 0 | 33.1 | 0 | 0
1403 | 2 | 4 |  | CC Chg | 08:31:48 | 11:38:47 | 155.878 | 3.8139 | 1.3307 | 1330.7 | 1.3307 | 1330.7 | 0 | 0 | 4.7913 | 4791.31 | 4.7913 | 4791.31 | 0 | 0 | 2024-08-14 23:51:56 | 0.5945 | 4190.2682 | 4190.2682 | 24466.98 | Close | 50.31084 |  | 0 | 33.1 | 0 | 0
1404 | 2 | 4 |  | CC Chg | 08:32:18 | 11:39:17 | 155.878 | 3.8145 | 1.332 | 1332 | 1.332 | 1332 | 0 | 0 | 4.7963 | 4796.27 | 4.7963 | 4796.27 | 0 | 0 | 2024-08-14 23:52:26 | 0.5946 | 2095.1341 | 2095.1341 | 24470.96 | Close | 50.35995 |  | 0 | 33.1 | 0 | 0
1405 | 2 | 4 |  | CC Chg | 08:32:48 | 11:39:47 | 155.878 | 3.8148 | 1.3333 | 1333.3 | 1.3333 | 1333.3 | 0 | 0 | 4.8012 | 4801.23 | 4.8012 | 4801.23 | 0 | 0 | 2024-08-14 23:52:56 | 0.5946 | 4196.5246 | 4196.5246 | 24471.96 | Close | 50.40913 |  | 0.0002 | 33.2 | 0 | 0
1406 | 2 | 4 |  | CC Chg | 08:33:18 | 11:40:17 | 155.878 | 3.8151 | 1.3346 | 1334.6 | 1.3346 | 1334.6 | 0 | 0 | 4.8062 | 4806.18 | 4.8062 | 4806.18 | 0 | 0 | 2024-08-14 23:53:26 | 0.5947 | 4190.2682 | 4190.2682 | 24473.95 | Close | 50.45824 |  | 0.0002 | 33.1 | 0 | 0
1407 | 2 | 4 |  | CC Chg | 08:33:48 | 11:40:47 | 155.878 | 3.8154 | 1.3359 | 1335.9 | 1.3359 | 1335.9 | 0 | 0 | 4.8111 | 4811.14 | 4.8111 | 4811.14 | 0 | 0 | 2024-08-14 23:53:56 | 0.5947 | 4190.2682 | 4190.2682 | 24476.92 | Close | 50.50736 |  | 0 | 33.1 | 0 | 0
1408 | 2 | 4 |  | CC Chg | 08:34:18 | 11:41:17 | 155.878 | 3.816 | 1.3372 | 1337.2 | 1.3372 | 1337.2 | 0 | 0 | 4.8161 | 4816.1 | 4.8161 | 4816.1 | 0 | 0 | 2024-08-14 23:54:26 | 0.5948 | 2097.5903 | 2097.5903 | 24479.92 | Close | 50.55652 |  | 0.0002 | 33.1 | 0 | 0
1409 | 2 | 4 |  | CC Chg | 08:34:48 | 11:41:47 | 155.878 | 3.8163 | 1.3385 | 1338.5 | 1.3385 | 1338.5 | 0 | 0 | 4.8211 | 4821.06 | 4.8211 | 4821.06 | 0 | 0 | 2024-08-14 23:54:56 | 0.5949 | 4190.2682 | 4190.2682 | 24482.89 | Close | 50.60564 |  | 0 | 33.1 | 0 | 0
1410 | 2 | 4 |  | CC Chg | 08:35:18 | 11:42:17 | 155.878 | 3.8167 | 1.3398 | 1339.8 | 1.3398 | 1339.8 | 0 | 0 | 4.826 | 4826.02 | 4.826 | 4826.02 | 0 | 0 | 2024-08-14 23:55:26 | 0.5949 | 4190.2682 | 4190.2682 | 24484.88 | Close | 50.65475 |  | 0 | 33.1 | 0 | 0
1411 | 2 | 4 |  | CC Chg | 08:35:48 | 11:42:47 | 155.878 | 3.8173 | 1.3411 | 1341.1 | 1.3411 | 1341.1 | 0 | 0 | 4.831 | 4830.98 | 4.831 | 4830.98 | 0 | 0 | 2024-08-14 23:55:56 | 0.595 | 2097.5903 | 2097.5903 | 24488.86 | Close | 50.70392 |  | 0 | 33.1 | 0 | 0
1412 | 2 | 4 |  | CC Chg | 08:36:18 | 11:43:17 | 155.878 | 3.8176 | 1.3424 | 1342.4 | 1.3424 | 1342.4 | 0 | 0 | 4.8359 | 4835.94 | 4.8359 | 4835.94 | 0 | 0 | 2024-08-14 23:56:26 | 0.5951 | 4190.2682 | 4190.2682 | 24489.86 | Close | 50.75303 |  | 0.0002 | 33.1 | 0 | 0
1413 | 2 | 4 |  | CC Chg | 08:36:48 | 11:43:47 | 155.878 | 3.8179 | 1.3437 | 1343.7 | 1.3437 | 1343.7 | 0 | 0 | 4.8409 | 4840.9 | 4.8409 | 4840.9 | 0 | 0 | 2024-08-14 23:56:56 | 0.5951 | 4176.7946 | 4176.7946 | 24492.84 | Close | 50.80214 |  | 0 | 33.1 | 0 | 0
1414 | 2 | 4 |  | CC Chg | 08:37:18 | 11:44:17 | 155.878 | 3.8188 | 1.345 | 1345 | 1.345 | 1345 | 0 | 0 | 4.8459 | 4845.87 | 4.8459 | 4845.87 | 0 | 0 | 2024-08-14 23:57:26 | 0.5953 | 1400.3473 | 1400.3473 | 24498.8 | Close | 50.85133 |  | 0 | 33.1 | 0 | 0
1415 | 2 | 4 |  | CC Chg | 08:37:48 | 11:44:47 | 156.25 | 3.8191 | 1.3463 | 1346.3 | 1.3463 | 1346.3 | 0 | 0 | 4.8508 | 4850.84 | 4.8508 | 4850.84 | 0 | 0 | 2024-08-14 23:57:56 | 0.5967 | 4200.2688 | 4200.2688 | 24442.46 | Close | 50.90055 |  | 0 | 33.1 | 0 | 0
1416 | 2 | 4 |  | CC Chg | 08:38:18 | 11:45:17 | 155.878 | 3.8194 | 1.3476 | 1347.6 | 1.3476 | 1347.6 | 0 | 0 | 4.8558 | 4855.8 | 4.8558 | 4855.8 | 0 | 0 | 2024-08-14 23:58:26 | 0.5954 | 4176.7946 | 4176.7946 | 24502.78 | Close | 50.94967 |  | 0 | 33.1 | 0 | 0
1417 | 2 | 4 |  | CC Chg | 08:38:48 | 11:45:47 | 155.878 | 3.8201 | 1.3489 | 1348.9 | 1.3489 | 1348.9 | 0 | 0 | 4.8608 | 4860.76 | 4.8608 | 4860.76 | 0 | 0 | 2024-08-14 23:58:56 | 0.5955 | 2096.868 | 2096.868 | 24506.76 | Close | 50.99874 |  | 0 | 33.1 | 0 | 0
1418 | 2 | 4 |  | CC Chg | 08:39:18 | 11:46:17 | 155.878 | 3.8204 | 1.3502 | 1350.2 | 1.3502 | 1350.2 | 0 | 0 | 4.8657 | 4865.72 | 4.8657 | 4865.72 | 0 | 0 | 2024-08-14 23:59:26 | 0.5955 | 4176.7946 | 4176.7946 | 24508.75 | Close | 51.04785 |  | 0 | 33.1 | 0 | 0
1419 | 2 | 4 |  | CC Chg | 08:39:48 | 11:46:47 | 155.878 | 3.8207 | 1.3515 | 1351.49 | 1.3515 | 1351.49 | 0 | 0 | 4.8707 | 4870.68 | 4.8707 | 4870.68 | 0 | 0 | 2024-08-14 23:59:56 | 0.5956 | 4203.8289 | 4203.8289 | 24510.73 | Close | 51.09696 |  | 0 | 33.1 | 0 | 0
1420 | 2 | 4 |  | CC Chg | 08:40:18 | 11:47:17 | 156.25 | 3.8213 | 1.3528 | 1352.79 | 1.3528 | 1352.79 | 0 | 0 | 4.8757 | 4875.65 | 4.8757 | 4875.65 | 0 | 0 | 2024-08-15 00:00:27 | 0.5971 | 2093.7652 | 2093.7652 | 24456.35 | Close | 51.14612 |  | 0 | 33.1 | 0 | 0
1421 | 2 | 4 |  | CC Chg | 08:40:48 | 11:47:47 | 155.878 | 3.8216 | 1.3541 | 1354.09 | 1.3541 | 1354.09 | 0 | 0 | 4.8806 | 4880.62 | 4.8806 | 4880.62 | 0 | 0 | 2024-08-15 00:00:57 | 0.5957 | 4203.8289 | 4203.8289 | 24516.7 | Close | 51.19523 |  | 0 | 33.1 | 0 | 0
1422 | 2 | 4 |  | CC Chg | 08:41:18 | 11:48:17 | 155.878 | 3.8219 | 1.3554 | 1355.39 | 1.3554 | 1355.39 | 0 | 0 | 4.8856 | 4885.58 | 4.8856 | 4885.58 | 0 | 0 | 2024-08-15 00:01:27 | 0.5958 | 4176.7946 | 4176.7946 | 24518.69 | Close | 51.24434 |  | 0 | 33.1 | 0 | 0
1423 | 2 | 4 |  | CC Chg | 08:41:48 | 11:48:47 | 155.878 | 3.8222 | 1.3567 | 1356.69 | 1.3567 | 1356.69 | 0 | 0 | 4.8906 | 4890.55 | 4.8906 | 4890.55 | 0 | 0 | 2024-08-15 00:01:57 | 0.5958 | 4196.5246 | 4196.5246 | 24520.68 | Close | 51.29353 |  | 0 | 33.1 | 0 | 0
1424 | 2 | 4 |  | CC Chg | 08:42:18 | 11:49:17 | 156.25 | 3.8229 | 1.358 | 1358 | 1.358 | 1358 | 0 | 0 | 4.8955 | 4895.53 | 4.8955 | 4895.53 | 0 | 0 | 2024-08-15 00:02:27 | 0.5973 | 2100.1344 | 2100.1344 | 24465.29 | Close | 51.34276 |  | 0.0002 | 33.1 | 0 | 0
1425 | 2 | 4 |  | CC Chg | 08:42:48 | 11:49:47 | 155.878 | 3.8232 | 1.3593 | 1359.29 | 1.3593 | 1359.29 | 0 | 0 | 4.9005 | 4900.5 | 4.9005 | 4900.5 | 0 | 0 | 2024-08-15 00:02:57 | 0.5959 | 4190.2682 | 4190.2682 | 24526.65 | Close | 51.39187 |  | 0 | 33.1 | 0 | 0
1426 | 2 | 4 |  | CC Chg | 08:43:18 | 11:50:17 | 155.878 | 3.8235 | 1.3606 | 1360.59 | 1.3606 | 1360.59 | 0 | 0 | 4.9055 | 4905.46 | 4.9055 | 4905.46 | 0 | 0 | 2024-08-15 00:03:27 | 0.596 | 4188.3161 | 4188.3161 | 24528.64 | Close | 51.44096 |  | 0 | 33.1 | 0 | 0
1427 | 2 | 4 |  | CC Chg | 08:43:48 | 11:50:47 | 156.25 | 3.8241 | 1.3619 | 1361.89 | 1.3619 | 1361.89 | 0 | 0 | 4.9104 | 4910.44 | 4.9104 | 4910.44 | 0 | 0 | 2024-08-15 00:03:57 | 0.5975 | 2100.1344 | 2100.1344 | 24474.21 | Close | 51.49019 |  | 0 | 33.1 | 0 | 0
1428 | 2 | 4 |  | CC Chg | 08:44:18 | 11:51:17 | 155.878 | 3.8244 | 1.3632 | 1363.19 | 1.3632 | 1363.19 | 0 | 0 | 4.9154 | 4915.4 | 4.9154 | 4915.4 | 0 | 0 | 2024-08-15 00:04:27 | 0.5961 | 4190.2682 | 4190.2682 | 24534.6 | Close | 51.5393 |  | 0 | 33.1 | 0 | 0
1429 | 2 | 4 |  | CC Chg | 08:44:48 | 11:51:47 | 155.878 | 3.8247 | 1.3645 | 1364.49 | 1.3645 | 1364.49 | 0 | 0 | 4.9204 | 4920.37 | 4.9204 | 4920.37 | 0 | 0 | 2024-08-15 00:04:57 | 0.5962 | 4186.524 | 4186.524 | 24536.59 | Close | 51.58837 |  | 0 | 33.1 | 0 | 0
1430 | 2 | 4 |  | CC Chg | 08:45:18 | 11:52:17 | 155.878 | 3.825 | 1.3658 | 1365.79 | 1.3658 | 1365.79 | 0 | 0 | 4.9253 | 4925.34 | 4.9253 | 4925.34 | 0 | 0 | 2024-08-15 00:05:27 | 0.5962 | 4190.2682 | 4190.2682 | 24538.58 | Close | 51.63748 |  | 0 | 33.1 | 0 | 0
1431 | 2 | 4 |  | CC Chg | 08:45:48 | 11:52:47 | 155.878 | 3.8253 | 1.3671 | 1367.09 | 1.3671 | 1367.09 | 0 | 0 | 4.9303 | 4930.31 | 4.9303 | 4930.31 | 0 | 0 | 2024-08-15 00:05:57 | 0.5963 | 4190.2682 | 4190.2682 | 24540.57 | Close | 51.68659 |  | 0 | 33.1 | 0 | 0
1432 | 2 | 4 |  | CC Chg | 08:46:18 | 11:53:17 | 155.878 | 3.826 | 1.3684 | 1368.39 | 1.3684 | 1368.39 | 0 | 0 | 4.9353 | 4935.28 | 4.9353 | 4935.28 | 0 | 0 | 2024-08-15 00:06:27 | 0.5964 | 2098.2623 | 2098.2623 | 24544.55 | Close | 51.73578 |  | 0 | 33.2 | 0 | 0
1433 | 2 | 4 |  | CC Chg | 08:46:48 | 11:53:47 | 155.878 | 3.8263 | 1.3697 | 1369.69 | 1.3697 | 1369.69 | 0 | 0 | 4.9403 | 4940.25 | 4.9403 | 4940.25 | 0 | 0 | 2024-08-15 00:06:57 | 0.5964 | 4190.2682 | 4190.2682 | 24545.55 | Close | 51.78489 |  | 0.0002 | 33.1 | 0 | 0
1434 | 2 | 4 |  | CC Chg | 08:47:18 | 11:54:17 | 155.878 | 3.8272 | 1.371 | 1370.99 | 1.371 | 1370.99 | 0 | 0 | 4.9452 | 4945.23 | 4.9452 | 4945.23 | 0 | 0 | 2024-08-15 00:07:27 | 0.5966 | 1396.7561 | 1396.7561 | 24551.52 | Close | 51.834 |  | 0.0002 | 33.1 | 0 | 0
1435 | 2 | 4 |  | CC Chg | 08:47:48 | 11:54:47 | 156.25 | 3.8275 | 1.3723 | 1372.29 | 1.3723 | 1372.29 | 0 | 0 | 4.9502 | 4950.2 | 4.9502 | 4950.2 | 0 | 0 | 2024-08-15 00:07:57 | 0.598 | 4197.4207 | 4197.4207 | 24495.05 | Close | 51.88319 |  | 0.0002 | 33.1 | 0 | 0
1436 | 2 | 4 |  | CC Chg | 08:48:18 | 11:55:17 | 155.878 | 3.8278 | 1.3736 | 1373.59 | 1.3736 | 1373.59 | 0 | 0 | 4.9552 | 4955.18 | 4.9552 | 4955.18 | 0 | 0 | 2024-08-15 00:08:27 | 0.5967 | 4190.2682 | 4190.2682 | 24556.48 | Close | 51.93231 |  | 0 | 33.1 | 0 | 0
1437 | 2 | 4 |  | CC Chg | 08:48:48 | 11:55:47 | 155.878 | 3.8281 | 1.3749 | 1374.89 | 1.3749 | 1374.89 | 0 | 0 | 4.9601 | 4960.15 | 4.9601 | 4960.15 | 0 | 0 | 2024-08-15 00:08:57 | 0.5967 | 4190.2682 | 4190.2682 | 24557.48 | Close | 51.98142 |  | 0.0002 | 33.2 | 0 | 0
1438 | 2 | 4 |  | CC Chg | 08:49:18 | 11:56:17 | 155.878 | 3.8287 | 1.3762 | 1376.19 | 1.3762 | 1376.19 | 0 | 0 | 4.9651 | 4965.13 | 4.9651 | 4965.13 | 0 | 0 | 2024-08-15 00:09:27 | 0.5968 | 2097.3663 | 2097.3663 | 24562.45 | Close | 52.03058 |  | 0 | 33.1 | 0 | 0
1439 | 2 | 4 |  | CC Chg | 08:49:48 | 11:56:47 | 155.878 | 3.8291 | 1.3775 | 1377.49 | 1.3775 | 1377.49 | 0 | 0 | 4.9701 | 4970.1 | 4.9701 | 4970.1 | 0 | 0 | 2024-08-15 00:09:57 | 0.5969 | 4190.2682 | 4190.2682 | 24564.44 | Close | 52.07969 |  | 0 | 33.1 | 0 | 0
1440 | 2 | 4 |  | CC Chg | 08:50:18 | 11:57:17 | 155.878 | 3.8294 | 1.3788 | 1378.79 | 1.3788 | 1378.79 | 0 | 0 | 4.9751 | 4975.08 | 4.9751 | 4975.08 | 0 | 0 | 2024-08-15 00:10:27 | 0.5969 | 4190.2682 | 4190.2682 | 24565.44 | Close | 52.1288 |  | 0.0002 | 33.1 | 0 | 0
1441 | 2 | 4 |  | CC Chg | 08:50:48 | 11:57:47 | 155.878 | 3.83 | 1.3801 | 1380.09 | 1.3801 | 1380.09 | 0 | 0 | 4.9801 | 4980.06 | 4.9801 | 4980.06 | 0 | 0 | 2024-08-15 00:10:57 | 0.597 | 2098.9344 | 2098.9344 | 24570.4 | Close | 52.17801 |  | 0 | 33.1 | 0 | 0
1442 | 2 | 4 |  | CC Chg | 08:51:18 | 11:58:17 | 156.25 | 3.8303 | 1.3814 | 1381.39 | 1.3814 | 1381.39 | 0 | 0 | 4.985 | 4985.05 | 4.985 | 4985.05 | 0 | 0 | 2024-08-15 00:11:27 | 0.5985 | 4200.2688 | 4200.2688 | 24513.89 | Close | 52.22723 |  | 0 | 33.1 | 0 | 0
1443 | 2 | 4 |  | CC Chg | 08:51:48 | 11:58:47 | 155.878 | 3.8306 | 1.3827 | 1382.69 | 1.3827 | 1382.69 | 0 | 0 | 4.99 | 4990.02 | 4.99 | 4990.02 | 0 | 0 | 2024-08-15 00:11:57 | 0.5971 | 4190.2682 | 4190.2682 | 24574.38 | Close | 52.27635 |  | 0 | 33.1 | 0 | 0
1444 | 2 | 4 |  | CC Chg | 08:52:18 | 11:59:17 | 155.878 | 3.8309 | 1.384 | 1383.99 | 1.384 | 1383.99 | 0 | 0 | 4.995 | 4994.99 | 4.995 | 4994.99 | 0 | 0 | 2024-08-15 00:12:27 | 0.5972 | 4185.6279 | 4185.6279 | 24576.37 | Close | 52.3254 |  | 0 | 33.1 | 0 | 0
1445 | 2 | 4 |  | CC Chg | 08:52:48 | 11:59:47 | 155.878 | 3.8315 | 1.3853 | 1385.28 | 1.3853 | 1385.28 | 0 | 0 | 5 | 4999.97 | 5 | 4999.97 | 0 | 0 | 2024-08-15 00:12:57 | 0.5973 | 2095.1341 | 2095.1341 | 24580.34 | Close | 52.37451 |  | 0 | 33.1 | 0 | 0
1446 | 2 | 4 |  | CC Chg | 08:53:18 | 12:00:17 | 155.878 | 3.8318 | 1.3866 | 1386.58 | 1.3866 | 1386.58 | 0 | 0 | 5.0049 | 5004.95 | 5.0049 | 5004.95 | 0 | 0 | 2024-08-15 00:13:27 | 0.5973 | 4190.2682 | 4190.2682 | 24581.35 | Close | 52.42363 |  | 0.0002 | 33.2 | 0 | 0
1447 | 2 | 4 |  | CC Chg | 08:53:48 | 12:00:47 | 155.878 | 3.8325 | 1.3879 | 1387.88 | 1.3879 | 1387.88 | 0 | 0 | 5.0099 | 5009.93 | 5.0099 | 5009.93 | 0 | 0 | 2024-08-15 00:13:57 | 0.5974 | 2098.2623 | 2098.2623 | 24586.31 | Close | 52.47281 |  | 0 | 33.1 | 0 | 0
1448 | 2 | 4 |  | CC Chg | 08:54:18 | 12:01:17 | 155.878 | 3.8328 | 1.3892 | 1389.18 | 1.3892 | 1389.18 | 0 | 0 | 5.0149 | 5014.91 | 5.0149 | 5014.91 | 0 | 0 | 2024-08-15 00:14:27 | 0.5974 | 4190.2682 | 4190.2682 | 24588.3 | Close | 52.52192 |  | 0 | 33.1 | 0 | 0
1449 | 2 | 4 |  | CC Chg | 08:54:48 | 12:01:47 | 155.878 | 3.8331 | 1.3905 | 1390.48 | 1.3905 | 1390.48 | 0 | 0 | 5.0199 | 5019.89 | 5.0199 | 5019.89 | 0 | 0 | 2024-08-15 00:14:57 | 0.5975 | 4190.2682 | 4190.2682 | 24590.29 | Close | 52.57103 |  | 0 | 33.1 | 0 | 0
1450 | 2 | 4 |  | CC Chg | 08:55:18 | 12:02:17 | 155.878 | 3.8334 | 1.3918 | 1391.78 | 1.3918 | 1391.78 | 0 | 0 | 5.0249 | 5024.88 | 5.0249 | 5024.88 | 0 | 0 | 2024-08-15 00:15:27 | 0.5975 | 4195.6286 | 4195.6286 | 24592.28 | Close | 52.62021 |  | 0 | 33.1 | 0 | 0
1451 | 2 | 4 |  | CC Chg | 08:55:48 | 12:02:47 | 155.878 | 3.834 | 1.3931 | 1393.08 | 1.3931 | 1393.08 | 0 | 0 | 5.0299 | 5029.86 | 5.0299 | 5029.86 | 0 | 0 | 2024-08-15 00:15:57 | 0.5976 | 2095.1341 | 2095.1341 | 24596.25 | Close | 52.66932 |  | 0 | 33.1 | 0 | 0
1452 | 2 | 4 |  | CC Chg | 08:56:18 | 12:03:17 | 156.25 | 3.8346 | 1.3944 | 1394.38 | 1.3944 | 1394.38 | 0 | 0 | 5.0348 | 5034.85 | 5.0348 | 5034.85 | 0 | 0 | 2024-08-15 00:16:27 | 0.5992 | 2096.7525 | 2096.7525 | 24541.67 | Close | 52.71855 |  | 0 | 33.1 | 0 | 0
1453 | 2 | 4 |  | CC Chg | 08:56:48 | 12:03:47 | 155.878 | 3.8349 | 1.3957 | 1395.68 | 1.3957 | 1395.68 | 0 | 0 | 5.0398 | 5039.82 | 5.0398 | 5039.82 | 0 | 0 | 2024-08-15 00:16:57 | 0.5978 | 4197.3757 | 4197.3757 | 24602.22 | Close | 52.76759 |  | 0 | 33.1 | 0 | 0
1454 | 2 | 4 |  | CC Chg | 08:57:18 | 12:04:17 | 156.25 | 3.8356 | 1.397 | 1396.98 | 1.397 | 1396.98 | 0 | 0 | 5.0448 | 5044.82 | 5.0448 | 5044.82 | 0 | 0 | 2024-08-15 00:17:27 | 0.5993 | 2096.7525 | 2096.7525 | 24547.62 | Close | 52.81681 |  | 0 | 33.1 | 0 | 0
1455 | 2 | 4 |  | CC Chg | 08:57:48 | 12:04:47 | 155.878 | 3.8359 | 1.3983 | 1398.28 | 1.3983 | 1398.28 | 0 | 0 | 5.0498 | 5049.8 | 5.0498 | 5049.8 | 0 | 0 | 2024-08-15 00:17:57 | 0.5979 | 4203.8289 | 4203.8289 | 24608.19 | Close | 52.86593 |  | 0 | 33.1 | 0 | 0
1456 | 2 | 4 |  | CC Chg | 08:58:18 | 12:05:17 | 155.878 | 3.8362 | 1.3996 | 1399.58 | 1.3996 | 1399.58 | 0 | 0 | 5.0548 | 5054.77 | 5.0548 | 5054.77 | 0 | 0 | 2024-08-15 00:18:27 | 0.598 | 4170.3829 | 4170.3829 | 24609.2 | Close | 52.91496 |  | 0.0002 | 33.1 | 0 | 0
1457 | 2 | 4 |  | CC Chg | 08:58:48 | 12:05:47 | 155.878 | 3.8365 | 1.4009 | 1400.88 | 1.4009 | 1400.88 | 0 | 0 | 5.0598 | 5059.76 | 5.0598 | 5059.76 | 0 | 0 | 2024-08-15 00:18:57 | 0.598 | 4190.2682 | 4190.2682 | 24612.17 | Close | 52.96407 |  | 0 | 33.1 | 0 | 0
1458 | 2 | 4 |  | CC Chg | 08:59:18 | 12:06:17 | 155.878 | 3.8371 | 1.4022 | 1402.18 | 1.4022 | 1402.18 | 0 | 0 | 5.0647 | 5064.74 | 5.0647 | 5064.74 | 0 | 0 | 2024-08-15 00:19:27 | 0.5981 | 2095.1341 | 2095.1341 | 24616.15 | Close | 53.01319 |  | 0 | 33.1 | 0 | 0
1459 | 2 | 4 |  | CC Chg | 08:59:48 | 12:06:47 | 155.878 | 3.8374 | 1.4035 | 1403.48 | 1.4035 | 1403.48 | 0 | 0 | 5.0697 | 5069.73 | 5.0697 | 5069.73 | 0 | 0 | 2024-08-15 00:19:57 | 0.5982 | 4192.4924 | 4192.4924 | 24618.14 | Close | 53.06232 |  | 0 | 33.1 | 0 | 0
1460 | 2 | 4 |  | CC Chg | 09:00:18 | 12:07:17 | 155.878 | 3.8377 | 1.4048 | 1404.78 | 1.4048 | 1404.78 | 0 | 0 | 5.0747 | 5074.71 | 5.0747 | 5074.71 | 0 | 0 | 2024-08-15 00:20:27 | 0.5982 | 4190.2682 | 4190.2682 | 24620.13 | Close | 53.11143 |  | 0 | 33.1 | 0 | 0
1461 | 2 | 4 |  | CC Chg | 09:00:48 | 12:07:47 | 155.878 | 3.8384 | 1.4061 | 1406.08 | 1.4061 | 1406.08 | 0 | 0 | 5.0797 | 5079.7 | 5.0797 | 5079.7 | 0 | 0 | 2024-08-15 00:20:57 | 0.5983 | 2098.5188 | 2098.5188 | 24623.11 | Close | 53.16055 |  | 0.0002 | 33.1 | 0 | 0
1462 | 2 | 4 |  | CC Chg | 09:01:18 | 12:08:17 | 155.878 | 3.8387 | 1.4074 | 1407.38 | 1.4074 | 1407.38 | 0 | 0 | 5.0847 | 5084.69 | 5.0847 | 5084.69 | 0 | 0 | 2024-08-15 00:21:27 | 0.5984 | 4180.3514 | 4180.3514 | 24626.09 | Close | 53.2097 |  | 0 | 33.1 | 0 | 0
1463 | 2 | 4 |  | CC Chg | 09:01:48 | 12:08:47 | 155.878 | 3.839 | 1.4087 | 1408.67 | 1.4087 | 1408.67 | 0 | 0 | 5.0897 | 5089.67 | 5.0897 | 5089.67 | 0 | 0 | 2024-08-15 00:21:57 | 0.5984 | 4190.2682 | 4190.2682 | 24628.08 | Close | 53.25881 |  | 0 | 33.2 | 0 | 0
1464 | 2 | 4 |  | CC Chg | 09:02:18 | 12:09:17 | 155.878 | 3.8396 | 1.41 | 1409.97 | 1.41 | 1409.97 | 0 | 0 | 5.0947 | 5094.66 | 5.0947 | 5094.66 | 0 | 0 | 2024-08-15 00:22:27 | 0.5985 | 2095.1341 | 2095.1341 | 24632.06 | Close | 53.30792 |  | 0 | 33.1 | 0 | 0
1465 | 2 | 4 |  | CC Chg | 09:02:48 | 12:09:47 | 155.878 | 3.8399 | 1.4113 | 1411.27 | 1.4113 | 1411.27 | 0 | 0 | 5.0997 | 5099.65 | 5.0997 | 5099.65 | 0 | 0 | 2024-08-15 00:22:57 | 0.5986 | 4193.8364 | 4193.8364 | 24633.06 | Close | 53.35708 |  | 0.0002 | 33.1 | 0 | 0
1466 | 2 | 4 |  | CC Chg | 09:03:18 | 12:10:17 | 155.878 | 3.8402 | 1.4126 | 1412.57 | 1.4126 | 1412.57 | 0 | 0 | 5.1046 | 5104.64 | 5.1046 | 5104.64 | 0 | 0 | 2024-08-15 00:23:27 | 0.5986 | 4190.2682 | 4190.2682 | 24636.04 | Close | 53.40619 |  | 0 | 33.1 | 0 | 0
1467 | 2 | 4 |  | CC Chg | 09:03:48 | 12:10:47 | 155.878 | 3.8405 | 1.4139 | 1413.87 | 1.4139 | 1413.87 | 0 | 0 | 5.1096 | 5109.63 | 5.1096 | 5109.63 | 0 | 0 | 2024-08-15 00:23:57 | 0.5987 | 4190.2682 | 4190.2682 | 24638.02 | Close | 53.4553 |  | 0 | 33.1 | 0 | 0
1468 | 2 | 4 |  | CC Chg | 09:04:18 | 12:11:17 | 156.25 | 3.8411 | 1.4152 | 1415.17 | 1.4152 | 1415.17 | 0 | 0 | 5.1146 | 5114.63 | 5.1146 | 5114.63 | 0 | 0 | 2024-08-15 00:24:27 | 0.6002 | 2098.0383 | 2098.0383 | 24582.35 | Close | 53.50448 |  | 0.0002 | 33.1 | 0 | 0
1469 | 2 | 4 |  | CC Chg | 09:04:48 | 12:11:47 | 156.25 | 3.8415 | 1.4165 | 1416.47 | 1.4165 | 1416.47 | 0 | 0 | 5.1196 | 5119.63 | 5.1196 | 5119.63 | 0 | 0 | 2024-08-15 00:24:57 | 0.6002 | 4200.2688 | 4200.2688 | 24585.32 | Close | 53.55371 |  | 0 | 33.1 | 0 | 0
1470 | 2 | 4 |  | CC Chg | 09:05:18 | 12:12:17 | 155.878 | 3.8421 | 1.4178 | 1417.77 | 1.4178 | 1417.77 | 0 | 0 | 5.1246 | 5124.62 | 5.1246 | 5124.62 | 0 | 0 | 2024-08-15 00:25:27 | 0.5989 | 2095.1341 | 2095.1341 | 24647.97 | Close | 53.60282 |  | 0 | 33.1 | 0 | 0
1471 | 2 | 4 |  | CC Chg | 09:05:48 | 12:12:47 | 155.878 | 3.8427 | 1.4191 | 1419.07 | 1.4191 | 1419.07 | 0 | 0 | 5.1296 | 5129.6 | 5.1296 | 5129.6 | 0 | 0 | 2024-08-15 00:25:57 | 0.599 | 2092.8139 | 2092.8139 | 24651.95 | Close | 53.65188 |  | 0 | 33.1 | 0 | 0
1472 | 2 | 4 |  | CC Chg | 09:06:18 | 12:13:17 | 155.878 | 3.843 | 1.4204 | 1420.37 | 1.4204 | 1420.37 | 0 | 0 | 5.1346 | 5134.6 | 5.1346 | 5134.6 | 0 | 0 | 2024-08-15 00:26:27 | 0.599 | 4190.2682 | 4190.2682 | 24653.93 | Close | 53.70099 |  | 0 | 33.1 | 0 | 0
1473 | 2 | 4 |  | CC Chg | 09:06:48 | 12:13:47 | 155.878 | 3.8433 | 1.4217 | 1421.67 | 1.4217 | 1421.67 | 0 | 0 | 5.1396 | 5139.59 | 5.1396 | 5139.59 | 0 | 0 | 2024-08-15 00:26:57 | 0.5991 | 4190.2682 | 4190.2682 | 24654.94 | Close | 53.7501 |  | 0.0002 | 33.2 | 0 | 0
1474 | 2 | 4 |  | CC Chg | 09:07:18 | 12:14:17 | 155.878 | 3.8439 | 1.423 | 1422.97 | 1.423 | 1422.97 | 0 | 0 | 5.1446 | 5144.58 | 5.1446 | 5144.58 | 0 | 0 | 2024-08-15 00:27:27 | 0.5992 | 2096.4702 | 2096.4702 | 24658.91 | Close | 53.79924 |  | 0.0002 | 33.2 | 0 | 0
1475 | 2 | 4 |  | CC Chg | 09:07:48 | 12:14:47 | 155.878 | 3.8442 | 1.4243 | 1424.27 | 1.4243 | 1424.27 | 0 | 0 | 5.1496 | 5149.58 | 5.1496 | 5149.58 | 0 | 0 | 2024-08-15 00:27:57 | 0.5992 | 4190.2682 | 4190.2682 | 24660.9 | Close | 53.84836 |  | 0.0002 | 33.1 | 0 | 0
1476 | 2 | 4 |  | CC Chg | 09:08:18 | 12:15:17 | 155.878 | 3.8446 | 1.4256 | 1425.57 | 1.4256 | 1425.57 | 0 | 0 | 5.1546 | 5154.57 | 5.1546 | 5154.57 | 0 | 0 | 2024-08-15 00:28:27 | 0.5993 | 4190.2682 | 4190.2682 | 24663.88 | Close | 53.89747 |  | 0 | 33.1 | 0 | 0
1477 | 2 | 4 |  | CC Chg | 09:08:48 | 12:15:47 | 155.878 | 3.8452 | 1.4269 | 1426.87 | 1.4269 | 1426.87 | 0 | 0 | 5.1596 | 5159.57 | 5.1596 | 5159.57 | 0 | 0 | 2024-08-15 00:28:57 | 0.5994 | 2096.9182 | 2096.9182 | 24666.87 | Close | 53.94662 |  | 0.0002 | 33.1 | 0 | 0
1478 | 2 | 4 |  | CC Chg | 09:09:18 | 12:16:17 | 155.878 | 3.8455 | 1.4282 | 1428.17 | 1.4282 | 1428.17 | 0 | 0 | 5.1646 | 5164.57 | 5.1646 | 5164.57 | 0 | 0 | 2024-08-15 00:29:27 | 0.5994 | 4190.2682 | 4190.2682 | 24669.84 | Close | 53.99573 |  | 0 | 33.1 | 0 | 0
1479 | 2 | 4 |  | CC Chg | 09:09:48 | 12:16:47 | 156.25 | 3.8458 | 1.4295 | 1429.47 | 1.4295 | 1429.47 | 0 | 0 | 5.1696 | 5169.57 | 5.1696 | 5169.57 | 0 | 0 | 2024-08-15 00:29:57 | 0.6009 | 4200.2688 | 4200.2688 | 24613.09 | Close | 54.04496 |  | 0 | 33.2 | 0 | 0
1480 | 2 | 4 |  | CC Chg | 09:10:18 | 12:17:17 | 155.878 | 3.8464 | 1.4308 | 1430.76 | 1.4308 | 1430.76 | 0 | 0 | 5.1746 | 5174.56 | 5.1746 | 5174.56 | 0 | 0 | 2024-08-15 00:30:27 | 0.5996 | 2092.3659 | 2092.3659 | 24675.81 | Close | 54.09401 |  | 0 | 33.1 | 0 | 0
1481 | 2 | 4 |  | CC Chg | 09:10:48 | 12:17:47 | 155.878 | 3.8467 | 1.4321 | 1432.06 | 1.4321 | 1432.06 | 0 | 0 | 5.1796 | 5179.56 | 5.1796 | 5179.56 | 0 | 0 | 2024-08-15 00:30:57 | 0.5996 | 4190.2682 | 4190.2682 | 24677.8 | Close | 54.14312 |  | 0 | 33.1 | 0 | 0
1482 | 2 | 4 |  | CC Chg | 09:11:18 | 12:18:17 | 156.25 | 3.847 | 1.4334 | 1433.37 | 1.4334 | 1433.37 | 0 | 0 | 5.1846 | 5184.57 | 5.1846 | 5184.57 | 0 | 0 | 2024-08-15 00:31:27 | 0.6011 | 4200.2688 | 4200.2688 | 24621.03 | Close | 54.19235 |  | 0 | 33.1 | 0 | 0
1483 | 2 | 4 |  | CC Chg | 09:11:48 | 12:18:47 | 155.878 | 3.8477 | 1.4347 | 1434.66 | 1.4347 | 1434.66 | 0 | 0 | 5.1896 | 5189.56 | 5.1896 | 5189.56 | 0 | 0 | 2024-08-15 00:31:57 | 0.5998 | 2092.8139 | 2092.8139 | 24683.77 | Close | 54.24141 |  | 0 | 33.1 | 0 | 0
1484 | 2 | 4 |  | CC Chg | 09:12:18 | 12:19:17 | 155.878 | 3.848 | 1.436 | 1435.96 | 1.436 | 1435.96 | 0 | 0 | 5.1946 | 5194.56 | 5.1946 | 5194.56 | 0 | 0 | 2024-08-15 00:32:27 | 0.5998 | 4190.2682 | 4190.2682 | 24684.77 | Close | 54.29052 |  | 0.0002 | 33.1 | 0 | 0
1485 | 2 | 4 |  | CC Chg | 09:12:48 | 12:19:47 | 155.878 | 3.8483 | 1.4373 | 1437.26 | 1.4373 | 1437.26 | 0 | 0 | 5.1996 | 5199.56 | 5.1996 | 5199.56 | 0 | 0 | 2024-08-15 00:32:57 | 0.5999 | 4176.7946 | 4176.7946 | 24687.75 | Close | 54.33963 |  | 0 | 33.1 | 0 | 0
1486 | 2 | 4 |  | CC Chg | 09:13:18 | 12:20:17 | 156.25 | 3.8489 | 1.4386 | 1438.56 | 1.4386 | 1438.56 | 0 | 0 | 5.2046 | 5204.56 | 5.2046 | 5204.56 | 0 | 0 | 2024-08-15 00:33:27 | 0.6014 | 2101.2033 | 2101.2033 | 24632.93 | Close | 54.3888 |  | 0 | 33.1 | 0 | 0
1487 | 2 | 4 |  | CC Chg | 09:13:48 | 12:20:47 | 155.878 | 3.8492 | 1.4399 | 1439.86 | 1.4399 | 1439.86 | 0 | 0 | 5.2096 | 5209.56 | 5.2096 | 5209.56 | 0 | 0 | 2024-08-15 00:33:57 | 0.6 | 4176.7946 | 4176.7946 | 24693.72 | Close | 54.43791 |  | 0 | 33.1 | 0 | 0
1488 | 2 | 4 |  | CC Chg | 09:14:18 | 12:21:17 | 155.878 | 3.8495 | 1.4412 | 1441.16 | 1.4412 | 1441.16 | 0 | 0 | 5.2146 | 5214.56 | 5.2146 | 5214.56 | 0 | 0 | 2024-08-15 00:34:27 | 0.6001 | 4203.8289 | 4203.8289 | 24695.7 | Close | 54.48703 |  | 0 | 33.1 | 0 | 0
1489 | 2 | 4 |  | CC Chg | 09:14:48 | 12:21:47 | 156.25 | 3.8504 | 1.4425 | 1442.46 | 1.4425 | 1442.46 | 0 | 0 | 5.2196 | 5219.57 | 5.2196 | 5219.57 | 0 | 0 | 2024-08-15 00:34:57 | 0.6016 | 1399.1402 | 1399.1402 | 24642.85 | Close | 54.53622 |  | 0 | 33.1 | 0 | 0
1490 | 2 | 4 |  | CC Chg | 09:15:18 | 12:22:17 | 156.25 | 3.8508 | 1.4438 | 1443.76 | 1.4438 | 1443.76 | 0 | 0 | 5.2246 | 5224.59 | 5.2246 | 5224.59 | 0 | 0 | 2024-08-15 00:35:27 | 0.6017 | 4200.2688 | 4200.2688 | 24643.85 | Close | 54.58545 |  | 0.0002 | 33.1 | 0 | 0
1491 | 2 | 4 |  | CC Chg | 09:15:48 | 12:22:47 | 155.878 | 3.8511 | 1.4451 | 1445.06 | 1.4451 | 1445.06 | 0 | 0 | 5.2296 | 5229.59 | 5.2296 | 5229.59 | 0 | 0 | 2024-08-15 00:35:57 | 0.6003 | 4190.2682 | 4190.2682 | 24705.64 | Close | 54.63456 |  | 0 | 33.1 | 0 | 0
1492 | 2 | 4 |  | CC Chg | 09:16:18 | 12:23:17 | 155.878 | 3.8517 | 1.4464 | 1446.36 | 1.4464 | 1446.36 | 0 | 0 | 5.2346 | 5234.59 | 5.2346 | 5234.59 | 0 | 0 | 2024-08-15 00:36:27 | 0.6004 | 2093.262 | 2093.262 | 24708.63 | Close | 54.68363 |  | 0.0002 | 33.1 | 0 | 0
1493 | 2 | 4 |  | CC Chg | 09:16:48 | 12:23:47 | 156.25 | 3.852 | 1.4477 | 1447.66 | 1.4477 | 1447.66 | 0 | 0 | 5.2396 | 5239.6 | 5.2396 | 5239.6 | 0 | 0 | 2024-08-15 00:36:57 | 0.6019 | 4200.2688 | 4200.2688 | 24651.79 | Close | 54.73286 |  | 0.0002 | 33.1 | 0 | 0
1494 | 2 | 4 |  | CC Chg | 09:17:18 | 12:24:17 | 155.878 | 3.8523 | 1.449 | 1448.96 | 1.449 | 1448.96 | 0 | 0 | 5.2446 | 5244.61 | 5.2446 | 5244.61 | 0 | 0 | 2024-08-15 00:37:27 | 0.6005 | 4176.7946 | 4176.7946 | 24713.6 | Close | 54.78197 |  | 0 | 33.1 | 0 | 0
1495 | 2 | 4 |  | CC Chg | 09:17:48 | 12:24:47 | 155.878 | 3.8529 | 1.4503 | 1450.26 | 1.4503 | 1450.26 | 0 | 0 | 5.2496 | 5249.61 | 5.2496 | 5249.61 | 0 | 0 | 2024-08-15 00:37:57 | 0.6006 | 2093.038 | 2093.038 | 24717.58 | Close | 54.83103 |  | 0 | 33.1 | 0 | 0
1496 | 2 | 4 |  | CC Chg | 09:18:18 | 12:25:17 | 155.878 | 3.8532 | 1.4516 | 1451.56 | 1.4516 | 1451.56 | 0 | 0 | 5.2546 | 5254.61 | 5.2546 | 5254.61 | 0 | 0 | 2024-08-15 00:38:27 | 0.6006 | 4190.2682 | 4190.2682 | 24718.58 | Close | 54.88014 |  | 0.0002 | 33.2 | 0 | 0
1497 | 2 | 4 |  | CC Chg | 09:18:48 | 12:25:47 | 155.878 | 3.8535 | 1.4529 | 1452.86 | 1.4529 | 1452.86 | 0 | 0 | 5.2596 | 5259.62 | 5.2596 | 5259.62 | 0 | 0 | 2024-08-15 00:38:57 | 0.6007 | 4203.8289 | 4203.8289 | 24721.55 | Close | 54.92926 |  | 0 | 33.1 | 0 | 0
1498 | 2 | 4 |  | CC Chg | 09:19:18 | 12:26:17 | 155.878 | 3.8542 | 1.4542 | 1454.16 | 1.4542 | 1454.16 | 0 | 0 | 5.2646 | 5264.63 | 5.2646 | 5264.63 | 0 | 0 | 2024-08-15 00:39:27 | 0.6008 | 2095.1071 | 2095.1071 | 24725.54 | Close | 54.97845 |  | 0 | 33.1 | 0 | 0
1499 | 2 | 4 |  | CC Chg | 09:19:48 | 12:26:47 | 156.25 | 3.8545 | 1.4555 | 1455.46 | 1.4555 | 1455.46 | 0 | 0 | 5.2696 | 5269.65 | 5.2696 | 5269.65 | 0 | 0 | 2024-08-15 00:39:57 | 0.6023 | 4200.2688 | 4200.2688 | 24667.67 | Close | 55.02768 |  | 0.0002 | 33.2 | 0 | 0
1500 | 2 | 4 |  | CC Chg | 09:20:18 | 12:27:17 | 155.878 | 3.8551 | 1.4568 | 1456.76 | 1.4568 | 1456.76 | 0 | 0 | 5.2747 | 5274.66 | 5.2747 | 5274.66 | 0 | 0 | 2024-08-15 00:40:27 | 0.6009 | 2095.1341 | 2095.1341 | 24731.5 | Close | 55.07679 |  | 0 | 33.2 | 0 | 0
1501 | 2 | 4 |  | CC Chg | 09:20:48 | 12:27:47 | 156.25 | 3.8554 | 1.4581 | 1458.06 | 1.4581 | 1458.06 | 0 | 0 | 5.2797 | 5279.66 | 5.2797 | 5279.66 | 0 | 0 | 2024-08-15 00:40:57 | 0.6024 | 4185.1799 | 4185.1799 | 24673.62 | Close | 55.12584 |  | 0.0002 | 33.1 | 0 | 0
1502 | 2 | 4 |  | CC Chg | 09:21:18 | 12:28:17 | 155.878 | 3.8557 | 1.4594 | 1459.36 | 1.4594 | 1459.36 | 0 | 0 | 5.2847 | 5284.67 | 5.2847 | 5284.67 | 0 | 0 | 2024-08-15 00:41:27 | 0.601 | 4190.2682 | 4190.2682 | 24734.49 | Close | 55.17495 |  | 0.0002 | 33.1 | 0 | 0
1503 | 2 | 4 |  | CC Chg | 09:21:48 | 12:28:47 | 155.878 | 3.8563 | 1.4607 | 1460.65 | 1.4607 | 1460.65 | 0 | 0 | 5.2897 | 5289.68 | 5.2897 | 5289.68 | 0 | 0 | 2024-08-15 00:41:57 | 0.6011 | 2095.1341 | 2095.1341 | 24738.47 | Close | 55.22406 |  | 0.0002 | 33.1 | 0 | 0
1504 | 2 | 4 |  | CC Chg | 09:22:18 | 12:29:17 | 156.25 | 3.8566 | 1.462 | 1461.96 | 1.462 | 1461.96 | 0 | 0 | 5.2947 | 5294.69 | 5.2947 | 5294.69 | 0 | 0 | 2024-08-15 00:42:27 | 0.6026 | 4195.6286 | 4195.6286 | 24682.54 | Close | 55.27324 |  | 0 | 33.1 | 0 | 0
1505 | 2 | 4 |  | CC Chg | 09:22:48 | 12:29:47 | 155.878 | 3.857 | 1.4633 | 1463.25 | 1.4633 | 1463.25 | 0 | 0 | 5.2997 | 5299.7 | 5.2997 | 5299.7 | 0 | 0 | 2024-08-15 00:42:57 | 0.6012 | 4190.2682 | 4190.2682 | 24742.45 | Close | 55.32235 |  | 0.0002 | 33.1 | 0 | 0
1506 | 2 | 4 |  | CC Chg | 09:23:18 | 12:30:17 | 156.25 | 3.8576 | 1.4646 | 1464.56 | 1.4646 | 1464.56 | 0 | 0 | 5.3047 | 5304.72 | 5.3047 | 5304.72 | 0 | 0 | 2024-08-15 00:43:27 | 0.6027 | 2100.1344 | 2100.1344 | 24688.49 | Close | 55.37158 |  | 0 | 33.1 | 0 | 0
1507 | 2 | 4 |  | CC Chg | 09:23:48 | 12:30:47 | 155.878 | 3.8579 | 1.4659 | 1465.85 | 1.4659 | 1465.85 | 0 | 0 | 5.3097 | 5309.73 | 5.3097 | 5309.73 | 0 | 0 | 2024-08-15 00:43:57 | 0.6014 | 4185.6279 | 4185.6279 | 24748.41 | Close | 55.42063 |  | 0.0002 | 33.1 | 0 | 0
1508 | 2 | 4 |  | CC Chg | 09:24:18 | 12:31:17 | 156.25 | 3.8588 | 1.4672 | 1467.16 | 1.4672 | 1467.16 | 0 | 0 | 5.3148 | 5314.75 | 5.3148 | 5314.75 | 0 | 0 | 2024-08-15 00:44:27 | 0.6029 | 1400.0896 | 1400.0896 | 24696.43 | Close | 55.46986 |  | 0 | 33.1 | 0 | 0
1509 | 2 | 4 |  | CC Chg | 09:24:48 | 12:31:47 | 155.878 | 3.8591 | 1.4685 | 1468.45 | 1.4685 | 1468.45 | 0 | 0 | 5.3198 | 5319.77 | 5.3198 | 5319.77 | 0 | 0 | 2024-08-15 00:44:57 | 0.6016 | 4190.2682 | 4190.2682 | 24757.36 | Close | 55.51897 |  | 0 | 33.1 | 0 | 0
1510 | 2 | 4 |  | CC Chg | 09:25:18 | 12:32:17 | 155.878 | 3.8594 | 1.4698 | 1469.75 | 1.4698 | 1469.75 | 0 | 0 | 5.3248 | 5324.77 | 5.3248 | 5324.77 | 0 | 0 | 2024-08-15 00:45:27 | 0.6016 | 4186.972 | 4186.972 | 24758.36 | Close | 55.56805 |  | 0.0002 | 33.1 | 0 | 0
1511 | 2 | 4 |  | CC Chg | 09:25:48 | 12:32:47 | 156.25 | 3.8597 | 1.4711 | 1471.05 | 1.4711 | 1471.05 | 0 | 0 | 5.3298 | 5329.8 | 5.3298 | 5329.8 | 0 | 0 | 2024-08-15 00:45:57 | 0.6031 | 4200.2688 | 4200.2688 | 24701.4 | Close | 55.61728 |  | 0.0002 | 33.1 | 0 | 0
1512 | 2 | 4 |  | CC Chg | 09:26:18 | 12:33:17 | 155.878 | 3.8604 | 1.4724 | 1472.35 | 1.4724 | 1472.35 | 0 | 0 | 5.3348 | 5334.81 | 5.3348 | 5334.81 | 0 | 0 | 2024-08-15 00:46:27 | 0.6017 | 2095.1341 | 2095.1341 | 24765.31 | Close | 55.66639 |  | 0 | 33.1 | 0 | 0
1513 | 2 | 4 |  | CC Chg | 09:26:48 | 12:33:47 | 155.878 | 3.8607 | 1.4737 | 1473.65 | 1.4737 | 1473.65 | 0 | 0 | 5.3398 | 5339.83 | 5.3398 | 5339.83 | 0 | 0 | 2024-08-15 00:46:57 | 0.6018 | 4186.524 | 4186.524 | 24767.3 | Close | 55.71546 |  | 0 | 33.1 | 0 | 0
1514 | 2 | 4 |  | CC Chg | 09:27:18 | 12:34:17 | 156.25 | 3.8613 | 1.475 | 1474.95 | 1.475 | 1474.95 | 0 | 0 | 5.3449 | 5344.85 | 5.3449 | 5344.85 | 0 | 0 | 2024-08-15 00:47:27 | 0.6033 | 2100.1344 | 2100.1344 | 24712.3 | Close | 55.76468 |  | 0 | 33.1 | 0 | 0
1515 | 2 | 4 |  | CC Chg | 09:27:48 | 12:34:47 | 156.25 | 3.8616 | 1.4763 | 1476.26 | 1.4763 | 1476.26 | 0 | 0 | 5.3499 | 5349.88 | 5.3499 | 5349.88 | 0 | 0 | 2024-08-15 00:47:57 | 0.6034 | 4200.2688 | 4200.2688 | 24714.28 | Close | 55.81391 |  | 0 | 33.1 | 0 | 0
1516 | 2 | 4 |  | CC Chg | 09:28:18 | 12:35:17 | 155.878 | 3.8622 | 1.4776 | 1477.55 | 1.4776 | 1477.55 | 0 | 0 | 5.3549 | 5354.88 | 5.3549 | 5354.88 | 0 | 0 | 2024-08-15 00:48:27 | 0.602 | 2088.4857 | 2088.4857 | 24777.24 | Close | 55.86287 |  | 0 | 33.1 | 0 | 0
1517 | 2 | 4 |  | CC Chg | 09:28:48 | 12:35:47 | 155.878 | 3.8625 | 1.4788 | 1478.85 | 1.4788 | 1478.85 | 0 | 0 | 5.3599 | 5359.9 | 5.3599 | 5359.9 | 0 | 0 | 2024-08-15 00:48:57 | 0.6021 | 4190.2682 | 4190.2682 | 24778.24 | Close | 55.91198 |  | 0.0002 | 33.1 | 0 | 0
1518 | 2 | 4 |  | CC Chg | 09:29:18 | 12:36:17 | 155.878 | 3.8632 | 1.4801 | 1480.15 | 1.4801 | 1480.15 | 0 | 0 | 5.3649 | 5364.92 | 5.3649 | 5364.92 | 0 | 0 | 2024-08-15 00:49:27 | 0.6022 | 2095.1341 | 2095.1341 | 24783.21 | Close | 55.96109 |  | 0 | 33.1 | 0 | 0
1519 | 2 | 4 |  | CC Chg | 09:29:48 | 12:36:47 | 155.878 | 3.8635 | 1.4814 | 1481.45 | 1.4814 | 1481.45 | 0 | 0 | 5.3699 | 5369.94 | 5.3699 | 5369.94 | 0 | 0 | 2024-08-15 00:49:57 | 0.6022 | 4195.1805 | 4195.1805 | 24785.2 | Close | 56.01026 |  | 0 | 33.2 | 0 | 0
1520 | 2 | 4 |  | CC Chg | 09:30:18 | 12:37:17 | 155.878 | 3.8638 | 1.4827 | 1482.75 | 1.4827 | 1482.75 | 0 | 0 | 5.375 | 5374.96 | 5.375 | 5374.96 | 0 | 0 | 2024-08-15 00:50:27 | 0.6023 | 4190.2682 | 4190.2682 | 24787.19 | Close | 56.05937 |  | 0 | 33.1 | 0 | 0
1521 | 2 | 4 |  | CC Chg | 09:30:48 | 12:37:47 | 155.878 | 3.8644 | 1.484 | 1484.05 | 1.484 | 1484.05 | 0 | 0 | 5.38 | 5379.98 | 5.38 | 5379.98 | 0 | 0 | 2024-08-15 00:50:57 | 0.6024 | 2095.1341 | 2095.1341 | 24791.16 | Close | 56.10849 |  | 0 | 33.1 | 0 | 0
1522 | 2 | 4 |  | CC Chg | 09:31:18 | 12:38:17 | 155.878 | 3.8647 | 1.4853 | 1485.35 | 1.4853 | 1485.35 | 0 | 0 | 5.385 | 5385 | 5.385 | 5385 | 0 | 0 | 2024-08-15 00:51:27 | 0.6024 | 4195.1805 | 4195.1805 | 24792.17 | Close | 56.15765 |  | 0.0002 | 33.1 | 0 | 0
1523 | 2 | 4 |  | CC Chg | 09:31:48 | 12:38:47 | 155.878 | 3.865 | 1.4866 | 1486.65 | 1.4866 | 1486.65 | 0 | 0 | 5.39 | 5390.02 | 5.39 | 5390.02 | 0 | 0 | 2024-08-15 00:51:57 | 0.6025 | 4176.7946 | 4176.7946 | 24795.15 | Close | 56.20677 |  | 0 | 33.1 | 0 | 0
1524 | 2 | 4 |  | CC Chg | 09:32:18 | 12:39:17 | 155.878 | 3.8656 | 1.4879 | 1487.95 | 1.4879 | 1487.95 | 0 | 0 | 5.395 | 5395.05 | 5.395 | 5395.05 | 0 | 0 | 2024-08-15 00:52:27 | 0.6026 | 2098.5188 | 2098.5188 | 24799.12 | Close | 56.25588 |  | 0 | 33.1 | 0 | 0
1525 | 2 | 4 |  | CC Chg | 09:32:48 | 12:39:47 | 155.878 | 3.8659 | 1.4892 | 1489.25 | 1.4892 | 1489.25 | 0 | 0 | 5.4001 | 5400.07 | 5.4001 | 5400.07 | 0 | 0 | 2024-08-15 00:52:57 | 0.6026 | 4181.2446 | 4181.2446 | 24801.11 | Close | 56.30504 |  | 0 | 33.1 | 0 | 0
1526 | 2 | 4 |  | CC Chg | 09:33:18 | 12:40:17 | 155.878 | 3.8669 | 1.4905 | 1490.54 | 1.4905 | 1490.54 | 0 | 0 | 5.4051 | 5405.1 | 5.4051 | 5405.1 | 0 | 0 | 2024-08-15 00:53:27 | 0.6028 | 1396.7561 | 1396.7561 | 24807.08 | Close | 56.35415 |  | 0 | 33.1 | 0 | 0
1527 | 2 | 4 |  | CC Chg | 09:33:48 | 12:40:47 | 155.878 | 3.8672 | 1.4918 | 1491.84 | 1.4918 | 1491.84 | 0 | 0 | 5.4101 | 5410.12 | 5.4101 | 5410.12 | 0 | 0 | 2024-08-15 00:53:57 | 0.6028 | 4190.2682 | 4190.2682 | 24809.07 | Close | 56.40327 |  | 0 | 33.1 | 0 | 0
1528 | 2 | 4 |  | CC Chg | 09:34:18 | 12:41:17 | 155.878 | 3.8678 | 1.4931 | 1493.14 | 1.4931 | 1493.14 | 0 | 0 | 5.4151 | 5415.15 | 5.4151 | 5415.15 | 0 | 0 | 2024-08-15 00:54:27 | 0.6029 | 2097.5903 | 2097.5903 | 24813.05 | Close | 56.45243 |  | 0 | 33.1 | 0 | 0
1529 | 2 | 4 |  | CC Chg | 09:34:48 | 12:41:47 | 155.878 | 3.8681 | 1.4944 | 1494.44 | 1.4944 | 1494.44 | 0 | 0 | 5.4202 | 5420.17 | 5.4202 | 5420.17 | 0 | 0 | 2024-08-15 00:54:57 | 0.603 | 4190.2682 | 4190.2682 | 24815.03 | Close | 56.50155 |  | 0 | 33.1 | 0 | 0
1530 | 2 | 4 |  | CC Chg | 09:35:18 | 12:42:17 | 156.25 | 3.8687 | 1.4957 | 1495.75 | 1.4957 | 1495.75 | 0 | 0 | 5.4252 | 5425.21 | 5.4252 | 5425.21 | 0 | 0 | 2024-08-15 00:55:27 | 0.6045 | 2100.1344 | 2100.1344 | 24759.92 | Close | 56.55077 |  | 0 | 33.2 | 0 | 0
1531 | 2 | 4 |  | CC Chg | 09:35:48 | 12:42:47 | 155.878 | 3.869 | 1.497 | 1497.04 | 1.497 | 1497.04 | 0 | 0 | 5.4302 | 5430.23 | 5.4302 | 5430.23 | 0 | 0 | 2024-08-15 00:55:57 | 0.6031 | 4186.524 | 4186.524 | 24819.03 | Close | 56.59984 |  | 0.0003 | 33.1 | 0 | 0
1532 | 2 | 4 |  | CC Chg | 09:36:18 | 12:43:17 | 155.878 | 3.8697 | 1.4983 | 1498.34 | 1.4983 | 1498.34 | 0 | 0 | 5.4353 | 5435.26 | 5.4353 | 5435.26 | 0 | 0 | 2024-08-15 00:56:27 | 0.6032 | 2095.1341 | 2095.1341 | 24824.98 | Close | 56.64895 |  | 0 | 33.1 | 0 | 0
1533 | 2 | 4 |  | CC Chg | 09:36:48 | 12:43:47 | 155.878 | 3.87 | 1.4996 | 1499.64 | 1.4996 | 1499.64 | 0 | 0 | 5.4403 | 5440.28 | 5.4403 | 5440.28 | 0 | 0 | 2024-08-15 00:56:57 | 0.6032 | 4190.2682 | 4190.2682 | 24826.97 | Close | 56.69807 |  | 0 | 33.2 | 0 | 0
1534 | 2 | 4 |  | CC Chg | 09:37:18 | 12:44:17 | 155.878 | 3.8706 | 1.5009 | 1500.94 | 1.5009 | 1500.94 | 0 | 0 | 5.4453 | 5445.32 | 5.4453 | 5445.32 | 0 | 0 | 2024-08-15 00:57:27 | 0.6033 | 2098.7103 | 2098.7103 | 24830.94 | Close | 56.74726 |  | 0 | 33.1 | 0 | 0
1535 | 2 | 4 |  | CC Chg | 09:37:48 | 12:44:47 | 155.878 | 3.8709 | 1.5022 | 1502.24 | 1.5022 | 1502.24 | 0 | 0 | 5.4503 | 5450.35 | 5.4503 | 5450.35 | 0 | 0 | 2024-08-15 00:57:57 | 0.6034 | 4190.2682 | 4190.2682 | 24832.93 | Close | 56.79637 |  | 0 | 33.1 | 0 | 0
1536 | 2 | 4 |  | CC Chg | 09:38:18 | 12:45:17 | 155.878 | 3.8715 | 1.5035 | 1503.54 | 1.5035 | 1503.54 | 0 | 0 | 5.4554 | 5455.38 | 5.4554 | 5455.38 | 0 | 0 | 2024-08-15 00:58:27 | 0.6035 | 2095.1341 | 2095.1341 | 24836.91 | Close | 56.84548 |  | 0 | 33.1 | 0 | 0
1537 | 2 | 4 |  | CC Chg | 09:38:48 | 12:45:47 | 156.25 | 3.8718 | 1.5048 | 1504.84 | 1.5048 | 1504.84 | 0 | 0 | 5.4604 | 5460.42 | 5.4604 | 5460.42 | 0 | 0 | 2024-08-15 00:58:57 | 0.605 | 4196.9726 | 4196.9726 | 24779.76 | Close | 56.89467 |  | 0 | 33.1 | 0 | 0
1538 | 2 | 4 |  | CC Chg | 09:39:18 | 12:46:17 | 155.878 | 3.8725 | 1.5061 | 1506.14 | 1.5061 | 1506.14 | 0 | 0 | 5.4654 | 5465.45 | 5.4654 | 5465.45 | 0 | 0 | 2024-08-15 00:59:27 | 0.6036 | 2095.1341 | 2095.1341 | 24841.89 | Close | 56.94379 |  | 0.0002 | 33.1 | 0 | 0
1539 | 2 | 4 |  | CC Chg | 09:39:48 | 12:46:47 | 155.878 | 3.8728 | 1.5074 | 1507.44 | 1.5074 | 1507.44 | 0 | 0 | 5.4705 | 5470.48 | 5.4705 | 5470.48 | 0 | 0 | 2024-08-15 00:59:57 | 0.6037 | 4190.2682 | 4190.2682 | 24843.88 | Close | 56.9929 |  | 0.0002 | 33.1 | 0 | 0
1540 | 2 | 4 |  | CC Chg | 09:40:18 | 12:47:17 | 155.878 | 3.8734 | 1.5087 | 1508.74 | 1.5087 | 1508.74 | 0 | 0 | 5.4755 | 5475.51 | 5.4755 | 5475.51 | 0 | 0 | 2024-08-15 01:00:27 | 0.6038 | 2098.7103 | 2098.7103 | 24848.84 | Close | 57.04209 |  | 0 | 33.1 | 0 | 0
1541 | 2 | 4 |  | CC Chg | 09:40:48 | 12:47:47 | 155.878 | 3.8737 | 1.51 | 1510.04 | 1.51 | 1510.04 | 0 | 0 | 5.4805 | 5480.55 | 5.4805 | 5480.55 | 0 | 0 | 2024-08-15 01:00:57 | 0.6038 | 4190.2682 | 4190.2682 | 24850.83 | Close | 57.09121 |  | 0 | 33.1 | 0 | 0
1542 | 2 | 4 |  | CC Chg | 09:41:18 | 12:48:17 | 155.878 | 3.8746 | 1.5113 | 1511.34 | 1.5113 | 1511.34 | 0 | 0 | 5.4856 | 5485.58 | 5.4856 | 5485.58 | 0 | 0 | 2024-08-15 01:01:27 | 0.604 | 1396.7561 | 1396.7561 | 24856.8 | Close | 57.14032 |  | 0 | 33.1 | 0 | 0
1543 | 2 | 4 |  | CC Chg | 09:41:48 | 12:48:47 | 155.878 | 3.8749 | 1.5126 | 1512.64 | 1.5126 | 1512.64 | 0 | 0 | 5.4906 | 5490.62 | 5.4906 | 5490.62 | 0 | 0 | 2024-08-15 01:01:57 | 0.604 | 4197.4207 | 4197.4207 | 24858.79 | Close | 57.18951 |  | 0 | 33.1 | 0 | 0
1544 | 2 | 4 |  | CC Chg | 09:42:18 | 12:49:17 | 155.878 | 3.8756 | 1.5139 | 1513.94 | 1.5139 | 1513.94 | 0 | 0 | 5.4957 | 5495.65 | 5.4957 | 5495.65 | 0 | 0 | 2024-08-15 01:02:27 | 0.6041 | 2095.1341 | 2095.1341 | 24862.76 | Close | 57.23862 |  | 0 | 33.1 | 0 | 0
1545 | 2 | 4 |  | CC Chg | 09:42:48 | 12:49:47 | 156.25 | 3.8759 | 1.5152 | 1515.24 | 1.5152 | 1515.24 | 0 | 0 | 5.5007 | 5500.7 | 5.5007 | 5500.7 | 0 | 0 | 2024-08-15 01:02:57 | 0.6056 | 4200.2688 | 4200.2688 | 24805.56 | Close | 57.28785 |  | 0 | 33.1 | 0 | 0
1546 | 2 | 4 |  | CC Chg | 09:43:18 | 12:50:17 | 155.878 | 3.8765 | 1.5165 | 1516.54 | 1.5165 | 1516.54 | 0 | 0 | 5.5057 | 5505.73 | 5.5057 | 5505.73 | 0 | 0 | 2024-08-15 01:03:27 | 0.6043 | 2093.038 | 2093.038 | 24868.73 | Close | 57.33692 |  | 0 | 33.1 | 0 | 0
1547 | 2 | 4 |  | CC Chg | 09:43:48 | 12:50:47 | 155.878 | 3.8771 | 1.5178 | 1517.84 | 1.5178 | 1517.84 | 0 | 0 | 5.5108 | 5510.77 | 5.5108 | 5510.77 | 0 | 0 | 2024-08-15 01:03:57 | 0.6044 | 2095.1341 | 2095.1341 | 24872.71 | Close | 57.38603 |  | 0 | 33.2 | 0 | 0
1548 | 2 | 4 |  | CC Chg | 09:44:18 | 12:51:17 | 155.878 | 3.8774 | 1.5191 | 1519.14 | 1.5191 | 1519.14 | 0 | 0 | 5.5158 | 5515.8 | 5.5158 | 5515.8 | 0 | 0 | 2024-08-15 01:04:27 | 0.6044 | 4190.2682 | 4190.2682 | 24873.71 | Close | 57.43514 |  | 0.0002 | 33.1 | 0 | 0
1549 | 2 | 4 |  | CC Chg | 09:44:48 | 12:51:47 | 155.878 | 3.8777 | 1.5204 | 1520.44 | 1.5204 | 1520.44 | 0 | 0 | 5.5209 | 5520.85 | 5.5209 | 5520.85 | 0 | 0 | 2024-08-15 01:04:57 | 0.6045 | 4198.3167 | 4198.3167 | 24876.69 | Close | 57.48434 |  | 0 | 33.1 | 0 | 0
1550 | 2 | 4 |  | CC Chg | 09:45:18 | 12:52:17 | 155.878 | 3.8783 | 1.5217 | 1521.74 | 1.5217 | 1521.74 | 0 | 0 | 5.5259 | 5525.89 | 5.5259 | 5525.89 | 0 | 0 | 2024-08-15 01:05:27 | 0.6045 | 2095.1341 | 2095.1341 | 24880.66 | Close | 57.53346 |  | 0 | 33.1 | 0 | 0
1551 | 2 | 4 |  | CC Chg | 09:45:48 | 12:52:47 | 155.878 | 3.879 | 1.523 | 1523.04 | 1.523 | 1523.04 | 0 | 0 | 5.5309 | 5530.93 | 5.5309 | 5530.93 | 0 | 0 | 2024-08-15 01:05:57 | 0.6046 | 2095.1341 | 2095.1341 | 24884.64 | Close | 57.58257 |  | 0 | 33.1 | 0 | 0
1552 | 2 | 4 |  | CC Chg | 09:46:18 | 12:53:17 | 156.25 | 3.8793 | 1.5243 | 1524.34 | 1.5243 | 1524.34 | 0 | 0 | 5.536 | 5535.97 | 5.536 | 5535.97 | 0 | 0 | 2024-08-15 01:06:27 | 0.6061 | 4196.5246 | 4196.5246 | 24827.38 | Close | 57.63175 |  | 0 | 33.1 | 0 | 0
1553 | 2 | 4 |  | CC Chg | 09:46:48 | 12:53:47 | 156.25 | 3.8799 | 1.5256 | 1525.64 | 1.5256 | 1525.64 | 0 | 0 | 5.541 | 5541.02 | 5.541 | 5541.02 | 0 | 0 | 2024-08-15 01:06:57 | 0.6062 | 2100.1344 | 2100.1344 | 24831.35 | Close | 57.68098 |  | 0 | 33.1 | 0 | 0
1554 | 2 | 4 |  | CC Chg | 09:47:18 | 12:54:17 | 156.25 | 3.8802 | 1.5269 | 1526.94 | 1.5269 | 1526.94 | 0 | 0 | 5.5461 | 5546.08 | 5.5461 | 5546.08 | 0 | 0 | 2024-08-15 01:07:27 | 0.6063 | 4200.2688 | 4200.2688 | 24833.33 | Close | 57.73021 |  | 0 | 33.1 | 0 | 0
1555 | 2 | 4 |  | CC Chg | 09:47:48 | 12:54:47 | 155.878 | 3.8808 | 1.5282 | 1528.24 | 1.5282 | 1528.24 | 0 | 0 | 5.5511 | 5551.1 | 5.5511 | 5551.1 | 0 | 0 | 2024-08-15 01:07:57 | 0.6049 | 2084.8989 | 2084.8989 | 24896.58 | Close | 57.77916 |  | 0 | 33.1 | 0 | 0
1556 | 2 | 4 |  | CC Chg | 09:48:18 | 12:55:17 | 155.878 | 3.8811 | 1.5295 | 1529.53 | 1.5295 | 1529.53 | 0 | 0 | 5.5561 | 5556.14 | 5.5561 | 5556.14 | 0 | 0 | 2024-08-15 01:08:27 | 0.605 | 4203.8289 | 4203.8289 | 24898.56 | Close | 57.82827 |  | 0 | 33.1 | 0 | 0
1557 | 2 | 4 |  | CC Chg | 09:48:48 | 12:55:47 | 156.25 | 3.8818 | 1.5308 | 1530.84 | 1.5308 | 1530.84 | 0 | 0 | 5.5612 | 5561.2 | 5.5612 | 5561.2 | 0 | 0 | 2024-08-15 01:08:57 | 0.6065 | 2096.7525 | 2096.7525 | 24843.26 | Close | 57.8775 |  | 0 | 33.1 | 0 | 0
1558 | 2 | 4 |  | CC Chg | 09:49:18 | 12:56:17 | 155.878 | 3.8824 | 1.5321 | 1532.13 | 1.5321 | 1532.13 | 0 | 0 | 5.5662 | 5566.23 | 5.5662 | 5566.23 | 0 | 0 | 2024-08-15 01:09:27 | 0.6052 | 2093.038 | 2093.038 | 24905.54 | Close | 57.92656 |  | 0.0002 | 33.1 | 0 | 0
1559 | 2 | 4 |  | CC Chg | 09:49:48 | 12:56:47 | 155.878 | 3.883 | 1.5334 | 1533.43 | 1.5334 | 1533.43 | 0 | 0 | 5.5713 | 5571.28 | 5.5713 | 5571.28 | 0 | 0 | 2024-08-15 01:09:57 | 0.6053 | 2098.5188 | 2098.5188 | 24909.51 | Close | 57.97568 |  | 0.0002 | 33.1 | 0 | 0
1560 | 2 | 4 |  | CC Chg | 09:50:18 | 12:57:17 | 155.878 | 3.8833 | 1.5347 | 1534.73 | 1.5347 | 1534.73 | 0 | 0 | 5.5763 | 5576.32 | 5.5763 | 5576.32 | 0 | 0 | 2024-08-15 01:10:27 | 0.6053 | 4176.7946 | 4176.7946 | 24911.5 | Close | 58.02479 |  | 0.0002 | 33.1 | 0 | 0
1561 | 2 | 4 |  | CC Chg | 09:50:48 | 12:57:47 | 155.878 | 3.8839 | 1.536 | 1536.03 | 1.536 | 1536.03 | 0 | 0 | 5.5814 | 5581.38 | 5.5814 | 5581.38 | 0 | 0 | 2024-08-15 01:10:57 | 0.6054 | 2098.9344 | 2098.9344 | 24916.47 | Close | 58.07399 |  | 0 | 33.1 | 0 | 0
1562 | 2 | 4 |  | CC Chg | 09:51:18 | 12:58:17 | 155.878 | 3.8845 | 1.5373 | 1537.33 | 1.5373 | 1537.33 | 0 | 0 | 5.5864 | 5586.42 | 5.5864 | 5586.42 | 0 | 0 | 2024-08-15 01:11:27 | 0.6055 | 2095.1341 | 2095.1341 | 24919.46 | Close | 58.1231 |  | 0.0002 | 33.1 | 0 | 0
1563 | 2 | 4 |  | CC Chg | 09:51:48 | 12:58:47 | 156.25 | 3.8849 | 1.5386 | 1538.63 | 1.5386 | 1538.63 | 0 | 0 | 5.5915 | 5591.48 | 5.5915 | 5591.48 | 0 | 0 | 2024-08-15 01:11:57 | 0.607 | 4200.2688 | 4200.2688 | 24862.11 | Close | 58.17233 |  | 0.0002 | 33.1 | 0 | 0
1564 | 2 | 4 |  | CC Chg | 09:52:18 | 12:59:17 | 155.878 | 3.8855 | 1.5399 | 1539.93 | 1.5399 | 1539.93 | 0 | 0 | 5.5965 | 5596.52 | 5.5965 | 5596.52 | 0 | 0 | 2024-08-15 01:12:27 | 0.6057 | 2093.934 | 2093.934 | 24926.41 | Close | 58.22141 |  | 0 | 33.1 | 0 | 0
1565 | 2 | 4 |  | CC Chg | 09:52:48 | 12:59:47 | 156.25 | 3.8858 | 1.5412 | 1541.24 | 1.5412 | 1541.24 | 0 | 0 | 5.6016 | 5601.58 | 5.6016 | 5601.58 | 0 | 0 | 2024-08-15 01:12:57 | 0.6072 | 4200.2688 | 4200.2688 | 24869.05 | Close | 58.27064 |  | 0 | 33.1 | 0 | 0
1566 | 2 | 4 |  | CC Chg | 09:53:18 | 13:00:17 | 155.878 | 3.8864 | 1.5425 | 1542.53 | 1.5425 | 1542.53 | 0 | 0 | 5.6066 | 5606.63 | 5.6066 | 5606.63 | 0 | 0 | 2024-08-15 01:13:27 | 0.6058 | 2095.1341 | 2095.1341 | 24932.38 | Close | 58.31975 |  | 0 | 33.1 | 0 | 0
1567 | 2 | 4 |  | CC Chg | 09:53:48 | 13:00:47 | 156.25 | 3.8867 | 1.5438 | 1543.83 | 1.5438 | 1543.83 | 0 | 0 | 5.6117 | 5611.68 | 5.6117 | 5611.68 | 0 | 0 | 2024-08-15 01:13:57 | 0.6073 | 4187.868 | 4187.868 | 24875 | Close | 58.36884 |  | 0 | 33.1 | 0 | 0
1568 | 2 | 4 |  | CC Chg | 09:54:18 | 13:01:17 | 156.25 | 3.8873 | 1.5451 | 1545.13 | 1.5451 | 1545.13 | 0 | 0 | 5.6167 | 5616.74 | 5.6167 | 5616.74 | 0 | 0 | 2024-08-15 01:14:27 | 0.6074 | 2100.1344 | 2100.1344 | 24877.99 | Close | 58.41806 |  | 0.0002 | 33.1 | 0 | 0
1569 | 2 | 4 |  | CC Chg | 09:54:48 | 13:01:47 | 155.878 | 3.888 | 1.5464 | 1546.43 | 1.5464 | 1546.43 | 0 | 0 | 5.6218 | 5621.79 | 5.6218 | 5621.79 | 0 | 0 | 2024-08-15 01:14:57 | 0.606 | 2095.1341 | 2095.1341 | 24942.32 | Close | 58.46718 |  | 0 | 33.1 | 0 | 0
1570 | 2 | 4 |  | CC Chg | 09:55:18 | 13:02:17 | 156.25 | 3.8883 | 1.5477 | 1547.73 | 1.5477 | 1547.73 | 0 | 0 | 5.6268 | 5626.83 | 5.6268 | 5626.83 | 0 | 0 | 2024-08-15 01:15:27 | 0.6075 | 4186.524 | 4186.524 | 24884.92 | Close | 58.51624 |  | 0 | 33.1 | 0 | 0
1571 | 2 | 4 |  | CC Chg | 09:55:48 | 13:02:47 | 155.878 | 3.8889 | 1.549 | 1549.03 | 1.549 | 1549.03 | 0 | 0 | 5.6319 | 5631.88 | 5.6319 | 5631.88 | 0 | 0 | 2024-08-15 01:15:57 | 0.6062 | 2095.1341 | 2095.1341 | 24948.29 | Close | 58.56536 |  | 0 | 33.1 | 0 | 0
1572 | 2 | 4 |  | CC Chg | 09:56:18 | 13:03:17 | 155.878 | 3.8892 | 1.5503 | 1550.33 | 1.5503 | 1550.33 | 0 | 0 | 5.6369 | 5636.94 | 5.6369 | 5636.94 | 0 | 0 | 2024-08-15 01:16:27 | 0.6062 | 4190.2682 | 4190.2682 | 24949.29 | Close | 58.61447 |  | 0.0002 | 33.1 | 0 | 0
1573 | 2 | 4 |  | CC Chg | 09:56:48 | 13:03:47 | 155.878 | 3.8901 | 1.5516 | 1551.63 | 1.5516 | 1551.63 | 0 | 0 | 5.642 | 5642 | 5.642 | 5642 | 0 | 0 | 2024-08-15 01:16:57 | 0.6064 | 1398.9909 | 1398.9909 | 24956.24 | Close | 58.66366 |  | 0 | 33.1 | 0 | 0
1574 | 2 | 4 |  | CC Chg | 09:57:18 | 13:04:17 | 156.25 | 3.8904 | 1.5529 | 1552.93 | 1.5529 | 1552.93 | 0 | 0 | 5.6471 | 5647.06 | 5.6471 | 5647.06 | 0 | 0 | 2024-08-15 01:17:27 | 0.6079 | 4200.2688 | 4200.2688 | 24898.81 | Close | 58.71289 |  | 0 | 33.1 | 0 | 0
1575 | 2 | 4 |  | CC Chg | 09:57:48 | 13:04:47 | 155.878 | 3.8911 | 1.5542 | 1554.23 | 1.5542 | 1554.23 | 0 | 0 | 5.6521 | 5652.12 | 5.6521 | 5652.12 | 0 | 0 | 2024-08-15 01:17:57 | 0.6065 | 2095.1341 | 2095.1341 | 24962.21 | Close | 58.762 |  | 0 | 33.1 | 0 | 0
1576 | 2 | 4 |  | CC Chg | 09:58:18 | 13:05:17 | 155.878 | 3.8914 | 1.5555 | 1555.53 | 1.5555 | 1555.53 | 0 | 0 | 5.6572 | 5657.16 | 5.6572 | 5657.16 | 0 | 0 | 2024-08-15 01:18:27 | 0.6066 | 4185.1799 | 4185.1799 | 24964.2 | Close | 58.81105 |  | 0 | 33.1 | 0 | 0
1577 | 2 | 4 |  | CC Chg | 09:58:48 | 13:05:47 | 156.25 | 3.892 | 1.5568 | 1556.83 | 1.5568 | 1556.83 | 0 | 0 | 5.6622 | 5662.23 | 5.6622 | 5662.23 | 0 | 0 | 2024-08-15 01:18:57 | 0.6081 | 2100.1344 | 2100.1344 | 24908.73 | Close | 58.86028 |  | 0 | 33.1 | 0 | 0
1578 | 2 | 4 |  | CC Chg | 09:59:18 | 13:06:17 | 156.25 | 3.8923 | 1.5581 | 1558.13 | 1.5581 | 1558.13 | 0 | 0 | 5.6673 | 5667.3 | 5.6673 | 5667.3 | 0 | 0 | 2024-08-15 01:19:27 | 0.6082 | 4200.2688 | 4200.2688 | 24910.71 | Close | 58.90951 |  | 0 | 33.1 | 0 | 0
1579 | 2 | 4 |  | CC Chg | 09:59:48 | 13:06:47 | 155.878 | 3.8929 | 1.5594 | 1559.43 | 1.5594 | 1559.43 | 0 | 0 | 5.6723 | 5672.34 | 5.6723 | 5672.34 | 0 | 0 | 2024-08-15 01:19:57 | 0.6068 | 2087.3656 | 2087.3656 | 24973.15 | Close | 58.95844 |  | 0.0002 | 33.1 | 0 | 0
1580 | 2 | 4 |  | CC Chg | 10:00:18 | 13:07:17 | 155.878 | 3.8932 | 1.5607 | 1560.73 | 1.5607 | 1560.73 | 0 | 0 | 5.6774 | 5677.39 | 5.6774 | 5677.39 | 0 | 0 | 2024-08-15 01:20:27 | 0.6069 | 4190.2682 | 4190.2682 | 24976.13 | Close | 59.00755 |  | 0 | 33.1 | 0 | 0
1581 | 2 | 4 |  | CC Chg | 10:00:48 | 13:07:47 | 155.878 | 3.8938 | 1.562 | 1562.03 | 1.562 | 1562.03 | 0 | 0 | 5.6825 | 5682.45 | 5.6825 | 5682.45 | 0 | 0 | 2024-08-15 01:20:57 | 0.607 | 2095.1341 | 2095.1341 | 24980.11 | Close | 59.05666 |  | 0 | 33.1 | 0 | 0
1582 | 2 | 4 |  | CC Chg | 10:01:18 | 13:08:17 | 155.878 | 3.8942 | 1.5633 | 1563.33 | 1.5633 | 1563.33 | 0 | 0 | 5.6875 | 5687.52 | 5.6875 | 5687.52 | 0 | 0 | 2024-08-15 01:21:27 | 0.607 | 4195.1805 | 4195.1805 | 24981.11 | Close | 59.10583 |  | 0.0002 | 33.1 | 0 | 0
1583 | 2 | 4 |  | CC Chg | 10:01:48 | 13:08:47 | 155.878 | 3.8948 | 1.5646 | 1564.62 | 1.5646 | 1564.62 | 0 | 0 | 5.6926 | 5692.57 | 5.6926 | 5692.57 | 0 | 0 | 2024-08-15 01:21:57 | 0.6071 | 2095.1341 | 2095.1341 | 24986.07 | Close | 59.15494 |  | 0 | 33.1 | 0 | 0
1584 | 2 | 4 |  | CC Chg | 10:02:18 | 13:09:17 | 155.878 | 3.8951 | 1.5659 | 1565.92 | 1.5659 | 1565.92 | 0 | 0 | 5.6976 | 5697.63 | 5.6976 | 5697.63 | 0 | 0 | 2024-08-15 01:22:27 | 0.6072 | 4190.2682 | 4190.2682 | 24988.06 | Close | 59.20405 |  | 0 | 33.1 | 0 | 0
1585 | 2 | 4 |  | CC Chg | 10:02:48 | 13:09:47 | 155.878 | 3.8957 | 1.5672 | 1567.22 | 1.5672 | 1567.22 | 0 | 0 | 5.7027 | 5702.7 | 5.7027 | 5702.7 | 0 | 0 | 2024-08-15 01:22:57 | 0.6073 | 2097.5903 | 2097.5903 | 24992.04 | Close | 59.25322 |  | 0 | 33.1 | 0 | 0
1586 | 2 | 4 |  | CC Chg | 10:03:18 | 13:10:17 | 155.878 | 3.896 | 1.5685 | 1568.52 | 1.5685 | 1568.52 | 0 | 0 | 5.7078 | 5707.76 | 5.7078 | 5707.76 | 0 | 0 | 2024-08-15 01:23:27 | 0.6073 | 4176.7946 | 4176.7946 | 24994.03 | Close | 59.30233 |  | 0 | 33.1 | 0 | 0
1587 | 2 | 4 |  | CC Chg | 10:03:48 | 13:10:47 | 155.878 | 3.8966 | 1.5698 | 1569.82 | 1.5698 | 1569.82 | 0 | 0 | 5.7128 | 5712.82 | 5.7128 | 5712.82 | 0 | 0 | 2024-08-15 01:23:57 | 0.6074 | 2098.5188 | 2098.5188 | 24998 | Close | 59.35145 |  | 0 | 33.1 | 0 | 0
1588 | 2 | 4 |  | CC Chg | 10:04:18 | 13:11:17 | 155.878 | 3.8969 | 1.5711 | 1571.12 | 1.5711 | 1571.12 | 0 | 0 | 5.7179 | 5717.89 | 5.7179 | 5717.89 | 0 | 0 | 2024-08-15 01:24:27 | 0.6074 | 4197.4207 | 4197.4207 | 24999.01 | Close | 59.40064 |  | 0.0002 | 33.1 | 0 | 0
1589 | 2 | 4 |  | CC Chg | 10:04:48 | 13:11:47 | 155.878 | 3.8976 | 1.5724 | 1572.42 | 1.5724 | 1572.42 | 0 | 0 | 5.723 | 5722.95 | 5.723 | 5722.95 | 0 | 0 | 2024-08-15 01:24:57 | 0.6075 | 2091.7603 | 2091.7603 | 25002.99 | Close | 59.44975 |  | 0.0002 | 33.1 | 0 | 0
1590 | 2 | 4 |  | CC Chg | 10:05:18 | 13:12:17 | 156.25 | 3.8982 | 1.5737 | 1573.72 | 1.5737 | 1573.72 | 0 | 0 | 5.728 | 5728.03 | 5.728 | 5728.03 | 0 | 0 | 2024-08-15 01:25:27 | 0.6091 | 2103.5272 | 2103.5272 | 24948.41 | Close | 59.49898 |  | 0 | 33.1 | 0 | 0
1591 | 2 | 4 |  | CC Chg | 10:05:48 | 13:12:47 | 155.878 | 3.8988 | 1.575 | 1575.02 | 1.575 | 1575.02 | 0 | 0 | 5.7331 | 5733.09 | 5.7331 | 5733.09 | 0 | 0 | 2024-08-15 01:25:57 | 0.6077 | 2093.71 | 2093.71 | 25011.93 | Close | 59.54806 |  | 0 | 33.1 | 0 | 0
1592 | 2 | 4 |  | CC Chg | 10:06:18 | 13:13:17 | 155.878 | 3.8991 | 1.5763 | 1576.32 | 1.5763 | 1576.32 | 0 | 0 | 5.7382 | 5738.15 | 5.7382 | 5738.15 | 0 | 0 | 2024-08-15 01:26:27 | 0.6078 | 4176.7946 | 4176.7946 | 25013.92 | Close | 59.59717 |  | 0 | 33.1 | 0 | 0
1593 | 2 | 4 |  | CC Chg | 10:06:48 | 13:13:47 | 156.25 | 3.8994 | 1.5776 | 1577.62 | 1.5776 | 1577.62 | 0 | 0 | 5.7432 | 5743.23 | 5.7432 | 5743.23 | 0 | 0 | 2024-08-15 01:26:57 | 0.6093 | 4200.2688 | 4200.2688 | 24956.35 | Close | 59.6464 |  | 0 | 33.1 | 0 | 0
1594 | 2 | 4 |  | CC Chg | 10:07:18 | 13:14:17 | 155.878 | 3.9 | 1.5789 | 1578.92 | 1.5789 | 1578.92 | 0 | 0 | 5.7483 | 5748.29 | 5.7483 | 5748.29 | 0 | 0 | 2024-08-15 01:27:27 | 0.6079 | 2093.038 | 2093.038 | 25019.89 | Close | 59.69546 |  | 0 | 33.1 | 0 | 0
1595 | 2 | 4 |  | CC Chg | 10:07:48 | 13:14:47 | 155.878 | 3.9004 | 1.5802 | 1580.22 | 1.5802 | 1580.22 | 0 | 0 | 5.7534 | 5753.36 | 5.7534 | 5753.36 | 0 | 0 | 2024-08-15 01:27:57 | 0.608 | 4190.2682 | 4190.2682 | 25021.88 | Close | 59.74457 |  | 0 | 33.1 | 0 | 0
1596 | 2 | 4 |  | CC Chg | 10:08:18 | 13:15:17 | 155.878 | 3.9007 | 1.5815 | 1581.52 | 1.5815 | 1581.52 | 0 | 0 | 5.7584 | 5758.43 | 5.7584 | 5758.43 | 0 | 0 | 2024-08-15 01:28:27 | 0.608 | 4190.2682 | 4190.2682 | 25023.86 | Close | 59.79369 |  | 0 | 33.1 | 0 | 0
1597 | 2 | 4 |  | CC Chg | 10:08:48 | 13:15:47 | 155.878 | 3.9013 | 1.5828 | 1582.82 | 1.5828 | 1582.82 | 0 | 0 | 5.7635 | 5763.5 | 5.7635 | 5763.5 | 0 | 0 | 2024-08-15 01:28:57 | 0.6081 | 2098.0383 | 2098.0383 | 25027.84 | Close | 59.84287 |  | 0 | 33.1 | 0 | 0
1598 | 2 | 4 |  | CC Chg | 10:09:18 | 13:16:17 | 155.878 | 3.9016 | 1.5841 | 1584.12 | 1.5841 | 1584.12 | 0 | 0 | 5.7686 | 5768.57 | 5.7686 | 5768.57 | 0 | 0 | 2024-08-15 01:29:27 | 0.6082 | 4190.2682 | 4190.2682 | 25028.84 | Close | 59.89198 |  | 0.0002 | 33.1 | 0 | 0
1599 | 2 | 4 |  | CC Chg | 10:09:48 | 13:16:47 | 155.878 | 3.9022 | 1.5854 | 1585.42 | 1.5854 | 1585.42 | 0 | 0 | 5.7736 | 5773.64 | 5.7736 | 5773.64 | 0 | 0 | 2024-08-15 01:29:57 | 0.6083 | 2095.1341 | 2095.1341 | 25032.82 | Close | 59.94109 |  | 0.0002 | 33.1 | 0 | 0
1600 | 2 | 4 |  | CC Chg | 10:10:18 | 13:17:17 | 155.878 | 3.9025 | 1.5867 | 1586.72 | 1.5867 | 1586.72 | 0 | 0 | 5.7787 | 5778.71 | 5.7787 | 5778.71 | 0 | 0 | 2024-08-15 01:30:27 | 0.6083 | 4196.5246 | 4196.5246 | 25034.81 | Close | 59.99027 |  | 0.0002 | 33.1 | 0 | 0
1601 | 2 | 4 |  | CC Chg | 10:10:48 | 13:17:47 | 156.25 | 3.9028 | 1.588 | 1588.02 | 1.588 | 1588.02 | 0 | 0 | 5.7838 | 5783.79 | 5.7838 | 5783.79 | 0 | 0 | 2024-08-15 01:30:57 | 0.6098 | 4200.2688 | 4200.2688 | 24977.19 | Close | 60.0395 |  | 0.0002 | 33.1 | 0 | 0
1602 | 2 | 4 |  | CC Chg | 10:11:18 | 13:18:17 | 156.25 | 3.9035 | 1.5893 | 1589.32 | 1.5893 | 1589.32 | 0 | 0 | 5.7889 | 5788.88 | 5.7889 | 5788.88 | 0 | 0 | 2024-08-15 01:31:27 | 0.6099 | 2100.1344 | 2100.1344 | 24981.16 | Close | 60.08873 |  | 0.0002 | 33.1 | 0 | 0
1603 | 2 | 4 |  | CC Chg | 10:11:48 | 13:18:47 | 155.878 | 3.9038 | 1.5906 | 1590.62 | 1.5906 | 1590.62 | 0 | 0 | 5.7939 | 5793.93 | 5.7939 | 5793.93 | 0 | 0 | 2024-08-15 01:31:57 | 0.6085 | 4177.4194 | 4177.4194 | 25042.77 | Close | 60.13769 |  | 0.0002 | 33.1 | 0 | 0
1604 | 2 | 4 |  | CC Chg | 10:12:18 | 13:19:17 | 155.878 | 3.9041 | 1.5919 | 1591.92 | 1.5919 | 1591.92 | 0 | 0 | 5.799 | 5799 | 5.799 | 5799 | 0 | 0 | 2024-08-15 01:32:27 | 0.6086 | 4190.2682 | 4190.2682 | 25045.74 | Close | 60.1868 |  | 0 | 33.1 | 0 | 0
1605 | 2 | 4 |  | CC Chg | 10:12:48 | 13:19:47 | 155.878 | 3.9047 | 1.5932 | 1593.22 | 1.5932 | 1593.22 | 0 | 0 | 5.8041 | 5804.08 | 5.8041 | 5804.08 | 0 | 0 | 2024-08-15 01:32:57 | 0.6087 | 2095.1341 | 2095.1341 | 25049.72 | Close | 60.23592 |  | 0 | 33.1 | 0 | 0
1606 | 2 | 4 |  | CC Chg | 10:13:18 | 13:20:17 | 156.25 | 3.905 | 1.5945 | 1594.52 | 1.5945 | 1594.52 | 0 | 0 | 5.8092 | 5809.16 | 5.8092 | 5809.16 | 0 | 0 | 2024-08-15 01:33:27 | 0.6102 | 4197.4207 | 4197.4207 | 24992.06 | Close | 60.28511 |  | 0 | 33.1 | 0 | 0
1607 | 2 | 4 |  | CC Chg | 10:13:48 | 13:20:47 | 155.878 | 3.9053 | 1.5958 | 1595.82 | 1.5958 | 1595.82 | 0 | 0 | 5.8142 | 5814.23 | 5.8142 | 5814.23 | 0 | 0 | 2024-08-15 01:33:57 | 0.6088 | 4190.2682 | 4190.2682 | 25053.7 | Close | 60.33422 |  | 0 | 33.1 | 0 | 0
1608 | 2 | 4 |  | CC Chg | 10:14:18 | 13:21:17 | 155.878 | 3.9063 | 1.5971 | 1597.12 | 1.5971 | 1597.12 | 0 | 0 | 5.8193 | 5819.3 | 5.8193 | 5819.3 | 0 | 0 | 2024-08-15 01:34:27 | 0.6089 | 1396.7561 | 1396.7561 | 25059.66 | Close | 60.38333 |  | 0 | 33.1 | 0 | 0
1609 | 2 | 4 |  | CC Chg | 10:14:48 | 13:21:47 | 155.878 | 3.9066 | 1.5984 | 1598.42 | 1.5984 | 1598.42 | 0 | 0 | 5.8244 | 5824.39 | 5.8244 | 5824.39 | 0 | 0 | 2024-08-15 01:34:57 | 0.6089 | 4197.8687 | 4197.8687 | 25061.65 | Close | 60.43254 |  | 0 | 33.1 | 0 | 0
1610 | 2 | 4 |  | CC Chg | 10:15:18 | 13:22:17 | 155.878 | 3.9069 | 1.5997 | 1599.72 | 1.5997 | 1599.72 | 0 | 0 | 5.8295 | 5829.46 | 5.8295 | 5829.46 | 0 | 0 | 2024-08-15 01:35:27 | 0.609 | 4190.2682 | 4190.2682 | 25062.65 | Close | 60.48165 |  | 0.0002 | 33.1 | 0 | 0
1611 | 2 | 4 |  | CC Chg | 10:15:48 | 13:22:47 | 155.878 | 3.9075 | 1.601 | 1601.01 | 1.601 | 1601.01 | 0 | 0 | 5.8345 | 5834.54 | 5.8345 | 5834.54 | 0 | 0 | 2024-08-15 01:35:57 | 0.6091 | 2095.1341 | 2095.1341 | 25067.62 | Close | 60.53076 |  | 0 | 33.1 | 0 | 0
1612 | 2 | 4 |  | CC Chg | 10:16:18 | 13:23:17 | 155.878 | 3.9078 | 1.6023 | 1602.32 | 1.6023 | 1602.32 | 0 | 0 | 5.8396 | 5839.62 | 5.8396 | 5839.62 | 0 | 0 | 2024-08-15 01:36:27 | 0.6091 | 4196.9726 | 4196.9726 | 25069.61 | Close | 60.57995 |  | 0 | 33.1 | 0 | 0
1613 | 2 | 4 |  | CC Chg | 10:16:48 | 13:23:47 | 155.878 | 3.9081 | 1.6036 | 1603.61 | 1.6036 | 1603.61 | 0 | 0 | 5.8447 | 5844.7 | 5.8447 | 5844.7 | 0 | 0 | 2024-08-15 01:36:57 | 0.6092 | 4190.2682 | 4190.2682 | 25071.59 | Close | 60.62906 |  | 0 | 33.1 | 0 | 0
1614 | 2 | 4 |  | CC Chg | 10:17:18 | 13:24:17 | 155.878 | 3.9087 | 1.6049 | 1604.91 | 1.6049 | 1604.91 | 0 | 0 | 5.8498 | 5849.77 | 5.8498 | 5849.77 | 0 | 0 | 2024-08-15 01:37:27 | 0.6093 | 2095.1341 | 2095.1341 | 25074.59 | Close | 60.67817 |  | 0.0002 | 33.1 | 0 | 0
1615 | 2 | 4 |  | CC Chg | 10:17:48 | 13:24:47 | 155.878 | 3.909 | 1.6062 | 1606.21 | 1.6062 | 1606.21 | 0 | 0 | 5.8549 | 5854.86 | 5.8549 | 5854.86 | 0 | 0 | 2024-08-15 01:37:57 | 0.6093 | 4196.0766 | 4196.0766 | 25077.56 | Close | 60.72735 |  | 0 | 33.1 | 0 | 0
1616 | 2 | 4 |  | CC Chg | 10:18:18 | 13:25:17 | 155.878 | 3.9094 | 1.6075 | 1607.51 | 1.6075 | 1607.51 | 0 | 0 | 5.8599 | 5859.94 | 5.8599 | 5859.94 | 0 | 0 | 2024-08-15 01:38:27 | 0.6094 | 4190.2682 | 4190.2682 | 25079.55 | Close | 60.77646 |  | 0 | 33.1 | 0 | 0
1617 | 2 | 4 |  | CC Chg | 10:18:48 | 13:25:47 | 156.25 | 3.9097 | 1.6088 | 1608.82 | 1.6088 | 1608.82 | 0 | 0 | 5.865 | 5865.03 | 5.865 | 5865.03 | 0 | 0 | 2024-08-15 01:38:57 | 0.6109 | 4200.2688 | 4200.2688 | 25020.84 | Close | 60.82569 |  | 0.0002 | 33.1 | 0 | 0
1618 | 2 | 4 |  | CC Chg | 10:19:18 | 13:26:17 | 155.878 | 3.9103 | 1.6101 | 1610.11 | 1.6101 | 1610.11 | 0 | 0 | 5.8701 | 5870.1 | 5.8701 | 5870.1 | 0 | 0 | 2024-08-15 01:39:27 | 0.6095 | 2093.71 | 2093.71 | 25085.52 | Close | 60.87477 |  | 0 | 33.1 | 0 | 0
1619 | 2 | 4 |  | CC Chg | 10:19:48 | 13:26:47 | 155.878 | 3.9106 | 1.6114 | 1611.41 | 1.6114 | 1611.41 | 0 | 0 | 5.8752 | 5875.18 | 5.8752 | 5875.18 | 0 | 0 | 2024-08-15 01:39:57 | 0.6096 | 4190.2682 | 4190.2682 | 25085.53 | Close | 60.92388 |  | 0.0003 | 33.1 | 0 | 0
1620 | 2 | 4 |  | CC Chg | 10:20:18 | 13:27:17 | 155.878 | 3.9109 | 1.6127 | 1612.71 | 1.6127 | 1612.71 | 0 | 0 | 5.8803 | 5880.26 | 5.8803 | 5880.26 | 0 | 0 | 2024-08-15 01:40:27 | 0.6096 | 4190.2682 | 4190.2682 | 25089.49 | Close | 60.97299 |  | 0 | 33.1 | 0 | 0
1621 | 2 | 4 |  | CC Chg | 10:20:48 | 13:27:47 | 156.25 | 3.9112 | 1.614 | 1614.01 | 1.614 | 1614.01 | 0 | 0 | 5.8854 | 5885.35 | 5.8854 | 5885.35 | 0 | 0 | 2024-08-15 01:40:57 | 0.6111 | 4196.9726 | 4196.9726 | 25030.76 | Close | 61.02218 |  | 0.0002 | 33.1 | 0 | 0
1622 | 2 | 4 |  | CC Chg | 10:21:18 | 13:28:17 | 156.25 | 3.9118 | 1.6153 | 1615.31 | 1.6153 | 1615.31 | 0 | 0 | 5.8904 | 5890.44 | 5.8904 | 5890.44 | 0 | 0 | 2024-08-15 01:41:27 | 0.6112 | 2100.1344 | 2100.1344 | 25035.71 | Close | 61.07141 |  | 0 | 33.1 | 0 | 0
1623 | 2 | 4 |  | CC Chg | 10:21:48 | 13:28:47 | 155.878 | 3.9121 | 1.6166 | 1616.61 | 1.6166 | 1616.61 | 0 | 0 | 5.8955 | 5895.53 | 5.8955 | 5895.53 | 0 | 0 | 2024-08-15 01:41:57 | 0.6098 | 4190.2682 | 4190.2682 | 25096.46 | Close | 61.12052 |  | 0.0002 | 33.1 | 0 | 0
1624 | 2 | 4 |  | CC Chg | 10:22:18 | 13:29:17 | 155.878 | 3.9125 | 1.6179 | 1617.91 | 1.6179 | 1617.91 | 0 | 0 | 5.9006 | 5900.61 | 5.9006 | 5900.61 | 0 | 0 | 2024-08-15 01:42:27 | 0.6099 | 4187.42 | 4187.42 | 25099.44 | Close | 61.1696 |  | 0 | 33.1 | 0 | 0
1625 | 2 | 4 |  | CC Chg | 10:22:48 | 13:29:47 | 155.878 | 3.9131 | 1.6192 | 1619.21 | 1.6192 | 1619.21 | 0 | 0 | 5.9057 | 5905.69 | 5.9057 | 5905.69 | 0 | 0 | 2024-08-15 01:42:57 | 0.61 | 2095.1341 | 2095.1341 | 25103.41 | Close | 61.21871 |  | 0 | 33.1 | 0 | 0
1626 | 2 | 4 |  | CC Chg | 10:23:18 | 13:30:17 | 155.878 | 3.9134 | 1.6205 | 1620.51 | 1.6205 | 1620.51 | 0 | 0 | 5.9108 | 5910.77 | 5.9108 | 5910.77 | 0 | 0 | 2024-08-15 01:43:27 | 0.61 | 4190.2682 | 4190.2682 | 25105.4 | Close | 61.26783 |  | 0 | 33.1 | 0 | 0
1627 | 2 | 4 |  | CC Chg | 10:23:48 | 13:30:47 | 156.25 | 3.914 | 1.6218 | 1621.81 | 1.6218 | 1621.81 | 0 | 0 | 5.9159 | 5915.86 | 5.9159 | 5915.86 | 0 | 0 | 2024-08-15 01:43:57 | 0.6116 | 2098.9344 | 2098.9344 | 25049.6 | Close | 61.31703 |  | 0 | 33.1 | 0 | 0
1628 | 2 | 4 |  | CC Chg | 10:24:18 | 13:31:17 | 155.878 | 3.9143 | 1.6231 | 1623.11 | 1.6231 | 1623.11 | 0 | 0 | 5.9209 | 5920.95 | 5.9209 | 5920.95 | 0 | 0 | 2024-08-15 01:44:27 | 0.6102 | 4176.7946 | 4176.7946 | 25110.39 | Close | 61.36614 |  | 0.0002 | 33.1 | 0 | 0
1629 | 2 | 4 |  | CC Chg | 10:24:48 | 13:31:47 | 155.878 | 3.9146 | 1.6244 | 1624.41 | 1.6244 | 1624.41 | 0 | 0 | 5.926 | 5926.03 | 5.926 | 5926.03 | 0 | 0 | 2024-08-15 01:44:57 | 0.6102 | 4190.2682 | 4190.2682 | 25113.36 | Close | 61.41525 |  | 0 | 33.1 | 0 | 0
1630 | 2 | 4 |  | CC Chg | 10:25:18 | 13:32:17 | 156.25 | 3.9152 | 1.6257 | 1625.71 | 1.6257 | 1625.71 | 0 | 0 | 5.9311 | 5931.13 | 5.9311 | 5931.13 | 0 | 0 | 2024-08-15 01:45:27 | 0.6118 | 2098.7103 | 2098.7103 | 25057.54 | Close | 61.46445 |  | 0 | 33.1 | 0 | 0
1631 | 2 | 4 |  | CC Chg | 10:25:48 | 13:32:47 | 156.25 | 3.9156 | 1.627 | 1627.01 | 1.627 | 1627.01 | 0 | 0 | 5.9362 | 5936.23 | 5.9362 | 5936.23 | 0 | 0 | 2024-08-15 01:45:57 | 0.6118 | 4200.2688 | 4200.2688 | 25059.53 | Close | 61.51367 |  | 0 | 33.1 | 0 | 0
1632 | 2 | 4 |  | CC Chg | 10:26:18 | 13:33:17 | 156.25 | 3.9159 | 1.6283 | 1628.31 | 1.6283 | 1628.31 | 0 | 0 | 5.9413 | 5941.32 | 5.9413 | 5941.32 | 0 | 0 | 2024-08-15 01:46:27 | 0.6119 | 4200.2688 | 4200.2688 | 25061.51 | Close | 61.5629 |  | 0 | 33.1 | 0 | 0
1633 | 2 | 4 |  | CC Chg | 10:26:48 | 13:33:47 | 156.25 | 3.9162 | 1.6296 | 1629.61 | 1.6296 | 1629.61 | 0 | 0 | 5.9464 | 5946.39 | 5.9464 | 5946.39 | 0 | 0 | 2024-08-15 01:46:57 | 0.6119 | 4177.4194 | 4177.4194 | 25062.51 | Close | 61.61186 |  | 0.0002 | 33.1 | 0 | 0
1634 | 2 | 4 |  | CC Chg | 10:27:18 | 13:34:17 | 155.878 | 3.9168 | 1.6309 | 1630.91 | 1.6309 | 1630.91 | 0 | 0 | 5.9515 | 5951.48 | 5.9515 | 5951.48 | 0 | 0 | 2024-08-15 01:47:27 | 0.6105 | 2095.1341 | 2095.1341 | 25126.3 | Close | 61.66098 |  | 0.0002 | 33.1 | 0 | 0
1635 | 2 | 4 |  | CC Chg | 10:27:48 | 13:34:47 | 155.878 | 3.9171 | 1.6322 | 1632.21 | 1.6322 | 1632.21 | 0 | 0 | 5.9566 | 5956.57 | 5.9566 | 5956.57 | 0 | 0 | 2024-08-15 01:47:57 | 0.6106 | 4190.2682 | 4190.2682 | 25128.29 | Close | 61.71009 |  | 0.0002 | 33.1 | 0 | 0
1636 | 2 | 4 |  | CC Chg | 10:28:18 | 13:35:17 | 155.878 | 3.9174 | 1.6335 | 1633.51 | 1.6335 | 1633.51 | 0 | 0 | 5.9617 | 5961.67 | 5.9617 | 5961.67 | 0 | 0 | 2024-08-15 01:48:27 | 0.6106 | 4197.8687 | 4197.8687 | 25131.26 | Close | 61.75929 |  | 0 | 33.1 | 0 | 0
1637 | 2 | 4 |  | CC Chg | 10:28:48 | 13:35:47 | 155.878 | 3.9177 | 1.6348 | 1634.81 | 1.6348 | 1634.81 | 0 | 0 | 5.9668 | 5966.76 | 5.9668 | 5966.76 | 0 | 0 | 2024-08-15 01:48:57 | 0.6107 | 4190.2682 | 4190.2682 | 25133.25 | Close | 61.8084 |  | 0 | 33.1 | 0 | 0
1638 | 2 | 4 |  | CC Chg | 10:29:18 | 13:36:17 | 156.25 | 3.9183 | 1.6361 | 1636.11 | 1.6361 | 1636.11 | 0 | 0 | 5.9719 | 5971.86 | 5.9719 | 5971.86 | 0 | 0 | 2024-08-15 01:49:27 | 0.6122 | 2100.1344 | 2100.1344 | 25077.38 | Close | 61.85763 |  | 0 | 33.1 | 0 | 0
1639 | 2 | 4 |  | CC Chg | 10:29:48 | 13:36:47 | 155.878 | 3.9187 | 1.6374 | 1637.41 | 1.6374 | 1637.41 | 0 | 0 | 5.9769 | 5976.94 | 5.9769 | 5976.94 | 0 | 0 | 2024-08-15 01:49:57 | 0.6108 | 4186.972 | 4186.972 | 25139.22 | Close | 61.9067 |  | 0 | 33.1 | 0 | 0
1640 | 2 | 4 |  | CC Chg | 10:30:18 | 13:37:17 | 155.878 | 3.919 | 1.6387 | 1638.71 | 1.6387 | 1638.71 | 0 | 0 | 5.982 | 5982.03 | 5.982 | 5982.03 | 0 | 0 | 2024-08-15 01:50:27 | 0.6109 | 4190.2682 | 4190.2682 | 25141.21 | Close | 61.95581 |  | 0 | 33.1 | 0 | 0
1641 | 2 | 4 |  | CC Chg | 10:30:48 | 13:37:47 | 155.878 | 3.9193 | 1.64 | 1640.01 | 1.64 | 1640.01 | 0 | 0 | 5.9871 | 5987.13 | 5.9871 | 5987.13 | 0 | 0 | 2024-08-15 01:50:57 | 0.6109 | 4190.2682 | 4190.2682 | 25143.2 | Close | 62.00493 |  | 0 | 33.1 | 0 | 0
1642 | 2 | 4 |  | CC Chg | 10:31:18 | 13:38:17 | 155.878 | 3.9196 | 1.6413 | 1641.31 | 1.6413 | 1641.31 | 0 | 0 | 5.9922 | 5992.22 | 5.9922 | 5992.22 | 0 | 0 | 2024-08-15 01:51:27 | 0.611 | 4195.1805 | 4195.1805 | 25145.18 | Close | 62.05409 |  | 0 | 33.1 | 0 | 0
1643 | 2 | 4 |  | CC Chg | 10:31:48 | 13:38:47 | 155.878 | 3.9199 | 1.6426 | 1642.6 | 1.6426 | 1642.6 | 0 | 0 | 5.9973 | 5997.31 | 5.9973 | 5997.31 | 0 | 0 | 2024-08-15 01:51:57 | 0.611 | 4190.2682 | 4190.2682 | 25147.17 | Close | 62.10321 |  | 0 | 33.1 | 0 | 0
1644 | 2 | 4 |  | CC Chg | 10:32:18 | 13:39:17 | 155.878 | 3.9202 | 1.6439 | 1643.9 | 1.6439 | 1643.9 | 0 | 0 | 6.0024 | 6002.41 | 6.0024 | 6002.41 | 0 | 0 | 2024-08-15 01:52:27 | 0.6111 | 4190.2682 | 4190.2682 | 25147.19 | Close | 62.15232 |  | 0.0003 | 33.1 | 0 | 0
1645 | 2 | 4 |  | CC Chg | 10:32:48 | 13:39:47 | 155.878 | 3.9205 | 1.6452 | 1645.21 | 1.6452 | 1645.21 | 0 | 0 | 6.0075 | 6007.51 | 6.0075 | 6007.51 | 0 | 0 | 2024-08-15 01:52:57 | 0.6111 | 4196.9726 | 4196.9726 | 25150.16 | Close | 62.20151 |  | 0.0002 | 33.1 | 0 | 0
1646 | 2 | 4 |  | CC Chg | 10:33:18 | 13:40:17 | 155.878 | 3.9211 | 1.6465 | 1646.5 | 1.6465 | 1646.5 | 0 | 0 | 6.0126 | 6012.6 | 6.0126 | 6012.6 | 0 | 0 | 2024-08-15 01:53:27 | 0.6112 | 2095.1341 | 2095.1341 | 25154.14 | Close | 62.25062 |  | 0.0002 | 33.1 | 0 | 0
1647 | 2 | 4 |  | CC Chg | 10:33:48 | 13:40:47 | 155.878 | 3.9218 | 1.6478 | 1647.8 | 1.6478 | 1647.8 | 0 | 0 | 6.0177 | 6017.69 | 6.0177 | 6017.69 | 0 | 0 | 2024-08-15 01:53:57 | 0.6113 | 2095.1341 | 2095.1341 | 25159.11 | Close | 62.29973 |  | 0 | 33.1 | 0 | 0
1648 | 2 | 4 |  | CC Chg | 10:34:18 | 13:41:17 | 155.878 | 3.9221 | 1.6491 | 1649.1 | 1.6491 | 1649.1 | 0 | 0 | 6.0228 | 6022.8 | 6.0228 | 6022.8 | 0 | 0 | 2024-08-15 01:54:27 | 0.6114 | 4196.9726 | 4196.9726 | 25160.11 | Close | 62.34892 |  | 0.0002 | 33.1 | 0 | 0
1649 | 2 | 4 |  | CC Chg | 10:34:48 | 13:41:47 | 156.25 | 3.9224 | 1.6504 | 1650.41 | 1.6504 | 1650.41 | 0 | 0 | 6.0279 | 6027.9 | 6.0279 | 6027.9 | 0 | 0 | 2024-08-15 01:54:57 | 0.6129 | 4200.2688 | 4200.2688 | 25103.17 | Close | 62.39815 |  | 0 | 33.1 | 0 | 0
1650 | 2 | 4 |  | CC Chg | 10:35:18 | 13:42:17 | 155.878 | 3.9227 | 1.6517 | 1651.71 | 1.6517 | 1651.71 | 0 | 0 | 6.033 | 6033 | 6.033 | 6033 | 0 | 0 | 2024-08-15 01:55:27 | 0.6115 | 4190.2682 | 4190.2682 | 25165.07 | Close | 62.44726 |  | 0 | 33.1 | 0 | 0
1651 | 2 | 4 |  | CC Chg | 10:35:48 | 13:42:47 | 155.878 | 3.923 | 1.653 | 1653 | 1.653 | 1653 | 0 | 0 | 6.0381 | 6038.09 | 6.0381 | 6038.09 | 0 | 0 | 2024-08-15 01:55:57 | 0.6115 | 4186.972 | 4186.972 | 25166.07 | Close | 62.49633 |  | 0.0002 | 33.1 | 0 | 0
1652 | 2 | 4 |  | CC Chg | 10:36:18 | 13:43:17 | 155.878 | 3.9236 | 1.6543 | 1654.3 | 1.6543 | 1654.3 | 0 | 0 | 6.0432 | 6043.19 | 6.0432 | 6043.19 | 0 | 0 | 2024-08-15 01:56:27 | 0.6116 | 2095.1341 | 2095.1341 | 25169.06 | Close | 62.54545 |  | 0.0003 | 33.1 | 0 | 0
1653 | 2 | 4 |  | CC Chg | 10:36:48 | 13:43:47 | 155.878 | 3.9239 | 1.6556 | 1655.6 | 1.6556 | 1655.6 | 0 | 0 | 6.0483 | 6048.28 | 6.0483 | 6048.28 | 0 | 0 | 2024-08-15 01:56:57 | 0.6117 | 4190.2682 | 4190.2682 | 25173.03 | Close | 62.59456 |  | 0 | 33.1 | 0 | 0
1654 | 2 | 4 |  | CC Chg | 10:37:18 | 13:44:17 | 155.878 | 3.9242 | 1.6569 | 1656.9 | 1.6569 | 1656.9 | 0 | 0 | 6.0534 | 6053.39 | 6.0534 | 6053.39 | 0 | 0 | 2024-08-15 01:57:27 | 0.6117 | 4196.9726 | 4196.9726 | 25175.02 | Close | 62.64375 |  | 0 | 33.1 | 0 | 0
1655 | 2 | 4 |  | CC Chg | 10:37:48 | 13:44:47 | 156.25 | 3.9245 | 1.6582 | 1658.2 | 1.6582 | 1658.2 | 0 | 0 | 6.0585 | 6058.5 | 6.0585 | 6058.5 | 0 | 0 | 2024-08-15 01:57:57 | 0.6132 | 4200.2688 | 4200.2688 | 25117.06 | Close | 62.69298 |  | 0 | 33.1 | 0 | 0
1656 | 2 | 4 |  | CC Chg | 10:38:18 | 13:45:17 | 155.878 | 3.9249 | 1.6595 | 1659.5 | 1.6595 | 1659.5 | 0 | 0 | 6.0636 | 6063.6 | 6.0636 | 6063.6 | 0 | 0 | 2024-08-15 01:58:27 | 0.6118 | 4190.2682 | 4190.2682 | 25178.99 | Close | 62.74209 |  | 0 | 33.1 | 0 | 0
1657 | 2 | 4 |  | CC Chg | 10:38:48 | 13:45:47 | 155.878 | 3.9252 | 1.6608 | 1660.8 | 1.6608 | 1660.8 | 0 | 0 | 6.0687 | 6068.69 | 6.0687 | 6068.69 | 0 | 0 | 2024-08-15 01:58:57 | 0.6118 | 4186.972 | 4186.972 | 25180.98 | Close | 62.79116 |  | 0 | 33.1 | 0 | 0
1658 | 2 | 4 |  | CC Chg | 10:39:18 | 13:46:17 | 155.878 | 3.9255 | 1.6621 | 1662.1 | 1.6621 | 1662.1 | 0 | 0 | 6.0738 | 6073.79 | 6.0738 | 6073.79 | 0 | 0 | 2024-08-15 01:59:27 | 0.6119 | 4190.2682 | 4190.2682 | 25182.97 | Close | 62.84027 |  | 0 | 33.1 | 0 | 0
1659 | 2 | 4 |  | CC Chg | 10:39:48 | 13:46:47 | 156.25 | 3.9258 | 1.6634 | 1663.4 | 1.6634 | 1663.4 | 0 | 0 | 6.0789 | 6078.9 | 6.0789 | 6078.9 | 0 | 0 | 2024-08-15 01:59:57 | 0.6134 | 4200.2688 | 4200.2688 | 25124.01 | Close | 62.8895 |  | 0.0002 | 33.1 | 0 | 0
1660 | 2 | 4 |  | CC Chg | 10:40:18 | 13:47:17 | 156.25 | 3.9261 | 1.6647 | 1664.7 | 1.6647 | 1664.7 | 0 | 0 | 6.084 | 6084 | 6.084 | 6084 | 0 | 0 | 2024-08-15 02:00:27 | 0.6135 | 4186.524 | 4186.524 | 25126 | Close | 62.93857 |  | 0.0002 | 33.1 | 0 | 0
1661 | 2 | 4 |  | CC Chg | 10:40:48 | 13:47:47 | 155.878 | 3.9267 | 1.666 | 1666 | 1.666 | 1666 | 0 | 0 | 6.0891 | 6089.1 | 6.0891 | 6089.1 | 0 | 0 | 2024-08-15 02:00:57 | 0.6121 | 2095.1341 | 2095.1341 | 25189.94 | Close | 62.98768 |  | 0.0002 | 33.1 | 0 | 0
1662 | 2 | 4 |  | CC Chg | 10:41:18 | 13:48:17 | 155.878 | 3.927 | 1.6673 | 1667.3 | 1.6673 | 1667.3 | 0 | 0 | 6.0942 | 6094.2 | 6.0942 | 6094.2 | 0 | 0 | 2024-08-15 02:01:27 | 0.6121 | 4190.2682 | 4190.2682 | 25192.91 | Close | 63.03679 |  | 0 | 33.1 | 0 | 0
1663 | 2 | 4 |  | CC Chg | 10:41:48 | 13:48:47 | 155.878 | 3.9273 | 1.6686 | 1668.6 | 1.6686 | 1668.6 | 0 | 0 | 6.0993 | 6099.31 | 6.0993 | 6099.31 | 0 | 0 | 2024-08-15 02:01:57 | 0.6122 | 4183.031 | 4183.031 | 25194.91 | Close | 63.08598 |  | 0 | 33.1 | 0 | 0
1664 | 2 | 4 |  | CC Chg | 10:42:18 | 13:49:17 | 156.25 | 3.9276 | 1.6699 | 1669.9 | 1.6699 | 1669.9 | 0 | 0 | 6.1044 | 6104.42 | 6.1044 | 6104.42 | 0 | 0 | 2024-08-15 02:02:27 | 0.6137 | 4213.8619 | 4213.8619 | 25135.92 | Close | 63.13521 |  | 0.0002 | 33.1 | 0 | 0
1665 | 2 | 4 |  | CC Chg | 10:42:48 | 13:49:47 | 156.25 | 3.928 | 1.6712 | 1671.2 | 1.6712 | 1671.2 | 0 | 0 | 6.1095 | 6109.54 | 6.1095 | 6109.54 | 0 | 0 | 2024-08-15 02:02:57 | 0.6137 | 4200.2688 | 4200.2688 | 25137.9 | Close | 63.18444 |  | 0.0002 | 33.1 | 0 | 0
1666 | 2 | 4 |  | CC Chg | 10:43:18 | 13:50:17 | 155.878 | 3.9283 | 1.6725 | 1672.5 | 1.6725 | 1672.5 | 0 | 0 | 6.1146 | 6114.62 | 6.1146 | 6114.62 | 0 | 0 | 2024-08-15 02:03:27 | 0.6123 | 4176.0753 | 4176.0753 | 25200.87 | Close | 63.23338 |  | 0 | 33.1 | 0 | 0
1667 | 2 | 4 |  | CC Chg | 10:43:48 | 13:50:47 | 155.878 | 3.9286 | 1.6738 | 1673.8 | 1.6738 | 1673.8 | 0 | 0 | 6.1197 | 6119.72 | 6.1197 | 6119.72 | 0 | 0 | 2024-08-15 02:03:57 | 0.6124 | 4190.2682 | 4190.2682 | 25201.87 | Close | 63.28249 |  | 0.0002 | 33.1 | 0 | 0
1668 | 2 | 4 |  | CC Chg | 10:44:18 | 13:51:17 | 155.878 | 3.9289 | 1.6751 | 1675.1 | 1.6751 | 1675.1 | 0 | 0 | 6.1248 | 6124.83 | 6.1248 | 6124.83 | 0 | 0 | 2024-08-15 02:04:27 | 0.6124 | 4190.2682 | 4190.2682 | 25203.86 | Close | 63.3316 |  | 0.0002 | 33.1 | 0 | 0
1669 | 2 | 4 |  | CC Chg | 10:44:48 | 13:51:47 | 155.878 | 3.9292 | 1.6764 | 1676.4 | 1.6764 | 1676.4 | 0 | 0 | 6.1299 | 6129.94 | 6.1299 | 6129.94 | 0 | 0 | 2024-08-15 02:04:57 | 0.6125 | 4195.6286 | 4195.6286 | 25205.85 | Close | 63.38078 |  | 0.0002 | 33.1 | 0 | 0
1670 | 2 | 4 |  | CC Chg | 10:45:18 | 13:52:17 | 155.878 | 3.9301 | 1.6777 | 1677.7 | 1.6777 | 1677.7 | 0 | 0 | 6.135 | 6135.04 | 6.135 | 6135.04 | 0 | 0 | 2024-08-15 02:05:27 | 0.6126 | 1396.7561 | 1396.7561 | 25212.8 | Close | 63.42989 |  | 0 | 33.1 | 0 | 0
1671 | 2 | 4 |  | CC Chg | 10:45:48 | 13:52:47 | 156.25 | 3.9304 | 1.679 | 1679 | 1.679 | 1679 | 0 | 0 | 6.1402 | 6140.16 | 6.1402 | 6140.16 | 0 | 0 | 2024-08-15 02:05:57 | 0.6141 | 4186.7631 | 4186.7631 | 25153.78 | Close | 63.47912 |  | 0.0002 | 33.1 | 0 | 0
1672 | 2 | 4 |  | CC Chg | 10:46:18 | 13:53:17 | 155.878 | 3.9307 | 1.6803 | 1680.3 | 1.6803 | 1680.3 | 0 | 0 | 6.1453 | 6145.26 | 6.1453 | 6145.26 | 0 | 0 | 2024-08-15 02:06:27 | 0.6127 | 4199.6231 | 4199.6231 | 25216.78 | Close | 63.52818 |  | 0 | 33.1 | 0 | 0
1673 | 2 | 4 |  | CC Chg | 10:46:48 | 13:53:47 | 155.878 | 3.9311 | 1.6816 | 1681.59 | 1.6816 | 1681.59 | 0 | 0 | 6.1504 | 6150.37 | 6.1504 | 6150.37 | 0 | 0 | 2024-08-15 02:06:57 | 0.6128 | 4176.7946 | 4176.7946 | 25218.77 | Close | 63.57729 |  | 0 | 33.1 | 0 | 0
1674 | 2 | 4 |  | CC Chg | 10:47:18 | 13:54:17 | 155.878 | 3.9314 | 1.6829 | 1682.89 | 1.6829 | 1682.89 | 0 | 0 | 6.1555 | 6155.47 | 6.1555 | 6155.47 | 0 | 0 | 2024-08-15 02:07:27 | 0.6128 | 4190.2682 | 4190.2682 | 25220.76 | Close | 63.62641 |  | 0 | 33.1 | 0 | 0
1675 | 2 | 4 |  | CC Chg | 10:47:48 | 13:54:47 | 155.878 | 3.9317 | 1.6842 | 1684.19 | 1.6842 | 1684.19 | 0 | 0 | 6.1606 | 6160.59 | 6.1606 | 6160.59 | 0 | 0 | 2024-08-15 02:07:57 | 0.6129 | 4208.7572 | 4208.7572 | 25222.74 | Close | 63.67557 |  | 0 | 33.1 | 0 | 0
1676 | 2 | 4 |  | CC Chg | 10:48:18 | 13:55:17 | 156.25 | 3.932 | 1.6855 | 1685.5 | 1.6855 | 1685.5 | 0 | 0 | 6.1657 | 6165.71 | 6.1657 | 6165.71 | 0 | 0 | 2024-08-15 02:08:27 | 0.6144 | 4186.7631 | 4186.7631 | 25164.68 | Close | 63.7248 |  | 0 | 33.1 | 0 | 0
1677 | 2 | 4 |  | CC Chg | 10:48:48 | 13:55:47 | 155.878 | 3.9323 | 1.6868 | 1686.79 | 1.6868 | 1686.79 | 0 | 0 | 6.1708 | 6170.82 | 6.1708 | 6170.82 | 0 | 0 | 2024-08-15 02:08:57 | 0.613 | 4190.2682 | 4190.2682 | 25226.73 | Close | 63.77391 |  | 0 | 33.1 | 0 | 0
1678 | 2 | 4 |  | CC Chg | 10:49:18 | 13:56:17 | 155.878 | 3.9326 | 1.6881 | 1688.09 | 1.6881 | 1688.09 | 0 | 0 | 6.1759 | 6175.92 | 6.1759 | 6175.92 | 0 | 0 | 2024-08-15 02:09:27 | 0.613 | 4185.6279 | 4185.6279 | 25228.72 | Close | 63.82297 |  | 0 | 33.1 | 0 | 0
1679 | 2 | 4 |  | CC Chg | 10:49:48 | 13:56:47 | 155.878 | 3.9329 | 1.6894 | 1689.39 | 1.6894 | 1689.39 | 0 | 0 | 6.181 | 6181.03 | 6.181 | 6181.03 | 0 | 0 | 2024-08-15 02:09:57 | 0.6131 | 4190.2682 | 4190.2682 | 25230.71 | Close | 63.87208 |  | 0 | 33.1 | 0 | 0
1680 | 2 | 4 |  | CC Chg | 10:50:18 | 13:57:17 | 155.878 | 3.9332 | 1.6907 | 1690.69 | 1.6907 | 1690.69 | 0 | 0 | 6.1861 | 6186.13 | 6.1861 | 6186.13 | 0 | 0 | 2024-08-15 02:10:27 | 0.6131 | 4190.2682 | 4190.2682 | 25232.69 | Close | 63.9212 |  | 0 | 33.1 | 0 | 0
1681 | 2 | 4 |  | CC Chg | 10:50:48 | 13:57:47 | 155.878 | 3.9335 | 1.692 | 1691.99 | 1.692 | 1691.99 | 0 | 0 | 6.1912 | 6191.25 | 6.1912 | 6191.25 | 0 | 0 | 2024-08-15 02:10:57 | 0.6132 | 4194.2845 | 4194.2845 | 25234.68 | Close | 63.97035 |  | 0 | 33.1 | 0 | 0
1682 | 2 | 4 |  | CC Chg | 10:51:18 | 13:58:17 | 155.878 | 3.9338 | 1.6933 | 1693.29 | 1.6933 | 1693.29 | 0 | 0 | 6.1964 | 6196.36 | 6.1964 | 6196.36 | 0 | 0 | 2024-08-15 02:11:27 | 0.6132 | 4190.2682 | 4190.2682 | 25236.67 | Close | 64.01947 |  | 0 | 33.1 | 0 | 0
1683 | 2 | 4 |  | CC Chg | 10:51:48 | 13:58:47 | 155.878 | 3.9342 | 1.6946 | 1694.59 | 1.6946 | 1694.59 | 0 | 0 | 6.2015 | 6201.47 | 6.2015 | 6201.47 | 0 | 0 | 2024-08-15 02:11:57 | 0.6132 | 4190.2682 | 4190.2682 | 25238.66 | Close | 64.06858 |  | 0 | 33.1 | 0 | 0
1684 | 2 | 4 |  | CC Chg | 10:52:18 | 13:59:17 | 156.25 | 3.9348 | 1.6959 | 1695.89 | 1.6959 | 1695.89 | 0 | 0 | 6.2066 | 6206.59 | 6.2066 | 6206.59 | 0 | 0 | 2024-08-15 02:12:27 | 0.6148 | 2096.9182 | 2096.9182 | 25182.54 | Close | 64.11773 |  | 0 | 33.1 | 0 | 0
1685 | 2 | 4 |  | CC Chg | 10:52:48 | 13:59:47 | 155.878 | 3.9351 | 1.6972 | 1697.19 | 1.6972 | 1697.19 | 0 | 0 | 6.2117 | 6211.7 | 6.2117 | 6211.7 | 0 | 0 | 2024-08-15 02:12:57 | 0.6134 | 4190.2682 | 4190.2682 | 25243.64 | Close | 64.16684 |  | 0.0002 | 33.1 | 0 | 0
1686 | 2 | 4 |  | CC Chg | 10:53:18 | 14:00:17 | 155.878 | 3.9354 | 1.6985 | 1698.49 | 1.6985 | 1698.49 | 0 | 0 | 6.2168 | 6216.81 | 6.2168 | 6216.81 | 0 | 0 | 2024-08-15 02:13:27 | 0.6134 | 4190.2682 | 4190.2682 | 25246.62 | Close | 64.21595 |  | 0 | 33.1 | 0 | 0
1687 | 2 | 4 |  | CC Chg | 10:53:48 | 14:00:47 | 155.878 | 3.9357 | 1.6998 | 1699.79 | 1.6998 | 1699.79 | 0 | 0 | 6.2219 | 6221.93 | 6.2219 | 6221.93 | 0 | 0 | 2024-08-15 02:13:57 | 0.6135 | 4195.1805 | 4195.1805 | 25248.6 | Close | 64.26512 |  | 0 | 33.1 | 0 | 0
1688 | 2 | 4 |  | CC Chg | 10:54:18 | 14:01:17 | 155.878 | 3.936 | 1.7011 | 1701.09 | 1.7011 | 1701.09 | 0 | 0 | 6.227 | 6227.04 | 6.227 | 6227.04 | 0 | 0 | 2024-08-15 02:14:27 | 0.6135 | 4190.2682 | 4190.2682 | 25250.59 | Close | 64.31423 |  | 0 | 33.1 | 0 | 0
1689 | 2 | 4 |  | CC Chg | 10:54:48 | 14:01:47 | 155.878 | 3.9363 | 1.7024 | 1702.38 | 1.7024 | 1702.38 | 0 | 0 | 6.2322 | 6232.15 | 6.2322 | 6232.15 | 0 | 0 | 2024-08-15 02:14:57 | 0.6136 | 4190.2682 | 4190.2682 | 25251.6 | Close | 64.36335 |  | 0.0002 | 33.1 | 0 | 0
1690 | 2 | 4 |  | CC Chg | 10:55:18 | 14:02:17 | 155.878 | 3.9366 | 1.7037 | 1703.68 | 1.7037 | 1703.68 | 0 | 0 | 6.2373 | 6237.27 | 6.2373 | 6237.27 | 0 | 0 | 2024-08-15 02:15:27 | 0.6136 | 4193.8364 | 4193.8364 | 25253.58 | Close | 64.4125 |  | 0.0002 | 33.1 | 0 | 0
1691 | 2 | 4 |  | CC Chg | 10:55:48 | 14:02:47 | 156.25 | 3.9369 | 1.705 | 1704.99 | 1.705 | 1704.99 | 0 | 0 | 6.2424 | 6242.4 | 6.2424 | 6242.4 | 0 | 0 | 2024-08-15 02:15:57 | 0.6151 | 4200.2688 | 4200.2688 | 25196.43 | Close | 64.46173 |  | 0 | 33.1 | 0 | 0
1692 | 2 | 4 |  | CC Chg | 10:56:18 | 14:03:17 | 155.878 | 3.9376 | 1.7063 | 1706.29 | 1.7063 | 1706.29 | 0 | 0 | 6.2475 | 6247.51 | 6.2475 | 6247.51 | 0 | 0 | 2024-08-15 02:16:27 | 0.6138 | 2095.1341 | 2095.1341 | 25259.55 | Close | 64.51084 |  | 0.0002 | 33.1 | 0 | 0
1693 | 2 | 4 |  | CC Chg | 10:56:48 | 14:03:47 | 155.878 | 3.9379 | 1.7076 | 1707.58 | 1.7076 | 1707.58 | 0 | 0 | 6.2526 | 6252.62 | 6.2526 | 6252.62 | 0 | 0 | 2024-08-15 02:16:57 | 0.6138 | 4185.1799 | 4185.1799 | 25261.54 | Close | 64.55989 |  | 0.0002 | 33.1 | 0 | 0
1694 | 2 | 4 |  | CC Chg | 10:57:18 | 14:04:17 | 156.25 | 3.9382 | 1.7089 | 1708.89 | 1.7089 | 1708.89 | 0 | 0 | 6.2577 | 6257.75 | 6.2577 | 6257.75 | 0 | 0 | 2024-08-15 02:17:27 | 0.6153 | 4200.2688 | 4200.2688 | 25204.36 | Close | 64.60912 |  | 0 | 33.1 | 0 | 0
1695 | 2 | 4 |  | CC Chg | 10:57:48 | 14:04:47 | 155.878 | 3.9385 | 1.7102 | 1710.18 | 1.7102 | 1710.18 | 0 | 0 | 6.2629 | 6262.86 | 6.2629 | 6262.86 | 0 | 0 | 2024-08-15 02:17:57 | 0.6139 | 4190.2682 | 4190.2682 | 25266.5 | Close | 64.65823 |  | 0 | 33.1 | 0 | 0
1696 | 2 | 4 |  | CC Chg | 10:58:18 | 14:05:17 | 155.878 | 3.9388 | 1.7115 | 1711.48 | 1.7115 | 1711.48 | 0 | 0 | 6.268 | 6267.97 | 6.268 | 6267.97 | 0 | 0 | 2024-08-15 02:18:27 | 0.614 | 4182.9397 | 4182.9397 | 25268.49 | Close | 64.70726 |  | 0 | 33.1 | 0 | 0
1697 | 2 | 4 |  | CC Chg | 10:58:48 | 14:05:47 | 156.25 | 3.9391 | 1.7128 | 1712.78 | 1.7128 | 1712.78 | 0 | 0 | 6.2731 | 6273.1 | 6.2731 | 6273.1 | 0 | 0 | 2024-08-15 02:18:57 | 0.6155 | 4200.2688 | 4200.2688 | 25210.32 | Close | 64.75649 |  | 0 | 33.1 | 0 | 0
1698 | 2 | 4 |  | CC Chg | 10:59:18 | 14:06:17 | 155.878 | 3.9394 | 1.7141 | 1714.08 | 1.7141 | 1714.08 | 0 | 0 | 6.2782 | 6278.22 | 6.2782 | 6278.22 | 0 | 0 | 2024-08-15 02:19:27 | 0.6141 | 4190.2682 | 4190.2682 | 25272.47 | Close | 64.8056 |  | 0 | 33.1 | 0 | 0
1699 | 2 | 4 |  | CC Chg | 10:59:48 | 14:06:47 | 155.878 | 3.9397 | 1.7154 | 1715.38 | 1.7154 | 1715.38 | 0 | 0 | 6.2833 | 6283.32 | 6.2833 | 6283.32 | 0 | 0 | 2024-08-15 02:19:57 | 0.6141 | 4182.9397 | 4182.9397 | 25274.46 | Close | 64.85462 |  | 0 | 33.1 | 0 | 0
1700 | 2 | 4 |  | CC Chg | 11:00:18 | 14:07:17 | 156.25 | 3.94 | 1.7167 | 1716.68 | 1.7167 | 1716.68 | 0 | 0 | 6.2885 | 6288.45 | 6.2885 | 6288.45 | 0 | 0 | 2024-08-15 02:20:27 | 0.6156 | 4200.2688 | 4200.2688 | 25215.28 | Close | 64.90385 |  | 0.0002 | 33.1 | 0 | 0
1701 | 2 | 4 |  | CC Chg | 11:00:48 | 14:07:47 | 155.878 | 3.9407 | 1.718 | 1717.98 | 1.718 | 1717.98 | 0 | 0 | 6.2936 | 6293.57 | 6.2936 | 6293.57 | 0 | 0 | 2024-08-15 02:20:57 | 0.6143 | 2095.1341 | 2095.1341 | 25280.42 | Close | 64.95297 |  | 0 | 33.1 | 0 | 0
1702 | 2 | 4 |  | CC Chg | 11:01:18 | 14:08:17 | 155.878 | 3.9407 | 1.7193 | 1719.28 | 1.7193 | 1719.28 | 0 | 0 | 6.2987 | 6298.68 | 6.2987 | 6298.68 | 0 | 0 | 2024-08-15 02:21:27 | 0.6143 | 0 | 0 | 25280.42 | Close | 65.00197 |  | 0 | 33.1 | 0 | 0
1703 | 2 | 4 |  | CC Chg | 11:01:48 | 14:08:47 | 155.878 | 3.9413 | 1.7206 | 1720.58 | 1.7206 | 1720.58 | 0 | 0 | 6.3038 | 6303.8 | 6.3038 | 6303.8 | 0 | 0 | 2024-08-15 02:21:57 | 0.6144 | 2095.1341 | 2095.1341 | 25283.42 | Close | 65.05108 |  | 0.0002 | 33.1 | 0 | 0
1704 | 2 | 4 |  | CC Chg | 11:02:18 | 14:09:17 | 155.878 | 3.9416 | 1.7219 | 1721.87 | 1.7219 | 1721.87 | 0 | 0 | 6.3089 | 6308.92 | 6.3089 | 6308.92 | 0 | 0 | 2024-08-15 02:22:27 | 0.6144 | 4190.2682 | 4190.2682 | 25286.39 | Close | 65.10019 |  | 0 | 33.1 | 0 | 0
1705 | 2 | 4 |  | CC Chg | 11:02:48 | 14:09:47 | 156.25 | 3.9419 | 1.7232 | 1723.17 | 1.7232 | 1723.17 | 0 | 0 | 6.314 | 6314.04 | 6.314 | 6314.04 | 0 | 0 | 2024-08-15 02:22:57 | 0.6159 | 4192.0443 | 4192.0443 | 25227.19 | Close | 65.14933 |  | 0.0002 | 33.1 | 0 | 0
1706 | 2 | 4 |  | CC Chg | 11:03:18 | 14:10:17 | 155.878 | 3.9422 | 1.7245 | 1724.47 | 1.7245 | 1724.47 | 0 | 0 | 6.3192 | 6319.16 | 6.3192 | 6319.16 | 0 | 0 | 2024-08-15 02:23:27 | 0.6145 | 4176.7946 | 4176.7946 | 25290.37 | Close | 65.19844 |  | 0 | 33.1 | 0 | 0
1707 | 2 | 4 |  | CC Chg | 11:03:48 | 14:10:47 | 155.878 | 3.9425 | 1.7258 | 1725.77 | 1.7258 | 1725.77 | 0 | 0 | 6.3243 | 6324.28 | 6.3243 | 6324.28 | 0 | 0 | 2024-08-15 02:23:57 | 0.6146 | 4203.8289 | 4203.8289 | 25291.37 | Close | 65.24755 |  | 0.0002 | 33.1 | 0 | 0
1708 | 2 | 4 |  | CC Chg | 11:04:18 | 14:11:17 | 155.878 | 3.9428 | 1.7271 | 1727.07 | 1.7271 | 1727.07 | 0 | 0 | 6.3294 | 6329.41 | 6.3294 | 6329.41 | 0 | 0 | 2024-08-15 02:24:27 | 0.6146 | 4192.0443 | 4192.0443 | 25294.35 | Close | 65.29668 |  | 0 | 33.1 | 0 | 0
1709 | 2 | 4 |  | CC Chg | 11:04:48 | 14:11:47 | 155.878 | 3.9431 | 1.7284 | 1728.37 | 1.7284 | 1728.37 | 0 | 0 | 6.3345 | 6334.53 | 6.3345 | 6334.53 | 0 | 0 | 2024-08-15 02:24:57 | 0.6146 | 4176.7946 | 4176.7946 | 25296.34 | Close | 65.34579 |  | 0 | 33.1 | 0 | 0
1710 | 2 | 4 |  | CC Chg | 11:05:18 | 14:12:17 | 156.25 | 3.9435 | 1.7297 | 1729.67 | 1.7297 | 1729.67 | 0 | 0 | 6.3397 | 6339.66 | 6.3397 | 6339.66 | 0 | 0 | 2024-08-15 02:25:27 | 0.6162 | 4213.8619 | 4213.8619 | 25237.11 | Close | 65.39502 |  | 0.0002 | 33.1 | 0 | 0
1711 | 2 | 4 |  | CC Chg | 11:05:48 | 14:12:47 | 155.878 | 3.9438 | 1.731 | 1730.97 | 1.731 | 1730.97 | 0 | 0 | 6.3448 | 6344.78 | 6.3448 | 6344.78 | 0 | 0 | 2024-08-15 02:25:57 | 0.6147 | 4182.9397 | 4182.9397 | 25300.31 | Close | 65.44405 |  | 0 | 33.1 | 0 | 0
1712 | 2 | 4 |  | CC Chg | 11:06:18 | 14:13:17 | 155.878 | 3.9441 | 1.7323 | 1732.27 | 1.7323 | 1732.27 | 0 | 0 | 6.3499 | 6349.9 | 6.3499 | 6349.9 | 0 | 0 | 2024-08-15 02:26:27 | 0.6148 | 4176.7946 | 4176.7946 | 25302.31 | Close | 65.49316 |  | 0 | 33.1 | 0 | 0
1713 | 2 | 4 |  | CC Chg | 11:06:48 | 14:13:47 | 155.878 | 3.9444 | 1.7336 | 1733.57 | 1.7336 | 1733.57 | 0 | 0 | 6.355 | 6355.02 | 6.355 | 6355.02 | 0 | 0 | 2024-08-15 02:26:57 | 0.6148 | 4203.8289 | 4203.8289 | 25304.29 | Close | 65.54227 |  | 0 | 33.1 | 0 | 0
1714 | 2 | 4 |  | CC Chg | 11:07:18 | 14:14:17 | 155.878 | 3.9447 | 1.7349 | 1734.87 | 1.7349 | 1734.87 | 0 | 0 | 6.3602 | 6360.15 | 6.3602 | 6360.15 | 0 | 0 | 2024-08-15 02:27:27 | 0.6149 | 4192.9404 | 4192.9404 | 25306.28 | Close | 65.59141 |  | 0 | 33.1 | 0 | 0
1715 | 2 | 4 |  | CC Chg | 11:07:48 | 14:14:47 | 155.878 | 3.945 | 1.7362 | 1736.17 | 1.7362 | 1736.17 | 0 | 0 | 6.3653 | 6365.28 | 6.3653 | 6365.28 | 0 | 0 | 2024-08-15 02:27:57 | 0.6149 | 4176.7946 | 4176.7946 | 25307.29 | Close | 65.64053 |  | 0.0002 | 33.1 | 0 | 0
1716 | 2 | 4 |  | CC Chg | 11:08:18 | 14:15:17 | 155.878 | 3.9456 | 1.7375 | 1737.46 | 1.7375 | 1737.46 | 0 | 0 | 6.3704 | 6370.4 | 6.3704 | 6370.4 | 0 | 0 | 2024-08-15 02:28:27 | 0.615 | 2098.5188 | 2098.5188 | 25312.24 | Close | 65.68964 |  | 0 | 33.1 | 0 | 0
1717 | 2 | 4 |  | CC Chg | 11:08:48 | 14:15:47 | 156.25 | 3.9462 | 1.7388 | 1738.76 | 1.7388 | 1738.76 | 0 | 0 | 6.3755 | 6375.53 | 6.3755 | 6375.53 | 0 | 0 | 2024-08-15 02:28:57 | 0.6166 | 2093.3179 | 2093.3179 | 25254.97 | Close | 65.73879 |  | 0.0002 | 33.1 | 0 | 0
1718 | 2 | 4 |  | CC Chg | 11:09:18 | 14:16:17 | 155.878 | 3.9462 | 1.7401 | 1740.06 | 1.7401 | 1740.06 | 0 | 0 | 6.3807 | 6380.66 | 6.3807 | 6380.66 | 0 | 0 | 2024-08-15 02:29:27 | 0.6151 | 0 | 0 | 25316.23 | Close | 65.7879 |  | 0 | 33.1 | 0 | 0
1719 | 2 | 4 |  | CC Chg | 11:09:48 | 14:16:47 | 155.878 | 3.9466 | 1.7414 | 1741.36 | 1.7414 | 1741.36 | 0 | 0 | 6.3858 | 6385.78 | 6.3858 | 6385.78 | 0 | 0 | 2024-08-15 02:29:57 | 0.6152 | 4203.8289 | 4203.8289 | 25318.21 | Close | 65.83701 |  | 0 | 33.1 | 0 | 0
1720 | 2 | 4 |  | CC Chg | 11:10:18 | 14:17:17 | 156.25 | 3.9472 | 1.7427 | 1742.66 | 1.7427 | 1742.66 | 0 | 0 | 6.3909 | 6390.91 | 6.3909 | 6390.91 | 0 | 0 | 2024-08-15 02:30:27 | 0.6167 | 2093.5415 | 2093.5415 | 25261.91 | Close | 65.88616 |  | 0 | 33.1 | 0 | 0
1721 | 2 | 4 |  | CC Chg | 11:10:48 | 14:17:47 | 156.25 | 3.9475 | 1.744 | 1743.96 | 1.744 | 1743.96 | 0 | 0 | 6.3961 | 6396.05 | 6.3961 | 6396.05 | 0 | 0 | 2024-08-15 02:30:57 | 0.6168 | 4213.8619 | 4213.8619 | 25263.88 | Close | 65.93539 |  | 0 | 33.1 | 0 | 0
1722 | 2 | 4 |  | CC Chg | 11:11:18 | 14:18:17 | 155.878 | 3.9478 | 1.7453 | 1745.26 | 1.7453 | 1745.26 | 0 | 0 | 6.4012 | 6401.18 | 6.4012 | 6401.18 | 0 | 0 | 2024-08-15 02:31:27 | 0.6154 | 4176.7946 | 4176.7946 | 25325.19 | Close | 65.9845 |  | 0.0002 | 33.1 | 0 | 0
1723 | 2 | 4 |  | CC Chg | 11:11:48 | 14:18:47 | 156.25 | 3.9481 | 1.7466 | 1746.56 | 1.7466 | 1746.56 | 0 | 0 | 6.4063 | 6406.3 | 6.4063 | 6406.3 | 0 | 0 | 2024-08-15 02:31:57 | 0.6169 | 4183.3878 | 4183.3878 | 25267.86 | Close | 66.03353 |  | 0 | 33.1 | 0 | 0
1724 | 2 | 4 |  | CC Chg | 11:12:18 | 14:19:17 | 155.878 | 3.9484 | 1.7479 | 1747.86 | 1.7479 | 1747.86 | 0 | 0 | 6.4114 | 6411.43 | 6.4114 | 6411.43 | 0 | 0 | 2024-08-15 02:32:27 | 0.6155 | 4190.2682 | 4190.2682 | 25329.16 | Close | 66.08265 |  | 0.0002 | 33.1 | 0 | 0
1725 | 2 | 4 |  | CC Chg | 11:12:48 | 14:19:47 | 155.878 | 3.9487 | 1.7492 | 1749.16 | 1.7492 | 1749.16 | 0 | 0 | 6.4166 | 6416.56 | 6.4166 | 6416.56 | 0 | 0 | 2024-08-15 02:32:57 | 0.6155 | 4190.2682 | 4190.2682 | 25331.15 | Close | 66.13176 |  | 0.0002 | 33.1 | 0 | 0
1726 | 2 | 4 |  | CC Chg | 11:13:18 | 14:20:17 | 156.25 | 3.949 | 1.7505 | 1750.46 | 1.7505 | 1750.46 | 0 | 0 | 6.4217 | 6421.69 | 6.4217 | 6421.69 | 0 | 0 | 2024-08-15 02:33:27 | 0.617 | 4193.8364 | 4193.8364 | 25273.81 | Close | 66.18091 |  | 0 | 33.1 | 0 | 0
1727 | 2 | 4 |  | CC Chg | 11:13:48 | 14:20:47 | 155.878 | 3.9493 | 1.7518 | 1751.76 | 1.7518 | 1751.76 | 0 | 0 | 6.4268 | 6426.82 | 6.4268 | 6426.82 | 0 | 0 | 2024-08-15 02:33:57 | 0.6156 | 4190.2682 | 4190.2682 | 25336.12 | Close | 66.23002 |  | 0 | 33.1 | 0 | 0
1728 | 2 | 4 |  | CC Chg | 11:14:18 | 14:21:17 | 155.878 | 3.9497 | 1.7531 | 1753.06 | 1.7531 | 1753.06 | 0 | 0 | 6.432 | 6431.95 | 6.432 | 6431.95 | 0 | 0 | 2024-08-15 02:34:27 | 0.6157 | 4190.2682 | 4190.2682 | 25338.1 | Close | 66.27913 |  | 0 | 33.1 | 0 | 0
1729 | 2 | 4 |  | CC Chg | 11:14:48 | 14:21:47 | 155.878 | 3.95 | 1.7544 | 1754.36 | 1.7544 | 1754.36 | 0 | 0 | 6.4371 | 6437.09 | 6.4371 | 6437.09 | 0 | 0 | 2024-08-15 02:34:57 | 0.6157 | 4193.8364 | 4193.8364 | 25340.09 | Close | 66.32829 |  | 0 | 33.1 | 0 | 0
1730 | 2 | 4 |  | CC Chg | 11:15:18 | 14:22:17 | 155.878 | 3.9503 | 1.7557 | 1755.66 | 1.7557 | 1755.66 | 0 | 0 | 6.4422 | 6442.22 | 6.4422 | 6442.22 | 0 | 0 | 2024-08-15 02:35:27 | 0.6158 | 4190.2682 | 4190.2682 | 25342.08 | Close | 66.3774 |  | 0 | 33.1 | 0 | 0
1731 | 2 | 4 |  | CC Chg | 11:15:48 | 14:22:47 | 156.25 | 3.9506 | 1.757 | 1756.96 | 1.757 | 1756.96 | 0 | 0 | 6.4474 | 6447.36 | 6.4474 | 6447.36 | 0 | 0 | 2024-08-15 02:35:57 | 0.6173 | 4200.2688 | 4200.2688 | 25283.73 | Close | 66.42663 |  | 0 | 33.1 | 0 | 0
1732 | 2 | 4 |  | CC Chg | 11:16:18 | 14:23:17 | 155.878 | 3.9509 | 1.7583 | 1758.26 | 1.7583 | 1758.26 | 0 | 0 | 6.4525 | 6452.49 | 6.4525 | 6452.49 | 0 | 0 | 2024-08-15 02:36:27 | 0.6159 | 4184.7318 | 4184.7318 | 25346.06 | Close | 66.47567 |  | 0 | 33.1 | 0 | 0
1733 | 2 | 4 |  | CC Chg | 11:16:48 | 14:23:47 | 155.878 | 3.9512 | 1.7596 | 1759.55 | 1.7596 | 1759.55 | 0 | 0 | 6.4576 | 6457.62 | 6.4576 | 6457.62 | 0 | 0 | 2024-08-15 02:36:57 | 0.6159 | 4190.2682 | 4190.2682 | 25348.05 | Close | 66.52479 |  | 0 | 33.1 | 0 | 0
1734 | 2 | 4 |  | CC Chg | 11:17:18 | 14:24:17 | 155.878 | 3.9518 | 1.7609 | 1760.85 | 1.7609 | 1760.85 | 0 | 0 | 6.4628 | 6462.75 | 6.4628 | 6462.75 | 0 | 0 | 2024-08-15 02:37:27 | 0.616 | 2095.1341 | 2095.1341 | 25352.03 | Close | 66.5739 |  | 0 | 33.1 | 0 | 0
1735 | 2 | 4 |  | CC Chg | 11:17:48 | 14:24:47 | 155.878 | 3.9521 | 1.7622 | 1762.15 | 1.7622 | 1762.15 | 0 | 0 | 6.4679 | 6467.89 | 6.4679 | 6467.89 | 0 | 0 | 2024-08-15 02:37:57 | 0.6161 | 4194.7325 | 4194.7325 | 25354.01 | Close | 66.62306 |  | 0 | 33.1 | 0 | 0
1736 | 2 | 4 |  | CC Chg | 11:18:18 | 14:25:17 | 155.878 | 3.9524 | 1.7635 | 1763.45 | 1.7635 | 1763.45 | 0 | 0 | 6.473 | 6473.03 | 6.473 | 6473.03 | 0 | 0 | 2024-08-15 02:38:27 | 0.6161 | 4190.2682 | 4190.2682 | 25356 | Close | 66.67217 |  | 0 | 33.1 | 0 | 0
1737 | 2 | 4 |  | CC Chg | 11:18:48 | 14:25:47 | 156.25 | 3.9528 | 1.7648 | 1764.75 | 1.7648 | 1764.75 | 0 | 0 | 6.4782 | 6478.17 | 6.4782 | 6478.17 | 0 | 0 | 2024-08-15 02:38:57 | 0.6176 | 4200.2688 | 4200.2688 | 25297.62 | Close | 66.7214 |  | 0 | 33.1 | 0 | 0
1738 | 2 | 4 |  | CC Chg | 11:19:18 | 14:26:17 | 155.878 | 3.9534 | 1.7661 | 1766.05 | 1.7661 | 1766.05 | 0 | 0 | 6.4833 | 6483.3 | 6.4833 | 6483.3 | 0 | 0 | 2024-08-15 02:39:27 | 0.6162 | 2092.3659 | 2092.3659 | 25361.97 | Close | 66.77045 |  | 0 | 33.1 | 0 | 0
1739 | 2 | 4 |  | CC Chg | 11:19:48 | 14:26:47 | 155.878 | 3.9537 | 1.7674 | 1767.35 | 1.7674 | 1767.35 | 0 | 0 | 6.4884 | 6488.44 | 6.4884 | 6488.44 | 0 | 0 | 2024-08-15 02:39:57 | 0.6163 | 4190.2682 | 4190.2682 | 25363.96 | Close | 66.81956 |  | 0 | 33.1 | 0 | 0
1740 | 2 | 4 |  | CC Chg | 11:20:18 | 14:27:17 | 155.878 | 3.954 | 1.7686 | 1768.65 | 1.7686 | 1768.65 | 0 | 0 | 6.4936 | 6493.57 | 6.4936 | 6493.57 | 0 | 0 | 2024-08-15 02:40:27 | 0.6163 | 4190.2682 | 4190.2682 | 25365.95 | Close | 66.86867 |  | 0 | 33.1 | 0 | 0
1741 | 2 | 4 |  | CC Chg | 11:20:48 | 14:27:47 | 155.878 | 3.9543 | 1.7699 | 1769.95 | 1.7699 | 1769.95 | 0 | 0 | 6.4987 | 6498.72 | 6.4987 | 6498.72 | 0 | 0 | 2024-08-15 02:40:57 | 0.6164 | 4194.2845 | 4194.2845 | 25367.94 | Close | 66.91783 |  | 0 | 33.1 | 0 | 0
1742 | 2 | 4 |  | CC Chg | 11:21:18 | 14:28:17 | 156.25 | 3.9546 | 1.7713 | 1771.25 | 1.7713 | 1771.25 | 0 | 0 | 6.5039 | 6503.86 | 6.5039 | 6503.86 | 0 | 0 | 2024-08-15 02:41:27 | 0.6179 | 4200.2688 | 4200.2688 | 25309.52 | Close | 66.96706 |  | 0 | 33.1 | 0 | 0
1743 | 2 | 4 |  | CC Chg | 11:21:48 | 14:28:47 | 155.878 | 3.9549 | 1.7726 | 1772.55 | 1.7726 | 1772.55 | 0 | 0 | 6.509 | 6509 | 6.509 | 6509 | 0 | 0 | 2024-08-15 02:41:57 | 0.6165 | 4190.2682 | 4190.2682 | 25371.91 | Close | 67.01617 |  | 0 | 33.1 | 0 | 0
1744 | 2 | 4 |  | CC Chg | 11:22:18 | 14:29:17 | 155.878 | 3.9552 | 1.7738 | 1773.85 | 1.7738 | 1773.85 | 0 | 0 | 6.5141 | 6514.13 | 6.5141 | 6514.13 | 0 | 0 | 2024-08-15 02:42:27 | 0.6165 | 4183.8358 | 4183.8358 | 25372.91 | Close | 67.06521 |  | 0.0002 | 33.1 | 0 | 0
1745 | 2 | 4 |  | CC Chg | 11:22:48 | 14:29:47 | 155.878 | 3.9559 | 1.7751 | 1775.15 | 1.7751 | 1775.15 | 0 | 0 | 6.5193 | 6519.27 | 6.5193 | 6519.27 | 0 | 0 | 2024-08-15 02:42:57 | 0.6166 | 2095.1341 | 2095.1341 | 25377.88 | Close | 67.11432 |  | 0 | 33.1 | 0 | 0
1746 | 2 | 4 |  | CC Chg | 11:23:18 | 14:30:17 | 155.878 | 3.9562 | 1.7764 | 1776.45 | 1.7764 | 1776.45 | 0 | 0 | 6.5244 | 6524.41 | 6.5244 | 6524.41 | 0 | 0 | 2024-08-15 02:43:27 | 0.6167 | 4190.2682 | 4190.2682 | 25378.88 | Close | 67.16343 |  | 0.0002 | 33.1 | 0 | 0
1747 | 2 | 4 |  | CC Chg | 11:23:48 | 14:30:47 | 155.878 | 3.9565 | 1.7777 | 1777.75 | 1.7777 | 1777.75 | 0 | 0 | 6.5296 | 6529.55 | 6.5296 | 6529.55 | 0 | 0 | 2024-08-15 02:43:57 | 0.6167 | 4193.8364 | 4193.8364 | 25381.86 | Close | 67.21258 |  | 0 | 33.1 | 0 | 0
1748 | 2 | 4 |  | CC Chg | 11:24:18 | 14:31:17 | 155.878 | 3.9568 | 1.779 | 1779.04 | 1.779 | 1779.04 | 0 | 0 | 6.5347 | 6534.69 | 6.5347 | 6534.69 | 0 | 0 | 2024-08-15 02:44:27 | 0.6168 | 4190.2682 | 4190.2682 | 25383.85 | Close | 67.2617 |  | 0 | 33.1 | 0 | 0
1749 | 2 | 4 |  | CC Chg | 11:24:48 | 14:31:47 | 155.878 | 3.9571 | 1.7803 | 1780.34 | 1.7803 | 1780.34 | 0 | 0 | 6.5398 | 6539.83 | 6.5398 | 6539.83 | 0 | 0 | 2024-08-15 02:44:57 | 0.6168 | 4190.2682 | 4190.2682 | 25385.83 | Close | 67.31081 |  | 0 | 33.1 | 0 | 0
1750 | 2 | 4 |  | CC Chg | 11:25:18 | 14:32:17 | 155.878 | 3.9574 | 1.7816 | 1781.64 | 1.7816 | 1781.64 | 0 | 0 | 6.545 | 6544.98 | 6.545 | 6544.98 | 0 | 0 | 2024-08-15 02:45:27 | 0.6169 | 4193.3884 | 4193.3884 | 25387.82 | Close | 67.35996 |  | 0 | 33.1 | 0 | 0
1751 | 2 | 4 |  | CC Chg | 11:25:48 | 14:32:47 | 156.25 | 3.9577 | 1.7829 | 1782.95 | 1.7829 | 1782.95 | 0 | 0 | 6.5501 | 6550.13 | 6.5501 | 6550.13 | 0 | 0 | 2024-08-15 02:45:57 | 0.6184 | 4200.2688 | 4200.2688 | 25329.36 | Close | 67.40918 |  | 0 | 33.1 | 0 | 0
1752 | 2 | 4 |  | CC Chg | 11:26:18 | 14:33:17 | 155.878 | 3.958 | 1.7842 | 1784.24 | 1.7842 | 1784.24 | 0 | 0 | 6.5553 | 6555.27 | 6.5553 | 6555.27 | 0 | 0 | 2024-08-15 02:46:27 | 0.617 | 4190.2682 | 4190.2682 | 25390.81 | Close | 67.4583 |  | 0.0002 | 33.1 | 0 | 0
1753 | 2 | 4 |  | CC Chg | 11:26:48 | 14:33:47 | 155.878 | 3.9586 | 1.7855 | 1785.54 | 1.7855 | 1785.54 | 0 | 0 | 6.5604 | 6560.41 | 6.5604 | 6560.41 | 0 | 0 | 2024-08-15 02:46:57 | 0.6171 | 2092.3659 | 2092.3659 | 25394.79 | Close | 67.50734 |  | 0.0002 | 33.1 | 0 | 0
1754 | 2 | 4 |  | CC Chg | 11:27:18 | 14:34:17 | 155.878 | 3.9586 | 1.7868 | 1786.84 | 1.7868 | 1786.84 | 0 | 0 | 6.5655 | 6565.55 | 6.5655 | 6565.55 | 0 | 0 | 2024-08-15 02:47:27 | 0.6171 | 0 | 0 | 25394.79 | Close | 67.55645 |  | 0.0002 | 33.1 | 0 | 0
1755 | 2 | 4 |  | CC Chg | 11:27:48 | 14:34:47 | 155.878 | 3.959 | 1.7881 | 1788.14 | 1.7881 | 1788.14 | 0 | 0 | 6.5707 | 6570.69 | 6.5707 | 6570.69 | 0 | 0 | 2024-08-15 02:47:57 | 0.6171 | 4176.7946 | 4176.7946 | 25397.77 | Close | 67.60557 |  | 0 | 33.1 | 0 | 0
1756 | 2 | 4 |  | CC Chg | 11:28:18 | 14:35:17 | 156.25 | 3.9596 | 1.7894 | 1789.44 | 1.7894 | 1789.44 | 0 | 0 | 6.5758 | 6575.84 | 6.5758 | 6575.84 | 0 | 0 | 2024-08-15 02:48:27 | 0.6187 | 2100.3058 | 2100.3058 | 25341.27 | Close | 67.65472 |  | 0 | 33.1 | 0 | 0
1757 | 2 | 4 |  | CC Chg | 11:28:48 | 14:35:47 | 156.25 | 3.9599 | 1.7907 | 1790.74 | 1.7907 | 1790.74 | 0 | 0 | 6.581 | 6580.99 | 6.581 | 6580.99 | 0 | 0 | 2024-08-15 02:48:57 | 0.6187 | 4186.7631 | 4186.7631 | 25343.26 | Close | 67.70395 |  | 0 | 33.1 | 0 | 0
1758 | 2 | 4 |  | CC Chg | 11:29:18 | 14:36:17 | 155.878 | 3.9602 | 1.792 | 1792.04 | 1.792 | 1792.04 | 0 | 0 | 6.5861 | 6586.14 | 6.5861 | 6586.14 | 0 | 0 | 2024-08-15 02:49:27 | 0.6173 | 4203.8289 | 4203.8289 | 25405.72 | Close | 67.75306 |  | 0 | 33.1 | 0 | 0
1759 | 2 | 4 |  | CC Chg | 11:29:48 | 14:36:47 | 155.878 | 3.9605 | 1.7933 | 1793.34 | 1.7933 | 1793.34 | 0 | 0 | 6.5913 | 6591.27 | 6.5913 | 6591.27 | 0 | 0 | 2024-08-15 02:49:57 | 0.6174 | 4170.8295 | 4170.8295 | 25406.73 | Close | 67.8021 |  | 0.0002 | 33.1 | 0 | 0
1760 | 2 | 4 |  | CC Chg | 11:30:18 | 14:37:17 | 155.878 | 3.9608 | 1.7946 | 1794.64 | 1.7946 | 1794.64 | 0 | 0 | 6.5964 | 6596.42 | 6.5964 | 6596.42 | 0 | 0 | 2024-08-15 02:50:27 | 0.6174 | 4190.2682 | 4190.2682 | 25408.72 | Close | 67.85121 |  | 0.0002 | 33.1 | 0 | 0
1761 | 2 | 4 |  | CC Chg | 11:30:48 | 14:37:47 | 155.878 | 3.9617 | 1.7959 | 1795.94 | 1.7959 | 1795.94 | 0 | 0 | 6.6016 | 6601.57 | 6.6016 | 6601.57 | 0 | 0 | 2024-08-15 02:50:57 | 0.6175 | 1396.7561 | 1396.7561 | 25414.68 | Close | 67.90033 |  | 0.0002 | 33.1 | 0 | 0
1762 | 2 | 4 |  | CC Chg | 11:31:18 | 14:38:17 | 155.878 | 3.9617 | 1.7972 | 1797.24 | 1.7972 | 1797.24 | 0 | 0 | 6.6067 | 6606.72 | 6.6067 | 6606.72 | 0 | 0 | 2024-08-15 02:51:27 | 0.6175 | 0 | 0 | 25414.68 | Close | 67.94948 |  | 0.0002 | 33.1 | 0 | 0
1763 | 2 | 4 |  | CC Chg | 11:31:48 | 14:38:47 | 156.25 | 3.9624 | 1.7985 | 1798.54 | 1.7985 | 1798.54 | 0 | 0 | 6.6119 | 6611.88 | 6.6119 | 6611.88 | 0 | 0 | 2024-08-15 02:51:57 | 0.6191 | 2100.1344 | 2100.1344 | 25359.13 | Close | 67.99871 |  | 0 | 33.1 | 0 | 0
1764 | 2 | 4 |  | CC Chg | 11:32:18 | 14:39:17 | 155.878 | 3.9627 | 1.7998 | 1799.84 | 1.7998 | 1799.84 | 0 | 0 | 6.617 | 6617.02 | 6.617 | 6617.02 | 0 | 0 | 2024-08-15 02:52:27 | 0.6177 | 4190.2682 | 4190.2682 | 25421.64 | Close | 68.04782 |  | 0 | 33.1 | 0 | 0
1765 | 2 | 4 |  | CC Chg | 11:32:48 | 14:39:47 | 155.878 | 3.963 | 1.8011 | 1801.14 | 1.8011 | 1801.14 | 0 | 0 | 6.6222 | 6622.16 | 6.6222 | 6622.16 | 0 | 0 | 2024-08-15 02:52:57 | 0.6177 | 4184.7318 | 4184.7318 | 25423.63 | Close | 68.09687 |  | 0 | 33.1 | 0 | 0
1766 | 2 | 4 |  | CC Chg | 11:33:18 | 14:40:17 | 155.878 | 3.9633 | 1.8024 | 1802.43 | 1.8024 | 1802.43 | 0 | 0 | 6.6273 | 6627.31 | 6.6273 | 6627.31 | 0 | 0 | 2024-08-15 02:53:27 | 0.6178 | 4203.8289 | 4203.8289 | 25425.61 | Close | 68.14598 |  | 0 | 33.1 | 0 | 0
1767 | 2 | 4 |  | CC Chg | 11:33:48 | 14:40:47 | 155.878 | 3.9636 | 1.8037 | 1803.73 | 1.8037 | 1803.73 | 0 | 0 | 6.6325 | 6632.46 | 6.6325 | 6632.46 | 0 | 0 | 2024-08-15 02:53:57 | 0.6178 | 4176.7946 | 4176.7946 | 25427.6 | Close | 68.19509 |  | 0 | 33.1 | 0 | 0
1768 | 2 | 4 |  | CC Chg | 11:34:18 | 14:41:17 | 155.878 | 3.9639 | 1.805 | 1805.03 | 1.805 | 1805.03 | 0 | 0 | 6.6376 | 6637.61 | 6.6376 | 6637.61 | 0 | 0 | 2024-08-15 02:54:27 | 0.6179 | 4193.3884 | 4193.3884 | 25429.59 | Close | 68.24424 |  | 0 | 33.1 | 0 | 0
1769 | 2 | 4 |  | CC Chg | 11:34:48 | 14:41:47 | 155.878 | 3.9642 | 1.8063 | 1806.33 | 1.8063 | 1806.33 | 0 | 0 | 6.6428 | 6642.76 | 6.6428 | 6642.76 | 0 | 0 | 2024-08-15 02:54:57 | 0.6179 | 4203.8289 | 4203.8289 | 25431.57 | Close | 68.29335 |  | 0 | 33.1 | 0 | 0
1770 | 2 | 4 |  | CC Chg | 11:35:18 | 14:42:17 | 155.878 | 3.9648 | 1.8076 | 1807.63 | 1.8076 | 1807.63 | 0 | 0 | 6.6479 | 6647.91 | 6.6479 | 6647.91 | 0 | 0 | 2024-08-15 02:55:27 | 0.618 | 2091.7603 | 2091.7603 | 25435.56 | Close | 68.34247 |  | 0 | 33.1 | 0 | 0
1771 | 2 | 4 |  | CC Chg | 11:35:48 | 14:42:47 | 156.25 | 3.9652 | 1.8089 | 1808.93 | 1.8089 | 1808.93 | 0 | 0 | 6.6531 | 6653.07 | 6.6531 | 6653.07 | 0 | 0 | 2024-08-15 02:55:57 | 0.6196 | 4194.7325 | 4194.7325 | 25376.99 | Close | 68.39163 |  | 0 | 33.1 | 0 | 0
1772 | 2 | 4 |  | CC Chg | 11:36:18 | 14:43:17 | 155.878 | 3.9655 | 1.8102 | 1810.23 | 1.8102 | 1810.23 | 0 | 0 | 6.6582 | 6658.22 | 6.6582 | 6658.22 | 0 | 0 | 2024-08-15 02:56:27 | 0.6181 | 4190.2682 | 4190.2682 | 25438.55 | Close | 68.44074 |  | 0.0002 | 33.1 | 0 | 0
1773 | 2 | 4 |  | CC Chg | 11:36:48 | 14:43:47 | 155.878 | 3.9658 | 1.8115 | 1811.53 | 1.8115 | 1811.53 | 0 | 0 | 6.6634 | 6663.37 | 6.6634 | 6663.37 | 0 | 0 | 2024-08-15 02:56:57 | 0.6182 | 4190.2682 | 4190.2682 | 25441.52 | Close | 68.48985 |  | 0 | 33.1 | 0 | 0
1774 | 2 | 4 |  | CC Chg | 11:37:18 | 14:44:17 | 155.878 | 3.9664 | 1.8128 | 1812.83 | 1.8128 | 1812.83 | 0 | 0 | 6.6685 | 6668.53 | 6.6685 | 6668.53 | 0 | 0 | 2024-08-15 02:57:27 | 0.6183 | 2096.6942 | 2096.6942 | 25445.5 | Close | 68.539 |  | 0 | 33.1 | 0 | 0
1775 | 2 | 4 |  | CC Chg | 11:37:48 | 14:44:47 | 155.878 | 3.9667 | 1.8141 | 1814.13 | 1.8141 | 1814.13 | 0 | 0 | 6.6737 | 6673.68 | 6.6737 | 6673.68 | 0 | 0 | 2024-08-15 02:57:57 | 0.6183 | 4190.2682 | 4190.2682 | 25447.49 | Close | 68.58811 |  | 0 | 33.1 | 0 | 0
1776 | 2 | 4 |  | CC Chg | 11:38:18 | 14:45:17 | 155.878 | 3.967 | 1.8154 | 1815.43 | 1.8154 | 1815.43 | 0 | 0 | 6.6788 | 6678.83 | 6.6788 | 6678.83 | 0 | 0 | 2024-08-15 02:58:27 | 0.6184 | 4190.2682 | 4190.2682 | 25448.49 | Close | 68.63722 |  | 0.0002 | 33.1 | 0 | 0
1777 | 2 | 4 |  | CC Chg | 11:38:48 | 14:45:47 | 155.878 | 3.9673 | 1.8167 | 1816.73 | 1.8167 | 1816.73 | 0 | 0 | 6.684 | 6683.99 | 6.684 | 6683.99 | 0 | 0 | 2024-08-15 02:58:57 | 0.6184 | 4193.8364 | 4193.8364 | 25451.47 | Close | 68.68638 |  | 0 | 33.1 | 0 | 0
1778 | 2 | 4 |  | CC Chg | 11:39:18 | 14:46:17 | 155.878 | 3.9676 | 1.818 | 1818.03 | 1.818 | 1818.03 | 0 | 0 | 6.6891 | 6689.14 | 6.6891 | 6689.14 | 0 | 0 | 2024-08-15 02:59:27 | 0.6185 | 4190.2682 | 4190.2682 | 25453.46 | Close | 68.73549 |  | 0 | 33.1 | 0 | 0
1779 | 2 | 4 |  | CC Chg | 11:39:48 | 14:46:47 | 155.878 | 3.9679 | 1.8193 | 1819.33 | 1.8193 | 1819.33 | 0 | 0 | 6.6943 | 6694.3 | 6.6943 | 6694.3 | 0 | 0 | 2024-08-15 02:59:57 | 0.6185 | 4190.2682 | 4190.2682 | 25455.45 | Close | 68.7846 |  | 0 | 33.1 | 0 | 0
1780 | 2 | 4 |  | CC Chg | 11:40:18 | 14:47:17 | 155.878 | 3.9683 | 1.8206 | 1820.63 | 1.8206 | 1820.63 | 0 | 0 | 6.6995 | 6699.45 | 6.6995 | 6699.45 | 0 | 0 | 2024-08-15 03:00:27 | 0.6186 | 4192.9404 | 4192.9404 | 25456.45 | Close | 68.83374 |  | 0.0002 | 33.1 | 0 | 0
1781 | 2 | 4 |  | CC Chg | 11:40:48 | 14:47:47 | 155.878 | 3.9692 | 1.8219 | 1821.92 | 1.8219 | 1821.92 | 0 | 0 | 6.7046 | 6704.61 | 6.7046 | 6704.61 | 0 | 0 | 2024-08-15 03:00:57 | 0.6187 | 1396.7561 | 1396.7561 | 25463.4 | Close | 68.88286 |  | 0 | 33.1 | 0 | 0
1782 | 2 | 4 |  | CC Chg | 11:41:18 | 14:48:17 | 155.878 | 3.9692 | 1.8232 | 1823.22 | 1.8232 | 1823.22 | 0 | 0 | 6.7098 | 6709.77 | 6.7098 | 6709.77 | 0 | 0 | 2024-08-15 03:01:27 | 0.6187 | 0 | 0 | 25463.4 | Close | 68.93197 |  | 0 | 33.1 | 0 | 0
1783 | 2 | 4 |  | CC Chg | 11:41:48 | 14:48:47 | 155.878 | 3.9698 | 1.8245 | 1824.52 | 1.8245 | 1824.52 | 0 | 0 | 6.7149 | 6714.92 | 6.7149 | 6714.92 | 0 | 0 | 2024-08-15 03:01:57 | 0.6188 | 2096.0222 | 2096.0222 | 25467.38 | Close | 68.9811 |  | 0 | 33.1 | 0 | 0
1784 | 2 | 4 |  | CC Chg | 11:42:18 | 14:49:17 | 155.878 | 3.9701 | 1.8258 | 1825.82 | 1.8258 | 1825.82 | 0 | 0 | 6.7201 | 6720.08 | 6.7201 | 6720.08 | 0 | 0 | 2024-08-15 03:02:27 | 0.6189 | 4190.2682 | 4190.2682 | 25468.38 | Close | 69.03021 |  | 0.0002 | 33.1 | 0 | 0
1785 | 2 | 4 |  | CC Chg | 11:42:48 | 14:49:47 | 155.878 | 3.9704 | 1.8271 | 1827.12 | 1.8271 | 1827.12 | 0 | 0 | 6.7252 | 6725.24 | 6.7252 | 6725.24 | 0 | 0 | 2024-08-15 03:02:57 | 0.6189 | 4190.2682 | 4190.2682 | 25470.37 | Close | 69.07932 |  | 0.0002 | 33.1 | 0 | 0
1786 | 2 | 4 |  | CC Chg | 11:43:18 | 14:50:17 | 155.878 | 3.9707 | 1.8284 | 1828.42 | 1.8284 | 1828.42 | 0 | 0 | 6.7304 | 6730.4 | 6.7304 | 6730.4 | 0 | 0 | 2024-08-15 03:03:27 | 0.619 | 4192.4924 | 4192.4924 | 25473.34 | Close | 69.12846 |  | 0 | 33.1 | 0 | 0
1787 | 2 | 4 |  | CC Chg | 11:43:48 | 14:50:47 | 155.878 | 3.9714 | 1.8297 | 1829.72 | 1.8297 | 1829.72 | 0 | 0 | 6.7356 | 6735.56 | 6.7356 | 6735.56 | 0 | 0 | 2024-08-15 03:03:57 | 0.619 | 2095.1341 | 2095.1341 | 25477.32 | Close | 69.17757 |  | 0 | 33.1 | 0 | 0
1788 | 2 | 4 |  | CC Chg | 11:44:18 | 14:51:17 | 155.878 | 3.9717 | 1.831 | 1831.02 | 1.831 | 1831.02 | 0 | 0 | 6.7407 | 6740.72 | 6.7407 | 6740.72 | 0 | 0 | 2024-08-15 03:04:27 | 0.6191 | 4190.2682 | 4190.2682 | 25479.31 | Close | 69.22668 |  | 0 | 33.1 | 0 | 0
1789 | 2 | 4 |  | CC Chg | 11:44:48 | 14:51:47 | 155.878 | 3.972 | 1.8323 | 1832.32 | 1.8323 | 1832.32 | 0 | 0 | 6.7459 | 6745.88 | 6.7459 | 6745.88 | 0 | 0 | 2024-08-15 03:04:57 | 0.6191 | 4194.2845 | 4194.2845 | 25481.3 | Close | 69.27584 |  | 0 | 33.1 | 0 | 0
1790 | 2 | 4 |  | CC Chg | 11:45:18 | 14:52:17 | 155.878 | 3.9723 | 1.8336 | 1833.62 | 1.8336 | 1833.62 | 0 | 0 | 6.751 | 6751.04 | 6.751 | 6751.04 | 0 | 0 | 2024-08-15 03:05:27 | 0.6192 | 4190.2682 | 4190.2682 | 25483.29 | Close | 69.32495 |  | 0 | 33.1 | 0 | 0
1791 | 2 | 4 |  | CC Chg | 11:45:48 | 14:52:47 | 155.878 | 3.9726 | 1.8349 | 1834.92 | 1.8349 | 1834.92 | 0 | 0 | 6.7562 | 6756.2 | 6.7562 | 6756.2 | 0 | 0 | 2024-08-15 03:05:57 | 0.6192 | 4190.2682 | 4190.2682 | 25485.28 | Close | 69.37407 |  | 0 | 33.1 | 0 | 0
1792 | 2 | 4 |  | CC Chg | 11:46:18 | 14:53:17 | 156.25 | 3.9732 | 1.8362 | 1836.22 | 1.8362 | 1836.22 | 0 | 0 | 6.7614 | 6761.37 | 6.7614 | 6761.37 | 0 | 0 | 2024-08-15 03:06:27 | 0.6208 | 2097.8143 | 2097.8143 | 25427.59 | Close | 69.42324 |  | 0.0002 | 33.1 | 0 | 0
1793 | 2 | 4 |  | CC Chg | 11:46:48 | 14:53:47 | 156.25 | 3.9735 | 1.8375 | 1837.52 | 1.8375 | 1837.52 | 0 | 0 | 6.7665 | 6766.54 | 6.7665 | 6766.54 | 0 | 0 | 2024-08-15 03:06:57 | 0.6209 | 4200.2688 | 4200.2688 | 25430.55 | Close | 69.47247 |  | 0 | 33.1 | 0 | 0
1794 | 2 | 4 |  | CC Chg | 11:47:18 | 14:54:17 | 155.878 | 3.9738 | 1.8388 | 1838.82 | 1.8388 | 1838.82 | 0 | 0 | 6.7717 | 6771.7 | 6.7717 | 6771.7 | 0 | 0 | 2024-08-15 03:07:27 | 0.6194 | 4190.2682 | 4190.2682 | 25493.23 | Close | 69.52158 |  | 0 | 33.1 | 0 | 0
1795 | 2 | 4 |  | CC Chg | 11:47:48 | 14:54:47 | 155.878 | 3.9741 | 1.8401 | 1840.12 | 1.8401 | 1840.12 | 0 | 0 | 6.7769 | 6776.86 | 6.7769 | 6776.86 | 0 | 0 | 2024-08-15 03:07:57 | 0.6195 | 4170.3829 | 4170.3829 | 25495.23 | Close | 69.57062 |  | 0 | 33.1 | 0 | 0
1796 | 2 | 4 |  | CC Chg | 11:48:18 | 14:55:17 | 155.878 | 3.9748 | 1.8414 | 1841.41 | 1.8414 | 1841.41 | 0 | 0 | 6.782 | 6782.02 | 6.782 | 6782.02 | 0 | 0 | 2024-08-15 03:08:27 | 0.6196 | 2098.5188 | 2098.5188 | 25499.2 | Close | 69.61973 |  | 0 | 33.1 | 0 | 0
1797 | 2 | 4 |  | CC Chg | 11:48:48 | 14:55:47 | 155.878 | 3.9751 | 1.8427 | 1842.71 | 1.8427 | 1842.71 | 0 | 0 | 6.7872 | 6787.18 | 6.7872 | 6787.18 | 0 | 0 | 2024-08-15 03:08:57 | 0.6196 | 4190.2682 | 4190.2682 | 25501.19 | Close | 69.66884 |  | 0 | 33.1 | 0 | 0
1798 | 2 | 4 |  | CC Chg | 11:49:18 | 14:56:17 | 155.878 | 3.9754 | 1.844 | 1844.01 | 1.844 | 1844.01 | 0 | 0 | 6.7924 | 6792.35 | 6.7924 | 6792.35 | 0 | 0 | 2024-08-15 03:09:27 | 0.6197 | 4194.2845 | 4194.2845 | 25503.18 | Close | 69.718 |  | 0 | 33.1 | 0 | 0
1799 | 2 | 4 |  | CC Chg | 11:49:48 | 14:56:47 | 155.878 | 3.9757 | 1.8453 | 1845.31 | 1.8453 | 1845.31 | 0 | 0 | 6.7975 | 6797.51 | 6.7975 | 6797.51 | 0 | 0 | 2024-08-15 03:09:57 | 0.6197 | 4176.7946 | 4176.7946 | 25505.17 | Close | 69.76711 |  | 0 | 33.1 | 0 | 0
1800 | 2 | 4 |  | CC Chg | 11:50:18 | 14:57:17 | 155.878 | 3.976 | 1.8466 | 1846.61 | 1.8466 | 1846.61 | 0 | 0 | 6.8027 | 6802.68 | 6.8027 | 6802.68 | 0 | 0 | 2024-08-15 03:10:27 | 0.6198 | 4203.8289 | 4203.8289 | 25507.15 | Close | 69.81622 |  | 0 | 33.1 | 0 | 0
1801 | 2 | 4 |  | CC Chg | 11:50:48 | 14:57:47 | 155.878 | 3.9763 | 1.8479 | 1847.91 | 1.8479 | 1847.91 | 0 | 0 | 6.8079 | 6807.85 | 6.8079 | 6807.85 | 0 | 0 | 2024-08-15 03:10:57 | 0.6198 | 4194.2845 | 4194.2845 | 25509.14 | Close | 69.86538 |  | 0 | 33.1 | 0 | 0
1802 | 2 | 4 |  | CC Chg | 11:51:18 | 14:58:17 | 155.878 | 3.9772 | 1.8492 | 1849.21 | 1.8492 | 1849.21 | 0 | 0 | 6.813 | 6813.02 | 6.813 | 6813.02 | 0 | 0 | 2024-08-15 03:11:27 | 0.62 | 1395.2558 | 1395.2558 | 25515.11 | Close | 69.91449 |  | 0 | 33.1 | 0 | 0
1803 | 2 | 4 |  | CC Chg | 11:51:48 | 14:58:47 | 156.25 | 3.9776 | 1.8505 | 1850.51 | 1.8505 | 1850.51 | 0 | 0 | 6.8182 | 6818.2 | 6.8182 | 6818.2 | 0 | 0 | 2024-08-15 03:11:57 | 0.6215 | 4200.2688 | 4200.2688 | 25456.35 | Close | 69.96372 |  | 0 | 33.1 | 0 | 0
1804 | 2 | 4 |  | CC Chg | 11:52:18 | 14:59:17 | 155.878 | 3.9779 | 1.8518 | 1851.81 | 1.8518 | 1851.81 | 0 | 0 | 6.8234 | 6823.36 | 6.8234 | 6823.36 | 0 | 0 | 2024-08-15 03:12:27 | 0.6201 | 4199.1736 | 4199.1736 | 25518.1 | Close | 70.01278 |  | 0.0002 | 33.1 | 0 | 0
1805 | 2 | 4 |  | CC Chg | 11:52:48 | 14:59:47 | 155.878 | 3.9785 | 1.8531 | 1853.11 | 1.8531 | 1853.11 | 0 | 0 | 6.8285 | 6828.52 | 6.8285 | 6828.52 | 0 | 0 | 2024-08-15 03:12:57 | 0.6202 | 2091.7603 | 2091.7603 | 25522.08 | Close | 70.06189 |  | 0.0002 | 33.1 | 0 | 0
1806 | 2 | 4 |  | CC Chg | 11:53:18 | 15:00:17 | 155.878 | 3.9788 | 1.8544 | 1854.41 | 1.8544 | 1854.41 | 0 | 0 | 6.8337 | 6833.69 | 6.8337 | 6833.69 | 0 | 0 | 2024-08-15 03:13:27 | 0.6202 | 4190.2682 | 4190.2682 | 25525.06 | Close | 70.111 |  | 0 | 33.1 | 0 | 0
1807 | 2 | 4 |  | CC Chg | 11:53:48 | 15:00:47 | 155.878 | 3.9791 | 1.8557 | 1855.71 | 1.8557 | 1855.71 | 0 | 0 | 6.8389 | 6838.87 | 6.8389 | 6838.87 | 0 | 0 | 2024-08-15 03:13:57 | 0.6203 | 4194.7325 | 4194.7325 | 25527.05 | Close | 70.16017 |  | 0 | 33.1 | 0 | 0
1808 | 2 | 4 |  | CC Chg | 11:54:18 | 15:01:17 | 155.878 | 3.9797 | 1.857 | 1857.01 | 1.857 | 1857.01 | 0 | 0 | 6.844 | 6844.04 | 6.844 | 6844.04 | 0 | 0 | 2024-08-15 03:14:27 | 0.6204 | 2095.1341 | 2095.1341 | 25531.02 | Close | 70.20928 |  | 0 | 33.1 | 0 | 0
1809 | 2 | 4 |  | CC Chg | 11:54:48 | 15:01:47 | 155.878 | 3.98 | 1.8583 | 1858.31 | 1.8583 | 1858.31 | 0 | 0 | 6.8492 | 6849.21 | 6.8492 | 6849.21 | 0 | 0 | 2024-08-15 03:14:57 | 0.6204 | 4190.2682 | 4190.2682 | 25533.01 | Close | 70.25839 |  | 0 | 33.1 | 0 | 0
1810 | 2 | 4 |  | CC Chg | 11:55:18 | 15:02:17 | 155.878 | 3.9803 | 1.8596 | 1859.61 | 1.8596 | 1859.61 | 0 | 0 | 6.8544 | 6854.38 | 6.8544 | 6854.38 | 0 | 0 | 2024-08-15 03:15:27 | 0.6204 | 4193.8364 | 4193.8364 | 25535 | Close | 70.30754 |  | 0 | 33.1 | 0 | 0
1811 | 2 | 4 |  | CC Chg | 11:55:48 | 15:02:47 | 155.878 | 3.9807 | 1.8609 | 1860.91 | 1.8609 | 1860.91 | 0 | 0 | 6.8596 | 6859.55 | 6.8596 | 6859.55 | 0 | 0 | 2024-08-15 03:15:57 | 0.6205 | 4190.2682 | 4190.2682 | 25536 | Close | 70.35665 |  | 0.0002 | 33.1 | 0 | 0
1812 | 2 | 4 |  | CC Chg | 11:56:18 | 15:03:17 | 156.25 | 3.9813 | 1.8622 | 1862.21 | 1.8622 | 1862.21 | 0 | 0 | 6.8647 | 6864.73 | 6.8647 | 6864.73 | 0 | 0 | 2024-08-15 03:16:27 | 0.6221 | 2100.1344 | 2100.1344 | 25479.18 | Close | 70.40588 |  | 0.0002 | 33.1 | 0 | 0
1813 | 2 | 4 |  | CC Chg | 11:56:48 | 15:03:47 | 155.878 | 3.9816 | 1.8635 | 1863.5 | 1.8635 | 1863.5 | 0 | 0 | 6.8699 | 6869.9 | 6.8699 | 6869.9 | 0 | 0 | 2024-08-15 03:16:57 | 0.6206 | 4185.1799 | 4185.1799 | 25542.96 | Close | 70.45494 |  | 0 | 33.1 | 0 | 0
1814 | 2 | 4 |  | CC Chg | 11:57:18 | 15:04:17 | 155.878 | 3.9819 | 1.8648 | 1864.8 | 1.8648 | 1864.8 | 0 | 0 | 6.8751 | 6875.07 | 6.8751 | 6875.07 | 0 | 0 | 2024-08-15 03:17:27 | 0.6207 | 4190.2682 | 4190.2682 | 25543.96 | Close | 70.50405 |  | 0.0002 | 33.1 | 0 | 0
1815 | 2 | 4 |  | CC Chg | 11:57:48 | 15:04:47 | 155.878 | 3.9822 | 1.8661 | 1866.1 | 1.8661 | 1866.1 | 0 | 0 | 6.8802 | 6880.24 | 6.8802 | 6880.24 | 0 | 0 | 2024-08-15 03:17:57 | 0.6207 | 4190.2682 | 4190.2682 | 25546.93 | Close | 70.55316 |  | 0 | 33.1 | 0 | 0
1816 | 2 | 4 |  | CC Chg | 11:58:18 | 15:05:17 | 155.878 | 3.9828 | 1.8674 | 1867.4 | 1.8674 | 1867.4 | 0 | 0 | 6.8854 | 6885.42 | 6.8854 | 6885.42 | 0 | 0 | 2024-08-15 03:18:27 | 0.6208 | 2098.0383 | 2098.0383 | 25550.91 | Close | 70.60234 |  | 0 | 33.1 | 0 | 0
1817 | 2 | 4 |  | CC Chg | 11:58:48 | 15:05:47 | 155.878 | 3.9831 | 1.8687 | 1868.7 | 1.8687 | 1868.7 | 0 | 0 | 6.8906 | 6890.6 | 6.8906 | 6890.6 | 0 | 0 | 2024-08-15 03:18:57 | 0.6209 | 4190.2682 | 4190.2682 | 25552.9 | Close | 70.65145 |  | 0 | 33.1 | 0 | 0
1818 | 2 | 4 |  | CC Chg | 11:59:18 | 15:06:17 | 155.878 | 3.9834 | 1.87 | 1870 | 1.87 | 1870 | 0 | 0 | 6.8958 | 6895.77 | 6.8958 | 6895.77 | 0 | 0 | 2024-08-15 03:19:27 | 0.6209 | 4190.2682 | 4190.2682 | 25553.9 | Close | 70.70056 |  | 0.0002 | 33.1 | 0 | 0
1819 | 2 | 4 |  | CC Chg | 11:59:48 | 15:06:47 | 155.878 | 3.9838 | 1.8713 | 1871.3 | 1.8713 | 1871.3 | 0 | 0 | 6.901 | 6900.95 | 6.901 | 6900.95 | 0 | 0 | 2024-08-15 03:19:57 | 0.621 | 4194.7325 | 4194.7325 | 25556.88 | Close | 70.74973 |  | 0 | 33.1 | 0 | 0
1820 | 2 | 4 |  | CC Chg | 12:00:18 | 15:07:17 | 155.878 | 3.9844 | 1.8726 | 1872.6 | 1.8726 | 1872.6 | 0 | 0 | 6.9061 | 6906.13 | 6.9061 | 6906.13 | 0 | 0 | 2024-08-15 03:20:27 | 0.6211 | 2095.1341 | 2095.1341 | 25560.86 | Close | 70.79884 |  | 0 | 33.1 | 0 | 0
1821 | 2 | 4 |  | CC Chg | 12:00:48 | 15:07:47 | 155.878 | 3.985 | 1.8739 | 1873.9 | 1.8739 | 1873.9 | 0 | 0 | 6.9113 | 6911.3 | 6.9113 | 6911.3 | 0 | 0 | 2024-08-15 03:20:57 | 0.6212 | 2095.1341 | 2095.1341 | 25564.83 | Close | 70.84795 |  | 0 | 33.1 | 0 | 0
1822 | 2 | 4 |  | CC Chg | 12:01:18 | 15:08:17 | 155.878 | 3.9853 | 1.8752 | 1875.2 | 1.8752 | 1875.2 | 0 | 0 | 6.9165 | 6916.49 | 6.9165 | 6916.49 | 0 | 0 | 2024-08-15 03:21:27 | 0.6212 | 4194.7325 | 4194.7325 | 25565.83 | Close | 70.89711 |  | 0.0002 | 33.1 | 0 | 0
1823 | 2 | 4 |  | CC Chg | 12:01:48 | 15:08:47 | 155.878 | 3.9859 | 1.8765 | 1876.5 | 1.8765 | 1876.5 | 0 | 0 | 6.9217 | 6921.66 | 6.9217 | 6921.66 | 0 | 0 | 2024-08-15 03:21:57 | 0.6213 | 2095.1341 | 2095.1341 | 25570.8 | Close | 70.94622 |  | 0 | 33.1 | 0 | 0
1824 | 2 | 4 |  | CC Chg | 12:02:18 | 15:09:17 | 155.878 | 3.9862 | 1.8778 | 1877.8 | 1.8778 | 1877.8 | 0 | 0 | 6.9268 | 6926.84 | 6.9268 | 6926.84 | 0 | 0 | 2024-08-15 03:22:27 | 0.6214 | 4190.2682 | 4190.2682 | 25572.79 | Close | 70.99534 |  | 0 | 33.1 | 0 | 0
1825 | 2 | 4 |  | CC Chg | 12:02:48 | 15:09:47 | 155.878 | 3.9865 | 1.8791 | 1879.1 | 1.8791 | 1879.1 | 0 | 0 | 6.932 | 6932.03 | 6.932 | 6932.03 | 0 | 0 | 2024-08-15 03:22:57 | 0.6214 | 4195.1805 | 4195.1805 | 25573.79 | Close | 71.04451 |  | 0.0002 | 33.1 | 0 | 0
1826 | 2 | 4 |  | CC Chg | 12:03:18 | 15:10:17 | 155.878 | 3.9869 | 1.8804 | 1880.4 | 1.8804 | 1880.4 | 0 | 0 | 6.9372 | 6937.2 | 6.9372 | 6937.2 | 0 | 0 | 2024-08-15 03:23:27 | 0.6215 | 4190.2682 | 4190.2682 | 25576.77 | Close | 71.09362 |  | 0 | 33.1 | 0 | 0
1827 | 2 | 4 |  | CC Chg | 12:03:48 | 15:10:47 | 156.25 | 3.9875 | 1.8817 | 1881.7 | 1.8817 | 1881.7 | 0 | 0 | 6.9424 | 6942.4 | 6.9424 | 6942.4 | 0 | 0 | 2024-08-15 03:23:57 | 0.623 | 2100.1344 | 2100.1344 | 25519.84 | Close | 71.14285 |  | 0 | 33.1 | 0 | 0
1828 | 2 | 4 |  | CC Chg | 12:04:18 | 15:11:17 | 155.878 | 3.9878 | 1.883 | 1883 | 1.883 | 1883 | 0 | 0 | 6.9476 | 6947.57 | 6.9476 | 6947.57 | 0 | 0 | 2024-08-15 03:24:27 | 0.6216 | 4184.2838 | 4184.2838 | 25582.73 | Close | 71.19189 |  | 0 | 33.1 | 0 | 0
1829 | 2 | 4 |  | CC Chg | 12:04:48 | 15:11:47 | 155.878 | 3.9881 | 1.8843 | 1884.3 | 1.8843 | 1884.3 | 0 | 0 | 6.9527 | 6952.75 | 6.9527 | 6952.75 | 0 | 0 | 2024-08-15 03:24:57 | 0.6217 | 4190.2682 | 4190.2682 | 25583.73 | Close | 71.241 |  | 0.0002 | 33.1 | 0 | 0
1830 | 2 | 4 |  | CC Chg | 12:05:18 | 15:12:17 | 155.878 | 3.9884 | 1.8856 | 1885.59 | 1.8856 | 1885.59 | 0 | 0 | 6.9579 | 6957.93 | 6.9579 | 6957.93 | 0 | 0 | 2024-08-15 03:25:27 | 0.6217 | 4190.2682 | 4190.2682 | 25586.71 | Close | 71.29011 |  | 0 | 33.1 | 0 | 0
1831 | 2 | 4 |  | CC Chg | 12:05:48 | 15:12:47 | 155.878 | 3.989 | 1.8869 | 1886.9 | 1.8869 | 1886.9 | 0 | 0 | 6.9631 | 6963.11 | 6.9631 | 6963.11 | 0 | 0 | 2024-08-15 03:25:57 | 0.6218 | 2096.9182 | 2096.9182 | 25590.69 | Close | 71.33926 |  | 0 | 33.1 | 0 | 0
1832 | 2 | 4 |  | CC Chg | 12:06:18 | 15:13:17 | 155.878 | 3.9893 | 1.8882 | 1888.19 | 1.8882 | 1888.19 | 0 | 0 | 6.9683 | 6968.3 | 6.9683 | 6968.3 | 0 | 0 | 2024-08-15 03:26:27 | 0.6218 | 4190.2682 | 4190.2682 | 25591.69 | Close | 71.38838 |  | 0.0002 | 33.1 | 0 | 0
1833 | 2 | 4 |  | CC Chg | 12:06:48 | 15:13:47 | 155.878 | 3.9896 | 1.8895 | 1889.49 | 1.8895 | 1889.49 | 0 | 0 | 6.9735 | 6973.48 | 6.9735 | 6973.48 | 0 | 0 | 2024-08-15 03:26:57 | 0.6219 | 4190.2682 | 4190.2682 | 25594.66 | Close | 71.43749 |  | 0 | 33.1 | 0 | 0
1834 | 2 | 4 |  | CC Chg | 12:07:18 | 15:14:17 | 155.878 | 3.9903 | 1.8908 | 1890.79 | 1.8908 | 1890.79 | 0 | 0 | 6.9787 | 6978.67 | 6.9787 | 6978.67 | 0 | 0 | 2024-08-15 03:27:27 | 0.622 | 2096.6942 | 2096.6942 | 25597.65 | Close | 71.48664 |  | 0.0002 | 33.1 | 0 | 0
1835 | 2 | 4 |  | CC Chg | 12:07:48 | 15:14:47 | 155.878 | 3.9906 | 1.8921 | 1892.09 | 1.8921 | 1892.09 | 0 | 0 | 6.9839 | 6983.85 | 6.9839 | 6983.85 | 0 | 0 | 2024-08-15 03:27:57 | 0.622 | 4190.2682 | 4190.2682 | 25600.63 | Close | 71.53575 |  | 0 | 33.1 | 0 | 0
1836 | 2 | 4 |  | CC Chg | 12:08:18 | 15:15:17 | 155.878 | 3.9909 | 1.8934 | 1893.39 | 1.8934 | 1893.39 | 0 | 0 | 6.989 | 6989.03 | 6.989 | 6989.03 | 0 | 0 | 2024-08-15 03:28:27 | 0.6221 | 4176.7946 | 4176.7946 | 25602.63 | Close | 71.58486 |  | 0 | 33.1 | 0 | 0
1837 | 2 | 4 |  | CC Chg | 12:08:48 | 15:15:47 | 155.878 | 3.9915 | 1.8947 | 1894.69 | 1.8947 | 1894.69 | 0 | 0 | 6.9942 | 6994.22 | 6.9942 | 6994.22 | 0 | 0 | 2024-08-15 03:28:57 | 0.6222 | 2099.8571 | 2099.8571 | 25606.6 | Close | 71.634 |  | 0 | 33.1 | 0 | 0
1838 | 2 | 4 |  | CC Chg | 12:09:18 | 15:16:17 | 155.878 | 3.9918 | 1.896 | 1895.99 | 1.896 | 1895.99 | 0 | 0 | 6.9994 | 6999.41 | 6.9994 | 6999.41 | 0 | 0 | 2024-08-15 03:29:27 | 0.6222 | 4176.7946 | 4176.7946 | 25608.59 | Close | 71.68311 |  | 0 | 33.1 | 0 | 0
1839 | 2 | 4 |  | CC Chg | 12:09:48 | 15:16:47 | 155.878 | 3.9921 | 1.8973 | 1897.29 | 1.8973 | 1897.29 | 0 | 0 | 7.0046 | 7004.59 | 7.0046 | 7004.59 | 0 | 0 | 2024-08-15 03:29:57 | 0.6223 | 4203.8289 | 4203.8289 | 25610.57 | Close | 71.73223 |  | 0 | 33.1 | 0 | 0
1840 | 2 | 4 |  | CC Chg | 12:10:18 | 15:17:17 | 155.878 | 3.9931 | 1.8986 | 1898.59 | 1.8986 | 1898.59 | 0 | 0 | 7.0098 | 7009.78 | 7.0098 | 7009.78 | 0 | 0 | 2024-08-15 03:30:27 | 0.6224 | 1398.0948 | 1398.0948 | 25616.54 | Close | 71.78138 |  | 0 | 33.1 | 0 | 0
1841 | 2 | 4 |  | CC Chg | 12:10:48 | 15:17:47 | 155.878 | 3.9934 | 1.8999 | 1899.89 | 1.8999 | 1899.89 | 0 | 0 | 7.015 | 7014.97 | 7.015 | 7014.97 | 0 | 0 | 2024-08-15 03:30:57 | 0.6225 | 4176.7946 | 4176.7946 | 25617.55 | Close | 71.8305 |  | 0.0002 | 33.1 | 0 | 0
1842 | 2 | 4 |  | CC Chg | 12:11:18 | 15:18:17 | 155.878 | 3.994 | 1.9012 | 1901.19 | 1.9012 | 1901.19 | 0 | 0 | 7.0202 | 7020.16 | 7.0202 | 7020.16 | 0 | 0 | 2024-08-15 03:31:27 | 0.6226 | 2095.1341 | 2095.1341 | 25622.51 | Close | 71.87961 |  | 0 | 33.1 | 0 | 0
1843 | 2 | 4 |  | CC Chg | 12:11:48 | 15:18:47 | 155.878 | 3.9943 | 1.9025 | 1902.49 | 1.9025 | 1902.49 | 0 | 0 | 7.0254 | 7025.35 | 7.0254 | 7025.35 | 0 | 0 | 2024-08-15 03:31:57 | 0.6226 | 4194.7325 | 4194.7325 | 25624.5 | Close | 71.92877 |  | 0 | 33.1 | 0 | 0
1844 | 2 | 4 |  | CC Chg | 12:12:18 | 15:19:17 | 155.878 | 3.9946 | 1.9038 | 1903.79 | 1.9038 | 1903.79 | 0 | 0 | 7.0305 | 7030.54 | 7.0305 | 7030.54 | 0 | 0 | 2024-08-15 03:32:27 | 0.6227 | 4203.8289 | 4203.8289 | 25625.5 | Close | 71.97788 |  | 0.0002 | 33.1 | 0 | 0
1845 | 2 | 4 |  | CC Chg | 12:12:48 | 15:19:47 | 155.878 | 3.9949 | 1.9051 | 1905.09 | 1.9051 | 1905.09 | 0 | 0 | 7.0357 | 7035.73 | 7.0357 | 7035.73 | 0 | 0 | 2024-08-15 03:32:57 | 0.6227 | 4176.7946 | 4176.7946 | 25627.49 | Close | 72.02699 |  | 0.0002 | 33.1 | 0 | 0
1846 | 2 | 4 |  | CC Chg | 12:13:18 | 15:20:17 | 155.878 | 3.9955 | 1.9064 | 1906.39 | 1.9064 | 1906.39 | 0 | 0 | 7.0409 | 7040.92 | 7.0409 | 7040.92 | 0 | 0 | 2024-08-15 03:33:27 | 0.6228 | 2096.9182 | 2096.9182 | 25631.47 | Close | 72.07615 |  | 0.0002 | 33.1 | 0 | 0
1847 | 2 | 4 |  | CC Chg | 12:13:48 | 15:20:47 | 155.878 | 3.9958 | 1.9077 | 1907.68 | 1.9077 | 1907.68 | 0 | 0 | 7.0461 | 7046.11 | 7.0461 | 7046.11 | 0 | 0 | 2024-08-15 03:33:57 | 0.6229 | 4190.2682 | 4190.2682 | 25633.46 | Close | 72.12526 |  | 0.0002 | 33.1 | 0 | 0
1848 | 2 | 4 |  | CC Chg | 12:14:18 | 15:21:17 | 155.878 | 3.9965 | 1.909 | 1908.98 | 1.909 | 1908.98 | 0 | 0 | 7.0513 | 7051.31 | 7.0513 | 7051.31 | 0 | 0 | 2024-08-15 03:34:27 | 0.623 | 2095.1341 | 2095.1341 | 25638.42 | Close | 72.17437 |  | 0 | 33.1 | 0 | 0
1849 | 2 | 4 |  | CC Chg | 12:14:48 | 15:21:47 | 156.25 | 3.9968 | 1.9103 | 1910.28 | 1.9103 | 1910.28 | 0 | 0 | 7.0565 | 7056.5 | 7.0565 | 7056.5 | 0 | 0 | 2024-08-15 03:34:57 | 0.6245 | 4192.4924 | 4192.4924 | 25579.37 | Close | 72.22351 |  | 0 | 33.1 | 0 | 0
1850 | 2 | 4 |  | CC Chg | 12:15:18 | 15:22:17 | 156.25 | 3.9971 | 1.9116 | 1911.59 | 1.9116 | 1911.59 | 0 | 0 | 7.0617 | 7061.7 | 7.0617 | 7061.7 | 0 | 0 | 2024-08-15 03:35:27 | 0.6245 | 4200.2688 | 4200.2688 | 25581.35 | Close | 72.27274 |  | 0 | 33.1 | 0 | 0
1851 | 2 | 4 |  | CC Chg | 12:15:48 | 15:22:47 | 155.878 | 3.9977 | 1.9129 | 1912.88 | 1.9129 | 1912.88 | 0 | 0 | 7.0669 | 7066.9 | 7.0669 | 7066.9 | 0 | 0 | 2024-08-15 03:35:57 | 0.6232 | 2095.1341 | 2095.1341 | 25646.38 | Close | 72.32185 |  | 0 | 33.1 | 0 | 0
1852 | 2 | 4 |  | CC Chg | 12:16:18 | 15:23:17 | 155.878 | 3.998 | 1.9142 | 1914.18 | 1.9142 | 1914.18 | 0 | 0 | 7.0721 | 7072.08 | 7.0721 | 7072.08 | 0 | 0 | 2024-08-15 03:36:27 | 0.6232 | 4184.2838 | 4184.2838 | 25648.37 | Close | 72.37089 |  | 0 | 33.1 | 0 | 0
1853 | 2 | 4 |  | CC Chg | 12:16:48 | 15:23:47 | 155.878 | 3.9983 | 1.9155 | 1915.48 | 1.9155 | 1915.48 | 0 | 0 | 7.0773 | 7077.28 | 7.0773 | 7077.28 | 0 | 0 | 2024-08-15 03:36:57 | 0.6233 | 4190.2682 | 4190.2682 | 25649.37 | Close | 72.42 |  | 0.0002 | 33.1 | 0 | 0
1854 | 2 | 4 |  | CC Chg | 12:17:18 | 15:24:17 | 155.878 | 3.9989 | 1.9168 | 1916.78 | 1.9168 | 1916.78 | 0 | 0 | 7.0825 | 7082.47 | 7.0825 | 7082.47 | 0 | 0 | 2024-08-15 03:37:27 | 0.6233 | 2095.1341 | 2095.1341 | 25653.35 | Close | 72.46911 |  | 0.0002 | 33.1 | 0 | 0
1855 | 2 | 4 |  | CC Chg | 12:17:48 | 15:24:47 | 155.878 | 3.9993 | 1.9181 | 1918.08 | 1.9181 | 1918.08 | 0 | 0 | 7.0877 | 7087.67 | 7.0877 | 7087.67 | 0 | 0 | 2024-08-15 03:37:57 | 0.6234 | 4195.1805 | 4195.1805 | 25656.32 | Close | 72.51828 |  | 0 | 33.1 | 0 | 0
1856 | 2 | 4 |  | CC Chg | 12:18:18 | 15:25:17 | 155.878 | 3.9999 | 1.9194 | 1919.38 | 1.9194 | 1919.38 | 0 | 0 | 7.0929 | 7092.87 | 7.0929 | 7092.87 | 0 | 0 | 2024-08-15 03:38:27 | 0.6235 | 2095.1341 | 2095.1341 | 25660.3 | Close | 72.56739 |  | 0 | 33.1 | 0 | 0
1857 | 2 | 4 |  | CC Chg | 12:18:48 | 15:25:47 | 155.878 | 4.0002 | 1.9207 | 1920.68 | 1.9207 | 1920.68 | 0 | 0 | 7.0981 | 7098.06 | 7.0981 | 7098.06 | 0 | 0 | 2024-08-15 03:38:57 | 0.6235 | 4190.2682 | 4190.2682 | 25662.29 | Close | 72.61651 |  | 0 | 33.1 | 0 | 0
1858 | 2 | 4 |  | CC Chg | 12:19:18 | 15:26:17 | 155.878 | 4.0008 | 1.922 | 1921.98 | 1.922 | 1921.98 | 0 | 0 | 7.1033 | 7103.26 | 7.1033 | 7103.26 | 0 | 0 | 2024-08-15 03:39:27 | 0.6236 | 2097.3663 | 2097.3663 | 25666.26 | Close | 72.66567 |  | 0 | 33.1 | 0 | 0
1859 | 2 | 4 |  | CC Chg | 12:19:48 | 15:26:47 | 156.25 | 4.0011 | 1.9233 | 1923.28 | 1.9233 | 1923.28 | 0 | 0 | 7.1085 | 7108.47 | 7.1085 | 7108.47 | 0 | 0 | 2024-08-15 03:39:57 | 0.6252 | 4200.2688 | 4200.2688 | 25607.14 | Close | 72.7149 |  | 0 | 33.1 | 0 | 0
1860 | 2 | 4 |  | CC Chg | 12:20:18 | 15:27:17 | 155.878 | 4.0017 | 1.9246 | 1924.58 | 1.9246 | 1924.58 | 0 | 0 | 7.1137 | 7113.67 | 7.1137 | 7113.67 | 0 | 0 | 2024-08-15 03:40:27 | 0.6238 | 2095.1341 | 2095.1341 | 25671.24 | Close | 72.76401 |  | 0.0002 | 33.1 | 0 | 0
1861 | 2 | 4 |  | CC Chg | 12:20:48 | 15:27:47 | 155.878 | 4.002 | 1.9259 | 1925.88 | 1.9259 | 1925.88 | 0 | 0 | 7.1189 | 7118.86 | 7.1189 | 7118.86 | 0 | 0 | 2024-08-15 03:40:57 | 0.6238 | 4185.6279 | 4185.6279 | 25674.22 | Close | 72.81307 |  | 0 | 33.1 | 0 | 0
1862 | 2 | 4 |  | CC Chg | 12:21:18 | 15:28:17 | 155.878 | 4.0027 | 1.9272 | 1927.18 | 1.9272 | 1927.18 | 0 | 0 | 7.1241 | 7124.06 | 7.1241 | 7124.06 | 0 | 0 | 2024-08-15 03:41:27 | 0.6239 | 2095.1341 | 2095.1341 | 25678.2 | Close | 72.86218 |  | 0 | 33.1 | 0 | 0
1863 | 2 | 4 |  | CC Chg | 12:21:48 | 15:28:47 | 155.878 | 4.003 | 1.9285 | 1928.47 | 1.9285 | 1928.47 | 0 | 0 | 7.1293 | 7129.26 | 7.1293 | 7129.26 | 0 | 0 | 2024-08-15 03:41:57 | 0.624 | 4176.7946 | 4176.7946 | 25680.19 | Close | 72.91129 |  | 0 | 33.1 | 0 | 0
1864 | 2 | 4 |  | CC Chg | 12:22:18 | 15:29:17 | 155.878 | 4.0036 | 1.9298 | 1929.78 | 1.9298 | 1929.78 | 0 | 0 | 7.1345 | 7134.47 | 7.1345 | 7134.47 | 0 | 0 | 2024-08-15 03:42:27 | 0.6241 | 2101.2033 | 2101.2033 | 25684.16 | Close | 72.96047 |  | 0 | 33.1 | 0 | 0
1865 | 2 | 4 |  | CC Chg | 12:22:48 | 15:29:47 | 155.878 | 4.0039 | 1.9311 | 1931.07 | 1.9311 | 1931.07 | 0 | 0 | 7.1397 | 7139.67 | 7.1397 | 7139.67 | 0 | 0 | 2024-08-15 03:42:57 | 0.6241 | 4190.2682 | 4190.2682 | 25685.17 | Close | 73.00958 |  | 0.0002 | 33.1 | 0 | 0
1866 | 2 | 4 |  | CC Chg | 12:23:18 | 15:30:17 | 155.878 | 4.0042 | 1.9324 | 1932.37 | 1.9324 | 1932.37 | 0 | 0 | 7.1449 | 7144.87 | 7.1449 | 7144.87 | 0 | 0 | 2024-08-15 03:43:27 | 0.6242 | 4190.2682 | 4190.2682 | 25688.14 | Close | 73.05869 |  | 0 | 33.1 | 0 | 0
1867 | 2 | 4 |  | CC Chg | 12:23:48 | 15:30:47 | 155.878 | 4.0048 | 1.9337 | 1933.67 | 1.9337 | 1933.67 | 0 | 0 | 7.1501 | 7150.08 | 7.1501 | 7150.08 | 0 | 0 | 2024-08-15 03:43:57 | 0.6243 | 2097.5903 | 2097.5903 | 25692.12 | Close | 73.10786 |  | 0 | 33.1 | 0 | 0
1868 | 2 | 4 |  | CC Chg | 12:24:18 | 15:31:17 | 155.878 | 4.0051 | 1.935 | 1934.97 | 1.935 | 1934.97 | 0 | 0 | 7.1553 | 7155.28 | 7.1553 | 7155.28 | 0 | 0 | 2024-08-15 03:44:27 | 0.6243 | 4190.2682 | 4190.2682 | 25693.12 | Close | 73.15697 |  | 0.0002 | 33.1 | 0 | 0
1869 | 2 | 4 |  | CC Chg | 12:24:48 | 15:31:47 | 156.25 | 4.0055 | 1.9363 | 1936.27 | 1.9363 | 1936.27 | 0 | 0 | 7.1605 | 7160.5 | 7.1605 | 7160.5 | 0 | 0 | 2024-08-15 03:44:57 | 0.6259 | 4186.7631 | 4186.7631 | 25633.94 | Close | 73.2062 |  | 0.0002 | 33.1 | 0 | 0
1870 | 2 | 4 |  | CC Chg | 12:25:18 | 15:32:17 | 155.878 | 4.0061 | 1.9376 | 1937.57 | 1.9376 | 1937.57 | 0 | 0 | 7.1657 | 7165.7 | 7.1657 | 7165.7 | 0 | 0 | 2024-08-15 03:45:27 | 0.6245 | 2096.4193 | 2096.4193 | 25699.09 | Close | 73.25526 |  | 0.0002 | 33.1 | 0 | 0
1871 | 2 | 4 |  | CC Chg | 12:25:48 | 15:32:47 | 155.878 | 4.0064 | 1.9389 | 1938.87 | 1.9389 | 1938.87 | 0 | 0 | 7.1709 | 7170.9 | 7.1709 | 7170.9 | 0 | 0 | 2024-08-15 03:45:57 | 0.6245 | 4190.2682 | 4190.2682 | 25702.06 | Close | 73.30437 |  | 0 | 33.1 | 0 | 0
1872 | 2 | 4 |  | CC Chg | 12:26:18 | 15:33:17 | 155.878 | 4.0067 | 1.9402 | 1940.17 | 1.9402 | 1940.17 | 0 | 0 | 7.1761 | 7176.1 | 7.1761 | 7176.1 | 0 | 0 | 2024-08-15 03:46:27 | 0.6246 | 4190.2682 | 4190.2682 | 25704.05 | Close | 73.35348 |  | 0 | 33.1 | 0 | 0
1873 | 2 | 4 |  | CC Chg | 12:26:48 | 15:33:47 | 155.878 | 4.0073 | 1.9415 | 1941.47 | 1.9415 | 1941.47 | 0 | 0 | 7.1813 | 7181.32 | 7.1813 | 7181.32 | 0 | 0 | 2024-08-15 03:46:57 | 0.6247 | 2098.4863 | 2098.4863 | 25708.03 | Close | 73.40267 |  | 0 | 33.1 | 0 | 0
1874 | 2 | 4 |  | CC Chg | 12:27:18 | 15:34:17 | 155.878 | 4.0076 | 1.9428 | 1942.77 | 1.9428 | 1942.77 | 0 | 0 | 7.1865 | 7186.52 | 7.1865 | 7186.52 | 0 | 0 | 2024-08-15 03:47:27 | 0.6247 | 4176.7946 | 4176.7946 | 25709.04 | Close | 73.45179 |  | 0.0002 | 33.1 | 0 | 0
1875 | 2 | 4 |  | CC Chg | 12:27:48 | 15:34:47 | 156.25 | 4.0082 | 1.9441 | 1944.07 | 1.9441 | 1944.07 | 0 | 0 | 7.1917 | 7191.74 | 7.1917 | 7191.74 | 0 | 0 | 2024-08-15 03:47:57 | 0.6263 | 2103.5272 | 2103.5272 | 25652.77 | Close | 73.50102 |  | 0 | 33.1 | 0 | 0
1876 | 2 | 4 |  | CC Chg | 12:28:18 | 15:35:17 | 155.878 | 4.0089 | 1.9454 | 1945.37 | 1.9454 | 1945.37 | 0 | 0 | 7.1969 | 7196.94 | 7.1969 | 7196.94 | 0 | 0 | 2024-08-15 03:48:27 | 0.6249 | 2088.5493 | 2088.5493 | 25716.99 | Close | 73.55005 |  | 0.0002 | 33.1 | 0 | 0
1877 | 2 | 4 |  | CC Chg | 12:28:48 | 15:35:47 | 155.878 | 4.0092 | 1.9467 | 1946.67 | 1.9467 | 1946.67 | 0 | 0 | 7.2021 | 7202.15 | 7.2021 | 7202.15 | 0 | 0 | 2024-08-15 03:48:57 | 0.6249 | 4190.2682 | 4190.2682 | 25719.97 | Close | 73.59916 |  | 0 | 33.1 | 0 | 0
1878 | 2 | 4 |  | CC Chg | 12:29:18 | 15:36:17 | 155.878 | 4.0098 | 1.948 | 1947.97 | 1.948 | 1947.97 | 0 | 0 | 7.2074 | 7207.36 | 7.2074 | 7207.36 | 0 | 0 | 2024-08-15 03:49:27 | 0.625 | 2098.5188 | 2098.5188 | 25723.94 | Close | 73.64827 |  | 0 | 33.1 | 0 | 0
1879 | 2 | 4 |  | CC Chg | 12:29:48 | 15:36:47 | 156.25 | 4.0101 | 1.9493 | 1949.27 | 1.9493 | 1949.27 | 0 | 0 | 7.2126 | 7212.57 | 7.2126 | 7212.57 | 0 | 0 | 2024-08-15 03:49:57 | 0.6266 | 4182.1378 | 4182.1378 | 25663.7 | Close | 73.69745 |  | 0.0002 | 33.1 | 0 | 0
1880 | 2 | 4 |  | CC Chg | 12:30:18 | 15:37:17 | 155.878 | 4.0107 | 1.9506 | 1950.57 | 1.9506 | 1950.57 | 0 | 0 | 7.2178 | 7217.78 | 7.2178 | 7217.78 | 0 | 0 | 2024-08-15 03:50:27 | 0.6252 | 2095.1341 | 2095.1341 | 25728.92 | Close | 73.74656 |  | 0.0002 | 33.1 | 0 | 0
1881 | 2 | 4 |  | CC Chg | 12:30:48 | 15:37:47 | 155.878 | 4.011 | 1.9519 | 1951.87 | 1.9519 | 1951.87 | 0 | 0 | 7.223 | 7222.99 | 7.223 | 7222.99 | 0 | 0 | 2024-08-15 03:50:57 | 0.6252 | 4190.2682 | 4190.2682 | 25730.91 | Close | 73.79567 |  | 0.0002 | 33.1 | 0 | 0
1882 | 2 | 4 |  | CC Chg | 12:31:18 | 15:38:17 | 155.878 | 4.0117 | 1.9532 | 1953.17 | 1.9532 | 1953.17 | 0 | 0 | 7.2282 | 7228.21 | 7.2282 | 7228.21 | 0 | 0 | 2024-08-15 03:51:27 | 0.6253 | 2097.8143 | 2097.8143 | 25734.89 | Close | 73.84485 |  | 0.0002 | 33.1 | 0 | 0
1883 | 2 | 4 |  | CC Chg | 12:31:48 | 15:38:47 | 156.25 | 4.012 | 1.9545 | 1954.47 | 1.9545 | 1954.47 | 0 | 0 | 7.2334 | 7233.43 | 7.2334 | 7233.43 | 0 | 0 | 2024-08-15 03:51:57 | 0.6269 | 4200.2688 | 4200.2688 | 25676.59 | Close | 73.89408 |  | 0 | 33.1 | 0 | 0
1884 | 2 | 4 |  | CC Chg | 12:32:18 | 15:39:17 | 155.878 | 4.0123 | 1.9558 | 1955.77 | 1.9558 | 1955.77 | 0 | 0 | 7.2386 | 7238.64 | 7.2386 | 7238.64 | 0 | 0 | 2024-08-15 03:52:27 | 0.6254 | 4190.2682 | 4190.2682 | 25738.87 | Close | 73.94319 |  | 0.0002 | 33.1 | 0 | 0
1885 | 2 | 4 |  | CC Chg | 12:32:48 | 15:39:47 | 155.878 | 4.0129 | 1.9571 | 1957.07 | 1.9571 | 1957.07 | 0 | 0 | 7.2439 | 7243.85 | 7.2439 | 7243.85 | 0 | 0 | 2024-08-15 03:52:57 | 0.6255 | 2093.038 | 2093.038 | 25743.83 | Close | 73.99225 |  | 0 | 33.1 | 0 | 0
1886 | 2 | 4 |  | CC Chg | 12:33:18 | 15:40:17 | 156.25 | 4.0132 | 1.9584 | 1958.37 | 1.9584 | 1958.37 | 0 | 0 | 7.2491 | 7249.08 | 7.2491 | 7249.08 | 0 | 0 | 2024-08-15 03:53:27 | 0.6271 | 4200.2688 | 4200.2688 | 25684.52 | Close | 74.04148 |  | 0 | 33.1 | 0 | 0
1887 | 2 | 4 |  | CC Chg | 12:33:48 | 15:40:47 | 155.878 | 4.0135 | 1.9597 | 1959.67 | 1.9597 | 1959.67 | 0 | 0 | 7.2543 | 7254.29 | 7.2543 | 7254.29 | 0 | 0 | 2024-08-15 03:53:57 | 0.6256 | 4190.2682 | 4190.2682 | 25746.82 | Close | 74.09059 |  | 0.0002 | 33.1 | 0 | 0
1888 | 2 | 4 |  | CC Chg | 12:34:18 | 15:41:17 | 155.878 | 4.0141 | 1.961 | 1960.96 | 1.961 | 1960.96 | 0 | 0 | 7.2595 | 7259.5 | 7.2595 | 7259.5 | 0 | 0 | 2024-08-15 03:54:27 | 0.6257 | 2092.8139 | 2092.8139 | 25751.79 | Close | 74.13965 |  | 0 | 33.1 | 0 | 0
1889 | 2 | 4 |  | CC Chg | 12:34:48 | 15:41:47 | 155.878 | 4.0144 | 1.9623 | 1962.26 | 1.9623 | 1962.26 | 0 | 0 | 7.2647 | 7264.71 | 7.2647 | 7264.71 | 0 | 0 | 2024-08-15 03:54:57 | 0.6258 | 4190.2682 | 4190.2682 | 25753.78 | Close | 74.18876 |  | 0 | 33.1 | 0 | 0
1890 | 2 | 4 |  | CC Chg | 12:35:18 | 15:42:17 | 155.878 | 4.0151 | 1.9636 | 1963.56 | 1.9636 | 1963.56 | 0 | 0 | 7.2699 | 7269.93 | 7.2699 | 7269.93 | 0 | 0 | 2024-08-15 03:55:27 | 0.6259 | 2095.1341 | 2095.1341 | 25757.75 | Close | 74.23787 |  | 0 | 33.1 | 0 | 0
1891 | 2 | 4 |  | CC Chg | 12:35:48 | 15:42:47 | 155.878 | 4.0154 | 1.9649 | 1964.86 | 1.9649 | 1964.86 | 0 | 0 | 7.2752 | 7275.15 | 7.2752 | 7275.15 | 0 | 0 | 2024-08-15 03:55:57 | 0.6259 | 4196.9726 | 4196.9726 | 25759.74 | Close | 74.28706 |  | 0 | 33.1 | 0 | 0
1892 | 2 | 4 |  | CC Chg | 12:36:18 | 15:43:17 | 155.878 | 4.016 | 1.9662 | 1966.16 | 1.9662 | 1966.16 | 0 | 0 | 7.2804 | 7280.37 | 7.2804 | 7280.37 | 0 | 0 | 2024-08-15 03:56:27 | 0.626 | 2095.1341 | 2095.1341 | 25763.72 | Close | 74.33617 |  | 0 | 33.1 | 0 | 0
1893 | 2 | 4 |  | CC Chg | 12:36:48 | 15:43:47 | 156.25 | 4.0166 | 1.9675 | 1967.46 | 1.9675 | 1967.46 | 0 | 0 | 7.2856 | 7285.6 | 7.2856 | 7285.6 | 0 | 0 | 2024-08-15 03:56:57 | 0.6276 | 2100.1344 | 2100.1344 | 25706.35 | Close | 74.3854 |  | 0 | 33.1 | 0 | 0
1894 | 2 | 4 |  | CC Chg | 12:37:18 | 15:44:17 | 155.878 | 4.0169 | 1.9688 | 1968.76 | 1.9688 | 1968.76 | 0 | 0 | 7.2908 | 7290.81 | 7.2908 | 7290.81 | 0 | 0 | 2024-08-15 03:57:27 | 0.6262 | 4186.0759 | 4186.0759 | 25769.69 | Close | 74.43446 |  | 0 | 33.1 | 0 | 0
1895 | 2 | 4 |  | CC Chg | 12:37:48 | 15:44:47 | 156.25 | 4.0175 | 1.9701 | 1970.06 | 1.9701 | 1970.06 | 0 | 0 | 7.296 | 7296.04 | 7.296 | 7296.04 | 0 | 0 | 2024-08-15 03:57:57 | 0.6277 | 2100.1344 | 2100.1344 | 25712.3 | Close | 74.48369 |  | 0 | 33.1 | 0 | 0
1896 | 2 | 4 |  | CC Chg | 12:38:18 | 15:45:17 | 155.878 | 4.0179 | 1.9714 | 1971.36 | 1.9714 | 1971.36 | 0 | 0 | 7.3013 | 7301.26 | 7.3013 | 7301.26 | 0 | 0 | 2024-08-15 03:58:27 | 0.6263 | 4190.2682 | 4190.2682 | 25774.66 | Close | 74.5328 |  | 0.0002 | 33.1 | 0 | 0
1897 | 2 | 4 |  | CC Chg | 12:38:48 | 15:45:47 | 156.25 | 4.0182 | 1.9727 | 1972.66 | 1.9727 | 1972.66 | 0 | 0 | 7.3065 | 7306.48 | 7.3065 | 7306.48 | 0 | 0 | 2024-08-15 03:58:57 | 0.6278 | 4186.524 | 4186.524 | 25716.27 | Close | 74.58187 |  | 0 | 33.1 | 0 | 0
1898 | 2 | 4 |  | CC Chg | 12:39:18 | 15:46:17 | 155.878 | 4.0188 | 1.974 | 1973.96 | 1.974 | 1973.96 | 0 | 0 | 7.3117 | 7311.7 | 7.3117 | 7311.7 | 0 | 0 | 2024-08-15 03:59:27 | 0.6264 | 2091.7603 | 2091.7603 | 25781.62 | Close | 74.63098 |  | 0 | 33.1 | 0 | 0
1899 | 2 | 4 |  | CC Chg | 12:39:48 | 15:46:47 | 155.878 | 4.0194 | 1.9753 | 1975.26 | 1.9753 | 1975.26 | 0 | 0 | 7.3169 | 7316.92 | 7.3169 | 7316.92 | 0 | 0 | 2024-08-15 03:59:57 | 0.6265 | 2098.5188 | 2098.5188 | 25785.6 | Close | 74.6801 |  | 0 | 33.1 | 0 | 0
1900 | 2 | 4 |  | CC Chg | 12:40:18 | 15:47:17 | 155.878 | 4.0197 | 1.9766 | 1976.56 | 1.9766 | 1976.56 | 0 | 0 | 7.3221 | 7322.15 | 7.3221 | 7322.15 | 0 | 0 | 2024-08-15 04:00:27 | 0.6266 | 4196.5246 | 4196.5246 | 25786.6 | Close | 74.72928 |  | 0.0002 | 33.1 | 0 | 0
1901 | 2 | 4 |  | CC Chg | 12:40:48 | 15:47:47 | 155.878 | 4.02 | 1.9779 | 1977.86 | 1.9779 | 1977.86 | 0 | 0 | 7.3274 | 7327.37 | 7.3274 | 7327.37 | 0 | 0 | 2024-08-15 04:00:57 | 0.6266 | 4190.2682 | 4190.2682 | 25788.59 | Close | 74.77839 |  | 0.0002 | 33.1 | 0 | 0
1902 | 2 | 4 |  | CC Chg | 12:41:18 | 15:48:17 | 156.25 | 4.0203 | 1.9792 | 1979.16 | 1.9792 | 1979.16 | 0 | 0 | 7.3326 | 7332.6 | 7.3326 | 7332.6 | 0 | 0 | 2024-08-15 04:01:27 | 0.6282 | 4200.2688 | 4200.2688 | 25730.16 | Close | 74.82762 |  | 0 | 33.1 | 0 | 0
1903 | 2 | 4 |  | CC Chg | 12:41:48 | 15:48:47 | 155.878 | 4.021 | 1.9805 | 1980.46 | 1.9805 | 1980.46 | 0 | 0 | 7.3378 | 7337.82 | 7.3378 | 7337.82 | 0 | 0 | 2024-08-15 04:01:57 | 0.6268 | 2093.038 | 2093.038 | 25794.55 | Close | 74.87668 |  | 0.0002 | 33.1 | 0 | 0
1904 | 2 | 4 |  | CC Chg | 12:42:18 | 15:49:17 | 155.878 | 4.0213 | 1.9818 | 1981.76 | 1.9818 | 1981.76 | 0 | 0 | 7.343 | 7343.04 | 7.343 | 7343.04 | 0 | 0 | 2024-08-15 04:02:27 | 0.6268 | 4176.7946 | 4176.7946 | 25797.53 | Close | 74.9258 |  | 0 | 33.1 | 0 | 0
1905 | 2 | 4 |  | CC Chg | 12:42:48 | 15:49:47 | 155.878 | 4.0219 | 1.9831 | 1983.06 | 1.9831 | 1983.06 | 0 | 0 | 7.3483 | 7348.27 | 7.3483 | 7348.27 | 0 | 0 | 2024-08-15 04:02:57 | 0.6269 | 2098.5188 | 2098.5188 | 25801.51 | Close | 74.97491 |  | 0 | 33.1 | 0 | 0
1906 | 2 | 4 |  | CC Chg | 12:43:18 | 15:50:17 | 155.878 | 4.0225 | 1.9844 | 1984.36 | 1.9844 | 1984.36 | 0 | 0 | 7.3535 | 7353.5 | 7.3535 | 7353.5 | 0 | 0 | 2024-08-15 04:03:27 | 0.627 | 2094.2125 | 2094.2125 | 25805.49 | Close | 75.02408 |  | 0 | 33.1 | 0 | 0
1907 | 2 | 4 |  | CC Chg | 12:43:48 | 15:50:47 | 156.25 | 4.0228 | 1.9857 | 1985.66 | 1.9857 | 1985.66 | 0 | 0 | 7.3587 | 7358.74 | 7.3587 | 7358.74 | 0 | 0 | 2024-08-15 04:03:57 | 0.6286 | 4200.2688 | 4200.2688 | 25745.05 | Close | 75.07331 |  | 0.0002 | 33.1 | 0 | 0
1908 | 2 | 4 |  | CC Chg | 12:44:18 | 15:51:17 | 155.878 | 4.0231 | 1.987 | 1986.96 | 1.987 | 1986.96 | 0 | 0 | 7.364 | 7363.96 | 7.364 | 7363.96 | 0 | 0 | 2024-08-15 04:04:27 | 0.6271 | 4190.2682 | 4190.2682 | 25808.48 | Close | 75.12242 |  | 0.0002 | 33.1 | 0 | 0
1909 | 2 | 4 |  | CC Chg | 12:44:48 | 15:51:47 | 155.878 | 4.0237 | 1.9883 | 1988.26 | 1.9883 | 1988.26 | 0 | 0 | 7.3692 | 7369.18 | 7.3692 | 7369.18 | 0 | 0 | 2024-08-15 04:04:57 | 0.6272 | 2096.4193 | 2096.4193 | 25813.44 | Close | 75.17148 |  | 0 | 33.1 | 0 | 0
1910 | 2 | 4 |  | CC Chg | 12:45:18 | 15:52:17 | 155.878 | 4.0241 | 1.9896 | 1989.55 | 1.9896 | 1989.55 | 0 | 0 | 7.3744 | 7374.41 | 7.3744 | 7374.41 | 0 | 0 | 2024-08-15 04:05:27 | 0.6273 | 4190.2682 | 4190.2682 | 25815.43 | Close | 75.22059 |  | 0 | 33.1 | 0 | 0
1911 | 2 | 4 |  | CC Chg | 12:45:48 | 15:52:47 | 155.878 | 4.0247 | 1.9909 | 1990.85 | 1.9909 | 1990.85 | 0 | 0 | 7.3796 | 7379.64 | 7.3796 | 7379.64 | 0 | 0 | 2024-08-15 04:05:57 | 0.6274 | 2091.7603 | 2091.7603 | 25819.41 | Close | 75.2697 |  | 0 | 33.1 | 0 | 0
1912 | 2 | 4 |  | CC Chg | 12:46:18 | 15:53:17 | 155.878 | 4.0253 | 1.9922 | 1992.15 | 1.9922 | 1992.15 | 0 | 0 | 7.3849 | 7384.87 | 7.3849 | 7384.87 | 0 | 0 | 2024-08-15 04:06:27 | 0.6275 | 2098.4863 | 2098.4863 | 25822.4 | Close | 75.31889 |  | 0.0002 | 33.1 | 0 | 0
1913 | 2 | 4 |  | CC Chg | 12:46:48 | 15:53:47 | 155.878 | 4.0259 | 1.9935 | 1993.45 | 1.9935 | 1993.45 | 0 | 0 | 7.3901 | 7390.1 | 7.3901 | 7390.1 | 0 | 0 | 2024-08-15 04:06:57 | 0.6276 | 2095.1341 | 2095.1341 | 25826.38 | Close | 75.368 |  | 0.0002 | 33.1 | 0 | 0
1914 | 2 | 4 |  | CC Chg | 12:47:18 | 15:54:17 | 156.25 | 4.0262 | 1.9948 | 1994.76 | 1.9948 | 1994.76 | 0 | 0 | 7.3953 | 7395.35 | 7.3953 | 7395.35 | 0 | 0 | 2024-08-15 04:07:27 | 0.6291 | 4213.8619 | 4213.8619 | 25767.85 | Close | 75.41723 |  | 0 | 33.1 | 0 | 0
1915 | 2 | 4 |  | CC Chg | 12:47:48 | 15:54:47 | 156.25 | 4.0265 | 1.9961 | 1996.05 | 1.9961 | 1996.05 | 0 | 0 | 7.4006 | 7400.57 | 7.4006 | 7400.57 | 0 | 0 | 2024-08-15 04:07:57 | 0.6291 | 4171.7227 | 4171.7227 | 25769.84 | Close | 75.46629 |  | 0 | 33.1 | 0 | 0
1916 | 2 | 4 |  | CC Chg | 12:48:18 | 15:55:17 | 155.878 | 4.0272 | 1.9974 | 1997.35 | 1.9974 | 1997.35 | 0 | 0 | 7.4058 | 7405.8 | 7.4058 | 7405.8 | 0 | 0 | 2024-08-15 04:08:27 | 0.6277 | 2095.1341 | 2095.1341 | 25834.33 | Close | 75.5154 |  | 0.0002 | 33.1 | 0 | 0
1917 | 2 | 4 |  | CC Chg | 12:48:48 | 15:55:47 | 155.878 | 4.0275 | 1.9987 | 1998.65 | 1.9987 | 1998.65 | 0 | 0 | 7.411 | 7411.03 | 7.411 | 7411.03 | 0 | 0 | 2024-08-15 04:08:57 | 0.6278 | 4190.2682 | 4190.2682 | 25837.31 | Close | 75.56451 |  | 0 | 33.1 | 0 | 0
1918 | 2 | 4 |  | CC Chg | 12:49:18 | 15:56:17 | 155.878 | 4.0281 | 2 | 1999.95 | 2 | 1999.95 | 0 | 0 | 7.4163 | 7416.27 | 7.4163 | 7416.27 | 0 | 0 | 2024-08-15 04:09:27 | 0.6279 | 2097.8143 | 2097.8143 | 25840.3 | Close | 75.61368 |  | 0.0002 | 33.1 | 0 | 0
1919 | 2 | 4 |  | CC Chg | 12:49:48 | 15:56:47 | 155.878 | 4.0284 | 2.0013 | 2001.25 | 2.0013 | 2001.25 | 0 | 0 | 7.4215 | 7421.5 | 7.4215 | 7421.5 | 0 | 0 | 2024-08-15 04:09:57 | 0.6279 | 4190.2682 | 4190.2682 | 25843.27 | Close | 75.66279 |  | 0 | 33.1 | 0 | 0
1920 | 2 | 4 |  | CC Chg | 12:50:18 | 15:57:17 | 155.878 | 4.0287 | 2.0025 | 2002.55 | 2.0025 | 2002.55 | 0 | 0 | 7.4267 | 7426.74 | 7.4267 | 7426.74 | 0 | 0 | 2024-08-15 04:10:27 | 0.628 | 4190.2682 | 4190.2682 | 25845.26 | Close | 75.71191 |  | 0 | 33.1 | 0 | 0
1921 | 2 | 4 |  | CC Chg | 12:50:48 | 15:57:47 | 155.878 | 4.0293 | 2.0039 | 2003.85 | 2.0039 | 2003.85 | 0 | 0 | 7.432 | 7431.98 | 7.432 | 7431.98 | 0 | 0 | 2024-08-15 04:10:57 | 0.6281 | 2098.2623 | 2098.2623 | 25848.25 | Close | 75.76109 |  | 0.0002 | 33.1 | 0 | 0
1922 | 2 | 4 |  | CC Chg | 12:51:18 | 15:58:17 | 155.878 | 4.0296 | 2.0051 | 2005.15 | 2.0051 | 2005.15 | 0 | 0 | 7.4372 | 7437.21 | 7.4372 | 7437.21 | 0 | 0 | 2024-08-15 04:11:27 | 0.6281 | 4190.2682 | 4190.2682 | 25851.23 | Close | 75.8102 |  | 0 | 33.1 | 0 | 0
1923 | 2 | 4 |  | CC Chg | 12:51:48 | 15:58:47 | 156.25 | 4.0299 | 2.0065 | 2006.45 | 2.0065 | 2006.45 | 0 | 0 | 7.4425 | 7442.46 | 7.4425 | 7442.46 | 0 | 0 | 2024-08-15 04:11:57 | 0.6297 | 4200.2688 | 4200.2688 | 25791.67 | Close | 75.85943 |  | 0 | 33.1 | 0 | 0
1924 | 2 | 4 |  | CC Chg | 12:52:18 | 15:59:17 | 155.878 | 4.0306 | 2.0077 | 2007.75 | 2.0077 | 2007.75 | 0 | 0 | 7.4477 | 7447.69 | 7.4477 | 7447.69 | 0 | 0 | 2024-08-15 04:12:27 | 0.6283 | 2092.5899 | 2092.5899 | 25856.21 | Close | 75.90848 |  | 0.0002 | 33.1 | 0 | 0
1925 | 2 | 4 |  | CC Chg | 12:52:48 | 15:59:47 | 155.878 | 4.0309 | 2.009 | 2009.05 | 2.009 | 2009.05 | 0 | 0 | 7.4529 | 7452.92 | 7.4529 | 7452.92 | 0 | 0 | 2024-08-15 04:12:57 | 0.6283 | 4190.2682 | 4190.2682 | 25859.18 | Close | 75.9576 |  | 0 | 33.1 | 0 | 0
1926 | 2 | 4 |  | CC Chg | 12:53:18 | 16:00:17 | 155.878 | 4.0315 | 2.0103 | 2010.35 | 2.0103 | 2010.35 | 0 | 0 | 7.4582 | 7458.16 | 7.4582 | 7458.16 | 0 | 0 | 2024-08-15 04:13:27 | 0.6284 | 2095.1341 | 2095.1341 | 25863.16 | Close | 76.00671 |  | 0 | 33.1 | 0 | 0
1927 | 2 | 4 |  | CC Chg | 12:53:48 | 16:00:47 | 155.878 | 4.0318 | 2.0116 | 2011.65 | 2.0116 | 2011.65 | 0 | 0 | 7.4634 | 7463.41 | 7.4634 | 7463.41 | 0 | 0 | 2024-08-15 04:13:57 | 0.6285 | 4196.5246 | 4196.5246 | 25865.15 | Close | 76.05589 |  | 0 | 33.1 | 0 | 0
1928 | 2 | 4 |  | CC Chg | 12:54:18 | 16:01:17 | 155.878 | 4.0327 | 2.0129 | 2012.95 | 2.0129 | 2012.95 | 0 | 0 | 7.4686 | 7468.64 | 7.4686 | 7468.64 | 0 | 0 | 2024-08-15 04:14:27 | 0.6286 | 1396.7561 | 1396.7561 | 25871.12 | Close | 76.105 |  | 0 | 33.1 | 0 | 0
1929 | 2 | 4 |  | CC Chg | 12:54:48 | 16:01:47 | 155.878 | 4.033 | 2.0142 | 2014.25 | 2.0142 | 2014.25 | 0 | 0 | 7.4739 | 7473.88 | 7.4739 | 7473.88 | 0 | 0 | 2024-08-15 04:14:57 | 0.6287 | 4190.2682 | 4190.2682 | 25873.11 | Close | 76.15412 |  | 0 | 33.1 | 0 | 0
1930 | 2 | 4 |  | CC Chg | 12:55:18 | 16:02:17 | 155.878 | 4.0337 | 2.0155 | 2015.55 | 2.0155 | 2015.55 | 0 | 0 | 7.4791 | 7479.13 | 7.4791 | 7479.13 | 0 | 0 | 2024-08-15 04:15:27 | 0.6288 | 2098.4863 | 2098.4863 | 25876.1 | Close | 76.20331 |  | 0.0002 | 33.1 | 0 | 0
1931 | 2 | 4 |  | CC Chg | 12:55:48 | 16:02:47 | 155.878 | 4.034 | 2.0168 | 2016.85 | 2.0168 | 2016.85 | 0 | 0 | 7.4844 | 7484.37 | 7.4844 | 7484.37 | 0 | 0 | 2024-08-15 04:15:57 | 0.6288 | 4190.2682 | 4190.2682 | 25879.07 | Close | 76.25242 |  | 0 | 33.1 | 0 | 0
1932 | 2 | 4 |  | CC Chg | 12:56:18 | 16:03:17 | 155.878 | 4.0346 | 2.0181 | 2018.14 | 2.0181 | 2018.14 | 0 | 0 | 7.4896 | 7489.61 | 7.4896 | 7489.61 | 0 | 0 | 2024-08-15 04:16:27 | 0.6289 | 2095.1341 | 2095.1341 | 25883.05 | Close | 76.30153 |  | 0 | 33.1 | 0 | 0
1933 | 2 | 4 |  | CC Chg | 12:56:48 | 16:03:47 | 155.878 | 4.0349 | 2.0194 | 2019.45 | 2.0194 | 2019.45 | 0 | 0 | 7.4949 | 7494.86 | 7.4949 | 7494.86 | 0 | 0 | 2024-08-15 04:16:57 | 0.629 | 4196.0766 | 4196.0766 | 25884.05 | Close | 76.35071 |  | 0.0002 | 33.1 | 0 | 0
1934 | 2 | 4 |  | CC Chg | 12:57:18 | 16:04:17 | 155.878 | 4.0352 | 2.0207 | 2020.74 | 2.0207 | 2020.74 | 0 | 0 | 7.5001 | 7500.1 | 7.5001 | 7500.1 | 0 | 0 | 2024-08-15 04:17:27 | 0.629 | 4190.2682 | 4190.2682 | 25886.04 | Close | 76.39982 |  | 0.0002 | 33.1 | 0 | 0
1935 | 2 | 4 |  | CC Chg | 12:57:48 | 16:04:47 | 156.25 | 4.0358 | 2.022 | 2022.05 | 2.022 | 2022.05 | 0 | 0 | 7.5054 | 7505.35 | 7.5054 | 7505.35 | 0 | 0 | 2024-08-15 04:17:57 | 0.6306 | 2100.1344 | 2100.1344 | 25829.36 | Close | 76.44905 |  | 0 | 33.1 | 0 | 0
1936 | 2 | 4 |  | CC Chg | 12:58:18 | 16:05:17 | 155.878 | 4.0361 | 2.0233 | 2023.34 | 2.0233 | 2023.34 | 0 | 0 | 7.5106 | 7510.59 | 7.5106 | 7510.59 | 0 | 0 | 2024-08-15 04:18:27 | 0.6291 | 4184.7318 | 4184.7318 | 25892.99 | Close | 76.4981 |  | 0 | 33.1 | 0 | 0
1937 | 2 | 4 |  | CC Chg | 12:58:48 | 16:05:47 | 155.878 | 4.0365 | 2.0246 | 2024.64 | 2.0246 | 2024.64 | 0 | 0 | 7.5158 | 7515.83 | 7.5158 | 7515.83 | 0 | 0 | 2024-08-15 04:18:57 | 0.6292 | 4176.7946 | 4176.7946 | 25894 | Close | 76.54721 |  | 0.0002 | 33.1 | 0 | 0
1938 | 2 | 4 |  | CC Chg | 12:59:18 | 16:06:17 | 155.878 | 4.0371 | 2.0259 | 2025.94 | 2.0259 | 2025.94 | 0 | 0 | 7.5211 | 7521.08 | 7.5211 | 7521.08 | 0 | 0 | 2024-08-15 04:19:27 | 0.6293 | 2095.1341 | 2095.1341 | 25898.97 | Close | 76.59632 |  | 0 | 33.1 | 0 | 0
1939 | 2 | 4 |  | CC Chg | 12:59:48 | 16:06:47 | 155.878 | 4.0374 | 2.0272 | 2027.24 | 2.0272 | 2027.24 | 0 | 0 | 7.5263 | 7526.33 | 7.5263 | 7526.33 | 0 | 0 | 2024-08-15 04:19:57 | 0.6293 | 4209.2066 | 4209.2066 | 25899.96 | Close | 76.64549 |  | 0.0002 | 33.1 | 0 | 0
1940 | 2 | 4 |  | CC Chg | 13:00:18 | 16:07:17 | 155.878 | 4.038 | 2.0285 | 2028.54 | 2.0285 | 2028.54 | 0 | 0 | 7.5316 | 7531.57 | 7.5316 | 7531.57 | 0 | 0 | 2024-08-15 04:20:27 | 0.6294 | 2095.1341 | 2095.1341 | 25904.93 | Close | 76.6946 |  | 0 | 33.1 | 0 | 0
1941 | 2 | 4 |  | CC Chg | 13:00:48 | 16:07:47 | 155.878 | 4.0383 | 2.0298 | 2029.84 | 2.0298 | 2029.84 | 0 | 0 | 7.5368 | 7536.82 | 7.5368 | 7536.82 | 0 | 0 | 2024-08-15 04:20:57 | 0.6295 | 4176.7946 | 4176.7946 | 25905.93 | Close | 76.74372 |  | 0.0002 | 33.1 | 0 | 0
1942 | 2 | 4 |  | CC Chg | 13:01:18 | 16:08:17 | 155.878 | 4.0389 | 2.0311 | 2031.14 | 2.0311 | 2031.14 | 0 | 0 | 7.5421 | 7542.07 | 7.5421 | 7542.07 | 0 | 0 | 2024-08-15 04:21:27 | 0.6296 | 2097.8143 | 2097.8143 | 25910.9 | Close | 76.79289 |  | 0 | 33.1 | 0 | 0
1943 | 2 | 4 |  | CC Chg | 13:01:48 | 16:08:47 | 156.25 | 4.0392 | 2.0324 | 2032.44 | 2.0324 | 2032.44 | 0 | 0 | 7.5473 | 7547.33 | 7.5473 | 7547.33 | 0 | 0 | 2024-08-15 04:21:57 | 0.6311 | 4213.8619 | 4213.8619 | 25850.2 | Close | 76.84212 |  | 0.0002 | 33.1 | 0 | 0
1944 | 2 | 4 |  | CC Chg | 13:02:18 | 16:09:17 | 155.878 | 4.0396 | 2.0337 | 2033.74 | 2.0337 | 2033.74 | 0 | 0 | 7.5526 | 7552.58 | 7.5526 | 7552.58 | 0 | 0 | 2024-08-15 04:22:27 | 0.6297 | 4176.7946 | 4176.7946 | 25913.89 | Close | 76.89123 |  | 0.0002 | 33.1 | 0 | 0
1945 | 2 | 4 |  | CC Chg | 13:02:48 | 16:09:47 | 155.878 | 4.0402 | 2.035 | 2035.04 | 2.035 | 2035.04 | 0 | 0 | 7.5578 | 7557.82 | 7.5578 | 7557.82 | 0 | 0 | 2024-08-15 04:22:57 | 0.6298 | 2093.262 | 2093.262 | 25918.85 | Close | 76.9403 |  | 0 | 33.1 | 0 | 0
1946 | 2 | 4 |  | CC Chg | 13:03:18 | 16:10:17 | 155.878 | 4.0408 | 2.0363 | 2036.34 | 2.0363 | 2036.34 | 0 | 0 | 7.5631 | 7563.07 | 7.5631 | 7563.07 | 0 | 0 | 2024-08-15 04:23:27 | 0.6299 | 2095.1341 | 2095.1341 | 25922.83 | Close | 76.98941 |  | 0 | 33.1 | 0 | 0
1947 | 2 | 4 |  | CC Chg | 13:03:48 | 16:10:47 | 155.878 | 4.0414 | 2.0376 | 2037.64 | 2.0376 | 2037.64 | 0 | 0 | 7.5683 | 7568.32 | 7.5683 | 7568.32 | 0 | 0 | 2024-08-15 04:23:57 | 0.63 | 2098.5188 | 2098.5188 | 25926.8 | Close | 77.03852 |  | 0 | 33.1 | 0 | 0
1948 | 2 | 4 |  | CC Chg | 13:04:18 | 16:11:17 | 155.878 | 4.0417 | 2.0389 | 2038.94 | 2.0389 | 2038.94 | 0 | 0 | 7.5736 | 7573.57 | 7.5736 | 7573.57 | 0 | 0 | 2024-08-15 04:24:27 | 0.63 | 4182.1378 | 4182.1378 | 25928.8 | Close | 77.0877 |  | 0 | 33.1 | 0 | 0
1949 | 2 | 4 |  | CC Chg | 13:04:48 | 16:11:47 | 155.878 | 4.042 | 2.0402 | 2040.24 | 2.0402 | 2040.24 | 0 | 0 | 7.5788 | 7578.82 | 7.5788 | 7578.82 | 0 | 0 | 2024-08-15 04:24:57 | 0.6301 | 4190.2682 | 4190.2682 | 25929.8 | Close | 77.13681 |  | 0.0002 | 33.1 | 0 | 0
1950 | 2 | 4 |  | CC Chg | 13:05:18 | 16:12:17 | 155.878 | 4.0427 | 2.0415 | 2041.54 | 2.0415 | 2041.54 | 0 | 0 | 7.5841 | 7584.08 | 7.5841 | 7584.08 | 0 | 0 | 2024-08-15 04:25:27 | 0.6302 | 2095.1341 | 2095.1341 | 25934.76 | Close | 77.18592 |  | 0 | 33.1 | 0 | 0
1951 | 2 | 4 |  | CC Chg | 13:05:48 | 16:12:47 | 155.878 | 4.043 | 2.0428 | 2042.84 | 2.0428 | 2042.84 | 0 | 0 | 7.5893 | 7589.33 | 7.5893 | 7589.33 | 0 | 0 | 2024-08-15 04:25:57 | 0.6302 | 4195.6286 | 4195.6286 | 25936.75 | Close | 77.23509 |  | 0 | 33.1 | 0 | 0
1952 | 2 | 4 |  | CC Chg | 13:06:18 | 16:13:17 | 156.25 | 4.0433 | 2.0441 | 2044.14 | 2.0441 | 2044.14 | 0 | 0 | 7.5946 | 7594.6 | 7.5946 | 7594.6 | 0 | 0 | 2024-08-15 04:26:27 | 0.6318 | 4200.2688 | 4200.2688 | 25876.99 | Close | 77.28432 |  | 0 | 33.1 | 0 | 0
1953 | 2 | 4 |  | CC Chg | 13:06:48 | 16:13:47 | 155.878 | 4.0439 | 2.0454 | 2045.44 | 2.0454 | 2045.44 | 0 | 0 | 7.5999 | 7599.85 | 7.5999 | 7599.85 | 0 | 0 | 2024-08-15 04:26:57 | 0.6304 | 2098.5188 | 2098.5188 | 25942.71 | Close | 77.33344 |  | 0 | 33.1 | 0 | 0
1954 | 2 | 4 |  | CC Chg | 13:07:18 | 16:14:17 | 155.878 | 4.0442 | 2.0467 | 2046.74 | 2.0467 | 2046.74 | 0 | 0 | 7.6051 | 7605.1 | 7.6051 | 7605.1 | 0 | 0 | 2024-08-15 04:27:27 | 0.6304 | 4173.9556 | 4173.9556 | 25944.71 | Close | 77.38251 |  | 0 | 33.1 | 0 | 0
1955 | 2 | 4 |  | CC Chg | 13:07:48 | 16:14:47 | 155.878 | 4.0448 | 2.048 | 2048.04 | 2.048 | 2048.04 | 0 | 0 | 7.6104 | 7610.35 | 7.6104 | 7610.35 | 0 | 0 | 2024-08-15 04:27:57 | 0.6305 | 2095.1341 | 2095.1341 | 25947.7 | Close | 77.43163 |  | 0.0002 | 33.1 | 0 | 0
1956 | 2 | 4 |  | CC Chg | 13:08:18 | 16:15:17 | 155.878 | 4.0451 | 2.0493 | 2049.33 | 2.0493 | 2049.33 | 0 | 0 | 7.6156 | 7615.61 | 7.6156 | 7615.61 | 0 | 0 | 2024-08-15 04:28:27 | 0.6305 | 4190.2682 | 4190.2682 | 25949.69 | Close | 77.48074 |  | 0.0002 | 33.1 | 0 | 0
1957 | 2 | 4 |  | CC Chg | 13:08:48 | 16:15:47 | 156.25 | 4.0454 | 2.0506 | 2050.64 | 2.0506 | 2050.64 | 0 | 0 | 7.6209 | 7620.87 | 7.6209 | 7620.87 | 0 | 0 | 2024-08-15 04:28:57 | 0.6321 | 4196.9726 | 4196.9726 | 25890.87 | Close | 77.52993 |  | 0 | 33.1 | 0 | 0
1958 | 2 | 4 |  | CC Chg | 13:09:18 | 16:16:17 | 155.878 | 4.0461 | 2.0519 | 2051.93 | 2.0519 | 2051.93 | 0 | 0 | 7.6261 | 7626.13 | 7.6261 | 7626.13 | 0 | 0 | 2024-08-15 04:29:27 | 0.6307 | 2095.1341 | 2095.1341 | 25956.64 | Close | 77.57904 |  | 0 | 33.1 | 0 | 0
1959 | 2 | 4 |  | CC Chg | 13:09:48 | 16:16:47 | 155.878 | 4.0464 | 2.0532 | 2053.23 | 2.0532 | 2053.23 | 0 | 0 | 7.6314 | 7631.38 | 7.6314 | 7631.38 | 0 | 0 | 2024-08-15 04:29:57 | 0.6307 | 4190.2682 | 4190.2682 | 25958.63 | Close | 77.62815 |  | 0 | 33.1 | 0 | 0
1960 | 2 | 4 |  | CC Chg | 13:10:18 | 16:17:17 | 156.25 | 4.047 | 2.0545 | 2054.53 | 2.0545 | 2054.53 | 0 | 0 | 7.6366 | 7636.65 | 7.6366 | 7636.65 | 0 | 0 | 2024-08-15 04:30:27 | 0.6323 | 2097.8143 | 2097.8143 | 25900.79 | Close | 77.67732 |  | 0 | 33.1 | 0 | 0
1961 | 2 | 4 |  | CC Chg | 13:10:48 | 16:17:47 | 155.878 | 4.0473 | 2.0558 | 2055.83 | 2.0558 | 2055.83 | 0 | 0 | 7.6419 | 7641.9 | 7.6419 | 7641.9 | 0 | 0 | 2024-08-15 04:30:57 | 0.6309 | 4190.2682 | 4190.2682 | 25963.61 | Close | 77.72644 |  | 0.0002 | 33.1 | 0 | 0
1962 | 2 | 4 |  | CC Chg | 13:11:18 | 16:18:17 | 155.878 | 4.0476 | 2.0571 | 2057.13 | 2.0571 | 2057.13 | 0 | 0 | 7.6472 | 7647.16 | 7.6472 | 7647.16 | 0 | 0 | 2024-08-15 04:31:27 | 0.6309 | 4190.2682 | 4190.2682 | 25966.58 | Close | 77.77555 |  | 0 | 33.1 | 0 | 0
1963 | 2 | 4 |  | CC Chg | 13:11:48 | 16:18:47 | 155.878 | 4.0485 | 2.0584 | 2058.43 | 2.0584 | 2058.43 | 0 | 0 | 7.6524 | 7652.43 | 7.6524 | 7652.43 | 0 | 0 | 2024-08-15 04:31:57 | 0.6311 | 1398.5429 | 1398.5429 | 25972.55 | Close | 77.82472 |  | 0 | 33.1 | 0 | 0
1964 | 2 | 4 |  | CC Chg | 13:12:18 | 16:19:17 | 155.878 | 4.0489 | 2.0597 | 2059.73 | 2.0597 | 2059.73 | 0 | 0 | 7.6577 | 7657.68 | 7.6577 | 7657.68 | 0 | 0 | 2024-08-15 04:32:27 | 0.6311 | 4190.2682 | 4190.2682 | 25973.55 | Close | 77.87383 |  | 0.0002 | 33.1 | 0 | 0
1965 | 2 | 4 |  | CC Chg | 13:12:48 | 16:19:47 | 155.878 | 4.0495 | 2.061 | 2061.03 | 2.061 | 2061.03 | 0 | 0 | 7.6629 | 7662.94 | 7.6629 | 7662.94 | 0 | 0 | 2024-08-15 04:32:57 | 0.6312 | 2095.1341 | 2095.1341 | 25978.52 | Close | 77.92295 |  | 0 | 33.1 | 0 | 0
1966 | 2 | 4 |  | CC Chg | 13:13:18 | 16:20:17 | 156.25 | 4.0498 | 2.0623 | 2062.33 | 2.0623 | 2062.33 | 0 | 0 | 7.6682 | 7668.21 | 7.6682 | 7668.21 | 0 | 0 | 2024-08-15 04:33:27 | 0.6328 | 4194.7325 | 4194.7325 | 25918.65 | Close | 77.97211 |  | 0 | 33.1 | 0 | 0
1967 | 2 | 4 |  | CC Chg | 13:13:48 | 16:20:47 | 155.878 | 4.0501 | 2.0636 | 2063.63 | 2.0636 | 2063.63 | 0 | 0 | 7.6735 | 7673.47 | 7.6735 | 7673.47 | 0 | 0 | 2024-08-15 04:33:57 | 0.6313 | 4190.2682 | 4190.2682 | 25981.51 | Close | 78.02122 |  | 0.0002 | 33.1 | 0 | 0
1968 | 2 | 4 |  | CC Chg | 13:14:18 | 16:21:17 | 155.878 | 4.0507 | 2.0649 | 2064.93 | 2.0649 | 2064.93 | 0 | 0 | 7.6787 | 7678.73 | 7.6787 | 7678.73 | 0 | 0 | 2024-08-15 04:34:27 | 0.6314 | 2095.1341 | 2095.1341 | 25986.47 | Close | 78.07033 |  | 0 | 33.1 | 0 | 0
1969 | 2 | 4 |  | CC Chg | 13:14:48 | 16:21:47 | 155.878 | 4.051 | 2.0662 | 2066.23 | 2.0662 | 2066.23 | 0 | 0 | 7.684 | 7684 | 7.684 | 7684 | 0 | 0 | 2024-08-15 04:34:57 | 0.6315 | 4196.5246 | 4196.5246 | 25988.46 | Close | 78.11952 |  | 0 | 33.1 | 0 | 0
1970 | 2 | 4 |  | CC Chg | 13:15:18 | 16:22:17 | 155.878 | 4.0513 | 2.0675 | 2067.53 | 2.0675 | 2067.53 | 0 | 0 | 7.6893 | 7689.26 | 7.6893 | 7689.26 | 0 | 0 | 2024-08-15 04:35:27 | 0.6315 | 4190.2682 | 4190.2682 | 25990.45 | Close | 78.16863 |  | 0 | 33.1 | 0 | 0
1971 | 2 | 4 |  | CC Chg | 13:15:48 | 16:22:47 | 155.878 | 4.052 | 2.0688 | 2068.83 | 2.0688 | 2068.83 | 0 | 0 | 7.6945 | 7694.53 | 7.6945 | 7694.53 | 0 | 0 | 2024-08-15 04:35:57 | 0.6316 | 2095.1341 | 2095.1341 | 25994.43 | Close | 78.21774 |  | 0 | 33.1 | 0 | 0
1972 | 2 | 4 |  | CC Chg | 13:16:18 | 16:23:17 | 155.878 | 4.0523 | 2.0701 | 2070.13 | 2.0701 | 2070.13 | 0 | 0 | 7.6998 | 7699.8 | 7.6998 | 7699.8 | 0 | 0 | 2024-08-15 04:36:27 | 0.6317 | 4179.9049 | 4179.9049 | 25996.42 | Close | 78.26689 |  | 0 | 33.1 | 0 | 0
1973 | 2 | 4 |  | CC Chg | 13:16:48 | 16:23:47 | 155.878 | 4.0526 | 2.0714 | 2071.43 | 2.0714 | 2071.43 | 0 | 0 | 7.7051 | 7705.06 | 7.7051 | 7705.06 | 0 | 0 | 2024-08-15 04:36:57 | 0.6317 | 4203.8289 | 4203.8289 | 25997.42 | Close | 78.316 |  | 0.0002 | 33.1 | 0 | 0
1974 | 2 | 4 |  | CC Chg | 13:17:18 | 16:24:17 | 155.878 | 4.0529 | 2.0727 | 2072.73 | 2.0727 | 2072.73 | 0 | 0 | 7.7103 | 7710.32 | 7.7103 | 7710.32 | 0 | 0 | 2024-08-15 04:37:27 | 0.6318 | 4190.2682 | 4190.2682 | 26000.39 | Close | 78.36511 |  | 0 | 33.1 | 0 | 0
1975 | 2 | 4 |  | CC Chg | 13:17:48 | 16:24:47 | 155.878 | 4.0535 | 2.074 | 2074.03 | 2.074 | 2074.03 | 0 | 0 | 7.7156 | 7715.6 | 7.7156 | 7715.6 | 0 | 0 | 2024-08-15 04:37:57 | 0.6319 | 2097.8143 | 2097.8143 | 26003.38 | Close | 78.41429 |  | 0.0002 | 33.1 | 0 | 0
1976 | 2 | 4 |  | CC Chg | 13:18:18 | 16:25:17 | 156.25 | 4.0538 | 2.0753 | 2075.33 | 2.0753 | 2075.33 | 0 | 0 | 7.7209 | 7720.87 | 7.7209 | 7720.87 | 0 | 0 | 2024-08-15 04:38:27 | 0.6334 | 4186.7631 | 4186.7631 | 25944.45 | Close | 78.46352 |  | 0 | 33.1 | 0 | 0
1977 | 2 | 4 |  | CC Chg | 13:18:48 | 16:25:47 | 155.878 | 4.0544 | 2.0766 | 2076.63 | 2.0766 | 2076.63 | 0 | 0 | 7.7261 | 7726.14 | 7.7261 | 7726.14 | 0 | 0 | 2024-08-15 04:38:57 | 0.632 | 2098.5188 | 2098.5188 | 26009.35 | Close | 78.51263 |  | 0.0002 | 33.1 | 0 | 0
1978 | 2 | 4 |  | CC Chg | 13:19:18 | 16:26:17 | 155.878 | 4.0547 | 2.0779 | 2077.92 | 2.0779 | 2077.92 | 0 | 0 | 7.7314 | 7731.4 | 7.7314 | 7731.4 | 0 | 0 | 2024-08-15 04:39:27 | 0.632 | 4170.8295 | 4170.8295 | 26012.33 | Close | 78.56167 |  | 0 | 33.1 | 0 | 0
1979 | 2 | 4 |  | CC Chg | 13:19:48 | 16:26:47 | 155.878 | 4.0551 | 2.0792 | 2079.22 | 2.0792 | 2079.22 | 0 | 0 | 7.7367 | 7736.67 | 7.7367 | 7736.67 | 0 | 0 | 2024-08-15 04:39:57 | 0.6321 | 4203.8289 | 4203.8289 | 26014.31 | Close | 78.61078 |  | 0 | 33.1 | 0 | 0
1980 | 2 | 4 |  | CC Chg | 13:20:18 | 16:27:17 | 155.878 | 4.056 | 2.0805 | 2080.52 | 2.0805 | 2080.52 | 0 | 0 | 7.7419 | 7741.94 | 7.7419 | 7741.94 | 0 | 0 | 2024-08-15 04:40:27 | 0.6322 | 1395.2558 | 1395.2558 | 26020.29 | Close | 78.65989 |  | 0 | 33.1 | 0 | 0
1981 | 2 | 4 |  | CC Chg | 13:20:48 | 16:27:47 | 155.878 | 4.0563 | 2.0818 | 2081.82 | 2.0818 | 2081.82 | 0 | 0 | 7.7472 | 7747.21 | 7.7472 | 7747.21 | 0 | 0 | 2024-08-15 04:40:57 | 0.6323 | 4196.5246 | 4196.5246 | 26021.29 | Close | 78.70908 |  | 0.0002 | 33.1 | 0 | 0
1982 | 2 | 4 |  | CC Chg | 13:21:18 | 16:28:17 | 155.878 | 4.0566 | 2.0831 | 2083.12 | 2.0831 | 2083.12 | 0 | 0 | 7.7525 | 7752.48 | 7.7525 | 7752.48 | 0 | 0 | 2024-08-15 04:41:27 | 0.6323 | 4190.2682 | 4190.2682 | 26024.26 | Close | 78.75819 |  | 0 | 33.1 | 0 | 0
1983 | 2 | 4 |  | CC Chg | 13:21:48 | 16:28:47 | 155.878 | 4.0572 | 2.0844 | 2084.42 | 2.0844 | 2084.42 | 0 | 0 | 7.7578 | 7757.75 | 7.7578 | 7757.75 | 0 | 0 | 2024-08-15 04:41:57 | 0.6324 | 2095.1341 | 2095.1341 | 26028.24 | Close | 78.8073 |  | 0 | 33.1 | 0 | 0
1984 | 2 | 4 |  | CC Chg | 13:22:18 | 16:29:17 | 155.878 | 4.0575 | 2.0857 | 2085.72 | 2.0857 | 2085.72 | 0 | 0 | 7.763 | 7763.02 | 7.763 | 7763.02 | 0 | 0 | 2024-08-15 04:42:27 | 0.6325 | 4207.4087 | 4207.4087 | 26029.24 | Close | 78.85645 |  | 0.0002 | 33.1 | 0 | 0
1985 | 2 | 4 |  | CC Chg | 13:22:48 | 16:29:47 | 155.878 | 4.0579 | 2.087 | 2087.02 | 2.087 | 2087.02 | 0 | 0 | 7.7683 | 7768.3 | 7.7683 | 7768.3 | 0 | 0 | 2024-08-15 04:42:57 | 0.6325 | 4176.7946 | 4176.7946 | 26032.22 | Close | 78.90557 |  | 0 | 33.1 | 0 | 0
1986 | 2 | 4 |  | CC Chg | 13:23:18 | 16:30:17 | 155.878 | 4.0585 | 2.0883 | 2088.32 | 2.0883 | 2088.32 | 0 | 0 | 7.7736 | 7773.57 | 7.7736 | 7773.57 | 0 | 0 | 2024-08-15 04:43:27 | 0.6326 | 2095.1341 | 2095.1341 | 26036.19 | Close | 78.95468 |  | 0 | 33.1 | 0 | 0
1987 | 2 | 4 |  | CC Chg | 13:23:48 | 16:30:47 | 155.878 | 4.0588 | 2.0896 | 2089.62 | 2.0896 | 2089.62 | 0 | 0 | 7.7788 | 7778.85 | 7.7788 | 7778.85 | 0 | 0 | 2024-08-15 04:43:57 | 0.6327 | 4196.0766 | 4196.0766 | 26038.18 | Close | 79.00386 |  | 0 | 33.1 | 0 | 0
1988 | 2 | 4 |  | CC Chg | 13:24:18 | 16:31:17 | 155.878 | 4.0591 | 2.0909 | 2090.92 | 2.0909 | 2090.92 | 0 | 0 | 7.7841 | 7784.12 | 7.7841 | 7784.12 | 0 | 0 | 2024-08-15 04:44:27 | 0.6327 | 4190.2682 | 4190.2682 | 26040.17 | Close | 79.05297 |  | 0 | 33.1 | 0 | 0
1989 | 2 | 4 |  | CC Chg | 13:24:48 | 16:31:47 | 155.878 | 4.0594 | 2.0922 | 2092.22 | 2.0922 | 2092.22 | 0 | 0 | 7.7894 | 7789.39 | 7.7894 | 7789.39 | 0 | 0 | 2024-08-15 04:44:57 | 0.6328 | 4190.2682 | 4190.2682 | 26042.16 | Close | 79.10208 |  | 0 | 33.1 | 0 | 0
1990 | 2 | 4 |  | CC Chg | 13:25:18 | 16:32:17 | 156.25 | 4.06 | 2.0935 | 2093.52 | 2.0935 | 2093.52 | 0 | 0 | 7.7947 | 7794.67 | 7.7947 | 7794.67 | 0 | 0 | 2024-08-15 04:45:27 | 0.6344 | 2097.3663 | 2097.3663 | 25984.13 | Close | 79.15124 |  | 0 | 33.1 | 0 | 0
1991 | 2 | 4 |  | CC Chg | 13:25:48 | 16:32:47 | 155.878 | 4.0603 | 2.0948 | 2094.82 | 2.0948 | 2094.82 | 0 | 0 | 7.7999 | 7799.95 | 7.7999 | 7799.95 | 0 | 0 | 2024-08-15 04:45:57 | 0.6329 | 4190.2682 | 4190.2682 | 26048.13 | Close | 79.20036 |  | 0 | 33.1 | 0 | 0
1992 | 2 | 4 |  | CC Chg | 13:26:18 | 16:33:17 | 156.25 | 4.0606 | 2.0961 | 2096.12 | 2.0961 | 2096.12 | 0 | 0 | 7.8052 | 7805.23 | 7.8052 | 7805.23 | 0 | 0 | 2024-08-15 04:46:27 | 0.6345 | 4200.2688 | 4200.2688 | 25988.1 | Close | 79.24958 |  | 0 | 33.1 | 0 | 0
1993 | 2 | 4 |  | CC Chg | 13:26:48 | 16:33:47 | 156.25 | 4.0613 | 2.0974 | 2097.42 | 2.0974 | 2097.42 | 0 | 0 | 7.8105 | 7810.5 | 7.8105 | 7810.5 | 0 | 0 | 2024-08-15 04:46:57 | 0.6346 | 2092.3659 | 2092.3659 | 25992.06 | Close | 79.29863 |  | 0 | 33.1 | 0 | 0
1994 | 2 | 4 |  | CC Chg | 13:27:18 | 16:34:17 | 155.878 | 4.0616 | 2.0987 | 2098.72 | 2.0987 | 2098.72 | 0 | 0 | 7.8158 | 7815.78 | 7.8158 | 7815.78 | 0 | 0 | 2024-08-15 04:47:27 | 0.6331 | 4190.2682 | 4190.2682 | 26055.1 | Close | 79.34774 |  | 0.0002 | 33.1 | 0 | 0
1995 | 2 | 4 |  | CC Chg | 13:27:48 | 16:34:47 | 156.25 | 4.0619 | 2.1 | 2100.02 | 2.1 | 2100.02 | 0 | 0 | 7.8211 | 7821.07 | 7.8211 | 7821.07 | 0 | 0 | 2024-08-15 04:47:57 | 0.6347 | 4200.2688 | 4200.2688 | 25996.03 | Close | 79.39697 |  | 0 | 33.1 | 0 | 0
1996 | 2 | 4 |  | CC Chg | 13:28:18 | 16:35:17 | 155.878 | 4.0622 | 2.1013 | 2101.32 | 2.1013 | 2101.32 | 0 | 0 | 7.8263 | 7826.33 | 7.8263 | 7826.33 | 0 | 0 | 2024-08-15 04:48:27 | 0.6332 | 4184.2838 | 4184.2838 | 26060.06 | Close | 79.44601 |  | 0 | 33.1 | 0 | 0
1997 | 2 | 4 |  | CC Chg | 13:28:48 | 16:35:47 | 155.878 | 4.0628 | 2.1026 | 2102.61 | 2.1026 | 2102.61 | 0 | 0 | 7.8316 | 7831.61 | 7.8316 | 7831.61 | 0 | 0 | 2024-08-15 04:48:57 | 0.6333 | 2095.1341 | 2095.1341 | 26064.04 | Close | 79.49513 |  | 0 | 33.1 | 0 | 0
1998 | 2 | 4 |  | CC Chg | 13:29:18 | 16:36:17 | 156.25 | 4.0631 | 2.1039 | 2103.92 | 2.1039 | 2103.92 | 0 | 0 | 7.8369 | 7836.9 | 7.8369 | 7836.9 | 0 | 0 | 2024-08-15 04:49:27 | 0.6349 | 4200.2688 | 4200.2688 | 26002.98 | Close | 79.54435 |  | 0.0002 | 33.1 | 0 | 0
1999 | 2 | 4 |  | CC Chg | 13:29:48 | 16:36:47 | 155.878 | 4.0634 | 2.1052 | 2105.21 | 2.1052 | 2105.21 | 0 | 0 | 7.8422 | 7842.17 | 7.8422 | 7842.17 | 0 | 0 | 2024-08-15 04:49:57 | 0.6334 | 4184.7318 | 4184.7318 | 26067.03 | Close | 79.5934 |  | 0.0002 | 33.1 | 0 | 0
2000 | 2 | 4 |  | CC Chg | 13:30:18 | 16:37:17 | 156.25 | 4.0644 | 2.1065 | 2106.52 | 2.1065 | 2106.52 | 0 | 0 | 7.8475 | 7847.46 | 7.8475 | 7847.46 | 0 | 0 | 2024-08-15 04:50:27 | 0.6351 | 1400.0896 | 1400.0896 | 26011.9 | Close | 79.64263 |  | 0 | 33.1 | 0 | 0
2001 | 2 | 4 |  | CC Chg | 13:30:48 | 16:37:47 | 155.878 | 4.0647 | 2.1078 | 2107.81 | 2.1078 | 2107.81 | 0 | 0 | 7.8527 | 7852.74 | 7.8527 | 7852.74 | 0 | 0 | 2024-08-15 04:50:57 | 0.6336 | 4190.2682 | 4190.2682 | 26075.97 | Close | 79.69174 |  | 0 | 33.1 | 0 | 0
2002 | 2 | 4 |  | CC Chg | 13:31:18 | 16:38:17 | 155.878 | 4.065 | 2.1091 | 2109.11 | 2.1091 | 2109.11 | 0 | 0 | 7.858 | 7858.02 | 7.858 | 7858.02 | 0 | 0 | 2024-08-15 04:51:27 | 0.6336 | 4184.7318 | 4184.7318 | 26077.96 | Close | 79.74079 |  | 0 | 33.1 | 0 | 0
2003 | 2 | 4 |  | CC Chg | 13:31:48 | 16:38:47 | 155.878 | 4.0653 | 2.1104 | 2110.41 | 2.1104 | 2110.41 | 0 | 0 | 7.8633 | 7863.3 | 7.8633 | 7863.3 | 0 | 0 | 2024-08-15 04:51:57 | 0.6337 | 4190.2682 | 4190.2682 | 26079.95 | Close | 79.7899 |  | 0 | 33.1 | 0 | 0
2004 | 2 | 4 |  | CC Chg | 13:32:18 | 16:39:17 | 155.878 | 4.0656 | 2.1117 | 2111.71 | 2.1117 | 2111.71 | 0 | 0 | 7.8686 | 7868.58 | 7.8686 | 7868.58 | 0 | 0 | 2024-08-15 04:52:27 | 0.6337 | 4190.2682 | 4190.2682 | 26081.94 | Close | 79.83901 |  | 0 | 33.1 | 0 | 0
2005 | 2 | 4 |  | CC Chg | 13:32:48 | 16:39:47 | 156.25 | 4.0662 | 2.113 | 2113.01 | 2.113 | 2113.01 | 0 | 0 | 7.8739 | 7873.86 | 7.8739 | 7873.86 | 0 | 0 | 2024-08-15 04:52:57 | 0.6353 | 2097.1422 | 2097.1422 | 26022.82 | Close | 79.88817 |  | 0.0002 | 33.1 | 0 | 0
2006 | 2 | 4 |  | CC Chg | 13:33:18 | 16:40:17 | 155.878 | 4.0665 | 2.1143 | 2114.31 | 2.1143 | 2114.31 | 0 | 0 | 7.8791 | 7879.15 | 7.8791 | 7879.15 | 0 | 0 | 2024-08-15 04:53:27 | 0.6339 | 4190.2682 | 4190.2682 | 26087.9 | Close | 79.93728 |  | 0 | 33.1 | 0 | 0
2007 | 2 | 4 |  | CC Chg | 13:33:48 | 16:40:47 | 155.878 | 4.0668 | 2.1156 | 2115.61 | 2.1156 | 2115.61 | 0 | 0 | 7.8844 | 7884.43 | 7.8844 | 7884.43 | 0 | 0 | 2024-08-15 04:53:57 | 0.6339 | 4190.2682 | 4190.2682 | 26089.89 | Close | 79.98639 |  | 0 | 33.1 | 0 | 0
2008 | 2 | 4 |  | CC Chg | 13:34:18 | 16:41:17 | 155.878 | 4.0672 | 2.1169 | 2116.91 | 2.1169 | 2116.91 | 0 | 0 | 7.8897 | 7889.72 | 7.8897 | 7889.72 | 0 | 0 | 2024-08-15 04:54:27 | 0.634 | 4195.6286 | 4195.6286 | 26090.89 | Close | 80.03557 |  | 0.0002 | 33.1 | 0 | 0
2009 | 2 | 4 |  | CC Chg | 13:34:48 | 16:41:47 | 155.878 | 4.0675 | 2.1182 | 2118.21 | 2.1182 | 2118.21 | 0 | 0 | 7.895 | 7895 | 7.895 | 7895 | 0 | 0 | 2024-08-15 04:54:57 | 0.634 | 4176.7946 | 4176.7946 | 26093.87 | Close | 80.08468 |  | 0 | 33.1 | 0 | 0
2010 | 2 | 4 |  | CC Chg | 13:35:18 | 16:42:17 | 155.878 | 4.0681 | 2.1195 | 2119.51 | 2.1195 | 2119.51 | 0 | 0 | 7.9003 | 7900.29 | 7.9003 | 7900.29 | 0 | 0 | 2024-08-15 04:55:27 | 0.6341 | 2098.5188 | 2098.5188 | 26097.85 | Close | 80.13379 |  | 0 | 33.1 | 0 | 0
2011 | 2 | 4 |  | CC Chg | 13:35:48 | 16:42:47 | 155.878 | 4.0684 | 2.1208 | 2120.81 | 2.1208 | 2120.81 | 0 | 0 | 7.9056 | 7905.58 | 7.9056 | 7905.58 | 0 | 0 | 2024-08-15 04:55:57 | 0.6342 | 4195.6286 | 4195.6286 | 26099.83 | Close | 80.18297 |  | 0 | 33.1 | 0 | 0
2012 | 2 | 4 |  | CC Chg | 13:36:18 | 16:43:17 | 155.878 | 4.0687 | 2.1221 | 2122.11 | 2.1221 | 2122.11 | 0 | 0 | 7.9109 | 7910.86 | 7.9109 | 7910.86 | 0 | 0 | 2024-08-15 04:56:27 | 0.6342 | 4190.2682 | 4190.2682 | 26100.84 | Close | 80.23208 |  | 0.0002 | 33.1 | 0 | 0
2013 | 2 | 4 |  | CC Chg | 13:36:48 | 16:43:47 | 155.878 | 4.069 | 2.1234 | 2123.41 | 2.1234 | 2123.41 | 0 | 0 | 7.9161 | 7916.15 | 7.9161 | 7916.15 | 0 | 0 | 2024-08-15 04:56:57 | 0.6343 | 4190.2682 | 4190.2682 | 26103.81 | Close | 80.28119 |  | 0 | 33.1 | 0 | 0
2014 | 2 | 4 |  | CC Chg | 13:37:18 | 16:44:17 | 155.878 | 4.0693 | 2.1247 | 2124.71 | 2.1247 | 2124.71 | 0 | 0 | 7.9214 | 7921.44 | 7.9214 | 7921.44 | 0 | 0 | 2024-08-15 04:57:27 | 0.6343 | 4196.5246 | 4196.5246 | 26105.8 | Close | 80.33037 |  | 0 | 33.1 | 0 | 0
2015 | 2 | 4 |  | CC Chg | 13:37:48 | 16:44:47 | 155.878 | 4.0699 | 2.126 | 2126.01 | 2.126 | 2126.01 | 0 | 0 | 7.9267 | 7926.73 | 7.9267 | 7926.73 | 0 | 0 | 2024-08-15 04:57:57 | 0.6344 | 2091.7603 | 2091.7603 | 26109.78 | Close | 80.37949 |  | 0 | 33.1 | 0 | 0
2016 | 2 | 4 |  | CC Chg | 13:38:18 | 16:45:17 | 155.878 | 4.0703 | 2.1273 | 2127.3 | 2.1273 | 2127.3 | 0 | 0 | 7.932 | 7932.02 | 7.932 | 7932.02 | 0 | 0 | 2024-08-15 04:58:27 | 0.6345 | 4203.8289 | 4203.8289 | 26111.77 | Close | 80.4286 |  | 0 | 33.1 | 0 | 0
2017 | 2 | 4 |  | CC Chg | 13:38:48 | 16:45:47 | 155.878 | 4.0706 | 2.1286 | 2128.6 | 2.1286 | 2128.6 | 0 | 0 | 7.9373 | 7937.31 | 7.9373 | 7937.31 | 0 | 0 | 2024-08-15 04:58:57 | 0.6345 | 4180.798 | 4180.798 | 26113.76 | Close | 80.47776 |  | 0 | 33.1 | 0 | 0
2018 | 2 | 4 |  | CC Chg | 13:39:18 | 16:46:17 | 155.878 | 4.0709 | 2.1299 | 2129.9 | 2.1299 | 2129.9 | 0 | 0 | 7.9426 | 7942.6 | 7.9426 | 7942.6 | 0 | 0 | 2024-08-15 04:59:27 | 0.6346 | 4203.8289 | 4203.8289 | 26115.74 | Close | 80.52687 |  | 0 | 33.1 | 0 | 0
2019 | 2 | 4 |  | CC Chg | 13:39:48 | 16:46:47 | 156.25 | 4.0712 | 2.1312 | 2131.21 | 2.1312 | 2131.21 | 0 | 0 | 7.9479 | 7947.9 | 7.9479 | 7947.9 | 0 | 0 | 2024-08-15 04:59:57 | 0.6361 | 4200.2688 | 4200.2688 | 26055.55 | Close | 80.5761 |  | 0 | 33.1 | 0 | 0
2020 | 2 | 4 |  | CC Chg | 13:40:18 | 16:47:17 | 155.878 | 4.0721 | 2.1325 | 2132.5 | 2.1325 | 2132.5 | 0 | 0 | 7.9532 | 7953.18 | 7.9532 | 7953.18 | 0 | 0 | 2024-08-15 05:00:27 | 0.6348 | 1393.5615 | 1393.5615 | 26123.71 | Close | 80.62515 |  | 0 | 33.1 | 0 | 0
2021 | 2 | 4 |  | CC Chg | 13:40:48 | 16:47:47 | 155.878 | 4.0724 | 2.1338 | 2133.8 | 2.1338 | 2133.8 | 0 | 0 | 7.9585 | 7958.47 | 7.9585 | 7958.47 | 0 | 0 | 2024-08-15 05:00:57 | 0.6348 | 4190.2682 | 4190.2682 | 26125.69 | Close | 80.67426 |  | 0 | 33.1 | 0 | 0
2022 | 2 | 4 |  | CC Chg | 13:41:18 | 16:48:17 | 155.878 | 4.0727 | 2.1351 | 2135.1 | 2.1351 | 2135.1 | 0 | 0 | 7.9638 | 7963.76 | 7.9638 | 7963.76 | 0 | 0 | 2024-08-15 05:01:27 | 0.6348 | 4203.8289 | 4203.8289 | 26127.68 | Close | 80.72337 |  | 0 | 33.1 | 0 | 0
2023 | 2 | 4 |  | CC Chg | 13:41:48 | 16:48:47 | 155.878 | 4.073 | 2.1364 | 2136.4 | 2.1364 | 2136.4 | 0 | 0 | 7.9691 | 7969.06 | 7.9691 | 7969.06 | 0 | 0 | 2024-08-15 05:01:57 | 0.6349 | 4183.4776 | 4183.4776 | 26129.67 | Close | 80.77256 |  | 0 | 33.1 | 0 | 0
2024 | 2 | 4 |  | CC Chg | 13:42:18 | 16:49:17 | 156.25 | 4.0734 | 2.1377 | 2137.7 | 2.1377 | 2137.7 | 0 | 0 | 7.9744 | 7974.36 | 7.9744 | 7974.36 | 0 | 0 | 2024-08-15 05:02:27 | 0.6365 | 4200.2688 | 4200.2688 | 26068.46 | Close | 80.82179 |  | 0.0002 | 33.1 | 0 | 0
2025 | 2 | 4 |  | CC Chg | 13:42:48 | 16:49:47 | 155.878 | 4.0737 | 2.139 | 2139 | 2.139 | 2139 | 0 | 0 | 7.9797 | 7979.65 | 7.9797 | 7979.65 | 0 | 0 | 2024-08-15 05:02:57 | 0.635 | 4190.2682 | 4190.2682 | 26132.66 | Close | 80.8709 |  | 0.0002 | 33.1 | 0 | 0
2026 | 2 | 4 |  | CC Chg | 13:43:18 | 16:50:17 | 155.878 | 4.074 | 2.1403 | 2140.3 | 2.1403 | 2140.3 | 0 | 0 | 7.9849 | 7984.94 | 7.9849 | 7984.94 | 0 | 0 | 2024-08-15 05:03:27 | 0.635 | 4186.0759 | 4186.0759 | 26135.64 | Close | 80.91996 |  | 0 | 33.1 | 0 | 0
2027 | 2 | 4 |  | CC Chg | 13:43:48 | 16:50:47 | 155.878 | 4.0746 | 2.1416 | 2141.6 | 2.1416 | 2141.6 | 0 | 0 | 7.9902 | 7990.23 | 7.9902 | 7990.23 | 0 | 0 | 2024-08-15 05:03:57 | 0.6351 | 2095.1341 | 2095.1341 | 26138.63 | Close | 80.96908 |  | 0.0002 | 33.1 | 0 | 0
2028 | 2 | 4 |  | CC Chg | 13:44:18 | 16:51:17 | 155.878 | 4.0746 | 2.1429 | 2142.9 | 2.1429 | 2142.9 | 0 | 0 | 7.9955 | 7995.53 | 7.9955 | 7995.53 | 0 | 0 | 2024-08-15 05:04:27 | 0.6351 | 0 | 0 | 26139.62 | Close | 81.01819 |  | 0 | 33.1 | 0 | 0
2029 | 2 | 4 |  | CC Chg | 13:44:48 | 16:51:47 | 155.878 | 4.0752 | 2.1442 | 2144.2 | 2.1442 | 2144.2 | 0 | 0 | 8.0008 | 8000.83 | 8.0008 | 8000.83 | 0 | 0 | 2024-08-15 05:04:57 | 0.6352 | 2098.2623 | 2098.2623 | 26142.61 | Close | 81.06737 |  | 0.0002 | 33.1 | 0 | 0
2030 | 2 | 4 |  | CC Chg | 13:45:18 | 16:52:17 | 155.878 | 4.0755 | 2.1455 | 2145.5 | 2.1455 | 2145.5 | 0 | 0 | 8.0061 | 8006.12 | 8.0061 | 8006.12 | 0 | 0 | 2024-08-15 05:05:27 | 0.6353 | 4190.2682 | 4190.2682 | 26145.58 | Close | 81.11648 |  | 0 | 33.1 | 0 | 0
2031 | 2 | 4 |  | CC Chg | 13:45:48 | 16:52:47 | 155.878 | 4.0758 | 2.1468 | 2146.8 | 2.1468 | 2146.8 | 0 | 0 | 8.0114 | 8011.41 | 8.0114 | 8011.41 | 0 | 0 | 2024-08-15 05:05:57 | 0.6353 | 4190.2682 | 4190.2682 | 26146.58 | Close | 81.1656 |  | 0.0002 | 33.1 | 0 | 0
2032 | 2 | 4 |  | CC Chg | 13:46:18 | 16:53:17 | 155.878 | 4.0761 | 2.1481 | 2148.1 | 2.1481 | 2148.1 | 0 | 0 | 8.0167 | 8016.72 | 8.0167 | 8016.72 | 0 | 0 | 2024-08-15 05:06:27 | 0.6354 | 4196.5246 | 4196.5246 | 26149.56 | Close | 81.21478 |  | 0 | 33.1 | 0 | 0
2033 | 2 | 4 |  | CC Chg | 13:46:48 | 16:53:47 | 155.878 | 4.0765 | 2.1494 | 2149.4 | 2.1494 | 2149.4 | 0 | 0 | 8.022 | 8022.01 | 8.022 | 8022.01 | 0 | 0 | 2024-08-15 05:06:57 | 0.6354 | 4190.2682 | 4190.2682 | 26151.55 | Close | 81.26389 |  | 0 | 33.1 | 0 | 0
2034 | 2 | 4 |  | CC Chg | 13:47:18 | 16:54:17 | 156.25 | 4.0768 | 2.1507 | 2150.7 | 2.1507 | 2150.7 | 0 | 0 | 8.0273 | 8027.32 | 8.0273 | 8027.32 | 0 | 0 | 2024-08-15 05:07:27 | 0.637 | 4200.2688 | 4200.2688 | 26091.27 | Close | 81.31312 |  | 0 | 33.1 | 0 | 0
2035 | 2 | 4 |  | CC Chg | 13:47:48 | 16:54:47 | 155.878 | 4.0771 | 2.152 | 2152 | 2.152 | 2152 | 0 | 0 | 8.0326 | 8032.61 | 8.0326 | 8032.61 | 0 | 0 | 2024-08-15 05:07:57 | 0.6355 | 4187.42 | 4187.42 | 26155.53 | Close | 81.3622 |  | 0 | 33.1 | 0 | 0
2036 | 2 | 4 |  | CC Chg | 13:48:18 | 16:55:17 | 155.878 | 4.0774 | 2.1533 | 2153.3 | 2.1533 | 2153.3 | 0 | 0 | 8.0379 | 8037.91 | 8.0379 | 8037.91 | 0 | 0 | 2024-08-15 05:08:27 | 0.6356 | 4190.2682 | 4190.2682 | 26157.51 | Close | 81.41131 |  | 0 | 33.1 | 0 | 0
2037 | 2 | 4 |  | CC Chg | 13:48:48 | 16:55:47 | 155.878 | 4.0777 | 2.1546 | 2154.6 | 2.1546 | 2154.6 | 0 | 0 | 8.0432 | 8043.2 | 8.0432 | 8043.2 | 0 | 0 | 2024-08-15 05:08:57 | 0.6356 | 4190.2682 | 4190.2682 | 26159.5 | Close | 81.46042 |  | 0 | 33.1 | 0 | 0
2038 | 2 | 4 |  | CC Chg | 13:49:18 | 16:56:17 | 155.878 | 4.078 | 2.1559 | 2155.9 | 2.1559 | 2155.9 | 0 | 0 | 8.0485 | 8048.51 | 8.0485 | 8048.51 | 0 | 0 | 2024-08-15 05:09:27 | 0.6357 | 4196.9726 | 4196.9726 | 26161.49 | Close | 81.50961 |  | 0 | 33.1 | 0 | 0
2039 | 2 | 4 |  | CC Chg | 13:49:48 | 16:56:47 | 156.25 | 4.0786 | 2.1572 | 2157.2 | 2.1572 | 2157.2 | 0 | 0 | 8.0538 | 8053.82 | 8.0538 | 8053.82 | 0 | 0 | 2024-08-15 05:09:57 | 0.6373 | 2100.1344 | 2100.1344 | 26102.19 | Close | 81.55884 |  | 0.0002 | 33.1 | 0 | 0
2040 | 2 | 4 |  | CC Chg | 13:50:18 | 16:57:17 | 155.878 | 4.0786 | 2.1585 | 2158.5 | 2.1585 | 2158.5 | 0 | 0 | 8.0591 | 8059.12 | 8.0591 | 8059.12 | 0 | 0 | 2024-08-15 05:10:27 | 0.6358 | 0 | 0 | 26165.47 | Close | 81.60795 |  | 0 | 33.1 | 0 | 0
2041 | 2 | 4 |  | CC Chg | 13:50:48 | 16:57:47 | 155.878 | 4.0789 | 2.1598 | 2159.8 | 2.1598 | 2159.8 | 0 | 0 | 8.0644 | 8064.41 | 8.0644 | 8064.41 | 0 | 0 | 2024-08-15 05:10:57 | 0.6358 | 4186.0759 | 4186.0759 | 26167.46 | Close | 81.65702 |  | 0 | 33.1 | 0 | 0
2042 | 2 | 4 |  | CC Chg | 13:51:18 | 16:58:17 | 155.878 | 4.0792 | 2.1611 | 2161.09 | 2.1611 | 2161.09 | 0 | 0 | 8.0697 | 8069.71 | 8.0697 | 8069.71 | 0 | 0 | 2024-08-15 05:11:27 | 0.6359 | 4190.2682 | 4190.2682 | 26169.45 | Close | 81.70613 |  | 0 | 33.1 | 0 | 0
2043 | 2 | 4 |  | CC Chg | 13:51:48 | 16:58:47 | 155.878 | 4.0799 | 2.1624 | 2162.39 | 2.1624 | 2162.39 | 0 | 0 | 8.075 | 8075.01 | 8.075 | 8075.01 | 0 | 0 | 2024-08-15 05:11:57 | 0.636 | 2095.1341 | 2095.1341 | 26173.42 | Close | 81.75524 |  | 0 | 33.1 | 0 | 0
2044 | 2 | 4 |  | CC Chg | 13:52:18 | 16:59:17 | 155.878 | 4.0802 | 2.1637 | 2163.69 | 2.1637 | 2163.69 | 0 | 0 | 8.0803 | 8080.32 | 8.0803 | 8080.32 | 0 | 0 | 2024-08-15 05:12:27 | 0.636 | 4195.1805 | 4195.1805 | 26175.41 | Close | 81.80441 |  | 0 | 33.1 | 0 | 0
2045 | 2 | 4 |  | CC Chg | 13:52:48 | 16:59:47 | 155.878 | 4.0805 | 2.165 | 2164.99 | 2.165 | 2164.99 | 0 | 0 | 8.0856 | 8085.62 | 8.0856 | 8085.62 | 0 | 0 | 2024-08-15 05:12:57 | 0.6361 | 4190.2682 | 4190.2682 | 26177.4 | Close | 81.85352 |  | 0 | 33.1 | 0 | 0
2046 | 2 | 4 |  | CC Chg | 13:53:18 | 17:00:17 | 155.878 | 4.0808 | 2.1663 | 2166.29 | 2.1663 | 2166.29 | 0 | 0 | 8.0909 | 8090.92 | 8.0909 | 8090.92 | 0 | 0 | 2024-08-15 05:13:27 | 0.6361 | 4190.2682 | 4190.2682 | 26178.4 | Close | 81.90263 |  | 0.0002 | 33.1 | 0 | 0
2047 | 2 | 4 |  | CC Chg | 13:53:48 | 17:00:47 | 155.878 | 4.0814 | 2.1676 | 2167.59 | 2.1676 | 2167.59 | 0 | 0 | 8.0962 | 8096.23 | 8.0962 | 8096.23 | 0 | 0 | 2024-08-15 05:13:57 | 0.6362 | 2097.3663 | 2097.3663 | 26183.37 | Close | 81.9518 |  | 0 | 33.1 | 0 | 0
2048 | 2 | 4 |  | CC Chg | 13:54:18 | 17:01:17 | 155.878 | 4.0817 | 2.1689 | 2168.89 | 2.1689 | 2168.89 | 0 | 0 | 8.1015 | 8101.53 | 8.1015 | 8101.53 | 0 | 0 | 2024-08-15 05:14:27 | 0.6363 | 4190.2682 | 4190.2682 | 26185.36 | Close | 82.00091 |  | 0 | 33.1 | 0 | 0
2049 | 2 | 4 |  | CC Chg | 13:54:48 | 17:01:47 | 156.25 | 4.082 | 2.1702 | 2170.19 | 2.1702 | 2170.19 | 0 | 0 | 8.1068 | 8106.84 | 8.1068 | 8106.84 | 0 | 0 | 2024-08-15 05:14:57 | 0.6378 | 4200.2688 | 4200.2688 | 26124.01 | Close | 82.05014 |  | 0.0002 | 33.1 | 0 | 0
2050 | 2 | 4 |  | CC Chg | 13:55:18 | 17:02:17 | 156.25 | 4.0823 | 2.1715 | 2171.49 | 2.1715 | 2171.49 | 0 | 0 | 8.1121 | 8112.14 | 8.1121 | 8112.14 | 0 | 0 | 2024-08-15 05:15:27 | 0.6379 | 4187.42 | 4187.42 | 26126.98 | Close | 82.09921 |  | 0 | 33.1 | 0 | 0
2051 | 2 | 4 |  | CC Chg | 13:55:48 | 17:02:47 | 155.878 | 4.0827 | 2.1728 | 2172.79 | 2.1728 | 2172.79 | 0 | 0 | 8.1174 | 8117.44 | 8.1174 | 8117.44 | 0 | 0 | 2024-08-15 05:15:57 | 0.6364 | 4190.2682 | 4190.2682 | 26190.34 | Close | 82.14833 |  | 0.0002 | 33.1 | 0 | 0
2052 | 2 | 4 |  | CC Chg | 13:56:18 | 17:03:17 | 155.878 | 4.0827 | 2.1741 | 2174.09 | 2.1741 | 2174.09 | 0 | 0 | 8.1227 | 8122.75 | 8.1227 | 8122.75 | 0 | 0 | 2024-08-15 05:16:27 | 0.6364 | 0 | 0 | 26191.32 | Close | 82.19744 |  | 0 | 33.1 | 0 | 0
2053 | 2 | 4 |  | CC Chg | 13:56:48 | 17:03:47 | 155.878 | 4.083 | 2.1754 | 2175.39 | 2.1754 | 2175.39 | 0 | 0 | 8.1281 | 8128.06 | 8.1281 | 8128.06 | 0 | 0 | 2024-08-15 05:16:57 | 0.6364 | 4195.6286 | 4195.6286 | 26193.31 | Close | 82.24661 |  | 0 | 33.1 | 0 | 0
2054 | 2 | 4 |  | CC Chg | 13:57:18 | 17:04:17 | 155.878 | 4.0833 | 2.1767 | 2176.69 | 2.1767 | 2176.69 | 0 | 0 | 8.1334 | 8133.36 | 8.1334 | 8133.36 | 0 | 0 | 2024-08-15 05:17:27 | 0.6365 | 4190.2682 | 4190.2682 | 26195.3 | Close | 82.29572 |  | 0 | 33.1 | 0 | 0
2055 | 2 | 4 |  | CC Chg | 13:57:48 | 17:04:47 | 155.878 | 4.0836 | 2.178 | 2177.99 | 2.178 | 2177.99 | 0 | 0 | 8.1387 | 8138.67 | 8.1387 | 8138.67 | 0 | 0 | 2024-08-15 05:17:57 | 0.6365 | 4176.7946 | 4176.7946 | 26197.3 | Close | 82.34484 |  | 0 | 33.1 | 0 | 0
2056 | 2 | 4 |  | CC Chg | 13:58:18 | 17:05:17 | 155.878 | 4.0839 | 2.1793 | 2179.29 | 2.1793 | 2179.29 | 0 | 0 | 8.144 | 8143.98 | 8.144 | 8143.98 | 0 | 0 | 2024-08-15 05:18:27 | 0.6366 | 4210.1056 | 4210.1056 | 26199.28 | Close | 82.39402 |  | 0 | 33.1 | 0 | 0
2057 | 2 | 4 |  | CC Chg | 13:58:48 | 17:05:47 | 156.25 | 4.0842 | 2.1806 | 2180.59 | 2.1806 | 2180.59 | 0 | 0 | 8.1493 | 8149.3 | 8.1493 | 8149.3 | 0 | 0 | 2024-08-15 05:18:57 | 0.6382 | 4200.2688 | 4200.2688 | 26137.9 | Close | 82.44325 |  | 0.0002 | 33.1 | 0 | 0
2058 | 2 | 4 |  | CC Chg | 13:59:18 | 17:06:17 | 155.878 | 4.0845 | 2.1819 | 2181.89 | 2.1819 | 2181.89 | 0 | 0 | 8.1546 | 8154.6 | 8.1546 | 8154.6 | 0 | 0 | 2024-08-15 05:19:27 | 0.6367 | 4190.2682 | 4190.2682 | 26202.27 | Close | 82.49236 |  | 0.0002 | 33.1 | 0 | 0
2059 | 2 | 4 |  | CC Chg | 13:59:48 | 17:06:47 | 155.878 | 4.0848 | 2.1832 | 2183.19 | 2.1832 | 2183.19 | 0 | 0 | 8.1599 | 8159.9 | 8.1599 | 8159.9 | 0 | 0 | 2024-08-15 05:19:57 | 0.6367 | 4186.0759 | 4186.0759 | 26205.24 | Close | 82.54142 |  | 0 | 33.1 | 0 | 0
2060 | 2 | 4 |  | CC Chg | 14:00:18 | 17:07:17 | 155.878 | 4.0851 | 2.1845 | 2184.49 | 2.1845 | 2184.49 | 0 | 0 | 8.1652 | 8165.21 | 8.1652 | 8165.21 | 0 | 0 | 2024-08-15 05:20:27 | 0.6368 | 4176.7946 | 4176.7946 | 26207.24 | Close | 82.59054 |  | 0 | 33.1 | 0 | 0
2061 | 2 | 4 |  | CC Chg | 14:00:48 | 17:07:47 | 155.878 | 4.0851 | 2.1858 | 2185.79 | 2.1858 | 2185.79 | 0 | 0 | 8.1705 | 8170.51 | 8.1705 | 8170.51 | 0 | 0 | 2024-08-15 05:20:57 | 0.6368 | 0 | 0 | 26207.24 | Close | 82.63965 |  | 0 | 33.1 | 0 | 0
2062 | 2 | 4 |  | CC Chg | 14:01:18 | 17:08:17 | 156.25 | 4.0854 | 2.1871 | 2187.09 | 2.1871 | 2187.09 | 0 | 0 | 8.1758 | 8175.83 | 8.1758 | 8175.83 | 0 | 0 | 2024-08-15 05:21:27 | 0.6384 | 4209.2066 | 4209.2066 | 26146.82 | Close | 82.68882 |  | 0 | 33.1 | 0 | 0
2063 | 2 | 4 |  | CC Chg | 14:01:48 | 17:08:47 | 155.878 | 4.0858 | 2.1884 | 2188.39 | 2.1884 | 2188.39 | 0 | 0 | 8.1811 | 8181.13 | 8.1811 | 8181.13 | 0 | 0 | 2024-08-15 05:21:57 | 0.6369 | 4176.7946 | 4176.7946 | 26211.22 | Close | 82.73793 |  | 0 | 33.1 | 0 | 0
2064 | 2 | 4 |  | CC Chg | 14:02:18 | 17:09:17 | 155.878 | 4.0861 | 2.1897 | 2189.68 | 2.1897 | 2189.68 | 0 | 0 | 8.1864 | 8186.44 | 8.1864 | 8186.44 | 0 | 0 | 2024-08-15 05:22:27 | 0.6369 | 4203.8289 | 4203.8289 | 26213.2 | Close | 82.78704 |  | 0 | 33.1 | 0 | 0
2065 | 2 | 4 |  | CC Chg | 14:02:48 | 17:09:47 | 155.878 | 4.0864 | 2.191 | 2190.98 | 2.191 | 2190.98 | 0 | 0 | 8.1918 | 8191.76 | 8.1918 | 8191.76 | 0 | 0 | 2024-08-15 05:22:57 | 0.637 | 4195.1805 | 4195.1805 | 26215.19 | Close | 82.83621 |  | 0 | 33.1 | 0 | 0
2066 | 2 | 4 |  | CC Chg | 14:03:18 | 17:10:17 | 155.878 | 4.0864 | 2.1923 | 2192.28 | 2.1923 | 2192.28 | 0 | 0 | 8.1971 | 8197.06 | 8.1971 | 8197.06 | 0 | 0 | 2024-08-15 05:23:27 | 0.637 | 0 | 0 | 26214.2 | Close | 82.88533 |  | 0.0002 | 33.1 | 0 | 0
2067 | 2 | 4 |  | CC Chg | 14:03:48 | 17:10:47 | 155.878 | 4.0867 | 2.1936 | 2193.58 | 2.1936 | 2193.58 | 0 | 0 | 8.2024 | 8202.37 | 8.2024 | 8202.37 | 0 | 0 | 2024-08-15 05:23:57 | 0.637 | 4190.2682 | 4190.2682 | 26217.18 | Close | 82.93444 |  | 0 | 33.1 | 0 | 0
2068 | 2 | 4 |  | CC Chg | 14:04:18 | 17:11:17 | 155.878 | 4.087 | 2.1949 | 2194.88 | 2.1949 | 2194.88 | 0 | 0 | 8.2077 | 8207.69 | 8.2077 | 8207.69 | 0 | 0 | 2024-08-15 05:24:27 | 0.6371 | 4182.1378 | 4182.1378 | 26219.17 | Close | 82.98361 |  | 0 | 33.1 | 0 | 0
2069 | 2 | 4 |  | CC Chg | 14:04:48 | 17:11:47 | 155.878 | 4.0873 | 2.1962 | 2196.18 | 2.1962 | 2196.18 | 0 | 0 | 8.213 | 8213 | 8.213 | 8213 | 0 | 0 | 2024-08-15 05:24:57 | 0.6371 | 4190.2682 | 4190.2682 | 26221.16 | Close | 83.03272 |  | 0 | 33.1 | 0 | 0
2070 | 2 | 4 |  | CC Chg | 14:05:18 | 17:12:17 | 155.878 | 4.0879 | 2.1975 | 2197.48 | 2.1975 | 2197.48 | 0 | 0 | 8.2183 | 8218.31 | 8.2183 | 8218.31 | 0 | 0 | 2024-08-15 05:25:27 | 0.6372 | 2098.5188 | 2098.5188 | 26224.14 | Close | 83.08183 |  | 0.0002 | 33.1 | 0 | 0
2071 | 2 | 4 |  | CC Chg | 14:05:48 | 17:12:47 | 155.878 | 4.0882 | 2.1988 | 2198.78 | 2.1988 | 2198.78 | 0 | 0 | 8.2236 | 8223.62 | 8.2236 | 8223.62 | 0 | 0 | 2024-08-15 05:25:57 | 0.6373 | 4181.6912 | 4181.6912 | 26227.13 | Close | 83.131 |  | 0 | 33.1 | 0 | 0
2072 | 2 | 4 |  | CC Chg | 14:06:18 | 17:13:17 | 156.25 | 4.0882 | 2.2001 | 2200.08 | 2.2001 | 2200.08 | 0 | 0 | 8.2289 | 8228.95 | 8.2289 | 8228.95 | 0 | 0 | 2024-08-15 05:26:27 | 0.6388 | 0 | 0 | 26164.68 | Close | 83.18023 |  | 0 | 33.1 | 0 | 0
2073 | 2 | 4 |  | CC Chg | 14:06:48 | 17:13:47 | 155.878 | 4.0885 | 2.2014 | 2201.38 | 2.2014 | 2201.38 | 0 | 0 | 8.2343 | 8234.26 | 8.2343 | 8234.26 | 0 | 0 | 2024-08-15 05:26:57 | 0.6373 | 4203.8289 | 4203.8289 | 26229.11 | Close | 83.22934 |  | 0 | 33.1 | 0 | 0
2074 | 2 | 4 |  | CC Chg | 14:07:18 | 17:14:17 | 155.878 | 4.0885 | 2.2027 | 2202.68 | 2.2027 | 2202.68 | 0 | 0 | 8.2396 | 8239.56 | 8.2396 | 8239.56 | 0 | 0 | 2024-08-15 05:27:27 | 0.6373 | 0 | 0 | 26228.12 | Close | 83.27839 |  | 0.0002 | 33.1 | 0 | 0
2075 | 2 | 4 |  | CC Chg | 14:07:48 | 17:14:47 | 155.878 | 4.0889 | 2.204 | 2203.98 | 2.204 | 2203.98 | 0 | 0 | 8.2449 | 8244.87 | 8.2449 | 8244.87 | 0 | 0 | 2024-08-15 05:27:57 | 0.6374 | 4176.7946 | 4176.7946 | 26231.1 | Close | 83.3275 |  | 0 | 33.1 | 0 | 0
2076 | 2 | 4 |  | CC Chg | 14:08:18 | 17:15:17 | 155.878 | 4.0892 | 2.2053 | 2205.28 | 2.2053 | 2205.28 | 0 | 0 | 8.2502 | 8250.18 | 8.2502 | 8250.18 | 0 | 0 | 2024-08-15 05:28:27 | 0.6374 | 4190.2682 | 4190.2682 | 26233.09 | Close | 83.37661 |  | 0 | 33.1 | 0 | 0
2077 | 2 | 4 |  | CC Chg | 14:08:48 | 17:15:47 | 156.25 | 4.0895 | 2.2066 | 2206.58 | 2.2066 | 2206.58 | 0 | 0 | 8.2555 | 8255.5 | 8.2555 | 8255.5 | 0 | 0 | 2024-08-15 05:28:57 | 0.639 | 4192.9404 | 4192.9404 | 26172.62 | Close | 83.42576 |  | 0 | 33.1 | 0 | 0
2078 | 2 | 4 |  | CC Chg | 14:09:18 | 17:16:17 | 155.878 | 4.0895 | 2.2079 | 2207.88 | 2.2079 | 2207.88 | 0 | 0 | 8.2608 | 8260.81 | 8.2608 | 8260.81 | 0 | 0 | 2024-08-15 05:29:27 | 0.6375 | 0 | 0 | 26235.08 | Close | 83.47487 |  | 0 | 33.1 | 0 | 0
2079 | 2 | 4 |  | CC Chg | 14:09:48 | 17:16:47 | 155.878 | 4.0898 | 2.2092 | 2209.18 | 2.2092 | 2209.18 | 0 | 0 | 8.2661 | 8266.12 | 8.2661 | 8266.12 | 0 | 0 | 2024-08-15 05:29:57 | 0.6375 | 4190.2682 | 4190.2682 | 26237.07 | Close | 83.52398 |  | 0 | 33.1 | 0 | 0
2080 | 2 | 4 |  | CC Chg | 14:10:18 | 17:17:17 | 156.25 | 4.0901 | 2.2105 | 2210.48 | 2.2105 | 2210.48 | 0 | 0 | 8.2714 | 8271.44 | 8.2714 | 8271.44 | 0 | 0 | 2024-08-15 05:30:27 | 0.6391 | 4195.1805 | 4195.1805 | 26176.59 | Close | 83.57315 |  | 0 | 33.1 | 0 | 0
2081 | 2 | 4 |  | CC Chg | 14:10:48 | 17:17:47 | 155.878 | 4.0904 | 2.2118 | 2211.78 | 2.2118 | 2211.78 | 0 | 0 | 8.2768 | 8276.76 | 8.2768 | 8276.76 | 0 | 0 | 2024-08-15 05:30:57 | 0.6376 | 4190.2682 | 4190.2682 | 26240.06 | Close | 83.62226 |  | 0.0002 | 33.1 | 0 | 0
2082 | 2 | 4 |  | CC Chg | 14:11:18 | 17:18:17 | 155.878 | 4.0904 | 2.2131 | 2213.07 | 2.2131 | 2213.07 | 0 | 0 | 8.2821 | 8282.07 | 8.2821 | 8282.07 | 0 | 0 | 2024-08-15 05:31:27 | 0.6376 | 0 | 0 | 26240.06 | Close | 83.67137 |  | 0.0002 | 33.1 | 0 | 0
2083 | 2 | 4 |  | CC Chg | 14:11:48 | 17:18:47 | 155.878 | 4.0907 | 2.2144 | 2214.37 | 2.2144 | 2214.37 | 0 | 0 | 8.2874 | 8287.39 | 8.2874 | 8287.39 | 0 | 0 | 2024-08-15 05:31:57 | 0.6377 | 4194.7325 | 4194.7325 | 26243.04 | Close | 83.72054 |  | 0 | 33.1 | 0 | 0
2084 | 2 | 4 |  | CC Chg | 14:12:18 | 17:19:17 | 156.25 | 4.091 | 2.2157 | 2215.68 | 2.2157 | 2215.68 | 0 | 0 | 8.2927 | 8292.72 | 8.2927 | 8292.72 | 0 | 0 | 2024-08-15 05:32:27 | 0.6392 | 4200.2688 | 4200.2688 | 26182.54 | Close | 83.76977 |  | 0 | 33.1 | 0 | 0
2085 | 2 | 4 |  | CC Chg | 14:12:48 | 17:19:47 | 155.878 | 4.091 | 2.217 | 2216.98 | 2.217 | 2216.98 | 0 | 0 | 8.298 | 8298.03 | 8.298 | 8298.03 | 0 | 0 | 2024-08-15 05:32:57 | 0.6377 | 0 | 0 | 26244.04 | Close | 83.81888 |  | 0.0002 | 33.1 | 0 | 0
2086 | 2 | 4 |  | CC Chg | 14:13:18 | 17:20:17 | 155.878 | 4.0913 | 2.2183 | 2218.27 | 2.2183 | 2218.27 | 0 | 0 | 8.3033 | 8303.34 | 8.3033 | 8303.34 | 0 | 0 | 2024-08-15 05:33:27 | 0.6377 | 4185.6279 | 4185.6279 | 26247.01 | Close | 83.86793 |  | 0 | 33.1 | 0 | 0
2087 | 2 | 4 |  | CC Chg | 14:13:48 | 17:20:47 | 156.25 | 4.0913 | 2.2196 | 2219.58 | 2.2196 | 2219.58 | 0 | 0 | 8.3087 | 8308.67 | 8.3087 | 8308.67 | 0 | 0 | 2024-08-15 05:33:57 | 0.6393 | 0 | 0 | 26184.52 | Close | 83.91716 |  | 0 | 33.1 | 0 | 0
2088 | 2 | 4 |  | CC Chg | 14:14:18 | 17:21:17 | 155.878 | 4.0916 | 2.2209 | 2220.87 | 2.2209 | 2220.87 | 0 | 0 | 8.314 | 8313.98 | 8.314 | 8313.98 | 0 | 0 | 2024-08-15 05:34:27 | 0.6378 | 4190.2682 | 4190.2682 | 26249 | Close | 83.96628 |  | 0 | 33.1 | 0 | 0
2089 | 2 | 4 |  | CC Chg | 14:14:48 | 17:21:47 | 155.878 | 4.092 | 2.2222 | 2222.17 | 2.2222 | 2222.17 | 0 | 0 | 8.3193 | 8319.29 | 8.3193 | 8319.29 | 0 | 0 | 2024-08-15 05:34:57 | 0.6378 | 4184.2838 | 4184.2838 | 26250.99 | Close | 84.01532 |  | 0 | 33.1 | 0 | 0
2090 | 2 | 4 |  | CC Chg | 14:15:18 | 17:22:17 | 156.25 | 4.092 | 2.2235 | 2223.47 | 2.2235 | 2223.47 | 0 | 0 | 8.3246 | 8324.62 | 8.3246 | 8324.62 | 0 | 0 | 2024-08-15 05:35:27 | 0.6394 | 0 | 0 | 26188.49 | Close | 84.06455 |  | 0 | 33.1 | 0 | 0
2091 | 2 | 4 |  | CC Chg | 14:15:48 | 17:22:47 | 155.878 | 4.0923 | 2.2248 | 2224.77 | 2.2248 | 2224.77 | 0 | 0 | 8.3299 | 8329.93 | 8.3299 | 8329.93 | 0 | 0 | 2024-08-15 05:35:57 | 0.6379 | 4190.2682 | 4190.2682 | 26252.98 | Close | 84.11366 |  | 0 | 33.1 | 0 | 0
2092 | 2 | 4 |  | CC Chg | 14:16:18 | 17:23:17 | 155.878 | 4.0926 | 2.2261 | 2226.07 | 2.2261 | 2226.07 | 0 | 0 | 8.3352 | 8335.24 | 8.3352 | 8335.24 | 0 | 0 | 2024-08-15 05:36:27 | 0.6379 | 4185.6279 | 4185.6279 | 26254.97 | Close | 84.16271 |  | 0 | 33.1 | 0 | 0
2093 | 2 | 4 |  | CC Chg | 14:16:48 | 17:23:47 | 155.878 | 4.0926 | 2.2274 | 2227.37 | 2.2274 | 2227.37 | 0 | 0 | 8.3406 | 8340.56 | 8.3406 | 8340.56 | 0 | 0 | 2024-08-15 05:36:57 | 0.6379 | 0 | 0 | 26254.97 | Close | 84.21183 |  | 0 | 33.1 | 0 | 0
2094 | 2 | 4 |  | CC Chg | 14:17:18 | 17:24:17 | 155.878 | 4.0929 | 2.2287 | 2228.67 | 2.2287 | 2228.67 | 0 | 0 | 8.3459 | 8345.87 | 8.3459 | 8345.87 | 0 | 0 | 2024-08-15 05:37:27 | 0.638 | 4190.2682 | 4190.2682 | 26256.96 | Close | 84.26094 |  | 0 | 33.1 | 0 | 0
2095 | 2 | 4 |  | CC Chg | 14:17:48 | 17:24:47 | 155.878 | 4.0929 | 2.23 | 2229.97 | 2.23 | 2229.97 | 0 | 0 | 8.3512 | 8351.2 | 8.3512 | 8351.2 | 0 | 0 | 2024-08-15 05:37:57 | 0.638 | 0 | 0 | 26256.96 | Close | 84.31012 |  | 0 | 33.1 | 0 | 0
2096 | 2 | 4 |  | CC Chg | 14:18:18 | 17:25:17 | 155.878 | 4.0932 | 2.2313 | 2231.27 | 2.2313 | 2231.27 | 0 | 0 | 8.3565 | 8356.51 | 8.3565 | 8356.51 | 0 | 0 | 2024-08-15 05:38:27 | 0.638 | 4190.2682 | 4190.2682 | 26257.96 | Close | 84.35923 |  | 0.0002 | 33.1 | 0 | 0
2097 | 2 | 4 |  | CC Chg | 14:18:48 | 17:25:47 | 155.878 | 4.0932 | 2.2326 | 2232.57 | 2.2326 | 2232.57 | 0 | 0 | 8.3618 | 8361.83 | 8.3618 | 8361.83 | 0 | 0 | 2024-08-15 05:38:57 | 0.638 | 0 | 0 | 26258.95 | Close | 84.40835 |  | 0 | 33.1 | 0 | 0
2098 | 2 | 4 |  | CC Chg | 14:19:18 | 17:26:17 | 155.878 | 4.0935 | 2.2339 | 2233.87 | 2.2339 | 2233.87 | 0 | 0 | 8.3672 | 8367.15 | 8.3672 | 8367.15 | 0 | 0 | 2024-08-15 05:39:27 | 0.6381 | 4194.2845 | 4194.2845 | 26260.93 | Close | 84.4575 |  | 0 | 33.1 | 0 | 0
2099 | 2 | 4 |  | CC Chg | 14:19:48 | 17:26:47 | 156.25 | 4.0935 | 2.2352 | 2235.17 | 2.2352 | 2235.17 | 0 | 0 | 8.3725 | 8372.48 | 8.3725 | 8372.48 | 0 | 0 | 2024-08-15 05:39:57 | 0.6396 | 0 | 0 | 26198.41 | Close | 84.50673 |  | 0 | 33.1 | 0 | 0
2100 | 2 | 4 |  | CC Chg | 14:20:18 | 17:27:17 | 156.25 | 4.0938 | 2.2365 | 2236.47 | 2.2365 | 2236.47 | 0 | 0 | 8.3778 | 8377.81 | 8.3778 | 8377.81 | 0 | 0 | 2024-08-15 05:40:27 | 0.6397 | 4200.2688 | 4200.2688 | 26199.41 | Close | 84.55596 |  | 0.0002 | 33.1 | 0 | 0
2101 | 2 | 4 |  | CC Chg | 14:20:48 | 17:27:47 | 155.878 | 4.0938 | 2.2378 | 2237.77 | 2.2378 | 2237.77 | 0 | 0 | 8.3831 | 8383.11 | 8.3831 | 8383.11 | 0 | 0 | 2024-08-15 05:40:57 | 0.6381 | 0 | 0 | 26262.92 | Close | 84.60488 |  | 0 | 33.1 | 0 | 0
2102 | 2 | 4 |  | CC Chg | 14:21:18 | 17:28:17 | 155.878 | 4.0941 | 2.2391 | 2239.06 | 2.2391 | 2239.06 | 0 | 0 | 8.3884 | 8388.43 | 8.3884 | 8388.43 | 0 | 0 | 2024-08-15 05:41:27 | 0.6382 | 4190.2682 | 4190.2682 | 26263.93 | Close | 84.65399 |  | 0.0002 | 33.1 | 0 | 0
2103 | 2 | 4 |  | CC Chg | 14:21:48 | 17:28:47 | 155.878 | 4.0944 | 2.2404 | 2240.36 | 2.2404 | 2240.36 | 0 | 0 | 8.3937 | 8393.75 | 8.3937 | 8393.75 | 0 | 0 | 2024-08-15 05:41:57 | 0.6382 | 4190.2682 | 4190.2682 | 26265.91 | Close | 84.7031 |  | 0.0002 | 33.1 | 0 | 0
2104 | 2 | 4 |  | CC Chg | 14:22:18 | 17:29:17 | 155.878 | 4.0944 | 2.2417 | 2241.66 | 2.2417 | 2241.66 | 0 | 0 | 8.3991 | 8399.07 | 8.3991 | 8399.07 | 0 | 0 | 2024-08-15 05:42:27 | 0.6382 | 0 | 0 | 26266.9 | Close | 84.75226 |  | 0 | 33.1 | 0 | 0
2105 | 2 | 4 |  | CC Chg | 14:22:48 | 17:29:47 | 155.878 | 4.0947 | 2.243 | 2242.96 | 2.243 | 2242.96 | 0 | 0 | 8.4044 | 8404.39 | 8.4044 | 8404.39 | 0 | 0 | 2024-08-15 05:42:57 | 0.6383 | 4190.2682 | 4190.2682 | 26268.89 | Close | 84.80137 |  | 0 | 33.1 | 0 | 0
2106 | 2 | 4 |  | CC Chg | 14:23:18 | 17:30:17 | 155.878 | 4.0947 | 2.2443 | 2244.26 | 2.2443 | 2244.26 | 0 | 0 | 8.4097 | 8409.71 | 8.4097 | 8409.71 | 0 | 0 | 2024-08-15 05:43:27 | 0.6383 | 0 | 0 | 26268.89 | Close | 84.85048 |  | 0 | 33.1 | 0 | 0
2107 | 2 | 4 |  | CC Chg | 14:23:48 | 17:30:47 | 155.878 | 4.0947 | 2.2456 | 2245.56 | 2.2456 | 2245.56 | 0 | 0 | 8.415 | 8415.03 | 8.415 | 8415.03 | 0 | 0 | 2024-08-15 05:43:57 | 0.6383 | 0 | 0 | 26268.89 | Close | 84.89962 |  | 0 | 33.1 | 0 | 0
2108 | 2 | 4 |  | CC Chg | 14:24:18 | 17:31:17 | 155.878 | 4.0951 | 2.2469 | 2246.86 | 2.2469 | 2246.86 | 0 | 0 | 8.4204 | 8420.35 | 8.4204 | 8420.35 | 0 | 0 | 2024-08-15 05:44:27 | 0.6383 | 4190.2682 | 4190.2682 | 26270.88 | Close | 84.94874 |  | 0 | 33.1 | 0 | 0
2109 | 2 | 4 |  | CC Chg | 14:24:48 | 17:31:47 | 155.878 | 4.0957 | 2.2482 | 2248.16 | 2.2482 | 2248.16 | 0 | 0 | 8.4257 | 8425.67 | 8.4257 | 8425.67 | 0 | 0 | 2024-08-15 05:44:57 | 0.6384 | 2095.1341 | 2095.1341 | 26274.86 | Close | 84.99785 |  | 0 | 33.1 | 0 | 0
2110 | 2 | 4 |  | CC Chg | 14:25:18 | 17:32:17 | 155.878 | 4.0957 | 2.2495 | 2249.46 | 2.2495 | 2249.46 | 0 | 0 | 8.431 | 8431 | 8.431 | 8431 | 0 | 0 | 2024-08-15 05:45:27 | 0.6384 | 0 | 0 | 26274.86 | Close | 85.04699 |  | 0 | 33.1 | 0 | 0
2111 | 2 | 4 |  | CC Chg | 14:25:48 | 17:32:47 | 156.25 | 4.096 | 2.2508 | 2250.76 | 2.2508 | 2250.76 | 0 | 0 | 8.4363 | 8436.33 | 8.4363 | 8436.33 | 0 | 0 | 2024-08-15 05:45:57 | 0.64 | 4200.2688 | 4200.2688 | 26214.28 | Close | 85.09622 |  | 0 | 33.1 | 0 | 0
2112 | 2 | 4 |  | CC Chg | 14:26:18 | 17:33:17 | 155.878 | 4.096 | 2.2521 | 2252.06 | 2.2521 | 2252.06 | 0 | 0 | 8.4416 | 8441.65 | 8.4416 | 8441.65 | 0 | 0 | 2024-08-15 05:46:27 | 0.6385 | 0 | 0 | 26276.84 | Close | 85.14533 |  | 0 | 33.1 | 0 | 0
2113 | 2 | 4 |  | CC Chg | 14:26:48 | 17:33:47 | 156.25 | 4.0963 | 2.2534 | 2253.36 | 2.2534 | 2253.36 | 0 | 0 | 8.447 | 8446.96 | 8.447 | 8446.96 | 0 | 0 | 2024-08-15 05:46:57 | 0.64 | 4182.0437 | 4182.0437 | 26216.27 | Close | 85.19435 |  | 0 | 33.1 | 0 | 0
2114 | 2 | 4 |  | CC Chg | 14:27:18 | 17:34:17 | 155.878 | 4.0963 | 2.2547 | 2254.66 | 2.2547 | 2254.66 | 0 | 0 | 8.4523 | 8452.28 | 8.4523 | 8452.28 | 0 | 0 | 2024-08-15 05:47:27 | 0.6385 | 0 | 0 | 26278.83 | Close | 85.24346 |  | 0 | 33.1 | 0 | 0
2115 | 2 | 4 |  | CC Chg | 14:27:48 | 17:34:47 | 155.878 | 4.0966 | 2.256 | 2255.95 | 2.256 | 2255.95 | 0 | 0 | 8.4576 | 8457.6 | 8.4576 | 8457.6 | 0 | 0 | 2024-08-15 05:47:57 | 0.6386 | 4190.2682 | 4190.2682 | 26279.84 | Close | 85.29257 |  | 0.0002 | 33.1 | 0 | 0
2116 | 2 | 4 |  | CC Chg | 14:28:18 | 17:35:17 | 155.878 | 4.0966 | 2.2573 | 2257.25 | 2.2573 | 2257.25 | 0 | 0 | 8.4629 | 8462.93 | 8.4629 | 8462.93 | 0 | 0 | 2024-08-15 05:48:27 | 0.6386 | 0 | 0 | 26280.82 | Close | 85.34172 |  | 0 | 33.1 | 0 | 0
2117 | 2 | 4 |  | CC Chg | 14:28:48 | 17:35:47 | 155.878 | 4.0966 | 2.2586 | 2258.55 | 2.2586 | 2258.55 | 0 | 0 | 8.4682 | 8468.25 | 8.4682 | 8468.25 | 0 | 0 | 2024-08-15 05:48:57 | 0.6386 | 0 | 0 | 26280.82 | Close | 85.39083 |  | 0 | 33.1 | 0 | 0
2118 | 2 | 4 |  | CC Chg | 14:29:18 | 17:36:17 | 155.878 | 4.0969 | 2.2599 | 2259.85 | 2.2599 | 2259.85 | 0 | 0 | 8.4736 | 8473.57 | 8.4736 | 8473.57 | 0 | 0 | 2024-08-15 05:49:27 | 0.6386 | 4176.7946 | 4176.7946 | 26282.82 | Close | 85.43994 |  | 0 | 33.1 | 0 | 0
2119 | 2 | 4 |  | CC Chg | 14:29:48 | 17:36:47 | 156.25 | 4.0969 | 2.2612 | 2261.15 | 2.2612 | 2261.15 | 0 | 0 | 8.4789 | 8478.9 | 8.4789 | 8478.9 | 0 | 0 | 2024-08-15 05:49:57 | 0.6401 | 0 | 0 | 26220.24 | Close | 85.4891 |  | 0 | 33.1 | 0 | 0
2120 | 2 | 4 |  | CC Chg | 14:30:18 | 17:37:17 | 155.878 | 4.0972 | 2.2625 | 2262.45 | 2.2625 | 2262.45 | 0 | 0 | 8.4842 | 8484.22 | 8.4842 | 8484.22 | 0 | 0 | 2024-08-15 05:50:27 | 0.6387 | 4203.8289 | 4203.8289 | 26283.81 | Close | 85.53821 |  | 0.0002 | 33.1 | 0 | 0
2121 | 2 | 4 |  | CC Chg | 14:30:48 | 17:37:47 | 155.878 | 4.0972 | 2.2638 | 2263.75 | 2.2638 | 2263.75 | 0 | 0 | 8.4895 | 8489.54 | 8.4895 | 8489.54 | 0 | 0 | 2024-08-15 05:50:57 | 0.6387 | 0 | 0 | 26284.8 | Close | 85.58732 |  | 0 | 33.1 | 0 | 0
2122 | 2 | 4 |  | CC Chg | 14:31:18 | 17:38:17 | 155.878 | 4.0975 | 2.2651 | 2265.05 | 2.2651 | 2265.05 | 0 | 0 | 8.4949 | 8494.87 | 8.4949 | 8494.87 | 0 | 0 | 2024-08-15 05:51:27 | 0.6387 | 4194.7325 | 4194.7325 | 26285.8 | Close | 85.63649 |  | 0.0002 | 33.1 | 0 | 0
2123 | 2 | 4 |  | CC Chg | 14:31:48 | 17:38:47 | 155.878 | 4.0975 | 2.2663 | 2266.35 | 2.2663 | 2266.35 | 0 | 0 | 8.5002 | 8500.19 | 8.5002 | 8500.19 | 0 | 0 | 2024-08-15 05:51:57 | 0.6387 | 0 | 0 | 26285.8 | Close | 85.6856 |  | 0.0002 | 33.1 | 0 | 0
2124 | 2 | 4 |  | CC Chg | 14:32:18 | 17:39:17 | 156.25 | 4.0978 | 2.2677 | 2267.65 | 2.2677 | 2267.65 | 0 | 0 | 8.5055 | 8505.53 | 8.5055 | 8505.53 | 0 | 0 | 2024-08-15 05:52:27 | 0.6403 | 4200.2688 | 4200.2688 | 26226.19 | Close | 85.73483 |  | 0 | 33.1 | 0 | 0
2125 | 2 | 4 |  | CC Chg | 14:32:48 | 17:39:47 | 155.878 | 4.0978 | 2.2689 | 2268.95 | 2.2689 | 2268.95 | 0 | 0 | 8.5108 | 8510.84 | 8.5108 | 8510.84 | 0 | 0 | 2024-08-15 05:52:57 | 0.6388 | 0 | 0 | 26288.78 | Close | 85.78388 |  | 0 | 33.1 | 0 | 0
2126 | 2 | 4 |  | CC Chg | 14:33:18 | 17:40:17 | 155.878 | 4.0982 | 2.2702 | 2270.25 | 2.2702 | 2270.25 | 0 | 0 | 8.5162 | 8516.17 | 8.5162 | 8516.17 | 0 | 0 | 2024-08-15 05:53:27 | 0.6388 | 4190.2682 | 4190.2682 | 26290.77 | Close | 85.83299 |  | 0 | 33.1 | 0 | 0
2127 | 2 | 4 |  | CC Chg | 14:33:48 | 17:40:47 | 155.878 | 4.0982 | 2.2715 | 2271.55 | 2.2715 | 2271.55 | 0 | 0 | 8.5215 | 8521.49 | 8.5215 | 8521.49 | 0 | 0 | 2024-08-15 05:53:57 | 0.6388 | 0 | 0 | 26290.77 | Close | 85.8821 |  | 0 | 33.1 | 0 | 0
2128 | 2 | 4 |  | CC Chg | 14:34:18 | 17:41:17 | 155.878 | 4.0985 | 2.2728 | 2272.85 | 2.2728 | 2272.85 | 0 | 0 | 8.5268 | 8526.82 | 8.5268 | 8526.82 | 0 | 0 | 2024-08-15 05:54:27 | 0.6389 | 4194.7325 | 4194.7325 | 26292.75 | Close | 85.93127 |  | 0 | 33.1 | 0 | 0
2129 | 2 | 4 |  | CC Chg | 14:34:48 | 17:41:47 | 155.878 | 4.0985 | 2.2741 | 2274.15 | 2.2741 | 2274.15 | 0 | 0 | 8.5321 | 8532.14 | 8.5321 | 8532.14 | 0 | 0 | 2024-08-15 05:54:57 | 0.6389 | 0 | 0 | 26292.75 | Close | 85.98038 |  | 0 | 33.1 | 0 | 0
2130 | 2 | 4 |  | CC Chg | 14:35:18 | 17:42:17 | 155.878 | 4.0988 | 2.2754 | 2275.45 | 2.2754 | 2275.45 | 0 | 0 | 8.5375 | 8537.47 | 8.5375 | 8537.47 | 0 | 0 | 2024-08-15 05:55:27 | 0.6389 | 4176.7946 | 4176.7946 | 26294.75 | Close | 86.02949 |  | 0 | 33.1 | 0 | 0
2131 | 2 | 4 |  | CC Chg | 14:35:48 | 17:42:47 | 155.878 | 4.0988 | 2.2767 | 2276.75 | 2.2767 | 2276.75 | 0 | 0 | 8.5428 | 8542.8 | 8.5428 | 8542.8 | 0 | 0 | 2024-08-15 05:55:57 | 0.6389 | 0 | 0 | 26294.75 | Close | 86.07866 |  | 0 | 33.1 | 0 | 0
2132 | 2 | 4 |  | CC Chg | 14:36:18 | 17:43:17 | 155.878 | 4.0988 | 2.278 | 2278.05 | 2.278 | 2278.05 | 0 | 0 | 8.5481 | 8548.12 | 8.5481 | 8548.12 | 0 | 0 | 2024-08-15 05:56:27 | 0.6389 | 0 | 0 | 26293.76 | Close | 86.12777 |  | 0.0002 | 33.1 | 0 | 0
2133 | 2 | 4 |  | CC Chg | 14:36:48 | 17:43:47 | 155.878 | 4.0991 | 2.2793 | 2279.34 | 2.2793 | 2279.34 | 0 | 0 | 8.5534 | 8553.45 | 8.5534 | 8553.45 | 0 | 0 | 2024-08-15 05:56:57 | 0.639 | 4203.8289 | 4203.8289 | 26296.73 | Close | 86.17688 |  | 0 | 33.1 | 0 | 0
2134 | 2 | 4 |  | CC Chg | 14:37:18 | 17:44:17 | 156.25 | 4.0991 | 2.2806 | 2280.64 | 2.2806 | 2280.64 | 0 | 0 | 8.5588 | 8558.78 | 8.5588 | 8558.78 | 0 | 0 | 2024-08-15 05:57:27 | 0.6405 | 0 | 0 | 26234.12 | Close | 86.22603 |  | 0 | 33.1 | 0 | 0
2135 | 2 | 4 |  | CC Chg | 14:37:48 | 17:44:47 | 155.878 | 4.0994 | 2.2819 | 2281.94 | 2.2819 | 2281.94 | 0 | 0 | 8.5641 | 8564.1 | 8.5641 | 8564.1 | 0 | 0 | 2024-08-15 05:57:57 | 0.639 | 4176.7946 | 4176.7946 | 26298.73 | Close | 86.27514 |  | 0 | 33.1 | 0 | 0
2136 | 2 | 4 |  | CC Chg | 14:38:18 | 17:45:17 | 155.878 | 4.0994 | 2.2832 | 2283.24 | 2.2832 | 2283.24 | 0 | 0 | 8.5694 | 8569.43 | 8.5694 | 8569.43 | 0 | 0 | 2024-08-15 05:58:27 | 0.639 | 0 | 0 | 26298.73 | Close | 86.32425 |  | 0 | 33.1 | 0 | 0
2137 | 2 | 4 |  | CC Chg | 14:38:48 | 17:45:47 | 155.878 | 4.0997 | 2.2845 | 2284.54 | 2.2845 | 2284.54 | 0 | 0 | 8.5748 | 8574.76 | 8.5748 | 8574.76 | 0 | 0 | 2024-08-15 05:58:57 | 0.6391 | 4207.4087 | 4207.4087 | 26300.71 | Close | 86.37341 |  | 0 | 33.1 | 0 | 0
2138 | 2 | 4 |  | CC Chg | 14:39:18 | 17:46:17 | 155.878 | 4.0997 | 2.2858 | 2285.84 | 2.2858 | 2285.84 | 0 | 0 | 8.5801 | 8580.08 | 8.5801 | 8580.08 | 0 | 0 | 2024-08-15 05:59:27 | 0.6391 | 0 | 0 | 26299.72 | Close | 86.42252 |  | 0.0002 | 33.1 | 0 | 0
2139 | 2 | 4 |  | CC Chg | 14:39:48 | 17:46:47 | 155.878 | 4.1 | 2.2871 | 2287.14 | 2.2871 | 2287.14 | 0 | 0 | 8.5854 | 8585.41 | 8.5854 | 8585.41 | 0 | 0 | 2024-08-15 05:59:57 | 0.6391 | 4190.2682 | 4190.2682 | 26301.71 | Close | 86.47163 |  | 0.0002 | 33.1 | 0 | 0
2140 | 2 | 4 |  | CC Chg | 14:40:18 | 17:47:17 | 155.878 | 4.1 | 2.2884 | 2288.44 | 2.2884 | 2288.44 | 0 | 0 | 8.5907 | 8590.74 | 8.5907 | 8590.74 | 0 | 0 | 2024-08-15 06:00:27 | 0.6391 | 0 | 0 | 26302.7 | Close | 86.52078 |  | 0 | 33.1 | 0 | 0
2141 | 2 | 4 |  | CC Chg | 14:40:48 | 17:47:47 | 155.878 | 4.1 | 2.2897 | 2289.74 | 2.2897 | 2289.74 | 0 | 0 | 8.5961 | 8596.06 | 8.5961 | 8596.06 | 0 | 0 | 2024-08-15 06:00:57 | 0.6391 | 0 | 0 | 26301.71 | Close | 86.56989 |  | 0.0002 | 33.1 | 0 | 0
2142 | 2 | 4 |  | CC Chg | 14:41:18 | 17:48:17 | 155.878 | 4.1003 | 2.291 | 2291.04 | 2.291 | 2291.04 | 0 | 0 | 8.6014 | 8601.39 | 8.6014 | 8601.39 | 0 | 0 | 2024-08-15 06:01:27 | 0.6391 | 4190.2682 | 4190.2682 | 26304.69 | Close | 86.619 |  | 0 | 33.1 | 0 | 0
2143 | 2 | 4 |  | CC Chg | 14:41:48 | 17:48:47 | 156.25 | 4.1003 | 2.2923 | 2292.34 | 2.2923 | 2292.34 | 0 | 0 | 8.6067 | 8606.72 | 8.6067 | 8606.72 | 0 | 0 | 2024-08-15 06:01:57 | 0.6407 | 0 | 0 | 26242.06 | Close | 86.66815 |  | 0 | 33.1 | 0 | 0
2144 | 2 | 4 |  | CC Chg | 14:42:18 | 17:49:17 | 155.878 | 4.1006 | 2.2936 | 2293.64 | 2.2936 | 2293.64 | 0 | 0 | 8.612 | 8612.04 | 8.612 | 8612.04 | 0 | 0 | 2024-08-15 06:02:27 | 0.6392 | 4176.7946 | 4176.7946 | 26306.68 | Close | 86.71726 |  | 0 | 33.1 | 0 | 0
2145 | 2 | 4 |  | CC Chg | 14:42:48 | 17:49:47 | 155.878 | 4.1006 | 2.2949 | 2294.94 | 2.2949 | 2294.94 | 0 | 0 | 8.6174 | 8617.37 | 8.6174 | 8617.37 | 0 | 0 | 2024-08-15 06:02:57 | 0.6392 | 0 | 0 | 26306.68 | Close | 86.76637 |  | 0 | 33.1 | 0 | 0
2146 | 2 | 4 |  | CC Chg | 14:43:18 | 17:50:17 | 155.878 | 4.1009 | 2.2962 | 2296.24 | 2.2962 | 2296.24 | 0 | 0 | 8.6227 | 8622.7 | 8.6227 | 8622.7 | 0 | 0 | 2024-08-15 06:03:27 | 0.6392 | 4192.9404 | 4192.9404 | 26308.67 | Close | 86.81551 |  | 0 | 33.1 | 0 | 0
2147 | 2 | 4 |  | CC Chg | 14:43:48 | 17:50:47 | 155.878 | 4.1009 | 2.2975 | 2297.53 | 2.2975 | 2297.53 | 0 | 0 | 8.628 | 8628.03 | 8.628 | 8628.03 | 0 | 0 | 2024-08-15 06:03:57 | 0.6392 | 0 | 0 | 26308.67 | Close | 86.86462 |  | 0 | 33.1 | 0 | 0
2148 | 2 | 4 |  | CC Chg | 14:44:18 | 17:51:17 | 155.878 | 4.1009 | 2.2988 | 2298.83 | 2.2988 | 2298.83 | 0 | 0 | 8.6334 | 8633.36 | 8.6334 | 8633.36 | 0 | 0 | 2024-08-15 06:04:27 | 0.6392 | 0 | 0 | 26308.67 | Close | 86.91373 |  | 0 | 33.1 | 0 | 0
2149 | 2 | 4 |  | CC Chg | 14:44:48 | 17:51:47 | 155.878 | 4.1013 | 2.3001 | 2300.13 | 2.3001 | 2300.13 | 0 | 0 | 8.6387 | 8638.69 | 8.6387 | 8638.69 | 0 | 0 | 2024-08-15 06:04:57 | 0.6393 | 4194.2845 | 4194.2845 | 26310.66 | Close | 86.96289 |  | 0 | 33.1 | 0 | 0
2150 | 2 | 4 |  | CC Chg | 14:45:18 | 17:52:17 | 155.878 | 4.1013 | 2.3014 | 2301.43 | 2.3014 | 2301.43 | 0 | 0 | 8.644 | 8644.01 | 8.644 | 8644.01 | 0 | 0 | 2024-08-15 06:05:27 | 0.6393 | 0 | 0 | 26310.66 | Close | 87.01201 |  | 0 | 33.1 | 0 | 0
2151 | 2 | 4 |  | CC Chg | 14:45:48 | 17:52:47 | 155.878 | 4.1016 | 2.3027 | 2302.73 | 2.3027 | 2302.73 | 0 | 0 | 8.6493 | 8649.34 | 8.6493 | 8649.34 | 0 | 0 | 2024-08-15 06:05:57 | 0.6393 | 4190.2682 | 4190.2682 | 26311.66 | Close | 87.06112 |  | 0.0002 | 33.1 | 0 | 0
2152 | 2 | 4 |  | CC Chg | 14:46:18 | 17:53:17 | 155.878 | 4.1016 | 2.304 | 2304.03 | 2.304 | 2304.03 | 0 | 0 | 8.6547 | 8654.68 | 8.6547 | 8654.68 | 0 | 0 | 2024-08-15 06:06:27 | 0.6393 | 0 | 0 | 26312.65 | Close | 87.11027 |  | 0 | 33.1 | 0 | 0
2153 | 2 | 4 |  | CC Chg | 14:46:48 | 17:53:47 | 155.878 | 4.1019 | 2.3053 | 2305.33 | 2.3053 | 2305.33 | 0 | 0 | 8.66 | 8660 | 8.66 | 8660 | 0 | 0 | 2024-08-15 06:06:57 | 0.6394 | 4203.8289 | 4203.8289 | 26313.64 | Close | 87.15938 |  | 0.0002 | 33.1 | 0 | 0
2154 | 2 | 4 |  | CC Chg | 14:47:18 | 17:54:17 | 156.25 | 4.1019 | 2.3066 | 2306.63 | 2.3066 | 2306.63 | 0 | 0 | 8.6653 | 8665.34 | 8.6653 | 8665.34 | 0 | 0 | 2024-08-15 06:07:27 | 0.6409 | 0 | 0 | 26251 | Close | 87.20861 |  | 0.0002 | 33.1 | 0 | 0
2155 | 2 | 4 |  | CC Chg | 14:47:48 | 17:54:47 | 155.878 | 4.1019 | 2.3079 | 2307.93 | 2.3079 | 2307.93 | 0 | 0 | 8.6707 | 8670.66 | 8.6707 | 8670.66 | 0 | 0 | 2024-08-15 06:07:57 | 0.6394 | 0 | 0 | 26313.64 | Close | 87.25764 |  | 0.0002 | 33.1 | 0 | 0
2156 | 2 | 4 |  | CC Chg | 14:48:18 | 17:55:17 | 155.878 | 4.1022 | 2.3092 | 2309.23 | 2.3092 | 2309.23 | 0 | 0 | 8.676 | 8675.99 | 8.676 | 8675.99 | 0 | 0 | 2024-08-15 06:08:27 | 0.6394 | 4190.2682 | 4190.2682 | 26315.63 | Close | 87.30675 |  | 0.0002 | 33.1 | 0 | 0
2157 | 2 | 4 |  | CC Chg | 14:48:48 | 17:55:47 | 156.25 | 4.1022 | 2.3105 | 2310.53 | 2.3105 | 2310.53 | 0 | 0 | 8.6813 | 8681.33 | 8.6813 | 8681.33 | 0 | 0 | 2024-08-15 06:08:57 | 0.641 | 0 | 0 | 26253.96 | Close | 87.35598 |  | 0 | 33.1 | 0 | 0
2158 | 2 | 4 |  | CC Chg | 14:49:18 | 17:56:17 | 155.878 | 4.1025 | 2.3118 | 2311.83 | 2.3118 | 2311.83 | 0 | 0 | 8.6867 | 8686.65 | 8.6867 | 8686.65 | 0 | 0 | 2024-08-15 06:09:27 | 0.6395 | 4182.9397 | 4182.9397 | 26318.61 | Close | 87.40501 |  | 0 | 33.1 | 0 | 0
2159 | 2 | 4 |  | CC Chg | 14:49:48 | 17:56:47 | 155.878 | 4.1025 | 2.3131 | 2313.13 | 2.3131 | 2313.13 | 0 | 0 | 8.692 | 8691.98 | 8.692 | 8691.98 | 0 | 0 | 2024-08-15 06:09:57 | 0.6395 | 0 | 0 | 26318.61 | Close | 87.45412 |  | 0 | 33.1 | 0 | 0
2160 | 2 | 4 |  | CC Chg | 14:50:18 | 17:57:17 | 155.878 | 4.1025 | 2.3144 | 2314.43 | 2.3144 | 2314.43 | 0 | 0 | 8.6973 | 8697.31 | 8.6973 | 8697.31 | 0 | 0 | 2024-08-15 06:10:27 | 0.6395 | 0 | 0 | 26317.62 | Close | 87.50323 |  | 0.0002 | 33.1 | 0 | 0
2161 | 2 | 4 |  | CC Chg | 14:50:48 | 17:57:47 | 155.878 | 4.1028 | 2.3157 | 2315.73 | 2.3157 | 2315.73 | 0 | 0 | 8.7026 | 8702.65 | 8.7026 | 8702.65 | 0 | 0 | 2024-08-15 06:10:57 | 0.6395 | 4180.798 | 4180.798 | 26320.6 | Close | 87.55239 |  | 0 | 33.1 | 0 | 0
2162 | 2 | 4 |  | CC Chg | 14:51:18 | 17:58:17 | 155.878 | 4.1028 | 2.317 | 2317.02 | 2.317 | 2317.02 | 0 | 0 | 8.708 | 8707.98 | 8.708 | 8707.98 | 0 | 0 | 2024-08-15 06:11:27 | 0.6395 | 0 | 0 | 26320.6 | Close | 87.6015 |  | 0 | 33.1 | 0 | 0
2163 | 2 | 4 |  | CC Chg | 14:51:48 | 17:58:47 | 155.878 | 4.1031 | 2.3183 | 2318.32 | 2.3183 | 2318.32 | 0 | 0 | 8.7133 | 8713.3 | 8.7133 | 8713.3 | 0 | 0 | 2024-08-15 06:11:57 | 0.6396 | 4190.2682 | 4190.2682 | 26322.59 | Close | 87.65061 |  | 0 | 33.1 | 0 | 0
2164 | 2 | 4 |  | CC Chg | 14:52:18 | 17:59:17 | 155.878 | 4.1031 | 2.3196 | 2319.62 | 2.3196 | 2319.62 | 0 | 0 | 8.7186 | 8718.64 | 8.7186 | 8718.64 | 0 | 0 | 2024-08-15 06:12:27 | 0.6396 | 0 | 0 | 26321.61 | Close | 87.69976 |  | 0.0002 | 33.1 | 0 | 0
2165 | 2 | 4 |  | CC Chg | 14:52:48 | 17:59:47 | 155.878 | 4.1037 | 2.3209 | 2320.92 | 2.3209 | 2320.92 | 0 | 0 | 8.724 | 8723.97 | 8.724 | 8723.97 | 0 | 0 | 2024-08-15 06:12:57 | 0.6397 | 2098.5188 | 2098.5188 | 26325.58 | Close | 87.74887 |  | 0.0002 | 33.1 | 0 | 0
2166 | 2 | 4 |  | CC Chg | 14:53:18 | 18:00:17 | 155.878 | 4.1037 | 2.3222 | 2322.22 | 2.3222 | 2322.22 | 0 | 0 | 8.7293 | 8729.3 | 8.7293 | 8729.3 | 0 | 0 | 2024-08-15 06:13:27 | 0.6397 | 0 | 0 | 26326.56 | Close | 87.79798 |  | 0 | 33.1 | 0 | 0
2167 | 2 | 4 |  | CC Chg | 14:53:48 | 18:00:47 | 156.25 | 4.104 | 2.3235 | 2323.52 | 2.3235 | 2323.52 | 0 | 0 | 8.7346 | 8734.63 | 8.7346 | 8734.63 | 0 | 0 | 2024-08-15 06:13:57 | 0.6413 | 4179.0117 | 4179.0117 | 26265.88 | Close | 87.84712 |  | 0 | 33.1 | 0 | 0
2168 | 2 | 4 |  | CC Chg | 14:54:18 | 18:01:17 | 155.878 | 4.104 | 2.3248 | 2324.82 | 2.3248 | 2324.82 | 0 | 0 | 8.74 | 8739.96 | 8.74 | 8739.96 | 0 | 0 | 2024-08-15 06:14:27 | 0.6397 | 0 | 0 | 26328.56 | Close | 87.89623 |  | 0 | 33.1 | 0 | 0
2169 | 2 | 4 |  | CC Chg | 14:54:48 | 18:01:47 | 155.878 | 4.1044 | 2.3261 | 2326.12 | 2.3261 | 2326.12 | 0 | 0 | 8.7453 | 8745.3 | 8.7453 | 8745.3 | 0 | 0 | 2024-08-15 06:14:57 | 0.6398 | 4203.8289 | 4203.8289 | 26330.54 | Close | 87.94534 |  | 0 | 33.1 | 0 | 0
2170 | 2 | 4 |  | CC Chg | 14:55:18 | 18:02:17 | 156.25 | 4.1044 | 2.3274 | 2327.42 | 2.3274 | 2327.42 | 0 | 0 | 8.7506 | 8750.63 | 8.7506 | 8750.63 | 0 | 0 | 2024-08-15 06:15:27 | 0.6413 | 0 | 0 | 26267.85 | Close | 87.99449 |  | 0 | 33.1 | 0 | 0
2171 | 2 | 4 |  | CC Chg | 14:55:48 | 18:02:47 | 155.878 | 4.1044 | 2.3287 | 2328.72 | 2.3287 | 2328.72 | 0 | 0 | 8.756 | 8755.96 | 8.756 | 8755.96 | 0 | 0 | 2024-08-15 06:15:57 | 0.6398 | 0 | 0 | 26329.55 | Close | 88.04361 |  | 0.0002 | 33.1 | 0 | 0
2172 | 2 | 4 |  | CC Chg | 14:56:18 | 18:03:17 | 155.878 | 4.1047 | 2.33 | 2330.02 | 2.33 | 2330.02 | 0 | 0 | 8.7613 | 8761.29 | 8.7613 | 8761.29 | 0 | 0 | 2024-08-15 06:16:27 | 0.6398 | 4176.7946 | 4176.7946 | 26332.54 | Close | 88.09272 |  | 0 | 33.1 | 0 | 0
2173 | 2 | 4 |  | CC Chg | 14:56:48 | 18:03:47 | 155.878 | 4.1047 | 2.3313 | 2331.32 | 2.3313 | 2331.32 | 0 | 0 | 8.7666 | 8766.63 | 8.7666 | 8766.63 | 0 | 0 | 2024-08-15 06:16:57 | 0.6398 | 0 | 0 | 26331.55 | Close | 88.14185 |  | 0.0002 | 33.1 | 0 | 0
2174 | 2 | 4 |  | CC Chg | 14:57:18 | 18:04:17 | 155.878 | 4.1047 | 2.3326 | 2332.62 | 2.3326 | 2332.62 | 0 | 0 | 8.772 | 8771.96 | 8.772 | 8771.96 | 0 | 0 | 2024-08-15 06:17:27 | 0.6398 | 0 | 0 | 26331.55 | Close | 88.19096 |  | 0.0002 | 33.1 | 0 | 0
2175 | 2 | 4 |  | CC Chg | 14:57:48 | 18:04:47 | 155.878 | 4.105 | 2.3339 | 2333.91 | 2.3339 | 2333.91 | 0 | 0 | 8.7773 | 8777.29 | 8.7773 | 8777.29 | 0 | 0 | 2024-08-15 06:17:57 | 0.6399 | 4190.2682 | 4190.2682 | 26334.52 | Close | 88.24007 |  | 0 | 33.1 | 0 | 0
2176 | 2 | 4 |  | CC Chg | 14:58:18 | 18:05:17 | 156.25 | 4.105 | 2.3352 | 2335.21 | 2.3352 | 2335.21 | 0 | 0 | 8.7826 | 8782.63 | 8.7826 | 8782.63 | 0 | 0 | 2024-08-15 06:18:27 | 0.6414 | 0 | 0 | 26271.83 | Close | 88.28922 |  | 0 | 33.1 | 0 | 0
2177 | 2 | 4 |  | CC Chg | 14:58:48 | 18:05:47 | 155.878 | 4.1053 | 2.3365 | 2336.51 | 2.3365 | 2336.51 | 0 | 0 | 8.788 | 8787.96 | 8.788 | 8787.96 | 0 | 0 | 2024-08-15 06:18:57 | 0.6399 | 4190.2682 | 4190.2682 | 26336.51 | Close | 88.33833 |  | 0 | 33.1 | 0 | 0
2178 | 2 | 4 |  | CC Chg | 14:59:18 | 18:06:17 | 155.878 | 4.1053 | 2.3378 | 2337.81 | 2.3378 | 2337.81 | 0 | 0 | 8.7933 | 8793.29 | 8.7933 | 8793.29 | 0 | 0 | 2024-08-15 06:19:27 | 0.6399 | 0 | 0 | 26336.51 | Close | 88.38744 |  | 0 | 33.1 | 0 | 0
2179 | 2 | 4 |  | CC Chg | 14:59:48 | 18:06:47 | 155.878 | 4.1056 | 2.3391 | 2339.11 | 2.3391 | 2339.11 | 0 | 0 | 8.7986 | 8798.63 | 8.7986 | 8798.63 | 0 | 0 | 2024-08-15 06:19:57 | 0.64 | 4193.8364 | 4193.8364 | 26338.5 | Close | 88.43659 |  | 0 | 33.1 | 0 | 0
2180 | 2 | 4 |  | CC Chg | 15:00:18 | 18:07:17 | 155.878 | 4.1056 | 2.3404 | 2340.41 | 2.3404 | 2340.41 | 0 | 0 | 8.804 | 8803.96 | 8.804 | 8803.96 | 0 | 0 | 2024-08-15 06:20:27 | 0.64 | 0 | 0 | 26337.52 | Close | 88.4857 |  | 0.0002 | 33.1 | 0 | 0
2181 | 2 | 4 |  | CC Chg | 15:00:48 | 18:07:47 | 155.878 | 4.1059 | 2.3417 | 2341.71 | 2.3417 | 2341.71 | 0 | 0 | 8.8093 | 8809.3 | 8.8093 | 8809.3 | 0 | 0 | 2024-08-15 06:20:57 | 0.64 | 4190.2682 | 4190.2682 | 26340.49 | Close | 88.53482 |  | 0 | 33.1 | 0 | 0
2182 | 2 | 4 |  | CC Chg | 15:01:18 | 18:08:17 | 155.878 | 4.1059 | 2.343 | 2343.01 | 2.343 | 2343.01 | 0 | 0 | 8.8146 | 8814.64 | 8.8146 | 8814.64 | 0 | 0 | 2024-08-15 06:21:27 | 0.64 | 0 | 0 | 26340.49 | Close | 88.58396 |  | 0 | 33.1 | 0 | 0
2183 | 2 | 4 |  | CC Chg | 15:01:48 | 18:08:47 | 156.25 | 4.1059 | 2.3443 | 2344.31 | 2.3443 | 2344.31 | 0 | 0 | 8.82 | 8819.98 | 8.82 | 8819.98 | 0 | 0 | 2024-08-15 06:21:57 | 0.6415 | 0 | 0 | 26277.78 | Close | 88.63319 |  | 0 | 33.1 | 0 | 0
2184 | 2 | 4 |  | CC Chg | 15:02:18 | 18:09:17 | 155.878 | 4.1062 | 2.3456 | 2345.61 | 2.3456 | 2345.61 | 0 | 0 | 8.8253 | 8825.32 | 8.8253 | 8825.32 | 0 | 0 | 2024-08-15 06:22:27 | 0.6401 | 4190.2682 | 4190.2682 | 26342.48 | Close | 88.6823 |  | 0 | 33.1 | 0 | 0
2185 | 2 | 4 |  | CC Chg | 15:02:48 | 18:09:47 | 155.878 | 4.1065 | 2.3469 | 2346.91 | 2.3469 | 2346.91 | 0 | 0 | 8.8306 | 8830.64 | 8.8306 | 8830.64 | 0 | 0 | 2024-08-15 06:22:57 | 0.6401 | 4183.8358 | 4183.8358 | 26344.47 | Close | 88.73134 |  | 0 | 33.1 | 0 | 0
2186 | 2 | 4 |  | CC Chg | 15:03:18 | 18:10:17 | 155.878 | 4.1065 | 2.3482 | 2348.21 | 2.3482 | 2348.21 | 0 | 0 | 8.836 | 8835.97 | 8.836 | 8835.97 | 0 | 0 | 2024-08-15 06:23:27 | 0.6401 | 0 | 0 | 26344.47 | Close | 88.78045 |  | 0 | 33.1 | 0 | 0
2187 | 2 | 4 |  | CC Chg | 15:03:48 | 18:10:47 | 156.25 | 4.1065 | 2.3495 | 2349.51 | 2.3495 | 2349.51 | 0 | 0 | 8.8413 | 8841.32 | 8.8413 | 8841.32 | 0 | 0 | 2024-08-15 06:23:57 | 0.6416 | 0 | 0 | 26280.76 | Close | 88.82968 |  | 0.0002 | 33.1 | 0 | 0
2188 | 2 | 4 |  | CC Chg | 15:04:18 | 18:11:17 | 155.878 | 4.1068 | 2.3508 | 2350.81 | 2.3508 | 2350.81 | 0 | 0 | 8.8466 | 8846.65 | 8.8466 | 8846.65 | 0 | 0 | 2024-08-15 06:24:27 | 0.6402 | 4182.9397 | 4182.9397 | 26346.46 | Close | 88.8787 |  | 0 | 33.1 | 0 | 0
2189 | 2 | 4 |  | CC Chg | 15:04:48 | 18:11:47 | 155.878 | 4.1071 | 2.3521 | 2352.11 | 2.3521 | 2352.11 | 0 | 0 | 8.852 | 8851.98 | 8.852 | 8851.98 | 0 | 0 | 2024-08-15 06:24:57 | 0.6402 | 4190.2682 | 4190.2682 | 26348.45 | Close | 88.92781 |  | 0 | 33.1 | 0 | 0
2190 | 2 | 4 |  | CC Chg | 15:05:18 | 18:12:17 | 155.878 | 4.1071 | 2.3534 | 2353.4 | 2.3534 | 2353.4 | 0 | 0 | 8.8573 | 8857.32 | 8.8573 | 8857.32 | 0 | 0 | 2024-08-15 06:25:27 | 0.6402 | 0 | 0 | 26348.45 | Close | 88.97693 |  | 0 | 33.1 | 0 | 0
2191 | 2 | 4 |  | CC Chg | 15:05:48 | 18:12:47 | 155.878 | 4.1071 | 2.3547 | 2354.7 | 2.3547 | 2354.7 | 0 | 0 | 8.8627 | 8862.66 | 8.8627 | 8862.66 | 0 | 0 | 2024-08-15 06:25:57 | 0.6402 | 0 | 0 | 26348.45 | Close | 89.02607 |  | 0 | 33.1 | 0 | 0
2192 | 2 | 4 |  | CC Chg | 15:06:18 | 18:13:17 | 156.25 | 4.1075 | 2.356 | 2356.01 | 2.356 | 2356.01 | 0 | 0 | 8.868 | 8868 | 8.868 | 8868 | 0 | 0 | 2024-08-15 06:26:27 | 0.6418 | 4200.2688 | 4200.2688 | 26286.71 | Close | 89.0753 |  | 0.0002 | 33.1 | 0 | 0
2193 | 2 | 4 |  | CC Chg | 15:06:48 | 18:13:47 | 155.878 | 4.1075 | 2.3573 | 2357.3 | 2.3573 | 2357.3 | 0 | 0 | 8.8733 | 8873.34 | 8.8733 | 8873.34 | 0 | 0 | 2024-08-15 06:26:57 | 0.6403 | 0 | 0 | 26350.43 | Close | 89.12441 |  | 0 | 33.1 | 0 | 0
2194 | 2 | 4 |  | CC Chg | 15:07:18 | 18:14:17 | 155.878 | 4.1078 | 2.3586 | 2358.6 | 2.3586 | 2358.6 | 0 | 0 | 8.8787 | 8878.67 | 8.8787 | 8878.67 | 0 | 0 | 2024-08-15 06:27:27 | 0.6403 | 4182.9397 | 4182.9397 | 26352.42 | Close | 89.17343 |  | 0 | 33.1 | 0 | 0
2195 | 2 | 4 |  | CC Chg | 15:07:48 | 18:14:47 | 155.878 | 4.1078 | 2.3599 | 2359.9 | 2.3599 | 2359.9 | 0 | 0 | 8.884 | 8884 | 8.884 | 8884 | 0 | 0 | 2024-08-15 06:27:57 | 0.6403 | 0 | 0 | 26352.42 | Close | 89.22255 |  | 0 | 33.1 | 0 | 0
2196 | 2 | 4 |  | CC Chg | 15:08:18 | 18:15:17 | 155.878 | 4.1081 | 2.3612 | 2361.2 | 2.3612 | 2361.2 | 0 | 0 | 8.8893 | 8889.34 | 8.8893 | 8889.34 | 0 | 0 | 2024-08-15 06:28:27 | 0.6404 | 4190.2682 | 4190.2682 | 26354.41 | Close | 89.27166 |  | 0 | 33.1 | 0 | 0
2197 | 2 | 4 |  | CC Chg | 15:08:48 | 18:15:47 | 155.878 | 4.1081 | 2.3625 | 2362.5 | 2.3625 | 2362.5 | 0 | 0 | 8.8947 | 8894.68 | 8.8947 | 8894.68 | 0 | 0 | 2024-08-15 06:28:57 | 0.6404 | 0 | 0 | 26353.43 | Close | 89.32078 |  | 0.0002 | 33.1 | 0 | 0
2198 | 2 | 4 |  | CC Chg | 15:09:18 | 18:16:17 | 155.878 | 4.1084 | 2.3638 | 2363.8 | 2.3638 | 2363.8 | 0 | 0 | 8.9 | 8900.01 | 8.9 | 8900.01 | 0 | 0 | 2024-08-15 06:29:27 | 0.6404 | 4190.2682 | 4190.2682 | 26355.41 | Close | 89.36989 |  | 0.0002 | 33.1 | 0 | 0
2199 | 2 | 4 |  | CC Chg | 15:09:48 | 18:16:47 | 155.878 | 4.1084 | 2.3651 | 2365.1 | 2.3651 | 2365.1 | 0 | 0 | 8.9053 | 8905.35 | 8.9053 | 8905.35 | 0 | 0 | 2024-08-15 06:29:57 | 0.6404 | 0 | 0 | 26356.4 | Close | 89.419 |  | 0 | 33.1 | 0 | 0
2200 | 2 | 4 |  | CC Chg | 15:10:18 | 18:17:17 | 155.878 | 4.1087 | 2.3664 | 2366.4 | 2.3664 | 2366.4 | 0 | 0 | 8.9107 | 8910.69 | 8.9107 | 8910.69 | 0 | 0 | 2024-08-15 06:30:27 | 0.6405 | 4193.8364 | 4193.8364 | 26358.39 | Close | 89.46816 |  | 0 | 33.1 | 0 | 0
2201 | 2 | 4 |  | CC Chg | 15:10:48 | 18:17:47 | 156.25 | 4.1087 | 2.3677 | 2367.7 | 2.3677 | 2367.7 | 0 | 0 | 8.916 | 8916.04 | 8.916 | 8916.04 | 0 | 0 | 2024-08-15 06:30:57 | 0.642 | 0 | 0 | 26295.64 | Close | 89.51739 |  | 0 | 33.1 | 0 | 0
2202 | 2 | 4 |  | CC Chg | 15:11:18 | 18:18:17 | 155.878 | 4.109 | 2.369 | 2369 | 2.369 | 2369 | 0 | 0 | 8.9214 | 8921.38 | 8.9214 | 8921.38 | 0 | 0 | 2024-08-15 06:31:27 | 0.6405 | 4190.2682 | 4190.2682 | 26359.39 | Close | 89.5665 |  | 0.0002 | 33.1 | 0 | 0
2203 | 2 | 4 |  | CC Chg | 15:11:48 | 18:18:47 | 156.25 | 4.109 | 2.3703 | 2370.3 | 2.3703 | 2370.3 | 0 | 0 | 8.9267 | 8926.71 | 8.9267 | 8926.71 | 0 | 0 | 2024-08-15 06:31:57 | 0.642 | 0 | 0 | 26296.63 | Close | 89.61554 |  | 0.0002 | 33.1 | 0 | 0
2204 | 2 | 4 |  | CC Chg | 15:12:18 | 18:19:17 | 156.25 | 4.1093 | 2.3716 | 2371.6 | 2.3716 | 2371.6 | 0 | 0 | 8.9321 | 8932.06 | 8.9321 | 8932.06 | 0 | 0 | 2024-08-15 06:32:27 | 0.6421 | 4200.2688 | 4200.2688 | 26299.6 | Close | 89.66477 |  | 0 | 33.1 | 0 | 0
2205 | 2 | 4 |  | CC Chg | 15:12:48 | 18:19:47 | 155.878 | 4.1093 | 2.3729 | 2372.9 | 2.3729 | 2372.9 | 0 | 0 | 8.9374 | 8937.4 | 8.9374 | 8937.4 | 0 | 0 | 2024-08-15 06:32:57 | 0.6406 | 0 | 0 | 26362.37 | Close | 89.71388 |  | 0 | 33.1 | 0 | 0
2206 | 2 | 4 |  | CC Chg | 15:13:18 | 18:20:17 | 155.878 | 4.1093 | 2.3742 | 2374.19 | 2.3742 | 2374.19 | 0 | 0 | 8.9427 | 8942.73 | 8.9427 | 8942.73 | 0 | 0 | 2024-08-15 06:33:27 | 0.6406 | 0 | 0 | 26361.38 | Close | 89.76292 |  | 0.0002 | 33.1 | 0 | 0
2207 | 2 | 4 |  | CC Chg | 15:13:48 | 18:20:47 | 155.878 | 4.1096 | 2.3755 | 2375.49 | 2.3755 | 2375.49 | 0 | 0 | 8.9481 | 8948.06 | 8.9481 | 8948.06 | 0 | 0 | 2024-08-15 06:33:57 | 0.6406 | 4190.2682 | 4190.2682 | 26364.36 | Close | 89.81203 |  | 0 | 33.1 | 0 | 0
2208 | 2 | 4 |  | CC Chg | 15:14:18 | 18:21:17 | 155.878 | 4.1096 | 2.3768 | 2376.79 | 2.3768 | 2376.79 | 0 | 0 | 8.9534 | 8953.4 | 8.9534 | 8953.4 | 0 | 0 | 2024-08-15 06:34:27 | 0.6406 | 0 | 0 | 26364.36 | Close | 89.86114 |  | 0 | 33.1 | 0 | 0
2209 | 2 | 4 |  | CC Chg | 15:14:48 | 18:21:47 | 155.878 | 4.1099 | 2.3781 | 2378.09 | 2.3781 | 2378.09 | 0 | 0 | 8.9587 | 8958.75 | 8.9587 | 8958.75 | 0 | 0 | 2024-08-15 06:34:57 | 0.6406 | 4192.9404 | 4192.9404 | 26366.34 | Close | 89.91029 |  | 0 | 33.1 | 0 | 0
2210 | 2 | 4 |  | CC Chg | 15:15:18 | 18:22:17 | 155.878 | 4.1102 | 2.3794 | 2379.39 | 2.3794 | 2379.39 | 0 | 0 | 8.9641 | 8964.08 | 8.9641 | 8964.08 | 0 | 0 | 2024-08-15 06:35:27 | 0.6407 | 4190.2682 | 4190.2682 | 26367.35 | Close | 89.9594 |  | 0.0002 | 33.1 | 0 | 0
2211 | 2 | 4 |  | CC Chg | 15:15:48 | 18:22:47 | 155.878 | 4.1102 | 2.3807 | 2380.69 | 2.3807 | 2380.69 | 0 | 0 | 8.9694 | 8969.42 | 8.9694 | 8969.42 | 0 | 0 | 2024-08-15 06:35:57 | 0.6407 | 0 | 0 | 26367.35 | Close | 90.00851 |  | 0.0002 | 33.1 | 0 | 0
2212 | 2 | 4 |  | CC Chg | 15:16:18 | 18:23:17 | 155.878 | 4.1106 | 2.382 | 2381.99 | 2.382 | 2381.99 | 0 | 0 | 8.9748 | 8974.77 | 8.9748 | 8974.77 | 0 | 0 | 2024-08-15 06:36:27 | 0.6407 | 4192.0443 | 4192.0443 | 26370.32 | Close | 90.05764 |  | 0 | 33.1 | 0 | 0
2213 | 2 | 4 |  | CC Chg | 15:16:48 | 18:23:47 | 155.878 | 4.1106 | 2.3833 | 2383.29 | 2.3833 | 2383.29 | 0 | 0 | 8.9801 | 8980.1 | 8.9801 | 8980.1 | 0 | 0 | 2024-08-15 06:36:57 | 0.6407 | 0 | 0 | 26370.32 | Close | 90.10675 |  | 0 | 33.1 | 0 | 0
2214 | 2 | 4 |  | CC Chg | 15:17:18 | 18:24:17 | 155.878 | 4.1109 | 2.3846 | 2384.59 | 2.3846 | 2384.59 | 0 | 0 | 8.9854 | 8985.44 | 8.9854 | 8985.44 | 0 | 0 | 2024-08-15 06:37:27 | 0.6408 | 4190.2682 | 4190.2682 | 26372.31 | Close | 90.15587 |  | 0 | 33.1 | 0 | 0
2215 | 2 | 4 |  | CC Chg | 15:17:48 | 18:24:47 | 155.878 | 4.1109 | 2.3859 | 2385.89 | 2.3859 | 2385.89 | 0 | 0 | 8.9908 | 8990.79 | 8.9908 | 8990.79 | 0 | 0 | 2024-08-15 06:37:57 | 0.6408 | 0 | 0 | 26372.31 | Close | 90.20501 |  | 0 | 33.1 | 0 | 0
2216 | 2 | 4 |  | CC Chg | 15:18:18 | 18:25:17 | 155.878 | 4.1115 | 2.3872 | 2387.19 | 2.3872 | 2387.19 | 0 | 0 | 8.9961 | 8996.13 | 8.9961 | 8996.13 | 0 | 0 | 2024-08-15 06:38:27 | 0.6409 | 2095.1341 | 2095.1341 | 26375.3 | Close | 90.25412 |  | 0.0002 | 33.1 | 0 | 0
2217 | 2 | 4 |  | CC Chg | 15:18:48 | 18:25:47 | 155.878 | 4.1115 | 2.3885 | 2388.48 | 2.3885 | 2388.48 | 0 | 0 | 9.0015 | 9001.47 | 9.0015 | 9001.47 | 0 | 0 | 2024-08-15 06:38:57 | 0.6409 | 0 | 0 | 26376.29 | Close | 90.30323 |  | 0 | 33.1 | 0 | 0
2218 | 2 | 4 |  | CC Chg | 15:19:18 | 18:26:17 | 155.878 | 4.1118 | 2.3898 | 2389.78 | 2.3898 | 2389.78 | 0 | 0 | 9.0068 | 9006.81 | 9.0068 | 9006.81 | 0 | 0 | 2024-08-15 06:39:27 | 0.6409 | 4193.8364 | 4193.8364 | 26378.28 | Close | 90.35239 |  | 0 | 33.1 | 0 | 0
2219 | 2 | 4 |  | CC Chg | 15:19:48 | 18:26:47 | 155.878 | 4.1121 | 2.3911 | 2391.08 | 2.3911 | 2391.08 | 0 | 0 | 9.0122 | 9012.15 | 9.0122 | 9012.15 | 0 | 0 | 2024-08-15 06:39:57 | 0.641 | 4190.2682 | 4190.2682 | 26379.28 | Close | 90.4015 |  | 0.0002 | 33.1 | 0 | 0
2220 | 2 | 4 |  | CC Chg | 15:20:18 | 18:27:17 | 155.878 | 4.1121 | 2.3924 | 2392.38 | 2.3924 | 2392.38 | 0 | 0 | 9.0175 | 9017.5 | 9.0175 | 9017.5 | 0 | 0 | 2024-08-15 06:40:27 | 0.641 | 0 | 0 | 26380.27 | Close | 90.45061 |  | 0 | 33.1 | 0 | 0
2221 | 2 | 4 |  | CC Chg | 15:20:48 | 18:27:47 | 155.878 | 4.1121 | 2.3937 | 2393.68 | 2.3937 | 2393.68 | 0 | 0 | 9.0228 | 9022.84 | 9.0228 | 9022.84 | 0 | 0 | 2024-08-15 06:40:57 | 0.641 | 0 | 0 | 26379.28 | Close | 90.49974 |  | 0.0002 | 33.1 | 0 | 0
2222 | 2 | 4 |  | CC Chg | 15:21:18 | 18:28:17 | 155.878 | 4.1124 | 2.395 | 2394.98 | 2.395 | 2394.98 | 0 | 0 | 9.0282 | 9028.18 | 9.0282 | 9028.18 | 0 | 0 | 2024-08-15 06:41:27 | 0.641 | 4190.2682 | 4190.2682 | 26382.25 | Close | 90.54885 |  | 0 | 33.1 | 0 | 0
2223 | 2 | 4 |  | CC Chg | 15:21:48 | 18:28:47 | 155.878 | 4.1127 | 2.3963 | 2396.28 | 2.3963 | 2396.28 | 0 | 0 | 9.0335 | 9033.52 | 9.0335 | 9033.52 | 0 | 0 | 2024-08-15 06:41:57 | 0.6411 | 4190.2682 | 4190.2682 | 26384.24 | Close | 90.59796 |  | 0 | 33.1 | 0 | 0
2224 | 2 | 4 |  | CC Chg | 15:22:18 | 18:29:17 | 155.878 | 4.1127 | 2.3976 | 2397.58 | 2.3976 | 2397.58 | 0 | 0 | 9.0389 | 9038.87 | 9.0389 | 9038.87 | 0 | 0 | 2024-08-15 06:42:27 | 0.6411 | 0 | 0 | 26384.24 | Close | 90.6471 |  | 0 | 33.1 | 0 | 0
2225 | 2 | 4 |  | CC Chg | 15:22:48 | 18:29:47 | 155.878 | 4.113 | 2.3989 | 2398.88 | 2.3989 | 2398.88 | 0 | 0 | 9.0442 | 9044.21 | 9.0442 | 9044.21 | 0 | 0 | 2024-08-15 06:42:57 | 0.6411 | 4190.2682 | 4190.2682 | 26386.23 | Close | 90.69621 |  | 0 | 33.1 | 0 | 0
2226 | 2 | 4 |  | CC Chg | 15:23:18 | 18:30:17 | 155.878 | 4.113 | 2.4002 | 2400.18 | 2.4002 | 2400.18 | 0 | 0 | 9.0496 | 9049.55 | 9.0496 | 9049.55 | 0 | 0 | 2024-08-15 06:43:27 | 0.6411 | 0 | 0 | 26386.23 | Close | 90.74532 |  | 0 | 33.1 | 0 | 0
2227 | 2 | 4 |  | CC Chg | 15:23:48 | 18:30:47 | 155.878 | 4.1133 | 2.4015 | 2401.48 | 2.4015 | 2401.48 | 0 | 0 | 9.0549 | 9054.9 | 9.0549 | 9054.9 | 0 | 0 | 2024-08-15 06:43:57 | 0.6412 | 4192.0443 | 4192.0443 | 26388.22 | Close | 90.79445 |  | 0 | 33.1 | 0 | 0
2228 | 2 | 4 |  | CC Chg | 15:24:18 | 18:31:17 | 155.878 | 4.1133 | 2.4028 | 2402.78 | 2.4028 | 2402.78 | 0 | 0 | 9.0602 | 9060.24 | 9.0602 | 9060.24 | 0 | 0 | 2024-08-15 06:44:27 | 0.6412 | 0 | 0 | 26388.22 | Close | 90.84356 |  | 0 | 33.1 | 0 | 0
2229 | 2 | 4 |  | CC Chg | 15:24:48 | 18:31:47 | 155.878 | 4.1137 | 2.4041 | 2404.07 | 2.4041 | 2404.07 | 0 | 0 | 9.0656 | 9065.59 | 9.0656 | 9065.59 | 0 | 0 | 2024-08-15 06:44:57 | 0.6412 | 4190.2682 | 4190.2682 | 26389.22 | Close | 90.89268 |  | 0.0002 | 33.1 | 0 | 0
2230 | 2 | 4 |  | CC Chg | 15:25:18 | 18:32:17 | 155.878 | 4.114 | 2.4054 | 2405.38 | 2.4054 | 2405.38 | 0 | 0 | 9.0709 | 9070.93 | 9.0709 | 9070.93 | 0 | 0 | 2024-08-15 06:45:27 | 0.6413 | 4193.8364 | 4193.8364 | 26392.2 | Close | 90.94183 |  | 0 | 33.1 | 0 | 0
2231 | 2 | 4 |  | CC Chg | 15:25:48 | 18:32:47 | 155.878 | 4.114 | 2.4067 | 2406.67 | 2.4067 | 2406.67 | 0 | 0 | 9.0763 | 9076.28 | 9.0763 | 9076.28 | 0 | 0 | 2024-08-15 06:45:57 | 0.6413 | 0 | 0 | 26391.21 | Close | 90.99094 |  | 0.0002 | 33.1 | 0 | 0
2232 | 2 | 4 |  | CC Chg | 15:26:18 | 18:33:17 | 156.25 | 4.1143 | 2.408 | 2407.98 | 2.408 | 2407.98 | 0 | 0 | 9.0816 | 9081.64 | 9.0816 | 9081.64 | 0 | 0 | 2024-08-15 06:46:27 | 0.6429 | 4200.2688 | 4200.2688 | 26331.35 | Close | 91.04017 |  | 0 | 33.1 | 0 | 0
2233 | 2 | 4 |  | CC Chg | 15:26:48 | 18:33:47 | 155.878 | 4.1143 | 2.4093 | 2409.27 | 2.4093 | 2409.27 | 0 | 0 | 9.087 | 9086.97 | 9.087 | 9086.97 | 0 | 0 | 2024-08-15 06:46:57 | 0.6413 | 0 | 0 | 26393.2 | Close | 91.08921 |  | 0.0002 | 33.1 | 0 | 0
2234 | 2 | 4 |  | CC Chg | 15:27:18 | 18:34:17 | 155.878 | 4.1146 | 2.4106 | 2410.57 | 2.4106 | 2410.57 | 0 | 0 | 9.0923 | 9092.32 | 9.0923 | 9092.32 | 0 | 0 | 2024-08-15 06:47:27 | 0.6414 | 4176.7946 | 4176.7946 | 26395.2 | Close | 91.13832 |  | 0.0002 | 33.1 | 0 | 0
2235 | 2 | 4 |  | CC Chg | 15:27:48 | 18:34:47 | 155.878 | 4.1149 | 2.4119 | 2411.87 | 2.4119 | 2411.87 | 0 | 0 | 9.0977 | 9097.66 | 9.0977 | 9097.66 | 0 | 0 | 2024-08-15 06:47:57 | 0.6414 | 4203.8289 | 4203.8289 | 26397.18 | Close | 91.18743 |  | 0.0002 | 33.1 | 0 | 0
2236 | 2 | 4 |  | CC Chg | 15:28:18 | 18:35:17 | 155.878 | 4.1149 | 2.4132 | 2413.17 | 2.4132 | 2413.17 | 0 | 0 | 9.103 | 9103.01 | 9.103 | 9103.01 | 0 | 0 | 2024-08-15 06:48:27 | 0.6414 | 0 | 0 | 26398.16 | Close | 91.23656 |  | 0 | 33.1 | 0 | 0
2237 | 2 | 4 |  | CC Chg | 15:28:48 | 18:35:47 | 155.878 | 4.1152 | 2.4145 | 2414.47 | 2.4145 | 2414.47 | 0 | 0 | 9.1084 | 9108.35 | 9.1084 | 9108.35 | 0 | 0 | 2024-08-15 06:48:57 | 0.6415 | 4176.7946 | 4176.7946 | 26400.16 | Close | 91.28567 |  | 0 | 33.1 | 0 | 0
2238 | 2 | 4 |  | CC Chg | 15:29:18 | 18:36:17 | 155.878 | 4.1155 | 2.4158 | 2415.77 | 2.4158 | 2415.77 | 0 | 0 | 9.1137 | 9113.7 | 9.1137 | 9113.7 | 0 | 0 | 2024-08-15 06:49:27 | 0.6415 | 4203.8289 | 4203.8289 | 26402.14 | Close | 91.33478 |  | 0 | 33.1 | 0 | 0
2239 | 2 | 4 |  | CC Chg | 15:29:48 | 18:36:47 | 155.878 | 4.1155 | 2.4171 | 2417.07 | 2.4171 | 2417.07 | 0 | 0 | 9.119 | 9119.05 | 9.119 | 9119.05 | 0 | 0 | 2024-08-15 06:49:57 | 0.6415 | 0 | 0 | 26402.14 | Close | 91.38393 |  | 0 | 33.1 | 0 | 0
2240 | 2 | 4 |  | CC Chg | 15:30:18 | 18:37:17 | 155.878 | 4.1158 | 2.4184 | 2418.37 | 2.4184 | 2418.37 | 0 | 0 | 9.1244 | 9124.4 | 9.1244 | 9124.4 | 0 | 0 | 2024-08-15 06:50:27 | 0.6416 | 4190.2682 | 4190.2682 | 26404.13 | Close | 91.43304 |  | 0 | 33.1 | 0 | 0
2241 | 2 | 4 |  | CC Chg | 15:30:48 | 18:37:47 | 155.878 | 4.1158 | 2.4197 | 2419.67 | 2.4197 | 2419.67 | 0 | 0 | 9.1297 | 9129.74 | 9.1297 | 9129.74 | 0 | 0 | 2024-08-15 06:50:57 | 0.6416 | 0 | 0 | 26403.14 | Close | 91.48215 |  | 0.0002 | 33.1 | 0 | 0
2242 | 2 | 4 |  | CC Chg | 15:31:18 | 18:38:17 | 155.878 | 4.1161 | 2.421 | 2420.97 | 2.421 | 2420.97 | 0 | 0 | 9.1351 | 9135.09 | 9.1351 | 9135.09 | 0 | 0 | 2024-08-15 06:51:27 | 0.6416 | 4193.8364 | 4193.8364 | 26405.13 | Close | 91.5313 |  | 0.0002 | 33.1 | 0 | 0
2243 | 2 | 4 |  | CC Chg | 15:31:48 | 18:38:47 | 155.878 | 4.1161 | 2.4223 | 2422.27 | 2.4223 | 2422.27 | 0 | 0 | 9.1404 | 9140.44 | 9.1404 | 9140.44 | 0 | 0 | 2024-08-15 06:51:57 | 0.6416 | 0 | 0 | 26406.12 | Close | 91.58042 |  | 0 | 33.1 | 0 | 0
2244 | 2 | 4 |  | CC Chg | 15:32:18 | 18:39:17 | 156.25 | 4.1164 | 2.4236 | 2423.57 | 2.4236 | 2423.57 | 0 | 0 | 9.1458 | 9145.8 | 9.1458 | 9145.8 | 0 | 0 | 2024-08-15 06:52:27 | 0.6432 | 4186.7631 | 4186.7631 | 26344.26 | Close | 91.62964 |  | 0.0002 | 33.1 | 0 | 0
2245 | 2 | 4 |  | CC Chg | 15:32:48 | 18:39:47 | 155.878 | 4.1168 | 2.4249 | 2424.86 | 2.4249 | 2424.86 | 0 | 0 | 9.1511 | 9151.14 | 9.1511 | 9151.14 | 0 | 0 | 2024-08-15 06:52:57 | 0.6417 | 4184.7318 | 4184.7318 | 26409.12 | Close | 91.67869 |  | 0.0002 | 33.1 | 0 | 0
2246 | 2 | 4 |  | CC Chg | 15:33:18 | 18:40:17 | 155.878 | 4.1168 | 2.4262 | 2426.16 | 2.4262 | 2426.16 | 0 | 0 | 9.1565 | 9156.49 | 9.1565 | 9156.49 | 0 | 0 | 2024-08-15 06:53:27 | 0.6417 | 0 | 0 | 26410.1 | Close | 91.7278 |  | 0 | 33.1 | 0 | 0
2247 | 2 | 4 |  | CC Chg | 15:33:48 | 18:40:47 | 155.878 | 4.1171 | 2.4275 | 2427.46 | 2.4275 | 2427.46 | 0 | 0 | 9.1618 | 9161.83 | 9.1618 | 9161.83 | 0 | 0 | 2024-08-15 06:53:57 | 0.6418 | 4190.2682 | 4190.2682 | 26411.1 | Close | 91.77691 |  | 0.0002 | 33.1 | 0 | 0
2248 | 2 | 4 |  | CC Chg | 15:34:18 | 18:41:17 | 155.878 | 4.1174 | 2.4288 | 2428.76 | 2.4288 | 2428.76 | 0 | 0 | 9.1672 | 9167.19 | 9.1672 | 9167.19 | 0 | 0 | 2024-08-15 06:54:27 | 0.6418 | 4205.6108 | 4205.6108 | 26414.07 | Close | 91.82605 |  | 0 | 33.1 | 0 | 0
2249 | 2 | 4 |  | CC Chg | 15:34:48 | 18:41:47 | 155.878 | 4.1174 | 2.4301 | 2430.06 | 2.4301 | 2430.06 | 0 | 0 | 9.1725 | 9172.53 | 9.1725 | 9172.53 | 0 | 0 | 2024-08-15 06:54:57 | 0.6418 | 0 | 0 | 26414.07 | Close | 91.87516 |  | 0 | 33.1 | 0 | 0
2250 | 2 | 4 |  | CC Chg | 15:35:18 | 18:42:17 | 155.878 | 4.1177 | 2.4314 | 2431.36 | 2.4314 | 2431.36 | 0 | 0 | 9.1779 | 9177.88 | 9.1779 | 9177.88 | 0 | 0 | 2024-08-15 06:55:27 | 0.6419 | 4176.7946 | 4176.7946 | 26416.07 | Close | 91.92427 |  | 0 | 33.1 | 0 | 0
2251 | 2 | 4 |  | CC Chg | 15:35:48 | 18:42:47 | 155.878 | 4.118 | 2.4327 | 2432.66 | 2.4327 | 2432.66 | 0 | 0 | 9.1832 | 9183.24 | 9.1832 | 9183.24 | 0 | 0 | 2024-08-15 06:55:57 | 0.6419 | 4207.4087 | 4207.4087 | 26417.06 | Close | 91.97342 |  | 0.0002 | 33.1 | 0 | 0
2252 | 2 | 4 |  | CC Chg | 15:36:18 | 18:43:17 | 155.878 | 4.118 | 2.434 | 2433.96 | 2.434 | 2433.96 | 0 | 0 | 9.1886 | 9188.58 | 9.1886 | 9188.58 | 0 | 0 | 2024-08-15 06:56:27 | 0.6419 | 0 | 0 | 26417.06 | Close | 92.02254 |  | 0.0002 | 33.1 | 0 | 0
2253 | 2 | 4 |  | CC Chg | 15:36:48 | 18:43:47 | 156.25 | 4.1183 | 2.4353 | 2435.26 | 2.4353 | 2435.26 | 0 | 0 | 9.1939 | 9193.95 | 9.1939 | 9193.95 | 0 | 0 | 2024-08-15 06:56:57 | 0.6435 | 4186.7631 | 4186.7631 | 26357.15 | Close | 92.07176 |  | 0 | 33.1 | 0 | 0
2254 | 2 | 4 |  | CC Chg | 15:37:18 | 18:44:17 | 155.878 | 4.1183 | 2.4366 | 2436.56 | 2.4366 | 2436.56 | 0 | 0 | 9.1993 | 9199.29 | 9.1993 | 9199.29 | 0 | 0 | 2024-08-15 06:57:27 | 0.642 | 0 | 0 | 26419.06 | Close | 92.12079 |  | 0.0002 | 33.1 | 0 | 0
2255 | 2 | 4 |  | CC Chg | 15:37:48 | 18:44:47 | 155.878 | 4.1189 | 2.4379 | 2437.86 | 2.4379 | 2437.86 | 0 | 0 | 9.2046 | 9204.64 | 9.2046 | 9204.64 | 0 | 0 | 2024-08-15 06:57:57 | 0.642 | 2095.1341 | 2095.1341 | 26424.02 | Close | 92.1699 |  | 0 | 33.1 | 0 | 0
2256 | 2 | 4 |  | CC Chg | 15:38:18 | 18:45:17 | 155.878 | 4.1189 | 2.4392 | 2439.16 | 2.4392 | 2439.16 | 0 | 0 | 9.21 | 9209.99 | 9.21 | 9209.99 | 0 | 0 | 2024-08-15 06:58:27 | 0.642 | 0 | 0 | 26424.02 | Close | 92.21901 |  | 0 | 33.1 | 0 | 0
2257 | 2 | 4 |  | CC Chg | 15:38:48 | 18:45:47 | 156.25 | 4.1195 | 2.4405 | 2440.46 | 2.4405 | 2440.46 | 0 | 0 | 9.2153 | 9215.34 | 9.2153 | 9215.34 | 0 | 0 | 2024-08-15 06:58:57 | 0.6437 | 2099.8571 | 2099.8571 | 26364.09 | Close | 92.26816 |  | 0.0002 | 33.1 | 0 | 0
2258 | 2 | 4 |  | CC Chg | 15:39:18 | 18:46:17 | 155.878 | 4.1195 | 2.4418 | 2441.75 | 2.4418 | 2441.75 | 0 | 0 | 9.2207 | 9220.69 | 9.2207 | 9220.69 | 0 | 0 | 2024-08-15 06:59:27 | 0.6421 | 0 | 0 | 26427.01 | Close | 92.31727 |  | 0.0002 | 33.1 | 0 | 0
2259 | 2 | 4 |  | CC Chg | 15:39:48 | 18:46:47 | 155.878 | 4.1199 | 2.4431 | 2443.05 | 2.4431 | 2443.05 | 0 | 0 | 9.226 | 9226.04 | 9.226 | 9226.04 | 0 | 0 | 2024-08-15 06:59:57 | 0.6422 | 4176.7946 | 4176.7946 | 26429.99 | Close | 92.36638 |  | 0 | 33.1 | 0 | 0
2260 | 2 | 4 |  | CC Chg | 15:40:18 | 18:47:17 | 155.878 | 4.1202 | 2.4444 | 2444.35 | 2.4444 | 2444.35 | 0 | 0 | 9.2314 | 9231.4 | 9.2314 | 9231.4 | 0 | 0 | 2024-08-15 07:00:27 | 0.6422 | 4192.9404 | 4192.9404 | 26431.98 | Close | 92.41552 |  | 0 | 33.1 | 0 | 0
2261 | 2 | 4 |  | CC Chg | 15:40:48 | 18:47:47 | 155.878 | 4.1205 | 2.4457 | 2445.65 | 2.4457 | 2445.65 | 0 | 0 | 9.2368 | 9236.75 | 9.2368 | 9236.75 | 0 | 0 | 2024-08-15 07:00:57 | 0.6423 | 4190.2682 | 4190.2682 | 26432.98 | Close | 92.46463 |  | 0.0002 | 33.1 | 0 | 0
2262 | 2 | 4 |  | CC Chg | 15:41:18 | 18:48:17 | 155.878 | 4.1208 | 2.447 | 2446.95 | 2.447 | 2446.95 | 0 | 0 | 9.2421 | 9242.11 | 9.2421 | 9242.11 | 0 | 0 | 2024-08-15 07:01:27 | 0.6423 | 4190.2682 | 4190.2682 | 26435.96 | Close | 92.51375 |  | 0 | 33.1 | 0 | 0
2263 | 2 | 4 |  | CC Chg | 15:41:48 | 18:48:47 | 155.878 | 4.1208 | 2.4483 | 2448.25 | 2.4483 | 2448.25 | 0 | 0 | 9.2475 | 9247.46 | 9.2475 | 9247.46 | 0 | 0 | 2024-08-15 07:01:57 | 0.6423 | 0 | 0 | 26434.97 | Close | 92.56289 |  | 0.0002 | 33.1 | 0 | 0
2264 | 2 | 4 |  | CC Chg | 15:42:18 | 18:49:17 | 155.878 | 4.1211 | 2.4496 | 2449.55 | 2.4496 | 2449.55 | 0 | 0 | 9.2528 | 9252.81 | 9.2528 | 9252.81 | 0 | 0 | 2024-08-15 07:02:27 | 0.6424 | 4190.2682 | 4190.2682 | 26437.95 | Close | 92.612 |  | 0 | 33.1 | 0 | 0
2265 | 2 | 4 |  | CC Chg | 15:42:48 | 18:49:47 | 155.878 | 4.1214 | 2.4508 | 2450.85 | 2.4508 | 2450.85 | 0 | 0 | 9.2582 | 9258.17 | 9.2582 | 9258.17 | 0 | 0 | 2024-08-15 07:02:57 | 0.6424 | 4190.2682 | 4190.2682 | 26439.93 | Close | 92.66111 |  | 0 | 33.1 | 0 | 0
2266 | 2 | 4 |  | CC Chg | 15:43:18 | 18:50:17 | 155.878 | 4.1214 | 2.4521 | 2452.15 | 2.4521 | 2452.15 | 0 | 0 | 9.2635 | 9263.53 | 9.2635 | 9263.53 | 0 | 0 | 2024-08-15 07:03:27 | 0.6424 | 0 | 0 | 26439.93 | Close | 92.71027 |  | 0 | 33.1 | 0 | 0
2267 | 2 | 4 |  | CC Chg | 15:43:48 | 18:50:47 | 155.878 | 4.1217 | 2.4534 | 2453.45 | 2.4534 | 2453.45 | 0 | 0 | 9.2689 | 9268.88 | 9.2689 | 9268.88 | 0 | 0 | 2024-08-15 07:03:57 | 0.6425 | 4190.2682 | 4190.2682 | 26441.92 | Close | 92.75938 |  | 0 | 33.1 | 0 | 0
2268 | 2 | 4 |  | CC Chg | 15:44:18 | 18:51:17 | 155.878 | 4.122 | 2.4547 | 2454.75 | 2.4547 | 2454.75 | 0 | 0 | 9.2742 | 9274.24 | 9.2742 | 9274.24 | 0 | 0 | 2024-08-15 07:04:27 | 0.6425 | 4203.8289 | 4203.8289 | 26442.92 | Close | 92.80849 |  | 0.0002 | 33.1 | 0 | 0
2269 | 2 | 4 |  | CC Chg | 15:44:48 | 18:51:47 | 155.878 | 4.1223 | 2.456 | 2456.05 | 2.456 | 2456.05 | 0 | 0 | 9.2796 | 9279.59 | 9.2796 | 9279.59 | 0 | 0 | 2024-08-15 07:04:57 | 0.6426 | 4180.3514 | 4180.3514 | 26444.91 | Close | 92.85764 |  | 0.0002 | 33.1 | 0 | 0
2270 | 2 | 4 |  | CC Chg | 15:45:18 | 18:52:17 | 155.878 | 4.1223 | 2.4573 | 2457.35 | 2.4573 | 2457.35 | 0 | 0 | 9.2849 | 9284.95 | 9.2849 | 9284.95 | 0 | 0 | 2024-08-15 07:05:27 | 0.6426 | 0 | 0 | 26445.9 | Close | 92.90675 |  | 0 | 33.1 | 0 | 0
2271 | 2 | 4 |  | CC Chg | 15:45:48 | 18:52:47 | 155.878 | 4.1226 | 2.4586 | 2458.65 | 2.4586 | 2458.65 | 0 | 0 | 9.2903 | 9290.3 | 9.2903 | 9290.3 | 0 | 0 | 2024-08-15 07:05:57 | 0.6426 | 4190.2682 | 4190.2682 | 26446.9 | Close | 92.95587 |  | 0.0002 | 33.1 | 0 | 0
2272 | 2 | 4 |  | CC Chg | 15:46:18 | 18:53:17 | 155.878 | 4.123 | 2.4599 | 2459.95 | 2.4599 | 2459.95 | 0 | 0 | 9.2957 | 9295.66 | 9.2957 | 9295.66 | 0 | 0 | 2024-08-15 07:06:27 | 0.6427 | 4194.7325 | 4194.7325 | 26449.88 | Close | 93.00503 |  | 0 | 33.1 | 0 | 0
2273 | 2 | 4 |  | CC Chg | 15:46:48 | 18:53:47 | 155.878 | 4.1233 | 2.4612 | 2461.24 | 2.4612 | 2461.24 | 0 | 0 | 9.301 | 9301.02 | 9.301 | 9301.02 | 0 | 0 | 2024-08-15 07:06:57 | 0.6427 | 4190.2682 | 4190.2682 | 26450.88 | Close | 93.05414 |  | 0.0002 | 33.1 | 0 | 0
2274 | 2 | 4 |  | CC Chg | 15:47:18 | 18:54:17 | 156.25 | 4.1236 | 2.4625 | 2462.55 | 2.4625 | 2462.55 | 0 | 0 | 9.3064 | 9306.39 | 9.3064 | 9306.39 | 0 | 0 | 2024-08-15 07:07:27 | 0.6443 | 4200.2688 | 4200.2688 | 26390.87 | Close | 93.10337 |  | 0 | 33.1 | 0 | 0
2275 | 2 | 4 |  | CC Chg | 15:47:48 | 18:54:47 | 155.878 | 4.1236 | 2.4638 | 2463.84 | 2.4638 | 2463.84 | 0 | 0 | 9.3117 | 9311.74 | 9.3117 | 9311.74 | 0 | 0 | 2024-08-15 07:07:57 | 0.6428 | 0 | 0 | 26452.87 | Close | 93.15239 |  | 0.0002 | 33.1 | 0 | 0
2276 | 2 | 4 |  | CC Chg | 15:48:18 | 18:55:17 | 155.878 | 4.1239 | 2.4651 | 2465.14 | 2.4651 | 2465.14 | 0 | 0 | 9.3171 | 9317.09 | 9.3171 | 9317.09 | 0 | 0 | 2024-08-15 07:08:27 | 0.6428 | 4190.2682 | 4190.2682 | 26455.84 | Close | 93.2015 |  | 0 | 33.1 | 0 | 0
2277 | 2 | 4 |  | CC Chg | 15:48:48 | 18:55:47 | 155.878 | 4.1242 | 2.4664 | 2466.44 | 2.4664 | 2466.44 | 0 | 0 | 9.3224 | 9322.45 | 9.3224 | 9322.45 | 0 | 0 | 2024-08-15 07:08:57 | 0.6429 | 4190.2682 | 4190.2682 | 26457.83 | Close | 93.25061 |  | 0 | 33.1 | 0 | 0
2278 | 2 | 4 |  | CC Chg | 15:49:18 | 18:56:17 | 155.878 | 4.1245 | 2.4677 | 2467.74 | 2.4677 | 2467.74 | 0 | 0 | 9.3278 | 9327.81 | 9.3278 | 9327.81 | 0 | 0 | 2024-08-15 07:09:27 | 0.6429 | 4193.8364 | 4193.8364 | 26458.83 | Close | 93.29976 |  | 0.0002 | 33.1 | 0 | 0
2279 | 2 | 4 |  | CC Chg | 15:49:48 | 18:56:47 | 155.878 | 4.1248 | 2.469 | 2469.04 | 2.469 | 2469.04 | 0 | 0 | 9.3332 | 9333.17 | 9.3332 | 9333.17 | 0 | 0 | 2024-08-15 07:09:57 | 0.643 | 4190.2682 | 4190.2682 | 26461.81 | Close | 93.34887 |  | 0 | 33.1 | 0 | 0
2280 | 2 | 4 |  | CC Chg | 15:50:18 | 18:57:17 | 156.25 | 4.1251 | 2.4703 | 2470.34 | 2.4703 | 2470.34 | 0 | 0 | 9.3385 | 9338.54 | 9.3385 | 9338.54 | 0 | 0 | 2024-08-15 07:10:27 | 0.6446 | 4200.2688 | 4200.2688 | 26400.79 | Close | 93.3981 |  | 0 | 33.1 | 0 | 0
2281 | 2 | 4 |  | CC Chg | 15:50:48 | 18:57:47 | 155.878 | 4.1251 | 2.4716 | 2471.64 | 2.4716 | 2471.64 | 0 | 0 | 9.3439 | 9343.89 | 9.3439 | 9343.89 | 0 | 0 | 2024-08-15 07:10:57 | 0.643 | 0 | 0 | 26463.8 | Close | 93.44713 |  | 0 | 33.1 | 0 | 0
2282 | 2 | 4 |  | CC Chg | 15:51:18 | 18:58:17 | 155.878 | 4.1254 | 2.4729 | 2472.94 | 2.4729 | 2472.94 | 0 | 0 | 9.3492 | 9349.25 | 9.3492 | 9349.25 | 0 | 0 | 2024-08-15 07:11:27 | 0.6431 | 4190.2682 | 4190.2682 | 26464.8 | Close | 93.49624 |  | 0.0002 | 33.1 | 0 | 0
2283 | 2 | 4 |  | CC Chg | 15:51:48 | 18:58:47 | 155.878 | 4.1257 | 2.4742 | 2474.24 | 2.4742 | 2474.24 | 0 | 0 | 9.3546 | 9354.61 | 9.3546 | 9354.61 | 0 | 0 | 2024-08-15 07:11:57 | 0.6431 | 4190.2682 | 4190.2682 | 26466.79 | Close | 93.54535 |  | 0.0002 | 33.1 | 0 | 0
2284 | 2 | 4 |  | CC Chg | 15:52:18 | 18:59:17 | 155.878 | 4.1261 | 2.4755 | 2475.54 | 2.4755 | 2475.54 | 0 | 0 | 9.36 | 9359.97 | 9.36 | 9359.97 | 0 | 0 | 2024-08-15 07:12:27 | 0.6432 | 4194.7325 | 4194.7325 | 26469.76 | Close | 93.59452 |  | 0 | 33.1 | 0 | 0
2285 | 2 | 4 |  | CC Chg | 15:52:48 | 18:59:47 | 155.878 | 4.1264 | 2.4768 | 2476.84 | 2.4768 | 2476.84 | 0 | 0 | 9.3653 | 9365.33 | 9.3653 | 9365.33 | 0 | 0 | 2024-08-15 07:12:57 | 0.6432 | 4190.2682 | 4190.2682 | 26471.75 | Close | 93.64363 |  | 0 | 33.1 | 0 | 0
2286 | 2 | 4 |  | CC Chg | 15:53:18 | 19:00:17 | 155.878 | 4.1267 | 2.4781 | 2478.14 | 2.4781 | 2478.14 | 0 | 0 | 9.3707 | 9370.69 | 9.3707 | 9370.69 | 0 | 0 | 2024-08-15 07:13:27 | 0.6433 | 4190.2682 | 4190.2682 | 26473.74 | Close | 93.69274 |  | 0 | 33.1 | 0 | 0
2287 | 2 | 4 |  | CC Chg | 15:53:48 | 19:00:47 | 155.878 | 4.1273 | 2.4794 | 2479.44 | 2.4794 | 2479.44 | 0 | 0 | 9.3761 | 9376.06 | 9.3761 | 9376.06 | 0 | 0 | 2024-08-15 07:13:57 | 0.6434 | 2096.9182 | 2096.9182 | 26477.72 | Close | 93.74189 |  | 0 | 33.1 | 0 | 0
2288 | 2 | 4 |  | CC Chg | 15:54:18 | 19:01:17 | 155.878 | 4.1276 | 2.4807 | 2480.73 | 2.4807 | 2480.73 | 0 | 0 | 9.3814 | 9381.42 | 9.3814 | 9381.42 | 0 | 0 | 2024-08-15 07:14:27 | 0.6434 | 4190.2682 | 4190.2682 | 26479.71 | Close | 93.791 |  | 0 | 33.1 | 0 | 0
2289 | 2 | 4 |  | CC Chg | 15:54:48 | 19:01:47 | 155.878 | 4.1276 | 2.482 | 2482.03 | 2.482 | 2482.03 | 0 | 0 | 9.3868 | 9386.78 | 9.3868 | 9386.78 | 0 | 0 | 2024-08-15 07:14:57 | 0.6434 | 0 | 0 | 26479.71 | Close | 93.84012 |  | 0 | 33.1 | 0 | 0
2290 | 2 | 4 |  | CC Chg | 15:55:18 | 19:02:17 | 155.878 | 4.1279 | 2.4833 | 2483.33 | 2.4833 | 2483.33 | 0 | 0 | 9.3921 | 9392.14 | 9.3921 | 9392.14 | 0 | 0 | 2024-08-15 07:15:27 | 0.6435 | 4191.1483 | 4191.1483 | 26480.71 | Close | 93.88924 |  | 0.0002 | 33.1 | 0 | 0
2291 | 2 | 4 |  | CC Chg | 15:55:48 | 19:02:47 | 155.878 | 4.1282 | 2.4846 | 2484.63 | 2.4846 | 2484.63 | 0 | 0 | 9.3975 | 9397.51 | 9.3975 | 9397.51 | 0 | 0 | 2024-08-15 07:15:57 | 0.6435 | 4190.2682 | 4190.2682 | 26482.7 | Close | 93.93835 |  | 0.0002 | 33.1 | 0 | 0
2292 | 2 | 4 |  | CC Chg | 15:56:18 | 19:03:17 | 155.878 | 4.1285 | 2.4859 | 2485.93 | 2.4859 | 2485.93 | 0 | 0 | 9.4029 | 9402.87 | 9.4029 | 9402.87 | 0 | 0 | 2024-08-15 07:16:27 | 0.6435 | 4190.2682 | 4190.2682 | 26485.67 | Close | 93.98746 |  | 0 | 33.1 | 0 | 0
2293 | 2 | 4 |  | CC Chg | 15:56:48 | 19:03:47 | 155.878 | 4.1288 | 2.4872 | 2487.23 | 2.4872 | 2487.23 | 0 | 0 | 9.4082 | 9408.24 | 9.4082 | 9408.24 | 0 | 0 | 2024-08-15 07:16:57 | 0.6436 | 4193.8364 | 4193.8364 | 26487.66 | Close | 94.03661 |  | 0 | 33.1 | 0 | 0
2294 | 2 | 4 |  | CC Chg | 15:57:18 | 19:04:17 | 155.878 | 4.1292 | 2.4885 | 2488.53 | 2.4885 | 2488.53 | 0 | 0 | 9.4136 | 9413.6 | 9.4136 | 9413.6 | 0 | 0 | 2024-08-15 07:17:27 | 0.6436 | 4190.2682 | 4190.2682 | 26489.65 | Close | 94.08573 |  | 0 | 33.1 | 0 | 0
2295 | 2 | 4 |  | CC Chg | 15:57:48 | 19:04:47 | 155.878 | 4.1295 | 2.4898 | 2489.83 | 2.4898 | 2489.83 | 0 | 0 | 9.419 | 9418.96 | 9.419 | 9418.96 | 0 | 0 | 2024-08-15 07:17:57 | 0.6437 | 4190.2682 | 4190.2682 | 26490.65 | Close | 94.13484 |  | 0.0002 | 33.1 | 0 | 0
2296 | 2 | 4 |  | CC Chg | 15:58:18 | 19:05:17 | 155.878 | 4.1298 | 2.4911 | 2491.13 | 2.4911 | 2491.13 | 0 | 0 | 9.4243 | 9424.33 | 9.4243 | 9424.33 | 0 | 0 | 2024-08-15 07:18:27 | 0.6437 | 4192.9404 | 4192.9404 | 26493.63 | Close | 94.18398 |  | 0 | 33.1 | 0 | 0
2297 | 2 | 4 |  | CC Chg | 15:58:48 | 19:05:47 | 155.878 | 4.1301 | 2.4924 | 2492.43 | 2.4924 | 2492.43 | 0 | 0 | 9.4297 | 9429.7 | 9.4297 | 9429.7 | 0 | 0 | 2024-08-15 07:18:57 | 0.6438 | 4190.2682 | 4190.2682 | 26494.63 | Close | 94.23309 |  | 0.0002 | 33.1 | 0 | 0
2298 | 2 | 4 |  | CC Chg | 15:59:18 | 19:06:17 | 155.878 | 4.1304 | 2.4937 | 2493.73 | 2.4937 | 2493.73 | 0 | 0 | 9.4351 | 9435.06 | 9.4351 | 9435.06 | 0 | 0 | 2024-08-15 07:19:27 | 0.6438 | 4176.7946 | 4176.7946 | 26496.63 | Close | 94.2822 |  | 0.0002 | 33.1 | 0 | 0
2299 | 2 | 4 |  | CC Chg | 15:59:48 | 19:06:47 | 155.878 | 4.1307 | 2.495 | 2495.03 | 2.495 | 2495.03 | 0 | 0 | 9.4404 | 9440.43 | 9.4404 | 9440.43 | 0 | 0 | 2024-08-15 07:19:57 | 0.6439 | 4206.5098 | 4206.5098 | 26499.6 | Close | 94.33135 |  | 0 | 33.1 | 0 | 0
2300 | 2 | 4 |  | CC Chg | 16:00:18 | 19:07:17 | 155.878 | 4.131 | 2.4963 | 2496.33 | 2.4963 | 2496.33 | 0 | 0 | 9.4458 | 9445.8 | 9.4458 | 9445.8 | 0 | 0 | 2024-08-15 07:20:27 | 0.6439 | 4190.2682 | 4190.2682 | 26500.6 | Close | 94.38046 |  | 0.0002 | 33.1 | 0 | 0
2301 | 2 | 4 |  | CC Chg | 16:00:48 | 19:07:47 | 155.878 | 4.1313 | 2.4976 | 2497.62 | 2.4976 | 2497.62 | 0 | 0 | 9.4512 | 9451.16 | 9.4512 | 9451.16 | 0 | 0 | 2024-08-15 07:20:57 | 0.644 | 4190.2682 | 4190.2682 | 26503.57 | Close | 94.42957 |  | 0 | 33.1 | 0 | 0
2302 | 2 | 4 |  | CC Chg | 16:01:18 | 19:08:17 | 155.878 | 4.1316 | 2.4989 | 2498.92 | 2.4989 | 2498.92 | 0 | 0 | 9.4565 | 9456.53 | 9.4565 | 9456.53 | 0 | 0 | 2024-08-15 07:21:27 | 0.644 | 4193.8364 | 4193.8364 | 26505.56 | Close | 94.47872 |  | 0 | 33.1 | 0 | 0
2303 | 2 | 4 |  | CC Chg | 16:01:48 | 19:08:47 | 155.878 | 4.1319 | 2.5002 | 2500.22 | 2.5002 | 2500.22 | 0 | 0 | 9.4619 | 9461.9 | 9.4619 | 9461.9 | 0 | 0 | 2024-08-15 07:21:57 | 0.6441 | 4176.7946 | 4176.7946 | 26507.56 | Close | 94.52784 |  | 0 | 33.1 | 0 | 0
2304 | 2 | 4 |  | CC Chg | 16:02:18 | 19:09:17 | 155.878 | 4.1323 | 2.5015 | 2501.52 | 2.5015 | 2501.52 | 0 | 0 | 9.4673 | 9467.27 | 9.4673 | 9467.27 | 0 | 0 | 2024-08-15 07:22:27 | 0.6441 | 4190.2682 | 4190.2682 | 26509.55 | Close | 94.57695 |  | 0 | 33.1 | 0 | 0
2305 | 2 | 4 |  | CC Chg | 16:02:48 | 19:09:47 | 155.878 | 4.1326 | 2.5028 | 2502.82 | 2.5028 | 2502.82 | 0 | 0 | 9.4726 | 9472.64 | 9.4726 | 9472.64 | 0 | 0 | 2024-08-15 07:22:57 | 0.6442 | 4209.2066 | 4209.2066 | 26511.53 | Close | 94.62612 |  | 0 | 33.1 | 0 | 0
2306 | 2 | 4 |  | CC Chg | 16:03:18 | 19:10:17 | 156.25 | 4.1329 | 2.5041 | 2504.13 | 2.5041 | 2504.13 | 0 | 0 | 9.478 | 9478.03 | 9.478 | 9478.03 | 0 | 0 | 2024-08-15 07:23:27 | 0.6458 | 4186.7631 | 4186.7631 | 26450.4 | Close | 94.67535 |  | 0 | 33.1 | 0 | 0
2307 | 2 | 4 |  | CC Chg | 16:03:48 | 19:10:47 | 155.878 | 4.1335 | 2.5054 | 2505.42 | 2.5054 | 2505.42 | 0 | 0 | 9.4834 | 9483.4 | 9.4834 | 9483.4 | 0 | 0 | 2024-08-15 07:23:57 | 0.6443 | 2095.1341 | 2095.1341 | 26517.5 | Close | 94.72446 |  | 0 | 33.1 | 0 | 0
2308 | 2 | 4 |  | CC Chg | 16:04:18 | 19:11:17 | 155.878 | 4.1338 | 2.5067 | 2506.72 | 2.5067 | 2506.72 | 0 | 0 | 9.4888 | 9488.76 | 9.4888 | 9488.76 | 0 | 0 | 2024-08-15 07:24:27 | 0.6444 | 4185.6279 | 4185.6279 | 26519.49 | Close | 94.77352 |  | 0 | 33.1 | 0 | 0
2309 | 2 | 4 |  | CC Chg | 16:04:48 | 19:11:47 | 155.878 | 4.1341 | 2.508 | 2508.02 | 2.508 | 2508.02 | 0 | 0 | 9.4941 | 9494.13 | 9.4941 | 9494.13 | 0 | 0 | 2024-08-15 07:24:57 | 0.6444 | 4190.2682 | 4190.2682 | 26521.48 | Close | 94.82263 |  | 0 | 33.1 | 0 | 0
2310 | 2 | 4 |  | CC Chg | 16:05:18 | 19:12:17 | 155.878 | 4.1344 | 2.5093 | 2509.32 | 2.5093 | 2509.32 | 0 | 0 | 9.4995 | 9499.5 | 9.4995 | 9499.5 | 0 | 0 | 2024-08-15 07:25:27 | 0.6445 | 4190.2682 | 4190.2682 | 26523.47 | Close | 94.87174 |  | 0 | 33.1 | 0 | 0
2311 | 2 | 4 |  | CC Chg | 16:05:48 | 19:12:47 | 155.878 | 4.1347 | 2.5106 | 2510.62 | 2.5106 | 2510.62 | 0 | 0 | 9.5049 | 9504.87 | 9.5049 | 9504.87 | 0 | 0 | 2024-08-15 07:25:57 | 0.6445 | 4193.8364 | 4193.8364 | 26524.47 | Close | 94.9209 |  | 0.0002 | 33.1 | 0 | 0
2312 | 2 | 4 |  | CC Chg | 16:06:18 | 19:13:17 | 155.878 | 4.1354 | 2.5119 | 2511.92 | 2.5119 | 2511.92 | 0 | 0 | 9.5102 | 9510.25 | 9.5102 | 9510.25 | 0 | 0 | 2024-08-15 07:26:27 | 0.6446 | 2095.1341 | 2095.1341 | 26529.43 | Close | 94.97001 |  | 0 | 33.1 | 0 | 0
2313 | 2 | 4 |  | CC Chg | 16:06:48 | 19:13:47 | 155.878 | 4.1357 | 2.5132 | 2513.22 | 2.5132 | 2513.22 | 0 | 0 | 9.5156 | 9515.62 | 9.5156 | 9515.62 | 0 | 0 | 2024-08-15 07:26:57 | 0.6447 | 4203.8289 | 4203.8289 | 26531.42 | Close | 95.01912 |  | 0 | 33.1 | 0 | 0
2314 | 2 | 4 |  | CC Chg | 16:07:18 | 19:14:17 | 155.878 | 4.1363 | 2.5145 | 2514.52 | 2.5145 | 2514.52 | 0 | 0 | 9.521 | 9521 | 9.521 | 9521 | 0 | 0 | 2024-08-15 07:27:27 | 0.6448 | 2093.9888 | 2093.9888 | 26534.41 | Close | 95.06828 |  | 0.0002 | 33.1 | 0 | 0
2315 | 2 | 4 |  | CC Chg | 16:07:48 | 19:14:47 | 155.878 | 4.1366 | 2.5158 | 2515.82 | 2.5158 | 2515.82 | 0 | 0 | 9.5264 | 9526.37 | 9.5264 | 9526.37 | 0 | 0 | 2024-08-15 07:27:57 | 0.6448 | 4190.2682 | 4190.2682 | 26536.4 | Close | 95.11739 |  | 0.0002 | 33.1 | 0 | 0
2316 | 2 | 4 |  | CC Chg | 16:08:18 | 19:15:17 | 155.878 | 4.1369 | 2.5171 | 2517.12 | 2.5171 | 2517.12 | 0 | 0 | 9.5317 | 9531.74 | 9.5317 | 9531.74 | 0 | 0 | 2024-08-15 07:28:27 | 0.6449 | 4190.2682 | 4190.2682 | 26538.39 | Close | 95.16651 |  | 0.0002 | 33.1 | 0 | 0
2317 | 2 | 4 |  | CC Chg | 16:08:48 | 19:15:47 | 155.878 | 4.1372 | 2.5184 | 2518.42 | 2.5184 | 2518.42 | 0 | 0 | 9.5371 | 9537.12 | 9.5371 | 9537.12 | 0 | 0 | 2024-08-15 07:28:57 | 0.6449 | 4195.6286 | 4195.6286 | 26540.38 | Close | 95.21568 |  | 0.0002 | 33.1 | 0 | 0
2318 | 2 | 4 |  | CC Chg | 16:09:18 | 19:16:17 | 155.878 | 4.1375 | 2.5197 | 2519.72 | 2.5197 | 2519.72 | 0 | 0 | 9.5425 | 9542.5 | 9.5425 | 9542.5 | 0 | 0 | 2024-08-15 07:29:27 | 0.6449 | 4190.2682 | 4190.2682 | 26543.35 | Close | 95.26479 |  | 0 | 33.1 | 0 | 0
2319 | 2 | 4 |  | CC Chg | 16:09:48 | 19:16:47 | 155.878 | 4.1378 | 2.521 | 2521.01 | 2.521 | 2521.01 | 0 | 0 | 9.5479 | 9547.87 | 9.5479 | 9547.87 | 0 | 0 | 2024-08-15 07:29:57 | 0.645 | 4190.2682 | 4190.2682 | 26545.34 | Close | 95.3139 |  | 0 | 33.1 | 0 | 0
2320 | 2 | 4 |  | CC Chg | 16:10:18 | 19:17:17 | 155.878 | 4.1385 | 2.5223 | 2522.31 | 2.5223 | 2522.31 | 0 | 0 | 9.5533 | 9553.25 | 9.5533 | 9553.25 | 0 | 0 | 2024-08-15 07:30:27 | 0.6451 | 2096.9182 | 2096.9182 | 26549.32 | Close | 95.36306 |  | 0 | 33.1 | 0 | 0
2321 | 2 | 4 |  | CC Chg | 16:10:48 | 19:17:47 | 155.878 | 4.1388 | 2.5236 | 2523.61 | 2.5236 | 2523.61 | 0 | 0 | 9.5586 | 9558.63 | 9.5586 | 9558.63 | 0 | 0 | 2024-08-15 07:30:57 | 0.6451 | 4190.2682 | 4190.2682 | 26551.31 | Close | 95.41217 |  | 0 | 33.1 | 0 | 0
2322 | 2 | 4 |  | CC Chg | 16:11:18 | 19:18:17 | 155.878 | 4.1391 | 2.5249 | 2524.91 | 2.5249 | 2524.91 | 0 | 0 | 9.564 | 9564 | 9.564 | 9564 | 0 | 0 | 2024-08-15 07:31:27 | 0.6452 | 4190.2682 | 4190.2682 | 26553.3 | Close | 95.46128 |  | 0 | 33.1 | 0 | 0
2323 | 2 | 4 |  | CC Chg | 16:11:48 | 19:18:47 | 156.25 | 4.1394 | 2.5262 | 2526.21 | 2.5262 | 2526.21 | 0 | 0 | 9.5694 | 9569.39 | 9.5694 | 9569.39 | 0 | 0 | 2024-08-15 07:31:57 | 0.6468 | 4194.7325 | 4194.7325 | 26491.08 | Close | 95.51044 |  | 0.0002 | 33.1 | 0 | 0
2324 | 2 | 4 |  | CC Chg | 16:12:18 | 19:19:17 | 155.878 | 4.14 | 2.5275 | 2527.51 | 2.5275 | 2527.51 | 0 | 0 | 9.5748 | 9574.76 | 9.5748 | 9574.76 | 0 | 0 | 2024-08-15 07:32:27 | 0.6453 | 2095.1341 | 2095.1341 | 26558.28 | Close | 95.55956 |  | 0.0002 | 33.1 | 0 | 0
2325 | 2 | 4 |  | CC Chg | 16:12:48 | 19:19:47 | 155.878 | 4.1403 | 2.5288 | 2528.81 | 2.5288 | 2528.81 | 0 | 0 | 9.5801 | 9580.14 | 9.5801 | 9580.14 | 0 | 0 | 2024-08-15 07:32:57 | 0.6454 | 4190.2682 | 4190.2682 | 26561.25 | Close | 95.60867 |  | 0 | 33.1 | 0 | 0
2326 | 2 | 4 |  | CC Chg | 16:13:18 | 19:20:17 | 155.878 | 4.1406 | 2.5301 | 2530.11 | 2.5301 | 2530.11 | 0 | 0 | 9.5855 | 9585.53 | 9.5855 | 9585.53 | 0 | 0 | 2024-08-15 07:33:27 | 0.6454 | 4195.6286 | 4195.6286 | 26563.24 | Close | 95.65784 |  | 0 | 33.1 | 0 | 0
2327 | 2 | 4 |  | CC Chg | 16:13:48 | 19:20:47 | 156.25 | 4.1412 | 2.5314 | 2531.41 | 2.5314 | 2531.41 | 0 | 0 | 9.5909 | 9590.92 | 9.5909 | 9590.92 | 0 | 0 | 2024-08-15 07:33:57 | 0.6471 | 2100.1344 | 2100.1344 | 26503.97 | Close | 95.70707 |  | 0 | 33.1 | 0 | 0
2328 | 2 | 4 |  | CC Chg | 16:14:18 | 19:21:17 | 155.878 | 4.1416 | 2.5327 | 2532.71 | 2.5327 | 2532.71 | 0 | 0 | 9.5963 | 9596.3 | 9.5963 | 9596.3 | 0 | 0 | 2024-08-15 07:34:27 | 0.6456 | 4190.2682 | 4190.2682 | 26568.22 | Close | 95.75618 |  | 0.0002 | 33.1 | 0 | 0
2329 | 2 | 4 |  | CC Chg | 16:14:48 | 19:21:47 | 155.878 | 4.1419 | 2.534 | 2534.01 | 2.534 | 2534.01 | 0 | 0 | 9.6017 | 9601.67 | 9.6017 | 9601.67 | 0 | 0 | 2024-08-15 07:34:57 | 0.6456 | 4182.9397 | 4182.9397 | 26571.2 | Close | 95.80521 |  | 0 | 33.1 | 0 | 0
2330 | 2 | 4 |  | CC Chg | 16:15:18 | 19:22:17 | 155.878 | 4.1425 | 2.5353 | 2535.31 | 2.5353 | 2535.31 | 0 | 0 | 9.607 | 9607.05 | 9.607 | 9607.05 | 0 | 0 | 2024-08-15 07:35:27 | 0.6457 | 2095.1341 | 2095.1341 | 26575.17 | Close | 95.85432 |  | 0 | 33.1 | 0 | 0
2331 | 2 | 4 |  | CC Chg | 16:15:48 | 19:22:47 | 156.25 | 4.1431 | 2.5366 | 2536.61 | 2.5366 | 2536.61 | 0 | 0 | 9.6124 | 9612.44 | 9.6124 | 9612.44 | 0 | 0 | 2024-08-15 07:35:57 | 0.6474 | 2100.1344 | 2100.1344 | 26515.87 | Close | 95.90355 |  | 0 | 33.1 | 0 | 0
2332 | 2 | 4 |  | CC Chg | 16:16:18 | 19:23:17 | 155.878 | 4.1434 | 2.5379 | 2537.91 | 2.5379 | 2537.91 | 0 | 0 | 9.6178 | 9617.82 | 9.6178 | 9617.82 | 0 | 0 | 2024-08-15 07:36:27 | 0.6459 | 4184.7318 | 4184.7318 | 26581.14 | Close | 95.9526 |  | 0 | 33.1 | 0 | 0
2333 | 2 | 4 |  | CC Chg | 16:16:48 | 19:23:47 | 155.878 | 4.144 | 2.5392 | 2539.21 | 2.5392 | 2539.21 | 0 | 0 | 9.6232 | 9623.2 | 9.6232 | 9623.2 | 0 | 0 | 2024-08-15 07:36:57 | 0.646 | 2095.1341 | 2095.1341 | 26584.13 | Close | 96.00171 |  | 0.0002 | 33.1 | 0 | 0
2334 | 2 | 4 |  | CC Chg | 16:17:18 | 19:24:17 | 155.878 | 4.1443 | 2.5405 | 2540.51 | 2.5405 | 2540.51 | 0 | 0 | 9.6286 | 9628.58 | 9.6286 | 9628.58 | 0 | 0 | 2024-08-15 07:37:27 | 0.646 | 4190.2682 | 4190.2682 | 26587.11 | Close | 96.05082 |  | 0 | 33.1 | 0 | 0
2335 | 2 | 4 |  | CC Chg | 16:17:48 | 19:24:47 | 155.878 | 4.1447 | 2.5418 | 2541.81 | 2.5418 | 2541.81 | 0 | 0 | 9.634 | 9633.97 | 9.634 | 9633.97 | 0 | 0 | 2024-08-15 07:37:57 | 0.6461 | 4194.7325 | 4194.7325 | 26588.11 | Close | 96.09998 |  | 0.0002 | 33.1 | 0 | 0
2336 | 2 | 4 |  | CC Chg | 16:18:18 | 19:25:17 | 155.878 | 4.1453 | 2.5431 | 2543.11 | 2.5431 | 2543.11 | 0 | 0 | 9.6394 | 9639.36 | 9.6394 | 9639.36 | 0 | 0 | 2024-08-15 07:38:27 | 0.6462 | 2095.1341 | 2095.1341 | 26593.07 | Close | 96.14909 |  | 0 | 33.1 | 0 | 0
2337 | 2 | 4 |  | CC Chg | 16:18:48 | 19:25:47 | 155.878 | 4.1456 | 2.5444 | 2544.4 | 2.5444 | 2544.4 | 0 | 0 | 9.6447 | 9644.74 | 9.6447 | 9644.74 | 0 | 0 | 2024-08-15 07:38:57 | 0.6462 | 4176.7946 | 4176.7946 | 26595.07 | Close | 96.19821 |  | 0 | 33.1 | 0 | 0
2338 | 2 | 4 |  | CC Chg | 16:19:18 | 19:26:17 | 155.878 | 4.1462 | 2.5457 | 2545.7 | 2.5457 | 2545.7 | 0 | 0 | 9.6501 | 9650.13 | 9.6501 | 9650.13 | 0 | 0 | 2024-08-15 07:39:27 | 0.6463 | 2100.7546 | 2100.7546 | 26599.04 | Close | 96.24737 |  | 0 | 33.1 | 0 | 0
2339 | 2 | 4 |  | CC Chg | 16:19:48 | 19:26:47 | 155.878 | 4.1465 | 2.547 | 2547 | 2.547 | 2547 | 0 | 0 | 9.6555 | 9655.52 | 9.6555 | 9655.52 | 0 | 0 | 2024-08-15 07:39:57 | 0.6464 | 4190.2682 | 4190.2682 | 26600.04 | Close | 96.29648 |  | 0.0002 | 33.1 | 0 | 0
2340 | 2 | 4 |  | CC Chg | 16:20:18 | 19:27:17 | 155.878 | 4.1468 | 2.5483 | 2548.3 | 2.5483 | 2548.3 | 0 | 0 | 9.6609 | 9660.91 | 9.6609 | 9660.91 | 0 | 0 | 2024-08-15 07:40:27 | 0.6464 | 4190.2682 | 4190.2682 | 26603.02 | Close | 96.34559 |  | 0 | 33.1 | 0 | 0
2341 | 2 | 4 |  | CC Chg | 16:20:48 | 19:27:47 | 155.878 | 4.1474 | 2.5496 | 2549.6 | 2.5496 | 2549.6 | 0 | 0 | 9.6663 | 9666.3 | 9.6663 | 9666.3 | 0 | 0 | 2024-08-15 07:40:57 | 0.6465 | 2097.3663 | 2097.3663 | 26606.01 | Close | 96.39476 |  | 0.0002 | 33.1 | 0 | 0
2342 | 2 | 4 |  | CC Chg | 16:21:18 | 19:28:17 | 155.878 | 4.1481 | 2.5509 | 2550.9 | 2.5509 | 2550.9 | 0 | 0 | 9.6717 | 9671.69 | 9.6717 | 9671.69 | 0 | 0 | 2024-08-15 07:41:27 | 0.6466 | 2091.7603 | 2091.7603 | 26610.98 | Close | 96.44387 |  | 0 | 33.1 | 0 | 0
2343 | 2 | 4 |  | CC Chg | 16:21:48 | 19:28:47 | 155.878 | 4.1484 | 2.5522 | 2552.2 | 2.5522 | 2552.2 | 0 | 0 | 9.6771 | 9677.08 | 9.6771 | 9677.08 | 0 | 0 | 2024-08-15 07:41:57 | 0.6466 | 4203.8289 | 4203.8289 | 26612.96 | Close | 96.49298 |  | 0 | 33.1 | 0 | 0
2344 | 2 | 4 |  | CC Chg | 16:22:18 | 19:29:17 | 156.25 | 4.149 | 2.5535 | 2553.5 | 2.5535 | 2553.5 | 0 | 0 | 9.6825 | 9682.47 | 9.6825 | 9682.47 | 0 | 0 | 2024-08-15 07:42:27 | 0.6483 | 2097.3663 | 2097.3663 | 26553.57 | Close | 96.54214 |  | 0 | 33.1 | 0 | 0
2345 | 2 | 4 |  | CC Chg | 16:22:48 | 19:29:47 | 156.25 | 4.1496 | 2.5548 | 2554.8 | 2.5548 | 2554.8 | 0 | 0 | 9.6879 | 9687.88 | 9.6879 | 9687.88 | 0 | 0 | 2024-08-15 07:42:57 | 0.6484 | 2096.7525 | 2096.7525 | 26557.54 | Close | 96.59137 |  | 0 | 33.1 | 0 | 0
2346 | 2 | 4 |  | CC Chg | 16:23:18 | 19:30:17 | 155.878 | 4.1499 | 2.5561 | 2556.1 | 2.5561 | 2556.1 | 0 | 0 | 9.6933 | 9693.27 | 9.6933 | 9693.27 | 0 | 0 | 2024-08-15 07:43:27 | 0.6469 | 4190.2682 | 4190.2682 | 26622.91 | Close | 96.64049 |  | 0 | 33.1 | 0 | 0
2347 | 2 | 4 |  | CC Chg | 16:23:48 | 19:30:47 | 155.878 | 4.1505 | 2.5574 | 2557.4 | 2.5574 | 2557.4 | 0 | 0 | 9.6986 | 9698.65 | 9.6986 | 9698.65 | 0 | 0 | 2024-08-15 07:43:57 | 0.647 | 2092.3659 | 2092.3659 | 26626.89 | Close | 96.68953 |  | 0 | 33.1 | 0 | 0
2348 | 2 | 4 |  | CC Chg | 16:24:18 | 19:31:17 | 155.878 | 4.1512 | 2.5587 | 2558.7 | 2.5587 | 2558.7 | 0 | 0 | 9.704 | 9704.04 | 9.704 | 9704.04 | 0 | 0 | 2024-08-15 07:44:27 | 0.6471 | 2095.1341 | 2095.1341 | 26629.88 | Close | 96.73864 |  | 0.0002 | 33.1 | 0 | 0
2349 | 2 | 4 |  | CC Chg | 16:24:48 | 19:31:47 | 155.878 | 4.1518 | 2.56 | 2560 | 2.56 | 2560 | 0 | 0 | 9.7094 | 9709.43 | 9.7094 | 9709.43 | 0 | 0 | 2024-08-15 07:44:57 | 0.6472 | 2095.1341 | 2095.1341 | 26634.84 | Close | 96.78776 |  | 0 | 33.1 | 0 | 0
2350 | 2 | 4 |  | CC Chg | 16:25:18 | 19:32:17 | 155.878 | 4.1524 | 2.5613 | 2561.3 | 2.5613 | 2561.3 | 0 | 0 | 9.7148 | 9714.83 | 9.7148 | 9714.83 | 0 | 0 | 2024-08-15 07:45:27 | 0.6473 | 2096.9182 | 2096.9182 | 26637.83 | Close | 96.83691 |  | 0.0002 | 33.1 | 0 | 0
2351 | 2 | 4 |  | CC Chg | 16:25:48 | 19:32:47 | 155.878 | 4.1527 | 2.5626 | 2562.6 | 2.5626 | 2562.6 | 0 | 0 | 9.7202 | 9720.22 | 9.7202 | 9720.22 | 0 | 0 | 2024-08-15 07:45:57 | 0.6473 | 4190.2682 | 4190.2682 | 26639.82 | Close | 96.88602 |  | 0.0002 | 33.1 | 0 | 0
2352 | 2 | 4 |  | CC Chg | 16:26:18 | 19:33:17 | 155.878 | 4.1533 | 2.5639 | 2563.9 | 2.5639 | 2563.9 | 0 | 0 | 9.7256 | 9725.62 | 9.7256 | 9725.62 | 0 | 0 | 2024-08-15 07:46:27 | 0.6474 | 2095.1341 | 2095.1341 | 26643.8 | Close | 96.93513 |  | 0.0002 | 33.1 | 0 | 0
2353 | 2 | 4 |  | CC Chg | 16:26:48 | 19:33:47 | 155.878 | 4.1536 | 2.5652 | 2565.2 | 2.5652 | 2565.2 | 0 | 0 | 9.731 | 9731.02 | 9.731 | 9731.02 | 0 | 0 | 2024-08-15 07:46:57 | 0.6475 | 4193.8364 | 4193.8364 | 26645.79 | Close | 96.98429 |  | 0.0002 | 33.1 | 0 | 0
2354 | 2 | 4 |  | CC Chg | 16:27:18 | 19:34:17 | 155.878 | 4.1543 | 2.5665 | 2566.49 | 2.5665 | 2566.49 | 0 | 0 | 9.7364 | 9736.42 | 9.7364 | 9736.42 | 0 | 0 | 2024-08-15 07:47:27 | 0.6476 | 2095.1341 | 2095.1341 | 26650.75 | Close | 97.0334 |  | 0 | 33.1 | 0 | 0
2355 | 2 | 4 |  | CC Chg | 16:27:48 | 19:34:47 | 155.878 | 4.1549 | 2.5678 | 2567.79 | 2.5678 | 2567.79 | 0 | 0 | 9.7418 | 9741.81 | 9.7418 | 9741.81 | 0 | 0 | 2024-08-15 07:47:57 | 0.6477 | 2095.1341 | 2095.1341 | 26654.73 | Close | 97.08251 |  | 0 | 33.1 | 0 | 0
2356 | 2 | 4 |  | CC Chg | 16:28:18 | 19:35:17 | 155.878 | 4.1555 | 2.5691 | 2569.09 | 2.5691 | 2569.09 | 0 | 0 | 9.7472 | 9747.21 | 9.7472 | 9747.21 | 0 | 0 | 2024-08-15 07:48:27 | 0.6478 | 2096.9182 | 2096.9182 | 26657.72 | Close | 97.13166 |  | 0.0002 | 33.1 | 0 | 0
2357 | 2 | 4 |  | CC Chg | 16:28:48 | 19:35:47 | 155.878 | 4.1561 | 2.5704 | 2570.39 | 2.5704 | 2570.39 | 0 | 0 | 9.7526 | 9752.61 | 9.7526 | 9752.61 | 0 | 0 | 2024-08-15 07:48:57 | 0.6478 | 2095.1341 | 2095.1341 | 26662.68 | Close | 97.18077 |  | 0 | 33.1 | 0 | 0
2358 | 2 | 4 |  | CC Chg | 16:29:18 | 19:36:17 | 155.878 | 4.1564 | 2.5717 | 2571.69 | 2.5717 | 2571.69 | 0 | 0 | 9.758 | 9758.01 | 9.758 | 9758.01 | 0 | 0 | 2024-08-15 07:49:27 | 0.6479 | 4190.2682 | 4190.2682 | 26664.67 | Close | 97.22989 |  | 0 | 33.1 | 0 | 0
2359 | 2 | 4 |  | CC Chg | 16:29:48 | 19:36:47 | 155.878 | 4.1571 | 2.573 | 2572.99 | 2.573 | 2572.99 | 0 | 0 | 9.7634 | 9763.42 | 9.7634 | 9763.42 | 0 | 0 | 2024-08-15 07:49:57 | 0.648 | 2097.3663 | 2097.3663 | 26667.66 | Close | 97.27905 |  | 0.0002 | 33.1 | 0 | 0
2360 | 2 | 4 |  | CC Chg | 16:30:18 | 19:37:17 | 155.878 | 4.1577 | 2.5743 | 2574.29 | 2.5743 | 2574.29 | 0 | 0 | 9.7688 | 9768.82 | 9.7688 | 9768.82 | 0 | 0 | 2024-08-15 07:50:27 | 0.6481 | 2095.1341 | 2095.1341 | 26672.63 | Close | 97.32816 |  | 0 | 33.1 | 0 | 0
2361 | 2 | 4 |  | CC Chg | 16:30:48 | 19:37:47 | 155.878 | 4.1583 | 2.5756 | 2575.59 | 2.5756 | 2575.59 | 0 | 0 | 9.7742 | 9774.22 | 9.7742 | 9774.22 | 0 | 0 | 2024-08-15 07:50:57 | 0.6482 | 2095.1341 | 2095.1341 | 26676.61 | Close | 97.37727 |  | 0 | 33.1 | 0 | 0
2362 | 2 | 4 |  | CC Chg | 16:31:18 | 19:38:17 | 155.878 | 4.1589 | 2.5769 | 2576.89 | 2.5769 | 2576.89 | 0 | 0 | 9.7796 | 9779.63 | 9.7796 | 9779.63 | 0 | 0 | 2024-08-15 07:51:27 | 0.6483 | 2098.2623 | 2098.2623 | 26679.6 | Close | 97.42646 |  | 0.0002 | 33.1 | 0 | 0
2363 | 2 | 4 |  | CC Chg | 16:31:48 | 19:38:47 | 156.25 | 4.1595 | 2.5782 | 2578.19 | 2.5782 | 2578.19 | 0 | 0 | 9.785 | 9785.04 | 9.785 | 9785.04 | 0 | 0 | 2024-08-15 07:51:57 | 0.6499 | 2100.1344 | 2100.1344 | 26621.03 | Close | 97.47569 |  | 0 | 33.1 | 0 | 0
2364 | 2 | 4 |  | CC Chg | 16:32:18 | 19:39:17 | 155.878 | 4.1602 | 2.5795 | 2579.49 | 2.5795 | 2579.49 | 0 | 0 | 9.7904 | 9790.45 | 9.7904 | 9790.45 | 0 | 0 | 2024-08-15 07:52:27 | 0.6485 | 2095.1341 | 2095.1341 | 26687.55 | Close | 97.5248 |  | 0.0002 | 33.1 | 0 | 0
2365 | 2 | 4 |  | CC Chg | 16:32:48 | 19:39:47 | 156.25 | 4.1608 | 2.5808 | 2580.79 | 2.5808 | 2580.79 | 0 | 0 | 9.7958 | 9795.85 | 9.7958 | 9795.85 | 0 | 0 | 2024-08-15 07:52:57 | 0.6501 | 2093.71 | 2093.71 | 26628.97 | Close | 97.57388 |  | 0 | 33.1 | 0 | 0
2366 | 2 | 4 |  | CC Chg | 16:33:18 | 19:40:17 | 155.878 | 4.1614 | 2.5821 | 2582.09 | 2.5821 | 2582.09 | 0 | 0 | 9.8013 | 9801.25 | 9.8013 | 9801.25 | 0 | 0 | 2024-08-15 07:53:27 | 0.6487 | 2095.1341 | 2095.1341 | 26696.49 | Close | 97.62299 |  | 0 | 33.1 | 0 | 0
2367 | 2 | 4 |  | CC Chg | 16:33:48 | 19:40:47 | 155.878 | 4.162 | 2.5834 | 2583.39 | 2.5834 | 2583.39 | 0 | 0 | 9.8067 | 9806.66 | 9.8067 | 9806.66 | 0 | 0 | 2024-08-15 07:53:57 | 0.6488 | 2095.1341 | 2095.1341 | 26699.48 | Close | 97.6721 |  | 0.0002 | 33.1 | 0 | 0
2368 | 2 | 4 |  | CC Chg | 16:34:18 | 19:41:17 | 155.878 | 4.1626 | 2.5847 | 2584.69 | 2.5847 | 2584.69 | 0 | 0 | 9.8121 | 9812.07 | 9.8121 | 9812.07 | 0 | 0 | 2024-08-15 07:54:27 | 0.6489 | 2097.8143 | 2097.8143 | 26705.43 | Close | 97.72127 |  | -0.0002 | 33.1 | 0 | 0
2369 | 2 | 4 |  | CC Chg | 16:34:48 | 19:41:47 | 156.25 | 4.1633 | 2.586 | 2585.99 | 2.586 | 2585.99 | 0 | 0 | 9.8175 | 9817.49 | 9.8175 | 9817.49 | 0 | 0 | 2024-08-15 07:54:57 | 0.6505 | 2096.7525 | 2096.7525 | 26644.84 | Close | 97.7705 |  | 0 | 33.1 | 0 | 0
2370 | 2 | 4 |  | CC Chg | 16:35:18 | 19:42:17 | 155.878 | 4.1639 | 2.5873 | 2587.29 | 2.5873 | 2587.29 | 0 | 0 | 9.8229 | 9822.9 | 9.8229 | 9822.9 | 0 | 0 | 2024-08-15 07:55:27 | 0.6491 | 2095.1341 | 2095.1341 | 26712.41 | Close | 97.81961 |  | 0 | 33.1 | 0 | 0
2371 | 2 | 4 |  | CC Chg | 16:35:48 | 19:42:47 | 155.878 | 4.1645 | 2.5886 | 2588.59 | 2.5886 | 2588.59 | 0 | 0 | 9.8283 | 9828.3 | 9.8283 | 9828.3 | 0 | 0 | 2024-08-15 07:55:57 | 0.6492 | 2095.7462 | 2095.7462 | 26716.38 | Close | 97.86866 |  | 0 | 33.1 | 0 | 0
2372 | 2 | 4 |  | CC Chg | 16:36:18 | 19:43:17 | 156.25 | 4.1651 | 2.5899 | 2589.89 | 2.5899 | 2589.89 | 0 | 0 | 9.8337 | 9833.73 | 9.8337 | 9833.73 | 0 | 0 | 2024-08-15 07:56:27 | 0.6508 | 2096.7525 | 2096.7525 | 26656.75 | Close | 97.91789 |  | 0 | 33.1 | 0 | 0
2373 | 2 | 4 |  | CC Chg | 16:36:48 | 19:43:47 | 156.25 | 4.1657 | 2.5912 | 2591.19 | 2.5912 | 2591.19 | 0 | 0 | 9.8392 | 9839.15 | 9.8392 | 9839.15 | 0 | 0 | 2024-08-15 07:56:57 | 0.6509 | 2100.1344 | 2100.1344 | 26660.72 | Close | 97.96712 |  | 0 | 33.1 | 0 | 0
2374 | 2 | 4 |  | CC Chg | 16:37:18 | 19:44:17 | 155.878 | 4.167 | 2.5925 | 2592.49 | 2.5925 | 2592.49 | 0 | 0 | 9.8445 | 9844.55 | 9.8445 | 9844.55 | 0 | 0 | 2024-08-15 07:57:27 | 0.6495 | 1044.1308 | 1044.1308 | 26732.3 | Close | 98.01607 |  | 0 | 33.1 | 0 | 0
2375 | 2 | 4 |  | CC Chg | 16:37:48 | 19:44:47 | 155.878 | 4.1676 | 2.5938 | 2593.78 | 2.5938 | 2593.78 | 0 | 0 | 9.85 | 9849.96 | 9.85 | 9849.96 | 0 | 0 | 2024-08-15 07:57:57 | 0.6496 | 2095.1341 | 2095.1341 | 26736.27 | Close | 98.06518 |  | 0 | 33.1 | 0 | 0
2376 | 2 | 4 |  | CC Chg | 16:38:18 | 19:45:17 | 155.878 | 4.1682 | 2.5951 | 2595.08 | 2.5951 | 2595.08 | 0 | 0 | 9.8554 | 9855.37 | 9.8554 | 9855.37 | 0 | 0 | 2024-08-15 07:58:27 | 0.6497 | 2095.1341 | 2095.1341 | 26739.27 | Close | 98.11429 |  | 0.0002 | 33.1 | 0 | 0
2377 | 2 | 4 |  | CC Chg | 16:38:48 | 19:45:47 | 155.878 | 4.1688 | 2.5964 | 2596.39 | 2.5964 | 2596.39 | 0 | 0 | 9.8608 | 9860.8 | 9.8608 | 9860.8 | 0 | 0 | 2024-08-15 07:58:57 | 0.6498 | 2099.1584 | 2099.1584 | 26744.23 | Close | 98.1635 |  | 0 | 33.1 | 0 | 0
2378 | 2 | 4 |  | CC Chg | 16:39:18 | 19:46:17 | 155.878 | 4.1695 | 2.5977 | 2597.68 | 2.5977 | 2597.68 | 0 | 0 | 9.8662 | 9866.21 | 9.8662 | 9866.21 | 0 | 0 | 2024-08-15 07:59:27 | 0.6499 | 2095.1341 | 2095.1341 | 26747.22 | Close | 98.21261 |  | 0.0002 | 33.1 | 0 | 0
2379 | 2 | 4 |  | CC Chg | 16:39:48 | 19:46:47 | 155.878 | 4.1701 | 2.599 | 2598.98 | 2.599 | 2598.98 | 0 | 0 | 9.8716 | 9871.63 | 9.8716 | 9871.63 | 0 | 0 | 2024-08-15 07:59:57 | 0.65 | 2095.1341 | 2095.1341 | 26752.18 | Close | 98.26172 |  | 0 | 33.1 | 0 | 0
2380 | 2 | 4 |  | CC Chg | 16:40:18 | 19:47:17 | 156.25 | 4.1707 | 2.6003 | 2600.28 | 2.6003 | 2600.28 | 0 | 0 | 9.8771 | 9877.06 | 9.8771 | 9877.06 | 0 | 0 | 2024-08-15 08:00:27 | 0.6517 | 2099.1584 | 2099.1584 | 26692.46 | Close | 98.31093 |  | 0 | 33.1 | 0 | 0
2381 | 2 | 4 |  | CC Chg | 16:40:48 | 19:47:47 | 155.878 | 4.1716 | 2.6016 | 2601.58 | 2.6016 | 2601.58 | 0 | 0 | 9.8825 | 9882.48 | 9.8825 | 9882.48 | 0 | 0 | 2024-08-15 08:00:57 | 0.6503 | 1396.7561 | 1396.7561 | 26761.14 | Close | 98.36004 |  | 0.0002 | 33.1 | 0 | 0
2382 | 2 | 4 |  | CC Chg | 16:41:18 | 19:48:17 | 156.25 | 4.1722 | 2.6029 | 2602.89 | 2.6029 | 2602.89 | 0 | 0 | 9.8879 | 9887.91 | 9.8879 | 9887.91 | 0 | 0 | 2024-08-15 08:01:27 | 0.6519 | 2100.1344 | 2100.1344 | 26701.4 | Close | 98.40927 |  | 0.0002 | 33.1 | 0 | 0
2383 | 2 | 4 |  | CC Chg | 16:41:48 | 19:48:47 | 156.25 | 4.1729 | 2.6042 | 2604.18 | 2.6042 | 2604.18 | 0 | 0 | 9.8933 | 9893.32 | 9.8933 | 9893.32 | 0 | 0 | 2024-08-15 08:01:57 | 0.652 | 2093.71 | 2093.71 | 26706.35 | Close | 98.45835 |  | 0 | 33.1 | 0 | 0
2384 | 2 | 4 |  | CC Chg | 16:42:18 | 19:49:17 | 156.25 | 4.1735 | 2.6055 | 2605.49 | 2.6055 | 2605.49 | 0 | 0 | 9.8988 | 9898.76 | 9.8988 | 9898.76 | 0 | 0 | 2024-08-15 08:02:27 | 0.6521 | 2100.1344 | 2100.1344 | 26710.32 | Close | 98.50758 |  | 0 | 33.1 | 0 | 0
2385 | 2 | 4 |  | CC Chg | 16:42:48 | 19:49:47 | 156.25 | 4.1747 | 2.6068 | 2606.79 | 2.6068 | 2606.79 | 0 | 0 | 9.9042 | 9904.19 | 9.9042 | 9904.19 | 0 | 0 | 2024-08-15 08:02:57 | 0.6523 | 1050.0672 | 1050.0672 | 26718.25 | Close | 98.5568 |  | 0 | 33.1 | 0 | 0
2386 | 2 | 4 |  | CC Chg | 16:43:18 | 19:50:17 | 156.25 | 4.1753 | 2.6081 | 2608.08 | 2.6081 | 2608.08 | 0 | 0 | 9.9096 | 9909.6 | 9.9096 | 9909.6 | 0 | 0 | 2024-08-15 08:03:27 | 0.6524 | 2088.2616 | 2088.2616 | 26722.22 | Close | 98.60576 |  | 0 | 33.1 | 0 | 0
2387 | 2 | 4 |  | CC Chg | 16:43:48 | 19:50:47 | 155.878 | 4.176 | 2.6094 | 2609.38 | 2.6094 | 2609.38 | 0 | 0 | 9.915 | 9915.02 | 9.915 | 9915.02 | 0 | 0 | 2024-08-15 08:03:57 | 0.6509 | 2095.1341 | 2095.1341 | 26788.98 | Close | 98.65487 |  | 0.0002 | 33.1 | 0 | 0
2388 | 2 | 4 |  | CC Chg | 16:44:18 | 19:51:17 | 155.878 | 4.1769 | 2.6107 | 2610.68 | 2.6107 | 2610.68 | 0 | 0 | 9.9204 | 9920.45 | 9.9204 | 9920.45 | 0 | 0 | 2024-08-15 08:04:27 | 0.6511 | 1395.2558 | 1395.2558 | 26794.96 | Close | 98.70398 |  | 0.0002 | 33.1 | 0 | 0
2389 | 2 | 4 |  | CC Chg | 16:44:48 | 19:51:47 | 155.878 | 4.1775 | 2.612 | 2611.98 | 2.612 | 2611.98 | 0 | 0 | 9.9259 | 9925.88 | 9.9259 | 9925.88 | 0 | 0 | 2024-08-15 08:04:57 | 0.6512 | 2097.8143 | 2097.8143 | 26799.92 | Close | 98.75315 |  | 0 | 33.1 | 0 | 0
2390 | 2 | 4 |  | CC Chg | 16:45:18 | 19:52:17 | 156.25 | 4.1784 | 2.6133 | 2613.28 | 2.6133 | 2613.28 | 0 | 0 | 9.9313 | 9931.32 | 9.9313 | 9931.32 | 0 | 0 | 2024-08-15 08:05:27 | 0.6529 | 1401.5967 | 1401.5967 | 26741.08 | Close | 98.80238 |  | 0.0002 | 33.1 | 0 | 0
2391 | 2 | 4 |  | CC Chg | 16:45:48 | 19:52:47 | 155.878 | 4.1791 | 2.6146 | 2614.58 | 2.6146 | 2614.58 | 0 | 0 | 9.9367 | 9936.75 | 9.9367 | 9936.75 | 0 | 0 | 2024-08-15 08:05:57 | 0.6514 | 2091.7603 | 2091.7603 | 26808.88 | Close | 98.85149 |  | 0.0002 | 33.1 | 0 | 0
2392 | 2 | 4 |  | CC Chg | 16:46:18 | 19:53:17 | 155.878 | 4.1797 | 2.6159 | 2615.88 | 2.6159 | 2615.88 | 0 | 0 | 9.9422 | 9942.17 | 9.9422 | 9942.17 | 0 | 0 | 2024-08-15 08:06:27 | 0.6515 | 2092.8139 | 2092.8139 | 26813.84 | Close | 98.90055 |  | 0 | 33.1 | 0 | 0
2393 | 2 | 4 |  | CC Chg | 16:46:48 | 19:53:47 | 155.878 | 4.1806 | 2.6172 | 2617.18 | 2.6172 | 2617.18 | 0 | 0 | 9.9476 | 9947.6 | 9.9476 | 9947.6 | 0 | 0 | 2024-08-15 08:06:57 | 0.6517 | 1398.2596 | 1398.2596 | 26819.8 | Close | 98.94966 |  | 0 | 33.1 | 0 | 0
2394 | 2 | 4 |  | CC Chg | 16:47:18 | 19:54:17 | 155.878 | 4.1815 | 2.6185 | 2618.48 | 2.6185 | 2618.48 | 0 | 0 | 9.953 | 9953.03 | 9.953 | 9953.03 | 0 | 0 | 2024-08-15 08:07:27 | 0.6518 | 1395.2558 | 1395.2558 | 26825.77 | Close | 98.99877 |  | 0 | 33.1 | 0 | 0
2395 | 2 | 4 |  | CC Chg | 16:47:48 | 19:54:47 | 155.878 | 4.1822 | 2.6198 | 2619.78 | 2.6198 | 2619.78 | 0 | 0 | 9.9585 | 9958.47 | 9.9585 | 9958.47 | 0 | 0 | 2024-08-15 08:07:57 | 0.6519 | 2096.4702 | 2096.4702 | 26829.75 | Close | 99.04792 |  | 0 | 33.1 | 0 | 0
2396 | 2 | 4 |  | CC Chg | 16:48:18 | 19:55:17 | 155.878 | 4.1834 | 2.6211 | 2621.08 | 2.6211 | 2621.08 | 0 | 0 | 9.9639 | 9963.9 | 9.9639 | 9963.9 | 0 | 0 | 2024-08-15 08:08:27 | 0.6521 | 1047.567 | 1047.567 | 26837.71 | Close | 99.09703 |  | 0 | 33.1 | 0 | 0
2397 | 2 | 4 |  | CC Chg | 16:48:48 | 19:55:47 | 155.878 | 4.184 | 2.6224 | 2622.38 | 2.6224 | 2622.38 | 0 | 0 | 9.9693 | 9969.34 | 9.9693 | 9969.34 | 0 | 0 | 2024-08-15 08:08:57 | 0.6522 | 2095.1341 | 2095.1341 | 26841.68 | Close | 99.14614 |  | 0 | 33.1 | 0 | 0
2398 | 2 | 4 |  | CC Chg | 16:49:18 | 19:56:17 | 155.878 | 4.185 | 2.6237 | 2623.68 | 2.6237 | 2623.68 | 0 | 0 | 9.9748 | 9974.78 | 9.9748 | 9974.78 | 0 | 0 | 2024-08-15 08:09:27 | 0.6523 | 1397.9455 | 1397.9455 | 26847.65 | Close | 99.19529 |  | 0 | 33.1 | 0 | 0
2399 | 2 | 4 |  | CC Chg | 16:49:48 | 19:56:47 | 155.878 | 4.1859 | 2.625 | 2624.97 | 2.625 | 2624.97 | 0 | 0 | 9.9802 | 9980.22 | 9.9802 | 9980.22 | 0 | 0 | 2024-08-15 08:09:57 | 0.6525 | 1396.7561 | 1396.7561 | 26853.62 | Close | 99.24441 |  | 0 | 33.1 | 0 | 0
2400 | 2 | 4 |  | CC Chg | 16:50:18 | 19:57:17 | 155.878 | 4.1865 | 2.6263 | 2626.27 | 2.6263 | 2626.27 | 0 | 0 | 9.9857 | 9985.65 | 9.9857 | 9985.65 | 0 | 0 | 2024-08-15 08:10:27 | 0.6526 | 2095.1341 | 2095.1341 | 26857.59 | Close | 99.29352 |  | 0 | 33.1 | 0 | 0
2401 | 2 | 4 |  | CC Chg | 16:50:48 | 19:57:47 | 155.878 | 4.1874 | 2.6276 | 2627.57 | 2.6276 | 2627.57 | 0 | 0 | 9.9911 | 9991.1 | 9.9911 | 9991.1 | 0 | 0 | 2024-08-15 08:10:57 | 0.6527 | 1398.5429 | 1398.5429 | 26863.56 | Close | 99.34269 |  | 0 | 33.1 | 0 | 0
2402 | 2 | 4 |  | CC Chg | 16:51:18 | 19:58:17 | 155.878 | 4.1884 | 2.6289 | 2628.87 | 2.6289 | 2628.87 | 0 | 0 | 9.9965 | 9996.54 | 9.9965 | 9996.54 | 0 | 0 | 2024-08-15 08:11:27 | 0.6529 | 1396.7561 | 1396.7561 | 26869.53 | Close | 99.3918 |  | 0 | 33.1 | 0 | 0
2403 | 2 | 4 |  | CC Chg | 16:51:48 | 19:58:47 | 156.25 | 4.1893 | 2.6302 | 2630.18 | 2.6302 | 2630.18 | 0 | 0 | 10.002 | 10001.99 | 10.002 | 10001.99 | 0 | 0 | 2024-08-15 08:11:57 | 0.6546 | 1400.0896 | 1400.0896 | 26811.51 | Close | 99.44103 |  | 0 | 33.1 | 0 | 0
2404 | 2 | 4 |  | CC Chg | 16:52:18 | 19:59:17 | 155.878 | 4.1899 | 2.6315 | 2631.47 | 2.6315 | 2631.47 | 0 | 0 | 10.0074 | 10007.43 | 10.0074 | 10007.43 | 0 | 0 | 2024-08-15 08:12:27 | 0.6531 | 2092.3659 | 2092.3659 | 26879.47 | Close | 99.49008 |  | 0 | 33.1 | 0 | 0
2405 | 2 | 4 |  | CC Chg | 16:52:48 | 19:59:47 | 155.878 | 4.1912 | 2.6328 | 2632.77 | 2.6328 | 2632.77 | 0 | 0 | 10.0129 | 10012.87 | 10.0129 | 10012.87 | 0 | 0 | 2024-08-15 08:12:57 | 0.6533 | 1047.567 | 1047.567 | 26887.42 | Close | 99.53919 |  | 0 | 33.1 | 0 | 0
2406 | 2 | 4 |  | CC Chg | 16:53:18 | 20:00:17 | 155.878 | 4.1921 | 2.6341 | 2634.07 | 2.6341 | 2634.07 | 0 | 0 | 10.0183 | 10018.32 | 10.0183 | 10018.32 | 0 | 0 | 2024-08-15 08:13:27 | 0.6535 | 1396.7561 | 1396.7561 | 26893.39 | Close | 99.5883 |  | 0 | 33.1 | 0 | 0
2407 | 2 | 4 |  | CC Chg | 16:53:48 | 20:00:47 | 155.878 | 4.193 | 2.6354 | 2635.37 | 2.6354 | 2635.37 | 0 | 0 | 10.0238 | 10023.76 | 10.0238 | 10023.76 | 0 | 0 | 2024-08-15 08:13:57 | 0.6536 | 1398.2442 | 1398.2442 | 26898.37 | Close | 99.63747 |  | 0.0002 | 33.1 | 0 | 0
2408 | 2 | 4 |  | CC Chg | 16:54:18 | 20:01:17 | 155.878 | 4.1936 | 2.6367 | 2636.67 | 2.6367 | 2636.67 | 0 | 0 | 10.0292 | 10029.21 | 10.0292 | 10029.21 | 0 | 0 | 2024-08-15 08:14:27 | 0.6537 | 2095.1341 | 2095.1341 | 26903.33 | Close | 99.68658 |  | 0 | 33.1 | 0 | 0
2409 | 2 | 4 |  | CC Chg | 16:54:48 | 20:01:47 | 155.878 | 4.1946 | 2.638 | 2637.97 | 2.638 | 2637.97 | 0 | 0 | 10.0347 | 10034.66 | 10.0347 | 10034.66 | 0 | 0 | 2024-08-15 08:14:57 | 0.6538 | 1395.2558 | 1395.2558 | 26909.31 | Close | 99.73569 |  | 0 | 33.1 | 0 | 0
2410 | 2 | 4 |  | CC Chg | 16:55:18 | 20:02:17 | 155.878 | 4.1955 | 2.6393 | 2639.27 | 2.6393 | 2639.27 | 0 | 0 | 10.0401 | 10040.11 | 10.0401 | 10040.11 | 0 | 0 | 2024-08-15 08:15:27 | 0.654 | 1399.1513 | 1399.1513 | 26914.28 | Close | 99.78483 |  | 0.0002 | 33.1 | 0 | 0
2411 | 2 | 4 |  | CC Chg | 16:55:48 | 20:02:47 | 155.878 | 4.1964 | 2.6406 | 2640.57 | 2.6406 | 2640.57 | 0 | 0 | 10.0456 | 10045.57 | 10.0456 | 10045.57 | 0 | 0 | 2024-08-15 08:15:57 | 0.6541 | 1395.2558 | 1395.2558 | 26921.24 | Close | 99.83394 |  | 0 | 33.1 | 0 | 0
2412 | 2 | 4 |  | CC Chg | 16:56:18 | 20:03:17 | 155.878 | 4.1974 | 2.6419 | 2641.87 | 2.6419 | 2641.87 | 0 | 0 | 10.051 | 10051.02 | 10.051 | 10051.02 | 0 | 0 | 2024-08-15 08:16:27 | 0.6543 | 1396.7561 | 1396.7561 | 26927.21 | Close | 99.88306 |  | 0 | 33.1 | 0 | 0
2413 | 2 | 4 |  | CC Chg | 16:56:48 | 20:03:47 | 155.878 | 4.1986 | 2.6432 | 2643.17 | 2.6432 | 2643.17 | 0 | 0 | 10.0565 | 10056.47 | 10.0565 | 10056.47 | 0 | 0 | 2024-08-15 08:16:57 | 0.6545 | 1048.4591 | 1048.4591 | 26935.16 | Close | 99.93221 |  | 0 | 33.1 | 0 | 0
2414 | 2 | 4 |  | CC Chg | 16:57:18 | 20:04:17 | 155.878 | 4.1995 | 2.6445 | 2644.47 | 2.6445 | 2644.47 | 0 | 0 | 10.0619 | 10061.93 | 10.0619 | 10061.93 | 0 | 0 | 2024-08-15 08:17:27 | 0.6546 | 1396.7561 | 1396.7561 | 26941.13 | Close | 99.98132 |  | 0 | 33.1 | 0 | 0
2415 | 2 | 4 | 1 | CC Chg | 16:57:30 | 20:04:28 | 155.878 | 4.2001 | 2.645 | 2644.96 | 2.645 | 2644.96 | 0 | 0 | 10.064 | 10064 | 10.064 | 10064 | 0 | 0 | 2024-08-15 08:17:38 | 0.6547 | 798.1784 | 798.1784 | 26945.1 | Close | 100 |  | 0 | 33.1 | 0 | 0
2416 | 2 | 5 | 0 | Rest | 00:00:00 | 20:04:28 | 0 | 4.1949 | 0 | 0 | 0 | 0 | 0 | 0 | 0 | 0 | 0 | 0 | 0 | 0 | 2024-08-15 08:17:38 | 0 | 0 | 0 | 0 | Close | 0 |  | 0 | 33.1 | 0 | 0
2417 | 2 | 5 |  | Rest | 00:00:30 | 20:04:58 | 0 | 4.1912 | 0 | 0 | 0 | 0 | 0 | 0 | 0 | 0 | 0 | 0 | 0 | 0 | 2024-08-15 08:18:08 | 0 | 0 | 0 | 0 | Close | 0 |  | 0 | 33.1 | 0 | 0
2418 | 2 | 5 |  | Rest | 00:01:00 | 20:05:28 | 0 | 4.1896 | 0 | 0 | 0 | 0 | 0 | 0 | 0 | 0 | 0 | 0 | 0 | 0 | 2024-08-15 08:18:38 | 0 | 0 | 0 | 0 | Close | 0 |  | 0 | 33.1 | 0 | 0
2419 | 2 | 5 |  | Rest | 00:01:30 | 20:05:58 | 0 | 4.189 | 0 | 0 | 0 | 0 | 0 | 0 | 0 | 0 | 0 | 0 | 0 | 0 | 2024-08-15 08:19:08 | 0 | 0 | 0 | 0 | Close | 0 |  | 0 | 33.1 | 0 | 0
2420 | 2 | 5 |  | Rest | 00:02:00 | 20:06:28 | 0 | 4.1884 | 0 | 0 | 0 | 0 | 0 | 0 | 0 | 0 | 0 | 0 | 0 | 0 | 2024-08-15 08:19:38 | 0 | 0 | 0 | 0 | Close | 0 |  | 0.0002 | 33.1 | 0 | 0
2421 | 2 | 5 |  | Rest | 00:02:30 | 20:06:58 | 0 | 4.1881 | 0 | 0 | 0 | 0 | 0 | 0 | 0 | 0 | 0 | 0 | 0 | 0 | 2024-08-15 08:20:08 | 0 | 0 | 0 | 0 | Close | 0 |  | 0 | 33.1 | 0 | 0
2422 | 2 | 5 |  | Rest | 00:03:00 | 20:07:28 | 0 | 4.1877 | 0 | 0 | 0 | 0 | 0 | 0 | 0 | 0 | 0 | 0 | 0 | 0 | 2024-08-15 08:20:38 | 0 | 0 | 0 | 0 | Close | 0 |  | 0.0002 | 33.1 | 0 | 0
2423 | 2 | 5 |  | Rest | 00:03:30 | 20:07:58 | 0 | 4.1874 | 0 | 0 | 0 | 0 | 0 | 0 | 0 | 0 | 0 | 0 | 0 | 0 | 2024-08-15 08:21:08 | 0 | 0 | 0 | 0 | Close | 0 |  | 0 | 33.1 | 0 | 0
2424 | 2 | 5 |  | Rest | 00:04:00 | 20:08:28 | 0 | 4.1871 | 0 | 0 | 0 | 0 | 0 | 0 | 0 | 0 | 0 | 0 | 0 | 0 | 2024-08-15 08:21:38 | 0 | 0 | 0 | 0 | Close | 0 |  | 0 | 33.1 | 0 | 0
2425 | 2 | 5 |  | Rest | 00:04:30 | 20:08:58 | 0 | 4.1868 | 0 | 0 | 0 | 0 | 0 | 0 | 0 | 0 | 0 | 0 | 0 | 0 | 2024-08-15 08:22:08 | 0 | 0 | 0 | 0 | Close | 0 |  | 0.0002 | 33.1 | 0 | 0
2426 | 2 | 5 | 1 | Rest | 00:05:00 | 20:09:28 | 0 | 4.1865 | 0 | 0 | 0 | 0 | 0 | 0 | 0 | 0 | 0 | 0 | 0 | 0 | 2024-08-15 08:22:38 | 0 | 0 | 0 | 0 | Close | 0 | #DIV/0! | 0 | 33.1 | 0 | 0
2427 | 2 | 6 | 0 | CC DChg | 00:00:00 | 20:09:28 | -155.506 | 4.1819 | 0 | 0 | 0 | 0 | 0 | 0 | 0 | 0 | 0 | 0 | 0 | 0 | 2024-08-15 08:22:38 | -0.6503 | 0 | 0 | 26891.93 | Close | 0 |  | 0 | 33.1 | 0 | 0
2428 | 2 | 6 |  | CC DChg | 00:00:30 | 20:09:58 | -156.25 | 4.1766 | 0.0013 | 1.3 | 0 | 0 | 0.0013 | 1.3 | 0.0054 | 5.43 | 0 | 0 | 0.0054 | 5.43 | 2024-08-15 08:23:08 | -0.6526 | -246.7354 | -246.7354 | 26730.16 | Close | 0.04930736 |  | 0 | 33.1 | 0 | 0
2429 | 2 | 6 |  | CC DChg | 00:01:00 | 20:10:28 | -156.25 | 4.1741 | 0.0026 | 2.6 | 0 | 0 | 0.0026 | 2.6 | 0.0109 | 10.86 | 0 | 0 | 0.0109 | 10.86 | 2024-08-15 08:23:38 | -0.6522 | -524.3336 | -524.3336 | 26714.28 | Close | 0.09861668 |  | 0 | 33.1 | 0 | 0
2430 | 2 | 6 |  | CC DChg | 00:01:30 | 20:10:58 | -156.25 | 4.1726 | 0.0039 | 3.9 | 0 | 0 | 0.0039 | 3.9 | 0.0163 | 16.3 | 0 | 0 | 0.0163 | 16.3 | 2024-08-15 08:24:08 | -0.652 | -840.0538 | -840.0538 | 26703.38 | Close | 0.1479918 |  | 0.0002 | 33.1 | 0 | 0
2431 | 2 | 6 |  | CC DChg | 00:02:00 | 20:11:28 | -155.878 | 4.171 | 0.0052 | 5.2 | 0 | 0 | 0.0052 | 5.2 | 0.0217 | 21.71 | 0 | 0 | 0.0217 | 21.71 | 2024-08-15 08:24:38 | -0.6502 | -838.0536 | -838.0536 | 26758.15 | Close | 0.1972494 |  | 0 | 33.1 | 0 | 0
2432 | 2 | 6 |  | CC DChg | 00:02:30 | 20:11:58 | -156.25 | 4.1695 | 0.0065 | 6.5 | 0 | 0 | 0.0065 | 6.5 | 0.0271 | 27.13 | 0 | 0 | 0.0271 | 27.13 | 2024-08-15 08:25:08 | -0.6515 | -838.2071 | -838.2071 | 26684.52 | Close | 0.246516 |  | 0 | 33.1 | 0 | 0
2433 | 2 | 6 |  | CC DChg | 00:03:00 | 20:12:28 | -155.878 | 4.1682 | 0.0078 | 7.8 | 0 | 0 | 0.0078 | 7.8 | 0.0325 | 32.55 | 0 | 0 | 0.0325 | 32.55 | 2024-08-15 08:25:38 | -0.6497 | -1047.567 | -1047.567 | 26739.27 | Close | 0.2957736 |  | 0.0002 | 33.1 | 0 | 0
2434 | 2 | 6 |  | CC DChg | 00:03:30 | 20:12:58 | -155.878 | 4.167 | 0.0091 | 9.1 | 0 | 0 | 0.0091 | 9.1 | 0.038 | 37.96 | 0 | 0 | 0.038 | 37.96 | 2024-08-15 08:26:08 | -0.6495 | -1047.567 | -1047.567 | 26732.3 | Close | 0.3450312 |  | 0 | 33.1 | 0 | 0
2435 | 2 | 6 |  | CC DChg | 00:04:00 | 20:13:28 | -155.878 | 4.1654 | 0.0104 | 10.4 | 0 | 0 | 0.0104 | 10.4 | 0.0434 | 43.39 | 0 | 0 | 0.0434 | 43.39 | 2024-08-15 08:26:38 | -0.6493 | -839.88 | -839.88 | 26721.37 | Close | 0.3943962 |  | 0.0002 | 33.1 | 0 | 0
2436 | 2 | 6 |  | CC DChg | 00:04:30 | 20:13:58 | -155.878 | 4.1642 | 0.0117 | 11.7 | 0 | 0 | 0.0117 | 11.7 | 0.0488 | 48.8 | 0 | 0 | 0.0488 | 48.8 | 2024-08-15 08:27:08 | -0.6491 | -1046.7229 | -1046.7229 | 26714.39 | Close | 0.4436537 |  | 0 | 33.1 | 0 | 0
2437 | 2 | 6 |  | CC DChg | 00:05:00 | 20:14:28 | -156.25 | 4.1629 | 0.013 | 13 | 0 | 0 | 0.013 | 13 | 0.0542 | 54.22 | 0 | 0 | 0.0542 | 54.22 | 2024-08-15 08:27:38 | -0.6505 | -1050.0672 | -1050.0672 | 26642.85 | Close | 0.4930289 |  | 0 | 33.1 | 0 | 0
2438 | 2 | 6 |  | CC DChg | 00:05:30 | 20:14:58 | -156.25 | 4.162 | 0.0143 | 14.3 | 0 | 0 | 0.0143 | 14.3 | 0.0596 | 59.62 | 0 | 0 | 0.0596 | 59.62 | 2024-08-15 08:28:08 | -0.6503 | -1395.8673 | -1395.8673 | 26636.9 | Close | 0.5422551 |  | 0 | 33.1 | 0 | 0
2439 | 2 | 6 |  | CC DChg | 00:06:00 | 20:15:28 | -156.25 | 4.1608 | 0.0156 | 15.6 | 0 | 0 | 0.0156 | 15.6 | 0.065 | 65.04 | 0 | 0 | 0.065 | 65.04 | 2024-08-15 08:28:38 | -0.6501 | -1050.0672 | -1050.0672 | 26628.97 | Close | 0.5916303 |  | 0 | 33.1 | 0 | 0
2440 | 2 | 6 |  | CC DChg | 00:06:30 | 20:15:58 | -155.878 | 4.1598 | 0.0169 | 16.9 | 0 | 0 | 0.0169 | 16.9 | 0.0704 | 70.44 | 0 | 0 | 0.0704 | 70.44 | 2024-08-15 08:29:08 | -0.6484 | -1396.7561 | -1396.7561 | 26686.55 | Close | 0.6408879 |  | 0 | 33.1 | 0 | 0
2441 | 2 | 6 |  | CC DChg | 00:07:00 | 20:16:28 | -156.25 | 4.1589 | 0.0182 | 18.2 | 0 | 0 | 0.0182 | 18.2 | 0.0758 | 75.84 | 0 | 0 | 0.0758 | 75.84 | 2024-08-15 08:29:38 | -0.6498 | -1395.9023 | -1395.9023 | 26617.06 | Close | 0.6901154 |  | 0 | 33.1 | 0 | 0
2442 | 2 | 6 |  | CC DChg | 00:07:30 | 20:16:58 | -156.25 | 4.1574 | 0.0195 | 19.5 | 0 | 0 | 0.0195 | 19.5 | 0.0813 | 81.26 | 0 | 0 | 0.0813 | 81.26 | 2024-08-15 08:30:08 | -0.6496 | -840.0538 | -840.0538 | 26607.14 | Close | 0.7394905 |  | 0 | 33.1 | 0 | 0
2443 | 2 | 6 |  | CC DChg | 00:08:00 | 20:17:28 | -155.878 | 4.1564 | 0.0208 | 20.8 | 0 | 0 | 0.0208 | 20.8 | 0.0867 | 86.66 | 0 | 0 | 0.0867 | 86.66 | 2024-08-15 08:30:38 | -0.6479 | -1396.7561 | -1396.7561 | 26664.67 | Close | 0.7887481 |  | 0 | 33.1 | 0 | 0
2444 | 2 | 6 |  | CC DChg | 00:08:30 | 20:17:58 | -155.878 | 4.1555 | 0.0221 | 22.1 | 0 | 0 | 0.0221 | 22.1 | 0.0921 | 92.06 | 0 | 0 | 0.0921 | 92.06 | 2024-08-15 08:31:08 | -0.6478 | -1396.6316 | -1396.6316 | 26658.71 | Close | 0.8380013 |  | 0 | 33.1 | 0 | 0
2445 | 2 | 6 |  | CC DChg | 00:09:00 | 20:18:28 | -155.878 | 4.1546 | 0.0234 | 23.4 | 0 | 0 | 0.0234 | 23.4 | 0.0975 | 97.45 | 0 | 0 | 0.0975 | 97.45 | 2024-08-15 08:31:38 | -0.6476 | -1396.7561 | -1396.7561 | 26651.75 | Close | 0.8872589 |  | 0.0002 | 33.1 | 0 | 0
2446 | 2 | 6 |  | CC DChg | 00:09:30 | 20:18:58 | -156.25 | 4.1536 | 0.0247 | 24.7 | 0 | 0 | 0.0247 | 24.7 | 0.1029 | 102.86 | 0 | 0 | 0.1029 | 102.86 | 2024-08-15 08:32:08 | -0.649 | -1400.0896 | -1400.0896 | 26583.33 | Close | 0.936634 |  | 0 | 33 | 0 | 0
2447 | 2 | 6 |  | CC DChg | 00:10:00 | 20:19:28 | -156.25 | 4.1527 | 0.026 | 26 | 0 | 0 | 0.026 | 26 | 0.1083 | 108.26 | 0 | 0 | 0.1083 | 108.26 | 2024-08-15 08:32:38 | -0.6489 | -1396.4694 | -1396.4694 | 26577.38 | Close | 0.9858815 |  | 0 | 33.1 | 0 | 0
2448 | 2 | 6 |  | CC DChg | 00:10:30 | 20:19:58 | -156.25 | 4.1518 | 0.0273 | 27.3 | 0 | 0 | 0.0273 | 27.3 | 0.1137 | 113.66 | 0 | 0 | 0.1137 | 113.66 | 2024-08-15 08:33:08 | -0.6487 | -1400.0896 | -1400.0896 | 26570.45 | Close | 1.035257 |  | 0.0002 | 33.1 | 0 | 0
2449 | 2 | 6 |  | CC DChg | 00:11:00 | 20:20:28 | -156.25 | 4.1512 | 0.0286 | 28.6 | 0 | 0 | 0.0286 | 28.6 | 0.1191 | 119.07 | 0 | 0 | 0.1191 | 119.07 | 2024-08-15 08:33:38 | -0.6486 | -2100.1344 | -2100.1344 | 26567.46 | Close | 1.084632 |  | 0 | 33.1 | 0 | 0
2450 | 2 | 6 |  | CC DChg | 00:11:30 | 20:20:58 | -155.878 | 4.1499 | 0.0299 | 29.9 | 0 | 0 | 0.0299 | 29.9 | 0.1244 | 124.45 | 0 | 0 | 0.1244 | 124.45 | 2024-08-15 08:34:08 | -0.6469 | -1044.9919 | -1044.9919 | 26622.91 | Close | 1.133768 |  | 0 | 33.1 | 0 | 0
2451 | 2 | 6 |  | CC DChg | 00:12:00 | 20:21:28 | -155.878 | 4.149 | 0.0312 | 31.2 | 0 | 0 | 0.0312 | 31.2 | 0.1298 | 129.84 | 0 | 0 | 0.1298 | 129.84 | 2024-08-15 08:34:38 | -0.6467 | -1395.2558 | -1395.2558 | 26615.95 | Close | 1.183026 |  | 0.0002 | 33.1 | 0 | 0
2452 | 2 | 6 |  | CC DChg | 00:12:30 | 20:21:58 | -155.878 | 4.1481 | 0.0325 | 32.5 | 0 | 0 | 0.0325 | 32.5 | 0.1352 | 135.22 | 0 | 0 | 0.1352 | 135.22 | 2024-08-15 08:35:08 | -0.6466 | -1398.2596 | -1398.2596 | 26610.98 | Close | 1.232284 |  | 0 | 33 | 0 | 0
2453 | 2 | 6 |  | CC DChg | 00:13:00 | 20:22:28 | -156.25 | 4.1471 | 0.0338 | 33.8 | 0 | 0 | 0.0338 | 33.8 | 0.1406 | 140.62 | 0 | 0 | 0.1406 | 140.62 | 2024-08-15 08:35:38 | -0.648 | -1397.9824 | -1397.9824 | 26540.68 | Close | 1.281637 |  | 0.0002 | 33.1 | 0 | 0
2454 | 2 | 6 |  | CC DChg | 00:13:30 | 20:22:58 | -155.878 | 4.1465 | 0.0351 | 35.1 | 0 | 0 | 0.0351 | 35.1 | 0.146 | 146.01 | 0 | 0 | 0.146 | 146.01 | 2024-08-15 08:36:08 | -0.6464 | -2095.1341 | -2095.1341 | 26601.03 | Close | 1.330895 |  | 0 | 33 | 0 | 0
2455 | 2 | 6 |  | CC DChg | 00:14:00 | 20:23:28 | -155.878 | 4.1456 | 0.0364 | 36.4 | 0 | 0 | 0.0364 | 36.4 | 0.1514 | 151.39 | 0 | 0 | 0.1514 | 151.39 | 2024-08-15 08:36:38 | -0.6462 | -1398.2596 | -1398.2596 | 26595.07 | Close | 1.380153 |  | 0 | 33.1 | 0 | 0
2456 | 2 | 6 |  | CC DChg | 00:14:30 | 20:23:58 | -156.25 | 4.145 | 0.0377 | 37.7 | 0 | 0 | 0.0377 | 37.7 | 0.1568 | 156.79 | 0 | 0 | 0.1568 | 156.79 | 2024-08-15 08:37:08 | -0.6477 | -2097.0082 | -2097.0082 | 26527.78 | Close | 1.429534 |  | 0 | 33 | 0 | 0
2457 | 2 | 6 |  | CC DChg | 00:15:00 | 20:24:28 | -155.878 | 4.144 | 0.039 | 39 | 0 | 0 | 0.039 | 39 | 0.1622 | 162.18 | 0 | 0 | 0.1622 | 162.18 | 2024-08-15 08:37:38 | -0.646 | -1396.7561 | -1396.7561 | 26585.12 | Close | 1.478791 |  | 0 | 33.1 | 0 | 0
2458 | 2 | 6 |  | CC DChg | 00:15:30 | 20:24:58 | -155.878 | 4.1434 | 0.0403 | 40.3 | 0 | 0 | 0.0403 | 40.3 | 0.1676 | 167.56 | 0 | 0 | 0.1676 | 167.56 | 2024-08-15 08:38:08 | -0.6459 | -2095.1341 | -2095.1341 | 26581.14 | Close | 1.528049 |  | 0 | 33.1 | 0 | 0
2459 | 2 | 6 |  | CC DChg | 00:16:00 | 20:25:28 | -156.25 | 4.1422 | 0.0416 | 41.6 | 0 | 0 | 0.0416 | 41.6 | 0.173 | 172.95 | 0 | 0 | 0.173 | 172.95 | 2024-08-15 08:38:38 | -0.6472 | -1049.8242 | -1049.8242 | 26508.94 | Close | 1.577413 |  | 0.0002 | 33 | 0 | 0
2460 | 2 | 6 |  | CC DChg | 00:16:30 | 20:25:58 | -155.878 | 4.1416 | 0.0429 | 42.9 | 0 | 0 | 0.0429 | 42.9 | 0.1783 | 178.33 | 0 | 0 | 0.1783 | 178.33 | 2024-08-15 08:39:08 | -0.6456 | -2095.1341 | -2095.1341 | 26568.22 | Close | 1.62667 |  | 0.0002 | 33.1 | 0 | 0
2461 | 2 | 6 |  | CC DChg | 00:17:00 | 20:26:28 | -155.878 | 4.1406 | 0.0442 | 44.2 | 0 | 0 | 0.0442 | 44.2 | 0.1837 | 183.71 | 0 | 0 | 0.1837 | 183.71 | 2024-08-15 08:39:38 | -0.6454 | -1396.7561 | -1396.7561 | 26562.26 | Close | 1.675928 |  | 0.0002 | 33.1 | 0 | 0
2462 | 2 | 6 |  | CC DChg | 00:17:30 | 20:26:58 | -156.25 | 4.14 | 0.0455 | 45.5 | 0 | 0 | 0.0455 | 45.5 | 0.1891 | 189.1 | 0 | 0 | 0.1891 | 189.1 | 2024-08-15 08:40:08 | -0.6469 | -2099.7534 | -2099.7534 | 26495.05 | Close | 1.725294 |  | 0.0002 | 33.1 | 0 | 0
2463 | 2 | 6 |  | CC DChg | 00:18:00 | 20:27:28 | -155.878 | 4.1394 | 0.0468 | 46.8 | 0 | 0 | 0.0468 | 46.8 | 0.1945 | 194.48 | 0 | 0 | 0.1945 | 194.48 | 2024-08-15 08:40:38 | -0.6452 | -2095.1341 | -2095.1341 | 26555.29 | Close | 1.774552 |  | 0 | 33.1 | 0 | 0
2464 | 2 | 6 |  | CC DChg | 00:18:30 | 20:27:58 | -155.878 | 4.1388 | 0.0481 | 48.1 | 0 | 0 | 0.0481 | 48.1 | 0.1999 | 199.86 | 0 | 0 | 0.1999 | 199.86 | 2024-08-15 08:41:08 | -0.6451 | -2095.1341 | -2095.1341 | 26550.32 | Close | 1.823809 |  | 0.0002 | 33.1 | 0 | 0
2465 | 2 | 6 |  | CC DChg | 00:19:00 | 20:28:28 | -155.878 | 4.1378 | 0.0494 | 49.4 | 0 | 0 | 0.0494 | 49.4 | 0.2052 | 205.25 | 0 | 0 | 0.2052 | 205.25 | 2024-08-15 08:41:38 | -0.645 | -1400.433 | -1400.433 | 26544.36 | Close | 1.873196 |  | 0.0002 | 33.1 | 0 | 0
2466 | 2 | 6 |  | CC DChg | 00:19:30 | 20:28:58 | -155.878 | 4.1372 | 0.0507 | 50.7 | 0 | 0 | 0.0507 | 50.7 | 0.2106 | 210.62 | 0 | 0 | 0.2106 | 210.62 | 2024-08-15 08:42:08 | -0.6449 | -2095.1341 | -2095.1341 | 26541.37 | Close | 1.922454 |  | 0 | 33 | 0 | 0
2467 | 2 | 6 |  | CC DChg | 00:20:00 | 20:29:28 | -156.25 | 4.1366 | 0.052 | 52 | 0 | 0 | 0.052 | 52 | 0.216 | 216.01 | 0 | 0 | 0.216 | 216.01 | 2024-08-15 08:42:38 | -0.6463 | -2100.1344 | -2100.1344 | 26473.22 | Close | 1.971829 |  | 0.0002 | 33.1 | 0 | 0
2468 | 2 | 6 |  | CC DChg | 00:20:30 | 20:29:58 | -156.25 | 4.136 | 0.0533 | 53.3 | 0 | 0 | 0.0533 | 53.3 | 0.2214 | 221.38 | 0 | 0 | 0.2214 | 221.38 | 2024-08-15 08:43:08 | -0.6462 | -2093.962 | -2093.962 | 26469.26 | Close | 2.021059 |  | 0.0002 | 33 | 0 | 0
2469 | 2 | 6 |  | CC DChg | 00:21:00 | 20:30:28 | -155.878 | 4.1354 | 0.0546 | 54.6 | 0 | 0 | 0.0546 | 54.6 | 0.2267 | 226.75 | 0 | 0 | 0.2267 | 226.75 | 2024-08-15 08:43:38 | -0.6446 | -2095.1341 | -2095.1341 | 26528.45 | Close | 2.070317 |  | 0.0002 | 33 | 0 | 0
2470 | 2 | 6 |  | CC DChg | 00:21:30 | 20:30:58 | -155.878 | 4.1341 | 0.0559 | 55.9 | 0 | 0 | 0.0559 | 55.9 | 0.2321 | 232.12 | 0 | 0 | 0.2321 | 232.12 | 2024-08-15 08:44:08 | -0.6444 | -1047.567 | -1047.567 | 26520.49 | Close | 2.119574 |  | 0.0002 | 33.1 | 0 | 0
2471 | 2 | 6 |  | CC DChg | 00:22:00 | 20:31:28 | -155.878 | 4.1335 | 0.0572 | 57.2 | 0 | 0 | 0.0572 | 57.2 | 0.2375 | 237.5 | 0 | 0 | 0.2375 | 237.5 | 2024-08-15 08:44:38 | -0.6443 | -2098.7103 | -2098.7103 | 26517.5 | Close | 2.168916 |  | 0 | 33 | 0 | 0
2472 | 2 | 6 |  | CC DChg | 00:22:30 | 20:31:58 | -155.878 | 4.1329 | 0.0585 | 58.5 | 0 | 0 | 0.0585 | 58.5 | 0.2429 | 242.87 | 0 | 0 | 0.2429 | 242.87 | 2024-08-15 08:45:08 | -0.6442 | -2095.1341 | -2095.1341 | 26513.52 | Close | 2.218174 |  | 0 | 33.1 | 0 | 0
2473 | 2 | 6 |  | CC DChg | 00:23:00 | 20:32:28 | -155.878 | 4.1323 | 0.0598 | 59.79 | 0 | 0 | 0.0598 | 59.79 | 0.2482 | 248.24 | 0 | 0 | 0.2482 | 248.24 | 2024-08-15 08:45:38 | -0.6441 | -2095.1341 | -2095.1341 | 26509.55 | Close | 2.267431 |  | 0 | 33 | 0 | 0
2474 | 2 | 6 |  | CC DChg | 00:23:30 | 20:32:58 | -155.878 | 4.1319 | 0.0611 | 61.1 | 0 | 0 | 0.0611 | 61.1 | 0.2536 | 253.61 | 0 | 0 | 0.2536 | 253.61 | 2024-08-15 08:46:08 | -0.6441 | -4197.1547 | -4197.1547 | 26506.57 | Close | 2.31677 |  | 0.0002 | 33.1 | 0 | 0
2475 | 2 | 6 |  | CC DChg | 00:24:00 | 20:33:28 | -156.25 | 4.131 | 0.0624 | 62.4 | 0 | 0 | 0.0624 | 62.4 | 0.259 | 258.99 | 0 | 0 | 0.259 | 258.99 | 2024-08-15 08:46:38 | -0.6455 | -1398.5858 | -1398.5858 | 26438.49 | Close | 2.366145 |  | 0 | 33.1 | 0 | 0
2476 | 2 | 6 |  | CC DChg | 00:24:30 | 20:33:58 | -155.878 | 4.1307 | 0.0637 | 63.7 | 0 | 0 | 0.0637 | 63.7 | 0.2644 | 264.36 | 0 | 0 | 0.2644 | 264.36 | 2024-08-15 08:47:08 | -0.6439 | -4190.2682 | -4190.2682 | 26498.61 | Close | 2.415403 |  | 0.0002 | 33 | 0 | 0
2477 | 2 | 6 |  | CC DChg | 00:25:00 | 20:34:28 | -155.878 | 4.1301 | 0.065 | 65 | 0 | 0 | 0.065 | 65 | 0.2697 | 269.72 | 0 | 0 | 0.2697 | 269.72 | 2024-08-15 08:47:38 | -0.6438 | -2093.969 | -2093.969 | 26495.62 | Close | 2.464633 |  | 0 | 33 | 0 | 0
2478 | 2 | 6 |  | CC DChg | 00:25:30 | 20:34:58 | -155.878 | 4.1295 | 0.0663 | 66.29 | 0 | 0 | 0.0663 | 66.29 | 0.2751 | 275.08 | 0 | 0 | 0.2751 | 275.08 | 2024-08-15 08:48:08 | -0.6437 | -2095.1341 | -2095.1341 | 26491.64 | Close | 2.51389 |  | 0 | 33 | 0 | 0
2479 | 2 | 6 |  | CC DChg | 00:26:00 | 20:35:28 | -156.25 | 4.1288 | 0.0676 | 67.6 | 0 | 0 | 0.0676 | 67.6 | 0.2805 | 280.46 | 0 | 0 | 0.2805 | 280.46 | 2024-08-15 08:48:38 | -0.6451 | -2100.1344 | -2100.1344 | 26424.6 | Close | 2.563265 |  | 0 | 33.1 | 0 | 0
2480 | 2 | 6 |  | CC DChg | 00:26:30 | 20:35:58 | -156.25 | 4.1282 | 0.0689 | 68.89 | 0 | 0 | 0.0689 | 68.89 | 0.2858 | 285.82 | 0 | 0 | 0.2858 | 285.82 | 2024-08-15 08:49:08 | -0.645 | -2093.64 | -2093.64 | 26419.65 | Close | 2.612488 |  | 0.0002 | 33.1 | 0 | 0
2481 | 2 | 6 |  | CC DChg | 00:27:00 | 20:36:28 | -155.878 | 4.1276 | 0.0702 | 70.19 | 0 | 0 | 0.0702 | 70.19 | 0.2912 | 291.18 | 0 | 0 | 0.2912 | 291.18 | 2024-08-15 08:49:38 | -0.6434 | -2095.1341 | -2095.1341 | 26479.71 | Close | 2.661746 |  | 0 | 33 | 0 | 0
2482 | 2 | 6 |  | CC DChg | 00:27:30 | 20:36:58 | -155.878 | 4.1267 | 0.0715 | 71.49 | 0 | 0 | 0.0715 | 71.49 | 0.2965 | 296.54 | 0 | 0 | 0.2965 | 296.54 | 2024-08-15 08:50:08 | -0.6433 | -1396.7561 | -1396.7561 | 26472.76 | Close | 2.711003 |  | 0.0002 | 33 | 0 | 0
2483 | 2 | 6 |  | CC DChg | 00:28:00 | 20:37:28 | -155.878 | 4.1264 | 0.0728 | 72.79 | 0 | 0 | 0.0728 | 72.79 | 0.3019 | 301.91 | 0 | 0 | 0.3019 | 301.91 | 2024-08-15 08:50:38 | -0.6432 | -4197.1967 | -4197.1967 | 26470.77 | Close | 2.760342 |  | 0.0002 | 33.1 | 0 | 0
2484 | 2 | 6 |  | CC DChg | 00:28:30 | 20:37:58 | -155.878 | 4.1257 | 0.0741 | 74.09 | 0 | 0 | 0.0741 | 74.09 | 0.3073 | 307.27 | 0 | 0 | 0.3073 | 307.27 | 2024-08-15 08:51:08 | -0.6431 | -2095.1341 | -2095.1341 | 26467.78 | Close | 2.8096 |  | 0 | 33 | 0 | 0
2485 | 2 | 6 |  | CC DChg | 00:29:00 | 20:38:28 | -155.878 | 4.1251 | 0.0754 | 75.39 | 0 | 0 | 0.0754 | 75.39 | 0.3126 | 312.63 | 0 | 0 | 0.3126 | 312.63 | 2024-08-15 08:51:38 | -0.643 | -2095.1341 | -2095.1341 | 26463.8 | Close | 2.858857 |  | 0 | 33 | 0 | 0
2486 | 2 | 6 |  | CC DChg | 00:29:30 | 20:38:58 | -155.878 | 4.1245 | 0.0767 | 76.69 | 0 | 0 | 0.0767 | 76.69 | 0.318 | 318 | 0 | 0 | 0.318 | 318 | 2024-08-15 08:52:08 | -0.6429 | -2098.4443 | -2098.4443 | 26459.82 | Close | 2.908193 |  | 0 | 33 | 0 | 0
2487 | 2 | 6 |  | CC DChg | 00:30:00 | 20:39:28 | -155.878 | 4.1242 | 0.078 | 77.99 | 0 | 0 | 0.078 | 77.99 | 0.3234 | 323.36 | 0 | 0 | 0.3234 | 323.36 | 2024-08-15 08:52:38 | -0.6429 | -4190.2682 | -4190.2682 | 26457.83 | Close | 2.95745 |  | 0 | 33 | 0 | 0
2488 | 2 | 6 |  | CC DChg | 00:30:30 | 20:39:58 | -156.25 | 4.1236 | 0.0793 | 79.29 | 0 | 0 | 0.0793 | 79.29 | 0.3287 | 328.72 | 0 | 0 | 0.3287 | 328.72 | 2024-08-15 08:53:08 | -0.6443 | -2100.1344 | -2100.1344 | 26390.87 | Close | 3.006825 |  | 0 | 33 | 0 | 0
2489 | 2 | 6 |  | CC DChg | 00:31:00 | 20:40:28 | -156.25 | 4.123 | 0.0806 | 80.59 | 0 | 0 | 0.0806 | 80.59 | 0.3341 | 334.08 | 0 | 0 | 0.3341 | 334.08 | 2024-08-15 08:53:38 | -0.6442 | -2094.116 | -2094.116 | 26386.91 | Close | 3.056059 |  | 0 | 33 | 0 | 0
2490 | 2 | 6 |  | CC DChg | 00:31:30 | 20:40:58 | -156.25 | 4.1226 | 0.0819 | 81.89 | 0 | 0 | 0.0819 | 81.89 | 0.3394 | 339.45 | 0 | 0 | 0.3394 | 339.45 | 2024-08-15 08:54:08 | -0.6442 | -4200.2688 | -4200.2688 | 26383.94 | Close | 3.105434 |  | 0.0002 | 33.1 | 0 | 0
2491 | 2 | 6 |  | CC DChg | 00:32:00 | 20:41:28 | -156.25 | 4.122 | 0.0832 | 83.2 | 0 | 0 | 0.0832 | 83.2 | 0.3448 | 344.81 | 0 | 0 | 0.3448 | 344.81 | 2024-08-15 08:54:38 | -0.6441 | -2096.7525 | -2096.7525 | 26380.95 | Close | 3.154809 |  | 0 | 33.1 | 0 | 0
2492 | 2 | 6 |  | CC DChg | 00:32:30 | 20:41:58 | -155.878 | 4.1214 | 0.0845 | 84.49 | 0 | 0 | 0.0845 | 84.49 | 0.3502 | 350.15 | 0 | 0 | 0.3502 | 350.15 | 2024-08-15 08:55:08 | -0.6424 | -2092.2803 | -2092.2803 | 26438.95 | Close | 3.203921 |  | 0.0002 | 33.1 | 0 | 0
2493 | 2 | 6 |  | CC DChg | 00:33:00 | 20:42:28 | -155.878 | 4.1211 | 0.0858 | 85.79 | 0 | 0 | 0.0858 | 85.79 | 0.3555 | 355.51 | 0 | 0 | 0.3555 | 355.51 | 2024-08-15 08:55:38 | -0.6424 | -4190.2682 | -4190.2682 | 26437.95 | Close | 3.253178 |  | 0 | 33.1 | 0 | 0
2494 | 2 | 6 |  | CC DChg | 00:33:30 | 20:42:58 | -155.878 | 4.1205 | 0.0871 | 87.09 | 0 | 0 | 0.0871 | 87.09 | 0.3609 | 360.86 | 0 | 0 | 0.3609 | 360.86 | 2024-08-15 08:56:08 | -0.6423 | -2095.1341 | -2095.1341 | 26433.97 | Close | 3.302436 |  | 0 | 33 | 0 | 0
2495 | 2 | 6 |  | CC DChg | 00:34:00 | 20:43:28 | -155.878 | 4.1202 | 0.0884 | 88.39 | 0 | 0 | 0.0884 | 88.39 | 0.3662 | 366.22 | 0 | 0 | 0.3662 | 366.22 | 2024-08-15 08:56:38 | -0.6422 | -4197.6447 | -4197.6447 | 26431.98 | Close | 3.35178 |  | 0 | 33 | 0 | 0
2496 | 2 | 6 |  | CC DChg | 00:34:30 | 20:43:58 | -155.878 | 4.1195 | 0.0897 | 89.69 | 0 | 0 | 0.0897 | 89.69 | 0.3716 | 371.57 | 0 | 0 | 0.3716 | 371.57 | 2024-08-15 08:57:08 | -0.6421 | -2091.7603 | -2091.7603 | 26427.99 | Close | 3.401038 |  | 0 | 33 | 0 | 0
2497 | 2 | 6 |  | CC DChg | 00:35:00 | 20:44:28 | -156.25 | 4.1189 | 0.091 | 90.99 | 0 | 0 | 0.091 | 90.99 | 0.3769 | 376.93 | 0 | 0 | 0.3769 | 376.93 | 2024-08-15 08:57:38 | -0.6436 | -2103.5272 | -2103.5272 | 26361.11 | Close | 3.450413 |  | 0 | 33 | 0 | 0
2498 | 2 | 6 |  | CC DChg | 00:35:30 | 20:44:58 | -156.25 | 4.1183 | 0.0923 | 92.29 | 0 | 0 | 0.0923 | 92.29 | 0.3823 | 382.28 | 0 | 0 | 0.3823 | 382.28 | 2024-08-15 08:58:08 | -0.6435 | -2094.298 | -2094.298 | 26357.15 | Close | 3.499651 |  | 0 | 33 | 0 | 0
2499 | 2 | 6 |  | CC DChg | 00:36:00 | 20:45:28 | -155.878 | 4.118 | 0.0936 | 93.59 | 0 | 0 | 0.0936 | 93.59 | 0.3876 | 387.63 | 0 | 0 | 0.3876 | 387.63 | 2024-08-15 08:58:38 | -0.6419 | -4176.7946 | -4176.7946 | 26417.06 | Close | 3.548908 |  | 0.0002 | 33.1 | 0 | 0
2500 | 2 | 6 |  | CC DChg | 00:36:30 | 20:45:58 | -155.878 | 4.1174 | 0.0949 | 94.89 | 0 | 0 | 0.0949 | 94.89 | 0.393 | 392.98 | 0 | 0 | 0.393 | 392.98 | 2024-08-15 08:59:08 | -0.6418 | -2095.1341 | -2095.1341 | 26414.07 | Close | 3.598166 |  | 0 | 33 | 0 | 0
2501 | 2 | 6 |  | CC DChg | 00:37:00 | 20:46:28 | -155.878 | 4.1171 | 0.0962 | 96.19 | 0 | 0 | 0.0962 | 96.19 | 0.3983 | 398.34 | 0 | 0 | 0.3983 | 398.34 | 2024-08-15 08:59:38 | -0.6418 | -4212.1563 | -4212.1563 | 26412.09 | Close | 3.647521 |  | 0 | 33.1 | 0 | 0
2502 | 2 | 6 |  | CC DChg | 00:37:30 | 20:46:58 | -155.878 | 4.1168 | 0.0975 | 97.49 | 0 | 0 | 0.0975 | 97.49 | 0.4037 | 403.69 | 0 | 0 | 0.4037 | 403.69 | 2024-08-15 09:00:07 | -0.6417 | -4192.6523 | -4192.6523 | 26410.1 | Close | 3.696807 |  | 0 | 33 | 0 | 0
2503 | 2 | 6 |  | CC DChg | 00:38:00 | 20:47:28 | -155.878 | 4.1161 | 0.0988 | 98.79 | 0 | 0 | 0.0988 | 98.79 | 0.409 | 409.04 | 0 | 0 | 0.409 | 409.04 | 2024-08-15 09:00:37 | -0.6416 | -2091.7603 | -2091.7603 | 26406.12 | Close | 3.746064 |  | 0 | 33 | 0 | 0
2504 | 2 | 6 |  | CC DChg | 00:38:30 | 20:47:58 | -155.878 | 4.1158 | 0.1001 | 100.09 | 0 | 0 | 0.1001 | 100.09 | 0.4144 | 414.38 | 0 | 0 | 0.4144 | 414.38 | 2024-08-15 09:01:07 | -0.6416 | -4190.2682 | -4190.2682 | 26404.13 | Close | 3.795322 |  | 0 | 33.1 | 0 | 0
2505 | 2 | 6 |  | CC DChg | 00:39:00 | 20:48:28 | -155.878 | 4.1152 | 0.1014 | 101.39 | 0 | 0 | 0.1014 | 101.39 | 0.4197 | 419.74 | 0 | 0 | 0.4197 | 419.74 | 2024-08-15 09:01:37 | -0.6415 | -2102.3813 | -2102.3813 | 26400.16 | Close | 3.84467 |  | 0 | 33 | 0 | 0
2506 | 2 | 6 |  | CC DChg | 00:39:30 | 20:48:58 | -155.878 | 4.1149 | 0.1027 | 102.69 | 0 | 0 | 0.1027 | 102.69 | 0.4251 | 425.09 | 0 | 0 | 0.4251 | 425.09 | 2024-08-15 09:02:07 | -0.6414 | -4176.7946 | -4176.7946 | 26398.16 | Close | 3.893928 |  | 0 | 33 | 0 | 0
2507 | 2 | 6 |  | CC DChg | 00:40:00 | 20:49:28 | -155.878 | 4.1146 | 0.104 | 103.99 | 0 | 0 | 0.104 | 103.99 | 0.4304 | 430.43 | 0 | 0 | 0.4304 | 430.43 | 2024-08-15 09:02:37 | -0.6414 | -4203.8289 | -4203.8289 | 26396.18 | Close | 3.943185 |  | 0 | 33 | 0 | 0
2508 | 2 | 6 |  | CC DChg | 00:40:30 | 20:49:58 | -156.25 | 4.114 | 0.1053 | 105.29 | 0 | 0 | 0.1053 | 105.29 | 0.4358 | 435.79 | 0 | 0 | 0.4358 | 435.79 | 2024-08-15 09:03:07 | -0.6428 | -2095.8899 | -2095.8899 | 26329.36 | Close | 3.99254 |  | 0 | 33 | 0 | 0
2509 | 2 | 6 |  | CC DChg | 00:41:00 | 20:50:28 | -155.878 | 4.1137 | 0.1066 | 106.59 | 0 | 0 | 0.1066 | 106.59 | 0.4411 | 441.13 | 0 | 0 | 0.4411 | 441.13 | 2024-08-15 09:03:37 | -0.6412 | -4190.2682 | -4190.2682 | 26390.21 | Close | 4.041798 |  | 0 | 33 | 0 | 0
2510 | 2 | 6 |  | CC DChg | 00:41:30 | 20:50:58 | -156.25 | 4.1133 | 0.1079 | 107.89 | 0 | 0 | 0.1079 | 107.89 | 0.4465 | 446.49 | 0 | 0 | 0.4465 | 446.49 | 2024-08-15 09:04:07 | -0.6427 | -4200.2688 | -4200.2688 | 26325.4 | Close | 4.091173 |  | 0 | 33 | 0 | 0
2511 | 2 | 6 |  | CC DChg | 00:42:00 | 20:51:28 | -155.878 | 4.1127 | 0.1092 | 109.19 | 0 | 0 | 0.1092 | 109.19 | 0.4518 | 451.83 | 0 | 0 | 0.4518 | 451.83 | 2024-08-15 09:04:37 | -0.6411 | -2094.4101 | -2094.4101 | 26383.26 | Close | 4.140413 |  | 0.0002 | 33 | 0 | 0
2512 | 2 | 6 |  | CC DChg | 00:42:30 | 20:51:58 | -155.878 | 4.1124 | 0.1105 | 110.49 | 0 | 0 | 0.1105 | 110.49 | 0.4572 | 457.17 | 0 | 0 | 0.4572 | 457.17 | 2024-08-15 09:05:07 | -0.641 | -4190.2682 | -4190.2682 | 26382.25 | Close | 4.189671 |  | 0 | 33.1 | 0 | 0
2513 | 2 | 6 |  | CC DChg | 00:43:00 | 20:52:28 | -156.25 | 4.1121 | 0.1118 | 111.79 | 0 | 0 | 0.1118 | 111.79 | 0.4625 | 462.52 | 0 | 0 | 0.4625 | 462.52 | 2024-08-15 09:05:37 | -0.6425 | -4200.2688 | -4200.2688 | 26316.47 | Close | 4.239046 |  | 0.0002 | 33 | 0 | 0
2514 | 2 | 6 |  | CC DChg | 00:43:30 | 20:52:58 | -155.878 | 4.1118 | 0.1131 | 113.09 | 0 | 0 | 0.1131 | 113.09 | 0.4679 | 467.86 | 0 | 0 | 0.4679 | 467.86 | 2024-08-15 09:06:07 | -0.6409 | -4188.8761 | -4188.8761 | 26377.29 | Close | 4.288287 |  | 0.0002 | 33 | 0 | 0
2515 | 2 | 6 |  | CC DChg | 00:44:00 | 20:53:28 | -155.878 | 4.1109 | 0.1144 | 114.39 | 0 | 0 | 0.1144 | 114.39 | 0.4732 | 473.2 | 0 | 0 | 0.4732 | 473.2 | 2024-08-15 09:06:37 | -0.6408 | -1396.7561 | -1396.7561 | 26372.31 | Close | 4.337545 |  | 0 | 33.1 | 0 | 0
2516 | 2 | 6 |  | CC DChg | 00:44:30 | 20:53:58 | -155.878 | 4.1106 | 0.1157 | 115.69 | 0 | 0 | 0.1157 | 115.69 | 0.4785 | 478.54 | 0 | 0 | 0.4785 | 478.54 | 2024-08-15 09:07:07 | -0.6407 | -4190.2682 | -4190.2682 | 26370.32 | Close | 4.386803 |  | 0 | 33 | 0 | 0
2517 | 2 | 6 |  | CC DChg | 00:45:00 | 20:54:28 | -155.878 | 4.1102 | 0.117 | 116.99 | 0 | 0 | 0.117 | 116.99 | 0.4839 | 483.89 | 0 | 0 | 0.4839 | 483.89 | 2024-08-15 09:07:37 | -0.6407 | -4196.4406 | -4196.4406 | 26368.33 | Close | 4.436133 |  | 0 | 33 | 0 | 0
2518 | 2 | 6 |  | CC DChg | 00:45:30 | 20:54:58 | -155.878 | 4.1099 | 0.1183 | 118.29 | 0 | 0 | 0.1183 | 118.29 | 0.4892 | 489.23 | 0 | 0 | 0.4892 | 489.23 | 2024-08-15 09:08:07 | -0.6406 | -4190.2682 | -4190.2682 | 26366.34 | Close | 4.48539 |  | 0 | 33 | 0 | 0
2519 | 2 | 6 |  | CC DChg | 00:46:00 | 20:55:28 | -155.878 | 4.1096 | 0.1196 | 119.58 | 0 | 0 | 0.1196 | 119.58 | 0.4946 | 494.57 | 0 | 0 | 0.4946 | 494.57 | 2024-08-15 09:08:37 | -0.6406 | -4190.2682 | -4190.2682 | 26364.36 | Close | 4.534648 |  | 0 | 33 | 0 | 0
2520 | 2 | 6 |  | CC DChg | 00:46:30 | 20:55:58 | -156.25 | 4.109 | 0.1209 | 120.88 | 0 | 0 | 0.1209 | 120.88 | 0.4999 | 499.91 | 0 | 0 | 0.4999 | 499.91 | 2024-08-15 09:09:07 | -0.642 | -2097.6183 | -2097.6183 | 26297.62 | Close | 4.583964 |  | 0 | 33 | 0 | 0
2521 | 2 | 6 |  | CC DChg | 00:47:00 | 20:56:28 | -155.878 | 4.1087 | 0.1222 | 122.18 | 0 | 0 | 0.1222 | 122.18 | 0.5053 | 505.25 | 0 | 0 | 0.5053 | 505.25 | 2024-08-15 09:09:37 | -0.6405 | -4190.2682 | -4190.2682 | 26358.39 | Close | 4.633222 |  | 0 | 33 | 0 | 0
2522 | 2 | 6 |  | CC DChg | 00:47:30 | 20:56:58 | -155.878 | 4.1084 | 0.1235 | 123.48 | 0 | 0 | 0.1235 | 123.48 | 0.5106 | 510.59 | 0 | 0 | 0.5106 | 510.59 | 2024-08-15 09:10:07 | -0.6404 | -4190.2682 | -4190.2682 | 26356.4 | Close | 4.682479 |  | 0 | 33 | 0 | 0
2523 | 2 | 6 |  | CC DChg | 00:48:00 | 20:57:28 | -155.878 | 4.1081 | 0.1248 | 124.78 | 0 | 0 | 0.1248 | 124.78 | 0.5159 | 515.93 | 0 | 0 | 0.5159 | 515.93 | 2024-08-15 09:10:37 | -0.6404 | -4197.3367 | -4197.3367 | 26354.41 | Close | 4.73182 |  | 0 | 33 | 0 | 0
2524 | 2 | 6 |  | CC DChg | 00:48:30 | 20:57:58 | -156.25 | 4.1078 | 0.1261 | 126.09 | 0 | 0 | 0.1261 | 126.09 | 0.5213 | 521.28 | 0 | 0 | 0.5213 | 521.28 | 2024-08-15 09:11:07 | -0.6418 | -4200.2688 | -4200.2688 | 26289.68 | Close | 4.781195 |  | 0 | 33 | 0 | 0
2525 | 2 | 6 |  | CC DChg | 00:49:00 | 20:58:28 | -156.25 | 4.1075 | 0.1274 | 127.39 | 0 | 0 | 0.1274 | 127.39 | 0.5266 | 526.63 | 0 | 0 | 0.5266 | 526.63 | 2024-08-15 09:11:37 | -0.6418 | -4200.2688 | -4200.2688 | 26286.71 | Close | 4.83057 |  | 0.0002 | 33 | 0 | 0
2526 | 2 | 6 |  | CC DChg | 00:49:30 | 20:58:58 | -155.878 | 4.1071 | 0.1287 | 128.68 | 0 | 0 | 0.1287 | 128.68 | 0.5319 | 531.95 | 0 | 0 | 0.5319 | 531.95 | 2024-08-15 09:12:07 | -0.6402 | -4177.0553 | -4177.0553 | 26348.45 | Close | 4.879672 |  | 0 | 33 | 0 | 0
2527 | 2 | 6 |  | CC DChg | 00:50:00 | 20:59:28 | -155.878 | 4.1068 | 0.13 | 129.98 | 0 | 0 | 0.13 | 129.98 | 0.5373 | 537.28 | 0 | 0 | 0.5373 | 537.28 | 2024-08-15 09:12:37 | -0.6402 | -4190.2682 | -4190.2682 | 26345.47 | Close | 4.92893 |  | 0.0002 | 33 | 0 | 0
2528 | 2 | 6 |  | CC DChg | 00:50:30 | 20:59:58 | -155.878 | 4.1065 | 0.1313 | 131.28 | 0 | 0 | 0.1313 | 131.28 | 0.5426 | 542.62 | 0 | 0 | 0.5426 | 542.62 | 2024-08-15 09:13:07 | -0.6401 | -4190.2682 | -4190.2682 | 26344.47 | Close | 4.978188 |  | 0 | 33 | 0 | 0
2529 | 2 | 6 |  | CC DChg | 00:51:00 | 21:00:28 | -155.878 | 4.1059 | 0.1326 | 132.58 | 0 | 0 | 0.1326 | 132.58 | 0.548 | 547.96 | 0 | 0 | 0.548 | 547.96 | 2024-08-15 09:13:37 | -0.64 | -2098.8223 | -2098.8223 | 26340.49 | Close | 5.027532 |  | 0 | 33.1 | 0 | 0
2530 | 2 | 6 |  | CC DChg | 00:51:30 | 21:00:58 | -156.25 | 4.1059 | 0.1339 | 133.88 | 0 | 0 | 0.1339 | 133.88 | 0.5533 | 553.31 | 0 | 0 | 0.5533 | 553.31 | 2024-08-15 09:14:07 | -0.6415 | 0 | 0 | 26276.79 | Close | 5.076907 |  | 0.0002 | 33 | 0 | 0
2531 | 2 | 6 |  | CC DChg | 00:52:00 | 21:01:28 | -156.25 | 4.1056 | 0.1352 | 135.19 | 0 | 0 | 0.1352 | 135.19 | 0.5587 | 558.65 | 0 | 0 | 0.5587 | 558.65 | 2024-08-15 09:14:37 | -0.6415 | -4200.2688 | -4200.2688 | 26274.81 | Close | 5.126282 |  | 0.0002 | 33.1 | 0 | 0
2532 | 2 | 6 |  | CC DChg | 00:52:30 | 21:01:58 | -155.878 | 4.105 | 0.1365 | 136.48 | 0 | 0 | 0.1365 | 136.48 | 0.564 | 563.97 | 0 | 0 | 0.564 | 563.97 | 2024-08-15 09:15:07 | -0.6399 | -2088.7657 | -2088.7657 | 26334.52 | Close | 5.17539 |  | 0 | 33 | 0 | 0
2533 | 2 | 6 |  | CC DChg | 00:53:00 | 21:02:28 | -155.878 | 4.1047 | 0.1378 | 137.78 | 0 | 0 | 0.1378 | 137.78 | 0.5693 | 569.3 | 0 | 0 | 0.5693 | 569.3 | 2024-08-15 09:15:37 | -0.6398 | -4190.2682 | -4190.2682 | 26331.55 | Close | 5.224648 |  | 0.0002 | 33.1 | 0 | 0
2534 | 2 | 6 |  | CC DChg | 00:53:30 | 21:02:58 | -155.878 | 4.1044 | 0.1391 | 139.08 | 0 | 0 | 0.1391 | 139.08 | 0.5746 | 574.63 | 0 | 0 | 0.5746 | 574.63 | 2024-08-15 09:16:07 | -0.6398 | -4176.7946 | -4176.7946 | 26330.54 | Close | 5.273905 |  | 0 | 33 | 0 | 0
2535 | 2 | 6 |  | CC DChg | 00:54:00 | 21:03:28 | -156.25 | 4.1044 | 0.1404 | 140.38 | 0 | 0 | 0.1404 | 140.38 | 0.58 | 579.97 | 0 | 0 | 0.58 | 579.97 | 2024-08-15 09:16:37 | -0.6413 | 0 | 0 | 26267.85 | Close | 5.323244 |  | 0 | 33 | 0 | 0
2536 | 2 | 6 |  | CC DChg | 00:54:30 | 21:03:58 | -155.878 | 4.1037 | 0.1417 | 141.68 | 0 | 0 | 0.1417 | 141.68 | 0.5853 | 585.31 | 0 | 0 | 0.5853 | 585.31 | 2024-08-15 09:17:07 | -0.6397 | -2095.1341 | -2095.1341 | 26325.58 | Close | 5.372502 |  | 0.0002 | 33.1 | 0 | 0
2537 | 2 | 6 |  | CC DChg | 00:55:00 | 21:04:28 | -155.878 | 4.1037 | 0.143 | 142.98 | 0 | 0 | 0.143 | 142.98 | 0.5906 | 590.64 | 0 | 0 | 0.5906 | 590.64 | 2024-08-15 09:17:37 | -0.6397 | 0 | 0 | 26326.56 | Close | 5.421759 |  | 0 | 33 | 0 | 0
2538 | 2 | 6 |  | CC DChg | 00:55:30 | 21:04:58 | -155.878 | 4.1028 | 0.1443 | 144.28 | 0 | 0 | 0.1443 | 144.28 | 0.596 | 595.97 | 0 | 0 | 0.596 | 595.97 | 2024-08-15 09:18:07 | -0.6395 | -1400.3847 | -1400.3847 | 26320.6 | Close | 5.471092 |  | 0 | 33.1 | 0 | 0
2539 | 2 | 6 |  | CC DChg | 00:56:00 | 21:05:28 | -156.25 | 4.1028 | 0.1456 | 145.58 | 0 | 0 | 0.1456 | 145.58 | 0.6013 | 601.32 | 0 | 0 | 0.6013 | 601.32 | 2024-08-15 09:18:37 | -0.6411 | 0 | 0 | 26257.94 | Close | 5.520467 |  | 0 | 33 | 0 | 0
2540 | 2 | 6 |  | CC DChg | 00:56:30 | 21:05:58 | -155.878 | 4.1025 | 0.1469 | 146.88 | 0 | 0 | 0.1469 | 146.88 | 0.6066 | 606.65 | 0 | 0 | 0.6066 | 606.65 | 2024-08-15 09:19:07 | -0.6395 | -4176.7946 | -4176.7946 | 26317.62 | Close | 5.569725 |  | 0.0002 | 33.1 | 0 | 0
2541 | 2 | 6 |  | CC DChg | 00:57:00 | 21:06:28 | -155.878 | 4.1022 | 0.1482 | 148.18 | 0 | 0 | 0.1482 | 148.18 | 0.612 | 611.97 | 0 | 0 | 0.612 | 611.97 | 2024-08-15 09:19:37 | -0.6394 | -4187.644 | -4187.644 | 26316.62 | Close | 5.618951 |  | 0 | 33.1 | 0 | 0
2542 | 2 | 6 |  | CC DChg | 00:57:30 | 21:06:58 | -155.878 | 4.1019 | 0.1495 | 149.48 | 0 | 0 | 0.1495 | 149.48 | 0.6173 | 617.3 | 0 | 0 | 0.6173 | 617.3 | 2024-08-15 09:20:07 | -0.6394 | -4190.2682 | -4190.2682 | 26314.63 | Close | 5.668209 |  | 0 | 33 | 0 | 0
2543 | 2 | 6 |  | CC DChg | 00:58:00 | 21:07:28 | -156.25 | 4.1016 | 0.1508 | 150.78 | 0 | 0 | 0.1508 | 150.78 | 0.6226 | 622.64 | 0 | 0 | 0.6226 | 622.64 | 2024-08-15 09:20:37 | -0.6409 | -4213.8619 | -4213.8619 | 26249.02 | Close | 5.717584 |  | 0.0002 | 33 | 0 | 0
2544 | 2 | 6 |  | CC DChg | 00:58:30 | 21:07:58 | -155.878 | 4.1013 | 0.1521 | 152.08 | 0 | 0 | 0.1521 | 152.08 | 0.628 | 627.96 | 0 | 0 | 0.628 | 627.96 | 2024-08-15 09:21:07 | -0.6393 | -4184.6198 | -4184.6198 | 26310.66 | Close | 5.766775 |  | 0 | 33 | 0 | 0
2545 | 2 | 6 |  | CC DChg | 00:59:00 | 21:08:28 | -156.25 | 4.1009 | 0.1534 | 153.38 | 0 | 0 | 0.1534 | 153.38 | 0.6333 | 633.3 | 0 | 0 | 0.6333 | 633.3 | 2024-08-15 09:21:37 | -0.6408 | -4200.2688 | -4200.2688 | 26245.05 | Close | 5.81615 |  | 0.0002 | 33 | 0 | 0
2546 | 2 | 6 |  | CC DChg | 00:59:30 | 21:08:58 | -156.25 | 4.1006 | 0.1547 | 154.68 | 0 | 0 | 0.1547 | 154.68 | 0.6386 | 638.64 | 0 | 0 | 0.6386 | 638.64 | 2024-08-15 09:22:07 | -0.6407 | -4200.2688 | -4200.2688 | 26243.07 | Close | 5.865526 |  | 0.0002 | 33 | 0 | 0
2547 | 2 | 6 |  | CC DChg | 01:00:00 | 21:09:28 | -155.878 | 4.1003 | 0.156 | 155.98 | 0 | 0 | 0.156 | 155.98 | 0.6439 | 643.95 | 0 | 0 | 0.6439 | 643.95 | 2024-08-15 09:22:37 | -0.6391 | -4162.6474 | -4162.6474 | 26304.69 | Close | 5.914616 |  | 0 | 33.1 | 0 | 0
2548 | 2 | 6 |  | CC DChg | 01:00:30 | 21:09:58 | -155.878 | 4.1 | 0.1573 | 157.27 | 0 | 0 | 0.1573 | 157.27 | 0.6493 | 649.27 | 0 | 0 | 0.6493 | 649.27 | 2024-08-15 09:23:07 | -0.6391 | -4190.2682 | -4190.2682 | 26301.71 | Close | 5.963874 |  | 0.0002 | 33 | 0 | 0
2549 | 2 | 6 |  | CC DChg | 01:01:00 | 21:10:28 | -155.878 | 4.0997 | 0.1586 | 158.57 | 0 | 0 | 0.1586 | 158.57 | 0.6546 | 654.6 | 0 | 0 | 0.6546 | 654.6 | 2024-08-15 09:23:37 | -0.6391 | -4190.2682 | -4190.2682 | 26300.71 | Close | 6.013132 |  | 0 | 33 | 0 | 0
2550 | 2 | 6 |  | CC DChg | 01:01:30 | 21:10:58 | -155.878 | 4.0994 | 0.1599 | 159.87 | 0 | 0 | 0.1599 | 159.87 | 0.6599 | 659.94 | 0 | 0 | 0.6599 | 659.94 | 2024-08-15 09:24:07 | -0.639 | -4210.8922 | -4210.8922 | 26298.73 | Close | 6.062472 |  | 0 | 33 | 0 | 0
2551 | 2 | 6 |  | CC DChg | 01:02:00 | 21:11:28 | -156.25 | 4.0994 | 0.1612 | 161.18 | 0 | 0 | 0.1612 | 161.18 | 0.6653 | 665.27 | 0 | 0 | 0.6653 | 665.27 | 2024-08-15 09:24:37 | -0.6405 | 0 | 0 | 26236.12 | Close | 6.111847 |  | 0 | 33.1 | 0 | 0
2552 | 2 | 6 |  | CC DChg | 01:02:30 | 21:11:58 | -155.878 | 4.0991 | 0.1625 | 162.48 | 0 | 0 | 0.1625 | 162.48 | 0.6706 | 670.6 | 0 | 0 | 0.6706 | 670.6 | 2024-08-15 09:25:07 | -0.639 | -4176.7946 | -4176.7946 | 26296.73 | Close | 6.161105 |  | 0 | 33 | 0 | 0
2553 | 2 | 6 |  | CC DChg | 01:03:00 | 21:12:28 | -155.878 | 4.0988 | 0.1638 | 163.77 | 0 | 0 | 0.1638 | 163.77 | 0.6759 | 675.92 | 0 | 0 | 0.6759 | 675.92 | 2024-08-15 09:25:37 | -0.6389 | -4202.8818 | -4202.8818 | 26294.75 | Close | 6.210351 |  | 0 | 33 | 0 | 0
2554 | 2 | 6 |  | CC DChg | 01:03:30 | 21:12:58 | -155.878 | 4.0985 | 0.1651 | 165.07 | 0 | 0 | 0.1651 | 165.07 | 0.6812 | 681.24 | 0 | 0 | 0.6812 | 681.24 | 2024-08-15 09:26:07 | -0.6389 | -4176.7946 | -4176.7946 | 26292.75 | Close | 6.259609 |  | 0 | 33 | 0 | 0
2555 | 2 | 6 |  | CC DChg | 01:04:00 | 21:13:28 | -155.878 | 4.0982 | 0.1664 | 166.37 | 0 | 0 | 0.1664 | 166.37 | 0.6866 | 686.57 | 0 | 0 | 0.6866 | 686.57 | 2024-08-15 09:26:37 | -0.6388 | -4190.2682 | -4190.2682 | 26290.77 | Close | 6.308866 |  | 0 | 33 | 0 | 0
2556 | 2 | 6 |  | CC DChg | 01:04:30 | 21:13:58 | -155.878 | 4.0982 | 0.1677 | 167.67 | 0 | 0 | 0.1677 | 167.67 | 0.6919 | 691.9 | 0 | 0 | 0.6919 | 691.9 | 2024-08-15 09:27:07 | -0.6388 | 0 | 0 | 26290.77 | Close | 6.358213 |  | 0 | 33 | 0 | 0
2557 | 2 | 6 |  | CC DChg | 01:05:00 | 21:14:28 | -155.878 | 4.0978 | 0.169 | 168.97 | 0 | 0 | 0.169 | 168.97 | 0.6972 | 697.22 | 0 | 0 | 0.6972 | 697.22 | 2024-08-15 09:27:37 | -0.6388 | -4190.2682 | -4190.2682 | 26287.79 | Close | 6.407471 |  | 0.0002 | 33 | 0 | 0
2558 | 2 | 6 |  | CC DChg | 01:05:30 | 21:14:58 | -155.878 | 4.0975 | 0.1703 | 170.27 | 0 | 0 | 0.1703 | 170.27 | 0.7025 | 702.55 | 0 | 0 | 0.7025 | 702.55 | 2024-08-15 09:28:07 | -0.6387 | -4190.2682 | -4190.2682 | 26286.79 | Close | 6.456728 |  | 0 | 33 | 0 | 0
2559 | 2 | 6 |  | CC DChg | 01:06:00 | 21:15:28 | -155.878 | 4.0972 | 0.1716 | 171.57 | 0 | 0 | 0.1716 | 171.57 | 0.7079 | 707.88 | 0 | 0 | 0.7079 | 707.88 | 2024-08-15 09:28:37 | -0.6387 | -4199.7168 | -4199.7168 | 26284.8 | Close | 6.506097 |  | 0 | 33 | 0 | 0
2560 | 2 | 6 |  | CC DChg | 01:06:30 | 21:15:58 | -155.878 | 4.0972 | 0.1729 | 172.87 | 0 | 0 | 0.1729 | 172.87 | 0.7132 | 713.2 | 0 | 0 | 0.7132 | 713.2 | 2024-08-15 09:29:07 | -0.6387 | 0 | 0 | 26283.81 | Close | 6.555355 |  | 0.0002 | 33.1 | 0 | 0
2561 | 2 | 6 |  | CC DChg | 01:07:00 | 21:16:28 | -155.878 | 4.0966 | 0.1742 | 174.17 | 0 | 0 | 0.1742 | 174.17 | 0.7185 | 718.53 | 0 | 0 | 0.7185 | 718.53 | 2024-08-15 09:29:37 | -0.6386 | -2095.1341 | -2095.1341 | 26280.82 | Close | 6.604612 |  | 0 | 33.1 | 0 | 0
2562 | 2 | 6 |  | CC DChg | 01:07:30 | 21:16:58 | -155.878 | 4.0966 | 0.1755 | 175.47 | 0 | 0 | 0.1755 | 175.47 | 0.7239 | 723.86 | 0 | 0 | 0.7239 | 723.86 | 2024-08-15 09:30:07 | -0.6386 | 0 | 0 | 26280.82 | Close | 6.653955 |  | 0 | 33 | 0 | 0
2563 | 2 | 6 |  | CC DChg | 01:08:00 | 21:17:28 | -155.878 | 4.0963 | 0.1768 | 176.77 | 0 | 0 | 0.1768 | 176.77 | 0.7292 | 729.18 | 0 | 0 | 0.7292 | 729.18 | 2024-08-15 09:30:37 | -0.6385 | -4190.2682 | -4190.2682 | 26278.83 | Close | 6.703213 |  | 0 | 33 | 0 | 0
2564 | 2 | 6 |  | CC DChg | 01:08:30 | 21:17:58 | -155.878 | 4.096 | 0.1781 | 178.07 | 0 | 0 | 0.1781 | 178.07 | 0.7345 | 734.5 | 0 | 0 | 0.7345 | 734.5 | 2024-08-15 09:31:07 | -0.6385 | -4190.2682 | -4190.2682 | 26276.84 | Close | 6.75247 |  | 0 | 33.1 | 0 | 0
2565 | 2 | 6 |  | CC DChg | 01:09:00 | 21:18:28 | -156.25 | 4.096 | 0.1794 | 179.37 | 0 | 0 | 0.1794 | 179.37 | 0.7398 | 739.83 | 0 | 0 | 0.7398 | 739.83 | 2024-08-15 09:31:37 | -0.64 | 0 | 0 | 26214.28 | Close | 6.801838 |  | 0 | 33.1 | 0 | 0
2566 | 2 | 6 |  | CC DChg | 01:09:30 | 21:18:58 | -155.878 | 4.0957 | 0.1807 | 180.67 | 0 | 0 | 0.1807 | 180.67 | 0.7452 | 745.15 | 0 | 0 | 0.7452 | 745.15 | 2024-08-15 09:32:07 | -0.6384 | -4190.2682 | -4190.2682 | 26274.86 | Close | 6.851096 |  | 0 | 33 | 0 | 0
2567 | 2 | 6 |  | CC DChg | 01:10:00 | 21:19:28 | -155.878 | 4.0951 | 0.182 | 181.97 | 0 | 0 | 0.182 | 181.97 | 0.7505 | 750.47 | 0 | 0 | 0.7505 | 750.47 | 2024-08-15 09:32:37 | -0.6383 | -2095.1341 | -2095.1341 | 26270.88 | Close | 6.900354 |  | 0 | 33 | 0 | 0
2568 | 2 | 6 |  | CC DChg | 01:10:30 | 21:19:58 | -155.878 | 4.0947 | 0.1833 | 183.27 | 0 | 0 | 0.1833 | 183.27 | 0.7558 | 755.8 | 0 | 0 | 0.7558 | 755.8 | 2024-08-15 09:33:07 | -0.6383 | -4198.7648 | -4198.7648 | 26268.89 | Close | 6.949711 |  | 0 | 33.1 | 0 | 0
2569 | 2 | 6 |  | CC DChg | 01:11:00 | 21:20:28 | -156.25 | 4.0947 | 0.1846 | 184.57 | 0 | 0 | 0.1846 | 184.57 | 0.7611 | 761.13 | 0 | 0 | 0.7611 | 761.13 | 2024-08-15 09:33:37 | -0.6398 | 0 | 0 | 26205.36 | Close | 6.999086 |  | 0.0002 | 33 | 0 | 0
2570 | 2 | 6 |  | CC DChg | 01:11:30 | 21:20:58 | -155.878 | 4.0944 | 0.1859 | 185.87 | 0 | 0 | 0.1859 | 185.87 | 0.7665 | 766.45 | 0 | 0 | 0.7665 | 766.45 | 2024-08-15 09:34:07 | -0.6382 | -4190.2682 | -4190.2682 | 26266.9 | Close | 7.048344 |  | 0 | 33 | 0 | 0
2571 | 2 | 6 |  | CC DChg | 01:12:00 | 21:21:28 | -155.878 | 4.0941 | 0.1872 | 187.17 | 0 | 0 | 0.1872 | 187.17 | 0.7718 | 771.77 | 0 | 0 | 0.7718 | 771.77 | 2024-08-15 09:34:37 | -0.6382 | -4187.812 | -4187.812 | 26264.91 | Close | 7.097573 |  | 0 | 33 | 0 | 0
2572 | 2 | 6 |  | CC DChg | 01:12:30 | 21:21:58 | -155.878 | 4.0938 | 0.1885 | 188.47 | 0 | 0 | 0.1885 | 188.47 | 0.7771 | 777.09 | 0 | 0 | 0.7771 | 777.09 | 2024-08-15 09:35:07 | -0.6381 | -4190.2682 | -4190.2682 | 26262.92 | Close | 7.14683 |  | 0 | 33 | 0 | 0
2573 | 2 | 6 |  | CC DChg | 01:13:00 | 21:22:28 | -155.878 | 4.0938 | 0.1898 | 189.77 | 0 | 0 | 0.1898 | 189.77 | 0.7824 | 782.4 | 0 | 0 | 0.7824 | 782.4 | 2024-08-15 09:35:37 | -0.6381 | 0 | 0 | 26262.92 | Close | 7.196088 |  | 0 | 33 | 0 | 0
2574 | 2 | 6 |  | CC DChg | 01:13:30 | 21:22:58 | -155.878 | 4.0935 | 0.1911 | 191.07 | 0 | 0 | 0.1911 | 191.07 | 0.7877 | 787.73 | 0 | 0 | 0.7877 | 787.73 | 2024-08-15 09:36:07 | -0.6381 | -4198.5967 | -4198.5967 | 26260.93 | Close | 7.245443 |  | 0 | 33 | 0 | 0
2575 | 2 | 6 |  | CC DChg | 01:14:00 | 21:23:28 | -155.878 | 4.0935 | 0.1924 | 192.37 | 0 | 0 | 0.1924 | 192.37 | 0.793 | 793.05 | 0 | 0 | 0.793 | 793.05 | 2024-08-15 09:36:37 | -0.6381 | 0 | 0 | 26260.93 | Close | 7.294701 |  | 0 | 33.1 | 0 | 0
2576 | 2 | 6 |  | CC DChg | 01:14:30 | 21:23:58 | -155.878 | 4.0932 | 0.1937 | 193.67 | 0 | 0 | 0.1937 | 193.67 | 0.7984 | 798.37 | 0 | 0 | 0.7984 | 798.37 | 2024-08-15 09:37:07 | -0.638 | -4190.2682 | -4190.2682 | 26258.95 | Close | 7.343958 |  | 0 | 33 | 0 | 0
2577 | 2 | 6 |  | CC DChg | 01:15:00 | 21:24:28 | -156.25 | 4.0929 | 0.195 | 194.97 | 0 | 0 | 0.195 | 194.97 | 0.8037 | 803.7 | 0 | 0 | 0.8037 | 803.7 | 2024-08-15 09:37:37 | -0.6395 | -4200.6129 | -4200.6129 | 26194.44 | Close | 7.393338 |  | 0 | 33 | 0 | 0
2578 | 2 | 6 |  | CC DChg | 01:15:30 | 21:24:58 | -155.878 | 4.0926 | 0.1963 | 196.27 | 0 | 0 | 0.1963 | 196.27 | 0.809 | 809.01 | 0 | 0 | 0.809 | 809.01 | 2024-08-15 09:38:07 | -0.6379 | -4190.2682 | -4190.2682 | 26254.97 | Close | 7.442595 |  | 0 | 33 | 0 | 0
2579 | 2 | 6 |  | CC DChg | 01:16:00 | 21:25:28 | -156.25 | 4.0926 | 0.1976 | 197.57 | 0 | 0 | 0.1976 | 197.57 | 0.8143 | 814.34 | 0 | 0 | 0.8143 | 814.34 | 2024-08-15 09:38:37 | -0.6395 | 0 | 0 | 26192.46 | Close | 7.49197 |  | 0 | 33 | 0 | 0
2580 | 2 | 6 |  | CC DChg | 01:16:30 | 21:25:58 | -155.878 | 4.0923 | 0.1989 | 198.87 | 0 | 0 | 0.1989 | 198.87 | 0.8197 | 819.66 | 0 | 0 | 0.8197 | 819.66 | 2024-08-15 09:39:07 | -0.6379 | -4190.5002 | -4190.5002 | 26251.99 | Close | 7.541231 |  | 0.0002 | 33 | 0 | 0
2581 | 2 | 6 |  | CC DChg | 01:17:00 | 21:26:28 | -156.25 | 4.092 | 0.2002 | 200.17 | 0 | 0 | 0.2002 | 200.17 | 0.825 | 824.99 | 0 | 0 | 0.825 | 824.99 | 2024-08-15 09:39:37 | -0.6394 | -4200.2688 | -4200.2688 | 26188.49 | Close | 7.590606 |  | 0 | 33.1 | 0 | 0
2582 | 2 | 6 |  | CC DChg | 01:17:30 | 21:26:58 | -155.878 | 4.092 | 0.2015 | 201.47 | 0 | 0 | 0.2015 | 201.47 | 0.8303 | 830.3 | 0 | 0 | 0.8303 | 830.3 | 2024-08-15 09:40:07 | -0.6378 | 0 | 0 | 26250.99 | Close | 7.639863 |  | 0 | 33 | 0 | 0
2583 | 2 | 6 |  | CC DChg | 01:18:00 | 21:27:28 | -156.25 | 4.0916 | 0.2028 | 202.77 | 0 | 0 | 0.2028 | 202.77 | 0.8356 | 835.61 | 0 | 0 | 0.8356 | 835.61 | 2024-08-15 09:40:37 | -0.6393 | -4189.2681 | -4189.2681 | 26185.52 | Close | 7.689109 |  | 0.0002 | 33.1 | 0 | 0
2584 | 2 | 6 |  | CC DChg | 01:18:30 | 21:27:58 | -155.878 | 4.0913 | 0.2041 | 204.07 | 0 | 0 | 0.2041 | 204.07 | 0.8409 | 840.93 | 0 | 0 | 0.8409 | 840.93 | 2024-08-15 09:41:07 | -0.6377 | -4190.2682 | -4190.2682 | 26247.01 | Close | 7.738367 |  | 0 | 33.1 | 0 | 0
2585 | 2 | 6 |  | CC DChg | 01:19:00 | 21:28:28 | -155.878 | 4.0913 | 0.2054 | 205.37 | 0 | 0 | 0.2054 | 205.37 | 0.8462 | 846.24 | 0 | 0 | 0.8462 | 846.24 | 2024-08-15 09:41:37 | -0.6377 | 0 | 0 | 26247.01 | Close | 7.787624 |  | 0 | 33 | 0 | 0
2586 | 2 | 6 |  | CC DChg | 01:19:30 | 21:28:58 | -155.878 | 4.091 | 0.2067 | 206.67 | 0 | 0 | 0.2067 | 206.67 | 0.8516 | 851.57 | 0 | 0 | 0.8516 | 851.57 | 2024-08-15 09:42:07 | -0.6377 | -4198.0927 | -4198.0927 | 26245.02 | Close | 7.836974 |  | 0 | 33.1 | 0 | 0
2587 | 2 | 6 |  | CC DChg | 01:20:00 | 21:29:28 | -156.25 | 4.091 | 0.208 | 207.97 | 0 | 0 | 0.208 | 207.97 | 0.8569 | 856.9 | 0 | 0 | 0.8569 | 856.9 | 2024-08-15 09:42:37 | -0.6392 | 0 | 0 | 26182.54 | Close | 7.886349 |  | 0 | 33 | 0 | 0
2588 | 2 | 6 |  | CC DChg | 01:20:30 | 21:29:58 | -155.878 | 4.0907 | 0.2093 | 209.27 | 0 | 0 | 0.2093 | 209.27 | 0.8622 | 862.21 | 0 | 0 | 0.8622 | 862.21 | 2024-08-15 09:43:07 | -0.6377 | -4190.2682 | -4190.2682 | 26243.04 | Close | 7.935607 |  | 0 | 33.1 | 0 | 0
2589 | 2 | 6 |  | CC DChg | 01:21:00 | 21:30:28 | -155.878 | 4.0904 | 0.2106 | 210.57 | 0 | 0 | 0.2106 | 210.57 | 0.8675 | 867.52 | 0 | 0 | 0.8675 | 867.52 | 2024-08-15 09:43:37 | -0.6376 | -4188.8761 | -4188.8761 | 26241.05 | Close | 7.984848 |  | 0 | 33.1 | 0 | 0
2590 | 2 | 6 |  | CC DChg | 01:21:30 | 21:30:58 | -156.25 | 4.0904 | 0.2119 | 211.87 | 0 | 0 | 0.2119 | 211.87 | 0.8728 | 872.85 | 0 | 0 | 0.8728 | 872.85 | 2024-08-15 09:44:07 | -0.6391 | 0 | 0 | 26178.57 | Close | 8.034223 |  | 0 | 33 | 0 | 0
2591 | 2 | 6 |  | CC DChg | 01:22:00 | 21:31:28 | -155.878 | 4.0901 | 0.2132 | 213.17 | 0 | 0 | 0.2132 | 213.17 | 0.8782 | 878.16 | 0 | 0 | 0.8782 | 878.16 | 2024-08-15 09:44:37 | -0.6376 | -4190.2682 | -4190.2682 | 26239.06 | Close | 8.083481 |  | 0 | 33.1 | 0 | 0
2592 | 2 | 6 |  | CC DChg | 01:22:30 | 21:31:58 | -156.25 | 4.0901 | 0.2145 | 214.47 | 0 | 0 | 0.2145 | 214.47 | 0.8835 | 883.47 | 0 | 0 | 0.8835 | 883.47 | 2024-08-15 09:45:07 | -0.6391 | 0 | 0 | 26175.6 | Close | 8.132732 |  | 0.0002 | 33.1 | 0 | 0
2593 | 2 | 6 |  | CC DChg | 01:23:00 | 21:32:28 | -155.878 | 4.0898 | 0.2158 | 215.77 | 0 | 0 | 0.2158 | 215.77 | 0.8888 | 888.79 | 0 | 0 | 0.8888 | 888.79 | 2024-08-15 09:45:37 | -0.6375 | -4190.2682 | -4190.2682 | 26237.07 | Close | 8.18199 |  | 0 | 33 | 0 | 0
2594 | 2 | 6 |  | CC DChg | 01:23:30 | 21:32:58 | -155.878 | 4.0895 | 0.2171 | 217.07 | 0 | 0 | 0.2171 | 217.07 | 0.8941 | 894.1 | 0 | 0 | 0.8941 | 894.1 | 2024-08-15 09:46:07 | -0.6375 | -4190.2682 | -4190.2682 | 26235.08 | Close | 8.231248 |  | 0 | 33 | 0 | 0
2595 | 2 | 6 |  | CC DChg | 01:24:00 | 21:33:28 | -155.878 | 4.0895 | 0.2184 | 218.37 | 0 | 0 | 0.2184 | 218.37 | 0.8994 | 899.42 | 0 | 0 | 0.8994 | 899.42 | 2024-08-15 09:46:37 | -0.6375 | 0 | 0 | 26234.09 | Close | 8.2806 |  | 0.0002 | 33 | 0 | 0
2596 | 2 | 6 |  | CC DChg | 01:24:30 | 21:33:58 | -155.878 | 4.0892 | 0.2197 | 219.67 | 0 | 0 | 0.2197 | 219.67 | 0.9047 | 904.73 | 0 | 0 | 0.9047 | 904.73 | 2024-08-15 09:47:07 | -0.6374 | -4190.2682 | -4190.2682 | 26233.09 | Close | 8.329857 |  | 0 | 33 | 0 | 0
2597 | 2 | 6 |  | CC DChg | 01:25:00 | 21:34:28 | -155.878 | 4.0889 | 0.221 | 220.97 | 0 | 0 | 0.221 | 220.97 | 0.91 | 910.04 | 0 | 0 | 0.91 | 910.04 | 2024-08-15 09:47:37 | -0.6374 | -4190.2682 | -4190.2682 | 26231.1 | Close | 8.379115 |  | 0 | 33 | 0 | 0
2598 | 2 | 6 |  | CC DChg | 01:25:30 | 21:34:58 | -155.878 | 4.0889 | 0.2223 | 222.27 | 0 | 0 | 0.2223 | 222.27 | 0.9154 | 915.37 | 0 | 0 | 0.9154 | 915.37 | 2024-08-15 09:48:07 | -0.6374 | 0 | 0 | 26231.1 | Close | 8.42847 |  | 0 | 33 | 0 | 0
2599 | 2 | 6 |  | CC DChg | 01:26:00 | 21:35:28 | -155.878 | 4.0889 | 0.2236 | 223.57 | 0 | 0 | 0.2236 | 223.57 | 0.9207 | 920.68 | 0 | 0 | 0.9207 | 920.68 | 2024-08-15 09:48:37 | -0.6374 | 0 | 0 | 26231.1 | Close | 8.477728 |  | 0 | 33.1 | 0 | 0
2600 | 2 | 6 |  | CC DChg | 01:26:30 | 21:35:58 | -155.878 | 4.0885 | 0.2249 | 224.87 | 0 | 0 | 0.2249 | 224.87 | 0.926 | 925.99 | 0 | 0 | 0.926 | 925.99 | 2024-08-15 09:49:07 | -0.6373 | -4176.7946 | -4176.7946 | 26228.12 | Close | 8.526986 |  | 0.0002 | 33 | 0 | 0
2601 | 2 | 6 |  | CC DChg | 01:27:00 | 21:36:28 | -155.878 | 4.0882 | 0.2262 | 226.17 | 0 | 0 | 0.2262 | 226.17 | 0.9313 | 931.31 | 0 | 0 | 0.9313 | 931.31 | 2024-08-15 09:49:37 | -0.6373 | -4210.8922 | -4210.8922 | 26227.13 | Close | 8.576326 |  | 0 | 33 | 0 | 0
2602 | 2 | 6 |  | CC DChg | 01:27:30 | 21:36:58 | -155.878 | 4.0882 | 0.2275 | 227.47 | 0 | 0 | 0.2275 | 227.47 | 0.9366 | 936.62 | 0 | 0 | 0.9366 | 936.62 | 2024-08-15 09:50:07 | -0.6373 | 0 | 0 | 26227.13 | Close | 8.625584 |  | 0 | 33.1 | 0 | 0
2603 | 2 | 6 |  | CC DChg | 01:28:00 | 21:37:28 | -155.878 | 4.0879 | 0.2288 | 228.77 | 0 | 0 | 0.2288 | 228.77 | 0.9419 | 941.93 | 0 | 0 | 0.9419 | 941.93 | 2024-08-15 09:50:37 | -0.6372 | -4176.7946 | -4176.7946 | 26224.14 | Close | 8.674841 |  | 0.0002 | 33.1 | 0 | 0
2604 | 2 | 6 |  | CC DChg | 01:28:30 | 21:37:58 | -155.878 | 4.0879 | 0.2301 | 230.07 | 0 | 0 | 0.2301 | 230.07 | 0.9472 | 947.25 | 0 | 0 | 0.9472 | 947.25 | 2024-08-15 09:51:07 | -0.6372 | 0 | 0 | 26224.14 | Close | 8.724185 |  | 0.0002 | 33.1 | 0 | 0
2605 | 2 | 6 |  | CC DChg | 01:29:00 | 21:38:28 | -156.25 | 4.0873 | 0.2314 | 231.37 | 0 | 0 | 0.2314 | 231.37 | 0.9526 | 952.57 | 0 | 0 | 0.9526 | 952.57 | 2024-08-15 09:51:37 | -0.6386 | -2103.5272 | -2103.5272 | 26158.73 | Close | 8.77356 |  | 0 | 33.1 | 0 | 0
2606 | 2 | 6 |  | CC DChg | 01:29:30 | 21:38:58 | -155.878 | 4.0873 | 0.2327 | 232.67 | 0 | 0 | 0.2327 | 232.67 | 0.9579 | 957.88 | 0 | 0 | 0.9579 | 957.88 | 2024-08-15 09:52:07 | -0.6371 | 0 | 0 | 26221.16 | Close | 8.822818 |  | 0 | 33.1 | 0 | 0
2607 | 2 | 6 |  | CC DChg | 01:30:00 | 21:39:28 | -155.878 | 4.087 | 0.234 | 233.97 | 0 | 0 | 0.234 | 233.97 | 0.9632 | 963.19 | 0 | 0 | 0.9632 | 963.19 | 2024-08-15 09:52:37 | -0.6371 | -4188.5401 | -4188.5401 | 26219.17 | Close | 8.872055 |  | 0 | 33 | 0 | 0
2608 | 2 | 6 |  | CC DChg | 01:30:30 | 21:39:58 | -156.25 | 4.0867 | 0.2353 | 235.27 | 0 | 0 | 0.2353 | 235.27 | 0.9685 | 968.51 | 0 | 0 | 0.9685 | 968.51 | 2024-08-15 09:53:07 | -0.6385 | -4186.7631 | -4186.7631 | 26154.76 | Close | 8.92143 |  | 0 | 33 | 0 | 0
2609 | 2 | 6 |  | CC DChg | 01:31:00 | 21:40:28 | -156.25 | 4.0867 | 0.2366 | 236.57 | 0 | 0 | 0.2366 | 236.57 | 0.9738 | 973.83 | 0 | 0 | 0.9738 | 973.83 | 2024-08-15 09:53:37 | -0.6385 | 0 | 0 | 26154.76 | Close | 8.970805 |  | 0 | 33 | 0 | 0
2610 | 2 | 6 |  | CC DChg | 01:31:30 | 21:40:58 | -156.25 | 4.0867 | 0.2379 | 237.87 | 0 | 0 | 0.2379 | 237.87 | 0.9791 | 979.12 | 0 | 0 | 0.9791 | 979.12 | 2024-08-15 09:54:07 | -0.6385 | 0 | 0 | 26153.77 | Close | 9.019917 |  | 0.0002 | 33 | 0 | 0
2611 | 2 | 6 |  | CC DChg | 01:32:00 | 21:41:28 | -156.25 | 4.0864 | 0.2392 | 239.17 | 0 | 0 | 0.2392 | 239.17 | 0.9844 | 984.44 | 0 | 0 | 0.9844 | 984.44 | 2024-08-15 09:54:37 | -0.6385 | -4200.2688 | -4200.2688 | 26152.77 | Close | 9.069292 |  | 0 | 33.1 | 0 | 0
2612 | 2 | 6 |  | CC DChg | 01:32:30 | 21:41:58 | -155.878 | 4.0861 | 0.2405 | 240.47 | 0 | 0 | 0.2405 | 240.47 | 0.9898 | 989.75 | 0 | 0 | 0.9898 | 989.75 | 2024-08-15 09:55:07 | -0.6369 | -4190.2682 | -4190.2682 | 26212.21 | Close | 9.11855 |  | 0.0002 | 33.1 | 0 | 0
2613 | 2 | 6 |  | CC DChg | 01:33:00 | 21:42:28 | -155.878 | 4.0861 | 0.2418 | 241.77 | 0 | 0 | 0.2418 | 241.77 | 0.9951 | 995.06 | 0 | 0 | 0.9951 | 995.06 | 2024-08-15 09:55:37 | -0.6369 | 0 | 0 | 26213.2 | Close | 9.167789 |  | 0 | 33.1 | 0 | 0
2614 | 2 | 6 |  | CC DChg | 01:33:30 | 21:42:58 | -155.878 | 4.0858 | 0.2431 | 243.06 | 0 | 0 | 0.2431 | 243.06 | 1.0004 | 1000.36 | 0 | 0 | 1.0004 | 1000.36 | 2024-08-15 09:56:07 | -0.6369 | -4203.8289 | -4203.8289 | 26211.22 | Close | 9.217047 |  | 0 | 33 | 0 | 0
2615 | 2 | 6 |  | CC DChg | 01:34:00 | 21:43:28 | -156.25 | 4.0858 | 0.2444 | 244.37 | 0 | 0 | 0.2444 | 244.37 | 1.0057 | 1005.68 | 0 | 0 | 1.0057 | 1005.68 | 2024-08-15 09:56:37 | -0.6384 | 0 | 0 | 26148.81 | Close | 9.266422 |  | 0 | 33.1 | 0 | 0
2616 | 2 | 6 |  | CC DChg | 01:34:30 | 21:43:58 | -155.878 | 4.0854 | 0.2457 | 245.66 | 0 | 0 | 0.2457 | 245.66 | 1.011 | 1010.99 | 0 | 0 | 1.011 | 1010.99 | 2024-08-15 09:57:07 | -0.6368 | -4173.7882 | -4173.7882 | 26209.22 | Close | 9.315644 |  | 0 | 33.1 | 0 | 0
2617 | 2 | 6 |  | CC DChg | 01:35:00 | 21:44:28 | -155.878 | 4.0854 | 0.247 | 246.96 | 0 | 0 | 0.247 | 246.96 | 1.0163 | 1016.29 | 0 | 0 | 1.0163 | 1016.29 | 2024-08-15 09:57:37 | -0.6368 | 0 | 0 | 26208.23 | Close | 9.364901 |  | 0.0002 | 33.1 | 0 | 0
2618 | 2 | 6 |  | CC DChg | 01:35:30 | 21:44:58 | -155.878 | 4.0851 | 0.2483 | 248.26 | 0 | 0 | 0.2483 | 248.26 | 1.0216 | 1021.6 | 0 | 0 | 1.0216 | 1021.6 | 2024-08-15 09:58:07 | -0.6368 | -4203.8289 | -4203.8289 | 26206.25 | Close | 9.414159 |  | 0.0002 | 33.1 | 0 | 0
2619 | 2 | 6 |  | CC DChg | 01:36:00 | 21:45:28 | -155.878 | 4.0851 | 0.2496 | 249.56 | 0 | 0 | 0.2496 | 249.56 | 1.0269 | 1026.92 | 0 | 0 | 1.0269 | 1026.92 | 2024-08-15 09:58:37 | -0.6368 | 0 | 0 | 26207.24 | Close | 9.463519 |  | 0 | 33.1 | 0 | 0
2620 | 2 | 6 |  | CC DChg | 01:36:30 | 21:45:58 | -155.878 | 4.0848 | 0.2509 | 250.86 | 0 | 0 | 0.2509 | 250.86 | 1.0322 | 1032.22 | 0 | 0 | 1.0322 | 1032.22 | 2024-08-15 09:59:07 | -0.6367 | -4176.7946 | -4176.7946 | 26204.26 | Close | 9.512777 |  | 0.0002 | 33 | 0 | 0
2621 | 2 | 6 |  | CC DChg | 01:37:00 | 21:46:28 | -155.878 | 4.0848 | 0.2522 | 252.16 | 0 | 0 | 0.2522 | 252.16 | 1.0375 | 1037.53 | 0 | 0 | 1.0375 | 1037.53 | 2024-08-15 09:59:37 | -0.6367 | 0 | 0 | 26204.26 | Close | 9.562034 |  | 0.0002 | 33.1 | 0 | 0
2622 | 2 | 6 |  | CC DChg | 01:37:30 | 21:46:58 | -155.878 | 4.0845 | 0.2535 | 253.46 | 0 | 0 | 0.2535 | 253.46 | 1.0428 | 1042.85 | 0 | 0 | 1.0428 | 1042.85 | 2024-08-15 10:00:07 | -0.6367 | -4197.5887 | -4197.5887 | 26202.27 | Close | 9.611378 |  | 0.0002 | 33.1 | 0 | 0
2623 | 2 | 6 |  | CC DChg | 01:38:00 | 21:47:28 | -156.25 | 4.0845 | 0.2548 | 254.77 | 0 | 0 | 0.2548 | 254.77 | 1.0482 | 1048.16 | 0 | 0 | 1.0482 | 1048.16 | 2024-08-15 10:00:37 | -0.6382 | 0 | 0 | 26140.87 | Close | 9.660753 |  | 0 | 33 | 0 | 0
2624 | 2 | 6 |  | CC DChg | 01:38:30 | 21:47:58 | -156.25 | 4.0842 | 0.2561 | 256.07 | 0 | 0 | 0.2561 | 256.07 | 1.0535 | 1053.48 | 0 | 0 | 1.0535 | 1053.48 | 2024-08-15 10:01:07 | -0.6382 | -4200.2688 | -4200.2688 | 26138.89 | Close | 9.710128 |  | 0 | 33 | 0 | 0
2625 | 2 | 6 |  | CC DChg | 01:39:00 | 21:48:28 | -156.25 | 4.0842 | 0.2574 | 257.36 | 0 | 0 | 0.2574 | 257.36 | 1.0588 | 1058.77 | 0 | 0 | 1.0588 | 1058.77 | 2024-08-15 10:01:37 | -0.6382 | 0 | 0 | 26138.89 | Close | 9.75924 |  | 0 | 33.1 | 0 | 0
2626 | 2 | 6 |  | CC DChg | 01:39:30 | 21:48:58 | -155.878 | 4.0839 | 0.2587 | 258.66 | 0 | 0 | 0.2587 | 258.66 | 1.0641 | 1064.08 | 0 | 0 | 1.0641 | 1064.08 | 2024-08-15 10:02:07 | -0.6366 | -4190.2682 | -4190.2682 | 26199.28 | Close | 9.808498 |  | 0 | 33.1 | 0 | 0
2627 | 2 | 6 |  | CC DChg | 01:40:00 | 21:49:28 | -155.878 | 4.0839 | 0.26 | 259.96 | 0 | 0 | 0.26 | 259.96 | 1.0694 | 1069.38 | 0 | 0 | 1.0694 | 1069.38 | 2024-08-15 10:02:37 | -0.6366 | 0 | 0 | 26198.29 | Close | 9.857755 |  | 0.0002 | 33.1 | 0 | 0
2628 | 2 | 6 |  | CC DChg | 01:40:30 | 21:49:58 | -155.878 | 4.0836 | 0.2613 | 261.26 | 0 | 0 | 0.2613 | 261.26 | 1.0747 | 1074.7 | 0 | 0 | 1.0747 | 1074.7 | 2024-08-15 10:03:07 | -0.6365 | -4211.735 | -4211.735 | 26197.3 | Close | 9.907105 |  | 0 | 33.1 | 0 | 0
2629 | 2 | 6 |  | CC DChg | 01:41:00 | 21:50:28 | -155.878 | 4.0836 | 0.2626 | 262.56 | 0 | 0 | 0.2626 | 262.56 | 1.08 | 1080 | 0 | 0 | 1.08 | 1080 | 2024-08-15 10:03:37 | -0.6365 | 0 | 0 | 26197.3 | Close | 9.956363 |  | 0 | 33 | 0 | 0
2630 | 2 | 6 |  | CC DChg | 01:41:30 | 21:50:58 | -155.878 | 4.0833 | 0.2639 | 263.86 | 0 | 0 | 0.2639 | 263.86 | 1.0853 | 1085.31 | 0 | 0 | 1.0853 | 1085.31 | 2024-08-15 10:04:07 | -0.6365 | -4176.7946 | -4176.7946 | 26195.3 | Close | 10.00562 |  | 0 | 33 | 0 | 0
2631 | 2 | 6 |  | CC DChg | 01:42:00 | 21:51:28 | -155.878 | 4.0833 | 0.2652 | 265.16 | 0 | 0 | 0.2652 | 265.16 | 1.0906 | 1090.62 | 0 | 0 | 1.0906 | 1090.62 | 2024-08-15 10:04:37 | -0.6365 | 0 | 0 | 26194.31 | Close | 10.05497 |  | 0.0002 | 33.1 | 0 | 0
2632 | 2 | 6 |  | CC DChg | 01:42:30 | 21:51:58 | -155.878 | 4.083 | 0.2665 | 266.46 | 0 | 0 | 0.2665 | 266.46 | 1.0959 | 1095.92 | 0 | 0 | 1.0959 | 1095.92 | 2024-08-15 10:05:07 | -0.6364 | -4190.2682 | -4190.2682 | 26192.32 | Close | 10.10423 |  | 0.0002 | 33.1 | 0 | 0
2633 | 2 | 6 |  | CC DChg | 01:43:00 | 21:52:28 | -155.878 | 4.083 | 0.2678 | 267.76 | 0 | 0 | 0.2678 | 267.76 | 1.1012 | 1101.23 | 0 | 0 | 1.1012 | 1101.23 | 2024-08-15 10:05:37 | -0.6364 | 0 | 0 | 26193.31 | Close | 10.15349 |  | 0 | 33.1 | 0 | 0
2634 | 2 | 6 |  | CC DChg | 01:43:30 | 21:52:58 | -155.878 | 4.0827 | 0.2691 | 269.06 | 0 | 0 | 0.2691 | 269.06 | 1.1065 | 1106.54 | 0 | 0 | 1.1065 | 1106.54 | 2024-08-15 10:06:07 | -0.6364 | -4197.5327 | -4197.5327 | 26191.32 | Close | 10.20283 |  | 0 | 33.1 | 0 | 0
2635 | 2 | 6 |  | CC DChg | 01:44:00 | 21:53:28 | -155.878 | 4.0827 | 0.2704 | 270.36 | 0 | 0 | 0.2704 | 270.36 | 1.1118 | 1111.84 | 0 | 0 | 1.1118 | 1111.84 | 2024-08-15 10:06:37 | -0.6364 | 0 | 0 | 26191.32 | Close | 10.25209 |  | 0 | 33.1 | 0 | 0
2636 | 2 | 6 |  | CC DChg | 01:44:30 | 21:53:58 | -155.878 | 4.0823 | 0.2717 | 271.66 | 0 | 0 | 0.2717 | 271.66 | 1.1171 | 1117.15 | 0 | 0 | 1.1171 | 1117.15 | 2024-08-15 10:07:07 | -0.6363 | -4190.2682 | -4190.2682 | 26188.35 | Close | 10.30135 |  | 0.0002 | 33 | 0 | 0
2637 | 2 | 6 |  | CC DChg | 01:45:00 | 21:54:28 | -155.878 | 4.0823 | 0.273 | 272.96 | 0 | 0 | 0.273 | 272.96 | 1.1225 | 1122.46 | 0 | 0 | 1.1225 | 1122.46 | 2024-08-15 10:07:37 | -0.6363 | 0 | 0 | 26189.33 | Close | 10.3507 |  | 0 | 33 | 0 | 0
2638 | 2 | 6 |  | CC DChg | 01:45:30 | 21:54:58 | -155.878 | 4.082 | 0.2743 | 274.26 | 0 | 0 | 0.2743 | 274.26 | 1.1278 | 1127.76 | 0 | 0 | 1.1278 | 1127.76 | 2024-08-15 10:08:07 | -0.6363 | -4190.2682 | -4190.2682 | 26187.35 | Close | 10.39996 |  | 0 | 33.1 | 0 | 0
2639 | 2 | 6 |  | CC DChg | 01:46:00 | 21:55:28 | -156.25 | 4.082 | 0.2756 | 275.56 | 0 | 0 | 0.2756 | 275.56 | 1.1331 | 1133.08 | 0 | 0 | 1.1331 | 1133.08 | 2024-08-15 10:08:37 | -0.6378 | 0 | 0 | 26125 | Close | 10.44934 |  | 0 | 33 | 0 | 0
2640 | 2 | 6 |  | CC DChg | 01:46:30 | 21:55:58 | -155.878 | 4.082 | 0.2769 | 276.86 | 0 | 0 | 0.2769 | 276.86 | 1.1384 | 1138.38 | 0 | 0 | 1.1384 | 1138.38 | 2024-08-15 10:09:07 | -0.6363 | 0 | 0 | 26187.35 | Close | 10.49856 |  | 0 | 33.1 | 0 | 0
2641 | 2 | 6 |  | CC DChg | 01:47:00 | 21:56:28 | -155.878 | 4.0817 | 0.2782 | 278.16 | 0 | 0 | 0.2782 | 278.16 | 1.1437 | 1143.68 | 0 | 0 | 1.1437 | 1143.68 | 2024-08-15 10:09:37 | -0.6363 | -4190.2682 | -4190.2682 | 26185.36 | Close | 10.54782 |  | 0 | 33.1 | 0 | 0
2642 | 2 | 6 |  | CC DChg | 01:47:30 | 21:56:58 | -155.878 | 4.0817 | 0.2795 | 279.46 | 0 | 0 | 0.2795 | 279.46 | 1.149 | 1148.98 | 0 | 0 | 1.149 | 1148.98 | 2024-08-15 10:10:07 | -0.6363 | 0 | 0 | 26184.37 | Close | 10.59708 |  | 0.0002 | 33.1 | 0 | 0
2643 | 2 | 6 |  | CC DChg | 01:48:00 | 21:57:28 | -155.878 | 4.0814 | 0.2808 | 280.76 | 0 | 0 | 0.2808 | 280.76 | 1.1543 | 1154.29 | 0 | 0 | 1.1543 | 1154.29 | 2024-08-15 10:10:37 | -0.6362 | -4197.4767 | -4197.4767 | 26182.38 | Close | 10.64642 |  | 0.0002 | 33.1 | 0 | 0
2644 | 2 | 6 |  | CC DChg | 01:48:30 | 21:57:58 | -155.878 | 4.0814 | 0.2821 | 282.06 | 0 | 0 | 0.2821 | 282.06 | 1.1596 | 1159.59 | 0 | 0 | 1.1596 | 1159.59 | 2024-08-15 10:11:07 | -0.6362 | 0 | 0 | 26182.38 | Close | 10.69568 |  | 0.0002 | 33 | 0 | 0
2645 | 2 | 6 |  | CC DChg | 01:49:00 | 21:58:28 | -155.878 | 4.0811 | 0.2834 | 283.36 | 0 | 0 | 0.2834 | 283.36 | 1.1649 | 1164.9 | 0 | 0 | 1.1649 | 1164.9 | 2024-08-15 10:11:37 | -0.6362 | -4203.8289 | -4203.8289 | 26181.39 | Close | 10.74493 |  | 0 | 33.1 | 0 | 0
2646 | 2 | 6 |  | CC DChg | 01:49:30 | 21:58:58 | -155.878 | 4.0811 | 0.2847 | 284.66 | 0 | 0 | 0.2847 | 284.66 | 1.1702 | 1170.21 | 0 | 0 | 1.1702 | 1170.21 | 2024-08-15 10:12:07 | -0.6362 | 0 | 0 | 26181.39 | Close | 10.79429 |  | 0 | 33.1 | 0 | 0
2647 | 2 | 6 |  | CC DChg | 01:50:00 | 21:59:28 | -156.25 | 4.0808 | 0.286 | 285.96 | 0 | 0 | 0.286 | 285.96 | 1.1755 | 1175.52 | 0 | 0 | 1.1755 | 1175.52 | 2024-08-15 10:12:37 | -0.6376 | -4186.7631 | -4186.7631 | 26117.06 | Close | 10.84367 |  | 0 | 33 | 0 | 0
2648 | 2 | 6 |  | CC DChg | 01:50:30 | 21:59:58 | -155.878 | 4.0808 | 0.2873 | 287.26 | 0 | 0 | 0.2873 | 287.26 | 1.1808 | 1180.82 | 0 | 0 | 1.1808 | 1180.82 | 2024-08-15 10:13:07 | -0.6361 | 0 | 0 | 26179.39 | Close | 10.89292 |  | 0 | 33.1 | 0 | 0
2649 | 2 | 6 |  | CC DChg | 01:51:00 | 22:00:28 | -156.25 | 4.0808 | 0.2886 | 288.56 | 0 | 0 | 0.2886 | 288.56 | 1.1861 | 1186.12 | 0 | 0 | 1.1861 | 1186.12 | 2024-08-15 10:13:37 | -0.6376 | 0 | 0 | 26116.08 | Close | 10.94216 |  | 0.0002 | 33.1 | 0 | 0
2650 | 2 | 6 |  | CC DChg | 01:51:30 | 22:00:58 | -155.878 | 4.0805 | 0.2899 | 289.86 | 0 | 0 | 0.2899 | 289.86 | 1.1914 | 1191.42 | 0 | 0 | 1.1914 | 1191.42 | 2024-08-15 10:14:07 | -0.6361 | -4190.2682 | -4190.2682 | 26177.4 | Close | 10.99142 |  | 0 | 33.1 | 0 | 0
2651 | 2 | 6 |  | CC DChg | 01:52:00 | 22:01:28 | -155.878 | 4.0805 | 0.2912 | 291.16 | 0 | 0 | 0.2912 | 291.16 | 1.1967 | 1196.72 | 0 | 0 | 1.1967 | 1196.72 | 2024-08-15 10:14:37 | -0.6361 | 0 | 0 | 26177.4 | Close | 11.04067 |  | 0 | 33.1 | 0 | 0
2652 | 2 | 6 |  | CC DChg | 01:52:30 | 22:01:58 | -156.25 | 4.0802 | 0.2925 | 292.46 | 0 | 0 | 0.2925 | 292.46 | 1.202 | 1202.03 | 0 | 0 | 1.202 | 1202.03 | 2024-08-15 10:15:07 | -0.6375 | -4197.3647 | -4197.3647 | 26112.11 | Close | 11.09001 |  | 0.0002 | 33.1 | 0 | 0
2653 | 2 | 6 |  | CC DChg | 01:53:00 | 22:02:28 | -155.878 | 4.0802 | 0.2938 | 293.76 | 0 | 0 | 0.2938 | 293.76 | 1.2073 | 1207.33 | 0 | 0 | 1.2073 | 1207.33 | 2024-08-15 10:15:37 | -0.636 | 0 | 0 | 26174.43 | Close | 11.13927 |  | 0.0002 | 33.1 | 0 | 0
2654 | 2 | 6 |  | CC DChg | 01:53:30 | 22:02:58 | -155.878 | 4.0799 | 0.2951 | 295.06 | 0 | 0 | 0.2951 | 295.06 | 1.2126 | 1212.63 | 0 | 0 | 1.2126 | 1212.63 | 2024-08-15 10:16:07 | -0.636 | -4190.2682 | -4190.2682 | 26173.42 | Close | 11.18853 |  | 0 | 33.1 | 0 | 0
2655 | 2 | 6 |  | CC DChg | 01:54:00 | 22:03:28 | -155.878 | 4.0799 | 0.2964 | 296.36 | 0 | 0 | 0.2964 | 296.36 | 1.2179 | 1217.94 | 0 | 0 | 1.2179 | 1217.94 | 2024-08-15 10:16:37 | -0.636 | 0 | 0 | 26173.42 | Close | 11.23788 |  | 0 | 33 | 0 | 0
2656 | 2 | 6 |  | CC DChg | 01:54:30 | 22:03:58 | -155.878 | 4.0792 | 0.2977 | 297.66 | 0 | 0 | 0.2977 | 297.66 | 1.2232 | 1223.24 | 0 | 0 | 1.2232 | 1223.24 | 2024-08-15 10:17:07 | -0.6359 | -2095.1341 | -2095.1341 | 26169.45 | Close | 11.28714 |  | 0 | 33 | 0 | 0
2657 | 2 | 6 |  | CC DChg | 01:55:00 | 22:04:28 | -155.878 | 4.0792 | 0.299 | 298.95 | 0 | 0 | 0.299 | 298.95 | 1.2285 | 1228.54 | 0 | 0 | 1.2285 | 1228.54 | 2024-08-15 10:17:37 | -0.6359 | 0 | 0 | 26168.46 | Close | 11.3364 |  | 0.0002 | 33.1 | 0 | 0
2658 | 2 | 6 |  | CC DChg | 01:55:30 | 22:04:58 | -156.25 | 4.0792 | 0.3003 | 300.26 | 0 | 0 | 0.3003 | 300.26 | 1.2339 | 1233.85 | 0 | 0 | 1.2339 | 1233.85 | 2024-08-15 10:18:07 | -0.6374 | 0 | 0 | 26107.14 | Close | 11.38576 |  | 0 | 33 | 0 | 0
2659 | 2 | 6 |  | CC DChg | 01:56:00 | 22:05:28 | -155.878 | 4.0789 | 0.3016 | 301.56 | 0 | 0 | 0.3016 | 301.56 | 1.2391 | 1239.15 | 0 | 0 | 1.2391 | 1239.15 | 2024-08-15 10:18:37 | -0.6358 | -4190.2682 | -4190.2682 | 26167.46 | Close | 11.43502 |  | 0 | 33 | 0 | 0
2660 | 2 | 6 |  | CC DChg | 01:56:30 | 22:05:58 | -156.25 | 4.0789 | 0.3029 | 302.86 | 0 | 0 | 0.3029 | 302.86 | 1.2445 | 1244.46 | 0 | 0 | 1.2445 | 1244.46 | 2024-08-15 10:19:07 | -0.6373 | 0 | 0 | 26105.16 | Close | 11.48439 |  | 0 | 33 | 0 | 0
2661 | 2 | 6 |  | CC DChg | 01:57:00 | 22:06:28 | -156.25 | 4.0786 | 0.3042 | 304.16 | 0 | 0 | 0.3042 | 304.16 | 1.2498 | 1249.76 | 0 | 0 | 1.2498 | 1249.76 | 2024-08-15 10:19:37 | -0.6373 | -4191.7883 | -4191.7883 | 26103.17 | Close | 11.53367 |  | 0 | 33.1 | 0 | 0
2662 | 2 | 6 |  | CC DChg | 01:57:30 | 22:06:58 | -155.878 | 4.0786 | 0.3055 | 305.46 | 0 | 0 | 0.3055 | 305.46 | 1.2551 | 1255.06 | 0 | 0 | 1.2551 | 1255.06 | 2024-08-15 10:20:07 | -0.6358 | 0 | 0 | 26165.47 | Close | 11.58293 |  | 0 | 33.1 | 0 | 0
2663 | 2 | 6 |  | CC DChg | 01:58:00 | 22:07:28 | -156.25 | 4.0786 | 0.3068 | 306.76 | 0 | 0 | 0.3068 | 306.76 | 1.2604 | 1260.37 | 0 | 0 | 1.2604 | 1260.37 | 2024-08-15 10:20:37 | -0.6373 | 0 | 0 | 26103.17 | Close | 11.6323 |  | 0 | 33 | 0 | 0
2664 | 2 | 6 |  | CC DChg | 01:58:30 | 22:07:58 | -156.25 | 4.0783 | 0.3081 | 308.06 | 0 | 0 | 0.3081 | 308.06 | 1.2657 | 1265.67 | 0 | 0 | 1.2657 | 1265.67 | 2024-08-15 10:21:07 | -0.6372 | -4190.4442 | -4190.4442 | 26101.19 | Close | 11.68156 |  | 0 | 33.1 | 0 | 0
2665 | 2 | 6 |  | CC DChg | 01:59:00 | 22:08:28 | -156.25 | 4.0783 | 0.3094 | 309.36 | 0 | 0 | 0.3094 | 309.36 | 1.271 | 1270.98 | 0 | 0 | 1.271 | 1270.98 | 2024-08-15 10:21:37 | -0.6372 | 0 | 0 | 26100.21 | Close | 11.73094 |  | 0.0002 | 33.1 | 0 | 0
2666 | 2 | 6 |  | CC DChg | 01:59:30 | 22:08:58 | -155.878 | 4.0783 | 0.3107 | 310.66 | 0 | 0 | 0.3107 | 310.66 | 1.2763 | 1276.28 | 0 | 0 | 1.2763 | 1276.28 | 2024-08-15 10:22:07 | -0.6357 | 0 | 0 | 26162.49 | Close | 11.7802 |  | 0.0002 | 33.1 | 0 | 0
2667 | 2 | 6 |  | CC DChg | 02:00:00 | 22:09:28 | -155.878 | 4.078 | 0.312 | 311.96 | 0 | 0 | 0.312 | 311.96 | 1.2816 | 1281.57 | 0 | 0 | 1.2816 | 1281.57 | 2024-08-15 10:22:37 | -0.6357 | -4188.9881 | -4188.9881 | 26161.49 | Close | 11.82944 |  | 0 | 33 | 0 | 0
2668 | 2 | 6 |  | CC DChg | 02:00:30 | 22:09:58 | -156.25 | 4.078 | 0.3133 | 313.26 | 0 | 0 | 0.3133 | 313.26 | 1.2869 | 1286.88 | 0 | 0 | 1.2869 | 1286.88 | 2024-08-15 10:23:07 | -0.6372 | 0 | 0 | 26099.21 | Close | 11.87881 |  | 0 | 33.1 | 0 | 0
2669 | 2 | 6 |  | CC DChg | 02:01:00 | 22:10:28 | -156.25 | 4.0777 | 0.3146 | 314.56 | 0 | 0 | 0.3146 | 314.56 | 1.2922 | 1292.19 | 0 | 0 | 1.2922 | 1292.19 | 2024-08-15 10:23:37 | -0.6371 | -4200.2688 | -4200.2688 | 26097.22 | Close | 11.92819 |  | 0 | 33.1 | 0 | 0
2670 | 2 | 6 |  | CC DChg | 02:01:30 | 22:10:58 | -156.25 | 4.0777 | 0.3159 | 315.86 | 0 | 0 | 0.3159 | 315.86 | 1.2975 | 1297.48 | 0 | 0 | 1.2975 | 1297.48 | 2024-08-15 10:24:07 | -0.6371 | 0 | 0 | 26096.24 | Close | 11.97734 |  | 0.0002 | 33.1 | 0 | 0
2671 | 2 | 6 |  | CC DChg | 02:02:00 | 22:11:28 | -155.878 | 4.0774 | 0.3172 | 317.16 | 0 | 0 | 0.3172 | 317.16 | 1.3028 | 1302.77 | 0 | 0 | 1.3028 | 1302.77 | 2024-08-15 10:24:37 | -0.6356 | -4190.2682 | -4190.2682 | 26157.51 | Close | 12.0266 |  | 0 | 33.1 | 0 | 0
2672 | 2 | 6 |  | CC DChg | 02:02:30 | 22:11:58 | -155.878 | 4.0774 | 0.3185 | 318.46 | 0 | 0 | 0.3185 | 318.46 | 1.3081 | 1308.07 | 0 | 0 | 1.3081 | 1308.07 | 2024-08-15 10:25:07 | -0.6356 | 0 | 0 | 26157.51 | Close | 12.07586 |  | 0 | 33.1 | 0 | 0
2673 | 2 | 6 |  | CC DChg | 02:03:00 | 22:12:28 | -156.25 | 4.0771 | 0.3198 | 319.76 | 0 | 0 | 0.3198 | 319.76 | 1.3134 | 1313.38 | 0 | 0 | 1.3134 | 1313.38 | 2024-08-15 10:25:37 | -0.637 | -4200.7809 | -4200.7809 | 26093.25 | Close | 12.12524 |  | 0 | 33.1 | 0 | 0
2674 | 2 | 6 |  | CC DChg | 02:03:30 | 22:12:58 | -156.25 | 4.0771 | 0.3211 | 321.06 | 0 | 0 | 0.3211 | 321.06 | 1.3187 | 1318.69 | 0 | 0 | 1.3187 | 1318.69 | 2024-08-15 10:26:07 | -0.637 | 0 | 0 | 26093.25 | Close | 12.17461 |  | 0 | 33.1 | 0 | 0
2675 | 2 | 6 |  | CC DChg | 02:04:00 | 22:13:28 | -156.25 | 4.0768 | 0.3224 | 322.36 | 0 | 0 | 0.3224 | 322.36 | 1.324 | 1324 | 0 | 0 | 1.324 | 1324 | 2024-08-15 10:26:37 | -0.637 | -4200.2688 | -4200.2688 | 26090.29 | Close | 12.22399 |  | 0.0002 | 33.1 | 0 | 0
2676 | 2 | 6 |  | CC DChg | 02:04:30 | 22:13:58 | -156.25 | 4.0768 | 0.3237 | 323.66 | 0 | 0 | 0.3237 | 323.66 | 1.3293 | 1329.28 | 0 | 0 | 1.3293 | 1329.28 | 2024-08-15 10:27:07 | -0.637 | 0 | 0 | 26090.29 | Close | 12.27312 |  | 0.0002 | 33.1 | 0 | 0
2677 | 2 | 6 |  | CC DChg | 02:05:00 | 22:14:28 | -156.25 | 4.0768 | 0.325 | 324.96 | 0 | 0 | 0.325 | 324.96 | 1.3346 | 1334.59 | 0 | 0 | 1.3346 | 1334.59 | 2024-08-15 10:27:37 | -0.637 | 0 | 0 | 26091.27 | Close | 12.3225 |  | 0 | 33.1 | 0 | 0
2678 | 2 | 6 |  | CC DChg | 02:05:30 | 22:14:58 | -155.878 | 4.0765 | 0.3263 | 326.26 | 0 | 0 | 0.3263 | 326.26 | 1.3399 | 1339.88 | 0 | 0 | 1.3399 | 1339.88 | 2024-08-15 10:28:07 | -0.6354 | -4190.2682 | -4190.2682 | 26151.55 | Close | 12.37176 |  | 0 | 33.1 | 0 | 0
2679 | 2 | 6 |  | CC DChg | 02:06:00 | 22:15:28 | -156.25 | 4.0765 | 0.3276 | 327.56 | 0 | 0 | 0.3276 | 327.56 | 1.3452 | 1345.18 | 0 | 0 | 1.3452 | 1345.18 | 2024-08-15 10:28:37 | -0.6369 | 0 | 0 | 26089.29 | Close | 12.42102 |  | 0 | 33.1 | 0 | 0
2680 | 2 | 6 |  | CC DChg | 02:06:30 | 22:15:58 | -156.25 | 4.0765 | 0.3289 | 328.86 | 0 | 0 | 0.3289 | 328.86 | 1.3505 | 1350.49 | 0 | 0 | 1.3505 | 1350.49 | 2024-08-15 10:29:07 | -0.6369 | 0 | 0 | 26089.29 | Close | 12.47039 |  | 0 | 33.1 | 0 | 0
2681 | 2 | 6 |  | CC DChg | 02:07:00 | 22:16:28 | -155.878 | 4.0761 | 0.3302 | 330.16 | 0 | 0 | 0.3302 | 330.16 | 1.3558 | 1355.78 | 0 | 0 | 1.3558 | 1355.78 | 2024-08-15 10:29:37 | -0.6354 | -4190.2682 | -4190.2682 | 26149.56 | Close | 12.51965 |  | 0 | 33 | 0 | 0
2682 | 2 | 6 |  | CC DChg | 02:07:30 | 22:16:58 | -155.878 | 4.0761 | 0.3315 | 331.46 | 0 | 0 | 0.3315 | 331.46 | 1.3611 | 1361.08 | 0 | 0 | 1.3611 | 1361.08 | 2024-08-15 10:30:07 | -0.6354 | 0 | 0 | 26148.57 | Close | 12.56889 |  | 0.0002 | 33.1 | 0 | 0
2683 | 2 | 6 |  | CC DChg | 02:08:00 | 22:17:28 | -155.878 | 4.0758 | 0.3328 | 332.76 | 0 | 0 | 0.3328 | 332.76 | 1.3664 | 1366.37 | 0 | 0 | 1.3664 | 1366.37 | 2024-08-15 10:30:37 | -0.6353 | -4190.2682 | -4190.2682 | 26147.57 | Close | 12.61815 |  | 0 | 33.1 | 0 | 0
2684 | 2 | 6 |  | CC DChg | 02:08:30 | 22:17:58 | -156.25 | 4.0758 | 0.3341 | 334.06 | 0 | 0 | 0.3341 | 334.06 | 1.3717 | 1371.68 | 0 | 0 | 1.3717 | 1371.68 | 2024-08-15 10:31:07 | -0.6368 | 0 | 0 | 26085.32 | Close | 12.66752 |  | 0 | 33.1 | 0 | 0
2685 | 2 | 6 |  | CC DChg | 02:09:00 | 22:18:28 | -156.25 | 4.0755 | 0.3354 | 335.36 | 0 | 0 | 0.3354 | 335.36 | 1.377 | 1376.97 | 0 | 0 | 1.377 | 1376.97 | 2024-08-15 10:31:37 | -0.6368 | -4189.6602 | -4189.6602 | 26083.33 | Close | 12.71677 |  | 0 | 33 | 0 | 0
2686 | 2 | 6 |  | CC DChg | 02:09:30 | 22:18:58 | -155.878 | 4.0755 | 0.3367 | 336.66 | 0 | 0 | 0.3367 | 336.66 | 1.3823 | 1382.26 | 0 | 0 | 1.3823 | 1382.26 | 2024-08-15 10:32:07 | -0.6353 | 0 | 0 | 26145.58 | Close | 12.76603 |  | 0 | 33.1 | 0 | 0
2687 | 2 | 6 |  | CC DChg | 02:10:00 | 22:19:28 | -156.25 | 4.0755 | 0.338 | 337.96 | 0 | 0 | 0.338 | 337.96 | 1.3876 | 1387.57 | 0 | 0 | 1.3876 | 1387.57 | 2024-08-15 10:32:37 | -0.6368 | 0 | 0 | 26083.33 | Close | 12.81541 |  | 0 | 33 | 0 | 0
2688 | 2 | 6 |  | CC DChg | 02:10:30 | 22:19:58 | -156.25 | 4.0752 | 0.3393 | 339.26 | 0 | 0 | 0.3393 | 339.26 | 1.3929 | 1392.86 | 0 | 0 | 1.3929 | 1392.86 | 2024-08-15 10:33:07 | -0.6368 | -4189.1001 | -4189.1001 | 26080.37 | Close | 12.86465 |  | 0.0002 | 33.1 | 0 | 0
2689 | 2 | 6 |  | CC DChg | 02:11:00 | 22:20:28 | -155.878 | 4.0752 | 0.3406 | 340.56 | 0 | 0 | 0.3406 | 340.56 | 1.3982 | 1398.16 | 0 | 0 | 1.3982 | 1398.16 | 2024-08-15 10:33:37 | -0.6352 | 0 | 0 | 26143.59 | Close | 12.91391 |  | 0 | 33 | 0 | 0
2690 | 2 | 6 |  | CC DChg | 02:11:30 | 22:20:58 | -156.25 | 4.0752 | 0.3419 | 341.86 | 0 | 0 | 0.3419 | 341.86 | 1.4035 | 1403.46 | 0 | 0 | 1.4035 | 1403.46 | 2024-08-15 10:34:07 | -0.6368 | 0 | 0 | 26081.35 | Close | 12.96328 |  | 0 | 33.1 | 0 | 0
2691 | 2 | 6 |  | CC DChg | 02:12:00 | 22:21:28 | -155.878 | 4.0749 | 0.3432 | 343.16 | 0 | 0 | 0.3432 | 343.16 | 1.4088 | 1408.76 | 0 | 0 | 1.4088 | 1408.76 | 2024-08-15 10:34:37 | -0.6352 | -4189.3241 | -4189.3241 | 26141.6 | Close | 13.01253 |  | 0 | 33.1 | 0 | 0
2692 | 2 | 6 |  | CC DChg | 02:12:30 | 22:21:58 | -155.878 | 4.0749 | 0.3445 | 344.46 | 0 | 0 | 0.3445 | 344.46 | 1.414 | 1414.05 | 0 | 0 | 1.414 | 1414.05 | 2024-08-15 10:35:07 | -0.6352 | 0 | 0 | 26141.6 | Close | 13.06179 |  | 0 | 33.1 | 0 | 0
2693 | 2 | 6 |  | CC DChg | 02:13:00 | 22:22:28 | -155.878 | 4.0746 | 0.3458 | 345.75 | 0 | 0 | 0.3458 | 345.75 | 1.4193 | 1419.34 | 0 | 0 | 1.4193 | 1419.34 | 2024-08-15 10:35:37 | -0.6351 | -4190.2682 | -4190.2682 | 26138.63 | Close | 13.11104 |  | 0.0002 | 33.1 | 0 | 0
2694 | 2 | 6 |  | CC DChg | 02:13:30 | 22:22:58 | -155.878 | 4.0746 | 0.3471 | 347.06 | 0 | 0 | 0.3471 | 347.06 | 1.4246 | 1424.65 | 0 | 0 | 1.4246 | 1424.65 | 2024-08-15 10:36:07 | -0.6351 | 0 | 0 | 26139.62 | Close | 13.1604 |  | 0 | 33.1 | 0 | 0
2695 | 2 | 6 |  | CC DChg | 02:14:00 | 22:23:28 | -156.25 | 4.0743 | 0.3484 | 348.36 | 0 | 0 | 0.3484 | 348.36 | 1.43 | 1429.95 | 0 | 0 | 1.43 | 1429.95 | 2024-08-15 10:36:37 | -0.6366 | -4200.2688 | -4200.2688 | 26074.41 | Close | 13.20977 |  | 0.0002 | 33 | 0 | 0
2696 | 2 | 6 |  | CC DChg | 02:14:30 | 22:23:58 | -155.878 | 4.0743 | 0.3497 | 349.66 | 0 | 0 | 0.3497 | 349.66 | 1.4352 | 1435.24 | 0 | 0 | 1.4352 | 1435.24 | 2024-08-15 10:37:07 | -0.6351 | 0 | 0 | 26137.63 | Close | 13.25903 |  | 0 | 33.1 | 0 | 0
2697 | 2 | 6 |  | CC DChg | 02:15:00 | 22:24:28 | -156.25 | 4.074 | 0.351 | 350.96 | 0 | 0 | 0.351 | 350.96 | 1.4405 | 1440.53 | 0 | 0 | 1.4405 | 1440.53 | 2024-08-15 10:37:37 | -0.6366 | -4188.4281 | -4188.4281 | 26073.41 | Close | 13.30827 |  | 0 | 33.1 | 0 | 0
2698 | 2 | 6 |  | CC DChg | 02:15:30 | 22:24:58 | -155.878 | 4.074 | 0.3523 | 352.25 | 0 | 0 | 0.3523 | 352.25 | 1.4458 | 1445.82 | 0 | 0 | 1.4458 | 1445.82 | 2024-08-15 10:38:07 | -0.635 | 0 | 0 | 26135.64 | Close | 13.35752 |  | 0 | 33.1 | 0 | 0
2699 | 2 | 6 |  | CC DChg | 02:16:00 | 22:25:28 | -155.878 | 4.074 | 0.3536 | 353.55 | 0 | 0 | 0.3536 | 353.55 | 1.4511 | 1451.12 | 0 | 0 | 1.4511 | 1451.12 | 2024-08-15 10:38:37 | -0.635 | 0 | 0 | 26135.64 | Close | 13.40678 |  | 0 | 33 | 0 | 0
2700 | 2 | 6 |  | CC DChg | 02:16:30 | 22:25:58 | -156.25 | 4.0737 | 0.3549 | 354.85 | 0 | 0 | 0.3549 | 354.85 | 1.4564 | 1456.42 | 0 | 0 | 1.4564 | 1456.42 | 2024-08-15 10:39:07 | -0.6365 | -4198.6528 | -4198.6528 | 26071.43 | Close | 13.45614 |  | 0 | 33.1 | 0 | 0
2701 | 2 | 6 |  | CC DChg | 02:17:00 | 22:26:28 | -155.878 | 4.0737 | 0.3562 | 356.15 | 0 | 0 | 0.3562 | 356.15 | 1.4617 | 1461.71 | 0 | 0 | 1.4617 | 1461.71 | 2024-08-15 10:39:37 | -0.635 | 0 | 0 | 26132.66 | Close | 13.5054 |  | 0.0002 | 33.1 | 0 | 0
2702 | 2 | 6 |  | CC DChg | 02:17:30 | 22:26:58 | -155.878 | 4.0734 | 0.3575 | 357.45 | 0 | 0 | 0.3575 | 357.45 | 1.467 | 1467 | 0 | 0 | 1.467 | 1467 | 2024-08-15 10:40:07 | -0.6349 | -4190.2682 | -4190.2682 | 26131.66 | Close | 13.55465 |  | 0 | 33 | 0 | 0
2703 | 2 | 6 |  | CC DChg | 02:18:00 | 22:27:28 | -155.878 | 4.0734 | 0.3588 | 358.76 | 0 | 0 | 0.3588 | 358.76 | 1.4723 | 1472.31 | 0 | 0 | 1.4723 | 1472.31 | 2024-08-15 10:40:37 | -0.6349 | 0 | 0 | 26130.67 | Close | 13.60403 |  | 0.0002 | 32.8 | 0 | 0
2704 | 2 | 6 |  | CC DChg | 02:18:30 | 22:27:58 | -155.878 | 4.073 | 0.3601 | 360.05 | 0 | 0 | 0.3601 | 360.05 | 1.4776 | 1477.6 | 0 | 0 | 1.4776 | 1477.6 | 2024-08-15 10:41:07 | -0.6349 | -4190.2682 | -4190.2682 | 26129.67 | Close | 13.65329 |  | 0 | 32.8 | 0 | 0
2705 | 2 | 6 |  | CC DChg | 02:19:00 | 22:28:28 | -155.878 | 4.073 | 0.3614 | 361.35 | 0 | 0 | 0.3614 | 361.35 | 1.4829 | 1482.89 | 0 | 0 | 1.4829 | 1482.89 | 2024-08-15 10:41:37 | -0.6349 | 0 | 0 | 26128.69 | Close | 13.70255 |  | 0.0002 | 32.9 | 0 | 0
2706 | 2 | 6 |  | CC DChg | 02:19:30 | 22:28:58 | -155.878 | 4.0727 | 0.3627 | 362.65 | 0 | 0 | 0.3627 | 362.65 | 1.4882 | 1488.19 | 0 | 0 | 1.4882 | 1488.19 | 2024-08-15 10:42:07 | -0.6348 | -4184.7057 | -4184.7057 | 26127.68 | Close | 13.7519 |  | 0 | 32.9 | 0 | 0
2707 | 2 | 6 |  | CC DChg | 02:20:00 | 22:29:28 | -155.878 | 4.0727 | 0.364 | 363.95 | 0 | 0 | 0.364 | 363.95 | 1.4935 | 1493.48 | 0 | 0 | 1.4935 | 1493.48 | 2024-08-15 10:42:37 | -0.6348 | 0 | 0 | 26126.69 | Close | 13.80115 |  | 0.0002 | 32.9 | 0 | 0
2708 | 2 | 6 |  | CC DChg | 02:20:30 | 22:29:58 | -155.878 | 4.0724 | 0.3653 | 365.25 | 0 | 0 | 0.3653 | 365.25 | 1.4988 | 1498.77 | 0 | 0 | 1.4988 | 1498.77 | 2024-08-15 10:43:07 | -0.6348 | -4203.8289 | -4203.8289 | 26125.69 | Close | 13.85041 |  | 0 | 33 | 0 | 0
2709 | 2 | 6 |  | CC DChg | 02:21:00 | 22:30:28 | -155.878 | 4.0724 | 0.3666 | 366.55 | 0 | 0 | 0.3666 | 366.55 | 1.5041 | 1504.07 | 0 | 0 | 1.5041 | 1504.07 | 2024-08-15 10:43:37 | -0.6348 | 0 | 0 | 26125.69 | Close | 13.89977 |  | 0 | 33 | 0 | 0
2710 | 2 | 6 |  | CC DChg | 02:21:30 | 22:30:58 | -155.878 | 4.0724 | 0.3679 | 367.85 | 0 | 0 | 0.3679 | 367.85 | 1.5094 | 1509.36 | 0 | 0 | 1.5094 | 1509.36 | 2024-08-15 10:44:07 | -0.6348 | 0 | 0 | 26124.71 | Close | 13.94903 |  | 0.0002 | 33 | 0 | 0
2711 | 2 | 6 |  | CC DChg | 02:22:00 | 22:31:28 | -155.878 | 4.0724 | 0.3692 | 369.15 | 0 | 0 | 0.3692 | 369.15 | 1.5147 | 1514.65 | 0 | 0 | 1.5147 | 1514.65 | 2024-08-15 10:44:37 | -0.6348 | 0 | 0 | 26125.69 | Close | 13.99829 |  | 0 | 33 | 0 | 0
2712 | 2 | 6 |  | CC DChg | 02:22:30 | 22:31:58 | -156.25 | 4.0721 | 0.3705 | 370.45 | 0 | 0 | 0.3705 | 370.45 | 1.52 | 1519.95 | 0 | 0 | 1.52 | 1519.95 | 2024-08-15 10:45:07 | -0.6363 | -4200.5569 | -4200.5569 | 26061.51 | Close | 14.04767 |  | 0 | 33 | 0 | 0
2713 | 2 | 6 |  | CC DChg | 02:23:00 | 22:32:28 | -156.25 | 4.0715 | 0.3718 | 371.76 | 0 | 0 | 0.3718 | 371.76 | 1.5253 | 1525.26 | 0 | 0 | 1.5253 | 1525.26 | 2024-08-15 10:45:37 | -0.6362 | -2100.1344 | -2100.1344 | 26057.54 | Close | 14.09704 |  | 0 | 33 | 0 | 0
2714 | 2 | 6 |  | CC DChg | 02:23:30 | 22:32:58 | -155.878 | 4.0715 | 0.3731 | 373.06 | 0 | 0 | 0.3731 | 373.06 | 1.5305 | 1530.54 | 0 | 0 | 1.5305 | 1530.54 | 2024-08-15 10:46:07 | -0.6347 | 0 | 0 | 26119.73 | Close | 14.1463 |  | 0 | 33 | 0 | 0
2715 | 2 | 6 |  | CC DChg | 02:24:00 | 22:33:28 | -155.878 | 4.0712 | 0.3744 | 374.35 | 0 | 0 | 0.3744 | 374.35 | 1.5358 | 1535.83 | 0 | 0 | 1.5358 | 1535.83 | 2024-08-15 10:46:37 | -0.6346 | -4174.7372 | -4174.7372 | 26117.73 | Close | 14.19553 |  | 0 | 33 | 0 | 0
2716 | 2 | 6 |  | CC DChg | 02:24:30 | 22:33:58 | -155.878 | 4.0712 | 0.3757 | 375.65 | 0 | 0 | 0.3757 | 375.65 | 1.5411 | 1541.12 | 0 | 0 | 1.5411 | 1541.12 | 2024-08-15 10:47:07 | -0.6346 | 0 | 0 | 26117.73 | Close | 14.24479 |  | 0 | 33 | 0 | 0
2717 | 2 | 6 |  | CC DChg | 02:25:00 | 22:34:28 | -155.878 | 4.0712 | 0.377 | 376.95 | 0 | 0 | 0.377 | 376.95 | 1.5464 | 1546.41 | 0 | 0 | 1.5464 | 1546.41 | 2024-08-15 10:47:37 | -0.6346 | 0 | 0 | 26116.75 | Close | 14.29405 |  | 0.0002 | 33 | 0 | 0
2718 | 2 | 6 |  | CC DChg | 02:25:30 | 22:34:58 | -155.878 | 4.0709 | 0.3783 | 378.25 | 0 | 0 | 0.3783 | 378.25 | 1.5517 | 1551.71 | 0 | 0 | 1.5517 | 1551.71 | 2024-08-15 10:48:07 | -0.6346 | -4199.8848 | -4199.8848 | 26115.74 | Close | 14.34342 |  | 0 | 33 | 0 | 0
2719 | 2 | 6 |  | CC DChg | 02:26:00 | 22:35:28 | -155.878 | 4.0709 | 0.3796 | 379.55 | 0 | 0 | 0.3796 | 379.55 | 1.557 | 1557 | 0 | 0 | 1.557 | 1557 | 2024-08-15 10:48:37 | -0.6346 | 0 | 0 | 26115.74 | Close | 14.39268 |  | 0 | 33 | 0 | 0
2720 | 2 | 6 |  | CC DChg | 02:26:30 | 22:35:58 | -156.25 | 4.0706 | 0.3809 | 380.85 | 0 | 0 | 0.3809 | 380.85 | 1.5623 | 1562.3 | 0 | 0 | 1.5623 | 1562.3 | 2024-08-15 10:49:07 | -0.636 | -4213.8619 | -4213.8619 | 26051.59 | Close | 14.44205 |  | 0 | 33 | 0 | 0
2721 | 2 | 6 |  | CC DChg | 02:27:00 | 22:36:28 | -155.878 | 4.0706 | 0.3822 | 382.15 | 0 | 0 | 0.3822 | 382.15 | 1.5676 | 1567.58 | 0 | 0 | 1.5676 | 1567.58 | 2024-08-15 10:49:37 | -0.6345 | 0 | 0 | 26113.76 | Close | 14.49131 |  | 0 | 33 | 0 | 0
2722 | 2 | 6 |  | CC DChg | 02:27:30 | 22:36:58 | -155.878 | 4.0703 | 0.3835 | 383.45 | 0 | 0 | 0.3835 | 383.45 | 1.5729 | 1572.87 | 0 | 0 | 1.5729 | 1572.87 | 2024-08-15 10:50:07 | -0.6345 | -4176.7946 | -4176.7946 | 26111.77 | Close | 14.54057 |  | 0 | 33 | 0 | 0
2723 | 2 | 6 |  | CC DChg | 02:28:00 | 22:37:28 | -155.878 | 4.0703 | 0.3848 | 384.75 | 0 | 0 | 0.3848 | 384.75 | 1.5782 | 1578.16 | 0 | 0 | 1.5782 | 1578.16 | 2024-08-15 10:50:37 | -0.6345 | 0 | 0 | 26111.77 | Close | 14.58982 |  | 0 | 33 | 0 | 0
2724 | 2 | 6 |  | CC DChg | 02:28:30 | 22:37:58 | -155.878 | 4.0699 | 0.3861 | 386.05 | 0 | 0 | 0.3861 | 386.05 | 1.5835 | 1583.45 | 0 | 0 | 1.5835 | 1583.45 | 2024-08-15 10:51:07 | -0.6344 | -4212.2406 | -4212.2406 | 26109.78 | Close | 14.63918 |  | 0 | 33 | 0 | 0
2725 | 2 | 6 |  | CC DChg | 02:29:00 | 22:38:28 | -156.25 | 4.0699 | 0.3874 | 387.36 | 0 | 0 | 0.3874 | 387.36 | 1.5888 | 1588.75 | 0 | 0 | 1.5888 | 1588.75 | 2024-08-15 10:51:37 | -0.6359 | 0 | 0 | 26046.64 | Close | 14.68856 |  | 0.0002 | 33 | 0 | 0
2726 | 2 | 6 |  | CC DChg | 02:29:30 | 22:38:58 | -156.25 | 4.0696 | 0.3887 | 388.66 | 0 | 0 | 0.3887 | 388.66 | 1.5941 | 1594.05 | 0 | 0 | 1.5941 | 1594.05 | 2024-08-15 10:52:07 | -0.6359 | -4186.7631 | -4186.7631 | 26045.63 | Close | 14.73793 |  | 0 | 33 | 0 | 0
2727 | 2 | 6 |  | CC DChg | 02:30:00 | 22:39:28 | -155.878 | 4.0696 | 0.39 | 389.95 | 0 | 0 | 0.39 | 389.95 | 1.5993 | 1599.33 | 0 | 0 | 1.5993 | 1599.33 | 2024-08-15 10:52:37 | -0.6344 | 0 | 0 | 26106.8 | Close | 14.78708 |  | 0.0002 | 33 | 0 | 0
2728 | 2 | 6 |  | CC DChg | 02:30:30 | 22:39:58 | -156.25 | 4.0693 | 0.3913 | 391.26 | 0 | 0 | 0.3913 | 391.26 | 1.6046 | 1604.63 | 0 | 0 | 1.6046 | 1604.63 | 2024-08-15 10:53:07 | -0.6358 | -4200.2688 | -4200.2688 | 26043.65 | Close | 14.83646 |  | 0 | 33 | 0 | 0
2729 | 2 | 6 |  | CC DChg | 02:31:00 | 22:40:28 | -155.878 | 4.0693 | 0.3926 | 392.55 | 0 | 0 | 0.3926 | 392.55 | 1.6099 | 1609.91 | 0 | 0 | 1.6099 | 1609.91 | 2024-08-15 10:53:37 | -0.6343 | 0 | 0 | 26105.8 | Close | 14.88571 |  | 0 | 33 | 0 | 0
2730 | 2 | 6 |  | CC DChg | 02:31:30 | 22:40:58 | -155.878 | 4.069 | 0.3939 | 393.85 | 0 | 0 | 0.3939 | 393.85 | 1.6152 | 1615.2 | 0 | 0 | 1.6152 | 1615.2 | 2024-08-15 10:54:07 | -0.6343 | -4189.9962 | -4189.9962 | 26102.83 | Close | 14.93497 |  | 0.0002 | 33 | 0 | 0
2731 | 2 | 6 |  | CC DChg | 02:32:00 | 22:41:28 | -155.878 | 4.0687 | 0.3952 | 395.15 | 0 | 0 | 0.3952 | 395.15 | 1.6205 | 1620.48 | 0 | 0 | 1.6205 | 1620.48 | 2024-08-15 10:54:37 | -0.6342 | -4190.2682 | -4190.2682 | 26101.82 | Close | 14.98423 |  | 0 | 33 | 0 | 0
2732 | 2 | 6 |  | CC DChg | 02:32:30 | 22:41:58 | -156.25 | 4.0687 | 0.3965 | 396.45 | 0 | 0 | 0.3965 | 396.45 | 1.6258 | 1625.78 | 0 | 0 | 1.6258 | 1625.78 | 2024-08-15 10:55:07 | -0.6357 | 0 | 0 | 26039.68 | Close | 15.0336 |  | 0 | 33 | 0 | 0
2733 | 2 | 6 |  | CC DChg | 02:33:00 | 22:42:28 | -156.25 | 4.0684 | 0.3978 | 397.75 | 0 | 0 | 0.3978 | 397.75 | 1.6311 | 1631.07 | 0 | 0 | 1.6311 | 1631.07 | 2024-08-15 10:55:37 | -0.6357 | -4191.5643 | -4191.5643 | 26037.7 | Close | 15.08287 |  | 0 | 33 | 0 | 0
2734 | 2 | 6 |  | CC DChg | 02:33:30 | 22:42:58 | -156.25 | 4.0684 | 0.3991 | 399.06 | 0 | 0 | 0.3991 | 399.06 | 1.6364 | 1636.37 | 0 | 0 | 1.6364 | 1636.37 | 2024-08-15 10:56:07 | -0.6357 | 0 | 0 | 26036.71 | Close | 15.13225 |  | 0.0002 | 33 | 0 | 0
2735 | 2 | 6 |  | CC DChg | 02:34:00 | 22:43:28 | -155.878 | 4.0681 | 0.4004 | 400.35 | 0 | 0 | 0.4004 | 400.35 | 1.6416 | 1641.65 | 0 | 0 | 1.6416 | 1641.65 | 2024-08-15 10:56:37 | -0.6341 | -4190.2682 | -4190.2682 | 26096.86 | Close | 15.18151 |  | 0.0002 | 33 | 0 | 0
2736 | 2 | 6 |  | CC DChg | 02:34:30 | 22:43:58 | -155.878 | 4.0681 | 0.4017 | 401.65 | 0 | 0 | 0.4017 | 401.65 | 1.6469 | 1646.94 | 0 | 0 | 1.6469 | 1646.94 | 2024-08-15 10:57:07 | -0.6341 | 0 | 0 | 26097.85 | Close | 15.23077 |  | 0 | 33 | 0 | 0
2737 | 2 | 6 |  | CC DChg | 02:35:00 | 22:44:28 | -155.878 | 4.0678 | 0.403 | 402.95 | 0 | 0 | 0.403 | 402.95 | 1.6522 | 1652.22 | 0 | 0 | 1.6522 | 1652.22 | 2024-08-15 10:57:37 | -0.6341 | -4190.2682 | -4190.2682 | 26095.86 | Close | 15.28003 |  | 0 | 33 | 0 | 0
2738 | 2 | 6 |  | CC DChg | 02:35:30 | 22:44:58 | -156.25 | 4.0678 | 0.4043 | 404.26 | 0 | 0 | 0.4043 | 404.26 | 1.6575 | 1657.52 | 0 | 0 | 1.6575 | 1657.52 | 2024-08-15 10:58:07 | -0.6356 | 0 | 0 | 26033.73 | Close | 15.3294 |  | 0 | 33 | 0 | 0
2739 | 2 | 6 |  | CC DChg | 02:36:00 | 22:45:28 | -155.878 | 4.0675 | 0.4056 | 405.55 | 0 | 0 | 0.4056 | 405.55 | 1.6628 | 1662.8 | 0 | 0 | 1.6628 | 1662.8 | 2024-08-15 10:58:37 | -0.634 | -4203.7808 | -4203.7808 | 26093.87 | Close | 15.37866 |  | 0 | 33 | 0 | 0
2740 | 2 | 6 |  | CC DChg | 02:36:30 | 22:45:58 | -156.25 | 4.0675 | 0.4069 | 406.86 | 0 | 0 | 0.4069 | 406.86 | 1.6681 | 1668.1 | 0 | 0 | 1.6681 | 1668.1 | 2024-08-15 10:59:07 | -0.6355 | 0 | 0 | 26030.77 | Close | 15.42803 |  | 0.0002 | 33 | 0 | 0
2741 | 2 | 6 |  | CC DChg | 02:37:00 | 22:46:28 | -155.878 | 4.0672 | 0.4082 | 408.16 | 0 | 0 | 0.4082 | 408.16 | 1.6734 | 1673.38 | 0 | 0 | 1.6734 | 1673.38 | 2024-08-15 10:59:37 | -0.634 | -4176.7946 | -4176.7946 | 26090.89 | Close | 15.47729 |  | 0.0002 | 33.1 | 0 | 0
2742 | 2 | 6 |  | CC DChg | 02:37:30 | 22:46:58 | -155.878 | 4.0672 | 0.4095 | 409.45 | 0 | 0 | 0.4095 | 409.45 | 1.6787 | 1678.66 | 0 | 0 | 1.6787 | 1678.66 | 2024-08-15 11:00:07 | -0.634 | 0 | 0 | 26091.88 | Close | 15.52654 |  | 0 | 33.1 | 0 | 0
2743 | 2 | 6 |  | CC DChg | 02:38:00 | 22:47:28 | -155.878 | 4.0668 | 0.4108 | 410.75 | 0 | 0 | 0.4108 | 410.75 | 1.6839 | 1683.94 | 0 | 0 | 1.6839 | 1683.94 | 2024-08-15 11:00:37 | -0.6339 | -4190.2682 | -4190.2682 | 26089.89 | Close | 15.57579 |  | 0 | 33.1 | 0 | 0
2744 | 2 | 6 |  | CC DChg | 02:38:30 | 22:47:58 | -156.25 | 4.0665 | 0.4121 | 412.05 | 0 | 0 | 0.4121 | 412.05 | 1.6892 | 1689.24 | 0 | 0 | 1.6892 | 1689.24 | 2024-08-15 11:01:07 | -0.6354 | -4200.2688 | -4200.2688 | 26025.79 | Close | 15.62517 |  | 0 | 33.1 | 0 | 0
2745 | 2 | 6 |  | CC DChg | 02:39:00 | 22:48:28 | -155.878 | 4.0665 | 0.4134 | 413.35 | 0 | 0 | 0.4134 | 413.35 | 1.6945 | 1694.52 | 0 | 0 | 1.6945 | 1694.52 | 2024-08-15 11:01:37 | -0.6339 | 0 | 0 | 26087.9 | Close | 15.67442 |  | 0 | 33 | 0 | 0
2746 | 2 | 6 |  | CC DChg | 02:39:30 | 22:48:58 | -155.878 | 4.0662 | 0.4147 | 414.65 | 0 | 0 | 0.4147 | 414.65 | 1.6998 | 1699.8 | 0 | 0 | 1.6998 | 1699.8 | 2024-08-15 11:02:07 | -0.6338 | -4190.2682 | -4190.2682 | 26085.91 | Close | 15.72368 |  | 0 | 33 | 0 | 0
2747 | 2 | 6 |  | CC DChg | 02:40:00 | 22:49:28 | -155.878 | 4.0659 | 0.416 | 415.95 | 0 | 0 | 0.416 | 415.95 | 1.7051 | 1705.08 | 0 | 0 | 1.7051 | 1705.08 | 2024-08-15 11:02:37 | -0.6338 | -4190.2682 | -4190.2682 | 26083.92 | Close | 15.77294 |  | 0 | 33 | 0 | 0
2748 | 2 | 6 |  | CC DChg | 02:40:30 | 22:49:58 | -155.878 | 4.0659 | 0.4173 | 417.25 | 0 | 0 | 0.4173 | 417.25 | 1.7104 | 1710.38 | 0 | 0 | 1.7104 | 1710.38 | 2024-08-15 11:03:07 | -0.6338 | 0 | 0 | 26083.92 | Close | 15.82231 |  | 0 | 33.1 | 0 | 0
2749 | 2 | 6 |  | CC DChg | 02:41:00 | 22:50:28 | -155.878 | 4.0656 | 0.4186 | 418.55 | 0 | 0 | 0.4186 | 418.55 | 1.7157 | 1715.66 | 0 | 0 | 1.7157 | 1715.66 | 2024-08-15 11:03:37 | -0.6337 | -4190.2682 | -4190.2682 | 26080.95 | Close | 15.87157 |  | 0.0002 | 33.1 | 0 | 0
2750 | 2 | 6 |  | CC DChg | 02:41:30 | 22:50:58 | -155.878 | 4.0656 | 0.4199 | 419.85 | 0 | 0 | 0.4199 | 419.85 | 1.7209 | 1720.94 | 0 | 0 | 1.7209 | 1720.94 | 2024-08-15 11:04:07 | -0.6337 | 0 | 0 | 26081.94 | Close | 15.92083 |  | 0 | 33.1 | 0 | 0
2751 | 2 | 6 |  | CC DChg | 02:42:00 | 22:51:28 | -155.878 | 4.0653 | 0.4212 | 421.15 | 0 | 0 | 0.4212 | 421.15 | 1.7262 | 1726.23 | 0 | 0 | 1.7262 | 1726.23 | 2024-08-15 11:04:37 | -0.6337 | -4198.8768 | -4198.8768 | 26078.96 | Close | 15.97018 |  | 0.0002 | 33.1 | 0 | 0
2752 | 2 | 6 |  | CC DChg | 02:42:30 | 22:51:58 | -155.878 | 4.065 | 0.4225 | 422.45 | 0 | 0 | 0.4225 | 422.45 | 1.7315 | 1731.51 | 0 | 0 | 1.7315 | 1731.51 | 2024-08-15 11:05:07 | -0.6336 | -4190.2682 | -4190.2682 | 26076.97 | Close | 16.01944 |  | 0.0002 | 33.1 | 0 | 0
2753 | 2 | 6 |  | CC DChg | 02:43:00 | 22:52:28 | -155.878 | 4.0647 | 0.4238 | 423.75 | 0 | 0 | 0.4238 | 423.75 | 1.7368 | 1736.79 | 0 | 0 | 1.7368 | 1736.79 | 2024-08-15 11:05:37 | -0.6336 | -4190.2682 | -4190.2682 | 26075.97 | Close | 16.0687 |  | 0 | 33.1 | 0 | 0
2754 | 2 | 6 |  | CC DChg | 02:43:30 | 22:52:58 | -155.878 | 4.0647 | 0.4251 | 425.05 | 0 | 0 | 0.4251 | 425.05 | 1.7421 | 1742.08 | 0 | 0 | 1.7421 | 1742.08 | 2024-08-15 11:06:07 | -0.6336 | 0 | 0 | 26075.97 | Close | 16.11806 |  | 0 | 33.1 | 0 | 0
2755 | 2 | 6 |  | CC DChg | 02:44:00 | 22:53:28 | -155.878 | 4.0644 | 0.4264 | 426.35 | 0 | 0 | 0.4264 | 426.35 | 1.7474 | 1747.36 | 0 | 0 | 1.7474 | 1747.36 | 2024-08-15 11:06:37 | -0.6335 | -4190.2682 | -4190.2682 | 26072.99 | Close | 16.16731 |  | 0.0002 | 33.1 | 0 | 0
2756 | 2 | 6 |  | CC DChg | 02:44:30 | 22:53:58 | -155.878 | 4.0644 | 0.4277 | 427.65 | 0 | 0 | 0.4277 | 427.65 | 1.7526 | 1752.64 | 0 | 0 | 1.7526 | 1752.64 | 2024-08-15 11:07:07 | -0.6335 | 0 | 0 | 26073.98 | Close | 16.21657 |  | 0 | 33 | 0 | 0
2757 | 2 | 6 |  | CC DChg | 02:45:00 | 22:54:28 | -155.878 | 4.0641 | 0.429 | 428.95 | 0 | 0 | 0.429 | 428.95 | 1.7579 | 1757.93 | 0 | 0 | 1.7579 | 1757.93 | 2024-08-15 11:07:37 | -0.6335 | -4197.8687 | -4197.8687 | 26071.01 | Close | 16.26592 |  | 0.0002 | 33.1 | 0 | 0
2758 | 2 | 6 |  | CC DChg | 02:45:30 | 22:54:58 | -155.878 | 4.0634 | 0.4303 | 430.25 | 0 | 0 | 0.4303 | 430.25 | 1.7632 | 1763.21 | 0 | 0 | 1.7632 | 1763.21 | 2024-08-15 11:08:07 | -0.6334 | -2095.1341 | -2095.1341 | 26068.01 | Close | 16.31518 |  | 0 | 33.1 | 0 | 0
2759 | 2 | 6 |  | CC DChg | 02:46:00 | 22:55:28 | -156.25 | 4.0631 | 0.4316 | 431.55 | 0 | 0 | 0.4316 | 431.55 | 1.7685 | 1768.5 | 0 | 0 | 1.7685 | 1768.5 | 2024-08-15 11:08:37 | -0.6349 | -4200.2688 | -4200.2688 | 26003.97 | Close | 16.36455 |  | 0 | 33 | 0 | 0
2760 | 2 | 6 |  | CC DChg | 02:46:30 | 22:55:58 | -155.878 | 4.0631 | 0.4329 | 432.85 | 0 | 0 | 0.4329 | 432.85 | 1.7738 | 1773.78 | 0 | 0 | 1.7738 | 1773.78 | 2024-08-15 11:09:07 | -0.6334 | 0 | 0 | 26066.03 | Close | 16.41379 |  | 0 | 33.1 | 0 | 0
2761 | 2 | 6 |  | CC DChg | 02:47:00 | 22:56:28 | -155.878 | 4.0628 | 0.4342 | 434.15 | 0 | 0 | 0.4342 | 434.15 | 1.7791 | 1779.05 | 0 | 0 | 1.7791 | 1779.05 | 2024-08-15 11:09:37 | -0.6333 | -4190.2682 | -4190.2682 | 26064.04 | Close | 16.46305 |  | 0 | 33.1 | 0 | 0
2762 | 2 | 6 |  | CC DChg | 02:47:30 | 22:56:58 | -156.25 | 4.0625 | 0.4355 | 435.45 | 0 | 0 | 0.4355 | 435.45 | 1.7843 | 1784.34 | 0 | 0 | 1.7843 | 1784.34 | 2024-08-15 11:10:07 | -0.6348 | -4200.2688 | -4200.2688 | 26000 | Close | 16.51242 |  | 0 | 33.1 | 0 | 0
2763 | 2 | 6 |  | CC DChg | 02:48:00 | 22:57:28 | -155.878 | 4.0622 | 0.4368 | 436.75 | 0 | 0 | 0.4368 | 436.75 | 1.7896 | 1789.62 | 0 | 0 | 1.7896 | 1789.62 | 2024-08-15 11:10:37 | -0.6332 | -4187.644 | -4187.644 | 26059.07 | Close | 16.56165 |  | 0.0002 | 33.1 | 0 | 0
2764 | 2 | 6 |  | CC DChg | 02:48:30 | 22:57:58 | -155.878 | 4.0622 | 0.438 | 438.05 | 0 | 0 | 0.438 | 438.05 | 1.7949 | 1794.9 | 0 | 0 | 1.7949 | 1794.9 | 2024-08-15 11:11:07 | -0.6332 | 0 | 0 | 26060.06 | Close | 16.61091 |  | 0 | 33.1 | 0 | 0
2765 | 2 | 6 |  | CC DChg | 02:49:00 | 22:58:28 | -156.25 | 4.0619 | 0.4394 | 439.35 | 0 | 0 | 0.4394 | 439.35 | 1.8002 | 1800.18 | 0 | 0 | 1.8002 | 1800.18 | 2024-08-15 11:11:37 | -0.6347 | -4200.2688 | -4200.2688 | 25996.03 | Close | 16.66028 |  | 0 | 33.1 | 0 | 0
2766 | 2 | 6 |  | CC DChg | 02:49:30 | 22:58:58 | -155.878 | 4.0616 | 0.4407 | 440.65 | 0 | 0 | 0.4407 | 440.65 | 1.8055 | 1805.46 | 0 | 0 | 1.8055 | 1805.46 | 2024-08-15 11:12:07 | -0.6331 | -4188.6521 | -4188.6521 | 26056.08 | Close | 16.70952 |  | 0 | 33.1 | 0 | 0
2767 | 2 | 6 |  | CC DChg | 02:50:00 | 22:59:28 | -155.878 | 4.0613 | 0.4419 | 441.95 | 0 | 0 | 0.4419 | 441.95 | 1.8107 | 1810.73 | 0 | 0 | 1.8107 | 1810.73 | 2024-08-15 11:12:37 | -0.6331 | -4190.2682 | -4190.2682 | 26054.09 | Close | 16.75878 |  | 0 | 33.1 | 0 | 0
2768 | 2 | 6 |  | CC DChg | 02:50:30 | 22:59:58 | -155.878 | 4.0613 | 0.4432 | 443.25 | 0 | 0 | 0.4432 | 443.25 | 1.816 | 1816.01 | 0 | 0 | 1.816 | 1816.01 | 2024-08-15 11:13:07 | -0.6331 | 0 | 0 | 26054.09 | Close | 16.80804 |  | 0 | 33.1 | 0 | 0
2769 | 2 | 6 |  | CC DChg | 02:51:00 | 23:00:28 | -155.878 | 4.0609 | 0.4446 | 444.55 | 0 | 0 | 0.4446 | 444.55 | 1.8213 | 1821.3 | 0 | 0 | 1.8213 | 1821.3 | 2024-08-15 11:13:37 | -0.633 | -4199.6608 | -4199.6608 | 26051.12 | Close | 16.8574 |  | 0.0002 | 33.1 | 0 | 0
2770 | 2 | 6 |  | CC DChg | 02:51:30 | 23:00:58 | -156.25 | 4.0606 | 0.4459 | 445.85 | 0 | 0 | 0.4459 | 445.85 | 1.8266 | 1826.58 | 0 | 0 | 1.8266 | 1826.58 | 2024-08-15 11:14:07 | -0.6345 | -4200.2688 | -4200.2688 | 25988.1 | Close | 16.90678 |  | 0 | 33.1 | 0 | 0
2771 | 2 | 6 |  | CC DChg | 02:52:00 | 23:01:28 | -155.878 | 4.0603 | 0.4472 | 447.15 | 0 | 0 | 0.4472 | 447.15 | 1.8319 | 1831.86 | 0 | 0 | 1.8319 | 1831.86 | 2024-08-15 11:14:37 | -0.6329 | -4190.2682 | -4190.2682 | 26048.13 | Close | 16.95604 |  | 0 | 33.1 | 0 | 0
2772 | 2 | 6 |  | CC DChg | 02:52:30 | 23:01:58 | -156.25 | 4.06 | 0.4485 | 448.45 | 0 | 0 | 0.4485 | 448.45 | 1.8371 | 1837.13 | 0 | 0 | 1.8371 | 1837.13 | 2024-08-15 11:15:07 | -0.6344 | -4189.1001 | -4189.1001 | 25984.13 | Close | 17.00528 |  | 0 | 33.1 | 0 | 0
2773 | 2 | 6 |  | CC DChg | 02:53:00 | 23:02:28 | -156.25 | 4.0597 | 0.4498 | 449.75 | 0 | 0 | 0.4498 | 449.75 | 1.8424 | 1842.42 | 0 | 0 | 1.8424 | 1842.42 | 2024-08-15 11:15:37 | -0.6343 | -4200.2688 | -4200.2688 | 25982.14 | Close | 17.05465 |  | 0 | 33 | 0 | 0
2774 | 2 | 6 |  | CC DChg | 02:53:30 | 23:02:58 | -155.878 | 4.0594 | 0.4511 | 451.05 | 0 | 0 | 0.4511 | 451.05 | 1.8477 | 1847.69 | 0 | 0 | 1.8477 | 1847.69 | 2024-08-15 11:16:07 | -0.6328 | -4190.2682 | -4190.2682 | 26042.16 | Close | 17.10391 |  | 0 | 33.1 | 0 | 0
2775 | 2 | 6 |  | CC DChg | 02:54:00 | 23:03:28 | -155.878 | 4.0594 | 0.4523 | 452.35 | 0 | 0 | 0.4523 | 452.35 | 1.853 | 1852.96 | 0 | 0 | 1.853 | 1852.96 | 2024-08-15 11:16:37 | -0.6328 | 0 | 0 | 26042.16 | Close | 17.15313 |  | 0 | 33 | 0 | 0
2776 | 2 | 6 |  | CC DChg | 02:54:30 | 23:03:58 | -155.878 | 4.0591 | 0.4536 | 453.65 | 0 | 0 | 0.4536 | 453.65 | 1.8582 | 1858.23 | 0 | 0 | 1.8582 | 1858.23 | 2024-08-15 11:17:07 | -0.6327 | -4190.2682 | -4190.2682 | 26040.17 | Close | 17.20239 |  | 0 | 33.1 | 0 | 0
2777 | 2 | 6 |  | CC DChg | 02:55:00 | 23:04:28 | -156.25 | 4.0588 | 0.455 | 454.95 | 0 | 0 | 0.455 | 454.95 | 1.8635 | 1863.52 | 0 | 0 | 1.8635 | 1863.52 | 2024-08-15 11:17:37 | -0.6342 | -4200.2688 | -4200.2688 | 25975.21 | Close | 17.25177 |  | 0.0002 | 33.1 | 0 | 0
2778 | 2 | 6 |  | CC DChg | 02:55:30 | 23:04:58 | -155.878 | 4.0585 | 0.4562 | 456.25 | 0 | 0 | 0.4562 | 456.25 | 1.8688 | 1868.79 | 0 | 0 | 1.8688 | 1868.79 | 2024-08-15 11:18:07 | -0.6326 | -4187.9801 | -4187.9801 | 26036.19 | Close | 17.301 |  | 0 | 33.1 | 0 | 0
2779 | 2 | 6 |  | CC DChg | 02:56:00 | 23:05:28 | -155.878 | 4.0582 | 0.4575 | 457.55 | 0 | 0 | 0.4575 | 457.55 | 1.8741 | 1874.06 | 0 | 0 | 1.8741 | 1874.06 | 2024-08-15 11:18:37 | -0.6326 | -4190.2682 | -4190.2682 | 26034.21 | Close | 17.35025 |  | 0 | 33.1 | 0 | 0
2780 | 2 | 6 |  | CC DChg | 02:56:30 | 23:05:58 | -155.878 | 4.0582 | 0.4588 | 458.85 | 0 | 0 | 0.4588 | 458.85 | 1.8793 | 1879.33 | 0 | 0 | 1.8793 | 1879.33 | 2024-08-15 11:19:07 | -0.6326 | 0 | 0 | 26034.21 | Close | 17.39951 |  | 0 | 33 | 0 | 0
2781 | 2 | 6 |  | CC DChg | 02:57:00 | 23:06:28 | -155.878 | 4.0575 | 0.4601 | 460.15 | 0 | 0 | 0.4601 | 460.15 | 1.8846 | 1884.61 | 0 | 0 | 1.8846 | 1884.61 | 2024-08-15 11:19:37 | -0.6325 | -2096.2813 | -2096.2813 | 26030.22 | Close | 17.44888 |  | 0 | 33.1 | 0 | 0
2782 | 2 | 6 |  | CC DChg | 02:57:30 | 23:06:58 | -155.878 | 4.0572 | 0.4614 | 461.45 | 0 | 0 | 0.4614 | 461.45 | 1.8899 | 1889.88 | 0 | 0 | 1.8899 | 1889.88 | 2024-08-15 11:20:07 | -0.6324 | -4203.8289 | -4203.8289 | 26028.24 | Close | 17.49813 |  | 0 | 33.1 | 0 | 0
2783 | 2 | 6 |  | CC DChg | 02:58:00 | 23:07:28 | -155.878 | 4.0569 | 0.4627 | 462.75 | 0 | 0 | 0.4627 | 462.75 | 1.8952 | 1895.15 | 0 | 0 | 1.8952 | 1895.15 | 2024-08-15 11:20:37 | -0.6324 | -4190.2682 | -4190.2682 | 26026.25 | Close | 17.54739 |  | 0 | 33.1 | 0 | 0
2784 | 2 | 6 |  | CC DChg | 02:58:30 | 23:07:58 | -156.25 | 4.0569 | 0.464 | 464.05 | 0 | 0 | 0.464 | 464.05 | 1.9004 | 1900.44 | 0 | 0 | 1.9004 | 1900.44 | 2024-08-15 11:21:07 | -0.6339 | 0 | 0 | 25963.3 | Close | 17.59678 |  | 0.0002 | 33.1 | 0 | 0
2785 | 2 | 6 |  | CC DChg | 02:59:00 | 23:08:28 | -156.25 | 4.0566 | 0.4654 | 465.35 | 0 | 0 | 0.4654 | 465.35 | 1.9057 | 1905.72 | 0 | 0 | 1.9057 | 1905.72 | 2024-08-15 11:21:37 | -0.6338 | -4200.2688 | -4200.2688 | 25962.3 | Close | 17.64615 |  | 0 | 33.1 | 0 | 0
2786 | 2 | 6 |  | CC DChg | 02:59:30 | 23:08:58 | -155.878 | 4.056 | 0.4666 | 466.65 | 0 | 0 | 0.4666 | 466.65 | 1.911 | 1910.99 | 0 | 0 | 1.911 | 1910.99 | 2024-08-15 11:22:07 | -0.6322 | -2095.1341 | -2095.1341 | 26020.29 | Close | 17.69541 |  | 0 | 33.1 | 0 | 0
2787 | 2 | 6 |  | CC DChg | 03:00:00 | 23:09:28 | -155.878 | 4.056 | 0.4679 | 467.95 | 0 | 0 | 0.4679 | 467.95 | 1.9163 | 1916.26 | 0 | 0 | 1.9163 | 1916.26 | 2024-08-15 11:22:37 | -0.6322 | 0 | 0 | 26019.3 | Close | 17.74465 |  | 0.0002 | 33.1 | 0 | 0
2788 | 2 | 6 |  | CC DChg | 03:00:30 | 23:09:58 | -156.25 | 4.0554 | 0.4693 | 469.25 | 0 | 0 | 0.4693 | 469.25 | 1.9215 | 1921.54 | 0 | 0 | 1.9215 | 1921.54 | 2024-08-15 11:23:07 | -0.6337 | -2100.1344 | -2100.1344 | 25954.37 | Close | 17.79403 |  | 0 | 33.1 | 0 | 0
2789 | 2 | 6 |  | CC DChg | 03:01:00 | 23:10:28 | -156.25 | 4.0551 | 0.4706 | 470.55 | 0 | 0 | 0.4706 | 470.55 | 1.9268 | 1926.82 | 0 | 0 | 1.9268 | 1926.82 | 2024-08-15 11:23:37 | -0.6336 | -4186.7631 | -4186.7631 | 25952.38 | Close | 17.84341 |  | 0 | 33.1 | 0 | 0
2790 | 2 | 6 |  | CC DChg | 03:01:30 | 23:10:58 | -156.25 | 4.0547 | 0.4718 | 471.85 | 0 | 0 | 0.4718 | 471.85 | 1.9321 | 1932.07 | 0 | 0 | 1.9321 | 1932.07 | 2024-08-15 11:24:07 | -0.6336 | -4193.1859 | -4193.1859 | 25950.4 | Close | 17.89254 |  | 0 | 33.1 | 0 | 0
2791 | 2 | 6 |  | CC DChg | 03:02:00 | 23:11:28 | -156.25 | 4.0544 | 0.4732 | 473.15 | 0 | 0 | 0.4732 | 473.15 | 1.9373 | 1937.35 | 0 | 0 | 1.9373 | 1937.35 | 2024-08-15 11:24:37 | -0.6335 | -4186.7631 | -4186.7631 | 25948.41 | Close | 17.94191 |  | 0 | 33.1 | 0 | 0
2792 | 2 | 6 |  | CC DChg | 03:02:30 | 23:11:58 | -156.25 | 4.0541 | 0.4745 | 474.45 | 0 | 0 | 0.4745 | 474.45 | 1.9426 | 1942.63 | 0 | 0 | 1.9426 | 1942.63 | 2024-08-15 11:25:07 | -0.6335 | -4213.8619 | -4213.8619 | 25946.43 | Close | 17.99129 |  | 0 | 33.1 | 0 | 0
2793 | 2 | 6 |  | CC DChg | 03:03:00 | 23:12:28 | -155.878 | 4.0538 | 0.4757 | 475.75 | 0 | 0 | 0.4757 | 475.75 | 1.9479 | 1947.88 | 0 | 0 | 1.9479 | 1947.88 | 2024-08-15 11:25:37 | -0.6319 | -4178.4274 | -4178.4274 | 26005.38 | Close | 18.04041 |  | 0.0002 | 33.1 | 0 | 0
2794 | 2 | 6 |  | CC DChg | 03:03:30 | 23:12:58 | -156.25 | 4.0535 | 0.477 | 477.05 | 0 | 0 | 0.477 | 477.05 | 1.9532 | 1953.16 | 0 | 0 | 1.9532 | 1953.16 | 2024-08-15 11:26:07 | -0.6334 | -4186.7631 | -4186.7631 | 25942.46 | Close | 18.08978 |  | 0 | 33 | 0 | 0
2795 | 2 | 6 |  | CC DChg | 03:04:00 | 23:13:28 | -155.878 | 4.0532 | 0.4783 | 478.35 | 0 | 0 | 0.4783 | 478.35 | 1.9584 | 1958.42 | 0 | 0 | 1.9584 | 1958.42 | 2024-08-15 11:26:37 | -0.6318 | -4190.2682 | -4190.2682 | 26002.38 | Close | 18.13904 |  | 0 | 33 | 0 | 0
2796 | 2 | 6 |  | CC DChg | 03:04:30 | 23:13:58 | -155.878 | 4.0529 | 0.4796 | 479.65 | 0 | 0 | 0.4796 | 479.65 | 1.9637 | 1963.69 | 0 | 0 | 1.9637 | 1963.69 | 2024-08-15 11:27:07 | -0.6318 | -4189.3241 | -4189.3241 | 25999.4 | Close | 18.18829 |  | 0.0002 | 33.1 | 0 | 0
2797 | 2 | 6 |  | CC DChg | 03:05:00 | 23:14:28 | -156.25 | 4.0526 | 0.4809 | 480.95 | 0 | 0 | 0.4809 | 480.95 | 1.969 | 1968.96 | 0 | 0 | 1.969 | 1968.96 | 2024-08-15 11:27:37 | -0.6332 | -4200.2688 | -4200.2688 | 25936.51 | Close | 18.23766 |  | 0 | 33.1 | 0 | 0
2798 | 2 | 6 |  | CC DChg | 03:05:30 | 23:14:58 | -155.878 | 4.0523 | 0.4822 | 482.25 | 0 | 0 | 0.4822 | 482.25 | 1.9742 | 1974.23 | 0 | 0 | 1.9742 | 1974.23 | 2024-08-15 11:28:07 | -0.6317 | -4203.8289 | -4203.8289 | 25996.42 | Close | 18.28692 |  | 0 | 33 | 0 | 0
2799 | 2 | 6 |  | CC DChg | 03:06:00 | 23:15:28 | -155.878 | 4.052 | 0.4835 | 483.55 | 0 | 0 | 0.4835 | 483.55 | 1.9795 | 1979.49 | 0 | 0 | 1.9795 | 1979.49 | 2024-08-15 11:28:37 | -0.6316 | -4176.7468 | -4176.7468 | 25994.43 | Close | 18.33618 |  | 0 | 33.1 | 0 | 0
2800 | 2 | 6 |  | CC DChg | 03:06:30 | 23:15:58 | -156.25 | 4.0516 | 0.4848 | 484.85 | 0 | 0 | 0.4848 | 484.85 | 1.9848 | 1984.77 | 0 | 0 | 1.9848 | 1984.77 | 2024-08-15 11:29:07 | -0.6331 | -4200.2688 | -4200.2688 | 25929.57 | Close | 18.38555 |  | 0.0002 | 33.1 | 0 | 0
2801 | 2 | 6 |  | CC DChg | 03:07:00 | 23:16:28 | -155.878 | 4.0513 | 0.4861 | 486.15 | 0 | 0 | 0.4861 | 486.15 | 1.99 | 1990.03 | 0 | 0 | 1.99 | 1990.03 | 2024-08-15 11:29:37 | -0.6315 | -4190.2682 | -4190.2682 | 25990.45 | Close | 18.43481 |  | 0 | 33.1 | 0 | 0
2802 | 2 | 6 |  | CC DChg | 03:07:30 | 23:16:58 | -155.878 | 4.0507 | 0.4874 | 487.45 | 0 | 0 | 0.4874 | 487.45 | 1.9953 | 1995.29 | 0 | 0 | 1.9953 | 1995.29 | 2024-08-15 11:30:07 | -0.6314 | -2094.214 | -2094.214 | 25986.47 | Close | 18.48404 |  | 0 | 33.1 | 0 | 0
2803 | 2 | 6 |  | CC DChg | 03:08:00 | 23:17:28 | -156.25 | 4.0507 | 0.4887 | 488.75 | 0 | 0 | 0.4887 | 488.75 | 2.0006 | 2000.56 | 0 | 0 | 2.0006 | 2000.56 | 2024-08-15 11:30:37 | -0.6329 | 0 | 0 | 25923.62 | Close | 18.53342 |  | 0.0002 | 33.1 | 0 | 0
2804 | 2 | 6 |  | CC DChg | 03:08:30 | 23:17:58 | -155.878 | 4.0501 | 0.49 | 490.05 | 0 | 0 | 0.49 | 490.05 | 2.0058 | 2005.82 | 0 | 0 | 2.0058 | 2005.82 | 2024-08-15 11:31:07 | -0.6313 | -2095.1341 | -2095.1341 | 25981.51 | Close | 18.58268 |  | 0.0002 | 33.1 | 0 | 0
2805 | 2 | 6 |  | CC DChg | 03:09:00 | 23:18:28 | -156.25 | 4.0498 | 0.4913 | 491.35 | 0 | 0 | 0.4913 | 491.35 | 2.0111 | 2011.09 | 0 | 0 | 2.0111 | 2011.09 | 2024-08-15 11:31:37 | -0.6328 | -4191.5643 | -4191.5643 | 25918.65 | Close | 18.63195 |  | 0 | 33.1 | 0 | 0
2806 | 2 | 6 |  | CC DChg | 03:09:30 | 23:18:58 | -155.878 | 4.0495 | 0.4926 | 492.65 | 0 | 0 | 0.4926 | 492.65 | 2.0163 | 2016.35 | 0 | 0 | 2.0163 | 2016.35 | 2024-08-15 11:32:07 | -0.6312 | -4190.2682 | -4190.2682 | 25978.52 | Close | 18.68121 |  | 0 | 33 | 0 | 0
2807 | 2 | 6 |  | CC DChg | 03:10:00 | 23:19:28 | -156.25 | 4.0492 | 0.4939 | 493.95 | 0 | 0 | 0.4939 | 493.95 | 2.0216 | 2021.62 | 0 | 0 | 2.0216 | 2021.62 | 2024-08-15 11:32:37 | -0.6327 | -4200.2688 | -4200.2688 | 25913.7 | Close | 18.73058 |  | 0.0002 | 33.1 | 0 | 0
2808 | 2 | 6 |  | CC DChg | 03:10:30 | 23:19:58 | -156.25 | 4.0489 | 0.4952 | 495.25 | 0 | 0 | 0.4952 | 495.25 | 2.0269 | 2026.88 | 0 | 0 | 2.0269 | 2026.88 | 2024-08-15 11:33:07 | -0.6326 | -4192.9084 | -4192.9084 | 25912.7 | Close | 18.77987 |  | 0 | 33.1 | 0 | 0
2809 | 2 | 6 |  | CC DChg | 03:11:00 | 23:20:28 | -155.878 | 4.0485 | 0.4965 | 496.55 | 0 | 0 | 0.4965 | 496.55 | 2.0321 | 2032.14 | 0 | 0 | 2.0321 | 2032.14 | 2024-08-15 11:33:37 | -0.6311 | -4190.2682 | -4190.2682 | 25972.55 | Close | 18.82913 |  | 0 | 33.1 | 0 | 0
2810 | 2 | 6 |  | CC DChg | 03:11:30 | 23:20:58 | -155.878 | 4.0482 | 0.4978 | 497.85 | 0 | 0 | 0.4978 | 497.85 | 2.0374 | 2037.4 | 0 | 0 | 2.0374 | 2037.4 | 2024-08-15 11:34:07 | -0.631 | -4190.2682 | -4190.2682 | 25970.56 | Close | 18.87839 |  | 0 | 33.1 | 0 | 0
2811 | 2 | 6 |  | CC DChg | 03:12:00 | 23:21:28 | -156.25 | 4.0476 | 0.4991 | 499.15 | 0 | 0 | 0.4991 | 499.15 | 2.0427 | 2042.68 | 0 | 0 | 2.0427 | 2042.68 | 2024-08-15 11:34:37 | -0.6324 | -2101.7905 | -2101.7905 | 25903.78 | Close | 18.9278 |  | 0.0002 | 33.1 | 0 | 0
2812 | 2 | 6 |  | CC DChg | 03:12:30 | 23:21:58 | -155.878 | 4.0473 | 0.5004 | 500.45 | 0 | 0 | 0.5004 | 500.45 | 2.0479 | 2047.93 | 0 | 0 | 2.0479 | 2047.93 | 2024-08-15 11:35:07 | -0.6309 | -4190.2682 | -4190.2682 | 25964.59 | Close | 18.97706 |  | 0 | 33 | 0 | 0
2813 | 2 | 6 |  | CC DChg | 03:13:00 | 23:22:28 | -156.25 | 4.0467 | 0.5018 | 501.75 | 0 | 0 | 0.5018 | 501.75 | 2.0532 | 2053.2 | 0 | 0 | 2.0532 | 2053.2 | 2024-08-15 11:35:37 | -0.6323 | -2100.1344 | -2100.1344 | 25898.81 | Close | 19.02643 |  | 0 | 33.1 | 0 | 0
2814 | 2 | 6 |  | CC DChg | 03:13:30 | 23:22:58 | -156.25 | 4.0464 | 0.5031 | 503.05 | 0 | 0 | 0.5031 | 503.05 | 2.0585 | 2058.47 | 0 | 0 | 2.0585 | 2058.47 | 2024-08-15 11:36:07 | -0.6322 | -4195.8206 | -4195.8206 | 25896.83 | Close | 19.07576 |  | 0 | 33.1 | 0 | 0
2815 | 2 | 6 |  | CC DChg | 03:14:00 | 23:23:28 | -156.25 | 4.0461 | 0.5044 | 504.35 | 0 | 0 | 0.5044 | 504.35 | 2.0637 | 2063.74 | 0 | 0 | 2.0637 | 2063.74 | 2024-08-15 11:36:37 | -0.6322 | -4200.2688 | -4200.2688 | 25894.84 | Close | 19.12513 |  | 0 | 33.1 | 0 | 0
2816 | 2 | 6 |  | CC DChg | 03:14:30 | 23:23:58 | -156.25 | 4.0458 | 0.5057 | 505.66 | 0 | 0 | 0.5057 | 505.66 | 2.069 | 2069 | 0 | 0 | 2.069 | 2069 | 2024-08-15 11:37:07 | -0.6321 | -4200.2688 | -4200.2688 | 25892.86 | Close | 19.17451 |  | 0 | 33.1 | 0 | 0
2817 | 2 | 6 |  | CC DChg | 03:15:00 | 23:24:28 | -155.878 | 4.0454 | 0.507 | 506.95 | 0 | 0 | 0.507 | 506.95 | 2.0743 | 2074.26 | 0 | 0 | 2.0743 | 2074.26 | 2024-08-15 11:37:37 | -0.6306 | -4190.0762 | -4190.0762 | 25951.68 | Close | 19.22376 |  | 0.0002 | 33.1 | 0 | 0
2818 | 2 | 6 |  | CC DChg | 03:15:30 | 23:24:58 | -156.25 | 4.0451 | 0.5083 | 508.26 | 0 | 0 | 0.5083 | 508.26 | 2.0795 | 2079.53 | 0 | 0 | 2.0795 | 2079.53 | 2024-08-15 11:38:07 | -0.6321 | -4200.2688 | -4200.2688 | 25888.89 | Close | 19.27314 |  | 0 | 33.1 | 0 | 0
2819 | 2 | 6 |  | CC DChg | 03:16:00 | 23:25:28 | -155.878 | 4.0448 | 0.5096 | 509.56 | 0 | 0 | 0.5096 | 509.56 | 2.0848 | 2084.78 | 0 | 0 | 2.0848 | 2084.78 | 2024-08-15 11:38:37 | -0.6305 | -4190.2682 | -4190.2682 | 25948.68 | Close | 19.32239 |  | 0 | 33.1 | 0 | 0
2820 | 2 | 6 |  | CC DChg | 03:16:30 | 23:25:58 | -156.25 | 4.0445 | 0.5109 | 510.86 | 0 | 0 | 0.5109 | 510.86 | 2.09 | 2090.04 | 0 | 0 | 2.09 | 2090.04 | 2024-08-15 11:39:07 | -0.632 | -4198.3967 | -4198.3967 | 25883.94 | Close | 19.37175 |  | 0.0002 | 33.1 | 0 | 0
2821 | 2 | 6 |  | CC DChg | 03:17:00 | 23:26:28 | -156.25 | 4.0439 | 0.5122 | 512.16 | 0 | 0 | 0.5122 | 512.16 | 2.0953 | 2095.31 | 0 | 0 | 2.0953 | 2095.31 | 2024-08-15 11:39:37 | -0.6319 | -2096.7525 | -2096.7525 | 25880.95 | Close | 19.42112 |  | 0 | 33.1 | 0 | 0
2822 | 2 | 6 |  | CC DChg | 03:17:30 | 23:26:58 | -156.25 | 4.0436 | 0.5135 | 513.46 | 0 | 0 | 0.5135 | 513.46 | 2.1006 | 2100.57 | 0 | 0 | 2.1006 | 2100.57 | 2024-08-15 11:40:07 | -0.6318 | -4213.8619 | -4213.8619 | 25877.99 | Close | 19.4705 |  | 0.0002 | 33.1 | 0 | 0
2823 | 2 | 6 |  | CC DChg | 03:18:00 | 23:27:28 | -155.878 | 4.0433 | 0.5148 | 514.76 | 0 | 0 | 0.5148 | 514.76 | 2.1058 | 2105.83 | 0 | 0 | 2.1058 | 2105.83 | 2024-08-15 11:40:37 | -0.6303 | -4188.8441 | -4188.8441 | 25938.74 | Close | 19.51974 |  | 0 | 33.1 | 0 | 0
2824 | 2 | 6 |  | CC DChg | 03:18:30 | 23:27:58 | -156.25 | 4.043 | 0.5161 | 516.06 | 0 | 0 | 0.5161 | 516.06 | 2.1111 | 2111.09 | 0 | 0 | 2.1111 | 2111.09 | 2024-08-15 11:41:07 | -0.6317 | -4200.2688 | -4200.2688 | 25875 | Close | 19.56911 |  | 0 | 33.1 | 0 | 0
2825 | 2 | 6 |  | CC DChg | 03:19:00 | 23:28:28 | -156.25 | 4.0423 | 0.5174 | 517.36 | 0 | 0 | 0.5174 | 517.36 | 2.1164 | 2116.35 | 0 | 0 | 2.1164 | 2116.35 | 2024-08-15 11:41:37 | -0.6316 | -2100.1344 | -2100.1344 | 25871.03 | Close | 19.61849 |  | 0 | 33.1 | 0 | 0
2826 | 2 | 6 |  | CC DChg | 03:19:30 | 23:28:58 | -155.878 | 4.042 | 0.5187 | 518.66 | 0 | 0 | 0.5187 | 518.66 | 2.1216 | 2121.6 | 0 | 0 | 2.1216 | 2121.6 | 2024-08-15 11:42:07 | -0.6301 | -4189.8522 | -4189.8522 | 25930.79 | Close | 19.66774 |  | 0 | 33.1 | 0 | 0
2827 | 2 | 6 |  | CC DChg | 03:20:00 | 23:29:28 | -156.25 | 4.0417 | 0.52 | 519.96 | 0 | 0 | 0.52 | 519.96 | 2.1269 | 2126.87 | 0 | 0 | 2.1269 | 2126.87 | 2024-08-15 11:42:37 | -0.6315 | -4200.2688 | -4200.2688 | 25866.08 | Close | 19.71712 |  | 0.0002 | 33.1 | 0 | 0
2828 | 2 | 6 |  | CC DChg | 03:20:30 | 23:29:58 | -156.25 | 4.0414 | 0.5213 | 521.27 | 0 | 0 | 0.5213 | 521.27 | 2.1321 | 2132.13 | 0 | 0 | 2.1321 | 2132.13 | 2024-08-15 11:43:07 | -0.6315 | -4186.7631 | -4186.7631 | 25865.08 | Close | 19.76649 |  | 0 | 33.1 | 0 | 0
2829 | 2 | 6 |  | CC DChg | 03:21:00 | 23:30:28 | -155.878 | 4.0411 | 0.5226 | 522.57 | 0 | 0 | 0.5226 | 522.57 | 2.1374 | 2137.38 | 0 | 0 | 2.1374 | 2137.38 | 2024-08-15 11:43:37 | -0.6299 | -4203.2992 | -4203.2992 | 25923.83 | Close | 19.81574 |  | 0.0002 | 33.1 | 0 | 0
2830 | 2 | 6 |  | CC DChg | 03:21:30 | 23:30:58 | -156.25 | 4.0408 | 0.5239 | 523.87 | 0 | 0 | 0.5239 | 523.87 | 2.1426 | 2142.64 | 0 | 0 | 2.1426 | 2142.64 | 2024-08-15 11:44:07 | -0.6314 | -4200.2688 | -4200.2688 | 25861.11 | Close | 19.86512 |  | 0 | 33.1 | 0 | 0
2831 | 2 | 6 |  | CC DChg | 03:22:00 | 23:31:28 | -156.25 | 4.0402 | 0.5252 | 525.17 | 0 | 0 | 0.5252 | 525.17 | 2.1479 | 2147.9 | 0 | 0 | 2.1479 | 2147.9 | 2024-08-15 11:44:37 | -0.6313 | -2100.1344 | -2100.1344 | 25856.16 | Close | 19.91449 |  | 0.0002 | 33.1 | 0 | 0
2832 | 2 | 6 |  | CC DChg | 03:22:30 | 23:31:58 | -156.25 | 4.0396 | 0.5265 | 526.47 | 0 | 0 | 0.5265 | 526.47 | 2.1532 | 2153.15 | 0 | 0 | 2.1532 | 2153.15 | 2024-08-15 11:45:07 | -0.6312 | -2096.0461 | -2096.0461 | 25853.18 | Close | 19.96377 |  | 0 | 33.1 | 0 | 0
2833 | 2 | 6 |  | CC DChg | 03:23:00 | 23:32:28 | -155.878 | 4.0392 | 0.5278 | 527.77 | 0 | 0 | 0.5278 | 527.77 | 2.1584 | 2158.4 | 0 | 0 | 2.1584 | 2158.4 | 2024-08-15 11:45:37 | -0.6296 | -4176.7946 | -4176.7946 | 25912.88 | Close | 20.01303 |  | 0 | 33.1 | 0 | 0
2834 | 2 | 6 |  | CC DChg | 03:23:30 | 23:32:58 | -155.878 | 4.0389 | 0.5291 | 529.07 | 0 | 0 | 0.5291 | 529.07 | 2.1636 | 2163.65 | 0 | 0 | 2.1636 | 2163.65 | 2024-08-15 11:46:07 | -0.6296 | -4203.8289 | -4203.8289 | 25909.91 | Close | 20.06229 |  | 0.0002 | 33.1 | 0 | 0
2835 | 2 | 6 |  | CC DChg | 03:24:00 | 23:33:28 | -156.25 | 4.0383 | 0.5304 | 530.37 | 0 | 0 | 0.5304 | 530.37 | 2.1689 | 2168.92 | 0 | 0 | 2.1689 | 2168.92 | 2024-08-15 11:46:37 | -0.631 | -2105.4308 | -2105.4308 | 25844.26 | Close | 20.11179 |  | 0.0002 | 33.1 | 0 | 0
2836 | 2 | 6 |  | CC DChg | 03:24:30 | 23:33:58 | -155.878 | 4.038 | 0.5317 | 531.67 | 0 | 0 | 0.5317 | 531.67 | 2.1742 | 2174.16 | 0 | 0 | 2.1742 | 2174.16 | 2024-08-15 11:47:07 | -0.6294 | -4176.7946 | -4176.7946 | 25904.93 | Close | 20.16105 |  | 0 | 33.1 | 0 | 0
2837 | 2 | 6 |  | CC DChg | 03:25:00 | 23:34:28 | -155.878 | 4.0377 | 0.533 | 532.97 | 0 | 0 | 0.533 | 532.97 | 2.1794 | 2179.41 | 0 | 0 | 2.1794 | 2179.41 | 2024-08-15 11:47:37 | -0.6294 | -4190.2682 | -4190.2682 | 25901.95 | Close | 20.2103 |  | 0.0002 | 33.1 | 0 | 0
2838 | 2 | 6 |  | CC DChg | 03:25:30 | 23:34:58 | -156.25 | 4.0374 | 0.5343 | 534.27 | 0 | 0 | 0.5343 | 534.27 | 2.1847 | 2184.67 | 0 | 0 | 2.1847 | 2184.67 | 2024-08-15 11:48:07 | -0.6308 | -4206.2692 | -4206.2692 | 25839.28 | Close | 20.25975 |  | 0 | 33.1 | 0 | 0
2839 | 2 | 6 |  | CC DChg | 03:26:00 | 23:35:28 | -156.25 | 4.0368 | 0.5356 | 535.58 | 0 | 0 | 0.5356 | 535.58 | 2.1899 | 2189.93 | 0 | 0 | 2.1899 | 2189.93 | 2024-08-15 11:48:37 | -0.6307 | -2100.1344 | -2100.1344 | 25835.32 | Close | 20.30912 |  | 0 | 33.1 | 0 | 0
2840 | 2 | 6 |  | CC DChg | 03:26:30 | 23:35:58 | -155.878 | 4.0365 | 0.5369 | 536.88 | 0 | 0 | 0.5369 | 536.88 | 2.1952 | 2195.17 | 0 | 0 | 2.1952 | 2195.17 | 2024-08-15 11:49:07 | -0.6292 | -4203.8289 | -4203.8289 | 25894.99 | Close | 20.35838 |  | 0 | 33.1 | 0 | 0
2841 | 2 | 6 |  | CC DChg | 03:27:00 | 23:36:28 | -156.25 | 4.0361 | 0.5382 | 538.18 | 0 | 0 | 0.5382 | 538.18 | 2.2004 | 2200.42 | 0 | 0 | 2.2004 | 2200.42 | 2024-08-15 11:49:37 | -0.6306 | -4182.2175 | -4182.2175 | 25831.35 | Close | 20.4077 |  | 0 | 33.1 | 0 | 0
2842 | 2 | 6 |  | CC DChg | 03:27:30 | 23:36:58 | -156.25 | 4.0358 | 0.5395 | 539.48 | 0 | 0 | 0.5395 | 539.48 | 2.2057 | 2205.68 | 0 | 0 | 2.2057 | 2205.68 | 2024-08-15 11:50:07 | -0.6306 | -4200.2688 | -4200.2688 | 25828.38 | Close | 20.45708 |  | 0.0002 | 33.1 | 0 | 0
2843 | 2 | 6 |  | CC DChg | 03:28:00 | 23:37:28 | -156.25 | 4.0352 | 0.5408 | 540.78 | 0 | 0 | 0.5408 | 540.78 | 2.2109 | 2210.93 | 0 | 0 | 2.2109 | 2210.93 | 2024-08-15 11:50:37 | -0.6305 | -2100.1344 | -2100.1344 | 25825.4 | Close | 20.50645 |  | 0 | 33.1 | 0 | 0
2844 | 2 | 6 |  | CC DChg | 03:28:30 | 23:37:58 | -155.878 | 4.0349 | 0.5421 | 542.08 | 0 | 0 | 0.5421 | 542.08 | 2.2162 | 2216.17 | 0 | 0 | 2.2162 | 2216.17 | 2024-08-15 11:51:07 | -0.629 | -4185.8199 | -4185.8199 | 25884.05 | Close | 20.55566 |  | 0.0002 | 33.1 | 0 | 0
2845 | 2 | 6 |  | CC DChg | 03:29:00 | 23:38:28 | -155.878 | 4.0346 | 0.5434 | 543.38 | 0 | 0 | 0.5434 | 543.38 | 2.2214 | 2221.41 | 0 | 0 | 2.2214 | 2221.41 | 2024-08-15 11:51:37 | -0.6289 | -4190.2682 | -4190.2682 | 25883.05 | Close | 20.60492 |  | 0 | 33.1 | 0 | 0
2846 | 2 | 6 |  | CC DChg | 03:29:30 | 23:38:58 | -156.25 | 4.0343 | 0.5447 | 544.68 | 0 | 0 | 0.5447 | 544.68 | 2.2267 | 2226.66 | 0 | 0 | 2.2267 | 2226.66 | 2024-08-15 11:52:07 | -0.6304 | -4200.2688 | -4200.2688 | 25819.44 | Close | 20.65429 |  | 0 | 33.1 | 0 | 0
2847 | 2 | 6 |  | CC DChg | 03:30:00 | 23:39:28 | -156.25 | 4.0337 | 0.546 | 545.98 | 0 | 0 | 0.546 | 545.98 | 2.2319 | 2231.91 | 0 | 0 | 2.2319 | 2231.91 | 2024-08-15 11:52:37 | -0.6303 | -2097.3502 | -2097.3502 | 25815.48 | Close | 20.7036 |  | 0 | 33.1 | 0 | 0
2848 | 2 | 6 |  | CC DChg | 03:30:30 | 23:39:58 | -156.25 | 4.0334 | 0.5473 | 547.28 | 0 | 0 | 0.5473 | 547.28 | 2.2372 | 2237.16 | 0 | 0 | 2.2372 | 2237.16 | 2024-08-15 11:53:07 | -0.6302 | -4200.2688 | -4200.2688 | 25812.51 | Close | 20.75298 |  | 0.0002 | 33.1 | 0 | 0
2849 | 2 | 6 |  | CC DChg | 03:31:00 | 23:40:28 | -156.25 | 4.033 | 0.5486 | 548.58 | 0 | 0 | 0.5486 | 548.58 | 2.2424 | 2242.41 | 0 | 0 | 2.2424 | 2242.41 | 2024-08-15 11:53:37 | -0.6302 | -4200.2688 | -4200.2688 | 25810.52 | Close | 20.80235 |  | 0.0002 | 33.1 | 0 | 0
2850 | 2 | 6 |  | CC DChg | 03:31:30 | 23:40:58 | -155.878 | 4.0324 | 0.5499 | 549.88 | 0 | 0 | 0.5499 | 549.88 | 2.2476 | 2247.64 | 0 | 0 | 2.2476 | 2247.64 | 2024-08-15 11:54:07 | -0.6286 | -2092.1259 | -2092.1259 | 25869.13 | Close | 20.85154 |  | 0 | 33.1 | 0 | 0
2851 | 2 | 6 |  | CC DChg | 03:32:00 | 23:41:28 | -156.25 | 4.0318 | 0.5512 | 551.18 | 0 | 0 | 0.5512 | 551.18 | 2.2529 | 2252.89 | 0 | 0 | 2.2529 | 2252.89 | 2024-08-15 11:54:37 | -0.63 | -2100.1344 | -2100.1344 | 25802.59 | Close | 20.90091 |  | 0.0002 | 33.1 | 0 | 0
2852 | 2 | 6 |  | CC DChg | 03:32:30 | 23:41:58 | -155.878 | 4.0315 | 0.5525 | 552.48 | 0 | 0 | 0.5525 | 552.48 | 2.2581 | 2258.13 | 0 | 0 | 2.2581 | 2258.13 | 2024-08-15 11:55:07 | -0.6284 | -4190.2682 | -4190.2682 | 25862.18 | Close | 20.95017 |  | 0.0002 | 33.1 | 0 | 0
2853 | 2 | 6 |  | CC DChg | 03:33:00 | 23:42:28 | -156.25 | 4.0312 | 0.5538 | 553.78 | 0 | 0 | 0.5538 | 553.78 | 2.2634 | 2263.37 | 0 | 0 | 2.2634 | 2263.37 | 2024-08-15 11:55:37 | -0.6299 | -4194.3645 | -4194.3645 | 25798.62 | Close | 20.99948 |  | 0.0002 | 33.1 | 0 | 0
2854 | 2 | 6 |  | CC DChg | 03:33:30 | 23:42:58 | -156.25 | 4.0306 | 0.5551 | 555.08 | 0 | 0 | 0.5551 | 555.08 | 2.2686 | 2268.62 | 0 | 0 | 2.2686 | 2268.62 | 2024-08-15 11:56:07 | -0.6298 | -2100.1344 | -2100.1344 | 25795.64 | Close | 21.04885 |  | 0 | 33.1 | 0 | 0
2855 | 2 | 6 |  | CC DChg | 03:34:00 | 23:43:28 | -156.25 | 4.0303 | 0.5564 | 556.39 | 0 | 0 | 0.5564 | 556.39 | 2.2739 | 2273.87 | 0 | 0 | 2.2739 | 2273.87 | 2024-08-15 11:56:37 | -0.6297 | -4200.2688 | -4200.2688 | 25792.67 | Close | 21.09823 |  | 0.0002 | 33.1 | 0 | 0
2856 | 2 | 6 |  | CC DChg | 03:34:30 | 23:43:58 | -155.878 | 4.0299 | 0.5577 | 557.68 | 0 | 0 | 0.5577 | 557.68 | 2.2791 | 2279.09 | 0 | 0 | 2.2791 | 2279.09 | 2024-08-15 11:57:07 | -0.6282 | -4183.0197 | -4183.0197 | 25853.22 | Close | 21.1474 |  | 0 | 33.1 | 0 | 0
2857 | 2 | 6 |  | CC DChg | 03:35:00 | 23:44:28 | -155.878 | 4.0296 | 0.559 | 558.98 | 0 | 0 | 0.559 | 558.98 | 2.2843 | 2284.33 | 0 | 0 | 2.2843 | 2284.33 | 2024-08-15 11:57:37 | -0.6281 | -4190.2682 | -4190.2682 | 25850.24 | Close | 21.19666 |  | 0.0002 | 33.1 | 0 | 0
2858 | 2 | 6 |  | CC DChg | 03:35:30 | 23:44:58 | -156.25 | 4.029 | 0.5603 | 560.28 | 0 | 0 | 0.5603 | 560.28 | 2.2896 | 2289.58 | 0 | 0 | 2.2896 | 2289.58 | 2024-08-15 11:58:07 | -0.6295 | -2100.1344 | -2100.1344 | 25785.72 | Close | 21.24603 |  | 0 | 33.1 | 0 | 0
2859 | 2 | 6 |  | CC DChg | 03:36:00 | 23:45:28 | -155.878 | 4.0287 | 0.5616 | 561.58 | 0 | 0 | 0.5616 | 561.58 | 2.2948 | 2294.81 | 0 | 0 | 2.2948 | 2294.81 | 2024-08-15 11:58:37 | -0.628 | -4193.1324 | -4193.1324 | 25845.26 | Close | 21.29532 |  | 0 | 33.1 | 0 | 0
2860 | 2 | 6 |  | CC DChg | 03:36:30 | 23:45:58 | -156.25 | 4.0284 | 0.5629 | 562.89 | 0 | 0 | 0.5629 | 562.89 | 2.3001 | 2300.06 | 0 | 0 | 2.3001 | 2300.06 | 2024-08-15 11:59:07 | -0.6294 | -4200.2688 | -4200.2688 | 25781.75 | Close | 21.3447 |  | 0 | 33.1 | 0 | 0
2861 | 2 | 6 |  | CC DChg | 03:37:00 | 23:46:28 | -155.878 | 4.0278 | 0.5642 | 564.18 | 0 | 0 | 0.5642 | 564.18 | 2.3053 | 2305.29 | 0 | 0 | 2.3053 | 2305.29 | 2024-08-15 11:59:37 | -0.6278 | -2095.1341 | -2095.1341 | 25838.31 | Close | 21.39396 |  | 0.0002 | 33.1 | 0 | 0
2862 | 2 | 6 |  | CC DChg | 03:37:30 | 23:46:58 | -155.878 | 4.0275 | 0.5655 | 565.49 | 0 | 0 | 0.5655 | 565.49 | 2.3105 | 2310.53 | 0 | 0 | 2.3105 | 2310.53 | 2024-08-15 12:00:07 | -0.6278 | -4193.9164 | -4193.9164 | 25837.31 | Close | 21.44326 |  | 0 | 33.1 | 0 | 0
2863 | 2 | 6 |  | CC DChg | 03:38:00 | 23:47:28 | -156.25 | 4.0272 | 0.5668 | 566.79 | 0 | 0 | 0.5668 | 566.79 | 2.3158 | 2315.77 | 0 | 0 | 2.3158 | 2315.77 | 2024-08-15 12:00:37 | -0.6292 | -4200.2688 | -4200.2688 | 25773.81 | Close | 21.49263 |  | 0 | 33.1 | 0 | 0
2864 | 2 | 6 |  | CC DChg | 03:38:30 | 23:47:58 | -156.25 | 4.0265 | 0.5681 | 568.09 | 0 | 0 | 0.5681 | 568.09 | 2.321 | 2321.01 | 0 | 0 | 2.321 | 2321.01 | 2024-08-15 12:01:07 | -0.6291 | -2100.1344 | -2100.1344 | 25768.86 | Close | 21.54201 |  | 0.0002 | 33.1 | 0 | 0
2865 | 2 | 6 |  | CC DChg | 03:39:00 | 23:48:28 | -155.878 | 4.0262 | 0.5694 | 569.39 | 0 | 0 | 0.5694 | 569.39 | 2.3262 | 2326.24 | 0 | 0 | 2.3262 | 2326.24 | 2024-08-15 12:01:37 | -0.6276 | -4171.5791 | -4171.5791 | 25828.36 | Close | 21.5912 |  | 0.0002 | 33.1 | 0 | 0
2866 | 2 | 6 |  | CC DChg | 03:39:30 | 23:48:58 | -155.878 | 4.0259 | 0.5707 | 570.69 | 0 | 0 | 0.5707 | 570.69 | 2.3315 | 2331.47 | 0 | 0 | 2.3315 | 2331.47 | 2024-08-15 12:02:07 | -0.6276 | -4203.8289 | -4203.8289 | 25827.36 | Close | 21.64046 |  | 0 | 33.1 | 0 | 0
2867 | 2 | 6 |  | CC DChg | 03:40:00 | 23:49:28 | -156.25 | 4.0256 | 0.572 | 571.99 | 0 | 0 | 0.572 | 571.99 | 2.3367 | 2336.71 | 0 | 0 | 2.3367 | 2336.71 | 2024-08-15 12:02:37 | -0.629 | -4186.7631 | -4186.7631 | 25763.88 | Close | 21.68984 |  | 0 | 33.1 | 0 | 0
2868 | 2 | 6 |  | CC DChg | 03:40:30 | 23:49:58 | -156.25 | 4.025 | 0.5733 | 573.29 | 0 | 0 | 0.5733 | 573.29 | 2.3419 | 2341.95 | 0 | 0 | 2.3419 | 2341.95 | 2024-08-15 12:03:07 | -0.6289 | -2102.6457 | -2102.6457 | 25759.92 | Close | 21.73919 |  | 0 | 33.1 | 0 | 0
2869 | 2 | 6 |  | CC DChg | 03:41:00 | 23:50:28 | -156.25 | 4.0247 | 0.5746 | 574.59 | 0 | 0 | 0.5746 | 574.59 | 2.3472 | 2347.19 | 0 | 0 | 2.3472 | 2347.19 | 2024-08-15 12:03:37 | -0.6289 | -4200.2688 | -4200.2688 | 25757.94 | Close | 21.78857 |  | 0 | 33.1 | 0 | 0
2870 | 2 | 6 |  | CC DChg | 03:41:30 | 23:50:58 | -156.25 | 4.0241 | 0.5759 | 575.89 | 0 | 0 | 0.5759 | 575.89 | 2.3524 | 2352.43 | 0 | 0 | 2.3524 | 2352.43 | 2024-08-15 12:04:07 | -0.6288 | -2096.7525 | -2096.7525 | 25752.98 | Close | 21.83794 |  | 0.0002 | 33.1 | 0 | 0
2871 | 2 | 6 |  | CC DChg | 03:42:00 | 23:51:28 | -156.25 | 4.0234 | 0.5772 | 577.19 | 0 | 0 | 0.5772 | 577.19 | 2.3577 | 2357.66 | 0 | 0 | 2.3577 | 2357.66 | 2024-08-15 12:04:37 | -0.6287 | -2098.1422 | -2098.1422 | 25750 | Close | 21.88719 |  | 0 | 33.1 | 0 | 0
2872 | 2 | 6 |  | CC DChg | 03:42:30 | 23:51:58 | -156.25 | 4.0231 | 0.5785 | 578.49 | 0 | 0 | 0.5785 | 578.49 | 2.3629 | 2362.89 | 0 | 0 | 2.3629 | 2362.89 | 2024-08-15 12:05:07 | -0.6286 | -4200.2688 | -4200.2688 | 25747.03 | Close | 21.93656 |  | 0.0002 | 33.1 | 0 | 0
2873 | 2 | 6 |  | CC DChg | 03:43:00 | 23:52:28 | -156.25 | 4.0228 | 0.5798 | 579.8 | 0 | 0 | 0.5798 | 579.8 | 2.3681 | 2368.13 | 0 | 0 | 2.3681 | 2368.13 | 2024-08-15 12:05:37 | -0.6286 | -4200.2688 | -4200.2688 | 25746.04 | Close | 21.98594 |  | 0 | 33.1 | 0 | 0
2874 | 2 | 6 |  | CC DChg | 03:43:30 | 23:52:58 | -156.25 | 4.0222 | 0.5811 | 581.1 | 0 | 0 | 0.5811 | 581.1 | 2.3734 | 2373.36 | 0 | 0 | 2.3734 | 2373.36 | 2024-08-15 12:06:07 | -0.6285 | -2093.23 | -2093.23 | 25742.06 | Close | 22.03523 |  | 0 | 33.1 | 0 | 0
2875 | 2 | 6 |  | CC DChg | 03:44:00 | 23:53:28 | -156.25 | 4.0219 | 0.5824 | 582.4 | 0 | 0 | 0.5824 | 582.4 | 2.3786 | 2378.6 | 0 | 0 | 2.3786 | 2378.6 | 2024-08-15 12:06:37 | -0.6284 | -4200.2688 | -4200.2688 | 25739.09 | Close | 22.08461 |  | 0.0002 | 33.1 | 0 | 0
2876 | 2 | 6 |  | CC DChg | 03:44:30 | 23:53:58 | -156.25 | 4.0213 | 0.5837 | 583.7 | 0 | 0 | 0.5837 | 583.7 | 2.3838 | 2383.83 | 0 | 0 | 2.3838 | 2383.83 | 2024-08-15 12:07:07 | -0.6283 | -2103.5272 | -2103.5272 | 25736.12 | Close | 22.13398 |  | 0 | 33.1 | 0 | 0
2877 | 2 | 6 |  | CC DChg | 03:45:00 | 23:54:28 | -155.878 | 4.021 | 0.585 | 585 | 0 | 0 | 0.585 | 585 | 2.3891 | 2389.06 | 0 | 0 | 2.3891 | 2389.06 | 2024-08-15 12:07:37 | -0.6268 | -4180.9575 | -4180.9575 | 25794.55 | Close | 22.18329 |  | 0.0002 | 33.1 | 0 | 0
2878 | 2 | 6 |  | CC DChg | 03:45:30 | 23:54:58 | -156.25 | 4.0206 | 0.5863 | 586.3 | 0 | 0 | 0.5863 | 586.3 | 2.3943 | 2394.3 | 0 | 0 | 2.3943 | 2394.3 | 2024-08-15 12:08:07 | -0.6282 | -4213.8619 | -4213.8619 | 25732.15 | Close | 22.23266 |  | 0 | 33.1 | 0 | 0
2879 | 2 | 6 |  | CC DChg | 03:46:00 | 23:55:28 | -155.878 | 4.02 | 0.5876 | 587.6 | 0 | 0 | 0.5876 | 587.6 | 2.3995 | 2399.52 | 0 | 0 | 2.3995 | 2399.52 | 2024-08-15 12:08:37 | -0.6266 | -2091.7603 | -2091.7603 | 25789.57 | Close | 22.28192 |  | 0 | 33.1 | 0 | 0
2880 | 2 | 6 |  | CC DChg | 03:46:30 | 23:55:58 | -156.25 | 4.0197 | 0.5889 | 588.91 | 0 | 0 | 0.5889 | 588.91 | 2.4048 | 2404.76 | 0 | 0 | 2.4048 | 2404.76 | 2024-08-15 12:09:07 | -0.6281 | -4205.5652 | -4205.5652 | 25725.2 | Close | 22.33136 |  | 0.0002 | 33.1 | 0 | 0
2881 | 2 | 6 |  | CC DChg | 03:47:00 | 23:56:28 | -156.25 | 4.0194 | 0.5902 | 590.21 | 0 | 0 | 0.5902 | 590.21 | 2.41 | 2410 | 0 | 0 | 2.41 | 2410 | 2024-08-15 12:09:37 | -0.628 | -4200.2688 | -4200.2688 | 25723.22 | Close | 22.38073 |  | 0.0002 | 33.1 | 0 | 0
2882 | 2 | 6 |  | CC DChg | 03:47:30 | 23:56:58 | -156.25 | 4.0191 | 0.5915 | 591.51 | 0 | 0 | 0.5915 | 591.51 | 2.4152 | 2415.23 | 0 | 0 | 2.4152 | 2415.23 | 2024-08-15 12:10:07 | -0.628 | -4200.2688 | -4200.2688 | 25722.22 | Close | 22.43011 |  | 0 | 33.1 | 0 | 0
2883 | 2 | 6 |  | CC DChg | 03:48:00 | 23:57:28 | -156.25 | 4.0185 | 0.5928 | 592.81 | 0 | 0 | 0.5928 | 592.81 | 2.4205 | 2420.46 | 0 | 0 | 2.4205 | 2420.46 | 2024-08-15 12:10:37 | -0.6279 | -2098.5663 | -2098.5663 | 25718.25 | Close | 22.47945 |  | 0 | 33.1 | 0 | 0
2884 | 2 | 6 |  | CC DChg | 03:48:30 | 23:57:58 | -156.25 | 4.0182 | 0.5941 | 594.11 | 0 | 0 | 0.5941 | 594.11 | 2.4257 | 2425.69 | 0 | 0 | 2.4257 | 2425.69 | 2024-08-15 12:11:07 | -0.6278 | -4200.2688 | -4200.2688 | 25715.28 | Close | 22.52882 |  | 0.0002 | 33.1 | 0 | 0
2885 | 2 | 6 |  | CC DChg | 03:49:00 | 23:58:28 | -156.25 | 4.0175 | 0.5954 | 595.41 | 0 | 0 | 0.5954 | 595.41 | 2.4309 | 2430.92 | 0 | 0 | 2.4309 | 2430.92 | 2024-08-15 12:11:37 | -0.6277 | -2100.1344 | -2100.1344 | 25712.3 | Close | 22.5782 |  | 0 | 33.1 | 0 | 0
2886 | 2 | 6 |  | CC DChg | 03:49:30 | 23:58:58 | -156.25 | 4.0172 | 0.5967 | 596.72 | 0 | 0 | 0.5967 | 596.72 | 2.4361 | 2436.15 | 0 | 0 | 2.4361 | 2436.15 | 2024-08-15 12:12:07 | -0.6277 | -4195.1165 | -4195.1165 | 25709.33 | Close | 22.62751 |  | 0.0002 | 33.1 | 0 | 0
2887 | 2 | 6 |  | CC DChg | 03:50:00 | 23:59:28 | -156.25 | 4.0166 | 0.598 | 598.02 | 0 | 0 | 0.598 | 598.02 | 2.4414 | 2441.38 | 0 | 0 | 2.4414 | 2441.38 | 2024-08-15 12:12:37 | -0.6276 | -2100.1344 | -2100.1344 | 25706.35 | Close | 22.67689 |  | 0 | 33.1 | 0 | 0
2888 | 2 | 6 |  | CC DChg | 03:50:30 | 23:59:58 | -156.25 | 4.016 | 0.5993 | 599.32 | 0 | 0 | 0.5993 | 599.32 | 2.4466 | 2446.6 | 0 | 0 | 2.4466 | 2446.6 | 2024-08-15 12:13:07 | -0.6275 | -2100.1344 | -2100.1344 | 25702.38 | Close | 22.72626 |  | 0 | 33.1 | 0 | 0
2889 | 2 | 6 |  | CC DChg | 03:51:00 | 24:00:28 | -155.878 | 4.0157 | 0.6006 | 600.62 | 0 | 0 | 0.6006 | 600.62 | 2.4518 | 2451.83 | 0 | 0 | 2.4518 | 2451.83 | 2024-08-15 12:13:37 | -0.626 | -4192.6523 | -4192.6523 | 25760.74 | Close | 22.77555 |  | 0.0002 | 33.1 | 0 | 0
2890 | 2 | 6 |  | CC DChg | 03:51:30 | 24:00:58 | -156.25 | 4.0151 | 0.6019 | 601.92 | 0 | 0 | 0.6019 | 601.92 | 2.4571 | 2457.05 | 0 | 0 | 2.4571 | 2457.05 | 2024-08-15 12:14:07 | -0.6274 | -2100.1344 | -2100.1344 | 25695.44 | Close | 22.82492 |  | 0.0002 | 33.1 | 0 | 0
2891 | 2 | 6 |  | CC DChg | 03:52:00 | 24:01:28 | -156.25 | 4.0148 | 0.6032 | 603.22 | 0 | 0 | 0.6032 | 603.22 | 2.4623 | 2462.28 | 0 | 0 | 2.4623 | 2462.28 | 2024-08-15 12:14:37 | -0.6273 | -4200.2688 | -4200.2688 | 25693.46 | Close | 22.8743 |  | 0.0002 | 33.1 | 0 | 0
2892 | 2 | 6 |  | CC DChg | 03:52:30 | 24:01:58 | -156.25 | 4.0141 | 0.6045 | 604.52 | 0 | 0 | 0.6045 | 604.52 | 2.4675 | 2467.5 | 0 | 0 | 2.4675 | 2467.5 | 2024-08-15 12:15:07 | -0.6272 | -2096.5502 | -2096.5502 | 25689.49 | Close | 22.92359 |  | 0.0002 | 33.1 | 0 | 0
2893 | 2 | 6 |  | CC DChg | 03:53:00 | 24:02:28 | -156.25 | 4.0138 | 0.6058 | 605.83 | 0 | 0 | 0.6058 | 605.83 | 2.4727 | 2472.73 | 0 | 0 | 2.4727 | 2472.73 | 2024-08-15 12:15:37 | -0.6272 | -4200.2688 | -4200.2688 | 25688.49 | Close | 22.97296 |  | 0 | 33.1 | 0 | 0
2894 | 2 | 6 |  | CC DChg | 03:53:30 | 24:02:58 | -156.25 | 4.0135 | 0.6071 | 607.13 | 0 | 0 | 0.6071 | 607.13 | 2.478 | 2477.95 | 0 | 0 | 2.478 | 2477.95 | 2024-08-15 12:16:07 | -0.6271 | -4200.2688 | -4200.2688 | 25686.51 | Close | 23.02234 |  | 0 | 33.1 | 0 | 0
2895 | 2 | 6 |  | CC DChg | 03:54:00 | 24:03:28 | -156.25 | 4.0129 | 0.6084 | 608.43 | 0 | 0 | 0.6084 | 608.43 | 2.4832 | 2483.17 | 0 | 0 | 2.4832 | 2483.17 | 2024-08-15 12:16:37 | -0.627 | -2095.8781 | -2095.8781 | 25682.54 | Close | 23.07161 |  | 0 | 33.1 | 0 | 0
2896 | 2 | 6 |  | CC DChg | 03:54:30 | 24:03:58 | -156.25 | 4.0126 | 0.6097 | 609.73 | 0 | 0 | 0.6097 | 609.73 | 2.4884 | 2488.39 | 0 | 0 | 2.4884 | 2488.39 | 2024-08-15 12:17:07 | -0.627 | -4200.2688 | -4200.2688 | 25680.56 | Close | 23.12099 |  | 0 | 33.1 | 0 | 0
2897 | 2 | 6 |  | CC DChg | 03:55:00 | 24:04:28 | -155.878 | 4.0123 | 0.611 | 611.03 | 0 | 0 | 0.611 | 611.03 | 2.4936 | 2493.6 | 0 | 0 | 2.4936 | 2493.6 | 2024-08-15 12:17:37 | -0.6254 | -4190.2682 | -4190.2682 | 25739.85 | Close | 23.17025 |  | 0 | 33.1 | 0 | 0
2898 | 2 | 6 |  | CC DChg | 03:55:30 | 24:04:58 | -155.878 | 4.0117 | 0.6123 | 612.33 | 0 | 0 | 0.6123 | 612.33 | 2.4988 | 2498.83 | 0 | 0 | 2.4988 | 2498.83 | 2024-08-15 12:18:07 | -0.6253 | -2100.9905 | -2100.9905 | 25735.88 | Close | 23.21964 |  | 0 | 33.1 | 0 | 0
2899 | 2 | 6 |  | CC DChg | 03:56:00 | 24:05:28 | -156.25 | 4.0113 | 0.6136 | 613.63 | 0 | 0 | 0.6136 | 613.63 | 2.5041 | 2504.05 | 0 | 0 | 2.5041 | 2504.05 | 2024-08-15 12:18:37 | -0.6268 | -4200.2688 | -4200.2688 | 25671.64 | Close | 23.26902 |  | 0.0002 | 33.1 | 0 | 0
2900 | 2 | 6 |  | CC DChg | 03:56:30 | 24:05:58 | -156.25 | 4.0107 | 0.6149 | 614.93 | 0 | 0 | 0.6149 | 614.93 | 2.5093 | 2509.28 | 0 | 0 | 2.5093 | 2509.28 | 2024-08-15 12:19:07 | -0.6267 | -2100.1344 | -2100.1344 | 25668.65 | Close | 23.31839 |  | 0 | 33.1 | 0 | 0
2901 | 2 | 6 |  | CC DChg | 03:57:00 | 24:06:28 | -156.25 | 4.0104 | 0.6162 | 616.23 | 0 | 0 | 0.6162 | 616.23 | 2.5145 | 2514.49 | 0 | 0 | 2.5145 | 2514.49 | 2024-08-15 12:19:37 | -0.6266 | -4175.8217 | -4175.8217 | 25665.68 | Close | 23.36764 |  | 0.0002 | 33.1 | 0 | 0
2902 | 2 | 6 |  | CC DChg | 03:57:30 | 24:06:58 | -156.25 | 4.0101 | 0.6175 | 617.54 | 0 | 0 | 0.6175 | 617.54 | 2.5197 | 2519.71 | 0 | 0 | 2.5197 | 2519.71 | 2024-08-15 12:20:07 | -0.6266 | -4213.8619 | -4213.8619 | 25664.68 | Close | 23.41701 |  | 0 | 33.1 | 0 | 0
2903 | 2 | 6 |  | CC DChg | 03:58:00 | 24:07:28 | -156.25 | 4.0095 | 0.6188 | 618.84 | 0 | 0 | 0.6188 | 618.84 | 2.5249 | 2524.93 | 0 | 0 | 2.5249 | 2524.93 | 2024-08-15 12:20:37 | -0.6265 | -2100.1344 | -2100.1344 | 25660.72 | Close | 23.46639 |  | 0 | 33.1 | 0 | 0
2904 | 2 | 6 |  | CC DChg | 03:58:30 | 24:07:58 | -156.25 | 4.0092 | 0.6201 | 620.14 | 0 | 0 | 0.6201 | 620.14 | 2.5301 | 2530.13 | 0 | 0 | 2.5301 | 2530.13 | 2024-08-15 12:21:07 | -0.6264 | -4188.6201 | -4188.6201 | 25657.75 | Close | 23.51563 |  | 0.0002 | 33.1 | 0 | 0
2905 | 2 | 6 |  | CC DChg | 03:59:00 | 24:08:28 | -156.25 | 4.0082 | 0.6214 | 621.44 | 0 | 0 | 0.6214 | 621.44 | 2.5354 | 2535.35 | 0 | 0 | 2.5354 | 2535.35 | 2024-08-15 12:21:37 | -0.6263 | -1398.5858 | -1398.5858 | 25652.77 | Close | 23.565 |  | 0 | 33.1 | 0 | 0
2906 | 2 | 6 |  | CC DChg | 03:59:30 | 24:08:58 | -156.25 | 4.0079 | 0.6227 | 622.74 | 0 | 0 | 0.6227 | 622.74 | 2.5406 | 2540.57 | 0 | 0 | 2.5406 | 2540.57 | 2024-08-15 12:22:07 | -0.6262 | -4200.2688 | -4200.2688 | 25650.79 | Close | 23.61438 |  | 0 | 33.1 | 0 | 0
2907 | 2 | 6 |  | CC DChg | 04:00:00 | 24:09:28 | -155.878 | 4.0076 | 0.624 | 624.04 | 0 | 0 | 0.624 | 624.04 | 2.5458 | 2545.78 | 0 | 0 | 2.5458 | 2545.78 | 2024-08-15 12:22:37 | -0.6247 | -4203.0744 | -4203.0744 | 25710.02 | Close | 23.66363 |  | 0 | 33.1 | 0 | 0
2908 | 2 | 6 |  | CC DChg | 04:00:30 | 24:09:58 | -156.25 | 4.007 | 0.6253 | 625.34 | 0 | 0 | 0.6253 | 625.34 | 2.551 | 2551 | 0 | 0 | 2.551 | 2551 | 2024-08-15 12:23:07 | -0.6261 | -2100.1344 | -2100.1344 | 25643.86 | Close | 23.713 |  | 0.0002 | 33.1 | 0 | 0
2909 | 2 | 6 |  | CC DChg | 04:01:00 | 24:10:28 | -156.25 | 4.0067 | 0.6266 | 626.64 | 0 | 0 | 0.6266 | 626.64 | 2.5562 | 2556.21 | 0 | 0 | 2.5562 | 2556.21 | 2024-08-15 12:23:37 | -0.626 | -4186.7631 | -4186.7631 | 25642.85 | Close | 23.76238 |  | 0 | 33.1 | 0 | 0
2910 | 2 | 6 |  | CC DChg | 04:01:30 | 24:10:58 | -156.25 | 4.0061 | 0.6279 | 627.94 | 0 | 0 | 0.6279 | 627.94 | 2.5614 | 2561.42 | 0 | 0 | 2.5614 | 2561.42 | 2024-08-15 12:24:07 | -0.6259 | -2094.5341 | -2094.5341 | 25638.89 | Close | 23.81162 |  | 0 | 33.1 | 0 | 0
2911 | 2 | 6 |  | CC DChg | 04:02:00 | 24:11:28 | -155.878 | 4.0058 | 0.6292 | 629.24 | 0 | 0 | 0.6292 | 629.24 | 2.5666 | 2566.62 | 0 | 0 | 2.5666 | 2566.62 | 2024-08-15 12:24:37 | -0.6244 | -4190.2682 | -4190.2682 | 25697.1 | Close | 23.86088 |  | 0.0002 | 33.1 | 0 | 0
2912 | 2 | 6 |  | CC DChg | 04:02:30 | 24:11:58 | -155.878 | 4.0051 | 0.6305 | 630.54 | 0 | 0 | 0.6305 | 630.54 | 2.5718 | 2571.82 | 0 | 0 | 2.5718 | 2571.82 | 2024-08-15 12:25:07 | -0.6243 | -2095.1341 | -2095.1341 | 25693.12 | Close | 23.91014 |  | 0.0002 | 33.1 | 0 | 0
2913 | 2 | 6 |  | CC DChg | 04:03:00 | 24:12:28 | -155.878 | 4.0048 | 0.6318 | 631.84 | 0 | 0 | 0.6318 | 631.84 | 2.577 | 2577.05 | 0 | 0 | 2.577 | 2577.05 | 2024-08-15 12:25:37 | -0.6243 | -4208.3974 | -4208.3974 | 25691.13 | Close | 23.95961 |  | 0.0002 | 33.1 | 0 | 0
2914 | 2 | 6 |  | CC DChg | 04:03:30 | 24:12:58 | -155.878 | 4.0045 | 0.6331 | 633.14 | 0 | 0 | 0.6331 | 633.14 | 2.5822 | 2582.25 | 0 | 0 | 2.5822 | 2582.25 | 2024-08-15 12:26:07 | -0.6242 | -4190.2682 | -4190.2682 | 25690.13 | Close | 24.00886 |  | 0 | 33.1 | 0 | 0
2915 | 2 | 6 |  | CC DChg | 04:04:00 | 24:13:28 | -156.25 | 4.0039 | 0.6344 | 634.45 | 0 | 0 | 0.6344 | 634.45 | 2.5875 | 2587.46 | 0 | 0 | 2.5875 | 2587.46 | 2024-08-15 12:26:37 | -0.6256 | -2100.1344 | -2100.1344 | 25624.01 | Close | 24.05824 |  | 0.0002 | 33.1 | 0 | 0
2916 | 2 | 6 |  | CC DChg | 04:04:30 | 24:13:58 | -155.878 | 4.0036 | 0.6357 | 635.75 | 0 | 0 | 0.6357 | 635.75 | 2.5927 | 2592.68 | 0 | 0 | 2.5927 | 2592.68 | 2024-08-15 12:27:07 | -0.6241 | -4198.8447 | -4198.8447 | 25684.16 | Close | 24.1076 |  | 0 | 33.1 | 0 | 0
2917 | 2 | 6 |  | CC DChg | 04:05:00 | 24:14:28 | -156.25 | 4.003 | 0.637 | 637.05 | 0 | 0 | 0.637 | 637.05 | 2.5979 | 2597.89 | 0 | 0 | 2.5979 | 2597.89 | 2024-08-15 12:27:37 | -0.6255 | -2103.5272 | -2103.5272 | 25619.05 | Close | 24.15697 |  | 0 | 33.1 | 0 | 0
2918 | 2 | 6 |  | CC DChg | 04:05:30 | 24:14:58 | -156.25 | 4.0027 | 0.6384 | 638.35 | 0 | 0 | 0.6384 | 638.35 | 2.6031 | 2603.1 | 0 | 0 | 2.6031 | 2603.1 | 2024-08-15 12:28:07 | -0.6254 | -4186.7631 | -4186.7631 | 25617.06 | Close | 24.20635 |  | 0 | 33.1 | 0 | 0
2919 | 2 | 6 |  | CC DChg | 04:06:00 | 24:15:28 | -156.25 | 4.0024 | 0.6396 | 639.65 | 0 | 0 | 0.6396 | 639.65 | 2.6083 | 2608.3 | 0 | 0 | 2.6083 | 2608.3 | 2024-08-15 12:28:37 | -0.6254 | -4188.8441 | -4188.8441 | 25615.08 | Close | 24.25559 |  | 0 | 33.1 | 0 | 0
2920 | 2 | 6 |  | CC DChg | 04:06:30 | 24:15:58 | -155.878 | 4.0017 | 0.6409 | 640.95 | 0 | 0 | 0.6409 | 640.95 | 2.6135 | 2613.5 | 0 | 0 | 2.6135 | 2613.5 | 2024-08-15 12:29:07 | -0.6238 | -2095.1341 | -2095.1341 | 25672.23 | Close | 24.30485 |  | 0 | 33.1 | 0 | 0
2921 | 2 | 6 |  | CC DChg | 04:07:00 | 24:16:28 | -155.878 | 4.0014 | 0.6422 | 642.25 | 0 | 0 | 0.6422 | 642.25 | 2.6187 | 2618.69 | 0 | 0 | 2.6187 | 2618.69 | 2024-08-15 12:29:37 | -0.6237 | -4190.2682 | -4190.2682 | 25669.26 | Close | 24.3541 |  | 0.0002 | 33.1 | 0 | 0
2922 | 2 | 6 |  | CC DChg | 04:07:30 | 24:16:58 | -156.25 | 4.0008 | 0.6436 | 643.55 | 0 | 0 | 0.6436 | 643.55 | 2.6239 | 2623.92 | 0 | 0 | 2.6239 | 2623.92 | 2024-08-15 12:30:07 | -0.6251 | -2104.4227 | -2104.4227 | 25604.17 | Close | 24.40358 |  | 0.0002 | 33.1 | 0 | 0
2923 | 2 | 6 |  | CC DChg | 04:08:00 | 24:17:28 | -156.25 | 4.0002 | 0.6449 | 644.85 | 0 | 0 | 0.6449 | 644.85 | 2.6291 | 2629.12 | 0 | 0 | 2.6291 | 2629.12 | 2024-08-15 12:30:37 | -0.625 | -2100.1344 | -2100.1344 | 25601.19 | Close | 24.45295 |  | 0 | 33.1 | 0 | 0
2924 | 2 | 6 |  | CC DChg | 04:08:30 | 24:17:58 | -156.25 | 3.9999 | 0.6462 | 646.16 | 0 | 0 | 0.6462 | 646.16 | 2.6343 | 2634.33 | 0 | 0 | 2.6343 | 2634.33 | 2024-08-15 12:31:07 | -0.625 | -4200.2688 | -4200.2688 | 25599.21 | Close | 24.50233 |  | 0 | 33.1 | 0 | 0
2925 | 2 | 6 |  | CC DChg | 04:09:00 | 24:18:28 | -155.878 | 3.9993 | 0.6475 | 647.45 | 0 | 0 | 0.6475 | 647.45 | 2.6395 | 2639.52 | 0 | 0 | 2.6395 | 2639.52 | 2024-08-15 12:31:37 | -0.6234 | -2093.302 | -2093.302 | 25655.33 | Close | 24.55154 |  | 0.0002 | 33.1 | 0 | 0
2926 | 2 | 6 |  | CC DChg | 04:09:30 | 24:18:58 | -155.878 | 3.9989 | 0.6488 | 648.75 | 0 | 0 | 0.6488 | 648.75 | 2.6447 | 2644.72 | 0 | 0 | 2.6447 | 2644.72 | 2024-08-15 12:32:07 | -0.6233 | -4190.2682 | -4190.2682 | 25653.35 | Close | 24.6008 |  | 0.0002 | 33.1 | 0 | 0
2927 | 2 | 6 |  | CC DChg | 04:10:00 | 24:19:28 | -156.25 | 3.9983 | 0.6501 | 650.06 | 0 | 0 | 0.6501 | 650.06 | 2.6499 | 2649.92 | 0 | 0 | 2.6499 | 2649.92 | 2024-08-15 12:32:37 | -0.6247 | -2100.1344 | -2100.1344 | 25589.29 | Close | 24.65018 |  | 0 | 33.1 | 0 | 0
2928 | 2 | 6 |  | CC DChg | 04:10:30 | 24:19:58 | -155.878 | 3.998 | 0.6514 | 651.36 | 0 | 0 | 0.6514 | 651.36 | 2.6551 | 2655.12 | 0 | 0 | 2.6551 | 2655.12 | 2024-08-15 12:33:07 | -0.6232 | -4195.7085 | -4195.7085 | 25647.38 | Close | 24.6995 |  | 0.0002 | 33.1 | 0 | 0
2929 | 2 | 6 |  | CC DChg | 04:11:00 | 24:20:28 | -156.25 | 3.9977 | 0.6527 | 652.66 | 0 | 0 | 0.6527 | 652.66 | 2.6603 | 2660.33 | 0 | 0 | 2.6603 | 2660.33 | 2024-08-15 12:33:37 | -0.6246 | -4200.2688 | -4200.2688 | 25584.33 | Close | 24.74887 |  | 0.0002 | 33.1 | 0 | 0
2930 | 2 | 6 |  | CC DChg | 04:11:30 | 24:20:58 | -156.25 | 3.9971 | 0.654 | 653.96 | 0 | 0 | 0.654 | 653.96 | 2.6655 | 2665.53 | 0 | 0 | 2.6655 | 2665.53 | 2024-08-15 12:34:07 | -0.6245 | -2100.1344 | -2100.1344 | 25580.37 | Close | 24.79825 |  | 0.0002 | 33.1 | 0 | 0
2931 | 2 | 6 |  | CC DChg | 04:12:00 | 24:21:28 | -155.878 | 3.9968 | 0.6553 | 655.26 | 0 | 0 | 0.6553 | 655.26 | 2.6707 | 2670.72 | 0 | 0 | 2.6707 | 2670.72 | 2024-08-15 12:34:37 | -0.623 | -4186.6039 | -4186.6039 | 25640.41 | Close | 24.84746 |  | 0 | 33.1 | 0 | 0
2932 | 2 | 6 |  | CC DChg | 04:12:30 | 24:21:58 | -156.25 | 3.9962 | 0.6566 | 656.56 | 0 | 0 | 0.6566 | 656.56 | 2.6759 | 2675.93 | 0 | 0 | 2.6759 | 2675.93 | 2024-08-15 12:35:07 | -0.6244 | -2100.1344 | -2100.1344 | 25574.41 | Close | 24.89684 |  | 0.0002 | 33.1 | 0 | 0
2933 | 2 | 6 |  | CC DChg | 04:13:00 | 24:22:28 | -155.878 | 3.9958 | 0.6579 | 657.86 | 0 | 0 | 0.6579 | 657.86 | 2.6811 | 2681.12 | 0 | 0 | 2.6811 | 2681.12 | 2024-08-15 12:35:37 | -0.6229 | -4190.2682 | -4190.2682 | 25634.44 | Close | 24.9461 |  | 0 | 33.1 | 0 | 0
2934 | 2 | 6 |  | CC DChg | 04:13:30 | 24:22:58 | -156.25 | 3.9955 | 0.6592 | 659.16 | 0 | 0 | 0.6592 | 659.16 | 2.6863 | 2686.31 | 0 | 0 | 2.6863 | 2686.31 | 2024-08-15 12:36:07 | -0.6243 | -4195.0365 | -4195.0365 | 25571.43 | Close | 24.99541 |  | 0 | 33.1 | 0 | 0
2935 | 2 | 6 |  | CC DChg | 04:14:00 | 24:23:28 | -156.25 | 3.9949 | 0.6605 | 660.46 | 0 | 0 | 0.6605 | 660.46 | 2.6915 | 2691.52 | 0 | 0 | 2.6915 | 2691.52 | 2024-08-15 12:36:37 | -0.6242 | -2100.1344 | -2100.1344 | 25566.48 | Close | 25.04479 |  | 0.0002 | 33.1 | 0 | 0
2936 | 2 | 6 |  | CC DChg | 04:14:30 | 24:23:58 | -156.25 | 3.9946 | 0.6618 | 661.76 | 0 | 0 | 0.6618 | 661.76 | 2.6967 | 2696.72 | 0 | 0 | 2.6967 | 2696.72 | 2024-08-15 12:37:07 | -0.6242 | -4186.7631 | -4186.7631 | 25564.49 | Close | 25.09416 |  | 0.0002 | 33.1 | 0 | 0
2937 | 2 | 6 |  | CC DChg | 04:15:00 | 24:24:28 | -155.878 | 3.994 | 0.6631 | 663.06 | 0 | 0 | 0.6631 | 663.06 | 2.7019 | 2701.9 | 0 | 0 | 2.7019 | 2701.9 | 2024-08-15 12:37:37 | -0.6226 | -2095.5618 | -2095.5618 | 25622.51 | Close | 25.14335 |  | 0 | 33.1 | 0 | 0
2938 | 2 | 6 |  | CC DChg | 04:15:30 | 24:24:58 | -156.25 | 3.9937 | 0.6644 | 664.36 | 0 | 0 | 0.6644 | 664.36 | 2.7071 | 2707.1 | 0 | 0 | 2.7071 | 2707.1 | 2024-08-15 12:38:07 | -0.624 | -4200.2688 | -4200.2688 | 25559.53 | Close | 25.19272 |  | 0 | 33.1 | 0 | 0
2939 | 2 | 6 |  | CC DChg | 04:16:00 | 24:25:28 | -155.878 | 3.9934 | 0.6657 | 665.66 | 0 | 0 | 0.6657 | 665.66 | 2.7123 | 2712.29 | 0 | 0 | 2.7123 | 2712.29 | 2024-08-15 12:38:37 | -0.6225 | -4190.2682 | -4190.2682 | 25617.55 | Close | 25.24198 |  | 0.0002 | 33.1 | 0 | 0
2940 | 2 | 6 |  | CC DChg | 04:16:30 | 24:25:58 | -155.878 | 3.9927 | 0.667 | 666.96 | 0 | 0 | 0.667 | 666.96 | 2.7175 | 2717.48 | 0 | 0 | 2.7175 | 2717.48 | 2024-08-15 12:39:07 | -0.6224 | -2097.6303 | -2097.6303 | 25614.56 | Close | 25.2913 |  | 0 | 33.1 | 0 | 0
2941 | 2 | 6 |  | CC DChg | 04:17:00 | 24:26:28 | -156.25 | 3.9918 | 0.6683 | 668.26 | 0 | 0 | 0.6683 | 668.26 | 2.7227 | 2722.68 | 0 | 0 | 2.7227 | 2722.68 | 2024-08-15 12:39:37 | -0.6237 | -1400.0896 | -1400.0896 | 25546.64 | Close | 25.34067 |  | 0.0002 | 33.1 | 0 | 0
2942 | 2 | 6 |  | CC DChg | 04:17:30 | 24:26:58 | -156.25 | 3.9915 | 0.6696 | 669.57 | 0 | 0 | 0.6696 | 669.57 | 2.7279 | 2727.87 | 0 | 0 | 2.7279 | 2727.87 | 2024-08-15 12:40:07 | -0.6237 | -4186.7631 | -4186.7631 | 25544.65 | Close | 25.39005 |  | 0.0002 | 33.1 | 0 | 0
2943 | 2 | 6 |  | CC DChg | 04:18:00 | 24:27:28 | -155.878 | 3.9912 | 0.6709 | 670.86 | 0 | 0 | 0.6709 | 670.86 | 2.7331 | 2733.05 | 0 | 0 | 2.7331 | 2733.05 | 2024-08-15 12:40:37 | -0.6221 | -4183.6918 | -4183.6918 | 25604.61 | Close | 25.43923 |  | 0 | 33.1 | 0 | 0
2944 | 2 | 6 |  | CC DChg | 04:18:30 | 24:27:58 | -155.878 | 3.9906 | 0.6722 | 672.16 | 0 | 0 | 0.6722 | 672.16 | 2.7382 | 2738.23 | 0 | 0 | 2.7382 | 2738.23 | 2024-08-15 12:41:07 | -0.622 | -2095.1341 | -2095.1341 | 25600.63 | Close | 25.48849 |  | 0 | 33.1 | 0 | 0
2945 | 2 | 6 |  | CC DChg | 04:19:00 | 24:28:28 | -155.878 | 3.9903 | 0.6735 | 673.46 | 0 | 0 | 0.6735 | 673.46 | 2.7434 | 2743.42 | 0 | 0 | 2.7434 | 2743.42 | 2024-08-15 12:41:37 | -0.622 | -4190.2682 | -4190.2682 | 25597.65 | Close | 25.53774 |  | 0.0002 | 33.1 | 0 | 0
2946 | 2 | 6 |  | CC DChg | 04:19:30 | 24:28:58 | -155.878 | 3.9896 | 0.6748 | 674.76 | 0 | 0 | 0.6748 | 674.76 | 2.7486 | 2748.62 | 0 | 0 | 2.7486 | 2748.62 | 2024-08-15 12:42:07 | -0.6219 | -2101.6225 | -2101.6225 | 25594.66 | Close | 25.58715 |  | 0 | 33.1 | 0 | 0
2947 | 2 | 6 |  | CC DChg | 04:20:00 | 24:29:28 | -155.878 | 3.9893 | 0.6761 | 676.06 | 0 | 0 | 0.6761 | 676.06 | 2.7538 | 2753.8 | 0 | 0 | 2.7538 | 2753.8 | 2024-08-15 12:42:37 | -0.6218 | -4190.2682 | -4190.2682 | 25592.68 | Close | 25.63641 |  | 0 | 33.1 | 0 | 0
2948 | 2 | 6 |  | CC DChg | 04:20:30 | 24:29:58 | -156.25 | 3.989 | 0.6774 | 677.37 | 0 | 0 | 0.6774 | 677.37 | 2.759 | 2758.99 | 0 | 0 | 2.759 | 2758.99 | 2024-08-15 12:43:07 | -0.6233 | -4200.2688 | -4200.2688 | 25529.76 | Close | 25.68579 |  | 0 | 33.1 | 0 | 0
2949 | 2 | 6 |  | CC DChg | 04:21:00 | 24:30:28 | -156.25 | 3.9884 | 0.6787 | 678.67 | 0 | 0 | 0.6787 | 678.67 | 2.7642 | 2764.18 | 0 | 0 | 2.7642 | 2764.18 | 2024-08-15 12:43:37 | -0.6232 | -2096.8462 | -2096.8462 | 25524.81 | Close | 25.73508 |  | 0.0002 | 33.1 | 0 | 0
2950 | 2 | 6 |  | CC DChg | 04:21:30 | 24:30:58 | -156.25 | 3.9881 | 0.68 | 679.97 | 0 | 0 | 0.68 | 679.97 | 2.7694 | 2769.37 | 0 | 0 | 2.7694 | 2769.37 | 2024-08-15 12:44:07 | -0.6231 | -4200.2688 | -4200.2688 | 25523.81 | Close | 25.78446 |  | 0 | 33.1 | 0 | 0
2951 | 2 | 6 |  | CC DChg | 04:22:00 | 24:31:28 | -156.25 | 3.9875 | 0.6813 | 681.27 | 0 | 0 | 0.6813 | 681.27 | 2.7746 | 2774.56 | 0 | 0 | 2.7746 | 2774.56 | 2024-08-15 12:44:37 | -0.623 | -2100.1344 | -2100.1344 | 25518.86 | Close | 25.83383 |  | 0.0002 | 33.1 | 0 | 0
2952 | 2 | 6 |  | CC DChg | 04:22:30 | 24:31:58 | -156.25 | 3.9872 | 0.6826 | 682.57 | 0 | 0 | 0.6826 | 682.57 | 2.7797 | 2779.74 | 0 | 0 | 2.7797 | 2779.74 | 2024-08-15 12:45:07 | -0.623 | -4183.2437 | -4183.2437 | 25517.86 | Close | 25.88301 |  | 0 | 33.1 | 0 | 0
2953 | 2 | 6 |  | CC DChg | 04:23:00 | 24:32:28 | -156.25 | 3.9869 | 0.6839 | 683.87 | 0 | 0 | 0.6839 | 683.87 | 2.7849 | 2784.93 | 0 | 0 | 2.7849 | 2784.93 | 2024-08-15 12:45:37 | -0.6229 | -4200.2688 | -4200.2688 | 25515.87 | Close | 25.93238 |  | 0 | 33.1 | 0 | 0
2954 | 2 | 6 |  | CC DChg | 04:23:30 | 24:32:58 | -156.25 | 3.9862 | 0.6852 | 685.17 | 0 | 0 | 0.6852 | 685.17 | 2.7901 | 2790.12 | 0 | 0 | 2.7901 | 2790.12 | 2024-08-15 12:46:07 | -0.6228 | -2100.1344 | -2100.1344 | 25511.9 | Close | 25.98176 |  | 0 | 33.1 | 0 | 0
2955 | 2 | 6 |  | CC DChg | 04:24:00 | 24:33:28 | -156.25 | 3.9859 | 0.6865 | 686.47 | 0 | 0 | 0.6865 | 686.47 | 2.7953 | 2795.29 | 0 | 0 | 2.7953 | 2795.29 | 2024-08-15 12:46:37 | -0.6228 | -4183.2437 | -4183.2437 | 25509.92 | Close | 26.03093 |  | 0 | 33.1 | 0 | 0
2956 | 2 | 6 |  | CC DChg | 04:24:30 | 24:33:58 | -156.25 | 3.9853 | 0.6878 | 687.77 | 0 | 0 | 0.6878 | 687.77 | 2.8005 | 2800.48 | 0 | 0 | 2.8005 | 2800.48 | 2024-08-15 12:47:07 | -0.6227 | -2100.1344 | -2100.1344 | 25504.97 | Close | 26.08031 |  | 0.0002 | 33.1 | 0 | 0
2957 | 2 | 6 |  | CC DChg | 04:25:00 | 24:34:28 | -155.878 | 3.985 | 0.6891 | 689.07 | 0 | 0 | 0.6891 | 689.07 | 2.8057 | 2805.65 | 0 | 0 | 2.8057 | 2805.65 | 2024-08-15 12:47:37 | -0.6212 | -4190.2682 | -4190.2682 | 25564.83 | Close | 26.12957 |  | 0 | 33.1 | 0 | 0
2958 | 2 | 6 |  | CC DChg | 04:25:30 | 24:34:58 | -155.878 | 3.9841 | 0.6904 | 690.37 | 0 | 0 | 0.6904 | 690.37 | 2.8108 | 2810.83 | 0 | 0 | 2.8108 | 2810.83 | 2024-08-15 12:48:07 | -0.621 | -1398.1962 | -1398.1962 | 25557.88 | Close | 26.17888 |  | 0.0002 | 33.1 | 0 | 0
2959 | 2 | 6 |  | CC DChg | 04:26:00 | 24:35:28 | -155.878 | 3.9838 | 0.6917 | 691.67 | 0 | 0 | 0.6917 | 691.67 | 2.816 | 2816.01 | 0 | 0 | 2.816 | 2816.01 | 2024-08-15 12:48:37 | -0.621 | -4190.2682 | -4190.2682 | 25556.88 | Close | 26.22813 |  | 0 | 33.1 | 0 | 0
2960 | 2 | 6 |  | CC DChg | 04:26:30 | 24:35:58 | -156.25 | 3.9834 | 0.693 | 692.97 | 0 | 0 | 0.693 | 692.97 | 2.8212 | 2821.2 | 0 | 0 | 2.8212 | 2821.2 | 2024-08-15 12:49:07 | -0.6224 | -4200.2688 | -4200.2688 | 25494.05 | Close | 26.27751 |  | 0 | 33.1 | 0 | 0
2961 | 2 | 6 |  | CC DChg | 04:27:00 | 24:36:28 | -155.878 | 3.9828 | 0.6943 | 694.27 | 0 | 0 | 0.6943 | 694.27 | 2.8264 | 2826.37 | 0 | 0 | 2.8264 | 2826.37 | 2024-08-15 12:49:37 | -0.6208 | -2096.3982 | -2096.3982 | 25549.93 | Close | 26.3268 |  | 0.0002 | 33.1 | 0 | 0
2962 | 2 | 6 |  | CC DChg | 04:27:30 | 24:36:58 | -156.25 | 3.9825 | 0.6956 | 695.57 | 0 | 0 | 0.6956 | 695.57 | 2.8316 | 2831.56 | 0 | 0 | 2.8316 | 2831.56 | 2024-08-15 12:50:07 | -0.6223 | -4200.2688 | -4200.2688 | 25488.1 | Close | 26.37617 |  | 0 | 33.1 | 0 | 0
2963 | 2 | 6 |  | CC DChg | 04:28:00 | 24:37:28 | -155.878 | 3.9822 | 0.6969 | 696.87 | 0 | 0 | 0.6969 | 696.87 | 2.8367 | 2836.73 | 0 | 0 | 2.8367 | 2836.73 | 2024-08-15 12:50:37 | -0.6207 | -4190.2682 | -4190.2682 | 25546.93 | Close | 26.42543 |  | 0 | 33.1 | 0 | 0
2964 | 2 | 6 |  | CC DChg | 04:28:30 | 24:37:58 | -155.878 | 3.9816 | 0.6982 | 698.17 | 0 | 0 | 0.6982 | 698.17 | 2.8419 | 2841.91 | 0 | 0 | 2.8419 | 2841.91 | 2024-08-15 12:51:07 | -0.6206 | -2096.8462 | -2096.8462 | 25542.96 | Close | 26.47473 |  | 0 | 33.1 | 0 | 0
2965 | 2 | 6 |  | CC DChg | 04:29:00 | 24:38:28 | -156.25 | 3.9813 | 0.6995 | 699.47 | 0 | 0 | 0.6995 | 699.47 | 2.8471 | 2847.09 | 0 | 0 | 2.8471 | 2847.09 | 2024-08-15 12:51:37 | -0.6221 | -4200.2688 | -4200.2688 | 25479.18 | Close | 26.5241 |  | 0.0002 | 33.1 | 0 | 0
2966 | 2 | 6 |  | CC DChg | 04:29:30 | 24:38:58 | -156.25 | 3.9807 | 0.7008 | 700.78 | 0 | 0 | 0.7008 | 700.78 | 2.8523 | 2852.28 | 0 | 0 | 2.8523 | 2852.28 | 2024-08-15 12:52:07 | -0.622 | -2100.1344 | -2100.1344 | 25476.19 | Close | 26.57348 |  | 0 | 33.1 | 0 | 0
2967 | 2 | 6 |  | CC DChg | 04:30:00 | 24:39:28 | -155.878 | 3.9803 | 0.7021 | 702.07 | 0 | 0 | 0.7021 | 702.07 | 2.8574 | 2857.44 | 0 | 0 | 2.8574 | 2857.44 | 2024-08-15 12:52:37 | -0.6204 | -4184.3638 | -4184.3638 | 25535 | Close | 26.62266 |  | 0 | 33.1 | 0 | 0
2968 | 2 | 6 |  | CC DChg | 04:30:30 | 24:39:58 | -155.878 | 3.98 | 0.7034 | 703.37 | 0 | 0 | 0.7034 | 703.37 | 2.8626 | 2862.61 | 0 | 0 | 2.8626 | 2862.61 | 2024-08-15 12:53:07 | -0.6204 | -4190.2682 | -4190.2682 | 25533.01 | Close | 26.67192 |  | 0 | 33.1 | 0 | 0
2969 | 2 | 6 |  | CC DChg | 04:31:00 | 24:40:28 | -156.25 | 3.9794 | 0.7047 | 704.67 | 0 | 0 | 0.7047 | 704.67 | 2.8678 | 2867.79 | 0 | 0 | 2.8678 | 2867.79 | 2024-08-15 12:53:37 | -0.6218 | -2100.1344 | -2100.1344 | 25468.26 | Close | 26.7213 |  | 0 | 33.1 | 0 | 0
2970 | 2 | 6 |  | CC DChg | 04:31:30 | 24:40:58 | -156.25 | 3.9791 | 0.706 | 705.97 | 0 | 0 | 0.706 | 705.97 | 2.873 | 2872.96 | 0 | 0 | 2.873 | 2872.96 | 2024-08-15 12:54:07 | -0.6217 | -4192.7964 | -4192.7964 | 25466.27 | Close | 26.77058 |  | 0 | 33.1 | 0 | 0
2971 | 2 | 6 |  | CC DChg | 04:32:00 | 24:41:28 | -155.878 | 3.9785 | 0.7073 | 707.27 | 0 | 0 | 0.7073 | 707.27 | 2.8781 | 2878.13 | 0 | 0 | 2.8781 | 2878.13 | 2024-08-15 12:54:37 | -0.6202 | -2095.1341 | -2095.1341 | 25523.07 | Close | 26.81984 |  | 0 | 33.1 | 0 | 0
2972 | 2 | 6 |  | CC DChg | 04:32:30 | 24:41:58 | -156.25 | 3.9782 | 0.7086 | 708.57 | 0 | 0 | 0.7086 | 708.57 | 2.8833 | 2883.31 | 0 | 0 | 2.8833 | 2883.31 | 2024-08-15 12:55:07 | -0.6216 | -4200.2688 | -4200.2688 | 25459.34 | Close | 26.86922 |  | 0.0002 | 33.1 | 0 | 0
2973 | 2 | 6 |  | CC DChg | 04:33:00 | 24:42:28 | -155.878 | 3.9776 | 0.7099 | 709.87 | 0 | 0 | 0.7099 | 709.87 | 2.8885 | 2888.48 | 0 | 0 | 2.8885 | 2888.48 | 2024-08-15 12:55:37 | -0.62 | -2096.7342 | -2096.7342 | 25517.1 | Close | 26.91851 |  | 0 | 33.1 | 0 | 0
2974 | 2 | 6 |  | CC DChg | 04:33:30 | 24:42:58 | -155.878 | 3.9772 | 0.7112 | 711.17 | 0 | 0 | 0.7112 | 711.17 | 2.8937 | 2893.65 | 0 | 0 | 2.8937 | 2893.65 | 2024-08-15 12:56:07 | -0.62 | -4190.2682 | -4190.2682 | 25515.11 | Close | 26.96777 |  | 0 | 33.1 | 0 | 0
2975 | 2 | 6 |  | CC DChg | 04:34:00 | 24:43:28 | -155.878 | 3.9769 | 0.7125 | 712.47 | 0 | 0 | 0.7125 | 712.47 | 2.8988 | 2898.82 | 0 | 0 | 2.8988 | 2898.82 | 2024-08-15 12:56:37 | -0.6199 | -4176.7946 | -4176.7946 | 25512.13 | Close | 27.01703 |  | 0.0002 | 33.1 | 0 | 0
2976 | 2 | 6 |  | CC DChg | 04:34:30 | 24:43:58 | -156.25 | 3.976 | 0.7138 | 713.78 | 0 | 0 | 0.7138 | 713.78 | 2.904 | 2904 | 0 | 0 | 2.904 | 2904 | 2024-08-15 12:57:07 | -0.6213 | -1401.7537 | -1401.7537 | 25446.43 | Close | 27.06646 |  | 0 | 33.1 | 0 | 0
2977 | 2 | 6 |  | CC DChg | 04:35:00 | 24:44:28 | -155.878 | 3.9757 | 0.7151 | 715.07 | 0 | 0 | 0.7151 | 715.07 | 2.9092 | 2909.16 | 0 | 0 | 2.9092 | 2909.16 | 2024-08-15 12:57:37 | -0.6197 | -4203.8289 | -4203.8289 | 25505.17 | Close | 27.11572 |  | 0 | 33.1 | 0 | 0
2978 | 2 | 6 |  | CC DChg | 04:35:30 | 24:44:58 | -156.25 | 3.9754 | 0.7164 | 716.38 | 0 | 0 | 0.7164 | 716.38 | 2.9143 | 2914.34 | 0 | 0 | 2.9143 | 2914.34 | 2024-08-15 12:58:07 | -0.6212 | -4186.7631 | -4186.7631 | 25442.46 | Close | 27.16509 |  | 0 | 33.1 | 0 | 0
2979 | 2 | 6 |  | CC DChg | 04:36:00 | 24:45:28 | -156.25 | 3.9748 | 0.7177 | 717.68 | 0 | 0 | 0.7177 | 717.68 | 2.9195 | 2919.51 | 0 | 0 | 2.9195 | 2919.51 | 2024-08-15 12:58:37 | -0.6211 | -2097.8543 | -2097.8543 | 25437.51 | Close | 27.21442 |  | 0.0002 | 33.1 | 0 | 0
2980 | 2 | 6 |  | CC DChg | 04:36:30 | 24:45:58 | -156.25 | 3.9745 | 0.719 | 718.98 | 0 | 0 | 0.719 | 718.98 | 2.9247 | 2924.69 | 0 | 0 | 2.9247 | 2924.69 | 2024-08-15 12:59:07 | -0.621 | -4200.2688 | -4200.2688 | 25435.52 | Close | 27.26379 |  | 0.0002 | 33.1 | 0 | 0
2981 | 2 | 6 |  | CC DChg | 04:37:00 | 24:46:28 | -156.25 | 3.9738 | 0.7203 | 720.28 | 0 | 0 | 0.7203 | 720.28 | 2.9299 | 2929.86 | 0 | 0 | 2.9299 | 2929.86 | 2024-08-15 12:59:37 | -0.6209 | -2100.1344 | -2100.1344 | 25432.54 | Close | 27.31317 |  | 0 | 33.1 | 0 | 0
2982 | 2 | 6 |  | CC DChg | 04:37:30 | 24:46:58 | -155.878 | 3.9735 | 0.7216 | 721.58 | 0 | 0 | 0.7216 | 721.58 | 2.935 | 2935.02 | 0 | 0 | 2.935 | 2935.02 | 2024-08-15 13:00:07 | -0.6194 | -4185.4839 | -4185.4839 | 25490.26 | Close | 27.36237 |  | 0.0002 | 33.1 | 0 | 0
2983 | 2 | 6 |  | CC DChg | 04:38:00 | 24:47:28 | -155.878 | 3.9732 | 0.7229 | 722.88 | 0 | 0 | 0.7229 | 722.88 | 2.9402 | 2940.18 | 0 | 0 | 2.9402 | 2940.18 | 2024-08-15 13:00:37 | -0.6193 | -4190.2682 | -4190.2682 | 25489.25 | Close | 27.41163 |  | 0 | 33.1 | 0 | 0
2984 | 2 | 6 |  | CC DChg | 04:38:30 | 24:47:58 | -155.878 | 3.9729 | 0.7242 | 724.18 | 0 | 0 | 0.7242 | 724.18 | 2.9453 | 2945.34 | 0 | 0 | 2.9453 | 2945.34 | 2024-08-15 13:01:07 | -0.6193 | -4190.2682 | -4190.2682 | 25486.28 | Close | 27.46088 |  | 0.0002 | 33.1 | 0 | 0
2985 | 2 | 6 |  | CC DChg | 04:39:00 | 24:48:28 | -155.878 | 3.9723 | 0.7255 | 725.48 | 0 | 0 | 0.7255 | 725.48 | 2.9505 | 2950.52 | 0 | 0 | 2.9505 | 2950.52 | 2024-08-15 13:01:37 | -0.6192 | -2103.3026 | -2103.3026 | 25483.29 | Close | 27.51033 |  | 0 | 33.1 | 0 | 0
2986 | 2 | 6 |  | CC DChg | 04:39:30 | 24:48:58 | -156.25 | 3.972 | 0.7268 | 726.78 | 0 | 0 | 0.7268 | 726.78 | 2.9557 | 2955.69 | 0 | 0 | 2.9557 | 2955.69 | 2024-08-15 13:02:07 | -0.6206 | -4200.2688 | -4200.2688 | 25420.63 | Close | 27.55971 |  | 0 | 33.1 | 0 | 0
2987 | 2 | 6 |  | CC DChg | 04:40:00 | 24:49:28 | -156.25 | 3.9714 | 0.7281 | 728.09 | 0 | 0 | 0.7281 | 728.09 | 2.9609 | 2960.86 | 0 | 0 | 2.9609 | 2960.86 | 2024-08-15 13:02:37 | -0.6205 | -2100.1344 | -2100.1344 | 25415.68 | Close | 27.60908 |  | 0.0002 | 33.1 | 0 | 0
2988 | 2 | 6 |  | CC DChg | 04:40:30 | 24:49:58 | -156.25 | 3.971 | 0.7294 | 729.38 | 0 | 0 | 0.7294 | 729.38 | 2.966 | 2966.02 | 0 | 0 | 2.966 | 2966.02 | 2024-08-15 13:03:07 | -0.6205 | -4185.9319 | -4185.9319 | 25413.7 | Close | 27.65829 |  | 0.0002 | 33.1 | 0 | 0
2989 | 2 | 6 |  | CC DChg | 04:41:00 | 24:50:28 | -156.25 | 3.9704 | 0.7307 | 730.69 | 0 | 0 | 0.7307 | 730.69 | 2.9712 | 2971.19 | 0 | 0 | 2.9712 | 2971.19 | 2024-08-15 13:03:37 | -0.6204 | -2100.1344 | -2100.1344 | 25410.71 | Close | 27.70766 |  | 0 | 33.1 | 0 | 0
2990 | 2 | 6 |  | CC DChg | 04:41:30 | 24:50:58 | -155.878 | 3.9701 | 0.732 | 731.98 | 0 | 0 | 0.732 | 731.98 | 2.9763 | 2976.34 | 0 | 0 | 2.9763 | 2976.34 | 2024-08-15 13:04:07 | -0.6189 | -4190.2682 | -4190.2682 | 25469.37 | Close | 27.75692 |  | 0 | 33.1 | 0 | 0
2991 | 2 | 6 |  | CC DChg | 04:42:00 | 24:51:28 | -155.878 | 3.9698 | 0.7333 | 733.28 | 0 | 0 | 0.7333 | 733.28 | 2.9815 | 2981.51 | 0 | 0 | 2.9815 | 2981.51 | 2024-08-15 13:04:37 | -0.6188 | -4195.2605 | -4195.2605 | 25467.38 | Close | 27.80624 |  | 0 | 33.1 | 0 | 0
2992 | 2 | 6 |  | CC DChg | 04:42:30 | 24:51:58 | -155.878 | 3.9692 | 0.7346 | 734.58 | 0 | 0 | 0.7346 | 734.58 | 2.9867 | 2986.66 | 0 | 0 | 2.9867 | 2986.66 | 2024-08-15 13:05:07 | -0.6187 | -2095.1341 | -2095.1341 | 25463.4 | Close | 27.8555 |  | 0 | 33.1 | 0 | 0
2993 | 2 | 6 |  | CC DChg | 04:43:00 | 24:52:28 | -155.878 | 3.9686 | 0.7359 | 735.88 | 0 | 0 | 0.7359 | 735.88 | 2.9918 | 2991.82 | 0 | 0 | 2.9918 | 2991.82 | 2024-08-15 13:05:37 | -0.6186 | -2095.1341 | -2095.1341 | 25459.42 | Close | 27.90475 |  | 0 | 33.1 | 0 | 0
2994 | 2 | 6 |  | CC DChg | 04:43:30 | 24:52:58 | -155.878 | 3.9683 | 0.7372 | 737.19 | 0 | 0 | 0.7372 | 737.19 | 2.997 | 2996.99 | 0 | 0 | 2.997 | 2996.99 | 2024-08-15 13:06:07 | -0.6186 | -4203.9171 | -4203.9171 | 25457.43 | Close | 27.95417 |  | 0 | 33.1 | 0 | 0
2995 | 2 | 6 |  | CC DChg | 04:44:00 | 24:53:28 | -156.25 | 3.9676 | 0.7385 | 738.49 | 0 | 0 | 0.7385 | 738.49 | 3.0022 | 3002.16 | 0 | 0 | 3.0022 | 3002.16 | 2024-08-15 13:06:37 | -0.6199 | -2100.1344 | -2100.1344 | 25392.86 | Close | 28.00355 |  | 0 | 33.1 | 0 | 0
2996 | 2 | 6 |  | CC DChg | 04:44:30 | 24:53:58 | -155.878 | 3.9673 | 0.7398 | 739.79 | 0 | 0 | 0.7398 | 739.79 | 3.0073 | 3007.31 | 0 | 0 | 3.0073 | 3007.31 | 2024-08-15 13:07:07 | -0.6184 | -4190.2682 | -4190.2682 | 25451.47 | Close | 28.0528 |  | 0 | 33.1 | 0 | 0
2997 | 2 | 6 |  | CC DChg | 04:45:00 | 24:54:28 | -155.878 | 3.967 | 0.7411 | 741.09 | 0 | 0 | 0.7411 | 741.09 | 3.0125 | 3012.47 | 0 | 0 | 3.0125 | 3012.47 | 2024-08-15 13:07:37 | -0.6184 | -4192.3483 | -4192.3483 | 25449.48 | Close | 28.10209 |  | 0 | 33.1 | 0 | 0
2998 | 2 | 6 |  | CC DChg | 04:45:30 | 24:54:58 | -155.878 | 3.9664 | 0.7424 | 742.39 | 0 | 0 | 0.7424 | 742.39 | 3.0176 | 3017.62 | 0 | 0 | 3.0176 | 3017.62 | 2024-08-15 13:08:07 | -0.6183 | -2095.1341 | -2095.1341 | 25445.5 | Close | 28.15134 |  | 0 | 33.1 | 0 | 0
2999 | 2 | 6 |  | CC DChg | 04:46:00 | 24:55:28 | -155.878 | 3.9661 | 0.7437 | 743.68 | 0 | 0 | 0.7437 | 743.68 | 3.0228 | 3022.77 | 0 | 0 | 3.0228 | 3022.77 | 2024-08-15 13:08:37 | -0.6182 | -4190.2682 | -4190.2682 | 25442.53 | Close | 28.2006 |  | 0.0002 | 33.1 | 0 | 0
3000 | 2 | 6 |  | CC DChg | 04:46:30 | 24:55:58 | -156.25 | 3.9658 | 0.745 | 744.99 | 0 | 0 | 0.745 | 744.99 | 3.0279 | 3027.94 | 0 | 0 | 3.0279 | 3027.94 | 2024-08-15 13:09:07 | -0.6197 | -4203.4691 | -4203.4691 | 25380.95 | Close | 28.25001 |  | 0 | 33.1 | 0 | 0
3001 | 2 | 6 |  | CC DChg | 04:47:00 | 24:56:28 | -156.25 | 3.9652 | 0.7463 | 746.29 | 0 | 0 | 0.7463 | 746.29 | 3.0331 | 3033.1 | 0 | 0 | 3.0331 | 3033.1 | 2024-08-15 13:09:37 | -0.6196 | -2100.1344 | -2100.1344 | 25376 | Close | 28.29939 |  | 0.0002 | 33.1 | 0 | 0
3002 | 2 | 6 |  | CC DChg | 04:47:30 | 24:56:58 | -155.878 | 3.9648 | 0.7476 | 747.59 | 0 | 0 | 0.7476 | 747.59 | 3.0383 | 3038.25 | 0 | 0 | 3.0383 | 3038.25 | 2024-08-15 13:10:07 | -0.618 | -4190.2682 | -4190.2682 | 25434.57 | Close | 28.34865 |  | 0.0002 | 33.1 | 0 | 0
3003 | 2 | 6 |  | CC DChg | 04:48:00 | 24:57:28 | -155.878 | 3.9645 | 0.7489 | 748.89 | 0 | 0 | 0.7489 | 748.89 | 3.0434 | 3043.41 | 0 | 0 | 3.0434 | 3043.41 | 2024-08-15 13:10:37 | -0.618 | -4193.4684 | -4193.4684 | 25432.58 | Close | 28.39794 |  | 0.0002 | 33.1 | 0 | 0
3004 | 2 | 6 |  | CC DChg | 04:48:30 | 24:57:58 | -156.25 | 3.9639 | 0.7502 | 750.19 | 0 | 0 | 0.7502 | 750.19 | 3.0486 | 3048.57 | 0 | 0 | 3.0486 | 3048.57 | 2024-08-15 13:11:07 | -0.6194 | -2100.1344 | -2100.1344 | 25369.05 | Close | 28.44732 |  | 0 | 33.1 | 0 | 0
3005 | 2 | 6 |  | CC DChg | 04:49:00 | 24:58:28 | -155.878 | 3.9636 | 0.7515 | 751.49 | 0 | 0 | 0.7515 | 751.49 | 3.0537 | 3053.72 | 0 | 0 | 3.0537 | 3053.72 | 2024-08-15 13:11:37 | -0.6178 | -4190.2682 | -4190.2682 | 25426.62 | Close | 28.49658 |  | 0.0002 | 33.1 | 0 | 0
3006 | 2 | 6 |  | CC DChg | 04:49:30 | 24:58:58 | -156.25 | 3.9633 | 0.7528 | 752.79 | 0 | 0 | 0.7528 | 752.79 | 3.0589 | 3058.87 | 0 | 0 | 3.0589 | 3058.87 | 2024-08-15 13:12:07 | -0.6193 | -4180.8778 | -4180.8778 | 25365.08 | Close | 28.54588 |  | 0 | 33.1 | 0 | 0
3007 | 2 | 6 |  | CC DChg | 04:50:00 | 24:59:28 | -155.878 | 3.9627 | 0.7541 | 754.09 | 0 | 0 | 0.7541 | 754.09 | 3.064 | 3064.02 | 0 | 0 | 3.064 | 3064.02 | 2024-08-15 13:12:37 | -0.6177 | -2098.5188 | -2098.5188 | 25421.64 | Close | 28.59514 |  | 0 | 33.1 | 0 | 0
3008 | 2 | 6 |  | CC DChg | 04:50:30 | 24:59:58 | -155.878 | 3.9624 | 0.7554 | 755.39 | 0 | 0 | 0.7554 | 755.39 | 3.0692 | 3069.17 | 0 | 0 | 3.0692 | 3069.17 | 2024-08-15 13:13:07 | -0.6176 | -4190.2682 | -4190.2682 | 25419.65 | Close | 28.6444 |  | 0 | 33.1 | 0 | 0
3009 | 2 | 6 |  | CC DChg | 04:51:00 | 25:00:28 | -155.878 | 3.9621 | 0.7567 | 756.69 | 0 | 0 | 0.7567 | 756.69 | 3.0743 | 3074.33 | 0 | 0 | 3.0743 | 3074.33 | 2024-08-15 13:13:37 | -0.6176 | -4203.6931 | -4203.6931 | 25417.66 | Close | 28.69381 |  | 0 | 33.1 | 0 | 0
3010 | 2 | 6 |  | CC DChg | 04:51:30 | 25:00:58 | -156.25 | 3.9617 | 0.758 | 757.99 | 0 | 0 | 0.758 | 757.99 | 3.0795 | 3079.49 | 0 | 0 | 3.0795 | 3079.49 | 2024-08-15 13:14:07 | -0.619 | -4200.2688 | -4200.2688 | 25355.16 | Close | 28.74319 |  | 0 | 33.1 | 0 | 0
3011 | 2 | 6 |  | CC DChg | 04:52:00 | 25:01:28 | -155.878 | 3.9608 | 0.7593 | 759.29 | 0 | 0 | 0.7593 | 759.29 | 3.0846 | 3084.63 | 0 | 0 | 3.0846 | 3084.63 | 2024-08-15 13:14:37 | -0.6174 | -1396.7561 | -1396.7561 | 25408.72 | Close | 28.79244 |  | 0.0002 | 33.1 | 0 | 0
3012 | 2 | 6 |  | CC DChg | 04:52:30 | 25:01:58 | -156.25 | 3.9605 | 0.7606 | 760.59 | 0 | 0 | 0.7606 | 760.59 | 3.0898 | 3089.78 | 0 | 0 | 3.0898 | 3089.78 | 2024-08-15 13:15:07 | -0.6188 | -4193.0204 | -4193.0204 | 25346.24 | Close | 28.84173 |  | 0.0002 | 33.1 | 0 | 0
3013 | 2 | 6 |  | CC DChg | 04:53:00 | 25:02:28 | -155.878 | 3.9599 | 0.7619 | 761.89 | 0 | 0 | 0.7619 | 761.89 | 3.0949 | 3094.93 | 0 | 0 | 3.0949 | 3094.93 | 2024-08-15 13:15:37 | -0.6173 | -2095.1341 | -2095.1341 | 25403.74 | Close | 28.89099 |  | 0 | 33.1 | 0 | 0
3014 | 2 | 6 |  | CC DChg | 04:53:30 | 25:02:58 | -155.878 | 3.9596 | 0.7632 | 763.19 | 0 | 0 | 0.7632 | 763.19 | 3.1001 | 3100.07 | 0 | 0 | 3.1001 | 3100.07 | 2024-08-15 13:16:07 | -0.6172 | -4176.7946 | -4176.7946 | 25401.74 | Close | 28.94025 |  | 0 | 33.1 | 0 | 0
3015 | 2 | 6 |  | CC DChg | 04:54:00 | 25:03:28 | -155.878 | 3.9593 | 0.7645 | 764.49 | 0 | 0 | 0.7645 | 764.49 | 3.1052 | 3105.23 | 0 | 0 | 3.1052 | 3105.23 | 2024-08-15 13:16:37 | -0.6172 | -4202.125 | -4202.125 | 25398.77 | Close | 28.98965 |  | 0.0002 | 33.1 | 0 | 0
3016 | 2 | 6 |  | CC DChg | 04:54:30 | 25:03:58 | -156.25 | 3.959 | 0.7658 | 765.79 | 0 | 0 | 0.7658 | 765.79 | 3.1104 | 3110.38 | 0 | 0 | 3.1104 | 3110.38 | 2024-08-15 13:17:07 | -0.6186 | -4213.8619 | -4213.8619 | 25336.32 | Close | 29.03902 |  | 0.0002 | 33.1 | 0 | 0
3017 | 2 | 6 |  | CC DChg | 04:55:00 | 25:04:28 | -156.25 | 3.9583 | 0.7671 | 767.1 | 0 | 0 | 0.7671 | 767.1 | 3.1155 | 3115.54 | 0 | 0 | 3.1155 | 3115.54 | 2024-08-15 13:17:37 | -0.6185 | -2096.7525 | -2096.7525 | 25332.35 | Close | 29.0884 |  | 0.0002 | 33.1 | 0 | 0
3018 | 2 | 6 |  | CC DChg | 04:55:30 | 25:04:58 | -155.878 | 3.958 | 0.7684 | 768.39 | 0 | 0 | 0.7684 | 768.39 | 3.1207 | 3120.67 | 0 | 0 | 3.1207 | 3120.67 | 2024-08-15 13:18:07 | -0.617 | -4181.2276 | -4181.2276 | 25390.81 | Close | 29.13755 |  | 0.0002 | 33.1 | 0 | 0
3019 | 2 | 6 |  | CC DChg | 04:56:00 | 25:05:28 | -156.25 | 3.9577 | 0.7697 | 769.7 | 0 | 0 | 0.7697 | 769.7 | 3.1258 | 3125.82 | 0 | 0 | 3.1258 | 3125.82 | 2024-08-15 13:18:37 | -0.6184 | -4200.2688 | -4200.2688 | 25328.38 | Close | 29.18692 |  | 0.0002 | 33.1 | 0 | 0
3020 | 2 | 6 |  | CC DChg | 04:56:30 | 25:05:58 | -155.878 | 3.9571 | 0.771 | 770.99 | 0 | 0 | 0.771 | 770.99 | 3.131 | 3130.96 | 0 | 0 | 3.131 | 3130.96 | 2024-08-15 13:19:07 | -0.6168 | -2095.1341 | -2095.1341 | 25385.83 | Close | 29.23618 |  | 0 | 33.1 | 0 | 0
3021 | 2 | 6 |  | CC DChg | 04:57:00 | 25:06:28 | -155.878 | 3.9568 | 0.7723 | 772.29 | 0 | 0 | 0.7723 | 772.29 | 3.1361 | 3136.11 | 0 | 0 | 3.1361 | 3136.11 | 2024-08-15 13:19:37 | -0.6168 | -4193.0204 | -4193.0204 | 25383.85 | Close | 29.28547 |  | 0 | 33.1 | 0 | 0
3022 | 2 | 6 |  | CC DChg | 04:57:30 | 25:06:58 | -155.878 | 3.9565 | 0.7736 | 773.59 | 0 | 0 | 0.7736 | 773.59 | 3.1412 | 3141.25 | 0 | 0 | 3.1412 | 3141.25 | 2024-08-15 13:20:07 | -0.6167 | -4190.2682 | -4190.2682 | 25381.86 | Close | 29.33473 |  | 0 | 33.1 | 0 | 0
3023 | 2 | 6 |  | CC DChg | 04:58:00 | 25:07:28 | -155.878 | 3.9562 | 0.7749 | 774.89 | 0 | 0 | 0.7749 | 774.89 | 3.1464 | 3146.38 | 0 | 0 | 3.1464 | 3146.38 | 2024-08-15 13:20:37 | -0.6167 | -4190.2682 | -4190.2682 | 25378.88 | Close | 29.38399 |  | 0.0002 | 33.1 | 0 | 0
3024 | 2 | 6 |  | CC DChg | 04:58:30 | 25:07:58 | -155.878 | 3.9555 | 0.7762 | 776.19 | 0 | 0 | 0.7762 | 776.19 | 3.1515 | 3151.54 | 0 | 0 | 3.1515 | 3151.54 | 2024-08-15 13:21:07 | -0.6166 | -2101.0625 | -2101.0625 | 25375.89 | Close | 29.43338 |  | 0 | 33.1 | 0 | 0
3025 | 2 | 6 |  | CC DChg | 04:59:00 | 25:08:28 | -156.25 | 3.9552 | 0.7775 | 777.5 | 0 | 0 | 0.7775 | 777.5 | 3.1567 | 3156.69 | 0 | 0 | 3.1567 | 3156.69 | 2024-08-15 13:21:37 | -0.618 | -4200.2688 | -4200.2688 | 25313.49 | Close | 29.48276 |  | 0 | 33.1 | 0 | 0
3026 | 2 | 6 |  | CC DChg | 04:59:30 | 25:08:58 | -155.878 | 3.9546 | 0.7788 | 778.8 | 0 | 0 | 0.7788 | 778.8 | 3.1618 | 3161.82 | 0 | 0 | 3.1618 | 3161.82 | 2024-08-15 13:22:07 | -0.6164 | -2095.1341 | -2095.1341 | 25369.92 | Close | 29.53202 |  | 0 | 33.1 | 0 | 0
3027 | 2 | 6 |  | CC DChg | 05:00:00 | 25:09:28 | -156.25 | 3.9543 | 0.7801 | 780.1 | 0 | 0 | 0.7801 | 780.1 | 3.167 | 3166.97 | 0 | 0 | 3.167 | 3166.97 | 2024-08-15 13:22:37 | -0.6179 | -4192.7964 | -4192.7964 | 25307.54 | Close | 29.5813 |  | 0 | 33.1 | 0 | 0
3028 | 2 | 6 |  | CC DChg | 05:00:30 | 25:09:58 | -155.878 | 3.954 | 0.7814 | 781.39 | 0 | 0 | 0.7814 | 781.39 | 3.1721 | 3172.1 | 0 | 0 | 3.1721 | 3172.1 | 2024-08-15 13:23:07 | -0.6163 | -4190.2682 | -4190.2682 | 25365.95 | Close | 29.63056 |  | 0 | 33.1 | 0 | 0
3029 | 2 | 6 |  | CC DChg | 05:01:00 | 25:10:28 | -155.878 | 3.9537 | 0.7827 | 782.69 | 0 | 0 | 0.7827 | 782.69 | 3.1772 | 3177.24 | 0 | 0 | 3.1772 | 3177.24 | 2024-08-15 13:23:37 | -0.6163 | -4190.2682 | -4190.2682 | 25363.96 | Close | 29.67982 |  | 0 | 33.1 | 0 | 0
3030 | 2 | 6 |  | CC DChg | 05:01:30 | 25:10:58 | -155.878 | 3.9528 | 0.784 | 784 | 0 | 0 | 0.784 | 784 | 3.1824 | 3182.39 | 0 | 0 | 3.1824 | 3182.39 | 2024-08-15 13:24:07 | -0.6161 | -1401.6791 | -1401.6791 | 25357.99 | Close | 29.72925 |  | 0 | 33.1 | 0 | 0
3031 | 2 | 6 |  | CC DChg | 05:02:00 | 25:11:28 | -155.878 | 3.9524 | 0.7853 | 785.3 | 0 | 0 | 0.7853 | 785.3 | 3.1875 | 3187.52 | 0 | 0 | 3.1875 | 3187.52 | 2024-08-15 13:24:37 | -0.6161 | -4190.2682 | -4190.2682 | 25355.02 | Close | 29.77851 |  | 0.0002 | 33.1 | 0 | 0
3032 | 2 | 6 |  | CC DChg | 05:02:30 | 25:11:58 | -155.878 | 3.9521 | 0.7866 | 786.59 | 0 | 0 | 0.7866 | 786.59 | 3.1927 | 3192.66 | 0 | 0 | 3.1927 | 3192.66 | 2024-08-15 13:25:07 | -0.6161 | -4190.2682 | -4190.2682 | 25354.01 | Close | 29.82776 |  | 0 | 33.1 | 0 | 0
3033 | 2 | 6 |  | CC DChg | 05:03:00 | 25:12:28 | -156.25 | 3.9518 | 0.7879 | 787.9 | 0 | 0 | 0.7879 | 787.9 | 3.1978 | 3197.81 | 0 | 0 | 3.1978 | 3197.81 | 2024-08-15 13:25:37 | -0.6175 | -4203.6931 | -4203.6931 | 25289.7 | Close | 29.87718 |  | 0.0003 | 33.1 | 0 | 0
3034 | 2 | 6 |  | CC DChg | 05:03:30 | 25:12:58 | -155.878 | 3.9515 | 0.7892 | 789.2 | 0 | 0 | 0.7892 | 789.2 | 3.2029 | 3202.94 | 0 | 0 | 3.2029 | 3202.94 | 2024-08-15 13:26:07 | -0.616 | -4190.2682 | -4190.2682 | 25350.04 | Close | 29.92644 |  | 0 | 33.1 | 0 | 0
3035 | 2 | 6 |  | CC DChg | 05:04:00 | 25:13:28 | -155.878 | 3.9509 | 0.7905 | 790.5 | 0 | 0 | 0.7905 | 790.5 | 3.2081 | 3208.07 | 0 | 0 | 3.2081 | 3208.07 | 2024-08-15 13:26:37 | -0.6159 | -2095.1341 | -2095.1341 | 25345.07 | Close | 29.9757 |  | 0.0002 | 33.1 | 0 | 0
3036 | 2 | 6 |  | CC DChg | 05:04:30 | 25:13:58 | -155.878 | 3.9506 | 0.7918 | 791.8 | 0 | 0 | 0.7918 | 791.8 | 3.2132 | 3213.22 | 0 | 0 | 3.2132 | 3213.22 | 2024-08-15 13:27:07 | -0.6158 | -4202.349 | -4202.349 | 25343.08 | Close | 30.02509 |  | 0.0002 | 33.1 | 0 | 0
3037 | 2 | 6 |  | CC DChg | 05:05:00 | 25:14:28 | -156.25 | 3.95 | 0.7931 | 793.1 | 0 | 0 | 0.7931 | 793.1 | 3.2184 | 3218.37 | 0 | 0 | 3.2184 | 3218.37 | 2024-08-15 13:27:37 | -0.6172 | -2100.1344 | -2100.1344 | 25278.78 | Close | 30.07447 |  | 0.0002 | 33.1 | 0 | 0
3038 | 2 | 6 |  | CC DChg | 05:05:30 | 25:14:58 | -156.25 | 3.9497 | 0.7944 | 794.4 | 0 | 0 | 0.7944 | 794.4 | 3.2235 | 3223.51 | 0 | 0 | 3.2235 | 3223.51 | 2024-08-15 13:28:07 | -0.6171 | -4200.2688 | -4200.2688 | 25277.78 | Close | 30.12384 |  | 0 | 33.1 | 0 | 0
3039 | 2 | 6 |  | CC DChg | 05:06:00 | 25:15:28 | -156.25 | 3.9493 | 0.7957 | 795.7 | 0 | 0 | 0.7957 | 795.7 | 3.2286 | 3228.63 | 0 | 0 | 3.2286 | 3228.63 | 2024-08-15 13:28:37 | -0.6171 | -4182.5717 | -4182.5717 | 25275.8 | Close | 30.17301 |  | 0 | 33.1 | 0 | 0
3040 | 2 | 6 |  | CC DChg | 05:06:30 | 25:15:58 | -156.25 | 3.949 | 0.797 | 797 | 0 | 0 | 0.797 | 797 | 3.2338 | 3233.77 | 0 | 0 | 3.2338 | 3233.77 | 2024-08-15 13:29:07 | -0.617 | -4200.2688 | -4200.2688 | 25273.81 | Close | 30.22239 |  | 0 | 33.1 | 0 | 0
3041 | 2 | 6 |  | CC DChg | 05:07:00 | 25:16:28 | -155.878 | 3.9487 | 0.7983 | 798.3 | 0 | 0 | 0.7983 | 798.3 | 3.2389 | 3238.9 | 0 | 0 | 3.2389 | 3238.9 | 2024-08-15 13:29:37 | -0.6155 | -4190.2682 | -4190.2682 | 25332.14 | Close | 30.27164 |  | 0 | 33.1 | 0 | 0
3042 | 2 | 6 |  | CC DChg | 05:07:30 | 25:16:58 | -155.878 | 3.9481 | 0.7996 | 799.6 | 0 | 0 | 0.7996 | 799.6 | 3.244 | 3244.03 | 0 | 0 | 3.244 | 3244.03 | 2024-08-15 13:30:07 | -0.6154 | -2097.0702 | -2097.0702 | 25327.17 | Close | 30.32095 |  | 0.0002 | 33.1 | 0 | 0
3043 | 2 | 6 |  | CC DChg | 05:08:00 | 25:17:28 | -156.25 | 3.9478 | 0.8009 | 800.9 | 0 | 0 | 0.8009 | 800.9 | 3.2492 | 3249.17 | 0 | 0 | 3.2492 | 3249.17 | 2024-08-15 13:30:37 | -0.6168 | -4200.2688 | -4200.2688 | 25265.88 | Close | 30.37032 |  | 0 | 33.1 | 0 | 0
3044 | 2 | 6 |  | CC DChg | 05:08:30 | 25:17:58 | -155.878 | 3.9475 | 0.8022 | 802.2 | 0 | 0 | 0.8022 | 802.2 | 3.2543 | 3254.3 | 0 | 0 | 3.2543 | 3254.3 | 2024-08-15 13:31:07 | -0.6153 | -4176.7946 | -4176.7946 | 25324.18 | Close | 30.41958 |  | 0 | 33.1 | 0 | 0
3045 | 2 | 6 |  | CC DChg | 05:09:00 | 25:18:28 | -155.878 | 3.9472 | 0.8035 | 803.5 | 0 | 0 | 0.8035 | 803.5 | 3.2594 | 3259.44 | 0 | 0 | 3.2594 | 3259.44 | 2024-08-15 13:31:37 | -0.6153 | -4209.0622 | -4209.0622 | 25321.21 | Close | 30.4689 |  | 0.0002 | 33.1 | 0 | 0
3046 | 2 | 6 |  | CC DChg | 05:09:30 | 25:18:58 | -155.878 | 3.9469 | 0.8048 | 804.8 | 0 | 0 | 0.8048 | 804.8 | 3.2646 | 3264.56 | 0 | 0 | 3.2646 | 3264.56 | 2024-08-15 13:32:07 | -0.6152 | -4190.2682 | -4190.2682 | 25320.21 | Close | 30.51816 |  | 0 | 33.1 | 0 | 0
3047 | 2 | 6 |  | CC DChg | 05:10:00 | 25:19:28 | -155.878 | 3.9462 | 0.8061 | 806.1 | 0 | 0 | 0.8061 | 806.1 | 3.2697 | 3269.69 | 0 | 0 | 3.2697 | 3269.69 | 2024-08-15 13:32:37 | -0.6151 | -2095.1341 | -2095.1341 | 25315.24 | Close | 30.56741 |  | 0.0002 | 33.1 | 0 | 0
3048 | 2 | 6 |  | CC DChg | 05:10:30 | 25:19:58 | -156.25 | 3.9459 | 0.8074 | 807.4 | 0 | 0 | 0.8074 | 807.4 | 3.2748 | 3274.83 | 0 | 0 | 3.2748 | 3274.83 | 2024-08-15 13:33:07 | -0.6166 | -4204.5891 | -4204.5891 | 25253.97 | Close | 30.61684 |  | 0 | 33.1 | 0 | 0
3049 | 2 | 6 |  | CC DChg | 05:11:00 | 25:20:28 | -155.878 | 3.9456 | 0.8087 | 808.7 | 0 | 0 | 0.8087 | 808.7 | 3.28 | 3279.96 | 0 | 0 | 3.28 | 3279.96 | 2024-08-15 13:33:37 | -0.615 | -4176.7946 | -4176.7946 | 25312.24 | Close | 30.6661 |  | 0 | 33.1 | 0 | 0
3050 | 2 | 6 |  | CC DChg | 05:11:30 | 25:20:58 | -156.25 | 3.9447 | 0.81 | 810 | 0 | 0 | 0.81 | 810 | 3.2851 | 3285.09 | 0 | 0 | 3.2851 | 3285.09 | 2024-08-15 13:34:07 | -0.6164 | -1400.0896 | -1400.0896 | 25246.03 | Close | 30.71547 |  | 0 | 33.1 | 0 | 0
3051 | 2 | 6 |  | CC DChg | 05:12:00 | 25:21:28 | -156.25 | 3.9444 | 0.8113 | 811.3 | 0 | 0 | 0.8113 | 811.3 | 3.2902 | 3290.22 | 0 | 0 | 3.2902 | 3290.22 | 2024-08-15 13:34:37 | -0.6163 | -4192.5723 | -4192.5723 | 25244.04 | Close | 30.76476 |  | 0 | 33.1 | 0 | 0
3052 | 2 | 6 |  | CC DChg | 05:12:30 | 25:21:58 | -155.878 | 3.9441 | 0.8126 | 812.6 | 0 | 0 | 0.8126 | 812.6 | 3.2953 | 3295.35 | 0 | 0 | 3.2953 | 3295.35 | 2024-08-15 13:35:07 | -0.6148 | -4203.8289 | -4203.8289 | 25302.31 | Close | 30.81402 |  | 0 | 33.1 | 0 | 0
3053 | 2 | 6 |  | CC DChg | 05:13:00 | 25:22:28 | -156.25 | 3.9438 | 0.8139 | 813.91 | 0 | 0 | 0.8139 | 813.91 | 3.3005 | 3300.48 | 0 | 0 | 3.3005 | 3300.48 | 2024-08-15 13:35:37 | -0.6162 | -4186.7631 | -4186.7631 | 25239.09 | Close | 30.86339 |  | 0.0002 | 33.1 | 0 | 0
3054 | 2 | 6 |  | CC DChg | 05:13:30 | 25:22:58 | -156.25 | 3.9435 | 0.8152 | 815.21 | 0 | 0 | 0.8152 | 815.21 | 3.3056 | 3305.61 | 0 | 0 | 3.3056 | 3305.61 | 2024-08-15 13:36:07 | -0.6162 | -4191.9003 | -4191.9003 | 25238.09 | Close | 30.91267 |  | 0 | 33.1 | 0 | 0
3055 | 2 | 6 |  | CC DChg | 05:14:00 | 25:23:28 | -155.878 | 3.9428 | 0.8165 | 816.5 | 0 | 0 | 0.8165 | 816.5 | 3.3107 | 3310.73 | 0 | 0 | 3.3107 | 3310.73 | 2024-08-15 13:36:37 | -0.6146 | -2095.1341 | -2095.1341 | 25293.36 | Close | 30.96193 |  | 0.0002 | 33.1 | 0 | 0
3056 | 2 | 6 |  | CC DChg | 05:14:30 | 25:23:58 | -155.878 | 3.9425 | 0.8178 | 817.8 | 0 | 0 | 0.8178 | 817.8 | 3.3158 | 3315.85 | 0 | 0 | 3.3158 | 3315.85 | 2024-08-15 13:37:07 | -0.6146 | -4190.2682 | -4190.2682 | 25292.36 | Close | 31.01118 |  | 0 | 33.1 | 0 | 0
3057 | 2 | 6 |  | CC DChg | 05:15:00 | 25:24:28 | -155.878 | 3.9419 | 0.8191 | 819.11 | 0 | 0 | 0.8191 | 819.11 | 3.321 | 3320.98 | 0 | 0 | 3.321 | 3320.98 | 2024-08-15 13:37:37 | -0.6145 | -2100.7265 | -2100.7265 | 25287.39 | Close | 31.06057 |  | 0.0002 | 33.1 | 0 | 0
3058 | 2 | 6 |  | CC DChg | 05:15:30 | 25:24:58 | -155.878 | 3.9416 | 0.8204 | 820.4 | 0 | 0 | 0.8204 | 820.4 | 3.3261 | 3326.1 | 0 | 0 | 3.3261 | 3326.1 | 2024-08-15 13:38:07 | -0.6144 | -4190.2682 | -4190.2682 | 25285.4 | Close | 31.10983 |  | 0.0002 | 33.1 | 0 | 0
3059 | 2 | 6 |  | CC DChg | 05:16:00 | 25:25:28 | -155.878 | 3.9413 | 0.8217 | 821.7 | 0 | 0 | 0.8217 | 821.7 | 3.3312 | 3331.22 | 0 | 0 | 3.3312 | 3331.22 | 2024-08-15 13:38:37 | -0.6144 | -4190.2682 | -4190.2682 | 25284.4 | Close | 31.15909 |  | 0 | 33.1 | 0 | 0
3060 | 2 | 6 |  | CC DChg | 05:16:30 | 25:25:58 | -156.25 | 3.941 | 0.823 | 823.01 | 0 | 0 | 0.823 | 823.01 | 3.3364 | 3336.36 | 0 | 0 | 3.3364 | 3336.36 | 2024-08-15 13:39:07 | -0.6158 | -4200.7809 | -4200.7809 | 25222.22 | Close | 31.20847 |  | 0 | 33.1 | 0 | 0
3061 | 2 | 6 |  | CC DChg | 05:17:00 | 25:26:28 | -155.878 | 3.9407 | 0.8243 | 824.3 | 0 | 0 | 0.8243 | 824.3 | 3.3415 | 3341.48 | 0 | 0 | 3.3415 | 3341.48 | 2024-08-15 13:39:37 | -0.6143 | -4190.2682 | -4190.2682 | 25280.42 | Close | 31.25773 |  | 0 | 33.1 | 0 | 0
3062 | 2 | 6 |  | CC DChg | 05:17:30 | 25:26:58 | -155.878 | 3.94 | 0.8256 | 825.6 | 0 | 0 | 0.8256 | 825.6 | 3.3466 | 3346.59 | 0 | 0 | 3.3466 | 3346.59 | 2024-08-15 13:40:07 | -0.6142 | -2095.1341 | -2095.1341 | 25276.45 | Close | 31.30698 |  | 0 | 33.1 | 0 | 0
3063 | 2 | 6 |  | CC DChg | 05:18:00 | 25:27:28 | -155.878 | 3.9397 | 0.8269 | 826.91 | 0 | 0 | 0.8269 | 826.91 | 3.3517 | 3351.73 | 0 | 0 | 3.3517 | 3351.73 | 2024-08-15 13:40:37 | -0.6141 | -4201.2289 | -4201.2289 | 25274.46 | Close | 31.35637 |  | 0 | 33.1 | 0 | 0
3064 | 2 | 6 |  | CC DChg | 05:18:30 | 25:27:58 | -155.878 | 3.9394 | 0.8282 | 828.2 | 0 | 0 | 0.8282 | 828.2 | 3.3568 | 3356.84 | 0 | 0 | 3.3568 | 3356.84 | 2024-08-15 13:41:07 | -0.6141 | -4190.2682 | -4190.2682 | 25272.47 | Close | 31.40563 |  | 0 | 33.1 | 0 | 0
3065 | 2 | 6 |  | CC DChg | 05:19:00 | 25:28:28 | -156.25 | 3.9391 | 0.8295 | 829.51 | 0 | 0 | 0.8295 | 829.51 | 3.362 | 3361.97 | 0 | 0 | 3.362 | 3361.97 | 2024-08-15 13:41:37 | -0.6155 | -4200.2688 | -4200.2688 | 25210.32 | Close | 31.455 |  | 0 | 33.1 | 0 | 0
3066 | 2 | 6 |  | CC DChg | 05:19:30 | 25:28:58 | -155.878 | 3.9388 | 0.8308 | 830.81 | 0 | 0 | 0.8308 | 830.81 | 3.3671 | 3367.09 | 0 | 0 | 3.3671 | 3367.09 | 2024-08-15 13:42:07 | -0.614 | -4190.5562 | -4190.5562 | 25267.51 | Close | 31.50426 |  | 0.0002 | 33.1 | 0 | 0
3067 | 2 | 6 |  | CC DChg | 05:20:00 | 25:29:28 | -155.878 | 3.9385 | 0.8321 | 832.11 | 0 | 0 | 0.8321 | 832.11 | 3.3722 | 3372.21 | 0 | 0 | 3.3722 | 3372.21 | 2024-08-15 13:42:37 | -0.6139 | -4190.2682 | -4190.2682 | 25265.52 | Close | 31.55352 |  | 0.0002 | 33.1 | 0 | 0
3068 | 2 | 6 |  | CC DChg | 05:20:30 | 25:29:58 | -155.878 | 3.9379 | 0.8334 | 833.4 | 0 | 0 | 0.8334 | 833.4 | 3.3773 | 3377.32 | 0 | 0 | 3.3773 | 3377.32 | 2024-08-15 13:43:07 | -0.6138 | -2095.1341 | -2095.1341 | 25262.53 | Close | 31.60278 |  | 0 | 33.1 | 0 | 0
3069 | 2 | 6 |  | CC DChg | 05:21:00 | 25:30:28 | -155.878 | 3.9376 | 0.8347 | 834.71 | 0 | 0 | 0.8347 | 834.71 | 3.3824 | 3382.45 | 0 | 0 | 3.3824 | 3382.45 | 2024-08-15 13:43:37 | -0.6138 | -4200.7809 | -4200.7809 | 25260.54 | Close | 31.65216 |  | 0 | 33.1 | 0 | 0
3070 | 2 | 6 |  | CC DChg | 05:21:30 | 25:30:58 | -155.878 | 3.9369 | 0.836 | 836.01 | 0 | 0 | 0.836 | 836.01 | 3.3876 | 3387.56 | 0 | 0 | 3.3876 | 3387.56 | 2024-08-15 13:44:07 | -0.6137 | -2095.1341 | -2095.1341 | 25256.56 | Close | 31.70142 |  | 0 | 33.1 | 0 | 0
3071 | 2 | 6 |  | CC DChg | 05:22:00 | 25:31:28 | -155.878 | 3.9366 | 0.8373 | 837.3 | 0 | 0 | 0.8373 | 837.3 | 3.3927 | 3392.68 | 0 | 0 | 3.3927 | 3392.68 | 2024-08-15 13:44:37 | -0.6136 | -4190.2682 | -4190.2682 | 25254.57 | Close | 31.75068 |  | 0 | 33.1 | 0 | 0
3072 | 2 | 6 |  | CC DChg | 05:22:30 | 25:31:58 | -155.878 | 3.936 | 0.8386 | 838.61 | 0 | 0 | 0.8386 | 838.61 | 3.3978 | 3397.81 | 0 | 0 | 3.3978 | 3397.81 | 2024-08-15 13:45:07 | -0.6135 | -2101.0625 | -2101.0625 | 25250.59 | Close | 31.80007 |  | 0 | 33.1 | 0 | 0
3073 | 2 | 6 |  | CC DChg | 05:23:00 | 25:32:28 | -155.878 | 3.9357 | 0.8399 | 839.91 | 0 | 0 | 0.8399 | 839.91 | 3.4029 | 3402.92 | 0 | 0 | 3.4029 | 3402.92 | 2024-08-15 13:45:37 | -0.6135 | -4190.2682 | -4190.2682 | 25248.6 | Close | 31.84933 |  | 0 | 33.1 | 0 | 0
3074 | 2 | 6 |  | CC DChg | 05:23:30 | 25:32:58 | -156.25 | 3.9354 | 0.8412 | 841.21 | 0 | 0 | 0.8412 | 841.21 | 3.408 | 3408.04 | 0 | 0 | 3.408 | 3408.04 | 2024-08-15 13:46:07 | -0.6149 | -4200.2688 | -4200.2688 | 25185.52 | Close | 31.8987 |  | 0.0002 | 33.1 | 0 | 0
3075 | 2 | 6 |  | CC DChg | 05:24:00 | 25:33:28 | -155.878 | 3.9351 | 0.8425 | 842.51 | 0 | 0 | 0.8425 | 842.51 | 3.4132 | 3413.16 | 0 | 0 | 3.4132 | 3413.16 | 2024-08-15 13:46:37 | -0.6134 | -4193.0204 | -4193.0204 | 25243.64 | Close | 31.94799 |  | 0.0002 | 33.1 | 0 | 0
3076 | 2 | 6 |  | CC DChg | 05:24:30 | 25:33:58 | -155.878 | 3.9348 | 0.8438 | 843.81 | 0 | 0 | 0.8438 | 843.81 | 3.4183 | 3418.27 | 0 | 0 | 3.4183 | 3418.27 | 2024-08-15 13:47:07 | -0.6133 | -4190.2682 | -4190.2682 | 25242.64 | Close | 31.99725 |  | 0 | 33.1 | 0 | 0
3077 | 2 | 6 |  | CC DChg | 05:25:00 | 25:34:28 | -156.25 | 3.9345 | 0.8451 | 845.11 | 0 | 0 | 0.8451 | 845.11 | 3.4234 | 3423.39 | 0 | 0 | 3.4234 | 3423.39 | 2024-08-15 13:47:37 | -0.6148 | -4200.2688 | -4200.2688 | 25180.56 | Close | 32.04663 |  | 0 | 33.1 | 0 | 0
3078 | 2 | 6 |  | CC DChg | 05:25:30 | 25:34:58 | -156.25 | 3.9338 | 0.8464 | 846.41 | 0 | 0 | 0.8464 | 846.41 | 3.4285 | 3428.5 | 0 | 0 | 3.4285 | 3428.5 | 2024-08-15 13:48:07 | -0.6147 | -2095.5021 | -2095.5021 | 25176.59 | Close | 32.09589 |  | 0 | 33.1 | 0 | 0
3079 | 2 | 6 |  | CC DChg | 05:26:00 | 25:35:28 | -155.878 | 3.9335 | 0.8477 | 847.71 | 0 | 0 | 0.8477 | 847.71 | 3.4336 | 3433.61 | 0 | 0 | 3.4336 | 3433.61 | 2024-08-15 13:48:37 | -0.6132 | -4190.2682 | -4190.2682 | 25234.68 | Close | 32.14515 |  | 0 | 33.1 | 0 | 0
3080 | 2 | 6 |  | CC DChg | 05:26:30 | 25:35:58 | -156.25 | 3.9332 | 0.849 | 849.01 | 0 | 0 | 0.849 | 849.01 | 3.4387 | 3438.73 | 0 | 0 | 3.4387 | 3438.73 | 2024-08-15 13:49:07 | -0.6146 | -4200.2688 | -4200.2688 | 25172.62 | Close | 32.19453 |  | 0 | 33.1 | 0 | 0
3081 | 2 | 6 |  | CC DChg | 05:27:00 | 25:36:28 | -155.878 | 3.9329 | 0.8503 | 850.31 | 0 | 0 | 0.8503 | 850.31 | 3.4438 | 3443.85 | 0 | 0 | 3.4438 | 3443.85 | 2024-08-15 13:49:37 | -0.6131 | -4192.3483 | -4192.3483 | 25230.71 | Close | 32.24381 |  | 0 | 33.1 | 0 | 0
3082 | 2 | 6 |  | CC DChg | 05:27:30 | 25:36:58 | -155.878 | 3.9326 | 0.8516 | 851.61 | 0 | 0 | 0.8516 | 851.61 | 3.449 | 3448.95 | 0 | 0 | 3.449 | 3448.95 | 2024-08-15 13:50:07 | -0.613 | -4190.2682 | -4190.2682 | 25228.72 | Close | 32.29307 |  | 0 | 33.1 | 0 | 0
3083 | 2 | 6 |  | CC DChg | 05:28:00 | 25:37:28 | -156.25 | 3.9323 | 0.8529 | 852.91 | 0 | 0 | 0.8529 | 852.91 | 3.4541 | 3454.07 | 0 | 0 | 3.4541 | 3454.07 | 2024-08-15 13:50:37 | -0.6144 | -4200.2688 | -4200.2688 | 25166.67 | Close | 32.34244 |  | 0 | 33.1 | 0 | 0
3084 | 2 | 6 |  | CC DChg | 05:28:30 | 25:37:58 | -156.25 | 3.9317 | 0.8542 | 854.21 | 0 | 0 | 0.8542 | 854.21 | 3.4592 | 3459.19 | 0 | 0 | 3.4592 | 3459.19 | 2024-08-15 13:51:07 | -0.6143 | -2092.9105 | -2092.9105 | 25162.69 | Close | 32.39173 |  | 0 | 33.1 | 0 | 0
3085 | 2 | 6 |  | CC DChg | 05:29:00 | 25:38:28 | -156.25 | 3.9314 | 0.8555 | 855.51 | 0 | 0 | 0.8555 | 855.51 | 3.4643 | 3464.3 | 0 | 0 | 3.4643 | 3464.3 | 2024-08-15 13:51:37 | -0.6143 | -4213.8619 | -4213.8619 | 25160.72 | Close | 32.4411 |  | 0 | 33.1 | 0 | 0
3086 | 2 | 6 |  | CC DChg | 05:29:30 | 25:38:58 | -156.25 | 3.9311 | 0.8568 | 856.81 | 0 | 0 | 0.8568 | 856.81 | 3.4694 | 3469.42 | 0 | 0 | 3.4694 | 3469.42 | 2024-08-15 13:52:07 | -0.6142 | -4200.2688 | -4200.2688 | 25158.73 | Close | 32.49048 |  | 0 | 33.1 | 0 | 0
3087 | 2 | 6 |  | CC DChg | 05:30:00 | 25:39:28 | -155.878 | 3.9307 | 0.8581 | 858.11 | 0 | 0 | 0.8581 | 858.11 | 3.4745 | 3474.52 | 0 | 0 | 3.4745 | 3474.52 | 2024-08-15 13:52:37 | -0.6127 | -4168.2297 | -4168.2297 | 25215.79 | Close | 32.53963 |  | 0.0002 | 33.1 | 0 | 0
3088 | 2 | 6 |  | CC DChg | 05:30:30 | 25:39:58 | -156.25 | 3.9304 | 0.8594 | 859.41 | 0 | 0 | 0.8594 | 859.41 | 3.4796 | 3479.64 | 0 | 0 | 3.4796 | 3479.64 | 2024-08-15 13:53:07 | -0.6141 | -4213.8619 | -4213.8619 | 25154.76 | Close | 32.58901 |  | 0 | 33.1 | 0 | 0
3089 | 2 | 6 |  | CC DChg | 05:31:00 | 25:40:28 | -156.25 | 3.9298 | 0.8607 | 860.71 | 0 | 0 | 0.8607 | 860.71 | 3.4848 | 3484.75 | 0 | 0 | 3.4848 | 3484.75 | 2024-08-15 13:53:37 | -0.614 | -2096.7525 | -2096.7525 | 25150.79 | Close | 32.63838 |  | 0 | 33.1 | 0 | 0
3090 | 2 | 6 |  | CC DChg | 05:31:30 | 25:40:58 | -155.878 | 3.9292 | 0.862 | 862.01 | 0 | 0 | 0.862 | 862.01 | 3.4898 | 3489.85 | 0 | 0 | 3.4898 | 3489.85 | 2024-08-15 13:54:07 | -0.6125 | -2090.8378 | -2090.8378 | 25206.83 | Close | 32.68754 |  | 0 | 33.1 | 0 | 0
3091 | 2 | 6 |  | CC DChg | 05:32:00 | 25:41:28 | -156.25 | 3.9289 | 0.8633 | 863.31 | 0 | 0 | 0.8633 | 863.31 | 3.495 | 3494.96 | 0 | 0 | 3.495 | 3494.96 | 2024-08-15 13:54:37 | -0.6139 | -4200.2688 | -4200.2688 | 25144.84 | Close | 32.73691 |  | 0 | 33.1 | 0 | 0
3092 | 2 | 6 |  | CC DChg | 05:32:30 | 25:41:58 | -155.878 | 3.9286 | 0.8646 | 864.61 | 0 | 0 | 0.8646 | 864.61 | 3.5001 | 3500.07 | 0 | 0 | 3.5001 | 3500.07 | 2024-08-15 13:55:07 | -0.6124 | -4190.2682 | -4190.2682 | 25202.86 | Close | 32.78617 |  | 0 | 33.1 | 0 | 0
3093 | 2 | 6 |  | CC DChg | 05:33:00 | 25:42:28 | -156.25 | 3.9283 | 0.8659 | 865.91 | 0 | 0 | 0.8659 | 865.91 | 3.5052 | 3505.17 | 0 | 0 | 3.5052 | 3505.17 | 2024-08-15 13:55:37 | -0.6138 | -4191.0042 | -4191.0042 | 25139.89 | Close | 32.83544 |  | 0.0002 | 33.1 | 0 | 0
3094 | 2 | 6 |  | CC DChg | 05:33:30 | 25:42:58 | -155.878 | 3.928 | 0.8672 | 867.21 | 0 | 0 | 0.8672 | 867.21 | 3.5103 | 3510.27 | 0 | 0 | 3.5103 | 3510.27 | 2024-08-15 13:56:07 | -0.6123 | -4190.2682 | -4190.2682 | 25198.88 | Close | 32.8847 |  | 0 | 33.1 | 0 | 0
3095 | 2 | 6 |  | CC DChg | 05:34:00 | 25:43:28 | -155.878 | 3.9273 | 0.8685 | 868.51 | 0 | 0 | 0.8685 | 868.51 | 3.5154 | 3515.37 | 0 | 0 | 3.5154 | 3515.37 | 2024-08-15 13:56:37 | -0.6122 | -2098.5188 | -2098.5188 | 25194.91 | Close | 32.93395 |  | 0 | 33.1 | 0 | 0
3096 | 2 | 6 |  | CC DChg | 05:34:30 | 25:43:58 | -155.878 | 3.927 | 0.8698 | 869.81 | 0 | 0 | 0.8698 | 869.81 | 3.5205 | 3520.49 | 0 | 0 | 3.5205 | 3520.49 | 2024-08-15 13:57:07 | -0.6121 | -4188.6133 | -4188.6133 | 25191.93 | Close | 32.98335 |  | 0.0002 | 33.1 | 0 | 0
3097 | 2 | 6 |  | CC DChg | 05:35:00 | 25:44:28 | -155.878 | 3.9267 | 0.8711 | 871.11 | 0 | 0 | 0.8711 | 871.11 | 3.5256 | 3525.59 | 0 | 0 | 3.5256 | 3525.59 | 2024-08-15 13:57:37 | -0.6121 | -4190.2682 | -4190.2682 | 25189.94 | Close | 33.03261 |  | 0.0002 | 33.1 | 0 | 0
3098 | 2 | 6 |  | CC DChg | 05:35:30 | 25:44:58 | -156.25 | 3.9264 | 0.8724 | 872.41 | 0 | 0 | 0.8724 | 872.41 | 3.5307 | 3530.7 | 0 | 0 | 3.5307 | 3530.7 | 2024-08-15 13:58:07 | -0.6135 | -4213.8619 | -4213.8619 | 25127.99 | Close | 33.08198 |  | 0.0002 | 33.1 | 0 | 0
3099 | 2 | 6 |  | CC DChg | 05:36:00 | 25:45:28 | -156.25 | 3.9261 | 0.8737 | 873.71 | 0 | 0 | 0.8737 | 873.71 | 3.5358 | 3535.81 | 0 | 0 | 3.5358 | 3535.81 | 2024-08-15 13:58:37 | -0.6135 | -4180.2079 | -4180.2079 | 25126.98 | Close | 33.13128 |  | 0 | 33.1 | 0 | 0
3100 | 2 | 6 |  | CC DChg | 05:36:30 | 25:45:58 | -155.878 | 3.9255 | 0.875 | 875.01 | 0 | 0 | 0.875 | 875.01 | 3.5409 | 3540.91 | 0 | 0 | 3.5409 | 3540.91 | 2024-08-15 13:59:07 | -0.6119 | -2095.1341 | -2095.1341 | 25182.97 | Close | 33.18054 |  | 0 | 33.1 | 0 | 0
3101 | 2 | 6 |  | CC DChg | 05:37:00 | 25:46:28 | -156.25 | 3.9252 | 0.8763 | 876.31 | 0 | 0 | 0.8763 | 876.31 | 3.546 | 3546.02 | 0 | 0 | 3.546 | 3546.02 | 2024-08-15 13:59:37 | -0.6133 | -4200.2688 | -4200.2688 | 25121.03 | Close | 33.22991 |  | 0 | 33.1 | 0 | 0
3102 | 2 | 6 |  | CC DChg | 05:37:30 | 25:46:58 | -155.878 | 3.9249 | 0.8776 | 877.61 | 0 | 0 | 0.8776 | 877.61 | 3.5511 | 3551.12 | 0 | 0 | 3.5511 | 3551.12 | 2024-08-15 14:00:07 | -0.6118 | -4195.0365 | -4195.0365 | 25178.99 | Close | 33.27923 |  | 0 | 33.1 | 0 | 0
3103 | 2 | 6 |  | CC DChg | 05:38:00 | 25:47:28 | -155.878 | 3.9245 | 0.8789 | 878.91 | 0 | 0 | 0.8789 | 878.91 | 3.5562 | 3556.22 | 0 | 0 | 3.5562 | 3556.22 | 2024-08-15 14:00:37 | -0.6117 | -4190.2682 | -4190.2682 | 25176.02 | Close | 33.32849 |  | 0.0002 | 33.1 | 0 | 0
3104 | 2 | 6 |  | CC DChg | 05:38:30 | 25:47:58 | -156.25 | 3.9242 | 0.8802 | 880.22 | 0 | 0 | 0.8802 | 880.22 | 3.5613 | 3561.33 | 0 | 0 | 3.5613 | 3561.33 | 2024-08-15 14:01:07 | -0.6132 | -4200.2688 | -4200.2688 | 25114.09 | Close | 33.37786 |  | 0.0002 | 33.1 | 0 | 0
3105 | 2 | 6 |  | CC DChg | 05:39:00 | 25:48:28 | -155.878 | 3.9239 | 0.8815 | 881.52 | 0 | 0 | 0.8815 | 881.52 | 3.5664 | 3566.43 | 0 | 0 | 3.5664 | 3566.43 | 2024-08-15 14:01:37 | -0.6117 | -4193.6924 | -4193.6924 | 25173.03 | Close | 33.42716 |  | 0 | 33.1 | 0 | 0
3106 | 2 | 6 |  | CC DChg | 05:39:30 | 25:48:58 | -155.878 | 3.9236 | 0.8828 | 882.81 | 0 | 0 | 0.8828 | 882.81 | 3.5715 | 3571.53 | 0 | 0 | 3.5715 | 3571.53 | 2024-08-15 14:02:07 | -0.6116 | -4190.2682 | -4190.2682 | 25170.05 | Close | 33.47642 |  | 0.0002 | 33.1 | 0 | 0
3107 | 2 | 6 |  | CC DChg | 05:40:00 | 25:49:28 | -155.878 | 3.923 | 0.8841 | 884.11 | 0 | 0 | 0.8841 | 884.11 | 3.5766 | 3576.63 | 0 | 0 | 3.5766 | 3576.63 | 2024-08-15 14:02:37 | -0.6115 | -2095.1341 | -2095.1341 | 25166.07 | Close | 33.52567 |  | 0.0002 | 33.1 | 0 | 0
3108 | 2 | 6 |  | CC DChg | 05:40:30 | 25:49:58 | -156.25 | 3.9227 | 0.8854 | 885.42 | 0 | 0 | 0.8854 | 885.42 | 3.5817 | 3581.74 | 0 | 0 | 3.5817 | 3581.74 | 2024-08-15 14:03:07 | -0.6129 | -4205.2612 | -4205.2612 | 25104.17 | Close | 33.57511 |  | 0.0002 | 33.1 | 0 | 0
3109 | 2 | 6 |  | CC DChg | 05:41:00 | 25:50:28 | -155.878 | 3.9224 | 0.8867 | 886.72 | 0 | 0 | 0.8867 | 886.72 | 3.5868 | 3586.84 | 0 | 0 | 3.5868 | 3586.84 | 2024-08-15 14:03:37 | -0.6114 | -4190.2682 | -4190.2682 | 25163.08 | Close | 33.62437 |  | 0 | 33.1 | 0 | 0
3110 | 2 | 6 |  | CC DChg | 05:41:30 | 25:50:58 | -155.878 | 3.9221 | 0.888 | 888.01 | 0 | 0 | 0.888 | 888.01 | 3.5919 | 3591.93 | 0 | 0 | 3.5919 | 3591.93 | 2024-08-15 14:04:07 | -0.6114 | -4190.2682 | -4190.2682 | 25161.09 | Close | 33.67362 |  | 0 | 33.1 | 0 | 0
3111 | 2 | 6 |  | CC DChg | 05:42:00 | 25:51:28 | -155.878 | 3.9218 | 0.8893 | 889.32 | 0 | 0 | 0.8893 | 889.32 | 3.597 | 3597.04 | 0 | 0 | 3.597 | 3597.04 | 2024-08-15 14:04:37 | -0.6113 | -4203.6931 | -4203.6931 | 25158.12 | Close | 33.72304 |  | 0.0002 | 33.1 | 0 | 0
3112 | 2 | 6 |  | CC DChg | 05:42:30 | 25:51:58 | -155.878 | 3.9211 | 0.8906 | 890.62 | 0 | 0 | 0.8906 | 890.62 | 3.6021 | 3602.14 | 0 | 0 | 3.6021 | 3602.14 | 2024-08-15 14:05:07 | -0.6112 | -2095.1341 | -2095.1341 | 25155.13 | Close | 33.7723 |  | 0 | 33.1 | 0 | 0
3113 | 2 | 6 |  | CC DChg | 05:43:00 | 25:52:28 | -156.25 | 3.9208 | 0.8919 | 891.92 | 0 | 0 | 0.8919 | 891.92 | 3.6072 | 3607.24 | 0 | 0 | 3.6072 | 3607.24 | 2024-08-15 14:05:37 | -0.6126 | -4200.2688 | -4200.2688 | 25092.27 | Close | 33.82167 |  | 0.0002 | 33.1 | 0 | 0
3114 | 2 | 6 |  | CC DChg | 05:43:30 | 25:52:58 | -156.25 | 3.9202 | 0.8932 | 893.22 | 0 | 0 | 0.8932 | 893.22 | 3.6123 | 3612.34 | 0 | 0 | 3.6123 | 3612.34 | 2024-08-15 14:06:07 | -0.6125 | -2097.1822 | -2097.1822 | 25089.29 | Close | 33.87098 |  | 0 | 33.1 | 0 | 0
3115 | 2 | 6 |  | CC DChg | 05:44:00 | 25:53:28 | -155.878 | 3.9199 | 0.8945 | 894.52 | 0 | 0 | 0.8945 | 894.52 | 3.6174 | 3617.43 | 0 | 0 | 3.6174 | 3617.43 | 2024-08-15 14:06:37 | -0.611 | -4190.2682 | -4190.2682 | 25147.17 | Close | 33.92023 |  | 0 | 33.1 | 0 | 0
3116 | 2 | 6 |  | CC DChg | 05:44:30 | 25:53:58 | -155.878 | 3.9196 | 0.8958 | 895.82 | 0 | 0 | 0.8958 | 895.82 | 3.6225 | 3622.52 | 0 | 0 | 3.6225 | 3622.52 | 2024-08-15 14:07:07 | -0.611 | -4190.2682 | -4190.2682 | 25145.18 | Close | 33.96949 |  | 0 | 33.1 | 0 | 0
3117 | 2 | 6 |  | CC DChg | 05:45:00 | 25:54:28 | -155.878 | 3.9193 | 0.8971 | 897.12 | 0 | 0 | 0.8971 | 897.12 | 3.6276 | 3627.63 | 0 | 0 | 3.6276 | 3627.63 | 2024-08-15 14:07:37 | -0.6109 | -4204.3651 | -4204.3651 | 25143.2 | Close | 34.01891 |  | 0 | 33.1 | 0 | 0
3118 | 2 | 6 |  | CC DChg | 05:45:30 | 25:54:58 | -156.25 | 3.919 | 0.8984 | 898.42 | 0 | 0 | 0.8984 | 898.42 | 3.6327 | 3632.73 | 0 | 0 | 3.6327 | 3632.73 | 2024-08-15 14:08:07 | -0.6123 | -4200.2688 | -4200.2688 | 25080.37 | Close | 34.06829 |  | 0.0002 | 33.1 | 0 | 0
3119 | 2 | 6 |  | CC DChg | 05:46:00 | 25:55:28 | -156.25 | 3.9183 | 0.8997 | 899.72 | 0 | 0 | 0.8997 | 899.72 | 3.6378 | 3637.84 | 0 | 0 | 3.6378 | 3637.84 | 2024-08-15 14:08:37 | -0.6122 | -2100.1344 | -2100.1344 | 25077.38 | Close | 34.11767 |  | 0 | 33.1 | 0 | 0
3120 | 2 | 6 |  | CC DChg | 05:46:30 | 25:55:58 | -156.25 | 3.9183 | 0.901 | 901.02 | 0 | 0 | 0.901 | 901.02 | 3.6429 | 3642.92 | 0 | 0 | 3.6429 | 3642.92 | 2024-08-15 14:09:07 | -0.6122 | 0 | 0 | 25077.38 | Close | 34.16682 |  | 0 | 33.1 | 0 | 0
3121 | 2 | 6 |  | CC DChg | 05:47:00 | 25:56:28 | -155.878 | 3.9177 | 0.9023 | 902.32 | 0 | 0 | 0.9023 | 902.32 | 3.648 | 3648.01 | 0 | 0 | 3.648 | 3648.01 | 2024-08-15 14:09:37 | -0.6107 | -2095.1341 | -2095.1341 | 25133.25 | Close | 34.21608 |  | 0 | 33.1 | 0 | 0
3122 | 2 | 6 |  | CC DChg | 05:47:30 | 25:56:58 | -155.878 | 3.9174 | 0.9036 | 903.62 | 0 | 0 | 0.9036 | 903.62 | 3.6531 | 3653.09 | 0 | 0 | 3.6531 | 3653.09 | 2024-08-15 14:10:07 | -0.6106 | -4190.2682 | -4190.2682 | 25131.26 | Close | 34.26534 |  | 0 | 33.1 | 0 | 0
3123 | 2 | 6 |  | CC DChg | 05:48:00 | 25:57:28 | -156.25 | 3.9171 | 0.9049 | 904.92 | 0 | 0 | 0.9049 | 904.92 | 3.6582 | 3658.2 | 0 | 0 | 3.6582 | 3658.2 | 2024-08-15 14:10:37 | -0.612 | -4202.797 | -4202.797 | 25068.46 | Close | 34.31474 |  | 0.0002 | 33.1 | 0 | 0
3124 | 2 | 6 |  | CC DChg | 05:48:30 | 25:57:58 | -155.878 | 3.9168 | 0.9062 | 906.22 | 0 | 0 | 0.9062 | 906.22 | 3.6633 | 3663.29 | 0 | 0 | 3.6633 | 3663.29 | 2024-08-15 14:11:07 | -0.6105 | -4190.2682 | -4190.2682 | 25127.29 | Close | 34.364 |  | 0 | 33.1 | 0 | 0
3125 | 2 | 6 |  | CC DChg | 05:49:00 | 25:58:28 | -156.25 | 3.9162 | 0.9075 | 907.52 | 0 | 0 | 0.9075 | 907.52 | 3.6684 | 3668.39 | 0 | 0 | 3.6684 | 3668.39 | 2024-08-15 14:11:37 | -0.6119 | -2100.1344 | -2100.1344 | 25062.51 | Close | 34.41338 |  | 0.0002 | 33.1 | 0 | 0
3126 | 2 | 6 |  | CC DChg | 05:49:30 | 25:58:58 | -155.878 | 3.9162 | 0.9088 | 908.82 | 0 | 0 | 0.9088 | 908.82 | 3.6735 | 3673.48 | 0 | 0 | 3.6735 | 3673.48 | 2024-08-15 14:12:07 | -0.6104 | 0 | 0 | 25123.31 | Close | 34.46266 |  | 0 | 33.1 | 0 | 0
3127 | 2 | 6 |  | CC DChg | 05:50:00 | 25:59:28 | -156.25 | 3.9156 | 0.9101 | 910.12 | 0 | 0 | 0.9101 | 910.12 | 3.6786 | 3678.57 | 0 | 0 | 3.6786 | 3678.57 | 2024-08-15 14:12:37 | -0.6118 | -2100.1344 | -2100.1344 | 25059.53 | Close | 34.51203 |  | 0 | 33.1 | 0 | 0
3128 | 2 | 6 |  | CC DChg | 05:50:30 | 25:59:58 | -156.25 | 3.9152 | 0.9114 | 911.43 | 0 | 0 | 0.9114 | 911.43 | 3.6837 | 3683.67 | 0 | 0 | 3.6837 | 3683.67 | 2024-08-15 14:13:07 | -0.6118 | -4200.2688 | -4200.2688 | 25056.56 | Close | 34.56141 |  | 0.0002 | 33.1 | 0 | 0
3129 | 2 | 6 |  | CC DChg | 05:51:00 | 26:00:28 | -155.878 | 3.9149 | 0.9127 | 912.72 | 0 | 0 | 0.9127 | 912.72 | 3.6887 | 3688.75 | 0 | 0 | 3.6887 | 3688.75 | 2024-08-15 14:13:37 | -0.6103 | -4169.7928 | -4169.7928 | 25115.35 | Close | 34.61058 |  | 0 | 33.1 | 0 | 0
3130 | 2 | 6 |  | CC DChg | 05:51:30 | 26:00:58 | -155.878 | 3.9146 | 0.914 | 914.02 | 0 | 0 | 0.914 | 914.02 | 3.6938 | 3693.83 | 0 | 0 | 3.6938 | 3693.83 | 2024-08-15 14:14:07 | -0.6102 | -4203.8289 | -4203.8289 | 25112.38 | Close | 34.65984 |  | 0.0002 | 33.1 | 0 | 0
3131 | 2 | 6 |  | CC DChg | 05:52:00 | 26:01:28 | -156.25 | 3.9143 | 0.9153 | 915.32 | 0 | 0 | 0.9153 | 915.32 | 3.6989 | 3698.93 | 0 | 0 | 3.6989 | 3698.93 | 2024-08-15 14:14:37 | -0.6116 | -4200.2688 | -4200.2688 | 25050.61 | Close | 34.70921 |  | 0.0002 | 33.1 | 0 | 0
3132 | 2 | 6 |  | CC DChg | 05:52:30 | 26:01:58 | -155.878 | 3.9134 | 0.9166 | 916.62 | 0 | 0 | 0.9166 | 916.62 | 3.704 | 3704.02 | 0 | 0 | 3.704 | 3704.02 | 2024-08-15 14:15:07 | -0.61 | -1396.023 | -1396.023 | 25104.42 | Close | 34.7585 |  | 0.0002 | 33.1 | 0 | 0
3133 | 2 | 6 |  | CC DChg | 05:53:00 | 26:02:28 | -156.25 | 3.9131 | 0.9179 | 917.93 | 0 | 0 | 0.9179 | 917.93 | 3.7091 | 3709.11 | 0 | 0 | 3.7091 | 3709.11 | 2024-08-15 14:15:37 | -0.6114 | -4200.2688 | -4200.2688 | 25042.66 | Close | 34.80787 |  | 0.0002 | 33.1 | 0 | 0
3134 | 2 | 6 |  | CC DChg | 05:53:30 | 26:02:58 | -156.25 | 3.9128 | 0.9192 | 919.23 | 0 | 0 | 0.9192 | 919.23 | 3.7142 | 3714.21 | 0 | 0 | 3.7142 | 3714.21 | 2024-08-15 14:16:07 | -0.6114 | -4213.8619 | -4213.8619 | 25041.67 | Close | 34.85725 |  | 0 | 33.1 | 0 | 0
3135 | 2 | 6 |  | CC DChg | 05:54:00 | 26:03:28 | -156.25 | 3.9125 | 0.9205 | 920.53 | 0 | 0 | 0.9205 | 920.53 | 3.7193 | 3719.28 | 0 | 0 | 3.7193 | 3719.28 | 2024-08-15 14:16:37 | -0.6113 | -4169.3462 | -4169.3462 | 25039.68 | Close | 34.90642 |  | 0 | 33.1 | 0 | 0
3136 | 2 | 6 |  | CC DChg | 05:54:30 | 26:03:58 | -155.878 | 3.9121 | 0.9218 | 921.82 | 0 | 0 | 0.9218 | 921.82 | 3.7244 | 3724.36 | 0 | 0 | 3.7244 | 3724.36 | 2024-08-15 14:17:07 | -0.6098 | -4190.2682 | -4190.2682 | 25097.45 | Close | 34.95568 |  | 0 | 33.1 | 0 | 0
3137 | 2 | 6 |  | CC DChg | 05:55:00 | 26:04:28 | -155.878 | 3.9118 | 0.9231 | 923.12 | 0 | 0 | 0.9231 | 923.12 | 3.7294 | 3729.45 | 0 | 0 | 3.7294 | 3729.45 | 2024-08-15 14:17:37 | -0.6098 | -4190.2682 | -4190.2682 | 25094.47 | Close | 35.00493 |  | 0.0002 | 33.1 | 0 | 0
3138 | 2 | 6 |  | CC DChg | 05:55:30 | 26:04:58 | -155.878 | 3.9115 | 0.9244 | 924.43 | 0 | 0 | 0.9244 | 924.43 | 3.7345 | 3734.54 | 0 | 0 | 3.7345 | 3734.54 | 2024-08-15 14:18:07 | -0.6097 | -4201.6769 | -4201.6769 | 25092.48 | Close | 35.05433 |  | 0.0002 | 33.1 | 0 | 0
3139 | 2 | 6 |  | CC DChg | 05:56:00 | 26:05:28 | -156.25 | 3.9109 | 0.9257 | 925.73 | 0 | 0 | 0.9257 | 925.73 | 3.7396 | 3739.63 | 0 | 0 | 3.7396 | 3739.63 | 2024-08-15 14:18:37 | -0.6111 | -2100.1344 | -2100.1344 | 25028.78 | Close | 35.1037 |  | 0.0002 | 33.1 | 0 | 0
3140 | 2 | 6 |  | CC DChg | 05:56:30 | 26:05:58 | -155.878 | 3.9106 | 0.927 | 927.03 | 0 | 0 | 0.927 | 927.03 | 3.7447 | 3744.71 | 0 | 0 | 3.7447 | 3744.71 | 2024-08-15 14:19:07 | -0.6096 | -4190.2682 | -4190.2682 | 25087.5 | Close | 35.15296 |  | 0 | 33.1 | 0 | 0
3141 | 2 | 6 |  | CC DChg | 05:57:00 | 26:06:28 | -155.878 | 3.9103 | 0.9283 | 928.33 | 0 | 0 | 0.9283 | 928.33 | 3.7498 | 3749.8 | 0 | 0 | 3.7498 | 3749.8 | 2024-08-15 14:19:37 | -0.6095 | -4192.5723 | -4192.5723 | 25085.52 | Close | 35.20224 |  | 0 | 33.1 | 0 | 0
3142 | 2 | 6 |  | CC DChg | 05:57:30 | 26:06:58 | -156.25 | 3.91 | 0.9296 | 929.63 | 0 | 0 | 0.9296 | 929.63 | 3.7549 | 3754.89 | 0 | 0 | 3.7549 | 3754.89 | 2024-08-15 14:20:07 | -0.6109 | -4200.2688 | -4200.2688 | 25023.81 | Close | 35.25162 |  | 0 | 33.1 | 0 | 0
3143 | 2 | 6 |  | CC DChg | 05:58:00 | 26:07:28 | -155.878 | 3.9097 | 0.9309 | 930.93 | 0 | 0 | 0.9309 | 930.93 | 3.76 | 3759.97 | 0 | 0 | 3.76 | 3759.97 | 2024-08-15 14:20:37 | -0.6094 | -4190.2682 | -4190.2682 | 25081.54 | Close | 35.30088 |  | 0 | 33.1 | 0 | 0
3144 | 2 | 6 |  | CC DChg | 05:58:30 | 26:07:58 | -156.25 | 3.909 | 0.9322 | 932.23 | 0 | 0 | 0.9322 | 932.23 | 3.765 | 3765.05 | 0 | 0 | 3.765 | 3765.05 | 2024-08-15 14:21:07 | -0.6108 | -2095.9502 | -2095.9502 | 25017.86 | Close | 35.35015 |  | 0 | 33.1 | 0 | 0
3145 | 2 | 6 |  | CC DChg | 05:59:00 | 26:08:28 | -155.878 | 3.9087 | 0.9335 | 933.53 | 0 | 0 | 0.9335 | 933.53 | 3.7701 | 3770.12 | 0 | 0 | 3.7701 | 3770.12 | 2024-08-15 14:21:37 | -0.6093 | -4190.2682 | -4190.2682 | 25075.57 | Close | 35.39941 |  | 0 | 33.1 | 0 | 0
3146 | 2 | 6 |  | CC DChg | 05:59:30 | 26:08:58 | -156.25 | 3.9084 | 0.9348 | 934.83 | 0 | 0 | 0.9348 | 934.83 | 3.7752 | 3775.21 | 0 | 0 | 3.7752 | 3775.21 | 2024-08-15 14:22:07 | -0.6107 | -4200.2688 | -4200.2688 | 25013.89 | Close | 35.44879 |  | 0 | 33.1 | 0 | 0
3147 | 2 | 6 |  | CC DChg | 06:00:00 | 26:09:28 | -156.25 | 3.9081 | 0.9361 | 936.13 | 0 | 0 | 0.9361 | 936.13 | 3.7803 | 3780.29 | 0 | 0 | 3.7803 | 3780.29 | 2024-08-15 14:22:37 | -0.6106 | -4193.0204 | -4193.0204 | 25011.9 | Close | 35.49808 |  | 0 | 33.1 | 0 | 0
3148 | 2 | 6 |  | CC DChg | 06:00:30 | 26:09:58 | -155.878 | 3.9078 | 0.9374 | 937.43 | 0 | 0 | 0.9374 | 937.43 | 3.7854 | 3785.37 | 0 | 0 | 3.7854 | 3785.37 | 2024-08-15 14:23:07 | -0.6091 | -4190.2682 | -4190.2682 | 25068.62 | Close | 35.54733 |  | 0.0002 | 33.1 | 0 | 0
3149 | 2 | 6 |  | CC DChg | 06:01:00 | 26:10:28 | -156.25 | 3.9072 | 0.9387 | 938.73 | 0 | 0 | 0.9387 | 938.73 | 3.7905 | 3790.46 | 0 | 0 | 3.7905 | 3790.46 | 2024-08-15 14:23:37 | -0.6105 | -2100.1344 | -2100.1344 | 25004.97 | Close | 35.59671 |  | 0.0002 | 33.1 | 0 | 0
3150 | 2 | 6 |  | CC DChg | 06:01:30 | 26:10:58 | -156.25 | 3.9069 | 0.94 | 940.03 | 0 | 0 | 0.94 | 940.03 | 3.7955 | 3795.54 | 0 | 0 | 3.7955 | 3795.54 | 2024-08-15 14:24:07 | -0.6104 | -4194.3645 | -4194.3645 | 25003.97 | Close | 35.64601 |  | 0 | 33.1 | 0 | 0
3151 | 2 | 6 |  | CC DChg | 06:02:00 | 26:11:28 | -156.25 | 3.9066 | 0.9413 | 941.33 | 0 | 0 | 0.9413 | 941.33 | 3.8006 | 3800.62 | 0 | 0 | 3.8006 | 3800.62 | 2024-08-15 14:24:37 | -0.6104 | -4200.2688 | -4200.2688 | 25001.98 | Close | 35.69539 |  | 0 | 33.1 | 0 | 0
3152 | 2 | 6 |  | CC DChg | 06:02:30 | 26:11:58 | -156.25 | 3.9063 | 0.9426 | 942.63 | 0 | 0 | 0.9426 | 942.63 | 3.8057 | 3805.71 | 0 | 0 | 3.8057 | 3805.71 | 2024-08-15 14:25:07 | -0.6104 | -4200.2688 | -4200.2688 | 25000 | Close | 35.74476 |  | 0 | 33.1 | 0 | 0
3153 | 2 | 6 |  | CC DChg | 06:03:00 | 26:12:28 | -155.878 | 3.9059 | 0.9439 | 943.93 | 0 | 0 | 0.9439 | 943.93 | 3.8108 | 3810.78 | 0 | 0 | 3.8108 | 3810.78 | 2024-08-15 14:25:37 | -0.6089 | -4183.4677 | -4183.4677 | 25057.67 | Close | 35.79394 |  | 0 | 33.1 | 0 | 0
3154 | 2 | 6 |  | CC DChg | 06:03:30 | 26:12:58 | -155.878 | 3.905 | 0.9452 | 945.23 | 0 | 0 | 0.9452 | 945.23 | 3.8158 | 3815.85 | 0 | 0 | 3.8158 | 3815.85 | 2024-08-15 14:26:07 | -0.6087 | -1396.7561 | -1396.7561 | 25051.71 | Close | 35.8432 |  | 0 | 33.1 | 0 | 0
3155 | 2 | 6 |  | CC DChg | 06:04:00 | 26:13:28 | -156.25 | 3.9047 | 0.9465 | 946.53 | 0 | 0 | 0.9465 | 946.53 | 3.8209 | 3820.93 | 0 | 0 | 3.8209 | 3820.93 | 2024-08-15 14:26:37 | -0.6101 | -4200.2688 | -4200.2688 | 24989.1 | Close | 35.89258 |  | 0.0002 | 33.1 | 0 | 0
3156 | 2 | 6 |  | CC DChg | 06:04:30 | 26:13:58 | -156.25 | 3.9044 | 0.9478 | 947.83 | 0 | 0 | 0.9478 | 947.83 | 3.826 | 3826.01 | 0 | 0 | 3.826 | 3826.01 | 2024-08-15 14:27:07 | -0.6101 | -4192.7964 | -4192.7964 | 24988.1 | Close | 35.94186 |  | 0 | 33.1 | 0 | 0
3157 | 2 | 6 |  | CC DChg | 06:05:00 | 26:14:28 | -156.25 | 3.9041 | 0.9491 | 949.13 | 0 | 0 | 0.9491 | 949.13 | 3.8311 | 3831.09 | 0 | 0 | 3.8311 | 3831.09 | 2024-08-15 14:27:37 | -0.61 | -4200.2688 | -4200.2688 | 24985.13 | Close | 35.99124 |  | 0.0002 | 33.1 | 0 | 0
3158 | 2 | 6 |  | CC DChg | 06:05:30 | 26:14:58 | -156.25 | 3.9035 | 0.9504 | 950.44 | 0 | 0 | 0.9504 | 950.44 | 3.8362 | 3836.17 | 0 | 0 | 3.8362 | 3836.17 | 2024-08-15 14:28:07 | -0.6099 | -2100.1344 | -2100.1344 | 24981.16 | Close | 36.04061 |  | 0.0002 | 33.1 | 0 | 0
3159 | 2 | 6 |  | CC DChg | 06:06:00 | 26:15:28 | -156.25 | 3.9032 | 0.9517 | 951.73 | 0 | 0 | 0.9517 | 951.73 | 3.8412 | 3841.24 | 0 | 0 | 3.8412 | 3841.24 | 2024-08-15 14:28:37 | -0.6099 | -4183.0197 | -4183.0197 | 24979.18 | Close | 36.08979 |  | 0.0002 | 33.1 | 0 | 0
3160 | 2 | 6 |  | CC DChg | 06:06:30 | 26:15:58 | -155.878 | 3.9028 | 0.953 | 953.03 | 0 | 0 | 0.953 | 953.03 | 3.8463 | 3846.31 | 0 | 0 | 3.8463 | 3846.31 | 2024-08-15 14:29:07 | -0.6084 | -4190.2682 | -4190.2682 | 25037.79 | Close | 36.13904 |  | 0 | 33.1 | 0 | 0
3161 | 2 | 6 |  | CC DChg | 06:07:00 | 26:16:28 | -156.25 | 3.9025 | 0.9543 | 954.33 | 0 | 0 | 0.9543 | 954.33 | 3.8514 | 3851.39 | 0 | 0 | 3.8514 | 3851.39 | 2024-08-15 14:29:37 | -0.6098 | -4200.2688 | -4200.2688 | 24976.19 | Close | 36.18842 |  | 0 | 33.1 | 0 | 0
3162 | 2 | 6 |  | CC DChg | 06:07:30 | 26:16:58 | -155.878 | 3.9022 | 0.9556 | 955.63 | 0 | 0 | 0.9556 | 955.63 | 3.8565 | 3856.46 | 0 | 0 | 3.8565 | 3856.46 | 2024-08-15 14:30:07 | -0.6083 | -4192.3483 | -4192.3483 | 25033.81 | Close | 36.2377 |  | 0 | 33.1 | 0 | 0
3163 | 2 | 6 |  | CC DChg | 06:08:00 | 26:17:28 | -155.878 | 3.9019 | 0.9569 | 956.93 | 0 | 0 | 0.9569 | 956.93 | 3.8615 | 3861.53 | 0 | 0 | 3.8615 | 3861.53 | 2024-08-15 14:30:37 | -0.6082 | -4190.2682 | -4190.2682 | 25031.82 | Close | 36.28696 |  | 0 | 33.1 | 0 | 0
3164 | 2 | 6 |  | CC DChg | 06:08:30 | 26:17:58 | -156.25 | 3.9013 | 0.9582 | 958.23 | 0 | 0 | 0.9582 | 958.23 | 3.8666 | 3866.61 | 0 | 0 | 3.8666 | 3866.61 | 2024-08-15 14:31:07 | -0.6096 | -2100.1344 | -2100.1344 | 24967.27 | Close | 36.33633 |  | 0.0002 | 33.1 | 0 | 0
3165 | 2 | 6 |  | CC DChg | 06:09:00 | 26:18:28 | -156.25 | 3.901 | 0.9595 | 959.53 | 0 | 0 | 0.9595 | 959.53 | 3.8717 | 3871.68 | 0 | 0 | 3.8717 | 3871.68 | 2024-08-15 14:31:37 | -0.6095 | -4193.4684 | -4193.4684 | 24966.27 | Close | 36.38563 |  | 0 | 33.1 | 0 | 0
3166 | 2 | 6 |  | CC DChg | 06:09:30 | 26:18:58 | -156.25 | 3.9007 | 0.9608 | 960.84 | 0 | 0 | 0.9608 | 960.84 | 3.8768 | 3876.76 | 0 | 0 | 3.8768 | 3876.76 | 2024-08-15 14:32:07 | -0.6095 | -4200.2688 | -4200.2688 | 24964.29 | Close | 36.435 |  | 0 | 33.1 | 0 | 0
3167 | 2 | 6 |  | CC DChg | 06:10:00 | 26:19:28 | -156.25 | 3.9 | 0.9621 | 962.14 | 0 | 0 | 0.9621 | 962.14 | 3.8818 | 3881.84 | 0 | 0 | 3.8818 | 3881.84 | 2024-08-15 14:32:37 | -0.6094 | -2100.1344 | -2100.1344 | 24959.34 | Close | 36.48438 |  | 0.0002 | 33.1 | 0 | 0
3168 | 2 | 6 |  | CC DChg | 06:10:30 | 26:19:58 | -156.25 | 3.8997 | 0.9634 | 963.43 | 0 | 0 | 0.9634 | 963.43 | 3.8869 | 3886.9 | 0 | 0 | 3.8869 | 3886.9 | 2024-08-15 14:33:07 | -0.6093 | -4169.3462 | -4169.3462 | 24958.33 | Close | 36.53355 |  | 0 | 33.1 | 0 | 0
3169 | 2 | 6 |  | CC DChg | 06:11:00 | 26:20:28 | -156.25 | 3.8994 | 0.9647 | 964.74 | 0 | 0 | 0.9647 | 964.74 | 3.892 | 3891.97 | 0 | 0 | 3.892 | 3891.97 | 2024-08-15 14:33:37 | -0.6093 | -4213.8619 | -4213.8619 | 24956.35 | Close | 36.58292 |  | 0 | 33.1 | 0 | 0
3170 | 2 | 6 |  | CC DChg | 06:11:30 | 26:20:58 | -156.25 | 3.8991 | 0.966 | 966.04 | 0 | 0 | 0.966 | 966.04 | 3.897 | 3897.05 | 0 | 0 | 3.897 | 3897.05 | 2024-08-15 14:34:07 | -0.6092 | -4200.2688 | -4200.2688 | 24954.37 | Close | 36.6323 |  | 0 | 33.1 | 0 | 0
3171 | 2 | 6 |  | CC DChg | 06:12:00 | 26:21:28 | -156.25 | 3.8985 | 0.9673 | 967.34 | 0 | 0 | 0.9673 | 967.34 | 3.9021 | 3902.11 | 0 | 0 | 3.9021 | 3902.11 | 2024-08-15 14:34:37 | -0.6091 | -2091.8459 | -2091.8459 | 24950.4 | Close | 36.68148 |  | 0 | 33.1 | 0 | 0
3172 | 2 | 6 |  | CC DChg | 06:12:30 | 26:21:58 | -155.878 | 3.8982 | 0.9686 | 968.63 | 0 | 0 | 0.9686 | 968.63 | 3.9072 | 3907.17 | 0 | 0 | 3.9072 | 3907.17 | 2024-08-15 14:35:07 | -0.6076 | -4176.7946 | -4176.7946 | 25007.95 | Close | 36.73074 |  | 0 | 33.1 | 0 | 0
3173 | 2 | 6 |  | CC DChg | 06:13:00 | 26:22:28 | -155.878 | 3.8976 | 0.9699 | 969.93 | 0 | 0 | 0.9699 | 969.93 | 3.9122 | 3912.23 | 0 | 0 | 3.9122 | 3912.23 | 2024-08-15 14:35:37 | -0.6075 | -2098.5188 | -2098.5188 | 25002.99 | Close | 36.77999 |  | 0.0002 | 33.1 | 0 | 0
3174 | 2 | 6 |  | CC DChg | 06:13:30 | 26:22:58 | -156.25 | 3.8969 | 0.9712 | 971.24 | 0 | 0 | 0.9712 | 971.24 | 3.9173 | 3917.31 | 0 | 0 | 3.9173 | 3917.31 | 2024-08-15 14:36:07 | -0.6089 | -2098.3501 | -2098.3501 | 24940.47 | Close | 36.82941 |  | 0 | 33.1 | 0 | 0
3175 | 2 | 6 |  | CC DChg | 06:14:00 | 26:23:28 | -155.878 | 3.8966 | 0.9725 | 972.54 | 0 | 0 | 0.9725 | 972.54 | 3.9224 | 3922.37 | 0 | 0 | 3.9224 | 3922.37 | 2024-08-15 14:36:37 | -0.6074 | -4190.2682 | -4190.2682 | 24997.02 | Close | 36.87866 |  | 0.0002 | 33.1 | 0 | 0
3176 | 2 | 6 |  | CC DChg | 06:14:30 | 26:23:58 | -156.25 | 3.8963 | 0.9738 | 973.84 | 0 | 0 | 0.9738 | 973.84 | 3.9274 | 3927.45 | 0 | 0 | 3.9274 | 3927.45 | 2024-08-15 14:37:07 | -0.6088 | -4200.2688 | -4200.2688 | 24935.52 | Close | 36.92804 |  | 0.0002 | 33.1 | 0 | 0
3177 | 2 | 6 |  | CC DChg | 06:15:00 | 26:24:28 | -156.25 | 3.896 | 0.9751 | 975.14 | 0 | 0 | 0.9751 | 975.14 | 3.9325 | 3932.51 | 0 | 0 | 3.9325 | 3932.51 | 2024-08-15 14:37:37 | -0.6088 | -4205.6911 | -4205.6911 | 24933.54 | Close | 36.97732 |  | 0.0002 | 33.1 | 0 | 0
3178 | 2 | 6 |  | CC DChg | 06:15:30 | 26:24:58 | -155.878 | 3.8954 | 0.9764 | 976.44 | 0 | 0 | 0.9764 | 976.44 | 3.9376 | 3937.57 | 0 | 0 | 3.9376 | 3937.57 | 2024-08-15 14:38:07 | -0.6072 | -2091.7603 | -2091.7603 | 24989.06 | Close | 37.02658 |  | 0.0002 | 33.1 | 0 | 0
3179 | 2 | 6 |  | CC DChg | 06:16:00 | 26:25:28 | -155.878 | 3.8951 | 0.9777 | 977.74 | 0 | 0 | 0.9777 | 977.74 | 3.9426 | 3942.63 | 0 | 0 | 3.9426 | 3942.63 | 2024-08-15 14:38:37 | -0.6072 | -4190.2682 | -4190.2682 | 24988.06 | Close | 37.07583 |  | 0 | 33.1 | 0 | 0
3180 | 2 | 6 |  | CC DChg | 06:16:30 | 26:25:58 | -156.25 | 3.8948 | 0.979 | 979.04 | 0 | 0 | 0.979 | 979.04 | 3.9477 | 3947.71 | 0 | 0 | 3.9477 | 3947.71 | 2024-08-15 14:39:07 | -0.6086 | -4203.245 | -4203.245 | 24926.59 | Close | 37.12524 |  | 0 | 33.1 | 0 | 0
3181 | 2 | 6 |  | CC DChg | 06:17:00 | 26:26:28 | -155.878 | 3.8942 | 0.9803 | 980.34 | 0 | 0 | 0.9803 | 980.34 | 3.9528 | 3952.76 | 0 | 0 | 3.9528 | 3952.76 | 2024-08-15 14:39:37 | -0.607 | -2095.1341 | -2095.1341 | 24982.09 | Close | 37.1745 |  | 0 | 33.1 | 0 | 0
3182 | 2 | 6 |  | CC DChg | 06:17:30 | 26:26:58 | -156.25 | 3.8938 | 0.9816 | 981.64 | 0 | 0 | 0.9816 | 981.64 | 3.9578 | 3957.83 | 0 | 0 | 3.9578 | 3957.83 | 2024-08-15 14:40:07 | -0.6084 | -4200.2688 | -4200.2688 | 24920.63 | Close | 37.22388 |  | 0 | 33.1 | 0 | 0
3183 | 2 | 6 |  | CC DChg | 06:18:00 | 26:27:28 | -156.25 | 3.8935 | 0.9829 | 982.94 | 0 | 0 | 0.9829 | 982.94 | 3.9629 | 3962.9 | 0 | 0 | 3.9629 | 3962.9 | 2024-08-15 14:40:37 | -0.6084 | -4193.9164 | -4193.9164 | 24918.65 | Close | 37.27318 |  | 0 | 33.1 | 0 | 0
3184 | 2 | 6 |  | CC DChg | 06:18:30 | 26:27:58 | -155.878 | 3.8929 | 0.9842 | 984.24 | 0 | 0 | 0.9842 | 984.24 | 3.968 | 3967.95 | 0 | 0 | 3.968 | 3967.95 | 2024-08-15 14:41:07 | -0.6068 | -2095.1341 | -2095.1341 | 24973.15 | Close | 37.32243 |  | 0.0002 | 33.1 | 0 | 0
3185 | 2 | 6 |  | CC DChg | 06:19:00 | 26:28:28 | -156.25 | 3.8926 | 0.9855 | 985.54 | 0 | 0 | 0.9855 | 985.54 | 3.973 | 3973.02 | 0 | 0 | 3.973 | 3973.02 | 2024-08-15 14:41:37 | -0.6082 | -4200.2688 | -4200.2688 | 24911.71 | Close | 37.37181 |  | 0.0002 | 33.1 | 0 | 0
3186 | 2 | 6 |  | CC DChg | 06:19:30 | 26:28:58 | -155.878 | 3.8923 | 0.9868 | 986.84 | 0 | 0 | 0.9868 | 986.84 | 3.9781 | 3978.08 | 0 | 0 | 3.9781 | 3978.08 | 2024-08-15 14:42:07 | -0.6067 | -4193.2444 | -4193.2444 | 24970.16 | Close | 37.4211 |  | 0 | 33.1 | 0 | 0
3187 | 2 | 6 |  | CC DChg | 06:20:00 | 26:29:28 | -156.25 | 3.892 | 0.9881 | 988.14 | 0 | 0 | 0.9881 | 988.14 | 3.9832 | 3983.15 | 0 | 0 | 3.9832 | 3983.15 | 2024-08-15 14:42:37 | -0.6081 | -4200.2688 | -4200.2688 | 24908.73 | Close | 37.47048 |  | 0 | 33.1 | 0 | 0
3188 | 2 | 6 |  | CC DChg | 06:20:30 | 26:29:58 | -155.878 | 3.8914 | 0.9894 | 989.44 | 0 | 0 | 0.9894 | 989.44 | 3.9882 | 3988.21 | 0 | 0 | 3.9882 | 3988.21 | 2024-08-15 14:43:07 | -0.6066 | -2095.1341 | -2095.1341 | 24964.2 | Close | 37.51974 |  | 0 | 33.1 | 0 | 0
3189 | 2 | 6 |  | CC DChg | 06:21:00 | 26:30:28 | -156.25 | 3.8911 | 0.9907 | 990.74 | 0 | 0 | 0.9907 | 990.74 | 3.9933 | 3993.27 | 0 | 0 | 3.9933 | 3993.27 | 2024-08-15 14:43:37 | -0.608 | -4195.0365 | -4195.0365 | 24901.79 | Close | 37.56905 |  | 0.0002 | 33.1 | 0 | 0
3190 | 2 | 6 |  | CC DChg | 06:21:30 | 26:30:58 | -155.878 | 3.8907 | 0.992 | 992.04 | 0 | 0 | 0.992 | 992.04 | 3.9983 | 3998.32 | 0 | 0 | 3.9983 | 3998.32 | 2024-08-15 14:44:07 | -0.6065 | -4190.2682 | -4190.2682 | 24960.22 | Close | 37.61831 |  | 0 | 33.1 | 0 | 0
3191 | 2 | 6 |  | CC DChg | 06:22:00 | 26:31:28 | -155.878 | 3.8901 | 0.9933 | 993.34 | 0 | 0 | 0.9933 | 993.34 | 4.0034 | 4003.37 | 0 | 0 | 4.0034 | 4003.37 | 2024-08-15 14:44:37 | -0.6064 | -2095.1341 | -2095.1341 | 24955.25 | Close | 37.66756 |  | 0.0002 | 33.1 | 0 | 0
3192 | 2 | 6 |  | CC DChg | 06:22:30 | 26:31:58 | -156.25 | 3.8892 | 0.9946 | 994.64 | 0 | 0 | 0.9946 | 994.64 | 4.0084 | 4008.44 | 0 | 0 | 4.0084 | 4008.44 | 2024-08-15 14:45:07 | -0.6077 | -1401.0817 | -1401.0817 | 24889.89 | Close | 37.71697 |  | 0.0002 | 33.1 | 0 | 0
3193 | 2 | 6 |  | CC DChg | 06:23:00 | 26:32:28 | -155.878 | 3.8889 | 0.9959 | 995.94 | 0 | 0 | 0.9959 | 995.94 | 4.0135 | 4013.49 | 0 | 0 | 4.0135 | 4013.49 | 2024-08-15 14:45:37 | -0.6062 | -4190.2682 | -4190.2682 | 24947.3 | Close | 37.76623 |  | 0.0002 | 33.1 | 0 | 0
3194 | 2 | 6 |  | CC DChg | 06:23:30 | 26:32:58 | -155.878 | 3.8886 | 0.9972 | 997.24 | 0 | 0 | 0.9972 | 997.24 | 4.0185 | 4018.55 | 0 | 0 | 4.0185 | 4018.55 | 2024-08-15 14:46:07 | -0.6061 | -4190.2682 | -4190.2682 | 24945.31 | Close | 37.81549 |  | 0.0002 | 33.1 | 0 | 0
3195 | 2 | 6 |  | CC DChg | 06:24:00 | 26:33:28 | -156.25 | 3.8883 | 0.9985 | 998.54 | 0 | 0 | 0.9985 | 998.54 | 4.0236 | 4023.61 | 0 | 0 | 4.0236 | 4023.61 | 2024-08-15 14:46:37 | -0.6075 | -4202.797 | -4202.797 | 24883.94 | Close | 37.86489 |  | 0.0002 | 33.1 | 0 | 0
3196 | 2 | 6 |  | CC DChg | 06:24:30 | 26:33:58 | -155.878 | 3.8876 | 0.9998 | 999.84 | 0 | 0 | 0.9998 | 999.84 | 4.0287 | 4028.66 | 0 | 0 | 4.0287 | 4028.66 | 2024-08-15 14:47:07 | -0.606 | -2095.1341 | -2095.1341 | 24939.34 | Close | 37.91415 |  | 0.0002 | 33.1 | 0 | 0
3197 | 2 | 6 |  | CC DChg | 06:25:00 | 26:34:28 | -155.878 | 3.8873 | 1.0011 | 1001.14 | 0 | 0 | 1.0011 | 1001.14 | 4.0337 | 4033.71 | 0 | 0 | 4.0337 | 4033.71 | 2024-08-15 14:47:37 | -0.606 | -4190.2682 | -4190.2682 | 24937.36 | Close | 37.96341 |  | 0.0002 | 33.1 | 0 | 0
3198 | 2 | 6 |  | CC DChg | 06:25:30 | 26:34:58 | -155.878 | 3.8867 | 1.0024 | 1002.44 | 0 | 0 | 1.0024 | 1002.44 | 4.0388 | 4038.78 | 0 | 0 | 4.0388 | 4038.78 | 2024-08-15 14:48:07 | -0.6059 | -2100.8385 | -2100.8385 | 24934.37 | Close | 38.0128 |  | 0 | 33.1 | 0 | 0
3199 | 2 | 6 |  | CC DChg | 06:26:00 | 26:35:28 | -155.878 | 3.8864 | 1.0037 | 1003.74 | 0 | 0 | 1.0037 | 1003.74 | 4.0438 | 4043.82 | 0 | 0 | 4.0438 | 4043.82 | 2024-08-15 14:48:37 | -0.6058 | -4190.2682 | -4190.2682 | 24932.38 | Close | 38.06206 |  | 0 | 33.1 | 0 | 0
3200 | 2 | 6 |  | CC DChg | 06:26:30 | 26:35:58 | -155.878 | 3.8861 | 1.005 | 1005.04 | 0 | 0 | 1.005 | 1005.04 | 4.0489 | 4048.87 | 0 | 0 | 4.0489 | 4048.87 | 2024-08-15 14:49:07 | -0.6058 | -4176.7946 | -4176.7946 | 24929.39 | Close | 38.11132 |  | 0.0002 | 33.1 | 0 | 0
3201 | 2 | 6 |  | CC DChg | 06:27:00 | 26:36:28 | -155.878 | 3.8855 | 1.0063 | 1006.34 | 0 | 0 | 1.0063 | 1006.34 | 4.0539 | 4053.93 | 0 | 0 | 4.0539 | 4053.93 | 2024-08-15 14:49:37 | -0.6057 | -2104.569 | -2104.569 | 24924.44 | Close | 38.16072 |  | 0.0003 | 33.1 | 0 | 0
3202 | 2 | 6 |  | CC DChg | 06:27:30 | 26:36:58 | -156.25 | 3.8852 | 1.0076 | 1007.65 | 0 | 0 | 1.0076 | 1007.65 | 4.059 | 4058.99 | 0 | 0 | 4.059 | 4058.99 | 2024-08-15 14:50:07 | -0.6071 | -4186.7631 | -4186.7631 | 24864.09 | Close | 38.21009 |  | 0.0002 | 33.1 | 0 | 0
3203 | 2 | 6 |  | CC DChg | 06:28:00 | 26:37:28 | -156.25 | 3.8845 | 1.0089 | 1008.95 | 0 | 0 | 1.0089 | 1008.95 | 4.0641 | 4064.05 | 0 | 0 | 4.0641 | 4064.05 | 2024-08-15 14:50:37 | -0.607 | -2103.5272 | -2103.5272 | 24859.15 | Close | 38.25947 |  | 0.0003 | 33.1 | 0 | 0
3204 | 2 | 6 |  | CC DChg | 06:28:30 | 26:37:58 | -155.878 | 3.8842 | 1.0102 | 1010.25 | 0 | 0 | 1.0102 | 1010.25 | 4.0691 | 4069.09 | 0 | 0 | 4.0691 | 4069.09 | 2024-08-15 14:51:07 | -0.6055 | -4182.1237 | -4182.1237 | 24918.46 | Close | 38.30863 |  | 0 | 33.1 | 0 | 0
3205 | 2 | 6 |  | CC DChg | 06:29:00 | 26:38:28 | -155.878 | 3.8839 | 1.0115 | 1011.54 | 0 | 0 | 1.0115 | 1011.54 | 4.0741 | 4074.13 | 0 | 0 | 4.0741 | 4074.13 | 2024-08-15 14:51:37 | -0.6054 | -4190.2682 | -4190.2682 | 24916.47 | Close | 38.35789 |  | 0 | 33.1 | 0 | 0
3206 | 2 | 6 |  | CC DChg | 06:29:30 | 26:38:58 | -155.878 | 3.8833 | 1.0128 | 1012.84 | 0 | 0 | 1.0128 | 1012.84 | 4.0792 | 4079.18 | 0 | 0 | 4.0792 | 4079.18 | 2024-08-15 14:52:07 | -0.6053 | -2095.1341 | -2095.1341 | 24911.5 | Close | 38.40714 |  | 0.0002 | 33.1 | 0 | 0
3207 | 2 | 6 |  | CC DChg | 06:30:00 | 26:39:28 | -155.878 | 3.883 | 1.0141 | 1014.15 | 0 | 0 | 1.0141 | 1014.15 | 4.0842 | 4084.23 | 0 | 0 | 4.0842 | 4084.23 | 2024-08-15 14:52:37 | -0.6053 | -4186.3804 | -4186.3804 | 24910.49 | Close | 38.45651 |  | 0 | 33.1 | 0 | 0
3208 | 2 | 6 |  | CC DChg | 06:30:30 | 26:39:58 | -156.25 | 3.8824 | 1.0154 | 1015.45 | 0 | 0 | 1.0154 | 1015.45 | 4.0893 | 4089.29 | 0 | 0 | 4.0893 | 4089.29 | 2024-08-15 14:53:07 | -0.6066 | -2103.5272 | -2103.5272 | 24847.23 | Close | 38.50589 |  | 0 | 33.1 | 0 | 0
3209 | 2 | 6 |  | CC DChg | 06:31:00 | 26:40:28 | -155.878 | 3.8818 | 1.0167 | 1016.75 | 0 | 0 | 1.0167 | 1016.75 | 4.0943 | 4094.33 | 0 | 0 | 4.0943 | 4094.33 | 2024-08-15 14:53:37 | -0.6051 | -2095.1341 | -2095.1341 | 24901.56 | Close | 38.55515 |  | 0.0002 | 33.1 | 0 | 0
3210 | 2 | 6 |  | CC DChg | 06:31:30 | 26:40:58 | -155.878 | 3.8811 | 1.018 | 1018.05 | 0 | 0 | 1.018 | 1018.05 | 4.0994 | 4099.37 | 0 | 0 | 4.0994 | 4099.37 | 2024-08-15 14:54:07 | -0.605 | -2092.3514 | -2092.3514 | 24898.56 | Close | 38.60442 |  | 0 | 33.1 | 0 | 0
3211 | 2 | 6 |  | CC DChg | 06:32:00 | 26:41:28 | -156.25 | 3.8808 | 1.0193 | 1019.35 | 0 | 0 | 1.0193 | 1019.35 | 4.1044 | 4104.43 | 0 | 0 | 4.1044 | 4104.43 | 2024-08-15 14:54:37 | -0.6064 | -4213.8619 | -4213.8619 | 24836.32 | Close | 38.65379 |  | 0.0002 | 33.1 | 0 | 0
3212 | 2 | 6 |  | CC DChg | 06:32:30 | 26:41:58 | -155.878 | 3.8802 | 1.0206 | 1020.65 | 0 | 0 | 1.0206 | 1020.65 | 4.1095 | 4109.47 | 0 | 0 | 4.1095 | 4109.47 | 2024-08-15 14:55:07 | -0.6048 | -2091.7603 | -2091.7603 | 24892.6 | Close | 38.70305 |  | 0 | 33.1 | 0 | 0
3213 | 2 | 6 |  | CC DChg | 06:33:00 | 26:42:28 | -155.878 | 3.8799 | 1.0219 | 1021.95 | 0 | 0 | 1.0219 | 1021.95 | 4.1145 | 4114.51 | 0 | 0 | 4.1145 | 4114.51 | 2024-08-15 14:55:37 | -0.6048 | -4193.0204 | -4193.0204 | 24890.61 | Close | 38.75234 |  | 0 | 33.1 | 0 | 0
3214 | 2 | 6 |  | CC DChg | 06:33:30 | 26:42:58 | -155.878 | 3.8793 | 1.0232 | 1023.25 | 0 | 0 | 1.0232 | 1023.25 | 4.1196 | 4119.55 | 0 | 0 | 4.1196 | 4119.55 | 2024-08-15 14:56:07 | -0.6047 | -2095.1341 | -2095.1341 | 24885.64 | Close | 38.8016 |  | 0.0002 | 33.1 | 0 | 0
3215 | 2 | 6 |  | CC DChg | 06:34:00 | 26:43:28 | -156.25 | 3.879 | 1.0245 | 1024.55 | 0 | 0 | 1.0245 | 1024.55 | 4.1246 | 4124.6 | 0 | 0 | 4.1246 | 4124.6 | 2024-08-15 14:56:37 | -0.6061 | -4200.2688 | -4200.2688 | 24825.4 | Close | 38.85097 |  | 0 | 33.1 | 0 | 0
3216 | 2 | 6 |  | CC DChg | 06:34:30 | 26:43:58 | -155.878 | 3.8783 | 1.0258 | 1025.85 | 0 | 0 | 1.0258 | 1025.85 | 4.1296 | 4129.64 | 0 | 0 | 4.1296 | 4129.64 | 2024-08-15 14:57:07 | -0.6045 | -2096.0622 | -2096.0622 | 24880.66 | Close | 38.90025 |  | 0 | 33.1 | 0 | 0
3217 | 2 | 6 |  | CC DChg | 06:35:00 | 26:44:28 | -155.878 | 3.878 | 1.0271 | 1027.15 | 0 | 0 | 1.0271 | 1027.15 | 4.1347 | 4134.68 | 0 | 0 | 4.1347 | 4134.68 | 2024-08-15 14:57:37 | -0.6045 | -4190.2682 | -4190.2682 | 24878.67 | Close | 38.94951 |  | 0 | 33.1 | 0 | 0
3218 | 2 | 6 |  | CC DChg | 06:35:30 | 26:44:58 | -155.878 | 3.8777 | 1.0284 | 1028.45 | 0 | 0 | 1.0284 | 1028.45 | 4.1397 | 4139.72 | 0 | 0 | 4.1397 | 4139.72 | 2024-08-15 14:58:07 | -0.6045 | -4190.2682 | -4190.2682 | 24876.69 | Close | 38.99877 |  | 0 | 33.1 | 0 | 0
3219 | 2 | 6 |  | CC DChg | 06:36:00 | 26:45:28 | -156.25 | 3.8771 | 1.0297 | 1029.75 | 0 | 0 | 1.0297 | 1029.75 | 4.1448 | 4144.77 | 0 | 0 | 4.1448 | 4144.77 | 2024-08-15 14:58:37 | -0.6058 | -2101.7345 | -2101.7345 | 24812.51 | Close | 39.04818 |  | 0.0002 | 33.1 | 0 | 0
3220 | 2 | 6 |  | CC DChg | 06:36:30 | 26:45:58 | -155.878 | 3.8768 | 1.031 | 1031.05 | 0 | 0 | 1.031 | 1031.05 | 4.1498 | 4149.81 | 0 | 0 | 4.1498 | 4149.81 | 2024-08-15 14:59:07 | -0.6043 | -4190.2682 | -4190.2682 | 24869.73 | Close | 39.09744 |  | 0.0002 | 33.1 | 0 | 0
3221 | 2 | 6 |  | CC DChg | 06:37:00 | 26:46:28 | -155.878 | 3.8762 | 1.0323 | 1032.35 | 0 | 0 | 1.0323 | 1032.35 | 4.1548 | 4154.84 | 0 | 0 | 4.1548 | 4154.84 | 2024-08-15 14:59:37 | -0.6042 | -2095.1341 | -2095.1341 | 24865.76 | Close | 39.1467 |  | 0.0002 | 33.1 | 0 | 0
3222 | 2 | 6 |  | CC DChg | 06:37:30 | 26:46:58 | -155.878 | 3.8756 | 1.0336 | 1033.65 | 0 | 0 | 1.0336 | 1033.65 | 4.1599 | 4159.89 | 0 | 0 | 4.1599 | 4159.89 | 2024-08-15 15:00:07 | -0.6041 | -2101.3985 | -2101.3985 | 24861.78 | Close | 39.1961 |  | 0.0002 | 33.1 | 0 | 0
3223 | 2 | 6 |  | CC DChg | 06:38:00 | 26:47:28 | -155.878 | 3.8752 | 1.0349 | 1034.95 | 0 | 0 | 1.0349 | 1034.95 | 4.1649 | 4164.93 | 0 | 0 | 4.1649 | 4164.93 | 2024-08-15 15:00:37 | -0.6041 | -4190.2682 | -4190.2682 | 24860.78 | Close | 39.24536 |  | 0 | 33.1 | 0 | 0
3224 | 2 | 6 |  | CC DChg | 06:38:30 | 26:47:58 | -156.25 | 3.8749 | 1.0363 | 1036.25 | 0 | 0 | 1.0363 | 1036.25 | 4.17 | 4169.97 | 0 | 0 | 4.17 | 4169.97 | 2024-08-15 15:01:07 | -0.6055 | -4200.2688 | -4200.2688 | 24798.62 | Close | 39.29473 |  | 0.0002 | 33.1 | 0 | 0
3225 | 2 | 6 |  | CC DChg | 06:39:00 | 26:48:28 | -156.25 | 3.8743 | 1.0376 | 1037.55 | 0 | 0 | 1.0376 | 1037.55 | 4.175 | 4175.01 | 0 | 0 | 4.175 | 4175.01 | 2024-08-15 15:01:37 | -0.6054 | -2096.5102 | -2096.5102 | 24793.67 | Close | 39.34402 |  | 0.0003 | 33.1 | 0 | 0
3226 | 2 | 6 |  | CC DChg | 06:39:30 | 26:48:58 | -156.25 | 3.8737 | 1.0389 | 1038.85 | 0 | 0 | 1.0389 | 1038.85 | 4.1801 | 4180.05 | 0 | 0 | 4.1801 | 4180.05 | 2024-08-15 15:02:07 | -0.6053 | -2100.1344 | -2100.1344 | 24791.67 | Close | 39.3934 |  | 0 | 33.1 | 0 | 0
3227 | 2 | 6 |  | CC DChg | 06:40:00 | 26:49:28 | -156.25 | 3.8731 | 1.0402 | 1040.15 | 0 | 0 | 1.0402 | 1040.15 | 4.1851 | 4185.09 | 0 | 0 | 4.1851 | 4185.09 | 2024-08-15 15:02:37 | -0.6052 | -2100.1344 | -2100.1344 | 24787.7 | Close | 39.44277 |  | 0 | 33.1 | 0 | 0
3228 | 2 | 6 |  | CC DChg | 06:40:30 | 26:49:58 | -155.878 | 3.8725 | 1.0415 | 1041.45 | 0 | 0 | 1.0415 | 1041.45 | 4.1901 | 4190.12 | 0 | 0 | 4.1901 | 4190.12 | 2024-08-15 15:03:07 | -0.6036 | -2091.6219 | -2091.6219 | 24841.89 | Close | 39.49195 |  | 0.0002 | 33.1 | 0 | 0
3229 | 2 | 6 |  | CC DChg | 06:41:00 | 26:50:28 | -155.878 | 3.8721 | 1.0428 | 1042.75 | 0 | 0 | 1.0428 | 1042.75 | 4.1951 | 4195.15 | 0 | 0 | 4.1951 | 4195.15 | 2024-08-15 15:03:37 | -0.6036 | -4190.2682 | -4190.2682 | 24840.89 | Close | 39.54121 |  | 0 | 33.1 | 0 | 0
3230 | 2 | 6 |  | CC DChg | 06:41:30 | 26:50:58 | -155.878 | 3.8715 | 1.044 | 1044.05 | 0 | 0 | 1.044 | 1044.05 | 4.2002 | 4200.18 | 0 | 0 | 4.2002 | 4200.18 | 2024-08-15 15:04:07 | -0.6035 | -2095.1341 | -2095.1341 | 24836.91 | Close | 39.59046 |  | 0 | 33.1 | 0 | 0
3231 | 2 | 6 |  | CC DChg | 06:42:00 | 26:51:28 | -155.878 | 3.8712 | 1.0454 | 1045.35 | 0 | 0 | 1.0454 | 1045.35 | 4.2052 | 4205.22 | 0 | 0 | 4.2052 | 4205.22 | 2024-08-15 15:04:37 | -0.6034 | -4201.4529 | -4201.4529 | 24833.94 | Close | 39.63985 |  | 0.0002 | 33.1 | 0 | 0
3232 | 2 | 6 |  | CC DChg | 06:42:30 | 26:51:58 | -155.878 | 3.8706 | 1.0467 | 1046.65 | 0 | 0 | 1.0467 | 1046.65 | 4.2102 | 4210.25 | 0 | 0 | 4.2102 | 4210.25 | 2024-08-15 15:05:07 | -0.6033 | -2095.1341 | -2095.1341 | 24830.94 | Close | 39.68911 |  | 0 | 33.1 | 0 | 0
3233 | 2 | 6 |  | CC DChg | 06:43:00 | 26:52:28 | -155.878 | 3.8703 | 1.0479 | 1047.95 | 0 | 0 | 1.0479 | 1047.95 | 4.2153 | 4215.28 | 0 | 0 | 4.2153 | 4215.28 | 2024-08-15 15:05:37 | -0.6033 | -4190.2682 | -4190.2682 | 24828.96 | Close | 39.73837 |  | 0 | 33.1 | 0 | 0
3234 | 2 | 6 |  | CC DChg | 06:43:30 | 26:52:58 | -156.25 | 3.8697 | 1.0493 | 1049.25 | 0 | 0 | 1.0493 | 1049.25 | 4.2203 | 4220.32 | 0 | 0 | 4.2203 | 4220.32 | 2024-08-15 15:06:07 | -0.6046 | -2100.9505 | -2100.9505 | 24765.88 | Close | 39.78776 |  | 0 | 33.1 | 0 | 0
3235 | 2 | 6 |  | CC DChg | 06:44:00 | 26:53:28 | -155.878 | 3.8694 | 1.0506 | 1050.55 | 0 | 0 | 1.0506 | 1050.55 | 4.2253 | 4225.34 | 0 | 0 | 4.2253 | 4225.34 | 2024-08-15 15:06:37 | -0.6031 | -4176.7946 | -4176.7946 | 24822.98 | Close | 39.83702 |  | 0 | 33.1 | 0 | 0
3236 | 2 | 6 |  | CC DChg | 06:44:30 | 26:53:58 | -156.25 | 3.8687 | 1.0519 | 1051.85 | 0 | 0 | 1.0519 | 1051.85 | 4.2304 | 4230.38 | 0 | 0 | 4.2304 | 4230.38 | 2024-08-15 15:07:07 | -0.6045 | -2103.5272 | -2103.5272 | 24758.94 | Close | 39.8864 |  | 0.0002 | 33.1 | 0 | 0
3237 | 2 | 6 |  | CC DChg | 06:45:00 | 26:54:28 | -155.878 | 3.8684 | 1.0532 | 1053.15 | 0 | 0 | 1.0532 | 1053.15 | 4.2354 | 4235.41 | 0 | 0 | 4.2354 | 4235.41 | 2024-08-15 15:07:37 | -0.603 | -4176.8585 | -4176.8585 | 24817.02 | Close | 39.93565 |  | 0 | 33.1 | 0 | 0
3238 | 2 | 6 |  | CC DChg | 06:45:30 | 26:54:58 | -156.25 | 3.8678 | 1.0545 | 1054.45 | 0 | 0 | 1.0545 | 1054.45 | 4.2404 | 4240.44 | 0 | 0 | 4.2404 | 4240.44 | 2024-08-15 15:08:07 | -0.6043 | -2103.5272 | -2103.5272 | 24753.97 | Close | 39.98503 |  | 0 | 33.1 | 0 | 0
3239 | 2 | 6 |  | CC DChg | 06:46:00 | 26:55:28 | -156.25 | 3.8675 | 1.0558 | 1055.76 | 0 | 0 | 1.0558 | 1055.76 | 4.2455 | 4245.48 | 0 | 0 | 4.2455 | 4245.48 | 2024-08-15 15:08:37 | -0.6043 | -4186.7631 | -4186.7631 | 24751.98 | Close | 40.0344 |  | 0 | 33.1 | 0 | 0
3240 | 2 | 6 |  | CC DChg | 06:46:30 | 26:55:58 | -156.25 | 3.8669 | 1.0571 | 1057.05 | 0 | 0 | 1.0571 | 1057.05 | 4.2505 | 4250.49 | 0 | 0 | 4.2505 | 4250.49 | 2024-08-15 15:09:07 | -0.6042 | -2094.1034 | -2094.1034 | 24747.03 | Close | 40.08356 |  | 0.0002 | 33.1 | 0 | 0
3241 | 2 | 6 |  | CC DChg | 06:47:00 | 26:56:28 | -155.878 | 3.8659 | 1.0584 | 1058.35 | 0 | 0 | 1.0584 | 1058.35 | 4.2555 | 4255.51 | 0 | 0 | 4.2555 | 4255.51 | 2024-08-15 15:09:37 | -0.6026 | -1396.7561 | -1396.7561 | 24800.13 | Close | 40.13282 |  | 0.0002 | 33.1 | 0 | 0
3242 | 2 | 6 |  | CC DChg | 06:47:30 | 26:56:58 | -155.878 | 3.8653 | 1.0597 | 1059.65 | 0 | 0 | 1.0597 | 1059.65 | 4.2605 | 4260.53 | 0 | 0 | 4.2605 | 4260.53 | 2024-08-15 15:10:07 | -0.6025 | -2091.7603 | -2091.7603 | 24796.14 | Close | 40.18207 |  | 0.0002 | 33.1 | 0 | 0
3243 | 2 | 6 |  | CC DChg | 06:48:00 | 26:57:28 | -155.878 | 3.865 | 1.061 | 1060.95 | 0 | 0 | 1.061 | 1060.95 | 4.2656 | 4265.57 | 0 | 0 | 4.2656 | 4265.57 | 2024-08-15 15:10:37 | -0.6025 | -4215.0499 | -4215.0499 | 24795.15 | Close | 40.23146 |  | 0 | 33.1 | 0 | 0
3244 | 2 | 6 |  | CC DChg | 06:48:30 | 26:57:58 | -155.878 | 3.8644 | 1.0623 | 1062.25 | 0 | 0 | 1.0623 | 1062.25 | 4.2706 | 4270.59 | 0 | 0 | 4.2706 | 4270.59 | 2024-08-15 15:11:07 | -0.6024 | -2091.7603 | -2091.7603 | 24790.18 | Close | 40.28072 |  | 0.0002 | 33.1 | 0 | 0
3245 | 2 | 6 |  | CC DChg | 06:49:00 | 26:58:28 | -155.878 | 3.8641 | 1.0636 | 1063.55 | 0 | 0 | 1.0636 | 1063.55 | 4.2756 | 4275.61 | 0 | 0 | 4.2756 | 4275.61 | 2024-08-15 15:11:37 | -0.6023 | -4203.8289 | -4203.8289 | 24789.18 | Close | 40.32998 |  | 0 | 33.1 | 0 | 0
3246 | 2 | 6 |  | CC DChg | 06:49:30 | 26:58:58 | -155.878 | 3.8635 | 1.0649 | 1064.85 | 0 | 0 | 1.0649 | 1064.85 | 4.2806 | 4280.64 | 0 | 0 | 4.2806 | 4280.64 | 2024-08-15 15:12:07 | -0.6022 | -2097.3437 | -2097.3437 | 24784.21 | Close | 40.37937 |  | 0.0002 | 33.1 | 0 | 0
3247 | 2 | 6 |  | CC DChg | 06:50:00 | 26:59:28 | -155.878 | 3.8628 | 1.0662 | 1066.15 | 0 | 0 | 1.0662 | 1066.15 | 4.2857 | 4285.66 | 0 | 0 | 4.2857 | 4285.66 | 2024-08-15 15:12:37 | -0.6021 | -2095.1341 | -2095.1341 | 24781.22 | Close | 40.42862 |  | 0 | 33.1 | 0 | 0
3248 | 2 | 6 |  | CC DChg | 06:50:30 | 26:59:58 | -155.878 | 3.8625 | 1.0675 | 1067.45 | 0 | 0 | 1.0675 | 1067.45 | 4.2907 | 4290.68 | 0 | 0 | 4.2907 | 4290.68 | 2024-08-15 15:13:07 | -0.6021 | -4190.2682 | -4190.2682 | 24778.24 | Close | 40.47788 |  | 0.0002 | 33.1 | 0 | 0
3249 | 2 | 6 |  | CC DChg | 06:51:00 | 27:00:28 | -156.25 | 3.8622 | 1.0688 | 1068.75 | 0 | 0 | 1.0688 | 1068.75 | 4.2957 | 4295.71 | 0 | 0 | 4.2957 | 4295.71 | 2024-08-15 15:13:37 | -0.6035 | -4202.125 | -4202.125 | 24718.25 | Close | 40.52728 |  | 0 | 33.1 | 0 | 0
3250 | 2 | 6 |  | CC DChg | 06:51:30 | 27:00:58 | -155.878 | 3.8616 | 1.0701 | 1070.05 | 0 | 0 | 1.0701 | 1070.05 | 4.3007 | 4300.72 | 0 | 0 | 4.3007 | 4300.72 | 2024-08-15 15:14:07 | -0.6019 | -2095.1341 | -2095.1341 | 24772.28 | Close | 40.57654 |  | 0.0002 | 33.1 | 0 | 0
3251 | 2 | 6 |  | CC DChg | 06:52:00 | 27:01:28 | -155.878 | 3.861 | 1.0714 | 1071.35 | 0 | 0 | 1.0714 | 1071.35 | 4.3057 | 4305.74 | 0 | 0 | 4.3057 | 4305.74 | 2024-08-15 15:14:37 | -0.6018 | -2095.1341 | -2095.1341 | 24769.29 | Close | 40.62579 |  | 0 | 33.1 | 0 | 0
3252 | 2 | 6 |  | CC DChg | 06:52:30 | 27:01:58 | -155.878 | 3.8607 | 1.0727 | 1072.65 | 0 | 0 | 1.0727 | 1072.65 | 4.3108 | 4310.77 | 0 | 0 | 4.3108 | 4310.77 | 2024-08-15 15:15:07 | -0.6018 | -4199.8848 | -4199.8848 | 24767.3 | Close | 40.67516 |  | 0 | 33.1 | 0 | 0
3253 | 2 | 6 |  | CC DChg | 06:53:00 | 27:02:28 | -155.878 | 3.8601 | 1.074 | 1073.95 | 0 | 0 | 1.074 | 1073.95 | 4.3158 | 4315.78 | 0 | 0 | 4.3158 | 4315.78 | 2024-08-15 15:15:37 | -0.6017 | -2095.1341 | -2095.1341 | 24762.33 | Close | 40.72442 |  | 0.0002 | 33.1 | 0 | 0
3254 | 2 | 6 |  | CC DChg | 06:53:30 | 27:02:58 | -156.25 | 3.8597 | 1.0753 | 1075.26 | 0 | 0 | 1.0753 | 1075.26 | 4.3208 | 4320.81 | 0 | 0 | 4.3208 | 4320.81 | 2024-08-15 15:16:07 | -0.6031 | -4200.2688 | -4200.2688 | 24701.4 | Close | 40.7738 |  | 0.0002 | 33.1 | 0 | 0
3255 | 2 | 6 |  | CC DChg | 06:54:00 | 27:03:28 | -155.878 | 3.8591 | 1.0766 | 1076.55 | 0 | 0 | 1.0766 | 1076.55 | 4.3258 | 4325.82 | 0 | 0 | 4.3258 | 4325.82 | 2024-08-15 15:16:37 | -0.6016 | -2094.3821 | -2094.3821 | 24756.37 | Close | 40.82304 |  | 0.0002 | 33.1 | 0 | 0
3256 | 2 | 6 |  | CC DChg | 06:54:30 | 27:03:58 | -155.878 | 3.8585 | 1.0779 | 1077.85 | 0 | 0 | 1.0779 | 1077.85 | 4.3308 | 4330.83 | 0 | 0 | 4.3308 | 4330.83 | 2024-08-15 15:17:07 | -0.6015 | -2095.1341 | -2095.1341 | 24753.38 | Close | 40.87229 |  | 0 | 33.1 | 0 | 0
3257 | 2 | 6 |  | CC DChg | 06:55:00 | 27:04:28 | -155.878 | 3.8579 | 1.0792 | 1079.15 | 0 | 0 | 1.0792 | 1079.15 | 4.3358 | 4335.84 | 0 | 0 | 4.3358 | 4335.84 | 2024-08-15 15:17:37 | -0.6014 | -2095.1341 | -2095.1341 | 24749.4 | Close | 40.92155 |  | 0 | 33.1 | 0 | 0
3258 | 2 | 6 |  | CC DChg | 06:55:30 | 27:04:58 | -155.878 | 3.8573 | 1.0805 | 1080.45 | 0 | 0 | 1.0805 | 1080.45 | 4.3409 | 4340.86 | 0 | 0 | 4.3409 | 4340.86 | 2024-08-15 15:18:07 | -0.6013 | -2099.4944 | -2099.4944 | 24744.44 | Close | 40.97091 |  | 0.0002 | 33.1 | 0 | 0
3259 | 2 | 6 |  | CC DChg | 06:56:00 | 27:05:28 | -156.25 | 3.8566 | 1.0818 | 1081.76 | 0 | 0 | 1.0818 | 1081.76 | 4.3459 | 4345.89 | 0 | 0 | 4.3459 | 4345.89 | 2024-08-15 15:18:37 | -0.6026 | -2100.1344 | -2100.1344 | 24682.54 | Close | 41.02029 |  | 0 | 33.1 | 0 | 0
3260 | 2 | 6 |  | CC DChg | 06:56:30 | 27:05:58 | -155.878 | 3.8563 | 1.0831 | 1083.05 | 0 | 0 | 1.0831 | 1083.05 | 4.3509 | 4350.9 | 0 | 0 | 4.3509 | 4350.9 | 2024-08-15 15:19:07 | -0.6011 | -4190.2682 | -4190.2682 | 24739.46 | Close | 41.06955 |  | 0 | 33.1 | 0 | 0
3261 | 2 | 6 |  | CC DChg | 06:57:00 | 27:06:28 | -155.878 | 3.8557 | 1.0844 | 1084.35 | 0 | 0 | 1.0844 | 1084.35 | 4.3559 | 4355.9 | 0 | 0 | 4.3559 | 4355.9 | 2024-08-15 15:19:37 | -0.601 | -2094.8301 | -2094.8301 | 24735.48 | Close | 41.1188 |  | 0 | 33.1 | 0 | 0
3262 | 2 | 6 |  | CC DChg | 06:57:30 | 27:06:58 | -155.878 | 3.8551 | 1.0857 | 1085.65 | 0 | 0 | 1.0857 | 1085.65 | 4.3609 | 4360.91 | 0 | 0 | 4.3609 | 4360.91 | 2024-08-15 15:20:07 | -0.6009 | -2095.1341 | -2095.1341 | 24730.51 | Close | 41.16805 |  | 0.0002 | 33.1 | 0 | 0
3263 | 2 | 6 |  | CC DChg | 06:58:00 | 27:07:28 | -155.878 | 3.8548 | 1.087 | 1086.95 | 0 | 0 | 1.087 | 1086.95 | 4.3659 | 4365.92 | 0 | 0 | 4.3659 | 4365.92 | 2024-08-15 15:20:37 | -0.6009 | -4190.2682 | -4190.2682 | 24729.51 | Close | 41.21731 |  | 0 | 33.1 | 0 | 0
3264 | 2 | 6 |  | CC DChg | 06:58:30 | 27:07:58 | -156.25 | 3.8545 | 1.0883 | 1088.25 | 0 | 0 | 1.0883 | 1088.25 | 4.3709 | 4370.94 | 0 | 0 | 4.3709 | 4370.94 | 2024-08-15 15:21:07 | -0.6023 | -4199.8848 | -4199.8848 | 24668.65 | Close | 41.26668 |  | 0 | 33.1 | 0 | 0
3265 | 2 | 6 |  | CC DChg | 06:59:00 | 27:08:28 | -155.878 | 3.8539 | 1.0896 | 1089.55 | 0 | 0 | 1.0896 | 1089.55 | 4.3759 | 4375.94 | 0 | 0 | 4.3759 | 4375.94 | 2024-08-15 15:21:37 | -0.6007 | -2095.1341 | -2095.1341 | 24723.55 | Close | 41.31594 |  | 0 | 33.1 | 0 | 0
3266 | 2 | 6 |  | CC DChg | 06:59:30 | 27:08:58 | -155.878 | 3.8532 | 1.0909 | 1090.85 | 0 | 0 | 1.0909 | 1090.85 | 4.3809 | 4380.95 | 0 | 0 | 4.3809 | 4380.95 | 2024-08-15 15:22:07 | -0.6006 | -2095.1341 | -2095.1341 | 24719.57 | Close | 41.3652 |  | 0 | 33.1 | 0 | 0
3267 | 2 | 6 |  | CC DChg | 07:00:00 | 27:09:28 | -155.878 | 3.8529 | 1.0922 | 1092.15 | 0 | 0 | 1.0922 | 1092.15 | 4.386 | 4385.97 | 0 | 0 | 4.386 | 4385.97 | 2024-08-15 15:22:37 | -0.6006 | -4199.8848 | -4199.8848 | 24717.58 | Close | 41.41457 |  | 0 | 33.1 | 0 | 0
3268 | 2 | 6 |  | CC DChg | 07:00:30 | 27:09:58 | -155.878 | 3.8523 | 1.0935 | 1093.45 | 0 | 0 | 1.0935 | 1093.45 | 4.391 | 4390.97 | 0 | 0 | 4.391 | 4390.97 | 2024-08-15 15:23:07 | -0.6005 | -2095.1341 | -2095.1341 | 24713.6 | Close | 41.46382 |  | 0 | 33.1 | 0 | 0
3269 | 2 | 6 |  | CC DChg | 07:01:00 | 27:10:28 | -156.25 | 3.8517 | 1.0948 | 1094.75 | 0 | 0 | 1.0948 | 1094.75 | 4.396 | 4395.99 | 0 | 0 | 4.396 | 4395.99 | 2024-08-15 15:23:37 | -0.6018 | -2096.7525 | -2096.7525 | 24650.79 | Close | 41.5132 |  | 0 | 33.1 | 0 | 0
3270 | 2 | 6 |  | CC DChg | 07:01:30 | 27:10:58 | -155.878 | 3.8514 | 1.0961 | 1096.05 | 0 | 0 | 1.0961 | 1096.05 | 4.401 | 4400.99 | 0 | 0 | 4.401 | 4400.99 | 2024-08-15 15:24:07 | -0.6003 | -4202.9942 | -4202.9942 | 24707.64 | Close | 41.56245 |  | 0 | 33 | 0 | 0
3271 | 2 | 6 |  | CC DChg | 07:02:00 | 27:11:28 | -155.878 | 3.8508 | 1.0974 | 1097.35 | 0 | 0 | 1.0974 | 1097.35 | 4.406 | 4405.99 | 0 | 0 | 4.406 | 4405.99 | 2024-08-15 15:24:37 | -0.6002 | -2091.7603 | -2091.7603 | 24703.65 | Close | 41.61171 |  | 0 | 33.1 | 0 | 0
3272 | 2 | 6 |  | CC DChg | 07:02:30 | 27:11:58 | -155.878 | 3.8504 | 1.0987 | 1098.65 | 0 | 0 | 1.0987 | 1098.65 | 4.411 | 4410.99 | 0 | 0 | 4.411 | 4410.99 | 2024-08-15 15:25:07 | -0.6002 | -4190.2682 | -4190.2682 | 24701.66 | Close | 41.66096 |  | 0 | 33.1 | 0 | 0
3273 | 2 | 6 |  | CC DChg | 07:03:00 | 27:12:28 | -155.878 | 3.8495 | 1.1 | 1099.95 | 0 | 0 | 1.1 | 1099.95 | 4.416 | 4416 | 0 | 0 | 4.416 | 4416 | 2024-08-15 15:25:37 | -0.6001 | -1399.8123 | -1399.8123 | 24695.7 | Close | 41.71033 |  | 0 | 33.1 | 0 | 0
3274 | 2 | 6 |  | CC DChg | 07:03:30 | 27:12:58 | -155.878 | 3.8489 | 1.1013 | 1101.25 | 0 | 0 | 1.1013 | 1101.25 | 4.421 | 4421 | 0 | 0 | 4.421 | 4421 | 2024-08-15 15:26:07 | -0.6 | -2095.1341 | -2095.1341 | 24690.73 | Close | 41.75959 |  | 0.0002 | 33.1 | 0 | 0
3275 | 2 | 6 |  | CC DChg | 07:04:00 | 27:13:28 | -155.878 | 3.8486 | 1.1026 | 1102.55 | 0 | 0 | 1.1026 | 1102.55 | 4.426 | 4426 | 0 | 0 | 4.426 | 4426 | 2024-08-15 15:26:37 | -0.5999 | -4190.2682 | -4190.2682 | 24689.73 | Close | 41.80884 |  | 0 | 33.1 | 0 | 0
3276 | 2 | 6 |  | CC DChg | 07:04:30 | 27:13:58 | -155.878 | 3.848 | 1.1039 | 1103.85 | 0 | 0 | 1.1039 | 1103.85 | 4.431 | 4431.02 | 0 | 0 | 4.431 | 4431.02 | 2024-08-15 15:27:07 | -0.5998 | -2100.2784 | -2100.2784 | 24685.75 | Close | 41.85822 |  | 0 | 33.1 | 0 | 0
3277 | 2 | 6 |  | CC DChg | 07:05:00 | 27:14:28 | -156.25 | 3.8473 | 1.1052 | 1105.15 | 0 | 0 | 1.1052 | 1105.15 | 4.436 | 4436.03 | 0 | 0 | 4.436 | 4436.03 | 2024-08-15 15:27:37 | -0.6011 | -2100.1344 | -2100.1344 | 24623.01 | Close | 41.9076 |  | 0 | 33.1 | 0 | 0
3278 | 2 | 6 |  | CC DChg | 07:05:30 | 27:14:58 | -155.878 | 3.847 | 1.1065 | 1106.45 | 0 | 0 | 1.1065 | 1106.45 | 4.441 | 4441.02 | 0 | 0 | 4.441 | 4441.02 | 2024-08-15 15:28:07 | -0.5997 | -4190.2682 | -4190.2682 | 24679.79 | Close | 41.95685 |  | 0 | 33.1 | 0 | 0
3279 | 2 | 6 |  | CC DChg | 07:06:00 | 27:15:28 | -155.878 | 3.8464 | 1.1078 | 1107.75 | 0 | 0 | 1.1078 | 1107.75 | 4.446 | 4446.02 | 0 | 0 | 4.446 | 4446.02 | 2024-08-15 15:28:37 | -0.5996 | -2094.4941 | -2094.4941 | 24675.81 | Close | 42.0061 |  | 0 | 33.1 | 0 | 0
3280 | 2 | 6 |  | CC DChg | 07:06:30 | 27:15:58 | -155.878 | 3.8461 | 1.1091 | 1109.05 | 0 | 0 | 1.1091 | 1109.05 | 4.451 | 4451.01 | 0 | 0 | 4.451 | 4451.01 | 2024-08-15 15:29:07 | -0.5995 | -4190.2682 | -4190.2682 | 24672.84 | Close | 42.05535 |  | 0.0002 | 33.1 | 0 | 0
3281 | 2 | 6 |  | CC DChg | 07:07:00 | 27:16:28 | -155.878 | 3.8455 | 1.1104 | 1110.35 | 0 | 0 | 1.1104 | 1110.35 | 4.456 | 4456.01 | 0 | 0 | 4.456 | 4456.01 | 2024-08-15 15:29:37 | -0.5994 | -2095.1341 | -2095.1341 | 24669.84 | Close | 42.10461 |  | 0 | 33.1 | 0 | 0
3282 | 2 | 6 |  | CC DChg | 07:07:30 | 27:16:58 | -156.25 | 3.8452 | 1.1117 | 1111.65 | 0 | 0 | 1.1117 | 1111.65 | 4.461 | 4461.02 | 0 | 0 | 4.461 | 4461.02 | 2024-08-15 15:30:07 | -0.6008 | -4201.0049 | -4201.0049 | 24609.13 | Close | 42.154 |  | 0 | 33.1 | 0 | 0
3283 | 2 | 6 |  | CC DChg | 07:08:00 | 27:17:28 | -155.878 | 3.8446 | 1.113 | 1112.95 | 0 | 0 | 1.113 | 1112.95 | 4.466 | 4466.01 | 0 | 0 | 4.466 | 4466.01 | 2024-08-15 15:30:37 | -0.5993 | -2095.1341 | -2095.1341 | 24663.88 | Close | 42.20325 |  | 0 | 33 | 0 | 0
3284 | 2 | 6 |  | CC DChg | 07:08:30 | 27:17:58 | -155.878 | 3.8442 | 1.1143 | 1114.25 | 0 | 0 | 1.1143 | 1114.25 | 4.471 | 4471.01 | 0 | 0 | 4.471 | 4471.01 | 2024-08-15 15:31:07 | -0.5992 | -4190.2682 | -4190.2682 | 24661.89 | Close | 42.25251 |  | 0 | 33.1 | 0 | 0
3285 | 2 | 6 |  | CC DChg | 07:09:00 | 27:18:28 | -155.878 | 3.8436 | 1.1156 | 1115.55 | 0 | 0 | 1.1156 | 1115.55 | 4.476 | 4476.01 | 0 | 0 | 4.476 | 4476.01 | 2024-08-15 15:31:37 | -0.5991 | -2098.9344 | -2098.9344 | 24656.93 | Close | 42.30186 |  | 0.0002 | 33.1 | 0 | 0
3286 | 2 | 6 |  | CC DChg | 07:09:30 | 27:18:58 | -155.878 | 3.8433 | 1.1169 | 1116.85 | 0 | 0 | 1.1169 | 1116.85 | 4.481 | 4481 | 0 | 0 | 4.481 | 4481 | 2024-08-15 15:32:07 | -0.5991 | -4190.2682 | -4190.2682 | 24654.94 | Close | 42.35112 |  | 0.0002 | 33.1 | 0 | 0
3287 | 2 | 6 |  | CC DChg | 07:10:00 | 27:19:28 | -155.878 | 3.8427 | 1.1181 | 1118.15 | 0 | 0 | 1.1181 | 1118.15 | 4.486 | 4485.99 | 0 | 0 | 4.486 | 4485.99 | 2024-08-15 15:32:37 | -0.599 | -2095.1341 | -2095.1341 | 24651.95 | Close | 42.40037 |  | 0 | 33.1 | 0 | 0
3288 | 2 | 6 |  | CC DChg | 07:10:30 | 27:19:58 | -155.878 | 3.8418 | 1.1195 | 1119.45 | 0 | 0 | 1.1195 | 1119.45 | 4.491 | 4491 | 0 | 0 | 4.491 | 4491 | 2024-08-15 15:33:07 | -0.5988 | -1400.335 | -1400.335 | 24644.99 | Close | 42.44976 |  | 0.0002 | 33.1 | 0 | 0
3289 | 2 | 6 |  | CC DChg | 07:11:00 | 27:20:28 | -155.878 | 3.8415 | 1.1208 | 1120.75 | 0 | 0 | 1.1208 | 1120.75 | 4.496 | 4495.99 | 0 | 0 | 4.496 | 4495.99 | 2024-08-15 15:33:37 | -0.5988 | -4190.2682 | -4190.2682 | 24643.99 | Close | 42.49902 |  | 0 | 33.1 | 0 | 0
3290 | 2 | 6 |  | CC DChg | 07:11:30 | 27:20:58 | -155.878 | 3.8408 | 1.1221 | 1122.05 | 0 | 0 | 1.1221 | 1122.05 | 4.501 | 4500.98 | 0 | 0 | 4.501 | 4500.98 | 2024-08-15 15:34:07 | -0.5987 | -2095.1341 | -2095.1341 | 24640.01 | Close | 42.54827 |  | 0 | 33 | 0 | 0
3291 | 2 | 6 |  | CC DChg | 07:12:00 | 27:21:28 | -156.25 | 3.8405 | 1.1234 | 1123.35 | 0 | 0 | 1.1234 | 1123.35 | 4.506 | 4505.98 | 0 | 0 | 4.506 | 4505.98 | 2024-08-15 15:34:37 | -0.6001 | -4199.2128 | -4199.2128 | 24579.37 | Close | 42.59764 |  | 0 | 33.1 | 0 | 0
3292 | 2 | 6 |  | CC DChg | 07:12:30 | 27:21:58 | -155.878 | 3.8399 | 1.1247 | 1124.65 | 0 | 0 | 1.1247 | 1124.65 | 4.511 | 4510.96 | 0 | 0 | 4.511 | 4510.96 | 2024-08-15 15:35:07 | -0.5986 | -2095.1341 | -2095.1341 | 24634.05 | Close | 42.64689 |  | 0 | 33 | 0 | 0
3293 | 2 | 6 |  | CC DChg | 07:13:00 | 27:22:28 | -155.878 | 3.8396 | 1.1259 | 1125.95 | 0 | 0 | 1.1259 | 1125.95 | 4.516 | 4515.95 | 0 | 0 | 4.516 | 4515.95 | 2024-08-15 15:35:37 | -0.5985 | -4190.2682 | -4190.2682 | 24632.06 | Close | 42.69615 |  | 0 | 33 | 0 | 0
3294 | 2 | 6 |  | CC DChg | 07:13:30 | 27:22:58 | -155.878 | 3.839 | 1.1273 | 1127.25 | 0 | 0 | 1.1273 | 1127.25 | 4.521 | 4520.95 | 0 | 0 | 4.521 | 4520.95 | 2024-08-15 15:36:07 | -0.5984 | -2099.9424 | -2099.9424 | 24627.09 | Close | 42.74552 |  | 0.0002 | 33 | 0 | 0
3295 | 2 | 6 |  | CC DChg | 07:14:00 | 27:23:28 | -155.878 | 3.8387 | 1.1286 | 1128.55 | 0 | 0 | 1.1286 | 1128.55 | 4.5259 | 4525.94 | 0 | 0 | 4.5259 | 4525.94 | 2024-08-15 15:36:37 | -0.5984 | -4190.2682 | -4190.2682 | 24626.09 | Close | 42.79478 |  | 0 | 33 | 0 | 0
3296 | 2 | 6 |  | CC DChg | 07:14:30 | 27:23:58 | -156.25 | 3.838 | 1.1299 | 1129.85 | 0 | 0 | 1.1299 | 1129.85 | 4.5309 | 4530.93 | 0 | 0 | 4.5309 | 4530.93 | 2024-08-15 15:37:07 | -0.5997 | -2100.1344 | -2100.1344 | 24563.49 | Close | 42.84415 |  | 0 | 33 | 0 | 0
3297 | 2 | 6 |  | CC DChg | 07:15:00 | 27:24:28 | -156.25 | 3.8377 | 1.1312 | 1131.15 | 0 | 0 | 1.1312 | 1131.15 | 4.5359 | 4535.92 | 0 | 0 | 4.5359 | 4535.92 | 2024-08-15 15:37:37 | -0.5996 | -4190.3322 | -4190.3322 | 24561.51 | Close | 42.89341 |  | 0 | 33.1 | 0 | 0
3298 | 2 | 6 |  | CC DChg | 07:15:30 | 27:24:58 | -156.25 | 3.8371 | 1.1325 | 1132.45 | 0 | 0 | 1.1325 | 1132.45 | 4.5409 | 4540.92 | 0 | 0 | 4.5409 | 4540.92 | 2024-08-15 15:38:07 | -0.5995 | -2100.1344 | -2100.1344 | 24556.56 | Close | 42.94279 |  | 0.0002 | 33 | 0 | 0
3299 | 2 | 6 |  | CC DChg | 07:16:00 | 27:25:28 | -155.878 | 3.8368 | 1.1338 | 1133.75 | 0 | 0 | 1.1338 | 1133.75 | 4.5459 | 4545.9 | 0 | 0 | 4.5459 | 4545.9 | 2024-08-15 15:38:37 | -0.5981 | -4176.7946 | -4176.7946 | 24614.15 | Close | 42.99204 |  | 0 | 33 | 0 | 0
3300 | 2 | 6 |  | CC DChg | 07:16:30 | 27:25:58 | -155.878 | 3.8362 | 1.1351 | 1135.05 | 0 | 0 | 1.1351 | 1135.05 | 4.5509 | 4550.88 | 0 | 0 | 4.5509 | 4550.88 | 2024-08-15 15:39:07 | -0.598 | -2097.429 | -2097.429 | 24609.2 | Close | 43.04128 |  | 0.0002 | 33.1 | 0 | 0
3301 | 2 | 6 |  | CC DChg | 07:17:00 | 27:26:28 | -155.878 | 3.8359 | 1.1364 | 1136.35 | 0 | 0 | 1.1364 | 1136.35 | 4.5559 | 4555.87 | 0 | 0 | 4.5559 | 4555.87 | 2024-08-15 15:39:37 | -0.5979 | -4176.7946 | -4176.7946 | 24607.2 | Close | 43.09053 |  | 0.0002 | 33.1 | 0 | 0
3302 | 2 | 6 |  | CC DChg | 07:17:30 | 27:26:58 | -155.878 | 3.8353 | 1.1376 | 1137.65 | 0 | 0 | 1.1376 | 1137.65 | 4.5608 | 4560.85 | 0 | 0 | 4.5608 | 4560.85 | 2024-08-15 15:40:07 | -0.5978 | -2095.1341 | -2095.1341 | 24604.21 | Close | 43.13979 |  | 0 | 33.1 | 0 | 0
3303 | 2 | 6 |  | CC DChg | 07:18:00 | 27:27:28 | -155.878 | 3.8349 | 1.139 | 1138.95 | 0 | 0 | 1.139 | 1138.95 | 4.5658 | 4565.84 | 0 | 0 | 4.5658 | 4565.84 | 2024-08-15 15:40:37 | -0.5978 | -4199.4368 | -4199.4368 | 24602.22 | Close | 43.18916 |  | 0 | 33 | 0 | 0
3304 | 2 | 6 |  | CC DChg | 07:18:30 | 27:27:58 | -155.878 | 3.834 | 1.1403 | 1140.25 | 0 | 0 | 1.1403 | 1140.25 | 4.5708 | 4570.82 | 0 | 0 | 4.5708 | 4570.82 | 2024-08-15 15:41:07 | -0.5976 | -1396.7561 | -1396.7561 | 24596.25 | Close | 43.23842 |  | 0 | 33.1 | 0 | 0
3305 | 2 | 6 |  | CC DChg | 07:19:00 | 27:28:28 | -155.878 | 3.8337 | 1.1415 | 1141.55 | 0 | 0 | 1.1415 | 1141.55 | 4.5758 | 4575.8 | 0 | 0 | 4.5758 | 4575.8 | 2024-08-15 15:41:37 | -0.5976 | -4190.2682 | -4190.2682 | 24594.27 | Close | 43.28767 |  | 0 | 33.1 | 0 | 0
3306 | 2 | 6 |  | CC DChg | 07:19:30 | 27:28:58 | -155.878 | 3.8331 | 1.1429 | 1142.85 | 0 | 0 | 1.1429 | 1142.85 | 4.5808 | 4580.79 | 0 | 0 | 4.5808 | 4580.79 | 2024-08-15 15:42:07 | -0.5975 | -2099.4944 | -2099.4944 | 24590.29 | Close | 43.33703 |  | 0 | 33.1 | 0 | 0
3307 | 2 | 6 |  | CC DChg | 07:20:00 | 27:29:28 | -155.878 | 3.8328 | 1.1441 | 1144.15 | 0 | 0 | 1.1441 | 1144.15 | 4.5858 | 4585.77 | 0 | 0 | 4.5858 | 4585.77 | 2024-08-15 15:42:37 | -0.5974 | -4190.2682 | -4190.2682 | 24588.3 | Close | 43.38629 |  | 0 | 33.1 | 0 | 0
3308 | 2 | 6 |  | CC DChg | 07:20:30 | 27:29:58 | -155.878 | 3.8325 | 1.1454 | 1145.45 | 0 | 0 | 1.1454 | 1145.45 | 4.5907 | 4590.75 | 0 | 0 | 4.5907 | 4590.75 | 2024-08-15 15:43:07 | -0.5974 | -4190.2682 | -4190.2682 | 24585.32 | Close | 43.43555 |  | 0.0002 | 33.1 | 0 | 0
3309 | 2 | 6 |  | CC DChg | 07:21:00 | 27:30:28 | -155.878 | 3.8318 | 1.1468 | 1146.75 | 0 | 0 | 1.1468 | 1146.75 | 4.5957 | 4595.74 | 0 | 0 | 4.5957 | 4595.74 | 2024-08-15 15:43:37 | -0.5973 | -2099.8304 | -2099.8304 | 24582.33 | Close | 43.48492 |  | 0 | 33 | 0 | 0
3310 | 2 | 6 |  | CC DChg | 07:21:30 | 27:30:58 | -155.878 | 3.8315 | 1.148 | 1148.05 | 0 | 0 | 1.148 | 1148.05 | 4.6007 | 4600.72 | 0 | 0 | 4.6007 | 4600.72 | 2024-08-15 15:44:07 | -0.5973 | -4190.2682 | -4190.2682 | 24580.34 | Close | 43.53417 |  | 0 | 33 | 0 | 0
3311 | 2 | 6 |  | CC DChg | 07:22:00 | 27:31:28 | -155.878 | 3.8312 | 1.1493 | 1149.35 | 0 | 0 | 1.1493 | 1149.35 | 4.6057 | 4605.69 | 0 | 0 | 4.6057 | 4605.69 | 2024-08-15 15:44:37 | -0.5972 | -4190.2682 | -4190.2682 | 24578.36 | Close | 43.58343 |  | 0 | 33 | 0 | 0
3312 | 2 | 6 |  | CC DChg | 07:22:30 | 27:31:58 | -156.25 | 3.8306 | 1.1506 | 1150.65 | 0 | 0 | 1.1506 | 1150.65 | 4.6107 | 4610.68 | 0 | 0 | 4.6107 | 4610.68 | 2024-08-15 15:45:07 | -0.5985 | -2098.9344 | -2098.9344 | 24515.87 | Close | 43.63278 |  | 0 | 33.1 | 0 | 0
3313 | 2 | 6 |  | CC DChg | 07:23:00 | 27:32:28 | -156.25 | 3.8303 | 1.152 | 1151.95 | 0 | 0 | 1.152 | 1151.95 | 4.6157 | 4615.66 | 0 | 0 | 4.6157 | 4615.66 | 2024-08-15 15:45:37 | -0.5985 | -4200.2688 | -4200.2688 | 24513.89 | Close | 43.68215 |  | 0 | 33.1 | 0 | 0
3314 | 2 | 6 |  | CC DChg | 07:23:30 | 27:32:58 | -155.878 | 3.8297 | 1.1533 | 1153.25 | 0 | 0 | 1.1533 | 1153.25 | 4.6206 | 4620.64 | 0 | 0 | 4.6206 | 4620.64 | 2024-08-15 15:46:07 | -0.597 | -2095.1341 | -2095.1341 | 24568.41 | Close | 43.73141 |  | 0 | 33.1 | 0 | 0
3315 | 2 | 6 |  | CC DChg | 07:24:00 | 27:33:28 | -156.25 | 3.8294 | 1.1546 | 1154.55 | 0 | 0 | 1.1546 | 1154.55 | 4.6256 | 4625.61 | 0 | 0 | 4.6256 | 4625.61 | 2024-08-15 15:46:37 | -0.5983 | -4190.5562 | -4190.5562 | 24507.94 | Close | 43.78067 |  | 0 | 33.1 | 0 | 0
3316 | 2 | 6 |  | CC DChg | 07:24:30 | 27:33:58 | -156.25 | 3.8287 | 1.1559 | 1155.85 | 0 | 0 | 1.1559 | 1155.85 | 4.6306 | 4630.6 | 0 | 0 | 4.6306 | 4630.6 | 2024-08-15 15:47:07 | -0.5982 | -2100.1344 | -2100.1344 | 24503.97 | Close | 43.83005 |  | 0 | 33 | 0 | 0
3317 | 2 | 6 |  | CC DChg | 07:25:00 | 27:34:28 | -155.878 | 3.8284 | 1.1572 | 1157.15 | 0 | 0 | 1.1572 | 1157.15 | 4.6356 | 4635.57 | 0 | 0 | 4.6356 | 4635.57 | 2024-08-15 15:47:37 | -0.5968 | -4190.2682 | -4190.2682 | 24560.46 | Close | 43.8793 |  | 0 | 33 | 0 | 0
3318 | 2 | 6 |  | CC DChg | 07:25:30 | 27:34:58 | -155.878 | 3.8281 | 1.1585 | 1158.45 | 0 | 0 | 1.1585 | 1158.45 | 4.6405 | 4640.55 | 0 | 0 | 4.6405 | 4640.55 | 2024-08-15 15:48:07 | -0.5967 | -4190.7802 | -4190.7802 | 24558.47 | Close | 43.92857 |  | 0 | 33 | 0 | 0
3319 | 2 | 6 |  | CC DChg | 07:26:00 | 27:35:28 | -155.878 | 3.8275 | 1.1597 | 1159.75 | 0 | 0 | 1.1597 | 1159.75 | 4.6455 | 4645.52 | 0 | 0 | 4.6455 | 4645.52 | 2024-08-15 15:48:37 | -0.5966 | -2095.1341 | -2095.1341 | 24554.49 | Close | 43.97783 |  | 0 | 33 | 0 | 0
3320 | 2 | 6 |  | CC DChg | 07:26:30 | 27:35:58 | -155.878 | 3.8272 | 1.161 | 1161.05 | 0 | 0 | 1.161 | 1161.05 | 4.6505 | 4650.49 | 0 | 0 | 4.6505 | 4650.49 | 2024-08-15 15:49:07 | -0.5966 | -4190.2682 | -4190.2682 | 24552.5 | Close | 44.02708 |  | 0 | 33 | 0 | 0
3321 | 2 | 6 |  | CC DChg | 07:27:00 | 27:36:28 | -155.878 | 3.8263 | 1.1624 | 1162.35 | 0 | 0 | 1.1624 | 1162.35 | 4.6555 | 4655.47 | 0 | 0 | 4.6555 | 4655.47 | 2024-08-15 15:49:37 | -0.5964 | -1400.335 | -1400.335 | 24546.54 | Close | 44.07647 |  | 0 | 33 | 0 | 0
3322 | 2 | 6 |  | CC DChg | 07:27:30 | 27:36:58 | -155.878 | 3.826 | 1.1636 | 1163.65 | 0 | 0 | 1.1636 | 1163.65 | 4.6604 | 4660.44 | 0 | 0 | 4.6604 | 4660.44 | 2024-08-15 15:50:07 | -0.5964 | -4190.2682 | -4190.2682 | 24543.56 | Close | 44.12572 |  | 0.0002 | 33 | 0 | 0
3323 | 2 | 6 |  | CC DChg | 07:28:00 | 27:37:28 | -155.878 | 3.8256 | 1.1649 | 1164.95 | 0 | 0 | 1.1649 | 1164.95 | 4.6654 | 4665.41 | 0 | 0 | 4.6654 | 4665.41 | 2024-08-15 15:50:37 | -0.5963 | -4190.2682 | -4190.2682 | 24542.56 | Close | 44.17498 |  | 0 | 33 | 0 | 0
3324 | 2 | 6 |  | CC DChg | 07:28:30 | 27:37:58 | -155.878 | 3.825 | 1.1663 | 1166.25 | 0 | 0 | 1.1663 | 1166.25 | 4.6704 | 4670.4 | 0 | 0 | 4.6704 | 4670.4 | 2024-08-15 15:51:07 | -0.5962 | -2100.9505 | -2100.9505 | 24538.58 | Close | 44.22438 |  | 0 | 33 | 0 | 0
3325 | 2 | 6 |  | CC DChg | 07:29:00 | 27:38:28 | -155.878 | 3.8247 | 1.1676 | 1167.55 | 0 | 0 | 1.1676 | 1167.55 | 4.6754 | 4675.36 | 0 | 0 | 4.6754 | 4675.36 | 2024-08-15 15:51:37 | -0.5962 | -4190.2682 | -4190.2682 | 24536.59 | Close | 44.27363 |  | 0 | 33 | 0 | 0
3326 | 2 | 6 |  | CC DChg | 07:29:30 | 27:38:58 | -156.25 | 3.8241 | 1.1689 | 1168.85 | 0 | 0 | 1.1689 | 1168.85 | 4.6803 | 4680.34 | 0 | 0 | 4.6803 | 4680.34 | 2024-08-15 15:52:07 | -0.5975 | -2100.1344 | -2100.1344 | 24473.22 | Close | 44.32301 |  | 0.0002 | 33 | 0 | 0
3327 | 2 | 6 |  | CC DChg | 07:30:00 | 27:39:28 | -155.878 | 3.8238 | 1.1702 | 1170.15 | 0 | 0 | 1.1702 | 1170.15 | 4.6853 | 4685.31 | 0 | 0 | 4.6853 | 4685.31 | 2024-08-15 15:52:37 | -0.596 | -4191.4523 | -4191.4523 | 24530.63 | Close | 44.37228 |  | 0 | 33.1 | 0 | 0
3328 | 2 | 6 |  | CC DChg | 07:30:30 | 27:39:58 | -156.25 | 3.8235 | 1.1715 | 1171.45 | 0 | 0 | 1.1715 | 1171.45 | 4.6903 | 4690.29 | 0 | 0 | 4.6903 | 4690.29 | 2024-08-15 15:53:07 | -0.5974 | -4200.2688 | -4200.2688 | 24470.24 | Close | 44.42166 |  | 0 | 33 | 0 | 0
3329 | 2 | 6 |  | CC DChg | 07:31:00 | 27:40:28 | -155.878 | 3.8229 | 1.1728 | 1172.75 | 0 | 0 | 1.1728 | 1172.75 | 4.6953 | 4695.26 | 0 | 0 | 4.6953 | 4695.26 | 2024-08-15 15:53:37 | -0.5959 | -2095.1341 | -2095.1341 | 24524.66 | Close | 44.47091 |  | 0 | 33 | 0 | 0
3330 | 2 | 6 |  | CC DChg | 07:31:30 | 27:40:58 | -155.878 | 3.8225 | 1.1741 | 1174.05 | 0 | 0 | 1.1741 | 1174.05 | 4.7002 | 4700.23 | 0 | 0 | 4.7002 | 4700.23 | 2024-08-15 15:54:07 | -0.5959 | -4192.7964 | -4192.7964 | 24521.68 | Close | 44.5202 |  | 0.0002 | 33.1 | 0 | 0
3331 | 2 | 6 |  | CC DChg | 07:32:00 | 27:41:28 | -155.878 | 3.8222 | 1.1754 | 1175.35 | 0 | 0 | 1.1754 | 1175.35 | 4.7052 | 4705.19 | 0 | 0 | 4.7052 | 4705.19 | 2024-08-15 15:54:37 | -0.5958 | -4190.2682 | -4190.2682 | 24519.7 | Close | 44.56946 |  | 0.0002 | 33 | 0 | 0
3332 | 2 | 6 |  | CC DChg | 07:32:30 | 27:41:58 | -155.878 | 3.8216 | 1.1767 | 1176.65 | 0 | 0 | 1.1767 | 1176.65 | 4.7102 | 4710.16 | 0 | 0 | 4.7102 | 4710.16 | 2024-08-15 15:55:07 | -0.5957 | -2091.7603 | -2091.7603 | 24516.7 | Close | 44.61872 |  | 0 | 33.1 | 0 | 0
3333 | 2 | 6 |  | CC DChg | 07:33:00 | 27:42:28 | -155.878 | 3.8213 | 1.178 | 1177.95 | 0 | 0 | 1.178 | 1177.95 | 4.7151 | 4715.14 | 0 | 0 | 4.7151 | 4715.14 | 2024-08-15 15:55:37 | -0.5957 | -4215.9488 | -4215.9488 | 24513.73 | Close | 44.66812 |  | 0.0002 | 33 | 0 | 0
3334 | 2 | 6 |  | CC DChg | 07:33:30 | 27:42:58 | -156.25 | 3.821 | 1.1793 | 1179.26 | 0 | 0 | 1.1793 | 1179.26 | 4.7201 | 4720.11 | 0 | 0 | 4.7201 | 4720.11 | 2024-08-15 15:56:07 | -0.597 | -4200.2688 | -4200.2688 | 24454.37 | Close | 44.71749 |  | 0 | 33 | 0 | 0
3335 | 2 | 6 |  | CC DChg | 07:34:00 | 27:43:28 | -155.878 | 3.8204 | 1.1806 | 1180.55 | 0 | 0 | 1.1806 | 1180.55 | 4.7251 | 4725.07 | 0 | 0 | 4.7251 | 4725.07 | 2024-08-15 15:56:37 | -0.5955 | -2095.1341 | -2095.1341 | 24508.75 | Close | 44.76675 |  | 0 | 33 | 0 | 0
3336 | 2 | 6 |  | CC DChg | 07:34:30 | 27:43:58 | -155.878 | 3.8201 | 1.1819 | 1181.85 | 0 | 0 | 1.1819 | 1181.85 | 4.73 | 4730.04 | 0 | 0 | 4.73 | 4730.04 | 2024-08-15 15:57:07 | -0.5955 | -4178.4215 | -4178.4215 | 24506.76 | Close | 44.81603 |  | 0 | 33 | 0 | 0
3337 | 2 | 6 |  | CC DChg | 07:35:00 | 27:44:28 | -155.878 | 3.8198 | 1.1832 | 1183.15 | 0 | 0 | 1.1832 | 1183.15 | 4.735 | 4735 | 0 | 0 | 4.735 | 4735 | 2024-08-15 15:57:37 | -0.5954 | -4190.2682 | -4190.2682 | 24504.77 | Close | 44.86528 |  | 0 | 33.1 | 0 | 0
3338 | 2 | 6 |  | CC DChg | 07:35:30 | 27:44:58 | -155.878 | 3.8194 | 1.1845 | 1184.45 | 0 | 0 | 1.1845 | 1184.45 | 4.74 | 4739.96 | 0 | 0 | 4.74 | 4739.96 | 2024-08-15 15:58:07 | -0.5954 | -4203.8289 | -4203.8289 | 24502.78 | Close | 44.91454 |  | 0 | 33 | 0 | 0
3339 | 2 | 6 |  | CC DChg | 07:36:00 | 27:45:28 | -155.878 | 3.8188 | 1.1858 | 1185.75 | 0 | 0 | 1.1858 | 1185.75 | 4.7449 | 4744.94 | 0 | 0 | 4.7449 | 4744.94 | 2024-08-15 15:58:37 | -0.5953 | -2097.5673 | -2097.5673 | 24497.81 | Close | 44.96393 |  | 0.0002 | 33 | 0 | 0
3340 | 2 | 6 |  | CC DChg | 07:36:30 | 27:45:58 | -156.25 | 3.8182 | 1.1871 | 1187.06 | 0 | 0 | 1.1871 | 1187.06 | 4.7499 | 4749.91 | 0 | 0 | 4.7499 | 4749.91 | 2024-08-15 15:59:07 | -0.5966 | -2100.1344 | -2100.1344 | 24435.52 | Close | 45.01331 |  | 0.0002 | 33 | 0 | 0
3341 | 2 | 6 |  | CC DChg | 07:37:00 | 27:46:28 | -155.878 | 3.8179 | 1.1884 | 1188.36 | 0 | 0 | 1.1884 | 1188.36 | 4.7549 | 4754.87 | 0 | 0 | 4.7549 | 4754.87 | 2024-08-15 15:59:37 | -0.5951 | -4203.8289 | -4203.8289 | 24492.84 | Close | 45.06257 |  | 0 | 33 | 0 | 0
3342 | 2 | 6 |  | CC DChg | 07:37:30 | 27:46:58 | -156.25 | 3.8173 | 1.1897 | 1189.65 | 0 | 0 | 1.1897 | 1189.65 | 4.7598 | 4759.83 | 0 | 0 | 4.7598 | 4759.83 | 2024-08-15 16:00:07 | -0.5964 | -2092.1277 | -2092.1277 | 24430.55 | Close | 45.11183 |  | 0 | 33.1 | 0 | 0
3343 | 2 | 6 |  | CC DChg | 07:38:00 | 27:47:28 | -156.25 | 3.817 | 1.191 | 1190.96 | 0 | 0 | 1.191 | 1190.96 | 4.7648 | 4764.8 | 0 | 0 | 4.7648 | 4764.8 | 2024-08-15 16:00:37 | -0.5964 | -4200.2688 | -4200.2688 | 24428.57 | Close | 45.16121 |  | 0 | 33 | 0 | 0
3344 | 2 | 6 |  | CC DChg | 07:38:30 | 27:47:58 | -155.878 | 3.8167 | 1.1923 | 1192.26 | 0 | 0 | 1.1923 | 1192.26 | 4.7698 | 4769.76 | 0 | 0 | 4.7698 | 4769.76 | 2024-08-15 16:01:07 | -0.5949 | -4190.2682 | -4190.2682 | 24484.88 | Close | 45.21047 |  | 0 | 33 | 0 | 0
3345 | 2 | 6 |  | CC DChg | 07:39:00 | 27:48:28 | -156.25 | 3.816 | 1.1936 | 1193.55 | 0 | 0 | 1.1936 | 1193.55 | 4.7747 | 4774.72 | 0 | 0 | 4.7747 | 4774.72 | 2024-08-15 16:01:37 | -0.5963 | -2095.7261 | -2095.7261 | 24421.63 | Close | 45.25974 |  | 0.0002 | 33 | 0 | 0
3346 | 2 | 6 |  | CC DChg | 07:39:30 | 27:48:58 | -156.25 | 3.8157 | 1.1949 | 1194.86 | 0 | 0 | 1.1949 | 1194.86 | 4.7797 | 4779.68 | 0 | 0 | 4.7797 | 4779.68 | 2024-08-15 16:02:07 | -0.5962 | -4200.2688 | -4200.2688 | 24420.63 | Close | 45.30911 |  | 0 | 33 | 0 | 0
3347 | 2 | 6 |  | CC DChg | 07:40:00 | 27:49:28 | -156.25 | 3.8154 | 1.1962 | 1196.16 | 0 | 0 | 1.1962 | 1196.16 | 4.7847 | 4784.65 | 0 | 0 | 4.7847 | 4784.65 | 2024-08-15 16:02:37 | -0.5962 | -4200.2688 | -4200.2688 | 24418.65 | Close | 45.35849 |  | 0 | 33 | 0 | 0
3348 | 2 | 6 |  | CC DChg | 07:40:30 | 27:49:58 | -155.878 | 3.8148 | 1.1975 | 1197.46 | 0 | 0 | 1.1975 | 1197.46 | 4.7896 | 4789.6 | 0 | 0 | 4.7896 | 4789.6 | 2024-08-15 16:03:07 | -0.5946 | -2090.5018 | -2090.5018 | 24472.95 | Close | 45.40764 |  | 0 | 33 | 0 | 0
3349 | 2 | 6 |  | CC DChg | 07:41:00 | 27:50:28 | -155.878 | 3.8145 | 1.1988 | 1198.75 | 0 | 0 | 1.1988 | 1198.75 | 4.7946 | 4794.55 | 0 | 0 | 4.7946 | 4794.55 | 2024-08-15 16:03:37 | -0.5946 | -4190.2682 | -4190.2682 | 24470.96 | Close | 45.45689 |  | 0 | 33 | 0 | 0
3350 | 2 | 6 |  | CC DChg | 07:41:30 | 27:50:58 | -156.25 | 3.8142 | 1.2001 | 1200.06 | 0 | 0 | 1.2001 | 1200.06 | 4.7995 | 4799.52 | 0 | 0 | 4.7995 | 4799.52 | 2024-08-15 16:04:07 | -0.596 | -4200.2688 | -4200.2688 | 24409.73 | Close | 45.50627 |  | 0.0002 | 33 | 0 | 0
3351 | 2 | 6 |  | CC DChg | 07:42:00 | 27:51:28 | -156.25 | 3.8136 | 1.2014 | 1201.36 | 0 | 0 | 1.2014 | 1201.36 | 4.8045 | 4804.48 | 0 | 0 | 4.8045 | 4804.48 | 2024-08-15 16:04:37 | -0.5959 | -2095.9502 | -2095.9502 | 24405.76 | Close | 45.55555 |  | 0.0002 | 33.1 | 0 | 0
3352 | 2 | 6 |  | CC DChg | 07:42:30 | 27:51:58 | -155.878 | 3.8132 | 1.2027 | 1202.65 | 0 | 0 | 1.2027 | 1202.65 | 4.8094 | 4809.43 | 0 | 0 | 4.8094 | 4809.43 | 2024-08-15 16:05:07 | -0.5944 | -4190.2682 | -4190.2682 | 24462.02 | Close | 45.6048 |  | 0.0002 | 33 | 0 | 0
3353 | 2 | 6 |  | CC DChg | 07:43:00 | 27:52:28 | -155.878 | 3.8129 | 1.204 | 1203.95 | 0 | 0 | 1.204 | 1203.95 | 4.8144 | 4814.38 | 0 | 0 | 4.8144 | 4814.38 | 2024-08-15 16:05:37 | -0.5944 | -4190.2682 | -4190.2682 | 24461.01 | Close | 45.65406 |  | 0 | 33 | 0 | 0
3354 | 2 | 6 |  | CC DChg | 07:43:30 | 27:52:58 | -155.878 | 3.8123 | 1.2053 | 1205.26 | 0 | 0 | 1.2053 | 1205.26 | 4.8193 | 4819.35 | 0 | 0 | 4.8193 | 4819.35 | 2024-08-15 16:06:07 | -0.5943 | -2100.0544 | -2100.0544 | 24456.05 | Close | 45.70343 |  | 0.0002 | 33 | 0 | 0
3355 | 2 | 6 |  | CC DChg | 07:44:00 | 27:53:28 | -156.25 | 3.812 | 1.2066 | 1206.56 | 0 | 0 | 1.2066 | 1206.56 | 4.8243 | 4824.31 | 0 | 0 | 4.8243 | 4824.31 | 2024-08-15 16:06:37 | -0.5956 | -4200.2688 | -4200.2688 | 24396.83 | Close | 45.75281 |  | 0 | 33 | 0 | 0
3356 | 2 | 6 |  | CC DChg | 07:44:30 | 27:53:58 | -156.25 | 3.8117 | 1.2079 | 1207.86 | 0 | 0 | 1.2079 | 1207.86 | 4.8293 | 4829.27 | 0 | 0 | 4.8293 | 4829.27 | 2024-08-15 16:07:07 | -0.5956 | -4200.2688 | -4200.2688 | 24394.84 | Close | 45.80219 |  | 0 | 33 | 0 | 0
3357 | 2 | 6 |  | CC DChg | 07:45:00 | 27:54:28 | -155.878 | 3.8114 | 1.2092 | 1209.16 | 0 | 0 | 1.2092 | 1209.16 | 4.8342 | 4834.21 | 0 | 0 | 4.8342 | 4834.21 | 2024-08-15 16:07:37 | -0.5941 | -4181.0036 | -4181.0036 | 24451.07 | Close | 45.85133 |  | 0 | 33.1 | 0 | 0
3358 | 2 | 6 |  | CC DChg | 07:45:30 | 27:54:58 | -156.25 | 3.8105 | 1.2105 | 1210.46 | 0 | 0 | 1.2105 | 1210.46 | 4.8392 | 4839.17 | 0 | 0 | 4.8392 | 4839.17 | 2024-08-15 16:08:07 | -0.5954 | -1400.0896 | -1400.0896 | 24386.91 | Close | 45.90071 |  | 0 | 33 | 0 | 0
3359 | 2 | 6 |  | CC DChg | 07:46:00 | 27:55:28 | -155.878 | 3.8101 | 1.2118 | 1211.76 | 0 | 0 | 1.2118 | 1211.76 | 4.8441 | 4844.12 | 0 | 0 | 4.8441 | 4844.12 | 2024-08-15 16:08:37 | -0.5939 | -4190.2682 | -4190.2682 | 24443.12 | Close | 45.94997 |  | 0 | 33 | 0 | 0
3360 | 2 | 6 |  | CC DChg | 07:46:30 | 27:55:58 | -155.878 | 3.8098 | 1.2131 | 1213.06 | 0 | 0 | 1.2131 | 1213.06 | 4.8491 | 4849.07 | 0 | 0 | 4.8491 | 4849.07 | 2024-08-15 16:09:07 | -0.5939 | -4190.1082 | -4190.1082 | 24441.13 | Close | 45.99922 |  | 0 | 33 | 0 | 0
3361 | 2 | 6 |  | CC DChg | 07:47:00 | 27:56:28 | -156.25 | 3.8092 | 1.2144 | 1214.36 | 0 | 0 | 1.2144 | 1214.36 | 4.854 | 4854.03 | 0 | 0 | 4.854 | 4854.03 | 2024-08-15 16:09:37 | -0.5952 | -2100.1344 | -2100.1344 | 24378.97 | Close | 46.0486 |  | 0 | 33.1 | 0 | 0
3362 | 2 | 6 |  | CC DChg | 07:47:30 | 27:56:58 | -156.25 | 3.8089 | 1.2157 | 1215.66 | 0 | 0 | 1.2157 | 1215.66 | 4.859 | 4858.99 | 0 | 0 | 4.859 | 4858.99 | 2024-08-15 16:10:07 | -0.5951 | -4200.2688 | -4200.2688 | 24376.99 | Close | 46.09797 |  | 0 | 33 | 0 | 0
3363 | 2 | 6 |  | CC DChg | 07:48:00 | 27:57:28 | -156.25 | 3.8086 | 1.217 | 1216.96 | 0 | 0 | 1.217 | 1216.96 | 4.8639 | 4863.93 | 0 | 0 | 4.8639 | 4863.93 | 2024-08-15 16:10:37 | -0.5951 | -4179.2115 | -4179.2115 | 24375 | Close | 46.1471 |  | 0 | 33 | 0 | 0
3364 | 2 | 6 |  | CC DChg | 07:48:30 | 27:57:58 | -156.25 | 3.808 | 1.2183 | 1218.26 | 0 | 0 | 1.2183 | 1218.26 | 4.8689 | 4868.89 | 0 | 0 | 4.8689 | 4868.89 | 2024-08-15 16:11:07 | -0.595 | -2096.7525 | -2096.7525 | 24371.03 | Close | 46.19648 |  | 0 | 33 | 0 | 0
3365 | 2 | 6 |  | CC DChg | 07:49:00 | 27:58:28 | -156.25 | 3.808 | 1.2196 | 1219.56 | 0 | 0 | 1.2196 | 1219.56 | 4.8738 | 4873.85 | 0 | 0 | 4.8738 | 4873.85 | 2024-08-15 16:11:37 | -0.595 | 0 | 0 | 24370.04 | Close | 46.24585 |  | 0.0002 | 33 | 0 | 0
3366 | 2 | 6 |  | CC DChg | 07:49:30 | 27:58:58 | -155.878 | 3.8074 | 1.2209 | 1220.86 | 0 | 0 | 1.2209 | 1220.86 | 4.8788 | 4878.78 | 0 | 0 | 4.8788 | 4878.78 | 2024-08-15 16:12:07 | -0.5935 | -2092.5328 | -2092.5328 | 24424.23 | Close | 46.29497 |  | 0.0002 | 33 | 0 | 0
3367 | 2 | 6 |  | CC DChg | 07:50:00 | 27:59:28 | -156.25 | 3.807 | 1.2222 | 1222.16 | 0 | 0 | 1.2222 | 1222.16 | 4.8837 | 4883.74 | 0 | 0 | 4.8837 | 4883.74 | 2024-08-15 16:12:37 | -0.5949 | -4186.7631 | -4186.7631 | 24365.08 | Close | 46.34434 |  | 0 | 33 | 0 | 0
3368 | 2 | 6 |  | CC DChg | 07:50:30 | 27:59:58 | -156.25 | 3.8064 | 1.2235 | 1223.46 | 0 | 0 | 1.2235 | 1223.46 | 4.8887 | 4888.69 | 0 | 0 | 4.8887 | 4888.69 | 2024-08-15 16:13:07 | -0.5948 | -2103.5272 | -2103.5272 | 24360.13 | Close | 46.39372 |  | 0.0002 | 33.1 | 0 | 0
3369 | 2 | 6 |  | CC DChg | 07:51:00 | 28:00:28 | -155.878 | 3.8061 | 1.2248 | 1224.75 | 0 | 0 | 1.2248 | 1224.75 | 4.8936 | 4893.62 | 0 | 0 | 4.8936 | 4893.62 | 2024-08-15 16:13:37 | -0.5933 | -4176.9713 | -4176.9713 | 24417.26 | Close | 46.44282 |  | 0 | 33 | 0 | 0
3370 | 2 | 6 |  | CC DChg | 07:51:30 | 28:00:58 | -155.878 | 3.8058 | 1.2261 | 1226.05 | 0 | 0 | 1.2261 | 1226.05 | 4.8986 | 4898.56 | 0 | 0 | 4.8986 | 4898.56 | 2024-08-15 16:14:07 | -0.5932 | -4190.2682 | -4190.2682 | 24414.29 | Close | 46.49208 |  | 0.0002 | 33 | 0 | 0
3371 | 2 | 6 |  | CC DChg | 07:52:00 | 28:01:28 | -155.878 | 3.8055 | 1.2274 | 1227.35 | 0 | 0 | 1.2274 | 1227.35 | 4.9035 | 4903.51 | 0 | 0 | 4.9035 | 4903.51 | 2024-08-15 16:14:37 | -0.5932 | -4190.2682 | -4190.2682 | 24412.3 | Close | 46.54133 |  | 0.0002 | 33 | 0 | 0
3372 | 2 | 6 |  | CC DChg | 07:52:30 | 28:01:58 | -155.878 | 3.8049 | 1.2287 | 1228.65 | 0 | 0 | 1.2287 | 1228.65 | 4.9085 | 4908.46 | 0 | 0 | 4.9085 | 4908.46 | 2024-08-15 16:15:07 | -0.5931 | -2095.5544 | -2095.5544 | 24408.31 | Close | 46.59068 |  | 0.0002 | 33 | 0 | 0
3373 | 2 | 6 |  | CC DChg | 07:53:00 | 28:02:28 | -155.878 | 3.8046 | 1.23 | 1229.95 | 0 | 0 | 1.23 | 1229.95 | 4.9134 | 4913.4 | 0 | 0 | 4.9134 | 4913.4 | 2024-08-15 16:15:37 | -0.593 | -4203.8289 | -4203.8289 | 24407.32 | Close | 46.63994 |  | 0 | 33 | 0 | 0
3374 | 2 | 6 |  | CC DChg | 07:53:30 | 28:02:58 | -155.878 | 3.8043 | 1.2313 | 1231.25 | 0 | 0 | 1.2313 | 1231.25 | 4.9183 | 4918.34 | 0 | 0 | 4.9183 | 4918.34 | 2024-08-15 16:16:07 | -0.593 | -4190.2682 | -4190.2682 | 24404.34 | Close | 46.6892 |  | 0.0002 | 33 | 0 | 0
3375 | 2 | 6 |  | CC DChg | 07:54:00 | 28:03:28 | -156.25 | 3.8039 | 1.2326 | 1232.55 | 0 | 0 | 1.2326 | 1232.55 | 4.9233 | 4923.3 | 0 | 0 | 4.9233 | 4923.3 | 2024-08-15 16:16:37 | -0.5944 | -4184.3707 | -4184.3707 | 24344.25 | Close | 46.73854 |  | 0.0002 | 33 | 0 | 0
3376 | 2 | 6 |  | CC DChg | 07:54:30 | 28:03:58 | -155.878 | 3.8033 | 1.2339 | 1233.85 | 0 | 0 | 1.2339 | 1233.85 | 4.9282 | 4928.24 | 0 | 0 | 4.9282 | 4928.24 | 2024-08-15 16:17:07 | -0.5929 | -2095.1341 | -2095.1341 | 24399.36 | Close | 46.7878 |  | 0 | 33 | 0 | 0
3377 | 2 | 6 |  | CC DChg | 07:55:00 | 28:04:28 | -155.878 | 3.803 | 1.2352 | 1235.15 | 0 | 0 | 1.2352 | 1235.15 | 4.9332 | 4933.18 | 0 | 0 | 4.9332 | 4933.18 | 2024-08-15 16:17:37 | -0.5928 | -4190.2682 | -4190.2682 | 24396.38 | Close | 46.83706 |  | 0.0002 | 33 | 0 | 0
3378 | 2 | 6 |  | CC DChg | 07:55:30 | 28:04:58 | -155.878 | 3.8024 | 1.2365 | 1236.45 | 0 | 0 | 1.2365 | 1236.45 | 4.9381 | 4938.12 | 0 | 0 | 4.9381 | 4938.12 | 2024-08-15 16:18:07 | -0.5927 | -2097.5903 | -2097.5903 | 24392.4 | Close | 46.88637 |  | 0.0002 | 33 | 0 | 0
3379 | 2 | 6 |  | CC DChg | 07:56:00 | 28:05:28 | -156.25 | 3.8021 | 1.2378 | 1237.75 | 0 | 0 | 1.2378 | 1237.75 | 4.9431 | 4943.07 | 0 | 0 | 4.9431 | 4943.07 | 2024-08-15 16:18:37 | -0.5941 | -4200.2688 | -4200.2688 | 24333.33 | Close | 46.93575 |  | 0 | 33 | 0 | 0
3380 | 2 | 6 |  | CC DChg | 07:56:30 | 28:05:58 | -155.878 | 3.8015 | 1.2391 | 1239.05 | 0 | 0 | 1.2391 | 1239.05 | 4.948 | 4948.01 | 0 | 0 | 4.948 | 4948.01 | 2024-08-15 16:19:07 | -0.5926 | -2095.1341 | -2095.1341 | 24387.42 | Close | 46.98501 |  | 0 | 33 | 0 | 0
3381 | 2 | 6 |  | CC DChg | 07:57:00 | 28:06:28 | -155.878 | 3.8012 | 1.2403 | 1240.35 | 0 | 0 | 1.2403 | 1240.35 | 4.9529 | 4952.94 | 0 | 0 | 4.9529 | 4952.94 | 2024-08-15 16:19:37 | -0.5925 | -4185.1799 | -4185.1799 | 24384.45 | Close | 47.0342 |  | 0.0002 | 33.1 | 0 | 0
3382 | 2 | 6 |  | CC DChg | 07:57:30 | 28:06:58 | -155.878 | 3.8008 | 1.2416 | 1241.65 | 0 | 0 | 1.2416 | 1241.65 | 4.9579 | 4957.88 | 0 | 0 | 4.9579 | 4957.88 | 2024-08-15 16:20:07 | -0.5925 | -4190.2682 | -4190.2682 | 24382.46 | Close | 47.08346 |  | 0.0002 | 33 | 0 | 0
3383 | 2 | 6 |  | CC DChg | 07:58:00 | 28:07:28 | -155.878 | 3.8005 | 1.2429 | 1242.95 | 0 | 0 | 1.2429 | 1242.95 | 4.9628 | 4962.82 | 0 | 0 | 4.9628 | 4962.82 | 2024-08-15 16:20:37 | -0.5924 | -4190.2682 | -4190.2682 | 24381.46 | Close | 47.13272 |  | 0 | 33 | 0 | 0
3384 | 2 | 6 |  | CC DChg | 07:58:30 | 28:07:58 | -155.878 | 3.7999 | 1.2442 | 1244.25 | 0 | 0 | 1.2442 | 1244.25 | 4.9678 | 4967.76 | 0 | 0 | 4.9678 | 4967.76 | 2024-08-15 16:21:07 | -0.5923 | -2098.0383 | -2098.0383 | 24377.48 | Close | 47.18205 |  | 0 | 33 | 0 | 0
3385 | 2 | 6 |  | CC DChg | 07:59:00 | 28:08:28 | -155.878 | 3.7996 | 1.2455 | 1245.55 | 0 | 0 | 1.2455 | 1245.55 | 4.9727 | 4972.7 | 0 | 0 | 4.9727 | 4972.7 | 2024-08-15 16:21:37 | -0.5923 | -4190.2682 | -4190.2682 | 24375.49 | Close | 47.2313 |  | 0 | 33 | 0 | 0
3386 | 2 | 6 |  | CC DChg | 07:59:30 | 28:08:58 | -155.878 | 3.7993 | 1.2468 | 1246.85 | 0 | 0 | 1.2468 | 1246.85 | 4.9776 | 4977.63 | 0 | 0 | 4.9776 | 4977.63 | 2024-08-15 16:22:07 | -0.5922 | -4190.2682 | -4190.2682 | 24373.5 | Close | 47.28056 |  | 0 | 33.1 | 0 | 0
3387 | 2 | 6 |  | CC DChg | 08:00:00 | 28:09:28 | -155.878 | 3.799 | 1.2481 | 1248.15 | 0 | 0 | 1.2481 | 1248.15 | 4.9826 | 4982.57 | 0 | 0 | 4.9826 | 4982.57 | 2024-08-15 16:22:37 | -0.5922 | -4194.7325 | -4194.7325 | 24371.51 | Close | 47.32987 |  | 0 | 33.1 | 0 | 0
3388 | 2 | 6 |  | CC DChg | 08:00:30 | 28:09:58 | -156.25 | 3.7984 | 1.2494 | 1249.45 | 0 | 0 | 1.2494 | 1249.45 | 4.9875 | 4987.52 | 0 | 0 | 4.9875 | 4987.52 | 2024-08-15 16:23:07 | -0.5935 | -2100.1344 | -2100.1344 | 24309.52 | Close | 47.37925 |  | 0 | 33 | 0 | 0
3389 | 2 | 6 |  | CC DChg | 08:01:00 | 28:10:28 | -155.878 | 3.7981 | 1.2507 | 1250.75 | 0 | 0 | 1.2507 | 1250.75 | 4.9924 | 4992.45 | 0 | 0 | 4.9924 | 4992.45 | 2024-08-15 16:23:37 | -0.592 | -4190.2682 | -4190.2682 | 24365.55 | Close | 47.4285 |  | 0 | 33 | 0 | 0
3390 | 2 | 6 |  | CC DChg | 08:01:30 | 28:10:58 | -155.878 | 3.7977 | 1.252 | 1252.05 | 0 | 0 | 1.252 | 1252.05 | 4.9974 | 4997.38 | 0 | 0 | 4.9974 | 4997.38 | 2024-08-15 16:24:07 | -0.592 | -4184.2838 | -4184.2838 | 24362.57 | Close | 47.47769 |  | 0.0002 | 33.1 | 0 | 0
3391 | 2 | 6 |  | CC DChg | 08:02:00 | 28:11:28 | -155.878 | 3.7971 | 1.2533 | 1253.34 | 0 | 0 | 1.2533 | 1253.34 | 5.0023 | 5002.31 | 0 | 0 | 5.0023 | 5002.31 | 2024-08-15 16:24:37 | -0.5919 | -2095.1341 | -2095.1341 | 24359.58 | Close | 47.52695 |  | 0 | 33 | 0 | 0
3392 | 2 | 6 |  | CC DChg | 08:02:30 | 28:11:58 | -155.878 | 3.7968 | 1.2546 | 1254.64 | 0 | 0 | 1.2546 | 1254.64 | 5.0072 | 5007.24 | 0 | 0 | 5.0072 | 5007.24 | 2024-08-15 16:25:07 | -0.5918 | -4190.2682 | -4190.2682 | 24357.59 | Close | 47.57621 |  | 0 | 33 | 0 | 0
3393 | 2 | 6 |  | CC DChg | 08:03:00 | 28:12:28 | -155.878 | 3.7965 | 1.2559 | 1255.94 | 0 | 0 | 1.2559 | 1255.94 | 5.0122 | 5012.18 | 0 | 0 | 5.0122 | 5012.18 | 2024-08-15 16:25:37 | -0.5918 | -4194.7325 | -4194.7325 | 24355.61 | Close | 47.62552 |  | 0 | 33 | 0 | 0
3394 | 2 | 6 |  | CC DChg | 08:03:30 | 28:12:58 | -155.878 | 3.7962 | 1.2572 | 1257.24 | 0 | 0 | 1.2572 | 1257.24 | 5.0171 | 5017.11 | 0 | 0 | 5.0171 | 5017.11 | 2024-08-15 16:26:07 | -0.5917 | -4190.2682 | -4190.2682 | 24353.62 | Close | 47.67477 |  | 0 | 33 | 0 | 0
3395 | 2 | 6 |  | CC DChg | 08:04:00 | 28:13:28 | -156.25 | 3.7956 | 1.2585 | 1258.54 | 0 | 0 | 1.2585 | 1258.54 | 5.0221 | 5022.05 | 0 | 0 | 5.0221 | 5022.05 | 2024-08-15 16:26:37 | -0.5931 | -2100.1344 | -2100.1344 | 24291.67 | Close | 47.72415 |  | 0 | 33 | 0 | 0
3396 | 2 | 6 |  | CC DChg | 08:04:30 | 28:13:58 | -155.878 | 3.7953 | 1.2598 | 1259.84 | 0 | 0 | 1.2598 | 1259.84 | 5.027 | 5026.98 | 0 | 0 | 5.027 | 5026.98 | 2024-08-15 16:27:07 | -0.5916 | -4184.7318 | -4184.7318 | 24346.66 | Close | 47.77334 |  | 0.0002 | 33 | 0 | 0
3397 | 2 | 6 |  | CC DChg | 08:05:00 | 28:14:28 | -155.878 | 3.7946 | 1.2611 | 1261.14 | 0 | 0 | 1.2611 | 1261.14 | 5.0319 | 5031.91 | 0 | 0 | 5.0319 | 5031.91 | 2024-08-15 16:27:37 | -0.5915 | -2095.1341 | -2095.1341 | 24343.67 | Close | 47.8226 |  | 0 | 33 | 0 | 0
3398 | 2 | 6 |  | CC DChg | 08:05:30 | 28:14:58 | -155.878 | 3.7943 | 1.2624 | 1262.44 | 0 | 0 | 1.2624 | 1262.44 | 5.0368 | 5036.84 | 0 | 0 | 5.0368 | 5036.84 | 2024-08-15 16:28:07 | -0.5915 | -4190.2682 | -4190.2682 | 24339.71 | Close | 47.87186 |  | 0.0003 | 33 | 0 | 0
3399 | 2 | 6 |  | CC DChg | 08:06:00 | 28:15:28 | -155.878 | 3.7937 | 1.2637 | 1263.74 | 0 | 0 | 1.2637 | 1263.74 | 5.0418 | 5041.77 | 0 | 0 | 5.0418 | 5041.77 | 2024-08-15 16:28:37 | -0.5914 | -2097.3663 | -2097.3663 | 24336.72 | Close | 47.92117 |  | 0.0002 | 33 | 0 | 0
3400 | 2 | 6 |  | CC DChg | 08:06:30 | 28:15:58 | -155.878 | 3.7934 | 1.265 | 1265.04 | 0 | 0 | 1.265 | 1265.04 | 5.0467 | 5046.7 | 0 | 0 | 5.0467 | 5046.7 | 2024-08-15 16:29:07 | -0.5913 | -4190.2682 | -4190.2682 | 24335.72 | Close | 47.97042 |  | 0 | 33 | 0 | 0
3401 | 2 | 6 |  | CC DChg | 08:07:00 | 28:16:28 | -155.878 | 3.7931 | 1.2663 | 1266.34 | 0 | 0 | 1.2663 | 1266.34 | 5.0516 | 5051.62 | 0 | 0 | 5.0516 | 5051.62 | 2024-08-15 16:29:37 | -0.5913 | -4190.2682 | -4190.2682 | 24332.74 | Close | 48.01968 |  | 0.0002 | 33 | 0 | 0
3402 | 2 | 6 |  | CC DChg | 08:07:30 | 28:16:58 | -155.878 | 3.7928 | 1.2676 | 1267.64 | 0 | 0 | 1.2676 | 1267.64 | 5.0566 | 5056.56 | 0 | 0 | 5.0566 | 5056.56 | 2024-08-15 16:30:07 | -0.5912 | -4194.7325 | -4194.7325 | 24330.75 | Close | 48.06899 |  | 0.0002 | 33 | 0 | 0
3403 | 2 | 6 |  | CC DChg | 08:08:00 | 28:17:28 | -156.25 | 3.7925 | 1.2689 | 1268.94 | 0 | 0 | 1.2689 | 1268.94 | 5.0615 | 5061.49 | 0 | 0 | 5.0615 | 5061.49 | 2024-08-15 16:30:37 | -0.5926 | -4200.2688 | -4200.2688 | 24271.83 | Close | 48.11837 |  | 0 | 33 | 0 | 0
3404 | 2 | 6 |  | CC DChg | 08:08:30 | 28:17:58 | -155.878 | 3.7919 | 1.2702 | 1270.24 | 0 | 0 | 1.2702 | 1270.24 | 5.0664 | 5066.42 | 0 | 0 | 5.0664 | 5066.42 | 2024-08-15 16:31:07 | -0.5911 | -2095.1341 | -2095.1341 | 24324.79 | Close | 48.16762 |  | 0.0002 | 33 | 0 | 0
3405 | 2 | 6 |  | CC DChg | 08:09:00 | 28:18:28 | -155.878 | 3.7915 | 1.2715 | 1271.54 | 0 | 0 | 1.2715 | 1271.54 | 5.0713 | 5071.34 | 0 | 0 | 5.0713 | 5071.34 | 2024-08-15 16:31:37 | -0.591 | -4183.3878 | -4183.3878 | 24323.79 | Close | 48.2168 |  | 0 | 33 | 0 | 0
3406 | 2 | 6 |  | CC DChg | 08:09:30 | 28:18:58 | -155.878 | 3.7912 | 1.2728 | 1272.84 | 0 | 0 | 1.2728 | 1272.84 | 5.0763 | 5076.26 | 0 | 0 | 5.0763 | 5076.26 | 2024-08-15 16:32:07 | -0.591 | -4176.7946 | -4176.7946 | 24320.8 | Close | 48.26606 |  | 0.0002 | 33 | 0 | 0
3407 | 2 | 6 |  | CC DChg | 08:10:00 | 28:19:28 | -155.878 | 3.7906 | 1.2741 | 1274.13 | 0 | 0 | 1.2741 | 1274.13 | 5.0812 | 5081.19 | 0 | 0 | 5.0812 | 5081.19 | 2024-08-15 16:32:37 | -0.5909 | -2098.5188 | -2098.5188 | 24317.82 | Close | 48.31532 |  | 0 | 33 | 0 | 0
3408 | 2 | 6 |  | CC DChg | 08:10:30 | 28:19:58 | -155.878 | 3.7903 | 1.2754 | 1275.43 | 0 | 0 | 1.2754 | 1275.43 | 5.0861 | 5086.11 | 0 | 0 | 5.0861 | 5086.11 | 2024-08-15 16:33:07 | -0.5908 | -4179.9049 | -4179.9049 | 24315.82 | Close | 48.36461 |  | 0 | 33 | 0 | 0
3409 | 2 | 6 |  | CC DChg | 08:11:00 | 28:20:28 | -155.878 | 3.79 | 1.2767 | 1276.73 | 0 | 0 | 1.2767 | 1276.73 | 5.091 | 5091.04 | 0 | 0 | 5.091 | 5091.04 | 2024-08-15 16:33:37 | -0.5908 | -4203.8289 | -4203.8289 | 24312.85 | Close | 48.41387 |  | 0.0002 | 33 | 0 | 0
3410 | 2 | 6 |  | CC DChg | 08:11:30 | 28:20:58 | -156.25 | 3.7894 | 1.278 | 1278.04 | 0 | 0 | 1.278 | 1278.04 | 5.096 | 5095.97 | 0 | 0 | 5.096 | 5095.97 | 2024-08-15 16:34:07 | -0.5921 | -2096.7525 | -2096.7525 | 24251.98 | Close | 48.46324 |  | 0 | 33 | 0 | 0
3411 | 2 | 6 |  | CC DChg | 08:12:00 | 28:21:28 | -155.878 | 3.7891 | 1.2793 | 1279.33 | 0 | 0 | 1.2793 | 1279.33 | 5.1009 | 5100.89 | 0 | 0 | 5.1009 | 5100.89 | 2024-08-15 16:34:37 | -0.5906 | -4198.2747 | -4198.2747 | 24307.88 | Close | 48.51244 |  | 0 | 33 | 0 | 0
3412 | 2 | 6 |  | CC DChg | 08:12:30 | 28:21:58 | -155.878 | 3.7888 | 1.2806 | 1280.63 | 0 | 0 | 1.2806 | 1280.63 | 5.1058 | 5105.81 | 0 | 0 | 5.1058 | 5105.81 | 2024-08-15 16:35:07 | -0.5906 | -4190.2682 | -4190.2682 | 24305.89 | Close | 48.56169 |  | 0 | 33 | 0 | 0
3413 | 2 | 6 |  | CC DChg | 08:13:00 | 28:22:28 | -155.878 | 3.7884 | 1.2819 | 1281.93 | 0 | 0 | 1.2819 | 1281.93 | 5.1107 | 5110.73 | 0 | 0 | 5.1107 | 5110.73 | 2024-08-15 16:35:37 | -0.5905 | -4176.7946 | -4176.7946 | 24302.9 | Close | 48.61095 |  | 0.0002 | 33 | 0 | 0
3414 | 2 | 6 |  | CC DChg | 08:13:30 | 28:22:58 | -155.878 | 3.7878 | 1.2832 | 1283.23 | 0 | 0 | 1.2832 | 1283.23 | 5.1157 | 5115.66 | 0 | 0 | 5.1157 | 5115.66 | 2024-08-15 16:36:07 | -0.5904 | -2100.3058 | -2100.3058 | 24299.92 | Close | 48.66025 |  | 0 | 33 | 0 | 0
3415 | 2 | 6 |  | CC DChg | 08:14:00 | 28:23:28 | -155.878 | 3.7875 | 1.2845 | 1284.53 | 0 | 0 | 1.2845 | 1284.53 | 5.1206 | 5120.58 | 0 | 0 | 5.1206 | 5120.58 | 2024-08-15 16:36:37 | -0.5904 | -4176.7946 | -4176.7946 | 24297.93 | Close | 48.70951 |  | 0 | 33 | 0 | 0
3416 | 2 | 6 |  | CC DChg | 08:14:30 | 28:23:58 | -155.878 | 3.7872 | 1.2858 | 1285.83 | 0 | 0 | 1.2858 | 1285.83 | 5.1255 | 5125.49 | 0 | 0 | 5.1255 | 5125.49 | 2024-08-15 16:37:07 | -0.5903 | -4190.2682 | -4190.2682 | 24294.95 | Close | 48.75877 |  | 0.0002 | 33.1 | 0 | 0
3417 | 2 | 6 |  | CC DChg | 08:15:00 | 28:24:28 | -155.878 | 3.7866 | 1.2871 | 1287.13 | 0 | 0 | 1.2871 | 1287.13 | 5.1304 | 5130.42 | 0 | 0 | 5.1304 | 5130.42 | 2024-08-15 16:37:37 | -0.5902 | -2097.3663 | -2097.3663 | 24290.97 | Close | 48.80808 |  | 0.0002 | 33 | 0 | 0
3418 | 2 | 6 |  | CC DChg | 08:15:30 | 28:24:58 | -155.878 | 3.786 | 1.2884 | 1288.43 | 0 | 0 | 1.2884 | 1288.43 | 5.1353 | 5135.34 | 0 | 0 | 5.1353 | 5135.34 | 2024-08-15 16:38:07 | -0.5901 | -2098.5188 | -2098.5188 | 24287.99 | Close | 48.85733 |  | 0 | 33.1 | 0 | 0
3419 | 2 | 6 |  | CC DChg | 08:16:00 | 28:25:28 | -155.878 | 3.7857 | 1.2897 | 1289.73 | 0 | 0 | 1.2897 | 1289.73 | 5.1403 | 5140.26 | 0 | 0 | 5.1403 | 5140.26 | 2024-08-15 16:38:37 | -0.5901 | -4176.7946 | -4176.7946 | 24285.99 | Close | 48.90659 |  | 0 | 33.1 | 0 | 0
3420 | 2 | 6 |  | CC DChg | 08:16:30 | 28:25:58 | -156.25 | 3.7853 | 1.291 | 1291.03 | 0 | 0 | 1.291 | 1291.03 | 5.1452 | 5145.18 | 0 | 0 | 5.1452 | 5145.18 | 2024-08-15 16:39:07 | -0.5915 | -4195.6286 | -4195.6286 | 24225.2 | Close | 48.95591 |  | 0.0002 | 33 | 0 | 0
3421 | 2 | 6 |  | CC DChg | 08:17:00 | 28:26:28 | -155.878 | 3.7847 | 1.2923 | 1292.33 | 0 | 0 | 1.2923 | 1292.33 | 5.1501 | 5150.1 | 0 | 0 | 5.1501 | 5150.1 | 2024-08-15 16:39:37 | -0.59 | -2095.1341 | -2095.1341 | 24280.03 | Close | 49.00517 |  | 0 | 33.1 | 0 | 0
3422 | 2 | 6 |  | CC DChg | 08:17:30 | 28:26:58 | -155.878 | 3.7844 | 1.2936 | 1293.63 | 0 | 0 | 1.2936 | 1293.63 | 5.155 | 5155.01 | 0 | 0 | 5.155 | 5155.01 | 2024-08-15 16:40:07 | -0.5899 | -4190.2682 | -4190.2682 | 24278.04 | Close | 49.05443 |  | 0 | 33 | 0 | 0
3423 | 2 | 6 |  | CC DChg | 08:18:00 | 28:27:28 | -155.878 | 3.7841 | 1.2949 | 1294.93 | 0 | 0 | 1.2949 | 1294.93 | 5.1599 | 5159.93 | 0 | 0 | 5.1599 | 5159.93 | 2024-08-15 16:40:37 | -0.5899 | -4194.7325 | -4194.7325 | 24276.05 | Close | 49.10374 |  | 0 | 33 | 0 | 0
3424 | 2 | 6 |  | CC DChg | 08:18:30 | 28:27:58 | -155.878 | 3.7838 | 1.2962 | 1296.22 | 0 | 0 | 1.2962 | 1296.22 | 5.1648 | 5164.85 | 0 | 0 | 5.1648 | 5164.85 | 2024-08-15 16:41:07 | -0.5898 | -4190.2682 | -4190.2682 | 24274.06 | Close | 49.15299 |  | 0 | 33 | 0 | 0
3425 | 2 | 6 |  | CC DChg | 08:19:00 | 28:28:28 | -156.25 | 3.7832 | 1.2975 | 1297.53 | 0 | 0 | 1.2975 | 1297.53 | 5.1698 | 5169.77 | 0 | 0 | 5.1698 | 5169.77 | 2024-08-15 16:41:37 | -0.5911 | -2100.1344 | -2100.1344 | 24212.3 | Close | 49.20237 |  | 0 | 33 | 0 | 0
3426 | 2 | 6 |  | CC DChg | 08:19:30 | 28:28:58 | -155.878 | 3.7829 | 1.2988 | 1298.82 | 0 | 0 | 1.2988 | 1298.82 | 5.1747 | 5174.68 | 0 | 0 | 5.1747 | 5174.68 | 2024-08-15 16:42:07 | -0.5897 | -4185.1799 | -4185.1799 | 24267.11 | Close | 49.25157 |  | 0.0002 | 33 | 0 | 0
3427 | 2 | 6 |  | CC DChg | 08:20:00 | 28:29:28 | -155.878 | 3.7826 | 1.3001 | 1300.12 | 0 | 0 | 1.3001 | 1300.12 | 5.1796 | 5179.6 | 0 | 0 | 5.1796 | 5179.6 | 2024-08-15 16:42:37 | -0.5896 | -4190.2682 | -4190.2682 | 24266.11 | Close | 49.30083 |  | 0 | 33 | 0 | 0
3428 | 2 | 6 |  | CC DChg | 08:20:30 | 28:29:58 | -155.878 | 3.7822 | 1.3014 | 1301.42 | 0 | 0 | 1.3014 | 1301.42 | 5.1845 | 5184.51 | 0 | 0 | 5.1845 | 5184.51 | 2024-08-15 16:43:07 | -0.5896 | -4190.2682 | -4190.2682 | 24264.12 | Close | 49.35008 |  | 0 | 33 | 0 | 0
3429 | 2 | 6 |  | CC DChg | 08:21:00 | 28:30:28 | -155.878 | 3.7819 | 1.3027 | 1302.72 | 0 | 0 | 1.3027 | 1302.72 | 5.1894 | 5189.43 | 0 | 0 | 5.1894 | 5189.43 | 2024-08-15 16:43:37 | -0.5895 | -4195.6286 | -4195.6286 | 24261.14 | Close | 49.3994 |  | 0.0002 | 33.1 | 0 | 0
3430 | 2 | 6 |  | CC DChg | 08:21:30 | 28:30:58 | -155.878 | 3.7813 | 1.304 | 1304.02 | 0 | 0 | 1.304 | 1304.02 | 5.1943 | 5194.34 | 0 | 0 | 5.1943 | 5194.34 | 2024-08-15 16:44:07 | -0.5894 | -2095.1341 | -2095.1341 | 24258.15 | Close | 49.44866 |  | 0 | 33.1 | 0 | 0
3431 | 2 | 6 |  | CC DChg | 08:22:00 | 28:31:28 | -155.878 | 3.781 | 1.3053 | 1305.32 | 0 | 0 | 1.3053 | 1305.32 | 5.1993 | 5199.25 | 0 | 0 | 5.1993 | 5199.25 | 2024-08-15 16:44:37 | -0.5894 | -4190.2682 | -4190.2682 | 24255.18 | Close | 49.49792 |  | 0.0002 | 33 | 0 | 0
3432 | 2 | 6 |  | CC DChg | 08:22:30 | 28:31:58 | -155.878 | 3.7807 | 1.3066 | 1306.62 | 0 | 0 | 1.3066 | 1306.62 | 5.2042 | 5204.17 | 0 | 0 | 5.2042 | 5204.17 | 2024-08-15 16:45:07 | -0.5893 | -4195.1805 | -4195.1805 | 24254.17 | Close | 49.54723 |  | 0 | 33.1 | 0 | 0
3433 | 2 | 6 |  | CC DChg | 08:23:00 | 28:32:28 | -155.878 | 3.7801 | 1.3079 | 1307.92 | 0 | 0 | 1.3079 | 1307.92 | 5.2091 | 5209.08 | 0 | 0 | 5.2091 | 5209.08 | 2024-08-15 16:45:37 | -0.5892 | -2095.1341 | -2095.1341 | 24249.21 | Close | 49.59649 |  | 0.0002 | 33 | 0 | 0
3434 | 2 | 6 |  | CC DChg | 08:23:30 | 28:32:58 | -155.878 | 3.7798 | 1.3092 | 1309.22 | 0 | 0 | 1.3092 | 1309.22 | 5.214 | 5213.99 | 0 | 0 | 5.214 | 5213.99 | 2024-08-15 16:46:07 | -0.5892 | -4190.2682 | -4190.2682 | 24248.21 | Close | 49.64575 |  | 0 | 33 | 0 | 0
3435 | 2 | 6 |  | CC DChg | 08:24:00 | 28:33:28 | -156.25 | 3.7795 | 1.3105 | 1310.52 | 0 | 0 | 1.3105 | 1310.52 | 5.2189 | 5218.91 | 0 | 0 | 5.2189 | 5218.91 | 2024-08-15 16:46:37 | -0.5905 | -4194.7325 | -4194.7325 | 24188.49 | Close | 49.69506 |  | 0 | 33 | 0 | 0
3436 | 2 | 6 |  | CC DChg | 08:24:30 | 28:33:58 | -155.878 | 3.7788 | 1.3118 | 1311.82 | 0 | 0 | 1.3118 | 1311.82 | 5.2238 | 5223.81 | 0 | 0 | 5.2238 | 5223.81 | 2024-08-15 16:47:07 | -0.589 | -2095.1341 | -2095.1341 | 24242.24 | Close | 49.74432 |  | 0 | 33 | 0 | 0
3437 | 2 | 6 |  | CC DChg | 08:25:00 | 28:34:28 | -155.878 | 3.7782 | 1.3131 | 1313.12 | 0 | 0 | 1.3131 | 1313.12 | 5.2287 | 5228.72 | 0 | 0 | 5.2287 | 5228.72 | 2024-08-15 16:47:37 | -0.5889 | -2095.1341 | -2095.1341 | 24238.26 | Close | 49.79357 |  | 0 | 33 | 0 | 0
3438 | 2 | 6 |  | CC DChg | 08:25:30 | 28:34:58 | -156.25 | 3.7779 | 1.3144 | 1314.42 | 0 | 0 | 1.3144 | 1314.42 | 5.2336 | 5233.64 | 0 | 0 | 5.2336 | 5233.64 | 2024-08-15 16:48:07 | -0.5903 | -4195.1805 | -4195.1805 | 24177.59 | Close | 49.84289 |  | 0.0002 | 33.1 | 0 | 0
3439 | 2 | 6 |  | CC DChg | 08:26:00 | 28:35:28 | -155.878 | 3.7776 | 1.3157 | 1315.72 | 0 | 0 | 1.3157 | 1315.72 | 5.2385 | 5238.54 | 0 | 0 | 5.2385 | 5238.54 | 2024-08-15 16:48:37 | -0.5888 | -4190.2682 | -4190.2682 | 24234.29 | Close | 49.89215 |  | 0 | 33 | 0 | 0
3440 | 2 | 6 |  | CC DChg | 08:26:30 | 28:35:58 | -155.878 | 3.777 | 1.317 | 1317.02 | 0 | 0 | 1.317 | 1317.02 | 5.2434 | 5243.45 | 0 | 0 | 5.2434 | 5243.45 | 2024-08-15 16:49:07 | -0.5887 | -2095.1341 | -2095.1341 | 24230.31 | Close | 49.9414 |  | 0 | 33 | 0 | 0
3441 | 2 | 6 |  | CC DChg | 08:27:00 | 28:36:28 | -155.878 | 3.7767 | 1.3183 | 1318.32 | 0 | 0 | 1.3183 | 1318.32 | 5.2484 | 5248.36 | 0 | 0 | 5.2484 | 5248.36 | 2024-08-15 16:49:37 | -0.5887 | -4194.7325 | -4194.7325 | 24227.33 | Close | 49.99071 |  | 0.0002 | 33 | 0 | 0
3442 | 2 | 6 |  | CC DChg | 08:27:30 | 28:36:58 | -155.878 | 3.7764 | 1.3196 | 1319.62 | 0 | 0 | 1.3196 | 1319.62 | 5.2533 | 5253.27 | 0 | 0 | 5.2533 | 5253.27 | 2024-08-15 16:50:07 | -0.5887 | -4190.2682 | -4190.2682 | 24226.33 | Close | 50.03997 |  | 0 | 33 | 0 | 0
3443 | 2 | 6 |  | CC DChg | 08:28:00 | 28:37:28 | -155.878 | 3.776 | 1.3209 | 1320.91 | 0 | 0 | 1.3209 | 1320.91 | 5.2582 | 5258.17 | 0 | 0 | 5.2582 | 5258.17 | 2024-08-15 16:50:37 | -0.5886 | -4190.2682 | -4190.2682 | 24224.34 | Close | 50.08923 |  | 0 | 33 | 0 | 0
3444 | 2 | 6 |  | CC DChg | 08:28:30 | 28:37:58 | -155.878 | 3.7754 | 1.3222 | 1322.21 | 0 | 0 | 1.3222 | 1322.21 | 5.2631 | 5263.08 | 0 | 0 | 5.2631 | 5263.08 | 2024-08-15 16:51:07 | -0.5885 | -2093.9888 | -2093.9888 | 24220.36 | Close | 50.13854 |  | 0 | 33 | 0 | 0
3445 | 2 | 6 |  | CC DChg | 08:29:00 | 28:38:28 | -155.878 | 3.7751 | 1.3235 | 1323.51 | 0 | 0 | 1.3235 | 1323.51 | 5.268 | 5267.99 | 0 | 0 | 5.268 | 5267.99 | 2024-08-15 16:51:37 | -0.5885 | -4203.8289 | -4203.8289 | 24218.38 | Close | 50.1878 |  | 0 | 33 | 0 | 0
3446 | 2 | 6 |  | CC DChg | 08:29:30 | 28:38:58 | -155.878 | 3.7748 | 1.3248 | 1324.81 | 0 | 0 | 1.3248 | 1324.81 | 5.2729 | 5272.89 | 0 | 0 | 5.2729 | 5272.89 | 2024-08-15 16:52:07 | -0.5884 | -4190.2682 | -4190.2682 | 24216.39 | Close | 50.23706 |  | 0 | 33 | 0 | 0
3447 | 2 | 6 |  | CC DChg | 08:30:00 | 28:39:28 | -155.878 | 3.7745 | 1.3261 | 1326.11 | 0 | 0 | 1.3261 | 1326.11 | 5.2778 | 5277.8 | 0 | 0 | 5.2778 | 5277.8 | 2024-08-15 16:52:37 | -0.5884 | -4181.2446 | -4181.2446 | 24212.42 | Close | 50.28637 |  | 0.0003 | 33 | 0 | 0
3448 | 2 | 6 |  | CC DChg | 08:30:30 | 28:39:58 | -155.878 | 3.7739 | 1.3274 | 1327.41 | 0 | 0 | 1.3274 | 1327.41 | 5.2827 | 5282.7 | 0 | 0 | 5.2827 | 5282.7 | 2024-08-15 16:53:07 | -0.5883 | -2095.1341 | -2095.1341 | 24210.41 | Close | 50.33562 |  | 0 | 33 | 0 | 0
3449 | 2 | 6 |  | CC DChg | 08:31:00 | 28:40:28 | -155.878 | 3.7736 | 1.3287 | 1328.71 | 0 | 0 | 1.3287 | 1328.71 | 5.2876 | 5287.6 | 0 | 0 | 5.2876 | 5287.6 | 2024-08-15 16:53:37 | -0.5882 | -4190.2682 | -4190.2682 | 24207.44 | Close | 50.38488 |  | 0.0002 | 33 | 0 | 0
3450 | 2 | 6 |  | CC DChg | 08:31:30 | 28:40:58 | -155.878 | 3.7733 | 1.33 | 1330.01 | 0 | 0 | 1.33 | 1330.01 | 5.2925 | 5292.51 | 0 | 0 | 5.2925 | 5292.51 | 2024-08-15 16:54:07 | -0.5882 | -4207.8582 | -4207.8582 | 24206.44 | Close | 50.43419 |  | 0 | 33 | 0 | 0
3451 | 2 | 6 |  | CC DChg | 08:32:00 | 28:41:28 | -155.878 | 3.7726 | 1.3313 | 1331.31 | 0 | 0 | 1.3313 | 1331.31 | 5.2974 | 5297.41 | 0 | 0 | 5.2974 | 5297.41 | 2024-08-15 16:54:37 | -0.5881 | -2091.7603 | -2091.7603 | 24201.47 | Close | 50.48344 |  | 0.0002 | 33 | 0 | 0
3452 | 2 | 6 |  | CC DChg | 08:32:30 | 28:41:58 | -155.878 | 3.7723 | 1.3326 | 1332.61 | 0 | 0 | 1.3326 | 1332.61 | 5.3023 | 5302.31 | 0 | 0 | 5.3023 | 5302.31 | 2024-08-15 16:55:07 | -0.588 | -4190.2682 | -4190.2682 | 24200.47 | Close | 50.5327 |  | 0 | 33 | 0 | 0
3453 | 2 | 6 |  | CC DChg | 08:33:00 | 28:42:28 | -155.878 | 3.772 | 1.3339 | 1333.91 | 0 | 0 | 1.3339 | 1333.91 | 5.3072 | 5307.22 | 0 | 0 | 5.3072 | 5307.22 | 2024-08-15 16:55:37 | -0.588 | -4196.0766 | -4196.0766 | 24197.5 | Close | 50.58203 |  | 0.0002 | 33 | 0 | 0
3454 | 2 | 6 |  | CC DChg | 08:33:30 | 28:42:58 | -155.878 | 3.7717 | 1.3352 | 1335.21 | 0 | 0 | 1.3352 | 1335.21 | 5.3121 | 5312.12 | 0 | 0 | 5.3121 | 5312.12 | 2024-08-15 16:56:07 | -0.5879 | -4190.2682 | -4190.2682 | 24196.49 | Close | 50.63128 |  | 0 | 33 | 0 | 0
3455 | 2 | 6 |  | CC DChg | 08:34:00 | 28:43:28 | -155.878 | 3.7708 | 1.3365 | 1336.51 | 0 | 0 | 1.3365 | 1336.51 | 5.317 | 5317.01 | 0 | 0 | 5.317 | 5317.01 | 2024-08-15 16:56:37 | -0.5878 | -1396.7561 | -1396.7561 | 24190.53 | Close | 50.68054 |  | 0 | 33 | 0 | 0
3456 | 2 | 6 |  | CC DChg | 08:34:30 | 28:43:58 | -155.878 | 3.7705 | 1.3378 | 1337.81 | 0 | 0 | 1.3378 | 1337.81 | 5.3219 | 5321.92 | 0 | 0 | 5.3219 | 5321.92 | 2024-08-15 16:57:07 | -0.5877 | -4195.6286 | -4195.6286 | 24188.54 | Close | 50.72986 |  | 0 | 33 | 0 | 0
3457 | 2 | 6 |  | CC DChg | 08:35:00 | 28:44:28 | -155.878 | 3.7702 | 1.3391 | 1339.11 | 0 | 0 | 1.3391 | 1339.11 | 5.3268 | 5326.82 | 0 | 0 | 5.3268 | 5326.82 | 2024-08-15 16:57:37 | -0.5877 | -4203.8289 | -4203.8289 | 24185.57 | Close | 50.77912 |  | 0.0002 | 33 | 0 | 0
3458 | 2 | 6 |  | CC DChg | 08:35:30 | 28:44:58 | -155.878 | 3.7695 | 1.3404 | 1340.41 | 0 | 0 | 1.3404 | 1340.41 | 5.3317 | 5331.71 | 0 | 0 | 5.3317 | 5331.71 | 2024-08-15 16:58:07 | -0.5876 | -2091.7603 | -2091.7603 | 24182.57 | Close | 50.82838 |  | 0 | 33 | 0 | 0
3459 | 2 | 6 |  | CC DChg | 08:36:00 | 28:45:28 | -156.25 | 3.7692 | 1.3417 | 1341.71 | 0 | 0 | 1.3417 | 1341.71 | 5.3366 | 5336.61 | 0 | 0 | 5.3366 | 5336.61 | 2024-08-15 16:58:37 | -0.5889 | -4193.3884 | -4193.3884 | 24122.03 | Close | 50.87767 |  | 0.0002 | 33 | 0 | 0
3460 | 2 | 6 |  | CC DChg | 08:36:30 | 28:45:58 | -155.878 | 3.7689 | 1.343 | 1343.01 | 0 | 0 | 1.343 | 1343.01 | 5.3415 | 5341.51 | 0 | 0 | 5.3415 | 5341.51 | 2024-08-15 16:59:07 | -0.5875 | -4190.2682 | -4190.2682 | 24178.59 | Close | 50.92693 |  | 0 | 33.1 | 0 | 0
3461 | 2 | 6 |  | CC DChg | 08:37:00 | 28:46:28 | -155.878 | 3.7686 | 1.3443 | 1344.3 | 0 | 0 | 1.3443 | 1344.3 | 5.3464 | 5346.4 | 0 | 0 | 5.3464 | 5346.4 | 2024-08-15 16:59:37 | -0.5874 | -4190.2682 | -4190.2682 | 24175.62 | Close | 50.97619 |  | 0.0002 | 33 | 0 | 0
3462 | 2 | 6 |  | CC DChg | 08:37:30 | 28:46:58 | -155.878 | 3.768 | 1.3456 | 1345.6 | 0 | 0 | 1.3456 | 1345.6 | 5.3513 | 5351.31 | 0 | 0 | 5.3513 | 5351.31 | 2024-08-15 17:00:07 | -0.5873 | -2097.1422 | -2097.1422 | 24171.64 | Close | 51.02549 |  | 0.0002 | 33 | 0 | 0
3463 | 2 | 6 |  | CC DChg | 08:38:00 | 28:47:28 | -155.878 | 3.7677 | 1.3469 | 1346.9 | 0 | 0 | 1.3469 | 1346.9 | 5.3562 | 5356.2 | 0 | 0 | 5.3562 | 5356.2 | 2024-08-15 17:00:37 | -0.5873 | -4190.2682 | -4190.2682 | 24170.64 | Close | 51.07475 |  | 0 | 33 | 0 | 0
3464 | 2 | 6 |  | CC DChg | 08:38:30 | 28:47:58 | -155.878 | 3.7674 | 1.3482 | 1348.2 | 0 | 0 | 1.3482 | 1348.2 | 5.3611 | 5361.09 | 0 | 0 | 5.3611 | 5361.09 | 2024-08-15 17:01:07 | -0.5872 | -4190.2682 | -4190.2682 | 24168.65 | Close | 51.12401 |  | 0 | 33.1 | 0 | 0
3465 | 2 | 6 |  | CC DChg | 08:39:00 | 28:48:28 | -156.25 | 3.7671 | 1.3495 | 1349.5 | 0 | 0 | 1.3495 | 1349.5 | 5.366 | 5365.99 | 0 | 0 | 5.366 | 5365.99 | 2024-08-15 17:01:37 | -0.5886 | -4195.1805 | -4195.1805 | 24109.13 | Close | 51.17332 |  | 0 | 33 | 0 | 0
3466 | 2 | 6 |  | CC DChg | 08:39:30 | 28:48:58 | -155.878 | 3.7664 | 1.3508 | 1350.8 | 0 | 0 | 1.3508 | 1350.8 | 5.3709 | 5370.88 | 0 | 0 | 5.3709 | 5370.88 | 2024-08-15 17:02:07 | -0.5871 | -2095.1341 | -2095.1341 | 24162.68 | Close | 51.22258 |  | 0 | 33 | 0 | 0
3467 | 2 | 6 |  | CC DChg | 08:40:00 | 28:49:28 | -155.878 | 3.7661 | 1.3521 | 1352.1 | 0 | 0 | 1.3521 | 1352.1 | 5.3758 | 5375.78 | 0 | 0 | 5.3758 | 5375.78 | 2024-08-15 17:02:37 | -0.5871 | -4190.2682 | -4190.2682 | 24160.7 | Close | 51.27184 |  | 0 | 33 | 0 | 0
3468 | 2 | 6 |  | CC DChg | 08:40:30 | 28:49:58 | -155.878 | 3.7658 | 1.3534 | 1353.4 | 0 | 0 | 1.3534 | 1353.4 | 5.3807 | 5380.67 | 0 | 0 | 5.3807 | 5380.67 | 2024-08-15 17:03:07 | -0.587 | -4194.7325 | -4194.7325 | 24158.71 | Close | 51.32115 |  | 0 | 33 | 0 | 0
3469 | 2 | 6 |  | CC DChg | 08:41:00 | 28:50:28 | -155.878 | 3.7652 | 1.3547 | 1354.7 | 0 | 0 | 1.3547 | 1354.7 | 5.3856 | 5385.57 | 0 | 0 | 5.3856 | 5385.57 | 2024-08-15 17:03:37 | -0.5869 | -2095.1341 | -2095.1341 | 24153.74 | Close | 51.3704 |  | 0.0002 | 33 | 0 | 0
3470 | 2 | 6 |  | CC DChg | 08:41:30 | 28:50:58 | -155.878 | 3.7649 | 1.356 | 1356 | 0 | 0 | 1.356 | 1356 | 5.3905 | 5390.46 | 0 | 0 | 5.3905 | 5390.46 | 2024-08-15 17:04:07 | -0.5869 | -4190.2682 | -4190.2682 | 24152.74 | Close | 51.41966 |  | 0 | 33 | 0 | 0
3471 | 2 | 6 |  | CC DChg | 08:42:00 | 28:51:28 | -155.878 | 3.7646 | 1.3573 | 1357.3 | 0 | 0 | 1.3573 | 1357.3 | 5.3954 | 5395.35 | 0 | 0 | 5.3954 | 5395.35 | 2024-08-15 17:04:37 | -0.5868 | -4195.6286 | -4195.6286 | 24148.78 | Close | 51.46898 |  | 0.0003 | 33 | 0 | 0
3472 | 2 | 6 |  | CC DChg | 08:42:30 | 28:51:58 | -155.878 | 3.7643 | 1.3586 | 1358.6 | 0 | 0 | 1.3586 | 1358.6 | 5.4002 | 5400.24 | 0 | 0 | 5.4002 | 5400.24 | 2024-08-15 17:05:07 | -0.5868 | -4190.2682 | -4190.2682 | 24147.78 | Close | 51.51824 |  | 0.0002 | 33 | 0 | 0
3473 | 2 | 6 |  | CC DChg | 08:43:00 | 28:52:28 | -155.878 | 3.7636 | 1.3599 | 1359.9 | 0 | 0 | 1.3599 | 1359.9 | 5.4051 | 5405.13 | 0 | 0 | 5.4051 | 5405.13 | 2024-08-15 17:05:37 | -0.5867 | -2095.1341 | -2095.1341 | 24144.79 | Close | 51.5675 |  | 0 | 33 | 0 | 0
3474 | 2 | 6 |  | CC DChg | 08:43:30 | 28:52:58 | -155.878 | 3.763 | 1.3612 | 1361.2 | 0 | 0 | 1.3612 | 1361.2 | 5.41 | 5410.03 | 0 | 0 | 5.41 | 5410.03 | 2024-08-15 17:06:07 | -0.5866 | -2097.1422 | -2097.1422 | 24140.81 | Close | 51.6168 |  | 0 | 33 | 0 | 0
3475 | 2 | 6 |  | CC DChg | 08:44:00 | 28:53:28 | -155.878 | 3.7627 | 1.3625 | 1362.5 | 0 | 0 | 1.3625 | 1362.5 | 5.4149 | 5414.91 | 0 | 0 | 5.4149 | 5414.91 | 2024-08-15 17:06:37 | -0.5865 | -4190.2682 | -4190.2682 | 24137.83 | Close | 51.66606 |  | 0.0002 | 33 | 0 | 0
3476 | 2 | 6 |  | CC DChg | 08:44:30 | 28:53:58 | -155.878 | 3.7621 | 1.3638 | 1363.8 | 0 | 0 | 1.3638 | 1363.8 | 5.4198 | 5419.8 | 0 | 0 | 5.4198 | 5419.8 | 2024-08-15 17:07:07 | -0.5864 | -2095.1341 | -2095.1341 | 24134.84 | Close | 51.71532 |  | 0 | 33 | 0 | 0
3477 | 2 | 6 |  | CC DChg | 08:45:00 | 28:54:28 | -155.878 | 3.7618 | 1.3651 | 1365.1 | 0 | 0 | 1.3651 | 1365.1 | 5.4247 | 5424.69 | 0 | 0 | 5.4247 | 5424.69 | 2024-08-15 17:07:37 | -0.5864 | -4194.2845 | -4194.2845 | 24132.85 | Close | 51.76462 |  | 0 | 33 | 0 | 0
3478 | 2 | 6 |  | CC DChg | 08:45:30 | 28:54:58 | -155.878 | 3.7615 | 1.3664 | 1366.4 | 0 | 0 | 1.3664 | 1366.4 | 5.4296 | 5429.58 | 0 | 0 | 5.4296 | 5429.58 | 2024-08-15 17:08:07 | -0.5863 | -4190.2682 | -4190.2682 | 24130.87 | Close | 51.81388 |  | 0 | 33 | 0 | 0
3479 | 2 | 6 |  | CC DChg | 08:46:00 | 28:55:28 | -156.25 | 3.7612 | 1.3677 | 1367.7 | 0 | 0 | 1.3677 | 1367.7 | 5.4345 | 5434.48 | 0 | 0 | 5.4345 | 5434.48 | 2024-08-15 17:08:37 | -0.5877 | -4200.2688 | -4200.2688 | 24070.45 | Close | 51.86326 |  | 0.0002 | 33 | 0 | 0
3480 | 2 | 6 |  | CC DChg | 08:46:30 | 28:55:58 | -155.878 | 3.7605 | 1.369 | 1369 | 0 | 0 | 1.369 | 1369 | 5.4394 | 5439.36 | 0 | 0 | 5.4394 | 5439.36 | 2024-08-15 17:09:07 | -0.5862 | -2092.8139 | -2092.8139 | 24124.9 | Close | 51.91246 |  | 0 | 33 | 0 | 0
3481 | 2 | 6 |  | CC DChg | 08:47:00 | 28:56:28 | -155.878 | 3.7602 | 1.3703 | 1370.29 | 0 | 0 | 1.3703 | 1370.29 | 5.4442 | 5444.24 | 0 | 0 | 5.4442 | 5444.24 | 2024-08-15 17:09:37 | -0.5861 | -4176.7946 | -4176.7946 | 24121.92 | Close | 51.96172 |  | 0.0002 | 33 | 0 | 0
3482 | 2 | 6 |  | CC DChg | 08:47:30 | 28:56:58 | -155.878 | 3.7599 | 1.3716 | 1371.59 | 0 | 0 | 1.3716 | 1371.59 | 5.4491 | 5449.12 | 0 | 0 | 5.4491 | 5449.12 | 2024-08-15 17:10:07 | -0.5861 | -4203.8289 | -4203.8289 | 24120.92 | Close | 52.01097 |  | 0 | 33 | 0 | 0
3483 | 2 | 6 |  | CC DChg | 08:48:00 | 28:57:28 | -155.878 | 3.7593 | 1.3729 | 1372.89 | 0 | 0 | 1.3729 | 1372.89 | 5.454 | 5454.01 | 0 | 0 | 5.454 | 5454.01 | 2024-08-15 17:10:37 | -0.586 | -2097.1422 | -2097.1422 | 24116.94 | Close | 52.06028 |  | 0 | 33 | 0 | 0
3484 | 2 | 6 |  | CC DChg | 08:48:30 | 28:57:58 | -155.878 | 3.759 | 1.3742 | 1374.19 | 0 | 0 | 1.3742 | 1374.19 | 5.4589 | 5458.9 | 0 | 0 | 5.4589 | 5458.9 | 2024-08-15 17:11:07 | -0.5859 | -4190.2682 | -4190.2682 | 24114.96 | Close | 52.10954 |  | 0 | 33 | 0 | 0
3485 | 2 | 6 |  | CC DChg | 08:49:00 | 28:58:28 | -155.878 | 3.7587 | 1.3755 | 1375.49 | 0 | 0 | 1.3755 | 1375.49 | 5.4638 | 5463.78 | 0 | 0 | 5.4638 | 5463.78 | 2024-08-15 17:11:37 | -0.5859 | -4176.7946 | -4176.7946 | 24112.96 | Close | 52.15879 |  | 0 | 33 | 0 | 0
3486 | 2 | 6 |  | CC DChg | 08:49:30 | 28:58:58 | -156.25 | 3.7581 | 1.3768 | 1376.79 | 0 | 0 | 1.3768 | 1376.79 | 5.4687 | 5468.67 | 0 | 0 | 5.4687 | 5468.67 | 2024-08-15 17:12:07 | -0.5872 | -2100.5302 | -2100.5302 | 24051.59 | Close | 52.2081 |  | 0 | 33 | 0 | 0
3487 | 2 | 6 |  | CC DChg | 08:50:00 | 28:59:28 | -155.878 | 3.7578 | 1.3781 | 1378.09 | 0 | 0 | 1.3781 | 1378.09 | 5.4735 | 5473.55 | 0 | 0 | 5.4735 | 5473.55 | 2024-08-15 17:12:37 | -0.5858 | -4176.7946 | -4176.7946 | 24106.99 | Close | 52.25736 |  | 0 | 33 | 0 | 0
3488 | 2 | 6 |  | CC DChg | 08:50:30 | 28:59:58 | -155.878 | 3.7574 | 1.3794 | 1379.39 | 0 | 0 | 1.3794 | 1379.39 | 5.4784 | 5478.43 | 0 | 0 | 5.4784 | 5478.43 | 2024-08-15 17:13:07 | -0.5857 | -4203.8289 | -4203.8289 | 24105.01 | Close | 52.30661 |  | 0 | 33 | 0 | 0
3489 | 2 | 6 |  | CC DChg | 08:51:00 | 29:00:28 | -155.878 | 3.7571 | 1.3807 | 1380.69 | 0 | 0 | 1.3807 | 1380.69 | 5.4833 | 5483.31 | 0 | 0 | 5.4833 | 5483.31 | 2024-08-15 17:13:37 | -0.5857 | -4180.798 | -4180.798 | 24103.02 | Close | 52.35592 |  | 0 | 33 | 0 | 0
3490 | 2 | 6 |  | CC DChg | 08:51:30 | 29:00:58 | -155.878 | 3.7565 | 1.382 | 1381.99 | 0 | 0 | 1.382 | 1381.99 | 5.4882 | 5488.19 | 0 | 0 | 5.4882 | 5488.19 | 2024-08-15 17:14:07 | -0.5856 | -2098.5188 | -2098.5188 | 24099.05 | Close | 52.40518 |  | 0 | 33 | 0 | 0
3491 | 2 | 6 |  | CC DChg | 08:52:00 | 29:01:28 | -155.878 | 3.7562 | 1.3833 | 1383.29 | 0 | 0 | 1.3833 | 1383.29 | 5.4931 | 5493.07 | 0 | 0 | 5.4931 | 5493.07 | 2024-08-15 17:14:37 | -0.5855 | -4176.7946 | -4176.7946 | 24097.05 | Close | 52.45443 |  | 0 | 33 | 0 | 0
3492 | 2 | 6 |  | CC DChg | 08:52:30 | 29:01:58 | -155.878 | 3.7559 | 1.3846 | 1384.59 | 0 | 0 | 1.3846 | 1384.59 | 5.498 | 5497.96 | 0 | 0 | 5.498 | 5497.96 | 2024-08-15 17:15:07 | -0.5855 | -4193.8364 | -4193.8364 | 24094.07 | Close | 52.50373 |  | 0.0002 | 33 | 0 | 0
3493 | 2 | 6 |  | CC DChg | 08:53:00 | 29:02:28 | -155.878 | 3.755 | 1.3859 | 1385.89 | 0 | 0 | 1.3859 | 1385.89 | 5.5028 | 5502.83 | 0 | 0 | 5.5028 | 5502.83 | 2024-08-15 17:15:37 | -0.5853 | -1396.7561 | -1396.7561 | 24088.11 | Close | 52.55299 |  | 0.0002 | 33 | 0 | 0
3494 | 2 | 6 |  | CC DChg | 08:53:30 | 29:02:58 | -155.878 | 3.7547 | 1.3872 | 1387.19 | 0 | 0 | 1.3872 | 1387.19 | 5.5077 | 5507.71 | 0 | 0 | 5.5077 | 5507.71 | 2024-08-15 17:16:07 | -0.5853 | -4190.2682 | -4190.2682 | 24087.11 | Close | 52.60225 |  | 0 | 33 | 0 | 0
3495 | 2 | 6 |  | CC DChg | 08:54:00 | 29:03:28 | -155.878 | 3.7543 | 1.3885 | 1388.49 | 0 | 0 | 1.3885 | 1388.49 | 5.5126 | 5512.59 | 0 | 0 | 5.5126 | 5512.59 | 2024-08-15 17:16:37 | -0.5852 | -4192.4924 | -4192.4924 | 24085.12 | Close | 52.65153 |  | 0 | 33 | 0 | 0
3496 | 2 | 6 |  | CC DChg | 08:54:30 | 29:03:58 | -155.878 | 3.754 | 1.3898 | 1389.78 | 0 | 0 | 1.3898 | 1389.78 | 5.5175 | 5517.47 | 0 | 0 | 5.5175 | 5517.47 | 2024-08-15 17:17:07 | -0.5852 | -4190.2682 | -4190.2682 | 24082.14 | Close | 52.70079 |  | 0.0002 | 33 | 0 | 0
3497 | 2 | 6 |  | CC DChg | 08:55:00 | 29:04:28 | -155.878 | 3.7534 | 1.3911 | 1391.08 | 0 | 0 | 1.3911 | 1391.08 | 5.5223 | 5522.34 | 0 | 0 | 5.5223 | 5522.34 | 2024-08-15 17:17:37 | -0.5851 | -2095.1341 | -2095.1341 | 24079.15 | Close | 52.75005 |  | 0 | 33 | 0 | 0
3498 | 2 | 6 |  | CC DChg | 08:55:30 | 29:04:58 | -155.878 | 3.7531 | 1.3924 | 1392.38 | 0 | 0 | 1.3924 | 1392.38 | 5.5272 | 5527.22 | 0 | 0 | 5.5272 | 5527.22 | 2024-08-15 17:18:07 | -0.585 | -4193.3884 | -4193.3884 | 24077.16 | Close | 52.79934 |  | 0 | 33 | 0 | 0
3499 | 2 | 6 |  | CC DChg | 08:56:00 | 29:05:28 | -155.878 | 3.7525 | 1.3937 | 1393.68 | 0 | 0 | 1.3937 | 1393.68 | 5.5321 | 5532.1 | 0 | 0 | 5.5321 | 5532.1 | 2024-08-15 17:18:37 | -0.5849 | -2095.1341 | -2095.1341 | 24073.19 | Close | 52.8486 |  | 0 | 33 | 0 | 0
3500 | 2 | 6 |  | CC DChg | 08:56:30 | 29:05:58 | -155.878 | 3.7522 | 1.395 | 1394.98 | 0 | 0 | 1.395 | 1394.98 | 5.537 | 5536.97 | 0 | 0 | 5.537 | 5536.97 | 2024-08-15 17:19:07 | -0.5849 | -4190.2682 | -4190.2682 | 24071.2 | Close | 52.89786 |  | 0 | 33 | 0 | 0
3501 | 2 | 6 |  | CC DChg | 08:57:00 | 29:06:28 | -155.878 | 3.7519 | 1.3963 | 1396.28 | 0 | 0 | 1.3963 | 1396.28 | 5.5418 | 5541.85 | 0 | 0 | 5.5418 | 5541.85 | 2024-08-15 17:19:37 | -0.5848 | -4192.4924 | -4192.4924 | 24069.21 | Close | 52.94714 |  | 0 | 33 | 0 | 0
3502 | 2 | 6 |  | CC DChg | 08:57:30 | 29:06:58 | -155.878 | 3.7516 | 1.3976 | 1397.58 | 0 | 0 | 1.3976 | 1397.58 | 5.5467 | 5546.72 | 0 | 0 | 5.5467 | 5546.72 | 2024-08-15 17:20:07 | -0.5848 | -4190.2682 | -4190.2682 | 24066.23 | Close | 52.9964 |  | 0.0002 | 33 | 0 | 0
3503 | 2 | 6 |  | CC DChg | 08:58:00 | 29:07:28 | -155.878 | 3.7512 | 1.3989 | 1398.88 | 0 | 0 | 1.3989 | 1398.88 | 5.5516 | 5551.59 | 0 | 0 | 5.5516 | 5551.59 | 2024-08-15 17:20:37 | -0.5847 | -4190.2682 | -4190.2682 | 24064.24 | Close | 53.04566 |  | 0.0002 | 33 | 0 | 0
3504 | 2 | 6 |  | CC DChg | 08:58:30 | 29:07:58 | -155.878 | 3.7506 | 1.4002 | 1400.18 | 0 | 0 | 1.4002 | 1400.18 | 5.5565 | 5556.47 | 0 | 0 | 5.5565 | 5556.47 | 2024-08-15 17:21:07 | -0.5846 | -2096.6942 | -2096.6942 | 24061.25 | Close | 53.09495 |  | 0 | 33 | 0 | 0
3505 | 2 | 6 |  | CC DChg | 08:59:00 | 29:08:28 | -155.878 | 3.7503 | 1.4015 | 1401.48 | 0 | 0 | 1.4015 | 1401.48 | 5.5613 | 5561.34 | 0 | 0 | 5.5613 | 5561.34 | 2024-08-15 17:21:37 | -0.5846 | -4190.2682 | -4190.2682 | 24059.26 | Close | 53.14421 |  | 0 | 33 | 0 | 0
3506 | 2 | 6 |  | CC DChg | 08:59:30 | 29:08:58 | -155.878 | 3.7497 | 1.4028 | 1402.78 | 0 | 0 | 1.4028 | 1402.78 | 5.5662 | 5566.21 | 0 | 0 | 5.5662 | 5566.21 | 2024-08-15 17:22:07 | -0.5845 | -2095.1341 | -2095.1341 | 24055.29 | Close | 53.19347 |  | 0 | 33 | 0 | 0
3507 | 2 | 6 |  | CC DChg | 09:00:00 | 29:09:28 | -155.878 | 3.7494 | 1.4041 | 1404.08 | 0 | 0 | 1.4041 | 1404.08 | 5.5711 | 5571.09 | 0 | 0 | 5.5711 | 5571.09 | 2024-08-15 17:22:37 | -0.5844 | -4193.3884 | -4193.3884 | 24052.31 | Close | 53.24276 |  | 0.0002 | 33.1 | 0 | 0
3508 | 2 | 6 |  | CC DChg | 09:00:30 | 29:09:58 | -156.25 | 3.7491 | 1.4054 | 1405.38 | 0 | 0 | 1.4054 | 1405.38 | 5.576 | 5575.97 | 0 | 0 | 5.576 | 5575.97 | 2024-08-15 17:23:07 | -0.5858 | -4200.2688 | -4200.2688 | 23994.05 | Close | 53.29213 |  | 0 | 33 | 0 | 0
3509 | 2 | 6 |  | CC DChg | 09:01:00 | 29:10:28 | -155.878 | 3.7488 | 1.4067 | 1406.68 | 0 | 0 | 1.4067 | 1406.68 | 5.5808 | 5580.84 | 0 | 0 | 5.5808 | 5580.84 | 2024-08-15 17:23:37 | -0.5843 | -4190.2682 | -4190.2682 | 24049.32 | Close | 53.34139 |  | 0 | 33 | 0 | 0
3510 | 2 | 6 |  | CC DChg | 09:01:30 | 29:10:58 | -155.878 | 3.7481 | 1.408 | 1407.97 | 0 | 0 | 1.408 | 1407.97 | 5.5857 | 5585.7 | 0 | 0 | 5.5857 | 5585.7 | 2024-08-15 17:24:07 | -0.5843 | -2091.6939 | -2091.6939 | 24044.36 | Close | 53.39057 |  | 0.0002 | 33 | 0 | 0
3511 | 2 | 6 |  | CC DChg | 09:02:00 | 29:11:28 | -155.878 | 3.7478 | 1.4093 | 1409.27 | 0 | 0 | 1.4093 | 1409.27 | 5.5906 | 5590.57 | 0 | 0 | 5.5906 | 5590.57 | 2024-08-15 17:24:37 | -0.5842 | -4190.2682 | -4190.2682 | 24042.37 | Close | 53.43983 |  | 0.0002 | 33 | 0 | 0
3512 | 2 | 6 |  | CC DChg | 09:02:30 | 29:11:58 | -155.878 | 3.7472 | 1.4106 | 1410.57 | 0 | 0 | 1.4106 | 1410.57 | 5.5954 | 5595.44 | 0 | 0 | 5.5954 | 5595.44 | 2024-08-15 17:25:07 | -0.5841 | -2095.1341 | -2095.1341 | 24039.38 | Close | 53.48908 |  | 0 | 33 | 0 | 0
3513 | 2 | 6 |  | CC DChg | 09:03:00 | 29:12:28 | -155.878 | 3.7466 | 1.4119 | 1411.87 | 0 | 0 | 1.4119 | 1411.87 | 5.6003 | 5600.31 | 0 | 0 | 5.6003 | 5600.31 | 2024-08-15 17:25:37 | -0.584 | -2096.9182 | -2096.9182 | 24035.4 | Close | 53.53838 |  | 0 | 33 | 0 | 0
3514 | 2 | 6 |  | CC DChg | 09:03:30 | 29:12:58 | -156.25 | 3.7463 | 1.4132 | 1413.18 | 0 | 0 | 1.4132 | 1413.18 | 5.6052 | 5605.19 | 0 | 0 | 5.6052 | 5605.19 | 2024-08-15 17:26:07 | -0.5854 | -4200.2688 | -4200.2688 | 23975.21 | Close | 53.58776 |  | 0.0002 | 33 | 0 | 0
3515 | 2 | 6 |  | CC DChg | 09:04:00 | 29:13:28 | -156.25 | 3.746 | 1.4145 | 1414.48 | 0 | 0 | 1.4145 | 1414.48 | 5.6101 | 5610.06 | 0 | 0 | 5.6101 | 5610.06 | 2024-08-15 17:26:37 | -0.5853 | -4200.2688 | -4200.2688 | 23973.22 | Close | 53.63713 |  | 0.0002 | 33 | 0 | 0
3516 | 2 | 6 |  | CC DChg | 09:04:30 | 29:13:58 | -155.878 | 3.7453 | 1.4158 | 1415.77 | 0 | 0 | 1.4158 | 1415.77 | 5.6149 | 5614.91 | 0 | 0 | 5.6149 | 5614.91 | 2024-08-15 17:27:07 | -0.5838 | -2087.1416 | -2087.1416 | 24027.44 | Close | 53.6862 |  | 0 | 33 | 0 | 0
3517 | 2 | 6 |  | CC DChg | 09:05:00 | 29:14:28 | -156.25 | 3.745 | 1.4171 | 1417.07 | 0 | 0 | 1.4171 | 1417.07 | 5.6198 | 5619.79 | 0 | 0 | 5.6198 | 5619.79 | 2024-08-15 17:27:37 | -0.5852 | -4200.2688 | -4200.2688 | 23968.26 | Close | 53.73558 |  | 0 | 33 | 0 | 0
3518 | 2 | 6 |  | CC DChg | 09:05:30 | 29:14:58 | -156.25 | 3.7447 | 1.4184 | 1418.38 | 0 | 0 | 1.4184 | 1418.38 | 5.6247 | 5624.66 | 0 | 0 | 5.6247 | 5624.66 | 2024-08-15 17:28:07 | -0.5851 | -4200.2688 | -4200.2688 | 23966.27 | Close | 53.78495 |  | 0 | 33 | 0 | 0
3519 | 2 | 6 |  | CC DChg | 09:06:00 | 29:15:28 | -155.878 | 3.7444 | 1.4197 | 1419.67 | 0 | 0 | 1.4197 | 1419.67 | 5.6295 | 5629.51 | 0 | 0 | 5.6295 | 5629.51 | 2024-08-15 17:28:37 | -0.5837 | -4174.2832 | -4174.2832 | 24021.48 | Close | 53.83402 |  | 0 | 33 | 0 | 0
3520 | 2 | 6 |  | CC DChg | 09:06:30 | 29:15:58 | -155.878 | 3.7438 | 1.421 | 1420.97 | 0 | 0 | 1.421 | 1420.97 | 5.6344 | 5634.37 | 0 | 0 | 5.6344 | 5634.37 | 2024-08-15 17:29:07 | -0.5836 | -2095.1341 | -2095.1341 | 24017.5 | Close | 53.88328 |  | 0 | 33 | 0 | 0
3521 | 2 | 6 |  | CC DChg | 09:07:00 | 29:16:28 | -155.878 | 3.7435 | 1.4223 | 1422.27 | 0 | 0 | 1.4223 | 1422.27 | 5.6392 | 5639.24 | 0 | 0 | 5.6392 | 5639.24 | 2024-08-15 17:29:37 | -0.5835 | -4176.7946 | -4176.7946 | 24014.52 | Close | 53.93254 |  | 0.0002 | 33 | 0 | 0
3522 | 2 | 6 |  | CC DChg | 09:07:30 | 29:16:58 | -156.25 | 3.7432 | 1.4236 | 1423.57 | 0 | 0 | 1.4236 | 1423.57 | 5.6441 | 5644.1 | 0 | 0 | 5.6441 | 5644.1 | 2024-08-15 17:30:07 | -0.5849 | -4207.8582 | -4207.8582 | 23955.37 | Close | 53.98184 |  | 0.0002 | 33 | 0 | 0
3523 | 2 | 6 |  | CC DChg | 09:08:00 | 29:17:28 | -155.878 | 3.7426 | 1.4249 | 1424.87 | 0 | 0 | 1.4249 | 1424.87 | 5.649 | 5648.96 | 0 | 0 | 5.649 | 5648.96 | 2024-08-15 17:30:37 | -0.5834 | -2091.7603 | -2091.7603 | 24009.54 | Close | 54.0311 |  | 0 | 33 | 0 | 0
3524 | 2 | 6 |  | CC DChg | 09:08:30 | 29:17:58 | -155.878 | 3.7422 | 1.4262 | 1426.17 | 0 | 0 | 1.4262 | 1426.17 | 5.6538 | 5653.83 | 0 | 0 | 5.6538 | 5653.83 | 2024-08-15 17:31:07 | -0.5833 | -4203.8289 | -4203.8289 | 24007.56 | Close | 54.08036 |  | 0 | 33 | 0 | 0
3525 | 2 | 6 |  | CC DChg | 09:09:00 | 29:18:28 | -155.878 | 3.7419 | 1.4275 | 1427.47 | 0 | 0 | 1.4275 | 1427.47 | 5.6587 | 5658.69 | 0 | 0 | 5.6587 | 5658.69 | 2024-08-15 17:31:37 | -0.5833 | -4179.0117 | -4179.0117 | 24005.56 | Close | 54.12964 |  | 0 | 33 | 0 | 0
3526 | 2 | 6 |  | CC DChg | 09:09:30 | 29:18:58 | -155.878 | 3.7413 | 1.4288 | 1428.76 | 0 | 0 | 1.4288 | 1428.76 | 5.6636 | 5663.55 | 0 | 0 | 5.6636 | 5663.55 | 2024-08-15 17:32:07 | -0.5832 | -2098.5188 | -2098.5188 | 24001.59 | Close | 54.1789 |  | 0 | 33 | 0 | 0
3527 | 2 | 6 |  | CC DChg | 09:10:00 | 29:19:28 | -155.878 | 3.741 | 1.4301 | 1430.06 | 0 | 0 | 1.4301 | 1430.06 | 5.6684 | 5668.41 | 0 | 0 | 5.6684 | 5668.41 | 2024-08-15 17:32:37 | -0.5831 | -4176.7946 | -4176.7946 | 23999.6 | Close | 54.22816 |  | 0 | 33 | 0 | 0
3528 | 2 | 6 |  | CC DChg | 09:10:30 | 29:19:58 | -155.878 | 3.7407 | 1.4314 | 1431.36 | 0 | 0 | 1.4314 | 1431.36 | 5.6733 | 5673.27 | 0 | 0 | 5.6733 | 5673.27 | 2024-08-15 17:33:07 | -0.5831 | -4193.8364 | -4193.8364 | 23997.61 | Close | 54.27746 |  | 0 | 33 | 0 | 0
3529 | 2 | 6 |  | CC DChg | 09:11:00 | 29:20:28 | -156.25 | 3.7401 | 1.4327 | 1432.67 | 0 | 0 | 1.4327 | 1432.67 | 5.6781 | 5678.14 | 0 | 0 | 5.6781 | 5678.14 | 2024-08-15 17:33:37 | -0.5844 | -2100.1344 | -2100.1344 | 23935.52 | Close | 54.32683 |  | 0.0002 | 33 | 0 | 0
3530 | 2 | 6 |  | CC DChg | 09:11:30 | 29:20:58 | -155.878 | 3.7398 | 1.434 | 1433.96 | 0 | 0 | 1.434 | 1433.96 | 5.683 | 5683 | 0 | 0 | 5.683 | 5683 | 2024-08-15 17:34:07 | -0.5829 | -4203.8289 | -4203.8289 | 23991.65 | Close | 54.37609 |  | 0 | 33 | 0 | 0
3531 | 2 | 6 |  | CC DChg | 09:12:00 | 29:21:28 | -155.878 | 3.7391 | 1.4353 | 1435.26 | 0 | 0 | 1.4353 | 1435.26 | 5.6879 | 5687.85 | 0 | 0 | 5.6879 | 5687.85 | 2024-08-15 17:34:37 | -0.5829 | -2087.8783 | -2087.8783 | 23987.66 | Close | 54.42526 |  | 0 | 33 | 0 | 0
3532 | 2 | 6 |  | CC DChg | 09:12:30 | 29:21:58 | -155.878 | 3.7385 | 1.4366 | 1436.56 | 0 | 0 | 1.4366 | 1436.56 | 5.6927 | 5692.71 | 0 | 0 | 5.6927 | 5692.71 | 2024-08-15 17:35:07 | -0.5828 | -2095.1341 | -2095.1341 | 23982.7 | Close | 54.47451 |  | 0.0002 | 33 | 0 | 0
3533 | 2 | 6 |  | CC DChg | 09:13:00 | 29:22:28 | -155.878 | 3.7382 | 1.4379 | 1437.86 | 0 | 0 | 1.4379 | 1437.86 | 5.6976 | 5697.56 | 0 | 0 | 5.6976 | 5697.56 | 2024-08-15 17:35:37 | -0.5827 | -4190.2682 | -4190.2682 | 23980.71 | Close | 54.52377 |  | 0.0002 | 33 | 0 | 0
3534 | 2 | 6 |  | CC DChg | 09:13:30 | 29:22:58 | -155.878 | 3.7379 | 1.4392 | 1439.16 | 0 | 0 | 1.4392 | 1439.16 | 5.7024 | 5702.42 | 0 | 0 | 5.7024 | 5702.42 | 2024-08-15 17:36:07 | -0.5827 | -4191.1483 | -4191.1483 | 23979.71 | Close | 54.57304 |  | 0 | 33 | 0 | 0
3535 | 2 | 6 |  | CC DChg | 09:14:00 | 29:23:28 | -155.878 | 3.7376 | 1.4405 | 1440.46 | 0 | 0 | 1.4405 | 1440.46 | 5.7073 | 5707.28 | 0 | 0 | 5.7073 | 5707.28 | 2024-08-15 17:36:37 | -0.5826 | -4190.2682 | -4190.2682 | 23977.72 | Close | 54.6223 |  | 0 | 33 | 0 | 0
3536 | 2 | 6 |  | CC DChg | 09:14:30 | 29:23:58 | -155.878 | 3.7373 | 1.4418 | 1441.76 | 0 | 0 | 1.4418 | 1441.76 | 5.7121 | 5712.13 | 0 | 0 | 5.7121 | 5712.13 | 2024-08-15 17:37:07 | -0.5826 | -4190.2682 | -4190.2682 | 23974.74 | Close | 54.67155 |  | 0.0002 | 33 | 0 | 0
3537 | 2 | 6 |  | CC DChg | 09:15:00 | 29:24:28 | -155.878 | 3.7367 | 1.4431 | 1443.06 | 0 | 0 | 1.4431 | 1443.06 | 5.717 | 5716.99 | 0 | 0 | 5.717 | 5716.99 | 2024-08-15 17:37:37 | -0.5825 | -2096.0222 | -2096.0222 | 23970.77 | Close | 54.72083 |  | 0.0002 | 33 | 0 | 0
3538 | 2 | 6 |  | CC DChg | 09:15:30 | 29:24:58 | -155.878 | 3.7364 | 1.4444 | 1444.35 | 0 | 0 | 1.4444 | 1444.35 | 5.7218 | 5721.84 | 0 | 0 | 5.7218 | 5721.84 | 2024-08-15 17:38:07 | -0.5824 | -4190.2682 | -4190.2682 | 23969.76 | Close | 54.77009 |  | 0 | 33 | 0 | 0
3539 | 2 | 6 |  | CC DChg | 09:16:00 | 29:25:28 | -155.878 | 3.7357 | 1.4457 | 1445.65 | 0 | 0 | 1.4457 | 1445.65 | 5.7267 | 5726.69 | 0 | 0 | 5.7267 | 5726.69 | 2024-08-15 17:38:37 | -0.5823 | -2095.1341 | -2095.1341 | 23965.79 | Close | 54.81935 |  | 0 | 33 | 0 | 0
3540 | 2 | 6 |  | CC DChg | 09:16:30 | 29:25:58 | -155.878 | 3.7354 | 1.447 | 1446.95 | 0 | 0 | 1.447 | 1446.95 | 5.7315 | 5731.55 | 0 | 0 | 5.7315 | 5731.55 | 2024-08-15 17:39:07 | -0.5823 | -4191.5963 | -4191.5963 | 23963.8 | Close | 54.86862 |  | 0 | 33 | 0 | 0
3541 | 2 | 6 |  | CC DChg | 09:17:00 | 29:26:28 | -155.878 | 3.7351 | 1.4483 | 1448.25 | 0 | 0 | 1.4483 | 1448.25 | 5.7364 | 5736.4 | 0 | 0 | 5.7364 | 5736.4 | 2024-08-15 17:39:37 | -0.5822 | -4190.2682 | -4190.2682 | 23961.81 | Close | 54.91788 |  | 0 | 33 | 0 | 0
3542 | 2 | 6 |  | CC DChg | 09:17:30 | 29:26:58 | -155.878 | 3.7348 | 1.4496 | 1449.55 | 0 | 0 | 1.4496 | 1449.55 | 5.7412 | 5741.25 | 0 | 0 | 5.7412 | 5741.25 | 2024-08-15 17:40:07 | -0.5822 | -4190.2682 | -4190.2682 | 23958.83 | Close | 54.96714 |  | 0.0002 | 33 | 0 | 0
3543 | 2 | 6 |  | CC DChg | 09:18:00 | 29:27:28 | -155.878 | 3.7342 | 1.4509 | 1450.85 | 0 | 0 | 1.4509 | 1450.85 | 5.7461 | 5746.1 | 0 | 0 | 5.7461 | 5746.1 | 2024-08-15 17:40:37 | -0.5821 | -2095.7982 | -2095.7982 | 23955.84 | Close | 55.01641 |  | 0 | 33 | 0 | 0
3544 | 2 | 6 |  | CC DChg | 09:18:30 | 29:27:58 | -155.878 | 3.7339 | 1.4521 | 1452.15 | 0 | 0 | 1.4521 | 1452.15 | 5.751 | 5750.95 | 0 | 0 | 5.751 | 5750.95 | 2024-08-15 17:41:07 | -0.582 | -4190.2682 | -4190.2682 | 23953.85 | Close | 55.06567 |  | 0 | 33 | 0 | 0
3545 | 2 | 6 |  | CC DChg | 09:19:00 | 29:28:28 | -155.878 | 3.7336 | 1.4534 | 1453.45 | 0 | 0 | 1.4534 | 1453.45 | 5.7558 | 5755.8 | 0 | 0 | 5.7558 | 5755.8 | 2024-08-15 17:41:37 | -0.582 | -4190.2682 | -4190.2682 | 23951.87 | Close | 55.11493 |  | 0 | 33 | 0 | 0
3546 | 2 | 6 |  | CC DChg | 09:19:30 | 29:28:58 | -155.878 | 3.7329 | 1.4547 | 1454.75 | 0 | 0 | 1.4547 | 1454.75 | 5.7607 | 5760.65 | 0 | 0 | 5.7607 | 5760.65 | 2024-08-15 17:42:07 | -0.5819 | -2095.7982 | -2095.7982 | 23947.89 | Close | 55.1642 |  | 0 | 33 | 0 | 0
3547 | 2 | 6 |  | CC DChg | 09:20:00 | 29:29:28 | -155.878 | 3.7326 | 1.456 | 1456.05 | 0 | 0 | 1.456 | 1456.05 | 5.7655 | 5765.5 | 0 | 0 | 5.7655 | 5765.5 | 2024-08-15 17:42:37 | -0.5818 | -4190.2682 | -4190.2682 | 23945.9 | Close | 55.21346 |  | 0 | 33 | 0 | 0
3548 | 2 | 6 |  | CC DChg | 09:20:30 | 29:29:58 | -155.878 | 3.732 | 1.4573 | 1457.35 | 0 | 0 | 1.4573 | 1457.35 | 5.7704 | 5770.35 | 0 | 0 | 5.7704 | 5770.35 | 2024-08-15 17:43:07 | -0.5817 | -2095.1341 | -2095.1341 | 23941.92 | Close | 55.26271 |  | 0 | 33 | 0 | 0
3549 | 2 | 6 |  | CC DChg | 09:21:00 | 29:30:28 | -155.878 | 3.7314 | 1.4586 | 1458.65 | 0 | 0 | 1.4586 | 1458.65 | 5.7752 | 5775.2 | 0 | 0 | 5.7752 | 5775.2 | 2024-08-15 17:43:37 | -0.5816 | -2096.0222 | -2096.0222 | 23937.95 | Close | 55.31199 |  | 0 | 33 | 0 | 0
3550 | 2 | 6 |  | CC DChg | 09:21:30 | 29:30:58 | -155.878 | 3.7311 | 1.4599 | 1459.94 | 0 | 0 | 1.4599 | 1459.94 | 5.78 | 5780.05 | 0 | 0 | 5.78 | 5780.05 | 2024-08-15 17:44:07 | -0.5816 | -4190.2682 | -4190.2682 | 23935.96 | Close | 55.36125 |  | 0 | 33 | 0 | 0
3551 | 2 | 6 |  | CC DChg | 09:22:00 | 29:31:28 | -155.878 | 3.7305 | 1.4612 | 1461.24 | 0 | 0 | 1.4612 | 1461.24 | 5.7849 | 5784.89 | 0 | 0 | 5.7849 | 5784.89 | 2024-08-15 17:44:37 | -0.5815 | -2095.1341 | -2095.1341 | 23931.98 | Close | 55.41051 |  | 0 | 33 | 0 | 0
3552 | 2 | 6 |  | CC DChg | 09:22:30 | 29:31:58 | -155.878 | 3.7302 | 1.4625 | 1462.54 | 0 | 0 | 1.4625 | 1462.54 | 5.7897 | 5789.74 | 0 | 0 | 5.7897 | 5789.74 | 2024-08-15 17:45:07 | -0.5814 | -4191.5963 | -4191.5963 | 23929.99 | Close | 55.45978 |  | 0 | 33 | 0 | 0
3553 | 2 | 6 |  | CC DChg | 09:23:00 | 29:32:28 | -155.878 | 3.7298 | 1.4638 | 1463.84 | 0 | 0 | 1.4638 | 1463.84 | 5.7946 | 5794.59 | 0 | 0 | 5.7946 | 5794.59 | 2024-08-15 17:45:37 | -0.5814 | -4176.7946 | -4176.7946 | 23927.01 | Close | 55.50904 |  | 0.0002 | 33 | 0 | 0
3554 | 2 | 6 |  | CC DChg | 09:23:30 | 29:32:58 | -155.878 | 3.7295 | 1.4651 | 1465.14 | 0 | 0 | 1.4651 | 1465.14 | 5.7994 | 5799.43 | 0 | 0 | 5.7994 | 5799.43 | 2024-08-15 17:46:07 | -0.5814 | -4203.8289 | -4203.8289 | 23926.01 | Close | 55.5583 |  | 0 | 33 | 0 | 0
3555 | 2 | 6 |  | CC DChg | 09:24:00 | 29:33:28 | -155.878 | 3.7289 | 1.4664 | 1466.44 | 0 | 0 | 1.4664 | 1466.44 | 5.8043 | 5804.28 | 0 | 0 | 5.8043 | 5804.28 | 2024-08-15 17:46:37 | -0.5813 | -2091.976 | -2091.976 | 23922.03 | Close | 55.60756 |  | 0 | 33 | 0 | 0
3556 | 2 | 6 |  | CC DChg | 09:24:30 | 29:33:58 | -155.878 | 3.7286 | 1.4677 | 1467.74 | 0 | 0 | 1.4677 | 1467.74 | 5.8091 | 5809.12 | 0 | 0 | 5.8091 | 5809.12 | 2024-08-15 17:47:07 | -0.5812 | -4203.8289 | -4203.8289 | 23919.06 | Close | 55.65682 |  | 0.0002 | 33 | 0 | 0
3557 | 2 | 6 |  | CC DChg | 09:25:00 | 29:34:28 | -155.878 | 3.7283 | 1.469 | 1469.04 | 0 | 0 | 1.469 | 1469.04 | 5.814 | 5813.96 | 0 | 0 | 5.814 | 5813.96 | 2024-08-15 17:47:37 | -0.5812 | -4190.2682 | -4190.2682 | 23918.06 | Close | 55.70607 |  | 0 | 33 | 0 | 0
3558 | 2 | 6 |  | CC DChg | 09:25:30 | 29:34:58 | -155.878 | 3.7277 | 1.4703 | 1470.34 | 0 | 0 | 1.4703 | 1470.34 | 5.8188 | 5818.81 | 0 | 0 | 5.8188 | 5818.81 | 2024-08-15 17:48:07 | -0.5811 | -2095.7982 | -2095.7982 | 23914.08 | Close | 55.75535 |  | 0 | 33 | 0 | 0
3559 | 2 | 6 |  | CC DChg | 09:26:00 | 29:35:28 | -155.878 | 3.7274 | 1.4716 | 1471.64 | 0 | 0 | 1.4716 | 1471.64 | 5.8236 | 5823.65 | 0 | 0 | 5.8236 | 5823.65 | 2024-08-15 17:48:37 | -0.581 | -4190.2682 | -4190.2682 | 23912.09 | Close | 55.8046 |  | 0 | 33 | 0 | 0
3560 | 2 | 6 |  | CC DChg | 09:26:30 | 29:35:58 | -155.878 | 3.7271 | 1.4729 | 1472.93 | 0 | 0 | 1.4729 | 1472.93 | 5.8285 | 5828.49 | 0 | 0 | 5.8285 | 5828.49 | 2024-08-15 17:49:07 | -0.581 | -4190.2682 | -4190.2682 | 23910.1 | Close | 55.85386 |  | 0 | 33 | 0 | 0
3561 | 2 | 6 |  | CC DChg | 09:27:00 | 29:36:28 | -155.878 | 3.7267 | 1.4742 | 1474.23 | 0 | 0 | 1.4742 | 1474.23 | 5.8333 | 5833.33 | 0 | 0 | 5.8333 | 5833.33 | 2024-08-15 17:49:37 | -0.5809 | -4177.2253 | -4177.2253 | 23907.12 | Close | 55.90312 |  | 0.0002 | 33 | 0 | 0
3562 | 2 | 6 |  | CC DChg | 09:27:30 | 29:36:58 | -155.878 | 3.7261 | 1.4755 | 1475.53 | 0 | 0 | 1.4755 | 1475.53 | 5.8382 | 5838.17 | 0 | 0 | 5.8382 | 5838.17 | 2024-08-15 17:50:07 | -0.5808 | -2098.5188 | -2098.5188 | 23904.14 | Close | 55.95238 |  | 0 | 33 | 0 | 0
3563 | 2 | 6 |  | CC DChg | 09:28:00 | 29:37:28 | -155.878 | 3.7258 | 1.4768 | 1476.83 | 0 | 0 | 1.4768 | 1476.83 | 5.843 | 5843.01 | 0 | 0 | 5.843 | 5843.01 | 2024-08-15 17:50:37 | -0.5808 | -4176.7946 | -4176.7946 | 23902.14 | Close | 56.00164 |  | 0 | 33 | 0 | 0
3564 | 2 | 6 |  | CC DChg | 09:28:30 | 29:37:58 | -155.878 | 3.7255 | 1.4781 | 1478.13 | 0 | 0 | 1.4781 | 1478.13 | 5.8479 | 5847.85 | 0 | 0 | 5.8479 | 5847.85 | 2024-08-15 17:51:07 | -0.5807 | -4204.7119 | -4204.7119 | 23900.16 | Close | 56.05091 |  | 0 | 33 | 0 | 0
3565 | 2 | 6 |  | CC DChg | 09:29:00 | 29:38:28 | -155.878 | 3.7252 | 1.4794 | 1479.43 | 0 | 0 | 1.4794 | 1479.43 | 5.8527 | 5852.69 | 0 | 0 | 5.8527 | 5852.69 | 2024-08-15 17:51:37 | -0.5807 | -4176.7946 | -4176.7946 | 23898.16 | Close | 56.10017 |  | 0 | 33.1 | 0 | 0
3566 | 2 | 6 |  | CC DChg | 09:29:30 | 29:38:58 | -155.878 | 3.7246 | 1.4807 | 1480.73 | 0 | 0 | 1.4807 | 1480.73 | 5.8575 | 5857.53 | 0 | 0 | 5.8575 | 5857.53 | 2024-08-15 17:52:07 | -0.5806 | -2098.5188 | -2098.5188 | 23894.19 | Close | 56.14942 |  | 0 | 33 | 0 | 0
3567 | 2 | 6 |  | CC DChg | 09:30:00 | 29:39:28 | -155.878 | 3.7243 | 1.482 | 1482.03 | 0 | 0 | 1.482 | 1482.03 | 5.8624 | 5862.37 | 0 | 0 | 5.8624 | 5862.37 | 2024-08-15 17:52:37 | -0.5805 | -4177.6719 | -4177.6719 | 23892.2 | Close | 56.19869 |  | 0 | 33 | 0 | 0
3568 | 2 | 6 |  | CC DChg | 09:30:30 | 29:39:58 | -155.878 | 3.724 | 1.4833 | 1483.33 | 0 | 0 | 1.4833 | 1483.33 | 5.8672 | 5867.21 | 0 | 0 | 5.8672 | 5867.21 | 2024-08-15 17:53:07 | -0.5805 | -4190.2682 | -4190.2682 | 23890.21 | Close | 56.24795 |  | 0 | 33 | 0 | 0
3569 | 2 | 6 |  | CC DChg | 09:31:00 | 29:40:28 | -155.878 | 3.723 | 1.4846 | 1484.63 | 0 | 0 | 1.4846 | 1484.63 | 5.872 | 5872.04 | 0 | 0 | 5.872 | 5872.04 | 2024-08-15 17:53:37 | -0.5803 | -1396.7561 | -1396.7561 | 23884.24 | Close | 56.29721 |  | 0 | 33 | 0 | 0
3570 | 2 | 6 |  | CC DChg | 09:31:30 | 29:40:58 | -155.878 | 3.7227 | 1.4859 | 1485.93 | 0 | 0 | 1.4859 | 1485.93 | 5.8769 | 5876.88 | 0 | 0 | 5.8769 | 5876.88 | 2024-08-15 17:54:07 | -0.5803 | -4191.1483 | -4191.1483 | 23882.25 | Close | 56.34647 |  | 0 | 33 | 0 | 0
3571 | 2 | 6 |  | CC DChg | 09:32:00 | 29:41:28 | -155.878 | 3.7224 | 1.4872 | 1487.22 | 0 | 0 | 1.4872 | 1487.22 | 5.8817 | 5881.72 | 0 | 0 | 5.8817 | 5881.72 | 2024-08-15 17:54:37 | -0.5802 | -4190.2682 | -4190.2682 | 23879.28 | Close | 56.39573 |  | 0.0002 | 33 | 0 | 0
3572 | 2 | 6 |  | CC DChg | 09:32:30 | 29:41:58 | -155.878 | 3.7221 | 1.4885 | 1488.52 | 0 | 0 | 1.4885 | 1488.52 | 5.8866 | 5886.55 | 0 | 0 | 5.8866 | 5886.55 | 2024-08-15 17:55:07 | -0.5802 | -4190.2682 | -4190.2682 | 23878.28 | Close | 56.44499 |  | 0 | 33 | 0 | 0
3573 | 2 | 6 |  | CC DChg | 09:33:00 | 29:42:28 | -155.878 | 3.7215 | 1.4898 | 1489.82 | 0 | 0 | 1.4898 | 1489.82 | 5.8914 | 5891.39 | 0 | 0 | 5.8914 | 5891.39 | 2024-08-15 17:55:37 | -0.5801 | -2095.7982 | -2095.7982 | 23874.3 | Close | 56.49426 |  | 0 | 33 | 0 | 0
3574 | 2 | 6 |  | CC DChg | 09:33:30 | 29:42:58 | -155.878 | 3.7212 | 1.4911 | 1491.12 | 0 | 0 | 1.4911 | 1491.12 | 5.8962 | 5896.22 | 0 | 0 | 5.8962 | 5896.22 | 2024-08-15 17:56:07 | -0.58 | -4190.2682 | -4190.2682 | 23871.32 | Close | 56.54352 |  | 0.0002 | 33 | 0 | 0
3575 | 2 | 6 |  | CC DChg | 09:34:00 | 29:43:28 | -155.878 | 3.7205 | 1.4924 | 1492.42 | 0 | 0 | 1.4924 | 1492.42 | 5.9011 | 5901.05 | 0 | 0 | 5.9011 | 5901.05 | 2024-08-15 17:56:37 | -0.58 | -2095.1341 | -2095.1341 | 23868.33 | Close | 56.59278 |  | 0 | 33.1 | 0 | 0
3576 | 2 | 6 |  | CC DChg | 09:34:30 | 29:43:58 | -155.878 | 3.7202 | 1.4937 | 1493.72 | 0 | 0 | 1.4937 | 1493.72 | 5.9059 | 5905.89 | 0 | 0 | 5.9059 | 5905.89 | 2024-08-15 17:57:07 | -0.5799 | -4190.7002 | -4190.7002 | 23866.34 | Close | 56.64204 |  | 0 | 33 | 0 | 0
3577 | 2 | 6 |  | CC DChg | 09:35:00 | 29:44:28 | -155.878 | 3.7199 | 1.495 | 1495.02 | 0 | 0 | 1.495 | 1495.02 | 5.9107 | 5910.72 | 0 | 0 | 5.9107 | 5910.72 | 2024-08-15 17:57:37 | -0.5799 | -4190.2682 | -4190.2682 | 23864.36 | Close | 56.6913 |  | 0 | 33 | 0 | 0
3578 | 2 | 6 |  | CC DChg | 09:35:30 | 29:44:58 | -155.878 | 3.7196 | 1.4963 | 1496.32 | 0 | 0 | 1.4963 | 1496.32 | 5.9156 | 5915.55 | 0 | 0 | 5.9156 | 5915.55 | 2024-08-15 17:58:07 | -0.5798 | -4190.2682 | -4190.2682 | 23862.37 | Close | 56.74056 |  | 0 | 33 | 0 | 0
3579 | 2 | 6 |  | CC DChg | 09:36:00 | 29:45:28 | -155.878 | 3.719 | 1.4976 | 1497.62 | 0 | 0 | 1.4976 | 1497.62 | 5.9204 | 5920.39 | 0 | 0 | 5.9204 | 5920.39 | 2024-08-15 17:58:37 | -0.5797 | -2095.5741 | -2095.5741 | 23858.39 | Close | 56.78982 |  | 0 | 33 | 0 | 0
3580 | 2 | 6 |  | CC DChg | 09:36:30 | 29:45:58 | -155.878 | 3.7187 | 1.4989 | 1498.92 | 0 | 0 | 1.4989 | 1498.92 | 5.9252 | 5925.22 | 0 | 0 | 5.9252 | 5925.22 | 2024-08-15 17:59:07 | -0.5797 | -4190.2682 | -4190.2682 | 23856.4 | Close | 56.83908 |  | 0 | 33 | 0 | 0
3581 | 2 | 6 |  | CC DChg | 09:37:00 | 29:46:28 | -155.878 | 3.7184 | 1.5002 | 1500.22 | 0 | 0 | 1.5002 | 1500.22 | 5.93 | 5930.05 | 0 | 0 | 5.93 | 5930.05 | 2024-08-15 17:59:37 | -0.5796 | -4190.2682 | -4190.2682 | 23854.41 | Close | 56.88834 |  | 0 | 33 | 0 | 0
3582 | 2 | 6 |  | CC DChg | 09:37:30 | 29:46:58 | -155.878 | 3.7178 | 1.5015 | 1501.51 | 0 | 0 | 1.5015 | 1501.51 | 5.9349 | 5934.88 | 0 | 0 | 5.9349 | 5934.88 | 2024-08-15 18:00:07 | -0.5795 | -2095.5741 | -2095.5741 | 23850.43 | Close | 56.93761 |  | 0 | 33 | 0 | 0
3583 | 2 | 6 |  | CC DChg | 09:38:00 | 29:47:28 | -155.878 | 3.7174 | 1.5028 | 1502.81 | 0 | 0 | 1.5028 | 1502.81 | 5.9397 | 5939.71 | 0 | 0 | 5.9397 | 5939.71 | 2024-08-15 18:00:37 | -0.5795 | -4190.2682 | -4190.2682 | 23847.46 | Close | 56.98686 |  | 0.0002 | 33 | 0 | 0
3584 | 2 | 6 |  | CC DChg | 09:38:30 | 29:47:58 | -155.878 | 3.7171 | 1.5041 | 1504.11 | 0 | 0 | 1.5041 | 1504.11 | 5.9445 | 5944.53 | 0 | 0 | 5.9445 | 5944.53 | 2024-08-15 18:01:07 | -0.5794 | -4190.2682 | -4190.2682 | 23845.47 | Close | 57.03612 |  | 0.0002 | 33 | 0 | 0
3585 | 2 | 6 |  | CC DChg | 09:39:00 | 29:48:28 | -155.878 | 3.7168 | 1.5054 | 1505.41 | 0 | 0 | 1.5054 | 1505.41 | 5.9494 | 5949.36 | 0 | 0 | 5.9494 | 5949.36 | 2024-08-15 18:01:37 | -0.5794 | -4191.1483 | -4191.1483 | 23843.48 | Close | 57.08539 |  | 0.0002 | 33 | 0 | 0
3586 | 2 | 6 |  | CC DChg | 09:39:30 | 29:48:58 | -155.878 | 3.7162 | 1.5067 | 1506.71 | 0 | 0 | 1.5067 | 1506.71 | 5.9542 | 5954.19 | 0 | 0 | 5.9542 | 5954.19 | 2024-08-15 18:02:07 | -0.5793 | -2095.1341 | -2095.1341 | 23840.49 | Close | 57.13465 |  | 0 | 33 | 0 | 0
3587 | 2 | 6 |  | CC DChg | 09:40:00 | 29:49:28 | -155.878 | 3.7156 | 1.508 | 1508.01 | 0 | 0 | 1.508 | 1508.01 | 5.959 | 5959.02 | 0 | 0 | 5.959 | 5959.02 | 2024-08-15 18:02:37 | -0.5792 | -2095.1341 | -2095.1341 | 23836.51 | Close | 57.1839 |  | 0 | 33 | 0 | 0
3588 | 2 | 6 |  | CC DChg | 09:40:30 | 29:49:58 | -155.878 | 3.7153 | 1.5093 | 1509.31 | 0 | 0 | 1.5093 | 1509.31 | 5.9638 | 5963.85 | 0 | 0 | 5.9638 | 5963.85 | 2024-08-15 18:03:07 | -0.5791 | -4190.2522 | -4190.2522 | 23834.52 | Close | 57.23316 |  | 0 | 33 | 0 | 0
3589 | 2 | 6 |  | CC DChg | 09:41:00 | 29:50:28 | -155.878 | 3.715 | 1.5106 | 1510.61 | 0 | 0 | 1.5106 | 1510.61 | 5.9687 | 5968.67 | 0 | 0 | 5.9687 | 5968.67 | 2024-08-15 18:03:37 | -0.5791 | -4190.2682 | -4190.2682 | 23831.55 | Close | 57.28242 |  | 0.0002 | 33 | 0 | 0
3590 | 2 | 6 |  | CC DChg | 09:41:30 | 29:50:58 | -155.878 | 3.7143 | 1.5119 | 1511.91 | 0 | 0 | 1.5119 | 1511.91 | 5.9735 | 5973.5 | 0 | 0 | 5.9735 | 5973.5 | 2024-08-15 18:04:07 | -0.579 | -2095.1341 | -2095.1341 | 23828.56 | Close | 57.33168 |  | 0 | 33 | 0 | 0
3591 | 2 | 6 |  | CC DChg | 09:42:00 | 29:51:28 | -155.878 | 3.714 | 1.5132 | 1513.21 | 0 | 0 | 1.5132 | 1513.21 | 5.9783 | 5978.32 | 0 | 0 | 5.9783 | 5978.32 | 2024-08-15 18:04:37 | -0.5789 | -4192.0443 | -4192.0443 | 23826.57 | Close | 57.38096 |  | 0 | 33 | 0 | 0
3592 | 2 | 6 |  | CC DChg | 09:42:30 | 29:51:58 | -155.878 | 3.7137 | 1.5145 | 1514.51 | 0 | 0 | 1.5145 | 1514.51 | 5.9831 | 5983.15 | 0 | 0 | 5.9831 | 5983.15 | 2024-08-15 18:05:07 | -0.5789 | -4190.2682 | -4190.2682 | 23824.58 | Close | 57.43021 |  | 0 | 33 | 0 | 0
3593 | 2 | 6 |  | CC DChg | 09:43:00 | 29:52:28 | -155.878 | 3.7131 | 1.5158 | 1515.8 | 0 | 0 | 1.5158 | 1515.8 | 5.988 | 5987.97 | 0 | 0 | 5.988 | 5987.97 | 2024-08-15 18:05:37 | -0.5788 | -2091.7603 | -2091.7603 | 23820.6 | Close | 57.47947 |  | 0 | 33 | 0 | 0
3594 | 2 | 6 |  | CC DChg | 09:43:30 | 29:52:58 | -155.878 | 3.7128 | 1.5171 | 1517.1 | 0 | 0 | 1.5171 | 1517.1 | 5.9928 | 5992.8 | 0 | 0 | 5.9928 | 5992.8 | 2024-08-15 18:06:07 | -0.5787 | -4205.6108 | -4205.6108 | 23818.61 | Close | 57.52875 |  | 0 | 33 | 0 | 0
3595 | 2 | 6 |  | CC DChg | 09:44:00 | 29:53:28 | -155.878 | 3.7125 | 1.5184 | 1518.4 | 0 | 0 | 1.5184 | 1518.4 | 5.9976 | 5997.62 | 0 | 0 | 5.9976 | 5997.62 | 2024-08-15 18:06:37 | -0.5787 | -4190.2682 | -4190.2682 | 23816.63 | Close | 57.57801 |  | 0 | 33 | 0 | 0
3596 | 2 | 6 |  | CC DChg | 09:44:30 | 29:53:58 | -155.878 | 3.7119 | 1.5197 | 1519.7 | 0 | 0 | 1.5197 | 1519.7 | 6.0024 | 6002.44 | 0 | 0 | 6.0024 | 6002.44 | 2024-08-15 18:07:07 | -0.5786 | -2095.1341 | -2095.1341 | 23812.65 | Close | 57.62726 |  | 0 | 33 | 0 | 0
3597 | 2 | 6 |  | CC DChg | 09:45:00 | 29:54:28 | -155.878 | 3.7116 | 1.521 | 1521 | 0 | 0 | 1.521 | 1521 | 6.0073 | 6007.26 | 0 | 0 | 6.0073 | 6007.26 | 2024-08-15 18:07:37 | -0.5786 | -4191.1483 | -4191.1483 | 23809.67 | Close | 57.67653 |  | 0.0002 | 33 | 0 | 0
3598 | 2 | 6 |  | CC DChg | 09:45:30 | 29:54:58 | -155.878 | 3.7112 | 1.5223 | 1522.3 | 0 | 0 | 1.5223 | 1522.3 | 6.0121 | 6012.08 | 0 | 0 | 6.0121 | 6012.08 | 2024-08-15 18:08:07 | -0.5785 | -4176.7946 | -4176.7946 | 23807.68 | Close | 57.72579 |  | 0.0002 | 33 | 0 | 0
3599 | 2 | 6 |  | CC DChg | 09:46:00 | 29:55:28 | -155.878 | 3.7109 | 1.5236 | 1523.6 | 0 | 0 | 1.5236 | 1523.6 | 6.0169 | 6016.9 | 0 | 0 | 6.0169 | 6016.9 | 2024-08-15 18:08:37 | -0.5785 | -4203.8289 | -4203.8289 | 23805.7 | Close | 57.77505 |  | 0.0002 | 33 | 0 | 0
3600 | 2 | 6 |  | CC DChg | 09:46:30 | 29:55:58 | -155.878 | 3.7103 | 1.5249 | 1524.9 | 0 | 0 | 1.5249 | 1524.9 | 6.0217 | 6021.73 | 0 | 0 | 6.0217 | 6021.73 | 2024-08-15 18:09:07 | -0.5784 | -2092.6469 | -2092.6469 | 23802.7 | Close | 57.82433 |  | 0 | 33 | 0 | 0
3601 | 2 | 6 |  | CC DChg | 09:47:00 | 29:56:28 | -155.878 | 3.71 | 1.5262 | 1526.2 | 0 | 0 | 1.5262 | 1526.2 | 6.0265 | 6026.55 | 0 | 0 | 6.0265 | 6026.55 | 2024-08-15 18:09:37 | -0.5783 | -4190.2682 | -4190.2682 | 23800.71 | Close | 57.87358 |  | 0 | 33 | 0 | 0
3602 | 2 | 6 |  | CC DChg | 09:47:30 | 29:56:58 | -155.878 | 3.7097 | 1.5275 | 1527.5 | 0 | 0 | 1.5275 | 1527.5 | 6.0314 | 6031.36 | 0 | 0 | 6.0314 | 6031.36 | 2024-08-15 18:10:07 | -0.5783 | -4203.8289 | -4203.8289 | 23798.73 | Close | 57.92284 |  | 0 | 33 | 0 | 0
3603 | 2 | 6 |  | CC DChg | 09:48:00 | 29:57:28 | -155.878 | 3.7091 | 1.5288 | 1528.8 | 0 | 0 | 1.5288 | 1528.8 | 6.0362 | 6036.19 | 0 | 0 | 6.0362 | 6036.19 | 2024-08-15 18:10:37 | -0.5782 | -2092.4233 | -2092.4233 | 23793.76 | Close | 57.97211 |  | 0.0002 | 33 | 0 | 0
3604 | 2 | 6 |  | CC DChg | 09:48:30 | 29:57:58 | -155.878 | 3.7088 | 1.5301 | 1530.09 | 0 | 0 | 1.5301 | 1530.09 | 6.041 | 6041 | 0 | 0 | 6.041 | 6041 | 2024-08-15 18:11:07 | -0.5781 | -4203.8289 | -4203.8289 | 23792.76 | Close | 58.02137 |  | 0 | 33 | 0 | 0
3605 | 2 | 6 |  | CC DChg | 09:49:00 | 29:58:28 | -155.878 | 3.7085 | 1.5314 | 1531.39 | 0 | 0 | 1.5314 | 1531.39 | 6.0458 | 6045.82 | 0 | 0 | 6.0458 | 6045.82 | 2024-08-15 18:11:37 | -0.5781 | -4176.7946 | -4176.7946 | 23790.77 | Close | 58.07063 |  | 0 | 33 | 0 | 0
3606 | 2 | 6 |  | CC DChg | 09:49:30 | 29:58:58 | -155.878 | 3.7081 | 1.5327 | 1532.69 | 0 | 0 | 1.5327 | 1532.69 | 6.0506 | 6050.64 | 0 | 0 | 6.0506 | 6050.64 | 2024-08-15 18:12:07 | -0.578 | -4192.9404 | -4192.9404 | 23787.79 | Close | 58.11992 |  | 0.0002 | 33 | 0 | 0
3607 | 2 | 6 |  | CC DChg | 09:50:00 | 29:59:28 | -155.878 | 3.7072 | 1.534 | 1533.99 | 0 | 0 | 1.534 | 1533.99 | 6.0555 | 6055.46 | 0 | 0 | 6.0555 | 6055.46 | 2024-08-15 18:12:37 | -0.5779 | -1396.7561 | -1396.7561 | 23782.81 | Close | 58.16918 |  | 0 | 33 | 0 | 0
3608 | 2 | 6 |  | CC DChg | 09:50:30 | 29:59:58 | -155.878 | 3.7069 | 1.5353 | 1535.29 | 0 | 0 | 1.5353 | 1535.29 | 6.0603 | 6060.27 | 0 | 0 | 6.0603 | 6060.27 | 2024-08-15 18:13:07 | -0.5778 | -4190.2682 | -4190.2682 | 23780.82 | Close | 58.21843 |  | 0 | 33 | 0 | 0
3609 | 2 | 6 |  | CC DChg | 09:51:00 | 30:00:28 | -155.878 | 3.7066 | 1.5366 | 1536.59 | 0 | 0 | 1.5366 | 1536.59 | 6.0651 | 6065.09 | 0 | 0 | 6.0651 | 6065.09 | 2024-08-15 18:13:37 | -0.5778 | -4192.0443 | -4192.0443 | 23778.83 | Close | 58.26771 |  | 0 | 33 | 0 | 0
3610 | 2 | 6 |  | CC DChg | 09:51:30 | 30:00:58 | -155.878 | 3.7063 | 1.5379 | 1537.89 | 0 | 0 | 1.5379 | 1537.89 | 6.0699 | 6069.9 | 0 | 0 | 6.0699 | 6069.9 | 2024-08-15 18:14:07 | -0.5777 | -4190.2682 | -4190.2682 | 23776.84 | Close | 58.31697 |  | 0 | 33 | 0 | 0
3611 | 2 | 6 |  | CC DChg | 09:52:00 | 30:01:28 | -155.878 | 3.706 | 1.5392 | 1539.19 | 0 | 0 | 1.5392 | 1539.19 | 6.0747 | 6074.72 | 0 | 0 | 6.0747 | 6074.72 | 2024-08-15 18:14:37 | -0.5777 | -4190.2682 | -4190.2682 | 23774.86 | Close | 58.36623 |  | 0 | 33 | 0 | 0
3612 | 2 | 6 |  | CC DChg | 09:52:30 | 30:01:58 | -155.878 | 3.7054 | 1.5405 | 1540.49 | 0 | 0 | 1.5405 | 1540.49 | 6.0795 | 6079.53 | 0 | 0 | 6.0795 | 6079.53 | 2024-08-15 18:15:07 | -0.5776 | -2096.0222 | -2096.0222 | 23770.88 | Close | 58.41551 |  | 0 | 33 | 0 | 0
3613 | 2 | 6 |  | CC DChg | 09:53:00 | 30:02:28 | -155.878 | 3.705 | 1.5418 | 1541.79 | 0 | 0 | 1.5418 | 1541.79 | 6.0843 | 6084.35 | 0 | 0 | 6.0843 | 6084.35 | 2024-08-15 18:15:37 | -0.5775 | -4190.2682 | -4190.2682 | 23767.9 | Close | 58.46476 |  | 0.0002 | 33 | 0 | 0
3614 | 2 | 6 |  | CC DChg | 09:53:30 | 30:02:58 | -155.878 | 3.7047 | 1.5431 | 1543.09 | 0 | 0 | 1.5431 | 1543.09 | 6.0892 | 6089.16 | 0 | 0 | 6.0892 | 6089.16 | 2024-08-15 18:16:07 | -0.5775 | -4190.2682 | -4190.2682 | 23765.91 | Close | 58.51402 |  | 0.0002 | 33 | 0 | 0
3615 | 2 | 6 |  | CC DChg | 09:54:00 | 30:03:28 | -155.878 | 3.7041 | 1.5444 | 1544.39 | 0 | 0 | 1.5444 | 1544.39 | 6.094 | 6093.97 | 0 | 0 | 6.094 | 6093.97 | 2024-08-15 18:16:37 | -0.5774 | -2095.7982 | -2095.7982 | 23762.92 | Close | 58.56329 |  | 0 | 33 | 0 | 0
3616 | 2 | 6 |  | CC DChg | 09:54:30 | 30:03:58 | -156.25 | 3.7038 | 1.5457 | 1545.69 | 0 | 0 | 1.5457 | 1545.69 | 6.0988 | 6098.8 | 0 | 0 | 6.0988 | 6098.8 | 2024-08-15 18:17:07 | -0.5787 | -4200.2688 | -4200.2688 | 23703.38 | Close | 58.61267 |  | 0.0002 | 33 | 0 | 0
3617 | 2 | 6 |  | CC DChg | 09:55:00 | 30:04:28 | -156.25 | 3.7035 | 1.547 | 1546.99 | 0 | 0 | 1.547 | 1546.99 | 6.1036 | 6103.62 | 0 | 0 | 6.1036 | 6103.62 | 2024-08-15 18:17:37 | -0.5787 | -4200.2688 | -4200.2688 | 23701.4 | Close | 58.66204 |  | 0.0002 | 33 | 0 | 0
3618 | 2 | 6 |  | CC DChg | 09:55:30 | 30:04:58 | -156.25 | 3.7032 | 1.5483 | 1548.28 | 0 | 0 | 1.5483 | 1548.28 | 6.1084 | 6108.41 | 0 | 0 | 6.1084 | 6108.41 | 2024-08-15 18:18:07 | -0.5786 | -4174.2832 | -4174.2832 | 23699.41 | Close | 58.71111 |  | 0.0002 | 33 | 0 | 0
3619 | 2 | 6 |  | CC DChg | 09:56:00 | 30:05:28 | -155.878 | 3.7026 | 1.5496 | 1549.58 | 0 | 0 | 1.5496 | 1549.58 | 6.1132 | 6113.22 | 0 | 0 | 6.1132 | 6113.22 | 2024-08-15 18:18:37 | -0.5771 | -2095.1341 | -2095.1341 | 23752.98 | Close | 58.76037 |  | 0 | 33 | 0 | 0
3620 | 2 | 6 |  | CC DChg | 09:56:30 | 30:05:58 | -155.878 | 3.7023 | 1.5509 | 1550.88 | 0 | 0 | 1.5509 | 1550.88 | 6.118 | 6118.03 | 0 | 0 | 6.118 | 6118.03 | 2024-08-15 18:19:07 | -0.5771 | -4190.2682 | -4190.2682 | 23750 | Close | 58.80963 |  | 0.0002 | 33 | 0 | 0
3621 | 2 | 6 |  | CC DChg | 09:57:00 | 30:06:28 | -155.878 | 3.7019 | 1.5522 | 1552.18 | 0 | 0 | 1.5522 | 1552.18 | 6.1228 | 6122.84 | 0 | 0 | 6.1228 | 6122.84 | 2024-08-15 18:19:37 | -0.5771 | -4192.0443 | -4192.0443 | 23749 | Close | 58.85891 |  | 0 | 33 | 0 | 0
3622 | 2 | 6 |  | CC DChg | 09:57:30 | 30:06:58 | -155.878 | 3.7016 | 1.5535 | 1553.48 | 0 | 0 | 1.5535 | 1553.48 | 6.1277 | 6127.65 | 0 | 0 | 6.1277 | 6127.65 | 2024-08-15 18:20:07 | -0.577 | -4190.2682 | -4190.2682 | 23746.03 | Close | 58.90817 |  | 0.0002 | 33 | 0 | 0
3623 | 2 | 6 |  | CC DChg | 09:58:00 | 30:07:28 | -155.878 | 3.7013 | 1.5548 | 1554.78 | 0 | 0 | 1.5548 | 1554.78 | 6.1325 | 6132.46 | 0 | 0 | 6.1325 | 6132.46 | 2024-08-15 18:20:37 | -0.577 | -4190.2682 | -4190.2682 | 23745.02 | Close | 58.95742 |  | 0 | 33 | 0 | 0
3624 | 2 | 6 |  | CC DChg | 09:58:30 | 30:07:58 | -155.878 | 3.7007 | 1.5561 | 1556.08 | 0 | 0 | 1.5561 | 1556.08 | 6.1373 | 6137.27 | 0 | 0 | 6.1373 | 6137.27 | 2024-08-15 18:21:07 | -0.5769 | -2096.2462 | -2096.2462 | 23741.05 | Close | 59.00671 |  | 0 | 33 | 0 | 0
3625 | 2 | 6 |  | CC DChg | 09:59:00 | 30:08:28 | -155.878 | 3.7004 | 1.5574 | 1557.38 | 0 | 0 | 1.5574 | 1557.38 | 6.1421 | 6142.08 | 0 | 0 | 6.1421 | 6142.08 | 2024-08-15 18:21:37 | -0.5768 | -4190.2682 | -4190.2682 | 23739.06 | Close | 59.05596 |  | 0 | 33 | 0 | 0
3626 | 2 | 6 |  | CC DChg | 09:59:30 | 30:08:58 | -156.25 | 3.6998 | 1.5587 | 1558.68 | 0 | 0 | 1.5587 | 1558.68 | 6.1469 | 6146.89 | 0 | 0 | 6.1469 | 6146.89 | 2024-08-15 18:22:07 | -0.5781 | -2100.1344 | -2100.1344 | 23678.57 | Close | 59.10534 |  | 0 | 33 | 0 | 0
3627 | 2 | 6 |  | CC DChg | 10:00:00 | 30:09:28 | -155.878 | 3.6992 | 1.56 | 1559.98 | 0 | 0 | 1.56 | 1559.98 | 6.1517 | 6151.69 | 0 | 0 | 6.1517 | 6151.69 | 2024-08-15 18:22:37 | -0.5766 | -2091.4699 | -2091.4699 | 23731.1 | Close | 59.15451 |  | 0 | 33 | 0 | 0
3628 | 2 | 6 |  | CC DChg | 10:00:30 | 30:09:58 | -155.878 | 3.6988 | 1.5613 | 1561.28 | 0 | 0 | 1.5613 | 1561.28 | 6.1565 | 6156.5 | 0 | 0 | 6.1565 | 6156.5 | 2024-08-15 18:23:07 | -0.5766 | -4190.2682 | -4190.2682 | 23729.12 | Close | 59.20377 |  | 0 | 33 | 0 | 0
3629 | 2 | 6 |  | CC DChg | 10:01:00 | 30:10:28 | -155.878 | 3.6985 | 1.5626 | 1562.58 | 0 | 0 | 1.5626 | 1562.58 | 6.1613 | 6161.3 | 0 | 0 | 6.1613 | 6161.3 | 2024-08-15 18:23:37 | -0.5765 | -4190.2682 | -4190.2682 | 23726.14 | Close | 59.25303 |  | 0.0002 | 33 | 0 | 0
3630 | 2 | 6 |  | CC DChg | 10:01:30 | 30:10:58 | -155.878 | 3.6982 | 1.5639 | 1563.87 | 0 | 0 | 1.5639 | 1563.87 | 6.1661 | 6166.11 | 0 | 0 | 6.1661 | 6166.11 | 2024-08-15 18:24:07 | -0.5765 | -4191.5963 | -4191.5963 | 23724.15 | Close | 59.3023 |  | 0.0002 | 33 | 0 | 0
3631 | 2 | 6 |  | CC DChg | 10:02:00 | 30:11:28 | -155.878 | 3.6979 | 1.5652 | 1565.17 | 0 | 0 | 1.5652 | 1565.17 | 6.1709 | 6170.91 | 0 | 0 | 6.1709 | 6170.91 | 2024-08-15 18:24:37 | -0.5764 | -4190.2682 | -4190.2682 | 23723.15 | Close | 59.35156 |  | 0 | 33 | 0 | 0
3632 | 2 | 6 |  | CC DChg | 10:02:30 | 30:11:58 | -155.878 | 3.6973 | 1.5665 | 1566.47 | 0 | 0 | 1.5665 | 1566.47 | 6.1757 | 6175.71 | 0 | 0 | 6.1757 | 6175.71 | 2024-08-15 18:25:07 | -0.5763 | -2091.7603 | -2091.7603 | 23719.16 | Close | 59.40081 |  | 0 | 33 | 0 | 0
3633 | 2 | 6 |  | CC DChg | 10:03:00 | 30:12:28 | -155.878 | 3.697 | 1.5678 | 1567.77 | 0 | 0 | 1.5678 | 1567.77 | 6.1805 | 6180.52 | 0 | 0 | 6.1805 | 6180.52 | 2024-08-15 18:25:37 | -0.5763 | -4206.5098 | -4206.5098 | 23716.2 | Close | 59.4501 |  | 0.0002 | 33 | 0 | 0
3634 | 2 | 6 |  | CC DChg | 10:03:30 | 30:12:58 | -155.878 | 3.6967 | 1.5691 | 1569.07 | 0 | 0 | 1.5691 | 1569.07 | 6.1853 | 6185.32 | 0 | 0 | 6.1853 | 6185.32 | 2024-08-15 18:26:07 | -0.5762 | -4190.2682 | -4190.2682 | 23715.19 | Close | 59.49936 |  | 0 | 33 | 0 | 0
3635 | 2 | 6 |  | CC DChg | 10:04:00 | 30:13:28 | -155.878 | 3.6964 | 1.5704 | 1570.37 | 0 | 0 | 1.5704 | 1570.37 | 6.1901 | 6190.12 | 0 | 0 | 6.1901 | 6190.12 | 2024-08-15 18:26:37 | -0.5762 | -4176.7946 | -4176.7946 | 23712.21 | Close | 59.54862 |  | 0.0002 | 33 | 0 | 0
3636 | 2 | 6 |  | CC DChg | 10:04:30 | 30:13:58 | -155.878 | 3.6957 | 1.5717 | 1571.67 | 0 | 0 | 1.5717 | 1571.67 | 6.1949 | 6194.92 | 0 | 0 | 6.1949 | 6194.92 | 2024-08-15 18:27:07 | -0.5761 | -2095.5741 | -2095.5741 | 23709.22 | Close | 59.59789 |  | 0 | 33 | 0 | 0
3637 | 2 | 6 |  | CC DChg | 10:05:00 | 30:14:28 | -155.878 | 3.6957 | 1.573 | 1572.97 | 0 | 0 | 1.573 | 1572.97 | 6.1997 | 6199.73 | 0 | 0 | 6.1997 | 6199.73 | 2024-08-15 18:27:37 | -0.5761 | 0 | 0 | 23709.22 | Close | 59.64714 |  | 0 | 33 | 0 | 0
3638 | 2 | 6 |  | CC DChg | 10:05:30 | 30:14:58 | -155.878 | 3.6951 | 1.5743 | 1574.27 | 0 | 0 | 1.5743 | 1574.27 | 6.2045 | 6204.53 | 0 | 0 | 6.2045 | 6204.53 | 2024-08-15 18:28:07 | -0.576 | -2098.5188 | -2098.5188 | 23705.25 | Close | 59.6964 |  | 0 | 33 | 0 | 0
3639 | 2 | 6 |  | CC DChg | 10:06:00 | 30:15:28 | -155.878 | 3.6948 | 1.5756 | 1575.57 | 0 | 0 | 1.5756 | 1575.57 | 6.2093 | 6209.33 | 0 | 0 | 6.2093 | 6209.33 | 2024-08-15 18:28:37 | -0.5759 | -4178.5651 | -4178.5651 | 23703.26 | Close | 59.74568 |  | 0 | 33 | 0 | 0
3640 | 2 | 6 |  | CC DChg | 10:06:30 | 30:15:58 | -155.878 | 3.6945 | 1.5769 | 1576.87 | 0 | 0 | 1.5769 | 1576.87 | 6.2141 | 6214.13 | 0 | 0 | 6.2141 | 6214.13 | 2024-08-15 18:29:07 | -0.5759 | -4190.2682 | -4190.2682 | 23700.28 | Close | 59.79494 |  | 0.0002 | 33 | 0 | 0
3641 | 2 | 6 |  | CC DChg | 10:07:00 | 30:16:28 | -155.878 | 3.6942 | 1.5782 | 1578.16 | 0 | 0 | 1.5782 | 1578.16 | 6.2189 | 6218.93 | 0 | 0 | 6.2189 | 6218.93 | 2024-08-15 18:29:37 | -0.5758 | -4190.2682 | -4190.2682 | 23699.28 | Close | 59.8442 |  | 0 | 33 | 0 | 0
3642 | 2 | 6 |  | CC DChg | 10:07:30 | 30:16:58 | -155.878 | 3.6936 | 1.5795 | 1579.46 | 0 | 0 | 1.5795 | 1579.46 | 6.2237 | 6223.72 | 0 | 0 | 6.2237 | 6223.72 | 2024-08-15 18:30:07 | -0.5757 | -2095.7982 | -2095.7982 | 23695.3 | Close | 59.89347 |  | 0 | 33 | 0 | 0
3643 | 2 | 6 |  | CC DChg | 10:08:00 | 30:17:28 | -155.878 | 3.6933 | 1.5808 | 1580.76 | 0 | 0 | 1.5808 | 1580.76 | 6.2285 | 6228.52 | 0 | 0 | 6.2285 | 6228.52 | 2024-08-15 18:30:37 | -0.5757 | -4190.2682 | -4190.2682 | 23693.31 | Close | 59.94273 |  | 0 | 33 | 0 | 0
3644 | 2 | 6 |  | CC DChg | 10:08:30 | 30:17:58 | -155.878 | 3.693 | 1.5821 | 1582.06 | 0 | 0 | 1.5821 | 1582.06 | 6.2333 | 6233.32 | 0 | 0 | 6.2333 | 6233.32 | 2024-08-15 18:31:07 | -0.5757 | -4203.8289 | -4203.8289 | 23691.33 | Close | 59.99198 |  | 0 | 33 | 0 | 0
3645 | 2 | 6 |  | CC DChg | 10:09:00 | 30:18:28 | -155.878 | 3.6926 | 1.5834 | 1583.36 | 0 | 0 | 1.5834 | 1583.36 | 6.2381 | 6238.12 | 0 | 0 | 6.2381 | 6238.12 | 2024-08-15 18:31:37 | -0.5756 | -4177.6719 | -4177.6719 | 23689.33 | Close | 60.04125 |  | 0 | 33 | 0 | 0
3646 | 2 | 6 |  | CC DChg | 10:09:30 | 30:18:58 | -155.878 | 3.6923 | 1.5847 | 1584.66 | 0 | 0 | 1.5847 | 1584.66 | 6.2429 | 6242.91 | 0 | 0 | 6.2429 | 6242.91 | 2024-08-15 18:32:07 | -0.5756 | -4190.2682 | -4190.2682 | 23687.35 | Close | 60.09051 |  | 0 | 33 | 0 | 0
3647 | 2 | 6 |  | CC DChg | 10:10:00 | 30:19:28 | -155.878 | 3.6914 | 1.586 | 1585.96 | 0 | 0 | 1.586 | 1585.96 | 6.2477 | 6247.71 | 0 | 0 | 6.2477 | 6247.71 | 2024-08-15 18:32:37 | -0.5754 | -1396.7561 | -1396.7561 | 23681.38 | Close | 60.13977 |  | 0 | 33 | 0 | 0
3648 | 2 | 6 |  | CC DChg | 10:10:30 | 30:19:58 | -155.878 | 3.6911 | 1.5873 | 1587.26 | 0 | 0 | 1.5873 | 1587.26 | 6.2525 | 6252.51 | 0 | 0 | 6.2525 | 6252.51 | 2024-08-15 18:33:07 | -0.5754 | -4191.5963 | -4191.5963 | 23679.39 | Close | 60.18904 |  | 0 | 33 | 0 | 0
3649 | 2 | 6 |  | CC DChg | 10:11:00 | 30:20:28 | -155.878 | 3.6908 | 1.5886 | 1588.56 | 0 | 0 | 1.5886 | 1588.56 | 6.2573 | 6257.3 | 0 | 0 | 6.2573 | 6257.3 | 2024-08-15 18:33:37 | -0.5753 | -4190.2682 | -4190.2682 | 23677.4 | Close | 60.2383 |  | 0 | 33 | 0 | 0
3650 | 2 | 6 |  | CC DChg | 10:11:30 | 30:20:58 | -155.878 | 3.6905 | 1.5899 | 1589.86 | 0 | 0 | 1.5899 | 1589.86 | 6.2621 | 6262.09 | 0 | 0 | 6.2621 | 6262.09 | 2024-08-15 18:34:07 | -0.5753 | -4190.2682 | -4190.2682 | 23675.41 | Close | 60.28756 |  | 0 | 33 | 0 | 0
3651 | 2 | 6 |  | CC DChg | 10:12:00 | 30:21:28 | -155.878 | 3.6899 | 1.5912 | 1591.16 | 0 | 0 | 1.5912 | 1591.16 | 6.2669 | 6266.89 | 0 | 0 | 6.2669 | 6266.89 | 2024-08-15 18:34:37 | -0.5752 | -2095.1261 | -2095.1261 | 23671.44 | Close | 60.33681 |  | 0 | 33 | 0 | 0
3652 | 2 | 6 |  | CC DChg | 10:12:30 | 30:21:58 | -155.878 | 3.6895 | 1.5925 | 1592.45 | 0 | 0 | 1.5925 | 1592.45 | 6.2717 | 6271.68 | 0 | 0 | 6.2717 | 6271.68 | 2024-08-15 18:35:07 | -0.5751 | -4190.2682 | -4190.2682 | 23669.45 | Close | 60.38607 |  | 0 | 32.9 | 0 | 0
3653 | 2 | 6 |  | CC DChg | 10:13:00 | 30:22:28 | -155.878 | 3.6892 | 1.5938 | 1593.75 | 0 | 0 | 1.5938 | 1593.75 | 6.2765 | 6276.47 | 0 | 0 | 6.2765 | 6276.47 | 2024-08-15 18:35:37 | -0.5751 | -4190.2682 | -4190.2682 | 23667.46 | Close | 60.43533 |  | 0 | 32.9 | 0 | 0
3654 | 2 | 6 |  | CC DChg | 10:13:30 | 30:22:58 | -155.878 | 3.6889 | 1.5951 | 1595.05 | 0 | 0 | 1.5951 | 1595.05 | 6.2813 | 6281.27 | 0 | 0 | 6.2813 | 6281.27 | 2024-08-15 18:36:07 | -0.575 | -4190.7002 | -4190.7002 | 23665.47 | Close | 60.48459 |  | 0 | 33 | 0 | 0
3655 | 2 | 6 |  | CC DChg | 10:14:00 | 30:23:28 | -155.878 | 3.6886 | 1.5964 | 1596.35 | 0 | 0 | 1.5964 | 1596.35 | 6.2861 | 6286.06 | 0 | 0 | 6.2861 | 6286.06 | 2024-08-15 18:36:37 | -0.575 | -4190.2682 | -4190.2682 | 23663.48 | Close | 60.53385 |  | 0 | 33 | 0 | 0
3656 | 2 | 6 |  | CC DChg | 10:14:30 | 30:23:58 | -155.878 | 3.6883 | 1.5977 | 1597.65 | 0 | 0 | 1.5977 | 1597.65 | 6.2908 | 6290.85 | 0 | 0 | 6.2908 | 6290.85 | 2024-08-15 18:37:07 | -0.5749 | -4190.2682 | -4190.2682 | 23660.51 | Close | 60.58311 |  | 0.0002 | 33 | 0 | 0
3657 | 2 | 6 |  | CC DChg | 10:15:00 | 30:24:28 | -155.878 | 3.688 | 1.599 | 1598.95 | 0 | 0 | 1.599 | 1598.95 | 6.2956 | 6295.64 | 0 | 0 | 6.2956 | 6295.64 | 2024-08-15 18:37:37 | -0.5749 | -4191.1483 | -4191.1483 | 23659.5 | Close | 60.63237 |  | 0 | 33 | 0 | 0
3658 | 2 | 6 |  | CC DChg | 10:15:30 | 30:24:58 | -155.878 | 3.6874 | 1.6002 | 1600.25 | 0 | 0 | 1.6002 | 1600.25 | 6.3004 | 6300.43 | 0 | 0 | 6.3004 | 6300.43 | 2024-08-15 18:38:07 | -0.5748 | -2095.1341 | -2095.1341 | 23655.53 | Close | 60.68163 |  | 0 | 33 | 0 | 0
3659 | 2 | 6 |  | CC DChg | 10:16:00 | 30:25:28 | -155.878 | 3.6871 | 1.6015 | 1601.55 | 0 | 0 | 1.6015 | 1601.55 | 6.3052 | 6305.22 | 0 | 0 | 6.3052 | 6305.22 | 2024-08-15 18:38:37 | -0.5747 | -4190.2682 | -4190.2682 | 23653.54 | Close | 60.73089 |  | 0 | 33 | 0 | 0
3660 | 2 | 6 |  | CC DChg | 10:16:30 | 30:25:58 | -155.878 | 3.6868 | 1.6028 | 1602.85 | 0 | 0 | 1.6028 | 1602.85 | 6.31 | 6310.01 | 0 | 0 | 6.31 | 6310.01 | 2024-08-15 18:39:07 | -0.5747 | -4192.0443 | -4192.0443 | 23651.55 | Close | 60.78017 |  | 0 | 33 | 0 | 0
3661 | 2 | 6 |  | CC DChg | 10:17:00 | 30:26:28 | -155.878 | 3.6864 | 1.6041 | 1604.15 | 0 | 0 | 1.6041 | 1604.15 | 6.3148 | 6314.8 | 0 | 0 | 6.3148 | 6314.8 | 2024-08-15 18:39:37 | -0.5746 | -4190.2682 | -4190.2682 | 23649.56 | Close | 60.82942 |  | 0 | 33 | 0 | 0
3662 | 2 | 6 |  | CC DChg | 10:17:30 | 30:26:58 | -155.878 | 3.6861 | 1.6054 | 1605.45 | 0 | 0 | 1.6054 | 1605.45 | 6.3196 | 6319.59 | 0 | 0 | 6.3196 | 6319.59 | 2024-08-15 18:40:07 | -0.5746 | -4190.2682 | -4190.2682 | 23647.57 | Close | 60.87868 |  | 0 | 33 | 0 | 0
3663 | 2 | 6 |  | CC DChg | 10:18:00 | 30:27:28 | -155.878 | 3.6855 | 1.6067 | 1606.74 | 0 | 0 | 1.6067 | 1606.74 | 6.3244 | 6324.38 | 0 | 0 | 6.3244 | 6324.38 | 2024-08-15 18:40:37 | -0.5745 | -2095.5741 | -2095.5741 | 23643.59 | Close | 60.92795 |  | 0 | 33 | 0 | 0
3664 | 2 | 6 |  | CC DChg | 10:18:30 | 30:27:58 | -155.878 | 3.6852 | 1.608 | 1608.04 | 0 | 0 | 1.608 | 1608.04 | 6.3292 | 6329.16 | 0 | 0 | 6.3292 | 6329.16 | 2024-08-15 18:41:07 | -0.5744 | -4190.2682 | -4190.2682 | 23641.6 | Close | 60.97721 |  | 0 | 33 | 0 | 0
3665 | 2 | 6 |  | CC DChg | 10:19:00 | 30:28:28 | -155.878 | 3.6849 | 1.6093 | 1609.34 | 0 | 0 | 1.6093 | 1609.34 | 6.334 | 6333.95 | 0 | 0 | 6.334 | 6333.95 | 2024-08-15 18:41:37 | -0.5744 | -4190.2682 | -4190.2682 | 23639.62 | Close | 61.02647 |  | 0 | 33 | 0 | 0
3666 | 2 | 6 |  | CC DChg | 10:19:30 | 30:28:58 | -155.878 | 3.6846 | 1.6106 | 1610.64 | 0 | 0 | 1.6106 | 1610.64 | 6.3387 | 6338.74 | 0 | 0 | 6.3387 | 6338.74 | 2024-08-15 18:42:07 | -0.5743 | -4190.7002 | -4190.7002 | 23637.63 | Close | 61.07573 |  | 0 | 33 | 0 | 0
3667 | 2 | 6 |  | CC DChg | 10:20:00 | 30:29:28 | -155.878 | 3.684 | 1.6119 | 1611.94 | 0 | 0 | 1.6119 | 1611.94 | 6.3435 | 6343.52 | 0 | 0 | 6.3435 | 6343.52 | 2024-08-15 18:42:37 | -0.5742 | -2095.1341 | -2095.1341 | 23633.65 | Close | 61.12499 |  | 0 | 33 | 0 | 0
3668 | 2 | 6 |  | CC DChg | 10:20:30 | 30:29:58 | -155.878 | 3.6837 | 1.6132 | 1613.24 | 0 | 0 | 1.6132 | 1613.24 | 6.3483 | 6348.31 | 0 | 0 | 6.3483 | 6348.31 | 2024-08-15 18:43:07 | -0.5742 | -4190.2682 | -4190.2682 | 23630.67 | Close | 61.17424 |  | 0.0002 | 33 | 0 | 0
3669 | 2 | 6 |  | CC DChg | 10:21:00 | 30:30:28 | -155.878 | 3.6833 | 1.6145 | 1614.54 | 0 | 0 | 1.6145 | 1614.54 | 6.3531 | 6353.09 | 0 | 0 | 6.3531 | 6353.09 | 2024-08-15 18:43:37 | -0.5742 | -4190.7002 | -4190.7002 | 23629.67 | Close | 61.22351 |  | 0 | 33 | 0 | 0
3670 | 2 | 6 |  | CC DChg | 10:21:30 | 30:30:58 | -155.878 | 3.6827 | 1.6158 | 1615.84 | 0 | 0 | 1.6158 | 1615.84 | 6.3579 | 6357.88 | 0 | 0 | 6.3579 | 6357.88 | 2024-08-15 18:44:07 | -0.5741 | -2095.1341 | -2095.1341 | 23624.71 | Close | 61.27276 |  | 0.0002 | 33 | 0 | 0
3671 | 2 | 6 |  | CC DChg | 10:22:00 | 30:31:28 | -155.878 | 3.6824 | 1.6171 | 1617.14 | 0 | 0 | 1.6171 | 1617.14 | 6.3627 | 6362.66 | 0 | 0 | 6.3627 | 6362.66 | 2024-08-15 18:44:37 | -0.574 | -4190.2682 | -4190.2682 | 23622.72 | Close | 61.32202 |  | 0.0002 | 33 | 0 | 0
3672 | 2 | 6 |  | CC DChg | 10:22:30 | 30:31:58 | -155.878 | 3.6821 | 1.6184 | 1618.44 | 0 | 0 | 1.6184 | 1618.44 | 6.3674 | 6367.45 | 0 | 0 | 6.3674 | 6367.45 | 2024-08-15 18:45:07 | -0.574 | -4177.6719 | -4177.6719 | 23621.71 | Close | 61.37129 |  | 0 | 33 | 0 | 0
3673 | 2 | 6 |  | CC DChg | 10:23:00 | 30:32:28 | -156.25 | 3.6818 | 1.6197 | 1619.74 | 0 | 0 | 1.6197 | 1619.74 | 6.3722 | 6372.24 | 0 | 0 | 6.3722 | 6372.24 | 2024-08-15 18:45:37 | -0.5753 | -4213.8619 | -4213.8619 | 23563.49 | Close | 61.42066 |  | 0 | 33 | 0 | 0
3674 | 2 | 6 |  | CC DChg | 10:23:30 | 30:32:58 | -155.878 | 3.6815 | 1.621 | 1621.04 | 0 | 0 | 1.621 | 1621.04 | 6.377 | 6377.02 | 0 | 0 | 6.377 | 6377.02 | 2024-08-15 18:46:07 | -0.5739 | -4190.2682 | -4190.2682 | 23617.74 | Close | 61.46992 |  | 0 | 33 | 0 | 0
3675 | 2 | 6 |  | CC DChg | 10:24:00 | 30:33:28 | -155.878 | 3.6809 | 1.6223 | 1622.33 | 0 | 0 | 1.6223 | 1622.33 | 6.3818 | 6381.79 | 0 | 0 | 6.3818 | 6381.79 | 2024-08-15 18:46:37 | -0.5738 | -2090.5738 | -2090.5738 | 23613.76 | Close | 61.51907 |  | 0 | 33 | 0 | 0
3676 | 2 | 6 |  | CC DChg | 10:24:30 | 30:33:58 | -155.878 | 3.6806 | 1.6236 | 1623.63 | 0 | 0 | 1.6236 | 1623.63 | 6.3866 | 6386.58 | 0 | 0 | 6.3866 | 6386.58 | 2024-08-15 18:47:07 | -0.5737 | -4176.7946 | -4176.7946 | 23611.77 | Close | 61.56833 |  | 0 | 33 | 0 | 0
3677 | 2 | 6 |  | CC DChg | 10:25:00 | 30:34:28 | -155.878 | 3.6802 | 1.6249 | 1624.93 | 0 | 0 | 1.6249 | 1624.93 | 6.3914 | 6391.36 | 0 | 0 | 6.3914 | 6391.36 | 2024-08-15 18:47:37 | -0.5737 | -4203.8289 | -4203.8289 | 23608.8 | Close | 61.61759 |  | 0.0002 | 33 | 0 | 0
3678 | 2 | 6 |  | CC DChg | 10:25:30 | 30:34:58 | -155.878 | 3.6799 | 1.6262 | 1626.23 | 0 | 0 | 1.6262 | 1626.23 | 6.3961 | 6396.14 | 0 | 0 | 6.3961 | 6396.14 | 2024-08-15 18:48:07 | -0.5736 | -4190.2522 | -4190.2522 | 23607.8 | Close | 61.66685 |  | 0 | 33 | 0 | 0
3679 | 2 | 6 |  | CC DChg | 10:26:00 | 30:35:28 | -155.878 | 3.6796 | 1.6275 | 1627.53 | 0 | 0 | 1.6275 | 1627.53 | 6.4009 | 6400.92 | 0 | 0 | 6.4009 | 6400.92 | 2024-08-15 18:48:37 | -0.5736 | -4176.7946 | -4176.7946 | 23605.8 | Close | 61.7161 |  | 0 | 33 | 0 | 0
3680 | 2 | 6 |  | CC DChg | 10:26:30 | 30:35:58 | -155.878 | 3.6793 | 1.6288 | 1628.83 | 0 | 0 | 1.6288 | 1628.83 | 6.4057 | 6405.7 | 0 | 0 | 6.4057 | 6405.7 | 2024-08-15 18:49:07 | -0.5735 | -4203.8289 | -4203.8289 | 23603.82 | Close | 61.76536 |  | 0 | 33 | 0 | 0
3681 | 2 | 6 |  | CC DChg | 10:27:00 | 30:36:28 | -155.878 | 3.679 | 1.6301 | 1630.13 | 0 | 0 | 1.6301 | 1630.13 | 6.4105 | 6410.48 | 0 | 0 | 6.4105 | 6410.48 | 2024-08-15 18:49:37 | -0.5735 | -4177.2253 | -4177.2253 | 23601.82 | Close | 61.81462 |  | 0 | 33 | 0 | 0
3682 | 2 | 6 |  | CC DChg | 10:27:30 | 30:36:58 | -155.878 | 3.6784 | 1.6314 | 1631.43 | 0 | 0 | 1.6314 | 1631.43 | 6.4153 | 6415.25 | 0 | 0 | 6.4153 | 6415.25 | 2024-08-15 18:50:07 | -0.5734 | -2098.5188 | -2098.5188 | 23596.87 | Close | 61.86388 |  | 0.0002 | 33 | 0 | 0
3683 | 2 | 6 |  | CC DChg | 10:28:00 | 30:37:28 | -155.878 | 3.6781 | 1.6327 | 1632.73 | 0 | 0 | 1.6327 | 1632.73 | 6.42 | 6420.03 | 0 | 0 | 6.42 | 6420.03 | 2024-08-15 18:50:37 | -0.5733 | -4176.7946 | -4176.7946 | 23595.86 | Close | 61.91314 |  | 0 | 33 | 0 | 0
3684 | 2 | 6 |  | CC DChg | 10:28:30 | 30:37:58 | -155.878 | 3.6778 | 1.634 | 1634.02 | 0 | 0 | 1.634 | 1634.02 | 6.4248 | 6424.81 | 0 | 0 | 6.4248 | 6424.81 | 2024-08-15 18:51:07 | -0.5733 | -4190.7002 | -4190.7002 | 23593.87 | Close | 61.9624 |  | 0 | 33 | 0 | 0
3685 | 2 | 6 |  | CC DChg | 10:29:00 | 30:38:28 | -155.878 | 3.6775 | 1.6353 | 1635.32 | 0 | 0 | 1.6353 | 1635.32 | 6.4296 | 6429.59 | 0 | 0 | 6.4296 | 6429.59 | 2024-08-15 18:51:37 | -0.5732 | -4190.2682 | -4190.2682 | 23591.88 | Close | 62.01166 |  | 0 | 33 | 0 | 0
3686 | 2 | 6 |  | CC DChg | 10:29:30 | 30:38:58 | -155.878 | 3.6771 | 1.6366 | 1636.62 | 0 | 0 | 1.6366 | 1636.62 | 6.4344 | 6434.36 | 0 | 0 | 6.4344 | 6434.36 | 2024-08-15 18:52:07 | -0.5732 | -4190.2682 | -4190.2682 | 23588.9 | Close | 62.06092 |  | 0.0002 | 33 | 0 | 0
3687 | 2 | 6 |  | CC DChg | 10:30:00 | 30:39:28 | -155.878 | 3.6768 | 1.6379 | 1637.92 | 0 | 0 | 1.6379 | 1637.92 | 6.4391 | 6439.14 | 0 | 0 | 6.4391 | 6439.14 | 2024-08-15 18:52:37 | -0.5731 | -4190.2522 | -4190.2522 | 23586.92 | Close | 62.11017 |  | 0.0002 | 33 | 0 | 0
3688 | 2 | 6 |  | CC DChg | 10:30:30 | 30:39:58 | -155.878 | 3.6765 | 1.6392 | 1639.22 | 0 | 0 | 1.6392 | 1639.22 | 6.4439 | 6443.92 | 0 | 0 | 6.4439 | 6443.92 | 2024-08-15 18:53:07 | -0.5731 | -4190.2682 | -4190.2682 | 23585.91 | Close | 62.15943 |  | 0 | 33 | 0 | 0
3689 | 2 | 6 |  | CC DChg | 10:31:00 | 30:40:28 | -155.878 | 3.6759 | 1.6405 | 1640.52 | 0 | 0 | 1.6405 | 1640.52 | 6.4487 | 6448.69 | 0 | 0 | 6.4487 | 6448.69 | 2024-08-15 18:53:37 | -0.573 | -2095.1341 | -2095.1341 | 23581.94 | Close | 62.20869 |  | 0 | 33 | 0 | 0
3690 | 2 | 6 |  | CC DChg | 10:31:30 | 30:40:58 | -155.878 | 3.6756 | 1.6418 | 1641.82 | 0 | 0 | 1.6418 | 1641.82 | 6.4535 | 6453.47 | 0 | 0 | 6.4535 | 6453.47 | 2024-08-15 18:54:07 | -0.5729 | -4190.7002 | -4190.7002 | 23579.95 | Close | 62.25795 |  | 0 | 33 | 0 | 0
3691 | 2 | 6 |  | CC DChg | 10:32:00 | 30:41:28 | -155.878 | 3.6753 | 1.6431 | 1643.12 | 0 | 0 | 1.6431 | 1643.12 | 6.4582 | 6458.24 | 0 | 0 | 6.4582 | 6458.24 | 2024-08-15 18:54:37 | -0.5729 | -4190.2682 | -4190.2682 | 23576.97 | Close | 62.30721 |  | 0.0002 | 33 | 0 | 0
3692 | 2 | 6 |  | CC DChg | 10:32:30 | 30:41:58 | -155.878 | 3.6747 | 1.6444 | 1644.42 | 0 | 0 | 1.6444 | 1644.42 | 6.463 | 6463.02 | 0 | 0 | 6.463 | 6463.02 | 2024-08-15 18:55:07 | -0.5728 | -2095.1341 | -2095.1341 | 23573.98 | Close | 62.35647 |  | 0 | 33 | 0 | 0
3693 | 2 | 6 |  | CC DChg | 10:33:00 | 30:42:28 | -155.878 | 3.6744 | 1.6457 | 1645.72 | 0 | 0 | 1.6457 | 1645.72 | 6.4678 | 6467.79 | 0 | 0 | 6.4678 | 6467.79 | 2024-08-15 18:55:37 | -0.5728 | -4190.7002 | -4190.7002 | 23571.01 | Close | 62.40573 |  | 0.0002 | 33 | 0 | 0
3694 | 2 | 6 |  | CC DChg | 10:33:30 | 30:42:58 | -156.25 | 3.674 | 1.647 | 1647.02 | 0 | 0 | 1.647 | 1647.02 | 6.4726 | 6472.57 | 0 | 0 | 6.4726 | 6472.57 | 2024-08-15 18:56:07 | -0.5741 | -4200.2688 | -4200.2688 | 23513.89 | Close | 62.4551 |  | 0 | 33 | 0 | 0
3695 | 2 | 6 |  | CC DChg | 10:34:00 | 30:43:28 | -155.878 | 3.6737 | 1.6483 | 1648.32 | 0 | 0 | 1.6483 | 1648.32 | 6.4773 | 6477.35 | 0 | 0 | 6.4773 | 6477.35 | 2024-08-15 18:56:37 | -0.5727 | -4190.2682 | -4190.2682 | 23569 | Close | 62.50436 |  | -0.0002 | 33 | 0 | 0
3696 | 2 | 6 |  | CC DChg | 10:34:30 | 30:43:58 | -155.878 | 3.6734 | 1.6496 | 1649.61 | 0 | 0 | 1.6496 | 1649.61 | 6.4821 | 6482.11 | 0 | 0 | 6.4821 | 6482.11 | 2024-08-15 18:57:07 | -0.5726 | -4180.6996 | -4180.6996 | 23565.04 | Close | 62.55351 |  | 0.0002 | 33 | 0 | 0
3697 | 2 | 6 |  | CC DChg | 10:35:00 | 30:44:28 | -155.878 | 3.6731 | 1.6509 | 1650.91 | 0 | 0 | 1.6509 | 1650.91 | 6.4869 | 6486.88 | 0 | 0 | 6.4869 | 6486.88 | 2024-08-15 18:57:37 | -0.5726 | -4190.2682 | -4190.2682 | 23564.04 | Close | 62.60276 |  | 0 | 33 | 0 | 0
3698 | 2 | 6 |  | CC DChg | 10:35:30 | 30:44:58 | -155.878 | 3.6728 | 1.6522 | 1652.21 | 0 | 0 | 1.6522 | 1652.21 | 6.4916 | 6491.65 | 0 | 0 | 6.4916 | 6491.65 | 2024-08-15 18:58:07 | -0.5725 | -4190.2682 | -4190.2682 | 23562.05 | Close | 62.65202 |  | 0 | 33 | 0 | 0
3699 | 2 | 6 |  | CC DChg | 10:36:00 | 30:45:28 | -155.878 | 3.6725 | 1.6535 | 1653.51 | 0 | 0 | 1.6535 | 1653.51 | 6.4964 | 6496.42 | 0 | 0 | 6.4964 | 6496.42 | 2024-08-15 18:58:37 | -0.5725 | -4190.7002 | -4190.7002 | 23560.06 | Close | 62.70128 |  | 0 | 33 | 0 | 0
3700 | 2 | 6 |  | CC DChg | 10:36:30 | 30:45:58 | -155.878 | 3.6719 | 1.6548 | 1654.81 | 0 | 0 | 1.6548 | 1654.81 | 6.5012 | 6501.19 | 0 | 0 | 6.5012 | 6501.19 | 2024-08-15 18:59:07 | -0.5724 | -2095.1341 | -2095.1341 | 23556.08 | Close | 62.75054 |  | 0 | 33 | 0 | 0
3701 | 2 | 6 |  | CC DChg | 10:37:00 | 30:46:28 | -155.878 | 3.6719 | 1.6561 | 1656.11 | 0 | 0 | 1.6561 | 1656.11 | 6.506 | 6505.96 | 0 | 0 | 6.506 | 6505.96 | 2024-08-15 18:59:37 | -0.5724 | 0 | 0 | 23555.1 | Close | 62.7998 |  | 0.0002 | 33 | 0 | 0
3702 | 2 | 6 |  | CC DChg | 10:37:30 | 30:46:58 | -155.878 | 3.6713 | 1.6574 | 1657.41 | 0 | 0 | 1.6574 | 1657.41 | 6.5107 | 6510.73 | 0 | 0 | 6.5107 | 6510.73 | 2024-08-15 19:00:07 | -0.5723 | -2095.7982 | -2095.7982 | 23552.1 | Close | 62.84907 |  | 0 | 33 | 0 | 0
3703 | 2 | 6 |  | CC DChg | 10:38:00 | 30:47:28 | -155.878 | 3.6709 | 1.6587 | 1658.71 | 0 | 0 | 1.6587 | 1658.71 | 6.5155 | 6515.5 | 0 | 0 | 6.5155 | 6515.5 | 2024-08-15 19:00:37 | -0.5722 | -4190.2682 | -4190.2682 | 23550.12 | Close | 62.89833 |  | 0 | 33 | 0 | 0
3704 | 2 | 6 |  | CC DChg | 10:38:30 | 30:47:58 | -155.878 | 3.6706 | 1.66 | 1660.01 | 0 | 0 | 1.66 | 1660.01 | 6.5203 | 6520.27 | 0 | 0 | 6.5203 | 6520.27 | 2024-08-15 19:01:07 | -0.5722 | -4190.2682 | -4190.2682 | 23548.13 | Close | 62.94759 |  | 0 | 33 | 0 | 0
3705 | 2 | 6 |  | CC DChg | 10:39:00 | 30:48:28 | -155.878 | 3.6703 | 1.6613 | 1661.3 | 0 | 0 | 1.6613 | 1661.3 | 6.525 | 6525.04 | 0 | 0 | 6.525 | 6525.04 | 2024-08-15 19:01:37 | -0.5721 | -4191.1483 | -4191.1483 | 23546.14 | Close | 62.99686 |  | 0 | 33 | 0 | 0
3706 | 2 | 6 |  | CC DChg | 10:39:30 | 30:48:58 | -155.878 | 3.67 | 1.6626 | 1662.6 | 0 | 0 | 1.6626 | 1662.6 | 6.5298 | 6529.8 | 0 | 0 | 6.5298 | 6529.8 | 2024-08-15 19:02:07 | -0.5721 | -4190.2682 | -4190.2682 | 23544.15 | Close | 63.04611 |  | 0 | 33 | 0 | 0
3707 | 2 | 6 |  | CC DChg | 10:40:00 | 30:49:28 | -155.878 | 3.6697 | 1.6639 | 1663.9 | 0 | 0 | 1.6639 | 1663.9 | 6.5346 | 6534.57 | 0 | 0 | 6.5346 | 6534.57 | 2024-08-15 19:02:37 | -0.572 | -4190.2682 | -4190.2682 | 23541.17 | Close | 63.09537 |  | 0.0002 | 33 | 0 | 0
3708 | 2 | 6 |  | CC DChg | 10:40:30 | 30:49:58 | -155.878 | 3.6694 | 1.6652 | 1665.2 | 0 | 0 | 1.6652 | 1665.2 | 6.5393 | 6539.34 | 0 | 0 | 6.5393 | 6539.34 | 2024-08-15 19:03:07 | -0.572 | -4190.7002 | -4190.7002 | 23540.17 | Close | 63.14463 |  | 0 | 33 | 0 | 0
3709 | 2 | 6 |  | CC DChg | 10:41:00 | 30:50:28 | -155.878 | 3.6691 | 1.6665 | 1666.5 | 0 | 0 | 1.6665 | 1666.5 | 6.5441 | 6544.1 | 0 | 0 | 6.5441 | 6544.1 | 2024-08-15 19:03:37 | -0.5719 | -4190.2682 | -4190.2682 | 23538.18 | Close | 63.19389 |  | 0 | 33 | 0 | 0
3710 | 2 | 6 |  | CC DChg | 10:41:30 | 30:50:58 | -155.878 | 3.6688 | 1.6678 | 1667.8 | 0 | 0 | 1.6678 | 1667.8 | 6.5489 | 6548.87 | 0 | 0 | 6.5489 | 6548.87 | 2024-08-15 19:04:07 | -0.5719 | -4190.2682 | -4190.2682 | 23536.19 | Close | 63.24315 |  | 0 | 33 | 0 | 0
3711 | 2 | 6 |  | CC DChg | 10:42:00 | 30:51:28 | -155.878 | 3.6678 | 1.6691 | 1669.1 | 0 | 0 | 1.6691 | 1669.1 | 6.5536 | 6553.64 | 0 | 0 | 6.5536 | 6553.64 | 2024-08-15 19:04:37 | -0.5717 | -1397.1988 | -1397.1988 | 23530.23 | Close | 63.29242 |  | 0 | 33 | 0 | 0
3712 | 2 | 6 |  | CC DChg | 10:42:30 | 30:51:58 | -155.878 | 3.6678 | 1.6704 | 1670.4 | 0 | 0 | 1.6704 | 1670.4 | 6.5584 | 6558.4 | 0 | 0 | 6.5584 | 6558.4 | 2024-08-15 19:05:07 | -0.5717 | 0 | 0 | 23530.23 | Close | 63.34168 |  | 0 | 33 | 0 | 0
3713 | 2 | 6 |  | CC DChg | 10:43:00 | 30:52:28 | -155.878 | 3.6672 | 1.6717 | 1671.7 | 0 | 0 | 1.6717 | 1671.7 | 6.5632 | 6563.17 | 0 | 0 | 6.5632 | 6563.17 | 2024-08-15 19:05:37 | -0.5716 | -2095.1341 | -2095.1341 | 23525.26 | Close | 63.39094 |  | 0.0002 | 33 | 0 | 0
3714 | 2 | 6 |  | CC DChg | 10:43:30 | 30:52:58 | -155.878 | 3.6669 | 1.673 | 1673 | 0 | 0 | 1.673 | 1673 | 6.5679 | 6567.93 | 0 | 0 | 6.5679 | 6567.93 | 2024-08-15 19:06:07 | -0.5716 | -4191.1483 | -4191.1483 | 23524.26 | Close | 63.44021 |  | 0 | 33 | 0 | 0
3715 | 2 | 6 |  | CC DChg | 10:44:00 | 30:53:28 | -155.878 | 3.6666 | 1.6743 | 1674.3 | 0 | 0 | 1.6743 | 1674.3 | 6.5727 | 6572.69 | 0 | 0 | 6.5727 | 6572.69 | 2024-08-15 19:06:37 | -0.5715 | -4190.2682 | -4190.2682 | 23522.27 | Close | 63.48946 |  | 0 | 33 | 0 | 0
3716 | 2 | 6 |  | CC DChg | 10:44:30 | 30:53:58 | -155.878 | 3.6663 | 1.6756 | 1675.59 | 0 | 0 | 1.6756 | 1675.59 | 6.5775 | 6577.46 | 0 | 0 | 6.5775 | 6577.46 | 2024-08-15 19:07:07 | -0.5715 | -4190.2682 | -4190.2682 | 23519.3 | Close | 63.53872 |  | 0.0002 | 33 | 0 | 0
3717 | 2 | 6 |  | CC DChg | 10:45:00 | 30:54:28 | -155.878 | 3.666 | 1.6769 | 1676.89 | 0 | 0 | 1.6769 | 1676.89 | 6.5822 | 6582.22 | 0 | 0 | 6.5822 | 6582.22 | 2024-08-15 19:07:37 | -0.5714 | -4190.7002 | -4190.7002 | 23517.31 | Close | 63.58798 |  | 0.0002 | 33 | 0 | 0
3718 | 2 | 6 |  | CC DChg | 10:45:30 | 30:54:58 | -155.878 | 3.6657 | 1.6782 | 1678.19 | 0 | 0 | 1.6782 | 1678.19 | 6.587 | 6586.98 | 0 | 0 | 6.587 | 6586.98 | 2024-08-15 19:08:07 | -0.5714 | -4190.2682 | -4190.2682 | 23515.32 | Close | 63.63724 |  | 0.0002 | 33 | 0 | 0
3719 | 2 | 6 |  | CC DChg | 10:46:00 | 30:55:28 | -155.878 | 3.6654 | 1.6795 | 1679.49 | 0 | 0 | 1.6795 | 1679.49 | 6.5917 | 6591.74 | 0 | 0 | 6.5917 | 6591.74 | 2024-08-15 19:08:37 | -0.5713 | -4176.7946 | -4176.7946 | 23514.31 | Close | 63.6865 |  | 0 | 33 | 0 | 0
3720 | 2 | 6 |  | CC DChg | 10:46:30 | 30:55:58 | -155.878 | 3.6651 | 1.6808 | 1680.79 | 0 | 0 | 1.6808 | 1680.79 | 6.5965 | 6596.51 | 0 | 0 | 6.5965 | 6596.51 | 2024-08-15 19:09:07 | -0.5713 | -4205.1613 | -4205.1613 | 23512.33 | Close | 63.73577 |  | 0 | 33 | 0 | 0
3721 | 2 | 6 |  | CC DChg | 10:47:00 | 30:56:28 | -155.878 | 3.6647 | 1.6821 | 1682.09 | 0 | 0 | 1.6821 | 1682.09 | 6.6013 | 6601.27 | 0 | 0 | 6.6013 | 6601.27 | 2024-08-15 19:09:37 | -0.5713 | -4190.2682 | -4190.2682 | 23509.35 | Close | 63.78503 |  | 0.0002 | 33 | 0 | 0
3722 | 2 | 6 |  | CC DChg | 10:47:30 | 30:56:58 | -155.878 | 3.6644 | 1.6834 | 1683.39 | 0 | 0 | 1.6834 | 1683.39 | 6.606 | 6606.03 | 0 | 0 | 6.606 | 6606.03 | 2024-08-15 19:10:07 | -0.5712 | -4176.7946 | -4176.7946 | 23508.35 | Close | 63.83429 |  | 0 | 33 | 0 | 0
3723 | 2 | 6 |  | CC DChg | 10:48:00 | 30:57:28 | -155.878 | 3.6641 | 1.6847 | 1684.69 | 0 | 0 | 1.6847 | 1684.69 | 6.6108 | 6610.79 | 0 | 0 | 6.6108 | 6610.79 | 2024-08-15 19:10:37 | -0.5712 | -4204.7119 | -4204.7119 | 23506.36 | Close | 63.88355 |  | 0 | 33 | 0 | 0
3724 | 2 | 6 |  | CC DChg | 10:48:30 | 30:57:58 | -155.878 | 3.6638 | 1.686 | 1685.99 | 0 | 0 | 1.686 | 1685.99 | 6.6155 | 6615.55 | 0 | 0 | 6.6155 | 6615.55 | 2024-08-15 19:11:07 | -0.5711 | -4176.7946 | -4176.7946 | 23503.38 | Close | 63.93281 |  | 0.0002 | 33 | 0 | 0
3725 | 2 | 6 |  | CC DChg | 10:49:00 | 30:58:28 | -155.878 | 3.6635 | 1.6873 | 1687.29 | 0 | 0 | 1.6873 | 1687.29 | 6.6203 | 6620.3 | 0 | 0 | 6.6203 | 6620.3 | 2024-08-15 19:11:37 | -0.5711 | -4190.2682 | -4190.2682 | 23501.39 | Close | 63.98207 |  | 0.0002 | 33 | 0 | 0
3726 | 2 | 6 |  | CC DChg | 10:49:30 | 30:58:58 | -155.878 | 3.6629 | 1.6886 | 1688.59 | 0 | 0 | 1.6886 | 1688.59 | 6.6251 | 6625.06 | 0 | 0 | 6.6251 | 6625.06 | 2024-08-15 19:12:07 | -0.571 | -2095.5741 | -2095.5741 | 23498.4 | Close | 64.03134 |  | 0 | 33 | 0 | 0
3727 | 2 | 6 |  | CC DChg | 10:50:00 | 30:59:28 | -155.878 | 3.6626 | 1.6899 | 1689.88 | 0 | 0 | 1.6899 | 1689.88 | 6.6298 | 6629.82 | 0 | 0 | 6.6298 | 6629.82 | 2024-08-15 19:12:37 | -0.5709 | -4190.2682 | -4190.2682 | 23496.41 | Close | 64.0806 |  | 0 | 33 | 0 | 0
3728 | 2 | 6 |  | CC DChg | 10:50:30 | 30:59:58 | -155.878 | 3.6623 | 1.6912 | 1691.18 | 0 | 0 | 1.6912 | 1691.18 | 6.6346 | 6634.58 | 0 | 0 | 6.6346 | 6634.58 | 2024-08-15 19:13:07 | -0.5709 | -4190.2682 | -4190.2682 | 23493.44 | Close | 64.12985 |  | 0.0002 | 33 | 0 | 0
3729 | 2 | 6 |  | CC DChg | 10:51:00 | 31:00:28 | -155.878 | 3.662 | 1.6925 | 1692.48 | 0 | 0 | 1.6925 | 1692.48 | 6.6393 | 6639.34 | 0 | 0 | 6.6393 | 6639.34 | 2024-08-15 19:13:37 | -0.5708 | -4189.8042 | -4189.8042 | 23491.45 | Close | 64.17911 |  | 0.0002 | 33 | 0 | 0
3730 | 2 | 6 |  | CC DChg | 10:51:30 | 31:00:58 | -155.878 | 3.6616 | 1.6938 | 1693.78 | 0 | 0 | 1.6938 | 1693.78 | 6.6441 | 6644.09 | 0 | 0 | 6.6441 | 6644.09 | 2024-08-15 19:14:07 | -0.5708 | -4203.8289 | -4203.8289 | 23490.45 | Close | 64.22836 |  | 0 | 33 | 0 | 0
3731 | 2 | 6 |  | CC DChg | 10:52:00 | 31:01:28 | -155.878 | 3.6613 | 1.6951 | 1695.08 | 0 | 0 | 1.6951 | 1695.08 | 6.6488 | 6648.85 | 0 | 0 | 6.6488 | 6648.85 | 2024-08-15 19:14:37 | -0.5707 | -4176.7946 | -4176.7946 | 23488.46 | Close | 64.27762 |  | 0 | 33 | 0 | 0
3732 | 2 | 6 |  | CC DChg | 10:52:30 | 31:01:58 | -155.878 | 3.661 | 1.6964 | 1696.38 | 0 | 0 | 1.6964 | 1696.38 | 6.6536 | 6653.61 | 0 | 0 | 6.6536 | 6653.61 | 2024-08-15 19:15:07 | -0.5707 | -4191.5963 | -4191.5963 | 23486.47 | Close | 64.32689 |  | 0 | 33 | 0 | 0
3733 | 2 | 6 |  | CC DChg | 10:53:00 | 31:02:28 | -155.878 | 3.6607 | 1.6977 | 1697.68 | 0 | 0 | 1.6977 | 1697.68 | 6.6584 | 6658.36 | 0 | 0 | 6.6584 | 6658.36 | 2024-08-15 19:15:37 | -0.5706 | -4190.2682 | -4190.2682 | 23484.48 | Close | 64.37615 |  | 0 | 33 | 0 | 0
3734 | 2 | 6 |  | CC DChg | 10:53:30 | 31:02:58 | -155.878 | 3.6601 | 1.699 | 1698.98 | 0 | 0 | 1.699 | 1698.98 | 6.6631 | 6663.12 | 0 | 0 | 6.6631 | 6663.12 | 2024-08-15 19:16:07 | -0.5705 | -2095.1341 | -2095.1341 | 23480.5 | Close | 64.42541 |  | 0 | 33 | 0 | 0
3735 | 2 | 6 |  | CC DChg | 10:54:00 | 31:03:28 | -155.878 | 3.6598 | 1.7003 | 1700.28 | 0 | 0 | 1.7003 | 1700.28 | 6.6679 | 6667.87 | 0 | 0 | 6.6679 | 6667.87 | 2024-08-15 19:16:37 | -0.5705 | -4189.8042 | -4189.8042 | 23478.52 | Close | 64.47466 |  | 0 | 33 | 0 | 0
3736 | 2 | 6 |  | CC DChg | 10:54:30 | 31:03:58 | -155.878 | 3.6595 | 1.7016 | 1701.57 | 0 | 0 | 1.7016 | 1701.57 | 6.6726 | 6672.62 | 0 | 0 | 6.6726 | 6672.62 | 2024-08-15 19:17:07 | -0.5704 | -4190.2682 | -4190.2682 | 23476.53 | Close | 64.52392 |  | 0 | 33 | 0 | 0
3737 | 2 | 6 |  | CC DChg | 10:55:00 | 31:04:28 | -155.878 | 3.6592 | 1.7029 | 1702.87 | 0 | 0 | 1.7029 | 1702.87 | 6.6774 | 6677.38 | 0 | 0 | 6.6774 | 6677.38 | 2024-08-15 19:17:37 | -0.5704 | -4190.2682 | -4190.2682 | 23473.55 | Close | 64.57318 |  | 0.0002 | 33 | 0 | 0
3738 | 2 | 6 |  | CC DChg | 10:55:30 | 31:04:58 | -155.878 | 3.6589 | 1.7042 | 1704.17 | 0 | 0 | 1.7042 | 1704.17 | 6.6821 | 6682.13 | 0 | 0 | 6.6821 | 6682.13 | 2024-08-15 19:18:07 | -0.5703 | -4190.7002 | -4190.7002 | 23472.55 | Close | 64.62244 |  | 0 | 33 | 0 | 0
3739 | 2 | 6 |  | CC DChg | 10:56:00 | 31:05:28 | -155.878 | 3.6585 | 1.7055 | 1705.47 | 0 | 0 | 1.7055 | 1705.47 | 6.6869 | 6686.88 | 0 | 0 | 6.6869 | 6686.88 | 2024-08-15 19:18:37 | -0.5703 | -4190.2682 | -4190.2682 | 23470.56 | Close | 64.6717 |  | 0 | 33 | 0 | 0
3740 | 2 | 6 |  | CC DChg | 10:56:30 | 31:05:58 | -155.878 | 3.6582 | 1.7068 | 1706.77 | 0 | 0 | 1.7068 | 1706.77 | 6.6916 | 6691.64 | 0 | 0 | 6.6916 | 6691.64 | 2024-08-15 19:19:07 | -0.5702 | -4190.2682 | -4190.2682 | 23467.58 | Close | 64.72095 |  | 0.0002 | 33 | 0 | 0
3741 | 2 | 6 |  | CC DChg | 10:57:00 | 31:06:28 | -155.878 | 3.6579 | 1.7081 | 1708.07 | 0 | 0 | 1.7081 | 1708.07 | 6.6964 | 6696.39 | 0 | 0 | 6.6964 | 6696.39 | 2024-08-15 19:19:37 | -0.5702 | -4190.2522 | -4190.2522 | 23466.58 | Close | 64.77021 |  | 0 | 33 | 0 | 0
3742 | 2 | 6 |  | CC DChg | 10:57:30 | 31:06:58 | -155.878 | 3.6576 | 1.7094 | 1709.37 | 0 | 0 | 1.7094 | 1709.37 | 6.7011 | 6701.14 | 0 | 0 | 6.7011 | 6701.14 | 2024-08-15 19:20:07 | -0.5701 | -4190.2682 | -4190.2682 | 23464.59 | Close | 64.81947 |  | 0 | 33 | 0 | 0
3743 | 2 | 6 |  | CC DChg | 10:58:00 | 31:07:28 | -155.878 | 3.657 | 1.7107 | 1710.67 | 0 | 0 | 1.7107 | 1710.67 | 6.7059 | 6705.89 | 0 | 0 | 6.7059 | 6705.89 | 2024-08-15 19:20:37 | -0.57 | -2095.1341 | -2095.1341 | 23459.63 | Close | 64.86873 |  | 0.0002 | 33 | 0 | 0
3744 | 2 | 6 |  | CC DChg | 10:58:30 | 31:07:58 | -155.878 | 3.657 | 1.712 | 1711.97 | 0 | 0 | 1.712 | 1711.97 | 6.7106 | 6710.64 | 0 | 0 | 6.7106 | 6710.64 | 2024-08-15 19:21:07 | -0.57 | 0 | 0 | 23458.64 | Close | 64.91799 |  | 0.0003 | 33 | 0 | 0
3745 | 2 | 6 |  | CC DChg | 10:59:00 | 31:08:28 | -155.878 | 3.6567 | 1.7133 | 1713.27 | 0 | 0 | 1.7133 | 1713.27 | 6.7154 | 6715.39 | 0 | 0 | 6.7154 | 6715.39 | 2024-08-15 19:21:37 | -0.57 | -4190.2682 | -4190.2682 | 23458.63 | Close | 64.96725 |  | 0 | 33 | 0 | 0
3746 | 2 | 6 |  | CC DChg | 10:59:30 | 31:08:58 | -155.878 | 3.6561 | 1.7146 | 1714.57 | 0 | 0 | 1.7146 | 1714.57 | 6.7201 | 6720.14 | 0 | 0 | 6.7201 | 6720.14 | 2024-08-15 19:22:07 | -0.5699 | -2095.1341 | -2095.1341 | 23453.66 | Close | 65.01651 |  | 0.0002 | 33 | 0 | 0
3747 | 2 | 6 |  | CC DChg | 11:00:00 | 31:09:28 | -155.878 | 3.6561 | 1.7159 | 1715.86 | 0 | 0 | 1.7159 | 1715.86 | 6.7249 | 6724.89 | 0 | 0 | 6.7249 | 6724.89 | 2024-08-15 19:22:37 | -0.5699 | 0 | 0 | 23454.65 | Close | 65.06577 |  | 0 | 33 | 0 | 0
3748 | 2 | 6 |  | CC DChg | 11:00:30 | 31:09:58 | -155.878 | 3.6558 | 1.7172 | 1717.16 | 0 | 0 | 1.7172 | 1717.16 | 6.7296 | 6729.64 | 0 | 0 | 6.7296 | 6729.64 | 2024-08-15 19:23:07 | -0.5699 | -4190.2682 | -4190.2682 | 23452.66 | Close | 65.11503 |  | 0 | 33 | 0 | 0
3749 | 2 | 6 |  | CC DChg | 11:01:00 | 31:10:28 | -155.878 | 3.6551 | 1.7185 | 1718.46 | 0 | 0 | 1.7185 | 1718.46 | 6.7344 | 6734.39 | 0 | 0 | 6.7344 | 6734.39 | 2024-08-15 19:23:37 | -0.5698 | -2095.1341 | -2095.1341 | 23448.68 | Close | 65.16429 |  | 0 | 33 | 0 | 0
3750 | 2 | 6 |  | CC DChg | 11:01:30 | 31:10:58 | -155.878 | 3.6551 | 1.7198 | 1719.76 | 0 | 0 | 1.7198 | 1719.76 | 6.7391 | 6739.14 | 0 | 0 | 6.7391 | 6739.14 | 2024-08-15 19:24:07 | -0.5698 | 0 | 0 | 23447.7 | Close | 65.21355 |  | 0.0002 | 33 | 0 | 0
3751 | 2 | 6 |  | CC DChg | 11:02:00 | 31:11:28 | -155.878 | 3.6548 | 1.7211 | 1721.06 | 0 | 0 | 1.7211 | 1721.06 | 6.7439 | 6743.88 | 0 | 0 | 6.7439 | 6743.88 | 2024-08-15 19:24:37 | -0.5697 | -4190.2682 | -4190.2682 | 23446.7 | Close | 65.26281 |  | 0 | 33 | 0 | 0
3752 | 2 | 6 |  | CC DChg | 11:02:30 | 31:11:58 | -155.878 | 3.6542 | 1.7224 | 1722.36 | 0 | 0 | 1.7224 | 1722.36 | 6.7486 | 6748.63 | 0 | 0 | 6.7486 | 6748.63 | 2024-08-15 19:25:07 | -0.5696 | -2095.1341 | -2095.1341 | 23442.72 | Close | 65.31207 |  | 0 | 33 | 0 | 0
3753 | 2 | 6 |  | CC DChg | 11:03:00 | 31:12:28 | -155.878 | 3.6539 | 1.7237 | 1723.66 | 0 | 0 | 1.7237 | 1723.66 | 6.7534 | 6753.38 | 0 | 0 | 6.7534 | 6753.38 | 2024-08-15 19:25:37 | -0.5696 | -4191.1483 | -4191.1483 | 23440.73 | Close | 65.36133 |  | 0 | 33 | 0 | 0
3754 | 2 | 6 |  | CC DChg | 11:03:30 | 31:12:58 | -155.878 | 3.6536 | 1.725 | 1724.96 | 0 | 0 | 1.725 | 1724.96 | 6.7581 | 6758.12 | 0 | 0 | 6.7581 | 6758.12 | 2024-08-15 19:26:07 | -0.5695 | -4190.2682 | -4190.2682 | 23438.74 | Close | 65.41059 |  | 0 | 33 | 0 | 0
3755 | 2 | 6 |  | CC DChg | 11:04:00 | 31:13:28 | -156.25 | 3.6533 | 1.7263 | 1726.26 | 0 | 0 | 1.7263 | 1726.26 | 6.7629 | 6762.88 | 0 | 0 | 6.7629 | 6762.88 | 2024-08-15 19:26:37 | -0.5708 | -4200.2688 | -4200.2688 | 23379.97 | Close | 65.45997 |  | 0.0002 | 33 | 0 | 0
3756 | 2 | 6 |  | CC DChg | 11:04:30 | 31:13:58 | -155.878 | 3.653 | 1.7276 | 1727.56 | 0 | 0 | 1.7276 | 1727.56 | 6.7676 | 6767.62 | 0 | 0 | 6.7676 | 6767.62 | 2024-08-15 19:27:07 | -0.5694 | -4181.1476 | -4181.1476 | 23434.76 | Close | 65.50912 |  | 0 | 33 | 0 | 0
3757 | 2 | 6 |  | CC DChg | 11:05:00 | 31:14:28 | -155.878 | 3.6523 | 1.7289 | 1728.85 | 0 | 0 | 1.7289 | 1728.85 | 6.7724 | 6772.36 | 0 | 0 | 6.7724 | 6772.36 | 2024-08-15 19:27:37 | -0.5693 | -2095.1341 | -2095.1341 | 23430.79 | Close | 65.55837 |  | 0 | 33 | 0 | 0
3758 | 2 | 6 |  | CC DChg | 11:05:30 | 31:14:58 | -155.878 | 3.652 | 1.7302 | 1730.15 | 0 | 0 | 1.7302 | 1730.15 | 6.7771 | 6777.11 | 0 | 0 | 6.7771 | 6777.11 | 2024-08-15 19:28:07 | -0.5693 | -4190.2682 | -4190.2682 | 23428.8 | Close | 65.60763 |  | 0 | 33 | 0 | 0
3759 | 2 | 6 |  | CC DChg | 11:06:00 | 31:15:28 | -155.878 | 3.6517 | 1.7315 | 1731.45 | 0 | 0 | 1.7315 | 1731.45 | 6.7819 | 6781.85 | 0 | 0 | 6.7819 | 6781.85 | 2024-08-15 19:28:37 | -0.5692 | -4177.6719 | -4177.6719 | 23426.8 | Close | 65.6569 |  | 0 | 33 | 0 | 0
3760 | 2 | 6 |  | CC DChg | 11:06:30 | 31:15:58 | -155.878 | 3.6514 | 1.7328 | 1732.75 | 0 | 0 | 1.7328 | 1732.75 | 6.7866 | 6786.59 | 0 | 0 | 6.7866 | 6786.59 | 2024-08-15 19:29:07 | -0.5692 | -4203.8289 | -4203.8289 | 23423.83 | Close | 65.70616 |  | 0.0002 | 33 | 0 | 0
3761 | 2 | 6 |  | CC DChg | 11:07:00 | 31:16:28 | -155.878 | 3.6511 | 1.7341 | 1734.05 | 0 | 0 | 1.7341 | 1734.05 | 6.7913 | 6791.34 | 0 | 0 | 6.7913 | 6791.34 | 2024-08-15 19:29:37 | -0.5691 | -4190.2682 | -4190.2682 | 23422.83 | Close | 65.75541 |  | 0 | 33 | 0 | 0
3762 | 2 | 6 |  | CC DChg | 11:07:30 | 31:16:58 | -155.878 | 3.6508 | 1.7354 | 1735.35 | 0 | 0 | 1.7354 | 1735.35 | 6.7961 | 6796.08 | 0 | 0 | 6.7961 | 6796.08 | 2024-08-15 19:30:07 | -0.5691 | -4177.2253 | -4177.2253 | 23420.84 | Close | 65.80468 |  | 0 | 33 | 0 | 0
3763 | 2 | 6 |  | CC DChg | 11:08:00 | 31:17:28 | -155.878 | 3.6505 | 1.7366 | 1736.65 | 0 | 0 | 1.7366 | 1736.65 | 6.8008 | 6800.82 | 0 | 0 | 6.8008 | 6800.82 | 2024-08-15 19:30:37 | -0.569 | -4203.8289 | -4203.8289 | 23417.87 | Close | 65.85394 |  | 0.0002 | 33 | 0 | 0
3764 | 2 | 6 |  | CC DChg | 11:08:30 | 31:17:58 | -155.878 | 3.6502 | 1.7379 | 1737.95 | 0 | 0 | 1.7379 | 1737.95 | 6.8056 | 6805.56 | 0 | 0 | 6.8056 | 6805.56 | 2024-08-15 19:31:07 | -0.569 | -4190.2682 | -4190.2682 | 23416.86 | Close | 65.90319 |  | 0 | 33 | 0 | 0
3765 | 2 | 6 |  | CC DChg | 11:09:00 | 31:18:28 | -155.878 | 3.6499 | 1.7392 | 1739.25 | 0 | 0 | 1.7392 | 1739.25 | 6.8103 | 6810.31 | 0 | 0 | 6.8103 | 6810.31 | 2024-08-15 19:31:37 | -0.5689 | -4191.1483 | -4191.1483 | 23414.88 | Close | 65.95246 |  | 0 | 33 | 0 | 0
3766 | 2 | 6 |  | CC DChg | 11:09:30 | 31:18:58 | -155.878 | 3.6496 | 1.7405 | 1740.55 | 0 | 0 | 1.7405 | 1740.55 | 6.815 | 6815.05 | 0 | 0 | 6.815 | 6815.05 | 2024-08-15 19:32:07 | -0.5689 | -4190.2682 | -4190.2682 | 23411.9 | Close | 66.00172 |  | 0.0002 | 33 | 0 | 0
3767 | 2 | 6 |  | CC DChg | 11:10:00 | 31:19:28 | -155.878 | 3.6492 | 1.7418 | 1741.85 | 0 | 0 | 1.7418 | 1741.85 | 6.8198 | 6819.79 | 0 | 0 | 6.8198 | 6819.79 | 2024-08-15 19:32:37 | -0.5688 | -4190.2682 | -4190.2682 | 23409.91 | Close | 66.05098 |  | 0.0002 | 33 | 0 | 0
3768 | 2 | 6 |  | CC DChg | 11:10:30 | 31:19:58 | -155.878 | 3.6489 | 1.7431 | 1743.14 | 0 | 0 | 1.7431 | 1743.14 | 6.8245 | 6824.53 | 0 | 0 | 6.8245 | 6824.53 | 2024-08-15 19:33:07 | -0.5688 | -4190.7002 | -4190.7002 | 23408.91 | Close | 66.10024 |  | 0 | 33 | 0 | 0
3769 | 2 | 6 |  | CC DChg | 11:11:00 | 31:20:28 | -155.878 | 3.6486 | 1.7444 | 1744.44 | 0 | 0 | 1.7444 | 1744.44 | 6.8293 | 6829.27 | 0 | 0 | 6.8293 | 6829.27 | 2024-08-15 19:33:37 | -0.5687 | -4176.7946 | -4176.7946 | 23406.91 | Close | 66.1495 |  | 0 | 33 | 0 | 0
3770 | 2 | 6 |  | CC DChg | 11:11:30 | 31:20:58 | -155.878 | 3.6483 | 1.7457 | 1745.74 | 0 | 0 | 1.7457 | 1745.74 | 6.834 | 6834.01 | 0 | 0 | 6.834 | 6834.01 | 2024-08-15 19:34:07 | -0.5687 | -4203.8289 | -4203.8289 | 23404.93 | Close | 66.19875 |  | 0 | 33 | 0 | 0
3771 | 2 | 6 |  | CC DChg | 11:12:00 | 31:21:28 | -155.878 | 3.648 | 1.747 | 1747.04 | 0 | 0 | 1.747 | 1747.04 | 6.8387 | 6838.75 | 0 | 0 | 6.8387 | 6838.75 | 2024-08-15 19:34:37 | -0.5686 | -4190.7002 | -4190.7002 | 23401.96 | Close | 66.24802 |  | 0.0002 | 33.1 | 0 | 0
3772 | 2 | 6 |  | CC DChg | 11:12:30 | 31:21:58 | -155.878 | 3.6477 | 1.7483 | 1748.34 | 0 | 0 | 1.7483 | 1748.34 | 6.8435 | 6843.49 | 0 | 0 | 6.8435 | 6843.49 | 2024-08-15 19:35:07 | -0.5686 | -4176.7946 | -4176.7946 | 23399.96 | Close | 66.29727 |  | 0.0002 | 33 | 0 | 0
3773 | 2 | 6 |  | CC DChg | 11:13:00 | 31:22:28 | -155.878 | 3.6474 | 1.7496 | 1749.64 | 0 | 0 | 1.7496 | 1749.64 | 6.8482 | 6848.22 | 0 | 0 | 6.8482 | 6848.22 | 2024-08-15 19:35:37 | -0.5685 | -4203.8289 | -4203.8289 | 23398.97 | Close | 66.34653 |  | 0 | 33 | 0 | 0
3774 | 2 | 6 |  | CC DChg | 11:13:30 | 31:22:58 | -155.878 | 3.6471 | 1.7509 | 1750.94 | 0 | 0 | 1.7509 | 1750.94 | 6.853 | 6852.96 | 0 | 0 | 6.853 | 6852.96 | 2024-08-15 19:36:07 | -0.5685 | -4177.6719 | -4177.6719 | 23396.97 | Close | 66.3958 |  | 0 | 33 | 0 | 0
3775 | 2 | 6 |  | CC DChg | 11:14:00 | 31:23:28 | -155.878 | 3.6468 | 1.7522 | 1752.24 | 0 | 0 | 1.7522 | 1752.24 | 6.8577 | 6857.7 | 0 | 0 | 6.8577 | 6857.7 | 2024-08-15 19:36:37 | -0.5685 | -4190.2682 | -4190.2682 | 23394.98 | Close | 66.44506 |  | 0 | 33 | 0 | 0
3776 | 2 | 6 |  | CC DChg | 11:14:30 | 31:23:58 | -155.878 | 3.6465 | 1.7535 | 1753.54 | 0 | 0 | 1.7535 | 1753.54 | 6.8624 | 6862.44 | 0 | 0 | 6.8624 | 6862.44 | 2024-08-15 19:37:07 | -0.5684 | -4203.8289 | -4203.8289 | 23393 | Close | 66.49431 |  | 0 | 33 | 0 | 0
3777 | 2 | 6 |  | CC DChg | 11:15:00 | 31:24:28 | -155.878 | 3.6461 | 1.7548 | 1754.84 | 0 | 0 | 1.7548 | 1754.84 | 6.8672 | 6867.17 | 0 | 0 | 6.8672 | 6867.17 | 2024-08-15 19:37:37 | -0.5684 | -4176.3321 | -4176.3321 | 23390.02 | Close | 66.54357 |  | 0.0002 | 33 | 0 | 0
3778 | 2 | 6 |  | CC DChg | 11:15:30 | 31:24:58 | -155.878 | 3.6458 | 1.7561 | 1756.13 | 0 | 0 | 1.7561 | 1756.13 | 6.8719 | 6871.91 | 0 | 0 | 6.8719 | 6871.91 | 2024-08-15 19:38:07 | -0.5683 | -4190.2682 | -4190.2682 | 23389.02 | Close | 66.59282 |  | 0 | 33 | 0 | 0
3779 | 2 | 6 |  | CC DChg | 11:16:00 | 31:25:28 | -155.878 | 3.6455 | 1.7574 | 1757.43 | 0 | 0 | 1.7574 | 1757.43 | 6.8766 | 6876.64 | 0 | 0 | 6.8766 | 6876.64 | 2024-08-15 19:38:37 | -0.5683 | -4190.2682 | -4190.2682 | 23386.04 | Close | 66.64208 |  | 0.0002 | 33 | 0 | 0
3780 | 2 | 6 |  | CC DChg | 11:16:30 | 31:25:58 | -155.878 | 3.6452 | 1.7587 | 1758.73 | 0 | 0 | 1.7587 | 1758.73 | 6.8814 | 6881.38 | 0 | 0 | 6.8814 | 6881.38 | 2024-08-15 19:39:07 | -0.5682 | -4190.7002 | -4190.7002 | 23385.04 | Close | 66.69134 |  | 0 | 33 | 0 | 0
3781 | 2 | 6 |  | CC DChg | 11:17:00 | 31:26:28 | -155.878 | 3.6449 | 1.76 | 1760.03 | 0 | 0 | 1.76 | 1760.03 | 6.8861 | 6886.11 | 0 | 0 | 6.8861 | 6886.11 | 2024-08-15 19:39:37 | -0.5682 | -4190.2682 | -4190.2682 | 23382.06 | Close | 66.7406 |  | 0.0002 | 33 | 0 | 0
3782 | 2 | 6 |  | CC DChg | 11:17:30 | 31:26:58 | -155.878 | 3.6443 | 1.7613 | 1761.33 | 0 | 0 | 1.7613 | 1761.33 | 6.8908 | 6890.85 | 0 | 0 | 6.8908 | 6890.85 | 2024-08-15 19:40:07 | -0.5681 | -2095.1341 | -2095.1341 | 23379.07 | Close | 66.78986 |  | 0 | 33 | 0 | 0
3783 | 2 | 6 |  | CC DChg | 11:18:00 | 31:27:28 | -155.878 | 3.6437 | 1.7626 | 1762.63 | 0 | 0 | 1.7626 | 1762.63 | 6.8956 | 6895.58 | 0 | 0 | 6.8956 | 6895.58 | 2024-08-15 19:40:37 | -0.568 | -2095.5741 | -2095.5741 | 23375.09 | Close | 66.83913 |  | 0 | 33 | 0 | 0
3784 | 2 | 6 |  | CC DChg | 11:18:30 | 31:27:58 | -155.878 | 3.6437 | 1.7639 | 1763.93 | 0 | 0 | 1.7639 | 1763.93 | 6.9003 | 6900.32 | 0 | 0 | 6.9003 | 6900.32 | 2024-08-15 19:41:07 | -0.568 | 0 | 0 | 23374.11 | Close | 66.88839 |  | 0.0002 | 33 | 0 | 0
3785 | 2 | 6 |  | CC DChg | 11:19:00 | 31:28:28 | -155.878 | 3.6434 | 1.7652 | 1765.23 | 0 | 0 | 1.7652 | 1765.23 | 6.905 | 6905.05 | 0 | 0 | 6.905 | 6905.05 | 2024-08-15 19:41:37 | -0.5679 | -4190.2682 | -4190.2682 | 23373.11 | Close | 66.93764 |  | 0 | 33 | 0 | 0
3786 | 2 | 6 |  | CC DChg | 11:19:30 | 31:28:58 | -155.878 | 3.643 | 1.7665 | 1766.53 | 0 | 0 | 1.7665 | 1766.53 | 6.9098 | 6909.78 | 0 | 0 | 6.9098 | 6909.78 | 2024-08-15 19:42:07 | -0.5679 | -4190.2522 | -4190.2522 | 23371.12 | Close | 66.9869 |  | 0 | 33 | 0 | 0
3787 | 2 | 6 |  | CC DChg | 11:20:00 | 31:29:28 | -156.25 | 3.6427 | 1.7678 | 1767.83 | 0 | 0 | 1.7678 | 1767.83 | 6.9145 | 6914.52 | 0 | 0 | 6.9145 | 6914.52 | 2024-08-15 19:42:37 | -0.5692 | -4200.2688 | -4200.2688 | 23313.49 | Close | 67.03628 |  | 0 | 33 | 0 | 0
3788 | 2 | 6 |  | CC DChg | 11:20:30 | 31:29:58 | -155.878 | 3.6421 | 1.7691 | 1769.13 | 0 | 0 | 1.7691 | 1769.13 | 6.9193 | 6919.25 | 0 | 0 | 6.9193 | 6919.25 | 2024-08-15 19:43:07 | -0.5677 | -2095.1341 | -2095.1341 | 23364.16 | Close | 67.08553 |  | 0.0002 | 33.1 | 0 | 0
3789 | 2 | 6 |  | CC DChg | 11:21:00 | 31:30:28 | -155.878 | 3.6418 | 1.7704 | 1770.42 | 0 | 0 | 1.7704 | 1770.42 | 6.924 | 6923.98 | 0 | 0 | 6.924 | 6923.98 | 2024-08-15 19:43:37 | -0.5677 | -4180.6996 | -4180.6996 | 23363.16 | Close | 67.13468 |  | 0 | 33.1 | 0 | 0
3790 | 2 | 6 |  | CC DChg | 11:21:30 | 31:30:58 | -155.878 | 3.6415 | 1.7717 | 1771.72 | 0 | 0 | 1.7717 | 1771.72 | 6.9287 | 6928.71 | 0 | 0 | 6.9287 | 6928.71 | 2024-08-15 19:44:07 | -0.5676 | -4190.2682 | -4190.2682 | 23361.17 | Close | 67.18394 |  | 0 | 33 | 0 | 0
3791 | 2 | 6 |  | CC DChg | 11:22:00 | 31:31:28 | -155.878 | 3.6412 | 1.773 | 1773.02 | 0 | 0 | 1.773 | 1773.02 | 6.9334 | 6933.44 | 0 | 0 | 6.9334 | 6933.44 | 2024-08-15 19:44:37 | -0.5676 | -4190.2682 | -4190.2682 | 23359.18 | Close | 67.23319 |  | 0 | 33 | 0 | 0
3792 | 2 | 6 |  | CC DChg | 11:22:30 | 31:31:58 | -155.878 | 3.6409 | 1.7743 | 1774.32 | 0 | 0 | 1.7743 | 1774.32 | 6.9382 | 6938.17 | 0 | 0 | 6.9382 | 6938.17 | 2024-08-15 19:45:07 | -0.5675 | -4190.7002 | -4190.7002 | 23357.2 | Close | 67.28246 |  | 0 | 33 | 0 | 0
3793 | 2 | 6 |  | CC DChg | 11:23:00 | 31:32:28 | -155.878 | 3.6406 | 1.7756 | 1775.62 | 0 | 0 | 1.7756 | 1775.62 | 6.9429 | 6942.9 | 0 | 0 | 6.9429 | 6942.9 | 2024-08-15 19:45:37 | -0.5675 | -4190.2682 | -4190.2682 | 23355.21 | Close | 67.33171 |  | 0 | 33.1 | 0 | 0
3794 | 2 | 6 |  | CC DChg | 11:23:30 | 31:32:58 | -155.878 | 3.6403 | 1.7769 | 1776.92 | 0 | 0 | 1.7769 | 1776.92 | 6.9476 | 6947.62 | 0 | 0 | 6.9476 | 6947.62 | 2024-08-15 19:46:07 | -0.5674 | -4190.2682 | -4190.2682 | 23352.23 | Close | 67.38097 |  | 0.0002 | 33 | 0 | 0
3795 | 2 | 6 |  | CC DChg | 11:24:00 | 31:33:28 | -155.878 | 3.6399 | 1.7782 | 1778.22 | 0 | 0 | 1.7782 | 1778.22 | 6.9524 | 6952.35 | 0 | 0 | 6.9524 | 6952.35 | 2024-08-15 19:46:37 | -0.5674 | -4191.1483 | -4191.1483 | 23351.23 | Close | 67.43024 |  | 0 | 33 | 0 | 0
3796 | 2 | 6 |  | CC DChg | 11:24:30 | 31:33:58 | -155.878 | 3.6396 | 1.7795 | 1779.52 | 0 | 0 | 1.7795 | 1779.52 | 6.9571 | 6957.08 | 0 | 0 | 6.9571 | 6957.08 | 2024-08-15 19:47:07 | -0.5673 | -4190.2682 | -4190.2682 | 23349.24 | Close | 67.4795 |  | 0 | 33 | 0 | 0
3797 | 2 | 6 |  | CC DChg | 11:25:00 | 31:34:28 | -155.878 | 3.6396 | 1.7808 | 1780.82 | 0 | 0 | 1.7808 | 1780.82 | 6.9618 | 6961.81 | 0 | 0 | 6.9618 | 6961.81 | 2024-08-15 19:47:37 | -0.5673 | 0 | 0 | 23349.24 | Close | 67.52875 |  | 0 | 33 | 0 | 0
3798 | 2 | 6 |  | CC DChg | 11:25:30 | 31:34:58 | -155.878 | 3.639 | 1.7821 | 1782.12 | 0 | 0 | 1.7821 | 1782.12 | 6.9665 | 6966.54 | 0 | 0 | 6.9665 | 6966.54 | 2024-08-15 19:48:07 | -0.5672 | -2095.1261 | -2095.1261 | 23345.26 | Close | 67.57801 |  | 0 | 33 | 0 | 0
3799 | 2 | 6 |  | CC DChg | 11:26:00 | 31:35:28 | -155.878 | 3.6387 | 1.7834 | 1783.41 | 0 | 0 | 1.7834 | 1783.41 | 6.9713 | 6971.26 | 0 | 0 | 6.9713 | 6971.26 | 2024-08-15 19:48:37 | -0.5672 | -4190.2682 | -4190.2682 | 23342.29 | Close | 67.62727 |  | 0.0002 | 33 | 0 | 0
3800 | 2 | 6 |  | CC DChg | 11:26:30 | 31:35:58 | -155.878 | 3.6384 | 1.7847 | 1784.71 | 0 | 0 | 1.7847 | 1784.71 | 6.976 | 6975.99 | 0 | 0 | 6.976 | 6975.99 | 2024-08-15 19:49:07 | -0.5671 | -4190.2682 | -4190.2682 | 23341.29 | Close | 67.67653 |  | 0 | 33.1 | 0 | 0
3801 | 2 | 6 |  | CC DChg | 11:27:00 | 31:36:28 | -155.878 | 3.6381 | 1.786 | 1786.01 | 0 | 0 | 1.786 | 1786.01 | 6.9807 | 6980.72 | 0 | 0 | 6.9807 | 6980.72 | 2024-08-15 19:49:37 | -0.5671 | -4190.7002 | -4190.7002 | 23339.3 | Close | 67.72579 |  | 0 | 33 | 0 | 0
3802 | 2 | 6 |  | CC DChg | 11:27:30 | 31:36:58 | -155.878 | 3.6378 | 1.7873 | 1787.31 | 0 | 0 | 1.7873 | 1787.31 | 6.9854 | 6985.44 | 0 | 0 | 6.9854 | 6985.44 | 2024-08-15 19:50:07 | -0.567 | -4190.2682 | -4190.2682 | 23337.31 | Close | 67.77505 |  | 0 | 33 | 0 | 0
3803 | 2 | 6 |  | CC DChg | 11:28:00 | 31:37:28 | -155.878 | 3.6375 | 1.7886 | 1788.61 | 0 | 0 | 1.7886 | 1788.61 | 6.9902 | 6990.17 | 0 | 0 | 6.9902 | 6990.17 | 2024-08-15 19:50:37 | -0.567 | -4190.2682 | -4190.2682 | 23335.32 | Close | 67.8243 |  | 0 | 33 | 0 | 0
3804 | 2 | 6 |  | CC DChg | 11:28:30 | 31:37:58 | -155.878 | 3.6372 | 1.7899 | 1789.91 | 0 | 0 | 1.7899 | 1789.91 | 6.9949 | 6994.89 | 0 | 0 | 6.9949 | 6994.89 | 2024-08-15 19:51:07 | -0.567 | -4190.7002 | -4190.7002 | 23333.33 | Close | 67.87357 |  | 0 | 33.1 | 0 | 0
3805 | 2 | 6 |  | CC DChg | 11:29:00 | 31:38:28 | -155.878 | 3.6365 | 1.7912 | 1791.21 | 0 | 0 | 1.7912 | 1791.21 | 6.9996 | 6999.62 | 0 | 0 | 6.9996 | 6999.62 | 2024-08-15 19:51:37 | -0.5669 | -2095.1341 | -2095.1341 | 23329.35 | Close | 67.92282 |  | 0 | 33 | 0 | 0
3806 | 2 | 6 |  | CC DChg | 11:29:30 | 31:38:58 | -155.878 | 3.6362 | 1.7925 | 1792.51 | 0 | 0 | 1.7925 | 1792.51 | 7.0043 | 7004.34 | 0 | 0 | 7.0043 | 7004.34 | 2024-08-15 19:52:07 | -0.5668 | -4190.2682 | -4190.2682 | 23327.36 | Close | 67.97208 |  | 0 | 33 | 0 | 0
3807 | 2 | 6 |  | CC DChg | 11:30:00 | 31:39:28 | -155.878 | 3.6359 | 1.7938 | 1793.81 | 0 | 0 | 1.7938 | 1793.81 | 7.0091 | 7009.06 | 0 | 0 | 7.0091 | 7009.06 | 2024-08-15 19:52:37 | -0.5668 | -4189.8042 | -4189.8042 | 23325.38 | Close | 68.02133 |  | 0 | 33 | 0 | 0
3808 | 2 | 6 |  | CC DChg | 11:30:30 | 31:39:58 | -155.878 | 3.6356 | 1.7951 | 1795.11 | 0 | 0 | 1.7951 | 1795.11 | 7.0138 | 7013.79 | 0 | 0 | 7.0138 | 7013.79 | 2024-08-15 19:53:07 | -0.5667 | -4190.2682 | -4190.2682 | 23322.4 | Close | 68.07059 |  | 0.0002 | 33 | 0 | 0
3809 | 2 | 6 |  | CC DChg | 11:31:00 | 31:40:28 | -155.878 | 3.6353 | 1.7964 | 1796.4 | 0 | 0 | 1.7964 | 1796.4 | 7.0185 | 7018.51 | 0 | 0 | 7.0185 | 7018.51 | 2024-08-15 19:53:37 | -0.5667 | -4190.2682 | -4190.2682 | 23320.41 | Close | 68.11985 |  | 0.0002 | 33 | 0 | 0
3810 | 2 | 6 |  | CC DChg | 11:31:30 | 31:40:58 | -155.878 | 3.635 | 1.7977 | 1797.7 | 0 | 0 | 1.7977 | 1797.7 | 7.0232 | 7023.23 | 0 | 0 | 7.0232 | 7023.23 | 2024-08-15 19:54:07 | -0.5666 | -4177.2253 | -4177.2253 | 23319.4 | Close | 68.16911 |  | 0 | 33 | 0 | 0
3811 | 2 | 6 |  | CC DChg | 11:32:00 | 31:41:28 | -155.878 | 3.6347 | 1.799 | 1799 | 0 | 0 | 1.799 | 1799 | 7.028 | 7027.95 | 0 | 0 | 7.028 | 7027.95 | 2024-08-15 19:54:37 | -0.5666 | -4203.8289 | -4203.8289 | 23317.42 | Close | 68.21837 |  | 0 | 33 | 0 | 0
3812 | 2 | 6 |  | CC DChg | 11:32:30 | 31:41:58 | -155.878 | 3.6344 | 1.8003 | 1800.3 | 0 | 0 | 1.8003 | 1800.3 | 7.0327 | 7032.67 | 0 | 0 | 7.0327 | 7032.67 | 2024-08-15 19:55:07 | -0.5665 | -4190.2682 | -4190.2682 | 23315.43 | Close | 68.26763 |  | 0 | 33 | 0 | 0
3813 | 2 | 6 |  | CC DChg | 11:33:00 | 31:42:28 | -155.878 | 3.6341 | 1.8016 | 1801.6 | 0 | 0 | 1.8016 | 1801.6 | 7.0374 | 7037.4 | 0 | 0 | 7.0374 | 7037.4 | 2024-08-15 19:55:37 | -0.5665 | -4176.7787 | -4176.7787 | 23313.44 | Close | 68.31689 |  | 0 | 33 | 0 | 0
3814 | 2 | 6 |  | CC DChg | 11:33:30 | 31:42:58 | -155.878 | 3.6337 | 1.8029 | 1802.9 | 0 | 0 | 1.8029 | 1802.9 | 7.0421 | 7042.12 | 0 | 0 | 7.0421 | 7042.12 | 2024-08-15 19:56:07 | -0.5664 | -4203.8289 | -4203.8289 | 23311.46 | Close | 68.36614 |  | 0 | 33 | 0 | 0
3815 | 2 | 6 |  | CC DChg | 11:34:00 | 31:43:28 | -155.878 | 3.6334 | 1.8042 | 1804.2 | 0 | 0 | 1.8042 | 1804.2 | 7.0468 | 7046.84 | 0 | 0 | 7.0468 | 7046.84 | 2024-08-15 19:56:37 | -0.5664 | -4190.2682 | -4190.2682 | 23308.48 | Close | 68.4154 |  | 0.0002 | 33 | 0 | 0
3816 | 2 | 6 |  | CC DChg | 11:34:30 | 31:43:58 | -155.878 | 3.6331 | 1.8055 | 1805.5 | 0 | 0 | 1.8055 | 1805.5 | 7.0516 | 7051.56 | 0 | 0 | 7.0516 | 7051.56 | 2024-08-15 19:57:07 | -0.5663 | -4177.2253 | -4177.2253 | 23307.47 | Close | 68.46466 |  | 0 | 33 | 0 | 0
3817 | 2 | 6 |  | CC DChg | 11:35:00 | 31:44:28 | -155.878 | 3.6328 | 1.8068 | 1806.8 | 0 | 0 | 1.8068 | 1806.8 | 7.0563 | 7056.27 | 0 | 0 | 7.0563 | 7056.27 | 2024-08-15 19:57:37 | -0.5663 | -4203.8289 | -4203.8289 | 23305.49 | Close | 68.51392 |  | 0 | 33 | 0 | 0
3818 | 2 | 6 |  | CC DChg | 11:35:30 | 31:44:58 | -155.878 | 3.6325 | 1.8081 | 1808.1 | 0 | 0 | 1.8081 | 1808.1 | 7.061 | 7060.99 | 0 | 0 | 7.061 | 7060.99 | 2024-08-15 19:58:07 | -0.5662 | -4190.2682 | -4190.2682 | 23303.5 | Close | 68.56318 |  | 0 | 33.1 | 0 | 0
3819 | 2 | 6 |  | CC DChg | 11:36:00 | 31:45:28 | -155.878 | 3.6319 | 1.8094 | 1809.39 | 0 | 0 | 1.8094 | 1809.39 | 7.0657 | 7065.71 | 0 | 0 | 7.0657 | 7065.71 | 2024-08-15 19:58:37 | -0.5661 | -2091.7523 | -2091.7523 | 23299.52 | Close | 68.61244 |  | 0 | 33.1 | 0 | 0
3820 | 2 | 6 |  | CC DChg | 11:36:30 | 31:45:58 | -155.878 | 3.6316 | 1.8107 | 1810.69 | 0 | 0 | 1.8107 | 1810.69 | 7.0704 | 7070.43 | 0 | 0 | 7.0704 | 7070.43 | 2024-08-15 19:59:07 | -0.5661 | -4203.8289 | -4203.8289 | 23296.55 | Close | 68.66169 |  | 0.0002 | 33 | 0 | 0
3821 | 2 | 6 |  | CC DChg | 11:37:00 | 31:46:28 | -155.878 | 3.6313 | 1.812 | 1811.99 | 0 | 0 | 1.812 | 1811.99 | 7.0751 | 7075.15 | 0 | 0 | 7.0751 | 7075.15 | 2024-08-15 19:59:37 | -0.566 | -4176.7946 | -4176.7946 | 23295.54 | Close | 68.71095 |  | 0 | 33.1 | 0 | 0
3822 | 2 | 6 |  | CC DChg | 11:37:30 | 31:46:58 | -155.878 | 3.631 | 1.8133 | 1813.29 | 0 | 0 | 1.8133 | 1813.29 | 7.0799 | 7079.86 | 0 | 0 | 7.0799 | 7079.86 | 2024-08-15 20:00:07 | -0.566 | -4189.8042 | -4189.8042 | 23292.56 | Close | 68.7602 |  | 0.0002 | 33 | 0 | 0
3823 | 2 | 6 |  | CC DChg | 11:38:00 | 31:47:28 | -155.878 | 3.6306 | 1.8146 | 1814.59 | 0 | 0 | 1.8146 | 1814.59 | 7.0846 | 7084.58 | 0 | 0 | 7.0846 | 7084.58 | 2024-08-15 20:00:37 | -0.5659 | -4203.8289 | -4203.8289 | 23290.58 | Close | 68.80946 |  | 0.0002 | 33.1 | 0 | 0
3824 | 2 | 6 |  | CC DChg | 11:38:30 | 31:47:58 | -155.878 | 3.6303 | 1.8159 | 1815.89 | 0 | 0 | 1.8159 | 1815.89 | 7.0893 | 7089.3 | 0 | 0 | 7.0893 | 7089.3 | 2024-08-15 20:01:07 | -0.5659 | -4176.7946 | -4176.7946 | 23289.57 | Close | 68.85872 |  | 0 | 33 | 0 | 0
3825 | 2 | 6 |  | CC DChg | 11:39:00 | 31:48:28 | -155.878 | 3.63 | 1.8172 | 1817.19 | 0 | 0 | 1.8172 | 1817.19 | 7.094 | 7094.01 | 0 | 0 | 7.094 | 7094.01 | 2024-08-15 20:01:37 | -0.5658 | -4190.7002 | -4190.7002 | 23286.6 | Close | 68.90798 |  | 0.0002 | 33.1 | 0 | 0
3826 | 2 | 6 |  | CC DChg | 11:39:30 | 31:48:58 | -155.878 | 3.6297 | 1.8185 | 1818.49 | 0 | 0 | 1.8185 | 1818.49 | 7.0987 | 7098.73 | 0 | 0 | 7.0987 | 7098.73 | 2024-08-15 20:02:07 | -0.5658 | -4203.8289 | -4203.8289 | 23284.61 | Close | 68.95724 |  | 0.0002 | 33 | 0 | 0
3827 | 2 | 6 |  | CC DChg | 11:40:00 | 31:49:28 | -155.878 | 3.6294 | 1.8198 | 1819.79 | 0 | 0 | 1.8198 | 1819.79 | 7.1034 | 7103.44 | 0 | 0 | 7.1034 | 7103.44 | 2024-08-15 20:02:37 | -0.5657 | -4176.7946 | -4176.7946 | 23283.61 | Close | 69.0065 |  | 0 | 33 | 0 | 0
3828 | 2 | 6 |  | CC DChg | 11:40:30 | 31:49:58 | -155.878 | 3.6291 | 1.8211 | 1821.09 | 0 | 0 | 1.8211 | 1821.09 | 7.1082 | 7108.16 | 0 | 0 | 7.1082 | 7108.16 | 2024-08-15 20:03:07 | -0.5657 | -4190.2522 | -4190.2522 | 23281.62 | Close | 69.05575 |  | 0 | 33 | 0 | 0
3829 | 2 | 6 |  | CC DChg | 11:41:00 | 31:50:28 | -155.878 | 3.6285 | 1.8224 | 1822.38 | 0 | 0 | 1.8224 | 1822.38 | 7.1129 | 7112.87 | 0 | 0 | 7.1129 | 7112.87 | 2024-08-15 20:03:37 | -0.5656 | -2095.1341 | -2095.1341 | 23277.64 | Close | 69.10501 |  | 0 | 33 | 0 | 0
3830 | 2 | 6 |  | CC DChg | 11:41:30 | 31:50:58 | -155.878 | 3.6282 | 1.8237 | 1823.68 | 0 | 0 | 1.8237 | 1823.68 | 7.1176 | 7117.58 | 0 | 0 | 7.1176 | 7117.58 | 2024-08-15 20:04:07 | -0.5656 | -4190.2682 | -4190.2682 | 23275.65 | Close | 69.15427 |  | 0 | 33.1 | 0 | 0
3831 | 2 | 6 |  | CC DChg | 11:42:00 | 31:51:28 | -155.878 | 3.6279 | 1.825 | 1824.98 | 0 | 0 | 1.825 | 1824.98 | 7.1223 | 7122.3 | 0 | 0 | 7.1223 | 7122.3 | 2024-08-15 20:04:37 | -0.5655 | -4191.1483 | -4191.1483 | 23272.68 | Close | 69.20354 |  | 0.0002 | 33.1 | 0 | 0
3832 | 2 | 6 |  | CC DChg | 11:42:30 | 31:51:58 | -155.878 | 3.6275 | 1.8263 | 1826.28 | 0 | 0 | 1.8263 | 1826.28 | 7.127 | 7127.01 | 0 | 0 | 7.127 | 7127.01 | 2024-08-15 20:05:07 | -0.5655 | -4190.2682 | -4190.2682 | 23271.67 | Close | 69.25279 |  | 0 | 33 | 0 | 0
3833 | 2 | 6 |  | CC DChg | 11:43:00 | 31:52:28 | -155.878 | 3.6272 | 1.8276 | 1827.58 | 0 | 0 | 1.8276 | 1827.58 | 7.1317 | 7131.72 | 0 | 0 | 7.1317 | 7131.72 | 2024-08-15 20:05:37 | -0.5654 | -4190.2682 | -4190.2682 | 23268.7 | Close | 69.30205 |  | 0.0002 | 33.1 | 0 | 0
3834 | 2 | 6 |  | CC DChg | 11:43:30 | 31:52:58 | -155.878 | 3.6266 | 1.8289 | 1828.88 | 0 | 0 | 1.8289 | 1828.88 | 7.1364 | 7136.43 | 0 | 0 | 7.1364 | 7136.43 | 2024-08-15 20:06:07 | -0.5653 | -2095.3501 | -2095.3501 | 23264.72 | Close | 69.35131 |  | 0.0002 | 33.1 | 0 | 0
3835 | 2 | 6 |  | CC DChg | 11:44:00 | 31:53:28 | -155.878 | 3.6266 | 1.8302 | 1830.18 | 0 | 0 | 1.8302 | 1830.18 | 7.1411 | 7141.14 | 0 | 0 | 7.1411 | 7141.14 | 2024-08-15 20:06:37 | -0.5653 | 0 | 0 | 23264.72 | Close | 69.40057 |  | 0.0002 | 33.1 | 0 | 0
3836 | 2 | 6 |  | CC DChg | 11:44:30 | 31:53:58 | -155.878 | 3.6263 | 1.8315 | 1831.48 | 0 | 0 | 1.8315 | 1831.48 | 7.1459 | 7145.85 | 0 | 0 | 7.1459 | 7145.85 | 2024-08-15 20:07:07 | -0.5653 | -4190.2682 | -4190.2682 | 23263.72 | Close | 69.44983 |  | 0 | 33.1 | 0 | 0
3837 | 2 | 6 |  | CC DChg | 11:45:00 | 31:54:28 | -155.878 | 3.626 | 1.8328 | 1832.78 | 0 | 0 | 1.8328 | 1832.78 | 7.1506 | 7150.56 | 0 | 0 | 7.1506 | 7150.56 | 2024-08-15 20:07:37 | -0.5652 | -4190.7002 | -4190.7002 | 23261.73 | Close | 69.49909 |  | 0 | 33 | 0 | 0
3838 | 2 | 6 |  | CC DChg | 11:45:30 | 31:54:58 | -155.878 | 3.6254 | 1.8341 | 1834.08 | 0 | 0 | 1.8341 | 1834.08 | 7.1553 | 7155.27 | 0 | 0 | 7.1553 | 7155.27 | 2024-08-15 20:08:07 | -0.5651 | -2095.1341 | -2095.1341 | 23257.75 | Close | 69.54835 |  | 0 | 33.1 | 0 | 0
3839 | 2 | 6 |  | CC DChg | 11:46:00 | 31:55:28 | -155.878 | 3.6251 | 1.8354 | 1835.37 | 0 | 0 | 1.8354 | 1835.37 | 7.16 | 7159.98 | 0 | 0 | 7.16 | 7159.98 | 2024-08-15 20:08:37 | -0.5651 | -4190.2682 | -4190.2682 | 23255.76 | Close | 69.59761 |  | 0 | 33.1 | 0 | 0
3840 | 2 | 6 |  | CC DChg | 11:46:30 | 31:55:58 | -155.878 | 3.6248 | 1.8367 | 1836.67 | 0 | 0 | 1.8367 | 1836.67 | 7.1647 | 7164.69 | 0 | 0 | 7.1647 | 7164.69 | 2024-08-15 20:09:07 | -0.565 | -4190.2522 | -4190.2522 | 23253.78 | Close | 69.64686 |  | 0 | 33.1 | 0 | 0
3841 | 2 | 6 |  | CC DChg | 11:47:00 | 31:56:28 | -155.878 | 3.6244 | 1.838 | 1837.97 | 0 | 0 | 1.838 | 1837.97 | 7.1694 | 7169.4 | 0 | 0 | 7.1694 | 7169.4 | 2024-08-15 20:09:37 | -0.565 | -4190.2682 | -4190.2682 | 23251.79 | Close | 69.69612 |  | 0 | 33.1 | 0 | 0
3842 | 2 | 6 |  | CC DChg | 11:47:30 | 31:56:58 | -155.878 | 3.6241 | 1.8393 | 1839.27 | 0 | 0 | 1.8393 | 1839.27 | 7.1741 | 7174.11 | 0 | 0 | 7.1741 | 7174.11 | 2024-08-15 20:10:07 | -0.5649 | -4190.2682 | -4190.2682 | 23249.8 | Close | 69.74538 |  | 0 | 33.1 | 0 | 0
3843 | 2 | 6 |  | CC DChg | 11:48:00 | 31:57:28 | -155.878 | 3.6238 | 1.8406 | 1840.57 | 0 | 0 | 1.8406 | 1840.57 | 7.1788 | 7178.82 | 0 | 0 | 7.1788 | 7178.82 | 2024-08-15 20:10:37 | -0.5649 | -4190.2522 | -4190.2522 | 23247.81 | Close | 69.79464 |  | 0 | 33.1 | 0 | 0
3844 | 2 | 6 |  | CC DChg | 11:48:30 | 31:57:58 | -155.878 | 3.6235 | 1.8419 | 1841.87 | 0 | 0 | 1.8419 | 1841.87 | 7.1835 | 7183.52 | 0 | 0 | 7.1835 | 7183.52 | 2024-08-15 20:11:07 | -0.5648 | -4190.2682 | -4190.2682 | 23245.82 | Close | 69.84389 |  | 0 | 33.1 | 0 | 0
3845 | 2 | 6 |  | CC DChg | 11:49:00 | 31:58:28 | -155.878 | 3.6232 | 1.8432 | 1843.17 | 0 | 0 | 1.8432 | 1843.17 | 7.1882 | 7188.23 | 0 | 0 | 7.1882 | 7188.23 | 2024-08-15 20:11:37 | -0.5648 | -4190.2682 | -4190.2682 | 23242.85 | Close | 69.89315 |  | 0.0002 | 33.1 | 0 | 0
3846 | 2 | 6 |  | CC DChg | 11:49:30 | 31:58:58 | -155.878 | 3.6229 | 1.8445 | 1844.47 | 0 | 0 | 1.8445 | 1844.47 | 7.1929 | 7192.94 | 0 | 0 | 7.1929 | 7192.94 | 2024-08-15 20:12:07 | -0.5647 | -4190.7002 | -4190.7002 | 23240.86 | Close | 69.94242 |  | 0.0002 | 33.1 | 0 | 0
3847 | 2 | 6 |  | CC DChg | 11:50:00 | 31:59:28 | -155.878 | 3.6223 | 1.8458 | 1845.77 | 0 | 0 | 1.8458 | 1845.77 | 7.1976 | 7197.64 | 0 | 0 | 7.1976 | 7197.64 | 2024-08-15 20:12:37 | -0.5646 | -2095.1341 | -2095.1341 | 23237.87 | Close | 69.99167 |  | 0 | 33.1 | 0 | 0
3848 | 2 | 6 |  | CC DChg | 11:50:30 | 31:59:58 | -155.878 | 3.622 | 1.8471 | 1847.07 | 0 | 0 | 1.8471 | 1847.07 | 7.2023 | 7202.35 | 0 | 0 | 7.2023 | 7202.35 | 2024-08-15 20:13:07 | -0.5646 | -4190.2682 | -4190.2682 | 23235.88 | Close | 70.04093 |  | 0 | 33.1 | 0 | 0
3849 | 2 | 6 |  | CC DChg | 11:51:00 | 32:00:28 | -155.878 | 3.622 | 1.8484 | 1848.36 | 0 | 0 | 1.8484 | 1848.36 | 7.2071 | 7207.05 | 0 | 0 | 7.2071 | 7207.05 | 2024-08-15 20:13:37 | -0.5646 | 0 | 0 | 23235.88 | Close | 70.0902 |  | 0 | 33.1 | 0 | 0
3850 | 2 | 6 |  | CC DChg | 11:51:30 | 32:00:58 | -155.878 | 3.6213 | 1.8497 | 1849.66 | 0 | 0 | 1.8497 | 1849.66 | 7.2118 | 7211.76 | 0 | 0 | 7.2118 | 7211.76 | 2024-08-15 20:14:07 | -0.5645 | -2095.1341 | -2095.1341 | 23231.9 | Close | 70.13946 |  | 0 | 33.1 | 0 | 0
3851 | 2 | 6 |  | CC DChg | 11:52:00 | 32:01:28 | -155.878 | 3.6213 | 1.851 | 1850.96 | 0 | 0 | 1.851 | 1850.96 | 7.2165 | 7216.46 | 0 | 0 | 7.2165 | 7216.46 | 2024-08-15 20:14:37 | -0.5645 | 0 | 0 | 23231.9 | Close | 70.18871 |  | 0 | 33.1 | 0 | 0
3852 | 2 | 6 |  | CC DChg | 11:52:30 | 32:01:58 | -155.878 | 3.6204 | 1.8523 | 1852.26 | 0 | 0 | 1.8523 | 1852.26 | 7.2212 | 7221.17 | 0 | 0 | 7.2212 | 7221.17 | 2024-08-15 20:15:07 | -0.5643 | -1397.1988 | -1397.1988 | 23225.93 | Close | 70.23799 |  | 0 | 33.1 | 0 | 0
3853 | 2 | 6 |  | CC DChg | 11:53:00 | 32:02:28 | -155.878 | 3.6201 | 1.8536 | 1853.56 | 0 | 0 | 1.8536 | 1853.56 | 7.2259 | 7225.87 | 0 | 0 | 7.2259 | 7225.87 | 2024-08-15 20:15:37 | -0.5643 | -4190.2682 | -4190.2682 | 23222.96 | Close | 70.28724 |  | 0.0002 | 33.1 | 0 | 0
3854 | 2 | 6 |  | CC DChg | 11:53:30 | 32:02:58 | -155.878 | 3.6198 | 1.8549 | 1854.86 | 0 | 0 | 1.8549 | 1854.86 | 7.2306 | 7230.57 | 0 | 0 | 7.2306 | 7230.57 | 2024-08-15 20:16:07 | -0.5642 | -4190.2682 | -4190.2682 | 23221.96 | Close | 70.3365 |  | 0 | 33.1 | 0 | 0
3855 | 2 | 6 |  | CC DChg | 11:54:00 | 32:03:28 | -155.878 | 3.6195 | 1.8562 | 1856.16 | 0 | 0 | 1.8562 | 1856.16 | 7.2353 | 7235.27 | 0 | 0 | 7.2353 | 7235.27 | 2024-08-15 20:16:37 | -0.5642 | -4191.1483 | -4191.1483 | 23219.97 | Close | 70.38577 |  | 0 | 33.1 | 0 | 0
3856 | 2 | 6 |  | CC DChg | 11:54:30 | 32:03:58 | -155.878 | 3.6192 | 1.8575 | 1857.46 | 0 | 0 | 1.8575 | 1857.46 | 7.24 | 7239.97 | 0 | 0 | 7.24 | 7239.97 | 2024-08-15 20:17:07 | -0.5641 | -4176.7946 | -4176.7946 | 23217.97 | Close | 70.43503 |  | 0 | 33.1 | 0 | 0
3857 | 2 | 6 |  | CC DChg | 11:55:00 | 32:04:28 | -155.878 | 3.6189 | 1.8588 | 1858.76 | 0 | 0 | 1.8588 | 1858.76 | 7.2447 | 7244.67 | 0 | 0 | 7.2447 | 7244.67 | 2024-08-15 20:17:37 | -0.5641 | -4203.8289 | -4203.8289 | 23215.99 | Close | 70.48428 |  | 0 | 33.1 | 0 | 0
3858 | 2 | 6 |  | CC DChg | 11:55:30 | 32:04:58 | -155.878 | 3.6186 | 1.8601 | 1860.06 | 0 | 0 | 1.8601 | 1860.06 | 7.2494 | 7249.38 | 0 | 0 | 7.2494 | 7249.38 | 2024-08-15 20:18:07 | -0.5641 | -4190.2522 | -4190.2522 | 23214 | Close | 70.53354 |  | 0 | 33.1 | 0 | 0
3859 | 2 | 6 |  | CC DChg | 11:56:00 | 32:05:28 | -155.878 | 3.6179 | 1.8614 | 1861.36 | 0 | 0 | 1.8614 | 1861.36 | 7.2541 | 7254.08 | 0 | 0 | 7.2541 | 7254.08 | 2024-08-15 20:18:37 | -0.564 | -2095.1341 | -2095.1341 | 23210.02 | Close | 70.5828 |  | 0 | 33.1 | 0 | 0
3860 | 2 | 6 |  | CC DChg | 11:56:30 | 32:05:58 | -155.878 | 3.6176 | 1.8627 | 1862.65 | 0 | 0 | 1.8627 | 1862.65 | 7.2588 | 7258.77 | 0 | 0 | 7.2588 | 7258.77 | 2024-08-15 20:19:07 | -0.5639 | -4176.7946 | -4176.7946 | 23208.03 | Close | 70.63206 |  | 0 | 33.1 | 0 | 0
3861 | 2 | 6 |  | CC DChg | 11:57:00 | 32:06:28 | -155.878 | 3.6173 | 1.864 | 1863.95 | 0 | 0 | 1.864 | 1863.95 | 7.2635 | 7263.48 | 0 | 0 | 7.2635 | 7263.48 | 2024-08-15 20:19:37 | -0.5639 | -4190.7002 | -4190.7002 | 23206.04 | Close | 70.68132 |  | 0 | 33.1 | 0 | 0
3862 | 2 | 6 |  | CC DChg | 11:57:30 | 32:06:58 | -155.878 | 3.617 | 1.8653 | 1865.25 | 0 | 0 | 1.8653 | 1865.25 | 7.2682 | 7268.17 | 0 | 0 | 7.2682 | 7268.17 | 2024-08-15 20:20:07 | -0.5638 | -4203.8289 | -4203.8289 | 23204.06 | Close | 70.73058 |  | 0 | 33.1 | 0 | 0
3863 | 2 | 6 |  | CC DChg | 11:58:00 | 32:07:28 | -155.878 | 3.6167 | 1.8666 | 1866.55 | 0 | 0 | 1.8666 | 1866.55 | 7.2729 | 7272.87 | 0 | 0 | 7.2729 | 7272.87 | 2024-08-15 20:20:37 | -0.5638 | -4176.7946 | -4176.7946 | 23202.06 | Close | 70.77984 |  | 0 | 33.1 | 0 | 0
3864 | 2 | 6 |  | CC DChg | 11:58:30 | 32:07:58 | -155.878 | 3.6164 | 1.8679 | 1867.85 | 0 | 0 | 1.8679 | 1867.85 | 7.2776 | 7277.57 | 0 | 0 | 7.2776 | 7277.57 | 2024-08-15 20:21:07 | -0.5637 | -4191.1483 | -4191.1483 | 23200.07 | Close | 70.8291 |  | 0 | 33.1 | 0 | 0
3865 | 2 | 6 |  | CC DChg | 11:59:00 | 32:08:28 | -155.878 | 3.6158 | 1.8691 | 1869.15 | 0 | 0 | 1.8691 | 1869.15 | 7.2823 | 7282.27 | 0 | 0 | 7.2823 | 7282.27 | 2024-08-15 20:21:37 | -0.5636 | -2095.1341 | -2095.1341 | 23194.12 | Close | 70.87836 |  | 0.0003 | 33.1 | 0 | 0
3866 | 2 | 6 |  | CC DChg | 11:59:30 | 32:08:58 | -155.878 | 3.6158 | 1.8704 | 1870.45 | 0 | 0 | 1.8704 | 1870.45 | 7.287 | 7286.96 | 0 | 0 | 7.287 | 7286.96 | 2024-08-15 20:22:07 | -0.5636 | 0 | 0 | 23195.11 | Close | 70.92762 |  | 0.0002 | 33.1 | 0 | 0
3867 | 2 | 6 |  | CC DChg | 12:00:00 | 32:09:28 | -155.878 | 3.6151 | 1.8717 | 1871.75 | 0 | 0 | 1.8717 | 1871.75 | 7.2917 | 7291.66 | 0 | 0 | 7.2917 | 7291.66 | 2024-08-15 20:22:37 | -0.5635 | -2095.5741 | -2095.5741 | 23192.12 | Close | 70.97689 |  | 0 | 33.1 | 0 | 0
3868 | 2 | 6 |  | CC DChg | 12:00:30 | 32:09:58 | -155.878 | 3.6148 | 1.873 | 1873.05 | 0 | 0 | 1.873 | 1873.05 | 7.2964 | 7296.36 | 0 | 0 | 7.2964 | 7296.36 | 2024-08-15 20:23:07 | -0.5635 | -4203.8289 | -4203.8289 | 23190.14 | Close | 71.02614 |  | 0 | 33.1 | 0 | 0
3869 | 2 | 6 |  | CC DChg | 12:01:00 | 32:10:28 | -155.878 | 3.6145 | 1.8743 | 1874.35 | 0 | 0 | 1.8743 | 1874.35 | 7.3011 | 7301.05 | 0 | 0 | 7.3011 | 7301.05 | 2024-08-15 20:23:37 | -0.5634 | -4176.7946 | -4176.7946 | 23188.14 | Close | 71.0754 |  | 0 | 33.1 | 0 | 0
3870 | 2 | 6 |  | CC DChg | 12:01:30 | 32:10:58 | -155.878 | 3.6142 | 1.8756 | 1875.65 | 0 | 0 | 1.8756 | 1875.65 | 7.3057 | 7305.75 | 0 | 0 | 7.3057 | 7305.75 | 2024-08-15 20:24:07 | -0.5634 | -4191.5963 | -4191.5963 | 23186.15 | Close | 71.12467 |  | 0 | 33.1 | 0 | 0
3871 | 2 | 6 |  | CC DChg | 12:02:00 | 32:11:28 | -155.878 | 3.6139 | 1.8769 | 1876.94 | 0 | 0 | 1.8769 | 1876.94 | 7.3104 | 7310.44 | 0 | 0 | 7.3104 | 7310.44 | 2024-08-15 20:24:37 | -0.5633 | -4203.8289 | -4203.8289 | 23184.17 | Close | 71.17393 |  | 0 | 33.1 | 0 | 0
3872 | 2 | 6 |  | CC DChg | 12:02:30 | 32:11:58 | -155.878 | 3.6136 | 1.8782 | 1878.24 | 0 | 0 | 1.8782 | 1878.24 | 7.3151 | 7315.14 | 0 | 0 | 7.3151 | 7315.14 | 2024-08-15 20:25:07 | -0.5633 | -4176.7946 | -4176.7946 | 23181.19 | Close | 71.22319 |  | 0.0002 | 33.1 | 0 | 0
3873 | 2 | 6 |  | CC DChg | 12:03:00 | 32:12:28 | -155.878 | 3.6133 | 1.8795 | 1879.54 | 0 | 0 | 1.8795 | 1879.54 | 7.3198 | 7319.83 | 0 | 0 | 7.3198 | 7319.83 | 2024-08-15 20:25:37 | -0.5632 | -4191.1483 | -4191.1483 | 23179.2 | Close | 71.27246 |  | 0.0002 | 33.1 | 0 | 0
3874 | 2 | 6 |  | CC DChg | 12:03:30 | 32:12:58 | -155.878 | 3.6124 | 1.8808 | 1880.84 | 0 | 0 | 1.8808 | 1880.84 | 7.3245 | 7324.53 | 0 | 0 | 7.3245 | 7324.53 | 2024-08-15 20:26:07 | -0.5631 | -1396.7561 | -1396.7561 | 23174.22 | Close | 71.32172 |  | 0 | 33.1 | 0 | 0
3875 | 2 | 6 |  | CC DChg | 12:04:00 | 32:13:28 | -155.878 | 3.612 | 1.8821 | 1882.14 | 0 | 0 | 1.8821 | 1882.14 | 7.3292 | 7329.22 | 0 | 0 | 7.3292 | 7329.22 | 2024-08-15 20:26:37 | -0.563 | -4190.2682 | -4190.2682 | 23172.23 | Close | 71.37097 |  | 0 | 33.1 | 0 | 0
3876 | 2 | 6 |  | CC DChg | 12:04:30 | 32:13:58 | -155.878 | 3.6117 | 1.8834 | 1883.44 | 0 | 0 | 1.8834 | 1883.44 | 7.3339 | 7333.91 | 0 | 0 | 7.3339 | 7333.91 | 2024-08-15 20:27:07 | -0.563 | -4191.1483 | -4191.1483 | 23169.26 | Close | 71.42024 |  | 0.0002 | 33.1 | 0 | 0
3877 | 2 | 6 |  | CC DChg | 12:05:00 | 32:14:28 | -155.878 | 3.6114 | 1.8847 | 1884.74 | 0 | 0 | 1.8847 | 1884.74 | 7.3386 | 7338.6 | 0 | 0 | 7.3386 | 7338.6 | 2024-08-15 20:27:37 | -0.5629 | -4190.2682 | -4190.2682 | 23167.27 | Close | 71.4695 |  | 0.0002 | 33.1 | 0 | 0
3878 | 2 | 6 |  | CC DChg | 12:05:30 | 32:14:58 | -155.878 | 3.6111 | 1.886 | 1886.04 | 0 | 0 | 1.886 | 1886.04 | 7.3433 | 7343.29 | 0 | 0 | 7.3433 | 7343.29 | 2024-08-15 20:28:07 | -0.5629 | -4190.2682 | -4190.2682 | 23165.28 | Close | 71.51876 |  | 0.0002 | 33.1 | 0 | 0
3879 | 2 | 6 |  | CC DChg | 12:06:00 | 32:15:28 | -155.878 | 3.6108 | 1.8873 | 1887.34 | 0 | 0 | 1.8873 | 1887.34 | 7.348 | 7347.98 | 0 | 0 | 7.348 | 7347.98 | 2024-08-15 20:28:37 | -0.5628 | -4190.2522 | -4190.2522 | 23164.28 | Close | 71.56801 |  | 0 | 33.1 | 0 | 0
3880 | 2 | 6 |  | CC DChg | 12:06:30 | 32:15:58 | -156.25 | 3.6105 | 1.8886 | 1888.64 | 0 | 0 | 1.8886 | 1888.64 | 7.3527 | 7352.69 | 0 | 0 | 7.3527 | 7352.69 | 2024-08-15 20:29:07 | -0.5641 | -4200.2688 | -4200.2688 | 23106.16 | Close | 71.61739 |  | 0.0002 | 33.1 | 0 | 0
3881 | 2 | 6 |  | CC DChg | 12:07:00 | 32:16:28 | -155.878 | 3.6102 | 1.8899 | 1889.94 | 0 | 0 | 1.8899 | 1889.94 | 7.3574 | 7357.38 | 0 | 0 | 7.3574 | 7357.38 | 2024-08-15 20:29:37 | -0.5627 | -4190.2682 | -4190.2682 | 23160.3 | Close | 71.66665 |  | 0 | 33.1 | 0 | 0
3882 | 2 | 6 |  | CC DChg | 12:07:30 | 32:16:58 | -155.878 | 3.6099 | 1.8912 | 1891.23 | 0 | 0 | 1.8912 | 1891.23 | 7.3621 | 7362.05 | 0 | 0 | 7.3621 | 7362.05 | 2024-08-15 20:30:07 | -0.5627 | -4181.1476 | -4181.1476 | 23158.31 | Close | 71.7158 |  | 0 | 33.1 | 0 | 0
3883 | 2 | 6 |  | CC DChg | 12:08:00 | 32:17:28 | -155.878 | 3.6093 | 1.8925 | 1892.53 | 0 | 0 | 1.8925 | 1892.53 | 7.3667 | 7366.74 | 0 | 0 | 7.3667 | 7366.74 | 2024-08-15 20:30:37 | -0.5626 | -2095.1341 | -2095.1341 | 23153.35 | Close | 71.76505 |  | 0.0002 | 33.1 | 0 | 0
3884 | 2 | 6 |  | CC DChg | 12:08:30 | 32:17:58 | -155.878 | 3.6089 | 1.8938 | 1893.83 | 0 | 0 | 1.8938 | 1893.83 | 7.3714 | 7371.43 | 0 | 0 | 7.3714 | 7371.43 | 2024-08-15 20:31:07 | -0.5626 | -4190.2682 | -4190.2682 | 23151.36 | Close | 71.81431 |  | 0.0002 | 33.1 | 0 | 0
3885 | 2 | 6 |  | CC DChg | 12:09:00 | 32:18:28 | -156.25 | 3.6086 | 1.8951 | 1895.13 | 0 | 0 | 1.8951 | 1895.13 | 7.3761 | 7376.12 | 0 | 0 | 7.3761 | 7376.12 | 2024-08-15 20:31:37 | -0.5638 | -4190.2522 | -4190.2522 | 23095.24 | Close | 71.86357 |  | 0 | 33.1 | 0 | 0
3886 | 2 | 6 |  | CC DChg | 12:09:30 | 32:18:58 | -155.878 | 3.6083 | 1.8964 | 1896.43 | 0 | 0 | 1.8964 | 1896.43 | 7.3808 | 7380.81 | 0 | 0 | 7.3808 | 7380.81 | 2024-08-15 20:32:07 | -0.5625 | -4190.2682 | -4190.2682 | 23148.37 | Close | 71.91283 |  | 0 | 33.1 | 0 | 0
3887 | 2 | 6 |  | CC DChg | 12:10:00 | 32:19:28 | -155.878 | 3.608 | 1.8977 | 1897.73 | 0 | 0 | 1.8977 | 1897.73 | 7.3855 | 7385.49 | 0 | 0 | 7.3855 | 7385.49 | 2024-08-15 20:32:37 | -0.5624 | -4190.2682 | -4190.2682 | 23146.38 | Close | 71.96208 |  | 0 | 33.1 | 0 | 0
3888 | 2 | 6 |  | CC DChg | 12:10:30 | 32:19:58 | -155.878 | 3.6077 | 1.899 | 1899.03 | 0 | 0 | 1.899 | 1899.03 | 7.3902 | 7390.18 | 0 | 0 | 7.3902 | 7390.18 | 2024-08-15 20:33:07 | -0.5624 | -4190.7002 | -4190.7002 | 23144.39 | Close | 72.01135 |  | 0 | 33.1 | 0 | 0
3889 | 2 | 6 |  | CC DChg | 12:11:00 | 32:20:28 | -155.878 | 3.6074 | 1.9003 | 1900.33 | 0 | 0 | 1.9003 | 1900.33 | 7.3949 | 7394.87 | 0 | 0 | 7.3949 | 7394.87 | 2024-08-15 20:33:37 | -0.5623 | -4190.2682 | -4190.2682 | 23142.4 | Close | 72.0606 |  | 0 | 33.1 | 0 | 0
3890 | 2 | 6 |  | CC DChg | 12:11:30 | 32:20:58 | -155.878 | 3.6068 | 1.9016 | 1901.63 | 0 | 0 | 1.9016 | 1901.63 | 7.3996 | 7399.55 | 0 | 0 | 7.3996 | 7399.55 | 2024-08-15 20:34:07 | -0.5622 | -2095.1341 | -2095.1341 | 23137.44 | Close | 72.10986 |  | 0.0002 | 33.1 | 0 | 0
3891 | 2 | 6 |  | CC DChg | 12:12:00 | 32:21:28 | -155.878 | 3.6065 | 1.9029 | 1902.93 | 0 | 0 | 1.9029 | 1902.93 | 7.4042 | 7404.24 | 0 | 0 | 7.4042 | 7404.24 | 2024-08-15 20:34:37 | -0.5622 | -4191.5963 | -4191.5963 | 23136.43 | Close | 72.15914 |  | 0 | 33.1 | 0 | 0
3892 | 2 | 6 |  | CC DChg | 12:12:30 | 32:21:58 | -155.878 | 3.6062 | 1.9042 | 1904.22 | 0 | 0 | 1.9042 | 1904.22 | 7.4089 | 7408.92 | 0 | 0 | 7.4089 | 7408.92 | 2024-08-15 20:35:07 | -0.5621 | -4190.2682 | -4190.2682 | 23134.44 | Close | 72.20839 |  | 0 | 33.1 | 0 | 0
3893 | 2 | 6 |  | CC DChg | 12:13:00 | 32:22:28 | -155.878 | 3.6058 | 1.9055 | 1905.52 | 0 | 0 | 1.9055 | 1905.52 | 7.4136 | 7413.61 | 0 | 0 | 7.4136 | 7413.61 | 2024-08-15 20:35:37 | -0.5621 | -4190.2682 | -4190.2682 | 23132.46 | Close | 72.25765 |  | 0 | 33.1 | 0 | 0
3894 | 2 | 6 |  | CC DChg | 12:13:30 | 32:22:58 | -155.878 | 3.6055 | 1.9068 | 1906.82 | 0 | 0 | 1.9068 | 1906.82 | 7.4183 | 7418.29 | 0 | 0 | 7.4183 | 7418.29 | 2024-08-15 20:36:07 | -0.562 | -4190.7002 | -4190.7002 | 23130.47 | Close | 72.30691 |  | 0 | 33.1 | 0 | 0
3895 | 2 | 6 |  | CC DChg | 12:14:00 | 32:23:28 | -155.878 | 3.6049 | 1.9081 | 1908.12 | 0 | 0 | 1.9081 | 1908.12 | 7.423 | 7422.97 | 0 | 0 | 7.423 | 7422.97 | 2024-08-15 20:36:37 | -0.5619 | -2095.1341 | -2095.1341 | 23126.49 | Close | 72.35617 |  | 0 | 33.1 | 0 | 0
3896 | 2 | 6 |  | CC DChg | 12:14:30 | 32:23:58 | -155.878 | 3.6046 | 1.9094 | 1909.42 | 0 | 0 | 1.9094 | 1909.42 | 7.4277 | 7427.66 | 0 | 0 | 7.4277 | 7427.66 | 2024-08-15 20:37:07 | -0.5619 | -4190.2682 | -4190.2682 | 23124.5 | Close | 72.40543 |  | 0 | 33.1 | 0 | 0
3897 | 2 | 6 |  | CC DChg | 12:15:00 | 32:24:28 | -155.878 | 3.604 | 1.9107 | 1910.72 | 0 | 0 | 1.9107 | 1910.72 | 7.4323 | 7432.34 | 0 | 0 | 7.4323 | 7432.34 | 2024-08-15 20:37:37 | -0.5618 | -2092.1996 | -2092.1996 | 23120.52 | Close | 72.4547 |  | 0 | 33.1 | 0 | 0
3898 | 2 | 6 |  | CC DChg | 12:15:30 | 32:24:58 | -155.878 | 3.6037 | 1.912 | 1912.02 | 0 | 0 | 1.912 | 1912.02 | 7.437 | 7437.02 | 0 | 0 | 7.437 | 7437.02 | 2024-08-15 20:38:07 | -0.5617 | -4203.8289 | -4203.8289 | 23118.54 | Close | 72.50395 |  | 0 | 33.1 | 0 | 0
3899 | 2 | 6 |  | CC DChg | 12:16:00 | 32:25:28 | -155.878 | 3.6034 | 1.9133 | 1913.32 | 0 | 0 | 1.9133 | 1913.32 | 7.4417 | 7441.7 | 0 | 0 | 7.4417 | 7441.7 | 2024-08-15 20:38:37 | -0.5617 | -4190.2682 | -4190.2682 | 23115.56 | Close | 72.55321 |  | 0.0002 | 33.1 | 0 | 0
3900 | 2 | 6 |  | CC DChg | 12:16:30 | 32:25:58 | -155.878 | 3.6031 | 1.9146 | 1914.62 | 0 | 0 | 1.9146 | 1914.62 | 7.4464 | 7446.38 | 0 | 0 | 7.4464 | 7446.38 | 2024-08-15 20:39:07 | -0.5616 | -4190.2522 | -4190.2522 | 23114.56 | Close | 72.60247 |  | 0 | 33.1 | 0 | 0
3901 | 2 | 6 |  | CC DChg | 12:17:00 | 32:26:28 | -155.878 | 3.6027 | 1.9159 | 1915.92 | 0 | 0 | 1.9159 | 1915.92 | 7.4511 | 7451.06 | 0 | 0 | 7.4511 | 7451.06 | 2024-08-15 20:39:37 | -0.5616 | -4190.2682 | -4190.2682 | 23111.58 | Close | 72.65173 |  | 0.0002 | 33.1 | 0 | 0
3902 | 2 | 6 |  | CC DChg | 12:17:30 | 32:26:58 | -155.878 | 3.6024 | 1.9172 | 1917.21 | 0 | 0 | 1.9172 | 1917.21 | 7.4557 | 7455.74 | 0 | 0 | 7.4557 | 7455.74 | 2024-08-15 20:40:07 | -0.5615 | -4176.7946 | -4176.7946 | 23110.57 | Close | 72.70098 |  | 0 | 33.1 | 0 | 0
3903 | 2 | 6 |  | CC DChg | 12:18:00 | 32:27:28 | -155.878 | 3.6021 | 1.9185 | 1918.51 | 0 | 0 | 1.9185 | 1918.51 | 7.4604 | 7460.42 | 0 | 0 | 7.4604 | 7460.42 | 2024-08-15 20:40:37 | -0.5615 | -4205.1613 | -4205.1613 | 23107.6 | Close | 72.75026 |  | 0.0002 | 33.1 | 0 | 0
3904 | 2 | 6 |  | CC DChg | 12:18:30 | 32:27:58 | -155.878 | 3.6015 | 1.9198 | 1919.81 | 0 | 0 | 1.9198 | 1919.81 | 7.4651 | 7465.1 | 0 | 0 | 7.4651 | 7465.1 | 2024-08-15 20:41:07 | -0.5614 | -2091.7603 | -2091.7603 | 23103.62 | Close | 72.79952 |  | 0.0002 | 33.1 | 0 | 0
3905 | 2 | 6 |  | CC DChg | 12:19:00 | 32:28:28 | -155.878 | 3.6012 | 1.9211 | 1921.11 | 0 | 0 | 1.9211 | 1921.11 | 7.4698 | 7469.78 | 0 | 0 | 7.4698 | 7469.78 | 2024-08-15 20:41:37 | -0.5613 | -4203.8289 | -4203.8289 | 23101.64 | Close | 72.84877 |  | 0.0002 | 33.1 | 0 | 0
3906 | 2 | 6 |  | CC DChg | 12:19:30 | 32:28:58 | -155.878 | 3.6009 | 1.9224 | 1922.41 | 0 | 0 | 1.9224 | 1922.41 | 7.4745 | 7474.46 | 0 | 0 | 7.4745 | 7474.46 | 2024-08-15 20:42:07 | -0.5613 | -4177.2253 | -4177.2253 | 23099.64 | Close | 72.89804 |  | 0.0002 | 33.1 | 0 | 0
3907 | 2 | 6 |  | CC DChg | 12:20:00 | 32:29:28 | -155.878 | 3.6006 | 1.9237 | 1923.71 | 0 | 0 | 1.9237 | 1923.71 | 7.4791 | 7479.14 | 0 | 0 | 7.4791 | 7479.14 | 2024-08-15 20:42:37 | -0.5612 | -4190.2682 | -4190.2682 | 23097.65 | Close | 72.94729 |  | 0.0002 | 33.1 | 0 | 0
3908 | 2 | 6 |  | CC DChg | 12:20:30 | 32:29:58 | -155.878 | 3.6003 | 1.925 | 1925.01 | 0 | 0 | 1.925 | 1925.01 | 7.4838 | 7483.81 | 0 | 0 | 7.4838 | 7483.81 | 2024-08-15 20:43:07 | -0.5612 | -4203.8289 | -4203.8289 | 23096.66 | Close | 72.99655 |  | 0 | 33.1 | 0 | 0
3909 | 2 | 6 |  | CC DChg | 12:21:00 | 32:30:28 | -155.878 | 3.6 | 1.9263 | 1926.31 | 0 | 0 | 1.9263 | 1926.31 | 7.4885 | 7488.49 | 0 | 0 | 7.4885 | 7488.49 | 2024-08-15 20:43:37 | -0.5612 | -4178.1185 | -4178.1185 | 23093.68 | Close | 73.04582 |  | 0.0002 | 33.1 | 0 | 0
3910 | 2 | 6 |  | CC DChg | 12:21:30 | 32:30:58 | -155.878 | 3.5996 | 1.9276 | 1927.61 | 0 | 0 | 1.9276 | 1927.61 | 7.4932 | 7493.17 | 0 | 0 | 7.4932 | 7493.17 | 2024-08-15 20:44:07 | -0.5611 | -4190.2682 | -4190.2682 | 23091.69 | Close | 73.09508 |  | 0.0002 | 33.1 | 0 | 0
3911 | 2 | 6 |  | CC DChg | 12:22:00 | 32:31:28 | -155.878 | 3.5993 | 1.9289 | 1928.91 | 0 | 0 | 1.9289 | 1928.91 | 7.4978 | 7497.84 | 0 | 0 | 7.4978 | 7497.84 | 2024-08-15 20:44:37 | -0.5611 | -4190.2682 | -4190.2682 | 23089.7 | Close | 73.14434 |  | 0.0002 | 33.1 | 0 | 0
3912 | 2 | 6 |  | CC DChg | 12:22:30 | 32:31:58 | -156.25 | 3.599 | 1.9302 | 1930.21 | 0 | 0 | 1.9302 | 1930.21 | 7.5025 | 7502.52 | 0 | 0 | 7.5025 | 7502.52 | 2024-08-15 20:45:07 | -0.5623 | -4191.1483 | -4191.1483 | 23033.73 | Close | 73.19361 |  | 0 | 33.1 | 0 | 0
3913 | 2 | 6 |  | CC DChg | 12:23:00 | 32:32:28 | -155.878 | 3.5984 | 1.9315 | 1931.5 | 0 | 0 | 1.9315 | 1931.5 | 7.5072 | 7507.19 | 0 | 0 | 7.5072 | 7507.19 | 2024-08-15 20:45:37 | -0.5609 | -2095.1341 | -2095.1341 | 23084.72 | Close | 73.24286 |  | 0 | 33.1 | 0 | 0
3914 | 2 | 6 |  | CC DChg | 12:23:30 | 32:32:58 | -155.878 | 3.5981 | 1.9328 | 1932.8 | 0 | 0 | 1.9328 | 1932.8 | 7.5119 | 7511.87 | 0 | 0 | 7.5119 | 7511.87 | 2024-08-15 20:46:07 | -0.5609 | -4190.2682 | -4190.2682 | 23082.73 | Close | 73.29212 |  | 0 | 33.1 | 0 | 0
3915 | 2 | 6 |  | CC DChg | 12:24:00 | 32:33:28 | -155.878 | 3.5978 | 1.9341 | 1934.1 | 0 | 0 | 1.9341 | 1934.1 | 7.5165 | 7516.54 | 0 | 0 | 7.5165 | 7516.54 | 2024-08-15 20:46:37 | -0.5608 | -4190.7002 | -4190.7002 | 23079.76 | Close | 73.34138 |  | 0.0002 | 33.1 | 0 | 0
3916 | 2 | 6 |  | CC DChg | 12:24:30 | 32:33:58 | -155.878 | 3.5975 | 1.9354 | 1935.4 | 0 | 0 | 1.9354 | 1935.4 | 7.5212 | 7521.21 | 0 | 0 | 7.5212 | 7521.21 | 2024-08-15 20:47:07 | -0.5608 | -4190.2682 | -4190.2682 | 23078.75 | Close | 73.39064 |  | 0 | 33.1 | 0 | 0
3917 | 2 | 6 |  | CC DChg | 12:25:00 | 32:34:28 | -155.878 | 3.5969 | 1.9367 | 1936.7 | 0 | 0 | 1.9367 | 1936.7 | 7.5259 | 7525.89 | 0 | 0 | 7.5259 | 7525.89 | 2024-08-15 20:47:37 | -0.5607 | -2095.1341 | -2095.1341 | 23074.78 | Close | 73.4399 |  | 0 | 33.1 | 0 | 0
3918 | 2 | 6 |  | CC DChg | 12:25:30 | 32:34:58 | -155.878 | 3.5965 | 1.938 | 1938 | 0 | 0 | 1.938 | 1938 | 7.5306 | 7530.56 | 0 | 0 | 7.5306 | 7530.56 | 2024-08-15 20:48:07 | -0.5606 | -4191.1483 | -4191.1483 | 23072.79 | Close | 73.48917 |  | 0 | 33.1 | 0 | 0
3919 | 2 | 6 |  | CC DChg | 12:26:00 | 32:35:28 | -155.878 | 3.5962 | 1.9393 | 1939.3 | 0 | 0 | 1.9393 | 1939.3 | 7.5352 | 7535.23 | 0 | 0 | 7.5352 | 7535.23 | 2024-08-15 20:48:37 | -0.5606 | -4190.2682 | -4190.2682 | 23070.8 | Close | 73.53843 |  | 0 | 33.1 | 0 | 0
3920 | 2 | 6 |  | CC DChg | 12:26:30 | 32:35:58 | -155.878 | 3.5956 | 1.9406 | 1940.6 | 0 | 0 | 1.9406 | 1940.6 | 7.5399 | 7539.9 | 0 | 0 | 7.5399 | 7539.9 | 2024-08-15 20:49:07 | -0.5605 | -2095.1341 | -2095.1341 | 23065.83 | Close | 73.58768 |  | 0.0002 | 33.1 | 0 | 0
3921 | 2 | 6 |  | CC DChg | 12:27:00 | 32:36:28 | -155.878 | 3.5953 | 1.9419 | 1941.9 | 0 | 0 | 1.9419 | 1941.9 | 7.5446 | 7544.57 | 0 | 0 | 7.5446 | 7544.57 | 2024-08-15 20:49:37 | -0.5604 | -4190.7002 | -4190.7002 | 23064.83 | Close | 73.63695 |  | 0 | 33.1 | 0 | 0
3922 | 2 | 6 |  | CC DChg | 12:27:30 | 32:36:58 | -155.878 | 3.595 | 1.9432 | 1943.2 | 0 | 0 | 1.9432 | 1943.2 | 7.5492 | 7549.24 | 0 | 0 | 7.5492 | 7549.24 | 2024-08-15 20:50:07 | -0.5604 | -4190.2682 | -4190.2682 | 23061.86 | Close | 73.6862 |  | 0.0002 | 33.1 | 0 | 0
3923 | 2 | 6 |  | CC DChg | 12:28:00 | 32:37:28 | -155.878 | 3.5947 | 1.9445 | 1944.49 | 0 | 0 | 1.9445 | 1944.49 | 7.5539 | 7553.91 | 0 | 0 | 7.5539 | 7553.91 | 2024-08-15 20:50:37 | -0.5603 | -4190.2682 | -4190.2682 | 23060.86 | Close | 73.73546 |  | 0 | 33.1 | 0 | 0
3924 | 2 | 6 |  | CC DChg | 12:28:30 | 32:37:58 | -155.878 | 3.5944 | 1.9458 | 1945.79 | 0 | 0 | 1.9458 | 1945.79 | 7.5586 | 7558.58 | 0 | 0 | 7.5586 | 7558.58 | 2024-08-15 20:51:07 | -0.5603 | -4190.7002 | -4190.7002 | 23057.88 | Close | 73.78472 |  | 0.0002 | 33.1 | 0 | 0
3925 | 2 | 6 |  | CC DChg | 12:29:00 | 32:38:28 | -155.878 | 3.5941 | 1.9471 | 1947.09 | 0 | 0 | 1.9471 | 1947.09 | 7.5633 | 7563.25 | 0 | 0 | 7.5633 | 7563.25 | 2024-08-15 20:51:37 | -0.5602 | -4190.2682 | -4190.2682 | 23056.88 | Close | 73.83398 |  | 0 | 33.1 | 0 | 0
3926 | 2 | 6 |  | CC DChg | 12:29:30 | 32:38:58 | -155.878 | 3.5938 | 1.9484 | 1948.39 | 0 | 0 | 1.9484 | 1948.39 | 7.5679 | 7567.92 | 0 | 0 | 7.5679 | 7567.92 | 2024-08-15 20:52:07 | -0.5602 | -4190.2682 | -4190.2682 | 23054.89 | Close | 73.88324 |  | 0 | 33.1 | 0 | 0
3927 | 2 | 6 |  | CC DChg | 12:30:00 | 32:39:28 | -155.878 | 3.5934 | 1.9497 | 1949.69 | 0 | 0 | 1.9497 | 1949.69 | 7.5726 | 7572.59 | 0 | 0 | 7.5726 | 7572.59 | 2024-08-15 20:52:37 | -0.5601 | -4190.2522 | -4190.2522 | 23052.9 | Close | 73.9325 |  | 0 | 33.1 | 0 | 0
3928 | 2 | 6 |  | CC DChg | 12:30:30 | 32:39:58 | -155.878 | 3.5928 | 1.951 | 1950.99 | 0 | 0 | 1.951 | 1950.99 | 7.5773 | 7577.26 | 0 | 0 | 7.5773 | 7577.26 | 2024-08-15 20:53:07 | -0.56 | -2095.1341 | -2095.1341 | 23048.92 | Close | 73.98175 |  | 0 | 33.1 | 0 | 0
3929 | 2 | 6 |  | CC DChg | 12:31:00 | 32:40:28 | -155.878 | 3.5925 | 1.9523 | 1952.29 | 0 | 0 | 1.9523 | 1952.29 | 7.5819 | 7581.92 | 0 | 0 | 7.5819 | 7581.92 | 2024-08-15 20:53:37 | -0.56 | -4190.2682 | -4190.2682 | 23045.95 | Close | 74.03101 |  | 0.0002 | 33.1 | 0 | 0
3930 | 2 | 6 |  | CC DChg | 12:31:30 | 32:40:58 | -155.878 | 3.5922 | 1.9536 | 1953.59 | 0 | 0 | 1.9536 | 1953.59 | 7.5866 | 7586.59 | 0 | 0 | 7.5866 | 7586.59 | 2024-08-15 20:54:07 | -0.5599 | -4191.5963 | -4191.5963 | 23044.95 | Close | 74.08028 |  | 0 | 33.1 | 0 | 0
3931 | 2 | 6 |  | CC DChg | 12:32:00 | 32:41:28 | -155.878 | 3.5919 | 1.9549 | 1954.89 | 0 | 0 | 1.9549 | 1954.89 | 7.5913 | 7591.26 | 0 | 0 | 7.5913 | 7591.26 | 2024-08-15 20:54:37 | -0.5599 | -4190.2682 | -4190.2682 | 23042.96 | Close | 74.12954 |  | 0 | 33.1 | 0 | 0
3932 | 2 | 6 |  | CC DChg | 12:32:30 | 32:41:58 | -155.878 | 3.5916 | 1.9562 | 1956.19 | 0 | 0 | 1.9562 | 1956.19 | 7.5959 | 7595.92 | 0 | 0 | 7.5959 | 7595.92 | 2024-08-15 20:55:07 | -0.5598 | -4190.2682 | -4190.2682 | 23039.98 | Close | 74.1788 |  | 0.0002 | 33.1 | 0 | 0
3933 | 2 | 6 |  | CC DChg | 12:33:00 | 32:42:28 | -155.878 | 3.5913 | 1.9575 | 1957.49 | 0 | 0 | 1.9575 | 1957.49 | 7.6006 | 7600.59 | 0 | 0 | 7.6006 | 7600.59 | 2024-08-15 20:55:37 | -0.5598 | -4190.2522 | -4190.2522 | 23038.98 | Close | 74.22806 |  | 0 | 33.1 | 0 | 0
3934 | 2 | 6 |  | CC DChg | 12:33:30 | 32:42:58 | -155.878 | 3.5907 | 1.9588 | 1958.78 | 0 | 0 | 1.9588 | 1958.78 | 7.6053 | 7605.25 | 0 | 0 | 7.6053 | 7605.25 | 2024-08-15 20:56:07 | -0.5597 | -2095.1341 | -2095.1341 | 23035 | Close | 74.27731 |  | 0 | 33.1 | 0 | 0
3935 | 2 | 6 |  | CC DChg | 12:34:00 | 32:43:28 | -155.878 | 3.5903 | 1.9601 | 1960.08 | 0 | 0 | 1.9601 | 1960.08 | 7.6099 | 7609.92 | 0 | 0 | 7.6099 | 7609.92 | 2024-08-15 20:56:37 | -0.5597 | -4190.2682 | -4190.2682 | 23032.03 | Close | 74.32657 |  | 0.0002 | 33.1 | 0 | 0
3936 | 2 | 6 |  | CC DChg | 12:34:30 | 32:43:58 | -155.878 | 3.59 | 1.9614 | 1961.38 | 0 | 0 | 1.9614 | 1961.38 | 7.6146 | 7614.58 | 0 | 0 | 7.6146 | 7614.58 | 2024-08-15 20:57:07 | -0.5596 | -4190.2522 | -4190.2522 | 23031.02 | Close | 74.37583 |  | 0 | 33.1 | 0 | 0
3937 | 2 | 6 |  | CC DChg | 12:35:00 | 32:44:28 | -155.878 | 3.5897 | 1.9627 | 1962.68 | 0 | 0 | 1.9627 | 1962.68 | 7.6192 | 7619.24 | 0 | 0 | 7.6192 | 7619.24 | 2024-08-15 20:57:37 | -0.5596 | -4190.2682 | -4190.2682 | 23028.05 | Close | 74.42509 |  | 0.0002 | 33.1 | 0 | 0
3938 | 2 | 6 |  | CC DChg | 12:35:30 | 32:44:58 | -155.878 | 3.5891 | 1.964 | 1963.98 | 0 | 0 | 1.964 | 1963.98 | 7.6239 | 7623.9 | 0 | 0 | 7.6239 | 7623.9 | 2024-08-15 20:58:07 | -0.5595 | -2095.1341 | -2095.1341 | 23024.07 | Close | 74.47434 |  | 0.0002 | 33.1 | 0 | 0
3939 | 2 | 6 |  | CC DChg | 12:36:00 | 32:45:28 | -155.878 | 3.5885 | 1.9653 | 1965.28 | 0 | 0 | 1.9653 | 1965.28 | 7.6286 | 7628.57 | 0 | 0 | 7.6286 | 7628.57 | 2024-08-15 20:58:37 | -0.5594 | -2095.3501 | -2095.3501 | 23021.08 | Close | 74.52361 |  | 0 | 33.1 | 0 | 0
3940 | 2 | 6 |  | CC DChg | 12:36:30 | 32:45:58 | -155.878 | 3.5882 | 1.9666 | 1966.58 | 0 | 0 | 1.9666 | 1966.58 | 7.6332 | 7633.23 | 0 | 0 | 7.6332 | 7633.23 | 2024-08-15 20:59:07 | -0.5593 | -4190.2682 | -4190.2682 | 23018.11 | Close | 74.57287 |  | 0.0002 | 33.1 | 0 | 0
3941 | 2 | 6 |  | CC DChg | 12:37:00 | 32:46:28 | -155.878 | 3.5879 | 1.9679 | 1967.88 | 0 | 0 | 1.9679 | 1967.88 | 7.6379 | 7637.89 | 0 | 0 | 7.6379 | 7637.89 | 2024-08-15 20:59:37 | -0.5593 | -4190.2682 | -4190.2682 | 23017.1 | Close | 74.62212 |  | 0 | 33.1 | 0 | 0
3942 | 2 | 6 |  | CC DChg | 12:37:30 | 32:46:58 | -155.878 | 3.5875 | 1.9692 | 1969.18 | 0 | 0 | 1.9692 | 1969.18 | 7.6425 | 7642.55 | 0 | 0 | 7.6425 | 7642.55 | 2024-08-15 21:00:07 | -0.5592 | -4190.2522 | -4190.2522 | 23015.11 | Close | 74.67138 |  | 0 | 33.1 | 0 | 0
3943 | 2 | 6 |  | CC DChg | 12:38:00 | 32:47:28 | -155.878 | 3.5872 | 1.9705 | 1970.47 | 0 | 0 | 1.9705 | 1970.47 | 7.6472 | 7647.21 | 0 | 0 | 7.6472 | 7647.21 | 2024-08-15 21:00:37 | -0.5592 | -4176.7946 | -4176.7946 | 23012.13 | Close | 74.72064 |  | 0.0002 | 33.1 | 0 | 0
3944 | 2 | 6 |  | CC DChg | 12:38:30 | 32:47:58 | -155.878 | 3.5869 | 1.9718 | 1971.77 | 0 | 0 | 1.9718 | 1971.77 | 7.6519 | 7651.87 | 0 | 0 | 7.6519 | 7651.87 | 2024-08-15 21:01:07 | -0.5591 | -4203.8289 | -4203.8289 | 23011.14 | Close | 74.7699 |  | 0 | 33.1 | 0 | 0
3945 | 2 | 6 |  | CC DChg | 12:39:00 | 32:48:28 | -155.878 | 3.5863 | 1.9731 | 1973.07 | 0 | 0 | 1.9731 | 1973.07 | 7.6565 | 7656.53 | 0 | 0 | 7.6565 | 7656.53 | 2024-08-15 21:01:37 | -0.559 | -2092.1996 | -2092.1996 | 23007.15 | Close | 74.81916 |  | 0 | 33.1 | 0 | 0
3946 | 2 | 6 |  | CC DChg | 12:39:30 | 32:48:58 | -155.878 | 3.586 | 1.9744 | 1974.37 | 0 | 0 | 1.9744 | 1974.37 | 7.6612 | 7661.19 | 0 | 0 | 7.6612 | 7661.19 | 2024-08-15 21:02:07 | -0.559 | -4203.8289 | -4203.8289 | 23005.17 | Close | 74.86842 |  | 0 | 33.1 | 0 | 0
3947 | 2 | 6 |  | CC DChg | 12:40:00 | 32:49:28 | -155.878 | 3.5857 | 1.9757 | 1975.67 | 0 | 0 | 1.9757 | 1975.67 | 7.6658 | 7665.84 | 0 | 0 | 7.6658 | 7665.84 | 2024-08-15 21:02:37 | -0.5589 | -4176.7946 | -4176.7946 | 23003.18 | Close | 74.91768 |  | 0 | 33.1 | 0 | 0
3948 | 2 | 6 |  | CC DChg | 12:40:30 | 32:49:58 | -155.878 | 3.5854 | 1.977 | 1976.97 | 0 | 0 | 1.977 | 1976.97 | 7.6705 | 7670.5 | 0 | 0 | 7.6705 | 7670.5 | 2024-08-15 21:03:07 | -0.5589 | -4191.1483 | -4191.1483 | 23001.19 | Close | 74.96695 |  | 0 | 33.1 | 0 | 0
3949 | 2 | 6 |  | CC DChg | 12:41:00 | 32:50:28 | -155.878 | 3.5851 | 1.9783 | 1978.27 | 0 | 0 | 1.9783 | 1978.27 | 7.6752 | 7675.16 | 0 | 0 | 7.6752 | 7675.16 | 2024-08-15 21:03:37 | -0.5588 | -4203.8289 | -4203.8289 | 22999.2 | Close | 75.0162 |  | 0 | 33.1 | 0 | 0
3950 | 2 | 6 |  | CC DChg | 12:41:30 | 32:50:58 | -155.878 | 3.5844 | 1.9796 | 1979.57 | 0 | 0 | 1.9796 | 1979.57 | 7.6798 | 7679.82 | 0 | 0 | 7.6798 | 7679.82 | 2024-08-15 21:04:07 | -0.5587 | -2091.7603 | -2091.7603 | 22995.22 | Close | 75.06546 |  | 0 | 33.1 | 0 | 0
3951 | 2 | 6 |  | CC DChg | 12:42:00 | 32:51:28 | -155.878 | 3.5841 | 1.9809 | 1980.87 | 0 | 0 | 1.9809 | 1980.87 | 7.6845 | 7684.47 | 0 | 0 | 7.6845 | 7684.47 | 2024-08-15 21:04:37 | -0.5587 | -4190.2522 | -4190.2522 | 22992.25 | Close | 75.11472 |  | 0.0002 | 33.1 | 0 | 0
3952 | 2 | 6 |  | CC DChg | 12:42:30 | 32:51:58 | -155.878 | 3.5838 | 1.9822 | 1982.17 | 0 | 0 | 1.9822 | 1982.17 | 7.6891 | 7689.13 | 0 | 0 | 7.6891 | 7689.13 | 2024-08-15 21:05:07 | -0.5586 | -4190.2682 | -4190.2682 | 22990.26 | Close | 75.16398 |  | 0.0002 | 33.1 | 0 | 0
3953 | 2 | 6 |  | CC DChg | 12:43:00 | 32:52:28 | -155.878 | 3.5835 | 1.9835 | 1983.47 | 0 | 0 | 1.9835 | 1983.47 | 7.6938 | 7693.78 | 0 | 0 | 7.6938 | 7693.78 | 2024-08-15 21:05:37 | -0.5586 | -4203.8289 | -4203.8289 | 22988.27 | Close | 75.21323 |  | 0.0002 | 33.1 | 0 | 0
3954 | 2 | 6 |  | CC DChg | 12:43:30 | 32:52:58 | -155.878 | 3.5832 | 1.9848 | 1984.76 | 0 | 0 | 1.9848 | 1984.76 | 7.6984 | 7698.44 | 0 | 0 | 7.6984 | 7698.44 | 2024-08-15 21:06:07 | -0.5585 | -4177.6719 | -4177.6719 | 22986.28 | Close | 75.2625 |  | 0.0002 | 33.1 | 0 | 0
3955 | 2 | 6 |  | CC DChg | 12:44:00 | 32:53:28 | -155.878 | 3.5826 | 1.9861 | 1986.06 | 0 | 0 | 1.9861 | 1986.06 | 7.7031 | 7703.09 | 0 | 0 | 7.7031 | 7703.09 | 2024-08-15 21:06:37 | -0.5584 | -2095.1341 | -2095.1341 | 22983.29 | Close | 75.31176 |  | 0 | 33.1 | 0 | 0
3956 | 2 | 6 |  | CC DChg | 12:44:30 | 32:53:58 | -155.878 | 3.5823 | 1.9874 | 1987.36 | 0 | 0 | 1.9874 | 1987.36 | 7.7077 | 7707.75 | 0 | 0 | 7.7077 | 7707.75 | 2024-08-15 21:07:07 | -0.5584 | -4190.2682 | -4190.2682 | 22981.3 | Close | 75.36102 |  | 0 | 33.1 | 0 | 0
3957 | 2 | 6 |  | CC DChg | 12:45:00 | 32:54:28 | -155.878 | 3.582 | 1.9887 | 1988.66 | 0 | 0 | 1.9887 | 1988.66 | 7.7124 | 7712.4 | 0 | 0 | 7.7124 | 7712.4 | 2024-08-15 21:07:37 | -0.5584 | -4191.1483 | -4191.1483 | 22979.31 | Close | 75.41029 |  | 0 | 33.1 | 0 | 0
3958 | 2 | 6 |  | CC DChg | 12:45:30 | 32:54:58 | -155.878 | 3.5817 | 1.99 | 1989.96 | 0 | 0 | 1.99 | 1989.96 | 7.7171 | 7717.05 | 0 | 0 | 7.7171 | 7717.05 | 2024-08-15 21:08:07 | -0.5583 | -4190.2682 | -4190.2682 | 22977.32 | Close | 75.45954 |  | 0 | 33.1 | 0 | 0
3959 | 2 | 6 |  | CC DChg | 12:46:00 | 32:55:28 | -155.878 | 3.581 | 1.9913 | 1991.26 | 0 | 0 | 1.9913 | 1991.26 | 7.7217 | 7721.71 | 0 | 0 | 7.7217 | 7721.71 | 2024-08-15 21:08:37 | -0.5582 | -2095.1341 | -2095.1341 | 22973.34 | Close | 75.5088 |  | 0 | 33.1 | 0 | 0
3960 | 2 | 6 |  | CC DChg | 12:46:30 | 32:55:58 | -155.878 | 3.5804 | 1.9926 | 1992.56 | 0 | 0 | 1.9926 | 1992.56 | 7.7264 | 7726.36 | 0 | 0 | 7.7264 | 7726.36 | 2024-08-15 21:09:07 | -0.5581 | -2095.7982 | -2095.7982 | 22969.37 | Close | 75.55807 |  | 0 | 33.1 | 0 | 0
3961 | 2 | 6 |  | CC DChg | 12:47:00 | 32:56:28 | -155.878 | 3.5801 | 1.9939 | 1993.86 | 0 | 0 | 1.9939 | 1993.86 | 7.731 | 7731.01 | 0 | 0 | 7.731 | 7731.01 | 2024-08-15 21:09:37 | -0.5581 | -4190.2682 | -4190.2682 | 22967.38 | Close | 75.60733 |  | 0 | 33.1 | 0 | 0
3962 | 2 | 6 |  | CC DChg | 12:47:30 | 32:56:58 | -155.878 | 3.5798 | 1.9952 | 1995.16 | 0 | 0 | 1.9952 | 1995.16 | 7.7357 | 7735.66 | 0 | 0 | 7.7357 | 7735.66 | 2024-08-15 21:10:07 | -0.558 | -4190.2682 | -4190.2682 | 22965.39 | Close | 75.65659 |  | 0 | 33.1 | 0 | 0
3963 | 2 | 6 |  | CC DChg | 12:48:00 | 32:57:28 | -155.878 | 3.5795 | 1.9965 | 1996.46 | 0 | 0 | 1.9965 | 1996.46 | 7.7403 | 7740.31 | 0 | 0 | 7.7403 | 7740.31 | 2024-08-15 21:10:37 | -0.558 | -4190.2522 | -4190.2522 | 22963.4 | Close | 75.70585 |  | 0 | 33.1 | 0 | 0
3964 | 2 | 6 |  | CC DChg | 12:48:30 | 32:57:58 | -155.878 | 3.5792 | 1.9978 | 1997.76 | 0 | 0 | 1.9978 | 1997.76 | 7.745 | 7744.96 | 0 | 0 | 7.745 | 7744.96 | 2024-08-15 21:11:07 | -0.5579 | -4190.2682 | -4190.2682 | 22961.41 | Close | 75.7551 |  | 0 | 33.1 | 0 | 0
3965 | 2 | 6 |  | CC DChg | 12:49:00 | 32:58:28 | -155.878 | 3.5789 | 1.9991 | 1999.05 | 0 | 0 | 1.9991 | 1999.05 | 7.7496 | 7749.61 | 0 | 0 | 7.7496 | 7749.61 | 2024-08-15 21:11:37 | -0.5579 | -4190.2682 | -4190.2682 | 22958.44 | Close | 75.80436 |  | 0.0002 | 33.1 | 0 | 0
3966 | 2 | 6 |  | CC DChg | 12:49:30 | 32:58:58 | -155.878 | 3.5782 | 2.0004 | 2000.35 | 0 | 0 | 2.0004 | 2000.35 | 7.7543 | 7754.26 | 0 | 0 | 7.7543 | 7754.26 | 2024-08-15 21:12:07 | -0.5578 | -2095.5741 | -2095.5741 | 22955.45 | Close | 75.85363 |  | 0 | 33.1 | 0 | 0
3967 | 2 | 6 |  | CC DChg | 12:50:00 | 32:59:28 | -155.878 | 3.5779 | 2.0017 | 2001.65 | 0 | 0 | 2.0017 | 2001.65 | 7.7589 | 7758.91 | 0 | 0 | 7.7589 | 7758.91 | 2024-08-15 21:12:37 | -0.5577 | -4190.2682 | -4190.2682 | 22953.46 | Close | 75.90289 |  | 0 | 33.1 | 0 | 0
3968 | 2 | 6 |  | CC DChg | 12:50:30 | 32:59:58 | -155.878 | 3.5776 | 2.003 | 2002.95 | 0 | 0 | 2.003 | 2002.95 | 7.7636 | 7763.55 | 0 | 0 | 7.7636 | 7763.55 | 2024-08-15 21:13:07 | -0.5577 | -4190.2682 | -4190.2682 | 22951.47 | Close | 75.95214 |  | 0 | 33.1 | 0 | 0
3969 | 2 | 6 |  | CC DChg | 12:51:00 | 33:00:28 | -155.878 | 3.5773 | 2.0043 | 2004.25 | 0 | 0 | 2.0043 | 2004.25 | 7.7682 | 7768.2 | 0 | 0 | 7.7682 | 7768.2 | 2024-08-15 21:13:37 | -0.5576 | -4190.7002 | -4190.7002 | 22948.49 | Close | 76.00141 |  | 0.0002 | 33.1 | 0 | 0
3970 | 2 | 6 |  | CC DChg | 12:51:30 | 33:00:58 | -155.878 | 3.5767 | 2.0055 | 2005.55 | 0 | 0 | 2.0055 | 2005.55 | 7.7728 | 7772.85 | 0 | 0 | 7.7728 | 7772.85 | 2024-08-15 21:14:07 | -0.5575 | -2095.1341 | -2095.1341 | 22945.5 | Close | 76.05066 |  | 0 | 33.1 | 0 | 0
3971 | 2 | 6 |  | CC DChg | 12:52:00 | 33:01:28 | -155.878 | 3.5764 | 2.0068 | 2006.85 | 0 | 0 | 2.0068 | 2006.85 | 7.7775 | 7777.49 | 0 | 0 | 7.7775 | 7777.49 | 2024-08-15 21:14:37 | -0.5575 | -4190.2682 | -4190.2682 | 22943.51 | Close | 76.09992 |  | 0 | 33.1 | 0 | 0
3972 | 2 | 6 |  | CC DChg | 12:52:30 | 33:01:58 | -155.878 | 3.5761 | 2.0081 | 2008.15 | 0 | 0 | 2.0081 | 2008.15 | 7.7821 | 7782.14 | 0 | 0 | 7.7821 | 7782.14 | 2024-08-15 21:15:07 | -0.5574 | -4190.7002 | -4190.7002 | 22940.54 | Close | 76.14918 |  | 0.0002 | 33.1 | 0 | 0
3973 | 2 | 6 |  | CC DChg | 12:53:00 | 33:02:28 | -155.878 | 3.5758 | 2.0094 | 2009.45 | 0 | 0 | 2.0094 | 2009.45 | 7.7868 | 7786.78 | 0 | 0 | 7.7868 | 7786.78 | 2024-08-15 21:15:37 | -0.5574 | -4190.2682 | -4190.2682 | 22938.55 | Close | 76.19844 |  | 0.0002 | 33.1 | 0 | 0
3974 | 2 | 6 |  | CC DChg | 12:53:30 | 33:02:58 | -155.878 | 3.5755 | 2.0107 | 2010.75 | 0 | 0 | 2.0107 | 2010.75 | 7.7914 | 7791.43 | 0 | 0 | 7.7914 | 7791.43 | 2024-08-15 21:16:07 | -0.5573 | -4190.2682 | -4190.2682 | 22937.55 | Close | 76.2477 |  | 0 | 33.1 | 0 | 0
3975 | 2 | 6 |  | CC DChg | 12:54:00 | 33:03:28 | -155.878 | 3.5751 | 2.012 | 2012.04 | 0 | 0 | 2.012 | 2012.04 | 7.7961 | 7796.07 | 0 | 0 | 7.7961 | 7796.07 | 2024-08-15 21:16:37 | -0.5573 | -4191.1483 | -4191.1483 | 22935.56 | Close | 76.29697 |  | 0 | 33.1 | 0 | 0
3976 | 2 | 6 |  | CC DChg | 12:54:30 | 33:03:58 | -155.878 | 3.5745 | 2.0133 | 2013.34 | 0 | 0 | 2.0133 | 2013.34 | 7.8007 | 7800.72 | 0 | 0 | 7.8007 | 7800.72 | 2024-08-15 21:17:07 | -0.5572 | -2095.1341 | -2095.1341 | 22930.59 | Close | 76.34623 |  | 0.0002 | 33.1 | 0 | 0
3977 | 2 | 6 |  | CC DChg | 12:55:00 | 33:04:28 | -155.878 | 3.5742 | 2.0146 | 2014.64 | 0 | 0 | 2.0146 | 2014.64 | 7.8054 | 7805.36 | 0 | 0 | 7.8054 | 7805.36 | 2024-08-15 21:17:37 | -0.5571 | -4190.2682 | -4190.2682 | 22929.59 | Close | 76.39548 |  | 0 | 33.1 | 0 | 0
3978 | 2 | 6 |  | CC DChg | 12:55:30 | 33:04:58 | -155.878 | 3.5739 | 2.0159 | 2015.94 | 0 | 0 | 2.0159 | 2015.94 | 7.81 | 7810 | 0 | 0 | 7.81 | 7810 | 2024-08-15 21:18:07 | -0.5571 | -4190.7002 | -4190.7002 | 22927.6 | Close | 76.44475 |  | 0 | 33.1 | 0 | 0
3979 | 2 | 6 |  | CC DChg | 12:56:00 | 33:05:28 | -155.878 | 3.5733 | 2.0172 | 2017.24 | 0 | 0 | 2.0172 | 2017.24 | 7.8146 | 7814.65 | 0 | 0 | 7.8146 | 7814.65 | 2024-08-15 21:18:37 | -0.557 | -2095.1341 | -2095.1341 | 22923.63 | Close | 76.494 |  | 0 | 33.1 | 0 | 0
3980 | 2 | 6 |  | CC DChg | 12:56:30 | 33:05:58 | -155.878 | 3.5727 | 2.0185 | 2018.54 | 0 | 0 | 2.0185 | 2018.54 | 7.8193 | 7819.29 | 0 | 0 | 7.8193 | 7819.29 | 2024-08-15 21:19:07 | -0.5569 | -2091.7603 | -2091.7603 | 22919.64 | Close | 76.54326 |  | 0 | 33.1 | 0 | 0
3981 | 2 | 6 |  | CC DChg | 12:57:00 | 33:06:28 | -155.878 | 3.5724 | 2.0198 | 2019.84 | 0 | 0 | 2.0198 | 2019.84 | 7.8239 | 7823.93 | 0 | 0 | 7.8239 | 7823.93 | 2024-08-15 21:19:37 | -0.5569 | -4204.7119 | -4204.7119 | 22917.66 | Close | 76.59253 |  | 0 | 33.1 | 0 | 0
3982 | 2 | 6 |  | CC DChg | 12:57:30 | 33:06:58 | -155.878 | 3.572 | 2.0211 | 2021.14 | 0 | 0 | 2.0211 | 2021.14 | 7.8286 | 7828.57 | 0 | 0 | 7.8286 | 7828.57 | 2024-08-15 21:20:07 | -0.5568 | -4190.2682 | -4190.2682 | 22914.68 | Close | 76.64179 |  | 0.0002 | 33.1 | 0 | 0
3983 | 2 | 6 |  | CC DChg | 12:58:00 | 33:07:28 | -156.25 | 3.5717 | 2.0224 | 2022.44 | 0 | 0 | 2.0224 | 2022.44 | 7.8332 | 7833.22 | 0 | 0 | 7.8332 | 7833.22 | 2024-08-15 21:20:37 | -0.5581 | -4200.2688 | -4200.2688 | 22858.15 | Close | 76.69116 |  | 0.0002 | 33.1 | 0 | 0
3984 | 2 | 6 |  | CC DChg | 12:58:30 | 33:07:58 | -155.878 | 3.5714 | 2.0237 | 2023.74 | 0 | 0 | 2.0237 | 2023.74 | 7.8379 | 7837.85 | 0 | 0 | 7.8379 | 7837.85 | 2024-08-15 21:21:07 | -0.5567 | -4182.4917 | -4182.4917 | 22911.69 | Close | 76.74033 |  | 0 | 33.1 | 0 | 0
3985 | 2 | 6 |  | CC DChg | 12:59:00 | 33:08:28 | -155.878 | 3.5711 | 2.025 | 2025.04 | 0 | 0 | 2.025 | 2025.04 | 7.8425 | 7842.49 | 0 | 0 | 7.8425 | 7842.49 | 2024-08-15 21:21:37 | -0.5567 | -4190.2682 | -4190.2682 | 22909.71 | Close | 76.78959 |  | 0 | 33.1 | 0 | 0
3986 | 2 | 6 |  | CC DChg | 12:59:30 | 33:08:58 | -155.878 | 3.5708 | 2.0263 | 2026.33 | 0 | 0 | 2.0263 | 2026.33 | 7.8471 | 7847.13 | 0 | 0 | 7.8471 | 7847.13 | 2024-08-15 21:22:07 | -0.5566 | -4190.2682 | -4190.2682 | 22907.72 | Close | 76.83884 |  | 0 | 33.1 | 0 | 0
3987 | 2 | 6 |  | CC DChg | 13:00:00 | 33:09:28 | -156.25 | 3.5702 | 2.0276 | 2027.63 | 0 | 0 | 2.0276 | 2027.63 | 7.8518 | 7851.77 | 0 | 0 | 7.8518 | 7851.77 | 2024-08-15 21:22:37 | -0.5578 | -2095.5741 | -2095.5741 | 22849.21 | Close | 76.88811 |  | 0 | 33.1 | 0 | 0
3988 | 2 | 6 |  | CC DChg | 13:00:30 | 33:09:58 | -155.878 | 3.5699 | 2.0289 | 2028.93 | 0 | 0 | 2.0289 | 2028.93 | 7.8564 | 7856.4 | 0 | 0 | 7.8564 | 7856.4 | 2024-08-15 21:23:07 | -0.5565 | -4190.2682 | -4190.2682 | 22901.75 | Close | 76.93737 |  | 0 | 33.1 | 0 | 0
3989 | 2 | 6 |  | CC DChg | 13:01:00 | 33:10:28 | -155.878 | 3.5696 | 2.0302 | 2030.23 | 0 | 0 | 2.0302 | 2030.23 | 7.861 | 7861.04 | 0 | 0 | 7.861 | 7861.04 | 2024-08-15 21:23:37 | -0.5564 | -4176.7946 | -4176.7946 | 22899.75 | Close | 76.98663 |  | 0 | 33.1 | 0 | 0
3990 | 2 | 6 |  | CC DChg | 13:01:30 | 33:10:58 | -155.878 | 3.5693 | 2.0315 | 2031.53 | 0 | 0 | 2.0315 | 2031.53 | 7.8657 | 7865.68 | 0 | 0 | 7.8657 | 7865.68 | 2024-08-15 21:24:07 | -0.5564 | -4206.0603 | -4206.0603 | 22897.77 | Close | 77.03591 |  | 0 | 33.1 | 0 | 0
3991 | 2 | 6 |  | CC DChg | 13:02:00 | 33:11:28 | -155.878 | 3.5686 | 2.0328 | 2032.83 | 0 | 0 | 2.0328 | 2032.83 | 7.8703 | 7870.32 | 0 | 0 | 7.8703 | 7870.32 | 2024-08-15 21:24:37 | -0.5563 | -2091.7603 | -2091.7603 | 22893.79 | Close | 77.08517 |  | 0 | 33.1 | 0 | 0
3992 | 2 | 6 |  | CC DChg | 13:02:30 | 33:11:58 | -155.878 | 3.5683 | 2.0341 | 2034.13 | 0 | 0 | 2.0341 | 2034.13 | 7.875 | 7874.95 | 0 | 0 | 7.875 | 7874.95 | 2024-08-15 21:25:07 | -0.5562 | -4203.8289 | -4203.8289 | 22890.82 | Close | 77.13443 |  | 0.0002 | 33.1 | 0 | 0
3993 | 2 | 6 |  | CC DChg | 13:03:00 | 33:12:28 | -155.878 | 3.568 | 2.0354 | 2035.43 | 0 | 0 | 2.0354 | 2035.43 | 7.8796 | 7879.59 | 0 | 0 | 7.8796 | 7879.59 | 2024-08-15 21:25:37 | -0.5562 | -4177.6719 | -4177.6719 | 22889.81 | Close | 77.18369 |  | 0 | 33.1 | 0 | 0
3994 | 2 | 6 |  | CC DChg | 13:03:30 | 33:12:58 | -155.878 | 3.5677 | 2.0367 | 2036.73 | 0 | 0 | 2.0367 | 2036.73 | 7.8842 | 7884.22 | 0 | 0 | 7.8842 | 7884.22 | 2024-08-15 21:26:07 | -0.5561 | -4190.2682 | -4190.2682 | 22887.82 | Close | 77.23295 |  | 0 | 33.1 | 0 | 0
3995 | 2 | 6 |  | CC DChg | 13:04:00 | 33:13:28 | -155.878 | 3.5674 | 2.038 | 2038.03 | 0 | 0 | 2.038 | 2038.03 | 7.8889 | 7888.86 | 0 | 0 | 7.8889 | 7888.86 | 2024-08-15 21:26:37 | -0.5561 | -4190.2682 | -4190.2682 | 22885.83 | Close | 77.28221 |  | 0 | 33.1 | 0 | 0
3996 | 2 | 6 |  | CC DChg | 13:04:30 | 33:13:58 | -155.878 | 3.5668 | 2.0393 | 2039.33 | 0 | 0 | 2.0393 | 2039.33 | 7.8935 | 7893.49 | 0 | 0 | 7.8935 | 7893.49 | 2024-08-15 21:27:07 | -0.556 | -2095.7982 | -2095.7982 | 22879.88 | Close | 77.33148 |  | 0.0003 | 33.1 | 0 | 0
3997 | 2 | 6 |  | CC DChg | 13:05:00 | 33:14:28 | -155.878 | 3.5665 | 2.0406 | 2040.63 | 0 | 0 | 2.0406 | 2040.63 | 7.8981 | 7898.12 | 0 | 0 | 7.8981 | 7898.12 | 2024-08-15 21:27:37 | -0.5559 | -4190.2682 | -4190.2682 | 22879.87 | Close | 77.38074 |  | 0 | 33.1 | 0 | 0
3998 | 2 | 6 |  | CC DChg | 13:05:30 | 33:14:58 | -155.878 | 3.5662 | 2.0419 | 2041.92 | 0 | 0 | 2.0419 | 2041.92 | 7.9028 | 7902.76 | 0 | 0 | 7.9028 | 7902.76 | 2024-08-15 21:28:07 | -0.5559 | -4190.2682 | -4190.2682 | 22877.88 | Close | 77.43 |  | 0 | 33.1 | 0 | 0
3999 | 2 | 6 |  | CC DChg | 13:06:00 | 33:15:28 | -155.878 | 3.5658 | 2.0432 | 2043.22 | 0 | 0 | 2.0432 | 2043.22 | 7.9074 | 7907.39 | 0 | 0 | 7.9074 | 7907.39 | 2024-08-15 21:28:37 | -0.5558 | -4190.7002 | -4190.7002 | 22875.89 | Close | 77.47926 |  | 0 | 33.1 | 0 | 0
4000 | 2 | 6 |  | CC DChg | 13:06:30 | 33:15:58 | -155.878 | 3.5649 | 2.0445 | 2044.52 | 0 | 0 | 2.0445 | 2044.52 | 7.912 | 7912.02 | 0 | 0 | 7.912 | 7912.02 | 2024-08-15 21:29:07 | -0.5557 | -1396.7561 | -1396.7561 | 22869.92 | Close | 77.52852 |  | 0 | 33.1 | 0 | 0
4001 | 2 | 6 |  | CC DChg | 13:07:00 | 33:16:28 | -155.878 | 3.5646 | 2.0458 | 2045.82 | 0 | 0 | 2.0458 | 2045.82 | 7.9167 | 7916.65 | 0 | 0 | 7.9167 | 7916.65 | 2024-08-15 21:29:37 | -0.5556 | -4190.2682 | -4190.2682 | 22867.94 | Close | 77.57777 |  | 0 | 33.1 | 0 | 0
4002 | 2 | 6 |  | CC DChg | 13:07:30 | 33:16:58 | -155.878 | 3.5643 | 2.0471 | 2047.12 | 0 | 0 | 2.0471 | 2047.12 | 7.9213 | 7921.28 | 0 | 0 | 7.9213 | 7921.28 | 2024-08-15 21:30:07 | -0.5556 | -4191.1483 | -4191.1483 | 22864.96 | Close | 77.62704 |  | 0.0002 | 33.1 | 0 | 0
4003 | 2 | 6 |  | CC DChg | 13:08:00 | 33:17:28 | -155.878 | 3.564 | 2.0484 | 2048.42 | 0 | 0 | 2.0484 | 2048.42 | 7.9259 | 7925.91 | 0 | 0 | 7.9259 | 7925.91 | 2024-08-15 21:30:37 | -0.5555 | -4190.2682 | -4190.2682 | 22863.96 | Close | 77.6763 |  | 0 | 33.1 | 0 | 0
4004 | 2 | 6 |  | CC DChg | 13:08:30 | 33:17:58 | -156.25 | 3.5637 | 2.0497 | 2049.72 | 0 | 0 | 2.0497 | 2049.72 | 7.9306 | 7930.55 | 0 | 0 | 7.9306 | 7930.55 | 2024-08-15 21:31:07 | -0.5568 | -4200.2688 | -4200.2688 | 22807.54 | Close | 77.72568 |  | 0 | 33.1 | 0 | 0
4005 | 2 | 6 |  | CC DChg | 13:09:00 | 33:18:28 | -155.878 | 3.5634 | 2.051 | 2051.02 | 0 | 0 | 2.051 | 2051.02 | 7.9352 | 7935.17 | 0 | 0 | 7.9352 | 7935.17 | 2024-08-15 21:31:37 | -0.5555 | -4180.6996 | -4180.6996 | 22859.98 | Close | 77.77482 |  | 0 | 33.1 | 0 | 0
4006 | 2 | 6 |  | CC DChg | 13:09:30 | 33:18:58 | -155.878 | 3.5627 | 2.0523 | 2052.32 | 0 | 0 | 2.0523 | 2052.32 | 7.9398 | 7939.8 | 0 | 0 | 7.9398 | 7939.8 | 2024-08-15 21:32:07 | -0.5554 | -2095.1341 | -2095.1341 | 22855.02 | Close | 77.82408 |  | 0.0002 | 33.1 | 0 | 0
4007 | 2 | 6 |  | CC DChg | 13:10:00 | 33:19:28 | -155.878 | 3.5624 | 2.0536 | 2053.62 | 0 | 0 | 2.0536 | 2053.62 | 7.9444 | 7944.43 | 0 | 0 | 7.9444 | 7944.43 | 2024-08-15 21:32:37 | -0.5553 | -4190.2682 | -4190.2682 | 22853.03 | Close | 77.87334 |  | 0.0002 | 33.1 | 0 | 0
4008 | 2 | 6 |  | CC DChg | 13:10:30 | 33:19:58 | -155.878 | 3.5621 | 2.0549 | 2054.92 | 0 | 0 | 2.0549 | 2054.92 | 7.9491 | 7949.06 | 0 | 0 | 7.9491 | 7949.06 | 2024-08-15 21:33:07 | -0.5553 | -4192.0443 | -4192.0443 | 22852.03 | Close | 77.92261 |  | 0 | 33.1 | 0 | 0
4009 | 2 | 6 |  | CC DChg | 13:11:00 | 33:20:28 | -155.878 | 3.5618 | 2.0562 | 2056.21 | 0 | 0 | 2.0562 | 2056.21 | 7.9537 | 7953.68 | 0 | 0 | 7.9537 | 7953.68 | 2024-08-15 21:33:37 | -0.5552 | -4190.2682 | -4190.2682 | 22849.05 | Close | 77.97187 |  | 0.0002 | 33.1 | 0 | 0
4010 | 2 | 6 |  | CC DChg | 13:11:30 | 33:20:58 | -155.878 | 3.5615 | 2.0575 | 2057.51 | 0 | 0 | 2.0575 | 2057.51 | 7.9583 | 7958.31 | 0 | 0 | 7.9583 | 7958.31 | 2024-08-15 21:34:07 | -0.5552 | -4190.2682 | -4190.2682 | 22847.06 | Close | 78.02113 |  | 0.0002 | 33.1 | 0 | 0
4011 | 2 | 6 |  | CC DChg | 13:12:00 | 33:21:28 | -155.878 | 3.5609 | 2.0588 | 2058.81 | 0 | 0 | 2.0588 | 2058.81 | 7.9629 | 7962.94 | 0 | 0 | 7.9629 | 7962.94 | 2024-08-15 21:34:37 | -0.5551 | -2095.3501 | -2095.3501 | 22844.07 | Close | 78.07039 |  | 0 | 33.1 | 0 | 0
4012 | 2 | 6 |  | CC DChg | 13:12:30 | 33:21:58 | -155.878 | 3.5606 | 2.0601 | 2060.11 | 0 | 0 | 2.0601 | 2060.11 | 7.9676 | 7967.56 | 0 | 0 | 7.9676 | 7967.56 | 2024-08-15 21:35:07 | -0.555 | -4190.2682 | -4190.2682 | 22841.1 | Close | 78.11965 |  | 0.0002 | 33.1 | 0 | 0
4013 | 2 | 6 |  | CC DChg | 13:13:00 | 33:22:28 | -155.878 | 3.5603 | 2.0614 | 2061.41 | 0 | 0 | 2.0614 | 2061.41 | 7.9722 | 7972.19 | 0 | 0 | 7.9722 | 7972.19 | 2024-08-15 21:35:37 | -0.555 | -4190.2682 | -4190.2682 | 22840.09 | Close | 78.16891 |  | 0 | 33.1 | 0 | 0
4014 | 2 | 6 |  | CC DChg | 13:13:30 | 33:22:58 | -156.25 | 3.56 | 2.0627 | 2062.71 | 0 | 0 | 2.0627 | 2062.71 | 7.9768 | 7976.81 | 0 | 0 | 7.9768 | 7976.81 | 2024-08-15 21:36:07 | -0.5562 | -4191.1483 | -4191.1483 | 22783.73 | Close | 78.21817 |  | 0 | 33.1 | 0 | 0
4015 | 2 | 6 |  | CC DChg | 13:14:00 | 33:23:28 | -155.878 | 3.5593 | 2.064 | 2064.01 | 0 | 0 | 2.064 | 2064.01 | 7.9814 | 7981.44 | 0 | 0 | 7.9814 | 7981.44 | 2024-08-15 21:36:37 | -0.5548 | -2095.1341 | -2095.1341 | 22834.13 | Close | 78.26743 |  | 0 | 33.1 | 0 | 0
4016 | 2 | 6 |  | CC DChg | 13:14:30 | 33:23:58 | -155.878 | 3.559 | 2.0653 | 2065.31 | 0 | 0 | 2.0653 | 2065.31 | 7.9861 | 7986.06 | 0 | 0 | 7.9861 | 7986.06 | 2024-08-15 21:37:07 | -0.5548 | -4190.2682 | -4190.2682 | 22831.15 | Close | 78.31669 |  | 0.0002 | 33.1 | 0 | 0
4017 | 2 | 6 |  | CC DChg | 13:15:00 | 33:24:28 | -155.878 | 3.5587 | 2.0666 | 2066.61 | 0 | 0 | 2.0666 | 2066.61 | 7.9907 | 7990.68 | 0 | 0 | 7.9907 | 7990.68 | 2024-08-15 21:37:37 | -0.5547 | -4191.1483 | -4191.1483 | 22829.16 | Close | 78.36596 |  | 0.0002 | 33.1 | 0 | 0
4018 | 2 | 6 |  | CC DChg | 13:15:30 | 33:24:58 | -155.878 | 3.5584 | 2.0679 | 2067.91 | 0 | 0 | 2.0679 | 2067.91 | 7.9953 | 7995.31 | 0 | 0 | 7.9953 | 7995.31 | 2024-08-15 21:38:07 | -0.5547 | -4190.2682 | -4190.2682 | 22827.17 | Close | 78.41522 |  | 0.0002 | 33.1 | 0 | 0
4019 | 2 | 6 |  | CC DChg | 13:16:00 | 33:25:28 | -155.878 | 3.5581 | 2.0692 | 2069.2 | 0 | 0 | 2.0692 | 2069.2 | 7.9999 | 7999.93 | 0 | 0 | 7.9999 | 7999.93 | 2024-08-15 21:38:37 | -0.5546 | -4190.2682 | -4190.2682 | 22826.17 | Close | 78.46447 |  | 0 | 33.1 | 0 | 0
4020 | 2 | 6 |  | CC DChg | 13:16:30 | 33:25:58 | -155.878 | 3.5572 | 2.0705 | 2070.5 | 0 | 0 | 2.0705 | 2070.5 | 8.0046 | 8004.55 | 0 | 0 | 8.0046 | 8004.55 | 2024-08-15 21:39:07 | -0.5545 | -1397.3481 | -1397.3481 | 22820.21 | Close | 78.51375 |  | 0 | 33.1 | 0 | 0
4021 | 2 | 6 |  | CC DChg | 13:17:00 | 33:26:28 | -155.878 | 3.5569 | 2.0718 | 2071.8 | 0 | 0 | 2.0718 | 2071.8 | 8.0092 | 8009.17 | 0 | 0 | 8.0092 | 8009.17 | 2024-08-15 21:39:37 | -0.5544 | -4176.7946 | -4176.7946 | 22818.21 | Close | 78.56301 |  | 0 | 33.1 | 0 | 0
4022 | 2 | 6 |  | CC DChg | 13:17:30 | 33:26:58 | -155.878 | 3.5562 | 2.0731 | 2073.1 | 0 | 0 | 2.0731 | 2073.1 | 8.0138 | 8013.79 | 0 | 0 | 8.0138 | 8013.79 | 2024-08-15 21:40:07 | -0.5543 | -2098.5188 | -2098.5188 | 22814.24 | Close | 78.61227 |  | 0 | 33.1 | 0 | 0
4023 | 2 | 6 |  | CC DChg | 13:18:00 | 33:27:28 | -156.25 | 3.5562 | 2.0744 | 2074.4 | 0 | 0 | 2.0744 | 2074.4 | 8.0184 | 8018.41 | 0 | 0 | 8.0184 | 8018.41 | 2024-08-15 21:40:37 | -0.5557 | 0 | 0 | 22759.92 | Close | 78.66153 |  | 0 | 33.1 | 0 | 0
4024 | 2 | 6 |  | CC DChg | 13:18:30 | 33:27:58 | -155.878 | 3.5556 | 2.0757 | 2075.7 | 0 | 0 | 2.0757 | 2075.7 | 8.023 | 8023.03 | 0 | 0 | 8.023 | 8023.03 | 2024-08-15 21:41:07 | -0.5542 | -2095.1341 | -2095.1341 | 22810.26 | Close | 78.71079 |  | 0 | 33.1 | 0 | 0
4025 | 2 | 6 |  | CC DChg | 13:19:00 | 33:28:28 | -155.878 | 3.5553 | 2.077 | 2077 | 0 | 0 | 2.077 | 2077 | 8.0276 | 8027.65 | 0 | 0 | 8.0276 | 8027.65 | 2024-08-15 21:41:37 | -0.5542 | -4190.2682 | -4190.2682 | 22808.27 | Close | 78.76004 |  | 0 | 33.1 | 0 | 0
4026 | 2 | 6 |  | CC DChg | 13:19:30 | 33:28:58 | -155.878 | 3.5547 | 2.0783 | 2078.3 | 0 | 0 | 2.0783 | 2078.3 | 8.0323 | 8032.27 | 0 | 0 | 8.0323 | 8032.27 | 2024-08-15 21:42:07 | -0.5541 | -2096.0222 | -2096.0222 | 22803.31 | Close | 78.80932 |  | 0.0002 | 33.1 | 0 | 0
4027 | 2 | 6 |  | CC DChg | 13:20:00 | 33:29:28 | -155.878 | 3.5544 | 2.0796 | 2079.6 | 0 | 0 | 2.0796 | 2079.6 | 8.0369 | 8036.89 | 0 | 0 | 8.0369 | 8036.89 | 2024-08-15 21:42:37 | -0.554 | -4190.2682 | -4190.2682 | 22801.32 | Close | 78.85858 |  | 0.0002 | 33.1 | 0 | 0
4028 | 2 | 6 |  | CC DChg | 13:20:30 | 33:29:58 | -155.878 | 3.5541 | 2.0809 | 2080.9 | 0 | 0 | 2.0809 | 2080.9 | 8.0415 | 8041.5 | 0 | 0 | 8.0415 | 8041.5 | 2024-08-15 21:43:07 | -0.554 | -4176.7946 | -4176.7946 | 22799.33 | Close | 78.90784 |  | 0.0002 | 33.1 | 0 | 0
4029 | 2 | 6 |  | CC DChg | 13:21:00 | 33:30:28 | -155.878 | 3.5538 | 2.0822 | 2082.2 | 0 | 0 | 2.0822 | 2082.2 | 8.0461 | 8046.12 | 0 | 0 | 8.0461 | 8046.12 | 2024-08-15 21:43:37 | -0.554 | -4191.1483 | -4191.1483 | 22798.32 | Close | 78.95711 |  | 0 | 33.1 | 0 | 0
4030 | 2 | 6 |  | CC DChg | 13:21:30 | 33:30:58 | -155.878 | 3.5531 | 2.0835 | 2083.49 | 0 | 0 | 2.0835 | 2083.49 | 8.0507 | 8050.74 | 0 | 0 | 8.0507 | 8050.74 | 2024-08-15 21:44:07 | -0.5539 | -2095.1341 | -2095.1341 | 22794.35 | Close | 79.00636 |  | 0 | 33.1 | 0 | 0
4031 | 2 | 6 |  | CC DChg | 13:22:00 | 33:31:28 | -155.878 | 3.5528 | 2.0848 | 2084.79 | 0 | 0 | 2.0848 | 2084.79 | 8.0554 | 8055.35 | 0 | 0 | 8.0554 | 8055.35 | 2024-08-15 21:44:37 | -0.5538 | -4190.2682 | -4190.2682 | 22791.37 | Close | 79.05562 |  | 0.0002 | 33.1 | 0 | 0
4032 | 2 | 6 |  | CC DChg | 13:22:30 | 33:31:58 | -155.878 | 3.5522 | 2.0861 | 2086.09 | 0 | 0 | 2.0861 | 2086.09 | 8.06 | 8059.97 | 0 | 0 | 8.06 | 8059.97 | 2024-08-15 21:45:07 | -0.5537 | -2094.9021 | -2094.9021 | 22788.38 | Close | 79.10487 |  | 0 | 33.1 | 0 | 0
4033 | 2 | 6 |  | CC DChg | 13:23:00 | 33:32:28 | -155.878 | 3.5519 | 2.0874 | 2087.39 | 0 | 0 | 2.0874 | 2087.39 | 8.0646 | 8064.58 | 0 | 0 | 8.0646 | 8064.58 | 2024-08-15 21:45:37 | -0.5537 | -4190.2682 | -4190.2682 | 22786.39 | Close | 79.15413 |  | 0 | 33.1 | 0 | 0
4034 | 2 | 6 |  | CC DChg | 13:23:30 | 33:32:58 | -155.878 | 3.5516 | 2.0887 | 2088.69 | 0 | 0 | 2.0887 | 2088.69 | 8.0692 | 8069.19 | 0 | 0 | 8.0692 | 8069.19 | 2024-08-15 21:46:07 | -0.5536 | -4203.8289 | -4203.8289 | 22783.42 | Close | 79.20339 |  | 0.0002 | 33.1 | 0 | 0
4035 | 2 | 6 |  | CC DChg | 13:24:00 | 33:33:28 | -155.878 | 3.5513 | 2.09 | 2089.99 | 0 | 0 | 2.09 | 2089.99 | 8.0738 | 8073.81 | 0 | 0 | 8.0738 | 8073.81 | 2024-08-15 21:46:37 | -0.5536 | -4179.4583 | -4179.4583 | 22782.41 | Close | 79.25268 |  | 0 | 33.1 | 0 | 0
4036 | 2 | 6 |  | CC DChg | 13:24:30 | 33:33:58 | -155.878 | 3.5507 | 2.0913 | 2091.29 | 0 | 0 | 2.0913 | 2091.29 | 8.0784 | 8078.42 | 0 | 0 | 8.0784 | 8078.42 | 2024-08-15 21:47:07 | -0.5535 | -2095.1341 | -2095.1341 | 22778.44 | Close | 79.30194 |  | 0 | 33.1 | 0 | 0
4037 | 2 | 6 |  | CC DChg | 13:25:00 | 33:34:28 | -155.878 | 3.5503 | 2.0926 | 2092.59 | 0 | 0 | 2.0926 | 2092.59 | 8.083 | 8083.03 | 0 | 0 | 8.083 | 8083.03 | 2024-08-15 21:47:37 | -0.5534 | -4190.2682 | -4190.2682 | 22776.45 | Close | 79.35119 |  | 0 | 33.1 | 0 | 0
4038 | 2 | 6 |  | CC DChg | 13:25:30 | 33:34:58 | -155.878 | 3.5494 | 2.0939 | 2093.89 | 0 | 0 | 2.0939 | 2093.89 | 8.0876 | 8087.65 | 0 | 0 | 8.0876 | 8087.65 | 2024-08-15 21:48:07 | -0.5533 | -1396.9001 | -1396.9001 | 22769.49 | Close | 79.40046 |  | 0.0002 | 33.1 | 0 | 0
4039 | 2 | 6 |  | CC DChg | 13:26:00 | 33:35:28 | -155.878 | 3.5491 | 2.0952 | 2095.19 | 0 | 0 | 2.0952 | 2095.19 | 8.0923 | 8092.26 | 0 | 0 | 8.0923 | 8092.26 | 2024-08-15 21:48:37 | -0.5532 | -4190.2682 | -4190.2682 | 22767.51 | Close | 79.44971 |  | 0.0002 | 33.1 | 0 | 0
4040 | 2 | 6 |  | CC DChg | 13:26:30 | 33:35:58 | -155.878 | 3.5488 | 2.0965 | 2096.49 | 0 | 0 | 2.0965 | 2096.49 | 8.0969 | 8096.87 | 0 | 0 | 8.0969 | 8096.87 | 2024-08-15 21:49:07 | -0.5532 | -4190.2682 | -4190.2682 | 22765.52 | Close | 79.49897 |  | 0.0002 | 33.1 | 0 | 0
4041 | 2 | 6 |  | CC DChg | 13:27:00 | 33:36:28 | -155.878 | 3.5485 | 2.0978 | 2097.78 | 0 | 0 | 2.0978 | 2097.78 | 8.1015 | 8101.48 | 0 | 0 | 8.1015 | 8101.48 | 2024-08-15 21:49:37 | -0.5531 | -4191.1483 | -4191.1483 | 22764.51 | Close | 79.54824 |  | 0 | 33.1 | 0 | 0
4042 | 2 | 6 |  | CC DChg | 13:27:30 | 33:36:58 | -155.878 | 3.5479 | 2.0991 | 2099.08 | 0 | 0 | 2.0991 | 2099.08 | 8.1061 | 8106.09 | 0 | 0 | 8.1061 | 8106.09 | 2024-08-15 21:50:07 | -0.553 | -2095.1341 | -2095.1341 | 22759.55 | Close | 79.5975 |  | 0.0002 | 33.1 | 0 | 0
4043 | 2 | 6 |  | CC DChg | 13:28:00 | 33:37:28 | -155.878 | 3.5472 | 2.1004 | 2100.38 | 0 | 0 | 2.1004 | 2100.38 | 8.1107 | 8110.69 | 0 | 0 | 8.1107 | 8110.69 | 2024-08-15 21:50:37 | -0.5529 | -2095.1341 | -2095.1341 | 22756.56 | Close | 79.64675 |  | 0 | 33.1 | 0 | 0
4044 | 2 | 6 |  | CC DChg | 13:28:30 | 33:37:58 | -155.878 | 3.5469 | 2.1017 | 2101.68 | 0 | 0 | 2.1017 | 2101.68 | 8.1153 | 8115.3 | 0 | 0 | 8.1153 | 8115.3 | 2024-08-15 21:51:07 | -0.5529 | -4191.1483 | -4191.1483 | 22753.58 | Close | 79.69602 |  | 0.0002 | 33.1 | 0 | 0
4045 | 2 | 6 |  | CC DChg | 13:29:00 | 33:38:28 | -155.878 | 3.5466 | 2.103 | 2102.98 | 0 | 0 | 2.103 | 2102.98 | 8.1199 | 8119.91 | 0 | 0 | 8.1199 | 8119.91 | 2024-08-15 21:51:37 | -0.5528 | -4190.2682 | -4190.2682 | 22751.6 | Close | 79.74528 |  | 0.0002 | 33.1 | 0 | 0
4046 | 2 | 6 |  | CC DChg | 13:29:30 | 33:38:58 | -155.878 | 3.546 | 2.1043 | 2104.28 | 0 | 0 | 2.1043 | 2104.28 | 8.1245 | 8124.52 | 0 | 0 | 8.1245 | 8124.52 | 2024-08-15 21:52:07 | -0.5527 | -2095.1341 | -2095.1341 | 22748.6 | Close | 79.79454 |  | 0 | 33.1 | 0 | 0
4047 | 2 | 6 |  | CC DChg | 13:30:00 | 33:39:28 | -155.878 | 3.5457 | 2.1056 | 2105.58 | 0 | 0 | 2.1056 | 2105.58 | 8.1291 | 8129.13 | 0 | 0 | 8.1291 | 8129.13 | 2024-08-15 21:52:37 | -0.5527 | -4192.0443 | -4192.0443 | 22745.63 | Close | 79.84382 |  | 0.0002 | 33.1 | 0 | 0
4048 | 2 | 6 |  | CC DChg | 13:30:30 | 33:39:58 | -155.878 | 3.5451 | 2.1069 | 2106.88 | 0 | 0 | 2.1069 | 2106.88 | 8.1337 | 8133.73 | 0 | 0 | 8.1337 | 8133.73 | 2024-08-15 21:53:07 | -0.5526 | -2095.1341 | -2095.1341 | 22742.64 | Close | 79.89307 |  | 0 | 33.1 | 0 | 0
4049 | 2 | 6 |  | CC DChg | 13:31:00 | 33:40:28 | -155.878 | 3.5448 | 2.1082 | 2108.18 | 0 | 0 | 2.1082 | 2108.18 | 8.1383 | 8138.33 | 0 | 0 | 8.1383 | 8138.33 | 2024-08-15 21:53:37 | -0.5526 | -4190.2682 | -4190.2682 | 22740.65 | Close | 79.94233 |  | 0 | 33.1 | 0 | 0
4050 | 2 | 6 |  | CC DChg | 13:31:30 | 33:40:58 | -155.878 | 3.5441 | 2.1095 | 2109.48 | 0 | 0 | 2.1095 | 2109.48 | 8.1429 | 8142.94 | 0 | 0 | 8.1429 | 8142.94 | 2024-08-15 21:54:07 | -0.5525 | -2095.7982 | -2095.7982 | 22735.69 | Close | 79.9916 |  | 0.0002 | 33.1 | 0 | 0
4051 | 2 | 6 |  | CC DChg | 13:32:00 | 33:41:28 | -155.878 | 3.5438 | 2.1108 | 2110.78 | 0 | 0 | 2.1108 | 2110.78 | 8.1475 | 8147.54 | 0 | 0 | 8.1475 | 8147.54 | 2024-08-15 21:54:37 | -0.5524 | -4190.2682 | -4190.2682 | 22734.68 | Close | 80.04086 |  | 0 | 33.1 | 0 | 0
4052 | 2 | 6 |  | CC DChg | 13:32:30 | 33:41:58 | -155.878 | 3.5432 | 2.1121 | 2112.07 | 0 | 0 | 2.1121 | 2112.07 | 8.1521 | 8152.15 | 0 | 0 | 8.1521 | 8152.15 | 2024-08-15 21:55:07 | -0.5523 | -2095.1341 | -2095.1341 | 22729.72 | Close | 80.09012 |  | 0.0002 | 33.1 | 0 | 0
4053 | 2 | 6 |  | CC DChg | 13:33:00 | 33:42:28 | -155.878 | 3.5429 | 2.1134 | 2113.37 | 0 | 0 | 2.1134 | 2113.37 | 8.1568 | 8156.75 | 0 | 0 | 8.1568 | 8156.75 | 2024-08-15 21:55:37 | -0.5523 | -4192.4924 | -4192.4924 | 22727.73 | Close | 80.1394 |  | 0.0002 | 33.1 | 0 | 0
4054 | 2 | 6 |  | CC DChg | 13:33:30 | 33:42:58 | -155.878 | 3.5423 | 2.1147 | 2114.67 | 0 | 0 | 2.1147 | 2114.67 | 8.1614 | 8161.35 | 0 | 0 | 8.1614 | 8161.35 | 2024-08-15 21:56:07 | -0.5522 | -2095.1341 | -2095.1341 | 22724.74 | Close | 80.18866 |  | 0 | 33.1 | 0 | 0
4055 | 2 | 6 |  | CC DChg | 13:34:00 | 33:43:28 | -155.878 | 3.5417 | 2.116 | 2115.97 | 0 | 0 | 2.116 | 2115.97 | 8.166 | 8165.95 | 0 | 0 | 8.166 | 8165.95 | 2024-08-15 21:56:37 | -0.5521 | -2095.1341 | -2095.1341 | 22720.76 | Close | 80.23792 |  | 0 | 33.1 | 0 | 0
4056 | 2 | 6 |  | CC DChg | 13:34:30 | 33:43:58 | -155.878 | 3.541 | 2.1173 | 2117.27 | 0 | 0 | 2.1173 | 2117.27 | 8.1706 | 8170.56 | 0 | 0 | 8.1706 | 8170.56 | 2024-08-15 21:57:07 | -0.552 | -2093.3179 | -2093.3179 | 22715.79 | Close | 80.28721 |  | 0.0002 | 33.1 | 0 | 0
4057 | 2 | 6 |  | CC DChg | 13:35:00 | 33:44:28 | -155.878 | 3.5407 | 2.1186 | 2118.57 | 0 | 0 | 2.1186 | 2118.57 | 8.1752 | 8175.16 | 0 | 0 | 8.1752 | 8175.16 | 2024-08-15 21:57:37 | -0.5519 | -4203.8289 | -4203.8289 | 22714.8 | Close | 80.33647 |  | 0 | 33.1 | 0 | 0
4058 | 2 | 6 |  | CC DChg | 13:35:30 | 33:44:58 | -155.878 | 3.5401 | 2.1199 | 2119.87 | 0 | 0 | 2.1199 | 2119.87 | 8.1798 | 8179.76 | 0 | 0 | 8.1798 | 8179.76 | 2024-08-15 21:58:07 | -0.5518 | -2091.7603 | -2091.7603 | 22709.83 | Close | 80.38573 |  | 0.0002 | 33.1 | 0 | 0
4059 | 2 | 6 |  | CC DChg | 13:36:00 | 33:45:28 | -155.878 | 3.5398 | 2.1212 | 2121.17 | 0 | 0 | 2.1212 | 2121.17 | 8.1844 | 8184.36 | 0 | 0 | 8.1844 | 8184.36 | 2024-08-15 21:58:37 | -0.5518 | -4206.0603 | -4206.0603 | 22708.83 | Close | 80.43501 |  | 0 | 33.1 | 0 | 0
4060 | 2 | 6 |  | CC DChg | 13:36:30 | 33:45:58 | -155.878 | 3.5392 | 2.1225 | 2122.47 | 0 | 0 | 2.1225 | 2122.47 | 8.189 | 8188.96 | 0 | 0 | 8.189 | 8188.96 | 2024-08-15 21:59:07 | -0.5517 | -2091.7603 | -2091.7603 | 22704.85 | Close | 80.48427 |  | 0 | 33.1 | 0 | 0
4061 | 2 | 6 |  | CC DChg | 13:37:00 | 33:46:28 | -155.878 | 3.5389 | 2.1238 | 2123.77 | 0 | 0 | 2.1238 | 2123.77 | 8.1936 | 8193.55 | 0 | 0 | 8.1936 | 8193.55 | 2024-08-15 21:59:37 | -0.5516 | -4203.8289 | -4203.8289 | 22702.86 | Close | 80.53353 |  | 0 | 33.1 | 0 | 0
4062 | 2 | 6 |  | CC DChg | 13:37:30 | 33:46:58 | -155.878 | 3.5383 | 2.1251 | 2125.07 | 0 | 0 | 2.1251 | 2125.07 | 8.1982 | 8198.15 | 0 | 0 | 8.1982 | 8198.15 | 2024-08-15 22:00:07 | -0.5515 | -2092.8706 | -2092.8706 | 22697.89 | Close | 80.58281 |  | 0.0002 | 33.1 | 0 | 0
4063 | 2 | 6 |  | CC DChg | 13:38:00 | 33:47:28 | -155.878 | 3.5376 | 2.1264 | 2126.37 | 0 | 0 | 2.1264 | 2126.37 | 8.2027 | 8202.75 | 0 | 0 | 8.2027 | 8202.75 | 2024-08-15 22:00:37 | -0.5514 | -2095.1341 | -2095.1341 | 22694.9 | Close | 80.63207 |  | 0 | 33.1 | 0 | 0
4064 | 2 | 6 |  | CC DChg | 13:38:30 | 33:47:58 | -155.878 | 3.5373 | 2.1277 | 2127.67 | 0 | 0 | 2.1277 | 2127.67 | 8.2073 | 8207.34 | 0 | 0 | 8.2073 | 8207.34 | 2024-08-15 22:01:07 | -0.5514 | -4190.2682 | -4190.2682 | 22691.93 | Close | 80.68133 |  | 0.0002 | 33.1 | 0 | 0
4065 | 2 | 6 |  | CC DChg | 13:39:00 | 33:48:28 | -155.878 | 3.5367 | 2.129 | 2128.97 | 0 | 0 | 2.129 | 2128.97 | 8.2119 | 8211.94 | 0 | 0 | 8.2119 | 8211.94 | 2024-08-15 22:01:37 | -0.5513 | -2099.8571 | -2099.8571 | 22688.94 | Close | 80.73061 |  | 0 | 33.1 | 0 | 0
4066 | 2 | 6 |  | CC DChg | 13:39:30 | 33:48:58 | -156.25 | 3.5364 | 2.1303 | 2130.27 | 0 | 0 | 2.1303 | 2130.27 | 8.2165 | 8216.54 | 0 | 0 | 8.2165 | 8216.54 | 2024-08-15 22:02:07 | -0.5526 | -4186.7631 | -4186.7631 | 22632.93 | Close | 80.77999 |  | 0 | 33.1 | 0 | 0
4067 | 2 | 6 |  | CC DChg | 13:40:00 | 33:49:28 | -155.878 | 3.5358 | 2.1316 | 2131.57 | 0 | 0 | 2.1316 | 2131.57 | 8.2211 | 8221.14 | 0 | 0 | 8.2211 | 8221.14 | 2024-08-15 22:02:37 | -0.5511 | -2098.5188 | -2098.5188 | 22682.98 | Close | 80.82925 |  | 0 | 33.1 | 0 | 0
4068 | 2 | 6 |  | CC DChg | 13:40:30 | 33:49:58 | -155.878 | 3.5352 | 2.1329 | 2132.86 | 0 | 0 | 2.1329 | 2132.86 | 8.2257 | 8225.72 | 0 | 0 | 8.2257 | 8225.72 | 2024-08-15 22:03:07 | -0.5511 | -2088.9966 | -2088.9966 | 22678.99 | Close | 80.87844 |  | 0 | 33.1 | 0 | 0
4069 | 2 | 6 |  | CC DChg | 13:41:00 | 33:50:28 | -155.878 | 3.5348 | 2.1342 | 2134.16 | 0 | 0 | 2.1342 | 2134.16 | 8.2303 | 8230.32 | 0 | 0 | 8.2303 | 8230.32 | 2024-08-15 22:03:37 | -0.551 | -4190.2682 | -4190.2682 | 22677 | Close | 80.9277 |  | 0 | 33.1 | 0 | 0
4070 | 2 | 6 |  | CC DChg | 13:41:30 | 33:50:58 | -155.878 | 3.5342 | 2.1355 | 2135.46 | 0 | 0 | 2.1355 | 2135.46 | 8.2349 | 8234.91 | 0 | 0 | 8.2349 | 8234.91 | 2024-08-15 22:04:07 | -0.5509 | -2095.1341 | -2095.1341 | 22672.04 | Close | 80.97695 |  | 0.0002 | 33.1 | 0 | 0
4071 | 2 | 6 |  | CC DChg | 13:42:00 | 33:51:28 | -155.878 | 3.5333 | 2.1368 | 2136.76 | 0 | 0 | 2.1368 | 2136.76 | 8.2395 | 8239.5 | 0 | 0 | 8.2395 | 8239.5 | 2024-08-15 22:04:37 | -0.5508 | -1398.0948 | -1398.0948 | 22667.06 | Close | 81.02626 |  | 0 | 33.1 | 0 | 0
4072 | 2 | 6 |  | CC DChg | 13:42:30 | 33:51:58 | -155.878 | 3.533 | 2.1381 | 2138.06 | 0 | 0 | 2.1381 | 2138.06 | 8.2441 | 8244.09 | 0 | 0 | 8.2441 | 8244.09 | 2024-08-15 22:05:07 | -0.5507 | -4190.2682 | -4190.2682 | 22665.07 | Close | 81.07552 |  | 0 | 33.1 | 0 | 0
4073 | 2 | 6 |  | CC DChg | 13:43:00 | 33:52:28 | -155.878 | 3.5324 | 2.1394 | 2139.36 | 0 | 0 | 2.1394 | 2139.36 | 8.2487 | 8248.68 | 0 | 0 | 8.2487 | 8248.68 | 2024-08-15 22:05:37 | -0.5506 | -2095.1341 | -2095.1341 | 22661.09 | Close | 81.12477 |  | 0 | 33.1 | 0 | 0
4074 | 2 | 6 |  | CC DChg | 13:43:30 | 33:52:58 | -155.878 | 3.5317 | 2.1407 | 2140.66 | 0 | 0 | 2.1407 | 2140.66 | 8.2533 | 8253.28 | 0 | 0 | 8.2533 | 8253.28 | 2024-08-15 22:06:07 | -0.5505 | -2098.2623 | -2098.2623 | 22657.12 | Close | 81.17411 |  | 0 | 33.1 | 0 | 0
4075 | 2 | 6 |  | CC DChg | 13:44:00 | 33:53:28 | -155.878 | 3.5314 | 2.142 | 2141.96 | 0 | 0 | 2.142 | 2141.96 | 8.2579 | 8257.86 | 0 | 0 | 8.2579 | 8257.86 | 2024-08-15 22:06:37 | -0.5505 | -4190.2682 | -4190.2682 | 22655.13 | Close | 81.22336 |  | 0 | 33.1 | 0 | 0
4076 | 2 | 6 |  | CC DChg | 13:44:30 | 33:53:58 | -155.878 | 3.5308 | 2.1433 | 2143.26 | 0 | 0 | 2.1433 | 2143.26 | 8.2624 | 8262.45 | 0 | 0 | 8.2624 | 8262.45 | 2024-08-15 22:07:07 | -0.5504 | -2095.1341 | -2095.1341 | 22649.18 | Close | 81.27262 |  | 0.0003 | 33.1 | 0 | 0
4077 | 2 | 6 |  | CC DChg | 13:45:00 | 33:54:28 | -155.878 | 3.5302 | 2.1446 | 2144.56 | 0 | 0 | 2.1446 | 2144.56 | 8.267 | 8267.04 | 0 | 0 | 8.267 | 8267.04 | 2024-08-15 22:07:37 | -0.5503 | -2097.3663 | -2097.3663 | 22646.19 | Close | 81.32193 |  | 0.0002 | 33.1 | 0 | 0
4078 | 2 | 6 |  | CC DChg | 13:45:30 | 33:54:58 | -155.878 | 3.5299 | 2.1459 | 2145.86 | 0 | 0 | 2.1459 | 2145.86 | 8.2716 | 8271.63 | 0 | 0 | 8.2716 | 8271.63 | 2024-08-15 22:08:07 | -0.5502 | -4190.2682 | -4190.2682 | 22645.18 | Close | 81.37119 |  | 0 | 33.1 | 0 | 0
4079 | 2 | 6 |  | CC DChg | 13:46:00 | 33:55:28 | -156.25 | 3.5293 | 2.1472 | 2147.16 | 0 | 0 | 2.1472 | 2147.16 | 8.2762 | 8276.22 | 0 | 0 | 8.2762 | 8276.22 | 2024-08-15 22:08:37 | -0.5514 | -2100.1344 | -2100.1344 | 22587.3 | Close | 81.42056 |  | 0 | 33.1 | 0 | 0
4080 | 2 | 6 |  | CC DChg | 13:46:30 | 33:55:58 | -155.878 | 3.5286 | 2.1485 | 2148.46 | 0 | 0 | 2.1485 | 2148.46 | 8.2808 | 8280.8 | 0 | 0 | 8.2808 | 8280.8 | 2024-08-15 22:09:07 | -0.55 | -2092.1419 | -2092.1419 | 22636.24 | Close | 81.46975 |  | 0.0002 | 33.1 | 0 | 0
4081 | 2 | 6 |  | CC DChg | 13:47:00 | 33:56:28 | -155.878 | 3.528 | 2.1498 | 2149.76 | 0 | 0 | 2.1498 | 2149.76 | 8.2854 | 8285.38 | 0 | 0 | 8.2854 | 8285.38 | 2024-08-15 22:09:37 | -0.5499 | -2095.1341 | -2095.1341 | 22633.25 | Close | 81.51901 |  | 0 | 33.1 | 0 | 0
4082 | 2 | 6 |  | CC DChg | 13:47:30 | 33:56:58 | -156.25 | 3.5277 | 2.1511 | 2151.06 | 0 | 0 | 2.1511 | 2151.06 | 8.29 | 8289.98 | 0 | 0 | 8.29 | 8289.98 | 2024-08-15 22:10:07 | -0.5512 | -4200.2688 | -4200.2688 | 22577.38 | Close | 81.56838 |  | 0 | 33.1 | 0 | 0
4083 | 2 | 6 |  | CC DChg | 13:48:00 | 33:57:28 | -156.25 | 3.5271 | 2.1524 | 2152.36 | 0 | 0 | 2.1524 | 2152.36 | 8.2946 | 8294.55 | 0 | 0 | 8.2946 | 8294.55 | 2024-08-15 22:10:37 | -0.5511 | -2092.8139 | -2092.8139 | 22572.43 | Close | 81.61759 |  | 0.0002 | 33.1 | 0 | 0
4084 | 2 | 6 |  | CC DChg | 13:48:30 | 33:57:58 | -155.878 | 3.5265 | 2.1537 | 2153.65 | 0 | 0 | 2.1537 | 2153.65 | 8.2991 | 8299.13 | 0 | 0 | 8.2991 | 8299.13 | 2024-08-15 22:11:07 | -0.5497 | -2095.1341 | -2095.1341 | 22623.31 | Close | 81.66684 |  | 0 | 33.1 | 0 | 0
4085 | 2 | 6 |  | CC DChg | 13:49:00 | 33:58:28 | -155.878 | 3.5255 | 2.155 | 2154.95 | 0 | 0 | 2.155 | 2154.95 | 8.3037 | 8303.71 | 0 | 0 | 8.3037 | 8303.71 | 2024-08-15 22:11:37 | -0.5496 | -1396.7561 | -1396.7561 | 22617.34 | Close | 81.7161 |  | 0 | 33.1 | 0 | 0
4086 | 2 | 6 |  | CC DChg | 13:49:30 | 33:58:58 | -156.25 | 3.5252 | 2.1563 | 2156.25 | 0 | 0 | 2.1563 | 2156.25 | 8.3083 | 8308.3 | 0 | 0 | 8.3083 | 8308.3 | 2024-08-15 22:12:07 | -0.5508 | -4195.1805 | -4195.1805 | 22560.53 | Close | 81.76542 |  | 0.0002 | 33.1 | 0 | 0
4087 | 2 | 6 |  | CC DChg | 13:50:00 | 33:59:28 | -155.878 | 3.5246 | 2.1576 | 2157.55 | 0 | 0 | 2.1576 | 2157.55 | 8.3129 | 8312.88 | 0 | 0 | 8.3129 | 8312.88 | 2024-08-15 22:12:37 | -0.5494 | -2095.1341 | -2095.1341 | 22611.38 | Close | 81.81467 |  | 0 | 33.1 | 0 | 0
4088 | 2 | 6 |  | CC DChg | 13:50:30 | 33:59:58 | -155.878 | 3.524 | 2.1589 | 2158.85 | 0 | 0 | 2.1589 | 2158.85 | 8.3175 | 8317.46 | 0 | 0 | 8.3175 | 8317.46 | 2024-08-15 22:13:07 | -0.5493 | -2095.1341 | -2095.1341 | 22607.4 | Close | 81.86393 |  | 0 | 33.1 | 0 | 0
4089 | 2 | 6 |  | CC DChg | 13:51:00 | 34:00:28 | -155.878 | 3.5237 | 2.1602 | 2160.15 | 0 | 0 | 2.1602 | 2160.15 | 8.322 | 8322.04 | 0 | 0 | 8.322 | 8322.04 | 2024-08-15 22:13:37 | -0.5493 | -4194.7325 | -4194.7325 | 22605.41 | Close | 81.91324 |  | 0 | 33.1 | 0 | 0
4090 | 2 | 6 |  | CC DChg | 13:51:30 | 34:00:58 | -155.878 | 3.5231 | 2.1615 | 2161.45 | 0 | 0 | 2.1615 | 2161.45 | 8.3266 | 8326.62 | 0 | 0 | 8.3266 | 8326.62 | 2024-08-15 22:14:07 | -0.5492 | -2095.1341 | -2095.1341 | 22600.45 | Close | 81.9625 |  | 0.0002 | 33.1 | 0 | 0
4091 | 2 | 6 |  | CC DChg | 13:52:00 | 34:01:28 | -155.878 | 3.5224 | 2.1628 | 2162.75 | 0 | 0 | 2.1628 | 2162.75 | 8.3312 | 8331.19 | 0 | 0 | 8.3312 | 8331.19 | 2024-08-15 22:14:37 | -0.5491 | -2091.7603 | -2091.7603 | 22597.45 | Close | 82.01176 |  | 0 | 33.1 | 0 | 0
4092 | 2 | 6 |  | CC DChg | 13:52:30 | 34:01:58 | -155.878 | 3.5221 | 2.1641 | 2164.05 | 0 | 0 | 2.1641 | 2164.05 | 8.3358 | 8335.77 | 0 | 0 | 8.3358 | 8335.77 | 2024-08-15 22:15:07 | -0.549 | -4208.3077 | -4208.3077 | 22595.47 | Close | 82.06107 |  | 0 | 33.1 | 0 | 0
4093 | 2 | 6 |  | CC DChg | 13:53:00 | 34:02:28 | -155.878 | 3.5215 | 2.1654 | 2165.35 | 0 | 0 | 2.1654 | 2165.35 | 8.3403 | 8340.35 | 0 | 0 | 8.3403 | 8340.35 | 2024-08-15 22:15:37 | -0.5489 | -2091.7603 | -2091.7603 | 22591.48 | Close | 82.11033 |  | 0 | 33.1 | 0 | 0
4094 | 2 | 6 |  | CC DChg | 13:53:30 | 34:02:58 | -155.878 | 3.5209 | 2.1666 | 2166.65 | 0 | 0 | 2.1666 | 2166.65 | 8.3449 | 8344.92 | 0 | 0 | 8.3449 | 8344.92 | 2024-08-15 22:16:07 | -0.5488 | -2095.1341 | -2095.1341 | 22587.5 | Close | 82.15958 |  | 0 | 33.1 | 0 | 0
4095 | 2 | 6 |  | CC DChg | 13:54:00 | 34:03:28 | -155.878 | 3.5206 | 2.1679 | 2167.95 | 0 | 0 | 2.1679 | 2167.95 | 8.3495 | 8349.5 | 0 | 0 | 8.3495 | 8349.5 | 2024-08-15 22:16:37 | -0.5488 | -4194.7325 | -4194.7325 | 22585.52 | Close | 82.20889 |  | 0 | 33.1 | 0 | 0
4096 | 2 | 6 |  | CC DChg | 13:54:30 | 34:03:58 | -155.878 | 3.52 | 2.1692 | 2169.25 | 0 | 0 | 2.1692 | 2169.25 | 8.3541 | 8354.07 | 0 | 0 | 8.3541 | 8354.07 | 2024-08-15 22:17:07 | -0.5487 | -2095.1341 | -2095.1341 | 22581.54 | Close | 82.25815 |  | 0 | 33.1 | 0 | 0
4097 | 2 | 6 |  | CC DChg | 13:55:00 | 34:04:28 | -156.25 | 3.5193 | 2.1706 | 2170.55 | 0 | 0 | 2.1706 | 2170.55 | 8.3587 | 8358.65 | 0 | 0 | 8.3587 | 8358.65 | 2024-08-15 22:17:37 | -0.5499 | -2100.1344 | -2100.1344 | 22522.82 | Close | 82.30753 |  | 0.0002 | 33.1 | 0 | 0
4098 | 2 | 6 |  | CC DChg | 13:55:30 | 34:04:58 | -155.878 | 3.5187 | 2.1718 | 2171.85 | 0 | 0 | 2.1718 | 2171.85 | 8.3632 | 8363.22 | 0 | 0 | 8.3632 | 8363.22 | 2024-08-15 22:18:07 | -0.5485 | -2092.1419 | -2092.1419 | 22573.58 | Close | 82.35671 |  | 0 | 33.1 | 0 | 0
4099 | 2 | 6 |  | CC DChg | 13:56:00 | 34:05:28 | -155.878 | 3.5184 | 2.1731 | 2173.15 | 0 | 0 | 2.1731 | 2173.15 | 8.3678 | 8367.79 | 0 | 0 | 8.3678 | 8367.79 | 2024-08-15 22:18:37 | -0.5484 | -4190.2682 | -4190.2682 | 22571.59 | Close | 82.40597 |  | 0 | 33.1 | 0 | 0
4100 | 2 | 6 |  | CC DChg | 13:56:30 | 34:05:58 | -155.878 | 3.5175 | 2.1744 | 2174.45 | 0 | 0 | 2.1744 | 2174.45 | 8.3724 | 8372.36 | 0 | 0 | 8.3724 | 8372.36 | 2024-08-15 22:19:07 | -0.5483 | -1396.7561 | -1396.7561 | 22565.63 | Close | 82.45523 |  | 0 | 33.1 | 0 | 0
4101 | 2 | 6 |  | CC DChg | 13:57:00 | 34:06:28 | -155.878 | 3.5169 | 2.1757 | 2175.75 | 0 | 0 | 2.1757 | 2175.75 | 8.3769 | 8376.93 | 0 | 0 | 8.3769 | 8376.93 | 2024-08-15 22:19:37 | -0.5482 | -2096.9182 | -2096.9182 | 22561.65 | Close | 82.50453 |  | 0 | 33.1 | 0 | 0
4102 | 2 | 6 |  | CC DChg | 13:57:30 | 34:06:58 | -155.878 | 3.5166 | 2.177 | 2177.04 | 0 | 0 | 2.177 | 2177.04 | 8.3815 | 8381.5 | 0 | 0 | 8.3815 | 8381.5 | 2024-08-15 22:20:07 | -0.5482 | -4190.2682 | -4190.2682 | 22559.66 | Close | 82.55379 |  | 0 | 33.1 | 0 | 0
4103 | 2 | 6 |  | CC DChg | 13:58:00 | 34:07:28 | -155.878 | 3.5159 | 2.1783 | 2178.34 | 0 | 0 | 2.1783 | 2178.34 | 8.3861 | 8386.07 | 0 | 0 | 8.3861 | 8386.07 | 2024-08-15 22:20:37 | -0.5481 | -2095.1341 | -2095.1341 | 22555.68 | Close | 82.60304 |  | 0 | 33.1 | 0 | 0
4104 | 2 | 6 |  | CC DChg | 13:58:30 | 34:07:58 | -155.878 | 3.5153 | 2.1796 | 2179.64 | 0 | 0 | 2.1796 | 2179.64 | 8.3906 | 8390.64 | 0 | 0 | 8.3906 | 8390.64 | 2024-08-15 22:21:07 | -0.548 | -2097.5903 | -2097.5903 | 22551.71 | Close | 82.65236 |  | 0 | 33.1 | 0 | 0
4105 | 2 | 6 |  | CC DChg | 13:59:00 | 34:08:28 | -155.878 | 3.515 | 2.1809 | 2180.94 | 0 | 0 | 2.1809 | 2180.94 | 8.3952 | 8395.21 | 0 | 0 | 8.3952 | 8395.21 | 2024-08-15 22:21:37 | -0.5479 | -4190.2682 | -4190.2682 | 22549.72 | Close | 82.70162 |  | 0 | 33.1 | 0 | 0
4106 | 2 | 6 |  | CC DChg | 13:59:30 | 34:08:58 | -156.25 | 3.5144 | 2.1822 | 2182.25 | 0 | 0 | 2.1822 | 2182.25 | 8.3998 | 8399.78 | 0 | 0 | 8.3998 | 8399.78 | 2024-08-15 22:22:07 | -0.5491 | -2100.1344 | -2100.1344 | 22492.06 | Close | 82.75099 |  | 0 | 33.1 | 0 | 0
4107 | 2 | 6 |  | CC DChg | 14:00:00 | 34:09:28 | -155.878 | 3.5138 | 2.1835 | 2183.54 | 0 | 0 | 2.1835 | 2183.54 | 8.4043 | 8404.34 | 0 | 0 | 8.4043 | 8404.34 | 2024-08-15 22:22:37 | -0.5477 | -2091.6939 | -2091.6939 | 22541.76 | Close | 82.80017 |  | 0 | 33.1 | 0 | 0
4108 | 2 | 6 |  | CC DChg | 14:00:30 | 34:09:58 | -155.878 | 3.5135 | 2.1848 | 2184.84 | 0 | 0 | 2.1848 | 2184.84 | 8.4089 | 8408.9 | 0 | 0 | 8.4089 | 8408.9 | 2024-08-15 22:23:07 | -0.5477 | -4190.2682 | -4190.2682 | 22538.79 | Close | 82.84943 |  | 0.0002 | 33.1 | 0 | 0
4109 | 2 | 6 |  | CC DChg | 14:01:00 | 34:10:28 | -156.25 | 3.5128 | 2.1861 | 2186.14 | 0 | 0 | 2.1861 | 2186.14 | 8.4135 | 8413.48 | 0 | 0 | 8.4135 | 8413.48 | 2024-08-15 22:23:37 | -0.5489 | -2100.1344 | -2100.1344 | 22482.14 | Close | 82.8988 |  | 0 | 33.1 | 0 | 0
4110 | 2 | 6 |  | CC DChg | 14:01:30 | 34:10:58 | -155.878 | 3.5122 | 2.1874 | 2187.44 | 0 | 0 | 2.1874 | 2187.44 | 8.418 | 8418.03 | 0 | 0 | 8.418 | 8418.03 | 2024-08-15 22:24:07 | -0.5475 | -2091.4699 | -2091.4699 | 22531.82 | Close | 82.94797 |  | 0 | 33.1 | 0 | 0
4111 | 2 | 6 |  | CC DChg | 14:02:00 | 34:11:28 | -155.878 | 3.5119 | 2.1887 | 2188.74 | 0 | 0 | 2.1887 | 2188.74 | 8.4226 | 8422.6 | 0 | 0 | 8.4226 | 8422.6 | 2024-08-15 22:24:37 | -0.5474 | -4190.2682 | -4190.2682 | 22529.83 | Close | 82.99723 |  | 0 | 33.1 | 0 | 0
4112 | 2 | 6 |  | CC DChg | 14:02:30 | 34:11:58 | -155.878 | 3.5113 | 2.19 | 2190.04 | 0 | 0 | 2.19 | 2190.04 | 8.4272 | 8427.16 | 0 | 0 | 8.4272 | 8427.16 | 2024-08-15 22:25:07 | -0.5473 | -2095.1341 | -2095.1341 | 22524.87 | Close | 83.04649 |  | 0.0002 | 33.1 | 0 | 0
4113 | 2 | 6 |  | CC DChg | 14:03:00 | 34:12:28 | -155.878 | 3.5107 | 2.1913 | 2191.34 | 0 | 0 | 2.1913 | 2191.34 | 8.4317 | 8431.72 | 0 | 0 | 8.4317 | 8431.72 | 2024-08-15 22:25:37 | -0.5472 | -2097.5903 | -2097.5903 | 22520.89 | Close | 83.0958 |  | 0.0002 | 33.1 | 0 | 0
4114 | 2 | 6 |  | CC DChg | 14:03:30 | 34:12:58 | -155.878 | 3.51 | 2.1926 | 2192.64 | 0 | 0 | 2.1926 | 2192.64 | 8.4363 | 8436.28 | 0 | 0 | 8.4363 | 8436.28 | 2024-08-15 22:26:07 | -0.5471 | -2095.1341 | -2095.1341 | 22517.9 | Close | 83.14506 |  | 0 | 33.1 | 0 | 0
4115 | 2 | 6 |  | CC DChg | 14:04:00 | 34:13:28 | -155.878 | 3.5094 | 2.1939 | 2193.94 | 0 | 0 | 2.1939 | 2193.94 | 8.4408 | 8440.84 | 0 | 0 | 8.4408 | 8440.84 | 2024-08-15 22:26:37 | -0.547 | -2095.1341 | -2095.1341 | 22513.92 | Close | 83.19432 |  | 0 | 33.1 | 0 | 0
4116 | 2 | 6 |  | CC DChg | 14:04:30 | 34:13:58 | -155.878 | 3.5088 | 2.1952 | 2195.24 | 0 | 0 | 2.1952 | 2195.24 | 8.4454 | 8445.4 | 0 | 0 | 8.4454 | 8445.4 | 2024-08-15 22:27:07 | -0.5469 | -2096.6942 | -2096.6942 | 22509.94 | Close | 83.24361 |  | 0 | 33.1 | 0 | 0
4117 | 2 | 6 |  | CC DChg | 14:05:00 | 34:14:28 | -156.25 | 3.5085 | 2.1965 | 2196.54 | 0 | 0 | 2.1965 | 2196.54 | 8.45 | 8449.97 | 0 | 0 | 8.45 | 8449.97 | 2024-08-15 22:27:37 | -0.5482 | -4200.2688 | -4200.2688 | 22453.38 | Close | 83.29299 |  | 0.0002 | 33.1 | 0 | 0
4118 | 2 | 6 |  | CC DChg | 14:05:30 | 34:14:58 | -155.878 | 3.5079 | 2.1978 | 2197.84 | 0 | 0 | 2.1978 | 2197.84 | 8.4545 | 8454.53 | 0 | 0 | 8.4545 | 8454.53 | 2024-08-15 22:28:07 | -0.5468 | -2095.1341 | -2095.1341 | 22502.99 | Close | 83.34224 |  | 0.0002 | 33.1 | 0 | 0
4119 | 2 | 6 |  | CC DChg | 14:06:00 | 34:15:28 | -155.878 | 3.5073 | 2.1991 | 2199.13 | 0 | 0 | 2.1991 | 2199.13 | 8.4591 | 8459.08 | 0 | 0 | 8.4591 | 8459.08 | 2024-08-15 22:28:37 | -0.5467 | -2088.9966 | -2088.9966 | 22499.99 | Close | 83.39144 |  | 0 | 33.1 | 0 | 0
4120 | 2 | 6 |  | CC DChg | 14:06:30 | 34:15:58 | -155.878 | 3.5069 | 2.2004 | 2200.43 | 0 | 0 | 2.2004 | 2200.43 | 8.4636 | 8463.64 | 0 | 0 | 8.4636 | 8463.64 | 2024-08-15 22:29:07 | -0.5467 | -4203.8289 | -4203.8289 | 22498.01 | Close | 83.44069 |  | 0 | 33.1 | 0 | 0
4121 | 2 | 6 |  | CC DChg | 14:07:00 | 34:16:28 | -156.25 | 3.5063 | 2.2017 | 2201.74 | 0 | 0 | 2.2017 | 2201.74 | 8.4682 | 8468.2 | 0 | 0 | 8.4682 | 8468.2 | 2024-08-15 22:29:37 | -0.5479 | -2096.7525 | -2096.7525 | 22440.47 | Close | 83.49007 |  | 0 | 33.1 | 0 | 0
4122 | 2 | 6 |  | CC DChg | 14:07:30 | 34:16:58 | -155.878 | 3.5057 | 2.203 | 2203.03 | 0 | 0 | 2.203 | 2203.03 | 8.4727 | 8472.75 | 0 | 0 | 8.4727 | 8472.75 | 2024-08-15 22:30:07 | -0.5465 | -2092.3659 | -2092.3659 | 22490.05 | Close | 83.53926 |  | 0 | 33.1 | 0 | 0
4123 | 2 | 6 |  | CC DChg | 14:08:00 | 34:17:28 | -156.25 | 3.5054 | 2.2043 | 2204.34 | 0 | 0 | 2.2043 | 2204.34 | 8.4773 | 8477.31 | 0 | 0 | 8.4773 | 8477.31 | 2024-08-15 22:30:37 | -0.5477 | -4213.8619 | -4213.8619 | 22433.54 | Close | 83.58864 |  | 0.0002 | 33.1 | 0 | 0
4124 | 2 | 6 |  | CC DChg | 14:08:30 | 34:17:58 | -155.878 | 3.5048 | 2.2056 | 2205.63 | 0 | 0 | 2.2056 | 2205.63 | 8.4819 | 8481.87 | 0 | 0 | 8.4819 | 8481.87 | 2024-08-15 22:31:07 | -0.5463 | -2091.7603 | -2091.7603 | 22484.08 | Close | 83.6379 |  | 0 | 33.1 | 0 | 0
4125 | 2 | 6 |  | CC DChg | 14:09:00 | 34:18:28 | -155.878 | 3.5042 | 2.2069 | 2206.93 | 0 | 0 | 2.2069 | 2206.93 | 8.4864 | 8486.41 | 0 | 0 | 8.4864 | 8486.41 | 2024-08-15 22:31:37 | -0.5462 | -2092.1419 | -2092.1419 | 22480.11 | Close | 83.68708 |  | 0 | 33.1 | 0 | 0
4126 | 2 | 6 |  | CC DChg | 14:09:30 | 34:18:58 | -155.878 | 3.5038 | 2.2082 | 2208.23 | 0 | 0 | 2.2082 | 2208.23 | 8.491 | 8490.96 | 0 | 0 | 8.491 | 8490.96 | 2024-08-15 22:32:07 | -0.5462 | -4190.2682 | -4190.2682 | 22477.13 | Close | 83.73634 |  | 0.0002 | 33.1 | 0 | 0
4127 | 2 | 6 |  | CC DChg | 14:10:00 | 34:19:28 | -155.878 | 3.5032 | 2.2095 | 2209.53 | 0 | 0 | 2.2095 | 2209.53 | 8.4955 | 8495.51 | 0 | 0 | 8.4955 | 8495.51 | 2024-08-15 22:32:37 | -0.5461 | -2095.1341 | -2095.1341 | 22474.14 | Close | 83.7856 |  | 0 | 33.1 | 0 | 0
4128 | 2 | 6 |  | CC DChg | 14:10:30 | 34:19:58 | -155.878 | 3.5026 | 2.2108 | 2210.83 | 0 | 0 | 2.2108 | 2210.83 | 8.5001 | 8500.07 | 0 | 0 | 8.5001 | 8500.07 | 2024-08-15 22:33:07 | -0.546 | -2097.8143 | -2097.8143 | 22470.16 | Close | 83.83492 |  | 0 | 33.1 | 0 | 0
4129 | 2 | 6 |  | CC DChg | 14:11:00 | 34:20:28 | -155.878 | 3.502 | 2.2121 | 2212.13 | 0 | 0 | 2.2121 | 2212.13 | 8.5046 | 8504.62 | 0 | 0 | 8.5046 | 8504.62 | 2024-08-15 22:33:37 | -0.5459 | -2095.1341 | -2095.1341 | 22466.19 | Close | 83.88418 |  | 0 | 33.1 | 0 | 0
4130 | 2 | 6 |  | CC DChg | 14:11:30 | 34:20:58 | -155.878 | 3.5014 | 2.2134 | 2213.43 | 0 | 0 | 2.2134 | 2213.43 | 8.5092 | 8509.17 | 0 | 0 | 8.5092 | 8509.17 | 2024-08-15 22:34:07 | -0.5458 | -2095.1341 | -2095.1341 | 22462.21 | Close | 83.93343 |  | 0 | 33.1 | 0 | 0
4131 | 2 | 6 |  | CC DChg | 14:12:00 | 34:21:28 | -155.878 | 3.5007 | 2.2147 | 2214.73 | 0 | 0 | 2.2147 | 2214.73 | 8.5137 | 8513.72 | 0 | 0 | 8.5137 | 8513.72 | 2024-08-15 22:34:37 | -0.5457 | -2097.1422 | -2097.1422 | 22457.24 | Close | 83.98274 |  | 0.0002 | 33.1 | 0 | 0
4132 | 2 | 6 |  | CC DChg | 14:12:30 | 34:21:58 | -155.878 | 3.5004 | 2.216 | 2216.03 | 0 | 0 | 2.216 | 2216.03 | 8.5183 | 8518.27 | 0 | 0 | 8.5183 | 8518.27 | 2024-08-15 22:35:07 | -0.5456 | -4190.2682 | -4190.2682 | 22456.24 | Close | 84.032 |  | 0 | 33.1 | 0 | 0
4133 | 2 | 6 |  | CC DChg | 14:13:00 | 34:22:28 | -155.878 | 3.4998 | 2.2173 | 2217.33 | 0 | 0 | 2.2173 | 2217.33 | 8.5228 | 8522.82 | 0 | 0 | 8.5228 | 8522.82 | 2024-08-15 22:35:37 | -0.5455 | -2095.1341 | -2095.1341 | 22452.26 | Close | 84.08125 |  | 0 | 33.1 | 0 | 0
4134 | 2 | 6 |  | CC DChg | 14:13:30 | 34:22:58 | -155.878 | 3.4995 | 2.2186 | 2218.63 | 0 | 0 | 2.2186 | 2218.63 | 8.5274 | 8527.37 | 0 | 0 | 8.5274 | 8527.37 | 2024-08-15 22:36:07 | -0.5455 | -4195.1805 | -4195.1805 | 22450.28 | Close | 84.13057 |  | 0 | 33.1 | 0 | 0
4135 | 2 | 6 |  | CC DChg | 14:14:00 | 34:23:28 | -155.878 | 3.4989 | 2.2199 | 2219.93 | 0 | 0 | 2.2199 | 2219.93 | 8.5319 | 8531.91 | 0 | 0 | 8.5319 | 8531.91 | 2024-08-15 22:36:37 | -0.5454 | -2095.1341 | -2095.1341 | 22446.3 | Close | 84.17983 |  | 0 | 33.1 | 0 | 0
4136 | 2 | 6 |  | CC DChg | 14:14:30 | 34:23:58 | -155.878 | 3.4983 | 2.2212 | 2221.22 | 0 | 0 | 2.2212 | 2221.22 | 8.5365 | 8536.46 | 0 | 0 | 8.5365 | 8536.46 | 2024-08-15 22:37:07 | -0.5453 | -2095.1341 | -2095.1341 | 22442.32 | Close | 84.22908 |  | 0 | 33.1 | 0 | 0
4137 | 2 | 6 |  | CC DChg | 14:15:00 | 34:24:28 | -155.878 | 3.498 | 2.2225 | 2222.53 | 0 | 0 | 2.2225 | 2222.53 | 8.541 | 8541.01 | 0 | 0 | 8.541 | 8541.01 | 2024-08-15 22:37:37 | -0.5453 | -4196.9726 | -4196.9726 | 22440.33 | Close | 84.27842 |  | 0 | 33.1 | 0 | 0
4138 | 2 | 6 |  | CC DChg | 14:15:30 | 34:24:58 | -155.878 | 3.4973 | 2.2238 | 2223.82 | 0 | 0 | 2.2238 | 2223.82 | 8.5456 | 8545.55 | 0 | 0 | 8.5456 | 8545.55 | 2024-08-15 22:38:07 | -0.5452 | -2095.1341 | -2095.1341 | 22436.35 | Close | 84.32768 |  | 0 | 33.1 | 0 | 0
4139 | 2 | 6 |  | CC DChg | 14:16:00 | 34:25:28 | -156.25 | 3.497 | 2.2251 | 2225.13 | 0 | 0 | 2.2251 | 2225.13 | 8.5501 | 8550.1 | 0 | 0 | 8.5501 | 8550.1 | 2024-08-15 22:38:37 | -0.5464 | -4200.2688 | -4200.2688 | 22380.95 | Close | 84.37705 |  | 0 | 33.1 | 0 | 0
4140 | 2 | 6 |  | CC DChg | 14:16:30 | 34:25:58 | -155.878 | 3.4964 | 2.2264 | 2226.42 | 0 | 0 | 2.2264 | 2226.42 | 8.5546 | 8554.64 | 0 | 0 | 8.5546 | 8554.64 | 2024-08-15 22:39:07 | -0.545 | -2092.8139 | -2092.8139 | 22430.39 | Close | 84.42626 |  | 0 | 33.1 | 0 | 0
4141 | 2 | 6 |  | CC DChg | 14:17:00 | 34:26:28 | -155.878 | 3.4961 | 2.2277 | 2227.72 | 0 | 0 | 2.2277 | 2227.72 | 8.5592 | 8559.18 | 0 | 0 | 8.5592 | 8559.18 | 2024-08-15 22:39:37 | -0.545 | -4190.2682 | -4190.2682 | 22427.41 | Close | 84.47551 |  | 0.0002 | 33.1 | 0 | 0
4142 | 2 | 6 |  | CC DChg | 14:17:30 | 34:26:58 | -155.878 | 3.4955 | 2.229 | 2229.02 | 0 | 0 | 2.229 | 2229.02 | 8.5637 | 8563.72 | 0 | 0 | 8.5637 | 8563.72 | 2024-08-15 22:40:07 | -0.5449 | -2091.7603 | -2091.7603 | 22424.42 | Close | 84.52477 |  | 0 | 33.1 | 0 | 0
4143 | 2 | 6 |  | CC DChg | 14:18:00 | 34:27:28 | -155.878 | 3.4952 | 2.2303 | 2230.32 | 0 | 0 | 2.2303 | 2230.32 | 8.5683 | 8568.27 | 0 | 0 | 8.5683 | 8568.27 | 2024-08-15 22:40:37 | -0.5448 | -4208.7572 | -4208.7572 | 22422.43 | Close | 84.57409 |  | 0 | 33.1 | 0 | 0
4144 | 2 | 6 |  | CC DChg | 14:18:30 | 34:27:58 | -155.878 | 3.4949 | 2.2316 | 2231.62 | 0 | 0 | 2.2316 | 2231.62 | 8.5728 | 8572.81 | 0 | 0 | 8.5728 | 8572.81 | 2024-08-15 22:41:07 | -0.5448 | -4190.2682 | -4190.2682 | 22420.44 | Close | 84.62334 |  | 0 | 33.1 | 0 | 0
4145 | 2 | 6 |  | CC DChg | 14:19:00 | 34:28:28 | -156.25 | 3.4939 | 2.2329 | 2232.92 | 0 | 0 | 2.2329 | 2232.92 | 8.5774 | 8577.36 | 0 | 0 | 8.5774 | 8577.36 | 2024-08-15 22:41:37 | -0.5459 | -1400.0896 | -1400.0896 | 22360.13 | Close | 84.67272 |  | 0.0002 | 33.1 | 0 | 0
4146 | 2 | 6 |  | CC DChg | 14:19:30 | 34:28:58 | -155.878 | 3.4933 | 2.2342 | 2234.22 | 0 | 0 | 2.2342 | 2234.22 | 8.5819 | 8581.89 | 0 | 0 | 8.5819 | 8581.89 | 2024-08-15 22:42:07 | -0.5445 | -2093.038 | -2093.038 | 22410.5 | Close | 84.72193 |  | 0 | 33.1 | 0 | 0
4147 | 2 | 6 |  | CC DChg | 14:20:00 | 34:29:28 | -155.878 | 3.493 | 2.2355 | 2235.52 | 0 | 0 | 2.2355 | 2235.52 | 8.5864 | 8586.43 | 0 | 0 | 8.5864 | 8586.43 | 2024-08-15 22:42:37 | -0.5445 | -4190.2682 | -4190.2682 | 22408.51 | Close | 84.77119 |  | 0 | 33.1 | 0 | 0
4148 | 2 | 6 |  | CC DChg | 14:20:30 | 34:29:58 | -155.878 | 3.4924 | 2.2368 | 2236.82 | 0 | 0 | 2.2368 | 2236.82 | 8.591 | 8590.97 | 0 | 0 | 8.591 | 8590.97 | 2024-08-15 22:43:07 | -0.5444 | -2091.7603 | -2091.7603 | 22403.54 | Close | 84.82044 |  | 0.0002 | 33.1 | 0 | 0
4149 | 2 | 6 |  | CC DChg | 14:21:00 | 34:30:28 | -155.878 | 3.4921 | 2.2381 | 2238.12 | 0 | 0 | 2.2381 | 2238.12 | 8.5955 | 8595.51 | 0 | 0 | 8.5955 | 8595.51 | 2024-08-15 22:43:37 | -0.5443 | -4208.3077 | -4208.3077 | 22401.56 | Close | 84.86975 |  | 0.0002 | 33.1 | 0 | 0
4150 | 2 | 6 |  | CC DChg | 14:21:30 | 34:30:58 | -155.878 | 3.4918 | 2.2394 | 2239.42 | 0 | 0 | 2.2394 | 2239.42 | 8.6 | 8600.05 | 0 | 0 | 8.6 | 8600.05 | 2024-08-15 22:44:07 | -0.5443 | -4190.2682 | -4190.2682 | 22399.57 | Close | 84.91901 |  | 0.0002 | 33.1 | 0 | 0
4151 | 2 | 6 |  | CC DChg | 14:22:00 | 34:31:28 | -155.878 | 3.4914 | 2.2407 | 2240.72 | 0 | 0 | 2.2407 | 2240.72 | 8.6046 | 8604.58 | 0 | 0 | 8.6046 | 8604.58 | 2024-08-15 22:44:37 | -0.5442 | -4176.7946 | -4176.7946 | 22398.56 | Close | 84.96827 |  | 0 | 33.1 | 0 | 0
4152 | 2 | 6 |  | CC DChg | 14:22:30 | 34:31:58 | -155.878 | 3.4908 | 2.242 | 2242.02 | 0 | 0 | 2.242 | 2242.02 | 8.6091 | 8609.12 | 0 | 0 | 8.6091 | 8609.12 | 2024-08-15 22:45:07 | -0.5441 | -2097.8143 | -2097.8143 | 22394.58 | Close | 85.01759 |  | 0 | 33.1 | 0 | 0
4153 | 2 | 6 |  | CC DChg | 14:23:00 | 34:32:28 | -155.878 | 3.4905 | 2.2433 | 2243.32 | 0 | 0 | 2.2433 | 2243.32 | 8.6137 | 8613.66 | 0 | 0 | 8.6137 | 8613.66 | 2024-08-15 22:45:37 | -0.5441 | -4190.2682 | -4190.2682 | 22391.61 | Close | 85.06685 |  | 0.0002 | 33.1 | 0 | 0
4154 | 2 | 6 |  | CC DChg | 14:23:30 | 34:32:58 | -155.878 | 3.4899 | 2.2446 | 2244.62 | 0 | 0 | 2.2446 | 2244.62 | 8.6182 | 8618.19 | 0 | 0 | 8.6182 | 8618.19 | 2024-08-15 22:46:07 | -0.544 | -2095.1341 | -2095.1341 | 22387.63 | Close | 85.1161 |  | 0.0002 | 33.1 | 0 | 0
4155 | 2 | 6 |  | CC DChg | 14:24:00 | 34:33:28 | -156.25 | 3.4896 | 2.2459 | 2245.92 | 0 | 0 | 2.2459 | 2245.92 | 8.6227 | 8622.73 | 0 | 0 | 8.6227 | 8622.73 | 2024-08-15 22:46:37 | -0.5452 | -4195.1805 | -4195.1805 | 22333.33 | Close | 85.16542 |  | 0 | 33.1 | 0 | 0
4156 | 2 | 6 |  | CC DChg | 14:24:30 | 34:33:58 | -155.878 | 3.4893 | 2.2472 | 2247.22 | 0 | 0 | 2.2472 | 2247.22 | 8.6273 | 8627.26 | 0 | 0 | 8.6273 | 8627.26 | 2024-08-15 22:47:07 | -0.5439 | -4190.2682 | -4190.2682 | 22383.65 | Close | 85.21468 |  | 0.0002 | 33.1 | 0 | 0
4157 | 2 | 6 |  | CC DChg | 14:25:00 | 34:34:28 | -155.878 | 3.4887 | 2.2485 | 2248.51 | 0 | 0 | 2.2485 | 2248.51 | 8.6318 | 8631.79 | 0 | 0 | 8.6318 | 8631.79 | 2024-08-15 22:47:37 | -0.5438 | -2095.1341 | -2095.1341 | 22380.66 | Close | 85.26393 |  | 0 | 33.1 | 0 | 0
4158 | 2 | 6 |  | CC DChg | 14:25:30 | 34:34:58 | -155.878 | 3.4883 | 2.2498 | 2249.82 | 0 | 0 | 2.2498 | 2249.82 | 8.6363 | 8636.33 | 0 | 0 | 8.6363 | 8636.33 | 2024-08-15 22:48:07 | -0.5438 | -4194.7325 | -4194.7325 | 22378.67 | Close | 85.31324 |  | 0 | 33.1 | 0 | 0
4159 | 2 | 6 |  | CC DChg | 14:26:00 | 34:35:28 | -156.25 | 3.488 | 2.2511 | 2251.12 | 0 | 0 | 2.2511 | 2251.12 | 8.6409 | 8640.87 | 0 | 0 | 8.6409 | 8640.87 | 2024-08-15 22:48:37 | -0.545 | -4200.2688 | -4200.2688 | 22322.43 | Close | 85.36262 |  | 0.0002 | 33.1 | 0 | 0
4160 | 2 | 6 |  | CC DChg | 14:26:30 | 34:35:58 | -156.25 | 3.4877 | 2.2524 | 2252.42 | 0 | 0 | 2.2524 | 2252.42 | 8.6454 | 8645.41 | 0 | 0 | 8.6454 | 8645.41 | 2024-08-15 22:49:07 | -0.545 | -4200.2688 | -4200.2688 | 22320.44 | Close | 85.41199 |  | 0.0002 | 33.1 | 0 | 0
4161 | 2 | 6 |  | CC DChg | 14:27:00 | 34:36:28 | -155.878 | 3.4874 | 2.2537 | 2253.71 | 0 | 0 | 2.2537 | 2253.71 | 8.6499 | 8649.93 | 0 | 0 | 8.6499 | 8649.93 | 2024-08-15 22:49:37 | -0.5436 | -4175.6272 | -4175.6272 | 22371.72 | Close | 85.46108 |  | 0.0002 | 33.1 | 0 | 0
4162 | 2 | 6 |  | CC DChg | 14:27:30 | 34:36:58 | -155.878 | 3.4868 | 2.255 | 2255.01 | 0 | 0 | 2.255 | 2255.01 | 8.6545 | 8654.46 | 0 | 0 | 8.6545 | 8654.46 | 2024-08-15 22:50:07 | -0.5435 | -2095.1341 | -2095.1341 | 22368.73 | Close | 85.51034 |  | 0 | 33.1 | 0 | 0
4163 | 2 | 6 |  | CC DChg | 14:28:00 | 34:37:28 | -155.878 | 3.4862 | 2.2563 | 2256.31 | 0 | 0 | 2.2563 | 2256.31 | 8.659 | 8658.98 | 0 | 0 | 8.659 | 8658.98 | 2024-08-15 22:50:37 | -0.5434 | -2095.1341 | -2095.1341 | 22364.75 | Close | 85.5596 |  | 0 | 33.1 | 0 | 0
4164 | 2 | 6 |  | CC DChg | 14:28:30 | 34:37:58 | -155.878 | 3.4859 | 2.2576 | 2257.61 | 0 | 0 | 2.2576 | 2257.61 | 8.6635 | 8663.52 | 0 | 0 | 8.6635 | 8663.52 | 2024-08-15 22:51:07 | -0.5434 | -4193.3884 | -4193.3884 | 22361.78 | Close | 85.60889 |  | 0.0002 | 33.1 | 0 | 0
4165 | 2 | 6 |  | CC DChg | 14:29:00 | 34:38:28 | -155.878 | 3.4856 | 2.2589 | 2258.91 | 0 | 0 | 2.2589 | 2258.91 | 8.668 | 8668.04 | 0 | 0 | 8.668 | 8668.04 | 2024-08-15 22:51:37 | -0.5433 | -4190.2682 | -4190.2682 | 22360.78 | Close | 85.65815 |  | 0 | 33.1 | 0 | 0
4166 | 2 | 6 |  | CC DChg | 14:29:30 | 34:38:58 | -155.878 | 3.4849 | 2.2602 | 2260.21 | 0 | 0 | 2.2602 | 2260.21 | 8.6726 | 8672.57 | 0 | 0 | 8.6726 | 8672.57 | 2024-08-15 22:52:07 | -0.5432 | -2095.1341 | -2095.1341 | 22356.8 | Close | 85.7074 |  | 0 | 33.1 | 0 | 0
4167 | 2 | 6 |  | CC DChg | 14:30:00 | 34:39:28 | -155.878 | 3.4849 | 2.2615 | 2261.51 | 0 | 0 | 2.2615 | 2261.51 | 8.6771 | 8677.11 | 0 | 0 | 8.6771 | 8677.11 | 2024-08-15 22:52:37 | -0.5432 | 0 | 0 | 22356.8 | Close | 85.75671 |  | 0 | 33.1 | 0 | 0
4168 | 2 | 6 |  | CC DChg | 14:30:30 | 34:39:58 | -155.878 | 3.4846 | 2.2628 | 2262.81 | 0 | 0 | 2.2628 | 2262.81 | 8.6816 | 8681.63 | 0 | 0 | 8.6816 | 8681.63 | 2024-08-15 22:53:07 | -0.5432 | -4190.2682 | -4190.2682 | 22354.81 | Close | 85.80597 |  | 0 | 33.1 | 0 | 0
4169 | 2 | 6 |  | CC DChg | 14:31:00 | 34:40:28 | -155.878 | 3.484 | 2.2641 | 2264.11 | 0 | 0 | 2.2641 | 2264.11 | 8.6862 | 8686.16 | 0 | 0 | 8.6862 | 8686.16 | 2024-08-15 22:53:37 | -0.5431 | -2095.1341 | -2095.1341 | 22349.85 | Close | 85.85523 |  | 0.0002 | 33.1 | 0 | 0
4170 | 2 | 6 |  | CC DChg | 14:31:30 | 34:40:58 | -155.878 | 3.4837 | 2.2654 | 2265.41 | 0 | 0 | 2.2654 | 2265.41 | 8.6907 | 8690.69 | 0 | 0 | 8.6907 | 8690.69 | 2024-08-15 22:54:07 | -0.543 | -4195.6286 | -4195.6286 | 22348.84 | Close | 85.90455 |  | 0 | 33.1 | 0 | 0
4171 | 2 | 6 |  | CC DChg | 14:32:00 | 34:41:28 | -155.878 | 3.4834 | 2.2667 | 2266.71 | 0 | 0 | 2.2667 | 2266.71 | 8.6952 | 8695.21 | 0 | 0 | 8.6952 | 8695.21 | 2024-08-15 22:54:37 | -0.543 | -4190.2682 | -4190.2682 | 22346.85 | Close | 85.95381 |  | 0 | 33.1 | 0 | 0
4172 | 2 | 6 |  | CC DChg | 14:32:30 | 34:41:58 | -155.878 | 3.4831 | 2.268 | 2268.01 | 0 | 0 | 2.268 | 2268.01 | 8.6997 | 8699.74 | 0 | 0 | 8.6997 | 8699.74 | 2024-08-15 22:55:07 | -0.5429 | -4190.2682 | -4190.2682 | 22344.87 | Close | 86.00307 |  | 0 | 33.1 | 0 | 0
4173 | 2 | 6 |  | CC DChg | 14:33:00 | 34:42:28 | -155.878 | 3.4828 | 2.2693 | 2269.31 | 0 | 0 | 2.2693 | 2269.31 | 8.7043 | 8704.27 | 0 | 0 | 8.7043 | 8704.27 | 2024-08-15 22:55:37 | -0.5429 | -4196.0766 | -4196.0766 | 22341.89 | Close | 86.05239 |  | 0.0002 | 33.1 | 0 | 0
4174 | 2 | 6 |  | CC DChg | 14:33:30 | 34:42:58 | -155.878 | 3.4825 | 2.2706 | 2270.61 | 0 | 0 | 2.2706 | 2270.61 | 8.7088 | 8708.79 | 0 | 0 | 8.7088 | 8708.79 | 2024-08-15 22:56:07 | -0.5428 | -4190.2682 | -4190.2682 | 22339.9 | Close | 86.10165 |  | 0.0002 | 33.1 | 0 | 0
4175 | 2 | 6 |  | CC DChg | 14:34:00 | 34:43:28 | -155.878 | 3.4821 | 2.2719 | 2271.91 | 0 | 0 | 2.2719 | 2271.91 | 8.7133 | 8713.32 | 0 | 0 | 8.7133 | 8713.32 | 2024-08-15 22:56:37 | -0.5428 | -4190.2682 | -4190.2682 | 22338.9 | Close | 86.15091 |  | 0 | 33.1 | 0 | 0
4176 | 2 | 6 |  | CC DChg | 14:34:30 | 34:43:58 | -155.878 | 3.4818 | 2.2732 | 2273.21 | 0 | 0 | 2.2732 | 2273.21 | 8.7178 | 8717.84 | 0 | 0 | 8.7178 | 8717.84 | 2024-08-15 22:57:07 | -0.5427 | -4195.1805 | -4195.1805 | 22336.91 | Close | 86.20022 |  | 0 | 33.1 | 0 | 0
4177 | 2 | 6 |  | CC DChg | 14:35:00 | 34:44:28 | -155.878 | 3.4815 | 2.2745 | 2274.5 | 0 | 0 | 2.2745 | 2274.5 | 8.7224 | 8722.37 | 0 | 0 | 8.7224 | 8722.37 | 2024-08-15 22:57:37 | -0.5427 | -4190.2682 | -4190.2682 | 22334.92 | Close | 86.24948 |  | 0 | 33.1 | 0 | 0
4178 | 2 | 6 |  | CC DChg | 14:35:30 | 34:44:58 | -155.878 | 3.4812 | 2.2758 | 2275.8 | 0 | 0 | 2.2758 | 2275.8 | 8.7269 | 8726.89 | 0 | 0 | 8.7269 | 8726.89 | 2024-08-15 22:58:07 | -0.5426 | -4190.2682 | -4190.2682 | 22332.93 | Close | 86.29874 |  | 0 | 33.1 | 0 | 0
4179 | 2 | 6 |  | CC DChg | 14:36:00 | 34:45:28 | -155.878 | 3.4809 | 2.2771 | 2277.1 | 0 | 0 | 2.2771 | 2277.1 | 8.7314 | 8731.42 | 0 | 0 | 8.7314 | 8731.42 | 2024-08-15 22:58:37 | -0.5426 | -4195.1805 | -4195.1805 | 22329.96 | Close | 86.34805 |  | 0.0002 | 33.1 | 0 | 0
4180 | 2 | 6 |  | CC DChg | 14:36:30 | 34:45:58 | -155.878 | 3.4806 | 2.2784 | 2278.4 | 0 | 0 | 2.2784 | 2278.4 | 8.7359 | 8735.94 | 0 | 0 | 8.7359 | 8735.94 | 2024-08-15 22:59:07 | -0.5425 | -4190.2682 | -4190.2682 | 22328.96 | Close | 86.39731 |  | 0 | 33.1 | 0 | 0
4181 | 2 | 6 |  | CC DChg | 14:37:00 | 34:46:28 | -155.878 | 3.4803 | 2.2797 | 2279.7 | 0 | 0 | 2.2797 | 2279.7 | 8.7405 | 8740.46 | 0 | 0 | 8.7405 | 8740.46 | 2024-08-15 22:59:37 | -0.5425 | -4190.2682 | -4190.2682 | 22326.97 | Close | 86.44657 |  | 0 | 33.1 | 0 | 0
4182 | 2 | 6 |  | CC DChg | 14:37:30 | 34:46:58 | -155.878 | 3.48 | 2.281 | 2281 | 0 | 0 | 2.281 | 2281 | 8.745 | 8744.99 | 0 | 0 | 8.745 | 8744.99 | 2024-08-15 23:00:07 | -0.5425 | -4195.1805 | -4195.1805 | 22324.98 | Close | 86.49588 |  | 0 | 33.1 | 0 | 0
4183 | 2 | 6 |  | CC DChg | 14:38:00 | 34:47:28 | -155.878 | 3.4797 | 2.2823 | 2282.3 | 0 | 0 | 2.2823 | 2282.3 | 8.7495 | 8749.51 | 0 | 0 | 8.7495 | 8749.51 | 2024-08-15 23:00:37 | -0.5424 | -4190.2682 | -4190.2682 | 22322.99 | Close | 86.54514 |  | 0 | 33.1 | 0 | 0
4184 | 2 | 6 |  | CC DChg | 14:38:30 | 34:47:58 | -155.878 | 3.4794 | 2.2836 | 2283.6 | 0 | 0 | 2.2836 | 2283.6 | 8.754 | 8754.02 | 0 | 0 | 8.754 | 8754.02 | 2024-08-15 23:01:07 | -0.5424 | -4190.2682 | -4190.2682 | 22321 | Close | 86.5944 |  | 0 | 33.1 | 0 | 0
4185 | 2 | 6 |  | CC DChg | 14:39:00 | 34:48:28 | -155.878 | 3.479 | 2.2849 | 2284.9 | 0 | 0 | 2.2849 | 2284.9 | 8.7585 | 8758.55 | 0 | 0 | 8.7585 | 8758.55 | 2024-08-15 23:01:37 | -0.5423 | -4194.7325 | -4194.7325 | 22318.03 | Close | 86.64371 |  | 0.0002 | 33.1 | 0 | 0
4186 | 2 | 6 |  | CC DChg | 14:39:30 | 34:48:58 | -156.25 | 3.4787 | 2.2862 | 2286.2 | 0 | 0 | 2.2862 | 2286.2 | 8.7631 | 8763.08 | 0 | 0 | 8.7631 | 8763.08 | 2024-08-15 23:02:07 | -0.5436 | -4186.7631 | -4186.7631 | 22262.9 | Close | 86.69308 |  | 0.0002 | 33.1 | 0 | 0
4187 | 2 | 6 |  | CC DChg | 14:40:00 | 34:49:28 | -155.878 | 3.4781 | 2.2875 | 2287.5 | 0 | 0 | 2.2875 | 2287.5 | 8.7676 | 8767.6 | 0 | 0 | 8.7676 | 8767.6 | 2024-08-15 23:02:37 | -0.5422 | -2098.5188 | -2098.5188 | 22313.05 | Close | 86.74234 |  | 0 | 33.1 | 0 | 0
4188 | 2 | 6 |  | CC DChg | 14:40:30 | 34:49:58 | -156.25 | 3.4778 | 2.2888 | 2288.8 | 0 | 0 | 2.2888 | 2288.8 | 8.7721 | 8772.11 | 0 | 0 | 8.7721 | 8772.11 | 2024-08-15 23:03:07 | -0.5434 | -4171.2761 | -4171.2761 | 22257.93 | Close | 86.79153 |  | 0 | 33.1 | 0 | 0
4189 | 2 | 6 |  | CC DChg | 14:41:00 | 34:50:28 | -155.878 | 3.4775 | 2.2901 | 2290.1 | 0 | 0 | 2.2901 | 2290.1 | 8.7766 | 8776.63 | 0 | 0 | 8.7766 | 8776.63 | 2024-08-15 23:03:37 | -0.5421 | -4203.8289 | -4203.8289 | 22308.08 | Close | 86.84079 |  | 0.0002 | 33.1 | 0 | 0
4190 | 2 | 6 |  | CC DChg | 14:41:30 | 34:50:58 | -155.878 | 3.4775 | 2.2914 | 2291.4 | 0 | 0 | 2.2914 | 2291.4 | 8.7811 | 8781.14 | 0 | 0 | 8.7811 | 8781.14 | 2024-08-15 23:04:07 | -0.5421 | 0 | 0 | 22309.07 | Close | 86.89005 |  | 0 | 33.1 | 0 | 0
4191 | 2 | 6 |  | CC DChg | 14:42:00 | 34:51:28 | -155.878 | 3.4772 | 2.2927 | 2292.7 | 0 | 0 | 2.2927 | 2292.7 | 8.7857 | 8785.67 | 0 | 0 | 8.7857 | 8785.67 | 2024-08-15 23:04:37 | -0.542 | -4196.0766 | -4196.0766 | 22307.08 | Close | 86.93937 |  | 0 | 33.1 | 0 | 0
4192 | 2 | 6 |  | CC DChg | 14:42:30 | 34:51:58 | -155.878 | 3.4769 | 2.294 | 2294 | 0 | 0 | 2.294 | 2294 | 8.7902 | 8790.18 | 0 | 0 | 8.7902 | 8790.18 | 2024-08-15 23:05:07 | -0.542 | -4176.7946 | -4176.7946 | 22305.08 | Close | 86.98863 |  | 0 | 33.1 | 0 | 0
4193 | 2 | 6 |  | CC DChg | 14:43:00 | 34:52:28 | -155.878 | 3.4766 | 2.2953 | 2295.3 | 0 | 0 | 2.2953 | 2295.3 | 8.7947 | 8794.7 | 0 | 0 | 8.7947 | 8794.7 | 2024-08-15 23:05:37 | -0.5419 | -4203.8289 | -4203.8289 | 22302.12 | Close | 87.03789 |  | 0.0002 | 33.1 | 0 | 0
4194 | 2 | 6 |  | CC DChg | 14:43:30 | 34:52:58 | -156.25 | 3.4763 | 2.2966 | 2296.6 | 0 | 0 | 2.2966 | 2296.6 | 8.7992 | 8799.22 | 0 | 0 | 8.7992 | 8799.22 | 2024-08-15 23:06:07 | -0.5432 | -4194.7325 | -4194.7325 | 22248.02 | Close | 87.0872 |  | 0 | 33.1 | 0 | 0
4195 | 2 | 6 |  | CC DChg | 14:44:00 | 34:53:28 | -155.878 | 3.4759 | 2.2979 | 2297.9 | 0 | 0 | 2.2979 | 2297.9 | 8.8037 | 8803.74 | 0 | 0 | 8.8037 | 8803.74 | 2024-08-15 23:06:37 | -0.5418 | -4176.7946 | -4176.7946 | 22299.12 | Close | 87.13646 |  | 0 | 33.1 | 0 | 0
4196 | 2 | 6 |  | CC DChg | 14:44:30 | 34:53:58 | -155.878 | 3.4756 | 2.2992 | 2299.19 | 0 | 0 | 2.2992 | 2299.19 | 8.8082 | 8808.25 | 0 | 0 | 8.8082 | 8808.25 | 2024-08-15 23:07:07 | -0.5418 | -4190.2682 | -4190.2682 | 22296.14 | Close | 87.18572 |  | 0.0002 | 33.1 | 0 | 0
4197 | 2 | 6 |  | CC DChg | 14:45:00 | 34:54:28 | -156.25 | 3.4753 | 2.3005 | 2300.49 | 0 | 0 | 2.3005 | 2300.49 | 8.8128 | 8812.77 | 0 | 0 | 8.8128 | 8812.77 | 2024-08-15 23:07:37 | -0.543 | -4208.3077 | -4208.3077 | 22242.07 | Close | 87.23503 |  | 0 | 33.1 | 0 | 0
4198 | 2 | 6 |  | CC DChg | 14:45:30 | 34:54:58 | -155.878 | 3.475 | 2.3018 | 2301.79 | 0 | 0 | 2.3018 | 2301.79 | 8.8173 | 8817.28 | 0 | 0 | 8.8173 | 8817.28 | 2024-08-15 23:08:07 | -0.5417 | -4176.7946 | -4176.7946 | 22293.15 | Close | 87.28428 |  | 0 | 33.1 | 0 | 0
4199 | 2 | 6 |  | CC DChg | 14:46:00 | 34:55:28 | -155.878 | 3.4747 | 2.3031 | 2303.09 | 0 | 0 | 2.3031 | 2303.09 | 8.8218 | 8821.8 | 0 | 0 | 8.8218 | 8821.8 | 2024-08-15 23:08:37 | -0.5416 | -4190.2682 | -4190.2682 | 22290.18 | Close | 87.33354 |  | 0.0002 | 33.1 | 0 | 0
4200 | 2 | 6 |  | CC DChg | 14:46:30 | 34:55:58 | -155.878 | 3.4744 | 2.3044 | 2304.39 | 0 | 0 | 2.3044 | 2304.39 | 8.8263 | 8826.32 | 0 | 0 | 8.8263 | 8826.32 | 2024-08-15 23:09:07 | -0.5416 | -4208.7572 | -4208.7572 | 22289.18 | Close | 87.38286 |  | 0 | 33.1 | 0 | 0
4201 | 2 | 6 |  | CC DChg | 14:47:00 | 34:56:28 | -155.878 | 3.4741 | 2.3057 | 2305.69 | 0 | 0 | 2.3057 | 2305.69 | 8.8308 | 8830.83 | 0 | 0 | 8.8308 | 8830.83 | 2024-08-15 23:09:37 | -0.5415 | -4176.7946 | -4176.7946 | 22287.19 | Close | 87.43211 |  | 0 | 33.1 | 0 | 0
4202 | 2 | 6 |  | CC DChg | 14:47:30 | 34:56:58 | -156.25 | 3.4741 | 2.307 | 2306.99 | 0 | 0 | 2.307 | 2306.99 | 8.8354 | 8835.35 | 0 | 0 | 8.8354 | 8835.35 | 2024-08-15 23:10:07 | -0.5428 | 0 | 0 | 22234.12 | Close | 87.48149 |  | 0 | 33.1 | 0 | 0
4203 | 2 | 6 |  | CC DChg | 14:48:00 | 34:57:28 | -155.878 | 3.4738 | 2.3083 | 2308.29 | 0 | 0 | 2.3083 | 2308.29 | 8.8399 | 8839.86 | 0 | 0 | 8.8399 | 8839.86 | 2024-08-15 23:10:37 | -0.5415 | -4185.6279 | -4185.6279 | 22284.21 | Close | 87.53069 |  | 0.0002 | 33.1 | 0 | 0
4204 | 2 | 6 |  | CC DChg | 14:48:30 | 34:57:58 | -156.25 | 3.4735 | 2.3096 | 2309.59 | 0 | 0 | 2.3096 | 2309.59 | 8.8444 | 8844.38 | 0 | 0 | 8.8444 | 8844.38 | 2024-08-15 23:11:07 | -0.5427 | -4213.8619 | -4213.8619 | 22229.18 | Close | 87.58007 |  | 0.0002 | 33.1 | 0 | 0
4205 | 2 | 6 |  | CC DChg | 14:49:00 | 34:58:28 | -155.878 | 3.4732 | 2.3109 | 2310.89 | 0 | 0 | 2.3109 | 2310.89 | 8.8489 | 8848.9 | 0 | 0 | 8.8489 | 8848.9 | 2024-08-15 23:11:37 | -0.5414 | -4176.7946 | -4176.7946 | 22280.23 | Close | 87.62932 |  | 0.0002 | 33.1 | 0 | 0
4206 | 2 | 6 |  | CC DChg | 14:49:30 | 34:58:58 | -155.878 | 3.4728 | 2.3122 | 2312.19 | 0 | 0 | 2.3122 | 2312.19 | 8.8534 | 8853.4 | 0 | 0 | 8.8534 | 8853.4 | 2024-08-15 23:12:07 | -0.5413 | -4186.524 | -4186.524 | 22278.24 | Close | 87.67854 |  | 0.0002 | 33.1 | 0 | 0
4207 | 2 | 6 |  | CC DChg | 14:50:00 | 34:59:28 | -155.878 | 3.4725 | 2.3135 | 2313.49 | 0 | 0 | 2.3135 | 2313.49 | 8.8579 | 8857.91 | 0 | 0 | 8.8579 | 8857.91 | 2024-08-15 23:12:37 | -0.5413 | -4190.2682 | -4190.2682 | 22276.26 | Close | 87.7278 |  | 0.0002 | 33.1 | 0 | 0
4208 | 2 | 6 |  | CC DChg | 14:50:30 | 34:59:58 | -155.878 | 3.4722 | 2.3148 | 2314.79 | 0 | 0 | 2.3148 | 2314.79 | 8.8624 | 8862.42 | 0 | 0 | 8.8624 | 8862.42 | 2024-08-15 23:13:07 | -0.5412 | -4190.2682 | -4190.2682 | 22275.25 | Close | 87.77705 |  | 0 | 33.1 | 0 | 0
4209 | 2 | 6 |  | CC DChg | 14:51:00 | 35:00:28 | -155.878 | 3.4719 | 2.3161 | 2316.09 | 0 | 0 | 2.3161 | 2316.09 | 8.8669 | 8866.94 | 0 | 0 | 8.8669 | 8866.94 | 2024-08-15 23:13:37 | -0.5412 | -4194.2845 | -4194.2845 | 22273.26 | Close | 87.82636 |  | 0 | 33.1 | 0 | 0
4210 | 2 | 6 |  | CC DChg | 14:51:30 | 35:00:58 | -156.25 | 3.4716 | 2.3174 | 2317.39 | 0 | 0 | 2.3174 | 2317.39 | 8.8715 | 8871.46 | 0 | 0 | 8.8715 | 8871.46 | 2024-08-15 23:14:07 | -0.5424 | -4200.2688 | -4200.2688 | 22217.27 | Close | 87.87573 |  | 0.0002 | 33.1 | 0 | 0
4211 | 2 | 6 |  | CC DChg | 14:52:00 | 35:01:28 | -156.25 | 3.4713 | 2.3187 | 2318.69 | 0 | 0 | 2.3187 | 2318.69 | 8.876 | 8875.98 | 0 | 0 | 8.876 | 8875.98 | 2024-08-15 23:14:37 | -0.5424 | -4200.2688 | -4200.2688 | 22216.27 | Close | 87.92511 |  | 0 | 33.1 | 0 | 0
4212 | 2 | 6 |  | CC DChg | 14:52:30 | 35:01:58 | -155.878 | 3.471 | 2.32 | 2319.99 | 0 | 0 | 2.32 | 2319.99 | 8.8805 | 8880.47 | 0 | 0 | 8.8805 | 8880.47 | 2024-08-15 23:15:07 | -0.541 | -4176.5233 | -4176.5233 | 22267.3 | Close | 87.9742 |  | 0 | 33.1 | 0 | 0
4213 | 2 | 6 |  | CC DChg | 14:53:00 | 35:02:28 | -156.25 | 3.471 | 2.3213 | 2321.29 | 0 | 0 | 2.3213 | 2321.29 | 8.885 | 8884.99 | 0 | 0 | 8.885 | 8884.99 | 2024-08-15 23:15:37 | -0.5423 | 0 | 0 | 22213.3 | Close | 88.02358 |  | 0.0002 | 33.1 | 0 | 0
4214 | 2 | 6 |  | CC DChg | 14:53:30 | 35:02:58 | -155.878 | 3.4704 | 2.3226 | 2322.59 | 0 | 0 | 2.3226 | 2322.59 | 8.8895 | 8889.5 | 0 | 0 | 8.8895 | 8889.5 | 2024-08-15 23:16:07 | -0.541 | -2095.1341 | -2095.1341 | 22263.32 | Close | 88.07284 |  | 0 | 33.1 | 0 | 0
4215 | 2 | 6 |  | CC DChg | 14:54:00 | 35:03:28 | -156.25 | 3.4701 | 2.3239 | 2323.89 | 0 | 0 | 2.3239 | 2323.89 | 8.894 | 8894 | 0 | 0 | 8.894 | 8894 | 2024-08-15 23:16:37 | -0.5422 | -4185.6279 | -4185.6279 | 22208.33 | Close | 88.12204 |  | 0 | 33.1 | 0 | 0
4216 | 2 | 6 |  | CC DChg | 14:54:30 | 35:03:58 | -155.878 | 3.4694 | 2.3252 | 2325.19 | 0 | 0 | 2.3252 | 2325.19 | 8.8985 | 8898.51 | 0 | 0 | 8.8985 | 8898.51 | 2024-08-15 23:17:07 | -0.5408 | -2095.1341 | -2095.1341 | 22257.36 | Close | 88.1713 |  | 0 | 33.1 | 0 | 0
4217 | 2 | 6 |  | CC DChg | 14:55:00 | 35:04:28 | -155.878 | 3.4694 | 2.3265 | 2326.48 | 0 | 0 | 2.3265 | 2326.48 | 8.903 | 8903.02 | 0 | 0 | 8.903 | 8903.02 | 2024-08-15 23:17:37 | -0.5408 | 0 | 0 | 22256.37 | Close | 88.22056 |  | 0.0002 | 33.1 | 0 | 0
4218 | 2 | 6 |  | CC DChg | 14:55:30 | 35:04:58 | -155.878 | 3.4691 | 2.3278 | 2327.79 | 0 | 0 | 2.3278 | 2327.79 | 8.9075 | 8907.53 | 0 | 0 | 8.9075 | 8907.53 | 2024-08-15 23:18:07 | -0.5408 | -4196.9726 | -4196.9726 | 22255.37 | Close | 88.26989 |  | 0 | 33.1 | 0 | 0
4219 | 2 | 6 |  | CC DChg | 14:56:00 | 35:05:28 | -155.878 | 3.4688 | 2.3291 | 2329.08 | 0 | 0 | 2.3291 | 2329.08 | 8.912 | 8912.04 | 0 | 0 | 8.912 | 8912.04 | 2024-08-15 23:18:37 | -0.5407 | -4190.2682 | -4190.2682 | 22253.38 | Close | 88.31915 |  | 0 | 33.1 | 0 | 0
4220 | 2 | 6 |  | CC DChg | 14:56:30 | 35:05:58 | -155.878 | 3.4685 | 2.3304 | 2330.38 | 0 | 0 | 2.3304 | 2330.38 | 8.9165 | 8916.54 | 0 | 0 | 8.9165 | 8916.54 | 2024-08-15 23:19:07 | -0.5407 | -4190.2682 | -4190.2682 | 22249.42 | Close | 88.36841 |  | 0.0003 | 33.1 | 0 | 0
4221 | 2 | 6 |  | CC DChg | 14:57:00 | 35:06:28 | -155.878 | 3.4682 | 2.3317 | 2331.68 | 0 | 0 | 2.3317 | 2331.68 | 8.9211 | 8921.05 | 0 | 0 | 8.9211 | 8921.05 | 2024-08-15 23:19:37 | -0.5406 | -4194.2845 | -4194.2845 | 22249.4 | Close | 88.41771 |  | 0 | 33.1 | 0 | 0
4222 | 2 | 6 |  | CC DChg | 14:57:30 | 35:06:58 | -156.25 | 3.4679 | 2.333 | 2332.99 | 0 | 0 | 2.333 | 2332.99 | 8.9256 | 8925.57 | 0 | 0 | 8.9256 | 8925.57 | 2024-08-15 23:20:07 | -0.5419 | -4200.2688 | -4200.2688 | 22194.44 | Close | 88.46709 |  | 0 | 33.1 | 0 | 0
4223 | 2 | 6 |  | CC DChg | 14:58:00 | 35:07:28 | -155.878 | 3.4676 | 2.3343 | 2334.28 | 0 | 0 | 2.3343 | 2334.28 | 8.9301 | 8930.07 | 0 | 0 | 8.9301 | 8930.07 | 2024-08-15 23:20:37 | -0.5405 | -4190.2682 | -4190.2682 | 22245.42 | Close | 88.51634 |  | 0 | 33.1 | 0 | 0
4224 | 2 | 6 |  | CC DChg | 14:58:30 | 35:07:58 | -155.878 | 3.4673 | 2.3356 | 2335.58 | 0 | 0 | 2.3356 | 2335.58 | 8.9346 | 8934.57 | 0 | 0 | 8.9346 | 8934.57 | 2024-08-15 23:21:07 | -0.5405 | -4183.8358 | -4183.8358 | 22243.43 | Close | 88.56553 |  | 0 | 33.1 | 0 | 0
4225 | 2 | 6 |  | CC DChg | 14:59:00 | 35:08:28 | -156.25 | 3.467 | 2.3369 | 2336.88 | 0 | 0 | 2.3369 | 2336.88 | 8.9391 | 8939.08 | 0 | 0 | 8.9391 | 8939.08 | 2024-08-15 23:21:37 | -0.5417 | -4200.2688 | -4200.2688 | 22187.51 | Close | 88.6149 |  | 0.0002 | 33.1 | 0 | 0
4226 | 2 | 6 |  | CC DChg | 14:59:30 | 35:08:58 | -155.878 | 3.4666 | 2.3382 | 2338.18 | 0 | 0 | 2.3382 | 2338.18 | 8.9436 | 8943.59 | 0 | 0 | 8.9436 | 8943.59 | 2024-08-15 23:22:07 | -0.5404 | -4190.2682 | -4190.2682 | 22239.46 | Close | 88.66416 |  | 0 | 33.1 | 0 | 0
4227 | 2 | 6 |  | CC DChg | 15:00:00 | 35:09:28 | -155.878 | 3.4663 | 2.3395 | 2339.48 | 0 | 0 | 2.3395 | 2339.48 | 8.9481 | 8948.09 | 0 | 0 | 8.9481 | 8948.09 | 2024-08-15 23:22:37 | -0.5403 | -4184.7318 | -4184.7318 | 22237.47 | Close | 88.71335 |  | 0 | 33.1 | 0 | 0
4228 | 2 | 6 |  | CC DChg | 15:00:30 | 35:09:58 | -155.878 | 3.4663 | 2.3408 | 2340.78 | 0 | 0 | 2.3408 | 2340.78 | 8.9526 | 8952.59 | 0 | 0 | 8.9526 | 8952.59 | 2024-08-15 23:23:07 | -0.5403 | 0 | 0 | 22237.47 | Close | 88.76261 |  | 0 | 33.1 | 0 | 0
4229 | 2 | 6 |  | CC DChg | 15:01:00 | 35:10:28 | -155.878 | 3.4657 | 2.3421 | 2342.08 | 0 | 0 | 2.3421 | 2342.08 | 8.9571 | 8957.09 | 0 | 0 | 8.9571 | 8957.09 | 2024-08-15 23:23:37 | -0.5402 | -2095.1341 | -2095.1341 | 22233.49 | Close | 88.81187 |  | 0 | 33.1 | 0 | 0
4230 | 2 | 6 |  | CC DChg | 15:01:30 | 35:10:58 | -155.878 | 3.4654 | 2.3434 | 2343.38 | 0 | 0 | 2.3434 | 2343.38 | 8.9616 | 8961.6 | 0 | 0 | 8.9616 | 8961.6 | 2024-08-15 23:24:07 | -0.5402 | -4193.8364 | -4193.8364 | 22231.5 | Close | 88.86117 |  | 0 | 33.1 | 0 | 0
4231 | 2 | 6 |  | CC DChg | 15:02:00 | 35:11:28 | -155.878 | 3.4651 | 2.3447 | 2344.68 | 0 | 0 | 2.3447 | 2344.68 | 8.9661 | 8966.1 | 0 | 0 | 8.9661 | 8966.1 | 2024-08-15 23:24:37 | -0.5401 | -4190.2682 | -4190.2682 | 22229.51 | Close | 88.91042 |  | 0 | 33.1 | 0 | 0
4232 | 2 | 6 |  | CC DChg | 15:02:30 | 35:11:58 | -155.878 | 3.4648 | 2.346 | 2345.98 | 0 | 0 | 2.346 | 2345.98 | 8.9706 | 8970.6 | 0 | 0 | 8.9706 | 8970.6 | 2024-08-15 23:25:07 | -0.5401 | -4190.2682 | -4190.2682 | 22227.52 | Close | 88.95968 |  | 0 | 33.1 | 0 | 0
4233 | 2 | 6 |  | CC DChg | 15:03:00 | 35:12:28 | -155.878 | 3.4645 | 2.3473 | 2347.28 | 0 | 0 | 2.3473 | 2347.28 | 8.9751 | 8975.1 | 0 | 0 | 8.9751 | 8975.1 | 2024-08-15 23:25:37 | -0.54 | -4192.9404 | -4192.9404 | 22225.54 | Close | 89.00897 |  | 0 | 33.1 | 0 | 0
4234 | 2 | 6 |  | CC DChg | 15:03:30 | 35:12:58 | -155.878 | 3.4645 | 2.3486 | 2348.57 | 0 | 0 | 2.3486 | 2348.57 | 8.9796 | 8979.6 | 0 | 0 | 8.9796 | 8979.6 | 2024-08-15 23:26:07 | -0.54 | 0 | 0 | 22225.54 | Close | 89.05823 |  | 0 | 33.1 | 0 | 0
4235 | 2 | 6 |  | CC DChg | 15:04:00 | 35:13:28 | -155.878 | 3.4642 | 2.3499 | 2349.87 | 0 | 0 | 2.3499 | 2349.87 | 8.9841 | 8984.1 | 0 | 0 | 8.9841 | 8984.1 | 2024-08-15 23:26:37 | -0.54 | -4190.2682 | -4190.2682 | 22223.55 | Close | 89.10749 |  | 0 | 33.1 | 0 | 0
4236 | 2 | 6 |  | CC DChg | 15:04:30 | 35:13:58 | -155.878 | 3.4639 | 2.3512 | 2351.17 | 0 | 0 | 2.3512 | 2351.17 | 8.9886 | 8988.61 | 0 | 0 | 8.9886 | 8988.61 | 2024-08-15 23:27:07 | -0.5399 | -4194.7325 | -4194.7325 | 22221.56 | Close | 89.1568 |  | 0 | 33.1 | 0 | 0
4237 | 2 | 6 |  | CC DChg | 15:05:00 | 35:14:28 | -155.878 | 3.4635 | 2.3525 | 2352.47 | 0 | 0 | 2.3525 | 2352.47 | 8.9931 | 8993.11 | 0 | 0 | 8.9931 | 8993.11 | 2024-08-15 23:27:37 | -0.5399 | -4190.2682 | -4190.2682 | 22219.57 | Close | 89.20605 |  | 0 | 33.1 | 0 | 0
4238 | 2 | 6 |  | CC DChg | 15:05:30 | 35:14:58 | -155.878 | 3.4626 | 2.3538 | 2353.77 | 0 | 0 | 2.3538 | 2353.77 | 8.9976 | 8997.6 | 0 | 0 | 8.9976 | 8997.6 | 2024-08-15 23:28:07 | -0.5397 | -1396.7561 | -1396.7561 | 22212.62 | Close | 89.25531 |  | 0.0002 | 33.1 | 0 | 0
4239 | 2 | 6 |  | CC DChg | 15:06:00 | 35:15:28 | -155.878 | 3.4623 | 2.3551 | 2355.07 | 0 | 0 | 2.3551 | 2355.07 | 9.0021 | 9002.11 | 0 | 0 | 9.0021 | 9002.11 | 2024-08-15 23:28:37 | -0.5397 | -4193.8364 | -4193.8364 | 22211.61 | Close | 89.30461 |  | 0 | 33.1 | 0 | 0
4240 | 2 | 6 |  | CC DChg | 15:06:30 | 35:15:58 | -155.878 | 3.4623 | 2.3564 | 2356.37 | 0 | 0 | 2.3564 | 2356.37 | 9.0066 | 9006.61 | 0 | 0 | 9.0066 | 9006.61 | 2024-08-15 23:29:07 | -0.5397 | 0 | 0 | 22211.61 | Close | 89.35387 |  | 0 | 33.1 | 0 | 0
4241 | 2 | 6 |  | CC DChg | 15:07:00 | 35:16:28 | -155.878 | 3.4617 | 2.3577 | 2357.67 | 0 | 0 | 2.3577 | 2357.67 | 9.0111 | 9011.1 | 0 | 0 | 9.0111 | 9011.1 | 2024-08-15 23:29:37 | -0.5396 | -2095.1341 | -2095.1341 | 22207.64 | Close | 89.40313 |  | 0 | 33.1 | 0 | 0
4242 | 2 | 6 |  | CC DChg | 15:07:30 | 35:16:58 | -155.878 | 3.4614 | 2.359 | 2358.97 | 0 | 0 | 2.359 | 2358.97 | 9.0156 | 9015.6 | 0 | 0 | 9.0156 | 9015.6 | 2024-08-15 23:30:07 | -0.5396 | -4180.3514 | -4180.3514 | 22205.64 | Close | 89.45243 |  | 0 | 33.1 | 0 | 0
4243 | 2 | 6 |  | CC DChg | 15:08:00 | 35:17:28 | -155.878 | 3.4614 | 2.3603 | 2360.27 | 0 | 0 | 2.3603 | 2360.27 | 9.0201 | 9020.1 | 0 | 0 | 9.0201 | 9020.1 | 2024-08-15 23:30:37 | -0.5396 | 0 | 0 | 22205.64 | Close | 89.50168 |  | 0 | 33.1 | 0 | 0
4244 | 2 | 6 |  | CC DChg | 15:08:30 | 35:17:58 | -155.878 | 3.4608 | 2.3616 | 2361.57 | 0 | 0 | 2.3616 | 2361.57 | 9.0246 | 9024.6 | 0 | 0 | 9.0246 | 9024.6 | 2024-08-15 23:31:07 | -0.5395 | -2098.5188 | -2098.5188 | 22201.67 | Close | 89.55094 |  | 0 | 33.1 | 0 | 0
4245 | 2 | 6 |  | CC DChg | 15:09:00 | 35:18:28 | -155.878 | 3.4604 | 2.3629 | 2362.87 | 0 | 0 | 2.3629 | 2362.87 | 9.0291 | 9029.09 | 0 | 0 | 9.0291 | 9029.09 | 2024-08-15 23:31:37 | -0.5394 | -4181.2446 | -4181.2446 | 22199.68 | Close | 89.60025 |  | 0 | 33.1 | 0 | 0
4246 | 2 | 6 |  | CC DChg | 15:09:30 | 35:18:58 | -155.878 | 3.4601 | 2.3642 | 2364.17 | 0 | 0 | 2.3642 | 2364.17 | 9.0336 | 9033.59 | 0 | 0 | 9.0336 | 9033.59 | 2024-08-15 23:32:07 | -0.5394 | -4190.2682 | -4190.2682 | 22197.69 | Close | 89.64951 |  | 0 | 33.1 | 0 | 0
4247 | 2 | 6 |  | CC DChg | 15:10:00 | 35:19:28 | -156.25 | 3.4598 | 2.3655 | 2365.47 | 0 | 0 | 2.3655 | 2365.47 | 9.0381 | 9038.09 | 0 | 0 | 9.0381 | 9038.09 | 2024-08-15 23:32:37 | -0.5406 | -4200.2688 | -4200.2688 | 22141.87 | Close | 89.69888 |  | 0.0002 | 33.1 | 0 | 0
4248 | 2 | 6 |  | CC DChg | 15:10:30 | 35:19:58 | -156.25 | 3.4595 | 2.3668 | 2366.77 | 0 | 0 | 2.3668 | 2366.77 | 9.0426 | 9042.58 | 0 | 0 | 9.0426 | 9042.58 | 2024-08-15 23:33:07 | -0.5405 | -4184.7318 | -4184.7318 | 22140.87 | Close | 89.74808 |  | 0 | 33.1 | 0 | 0
4249 | 2 | 6 |  | CC DChg | 15:11:00 | 35:20:28 | -155.878 | 3.4592 | 2.3681 | 2368.07 | 0 | 0 | 2.3681 | 2368.07 | 9.0471 | 9047.08 | 0 | 0 | 9.0471 | 9047.08 | 2024-08-15 23:33:37 | -0.5392 | -4190.2682 | -4190.2682 | 22191.72 | Close | 89.79733 |  | 0 | 33.1 | 0 | 0
4250 | 2 | 6 |  | CC DChg | 15:11:30 | 35:20:58 | -155.878 | 3.4589 | 2.3694 | 2369.36 | 0 | 0 | 2.3694 | 2369.36 | 9.0516 | 9051.57 | 0 | 0 | 9.0516 | 9051.57 | 2024-08-15 23:34:07 | -0.5392 | -4190.2682 | -4190.2682 | 22189.73 | Close | 89.84659 |  | 0 | 33.1 | 0 | 0
4251 | 2 | 6 |  | CC DChg | 15:12:00 | 35:21:28 | -155.878 | 3.4586 | 2.3707 | 2370.67 | 0 | 0 | 2.3707 | 2370.67 | 9.0561 | 9056.07 | 0 | 0 | 9.0561 | 9056.07 | 2024-08-15 23:34:37 | -0.5391 | -4209.2066 | -4209.2066 | 22187.75 | Close | 89.89591 |  | 0 | 33.1 | 0 | 0
4252 | 2 | 6 |  | CC DChg | 15:12:30 | 35:21:58 | -155.878 | 3.4583 | 2.372 | 2371.96 | 0 | 0 | 2.372 | 2371.96 | 9.0606 | 9060.56 | 0 | 0 | 9.0606 | 9060.56 | 2024-08-15 23:35:07 | -0.5391 | -4176.7946 | -4176.7946 | 22185.75 | Close | 89.94517 |  | 0 | 33.1 | 0 | 0
4253 | 2 | 6 |  | CC DChg | 15:13:00 | 35:22:28 | -155.878 | 3.458 | 2.3733 | 2373.26 | 0 | 0 | 2.3733 | 2373.26 | 9.0651 | 9065.05 | 0 | 0 | 9.0651 | 9065.05 | 2024-08-15 23:35:37 | -0.539 | -4190.2682 | -4190.2682 | 22183.77 | Close | 89.99443 |  | 0 | 33.1 | 0 | 0
4254 | 2 | 6 |  | CC DChg | 15:13:30 | 35:22:58 | -155.878 | 3.4573 | 2.3746 | 2374.56 | 0 | 0 | 2.3746 | 2374.56 | 9.0695 | 9069.55 | 0 | 0 | 9.0695 | 9069.55 | 2024-08-15 23:36:07 | -0.5389 | -2097.3663 | -2097.3663 | 22178.8 | Close | 90.04374 |  | 0.0002 | 33.1 | 0 | 0
4255 | 2 | 6 |  | CC DChg | 15:14:00 | 35:23:28 | -155.878 | 3.457 | 2.3759 | 2375.86 | 0 | 0 | 2.3759 | 2375.86 | 9.074 | 9074.04 | 0 | 0 | 9.074 | 9074.04 | 2024-08-15 23:36:37 | -0.5389 | -4190.2682 | -4190.2682 | 22177.8 | Close | 90.09299 |  | 0 | 33.1 | 0 | 0
4256 | 2 | 6 |  | CC DChg | 15:14:30 | 35:23:58 | -155.878 | 3.4567 | 2.3772 | 2377.16 | 0 | 0 | 2.3772 | 2377.16 | 9.0785 | 9078.53 | 0 | 0 | 9.0785 | 9078.53 | 2024-08-15 23:37:07 | -0.5388 | -4190.2682 | -4190.2682 | 22175.81 | Close | 90.14225 |  | 0 | 33.1 | 0 | 0
4257 | 2 | 6 |  | CC DChg | 15:15:00 | 35:24:28 | -155.878 | 3.4564 | 2.3785 | 2378.46 | 0 | 0 | 2.3785 | 2378.46 | 9.083 | 9083.02 | 0 | 0 | 9.083 | 9083.02 | 2024-08-15 23:37:37 | -0.5388 | -4194.7325 | -4194.7325 | 22173.82 | Close | 90.19156 |  | 0 | 33.1 | 0 | 0
4258 | 2 | 6 |  | CC DChg | 15:15:30 | 35:24:58 | -155.878 | 3.4558 | 2.3798 | 2379.76 | 0 | 0 | 2.3798 | 2379.76 | 9.0875 | 9087.51 | 0 | 0 | 9.0875 | 9087.51 | 2024-08-15 23:38:07 | -0.5387 | -2095.1341 | -2095.1341 | 22169.84 | Close | 90.24082 |  | 0 | 33.1 | 0 | 0
4259 | 2 | 6 |  | CC DChg | 15:16:00 | 35:25:28 | -155.878 | 3.4555 | 2.3811 | 2381.06 | 0 | 0 | 2.3811 | 2381.06 | 9.092 | 9092 | 0 | 0 | 9.092 | 9092 | 2024-08-15 23:38:37 | -0.5386 | -4190.2682 | -4190.2682 | 22167.86 | Close | 90.29008 |  | 0 | 33.1 | 0 | 0
4260 | 2 | 6 |  | CC DChg | 15:16:30 | 35:25:58 | -155.878 | 3.4552 | 2.3824 | 2382.36 | 0 | 0 | 2.3824 | 2382.36 | 9.0965 | 9096.5 | 0 | 0 | 9.0965 | 9096.5 | 2024-08-15 23:39:07 | -0.5386 | -4194.7325 | -4194.7325 | 22164.88 | Close | 90.33939 |  | 0.0002 | 33.1 | 0 | 0
4261 | 2 | 6 |  | CC DChg | 15:17:00 | 35:26:28 | -155.878 | 3.4546 | 2.3837 | 2383.66 | 0 | 0 | 2.3837 | 2383.66 | 9.101 | 9100.98 | 0 | 0 | 9.101 | 9100.98 | 2024-08-15 23:39:37 | -0.5385 | -2095.1341 | -2095.1341 | 22161.89 | Close | 90.38864 |  | 0 | 33.1 | 0 | 0
4262 | 2 | 6 |  | CC DChg | 15:17:30 | 35:26:58 | -155.878 | 3.4542 | 2.385 | 2384.96 | 0 | 0 | 2.385 | 2384.96 | 9.1055 | 9105.47 | 0 | 0 | 9.1055 | 9105.47 | 2024-08-15 23:40:07 | -0.5384 | -4190.2682 | -4190.2682 | 22158.91 | Close | 90.4379 |  | 0.0002 | 33.1 | 0 | 0
4263 | 2 | 6 |  | CC DChg | 15:18:00 | 35:27:28 | -155.878 | 3.4536 | 2.3863 | 2386.26 | 0 | 0 | 2.3863 | 2386.26 | 9.11 | 9109.96 | 0 | 0 | 9.11 | 9109.96 | 2024-08-15 23:40:37 | -0.5383 | -2097.3663 | -2097.3663 | 22155.92 | Close | 90.48721 |  | 0 | 33.1 | 0 | 0
4264 | 2 | 6 |  | CC DChg | 15:18:30 | 35:27:58 | -156.25 | 3.4533 | 2.3876 | 2387.56 | 0 | 0 | 2.3876 | 2387.56 | 9.1145 | 9114.46 | 0 | 0 | 9.1145 | 9114.46 | 2024-08-15 23:41:07 | -0.5396 | -4200.2688 | -4200.2688 | 22100.21 | Close | 90.53659 |  | 0.0002 | 33.1 | 0 | 0
4265 | 2 | 6 |  | CC DChg | 15:19:00 | 35:28:28 | -155.878 | 3.453 | 2.3889 | 2388.86 | 0 | 0 | 2.3889 | 2388.86 | 9.1189 | 9118.94 | 0 | 0 | 9.1189 | 9118.94 | 2024-08-15 23:41:37 | -0.5382 | -4190.2682 | -4190.2682 | 22151.95 | Close | 90.58585 |  | 0 | 33.1 | 0 | 0
4266 | 2 | 6 |  | CC DChg | 15:19:30 | 35:28:58 | -155.878 | 3.4527 | 2.3902 | 2390.16 | 0 | 0 | 2.3902 | 2390.16 | 9.1234 | 9123.42 | 0 | 0 | 9.1234 | 9123.42 | 2024-08-15 23:42:07 | -0.5382 | -4184.7318 | -4184.7318 | 22149.96 | Close | 90.63504 |  | 0 | 33.1 | 0 | 0
4267 | 2 | 6 |  | CC DChg | 15:20:00 | 35:29:28 | -155.878 | 3.4521 | 2.3915 | 2391.46 | 0 | 0 | 2.3915 | 2391.46 | 9.1279 | 9127.91 | 0 | 0 | 9.1279 | 9127.91 | 2024-08-15 23:42:37 | -0.5381 | -2095.1341 | -2095.1341 | 22145.98 | Close | 90.6843 |  | 0 | 33.1 | 0 | 0
4268 | 2 | 6 |  | CC DChg | 15:20:30 | 35:29:58 | -155.878 | 3.4518 | 2.3928 | 2392.76 | 0 | 0 | 2.3928 | 2392.76 | 9.1324 | 9132.39 | 0 | 0 | 9.1324 | 9132.39 | 2024-08-15 23:43:07 | -0.5381 | -4190.2682 | -4190.2682 | 22143.99 | Close | 90.73355 |  | 0 | 33.1 | 0 | 0
4269 | 2 | 6 |  | CC DChg | 15:21:00 | 35:30:28 | -155.878 | 3.4515 | 2.3941 | 2394.06 | 0 | 0 | 2.3941 | 2394.06 | 9.1369 | 9136.88 | 0 | 0 | 9.1369 | 9136.88 | 2024-08-15 23:43:37 | -0.538 | -4195.6286 | -4195.6286 | 22142 | Close | 90.78287 |  | 0 | 33.1 | 0 | 0
4270 | 2 | 6 |  | CC DChg | 15:21:30 | 35:30:58 | -155.878 | 3.4511 | 2.3954 | 2395.35 | 0 | 0 | 2.3954 | 2395.35 | 9.1414 | 9141.36 | 0 | 0 | 9.1414 | 9141.36 | 2024-08-15 23:44:07 | -0.538 | -4190.2682 | -4190.2682 | 22138.04 | Close | 90.83213 |  | 0.0003 | 33.1 | 0 | 0
4271 | 2 | 6 |  | CC DChg | 15:22:00 | 35:31:28 | -155.878 | 3.4505 | 2.3967 | 2396.65 | 0 | 0 | 2.3967 | 2396.65 | 9.1458 | 9145.85 | 0 | 0 | 9.1458 | 9145.85 | 2024-08-15 23:44:37 | -0.5379 | -2095.1341 | -2095.1341 | 22136.04 | Close | 90.88139 |  | 0 | 33.1 | 0 | 0
4272 | 2 | 6 |  | CC DChg | 15:22:30 | 35:31:58 | -155.878 | 3.4499 | 2.398 | 2397.95 | 0 | 0 | 2.398 | 2397.95 | 9.1503 | 9150.34 | 0 | 0 | 9.1503 | 9150.34 | 2024-08-15 23:45:07 | -0.5378 | -2097.3663 | -2097.3663 | 22132.06 | Close | 90.9307 |  | 0 | 33.1 | 0 | 0
4273 | 2 | 6 |  | CC DChg | 15:23:00 | 35:32:28 | -155.878 | 3.4496 | 2.3993 | 2399.25 | 0 | 0 | 2.3993 | 2399.25 | 9.1548 | 9154.82 | 0 | 0 | 9.1548 | 9154.82 | 2024-08-15 23:45:37 | -0.5377 | -4190.2682 | -4190.2682 | 22129.08 | Close | 90.97996 |  | 0.0002 | 33.1 | 0 | 0
4274 | 2 | 6 |  | CC DChg | 15:23:30 | 35:32:58 | -155.878 | 3.4493 | 2.4006 | 2400.55 | 0 | 0 | 2.4006 | 2400.55 | 9.1593 | 9159.3 | 0 | 0 | 9.1593 | 9159.3 | 2024-08-15 23:46:07 | -0.5377 | -4190.2682 | -4190.2682 | 22127.09 | Close | 91.02921 |  | 0.0002 | 33.1 | 0 | 0
4275 | 2 | 6 |  | CC DChg | 15:24:00 | 35:33:28 | -155.878 | 3.4487 | 2.4019 | 2401.85 | 0 | 0 | 2.4019 | 2401.85 | 9.1638 | 9163.78 | 0 | 0 | 9.1638 | 9163.78 | 2024-08-15 23:46:37 | -0.5376 | -2097.3663 | -2097.3663 | 22123.12 | Close | 91.07852 |  | 0.0002 | 33.1 | 0 | 0
4276 | 2 | 6 |  | CC DChg | 15:24:30 | 35:33:58 | -155.878 | 3.4484 | 2.4032 | 2403.15 | 0 | 0 | 2.4032 | 2403.15 | 9.1683 | 9168.26 | 0 | 0 | 9.1683 | 9168.26 | 2024-08-15 23:47:07 | -0.5375 | -4190.2682 | -4190.2682 | 22121.13 | Close | 91.12778 |  | 0.0002 | 33.1 | 0 | 0
4277 | 2 | 6 |  | CC DChg | 15:25:00 | 35:34:28 | -155.878 | 3.4477 | 2.4045 | 2404.45 | 0 | 0 | 2.4045 | 2404.45 | 9.1727 | 9172.74 | 0 | 0 | 9.1727 | 9172.74 | 2024-08-15 23:47:37 | -0.5374 | -2091.7603 | -2091.7603 | 22118.13 | Close | 91.17704 |  | 0 | 33.1 | 0 | 0
4278 | 2 | 6 |  | CC DChg | 15:25:30 | 35:34:58 | -155.878 | 3.4474 | 2.4058 | 2405.75 | 0 | 0 | 2.4058 | 2405.75 | 9.1772 | 9177.22 | 0 | 0 | 9.1772 | 9177.22 | 2024-08-15 23:48:07 | -0.5374 | -4208.3077 | -4208.3077 | 22116.15 | Close | 91.22635 |  | 0 | 33.1 | 0 | 0
4279 | 2 | 6 |  | CC DChg | 15:26:00 | 35:35:28 | -155.878 | 3.4465 | 2.407 | 2407.05 | 0 | 0 | 2.407 | 2407.05 | 9.1817 | 9181.7 | 0 | 0 | 9.1817 | 9181.7 | 2024-08-15 23:48:37 | -0.5372 | -1396.7561 | -1396.7561 | 22110.18 | Close | 91.27561 |  | 0 | 33.1 | 0 | 0
4280 | 2 | 6 |  | CC DChg | 15:26:30 | 35:35:58 | -155.878 | 3.4459 | 2.4083 | 2408.35 | 0 | 0 | 2.4083 | 2408.35 | 9.1862 | 9186.18 | 0 | 0 | 9.1862 | 9186.18 | 2024-08-15 23:49:07 | -0.5371 | -2095.1341 | -2095.1341 | 22106.2 | Close | 91.32486 |  | 0 | 33.1 | 0 | 0
4281 | 2 | 6 |  | CC DChg | 15:27:00 | 35:36:28 | -155.878 | 3.4456 | 2.4096 | 2409.65 | 0 | 0 | 2.4096 | 2409.65 | 9.1907 | 9190.65 | 0 | 0 | 9.1907 | 9190.65 | 2024-08-15 23:49:37 | -0.5371 | -4190.2522 | -4190.2522 | 22103.23 | Close | 91.37412 |  | 0.0002 | 33.1 | 0 | 0
4282 | 2 | 6 |  | CC DChg | 15:27:30 | 35:36:58 | -155.878 | 3.4449 | 2.4109 | 2410.95 | 0 | 0 | 2.4109 | 2410.95 | 9.1951 | 9195.13 | 0 | 0 | 9.1951 | 9195.13 | 2024-08-15 23:50:07 | -0.537 | -2095.1341 | -2095.1341 | 22100.24 | Close | 91.42338 |  | 0 | 33.1 | 0 | 0
4283 | 2 | 6 |  | CC DChg | 15:28:00 | 35:37:28 | -155.878 | 3.4446 | 2.4122 | 2412.25 | 0 | 0 | 2.4122 | 2412.25 | 9.1996 | 9199.6 | 0 | 0 | 9.1996 | 9199.6 | 2024-08-15 23:50:37 | -0.5369 | -4176.7946 | -4176.7946 | 22098.24 | Close | 91.47264 |  | 0 | 33.1 | 0 | 0
4284 | 2 | 6 |  | CC DChg | 15:28:30 | 35:37:58 | -155.878 | 3.444 | 2.4135 | 2413.55 | 0 | 0 | 2.4135 | 2413.55 | 9.2041 | 9204.08 | 0 | 0 | 9.2041 | 9204.08 | 2024-08-15 23:51:07 | -0.5368 | -2099.8571 | -2099.8571 | 22094.27 | Close | 91.52193 |  | 0 | 33.1 | 0 | 0
4285 | 2 | 6 |  | CC DChg | 15:29:00 | 35:38:28 | -155.878 | 3.4434 | 2.4148 | 2414.84 | 0 | 0 | 2.4148 | 2414.84 | 9.2086 | 9208.55 | 0 | 0 | 9.2086 | 9208.55 | 2024-08-15 23:51:37 | -0.5367 | -2091.7603 | -2091.7603 | 22089.3 | Close | 91.57118 |  | 0.0002 | 33.1 | 0 | 0
4286 | 2 | 6 |  | CC DChg | 15:29:30 | 35:38:58 | -155.878 | 3.4428 | 2.4161 | 2416.14 | 0 | 0 | 2.4161 | 2416.14 | 9.213 | 9213.03 | 0 | 0 | 9.213 | 9213.03 | 2024-08-15 23:52:07 | -0.5367 | -2095.1341 | -2095.1341 | 22085.32 | Close | 91.62044 |  | 0.0002 | 33.1 | 0 | 0
4287 | 2 | 6 |  | CC DChg | 15:30:00 | 35:39:28 | -155.878 | 3.4425 | 2.4174 | 2417.44 | 0 | 0 | 2.4174 | 2417.44 | 9.2175 | 9217.5 | 0 | 0 | 9.2175 | 9217.5 | 2024-08-15 23:52:37 | -0.5366 | -4191.1483 | -4191.1483 | 22084.32 | Close | 91.66971 |  | 0 | 33.1 | 0 | 0
4288 | 2 | 6 |  | CC DChg | 15:30:30 | 35:39:58 | -155.878 | 3.4418 | 2.4187 | 2418.74 | 0 | 0 | 2.4187 | 2418.74 | 9.222 | 9221.97 | 0 | 0 | 9.222 | 9221.97 | 2024-08-15 23:53:07 | -0.5365 | -2095.1341 | -2095.1341 | 22080.34 | Close | 91.71897 |  | 0 | 33.1 | 0 | 0
4289 | 2 | 6 |  | CC DChg | 15:31:00 | 35:40:28 | -155.878 | 3.4412 | 2.42 | 2420.04 | 0 | 0 | 2.42 | 2420.04 | 9.2264 | 9226.44 | 0 | 0 | 9.2264 | 9226.44 | 2024-08-15 23:53:37 | -0.5364 | -2095.1341 | -2095.1341 | 22076.37 | Close | 91.76822 |  | 0 | 33.1 | 0 | 0
4290 | 2 | 6 |  | CC DChg | 15:31:30 | 35:40:58 | -155.878 | 3.4406 | 2.4213 | 2421.34 | 0 | 0 | 2.4213 | 2421.34 | 9.2309 | 9230.91 | 0 | 0 | 9.2309 | 9230.91 | 2024-08-15 23:54:07 | -0.5363 | -2096.0222 | -2096.0222 | 22071.4 | Close | 91.8175 |  | 0.0002 | 33.1 | 0 | 0
4291 | 2 | 6 |  | CC DChg | 15:32:00 | 35:41:28 | -155.878 | 3.44 | 2.4226 | 2422.64 | 0 | 0 | 2.4226 | 2422.64 | 9.2354 | 9235.38 | 0 | 0 | 9.2354 | 9235.38 | 2024-08-15 23:54:37 | -0.5362 | -2095.1341 | -2095.1341 | 22068.41 | Close | 91.86676 |  | 0 | 33.1 | 0 | 0
4292 | 2 | 6 |  | CC DChg | 15:32:30 | 35:41:58 | -155.878 | 3.4394 | 2.4239 | 2423.94 | 0 | 0 | 2.4239 | 2423.94 | 9.2399 | 9239.85 | 0 | 0 | 9.2399 | 9239.85 | 2024-08-15 23:55:07 | -0.5361 | -2095.1341 | -2095.1341 | 22064.44 | Close | 91.91602 |  | 0 | 33.1 | 0 | 0
4293 | 2 | 6 |  | CC DChg | 15:33:00 | 35:42:28 | -155.878 | 3.4384 | 2.4252 | 2425.24 | 0 | 0 | 2.4252 | 2425.24 | 9.2443 | 9244.32 | 0 | 0 | 9.2443 | 9244.32 | 2024-08-15 23:55:37 | -0.536 | -1397.9455 | -1397.9455 | 22058.47 | Close | 91.96532 |  | 0 | 33.1 | 0 | 0
4294 | 2 | 6 |  | CC DChg | 15:33:30 | 35:42:58 | -155.878 | 3.4378 | 2.4265 | 2426.54 | 0 | 0 | 2.4265 | 2426.54 | 9.2488 | 9248.79 | 0 | 0 | 9.2488 | 9248.79 | 2024-08-15 23:56:07 | -0.5359 | -2095.1341 | -2095.1341 | 22054.49 | Close | 92.01458 |  | 0 | 33.1 | 0 | 0
4295 | 2 | 6 |  | CC DChg | 15:34:00 | 35:43:28 | -156.25 | 3.4372 | 2.4278 | 2427.84 | 0 | 0 | 2.4278 | 2427.84 | 9.2533 | 9253.26 | 0 | 0 | 9.2533 | 9253.26 | 2024-08-15 23:56:37 | -0.5371 | -2100.1344 | -2100.1344 | 21997.03 | Close | 92.06395 |  | 0.0002 | 33.1 | 0 | 0
4296 | 2 | 6 |  | CC DChg | 15:34:30 | 35:43:58 | -155.878 | 3.4363 | 2.4291 | 2429.14 | 0 | 0 | 2.4291 | 2429.14 | 9.2577 | 9257.72 | 0 | 0 | 9.2577 | 9257.72 | 2024-08-15 23:57:07 | -0.5356 | -1394.3132 | -1394.3132 | 22044.55 | Close | 92.11312 |  | 0 | 33.1 | 0 | 0
4297 | 2 | 6 |  | CC DChg | 15:35:00 | 35:44:28 | -155.878 | 3.4356 | 2.4304 | 2430.44 | 0 | 0 | 2.4304 | 2430.44 | 9.2622 | 9262.18 | 0 | 0 | 9.2622 | 9262.18 | 2024-08-15 23:57:37 | -0.5355 | -2095.1341 | -2095.1341 | 22040.57 | Close | 92.16238 |  | 0 | 33.1 | 0 | 0
4298 | 2 | 6 |  | CC DChg | 15:35:30 | 35:44:58 | -155.878 | 3.435 | 2.4317 | 2431.73 | 0 | 0 | 2.4317 | 2431.73 | 9.2666 | 9266.64 | 0 | 0 | 9.2666 | 9266.64 | 2024-08-15 23:58:07 | -0.5354 | -2095.1341 | -2095.1341 | 22036.59 | Close | 92.21164 |  | 0 | 33.1 | 0 | 0
4299 | 2 | 6 |  | CC DChg | 15:36:00 | 35:45:28 | -155.878 | 3.4341 | 2.433 | 2433.03 | 0 | 0 | 2.433 | 2433.03 | 9.2711 | 9271.11 | 0 | 0 | 9.2711 | 9271.11 | 2024-08-15 23:58:37 | -0.5353 | -1397.9455 | -1397.9455 | 22030.63 | Close | 92.26094 |  | 0 | 33.1 | 0 | 0
4300 | 2 | 6 |  | CC DChg | 15:36:30 | 35:45:58 | -155.878 | 3.4335 | 2.4343 | 2434.33 | 0 | 0 | 2.4343 | 2434.33 | 9.2756 | 9275.57 | 0 | 0 | 9.2756 | 9275.57 | 2024-08-15 23:59:07 | -0.5352 | -2095.1341 | -2095.1341 | 22026.65 | Close | 92.31019 |  | 0 | 33.1 | 0 | 0
4301 | 2 | 6 |  | CC DChg | 15:37:00 | 35:46:28 | -155.878 | 3.4325 | 2.4356 | 2435.63 | 0 | 0 | 2.4356 | 2435.63 | 9.28 | 9280.03 | 0 | 0 | 9.28 | 9280.03 | 2024-08-15 23:59:37 | -0.5351 | -1396.7561 | -1396.7561 | 22020.68 | Close | 92.35945 |  | 0 | 33.1 | 0 | 0
4302 | 2 | 6 |  | CC DChg | 15:37:30 | 35:46:58 | -155.878 | 3.4316 | 2.4369 | 2436.93 | 0 | 0 | 2.4369 | 2436.93 | 9.2845 | 9284.49 | 0 | 0 | 9.2845 | 9284.49 | 2024-08-16 00:00:06 | -0.5349 | -1397.6468 | -1397.6468 | 22013.73 | Close | 92.40874 |  | 0.0002 | 33.1 | 0 | 0
4303 | 2 | 6 |  | CC DChg | 15:38:00 | 35:47:28 | -155.878 | 3.4307 | 2.4382 | 2438.23 | 0 | 0 | 2.4382 | 2438.23 | 9.2889 | 9288.95 | 0 | 0 | 9.2889 | 9288.95 | 2024-08-16 00:00:36 | -0.5348 | -1396.7561 | -1396.7561 | 22008.75 | Close | 92.458 |  | 0 | 33.1 | 0 | 0
4304 | 2 | 6 |  | CC DChg | 15:38:30 | 35:47:58 | -155.878 | 3.4297 | 2.4395 | 2439.53 | 0 | 0 | 2.4395 | 2439.53 | 9.2934 | 9293.4 | 0 | 0 | 9.2934 | 9293.4 | 2024-08-16 00:01:06 | -0.5346 | -1396.7561 | -1396.7561 | 22002.78 | Close | 92.50726 |  | 0 | 33.1 | 0 | 0
4305 | 2 | 6 |  | CC DChg | 15:39:00 | 35:48:28 | -155.878 | 3.4285 | 2.4408 | 2440.83 | 0 | 0 | 2.4408 | 2440.83 | 9.2979 | 9297.86 | 0 | 0 | 9.2979 | 9297.86 | 2024-08-16 00:01:36 | -0.5344 | -1047.6143 | -1047.6143 | 21994.82 | Close | 92.55656 |  | 0 | 33.1 | 0 | 0
4306 | 2 | 6 |  | CC DChg | 15:39:30 | 35:48:58 | -155.878 | 3.4276 | 2.4421 | 2442.13 | 0 | 0 | 2.4421 | 2442.13 | 9.3023 | 9302.32 | 0 | 0 | 9.3023 | 9302.32 | 2024-08-16 00:02:06 | -0.5343 | -1396.7561 | -1396.7561 | 21988.86 | Close | 92.60581 |  | 0 | 33.1 | 0 | 0
4307 | 2 | 6 |  | CC DChg | 15:40:00 | 35:49:28 | -155.878 | 3.4266 | 2.4434 | 2443.43 | 0 | 0 | 2.4434 | 2443.43 | 9.3068 | 9306.77 | 0 | 0 | 9.3068 | 9306.77 | 2024-08-16 00:02:36 | -0.5341 | -1396.7561 | -1396.7561 | 21982.89 | Close | 92.65507 |  | 0 | 33.1 | 0 | 0
4308 | 2 | 6 |  | CC DChg | 15:40:30 | 35:49:58 | -155.878 | 3.4254 | 2.4447 | 2444.73 | 0 | 0 | 2.4447 | 2444.73 | 9.3112 | 9311.22 | 0 | 0 | 9.3112 | 9311.22 | 2024-08-16 00:03:06 | -0.5339 | -1048.4591 | -1048.4591 | 21974.94 | Close | 92.70437 |  | 0 | 33.1 | 0 | 0
4309 | 2 | 6 |  | CC DChg | 15:41:00 | 35:50:28 | -156.25 | 3.4242 | 2.446 | 2446.03 | 0 | 0 | 2.446 | 2446.03 | 9.3157 | 9315.68 | 0 | 0 | 9.3157 | 9315.68 | 2024-08-16 00:03:36 | -0.535 | -1050.0672 | -1050.0672 | 21914.68 | Close | 92.75375 |  | 0 | 33.1 | 0 | 0
4310 | 2 | 6 |  | CC DChg | 15:41:30 | 35:50:58 | -155.878 | 3.4229 | 2.4473 | 2447.33 | 0 | 0 | 2.4473 | 2447.33 | 9.3201 | 9320.13 | 0 | 0 | 9.3201 | 9320.13 | 2024-08-16 00:04:06 | -0.5336 | -1047.567 | -1047.567 | 21959.03 | Close | 92.803 |  | 0 | 33.1 | 0 | 0
4311 | 2 | 6 |  | CC DChg | 15:42:00 | 35:51:28 | -155.878 | 3.4217 | 2.4486 | 2448.63 | 0 | 0 | 2.4486 | 2448.63 | 9.3246 | 9324.57 | 0 | 0 | 9.3246 | 9324.57 | 2024-08-16 00:04:36 | -0.5334 | -1045.7349 | -1045.7349 | 21951.07 | Close | 92.85217 |  | 0 | 33.1 | 0 | 0
4312 | 2 | 6 |  | CC DChg | 15:42:30 | 35:51:58 | -155.878 | 3.4201 | 2.4499 | 2449.92 | 0 | 0 | 2.4499 | 2449.92 | 9.329 | 9329.01 | 0 | 0 | 9.329 | 9329.01 | 2024-08-16 00:05:06 | -0.5331 | -838.0536 | -838.0536 | 21941.13 | Close | 92.90143 |  | 0 | 33.1 | 0 | 0
4313 | 2 | 6 |  | CC DChg | 15:43:00 | 35:52:28 | -155.878 | 3.4189 | 2.4512 | 2451.22 | 0 | 0 | 2.4512 | 2451.22 | 9.3335 | 9333.45 | 0 | 0 | 9.3335 | 9333.45 | 2024-08-16 00:05:36 | -0.5329 | -1047.567 | -1047.567 | 21933.17 | Close | 92.95069 |  | 0 | 33.1 | 0 | 0
4314 | 2 | 6 |  | CC DChg | 15:43:30 | 35:52:58 | -155.878 | 3.4173 | 2.4525 | 2452.52 | 0 | 0 | 2.4525 | 2452.52 | 9.3379 | 9337.9 | 0 | 0 | 9.3379 | 9337.9 | 2024-08-16 00:06:06 | -0.5327 | -838.4056 | -838.4056 | 21923.22 | Close | 93 |  | 0 | 33.1 | 0 | 0
4315 | 2 | 6 |  | CC DChg | 15:44:00 | 35:53:28 | -155.878 | 3.4158 | 2.4538 | 2453.82 | 0 | 0 | 2.4538 | 2453.82 | 9.3423 | 9342.33 | 0 | 0 | 9.3423 | 9342.33 | 2024-08-16 00:06:36 | -0.5324 | -838.5947 | -838.5947 | 21913.28 | Close | 93.04926 |  | 0 | 33.1 | 0 | 0
4316 | 2 | 6 |  | CC DChg | 15:44:30 | 35:53:58 | -156.25 | 3.4139 | 2.4551 | 2455.13 | 0 | 0 | 2.4551 | 2455.13 | 9.3468 | 9346.78 | 0 | 0 | 9.3468 | 9346.78 | 2024-08-16 00:07:06 | -0.5334 | -700.0448 | -700.0448 | 21849.21 | Close | 93.09863 |  | 0 | 33.1 | 0 | 0
4317 | 2 | 6 |  | CC DChg | 15:45:00 | 35:54:28 | -156.25 | 3.4124 | 2.4564 | 2456.42 | 0 | 0 | 2.4564 | 2456.42 | 9.3512 | 9351.21 | 0 | 0 | 9.3512 | 9351.21 | 2024-08-16 00:07:36 | -0.5332 | -836.4068 | -836.4068 | 21839.28 | Close | 93.14782 |  | 0 | 33.1 | 0 | 0
4318 | 2 | 6 |  | CC DChg | 15:45:30 | 35:54:58 | -155.878 | 3.4108 | 2.4577 | 2457.72 | 0 | 0 | 2.4577 | 2457.72 | 9.3556 | 9355.64 | 0 | 0 | 9.3556 | 9355.64 | 2024-08-16 00:08:06 | -0.5317 | -838.0536 | -838.0536 | 21881.46 | Close | 93.19708 |  | 0 | 33.1 | 0 | 0
4319 | 2 | 6 |  | CC DChg | 15:46:00 | 35:55:28 | -155.878 | 3.409 | 2.459 | 2459.02 | 0 | 0 | 2.459 | 2459.02 | 9.3601 | 9360.07 | 0 | 0 | 9.3601 | 9360.07 | 2024-08-16 00:08:36 | -0.5314 | -698.378 | -698.378 | 21869.53 | Close | 93.24634 |  | 0 | 33.1 | 0 | 0
4320 | 2 | 6 |  | CC DChg | 15:46:30 | 35:55:58 | -155.878 | 3.4068 | 2.4603 | 2460.32 | 0 | 0 | 2.4603 | 2460.32 | 9.3645 | 9364.5 | 0 | 0 | 9.3645 | 9364.5 | 2024-08-16 00:09:06 | -0.531 | -599.2475 | -599.2475 | 21854.62 | Close | 93.29565 |  | 0.0002 | 33.1 | 0 | 0
4321 | 2 | 6 |  | CC DChg | 15:47:00 | 35:56:28 | -156.25 | 3.4053 | 2.4616 | 2461.62 | 0 | 0 | 2.4616 | 2461.62 | 9.3689 | 9368.94 | 0 | 0 | 9.3689 | 9368.94 | 2024-08-16 00:09:36 | -0.5321 | -840.0538 | -840.0538 | 21793.65 | Close | 93.34503 |  | 0 | 33.1 | 0 | 0
4322 | 2 | 6 |  | CC DChg | 15:47:30 | 35:56:58 | -155.878 | 3.4031 | 2.4629 | 2462.92 | 0 | 0 | 2.4629 | 2462.92 | 9.3734 | 9373.36 | 0 | 0 | 9.3734 | 9373.36 | 2024-08-16 00:10:06 | -0.5305 | -598.6097 | -598.6097 | 21831.74 | Close | 93.39428 |  | 0 | 33.1 | 0 | 0
4323 | 2 | 6 |  | CC DChg | 15:48:00 | 35:57:28 | -155.878 | 3.4012 | 2.4642 | 2464.22 | 0 | 0 | 2.4642 | 2464.22 | 9.3778 | 9377.77 | 0 | 0 | 9.3778 | 9377.77 | 2024-08-16 00:10:36 | -0.5302 | -697.4553 | -697.4553 | 21819.81 | Close | 93.44348 |  | 0 | 33.1 | 0 | 0
4324 | 2 | 6 |  | CC DChg | 15:48:30 | 35:57:58 | -155.878 | 3.3991 | 2.4655 | 2465.52 | 0 | 0 | 2.4655 | 2465.52 | 9.3822 | 9382.19 | 0 | 0 | 9.3822 | 9382.19 | 2024-08-16 00:11:06 | -0.5298 | -598.6097 | -598.6097 | 21805.89 | Close | 93.49273 |  | 0 | 33.1 | 0 | 0
4325 | 2 | 6 |  | CC DChg | 15:49:00 | 35:58:28 | -155.878 | 3.3972 | 2.4668 | 2466.82 | 0 | 0 | 2.4668 | 2466.82 | 9.3866 | 9386.6 | 0 | 0 | 9.3866 | 9386.6 | 2024-08-16 00:11:36 | -0.5295 | -698.378 | -698.378 | 21792.97 | Close | 93.54199 |  | 0.0002 | 33.1 | 0 | 0
4326 | 2 | 6 |  | CC DChg | 15:49:30 | 35:58:58 | -155.878 | 3.3953 | 2.4681 | 2468.12 | 0 | 0 | 2.4681 | 2468.12 | 9.391 | 9391.02 | 0 | 0 | 9.391 | 9391.02 | 2024-08-16 00:12:06 | -0.5293 | -699.2714 | -699.2714 | 21781.04 | Close | 93.59131 |  | 0.0002 | 33.2 | 0 | 0
4327 | 2 | 6 |  | CC DChg | 15:50:00 | 35:59:28 | -155.878 | 3.3932 | 2.4694 | 2469.42 | 0 | 0 | 2.4694 | 2469.42 | 9.3954 | 9395.43 | 0 | 0 | 9.3954 | 9395.43 | 2024-08-16 00:12:36 | -0.5289 | -598.334 | -598.334 | 21768.09 | Close | 93.64057 |  | 0 | 33.2 | 0 | 0
4328 | 2 | 6 |  | CC DChg | 15:50:30 | 35:59:58 | -155.878 | 3.391 | 2.4707 | 2470.72 | 0 | 0 | 2.4707 | 2470.72 | 9.3998 | 9399.83 | 0 | 0 | 9.3998 | 9399.83 | 2024-08-16 00:13:06 | -0.5286 | -598.6097 | -598.6097 | 21754.17 | Close | 93.68983 |  | 0 | 33.1 | 0 | 0
4329 | 2 | 6 |  | CC DChg | 15:51:00 | 36:00:28 | -155.878 | 3.3888 | 2.472 | 2472.02 | 0 | 0 | 2.472 | 2472.02 | 9.4042 | 9404.24 | 0 | 0 | 9.4042 | 9404.24 | 2024-08-16 00:13:36 | -0.5282 | -598.8635 | -598.8635 | 21739.27 | Close | 93.7391 |  | 0.0002 | 33.2 | 0 | 0
4330 | 2 | 6 |  | CC DChg | 15:51:30 | 36:00:58 | -156.25 | 3.387 | 2.4733 | 2473.32 | 0 | 0 | 2.4733 | 2473.32 | 9.4087 | 9408.65 | 0 | 0 | 9.4087 | 9408.65 | 2024-08-16 00:14:06 | -0.5292 | -700.0448 | -700.0448 | 21676.59 | Close | 93.78848 |  | 0 | 33.1 | 0 | 0
4331 | 2 | 6 |  | CC DChg | 15:52:00 | 36:01:28 | -155.878 | 3.3845 | 2.4746 | 2474.62 | 0 | 0 | 2.4746 | 2474.62 | 9.413 | 9413.05 | 0 | 0 | 9.413 | 9413.05 | 2024-08-16 00:14:36 | -0.5276 | -523.7835 | -523.7835 | 21712.41 | Close | 93.83774 |  | 0 | 33.1 | 0 | 0
4332 | 2 | 6 |  | CC DChg | 15:52:30 | 36:01:58 | -155.878 | 3.3823 | 2.4759 | 2475.91 | 0 | 0 | 2.4759 | 2475.91 | 9.4174 | 9417.44 | 0 | 0 | 9.4174 | 9417.44 | 2024-08-16 00:15:06 | -0.5272 | -597.4155 | -597.4155 | 21698.48 | Close | 93.88692 |  | 0 | 33.2 | 0 | 0
4333 | 2 | 6 |  | CC DChg | 15:53:00 | 36:02:28 | -156.25 | 3.3801 | 2.4772 | 2477.22 | 0 | 0 | 2.4772 | 2477.22 | 9.4218 | 9421.84 | 0 | 0 | 9.4218 | 9421.84 | 2024-08-16 00:15:36 | -0.5281 | -600.0384 | -600.0384 | 21632.93 | Close | 93.93629 |  | 0 | 33.1 | 0 | 0
4334 | 2 | 6 |  | CC DChg | 15:53:30 | 36:02:58 | -155.878 | 3.3777 | 2.4785 | 2478.51 | 0 | 0 | 2.4785 | 2478.51 | 9.4262 | 9426.23 | 0 | 0 | 9.4262 | 9426.23 | 2024-08-16 00:16:06 | -0.5265 | -523.7835 | -523.7835 | 21667.66 | Close | 93.98555 |  | 0.0002 | 33.2 | 0 | 0
4335 | 2 | 6 |  | CC DChg | 15:54:00 | 36:03:28 | -155.878 | 3.3755 | 2.4798 | 2479.81 | 0 | 0 | 2.4798 | 2479.81 | 9.4306 | 9430.61 | 0 | 0 | 9.4306 | 9430.61 | 2024-08-16 00:16:36 | -0.5262 | -597.6908 | -597.6908 | 21654.73 | Close | 94.03473 |  | 0 | 33.2 | 0 | 0
4336 | 2 | 6 |  | CC DChg | 15:54:30 | 36:03:58 | -155.878 | 3.3733 | 2.4811 | 2481.11 | 0 | 0 | 2.4811 | 2481.11 | 9.435 | 9434.99 | 0 | 0 | 9.435 | 9434.99 | 2024-08-16 00:17:06 | -0.5258 | -598.6097 | -598.6097 | 21640.81 | Close | 94.08399 |  | 0 | 33.2 | 0 | 0
4337 | 2 | 6 |  | CC DChg | 15:55:00 | 36:04:28 | -155.878 | 3.3708 | 2.4824 | 2482.41 | 0 | 0 | 2.4824 | 2482.41 | 9.4394 | 9439.37 | 0 | 0 | 9.4394 | 9439.37 | 2024-08-16 00:17:36 | -0.5254 | -523.7835 | -523.7835 | 21623.91 | Close | 94.13325 |  | 0.0002 | 33.2 | 0 | 0
4338 | 2 | 6 |  | CC DChg | 15:55:30 | 36:04:58 | -155.878 | 3.3687 | 2.4837 | 2483.71 | 0 | 0 | 2.4837 | 2483.71 | 9.4438 | 9443.75 | 0 | 0 | 9.4438 | 9443.75 | 2024-08-16 00:18:06 | -0.5251 | -598.9915 | -598.9915 | 21610.98 | Close | 94.18254 |  | 0 | 33.1 | 0 | 0
4339 | 2 | 6 |  | CC DChg | 15:56:00 | 36:05:28 | -155.878 | 3.3662 | 2.485 | 2485.01 | 0 | 0 | 2.485 | 2485.01 | 9.4481 | 9448.13 | 0 | 0 | 9.4481 | 9448.13 | 2024-08-16 00:18:36 | -0.5247 | -523.5724 | -523.5724 | 21594.07 | Close | 94.2318 |  | 0.0002 | 33.2 | 0 | 0
4340 | 2 | 6 |  | CC DChg | 15:56:30 | 36:05:58 | -155.878 | 3.364 | 2.4863 | 2486.31 | 0 | 0 | 2.4863 | 2486.31 | 9.4525 | 9452.5 | 0 | 0 | 9.4525 | 9452.5 | 2024-08-16 00:19:06 | -0.5244 | -598.6097 | -598.6097 | 21581.14 | Close | 94.28105 |  | 0 | 33.2 | 0 | 0
4341 | 2 | 6 |  | CC DChg | 15:57:00 | 36:06:28 | -155.878 | 3.3612 | 2.4876 | 2487.61 | 0 | 0 | 2.4876 | 2487.61 | 9.4569 | 9456.87 | 0 | 0 | 9.4569 | 9456.87 | 2024-08-16 00:19:36 | -0.5239 | -465.7827 | -465.7827 | 21562.26 | Close | 94.33033 |  | 0.0002 | 33.2 | 0 | 0
4342 | 2 | 6 |  | CC DChg | 15:57:30 | 36:06:58 | -155.878 | 3.3591 | 2.4889 | 2488.91 | 0 | 0 | 2.4889 | 2488.91 | 9.4612 | 9461.23 | 0 | 0 | 9.4612 | 9461.23 | 2024-08-16 00:20:06 | -0.5236 | -598.6097 | -598.6097 | 21548.33 | Close | 94.37959 |  | 0.0002 | 33.2 | 0 | 0
4343 | 2 | 6 |  | CC DChg | 15:58:00 | 36:07:28 | -155.878 | 3.3566 | 2.4902 | 2490.2 | 0 | 0 | 2.4902 | 2490.2 | 9.4656 | 9465.59 | 0 | 0 | 9.4656 | 9465.59 | 2024-08-16 00:20:36 | -0.5232 | -523.7835 | -523.7835 | 21533.41 | Close | 94.42885 |  | 0 | 33.2 | 0 | 0
4344 | 2 | 6 |  | CC DChg | 15:58:30 | 36:07:58 | -156.25 | 3.3538 | 2.4915 | 2491.5 | 0 | 0 | 2.4915 | 2491.5 | 9.47 | 9469.96 | 0 | 0 | 9.47 | 9469.96 | 2024-08-16 00:21:06 | -0.524 | -465.7827 | -465.7827 | 21464.29 | Close | 94.47813 |  | 0 | 33.2 | 0 | 0
4345 | 2 | 6 |  | CC DChg | 15:59:00 | 36:08:28 | -155.878 | 3.3516 | 2.4928 | 2492.8 | 0 | 0 | 2.4928 | 2492.8 | 9.4743 | 9474.31 | 0 | 0 | 9.4743 | 9474.31 | 2024-08-16 00:21:36 | -0.5224 | -598.6097 | -598.6097 | 21501.59 | Close | 94.52738 |  | 0 | 33.2 | 0 | 0
4346 | 2 | 6 |  | CC DChg | 15:59:30 | 36:08:58 | -155.878 | 3.3491 | 2.4941 | 2494.1 | 0 | 0 | 2.4941 | 2494.1 | 9.4787 | 9478.66 | 0 | 0 | 9.4787 | 9478.66 | 2024-08-16 00:22:06 | -0.5221 | -523.7835 | -523.7835 | 21485.68 | Close | 94.57664 |  | 0 | 33.2 | 0 | 0
4347 | 2 | 6 |  | CC DChg | 16:00:00 | 36:09:28 | -155.878 | 3.3464 | 2.4954 | 2495.4 | 0 | 0 | 2.4954 | 2495.4 | 9.483 | 9483.01 | 0 | 0 | 9.483 | 9483.01 | 2024-08-16 00:22:36 | -0.5216 | -465.6158 | -465.6158 | 21467.78 | Close | 94.62592 |  | 0 | 33.2 | 0 | 0
4348 | 2 | 6 |  | CC DChg | 16:00:30 | 36:09:58 | -155.878 | 3.3439 | 2.4967 | 2496.7 | 0 | 0 | 2.4967 | 2496.7 | 9.4874 | 9487.36 | 0 | 0 | 9.4874 | 9487.36 | 2024-08-16 00:23:06 | -0.5212 | -523.7835 | -523.7835 | 21450.88 | Close | 94.67518 |  | 0.0002 | 33.2 | 0 | 0
4349 | 2 | 6 |  | CC DChg | 16:01:00 | 36:10:28 | -155.878 | 3.3414 | 2.498 | 2498 | 0 | 0 | 2.498 | 2498 | 9.4917 | 9491.7 | 0 | 0 | 9.4917 | 9491.7 | 2024-08-16 00:23:36 | -0.5208 | -523.7835 | -523.7835 | 21435.96 | Close | 94.72443 |  | 0 | 33.2 | 0 | 0
4350 | 2 | 6 |  | CC DChg | 16:01:30 | 36:10:58 | -155.878 | 3.3383 | 2.4993 | 2499.3 | 0 | 0 | 2.4993 | 2499.3 | 9.496 | 9496.04 | 0 | 0 | 9.496 | 9496.04 | 2024-08-16 00:24:06 | -0.5204 | -419.1588 | -419.1588 | 21416.06 | Close | 94.77372 |  | 0 | 33.2 | 0 | 0
4351 | 2 | 6 |  | CC DChg | 16:02:00 | 36:11:28 | -155.878 | 3.3358 | 2.5006 | 2500.6 | 0 | 0 | 2.5006 | 2500.6 | 9.5004 | 9500.38 | 0 | 0 | 9.5004 | 9500.38 | 2024-08-16 00:24:36 | -0.52 | -523.9948 | -523.9948 | 21400.16 | Close | 94.82298 |  | 0 | 33.2 | 0 | 0
4352 | 2 | 6 |  | CC DChg | 16:02:30 | 36:11:58 | -155.878 | 3.3333 | 2.5019 | 2501.9 | 0 | 0 | 2.5019 | 2501.9 | 9.5047 | 9504.71 | 0 | 0 | 9.5047 | 9504.71 | 2024-08-16 00:25:06 | -0.5196 | -523.5724 | -523.5724 | 21384.24 | Close | 94.87224 |  | 0 | 33.2 | 0 | 0
4353 | 2 | 6 |  | CC DChg | 16:03:00 | 36:12:28 | -155.878 | 3.3302 | 2.5032 | 2503.2 | 0 | 0 | 2.5032 | 2503.2 | 9.509 | 9509.04 | 0 | 0 | 9.509 | 9509.04 | 2024-08-16 00:25:36 | -0.5191 | -419.1148 | -419.1148 | 21363.37 | Close | 94.92151 |  | 0.0002 | 33.2 | 0 | 0
4354 | 2 | 6 |  | CC DChg | 16:03:30 | 36:12:58 | -155.878 | 3.3278 | 2.5045 | 2504.5 | 0 | 0 | 2.5045 | 2504.5 | 9.5134 | 9513.36 | 0 | 0 | 9.5134 | 9513.36 | 2024-08-16 00:26:06 | -0.5187 | -523.7835 | -523.7835 | 21348.45 | Close | 94.97076 |  | 0 | 33.2 | 0 | 0
4355 | 2 | 6 |  | CC DChg | 16:04:00 | 36:13:28 | -155.878 | 3.325 | 2.5058 | 2505.79 | 0 | 0 | 2.5058 | 2505.79 | 9.5177 | 9517.68 | 0 | 0 | 9.5177 | 9517.68 | 2024-08-16 00:26:36 | -0.5183 | -465.5854 | -465.5854 | 21330.55 | Close | 95.02002 |  | 0 | 33.2 | 0 | 0
4356 | 2 | 6 |  | CC DChg | 16:04:30 | 36:13:58 | -155.878 | 3.3222 | 2.5071 | 2507.09 | 0 | 0 | 2.5071 | 2507.09 | 9.522 | 9522 | 0 | 0 | 9.522 | 9522 | 2024-08-16 00:27:06 | -0.5179 | -465.6831 | -465.6831 | 21312.65 | Close | 95.06929 |  | 0 | 33.2 | 0 | 0
4357 | 2 | 6 |  | CC DChg | 16:05:00 | 36:14:28 | -155.878 | 3.3194 | 2.5084 | 2508.39 | 0 | 0 | 2.5084 | 2508.39 | 9.5263 | 9526.31 | 0 | 0 | 9.5263 | 9526.31 | 2024-08-16 00:27:36 | -0.5174 | -465.4185 | -465.4185 | 21294.74 | Close | 95.11855 |  | 0 | 33.2 | 0 | 0
4358 | 2 | 6 |  | CC DChg | 16:05:30 | 36:14:58 | -155.878 | 3.3166 | 2.5097 | 2509.69 | 0 | 0 | 2.5097 | 2509.69 | 9.5306 | 9530.62 | 0 | 0 | 9.5306 | 9530.62 | 2024-08-16 00:28:06 | -0.517 | -465.5854 | -465.5854 | 21275.86 | Close | 95.1678 |  | 0.0002 | 33.2 | 0 | 0
4359 | 2 | 6 |  | CC DChg | 16:06:00 | 36:15:28 | -155.878 | 3.3135 | 2.511 | 2510.99 | 0 | 0 | 2.511 | 2510.99 | 9.5349 | 9534.93 | 0 | 0 | 9.5349 | 9534.93 | 2024-08-16 00:28:36 | -0.5165 | -419.1148 | -419.1148 | 21256.96 | Close | 95.21707 |  | 0 | 33.2 | 0 | 0
4360 | 2 | 6 |  | CC DChg | 16:06:30 | 36:15:58 | -155.878 | 3.3107 | 2.5123 | 2512.29 | 0 | 0 | 2.5123 | 2512.29 | 9.5392 | 9539.23 | 0 | 0 | 9.5392 | 9539.23 | 2024-08-16 00:29:06 | -0.5161 | -465.5854 | -465.5854 | 21239.06 | Close | 95.26633 |  | 0 | 33.2 | 0 | 0
4361 | 2 | 6 |  | CC DChg | 16:07:00 | 36:16:28 | -155.878 | 3.3076 | 2.5136 | 2513.59 | 0 | 0 | 2.5136 | 2513.59 | 9.5435 | 9543.53 | 0 | 0 | 9.5435 | 9543.53 | 2024-08-16 00:29:36 | -0.5156 | -419.0268 | -419.0268 | 21219.17 | Close | 95.31559 |  | 0 | 33.2 | 0 | 0
4362 | 2 | 6 |  | CC DChg | 16:07:30 | 36:16:58 | -155.878 | 3.3048 | 2.5149 | 2514.89 | 0 | 0 | 2.5149 | 2514.89 | 9.5478 | 9547.83 | 0 | 0 | 9.5478 | 9547.83 | 2024-08-16 00:30:06 | -0.5151 | -465.6158 | -465.6158 | 21200.28 | Close | 95.36487 |  | 0.0002 | 33.2 | 0 | 0
4363 | 2 | 6 |  | CC DChg | 16:08:00 | 36:17:28 | -156.25 | 3.3017 | 2.5162 | 2516.19 | 0 | 0 | 2.5162 | 2516.19 | 9.5521 | 9552.13 | 0 | 0 | 9.5521 | 9552.13 | 2024-08-16 00:30:36 | -0.5159 | -420.0269 | -420.0269 | 21129.97 | Close | 95.41424 |  | 0.0002 | 33.2 | 0 | 0
4364 | 2 | 6 |  | CC DChg | 16:08:30 | 36:17:58 | -155.878 | 3.2986 | 2.5175 | 2517.49 | 0 | 0 | 2.5175 | 2517.49 | 9.5564 | 9556.41 | 0 | 0 | 9.5564 | 9556.41 | 2024-08-16 00:31:06 | -0.5142 | -419.0268 | -419.0268 | 21161.49 | Close | 95.4635 |  | 0 | 33.2 | 0 | 0
4365 | 2 | 6 |  | CC DChg | 16:09:00 | 36:18:28 | -155.878 | 3.2958 | 2.5188 | 2518.79 | 0 | 0 | 2.5188 | 2518.79 | 9.5607 | 9560.69 | 0 | 0 | 9.5607 | 9560.69 | 2024-08-16 00:31:36 | -0.5137 | -464.6715 | -464.6715 | 21143.59 | Close | 95.51266 |  | 0 | 33.2 | 0 | 0
4366 | 2 | 6 |  | CC DChg | 16:09:30 | 36:18:58 | -155.878 | 3.2924 | 2.5201 | 2520.09 | 0 | 0 | 2.5201 | 2520.09 | 9.565 | 9564.97 | 0 | 0 | 9.565 | 9564.97 | 2024-08-16 00:32:06 | -0.5132 | -380.9335 | -380.9335 | 21120.73 | Close | 95.56192 |  | 0.0002 | 33.2 | 0 | 0
4367 | 2 | 6 |  | CC DChg | 16:10:00 | 36:19:28 | -155.878 | 3.2893 | 2.5214 | 2521.38 | 0 | 0 | 2.5214 | 2521.38 | 9.5692 | 9569.24 | 0 | 0 | 9.5692 | 9569.24 | 2024-08-16 00:32:36 | -0.5127 | -419.0268 | -419.0268 | 21101.83 | Close | 95.61118 |  | 0 | 33.2 | 0 | 0
4368 | 2 | 6 |  | CC DChg | 16:10:30 | 36:19:58 | -155.878 | 3.2865 | 2.5227 | 2522.68 | 0 | 0 | 2.5227 | 2522.68 | 9.5735 | 9573.52 | 0 | 0 | 9.5735 | 9573.52 | 2024-08-16 00:33:06 | -0.5123 | -465.5163 | -465.5163 | 21082.94 | Close | 95.66044 |  | 0.0002 | 33.2 | 0 | 0
4369 | 2 | 6 |  | CC DChg | 16:11:00 | 36:20:28 | -155.878 | 3.2831 | 2.524 | 2523.98 | 0 | 0 | 2.524 | 2523.98 | 9.5778 | 9577.78 | 0 | 0 | 9.5778 | 9577.78 | 2024-08-16 00:33:36 | -0.5118 | -380.9335 | -380.9335 | 21062.05 | Close | 95.7097 |  | 0 | 33.2 | 0 | 0
4370 | 2 | 6 |  | CC DChg | 16:11:30 | 36:20:58 | -155.878 | 3.28 | 2.5253 | 2525.28 | 0 | 0 | 2.5253 | 2525.28 | 9.582 | 9582.04 | 0 | 0 | 9.582 | 9582.04 | 2024-08-16 00:34:06 | -0.5113 | -419.0268 | -419.0268 | 21041.17 | Close | 95.75896 |  | 0.0002 | 33.2 | 0 | 0
4371 | 2 | 6 |  | CC DChg | 16:12:00 | 36:21:28 | -155.878 | 3.2766 | 2.5266 | 2526.58 | 0 | 0 | 2.5266 | 2526.58 | 9.5863 | 9586.31 | 0 | 0 | 9.5863 | 9586.31 | 2024-08-16 00:34:36 | -0.5107 | -381.0949 | -381.0949 | 21019.3 | Close | 95.80824 |  | 0.0002 | 33.2 | 0 | 0
4372 | 2 | 6 |  | CC DChg | 16:12:30 | 36:21:58 | -155.878 | 3.2735 | 2.5279 | 2527.88 | 0 | 0 | 2.5279 | 2527.88 | 9.5906 | 9590.56 | 0 | 0 | 9.5906 | 9590.56 | 2024-08-16 00:35:06 | -0.5103 | -418.8917 | -418.8917 | 21000.39 | Close | 95.85749 |  | 0 | 33.2 | 0 | 0
4373 | 2 | 6 |  | CC DChg | 16:13:00 | 36:22:28 | -155.878 | 3.2701 | 2.5292 | 2529.18 | 0 | 0 | 2.5292 | 2529.18 | 9.5948 | 9594.81 | 0 | 0 | 9.5948 | 9594.81 | 2024-08-16 00:35:36 | -0.5097 | -380.9335 | -380.9335 | 20978.52 | Close | 95.90675 |  | 0 | 33.2 | 0 | 0
4374 | 2 | 6 |  | CC DChg | 16:13:30 | 36:22:58 | -155.878 | 3.2667 | 2.5305 | 2530.48 | 0 | 0 | 2.5305 | 2530.48 | 9.5991 | 9599.06 | 0 | 0 | 9.5991 | 9599.06 | 2024-08-16 00:36:06 | -0.5092 | -381.0135 | -381.0135 | 20956.64 | Close | 95.95602 |  | 0 | 33.2 | 0 | 0
4375 | 2 | 6 |  | CC DChg | 16:14:00 | 36:23:28 | -155.878 | 3.2636 | 2.5318 | 2531.78 | 0 | 0 | 2.5318 | 2531.78 | 9.6033 | 9603.3 | 0 | 0 | 9.6033 | 9603.3 | 2024-08-16 00:36:36 | -0.5087 | -419.0268 | -419.0268 | 20935.77 | Close | 96.00528 |  | 0.0002 | 33.2 | 0 | 0
4376 | 2 | 6 |  | CC DChg | 16:14:30 | 36:23:58 | -155.878 | 3.2599 | 2.5331 | 2533.08 | 0 | 0 | 2.5331 | 2533.08 | 9.6075 | 9607.53 | 0 | 0 | 9.6075 | 9607.53 | 2024-08-16 00:37:06 | -0.5081 | -349.189 | -349.189 | 20911.9 | Close | 96.05454 |  | 0.0002 | 33.2 | 0 | 0
4377 | 2 | 6 |  | CC DChg | 16:15:00 | 36:24:28 | -155.878 | 3.2564 | 2.5344 | 2534.38 | 0 | 0 | 2.5344 | 2534.38 | 9.6118 | 9611.77 | 0 | 0 | 9.6118 | 9611.77 | 2024-08-16 00:37:36 | -0.5076 | -380.9018 | -380.9018 | 20891 | Close | 96.1038 |  | 0 | 33.2 | 0 | 0
4378 | 2 | 6 |  | CC DChg | 16:15:30 | 36:24:58 | -155.878 | 3.2533 | 2.5357 | 2535.67 | 0 | 0 | 2.5357 | 2535.67 | 9.616 | 9615.99 | 0 | 0 | 9.616 | 9615.99 | 2024-08-16 00:38:06 | -0.5071 | -419.0268 | -419.0268 | 20871.12 | Close | 96.15306 |  | 0 | 33.2 | 0 | 0
4379 | 2 | 6 |  | CC DChg | 16:16:00 | 36:25:28 | -156.25 | 3.2496 | 2.537 | 2536.98 | 0 | 0 | 2.537 | 2536.98 | 9.6202 | 9620.23 | 0 | 0 | 9.6202 | 9620.23 | 2024-08-16 00:38:36 | -0.5078 | -350.0224 | -350.0224 | 20796.63 | Close | 96.20244 |  | 0.0002 | 33.2 | 0 | 0
4380 | 2 | 6 |  | CC DChg | 16:16:30 | 36:25:58 | -155.878 | 3.2462 | 2.5383 | 2538.27 | 0 | 0 | 2.5383 | 2538.27 | 9.6244 | 9624.44 | 0 | 0 | 9.6244 | 9624.44 | 2024-08-16 00:39:06 | -0.506 | -380.1043 | -380.1043 | 20825.38 | Close | 96.25159 |  | 0 | 33.2 | 0 | 0
4381 | 2 | 6 |  | CC DChg | 16:17:00 | 36:26:28 | -155.878 | 3.2425 | 2.5396 | 2539.57 | 0 | 0 | 2.5396 | 2539.57 | 9.6287 | 9628.65 | 0 | 0 | 9.6287 | 9628.65 | 2024-08-16 00:39:36 | -0.5054 | -349.0952 | -349.0952 | 20800.52 | Close | 96.30084 |  | 0.0002 | 33.2 | 0 | 0
4382 | 2 | 6 |  | CC DChg | 16:17:30 | 36:26:58 | -155.878 | 3.2391 | 2.5409 | 2540.87 | 0 | 0 | 2.5409 | 2540.87 | 9.6329 | 9632.86 | 0 | 0 | 9.6329 | 9632.86 | 2024-08-16 00:40:06 | -0.5049 | -380.9335 | -380.9335 | 20779.63 | Close | 96.3501 |  | 0 | 33.2 | 0 | 0
4383 | 2 | 6 |  | CC DChg | 16:18:00 | 36:27:28 | -155.878 | 3.2354 | 2.5422 | 2542.17 | 0 | 0 | 2.5422 | 2542.17 | 9.6371 | 9637.07 | 0 | 0 | 9.6371 | 9637.07 | 2024-08-16 00:40:36 | -0.5043 | -349.337 | -349.337 | 20755.76 | Close | 96.39938 |  | 0 | 33.2 | 0 | 0
4384 | 2 | 6 |  | CC DChg | 16:18:30 | 36:27:58 | -155.878 | 3.232 | 2.5435 | 2543.47 | 0 | 0 | 2.5435 | 2543.47 | 9.6413 | 9641.27 | 0 | 0 | 9.6413 | 9641.27 | 2024-08-16 00:41:06 | -0.5038 | -380.9335 | -380.9335 | 20733.89 | Close | 96.44864 |  | 0 | 33.2 | 0 | 0
4385 | 2 | 6 |  | CC DChg | 16:19:00 | 36:28:28 | -155.878 | 3.2279 | 2.5448 | 2544.77 | 0 | 0 | 2.5448 | 2544.77 | 9.6455 | 9645.46 | 0 | 0 | 9.6455 | 9645.46 | 2024-08-16 00:41:36 | -0.5032 | -322.3283 | -322.3283 | 20708.03 | Close | 96.49789 |  | 0 | 33.2 | 0 | 0
4386 | 2 | 6 |  | CC DChg | 16:19:30 | 36:28:58 | -155.878 | 3.2245 | 2.5461 | 2546.07 | 0 | 0 | 2.5461 | 2546.07 | 9.6497 | 9649.66 | 0 | 0 | 9.6497 | 9649.66 | 2024-08-16 00:42:06 | -0.5026 | -380.8203 | -380.8203 | 20686.15 | Close | 96.54715 |  | 0 | 33.2 | 0 | 0
4387 | 2 | 6 |  | CC DChg | 16:20:00 | 36:29:28 | -155.878 | 3.2205 | 2.5474 | 2547.37 | 0 | 0 | 2.5474 | 2547.37 | 9.6538 | 9653.84 | 0 | 0 | 9.6538 | 9653.84 | 2024-08-16 00:42:36 | -0.502 | -322.3283 | -322.3283 | 20659.31 | Close | 96.59641 |  | 0.0002 | 33.2 | 0 | 0
4388 | 2 | 6 |  | CC DChg | 16:20:30 | 36:29:58 | -155.878 | 3.2171 | 2.5487 | 2548.66 | 0 | 0 | 2.5487 | 2548.66 | 9.658 | 9658.02 | 0 | 0 | 9.658 | 9658.02 | 2024-08-16 00:43:06 | -0.5015 | -380.9335 | -380.9335 | 20638.42 | Close | 96.64567 |  | 0 | 33.2 | 0 | 0
4389 | 2 | 6 |  | CC DChg | 16:21:00 | 36:30:28 | -155.878 | 3.213 | 2.55 | 2549.96 | 0 | 0 | 2.55 | 2549.96 | 9.6622 | 9662.2 | 0 | 0 | 9.6622 | 9662.2 | 2024-08-16 00:43:36 | -0.5008 | -322.3271 | -322.3271 | 20612.57 | Close | 96.69492 |  | 0 | 33.2 | 0 | 0
4390 | 2 | 6 |  | CC DChg | 16:21:30 | 36:30:58 | -155.878 | 3.2093 | 2.5513 | 2551.26 | 0 | 0 | 2.5513 | 2551.26 | 9.6664 | 9666.37 | 0 | 0 | 9.6664 | 9666.37 | 2024-08-16 00:44:06 | -0.5003 | -349.0952 | -349.0952 | 20588.7 | Close | 96.74418 |  | 0 | 33.2 | 0 | 0
4391 | 2 | 6 |  | CC DChg | 16:22:00 | 36:31:28 | -155.878 | 3.2059 | 2.5526 | 2552.56 | 0 | 0 | 2.5526 | 2552.56 | 9.6705 | 9670.53 | 0 | 0 | 9.6705 | 9670.53 | 2024-08-16 00:44:36 | -0.4997 | -380.9335 | -380.9335 | 20566.82 | Close | 96.79344 |  | 0 | 33.2 | 0 | 0
4392 | 2 | 6 |  | CC DChg | 16:22:30 | 36:31:58 | -155.878 | 3.2019 | 2.5539 | 2553.86 | 0 | 0 | 2.5539 | 2553.86 | 9.6747 | 9674.7 | 0 | 0 | 9.6747 | 9674.7 | 2024-08-16 00:45:06 | -0.4991 | -322.396 | -322.396 | 20540.97 | Close | 96.84271 |  | 0 | 33.2 | 0 | 0
4393 | 2 | 6 |  | CC DChg | 16:23:00 | 36:32:28 | -155.878 | 3.1982 | 2.5552 | 2555.16 | 0 | 0 | 2.5552 | 2555.16 | 9.6789 | 9678.86 | 0 | 0 | 9.6789 | 9678.86 | 2024-08-16 00:45:36 | -0.4985 | -349.189 | -349.189 | 20516.12 | Close | 96.89197 |  | 0.0002 | 33.2 | 0 | 0
4394 | 2 | 6 |  | CC DChg | 16:23:30 | 36:32:58 | -155.878 | 3.1941 | 2.5565 | 2556.46 | 0 | 0 | 2.5565 | 2556.46 | 9.683 | 9683.01 | 0 | 0 | 9.683 | 9683.01 | 2024-08-16 00:46:06 | -0.4979 | -322.3283 | -322.3283 | 20491.25 | Close | 96.94122 |  | 0 | 33.2 | 0 | 0
4395 | 2 | 6 |  | CC DChg | 16:24:00 | 36:33:28 | -155.878 | 3.1901 | 2.5578 | 2557.76 | 0 | 0 | 2.5578 | 2557.76 | 9.6872 | 9687.16 | 0 | 0 | 9.6872 | 9687.16 | 2024-08-16 00:46:36 | -0.4973 | -322.316 | -322.316 | 20465.39 | Close | 96.99049 |  | 0 | 33.2 | 0 | 0
4396 | 2 | 6 |  | CC DChg | 16:24:30 | 36:33:58 | -155.878 | 3.1861 | 2.5591 | 2559.06 | 0 | 0 | 2.5591 | 2559.06 | 9.6913 | 9691.3 | 0 | 0 | 9.6913 | 9691.3 | 2024-08-16 00:47:06 | -0.4966 | -322.3283 | -322.3283 | 20439.54 | Close | 97.03975 |  | 0 | 33.2 | 0 | 0
4397 | 2 | 6 |  | CC DChg | 16:25:00 | 36:34:28 | -155.878 | 3.1824 | 2.5604 | 2560.36 | 0 | 0 | 2.5604 | 2560.36 | 9.6954 | 9695.43 | 0 | 0 | 9.6954 | 9695.43 | 2024-08-16 00:47:36 | -0.4961 | -349.189 | -349.189 | 20414.68 | Close | 97.08901 |  | 0.0002 | 33.2 | 0 | 0
4398 | 2 | 6 |  | CC DChg | 16:25:30 | 36:34:58 | -155.878 | 3.178 | 2.5617 | 2561.66 | 0 | 0 | 2.5617 | 2561.66 | 9.6996 | 9699.57 | 0 | 0 | 9.6996 | 9699.57 | 2024-08-16 00:48:06 | -0.4954 | -299.2988 | -299.2988 | 20387.82 | Close | 97.13827 |  | 0 | 33.2 | 0 | 0
4399 | 2 | 6 |  | CC DChg | 16:26:00 | 36:35:28 | -155.878 | 3.1743 | 2.563 | 2562.95 | 0 | 0 | 2.563 | 2562.95 | 9.7037 | 9703.69 | 0 | 0 | 9.7037 | 9703.69 | 2024-08-16 00:48:36 | -0.4948 | -349.189 | -349.189 | 20362.97 | Close | 97.18753 |  | 0.0002 | 33.2 | 0 | 0
4400 | 2 | 6 |  | CC DChg | 16:26:30 | 36:35:58 | -155.878 | 3.17 | 2.5643 | 2564.25 | 0 | 0 | 2.5643 | 2564.25 | 9.7078 | 9707.81 | 0 | 0 | 9.7078 | 9707.81 | 2024-08-16 00:49:06 | -0.4941 | -299.3049 | -299.3049 | 20336.12 | Close | 97.23679 |  | 0 | 33.2 | 0 | 0
4401 | 2 | 6 |  | CC DChg | 16:27:00 | 36:36:28 | -155.878 | 3.1656 | 2.5656 | 2565.55 | 0 | 0 | 2.5656 | 2565.55 | 9.7119 | 9711.93 | 0 | 0 | 9.7119 | 9711.93 | 2024-08-16 00:49:36 | -0.4934 | -299.3037 | -299.3037 | 20308.27 | Close | 97.28605 |  | 0 | 33.2 | 0 | 0
4402 | 2 | 6 |  | CC DChg | 16:27:30 | 36:36:58 | -155.878 | 3.1613 | 2.5669 | 2566.85 | 0 | 0 | 2.5669 | 2566.85 | 9.716 | 9716.03 | 0 | 0 | 9.716 | 9716.03 | 2024-08-16 00:50:06 | -0.4928 | -299.2359 | -299.2359 | 20280.42 | Close | 97.3353 |  | 0 | 33.2 | 0 | 0
4403 | 2 | 6 |  | CC DChg | 16:28:00 | 36:37:28 | -155.878 | 3.1569 | 2.5682 | 2568.15 | 0 | 0 | 2.5682 | 2568.15 | 9.7201 | 9720.14 | 0 | 0 | 9.7201 | 9720.14 | 2024-08-16 00:50:36 | -0.4921 | -299.3049 | -299.3049 | 20252.58 | Close | 97.38456 |  | 0 | 33.2 | 0 | 0
4404 | 2 | 6 |  | CC DChg | 16:28:30 | 36:37:58 | -155.878 | 3.1526 | 2.5694 | 2569.45 | 0 | 0 | 2.5694 | 2569.45 | 9.7242 | 9724.24 | 0 | 0 | 9.7242 | 9724.24 | 2024-08-16 00:51:06 | -0.4914 | -299.3677 | -299.3677 | 20223.75 | Close | 97.43383 |  | 0.0002 | 33.2 | 0 | 0
4405 | 2 | 6 |  | CC DChg | 16:29:00 | 36:38:28 | -155.878 | 3.1479 | 2.5707 | 2570.75 | 0 | 0 | 2.5707 | 2570.75 | 9.7283 | 9728.33 | 0 | 0 | 9.7283 | 9728.33 | 2024-08-16 00:51:36 | -0.4907 | -279.2911 | -279.2911 | 20193.92 | Close | 97.48309 |  | 0.0002 | 33.2 | 0 | 0
4406 | 2 | 6 |  | CC DChg | 16:29:30 | 36:38:58 | -155.878 | 3.1436 | 2.572 | 2572.05 | 0 | 0 | 2.572 | 2572.05 | 9.7324 | 9732.41 | 0 | 0 | 9.7324 | 9732.41 | 2024-08-16 00:52:06 | -0.49 | -299.3049 | -299.3049 | 20166.07 | Close | 97.53235 |  | 0.0002 | 33.2 | 0 | 0
4407 | 2 | 6 |  | CC DChg | 16:30:00 | 36:39:28 | -155.878 | 3.1386 | 2.5733 | 2573.35 | 0 | 0 | 2.5733 | 2573.35 | 9.7365 | 9736.5 | 0 | 0 | 9.7365 | 9736.5 | 2024-08-16 00:52:36 | -0.4892 | -261.9468 | -261.9468 | 20134.25 | Close | 97.58161 |  | 0.0002 | 33.2 | 0 | 0
4408 | 2 | 6 |  | CC DChg | 16:30:30 | 36:39:58 | -155.878 | 3.1337 | 2.5746 | 2574.65 | 0 | 0 | 2.5746 | 2574.65 | 9.7406 | 9740.57 | 0 | 0 | 9.7406 | 9740.57 | 2024-08-16 00:53:06 | -0.4885 | -261.8918 | -261.8918 | 20103.42 | Close | 97.63087 |  | 0 | 33.2 | 0 | 0
4409 | 2 | 6 |  | CC DChg | 16:31:00 | 36:40:28 | -155.878 | 3.129 | 2.5759 | 2575.94 | 0 | 0 | 2.5759 | 2575.94 | 9.7446 | 9744.63 | 0 | 0 | 9.7446 | 9744.63 | 2024-08-16 00:53:36 | -0.4877 | -279.2911 | -279.2911 | 20072.6 | Close | 97.68013 |  | 0.0002 | 33.2 | 0 | 0
4410 | 2 | 6 |  | CC DChg | 16:31:30 | 36:40:58 | -155.878 | 3.1238 | 2.5772 | 2577.24 | 0 | 0 | 2.5772 | 2577.24 | 9.7487 | 9748.7 | 0 | 0 | 9.7487 | 9748.7 | 2024-08-16 00:54:06 | -0.4869 | -246.5908 | -246.5908 | 20037.8 | Close | 97.72941 |  | 0.0003 | 33.2 | 0 | 0
4411 | 2 | 6 |  | CC DChg | 16:32:00 | 36:41:28 | -155.878 | 3.1188 | 2.5785 | 2578.54 | 0 | 0 | 2.5785 | 2578.54 | 9.7528 | 9752.76 | 0 | 0 | 9.7528 | 9752.76 | 2024-08-16 00:54:36 | -0.4862 | -261.8918 | -261.8918 | 20007.95 | Close | 97.77866 |  | 0 | 33.2 | 0 | 0
4412 | 2 | 6 |  | CC DChg | 16:32:30 | 36:41:58 | -155.878 | 3.1135 | 2.5798 | 2579.84 | 0 | 0 | 2.5798 | 2579.84 | 9.7568 | 9756.8 | 0 | 0 | 9.7568 | 9756.8 | 2024-08-16 00:55:06 | -0.4853 | -246.4396 | -246.4396 | 19974.14 | Close | 97.82792 |  | 0 | 33.2 | 0 | 0
4413 | 2 | 6 |  | CC DChg | 16:33:00 | 36:42:28 | -155.878 | 3.1079 | 2.5811 | 2581.14 | 0 | 0 | 2.5811 | 2581.14 | 9.7608 | 9760.85 | 0 | 0 | 9.7608 | 9760.85 | 2024-08-16 00:55:36 | -0.4845 | -232.9411 | -232.9411 | 19937.36 | Close | 97.87721 |  | 0.0002 | 33.2 | 0 | 0
4414 | 2 | 6 |  | CC DChg | 16:33:30 | 36:42:58 | -155.878 | 3.1024 | 2.5824 | 2582.44 | 0 | 0 | 2.5824 | 2582.44 | 9.7649 | 9764.88 | 0 | 0 | 9.7649 | 9764.88 | 2024-08-16 00:56:06 | -0.4836 | -232.7927 | -232.7927 | 19902.55 | Close | 97.92647 |  | 0 | 33.2 | 0 | 0
4415 | 2 | 6 |  | CC DChg | 16:34:00 | 36:43:28 | -155.878 | 3.0971 | 2.5837 | 2583.74 | 0 | 0 | 2.5837 | 2583.74 | 9.7689 | 9768.9 | 0 | 0 | 9.7689 | 9768.9 | 2024-08-16 00:56:36 | -0.4828 | -246.4396 | -246.4396 | 19867.74 | Close | 97.97573 |  | 0.0002 | 33.2 | 0 | 0
4416 | 2 | 6 |  | CC DChg | 16:34:30 | 36:43:58 | -155.878 | 3.0912 | 2.585 | 2585.04 | 0 | 0 | 2.585 | 2585.04 | 9.7729 | 9772.93 | 0 | 0 | 9.7729 | 9772.93 | 2024-08-16 00:57:06 | -0.4819 | -220.7754 | -220.7754 | 19829.96 | Close | 98.02504 |  | 0.0002 | 33.2 | 0 | 0
4417 | 2 | 6 |  | CC DChg | 16:35:00 | 36:44:28 | -155.878 | 3.0853 | 2.5863 | 2586.34 | 0 | 0 | 2.5863 | 2586.34 | 9.7769 | 9776.94 | 0 | 0 | 9.7769 | 9776.94 | 2024-08-16 00:57:36 | -0.4809 | -220.503 | -220.503 | 19793.15 | Close | 98.07429 |  | 0 | 33.2 | 0 | 0
4418 | 2 | 6 |  | CC DChg | 16:35:30 | 36:44:58 | -155.878 | 3.0794 | 2.5876 | 2587.64 | 0 | 0 | 2.5876 | 2587.64 | 9.7809 | 9780.94 | 0 | 0 | 9.7809 | 9780.94 | 2024-08-16 00:58:06 | -0.48 | -220.5404 | -220.5404 | 19755.37 | Close | 98.12355 |  | 0 | 33.2 | 0 | 0
4419 | 2 | 6 |  | CC DChg | 16:36:00 | 36:45:28 | -156.25 | 3.0732 | 2.5889 | 2588.94 | 0 | 0 | 2.5889 | 2588.94 | 9.7849 | 9784.95 | 0 | 0 | 9.7849 | 9784.95 | 2024-08-16 00:58:36 | -0.4802 | -209.647 | -209.647 | 19667.67 | Close | 98.17284 |  | 0.0002 | 33.2 | 0 | 0
4420 | 2 | 6 |  | CC DChg | 16:36:30 | 36:45:58 | -155.878 | 3.0667 | 2.5902 | 2590.24 | 0 | 0 | 2.5902 | 2590.24 | 9.7889 | 9788.93 | 0 | 0 | 9.7889 | 9788.93 | 2024-08-16 00:59:06 | -0.478 | -199.5059 | -199.5059 | 19673.82 | Close | 98.2221 |  | 0 | 33.2 | 0 | 0
4421 | 2 | 6 |  | CC DChg | 16:37:00 | 36:46:28 | -155.878 | 3.0602 | 2.5915 | 2591.54 | 0 | 0 | 2.5915 | 2591.54 | 9.7929 | 9792.91 | 0 | 0 | 9.7929 | 9792.91 | 2024-08-16 00:59:36 | -0.477 | -199.5366 | -199.5366 | 19632.06 | Close | 98.27136 |  | 0 | 33.2 | 0 | 0
4422 | 2 | 6 |  | CC DChg | 16:37:30 | 36:46:58 | -155.878 | 3.0537 | 2.5928 | 2592.84 | 0 | 0 | 2.5928 | 2592.84 | 9.7969 | 9796.89 | 0 | 0 | 9.7969 | 9796.89 | 2024-08-16 01:00:06 | -0.476 | -199.6638 | -199.6638 | 19590.29 | Close | 98.32064 |  | 0 | 33.2 | 0 | 0
4423 | 2 | 6 |  | CC DChg | 16:38:00 | 36:47:28 | -155.878 | 3.0466 | 2.5941 | 2594.14 | 0 | 0 | 2.5941 | 2594.14 | 9.8008 | 9800.85 | 0 | 0 | 9.8008 | 9800.85 | 2024-08-16 01:00:36 | -0.4749 | -182.16 | -182.16 | 19544.55 | Close | 98.3699 |  | 0 | 33.2 | 0 | 0
4424 | 2 | 6 |  | CC DChg | 16:38:30 | 36:47:58 | -155.878 | 3.0401 | 2.5954 | 2595.43 | 0 | 0 | 2.5954 | 2595.43 | 9.8048 | 9804.79 | 0 | 0 | 9.8048 | 9804.79 | 2024-08-16 01:01:06 | -0.4739 | -199.5059 | -199.5059 | 19501.79 | Close | 98.41916 |  | 0.0002 | 33.2 | 0 | 0
4425 | 2 | 6 |  | CC DChg | 16:39:00 | 36:48:28 | -156.25 | 3.0329 | 2.5967 | 2596.73 | 0 | 0 | 2.5967 | 2596.73 | 9.8088 | 9808.75 | 0 | 0 | 9.8088 | 9808.75 | 2024-08-16 01:01:36 | -0.4739 | -182.3407 | -182.3407 | 19409.73 | Close | 98.46846 |  | 0.0002 | 33.2 | 0 | 0
4426 | 2 | 6 |  | CC DChg | 16:39:30 | 36:48:58 | -155.878 | 3.0252 | 2.598 | 2598.03 | 0 | 0 | 2.598 | 2598.03 | 9.8127 | 9812.68 | 0 | 0 | 9.8127 | 9812.68 | 2024-08-16 01:02:06 | -0.4716 | -167.6107 | -167.6107 | 19407.32 | Close | 98.51772 |  | 0 | 33.2 | 0 | 0
4427 | 2 | 6 |  | CC DChg | 16:40:00 | 36:49:28 | -155.878 | 3.0177 | 2.5993 | 2599.33 | 0 | 0 | 2.5993 | 2599.33 | 9.8166 | 9816.6 | 0 | 0 | 9.8166 | 9816.6 | 2024-08-16 01:02:36 | -0.4704 | -174.571 | -174.571 | 19359.58 | Close | 98.56697 |  | 0 | 33.2 | 0 | 0
4428 | 2 | 6 |  | CC DChg | 16:40:30 | 36:49:58 | -155.878 | 3.0097 | 2.6006 | 2600.63 | 0 | 0 | 2.6006 | 2600.63 | 9.8205 | 9820.53 | 0 | 0 | 9.8205 | 9820.53 | 2024-08-16 01:03:06 | -0.4691 | -161.3014 | -161.3014 | 19307.88 | Close | 98.61627 |  | 0 | 33.2 | 0 | 0
4429 | 2 | 6 |  | CC DChg | 16:41:00 | 36:50:28 | -156.25 | 3.0016 | 2.6019 | 2601.93 | 0 | 0 | 2.6019 | 2601.93 | 9.8244 | 9824.44 | 0 | 0 | 9.8244 | 9824.44 | 2024-08-16 01:03:36 | -0.469 | -161.5288 | -161.5288 | 19209.33 | Close | 98.66565 |  | 0.0002 | 33.2 | 0 | 0
4430 | 2 | 6 |  | CC DChg | 16:41:30 | 36:50:58 | -155.878 | 2.9932 | 2.6032 | 2603.23 | 0 | 0 | 2.6032 | 2603.23 | 9.8283 | 9828.33 | 0 | 0 | 9.8283 | 9828.33 | 2024-08-16 01:04:06 | -0.4666 | -155.1951 | -155.1951 | 19202.47 | Close | 98.71491 |  | 0 | 33.2 | 0 | 0
4431 | 2 | 6 |  | CC DChg | 16:42:00 | 36:51:28 | -155.878 | 2.9843 | 2.6045 | 2604.53 | 0 | 0 | 2.6045 | 2604.53 | 9.8322 | 9832.21 | 0 | 0 | 9.8322 | 9832.21 | 2024-08-16 01:04:36 | -0.4652 | -144.2233 | -144.2233 | 19143.8 | Close | 98.76408 |  | 0.0002 | 33.2 | 0 | 0
4432 | 2 | 6 |  | CC DChg | 16:42:30 | 36:51:58 | -155.878 | 2.975 | 2.6058 | 2605.83 | 0 | 0 | 2.6058 | 2605.83 | 9.8361 | 9836.07 | 0 | 0 | 9.8361 | 9836.07 | 2024-08-16 01:05:06 | -0.4637 | -139.6606 | -139.6606 | 19084.13 | Close | 98.81334 |  | 0.0002 | 33.2 | 0 | 0
4433 | 2 | 6 |  | CC DChg | 16:43:00 | 36:52:28 | -155.878 | 2.9653 | 2.6071 | 2607.13 | 0 | 0 | 2.6071 | 2607.13 | 9.8399 | 9839.93 | 0 | 0 | 9.8399 | 9839.93 | 2024-08-16 01:05:36 | -0.4622 | -135.1699 | -135.1699 | 19023.47 | Close | 98.86259 |  | 0 | 33.2 | 0 | 0
4434 | 2 | 6 |  | CC DChg | 16:43:30 | 36:52:58 | -155.878 | 2.9554 | 2.6084 | 2608.43 | 0 | 0 | 2.6084 | 2608.43 | 9.8438 | 9843.79 | 0 | 0 | 9.8438 | 9843.79 | 2024-08-16 01:06:06 | -0.4607 | -130.9602 | -130.9602 | 18959.82 | Close | 98.91186 |  | 0 | 33.2 | 0 | 0
4435 | 2 | 6 |  | CC DChg | 16:44:00 | 36:53:28 | -155.878 | 2.9446 | 2.6097 | 2609.73 | 0 | 0 | 2.6097 | 2609.73 | 9.8476 | 9847.61 | 0 | 0 | 9.8476 | 9847.61 | 2024-08-16 01:06:36 | -0.459 | -119.7109 | -119.7109 | 18889.22 | Close | 98.96112 |  | 0.0002 | 33.2 | 0 | 0
4436 | 2 | 6 |  | CC DChg | 16:44:30 | 36:53:58 | -155.878 | 2.9325 | 2.611 | 2611.03 | 0 | 0 | 2.611 | 2611.03 | 9.8514 | 9851.42 | 0 | 0 | 9.8514 | 9851.42 | 2024-08-16 01:07:06 | -0.4571 | -107.4428 | -107.4428 | 18812.65 | Close | 99.01038 |  | 0 | 33.2 | 0 | 0
4437 | 2 | 6 |  | CC DChg | 16:45:00 | 36:54:28 | -155.878 | 2.9191 | 2.6123 | 2612.33 | 0 | 0 | 2.6123 | 2612.33 | 9.8552 | 9855.24 | 0 | 0 | 9.8552 | 9855.24 | 2024-08-16 01:07:36 | -0.455 | -97.5238 | -97.5238 | 18727.13 | Close | 99.05968 |  | 0 | 33.2 | 0 | 0
4438 | 2 | 6 |  | CC DChg | 16:45:30 | 36:54:58 | -155.878 | 2.9043 | 2.6136 | 2613.62 | 0 | 0 | 2.6136 | 2613.62 | 9.859 | 9859.01 | 0 | 0 | 9.859 | 9859.01 | 2024-08-16 01:08:06 | -0.4527 | -87.2914 | -87.2914 | 18631.66 | Close | 99.10893 |  | 0 | 33.2 | 0 | 0
4439 | 2 | 6 |  | CC DChg | 16:46:00 | 36:55:28 | -155.878 | 2.8869 | 2.6149 | 2614.92 | 0 | 0 | 2.6149 | 2614.92 | 9.8628 | 9862.76 | 0 | 0 | 9.8628 | 9862.76 | 2024-08-16 01:08:36 | -0.45 | -74.8219 | -74.8219 | 18519.3 | Close | 99.15819 |  | 0.0002 | 33.2 | 0 | 0
4440 | 2 | 6 |  | CC DChg | 16:46:30 | 36:55:58 | -155.878 | 2.8671 | 2.6162 | 2616.22 | 0 | 0 | 2.6162 | 2616.22 | 9.8665 | 9866.52 | 0 | 0 | 9.8665 | 9866.52 | 2024-08-16 01:09:06 | -0.4469 | -65.5081 | -65.5081 | 18392.99 | Close | 99.20748 |  | 0 | 33.2 | 0 | 0
4441 | 2 | 6 |  | CC DChg | 16:47:00 | 36:56:28 | -155.878 | 2.8441 | 2.6175 | 2617.52 | 0 | 0 | 2.6175 | 2617.52 | 9.8702 | 9870.22 | 0 | 0 | 9.8702 | 9870.22 | 2024-08-16 01:09:36 | -0.4433 | -56.6228 | -56.6228 | 18244.83 | Close | 99.25674 |  | 0.0002 | 33.3 | 0 | 0
4442 | 2 | 6 |  | CC DChg | 16:47:30 | 36:56:58 | -155.878 | 2.8196 | 2.6188 | 2618.82 | 0 | 0 | 2.6188 | 2618.82 | 9.8739 | 9873.88 | 0 | 0 | 9.8739 | 9873.88 | 2024-08-16 01:10:06 | -0.4395 | -53.037 | -53.037 | 18088.7 | Close | 99.306 |  | 0 | 33.3 | 0 | 0
4443 | 2 | 6 |  | CC DChg | 16:48:00 | 36:57:28 | -155.878 | 2.7942 | 2.6201 | 2620.12 | 0 | 0 | 2.6201 | 2620.12 | 9.8776 | 9877.56 | 0 | 0 | 9.8776 | 9877.56 | 2024-08-16 01:10:36 | -0.4356 | -51.1096 | -51.1096 | 17925.61 | Close | 99.35526 |  | 0 | 33.2 | 0 | 0
4444 | 2 | 6 |  | CC DChg | 16:48:30 | 36:57:58 | -155.878 | 2.7685 | 2.6214 | 2621.42 | 0 | 0 | 2.6214 | 2621.42 | 9.8812 | 9881.15 | 0 | 0 | 9.8812 | 9881.15 | 2024-08-16 01:11:06 | -0.4315 | -50.4812 | -50.4812 | 17760.54 | Close | 99.40452 |  | 0 | 33.3 | 0 | 0
4445 | 2 | 6 |  | CC DChg | 16:49:00 | 36:58:28 | -155.878 | 2.7427 | 2.6227 | 2622.72 | 0 | 0 | 2.6227 | 2622.72 | 9.8847 | 9884.72 | 0 | 0 | 9.8847 | 9884.72 | 2024-08-16 01:11:36 | -0.4275 | -50.4832 | -50.4832 | 17595.47 | Close | 99.45378 |  | 0 | 33.3 | 0 | 0
4446 | 2 | 6 |  | CC DChg | 16:49:30 | 36:58:58 | -155.878 | 2.7176 | 2.624 | 2624.02 | 0 | 0 | 2.624 | 2624.02 | 9.8883 | 9888.3 | 0 | 0 | 9.8883 | 9888.3 | 2024-08-16 01:12:06 | -0.4236 | -51.7716 | -51.7716 | 17434.37 | Close | 99.50308 |  | 0 | 33.3 | 0 | 0
4447 | 2 | 6 |  | CC DChg | 16:50:00 | 36:59:28 | -155.878 | 2.6935 | 2.6253 | 2625.32 | 0 | 0 | 2.6253 | 2625.32 | 9.8918 | 9891.8 | 0 | 0 | 9.8918 | 9891.8 | 2024-08-16 01:12:36 | -0.4198 | -53.7169 | -53.7169 | 17278.24 | Close | 99.55234 |  | 0.0002 | 33.3 | 0 | 0
4448 | 2 | 6 |  | CC DChg | 16:50:30 | 36:59:58 | -155.878 | 2.6699 | 2.6266 | 2626.62 | 0 | 0 | 2.6266 | 2626.62 | 9.8953 | 9895.27 | 0 | 0 | 9.8953 | 9895.27 | 2024-08-16 01:13:06 | -0.4162 | -55.1328 | -55.1328 | 17128.08 | Close | 99.60159 |  | 0 | 33.3 | 0 | 0
4449 | 2 | 6 |  | CC DChg | 16:51:00 | 37:00:28 | -155.878 | 2.6469 | 2.6279 | 2627.92 | 0 | 0 | 2.6279 | 2627.92 | 9.8988 | 9898.75 | 0 | 0 | 9.8988 | 9898.75 | 2024-08-16 01:13:36 | -0.4126 | -56.6443 | -56.6443 | 16980.9 | Close | 99.65087 |  | 0 | 33.3 | 0 | 0
4450 | 2 | 6 |  | CC DChg | 16:51:30 | 37:00:58 | -155.878 | 2.6246 | 2.6292 | 2629.21 | 0 | 0 | 2.6292 | 2629.21 | 9.9022 | 9902.16 | 0 | 0 | 9.9022 | 9902.16 | 2024-08-16 01:14:06 | -0.4091 | -58.1956 | -58.1956 | 16837.71 | Close | 99.70013 |  | 0 | 33.3 | 0 | 0
4451 | 2 | 6 |  | CC DChg | 16:52:00 | 37:01:28 | -155.878 | 2.6029 | 2.6305 | 2630.51 | 0 | 0 | 2.6305 | 2630.51 | 9.9055 | 9905.54 | 0 | 0 | 9.9055 | 9905.54 | 2024-08-16 01:14:36 | -0.4057 | -59.8582 | -59.8582 | 16697.5 | Close | 99.74939 |  | 0.0002 | 33.3 | 0 | 0
4452 | 2 | 6 |  | CC DChg | 16:52:30 | 37:01:58 | -155.878 | 2.5822 | 2.6318 | 2631.81 | 0 | 0 | 2.6318 | 2631.81 | 9.9089 | 9908.94 | 0 | 0 | 9.9089 | 9908.94 | 2024-08-16 01:15:06 | -0.4025 | -62.5618 | -62.5618 | 16565.23 | Close | 99.79867 |  | 0 | 33.3 | 0 | 0
4453 | 2 | 6 |  | CC DChg | 16:53:00 | 37:02:28 | -155.878 | 2.5614 | 2.6331 | 2633.11 | 0 | 0 | 2.6331 | 2633.11 | 9.9123 | 9912.27 | 0 | 0 | 9.9123 | 9912.27 | 2024-08-16 01:15:36 | -0.3993 | -62.5383 | -62.5383 | 16431.98 | Close | 99.84792 |  | 0 | 33.3 | 0 | 0
4454 | 2 | 6 |  | CC DChg | 16:53:30 | 37:02:58 | -155.878 | 2.5412 | 2.6344 | 2634.41 | 0 | 0 | 2.6344 | 2634.41 | 9.9156 | 9915.57 | 0 | 0 | 9.9156 | 9915.57 | 2024-08-16 01:16:06 | -0.3961 | -64.4625 | -64.4625 | 16302.7 | Close | 99.89718 |  | 0 | 33.3 | 0 | 0
4455 | 2 | 6 |  | CC DChg | 16:54:00 | 37:03:28 | -155.878 | 2.5214 | 2.6357 | 2635.71 | 0 | 0 | 2.6357 | 2635.71 | 9.9189 | 9918.88 | 0 | 0 | 9.9189 | 9918.88 | 2024-08-16 01:16:36 | -0.393 | -65.5081 | -65.5081 | 16174.43 | Close | 99.94647 |  | 0.0002 | 33.4 | 0 | 0
4456 | 2 | 6 |  | CC DChg | 16:54:30 | 37:03:58 | -155.878 | 2.5022 | 2.637 | 2637.01 | 0 | 0 | 2.637 | 2637.01 | 9.9221 | 9922.13 | 0 | 0 | 9.9221 | 9922.13 | 2024-08-16 01:17:06 | -0.39 | -67.5815 | -67.5815 | 16051.12 | Close | 99.99573 |  | 0.0002 | 33.4 | 0 | 0
4457 | 2 | 6 | 1 | CC DChg | 16:54:32 | 37:04:01 | -155.878 | 2.5 | 2.6371 | 2637.12 | 0 | 0 | 2.6371 | 2637.12 | 9.9224 | 9922.43 | 0 | 0 | 9.9224 | 9922.43 | 2024-08-16 01:17:09 | -0.3897 | -51.9279 | -51.9279 | 16037.2 | Close | 100 |  | 0.0002 | 33.4 | 0 | 0
4458 | 2 | 7 | 0 | Rest | 00:00:00 | 37:04:01 | 0 | 2.5062 | 0 | 0 | 0 | 0 | 0 | 0 | 0 | 0 | 0 | 0 | 0 | 0 | 2024-08-16 01:17:09 | 0 | 0 | 0 | 0 | Close | 0 |  | 0 | 33.4 | 0 | 0
4459 | 2 | 7 |  | Rest | 00:00:30 | 37:04:31 | 0 | 2.611 | 0 | 0 | 0 | 0 | 0 | 0 | 0 | 0 | 0 | 0 | 0 | 0 | 2024-08-16 01:17:39 | 0 | 0 | 0 | 0 | Close | 0 |  | 0 | 33.4 | 0 | 0
4460 | 2 | 7 |  | Rest | 00:01:00 | 37:05:01 | 0 | 2.6535 | 0 | 0 | 0 | 0 | 0 | 0 | 0 | 0 | 0 | 0 | 0 | 0 | 2024-08-16 01:18:09 | 0 | 0 | 0 | 0 | Close | 0 |  | 0.0002 | 33.4 | 0 | 0
4461 | 2 | 7 |  | Rest | 00:01:30 | 37:05:31 | 0 | 2.6854 | 0 | 0 | 0 | 0 | 0 | 0 | 0 | 0 | 0 | 0 | 0 | 0 | 2024-08-16 01:18:39 | 0 | 0 | 0 | 0 | Close | 0 |  | 0 | 33.4 | 0 | 0
4462 | 2 | 7 |  | Rest | 00:02:00 | 37:06:01 | 0 | 2.7117 | 0 | 0 | 0 | 0 | 0 | 0 | 0 | 0 | 0 | 0 | 0 | 0 | 2024-08-16 01:19:09 | 0 | 0 | 0 | 0 | Close | 0 |  | 0 | 33.4 | 0 | 0
4463 | 2 | 7 |  | Rest | 00:02:30 | 37:06:31 | 0 | 2.7347 | 0 | 0 | 0 | 0 | 0 | 0 | 0 | 0 | 0 | 0 | 0 | 0 | 2024-08-16 01:19:39 | 0 | 0 | 0 | 0 | Close | 0 |  | 0 | 33.4 | 0 | 0
4464 | 2 | 7 |  | Rest | 00:03:00 | 37:07:01 | 0 | 2.7551 | 0 | 0 | 0 | 0 | 0 | 0 | 0 | 0 | 0 | 0 | 0 | 0 | 2024-08-16 01:20:09 | 0 | 0 | 0 | 0 | Close | 0 |  | 0 | 33.4 | 0 | 0
4465 | 2 | 7 |  | Rest | 00:03:30 | 37:07:31 | 0 | 2.7725 | 0 | 0 | 0 | 0 | 0 | 0 | 0 | 0 | 0 | 0 | 0 | 0 | 2024-08-16 01:20:39 | 0 | 0 | 0 | 0 | Close | 0 |  | 0 | 33.4 | 0 | 0
4466 | 2 | 7 |  | Rest | 00:04:00 | 37:08:01 | 0 | 2.788 | 0 | 0 | 0 | 0 | 0 | 0 | 0 | 0 | 0 | 0 | 0 | 0 | 2024-08-16 01:21:09 | 0 | 0 | 0 | 0 | Close | 0 |  | 0.0002 | 33.3 | 0 | 0
4467 | 2 | 7 |  | Rest | 00:04:30 | 37:08:31 | 0 | 2.802 | 0 | 0 | 0 | 0 | 0 | 0 | 0 | 0 | 0 | 0 | 0 | 0 | 2024-08-16 01:21:39 | 0 | 0 | 0 | 0 | Close | 0 |  | 0 | 33.3 | 0 | 0
4468 | 2 | 7 | 1 | Rest | 00:05:00 | 37:09:01 | 0 | 2.8141 | 0 | 0 | 0 | 0 | 0 | 0 | 0 | 0 | 0 | 0 | 0 | 0 | 2024-08-16 01:22:09 | 0 | 0 | 0 | 0 | Close | 0 |  | 0 | 33.3 | 0 | 0
4469 | 3 | 8 | 0 | CC Chg | 00:00:00 | 37:09:01 | 620.1637 | 2.8342 | 0 | 0 | 0 | 0 | 0 | 0 | 0 | 0 | 0 | 0 | 0 | 0 | 2024-08-16 01:22:09 | 1.7577 | 0 | 0 | 4570.09 | Close | 0 |  | 0 | 33.3 | 0 | 0
4470 | 3 | 8 |  | CC Chg | 00:00:30 | 37:09:31 | 620.9077 | 2.983 | 0.0052 | 5.17 | 0.0052 | 5.17 | 0 | 0 | 0.0152 | 15.16 | 0.0152 | 15.16 | 0 | 0 | 2024-08-16 01:22:39 | 1.8522 | 34.7697 | 34.7697 | 4804.03 | Close | 0.2016818 |  | 0.0002 | 33.3 | 0 | 0
4471 | 3 | 8 |  | CC Chg | 00:01:00 | 37:10:01 | 620.9077 | 3.0435 | 0.0103 | 10.35 | 0.0103 | 10.35 | 0 | 0 | 0.0308 | 30.76 | 0.0308 | 30.76 | 0 | 0 | 2024-08-16 01:23:09 | 1.8897 | 85.5889 | 85.5889 | 4901.64 | Close | 0.4033681 |  | 0 | 33.3 | 0 | 0
4472 | 3 | 8 |  | CC Chg | 00:01:30 | 37:10:31 | 620.9077 | 3.0897 | 0.0155 | 15.52 | 0.0155 | 15.52 | 0 | 0 | 0.0467 | 46.74 | 0.0467 | 46.74 | 0 | 0 | 2024-08-16 01:23:39 | 1.9184 | 112.0133 | 112.0133 | 4975.79 | Close | 0.605056 |  | 0.0002 | 33.2 | 0 | 0
4473 | 3 | 8 |  | CC Chg | 00:02:00 | 37:11:01 | 620.5357 | 3.1278 | 0.0207 | 20.69 | 0.0207 | 20.69 | 0 | 0 | 0.0629 | 62.92 | 0.0629 | 62.92 | 0 | 0 | 2024-08-16 01:24:09 | 1.9409 | 135.6113 | 135.6113 | 5040.47 | Close | 0.806623 |  | 0 | 33.2 | 0 | 0
4474 | 3 | 8 |  | CC Chg | 00:02:30 | 37:11:31 | 620.9077 | 3.1603 | 0.0259 | 25.87 | 0.0259 | 25.87 | 0 | 0 | 0.079 | 78.99 | 0.079 | 78.99 | 0 | 0 | 2024-08-16 01:24:39 | 1.9623 | 159.043 | 159.043 | 5089.87 | Close | 1.008425 |  | 0 | 33.2 | 0 | 0
4475 | 3 | 8 |  | CC Chg | 00:03:00 | 37:12:01 | 620.9077 | 3.1886 | 0.031 | 31.05 | 0.031 | 31.05 | 0 | 0 | 0.0955 | 95.48 | 0.0955 | 95.48 | 0 | 0 | 2024-08-16 01:25:09 | 1.9798 | 183.4053 | 183.4053 | 5135.06 | Close | 1.210113 |  | 0.0002 | 33.1 | 0 | 0
4476 | 3 | 8 |  | CC Chg | 00:03:30 | 37:12:31 | 620.9077 | 3.2143 | 0.0362 | 36.22 | 0.0362 | 36.22 | 0 | 0 | 0.1121 | 112.12 | 0.1121 | 112.12 | 0 | 0 | 2024-08-16 01:25:39 | 1.9958 | 201.0816 | 201.0816 | 5176.75 | Close | 1.411801 |  | 0 | 33.1 | 0 | 0
4477 | 3 | 8 |  | CC Chg | 00:04:00 | 37:13:01 | 620.9077 | 3.2366 | 0.0414 | 41.39 | 0.0414 | 41.39 | 0 | 0 | 0.1287 | 128.67 | 0.1287 | 128.67 | 0 | 0 | 2024-08-16 01:26:09 | 2.0096 | 231.8017 | 231.8017 | 5212.7 | Close | 1.613482 |  | 0 | 33.1 | 0 | 0
4478 | 3 | 8 |  | CC Chg | 00:04:30 | 37:13:31 | 620.9077 | 3.2577 | 0.0466 | 46.57 | 0.0466 | 46.57 | 0 | 0 | 0.1455 | 145.52 | 0.1455 | 145.52 | 0 | 0 | 2024-08-16 01:26:39 | 2.0227 | 245.4452 | 245.4452 | 5246.65 | Close | 1.81517 |  | 0 | 33 | 0 | 0
4479 | 3 | 8 |  | CC Chg | 00:05:00 | 37:14:01 | 620.9077 | 3.2772 | 0.0517 | 51.74 | 0.0517 | 51.74 | 0 | 0 | 0.1625 | 162.48 | 0.1625 | 162.48 | 0 | 0 | 2024-08-16 01:27:09 | 2.0349 | 264.9105 | 264.9105 | 5278.11 | Close | 2.016857 |  | 0 | 33 | 0 | 0
4480 | 3 | 8 |  | CC Chg | 00:05:30 | 37:14:31 | 620.9077 | 3.2949 | 0.0569 | 56.92 | 0.0569 | 56.92 | 0 | 0 | 0.1794 | 179.38 | 0.1794 | 179.38 | 0 | 0 | 2024-08-16 01:27:39 | 2.0458 | 292.801 | 292.801 | 5306.57 | Close | 2.21854 |  | 0 | 33 | 0 | 0
4481 | 3 | 8 |  | CC Chg | 00:06:00 | 37:15:01 | 620.9077 | 3.3113 | 0.0621 | 62.09 | 0.0621 | 62.09 | 0 | 0 | 0.1965 | 196.51 | 0.1965 | 196.51 | 0 | 0 | 2024-08-16 01:28:09 | 2.056 | 314.9066 | 314.9066 | 5333.03 | Close | 2.420227 |  | 0 | 33 | 0 | 0
4482 | 3 | 8 |  | CC Chg | 00:06:30 | 37:15:31 | 620.9077 | 3.3268 | 0.0673 | 67.26 | 0.0673 | 67.26 | 0 | 0 | 0.2137 | 213.73 | 0.2137 | 213.73 | 0 | 0 | 2024-08-16 01:28:39 | 2.0657 | 333.7998 | 333.7998 | 5357.75 | Close | 2.621915 |  | 0.0002 | 33 | 0 | 0
4483 | 3 | 8 |  | CC Chg | 00:07:00 | 37:16:01 | 620.9077 | 3.3411 | 0.0724 | 72.44 | 0.0724 | 72.44 | 0 | 0 | 0.2309 | 230.9 | 0.2309 | 230.9 | 0 | 0 | 2024-08-16 01:29:09 | 2.0745 | 362.8164 | 362.8164 | 5380.97 | Close | 2.823599 |  | 0 | 33 | 0 | 0
4484 | 3 | 8 |  | CC Chg | 00:07:30 | 37:16:31 | 620.9077 | 3.3547 | 0.0776 | 77.61 | 0.0776 | 77.61 | 0 | 0 | 0.2483 | 248.25 | 0.2483 | 248.25 | 0 | 0 | 2024-08-16 01:29:39 | 2.083 | 379.3146 | 379.3146 | 5402.94 | Close | 3.025287 |  | 0 | 32.9 | 0 | 0
4485 | 3 | 8 |  | CC Chg | 00:08:00 | 37:17:01 | 620.9077 | 3.3674 | 0.0828 | 82.79 | 0.0828 | 82.79 | 0 | 0 | 0.2657 | 265.68 | 0.2657 | 265.68 | 0 | 0 | 2024-08-16 01:30:09 | 2.0909 | 407.0672 | 407.0672 | 5423.41 | Close | 3.226975 |  | 0 | 32.9 | 0 | 0
4486 | 3 | 8 |  | CC Chg | 00:08:30 | 37:17:31 | 620.9077 | 3.3792 | 0.088 | 87.96 | 0.088 | 87.96 | 0 | 0 | 0.2831 | 283.06 | 0.2831 | 283.06 | 0 | 0 | 2024-08-16 01:30:39 | 2.0982 | 439.2362 | 439.2362 | 5442.38 | Close | 3.428662 |  | 0 | 32.9 | 0 | 0
4487 | 3 | 8 |  | CC Chg | 00:09:00 | 37:18:01 | 620.9077 | 3.3907 | 0.0931 | 93.14 | 0.0931 | 93.14 | 0 | 0 | 0.3006 | 300.61 | 0.3006 | 300.61 | 0 | 0 | 2024-08-16 01:31:09 | 2.1053 | 451.0706 | 451.0706 | 5460.61 | Close | 3.630349 |  | 0.0002 | 32.9 | 0 | 0
4488 | 3 | 8 |  | CC Chg | 00:09:30 | 37:18:31 | 620.9077 | 3.4015 | 0.0983 | 98.31 | 0.0983 | 98.31 | 0 | 0 | 0.3182 | 318.21 | 0.3182 | 318.21 | 0 | 0 | 2024-08-16 01:31:39 | 2.112 | 476.8437 | 476.8437 | 5478.33 | Close | 3.832037 |  | 0 | 32.9 | 0 | 0
4489 | 3 | 8 |  | CC Chg | 00:10:00 | 37:19:01 | 620.9077 | 3.4111 | 0.1035 | 103.48 | 0.1035 | 103.48 | 0 | 0 | 0.3358 | 335.78 | 0.3358 | 335.78 | 0 | 0 | 2024-08-16 01:32:09 | 2.118 | 538.4186 | 538.4186 | 5493.56 | Close | 4.033724 |  | 0.0002 | 32.9 | 0 | 0
4490 | 3 | 8 |  | CC Chg | 00:10:30 | 37:19:31 | 620.9077 | 3.4204 | 0.1087 | 108.66 | 0.1087 | 108.66 | 0 | 0 | 0.3535 | 353.48 | 0.3535 | 353.48 | 0 | 0 | 2024-08-16 01:32:39 | 2.1238 | 556.3091 | 556.3091 | 5508.79 | Close | 4.235412 |  | 0 | 32.9 | 0 | 0
4491 | 3 | 8 |  | CC Chg | 00:11:00 | 37:20:01 | 620.9077 | 3.4291 | 0.1138 | 113.83 | 0.1138 | 113.83 | 0 | 0 | 0.3712 | 371.22 | 0.3712 | 371.22 | 0 | 0 | 2024-08-16 01:33:09 | 2.1292 | 596.1096 | 596.1096 | 5522.77 | Close | 4.4371 |  | 0 | 32.9 | 0 | 0
4492 | 3 | 8 |  | CC Chg | 00:11:30 | 37:20:31 | 620.9077 | 3.4372 | 0.119 | 119.01 | 0.119 | 119.01 | 0 | 0 | 0.3889 | 388.94 | 0.3889 | 388.94 | 0 | 0 | 2024-08-16 01:33:39 | 2.1342 | 641.8735 | 641.8735 | 5535.5 | Close | 4.638784 |  | 0.0002 | 32.9 | 0 | 0
4493 | 3 | 8 |  | CC Chg | 00:12:00 | 37:21:01 | 620.9077 | 3.4449 | 0.1242 | 124.18 | 0.1242 | 124.18 | 0 | 0 | 0.4068 | 406.76 | 0.4068 | 406.76 | 0 | 0 | 2024-08-16 01:34:09 | 2.139 | 667.5566 | 667.5566 | 5547.99 | Close | 4.840472 |  | 0.0002 | 32.9 | 0 | 0
4494 | 3 | 8 |  | CC Chg | 00:12:30 | 37:21:31 | 620.9077 | 3.4521 | 0.1294 | 129.35 | 0.1294 | 129.35 | 0 | 0 | 0.4246 | 424.62 | 0.4246 | 424.62 | 0 | 0 | 2024-08-16 01:34:39 | 2.1434 | 725.6986 | 725.6986 | 5559.72 | Close | 5.04216 |  | 0 | 32.9 | 0 | 0
4495 | 3 | 8 |  | CC Chg | 00:13:00 | 37:22:01 | 620.9077 | 3.4592 | 0.1345 | 134.53 | 0.1345 | 134.53 | 0 | 0 | 0.4425 | 442.47 | 0.4425 | 442.47 | 0 | 0 | 2024-08-16 01:35:09 | 2.1478 | 725.6947 | 725.6947 | 5571.2 | Close | 5.243847 |  | 0 | 32.9 | 0 | 0
4496 | 3 | 8 |  | CC Chg | 00:13:30 | 37:22:31 | 620.9077 | 3.4657 | 0.1397 | 139.7 | 0.1397 | 139.7 | 0 | 0 | 0.4604 | 460.4 | 0.4604 | 460.4 | 0 | 0 | 2024-08-16 01:35:39 | 2.1519 | 794.6907 | 794.6907 | 5581.44 | Close | 5.445535 |  | 0.0002 | 32.9 | 0 | 0
4497 | 3 | 8 |  | CC Chg | 00:14:00 | 37:23:01 | 620.9077 | 3.4713 | 0.1449 | 144.88 | 0.1449 | 144.88 | 0 | 0 | 0.4784 | 478.36 | 0.4784 | 478.36 | 0 | 0 | 2024-08-16 01:36:09 | 2.1554 | 927.2815 | 927.2815 | 5590.67 | Close | 5.647222 |  | 0 | 32.9 | 0 | 0
4498 | 3 | 8 |  | CC Chg | 00:14:30 | 37:23:31 | 620.9077 | 3.4763 | 0.1501 | 150.05 | 0.1501 | 150.05 | 0 | 0 | 0.4963 | 496.3 | 0.4963 | 496.3 | 0 | 0 | 2024-08-16 01:36:39 | 2.1584 | 1042.9688 | 1042.9688 | 5598.66 | Close | 5.848908 |  | 0 | 32.9 | 0 | 0
4499 | 3 | 8 |  | CC Chg | 00:15:00 | 37:24:01 | 620.9077 | 3.4806 | 0.1552 | 155.23 | 0.1552 | 155.23 | 0 | 0 | 0.5143 | 514.31 | 0.5143 | 514.31 | 0 | 0 | 2024-08-16 01:37:09 | 2.1611 | 1192.2191 | 1192.2191 | 5605.65 | Close | 6.050596 |  | 0 | 32.9 | 0 | 0
4500 | 3 | 8 |  | CC Chg | 00:15:30 | 37:24:31 | 620.9077 | 3.484 | 0.1604 | 160.4 | 0.1604 | 160.4 | 0 | 0 | 0.5323 | 532.34 | 0.5323 | 532.34 | 0 | 0 | 2024-08-16 01:37:39 | 2.1632 | 1517.3698 | 1517.3698 | 5611.14 | Close | 6.252284 |  | 0 | 32.9 | 0 | 0
4501 | 3 | 8 |  | CC Chg | 00:16:00 | 37:25:01 | 620.9077 | 3.4868 | 0.1656 | 165.57 | 0.1656 | 165.57 | 0 | 0 | 0.5504 | 550.35 | 0.5504 | 550.35 | 0 | 0 | 2024-08-16 01:38:09 | 2.165 | 1854.5375 | 1854.5375 | 5615.64 | Close | 6.453969 |  | 0 | 32.9 | 0 | 0
4502 | 3 | 8 |  | CC Chg | 00:16:30 | 37:25:31 | 620.9077 | 3.4893 | 0.1707 | 170.75 | 0.1707 | 170.75 | 0 | 0 | 0.5684 | 568.41 | 0.5684 | 568.41 | 0 | 0 | 2024-08-16 01:38:39 | 2.1665 | 2086.3835 | 2086.3835 | 5619.63 | Close | 6.655656 |  | 0 | 33 | 0 | 0
4503 | 3 | 8 |  | CC Chg | 00:17:00 | 37:26:01 | 620.9077 | 3.4911 | 0.1759 | 175.92 | 0.1759 | 175.92 | 0 | 0 | 0.5865 | 586.47 | 0.5865 | 586.47 | 0 | 0 | 2024-08-16 01:39:09 | 2.1677 | 2780.3498 | 2780.3498 | 5622.63 | Close | 6.857344 |  | 0 | 33 | 0 | 0
4504 | 3 | 8 |  | CC Chg | 00:17:30 | 37:26:31 | 620.9077 | 3.493 | 0.1811 | 181.1 | 0.1811 | 181.1 | 0 | 0 | 0.6045 | 604.53 | 0.6045 | 604.53 | 0 | 0 | 2024-08-16 01:39:39 | 2.1688 | 2781.8062 | 2781.8062 | 5625.63 | Close | 7.059029 |  | 0 | 33 | 0 | 0
4505 | 3 | 8 |  | CC Chg | 00:18:00 | 37:27:01 | 620.9077 | 3.4949 | 0.1863 | 186.27 | 0.1863 | 186.27 | 0 | 0 | 0.6226 | 622.61 | 0.6226 | 622.61 | 0 | 0 | 2024-08-16 01:40:09 | 2.17 | 2781.8446 | 2781.8446 | 5628.62 | Close | 7.260717 |  | 0 | 33 | 0 | 0
4506 | 3 | 8 |  | CC Chg | 00:18:30 | 37:27:31 | 620.9077 | 3.4967 | 0.1914 | 191.45 | 0.1914 | 191.45 | 0 | 0 | 0.6407 | 640.71 | 0.6407 | 640.71 | 0 | 0 | 2024-08-16 01:40:39 | 2.1711 | 2781.8446 | 2781.8446 | 5631.37 | Close | 7.462405 |  | 0.0002 | 33 | 0 | 0
4507 | 3 | 8 |  | CC Chg | 00:19:00 | 37:28:01 | 620.9077 | 3.4983 | 0.1966 | 196.62 | 0.1966 | 196.62 | 0 | 0 | 0.6588 | 658.79 | 0.6588 | 658.79 | 0 | 0 | 2024-08-16 01:41:09 | 2.1721 | 3338.1899 | 3338.1899 | 5633.87 | Close | 7.664092 |  | 0.0002 | 33 | 0 | 0
4508 | 3 | 8 |  | CC Chg | 00:19:30 | 37:28:31 | 620.9077 | 3.4995 | 0.2018 | 201.79 | 0.2018 | 201.79 | 0 | 0 | 0.6769 | 676.9 | 0.6769 | 676.9 | 0 | 0 | 2024-08-16 01:41:39 | 2.1729 | 4172.7669 | 4172.7669 | 5636.11 | Close | 7.865779 |  | 0 | 33 | 0 | 0
4509 | 3 | 8 |  | CC Chg | 00:20:00 | 37:29:01 | 620.9077 | 3.5011 | 0.207 | 206.97 | 0.207 | 206.97 | 0 | 0 | 0.695 | 695.01 | 0.695 | 695.01 | 0 | 0 | 2024-08-16 01:42:09 | 2.1738 | 3338.2135 | 3338.2135 | 5638.61 | Close | 8.067467 |  | 0 | 33.1 | 0 | 0
4510 | 3 | 8 |  | CC Chg | 00:20:30 | 37:29:31 | 620.9077 | 3.5029 | 0.2121 | 212.14 | 0.2121 | 212.14 | 0 | 0 | 0.7131 | 713.13 | 0.7131 | 713.13 | 0 | 0 | 2024-08-16 01:42:39 | 2.175 | 2781.8062 | 2781.8062 | 5641.6 | Close | 8.269152 |  | 0 | 33.1 | 0 | 0
4511 | 3 | 8 |  | CC Chg | 00:21:00 | 37:30:01 | 620.9077 | 3.5042 | 0.2173 | 217.32 | 0.2173 | 217.32 | 0 | 0 | 0.7313 | 731.26 | 0.7313 | 731.26 | 0 | 0 | 2024-08-16 01:43:09 | 2.1758 | 4172.7669 | 4172.7669 | 5643.6 | Close | 8.47084 |  | 0 | 33.1 | 0 | 0
4512 | 3 | 8 |  | CC Chg | 00:21:30 | 37:30:31 | 620.9077 | 3.5057 | 0.2225 | 222.49 | 0.2225 | 222.49 | 0 | 0 | 0.7494 | 749.4 | 0.7494 | 749.4 | 0 | 0 | 2024-08-16 01:43:39 | 2.1767 | 3338.2135 | 3338.2135 | 5646.1 | Close | 8.672528 |  | 0 | 33.1 | 0 | 0
4513 | 3 | 8 |  | CC Chg | 00:22:00 | 37:31:01 | 620.9077 | 3.5069 | 0.2277 | 227.66 | 0.2277 | 227.66 | 0 | 0 | 0.7675 | 767.53 | 0.7675 | 767.53 | 0 | 0 | 2024-08-16 01:44:09 | 2.1775 | 4169.361 | 4169.361 | 5647.85 | Close | 8.874214 |  | 0.0002 | 33.1 | 0 | 0
4514 | 3 | 8 |  | CC Chg | 00:22:30 | 37:31:31 | 620.9077 | 3.5085 | 0.2328 | 232.84 | 0.2328 | 232.84 | 0 | 0 | 0.7857 | 785.69 | 0.7857 | 785.69 | 0 | 0 | 2024-08-16 01:44:39 | 2.1785 | 3338.2135 | 3338.2135 | 5650.59 | Close | 9.075902 |  | 0 | 33.1 | 0 | 0
4515 | 3 | 8 |  | CC Chg | 00:23:00 | 37:32:01 | 620.9077 | 3.5097 | 0.238 | 238.01 | 0.238 | 238.01 | 0 | 0 | 0.8038 | 803.85 | 0.8038 | 803.85 | 0 | 0 | 2024-08-16 01:45:09 | 2.1792 | 4172.7669 | 4172.7669 | 5652.59 | Close | 9.27759 |  | 0 | 33.1 | 0 | 0
4516 | 3 | 8 |  | CC Chg | 00:23:30 | 37:32:31 | 620.9077 | 3.5113 | 0.2432 | 243.19 | 0.2432 | 243.19 | 0 | 0 | 0.822 | 822 | 0.822 | 822 | 0 | 0 | 2024-08-16 01:45:39 | 2.1802 | 3338.2235 | 3338.2235 | 5654.84 | Close | 9.479278 |  | 0.0002 | 33.1 | 0 | 0
4517 | 3 | 8 |  | CC Chg | 00:24:00 | 37:33:01 | 620.9077 | 3.5128 | 0.2484 | 248.36 | 0.2484 | 248.36 | 0 | 0 | 0.8402 | 840.18 | 0.8402 | 840.18 | 0 | 0 | 2024-08-16 01:46:09 | 2.1811 | 3338.2135 | 3338.2135 | 5657.58 | Close | 9.680966 |  | 0 | 33.1 | 0 | 0
4518 | 3 | 8 |  | CC Chg | 00:24:30 | 37:33:31 | 620.9077 | 3.5141 | 0.2535 | 253.54 | 0.2535 | 253.54 | 0 | 0 | 0.8584 | 858.36 | 0.8584 | 858.36 | 0 | 0 | 2024-08-16 01:46:39 | 2.1819 | 4172.7669 | 4172.7669 | 5659.58 | Close | 9.882654 |  | 0 | 33.1 | 0 | 0
4519 | 3 | 8 |  | CC Chg | 00:25:00 | 37:34:01 | 620.9077 | 3.5153 | 0.2587 | 258.71 | 0.2587 | 258.71 | 0 | 0 | 0.8765 | 876.54 | 0.8765 | 876.54 | 0 | 0 | 2024-08-16 01:47:09 | 2.1827 | 4172.7514 | 4172.7514 | 5661.33 | Close | 10.08434 |  | 0.0002 | 33.1 | 0 | 0
4520 | 3 | 8 |  | CC Chg | 00:25:30 | 37:34:31 | 620.9077 | 3.5166 | 0.2639 | 263.88 | 0.2639 | 263.88 | 0 | 0 | 0.8947 | 894.74 | 0.8947 | 894.74 | 0 | 0 | 2024-08-16 01:47:39 | 2.1835 | 4172.7669 | 4172.7669 | 5663.57 | Close | 10.28603 |  | 0 | 33.1 | 0 | 0
4521 | 3 | 8 |  | CC Chg | 00:26:00 | 37:35:01 | 620.9077 | 3.5178 | 0.2691 | 269.06 | 0.2691 | 269.06 | 0 | 0 | 0.9129 | 912.94 | 0.9129 | 912.94 | 0 | 0 | 2024-08-16 01:48:09 | 2.1842 | 4172.7669 | 4172.7669 | 5665.57 | Close | 10.48772 |  | 0 | 33.1 | 0 | 0
4522 | 3 | 8 |  | CC Chg | 00:26:30 | 37:35:31 | 620.9077 | 3.5197 | 0.2742 | 274.23 | 0.2742 | 274.23 | 0 | 0 | 0.9311 | 931.14 | 0.9311 | 931.14 | 0 | 0 | 2024-08-16 01:48:39 | 2.1854 | 2781.8342 | 2781.8342 | 5668.32 | Close | 10.6894 |  | 0.0002 | 33.1 | 0 | 0
4523 | 3 | 8 |  | CC Chg | 00:27:00 | 37:36:01 | 620.9077 | 3.5209 | 0.2794 | 279.41 | 0.2794 | 279.41 | 0 | 0 | 0.9494 | 949.36 | 0.9494 | 949.36 | 0 | 0 | 2024-08-16 01:49:09 | 2.1862 | 4172.7669 | 4172.7669 | 5670.56 | Close | 10.89109 |  | 0 | 33.2 | 0 | 0
4524 | 3 | 8 |  | CC Chg | 00:27:30 | 37:36:31 | 620.9077 | 3.5221 | 0.2846 | 284.58 | 0.2846 | 284.58 | 0 | 0 | 0.9676 | 967.58 | 0.9676 | 967.58 | 0 | 0 | 2024-08-16 01:49:39 | 2.1869 | 4169.4045 | 4169.4045 | 5672.56 | Close | 11.09278 |  | 0 | 33.2 | 0 | 0
4525 | 3 | 8 |  | CC Chg | 00:28:00 | 37:37:01 | 620.9077 | 3.5234 | 0.2898 | 289.76 | 0.2898 | 289.76 | 0 | 0 | 0.9858 | 985.8 | 0.9858 | 985.8 | 0 | 0 | 2024-08-16 01:50:09 | 2.1877 | 4176.1472 | 4176.1472 | 5674.56 | Close | 11.29447 |  | 0 | 33.2 | 0 | 0
4526 | 3 | 8 |  | CC Chg | 00:28:30 | 37:37:31 | 620.9077 | 3.5249 | 0.2949 | 294.93 | 0.2949 | 294.93 | 0 | 0 | 1.004 | 1004.04 | 1.004 | 1004.04 | 0 | 0 | 2024-08-16 01:50:39 | 2.1887 | 3336.0612 | 3336.0612 | 5676.81 | Close | 11.49616 |  | 0.0002 | 33.2 | 0 | 0
4527 | 3 | 8 |  | CC Chg | 00:29:00 | 37:38:01 | 620.9077 | 3.5265 | 0.3001 | 300.1 | 0.3001 | 300.1 | 0 | 0 | 1.0223 | 1022.29 | 1.0223 | 1022.29 | 0 | 0 | 2024-08-16 01:51:09 | 2.1896 | 3338.2135 | 3338.2135 | 5679.3 | Close | 11.69784 |  | 0.0002 | 33.2 | 0 | 0
4528 | 3 | 8 |  | CC Chg | 00:29:30 | 37:38:31 | 620.9077 | 3.528 | 0.3053 | 305.28 | 0.3053 | 305.28 | 0 | 0 | 1.0405 | 1040.53 | 1.0405 | 1040.53 | 0 | 0 | 2024-08-16 01:51:39 | 2.1906 | 3338.2235 | 3338.2235 | 5681.55 | Close | 11.89953 |  | 0.0003 | 33.2 | 0 | 0
4529 | 3 | 8 |  | CC Chg | 00:30:00 | 37:39:01 | 620.9077 | 3.5293 | 0.3105 | 310.45 | 0.3105 | 310.45 | 0 | 0 | 1.0588 | 1058.79 | 1.0588 | 1058.79 | 0 | 0 | 2024-08-16 01:52:09 | 2.1913 | 4172.7669 | 4172.7669 | 5684.04 | Close | 12.10122 |  | 0 | 33.2 | 0 | 0
4530 | 3 | 8 |  | CC Chg | 00:30:30 | 37:39:31 | 620.9077 | 3.5308 | 0.3156 | 315.63 | 0.3156 | 315.63 | 0 | 0 | 1.0771 | 1077.06 | 1.0771 | 1077.06 | 0 | 0 | 2024-08-16 01:52:39 | 2.1923 | 3338.2135 | 3338.2135 | 5686.54 | Close | 12.30291 |  | 0 | 33.2 | 0 | 0
4531 | 3 | 8 |  | CC Chg | 00:31:00 | 37:40:01 | 620.9077 | 3.5324 | 0.3208 | 320.8 | 0.3208 | 320.8 | 0 | 0 | 1.0953 | 1095.33 | 1.0953 | 1095.33 | 0 | 0 | 2024-08-16 01:53:09 | 2.1933 | 3338.1563 | 3338.1563 | 5688.79 | Close | 12.50459 |  | 0.0002 | 33.2 | 0 | 0
4532 | 3 | 8 |  | CC Chg | 00:31:30 | 37:40:31 | 620.9077 | 3.5336 | 0.326 | 325.98 | 0.326 | 325.98 | 0 | 0 | 1.1136 | 1113.61 | 1.1136 | 1113.61 | 0 | 0 | 2024-08-16 01:53:39 | 2.194 | 4172.7669 | 4172.7669 | 5691.03 | Close | 12.70628 |  | 0 | 33.2 | 0 | 0
4533 | 3 | 8 |  | CC Chg | 00:32:00 | 37:41:01 | 620.9077 | 3.5355 | 0.3311 | 331.15 | 0.3311 | 331.15 | 0 | 0 | 1.1319 | 1131.91 | 1.1319 | 1131.91 | 0 | 0 | 2024-08-16 01:54:09 | 2.1952 | 2781.8446 | 2781.8446 | 5694.03 | Close | 12.90797 |  | 0 | 33.2 | 0 | 0
4534 | 3 | 8 |  | CC Chg | 00:32:30 | 37:41:31 | 620.9077 | 3.5373 | 0.3363 | 336.32 | 0.3363 | 336.32 | 0 | 0 | 1.1502 | 1150.2 | 1.1502 | 1150.2 | 0 | 0 | 2024-08-16 01:54:39 | 2.1964 | 2781.7969 | 2781.7969 | 5696.78 | Close | 13.10965 |  | 0.0002 | 33.2 | 0 | 0
4535 | 3 | 8 |  | CC Chg | 00:33:00 | 37:42:01 | 620.9077 | 3.5386 | 0.3415 | 341.5 | 0.3415 | 341.5 | 0 | 0 | 1.1685 | 1168.51 | 1.1685 | 1168.51 | 0 | 0 | 2024-08-16 01:55:09 | 2.1971 | 4172.7669 | 4172.7669 | 5699.02 | Close | 13.31134 |  | 0 | 33.2 | 0 | 0
4536 | 3 | 8 |  | CC Chg | 00:33:30 | 37:42:31 | 620.9077 | 3.5404 | 0.3467 | 346.67 | 0.3467 | 346.67 | 0 | 0 | 1.1868 | 1186.83 | 1.1868 | 1186.83 | 0 | 0 | 2024-08-16 01:55:39 | 2.1983 | 2780.3498 | 2780.3498 | 5702.02 | Close | 13.51303 |  | 0 | 33.2 | 0 | 0
4537 | 3 | 8 |  | CC Chg | 00:34:00 | 37:43:01 | 620.9077 | 3.5423 | 0.3518 | 351.85 | 0.3518 | 351.85 | 0 | 0 | 1.2051 | 1205.14 | 1.2051 | 1205.14 | 0 | 0 | 2024-08-16 01:56:09 | 2.1994 | 2781.8529 | 2781.8529 | 5705.01 | Close | 13.71472 |  | 0 | 33.2 | 0 | 0
4538 | 3 | 8 |  | CC Chg | 00:34:30 | 37:43:31 | 620.9077 | 3.5438 | 0.357 | 357.02 | 0.357 | 357.02 | 0 | 0 | 1.2235 | 1223.48 | 1.2235 | 1223.48 | 0 | 0 | 2024-08-16 01:56:39 | 2.2004 | 3338.2135 | 3338.2135 | 5707.26 | Close | 13.9164 |  | 0.0002 | 33.2 | 0 | 0
4539 | 3 | 8 |  | CC Chg | 00:35:00 | 37:44:01 | 620.9077 | 3.5457 | 0.3622 | 362.19 | 0.3622 | 362.19 | 0 | 0 | 1.2418 | 1241.82 | 1.2418 | 1241.82 | 0 | 0 | 2024-08-16 01:57:09 | 2.2016 | 2781.8446 | 2781.8446 | 5710.51 | Close | 14.11809 |  | 0 | 33.2 | 0 | 0
4540 | 3 | 8 |  | CC Chg | 00:35:30 | 37:44:31 | 620.9077 | 3.5476 | 0.3674 | 367.37 | 0.3674 | 367.37 | 0 | 0 | 1.2602 | 1260.17 | 1.2602 | 1260.17 | 0 | 0 | 2024-08-16 01:57:39 | 2.2027 | 2781.7036 | 2781.7036 | 5713.25 | Close | 14.31977 |  | 0.0002 | 33.2 | 0 | 0
4541 | 3 | 8 |  | CC Chg | 00:36:00 | 37:45:01 | 620.9077 | 3.5491 | 0.3725 | 372.54 | 0.3725 | 372.54 | 0 | 0 | 1.2785 | 1278.53 | 1.2785 | 1278.53 | 0 | 0 | 2024-08-16 01:58:09 | 2.2037 | 3338.2135 | 3338.2135 | 5715.75 | Close | 14.52146 |  | 0.0002 | 33.2 | 0 | 0
4542 | 3 | 8 |  | CC Chg | 00:36:30 | 37:45:31 | 620.9077 | 3.5513 | 0.3777 | 377.72 | 0.3777 | 377.72 | 0 | 0 | 1.2969 | 1296.9 | 1.2969 | 1296.9 | 0 | 0 | 2024-08-16 01:58:39 | 2.205 | 2384.4382 | 2384.4382 | 5719.49 | Close | 14.72315 |  | 0 | 33.2 | 0 | 0
4543 | 3 | 8 |  | CC Chg | 00:37:00 | 37:46:01 | 620.9077 | 3.5531 | 0.3829 | 382.89 | 0.3829 | 382.89 | 0 | 0 | 1.3153 | 1315.27 | 1.3153 | 1315.27 | 0 | 0 | 2024-08-16 01:59:09 | 2.2062 | 2781.7222 | 2781.7222 | 5722.49 | Close | 14.92482 |  | 0 | 33.2 | 0 | 0
4544 | 3 | 8 |  | CC Chg | 00:37:30 | 37:46:31 | 620.5357 | 3.555 | 0.3881 | 388.06 | 0.3881 | 388.06 | 0 | 0 | 1.3337 | 1333.66 | 1.3337 | 1333.66 | 0 | 0 | 2024-08-16 01:59:39 | 2.206 | 2780.1779 | 2780.1779 | 5728.92 | Close | 15.12639 |  | 0 | 33.2 | 0 | 0
4545 | 3 | 8 |  | CC Chg | 00:38:00 | 37:47:01 | 620.9077 | 3.5569 | 0.3932 | 393.24 | 0.3932 | 393.24 | 0 | 0 | 1.3521 | 1352.06 | 1.3521 | 1352.06 | 0 | 0 | 2024-08-16 02:00:09 | 2.2085 | 2781.8446 | 2781.8446 | 5728.48 | Close | 15.32808 |  | 0 | 33.2 | 0 | 0
4546 | 3 | 8 |  | CC Chg | 00:38:30 | 37:47:31 | 620.9077 | 3.559 | 0.3984 | 398.41 | 0.3984 | 398.41 | 0 | 0 | 1.3705 | 1370.47 | 1.3705 | 1370.47 | 0 | 0 | 2024-08-16 02:00:39 | 2.2098 | 2384.5831 | 2384.5831 | 5731.98 | Close | 15.52987 |  | 0 | 33.2 | 0 | 0
4547 | 3 | 8 |  | CC Chg | 00:39:00 | 37:48:01 | 620.9077 | 3.5609 | 0.4036 | 403.59 | 0.4036 | 403.59 | 0 | 0 | 1.3889 | 1388.9 | 1.3889 | 1388.9 | 0 | 0 | 2024-08-16 02:01:09 | 2.211 | 2781.8446 | 2781.8446 | 5734.72 | Close | 15.73156 |  | 0.0002 | 33.2 | 0 | 0
4548 | 3 | 8 |  | CC Chg | 00:39:30 | 37:48:31 | 620.5357 | 3.5627 | 0.4088 | 408.76 | 0.4088 | 408.76 | 0 | 0 | 1.4073 | 1407.32 | 1.4073 | 1407.32 | 0 | 0 | 2024-08-16 02:01:39 | 2.2108 | 2780.1779 | 2780.1779 | 5741.41 | Close | 15.93313 |  | 0 | 33.2 | 0 | 0
4549 | 3 | 8 |  | CC Chg | 00:40:00 | 37:49:01 | 620.5357 | 3.5646 | 0.4139 | 413.94 | 0.4139 | 413.94 | 0 | 0 | 1.4258 | 1425.76 | 1.4258 | 1425.76 | 0 | 0 | 2024-08-16 02:02:09 | 2.212 | 2783.2209 | 2783.2209 | 5744.4 | Close | 16.13492 |  | 0 | 33.2 | 0 | 0
4550 | 3 | 8 |  | CC Chg | 00:40:30 | 37:49:31 | 620.9077 | 3.5671 | 0.4191 | 419.11 | 0.4191 | 419.11 | 0 | 0 | 1.4442 | 1444.21 | 1.4442 | 1444.21 | 0 | 0 | 2024-08-16 02:02:39 | 2.2148 | 2086.3835 | 2086.3835 | 5744.96 | Close | 16.3366 |  | 0 | 33.2 | 0 | 0
4551 | 3 | 8 |  | CC Chg | 00:41:00 | 37:50:01 | 620.9077 | 3.5689 | 0.4243 | 424.28 | 0.4243 | 424.28 | 0 | 0 | 1.4627 | 1462.68 | 1.4627 | 1462.68 | 0 | 0 | 2024-08-16 02:03:09 | 2.216 | 2781.8446 | 2781.8446 | 5747.95 | Close | 16.53829 |  | 0 | 33.2 | 0 | 0
4552 | 3 | 8 |  | CC Chg | 00:41:30 | 37:50:31 | 620.9077 | 3.5708 | 0.4295 | 429.46 | 0.4295 | 429.46 | 0 | 0 | 1.4811 | 1481.14 | 1.4811 | 1481.14 | 0 | 0 | 2024-08-16 02:03:39 | 2.2171 | 2780.0409 | 2780.0409 | 5750.95 | Close | 16.73996 |  | 0 | 33.2 | 0 | 0
4553 | 3 | 8 |  | CC Chg | 00:42:00 | 37:51:01 | 620.9077 | 3.573 | 0.4346 | 434.63 | 0.4346 | 434.63 | 0 | 0 | 1.4996 | 1499.63 | 1.4996 | 1499.63 | 0 | 0 | 2024-08-16 02:04:09 | 2.2185 | 2384.4382 | 2384.4382 | 5754.44 | Close | 16.94164 |  | 0 | 33.1 | 0 | 0
4554 | 3 | 8 |  | CC Chg | 00:42:30 | 37:51:31 | 620.9077 | 3.5751 | 0.4398 | 439.81 | 0.4398 | 439.81 | 0 | 0 | 1.5181 | 1518.13 | 1.5181 | 1518.13 | 0 | 0 | 2024-08-16 02:04:39 | 2.2198 | 2384.4382 | 2384.4382 | 5757.94 | Close | 17.14333 |  | 0 | 33.2 | 0 | 0
4555 | 3 | 8 |  | CC Chg | 00:43:00 | 37:52:01 | 620.5357 | 3.5773 | 0.445 | 444.98 | 0.445 | 444.98 | 0 | 0 | 1.5366 | 1536.62 | 1.5366 | 1536.62 | 0 | 0 | 2024-08-16 02:05:09 | 2.2199 | 2384.1253 | 2384.1253 | 5764.89 | Close | 17.34499 |  | 0 | 33.1 | 0 | 0
4556 | 3 | 8 |  | CC Chg | 00:43:30 | 37:52:31 | 620.9077 | 3.5792 | 0.4502 | 450.15 | 0.4502 | 450.15 | 0 | 0 | 1.5551 | 1555.14 | 1.5551 | 1555.14 | 0 | 0 | 2024-08-16 02:05:39 | 2.2223 | 2781.8446 | 2781.8446 | 5764.43 | Close | 17.54668 |  | 0 | 33.1 | 0 | 0
4557 | 3 | 8 |  | CC Chg | 00:44:00 | 37:53:01 | 620.9077 | 3.5817 | 0.4553 | 455.33 | 0.4553 | 455.33 | 0 | 0 | 1.5737 | 1573.67 | 1.5737 | 1573.67 | 0 | 0 | 2024-08-16 02:06:09 | 2.2239 | 2086.3835 | 2086.3835 | 5768.42 | Close | 17.74837 |  | 0 | 33.2 | 0 | 0
4558 | 3 | 8 |  | CC Chg | 00:44:30 | 37:53:31 | 620.5357 | 3.5835 | 0.4605 | 460.5 | 0.4605 | 460.5 | 0 | 0 | 1.5922 | 1592.19 | 1.5922 | 1592.19 | 0 | 0 | 2024-08-16 02:06:39 | 2.2237 | 2779.9663 | 2779.9663 | 5774.88 | Close | 17.95003 |  | 0 | 33.2 | 0 | 0
4559 | 3 | 8 |  | CC Chg | 00:45:00 | 37:54:01 | 620.9077 | 3.5857 | 0.4657 | 465.68 | 0.4657 | 465.68 | 0 | 0 | 1.6107 | 1610.74 | 1.6107 | 1610.74 | 0 | 0 | 2024-08-16 02:07:09 | 2.2264 | 2385.5376 | 2385.5376 | 5774.67 | Close | 18.15172 |  | 0.0002 | 33.1 | 0 | 0
4560 | 3 | 8 |  | CC Chg | 00:45:30 | 37:54:31 | 620.9077 | 3.5875 | 0.4709 | 470.85 | 0.4709 | 470.85 | 0 | 0 | 1.6293 | 1629.31 | 1.6293 | 1629.31 | 0 | 0 | 2024-08-16 02:07:39 | 2.2275 | 2780.3498 | 2780.3498 | 5777.91 | Close | 18.3534 |  | 0 | 33.2 | 0 | 0
4561 | 3 | 8 |  | CC Chg | 00:46:00 | 37:55:01 | 620.9077 | 3.5897 | 0.476 | 476.02 | 0.476 | 476.02 | 0 | 0 | 1.6479 | 1647.86 | 1.6479 | 1647.86 | 0 | 0 | 2024-08-16 02:08:09 | 2.2289 | 2384.1573 | 2384.1573 | 5781.41 | Close | 18.55507 |  | 0 | 33.2 | 0 | 0
4562 | 3 | 8 |  | CC Chg | 00:46:30 | 37:55:31 | 620.9077 | 3.5919 | 0.4812 | 481.2 | 0.4812 | 481.2 | 0 | 0 | 1.6664 | 1666.45 | 1.6664 | 1666.45 | 0 | 0 | 2024-08-16 02:08:39 | 2.2302 | 2384.4382 | 2384.4382 | 5784.9 | Close | 18.75676 |  | 0 | 33.2 | 0 | 0
4563 | 3 | 8 |  | CC Chg | 00:47:00 | 37:56:01 | 620.9077 | 3.5938 | 0.4864 | 486.37 | 0.4864 | 486.37 | 0 | 0 | 1.685 | 1685.04 | 1.685 | 1685.04 | 0 | 0 | 2024-08-16 02:09:09 | 2.2314 | 2781.8446 | 2781.8446 | 5787.65 | Close | 18.95844 |  | 0.0002 | 33.2 | 0 | 0
4564 | 3 | 8 |  | CC Chg | 00:47:30 | 37:56:31 | 620.9077 | 3.5956 | 0.4915 | 491.55 | 0.4915 | 491.55 | 0 | 0 | 1.7036 | 1703.63 | 1.7036 | 1703.63 | 0 | 0 | 2024-08-16 02:09:39 | 2.2325 | 2781.6289 | 2781.6289 | 5790.65 | Close | 19.16012 |  | 0.0002 | 33.1 | 0 | 0
4565 | 3 | 8 |  | CC Chg | 00:48:00 | 37:57:01 | 620.9077 | 3.5978 | 0.4967 | 496.72 | 0.4967 | 496.72 | 0 | 0 | 1.7222 | 1722.24 | 1.7222 | 1722.24 | 0 | 0 | 2024-08-16 02:10:09 | 2.2339 | 2384.4382 | 2384.4382 | 5794.14 | Close | 19.3618 |  | 0.0002 | 33.1 | 0 | 0
4566 | 3 | 8 |  | CC Chg | 00:48:30 | 37:57:31 | 620.9077 | 3.5996 | 0.5019 | 501.89 | 0.5019 | 501.89 | 0 | 0 | 1.7409 | 1740.87 | 1.7409 | 1740.87 | 0 | 0 | 2024-08-16 02:10:39 | 2.235 | 2781.8446 | 2781.8446 | 5797.38 | Close | 19.56349 |  | 0 | 33.1 | 0 | 0
4567 | 3 | 8 |  | CC Chg | 00:49:00 | 37:58:01 | 620.9077 | 3.6015 | 0.5071 | 507.07 | 0.5071 | 507.07 | 0 | 0 | 1.7595 | 1759.49 | 1.7595 | 1759.49 | 0 | 0 | 2024-08-16 02:11:09 | 2.2362 | 2781.7782 | 2781.7782 | 5800.38 | Close | 19.76518 |  | 0 | 33.2 | 0 | 0
4568 | 3 | 8 |  | CC Chg | 00:49:30 | 37:58:31 | 620.9077 | 3.6034 | 0.5122 | 512.24 | 0.5122 | 512.24 | 0 | 0 | 1.7781 | 1778.13 | 1.7781 | 1778.13 | 0 | 0 | 2024-08-16 02:11:39 | 2.2374 | 2780.3498 | 2780.3498 | 5803.38 | Close | 19.96686 |  | 0 | 33.1 | 0 | 0
4569 | 3 | 8 |  | CC Chg | 00:50:00 | 37:59:01 | 620.9077 | 3.6055 | 0.5174 | 517.42 | 0.5174 | 517.42 | 0 | 0 | 1.7968 | 1796.79 | 1.7968 | 1796.79 | 0 | 0 | 2024-08-16 02:12:09 | 2.2387 | 2384.4382 | 2384.4382 | 5806.62 | Close | 20.16855 |  | 0.0002 | 33.1 | 0 | 0
4570 | 3 | 8 |  | CC Chg | 00:50:30 | 37:59:31 | 620.9077 | 3.6074 | 0.5226 | 522.59 | 0.5226 | 522.59 | 0 | 0 | 1.8154 | 1815.44 | 1.8154 | 1815.44 | 0 | 0 | 2024-08-16 02:12:39 | 2.2399 | 2781.7409 | 2781.7409 | 5809.87 | Close | 20.37023 |  | 0 | 33.1 | 0 | 0
4571 | 3 | 8 |  | CC Chg | 00:51:00 | 38:00:01 | 620.9077 | 3.6093 | 0.5278 | 527.77 | 0.5278 | 527.77 | 0 | 0 | 1.8341 | 1834.11 | 1.8341 | 1834.11 | 0 | 0 | 2024-08-16 02:13:09 | 2.241 | 2781.8446 | 2781.8446 | 5812.86 | Close | 20.57192 |  | 0 | 33.1 | 0 | 0
4572 | 3 | 8 |  | CC Chg | 00:51:30 | 38:00:31 | 620.9077 | 3.6111 | 0.5329 | 532.94 | 0.5329 | 532.94 | 0 | 0 | 1.8528 | 1852.8 | 1.8528 | 1852.8 | 0 | 0 | 2024-08-16 02:13:39 | 2.2422 | 2781.8446 | 2781.8446 | 5815.61 | Close | 20.77361 |  | 0.0002 | 33.2 | 0 | 0
4573 | 3 | 8 |  | CC Chg | 00:52:00 | 38:01:01 | 620.9077 | 3.6133 | 0.5381 | 538.11 | 0.5381 | 538.11 | 0 | 0 | 1.8715 | 1871.48 | 1.8715 | 1871.48 | 0 | 0 | 2024-08-16 02:14:09 | 2.2435 | 2384.3974 | 2384.3974 | 5819.35 | Close | 20.97529 |  | 0 | 33.1 | 0 | 0
4574 | 3 | 8 |  | CC Chg | 00:52:30 | 38:01:31 | 620.9077 | 3.6151 | 0.5433 | 543.29 | 0.5433 | 543.29 | 0 | 0 | 1.8902 | 1890.18 | 1.8902 | 1890.18 | 0 | 0 | 2024-08-16 02:14:39 | 2.2447 | 2781.8446 | 2781.8446 | 5822.35 | Close | 21.17698 |  | 0 | 33.1 | 0 | 0
4575 | 3 | 8 |  | CC Chg | 00:53:00 | 38:02:01 | 620.9077 | 3.6167 | 0.5485 | 548.46 | 0.5485 | 548.46 | 0 | 0 | 1.9089 | 1908.9 | 1.9089 | 1908.9 | 0 | 0 | 2024-08-16 02:15:09 | 2.2456 | 3338.2135 | 3338.2135 | 5824.6 | Close | 21.37867 |  | 0.0002 | 33.1 | 0 | 0
4576 | 3 | 8 |  | CC Chg | 00:53:30 | 38:02:31 | 620.9077 | 3.6186 | 0.5536 | 553.64 | 0.5536 | 553.64 | 0 | 0 | 1.9276 | 1927.6 | 1.9276 | 1927.6 | 0 | 0 | 2024-08-16 02:15:39 | 2.2468 | 2779.9849 | 2779.9849 | 5827.59 | Close | 21.58033 |  | 0.0002 | 33.2 | 0 | 0
4577 | 3 | 8 |  | CC Chg | 00:54:00 | 38:03:01 | 620.9077 | 3.6204 | 0.5588 | 558.81 | 0.5588 | 558.81 | 0 | 0 | 1.9463 | 1946.34 | 1.9463 | 1946.34 | 0 | 0 | 2024-08-16 02:16:09 | 2.2479 | 2781.8446 | 2781.8446 | 5830.84 | Close | 21.78202 |  | 0 | 33.1 | 0 | 0
4578 | 3 | 8 |  | CC Chg | 00:54:30 | 38:03:31 | 620.9077 | 3.6226 | 0.564 | 563.98 | 0.564 | 563.98 | 0 | 0 | 1.9651 | 1965.08 | 1.9651 | 1965.08 | 0 | 0 | 2024-08-16 02:16:39 | 2.2493 | 2384.4382 | 2384.4382 | 5834.33 | Close | 21.9837 |  | 0 | 33.2 | 0 | 0
4579 | 3 | 8 |  | CC Chg | 00:55:00 | 38:04:01 | 620.9077 | 3.6244 | 0.5692 | 569.16 | 0.5692 | 569.16 | 0 | 0 | 1.9838 | 1983.82 | 1.9838 | 1983.82 | 0 | 0 | 2024-08-16 02:17:09 | 2.2504 | 2781.6102 | 2781.6102 | 5837.33 | Close | 22.18538 |  | 0 | 33.1 | 0 | 0
4580 | 3 | 8 |  | CC Chg | 00:55:30 | 38:04:31 | 620.9077 | 3.6263 | 0.5743 | 574.33 | 0.5743 | 574.33 | 0 | 0 | 2.0026 | 2002.58 | 2.0026 | 2002.58 | 0 | 0 | 2024-08-16 02:17:39 | 2.2516 | 2781.8446 | 2781.8446 | 5840.08 | Close | 22.38706 |  | 0.0002 | 33.1 | 0 | 0
4581 | 3 | 8 |  | CC Chg | 00:56:00 | 38:05:01 | 620.9077 | 3.6279 | 0.5795 | 579.51 | 0.5795 | 579.51 | 0 | 0 | 2.0214 | 2021.35 | 2.0214 | 2021.35 | 0 | 0 | 2024-08-16 02:18:09 | 2.2526 | 3338.2135 | 3338.2135 | 5842.82 | Close | 22.58875 |  | 0 | 33.1 | 0 | 0
4582 | 3 | 8 |  | CC Chg | 00:56:30 | 38:05:31 | 620.9077 | 3.63 | 0.5847 | 584.68 | 0.5847 | 584.68 | 0 | 0 | 2.0401 | 2040.12 | 2.0401 | 2040.12 | 0 | 0 | 2024-08-16 02:18:39 | 2.2539 | 2384.1893 | 2384.1893 | 5846.31 | Close | 22.79042 |  | 0 | 33.2 | 0 | 0
4583 | 3 | 8 |  | CC Chg | 00:57:00 | 38:06:01 | 620.9077 | 3.6316 | 0.5899 | 589.85 | 0.5899 | 589.85 | 0 | 0 | 2.0589 | 2058.91 | 2.0589 | 2058.91 | 0 | 0 | 2024-08-16 02:19:09 | 2.2549 | 3336.0612 | 3336.0612 | 5848.81 | Close | 22.99211 |  | 0 | 33.1 | 0 | 0
4584 | 3 | 8 |  | CC Chg | 00:57:30 | 38:06:31 | 620.9077 | 3.6334 | 0.595 | 595.03 | 0.595 | 595.03 | 0 | 0 | 2.0777 | 2077.71 | 2.0777 | 2077.71 | 0 | 0 | 2024-08-16 02:19:39 | 2.256 | 2781.8446 | 2781.8446 | 5851.81 | Close | 23.19379 |  | 0 | 33.1 | 0 | 0
4585 | 3 | 8 |  | CC Chg | 00:58:00 | 38:07:01 | 620.9077 | 3.635 | 0.6002 | 600.2 | 0.6002 | 600.2 | 0 | 0 | 2.0965 | 2096.5 | 2.0965 | 2096.5 | 0 | 0 | 2024-08-16 02:20:09 | 2.257 | 3339.9751 | 3339.9751 | 5854.3 | Close | 23.39546 |  | 0 | 33.1 | 0 | 0
4586 | 3 | 8 |  | CC Chg | 00:58:30 | 38:07:31 | 620.9077 | 3.6365 | 0.6054 | 605.38 | 0.6054 | 605.38 | 0 | 0 | 2.1153 | 2115.32 | 2.1153 | 2115.32 | 0 | 0 | 2024-08-16 02:20:39 | 2.258 | 3336.0612 | 3336.0612 | 5856.8 | Close | 23.59715 |  | 0 | 33.1 | 0 | 0
4587 | 3 | 8 |  | CC Chg | 00:59:00 | 38:08:01 | 620.9077 | 3.6384 | 0.6106 | 610.55 | 0.6106 | 610.55 | 0 | 0 | 2.1341 | 2134.14 | 2.1341 | 2134.14 | 0 | 0 | 2024-08-16 02:21:09 | 2.2591 | 2781.8446 | 2781.8446 | 5859.8 | Close | 23.79883 |  | 0 | 33.2 | 0 | 0
4588 | 3 | 8 |  | CC Chg | 00:59:30 | 38:08:31 | 620.9077 | 3.6399 | 0.6157 | 615.72 | 0.6157 | 615.72 | 0 | 0 | 2.153 | 2152.97 | 2.153 | 2152.97 | 0 | 0 | 2024-08-16 02:21:39 | 2.2601 | 3338.1339 | 3338.1339 | 5862.29 | Close | 24.00052 |  | 0 | 33.2 | 0 | 0
4589 | 3 | 8 |  | CC Chg | 01:00:00 | 38:09:01 | 620.9077 | 3.6415 | 0.6209 | 620.9 | 0.6209 | 620.9 | 0 | 0 | 2.1718 | 2171.81 | 2.1718 | 2171.81 | 0 | 0 | 2024-08-16 02:22:09 | 2.261 | 3338.2135 | 3338.2135 | 5864.54 | Close | 24.2022 |  | 0.0002 | 33.2 | 0 | 0
4590 | 3 | 8 |  | CC Chg | 01:00:30 | 38:09:31 | 620.9077 | 3.643 | 0.6261 | 626.07 | 0.6261 | 626.07 | 0 | 0 | 2.1907 | 2190.66 | 2.1907 | 2190.66 | 0 | 0 | 2024-08-16 02:22:39 | 2.262 | 3338.2135 | 3338.2135 | 5867.29 | Close | 24.40389 |  | 0 | 33.1 | 0 | 0
4591 | 3 | 8 |  | CC Chg | 01:01:00 | 38:10:01 | 620.9077 | 3.6449 | 0.6312 | 631.25 | 0.6312 | 631.25 | 0 | 0 | 2.2095 | 2209.5 | 2.2095 | 2209.5 | 0 | 0 | 2024-08-16 02:23:09 | 2.2631 | 2781.5916 | 2781.5916 | 5870.28 | Close | 24.60556 |  | 0 | 33.1 | 0 | 0
4592 | 3 | 8 |  | CC Chg | 01:01:30 | 38:10:31 | 620.9077 | 3.6461 | 0.6364 | 636.42 | 0.6364 | 636.42 | 0 | 0 | 2.2284 | 2228.37 | 2.2284 | 2228.37 | 0 | 0 | 2024-08-16 02:23:39 | 2.2639 | 4172.7669 | 4172.7669 | 5872.28 | Close | 24.80725 |  | 0 | 33.1 | 0 | 0
4593 | 3 | 8 |  | CC Chg | 01:02:00 | 38:11:01 | 620.9077 | 3.6477 | 0.6416 | 641.6 | 0.6416 | 641.6 | 0 | 0 | 2.2472 | 2247.24 | 2.2472 | 2247.24 | 0 | 0 | 2024-08-16 02:24:09 | 2.2649 | 3338.2135 | 3338.2135 | 5874.77 | Close | 25.00894 |  | 0 | 33.1 | 0 | 0
4594 | 3 | 8 |  | CC Chg | 01:02:30 | 38:11:31 | 620.9077 | 3.6489 | 0.6468 | 646.77 | 0.6468 | 646.77 | 0 | 0 | 2.2661 | 2266.11 | 2.2661 | 2266.11 | 0 | 0 | 2024-08-16 02:24:39 | 2.2657 | 4169.305 | 4169.305 | 5876.77 | Close | 25.21062 |  | 0 | 33.1 | 0 | 0
4595 | 3 | 8 |  | CC Chg | 01:03:00 | 38:12:01 | 620.9077 | 3.6505 | 0.6519 | 651.94 | 0.6519 | 651.94 | 0 | 0 | 2.285 | 2285 | 2.285 | 2285 | 0 | 0 | 2024-08-16 02:25:09 | 2.2666 | 3338.2135 | 3338.2135 | 5879.27 | Close | 25.41231 |  | 0 | 33.1 | 0 | 0
4596 | 3 | 8 |  | CC Chg | 01:03:30 | 38:12:31 | 620.9077 | 3.6517 | 0.6571 | 657.12 | 0.6571 | 657.12 | 0 | 0 | 2.3039 | 2303.89 | 2.3039 | 2303.89 | 0 | 0 | 2024-08-16 02:25:39 | 2.2674 | 4176.1348 | 4176.1348 | 5881.02 | Close | 25.614 |  | 0.0002 | 33.1 | 0 | 0
4597 | 3 | 8 |  | CC Chg | 01:04:00 | 38:13:01 | 620.9077 | 3.6533 | 0.6623 | 662.29 | 0.6623 | 662.29 | 0 | 0 | 2.3228 | 2322.79 | 2.3228 | 2322.79 | 0 | 0 | 2024-08-16 02:26:09 | 2.2683 | 3335.8921 | 3335.8921 | 5883.52 | Close | 25.81567 |  | 0.0002 | 33.1 | 0 | 0
4598 | 3 | 8 |  | CC Chg | 01:04:30 | 38:13:31 | 620.9077 | 3.6545 | 0.6675 | 667.47 | 0.6675 | 667.47 | 0 | 0 | 2.3417 | 2341.69 | 2.3417 | 2341.69 | 0 | 0 | 2024-08-16 02:26:39 | 2.2691 | 4172.7669 | 4172.7669 | 5885.76 | Close | 26.01736 |  | 0 | 33.1 | 0 | 0
4599 | 3 | 8 |  | CC Chg | 01:05:00 | 38:14:01 | 620.9077 | 3.6558 | 0.6726 | 672.64 | 0.6726 | 672.64 | 0 | 0 | 2.3606 | 2360.61 | 2.3606 | 2360.61 | 0 | 0 | 2024-08-16 02:27:09 | 2.2699 | 4172.7669 | 4172.7669 | 5887.76 | Close | 26.21905 |  | 0 | 33.1 | 0 | 0
4600 | 3 | 8 |  | CC Chg | 01:05:30 | 38:14:31 | 620.9077 | 3.657 | 0.6778 | 677.81 | 0.6778 | 677.81 | 0 | 0 | 2.3795 | 2379.52 | 2.3795 | 2379.52 | 0 | 0 | 2024-08-16 02:27:39 | 2.2707 | 4172.3313 | 4172.3313 | 5889.51 | Close | 26.42072 |  | 0.0002 | 33.1 | 0 | 0
4601 | 3 | 8 |  | CC Chg | 01:06:00 | 38:15:01 | 620.9077 | 3.6582 | 0.683 | 682.99 | 0.683 | 682.99 | 0 | 0 | 2.3985 | 2398.45 | 2.3985 | 2398.45 | 0 | 0 | 2024-08-16 02:28:09 | 2.2714 | 4172.7669 | 4172.7669 | 5891.75 | Close | 26.6224 |  | 0 | 33.1 | 0 | 0
4602 | 3 | 8 |  | CC Chg | 01:06:30 | 38:15:31 | 620.9077 | 3.6595 | 0.6882 | 688.16 | 0.6882 | 688.16 | 0 | 0 | 2.4174 | 2417.39 | 2.4174 | 2417.39 | 0 | 0 | 2024-08-16 02:28:39 | 2.2722 | 4172.7669 | 4172.7669 | 5893.75 | Close | 26.82409 |  | 0 | 33.1 | 0 | 0
4603 | 3 | 8 |  | CC Chg | 01:07:00 | 38:16:01 | 620.9077 | 3.661 | 0.6933 | 693.34 | 0.6933 | 693.34 | 0 | 0 | 2.4363 | 2436.32 | 2.4363 | 2436.32 | 0 | 0 | 2024-08-16 02:29:09 | 2.2732 | 3337.9547 | 3337.9547 | 5896.25 | Close | 27.02576 |  | 0 | 33.1 | 0 | 0
4604 | 3 | 8 |  | CC Chg | 01:07:30 | 38:16:31 | 620.9077 | 3.6623 | 0.6985 | 698.51 | 0.6985 | 698.51 | 0 | 0 | 2.4553 | 2455.27 | 2.4553 | 2455.27 | 0 | 0 | 2024-08-16 02:29:39 | 2.2739 | 4172.7669 | 4172.7669 | 5898.24 | Close | 27.22745 |  | 0 | 33.2 | 0 | 0
4605 | 3 | 8 |  | CC Chg | 01:08:00 | 38:17:01 | 620.9077 | 3.6632 | 0.7037 | 703.68 | 0.7037 | 703.68 | 0 | 0 | 2.4742 | 2474.22 | 2.4742 | 2474.22 | 0 | 0 | 2024-08-16 02:30:09 | 2.2745 | 5557.7132 | 5557.7132 | 5899.74 | Close | 27.42914 |  | 0 | 33.1 | 0 | 0
4606 | 3 | 8 |  | CC Chg | 01:08:30 | 38:17:31 | 620.9077 | 3.6644 | 0.7089 | 708.86 | 0.7089 | 708.86 | 0 | 0 | 2.4932 | 2493.17 | 2.4932 | 2493.17 | 0 | 0 | 2024-08-16 02:30:39 | 2.2753 | 4176.0912 | 4176.0912 | 5901.74 | Close | 27.63083 |  | 0 | 33.2 | 0 | 0
4607 | 3 | 8 |  | CC Chg | 01:09:00 | 38:18:01 | 620.9077 | 3.6654 | 0.714 | 714.03 | 0.714 | 714.03 | 0 | 0 | 2.5121 | 2512.14 | 2.5121 | 2512.14 | 0 | 0 | 2024-08-16 02:31:09 | 2.2759 | 5563.6892 | 5563.6892 | 5902.99 | Close | 27.83251 |  | 0.0002 | 33.1 | 0 | 0
4608 | 3 | 8 |  | CC Chg | 01:09:30 | 38:18:31 | 620.9077 | 3.6666 | 0.7192 | 719.21 | 0.7192 | 719.21 | 0 | 0 | 2.5311 | 2531.11 | 2.5311 | 2531.11 | 0 | 0 | 2024-08-16 02:31:39 | 2.2766 | 4169.4045 | 4169.4045 | 5905.23 | Close | 28.0342 |  | 0 | 33.2 | 0 | 0
4609 | 3 | 8 |  | CC Chg | 01:10:00 | 38:19:01 | 620.9077 | 3.6678 | 0.7244 | 724.38 | 0.7244 | 724.38 | 0 | 0 | 2.5501 | 2550.08 | 2.5501 | 2550.08 | 0 | 0 | 2024-08-16 02:32:09 | 2.2774 | 4172.6674 | 4172.6674 | 5907.23 | Close | 28.23588 |  | 0 | 33.2 | 0 | 0
4610 | 3 | 8 |  | CC Chg | 01:10:30 | 38:19:31 | 620.9077 | 3.6691 | 0.7296 | 729.56 | 0.7296 | 729.56 | 0 | 0 | 2.5691 | 2569.06 | 2.5691 | 2569.06 | 0 | 0 | 2024-08-16 02:32:39 | 2.2782 | 4172.7669 | 4172.7669 | 5909.23 | Close | 28.43757 |  | 0 | 33.2 | 0 | 0
4611 | 3 | 8 |  | CC Chg | 01:11:00 | 38:20:01 | 620.9077 | 3.67 | 0.7347 | 734.73 | 0.7347 | 734.73 | 0 | 0 | 2.5881 | 2588.05 | 2.5881 | 2588.05 | 0 | 0 | 2024-08-16 02:33:09 | 2.2787 | 5563.6892 | 5563.6892 | 5910.73 | Close | 28.63926 |  | 0 | 33.2 | 0 | 0
4612 | 3 | 8 |  | CC Chg | 01:11:30 | 38:20:31 | 620.9077 | 3.6713 | 0.7399 | 739.9 | 0.7399 | 739.9 | 0 | 0 | 2.607 | 2607.04 | 2.607 | 2607.04 | 0 | 0 | 2024-08-16 02:33:39 | 2.2795 | 4172.5554 | 4172.5554 | 5912.72 | Close | 28.84094 |  | 0 | 33.2 | 0 | 0
4613 | 3 | 8 |  | CC Chg | 01:12:00 | 38:21:01 | 620.9077 | 3.6722 | 0.7451 | 745.08 | 0.7451 | 745.08 | 0 | 0 | 2.626 | 2626.04 | 2.626 | 2626.04 | 0 | 0 | 2024-08-16 02:34:09 | 2.2801 | 5563.6892 | 5563.6892 | 5914.22 | Close | 29.04263 |  | 0 | 33.2 | 0 | 0
4614 | 3 | 8 |  | CC Chg | 01:12:30 | 38:21:31 | 620.9077 | 3.6734 | 0.7503 | 750.25 | 0.7503 | 750.25 | 0 | 0 | 2.645 | 2645.05 | 2.645 | 2645.05 | 0 | 0 | 2024-08-16 02:34:39 | 2.2809 | 4172.7669 | 4172.7669 | 5915.97 | Close | 29.24431 |  | 0.0002 | 33.2 | 0 | 0
4615 | 3 | 8 |  | CC Chg | 01:13:00 | 38:22:01 | 620.9077 | 3.6744 | 0.7554 | 755.43 | 0.7554 | 755.43 | 0 | 0 | 2.664 | 2664.05 | 2.664 | 2664.05 | 0 | 0 | 2024-08-16 02:35:09 | 2.2814 | 5563.4071 | 5563.4071 | 5917.47 | Close | 29.44599 |  | 0.0002 | 33.2 | 0 | 0
4616 | 3 | 8 |  | CC Chg | 01:13:30 | 38:22:31 | 620.9077 | 3.6753 | 0.7606 | 760.6 | 0.7606 | 760.6 | 0 | 0 | 2.6831 | 2683.07 | 2.6831 | 2683.07 | 0 | 0 | 2024-08-16 02:35:39 | 2.282 | 5563.6892 | 5563.6892 | 5918.97 | Close | 29.64768 |  | 0.0002 | 33.2 | 0 | 0
4617 | 3 | 8 |  | CC Chg | 01:14:00 | 38:23:01 | 620.9077 | 3.6768 | 0.7658 | 765.77 | 0.7658 | 765.77 | 0 | 0 | 2.7021 | 2702.09 | 2.7021 | 2702.09 | 0 | 0 | 2024-08-16 02:36:09 | 2.283 | 3338.2135 | 3338.2135 | 5921.71 | Close | 29.84937 |  | 0 | 33.2 | 0 | 0
4618 | 3 | 8 |  | CC Chg | 01:14:30 | 38:23:31 | 620.9077 | 3.6778 | 0.7709 | 770.95 | 0.7709 | 770.95 | 0 | 0 | 2.7211 | 2721.11 | 2.7211 | 2721.11 | 0 | 0 | 2024-08-16 02:36:39 | 2.2836 | 5563.4818 | 5563.4818 | 5923.21 | Close | 30.05105 |  | 0 | 33.2 | 0 | 0
4619 | 3 | 8 |  | CC Chg | 01:15:00 | 38:24:01 | 620.9077 | 3.679 | 0.7761 | 776.12 | 0.7761 | 776.12 | 0 | 0 | 2.7401 | 2740.15 | 2.7401 | 2740.15 | 0 | 0 | 2024-08-16 02:37:09 | 2.2843 | 4172.7669 | 4172.7669 | 5924.96 | Close | 30.25274 |  | 0.0002 | 33.2 | 0 | 0
4620 | 3 | 8 |  | CC Chg | 01:15:30 | 38:24:31 | 620.5357 | 3.6799 | 0.7813 | 781.29 | 0.7813 | 781.29 | 0 | 0 | 2.7592 | 2759.18 | 2.7592 | 2759.18 | 0 | 0 | 2024-08-16 02:37:39 | 2.2835 | 5554.3833 | 5554.3833 | 5930.01 | Close | 30.4543 |  | 0.0002 | 33.2 | 0 | 0
4621 | 3 | 8 |  | CC Chg | 01:16:00 | 38:25:01 | 620.9077 | 3.6809 | 0.7865 | 786.47 | 0.7865 | 786.47 | 0 | 0 | 2.7782 | 2778.22 | 2.7782 | 2778.22 | 0 | 0 | 2024-08-16 02:38:09 | 2.2855 | 5566.7406 | 5566.7406 | 5928.2 | Close | 30.6561 |  | 0 | 33.2 | 0 | 0
4622 | 3 | 8 |  | CC Chg | 01:16:30 | 38:25:31 | 620.9077 | 3.6821 | 0.7916 | 791.65 | 0.7916 | 791.65 | 0 | 0 | 2.7973 | 2797.28 | 2.7973 | 2797.28 | 0 | 0 | 2024-08-16 02:38:39 | 2.2862 | 4176.1348 | 4176.1348 | 5930.2 | Close | 30.85779 |  | 0 | 33.2 | 0 | 0
4623 | 3 | 8 |  | CC Chg | 01:17:00 | 38:26:01 | 620.9077 | 3.683 | 0.7968 | 796.82 | 0.7968 | 796.82 | 0 | 0 | 2.8163 | 2816.33 | 2.8163 | 2816.33 | 0 | 0 | 2024-08-16 02:39:09 | 2.2868 | 5557.7132 | 5557.7132 | 5931.7 | Close | 31.05948 |  | 0 | 33.2 | 0 | 0
4624 | 3 | 8 |  | CC Chg | 01:17:30 | 38:26:31 | 620.9077 | 3.6846 | 0.802 | 801.99 | 0.802 | 801.99 | 0 | 0 | 2.8354 | 2835.39 | 2.8354 | 2835.39 | 0 | 0 | 2024-08-16 02:39:39 | 2.2878 | 3338.0891 | 3338.0891 | 5934.19 | Close | 31.26116 |  | 0 | 33.2 | 0 | 0
4625 | 3 | 8 |  | CC Chg | 01:18:00 | 38:27:01 | 620.9077 | 3.6855 | 0.8072 | 807.17 | 0.8072 | 807.17 | 0 | 0 | 2.8545 | 2854.46 | 2.8545 | 2854.46 | 0 | 0 | 2024-08-16 02:40:09 | 2.2884 | 5563.6892 | 5563.6892 | 5935.69 | Close | 31.46285 |  | 0 | 33.2 | 0 | 0
4626 | 3 | 8 |  | CC Chg | 01:18:30 | 38:27:31 | 620.9077 | 3.6868 | 0.8123 | 812.34 | 0.8123 | 812.34 | 0 | 0 | 2.8735 | 2873.53 | 2.8735 | 2873.53 | 0 | 0 | 2024-08-16 02:40:39 | 2.2891 | 4172.7669 | 4172.7669 | 5937.69 | Close | 31.66453 |  | 0 | 33.2 | 0 | 0
4627 | 3 | 8 |  | CC Chg | 01:19:00 | 38:28:01 | 620.9077 | 3.6877 | 0.8175 | 817.52 | 0.8175 | 817.52 | 0 | 0 | 2.8926 | 2892.61 | 2.8926 | 2892.61 | 0 | 0 | 2024-08-16 02:41:09 | 2.2897 | 5563.4071 | 5563.4071 | 5938.94 | Close | 31.86621 |  | 0.0002 | 33.2 | 0 | 0
4628 | 3 | 8 |  | CC Chg | 01:19:30 | 38:28:31 | 620.9077 | 3.6889 | 0.8227 | 822.69 | 0.8227 | 822.69 | 0 | 0 | 2.9117 | 2911.69 | 2.9117 | 2911.69 | 0 | 0 | 2024-08-16 02:41:39 | 2.2905 | 4172.7669 | 4172.7669 | 5940.93 | Close | 32.0679 |  | 0.0002 | 33.3 | 0 | 0
4629 | 3 | 8 |  | CC Chg | 01:20:00 | 38:29:01 | 620.9077 | 3.6899 | 0.8279 | 827.86 | 0.8279 | 827.86 | 0 | 0 | 2.9308 | 2930.79 | 2.9308 | 2930.79 | 0 | 0 | 2024-08-16 02:42:09 | 2.2911 | 5563.6892 | 5563.6892 | 5942.68 | Close | 32.26959 |  | 0 | 33.2 | 0 | 0
4630 | 3 | 8 |  | CC Chg | 01:20:30 | 38:29:31 | 620.9077 | 3.6911 | 0.833 | 833.04 | 0.833 | 833.04 | 0 | 0 | 2.9499 | 2949.87 | 2.9499 | 2949.87 | 0 | 0 | 2024-08-16 02:42:39 | 2.2918 | 4172.3313 | 4172.3313 | 5944.68 | Close | 32.47125 |  | 0 | 33.3 | 0 | 0
4631 | 3 | 8 |  | CC Chg | 01:21:00 | 38:30:01 | 620.9077 | 3.6923 | 0.8382 | 838.21 | 0.8382 | 838.21 | 0 | 0 | 2.969 | 2968.98 | 2.969 | 2968.98 | 0 | 0 | 2024-08-16 02:43:09 | 2.2926 | 4172.7669 | 4172.7669 | 5946.43 | Close | 32.67294 |  | 0.0002 | 33.3 | 0 | 0
4632 | 3 | 8 |  | CC Chg | 01:21:30 | 38:30:31 | 620.9077 | 3.6936 | 0.8434 | 843.39 | 0.8434 | 843.39 | 0 | 0 | 2.9881 | 2988.09 | 2.9881 | 2988.09 | 0 | 0 | 2024-08-16 02:43:39 | 2.2934 | 4172.7669 | 4172.7669 | 5948.67 | Close | 32.87463 |  | 0 | 33.3 | 0 | 0
4633 | 3 | 8 |  | CC Chg | 01:22:00 | 38:31:01 | 620.9077 | 3.6948 | 0.8486 | 848.56 | 0.8486 | 848.56 | 0 | 0 | 3.0072 | 3007.2 | 3.0072 | 3007.2 | 0 | 0 | 2024-08-16 02:44:09 | 2.2941 | 4172.3873 | 4172.3873 | 5950.67 | Close | 33.0763 |  | 0 | 33.3 | 0 | 0
4634 | 3 | 8 |  | CC Chg | 01:22:30 | 38:31:31 | 620.9077 | 3.6957 | 0.8537 | 853.73 | 0.8537 | 853.73 | 0 | 0 | 3.0263 | 3026.32 | 3.0263 | 3026.32 | 0 | 0 | 2024-08-16 02:44:39 | 2.2947 | 5563.6892 | 5563.6892 | 5952.17 | Close | 33.27799 |  | 0 | 33.3 | 0 | 0
4635 | 3 | 8 |  | CC Chg | 01:23:00 | 38:32:01 | 620.9077 | 3.697 | 0.8589 | 858.91 | 0.8589 | 858.91 | 0 | 0 | 3.0454 | 3045.45 | 3.0454 | 3045.45 | 0 | 0 | 2024-08-16 02:45:09 | 2.2955 | 4169.4045 | 4169.4045 | 5954.17 | Close | 33.47967 |  | 0 | 33.3 | 0 | 0
4636 | 3 | 8 |  | CC Chg | 01:23:30 | 38:32:31 | 620.9077 | 3.6982 | 0.8641 | 864.08 | 0.8641 | 864.08 | 0 | 0 | 3.0646 | 3064.57 | 3.0646 | 3064.57 | 0 | 0 | 2024-08-16 02:45:39 | 2.2963 | 4172.6114 | 4172.6114 | 5956.16 | Close | 33.68135 |  | 0 | 33.3 | 0 | 0
4637 | 3 | 8 |  | CC Chg | 01:24:00 | 38:33:01 | 620.5357 | 3.6992 | 0.8693 | 869.25 | 0.8693 | 869.25 | 0 | 0 | 3.0837 | 3083.7 | 3.0837 | 3083.7 | 0 | 0 | 2024-08-16 02:46:09 | 2.2955 | 5560.3558 | 5560.3558 | 5961.23 | Close | 33.88292 |  | 0 | 33.3 | 0 | 0
4638 | 3 | 8 |  | CC Chg | 01:24:30 | 38:33:31 | 620.9077 | 3.7007 | 0.8744 | 874.43 | 0.8744 | 874.43 | 0 | 0 | 3.1028 | 3102.85 | 3.1028 | 3102.85 | 0 | 0 | 2024-08-16 02:46:39 | 2.2978 | 3338.2135 | 3338.2135 | 5960.16 | Close | 34.08461 |  | 0 | 33.3 | 0 | 0
4639 | 3 | 8 |  | CC Chg | 01:25:00 | 38:34:01 | 620.9077 | 3.7019 | 0.8796 | 879.61 | 0.8796 | 879.61 | 0 | 0 | 3.122 | 3122 | 3.122 | 3122 | 0 | 0 | 2024-08-16 02:47:09 | 2.2986 | 4174.8314 | 4174.8314 | 5961.91 | Close | 34.2864 |  | 0.0002 | 33.3 | 0 | 0
4640 | 3 | 8 |  | CC Chg | 01:25:30 | 38:34:31 | 620.9077 | 3.7029 | 0.8848 | 884.78 | 0.8848 | 884.78 | 0 | 0 | 3.1412 | 3141.16 | 3.1412 | 3141.16 | 0 | 0 | 2024-08-16 02:47:39 | 2.2991 | 5563.6892 | 5563.6892 | 5963.65 | Close | 34.48808 |  | 0 | 33.3 | 0 | 0
4641 | 3 | 8 |  | CC Chg | 01:26:00 | 38:35:01 | 620.9077 | 3.7041 | 0.89 | 889.95 | 0.89 | 889.95 | 0 | 0 | 3.1603 | 3160.33 | 3.1603 | 3160.33 | 0 | 0 | 2024-08-16 02:48:09 | 2.2999 | 4172.7669 | 4172.7669 | 5965.4 | Close | 34.68977 |  | 0.0002 | 33.3 | 0 | 0
4642 | 3 | 8 |  | CC Chg | 01:26:30 | 38:35:31 | 620.9077 | 3.7054 | 0.8951 | 895.13 | 0.8951 | 895.13 | 0 | 0 | 3.1795 | 3179.49 | 3.1795 | 3179.49 | 0 | 0 | 2024-08-16 02:48:39 | 2.3007 | 4172.4994 | 4172.4994 | 5967.65 | Close | 34.89145 |  | 0 | 33.3 | 0 | 0
4643 | 3 | 8 |  | CC Chg | 01:27:00 | 38:36:01 | 620.9077 | 3.7066 | 0.9003 | 900.3 | 0.9003 | 900.3 | 0 | 0 | 3.1987 | 3198.67 | 3.1987 | 3198.67 | 0 | 0 | 2024-08-16 02:49:09 | 2.3015 | 4172.7669 | 4172.7669 | 5969.39 | Close | 35.09314 |  | 0.0002 | 33.3 | 0 | 0
4644 | 3 | 8 |  | CC Chg | 01:27:30 | 38:36:31 | 620.9077 | 3.7081 | 0.9055 | 905.48 | 0.9055 | 905.48 | 0 | 0 | 3.2179 | 3217.86 | 3.2179 | 3217.86 | 0 | 0 | 2024-08-16 02:49:39 | 2.3024 | 3338.2135 | 3338.2135 | 5972.14 | Close | 35.29482 |  | 0 | 33.3 | 0 | 0
4645 | 3 | 8 |  | CC Chg | 01:28:00 | 38:37:01 | 620.9077 | 3.7094 | 0.9106 | 910.65 | 0.9106 | 910.65 | 0 | 0 | 3.237 | 3237.04 | 3.237 | 3237.04 | 0 | 0 | 2024-08-16 02:50:09 | 2.3032 | 4172.3313 | 4172.3313 | 5974.14 | Close | 35.49649 |  | 0 | 33.3 | 0 | 0
4646 | 3 | 8 |  | CC Chg | 01:28:30 | 38:37:31 | 620.9077 | 3.7106 | 0.9158 | 915.82 | 0.9158 | 915.82 | 0 | 0 | 3.2562 | 3256.24 | 3.2562 | 3256.24 | 0 | 0 | 2024-08-16 02:50:39 | 2.304 | 4169.4045 | 4169.4045 | 5976.13 | Close | 35.69818 |  | 0 | 33.3 | 0 | 0
4647 | 3 | 8 |  | CC Chg | 01:29:00 | 38:38:01 | 620.9077 | 3.7119 | 0.921 | 921 | 0.921 | 921 | 0 | 0 | 3.2754 | 3275.44 | 3.2754 | 3275.44 | 0 | 0 | 2024-08-16 02:51:09 | 2.3047 | 4172.7669 | 4172.7669 | 5978.13 | Close | 35.89987 |  | 0 | 33.3 | 0 | 0
4648 | 3 | 8 |  | CC Chg | 01:29:30 | 38:38:31 | 620.9077 | 3.7131 | 0.9262 | 926.17 | 0.9262 | 926.17 | 0 | 0 | 3.2946 | 3294.65 | 3.2946 | 3294.65 | 0 | 0 | 2024-08-16 02:51:39 | 2.3055 | 4175.923 | 4175.923 | 5980.13 | Close | 36.10154 |  | 0 | 33.4 | 0 | 0
4649 | 3 | 8 |  | CC Chg | 01:30:00 | 38:39:01 | 620.9077 | 3.7143 | 0.9313 | 931.35 | 0.9313 | 931.35 | 0 | 0 | 3.3139 | 3313.86 | 3.3139 | 3313.86 | 0 | 0 | 2024-08-16 02:52:09 | 2.3063 | 4169.4045 | 4169.4045 | 5982.13 | Close | 36.30323 |  | 0 | 33.3 | 0 | 0
4650 | 3 | 8 |  | CC Chg | 01:30:30 | 38:39:31 | 620.9077 | 3.7156 | 0.9365 | 936.52 | 0.9365 | 936.52 | 0 | 0 | 3.3331 | 3333.09 | 3.3331 | 3333.09 | 0 | 0 | 2024-08-16 02:52:39 | 2.307 | 4172.7669 | 4172.7669 | 5983.88 | Close | 36.50492 |  | 0.0002 | 33.4 | 0 | 0
4651 | 3 | 8 |  | CC Chg | 01:31:00 | 38:40:01 | 620.9077 | 3.7174 | 0.9417 | 941.69 | 0.9417 | 941.69 | 0 | 0 | 3.3523 | 3352.31 | 3.3523 | 3352.31 | 0 | 0 | 2024-08-16 02:53:09 | 2.3082 | 2781.5169 | 2781.5169 | 5987.12 | Close | 36.70658 |  | 0 | 33.4 | 0 | 0
4652 | 3 | 8 |  | CC Chg | 01:31:30 | 38:40:31 | 620.9077 | 3.7187 | 0.9469 | 946.87 | 0.9469 | 946.87 | 0 | 0 | 3.3716 | 3371.55 | 3.3716 | 3371.55 | 0 | 0 | 2024-08-16 02:53:39 | 2.309 | 4172.7669 | 4172.7669 | 5989.12 | Close | 36.90827 |  | 0 | 33.4 | 0 | 0
4653 | 3 | 8 |  | CC Chg | 01:32:00 | 38:41:01 | 620.9077 | 3.7199 | 0.952 | 952.04 | 0.952 | 952.04 | 0 | 0 | 3.3908 | 3390.8 | 3.3908 | 3390.8 | 0 | 0 | 2024-08-16 02:54:09 | 2.3097 | 4172.7669 | 4172.7669 | 5991.11 | Close | 37.10996 |  | 0 | 33.4 | 0 | 0
4654 | 3 | 8 |  | CC Chg | 01:32:30 | 38:41:31 | 620.9077 | 3.7215 | 0.9572 | 957.22 | 0.9572 | 957.22 | 0 | 0 | 3.41 | 3410.04 | 3.41 | 3410.04 | 0 | 0 | 2024-08-16 02:54:39 | 2.3107 | 3337.9547 | 3337.9547 | 5993.61 | Close | 37.31163 |  | 0 | 33.4 | 0 | 0
4655 | 3 | 8 |  | CC Chg | 01:33:00 | 38:42:01 | 620.9077 | 3.7227 | 0.9624 | 962.39 | 0.9624 | 962.39 | 0 | 0 | 3.4293 | 3429.31 | 3.4293 | 3429.31 | 0 | 0 | 2024-08-16 02:55:09 | 2.3115 | 4172.7669 | 4172.7669 | 5995.61 | Close | 37.51332 |  | 0 | 33.4 | 0 | 0
4656 | 3 | 8 |  | CC Chg | 01:33:30 | 38:42:31 | 620.9077 | 3.7243 | 0.9676 | 967.57 | 0.9676 | 967.57 | 0 | 0 | 3.4486 | 3448.58 | 3.4486 | 3448.58 | 0 | 0 | 2024-08-16 02:55:39 | 2.3124 | 3338.2135 | 3338.2135 | 5997.85 | Close | 37.71501 |  | 0.0002 | 33.4 | 0 | 0
4657 | 3 | 8 |  | CC Chg | 01:34:00 | 38:43:01 | 620.9077 | 3.7258 | 0.9727 | 972.74 | 0.9727 | 972.74 | 0 | 0 | 3.4678 | 3467.84 | 3.4678 | 3467.84 | 0 | 0 | 2024-08-16 02:56:09 | 2.3134 | 3337.7755 | 3337.7755 | 6000.6 | Close | 37.91667 |  | 0 | 33.4 | 0 | 0
4658 | 3 | 8 |  | CC Chg | 01:34:30 | 38:43:31 | 620.9077 | 3.7271 | 0.9779 | 977.91 | 0.9779 | 977.91 | 0 | 0 | 3.4871 | 3487.12 | 3.4871 | 3487.12 | 0 | 0 | 2024-08-16 02:56:39 | 2.3142 | 4169.4045 | 4169.4045 | 6002.6 | Close | 38.11836 |  | 0 | 33.4 | 0 | 0
4659 | 3 | 8 |  | CC Chg | 01:35:00 | 38:44:01 | 620.9077 | 3.7286 | 0.9831 | 983.09 | 0.9831 | 983.09 | 0 | 0 | 3.5064 | 3506.42 | 3.5064 | 3506.42 | 0 | 0 | 2024-08-16 02:57:09 | 2.3151 | 3338.2135 | 3338.2135 | 6005.09 | Close | 38.32004 |  | 0 | 33.4 | 0 | 0
4660 | 3 | 8 |  | CC Chg | 01:35:30 | 38:44:31 | 620.9077 | 3.7298 | 0.9883 | 988.26 | 0.9883 | 988.26 | 0 | 0 | 3.5257 | 3525.7 | 3.5257 | 3525.7 | 0 | 0 | 2024-08-16 02:57:39 | 2.3159 | 4175.5307 | 4175.5307 | 6007.09 | Close | 38.5217 |  | 0 | 33.4 | 0 | 0
4661 | 3 | 8 |  | CC Chg | 01:36:00 | 38:45:01 | 620.9077 | 3.7314 | 0.9934 | 993.43 | 0.9934 | 993.43 | 0 | 0 | 3.545 | 3545.01 | 3.545 | 3545.01 | 0 | 0 | 2024-08-16 02:58:09 | 2.3169 | 3336.0612 | 3336.0612 | 6009.59 | Close | 38.72339 |  | 0 | 33.4 | 0 | 0
4662 | 3 | 8 |  | CC Chg | 01:36:30 | 38:45:31 | 620.9077 | 3.7329 | 0.9986 | 998.61 | 0.9986 | 998.61 | 0 | 0 | 3.5643 | 3564.32 | 3.5643 | 3564.32 | 0 | 0 | 2024-08-16 02:58:39 | 2.3178 | 3338.2135 | 3338.2135 | 6012.08 | Close | 38.92508 |  | 0 | 33.4 | 0 | 0
4663 | 3 | 8 |  | CC Chg | 01:37:00 | 38:46:01 | 620.9077 | 3.7345 | 1.0038 | 1003.78 | 1.0038 | 1003.78 | 0 | 0 | 3.5836 | 3583.64 | 3.5836 | 3583.64 | 0 | 0 | 2024-08-16 02:59:09 | 2.3188 | 3338.1339 | 3338.1339 | 6014.58 | Close | 39.12676 |  | 0 | 33.4 | 0 | 0
4664 | 3 | 8 |  | CC Chg | 01:37:30 | 38:46:31 | 620.9077 | 3.736 | 1.009 | 1008.96 | 1.009 | 1008.96 | 0 | 0 | 3.603 | 3602.97 | 3.603 | 3602.97 | 0 | 0 | 2024-08-16 02:59:39 | 2.3197 | 3338.2135 | 3338.2135 | 6017.08 | Close | 39.32845 |  | 0 | 33.4 | 0 | 0
4665 | 3 | 8 |  | CC Chg | 01:38:00 | 38:47:01 | 620.9077 | 3.7376 | 1.0141 | 1014.13 | 1.0141 | 1014.13 | 0 | 0 | 3.6223 | 3622.31 | 3.6223 | 3622.31 | 0 | 0 | 2024-08-16 03:00:09 | 2.3207 | 3338.2135 | 3338.2135 | 6019.57 | Close | 39.53014 |  | 0 | 33.4 | 0 | 0
4666 | 3 | 8 |  | CC Chg | 01:38:30 | 38:47:31 | 620.9077 | 3.7388 | 1.0193 | 1019.31 | 1.0193 | 1019.31 | 0 | 0 | 3.6416 | 3641.64 | 3.6416 | 3641.64 | 0 | 0 | 2024-08-16 03:00:39 | 2.3215 | 4172.6674 | 4172.6674 | 6021.57 | Close | 39.73182 |  | 0 | 33.4 | 0 | 0
4667 | 3 | 8 |  | CC Chg | 01:39:00 | 38:48:01 | 620.9077 | 3.7407 | 1.0245 | 1024.48 | 1.0245 | 1024.48 | 0 | 0 | 3.661 | 3660.99 | 3.661 | 3660.99 | 0 | 0 | 2024-08-16 03:01:09 | 2.3226 | 2781.8446 | 2781.8446 | 6024.32 | Close | 39.93351 |  | 0.0002 | 33.4 | 0 | 0
4668 | 3 | 8 |  | CC Chg | 01:39:30 | 38:48:31 | 620.9077 | 3.7422 | 1.0297 | 1029.65 | 1.0297 | 1029.65 | 0 | 0 | 3.6804 | 3680.36 | 3.6804 | 3680.36 | 0 | 0 | 2024-08-16 03:01:39 | 2.3236 | 3336.0612 | 3336.0612 | 6027.06 | Close | 40.1352 |  | 0 | 33.4 | 0 | 0
4669 | 3 | 8 |  | CC Chg | 01:40:00 | 38:49:01 | 620.9077 | 3.7438 | 1.0348 | 1034.83 | 1.0348 | 1034.83 | 0 | 0 | 3.6997 | 3699.72 | 3.6997 | 3699.72 | 0 | 0 | 2024-08-16 03:02:09 | 2.3246 | 3338.2235 | 3338.2235 | 6029.56 | Close | 40.33688 |  | 0 | 33.4 | 0 | 0
4670 | 3 | 8 |  | CC Chg | 01:40:30 | 38:49:31 | 620.9077 | 3.7453 | 1.04 | 1040 | 1.04 | 1040 | 0 | 0 | 3.7191 | 3719.1 | 3.7191 | 3719.1 | 0 | 0 | 2024-08-16 03:02:39 | 2.3255 | 3338.2135 | 3338.2135 | 6032.06 | Close | 40.53857 |  | 0 | 33.4 | 0 | 0
4671 | 3 | 8 |  | CC Chg | 01:41:00 | 38:50:01 | 620.9077 | 3.7469 | 1.0452 | 1045.18 | 1.0452 | 1045.18 | 0 | 0 | 3.7385 | 3738.48 | 3.7385 | 3738.48 | 0 | 0 | 2024-08-16 03:03:09 | 2.3265 | 3338.2135 | 3338.2135 | 6034.3 | Close | 40.74026 |  | 0.0002 | 33.4 | 0 | 0
4672 | 3 | 8 |  | CC Chg | 01:41:30 | 38:50:31 | 620.9077 | 3.7488 | 1.0504 | 1050.35 | 1.0504 | 1050.35 | 0 | 0 | 3.7579 | 3757.87 | 3.7579 | 3757.87 | 0 | 0 | 2024-08-16 03:03:39 | 2.3276 | 2781.8156 | 2781.8156 | 6037.55 | Close | 40.94195 |  | 0 | 33.4 | 0 | 0
4673 | 3 | 8 |  | CC Chg | 01:42:00 | 38:51:01 | 620.9077 | 3.7503 | 1.0555 | 1055.53 | 1.0555 | 1055.53 | 0 | 0 | 3.7773 | 3777.27 | 3.7773 | 3777.27 | 0 | 0 | 2024-08-16 03:04:09 | 2.3286 | 3338.2135 | 3338.2135 | 6040.04 | Close | 41.14363 |  | 0 | 33.4 | 0 | 0
4674 | 3 | 8 |  | CC Chg | 01:42:30 | 38:51:31 | 620.9077 | 3.7519 | 1.0607 | 1060.7 | 1.0607 | 1060.7 | 0 | 0 | 3.7967 | 3796.69 | 3.7967 | 3796.69 | 0 | 0 | 2024-08-16 03:04:39 | 2.3296 | 3338.2135 | 3338.2135 | 6042.54 | Close | 41.34532 |  | 0 | 33.4 | 0 | 0
4675 | 3 | 8 |  | CC Chg | 01:43:00 | 38:52:01 | 620.9077 | 3.7534 | 1.0659 | 1065.87 | 1.0659 | 1065.87 | 0 | 0 | 3.8161 | 3816.1 | 3.8161 | 3816.1 | 0 | 0 | 2024-08-16 03:05:09 | 2.3305 | 3338.1339 | 3338.1339 | 6044.79 | Close | 41.547 |  | 0.0002 | 33.4 | 0 | 0
4676 | 3 | 8 |  | CC Chg | 01:43:30 | 38:52:31 | 620.9077 | 3.7556 | 1.071 | 1071.05 | 1.071 | 1071.05 | 0 | 0 | 3.8355 | 3835.53 | 3.8355 | 3835.53 | 0 | 0 | 2024-08-16 03:05:39 | 2.3319 | 2384.4382 | 2384.4382 | 6048.28 | Close | 41.74869 |  | 0.0002 | 33.4 | 0 | 0
4677 | 3 | 8 |  | CC Chg | 01:44:00 | 38:53:01 | 620.9077 | 3.7571 | 1.0762 | 1076.22 | 1.0762 | 1076.22 | 0 | 0 | 3.855 | 3854.97 | 3.855 | 3854.97 | 0 | 0 | 2024-08-16 03:06:09 | 2.3328 | 3338.2135 | 3338.2135 | 6050.78 | Close | 41.95038 |  | 0.0002 | 33.4 | 0 | 0
4678 | 3 | 8 |  | CC Chg | 01:44:30 | 38:53:31 | 620.9077 | 3.7587 | 1.0814 | 1081.4 | 1.0814 | 1081.4 | 0 | 0 | 3.8744 | 3874.4 | 3.8744 | 3874.4 | 0 | 0 | 2024-08-16 03:06:39 | 2.3338 | 3338.2235 | 3338.2235 | 6053.28 | Close | 42.15207 |  | 0.0002 | 33.4 | 0 | 0
4679 | 3 | 8 |  | CC Chg | 01:45:00 | 38:54:01 | 620.9077 | 3.7602 | 1.0866 | 1086.57 | 1.0866 | 1086.57 | 0 | 0 | 3.8939 | 3893.86 | 3.8939 | 3893.86 | 0 | 0 | 2024-08-16 03:07:09 | 2.3348 | 3338.2135 | 3338.2135 | 6056.02 | Close | 42.35376 |  | 0 | 33.4 | 0 | 0
4680 | 3 | 8 |  | CC Chg | 01:45:30 | 38:54:31 | 620.9077 | 3.7618 | 1.0917 | 1091.74 | 1.0917 | 1091.74 | 0 | 0 | 3.9133 | 3913.32 | 3.9133 | 3913.32 | 0 | 0 | 2024-08-16 03:07:39 | 2.3357 | 3336.0612 | 3336.0612 | 6058.27 | Close | 42.55544 |  | 0.0002 | 33.4 | 0 | 0
4681 | 3 | 8 |  | CC Chg | 01:46:00 | 38:55:01 | 620.9077 | 3.764 | 1.0969 | 1096.92 | 1.0969 | 1096.92 | 0 | 0 | 3.9328 | 3932.78 | 3.9328 | 3932.78 | 0 | 0 | 2024-08-16 03:08:09 | 2.3371 | 2384.4454 | 2384.4454 | 6062.01 | Close | 42.75713 |  | 0 | 33.4 | 0 | 0
4682 | 3 | 8 |  | CC Chg | 01:46:30 | 38:55:31 | 620.9077 | 3.7655 | 1.1021 | 1102.09 | 1.1021 | 1102.09 | 0 | 0 | 3.9523 | 3952.27 | 3.9523 | 3952.27 | 0 | 0 | 2024-08-16 03:08:39 | 2.338 | 3338.2135 | 3338.2135 | 6064.26 | Close | 42.95882 |  | 0.0002 | 33.4 | 0 | 0
4683 | 3 | 8 |  | CC Chg | 01:47:00 | 38:56:01 | 620.9077 | 3.7671 | 1.1073 | 1107.27 | 1.1073 | 1107.27 | 0 | 0 | 3.9718 | 3971.76 | 3.9718 | 3971.76 | 0 | 0 | 2024-08-16 03:09:09 | 2.339 | 3338.2135 | 3338.2135 | 6066.51 | Close | 43.16051 |  | 0.0003 | 33.4 | 0 | 0
4684 | 3 | 8 |  | CC Chg | 01:47:30 | 38:56:31 | 620.9077 | 3.7689 | 1.1124 | 1112.44 | 1.1124 | 1112.44 | 0 | 0 | 3.9912 | 3991.25 | 3.9912 | 3991.25 | 0 | 0 | 2024-08-16 03:09:39 | 2.3401 | 2781.7782 | 2781.7782 | 6070 | Close | 43.36219 |  | 0 | 33.4 | 0 | 0
4685 | 3 | 8 |  | CC Chg | 01:48:00 | 38:57:01 | 620.9077 | 3.7705 | 1.1176 | 1117.62 | 1.1176 | 1117.62 | 0 | 0 | 4.0108 | 4010.76 | 4.0108 | 4010.76 | 0 | 0 | 2024-08-16 03:10:09 | 2.3411 | 3338.2135 | 3338.2135 | 6072.5 | Close | 43.56388 |  | 0 | 33.4 | 0 | 0
4686 | 3 | 8 |  | CC Chg | 01:48:30 | 38:57:31 | 620.9077 | 3.7726 | 1.1228 | 1122.79 | 1.1228 | 1122.79 | 0 | 0 | 4.0303 | 4030.28 | 4.0303 | 4030.28 | 0 | 0 | 2024-08-16 03:10:39 | 2.3425 | 2384.4382 | 2384.4382 | 6075.75 | Close | 43.76557 |  | 0.0002 | 33.4 | 0 | 0
4687 | 3 | 8 |  | CC Chg | 01:49:00 | 38:58:01 | 620.9077 | 3.7742 | 1.128 | 1127.96 | 1.128 | 1127.96 | 0 | 0 | 4.0498 | 4049.79 | 4.0498 | 4049.79 | 0 | 0 | 2024-08-16 03:11:09 | 2.3434 | 3336.0712 | 3336.0712 | 6078.49 | Close | 43.96726 |  | 0 | 33.4 | 0 | 0
4688 | 3 | 8 |  | CC Chg | 01:49:30 | 38:58:31 | 620.9077 | 3.7757 | 1.1331 | 1133.14 | 1.1331 | 1133.14 | 0 | 0 | 4.0693 | 4069.33 | 4.0693 | 4069.33 | 0 | 0 | 2024-08-16 03:11:39 | 2.3444 | 3338.2135 | 3338.2135 | 6080.99 | Close | 44.16894 |  | 0 | 33.4 | 0 | 0
4689 | 3 | 8 |  | CC Chg | 01:50:00 | 38:59:01 | 620.9077 | 3.7776 | 1.1383 | 1138.31 | 1.1383 | 1138.31 | 0 | 0 | 4.0889 | 4088.87 | 4.0889 | 4088.87 | 0 | 0 | 2024-08-16 03:12:09 | 2.3455 | 2781.8446 | 2781.8446 | 6083.74 | Close | 44.37063 |  | 0.0002 | 33.4 | 0 | 0
4690 | 3 | 8 |  | CC Chg | 01:50:30 | 38:59:31 | 620.9077 | 3.7795 | 1.1435 | 1143.49 | 1.1435 | 1143.49 | 0 | 0 | 4.1084 | 4108.42 | 4.1084 | 4108.42 | 0 | 0 | 2024-08-16 03:12:39 | 2.3467 | 2781.9276 | 2781.9276 | 6086.98 | Close | 44.57233 |  | 0 | 33.4 | 0 | 0
4691 | 3 | 8 |  | CC Chg | 01:51:00 | 39:00:01 | 620.9077 | 3.7813 | 1.1487 | 1148.66 | 1.1487 | 1148.66 | 0 | 0 | 4.128 | 4127.98 | 4.128 | 4127.98 | 0 | 0 | 2024-08-16 03:13:09 | 2.3478 | 2781.8446 | 2781.8446 | 6089.97 | Close | 44.77401 |  | 0 | 33.4 | 0 | 0
4692 | 3 | 8 |  | CC Chg | 01:51:30 | 39:00:31 | 620.9077 | 3.7829 | 1.1538 | 1153.84 | 1.1538 | 1153.84 | 0 | 0 | 4.1476 | 4147.55 | 4.1476 | 4147.55 | 0 | 0 | 2024-08-16 03:13:39 | 2.3488 | 3338.2135 | 3338.2135 | 6092.47 | Close | 44.9757 |  | 0 | 33.4 | 0 | 0
4693 | 3 | 8 |  | CC Chg | 01:52:00 | 39:01:01 | 620.9077 | 3.7847 | 1.159 | 1159.01 | 1.159 | 1159.01 | 0 | 0 | 4.1671 | 4167.12 | 4.1671 | 4167.12 | 0 | 0 | 2024-08-16 03:14:09 | 2.35 | 2781.7782 | 2781.7782 | 6095.22 | Close | 45.17738 |  | 0.0002 | 33.4 | 0 | 0
4694 | 3 | 8 |  | CC Chg | 01:52:30 | 39:01:31 | 620.9077 | 3.7863 | 1.1642 | 1164.18 | 1.1642 | 1164.18 | 0 | 0 | 4.1867 | 4186.71 | 4.1867 | 4186.71 | 0 | 0 | 2024-08-16 03:14:39 | 2.3509 | 3338.2135 | 3338.2135 | 6097.96 | Close | 45.37907 |  | 0 | 33.4 | 0 | 0
4695 | 3 | 8 |  | CC Chg | 01:53:00 | 39:02:01 | 620.9077 | 3.7884 | 1.1694 | 1169.36 | 1.1694 | 1169.36 | 0 | 0 | 4.2063 | 4206.32 | 4.2063 | 4206.32 | 0 | 0 | 2024-08-16 03:15:09 | 2.3523 | 2384.4382 | 2384.4382 | 6101.46 | Close | 45.58076 |  | 0 | 33.4 | 0 | 0
4696 | 3 | 8 |  | CC Chg | 01:53:30 | 39:02:31 | 620.9077 | 3.79 | 1.1745 | 1174.53 | 1.1745 | 1174.53 | 0 | 0 | 4.2259 | 4225.91 | 4.2259 | 4225.91 | 0 | 0 | 2024-08-16 03:15:39 | 2.3532 | 3336.0264 | 3336.0264 | 6103.96 | Close | 45.78245 |  | 0 | 33.4 | 0 | 0
4697 | 3 | 8 |  | CC Chg | 01:54:00 | 39:03:01 | 620.9077 | 3.7919 | 1.1797 | 1179.71 | 1.1797 | 1179.71 | 0 | 0 | 4.2455 | 4245.53 | 4.2455 | 4245.53 | 0 | 0 | 2024-08-16 03:16:09 | 2.3544 | 2781.8446 | 2781.8446 | 6106.7 | Close | 45.98413 |  | 0.0002 | 33.4 | 0 | 0
4698 | 3 | 8 |  | CC Chg | 01:54:30 | 39:03:31 | 620.9077 | 3.7934 | 1.1849 | 1184.88 | 1.1849 | 1184.88 | 0 | 0 | 4.2652 | 4265.16 | 4.2652 | 4265.16 | 0 | 0 | 2024-08-16 03:16:39 | 2.3554 | 3338.2135 | 3338.2135 | 6109.45 | Close | 46.18582 |  | 0 | 33.4 | 0 | 0
4699 | 3 | 8 |  | CC Chg | 01:55:00 | 39:04:01 | 620.9077 | 3.7956 | 1.1901 | 1190.06 | 1.1901 | 1190.06 | 0 | 0 | 4.2848 | 4284.79 | 4.2848 | 4284.79 | 0 | 0 | 2024-08-16 03:17:09 | 2.3567 | 2384.3493 | 2384.3493 | 6112.94 | Close | 46.3875 |  | 0 | 33.4 | 0 | 0
4700 | 3 | 8 |  | CC Chg | 01:55:30 | 39:04:31 | 620.9077 | 3.7971 | 1.1952 | 1195.23 | 1.1952 | 1195.23 | 0 | 0 | 4.3044 | 4304.43 | 4.3044 | 4304.43 | 0 | 0 | 2024-08-16 03:17:39 | 2.3577 | 3338.2135 | 3338.2135 | 6115.19 | Close | 46.58919 |  | 0.0002 | 33.4 | 0 | 0
4701 | 3 | 8 |  | CC Chg | 01:56:00 | 39:05:01 | 620.9077 | 3.799 | 1.2004 | 1200.4 | 1.2004 | 1200.4 | 0 | 0 | 4.3241 | 4324.09 | 4.3241 | 4324.09 | 0 | 0 | 2024-08-16 03:18:09 | 2.3588 | 2781.8446 | 2781.8446 | 6118.43 | Close | 46.79088 |  | 0 | 33.4 | 0 | 0
4702 | 3 | 8 |  | CC Chg | 01:56:30 | 39:05:31 | 620.9077 | 3.8008 | 1.2056 | 1205.58 | 1.2056 | 1205.58 | 0 | 0 | 4.3437 | 4343.74 | 4.3437 | 4343.74 | 0 | 0 | 2024-08-16 03:18:39 | 2.36 | 2781.8156 | 2781.8156 | 6121.43 | Close | 46.99256 |  | 0 | 33.4 | 0 | 0
4703 | 3 | 8 |  | CC Chg | 01:57:00 | 39:06:01 | 620.9077 | 3.8024 | 1.2108 | 1210.75 | 1.2108 | 1210.75 | 0 | 0 | 4.3634 | 4363.42 | 4.3634 | 4363.42 | 0 | 0 | 2024-08-16 03:19:09 | 2.3609 | 3338.2135 | 3338.2135 | 6123.43 | Close | 47.19425 |  | 0.0003 | 33.4 | 0 | 0
4704 | 3 | 8 |  | CC Chg | 01:57:30 | 39:06:31 | 620.9077 | 3.8046 | 1.2159 | 1215.93 | 1.2159 | 1215.93 | 0 | 0 | 4.3831 | 4383.1 | 4.3831 | 4383.1 | 0 | 0 | 2024-08-16 03:19:39 | 2.3623 | 2383.3399 | 2383.3399 | 6127.42 | Close | 47.39594 |  | 0 | 33.4 | 0 | 0
4705 | 3 | 8 |  | CC Chg | 01:58:00 | 39:07:01 | 620.9077 | 3.8061 | 1.2211 | 1221.1 | 1.2211 | 1221.1 | 0 | 0 | 4.4028 | 4402.78 | 4.4028 | 4402.78 | 0 | 0 | 2024-08-16 03:20:09 | 2.3632 | 3338.2683 | 3338.2683 | 6129.67 | Close | 47.59763 |  | 0.0002 | 33.4 | 0 | 0
4706 | 3 | 8 |  | CC Chg | 01:58:30 | 39:07:31 | 620.9077 | 3.808 | 1.2263 | 1226.27 | 1.2263 | 1226.27 | 0 | 0 | 4.4225 | 4422.49 | 4.4225 | 4422.49 | 0 | 0 | 2024-08-16 03:20:39 | 2.3644 | 2783.341 | 2783.341 | 6132.91 | Close | 47.79932 |  | 0 | 33.4 | 0 | 0
4707 | 3 | 8 |  | CC Chg | 01:59:00 | 39:08:01 | 620.9077 | 3.8095 | 1.2314 | 1231.45 | 1.2314 | 1231.45 | 0 | 0 | 4.4422 | 4442.2 | 4.4422 | 4442.2 | 0 | 0 | 2024-08-16 03:21:09 | 2.3654 | 3336.0612 | 3336.0612 | 6135.16 | Close | 48.00101 |  | 0.0002 | 33.4 | 0 | 0
4708 | 3 | 8 |  | CC Chg | 01:59:30 | 39:08:31 | 620.9077 | 3.8117 | 1.2366 | 1236.62 | 1.2366 | 1236.62 | 0 | 0 | 4.4619 | 4461.91 | 4.4619 | 4461.91 | 0 | 0 | 2024-08-16 03:21:39 | 2.3667 | 2384.4134 | 2384.4134 | 6138.91 | Close | 48.20269 |  | 0 | 33.4 | 0 | 0
4709 | 3 | 8 |  | CC Chg | 02:00:00 | 39:09:01 | 620.9077 | 3.8132 | 1.2418 | 1241.8 | 1.2418 | 1241.8 | 0 | 0 | 4.4816 | 4481.64 | 4.4816 | 4481.64 | 0 | 0 | 2024-08-16 03:22:09 | 2.3677 | 3338.2135 | 3338.2135 | 6141.15 | Close | 48.40438 |  | 0.0002 | 33.4 | 0 | 0
4710 | 3 | 8 |  | CC Chg | 02:00:30 | 39:09:31 | 620.9077 | 3.8151 | 1.247 | 1246.97 | 1.247 | 1246.97 | 0 | 0 | 4.5014 | 4501.38 | 4.5014 | 4501.38 | 0 | 0 | 2024-08-16 03:22:39 | 2.3688 | 2781.8446 | 2781.8446 | 6144.15 | Close | 48.60607 |  | 0.0002 | 33.4 | 0 | 0
4711 | 3 | 8 |  | CC Chg | 02:01:00 | 39:10:01 | 620.9077 | 3.8167 | 1.2521 | 1252.15 | 1.2521 | 1252.15 | 0 | 0 | 4.5211 | 4521.11 | 4.5211 | 4521.11 | 0 | 0 | 2024-08-16 03:23:09 | 2.3698 | 3338.0891 | 3338.0891 | 6146.89 | Close | 48.80775 |  | 0 | 33.4 | 0 | 0
4712 | 3 | 8 |  | CC Chg | 02:01:30 | 39:10:31 | 620.9077 | 3.8188 | 1.2573 | 1257.32 | 1.2573 | 1257.32 | 0 | 0 | 4.5409 | 4540.87 | 4.5409 | 4540.87 | 0 | 0 | 2024-08-16 03:23:39 | 2.3711 | 2384.4382 | 2384.4382 | 6150.39 | Close | 49.00944 |  | 0 | 33.4 | 0 | 0
4713 | 3 | 8 |  | CC Chg | 02:02:00 | 39:11:01 | 620.9077 | 3.8204 | 1.2625 | 1262.49 | 1.2625 | 1262.49 | 0 | 0 | 4.5606 | 4560.64 | 4.5606 | 4560.64 | 0 | 0 | 2024-08-16 03:24:09 | 2.3721 | 3336.0612 | 3336.0612 | 6152.89 | Close | 49.21112 |  | 0 | 33.4 | 0 | 0
4714 | 3 | 8 |  | CC Chg | 02:02:30 | 39:11:31 | 620.9077 | 3.8222 | 1.2677 | 1267.67 | 1.2677 | 1267.67 | 0 | 0 | 4.5804 | 4580.4 | 4.5804 | 4580.4 | 0 | 0 | 2024-08-16 03:24:39 | 2.3733 | 2781.8902 | 2781.8902 | 6155.88 | Close | 49.41281 |  | 0 | 33.4 | 0 | 0
4715 | 3 | 8 |  | CC Chg | 02:03:00 | 39:12:01 | 620.9077 | 3.8238 | 1.2728 | 1272.84 | 1.2728 | 1272.84 | 0 | 0 | 4.6002 | 4600.18 | 4.6002 | 4600.18 | 0 | 0 | 2024-08-16 03:25:09 | 2.3742 | 3338.2135 | 3338.2135 | 6158.38 | Close | 49.6145 |  | 0 | 33.4 | 0 | 0
4716 | 3 | 8 |  | CC Chg | 02:03:30 | 39:12:31 | 620.9077 | 3.8256 | 1.278 | 1278.02 | 1.278 | 1278.02 | 0 | 0 | 4.62 | 4619.98 | 4.62 | 4619.98 | 0 | 0 | 2024-08-16 03:25:39 | 2.3754 | 2781.8446 | 2781.8446 | 6161.37 | Close | 49.81619 |  | 0 | 33.4 | 0 | 0
4717 | 3 | 8 |  | CC Chg | 02:04:00 | 39:13:01 | 620.9077 | 3.8275 | 1.2832 | 1283.19 | 1.2832 | 1283.19 | 0 | 0 | 4.6398 | 4639.77 | 4.6398 | 4639.77 | 0 | 0 | 2024-08-16 03:26:09 | 2.3765 | 2781.8156 | 2781.8156 | 6164.37 | Close | 50.01788 |  | 0 | 33.4 | 0 | 0
4718 | 3 | 8 |  | CC Chg | 02:04:30 | 39:13:31 | 620.9077 | 3.8294 | 1.2884 | 1288.37 | 1.2884 | 1288.37 | 0 | 0 | 4.6596 | 4659.58 | 4.6596 | 4659.58 | 0 | 0 | 2024-08-16 03:26:39 | 2.3777 | 2781.8446 | 2781.8446 | 6167.37 | Close | 50.21956 |  | 0 | 33.4 | 0 | 0
4719 | 3 | 8 |  | CC Chg | 02:05:00 | 39:14:01 | 620.9077 | 3.8309 | 1.2935 | 1293.54 | 1.2935 | 1293.54 | 0 | 0 | 4.6794 | 4679.41 | 4.6794 | 4679.41 | 0 | 0 | 2024-08-16 03:27:09 | 2.3786 | 3338.2135 | 3338.2135 | 6169.86 | Close | 50.42125 |  | 0 | 33.4 | 0 | 0
4720 | 3 | 8 |  | CC Chg | 02:05:30 | 39:14:31 | 620.9077 | 3.8328 | 1.2987 | 1298.71 | 1.2987 | 1298.71 | 0 | 0 | 4.6992 | 4699.22 | 4.6992 | 4699.22 | 0 | 0 | 2024-08-16 03:27:39 | 2.3798 | 2781.8156 | 2781.8156 | 6172.86 | Close | 50.62294 |  | 0 | 33.4 | 0 | 0
4721 | 3 | 8 |  | CC Chg | 02:06:00 | 39:15:01 | 620.9077 | 3.8346 | 1.3039 | 1303.89 | 1.3039 | 1303.89 | 0 | 0 | 4.7191 | 4719.07 | 4.7191 | 4719.07 | 0 | 0 | 2024-08-16 03:28:09 | 2.381 | 2780.3498 | 2780.3498 | 6175.86 | Close | 50.82463 |  | 0 | 33.4 | 0 | 0
4722 | 3 | 8 |  | CC Chg | 02:06:30 | 39:15:31 | 620.9077 | 3.8365 | 1.3091 | 1309.06 | 1.3091 | 1309.06 | 0 | 0 | 4.7389 | 4738.92 | 4.7389 | 4738.92 | 0 | 0 | 2024-08-16 03:28:39 | 2.3821 | 2781.8446 | 2781.8446 | 6178.6 | Close | 51.02631 |  | 0.0002 | 33.4 | 0 | 0
4723 | 3 | 8 |  | CC Chg | 02:07:00 | 39:16:01 | 620.9077 | 3.838 | 1.3142 | 1314.24 | 1.3142 | 1314.24 | 0 | 0 | 4.7588 | 4758.76 | 4.7588 | 4758.76 | 0 | 0 | 2024-08-16 03:29:09 | 2.3831 | 3338.2683 | 3338.2683 | 6181.1 | Close | 51.228 |  | 0.0002 | 33.4 | 0 | 0
4724 | 3 | 8 |  | CC Chg | 02:07:30 | 39:16:31 | 620.9077 | 3.8396 | 1.3194 | 1319.41 | 1.3194 | 1319.41 | 0 | 0 | 4.7786 | 4778.63 | 4.7786 | 4778.63 | 0 | 0 | 2024-08-16 03:29:39 | 2.384 | 3338.2135 | 3338.2135 | 6183.84 | Close | 51.42969 |  | 0 | 33.4 | 0 | 0
4725 | 3 | 8 |  | CC Chg | 02:08:00 | 39:17:01 | 620.9077 | 3.8415 | 1.3246 | 1324.58 | 1.3246 | 1324.58 | 0 | 0 | 4.7985 | 4798.5 | 4.7985 | 4798.5 | 0 | 0 | 2024-08-16 03:30:09 | 2.3852 | 2781.8446 | 2781.8446 | 6186.84 | Close | 51.63138 |  | 0 | 33.4 | 0 | 0
4726 | 3 | 8 |  | CC Chg | 02:08:30 | 39:17:31 | 620.9077 | 3.8433 | 1.3298 | 1329.76 | 1.3298 | 1329.76 | 0 | 0 | 4.8184 | 4818.38 | 4.8184 | 4818.38 | 0 | 0 | 2024-08-16 03:30:39 | 2.3863 | 2781.8902 | 2781.8902 | 6189.83 | Close | 51.83307 |  | 0 | 33.4 | 0 | 0
4727 | 3 | 8 |  | CC Chg | 02:09:00 | 39:18:01 | 620.9077 | 3.8452 | 1.3349 | 1334.93 | 1.3349 | 1334.93 | 0 | 0 | 4.8383 | 4838.27 | 4.8383 | 4838.27 | 0 | 0 | 2024-08-16 03:31:09 | 2.3875 | 2781.8446 | 2781.8446 | 6192.83 | Close | 52.03476 |  | 0 | 33.4 | 0 | 0
4728 | 3 | 8 |  | CC Chg | 02:09:30 | 39:18:31 | 620.9077 | 3.8467 | 1.3401 | 1340.11 | 1.3401 | 1340.11 | 0 | 0 | 4.8582 | 4858.18 | 4.8582 | 4858.18 | 0 | 0 | 2024-08-16 03:31:39 | 2.3885 | 3338.2135 | 3338.2135 | 6195.08 | Close | 52.23645 |  | 0.0002 | 33.4 | 0 | 0
4729 | 3 | 8 |  | CC Chg | 02:10:00 | 39:19:01 | 620.9077 | 3.8486 | 1.3453 | 1345.28 | 1.3453 | 1345.28 | 0 | 0 | 4.8781 | 4878.08 | 4.8781 | 4878.08 | 0 | 0 | 2024-08-16 03:32:09 | 2.3896 | 2781.7409 | 2781.7409 | 6198.32 | Close | 52.43813 |  | 0 | 33.4 | 0 | 0
4730 | 3 | 8 |  | CC Chg | 02:10:30 | 39:19:31 | 620.9077 | 3.8504 | 1.3505 | 1350.46 | 1.3505 | 1350.46 | 0 | 0 | 4.898 | 4898 | 4.898 | 4898 | 0 | 0 | 2024-08-16 03:32:39 | 2.3908 | 2781.8446 | 2781.8446 | 6201.07 | Close | 52.63982 |  | 0.0002 | 33.4 | 0 | 0
4731 | 3 | 8 |  | CC Chg | 02:11:00 | 39:20:01 | 620.9077 | 3.852 | 1.3556 | 1355.63 | 1.3556 | 1355.63 | 0 | 0 | 4.9179 | 4917.93 | 4.9179 | 4917.93 | 0 | 0 | 2024-08-16 03:33:09 | 2.3917 | 3338.2135 | 3338.2135 | 6203.57 | Close | 52.8415 |  | 0.0002 | 33.4 | 0 | 0
4732 | 3 | 8 |  | CC Chg | 02:11:30 | 39:20:31 | 620.9077 | 3.8539 | 1.3608 | 1360.8 | 1.3608 | 1360.8 | 0 | 0 | 4.9379 | 4937.86 | 4.9379 | 4937.86 | 0 | 0 | 2024-08-16 03:33:39 | 2.3929 | 2780.3208 | 2780.3208 | 6206.81 | Close | 53.04319 |  | 0 | 33.4 | 0 | 0
4733 | 3 | 8 |  | CC Chg | 02:12:00 | 39:21:01 | 620.9077 | 3.8554 | 1.366 | 1365.98 | 1.366 | 1365.98 | 0 | 0 | 4.9578 | 4957.81 | 4.9578 | 4957.81 | 0 | 0 | 2024-08-16 03:34:09 | 2.3939 | 3338.2135 | 3338.2135 | 6209.06 | Close | 53.24488 |  | 0.0002 | 33.4 | 0 | 0
4734 | 3 | 8 |  | CC Chg | 02:12:30 | 39:21:31 | 620.9077 | 3.857 | 1.3712 | 1371.15 | 1.3712 | 1371.15 | 0 | 0 | 4.9778 | 4977.76 | 4.9778 | 4977.76 | 0 | 0 | 2024-08-16 03:34:39 | 2.3948 | 3338.2135 | 3338.2135 | 6211.8 | Close | 53.44656 |  | 0 | 33.4 | 0 | 0
4735 | 3 | 8 |  | CC Chg | 02:13:00 | 39:22:01 | 620.9077 | 3.8591 | 1.3763 | 1376.33 | 1.3763 | 1376.33 | 0 | 0 | 4.9977 | 4997.72 | 4.9977 | 4997.72 | 0 | 0 | 2024-08-16 03:35:09 | 2.3962 | 2384.4774 | 2384.4774 | 6215.3 | Close | 53.64826 |  | 0 | 33.4 | 0 | 0
4736 | 3 | 8 |  | CC Chg | 02:13:30 | 39:22:31 | 620.9077 | 3.8607 | 1.3815 | 1381.5 | 1.3815 | 1381.5 | 0 | 0 | 5.0177 | 5017.69 | 5.0177 | 5017.69 | 0 | 0 | 2024-08-16 03:35:39 | 2.3971 | 3338.2135 | 3338.2135 | 6217.8 | Close | 53.84994 |  | 0 | 33.4 | 0 | 0
4737 | 3 | 8 |  | CC Chg | 02:14:00 | 39:23:01 | 620.9077 | 3.8625 | 1.3867 | 1386.68 | 1.3867 | 1386.68 | 0 | 0 | 5.0377 | 5037.68 | 5.0377 | 5037.68 | 0 | 0 | 2024-08-16 03:36:09 | 2.3983 | 2781.8446 | 2781.8446 | 6220.79 | Close | 54.05163 |  | 0 | 33.4 | 0 | 0
4738 | 3 | 8 |  | CC Chg | 02:14:30 | 39:23:31 | 620.9077 | 3.8641 | 1.3918 | 1391.85 | 1.3918 | 1391.85 | 0 | 0 | 5.0577 | 5057.66 | 5.0577 | 5057.66 | 0 | 0 | 2024-08-16 03:36:39 | 2.3992 | 3335.9369 | 3335.9369 | 6223.04 | Close | 54.25331 |  | 0.0002 | 33.4 | 0 | 0
4739 | 3 | 8 |  | CC Chg | 02:15:00 | 39:24:01 | 620.9077 | 3.8656 | 1.397 | 1397.02 | 1.397 | 1397.02 | 0 | 0 | 5.0777 | 5077.66 | 5.0777 | 5077.66 | 0 | 0 | 2024-08-16 03:37:09 | 2.4002 | 3340.3686 | 3340.3686 | 6225.54 | Close | 54.455 |  | 0.0002 | 33.4 | 0 | 0
4740 | 3 | 8 |  | CC Chg | 02:15:30 | 39:24:31 | 620.9077 | 3.8678 | 1.4022 | 1402.2 | 1.4022 | 1402.2 | 0 | 0 | 5.0977 | 5097.67 | 5.0977 | 5097.67 | 0 | 0 | 2024-08-16 03:37:39 | 2.4016 | 2383.3399 | 2383.3399 | 6229.03 | Close | 54.65669 |  | 0.0002 | 33.4 | 0 | 0
4741 | 3 | 8 |  | CC Chg | 02:16:00 | 39:25:01 | 620.9077 | 3.8694 | 1.4074 | 1407.37 | 1.4074 | 1407.37 | 0 | 0 | 5.1177 | 5117.68 | 5.1177 | 5117.68 | 0 | 0 | 2024-08-16 03:38:09 | 2.4025 | 3340.4234 | 3340.4234 | 6231.77 | Close | 54.85838 |  | 0 | 33.4 | 0 | 0
4742 | 3 | 8 |  | CC Chg | 02:16:30 | 39:25:31 | 620.9077 | 3.8712 | 1.4125 | 1412.55 | 1.4125 | 1412.55 | 0 | 0 | 5.1377 | 5137.71 | 5.1377 | 5137.71 | 0 | 0 | 2024-08-16 03:38:39 | 2.4037 | 2780.3498 | 2780.3498 | 6234.52 | Close | 55.06007 |  | 0.0002 | 33.4 | 0 | 0
4743 | 3 | 8 |  | CC Chg | 02:17:00 | 39:26:01 | 620.9077 | 3.8728 | 1.4177 | 1417.72 | 1.4177 | 1417.72 | 0 | 0 | 5.1577 | 5157.75 | 5.1577 | 5157.75 | 0 | 0 | 2024-08-16 03:39:09 | 2.4046 | 3338.2135 | 3338.2135 | 6237.27 | Close | 55.26175 |  | 0 | 33.4 | 0 | 0
4744 | 3 | 8 |  | CC Chg | 02:17:30 | 39:26:31 | 620.9077 | 3.8746 | 1.4229 | 1422.9 | 1.4229 | 1422.9 | 0 | 0 | 5.1778 | 5177.78 | 5.1778 | 5177.78 | 0 | 0 | 2024-08-16 03:39:39 | 2.4058 | 2781.8902 | 2781.8902 | 6240.26 | Close | 55.46345 |  | 0 | 33.4 | 0 | 0
4745 | 3 | 8 |  | CC Chg | 02:18:00 | 39:27:01 | 620.9077 | 3.8765 | 1.4281 | 1428.07 | 1.4281 | 1428.07 | 0 | 0 | 5.1978 | 5197.84 | 5.1978 | 5197.84 | 0 | 0 | 2024-08-16 03:40:09 | 2.4069 | 2781.8446 | 2781.8446 | 6243.26 | Close | 55.66513 |  | 0 | 33.4 | 0 | 0
4746 | 3 | 8 |  | CC Chg | 02:18:30 | 39:27:31 | 620.9077 | 3.878 | 1.4332 | 1433.24 | 1.4332 | 1433.24 | 0 | 0 | 5.2179 | 5217.91 | 5.2179 | 5217.91 | 0 | 0 | 2024-08-16 03:40:39 | 2.4079 | 3338.2135 | 3338.2135 | 6245.51 | Close | 55.86682 |  | 0.0002 | 33.4 | 0 | 0
4747 | 3 | 8 |  | CC Chg | 02:19:00 | 39:28:01 | 620.9077 | 3.8799 | 1.4384 | 1438.42 | 1.4384 | 1438.42 | 0 | 0 | 5.238 | 5237.97 | 5.238 | 5237.97 | 0 | 0 | 2024-08-16 03:41:09 | 2.4091 | 2781.7409 | 2781.7409 | 6248.75 | Close | 56.0685 |  | 0 | 33.4 | 0 | 0
4748 | 3 | 8 |  | CC Chg | 02:19:30 | 39:28:31 | 620.9077 | 3.8814 | 1.4436 | 1443.59 | 1.4436 | 1443.59 | 0 | 0 | 5.2581 | 5258.05 | 5.2581 | 5258.05 | 0 | 0 | 2024-08-16 03:41:39 | 2.41 | 3338.2135 | 3338.2135 | 6251.25 | Close | 56.27019 |  | 0 | 33.4 | 0 | 0
4749 | 3 | 8 |  | CC Chg | 02:20:00 | 39:29:01 | 620.9077 | 3.8836 | 1.4488 | 1448.77 | 1.4488 | 1448.77 | 0 | 0 | 5.2781 | 5278.15 | 5.2781 | 5278.15 | 0 | 0 | 2024-08-16 03:42:09 | 2.4114 | 2383.3399 | 2383.3399 | 6254.74 | Close | 56.47188 |  | 0 | 33.4 | 0 | 0
4750 | 3 | 8 |  | CC Chg | 02:20:30 | 39:29:31 | 620.9077 | 3.8852 | 1.4539 | 1453.94 | 1.4539 | 1453.94 | 0 | 0 | 5.2982 | 5298.24 | 5.2982 | 5298.24 | 0 | 0 | 2024-08-16 03:42:39 | 2.4123 | 3340.4234 | 3340.4234 | 6257.24 | Close | 56.67357 |  | 0 | 33.4 | 0 | 0
4751 | 3 | 8 |  | CC Chg | 02:21:00 | 39:30:01 | 620.9077 | 3.887 | 1.4591 | 1459.11 | 1.4591 | 1459.11 | 0 | 0 | 5.3183 | 5318.35 | 5.3183 | 5318.35 | 0 | 0 | 2024-08-16 03:43:09 | 2.4135 | 2780.3498 | 2780.3498 | 6259.99 | Close | 56.87526 |  | 0.0002 | 33.4 | 0 | 0
4752 | 3 | 8 |  | CC Chg | 02:21:30 | 39:30:31 | 620.9077 | 3.8886 | 1.4643 | 1464.29 | 1.4643 | 1464.29 | 0 | 0 | 5.3385 | 5338.47 | 5.3385 | 5338.47 | 0 | 0 | 2024-08-16 03:43:39 | 2.4144 | 3338.2135 | 3338.2135 | 6262.49 | Close | 57.07694 |  | 0.0002 | 33.4 | 0 | 0
4753 | 3 | 8 |  | CC Chg | 02:22:00 | 39:31:01 | 620.9077 | 3.8907 | 1.4695 | 1469.46 | 1.4695 | 1469.46 | 0 | 0 | 5.3586 | 5358.59 | 5.3586 | 5358.59 | 0 | 0 | 2024-08-16 03:44:09 | 2.4158 | 2384.4134 | 2384.4134 | 6266.23 | Close | 57.27863 |  | 0 | 33.4 | 0 | 0
4754 | 3 | 8 |  | CC Chg | 02:22:30 | 39:31:31 | 620.9077 | 3.8923 | 1.4746 | 1474.64 | 1.4746 | 1474.64 | 0 | 0 | 5.3787 | 5378.73 | 5.3787 | 5378.73 | 0 | 0 | 2024-08-16 03:44:39 | 2.4168 | 3338.2135 | 3338.2135 | 6268.48 | Close | 57.48032 |  | 0.0002 | 33.4 | 0 | 0
4755 | 3 | 8 |  | CC Chg | 02:23:00 | 39:32:01 | 620.9077 | 3.8942 | 1.4798 | 1479.81 | 1.4798 | 1479.81 | 0 | 0 | 5.3989 | 5398.87 | 5.3989 | 5398.87 | 0 | 0 | 2024-08-16 03:45:09 | 2.4179 | 2781.8446 | 2781.8446 | 6271.47 | Close | 57.68201 |  | 0.0002 | 33.4 | 0 | 0
4756 | 3 | 8 |  | CC Chg | 02:23:30 | 39:32:31 | 620.9077 | 3.8957 | 1.485 | 1484.99 | 1.485 | 1484.99 | 0 | 0 | 5.419 | 5419.02 | 5.419 | 5419.02 | 0 | 0 | 2024-08-16 03:45:39 | 2.4189 | 3338.1787 | 3338.1787 | 6273.97 | Close | 57.88369 |  | 0.0002 | 33.4 | 0 | 0
4757 | 3 | 8 |  | CC Chg | 02:24:00 | 39:33:01 | 620.9077 | 3.8976 | 1.4902 | 1490.16 | 1.4902 | 1490.16 | 0 | 0 | 5.4392 | 5439.19 | 5.4392 | 5439.19 | 0 | 0 | 2024-08-16 03:46:09 | 2.42 | 2780.3498 | 2780.3498 | 6277.21 | Close | 58.08538 |  | 0 | 33.4 | 0 | 0
4758 | 3 | 8 |  | CC Chg | 02:24:30 | 39:33:31 | 620.9077 | 3.8994 | 1.4953 | 1495.33 | 1.4953 | 1495.33 | 0 | 0 | 5.4594 | 5459.36 | 5.4594 | 5459.36 | 0 | 0 | 2024-08-16 03:46:39 | 2.4212 | 2781.8446 | 2781.8446 | 6280.21 | Close | 58.28707 |  | 0 | 33.4 | 0 | 0
4759 | 3 | 8 |  | CC Chg | 02:25:00 | 39:34:01 | 620.9077 | 3.9013 | 1.5005 | 1500.51 | 1.5005 | 1500.51 | 0 | 0 | 5.4795 | 5479.53 | 5.4795 | 5479.53 | 0 | 0 | 2024-08-16 03:47:09 | 2.4223 | 2781.8156 | 2781.8156 | 6282.96 | Close | 58.48875 |  | 0.0002 | 33.4 | 0 | 0
4760 | 3 | 8 |  | CC Chg | 02:25:30 | 39:34:31 | 620.9077 | 3.9028 | 1.5057 | 1505.68 | 1.5057 | 1505.68 | 0 | 0 | 5.4997 | 5499.73 | 5.4997 | 5499.73 | 0 | 0 | 2024-08-16 03:47:39 | 2.4233 | 3338.2135 | 3338.2135 | 6285.7 | Close | 58.69044 |  | 0 | 33.4 | 0 | 0
4761 | 3 | 8 |  | CC Chg | 02:26:00 | 39:35:01 | 620.9077 | 3.9044 | 1.5109 | 1510.86 | 1.5109 | 1510.86 | 0 | 0 | 5.5199 | 5519.93 | 5.5199 | 5519.93 | 0 | 0 | 2024-08-16 03:48:09 | 2.4243 | 3338.2135 | 3338.2135 | 6288.2 | Close | 58.89213 |  | 0 | 33.4 | 0 | 0
4762 | 3 | 8 |  | CC Chg | 02:26:30 | 39:35:31 | 620.9077 | 3.9063 | 1.516 | 1516.03 | 1.516 | 1516.03 | 0 | 0 | 5.5401 | 5540.13 | 5.5401 | 5540.13 | 0 | 0 | 2024-08-16 03:48:39 | 2.4254 | 2781.8902 | 2781.8902 | 6291.19 | Close | 59.09382 |  | 0 | 33.4 | 0 | 0
4763 | 3 | 8 |  | CC Chg | 02:27:00 | 39:36:01 | 620.9077 | 3.9081 | 1.5212 | 1521.21 | 1.5212 | 1521.21 | 0 | 0 | 5.5604 | 5560.35 | 5.5604 | 5560.35 | 0 | 0 | 2024-08-16 03:49:09 | 2.4266 | 2781.8446 | 2781.8446 | 6293.94 | Close | 59.29551 |  | 0.0002 | 33.4 | 0 | 0
4764 | 3 | 8 |  | CC Chg | 02:27:30 | 39:36:31 | 620.9077 | 3.9097 | 1.5264 | 1526.38 | 1.5264 | 1526.38 | 0 | 0 | 5.5806 | 5580.58 | 5.5806 | 5580.58 | 0 | 0 | 2024-08-16 03:49:39 | 2.4275 | 3338.2135 | 3338.2135 | 6296.68 | Close | 59.4972 |  | 0 | 33.4 | 0 | 0
4765 | 3 | 8 |  | CC Chg | 02:28:00 | 39:37:01 | 620.9077 | 3.9112 | 1.5316 | 1531.55 | 1.5316 | 1531.55 | 0 | 0 | 5.6008 | 5600.81 | 5.6008 | 5600.81 | 0 | 0 | 2024-08-16 03:50:09 | 2.4285 | 3338.1787 | 3338.1787 | 6299.18 | Close | 59.69888 |  | 0 | 33.4 | 0 | 0
4766 | 3 | 8 |  | CC Chg | 02:28:30 | 39:37:31 | 620.9077 | 3.9128 | 1.5367 | 1536.73 | 1.5367 | 1536.73 | 0 | 0 | 5.6211 | 5621.05 | 5.6211 | 5621.05 | 0 | 0 | 2024-08-16 03:50:39 | 2.4295 | 3336.0612 | 3336.0612 | 6301.68 | Close | 59.90057 |  | 0 | 33.4 | 0 | 0
4767 | 3 | 8 |  | CC Chg | 02:29:00 | 39:38:01 | 620.9077 | 3.9146 | 1.5419 | 1541.9 | 1.5419 | 1541.9 | 0 | 0 | 5.6413 | 5641.31 | 5.6413 | 5641.31 | 0 | 0 | 2024-08-16 03:51:09 | 2.4306 | 2781.8446 | 2781.8446 | 6304.67 | Close | 60.10226 |  | 0 | 33.4 | 0 | 0
4768 | 3 | 8 |  | CC Chg | 02:29:30 | 39:38:31 | 620.9077 | 3.9162 | 1.5471 | 1547.08 | 1.5471 | 1547.08 | 0 | 0 | 5.6616 | 5661.56 | 5.6616 | 5661.56 | 0 | 0 | 2024-08-16 03:51:39 | 2.4316 | 3337.9995 | 3337.9995 | 6307.17 | Close | 60.30393 |  | 0 | 33.4 | 0 | 0
4769 | 3 | 8 |  | CC Chg | 02:30:00 | 39:39:01 | 620.9077 | 3.9177 | 1.5523 | 1552.25 | 1.5523 | 1552.25 | 0 | 0 | 5.6818 | 5681.83 | 5.6818 | 5681.83 | 0 | 0 | 2024-08-16 03:52:09 | 2.4325 | 3338.2135 | 3338.2135 | 6309.67 | Close | 60.50562 |  | 0 | 33.4 | 0 | 0
4770 | 3 | 8 |  | CC Chg | 02:30:30 | 39:39:31 | 620.9077 | 3.919 | 1.5574 | 1557.42 | 1.5574 | 1557.42 | 0 | 0 | 5.7021 | 5702.1 | 5.7021 | 5702.1 | 0 | 0 | 2024-08-16 03:52:39 | 2.4333 | 4172.7669 | 4172.7669 | 6311.66 | Close | 60.70731 |  | 0 | 33.4 | 0 | 0
4771 | 3 | 8 |  | CC Chg | 02:31:00 | 39:40:01 | 620.9077 | 3.9205 | 1.5626 | 1562.6 | 1.5626 | 1562.6 | 0 | 0 | 5.7224 | 5722.38 | 5.7224 | 5722.38 | 0 | 0 | 2024-08-16 03:53:09 | 2.4343 | 3338.1787 | 3338.1787 | 6313.91 | Close | 60.90899 |  | 0.0002 | 33.4 | 0 | 0
4772 | 3 | 8 |  | CC Chg | 02:31:30 | 39:40:31 | 620.9077 | 3.9224 | 1.5678 | 1567.77 | 1.5678 | 1567.77 | 0 | 0 | 5.7427 | 5742.67 | 5.7427 | 5742.67 | 0 | 0 | 2024-08-16 03:53:39 | 2.4354 | 2781.8446 | 2781.8446 | 6317.16 | Close | 61.11068 |  | 0 | 33.4 | 0 | 0
4773 | 3 | 8 |  | CC Chg | 02:32:00 | 39:41:01 | 620.9077 | 3.9239 | 1.5729 | 1572.95 | 1.5729 | 1572.95 | 0 | 0 | 5.763 | 5762.98 | 5.763 | 5762.98 | 0 | 0 | 2024-08-16 03:54:09 | 2.4364 | 3338.2135 | 3338.2135 | 6319.65 | Close | 61.31237 |  | 0 | 33.4 | 0 | 0
4774 | 3 | 8 |  | CC Chg | 02:32:30 | 39:41:31 | 620.9077 | 3.9255 | 1.5781 | 1578.12 | 1.5781 | 1578.12 | 0 | 0 | 5.7833 | 5783.28 | 5.7833 | 5783.28 | 0 | 0 | 2024-08-16 03:54:39 | 2.4374 | 3338.1787 | 3338.1787 | 6322.15 | Close | 61.51406 |  | 0 | 33.4 | 0 | 0
4775 | 3 | 8 |  | CC Chg | 02:33:00 | 39:42:01 | 620.9077 | 3.9267 | 1.5833 | 1583.3 | 1.5833 | 1583.3 | 0 | 0 | 5.8036 | 5803.59 | 5.8036 | 5803.59 | 0 | 0 | 2024-08-16 03:55:09 | 2.4381 | 4172.7669 | 4172.7669 | 6324.15 | Close | 61.71574 |  | 0 | 33.4 | 0 | 0
4776 | 3 | 8 |  | CC Chg | 02:33:30 | 39:42:31 | 620.9077 | 3.9283 | 1.5885 | 1588.47 | 1.5885 | 1588.47 | 0 | 0 | 5.8239 | 5823.92 | 5.8239 | 5823.92 | 0 | 0 | 2024-08-16 03:55:39 | 2.4391 | 3338.2135 | 3338.2135 | 6326.64 | Close | 61.91743 |  | 0 | 33.4 | 0 | 0
4777 | 3 | 8 |  | CC Chg | 02:34:00 | 39:43:01 | 620.9077 | 3.9298 | 1.5936 | 1593.64 | 1.5936 | 1593.64 | 0 | 0 | 5.8442 | 5844.24 | 5.8442 | 5844.24 | 0 | 0 | 2024-08-16 03:56:09 | 2.44 | 3338.0891 | 3338.0891 | 6328.89 | Close | 62.11911 |  | 0.0002 | 33.4 | 0 | 0
4778 | 3 | 8 |  | CC Chg | 02:34:30 | 39:43:31 | 620.9077 | 3.9314 | 1.5988 | 1598.82 | 1.5988 | 1598.82 | 0 | 0 | 5.8646 | 5864.58 | 5.8646 | 5864.58 | 0 | 0 | 2024-08-16 03:56:39 | 2.441 | 3336.0612 | 3336.0612 | 6331.39 | Close | 62.3208 |  | 0.0002 | 33.4 | 0 | 0
4779 | 3 | 8 |  | CC Chg | 02:35:00 | 39:44:01 | 620.9077 | 3.9326 | 1.604 | 1603.99 | 1.604 | 1603.99 | 0 | 0 | 5.8849 | 5884.93 | 5.8849 | 5884.93 | 0 | 0 | 2024-08-16 03:57:09 | 2.4418 | 4172.7669 | 4172.7669 | 6333.39 | Close | 62.52249 |  | 0.0002 | 33.4 | 0 | 0
4780 | 3 | 8 |  | CC Chg | 02:35:30 | 39:44:31 | 620.9077 | 3.9342 | 1.6092 | 1609.17 | 1.6092 | 1609.17 | 0 | 0 | 5.9053 | 5905.28 | 5.9053 | 5905.28 | 0 | 0 | 2024-08-16 03:57:39 | 2.4427 | 3338.1787 | 3338.1787 | 6336.13 | Close | 62.72417 |  | 0 | 33.4 | 0 | 0
4781 | 3 | 8 |  | CC Chg | 02:36:00 | 39:45:01 | 620.9077 | 3.9354 | 1.6143 | 1614.34 | 1.6143 | 1614.34 | 0 | 0 | 5.9256 | 5925.64 | 5.9256 | 5925.64 | 0 | 0 | 2024-08-16 03:58:09 | 2.4435 | 4172.7669 | 4172.7669 | 6338.13 | Close | 62.92586 |  | 0 | 33.4 | 0 | 0
4782 | 3 | 8 |  | CC Chg | 02:36:30 | 39:45:31 | 620.9077 | 3.9366 | 1.6195 | 1619.51 | 1.6195 | 1619.51 | 0 | 0 | 5.946 | 5946.01 | 5.946 | 5946.01 | 0 | 0 | 2024-08-16 03:58:39 | 2.4443 | 4172.7669 | 4172.7669 | 6340.12 | Close | 63.12755 |  | 0 | 33.4 | 0 | 0
4783 | 3 | 8 |  | CC Chg | 02:37:00 | 39:46:01 | 620.9077 | 3.9385 | 1.6247 | 1624.69 | 1.6247 | 1624.69 | 0 | 0 | 5.9664 | 5966.37 | 5.9664 | 5966.37 | 0 | 0 | 2024-08-16 03:59:09 | 2.4454 | 2781.8156 | 2781.8156 | 6342.87 | Close | 63.32923 |  | 0.0002 | 33.4 | 0 | 0
4784 | 3 | 8 |  | CC Chg | 02:37:30 | 39:46:31 | 620.9077 | 3.9397 | 1.6299 | 1629.86 | 1.6299 | 1629.86 | 0 | 0 | 5.9868 | 5986.76 | 5.9868 | 5986.76 | 0 | 0 | 2024-08-16 03:59:39 | 2.4462 | 4172.7669 | 4172.7669 | 6345.12 | Close | 63.53092 |  | 0 | 33.4 | 0 | 0
4785 | 3 | 8 |  | CC Chg | 02:38:00 | 39:47:01 | 620.9077 | 3.941 | 1.635 | 1635.04 | 1.635 | 1635.04 | 0 | 0 | 6.0072 | 6007.15 | 6.0072 | 6007.15 | 0 | 0 | 2024-08-16 04:00:09 | 2.447 | 4172.7669 | 4172.7669 | 6347.11 | Close | 63.73261 |  | 0 | 33.4 | 0 | 0
4786 | 3 | 8 |  | CC Chg | 02:38:30 | 39:47:31 | 620.9077 | 3.9425 | 1.6402 | 1640.21 | 1.6402 | 1640.21 | 0 | 0 | 6.0275 | 6027.54 | 6.0275 | 6027.54 | 0 | 0 | 2024-08-16 04:00:39 | 2.4479 | 3338.0891 | 3338.0891 | 6349.36 | Close | 63.93429 |  | 0.0002 | 33.4 | 0 | 0
4787 | 3 | 8 |  | CC Chg | 02:39:00 | 39:48:01 | 620.9077 | 3.9438 | 1.6454 | 1645.39 | 1.6454 | 1645.39 | 0 | 0 | 6.0479 | 6047.95 | 6.0479 | 6047.95 | 0 | 0 | 2024-08-16 04:01:09 | 2.4487 | 4172.7669 | 4172.7669 | 6351.11 | Close | 64.13598 |  | 0.0003 | 33.4 | 0 | 0
4788 | 3 | 8 |  | CC Chg | 02:39:30 | 39:48:31 | 620.9077 | 3.9456 | 1.6506 | 1650.56 | 1.6506 | 1650.56 | 0 | 0 | 6.0684 | 6068.36 | 6.0684 | 6068.36 | 0 | 0 | 2024-08-16 04:01:39 | 2.4499 | 2781.8446 | 2781.8446 | 6354.36 | Close | 64.33767 |  | 0.0002 | 33.4 | 0 | 0
4789 | 3 | 8 |  | CC Chg | 02:40:00 | 39:49:01 | 620.9077 | 3.9469 | 1.6557 | 1655.73 | 1.6557 | 1655.73 | 0 | 0 | 6.0888 | 6088.77 | 6.0888 | 6088.77 | 0 | 0 | 2024-08-16 04:02:09 | 2.4506 | 4169.2491 | 4169.2491 | 6356.6 | Close | 64.53935 |  | 0 | 33.4 | 0 | 0
4790 | 3 | 8 |  | CC Chg | 02:40:30 | 39:49:31 | 620.9077 | 3.9481 | 1.6609 | 1660.91 | 1.6609 | 1660.91 | 0 | 0 | 6.1092 | 6109.2 | 6.1092 | 6109.2 | 0 | 0 | 2024-08-16 04:02:39 | 2.4514 | 4172.7669 | 4172.7669 | 6358.6 | Close | 64.74103 |  | 0 | 33.3 | 0 | 0
4791 | 3 | 8 |  | CC Chg | 02:41:00 | 39:50:01 | 620.9077 | 3.9493 | 1.6661 | 1666.08 | 1.6661 | 1666.08 | 0 | 0 | 6.1296 | 6129.63 | 6.1296 | 6129.63 | 0 | 0 | 2024-08-16 04:03:09 | 2.4522 | 4172.7669 | 4172.7669 | 6360.6 | Close | 64.94272 |  | 0 | 33.3 | 0 | 0
4792 | 3 | 8 |  | CC Chg | 02:41:30 | 39:50:31 | 620.9077 | 3.9506 | 1.6713 | 1671.26 | 1.6713 | 1671.26 | 0 | 0 | 6.1501 | 6150.06 | 6.1501 | 6150.06 | 0 | 0 | 2024-08-16 04:03:39 | 2.4529 | 4172.4994 | 4172.4994 | 6362.59 | Close | 65.1444 |  | 0 | 33.4 | 0 | 0
4793 | 3 | 8 |  | CC Chg | 02:42:00 | 39:51:01 | 620.9077 | 3.9521 | 1.6764 | 1676.43 | 1.6764 | 1676.43 | 0 | 0 | 6.1705 | 6170.51 | 6.1705 | 6170.51 | 0 | 0 | 2024-08-16 04:04:09 | 2.4539 | 3338.2135 | 3338.2135 | 6365.09 | Close | 65.34609 |  | 0 | 33.3 | 0 | 0
4794 | 3 | 8 |  | CC Chg | 02:42:30 | 39:51:31 | 620.9077 | 3.9537 | 1.6816 | 1681.6 | 1.6816 | 1681.6 | 0 | 0 | 6.191 | 6190.97 | 6.191 | 6190.97 | 0 | 0 | 2024-08-16 04:04:39 | 2.4549 | 3338.2135 | 3338.2135 | 6367.34 | Close | 65.54777 |  | 0.0002 | 33.3 | 0 | 0
4795 | 3 | 8 |  | CC Chg | 02:43:00 | 39:52:01 | 620.9077 | 3.9549 | 1.6868 | 1686.78 | 1.6868 | 1686.78 | 0 | 0 | 6.2114 | 6211.42 | 6.2114 | 6211.42 | 0 | 0 | 2024-08-16 04:05:09 | 2.4556 | 4172.3873 | 4172.3873 | 6369.34 | Close | 65.74944 |  | 0.0002 | 33.3 | 0 | 0
4796 | 3 | 8 |  | CC Chg | 02:43:30 | 39:52:31 | 620.9077 | 3.9565 | 1.692 | 1691.95 | 1.692 | 1691.95 | 0 | 0 | 6.2319 | 6231.89 | 6.2319 | 6231.89 | 0 | 0 | 2024-08-16 04:05:39 | 2.4566 | 3338.2135 | 3338.2135 | 6372.08 | Close | 65.95113 |  | 0 | 33.3 | 0 | 0
4797 | 3 | 8 |  | CC Chg | 02:44:00 | 39:53:01 | 620.9077 | 3.9577 | 1.6971 | 1697.13 | 1.6971 | 1697.13 | 0 | 0 | 6.2524 | 6252.37 | 6.2524 | 6252.37 | 0 | 0 | 2024-08-16 04:06:09 | 2.4574 | 4172.7669 | 4172.7669 | 6374.08 | Close | 66.15282 |  | 0 | 33.3 | 0 | 0
4798 | 3 | 8 |  | CC Chg | 02:44:30 | 39:53:31 | 620.9077 | 3.959 | 1.7023 | 1702.3 | 1.7023 | 1702.3 | 0 | 0 | 6.2728 | 6272.84 | 6.2728 | 6272.84 | 0 | 0 | 2024-08-16 04:06:39 | 2.4581 | 4168.8014 | 4168.8014 | 6376.07 | Close | 66.35448 |  | 0 | 33.3 | 0 | 0
4799 | 3 | 8 |  | CC Chg | 02:45:00 | 39:54:01 | 620.9077 | 3.9605 | 1.7075 | 1707.47 | 1.7075 | 1707.47 | 0 | 0 | 6.2933 | 6293.33 | 6.2933 | 6293.33 | 0 | 0 | 2024-08-16 04:07:09 | 2.4591 | 3338.2135 | 3338.2135 | 6378.57 | Close | 66.55616 |  | 0 | 33.3 | 0 | 0
4800 | 3 | 8 |  | CC Chg | 02:45:30 | 39:54:31 | 620.9077 | 3.9621 | 1.7126 | 1712.65 | 1.7126 | 1712.65 | 0 | 0 | 6.3138 | 6313.84 | 6.3138 | 6313.84 | 0 | 0 | 2024-08-16 04:07:39 | 2.4601 | 3338.2135 | 3338.2135 | 6381.07 | Close | 66.75785 |  | 0 | 33.3 | 0 | 0
4801 | 3 | 8 |  | CC Chg | 02:46:00 | 39:55:01 | 620.9077 | 3.9633 | 1.7178 | 1717.82 | 1.7178 | 1717.82 | 0 | 0 | 6.3343 | 6334.33 | 6.3343 | 6334.33 | 0 | 0 | 2024-08-16 04:08:09 | 2.4608 | 4175.6428 | 4175.6428 | 6383.06 | Close | 66.95952 |  | 0 | 33.3 | 0 | 0
4802 | 3 | 8 |  | CC Chg | 02:46:30 | 39:55:31 | 620.9077 | 3.9645 | 1.723 | 1723 | 1.723 | 1723 | 0 | 0 | 6.3548 | 6354.84 | 6.3548 | 6354.84 | 0 | 0 | 2024-08-16 04:08:39 | 2.4616 | 4169.4045 | 4169.4045 | 6384.81 | Close | 67.1612 |  | 0.0002 | 33.3 | 0 | 0
4803 | 3 | 8 |  | CC Chg | 02:47:00 | 39:56:01 | 620.9077 | 3.9661 | 1.7282 | 1728.17 | 1.7282 | 1728.17 | 0 | 0 | 6.3754 | 6375.36 | 6.3754 | 6375.36 | 0 | 0 | 2024-08-16 04:09:09 | 2.4626 | 3338.2135 | 3338.2135 | 6387.31 | Close | 67.36289 |  | 0.0002 | 33.3 | 0 | 0
4804 | 3 | 8 |  | CC Chg | 02:47:30 | 39:56:31 | 620.9077 | 3.9673 | 1.7333 | 1733.34 | 1.7333 | 1733.34 | 0 | 0 | 6.3959 | 6395.88 | 6.3959 | 6395.88 | 0 | 0 | 2024-08-16 04:09:39 | 2.4633 | 4172.2753 | 4172.2753 | 6389.56 | Close | 67.56456 |  | 0 | 33.3 | 0 | 0
4805 | 3 | 8 |  | CC Chg | 02:48:00 | 39:57:01 | 620.9077 | 3.9686 | 1.7385 | 1738.52 | 1.7385 | 1738.52 | 0 | 0 | 6.4164 | 6416.41 | 6.4164 | 6416.41 | 0 | 0 | 2024-08-16 04:10:09 | 2.4641 | 4172.7669 | 4172.7669 | 6391.55 | Close | 67.76624 |  | 0 | 33.3 | 0 | 0
4806 | 3 | 8 |  | CC Chg | 02:48:30 | 39:57:31 | 620.9077 | 3.9704 | 1.7437 | 1743.69 | 1.7437 | 1743.69 | 0 | 0 | 6.437 | 6436.96 | 6.437 | 6436.96 | 0 | 0 | 2024-08-16 04:10:39 | 2.4653 | 2781.8446 | 2781.8446 | 6394.55 | Close | 67.96793 |  | 0 | 33.3 | 0 | 0
4807 | 3 | 8 |  | CC Chg | 02:49:00 | 39:58:01 | 620.9077 | 3.972 | 1.7489 | 1748.87 | 1.7489 | 1748.87 | 0 | 0 | 6.4575 | 6457.5 | 6.4575 | 6457.5 | 0 | 0 | 2024-08-16 04:11:09 | 2.4662 | 3337.9995 | 3337.9995 | 6396.8 | Close | 68.16961 |  | 0.0002 | 33.3 | 0 | 0
4808 | 3 | 8 |  | CC Chg | 02:49:30 | 39:58:31 | 620.9077 | 3.9732 | 1.754 | 1754.04 | 1.754 | 1754.04 | 0 | 0 | 6.4781 | 6478.05 | 6.4781 | 6478.05 | 0 | 0 | 2024-08-16 04:11:39 | 2.467 | 4172.7669 | 4172.7669 | 6399.04 | Close | 68.37129 |  | 0 | 33.3 | 0 | 0
4809 | 3 | 8 |  | CC Chg | 02:50:00 | 39:59:01 | 620.9077 | 3.9748 | 1.7592 | 1759.22 | 1.7592 | 1759.22 | 0 | 0 | 6.4986 | 6498.62 | 6.4986 | 6498.62 | 0 | 0 | 2024-08-16 04:12:09 | 2.468 | 3338.2135 | 3338.2135 | 6401.54 | Close | 68.57298 |  | 0 | 33.3 | 0 | 0
4810 | 3 | 8 |  | CC Chg | 02:50:30 | 39:59:31 | 620.9077 | 3.976 | 1.7644 | 1764.39 | 1.7644 | 1764.39 | 0 | 0 | 6.5192 | 6519.18 | 6.5192 | 6519.18 | 0 | 0 | 2024-08-16 04:12:39 | 2.4687 | 4172.1633 | 4172.1633 | 6403.53 | Close | 68.77464 |  | 0 | 33.3 | 0 | 0
4811 | 3 | 8 |  | CC Chg | 02:51:00 | 40:00:01 | 620.9077 | 3.9779 | 1.7696 | 1769.56 | 1.7696 | 1769.56 | 0 | 0 | 6.5398 | 6539.76 | 6.5398 | 6539.76 | 0 | 0 | 2024-08-16 04:13:09 | 2.4699 | 2781.8446 | 2781.8446 | 6406.53 | Close | 68.97633 |  | 0 | 33.3 | 0 | 0
4812 | 3 | 8 |  | CC Chg | 02:51:30 | 40:00:31 | 620.9077 | 3.9791 | 1.7747 | 1774.74 | 1.7747 | 1774.74 | 0 | 0 | 6.5604 | 6560.35 | 6.5604 | 6560.35 | 0 | 0 | 2024-08-16 04:13:39 | 2.4707 | 4169.4045 | 4169.4045 | 6408.28 | Close | 69.17802 |  | 0.0002 | 33.3 | 0 | 0
4813 | 3 | 8 |  | CC Chg | 02:52:00 | 40:01:01 | 620.9077 | 3.9807 | 1.7799 | 1779.91 | 1.7799 | 1779.91 | 0 | 0 | 6.5809 | 6580.94 | 6.5809 | 6580.94 | 0 | 0 | 2024-08-16 04:14:09 | 2.4716 | 3337.8203 | 3337.8203 | 6410.53 | Close | 69.37968 |  | 0.0003 | 33.3 | 0 | 0
4814 | 3 | 8 |  | CC Chg | 02:52:30 | 40:01:31 | 620.9077 | 3.9822 | 1.7851 | 1785.09 | 1.7851 | 1785.09 | 0 | 0 | 6.6015 | 6601.54 | 6.6015 | 6601.54 | 0 | 0 | 2024-08-16 04:14:39 | 2.4726 | 3338.2135 | 3338.2135 | 6413.52 | Close | 69.58137 |  | 0 | 33.3 | 0 | 0
4815 | 3 | 8 |  | CC Chg | 02:53:00 | 40:02:01 | 620.9077 | 3.9838 | 1.7903 | 1790.26 | 1.7903 | 1790.26 | 0 | 0 | 6.6222 | 6622.15 | 6.6222 | 6622.15 | 0 | 0 | 2024-08-16 04:15:09 | 2.4735 | 3338.2135 | 3338.2135 | 6415.77 | Close | 69.78306 |  | 0.0002 | 33.3 | 0 | 0
4816 | 3 | 8 |  | CC Chg | 02:53:30 | 40:02:31 | 620.9077 | 3.9853 | 1.7954 | 1795.43 | 1.7954 | 1795.43 | 0 | 0 | 6.6428 | 6642.76 | 6.6428 | 6642.76 | 0 | 0 | 2024-08-16 04:15:39 | 2.4745 | 3337.7307 | 3337.7307 | 6418.51 | Close | 69.98472 |  | 0 | 33.3 | 0 | 0
4817 | 3 | 8 |  | CC Chg | 02:54:00 | 40:03:01 | 620.9077 | 3.9869 | 1.8006 | 1800.61 | 1.8006 | 1800.61 | 0 | 0 | 6.6634 | 6663.39 | 6.6634 | 6663.39 | 0 | 0 | 2024-08-16 04:16:09 | 2.4755 | 3338.2135 | 3338.2135 | 6421.01 | Close | 70.1864 |  | 0 | 33.3 | 0 | 0
4818 | 3 | 8 |  | CC Chg | 02:54:30 | 40:03:31 | 620.9077 | 3.9884 | 1.8058 | 1805.78 | 1.8058 | 1805.78 | 0 | 0 | 6.684 | 6684.02 | 6.684 | 6684.02 | 0 | 0 | 2024-08-16 04:16:39 | 2.4764 | 3338.2135 | 3338.2135 | 6423.51 | Close | 70.38809 |  | 0 | 33.3 | 0 | 0
4819 | 3 | 8 |  | CC Chg | 02:55:00 | 40:04:01 | 620.9077 | 3.99 | 1.811 | 1810.96 | 1.811 | 1810.96 | 0 | 0 | 6.7047 | 6704.65 | 6.7047 | 6704.65 | 0 | 0 | 2024-08-16 04:17:09 | 2.4774 | 3337.6411 | 3337.6411 | 6425.76 | Close | 70.58974 |  | 0.0002 | 33.3 | 0 | 0
4820 | 3 | 8 |  | CC Chg | 02:55:30 | 40:04:31 | 620.9077 | 3.9915 | 1.8161 | 1816.13 | 1.8161 | 1816.13 | 0 | 0 | 6.7253 | 6725.3 | 6.7253 | 6725.3 | 0 | 0 | 2024-08-16 04:17:39 | 2.4784 | 3338.2135 | 3338.2135 | 6428.5 | Close | 70.79143 |  | 0 | 33.3 | 0 | 0
4821 | 3 | 8 |  | CC Chg | 02:56:00 | 40:05:01 | 620.9077 | 3.9934 | 1.8213 | 1821.3 | 1.8213 | 1821.3 | 0 | 0 | 6.746 | 6745.97 | 6.746 | 6745.97 | 0 | 0 | 2024-08-16 04:18:09 | 2.4795 | 2780.3498 | 2780.3498 | 6431.25 | Close | 70.99312 |  | 0.0002 | 33.3 | 0 | 0
4822 | 3 | 8 |  | CC Chg | 02:56:30 | 40:05:31 | 620.9077 | 3.9949 | 1.8265 | 1826.48 | 1.8265 | 1826.48 | 0 | 0 | 6.7666 | 6766.62 | 6.7666 | 6766.62 | 0 | 0 | 2024-08-16 04:18:39 | 2.4805 | 3337.2826 | 3337.2826 | 6433.99 | Close | 71.19475 |  | 0 | 33.3 | 0 | 0
4823 | 3 | 8 |  | CC Chg | 02:57:00 | 40:06:01 | 620.9077 | 3.9965 | 1.8317 | 1831.65 | 1.8317 | 1831.65 | 0 | 0 | 6.7873 | 6787.3 | 6.7873 | 6787.3 | 0 | 0 | 2024-08-16 04:19:09 | 2.4814 | 3338.2135 | 3338.2135 | 6436.24 | Close | 71.39644 |  | 0.0002 | 33.3 | 0 | 0
4824 | 3 | 8 |  | CC Chg | 02:57:30 | 40:06:31 | 620.9077 | 3.998 | 1.8368 | 1836.82 | 1.8368 | 1836.82 | 0 | 0 | 6.808 | 6807.98 | 6.808 | 6807.98 | 0 | 0 | 2024-08-16 04:19:39 | 2.4824 | 3338.2135 | 3338.2135 | 6438.99 | Close | 71.59813 |  | 0 | 33.3 | 0 | 0
4825 | 3 | 8 |  | CC Chg | 02:58:00 | 40:07:01 | 620.9077 | 3.9996 | 1.842 | 1842 | 1.842 | 1842 | 0 | 0 | 6.8287 | 6828.66 | 6.8287 | 6828.66 | 0 | 0 | 2024-08-16 04:20:09 | 2.4834 | 3337.3722 | 3337.3722 | 6441.48 | Close | 71.79976 |  | 0 | 33.3 | 0 | 0
4826 | 3 | 8 |  | CC Chg | 02:58:30 | 40:07:31 | 620.9077 | 4.0014 | 1.8472 | 1847.17 | 1.8472 | 1847.17 | 0 | 0 | 6.8494 | 6849.36 | 6.8494 | 6849.36 | 0 | 0 | 2024-08-16 04:20:39 | 2.4845 | 2781.8446 | 2781.8446 | 6444.48 | Close | 72.00145 |  | 0 | 33.3 | 0 | 0
4827 | 3 | 8 |  | CC Chg | 02:59:00 | 40:08:01 | 620.9077 | 4.003 | 1.8523 | 1852.35 | 1.8523 | 1852.35 | 0 | 0 | 6.8701 | 6870.08 | 6.8701 | 6870.08 | 0 | 0 | 2024-08-16 04:21:09 | 2.4855 | 3336.0612 | 3336.0612 | 6446.98 | Close | 72.20314 |  | 0 | 33.3 | 0 | 0
4828 | 3 | 8 |  | CC Chg | 02:59:30 | 40:08:31 | 620.9077 | 4.0048 | 1.8575 | 1857.52 | 1.8575 | 1857.52 | 0 | 0 | 6.8908 | 6890.78 | 6.8908 | 6890.78 | 0 | 0 | 2024-08-16 04:21:39 | 2.4866 | 2782.789 | 2782.789 | 6449.97 | Close | 72.40479 |  | 0 | 33.3 | 0 | 0
4829 | 3 | 8 |  | CC Chg | 03:00:00 | 40:09:01 | 620.9077 | 4.0064 | 1.8627 | 1862.69 | 1.8627 | 1862.69 | 0 | 0 | 6.9115 | 6911.51 | 6.9115 | 6911.51 | 0 | 0 | 2024-08-16 04:22:09 | 2.4876 | 3338.2135 | 3338.2135 | 6452.22 | Close | 72.60648 |  | 0.0002 | 33.3 | 0 | 0
4830 | 3 | 8 |  | CC Chg | 03:00:30 | 40:09:31 | 620.9077 | 4.0079 | 1.8679 | 1867.87 | 1.8679 | 1867.87 | 0 | 0 | 6.9322 | 6932.25 | 6.9322 | 6932.25 | 0 | 0 | 2024-08-16 04:22:39 | 2.4886 | 3338.2135 | 3338.2135 | 6454.96 | Close | 72.80816 |  | 0 | 33.3 | 0 | 0
4831 | 3 | 8 |  | CC Chg | 03:01:00 | 40:10:01 | 620.9077 | 4.0101 | 1.873 | 1873.04 | 1.873 | 1873.04 | 0 | 0 | 6.953 | 6952.98 | 6.953 | 6952.98 | 0 | 0 | 2024-08-16 04:23:09 | 2.4899 | 2382.8033 | 2382.8033 | 6458.46 | Close | 73.00981 |  | 0 | 33.3 | 0 | 0
4832 | 3 | 8 |  | CC Chg | 03:01:30 | 40:10:31 | 620.9077 | 4.0117 | 1.8782 | 1878.22 | 1.8782 | 1878.22 | 0 | 0 | 6.9737 | 6973.74 | 6.9737 | 6973.74 | 0 | 0 | 2024-08-16 04:23:39 | 2.4909 | 3338.2135 | 3338.2135 | 6460.71 | Close | 73.21149 |  | 0.0002 | 33.3 | 0 | 0
4833 | 3 | 8 |  | CC Chg | 03:02:00 | 40:11:01 | 620.9077 | 4.0132 | 1.8834 | 1883.39 | 1.8834 | 1883.39 | 0 | 0 | 6.9945 | 6994.5 | 6.9945 | 6994.5 | 0 | 0 | 2024-08-16 04:24:09 | 2.4918 | 3338.2135 | 3338.2135 | 6463.45 | Close | 73.41318 |  | 0 | 33.3 | 0 | 0
4834 | 3 | 8 |  | CC Chg | 03:02:30 | 40:11:31 | 620.9077 | 4.0151 | 1.8886 | 1888.56 | 1.8886 | 1888.56 | 0 | 0 | 7.0153 | 7015.26 | 7.0153 | 7015.26 | 0 | 0 | 2024-08-16 04:24:39 | 2.493 | 2781.5169 | 2781.5169 | 6466.45 | Close | 73.61485 |  | 0 | 33.3 | 0 | 0
4835 | 3 | 8 |  | CC Chg | 03:03:00 | 40:12:01 | 620.5357 | 4.0169 | 1.8937 | 1893.73 | 1.8937 | 1893.73 | 0 | 0 | 7.036 | 7036.03 | 7.036 | 7036.03 | 0 | 0 | 2024-08-16 04:25:09 | 2.4926 | 2780.1779 | 2780.1779 | 6473.07 | Close | 73.81641 |  | 0.0002 | 33.3 | 0 | 0
4836 | 3 | 8 |  | CC Chg | 03:03:30 | 40:12:31 | 620.9077 | 4.0188 | 1.8989 | 1898.91 | 1.8989 | 1898.91 | 0 | 0 | 7.0568 | 7056.83 | 7.0568 | 7056.83 | 0 | 0 | 2024-08-16 04:25:39 | 2.4953 | 2780.3498 | 2780.3498 | 6472.44 | Close | 74.0181 |  | 0 | 33.3 | 0 | 0
4837 | 3 | 8 |  | CC Chg | 03:04:00 | 40:13:01 | 620.9077 | 4.0206 | 1.9041 | 1904.08 | 1.9041 | 1904.08 | 0 | 0 | 7.0776 | 7077.63 | 7.0776 | 7077.63 | 0 | 0 | 2024-08-16 04:26:09 | 2.4965 | 2783.0343 | 2783.0343 | 6475.44 | Close | 74.21988 |  | 0 | 33.3 | 0 | 0
4838 | 3 | 8 |  | CC Chg | 03:04:30 | 40:13:31 | 620.9077 | 4.0222 | 1.9093 | 1909.26 | 1.9093 | 1909.26 | 0 | 0 | 7.0984 | 7098.44 | 7.0984 | 7098.44 | 0 | 0 | 2024-08-16 04:26:39 | 2.4974 | 3340.3686 | 3340.3686 | 6477.68 | Close | 74.42156 |  | 0.0002 | 33.3 | 0 | 0
4839 | 3 | 8 |  | CC Chg | 03:05:00 | 40:14:01 | 620.9077 | 4.0241 | 1.9144 | 1914.43 | 1.9144 | 1914.43 | 0 | 0 | 7.1193 | 7119.26 | 7.1193 | 7119.26 | 0 | 0 | 2024-08-16 04:27:09 | 2.4986 | 2781.8446 | 2781.8446 | 6480.93 | Close | 74.62325 |  | 0 | 33.3 | 0 | 0
4840 | 3 | 8 |  | CC Chg | 03:05:30 | 40:14:31 | 620.9077 | 4.0262 | 1.9196 | 1919.61 | 1.9196 | 1919.61 | 0 | 0 | 7.1401 | 7140.08 | 7.1401 | 7140.08 | 0 | 0 | 2024-08-16 04:27:39 | 2.4999 | 2383.9013 | 2383.9013 | 6484.17 | Close | 74.82489 |  | 0.0002 | 33.3 | 0 | 0
4841 | 3 | 8 |  | CC Chg | 03:06:00 | 40:15:01 | 620.9077 | 4.0278 | 1.9248 | 1924.78 | 1.9248 | 1924.78 | 0 | 0 | 7.1609 | 7160.92 | 7.1609 | 7160.92 | 0 | 0 | 2024-08-16 04:28:09 | 2.5009 | 3336.0612 | 3336.0612 | 6486.92 | Close | 75.02658 |  | 0 | 33.3 | 0 | 0
4842 | 3 | 8 |  | CC Chg | 03:06:30 | 40:15:31 | 620.9077 | 4.0296 | 1.93 | 1929.95 | 1.93 | 1929.95 | 0 | 0 | 7.1818 | 7181.77 | 7.1818 | 7181.77 | 0 | 0 | 2024-08-16 04:28:39 | 2.502 | 2781.8446 | 2781.8446 | 6489.91 | Close | 75.22827 |  | 0 | 33.3 | 0 | 0
4843 | 3 | 8 |  | CC Chg | 03:07:00 | 40:16:01 | 620.9077 | 4.0315 | 1.9351 | 1935.13 | 1.9351 | 1935.13 | 0 | 0 | 7.2026 | 7202.61 | 7.2026 | 7202.61 | 0 | 0 | 2024-08-16 04:29:09 | 2.5032 | 2781.3675 | 2781.3675 | 6492.91 | Close | 75.42992 |  | 0 | 33.3 | 0 | 0
4844 | 3 | 8 |  | CC Chg | 03:07:30 | 40:16:31 | 620.9077 | 4.0337 | 1.9403 | 1940.3 | 1.9403 | 1940.3 | 0 | 0 | 7.2235 | 7223.48 | 7.2235 | 7223.48 | 0 | 0 | 2024-08-16 04:29:39 | 2.5045 | 2384.4382 | 2384.4382 | 6496.41 | Close | 75.63161 |  | 0 | 33.3 | 0 | 0
4845 | 3 | 8 |  | CC Chg | 03:08:00 | 40:17:01 | 620.5357 | 4.0355 | 1.9455 | 1945.47 | 1.9455 | 1945.47 | 0 | 0 | 7.2443 | 7244.35 | 7.2443 | 7244.35 | 0 | 0 | 2024-08-16 04:30:09 | 2.5042 | 2780.1779 | 2780.1779 | 6503.05 | Close | 75.83318 |  | 0.0002 | 33.3 | 0 | 0
4846 | 3 | 8 |  | CC Chg | 03:08:30 | 40:17:31 | 620.9077 | 4.0371 | 1.9507 | 1950.65 | 1.9507 | 1950.65 | 0 | 0 | 7.2652 | 7265.23 | 7.2652 | 7265.23 | 0 | 0 | 2024-08-16 04:30:39 | 2.5067 | 3337.8461 | 3337.8461 | 6501.65 | Close | 76.03497 |  | 0.0002 | 33.3 | 0 | 0
4847 | 3 | 8 |  | CC Chg | 03:09:00 | 40:18:01 | 620.9077 | 4.0389 | 1.9558 | 1955.82 | 1.9558 | 1955.82 | 0 | 0 | 7.2861 | 7286.13 | 7.2861 | 7286.13 | 0 | 0 | 2024-08-16 04:31:09 | 2.5078 | 2781.8446 | 2781.8446 | 6504.89 | Close | 76.23666 |  | 0 | 33.3 | 0 | 0
4848 | 3 | 8 |  | CC Chg | 03:09:30 | 40:18:31 | 620.9077 | 4.0411 | 1.961 | 1961 | 1.961 | 1961 | 0 | 0 | 7.307 | 7307.04 | 7.307 | 7307.04 | 0 | 0 | 2024-08-16 04:31:39 | 2.5092 | 2384.4382 | 2384.4382 | 6508.39 | Close | 76.43835 |  | 0 | 33.3 | 0 | 0
4849 | 3 | 8 |  | CC Chg | 03:10:00 | 40:19:01 | 620.9077 | 4.043 | 1.9662 | 1966.17 | 1.9662 | 1966.17 | 0 | 0 | 7.3279 | 7327.95 | 7.3279 | 7327.95 | 0 | 0 | 2024-08-16 04:32:09 | 2.5103 | 2781.4422 | 2781.4422 | 6511.38 | Close | 76.64001 |  | 0 | 33.3 | 0 | 0
4850 | 3 | 8 |  | CC Chg | 03:10:30 | 40:19:31 | 620.9077 | 4.0448 | 1.9713 | 1971.35 | 1.9713 | 1971.35 | 0 | 0 | 7.3489 | 7348.87 | 7.3489 | 7348.87 | 0 | 0 | 2024-08-16 04:32:39 | 2.5115 | 2781.8446 | 2781.8446 | 6514.13 | Close | 76.8417 |  | 0.0002 | 33.3 | 0 | 0
4851 | 3 | 8 |  | CC Chg | 03:11:00 | 40:20:01 | 620.9077 | 4.0467 | 1.9765 | 1976.52 | 1.9765 | 1976.52 | 0 | 0 | 7.3698 | 7369.81 | 7.3698 | 7369.81 | 0 | 0 | 2024-08-16 04:33:09 | 2.5126 | 2781.8446 | 2781.8446 | 6517.38 | Close | 77.04338 |  | 0 | 33.3 | 0 | 0
4852 | 3 | 8 |  | CC Chg | 03:11:30 | 40:20:31 | 620.9077 | 4.0489 | 1.9817 | 1981.69 | 1.9817 | 1981.69 | 0 | 0 | 7.3907 | 7390.74 | 7.3907 | 7390.74 | 0 | 0 | 2024-08-16 04:33:39 | 2.514 | 2384.2853 | 2384.2853 | 6520.62 | Close | 77.24506 |  | 0.0002 | 33.3 | 0 | 0
4853 | 3 | 8 |  | CC Chg | 03:12:00 | 40:21:01 | 620.9077 | 4.0507 | 1.9869 | 1986.87 | 1.9869 | 1986.87 | 0 | 0 | 7.4117 | 7411.7 | 7.4117 | 7411.7 | 0 | 0 | 2024-08-16 04:34:09 | 2.5151 | 2781.8446 | 2781.8446 | 6523.87 | Close | 77.44675 |  | 0 | 33.3 | 0 | 0
4854 | 3 | 8 |  | CC Chg | 03:12:30 | 40:21:31 | 620.9077 | 4.0523 | 1.992 | 1992.04 | 1.992 | 1992.04 | 0 | 0 | 7.4327 | 7432.67 | 7.4327 | 7432.67 | 0 | 0 | 2024-08-16 04:34:39 | 2.5161 | 3336.0612 | 3336.0612 | 6526.12 | Close | 77.64843 |  | 0.0002 | 33.3 | 0 | 0
4855 | 3 | 8 |  | CC Chg | 03:13:00 | 40:22:01 | 620.9077 | 4.0541 | 1.9972 | 1997.22 | 1.9972 | 1997.22 | 0 | 0 | 7.4536 | 7453.63 | 7.4536 | 7453.63 | 0 | 0 | 2024-08-16 04:35:09 | 2.5172 | 2781.4422 | 2781.4422 | 6529.36 | Close | 77.85009 |  | 0 | 33.3 | 0 | 0
4856 | 3 | 8 |  | CC Chg | 03:13:30 | 40:22:31 | 620.5357 | 4.0563 | 2.0024 | 2002.39 | 2.0024 | 2002.39 | 0 | 0 | 7.4746 | 7474.61 | 7.4746 | 7474.61 | 0 | 0 | 2024-08-16 04:35:39 | 2.5171 | 2383.0096 | 2383.0096 | 6536.77 | Close | 78.05166 |  | 0 | 33.3 | 0 | 0
4857 | 3 | 8 |  | CC Chg | 03:14:00 | 40:23:01 | 620.9077 | 4.0582 | 2.0076 | 2007.56 | 2.0076 | 2007.56 | 0 | 0 | 7.4956 | 7495.61 | 7.4956 | 7495.61 | 0 | 0 | 2024-08-16 04:36:09 | 2.5197 | 2781.8446 | 2781.8446 | 6535.85 | Close | 78.25335 |  | 0 | 33.3 | 0 | 0
4858 | 3 | 8 |  | CC Chg | 03:14:30 | 40:23:31 | 620.9077 | 4.06 | 2.0127 | 2012.74 | 2.0127 | 2012.74 | 0 | 0 | 7.5166 | 7516.61 | 7.5166 | 7516.61 | 0 | 0 | 2024-08-16 04:36:39 | 2.5209 | 2783.3329 | 2783.3329 | 6538.6 | Close | 78.45514 |  | 0.0002 | 33.3 | 0 | 0
4859 | 3 | 8 |  | CC Chg | 03:15:00 | 40:24:01 | 620.9077 | 4.0619 | 2.0179 | 2017.91 | 2.0179 | 2017.91 | 0 | 0 | 7.5376 | 7537.63 | 7.5376 | 7537.63 | 0 | 0 | 2024-08-16 04:37:09 | 2.5221 | 2781.8446 | 2781.8446 | 6541.84 | Close | 78.65683 |  | 0 | 33.3 | 0 | 0
4860 | 3 | 8 |  | CC Chg | 03:15:30 | 40:24:31 | 620.9077 | 4.0641 | 2.0231 | 2023.09 | 2.0231 | 2023.09 | 0 | 0 | 7.5587 | 7558.65 | 7.5587 | 7558.65 | 0 | 0 | 2024-08-16 04:37:39 | 2.5234 | 2384.4382 | 2384.4382 | 6545.34 | Close | 78.85852 |  | 0 | 33.3 | 0 | 0
4861 | 3 | 8 |  | CC Chg | 03:16:00 | 40:25:01 | 620.9077 | 4.0656 | 2.0283 | 2028.26 | 2.0283 | 2028.26 | 0 | 0 | 7.5797 | 7579.67 | 7.5797 | 7579.67 | 0 | 0 | 2024-08-16 04:38:09 | 2.5244 | 3337.7307 | 3337.7307 | 6547.59 | Close | 79.06018 |  | 0.0002 | 33.3 | 0 | 0
4862 | 3 | 8 |  | CC Chg | 03:16:30 | 40:25:31 | 620.9077 | 4.0675 | 2.0334 | 2033.44 | 2.0334 | 2033.44 | 0 | 0 | 7.6007 | 7600.72 | 7.6007 | 7600.72 | 0 | 0 | 2024-08-16 04:38:39 | 2.5255 | 2780.3498 | 2780.3498 | 6550.83 | Close | 79.26187 |  | 0 | 33.3 | 0 | 0
4863 | 3 | 8 |  | CC Chg | 03:17:00 | 40:26:01 | 620.9077 | 4.0693 | 2.0386 | 2038.61 | 2.0386 | 2038.61 | 0 | 0 | 7.6218 | 7621.77 | 7.6218 | 7621.77 | 0 | 0 | 2024-08-16 04:39:09 | 2.5267 | 2783.341 | 2783.341 | 6553.33 | Close | 79.46355 |  | 0.0003 | 33.3 | 0 | 0
4864 | 3 | 8 |  | CC Chg | 03:17:30 | 40:26:31 | 620.9077 | 4.0712 | 2.0438 | 2043.78 | 2.0438 | 2043.78 | 0 | 0 | 7.6428 | 7642.82 | 7.6428 | 7642.82 | 0 | 0 | 2024-08-16 04:39:39 | 2.5278 | 2781.2929 | 2781.2929 | 6556.82 | Close | 79.6652 |  | 0 | 33.3 | 0 | 0
4865 | 3 | 8 |  | CC Chg | 03:18:00 | 40:27:01 | 620.9077 | 4.073 | 2.049 | 2048.96 | 2.049 | 2048.96 | 0 | 0 | 7.6639 | 7663.9 | 7.6639 | 7663.9 | 0 | 0 | 2024-08-16 04:40:09 | 2.529 | 2780.3498 | 2780.3498 | 6559.82 | Close | 79.86689 |  | 0 | 33.3 | 0 | 0
4866 | 3 | 8 |  | CC Chg | 03:18:30 | 40:27:31 | 620.9077 | 4.0749 | 2.0541 | 2054.13 | 2.0541 | 2054.13 | 0 | 0 | 7.685 | 7684.98 | 7.685 | 7684.98 | 0 | 0 | 2024-08-16 04:40:39 | 2.5301 | 2781.8446 | 2781.8446 | 6562.81 | Close | 80.06858 |  | 0 | 33.3 | 0 | 0
4867 | 3 | 8 |  | CC Chg | 03:19:00 | 40:28:01 | 620.9077 | 4.0768 | 2.0593 | 2059.3 | 2.0593 | 2059.3 | 0 | 0 | 7.7061 | 7706.06 | 7.7061 | 7706.06 | 0 | 0 | 2024-08-16 04:41:09 | 2.5313 | 2781.3675 | 2781.3675 | 6565.56 | Close | 80.27023 |  | 0.0002 | 33.3 | 0 | 0
4868 | 3 | 8 |  | CC Chg | 03:19:30 | 40:28:31 | 620.9077 | 4.0783 | 2.0645 | 2064.48 | 2.0645 | 2064.48 | 0 | 0 | 7.7272 | 7727.16 | 7.7272 | 7727.16 | 0 | 0 | 2024-08-16 04:41:39 | 2.5323 | 3338.2135 | 3338.2135 | 6568.3 | Close | 80.47192 |  | 0 | 33.3 | 0 | 0
4869 | 3 | 8 |  | CC Chg | 03:20:00 | 40:29:01 | 620.9077 | 4.0805 | 2.0697 | 2069.65 | 2.0697 | 2069.65 | 0 | 0 | 7.7483 | 7748.27 | 7.7483 | 7748.27 | 0 | 0 | 2024-08-16 04:42:09 | 2.5336 | 2384.4382 | 2384.4382 | 6571.8 | Close | 80.67361 |  | 0 | 33.3 | 0 | 0
4870 | 3 | 8 |  | CC Chg | 03:20:30 | 40:29:31 | 620.9077 | 4.0823 | 2.0748 | 2074.83 | 2.0748 | 2074.83 | 0 | 0 | 7.7694 | 7769.38 | 7.7694 | 7769.38 | 0 | 0 | 2024-08-16 04:42:39 | 2.5348 | 2781.5169 | 2781.5169 | 6574.8 | Close | 80.87527 |  | 0 | 33.3 | 0 | 0
4871 | 3 | 8 |  | CC Chg | 03:21:00 | 40:30:01 | 620.9077 | 4.0839 | 2.08 | 2080 | 2.08 | 2080 | 0 | 0 | 7.7905 | 7790.51 | 7.7905 | 7790.51 | 0 | 0 | 2024-08-16 04:43:09 | 2.5357 | 3338.2135 | 3338.2135 | 6577.29 | Close | 81.07696 |  | 0 | 33.3 | 0 | 0
4872 | 3 | 8 |  | CC Chg | 03:21:30 | 40:30:31 | 620.9077 | 4.0854 | 2.0852 | 2085.17 | 2.0852 | 2085.17 | 0 | 0 | 7.8116 | 7811.65 | 7.8116 | 7811.65 | 0 | 0 | 2024-08-16 04:43:39 | 2.5367 | 3338.2135 | 3338.2135 | 6579.54 | Close | 81.27865 |  | 0.0002 | 33.3 | 0 | 0
4873 | 3 | 8 |  | CC Chg | 03:22:00 | 40:31:01 | 620.9077 | 4.0873 | 2.0903 | 2090.35 | 2.0903 | 2090.35 | 0 | 0 | 7.8328 | 7832.78 | 7.8328 | 7832.78 | 0 | 0 | 2024-08-16 04:44:09 | 2.5378 | 2779.873 | 2779.873 | 6582.79 | Close | 81.4803 |  | 0 | 33.3 | 0 | 0
4874 | 3 | 8 |  | CC Chg | 03:22:30 | 40:31:31 | 620.9077 | 4.0892 | 2.0955 | 2095.52 | 2.0955 | 2095.52 | 0 | 0 | 7.8539 | 7853.94 | 7.8539 | 7853.94 | 0 | 0 | 2024-08-16 04:44:39 | 2.539 | 2781.8446 | 2781.8446 | 6585.53 | Close | 81.68199 |  | 0.0002 | 33.3 | 0 | 0
4875 | 3 | 8 |  | CC Chg | 03:23:00 | 40:32:01 | 620.9077 | 4.0907 | 2.1007 | 2100.7 | 2.1007 | 2100.7 | 0 | 0 | 7.8751 | 7875.11 | 7.8751 | 7875.11 | 0 | 0 | 2024-08-16 04:45:09 | 2.54 | 3338.2135 | 3338.2135 | 6588.03 | Close | 81.88367 |  | 0.0002 | 33.3 | 0 | 0
4876 | 3 | 8 |  | CC Chg | 03:23:30 | 40:32:31 | 620.9077 | 4.0923 | 2.1059 | 2105.87 | 2.1059 | 2105.87 | 0 | 0 | 7.8963 | 7896.26 | 7.8963 | 7896.26 | 0 | 0 | 2024-08-16 04:45:39 | 2.5409 | 3337.4618 | 3337.4618 | 6590.77 | Close | 82.08532 |  | 0 | 33.3 | 0 | 0
4877 | 3 | 8 |  | CC Chg | 03:24:00 | 40:33:01 | 620.9077 | 4.0938 | 2.111 | 2111.04 | 2.111 | 2111.04 | 0 | 0 | 7.9174 | 7917.45 | 7.9174 | 7917.45 | 0 | 0 | 2024-08-16 04:46:09 | 2.5419 | 3338.2135 | 3338.2135 | 6593.02 | Close | 82.28701 |  | 0.0002 | 33.3 | 0 | 0
4878 | 3 | 8 |  | CC Chg | 03:24:30 | 40:33:31 | 620.9077 | 4.0957 | 2.1162 | 2116.22 | 2.1162 | 2116.22 | 0 | 0 | 7.9386 | 7938.64 | 7.9386 | 7938.64 | 0 | 0 | 2024-08-16 04:46:39 | 2.543 | 2781.8446 | 2781.8446 | 6596.27 | Close | 82.48869 |  | 0 | 33.3 | 0 | 0
4879 | 3 | 8 |  | CC Chg | 03:25:00 | 40:34:01 | 620.9077 | 4.0972 | 2.1214 | 2121.39 | 2.1214 | 2121.39 | 0 | 0 | 7.9598 | 7959.82 | 7.9598 | 7959.82 | 0 | 0 | 2024-08-16 04:47:09 | 2.544 | 3337.1034 | 3337.1034 | 6598.76 | Close | 82.69031 |  | 0 | 33.3 | 0 | 0
4880 | 3 | 8 |  | CC Chg | 03:25:30 | 40:34:31 | 620.9077 | 4.0988 | 2.1266 | 2126.57 | 2.1266 | 2126.57 | 0 | 0 | 7.981 | 7981.03 | 7.981 | 7981.03 | 0 | 0 | 2024-08-16 04:47:39 | 2.545 | 3336.0612 | 3336.0612 | 6601.26 | Close | 82.892 |  | 0 | 33.3 | 0 | 0
4881 | 3 | 8 |  | CC Chg | 03:26:00 | 40:35:01 | 620.9077 | 4.1003 | 2.1317 | 2131.74 | 2.1317 | 2131.74 | 0 | 0 | 8.0022 | 8002.24 | 8.0022 | 8002.24 | 0 | 0 | 2024-08-16 04:48:09 | 2.5459 | 3340.3686 | 3340.3686 | 6603.51 | Close | 83.09369 |  | 0.0002 | 33.3 | 0 | 0
4882 | 3 | 8 |  | CC Chg | 03:26:30 | 40:35:31 | 620.9077 | 4.1016 | 2.1369 | 2136.91 | 2.1369 | 2136.91 | 0 | 0 | 8.0235 | 8023.45 | 8.0235 | 8023.45 | 0 | 0 | 2024-08-16 04:48:39 | 2.5467 | 4168.4656 | 4168.4656 | 6605.75 | Close | 83.29533 |  | 0 | 33.3 | 0 | 0
4883 | 3 | 8 |  | CC Chg | 03:27:00 | 40:36:01 | 620.9077 | 4.1031 | 2.1421 | 2142.09 | 2.1421 | 2142.09 | 0 | 0 | 8.0447 | 8044.68 | 8.0447 | 8044.68 | 0 | 0 | 2024-08-16 04:49:09 | 2.5477 | 3338.2135 | 3338.2135 | 6608.25 | Close | 83.49702 |  | 0 | 33.3 | 0 | 0
4884 | 3 | 8 |  | CC Chg | 03:27:30 | 40:36:31 | 620.5357 | 4.105 | 2.1473 | 2147.26 | 2.1473 | 2147.26 | 0 | 0 | 8.0659 | 8065.91 | 8.0659 | 8065.91 | 0 | 0 | 2024-08-16 04:49:39 | 2.5473 | 2780.1779 | 2780.1779 | 6615.21 | Close | 83.69859 |  | 0 | 33.3 | 0 | 0
4885 | 3 | 8 |  | CC Chg | 03:28:00 | 40:37:01 | 620.9077 | 4.1062 | 2.1524 | 2152.43 | 2.1524 | 2152.43 | 0 | 0 | 8.0872 | 8087.15 | 8.0872 | 8087.15 | 0 | 0 | 2024-08-16 04:50:09 | 2.5496 | 4174.2154 | 4174.2154 | 6613.24 | Close | 83.90034 |  | 0 | 33.3 | 0 | 0
4886 | 3 | 8 |  | CC Chg | 03:28:30 | 40:37:31 | 620.9077 | 4.1075 | 2.1576 | 2157.61 | 2.1576 | 2157.61 | 0 | 0 | 8.1084 | 8108.4 | 8.1084 | 8108.4 | 0 | 0 | 2024-08-16 04:50:39 | 2.5503 | 4172.7669 | 4172.7669 | 6615.24 | Close | 84.10203 |  | 0 | 33.3 | 0 | 0
4887 | 3 | 8 |  | CC Chg | 03:29:00 | 40:38:01 | 620.9077 | 4.1087 | 2.1628 | 2162.78 | 2.1628 | 2162.78 | 0 | 0 | 8.1297 | 8129.66 | 8.1297 | 8129.66 | 0 | 0 | 2024-08-16 04:51:09 | 2.5511 | 4172.7669 | 4172.7669 | 6617.24 | Close | 84.30372 |  | 0 | 33.3 | 0 | 0
4888 | 3 | 8 |  | CC Chg | 03:29:30 | 40:38:31 | 620.9077 | 4.1099 | 2.168 | 2167.96 | 2.168 | 2167.96 | 0 | 0 | 8.1509 | 8150.91 | 8.1509 | 8150.91 | 0 | 0 | 2024-08-16 04:51:39 | 2.5519 | 4171.9393 | 4171.9393 | 6618.99 | Close | 84.50537 |  | 0.0002 | 33.3 | 0 | 0
4889 | 3 | 8 |  | CC Chg | 03:30:00 | 40:39:01 | 620.5357 | 4.1115 | 2.1731 | 2173.13 | 2.1731 | 2173.13 | 0 | 0 | 8.1722 | 8172.17 | 8.1722 | 8172.17 | 0 | 0 | 2024-08-16 04:52:09 | 2.5513 | 3336.2135 | 3336.2135 | 6625.7 | Close | 84.70694 |  | 0 | 33.3 | 0 | 0
4890 | 3 | 8 |  | CC Chg | 03:30:30 | 40:39:31 | 620.9077 | 4.1124 | 2.1783 | 2178.3 | 2.1783 | 2178.3 | 0 | 0 | 8.1935 | 8193.45 | 8.1935 | 8193.45 | 0 | 0 | 2024-08-16 04:52:39 | 2.5534 | 5563.6892 | 5563.6892 | 6623.23 | Close | 84.90862 |  | 0 | 33.3 | 0 | 0
4891 | 3 | 8 |  | CC Chg | 03:31:00 | 40:40:01 | 620.9077 | 4.1137 | 2.1835 | 2183.48 | 2.1835 | 2183.48 | 0 | 0 | 8.2147 | 8214.74 | 8.2147 | 8214.74 | 0 | 0 | 2024-08-16 04:53:09 | 2.5542 | 4174.6634 | 4174.6634 | 6625.22 | Close | 85.1104 |  | 0 | 33.3 | 0 | 0
4892 | 3 | 8 |  | CC Chg | 03:31:30 | 40:40:31 | 620.9077 | 4.1146 | 2.1887 | 2188.65 | 2.1887 | 2188.65 | 0 | 0 | 8.236 | 8236.03 | 8.236 | 8236.03 | 0 | 0 | 2024-08-16 04:53:39 | 2.5548 | 5557.7132 | 5557.7132 | 6626.72 | Close | 85.31209 |  | 0 | 33.3 | 0 | 0
4893 | 3 | 8 |  | CC Chg | 03:32:00 | 40:41:01 | 620.9077 | 4.1155 | 2.1938 | 2193.83 | 2.1938 | 2193.83 | 0 | 0 | 8.2573 | 8257.32 | 8.2573 | 8257.32 | 0 | 0 | 2024-08-16 04:54:09 | 2.5554 | 5569.6781 | 5569.6781 | 6627.97 | Close | 85.51378 |  | 0.0002 | 33.3 | 0 | 0
4894 | 3 | 8 |  | CC Chg | 03:32:30 | 40:41:31 | 620.9077 | 4.1164 | 2.199 | 2199 | 2.199 | 2199 | 0 | 0 | 8.2786 | 8278.61 | 8.2786 | 8278.61 | 0 | 0 | 2024-08-16 04:54:39 | 2.5559 | 5556.4617 | 5556.4617 | 6629.47 | Close | 85.71542 |  | 0.0002 | 33.3 | 0 | 0
4895 | 3 | 8 |  | CC Chg | 03:33:00 | 40:42:01 | 620.9077 | 4.1174 | 2.2042 | 2204.17 | 2.2042 | 2204.17 | 0 | 0 | 8.2999 | 8299.91 | 8.2999 | 8299.91 | 0 | 0 | 2024-08-16 04:55:09 | 2.5565 | 5569.6781 | 5569.6781 | 6630.97 | Close | 85.91711 |  | 0.0002 | 33.3 | 0 | 0
4896 | 3 | 8 |  | CC Chg | 03:33:30 | 40:42:31 | 620.9077 | 4.1183 | 2.2093 | 2209.35 | 2.2093 | 2209.35 | 0 | 0 | 8.3212 | 8321.22 | 8.3212 | 8321.22 | 0 | 0 | 2024-08-16 04:55:39 | 2.5571 | 5557.7132 | 5557.7132 | 6632.72 | Close | 86.1188 |  | 0 | 33.3 | 0 | 0
4897 | 3 | 8 |  | CC Chg | 03:34:00 | 40:43:01 | 620.9077 | 4.1195 | 2.2145 | 2214.52 | 2.2145 | 2214.52 | 0 | 0 | 8.3425 | 8342.53 | 8.3425 | 8342.53 | 0 | 0 | 2024-08-16 04:56:09 | 2.5579 | 4175.6428 | 4175.6428 | 6634.71 | Close | 86.32046 |  | 0 | 33.3 | 0 | 0
4898 | 3 | 8 |  | CC Chg | 03:34:30 | 40:43:31 | 620.9077 | 4.1205 | 2.2197 | 2219.7 | 2.2197 | 2219.7 | 0 | 0 | 8.3638 | 8363.85 | 8.3638 | 8363.85 | 0 | 0 | 2024-08-16 04:56:39 | 2.5584 | 5557.7132 | 5557.7132 | 6636.21 | Close | 86.52215 |  | 0 | 33.3 | 0 | 0
4899 | 3 | 8 |  | CC Chg | 03:35:00 | 40:44:01 | 620.9077 | 4.1211 | 2.2249 | 2224.87 | 2.2249 | 2224.87 | 0 | 0 | 8.3852 | 8385.17 | 8.3852 | 8385.17 | 0 | 0 | 2024-08-16 04:57:09 | 2.5588 | 8345.5338 | 8345.5338 | 6636.96 | Close | 86.72384 |  | 0.0002 | 33.3 | 0 | 0
4900 | 3 | 8 |  | CC Chg | 03:35:30 | 40:44:31 | 620.9077 | 4.122 | 2.23 | 2230.04 | 2.23 | 2230.04 | 0 | 0 | 8.4065 | 8406.49 | 8.4065 | 8406.49 | 0 | 0 | 2024-08-16 04:57:39 | 2.5594 | 5568.723 | 5568.723 | 6638.46 | Close | 86.92549 |  | 0.0002 | 33.3 | 0 | 0
4901 | 3 | 8 |  | CC Chg | 03:36:00 | 40:45:01 | 620.9077 | 4.1226 | 2.2352 | 2235.22 | 2.2352 | 2235.22 | 0 | 0 | 8.4278 | 8427.82 | 8.4278 | 8427.82 | 0 | 0 | 2024-08-16 04:58:09 | 2.5598 | 8332.0949 | 8332.0949 | 6639.46 | Close | 87.12718 |  | 0.0002 | 33.3 | 0 | 0
4902 | 3 | 8 |  | CC Chg | 03:36:30 | 40:45:31 | 620.9077 | 4.1233 | 2.2404 | 2240.39 | 2.2404 | 2240.39 | 0 | 0 | 8.4492 | 8449.15 | 8.4492 | 8449.15 | 0 | 0 | 2024-08-16 04:58:39 | 2.5602 | 8345.5338 | 8345.5338 | 6640.7 | Close | 87.32887 |  | 0 | 33.3 | 0 | 0
4903 | 3 | 8 |  | CC Chg | 03:37:00 | 40:46:01 | 620.5357 | 4.1242 | 2.2456 | 2245.56 | 2.2456 | 2245.56 | 0 | 0 | 8.4705 | 8470.49 | 8.4705 | 8470.49 | 0 | 0 | 2024-08-16 04:59:09 | 2.5592 | 5562.2871 | 5562.2871 | 6646.18 | Close | 87.5305 |  | 0 | 33.3 | 0 | 0
4904 | 3 | 8 |  | CC Chg | 03:37:30 | 40:46:31 | 620.9077 | 4.1248 | 2.2507 | 2250.74 | 2.2507 | 2250.74 | 0 | 0 | 8.4918 | 8491.83 | 8.4918 | 8491.83 | 0 | 0 | 2024-08-16 04:59:39 | 2.5611 | 8345.5338 | 8345.5338 | 6642.95 | Close | 87.73219 |  | 0.0002 | 33.3 | 0 | 0
4905 | 3 | 8 |  | CC Chg | 03:38:00 | 40:47:01 | 620.9077 | 4.1254 | 2.2559 | 2255.91 | 2.2559 | 2255.91 | 0 | 0 | 8.5132 | 8513.17 | 8.5132 | 8513.17 | 0 | 0 | 2024-08-16 05:00:09 | 2.5615 | 8345.5338 | 8345.5338 | 6644.2 | Close | 87.93388 |  | 0 | 33.3 | 0 | 0
4906 | 3 | 8 |  | CC Chg | 03:38:30 | 40:47:31 | 620.9077 | 4.1264 | 2.2611 | 2261.09 | 2.2611 | 2261.09 | 0 | 0 | 8.5345 | 8534.51 | 8.5345 | 8534.51 | 0 | 0 | 2024-08-16 05:00:39 | 2.5621 | 5562.4364 | 5562.4364 | 6645.7 | Close | 88.13552 |  | 0 | 33.3 | 0 | 0
4907 | 3 | 8 |  | CC Chg | 03:39:00 | 40:48:01 | 620.9077 | 4.1273 | 2.2663 | 2266.26 | 2.2663 | 2266.26 | 0 | 0 | 8.5559 | 8555.87 | 8.5559 | 8555.87 | 0 | 0 | 2024-08-16 05:01:09 | 2.5627 | 5563.6892 | 5563.6892 | 6647.19 | Close | 88.33721 |  | 0 | 33.3 | 0 | 0
4908 | 3 | 8 |  | CC Chg | 03:39:30 | 40:48:31 | 620.9077 | 4.1279 | 2.2714 | 2271.43 | 2.2714 | 2271.43 | 0 | 0 | 8.5772 | 8577.23 | 8.5772 | 8577.23 | 0 | 0 | 2024-08-16 05:01:39 | 2.5631 | 8345.5338 | 8345.5338 | 6647.94 | Close | 88.5389 |  | 0.0002 | 33.3 | 0 | 0
4909 | 3 | 8 |  | CC Chg | 03:40:00 | 40:49:01 | 620.9077 | 4.1285 | 2.2766 | 2276.61 | 2.2766 | 2276.61 | 0 | 0 | 8.5986 | 8598.58 | 8.5986 | 8598.58 | 0 | 0 | 2024-08-16 05:02:09 | 2.5634 | 8344.1026 | 8344.1026 | 6649.19 | Close | 88.74055 |  | 0 | 33.3 | 0 | 0
4910 | 3 | 8 |  | CC Chg | 03:40:30 | 40:49:31 | 620.9077 | 4.1292 | 2.2818 | 2281.78 | 2.2818 | 2281.78 | 0 | 0 | 8.6199 | 8619.95 | 8.6199 | 8619.95 | 0 | 0 | 2024-08-16 05:02:39 | 2.5638 | 8345.5338 | 8345.5338 | 6649.94 | Close | 88.94224 |  | 0.0002 | 33.3 | 0 | 0
4911 | 3 | 8 |  | CC Chg | 03:41:00 | 40:50:01 | 620.9077 | 4.1298 | 2.287 | 2286.96 | 2.287 | 2286.96 | 0 | 0 | 8.6413 | 8641.31 | 8.6413 | 8641.31 | 0 | 0 | 2024-08-16 05:03:09 | 2.5642 | 8345.5338 | 8345.5338 | 6651.19 | Close | 89.14393 |  | 0 | 33.3 | 0 | 0
4912 | 3 | 8 |  | CC Chg | 03:41:30 | 40:50:31 | 620.9077 | 4.1307 | 2.2921 | 2292.13 | 2.2921 | 2292.13 | 0 | 0 | 8.6627 | 8662.68 | 8.6627 | 8662.68 | 0 | 0 | 2024-08-16 05:03:39 | 2.5648 | 5562.2871 | 5562.2871 | 6652.44 | Close | 89.34556 |  | 0.0002 | 33.3 | 0 | 0
4913 | 3 | 8 |  | CC Chg | 03:42:00 | 40:51:01 | 620.9077 | 4.1313 | 2.2973 | 2297.3 | 2.2973 | 2297.3 | 0 | 0 | 8.6841 | 8684.05 | 8.6841 | 8684.05 | 0 | 0 | 2024-08-16 05:04:09 | 2.5652 | 8345.5338 | 8345.5338 | 6653.44 | Close | 89.54725 |  | 0.0002 | 33.3 | 0 | 0
4914 | 3 | 8 |  | CC Chg | 03:42:30 | 40:51:31 | 620.9077 | 4.1319 | 2.3025 | 2302.48 | 2.3025 | 2302.48 | 0 | 0 | 8.7054 | 8705.43 | 8.7054 | 8705.43 | 0 | 0 | 2024-08-16 05:04:39 | 2.5656 | 8332.0949 | 8332.0949 | 6654.44 | Close | 89.74894 |  | 0.0002 | 33.3 | 0 | 0
4915 | 3 | 8 |  | CC Chg | 03:43:00 | 40:52:01 | 620.5357 | 4.1326 | 2.3077 | 2307.65 | 2.3077 | 2307.65 | 0 | 0 | 8.7268 | 8726.81 | 8.7268 | 8726.81 | 0 | 0 | 2024-08-16 05:05:09 | 2.5644 | 8357.3582 | 8357.3582 | 6659.67 | Close | 89.95059 |  | 0 | 33.3 | 0 | 0
4916 | 3 | 8 |  | CC Chg | 03:43:30 | 40:52:31 | 620.9077 | 4.1332 | 2.3128 | 2312.82 | 2.3128 | 2312.82 | 0 | 0 | 8.7482 | 8748.19 | 8.7482 | 8748.19 | 0 | 0 | 2024-08-16 05:05:39 | 2.5663 | 8345.5338 | 8345.5338 | 6656.68 | Close | 90.15227 |  | 0 | 33.3 | 0 | 0
4917 | 3 | 8 |  | CC Chg | 03:44:00 | 40:53:01 | 620.5357 | 4.1338 | 2.318 | 2318 | 2.318 | 2318 | 0 | 0 | 8.7696 | 8769.57 | 8.7696 | 8769.57 | 0 | 0 | 2024-08-16 05:06:09 | 2.5652 | 8327.1029 | 8327.1029 | 6661.42 | Close | 90.35384 |  | 0.0002 | 33.3 | 0 | 0
4918 | 3 | 8 |  | CC Chg | 03:44:30 | 40:53:31 | 620.9077 | 4.1347 | 2.3232 | 2323.17 | 2.3232 | 2323.17 | 0 | 0 | 8.791 | 8790.97 | 8.791 | 8790.97 | 0 | 0 | 2024-08-16 05:06:39 | 2.5673 | 5565.9192 | 5565.9192 | 6659.18 | Close | 90.55561 |  | 0 | 33.3 | 0 | 0
4919 | 3 | 8 |  | CC Chg | 03:45:00 | 40:54:01 | 620.9077 | 4.1357 | 2.3283 | 2328.35 | 2.3283 | 2328.35 | 0 | 0 | 8.8124 | 8812.37 | 8.8124 | 8812.37 | 0 | 0 | 2024-08-16 05:07:09 | 2.5679 | 5569.6781 | 5569.6781 | 6660.67 | Close | 90.7573 |  | 0 | 33.3 | 0 | 0
4920 | 3 | 8 |  | CC Chg | 03:45:30 | 40:54:31 | 620.9077 | 4.1363 | 2.3335 | 2333.52 | 2.3335 | 2333.52 | 0 | 0 | 8.8338 | 8833.77 | 8.8338 | 8833.77 | 0 | 0 | 2024-08-16 05:07:39 | 2.5683 | 8332.0949 | 8332.0949 | 6661.67 | Close | 90.95899 |  | 0 | 33.3 | 0 | 0
4921 | 3 | 8 |  | CC Chg | 03:46:00 | 40:55:01 | 620.5357 | 4.1372 | 2.3387 | 2338.69 | 2.3387 | 2338.69 | 0 | 0 | 8.8552 | 8855.17 | 8.8552 | 8855.17 | 0 | 0 | 2024-08-16 05:08:09 | 2.5673 | 5562.8844 | 5562.8844 | 6666.92 | Close | 91.16064 |  | 0.0002 | 33.3 | 0 | 0
4922 | 3 | 8 |  | CC Chg | 03:46:30 | 40:55:31 | 620.9077 | 4.1378 | 2.3439 | 2343.87 | 2.3439 | 2343.87 | 0 | 0 | 8.8766 | 8876.58 | 8.8766 | 8876.58 | 0 | 0 | 2024-08-16 05:08:39 | 2.5692 | 8345.5338 | 8345.5338 | 6664.17 | Close | 91.36233 |  | 0 | 33.3 | 0 | 0
4923 | 3 | 8 |  | CC Chg | 03:47:00 | 40:56:01 | 620.9077 | 4.1388 | 2.349 | 2349.04 | 2.349 | 2349.04 | 0 | 0 | 8.898 | 8897.99 | 8.898 | 8897.99 | 0 | 0 | 2024-08-16 05:09:09 | 2.5698 | 5563.6892 | 5563.6892 | 6665.67 | Close | 91.56402 |  | 0 | 33.3 | 0 | 0
4924 | 3 | 8 |  | CC Chg | 03:47:30 | 40:56:31 | 620.9077 | 4.1394 | 2.3542 | 2354.22 | 2.3542 | 2354.22 | 0 | 0 | 8.9194 | 8919.4 | 8.9194 | 8919.4 | 0 | 0 | 2024-08-16 05:09:39 | 2.5702 | 8343.4306 | 8343.4306 | 6666.67 | Close | 91.76566 |  | 0 | 33.3 | 0 | 0
4925 | 3 | 8 |  | CC Chg | 03:48:00 | 40:57:01 | 620.9077 | 4.14 | 2.3594 | 2359.39 | 2.3594 | 2359.39 | 0 | 0 | 8.9408 | 8940.82 | 8.9408 | 8940.82 | 0 | 0 | 2024-08-16 05:10:09 | 2.5706 | 8345.5338 | 8345.5338 | 6667.42 | Close | 91.96734 |  | 0.0002 | 33.3 | 0 | 0
4926 | 3 | 8 |  | CC Chg | 03:48:30 | 40:57:31 | 620.9077 | 4.1409 | 2.3646 | 2364.56 | 2.3646 | 2364.56 | 0 | 0 | 8.9622 | 8962.25 | 8.9622 | 8962.25 | 0 | 0 | 2024-08-16 05:10:39 | 2.5711 | 5563.6892 | 5563.6892 | 6668.92 | Close | 92.16903 |  | 0.0002 | 33.3 | 0 | 0
4927 | 3 | 8 |  | CC Chg | 03:49:00 | 40:58:01 | 620.5357 | 4.1419 | 2.3697 | 2369.74 | 2.3697 | 2369.74 | 0 | 0 | 8.9837 | 8983.67 | 8.9837 | 8983.67 | 0 | 0 | 2024-08-16 05:11:09 | 2.5702 | 5562.8844 | 5562.8844 | 6674.66 | Close | 92.37069 |  | 0 | 33.3 | 0 | 0
4928 | 3 | 8 |  | CC Chg | 03:49:30 | 40:58:31 | 620.5357 | 4.1425 | 2.3749 | 2374.91 | 2.3749 | 2374.91 | 0 | 0 | 9.0051 | 9005.09 | 9.0051 | 9005.09 | 0 | 0 | 2024-08-16 05:11:39 | 2.5706 | 8340.5337 | 8340.5337 | 6675.41 | Close | 92.57226 |  | 0.0002 | 33.3 | 0 | 0
4929 | 3 | 8 |  | CC Chg | 03:50:00 | 40:59:01 | 620.9077 | 4.1437 | 2.3801 | 2380.08 | 2.3801 | 2380.08 | 0 | 0 | 9.0265 | 9026.53 | 9.0265 | 9026.53 | 0 | 0 | 2024-08-16 05:12:09 | 2.5729 | 4172.7669 | 4172.7669 | 6673.41 | Close | 92.77395 |  | 0.0002 | 33.3 | 0 | 0
4930 | 3 | 8 |  | CC Chg | 03:50:30 | 40:59:31 | 620.9077 | 4.1447 | 2.3853 | 2385.26 | 2.3853 | 2385.26 | 0 | 0 | 9.048 | 9047.97 | 9.048 | 9047.97 | 0 | 0 | 2024-08-16 05:12:39 | 2.5734 | 5565.6205 | 5565.6205 | 6675.15 | Close | 92.9757 |  | 0 | 33.3 | 0 | 0
4931 | 3 | 8 |  | CC Chg | 03:51:00 | 41:00:01 | 620.9077 | 4.1456 | 2.3904 | 2390.43 | 2.3904 | 2390.43 | 0 | 0 | 9.0694 | 9069.42 | 9.0694 | 9069.42 | 0 | 0 | 2024-08-16 05:13:09 | 2.574 | 5557.7132 | 5557.7132 | 6676.65 | Close | 93.17739 |  | 0 | 33.3 | 0 | 0
4932 | 3 | 8 |  | CC Chg | 03:51:30 | 41:00:31 | 620.5357 | 4.1462 | 2.3956 | 2395.6 | 2.3956 | 2395.6 | 0 | 0 | 9.0909 | 9090.87 | 9.0909 | 9090.87 | 0 | 0 | 2024-08-16 05:13:39 | 2.5729 | 8354.0079 | 8354.0079 | 6681.65 | Close | 93.37896 |  | 0 | 33.3 | 0 | 0
4933 | 3 | 8 |  | CC Chg | 03:52:00 | 41:01:01 | 620.9077 | 4.1471 | 2.4008 | 2400.78 | 2.4008 | 2400.78 | 0 | 0 | 9.1123 | 9112.32 | 9.1123 | 9112.32 | 0 | 0 | 2024-08-16 05:14:09 | 2.575 | 5565.6205 | 5565.6205 | 6678.9 | Close | 93.58072 |  | 0.0002 | 33.3 | 0 | 0
4934 | 3 | 8 |  | CC Chg | 03:52:30 | 41:01:31 | 620.9077 | 4.1481 | 2.406 | 2405.95 | 2.406 | 2405.95 | 0 | 0 | 9.1338 | 9133.79 | 9.1338 | 9133.79 | 0 | 0 | 2024-08-16 05:14:39 | 2.5756 | 5557.7132 | 5557.7132 | 6680.4 | Close | 93.7824 |  | 0.0002 | 33.3 | 0 | 0
4935 | 3 | 8 |  | CC Chg | 03:53:00 | 41:02:01 | 620.5357 | 4.149 | 2.4111 | 2411.13 | 2.4111 | 2411.13 | 0 | 0 | 9.1552 | 9155.24 | 9.1552 | 9155.24 | 0 | 0 | 2024-08-16 05:15:09 | 2.5746 | 5566.3411 | 5566.3411 | 6686.15 | Close | 93.98397 |  | 0 | 33.3 | 0 | 0
4936 | 3 | 8 |  | CC Chg | 03:53:30 | 41:02:31 | 620.9077 | 4.1502 | 2.4163 | 2416.3 | 2.4163 | 2416.3 | 0 | 0 | 9.1767 | 9176.72 | 9.1767 | 9176.72 | 0 | 0 | 2024-08-16 05:15:39 | 2.5769 | 4171.0756 | 4171.0756 | 6684.14 | Close | 94.18574 |  | 0 | 33.3 | 0 | 0
4937 | 3 | 8 |  | CC Chg | 03:54:00 | 41:03:01 | 620.9077 | 4.1515 | 2.4215 | 2421.48 | 2.4215 | 2421.48 | 0 | 0 | 9.1982 | 9198.2 | 9.1982 | 9198.2 | 0 | 0 | 2024-08-16 05:16:09 | 2.5777 | 4172.7669 | 4172.7669 | 6686.14 | Close | 94.38743 |  | 0 | 33.3 | 0 | 0
4938 | 3 | 8 |  | CC Chg | 03:54:30 | 41:03:31 | 620.9077 | 4.1524 | 2.4267 | 2426.65 | 2.4267 | 2426.65 | 0 | 0 | 9.2197 | 9219.68 | 9.2197 | 9219.68 | 0 | 0 | 2024-08-16 05:16:39 | 2.5783 | 5563.6892 | 5563.6892 | 6687.64 | Close | 94.58912 |  | 0 | 33.3 | 0 | 0
4939 | 3 | 8 |  | CC Chg | 03:55:00 | 41:04:01 | 620.9077 | 4.1536 | 2.4318 | 2431.82 | 2.4318 | 2431.82 | 0 | 0 | 9.2412 | 9241.16 | 9.2412 | 9241.16 | 0 | 0 | 2024-08-16 05:17:09 | 2.579 | 4171.7153 | 4171.7153 | 6689.64 | Close | 94.79075 |  | 0 | 33.3 | 0 | 0
4940 | 3 | 8 |  | CC Chg | 03:55:30 | 41:04:31 | 620.9077 | 4.1546 | 2.437 | 2437 | 2.437 | 2437 | 0 | 0 | 9.2627 | 9262.66 | 9.2627 | 9262.66 | 0 | 0 | 2024-08-16 05:17:39 | 2.5796 | 5563.6892 | 5563.6892 | 6691.13 | Close | 94.99244 |  | 0 | 33.3 | 0 | 0
4941 | 3 | 8 |  | CC Chg | 03:56:00 | 41:05:01 | 620.9077 | 4.1558 | 2.4422 | 2442.17 | 2.4422 | 2442.17 | 0 | 0 | 9.2842 | 9284.16 | 9.2842 | 9284.16 | 0 | 0 | 2024-08-16 05:18:09 | 2.5804 | 4172.7669 | 4172.7669 | 6693.13 | Close | 95.19413 |  | 0 | 33.3 | 0 | 0
4942 | 3 | 8 |  | CC Chg | 03:56:30 | 41:05:31 | 620.9077 | 4.1571 | 2.4473 | 2447.35 | 2.4473 | 2447.35 | 0 | 0 | 9.3057 | 9305.66 | 9.3057 | 9305.66 | 0 | 0 | 2024-08-16 05:18:39 | 2.5811 | 4172.1633 | 4172.1633 | 6695.13 | Close | 95.39579 |  | 0 | 33.3 | 0 | 0
4943 | 3 | 8 |  | CC Chg | 03:57:00 | 41:06:01 | 620.9077 | 4.1583 | 2.4525 | 2452.52 | 2.4525 | 2452.52 | 0 | 0 | 9.3272 | 9327.18 | 9.3272 | 9327.18 | 0 | 0 | 2024-08-16 05:19:09 | 2.5819 | 4172.7669 | 4172.7669 | 6697.12 | Close | 95.59748 |  | 0 | 33.3 | 0 | 0
4944 | 3 | 8 |  | CC Chg | 03:57:30 | 41:06:31 | 620.9077 | 4.1598 | 2.4577 | 2457.69 | 2.4577 | 2457.69 | 0 | 0 | 9.3487 | 9348.7 | 9.3487 | 9348.7 | 0 | 0 | 2024-08-16 05:19:39 | 2.5829 | 3338.2135 | 3338.2135 | 6699.37 | Close | 95.79916 |  | 0.0002 | 33.3 | 0 | 0
4945 | 3 | 8 |  | CC Chg | 03:58:00 | 41:07:01 | 620.9077 | 4.1611 | 2.4629 | 2462.87 | 2.4629 | 2462.87 | 0 | 0 | 9.3702 | 9370.21 | 9.3702 | 9370.21 | 0 | 0 | 2024-08-16 05:20:09 | 2.5837 | 4171.9393 | 4171.9393 | 6701.37 | Close | 96.00081 |  | 0.0002 | 33.3 | 0 | 0
4946 | 3 | 8 |  | CC Chg | 03:58:30 | 41:07:31 | 620.5357 | 4.1623 | 2.468 | 2468.04 | 2.468 | 2468.04 | 0 | 0 | 9.3917 | 9391.74 | 9.3917 | 9391.74 | 0 | 0 | 2024-08-16 05:20:39 | 2.5829 | 4170.2668 | 4170.2668 | 6707.39 | Close | 96.20238 |  | 0.0002 | 33.3 | 0 | 0
4947 | 3 | 8 |  | CC Chg | 03:59:00 | 41:08:01 | 620.9077 | 4.1639 | 2.4732 | 2473.21 | 2.4732 | 2473.21 | 0 | 0 | 9.4133 | 9413.28 | 9.4133 | 9413.28 | 0 | 0 | 2024-08-16 05:21:09 | 2.5854 | 3336.0612 | 3336.0612 | 6705.86 | Close | 96.40407 |  | 0.0002 | 33.3 | 0 | 0
4948 | 3 | 8 |  | CC Chg | 03:59:30 | 41:08:31 | 620.9077 | 4.1651 | 2.4784 | 2478.39 | 2.4784 | 2478.39 | 0 | 0 | 9.4348 | 9434.83 | 9.4348 | 9434.83 | 0 | 0 | 2024-08-16 05:21:39 | 2.5862 | 4174.4394 | 4174.4394 | 6708.11 | Close | 96.60583 |  | 0 | 33.3 | 0 | 0
4949 | 3 | 8 |  | CC Chg | 04:00:00 | 41:09:01 | 620.9077 | 4.167 | 2.4836 | 2483.56 | 2.4836 | 2483.56 | 0 | 0 | 9.4564 | 9456.4 | 9.4564 | 9456.4 | 0 | 0 | 2024-08-16 05:22:09 | 2.5873 | 2781.8446 | 2781.8446 | 6711.11 | Close | 96.80752 |  | 0 | 33.3 | 0 | 0
4950 | 3 | 8 |  | CC Chg | 04:00:30 | 41:09:31 | 620.9077 | 4.1685 | 2.4887 | 2488.74 | 2.4887 | 2488.74 | 0 | 0 | 9.478 | 9477.96 | 9.478 | 9477.96 | 0 | 0 | 2024-08-16 05:22:39 | 2.5883 | 3338.2135 | 3338.2135 | 6713.6 | Close | 97.00921 |  | 0 | 33.3 | 0 | 0
4951 | 3 | 8 |  | CC Chg | 04:01:00 | 41:10:01 | 620.9077 | 4.1701 | 2.4939 | 2493.91 | 2.4939 | 2493.91 | 0 | 0 | 9.4995 | 9499.52 | 9.4995 | 9499.52 | 0 | 0 | 2024-08-16 05:23:09 | 2.5892 | 3337.9099 | 3337.9099 | 6716.1 | Close | 97.21088 |  | 0 | 33.3 | 0 | 0
4952 | 3 | 8 |  | CC Chg | 04:01:30 | 41:10:31 | 620.9077 | 4.1716 | 2.4991 | 2499.09 | 2.4991 | 2499.09 | 0 | 0 | 9.5211 | 9521.11 | 9.5211 | 9521.11 | 0 | 0 | 2024-08-16 05:23:39 | 2.5902 | 3338.2135 | 3338.2135 | 6718.35 | Close | 97.41257 |  | 0.0002 | 33.3 | 0 | 0
4953 | 3 | 8 |  | CC Chg | 04:02:00 | 41:11:01 | 620.9077 | 4.1735 | 2.5043 | 2504.26 | 2.5043 | 2504.26 | 0 | 0 | 9.5427 | 9542.7 | 9.5427 | 9542.7 | 0 | 0 | 2024-08-16 05:24:09 | 2.5914 | 2781.8446 | 2781.8446 | 6721.59 | Close | 97.61426 |  | 0 | 33.3 | 0 | 0
4954 | 3 | 8 |  | CC Chg | 04:02:30 | 41:11:31 | 620.9077 | 4.1753 | 2.5094 | 2509.43 | 2.5094 | 2509.43 | 0 | 0 | 9.5643 | 9564.29 | 9.5643 | 9564.29 | 0 | 0 | 2024-08-16 05:24:39 | 2.5925 | 2781.1435 | 2781.1435 | 6724.59 | Close | 97.81589 |  | 0 | 33.3 | 0 | 0
4955 | 3 | 8 |  | CC Chg | 04:03:00 | 41:12:01 | 620.9077 | 4.1772 | 2.5146 | 2514.61 | 2.5146 | 2514.61 | 0 | 0 | 9.5859 | 9585.9 | 9.5859 | 9585.9 | 0 | 0 | 2024-08-16 05:25:09 | 2.5937 | 2781.8446 | 2781.8446 | 6727.58 | Close | 98.01758 |  | 0 | 33.4 | 0 | 0
4956 | 3 | 8 |  | CC Chg | 04:03:30 | 41:12:31 | 620.9077 | 4.1791 | 2.5198 | 2519.78 | 2.5198 | 2519.78 | 0 | 0 | 9.6075 | 9607.53 | 9.6075 | 9607.53 | 0 | 0 | 2024-08-16 05:25:39 | 2.5948 | 2780.3498 | 2780.3498 | 6730.58 | Close | 98.21927 |  | 0 | 33.3 | 0 | 0
4957 | 3 | 8 |  | CC Chg | 04:04:00 | 41:13:01 | 620.9077 | 4.1812 | 2.525 | 2524.95 | 2.525 | 2524.95 | 0 | 0 | 9.6291 | 9629.14 | 9.6291 | 9629.14 | 0 | 0 | 2024-08-16 05:26:09 | 2.5962 | 2383.9653 | 2383.9653 | 6733.83 | Close | 98.42092 |  | 0.0002 | 33.3 | 0 | 0
4958 | 3 | 8 |  | CC Chg | 04:04:30 | 41:13:31 | 620.9077 | 4.1834 | 2.5301 | 2530.13 | 2.5301 | 2530.13 | 0 | 0 | 9.6508 | 9650.79 | 9.6508 | 9650.79 | 0 | 0 | 2024-08-16 05:26:39 | 2.5975 | 2384.4382 | 2384.4382 | 6737.32 | Close | 98.6226 |  | 0.0002 | 33.3 | 0 | 0
4959 | 3 | 8 |  | CC Chg | 04:05:00 | 41:14:01 | 620.9077 | 4.1856 | 2.5353 | 2535.3 | 2.5353 | 2535.3 | 0 | 0 | 9.6724 | 9672.45 | 9.6724 | 9672.45 | 0 | 0 | 2024-08-16 05:27:09 | 2.5989 | 2384.4382 | 2384.4382 | 6741.06 | Close | 98.82429 |  | 0 | 33.4 | 0 | 0
4960 | 3 | 8 |  | CC Chg | 04:05:30 | 41:14:31 | 620.9077 | 4.1877 | 2.5405 | 2540.48 | 2.5405 | 2540.48 | 0 | 0 | 9.6941 | 9694.09 | 9.6941 | 9694.09 | 0 | 0 | 2024-08-16 05:27:39 | 2.6002 | 2383.8373 | 2383.8373 | 6744.56 | Close | 99.02593 |  | 0 | 33.3 | 0 | 0
4961 | 3 | 8 |  | CC Chg | 04:06:00 | 41:15:01 | 620.9077 | 4.1899 | 2.5456 | 2545.65 | 2.5456 | 2545.65 | 0 | 0 | 9.7158 | 9715.77 | 9.7158 | 9715.77 | 0 | 0 | 2024-08-16 05:28:09 | 2.6016 | 2384.4382 | 2384.4382 | 6748.05 | Close | 99.22762 |  | 0 | 33.3 | 0 | 0
4962 | 3 | 8 |  | CC Chg | 04:06:30 | 41:15:31 | 620.9077 | 4.1927 | 2.5508 | 2550.82 | 2.5508 | 2550.82 | 0 | 0 | 9.7375 | 9737.46 | 9.7375 | 9737.46 | 0 | 0 | 2024-08-16 05:28:39 | 2.6033 | 1853.8986 | 1853.8986 | 6752.55 | Close | 99.4293 |  | 0 | 33.4 | 0 | 0
4963 | 3 | 8 |  | CC Chg | 04:07:00 | 41:16:01 | 620.9077 | 4.1949 | 2.556 | 2556 | 2.556 | 2556 | 0 | 0 | 9.7591 | 9759.15 | 9.7591 | 9759.15 | 0 | 0 | 2024-08-16 05:29:09 | 2.6046 | 2383.9653 | 2383.9653 | 6755.8 | Close | 99.63095 |  | 0.0002 | 33.4 | 0 | 0
4964 | 3 | 8 |  | CC Chg | 04:07:30 | 41:16:31 | 620.5357 | 4.1977 | 2.5612 | 2561.17 | 2.5612 | 2561.17 | 0 | 0 | 9.7809 | 9780.85 | 9.7809 | 9780.85 | 0 | 0 | 2024-08-16 05:29:39 | 2.6048 | 1854.1165 | 1854.1165 | 6764.59 | Close | 99.83252 |  | 0 | 33.4 | 0 | 0
4965 | 3 | 8 | 1 | CC Chg | 04:07:54 | 41:16:56 | 620.5357 | 4.2001 | 2.5655 | 2565.46 | 2.5655 | 2565.46 | 0 | 0 | 9.7989 | 9798.89 | 9.7989 | 9798.89 | 0 | 0 | 2024-08-16 05:30:03 | 2.6063 | 1732.5189 | 1732.5189 | 6768.58 | Close | 100 |  | 0 | 33.4 | 0 | 0
4966 | 3 | 9 | 0 | Rest | 00:00:00 | 41:16:56 | 0 | 4.1815 | 0 | 0 | 0 | 0 | 0 | 0 | 0 | 0 | 0 | 0 | 0 | 0 | 2024-08-16 05:30:04 | 0 | 0 | 0 | 0 | Close | 0 |  | 0 | 33.4 | 0 | 0
4967 | 3 | 9 |  | Rest | 00:00:30 | 41:17:26 | 0 | 4.167 | 0 | 0 | 0 | 0 | 0 | 0 | 0 | 0 | 0 | 0 | 0 | 0 | 2024-08-16 05:30:33 | 0 | 0 | 0 | 0 | Close | 0 |  | 0 | 33.4 | 0 | 0
4968 | 3 | 9 |  | Rest | 00:01:00 | 41:17:56 | 0 | 4.1623 | 0 | 0 | 0 | 0 | 0 | 0 | 0 | 0 | 0 | 0 | 0 | 0 | 2024-08-16 05:31:03 | 0 | 0 | 0 | 0 | Close | 0 |  | 0 | 33.4 | 0 | 0
4969 | 3 | 9 |  | Rest | 00:01:30 | 41:18:26 | 0 | 4.1598 | 0 | 0 | 0 | 0 | 0 | 0 | 0 | 0 | 0 | 0 | 0 | 0 | 2024-08-16 05:31:33 | 0 | 0 | 0 | 0 | Close | 0 |  | 0.0002 | 33.3 | 0 | 0
4970 | 3 | 9 |  | Rest | 00:02:00 | 41:18:56 | 0 | 4.1577 | 0 | 0 | 0 | 0 | 0 | 0 | 0 | 0 | 0 | 0 | 0 | 0 | 2024-08-16 05:32:03 | 0 | 0 | 0 | 0 | Close | 0 |  | 0 | 33.3 | 0 | 0
4971 | 3 | 9 |  | Rest | 00:02:30 | 41:19:26 | 0 | 4.1564 | 0 | 0 | 0 | 0 | 0 | 0 | 0 | 0 | 0 | 0 | 0 | 0 | 2024-08-16 05:32:33 | 0 | 0 | 0 | 0 | Close | 0 |  | 0 | 33.3 | 0 | 0
4972 | 3 | 9 |  | Rest | 00:03:00 | 41:19:56 | 0 | 4.1552 | 0 | 0 | 0 | 0 | 0 | 0 | 0 | 0 | 0 | 0 | 0 | 0 | 2024-08-16 05:33:03 | 0 | 0 | 0 | 0 | Close | 0 |  | 0 | 33.3 | 0 | 0
4973 | 3 | 9 |  | Rest | 00:03:30 | 41:20:26 | 0 | 4.1543 | 0 | 0 | 0 | 0 | 0 | 0 | 0 | 0 | 0 | 0 | 0 | 0 | 2024-08-16 05:33:33 | 0 | 0 | 0 | 0 | Close | 0 |  | 0 | 33.3 | 0 | 0
4974 | 3 | 9 |  | Rest | 00:04:00 | 41:20:56 | 0 | 4.1533 | 0 | 0 | 0 | 0 | 0 | 0 | 0 | 0 | 0 | 0 | 0 | 0 | 2024-08-16 05:34:03 | 0 | 0 | 0 | 0 | Close | 0 |  | 0 | 33.3 | 0 | 0
4975 | 3 | 9 |  | Rest | 00:04:30 | 41:21:26 | 0 | 4.1527 | 0 | 0 | 0 | 0 | 0 | 0 | 0 | 0 | 0 | 0 | 0 | 0 | 2024-08-16 05:34:33 | 0 | 0 | 0 | 0 | Close | 0 |  | 0 | 33.2 | 0 | 0
4976 | 3 | 9 | 1 | Rest | 00:05:00 | 41:21:56 | 0 | 4.1518 | 0 | 0 | 0 | 0 | 0 | 0 | 0 | 0 | 0 | 0 | 0 | 0 | 2024-08-16 05:35:03 | 0 | 0 | 0 | 0 | Close | 0 | #DIV/0! | 0 | 33.2 | 0 | 0
4977 | 3 | 10 | 0 | CC DChg | 00:00:00 | 41:21:56 | -619.7917 | 4.1357 | 0 | 0 | 0 | 0 | 0 | 0 | 0 | 0 | 0 | 0 | 0 | 0 | 2024-08-16 05:35:04 | -2.5633 | 0 | 0 | 6672.67 | Close | 0 |  | 0 | 33.2 | 0 | 0
4978 | 3 | 10 |  | CC DChg | 00:00:30 | 41:22:26 | -620.9077 | 4.1174 | 0.0052 | 5.17 | 0 | 0 | 0.0052 | 5.17 | 0.0213 | 21.33 | 0 | 0 | 0.0213 | 21.33 | 2024-08-16 05:35:33 | -2.5565 | -282.8687 | -282.8687 | 6630.97 | Close | 0.2038342 |  | 0.0002 | 33.2 | 0 | 0
4979 | 3 | 10 |  | CC DChg | 00:01:00 | 41:22:56 | -620.9077 | 4.1121 | 0.0103 | 10.35 | 0 | 0 | 0.0103 | 10.35 | 0.0426 | 42.62 | 0 | 0 | 0.0426 | 42.62 | 2024-08-16 05:36:03 | -2.5532 | -981.812 | -981.812 | 6622.73 | Close | 0.4076761 |  | 0 | 33.2 | 0 | 0
4980 | 3 | 10 |  | CC DChg | 00:01:30 | 41:23:26 | -620.5357 | 4.1078 | 0.0155 | 15.52 | 0 | 0 | 0.0155 | 15.52 | 0.0639 | 63.86 | 0 | 0 | 0.0639 | 63.86 | 2024-08-16 05:36:33 | -2.549 | -1191.5048 | -1191.5048 | 6619.7 | Close | 0.6113992 |  | 0 | 33.2 | 0 | 0
4981 | 3 | 10 |  | CC DChg | 00:02:00 | 41:23:56 | -620.9077 | 4.1044 | 0.0207 | 20.69 | 0 | 0 | 0.0207 | 20.69 | 0.0851 | 85.1 | 0 | 0 | 0.0851 | 85.1 | 2024-08-16 05:37:03 | -2.5484 | -1516.9249 | -1516.9249 | 6610 | Close | 0.8152444 |  | 0.0002 | 33.2 | 0 | 0
4982 | 3 | 10 |  | CC DChg | 00:02:30 | 41:24:26 | -620.9077 | 4.1009 | 0.0259 | 25.87 | 0 | 0 | 0.0259 | 25.87 | 0.1064 | 106.35 | 0 | 0 | 0.1064 | 106.35 | 2024-08-16 05:37:33 | -2.5463 | -1518.618 | -1518.618 | 6604.51 | Close | 1.019197 |  | 0.0002 | 33.2 | 0 | 0
4983 | 3 | 10 |  | CC DChg | 00:03:00 | 41:24:56 | -620.9077 | 4.0985 | 0.031 | 31.04 | 0 | 0 | 0.031 | 31.04 | 0.1276 | 127.56 | 0 | 0 | 0.1276 | 127.56 | 2024-08-16 05:38:03 | -2.5448 | -2085.5425 | -2085.5425 | 6600.76 | Close | 1.223043 |  | 0 | 33.2 | 0 | 0
4984 | 3 | 10 |  | CC DChg | 00:03:30 | 41:25:26 | -620.9077 | 4.096 | 0.0362 | 36.22 | 0 | 0 | 0.0362 | 36.22 | 0.1488 | 148.75 | 0 | 0 | 0.1488 | 148.75 | 2024-08-16 05:38:33 | -2.5432 | -2086.3835 | -2086.3835 | 6596.76 | Close | 1.426888 |  | 0 | 33.1 | 0 | 0
4985 | 3 | 10 |  | CC DChg | 00:04:00 | 41:25:56 | -620.9077 | 4.0935 | 0.0414 | 41.39 | 0 | 0 | 0.0414 | 41.39 | 0.1699 | 169.95 | 0 | 0 | 0.1699 | 169.95 | 2024-08-16 05:39:03 | -2.5417 | -2086.1998 | -2086.1998 | 6592.77 | Close | 1.630715 |  | 0 | 33.2 | 0 | 0
4986 | 3 | 10 |  | CC DChg | 00:04:30 | 41:26:26 | -620.9077 | 4.0916 | 0.0466 | 46.57 | 0 | 0 | 0.0466 | 46.57 | 0.1911 | 191.12 | 0 | 0 | 0.1911 | 191.12 | 2024-08-16 05:39:33 | -2.5405 | -2781.8446 | -2781.8446 | 6589.77 | Close | 1.83456 |  | 0 | 33.1 | 0 | 0
4987 | 3 | 10 |  | CC DChg | 00:05:00 | 41:26:56 | -620.9077 | 4.0898 | 0.0517 | 51.74 | 0 | 0 | 0.0517 | 51.74 | 0.2123 | 212.28 | 0 | 0 | 0.2123 | 212.28 | 2024-08-16 05:40:03 | -2.5394 | -2781.8446 | -2781.8446 | 6586.53 | Close | 2.038405 |  | 0.0002 | 33.1 | 0 | 0
4988 | 3 | 10 |  | CC DChg | 00:05:30 | 41:27:26 | -620.9077 | 4.0879 | 0.0569 | 56.91 | 0 | 0 | 0.0569 | 56.91 | 0.2334 | 233.45 | 0 | 0 | 0.2334 | 233.45 | 2024-08-16 05:40:33 | -2.5382 | -2780.1389 | -2780.1389 | 6583.78 | Close | 2.242235 |  | 0 | 33.1 | 0 | 0
4989 | 3 | 10 |  | CC DChg | 00:06:00 | 41:27:56 | -620.9077 | 4.0861 | 0.0621 | 62.09 | 0 | 0 | 0.0621 | 62.09 | 0.2546 | 254.59 | 0 | 0 | 0.2546 | 254.59 | 2024-08-16 05:41:03 | -2.5371 | -2781.8446 | -2781.8446 | 6580.79 | Close | 2.44608 |  | 0 | 33.1 | 0 | 0
4990 | 3 | 10 |  | CC DChg | 00:06:30 | 41:28:26 | -620.9077 | 4.0845 | 0.0673 | 67.26 | 0 | 0 | 0.0673 | 67.26 | 0.2757 | 275.72 | 0 | 0 | 0.2757 | 275.72 | 2024-08-16 05:41:33 | -2.5361 | -3338.2135 | -3338.2135 | 6578.04 | Close | 2.649925 |  | 0.0002 | 33.1 | 0 | 0
4991 | 3 | 10 |  | CC DChg | 00:07:00 | 41:28:56 | -620.9077 | 4.0833 | 0.0724 | 72.44 | 0 | 0 | 0.0724 | 72.44 | 0.2969 | 296.86 | 0 | 0 | 0.2969 | 296.86 | 2024-08-16 05:42:03 | -2.5353 | -4172.3488 | -4172.3488 | 6576.05 | Close | 2.85375 |  | 0.0002 | 33.1 | 0 | 0
4992 | 3 | 10 |  | CC DChg | 00:07:30 | 41:29:26 | -620.9077 | 4.0817 | 0.0776 | 77.61 | 0 | 0 | 0.0776 | 77.61 | 0.318 | 317.98 | 0 | 0 | 0.318 | 317.98 | 2024-08-16 05:42:33 | -2.5344 | -3338.2135 | -3338.2135 | 6573.8 | Close | 3.057595 |  | 0 | 33.1 | 0 | 0
4993 | 3 | 10 |  | CC DChg | 00:08:00 | 41:29:56 | -620.9077 | 4.0805 | 0.0828 | 82.79 | 0 | 0 | 0.0828 | 82.79 | 0.3391 | 339.09 | 0 | 0 | 0.3391 | 339.09 | 2024-08-16 05:43:03 | -2.5336 | -4172.7669 | -4172.7669 | 6571.8 | Close | 3.26144 |  | 0 | 33.1 | 0 | 0
4994 | 3 | 10 |  | CC DChg | 00:08:30 | 41:30:26 | -620.9077 | 4.0789 | 0.088 | 87.96 | 0 | 0 | 0.088 | 87.96 | 0.3602 | 360.21 | 0 | 0 | 0.3602 | 360.21 | 2024-08-16 05:43:33 | -2.5326 | -3338.0555 | -3338.0555 | 6569.06 | Close | 3.465276 |  | 0.0002 | 33.1 | 0 | 0
4995 | 3 | 10 |  | CC DChg | 00:09:00 | 41:30:56 | -620.9077 | 4.0777 | 0.0931 | 93.13 | 0 | 0 | 0.0931 | 93.13 | 0.3813 | 381.31 | 0 | 0 | 0.3813 | 381.31 | 2024-08-16 05:44:03 | -2.5319 | -4172.7669 | -4172.7669 | 6567.31 | Close | 3.669121 |  | 0 | 33.1 | 0 | 0
4996 | 3 | 10 |  | CC DChg | 00:09:30 | 41:31:26 | -620.9077 | 4.0768 | 0.0983 | 98.31 | 0 | 0 | 0.0983 | 98.31 | 0.4024 | 402.4 | 0 | 0 | 0.4024 | 402.4 | 2024-08-16 05:44:33 | -2.5313 | -5563.6892 | -5563.6892 | 6565.81 | Close | 3.872966 |  | 0 | 33.1 | 0 | 0
4997 | 3 | 10 |  | CC DChg | 00:10:00 | 41:31:56 | -620.9077 | 4.0758 | 0.1035 | 103.48 | 0 | 0 | 0.1035 | 103.48 | 0.4235 | 423.5 | 0 | 0 | 0.4235 | 423.5 | 2024-08-16 05:45:03 | -2.5307 | -5563.2298 | -5563.2298 | 6564.06 | Close | 4.076795 |  | 0.0002 | 33.1 | 0 | 0
4998 | 3 | 10 |  | CC DChg | 00:10:30 | 41:32:26 | -620.9077 | 4.0746 | 0.1087 | 108.66 | 0 | 0 | 0.1087 | 108.66 | 0.4446 | 444.58 | 0 | 0 | 0.4446 | 444.58 | 2024-08-16 05:45:33 | -2.5299 | -4172.7669 | -4172.7669 | 6562.31 | Close | 4.28064 |  | 0 | 33.1 | 0 | 0
4999 | 3 | 10 |  | CC DChg | 00:11:00 | 41:32:56 | -620.9077 | 4.0737 | 0.1138 | 113.83 | 0 | 0 | 0.1138 | 113.83 | 0.4657 | 465.66 | 0 | 0 | 0.4657 | 465.66 | 2024-08-16 05:46:03 | -2.5294 | -5563.6892 | -5563.6892 | 6560.82 | Close | 4.484485 |  | 0 | 33.1 | 0 | 0
5000 | 3 | 10 |  | CC DChg | 00:11:30 | 41:33:26 | -620.9077 | 4.0727 | 0.119 | 119 | 0 | 0 | 0.119 | 119 | 0.4867 | 486.74 | 0 | 0 | 0.4867 | 486.74 | 2024-08-16 05:46:33 | -2.5288 | -5557.3475 | -5557.3475 | 6559.32 | Close | 4.688317 |  | 0 | 33.1 | 0 | 0
5001 | 3 | 10 |  | CC DChg | 00:12:00 | 41:33:56 | -620.9077 | 4.0715 | 0.1242 | 124.18 | 0 | 0 | 0.1242 | 124.18 | 0.5078 | 507.81 | 0 | 0 | 0.5078 | 507.81 | 2024-08-16 05:47:03 | -2.528 | -4176.1348 | -4176.1348 | 6557.32 | Close | 4.892162 |  | 0 | 33.1 | 0 | 0
5002 | 3 | 10 |  | CC DChg | 00:12:30 | 41:34:26 | -620.9077 | 4.0706 | 0.1294 | 129.35 | 0 | 0 | 0.1294 | 129.35 | 0.5289 | 528.87 | 0 | 0 | 0.5289 | 528.87 | 2024-08-16 05:47:33 | -2.5274 | -5563.6892 | -5563.6892 | 6555.82 | Close | 5.096007 |  | 0 | 33.1 | 0 | 0
5003 | 3 | 10 |  | CC DChg | 00:13:00 | 41:34:56 | -620.9077 | 4.0699 | 0.1345 | 134.53 | 0 | 0 | 0.1345 | 134.53 | 0.5499 | 549.93 | 0 | 0 | 0.5499 | 549.93 | 2024-08-16 05:48:03 | -2.5271 | -8344.6347 | -8344.6347 | 6554.58 | Close | 5.29983 |  | 0.0002 | 33.1 | 0 | 0
5004 | 3 | 10 |  | CC DChg | 00:13:30 | 41:35:26 | -620.9077 | 4.069 | 0.1397 | 139.7 | 0 | 0 | 0.1397 | 139.7 | 0.571 | 570.99 | 0 | 0 | 0.571 | 570.99 | 2024-08-16 05:48:33 | -2.5265 | -5557.7132 | -5557.7132 | 6553.33 | Close | 5.503676 |  | 0 | 33.1 | 0 | 0
5005 | 3 | 10 |  | CC DChg | 00:14:00 | 41:35:56 | -620.9077 | 4.0684 | 0.1449 | 144.87 | 0 | 0 | 0.1449 | 144.87 | 0.592 | 592.04 | 0 | 0 | 0.592 | 592.04 | 2024-08-16 05:49:03 | -2.5261 | -8345.5338 | -8345.5338 | 6552.33 | Close | 5.707521 |  | 0 | 33.1 | 0 | 0
5006 | 3 | 10 |  | CC DChg | 00:14:30 | 41:36:26 | -620.9077 | 4.0675 | 0.15 | 150.05 | 0 | 0 | 0.15 | 150.05 | 0.6131 | 613.09 | 0 | 0 | 0.6131 | 613.09 | 2024-08-16 05:49:33 | -2.5255 | -5569.3677 | -5569.3677 | 6550.58 | Close | 5.911355 |  | 0.0002 | 33.1 | 0 | 0
5007 | 3 | 10 |  | CC DChg | 00:15:00 | 41:36:56 | -620.9077 | 4.0668 | 0.1552 | 155.22 | 0 | 0 | 0.1552 | 155.22 | 0.6341 | 634.13 | 0 | 0 | 0.6341 | 634.13 | 2024-08-16 05:50:03 | -2.5251 | -8332.0949 | -8332.0949 | 6549.83 | Close | 6.1152 |  | 0 | 33.1 | 0 | 0
5008 | 3 | 10 |  | CC DChg | 00:15:30 | 41:37:26 | -620.9077 | 4.0662 | 0.1604 | 160.4 | 0 | 0 | 0.1604 | 160.4 | 0.6552 | 655.17 | 0 | 0 | 0.6552 | 655.17 | 2024-08-16 05:50:33 | -2.5247 | -8345.5338 | -8345.5338 | 6548.83 | Close | 6.319045 |  | 0 | 33.1 | 0 | 0
5009 | 3 | 10 |  | CC DChg | 00:16:00 | 41:37:56 | -620.9077 | 4.0653 | 0.1656 | 165.57 | 0 | 0 | 0.1656 | 165.57 | 0.6762 | 676.21 | 0 | 0 | 0.6762 | 676.21 | 2024-08-16 05:51:03 | -2.5242 | -5563.4071 | -5563.4071 | 6547.33 | Close | 6.52288 |  | 0 | 33.1 | 0 | 0
5010 | 3 | 10 |  | CC DChg | 00:16:30 | 41:38:26 | -620.9077 | 4.0647 | 0.1707 | 170.75 | 0 | 0 | 0.1707 | 170.75 | 0.6972 | 697.24 | 0 | 0 | 0.6972 | 697.24 | 2024-08-16 05:51:33 | -2.5238 | -8345.5338 | -8345.5338 | 6546.09 | Close | 6.726725 |  | 0.0002 | 33.1 | 0 | 0
5011 | 3 | 10 |  | CC DChg | 00:17:00 | 41:38:56 | -620.9077 | 4.0641 | 0.1759 | 175.92 | 0 | 0 | 0.1759 | 175.92 | 0.7183 | 718.27 | 0 | 0 | 0.7183 | 718.27 | 2024-08-16 05:52:03 | -2.5234 | -8345.5338 | -8345.5338 | 6545.09 | Close | 6.93057 |  | 0.0002 | 33.1 | 0 | 0
5012 | 3 | 10 |  | CC DChg | 00:17:30 | 41:39:26 | -620.9077 | 4.0631 | 0.1811 | 181.09 | 0 | 0 | 0.1811 | 181.09 | 0.7393 | 739.3 | 0 | 0 | 0.7393 | 739.3 | 2024-08-16 05:52:33 | -2.5228 | -5563.1085 | -5563.1085 | 6543.84 | Close | 7.134394 |  | 0 | 33.1 | 0 | 0
5013 | 3 | 10 |  | CC DChg | 00:18:00 | 41:39:56 | -620.9077 | 4.0625 | 0.1863 | 186.27 | 0 | 0 | 0.1863 | 186.27 | 0.7603 | 760.32 | 0 | 0 | 0.7603 | 760.32 | 2024-08-16 05:53:03 | -2.5224 | -8345.5338 | -8345.5338 | 6542.59 | Close | 7.338239 |  | 0.0002 | 33.1 | 0 | 0
5014 | 3 | 10 |  | CC DChg | 00:18:30 | 41:40:26 | -620.9077 | 4.0619 | 0.1914 | 191.44 | 0 | 0 | 0.1914 | 191.44 | 0.7813 | 781.34 | 0 | 0 | 0.7813 | 781.34 | 2024-08-16 05:53:33 | -2.5221 | -8345.5338 | -8345.5338 | 6541.84 | Close | 7.542084 |  | 0 | 33.1 | 0 | 0
5015 | 3 | 10 |  | CC DChg | 00:19:00 | 41:40:56 | -620.9077 | 4.0613 | 0.1966 | 196.62 | 0 | 0 | 0.1966 | 196.62 | 0.8024 | 802.35 | 0 | 0 | 0.8024 | 802.35 | 2024-08-16 05:54:03 | -2.5217 | -8345.0547 | -8345.0547 | 6540.6 | Close | 7.745918 |  | 0.0002 | 33.1 | 0 | 0
5016 | 3 | 10 |  | CC DChg | 00:19:30 | 41:41:26 | -620.9077 | 4.0606 | 0.2018 | 201.79 | 0 | 0 | 0.2018 | 201.79 | 0.8234 | 823.36 | 0 | 0 | 0.8234 | 823.36 | 2024-08-16 05:54:33 | -2.5213 | -8345.5338 | -8345.5338 | 6539.6 | Close | 7.949763 |  | 0.0002 | 33.1 | 0 | 0
5017 | 3 | 10 |  | CC DChg | 00:20:00 | 41:41:56 | -620.9077 | 4.06 | 0.207 | 206.96 | 0 | 0 | 0.207 | 206.96 | 0.8444 | 844.37 | 0 | 0 | 0.8444 | 844.37 | 2024-08-16 05:55:03 | -2.5209 | -8345.5338 | -8345.5338 | 6538.6 | Close | 8.153608 |  | 0.0002 | 33.1 | 0 | 0
5018 | 3 | 10 |  | CC DChg | 00:20:30 | 41:42:26 | -620.9077 | 4.0594 | 0.2121 | 212.14 | 0 | 0 | 0.2121 | 212.14 | 0.8654 | 865.38 | 0 | 0 | 0.8654 | 865.38 | 2024-08-16 05:55:33 | -2.5205 | -8345.0827 | -8345.0827 | 6537.85 | Close | 8.357442 |  | 0 | 33.1 | 0 | 0
5019 | 3 | 10 |  | CC DChg | 00:21:00 | 41:42:56 | -620.9077 | 4.0588 | 0.2173 | 217.31 | 0 | 0 | 0.2173 | 217.31 | 0.8864 | 886.38 | 0 | 0 | 0.8864 | 886.38 | 2024-08-16 05:56:03 | -2.5201 | -8345.5338 | -8345.5338 | 6536.85 | Close | 8.561287 |  | 0 | 33.1 | 0 | 0
5020 | 3 | 10 |  | CC DChg | 00:21:30 | 41:43:26 | -620.9077 | 4.0585 | 0.2225 | 222.49 | 0 | 0 | 0.2225 | 222.49 | 0.9074 | 907.38 | 0 | 0 | 0.9074 | 907.38 | 2024-08-16 05:56:33 | -2.5199 | -16691.0676 | -16691.0676 | 6536.1 | Close | 8.765133 |  | 0.0002 | 33.1 | 0 | 0
5021 | 3 | 10 |  | CC DChg | 00:22:00 | 41:43:56 | -620.9077 | 4.0579 | 0.2277 | 227.66 | 0 | 0 | 0.2277 | 227.66 | 0.9284 | 928.38 | 0 | 0 | 0.9284 | 928.38 | 2024-08-16 05:57:03 | -2.5196 | -8345.1107 | -8345.1107 | 6535.35 | Close | 8.968968 |  | 0 | 33.1 | 0 | 0
5022 | 3 | 10 |  | CC DChg | 00:22:30 | 41:44:26 | -620.9077 | 4.0572 | 0.2328 | 232.83 | 0 | 0 | 0.2328 | 232.83 | 0.9494 | 949.37 | 0 | 0 | 0.9494 | 949.37 | 2024-08-16 05:57:33 | -2.5192 | -8345.5338 | -8345.5338 | 6534.35 | Close | 9.172813 |  | 0 | 33.1 | 0 | 0
5023 | 3 | 10 |  | CC DChg | 00:23:00 | 41:44:56 | -620.9077 | 4.0566 | 0.238 | 238.01 | 0 | 0 | 0.238 | 238.01 | 0.9704 | 970.36 | 0 | 0 | 0.9704 | 970.36 | 2024-08-16 05:58:03 | -2.5188 | -8345.5338 | -8345.5338 | 6533.35 | Close | 9.376658 |  | 0 | 33.1 | 0 | 0
5024 | 3 | 10 |  | CC DChg | 00:23:30 | 41:45:26 | -620.9077 | 4.056 | 0.2432 | 243.18 | 0 | 0 | 0.2432 | 243.18 | 0.9914 | 991.35 | 0 | 0 | 0.9914 | 991.35 | 2024-08-16 05:58:33 | -2.5184 | -8345.2227 | -8345.2227 | 6532.36 | Close | 9.580495 |  | 0 | 33.1 | 0 | 0
5025 | 3 | 10 |  | CC DChg | 00:24:00 | 41:45:56 | -620.9077 | 4.0551 | 0.2484 | 248.36 | 0 | 0 | 0.2484 | 248.36 | 1.0123 | 1012.34 | 0 | 0 | 1.0123 | 1012.34 | 2024-08-16 05:59:03 | -2.5178 | -5557.7132 | -5557.7132 | 6530.86 | Close | 9.784341 |  | 0 | 33.1 | 0 | 0
5026 | 3 | 10 |  | CC DChg | 00:24:30 | 41:46:26 | -620.9077 | 4.0547 | 0.2535 | 253.53 | 0 | 0 | 0.2535 | 253.53 | 1.0333 | 1033.32 | 0 | 0 | 1.0333 | 1033.32 | 2024-08-16 05:59:33 | -2.5176 | -16745.084 | -16745.084 | 6530.36 | Close | 9.988186 |  | 0 | 33.1 | 0 | 0
5027 | 3 | 10 |  | CC DChg | 00:25:00 | 41:46:56 | -620.9077 | 4.0541 | 0.2587 | 258.71 | 0 | 0 | 0.2587 | 258.71 | 1.0543 | 1054.3 | 0 | 0 | 1.0543 | 1054.3 | 2024-08-16 06:00:03 | -2.5172 | -8345.1387 | -8345.1387 | 6529.36 | Close | 10.19202 |  | 0 | 33.1 | 0 | 0
5028 | 3 | 10 |  | CC DChg | 00:25:30 | 41:47:26 | -620.9077 | 4.0535 | 0.2639 | 263.88 | 0 | 0 | 0.2639 | 263.88 | 1.0753 | 1075.27 | 0 | 0 | 1.0753 | 1075.27 | 2024-08-16 06:00:33 | -2.5169 | -8332.0949 | -8332.0949 | 6528.11 | Close | 10.39587 |  | 0.0002 | 33.1 | 0 | 0
5029 | 3 | 10 |  | CC DChg | 00:26:00 | 41:47:56 | -620.9077 | 4.0529 | 0.2691 | 269.05 | 0 | 0 | 0.2691 | 269.05 | 1.0962 | 1096.24 | 0 | 0 | 1.0962 | 1096.24 | 2024-08-16 06:01:03 | -2.5165 | -8345.5338 | -8345.5338 | 6527.36 | Close | 10.59971 |  | 0 | 33.1 | 0 | 0
5030 | 3 | 10 |  | CC DChg | 00:26:30 | 41:48:26 | -620.9077 | 4.0523 | 0.2742 | 274.23 | 0 | 0 | 0.2742 | 274.23 | 1.1172 | 1117.21 | 0 | 0 | 1.1172 | 1117.21 | 2024-08-16 06:01:33 | -2.5161 | -8358.5362 | -8358.5362 | 6526.36 | Close | 10.80355 |  | 0 | 33.1 | 0 | 0
5031 | 3 | 10 |  | CC DChg | 00:27:00 | 41:48:56 | -620.9077 | 4.0516 | 0.2794 | 279.4 | 0 | 0 | 0.2794 | 279.4 | 1.1382 | 1138.18 | 0 | 0 | 1.1382 | 1138.18 | 2024-08-16 06:02:03 | -2.5157 | -8332.0949 | -8332.0949 | 6525.36 | Close | 11.00739 |  | 0 | 33.1 | 0 | 0
5032 | 3 | 10 |  | CC DChg | 00:27:30 | 41:49:26 | -620.9077 | 4.051 | 0.2846 | 284.58 | 0 | 0 | 0.2846 | 284.58 | 1.1591 | 1159.14 | 0 | 0 | 1.1591 | 1159.14 | 2024-08-16 06:02:33 | -2.5153 | -8345.5338 | -8345.5338 | 6524.37 | Close | 11.21124 |  | 0 | 33.1 | 0 | 0
5033 | 3 | 10 |  | CC DChg | 00:28:00 | 41:49:56 | -620.9077 | 4.0504 | 0.2898 | 289.75 | 0 | 0 | 0.2898 | 289.75 | 1.1801 | 1180.1 | 0 | 0 | 1.1801 | 1180.1 | 2024-08-16 06:03:03 | -2.5149 | -8345.2507 | -8345.2507 | 6523.37 | Close | 11.41507 |  | 0 | 33.1 | 0 | 0
5034 | 3 | 10 |  | CC DChg | 00:28:30 | 41:50:26 | -620.9077 | 4.0498 | 0.2949 | 294.92 | 0 | 0 | 0.2949 | 294.92 | 1.2011 | 1201.06 | 0 | 0 | 1.2011 | 1201.06 | 2024-08-16 06:03:33 | -2.5145 | -8345.5338 | -8345.5338 | 6522.37 | Close | 11.61892 |  | 0 | 33.1 | 0 | 0
5035 | 3 | 10 |  | CC DChg | 00:29:00 | 41:50:56 | -620.9077 | 4.0492 | 0.3001 | 300.1 | 0 | 0 | 0.3001 | 300.1 | 1.222 | 1222.01 | 0 | 0 | 1.222 | 1222.01 | 2024-08-16 06:04:03 | -2.5142 | -8345.5338 | -8345.5338 | 6521.37 | Close | 11.82276 |  | 0 | 33.1 | 0 | 0
5036 | 3 | 10 |  | CC DChg | 00:29:30 | 41:51:26 | -620.9077 | 4.0485 | 0.3053 | 305.27 | 0 | 0 | 0.3053 | 305.27 | 1.243 | 1242.96 | 0 | 0 | 1.243 | 1242.96 | 2024-08-16 06:04:33 | -2.5138 | -8345.0827 | -8345.0827 | 6520.37 | Close | 12.0266 |  | 0 | 33.1 | 0 | 0
5037 | 3 | 10 |  | CC DChg | 00:30:00 | 41:51:56 | -620.9077 | 4.0476 | 0.3104 | 310.45 | 0 | 0 | 0.3104 | 310.45 | 1.2639 | 1263.9 | 0 | 0 | 1.2639 | 1263.9 | 2024-08-16 06:05:03 | -2.5132 | -5563.6892 | -5563.6892 | 6518.87 | Close | 12.23044 |  | 0 | 33.1 | 0 | 0
5038 | 3 | 10 |  | CC DChg | 00:30:30 | 41:52:26 | -620.9077 | 4.047 | 0.3156 | 315.62 | 0 | 0 | 0.3156 | 315.62 | 1.2848 | 1284.84 | 0 | 0 | 1.2848 | 1284.84 | 2024-08-16 06:05:33 | -2.5128 | -8345.5338 | -8345.5338 | 6517.88 | Close | 12.43429 |  | 0 | 33.1 | 0 | 0
5039 | 3 | 10 |  | CC DChg | 00:31:00 | 41:52:56 | -620.9077 | 4.0461 | 0.3208 | 320.8 | 0 | 0 | 0.3208 | 320.8 | 1.3058 | 1305.78 | 0 | 0 | 1.3058 | 1305.78 | 2024-08-16 06:06:03 | -2.5122 | -5563.1458 | -5563.1458 | 6516.38 | Close | 12.63811 |  | 0 | 33.1 | 0 | 0
5040 | 3 | 10 |  | CC DChg | 00:31:30 | 41:53:26 | -620.9077 | 4.0454 | 0.326 | 325.97 | 0 | 0 | 0.326 | 325.97 | 1.3267 | 1326.72 | 0 | 0 | 1.3267 | 1326.72 | 2024-08-16 06:06:33 | -2.5119 | -8345.5338 | -8345.5338 | 6515.38 | Close | 12.84196 |  | 0 | 33.1 | 0 | 0
5041 | 3 | 10 |  | CC DChg | 00:32:00 | 41:53:56 | -620.9077 | 4.0448 | 0.3311 | 331.14 | 0 | 0 | 0.3311 | 331.14 | 1.3476 | 1347.64 | 0 | 0 | 1.3476 | 1347.64 | 2024-08-16 06:07:03 | -2.5115 | -8345.5338 | -8345.5338 | 6514.13 | Close | 13.0458 |  | 0.0002 | 33.1 | 0 | 0
5042 | 3 | 10 |  | CC DChg | 00:32:30 | 41:54:26 | -620.9077 | 4.0439 | 0.3363 | 336.32 | 0 | 0 | 0.3363 | 336.32 | 1.3686 | 1368.57 | 0 | 0 | 1.3686 | 1368.57 | 2024-08-16 06:07:33 | -2.5109 | -5557.2449 | -5557.2449 | 6512.88 | Close | 13.24963 |  | 0 | 33.1 | 0 | 0
5043 | 3 | 10 |  | CC DChg | 00:33:00 | 41:54:56 | -620.9077 | 4.0433 | 0.3415 | 341.49 | 0 | 0 | 0.3415 | 341.49 | 1.3895 | 1389.49 | 0 | 0 | 1.3895 | 1389.49 | 2024-08-16 06:08:03 | -2.5105 | -8359.0161 | -8359.0161 | 6511.88 | Close | 13.45348 |  | 0 | 33.1 | 0 | 0
5044 | 3 | 10 |  | CC DChg | 00:33:30 | 41:55:26 | -620.9077 | 4.0423 | 0.3467 | 346.67 | 0 | 0 | 0.3467 | 346.67 | 1.4104 | 1410.41 | 0 | 0 | 1.4104 | 1410.41 | 2024-08-16 06:08:33 | -2.5099 | -5563.6892 | -5563.6892 | 6510.39 | Close | 13.65732 |  | 0 | 33.1 | 0 | 0
5045 | 3 | 10 |  | CC DChg | 00:34:00 | 41:55:56 | -620.9077 | 4.0414 | 0.3518 | 351.84 | 0 | 0 | 0.3518 | 351.84 | 1.4313 | 1431.32 | 0 | 0 | 1.4313 | 1431.32 | 2024-08-16 06:09:03 | -2.5093 | -5557.2076 | -5557.2076 | 6508.64 | Close | 13.86115 |  | 0.0002 | 33.1 | 0 | 0
5046 | 3 | 10 |  | CC DChg | 00:34:30 | 41:56:26 | -620.9077 | 4.0405 | 0.357 | 357.01 | 0 | 0 | 0.357 | 357.01 | 1.4522 | 1452.23 | 0 | 0 | 1.4522 | 1452.23 | 2024-08-16 06:09:33 | -2.5088 | -5569.6781 | -5569.6781 | 6507.14 | Close | 14.06499 |  | 0.0002 | 33.1 | 0 | 0
5047 | 3 | 10 |  | CC DChg | 00:35:00 | 41:56:56 | -620.9077 | 4.0392 | 0.3622 | 362.19 | 0 | 0 | 0.3622 | 362.19 | 1.4731 | 1473.13 | 0 | 0 | 1.4731 | 1473.13 | 2024-08-16 06:10:03 | -2.508 | -4169.4045 | -4169.4045 | 6505.39 | Close | 14.26884 |  | 0 | 33.1 | 0 | 0
5048 | 3 | 10 |  | CC DChg | 00:35:30 | 41:57:26 | -620.9077 | 4.0383 | 0.3674 | 367.36 | 0 | 0 | 0.3674 | 367.36 | 1.494 | 1494.03 | 0 | 0 | 1.494 | 1494.03 | 2024-08-16 06:10:33 | -2.5074 | -5569.2836 | -5569.2836 | 6503.9 | Close | 14.47267 |  | 0 | 33.1 | 0 | 0
5049 | 3 | 10 |  | CC DChg | 00:36:00 | 41:57:56 | -620.9077 | 4.0374 | 0.3725 | 372.54 | 0 | 0 | 0.3725 | 372.54 | 1.5149 | 1514.92 | 0 | 0 | 1.5149 | 1514.92 | 2024-08-16 06:11:03 | -2.5068 | -5557.7132 | -5557.7132 | 6502.4 | Close | 14.67652 |  | 0 | 33.1 | 0 | 0
5050 | 3 | 10 |  | CC DChg | 00:36:30 | 41:58:26 | -620.9077 | 4.0361 | 0.3777 | 377.71 | 0 | 0 | 0.3777 | 377.71 | 1.5358 | 1535.81 | 0 | 0 | 1.5358 | 1535.81 | 2024-08-16 06:11:33 | -2.5061 | -4172.7669 | -4172.7669 | 6500.4 | Close | 14.88036 |  | 0 | 33.1 | 0 | 0
5051 | 3 | 10 |  | CC DChg | 00:37:00 | 41:58:56 | -620.9077 | 4.0352 | 0.3829 | 382.88 | 0 | 0 | 0.3829 | 382.88 | 1.5567 | 1556.69 | 0 | 0 | 1.5567 | 1556.69 | 2024-08-16 06:12:03 | -2.5055 | -5563.3698 | -5563.3698 | 6498.9 | Close | 15.08419 |  | 0 | 33.1 | 0 | 0
5052 | 3 | 10 |  | CC DChg | 00:37:30 | 41:59:26 | -620.9077 | 4.034 | 0.3881 | 388.06 | 0 | 0 | 0.3881 | 388.06 | 1.5776 | 1577.56 | 0 | 0 | 1.5776 | 1577.56 | 2024-08-16 06:12:33 | -2.5047 | -4172.7669 | -4172.7669 | 6496.66 | Close | 15.28804 |  | 0.0002 | 33.1 | 0 | 0
5053 | 3 | 10 |  | CC DChg | 00:38:00 | 41:59:56 | -620.9077 | 4.033 | 0.3932 | 393.23 | 0 | 0 | 0.3932 | 393.23 | 1.5984 | 1598.43 | 0 | 0 | 1.5984 | 1598.43 | 2024-08-16 06:13:03 | -2.5042 | -5563.6892 | -5563.6892 | 6495.41 | Close | 15.49188 |  | 0 | 33.1 | 0 | 0
5054 | 3 | 10 |  | CC DChg | 00:38:30 | 42:00:26 | -620.9077 | 4.0315 | 0.3984 | 398.41 | 0 | 0 | 0.3984 | 398.41 | 1.6193 | 1619.3 | 0 | 0 | 1.6193 | 1619.3 | 2024-08-16 06:13:33 | -2.5032 | -3337.9547 | -3337.9547 | 6492.91 | Close | 15.69571 |  | 0 | 33.1 | 0 | 0
5055 | 3 | 10 |  | CC DChg | 00:39:00 | 42:00:56 | -620.9077 | 4.0303 | 0.4036 | 403.58 | 0 | 0 | 0.4036 | 403.58 | 1.6402 | 1640.15 | 0 | 0 | 1.6402 | 1640.15 | 2024-08-16 06:14:03 | -2.5024 | -4172.7669 | -4172.7669 | 6490.91 | Close | 15.89956 |  | 0 | 33.1 | 0 | 0
5056 | 3 | 10 |  | CC DChg | 00:39:30 | 42:01:26 | -620.9077 | 4.029 | 0.4088 | 408.75 | 0 | 0 | 0.4088 | 408.75 | 1.661 | 1661 | 0 | 0 | 1.661 | 1661 | 2024-08-16 06:14:33 | -2.5016 | -4172.7669 | -4172.7669 | 6488.92 | Close | 16.1034 |  | 0 | 33.1 | 0 | 0
5057 | 3 | 10 |  | CC DChg | 00:40:00 | 42:01:56 | -620.9077 | 4.0278 | 0.4139 | 413.93 | 0 | 0 | 0.4139 | 413.93 | 1.6818 | 1681.85 | 0 | 0 | 1.6818 | 1681.85 | 2024-08-16 06:15:03 | -2.5009 | -4172.3873 | -4172.3873 | 6486.92 | Close | 16.30723 |  | 0 | 33.1 | 0 | 0
5058 | 3 | 10 |  | CC DChg | 00:40:30 | 42:02:26 | -620.9077 | 4.0265 | 0.4191 | 419.1 | 0 | 0 | 0.4191 | 419.1 | 1.7027 | 1702.68 | 0 | 0 | 1.7027 | 1702.68 | 2024-08-16 06:15:33 | -2.5001 | -4172.7669 | -4172.7669 | 6484.92 | Close | 16.51108 |  | 0 | 33.1 | 0 | 0
5059 | 3 | 10 |  | CC DChg | 00:41:00 | 42:02:56 | -620.9077 | 4.025 | 0.4243 | 424.28 | 0 | 0 | 0.4243 | 424.28 | 1.7235 | 1723.51 | 0 | 0 | 1.7235 | 1723.51 | 2024-08-16 06:16:03 | -2.4991 | -3338.2135 | -3338.2135 | 6482.18 | Close | 16.71492 |  | 0.0002 | 33.1 | 0 | 0
5060 | 3 | 10 |  | CC DChg | 00:41:30 | 42:03:26 | -620.9077 | 4.0234 | 0.4295 | 429.45 | 0 | 0 | 0.4295 | 429.45 | 1.7443 | 1744.34 | 0 | 0 | 1.7443 | 1744.34 | 2024-08-16 06:16:33 | -2.4982 | -3337.9099 | -3337.9099 | 6479.93 | Close | 16.91875 |  | 0 | 33.1 | 0 | 0
5061 | 3 | 10 |  | CC DChg | 00:42:00 | 42:03:56 | -620.9077 | 4.0219 | 0.4346 | 434.63 | 0 | 0 | 0.4346 | 434.63 | 1.7651 | 1765.15 | 0 | 0 | 1.7651 | 1765.15 | 2024-08-16 06:17:03 | -2.4972 | -3336.0612 | -3336.0612 | 6477.43 | Close | 17.12259 |  | 0 | 33.1 | 0 | 0
5062 | 3 | 10 |  | CC DChg | 00:42:30 | 42:04:26 | -620.9077 | 4.0206 | 0.4398 | 439.8 | 0 | 0 | 0.4398 | 439.8 | 1.786 | 1785.95 | 0 | 0 | 1.786 | 1785.95 | 2024-08-16 06:17:33 | -2.4965 | -4176.1348 | -4176.1348 | 6475.44 | Close | 17.32644 |  | 0 | 33.1 | 0 | 0
5063 | 3 | 10 |  | CC DChg | 00:43:00 | 42:04:56 | -620.9077 | 4.0191 | 0.445 | 444.97 | 0 | 0 | 0.445 | 444.97 | 1.8068 | 1806.76 | 0 | 0 | 1.8068 | 1806.76 | 2024-08-16 06:18:03 | -2.4955 | -3335.9145 | -3335.9145 | 6472.94 | Close | 17.53027 |  | 0 | 33.1 | 0 | 0
5064 | 3 | 10 |  | CC DChg | 00:43:30 | 42:05:26 | -620.9077 | 4.0175 | 0.4501 | 450.15 | 0 | 0 | 0.4501 | 450.15 | 1.8275 | 1827.55 | 0 | 0 | 1.8275 | 1827.55 | 2024-08-16 06:18:33 | -2.4945 | -3338.2135 | -3338.2135 | 6470.44 | Close | 17.73412 |  | 0 | 33.1 | 0 | 0
5065 | 3 | 10 |  | CC DChg | 00:44:00 | 42:05:56 | -620.9077 | 4.016 | 0.4553 | 455.32 | 0 | 0 | 0.4553 | 455.32 | 1.8483 | 1848.33 | 0 | 0 | 1.8483 | 1848.33 | 2024-08-16 06:19:03 | -2.4936 | -3338.2135 | -3338.2135 | 6467.7 | Close | 17.93796 |  | 0.0002 | 33.1 | 0 | 0
5066 | 3 | 10 |  | CC DChg | 00:44:30 | 42:06:26 | -620.9077 | 4.0144 | 0.4605 | 460.5 | 0 | 0 | 0.4605 | 460.5 | 1.8691 | 1869.11 | 0 | 0 | 1.8691 | 1869.11 | 2024-08-16 06:19:33 | -2.4926 | -3338.0219 | -3338.0219 | 6465.45 | Close | 18.1418 |  | 0 | 33.1 | 0 | 0
5067 | 3 | 10 |  | CC DChg | 00:45:00 | 42:06:56 | -620.5357 | 4.0129 | 0.4657 | 465.67 | 0 | 0 | 0.4657 | 465.67 | 1.8899 | 1889.86 | 0 | 0 | 1.8899 | 1889.86 | 2024-08-16 06:20:03 | -2.4901 | -3336.2135 | -3336.2135 | 6466.58 | Close | 18.34552 |  | 0.0002 | 33.1 | 0 | 0
5068 | 3 | 10 |  | CC DChg | 00:45:30 | 42:07:26 | -620.9077 | 4.0113 | 0.4708 | 470.84 | 0 | 0 | 0.4708 | 470.84 | 1.9106 | 1910.62 | 0 | 0 | 1.9106 | 1910.62 | 2024-08-16 06:20:33 | -2.4907 | -3338.2135 | -3338.2135 | 6460.46 | Close | 18.54937 |  | 0 | 33.1 | 0 | 0
5069 | 3 | 10 |  | CC DChg | 00:46:00 | 42:07:56 | -620.9077 | 4.0098 | 0.476 | 476.02 | 0 | 0 | 0.476 | 476.02 | 1.9314 | 1931.39 | 0 | 0 | 1.9314 | 1931.39 | 2024-08-16 06:21:03 | -2.4897 | -3337.8461 | -3337.8461 | 6457.96 | Close | 18.75332 |  | 0 | 33.1 | 0 | 0
5070 | 3 | 10 |  | CC DChg | 00:46:30 | 42:08:26 | -620.9077 | 4.0079 | 0.4812 | 481.19 | 0 | 0 | 0.4812 | 481.19 | 1.9521 | 1952.12 | 0 | 0 | 1.9521 | 1952.12 | 2024-08-16 06:21:33 | -2.4886 | -2781.8446 | -2781.8446 | 6454.71 | Close | 18.95717 |  | 0.0002 | 33.1 | 0 | 0
5071 | 3 | 10 |  | CC DChg | 00:47:00 | 42:08:56 | -620.9077 | 4.0061 | 0.4864 | 486.37 | 0 | 0 | 0.4864 | 486.37 | 1.9729 | 1972.85 | 0 | 0 | 1.9729 | 1972.85 | 2024-08-16 06:22:03 | -2.4874 | -2781.8446 | -2781.8446 | 6451.97 | Close | 19.16101 |  | 0 | 33.1 | 0 | 0
5072 | 3 | 10 |  | CC DChg | 00:47:30 | 42:09:26 | -620.9077 | 4.0045 | 0.4915 | 491.54 | 0 | 0 | 0.4915 | 491.54 | 1.9936 | 1993.58 | 0 | 0 | 1.9936 | 1993.58 | 2024-08-16 06:22:33 | -2.4864 | -3337.8427 | -3337.8427 | 6449.47 | Close | 19.36483 |  | 0 | 33.1 | 0 | 0
5073 | 3 | 10 |  | CC DChg | 00:48:00 | 42:09:56 | -620.9077 | 4.003 | 0.4967 | 496.71 | 0 | 0 | 0.4967 | 496.71 | 2.0143 | 2014.3 | 0 | 0 | 2.0143 | 2014.3 | 2024-08-16 06:23:03 | -2.4855 | -3340.3686 | -3340.3686 | 6446.98 | Close | 19.56868 |  | 0 | 33.1 | 0 | 0
5074 | 3 | 10 |  | CC DChg | 00:48:30 | 42:10:26 | -620.9077 | 4.0011 | 0.5019 | 501.89 | 0 | 0 | 0.5019 | 501.89 | 2.035 | 2035 | 0 | 0 | 2.035 | 2035 | 2024-08-16 06:23:33 | -2.4843 | -2780.3498 | -2780.3498 | 6443.98 | Close | 19.77252 |  | 0 | 33.1 | 0 | 0
5075 | 3 | 10 |  | CC DChg | 00:49:00 | 42:10:56 | -620.9077 | 3.9993 | 0.5071 | 507.06 | 0 | 0 | 0.5071 | 507.06 | 2.0557 | 2055.7 | 0 | 0 | 2.0557 | 2055.7 | 2024-08-16 06:24:03 | -2.4832 | -2781.3115 | -2781.3115 | 6440.98 | Close | 19.97633 |  | 0 | 33.1 | 0 | 0
5076 | 3 | 10 |  | CC DChg | 00:49:30 | 42:11:26 | -620.5357 | 3.9977 | 0.5122 | 512.23 | 0 | 0 | 0.5122 | 512.23 | 2.0764 | 2076.37 | 0 | 0 | 2.0764 | 2076.37 | 2024-08-16 06:24:33 | -2.4807 | -3336.2135 | -3336.2135 | 6442.35 | Close | 20.18005 |  | 0 | 33.1 | 0 | 0
5077 | 3 | 10 |  | CC DChg | 00:50:00 | 42:11:56 | -620.9077 | 3.9958 | 0.5174 | 517.41 | 0 | 0 | 0.5174 | 517.41 | 2.097 | 2097.05 | 0 | 0 | 2.097 | 2097.05 | 2024-08-16 06:25:03 | -2.4811 | -2781.8446 | -2781.8446 | 6435.24 | Close | 20.3839 |  | 0.0002 | 33.2 | 0 | 0
5078 | 3 | 10 |  | CC DChg | 00:50:30 | 42:12:26 | -620.9077 | 3.994 | 0.5226 | 522.58 | 0 | 0 | 0.5226 | 522.58 | 2.1177 | 2117.74 | 0 | 0 | 2.1177 | 2117.74 | 2024-08-16 06:25:33 | -2.4799 | -2783.2023 | -2783.2023 | 6432.5 | Close | 20.58784 |  | 0 | 33.1 | 0 | 0
5079 | 3 | 10 |  | CC DChg | 00:51:00 | 42:12:56 | -620.9077 | 3.9921 | 0.5278 | 527.76 | 0 | 0 | 0.5278 | 527.76 | 2.1384 | 2138.39 | 0 | 0 | 2.1384 | 2138.39 | 2024-08-16 06:26:03 | -2.4787 | -2780.3498 | -2780.3498 | 6429.25 | Close | 20.79169 |  | 0.0002 | 33.1 | 0 | 0
5080 | 3 | 10 |  | CC DChg | 00:51:30 | 42:13:26 | -620.5357 | 3.9903 | 0.5329 | 532.93 | 0 | 0 | 0.5329 | 532.93 | 2.159 | 2159.03 | 0 | 0 | 2.159 | 2159.03 | 2024-08-16 06:26:33 | -2.4761 | -2780.1779 | -2780.1779 | 6430.36 | Close | 20.99541 |  | 0 | 33.1 | 0 | 0
5081 | 3 | 10 |  | CC DChg | 00:52:00 | 42:13:56 | -620.9077 | 3.9884 | 0.5381 | 538.11 | 0 | 0 | 0.5381 | 538.11 | 2.1797 | 2179.69 | 0 | 0 | 2.1797 | 2179.69 | 2024-08-16 06:27:03 | -2.4764 | -2783.0716 | -2783.0716 | 6423.51 | Close | 21.19935 |  | 0 | 33.1 | 0 | 0
5082 | 3 | 10 |  | CC DChg | 00:52:30 | 42:14:26 | -620.9077 | 3.9869 | 0.5433 | 543.28 | 0 | 0 | 0.5433 | 543.28 | 2.2003 | 2200.32 | 0 | 0 | 2.2003 | 2200.32 | 2024-08-16 06:27:33 | -2.4755 | -3338.2135 | -3338.2135 | 6421.01 | Close | 21.40319 |  | 0 | 33.1 | 0 | 0
5083 | 3 | 10 |  | CC DChg | 00:53:00 | 42:14:56 | -620.9077 | 3.985 | 0.5485 | 548.45 | 0 | 0 | 0.5485 | 548.45 | 2.2209 | 2220.94 | 0 | 0 | 2.2209 | 2220.94 | 2024-08-16 06:28:03 | -2.4743 | -2781.8446 | -2781.8446 | 6418.02 | Close | 21.60704 |  | 0 | 33.1 | 0 | 0
5084 | 3 | 10 |  | CC DChg | 00:53:30 | 42:15:26 | -620.9077 | 3.9828 | 0.5536 | 553.63 | 0 | 0 | 0.5536 | 553.63 | 2.2416 | 2241.55 | 0 | 0 | 2.2416 | 2241.55 | 2024-08-16 06:28:33 | -2.473 | -2384.1253 | -2384.1253 | 6414.52 | Close | 21.81085 |  | 0 | 33.2 | 0 | 0
5085 | 3 | 10 |  | CC DChg | 00:54:00 | 42:15:56 | -620.9077 | 3.981 | 0.5588 | 558.8 | 0 | 0 | 0.5588 | 558.8 | 2.2622 | 2262.15 | 0 | 0 | 2.2622 | 2262.15 | 2024-08-16 06:29:03 | -2.4718 | -2781.8446 | -2781.8446 | 6411.28 | Close | 22.0147 |  | 0.0002 | 33.1 | 0 | 0
5086 | 3 | 10 |  | CC DChg | 00:54:30 | 42:16:26 | -620.9077 | 3.9794 | 0.564 | 563.98 | 0 | 0 | 0.564 | 563.98 | 2.2827 | 2282.74 | 0 | 0 | 2.2827 | 2282.74 | 2024-08-16 06:29:33 | -2.4708 | -3338.2135 | -3338.2135 | 6408.78 | Close | 22.21855 |  | 0.0002 | 33.1 | 0 | 0
5087 | 3 | 10 |  | CC DChg | 00:55:00 | 42:16:56 | -620.9077 | 3.9776 | 0.5692 | 569.15 | 0 | 0 | 0.5692 | 569.15 | 2.3033 | 2303.34 | 0 | 0 | 2.3033 | 2303.34 | 2024-08-16 06:30:03 | -2.4697 | -2781.5542 | -2781.5542 | 6405.78 | Close | 22.42237 |  | 0.0002 | 33.1 | 0 | 0
5088 | 3 | 10 |  | CC DChg | 00:55:30 | 42:17:26 | -620.5357 | 3.9754 | 0.5743 | 574.32 | 0 | 0 | 0.5743 | 574.32 | 2.3239 | 2323.89 | 0 | 0 | 2.3239 | 2323.89 | 2024-08-16 06:30:33 | -2.4669 | -2381.912 | -2381.912 | 6406.13 | Close | 22.62609 |  | 0.0002 | 33.1 | 0 | 0
5089 | 3 | 10 |  | CC DChg | 00:56:00 | 42:17:56 | -620.9077 | 3.9735 | 0.5795 | 579.5 | 0 | 0 | 0.5795 | 579.5 | 2.3445 | 2344.45 | 0 | 0 | 2.3445 | 2344.45 | 2024-08-16 06:31:03 | -2.4672 | -2781.8446 | -2781.8446 | 6399.54 | Close | 22.82994 |  | 0 | 33.1 | 0 | 0
5090 | 3 | 10 |  | CC DChg | 00:56:30 | 42:18:26 | -620.9077 | 3.972 | 0.5847 | 584.67 | 0 | 0 | 0.5847 | 584.67 | 2.365 | 2365.03 | 0 | 0 | 2.365 | 2365.03 | 2024-08-16 06:31:33 | -2.4662 | -3339.7979 | -3339.7979 | 6397.04 | Close | 23.03388 |  | 0 | 33.1 | 0 | 0
5091 | 3 | 10 |  | CC DChg | 00:57:00 | 42:18:56 | -620.9077 | 3.9701 | 0.5898 | 589.85 | 0 | 0 | 0.5898 | 589.85 | 2.3856 | 2385.57 | 0 | 0 | 2.3856 | 2385.57 | 2024-08-16 06:32:03 | -2.4651 | -2781.8446 | -2781.8446 | 6394.05 | Close | 23.23772 |  | 0 | 33.2 | 0 | 0
5092 | 3 | 10 |  | CC DChg | 00:57:30 | 42:19:26 | -620.9077 | 3.9679 | 0.595 | 595.02 | 0 | 0 | 0.595 | 595.02 | 2.4061 | 2406.1 | 0 | 0 | 2.4061 | 2406.1 | 2024-08-16 06:32:33 | -2.4637 | -2384.4382 | -2384.4382 | 6390.55 | Close | 23.44157 |  | 0 | 33.1 | 0 | 0
5093 | 3 | 10 |  | CC DChg | 00:58:00 | 42:19:56 | -620.9077 | 3.9661 | 0.6002 | 600.19 | 0 | 0 | 0.6002 | 600.19 | 2.4266 | 2426.64 | 0 | 0 | 2.4266 | 2426.64 | 2024-08-16 06:33:03 | -2.4626 | -2781.7036 | -2781.7036 | 6387.56 | Close | 23.6454 |  | 0 | 33.1 | 0 | 0
5094 | 3 | 10 |  | CC DChg | 00:58:30 | 42:20:26 | -620.9077 | 3.9642 | 0.6054 | 605.37 | 0 | 0 | 0.6054 | 605.37 | 2.4471 | 2447.15 | 0 | 0 | 2.4471 | 2447.15 | 2024-08-16 06:33:33 | -2.4614 | -2780.3498 | -2780.3498 | 6384.56 | Close | 23.84925 |  | 0 | 33.1 | 0 | 0
5095 | 3 | 10 |  | CC DChg | 00:59:00 | 42:20:56 | -620.9077 | 3.9624 | 0.6105 | 610.54 | 0 | 0 | 0.6105 | 610.54 | 2.4677 | 2467.65 | 0 | 0 | 2.4677 | 2467.65 | 2024-08-16 06:34:03 | -2.4603 | -2783.341 | -2783.341 | 6381.57 | Close | 24.05309 |  | 0 | 33.1 | 0 | 0
5096 | 3 | 10 |  | CC DChg | 00:59:30 | 42:21:26 | -620.9077 | 3.9605 | 0.6157 | 615.72 | 0 | 0 | 0.6157 | 615.72 | 2.4882 | 2488.16 | 0 | 0 | 2.4882 | 2488.16 | 2024-08-16 06:34:33 | -2.4591 | -2781.4796 | -2781.4796 | 6378.57 | Close | 24.25691 |  | 0 | 33.1 | 0 | 0
5097 | 3 | 10 |  | CC DChg | 01:00:00 | 42:21:56 | -620.9077 | 3.9586 | 0.6209 | 620.89 | 0 | 0 | 0.6209 | 620.89 | 2.5086 | 2508.64 | 0 | 0 | 2.5086 | 2508.64 | 2024-08-16 06:35:03 | -2.458 | -2780.3498 | -2780.3498 | 6375.57 | Close | 24.46076 |  | 0 | 33.1 | 0 | 0
5098 | 3 | 10 |  | CC DChg | 01:00:30 | 42:22:26 | -620.5357 | 3.9568 | 0.6261 | 626.06 | 0 | 0 | 0.6261 | 626.06 | 2.5291 | 2529.1 | 0 | 0 | 2.5291 | 2529.1 | 2024-08-16 06:35:33 | -2.4553 | -2780.1779 | -2780.1779 | 6376.15 | Close | 24.66448 |  | 0.0002 | 33.1 | 0 | 0
5099 | 3 | 10 |  | CC DChg | 01:01:00 | 42:22:56 | -620.9077 | 3.9549 | 0.6312 | 631.24 | 0 | 0 | 0.6312 | 631.24 | 2.5496 | 2549.59 | 0 | 0 | 2.5496 | 2549.59 | 2024-08-16 06:36:03 | -2.4556 | -2783.1463 | -2783.1463 | 6369.58 | Close | 24.86842 |  | 0 | 33.1 | 0 | 0
5100 | 3 | 10 |  | CC DChg | 01:01:30 | 42:23:26 | -620.9077 | 3.9534 | 0.6364 | 636.41 | 0 | 0 | 0.6364 | 636.41 | 2.57 | 2570.05 | 0 | 0 | 2.57 | 2570.05 | 2024-08-16 06:36:33 | -2.4547 | -3338.2135 | -3338.2135 | 6367.09 | Close | 25.07227 |  | 0 | 33.1 | 0 | 0
5101 | 3 | 10 |  | CC DChg | 01:02:00 | 42:23:56 | -620.9077 | 3.9512 | 0.6416 | 641.59 | 0 | 0 | 0.6416 | 641.59 | 2.5905 | 2590.49 | 0 | 0 | 2.5905 | 2590.49 | 2024-08-16 06:37:03 | -2.4533 | -2384.4382 | -2384.4382 | 6363.34 | Close | 25.27611 |  | 0.0002 | 33.2 | 0 | 0
5102 | 3 | 10 |  | CC DChg | 01:02:30 | 42:24:26 | -620.5357 | 3.9493 | 0.6468 | 646.76 | 0 | 0 | 0.6468 | 646.76 | 2.6109 | 2610.94 | 0 | 0 | 2.6109 | 2610.94 | 2024-08-16 06:37:33 | -2.4507 | -2781.4049 | -2781.4049 | 6364.16 | Close | 25.47993 |  | 0.0002 | 33.1 | 0 | 0
5103 | 3 | 10 |  | CC DChg | 01:03:00 | 42:24:56 | -620.9077 | 3.9478 | 0.6519 | 651.93 | 0 | 0 | 0.6519 | 651.93 | 2.6314 | 2631.36 | 0 | 0 | 2.6314 | 2631.36 | 2024-08-16 06:38:03 | -2.4512 | -3338.2135 | -3338.2135 | 6358.1 | Close | 25.68377 |  | 0 | 33.1 | 0 | 0
5104 | 3 | 10 |  | CC DChg | 01:03:30 | 42:25:26 | -620.5357 | 3.9459 | 0.6571 | 657.11 | 0 | 0 | 0.6571 | 657.11 | 2.6518 | 2651.77 | 0 | 0 | 2.6518 | 2651.77 | 2024-08-16 06:38:33 | -2.4486 | -2780.1779 | -2780.1779 | 6358.91 | Close | 25.88749 |  | 0 | 33.1 | 0 | 0
5105 | 3 | 10 |  | CC DChg | 01:04:00 | 42:25:56 | -620.9077 | 3.9438 | 0.6623 | 662.28 | 0 | 0 | 0.6623 | 662.28 | 2.6722 | 2672.2 | 0 | 0 | 2.6722 | 2672.2 | 2024-08-16 06:39:03 | -2.4487 | -2384.2632 | -2384.2632 | 6351.61 | Close | 26.09142 |  | 0 | 33.1 | 0 | 0
5106 | 3 | 10 |  | CC DChg | 01:04:30 | 42:26:26 | -620.9077 | 3.9422 | 0.6675 | 667.46 | 0 | 0 | 0.6675 | 667.46 | 2.6926 | 2692.59 | 0 | 0 | 2.6926 | 2692.59 | 2024-08-16 06:39:33 | -2.4478 | -3340.3686 | -3340.3686 | 6348.87 | Close | 26.29526 |  | 0.0002 | 33.1 | 0 | 0
5107 | 3 | 10 |  | CC DChg | 01:05:00 | 42:26:56 | -620.5357 | 3.9404 | 0.6726 | 672.63 | 0 | 0 | 0.6726 | 672.63 | 2.713 | 2712.97 | 0 | 0 | 2.713 | 2712.97 | 2024-08-16 06:40:03 | -2.4451 | -2778.684 | -2778.684 | 6349.92 | Close | 26.49899 |  | 0 | 33.1 | 0 | 0
5108 | 3 | 10 |  | CC DChg | 01:05:30 | 42:27:26 | -620.9077 | 3.9388 | 0.6778 | 677.8 | 0 | 0 | 0.6778 | 677.8 | 2.7334 | 2733.37 | 0 | 0 | 2.7334 | 2733.37 | 2024-08-16 06:40:33 | -2.4456 | -3339.7755 | -3339.7755 | 6343.62 | Close | 26.70293 |  | 0 | 33.1 | 0 | 0
5109 | 3 | 10 |  | CC DChg | 01:06:00 | 42:27:56 | -620.9077 | 3.9366 | 0.683 | 682.98 | 0 | 0 | 0.683 | 682.98 | 2.7537 | 2753.74 | 0 | 0 | 2.7537 | 2753.74 | 2024-08-16 06:41:03 | -2.4443 | -2384.4382 | -2384.4382 | 6340.12 | Close | 26.90677 |  | 0 | 33.1 | 0 | 0
5110 | 3 | 10 |  | CC DChg | 01:06:30 | 42:28:26 | -620.5357 | 3.9351 | 0.6881 | 688.15 | 0 | 0 | 0.6881 | 688.15 | 2.7741 | 2774.09 | 0 | 0 | 2.7741 | 2774.09 | 2024-08-16 06:41:33 | -2.4419 | -3336.2135 | -3336.2135 | 6341.18 | Close | 27.11049 |  | 0.0002 | 33.1 | 0 | 0
5111 | 3 | 10 |  | CC DChg | 01:07:00 | 42:28:56 | -620.9077 | 3.9332 | 0.6933 | 693.33 | 0 | 0 | 0.6933 | 693.33 | 2.7945 | 2794.47 | 0 | 0 | 2.7945 | 2794.47 | 2024-08-16 06:42:03 | -2.4422 | -2783.1463 | -2783.1463 | 6334.63 | Close | 27.31444 |  | 0 | 33.1 | 0 | 0
5112 | 3 | 10 |  | CC DChg | 01:07:30 | 42:29:26 | -620.9077 | 3.9317 | 0.6985 | 698.5 | 0 | 0 | 0.6985 | 698.5 | 2.8148 | 2814.81 | 0 | 0 | 2.8148 | 2814.81 | 2024-08-16 06:42:33 | -2.4412 | -3336.0612 | -3336.0612 | 6332.13 | Close | 27.51828 |  | 0 | 33.1 | 0 | 0
5113 | 3 | 10 |  | CC DChg | 01:08:00 | 42:29:56 | -620.5357 | 3.9298 | 0.7037 | 703.67 | 0 | 0 | 0.7037 | 703.67 | 2.8351 | 2835.13 | 0 | 0 | 2.8351 | 2835.13 | 2024-08-16 06:43:03 | -2.4386 | -2780.1779 | -2780.1779 | 6332.93 | Close | 27.722 |  | 0 | 33.1 | 0 | 0
5114 | 3 | 10 |  | CC DChg | 01:08:30 | 42:30:26 | -620.9077 | 3.928 | 0.7088 | 708.85 | 0 | 0 | 0.7088 | 708.85 | 2.8555 | 2855.48 | 0 | 0 | 2.8555 | 2855.48 | 2024-08-16 06:43:33 | -2.4389 | -2783.1836 | -2783.1836 | 6326.14 | Close | 27.92595 |  | 0 | 33.1 | 0 | 0
5115 | 3 | 10 |  | CC DChg | 01:09:00 | 42:30:56 | -620.9077 | 3.9264 | 0.714 | 714.02 | 0 | 0 | 0.714 | 714.02 | 2.8758 | 2875.8 | 0 | 0 | 2.8758 | 2875.8 | 2024-08-16 06:44:03 | -2.4379 | -3340.3686 | -3340.3686 | 6323.65 | Close | 28.12979 |  | 0 | 33.1 | 0 | 0
5116 | 3 | 10 |  | CC DChg | 01:09:30 | 42:31:26 | -620.9077 | 3.9245 | 0.7192 | 719.2 | 0 | 0 | 0.7192 | 719.2 | 2.8961 | 2896.1 | 0 | 0 | 2.8961 | 2896.1 | 2024-08-16 06:44:33 | -2.4368 | -2780.3498 | -2780.3498 | 6320.65 | Close | 28.33364 |  | 0 | 33.1 | 0 | 0
5117 | 3 | 10 |  | CC DChg | 01:10:00 | 42:31:56 | -620.5357 | 3.923 | 0.7244 | 724.37 | 0 | 0 | 0.7244 | 724.37 | 2.9164 | 2916.41 | 0 | 0 | 2.9164 | 2916.41 | 2024-08-16 06:45:03 | -2.4344 | -3337.7755 | -3337.7755 | 6321.94 | Close | 28.53746 |  | 0 | 33.1 | 0 | 0
5118 | 3 | 10 |  | CC DChg | 01:10:30 | 42:32:26 | -620.9077 | 3.9211 | 0.7295 | 729.54 | 0 | 0 | 0.7295 | 729.54 | 2.9367 | 2936.7 | 0 | 0 | 2.9367 | 2936.7 | 2024-08-16 06:45:33 | -2.4347 | -2781.8446 | -2781.8446 | 6315.16 | Close | 28.7413 |  | 0 | 33.1 | 0 | 0
5119 | 3 | 10 |  | CC DChg | 01:11:00 | 42:32:56 | -620.5357 | 3.9196 | 0.7347 | 734.72 | 0 | 0 | 0.7347 | 734.72 | 2.957 | 2956.97 | 0 | 0 | 2.957 | 2956.97 | 2024-08-16 06:46:03 | -2.4322 | -3336.2135 | -3336.2135 | 6316.2 | Close | 28.94502 |  | 0.0002 | 33.1 | 0 | 0
5120 | 3 | 10 |  | CC DChg | 01:11:30 | 42:33:26 | -620.9077 | 3.9177 | 0.7399 | 739.89 | 0 | 0 | 0.7399 | 739.89 | 2.9773 | 2977.26 | 0 | 0 | 2.9773 | 2977.26 | 2024-08-16 06:46:33 | -2.4325 | -2782.9969 | -2782.9969 | 6309.67 | Close | 29.14895 |  | 0 | 33.1 | 0 | 0
5121 | 3 | 10 |  | CC DChg | 01:12:00 | 42:33:56 | -620.9077 | 3.9162 | 0.7451 | 745.07 | 0 | 0 | 0.7451 | 745.07 | 2.9975 | 2997.52 | 0 | 0 | 2.9975 | 2997.52 | 2024-08-16 06:47:03 | -2.4316 | -3338.2135 | -3338.2135 | 6307.17 | Close | 29.3528 |  | 0 | 33.2 | 0 | 0
5122 | 3 | 10 |  | CC DChg | 01:12:30 | 42:34:26 | -620.9077 | 3.9146 | 0.7502 | 750.24 | 0 | 0 | 0.7502 | 750.24 | 3.0178 | 3017.78 | 0 | 0 | 3.0178 | 3017.78 | 2024-08-16 06:47:33 | -2.4306 | -3338.2135 | -3338.2135 | 6304.67 | Close | 29.55664 |  | 0 | 33.1 | 0 | 0
5123 | 3 | 10 |  | CC DChg | 01:13:00 | 42:34:56 | -620.9077 | 3.9128 | 0.7554 | 755.41 | 0 | 0 | 0.7554 | 755.41 | 3.038 | 3038.03 | 0 | 0 | 3.038 | 3038.03 | 2024-08-16 06:48:03 | -2.4295 | -2781.2182 | -2781.2182 | 6301.68 | Close | 29.76044 |  | 0 | 33.1 | 0 | 0
5124 | 3 | 10 |  | CC DChg | 01:13:30 | 42:35:26 | -620.9077 | 3.9112 | 0.7606 | 760.59 | 0 | 0 | 0.7606 | 760.59 | 3.0583 | 3058.27 | 0 | 0 | 3.0583 | 3058.27 | 2024-08-16 06:48:33 | -2.4285 | -3336.0612 | -3336.0612 | 6299.18 | Close | 29.96429 |  | 0 | 33.1 | 0 | 0
5125 | 3 | 10 |  | CC DChg | 01:14:00 | 42:35:56 | -620.9077 | 3.9097 | 0.7658 | 765.76 | 0 | 0 | 0.7658 | 765.76 | 3.0785 | 3078.5 | 0 | 0 | 3.0785 | 3078.5 | 2024-08-16 06:49:03 | -2.4275 | -3338.2135 | -3338.2135 | 6296.44 | Close | 30.16813 |  | 0.0002 | 33.1 | 0 | 0
5126 | 3 | 10 |  | CC DChg | 01:14:30 | 42:36:26 | -620.9077 | 3.9081 | 0.7709 | 770.94 | 0 | 0 | 0.7709 | 770.94 | 3.0987 | 3098.73 | 0 | 0 | 3.0987 | 3098.73 | 2024-08-16 06:49:33 | -2.4266 | -3337.417 | -3337.417 | 6294.19 | Close | 30.37193 |  | 0 | 33.1 | 0 | 0
5127 | 3 | 10 |  | CC DChg | 01:15:00 | 42:36:56 | -620.9077 | 3.9066 | 0.7761 | 776.11 | 0 | 0 | 0.7761 | 776.11 | 3.1189 | 3118.94 | 0 | 0 | 3.1189 | 3118.94 | 2024-08-16 06:50:03 | -2.4256 | -3338.2135 | -3338.2135 | 6291.69 | Close | 30.57578 |  | 0 | 33.1 | 0 | 0
5128 | 3 | 10 |  | CC DChg | 01:15:30 | 42:37:26 | -620.5357 | 3.9047 | 0.7813 | 781.28 | 0 | 0 | 0.7813 | 781.28 | 3.1391 | 3139.13 | 0 | 0 | 3.1391 | 3139.13 | 2024-08-16 06:50:33 | -2.423 | -2780.1779 | -2780.1779 | 6292.47 | Close | 30.7795 |  | 0 | 33.1 | 0 | 0
5129 | 3 | 10 |  | CC DChg | 01:16:00 | 42:37:56 | -620.9077 | 3.9028 | 0.7865 | 786.46 | 0 | 0 | 0.7865 | 786.46 | 3.1593 | 3159.35 | 0 | 0 | 3.1593 | 3159.35 | 2024-08-16 06:51:03 | -2.4233 | -2783.0716 | -2783.0716 | 6285.7 | Close | 30.98343 |  | 0 | 33.1 | 0 | 0
5130 | 3 | 10 |  | CC DChg | 01:16:30 | 42:38:26 | -620.9077 | 3.9013 | 0.7916 | 791.63 | 0 | 0 | 0.7916 | 791.63 | 3.1795 | 3179.53 | 0 | 0 | 3.1795 | 3179.53 | 2024-08-16 06:51:33 | -2.4223 | -3338.2135 | -3338.2135 | 6283.2 | Close | 31.18728 |  | 0 | 33.1 | 0 | 0
5131 | 3 | 10 |  | CC DChg | 01:17:00 | 42:38:56 | -620.9077 | 3.8997 | 0.7968 | 796.81 | 0 | 0 | 0.7968 | 796.81 | 3.1997 | 3199.71 | 0 | 0 | 3.1997 | 3199.71 | 2024-08-16 06:52:03 | -2.4214 | -3336.0612 | -3336.0612 | 6280.46 | Close | 31.39112 |  | 0.0002 | 33.1 | 0 | 0
5132 | 3 | 10 |  | CC DChg | 01:17:30 | 42:39:26 | -620.9077 | 3.8982 | 0.802 | 801.98 | 0 | 0 | 0.802 | 801.98 | 3.2199 | 3219.89 | 0 | 0 | 3.2199 | 3219.89 | 2024-08-16 06:52:33 | -2.4204 | -3337.3722 | -3337.3722 | 6278.21 | Close | 31.59492 |  | 0 | 33.1 | 0 | 0
5133 | 3 | 10 |  | CC DChg | 01:18:00 | 42:39:56 | -620.9077 | 3.8966 | 0.8072 | 807.15 | 0 | 0 | 0.8072 | 807.15 | 3.2401 | 3240.05 | 0 | 0 | 3.2401 | 3240.05 | 2024-08-16 06:53:03 | -2.4195 | -3338.2135 | -3338.2135 | 6275.47 | Close | 31.79876 |  | 0.0002 | 33.1 | 0 | 0
5134 | 3 | 10 |  | CC DChg | 01:18:30 | 42:40:26 | -620.9077 | 3.8948 | 0.8123 | 812.33 | 0 | 0 | 0.8123 | 812.33 | 3.2602 | 3260.21 | 0 | 0 | 3.2602 | 3260.21 | 2024-08-16 06:53:33 | -2.4183 | -2781.8446 | -2781.8446 | 6272.72 | Close | 32.00261 |  | 0 | 33.1 | 0 | 0
5135 | 3 | 10 |  | CC DChg | 01:19:00 | 42:40:56 | -620.9077 | 3.8935 | 0.8175 | 817.5 | 0 | 0 | 0.8175 | 817.5 | 3.2804 | 3280.36 | 0 | 0 | 3.2804 | 3280.36 | 2024-08-16 06:54:03 | -2.4175 | -4171.3793 | -4171.3793 | 6270.72 | Close | 32.20639 |  | 0 | 33.1 | 0 | 0
5136 | 3 | 10 |  | CC DChg | 01:19:30 | 42:41:26 | -620.9077 | 3.8917 | 0.8227 | 822.67 | 0 | 0 | 0.8227 | 822.67 | 3.3005 | 3300.49 | 0 | 0 | 3.3005 | 3300.49 | 2024-08-16 06:54:33 | -2.4164 | -2781.8446 | -2781.8446 | 6267.73 | Close | 32.41023 |  | 0 | 33.1 | 0 | 0
5137 | 3 | 10 |  | CC DChg | 01:20:00 | 42:41:56 | -620.9077 | 3.8901 | 0.8278 | 827.85 | 0 | 0 | 0.8278 | 827.85 | 3.3206 | 3320.62 | 0 | 0 | 3.3206 | 3320.62 | 2024-08-16 06:55:03 | -2.4154 | -3338.2135 | -3338.2135 | 6265.23 | Close | 32.61408 |  | 0 | 33.1 | 0 | 0
5138 | 3 | 10 |  | CC DChg | 01:20:30 | 42:42:26 | -620.9077 | 3.8883 | 0.833 | 833.02 | 0 | 0 | 0.833 | 833.02 | 3.3407 | 3340.75 | 0 | 0 | 3.3407 | 3340.75 | 2024-08-16 06:55:33 | -2.4143 | -2780.9942 | -2780.9942 | 6262.23 | Close | 32.81786 |  | 0 | 33.1 | 0 | 0
5139 | 3 | 10 |  | CC DChg | 01:21:00 | 42:42:56 | -620.9077 | 3.8867 | 0.8382 | 838.19 | 0 | 0 | 0.8382 | 838.19 | 3.3609 | 3360.86 | 0 | 0 | 3.3609 | 3360.86 | 2024-08-16 06:56:03 | -2.4133 | -3338.2135 | -3338.2135 | 6259.49 | Close | 33.0217 |  | 0.0002 | 33.1 | 0 | 0
5140 | 3 | 10 |  | CC DChg | 01:21:30 | 42:43:26 | -620.9077 | 3.8852 | 0.8434 | 843.37 | 0 | 0 | 0.8434 | 843.37 | 3.381 | 3380.96 | 0 | 0 | 3.381 | 3380.96 | 2024-08-16 06:56:33 | -2.4123 | -3336.0612 | -3336.0612 | 6257.24 | Close | 33.22555 |  | 0 | 33.1 | 0 | 0
5141 | 3 | 10 |  | CC DChg | 01:22:00 | 42:43:56 | -620.9077 | 3.8839 | 0.8485 | 848.54 | 0 | 0 | 0.8485 | 848.54 | 3.4011 | 3401.07 | 0 | 0 | 3.4011 | 3401.07 | 2024-08-16 06:57:03 | -2.4116 | -4174.8581 | -4174.8581 | 6255 | Close | 33.42933 |  | 0.0002 | 33.2 | 0 | 0
5142 | 3 | 10 |  | CC DChg | 01:22:30 | 42:44:26 | -620.9077 | 3.8824 | 0.8537 | 853.72 | 0 | 0 | 0.8537 | 853.72 | 3.4212 | 3421.15 | 0 | 0 | 3.4212 | 3421.15 | 2024-08-16 06:57:33 | -2.4106 | -3338.2135 | -3338.2135 | 6252.75 | Close | 33.63318 |  | 0 | 33.1 | 0 | 0
5143 | 3 | 10 |  | CC DChg | 01:23:00 | 42:44:56 | -620.9077 | 3.8805 | 0.8589 | 858.89 | 0 | 0 | 0.8589 | 858.89 | 3.4412 | 3441.23 | 0 | 0 | 3.4412 | 3441.23 | 2024-08-16 06:58:03 | -2.4094 | -2780.3498 | -2780.3498 | 6249.75 | Close | 33.83702 |  | 0 | 33.1 | 0 | 0
5144 | 3 | 10 |  | CC DChg | 01:23:30 | 42:45:26 | -620.9077 | 3.879 | 0.8641 | 864.06 | 0 | 0 | 0.8641 | 864.06 | 3.4613 | 3461.31 | 0 | 0 | 3.4613 | 3461.31 | 2024-08-16 06:58:33 | -2.4085 | -3337.417 | -3337.417 | 6247.01 | Close | 34.04082 |  | 0.0002 | 33.1 | 0 | 0
5145 | 3 | 10 |  | CC DChg | 01:24:00 | 42:45:56 | -620.5357 | 3.8774 | 0.8692 | 869.23 | 0 | 0 | 0.8692 | 869.23 | 3.4814 | 3481.36 | 0 | 0 | 3.4814 | 3481.36 | 2024-08-16 06:59:03 | -2.4061 | -3336.2135 | -3336.2135 | 6248.25 | Close | 34.24454 |  | 0.0002 | 33.2 | 0 | 0
5146 | 3 | 10 |  | CC DChg | 01:24:30 | 42:46:26 | -620.9077 | 3.8756 | 0.8744 | 874.41 | 0 | 0 | 0.8744 | 874.41 | 3.5014 | 3501.41 | 0 | 0 | 3.5014 | 3501.41 | 2024-08-16 06:59:33 | -2.4064 | -2781.8446 | -2781.8446 | 6241.76 | Close | 34.44839 |  | 0 | 33.1 | 0 | 0
5147 | 3 | 10 |  | CC DChg | 01:25:00 | 42:46:56 | -620.9077 | 3.8737 | 0.8796 | 879.58 | 0 | 0 | 0.8796 | 879.58 | 3.5215 | 3521.48 | 0 | 0 | 3.5215 | 3521.48 | 2024-08-16 07:00:03 | -2.4052 | -2782.8102 | -2782.8102 | 6238.77 | Close | 34.6523 |  | 0 | 33.1 | 0 | 0
5148 | 3 | 10 |  | CC DChg | 01:25:30 | 42:47:26 | -620.9077 | 3.8721 | 0.8848 | 884.76 | 0 | 0 | 0.8848 | 884.76 | 3.5415 | 3541.51 | 0 | 0 | 3.5415 | 3541.51 | 2024-08-16 07:00:33 | -2.4042 | -3338.2135 | -3338.2135 | 6236.27 | Close | 34.85615 |  | 0 | 33.2 | 0 | 0
5149 | 3 | 10 |  | CC DChg | 01:26:00 | 42:47:56 | -620.5357 | 3.8706 | 0.8899 | 889.93 | 0 | 0 | 0.8899 | 889.93 | 3.5615 | 3561.53 | 0 | 0 | 3.5615 | 3561.53 | 2024-08-16 07:01:03 | -2.4018 | -3336.2135 | -3336.2135 | 6237.26 | Close | 35.05987 |  | 0.0002 | 33.2 | 0 | 0
5150 | 3 | 10 |  | CC DChg | 01:26:30 | 42:48:26 | -620.9077 | 3.869 | 0.8951 | 895.11 | 0 | 0 | 0.8951 | 895.11 | 3.5816 | 3581.57 | 0 | 0 | 3.5816 | 3581.57 | 2024-08-16 07:01:33 | -2.4023 | -3339.3723 | -3339.3723 | 6231.28 | Close | 35.26379 |  | 0 | 33.2 | 0 | 0
5151 | 3 | 10 |  | CC DChg | 01:27:00 | 42:48:56 | -620.9077 | 3.8675 | 0.9003 | 900.28 | 0 | 0 | 0.9003 | 900.28 | 3.6016 | 3601.58 | 0 | 0 | 3.6016 | 3601.58 | 2024-08-16 07:02:03 | -2.4014 | -3336.0612 | -3336.0612 | 6228.78 | Close | 35.46763 |  | 0 | 33.1 | 0 | 0
5152 | 3 | 10 |  | CC DChg | 01:27:30 | 42:49:26 | -620.9077 | 3.8656 | 0.9055 | 905.45 | 0 | 0 | 0.9055 | 905.45 | 3.6216 | 3621.58 | 0 | 0 | 3.6216 | 3621.58 | 2024-08-16 07:02:33 | -2.4002 | -2781.8446 | -2781.8446 | 6225.54 | Close | 35.67148 |  | 0.0002 | 33.1 | 0 | 0
5153 | 3 | 10 |  | CC DChg | 01:28:00 | 42:49:56 | -620.9077 | 3.8641 | 0.9106 | 910.63 | 0 | 0 | 0.9106 | 910.63 | 3.6416 | 3641.58 | 0 | 0 | 3.6416 | 3641.58 | 2024-08-16 07:03:03 | -2.3992 | -3339.4819 | -3339.4819 | 6223.29 | Close | 35.87527 |  | 0 | 33.1 | 0 | 0
5154 | 3 | 10 |  | CC DChg | 01:28:30 | 42:50:26 | -620.9077 | 3.8622 | 0.9158 | 915.8 | 0 | 0 | 0.9158 | 915.8 | 3.6616 | 3661.56 | 0 | 0 | 3.6616 | 3661.56 | 2024-08-16 07:03:33 | -2.3981 | -2780.3498 | -2780.3498 | 6220.04 | Close | 36.07911 |  | 0.0002 | 33.1 | 0 | 0
5155 | 3 | 10 |  | CC DChg | 01:29:00 | 42:50:56 | -620.5357 | 3.8607 | 0.921 | 920.97 | 0 | 0 | 0.921 | 920.97 | 3.6815 | 3681.53 | 0 | 0 | 3.6815 | 3681.53 | 2024-08-16 07:04:03 | -2.3957 | -3336.2135 | -3336.2135 | 6221.52 | Close | 36.28284 |  | 0 | 33.1 | 0 | 0
5156 | 3 | 10 |  | CC DChg | 01:29:30 | 42:51:26 | -620.9077 | 3.8591 | 0.9261 | 926.15 | 0 | 0 | 0.9261 | 926.15 | 3.7015 | 3701.52 | 0 | 0 | 3.7015 | 3701.52 | 2024-08-16 07:04:33 | -2.3962 | -3339.2827 | -3339.2827 | 6215.3 | Close | 36.48675 |  | 0 | 33.1 | 0 | 0
5157 | 3 | 10 |  | CC DChg | 01:30:00 | 42:51:56 | -620.9077 | 3.8573 | 0.9313 | 931.32 | 0 | 0 | 0.9313 | 931.32 | 3.7215 | 3721.48 | 0 | 0 | 3.7215 | 3721.48 | 2024-08-16 07:05:03 | -2.395 | -2781.8446 | -2781.8446 | 6212.3 | Close | 36.69059 |  | 0 | 33.1 | 0 | 0
5158 | 3 | 10 |  | CC DChg | 01:30:30 | 42:52:26 | -620.9077 | 3.8557 | 0.9365 | 936.5 | 0 | 0 | 0.9365 | 936.5 | 3.7414 | 3741.43 | 0 | 0 | 3.7414 | 3741.43 | 2024-08-16 07:05:33 | -2.394 | -3338.2135 | -3338.2135 | 6209.81 | Close | 36.89444 |  | 0 | 33.1 | 0 | 0
5159 | 3 | 10 |  | CC DChg | 01:31:00 | 42:52:56 | -620.9077 | 3.8539 | 0.9417 | 941.67 | 0 | 0 | 0.9417 | 941.67 | 3.7614 | 3761.37 | 0 | 0 | 3.7614 | 3761.37 | 2024-08-16 07:06:03 | -2.3929 | -2781.1062 | -2781.1062 | 6206.81 | Close | 37.09823 |  | 0 | 33.1 | 0 | 0
5160 | 3 | 10 |  | CC DChg | 01:31:30 | 42:53:26 | -620.9077 | 3.8523 | 0.9468 | 946.84 | 0 | 0 | 0.9468 | 946.84 | 3.7813 | 3781.31 | 0 | 0 | 3.7813 | 3781.31 | 2024-08-16 07:06:33 | -2.3919 | -3338.2135 | -3338.2135 | 6204.32 | Close | 37.30207 |  | 0 | 33.1 | 0 | 0
5161 | 3 | 10 |  | CC DChg | 01:32:00 | 42:53:56 | -620.9077 | 3.8508 | 0.952 | 952.02 | 0 | 0 | 0.952 | 952.02 | 3.8012 | 3801.23 | 0 | 0 | 3.8012 | 3801.23 | 2024-08-16 07:07:03 | -2.391 | -3336.0612 | -3336.0612 | 6201.57 | Close | 37.50592 |  | 0.0002 | 33.1 | 0 | 0
5162 | 3 | 10 |  | CC DChg | 01:32:30 | 42:54:26 | -620.9077 | 3.8486 | 0.9572 | 957.19 | 0 | 0 | 0.9572 | 957.19 | 3.8212 | 3821.15 | 0 | 0 | 3.8212 | 3821.15 | 2024-08-16 07:07:33 | -2.3896 | -2383.9013 | -2383.9013 | 6198.32 | Close | 37.70972 |  | 0 | 33.1 | 0 | 0
5163 | 3 | 10 |  | CC DChg | 01:33:00 | 42:54:56 | -620.9077 | 3.847 | 0.9624 | 962.37 | 0 | 0 | 0.9624 | 962.37 | 3.8411 | 3841.06 | 0 | 0 | 3.8411 | 3841.06 | 2024-08-16 07:08:03 | -2.3887 | -3338.2135 | -3338.2135 | 6195.83 | Close | 37.91356 |  | 0 | 33.1 | 0 | 0
5164 | 3 | 10 |  | CC DChg | 01:33:30 | 42:55:26 | -620.5357 | 3.8455 | 0.9675 | 967.54 | 0 | 0 | 0.9675 | 967.54 | 3.8609 | 3860.94 | 0 | 0 | 3.8609 | 3860.94 | 2024-08-16 07:08:33 | -2.3863 | -3336.2135 | -3336.2135 | 6196.79 | Close | 38.11729 |  | 0.0002 | 33.1 | 0 | 0
5165 | 3 | 10 |  | CC DChg | 01:34:00 | 42:55:56 | -620.9077 | 3.8436 | 0.9727 | 972.71 | 0 | 0 | 0.9727 | 972.71 | 3.8809 | 3880.85 | 0 | 0 | 3.8809 | 3880.85 | 2024-08-16 07:09:03 | -2.3865 | -2782.6982 | -2782.6982 | 6190.33 | Close | 38.32119 |  | 0 | 33.1 | 0 | 0
5166 | 3 | 10 |  | CC DChg | 01:34:30 | 42:56:26 | -620.9077 | 3.8418 | 0.9779 | 977.89 | 0 | 0 | 0.9779 | 977.89 | 3.9007 | 3900.73 | 0 | 0 | 3.9007 | 3900.73 | 2024-08-16 07:09:33 | -2.3854 | -2781.8446 | -2781.8446 | 6187.34 | Close | 38.52504 |  | 0 | 33.1 | 0 | 0
5167 | 3 | 10 |  | CC DChg | 01:35:00 | 42:56:56 | -620.9077 | 3.8402 | 0.9831 | 983.06 | 0 | 0 | 0.9831 | 983.06 | 3.9206 | 3920.6 | 0 | 0 | 3.9206 | 3920.6 | 2024-08-16 07:10:03 | -2.3844 | -3338.2135 | -3338.2135 | 6184.59 | Close | 38.72888 |  | 0.0002 | 33.1 | 0 | 0
5168 | 3 | 10 |  | CC DChg | 01:35:30 | 42:57:26 | -620.5357 | 3.8384 | 0.9882 | 988.23 | 0 | 0 | 0.9882 | 988.23 | 3.9405 | 3940.47 | 0 | 0 | 3.9405 | 3940.47 | 2024-08-16 07:10:33 | -2.3818 | -2779.6864 | -2779.6864 | 6185.3 | Close | 38.93268 |  | 0.0002 | 33.1 | 0 | 0
5169 | 3 | 10 |  | CC DChg | 01:36:00 | 42:57:56 | -620.5357 | 3.8368 | 0.9934 | 993.4 | 0 | 0 | 0.9934 | 993.4 | 3.9603 | 3960.31 | 0 | 0 | 3.9603 | 3960.31 | 2024-08-16 07:11:03 | -2.3809 | -3336.2135 | -3336.2135 | 6183.05 | Close | 39.1364 |  | 0 | 33.1 | 0 | 0
5170 | 3 | 10 |  | CC DChg | 01:36:30 | 42:58:26 | -620.9077 | 3.8353 | 0.9986 | 998.58 | 0 | 0 | 0.9986 | 998.58 | 3.9802 | 3980.15 | 0 | 0 | 3.9802 | 3980.15 | 2024-08-16 07:11:33 | -2.3813 | -3338.2135 | -3338.2135 | 6176.85 | Close | 39.34025 |  | 0 | 33.1 | 0 | 0
5171 | 3 | 10 |  | CC DChg | 01:37:00 | 42:58:56 | -620.9077 | 3.8331 | 1.0038 | 1003.76 | 0 | 0 | 1.0038 | 1003.76 | 4 | 4000.01 | 0 | 0 | 4 | 4000.01 | 2024-08-16 07:12:03 | -2.38 | -2385.3619 | -2385.3619 | 6173.36 | Close | 39.54417 |  | 0 | 33.1 | 0 | 0
5172 | 3 | 10 |  | CC DChg | 01:37:30 | 42:59:26 | -620.5357 | 3.8315 | 1.0089 | 1008.93 | 0 | 0 | 1.0089 | 1008.93 | 4.0198 | 4019.82 | 0 | 0 | 4.0198 | 4019.82 | 2024-08-16 07:12:33 | -2.3776 | -3336.2135 | -3336.2135 | 6174.56 | Close | 39.7479 |  | 0 | 33.1 | 0 | 0
5173 | 3 | 10 |  | CC DChg | 01:38:00 | 42:59:56 | -620.9077 | 3.83 | 1.0141 | 1014.1 | 0 | 0 | 1.0141 | 1014.1 | 4.0396 | 4039.64 | 0 | 0 | 4.0396 | 4039.64 | 2024-08-16 07:13:03 | -2.3781 | -3338.2135 | -3338.2135 | 6168.36 | Close | 39.95174 |  | 0 | 33.1 | 0 | 0
5174 | 3 | 10 |  | CC DChg | 01:38:30 | 43:00:26 | -620.5357 | 3.8281 | 1.0193 | 1019.28 | 0 | 0 | 1.0193 | 1019.28 | 4.0595 | 4059.47 | 0 | 0 | 4.0595 | 4059.47 | 2024-08-16 07:13:33 | -2.3755 | -2782.8849 | -2782.8849 | 6168.82 | Close | 40.15566 |  | 0.0002 | 33.1 | 0 | 0
5175 | 3 | 10 |  | CC DChg | 01:39:00 | 43:00:56 | -620.9077 | 3.8263 | 1.0245 | 1024.45 | 0 | 0 | 1.0245 | 1024.45 | 4.0793 | 4079.27 | 0 | 0 | 4.0793 | 4079.27 | 2024-08-16 07:14:03 | -2.3758 | -2781.8446 | -2781.8446 | 6162.13 | Close | 40.35951 |  | 0.0002 | 33.1 | 0 | 0
5176 | 3 | 10 |  | CC DChg | 01:39:30 | 43:01:26 | -620.9077 | 3.8247 | 1.0296 | 1029.63 | 0 | 0 | 1.0296 | 1029.63 | 4.0991 | 4099.06 | 0 | 0 | 4.0991 | 4099.06 | 2024-08-16 07:14:33 | -2.3748 | -3338.2135 | -3338.2135 | 6159.63 | Close | 40.56335 |  | 0.0002 | 33.1 | 0 | 0
5177 | 3 | 10 |  | CC DChg | 01:40:00 | 43:01:56 | -620.9077 | 3.8232 | 1.0348 | 1034.8 | 0 | 0 | 1.0348 | 1034.8 | 4.1188 | 4118.84 | 0 | 0 | 4.1188 | 4118.84 | 2024-08-16 07:15:03 | -2.3738 | -3337.1482 | -3337.1482 | 6157.38 | Close | 40.76713 |  | 0 | 33.1 | 0 | 0
5178 | 3 | 10 |  | CC DChg | 01:40:30 | 43:02:26 | -620.9077 | 3.8213 | 1.04 | 1039.97 | 0 | 0 | 1.04 | 1039.97 | 4.1386 | 4138.62 | 0 | 0 | 4.1386 | 4138.62 | 2024-08-16 07:15:33 | -2.3727 | -2781.8446 | -2781.8446 | 6154.14 | Close | 40.97098 |  | 0.0002 | 33.1 | 0 | 0
5179 | 3 | 10 |  | CC DChg | 01:41:00 | 43:02:56 | -620.9077 | 3.8198 | 1.0451 | 1045.15 | 0 | 0 | 1.0451 | 1045.15 | 4.1584 | 4158.38 | 0 | 0 | 4.1584 | 4158.38 | 2024-08-16 07:16:03 | -2.3717 | -3336.0612 | -3336.0612 | 6151.64 | Close | 41.17482 |  | 0.0002 | 33.1 | 0 | 0
5180 | 3 | 10 |  | CC DChg | 01:41:30 | 43:03:26 | -620.9077 | 3.8179 | 1.0503 | 1050.32 | 0 | 0 | 1.0503 | 1050.32 | 4.1781 | 4178.14 | 0 | 0 | 4.1781 | 4178.14 | 2024-08-16 07:16:33 | -2.3706 | -2782.266 | -2782.266 | 6148.89 | Close | 41.37859 |  | 0 | 33.1 | 0 | 0
5181 | 3 | 10 |  | CC DChg | 01:42:00 | 43:03:56 | -620.5357 | 3.816 | 1.0555 | 1055.49 | 0 | 0 | 1.0555 | 1055.49 | 4.1979 | 4197.87 | 0 | 0 | 4.1979 | 4197.87 | 2024-08-16 07:17:03 | -2.368 | -2778.684 | -2778.684 | 6149.33 | Close | 41.58231 |  | 0.0002 | 33.1 | 0 | 0
5182 | 3 | 10 |  | CC DChg | 01:42:30 | 43:04:26 | -620.9077 | 3.8145 | 1.0607 | 1060.66 | 0 | 0 | 1.0607 | 1060.66 | 4.2176 | 4217.61 | 0 | 0 | 4.2176 | 4217.61 | 2024-08-16 07:17:33 | -2.3684 | -3338.2135 | -3338.2135 | 6143.4 | Close | 41.78616 |  | 0 | 33.1 | 0 | 0
5183 | 3 | 10 |  | CC DChg | 01:43:00 | 43:04:56 | -620.9077 | 3.8129 | 1.0658 | 1065.84 | 0 | 0 | 1.0658 | 1065.84 | 4.2374 | 4237.36 | 0 | 0 | 4.2374 | 4237.36 | 2024-08-16 07:18:03 | -2.3675 | -3339.1483 | -3339.1483 | 6140.9 | Close | 41.99006 |  | 0 | 33.1 | 0 | 0
5184 | 3 | 10 |  | CC DChg | 01:43:30 | 43:05:26 | -620.9077 | 3.8114 | 1.071 | 1071.01 | 0 | 0 | 1.071 | 1071.01 | 4.2571 | 4257.08 | 0 | 0 | 4.2571 | 4257.08 | 2024-08-16 07:18:33 | -2.3665 | -3338.2135 | -3338.2135 | 6138.41 | Close | 42.19391 |  | 0 | 33.1 | 0 | 0
5185 | 3 | 10 |  | CC DChg | 01:44:00 | 43:05:56 | -620.9077 | 3.8092 | 1.0762 | 1076.19 | 0 | 0 | 1.0762 | 1076.19 | 4.2768 | 4276.79 | 0 | 0 | 4.2768 | 4276.79 | 2024-08-16 07:19:03 | -2.3652 | -2384.4382 | -2384.4382 | 6134.91 | Close | 42.39775 |  | 0 | 33.1 | 0 | 0
5186 | 3 | 10 |  | CC DChg | 01:44:30 | 43:06:26 | -620.9077 | 3.8077 | 1.0814 | 1081.36 | 0 | 0 | 1.0814 | 1081.36 | 4.2965 | 4296.5 | 0 | 0 | 4.2965 | 4296.5 | 2024-08-16 07:19:33 | -2.3642 | -3336.7898 | -3336.7898 | 6132.42 | Close | 42.60151 |  | 0 | 33.1 | 0 | 0
5187 | 3 | 10 |  | CC DChg | 01:45:00 | 43:06:56 | -620.9077 | 3.8061 | 1.0865 | 1086.53 | 0 | 0 | 1.0865 | 1086.53 | 4.3162 | 4316.19 | 0 | 0 | 4.3162 | 4316.19 | 2024-08-16 07:20:03 | -2.3632 | -3338.2135 | -3338.2135 | 6129.92 | Close | 42.80535 |  | 0 | 33.1 | 0 | 0
5188 | 3 | 10 |  | CC DChg | 01:45:30 | 43:07:26 | -620.9077 | 3.8046 | 1.0917 | 1091.71 | 0 | 0 | 1.0917 | 1091.71 | 4.3359 | 4335.88 | 0 | 0 | 4.3359 | 4335.88 | 2024-08-16 07:20:33 | -2.3623 | -3338.2135 | -3338.2135 | 6127.42 | Close | 43.0092 |  | 0 | 33.1 | 0 | 0
5189 | 3 | 10 |  | CC DChg | 01:46:00 | 43:07:56 | -620.9077 | 3.803 | 1.0969 | 1096.88 | 0 | 0 | 1.0969 | 1096.88 | 4.3556 | 4355.56 | 0 | 0 | 4.3556 | 4355.56 | 2024-08-16 07:21:03 | -2.3613 | -3335.1309 | -3335.1309 | 6124.92 | Close | 43.21299 |  | 0 | 33 | 0 | 0
5190 | 3 | 10 |  | CC DChg | 01:46:30 | 43:08:26 | -620.9077 | 3.8012 | 1.1021 | 1102.06 | 0 | 0 | 1.1021 | 1102.06 | 4.3752 | 4375.23 | 0 | 0 | 4.3752 | 4375.23 | 2024-08-16 07:21:33 | -2.3602 | -2781.8446 | -2781.8446 | 6121.93 | Close | 43.41683 |  | 0 | 33.1 | 0 | 0
5191 | 3 | 10 |  | CC DChg | 01:47:00 | 43:08:56 | -620.5357 | 3.7993 | 1.1072 | 1107.23 | 0 | 0 | 1.1072 | 1107.23 | 4.3949 | 4394.87 | 0 | 0 | 4.3949 | 4394.87 | 2024-08-16 07:22:03 | -2.3576 | -2780.1779 | -2780.1779 | 6122.35 | Close | 43.62056 |  | 0.0002 | 33.1 | 0 | 0
5192 | 3 | 10 |  | CC DChg | 01:47:30 | 43:09:26 | -620.9077 | 3.7977 | 1.1124 | 1112.4 | 0 | 0 | 1.1124 | 1112.4 | 4.4145 | 4414.54 | 0 | 0 | 4.4145 | 4414.54 | 2024-08-16 07:22:33 | -2.358 | -3338.9243 | -3338.9243 | 6116.44 | Close | 43.82444 |  | 0 | 33 | 0 | 0
5193 | 3 | 10 |  | CC DChg | 01:48:00 | 43:09:56 | -620.9077 | 3.7962 | 1.1176 | 1117.58 | 0 | 0 | 1.1176 | 1117.58 | 4.4342 | 4434.18 | 0 | 0 | 4.4342 | 4434.18 | 2024-08-16 07:23:03 | -2.3571 | -3338.2135 | -3338.2135 | 6113.94 | Close | 44.02829 |  | 0 | 33 | 0 | 0
5194 | 3 | 10 |  | CC DChg | 01:48:30 | 43:10:26 | -620.9077 | 3.7943 | 1.1228 | 1122.75 | 0 | 0 | 1.1228 | 1122.75 | 4.4538 | 4453.82 | 0 | 0 | 4.4538 | 4453.82 | 2024-08-16 07:23:33 | -2.3559 | -2781.8446 | -2781.8446 | 6110.7 | Close | 44.23213 |  | 0.0002 | 33 | 0 | 0
5195 | 3 | 10 |  | CC DChg | 01:49:00 | 43:10:56 | -620.9077 | 3.7928 | 1.1279 | 1127.92 | 0 | 0 | 1.1279 | 1127.92 | 4.4734 | 4473.45 | 0 | 0 | 4.4734 | 4473.45 | 2024-08-16 07:24:03 | -2.355 | -3337.2378 | -3337.2378 | 6108.2 | Close | 44.43592 |  | 0.0002 | 33 | 0 | 0
5196 | 3 | 10 |  | CC DChg | 01:49:30 | 43:11:26 | -620.9077 | 3.7912 | 1.1331 | 1133.1 | 0 | 0 | 1.1331 | 1133.1 | 4.4931 | 4493.07 | 0 | 0 | 4.4931 | 4493.07 | 2024-08-16 07:24:33 | -2.354 | -3336.0612 | -3336.0612 | 6105.95 | Close | 44.63977 |  | 0 | 33 | 0 | 0
5197 | 3 | 10 |  | CC DChg | 01:50:00 | 43:11:56 | -620.9077 | 3.7897 | 1.1383 | 1138.27 | 0 | 0 | 1.1383 | 1138.27 | 4.5127 | 4512.68 | 0 | 0 | 4.5127 | 4512.68 | 2024-08-16 07:25:03 | -2.353 | -3340.3686 | -3340.3686 | 6103.21 | Close | 44.84361 |  | 0.0002 | 33 | 0 | 0
5198 | 3 | 10 |  | CC DChg | 01:50:30 | 43:12:26 | -620.9077 | 3.7881 | 1.1434 | 1143.44 | 0 | 0 | 1.1434 | 1143.44 | 4.5323 | 4532.28 | 0 | 0 | 4.5323 | 4532.28 | 2024-08-16 07:25:33 | -2.3521 | -3334.9071 | -3334.9071 | 6100.71 | Close | 45.04739 |  | 0.0002 | 33 | 0 | 0
5199 | 3 | 10 |  | CC DChg | 01:51:00 | 43:12:56 | -620.9077 | 3.7863 | 1.1486 | 1148.62 | 0 | 0 | 1.1486 | 1148.62 | 4.5519 | 4551.87 | 0 | 0 | 4.5519 | 4551.87 | 2024-08-16 07:26:03 | -2.3509 | -2781.8446 | -2781.8446 | 6097.96 | Close | 45.25123 |  | 0 | 33 | 0 | 0
5200 | 3 | 10 |  | CC DChg | 01:51:30 | 43:13:26 | -620.9077 | 3.7847 | 1.1538 | 1153.79 | 0 | 0 | 1.1538 | 1153.79 | 4.5715 | 4571.46 | 0 | 0 | 4.5715 | 4571.46 | 2024-08-16 07:26:33 | -2.35 | -3338.2135 | -3338.2135 | 6095.47 | Close | 45.45508 |  | 0 | 33 | 0 | 0
5201 | 3 | 10 |  | CC DChg | 01:52:00 | 43:13:56 | -620.5357 | 3.7832 | 1.159 | 1158.96 | 0 | 0 | 1.159 | 1158.96 | 4.591 | 4591.03 | 0 | 0 | 4.591 | 4591.03 | 2024-08-16 07:27:03 | -2.3476 | -3336.9242 | -3336.9242 | 6096.62 | Close | 45.65884 |  | 0 | 33 | 0 | 0
5202 | 3 | 10 |  | CC DChg | 01:52:30 | 43:14:26 | -620.9077 | 3.7813 | 1.1641 | 1164.14 | 0 | 0 | 1.1641 | 1164.14 | 4.6106 | 4610.6 | 0 | 0 | 4.6106 | 4610.6 | 2024-08-16 07:27:33 | -2.3478 | -2781.8446 | -2781.8446 | 6089.97 | Close | 45.86269 |  | 0 | 33 | 0 | 0
5203 | 3 | 10 |  | CC DChg | 01:53:00 | 43:14:56 | -620.9077 | 3.7801 | 1.1693 | 1169.31 | 0 | 0 | 1.1693 | 1169.31 | 4.6302 | 4630.16 | 0 | 0 | 4.6302 | 4630.16 | 2024-08-16 07:28:03 | -2.3471 | -4172.7669 | -4172.7669 | 6087.98 | Close | 46.06653 |  | 0 | 33 | 0 | 0
5204 | 3 | 10 |  | CC DChg | 01:53:30 | 43:15:26 | -620.9077 | 3.7779 | 1.1745 | 1174.49 | 0 | 0 | 1.1745 | 1174.49 | 4.6497 | 4649.71 | 0 | 0 | 4.6497 | 4649.71 | 2024-08-16 07:28:33 | -2.3457 | -2383.5813 | -2383.5813 | 6084.23 | Close | 46.2703 |  | 0.0002 | 33 | 0 | 0
5205 | 3 | 10 |  | CC DChg | 01:54:00 | 43:15:56 | -620.9077 | 3.7764 | 1.1797 | 1179.66 | 0 | 0 | 1.1797 | 1179.66 | 4.6693 | 4669.25 | 0 | 0 | 4.6693 | 4669.25 | 2024-08-16 07:29:03 | -2.3448 | -3338.2135 | -3338.2135 | 6081.99 | Close | 46.47415 |  | 0 | 33 | 0 | 0
5206 | 3 | 10 |  | CC DChg | 01:54:30 | 43:16:26 | -620.9077 | 3.7748 | 1.1848 | 1184.83 | 0 | 0 | 1.1848 | 1184.83 | 4.6888 | 4688.78 | 0 | 0 | 4.6888 | 4688.78 | 2024-08-16 07:29:33 | -2.3438 | -3338.2135 | -3338.2135 | 6079.24 | Close | 46.67799 |  | 0.0002 | 33 | 0 | 0
5207 | 3 | 10 |  | CC DChg | 01:55:00 | 43:16:56 | -620.9077 | 3.7733 | 1.19 | 1190.01 | 0 | 0 | 1.19 | 1190.01 | 4.7083 | 4708.31 | 0 | 0 | 4.7083 | 4708.31 | 2024-08-16 07:30:03 | -2.3428 | -3337.0138 | -3337.0138 | 6076.99 | Close | 46.88177 |  | 0 | 33 | 0 | 0
5208 | 3 | 10 |  | CC DChg | 01:55:30 | 43:17:26 | -620.9077 | 3.7717 | 1.1952 | 1195.18 | 0 | 0 | 1.1952 | 1195.18 | 4.7278 | 4727.83 | 0 | 0 | 4.7278 | 4727.83 | 2024-08-16 07:30:33 | -2.3419 | -3336.0612 | -3336.0612 | 6074.5 | Close | 47.08561 |  | 0 | 33 | 0 | 0
5209 | 3 | 10 |  | CC DChg | 01:56:00 | 43:17:56 | -620.9077 | 3.7698 | 1.2004 | 1200.35 | 0 | 0 | 1.2004 | 1200.35 | 4.7473 | 4747.33 | 0 | 0 | 4.7473 | 4747.33 | 2024-08-16 07:31:03 | -2.3407 | -2781.8446 | -2781.8446 | 6071.5 | Close | 47.28946 |  | 0 | 33 | 0 | 0
5210 | 3 | 10 |  | CC DChg | 01:56:30 | 43:18:26 | -620.9077 | 3.768 | 1.2055 | 1205.53 | 0 | 0 | 1.2055 | 1205.53 | 4.7668 | 4766.84 | 0 | 0 | 4.7668 | 4766.84 | 2024-08-16 07:31:33 | -2.3396 | -2780.6208 | -2780.6208 | 6068.5 | Close | 47.49321 |  | 0 | 33 | 0 | 0
5211 | 3 | 10 |  | CC DChg | 01:57:00 | 43:18:56 | -620.5357 | 3.7664 | 1.2107 | 1210.7 | 0 | 0 | 1.2107 | 1210.7 | 4.7863 | 4786.31 | 0 | 0 | 4.7863 | 4786.31 | 2024-08-16 07:32:03 | -2.3372 | -3336.2135 | -3336.2135 | 6069.64 | Close | 47.69694 |  | 0 | 33 | 0 | 0
5212 | 3 | 10 |  | CC DChg | 01:57:30 | 43:19:26 | -620.5357 | 3.7649 | 1.2159 | 1215.87 | 0 | 0 | 1.2159 | 1215.87 | 4.8058 | 4805.78 | 0 | 0 | 4.8058 | 4805.78 | 2024-08-16 07:32:33 | -2.3362 | -3336.2135 | -3336.2135 | 6067.15 | Close | 47.90066 |  | 0 | 33 | 0 | 0
5213 | 3 | 10 |  | CC DChg | 01:58:00 | 43:19:56 | -620.9077 | 3.763 | 1.221 | 1221.05 | 0 | 0 | 1.221 | 1221.05 | 4.8253 | 4825.28 | 0 | 0 | 4.8253 | 4825.28 | 2024-08-16 07:33:03 | -2.3365 | -2783.8796 | -2783.8796 | 6060.52 | Close | 48.10465 |  | 0 | 33 | 0 | 0
5214 | 3 | 10 |  | CC DChg | 01:58:30 | 43:20:26 | -620.9077 | 3.7615 | 1.2262 | 1226.22 | 0 | 0 | 1.2262 | 1226.22 | 4.8447 | 4844.74 | 0 | 0 | 4.8447 | 4844.74 | 2024-08-16 07:33:33 | -2.3355 | -3338.2135 | -3338.2135 | 6057.77 | Close | 48.3085 |  | 0.0002 | 33 | 0 | 0
5215 | 3 | 10 |  | CC DChg | 01:59:00 | 43:20:56 | -620.5357 | 3.7599 | 1.2314 | 1231.39 | 0 | 0 | 1.2314 | 1231.39 | 4.8642 | 4864.19 | 0 | 0 | 4.8642 | 4864.19 | 2024-08-16 07:34:03 | -2.3332 | -3336.2135 | -3336.2135 | 6059.15 | Close | 48.51222 |  | 0 | 33 | 0 | 0
5216 | 3 | 10 |  | CC DChg | 01:59:30 | 43:21:26 | -620.9077 | 3.7581 | 1.2366 | 1236.57 | 0 | 0 | 1.2366 | 1236.57 | 4.8836 | 4883.65 | 0 | 0 | 4.8836 | 4883.65 | 2024-08-16 07:34:33 | -2.3334 | -2782.5116 | -2782.5116 | 6052.53 | Close | 48.71612 |  | 0 | 33 | 0 | 0
5217 | 3 | 10 |  | CC DChg | 02:00:00 | 43:21:56 | -620.9077 | 3.7565 | 1.2417 | 1241.74 | 0 | 0 | 1.2417 | 1241.74 | 4.9031 | 4903.09 | 0 | 0 | 4.9031 | 4903.09 | 2024-08-16 07:35:03 | -2.3324 | -3338.2135 | -3338.2135 | 6049.78 | Close | 48.91996 |  | 0.0002 | 33 | 0 | 0
5218 | 3 | 10 |  | CC DChg | 02:00:30 | 43:22:26 | -620.9077 | 3.7547 | 1.2469 | 1246.92 | 0 | 0 | 1.2469 | 1246.92 | 4.9225 | 4922.51 | 0 | 0 | 4.9225 | 4922.51 | 2024-08-16 07:35:33 | -2.3313 | -2780.3498 | -2780.3498 | 6047.03 | Close | 49.12381 |  | 0 | 33 | 0 | 0
5219 | 3 | 10 |  | CC DChg | 02:01:00 | 43:22:56 | -620.5357 | 3.7531 | 1.2521 | 1252.09 | 0 | 0 | 1.2521 | 1252.09 | 4.9419 | 4941.94 | 0 | 0 | 4.9419 | 4941.94 | 2024-08-16 07:36:03 | -2.3289 | -3337.1034 | -3337.1034 | 6048.16 | Close | 49.32758 |  | 0 | 33 | 0 | 0
5220 | 3 | 10 |  | CC DChg | 02:01:30 | 43:23:26 | -620.5357 | 3.7512 | 1.2573 | 1257.26 | 0 | 0 | 1.2573 | 1257.26 | 4.9613 | 4961.34 | 0 | 0 | 4.9613 | 4961.34 | 2024-08-16 07:36:33 | -2.3278 | -2780.1779 | -2780.1779 | 6045.16 | Close | 49.53131 |  | 0 | 33 | 0 | 0
5221 | 3 | 10 |  | CC DChg | 02:02:00 | 43:23:56 | -620.9077 | 3.7497 | 1.2624 | 1262.43 | 0 | 0 | 1.2624 | 1262.43 | 4.9807 | 4980.74 | 0 | 0 | 4.9807 | 4980.74 | 2024-08-16 07:37:03 | -2.3282 | -3338.2135 | -3338.2135 | 6039.05 | Close | 49.73515 |  | 0 | 33 | 0 | 0
5222 | 3 | 10 |  | CC DChg | 02:02:30 | 43:24:26 | -620.9077 | 3.7481 | 1.2676 | 1267.61 | 0 | 0 | 1.2676 | 1267.61 | 5.0001 | 5000.15 | 0 | 0 | 5.0001 | 5000.15 | 2024-08-16 07:37:33 | -2.3272 | -3338.6554 | -3338.6554 | 6036.55 | Close | 49.93902 |  | 0 | 33 | 0 | 0
5223 | 3 | 10 |  | CC DChg | 02:03:00 | 43:24:56 | -620.9077 | 3.746 | 1.2728 | 1272.78 | 0 | 0 | 1.2728 | 1272.78 | 5.0195 | 5019.53 | 0 | 0 | 5.0195 | 5019.53 | 2024-08-16 07:38:03 | -2.3259 | -2384.4382 | -2384.4382 | 6032.81 | Close | 50.14287 |  | 0.0002 | 33 | 0 | 0
5224 | 3 | 10 |  | CC DChg | 02:03:30 | 43:25:26 | -620.9077 | 3.7444 | 1.278 | 1277.96 | 0 | 0 | 1.278 | 1277.96 | 5.0389 | 5038.91 | 0 | 0 | 5.0389 | 5038.91 | 2024-08-16 07:38:33 | -2.3249 | -3338.2135 | -3338.2135 | 6030.56 | Close | 50.34671 |  | 0 | 33 | 0 | 0
5225 | 3 | 10 |  | CC DChg | 02:04:00 | 43:25:56 | -620.9077 | 3.7429 | 1.2831 | 1283.13 | 0 | 0 | 1.2831 | 1283.13 | 5.0583 | 5058.28 | 0 | 0 | 5.0583 | 5058.28 | 2024-08-16 07:39:03 | -2.324 | -3337.1034 | -3337.1034 | 6028.06 | Close | 50.55049 |  | 0 | 33 | 0 | 0
5226 | 3 | 10 |  | CC DChg | 02:04:30 | 43:26:26 | -620.9077 | 3.7413 | 1.2883 | 1288.3 | 0 | 0 | 1.2883 | 1288.3 | 5.0776 | 5077.64 | 0 | 0 | 5.0776 | 5077.64 | 2024-08-16 07:39:33 | -2.323 | -3338.2135 | -3338.2135 | 6025.32 | Close | 50.75434 |  | 0.0002 | 33 | 0 | 0
5227 | 3 | 10 |  | CC DChg | 02:05:00 | 43:26:56 | -620.9077 | 3.7391 | 1.2935 | 1293.48 | 0 | 0 | 1.2935 | 1293.48 | 5.097 | 5096.99 | 0 | 0 | 5.097 | 5096.99 | 2024-08-16 07:40:03 | -2.3217 | -2383.3399 | -2383.3399 | 6022.07 | Close | 50.95818 |  | 0 | 33 | 0 | 0
5228 | 3 | 10 |  | CC DChg | 02:05:30 | 43:27:26 | -620.9077 | 3.7376 | 1.2987 | 1298.65 | 0 | 0 | 1.2987 | 1298.65 | 5.1163 | 5116.33 | 0 | 0 | 5.1163 | 5116.33 | 2024-08-16 07:40:33 | -2.3207 | -3337.0138 | -3337.0138 | 6019.32 | Close | 51.16195 |  | 0.0002 | 33 | 0 | 0
5229 | 3 | 10 |  | CC DChg | 02:06:00 | 43:27:56 | -620.9077 | 3.7357 | 1.3038 | 1303.83 | 0 | 0 | 1.3038 | 1303.83 | 5.1357 | 5135.66 | 0 | 0 | 5.1357 | 5135.66 | 2024-08-16 07:41:03 | -2.3195 | -2781.8446 | -2781.8446 | 6016.33 | Close | 51.3658 |  | 0.0002 | 33 | 0 | 0
5230 | 3 | 10 |  | CC DChg | 02:06:30 | 43:28:26 | -620.5357 | 3.7342 | 1.309 | 1309 | 0 | 0 | 1.309 | 1309 | 5.155 | 5154.97 | 0 | 0 | 5.155 | 5154.97 | 2024-08-16 07:41:33 | -2.3172 | -3336.2135 | -3336.2135 | 6017.69 | Close | 51.56952 |  | 0 | 33 | 0 | 0
5231 | 3 | 10 |  | CC DChg | 02:07:00 | 43:28:56 | -620.9077 | 3.7326 | 1.3142 | 1314.17 | 0 | 0 | 1.3142 | 1314.17 | 5.1743 | 5174.3 | 0 | 0 | 5.1743 | 5174.3 | 2024-08-16 07:42:03 | -2.3176 | -3339.1035 | -3339.1035 | 6011.58 | Close | 51.77342 |  | 0 | 33 | 0 | 0
5232 | 3 | 10 |  | CC DChg | 02:07:30 | 43:29:26 | -620.9077 | 3.7305 | 1.3193 | 1319.35 | 0 | 0 | 1.3193 | 1319.35 | 5.1936 | 5193.61 | 0 | 0 | 5.1936 | 5193.61 | 2024-08-16 07:42:33 | -2.3163 | -2384.4382 | -2384.4382 | 6008.09 | Close | 51.97727 |  | 0 | 32.9 | 0 | 0
5233 | 3 | 10 |  | CC DChg | 02:08:00 | 43:29:56 | -620.9077 | 3.7289 | 1.3245 | 1324.52 | 0 | 0 | 1.3245 | 1324.52 | 5.2129 | 5212.9 | 0 | 0 | 5.2129 | 5212.9 | 2024-08-16 07:43:03 | -2.3153 | -3336.0612 | -3336.0612 | 6005.34 | Close | 52.18111 |  | 0.0002 | 33 | 0 | 0
5234 | 3 | 10 |  | CC DChg | 02:08:30 | 43:30:26 | -620.9077 | 3.7274 | 1.3297 | 1329.69 | 0 | 0 | 1.3297 | 1329.69 | 5.2322 | 5232.2 | 0 | 0 | 5.2322 | 5232.2 | 2024-08-16 07:43:33 | -2.3144 | -3339.4371 | -3339.4371 | 6002.85 | Close | 52.3849 |  | 0.0002 | 33 | 0 | 0
5235 | 3 | 10 |  | CC DChg | 02:09:00 | 43:30:56 | -620.9077 | 3.7255 | 1.3349 | 1334.87 | 0 | 0 | 1.3349 | 1334.87 | 5.2515 | 5251.47 | 0 | 0 | 5.2515 | 5251.47 | 2024-08-16 07:44:03 | -2.3132 | -2781.8446 | -2781.8446 | 5999.85 | Close | 52.58874 |  | 0.0002 | 33 | 0 | 0
5236 | 3 | 10 |  | CC DChg | 02:09:30 | 43:31:26 | -620.9077 | 3.724 | 1.34 | 1340.04 | 0 | 0 | 1.34 | 1340.04 | 5.2707 | 5270.74 | 0 | 0 | 5.2707 | 5270.74 | 2024-08-16 07:44:33 | -2.3122 | -3336.0612 | -3336.0612 | 5997.6 | Close | 52.79259 |  | 0 | 32.9 | 0 | 0
5237 | 3 | 10 |  | CC DChg | 02:10:00 | 43:31:56 | -620.9077 | 3.7218 | 1.3452 | 1345.21 | 0 | 0 | 1.3452 | 1345.21 | 5.29 | 5290.01 | 0 | 0 | 5.29 | 5290.01 | 2024-08-16 07:45:03 | -2.3109 | -2383.8373 | -2383.8373 | 5994.11 | Close | 52.99638 |  | 0 | 33 | 0 | 0
5238 | 3 | 10 |  | CC DChg | 02:10:30 | 43:32:26 | -620.9077 | 3.7202 | 1.3504 | 1350.39 | 0 | 0 | 1.3504 | 1350.39 | 5.3093 | 5309.26 | 0 | 0 | 5.3093 | 5309.26 | 2024-08-16 07:45:33 | -2.3099 | -3338.2135 | -3338.2135 | 5991.61 | Close | 53.20023 |  | 0 | 32.9 | 0 | 0
5239 | 3 | 10 |  | CC DChg | 02:11:00 | 43:32:56 | -620.5357 | 3.7184 | 1.3556 | 1355.56 | 0 | 0 | 1.3556 | 1355.56 | 5.3285 | 5328.48 | 0 | 0 | 5.3285 | 5328.48 | 2024-08-16 07:46:03 | -2.3074 | -2780.1779 | -2780.1779 | 5991.96 | Close | 53.40395 |  | 0.0002 | 33 | 0 | 0
5240 | 3 | 10 |  | CC DChg | 02:11:30 | 43:33:26 | -620.9077 | 3.7168 | 1.3607 | 1360.74 | 0 | 0 | 1.3607 | 1360.74 | 5.3477 | 5347.74 | 0 | 0 | 5.3477 | 5347.74 | 2024-08-16 07:46:33 | -2.3078 | -3339.5515 | -3339.5515 | 5986.12 | Close | 53.60788 |  | 0 | 33 | 0 | 0
5241 | 3 | 10 |  | CC DChg | 02:12:00 | 43:33:56 | -620.9077 | 3.7147 | 1.3659 | 1365.91 | 0 | 0 | 1.3659 | 1365.91 | 5.367 | 5366.96 | 0 | 0 | 5.367 | 5366.96 | 2024-08-16 07:47:03 | -2.3065 | -2384.4382 | -2384.4382 | 5982.63 | Close | 53.81172 |  | 0 | 33 | 0 | 0
5242 | 3 | 10 |  | CC DChg | 02:12:30 | 43:34:26 | -620.9077 | 3.7131 | 1.3711 | 1371.08 | 0 | 0 | 1.3711 | 1371.08 | 5.3862 | 5386.17 | 0 | 0 | 5.3862 | 5386.17 | 2024-08-16 07:47:33 | -2.3055 | -3336.0612 | -3336.0612 | 5980.13 | Close | 54.01557 |  | 0 | 33 | 0 | 0
5243 | 3 | 10 |  | CC DChg | 02:13:00 | 43:34:56 | -620.9077 | 3.7116 | 1.3763 | 1376.26 | 0 | 0 | 1.3763 | 1376.26 | 5.4054 | 5405.38 | 0 | 0 | 5.4054 | 5405.38 | 2024-08-16 07:48:03 | -2.3045 | -3339.4371 | -3339.4371 | 5977.63 | Close | 54.21936 |  | 0 | 33 | 0 | 0
5244 | 3 | 10 |  | CC DChg | 02:13:30 | 43:35:26 | -620.9077 | 3.7097 | 1.3814 | 1381.43 | 0 | 0 | 1.3814 | 1381.43 | 5.4246 | 5424.58 | 0 | 0 | 5.4246 | 5424.58 | 2024-08-16 07:48:33 | -2.3034 | -2781.8446 | -2781.8446 | 5974.64 | Close | 54.4232 |  | 0 | 33 | 0 | 0
5245 | 3 | 10 |  | CC DChg | 02:14:00 | 43:35:56 | -620.9077 | 3.7081 | 1.3866 | 1386.61 | 0 | 0 | 1.3866 | 1386.61 | 5.4438 | 5443.76 | 0 | 0 | 5.4438 | 5443.76 | 2024-08-16 07:49:03 | -2.3024 | -3336.0612 | -3336.0612 | 5971.89 | Close | 54.62705 |  | 0.0002 | 33 | 0 | 0
5246 | 3 | 10 |  | CC DChg | 02:14:30 | 43:36:26 | -620.9077 | 3.706 | 1.3918 | 1391.78 | 0 | 0 | 1.3918 | 1391.78 | 5.4629 | 5462.95 | 0 | 0 | 5.4629 | 5462.95 | 2024-08-16 07:49:33 | -2.3011 | -2383.8373 | -2383.8373 | 5968.64 | Close | 54.83084 |  | 0 | 33 | 0 | 0
5247 | 3 | 10 |  | CC DChg | 02:15:00 | 43:36:56 | -620.9077 | 3.7044 | 1.397 | 1396.95 | 0 | 0 | 1.397 | 1396.95 | 5.4821 | 5482.11 | 0 | 0 | 5.4821 | 5482.11 | 2024-08-16 07:50:03 | -2.3001 | -3338.2135 | -3338.2135 | 5966.15 | Close | 55.03469 |  | 0 | 32.9 | 0 | 0
5248 | 3 | 10 |  | CC DChg | 02:15:30 | 43:37:26 | -620.9077 | 3.7026 | 1.4021 | 1402.13 | 0 | 0 | 1.4021 | 1402.13 | 5.5013 | 5501.27 | 0 | 0 | 5.5013 | 5501.27 | 2024-08-16 07:50:33 | -2.299 | -2781.8446 | -2781.8446 | 5963.15 | Close | 55.23853 |  | 0 | 33 | 0 | 0
5249 | 3 | 10 |  | CC DChg | 02:16:00 | 43:37:56 | -620.9077 | 3.701 | 1.4073 | 1407.3 | 0 | 0 | 1.4073 | 1407.3 | 5.5204 | 5520.43 | 0 | 0 | 5.5204 | 5520.43 | 2024-08-16 07:51:03 | -2.298 | -3337.2826 | -3337.2826 | 5960.66 | Close | 55.44232 |  | 0 | 33 | 0 | 0
5250 | 3 | 10 |  | CC DChg | 02:16:30 | 43:38:26 | -620.9077 | 3.6988 | 1.4125 | 1412.47 | 0 | 0 | 1.4125 | 1412.47 | 5.5396 | 5539.57 | 0 | 0 | 5.5396 | 5539.57 | 2024-08-16 07:51:33 | -2.2966 | -2384.4382 | -2384.4382 | 5957.16 | Close | 55.64617 |  | 0 | 32.9 | 0 | 0
5251 | 3 | 10 |  | CC DChg | 02:17:00 | 43:38:56 | -620.9077 | 3.6973 | 1.4176 | 1417.65 | 0 | 0 | 1.4176 | 1417.65 | 5.5587 | 5558.7 | 0 | 0 | 5.5587 | 5558.7 | 2024-08-16 07:52:03 | -2.2957 | -3336.0612 | -3336.0612 | 5954.91 | Close | 55.85001 |  | -0.0002 | 32.9 | 0 | 0
5252 | 3 | 10 |  | CC DChg | 02:17:30 | 43:39:26 | -620.9077 | 3.6957 | 1.4228 | 1422.82 | 0 | 0 | 1.4228 | 1422.82 | 5.5778 | 5577.83 | 0 | 0 | 5.5778 | 5577.83 | 2024-08-16 07:52:33 | -2.2947 | -3337.2826 | -3337.2826 | 5952.17 | Close | 56.0538 |  | 0 | 33 | 0 | 0
5253 | 3 | 10 |  | CC DChg | 02:18:00 | 43:39:56 | -620.9077 | 3.6939 | 1.428 | 1428 | 0 | 0 | 1.428 | 1428 | 5.5969 | 5596.94 | 0 | 0 | 5.5969 | 5596.94 | 2024-08-16 07:53:03 | -2.2936 | -2781.8446 | -2781.8446 | 5948.92 | Close | 56.25764 |  | 0.0002 | 33 | 0 | 0
5254 | 3 | 10 |  | CC DChg | 02:18:30 | 43:40:26 | -620.9077 | 3.6923 | 1.4332 | 1433.17 | 0 | 0 | 1.4332 | 1433.17 | 5.616 | 5616.05 | 0 | 0 | 5.616 | 5616.05 | 2024-08-16 07:53:33 | -2.2926 | -3338.2135 | -3338.2135 | 5946.67 | Close | 56.46149 |  | 0 | 32.9 | 0 | 0
5255 | 3 | 10 |  | CC DChg | 02:19:00 | 43:40:56 | -620.5357 | 3.6902 | 1.4383 | 1438.34 | 0 | 0 | 1.4383 | 1438.34 | 5.6351 | 5635.15 | 0 | 0 | 5.6351 | 5635.15 | 2024-08-16 07:54:03 | -2.2899 | -2383.4533 | -2383.4533 | 5946.74 | Close | 56.66525 |  | 0 | 33 | 0 | 0
5256 | 3 | 10 |  | CC DChg | 02:19:30 | 43:41:26 | -620.9077 | 3.6886 | 1.4435 | 1443.52 | 0 | 0 | 1.4435 | 1443.52 | 5.6542 | 5654.23 | 0 | 0 | 5.6542 | 5654.23 | 2024-08-16 07:54:33 | -2.2903 | -3338.2135 | -3338.2135 | 5940.44 | Close | 56.8691 |  | 0.0002 | 32.9 | 0 | 0
5257 | 3 | 10 |  | CC DChg | 02:20:00 | 43:41:56 | -620.9077 | 3.6871 | 1.4487 | 1448.69 | 0 | 0 | 1.4487 | 1448.69 | 5.6733 | 5673.31 | 0 | 0 | 5.6733 | 5673.31 | 2024-08-16 07:55:03 | -2.2893 | -3338.2135 | -3338.2135 | 5938.19 | Close | 57.07294 |  | 0 | 32.9 | 0 | 0
5258 | 3 | 10 |  | CC DChg | 02:20:30 | 43:42:26 | -620.9077 | 3.6852 | 1.4539 | 1453.86 | 0 | 0 | 1.4539 | 1453.86 | 5.6924 | 5692.39 | 0 | 0 | 5.6924 | 5692.39 | 2024-08-16 07:55:33 | -2.2882 | -2781.0689 | -2781.0689 | 5935.19 | Close | 57.27673 |  | 0 | 33 | 0 | 0
5259 | 3 | 10 |  | CC DChg | 02:21:00 | 43:42:56 | -620.9077 | 3.6833 | 1.459 | 1459.04 | 0 | 0 | 1.459 | 1459.04 | 5.7114 | 5711.44 | 0 | 0 | 5.7114 | 5711.44 | 2024-08-16 07:56:03 | -2.287 | -2781.8446 | -2781.8446 | 5931.95 | Close | 57.48057 |  | 0.0002 | 33 | 0 | 0
5260 | 3 | 10 |  | CC DChg | 02:21:30 | 43:43:26 | -620.9077 | 3.6818 | 1.4642 | 1464.21 | 0 | 0 | 1.4642 | 1464.21 | 5.7305 | 5730.5 | 0 | 0 | 5.7305 | 5730.5 | 2024-08-16 07:56:33 | -2.2861 | -3338.2135 | -3338.2135 | 5929.7 | Close | 57.68442 |  | 0 | 32.9 | 0 | 0
5261 | 3 | 10 |  | CC DChg | 02:22:00 | 43:43:56 | -620.9077 | 3.6802 | 1.4694 | 1469.38 | 0 | 0 | 1.4694 | 1469.38 | 5.7495 | 5749.55 | 0 | 0 | 5.7495 | 5749.55 | 2024-08-16 07:57:03 | -2.2851 | -3337.2826 | -3337.2826 | 5927.2 | Close | 57.88821 |  | 0 | 33 | 0 | 0
5262 | 3 | 10 |  | CC DChg | 02:22:30 | 43:44:26 | -620.9077 | 3.6784 | 1.4746 | 1474.56 | 0 | 0 | 1.4746 | 1474.56 | 5.7686 | 5768.58 | 0 | 0 | 5.7686 | 5768.58 | 2024-08-16 07:57:33 | -2.2839 | -2781.8446 | -2781.8446 | 5924.21 | Close | 58.09205 |  | 0 | 32.9 | 0 | 0
5263 | 3 | 10 |  | CC DChg | 02:23:00 | 43:44:56 | -620.9077 | 3.6768 | 1.4797 | 1479.73 | 0 | 0 | 1.4797 | 1479.73 | 5.7876 | 5787.6 | 0 | 0 | 5.7876 | 5787.6 | 2024-08-16 07:58:03 | -2.283 | -3336.0612 | -3336.0612 | 5921.71 | Close | 58.2959 |  | 0 | 33 | 0 | 0
5264 | 3 | 10 |  | CC DChg | 02:23:30 | 43:45:26 | -620.9077 | 3.675 | 1.4849 | 1484.91 | 0 | 0 | 1.4849 | 1484.91 | 5.8066 | 5806.63 | 0 | 0 | 5.8066 | 5806.63 | 2024-08-16 07:58:33 | -2.2818 | -2781.2182 | -2781.2182 | 5918.71 | Close | 58.4997 |  | 0 | 33 | 0 | 0
5265 | 3 | 10 |  | CC DChg | 02:24:00 | 43:45:56 | -620.9077 | 3.6734 | 1.4901 | 1490.08 | 0 | 0 | 1.4901 | 1490.08 | 5.8256 | 5825.63 | 0 | 0 | 5.8256 | 5825.63 | 2024-08-16 07:59:03 | -2.2809 | -3338.2135 | -3338.2135 | 5915.97 | Close | 58.70354 |  | 0.0002 | 33 | 0 | 0
5266 | 3 | 10 |  | CC DChg | 02:24:30 | 43:46:26 | -620.9077 | 3.6719 | 1.4953 | 1495.25 | 0 | 0 | 1.4953 | 1495.25 | 5.8446 | 5844.63 | 0 | 0 | 5.8446 | 5844.63 | 2024-08-16 07:59:33 | -2.2799 | -3338.2135 | -3338.2135 | 5913.72 | Close | 58.90739 |  | 0 | 33 | 0 | 0
5267 | 3 | 10 |  | CC DChg | 02:25:00 | 43:46:56 | -620.9077 | 3.6703 | 1.5004 | 1500.43 | 0 | 0 | 1.5004 | 1500.43 | 5.8636 | 5863.63 | 0 | 0 | 5.8636 | 5863.63 | 2024-08-16 08:00:03 | -2.2789 | -3337.1034 | -3337.1034 | 5910.98 | Close | 59.11117 |  | 0.0002 | 33 | 0 | 0
5268 | 3 | 10 |  | CC DChg | 02:25:30 | 43:47:26 | -620.9077 | 3.6682 | 1.5056 | 1505.6 | 0 | 0 | 1.5056 | 1505.6 | 5.8826 | 5882.61 | 0 | 0 | 5.8826 | 5882.61 | 2024-08-16 08:00:33 | -2.2776 | -2384.4382 | -2384.4382 | 5907.48 | Close | 59.31501 |  | 0.0002 | 33 | 0 | 0
5269 | 3 | 10 |  | CC DChg | 02:26:00 | 43:47:56 | -620.9077 | 3.6666 | 1.5108 | 1510.78 | 0 | 0 | 1.5108 | 1510.78 | 5.9016 | 5901.58 | 0 | 0 | 5.9016 | 5901.58 | 2024-08-16 08:01:03 | -2.2766 | -3338.2135 | -3338.2135 | 5904.99 | Close | 59.51886 |  | 0.0002 | 33 | 0 | 0
5270 | 3 | 10 |  | CC DChg | 02:26:30 | 43:48:26 | -620.5357 | 3.6651 | 1.5159 | 1515.95 | 0 | 0 | 1.5159 | 1515.95 | 5.9206 | 5920.55 | 0 | 0 | 5.9206 | 5920.55 | 2024-08-16 08:01:33 | -2.2743 | -3337.193 | -3337.193 | 5906.03 | Close | 59.72264 |  | 0.0002 | 33 | 0 | 0
5271 | 3 | 10 |  | CC DChg | 02:27:00 | 43:48:56 | -620.9077 | 3.6635 | 1.5211 | 1521.12 | 0 | 0 | 1.5211 | 1521.12 | 5.9395 | 5939.51 | 0 | 0 | 5.9395 | 5939.51 | 2024-08-16 08:02:03 | -2.2747 | -3336.0612 | -3336.0612 | 5899.99 | Close | 59.92648 |  | 0.0002 | 33 | 0 | 0
5272 | 3 | 10 |  | CC DChg | 02:27:30 | 43:49:26 | -620.5357 | 3.662 | 1.5263 | 1526.29 | 0 | 0 | 1.5263 | 1526.29 | 5.9584 | 5958.45 | 0 | 0 | 5.9584 | 5958.45 | 2024-08-16 08:02:33 | -2.2724 | -3336.2135 | -3336.2135 | 5901.28 | Close | 60.13021 |  | 0 | 33 | 0 | 0
5273 | 3 | 10 |  | CC DChg | 02:28:00 | 43:49:56 | -620.9077 | 3.6607 | 1.5315 | 1531.47 | 0 | 0 | 1.5315 | 1531.47 | 5.9774 | 5977.41 | 0 | 0 | 5.9774 | 5977.41 | 2024-08-16 08:03:03 | -2.273 | -4174.4394 | -4174.4394 | 5895.75 | Close | 60.33413 |  | 0 | 33 | 0 | 0
5274 | 3 | 10 |  | CC DChg | 02:28:30 | 43:50:26 | -620.9077 | 3.6589 | 1.5366 | 1536.64 | 0 | 0 | 1.5366 | 1536.64 | 5.9963 | 5996.34 | 0 | 0 | 5.9963 | 5996.34 | 2024-08-16 08:03:33 | -2.2718 | -2781.8446 | -2781.8446 | 5892.75 | Close | 60.53798 |  | 0 | 33 | 0 | 0
5275 | 3 | 10 |  | CC DChg | 02:29:00 | 43:50:56 | -620.9077 | 3.6573 | 1.5418 | 1541.82 | 0 | 0 | 1.5418 | 1541.82 | 6.0153 | 6015.26 | 0 | 0 | 6.0153 | 6015.26 | 2024-08-16 08:04:03 | -2.2708 | -3338.2135 | -3338.2135 | 5890.25 | Close | 60.74182 |  | 0 | 33 | 0 | 0
5276 | 3 | 10 |  | CC DChg | 02:29:30 | 43:51:26 | -620.9077 | 3.6558 | 1.547 | 1546.99 | 0 | 0 | 1.547 | 1546.99 | 6.0342 | 6034.18 | 0 | 0 | 6.0342 | 6034.18 | 2024-08-16 08:04:33 | -2.2699 | -3337.193 | -3337.193 | 5887.76 | Close | 60.94561 |  | 0 | 33 | 0 | 0
5277 | 3 | 10 |  | CC DChg | 02:30:00 | 43:51:56 | -620.9077 | 3.6542 | 1.5522 | 1552.17 | 0 | 0 | 1.5522 | 1552.17 | 6.0531 | 6053.09 | 0 | 0 | 6.0531 | 6053.09 | 2024-08-16 08:05:03 | -2.2689 | -3338.2135 | -3338.2135 | 5885.26 | Close | 61.14945 |  | 0 | 33 | 0 | 0
5278 | 3 | 10 |  | CC DChg | 02:30:30 | 43:52:26 | -620.9077 | 3.653 | 1.5573 | 1557.34 | 0 | 0 | 1.5573 | 1557.34 | 6.072 | 6071.99 | 0 | 0 | 6.072 | 6071.99 | 2024-08-16 08:05:33 | -2.2682 | -4172.7669 | -4172.7669 | 5883.26 | Close | 61.3533 |  | 0 | 33 | 0 | 0
5279 | 3 | 10 |  | CC DChg | 02:31:00 | 43:52:56 | -620.9077 | 3.6511 | 1.5625 | 1562.51 | 0 | 0 | 1.5625 | 1562.51 | 6.0909 | 6090.89 | 0 | 0 | 6.0909 | 6090.89 | 2024-08-16 08:06:03 | -2.267 | -2781.0689 | -2781.0689 | 5880.02 | Close | 61.55709 |  | 0.0002 | 33 | 0 | 0
5280 | 3 | 10 |  | CC DChg | 02:31:30 | 43:53:26 | -620.9077 | 3.6496 | 1.5677 | 1567.69 | 0 | 0 | 1.5677 | 1567.69 | 6.1098 | 6109.77 | 0 | 0 | 6.1098 | 6109.77 | 2024-08-16 08:06:33 | -2.266 | -3338.2135 | -3338.2135 | 5877.77 | Close | 61.76093 |  | 0 | 33 | 0 | 0
5281 | 3 | 10 |  | CC DChg | 02:32:00 | 43:53:56 | -620.9077 | 3.648 | 1.5729 | 1572.86 | 0 | 0 | 1.5729 | 1572.86 | 6.1286 | 6128.65 | 0 | 0 | 6.1286 | 6128.65 | 2024-08-16 08:07:03 | -2.2651 | -3338.2135 | -3338.2135 | 5875.28 | Close | 61.96478 |  | 0 | 33 | 0 | 0
5282 | 3 | 10 |  | CC DChg | 02:32:30 | 43:54:26 | -620.5357 | 3.6468 | 1.578 | 1578.03 | 0 | 0 | 1.578 | 1578.03 | 6.1475 | 6147.53 | 0 | 0 | 6.1475 | 6147.53 | 2024-08-16 08:07:33 | -2.2629 | -4168.5776 | -4168.5776 | 5876.8 | Close | 62.16858 |  | 0 | 33 | 0 | 0
5283 | 3 | 10 |  | CC DChg | 02:33:00 | 43:54:56 | -620.9077 | 3.6452 | 1.5832 | 1583.21 | 0 | 0 | 1.5832 | 1583.21 | 6.1664 | 6166.39 | 0 | 0 | 6.1664 | 6166.39 | 2024-08-16 08:08:03 | -2.2633 | -3338.2135 | -3338.2135 | 5870.78 | Close | 62.37243 |  | 0 | 33 | 0 | 0
5284 | 3 | 10 |  | CC DChg | 02:33:30 | 43:55:26 | -620.9077 | 3.6437 | 1.5884 | 1588.38 | 0 | 0 | 1.5884 | 1588.38 | 6.1852 | 6185.24 | 0 | 0 | 6.1852 | 6185.24 | 2024-08-16 08:08:33 | -2.2624 | -3338.2135 | -3338.2135 | 5868.28 | Close | 62.57627 |  | 0 | 33 | 0 | 0
5285 | 3 | 10 |  | CC DChg | 02:34:00 | 43:55:56 | -620.9077 | 3.6424 | 1.5936 | 1593.56 | 0 | 0 | 1.5936 | 1593.56 | 6.2041 | 6204.09 | 0 | 0 | 6.2041 | 6204.09 | 2024-08-16 08:09:03 | -2.2616 | -4171.4913 | -4171.4913 | 5866.29 | Close | 62.78005 |  | 0 | 33 | 0 | 0
5286 | 3 | 10 |  | CC DChg | 02:34:30 | 43:56:26 | -620.9077 | 3.6409 | 1.5987 | 1598.73 | 0 | 0 | 1.5987 | 1598.73 | 6.2229 | 6222.93 | 0 | 0 | 6.2229 | 6222.93 | 2024-08-16 08:09:33 | -2.2606 | -3338.2135 | -3338.2135 | 5863.79 | Close | 62.9839 |  | 0 | 33 | 0 | 0
5287 | 3 | 10 |  | CC DChg | 02:35:00 | 43:56:56 | -620.9077 | 3.6393 | 1.6039 | 1603.9 | 0 | 0 | 1.6039 | 1603.9 | 6.2418 | 6241.76 | 0 | 0 | 6.2418 | 6241.76 | 2024-08-16 08:10:03 | -2.2597 | -3338.2135 | -3338.2135 | 5861.29 | Close | 63.18774 |  | 0 | 33 | 0 | 0
5288 | 3 | 10 |  | CC DChg | 02:35:30 | 43:57:26 | -620.9077 | 3.6381 | 1.6091 | 1609.08 | 0 | 0 | 1.6091 | 1609.08 | 6.2606 | 6260.59 | 0 | 0 | 6.2606 | 6260.59 | 2024-08-16 08:10:33 | -2.2589 | -4171.8273 | -4171.8273 | 5859.05 | Close | 63.39154 |  | 0.0002 | 33 | 0 | 0
5289 | 3 | 10 |  | CC DChg | 02:36:00 | 43:57:56 | -620.9077 | 3.6365 | 1.6143 | 1614.25 | 0 | 0 | 1.6143 | 1614.25 | 6.2794 | 6279.41 | 0 | 0 | 6.2794 | 6279.41 | 2024-08-16 08:11:03 | -2.258 | -3338.2135 | -3338.2135 | 5856.55 | Close | 63.59539 |  | 0.0002 | 33 | 0 | 0
5290 | 3 | 10 |  | CC DChg | 02:36:30 | 43:58:26 | -620.9077 | 3.635 | 1.6194 | 1619.42 | 0 | 0 | 1.6194 | 1619.42 | 6.2982 | 6298.22 | 0 | 0 | 6.2982 | 6298.22 | 2024-08-16 08:11:33 | -2.257 | -3336.0612 | -3336.0612 | 5854.3 | Close | 63.79923 |  | 0 | 33 | 0 | 0
5291 | 3 | 10 |  | CC DChg | 02:37:00 | 43:58:56 | -620.9077 | 3.6337 | 1.6246 | 1624.6 | 0 | 0 | 1.6246 | 1624.6 | 6.317 | 6317.03 | 0 | 0 | 6.317 | 6317.03 | 2024-08-16 08:12:03 | -2.2562 | -4175.0823 | -4175.0823 | 5852.06 | Close | 64.00303 |  | 0.0002 | 33 | 0 | 0
5292 | 3 | 10 |  | CC DChg | 02:37:30 | 43:59:26 | -620.9077 | 3.6325 | 1.6298 | 1629.77 | 0 | 0 | 1.6298 | 1629.77 | 6.3358 | 6335.82 | 0 | 0 | 6.3358 | 6335.82 | 2024-08-16 08:12:33 | -2.2554 | -4172.7669 | -4172.7669 | 5850.31 | Close | 64.20687 |  | 0 | 33 | 0 | 0
5293 | 3 | 10 |  | CC DChg | 02:38:00 | 43:59:56 | -620.9077 | 3.631 | 1.6349 | 1634.95 | 0 | 0 | 1.6349 | 1634.95 | 6.3546 | 6354.61 | 0 | 0 | 6.3546 | 6354.61 | 2024-08-16 08:13:03 | -2.2545 | -3336.0612 | -3336.0612 | 5847.81 | Close | 64.41072 |  | 0 | 33 | 0 | 0
5294 | 3 | 10 |  | CC DChg | 02:38:30 | 44:00:26 | -620.9077 | 3.6297 | 1.6401 | 1640.12 | 0 | 0 | 1.6401 | 1640.12 | 6.3734 | 6373.4 | 0 | 0 | 6.3734 | 6373.4 | 2024-08-16 08:13:33 | -2.2537 | -4175.7549 | -4175.7549 | 5845.82 | Close | 64.61454 |  | 0 | 33 | 0 | 0
5295 | 3 | 10 |  | CC DChg | 02:39:00 | 44:00:56 | -620.9077 | 3.6282 | 1.6453 | 1645.29 | 0 | 0 | 1.6453 | 1645.29 | 6.3922 | 6392.17 | 0 | 0 | 6.3922 | 6392.17 | 2024-08-16 08:14:03 | -2.2528 | -3336.0612 | -3336.0612 | 5843.32 | Close | 64.81839 |  | 0 | 33 | 0 | 0
5296 | 3 | 10 |  | CC DChg | 02:39:30 | 44:01:26 | -620.9077 | 3.6269 | 1.6505 | 1650.47 | 0 | 0 | 1.6505 | 1650.47 | 6.4109 | 6410.94 | 0 | 0 | 6.4109 | 6410.94 | 2024-08-16 08:14:33 | -2.252 | -4172.7669 | -4172.7669 | 5841.07 | Close | 65.02223 |  | 0.0002 | 33 | 0 | 0
5297 | 3 | 10 |  | CC DChg | 02:40:00 | 44:01:56 | -620.9077 | 3.6257 | 1.6556 | 1655.64 | 0 | 0 | 1.6556 | 1655.64 | 6.4297 | 6429.71 | 0 | 0 | 6.4297 | 6429.71 | 2024-08-16 08:15:03 | -2.2512 | -4171.6033 | -4171.6033 | 5839.33 | Close | 65.22602 |  | 0 | 33 | 0 | 0
5298 | 3 | 10 |  | CC DChg | 02:40:30 | 44:02:26 | -620.9077 | 3.6244 | 1.6608 | 1660.82 | 0 | 0 | 1.6608 | 1660.82 | 6.4485 | 6448.46 | 0 | 0 | 6.4485 | 6448.46 | 2024-08-16 08:15:33 | -2.2504 | -4172.7669 | -4172.7669 | 5837.33 | Close | 65.42987 |  | 0 | 33 | 0 | 0
5299 | 3 | 10 |  | CC DChg | 02:41:00 | 44:02:56 | -620.9077 | 3.6229 | 1.666 | 1665.99 | 0 | 0 | 1.666 | 1665.99 | 6.4672 | 6467.21 | 0 | 0 | 6.4672 | 6467.21 | 2024-08-16 08:16:03 | -2.2495 | -3338.2135 | -3338.2135 | 5834.83 | Close | 65.63371 |  | 0 | 33 | 0 | 0
5300 | 3 | 10 |  | CC DChg | 02:41:30 | 44:03:26 | -620.5357 | 3.6217 | 1.6712 | 1671.16 | 0 | 0 | 1.6712 | 1671.16 | 6.486 | 6485.95 | 0 | 0 | 6.486 | 6485.95 | 2024-08-16 08:16:33 | -2.2474 | -4171.7153 | -4171.7153 | 5836.33 | Close | 65.83751 |  | 0 | 33 | 0 | 0
5301 | 3 | 10 |  | CC DChg | 02:42:00 | 44:03:56 | -620.5357 | 3.6201 | 1.6763 | 1676.33 | 0 | 0 | 1.6763 | 1676.33 | 6.5047 | 6504.67 | 0 | 0 | 6.5047 | 6504.67 | 2024-08-16 08:17:03 | -2.2464 | -3336.2135 | -3336.2135 | 5833.83 | Close | 66.04123 |  | 0 | 33 | 0 | 0
5302 | 3 | 10 |  | CC DChg | 02:42:30 | 44:04:26 | -620.9077 | 3.6189 | 1.6815 | 1681.51 | 0 | 0 | 1.6815 | 1681.51 | 6.5234 | 6523.4 | 0 | 0 | 6.5234 | 6523.4 | 2024-08-16 08:17:33 | -2.247 | -4172.7669 | -4172.7669 | 5828.09 | Close | 66.24508 |  | 0.0002 | 33 | 0 | 0
5303 | 3 | 10 |  | CC DChg | 02:43:00 | 44:04:56 | -620.5357 | 3.6176 | 1.6867 | 1686.68 | 0 | 0 | 1.6867 | 1686.68 | 6.5421 | 6542.14 | 0 | 0 | 6.5421 | 6542.14 | 2024-08-16 08:18:03 | -2.2449 | -4171.0756 | -4171.0756 | 5829.84 | Close | 66.449 |  | 0 | 33 | 0 | 0
5304 | 3 | 10 |  | CC DChg | 02:43:30 | 44:05:26 | -620.9077 | 3.6167 | 1.6919 | 1691.86 | 0 | 0 | 1.6919 | 1691.86 | 6.5608 | 6560.85 | 0 | 0 | 6.5608 | 6560.85 | 2024-08-16 08:18:33 | -2.2456 | -5563.6892 | -5563.6892 | 5824.84 | Close | 66.65285 |  | 0 | 33 | 0 | 0
5305 | 3 | 10 |  | CC DChg | 02:44:00 | 44:05:56 | -620.5357 | 3.6151 | 1.697 | 1697.03 | 0 | 0 | 1.697 | 1697.03 | 6.5795 | 6579.54 | 0 | 0 | 6.5795 | 6579.54 | 2024-08-16 08:19:03 | -2.2433 | -3336.2135 | -3336.2135 | 5825.84 | Close | 66.85657 |  | 0 | 33 | 0 | 0
5306 | 3 | 10 |  | CC DChg | 02:44:30 | 44:06:26 | -620.9077 | 3.6139 | 1.7022 | 1702.21 | 0 | 0 | 1.7022 | 1702.21 | 6.5983 | 6598.26 | 0 | 0 | 6.5983 | 6598.26 | 2024-08-16 08:19:33 | -2.2439 | -4177.9207 | -4177.9207 | 5820.35 | Close | 67.0605 |  | 0 | 33 | 0 | 0
5307 | 3 | 10 |  | CC DChg | 02:45:00 | 44:06:56 | -620.9077 | 3.6127 | 1.7074 | 1707.38 | 0 | 0 | 1.7074 | 1707.38 | 6.617 | 6616.95 | 0 | 0 | 6.617 | 6616.95 | 2024-08-16 08:20:03 | -2.2431 | -4169.4045 | -4169.4045 | 5818.11 | Close | 67.26435 |  | 0.0002 | 33 | 0 | 0
5308 | 3 | 10 |  | CC DChg | 02:45:30 | 44:07:26 | -620.9077 | 3.6111 | 1.7126 | 1712.55 | 0 | 0 | 1.7126 | 1712.55 | 6.6356 | 6635.64 | 0 | 0 | 6.6356 | 6635.64 | 2024-08-16 08:20:33 | -2.2422 | -3338.2135 | -3338.2135 | 5815.86 | Close | 67.46819 |  | 0 | 33 | 0 | 0
5309 | 3 | 10 |  | CC DChg | 02:46:00 | 44:07:56 | -620.9077 | 3.6102 | 1.7177 | 1717.73 | 0 | 0 | 1.7177 | 1717.73 | 6.6543 | 6654.32 | 0 | 0 | 6.6543 | 6654.32 | 2024-08-16 08:21:03 | -2.2416 | -5562.4364 | -5562.4364 | 5814.36 | Close | 67.67199 |  | 0 | 33 | 0 | 0
5310 | 3 | 10 |  | CC DChg | 02:46:30 | 44:08:26 | -620.9077 | 3.6089 | 1.7229 | 1722.9 | 0 | 0 | 1.7229 | 1722.9 | 6.673 | 6673 | 0 | 0 | 6.673 | 6673 | 2024-08-16 08:21:33 | -2.2408 | -4172.7669 | -4172.7669 | 5812.36 | Close | 67.87584 |  | 0 | 33 | 0 | 0
5311 | 3 | 10 |  | CC DChg | 02:47:00 | 44:08:56 | -620.9077 | 3.6077 | 1.7281 | 1728.08 | 0 | 0 | 1.7281 | 1728.08 | 6.6917 | 6691.66 | 0 | 0 | 6.6917 | 6691.66 | 2024-08-16 08:22:03 | -2.24 | -4172.7669 | -4172.7669 | 5810.12 | Close | 68.07968 |  | 0.0002 | 33 | 0 | 0
5312 | 3 | 10 |  | CC DChg | 02:47:30 | 44:09:26 | -620.5357 | 3.6065 | 1.7332 | 1733.25 | 0 | 0 | 1.7332 | 1733.25 | 6.7103 | 6710.33 | 0 | 0 | 6.7103 | 6710.33 | 2024-08-16 08:22:33 | -2.2379 | -4171.7153 | -4171.7153 | 5811.6 | Close | 68.28348 |  | 0.0002 | 33 | 0 | 0
5313 | 3 | 10 |  | CC DChg | 02:48:00 | 44:09:56 | -620.9077 | 3.6049 | 1.7384 | 1738.42 | 0 | 0 | 1.7384 | 1738.42 | 6.729 | 6728.98 | 0 | 0 | 6.729 | 6728.98 | 2024-08-16 08:23:03 | -2.2383 | -3338.2135 | -3338.2135 | 5805.87 | Close | 68.48732 |  | 0 | 33 | 0 | 0
5314 | 3 | 10 |  | CC DChg | 02:48:30 | 44:10:26 | -620.9077 | 3.6037 | 1.7436 | 1743.6 | 0 | 0 | 1.7436 | 1743.6 | 6.7476 | 6747.63 | 0 | 0 | 6.7476 | 6747.63 | 2024-08-16 08:23:33 | -2.2375 | -4172.7669 | -4172.7669 | 5803.88 | Close | 68.69117 |  | 0 | 33 | 0 | 0
5315 | 3 | 10 |  | CC DChg | 02:49:00 | 44:10:56 | -620.9077 | 3.6024 | 1.7488 | 1748.77 | 0 | 0 | 1.7488 | 1748.77 | 6.7663 | 6766.27 | 0 | 0 | 6.7663 | 6766.27 | 2024-08-16 08:24:03 | -2.2368 | -4168.018 | -4168.018 | 5801.88 | Close | 68.89494 |  | 0 | 33 | 0 | 0
5316 | 3 | 10 |  | CC DChg | 02:49:30 | 44:11:26 | -620.9077 | 3.6012 | 1.7539 | 1753.94 | 0 | 0 | 1.7539 | 1753.94 | 6.7849 | 6784.91 | 0 | 0 | 6.7849 | 6784.91 | 2024-08-16 08:24:33 | -2.236 | -4176.1348 | -4176.1348 | 5799.88 | Close | 69.09879 |  | 0 | 33 | 0 | 0
5317 | 3 | 10 |  | CC DChg | 02:50:00 | 44:11:56 | -620.9077 | 3.6 | 1.7591 | 1759.12 | 0 | 0 | 1.7591 | 1759.12 | 6.8035 | 6803.53 | 0 | 0 | 6.8035 | 6803.53 | 2024-08-16 08:25:03 | -2.2352 | -4169.4045 | -4169.4045 | 5797.88 | Close | 69.30263 |  | 0 | 33.1 | 0 | 0
5318 | 3 | 10 |  | CC DChg | 02:50:30 | 44:12:26 | -620.9077 | 3.5987 | 1.7643 | 1764.29 | 0 | 0 | 1.7643 | 1764.29 | 6.8222 | 6822.16 | 0 | 0 | 6.8222 | 6822.16 | 2024-08-16 08:25:33 | -2.2345 | -4171.7153 | -4171.7153 | 5795.64 | Close | 69.50643 |  | 0.0002 | 33.1 | 0 | 0
5319 | 3 | 10 |  | CC DChg | 02:51:00 | 44:12:56 | -620.9077 | 3.5978 | 1.7695 | 1769.47 | 0 | 0 | 1.7695 | 1769.47 | 6.8408 | 6840.78 | 0 | 0 | 6.8408 | 6840.78 | 2024-08-16 08:26:03 | -2.2339 | -5563.6892 | -5563.6892 | 5794.14 | Close | 69.71027 |  | 0.0002 | 33.1 | 0 | 0
5320 | 3 | 10 |  | CC DChg | 02:51:30 | 44:13:26 | -620.9077 | 3.5962 | 1.7746 | 1774.64 | 0 | 0 | 1.7746 | 1774.64 | 6.8594 | 6859.38 | 0 | 0 | 6.8594 | 6859.38 | 2024-08-16 08:26:33 | -2.2329 | -3338.2135 | -3338.2135 | 5791.89 | Close | 69.91412 |  | 0 | 33.1 | 0 | 0
5321 | 3 | 10 |  | CC DChg | 02:52:00 | 44:13:56 | -620.9077 | 3.595 | 1.7798 | 1779.81 | 0 | 0 | 1.7798 | 1779.81 | 6.878 | 6877.99 | 0 | 0 | 6.878 | 6877.99 | 2024-08-16 08:27:03 | -2.2322 | -4171.7153 | -4171.7153 | 5789.89 | Close | 70.11791 |  | 0 | 33.1 | 0 | 0
5322 | 3 | 10 |  | CC DChg | 02:52:30 | 44:14:26 | -620.9077 | 3.5938 | 1.785 | 1784.99 | 0 | 0 | 1.785 | 1784.99 | 6.8966 | 6896.58 | 0 | 0 | 6.8966 | 6896.58 | 2024-08-16 08:27:33 | -2.2314 | -4172.7669 | -4172.7669 | 5787.65 | Close | 70.32176 |  | 0.0002 | 33.1 | 0 | 0
5323 | 3 | 10 |  | CC DChg | 02:53:00 | 44:14:56 | -620.9077 | 3.5925 | 1.7902 | 1790.16 | 0 | 0 | 1.7902 | 1790.16 | 6.9152 | 6915.17 | 0 | 0 | 6.9152 | 6915.17 | 2024-08-16 08:28:03 | -2.2306 | -4172.7669 | -4172.7669 | 5785.9 | Close | 70.5256 |  | 0 | 33.1 | 0 | 0
5324 | 3 | 10 |  | CC DChg | 02:53:30 | 44:15:26 | -620.9077 | 3.5913 | 1.7953 | 1795.33 | 0 | 0 | 1.7953 | 1795.33 | 6.9338 | 6933.76 | 0 | 0 | 6.9338 | 6933.76 | 2024-08-16 08:28:33 | -2.2298 | -4171.4913 | -4171.4913 | 5783.66 | Close | 70.72939 |  | 0.0002 | 33.1 | 0 | 0
5325 | 3 | 10 |  | CC DChg | 02:54:00 | 44:15:56 | -620.5357 | 3.59 | 1.8005 | 1800.51 | 0 | 0 | 1.8005 | 1800.51 | 6.9523 | 6952.32 | 0 | 0 | 6.9523 | 6952.32 | 2024-08-16 08:29:03 | -2.2277 | -4170.2668 | -4170.2668 | 5785.37 | Close | 70.93311 |  | 0 | 33.1 | 0 | 0
5326 | 3 | 10 |  | CC DChg | 02:54:30 | 44:16:26 | -620.9077 | 3.5885 | 1.8057 | 1805.68 | 0 | 0 | 1.8057 | 1805.68 | 6.9709 | 6970.89 | 0 | 0 | 6.9709 | 6970.89 | 2024-08-16 08:29:33 | -2.2281 | -3338.2135 | -3338.2135 | 5779.16 | Close | 71.13695 |  | 0.0002 | 33.1 | 0 | 0
5327 | 3 | 10 |  | CC DChg | 02:55:00 | 44:16:56 | -620.9077 | 3.5872 | 1.8109 | 1810.86 | 0 | 0 | 1.8109 | 1810.86 | 6.9895 | 6989.47 | 0 | 0 | 6.9895 | 6989.47 | 2024-08-16 08:30:03 | -2.2273 | -4170.8518 | -4170.8518 | 5777.16 | Close | 71.34087 |  | 0.0002 | 33.1 | 0 | 0
5328 | 3 | 10 |  | CC DChg | 02:55:30 | 44:17:26 | -620.9077 | 3.586 | 1.816 | 1816.03 | 0 | 0 | 1.816 | 1816.03 | 7.008 | 7008.02 | 0 | 0 | 7.008 | 7008.02 | 2024-08-16 08:30:33 | -2.2266 | -4176.1348 | -4176.1348 | 5775.42 | Close | 71.54472 |  | 0 | 33.1 | 0 | 0
5329 | 3 | 10 |  | CC DChg | 02:56:00 | 44:17:56 | -620.9077 | 3.5848 | 1.8212 | 1821.2 | 0 | 0 | 1.8212 | 1821.2 | 7.0266 | 7026.57 | 0 | 0 | 7.0266 | 7026.57 | 2024-08-16 08:31:03 | -2.2258 | -4169.4045 | -4169.4045 | 5773.42 | Close | 71.74856 |  | 0 | 33.1 | 0 | 0
5330 | 3 | 10 |  | CC DChg | 02:56:30 | 44:18:26 | -620.9077 | 3.5835 | 1.8264 | 1826.38 | 0 | 0 | 1.8264 | 1826.38 | 7.0451 | 7045.12 | 0 | 0 | 7.0451 | 7045.12 | 2024-08-16 08:31:33 | -2.225 | -4175.3065 | -4175.3065 | 5771.17 | Close | 71.95237 |  | 0.0002 | 33.1 | 0 | 0
5331 | 3 | 10 |  | CC DChg | 02:57:00 | 44:18:56 | -620.9077 | 3.5823 | 1.8316 | 1831.55 | 0 | 0 | 1.8316 | 1831.55 | 7.0637 | 7063.66 | 0 | 0 | 7.0637 | 7063.66 | 2024-08-16 08:32:03 | -2.2243 | -4169.4045 | -4169.4045 | 5769.42 | Close | 72.15621 |  | 0 | 33.1 | 0 | 0
5332 | 3 | 10 |  | CC DChg | 02:57:30 | 44:19:26 | -620.9077 | 3.5807 | 1.8367 | 1836.73 | 0 | 0 | 1.8367 | 1836.73 | 7.0822 | 7082.18 | 0 | 0 | 7.0822 | 7082.18 | 2024-08-16 08:32:33 | -2.2233 | -3338.2135 | -3338.2135 | 5766.93 | Close | 72.36006 |  | 0 | 33.1 | 0 | 0
5333 | 3 | 10 |  | CC DChg | 02:58:00 | 44:19:56 | -620.9077 | 3.5795 | 1.8419 | 1841.9 | 0 | 0 | 1.8419 | 1841.9 | 7.1007 | 7100.71 | 0 | 0 | 7.1007 | 7100.71 | 2024-08-16 08:33:03 | -2.2225 | -4171.4913 | -4171.4913 | 5764.93 | Close | 72.56384 |  | 0 | 33.1 | 0 | 0
5334 | 3 | 10 |  | CC DChg | 02:58:30 | 44:20:26 | -620.9077 | 3.5782 | 1.8471 | 1847.07 | 0 | 0 | 1.8471 | 1847.07 | 7.1192 | 7119.23 | 0 | 0 | 7.1192 | 7119.23 | 2024-08-16 08:33:33 | -2.2218 | -4172.7669 | -4172.7669 | 5762.68 | Close | 72.76768 |  | 0.0002 | 33.2 | 0 | 0
5335 | 3 | 10 |  | CC DChg | 02:59:00 | 44:20:56 | -620.9077 | 3.577 | 1.8522 | 1852.25 | 0 | 0 | 1.8522 | 1852.25 | 7.1377 | 7137.73 | 0 | 0 | 7.1377 | 7137.73 | 2024-08-16 08:34:03 | -2.221 | -4172.7669 | -4172.7669 | 5760.69 | Close | 72.97153 |  | 0.0002 | 33.2 | 0 | 0
5336 | 3 | 10 |  | CC DChg | 02:59:30 | 44:21:26 | -620.9077 | 3.5755 | 1.8574 | 1857.42 | 0 | 0 | 1.8574 | 1857.42 | 7.1562 | 7156.24 | 0 | 0 | 7.1562 | 7156.24 | 2024-08-16 08:34:33 | -2.22 | -3337.1034 | -3337.1034 | 5758.44 | Close | 73.17531 |  | 0 | 33.2 | 0 | 0
5337 | 3 | 10 |  | CC DChg | 03:00:00 | 44:21:56 | -620.9077 | 3.5742 | 1.8626 | 1862.59 | 0 | 0 | 1.8626 | 1862.59 | 7.1747 | 7174.73 | 0 | 0 | 7.1747 | 7174.73 | 2024-08-16 08:35:03 | -2.2193 | -4172.7669 | -4172.7669 | 5756.44 | Close | 73.37915 |  | 0 | 33.2 | 0 | 0
5338 | 3 | 10 |  | CC DChg | 03:00:30 | 44:22:26 | -620.9077 | 3.5727 | 1.8678 | 1867.77 | 0 | 0 | 1.8678 | 1867.77 | 7.1932 | 7193.22 | 0 | 0 | 7.1932 | 7193.22 | 2024-08-16 08:35:33 | -2.2183 | -3336.0612 | -3336.0612 | 5753.94 | Close | 73.583 |  | 0 | 33.2 | 0 | 0
5339 | 3 | 10 |  | CC DChg | 03:01:00 | 44:22:56 | -620.9077 | 3.5714 | 1.8729 | 1872.94 | 0 | 0 | 1.8729 | 1872.94 | 7.2117 | 7211.7 | 0 | 0 | 7.2117 | 7211.7 | 2024-08-16 08:36:03 | -2.2175 | -4174.6339 | -4174.6339 | 5751.95 | Close | 73.78677 |  | 0 | 33.2 | 0 | 0
5340 | 3 | 10 |  | CC DChg | 03:01:30 | 44:23:26 | -620.9077 | 3.5702 | 1.8781 | 1878.11 | 0 | 0 | 1.8781 | 1878.11 | 7.2302 | 7230.17 | 0 | 0 | 7.2302 | 7230.17 | 2024-08-16 08:36:33 | -2.2168 | -4172.7669 | -4172.7669 | 5749.95 | Close | 73.99061 |  | 0 | 33.2 | 0 | 0
5341 | 3 | 10 |  | CC DChg | 03:02:00 | 44:23:56 | -620.9077 | 3.5686 | 1.8833 | 1883.29 | 0 | 0 | 1.8833 | 1883.29 | 7.2486 | 7248.64 | 0 | 0 | 7.2486 | 7248.64 | 2024-08-16 08:37:03 | -2.2158 | -3336.0612 | -3336.0612 | 5747.21 | Close | 74.19446 |  | 0.0002 | 33.2 | 0 | 0
5342 | 3 | 10 |  | CC DChg | 03:02:30 | 44:24:26 | -620.9077 | 3.5674 | 1.8885 | 1888.46 | 0 | 0 | 1.8885 | 1888.46 | 7.2671 | 7267.1 | 0 | 0 | 7.2671 | 7267.1 | 2024-08-16 08:37:33 | -2.215 | -4171.7153 | -4171.7153 | 5745.46 | Close | 74.39825 |  | 0 | 33.2 | 0 | 0
5343 | 3 | 10 |  | CC DChg | 03:03:00 | 44:24:56 | -620.9077 | 3.5662 | 1.8936 | 1893.64 | 0 | 0 | 1.8936 | 1893.64 | 7.2856 | 7285.56 | 0 | 0 | 7.2856 | 7285.56 | 2024-08-16 08:38:03 | -2.2143 | -4172.7669 | -4172.7669 | 5743.46 | Close | 74.6021 |  | 0 | 33.2 | 0 | 0
5344 | 3 | 10 |  | CC DChg | 03:03:30 | 44:25:26 | -620.9077 | 3.5643 | 1.8988 | 1898.81 | 0 | 0 | 1.8988 | 1898.81 | 7.304 | 7304 | 0 | 0 | 7.304 | 7304 | 2024-08-16 08:38:33 | -2.2131 | -2781.8446 | -2781.8446 | 5740.46 | Close | 74.80594 |  | 0 | 33.2 | 0 | 0
5345 | 3 | 10 |  | CC DChg | 03:04:00 | 44:25:56 | -620.5357 | 3.5631 | 1.904 | 1903.98 | 0 | 0 | 1.904 | 1903.98 | 7.3224 | 7322.44 | 0 | 0 | 7.3224 | 7322.44 | 2024-08-16 08:39:03 | -2.211 | -4171.4913 | -4171.4913 | 5741.91 | Close | 75.00973 |  | 0 | 33.2 | 0 | 0
5346 | 3 | 10 |  | CC DChg | 03:04:30 | 44:26:26 | -620.9077 | 3.5615 | 1.9092 | 1909.16 | 0 | 0 | 1.9092 | 1909.16 | 7.3409 | 7340.87 | 0 | 0 | 7.3409 | 7340.87 | 2024-08-16 08:39:33 | -2.2114 | -3338.2135 | -3338.2135 | 5735.97 | Close | 75.21357 |  | 0 | 33.2 | 0 | 0
5347 | 3 | 10 |  | CC DChg | 03:05:00 | 44:26:56 | -620.9077 | 3.5603 | 1.9143 | 1914.33 | 0 | 0 | 1.9143 | 1914.33 | 7.3593 | 7359.29 | 0 | 0 | 7.3593 | 7359.29 | 2024-08-16 08:40:03 | -2.2106 | -4172.7669 | -4172.7669 | 5733.97 | Close | 75.41742 |  | 0 | 33.2 | 0 | 0
5348 | 3 | 10 |  | CC DChg | 03:05:30 | 44:27:26 | -620.5357 | 3.5587 | 1.9195 | 1919.5 | 0 | 0 | 1.9195 | 1919.5 | 7.3777 | 7377.71 | 0 | 0 | 7.3777 | 7377.71 | 2024-08-16 08:40:33 | -2.2083 | -3337.3722 | -3337.3722 | 5734.91 | Close | 75.62121 |  | 0 | 33.2 | 0 | 0
5349 | 3 | 10 |  | CC DChg | 03:06:00 | 44:27:56 | -620.9077 | 3.5572 | 1.9247 | 1924.68 | 0 | 0 | 1.9247 | 1924.68 | 7.3961 | 7396.11 | 0 | 0 | 7.3961 | 7396.11 | 2024-08-16 08:41:03 | -2.2087 | -3338.2135 | -3338.2135 | 5728.98 | Close | 75.82506 |  | 0 | 33.2 | 0 | 0
5350 | 3 | 10 |  | CC DChg | 03:06:30 | 44:28:26 | -620.9077 | 3.5556 | 1.9299 | 1929.85 | 0 | 0 | 1.9299 | 1929.85 | 7.4145 | 7414.51 | 0 | 0 | 7.4145 | 7414.51 | 2024-08-16 08:41:33 | -2.2077 | -3338.2135 | -3338.2135 | 5726.48 | Close | 76.0289 |  | 0 | 33.2 | 0 | 0
5351 | 3 | 10 |  | CC DChg | 03:07:00 | 44:28:56 | -620.9077 | 3.5541 | 1.935 | 1935.02 | 0 | 0 | 1.935 | 1935.02 | 7.4329 | 7432.91 | 0 | 0 | 7.4329 | 7432.91 | 2024-08-16 08:42:03 | -2.2067 | -3334.9518 | -3334.9518 | 5723.99 | Close | 76.23268 |  | 0 | 33.3 | 0 | 0
5352 | 3 | 10 |  | CC DChg | 03:07:30 | 44:29:26 | -620.9077 | 3.5528 | 1.9402 | 1940.2 | 0 | 0 | 1.9402 | 1940.2 | 7.4513 | 7451.29 | 0 | 0 | 7.4513 | 7451.29 | 2024-08-16 08:42:33 | -2.206 | -4172.7669 | -4172.7669 | 5721.99 | Close | 76.43652 |  | 0 | 33.3 | 0 | 0
5353 | 3 | 10 |  | CC DChg | 03:08:00 | 44:29:56 | -620.9077 | 3.5513 | 1.9454 | 1945.37 | 0 | 0 | 1.9454 | 1945.37 | 7.4697 | 7469.67 | 0 | 0 | 7.4697 | 7469.67 | 2024-08-16 08:43:03 | -2.205 | -3338.2135 | -3338.2135 | 5719.49 | Close | 76.64037 |  | 0 | 33.3 | 0 | 0
5354 | 3 | 10 |  | CC DChg | 03:08:30 | 44:30:26 | -620.5357 | 3.5494 | 1.9505 | 1950.55 | 0 | 0 | 1.9505 | 1950.55 | 7.488 | 7488.04 | 0 | 0 | 7.488 | 7488.04 | 2024-08-16 08:43:33 | -2.2025 | -2781.1435 | -2781.1435 | 5719.92 | Close | 76.84416 |  | 0 | 33.3 | 0 | 0
5355 | 3 | 10 |  | CC DChg | 03:09:00 | 44:30:56 | -620.9077 | 3.5482 | 1.9557 | 1955.72 | 0 | 0 | 1.9557 | 1955.72 | 7.5064 | 7506.4 | 0 | 0 | 7.5064 | 7506.4 | 2024-08-16 08:44:03 | -2.2031 | -4172.7669 | -4172.7669 | 5714.5 | Close | 77.04801 |  | 0 | 33.3 | 0 | 0
5356 | 3 | 10 |  | CC DChg | 03:09:30 | 44:31:26 | -620.9077 | 3.5466 | 1.9609 | 1960.89 | 0 | 0 | 1.9609 | 1960.89 | 7.5248 | 7524.75 | 0 | 0 | 7.5248 | 7524.75 | 2024-08-16 08:44:33 | -2.2021 | -3338.2135 | -3338.2135 | 5711.76 | Close | 77.25185 |  | 0.0002 | 33.3 | 0 | 0
5357 | 3 | 10 |  | CC DChg | 03:10:00 | 44:31:56 | -620.9077 | 3.5451 | 1.9661 | 1966.07 | 0 | 0 | 1.9661 | 1966.07 | 7.5431 | 7543.1 | 0 | 0 | 7.5431 | 7543.1 | 2024-08-16 08:45:03 | -2.2012 | -3337.3722 | -3337.3722 | 5709.51 | Close | 77.45565 |  | 0 | 33.3 | 0 | 0
5358 | 3 | 10 |  | CC DChg | 03:10:30 | 44:32:26 | -620.9077 | 3.5435 | 1.9712 | 1971.24 | 0 | 0 | 1.9712 | 1971.24 | 7.5614 | 7561.44 | 0 | 0 | 7.5614 | 7561.44 | 2024-08-16 08:45:33 | -2.2002 | -3338.2135 | -3338.2135 | 5707.01 | Close | 77.65949 |  | 0 | 33.3 | 0 | 0
5359 | 3 | 10 |  | CC DChg | 03:11:00 | 44:32:56 | -620.9077 | 3.5417 | 1.9764 | 1976.42 | 0 | 0 | 1.9764 | 1976.42 | 7.5798 | 7579.76 | 0 | 0 | 7.5798 | 7579.76 | 2024-08-16 08:46:03 | -2.199 | -2781.8446 | -2781.8446 | 5704.02 | Close | 77.86334 |  | 0 | 33.3 | 0 | 0
5360 | 3 | 10 |  | CC DChg | 03:11:30 | 44:33:26 | -620.9077 | 3.5401 | 1.9816 | 1981.59 | 0 | 0 | 1.9816 | 1981.59 | 7.5981 | 7598.09 | 0 | 0 | 7.5981 | 7598.09 | 2024-08-16 08:46:33 | -2.1981 | -3335.0414 | -3335.0414 | 5701.52 | Close | 78.06712 |  | 0 | 33.3 | 0 | 0
5361 | 3 | 10 |  | CC DChg | 03:12:00 | 44:33:56 | -620.9077 | 3.5386 | 1.9868 | 1986.76 | 0 | 0 | 1.9868 | 1986.76 | 7.6164 | 7616.4 | 0 | 0 | 7.6164 | 7616.4 | 2024-08-16 08:47:03 | -2.1971 | -3338.2135 | -3338.2135 | 5698.77 | Close | 78.27096 |  | 0.0002 | 33.3 | 0 | 0
5362 | 3 | 10 |  | CC DChg | 03:12:30 | 44:34:26 | -620.9077 | 3.537 | 1.9919 | 1991.94 | 0 | 0 | 1.9919 | 1991.94 | 7.6347 | 7634.7 | 0 | 0 | 7.6347 | 7634.7 | 2024-08-16 08:47:33 | -2.1962 | -3338.2135 | -3338.2135 | 5696.52 | Close | 78.47481 |  | 0 | 33.3 | 0 | 0
5363 | 3 | 10 |  | CC DChg | 03:13:00 | 44:34:56 | -620.9077 | 3.5355 | 1.9971 | 1997.11 | 0 | 0 | 1.9971 | 1997.11 | 7.653 | 7653 | 0 | 0 | 7.653 | 7653 | 2024-08-16 08:48:03 | -2.1952 | -3337.5515 | -3337.5515 | 5694.03 | Close | 78.67861 |  | 0 | 33.3 | 0 | 0
5364 | 3 | 10 |  | CC DChg | 03:13:30 | 44:35:26 | -620.9077 | 3.5333 | 2.0023 | 2002.28 | 0 | 0 | 2.0023 | 2002.28 | 7.6713 | 7671.28 | 0 | 0 | 7.6713 | 7671.28 | 2024-08-16 08:48:33 | -2.1939 | -2384.4382 | -2384.4382 | 5690.53 | Close | 78.88246 |  | 0 | 33.3 | 0 | 0
5365 | 3 | 10 |  | CC DChg | 03:14:00 | 44:35:56 | -620.9077 | 3.5317 | 2.0075 | 2007.46 | 0 | 0 | 2.0075 | 2007.46 | 7.6896 | 7689.55 | 0 | 0 | 7.6896 | 7689.55 | 2024-08-16 08:49:03 | -2.1929 | -3338.2135 | -3338.2135 | 5688.04 | Close | 79.0863 |  | 0 | 33.3 | 0 | 0
5366 | 3 | 10 |  | CC DChg | 03:14:30 | 44:36:26 | -620.9077 | 3.5302 | 2.0126 | 2012.63 | 0 | 0 | 2.0126 | 2012.63 | 7.7078 | 7707.83 | 0 | 0 | 7.7078 | 7707.83 | 2024-08-16 08:49:33 | -2.1919 | -3337.7307 | -3337.7307 | 5685.54 | Close | 79.29012 |  | 0 | 33.3 | 0 | 0
5367 | 3 | 10 |  | CC DChg | 03:15:00 | 44:36:56 | -620.9077 | 3.5283 | 2.0178 | 2017.81 | 0 | 0 | 2.0178 | 2017.81 | 7.7261 | 7726.09 | 0 | 0 | 7.7261 | 7726.09 | 2024-08-16 08:50:03 | -2.1908 | -2781.8446 | -2781.8446 | 5682.3 | Close | 79.49397 |  | 0.0002 | 33.3 | 0 | 0
5368 | 3 | 10 |  | CC DChg | 03:15:30 | 44:37:26 | -620.9077 | 3.5265 | 2.023 | 2022.98 | 0 | 0 | 2.023 | 2022.98 | 7.7443 | 7744.34 | 0 | 0 | 7.7443 | 7744.34 | 2024-08-16 08:50:33 | -2.1896 | -2781.8446 | -2781.8446 | 5679.55 | Close | 79.69781 |  | 0 | 33.3 | 0 | 0
5369 | 3 | 10 |  | CC DChg | 03:16:00 | 44:37:56 | -620.5357 | 3.5246 | 2.0282 | 2028.15 | 0 | 0 | 2.0282 | 2028.15 | 7.7626 | 7762.58 | 0 | 0 | 7.7626 | 7762.58 | 2024-08-16 08:51:03 | -2.1872 | -2781.3675 | -2781.3675 | 5679.96 | Close | 79.90162 |  | 0 | 33.3 | 0 | 0
5370 | 3 | 10 |  | CC DChg | 03:16:30 | 44:38:26 | -620.5357 | 3.5228 | 2.0333 | 2033.33 | 0 | 0 | 2.0333 | 2033.33 | 7.7808 | 7780.8 | 0 | 0 | 7.7808 | 7780.8 | 2024-08-16 08:51:33 | -2.186 | -2778.684 | -2778.684 | 5676.71 | Close | 80.10534 |  | 0.0002 | 33.3 | 0 | 0
5371 | 3 | 10 |  | CC DChg | 03:17:00 | 44:38:56 | -620.9077 | 3.5209 | 2.0385 | 2038.5 | 0 | 0 | 2.0385 | 2038.5 | 7.799 | 7799.02 | 0 | 0 | 7.799 | 7799.02 | 2024-08-16 08:52:03 | -2.1862 | -2781.8446 | -2781.8446 | 5670.56 | Close | 80.30919 |  | 0 | 33.3 | 0 | 0
5372 | 3 | 10 |  | CC DChg | 03:17:30 | 44:39:26 | -620.9077 | 3.519 | 2.0437 | 2043.68 | 0 | 0 | 2.0437 | 2043.68 | 7.8172 | 7817.25 | 0 | 0 | 7.8172 | 7817.25 | 2024-08-16 08:52:33 | -2.185 | -2782.8849 | -2782.8849 | 5667.57 | Close | 80.51311 |  | 0 | 33.3 | 0 | 0
5373 | 3 | 10 |  | CC DChg | 03:18:00 | 44:39:56 | -620.9077 | 3.5169 | 2.0488 | 2048.85 | 0 | 0 | 2.0488 | 2048.85 | 7.8354 | 7835.44 | 0 | 0 | 7.8354 | 7835.44 | 2024-08-16 08:53:03 | -2.1836 | -2384.4382 | -2384.4382 | 5663.82 | Close | 80.71696 |  | 0.0002 | 33.3 | 0 | 0
5374 | 3 | 10 |  | CC DChg | 03:18:30 | 44:40:26 | -620.9077 | 3.515 | 2.054 | 2054.02 | 0 | 0 | 2.054 | 2054.02 | 7.8536 | 7853.63 | 0 | 0 | 7.8536 | 7853.63 | 2024-08-16 08:53:33 | -2.1825 | -2781.8446 | -2781.8446 | 5661.07 | Close | 80.9208 |  | 0 | 33.3 | 0 | 0
5375 | 3 | 10 |  | CC DChg | 03:19:00 | 44:40:56 | -620.9077 | 3.5131 | 2.0592 | 2059.2 | 0 | 0 | 2.0592 | 2059.2 | 7.8718 | 7871.82 | 0 | 0 | 7.8718 | 7871.82 | 2024-08-16 08:54:03 | -2.1813 | -2780.9942 | -2780.9942 | 5658.08 | Close | 81.12458 |  | 0 | 33.3 | 0 | 0
5376 | 3 | 10 |  | CC DChg | 03:19:30 | 44:41:26 | -620.9077 | 3.5113 | 2.0644 | 2064.37 | 0 | 0 | 2.0644 | 2064.37 | 7.89 | 7889.99 | 0 | 0 | 7.89 | 7889.99 | 2024-08-16 08:54:33 | -2.1802 | -2781.8446 | -2781.8446 | 5655.08 | Close | 81.32843 |  | 0 | 33.3 | 0 | 0
5377 | 3 | 10 |  | CC DChg | 03:20:00 | 44:41:56 | -620.9077 | 3.5088 | 2.0695 | 2069.55 | 0 | 0 | 2.0695 | 2069.55 | 7.9081 | 7908.14 | 0 | 0 | 7.9081 | 7908.14 | 2024-08-16 08:55:03 | -2.1786 | -2086.3835 | -2086.3835 | 5651.09 | Close | 81.53227 |  | 0 | 33.3 | 0 | 0
5378 | 3 | 10 |  | CC DChg | 03:20:30 | 44:42:26 | -620.9077 | 3.5069 | 2.0747 | 2074.72 | 0 | 0 | 2.0747 | 2074.72 | 7.9263 | 7926.3 | 0 | 0 | 7.9263 | 7926.3 | 2024-08-16 08:55:33 | -2.1775 | -2781.2929 | -2781.2929 | 5648.09 | Close | 81.73608 |  | 0 | 33.3 | 0 | 0
5379 | 3 | 10 |  | CC DChg | 03:21:00 | 44:42:56 | -620.9077 | 3.5051 | 2.0799 | 2079.89 | 0 | 0 | 2.0799 | 2079.89 | 7.9444 | 7944.44 | 0 | 0 | 7.9444 | 7944.44 | 2024-08-16 08:56:03 | -2.1763 | -2780.3498 | -2780.3498 | 5645.1 | Close | 81.93992 |  | 0 | 33.3 | 0 | 0
5380 | 3 | 10 |  | CC DChg | 03:21:30 | 44:43:26 | -620.9077 | 3.5029 | 2.0851 | 2085.07 | 0 | 0 | 2.0851 | 2085.07 | 7.9626 | 7962.56 | 0 | 0 | 7.9626 | 7962.56 | 2024-08-16 08:56:33 | -2.175 | -2384.4382 | -2384.4382 | 5641.6 | Close | 82.14377 |  | 0 | 33.3 | 0 | 0
5381 | 3 | 10 |  | CC DChg | 03:22:00 | 44:43:56 | -620.9077 | 3.5004 | 2.0902 | 2090.24 | 0 | 0 | 2.0902 | 2090.24 | 7.9807 | 7980.68 | 0 | 0 | 7.9807 | 7980.68 | 2024-08-16 08:57:03 | -2.1734 | -2085.8577 | -2085.8577 | 5637.61 | Close | 82.34756 |  | 0 | 33.3 | 0 | 0
5382 | 3 | 10 |  | CC DChg | 03:22:30 | 44:44:26 | -620.9077 | 3.4983 | 2.0954 | 2095.41 | 0 | 0 | 2.0954 | 2095.41 | 7.9988 | 7998.78 | 0 | 0 | 7.9988 | 7998.78 | 2024-08-16 08:57:33 | -2.1721 | -2384.4382 | -2384.4382 | 5633.87 | Close | 82.55141 |  | 0.0002 | 33.3 | 0 | 0
5383 | 3 | 10 |  | CC DChg | 03:23:00 | 44:44:56 | -620.9077 | 3.4964 | 2.1006 | 2100.59 | 0 | 0 | 2.1006 | 2100.59 | 8.0169 | 8016.88 | 0 | 0 | 8.0169 | 8016.88 | 2024-08-16 08:58:03 | -2.1709 | -2781.8446 | -2781.8446 | 5631.12 | Close | 82.75525 |  | 0 | 33.3 | 0 | 0
5384 | 3 | 10 |  | CC DChg | 03:23:30 | 44:45:26 | -620.5357 | 3.4939 | 2.1058 | 2105.76 | 0 | 0 | 2.1058 | 2105.76 | 8.035 | 8034.97 | 0 | 0 | 8.035 | 8034.97 | 2024-08-16 08:58:33 | -2.1681 | -2085.7456 | -2085.7456 | 5630.5 | Close | 82.95904 |  | 0 | 33.3 | 0 | 0
5385 | 3 | 10 |  | CC DChg | 03:24:00 | 44:45:56 | -620.9077 | 3.4918 | 2.1109 | 2110.94 | 0 | 0 | 2.1109 | 2110.94 | 8.053 | 8053.03 | 0 | 0 | 8.053 | 8053.03 | 2024-08-16 08:59:03 | -2.1681 | -2384.4382 | -2384.4382 | 5623.63 | Close | 83.16288 |  | 0 | 33.3 | 0 | 0
5386 | 3 | 10 |  | CC DChg | 03:24:30 | 44:46:26 | -620.9077 | 3.4899 | 2.1161 | 2116.11 | 0 | 0 | 2.1161 | 2116.11 | 8.0711 | 8071.09 | 0 | 0 | 8.0711 | 8071.09 | 2024-08-16 08:59:33 | -2.1669 | -2780.3498 | -2780.3498 | 5620.63 | Close | 83.36673 |  | 0 | 33.3 | 0 | 0
5387 | 3 | 10 |  | CC DChg | 03:25:00 | 44:46:56 | -620.9077 | 3.4877 | 2.1213 | 2121.28 | 0 | 0 | 2.1213 | 2121.28 | 8.0891 | 8089.15 | 0 | 0 | 8.0891 | 8089.15 | 2024-08-16 09:00:02 | -2.1656 | -2383.7093 | -2383.7093 | 5617.14 | Close | 83.57051 |  | 0 | 33.3 | 0 | 0
5388 | 3 | 10 |  | CC DChg | 03:25:30 | 44:47:26 | -620.9077 | 3.4856 | 2.1265 | 2126.46 | 0 | 0 | 2.1265 | 2126.46 | 8.1072 | 8107.18 | 0 | 0 | 8.1072 | 8107.18 | 2024-08-16 09:00:32 | -2.1642 | -2384.4382 | -2384.4382 | 5613.64 | Close | 83.77435 |  | 0 | 33.3 | 0 | 0
5389 | 3 | 10 |  | CC DChg | 03:26:00 | 44:47:56 | -620.9077 | 3.4834 | 2.1316 | 2131.63 | 0 | 0 | 2.1316 | 2131.63 | 8.1252 | 8125.21 | 0 | 0 | 8.1252 | 8125.21 | 2024-08-16 09:01:02 | -2.1629 | -2384.4382 | -2384.4382 | 5610.15 | Close | 83.9782 |  | 0 | 33.3 | 0 | 0
5390 | 3 | 10 |  | CC DChg | 03:26:30 | 44:48:26 | -620.5357 | 3.4815 | 2.1368 | 2136.8 | 0 | 0 | 2.1368 | 2136.8 | 8.1432 | 8143.23 | 0 | 0 | 8.1432 | 8143.23 | 2024-08-16 09:01:32 | -2.1604 | -2780.8448 | -2780.8448 | 5610.51 | Close | 84.18197 |  | 0 | 33.3 | 0 | 0
5391 | 3 | 10 |  | CC DChg | 03:27:00 | 44:48:56 | -620.5357 | 3.4797 | 2.142 | 2141.97 | 0 | 0 | 2.142 | 2141.97 | 8.1612 | 8161.22 | 0 | 0 | 8.1612 | 8161.22 | 2024-08-16 09:02:02 | -2.1593 | -2780.1779 | -2780.1779 | 5607.51 | Close | 84.38569 |  | 0 | 33.3 | 0 | 0
5392 | 3 | 10 |  | CC DChg | 03:27:30 | 44:49:26 | -620.5357 | 3.4775 | 2.1471 | 2147.15 | 0 | 0 | 2.1471 | 2147.15 | 8.1792 | 8179.21 | 0 | 0 | 8.1792 | 8179.21 | 2024-08-16 09:02:32 | -2.1579 | -2383.0096 | -2383.0096 | 5603.77 | Close | 84.58942 |  | 0.0002 | 33.3 | 0 | 0
5393 | 3 | 10 |  | CC DChg | 03:28:00 | 44:49:56 | -620.5357 | 3.4756 | 2.1523 | 2152.32 | 0 | 0 | 2.1523 | 2152.32 | 8.1972 | 8197.22 | 0 | 0 | 8.1972 | 8197.22 | 2024-08-16 09:03:02 | -2.1568 | -2783.0554 | -2783.0554 | 5600.77 | Close | 84.79346 |  | 0.0002 | 33.3 | 0 | 0
5394 | 3 | 10 |  | CC DChg | 03:28:30 | 44:50:26 | -620.9077 | 3.4738 | 2.1575 | 2157.5 | 0 | 0 | 2.1575 | 2157.5 | 8.2152 | 8215.19 | 0 | 0 | 8.2152 | 8215.19 | 2024-08-16 09:03:32 | -2.1569 | -2781.8446 | -2781.8446 | 5594.67 | Close | 84.99731 |  | 0 | 33.3 | 0 | 0
5395 | 3 | 10 |  | CC DChg | 03:29:00 | 44:50:56 | -620.5357 | 3.4722 | 2.1627 | 2162.67 | 0 | 0 | 2.1627 | 2162.67 | 8.2331 | 8233.15 | 0 | 0 | 8.2331 | 8233.15 | 2024-08-16 09:04:02 | -2.1546 | -3336.2135 | -3336.2135 | 5595.52 | Close | 85.20103 |  | 0 | 33.3 | 0 | 0
5396 | 3 | 10 |  | CC DChg | 03:29:30 | 44:51:26 | -620.9077 | 3.4701 | 2.1678 | 2167.84 | 0 | 0 | 2.1678 | 2167.84 | 8.2511 | 8251.12 | 0 | 0 | 8.2511 | 8251.12 | 2024-08-16 09:04:32 | -2.1546 | -2384.8819 | -2384.8819 | 5588.68 | Close | 85.40491 |  | 0 | 33.3 | 0 | 0
5397 | 3 | 10 |  | CC DChg | 03:30:00 | 44:51:56 | -620.5357 | 3.4685 | 2.173 | 2173.02 | 0 | 0 | 2.173 | 2173.02 | 8.2691 | 8269.06 | 0 | 0 | 8.2691 | 8269.06 | 2024-08-16 09:05:02 | -2.1523 | -3336.2135 | -3336.2135 | 5589.53 | Close | 85.60864 |  | 0 | 33.3 | 0 | 0
5398 | 3 | 10 |  | CC DChg | 03:30:30 | 44:52:26 | -620.9077 | 3.467 | 2.1782 | 2178.19 | 0 | 0 | 2.1782 | 2178.19 | 8.287 | 8287 | 0 | 0 | 8.287 | 8287 | 2024-08-16 09:05:32 | -2.1527 | -3338.2135 | -3338.2135 | 5583.44 | Close | 85.81248 |  | 0.0002 | 33.3 | 0 | 0
5399 | 3 | 10 |  | CC DChg | 03:31:00 | 44:52:56 | -620.5357 | 3.4657 | 2.1834 | 2183.37 | 0 | 0 | 2.1834 | 2183.37 | 8.3049 | 8304.95 | 0 | 0 | 8.3049 | 8304.95 | 2024-08-16 09:06:02 | -2.1506 | -4173.5433 | -4173.5433 | 5585.03 | Close | 86.01636 |  | 0 | 33.3 | 0 | 0
5400 | 3 | 10 |  | CC DChg | 03:31:30 | 44:53:26 | -620.9077 | 3.4642 | 2.1885 | 2188.54 | 0 | 0 | 2.1885 | 2188.54 | 8.3229 | 8322.87 | 0 | 0 | 8.3229 | 8322.87 | 2024-08-16 09:06:32 | -2.1509 | -3338.2135 | -3338.2135 | 5579.19 | Close | 86.22021 |  | 0 | 33.3 | 0 | 0
5401 | 3 | 10 |  | CC DChg | 03:32:00 | 44:53:56 | -620.9077 | 3.4626 | 2.1937 | 2193.71 | 0 | 0 | 2.1937 | 2193.71 | 8.3408 | 8340.79 | 0 | 0 | 8.3408 | 8340.79 | 2024-08-16 09:07:02 | -2.15 | -3338.2135 | -3338.2135 | 5576.69 | Close | 86.42405 |  | 0 | 33.3 | 0 | 0
5402 | 3 | 10 |  | CC DChg | 03:32:30 | 44:54:26 | -620.5357 | 3.4614 | 2.1989 | 2198.89 | 0 | 0 | 2.1989 | 2198.89 | 8.3587 | 8358.7 | 0 | 0 | 8.3587 | 8358.7 | 2024-08-16 09:07:32 | -2.1479 | -4167.9061 | -4167.9061 | 5578.04 | Close | 86.62783 |  | 0 | 33.3 | 0 | 0
5403 | 3 | 10 |  | CC DChg | 03:33:00 | 44:54:56 | -620.9077 | 3.4601 | 2.2041 | 2204.06 | 0 | 0 | 2.2041 | 2204.06 | 8.3766 | 8376.61 | 0 | 0 | 8.3766 | 8376.61 | 2024-08-16 09:08:02 | -2.1484 | -4172.7669 | -4172.7669 | 5572.7 | Close | 86.83167 |  | 0 | 33.3 | 0 | 0
5404 | 3 | 10 |  | CC DChg | 03:33:30 | 44:55:26 | -620.9077 | 3.4589 | 2.2092 | 2209.23 | 0 | 0 | 2.2092 | 2209.23 | 8.3945 | 8394.5 | 0 | 0 | 8.3945 | 8394.5 | 2024-08-16 09:08:32 | -2.1477 | -4172.7669 | -4172.7669 | 5570.45 | Close | 87.03552 |  | 0.0002 | 33.3 | 0 | 0
5405 | 3 | 10 |  | CC DChg | 03:34:00 | 44:55:56 | -620.9077 | 3.4577 | 2.2144 | 2214.41 | 0 | 0 | 2.2144 | 2214.41 | 8.4124 | 8412.4 | 0 | 0 | 8.4124 | 8412.4 | 2024-08-16 09:09:02 | -2.1469 | -4174.5218 | -4174.5218 | 5568.71 | Close | 87.23928 |  | 0 | 33.3 | 0 | 0
5406 | 3 | 10 |  | CC DChg | 03:34:30 | 44:56:26 | -620.9077 | 3.4564 | 2.2196 | 2219.58 | 0 | 0 | 2.2196 | 2219.58 | 8.4303 | 8430.28 | 0 | 0 | 8.4303 | 8430.28 | 2024-08-16 09:09:32 | -2.1461 | -4169.4045 | -4169.4045 | 5566.46 | Close | 87.44313 |  | 0.0002 | 33.3 | 0 | 0
5407 | 3 | 10 |  | CC DChg | 03:35:00 | 44:56:56 | -620.9077 | 3.4552 | 2.2248 | 2224.76 | 0 | 0 | 2.2248 | 2224.76 | 8.4482 | 8448.16 | 0 | 0 | 8.4482 | 8448.16 | 2024-08-16 09:10:02 | -2.1453 | -4172.7669 | -4172.7669 | 5564.71 | Close | 87.64697 |  | 0 | 33.3 | 0 | 0
5408 | 3 | 10 |  | CC DChg | 03:35:30 | 44:57:26 | -620.9077 | 3.4536 | 2.2299 | 2229.93 | 0 | 0 | 2.2299 | 2229.93 | 8.466 | 8466.03 | 0 | 0 | 8.466 | 8466.03 | 2024-08-16 09:10:32 | -2.1444 | -3337.3722 | -3337.3722 | 5562.21 | Close | 87.85077 |  | 0 | 33.3 | 0 | 0
5409 | 3 | 10 |  | CC DChg | 03:36:00 | 44:57:56 | -620.9077 | 3.4524 | 2.2351 | 2235.1 | 0 | 0 | 2.2351 | 2235.1 | 8.4839 | 8483.9 | 0 | 0 | 8.4839 | 8483.9 | 2024-08-16 09:11:02 | -2.1436 | -4172.7669 | -4172.7669 | 5559.97 | Close | 88.05461 |  | 0.0002 | 33.3 | 0 | 0
5410 | 3 | 10 |  | CC DChg | 03:36:30 | 44:58:26 | -620.9077 | 3.4511 | 2.2403 | 2240.28 | 0 | 0 | 2.2403 | 2240.28 | 8.5018 | 8501.75 | 0 | 0 | 8.5018 | 8501.75 | 2024-08-16 09:11:32 | -2.1428 | -4172.7669 | -4172.7669 | 5557.97 | Close | 88.25846 |  | 0.0002 | 33.3 | 0 | 0
5411 | 3 | 10 |  | CC DChg | 03:37:00 | 44:58:56 | -620.9077 | 3.4496 | 2.2454 | 2245.45 | 0 | 0 | 2.2454 | 2245.45 | 8.5196 | 8519.61 | 0 | 0 | 8.5196 | 8519.61 | 2024-08-16 09:12:02 | -2.1419 | -3337.1034 | -3337.1034 | 5555.72 | Close | 88.46224 |  | 0 | 33.3 | 0 | 0
5412 | 3 | 10 |  | CC DChg | 03:37:30 | 44:59:26 | -620.5357 | 3.4484 | 2.2506 | 2250.62 | 0 | 0 | 2.2506 | 2250.62 | 8.5374 | 8537.44 | 0 | 0 | 8.5374 | 8537.44 | 2024-08-16 09:12:32 | -2.1398 | -4170.2668 | -4170.2668 | 5557.05 | Close | 88.66596 |  | 0 | 33.3 | 0 | 0
5413 | 3 | 10 |  | CC DChg | 03:38:00 | 44:59:56 | -620.5357 | 3.4471 | 2.2558 | 2255.79 | 0 | 0 | 2.2558 | 2255.79 | 8.5553 | 8555.26 | 0 | 0 | 8.5553 | 8555.26 | 2024-08-16 09:13:02 | -2.1391 | -4170.2668 | -4170.2668 | 5555.06 | Close | 88.86968 |  | 0 | 33.3 | 0 | 0
5414 | 3 | 10 |  | CC DChg | 03:38:30 | 45:00:26 | -620.9077 | 3.4453 | 2.261 | 2260.97 | 0 | 0 | 2.261 | 2260.97 | 8.5731 | 8573.11 | 0 | 0 | 8.5731 | 8573.11 | 2024-08-16 09:13:32 | -2.1392 | -2782.309 | -2782.309 | 5548.73 | Close | 89.07367 |  | 0 | 33.3 | 0 | 0
5415 | 3 | 10 |  | CC DChg | 03:39:00 | 45:00:56 | -620.9077 | 3.444 | 2.2661 | 2266.14 | 0 | 0 | 2.2661 | 2266.14 | 8.5909 | 8590.93 | 0 | 0 | 8.5909 | 8590.93 | 2024-08-16 09:14:02 | -2.1384 | -4176.1348 | -4176.1348 | 5546.74 | Close | 89.27752 |  | 0 | 33.3 | 0 | 0
5416 | 3 | 10 |  | CC DChg | 03:39:30 | 45:01:26 | -620.5357 | 3.4425 | 2.2713 | 2271.31 | 0 | 0 | 2.2713 | 2271.31 | 8.6087 | 8608.73 | 0 | 0 | 8.6087 | 8608.73 | 2024-08-16 09:14:32 | -2.1362 | -3334.0625 | -3334.0625 | 5547.56 | Close | 89.48124 |  | 0 | 33.3 | 0 | 0
5417 | 3 | 10 |  | CC DChg | 03:40:00 | 45:01:56 | -620.9077 | 3.4409 | 2.2765 | 2276.49 | 0 | 0 | 2.2765 | 2276.49 | 8.6266 | 8626.55 | 0 | 0 | 8.6266 | 8626.55 | 2024-08-16 09:15:02 | -2.1365 | -3338.9243 | -3338.9243 | 5541.74 | Close | 89.68513 |  | 0 | 33.3 | 0 | 0
5418 | 3 | 10 |  | CC DChg | 03:40:30 | 45:02:26 | -620.9077 | 3.4397 | 2.2817 | 2281.66 | 0 | 0 | 2.2817 | 2281.66 | 8.6444 | 8644.35 | 0 | 0 | 8.6444 | 8644.35 | 2024-08-16 09:15:32 | -2.1357 | -4172.7669 | -4172.7669 | 5539.5 | Close | 89.88897 |  | 0.0002 | 33.3 | 0 | 0
5419 | 3 | 10 |  | CC DChg | 03:41:00 | 45:02:56 | -620.9077 | 3.4378 | 2.2868 | 2286.84 | 0 | 0 | 2.2868 | 2286.84 | 8.6621 | 8662.14 | 0 | 0 | 8.6621 | 8662.14 | 2024-08-16 09:16:02 | -2.1346 | -2781.8446 | -2781.8446 | 5536.75 | Close | 90.09282 |  | 0 | 33.3 | 0 | 0
5420 | 3 | 10 |  | CC DChg | 03:41:30 | 45:03:26 | -620.9077 | 3.4359 | 2.292 | 2292.01 | 0 | 0 | 2.292 | 2292.01 | 8.6799 | 8679.92 | 0 | 0 | 8.6799 | 8679.92 | 2024-08-16 09:16:32 | -2.1334 | -2780.7702 | -2780.7702 | 5533.75 | Close | 90.29658 |  | 0 | 33.3 | 0 | 0
5421 | 3 | 10 |  | CC DChg | 03:42:00 | 45:03:56 | -620.9077 | 3.4344 | 2.2972 | 2297.19 | 0 | 0 | 2.2972 | 2297.19 | 8.6977 | 8697.69 | 0 | 0 | 8.6977 | 8697.69 | 2024-08-16 09:17:02 | -2.1324 | -3338.2135 | -3338.2135 | 5531.26 | Close | 90.50043 |  | 0 | 33.3 | 0 | 0
5422 | 3 | 10 |  | CC DChg | 03:42:30 | 45:04:26 | -620.9077 | 3.4328 | 2.3024 | 2302.36 | 0 | 0 | 2.3024 | 2302.36 | 8.7155 | 8715.46 | 0 | 0 | 8.7155 | 8715.46 | 2024-08-16 09:17:32 | -2.1315 | -3338.2135 | -3338.2135 | 5528.76 | Close | 90.70427 |  | 0 | 33.3 | 0 | 0
5423 | 3 | 10 |  | CC DChg | 03:43:00 | 45:04:56 | -620.9077 | 3.4307 | 2.3075 | 2307.53 | 0 | 0 | 2.3075 | 2307.53 | 8.7332 | 8733.22 | 0 | 0 | 8.7332 | 8733.22 | 2024-08-16 09:18:02 | -2.1301 | -2383.5813 | -2383.5813 | 5525.27 | Close | 90.90805 |  | 0 | 33.3 | 0 | 0
5424 | 3 | 10 |  | CC DChg | 03:43:30 | 45:05:26 | -620.5357 | 3.4288 | 2.3127 | 2312.7 | 0 | 0 | 2.3127 | 2312.7 | 8.7509 | 8750.95 | 0 | 0 | 8.7509 | 8750.95 | 2024-08-16 09:18:32 | -2.1277 | -2780.1779 | -2780.1779 | 5525.58 | Close | 91.11177 |  | 0 | 33.3 | 0 | 0
5425 | 3 | 10 |  | CC DChg | 03:44:00 | 45:05:56 | -620.5357 | 3.427 | 2.3179 | 2317.87 | 0 | 0 | 2.3179 | 2317.87 | 8.7687 | 8768.67 | 0 | 0 | 8.7687 | 8768.67 | 2024-08-16 09:19:02 | -2.1266 | -2778.684 | -2778.684 | 5522.33 | Close | 91.31549 |  | 0.0002 | 33.3 | 0 | 0
5426 | 3 | 10 |  | CC DChg | 03:44:30 | 45:06:26 | -620.9077 | 3.4251 | 2.3231 | 2323.05 | 0 | 0 | 2.3231 | 2323.05 | 8.7864 | 8786.42 | 0 | 0 | 8.7864 | 8786.42 | 2024-08-16 09:19:32 | -2.1267 | -2784.1783 | -2784.1783 | 5516.03 | Close | 91.51951 |  | 0.0002 | 33.3 | 0 | 0
5427 | 3 | 10 |  | CC DChg | 03:45:00 | 45:06:56 | -620.9077 | 3.4226 | 2.3282 | 2328.23 | 0 | 0 | 2.3282 | 2328.23 | 8.8041 | 8804.13 | 0 | 0 | 8.8041 | 8804.13 | 2024-08-16 09:20:02 | -2.1251 | -2086.3835 | -2086.3835 | 5512.28 | Close | 91.72335 |  | 0 | 33.3 | 0 | 0
5428 | 3 | 10 |  | CC DChg | 03:45:30 | 45:07:26 | -620.5357 | 3.4204 | 2.3334 | 2333.4 | 0 | 0 | 2.3334 | 2333.4 | 8.8218 | 8821.82 | 0 | 0 | 8.8218 | 8821.82 | 2024-08-16 09:20:32 | -2.1225 | -2383.0096 | -2383.0096 | 5511.84 | Close | 91.92708 |  | 0.0002 | 33.3 | 0 | 0
5429 | 3 | 10 |  | CC DChg | 03:46:00 | 45:07:56 | -620.9077 | 3.418 | 2.3386 | 2338.57 | 0 | 0 | 2.3386 | 2338.57 | 8.8395 | 8839.53 | 0 | 0 | 8.8395 | 8839.53 | 2024-08-16 09:21:02 | -2.1222 | -2087.0517 | -2087.0517 | 5504.79 | Close | 92.13099 |  | 0 | 33.3 | 0 | 0
5430 | 3 | 10 |  | CC DChg | 03:46:30 | 45:08:26 | -620.9077 | 3.4155 | 2.3437 | 2343.75 | 0 | 0 | 2.3437 | 2343.75 | 8.8572 | 8857.2 | 0 | 0 | 8.8572 | 8857.2 | 2024-08-16 09:21:32 | -2.1207 | -2086.3835 | -2086.3835 | 5500.8 | Close | 92.33483 |  | 0 | 33.3 | 0 | 0
5431 | 3 | 10 |  | CC DChg | 03:47:00 | 45:08:56 | -620.9077 | 3.4124 | 2.3489 | 2348.92 | 0 | 0 | 2.3489 | 2348.92 | 8.8749 | 8874.86 | 0 | 0 | 8.8749 | 8874.86 | 2024-08-16 09:22:02 | -2.1188 | -1668.5685 | -1668.5685 | 5495.56 | Close | 92.53868 |  | 0.0002 | 33.3 | 0 | 0
5432 | 3 | 10 |  | CC DChg | 03:47:30 | 45:09:26 | -620.5357 | 3.4096 | 2.3541 | 2354.09 | 0 | 0 | 2.3541 | 2354.09 | 8.8925 | 8892.51 | 0 | 0 | 8.8925 | 8892.51 | 2024-08-16 09:22:32 | -2.1158 | -1853.8966 | -1853.8966 | 5494.6 | Close | 92.74245 |  | 0 | 33.3 | 0 | 0
5433 | 3 | 10 |  | CC DChg | 03:48:00 | 45:09:56 | -620.5357 | 3.4062 | 2.3593 | 2359.27 | 0 | 0 | 2.3593 | 2359.27 | 8.9101 | 8910.13 | 0 | 0 | 8.9101 | 8910.13 | 2024-08-16 09:23:02 | -2.1137 | -1516.4607 | -1516.4607 | 5489.11 | Close | 92.94617 |  | 0 | 33.3 | 0 | 0
5434 | 3 | 10 |  | CC DChg | 03:48:30 | 45:10:26 | -620.9077 | 3.4028 | 2.3644 | 2364.44 | 0 | 0 | 2.3644 | 2364.44 | 8.9277 | 8927.73 | 0 | 0 | 8.9277 | 8927.73 | 2024-08-16 09:23:32 | -2.1128 | -1517.3698 | -1517.3698 | 5480.33 | Close | 93.15002 |  | 0 | 33.3 | 0 | 0
5435 | 3 | 10 |  | CC DChg | 03:49:00 | 45:10:56 | -620.9077 | 3.3984 | 2.3696 | 2369.62 | 0 | 0 | 2.3696 | 2369.62 | 8.9454 | 8945.35 | 0 | 0 | 8.9454 | 8945.35 | 2024-08-16 09:24:02 | -2.1101 | -1192.4409 | -1192.4409 | 5473.34 | Close | 93.3539 |  | 0 | 33.3 | 0 | 0
5436 | 3 | 10 |  | CC DChg | 03:49:30 | 45:11:26 | -620.9077 | 3.3941 | 2.3748 | 2374.79 | 0 | 0 | 2.3748 | 2374.79 | 8.9629 | 8962.91 | 0 | 0 | 8.9629 | 8962.91 | 2024-08-16 09:24:32 | -2.1074 | -1191.9445 | -1191.9445 | 5466.35 | Close | 93.55775 |  | 0 | 33.3 | 0 | 0
5437 | 3 | 10 |  | CC DChg | 03:50:00 | 45:11:56 | -620.9077 | 3.3888 | 2.38 | 2379.96 | 0 | 0 | 2.38 | 2379.96 | 8.9804 | 8980.45 | 0 | 0 | 8.9804 | 8980.45 | 2024-08-16 09:25:02 | -2.1041 | -981.8275 | -981.8275 | 5457.86 | Close | 93.76159 |  | 0 | 33.3 | 0 | 0
5438 | 3 | 10 |  | CC DChg | 03:50:30 | 45:12:26 | -620.9077 | 3.3826 | 2.3851 | 2385.14 | 0 | 0 | 2.3851 | 2385.14 | 8.998 | 8997.99 | 0 | 0 | 8.998 | 8997.99 | 2024-08-16 09:25:32 | -2.1003 | -834.3431 | -834.3431 | 5447.87 | Close | 93.96538 |  | 0 | 33.3 | 0 | 0
5439 | 3 | 10 |  | CC DChg | 03:51:00 | 45:12:56 | -620.9077 | 3.3758 | 2.3903 | 2390.31 | 0 | 0 | 2.3903 | 2390.31 | 9.0155 | 9015.45 | 0 | 0 | 9.0155 | 9015.45 | 2024-08-16 09:26:02 | -2.0961 | -758.5737 | -758.5737 | 5436.89 | Close | 94.16923 |  | 0 | 33.3 | 0 | 0
5440 | 3 | 10 |  | CC DChg | 03:51:30 | 45:13:26 | -620.9077 | 3.3677 | 2.3955 | 2395.49 | 0 | 0 | 2.3955 | 2395.49 | 9.0329 | 9032.88 | 0 | 0 | 9.0329 | 9032.88 | 2024-08-16 09:26:32 | -2.0911 | -641.9641 | -641.9641 | 5423.91 | Close | 94.37307 |  | 0 | 33.3 | 0 | 0
5441 | 3 | 10 |  | CC DChg | 03:52:00 | 45:13:56 | -620.9077 | 3.3594 | 2.4007 | 2400.66 | 0 | 0 | 2.4007 | 2400.66 | 9.0503 | 9050.32 | 0 | 0 | 9.0503 | 9050.32 | 2024-08-16 09:27:02 | -2.0859 | -617.8917 | -617.8917 | 5410.43 | Close | 94.57685 |  | 0 | 33.4 | 0 | 0
5442 | 3 | 10 |  | CC DChg | 03:52:30 | 45:14:26 | -620.9077 | 3.3504 | 2.4058 | 2405.83 | 0 | 0 | 2.4058 | 2405.83 | 9.0677 | 9067.65 | 0 | 0 | 9.0677 | 9067.65 | 2024-08-16 09:27:32 | -2.0803 | -575.49 | -575.49 | 5395.95 | Close | 94.78069 |  | 0 | 33.4 | 0 | 0
5443 | 3 | 10 |  | CC DChg | 03:53:00 | 45:14:56 | -620.9077 | 3.3408 | 2.411 | 2411.01 | 0 | 0 | 2.411 | 2411.01 | 9.0849 | 9084.94 | 0 | 0 | 9.0849 | 9084.94 | 2024-08-16 09:28:02 | -2.0743 | -538.4215 | -538.4215 | 5380.22 | Close | 94.98454 |  | 0.0002 | 33.4 | 0 | 0
5444 | 3 | 10 |  | CC DChg | 03:53:30 | 45:15:26 | -620.9077 | 3.3302 | 2.4162 | 2416.18 | 0 | 0 | 2.4162 | 2416.18 | 9.1022 | 9102.24 | 0 | 0 | 9.1022 | 9102.24 | 2024-08-16 09:28:32 | -2.0678 | -490.7698 | -490.7698 | 5363.49 | Close | 95.18834 |  | 0 | 33.4 | 0 | 0
5445 | 3 | 10 |  | CC DChg | 03:54:00 | 45:15:56 | -620.9077 | 3.3197 | 2.4214 | 2421.35 | 0 | 0 | 2.4214 | 2421.35 | 9.1194 | 9119.42 | 0 | 0 | 9.1194 | 9119.42 | 2024-08-16 09:29:02 | -2.0612 | -490.8672 | -490.8672 | 5346.51 | Close | 95.39219 |  | 0 | 33.4 | 0 | 0
5446 | 3 | 10 |  | CC DChg | 03:54:30 | 45:16:26 | -620.9077 | 3.3088 | 2.4265 | 2426.53 | 0 | 0 | 2.4265 | 2426.53 | 9.1365 | 9136.54 | 0 | 0 | 9.1365 | 9136.54 | 2024-08-16 09:29:32 | -2.0545 | -476.8876 | -476.8876 | 5328.79 | Close | 95.59603 |  | 0.0002 | 33.4 | 0 | 0
5447 | 3 | 10 |  | CC DChg | 03:55:00 | 45:16:56 | -620.9077 | 3.2971 | 2.4317 | 2431.7 | 0 | 0 | 2.4317 | 2431.7 | 9.1537 | 9153.68 | 0 | 0 | 9.1537 | 9153.68 | 2024-08-16 09:30:02 | -2.0472 | -439.0907 | -439.0907 | 5310.07 | Close | 95.79983 |  | 0 | 33.4 | 0 | 0
5448 | 3 | 10 |  | CC DChg | 03:55:30 | 45:17:26 | -620.9077 | 3.285 | 2.4369 | 2436.87 | 0 | 0 | 2.4369 | 2436.87 | 9.1707 | 9170.68 | 0 | 0 | 9.1707 | 9170.68 | 2024-08-16 09:30:32 | -2.0397 | -427.9407 | -427.9407 | 5290.59 | Close | 96.00367 |  | 0 | 33.4 | 0 | 0
5449 | 3 | 10 |  | CC DChg | 03:56:00 | 45:17:56 | -620.9077 | 3.2719 | 2.442 | 2442.05 | 0 | 0 | 2.442 | 2442.05 | 9.1876 | 9187.61 | 0 | 0 | 9.1876 | 9187.61 | 2024-08-16 09:31:02 | -2.0316 | -397.3759 | -397.3759 | 5269.37 | Close | 96.20752 |  | 0.0002 | 33.4 | 0 | 0
5450 | 3 | 10 |  | CC DChg | 03:56:30 | 45:18:26 | -620.9077 | 3.2586 | 2.4472 | 2447.22 | 0 | 0 | 2.4472 | 2447.22 | 9.2046 | 9204.56 | 0 | 0 | 9.2046 | 9204.56 | 2024-08-16 09:31:32 | -2.0233 | -388.0457 | -388.0457 | 5248.15 | Close | 96.4113 |  | 0 | 33.4 | 0 | 0
5451 | 3 | 10 |  | CC DChg | 03:57:00 | 45:18:56 | -620.5357 | 3.2444 | 2.4524 | 2452.39 | 0 | 0 | 2.4524 | 2452.39 | 9.2213 | 9221.34 | 0 | 0 | 9.2213 | 9221.34 | 2024-08-16 09:32:02 | -2.0132 | -362.6065 | -362.6065 | 5228.07 | Close | 96.61502 |  | 0.0002 | 33.5 | 0 | 0
5452 | 3 | 10 |  | CC DChg | 03:57:30 | 45:19:26 | -620.9077 | 3.2301 | 2.4576 | 2457.57 | 0 | 0 | 2.4576 | 2457.57 | 9.2381 | 9238.05 | 0 | 0 | 9.2381 | 9238.05 | 2024-08-16 09:32:32 | -2.0056 | -362.8239 | -362.8239 | 5202.22 | Close | 96.81887 |  | 0 | 33.5 | 0 | 0
5453 | 3 | 10 |  | CC DChg | 03:58:00 | 45:19:56 | -620.9077 | 3.2146 | 2.4627 | 2462.74 | 0 | 0 | 2.4627 | 2462.74 | 9.2548 | 9254.81 | 0 | 0 | 9.2548 | 9254.81 | 2024-08-16 09:33:02 | -1.996 | -333.9336 | -333.9336 | 5177.25 | Close | 97.02279 |  | 0 | 33.5 | 0 | 0
5454 | 3 | 10 |  | CC DChg | 03:58:30 | 45:20:26 | -620.9077 | 3.1985 | 2.4679 | 2467.92 | 0 | 0 | 2.4679 | 2467.92 | 9.2714 | 9271.36 | 0 | 0 | 9.2714 | 9271.36 | 2024-08-16 09:33:32 | -1.986 | -320.9622 | -320.9622 | 5151.04 | Close | 97.22664 |  | 0.0002 | 33.5 | 0 | 0
5455 | 3 | 10 |  | CC DChg | 03:59:00 | 45:20:56 | -620.9077 | 3.182 | 2.4731 | 2473.09 | 0 | 0 | 2.4731 | 2473.09 | 9.2878 | 9287.82 | 0 | 0 | 9.2878 | 9287.82 | 2024-08-16 09:34:02 | -1.9758 | -314.9066 | -314.9066 | 5124.83 | Close | 97.43048 |  | 0 | 33.5 | 0 | 0
5456 | 3 | 10 |  | CC DChg | 03:59:30 | 45:21:26 | -620.9077 | 3.1644 | 2.4783 | 2478.26 | 0 | 0 | 2.4783 | 2478.26 | 9.3043 | 9304.32 | 0 | 0 | 9.3043 | 9304.32 | 2024-08-16 09:34:32 | -1.9648 | -292.7188 | -292.7188 | 5096.36 | Close | 97.63428 |  | 0 | 33.5 | 0 | 0
5457 | 3 | 10 |  | CC DChg | 04:00:00 | 45:21:56 | -620.5357 | 3.1461 | 2.4834 | 2483.44 | 0 | 0 | 2.4834 | 2483.44 | 9.3206 | 9320.59 | 0 | 0 | 9.3206 | 9320.59 | 2024-08-16 09:35:02 | -1.9523 | -282.7145 | -282.7145 | 5069.94 | Close | 97.838 |  | 0 | 33.5 | 0 | 0
5458 | 3 | 10 |  | CC DChg | 04:00:30 | 45:22:26 | -620.9077 | 3.1266 | 2.4886 | 2488.61 | 0 | 0 | 2.4886 | 2488.61 | 9.3368 | 9336.76 | 0 | 0 | 9.3368 | 9336.76 | 2024-08-16 09:35:32 | -1.9413 | -264.924 | -264.924 | 5035.45 | Close | 98.04185 |  | 0 | 33.5 | 0 | 0
5459 | 3 | 10 |  | CC DChg | 04:01:00 | 45:22:56 | -620.9077 | 3.1055 | 2.4938 | 2493.79 | 0 | 0 | 2.4938 | 2493.79 | 9.353 | 9352.99 | 0 | 0 | 9.353 | 9352.99 | 2024-08-16 09:36:02 | -1.9282 | -245.5304 | -245.5304 | 5001.25 | Close | 98.24576 |  | 0.0002 | 33.5 | 0 | 0
5460 | 3 | 10 |  | CC DChg | 04:01:30 | 45:23:26 | -620.5357 | 3.0819 | 2.499 | 2498.96 | 0 | 0 | 2.499 | 2498.96 | 9.3689 | 9368.93 | 0 | 0 | 9.3689 | 9368.93 | 2024-08-16 09:36:32 | -1.9124 | -219.4691 | -219.4691 | 4966.53 | Close | 98.44949 |  | 0 | 33.5 | 0 | 0
5461 | 3 | 10 |  | CC DChg | 04:02:00 | 45:23:56 | -620.9077 | 3.0562 | 2.5041 | 2504.13 | 0 | 0 | 2.5041 | 2504.13 | 9.3847 | 9384.74 | 0 | 0 | 9.3847 | 9384.74 | 2024-08-16 09:37:02 | -1.8976 | -201.0894 | -201.0894 | 4921.86 | Close | 98.65333 |  | 0.0002 | 33.6 | 0 | 0
5462 | 3 | 10 |  | CC DChg | 04:02:30 | 45:24:26 | -620.9077 | 3.0264 | 2.5093 | 2509.31 | 0 | 0 | 2.5093 | 2509.31 | 9.4006 | 9400.61 | 0 | 0 | 9.4006 | 9400.61 | 2024-08-16 09:37:32 | -1.8791 | -173.9046 | -173.9046 | 4874.18 | Close | 98.85724 |  | 0 | 33.6 | 0 | 0
5463 | 3 | 10 |  | CC DChg | 04:03:00 | 45:24:56 | -620.5357 | 2.9932 | 2.5145 | 2514.48 | 0 | 0 | 2.5145 | 2514.48 | 9.4161 | 9416.09 | 0 | 0 | 9.4161 | 9416.09 | 2024-08-16 09:38:02 | -1.8574 | -155.8884 | -155.8884 | 4823.64 | Close | 99.06096 |  | 0 | 33.6 | 0 | 0
5464 | 3 | 10 |  | CC DChg | 04:03:30 | 45:25:26 | -620.9077 | 2.9536 | 2.5197 | 2519.65 | 0 | 0 | 2.5197 | 2519.65 | 9.4314 | 9431.37 | 0 | 0 | 9.4314 | 9431.37 | 2024-08-16 09:38:32 | -1.8339 | -130.3891 | -130.3891 | 4756.84 | Close | 99.2648 |  | 0 | 33.6 | 0 | 0
5465 | 3 | 10 |  | CC DChg | 04:04:00 | 45:25:56 | -620.9077 | 2.9005 | 2.5248 | 2524.83 | 0 | 0 | 2.5248 | 2524.83 | 9.4467 | 9446.72 | 0 | 0 | 9.4467 | 9446.72 | 2024-08-16 09:39:02 | -1.801 | -97.6369 | -97.6369 | 4671.46 | Close | 99.46872 |  | 0 | 33.6 | 0 | 0
5466 | 3 | 10 |  | CC DChg | 04:04:30 | 45:26:26 | -620.9077 | 2.7951 | 2.53 | 2530 | 0 | 0 | 2.53 | 2530 | 9.4612 | 9461.19 | 0 | 0 | 9.4612 | 9461.19 | 2024-08-16 09:39:32 | -1.7355 | -49.0881 | -49.0881 | 4501.45 | Close | 99.67257 |  | 0.0002 | 33.6 | 0 | 0
5467 | 3 | 10 |  | CC DChg | 04:05:00 | 45:26:56 | -620.9077 | 2.6187 | 2.5352 | 2535.18 | 0 | 0 | 2.5352 | 2535.18 | 9.4747 | 9474.74 | 0 | 0 | 9.4747 | 9474.74 | 2024-08-16 09:40:02 | -1.626 | -29.3322 | -29.3322 | 4217.6 | Close | 99.87641 |  | 0 | 33.7 | 0 | 0
5468 | 3 | 10 | 1 | CC DChg | 04:05:18 | 45:27:14 | -620.9077 | 2.4994 | 2.5383 | 2538.31 | 0 | 0 | 2.5383 | 2538.31 | 9.4835 | 9483.55 | 0 | 0 | 9.4835 | 9483.55 | 2024-08-16 09:40:20 | -1.5519 | -26.2831 | -26.2831 | 4025.12 | Close | 100 |  | 0.0002 | 33.7 | 0 | 0
5469 | 3 | 11 | 0 | Rest | 00:00:00 | 45:27:14 | 0 | 2.5177 | 0 | 0 | 0 | 0 | 0 | 0 | 0 | 0 | 0 | 0 | 0 | 0 | 2024-08-16 09:40:21 | 0 | 0 | 0 | 0 | Close | 0 |  | 0 | 33.7 | 0 | 0
5470 | 3 | 11 |  | Rest | 00:00:30 | 45:27:44 | 0 | 2.7229 | 0 | 0 | 0 | 0 | 0 | 0 | 0 | 0 | 0 | 0 | 0 | 0 | 2024-08-16 09:40:51 | 0 | 0 | 0 | 0 | Close | 0 |  | 0 | 33.7 | 0 | 0
5471 | 3 | 11 |  | Rest | 00:01:00 | 45:28:14 | 0 | 2.788 | 0 | 0 | 0 | 0 | 0 | 0 | 0 | 0 | 0 | 0 | 0 | 0 | 2024-08-16 09:41:21 | 0 | 0 | 0 | 0 | Close | 0 |  | 0 | 33.7 | 0 | 0
5472 | 3 | 11 |  | Rest | 00:01:30 | 45:28:44 | 0 | 2.8302 | 0 | 0 | 0 | 0 | 0 | 0 | 0 | 0 | 0 | 0 | 0 | 0 | 2024-08-16 09:41:51 | 0 | 0 | 0 | 0 | Close | 0 |  | 0 | 33.7 | 0 | 0
5473 | 3 | 11 |  | Rest | 00:02:00 | 45:29:14 | 0 | 2.8599 | 0 | 0 | 0 | 0 | 0 | 0 | 0 | 0 | 0 | 0 | 0 | 0 | 2024-08-16 09:42:21 | 0 | 0 | 0 | 0 | Close | 0 |  | 0.0002 | 33.7 | 0 | 0
5474 | 3 | 11 |  | Rest | 00:02:30 | 45:29:44 | 0 | 2.8813 | 0 | 0 | 0 | 0 | 0 | 0 | 0 | 0 | 0 | 0 | 0 | 0 | 2024-08-16 09:42:51 | 0 | 0 | 0 | 0 | Close | 0 |  | 0.0002 | 33.7 | 0 | 0
5475 | 3 | 11 |  | Rest | 00:03:00 | 45:30:14 | 0 | 2.8974 | 0 | 0 | 0 | 0 | 0 | 0 | 0 | 0 | 0 | 0 | 0 | 0 | 2024-08-16 09:43:21 | 0 | 0 | 0 | 0 | Close | 0 |  | 0 | 33.7 | 0 | 0
5476 | 3 | 11 |  | Rest | 00:03:30 | 45:30:44 | 0 | 2.9098 | 0 | 0 | 0 | 0 | 0 | 0 | 0 | 0 | 0 | 0 | 0 | 0 | 2024-08-16 09:43:51 | 0 | 0 | 0 | 0 | Close | 0 |  | 0.0002 | 33.6 | 0 | 0
5477 | 3 | 11 |  | Rest | 00:04:00 | 45:31:14 | 0 | 2.9198 | 0 | 0 | 0 | 0 | 0 | 0 | 0 | 0 | 0 | 0 | 0 | 0 | 2024-08-16 09:44:21 | 0 | 0 | 0 | 0 | Close | 0 |  | 0.0002 | 33.6 | 0 | 0
5478 | 3 | 11 |  | Rest | 00:04:30 | 45:31:44 | 0 | 2.9288 | 0 | 0 | 0 | 0 | 0 | 0 | 0 | 0 | 0 | 0 | 0 | 0 | 2024-08-16 09:44:51 | 0 | 0 | 0 | 0 | Close | 0 |  | 0 | 33.6 | 0 | 0
5479 | 3 | 11 | 1 | Rest | 00:05:00 | 45:32:14 | 0 | 2.9359 | 0 | 0 | 0 | 0 | 0 | 0 | 0 | 0 | 0 | 0 | 0 | 0 | 2024-08-16 09:45:21 | 0 | 0 | 0 | 0 | Close | 0 |  | 0 | 33.5 | 0 | 0
5480 | 4 | 12 | 0 | CC Chg | 00:00:00 | 45:32:14 | 1550.2233 | 2.9824 | 0 | 0 | 0 | 0 | 0 | 0 | 0 | 0 | 0 | 0 | 0 | 0 | 2024-08-16 09:45:21 | 4.6234 | 0 | 0 | 1923.75 | Close | 0 |  | 0.0002 | 33.5 | 0 | 0
5481 | 4 | 12 |  | CC Chg | 00:00:30 | 45:32:44 | 1550.5953 | 3.1399 | 0.0129 | 12.92 | 0.0129 | 12.92 | 0 | 0 | 0.0397 | 39.72 | 0.0397 | 39.72 | 0 | 0 | 2024-08-16 09:45:51 | 4.8687 | 82.0472 | 82.0472 | 2024.95 | Close | 0.5531168 |  | 0 | 33.5 | 0 | 0
5482 | 4 | 12 |  | CC Chg | 00:01:00 | 45:33:14 | 1550.5953 | 3.2258 | 0.0258 | 25.84 | 0.0258 | 25.84 | 0 | 0 | 0.0809 | 80.89 | 0.0809 | 80.89 | 0 | 0 | 2024-08-16 09:46:21 | 5.0018 | 150.4702 | 150.4702 | 2080.33 | Close | 1.106234 |  | 0 | 33.4 | 0 | 0
5483 | 4 | 12 |  | CC Chg | 00:01:30 | 45:33:44 | 1550.5953 | 3.2878 | 0.0388 | 38.76 | 0.0388 | 38.76 | 0 | 0 | 0.1234 | 123.37 | 0.1234 | 123.37 | 0 | 0 | 2024-08-16 09:46:51 | 5.098 | 208.3965 | 208.3965 | 2120.32 | Close | 1.659352 |  | 0 | 33.4 | 0 | 0
5484 | 4 | 12 |  | CC Chg | 00:02:00 | 45:34:14 | 1550.5953 | 3.3364 | 0.0517 | 51.69 | 0.0517 | 51.69 | 0 | 0 | 0.1665 | 166.48 | 0.1665 | 166.48 | 0 | 0 | 2024-08-16 09:47:21 | 5.1735 | 265.4784 | 265.4784 | 2151.71 | Close | 2.21247 |  | 0 | 33.3 | 0 | 0
5485 | 4 | 12 |  | CC Chg | 00:02:30 | 45:34:44 | 1550.5953 | 3.3767 | 0.0646 | 64.61 | 0.0646 | 64.61 | 0 | 0 | 0.2092 | 209.18 | 0.2092 | 209.18 | 0 | 0 | 2024-08-16 09:47:51 | 5.2359 | 320.6201 | 320.6201 | 2177.6 | Close | 2.765588 |  | 0.0002 | 33.3 | 0 | 0
5486 | 4 | 12 |  | CC Chg | 00:03:00 | 45:35:14 | 1550.5953 | 3.4111 | 0.0775 | 77.53 | 0.0775 | 77.53 | 0 | 0 | 0.2533 | 253.25 | 0.2533 | 253.25 | 0 | 0 | 2024-08-16 09:48:21 | 5.2893 | 375.4977 | 375.4977 | 2199.9 | Close | 3.318705 |  | 0 | 33.2 | 0 | 0
5487 | 4 | 12 |  | CC Chg | 00:03:30 | 45:35:44 | 1550.5953 | 3.4406 | 0.0905 | 90.45 | 0.0905 | 90.45 | 0 | 0 | 0.2977 | 297.71 | 0.2977 | 297.71 | 0 | 0 | 2024-08-16 09:48:51 | 5.335 | 438.7352 | 438.7352 | 2218.89 | Close | 3.871823 |  | 0 | 33.2 | 0 | 0
5488 | 4 | 12 |  | CC Chg | 00:04:00 | 45:36:14 | 1550.5953 | 3.4654 | 0.1034 | 103.37 | 0.1034 | 103.37 | 0 | 0 | 0.3419 | 341.93 | 0.3419 | 341.93 | 0 | 0 | 2024-08-16 09:49:21 | 5.3734 | 520.991 | 520.991 | 2234.89 | Close | 4.42494 |  | 0 | 33.1 | 0 | 0
5489 | 4 | 12 |  | CC Chg | 00:04:30 | 45:36:44 | 1550.5953 | 3.4868 | 0.1163 | 116.29 | 0.1163 | 116.29 | 0 | 0 | 0.387 | 386.99 | 0.387 | 386.99 | 0 | 0 | 2024-08-16 09:49:51 | 5.4066 | 604.0684 | 604.0684 | 2248.68 | Close | 4.978058 |  | 0 | 33.1 | 0 | 0
5490 | 4 | 12 |  | CC Chg | 00:05:00 | 45:37:14 | 1550.5953 | 3.5045 | 0.1292 | 129.22 | 0.1292 | 129.22 | 0 | 0 | 0.4323 | 432.27 | 0.4323 | 432.27 | 0 | 0 | 2024-08-16 09:50:21 | 5.434 | 731.2335 | 731.2335 | 2260.08 | Close | 5.531176 |  | 0 | 33.1 | 0 | 0
5491 | 4 | 12 |  | CC Chg | 00:05:30 | 45:37:44 | 1550.5953 | 3.5172 | 0.1421 | 142.14 | 0.1421 | 142.14 | 0 | 0 | 0.4774 | 477.39 | 0.4774 | 477.39 | 0 | 0 | 2024-08-16 09:50:51 | 5.4537 | 1016.5708 | 1016.5708 | 2268.27 | Close | 6.084293 |  | 0 | 33.1 | 0 | 0
5492 | 4 | 12 |  | CC Chg | 00:06:00 | 45:38:14 | 1550.5953 | 3.5249 | 0.1551 | 155.06 | 0.1551 | 155.06 | 0 | 0 | 0.5229 | 522.94 | 0.5229 | 522.94 | 0 | 0 | 2024-08-16 09:51:21 | 5.4657 | 1667.0917 | 1667.0917 | 2273.17 | Close | 6.637411 |  | 0.0002 | 33.1 | 0 | 0
5493 | 4 | 12 |  | CC Chg | 00:06:30 | 45:38:44 | 1550.5953 | 3.5302 | 0.168 | 167.98 | 0.168 | 167.98 | 0 | 0 | 0.5686 | 568.56 | 0.5686 | 568.56 | 0 | 0 | 2024-08-16 09:51:51 | 5.4739 | 2451.9218 | 2451.9218 | 2276.67 | Close | 7.190529 |  | 0 | 33.1 | 0 | 0
5494 | 4 | 12 |  | CC Chg | 00:07:00 | 45:39:14 | 1550.5953 | 3.5348 | 0.1809 | 180.9 | 0.1809 | 180.9 | 0 | 0 | 0.6141 | 614.13 | 0.6141 | 614.13 | 0 | 0 | 2024-08-16 09:52:21 | 5.4811 | 2778.8436 | 2778.8436 | 2279.67 | Close | 7.743646 |  | 0 | 33.1 | 0 | 0
5495 | 4 | 12 |  | CC Chg | 00:07:30 | 45:39:44 | 1550.5953 | 3.5392 | 0.1938 | 193.82 | 0.1938 | 193.82 | 0 | 0 | 0.6599 | 659.86 | 0.6599 | 659.86 | 0 | 0 | 2024-08-16 09:52:51 | 5.4878 | 2977.3336 | 2977.3336 | 2282.47 | Close | 8.296764 |  | 0 | 33.2 | 0 | 0
5496 | 4 | 12 |  | CC Chg | 00:08:00 | 45:40:14 | 1550.5953 | 3.5438 | 0.2067 | 206.75 | 0.2067 | 206.75 | 0 | 0 | 0.7057 | 705.65 | 0.7057 | 705.65 | 0 | 0 | 2024-08-16 09:53:21 | 5.4951 | 2778.2472 | 2778.2472 | 2285.47 | Close | 8.849882 |  | 0 | 33.2 | 0 | 0
5497 | 4 | 12 |  | CC Chg | 00:08:30 | 45:40:44 | 1550.5953 | 3.5479 | 0.2197 | 219.67 | 0.2197 | 219.67 | 0 | 0 | 0.7514 | 751.41 | 0.7514 | 751.41 | 0 | 0 | 2024-08-16 09:53:51 | 5.5013 | 3206.358 | 3206.358 | 2287.97 | Close | 9.402999 |  | 0.0002 | 33.2 | 0 | 0
5498 | 4 | 12 |  | CC Chg | 00:09:00 | 45:41:14 | 1550.5953 | 3.5522 | 0.2326 | 232.59 | 0.2326 | 232.59 | 0 | 0 | 0.7973 | 797.31 | 0.7973 | 797.31 | 0 | 0 | 2024-08-16 09:54:21 | 5.508 | 2977.3336 | 2977.3336 | 2290.87 | Close | 9.956117 |  | 0 | 33.3 | 0 | 0
5499 | 4 | 12 |  | CC Chg | 00:09:30 | 45:41:44 | 1550.5953 | 3.5565 | 0.2455 | 245.51 | 0.2455 | 245.51 | 0 | 0 | 0.8433 | 843.27 | 0.8433 | 843.27 | 0 | 0 | 2024-08-16 09:54:51 | 5.5148 | 2976.6477 | 2976.6477 | 2293.57 | Close | 10.50923 |  | 0.0002 | 33.3 | 0 | 0
5500 | 4 | 12 |  | CC Chg | 00:10:00 | 45:42:14 | 1550.5953 | 3.5609 | 0.2584 | 258.43 | 0.2584 | 258.43 | 0 | 0 | 0.8892 | 889.2 | 0.8892 | 889.2 | 0 | 0 | 2024-08-16 09:55:21 | 5.5215 | 2977.3365 | 2977.3365 | 2296.37 | Close | 11.06235 |  | 0.0002 | 33.3 | 0 | 0
5501 | 4 | 12 |  | CC Chg | 00:10:30 | 45:42:44 | 1550.5953 | 3.5649 | 0.2714 | 271.35 | 0.2714 | 271.35 | 0 | 0 | 0.9353 | 935.26 | 0.9353 | 935.26 | 0 | 0 | 2024-08-16 09:55:51 | 5.5277 | 3206.3593 | 3206.3593 | 2298.97 | Close | 11.61547 |  | 0.0002 | 33.4 | 0 | 0
5502 | 4 | 12 |  | CC Chg | 00:11:00 | 45:43:14 | 1550.5953 | 3.5693 | 0.2843 | 284.28 | 0.2843 | 284.28 | 0 | 0 | 0.9814 | 981.38 | 0.9814 | 981.38 | 0 | 0 | 2024-08-16 09:56:21 | 5.5345 | 2976.6477 | 2976.6477 | 2301.76 | Close | 12.16859 |  | 0.0002 | 33.4 | 0 | 0
5503 | 4 | 12 |  | CC Chg | 00:11:30 | 45:43:44 | 1550.5953 | 3.5733 | 0.2972 | 297.2 | 0.2972 | 297.2 | 0 | 0 | 1.0275 | 1027.48 | 1.0275 | 1027.48 | 0 | 0 | 2024-08-16 09:56:51 | 5.5407 | 3206.3537 | 3206.3537 | 2304.46 | Close | 12.7217 |  | 0 | 33.4 | 0 | 0
5504 | 4 | 12 |  | CC Chg | 00:12:00 | 45:44:14 | 1550.5953 | 3.5779 | 0.3101 | 310.12 | 0.3101 | 310.12 | 0 | 0 | 1.0737 | 1073.71 | 1.0737 | 1073.71 | 0 | 0 | 2024-08-16 09:57:21 | 5.5479 | 2778.8447 | 2778.8447 | 2307.46 | Close | 13.27482 |  | 0 | 33.4 | 0 | 0
5505 | 4 | 12 |  | CC Chg | 00:12:30 | 45:44:44 | 1550.5953 | 3.5823 | 0.323 | 323.04 | 0.323 | 323.04 | 0 | 0 | 1.12 | 1120 | 1.12 | 1120 | 0 | 0 | 2024-08-16 09:57:51 | 5.5547 | 2977.3336 | 2977.3336 | 2310.16 | Close | 13.82794 |  | 0.0002 | 33.4 | 0 | 0
5506 | 4 | 12 |  | CC Chg | 00:13:00 | 45:45:14 | 1550.5953 | 3.5863 | 0.336 | 335.96 | 0.336 | 335.96 | 0 | 0 | 1.1663 | 1166.26 | 1.1663 | 1166.26 | 0 | 0 | 2024-08-16 09:58:21 | 5.5609 | 3206.3623 | 3206.3623 | 2312.86 | Close | 14.38106 |  | 0 | 33.5 | 0 | 0
5507 | 4 | 12 |  | CC Chg | 00:13:30 | 45:45:44 | 1550.5953 | 3.591 | 0.3489 | 348.88 | 0.3489 | 348.88 | 0 | 0 | 1.2127 | 1212.66 | 1.2127 | 1212.66 | 0 | 0 | 2024-08-16 09:58:51 | 5.5681 | 2778.2472 | 2778.2472 | 2315.86 | Close | 14.93418 |  | 0 | 33.5 | 0 | 0
5508 | 4 | 12 |  | CC Chg | 00:14:00 | 45:46:14 | 1550.5953 | 3.5953 | 0.3618 | 361.81 | 0.3618 | 361.81 | 0 | 0 | 1.2591 | 1259.12 | 1.2591 | 1259.12 | 0 | 0 | 2024-08-16 09:59:21 | 5.5749 | 2977.3336 | 2977.3336 | 2318.66 | Close | 15.48729 |  | 0 | 33.5 | 0 | 0
5509 | 4 | 12 |  | CC Chg | 00:14:30 | 45:46:44 | 1550.5953 | 3.6 | 0.3747 | 374.73 | 0.3747 | 374.73 | 0 | 0 | 1.3055 | 1305.55 | 1.3055 | 1305.55 | 0 | 0 | 2024-08-16 09:59:51 | 5.5821 | 2778.8474 | 2778.8474 | 2321.66 | Close | 16.04041 |  | 0 | 33.5 | 0 | 0
5510 | 4 | 12 |  | CC Chg | 00:15:00 | 45:47:14 | 1550.5953 | 3.6043 | 0.3876 | 387.65 | 0.3876 | 387.65 | 0 | 0 | 1.3521 | 1352.12 | 1.3521 | 1352.12 | 0 | 0 | 2024-08-16 10:00:21 | 5.5888 | 2976.6477 | 2976.6477 | 2324.36 | Close | 16.59353 |  | 0.0002 | 33.5 | 0 | 0
5511 | 4 | 12 |  | CC Chg | 00:15:30 | 45:47:44 | 1550.5953 | 3.6093 | 0.4006 | 400.57 | 0.4006 | 400.57 | 0 | 0 | 1.3988 | 1398.76 | 1.3988 | 1398.76 | 0 | 0 | 2024-08-16 10:00:51 | 5.5965 | 2605.1669 | 2605.1669 | 2327.56 | Close | 17.14665 |  | 0.0002 | 33.5 | 0 | 0
5512 | 4 | 12 |  | CC Chg | 00:16:00 | 45:48:14 | 1550.5953 | 3.6142 | 0.4135 | 413.49 | 0.4135 | 413.49 | 0 | 0 | 1.4454 | 1445.37 | 1.4454 | 1445.37 | 0 | 0 | 2024-08-16 10:01:21 | 5.6042 | 2605.1624 | 2605.1624 | 2330.76 | Close | 17.69976 |  | 0.0002 | 33.6 | 0 | 0
5513 | 4 | 12 |  | CC Chg | 00:16:30 | 45:48:44 | 1550.5953 | 3.6189 | 0.4264 | 426.41 | 0.4264 | 426.41 | 0 | 0 | 1.4921 | 1492.13 | 1.4921 | 1492.13 | 0 | 0 | 2024-08-16 10:01:51 | 5.6114 | 2778.2472 | 2778.2472 | 2333.85 | Close | 18.25288 |  | 0 | 33.6 | 0 | 0
5514 | 4 | 12 |  | CC Chg | 00:17:00 | 45:49:14 | 1550.5953 | 3.6238 | 0.4393 | 439.34 | 0.4393 | 439.34 | 0 | 0 | 1.539 | 1538.96 | 1.539 | 1538.96 | 0 | 0 | 2024-08-16 10:02:21 | 5.6191 | 2605.1669 | 2605.1669 | 2337.05 | Close | 18.806 |  | 0 | 33.6 | 0 | 0
5515 | 4 | 12 |  | CC Chg | 00:17:30 | 45:49:44 | 1550.5953 | 3.6285 | 0.4523 | 452.26 | 0.4523 | 452.26 | 0 | 0 | 1.5858 | 1585.75 | 1.5858 | 1585.75 | 0 | 0 | 2024-08-16 10:02:51 | 5.6263 | 2778.8474 | 2778.8474 | 2340.05 | Close | 19.35912 |  | 0 | 33.6 | 0 | 0
5516 | 4 | 12 |  | CC Chg | 00:18:00 | 45:50:14 | 1550.5953 | 3.6337 | 0.4652 | 465.18 | 0.4652 | 465.18 | 0 | 0 | 1.6327 | 1632.71 | 1.6327 | 1632.71 | 0 | 0 | 2024-08-16 10:03:21 | 5.6345 | 2451.4566 | 2451.4566 | 2343.45 | Close | 19.91224 |  | 0 | 33.6 | 0 | 0
5517 | 4 | 12 |  | CC Chg | 00:18:30 | 45:50:44 | 1550.5953 | 3.6387 | 0.4781 | 478.1 | 0.4781 | 478.1 | 0 | 0 | 1.6797 | 1679.73 | 1.6797 | 1679.73 | 0 | 0 | 2024-08-16 10:03:51 | 5.6422 | 2605.1669 | 2605.1669 | 2346.65 | Close | 20.46535 |  | 0 | 33.6 | 0 | 0
5518 | 4 | 12 |  | CC Chg | 00:19:00 | 45:51:14 | 1550.5953 | 3.6434 | 0.491 | 491.02 | 0.491 | 491.02 | 0 | 0 | 1.7267 | 1726.71 | 1.7267 | 1726.71 | 0 | 0 | 2024-08-16 10:04:21 | 5.6494 | 2778.8474 | 2778.8474 | 2349.55 | Close | 21.01847 |  | 0.0002 | 33.6 | 0 | 0
5519 | 4 | 12 |  | CC Chg | 00:19:30 | 45:51:44 | 1550.5953 | 3.6483 | 0.5039 | 503.94 | 0.5039 | 503.94 | 0 | 0 | 1.7739 | 1773.85 | 1.7739 | 1773.85 | 0 | 0 | 2024-08-16 10:04:51 | 5.6571 | 2604.6418 | 2604.6418 | 2352.85 | Close | 21.57159 |  | 0 | 33.6 | 0 | 0
5520 | 4 | 12 |  | CC Chg | 00:20:00 | 45:52:14 | 1550.5953 | 3.6533 | 0.5169 | 516.87 | 0.5169 | 516.87 | 0 | 0 | 1.8211 | 1821.06 | 1.8211 | 1821.06 | 0 | 0 | 2024-08-16 10:05:21 | 5.6647 | 2605.1669 | 2605.1669 | 2356.05 | Close | 22.12471 |  | 0 | 33.6 | 0 | 0
5521 | 4 | 12 |  | CC Chg | 00:20:30 | 45:52:44 | 1550.5953 | 3.6579 | 0.5298 | 529.79 | 0.5298 | 529.79 | 0 | 0 | 1.8682 | 1868.23 | 1.8682 | 1868.23 | 0 | 0 | 2024-08-16 10:05:51 | 5.672 | 2778.8399 | 2778.8399 | 2359.05 | Close | 22.67782 |  | 0 | 33.6 | 0 | 0
5522 | 4 | 12 |  | CC Chg | 00:21:00 | 45:53:14 | 1550.5953 | 3.6623 | 0.5427 | 542.71 | 0.5427 | 542.71 | 0 | 0 | 1.9156 | 1915.55 | 1.9156 | 1915.55 | 0 | 0 | 2024-08-16 10:06:21 | 5.6787 | 2977.3336 | 2977.3336 | 2361.84 | Close | 23.23094 |  | 0 | 33.6 | 0 | 0
5523 | 4 | 12 |  | CC Chg | 00:21:30 | 45:53:44 | 1550.5953 | 3.6666 | 0.5556 | 555.63 | 0.5556 | 555.63 | 0 | 0 | 1.9629 | 1962.93 | 1.9629 | 1962.93 | 0 | 0 | 2024-08-16 10:06:51 | 5.6854 | 2976.6477 | 2976.6477 | 2364.64 | Close | 23.78406 |  | 0 | 33.6 | 0 | 0
5524 | 4 | 12 |  | CC Chg | 00:22:00 | 45:54:14 | 1550.5953 | 3.6709 | 0.5686 | 568.55 | 0.5686 | 568.55 | 0 | 0 | 2.0103 | 2010.28 | 2.0103 | 2010.28 | 0 | 0 | 2024-08-16 10:07:21 | 5.6921 | 2977.3365 | 2977.3365 | 2367.44 | Close | 24.33718 |  | 0 | 33.6 | 0 | 0
5525 | 4 | 12 |  | CC Chg | 00:22:30 | 45:54:44 | 1550.5953 | 3.6747 | 0.5815 | 581.47 | 0.5815 | 581.47 | 0 | 0 | 2.0578 | 2057.76 | 2.0578 | 2057.76 | 0 | 0 | 2024-08-16 10:07:51 | 5.6979 | 3473.5559 | 3473.5559 | 2369.74 | Close | 24.89029 |  | 0.0002 | 33.6 | 0 | 0
5526 | 4 | 12 |  | CC Chg | 00:23:00 | 45:55:14 | 1550.5953 | 3.6787 | 0.5944 | 594.39 | 0.5944 | 594.39 | 0 | 0 | 2.1053 | 2105.3 | 2.1053 | 2105.3 | 0 | 0 | 2024-08-16 10:08:21 | 5.7042 | 3206.3593 | 3206.3593 | 2372.44 | Close | 25.44341 |  | 0 | 33.6 | 0 | 0
5527 | 4 | 12 |  | CC Chg | 00:23:30 | 45:55:44 | 1550.5953 | 3.6821 | 0.6073 | 607.32 | 0.6073 | 607.32 | 0 | 0 | 2.1528 | 2152.8 | 2.1528 | 2152.8 | 0 | 0 | 2024-08-16 10:08:51 | 5.7095 | 3789.3271 | 3789.3271 | 2374.64 | Close | 25.99653 |  | 0 | 33.6 | 0 | 0
5528 | 4 | 12 |  | CC Chg | 00:24:00 | 45:56:14 | 1550.5953 | 3.6855 | 0.6202 | 620.24 | 0.6202 | 620.24 | 0 | 0 | 2.2004 | 2200.43 | 2.2004 | 2200.43 | 0 | 0 | 2024-08-16 10:09:21 | 5.7147 | 3788.2228 | 3788.2228 | 2376.84 | Close | 26.54965 |  | 0 | 33.6 | 0 | 0
5529 | 4 | 12 |  | CC Chg | 00:24:30 | 45:56:44 | 1550.5953 | 3.6886 | 0.6332 | 633.16 | 0.6332 | 633.16 | 0 | 0 | 2.2481 | 2248.09 | 2.2481 | 2248.09 | 0 | 0 | 2024-08-16 10:09:51 | 5.7195 | 4168.267 | 4168.267 | 2378.84 | Close | 27.10276 |  | 0 | 33.6 | 0 | 0
5530 | 4 | 12 |  | CC Chg | 00:25:00 | 45:57:14 | 1550.5953 | 3.6917 | 0.6461 | 646.08 | 0.6461 | 646.08 | 0 | 0 | 2.2957 | 2295.73 | 2.2957 | 2295.73 | 0 | 0 | 2024-08-16 10:10:21 | 5.7244 | 4168.2822 | 4168.2822 | 2380.84 | Close | 27.65588 |  | 0 | 33.6 | 0 | 0
5531 | 4 | 12 |  | CC Chg | 00:25:30 | 45:57:44 | 1550.5953 | 3.6948 | 0.659 | 659 | 0.659 | 659 | 0 | 0 | 2.3435 | 2343.48 | 2.3435 | 2343.48 | 0 | 0 | 2024-08-16 10:10:51 | 5.7292 | 4168.267 | 4168.267 | 2382.74 | Close | 28.209 |  | 0.0002 | 33.6 | 0 | 0
5532 | 4 | 12 |  | CC Chg | 00:26:00 | 45:58:14 | 1550.5953 | 3.6976 | 0.6719 | 671.92 | 0.6719 | 671.92 | 0 | 0 | 2.3913 | 2391.25 | 2.3913 | 2391.25 | 0 | 0 | 2024-08-16 10:11:21 | 5.7335 | 4629.7484 | 4629.7484 | 2384.64 | Close | 28.76212 |  | 0 | 33.6 | 0 | 0
5533 | 4 | 12 |  | CC Chg | 00:26:30 | 45:58:44 | 1550.5953 | 3.7007 | 0.6848 | 684.85 | 0.6848 | 684.85 | 0 | 0 | 2.439 | 2439.02 | 2.439 | 2439.02 | 0 | 0 | 2024-08-16 10:11:51 | 5.7383 | 4168.2374 | 4168.2374 | 2386.64 | Close | 29.31523 |  | 0 | 33.6 | 0 | 0
5534 | 4 | 12 |  | CC Chg | 00:27:00 | 45:59:14 | 1550.5953 | 3.7035 | 0.6978 | 697.77 | 0.6978 | 697.77 | 0 | 0 | 2.4869 | 2486.87 | 2.4869 | 2486.87 | 0 | 0 | 2024-08-16 10:12:21 | 5.7426 | 4631.4078 | 4631.4078 | 2388.44 | Close | 29.86835 |  | 0 | 33.6 | 0 | 0
5535 | 4 | 12 |  | CC Chg | 00:27:30 | 45:59:44 | 1550.5953 | 3.7063 | 0.7107 | 710.69 | 0.7107 | 710.69 | 0 | 0 | 2.5348 | 2534.77 | 2.5348 | 2534.77 | 0 | 0 | 2024-08-16 10:12:51 | 5.747 | 4631.4078 | 4631.4078 | 2390.24 | Close | 30.42147 |  | 0 | 33.6 | 0 | 0
5536 | 4 | 12 |  | CC Chg | 00:28:00 | 46:00:14 | 1550.5953 | 3.7094 | 0.7236 | 723.61 | 0.7236 | 723.61 | 0 | 0 | 2.5826 | 2582.64 | 2.5826 | 2582.64 | 0 | 0 | 2024-08-16 10:13:21 | 5.7518 | 4168.2822 | 4168.2822 | 2392.23 | Close | 30.97459 |  | 0 | 33.6 | 0 | 0
5537 | 4 | 12 |  | CC Chg | 00:28:30 | 46:00:44 | 1550.5953 | 3.7122 | 0.7365 | 736.53 | 0.7365 | 736.53 | 0 | 0 | 2.6306 | 2630.61 | 2.6306 | 2630.61 | 0 | 0 | 2024-08-16 10:13:51 | 5.7561 | 4631.4078 | 4631.4078 | 2394.03 | Close | 31.52771 |  | 0 | 33.7 | 0 | 0
5538 | 4 | 12 |  | CC Chg | 00:29:00 | 46:01:14 | 1550.5953 | 3.715 | 0.7495 | 749.45 | 0.7495 | 749.45 | 0 | 0 | 2.6786 | 2678.62 | 2.6786 | 2678.62 | 0 | 0 | 2024-08-16 10:14:21 | 5.7604 | 4629.7484 | 4629.7484 | 2395.83 | Close | 32.08082 |  | 0 | 33.7 | 0 | 0
5539 | 4 | 12 |  | CC Chg | 00:29:30 | 46:01:44 | 1550.5953 | 3.7181 | 0.7624 | 762.38 | 0.7624 | 762.38 | 0 | 0 | 2.7266 | 2726.6 | 2.7266 | 2726.6 | 0 | 0 | 2024-08-16 10:14:51 | 5.7652 | 4168.2822 | 4168.2822 | 2397.83 | Close | 32.63394 |  | 0 | 33.7 | 0 | 0
5540 | 4 | 12 |  | CC Chg | 00:30:00 | 46:02:14 | 1550.5953 | 3.7212 | 0.7753 | 775.3 | 0.7753 | 775.3 | 0 | 0 | 2.7747 | 2774.69 | 2.7747 | 2774.69 | 0 | 0 | 2024-08-16 10:15:21 | 5.77 | 4168.267 | 4168.267 | 2399.73 | Close | 33.18706 |  | 0.0002 | 33.7 | 0 | 0
5541 | 4 | 12 |  | CC Chg | 00:30:30 | 46:02:44 | 1550.5953 | 3.7243 | 0.7882 | 788.22 | 0.7882 | 788.22 | 0 | 0 | 2.8228 | 2822.81 | 2.8228 | 2822.81 | 0 | 0 | 2024-08-16 10:15:51 | 5.7748 | 4168.267 | 4168.267 | 2401.73 | Close | 33.74018 |  | 0.0002 | 33.7 | 0 | 0
5542 | 4 | 12 |  | CC Chg | 00:31:00 | 46:03:14 | 1550.5953 | 3.7274 | 0.8011 | 801.14 | 0.8011 | 801.14 | 0 | 0 | 2.8709 | 2870.91 | 2.8709 | 2870.91 | 0 | 0 | 2024-08-16 10:16:21 | 5.7796 | 4166.9157 | 4166.9157 | 2403.83 | Close | 34.29329 |  | 0 | 33.8 | 0 | 0
5543 | 4 | 12 |  | CC Chg | 00:31:30 | 46:03:44 | 1550.5953 | 3.7302 | 0.8141 | 814.06 | 0.8141 | 814.06 | 0 | 0 | 2.9191 | 2919.11 | 2.9191 | 2919.11 | 0 | 0 | 2024-08-16 10:16:51 | 5.784 | 4631.4078 | 4631.4078 | 2405.63 | Close | 34.84641 |  | 0 | 33.8 | 0 | 0
5544 | 4 | 12 |  | CC Chg | 00:32:00 | 46:04:14 | 1550.5953 | 3.7339 | 0.827 | 826.98 | 0.827 | 826.98 | 0 | 0 | 2.9674 | 2967.36 | 2.9674 | 2967.36 | 0 | 0 | 2024-08-16 10:17:21 | 5.7897 | 3473.5559 | 3473.5559 | 2408.03 | Close | 35.39953 |  | 0 | 33.8 | 0 | 0
5545 | 4 | 12 |  | CC Chg | 00:32:30 | 46:04:44 | 1550.5953 | 3.737 | 0.8399 | 839.91 | 0.8399 | 839.91 | 0 | 0 | 3.0156 | 3015.58 | 3.0156 | 3015.58 | 0 | 0 | 2024-08-16 10:17:51 | 5.7945 | 4168.2822 | 4168.2822 | 2409.93 | Close | 35.95265 |  | 0.0002 | 33.8 | 0 | 0
5546 | 4 | 12 |  | CC Chg | 00:33:00 | 46:05:14 | 1550.5953 | 3.7404 | 0.8528 | 852.83 | 0.8528 | 852.83 | 0 | 0 | 3.0639 | 3063.92 | 3.0639 | 3063.92 | 0 | 0 | 2024-08-16 10:18:21 | 5.7998 | 3789.3337 | 3789.3337 | 2412.23 | Close | 36.50577 |  | 0 | 33.8 | 0 | 0
5547 | 4 | 12 |  | CC Chg | 00:33:30 | 46:05:44 | 1550.5953 | 3.7438 | 0.8657 | 865.75 | 0.8657 | 865.75 | 0 | 0 | 3.1123 | 3112.29 | 3.1123 | 3112.29 | 0 | 0 | 2024-08-16 10:18:51 | 5.8051 | 3788.2228 | 3788.2228 | 2414.43 | Close | 37.05889 |  | 0 | 33.8 | 0 | 0
5548 | 4 | 12 |  | CC Chg | 00:34:00 | 46:06:14 | 1550.5953 | 3.7472 | 0.8787 | 878.67 | 0.8787 | 878.67 | 0 | 0 | 3.1606 | 3160.65 | 3.1606 | 3160.65 | 0 | 0 | 2024-08-16 10:19:21 | 5.8104 | 3789.3271 | 3789.3271 | 2416.53 | Close | 37.612 |  | 0.0002 | 33.9 | 0 | 0
5549 | 4 | 12 |  | CC Chg | 00:34:30 | 46:06:44 | 1550.5953 | 3.7509 | 0.8916 | 891.59 | 0.8916 | 891.59 | 0 | 0 | 3.2091 | 3209.11 | 3.2091 | 3209.11 | 0 | 0 | 2024-08-16 10:19:51 | 5.8162 | 3473.5559 | 3473.5559 | 2419.03 | Close | 38.16512 |  | 0 | 33.9 | 0 | 0
5550 | 4 | 12 |  | CC Chg | 00:35:00 | 46:07:14 | 1550.5953 | 3.7543 | 0.9045 | 904.51 | 0.9045 | 904.51 | 0 | 0 | 3.2576 | 3257.63 | 3.2576 | 3257.63 | 0 | 0 | 2024-08-16 10:20:21 | 5.8215 | 3789.3337 | 3789.3337 | 2421.13 | Close | 38.71824 |  | 0.0002 | 33.9 | 0 | 0
5551 | 4 | 12 |  | CC Chg | 00:35:30 | 46:07:44 | 1550.5953 | 3.7584 | 0.9174 | 917.44 | 0.9174 | 917.44 | 0 | 0 | 3.3061 | 3306.12 | 3.3061 | 3306.12 | 0 | 0 | 2024-08-16 10:20:51 | 5.8277 | 3205.5583 | 3205.5583 | 2423.73 | Close | 39.27135 |  | 0.0002 | 33.9 | 0 | 0
5552 | 4 | 12 |  | CC Chg | 00:36:00 | 46:08:14 | 1550.5953 | 3.7621 | 0.9304 | 930.36 | 0.9304 | 930.36 | 0 | 0 | 3.3547 | 3354.74 | 3.3547 | 3354.74 | 0 | 0 | 2024-08-16 10:21:21 | 5.8335 | 3473.5559 | 3473.5559 | 2426.22 | Close | 39.82447 |  | 0 | 34 | 0 | 0
5553 | 4 | 12 |  | CC Chg | 00:36:30 | 46:08:44 | 1550.5953 | 3.7661 | 0.9433 | 943.28 | 0.9433 | 943.28 | 0 | 0 | 3.4034 | 3403.4 | 3.4034 | 3403.4 | 0 | 0 | 2024-08-16 10:21:51 | 5.8397 | 3206.3593 | 3206.3593 | 2428.82 | Close | 40.37759 |  | 0 | 33.9 | 0 | 0
5554 | 4 | 12 |  | CC Chg | 00:37:00 | 46:09:14 | 1550.5953 | 3.7702 | 0.9562 | 956.2 | 0.9562 | 956.2 | 0 | 0 | 3.452 | 3452.04 | 3.452 | 3452.04 | 0 | 0 | 2024-08-16 10:22:21 | 5.846 | 3205.5583 | 3205.5583 | 2431.32 | Close | 40.93071 |  | 0.0002 | 34 | 0 | 0
5555 | 4 | 12 |  | CC Chg | 00:37:30 | 46:09:44 | 1550.5953 | 3.7745 | 0.9691 | 969.12 | 0.9691 | 969.12 | 0 | 0 | 3.5008 | 3500.82 | 3.5008 | 3500.82 | 0 | 0 | 2024-08-16 10:22:51 | 5.8527 | 2978.0198 | 2978.0198 | 2434.12 | Close | 41.48382 |  | 0.0002 | 34 | 0 | 0
5556 | 4 | 12 |  | CC Chg | 00:38:00 | 46:10:14 | 1550.5953 | 3.7782 | 0.982 | 982.04 | 0.982 | 982.04 | 0 | 0 | 3.5496 | 3549.64 | 3.5496 | 3549.64 | 0 | 0 | 2024-08-16 10:23:21 | 5.8585 | 3472.6224 | 3472.6224 | 2436.62 | Close | 42.03694 |  | 0 | 34 | 0 | 0
5557 | 4 | 12 |  | CC Chg | 00:38:30 | 46:10:44 | 1550.5953 | 3.7829 | 0.995 | 994.97 | 0.995 | 994.97 | 0 | 0 | 3.5984 | 3598.44 | 3.5984 | 3598.44 | 0 | 0 | 2024-08-16 10:23:51 | 5.8657 | 2778.8548 | 2778.8548 | 2439.62 | Close | 42.59006 |  | 0 | 34 | 0 | 0
5558 | 4 | 12 |  | CC Chg | 00:39:00 | 46:11:14 | 1550.5953 | 3.7872 | 1.0079 | 1007.89 | 1.0079 | 1007.89 | 0 | 0 | 3.6474 | 3647.38 | 3.6474 | 3647.38 | 0 | 0 | 2024-08-16 10:24:21 | 5.8724 | 2977.3336 | 2977.3336 | 2442.32 | Close | 43.14318 |  | 0.0002 | 34 | 0 | 0
5559 | 4 | 12 |  | CC Chg | 00:39:30 | 46:11:44 | 1550.5953 | 3.7915 | 1.0208 | 1020.81 | 1.0208 | 1020.81 | 0 | 0 | 3.6964 | 3696.37 | 3.6964 | 3696.37 | 0 | 0 | 2024-08-16 10:24:51 | 5.8791 | 2976.6477 | 2976.6477 | 2445.22 | Close | 43.6963 |  | 0 | 34.1 | 0 | 0
5560 | 4 | 12 |  | CC Chg | 00:40:00 | 46:12:14 | 1550.5953 | 3.7962 | 1.0337 | 1033.73 | 1.0337 | 1033.73 | 0 | 0 | 3.7453 | 3745.33 | 3.7453 | 3745.33 | 0 | 0 | 2024-08-16 10:25:21 | 5.8864 | 2778.8548 | 2778.8548 | 2448.22 | Close | 44.24942 |  | 0 | 34.1 | 0 | 0
5561 | 4 | 12 |  | CC Chg | 00:40:30 | 46:12:44 | 1550.5953 | 3.8005 | 1.0467 | 1046.65 | 1.0467 | 1046.65 | 0 | 0 | 3.7944 | 3794.44 | 3.7944 | 3794.44 | 0 | 0 | 2024-08-16 10:25:51 | 5.8931 | 2977.3336 | 2977.3336 | 2451.02 | Close | 44.80253 |  | 0 | 34.1 | 0 | 0
5562 | 4 | 12 |  | CC Chg | 00:41:00 | 46:13:14 | 1550.5953 | 3.8052 | 1.0596 | 1059.57 | 1.0596 | 1059.57 | 0 | 0 | 3.8436 | 3843.61 | 3.8436 | 3843.61 | 0 | 0 | 2024-08-16 10:26:21 | 5.9003 | 2778.2472 | 2778.2472 | 2454.02 | Close | 45.35565 |  | 0 | 34.1 | 0 | 0
5563 | 4 | 12 |  | CC Chg | 00:41:30 | 46:13:44 | 1550.5953 | 3.8095 | 1.0725 | 1072.5 | 1.0725 | 1072.5 | 0 | 0 | 3.8928 | 3892.75 | 3.8928 | 3892.75 | 0 | 0 | 2024-08-16 10:26:51 | 5.907 | 2977.3285 | 2977.3285 | 2456.72 | Close | 45.90877 |  | 0.0002 | 34.1 | 0 | 0
5564 | 4 | 12 |  | CC Chg | 00:42:00 | 46:14:14 | 1550.5953 | 3.8145 | 1.0854 | 1085.42 | 1.0854 | 1085.42 | 0 | 0 | 3.942 | 3942.04 | 3.942 | 3942.04 | 0 | 0 | 2024-08-16 10:27:21 | 5.9147 | 2605.1669 | 2605.1669 | 2459.81 | Close | 46.46189 |  | 0.0003 | 34.1 | 0 | 0
5565 | 4 | 12 |  | CC Chg | 00:42:30 | 46:14:44 | 1550.5953 | 3.8191 | 1.0983 | 1098.34 | 1.0983 | 1098.34 | 0 | 0 | 3.9914 | 3991.39 | 3.9914 | 3991.39 | 0 | 0 | 2024-08-16 10:27:51 | 5.9219 | 2778.8447 | 2778.8447 | 2463.01 | Close | 47.015 |  | 0 | 34.2 | 0 | 0
5566 | 4 | 12 |  | CC Chg | 00:43:00 | 46:15:14 | 1550.5953 | 3.8235 | 1.1113 | 1111.26 | 1.1113 | 1111.26 | 0 | 0 | 4.0407 | 4040.7 | 4.0407 | 4040.7 | 0 | 0 | 2024-08-16 10:28:21 | 5.9287 | 2976.6586 | 2976.6586 | 2465.81 | Close | 47.56812 |  | 0 | 34.2 | 0 | 0
5567 | 4 | 12 |  | CC Chg | 00:43:30 | 46:15:44 | 1550.5953 | 3.8284 | 1.1242 | 1124.18 | 1.1242 | 1124.18 | 0 | 0 | 4.0902 | 4090.17 | 4.0902 | 4090.17 | 0 | 0 | 2024-08-16 10:28:51 | 5.9364 | 2605.1669 | 2605.1669 | 2468.91 | Close | 48.12124 |  | 0.0002 | 34.2 | 0 | 0
5568 | 4 | 12 |  | CC Chg | 00:44:00 | 46:16:14 | 1550.5953 | 3.8328 | 1.1371 | 1137.1 | 1.1371 | 1137.1 | 0 | 0 | 4.1397 | 4139.7 | 4.1397 | 4139.7 | 0 | 0 | 2024-08-16 10:29:21 | 5.9431 | 2977.3336 | 2977.3336 | 2471.81 | Close | 48.67436 |  | 0 | 34.2 | 0 | 0
5569 | 4 | 12 |  | CC Chg | 00:44:30 | 46:16:44 | 1550.5953 | 3.8377 | 1.15 | 1150.02 | 1.15 | 1150.02 | 0 | 0 | 4.1892 | 4189.2 | 4.1892 | 4189.2 | 0 | 0 | 2024-08-16 10:29:51 | 5.9508 | 2604.6373 | 2604.6373 | 2475.01 | Close | 49.22748 |  | 0 | 34.2 | 0 | 0
5570 | 4 | 12 |  | CC Chg | 00:45:00 | 46:17:14 | 1550.5953 | 3.8421 | 1.1629 | 1162.95 | 1.1629 | 1162.95 | 0 | 0 | 4.2388 | 4238.84 | 4.2388 | 4238.84 | 0 | 0 | 2024-08-16 10:30:21 | 5.9575 | 2977.3336 | 2977.3336 | 2477.81 | Close | 49.78059 |  | 0 | 34.2 | 0 | 0
5571 | 4 | 12 |  | CC Chg | 00:45:30 | 46:17:44 | 1550.5953 | 3.8467 | 1.1759 | 1175.87 | 1.1759 | 1175.87 | 0 | 0 | 4.2885 | 4288.55 | 4.2885 | 4288.55 | 0 | 0 | 2024-08-16 10:30:51 | 5.9647 | 2778.8447 | 2778.8447 | 2480.81 | Close | 50.33371 |  | 0 | 34.2 | 0 | 0
5572 | 4 | 12 |  | CC Chg | 00:46:00 | 46:18:14 | 1550.5953 | 3.8514 | 1.1888 | 1188.79 | 1.1888 | 1188.79 | 0 | 0 | 4.3382 | 4338.23 | 4.3382 | 4338.23 | 0 | 0 | 2024-08-16 10:31:21 | 5.9719 | 2778.2574 | 2778.2574 | 2483.81 | Close | 50.88683 |  | 0 | 34.2 | 0 | 0
5573 | 4 | 12 |  | CC Chg | 00:46:30 | 46:18:44 | 1550.5953 | 3.8557 | 1.2017 | 1201.71 | 1.2017 | 1201.71 | 0 | 0 | 4.3881 | 4388.05 | 4.3881 | 4388.05 | 0 | 0 | 2024-08-16 10:31:51 | 5.9787 | 2977.3336 | 2977.3336 | 2486.51 | Close | 51.43995 |  | 0.0002 | 34.2 | 0 | 0
5574 | 4 | 12 |  | CC Chg | 00:47:00 | 46:19:14 | 1550.5953 | 3.8604 | 1.2146 | 1214.63 | 1.2146 | 1214.63 | 0 | 0 | 4.4379 | 4437.93 | 4.4379 | 4437.93 | 0 | 0 | 2024-08-16 10:32:21 | 5.9859 | 2778.8447 | 2778.8447 | 2489.6 | Close | 51.99307 |  | 0 | 34.2 | 0 | 0
5575 | 4 | 12 |  | CC Chg | 00:47:30 | 46:19:44 | 1550.5953 | 3.8647 | 1.2276 | 1227.55 | 1.2276 | 1227.55 | 0 | 0 | 4.4878 | 4487.79 | 4.4878 | 4487.79 | 0 | 0 | 2024-08-16 10:32:51 | 5.9926 | 2977.3285 | 2977.3285 | 2492.4 | Close | 52.54618 |  | 0 | 34.2 | 0 | 0
5576 | 4 | 12 |  | CC Chg | 00:48:00 | 46:20:14 | 1550.5953 | 3.8694 | 1.2405 | 1240.48 | 1.2405 | 1240.48 | 0 | 0 | 4.5378 | 4537.79 | 4.5378 | 4537.79 | 0 | 0 | 2024-08-16 10:33:21 | 5.9998 | 2778.8447 | 2778.8447 | 2495.4 | Close | 53.0993 |  | 0 | 34.3 | 0 | 0
5577 | 4 | 12 |  | CC Chg | 00:48:30 | 46:20:44 | 1550.5953 | 3.8737 | 1.2534 | 1253.4 | 1.2534 | 1253.4 | 0 | 0 | 4.5878 | 4587.84 | 4.5878 | 4587.84 | 0 | 0 | 2024-08-16 10:33:51 | 6.0065 | 2976.6477 | 2976.6477 | 2498.2 | Close | 53.65242 |  | 0 | 34.3 | 0 | 0
5578 | 4 | 12 |  | CC Chg | 00:49:00 | 46:21:14 | 1550.5953 | 3.878 | 1.2663 | 1266.32 | 1.2663 | 1266.32 | 0 | 0 | 4.6379 | 4637.87 | 4.6379 | 4637.87 | 0 | 0 | 2024-08-16 10:34:21 | 6.0133 | 2977.3285 | 2977.3285 | 2500.9 | Close | 54.20553 |  | 0.0002 | 34.3 | 0 | 0
5579 | 4 | 12 |  | CC Chg | 00:49:30 | 46:21:44 | 1550.5953 | 3.8827 | 1.2792 | 1279.24 | 1.2792 | 1279.24 | 0 | 0 | 4.688 | 4688.04 | 4.688 | 4688.04 | 0 | 0 | 2024-08-16 10:34:51 | 6.0205 | 2778.2472 | 2778.2472 | 2504 | Close | 54.75865 |  | 0 | 34.3 | 0 | 0
5580 | 4 | 12 |  | CC Chg | 00:50:00 | 46:22:14 | 1550.5953 | 3.8867 | 1.2922 | 1292.16 | 1.2922 | 1292.16 | 0 | 0 | 4.7383 | 4738.26 | 4.7383 | 4738.26 | 0 | 0 | 2024-08-16 10:35:21 | 6.0267 | 3206.3593 | 3206.3593 | 2506.5 | Close | 55.31177 |  | 0.0002 | 34.3 | 0 | 0
5581 | 4 | 12 |  | CC Chg | 00:50:30 | 46:22:44 | 1550.5953 | 3.8911 | 1.3051 | 1305.08 | 1.3051 | 1305.08 | 0 | 0 | 4.7885 | 4788.45 | 4.7885 | 4788.45 | 0 | 0 | 2024-08-16 10:35:51 | 6.0335 | 2977.3285 | 2977.3285 | 2509.4 | Close | 55.86489 |  | 0 | 34.3 | 0 | 0
5582 | 4 | 12 |  | CC Chg | 00:51:00 | 46:23:14 | 1550.5953 | 3.8951 | 1.318 | 1318.01 | 1.318 | 1318.01 | 0 | 0 | 4.8388 | 4838.78 | 4.8388 | 4838.78 | 0 | 0 | 2024-08-16 10:36:21 | 6.0397 | 3206.3593 | 3206.3593 | 2511.9 | Close | 56.418 |  | 0.0002 | 34.3 | 0 | 0
5583 | 4 | 12 |  | CC Chg | 00:51:30 | 46:23:44 | 1550.5953 | 3.8994 | 1.3309 | 1330.93 | 1.3309 | 1330.93 | 0 | 0 | 4.8892 | 4889.17 | 4.8892 | 4889.17 | 0 | 0 | 2024-08-16 10:36:51 | 6.0464 | 2976.6477 | 2976.6477 | 2514.7 | Close | 56.97112 |  | 0.0002 | 34.3 | 0 | 0
5584 | 4 | 12 |  | CC Chg | 00:52:00 | 46:24:14 | 1550.5953 | 3.9035 | 1.3438 | 1343.85 | 1.3438 | 1343.85 | 0 | 0 | 4.9395 | 4939.53 | 4.9395 | 4939.53 | 0 | 0 | 2024-08-16 10:37:21 | 6.0527 | 3206.3537 | 3206.3537 | 2517.39 | Close | 57.52424 |  | 0 | 34.3 | 0 | 0
5585 | 4 | 12 |  | CC Chg | 00:52:30 | 46:24:44 | 1550.5953 | 3.9075 | 1.3568 | 1356.77 | 1.3568 | 1356.77 | 0 | 0 | 4.99 | 4990.02 | 4.99 | 4990.02 | 0 | 0 | 2024-08-16 10:37:51 | 6.0589 | 3206.3593 | 3206.3593 | 2519.99 | Close | 58.07736 |  | 0 | 34.3 | 0 | 0
5586 | 4 | 12 |  | CC Chg | 00:53:00 | 46:25:14 | 1550.5953 | 3.9115 | 1.3697 | 1369.69 | 1.3697 | 1369.69 | 0 | 0 | 5.0406 | 5040.56 | 5.0406 | 5040.56 | 0 | 0 | 2024-08-16 10:38:21 | 6.0652 | 3206.3593 | 3206.3593 | 2522.59 | Close | 58.63047 |  | 0 | 34.3 | 0 | 0
5587 | 4 | 12 |  | CC Chg | 00:53:30 | 46:25:44 | 1550.5953 | 3.9156 | 1.3826 | 1382.61 | 1.3826 | 1382.61 | 0 | 0 | 5.0911 | 5091.08 | 5.0911 | 5091.08 | 0 | 0 | 2024-08-16 10:38:51 | 6.0714 | 3205.5583 | 3205.5583 | 2525.19 | Close | 59.18359 |  | 0 | 34.3 | 0 | 0
5588 | 4 | 12 |  | CC Chg | 00:54:00 | 46:26:14 | 1550.5953 | 3.9196 | 1.3955 | 1395.54 | 1.3955 | 1395.54 | 0 | 0 | 5.1417 | 5141.73 | 5.1417 | 5141.73 | 0 | 0 | 2024-08-16 10:39:21 | 6.0777 | 3206.3593 | 3206.3593 | 2527.79 | Close | 59.73671 |  | 0 | 34.3 | 0 | 0
5589 | 4 | 12 |  | CC Chg | 00:54:30 | 46:26:44 | 1550.5953 | 3.9236 | 1.4085 | 1408.46 | 1.4085 | 1408.46 | 0 | 0 | 5.1924 | 5192.43 | 5.1924 | 5192.43 | 0 | 0 | 2024-08-16 10:39:51 | 6.0839 | 3206.3593 | 3206.3593 | 2530.39 | Close | 60.28983 |  | 0 | 34.3 | 0 | 0
5590 | 4 | 12 |  | CC Chg | 00:55:00 | 46:27:14 | 1550.5953 | 3.9273 | 1.4214 | 1421.38 | 1.4214 | 1421.38 | 0 | 0 | 5.2431 | 5243.1 | 5.2431 | 5243.1 | 0 | 0 | 2024-08-16 10:40:21 | 6.0897 | 3472.6537 | 3472.6537 | 2532.69 | Close | 60.84295 |  | 0.0002 | 34.3 | 0 | 0
5591 | 4 | 12 |  | CC Chg | 00:55:30 | 46:27:44 | 1550.5953 | 3.9314 | 1.4343 | 1434.3 | 1.4343 | 1434.3 | 0 | 0 | 5.2939 | 5293.9 | 5.2939 | 5293.9 | 0 | 0 | 2024-08-16 10:40:51 | 6.096 | 3206.3593 | 3206.3593 | 2535.29 | Close | 61.39607 |  | 0.0002 | 34.3 | 0 | 0
5592 | 4 | 12 |  | CC Chg | 00:56:00 | 46:28:14 | 1550.5953 | 3.9351 | 1.4472 | 1447.22 | 1.4472 | 1447.22 | 0 | 0 | 5.3447 | 5344.74 | 5.3447 | 5344.74 | 0 | 0 | 2024-08-16 10:41:21 | 6.1017 | 3473.5559 | 3473.5559 | 2537.79 | Close | 61.94918 |  | 0 | 34.3 | 0 | 0
5593 | 4 | 12 |  | CC Chg | 00:56:30 | 46:28:44 | 1550.5953 | 3.9391 | 1.4601 | 1460.14 | 1.4601 | 1460.14 | 0 | 0 | 5.3956 | 5395.57 | 5.3956 | 5395.57 | 0 | 0 | 2024-08-16 10:41:51 | 6.108 | 3206.3537 | 3206.3537 | 2540.39 | Close | 62.5023 |  | 0 | 34.3 | 0 | 0
5594 | 4 | 12 |  | CC Chg | 00:57:00 | 46:29:14 | 1550.5953 | 3.9425 | 1.4731 | 1473.07 | 1.4731 | 1473.07 | 0 | 0 | 5.4465 | 5446.51 | 5.4465 | 5446.51 | 0 | 0 | 2024-08-16 10:42:21 | 6.1133 | 3789.3337 | 3789.3337 | 2542.49 | Close | 63.05542 |  | 0.0002 | 34.3 | 0 | 0
5595 | 4 | 12 |  | CC Chg | 00:57:30 | 46:29:44 | 1550.5953 | 3.9466 | 1.486 | 1485.99 | 1.486 | 1485.99 | 0 | 0 | 5.4975 | 5497.5 | 5.4975 | 5497.5 | 0 | 0 | 2024-08-16 10:42:51 | 6.1195 | 3206.3593 | 3206.3593 | 2545.19 | Close | 63.60854 |  | 0 | 34.3 | 0 | 0
5596 | 4 | 12 |  | CC Chg | 00:58:00 | 46:30:14 | 1550.5953 | 3.95 | 1.4989 | 1498.91 | 1.4989 | 1498.91 | 0 | 0 | 5.5485 | 5548.48 | 5.5485 | 5548.48 | 0 | 0 | 2024-08-16 10:43:21 | 6.1248 | 3788.2162 | 3788.2162 | 2547.39 | Close | 64.16165 |  | 0 | 34.3 | 0 | 0
5597 | 4 | 12 |  | CC Chg | 00:58:30 | 46:30:44 | 1550.5953 | 3.954 | 1.5118 | 1511.83 | 1.5118 | 1511.83 | 0 | 0 | 5.5996 | 5599.57 | 5.5996 | 5599.57 | 0 | 0 | 2024-08-16 10:43:51 | 6.131 | 3206.3593 | 3206.3593 | 2549.98 | Close | 64.71477 |  | 0 | 34.3 | 0 | 0
5598 | 4 | 12 |  | CC Chg | 00:59:00 | 46:31:14 | 1550.5953 | 3.9574 | 1.5248 | 1524.75 | 1.5248 | 1524.75 | 0 | 0 | 5.6507 | 5650.7 | 5.6507 | 5650.7 | 0 | 0 | 2024-08-16 10:44:21 | 6.1363 | 3789.3337 | 3789.3337 | 2552.18 | Close | 65.26789 |  | 0 | 34.3 | 0 | 0
5599 | 4 | 12 |  | CC Chg | 00:59:30 | 46:31:44 | 1550.5953 | 3.9614 | 1.5377 | 1537.67 | 1.5377 | 1537.67 | 0 | 0 | 5.7018 | 5701.81 | 5.7018 | 5701.81 | 0 | 0 | 2024-08-16 10:44:51 | 6.1426 | 3205.5928 | 3205.5928 | 2554.78 | Close | 65.82101 |  | 0 | 34.3 | 0 | 0
5600 | 4 | 12 |  | CC Chg | 01:00:00 | 46:32:14 | 1550.5953 | 3.9648 | 1.5506 | 1550.6 | 1.5506 | 1550.6 | 0 | 0 | 5.753 | 5753.05 | 5.753 | 5753.05 | 0 | 0 | 2024-08-16 10:45:21 | 6.1479 | 3789.3337 | 3789.3337 | 2556.98 | Close | 66.37413 |  | 0 | 34.3 | 0 | 0
5601 | 4 | 12 |  | CC Chg | 01:00:30 | 46:32:44 | 1550.5953 | 3.9683 | 1.5635 | 1563.52 | 1.5635 | 1563.52 | 0 | 0 | 5.8043 | 5804.32 | 5.8043 | 5804.32 | 0 | 0 | 2024-08-16 10:45:51 | 6.1532 | 3789.3337 | 3789.3337 | 2559.18 | Close | 66.92725 |  | 0 | 34.3 | 0 | 0
5602 | 4 | 12 |  | CC Chg | 01:01:00 | 46:33:14 | 1550.5953 | 3.972 | 1.5764 | 1576.44 | 1.5764 | 1576.44 | 0 | 0 | 5.8556 | 5855.58 | 5.8556 | 5855.58 | 0 | 0 | 2024-08-16 10:46:21 | 6.1589 | 3473.5125 | 3473.5125 | 2561.48 | Close | 67.48036 |  | 0.0002 | 34.3 | 0 | 0
5603 | 4 | 12 |  | CC Chg | 01:01:30 | 46:33:44 | 1550.5953 | 3.9754 | 1.5894 | 1589.36 | 1.5894 | 1589.36 | 0 | 0 | 5.9069 | 5906.95 | 5.9069 | 5906.95 | 0 | 0 | 2024-08-16 10:46:51 | 6.1642 | 3789.3337 | 3789.3337 | 2563.68 | Close | 68.03347 |  | 0.0002 | 34.2 | 0 | 0
5604 | 4 | 12 |  | CC Chg | 01:02:00 | 46:34:14 | 1550.5953 | 3.9791 | 1.6023 | 1602.28 | 1.6023 | 1602.28 | 0 | 0 | 5.9584 | 5958.36 | 5.9584 | 5958.36 | 0 | 0 | 2024-08-16 10:47:21 | 6.17 | 3472.6224 | 3472.6224 | 2566.18 | Close | 68.58659 |  | 0 | 34.2 | 0 | 0
5605 | 4 | 12 |  | CC Chg | 01:02:30 | 46:34:44 | 1550.5953 | 3.9825 | 1.6152 | 1615.2 | 1.6152 | 1615.2 | 0 | 0 | 6.0098 | 6009.76 | 6.0098 | 6009.76 | 0 | 0 | 2024-08-16 10:47:51 | 6.1753 | 3789.3679 | 3789.3679 | 2568.38 | Close | 69.13972 |  | 0 | 34.2 | 0 | 0
5606 | 4 | 12 |  | CC Chg | 01:03:00 | 46:35:14 | 1550.5953 | 3.9865 | 1.6281 | 1628.13 | 1.6281 | 1628.13 | 0 | 0 | 6.0613 | 6061.27 | 6.0613 | 6061.27 | 0 | 0 | 2024-08-16 10:48:21 | 6.1815 | 3206.3593 | 3206.3593 | 2570.88 | Close | 69.69283 |  | 0.0002 | 34.2 | 0 | 0
5607 | 4 | 12 |  | CC Chg | 01:03:30 | 46:35:44 | 1550.5953 | 3.99 | 1.641 | 1641.05 | 1.641 | 1641.05 | 0 | 0 | 6.1128 | 6112.83 | 6.1128 | 6112.83 | 0 | 0 | 2024-08-16 10:48:51 | 6.1868 | 3789.3337 | 3789.3337 | 2573.18 | Close | 70.24595 |  | 0 | 34.2 | 0 | 0
5608 | 4 | 12 |  | CC Chg | 01:04:00 | 46:36:14 | 1550.5953 | 3.9937 | 1.654 | 1653.97 | 1.654 | 1653.97 | 0 | 0 | 6.1644 | 6164.36 | 6.1644 | 6164.36 | 0 | 0 | 2024-08-16 10:49:21 | 6.1926 | 3472.6164 | 3472.6164 | 2575.58 | Close | 70.79907 |  | 0 | 34.2 | 0 | 0
5609 | 4 | 12 |  | CC Chg | 01:04:30 | 46:36:44 | 1550.5953 | 3.9974 | 1.6669 | 1666.89 | 1.6669 | 1666.89 | 0 | 0 | 6.216 | 6216.01 | 6.216 | 6216.01 | 0 | 0 | 2024-08-16 10:49:51 | 6.1983 | 3473.5559 | 3473.5559 | 2577.98 | Close | 71.35218 |  | 0 | 34.2 | 0 | 0
5610 | 4 | 12 |  | CC Chg | 01:05:00 | 46:37:14 | 1550.5953 | 4.0011 | 1.6798 | 1679.81 | 1.6798 | 1679.81 | 0 | 0 | 6.2677 | 6267.71 | 6.2677 | 6267.71 | 0 | 0 | 2024-08-16 10:50:21 | 6.2041 | 3473.5559 | 3473.5559 | 2580.28 | Close | 71.9053 |  | 0.0002 | 34.2 | 0 | 0
5611 | 4 | 12 |  | CC Chg | 01:05:30 | 46:37:44 | 1550.5953 | 4.0048 | 1.6927 | 1692.73 | 1.6927 | 1692.73 | 0 | 0 | 6.3194 | 6319.39 | 6.3194 | 6319.39 | 0 | 0 | 2024-08-16 10:50:51 | 6.2099 | 3473.5499 | 3473.5499 | 2582.77 | Close | 72.45842 |  | 0 | 34.2 | 0 | 0
5612 | 4 | 12 |  | CC Chg | 01:06:00 | 46:38:14 | 1550.5953 | 4.0089 | 1.7057 | 1705.65 | 1.7057 | 1705.65 | 0 | 0 | 6.3712 | 6371.19 | 6.3712 | 6371.19 | 0 | 0 | 2024-08-16 10:51:21 | 6.2161 | 3205.5638 | 3205.5638 | 2585.37 | Close | 73.01154 |  | 0 | 34.2 | 0 | 0
5613 | 4 | 12 |  | CC Chg | 01:06:30 | 46:38:44 | 1550.5953 | 4.0129 | 1.7186 | 1718.58 | 1.7186 | 1718.58 | 0 | 0 | 6.423 | 6423.05 | 6.423 | 6423.05 | 0 | 0 | 2024-08-16 10:51:51 | 6.2224 | 3206.3593 | 3206.3593 | 2587.97 | Close | 73.56465 |  | 0 | 34.2 | 0 | 0
5614 | 4 | 12 |  | CC Chg | 01:07:00 | 46:39:14 | 1550.5953 | 4.0169 | 1.7315 | 1731.5 | 1.7315 | 1731.5 | 0 | 0 | 6.4749 | 6474.87 | 6.4749 | 6474.87 | 0 | 0 | 2024-08-16 10:52:21 | 6.2286 | 3206.3537 | 3206.3537 | 2590.57 | Close | 74.11777 |  | 0 | 34.2 | 0 | 0
5615 | 4 | 12 |  | CC Chg | 01:07:30 | 46:39:44 | 1550.5953 | 4.0206 | 1.7444 | 1744.42 | 1.7444 | 1744.42 | 0 | 0 | 6.5268 | 6526.83 | 6.5268 | 6526.83 | 0 | 0 | 2024-08-16 10:52:51 | 6.2344 | 3472.6224 | 3472.6224 | 2592.97 | Close | 74.67089 |  | 0 | 34.2 | 0 | 0
5616 | 4 | 12 |  | CC Chg | 01:08:00 | 46:40:14 | 1550.5953 | 4.025 | 1.7573 | 1757.34 | 1.7573 | 1757.34 | 0 | 0 | 6.5788 | 6578.83 | 6.5788 | 6578.83 | 0 | 0 | 2024-08-16 10:53:21 | 6.2411 | 2977.3336 | 2977.3336 | 2595.77 | Close | 75.22401 |  | 0 | 34.2 | 0 | 0
5617 | 4 | 12 |  | CC Chg | 01:08:30 | 46:40:44 | 1550.5953 | 4.029 | 1.7703 | 1770.26 | 1.7703 | 1770.26 | 0 | 0 | 6.6308 | 6630.82 | 6.6308 | 6630.82 | 0 | 0 | 2024-08-16 10:53:51 | 6.2474 | 3206.3882 | 3206.3882 | 2598.37 | Close | 75.77713 |  | 0 | 34.2 | 0 | 0
5618 | 4 | 12 |  | CC Chg | 01:09:00 | 46:41:14 | 1550.5953 | 4.0334 | 1.7832 | 1783.18 | 1.7832 | 1783.18 | 0 | 0 | 6.6829 | 6682.94 | 6.6829 | 6682.94 | 0 | 0 | 2024-08-16 10:54:21 | 6.2541 | 2977.3336 | 2977.3336 | 2601.17 | Close | 76.33025 |  | 0 | 34.2 | 0 | 0
5619 | 4 | 12 |  | CC Chg | 01:09:30 | 46:41:44 | 1550.5953 | 4.0377 | 1.7961 | 1796.11 | 1.7961 | 1796.11 | 0 | 0 | 6.7351 | 6735.11 | 6.7351 | 6735.11 | 0 | 0 | 2024-08-16 10:54:51 | 6.2608 | 2977.3336 | 2977.3336 | 2603.97 | Close | 76.88336 |  | 0 | 34.2 | 0 | 0
5620 | 4 | 12 |  | CC Chg | 01:10:00 | 46:42:14 | 1550.5953 | 4.0423 | 1.809 | 1809.03 | 1.809 | 1809.03 | 0 | 0 | 6.7873 | 6787.26 | 6.7873 | 6787.26 | 0 | 0 | 2024-08-16 10:55:21 | 6.268 | 2778.2424 | 2778.2424 | 2606.87 | Close | 77.43648 |  | 0.0002 | 34.2 | 0 | 0
5621 | 4 | 12 |  | CC Chg | 01:10:30 | 46:42:44 | 1550.5953 | 4.0467 | 1.8219 | 1821.95 | 1.8219 | 1821.95 | 0 | 0 | 6.8395 | 6839.55 | 6.8395 | 6839.55 | 0 | 0 | 2024-08-16 10:55:51 | 6.2748 | 2977.3336 | 2977.3336 | 2609.77 | Close | 77.9896 |  | 0 | 34.2 | 0 | 0
5622 | 4 | 12 |  | CC Chg | 01:11:00 | 46:43:14 | 1550.5953 | 4.0513 | 1.8349 | 1834.87 | 1.8349 | 1834.87 | 0 | 0 | 6.8919 | 6891.9 | 6.8919 | 6891.9 | 0 | 0 | 2024-08-16 10:56:21 | 6.282 | 2778.8447 | 2778.8447 | 2612.76 | Close | 78.54272 |  | 0 | 34.2 | 0 | 0
5623 | 4 | 12 |  | CC Chg | 01:11:30 | 46:43:44 | 1550.5953 | 4.056 | 1.8478 | 1847.79 | 1.8478 | 1847.79 | 0 | 0 | 6.9442 | 6944.22 | 6.9442 | 6944.22 | 0 | 0 | 2024-08-16 10:56:51 | 6.2892 | 2778.2126 | 2778.2126 | 2615.76 | Close | 79.09583 |  | 0 | 34.2 | 0 | 0
5624 | 4 | 12 |  | CC Chg | 01:12:00 | 46:44:14 | 1550.5953 | 4.0606 | 1.8607 | 1860.71 | 1.8607 | 1860.71 | 0 | 0 | 6.9967 | 6996.69 | 6.9967 | 6996.69 | 0 | 0 | 2024-08-16 10:57:21 | 6.2964 | 2778.8447 | 2778.8447 | 2618.76 | Close | 79.64895 |  | 0 | 34.2 | 0 | 0
5625 | 4 | 12 |  | CC Chg | 01:12:30 | 46:44:44 | 1550.5953 | 4.0656 | 1.8736 | 1873.64 | 1.8736 | 1873.64 | 0 | 0 | 7.0492 | 7049.22 | 7.0492 | 7049.22 | 0 | 0 | 2024-08-16 10:57:51 | 6.3041 | 2605.1669 | 2605.1669 | 2621.96 | Close | 80.20206 |  | 0 | 34.2 | 0 | 0
5626 | 4 | 12 |  | CC Chg | 01:13:00 | 46:45:14 | 1550.5953 | 4.0703 | 1.8866 | 1886.56 | 1.8866 | 1886.56 | 0 | 0 | 7.1017 | 7101.72 | 7.1017 | 7101.72 | 0 | 0 | 2024-08-16 10:58:21 | 6.3113 | 2778.8698 | 2778.8698 | 2624.96 | Close | 80.75519 |  | 0 | 34.1 | 0 | 0
5627 | 4 | 12 |  | CC Chg | 01:13:30 | 46:45:44 | 1550.5953 | 4.0752 | 1.8995 | 1899.48 | 1.8995 | 1899.48 | 0 | 0 | 7.1544 | 7154.38 | 7.1544 | 7154.38 | 0 | 0 | 2024-08-16 10:58:51 | 6.319 | 2604.6418 | 2604.6418 | 2628.16 | Close | 81.3083 |  | 0 | 34.2 | 0 | 0
5628 | 4 | 12 |  | CC Chg | 01:14:00 | 46:46:14 | 1550.5953 | 4.0802 | 1.9124 | 1912.4 | 1.9124 | 1912.4 | 0 | 0 | 7.2071 | 7207.1 | 7.2071 | 7207.1 | 0 | 0 | 2024-08-16 10:59:21 | 6.3267 | 2605.1669 | 2605.1669 | 2631.36 | Close | 81.86142 |  | 0 | 34.1 | 0 | 0
5629 | 4 | 12 |  | CC Chg | 01:14:30 | 46:46:44 | 1550.5953 | 4.0851 | 1.9253 | 1925.32 | 1.9253 | 1925.32 | 0 | 0 | 7.2598 | 7259.79 | 7.2598 | 7259.79 | 0 | 0 | 2024-08-16 10:59:51 | 6.3344 | 2604.6373 | 2604.6373 | 2634.56 | Close | 82.41454 |  | 0 | 34.1 | 0 | 0
5630 | 4 | 12 |  | CC Chg | 01:15:00 | 46:47:14 | 1550.5953 | 4.0901 | 1.9382 | 1938.24 | 1.9382 | 1938.24 | 0 | 0 | 7.3126 | 7312.64 | 7.3126 | 7312.64 | 0 | 0 | 2024-08-16 11:00:21 | 6.3421 | 2605.1669 | 2605.1669 | 2637.76 | Close | 82.96766 |  | 0 | 34.1 | 0 | 0
5631 | 4 | 12 |  | CC Chg | 01:15:30 | 46:47:44 | 1550.5953 | 4.0951 | 1.9512 | 1951.17 | 1.9512 | 1951.17 | 0 | 0 | 7.3656 | 7365.56 | 7.3656 | 7365.56 | 0 | 0 | 2024-08-16 11:00:51 | 6.3498 | 2605.1669 | 2605.1669 | 2640.96 | Close | 83.52077 |  | 0 | 34.1 | 0 | 0
5632 | 4 | 12 |  | CC Chg | 01:16:00 | 46:48:14 | 1550.5953 | 4.1003 | 1.9641 | 1964.09 | 1.9641 | 1964.09 | 0 | 0 | 7.4184 | 7418.45 | 7.4184 | 7418.45 | 0 | 0 | 2024-08-16 11:01:21 | 6.3579 | 2451.9176 | 2451.9176 | 2644.35 | Close | 84.07389 |  | 0 | 34.1 | 0 | 0
5633 | 4 | 12 |  | CC Chg | 01:16:30 | 46:48:44 | 1550.5953 | 4.1053 | 1.977 | 1977.01 | 1.977 | 1977.01 | 0 | 0 | 7.4715 | 7471.49 | 7.4715 | 7471.49 | 0 | 0 | 2024-08-16 11:01:51 | 6.3656 | 2604.6418 | 2604.6418 | 2647.55 | Close | 84.62701 |  | 0 | 34.1 | 0 | 0
5634 | 4 | 12 |  | CC Chg | 01:17:00 | 46:49:14 | 1550.5953 | 4.1102 | 1.9899 | 1989.93 | 1.9899 | 1989.93 | 0 | 0 | 7.5246 | 7524.6 | 7.5246 | 7524.6 | 0 | 0 | 2024-08-16 11:02:21 | 6.3733 | 2605.1669 | 2605.1669 | 2650.65 | Close | 85.18012 |  | 0.0002 | 34.1 | 0 | 0
5635 | 4 | 12 |  | CC Chg | 01:17:30 | 46:49:44 | 1550.5953 | 4.1152 | 2.0029 | 2002.85 | 2.0029 | 2002.85 | 0 | 0 | 7.5777 | 7577.68 | 7.5777 | 7577.68 | 0 | 0 | 2024-08-16 11:02:51 | 6.381 | 2604.6373 | 2604.6373 | 2653.85 | Close | 85.73324 |  | 0.0002 | 34.1 | 0 | 0
5636 | 4 | 12 |  | CC Chg | 01:18:00 | 46:50:14 | 1550.5953 | 4.1202 | 2.0158 | 2015.77 | 2.0158 | 2015.77 | 0 | 0 | 7.6309 | 7630.92 | 7.6309 | 7630.92 | 0 | 0 | 2024-08-16 11:03:21 | 6.3887 | 2605.1669 | 2605.1669 | 2657.15 | Close | 86.28636 |  | 0 | 34.1 | 0 | 0
5637 | 4 | 12 |  | CC Chg | 01:18:30 | 46:50:44 | 1550.5953 | 4.1248 | 2.0287 | 2028.7 | 2.0287 | 2028.7 | 0 | 0 | 7.6842 | 7684.22 | 7.6842 | 7684.22 | 0 | 0 | 2024-08-16 11:03:51 | 6.3959 | 2778.8447 | 2778.8447 | 2660.15 | Close | 86.83948 |  | 0 | 34.1 | 0 | 0
5638 | 4 | 12 |  | CC Chg | 01:19:00 | 46:51:14 | 1550.5953 | 4.1298 | 2.0416 | 2041.62 | 2.0416 | 2041.62 | 0 | 0 | 7.7375 | 7737.49 | 7.7375 | 7737.49 | 0 | 0 | 2024-08-16 11:04:21 | 6.4036 | 2605.2184 | 2605.2184 | 2663.25 | Close | 87.39261 |  | 0.0002 | 34.1 | 0 | 0
5639 | 4 | 12 |  | CC Chg | 01:19:30 | 46:51:44 | 1550.5953 | 4.1344 | 2.0545 | 2054.54 | 2.0545 | 2054.54 | 0 | 0 | 7.7909 | 7790.91 | 7.7909 | 7790.91 | 0 | 0 | 2024-08-16 11:04:51 | 6.4108 | 2778.2472 | 2778.2472 | 2666.35 | Close | 87.94572 |  | 0 | 34.1 | 0 | 0
5640 | 4 | 12 |  | CC Chg | 01:20:00 | 46:52:14 | 1550.5953 | 4.1391 | 2.0675 | 2067.46 | 2.0675 | 2067.46 | 0 | 0 | 7.8444 | 7844.4 | 7.8444 | 7844.4 | 0 | 0 | 2024-08-16 11:05:21 | 6.418 | 2778.8447 | 2778.8447 | 2669.35 | Close | 88.49884 |  | 0 | 34.1 | 0 | 0
5641 | 4 | 12 |  | CC Chg | 01:20:30 | 46:52:44 | 1550.5953 | 4.1434 | 2.0804 | 2080.38 | 2.0804 | 2080.38 | 0 | 0 | 7.8978 | 7897.85 | 7.8978 | 7897.85 | 0 | 0 | 2024-08-16 11:05:51 | 6.4248 | 2977.2645 | 2977.2645 | 2672.15 | Close | 89.05195 |  | 0 | 34.1 | 0 | 0
5642 | 4 | 12 |  | CC Chg | 01:21:00 | 46:53:14 | 1550.5953 | 4.1474 | 2.0933 | 2093.3 | 2.0933 | 2093.3 | 0 | 0 | 7.9514 | 7951.44 | 7.9514 | 7951.44 | 0 | 0 | 2024-08-16 11:06:21 | 6.431 | 3206.3593 | 3206.3593 | 2674.74 | Close | 89.60506 |  | 0 | 34.1 | 0 | 0
5643 | 4 | 12 |  | CC Chg | 01:21:30 | 46:53:44 | 1550.5953 | 4.1518 | 2.1062 | 2106.23 | 2.1062 | 2106.23 | 0 | 0 | 8.0051 | 8005.09 | 8.0051 | 8005.09 | 0 | 0 | 2024-08-16 11:06:51 | 6.4377 | 2976.6477 | 2976.6477 | 2677.54 | Close | 90.15818 |  | 0 | 34.1 | 0 | 0
5644 | 4 | 12 |  | CC Chg | 01:22:00 | 46:54:14 | 1550.5953 | 4.1555 | 2.1191 | 2119.15 | 2.1191 | 2119.15 | 0 | 0 | 8.0587 | 8058.7 | 8.0587 | 8058.7 | 0 | 0 | 2024-08-16 11:07:21 | 6.4435 | 3473.5499 | 3473.5499 | 2679.94 | Close | 90.7113 |  | 0 | 34.1 | 0 | 0
5645 | 4 | 12 |  | CC Chg | 01:22:30 | 46:54:44 | 1550.5953 | 4.1592 | 2.1321 | 2132.07 | 2.1321 | 2132.07 | 0 | 0 | 8.1124 | 8112.45 | 8.1124 | 8112.45 | 0 | 0 | 2024-08-16 11:07:51 | 6.4493 | 3472.6224 | 3472.6224 | 2682.34 | Close | 91.26442 |  | 0 | 34.1 | 0 | 0
5646 | 4 | 12 |  | CC Chg | 01:23:00 | 46:55:14 | 1550.5953 | 4.1623 | 2.145 | 2144.99 | 2.145 | 2144.99 | 0 | 0 | 8.1662 | 8166.23 | 8.1662 | 8166.23 | 0 | 0 | 2024-08-16 11:08:21 | 6.4541 | 4169.6121 | 4169.6121 | 2684.34 | Close | 91.81753 |  | 0 | 34.1 | 0 | 0
5647 | 4 | 12 |  | CC Chg | 01:23:30 | 46:55:44 | 1550.5953 | 4.1654 | 2.1579 | 2157.91 | 2.1579 | 2157.91 | 0 | 0 | 8.22 | 8219.99 | 8.22 | 8219.99 | 0 | 0 | 2024-08-16 11:08:51 | 6.4589 | 4167.0052 | 4167.0052 | 2686.34 | Close | 92.37066 |  | 0 | 34.1 | 0 | 0
5648 | 4 | 12 |  | CC Chg | 01:24:00 | 46:56:14 | 1550.5953 | 4.1685 | 2.1708 | 2170.83 | 2.1708 | 2170.83 | 0 | 0 | 8.2739 | 8273.85 | 8.2739 | 8273.85 | 0 | 0 | 2024-08-16 11:09:21 | 6.4637 | 4168.267 | 4168.267 | 2688.34 | Close | 92.92378 |  | 0 | 34.1 | 0 | 0
5649 | 4 | 12 |  | CC Chg | 01:24:30 | 46:56:44 | 1550.5953 | 4.171 | 2.1838 | 2183.76 | 2.1838 | 2183.76 | 0 | 0 | 8.3277 | 8327.75 | 8.3277 | 8327.75 | 0 | 0 | 2024-08-16 11:09:51 | 6.4675 | 5210.3338 | 5210.3338 | 2689.94 | Close | 93.4769 |  | 0 | 34.1 | 0 | 0
5650 | 4 | 12 |  | CC Chg | 01:25:00 | 46:57:14 | 1550.5953 | 4.1735 | 2.1967 | 2196.68 | 2.1967 | 2196.68 | 0 | 0 | 8.3816 | 8381.63 | 8.3816 | 8381.63 | 0 | 0 | 2024-08-16 11:10:21 | 6.4714 | 5210.3248 | 5210.3248 | 2691.54 | Close | 94.03001 |  | 0 | 34.1 | 0 | 0
5651 | 4 | 12 |  | CC Chg | 01:25:30 | 46:57:44 | 1550.5953 | 4.176 | 2.2096 | 2209.6 | 2.2096 | 2209.6 | 0 | 0 | 8.4356 | 8435.59 | 8.4356 | 8435.59 | 0 | 0 | 2024-08-16 11:10:51 | 6.4752 | 5210.3338 | 5210.3338 | 2693.14 | Close | 94.58313 |  | 0 | 34.1 | 0 | 0
5652 | 4 | 12 |  | CC Chg | 01:26:00 | 46:58:14 | 1550.5953 | 4.1784 | 2.2225 | 2222.52 | 2.2225 | 2222.52 | 0 | 0 | 8.4896 | 8489.58 | 8.4896 | 8489.58 | 0 | 0 | 2024-08-16 11:11:21 | 6.4791 | 5210.3338 | 5210.3338 | 2694.74 | Close | 95.13625 |  | 0 | 34.1 | 0 | 0
5653 | 4 | 12 |  | CC Chg | 01:26:30 | 46:58:44 | 1550.5953 | 4.1806 | 2.2354 | 2235.44 | 2.2354 | 2235.44 | 0 | 0 | 8.5436 | 8543.56 | 8.5436 | 8543.56 | 0 | 0 | 2024-08-16 11:11:51 | 6.4824 | 5954.5929 | 5954.5929 | 2696.14 | Close | 95.68936 |  | 0 | 34.1 | 0 | 0
5654 | 4 | 12 |  | CC Chg | 01:27:00 | 46:59:14 | 1550.5953 | 4.1831 | 2.2484 | 2248.36 | 2.2484 | 2248.36 | 0 | 0 | 8.5976 | 8597.61 | 8.5976 | 8597.61 | 0 | 0 | 2024-08-16 11:12:21 | 6.4863 | 5208.2337 | 5208.2337 | 2697.74 | Close | 96.24248 |  | 0 | 34.1 | 0 | 0
5655 | 4 | 12 |  | CC Chg | 01:27:30 | 46:59:44 | 1550.5953 | 4.1856 | 2.2613 | 2261.28 | 2.2613 | 2261.28 | 0 | 0 | 8.6517 | 8651.69 | 8.6517 | 8651.69 | 0 | 0 | 2024-08-16 11:12:51 | 6.4901 | 5210.3338 | 5210.3338 | 2699.34 | Close | 96.7956 |  | 0 | 34.1 | 0 | 0
5656 | 4 | 12 |  | CC Chg | 01:28:00 | 47:00:14 | 1550.5953 | 4.1877 | 2.2742 | 2274.21 | 2.2742 | 2274.21 | 0 | 0 | 8.7058 | 8705.76 | 8.7058 | 8705.76 | 0 | 0 | 2024-08-16 11:13:21 | 6.4935 | 5954.7209 | 5954.7209 | 2700.74 | Close | 97.34872 |  | 0 | 34.1 | 0 | 0
5657 | 4 | 12 |  | CC Chg | 01:28:30 | 47:00:44 | 1550.5953 | 4.1899 | 2.2871 | 2287.13 | 2.2871 | 2287.13 | 0 | 0 | 8.7599 | 8759.9 | 8.7599 | 8759.9 | 0 | 0 | 2024-08-16 11:13:51 | 6.4969 | 5954.6672 | 5954.6672 | 2702.14 | Close | 97.90184 |  | 0 | 34.1 | 0 | 0
5658 | 4 | 12 |  | CC Chg | 01:29:00 | 47:01:14 | 1550.5953 | 4.1927 | 2.3 | 2300.05 | 2.3 | 2300.05 | 0 | 0 | 8.8141 | 8814.08 | 8.8141 | 8814.08 | 0 | 0 | 2024-08-16 11:14:21 | 6.5012 | 4629.7484 | 4629.7484 | 2703.84 | Close | 98.45495 |  | 0.0002 | 34.1 | 0 | 0
5659 | 4 | 12 |  | CC Chg | 01:29:30 | 47:01:44 | 1550.5953 | 4.1952 | 2.313 | 2312.97 | 2.313 | 2312.97 | 0 | 0 | 8.8682 | 8868.24 | 8.8682 | 8868.24 | 0 | 0 | 2024-08-16 11:14:51 | 6.505 | 5210.3248 | 5210.3248 | 2705.53 | Close | 99.00807 |  | 0 | 34.1 | 0 | 0
5660 | 4 | 12 |  | CC Chg | 01:30:00 | 47:02:14 | 1550.5953 | 4.1977 | 2.3259 | 2325.89 | 2.3259 | 2325.89 | 0 | 0 | 8.9225 | 8922.48 | 8.9225 | 8922.48 | 0 | 0 | 2024-08-16 11:15:21 | 6.5089 | 5212.4356 | 5212.4356 | 2707.13 | Close | 99.56119 |  | 0 | 34.1 | 0 | 0
5661 | 4 | 12 | 1 | CC Chg | 01:30:23 | 47:02:38 | 1550.5953 | 4.2001 | 2.3361 | 2336.14 | 2.3361 | 2336.14 | 0 | 0 | 8.9655 | 8965.51 | 8.9655 | 8965.51 | 0 | 0 | 2024-08-16 11:15:44 | 6.5127 | 4133.5842 | 4133.5842 | 2708.73 | Close | 100 |  | 0 | 34.1 | 0 | 0
5662 | 4 | 13 | 0 | Rest | 00:00:00 | 47:02:38 | 0 | 4.1555 | 0 | 0 | 0 | 0 | 0 | 0 | 0 | 0 | 0 | 0 | 0 | 0 | 2024-08-16 11:15:44 | 0 | 0 | 0 | 0 | Close | 0 |  | 0 | 34.2 | 0 | 0
5663 | 4 | 13 |  | Rest | 00:00:30 | 47:03:08 | 0 | 4.1285 | 0 | 0 | 0 | 0 | 0 | 0 | 0 | 0 | 0 | 0 | 0 | 0 | 2024-08-16 11:16:14 | 0 | 0 | 0 | 0 | Close | 0 |  | 0 | 34.2 | 0 | 0
5664 | 4 | 13 |  | Rest | 00:01:00 | 47:03:38 | 0 | 4.1202 | 0 | 0 | 0 | 0 | 0 | 0 | 0 | 0 | 0 | 0 | 0 | 0 | 2024-08-16 11:16:44 | 0 | 0 | 0 | 0 | Close | 0 |  | 0 | 34.1 | 0 | 0
5665 | 4 | 13 |  | Rest | 00:01:30 | 47:04:08 | 0 | 4.1152 | 0 | 0 | 0 | 0 | 0 | 0 | 0 | 0 | 0 | 0 | 0 | 0 | 2024-08-16 11:17:14 | 0 | 0 | 0 | 0 | Close | 0 |  | 0 | 34.1 | 0 | 0
5666 | 4 | 13 |  | Rest | 00:02:00 | 47:04:38 | 0 | 4.1124 | 0 | 0 | 0 | 0 | 0 | 0 | 0 | 0 | 0 | 0 | 0 | 0 | 2024-08-16 11:17:44 | 0 | 0 | 0 | 0 | Close | 0 |  | 0 | 34 | 0 | 0
5667 | 4 | 13 |  | Rest | 00:02:30 | 47:05:08 | 0 | 4.1099 | 0 | 0 | 0 | 0 | 0 | 0 | 0 | 0 | 0 | 0 | 0 | 0 | 2024-08-16 11:18:14 | 0 | 0 | 0 | 0 | Close | 0 |  | 0 | 34 | 0 | 0
5668 | 4 | 13 |  | Rest | 00:03:00 | 47:05:38 | 0 | 4.1084 | 0 | 0 | 0 | 0 | 0 | 0 | 0 | 0 | 0 | 0 | 0 | 0 | 2024-08-16 11:18:44 | 0 | 0 | 0 | 0 | Close | 0 |  | 0 | 33.9 | 0 | 0
5669 | 4 | 13 |  | Rest | 00:03:30 | 47:06:08 | 0 | 4.1071 | 0 | 0 | 0 | 0 | 0 | 0 | 0 | 0 | 0 | 0 | 0 | 0 | 2024-08-16 11:19:14 | 0 | 0 | 0 | 0 | Close | 0 |  | 0 | 33.9 | 0 | 0
5670 | 4 | 13 |  | Rest | 00:04:00 | 47:06:38 | 0 | 4.1062 | 0 | 0 | 0 | 0 | 0 | 0 | 0 | 0 | 0 | 0 | 0 | 0 | 2024-08-16 11:19:44 | 0 | 0 | 0 | 0 | Close | 0 |  | 0 | 33.8 | 0 | 0
5671 | 4 | 13 |  | Rest | 00:04:30 | 47:07:08 | 0 | 4.1053 | 0 | 0 | 0 | 0 | 0 | 0 | 0 | 0 | 0 | 0 | 0 | 0 | 2024-08-16 11:20:14 | 0 | 0 | 0 | 0 | Close | 0 |  | 0 | 33.8 | 0 | 0
5672 | 4 | 13 | 1 | Rest | 00:05:00 | 47:07:38 | 0 | 4.1047 | 0 | 0 | 0 | 0 | 0 | 0 | 0 | 0 | 0 | 0 | 0 | 0 | 2024-08-16 11:20:44 | 0 | 0 | 0 | 0 | Close | 0 |  | 0 | 33.7 | 0 | 0
5673 | 4 | 14 | 0 | CC DChg | 00:00:00 | 47:07:38 | -1550.5953 | 4.06 | 0 | 0 | 0 | 0 | 0 | 0 | 0 | 0 | 0 | 0 | 0 | 0 | 2024-08-16 11:20:44 | -6.2954 | 0 | 0 | 2618.36 | Close | 0 |  | 0 | 33.7 | 0 | 0
5674 | 4 | 14 |  | CC DChg | 00:00:30 | 47:08:08 | -1550.5953 | 4.0386 | 0.0129 | 12.92 | 0 | 0 | 0.0129 | 12.92 | 0.0523 | 52.27 | 0 | 0 | 0.0523 | 52.27 | 2024-08-16 11:21:14 | -6.2623 | -604.0761 | -604.0761 | 2604.57 | Close | 0.5559196 |  | 0 | 33.6 | 0 | 0
5675 | 4 | 14 |  | CC DChg | 00:01:00 | 47:08:38 | -1550.5953 | 4.0324 | 0.0258 | 25.84 | 0 | 0 | 0.0258 | 25.84 | 0.1044 | 104.41 | 0 | 0 | 0.1044 | 104.41 | 2024-08-16 11:21:44 | -6.2527 | -2083.8009 | -2083.8009 | 2600.57 | Close | 1.111833 |  | 0 | 33.6 | 0 | 0
5676 | 4 | 14 |  | CC DChg | 00:01:30 | 47:09:08 | -1550.5953 | 4.0281 | 0.0388 | 38.77 | 0 | 0 | 0.0388 | 38.77 | 0.1565 | 156.46 | 0 | 0 | 0.1565 | 156.46 | 2024-08-16 11:22:14 | -6.2459 | -2977.3336 | -2977.3336 | 2597.67 | Close | 1.667745 |  | 0.0002 | 33.6 | 0 | 0
5677 | 4 | 14 |  | CC DChg | 00:02:00 | 47:09:38 | -1550.5953 | 4.025 | 0.0517 | 51.69 | 0 | 0 | 0.0517 | 51.69 | 0.2085 | 208.47 | 0 | 0 | 0.2085 | 208.47 | 2024-08-16 11:22:44 | -6.2411 | -4168.267 | -4168.267 | 2595.77 | Close | 2.223658 |  | 0 | 33.6 | 0 | 0
5678 | 4 | 14 |  | CC DChg | 00:02:30 | 47:10:08 | -1550.5953 | 4.0222 | 0.0646 | 64.61 | 0 | 0 | 0.0646 | 64.61 | 0.2605 | 260.51 | 0 | 0 | 0.2605 | 260.51 | 2024-08-16 11:23:14 | -6.2368 | -4629.7808 | -4629.7808 | 2593.97 | Close | 2.779574 |  | 0 | 33.6 | 0 | 0
5679 | 4 | 14 |  | CC DChg | 00:03:00 | 47:10:38 | -1550.5953 | 4.0197 | 0.0775 | 77.53 | 0 | 0 | 0.0775 | 77.53 | 0.3124 | 312.45 | 0 | 0 | 0.3124 | 312.45 | 2024-08-16 11:23:44 | -6.233 | -5210.3338 | -5210.3338 | 2592.27 | Close | 3.335487 |  | 0.0002 | 33.6 | 0 | 0
5680 | 4 | 14 |  | CC DChg | 00:03:30 | 47:11:08 | -1550.5953 | 4.0172 | 0.0905 | 90.45 | 0 | 0 | 0.0905 | 90.45 | 0.3644 | 364.36 | 0 | 0 | 0.3644 | 364.36 | 2024-08-16 11:24:14 | -6.2291 | -5210.3338 | -5210.3338 | 2590.77 | Close | 3.891399 |  | 0 | 33.5 | 0 | 0
5681 | 4 | 14 |  | CC DChg | 00:04:00 | 47:11:38 | -1550.5953 | 4.0148 | 0.1034 | 103.37 | 0 | 0 | 0.1034 | 103.37 | 0.4163 | 416.28 | 0 | 0 | 0.4163 | 416.28 | 2024-08-16 11:24:44 | -6.2253 | -5210.351 | -5210.351 | 2589.17 | Close | 4.447313 |  | 0 | 33.5 | 0 | 0
5682 | 4 | 14 |  | CC DChg | 00:04:30 | 47:12:08 | -1550.5953 | 4.0123 | 0.1163 | 116.29 | 0 | 0 | 0.1163 | 116.29 | 0.4681 | 468.12 | 0 | 0 | 0.4681 | 468.12 | 2024-08-16 11:25:14 | -6.2214 | -5210.3338 | -5210.3338 | 2587.47 | Close | 5.003226 |  | 0.0002 | 33.6 | 0 | 0
5683 | 4 | 14 |  | CC DChg | 00:05:00 | 47:12:38 | -1550.5953 | 4.0098 | 0.1292 | 129.22 | 0 | 0 | 0.1292 | 129.22 | 0.5199 | 519.94 | 0 | 0 | 0.5199 | 519.94 | 2024-08-16 11:25:44 | -6.2176 | -5208.2337 | -5208.2337 | 2585.87 | Close | 5.559138 |  | 0.0002 | 33.5 | 0 | 0
5684 | 4 | 14 |  | CC DChg | 00:05:30 | 47:13:08 | -1550.5953 | 4.007 | 0.1421 | 142.14 | 0 | 0 | 0.1421 | 142.14 | 0.5718 | 571.77 | 0 | 0 | 0.5718 | 571.77 | 2024-08-16 11:26:14 | -6.2132 | -4633.0698 | -4633.0698 | 2584.17 | Close | 6.115051 |  | 0 | 33.5 | 0 | 0
5685 | 4 | 14 |  | CC DChg | 00:06:00 | 47:13:38 | -1550.5953 | 4.0045 | 0.1551 | 155.06 | 0 | 0 | 0.1551 | 155.06 | 0.6235 | 623.51 | 0 | 0 | 0.6235 | 623.51 | 2024-08-16 11:26:44 | -6.2094 | -5208.2337 | -5208.2337 | 2582.47 | Close | 6.670963 |  | 0.0002 | 33.6 | 0 | 0
5686 | 4 | 14 |  | CC DChg | 00:06:30 | 47:14:08 | -1550.5953 | 4.0017 | 0.168 | 167.98 | 0 | 0 | 0.168 | 167.98 | 0.6752 | 675.22 | 0 | 0 | 0.6752 | 675.22 | 2024-08-16 11:27:14 | -6.2051 | -4631.4078 | -4631.4078 | 2580.68 | Close | 7.226876 |  | 0.0002 | 33.5 | 0 | 0
5687 | 4 | 14 |  | CC DChg | 00:07:00 | 47:14:38 | -1550.5953 | 3.9986 | 0.1809 | 180.9 | 0 | 0 | 0.1809 | 180.9 | 0.7269 | 726.94 | 0 | 0 | 0.7269 | 726.94 | 2024-08-16 11:27:44 | -6.2003 | -4168.2654 | -4168.2654 | 2578.68 | Close | 7.782788 |  | 0.0002 | 33.6 | 0 | 0
5688 | 4 | 14 |  | CC DChg | 00:07:30 | 47:15:08 | -1550.5953 | 3.9955 | 0.1938 | 193.82 | 0 | 0 | 0.1938 | 193.82 | 0.7786 | 778.57 | 0 | 0 | 0.7786 | 778.57 | 2024-08-16 11:28:14 | -6.1955 | -4168.267 | -4168.267 | 2576.78 | Close | 8.338701 |  | 0 | 33.6 | 0 | 0
5689 | 4 | 14 |  | CC DChg | 00:08:00 | 47:15:38 | -1550.5953 | 3.9918 | 0.2067 | 206.75 | 0 | 0 | 0.2067 | 206.75 | 0.8302 | 830.15 | 0 | 0 | 0.8302 | 830.15 | 2024-08-16 11:28:44 | -6.1897 | -3473.5559 | -3473.5559 | 2574.28 | Close | 8.894613 |  | 0.0002 | 33.6 | 0 | 0
5690 | 4 | 14 |  | CC DChg | 00:08:30 | 47:16:08 | -1550.5953 | 3.9884 | 0.2197 | 219.67 | 0 | 0 | 0.2197 | 219.67 | 0.8818 | 881.75 | 0 | 0 | 0.8818 | 881.75 | 2024-08-16 11:29:14 | -6.1844 | -3788.2213 | -3788.2213 | 2572.08 | Close | 9.450525 |  | 0.0002 | 33.6 | 0 | 0
5691 | 4 | 14 |  | CC DChg | 00:09:00 | 47:16:38 | -1550.5953 | 3.985 | 0.2326 | 232.59 | 0 | 0 | 0.2326 | 232.59 | 0.9332 | 933.25 | 0 | 0 | 0.9332 | 933.25 | 2024-08-16 11:29:44 | -6.1791 | -3789.3337 | -3789.3337 | 2569.98 | Close | 10.00644 |  | 0 | 33.6 | 0 | 0
5692 | 4 | 14 |  | CC DChg | 00:09:30 | 47:17:08 | -1550.5953 | 3.981 | 0.2455 | 245.51 | 0 | 0 | 0.2455 | 245.51 | 0.9847 | 984.69 | 0 | 0 | 0.9847 | 984.69 | 2024-08-16 11:30:14 | -6.1729 | -3206.3593 | -3206.3593 | 2567.38 | Close | 10.56235 |  | 0 | 33.6 | 0 | 0
5693 | 4 | 14 |  | CC DChg | 00:10:00 | 47:17:38 | -1550.5953 | 3.9769 | 0.2584 | 258.43 | 0 | 0 | 0.2584 | 258.43 | 1.0361 | 1036.15 | 0 | 0 | 1.0361 | 1036.15 | 2024-08-16 11:30:44 | -6.1666 | -3205.5841 | -3205.5841 | 2564.78 | Close | 11.11827 |  | 0 | 33.6 | 0 | 0
5694 | 4 | 14 |  | CC DChg | 00:10:30 | 47:18:08 | -1550.5953 | 3.9726 | 0.2714 | 271.35 | 0 | 0 | 0.2714 | 271.35 | 1.0875 | 1087.48 | 0 | 0 | 1.0875 | 1087.48 | 2024-08-16 11:31:14 | -6.1599 | -2977.3336 | -2977.3336 | 2561.98 | Close | 11.67418 |  | 0 | 33.6 | 0 | 0
5695 | 4 | 14 |  | CC DChg | 00:11:00 | 47:18:38 | -1550.5953 | 3.9679 | 0.2843 | 284.28 | 0 | 0 | 0.2843 | 284.28 | 1.1388 | 1138.75 | 0 | 0 | 1.1388 | 1138.75 | 2024-08-16 11:31:44 | -6.1527 | -2778.8447 | -2778.8447 | 2558.88 | Close | 12.23009 |  | 0.0002 | 33.6 | 0 | 0
5696 | 4 | 14 |  | CC DChg | 00:11:30 | 47:19:08 | -1550.5953 | 3.9636 | 0.2972 | 297.2 | 0 | 0 | 0.2972 | 297.2 | 1.1901 | 1190.05 | 0 | 0 | 1.1901 | 1190.05 | 2024-08-16 11:32:14 | -6.1459 | -2977.3365 | -2977.3365 | 2556.08 | Close | 12.786 |  | 0.0002 | 33.6 | 0 | 0
5697 | 4 | 14 |  | CC DChg | 00:12:00 | 47:19:38 | -1550.5953 | 3.959 | 0.3101 | 310.12 | 0 | 0 | 0.3101 | 310.12 | 1.2412 | 1241.21 | 0 | 0 | 1.2412 | 1241.21 | 2024-08-16 11:32:44 | -6.1387 | -2778.8447 | -2778.8447 | 2553.08 | Close | 13.34192 |  | 0.0002 | 33.6 | 0 | 0
5698 | 4 | 14 |  | CC DChg | 00:12:30 | 47:20:08 | -1550.5953 | 3.9546 | 0.323 | 323.04 | 0 | 0 | 0.323 | 323.04 | 1.2923 | 1292.31 | 0 | 0 | 1.2923 | 1292.31 | 2024-08-16 11:33:14 | -6.132 | -2976.6477 | -2976.6477 | 2550.38 | Close | 13.89783 |  | 0 | 33.6 | 0 | 0
5699 | 4 | 14 |  | CC DChg | 00:13:00 | 47:20:38 | -1550.5953 | 3.9497 | 0.336 | 335.96 | 0 | 0 | 0.336 | 335.96 | 1.3434 | 1343.44 | 0 | 0 | 1.3434 | 1343.44 | 2024-08-16 11:33:44 | -6.1243 | -2605.1694 | -2605.1694 | 2547.19 | Close | 14.45374 |  | 0 | 33.6 | 0 | 0
5700 | 4 | 14 |  | CC DChg | 00:13:30 | 47:21:08 | -1550.5953 | 3.9447 | 0.3489 | 348.88 | 0 | 0 | 0.3489 | 348.88 | 1.3944 | 1394.41 | 0 | 0 | 1.3944 | 1394.41 | 2024-08-16 11:34:14 | -6.1166 | -2604.6418 | -2604.6418 | 2543.89 | Close | 15.00965 |  | 0.0002 | 33.6 | 0 | 0
5701 | 4 | 14 |  | CC DChg | 00:14:00 | 47:21:38 | -1550.5953 | 3.94 | 0.3618 | 361.81 | 0 | 0 | 0.3618 | 361.81 | 1.4453 | 1445.32 | 0 | 0 | 1.4453 | 1445.32 | 2024-08-16 11:34:44 | -6.1094 | -2778.8447 | -2778.8447 | 2540.99 | Close | 15.56557 |  | 0 | 33.6 | 0 | 0
5702 | 4 | 14 |  | CC DChg | 00:14:30 | 47:22:08 | -1550.5953 | 3.9351 | 0.3747 | 374.73 | 0 | 0 | 0.3747 | 374.73 | 1.4963 | 1496.26 | 0 | 0 | 1.4963 | 1496.26 | 2024-08-16 11:35:14 | -6.1017 | -2605.1694 | -2605.1694 | 2537.79 | Close | 16.12148 |  | 0 | 33.6 | 0 | 0
5703 | 4 | 14 |  | CC DChg | 00:15:00 | 47:22:38 | -1550.5953 | 3.9304 | 0.3876 | 387.65 | 0 | 0 | 0.3876 | 387.65 | 1.5471 | 1547.05 | 0 | 0 | 1.5471 | 1547.05 | 2024-08-16 11:35:44 | -6.0945 | -2778.8447 | -2778.8447 | 2534.79 | Close | 16.67739 |  | 0 | 33.6 | 0 | 0
5704 | 4 | 14 |  | CC DChg | 00:15:30 | 47:23:08 | -1550.5953 | 3.9255 | 0.4006 | 400.57 | 0 | 0 | 0.4006 | 400.57 | 1.5978 | 1597.78 | 0 | 0 | 1.5978 | 1597.78 | 2024-08-16 11:36:14 | -6.0868 | -2604.6418 | -2604.6418 | 2531.59 | Close | 17.23331 |  | 0 | 33.6 | 0 | 0
5705 | 4 | 14 |  | CC DChg | 00:16:00 | 47:23:38 | -1550.5953 | 3.9205 | 0.4135 | 413.49 | 0 | 0 | 0.4135 | 413.49 | 1.6485 | 1648.53 | 0 | 0 | 1.6485 | 1648.53 | 2024-08-16 11:36:44 | -6.0791 | -2605.1694 | -2605.1694 | 2528.39 | Close | 17.78922 |  | 0 | 33.6 | 0 | 0
5706 | 4 | 14 |  | CC DChg | 00:16:30 | 47:24:08 | -1550.5953 | 3.9156 | 0.4264 | 426.41 | 0 | 0 | 0.4264 | 426.41 | 1.6991 | 1699.12 | 0 | 0 | 1.6991 | 1699.12 | 2024-08-16 11:37:14 | -6.0714 | -2605.1669 | -2605.1669 | 2525.19 | Close | 18.34513 |  | 0 | 33.6 | 0 | 0
5707 | 4 | 14 |  | CC DChg | 00:17:00 | 47:24:38 | -1550.5953 | 3.9109 | 0.4393 | 439.34 | 0 | 0 | 0.4393 | 439.34 | 1.7497 | 1749.66 | 0 | 0 | 1.7497 | 1749.66 | 2024-08-16 11:37:44 | -6.0642 | -2778.2472 | -2778.2472 | 2522.09 | Close | 18.90104 |  | 0.0002 | 33.6 | 0 | 0
5708 | 4 | 14 |  | CC DChg | 00:17:30 | 47:25:08 | -1550.5953 | 3.9063 | 0.4523 | 452.26 | 0 | 0 | 0.4523 | 452.26 | 1.8002 | 1800.22 | 0 | 0 | 1.8002 | 1800.22 | 2024-08-16 11:38:14 | -6.057 | -2778.8548 | -2778.8548 | 2519.19 | Close | 19.45696 |  | 0 | 33.6 | 0 | 0
5709 | 4 | 14 |  | CC DChg | 00:18:00 | 47:25:38 | -1550.5953 | 3.9013 | 0.4652 | 465.18 | 0 | 0 | 0.4652 | 465.18 | 1.8506 | 1850.63 | 0 | 0 | 1.8506 | 1850.63 | 2024-08-16 11:38:44 | -6.0493 | -2605.1669 | -2605.1669 | 2516 | Close | 20.01287 |  | 0 | 33.6 | 0 | 0
5710 | 4 | 14 |  | CC DChg | 00:18:30 | 47:26:08 | -1550.5953 | 3.8966 | 0.4781 | 478.1 | 0 | 0 | 0.4781 | 478.1 | 1.901 | 1900.99 | 0 | 0 | 1.901 | 1900.99 | 2024-08-16 11:39:14 | -6.0421 | -2778.2472 | -2778.2472 | 2512.9 | Close | 20.56878 |  | 0.0002 | 33.6 | 0 | 0
5711 | 4 | 14 |  | CC DChg | 00:19:00 | 47:26:38 | -1550.5953 | 3.892 | 0.491 | 491.02 | 0 | 0 | 0.491 | 491.02 | 1.9514 | 1951.37 | 0 | 0 | 1.9514 | 1951.37 | 2024-08-16 11:39:44 | -6.0349 | -2778.8548 | -2778.8548 | 2510 | Close | 21.1247 |  | 0 | 33.6 | 0 | 0
5712 | 4 | 14 |  | CC DChg | 00:19:30 | 47:27:08 | -1550.5953 | 3.8873 | 0.5039 | 503.94 | 0 | 0 | 0.5039 | 503.94 | 2.0016 | 2001.6 | 0 | 0 | 2.0016 | 2001.6 | 2024-08-16 11:40:14 | -6.0277 | -2778.8447 | -2778.8447 | 2507 | Close | 21.68061 |  | 0 | 33.6 | 0 | 0
5713 | 4 | 14 |  | CC DChg | 00:20:00 | 47:27:38 | -1550.5953 | 3.883 | 0.5169 | 516.87 | 0 | 0 | 0.5169 | 516.87 | 2.0518 | 2051.77 | 0 | 0 | 2.0518 | 2051.77 | 2024-08-16 11:40:44 | -6.021 | -2976.6477 | -2976.6477 | 2504.2 | Close | 22.23652 |  | 0 | 33.6 | 0 | 0
5714 | 4 | 14 |  | CC DChg | 00:20:30 | 47:28:08 | -1550.5953 | 3.8783 | 0.5298 | 529.79 | 0 | 0 | 0.5298 | 529.79 | 2.102 | 2101.97 | 0 | 0 | 2.102 | 2101.97 | 2024-08-16 11:41:14 | -6.0137 | -2778.8474 | -2778.8474 | 2501.2 | Close | 22.79243 |  | 0 | 33.6 | 0 | 0
5715 | 4 | 14 |  | CC DChg | 00:21:00 | 47:28:38 | -1550.5953 | 3.8743 | 0.5427 | 542.71 | 0 | 0 | 0.5427 | 542.71 | 2.152 | 2152.03 | 0 | 0 | 2.152 | 2152.03 | 2024-08-16 11:41:44 | -6.0075 | -3206.3593 | -3206.3593 | 2498.6 | Close | 23.34835 |  | 0 | 33.6 | 0 | 0
5716 | 4 | 14 |  | CC DChg | 00:21:30 | 47:29:08 | -1550.5953 | 3.8697 | 0.5556 | 555.63 | 0 | 0 | 0.5556 | 555.63 | 2.202 | 2202.04 | 0 | 0 | 2.202 | 2202.04 | 2024-08-16 11:42:14 | -6.0003 | -2778.8447 | -2778.8447 | 2495.6 | Close | 23.90426 |  | 0 | 33.6 | 0 | 0
5717 | 4 | 14 |  | CC DChg | 00:22:00 | 47:29:38 | -1550.5953 | 3.8653 | 0.5686 | 568.55 | 0 | 0 | 0.5686 | 568.55 | 2.2521 | 2252.06 | 0 | 0 | 2.2521 | 2252.06 | 2024-08-16 11:42:44 | -5.9936 | -2976.6586 | -2976.6586 | 2492.8 | Close | 24.46017 |  | 0 | 33.6 | 0 | 0
5718 | 4 | 14 |  | CC DChg | 00:22:30 | 47:30:08 | -1550.5953 | 3.8613 | 0.5815 | 581.47 | 0 | 0 | 0.5815 | 581.47 | 2.302 | 2301.96 | 0 | 0 | 2.302 | 2301.96 | 2024-08-16 11:43:14 | -5.9873 | -3206.3593 | -3206.3593 | 2490.2 | Close | 25.01609 |  | 0 | 33.6 | 0 | 0
5719 | 4 | 14 |  | CC DChg | 00:23:00 | 47:30:38 | -1550.5953 | 3.857 | 0.5944 | 594.4 | 0 | 0 | 0.5944 | 594.4 | 2.3518 | 2351.8 | 0 | 0 | 2.3518 | 2351.8 | 2024-08-16 11:43:44 | -5.9806 | -2977.3336 | -2977.3336 | 2487.4 | Close | 25.572 |  | 0 | 33.6 | 0 | 0
5720 | 4 | 14 |  | CC DChg | 00:23:30 | 47:31:08 | -1550.5953 | 3.8529 | 0.6073 | 607.32 | 0 | 0 | 0.6073 | 607.32 | 2.4017 | 2401.66 | 0 | 0 | 2.4017 | 2401.66 | 2024-08-16 11:44:14 | -5.9743 | -3206.3365 | -3206.3365 | 2484.81 | Close | 26.12791 |  | 0 | 33.6 | 0 | 0
5721 | 4 | 14 |  | CC DChg | 00:24:00 | 47:31:38 | -1550.5953 | 3.8486 | 0.6202 | 620.24 | 0 | 0 | 0.6202 | 620.24 | 2.4514 | 2451.39 | 0 | 0 | 2.4514 | 2451.39 | 2024-08-16 11:44:44 | -5.9676 | -2976.6477 | -2976.6477 | 2481.91 | Close | 26.68382 |  | 0.0002 | 33.6 | 0 | 0
5722 | 4 | 14 |  | CC DChg | 00:24:30 | 47:32:08 | -1550.5953 | 3.8449 | 0.6332 | 633.16 | 0 | 0 | 0.6332 | 633.16 | 2.5011 | 2501.07 | 0 | 0 | 2.5011 | 2501.07 | 2024-08-16 11:45:14 | -5.9618 | -3473.5559 | -3473.5559 | 2479.61 | Close | 27.23973 |  | 0 | 33.6 | 0 | 0
5723 | 4 | 14 |  | CC DChg | 00:25:00 | 47:32:38 | -1550.5953 | 3.8405 | 0.6461 | 646.08 | 0 | 0 | 0.6461 | 646.08 | 2.5508 | 2550.78 | 0 | 0 | 2.5508 | 2550.78 | 2024-08-16 11:45:44 | -5.9551 | -2977.3445 | -2977.3445 | 2476.81 | Close | 27.79565 |  | 0 | 33.6 | 0 | 0
5724 | 4 | 14 |  | CC DChg | 00:25:30 | 47:33:08 | -1550.5953 | 3.8368 | 0.659 | 659 | 0 | 0 | 0.659 | 659 | 2.6004 | 2600.36 | 0 | 0 | 2.6004 | 2600.36 | 2024-08-16 11:46:14 | -5.9493 | -3472.6224 | -3472.6224 | 2474.41 | Close | 28.35156 |  | 0 | 33.6 | 0 | 0
5725 | 4 | 14 |  | CC DChg | 00:26:00 | 47:33:38 | -1550.5953 | 3.8328 | 0.6719 | 671.93 | 0 | 0 | 0.6719 | 671.93 | 2.6499 | 2649.89 | 0 | 0 | 2.6499 | 2649.89 | 2024-08-16 11:46:44 | -5.9431 | -3206.3593 | -3206.3593 | 2471.81 | Close | 28.90747 |  | 0 | 33.6 | 0 | 0
5726 | 4 | 14 |  | CC DChg | 00:26:30 | 47:34:08 | -1550.5953 | 3.8291 | 0.6848 | 684.85 | 0 | 0 | 0.6848 | 684.85 | 2.6994 | 2699.44 | 0 | 0 | 2.6994 | 2699.44 | 2024-08-16 11:47:14 | -5.9373 | -3473.5499 | -3473.5499 | 2469.31 | Close | 29.46338 |  | 0.0002 | 33.6 | 0 | 0
5727 | 4 | 14 |  | CC DChg | 00:27:00 | 47:34:38 | -1550.5953 | 3.8247 | 0.6978 | 697.77 | 0 | 0 | 0.6978 | 697.77 | 2.7489 | 2748.86 | 0 | 0 | 2.7489 | 2748.86 | 2024-08-16 11:47:44 | -5.9306 | -2977.3336 | -2977.3336 | 2466.61 | Close | 30.0193 |  | 0 | 33.6 | 0 | 0
5728 | 4 | 14 |  | CC DChg | 00:27:30 | 47:35:08 | -1550.5953 | 3.821 | 0.7107 | 710.69 | 0 | 0 | 0.7107 | 710.69 | 2.7982 | 2798.23 | 0 | 0 | 2.7982 | 2798.23 | 2024-08-16 11:48:14 | -5.9248 | -3473.5559 | -3473.5559 | 2464.21 | Close | 30.57521 |  | 0 | 33.6 | 0 | 0
5729 | 4 | 14 |  | CC DChg | 00:28:00 | 47:35:38 | -1550.5953 | 3.817 | 0.7236 | 723.61 | 0 | 0 | 0.7236 | 723.61 | 2.8476 | 2847.64 | 0 | 0 | 2.8476 | 2847.64 | 2024-08-16 11:48:44 | -5.9186 | -3205.5755 | -3205.5755 | 2461.51 | Close | 31.13112 |  | 0.0002 | 33.6 | 0 | 0
5730 | 4 | 14 |  | CC DChg | 00:28:30 | 47:36:08 | -1550.5953 | 3.8132 | 0.7365 | 736.53 | 0 | 0 | 0.7365 | 736.53 | 2.8969 | 2896.91 | 0 | 0 | 2.8969 | 2896.91 | 2024-08-16 11:49:14 | -5.9128 | -3473.5559 | -3473.5559 | 2459.21 | Close | 31.68704 |  | 0 | 33.6 | 0 | 0
5731 | 4 | 14 |  | CC DChg | 00:29:00 | 47:36:38 | -1550.5953 | 3.8092 | 0.7495 | 749.45 | 0 | 0 | 0.7495 | 749.45 | 2.9461 | 2946.13 | 0 | 0 | 2.9461 | 2946.13 | 2024-08-16 11:49:44 | -5.9065 | -3206.3593 | -3206.3593 | 2456.61 | Close | 32.24295 |  | 0 | 33.6 | 0 | 0
5732 | 4 | 14 |  | CC DChg | 00:29:30 | 47:37:08 | -1550.5953 | 3.8055 | 0.7624 | 762.38 | 0 | 0 | 0.7624 | 762.38 | 2.9954 | 2995.38 | 0 | 0 | 2.9954 | 2995.38 | 2024-08-16 11:50:14 | -5.9008 | -3473.5685 | -3473.5685 | 2454.22 | Close | 32.79886 |  | 0 | 33.6 | 0 | 0
5733 | 4 | 14 |  | CC DChg | 00:30:00 | 47:37:38 | -1550.5953 | 3.8015 | 0.7753 | 775.3 | 0 | 0 | 0.7753 | 775.3 | 3.0445 | 3044.5 | 0 | 0 | 3.0445 | 3044.5 | 2024-08-16 11:50:44 | -5.8945 | -3205.5638 | -3205.5638 | 2451.62 | Close | 33.35477 |  | 0 | 33.6 | 0 | 0
5734 | 4 | 14 |  | CC DChg | 00:30:30 | 47:38:08 | -1550.5953 | 3.7977 | 0.7882 | 788.22 | 0 | 0 | 0.7882 | 788.22 | 3.0936 | 3093.57 | 0 | 0 | 3.0936 | 3093.57 | 2024-08-16 11:51:14 | -5.8888 | -3473.5559 | -3473.5559 | 2449.22 | Close | 33.91069 |  | 0 | 33.6 | 0 | 0
5735 | 4 | 14 |  | CC DChg | 00:31:00 | 47:38:38 | -1550.5953 | 3.7934 | 0.8011 | 801.14 | 0 | 0 | 0.8011 | 801.14 | 3.1427 | 3142.67 | 0 | 0 | 3.1427 | 3142.67 | 2024-08-16 11:51:44 | -5.882 | -2977.3285 | -2977.3285 | 2446.42 | Close | 34.4666 |  | 0 | 33.6 | 0 | 0
5736 | 4 | 14 |  | CC DChg | 00:31:30 | 47:39:08 | -1550.5953 | 3.7897 | 0.8141 | 814.06 | 0 | 0 | 0.8141 | 814.06 | 3.1916 | 3191.64 | 0 | 0 | 3.1916 | 3191.64 | 2024-08-16 11:52:14 | -5.8763 | -3473.5559 | -3473.5559 | 2444.02 | Close | 35.02251 |  | 0 | 33.6 | 0 | 0
5737 | 4 | 14 |  | CC DChg | 00:32:00 | 47:39:38 | -1550.5953 | 3.7857 | 0.827 | 826.98 | 0 | 0 | 0.827 | 826.98 | 3.2406 | 3240.56 | 0 | 0 | 3.2406 | 3240.56 | 2024-08-16 11:52:44 | -5.87 | -3205.5638 | -3205.5638 | 2441.32 | Close | 35.57842 |  | 0.0002 | 33.6 | 0 | 0
5738 | 4 | 14 |  | CC DChg | 00:32:30 | 47:40:08 | -1550.5953 | 3.7816 | 0.8399 | 839.91 | 0 | 0 | 0.8399 | 839.91 | 3.2895 | 3289.5 | 0 | 0 | 3.2895 | 3289.5 | 2024-08-16 11:53:14 | -5.8638 | -3206.371 | -3206.371 | 2438.72 | Close | 36.13434 |  | 0.0002 | 33.6 | 0 | 0
5739 | 4 | 14 |  | CC DChg | 00:33:00 | 47:40:38 | -1550.5953 | 3.7776 | 0.8528 | 852.83 | 0 | 0 | 0.8528 | 852.83 | 3.3383 | 3338.31 | 0 | 0 | 3.3383 | 3338.31 | 2024-08-16 11:53:44 | -5.8575 | -3206.3593 | -3206.3593 | 2436.12 | Close | 36.69025 |  | 0.0002 | 33.6 | 0 | 0
5740 | 4 | 14 |  | CC DChg | 00:33:30 | 47:41:08 | -1550.5953 | 3.7736 | 0.8657 | 865.75 | 0 | 0 | 0.8657 | 865.75 | 3.3871 | 3387.07 | 0 | 0 | 3.3871 | 3387.07 | 2024-08-16 11:54:14 | -5.8513 | -3205.5638 | -3205.5638 | 2433.62 | Close | 37.24616 |  | 0 | 33.6 | 0 | 0
5741 | 4 | 14 |  | CC DChg | 00:34:00 | 47:41:38 | -1550.5953 | 3.7692 | 0.8787 | 878.67 | 0 | 0 | 0.8787 | 878.67 | 3.4359 | 3435.86 | 0 | 0 | 3.4359 | 3435.86 | 2024-08-16 11:54:44 | -5.8445 | -2977.3445 | -2977.3445 | 2430.82 | Close | 37.80208 |  | 0 | 33.6 | 0 | 0
5742 | 4 | 14 |  | CC DChg | 00:34:30 | 47:42:08 | -1550.5953 | 3.7652 | 0.8916 | 891.59 | 0 | 0 | 0.8916 | 891.59 | 3.4845 | 3484.51 | 0 | 0 | 3.4845 | 3484.51 | 2024-08-16 11:55:14 | -5.8383 | -3206.3593 | -3206.3593 | 2428.12 | Close | 38.35799 |  | 0.0002 | 33.5 | 0 | 0
5743 | 4 | 14 |  | CC DChg | 00:35:00 | 47:42:38 | -1550.5953 | 3.7609 | 0.9045 | 904.51 | 0 | 0 | 0.9045 | 904.51 | 3.5331 | 3533.1 | 0 | 0 | 3.5331 | 3533.1 | 2024-08-16 11:55:44 | -5.8316 | -2977.3336 | -2977.3336 | 2425.42 | Close | 38.9139 |  | 0 | 33.5 | 0 | 0
5744 | 4 | 14 |  | CC DChg | 00:35:30 | 47:43:08 | -1550.5953 | 3.7568 | 0.9174 | 917.44 | 0 | 0 | 0.9174 | 917.44 | 3.5817 | 3581.73 | 0 | 0 | 3.5817 | 3581.73 | 2024-08-16 11:56:14 | -5.8253 | -3205.5755 | -3205.5755 | 2422.82 | Close | 39.46982 |  | 0 | 33.5 | 0 | 0
5745 | 4 | 14 |  | CC DChg | 00:36:00 | 47:43:38 | -1550.5953 | 3.7525 | 0.9304 | 930.36 | 0 | 0 | 0.9304 | 930.36 | 3.6302 | 3630.22 | 0 | 0 | 3.6302 | 3630.22 | 2024-08-16 11:56:44 | -5.8186 | -2977.3336 | -2977.3336 | 2420.03 | Close | 40.02573 |  | 0 | 33.5 | 0 | 0
5746 | 4 | 14 |  | CC DChg | 00:36:30 | 47:44:08 | -1550.5953 | 3.7484 | 0.9433 | 943.28 | 0 | 0 | 0.9433 | 943.28 | 3.6787 | 3678.66 | 0 | 0 | 3.6787 | 3678.66 | 2024-08-16 11:57:14 | -5.8123 | -3206.3593 | -3206.3593 | 2417.43 | Close | 40.58164 |  | 0 | 33.5 | 0 | 0
5747 | 4 | 14 |  | CC DChg | 00:37:00 | 47:44:38 | -1550.5953 | 3.7441 | 0.9562 | 956.2 | 0 | 0 | 0.9562 | 956.2 | 3.7271 | 3727.12 | 0 | 0 | 3.7271 | 3727.12 | 2024-08-16 11:57:44 | -5.8056 | -2977.3285 | -2977.3285 | 2414.53 | Close | 41.13755 |  | 0.0002 | 33.5 | 0 | 0
5748 | 4 | 14 |  | CC DChg | 00:37:30 | 47:45:08 | -1550.5953 | 3.7401 | 0.9691 | 969.12 | 0 | 0 | 0.9691 | 969.12 | 3.7754 | 3775.45 | 0 | 0 | 3.7754 | 3775.45 | 2024-08-16 11:58:14 | -5.7993 | -3205.5638 | -3205.5638 | 2412.03 | Close | 41.69347 |  | 0 | 33.5 | 0 | 0
5749 | 4 | 14 |  | CC DChg | 00:38:00 | 47:45:38 | -1550.5953 | 3.7354 | 0.982 | 982.04 | 0 | 0 | 0.982 | 982.04 | 3.8237 | 3823.72 | 0 | 0 | 3.8237 | 3823.72 | 2024-08-16 11:58:44 | -5.7921 | -2778.8447 | -2778.8447 | 2409.03 | Close | 42.24938 |  | 0 | 33.4 | 0 | 0
5750 | 4 | 14 |  | CC DChg | 00:38:30 | 47:46:08 | -1550.5953 | 3.7308 | 0.995 | 994.97 | 0 | 0 | 0.995 | 994.97 | 3.872 | 3872.01 | 0 | 0 | 3.872 | 3872.01 | 2024-08-16 11:59:14 | -5.7849 | -2778.8548 | -2778.8548 | 2406.03 | Close | 42.80529 |  | 0 | 33.4 | 0 | 0
5751 | 4 | 14 |  | CC DChg | 00:39:00 | 47:46:38 | -1550.5953 | 3.7267 | 1.0079 | 1007.89 | 0 | 0 | 1.0079 | 1007.89 | 3.9202 | 3920.16 | 0 | 0 | 3.9202 | 3920.16 | 2024-08-16 11:59:44 | -5.7787 | -3205.5638 | -3205.5638 | 2403.33 | Close | 43.36121 |  | 0.0002 | 33.4 | 0 | 0
5752 | 4 | 14 |  | CC DChg | 00:39:30 | 47:47:08 | -1550.5953 | 3.7221 | 1.0208 | 1020.81 | 0 | 0 | 1.0208 | 1020.81 | 3.9683 | 3968.26 | 0 | 0 | 3.9683 | 3968.26 | 2024-08-16 12:00:14 | -5.7715 | -2778.8447 | -2778.8447 | 2400.33 | Close | 43.91712 |  | 0.0002 | 33.4 | 0 | 0
5753 | 4 | 14 |  | CC DChg | 00:40:00 | 47:47:38 | -1550.5953 | 3.7178 | 1.0337 | 1033.73 | 0 | 0 | 1.0337 | 1033.73 | 4.0164 | 4016.38 | 0 | 0 | 4.0164 | 4016.38 | 2024-08-16 12:00:44 | -5.7647 | -2977.3445 | -2977.3445 | 2397.63 | Close | 44.47303 |  | 0 | 33.4 | 0 | 0
5754 | 4 | 14 |  | CC DChg | 00:40:30 | 47:48:08 | -1550.5953 | 3.7131 | 1.0467 | 1046.65 | 0 | 0 | 1.0467 | 1046.65 | 4.0644 | 4064.36 | 0 | 0 | 4.0644 | 4064.36 | 2024-08-16 12:01:14 | -5.7575 | -2778.2472 | -2778.2472 | 2394.63 | Close | 45.02894 |  | 0 | 33.4 | 0 | 0
5755 | 4 | 14 |  | CC DChg | 00:41:00 | 47:48:38 | -1550.5953 | 3.7088 | 1.0596 | 1059.57 | 0 | 0 | 1.0596 | 1059.57 | 4.1123 | 4112.29 | 0 | 0 | 4.1123 | 4112.29 | 2024-08-16 12:01:44 | -5.7508 | -2978.0198 | -2978.0198 | 2391.84 | Close | 45.58486 |  | 0 | 33.4 | 0 | 0
5756 | 4 | 14 |  | CC DChg | 00:41:30 | 47:49:08 | -1550.5953 | 3.7041 | 1.0725 | 1072.5 | 0 | 0 | 1.0725 | 1072.5 | 4.1602 | 4160.24 | 0 | 0 | 4.1602 | 4160.24 | 2024-08-16 12:02:14 | -5.7436 | -2778.2126 | -2778.2126 | 2388.84 | Close | 46.14076 |  | 0 | 33.4 | 0 | 0
5757 | 4 | 14 |  | CC DChg | 00:42:00 | 47:49:38 | -1550.5953 | 3.6995 | 1.0854 | 1085.42 | 0 | 0 | 1.0854 | 1085.42 | 4.208 | 4208.04 | 0 | 0 | 4.208 | 4208.04 | 2024-08-16 12:02:44 | -5.7364 | -2778.8447 | -2778.8447 | 2385.84 | Close | 46.69668 |  | 0 | 33.4 | 0 | 0
5758 | 4 | 14 |  | CC DChg | 00:42:30 | 47:50:08 | -1550.5953 | 3.6948 | 1.0983 | 1098.34 | 0 | 0 | 1.0983 | 1098.34 | 4.2558 | 4255.78 | 0 | 0 | 4.2558 | 4255.78 | 2024-08-16 12:03:14 | -5.7292 | -2778.2472 | -2778.2472 | 2382.84 | Close | 47.25259 |  | 0 | 33.4 | 0 | 0
5759 | 4 | 14 |  | CC DChg | 00:43:00 | 47:50:38 | -1550.5953 | 3.6902 | 1.1113 | 1111.26 | 0 | 0 | 1.1113 | 1111.26 | 4.3036 | 4303.55 | 0 | 0 | 4.3036 | 4303.55 | 2024-08-16 12:03:44 | -5.722 | -2778.8698 | -2778.8698 | 2379.84 | Close | 47.80851 |  | 0 | 33.4 | 0 | 0
5760 | 4 | 14 |  | CC DChg | 00:43:30 | 47:51:08 | -1550.5953 | 3.6855 | 1.1242 | 1124.18 | 0 | 0 | 1.1242 | 1124.18 | 4.3512 | 4351.18 | 0 | 0 | 4.3512 | 4351.18 | 2024-08-16 12:04:14 | -5.7147 | -2778.8447 | -2778.8447 | 2376.74 | Close | 48.36442 |  | 0.0002 | 33.4 | 0 | 0
5761 | 4 | 14 |  | CC DChg | 00:44:00 | 47:51:38 | -1550.5953 | 3.6809 | 1.1371 | 1137.1 | 0 | 0 | 1.1371 | 1137.1 | 4.3987 | 4398.74 | 0 | 0 | 4.3987 | 4398.74 | 2024-08-16 12:04:44 | -5.7075 | -2778.8447 | -2778.8447 | 2373.74 | Close | 48.92033 |  | 0.0002 | 33.4 | 0 | 0
5762 | 4 | 14 |  | CC DChg | 00:44:30 | 47:52:08 | -1550.5953 | 3.6759 | 1.15 | 1150.03 | 0 | 0 | 1.15 | 1150.03 | 4.4463 | 4446.33 | 0 | 0 | 4.4463 | 4446.33 | 2024-08-16 12:05:14 | -5.6998 | -2604.6373 | -2604.6373 | 2370.64 | Close | 49.47624 |  | 0 | 33.4 | 0 | 0
5763 | 4 | 14 |  | CC DChg | 00:45:00 | 47:52:38 | -1550.5953 | 3.6716 | 1.1629 | 1162.95 | 0 | 0 | 1.1629 | 1162.95 | 4.4938 | 4493.77 | 0 | 0 | 4.4938 | 4493.77 | 2024-08-16 12:05:44 | -5.6931 | -2977.3336 | -2977.3336 | 2367.84 | Close | 50.03215 |  | 0 | 33.4 | 0 | 0
5764 | 4 | 14 |  | CC DChg | 00:45:30 | 47:53:08 | -1550.5953 | 3.6666 | 1.1759 | 1175.87 | 0 | 0 | 1.1759 | 1175.87 | 4.5412 | 4541.15 | 0 | 0 | 4.5412 | 4541.15 | 2024-08-16 12:06:14 | -5.6854 | -2605.1669 | -2605.1669 | 2364.64 | Close | 50.58807 |  | 0 | 33.3 | 0 | 0
5765 | 4 | 14 |  | CC DChg | 00:46:00 | 47:53:38 | -1550.5953 | 3.6623 | 1.1888 | 1188.79 | 0 | 0 | 1.1888 | 1188.79 | 4.5886 | 4588.56 | 0 | 0 | 4.5886 | 4588.56 | 2024-08-16 12:06:44 | -5.6787 | -2976.6586 | -2976.6586 | 2361.84 | Close | 51.14398 |  | 0 | 33.4 | 0 | 0
5766 | 4 | 14 |  | CC DChg | 00:46:30 | 47:54:08 | -1550.5953 | 3.6573 | 1.2017 | 1201.71 | 0 | 0 | 1.2017 | 1201.71 | 4.6358 | 4635.82 | 0 | 0 | 4.6358 | 4635.82 | 2024-08-16 12:07:14 | -5.671 | -2605.1669 | -2605.1669 | 2358.65 | Close | 51.69989 |  | 0 | 33.3 | 0 | 0
5767 | 4 | 14 |  | CC DChg | 00:47:00 | 47:54:38 | -1550.5953 | 3.653 | 1.2146 | 1214.63 | 0 | 0 | 1.2146 | 1214.63 | 4.683 | 4683.02 | 0 | 0 | 4.683 | 4683.02 | 2024-08-16 12:07:44 | -5.6643 | -2977.3336 | -2977.3336 | 2355.85 | Close | 52.25581 |  | 0 | 33.4 | 0 | 0
5768 | 4 | 14 |  | CC DChg | 00:47:30 | 47:55:08 | -1550.5953 | 3.648 | 1.2276 | 1227.56 | 0 | 0 | 1.2276 | 1227.56 | 4.7302 | 4730.25 | 0 | 0 | 4.7302 | 4730.25 | 2024-08-16 12:08:14 | -5.6566 | -2605.1344 | -2605.1344 | 2352.65 | Close | 52.81171 |  | 0 | 33.4 | 0 | 0
5769 | 4 | 14 |  | CC DChg | 00:48:00 | 47:55:38 | -1550.5953 | 3.6434 | 1.2405 | 1240.48 | 0 | 0 | 1.2405 | 1240.48 | 4.7773 | 4777.33 | 0 | 0 | 4.7773 | 4777.33 | 2024-08-16 12:08:44 | -5.6494 | -2778.2472 | -2778.2472 | 2349.65 | Close | 53.36762 |  | 0 | 33.4 | 0 | 0
5770 | 4 | 14 |  | CC DChg | 00:48:30 | 47:56:08 | -1550.5953 | 3.639 | 1.2534 | 1253.4 | 0 | 0 | 1.2534 | 1253.4 | 4.8243 | 4824.35 | 0 | 0 | 4.8243 | 4824.35 | 2024-08-16 12:09:14 | -5.6426 | -2977.3336 | -2977.3336 | 2346.85 | Close | 53.92354 |  | 0 | 33.4 | 0 | 0
5771 | 4 | 14 |  | CC DChg | 00:49:00 | 47:56:38 | -1550.5953 | 3.6344 | 1.2663 | 1266.32 | 0 | 0 | 1.2663 | 1266.32 | 4.8714 | 4871.4 | 0 | 0 | 4.8714 | 4871.4 | 2024-08-16 12:09:44 | -5.6354 | -2778.8996 | -2778.8996 | 2343.85 | Close | 54.47946 |  | 0 | 33.4 | 0 | 0
5772 | 4 | 14 |  | CC DChg | 00:49:30 | 47:57:08 | -1550.5953 | 3.63 | 1.2792 | 1279.24 | 0 | 0 | 1.2792 | 1279.24 | 4.9183 | 4918.3 | 0 | 0 | 4.9183 | 4918.3 | 2024-08-16 12:10:14 | -5.6287 | -2976.6477 | -2976.6477 | 2341.05 | Close | 55.03537 |  | 0 | 33.4 | 0 | 0
5773 | 4 | 14 |  | CC DChg | 00:50:00 | 47:57:38 | -1550.5953 | 3.6257 | 1.2922 | 1292.16 | 0 | 0 | 1.2922 | 1292.16 | 4.9652 | 4965.15 | 0 | 0 | 4.9652 | 4965.15 | 2024-08-16 12:10:44 | -5.622 | -2977.3336 | -2977.3336 | 2338.25 | Close | 55.59128 |  | 0 | 33.4 | 0 | 0
5774 | 4 | 14 |  | CC DChg | 00:50:30 | 47:58:08 | -1550.5953 | 3.6213 | 1.3051 | 1305.09 | 0 | 0 | 1.3051 | 1305.09 | 5.012 | 5012.03 | 0 | 0 | 5.012 | 5012.03 | 2024-08-16 12:11:14 | -5.6152 | -2977.3285 | -2977.3285 | 2335.45 | Close | 56.1472 |  | 0 | 33.4 | 0 | 0
5775 | 4 | 14 |  | CC DChg | 00:51:00 | 47:58:38 | -1550.5953 | 3.617 | 1.318 | 1318.01 | 0 | 0 | 1.318 | 1318.01 | 5.0588 | 5058.77 | 0 | 0 | 5.0588 | 5058.77 | 2024-08-16 12:11:44 | -5.6085 | -2977.3336 | -2977.3336 | 2332.65 | Close | 56.70311 |  | 0 | 33.3 | 0 | 0
5776 | 4 | 14 |  | CC DChg | 00:51:30 | 47:59:08 | -1550.5953 | 3.6127 | 1.3309 | 1330.93 | 0 | 0 | 1.3309 | 1330.93 | 5.1054 | 5105.45 | 0 | 0 | 5.1054 | 5105.45 | 2024-08-16 12:12:14 | -5.6018 | -2976.6477 | -2976.6477 | 2329.85 | Close | 57.25902 |  | 0 | 33.4 | 0 | 0
5777 | 4 | 14 |  | CC DChg | 00:52:00 | 47:59:38 | -1550.5953 | 3.6086 | 1.3439 | 1343.85 | 0 | 0 | 1.3439 | 1343.85 | 5.1522 | 5152.16 | 0 | 0 | 5.1522 | 5152.16 | 2024-08-16 12:12:44 | -5.5955 | -3206.3537 | -3206.3537 | 2327.26 | Close | 57.81493 |  | 0 | 33.4 | 0 | 0
5778 | 4 | 14 |  | CC DChg | 00:52:30 | 48:00:08 | -1550.5953 | 3.6043 | 1.3568 | 1356.77 | 0 | 0 | 1.3568 | 1356.77 | 5.1987 | 5198.73 | 0 | 0 | 5.1987 | 5198.73 | 2024-08-16 12:13:14 | -5.5888 | -2977.3336 | -2977.3336 | 2324.36 | Close | 58.37085 |  | 0.0002 | 33.4 | 0 | 0
5779 | 4 | 14 |  | CC DChg | 00:53:00 | 48:00:38 | -1550.5953 | 3.6006 | 1.3697 | 1369.69 | 0 | 0 | 1.3697 | 1369.69 | 5.2453 | 5245.26 | 0 | 0 | 5.2453 | 5245.26 | 2024-08-16 12:13:44 | -5.583 | -3472.6224 | -3472.6224 | 2322.06 | Close | 58.92676 |  | 0 | 33.4 | 0 | 0
5780 | 4 | 14 |  | CC DChg | 00:53:30 | 48:01:08 | -1550.5953 | 3.5965 | 1.3826 | 1382.62 | 0 | 0 | 1.3826 | 1382.62 | 5.2918 | 5291.81 | 0 | 0 | 5.2918 | 5291.81 | 2024-08-16 12:14:14 | -5.5768 | -3206.3882 | -3206.3882 | 2319.46 | Close | 59.48268 |  | 0 | 33.4 | 0 | 0
5781 | 4 | 14 |  | CC DChg | 00:54:00 | 48:01:38 | -1550.5953 | 3.5928 | 1.3955 | 1395.54 | 0 | 0 | 1.3955 | 1395.54 | 5.3382 | 5338.24 | 0 | 0 | 5.3382 | 5338.24 | 2024-08-16 12:14:44 | -5.571 | -3473.5559 | -3473.5559 | 2317.06 | Close | 60.03859 |  | 0 | 33.4 | 0 | 0
5782 | 4 | 14 |  | CC DChg | 00:54:30 | 48:02:08 | -1550.5953 | 3.5888 | 1.4085 | 1408.46 | 0 | 0 | 1.4085 | 1408.46 | 5.3846 | 5384.61 | 0 | 0 | 5.3846 | 5384.61 | 2024-08-16 12:15:14 | -5.5648 | -3206.3593 | -3206.3593 | 2314.46 | Close | 60.5945 |  | 0 | 33.4 | 0 | 0
5783 | 4 | 14 |  | CC DChg | 00:55:00 | 48:02:38 | -1550.5953 | 3.5854 | 1.4214 | 1421.38 | 0 | 0 | 1.4214 | 1421.38 | 5.431 | 5431.01 | 0 | 0 | 5.431 | 5431.01 | 2024-08-16 12:15:44 | -5.5595 | -3788.2569 | -3788.2569 | 2312.26 | Close | 61.15042 |  | 0 | 33.4 | 0 | 0
5784 | 4 | 14 |  | CC DChg | 00:55:30 | 48:03:08 | -1550.5953 | 3.5817 | 1.4343 | 1434.3 | 0 | 0 | 1.4343 | 1434.3 | 5.4773 | 5477.29 | 0 | 0 | 5.4773 | 5477.29 | 2024-08-16 12:16:14 | -5.5537 | -3473.5559 | -3473.5559 | 2309.76 | Close | 61.70633 |  | 0.0002 | 33.4 | 0 | 0
5785 | 4 | 14 |  | CC DChg | 00:56:00 | 48:03:38 | -1550.5953 | 3.5779 | 1.4472 | 1447.22 | 0 | 0 | 1.4472 | 1447.22 | 5.5235 | 5523.53 | 0 | 0 | 5.5235 | 5523.53 | 2024-08-16 12:16:44 | -5.5479 | -3473.5559 | -3473.5559 | 2307.26 | Close | 62.26224 |  | 0.0003 | 33.4 | 0 | 0
5786 | 4 | 14 |  | CC DChg | 00:56:30 | 48:04:08 | -1550.5953 | 3.5745 | 1.4601 | 1460.15 | 0 | 0 | 1.4601 | 1460.15 | 5.5698 | 5569.79 | 0 | 0 | 5.5698 | 5569.79 | 2024-08-16 12:17:14 | -5.5426 | -3789.3271 | -3789.3271 | 2305.26 | Close | 62.81815 |  | 0 | 33.4 | 0 | 0
5787 | 4 | 14 |  | CC DChg | 00:57:00 | 48:04:38 | -1550.5953 | 3.5711 | 1.4731 | 1473.07 | 0 | 0 | 1.4731 | 1473.07 | 5.6159 | 5615.93 | 0 | 0 | 5.6159 | 5615.93 | 2024-08-16 12:17:44 | -5.5374 | -3789.3337 | -3789.3337 | 2303.06 | Close | 63.37407 |  | 0 | 33.4 | 0 | 0
5788 | 4 | 14 |  | CC DChg | 00:57:30 | 48:05:08 | -1550.5953 | 3.5677 | 1.486 | 1485.99 | 0 | 0 | 1.486 | 1485.99 | 5.662 | 5662.03 | 0 | 0 | 5.662 | 5662.03 | 2024-08-16 12:18:14 | -5.5321 | -3788.2228 | -3788.2228 | 2300.86 | Close | 63.92998 |  | 0 | 33.4 | 0 | 0
5789 | 4 | 14 |  | CC DChg | 00:58:00 | 48:05:38 | -1550.9672 | 3.564 | 1.4989 | 1498.91 | 0 | 0 | 1.4989 | 1498.91 | 5.7081 | 5708.15 | 0 | 0 | 5.7081 | 5708.15 | 2024-08-16 12:18:44 | -5.5276 | -3473.5499 | -3473.5499 | 2297.91 | Close | 64.48589 |  | 0 | 33.4 | 0 | 0
5790 | 4 | 14 |  | CC DChg | 00:58:30 | 48:06:08 | -1550.5953 | 3.5609 | 1.5118 | 1511.83 | 0 | 0 | 1.5118 | 1511.83 | 5.7542 | 5754.16 | 0 | 0 | 5.7542 | 5754.16 | 2024-08-16 12:19:14 | -5.5215 | -4168.267 | -4168.267 | 2296.47 | Close | 65.0418 |  | 0 | 33.4 | 0 | 0
5791 | 4 | 14 |  | CC DChg | 00:59:00 | 48:06:38 | -1550.9672 | 3.5575 | 1.5248 | 1524.76 | 0 | 0 | 1.5248 | 1524.76 | 5.8001 | 5800.14 | 0 | 0 | 5.8001 | 5800.14 | 2024-08-16 12:19:44 | -5.5175 | -3790.2423 | -3790.2423 | 2293.72 | Close | 65.59785 |  | 0 | 33.4 | 0 | 0
5792 | 4 | 14 |  | CC DChg | 00:59:30 | 48:07:08 | -1550.5953 | 3.5544 | 1.5377 | 1537.68 | 0 | 0 | 1.5377 | 1537.68 | 5.8461 | 5846.12 | 0 | 0 | 5.8461 | 5846.12 | 2024-08-16 12:20:14 | -5.5114 | -4167.3499 | -4167.3499 | 2292.27 | Close | 66.15364 |  | 0 | 33.4 | 0 | 0
5793 | 4 | 14 |  | CC DChg | 01:00:00 | 48:07:38 | -1550.5953 | 3.551 | 1.5506 | 1550.6 | 0 | 0 | 1.5506 | 1550.6 | 5.892 | 5892 | 0 | 0 | 5.892 | 5892 | 2024-08-16 12:20:44 | -5.5061 | -3788.2228 | -3788.2228 | 2290.07 | Close | 66.70955 |  | 0 | 33.4 | 0 | 0
5794 | 4 | 14 |  | CC DChg | 01:00:30 | 48:08:08 | -1550.5953 | 3.5476 | 1.5635 | 1563.52 | 0 | 0 | 1.5635 | 1563.52 | 5.9378 | 5937.84 | 0 | 0 | 5.9378 | 5937.84 | 2024-08-16 12:21:14 | -5.5008 | -3789.3337 | -3789.3337 | 2287.87 | Close | 67.26546 |  | 0 | 33.5 | 0 | 0
5795 | 4 | 14 |  | CC DChg | 01:01:00 | 48:08:38 | -1550.5953 | 3.5448 | 1.5764 | 1576.44 | 0 | 0 | 1.5764 | 1576.44 | 5.9837 | 5983.71 | 0 | 0 | 5.9837 | 5983.71 | 2024-08-16 12:21:44 | -5.4965 | -4631.3998 | -4631.3998 | 2285.97 | Close | 67.82138 |  | 0.0002 | 33.5 | 0 | 0
5796 | 4 | 14 |  | CC DChg | 01:01:30 | 48:09:08 | -1550.5953 | 3.541 | 1.5894 | 1589.36 | 0 | 0 | 1.5894 | 1589.36 | 6.0295 | 6029.47 | 0 | 0 | 6.0295 | 6029.47 | 2024-08-16 12:22:14 | -5.4907 | -3472.6224 | -3472.6224 | 2283.67 | Close | 68.37729 |  | 0 | 33.5 | 0 | 0
5797 | 4 | 14 |  | CC DChg | 01:02:00 | 48:09:38 | -1550.5953 | 3.5383 | 1.6023 | 1602.28 | 0 | 0 | 1.6023 | 1602.28 | 6.0752 | 6075.19 | 0 | 0 | 6.0752 | 6075.19 | 2024-08-16 12:22:44 | -5.4864 | -4631.4078 | -4631.4078 | 2281.77 | Close | 68.9332 |  | 0.0002 | 33.5 | 0 | 0
5798 | 4 | 14 |  | CC DChg | 01:02:30 | 48:10:08 | -1550.5953 | 3.5352 | 1.6152 | 1615.21 | 0 | 0 | 1.6152 | 1615.21 | 6.1209 | 6120.93 | 0 | 0 | 6.1209 | 6120.93 | 2024-08-16 12:23:14 | -5.4816 | -4168.3494 | -4168.3494 | 2279.87 | Close | 69.48912 |  | 0 | 33.5 | 0 | 0
5799 | 4 | 14 |  | CC DChg | 01:03:00 | 48:10:38 | -1550.5953 | 3.5317 | 1.6281 | 1628.13 | 0 | 0 | 1.6281 | 1628.13 | 6.1666 | 6166.56 | 0 | 0 | 6.1666 | 6166.56 | 2024-08-16 12:23:44 | -5.4763 | -3789.3337 | -3789.3337 | 2277.67 | Close | 70.04504 |  | 0 | 33.5 | 0 | 0
5800 | 4 | 14 |  | CC DChg | 01:03:30 | 48:11:08 | -1550.5953 | 3.5283 | 1.641 | 1641.05 | 0 | 0 | 1.641 | 1641.05 | 6.2122 | 6212.15 | 0 | 0 | 6.2122 | 6212.15 | 2024-08-16 12:24:14 | -5.471 | -3789.3337 | -3789.3337 | 2275.47 | Close | 70.60095 |  | 0 | 33.5 | 0 | 0
5801 | 4 | 14 |  | CC DChg | 01:04:00 | 48:11:38 | -1550.5953 | 3.5252 | 1.654 | 1653.97 | 0 | 0 | 1.654 | 1653.97 | 6.2578 | 6257.77 | 0 | 0 | 6.2578 | 6257.77 | 2024-08-16 12:24:44 | -5.4662 | -4168.2598 | -4168.2598 | 2273.47 | Close | 71.15686 |  | 0 | 33.6 | 0 | 0
5802 | 4 | 14 |  | CC DChg | 01:04:30 | 48:12:08 | -1550.5953 | 3.5218 | 1.6669 | 1666.89 | 0 | 0 | 1.6669 | 1666.89 | 6.3033 | 6303.28 | 0 | 0 | 6.3033 | 6303.28 | 2024-08-16 12:25:14 | -5.4609 | -3788.2228 | -3788.2228 | 2271.27 | Close | 71.71277 |  | 0 | 33.6 | 0 | 0
5803 | 4 | 14 |  | CC DChg | 01:05:00 | 48:12:38 | -1550.5953 | 3.5187 | 1.6798 | 1679.81 | 0 | 0 | 1.6798 | 1679.81 | 6.3487 | 6348.74 | 0 | 0 | 6.3487 | 6348.74 | 2024-08-16 12:25:44 | -5.4561 | -4168.267 | -4168.267 | 2269.27 | Close | 72.26869 |  | 0 | 33.6 | 0 | 0
5804 | 4 | 14 |  | CC DChg | 01:05:30 | 48:13:08 | -1550.5953 | 3.5153 | 1.6927 | 1692.73 | 0 | 0 | 1.6927 | 1692.73 | 6.3942 | 6394.23 | 0 | 0 | 6.3942 | 6394.23 | 2024-08-16 12:26:14 | -5.4508 | -3789.3679 | -3789.3679 | 2266.98 | Close | 72.8246 |  | 0.0002 | 33.6 | 0 | 0
5805 | 4 | 14 |  | CC DChg | 01:06:00 | 48:13:38 | -1550.5953 | 3.5119 | 1.7057 | 1705.66 | 0 | 0 | 1.7057 | 1705.66 | 6.4396 | 6439.61 | 0 | 0 | 6.4396 | 6439.61 | 2024-08-16 12:26:44 | -5.4455 | -3789.3337 | -3789.3337 | 2264.78 | Close | 73.38052 |  | 0.0002 | 33.7 | 0 | 0
5806 | 4 | 14 |  | CC DChg | 01:06:30 | 48:14:08 | -1550.5953 | 3.5085 | 1.7186 | 1718.58 | 0 | 0 | 1.7186 | 1718.58 | 6.4849 | 6484.95 | 0 | 0 | 6.4849 | 6484.95 | 2024-08-16 12:27:14 | -5.4403 | -3789.3337 | -3789.3337 | 2262.68 | Close | 73.93643 |  | 0 | 33.7 | 0 | 0
5807 | 4 | 14 |  | CC DChg | 01:07:00 | 48:14:38 | -1550.5953 | 3.5051 | 1.7315 | 1731.5 | 0 | 0 | 1.7315 | 1731.5 | 6.5303 | 6530.3 | 0 | 0 | 6.5303 | 6530.3 | 2024-08-16 12:27:44 | -5.435 | -3788.3384 | -3788.3384 | 2260.48 | Close | 74.49236 |  | 0 | 33.7 | 0 | 0
5808 | 4 | 14 |  | CC DChg | 01:07:30 | 48:15:08 | -1550.5953 | 3.5014 | 1.7444 | 1744.42 | 0 | 0 | 1.7444 | 1744.42 | 6.5755 | 6575.55 | 0 | 0 | 6.5755 | 6575.55 | 2024-08-16 12:28:14 | -5.4292 | -3473.5559 | -3473.5559 | 2258.08 | Close | 75.04827 |  | 0 | 33.7 | 0 | 0
5809 | 4 | 14 |  | CC DChg | 01:08:00 | 48:15:38 | -1550.5953 | 3.4976 | 1.7573 | 1757.34 | 0 | 0 | 1.7573 | 1757.34 | 6.6207 | 6620.74 | 0 | 0 | 6.6207 | 6620.74 | 2024-08-16 12:28:44 | -5.4234 | -3473.5559 | -3473.5559 | 2255.68 | Close | 75.60418 |  | 0 | 33.8 | 0 | 0
5810 | 4 | 14 |  | CC DChg | 01:08:30 | 48:16:08 | -1550.5953 | 3.4939 | 1.7703 | 1770.27 | 0 | 0 | 1.7703 | 1770.27 | 6.666 | 6665.96 | 0 | 0 | 6.666 | 6665.96 | 2024-08-16 12:29:14 | -5.4177 | -3473.6619 | -3473.6619 | 2253.28 | Close | 76.16011 |  | 0 | 33.8 | 0 | 0
5811 | 4 | 14 |  | CC DChg | 01:09:00 | 48:16:38 | -1550.5953 | 3.4902 | 1.7832 | 1783.19 | 0 | 0 | 1.7832 | 1783.19 | 6.7111 | 6711.06 | 0 | 0 | 6.7111 | 6711.06 | 2024-08-16 12:29:44 | -5.4119 | -3473.5559 | -3473.5559 | 2250.88 | Close | 76.71602 |  | 0 | 33.8 | 0 | 0
5812 | 4 | 14 |  | CC DChg | 01:09:30 | 48:17:08 | -1550.5953 | 3.4862 | 1.7961 | 1796.11 | 0 | 0 | 1.7961 | 1796.11 | 6.7561 | 6756.11 | 0 | 0 | 6.7561 | 6756.11 | 2024-08-16 12:30:14 | -5.4056 | -3205.5638 | -3205.5638 | 2248.28 | Close | 77.27194 |  | 0 | 33.8 | 0 | 0
5813 | 4 | 14 |  | CC DChg | 01:10:00 | 48:17:38 | -1550.5953 | 3.4825 | 1.809 | 1809.03 | 0 | 0 | 1.809 | 1809.03 | 6.8012 | 6801.19 | 0 | 0 | 6.8012 | 6801.19 | 2024-08-16 12:30:44 | -5.3999 | -3473.6619 | -3473.6619 | 2245.88 | Close | 77.82787 |  | 0 | 33.8 | 0 | 0
5814 | 4 | 14 |  | CC DChg | 01:10:30 | 48:18:08 | -1550.5953 | 3.4781 | 1.822 | 1821.95 | 0 | 0 | 1.822 | 1821.95 | 6.8461 | 6846.13 | 0 | 0 | 6.8461 | 6846.13 | 2024-08-16 12:31:14 | -5.3931 | -2977.3336 | -2977.3336 | 2243.08 | Close | 78.38378 |  | 0 | 33.9 | 0 | 0
5815 | 4 | 14 |  | CC DChg | 01:11:00 | 48:18:38 | -1550.5953 | 3.4741 | 1.8349 | 1834.87 | 0 | 0 | 1.8349 | 1834.87 | 6.891 | 6891.02 | 0 | 0 | 6.891 | 6891.02 | 2024-08-16 12:31:44 | -5.3869 | -3205.5638 | -3205.5638 | 2240.48 | Close | 78.93969 |  | 0 | 33.9 | 0 | 0
5816 | 4 | 14 |  | CC DChg | 01:11:30 | 48:19:08 | -1550.5953 | 3.4697 | 1.8478 | 1847.8 | 0 | 0 | 1.8478 | 1847.8 | 6.9359 | 6935.94 | 0 | 0 | 6.9359 | 6935.94 | 2024-08-16 12:32:14 | -5.3802 | -2977.4245 | -2977.4245 | 2237.68 | Close | 79.49562 |  | 0 | 33.9 | 0 | 0
5817 | 4 | 14 |  | CC DChg | 01:12:00 | 48:19:38 | -1550.5953 | 3.4657 | 1.8607 | 1860.72 | 0 | 0 | 1.8607 | 1860.72 | 6.9807 | 6980.72 | 0 | 0 | 6.9807 | 6980.72 | 2024-08-16 12:32:44 | -5.3739 | -3206.3593 | -3206.3593 | 2234.99 | Close | 80.05153 |  | 0.0002 | 33.9 | 0 | 0
5818 | 4 | 14 |  | CC DChg | 01:12:30 | 48:20:08 | -1550.5953 | 3.4614 | 1.8736 | 1873.64 | 0 | 0 | 1.8736 | 1873.64 | 7.0254 | 7025.45 | 0 | 0 | 7.0254 | 7025.45 | 2024-08-16 12:33:14 | -5.3672 | -2976.6477 | -2976.6477 | 2232.29 | Close | 80.60745 |  | 0 | 34 | 0 | 0
5819 | 4 | 14 |  | CC DChg | 01:13:00 | 48:20:38 | -1550.5953 | 3.4573 | 1.8866 | 1886.56 | 0 | 0 | 1.8866 | 1886.56 | 7.0702 | 7070.21 | 0 | 0 | 7.0702 | 7070.21 | 2024-08-16 12:33:44 | -5.3609 | -3206.5605 | -3206.5605 | 2229.69 | Close | 81.16339 |  | 0 | 34 | 0 | 0
5820 | 4 | 14 |  | CC DChg | 01:13:30 | 48:21:08 | -1550.5953 | 3.4527 | 1.8995 | 1899.48 | 0 | 0 | 1.8995 | 1899.48 | 7.1148 | 7114.82 | 0 | 0 | 7.1148 | 7114.82 | 2024-08-16 12:34:14 | -5.3537 | -2778.8447 | -2778.8447 | 2226.69 | Close | 81.7193 |  | 0 | 34 | 0 | 0
5821 | 4 | 14 |  | CC DChg | 01:14:00 | 48:21:38 | -1550.5953 | 3.4487 | 1.9124 | 1912.4 | 0 | 0 | 1.9124 | 1912.4 | 7.1594 | 7159.38 | 0 | 0 | 7.1594 | 7159.38 | 2024-08-16 12:34:44 | -5.3475 | -3206.3593 | -3206.3593 | 2224.09 | Close | 82.27522 |  | 0 | 34 | 0 | 0
5822 | 4 | 14 |  | CC DChg | 01:14:30 | 48:22:08 | -1550.5953 | 3.4443 | 1.9253 | 1925.33 | 0 | 0 | 1.9253 | 1925.33 | 7.204 | 7203.98 | 0 | 0 | 7.204 | 7203.98 | 2024-08-16 12:35:14 | -5.3407 | -2976.7386 | -2976.7386 | 2221.19 | Close | 82.83115 |  | 0.0002 | 34 | 0 | 0
5823 | 4 | 14 |  | CC DChg | 01:15:00 | 48:22:38 | -1550.5953 | 3.4406 | 1.9382 | 1938.25 | 0 | 0 | 1.9382 | 1938.25 | 7.2484 | 7248.44 | 0 | 0 | 7.2484 | 7248.44 | 2024-08-16 12:35:44 | -5.335 | -3473.5559 | -3473.5559 | 2218.89 | Close | 83.38706 |  | 0 | 34 | 0 | 0
5824 | 4 | 14 |  | CC DChg | 01:15:30 | 48:23:08 | -1550.5953 | 3.4366 | 1.9512 | 1951.17 | 0 | 0 | 1.9512 | 1951.17 | 7.2928 | 7292.84 | 0 | 0 | 7.2928 | 7292.84 | 2024-08-16 12:36:14 | -5.3287 | -3206.3593 | -3206.3593 | 2216.19 | Close | 83.94297 |  | 0.0002 | 34 | 0 | 0
5825 | 4 | 14 |  | CC DChg | 01:16:00 | 48:23:38 | -1550.5953 | 3.4328 | 1.9641 | 1964.09 | 0 | 0 | 1.9641 | 1964.09 | 7.3373 | 7337.28 | 0 | 0 | 7.3373 | 7337.28 | 2024-08-16 12:36:44 | -5.323 | -3473.7365 | -3473.7365 | 2213.79 | Close | 84.49891 |  | 0.0002 | 34 | 0 | 0
5826 | 4 | 14 |  | CC DChg | 01:16:30 | 48:24:08 | -1550.5953 | 3.4288 | 1.977 | 1977.01 | 0 | 0 | 1.977 | 1977.01 | 7.3816 | 7381.58 | 0 | 0 | 7.3816 | 7381.58 | 2024-08-16 12:37:14 | -5.3167 | -3206.3593 | -3206.3593 | 2211.19 | Close | 85.05483 |  | 0.0002 | 34 | 0 | 0
5827 | 4 | 14 |  | CC DChg | 01:17:00 | 48:24:38 | -1550.5953 | 3.4251 | 1.9899 | 1989.94 | 0 | 0 | 1.9899 | 1989.94 | 7.4258 | 7425.84 | 0 | 0 | 7.4258 | 7425.84 | 2024-08-16 12:37:44 | -5.3109 | -3472.6224 | -3472.6224 | 2208.79 | Close | 85.61074 |  | 0.0002 | 34 | 0 | 0
5828 | 4 | 14 |  | CC DChg | 01:17:30 | 48:25:08 | -1550.5953 | 3.4208 | 2.0029 | 2002.86 | 0 | 0 | 2.0029 | 2002.86 | 7.4701 | 7470.12 | 0 | 0 | 7.4701 | 7470.12 | 2024-08-16 12:38:14 | -5.3042 | -2977.4565 | -2977.4565 | 2206.09 | Close | 86.16667 |  | 0 | 34 | 0 | 0
5829 | 4 | 14 |  | CC DChg | 01:18:00 | 48:25:38 | -1550.5953 | 3.4167 | 2.0158 | 2015.78 | 0 | 0 | 2.0158 | 2015.78 | 7.5143 | 7514.27 | 0 | 0 | 7.5143 | 7514.27 | 2024-08-16 12:38:44 | -5.298 | -3206.3593 | -3206.3593 | 2203.5 | Close | 86.72259 |  | 0 | 34 | 0 | 0
5830 | 4 | 14 |  | CC DChg | 01:18:30 | 48:26:08 | -1550.5953 | 3.4124 | 2.0287 | 2028.7 | 0 | 0 | 2.0287 | 2028.7 | 7.5584 | 7558.36 | 0 | 0 | 7.5584 | 7558.36 | 2024-08-16 12:39:14 | -5.2912 | -2976.6477 | -2976.6477 | 2200.7 | Close | 87.2785 |  | 0 | 34 | 0 | 0
5831 | 4 | 14 |  | CC DChg | 01:19:00 | 48:26:38 | -1550.5953 | 3.408 | 2.0416 | 2041.62 | 0 | 0 | 2.0416 | 2041.62 | 7.6025 | 7602.48 | 0 | 0 | 7.6025 | 7602.48 | 2024-08-16 12:39:44 | -5.2845 | -2977.4885 | -2977.4885 | 2197.8 | Close | 87.83444 |  | 0.0002 | 34 | 0 | 0
5832 | 4 | 14 |  | CC DChg | 01:19:30 | 48:27:08 | -1550.5953 | 3.4031 | 2.0545 | 2054.55 | 0 | 0 | 2.0545 | 2054.55 | 7.6465 | 7646.46 | 0 | 0 | 7.6465 | 7646.46 | 2024-08-16 12:40:14 | -5.2768 | -2605.1669 | -2605.1669 | 2194.6 | Close | 88.39035 |  | 0.0002 | 34 | 0 | 0
5833 | 4 | 14 |  | CC DChg | 01:20:00 | 48:27:38 | -1550.9672 | 3.3981 | 2.0675 | 2067.47 | 0 | 0 | 2.0675 | 2067.47 | 7.6904 | 7690.38 | 0 | 0 | 7.6904 | 7690.38 | 2024-08-16 12:40:44 | -5.2704 | -2605.7916 | -2605.7916 | 2190.87 | Close | 88.9464 |  | 0.0002 | 34 | 0 | 0
5834 | 4 | 14 |  | CC DChg | 01:20:30 | 48:28:08 | -1550.5953 | 3.3932 | 2.0804 | 2080.39 | 0 | 0 | 2.0804 | 2080.39 | 7.7343 | 7734.31 | 0 | 0 | 7.7343 | 7734.31 | 2024-08-16 12:41:14 | -5.2614 | -2604.2647 | -2604.2647 | 2188.3 | Close | 89.50223 |  | 0 | 34 | 0 | 0
5835 | 4 | 14 |  | CC DChg | 01:21:00 | 48:28:38 | -1550.5953 | 3.3879 | 2.0933 | 2093.31 | 0 | 0 | 2.0933 | 2093.31 | 7.7781 | 7778.09 | 0 | 0 | 7.7781 | 7778.09 | 2024-08-16 12:41:44 | -5.2533 | -2451.9218 | -2451.9218 | 2184.9 | Close | 90.05814 |  | 0 | 34 | 0 | 0
5836 | 4 | 14 |  | CC DChg | 01:21:30 | 48:29:08 | -1550.9672 | 3.382 | 2.1062 | 2106.24 | 0 | 0 | 2.1062 | 2106.24 | 7.8218 | 7821.8 | 0 | 0 | 7.8218 | 7821.8 | 2024-08-16 12:42:14 | -5.2454 | -2193.9783 | -2193.9783 | 2180.58 | Close | 90.61419 |  | 0 | 34 | 0 | 0
5837 | 4 | 14 |  | CC DChg | 01:22:00 | 48:29:38 | -1550.5953 | 3.3758 | 2.1192 | 2119.16 | 0 | 0 | 2.1192 | 2119.16 | 7.8655 | 7865.53 | 0 | 0 | 7.8655 | 7865.53 | 2024-08-16 12:42:44 | -5.2345 | -2083.7422 | -2083.7422 | 2177.1 | Close | 91.17 |  | 0 | 34 | 0 | 0
5838 | 4 | 14 |  | CC DChg | 01:22:30 | 48:30:08 | -1550.5953 | 3.369 | 2.1321 | 2132.08 | 0 | 0 | 2.1321 | 2132.08 | 7.9091 | 7909.06 | 0 | 0 | 7.9091 | 7909.06 | 2024-08-16 12:43:14 | -5.2239 | -1894.6668 | -1894.6668 | 2172.61 | Close | 91.72591 |  | 0.0002 | 34 | 0 | 0
5839 | 4 | 14 |  | CC DChg | 01:23:00 | 48:30:38 | -1550.5953 | 3.3612 | 2.145 | 2145 | 0 | 0 | 2.145 | 2145 | 7.9525 | 7952.49 | 0 | 0 | 7.9525 | 7952.49 | 2024-08-16 12:43:44 | -5.2119 | -1667.0917 | -1667.0917 | 2167.71 | Close | 92.28182 |  | 0 | 34 | 0 | 0
5840 | 4 | 14 |  | CC DChg | 01:23:30 | 48:31:08 | -1550.5953 | 3.3526 | 2.1579 | 2157.92 | 0 | 0 | 2.1579 | 2157.92 | 7.996 | 7995.97 | 0 | 0 | 7.996 | 7995.97 | 2024-08-16 12:44:14 | -5.1985 | -1488.8082 | -1488.8082 | 2162.11 | Close | 92.83779 |  | 0 | 34 | 0 | 0
5841 | 4 | 14 |  | CC DChg | 01:24:00 | 48:31:38 | -1550.5953 | 3.342 | 2.1708 | 2170.84 | 0 | 0 | 2.1708 | 2170.84 | 8.0392 | 8039.16 | 0 | 0 | 8.0392 | 8039.16 | 2024-08-16 12:44:44 | -5.1821 | -1225.8446 | -1225.8446 | 2155.31 | Close | 93.3937 |  | 0 | 34 | 0 | 0
5842 | 4 | 14 |  | CC DChg | 01:24:30 | 48:32:08 | -1550.5953 | 3.329 | 2.1838 | 2183.76 | 0 | 0 | 2.1838 | 2183.76 | 8.0822 | 8082.17 | 0 | 0 | 8.0822 | 8082.17 | 2024-08-16 12:45:14 | -5.1619 | -992.3683 | -992.3683 | 2146.91 | Close | 93.94961 |  | 0 | 34.1 | 0 | 0
5843 | 4 | 14 |  | CC DChg | 01:25:00 | 48:32:38 | -1550.5953 | 3.3123 | 2.1967 | 2196.69 | 0 | 0 | 2.1967 | 2196.69 | 8.1252 | 8125.25 | 0 | 0 | 8.1252 | 8125.25 | 2024-08-16 12:45:44 | -5.136 | -771.9285 | -771.9285 | 2136.12 | Close | 94.50558 |  | 0 | 34.1 | 0 | 0
5844 | 4 | 14 |  | CC DChg | 01:25:30 | 48:33:08 | -1550.5953 | 3.2902 | 2.2096 | 2209.61 | 0 | 0 | 2.2096 | 2209.61 | 8.1678 | 8167.76 | 0 | 0 | 8.1678 | 8167.76 | 2024-08-16 12:46:14 | -5.1018 | -587.0532 | -587.0532 | 2121.92 | Close | 95.06149 |  | 0 | 34.1 | 0 | 0
5845 | 4 | 14 |  | CC DChg | 01:26:00 | 48:33:38 | -1550.5953 | 3.2639 | 2.2225 | 2222.53 | 0 | 0 | 2.2225 | 2222.53 | 8.2099 | 8209.94 | 0 | 0 | 8.2099 | 8209.94 | 2024-08-16 12:46:44 | -5.061 | -490.3471 | -490.3471 | 2104.93 | Close | 95.6174 |  | 0 | 34.2 | 0 | 0
5846 | 4 | 14 |  | CC DChg | 01:26:30 | 48:34:08 | -1550.5953 | 3.2329 | 2.2355 | 2235.45 | 0 | 0 | 2.2355 | 2235.45 | 8.2522 | 8252.24 | 0 | 0 | 8.2522 | 8252.24 | 2024-08-16 12:47:14 | -5.0129 | -416.8439 | -416.8439 | 2084.93 | Close | 96.17337 |  | 0 | 34.2 | 0 | 0
5847 | 4 | 14 |  | CC DChg | 01:27:00 | 48:34:38 | -1550.5953 | 3.1972 | 2.2484 | 2248.38 | 0 | 0 | 2.2484 | 2248.38 | 8.2936 | 8293.55 | 0 | 0 | 8.2936 | 8293.55 | 2024-08-16 12:47:44 | -4.9576 | -362.4377 | -362.4377 | 2061.84 | Close | 96.72929 |  | 0.0002 | 34.3 | 0 | 0
5848 | 4 | 14 |  | CC DChg | 01:27:30 | 48:35:08 | -1550.5953 | 3.1569 | 2.2613 | 2261.3 | 0 | 0 | 2.2613 | 2261.3 | 8.3343 | 8334.34 | 0 | 0 | 8.3343 | 8334.34 | 2024-08-16 12:48:14 | -4.8951 | -320.6121 | -320.6121 | 2035.85 | Close | 97.2852 |  | 0.0002 | 34.3 | 0 | 0
5849 | 4 | 14 |  | CC DChg | 01:28:00 | 48:35:38 | -1550.5953 | 3.1117 | 2.2742 | 2274.22 | 0 | 0 | 2.2742 | 2274.22 | 8.3754 | 8375.36 | 0 | 0 | 8.3754 | 8375.36 | 2024-08-16 12:48:44 | -4.8249 | -285.5059 | -285.5059 | 2006.66 | Close | 97.84116 |  | 0.0002 | 34.3 | 0 | 0
5850 | 4 | 14 |  | CC DChg | 01:28:30 | 48:36:08 | -1550.5953 | 3.0571 | 2.2871 | 2287.14 | 0 | 0 | 2.2871 | 2287.14 | 8.4149 | 8414.86 | 0 | 0 | 8.4149 | 8414.86 | 2024-08-16 12:49:14 | -4.7403 | -236.816 | -236.816 | 1971.57 | Close | 98.39708 |  | 0 | 34.4 | 0 | 0
5851 | 4 | 14 |  | CC DChg | 01:29:00 | 48:36:38 | -1550.5953 | 2.9861 | 2.3001 | 2300.06 | 0 | 0 | 2.3001 | 2300.06 | 8.4534 | 8453.44 | 0 | 0 | 8.4534 | 8453.44 | 2024-08-16 12:49:44 | -4.6302 | -182.0101 | -182.0101 | 1925.68 | Close | 98.95299 |  | 0.0002 | 34.4 | 0 | 0
5852 | 4 | 14 |  | CC DChg | 01:29:30 | 48:37:08 | -1550.5953 | 2.8782 | 2.313 | 2312.99 | 0 | 0 | 2.313 | 2312.99 | 8.4922 | 8492.24 | 0 | 0 | 8.4922 | 8492.24 | 2024-08-16 12:50:14 | -4.463 | -119.7788 | -119.7788 | 1856.21 | Close | 99.50894 |  | 0 | 34.5 | 0 | 0
5853 | 4 | 14 | 1 | CC DChg | 01:29:56 | 48:37:34 | -1550.5953 | 2.5 | 2.3244 | 2324.4 | 0 | 0 | 2.3244 | 2324.4 | 8.5235 | 8523.48 | 0 | 0 | 8.5235 | 8523.48 | 2024-08-16 12:50:41 | -3.8765 | -30.1783 | -30.1783 | 1612.28 | Close | 100 |  | 0 | 34.5 | 0 | 0
5854 | 4 | 15 | 0 | Rest | 00:00:00 | 48:37:34 | 0 | 2.5443 | 0 | 0 | 0 | 0 | 0 | 0 | 0 | 0 | 0 | 0 | 0 | 0 | 2024-08-16 12:50:41 | 0 | 0 | 0 | 0 | Close | 0 |  | 0 | 34.5 | 0 | 0
5855 | 4 | 15 |  | Rest | 00:00:30 | 48:38:04 | 0 | 2.8103 | 0 | 0 | 0 | 0 | 0 | 0 | 0 | 0 | 0 | 0 | 0 | 0 | 2024-08-16 12:51:11 | 0 | 0 | 0 | 0 | Close | 0 |  | 0.0002 | 34.6 | 0 | 0
5856 | 4 | 15 |  | Rest | 00:01:00 | 48:38:34 | 0 | 2.8733 | 0 | 0 | 0 | 0 | 0 | 0 | 0 | 0 | 0 | 0 | 0 | 0 | 2024-08-16 12:51:41 | 0 | 0 | 0 | 0 | Close | 0 |  | 0 | 34.6 | 0 | 0
5857 | 4 | 15 |  | Rest | 00:01:30 | 48:39:04 | 0 | 2.9052 | 0 | 0 | 0 | 0 | 0 | 0 | 0 | 0 | 0 | 0 | 0 | 0 | 2024-08-16 12:52:11 | 0 | 0 | 0 | 0 | Close | 0 |  | 0 | 34.6 | 0 | 0
5858 | 4 | 15 |  | Rest | 00:02:00 | 48:39:34 | 0 | 2.9253 | 0 | 0 | 0 | 0 | 0 | 0 | 0 | 0 | 0 | 0 | 0 | 0 | 2024-08-16 12:52:41 | 0 | 0 | 0 | 0 | Close | 0 |  | 0 | 34.5 | 0 | 0
5859 | 4 | 15 |  | Rest | 00:02:30 | 48:40:04 | 0 | 2.9402 | 0 | 0 | 0 | 0 | 0 | 0 | 0 | 0 | 0 | 0 | 0 | 0 | 2024-08-16 12:53:11 | 0 | 0 | 0 | 0 | Close | 0 |  | 0 | 34.4 | 0 | 0
5860 | 4 | 15 |  | Rest | 00:03:00 | 48:40:34 | 0 | 2.9517 | 0 | 0 | 0 | 0 | 0 | 0 | 0 | 0 | 0 | 0 | 0 | 0 | 2024-08-16 12:53:41 | 0 | 0 | 0 | 0 | Close | 0 |  | 0 | 34.3 | 0 | 0
5861 | 4 | 15 |  | Rest | 00:03:30 | 48:41:04 | 0 | 2.9613 | 0 | 0 | 0 | 0 | 0 | 0 | 0 | 0 | 0 | 0 | 0 | 0 | 2024-08-16 12:54:11 | 0 | 0 | 0 | 0 | Close | 0 |  | 0 | 34.3 | 0 | 0
5862 | 4 | 15 |  | Rest | 00:04:00 | 48:41:34 | 0 | 2.9697 | 0 | 0 | 0 | 0 | 0 | 0 | 0 | 0 | 0 | 0 | 0 | 0 | 2024-08-16 12:54:41 | 0 | 0 | 0 | 0 | Close | 0 |  | 0 | 34.2 | 0 | 0
5863 | 4 | 15 |  | Rest | 00:04:30 | 48:42:04 | 0 | 2.9768 | 0 | 0 | 0 | 0 | 0 | 0 | 0 | 0 | 0 | 0 | 0 | 0 | 2024-08-16 12:55:11 | 0 | 0 | 0 | 0 | Close | 0 |  | 0 | 34.1 | 0 | 0
5864 | 4 | 15 | 1 | Rest | 00:05:00 | 48:42:34 | 0 | 2.983 | 0 | 0 | 0 | 0 | 0 | 0 | 0 | 0 | 0 | 0 | 0 | 0 | 2024-08-16 12:55:41 | 0 | 0 | 0 | 0 | Close | 0 |  | 0 | 34.1 | 0 | 0

## log
No. | DataPoint | Time | Class | Event | Detailed log | Detailed log description
1 | 1 | 2024-08-14 12:03:56 | Prompt | Start
2 | 1 | 2024-08-14 12:03:56 | Prompt | Channel status changed
3 | 21 | 2024-08-14 12:14:22 | Prompt | Reset step
4 | 21 | 2024-08-14 12:14:22 | Prompt | Stop
5 | 21 | 2024-08-14 12:14:22 | Prompt | Channel status changed
6 | 21 | 2024-08-14 12:14:22 | Prompt | Continue
7 | 85 | 2024-08-14 12:46:20 | Prompt | Stop
8 | 85 | 2024-08-14 12:46:20 | Prompt | Channel status changed
9 | 85 | 2024-08-14 12:46:30 | Warning | Power off
10 | 85 | 2024-08-14 12:47:48 | Prompt | Power on
11 | 85 | 2024-08-14 12:47:48 | Prompt | Channel status changed
12 | 85 | 2024-08-14 12:47:52 | Record | Synchronize RTC time
13 | 85 | 2024-08-14 12:47:56 | Record | Synchronize RTC time
14 | 85 | 2024-08-14 12:48:15 | Record | Synchronize RTC time
15 | 85 | 2024-08-14 12:48:27 | Prompt | Continue
16 | 85 | 2024-08-14 12:48:27 | Prompt | Channel status changed
17 | 220 | 2024-08-14 13:55:39 | Prompt | Stop
18 | 220 | 2024-08-14 13:55:39 | Prompt | Channel status changed
19 | 220 | 2024-08-14 13:55:48 | Warning | Power off
20 | 220 | 2024-08-14 13:57:01 | Prompt | Power on
21 | 220 | 2024-08-14 13:57:01 | Prompt | Channel status changed
22 | 220 | 2024-08-14 13:57:03 | Record | Synchronize RTC time
23 | 220 | 2024-08-14 13:57:09 | Record | Synchronize RTC time
24 | 220 | 2024-08-14 13:57:13 | Record | Synchronize RTC time
25 | 220 | 2024-08-14 13:57:25 | Prompt | Continue
26 | 220 | 2024-08-14 13:57:25 | Prompt | Channel status changed
27 | 362 | 2024-08-14 15:07:48 | Record | Time limit jump |  | Set value: Set time value. Actual value 1: actual time value
28 | 375 | 2024-08-14 15:13:47 | Record | Cut-off voltage condition jump |  | Set value: Set voltage value. Actual value 1: actual voltage value
29 | 378 | 2024-08-14 15:14:47 | Record | Time limit jump |  | Set value: Set time value. Actual value 1: actual time value
30 | 530 | 2024-08-14 16:30:35 | Prompt | Stop
31 | 530 | 2024-08-14 16:30:35 | Prompt | Channel status changed
32 | 530 | 2024-08-14 16:35:56 | Prompt | Continue
33 | 530 | 2024-08-14 16:35:56 | Prompt | Channel status changed
34 | 699 | 2024-08-14 18:00:00 | Record | Synchronize RTC time
35 | 1419 | 2024-08-15 00:00:00 | Record | Synchronize RTC time
36 | 2415 | 2024-08-15 08:17:38 | Record | Cut-off voltage condition jump |  | Set value: Set voltage value. Actual value 1: actual voltage value
37 | 2426 | 2024-08-15 08:22:38 | Record | Time limit jump |  | Set value: Set time value. Actual value 1: actual time value
38 | 2501 | 2024-08-15 09:00:00 | Record | Synchronize RTC time
39 | 3581 | 2024-08-15 18:00:00 | Record | Synchronize RTC time
40 | 4301 | 2024-08-16 00:00:00 | Record | Synchronize RTC time
41 | 4457 | 2024-08-16 01:17:09 | Record | Cut-off voltage condition jump |  | Set value: Set voltage value. Actual value 1: actual voltage value
42 | 4468 | 2024-08-16 01:22:09 | Record | Time limit jump |  | Set value: Set time value. Actual value 1: actual time value
43 | 4965 | 2024-08-16 05:30:03 | Record | Cut-off voltage condition jump |  | Set value: Set voltage value. Actual value 1: actual voltage value
44 | 4976 | 2024-08-16 05:35:03 | Record | Time limit jump |  | Set value: Set time value. Actual value 1: actual time value
45 | 5386 | 2024-08-16 09:00:00 | Record | Synchronize RTC time
46 | 5468 | 2024-08-16 09:40:20 | Record | Cut-off voltage condition jump |  | Set value: Set voltage value. Actual value 1: actual voltage value
47 | 5479 | 2024-08-16 09:45:21 | Record | Time limit jump |  | Set value: Set time value. Actual value 1: actual time value
48 | 5661 | 2024-08-16 11:15:44 | Record | Cut-off voltage condition jump |  | Set value: Set voltage value. Actual value 1: actual voltage value
49 | 5672 | 2024-08-16 11:20:44 | Record | Time limit jump |  | Set value: Set time value. Actual value 1: actual time value
50 | 5853 | 2024-08-16 12:50:41 | Record | Cut-off voltage condition jump |  | Set value: Set voltage value. Actual value 1: actual voltage value
51 | 5863 | 2024-08-16 12:55:41 | Record | If conditions jump to the next step |  | Set value: If set, actual value 1: actual value
52 | 5864 | 2024-08-16 12:55:41 | Prompt | Finish
53 | 5864 | 2024-08-16 12:55:41 | Prompt | Channel status changed

## idle
No. | DataPoint | Date | State | Voltage(V) | Current(mA) | V1(V) | T1(℃)

## curve
Total Time-Current&&Voltage&&Capacity&&Energy