## unit
CEL00142_RPT2_127.0.0.1-BTS83-32-2-4-2818573824.xlsx
device | 32 | 2 | 4
Start time |  | 2024-07-01 10:45:45 |  | End time |  | 2024-07-03 19:23:35
NDA file path
List of unit plans
Time | Current | Voltage | Capacity | Energy | Power | Internal resistance | Temperature | Air pressure
hh:mm:ss | mA | V | Ah | Wh | W | mΩ | ℃ | kPa

## test
Test information
Start step ID |  | 1 | Volt. upper |  | - | P/N |  | CEL00142_RPT2
Cycle count |  | 4 | Volt. lower |  | - | Builder |  | RCD
Record settings |  | 30s/0V/0mA | Curr. upper |  | - | Remarks |  | RPT on 18650. C20, C5, C2
Voltage range |  | 5V | Curr. lower |  | - | - |  | -
Current range |  | +6000/-6000mA(100mA/6000mA) | Start time |  | 2024-07-01 10:45:45 | Barcode
Active material |  | 1000mg | Nominal specific capacity |  | 0.86mAh/g
Step plan
Step Index | Step Name | Step Time(hh:mm:ss.ms) | Voltage(V) | C-rate(C) | Current(mA) | Cut-off voltage (V) | Cut-off C-rate(C) | Cut-off curr.(mA) | Energy(Wh) | -ΔV(V) | Power(W) | Resistance(mΩ) | Capacity(Ah) | Record settings | Aux.CH recording condition | Max Vi(V) | Min Vi(V) | Max Ti(℃) | Min Ti(℃) | Segment record1 | Segment record2 | Current range (mA)
1 | Rest | 03:00:00.000 | [11 empty] | 30s/0V/0mA
2 | CC DChg |  |  | 0.2 | 620 | 2.5 | [7 empty] | 30s/0V/0mA
3 | Rest | 00:01:00.000 | [11 empty] | 30s/0V/0mA
4 | CC Chg |  |  | 0.05 | 155 | 4.2 | [7 empty] | 30s/0V/0mA
5 | Rest | 00:05:00.000 | [11 empty] | 30s/0V/0mA
6 | CC DChg |  |  | 0.05 | 155 | 2.5 | [7 empty] | 30s/0V/0mA
7 | Rest | 00:05:00.000 | [11 empty] | 30s/0V/0mA
8 | CC Chg |  |  | 0.2 | 620 | 4.2 | [7 empty] | 30s/0V/0mA
9 | Rest | 00:05:00.000 | [11 empty] | 30s/0V/0mA
10 | CC DChg |  |  | 0.2 | 620 | 2.5 | [7 empty] | 30s/0V/0mA
11 | Rest | 00:05:00.000 | [11 empty] | 30s/0V/0mA
12 | CC Chg |  |  | 0.5 | 1550 | 4.2 | [7 empty] | 30s/0V/0mA
13 | Rest | 00:05:00.000 | [11 empty] | 30s/0V/0mA
14 | CC DChg |  |  | 0.5 | 1550 | 2.5 | [7 empty] | 30s/0V/0mA
15 | Rest | 00:05:01.000 | [11 empty] | 30s/0V/0mA
16 | CC DChg |  |  | 0.1 | 310 | 2.5 | [7 empty] | 30s/0V/0mA
17 | Rest | 00:05:00.000 | [11 empty] | 30s/0V/0mA
18 | End

## cycle
Cycle Index | Oneset Date | End Date | Chg. Cap.(Ah) | DChg. Cap.(Ah) | Chg. Spec. Cap.(mAh/g) | DChg. Spec. Cap.(mAh/g) | Chg.-DChg. Eff(%) | Chg. Energy(Wh) | DChg. Energy(Wh) | Chg. Spec. Energy(mWh/g) | DChg. Spec. Energy(mWh/g) | Constant Curr. Chg. Ratio(%) | Constant Curr. Chg. Cap.(Ah) | Plat. Cap.(Ah) | Plat. Spec. Cap. | Plat. Cap. Eff.(%) | Plat. Time | Chg. Capacitor(F) | DChg. Capacitor(F) | Med. Volt.(V) | Cap. Retention(%) | Chg. Time | DChg. Time | Net DChg. Cap.(Ah) | Net DChg. Energy(Wh) | Energy Eff.(%) | T1 Aux.CH oneset temperature(℃) | T1 Aux.CH End T(℃) | T1 Aux. Tmax(℃) | T1 Aux. Tmin(℃) | V1 Aux.CH oneset voltage(V) | V1 Aux.CH End Volt.(V) | V1 Aux. Vmax(V) | V1 Aux. Vmin(V) | T1 Maximum temperature of charging(℃) | T1 Minimum temperature of charging(℃) | T1 Maximum temperature of discharging(℃) | T1 Minimum temperature of discharging(℃)
1 | 2024-07-12 03:45:45 | 2024-07-12 06:52:06 | 0 | 0.0553 | 0 | 55.35 | 0 | 0 | 0.1592 | 0 | 159.16 | 0 | 0 | 0 | 0 | 0 | 00:00:00 | 0 | 324.5948 | 2.93464805 | 100 | 00:00:00 | 00:05:20 | 0.0553 | 0.1592 | 0 | 33.2 | 33.4 | 33.4 | 33.2 | 0.0002 | 0.0002 | 0.0003 | 0 | 0 | 0 | 33.4 | 33.2
2 | 2024-07-12 06:52:06 | 2024-07-13 22:48:04 | 3.1083 | 3.0757 | 3108.25 | 3075.73 | 98.95 | 11.6949 | 11.3869 | 11694.92 | 11386.85 | 100 | 3.1083 | 2.0358 | 2035.8 | 66.19 | 13:05:30 | 7624.3215 | 6572.6659 | 3.71589805 | 5557.18 | 19:59:16 | 19:46:43 | -0.0325 | -0.3081 | 97.37 | 33.4 | 33.3 | 33.4 | 33.2 | 0.0002 | 0.0002 | 0.0005 | 0 | 33.4 | 33.2 | 33.4 | 33.2
3 | 2024-07-13 22:48:04 | 2024-07-14 08:38:45 | 3.0297 | 2.9798 | 3029.7 | 2979.75 | 98.35 | 11.45 | 10.9672 | 11449.98 | 10967.25 | 100 | 3.0297 | 1.8679 | 1867.9 | 62.69 | 03:00:30 | 7394.156 | 6528.5617 | 3.69295703 | 5383.77 | 04:52:46 | 04:47:56 | -0.0499 | -0.4827 | 95.78 | 33.3 | 33.4 | 33.6 | 33.2 | 0.0002 | 0.0002 | 0.0003 | 0 | 33.4 | 33.2 | 33.6 | 33.2
4 | 2024-07-14 08:38:45 | 2024-07-14 12:23:35 | 2.7942 | 2.7587 | 2794.23 | 2758.74 | 98.73 | 10.6238 | 9.9852 | 10623.77 | 9985.16 | 100 | 2.7942 | 1.4863 | 1486.3 | 53.88 | 00:57:30 | 7688.8909 | 6316.0305 | 3.62754219 | 4984.45 | 01:48:05 | 01:46:43 | -0.0355 | -0.6386 | 93.99 | 33.4 | 33.6 | 34.1 | 33.3 | 0.0002 | 0.0002 | 0.0003 | 0 | 33.7 | 33.3 | 34.1 | 33.3

## step
Cycle Index | Step Index | Step Number | Step Type | Step Time | Oneset Date | End Date | Capacity(Ah) | Spec. Cap.(mAh/g) | Chg. Cap.(Ah) | Chg. Spec. Cap.(mAh/g) | DChg. Cap.(Ah) | DChg. Spec. Cap.(mAh/g) | Net DChg. Cap.(Ah) | Energy(Wh) | Spec. Energy(mWh/g) | Chg. Energy(Wh) | Chg. Spec. Energy(mWh/g) | DChg. Energy(Wh) | DChg. Spec. Energy(mWh/g) | Net DChg. Energy(Wh) | Super Capacitor(F) | Oneset Volt.(V) | Chg. Oneset Volt.(V) | DChg. Oneset Volt.(V) | End Voltage(V) | End of Chg.Volt.(V) | End of DChg.Volt.(V) | Chg. Med. Volt.(V) | DChg. Med. Volt.(V) | Starting current(mA) | End Current(mA) | DCIR(mΩ) | T1 Aux.CH oneset temperature(℃) | T1 Aux.CH End T(℃) | T1 Aux. Tmax(℃) | T1 Aux. Tmin(℃) | V1 Aux.CH oneset voltage(V) | V1 Aux.CH End Volt.(V) | V1 Aux. Vmax(V) | V1 Aux. Vmin(V)
1 | 1 | 1 | Rest | 03:00:00 | 2024-07-12 03:45:45 | 2024-07-12 06:45:45 | 0 | 0 | 0 | 0 | 0 | 0 | 0 | 0 | 0 | 0 | 0 | 0 | 0 | 0 | 0 | 3.134 | 0 | 0 | 3.1343 | 0 | 0 | 0 | 0 | 0 | 0 | 0 | 33.2 | 33.2 | 33.3 | 33.2 | 0.0002 | 0.0002 | 0.0003 | 0
1 | 2 | 2 | CC DChg | 00:05:20 | 2024-07-12 06:45:45 | 2024-07-12 06:51:06 | 0.0553 | 55.35 | 0 | 0 | 0.0553 | 55.35 | 0.0553 | 0.1592 | 159.16 | 0 | 0 | 0.1592 | 159.16 | 0.1592 | 324.5948 | 3.1138 | 0 | 3.1138 | 2.5 | 0 | 2.5 | 0 | 2.9346 | -619.7917 | -620.9077 | 33.01 | 33.2 | 33.4 | 33.4 | 33.2 | 0.0003 | 0 | 0.0003 | 0
1 | 3 | 3 | Rest | 00:01:00 | 2024-07-12 06:51:06 | 2024-07-12 06:52:06 | 0 | 0 | 0 | 0 | 0 | 0 | 0 | 0 | 0 | 0 | 0 | 0 | 0 | 0 | 0 | 2.5285 | 0 | 0 | 2.7269 | 0 | 0 | 0 | 0 | 0 | 0 | 45.94 | 33.4 | 33.4 | 33.4 | 33.4 | 0.0002 | 0.0002 | 0.0002 | 0.0002
2 | 4 | 4 | CC Chg | 19:59:16 | 2024-07-12 06:52:06 | 2024-07-13 02:51:21 | 3.1083 | 3108.25 | 3.1083 | 3108.25 | 0 | 0 | -3.1083 | 11.6949 | 11694.92 | 11.6949 | 11694.92 | 0 | 0 | -11.6949 | 7624.3215 | 2.7325 | 2.7325 | 0 | 4.2001 | 4.2001 | 0 | 3.7481 | 0 | 154.3899 | 155.506 | 36.15 | 33.4 | 33.2 | 33.4 | 33.2 | 0.0002 | 0.0002 | 0.0003 | 0
2 | 5 | 5 | Rest | 00:05:00 | 2024-07-13 02:51:21 | 2024-07-13 02:56:21 | 0 | 0 | 0 | 0 | 0 | 0 | 0 | 0 | 0 | 0 | 0 | 0 | 0 | 0 | 0 | 4.1955 | 0 | 0 | 4.1896 | 0 | 0 | 0 | 0 | 0 | 0 | 29.9 | 33.3 | 33.2 | 33.3 | 33.2 | 0.0003 | 0.0002 | 0.0003 | 0.0002
2 | 6 | 6 | CC DChg | 19:46:43 | 2024-07-13 02:56:21 | 2024-07-13 22:43:03 | 3.0757 | 3075.73 | 0 | 0 | 3.0757 | 3075.73 | 3.0757 | 11.3869 | 11386.85 | 0 | 0 | 11.3869 | 11386.85 | 11.3869 | 6572.6659 | 4.1846 | 0 | 4.1846 | 2.5 | 0 | 2.5 | 0 | 3.7159 | -154.3899 | -155.506 | 32.13 | 33.2 | 33.4 | 33.4 | 33.2 | 0.0002 | 0.0002 | 0.0005 | 0
2 | 7 | 7 | Rest | 00:05:00 | 2024-07-13 22:43:04 | 2024-07-13 22:48:04 | 0 | 0 | 0 | 0 | 0 | 0 | 0 | 0 | 0 | 0 | 0 | 0 | 0 | 0 | 0 | 2.5065 | 0 | 0 | 2.7024 | 0 | 0 | 0 | 0 | 0 | 0 | 41.87 | 33.4 | 33.3 | 33.4 | 33.3 | 0.0002 | 0.0002 | 0.0002 | 0
3 | 8 | 8 | CC Chg | 04:52:46 | 2024-07-13 22:48:04 | 2024-07-14 03:40:49 | 3.0297 | 3029.7 | 3.0297 | 3029.7 | 0 | 0 | -3.0297 | 11.45 | 11449.98 | 11.45 | 11449.98 | 0 | 0 | -11.45 | 7394.156 | 2.7251 | 2.7251 | 0 | 4.2001 | 4.2001 | 0 | 3.7674 | 0 | 620.5357 | 620.9077 | 36.47 | 33.3 | 33.3 | 33.4 | 33.2 | 0.0002 | 0.0002 | 0.0003 | 0
3 | 9 | 9 | Rest | 00:05:00 | 2024-07-14 03:40:49 | 2024-07-14 03:45:49 | 0 | 0 | 0 | 0 | 0 | 0 | 0 | 0 | 0 | 0 | 0 | 0 | 0 | 0 | 0 | 4.1843 | 0 | 0 | 4.1595 | 0 | 0 | 0 | 0 | 0 | 0 | 25.46 | 33.4 | 33.3 | 33.4 | 33.3 | 0.0002 | 0 | 0.0002 | 0
3 | 10 | 10 | CC DChg | 04:47:56 | 2024-07-14 03:45:49 | 2024-07-14 08:33:45 | 2.9798 | 2979.75 | 0 | 0 | 2.9798 | 2979.75 | 2.9798 | 10.9672 | 10967.25 | 0 | 0 | 10.9672 | 10967.25 | 10.9672 | 6528.5617 | 4.1431 | 0 | 4.1431 | 2.5 | 0 | 2.5 | 0 | 3.693 | -620.5357 | -620.9077 | 26.48 | 33.3 | 33.6 | 33.6 | 33.2 | 0.0002 | 0.0002 | 0.0003 | 0
3 | 11 | 11 | Rest | 00:05:00 | 2024-07-14 08:33:45 | 2024-07-14 08:38:45 | 0 | 0 | 0 | 0 | 0 | 0 | 0 | 0 | 0 | 0 | 0 | 0 | 0 | 0 | 0 | 2.5242 | 0 | 0 | 2.8385 | 0 | 0 | 0 | 0 | 0 | 0 | 38.95 | 33.6 | 33.4 | 33.6 | 33.4 | 0.0002 | 0.0002 | 0.0002 | 0.0002
4 | 12 | 12 | CC Chg | 01:48:05 | 2024-07-14 08:38:45 | 2024-07-14 10:26:51 | 2.7942 | 2794.23 | 2.7942 | 2794.23 | 0 | 0 | -2.7942 | 10.6238 | 10623.77 | 10.6238 | 10623.77 | 0 | 0 | -10.6238 | 7688.8909 | 2.8919 | 2.8919 | 0 | 4.2001 | 4.2001 | 0 | 3.7903 | 0 | 1550.2233 | 1550.9672 | 34.4 | 33.4 | 33.7 | 33.7 | 33.3 | 0.0002 | 0.0003 | 0.0003 | 0
4 | 13 | 13 | Rest | 00:05:00 | 2024-07-14 10:26:51 | 2024-07-14 10:31:51 | 0 | 0 | 0 | 0 | 0 | 0 | 0 | 0 | 0 | 0 | 0 | 0 | 0 | 0 | 0 | 4.1626 | 0 | 0 | 4.1102 | 0 | 0 | 0 | 0 | 0 | 0 | 24.19 | 33.7 | 33.4 | 33.7 | 33.4 | 0.0002 | 0.0002 | 0.0002 | 0
4 | 14 | 14 | CC DChg | 01:46:43 | 2024-07-14 10:31:51 | 2024-07-14 12:18:35 | 2.7587 | 2758.74 | 0 | 0 | 2.7587 | 2758.74 | 2.7587 | 9.9852 | 9985.16 | 0 | 0 | 9.9852 | 9985.16 | 9.9852 | 6316.0305 | 4.0724 | 0 | 4.0724 | 2.5 | 0 | 2.5 | 0 | 3.6275 | -1549.8512 | -1550.9672 | 24.4 | 33.4 | 34.1 | 34.1 | 33.3 | 0.0003 | 0.0002 | 0.0003 | 0
4 | 15 | 15 | Rest | 00:05:00 | 2024-07-14 12:18:35 | 2024-07-14 12:23:35 | 0 | 0 | 0 | 0 | 0 | 0 | 0 | 0 | 0 | 0 | 0 | 0 | 0 | 0 | 0 | 2.567 | 0 | 0 | 2.9133 | 0 | 0 | 0 | 0 | 0 | 0 | 43.18 | 34.1 | 33.6 | 34.1 | 33.6 | 0.0002 | 0.0002 | 0.0003 | 0

## record
DataPoint | Cycle Index | Step Index | Step start and end identification | Step Type | Time | Total Time | Current(mA) | Voltage(V) | Capacity(Ah) | Spec. Cap.(mAh/g) | Chg. Cap.(Ah) | Chg. Spec. Cap.(mAh/g) | DChg. Cap.(Ah) | DChg. Spec. Cap.(mAh/g) | Energy(Wh) | Spec. Energy(mWh/g) | Chg. Energy(Wh) | Chg. Spec. Energy(mWh/g) | DChg. Energy(Wh) | DChg. Spec. Energy(mWh/g) | Date | Power(W) | dQ/dV(mAh/V) | dQm/dV(mAh/V.g) | Contact resistance(mΩ) | Module start-stop switch | SOC/DOD(%) | LgD | V1(V) | T1(℃) | Aux. ΔV(V) | Aux. ΔT(℃)
1 | 1 | 1 | 0 | Rest | 00:00:00 | 00:00:00 | 0 | 3.134 | 0 | 0 | 0 | 0 | 0 | 0 | 0 | 0 | 0 | 0 | 0 | 0 | 2024-07-01 10:45:45 | 0 | 0 | 0 | 0 | Close | 0 |  | 0.0002 | 33.2 | 0 | 0
2 | 1 | 1 |  | Rest | 00:00:30 | 00:00:30 | 0 | 3.1343 | 0 | 0 | 0 | 0 | 0 | 0 | 0 | 0 | 0 | 0 | 0 | 0 | 2024-07-01 10:46:15 | 0 | 0 | 0 | 0 | Close | 0 |  | 0.0002 | 33.2 | 0 | 0
3 | 1 | 1 |  | Rest | 00:01:00 | 00:01:00 | 0 | 3.1343 | 0 | 0 | 0 | 0 | 0 | 0 | 0 | 0 | 0 | 0 | 0 | 0 | 2024-07-01 10:46:45 | 0 | 0 | 0 | 0 | Close | 0 |  | 0.0002 | 33.2 | 0 | 0
4 | 1 | 1 |  | Rest | 00:01:30 | 00:01:30 | 0 | 3.1343 | 0 | 0 | 0 | 0 | 0 | 0 | 0 | 0 | 0 | 0 | 0 | 0 | 2024-07-01 10:47:15 | 0 | 0 | 0 | 0 | Close | 0 |  | 0.0002 | 33.2 | 0 | 0
5 | 1 | 1 |  | Rest | 00:02:00 | 00:02:00 | 0 | 3.1343 | 0 | 0 | 0 | 0 | 0 | 0 | 0 | 0 | 0 | 0 | 0 | 0 | 2024-07-01 10:47:45 | 0 | 0 | 0 | 0 | Close | 0 |  | 0.0002 | 33.2 | 0 | 0
6 | 1 | 1 |  | Rest | 00:02:30 | 00:02:30 | 0 | 3.134 | 0 | 0 | 0 | 0 | 0 | 0 | 0 | 0 | 0 | 0 | 0 | 0 | 2024-07-01 10:48:15 | 0 | 0 | 0 | 0 | Close | 0 |  | 0.0002 | 33.2 | 0 | 0
7 | 1 | 1 |  | Rest | 00:03:00 | 00:03:00 | 0 | 3.1343 | 0 | 0 | 0 | 0 | 0 | 0 | 0 | 0 | 0 | 0 | 0 | 0 | 2024-07-01 10:48:45 | 0 | 0 | 0 | 0 | Close | 0 |  | 0.0002 | 33.2 | 0 | 0
8 | 1 | 1 |  | Rest | 00:03:30 | 00:03:30 | 0 | 3.1343 | 0 | 0 | 0 | 0 | 0 | 0 | 0 | 0 | 0 | 0 | 0 | 0 | 2024-07-01 10:49:15 | 0 | 0 | 0 | 0 | Close | 0 |  | 0.0002 | 33.2 | 0 | 0
9 | 1 | 1 |  | Rest | 00:04:00 | 00:04:00 | 0 | 3.1343 | 0 | 0 | 0 | 0 | 0 | 0 | 0 | 0 | 0 | 0 | 0 | 0 | 2024-07-01 10:49:45 | 0 | 0 | 0 | 0 | Close | 0 |  | 0.0002 | 33.2 | 0 | 0
10 | 1 | 1 |  | Rest | 00:04:30 | 00:04:30 | 0 | 3.1343 | 0 | 0 | 0 | 0 | 0 | 0 | 0 | 0 | 0 | 0 | 0 | 0 | 2024-07-01 10:50:15 | 0 | 0 | 0 | 0 | Close | 0 |  | 0.0002 | 33.2 | 0 | 0
11 | 1 | 1 |  | Rest | 00:05:00 | 00:05:00 | 0 | 3.1343 | 0 | 0 | 0 | 0 | 0 | 0 | 0 | 0 | 0 | 0 | 0 | 0 | 2024-07-01 10:50:45 | 0 | 0 | 0 | 0 | Close | 0 |  | 0.0002 | 33.2 | 0 | 0
12 | 1 | 1 |  | Rest | 00:05:30 | 00:05:30 | 0 | 3.1343 | 0 | 0 | 0 | 0 | 0 | 0 | 0 | 0 | 0 | 0 | 0 | 0 | 2024-07-01 10:51:15 | 0 | 0 | 0 | 0 | Close | 0 |  | 0.0002 | 33.2 | 0 | 0
13 | 1 | 1 |  | Rest | 00:06:00 | 00:06:00 | 0 | 3.1343 | 0 | 0 | 0 | 0 | 0 | 0 | 0 | 0 | 0 | 0 | 0 | 0 | 2024-07-01 10:51:45 | 0 | 0 | 0 | 0 | Close | 0 |  | 0.0002 | 33.2 | 0 | 0
14 | 1 | 1 |  | Rest | 00:06:30 | 00:06:30 | 0 | 3.1343 | 0 | 0 | 0 | 0 | 0 | 0 | 0 | 0 | 0 | 0 | 0 | 0 | 2024-07-01 10:52:15 | 0 | 0 | 0 | 0 | Close | 0 |  | 0 | 33.2 | 0 | 0
15 | 1 | 1 |  | Rest | 00:07:00 | 00:07:00 | 0 | 3.134 | 0 | 0 | 0 | 0 | 0 | 0 | 0 | 0 | 0 | 0 | 0 | 0 | 2024-07-01 10:52:45 | 0 | 0 | 0 | 0 | Close | 0 |  | 0.0002 | 33.2 | 0 | 0
16 | 1 | 1 |  | Rest | 00:07:30 | 00:07:30 | 0 | 3.134 | 0 | 0 | 0 | 0 | 0 | 0 | 0 | 0 | 0 | 0 | 0 | 0 | 2024-07-01 10:53:15 | 0 | 0 | 0 | 0 | Close | 0 |  | 0.0002 | 33.2 | 0 | 0
17 | 1 | 1 |  | Rest | 00:08:00 | 00:08:00 | 0 | 3.134 | 0 | 0 | 0 | 0 | 0 | 0 | 0 | 0 | 0 | 0 | 0 | 0 | 2024-07-01 10:53:45 | 0 | 0 | 0 | 0 | Close | 0 |  | 0 | 33.2 | 0 | 0
18 | 1 | 1 |  | Rest | 00:08:30 | 00:08:30 | 0 | 3.1343 | 0 | 0 | 0 | 0 | 0 | 0 | 0 | 0 | 0 | 0 | 0 | 0 | 2024-07-01 10:54:15 | 0 | 0 | 0 | 0 | Close | 0 |  | 0.0002 | 33.2 | 0 | 0
19 | 1 | 1 |  | Rest | 00:09:00 | 00:09:00 | 0 | 3.134 | 0 | 0 | 0 | 0 | 0 | 0 | 0 | 0 | 0 | 0 | 0 | 0 | 2024-07-01 10:54:45 | 0 | 0 | 0 | 0 | Close | 0 |  | 0.0002 | 33.2 | 0 | 0
20 | 1 | 1 |  | Rest | 00:09:30 | 00:09:30 | 0 | 3.1343 | 0 | 0 | 0 | 0 | 0 | 0 | 0 | 0 | 0 | 0 | 0 | 0 | 2024-07-01 10:55:15 | 0 | 0 | 0 | 0 | Close | 0 |  | 0.0002 | 33.2 | 0 | 0
21 | 1 | 1 |  | Rest | 00:10:00 | 00:10:00 | 0 | 3.1343 | 0 | 0 | 0 | 0 | 0 | 0 | 0 | 0 | 0 | 0 | 0 | 0 | 2024-07-01 10:55:45 | 0 | 0 | 0 | 0 | Close | 0 |  | 0.0002 | 33.2 | 0 | 0
22 | 1 | 1 |  | Rest | 00:10:30 | 00:10:30 | 0 | 3.1343 | 0 | 0 | 0 | 0 | 0 | 0 | 0 | 0 | 0 | 0 | 0 | 0 | 2024-07-01 10:56:15 | 0 | 0 | 0 | 0 | Close | 0 |  | 0.0002 | 33.2 | 0 | 0
23 | 1 | 1 |  | Rest | 00:11:00 | 00:11:00 | 0 | 3.134 | 0 | 0 | 0 | 0 | 0 | 0 | 0 | 0 | 0 | 0 | 0 | 0 | 2024-07-01 10:56:45 | 0 | 0 | 0 | 0 | Close | 0 |  | 0.0002 | 33.2 | 0 | 0
24 | 1 | 1 |  | Rest | 00:11:30 | 00:11:30 | 0 | 3.1343 | 0 | 0 | 0 | 0 | 0 | 0 | 0 | 0 | 0 | 0 | 0 | 0 | 2024-07-01 10:57:15 | 0 | 0 | 0 | 0 | Close | 0 |  | 0.0002 | 33.2 | 0 | 0
25 | 1 | 1 |  | Rest | 00:12:00 | 00:12:00 | 0 | 3.134 | 0 | 0 | 0 | 0 | 0 | 0 | 0 | 0 | 0 | 0 | 0 | 0 | 2024-07-01 10:57:45 | 0 | 0 | 0 | 0 | Close | 0 |  | 0 | 33.2 | 0 | 0
26 | 1 | 1 |  | Rest | 00:12:30 | 00:12:30 | 0 | 3.1343 | 0 | 0 | 0 | 0 | 0 | 0 | 0 | 0 | 0 | 0 | 0 | 0 | 2024-07-01 10:58:15 | 0 | 0 | 0 | 0 | Close | 0 |  | 0 | 33.2 | 0 | 0
27 | 1 | 1 |  | Rest | 00:13:00 | 00:13:00 | 0 | 3.134 | 0 | 0 | 0 | 0 | 0 | 0 | 0 | 0 | 0 | 0 | 0 | 0 | 2024-07-01 10:58:45 | 0 | 0 | 0 | 0 | Close | 0 |  | 0.0002 | 33.2 | 0 | 0
28 | 1 | 1 |  | Rest | 00:13:30 | 00:13:30 | 0 | 3.1343 | 0 | 0 | 0 | 0 | 0 | 0 | 0 | 0 | 0 | 0 | 0 | 0 | 2024-07-01 10:59:15 | 0 | 0 | 0 | 0 | Close | 0 |  | 0.0002 | 33.2 | 0 | 0
29 | 1 | 1 |  | Rest | 00:14:00 | 00:14:00 | 0 | 3.1343 | 0 | 0 | 0 | 0 | 0 | 0 | 0 | 0 | 0 | 0 | 0 | 0 | 2024-07-01 10:59:45 | 0 | 0 | 0 | 0 | Close | 0 |  | 0.0003 | 33.2 | 0 | 0
30 | 1 | 1 |  | Rest | 00:14:30 | 00:14:30 | 0 | 3.134 | 0 | 0 | 0 | 0 | 0 | 0 | 0 | 0 | 0 | 0 | 0 | 0 | 2024-07-01 11:00:15 | 0 | 0 | 0 | 0 | Close | 0 |  | 0.0002 | 33.2 | 0 | 0
31 | 1 | 1 |  | Rest | 00:15:00 | 00:15:00 | 0 | 3.1343 | 0 | 0 | 0 | 0 | 0 | 0 | 0 | 0 | 0 | 0 | 0 | 0 | 2024-07-01 11:00:45 | 0 | 0 | 0 | 0 | Close | 0 |  | 0.0002 | 33.2 | 0 | 0
32 | 1 | 1 |  | Rest | 00:15:30 | 00:15:30 | 0 | 3.134 | 0 | 0 | 0 | 0 | 0 | 0 | 0 | 0 | 0 | 0 | 0 | 0 | 2024-07-01 11:01:15 | 0 | 0 | 0 | 0 | Close | 0 |  | 0.0002 | 33.2 | 0 | 0
33 | 1 | 1 |  | Rest | 00:16:00 | 00:16:00 | 0 | 3.1343 | 0 | 0 | 0 | 0 | 0 | 0 | 0 | 0 | 0 | 0 | 0 | 0 | 2024-07-01 11:01:45 | 0 | 0 | 0 | 0 | Close | 0 |  | 0.0002 | 33.2 | 0 | 0
34 | 1 | 1 |  | Rest | 00:16:30 | 00:16:30 | 0 | 3.1343 | 0 | 0 | 0 | 0 | 0 | 0 | 0 | 0 | 0 | 0 | 0 | 0 | 2024-07-01 11:02:15 | 0 | 0 | 0 | 0 | Close | 0 |  | 0.0002 | 33.2 | 0 | 0
35 | 1 | 1 |  | Rest | 00:17:00 | 00:17:00 | 0 | 3.1343 | 0 | 0 | 0 | 0 | 0 | 0 | 0 | 0 | 0 | 0 | 0 | 0 | 2024-07-01 11:02:45 | 0 | 0 | 0 | 0 | Close | 0 |  | 0.0003 | 33.2 | 0 | 0
36 | 1 | 1 |  | Rest | 00:17:30 | 00:17:30 | 0 | 3.1343 | 0 | 0 | 0 | 0 | 0 | 0 | 0 | 0 | 0 | 0 | 0 | 0 | 2024-07-01 11:03:15 | 0 | 0 | 0 | 0 | Close | 0 |  | 0.0003 | 33.2 | 0 | 0
37 | 1 | 1 |  | Rest | 00:18:00 | 00:18:00 | 0 | 3.134 | 0 | 0 | 0 | 0 | 0 | 0 | 0 | 0 | 0 | 0 | 0 | 0 | 2024-07-01 11:03:45 | 0 | 0 | 0 | 0 | Close | 0 |  | 0.0002 | 33.2 | 0 | 0
38 | 1 | 1 |  | Rest | 00:18:30 | 00:18:30 | 0 | 3.1343 | 0 | 0 | 0 | 0 | 0 | 0 | 0 | 0 | 0 | 0 | 0 | 0 | 2024-07-01 11:04:15 | 0 | 0 | 0 | 0 | Close | 0 |  | 0.0002 | 33.2 | 0 | 0
39 | 1 | 1 |  | Rest | 00:19:00 | 00:19:00 | 0 | 3.1343 | 0 | 0 | 0 | 0 | 0 | 0 | 0 | 0 | 0 | 0 | 0 | 0 | 2024-07-01 11:04:45 | 0 | 0 | 0 | 0 | Close | 0 |  | 0.0002 | 33.2 | 0 | 0
40 | 1 | 1 |  | Rest | 00:19:30 | 00:19:30 | 0 | 3.134 | 0 | 0 | 0 | 0 | 0 | 0 | 0 | 0 | 0 | 0 | 0 | 0 | 2024-07-01 11:05:15 | 0 | 0 | 0 | 0 | Close | 0 |  | 0.0002 | 33.2 | 0 | 0
41 | 1 | 1 |  | Rest | 00:20:00 | 00:20:00 | 0 | 3.134 | 0 | 0 | 0 | 0 | 0 | 0 | 0 | 0 | 0 | 0 | 0 | 0 | 2024-07-01 11:05:45 | 0 | 0 | 0 | 0 | Close | 0 |  | 0 | 33.2 | 0 | 0
42 | 1 | 1 |  | Rest | 00:20:30 | 00:20:30 | 0 | 3.134 | 0 | 0 | 0 | 0 | 0 | 0 | 0 | 0 | 0 | 0 | 0 | 0 | 2024-07-01 11:06:15 | 0 | 0 | 0 | 0 | Close | 0 |  | 0.0002 | 33.2 | 0 | 0
43 | 1 | 1 |  | Rest | 00:21:00 | 00:21:00 | 0 | 3.1343 | 0 | 0 | 0 | 0 | 0 | 0 | 0 | 0 | 0 | 0 | 0 | 0 | 2024-07-01 11:06:45 | 0 | 0 | 0 | 0 | Close | 0 |  | 0.0002 | 33.2 | 0 | 0
44 | 1 | 1 |  | Rest | 00:21:30 | 00:21:30 | 0 | 3.134 | 0 | 0 | 0 | 0 | 0 | 0 | 0 | 0 | 0 | 0 | 0 | 0 | 2024-07-01 11:07:15 | 0 | 0 | 0 | 0 | Close | 0 |  | 0.0002 | 33.2 | 0 | 0
45 | 1 | 1 |  | Rest | 00:22:00 | 00:22:00 | 0 | 3.134 | 0 | 0 | 0 | 0 | 0 | 0 | 0 | 0 | 0 | 0 | 0 | 0 | 2024-07-01 11:07:45 | 0 | 0 | 0 | 0 | Close | 0 |  | 0 | 33.2 | 0 | 0
46 | 1 | 1 |  | Rest | 00:22:30 | 00:22:30 | 0 | 3.134 | 0 | 0 | 0 | 0 | 0 | 0 | 0 | 0 | 0 | 0 | 0 | 0 | 2024-07-01 11:08:15 | 0 | 0 | 0 | 0 | Close | 0 |  | 0.0002 | 33.2 | 0 | 0
47 | 1 | 1 |  | Rest | 00:23:00 | 00:23:00 | 0 | 3.134 | 0 | 0 | 0 | 0 | 0 | 0 | 0 | 0 | 0 | 0 | 0 | 0 | 2024-07-01 11:08:45 | 0 | 0 | 0 | 0 | Close | 0 |  | 0 | 33.2 | 0 | 0
48 | 1 | 1 |  | Rest | 00:23:30 | 00:23:30 | 0 | 3.1343 | 0 | 0 | 0 | 0 | 0 | 0 | 0 | 0 | 0 | 0 | 0 | 0 | 2024-07-01 11:09:15 | 0 | 0 | 0 | 0 | Close | 0 |  | 0.0002 | 33.2 | 0 | 0
49 | 1 | 1 |  | Rest | 00:24:00 | 00:24:00 | 0 | 3.1343 | 0 | 0 | 0 | 0 | 0 | 0 | 0 | 0 | 0 | 0 | 0 | 0 | 2024-07-01 11:09:45 | 0 | 0 | 0 | 0 | Close | 0 |  | 0.0002 | 33.2 | 0 | 0
50 | 1 | 1 |  | Rest | 00:24:30 | 00:24:30 | 0 | 3.134 | 0 | 0 | 0 | 0 | 0 | 0 | 0 | 0 | 0 | 0 | 0 | 0 | 2024-07-01 11:10:15 | 0 | 0 | 0 | 0 | Close | 0 |  | 0.0002 | 33.2 | 0 | 0
51 | 1 | 1 |  | Rest | 00:25:00 | 00:25:00 | 0 | 3.134 | 0 | 0 | 0 | 0 | 0 | 0 | 0 | 0 | 0 | 0 | 0 | 0 | 2024-07-01 11:10:45 | 0 | 0 | 0 | 0 | Close | 0 |  | 0.0002 | 33.2 | 0 | 0
52 | 1 | 1 |  | Rest | 00:25:30 | 00:25:30 | 0 | 3.134 | 0 | 0 | 0 | 0 | 0 | 0 | 0 | 0 | 0 | 0 | 0 | 0 | 2024-07-01 11:11:15 | 0 | 0 | 0 | 0 | Close | 0 |  | 0.0002 | 33.2 | 0 | 0
53 | 1 | 1 |  | Rest | 00:26:00 | 00:26:00 | 0 | 3.134 | 0 | 0 | 0 | 0 | 0 | 0 | 0 | 0 | 0 | 0 | 0 | 0 | 2024-07-01 11:11:45 | 0 | 0 | 0 | 0 | Close | 0 |  | 0.0002 | 33.2 | 0 | 0
54 | 1 | 1 |  | Rest | 00:26:30 | 00:26:30 | 0 | 3.1343 | 0 | 0 | 0 | 0 | 0 | 0 | 0 | 0 | 0 | 0 | 0 | 0 | 2024-07-01 11:12:15 | 0 | 0 | 0 | 0 | Close | 0 |  | 0.0002 | 33.2 | 0 | 0
55 | 1 | 1 |  | Rest | 00:27:00 | 00:27:00 | 0 | 3.1343 | 0 | 0 | 0 | 0 | 0 | 0 | 0 | 0 | 0 | 0 | 0 | 0 | 2024-07-01 11:12:45 | 0 | 0 | 0 | 0 | Close | 0 |  | 0.0002 | 33.2 | 0 | 0
56 | 1 | 1 |  | Rest | 00:27:30 | 00:27:30 | 0 | 3.1343 | 0 | 0 | 0 | 0 | 0 | 0 | 0 | 0 | 0 | 0 | 0 | 0 | 2024-07-01 11:13:15 | 0 | 0 | 0 | 0 | Close | 0 |  | 0.0002 | 33.2 | 0 | 0
57 | 1 | 1 |  | Rest | 00:28:00 | 00:28:00 | 0 | 3.134 | 0 | 0 | 0 | 0 | 0 | 0 | 0 | 0 | 0 | 0 | 0 | 0 | 2024-07-01 11:13:45 | 0 | 0 | 0 | 0 | Close | 0 |  | 0 | 33.2 | 0 | 0
58 | 1 | 1 |  | Rest | 00:28:30 | 00:28:30 | 0 | 3.1343 | 0 | 0 | 0 | 0 | 0 | 0 | 0 | 0 | 0 | 0 | 0 | 0 | 2024-07-01 11:14:15 | 0 | 0 | 0 | 0 | Close | 0 |  | 0.0002 | 33.2 | 0 | 0
59 | 1 | 1 |  | Rest | 00:29:00 | 00:29:00 | 0 | 3.134 | 0 | 0 | 0 | 0 | 0 | 0 | 0 | 0 | 0 | 0 | 0 | 0 | 2024-07-01 11:14:45 | 0 | 0 | 0 | 0 | Close | 0 |  | 0.0002 | 33.2 | 0 | 0
60 | 1 | 1 |  | Rest | 00:29:30 | 00:29:30 | 0 | 3.1343 | 0 | 0 | 0 | 0 | 0 | 0 | 0 | 0 | 0 | 0 | 0 | 0 | 2024-07-01 11:15:15 | 0 | 0 | 0 | 0 | Close | 0 |  | 0.0002 | 33.2 | 0 | 0
61 | 1 | 1 |  | Rest | 00:30:00 | 00:30:00 | 0 | 3.134 | 0 | 0 | 0 | 0 | 0 | 0 | 0 | 0 | 0 | 0 | 0 | 0 | 2024-07-01 11:15:45 | 0 | 0 | 0 | 0 | Close | 0 |  | 0.0002 | 33.2 | 0 | 0
62 | 1 | 1 |  | Rest | 00:30:30 | 00:30:30 | 0 | 3.1343 | 0 | 0 | 0 | 0 | 0 | 0 | 0 | 0 | 0 | 0 | 0 | 0 | 2024-07-01 11:16:15 | 0 | 0 | 0 | 0 | Close | 0 |  | 0.0002 | 33.2 | 0 | 0
63 | 1 | 1 |  | Rest | 00:31:00 | 00:31:00 | 0 | 3.134 | 0 | 0 | 0 | 0 | 0 | 0 | 0 | 0 | 0 | 0 | 0 | 0 | 2024-07-01 11:16:45 | 0 | 0 | 0 | 0 | Close | 0 |  | 0.0002 | 33.2 | 0 | 0
64 | 1 | 1 |  | Rest | 00:31:30 | 00:31:30 | 0 | 3.134 | 0 | 0 | 0 | 0 | 0 | 0 | 0 | 0 | 0 | 0 | 0 | 0 | 2024-07-01 11:17:15 | 0 | 0 | 0 | 0 | Close | 0 |  | 0.0002 | 33.2 | 0 | 0
65 | 1 | 1 |  | Rest | 00:32:00 | 00:32:00 | 0 | 3.1343 | 0 | 0 | 0 | 0 | 0 | 0 | 0 | 0 | 0 | 0 | 0 | 0 | 2024-07-01 11:17:45 | 0 | 0 | 0 | 0 | Close | 0 |  | 0.0002 | 33.2 | 0 | 0
66 | 1 | 1 |  | Rest | 00:32:30 | 00:32:30 | 0 | 3.1343 | 0 | 0 | 0 | 0 | 0 | 0 | 0 | 0 | 0 | 0 | 0 | 0 | 2024-07-01 11:18:15 | 0 | 0 | 0 | 0 | Close | 0 |  | 0.0002 | 33.2 | 0 | 0
67 | 1 | 1 |  | Rest | 00:33:00 | 00:33:00 | 0 | 3.1343 | 0 | 0 | 0 | 0 | 0 | 0 | 0 | 0 | 0 | 0 | 0 | 0 | 2024-07-01 11:18:45 | 0 | 0 | 0 | 0 | Close | 0 |  | 0.0002 | 33.2 | 0 | 0
68 | 1 | 1 |  | Rest | 00:33:30 | 00:33:30 | 0 | 3.134 | 0 | 0 | 0 | 0 | 0 | 0 | 0 | 0 | 0 | 0 | 0 | 0 | 2024-07-01 11:19:15 | 0 | 0 | 0 | 0 | Close | 0 |  | 0.0002 | 33.2 | 0 | 0
69 | 1 | 1 |  | Rest | 00:34:00 | 00:34:00 | 0 | 3.134 | 0 | 0 | 0 | 0 | 0 | 0 | 0 | 0 | 0 | 0 | 0 | 0 | 2024-07-01 11:19:45 | 0 | 0 | 0 | 0 | Close | 0 |  | 0.0002 | 33.2 | 0 | 0
70 | 1 | 1 |  | Rest | 00:34:30 | 00:34:30 | 0 | 3.1343 | 0 | 0 | 0 | 0 | 0 | 0 | 0 | 0 | 0 | 0 | 0 | 0 | 2024-07-01 11:20:15 | 0 | 0 | 0 | 0 | Close | 0 |  | 0 | 33.2 | 0 | 0
71 | 1 | 1 |  | Rest | 00:35:00 | 00:35:00 | 0 | 3.134 | 0 | 0 | 0 | 0 | 0 | 0 | 0 | 0 | 0 | 0 | 0 | 0 | 2024-07-01 11:20:45 | 0 | 0 | 0 | 0 | Close | 0 |  | 0.0002 | 33.2 | 0 | 0
72 | 1 | 1 |  | Rest | 00:35:30 | 00:35:30 | 0 | 3.134 | 0 | 0 | 0 | 0 | 0 | 0 | 0 | 0 | 0 | 0 | 0 | 0 | 2024-07-01 11:21:15 | 0 | 0 | 0 | 0 | Close | 0 |  | 0.0002 | 33.2 | 0 | 0
73 | 1 | 1 |  | Rest | 00:36:00 | 00:36:00 | 0 | 3.1343 | 0 | 0 | 0 | 0 | 0 | 0 | 0 | 0 | 0 | 0 | 0 | 0 | 2024-07-01 11:21:45 | 0 | 0 | 0 | 0 | Close | 0 |  | 0.0003 | 33.2 | 0 | 0
74 | 1 | 1 |  | Rest | 00:36:30 | 00:36:30 | 0 | 3.1343 | 0 | 0 | 0 | 0 | 0 | 0 | 0 | 0 | 0 | 0 | 0 | 0 | 2024-07-01 11:22:15 | 0 | 0 | 0 | 0 | Close | 0 |  | 0 | 33.2 | 0 | 0
75 | 1 | 1 |  | Rest | 00:37:00 | 00:37:00 | 0 | 3.1343 | 0 | 0 | 0 | 0 | 0 | 0 | 0 | 0 | 0 | 0 | 0 | 0 | 2024-07-01 11:22:45 | 0 | 0 | 0 | 0 | Close | 0 |  | 0.0002 | 33.2 | 0 | 0
76 | 1 | 1 |  | Rest | 00:37:30 | 00:37:30 | 0 | 3.1343 | 0 | 0 | 0 | 0 | 0 | 0 | 0 | 0 | 0 | 0 | 0 | 0 | 2024-07-01 11:23:15 | 0 | 0 | 0 | 0 | Close | 0 |  | 0 | 33.2 | 0 | 0
77 | 1 | 1 |  | Rest | 00:38:00 | 00:38:00 | 0 | 3.1343 | 0 | 0 | 0 | 0 | 0 | 0 | 0 | 0 | 0 | 0 | 0 | 0 | 2024-07-01 11:23:45 | 0 | 0 | 0 | 0 | Close | 0 |  | 0.0002 | 33.2 | 0 | 0
78 | 1 | 1 |  | Rest | 00:38:30 | 00:38:30 | 0 | 3.134 | 0 | 0 | 0 | 0 | 0 | 0 | 0 | 0 | 0 | 0 | 0 | 0 | 2024-07-01 11:24:15 | 0 | 0 | 0 | 0 | Close | 0 |  | 0.0002 | 33.2 | 0 | 0
79 | 1 | 1 |  | Rest | 00:39:00 | 00:39:00 | 0 | 3.134 | 0 | 0 | 0 | 0 | 0 | 0 | 0 | 0 | 0 | 0 | 0 | 0 | 2024-07-01 11:24:45 | 0 | 0 | 0 | 0 | Close | 0 |  | 0.0002 | 33.2 | 0 | 0
80 | 1 | 1 |  | Rest | 00:39:30 | 00:39:30 | 0 | 3.1343 | 0 | 0 | 0 | 0 | 0 | 0 | 0 | 0 | 0 | 0 | 0 | 0 | 2024-07-01 11:25:15 | 0 | 0 | 0 | 0 | Close | 0 |  | 0.0002 | 33.2 | 0 | 0
81 | 1 | 1 |  | Rest | 00:40:00 | 00:40:00 | 0 | 3.134 | 0 | 0 | 0 | 0 | 0 | 0 | 0 | 0 | 0 | 0 | 0 | 0 | 2024-07-01 11:25:45 | 0 | 0 | 0 | 0 | Close | 0 |  | 0.0002 | 33.2 | 0 | 0
82 | 1 | 1 |  | Rest | 00:40:30 | 00:40:30 | 0 | 3.1343 | 0 | 0 | 0 | 0 | 0 | 0 | 0 | 0 | 0 | 0 | 0 | 0 | 2024-07-01 11:26:15 | 0 | 0 | 0 | 0 | Close | 0 |  | 0.0002 | 33.2 | 0 | 0
83 | 1 | 1 |  | Rest | 00:41:00 | 00:41:00 | 0 | 3.1343 | 0 | 0 | 0 | 0 | 0 | 0 | 0 | 0 | 0 | 0 | 0 | 0 | 2024-07-01 11:26:45 | 0 | 0 | 0 | 0 | Close | 0 |  | 0.0002 | 33.2 | 0 | 0
84 | 1 | 1 |  | Rest | 00:41:30 | 00:41:30 | 0 | 3.1343 | 0 | 0 | 0 | 0 | 0 | 0 | 0 | 0 | 0 | 0 | 0 | 0 | 2024-07-01 11:27:15 | 0 | 0 | 0 | 0 | Close | 0 |  | 0.0002 | 33.2 | 0 | 0
85 | 1 | 1 |  | Rest | 00:42:00 | 00:42:00 | 0 | 3.1343 | 0 | 0 | 0 | 0 | 0 | 0 | 0 | 0 | 0 | 0 | 0 | 0 | 2024-07-01 11:27:45 | 0 | 0 | 0 | 0 | Close | 0 |  | 0.0002 | 33.2 | 0 | 0
86 | 1 | 1 |  | Rest | 00:42:30 | 00:42:30 | 0 | 3.1343 | 0 | 0 | 0 | 0 | 0 | 0 | 0 | 0 | 0 | 0 | 0 | 0 | 2024-07-01 11:28:15 | 0 | 0 | 0 | 0 | Close | 0 |  | 0.0002 | 33.2 | 0 | 0
87 | 1 | 1 |  | Rest | 00:43:00 | 00:43:00 | 0 | 3.1343 | 0 | 0 | 0 | 0 | 0 | 0 | 0 | 0 | 0 | 0 | 0 | 0 | 2024-07-01 11:28:45 | 0 | 0 | 0 | 0 | Close | 0 |  | 0.0002 | 33.2 | 0 | 0
88 | 1 | 1 |  | Rest | 00:43:30 | 00:43:30 | 0 | 3.134 | 0 | 0 | 0 | 0 | 0 | 0 | 0 | 0 | 0 | 0 | 0 | 0 | 2024-07-01 11:29:15 | 0 | 0 | 0 | 0 | Close | 0 |  | 0.0002 | 33.2 | 0 | 0
89 | 1 | 1 |  | Rest | 00:44:00 | 00:44:00 | 0 | 3.134 | 0 | 0 | 0 | 0 | 0 | 0 | 0 | 0 | 0 | 0 | 0 | 0 | 2024-07-01 11:29:45 | 0 | 0 | 0 | 0 | Close | 0 |  | 0.0002 | 33.2 | 0 | 0
90 | 1 | 1 |  | Rest | 00:44:30 | 00:44:30 | 0 | 3.1343 | 0 | 0 | 0 | 0 | 0 | 0 | 0 | 0 | 0 | 0 | 0 | 0 | 2024-07-01 11:30:15 | 0 | 0 | 0 | 0 | Close | 0 |  | 0.0002 | 33.2 | 0 | 0
91 | 1 | 1 |  | Rest | 00:45:00 | 00:45:00 | 0 | 3.134 | 0 | 0 | 0 | 0 | 0 | 0 | 0 | 0 | 0 | 0 | 0 | 0 | 2024-07-01 11:30:45 | 0 | 0 | 0 | 0 | Close | 0 |  | 0.0002 | 33.2 | 0 | 0
92 | 1 | 1 |  | Rest | 00:45:30 | 00:45:30 | 0 | 3.1343 | 0 | 0 | 0 | 0 | 0 | 0 | 0 | 0 | 0 | 0 | 0 | 0 | 2024-07-01 11:31:15 | 0 | 0 | 0 | 0 | Close | 0 |  | 0.0002 | 33.2 | 0 | 0
93 | 1 | 1 |  | Rest | 00:46:00 | 00:46:00 | 0 | 3.134 | 0 | 0 | 0 | 0 | 0 | 0 | 0 | 0 | 0 | 0 | 0 | 0 | 2024-07-01 11:31:45 | 0 | 0 | 0 | 0 | Close | 0 |  | 0.0002 | 33.2 | 0 | 0
94 | 1 | 1 |  | Rest | 00:46:30 | 00:46:30 | 0 | 3.134 | 0 | 0 | 0 | 0 | 0 | 0 | 0 | 0 | 0 | 0 | 0 | 0 | 2024-07-01 11:32:15 | 0 | 0 | 0 | 0 | Close | 0 |  | 0.0002 | 33.2 | 0 | 0
95 | 1 | 1 |  | Rest | 00:47:00 | 00:47:00 | 0 | 3.1343 | 0 | 0 | 0 | 0 | 0 | 0 | 0 | 0 | 0 | 0 | 0 | 0 | 2024-07-01 11:32:45 | 0 | 0 | 0 | 0 | Close | 0 |  | 0.0002 | 33.2 | 0 | 0
96 | 1 | 1 |  | Rest | 00:47:30 | 00:47:30 | 0 | 3.1343 | 0 | 0 | 0 | 0 | 0 | 0 | 0 | 0 | 0 | 0 | 0 | 0 | 2024-07-01 11:33:15 | 0 | 0 | 0 | 0 | Close | 0 |  | 0.0002 | 33.2 | 0 | 0
97 | 1 | 1 |  | Rest | 00:48:00 | 00:48:00 | 0 | 3.1343 | 0 | 0 | 0 | 0 | 0 | 0 | 0 | 0 | 0 | 0 | 0 | 0 | 2024-07-01 11:33:45 | 0 | 0 | 0 | 0 | Close | 0 |  | 0 | 33.2 | 0 | 0
98 | 1 | 1 |  | Rest | 00:48:30 | 00:48:30 | 0 | 3.134 | 0 | 0 | 0 | 0 | 0 | 0 | 0 | 0 | 0 | 0 | 0 | 0 | 2024-07-01 11:34:15 | 0 | 0 | 0 | 0 | Close | 0 |  | 0.0002 | 33.2 | 0 | 0
99 | 1 | 1 |  | Rest | 00:49:00 | 00:49:00 | 0 | 3.134 | 0 | 0 | 0 | 0 | 0 | 0 | 0 | 0 | 0 | 0 | 0 | 0 | 2024-07-01 11:34:45 | 0 | 0 | 0 | 0 | Close | 0 |  | 0.0002 | 33.2 | 0 | 0
100 | 1 | 1 |  | Rest | 00:49:30 | 00:49:30 | 0 | 3.1343 | 0 | 0 | 0 | 0 | 0 | 0 | 0 | 0 | 0 | 0 | 0 | 0 | 2024-07-01 11:35:15 | 0 | 0 | 0 | 0 | Close | 0 |  | 0.0002 | 33.2 | 0 | 0
101 | 1 | 1 |  | Rest | 00:50:00 | 00:50:00 | 0 | 3.1343 | 0 | 0 | 0 | 0 | 0 | 0 | 0 | 0 | 0 | 0 | 0 | 0 | 2024-07-01 11:35:45 | 0 | 0 | 0 | 0 | Close | 0 |  | 0.0002 | 33.2 | 0 | 0
102 | 1 | 1 |  | Rest | 00:50:30 | 00:50:30 | 0 | 3.1343 | 0 | 0 | 0 | 0 | 0 | 0 | 0 | 0 | 0 | 0 | 0 | 0 | 2024-07-01 11:36:15 | 0 | 0 | 0 | 0 | Close | 0 |  | 0.0002 | 33.2 | 0 | 0
103 | 1 | 1 |  | Rest | 00:51:00 | 00:51:00 | 0 | 3.1343 | 0 | 0 | 0 | 0 | 0 | 0 | 0 | 0 | 0 | 0 | 0 | 0 | 2024-07-01 11:36:45 | 0 | 0 | 0 | 0 | Close | 0 |  | 0.0002 | 33.2 | 0 | 0
104 | 1 | 1 |  | Rest | 00:51:30 | 00:51:30 | 0 | 3.1343 | 0 | 0 | 0 | 0 | 0 | 0 | 0 | 0 | 0 | 0 | 0 | 0 | 2024-07-01 11:37:15 | 0 | 0 | 0 | 0 | Close | 0 |  | 0 | 33.3 | 0 | 0
105 | 1 | 1 |  | Rest | 00:52:00 | 00:52:00 | 0 | 3.1343 | 0 | 0 | 0 | 0 | 0 | 0 | 0 | 0 | 0 | 0 | 0 | 0 | 2024-07-01 11:37:45 | 0 | 0 | 0 | 0 | Close | 0 |  | 0.0002 | 33.2 | 0 | 0
106 | 1 | 1 |  | Rest | 00:52:30 | 00:52:30 | 0 | 3.134 | 0 | 0 | 0 | 0 | 0 | 0 | 0 | 0 | 0 | 0 | 0 | 0 | 2024-07-01 11:38:15 | 0 | 0 | 0 | 0 | Close | 0 |  | 0.0002 | 33.2 | 0 | 0
107 | 1 | 1 |  | Rest | 00:53:00 | 00:53:00 | 0 | 3.134 | 0 | 0 | 0 | 0 | 0 | 0 | 0 | 0 | 0 | 0 | 0 | 0 | 2024-07-01 11:38:45 | 0 | 0 | 0 | 0 | Close | 0 |  | 0.0002 | 33.2 | 0 | 0
108 | 1 | 1 |  | Rest | 00:53:30 | 00:53:30 | 0 | 3.1343 | 0 | 0 | 0 | 0 | 0 | 0 | 0 | 0 | 0 | 0 | 0 | 0 | 2024-07-01 11:39:15 | 0 | 0 | 0 | 0 | Close | 0 |  | 0.0002 | 33.2 | 0 | 0
109 | 1 | 1 |  | Rest | 00:54:00 | 00:54:00 | 0 | 3.1343 | 0 | 0 | 0 | 0 | 0 | 0 | 0 | 0 | 0 | 0 | 0 | 0 | 2024-07-01 11:39:45 | 0 | 0 | 0 | 0 | Close | 0 |  | 0.0002 | 33.2 | 0 | 0
110 | 1 | 1 |  | Rest | 00:54:30 | 00:54:30 | 0 | 3.134 | 0 | 0 | 0 | 0 | 0 | 0 | 0 | 0 | 0 | 0 | 0 | 0 | 2024-07-01 11:40:15 | 0 | 0 | 0 | 0 | Close | 0 |  | 0.0002 | 33.2 | 0 | 0
111 | 1 | 1 |  | Rest | 00:55:00 | 00:55:00 | 0 | 3.1343 | 0 | 0 | 0 | 0 | 0 | 0 | 0 | 0 | 0 | 0 | 0 | 0 | 2024-07-01 11:40:45 | 0 | 0 | 0 | 0 | Close | 0 |  | 0 | 33.2 | 0 | 0
112 | 1 | 1 |  | Rest | 00:55:30 | 00:55:30 | 0 | 3.1343 | 0 | 0 | 0 | 0 | 0 | 0 | 0 | 0 | 0 | 0 | 0 | 0 | 2024-07-01 11:41:15 | 0 | 0 | 0 | 0 | Close | 0 |  | 0.0002 | 33.2 | 0 | 0
113 | 1 | 1 |  | Rest | 00:56:00 | 00:56:00 | 0 | 3.1343 | 0 | 0 | 0 | 0 | 0 | 0 | 0 | 0 | 0 | 0 | 0 | 0 | 2024-07-01 11:41:45 | 0 | 0 | 0 | 0 | Close | 0 |  | 0.0002 | 33.2 | 0 | 0
114 | 1 | 1 |  | Rest | 00:56:30 | 00:56:30 | 0 | 3.1343 | 0 | 0 | 0 | 0 | 0 | 0 | 0 | 0 | 0 | 0 | 0 | 0 | 2024-07-01 11:42:15 | 0 | 0 | 0 | 0 | Close | 0 |  | 0 | 33.2 | 0 | 0
115 | 1 | 1 |  | Rest | 00:57:00 | 00:57:00 | 0 | 3.1343 | 0 | 0 | 0 | 0 | 0 | 0 | 0 | 0 | 0 | 0 | 0 | 0 | 2024-07-01 11:42:45 | 0 | 0 | 0 | 0 | Close | 0 |  | 0.0002 | 33.2 | 0 | 0
116 | 1 | 1 |  | Rest | 00:57:30 | 00:57:30 | 0 | 3.134 | 0 | 0 | 0 | 0 | 0 | 0 | 0 | 0 | 0 | 0 | 0 | 0 | 2024-07-01 11:43:15 | 0 | 0 | 0 | 0 | Close | 0 |  | 0 | 33.2 | 0 | 0
117 | 1 | 1 |  | Rest | 00:58:00 | 00:58:00 | 0 | 3.1343 | 0 | 0 | 0 | 0 | 0 | 0 | 0 | 0 | 0 | 0 | 0 | 0 | 2024-07-01 11:43:45 | 0 | 0 | 0 | 0 | Close | 0 |  | 0.0002 | 33.2 | 0 | 0
118 | 1 | 1 |  | Rest | 00:58:30 | 00:58:30 | 0 | 3.1343 | 0 | 0 | 0 | 0 | 0 | 0 | 0 | 0 | 0 | 0 | 0 | 0 | 2024-07-01 11:44:15 | 0 | 0 | 0 | 0 | Close | 0 |  | 0.0002 | 33.2 | 0 | 0
119 | 1 | 1 |  | Rest | 00:59:00 | 00:59:00 | 0 | 3.1343 | 0 | 0 | 0 | 0 | 0 | 0 | 0 | 0 | 0 | 0 | 0 | 0 | 2024-07-01 11:44:45 | 0 | 0 | 0 | 0 | Close | 0 |  | 0.0002 | 33.2 | 0 | 0
120 | 1 | 1 |  | Rest | 00:59:30 | 00:59:30 | 0 | 3.1343 | 0 | 0 | 0 | 0 | 0 | 0 | 0 | 0 | 0 | 0 | 0 | 0 | 2024-07-01 11:45:15 | 0 | 0 | 0 | 0 | Close | 0 |  | 0.0002 | 33.2 | 0 | 0
121 | 1 | 1 |  | Rest | 01:00:00 | 01:00:00 | 0 | 3.1343 | 0 | 0 | 0 | 0 | 0 | 0 | 0 | 0 | 0 | 0 | 0 | 0 | 2024-07-01 11:45:45 | 0 | 0 | 0 | 0 | Close | 0 |  | 0.0002 | 33.3 | 0 | 0
122 | 1 | 1 |  | Rest | 01:00:30 | 01:00:30 | 0 | 3.1343 | 0 | 0 | 0 | 0 | 0 | 0 | 0 | 0 | 0 | 0 | 0 | 0 | 2024-07-01 11:46:15 | 0 | 0 | 0 | 0 | Close | 0 |  | 0.0002 | 33.2 | 0 | 0
123 | 1 | 1 |  | Rest | 01:01:00 | 01:01:00 | 0 | 3.1343 | 0 | 0 | 0 | 0 | 0 | 0 | 0 | 0 | 0 | 0 | 0 | 0 | 2024-07-01 11:46:45 | 0 | 0 | 0 | 0 | Close | 0 |  | 0.0002 | 33.2 | 0 | 0
124 | 1 | 1 |  | Rest | 01:01:30 | 01:01:30 | 0 | 3.1343 | 0 | 0 | 0 | 0 | 0 | 0 | 0 | 0 | 0 | 0 | 0 | 0 | 2024-07-01 11:47:15 | 0 | 0 | 0 | 0 | Close | 0 |  | 0.0002 | 33.2 | 0 | 0
125 | 1 | 1 |  | Rest | 01:02:00 | 01:02:00 | 0 | 3.134 | 0 | 0 | 0 | 0 | 0 | 0 | 0 | 0 | 0 | 0 | 0 | 0 | 2024-07-01 11:47:45 | 0 | 0 | 0 | 0 | Close | 0 |  | 0.0002 | 33.2 | 0 | 0
126 | 1 | 1 |  | Rest | 01:02:30 | 01:02:30 | 0 | 3.1343 | 0 | 0 | 0 | 0 | 0 | 0 | 0 | 0 | 0 | 0 | 0 | 0 | 2024-07-01 11:48:15 | 0 | 0 | 0 | 0 | Close | 0 |  | 0.0002 | 33.2 | 0 | 0
127 | 1 | 1 |  | Rest | 01:03:00 | 01:03:00 | 0 | 3.1343 | 0 | 0 | 0 | 0 | 0 | 0 | 0 | 0 | 0 | 0 | 0 | 0 | 2024-07-01 11:48:45 | 0 | 0 | 0 | 0 | Close | 0 |  | 0.0002 | 33.2 | 0 | 0
128 | 1 | 1 |  | Rest | 01:03:30 | 01:03:30 | 0 | 3.1343 | 0 | 0 | 0 | 0 | 0 | 0 | 0 | 0 | 0 | 0 | 0 | 0 | 2024-07-01 11:49:15 | 0 | 0 | 0 | 0 | Close | 0 |  | 0.0002 | 33.2 | 0 | 0
129 | 1 | 1 |  | Rest | 01:04:00 | 01:04:00 | 0 | 3.1343 | 0 | 0 | 0 | 0 | 0 | 0 | 0 | 0 | 0 | 0 | 0 | 0 | 2024-07-01 11:49:45 | 0 | 0 | 0 | 0 | Close | 0 |  | 0 | 33.2 | 0 | 0
130 | 1 | 1 |  | Rest | 01:04:30 | 01:04:30 | 0 | 3.1343 | 0 | 0 | 0 | 0 | 0 | 0 | 0 | 0 | 0 | 0 | 0 | 0 | 2024-07-01 11:50:15 | 0 | 0 | 0 | 0 | Close | 0 |  | 0.0002 | 33.2 | 0 | 0
131 | 1 | 1 |  | Rest | 01:05:00 | 01:05:00 | 0 | 3.134 | 0 | 0 | 0 | 0 | 0 | 0 | 0 | 0 | 0 | 0 | 0 | 0 | 2024-07-01 11:50:45 | 0 | 0 | 0 | 0 | Close | 0 |  | 0.0002 | 33.2 | 0 | 0
132 | 1 | 1 |  | Rest | 01:05:30 | 01:05:30 | 0 | 3.1343 | 0 | 0 | 0 | 0 | 0 | 0 | 0 | 0 | 0 | 0 | 0 | 0 | 2024-07-01 11:51:15 | 0 | 0 | 0 | 0 | Close | 0 |  | 0.0002 | 33.2 | 0 | 0
133 | 1 | 1 |  | Rest | 01:06:00 | 01:06:00 | 0 | 3.134 | 0 | 0 | 0 | 0 | 0 | 0 | 0 | 0 | 0 | 0 | 0 | 0 | 2024-07-01 11:51:45 | 0 | 0 | 0 | 0 | Close | 0 |  | 0.0003 | 33.2 | 0 | 0
134 | 1 | 1 |  | Rest | 01:06:30 | 01:06:30 | 0 | 3.134 | 0 | 0 | 0 | 0 | 0 | 0 | 0 | 0 | 0 | 0 | 0 | 0 | 2024-07-01 11:52:15 | 0 | 0 | 0 | 0 | Close | 0 |  | 0.0002 | 33.2 | 0 | 0
135 | 1 | 1 |  | Rest | 01:07:00 | 01:07:00 | 0 | 3.1343 | 0 | 0 | 0 | 0 | 0 | 0 | 0 | 0 | 0 | 0 | 0 | 0 | 2024-07-01 11:52:45 | 0 | 0 | 0 | 0 | Close | 0 |  | 0 | 33.2 | 0 | 0
136 | 1 | 1 |  | Rest | 01:07:30 | 01:07:30 | 0 | 3.1343 | 0 | 0 | 0 | 0 | 0 | 0 | 0 | 0 | 0 | 0 | 0 | 0 | 2024-07-01 11:53:15 | 0 | 0 | 0 | 0 | Close | 0 |  | 0.0002 | 33.2 | 0 | 0
137 | 1 | 1 |  | Rest | 01:08:00 | 01:08:00 | 0 | 3.1343 | 0 | 0 | 0 | 0 | 0 | 0 | 0 | 0 | 0 | 0 | 0 | 0 | 2024-07-01 11:53:45 | 0 | 0 | 0 | 0 | Close | 0 |  | 0.0002 | 33.2 | 0 | 0
138 | 1 | 1 |  | Rest | 01:08:30 | 01:08:30 | 0 | 3.134 | 0 | 0 | 0 | 0 | 0 | 0 | 0 | 0 | 0 | 0 | 0 | 0 | 2024-07-01 11:54:15 | 0 | 0 | 0 | 0 | Close | 0 |  | 0.0003 | 33.2 | 0 | 0
139 | 1 | 1 |  | Rest | 01:09:00 | 01:09:00 | 0 | 3.1343 | 0 | 0 | 0 | 0 | 0 | 0 | 0 | 0 | 0 | 0 | 0 | 0 | 2024-07-01 11:54:45 | 0 | 0 | 0 | 0 | Close | 0 |  | 0.0002 | 33.2 | 0 | 0
140 | 1 | 1 |  | Rest | 01:09:30 | 01:09:30 | 0 | 3.1343 | 0 | 0 | 0 | 0 | 0 | 0 | 0 | 0 | 0 | 0 | 0 | 0 | 2024-07-01 11:55:15 | 0 | 0 | 0 | 0 | Close | 0 |  | 0.0003 | 33.2 | 0 | 0
141 | 1 | 1 |  | Rest | 01:10:00 | 01:10:00 | 0 | 3.1343 | 0 | 0 | 0 | 0 | 0 | 0 | 0 | 0 | 0 | 0 | 0 | 0 | 2024-07-01 11:55:45 | 0 | 0 | 0 | 0 | Close | 0 |  | 0.0002 | 33.2 | 0 | 0
142 | 1 | 1 |  | Rest | 01:10:30 | 01:10:30 | 0 | 3.134 | 0 | 0 | 0 | 0 | 0 | 0 | 0 | 0 | 0 | 0 | 0 | 0 | 2024-07-01 11:56:15 | 0 | 0 | 0 | 0 | Close | 0 |  | 0.0002 | 33.2 | 0 | 0
143 | 1 | 1 |  | Rest | 01:11:00 | 01:11:00 | 0 | 3.134 | 0 | 0 | 0 | 0 | 0 | 0 | 0 | 0 | 0 | 0 | 0 | 0 | 2024-07-01 11:56:45 | 0 | 0 | 0 | 0 | Close | 0 |  | 0.0002 | 33.2 | 0 | 0
144 | 1 | 1 |  | Rest | 01:11:30 | 01:11:30 | 0 | 3.1343 | 0 | 0 | 0 | 0 | 0 | 0 | 0 | 0 | 0 | 0 | 0 | 0 | 2024-07-01 11:57:15 | 0 | 0 | 0 | 0 | Close | 0 |  | 0.0002 | 33.2 | 0 | 0
145 | 1 | 1 |  | Rest | 01:12:00 | 01:12:00 | 0 | 3.1343 | 0 | 0 | 0 | 0 | 0 | 0 | 0 | 0 | 0 | 0 | 0 | 0 | 2024-07-01 11:57:45 | 0 | 0 | 0 | 0 | Close | 0 |  | 0 | 33.2 | 0 | 0
146 | 1 | 1 |  | Rest | 01:12:30 | 01:12:30 | 0 | 3.1343 | 0 | 0 | 0 | 0 | 0 | 0 | 0 | 0 | 0 | 0 | 0 | 0 | 2024-07-01 11:58:15 | 0 | 0 | 0 | 0 | Close | 0 |  | 0.0002 | 33.2 | 0 | 0
147 | 1 | 1 |  | Rest | 01:13:00 | 01:13:00 | 0 | 3.1343 | 0 | 0 | 0 | 0 | 0 | 0 | 0 | 0 | 0 | 0 | 0 | 0 | 2024-07-01 11:58:45 | 0 | 0 | 0 | 0 | Close | 0 |  | 0.0002 | 33.2 | 0 | 0
148 | 1 | 1 |  | Rest | 01:13:30 | 01:13:30 | 0 | 3.1343 | 0 | 0 | 0 | 0 | 0 | 0 | 0 | 0 | 0 | 0 | 0 | 0 | 2024-07-01 11:59:15 | 0 | 0 | 0 | 0 | Close | 0 |  | 0.0002 | 33.2 | 0 | 0
149 | 1 | 1 |  | Rest | 01:14:00 | 01:14:00 | 0 | 3.134 | 0 | 0 | 0 | 0 | 0 | 0 | 0 | 0 | 0 | 0 | 0 | 0 | 2024-07-01 11:59:45 | 0 | 0 | 0 | 0 | Close | 0 |  | 0.0002 | 33.2 | 0 | 0
150 | 1 | 1 |  | Rest | 01:14:30 | 01:14:30 | 0 | 3.1343 | 0 | 0 | 0 | 0 | 0 | 0 | 0 | 0 | 0 | 0 | 0 | 0 | 2024-07-01 12:00:15 | 0 | 0 | 0 | 0 | Close | 0 |  | 0.0002 | 33.2 | 0 | 0
151 | 1 | 1 |  | Rest | 01:15:00 | 01:15:00 | 0 | 3.1343 | 0 | 0 | 0 | 0 | 0 | 0 | 0 | 0 | 0 | 0 | 0 | 0 | 2024-07-01 12:00:45 | 0 | 0 | 0 | 0 | Close | 0 |  | 0.0002 | 33.2 | 0 | 0
152 | 1 | 1 |  | Rest | 01:15:30 | 01:15:30 | 0 | 3.1343 | 0 | 0 | 0 | 0 | 0 | 0 | 0 | 0 | 0 | 0 | 0 | 0 | 2024-07-01 12:01:15 | 0 | 0 | 0 | 0 | Close | 0 |  | 0.0002 | 33.2 | 0 | 0
153 | 1 | 1 |  | Rest | 01:16:00 | 01:16:00 | 0 | 3.1343 | 0 | 0 | 0 | 0 | 0 | 0 | 0 | 0 | 0 | 0 | 0 | 0 | 2024-07-01 12:01:45 | 0 | 0 | 0 | 0 | Close | 0 |  | 0.0002 | 33.2 | 0 | 0
154 | 1 | 1 |  | Rest | 01:16:30 | 01:16:30 | 0 | 3.1343 | 0 | 0 | 0 | 0 | 0 | 0 | 0 | 0 | 0 | 0 | 0 | 0 | 2024-07-01 12:02:15 | 0 | 0 | 0 | 0 | Close | 0 |  | 0.0002 | 33.2 | 0 | 0
155 | 1 | 1 |  | Rest | 01:17:00 | 01:17:00 | 0 | 3.1343 | 0 | 0 | 0 | 0 | 0 | 0 | 0 | 0 | 0 | 0 | 0 | 0 | 2024-07-01 12:02:45 | 0 | 0 | 0 | 0 | Close | 0 |  | 0 | 33.2 | 0 | 0
156 | 1 | 1 |  | Rest | 01:17:30 | 01:17:30 | 0 | 3.134 | 0 | 0 | 0 | 0 | 0 | 0 | 0 | 0 | 0 | 0 | 0 | 0 | 2024-07-01 12:03:15 | 0 | 0 | 0 | 0 | Close | 0 |  | 0.0002 | 33.2 | 0 | 0
157 | 1 | 1 |  | Rest | 01:18:00 | 01:18:00 | 0 | 3.1343 | 0 | 0 | 0 | 0 | 0 | 0 | 0 | 0 | 0 | 0 | 0 | 0 | 2024-07-01 12:03:45 | 0 | 0 | 0 | 0 | Close | 0 |  | 0.0002 | 33.2 | 0 | 0
158 | 1 | 1 |  | Rest | 01:18:30 | 01:18:30 | 0 | 3.1343 | 0 | 0 | 0 | 0 | 0 | 0 | 0 | 0 | 0 | 0 | 0 | 0 | 2024-07-01 12:04:15 | 0 | 0 | 0 | 0 | Close | 0 |  | 0.0003 | 33.2 | 0 | 0
159 | 1 | 1 |  | Rest | 01:19:00 | 01:19:00 | 0 | 3.1343 | 0 | 0 | 0 | 0 | 0 | 0 | 0 | 0 | 0 | 0 | 0 | 0 | 2024-07-01 12:04:45 | 0 | 0 | 0 | 0 | Close | 0 |  | 0.0003 | 33.2 | 0 | 0
160 | 1 | 1 |  | Rest | 01:19:30 | 01:19:30 | 0 | 3.1343 | 0 | 0 | 0 | 0 | 0 | 0 | 0 | 0 | 0 | 0 | 0 | 0 | 2024-07-01 12:05:15 | 0 | 0 | 0 | 0 | Close | 0 |  | 0.0002 | 33.2 | 0 | 0
161 | 1 | 1 |  | Rest | 01:20:00 | 01:20:00 | 0 | 3.1343 | 0 | 0 | 0 | 0 | 0 | 0 | 0 | 0 | 0 | 0 | 0 | 0 | 2024-07-01 12:05:45 | 0 | 0 | 0 | 0 | Close | 0 |  | 0.0002 | 33.2 | 0 | 0
162 | 1 | 1 |  | Rest | 01:20:30 | 01:20:30 | 0 | 3.1343 | 0 | 0 | 0 | 0 | 0 | 0 | 0 | 0 | 0 | 0 | 0 | 0 | 2024-07-01 12:06:15 | 0 | 0 | 0 | 0 | Close | 0 |  | 0.0002 | 33.2 | 0 | 0
163 | 1 | 1 |  | Rest | 01:21:00 | 01:21:00 | 0 | 3.1343 | 0 | 0 | 0 | 0 | 0 | 0 | 0 | 0 | 0 | 0 | 0 | 0 | 2024-07-01 12:06:45 | 0 | 0 | 0 | 0 | Close | 0 |  | 0.0002 | 33.2 | 0 | 0
164 | 1 | 1 |  | Rest | 01:21:30 | 01:21:30 | 0 | 3.1343 | 0 | 0 | 0 | 0 | 0 | 0 | 0 | 0 | 0 | 0 | 0 | 0 | 2024-07-01 12:07:15 | 0 | 0 | 0 | 0 | Close | 0 |  | 0.0002 | 33.2 | 0 | 0
165 | 1 | 1 |  | Rest | 01:22:00 | 01:22:00 | 0 | 3.1343 | 0 | 0 | 0 | 0 | 0 | 0 | 0 | 0 | 0 | 0 | 0 | 0 | 2024-07-01 12:07:45 | 0 | 0 | 0 | 0 | Close | 0 |  | 0 | 33.2 | 0 | 0
166 | 1 | 1 |  | Rest | 01:22:30 | 01:22:30 | 0 | 3.134 | 0 | 0 | 0 | 0 | 0 | 0 | 0 | 0 | 0 | 0 | 0 | 0 | 2024-07-01 12:08:15 | 0 | 0 | 0 | 0 | Close | 0 |  | 0.0002 | 33.2 | 0 | 0
167 | 1 | 1 |  | Rest | 01:23:00 | 01:23:00 | 0 | 3.1343 | 0 | 0 | 0 | 0 | 0 | 0 | 0 | 0 | 0 | 0 | 0 | 0 | 2024-07-01 12:08:45 | 0 | 0 | 0 | 0 | Close | 0 |  | 0.0002 | 33.2 | 0 | 0
168 | 1 | 1 |  | Rest | 01:23:30 | 01:23:30 | 0 | 3.134 | 0 | 0 | 0 | 0 | 0 | 0 | 0 | 0 | 0 | 0 | 0 | 0 | 2024-07-01 12:09:15 | 0 | 0 | 0 | 0 | Close | 0 |  | 0 | 33.2 | 0 | 0
169 | 1 | 1 |  | Rest | 01:24:00 | 01:24:00 | 0 | 3.1343 | 0 | 0 | 0 | 0 | 0 | 0 | 0 | 0 | 0 | 0 | 0 | 0 | 2024-07-01 12:09:45 | 0 | 0 | 0 | 0 | Close | 0 |  | 0.0002 | 33.2 | 0 | 0
170 | 1 | 1 |  | Rest | 01:24:30 | 01:24:30 | 0 | 3.1343 | 0 | 0 | 0 | 0 | 0 | 0 | 0 | 0 | 0 | 0 | 0 | 0 | 2024-07-01 12:10:15 | 0 | 0 | 0 | 0 | Close | 0 |  | 0.0002 | 33.2 | 0 | 0
171 | 1 | 1 |  | Rest | 01:25:00 | 01:25:00 | 0 | 3.1343 | 0 | 0 | 0 | 0 | 0 | 0 | 0 | 0 | 0 | 0 | 0 | 0 | 2024-07-01 12:10:45 | 0 | 0 | 0 | 0 | Close | 0 |  | 0.0002 | 33.2 | 0 | 0
172 | 1 | 1 |  | Rest | 01:25:30 | 01:25:30 | 0 | 3.1343 | 0 | 0 | 0 | 0 | 0 | 0 | 0 | 0 | 0 | 0 | 0 | 0 | 2024-07-01 12:11:15 | 0 | 0 | 0 | 0 | Close | 0 |  | 0.0002 | 33.2 | 0 | 0
173 | 1 | 1 |  | Rest | 01:26:00 | 01:26:00 | 0 | 3.1343 | 0 | 0 | 0 | 0 | 0 | 0 | 0 | 0 | 0 | 0 | 0 | 0 | 2024-07-01 12:11:45 | 0 | 0 | 0 | 0 | Close | 0 |  | 0 | 33.2 | 0 | 0
174 | 1 | 1 |  | Rest | 01:26:30 | 01:26:30 | 0 | 3.1343 | 0 | 0 | 0 | 0 | 0 | 0 | 0 | 0 | 0 | 0 | 0 | 0 | 2024-07-01 12:12:15 | 0 | 0 | 0 | 0 | Close | 0 |  | 0.0002 | 33.2 | 0 | 0
175 | 1 | 1 |  | Rest | 01:27:00 | 01:27:00 | 0 | 3.1343 | 0 | 0 | 0 | 0 | 0 | 0 | 0 | 0 | 0 | 0 | 0 | 0 | 2024-07-01 12:12:45 | 0 | 0 | 0 | 0 | Close | 0 |  | 0.0002 | 33.2 | 0 | 0
176 | 1 | 1 |  | Rest | 01:27:30 | 01:27:30 | 0 | 3.1343 | 0 | 0 | 0 | 0 | 0 | 0 | 0 | 0 | 0 | 0 | 0 | 0 | 2024-07-01 12:13:15 | 0 | 0 | 0 | 0 | Close | 0 |  | 0.0002 | 33.2 | 0 | 0
177 | 1 | 1 |  | Rest | 01:28:00 | 01:28:00 | 0 | 3.1343 | 0 | 0 | 0 | 0 | 0 | 0 | 0 | 0 | 0 | 0 | 0 | 0 | 2024-07-01 12:13:45 | 0 | 0 | 0 | 0 | Close | 0 |  | 0.0002 | 33.2 | 0 | 0
178 | 1 | 1 |  | Rest | 01:28:30 | 01:28:30 | 0 | 3.1343 | 0 | 0 | 0 | 0 | 0 | 0 | 0 | 0 | 0 | 0 | 0 | 0 | 2024-07-01 12:14:15 | 0 | 0 | 0 | 0 | Close | 0 |  | 0.0002 | 33.2 | 0 | 0
179 | 1 | 1 |  | Rest | 01:29:00 | 01:29:00 | 0 | 3.1343 | 0 | 0 | 0 | 0 | 0 | 0 | 0 | 0 | 0 | 0 | 0 | 0 | 2024-07-01 12:14:45 | 0 | 0 | 0 | 0 | Close | 0 |  | 0.0002 | 33.2 | 0 | 0
180 | 1 | 1 |  | Rest | 01:29:30 | 01:29:30 | 0 | 3.1343 | 0 | 0 | 0 | 0 | 0 | 0 | 0 | 0 | 0 | 0 | 0 | 0 | 2024-07-01 12:15:15 | 0 | 0 | 0 | 0 | Close | 0 |  | 0.0002 | 33.2 | 0 | 0
181 | 1 | 1 |  | Rest | 01:30:00 | 01:30:00 | 0 | 3.1343 | 0 | 0 | 0 | 0 | 0 | 0 | 0 | 0 | 0 | 0 | 0 | 0 | 2024-07-01 12:15:45 | 0 | 0 | 0 | 0 | Close | 0 |  | 0.0002 | 33.2 | 0 | 0
182 | 1 | 1 |  | Rest | 01:30:30 | 01:30:30 | 0 | 3.1343 | 0 | 0 | 0 | 0 | 0 | 0 | 0 | 0 | 0 | 0 | 0 | 0 | 2024-07-01 12:16:15 | 0 | 0 | 0 | 0 | Close | 0 |  | 0.0002 | 33.2 | 0 | 0
183 | 1 | 1 |  | Rest | 01:31:00 | 01:31:00 | 0 | 3.1343 | 0 | 0 | 0 | 0 | 0 | 0 | 0 | 0 | 0 | 0 | 0 | 0 | 2024-07-01 12:16:45 | 0 | 0 | 0 | 0 | Close | 0 |  | 0.0002 | 33.2 | 0 | 0
184 | 1 | 1 |  | Rest | 01:31:30 | 01:31:30 | 0 | 3.1343 | 0 | 0 | 0 | 0 | 0 | 0 | 0 | 0 | 0 | 0 | 0 | 0 | 2024-07-01 12:17:15 | 0 | 0 | 0 | 0 | Close | 0 |  | 0.0002 | 33.2 | 0 | 0
185 | 1 | 1 |  | Rest | 01:32:00 | 01:32:00 | 0 | 3.1343 | 0 | 0 | 0 | 0 | 0 | 0 | 0 | 0 | 0 | 0 | 0 | 0 | 2024-07-01 12:17:45 | 0 | 0 | 0 | 0 | Close | 0 |  | 0.0003 | 33.2 | 0 | 0
186 | 1 | 1 |  | Rest | 01:32:30 | 01:32:30 | 0 | 3.1343 | 0 | 0 | 0 | 0 | 0 | 0 | 0 | 0 | 0 | 0 | 0 | 0 | 2024-07-01 12:18:15 | 0 | 0 | 0 | 0 | Close | 0 |  | 0 | 33.2 | 0 | 0
187 | 1 | 1 |  | Rest | 01:33:00 | 01:33:00 | 0 | 3.1343 | 0 | 0 | 0 | 0 | 0 | 0 | 0 | 0 | 0 | 0 | 0 | 0 | 2024-07-01 12:18:45 | 0 | 0 | 0 | 0 | Close | 0 |  | 0.0002 | 33.2 | 0 | 0
188 | 1 | 1 |  | Rest | 01:33:30 | 01:33:30 | 0 | 3.1343 | 0 | 0 | 0 | 0 | 0 | 0 | 0 | 0 | 0 | 0 | 0 | 0 | 2024-07-01 12:19:15 | 0 | 0 | 0 | 0 | Close | 0 |  | 0.0002 | 33.2 | 0 | 0
189 | 1 | 1 |  | Rest | 01:34:00 | 01:34:00 | 0 | 3.1343 | 0 | 0 | 0 | 0 | 0 | 0 | 0 | 0 | 0 | 0 | 0 | 0 | 2024-07-01 12:19:45 | 0 | 0 | 0 | 0 | Close | 0 |  | 0 | 33.2 | 0 | 0
190 | 1 | 1 |  | Rest | 01:34:30 | 01:34:30 | 0 | 3.134 | 0 | 0 | 0 | 0 | 0 | 0 | 0 | 0 | 0 | 0 | 0 | 0 | 2024-07-01 12:20:15 | 0 | 0 | 0 | 0 | Close | 0 |  | 0 | 33.2 | 0 | 0
191 | 1 | 1 |  | Rest | 01:35:00 | 01:35:00 | 0 | 3.1343 | 0 | 0 | 0 | 0 | 0 | 0 | 0 | 0 | 0 | 0 | 0 | 0 | 2024-07-01 12:20:45 | 0 | 0 | 0 | 0 | Close | 0 |  | 0.0002 | 33.2 | 0 | 0
192 | 1 | 1 |  | Rest | 01:35:30 | 01:35:30 | 0 | 3.134 | 0 | 0 | 0 | 0 | 0 | 0 | 0 | 0 | 0 | 0 | 0 | 0 | 2024-07-01 12:21:15 | 0 | 0 | 0 | 0 | Close | 0 |  | 0.0002 | 33.2 | 0 | 0
193 | 1 | 1 |  | Rest | 01:36:00 | 01:36:00 | 0 | 3.1343 | 0 | 0 | 0 | 0 | 0 | 0 | 0 | 0 | 0 | 0 | 0 | 0 | 2024-07-01 12:21:45 | 0 | 0 | 0 | 0 | Close | 0 |  | 0.0002 | 33.2 | 0 | 0
194 | 1 | 1 |  | Rest | 01:36:30 | 01:36:30 | 0 | 3.1343 | 0 | 0 | 0 | 0 | 0 | 0 | 0 | 0 | 0 | 0 | 0 | 0 | 2024-07-01 12:22:15 | 0 | 0 | 0 | 0 | Close | 0 |  | 0.0002 | 33.2 | 0 | 0
195 | 1 | 1 |  | Rest | 01:37:00 | 01:37:00 | 0 | 3.1343 | 0 | 0 | 0 | 0 | 0 | 0 | 0 | 0 | 0 | 0 | 0 | 0 | 2024-07-01 12:22:45 | 0 | 0 | 0 | 0 | Close | 0 |  | 0.0002 | 33.2 | 0 | 0
196 | 1 | 1 |  | Rest | 01:37:30 | 01:37:30 | 0 | 3.1343 | 0 | 0 | 0 | 0 | 0 | 0 | 0 | 0 | 0 | 0 | 0 | 0 | 2024-07-01 12:23:15 | 0 | 0 | 0 | 0 | Close | 0 |  | 0.0002 | 33.2 | 0 | 0
197 | 1 | 1 |  | Rest | 01:38:00 | 01:38:00 | 0 | 3.134 | 0 | 0 | 0 | 0 | 0 | 0 | 0 | 0 | 0 | 0 | 0 | 0 | 2024-07-01 12:23:45 | 0 | 0 | 0 | 0 | Close | 0 |  | 0.0002 | 33.2 | 0 | 0
198 | 1 | 1 |  | Rest | 01:38:30 | 01:38:30 | 0 | 3.1343 | 0 | 0 | 0 | 0 | 0 | 0 | 0 | 0 | 0 | 0 | 0 | 0 | 2024-07-01 12:24:15 | 0 | 0 | 0 | 0 | Close | 0 |  | 0 | 33.2 | 0 | 0
199 | 1 | 1 |  | Rest | 01:39:00 | 01:39:00 | 0 | 3.1343 | 0 | 0 | 0 | 0 | 0 | 0 | 0 | 0 | 0 | 0 | 0 | 0 | 2024-07-01 12:24:45 | 0 | 0 | 0 | 0 | Close | 0 |  | 0.0003 | 33.2 | 0 | 0
200 | 1 | 1 |  | Rest | 01:39:30 | 01:39:30 | 0 | 3.1343 | 0 | 0 | 0 | 0 | 0 | 0 | 0 | 0 | 0 | 0 | 0 | 0 | 2024-07-01 12:25:15 | 0 | 0 | 0 | 0 | Close | 0 |  | 0.0002 | 33.2 | 0 | 0
201 | 1 | 1 |  | Rest | 01:40:00 | 01:40:00 | 0 | 3.1343 | 0 | 0 | 0 | 0 | 0 | 0 | 0 | 0 | 0 | 0 | 0 | 0 | 2024-07-01 12:25:45 | 0 | 0 | 0 | 0 | Close | 0 |  | 0.0002 | 33.2 | 0 | 0
202 | 1 | 1 |  | Rest | 01:40:30 | 01:40:30 | 0 | 3.1343 | 0 | 0 | 0 | 0 | 0 | 0 | 0 | 0 | 0 | 0 | 0 | 0 | 2024-07-01 12:26:15 | 0 | 0 | 0 | 0 | Close | 0 |  | 0.0002 | 33.2 | 0 | 0
203 | 1 | 1 |  | Rest | 01:41:00 | 01:41:00 | 0 | 3.1343 | 0 | 0 | 0 | 0 | 0 | 0 | 0 | 0 | 0 | 0 | 0 | 0 | 2024-07-01 12:26:45 | 0 | 0 | 0 | 0 | Close | 0 |  | 0 | 33.2 | 0 | 0
204 | 1 | 1 |  | Rest | 01:41:30 | 01:41:30 | 0 | 3.1343 | 0 | 0 | 0 | 0 | 0 | 0 | 0 | 0 | 0 | 0 | 0 | 0 | 2024-07-01 12:27:15 | 0 | 0 | 0 | 0 | Close | 0 |  | 0.0002 | 33.2 | 0 | 0
205 | 1 | 1 |  | Rest | 01:42:00 | 01:42:00 | 0 | 3.1343 | 0 | 0 | 0 | 0 | 0 | 0 | 0 | 0 | 0 | 0 | 0 | 0 | 2024-07-01 12:27:45 | 0 | 0 | 0 | 0 | Close | 0 |  | 0.0002 | 33.2 | 0 | 0
206 | 1 | 1 |  | Rest | 01:42:30 | 01:42:30 | 0 | 3.1343 | 0 | 0 | 0 | 0 | 0 | 0 | 0 | 0 | 0 | 0 | 0 | 0 | 2024-07-01 12:28:15 | 0 | 0 | 0 | 0 | Close | 0 |  | 0.0002 | 33.2 | 0 | 0
207 | 1 | 1 |  | Rest | 01:43:00 | 01:43:00 | 0 | 3.1343 | 0 | 0 | 0 | 0 | 0 | 0 | 0 | 0 | 0 | 0 | 0 | 0 | 2024-07-01 12:28:45 | 0 | 0 | 0 | 0 | Close | 0 |  | 0.0002 | 33.2 | 0 | 0
208 | 1 | 1 |  | Rest | 01:43:30 | 01:43:30 | 0 | 3.1343 | 0 | 0 | 0 | 0 | 0 | 0 | 0 | 0 | 0 | 0 | 0 | 0 | 2024-07-01 12:29:15 | 0 | 0 | 0 | 0 | Close | 0 |  | 0.0002 | 33.2 | 0 | 0
209 | 1 | 1 |  | Rest | 01:44:00 | 01:44:00 | 0 | 3.1343 | 0 | 0 | 0 | 0 | 0 | 0 | 0 | 0 | 0 | 0 | 0 | 0 | 2024-07-01 12:29:45 | 0 | 0 | 0 | 0 | Close | 0 |  | 0 | 33.2 | 0 | 0
210 | 1 | 1 |  | Rest | 01:44:30 | 01:44:30 | 0 | 3.1343 | 0 | 0 | 0 | 0 | 0 | 0 | 0 | 0 | 0 | 0 | 0 | 0 | 2024-07-01 12:30:15 | 0 | 0 | 0 | 0 | Close | 0 |  | 0.0002 | 33.2 | 0 | 0
211 | 1 | 1 |  | Rest | 01:45:00 | 01:45:00 | 0 | 3.1343 | 0 | 0 | 0 | 0 | 0 | 0 | 0 | 0 | 0 | 0 | 0 | 0 | 2024-07-01 12:30:45 | 0 | 0 | 0 | 0 | Close | 0 |  | 0.0002 | 33.2 | 0 | 0
212 | 1 | 1 |  | Rest | 01:45:30 | 01:45:30 | 0 | 3.1343 | 0 | 0 | 0 | 0 | 0 | 0 | 0 | 0 | 0 | 0 | 0 | 0 | 2024-07-01 12:31:15 | 0 | 0 | 0 | 0 | Close | 0 |  | 0.0002 | 33.2 | 0 | 0
213 | 1 | 1 |  | Rest | 01:46:00 | 01:46:00 | 0 | 3.1343 | 0 | 0 | 0 | 0 | 0 | 0 | 0 | 0 | 0 | 0 | 0 | 0 | 2024-07-01 12:31:45 | 0 | 0 | 0 | 0 | Close | 0 |  | 0.0002 | 33.2 | 0 | 0
214 | 1 | 1 |  | Rest | 01:46:30 | 01:46:30 | 0 | 3.1343 | 0 | 0 | 0 | 0 | 0 | 0 | 0 | 0 | 0 | 0 | 0 | 0 | 2024-07-01 12:32:15 | 0 | 0 | 0 | 0 | Close | 0 |  | 0.0002 | 33.2 | 0 | 0
215 | 1 | 1 |  | Rest | 01:47:00 | 01:47:00 | 0 | 3.1343 | 0 | 0 | 0 | 0 | 0 | 0 | 0 | 0 | 0 | 0 | 0 | 0 | 2024-07-01 12:32:45 | 0 | 0 | 0 | 0 | Close | 0 |  | 0.0003 | 33.2 | 0 | 0
216 | 1 | 1 |  | Rest | 01:47:30 | 01:47:30 | 0 | 3.1343 | 0 | 0 | 0 | 0 | 0 | 0 | 0 | 0 | 0 | 0 | 0 | 0 | 2024-07-01 12:33:15 | 0 | 0 | 0 | 0 | Close | 0 |  | 0.0002 | 33.2 | 0 | 0
217 | 1 | 1 |  | Rest | 01:48:00 | 01:48:00 | 0 | 3.1343 | 0 | 0 | 0 | 0 | 0 | 0 | 0 | 0 | 0 | 0 | 0 | 0 | 2024-07-01 12:33:45 | 0 | 0 | 0 | 0 | Close | 0 |  | 0.0002 | 33.2 | 0 | 0
218 | 1 | 1 |  | Rest | 01:48:30 | 01:48:30 | 0 | 3.1343 | 0 | 0 | 0 | 0 | 0 | 0 | 0 | 0 | 0 | 0 | 0 | 0 | 2024-07-01 12:34:15 | 0 | 0 | 0 | 0 | Close | 0 |  | 0.0002 | 33.2 | 0 | 0
219 | 1 | 1 |  | Rest | 01:49:00 | 01:49:00 | 0 | 3.1343 | 0 | 0 | 0 | 0 | 0 | 0 | 0 | 0 | 0 | 0 | 0 | 0 | 2024-07-01 12:34:45 | 0 | 0 | 0 | 0 | Close | 0 |  | 0 | 33.2 | 0 | 0
220 | 1 | 1 |  | Rest | 01:49:30 | 01:49:30 | 0 | 3.1343 | 0 | 0 | 0 | 0 | 0 | 0 | 0 | 0 | 0 | 0 | 0 | 0 | 2024-07-01 12:35:15 | 0 | 0 | 0 | 0 | Close | 0 |  | 0.0002 | 33.3 | 0 | 0
221 | 1 | 1 |  | Rest | 01:50:00 | 01:50:00 | 0 | 3.1343 | 0 | 0 | 0 | 0 | 0 | 0 | 0 | 0 | 0 | 0 | 0 | 0 | 2024-07-01 12:35:45 | 0 | 0 | 0 | 0 | Close | 0 |  | 0.0002 | 33.2 | 0 | 0
222 | 1 | 1 |  | Rest | 01:50:30 | 01:50:30 | 0 | 3.1343 | 0 | 0 | 0 | 0 | 0 | 0 | 0 | 0 | 0 | 0 | 0 | 0 | 2024-07-01 12:36:15 | 0 | 0 | 0 | 0 | Close | 0 |  | 0.0002 | 33.2 | 0 | 0
223 | 1 | 1 |  | Rest | 01:51:00 | 01:51:00 | 0 | 3.1343 | 0 | 0 | 0 | 0 | 0 | 0 | 0 | 0 | 0 | 0 | 0 | 0 | 2024-07-01 12:36:45 | 0 | 0 | 0 | 0 | Close | 0 |  | 0.0002 | 33.2 | 0 | 0
224 | 1 | 1 |  | Rest | 01:51:30 | 01:51:30 | 0 | 3.1343 | 0 | 0 | 0 | 0 | 0 | 0 | 0 | 0 | 0 | 0 | 0 | 0 | 2024-07-01 12:37:15 | 0 | 0 | 0 | 0 | Close | 0 |  | 0.0002 | 33.2 | 0 | 0
225 | 1 | 1 |  | Rest | 01:52:00 | 01:52:00 | 0 | 3.1343 | 0 | 0 | 0 | 0 | 0 | 0 | 0 | 0 | 0 | 0 | 0 | 0 | 2024-07-01 12:37:45 | 0 | 0 | 0 | 0 | Close | 0 |  | 0.0002 | 33.2 | 0 | 0
226 | 1 | 1 |  | Rest | 01:52:30 | 01:52:30 | 0 | 3.1343 | 0 | 0 | 0 | 0 | 0 | 0 | 0 | 0 | 0 | 0 | 0 | 0 | 2024-07-01 12:38:15 | 0 | 0 | 0 | 0 | Close | 0 |  | 0.0002 | 33.2 | 0 | 0
227 | 1 | 1 |  | Rest | 01:53:00 | 01:53:00 | 0 | 3.1343 | 0 | 0 | 0 | 0 | 0 | 0 | 0 | 0 | 0 | 0 | 0 | 0 | 2024-07-01 12:38:45 | 0 | 0 | 0 | 0 | Close | 0 |  | 0.0003 | 33.2 | 0 | 0
228 | 1 | 1 |  | Rest | 01:53:30 | 01:53:30 | 0 | 3.1343 | 0 | 0 | 0 | 0 | 0 | 0 | 0 | 0 | 0 | 0 | 0 | 0 | 2024-07-01 12:39:15 | 0 | 0 | 0 | 0 | Close | 0 |  | 0.0002 | 33.2 | 0 | 0
229 | 1 | 1 |  | Rest | 01:54:00 | 01:54:00 | 0 | 3.1343 | 0 | 0 | 0 | 0 | 0 | 0 | 0 | 0 | 0 | 0 | 0 | 0 | 2024-07-01 12:39:45 | 0 | 0 | 0 | 0 | Close | 0 |  | 0.0002 | 33.2 | 0 | 0
230 | 1 | 1 |  | Rest | 01:54:30 | 01:54:30 | 0 | 3.1343 | 0 | 0 | 0 | 0 | 0 | 0 | 0 | 0 | 0 | 0 | 0 | 0 | 2024-07-01 12:40:15 | 0 | 0 | 0 | 0 | Close | 0 |  | 0.0002 | 33.2 | 0 | 0
231 | 1 | 1 |  | Rest | 01:55:00 | 01:55:00 | 0 | 3.1343 | 0 | 0 | 0 | 0 | 0 | 0 | 0 | 0 | 0 | 0 | 0 | 0 | 2024-07-01 12:40:45 | 0 | 0 | 0 | 0 | Close | 0 |  | 0.0002 | 33.2 | 0 | 0
232 | 1 | 1 |  | Rest | 01:55:30 | 01:55:30 | 0 | 3.1343 | 0 | 0 | 0 | 0 | 0 | 0 | 0 | 0 | 0 | 0 | 0 | 0 | 2024-07-01 12:41:15 | 0 | 0 | 0 | 0 | Close | 0 |  | 0.0002 | 33.2 | 0 | 0
233 | 1 | 1 |  | Rest | 01:56:00 | 01:56:00 | 0 | 3.1343 | 0 | 0 | 0 | 0 | 0 | 0 | 0 | 0 | 0 | 0 | 0 | 0 | 2024-07-01 12:41:45 | 0 | 0 | 0 | 0 | Close | 0 |  | 0 | 33.2 | 0 | 0
234 | 1 | 1 |  | Rest | 01:56:30 | 01:56:30 | 0 | 3.1343 | 0 | 0 | 0 | 0 | 0 | 0 | 0 | 0 | 0 | 0 | 0 | 0 | 2024-07-01 12:42:15 | 0 | 0 | 0 | 0 | Close | 0 |  | 0.0002 | 33.2 | 0 | 0
235 | 1 | 1 |  | Rest | 01:57:00 | 01:57:00 | 0 | 3.1343 | 0 | 0 | 0 | 0 | 0 | 0 | 0 | 0 | 0 | 0 | 0 | 0 | 2024-07-01 12:42:45 | 0 | 0 | 0 | 0 | Close | 0 |  | 0.0002 | 33.2 | 0 | 0
236 | 1 | 1 |  | Rest | 01:57:30 | 01:57:30 | 0 | 3.1343 | 0 | 0 | 0 | 0 | 0 | 0 | 0 | 0 | 0 | 0 | 0 | 0 | 2024-07-01 12:43:15 | 0 | 0 | 0 | 0 | Close | 0 |  | 0.0002 | 33.2 | 0 | 0
237 | 1 | 1 |  | Rest | 01:58:00 | 01:58:00 | 0 | 3.1343 | 0 | 0 | 0 | 0 | 0 | 0 | 0 | 0 | 0 | 0 | 0 | 0 | 2024-07-01 12:43:45 | 0 | 0 | 0 | 0 | Close | 0 |  | 0.0002 | 33.2 | 0 | 0
238 | 1 | 1 |  | Rest | 01:58:30 | 01:58:30 | 0 | 3.1343 | 0 | 0 | 0 | 0 | 0 | 0 | 0 | 0 | 0 | 0 | 0 | 0 | 2024-07-01 12:44:15 | 0 | 0 | 0 | 0 | Close | 0 |  | 0 | 33.2 | 0 | 0
239 | 1 | 1 |  | Rest | 01:59:00 | 01:59:00 | 0 | 3.1343 | 0 | 0 | 0 | 0 | 0 | 0 | 0 | 0 | 0 | 0 | 0 | 0 | 2024-07-01 12:44:45 | 0 | 0 | 0 | 0 | Close | 0 |  | 0.0002 | 33.2 | 0 | 0
240 | 1 | 1 |  | Rest | 01:59:30 | 01:59:30 | 0 | 3.1343 | 0 | 0 | 0 | 0 | 0 | 0 | 0 | 0 | 0 | 0 | 0 | 0 | 2024-07-01 12:45:15 | 0 | 0 | 0 | 0 | Close | 0 |  | 0.0002 | 33.2 | 0 | 0
241 | 1 | 1 |  | Rest | 02:00:00 | 02:00:00 | 0 | 3.1343 | 0 | 0 | 0 | 0 | 0 | 0 | 0 | 0 | 0 | 0 | 0 | 0 | 2024-07-01 12:45:45 | 0 | 0 | 0 | 0 | Close | 0 |  | 0.0003 | 33.2 | 0 | 0
242 | 1 | 1 |  | Rest | 02:00:30 | 02:00:30 | 0 | 3.1343 | 0 | 0 | 0 | 0 | 0 | 0 | 0 | 0 | 0 | 0 | 0 | 0 | 2024-07-01 12:46:15 | 0 | 0 | 0 | 0 | Close | 0 |  | 0.0002 | 33.2 | 0 | 0
243 | 1 | 1 |  | Rest | 02:01:00 | 02:01:00 | 0 | 3.1343 | 0 | 0 | 0 | 0 | 0 | 0 | 0 | 0 | 0 | 0 | 0 | 0 | 2024-07-01 12:46:45 | 0 | 0 | 0 | 0 | Close | 0 |  | 0.0002 | 33.2 | 0 | 0
244 | 1 | 1 |  | Rest | 02:01:30 | 02:01:30 | 0 | 3.1343 | 0 | 0 | 0 | 0 | 0 | 0 | 0 | 0 | 0 | 0 | 0 | 0 | 2024-07-01 12:47:15 | 0 | 0 | 0 | 0 | Close | 0 |  | 0 | 33.2 | 0 | 0
245 | 1 | 1 |  | Rest | 02:02:00 | 02:02:00 | 0 | 3.1343 | 0 | 0 | 0 | 0 | 0 | 0 | 0 | 0 | 0 | 0 | 0 | 0 | 2024-07-01 12:47:45 | 0 | 0 | 0 | 0 | Close | 0 |  | 0.0002 | 33.2 | 0 | 0
246 | 1 | 1 |  | Rest | 02:02:30 | 02:02:30 | 0 | 3.1343 | 0 | 0 | 0 | 0 | 0 | 0 | 0 | 0 | 0 | 0 | 0 | 0 | 2024-07-01 12:48:15 | 0 | 0 | 0 | 0 | Close | 0 |  | 0.0002 | 33.2 | 0 | 0
247 | 1 | 1 |  | Rest | 02:03:00 | 02:03:00 | 0 | 3.1343 | 0 | 0 | 0 | 0 | 0 | 0 | 0 | 0 | 0 | 0 | 0 | 0 | 2024-07-01 12:48:45 | 0 | 0 | 0 | 0 | Close | 0 |  | 0.0002 | 33.2 | 0 | 0
248 | 1 | 1 |  | Rest | 02:03:30 | 02:03:30 | 0 | 3.1343 | 0 | 0 | 0 | 0 | 0 | 0 | 0 | 0 | 0 | 0 | 0 | 0 | 2024-07-01 12:49:15 | 0 | 0 | 0 | 0 | Close | 0 |  | 0.0003 | 33.2 | 0 | 0
249 | 1 | 1 |  | Rest | 02:04:00 | 02:04:00 | 0 | 3.1343 | 0 | 0 | 0 | 0 | 0 | 0 | 0 | 0 | 0 | 0 | 0 | 0 | 2024-07-01 12:49:45 | 0 | 0 | 0 | 0 | Close | 0 |  | 0.0002 | 33.2 | 0 | 0
250 | 1 | 1 |  | Rest | 02:04:30 | 02:04:30 | 0 | 3.1343 | 0 | 0 | 0 | 0 | 0 | 0 | 0 | 0 | 0 | 0 | 0 | 0 | 2024-07-01 12:50:15 | 0 | 0 | 0 | 0 | Close | 0 |  | 0.0002 | 33.2 | 0 | 0
251 | 1 | 1 |  | Rest | 02:05:00 | 02:05:00 | 0 | 3.1343 | 0 | 0 | 0 | 0 | 0 | 0 | 0 | 0 | 0 | 0 | 0 | 0 | 2024-07-01 12:50:45 | 0 | 0 | 0 | 0 | Close | 0 |  | 0.0003 | 33.2 | 0 | 0
252 | 1 | 1 |  | Rest | 02:05:30 | 02:05:30 | 0 | 3.1343 | 0 | 0 | 0 | 0 | 0 | 0 | 0 | 0 | 0 | 0 | 0 | 0 | 2024-07-01 12:51:15 | 0 | 0 | 0 | 0 | Close | 0 |  | 0.0002 | 33.2 | 0 | 0
253 | 1 | 1 |  | Rest | 02:06:00 | 02:06:00 | 0 | 3.1343 | 0 | 0 | 0 | 0 | 0 | 0 | 0 | 0 | 0 | 0 | 0 | 0 | 2024-07-01 12:51:45 | 0 | 0 | 0 | 0 | Close | 0 |  | 0.0002 | 33.2 | 0 | 0
254 | 1 | 1 |  | Rest | 02:06:30 | 02:06:30 | 0 | 3.1343 | 0 | 0 | 0 | 0 | 0 | 0 | 0 | 0 | 0 | 0 | 0 | 0 | 2024-07-01 12:52:15 | 0 | 0 | 0 | 0 | Close | 0 |  | 0.0002 | 33.2 | 0 | 0
255 | 1 | 1 |  | Rest | 02:07:00 | 02:07:00 | 0 | 3.1343 | 0 | 0 | 0 | 0 | 0 | 0 | 0 | 0 | 0 | 0 | 0 | 0 | 2024-07-01 12:52:45 | 0 | 0 | 0 | 0 | Close | 0 |  | 0.0002 | 33.2 | 0 | 0
256 | 1 | 1 |  | Rest | 02:07:30 | 02:07:30 | 0 | 3.1343 | 0 | 0 | 0 | 0 | 0 | 0 | 0 | 0 | 0 | 0 | 0 | 0 | 2024-07-01 12:53:15 | 0 | 0 | 0 | 0 | Close | 0 |  | 0.0002 | 33.2 | 0 | 0
257 | 1 | 1 |  | Rest | 02:08:00 | 02:08:00 | 0 | 3.1343 | 0 | 0 | 0 | 0 | 0 | 0 | 0 | 0 | 0 | 0 | 0 | 0 | 2024-07-01 12:53:45 | 0 | 0 | 0 | 0 | Close | 0 |  | 0.0002 | 33.2 | 0 | 0
258 | 1 | 1 |  | Rest | 02:08:30 | 02:08:30 | 0 | 3.1343 | 0 | 0 | 0 | 0 | 0 | 0 | 0 | 0 | 0 | 0 | 0 | 0 | 2024-07-01 12:54:15 | 0 | 0 | 0 | 0 | Close | 0 |  | 0.0002 | 33.2 | 0 | 0
259 | 1 | 1 |  | Rest | 02:09:00 | 02:09:00 | 0 | 3.1343 | 0 | 0 | 0 | 0 | 0 | 0 | 0 | 0 | 0 | 0 | 0 | 0 | 2024-07-01 12:54:45 | 0 | 0 | 0 | 0 | Close | 0 |  | 0.0002 | 33.2 | 0 | 0
260 | 1 | 1 |  | Rest | 02:09:30 | 02:09:30 | 0 | 3.1343 | 0 | 0 | 0 | 0 | 0 | 0 | 0 | 0 | 0 | 0 | 0 | 0 | 2024-07-01 12:55:15 | 0 | 0 | 0 | 0 | Close | 0 |  | 0.0002 | 33.2 | 0 | 0
261 | 1 | 1 |  | Rest | 02:10:00 | 02:10:00 | 0 | 3.1343 | 0 | 0 | 0 | 0 | 0 | 0 | 0 | 0 | 0 | 0 | 0 | 0 | 2024-07-01 12:55:45 | 0 | 0 | 0 | 0 | Close | 0 |  | 0.0002 | 33.2 | 0 | 0
262 | 1 | 1 |  | Rest | 02:10:30 | 02:10:30 | 0 | 3.134 | 0 | 0 | 0 | 0 | 0 | 0 | 0 | 0 | 0 | 0 | 0 | 0 | 2024-07-01 12:56:15 | 0 | 0 | 0 | 0 | Close | 0 |  | 0.0002 | 33.2 | 0 | 0
263 | 1 | 1 |  | Rest | 02:11:00 | 02:11:00 | 0 | 3.1343 | 0 | 0 | 0 | 0 | 0 | 0 | 0 | 0 | 0 | 0 | 0 | 0 | 2024-07-01 12:56:45 | 0 | 0 | 0 | 0 | Close | 0 |  | 0.0002 | 33.2 | 0 | 0
264 | 1 | 1 |  | Rest | 02:11:30 | 02:11:30 | 0 | 3.1343 | 0 | 0 | 0 | 0 | 0 | 0 | 0 | 0 | 0 | 0 | 0 | 0 | 2024-07-01 12:57:15 | 0 | 0 | 0 | 0 | Close | 0 |  | 0 | 33.2 | 0 | 0
265 | 1 | 1 |  | Rest | 02:12:00 | 02:12:00 | 0 | 3.1343 | 0 | 0 | 0 | 0 | 0 | 0 | 0 | 0 | 0 | 0 | 0 | 0 | 2024-07-01 12:57:45 | 0 | 0 | 0 | 0 | Close | 0 |  | 0.0002 | 33.2 | 0 | 0
266 | 1 | 1 |  | Rest | 02:12:30 | 02:12:30 | 0 | 3.1343 | 0 | 0 | 0 | 0 | 0 | 0 | 0 | 0 | 0 | 0 | 0 | 0 | 2024-07-01 12:58:15 | 0 | 0 | 0 | 0 | Close | 0 |  | 0.0002 | 33.2 | 0 | 0
267 | 1 | 1 |  | Rest | 02:13:00 | 02:13:00 | 0 | 3.1343 | 0 | 0 | 0 | 0 | 0 | 0 | 0 | 0 | 0 | 0 | 0 | 0 | 2024-07-01 12:58:45 | 0 | 0 | 0 | 0 | Close | 0 |  | 0.0002 | 33.2 | 0 | 0
268 | 1 | 1 |  | Rest | 02:13:30 | 02:13:30 | 0 | 3.1343 | 0 | 0 | 0 | 0 | 0 | 0 | 0 | 0 | 0 | 0 | 0 | 0 | 2024-07-01 12:59:15 | 0 | 0 | 0 | 0 | Close | 0 |  | 0.0002 | 33.3 | 0 | 0
269 | 1 | 1 |  | Rest | 02:14:00 | 02:14:00 | 0 | 3.1343 | 0 | 0 | 0 | 0 | 0 | 0 | 0 | 0 | 0 | 0 | 0 | 0 | 2024-07-01 12:59:45 | 0 | 0 | 0 | 0 | Close | 0 |  | 0.0003 | 33.2 | 0 | 0
270 | 1 | 1 |  | Rest | 02:14:30 | 02:14:30 | 0 | 3.1343 | 0 | 0 | 0 | 0 | 0 | 0 | 0 | 0 | 0 | 0 | 0 | 0 | 2024-07-01 13:00:15 | 0 | 0 | 0 | 0 | Close | 0 |  | 0.0002 | 33.2 | 0 | 0
271 | 1 | 1 |  | Rest | 02:15:00 | 02:15:00 | 0 | 3.1343 | 0 | 0 | 0 | 0 | 0 | 0 | 0 | 0 | 0 | 0 | 0 | 0 | 2024-07-01 13:00:45 | 0 | 0 | 0 | 0 | Close | 0 |  | 0.0002 | 33.3 | 0 | 0
272 | 1 | 1 |  | Rest | 02:15:30 | 02:15:30 | 0 | 3.1343 | 0 | 0 | 0 | 0 | 0 | 0 | 0 | 0 | 0 | 0 | 0 | 0 | 2024-07-01 13:01:15 | 0 | 0 | 0 | 0 | Close | 0 |  | 0.0002 | 33.3 | 0 | 0
273 | 1 | 1 |  | Rest | 02:16:00 | 02:16:00 | 0 | 3.1343 | 0 | 0 | 0 | 0 | 0 | 0 | 0 | 0 | 0 | 0 | 0 | 0 | 2024-07-01 13:01:45 | 0 | 0 | 0 | 0 | Close | 0 |  | 0.0002 | 33.2 | 0 | 0
274 | 1 | 1 |  | Rest | 02:16:30 | 02:16:30 | 0 | 3.1343 | 0 | 0 | 0 | 0 | 0 | 0 | 0 | 0 | 0 | 0 | 0 | 0 | 2024-07-01 13:02:15 | 0 | 0 | 0 | 0 | Close | 0 |  | 0 | 33.2 | 0 | 0
275 | 1 | 1 |  | Rest | 02:17:00 | 02:17:00 | 0 | 3.1343 | 0 | 0 | 0 | 0 | 0 | 0 | 0 | 0 | 0 | 0 | 0 | 0 | 2024-07-01 13:02:45 | 0 | 0 | 0 | 0 | Close | 0 |  | 0.0002 | 33.2 | 0 | 0
276 | 1 | 1 |  | Rest | 02:17:30 | 02:17:30 | 0 | 3.1343 | 0 | 0 | 0 | 0 | 0 | 0 | 0 | 0 | 0 | 0 | 0 | 0 | 2024-07-01 13:03:15 | 0 | 0 | 0 | 0 | Close | 0 |  | 0.0002 | 33.2 | 0 | 0
277 | 1 | 1 |  | Rest | 02:18:00 | 02:18:00 | 0 | 3.1343 | 0 | 0 | 0 | 0 | 0 | 0 | 0 | 0 | 0 | 0 | 0 | 0 | 2024-07-01 13:03:45 | 0 | 0 | 0 | 0 | Close | 0 |  | 0.0003 | 33.2 | 0 | 0
278 | 1 | 1 |  | Rest | 02:18:30 | 02:18:30 | 0 | 3.1343 | 0 | 0 | 0 | 0 | 0 | 0 | 0 | 0 | 0 | 0 | 0 | 0 | 2024-07-01 13:04:15 | 0 | 0 | 0 | 0 | Close | 0 |  | 0.0002 | 33.2 | 0 | 0
279 | 1 | 1 |  | Rest | 02:19:00 | 02:19:00 | 0 | 3.1343 | 0 | 0 | 0 | 0 | 0 | 0 | 0 | 0 | 0 | 0 | 0 | 0 | 2024-07-01 13:04:45 | 0 | 0 | 0 | 0 | Close | 0 |  | 0.0002 | 33.2 | 0 | 0
280 | 1 | 1 |  | Rest | 02:19:30 | 02:19:30 | 0 | 3.1343 | 0 | 0 | 0 | 0 | 0 | 0 | 0 | 0 | 0 | 0 | 0 | 0 | 2024-07-01 13:05:15 | 0 | 0 | 0 | 0 | Close | 0 |  | 0.0002 | 33.2 | 0 | 0
281 | 1 | 1 |  | Rest | 02:20:00 | 02:20:00 | 0 | 3.1343 | 0 | 0 | 0 | 0 | 0 | 0 | 0 | 0 | 0 | 0 | 0 | 0 | 2024-07-01 13:05:45 | 0 | 0 | 0 | 0 | Close | 0 |  | 0.0002 | 33.2 | 0 | 0
282 | 1 | 1 |  | Rest | 02:20:30 | 02:20:30 | 0 | 3.1343 | 0 | 0 | 0 | 0 | 0 | 0 | 0 | 0 | 0 | 0 | 0 | 0 | 2024-07-01 13:06:15 | 0 | 0 | 0 | 0 | Close | 0 |  | 0.0002 | 33.3 | 0 | 0
283 | 1 | 1 |  | Rest | 02:21:00 | 02:21:00 | 0 | 3.1343 | 0 | 0 | 0 | 0 | 0 | 0 | 0 | 0 | 0 | 0 | 0 | 0 | 2024-07-01 13:06:45 | 0 | 0 | 0 | 0 | Close | 0 |  | 0.0002 | 33.2 | 0 | 0
284 | 1 | 1 |  | Rest | 02:21:30 | 02:21:30 | 0 | 3.1343 | 0 | 0 | 0 | 0 | 0 | 0 | 0 | 0 | 0 | 0 | 0 | 0 | 2024-07-01 13:07:15 | 0 | 0 | 0 | 0 | Close | 0 |  | 0.0003 | 33.2 | 0 | 0
285 | 1 | 1 |  | Rest | 02:22:00 | 02:22:00 | 0 | 3.1343 | 0 | 0 | 0 | 0 | 0 | 0 | 0 | 0 | 0 | 0 | 0 | 0 | 2024-07-01 13:07:45 | 0 | 0 | 0 | 0 | Close | 0 |  | 0 | 33.2 | 0 | 0
286 | 1 | 1 |  | Rest | 02:22:30 | 02:22:30 | 0 | 3.1343 | 0 | 0 | 0 | 0 | 0 | 0 | 0 | 0 | 0 | 0 | 0 | 0 | 2024-07-01 13:08:15 | 0 | 0 | 0 | 0 | Close | 0 |  | 0.0002 | 33.3 | 0 | 0
287 | 1 | 1 |  | Rest | 02:23:00 | 02:23:00 | 0 | 3.1343 | 0 | 0 | 0 | 0 | 0 | 0 | 0 | 0 | 0 | 0 | 0 | 0 | 2024-07-01 13:08:45 | 0 | 0 | 0 | 0 | Close | 0 |  | 0.0002 | 33.2 | 0 | 0
288 | 1 | 1 |  | Rest | 02:23:30 | 02:23:30 | 0 | 3.1343 | 0 | 0 | 0 | 0 | 0 | 0 | 0 | 0 | 0 | 0 | 0 | 0 | 2024-07-01 13:09:15 | 0 | 0 | 0 | 0 | Close | 0 |  | 0.0002 | 33.3 | 0 | 0
289 | 1 | 1 |  | Rest | 02:24:00 | 02:24:00 | 0 | 3.1343 | 0 | 0 | 0 | 0 | 0 | 0 | 0 | 0 | 0 | 0 | 0 | 0 | 2024-07-01 13:09:45 | 0 | 0 | 0 | 0 | Close | 0 |  | 0.0002 | 33.3 | 0 | 0
290 | 1 | 1 |  | Rest | 02:24:30 | 02:24:30 | 0 | 3.1343 | 0 | 0 | 0 | 0 | 0 | 0 | 0 | 0 | 0 | 0 | 0 | 0 | 2024-07-01 13:10:15 | 0 | 0 | 0 | 0 | Close | 0 |  | 0.0002 | 33.2 | 0 | 0
291 | 1 | 1 |  | Rest | 02:25:00 | 02:25:00 | 0 | 3.1343 | 0 | 0 | 0 | 0 | 0 | 0 | 0 | 0 | 0 | 0 | 0 | 0 | 2024-07-01 13:10:45 | 0 | 0 | 0 | 0 | Close | 0 |  | 0.0002 | 33.2 | 0 | 0
292 | 1 | 1 |  | Rest | 02:25:30 | 02:25:30 | 0 | 3.1343 | 0 | 0 | 0 | 0 | 0 | 0 | 0 | 0 | 0 | 0 | 0 | 0 | 2024-07-01 13:11:15 | 0 | 0 | 0 | 0 | Close | 0 |  | 0.0002 | 33.2 | 0 | 0
293 | 1 | 1 |  | Rest | 02:26:00 | 02:26:00 | 0 | 3.1343 | 0 | 0 | 0 | 0 | 0 | 0 | 0 | 0 | 0 | 0 | 0 | 0 | 2024-07-01 13:11:45 | 0 | 0 | 0 | 0 | Close | 0 |  | 0.0002 | 33.3 | 0 | 0
294 | 1 | 1 |  | Rest | 02:26:30 | 02:26:30 | 0 | 3.1343 | 0 | 0 | 0 | 0 | 0 | 0 | 0 | 0 | 0 | 0 | 0 | 0 | 2024-07-01 13:12:15 | 0 | 0 | 0 | 0 | Close | 0 |  | 0.0003 | 33.2 | 0 | 0
295 | 1 | 1 |  | Rest | 02:27:00 | 02:27:00 | 0 | 3.1343 | 0 | 0 | 0 | 0 | 0 | 0 | 0 | 0 | 0 | 0 | 0 | 0 | 2024-07-01 13:12:45 | 0 | 0 | 0 | 0 | Close | 0 |  | 0.0002 | 33.2 | 0 | 0
296 | 1 | 1 |  | Rest | 02:27:30 | 02:27:30 | 0 | 3.1343 | 0 | 0 | 0 | 0 | 0 | 0 | 0 | 0 | 0 | 0 | 0 | 0 | 2024-07-01 13:13:15 | 0 | 0 | 0 | 0 | Close | 0 |  | 0.0002 | 33.2 | 0 | 0
297 | 1 | 1 |  | Rest | 02:28:00 | 02:28:00 | 0 | 3.1343 | 0 | 0 | 0 | 0 | 0 | 0 | 0 | 0 | 0 | 0 | 0 | 0 | 2024-07-01 13:13:45 | 0 | 0 | 0 | 0 | Close | 0 |  | 0.0003 | 33.2 | 0 | 0
298 | 1 | 1 |  | Rest | 02:28:30 | 02:28:30 | 0 | 3.1343 | 0 | 0 | 0 | 0 | 0 | 0 | 0 | 0 | 0 | 0 | 0 | 0 | 2024-07-01 13:14:15 | 0 | 0 | 0 | 0 | Close | 0 |  | 0.0002 | 33.2 | 0 | 0
299 | 1 | 1 |  | Rest | 02:29:00 | 02:29:00 | 0 | 3.1343 | 0 | 0 | 0 | 0 | 0 | 0 | 0 | 0 | 0 | 0 | 0 | 0 | 2024-07-01 13:14:45 | 0 | 0 | 0 | 0 | Close | 0 |  | 0.0002 | 33.2 | 0 | 0
300 | 1 | 1 |  | Rest | 02:29:30 | 02:29:30 | 0 | 3.1343 | 0 | 0 | 0 | 0 | 0 | 0 | 0 | 0 | 0 | 0 | 0 | 0 | 2024-07-01 13:15:15 | 0 | 0 | 0 | 0 | Close | 0 |  | 0.0003 | 33.2 | 0 | 0
301 | 1 | 1 |  | Rest | 02:30:00 | 02:30:00 | 0 | 3.1343 | 0 | 0 | 0 | 0 | 0 | 0 | 0 | 0 | 0 | 0 | 0 | 0 | 2024-07-01 13:15:45 | 0 | 0 | 0 | 0 | Close | 0 |  | 0.0002 | 33.2 | 0 | 0
302 | 1 | 1 |  | Rest | 02:30:30 | 02:30:30 | 0 | 3.1343 | 0 | 0 | 0 | 0 | 0 | 0 | 0 | 0 | 0 | 0 | 0 | 0 | 2024-07-01 13:16:15 | 0 | 0 | 0 | 0 | Close | 0 |  | 0.0002 | 33.2 | 0 | 0
303 | 1 | 1 |  | Rest | 02:31:00 | 02:31:00 | 0 | 3.1343 | 0 | 0 | 0 | 0 | 0 | 0 | 0 | 0 | 0 | 0 | 0 | 0 | 2024-07-01 13:16:45 | 0 | 0 | 0 | 0 | Close | 0 |  | 0.0002 | 33.2 | 0 | 0
304 | 1 | 1 |  | Rest | 02:31:30 | 02:31:30 | 0 | 3.1343 | 0 | 0 | 0 | 0 | 0 | 0 | 0 | 0 | 0 | 0 | 0 | 0 | 2024-07-01 13:17:15 | 0 | 0 | 0 | 0 | Close | 0 |  | 0.0002 | 33.2 | 0 | 0
305 | 1 | 1 |  | Rest | 02:32:00 | 02:32:00 | 0 | 3.1343 | 0 | 0 | 0 | 0 | 0 | 0 | 0 | 0 | 0 | 0 | 0 | 0 | 2024-07-01 13:17:45 | 0 | 0 | 0 | 0 | Close | 0 |  | 0.0002 | 33.2 | 0 | 0
306 | 1 | 1 |  | Rest | 02:32:30 | 02:32:30 | 0 | 3.1343 | 0 | 0 | 0 | 0 | 0 | 0 | 0 | 0 | 0 | 0 | 0 | 0 | 2024-07-01 13:18:15 | 0 | 0 | 0 | 0 | Close | 0 |  | 0.0002 | 33.2 | 0 | 0
307 | 1 | 1 |  | Rest | 02:33:00 | 02:33:00 | 0 | 3.1343 | 0 | 0 | 0 | 0 | 0 | 0 | 0 | 0 | 0 | 0 | 0 | 0 | 2024-07-01 13:18:45 | 0 | 0 | 0 | 0 | Close | 0 |  | 0.0003 | 33.2 | 0 | 0
308 | 1 | 1 |  | Rest | 02:33:30 | 02:33:30 | 0 | 3.1343 | 0 | 0 | 0 | 0 | 0 | 0 | 0 | 0 | 0 | 0 | 0 | 0 | 2024-07-01 13:19:15 | 0 | 0 | 0 | 0 | Close | 0 |  | 0.0002 | 33.2 | 0 | 0
309 | 1 | 1 |  | Rest | 02:34:00 | 02:34:00 | 0 | 3.1343 | 0 | 0 | 0 | 0 | 0 | 0 | 0 | 0 | 0 | 0 | 0 | 0 | 2024-07-01 13:19:45 | 0 | 0 | 0 | 0 | Close | 0 |  | 0.0002 | 33.3 | 0 | 0
310 | 1 | 1 |  | Rest | 02:34:30 | 02:34:30 | 0 | 3.1343 | 0 | 0 | 0 | 0 | 0 | 0 | 0 | 0 | 0 | 0 | 0 | 0 | 2024-07-01 13:20:15 | 0 | 0 | 0 | 0 | Close | 0 |  | 0.0002 | 33.2 | 0 | 0
311 | 1 | 1 |  | Rest | 02:35:00 | 02:35:00 | 0 | 3.1343 | 0 | 0 | 0 | 0 | 0 | 0 | 0 | 0 | 0 | 0 | 0 | 0 | 2024-07-01 13:20:45 | 0 | 0 | 0 | 0 | Close | 0 |  | 0 | 33.3 | 0 | 0
312 | 1 | 1 |  | Rest | 02:35:30 | 02:35:30 | 0 | 3.1343 | 0 | 0 | 0 | 0 | 0 | 0 | 0 | 0 | 0 | 0 | 0 | 0 | 2024-07-01 13:21:15 | 0 | 0 | 0 | 0 | Close | 0 |  | 0 | 33.2 | 0 | 0
313 | 1 | 1 |  | Rest | 02:36:00 | 02:36:00 | 0 | 3.1343 | 0 | 0 | 0 | 0 | 0 | 0 | 0 | 0 | 0 | 0 | 0 | 0 | 2024-07-01 13:21:45 | 0 | 0 | 0 | 0 | Close | 0 |  | 0.0003 | 33.2 | 0 | 0
314 | 1 | 1 |  | Rest | 02:36:30 | 02:36:30 | 0 | 3.1343 | 0 | 0 | 0 | 0 | 0 | 0 | 0 | 0 | 0 | 0 | 0 | 0 | 2024-07-01 13:22:15 | 0 | 0 | 0 | 0 | Close | 0 |  | 0.0003 | 33.2 | 0 | 0
315 | 1 | 1 |  | Rest | 02:37:00 | 02:37:00 | 0 | 3.1343 | 0 | 0 | 0 | 0 | 0 | 0 | 0 | 0 | 0 | 0 | 0 | 0 | 2024-07-01 13:22:45 | 0 | 0 | 0 | 0 | Close | 0 |  | 0.0002 | 33.2 | 0 | 0
316 | 1 | 1 |  | Rest | 02:37:30 | 02:37:30 | 0 | 3.1343 | 0 | 0 | 0 | 0 | 0 | 0 | 0 | 0 | 0 | 0 | 0 | 0 | 2024-07-01 13:23:15 | 0 | 0 | 0 | 0 | Close | 0 |  | 0.0002 | 33.2 | 0 | 0
317 | 1 | 1 |  | Rest | 02:38:00 | 02:38:00 | 0 | 3.1343 | 0 | 0 | 0 | 0 | 0 | 0 | 0 | 0 | 0 | 0 | 0 | 0 | 2024-07-01 13:23:45 | 0 | 0 | 0 | 0 | Close | 0 |  | 0.0002 | 33.2 | 0 | 0
318 | 1 | 1 |  | Rest | 02:38:30 | 02:38:30 | 0 | 3.1343 | 0 | 0 | 0 | 0 | 0 | 0 | 0 | 0 | 0 | 0 | 0 | 0 | 2024-07-01 13:24:15 | 0 | 0 | 0 | 0 | Close | 0 |  | 0.0002 | 33.2 | 0 | 0
319 | 1 | 1 |  | Rest | 02:39:00 | 02:39:00 | 0 | 3.1343 | 0 | 0 | 0 | 0 | 0 | 0 | 0 | 0 | 0 | 0 | 0 | 0 | 2024-07-01 13:24:45 | 0 | 0 | 0 | 0 | Close | 0 |  | 0.0002 | 33.2 | 0 | 0
320 | 1 | 1 |  | Rest | 02:39:30 | 02:39:30 | 0 | 3.1343 | 0 | 0 | 0 | 0 | 0 | 0 | 0 | 0 | 0 | 0 | 0 | 0 | 2024-07-01 13:25:15 | 0 | 0 | 0 | 0 | Close | 0 |  | 0.0002 | 33.3 | 0 | 0
321 | 1 | 1 |  | Rest | 02:40:00 | 02:40:00 | 0 | 3.1343 | 0 | 0 | 0 | 0 | 0 | 0 | 0 | 0 | 0 | 0 | 0 | 0 | 2024-07-01 13:25:45 | 0 | 0 | 0 | 0 | Close | 0 |  | 0.0002 | 33.2 | 0 | 0
322 | 1 | 1 |  | Rest | 02:40:30 | 02:40:30 | 0 | 3.1343 | 0 | 0 | 0 | 0 | 0 | 0 | 0 | 0 | 0 | 0 | 0 | 0 | 2024-07-01 13:26:15 | 0 | 0 | 0 | 0 | Close | 0 |  | 0.0003 | 33.2 | 0 | 0
323 | 1 | 1 |  | Rest | 02:41:00 | 02:41:00 | 0 | 3.1343 | 0 | 0 | 0 | 0 | 0 | 0 | 0 | 0 | 0 | 0 | 0 | 0 | 2024-07-01 13:26:45 | 0 | 0 | 0 | 0 | Close | 0 |  | 0.0002 | 33.2 | 0 | 0
324 | 1 | 1 |  | Rest | 02:41:30 | 02:41:30 | 0 | 3.1343 | 0 | 0 | 0 | 0 | 0 | 0 | 0 | 0 | 0 | 0 | 0 | 0 | 2024-07-01 13:27:15 | 0 | 0 | 0 | 0 | Close | 0 |  | 0.0002 | 33.2 | 0 | 0
325 | 1 | 1 |  | Rest | 02:42:00 | 02:42:00 | 0 | 3.1343 | 0 | 0 | 0 | 0 | 0 | 0 | 0 | 0 | 0 | 0 | 0 | 0 | 2024-07-01 13:27:45 | 0 | 0 | 0 | 0 | Close | 0 |  | 0.0002 | 33.2 | 0 | 0
326 | 1 | 1 |  | Rest | 02:42:30 | 02:42:30 | 0 | 3.1343 | 0 | 0 | 0 | 0 | 0 | 0 | 0 | 0 | 0 | 0 | 0 | 0 | 2024-07-01 13:28:15 | 0 | 0 | 0 | 0 | Close | 0 |  | 0.0002 | 33.2 | 0 | 0
327 | 1 | 1 |  | Rest | 02:43:00 | 02:43:00 | 0 | 3.1343 | 0 | 0 | 0 | 0 | 0 | 0 | 0 | 0 | 0 | 0 | 0 | 0 | 2024-07-01 13:28:45 | 0 | 0 | 0 | 0 | Close | 0 |  | 0.0003 | 33.2 | 0 | 0
328 | 1 | 1 |  | Rest | 02:43:30 | 02:43:30 | 0 | 3.1343 | 0 | 0 | 0 | 0 | 0 | 0 | 0 | 0 | 0 | 0 | 0 | 0 | 2024-07-01 13:29:15 | 0 | 0 | 0 | 0 | Close | 0 |  | 0.0002 | 33.3 | 0 | 0
329 | 1 | 1 |  | Rest | 02:44:00 | 02:44:00 | 0 | 3.1343 | 0 | 0 | 0 | 0 | 0 | 0 | 0 | 0 | 0 | 0 | 0 | 0 | 2024-07-01 13:29:45 | 0 | 0 | 0 | 0 | Close | 0 |  | 0.0002 | 33.2 | 0 | 0
330 | 1 | 1 |  | Rest | 02:44:30 | 02:44:30 | 0 | 3.1343 | 0 | 0 | 0 | 0 | 0 | 0 | 0 | 0 | 0 | 0 | 0 | 0 | 2024-07-01 13:30:15 | 0 | 0 | 0 | 0 | Close | 0 |  | 0.0002 | 33.2 | 0 | 0
331 | 1 | 1 |  | Rest | 02:45:00 | 02:45:00 | 0 | 3.1343 | 0 | 0 | 0 | 0 | 0 | 0 | 0 | 0 | 0 | 0 | 0 | 0 | 2024-07-01 13:30:45 | 0 | 0 | 0 | 0 | Close | 0 |  | 0.0002 | 33.2 | 0 | 0
332 | 1 | 1 |  | Rest | 02:45:30 | 02:45:30 | 0 | 3.1343 | 0 | 0 | 0 | 0 | 0 | 0 | 0 | 0 | 0 | 0 | 0 | 0 | 2024-07-01 13:31:15 | 0 | 0 | 0 | 0 | Close | 0 |  | 0.0002 | 33.2 | 0 | 0
333 | 1 | 1 |  | Rest | 02:46:00 | 02:46:00 | 0 | 3.1343 | 0 | 0 | 0 | 0 | 0 | 0 | 0 | 0 | 0 | 0 | 0 | 0 | 2024-07-01 13:31:45 | 0 | 0 | 0 | 0 | Close | 0 |  | 0.0002 | 33.2 | 0 | 0
334 | 1 | 1 |  | Rest | 02:46:30 | 02:46:30 | 0 | 3.1343 | 0 | 0 | 0 | 0 | 0 | 0 | 0 | 0 | 0 | 0 | 0 | 0 | 2024-07-01 13:32:15 | 0 | 0 | 0 | 0 | Close | 0 |  | 0.0002 | 33.2 | 0 | 0
335 | 1 | 1 |  | Rest | 02:47:00 | 02:47:00 | 0 | 3.1343 | 0 | 0 | 0 | 0 | 0 | 0 | 0 | 0 | 0 | 0 | 0 | 0 | 2024-07-01 13:32:45 | 0 | 0 | 0 | 0 | Close | 0 |  | 0.0002 | 33.2 | 0 | 0
336 | 1 | 1 |  | Rest | 02:47:30 | 02:47:30 | 0 | 3.1343 | 0 | 0 | 0 | 0 | 0 | 0 | 0 | 0 | 0 | 0 | 0 | 0 | 2024-07-01 13:33:15 | 0 | 0 | 0 | 0 | Close | 0 |  | 0 | 33.2 | 0 | 0
337 | 1 | 1 |  | Rest | 02:48:00 | 02:48:00 | 0 | 3.1343 | 0 | 0 | 0 | 0 | 0 | 0 | 0 | 0 | 0 | 0 | 0 | 0 | 2024-07-01 13:33:45 | 0 | 0 | 0 | 0 | Close | 0 |  | 0.0002 | 33.2 | 0 | 0
338 | 1 | 1 |  | Rest | 02:48:30 | 02:48:30 | 0 | 3.1343 | 0 | 0 | 0 | 0 | 0 | 0 | 0 | 0 | 0 | 0 | 0 | 0 | 2024-07-01 13:34:15 | 0 | 0 | 0 | 0 | Close | 0 |  | 0.0002 | 33.2 | 0 | 0
339 | 1 | 1 |  | Rest | 02:49:00 | 02:49:00 | 0 | 3.1343 | 0 | 0 | 0 | 0 | 0 | 0 | 0 | 0 | 0 | 0 | 0 | 0 | 2024-07-01 13:34:45 | 0 | 0 | 0 | 0 | Close | 0 |  | 0.0002 | 33.2 | 0 | 0
340 | 1 | 1 |  | Rest | 02:49:30 | 02:49:30 | 0 | 3.1343 | 0 | 0 | 0 | 0 | 0 | 0 | 0 | 0 | 0 | 0 | 0 | 0 | 2024-07-01 13:35:15 | 0 | 0 | 0 | 0 | Close | 0 |  | 0.0002 | 33.2 | 0 | 0
341 | 1 | 1 |  | Rest | 02:50:00 | 02:50:00 | 0 | 3.1343 | 0 | 0 | 0 | 0 | 0 | 0 | 0 | 0 | 0 | 0 | 0 | 0 | 2024-07-01 13:35:45 | 0 | 0 | 0 | 0 | Close | 0 |  | 0.0002 | 33.2 | 0 | 0
342 | 1 | 1 |  | Rest | 02:50:30 | 02:50:30 | 0 | 3.1343 | 0 | 0 | 0 | 0 | 0 | 0 | 0 | 0 | 0 | 0 | 0 | 0 | 2024-07-01 13:36:15 | 0 | 0 | 0 | 0 | Close | 0 |  | 0.0002 | 33.3 | 0 | 0
343 | 1 | 1 |  | Rest | 02:51:00 | 02:51:00 | 0 | 3.1343 | 0 | 0 | 0 | 0 | 0 | 0 | 0 | 0 | 0 | 0 | 0 | 0 | 2024-07-01 13:36:45 | 0 | 0 | 0 | 0 | Close | 0 |  | 0.0002 | 33.2 | 0 | 0
344 | 1 | 1 |  | Rest | 02:51:30 | 02:51:30 | 0 | 3.1343 | 0 | 0 | 0 | 0 | 0 | 0 | 0 | 0 | 0 | 0 | 0 | 0 | 2024-07-01 13:37:15 | 0 | 0 | 0 | 0 | Close | 0 |  | 0.0002 | 33.2 | 0 | 0
345 | 1 | 1 |  | Rest | 02:52:00 | 02:52:00 | 0 | 3.1343 | 0 | 0 | 0 | 0 | 0 | 0 | 0 | 0 | 0 | 0 | 0 | 0 | 2024-07-01 13:37:45 | 0 | 0 | 0 | 0 | Close | 0 |  | 0.0002 | 33.2 | 0 | 0
346 | 1 | 1 |  | Rest | 02:52:30 | 02:52:30 | 0 | 3.1343 | 0 | 0 | 0 | 0 | 0 | 0 | 0 | 0 | 0 | 0 | 0 | 0 | 2024-07-01 13:38:15 | 0 | 0 | 0 | 0 | Close | 0 |  | 0 | 33.3 | 0 | 0
347 | 1 | 1 |  | Rest | 02:53:00 | 02:53:00 | 0 | 3.1343 | 0 | 0 | 0 | 0 | 0 | 0 | 0 | 0 | 0 | 0 | 0 | 0 | 2024-07-01 13:38:45 | 0 | 0 | 0 | 0 | Close | 0 |  | 0.0002 | 33.2 | 0 | 0
348 | 1 | 1 |  | Rest | 02:53:30 | 02:53:30 | 0 | 3.1343 | 0 | 0 | 0 | 0 | 0 | 0 | 0 | 0 | 0 | 0 | 0 | 0 | 2024-07-01 13:39:15 | 0 | 0 | 0 | 0 | Close | 0 |  | 0.0002 | 33.2 | 0 | 0
349 | 1 | 1 |  | Rest | 02:54:00 | 02:54:00 | 0 | 3.1343 | 0 | 0 | 0 | 0 | 0 | 0 | 0 | 0 | 0 | 0 | 0 | 0 | 2024-07-01 13:39:45 | 0 | 0 | 0 | 0 | Close | 0 |  | 0.0002 | 33.2 | 0 | 0
350 | 1 | 1 |  | Rest | 02:54:30 | 02:54:30 | 0 | 3.1343 | 0 | 0 | 0 | 0 | 0 | 0 | 0 | 0 | 0 | 0 | 0 | 0 | 2024-07-01 13:40:15 | 0 | 0 | 0 | 0 | Close | 0 |  | 0.0002 | 33.2 | 0 | 0
351 | 1 | 1 |  | Rest | 02:55:00 | 02:55:00 | 0 | 3.1343 | 0 | 0 | 0 | 0 | 0 | 0 | 0 | 0 | 0 | 0 | 0 | 0 | 2024-07-01 13:40:45 | 0 | 0 | 0 | 0 | Close | 0 |  | 0.0003 | 33.2 | 0 | 0
352 | 1 | 1 |  | Rest | 02:55:30 | 02:55:30 | 0 | 3.1343 | 0 | 0 | 0 | 0 | 0 | 0 | 0 | 0 | 0 | 0 | 0 | 0 | 2024-07-01 13:41:15 | 0 | 0 | 0 | 0 | Close | 0 |  | 0.0002 | 33.2 | 0 | 0
353 | 1 | 1 |  | Rest | 02:56:00 | 02:56:00 | 0 | 3.1343 | 0 | 0 | 0 | 0 | 0 | 0 | 0 | 0 | 0 | 0 | 0 | 0 | 2024-07-01 13:41:45 | 0 | 0 | 0 | 0 | Close | 0 |  | 0.0002 | 33.2 | 0 | 0
354 | 1 | 1 |  | Rest | 02:56:30 | 02:56:30 | 0 | 3.1343 | 0 | 0 | 0 | 0 | 0 | 0 | 0 | 0 | 0 | 0 | 0 | 0 | 2024-07-01 13:42:15 | 0 | 0 | 0 | 0 | Close | 0 |  | 0.0002 | 33.3 | 0 | 0
355 | 1 | 1 |  | Rest | 02:57:00 | 02:57:00 | 0 | 3.1343 | 0 | 0 | 0 | 0 | 0 | 0 | 0 | 0 | 0 | 0 | 0 | 0 | 2024-07-01 13:42:45 | 0 | 0 | 0 | 0 | Close | 0 |  | 0.0002 | 33.3 | 0 | 0
356 | 1 | 1 |  | Rest | 02:57:30 | 02:57:30 | 0 | 3.1343 | 0 | 0 | 0 | 0 | 0 | 0 | 0 | 0 | 0 | 0 | 0 | 0 | 2024-07-01 13:43:15 | 0 | 0 | 0 | 0 | Close | 0 |  | 0.0002 | 33.2 | 0 | 0
357 | 1 | 1 |  | Rest | 02:58:00 | 02:58:00 | 0 | 3.1343 | 0 | 0 | 0 | 0 | 0 | 0 | 0 | 0 | 0 | 0 | 0 | 0 | 2024-07-01 13:43:45 | 0 | 0 | 0 | 0 | Close | 0 |  | 0.0002 | 33.3 | 0 | 0
358 | 1 | 1 |  | Rest | 02:58:30 | 02:58:30 | 0 | 3.1343 | 0 | 0 | 0 | 0 | 0 | 0 | 0 | 0 | 0 | 0 | 0 | 0 | 2024-07-01 13:44:15 | 0 | 0 | 0 | 0 | Close | 0 |  | 0.0002 | 33.2 | 0 | 0
359 | 1 | 1 |  | Rest | 02:59:00 | 02:59:00 | 0 | 3.1343 | 0 | 0 | 0 | 0 | 0 | 0 | 0 | 0 | 0 | 0 | 0 | 0 | 2024-07-01 13:44:45 | 0 | 0 | 0 | 0 | Close | 0 |  | 0.0002 | 33.2 | 0 | 0
360 | 1 | 1 |  | Rest | 02:59:30 | 02:59:30 | 0 | 3.1343 | 0 | 0 | 0 | 0 | 0 | 0 | 0 | 0 | 0 | 0 | 0 | 0 | 2024-07-01 13:45:15 | 0 | 0 | 0 | 0 | Close | 0 |  | 0.0002 | 33.2 | 0 | 0
361 | 1 | 1 | 1 | Rest | 03:00:00 | 03:00:00 | 0 | 3.1343 | 0 | 0 | 0 | 0 | 0 | 0 | 0 | 0 | 0 | 0 | 0 | 0 | 2024-07-01 13:45:45 | 0 | 0 | 0 | 0 | Close | 0 | #DIV/0! | 0.0002 | 33.2 | 0 | 0
362 | 1 | 2 | 0 | CC DChg | 00:00:00 | 03:00:00 | -619.7917 | 3.1138 | 0 | 0 | 0 | 0 | 0 | 0 | 0 | 0 | 0 | 0 | 0 | 0 | 2024-07-01 13:45:45 | -1.9299 | 0 | 0 | 5023.51 | Close | 0 |  | 0.0003 | 33.2 | 0 | 0
363 | 1 | 2 |  | CC DChg | 00:00:30 | 03:00:30 | -620.9077 | 3.0735 | 0.0052 | 5.17 | 0 | 0 | 0.0052 | 5.17 | 0.016 | 15.99 | 0 | 0 | 0.016 | 15.99 | 2024-07-01 13:46:15 | -1.9084 | -128.3842 | -128.3842 | 4950.07 | Close | 9.348555 |  | 0 | 33.3 | 0 | 0
364 | 1 | 2 |  | CC DChg | 00:01:00 | 03:01:00 | -620.9077 | 3.0425 | 0.0103 | 10.35 | 0 | 0 | 0.0103 | 10.35 | 0.0318 | 31.81 | 0 | 0 | 0.0318 | 31.81 | 2024-07-01 13:46:45 | -1.8891 | -166.8999 | -166.8999 | 4899.89 | Close | 18.69728 |  | 0.0002 | 33.3 | 0 | 0
365 | 1 | 2 |  | CC DChg | 00:01:30 | 03:01:30 | -620.9077 | 3.01 | 0.0155 | 15.52 | 0 | 0 | 0.0155 | 15.52 | 0.0474 | 47.38 | 0 | 0 | 0.0474 | 47.38 | 2024-07-01 13:47:15 | -1.8689 | -158.9528 | -158.9528 | 4847.47 | Close | 28.046 |  | 0.0002 | 33.3 | 0 | 0
366 | 1 | 2 |  | CC DChg | 00:02:00 | 03:02:00 | -620.9077 | 2.9743 | 0.0207 | 20.7 | 0 | 0 | 0.0207 | 20.7 | 0.0628 | 62.77 | 0 | 0 | 0.0628 | 62.77 | 2024-07-01 13:47:45 | -1.8468 | -145.1275 | -145.1275 | 4790.29 | Close | 37.39472 |  | 0 | 33.3 | 0 | 0
367 | 1 | 2 |  | CC DChg | 00:02:30 | 03:02:30 | -620.9077 | 2.9346 | 0.0259 | 25.87 | 0 | 0 | 0.0259 | 25.87 | 0.0782 | 78.24 | 0 | 0 | 0.0782 | 78.24 | 2024-07-01 13:48:15 | -1.8221 | -130.3924 | -130.3924 | 4726.14 | Close | 46.74344 |  | 0.0002 | 33.3 | 0 | 0
368 | 1 | 2 |  | CC DChg | 00:03:00 | 03:03:00 | -620.9077 | 2.8897 | 0.031 | 31.05 | 0 | 0 | 0.031 | 31.05 | 0.0932 | 93.19 | 0 | 0 | 0.0932 | 93.19 | 2024-07-01 13:48:45 | -1.7942 | -115.1031 | -115.1031 | 4653.74 | Close | 56.09216 |  | 0.0002 | 33.3 | 0 | 0
369 | 1 | 2 |  | CC DChg | 00:03:30 | 03:03:30 | -620.9077 | 2.837 | 0.0362 | 36.22 | 0 | 0 | 0.0362 | 36.22 | 0.1079 | 107.87 | 0 | 0 | 0.1079 | 107.87 | 2024-07-01 13:49:15 | -1.7615 | -98.1772 | -98.1772 | 4568.86 | Close | 65.44089 |  | 0.0002 | 33.4 | 0 | 0
370 | 1 | 2 |  | CC DChg | 00:04:00 | 03:04:00 | -620.9077 | 2.7542 | 0.0414 | 41.39 | 0 | 0 | 0.0414 | 41.39 | 0.1226 | 122.62 | 0 | 0 | 0.1226 | 122.62 | 2024-07-01 13:49:45 | -1.7101 | -62.5088 | -62.5088 | 4435.54 | Close | 74.7896 |  | 0.0002 | 33.4 | 0 | 0
371 | 1 | 2 |  | CC DChg | 00:04:30 | 03:04:30 | -620.9077 | 2.6466 | 0.0466 | 46.57 | 0 | 0 | 0.0466 | 46.57 | 0.1363 | 136.31 | 0 | 0 | 0.1363 | 136.31 | 2024-07-01 13:50:15 | -1.6433 | -48.0979 | -48.0979 | 4262.28 | Close | 84.13833 |  | 0.0002 | 33.4 | 0 | 0
372 | 1 | 2 |  | CC DChg | 00:05:00 | 03:05:00 | -620.9077 | 2.5574 | 0.0517 | 51.74 | 0 | 0 | 0.0517 | 51.74 | 0.1495 | 149.55 | 0 | 0 | 0.1495 | 149.55 | 2024-07-01 13:50:45 | -1.5879 | -57.9519 | -57.9519 | 4118.49 | Close | 93.48705 |  | 0.0002 | 33.4 | 0 | 0
373 | 1 | 2 | 1 | CC DChg | 00:05:20 | 03:05:20 | -620.9077 | 2.5 | 0.0553 | 55.35 | 0 | 0 | 0.0553 | 55.35 | 0.1592 | 159.16 | 0 | 0 | 0.1592 | 159.16 | 2024-07-01 13:51:06 | -1.5523 | -62.8504 | -62.8504 | 4026.36 | Close | 100 |  | 0 | 33.4 | 0 | 0
374 | 1 | 3 | 0 | Rest | 00:00:00 | 03:05:20 | 0 | 2.5285 | 0 | 0 | 0 | 0 | 0 | 0 | 0 | 0 | 0 | 0 | 0 | 0 | 2024-07-01 13:51:06 | 0 | 0 | 0 | 0 | Close | 0 |  | 0.0002 | 33.4 | 0 | 0
375 | 1 | 3 |  | Rest | 00:00:30 | 03:05:50 | 0 | 2.6935 | 0 | 0 | 0 | 0 | 0 | 0 | 0 | 0 | 0 | 0 | 0 | 0 | 2024-07-01 13:51:36 | 0 | 0 | 0 | 0 | Close | 0 |  | 0.0002 | 33.4 | 0 | 0
376 | 1 | 3 | 1 | Rest | 00:01:00 | 03:06:20 | 0 | 2.7269 | 0 | 0 | 0 | 0 | 0 | 0 | 0 | 0 | 0 | 0 | 0 | 0 | 2024-07-01 13:52:06 | 0 | 0 | 0 | 0 | Close | 0 |  | 0.0002 | 33.4 | 0 | 0
377 | 2 | 4 | 0 | CC Chg | 00:00:00 | 03:06:20 | 154.3899 | 2.7325 | 0 | 0 | 0 | 0 | 0 | 0 | 0 | 0 | 0 | 0 | 0 | 0 | 2024-07-01 13:52:06 | 0.4219 | 0 | 0 | 17697.8 | Close | 0 |  | 0.0002 | 33.4 | 0 | 0
378 | 2 | 4 |  | CC Chg | 00:00:30 | 03:06:50 | 155.506 | 2.8069 | 0.0013 | 1.3 | 0.0013 | 1.3 | 0 | 0 | 0.0036 | 3.6 | 0.0036 | 3.6 | 0 | 0 | 2024-07-01 13:52:36 | 0.4365 | 17.4156 | 17.4156 | 18049.25 | Close | 0.04168937 |  | 0.0002 | 33.4 | 0 | 0
379 | 2 | 4 |  | CC Chg | 00:01:00 | 03:07:20 | 155.506 | 2.8438 | 0.0026 | 2.59 | 0.0026 | 2.59 | 0 | 0 | 0.0073 | 7.26 | 0.0073 | 7.26 | 0 | 0 | 2024-07-01 13:53:06 | 0.4422 | 35.1264 | 35.1264 | 18286.49 | Close | 0.08338108 |  | 0.0002 | 33.4 | 0 | 0
380 | 2 | 4 |  | CC Chg | 00:01:30 | 03:07:50 | 155.506 | 2.8689 | 0.0039 | 3.89 | 0.0039 | 3.89 | 0 | 0 | 0.011 | 10.98 | 0.011 | 10.98 | 0 | 0 | 2024-07-01 13:53:36 | 0.4461 | 51.6041 | 51.6041 | 18447.97 | Close | 0.1250728 |  | 0.0002 | 33.4 | 0 | 0
381 | 2 | 4 |  | CC Chg | 00:02:00 | 03:08:20 | 155.506 | 2.8885 | 0.0052 | 5.18 | 0.0052 | 5.18 | 0 | 0 | 0.0147 | 14.72 | 0.0147 | 14.72 | 0 | 0 | 2024-07-01 13:54:06 | 0.4492 | 66.3501 | 66.3501 | 18573.57 | Close | 0.1667645 |  | 0.0002 | 33.4 | 0 | 0
382 | 2 | 4 |  | CC Chg | 00:02:30 | 03:08:50 | 155.506 | 2.9052 | 0.0065 | 6.48 | 0.0065 | 6.48 | 0 | 0 | 0.0184 | 18.45 | 0.0184 | 18.45 | 0 | 0 | 2024-07-01 13:54:36 | 0.4518 | 77.4077 | 77.4077 | 18680.23 | Close | 0.2084562 |  | 0.0003 | 33.3 | 0 | 0
383 | 2 | 4 |  | CC Chg | 00:03:00 | 03:09:20 | 155.506 | 2.9204 | 0.0078 | 7.78 | 0.0078 | 7.78 | 0 | 0 | 0.0222 | 22.23 | 0.0222 | 22.23 | 0 | 0 | 2024-07-01 13:55:06 | 0.4541 | 85.306 | 85.306 | 18778.91 | Close | 0.2501479 |  | 0.0002 | 33.3 | 0 | 0
384 | 2 | 4 |  | CC Chg | 00:03:30 | 03:09:50 | 155.506 | 2.934 | 0.0091 | 9.07 | 0.0091 | 9.07 | 0 | 0 | 0.026 | 26.04 | 0.026 | 26.04 | 0 | 0 | 2024-07-01 13:55:36 | 0.4563 | 94.9991 | 94.9991 | 18866.63 | Close | 0.2918396 |  | 0.0002 | 33.3 | 0 | 0
385 | 2 | 4 |  | CC Chg | 00:04:00 | 03:10:20 | 155.506 | 2.9467 | 0.0104 | 10.37 | 0.0104 | 10.37 | 0 | 0 | 0.0298 | 29.83 | 0.0298 | 29.83 | 0 | 0 | 2024-07-01 13:56:06 | 0.4582 | 101.9577 | 101.9577 | 18948.36 | Close | 0.3335313 |  | 0.0002 | 33.3 | 0 | 0
386 | 2 | 4 |  | CC Chg | 00:04:30 | 03:10:50 | 155.506 | 2.9585 | 0.0117 | 11.66 | 0.0117 | 11.66 | 0 | 0 | 0.0337 | 33.66 | 0.0337 | 33.66 | 0 | 0 | 2024-07-01 13:56:36 | 0.4601 | 109.9884 | 109.9884 | 19024.13 | Close | 0.375223 |  | 0.0002 | 33.3 | 0 | 0
387 | 2 | 4 |  | CC Chg | 00:05:00 | 03:11:20 | 155.506 | 2.9697 | 0.013 | 12.96 | 0.013 | 12.96 | 0 | 0 | 0.0375 | 37.51 | 0.0375 | 37.51 | 0 | 0 | 2024-07-01 13:57:06 | 0.4618 | 116.1185 | 116.1185 | 19095.89 | Close | 0.4169147 |  | 0.0002 | 33.3 | 0 | 0
388 | 2 | 4 |  | CC Chg | 00:05:30 | 03:11:50 | 155.506 | 2.9802 | 0.0143 | 14.25 | 0.0143 | 14.25 | 0 | 0 | 0.0414 | 41.35 | 0.0414 | 41.35 | 0 | 0 | 2024-07-01 13:57:36 | 0.4634 | 122.9374 | 122.9374 | 19163.68 | Close | 0.4586064 |  | 0.0002 | 33.3 | 0 | 0
389 | 2 | 4 |  | CC Chg | 00:06:00 | 03:12:20 | 155.506 | 2.9905 | 0.0156 | 15.55 | 0.0156 | 15.55 | 0 | 0 | 0.0452 | 45.23 | 0.0452 | 45.23 | 0 | 0 | 2024-07-01 13:58:06 | 0.465 | 126.6748 | 126.6748 | 19229.47 | Close | 0.5002981 |  | 0.0002 | 33.3 | 0 | 0
390 | 2 | 4 |  | CC Chg | 00:06:30 | 03:12:50 | 155.506 | 2.9998 | 0.0168 | 16.85 | 0.0168 | 16.85 | 0 | 0 | 0.0491 | 49.11 | 0.0491 | 49.11 | 0 | 0 | 2024-07-01 13:58:36 | 0.4665 | 139.3273 | 139.3273 | 19289.28 | Close | 0.5419898 |  | 0.0002 | 33.3 | 0 | 0
391 | 2 | 4 |  | CC Chg | 00:07:00 | 03:13:20 | 155.506 | 3.0094 | 0.0181 | 18.14 | 0.0181 | 18.14 | 0 | 0 | 0.053 | 53 | 0.053 | 53 | 0 | 0 | 2024-07-01 13:59:06 | 0.468 | 134.8334 | 134.8334 | 19351.08 | Close | 0.5836815 |  | 0.0002 | 33.3 | 0 | 0
392 | 2 | 4 |  | CC Chg | 00:07:30 | 03:13:50 | 155.506 | 3.018 | 0.0194 | 19.44 | 0.0194 | 19.44 | 0 | 0 | 0.0569 | 56.91 | 0.0569 | 56.91 | 0 | 0 | 2024-07-01 13:59:36 | 0.4693 | 149.2953 | 149.2953 | 19406.9 | Close | 0.6253732 |  | 0.0002 | 33.3 | 0 | 0
393 | 2 | 4 |  | CC Chg | 00:08:00 | 03:14:20 | 155.506 | 3.0264 | 0.0207 | 20.73 | 0.0207 | 20.73 | 0 | 0 | 0.0608 | 60.83 | 0.0608 | 60.83 | 0 | 0 | 2024-07-01 14:00:06 | 0.4706 | 154.8062 | 154.8062 | 19461.72 | Close | 0.6670649 |  | 0 | 33.3 | 0 | 0
394 | 2 | 4 |  | CC Chg | 00:08:30 | 03:14:50 | 155.506 | 3.0345 | 0.022 | 22.03 | 0.022 | 22.03 | 0 | 0 | 0.0647 | 64.74 | 0.0647 | 64.74 | 0 | 0 | 2024-07-01 14:00:36 | 0.4719 | 160.7796 | 160.7796 | 19512.56 | Close | 0.7087566 |  | 0.0002 | 33.2 | 0 | 0
395 | 2 | 4 |  | CC Chg | 00:09:00 | 03:15:20 | 155.506 | 3.0422 | 0.0233 | 23.33 | 0.0233 | 23.33 | 0 | 0 | 0.0687 | 68.69 | 0.0687 | 68.69 | 0 | 0 | 2024-07-01 14:01:06 | 0.4731 | 167.1891 | 167.1891 | 19562.4 | Close | 0.7504483 |  | 0.0002 | 33.3 | 0 | 0
396 | 2 | 4 |  | CC Chg | 00:09:30 | 03:15:50 | 155.506 | 3.0497 | 0.0246 | 24.62 | 0.0246 | 24.62 | 0 | 0 | 0.0726 | 72.64 | 0.0726 | 72.64 | 0 | 0 | 2024-07-01 14:01:36 | 0.4742 | 174.1778 | 174.1778 | 19609.26 | Close | 0.79214 |  | 0.0003 | 33.3 | 0 | 0
397 | 2 | 4 |  | CC Chg | 00:10:00 | 03:16:20 | 155.506 | 3.0571 | 0.0259 | 25.92 | 0.0259 | 25.92 | 0 | 0 | 0.0766 | 76.59 | 0.0766 | 76.59 | 0 | 0 | 2024-07-01 14:02:06 | 0.4754 | 174.1774 | 174.1774 | 19658.09 | Close | 0.8338316 |  | 0.0002 | 33.2 | 0 | 0
398 | 2 | 4 |  | CC Chg | 00:10:30 | 03:16:50 | 155.506 | 3.0642 | 0.0272 | 27.21 | 0.0272 | 27.21 | 0 | 0 | 0.0806 | 80.56 | 0.0806 | 80.56 | 0 | 0 | 2024-07-01 14:02:36 | 0.4765 | 181.7253 | 181.7253 | 19703.95 | Close | 0.8755233 |  | 0.0002 | 33.2 | 0 | 0
399 | 2 | 4 |  | CC Chg | 00:11:00 | 03:17:20 | 155.506 | 3.0707 | 0.0285 | 28.51 | 0.0285 | 28.51 | 0 | 0 | 0.0845 | 84.54 | 0.0845 | 84.54 | 0 | 0 | 2024-07-01 14:03:06 | 0.4775 | 199.0604 | 199.0604 | 19746.8 | Close | 0.917215 |  | 0 | 33.2 | 0 | 0
400 | 2 | 4 |  | CC Chg | 00:11:30 | 03:17:50 | 155.506 | 3.0773 | 0.0298 | 29.81 | 0.0298 | 29.81 | 0 | 0 | 0.0885 | 88.51 | 0.0885 | 88.51 | 0 | 0 | 2024-07-01 14:03:36 | 0.4785 | 199.0303 | 199.0303 | 19787.68 | Close | 0.9589068 |  | 0.0002 | 33.2 | 0 | 0
401 | 2 | 4 |  | CC Chg | 00:12:00 | 03:18:20 | 155.506 | 3.0838 | 0.0311 | 31.1 | 0.0311 | 31.1 | 0 | 0 | 0.0925 | 92.51 | 0.0925 | 92.51 | 0 | 0 | 2024-07-01 14:04:06 | 0.4795 | 199.0604 | 199.0604 | 19829.54 | Close | 1.000598 |  | 0.0002 | 33.2 | 0 | 0
402 | 2 | 4 |  | CC Chg | 00:12:30 | 03:18:50 | 155.506 | 3.09 | 0.0324 | 32.4 | 0.0324 | 32.4 | 0 | 0 | 0.0965 | 96.51 | 0.0965 | 96.51 | 0 | 0 | 2024-07-01 14:04:36 | 0.4805 | 208.9797 | 208.9797 | 19869.42 | Close | 1.04229 |  | 0.0002 | 33.2 | 0 | 0
403 | 2 | 4 |  | CC Chg | 00:13:00 | 03:19:20 | 155.506 | 3.0962 | 0.0337 | 33.69 | 0.0337 | 33.69 | 0 | 0 | 0.1005 | 100.51 | 0.1005 | 100.51 | 0 | 0 | 2024-07-01 14:05:06 | 0.4815 | 209.0135 | 209.0135 | 19909.29 | Close | 1.083982 |  | 0.0002 | 33.2 | 0 | 0
404 | 2 | 4 |  | CC Chg | 00:13:30 | 03:19:50 | 155.506 | 3.1017 | 0.035 | 34.99 | 0.035 | 34.99 | 0 | 0 | 0.1045 | 104.53 | 0.1045 | 104.53 | 0 | 0 | 2024-07-01 14:05:36 | 0.4823 | 232.2371 | 232.2371 | 19945.17 | Close | 1.125674 |  | 0.0002 | 33.2 | 0 | 0
405 | 2 | 4 |  | CC Chg | 00:14:00 | 03:20:20 | 155.506 | 3.1076 | 0.0363 | 36.28 | 0.0363 | 36.28 | 0 | 0 | 0.1086 | 108.56 | 0.1086 | 108.56 | 0 | 0 | 2024-07-01 14:06:06 | 0.4833 | 219.9767 | 219.9767 | 19983.06 | Close | 1.167365 |  | 0.0002 | 33.2 | 0 | 0
406 | 2 | 4 |  | CC Chg | 00:14:30 | 03:20:50 | 155.506 | 3.1132 | 0.0376 | 37.58 | 0.0376 | 37.58 | 0 | 0 | 0.1126 | 112.58 | 0.1126 | 112.58 | 0 | 0 | 2024-07-01 14:06:36 | 0.4841 | 232.2376 | 232.2376 | 20018.94 | Close | 1.209057 |  | 0.0002 | 33.2 | 0 | 0
407 | 2 | 4 |  | CC Chg | 00:15:00 | 03:21:20 | 155.506 | 3.1188 | 0.0389 | 38.88 | 0.0389 | 38.88 | 0 | 0 | 0.1166 | 116.62 | 0.1166 | 116.62 | 0 | 0 | 2024-07-01 14:07:06 | 0.485 | 232.1955 | 232.1955 | 20055.82 | Close | 1.250749 |  | 0 | 33.2 | 0 | 0
408 | 2 | 4 |  | CC Chg | 00:15:30 | 03:21:50 | 155.506 | 3.1241 | 0.0402 | 40.17 | 0.0402 | 40.17 | 0 | 0 | 0.1207 | 120.67 | 0.1207 | 120.67 | 0 | 0 | 2024-07-01 14:07:36 | 0.4858 | 245.8981 | 245.8981 | 20087.73 | Close | 1.292441 |  | 0.0003 | 33.2 | 0 | 0
409 | 2 | 4 |  | CC Chg | 00:16:00 | 03:22:20 | 155.506 | 3.1293 | 0.0415 | 41.47 | 0.0415 | 41.47 | 0 | 0 | 0.1247 | 124.72 | 0.1247 | 124.72 | 0 | 0 | 2024-07-01 14:08:06 | 0.4866 | 245.897 | 245.897 | 20122.61 | Close | 1.334132 |  | 0.0002 | 33.2 | 0 | 0
410 | 2 | 4 |  | CC Chg | 00:16:30 | 03:22:50 | 155.506 | 3.134 | 0.0428 | 42.76 | 0.0428 | 42.76 | 0 | 0 | 0.1288 | 128.78 | 0.1288 | 128.78 | 0 | 0 | 2024-07-01 14:08:36 | 0.4874 | 278.6845 | 278.6845 | 20153.5 | Close | 1.375824 |  | 0 | 33.2 | 0 | 0
411 | 2 | 4 |  | CC Chg | 00:17:00 | 03:23:20 | 155.506 | 3.1393 | 0.0441 | 44.06 | 0.0441 | 44.06 | 0 | 0 | 0.1328 | 132.85 | 0.1328 | 132.85 | 0 | 0 | 2024-07-01 14:09:06 | 0.4882 | 245.8514 | 245.8514 | 20186.41 | Close | 1.417515 |  | 0.0002 | 33.2 | 0 | 0
412 | 2 | 4 |  | CC Chg | 00:17:30 | 03:23:50 | 155.506 | 3.1442 | 0.0454 | 45.36 | 0.0454 | 45.36 | 0 | 0 | 0.1369 | 136.91 | 0.1369 | 136.91 | 0 | 0 | 2024-07-01 14:09:36 | 0.4889 | 261.2665 | 261.2665 | 20218.3 | Close | 1.459207 |  | 0.0002 | 33.2 | 0 | 0
413 | 2 | 4 |  | CC Chg | 00:18:00 | 03:24:20 | 155.506 | 3.1486 | 0.0467 | 46.65 | 0.0467 | 46.65 | 0 | 0 | 0.141 | 140.99 | 0.141 | 140.99 | 0 | 0 | 2024-07-01 14:10:06 | 0.4896 | 298.5218 | 298.5218 | 20246.22 | Close | 1.500899 |  | 0.0002 | 33.2 | 0 | 0
414 | 2 | 4 |  | CC Chg | 00:18:30 | 03:24:50 | 155.506 | 3.1535 | 0.0479 | 47.95 | 0.0479 | 47.95 | 0 | 0 | 0.1451 | 145.08 | 0.1451 | 145.08 | 0 | 0 | 2024-07-01 14:10:36 | 0.4904 | 261.2667 | 261.2667 | 20278.11 | Close | 1.54259 |  | 0.0002 | 33.2 | 0 | 0
415 | 2 | 4 |  | CC Chg | 00:19:00 | 03:25:20 | 155.506 | 3.1582 | 0.0492 | 49.24 | 0.0492 | 49.24 | 0 | 0 | 0.1492 | 149.16 | 0.1492 | 149.16 | 0 | 0 | 2024-07-01 14:11:06 | 0.4911 | 278.6852 | 278.6852 | 20307.03 | Close | 1.584282 |  | 0.0003 | 33.2 | 0 | 0
416 | 2 | 4 |  | CC Chg | 00:19:30 | 03:25:50 | 155.506 | 3.1625 | 0.0505 | 50.54 | 0.0505 | 50.54 | 0 | 0 | 0.1533 | 153.26 | 0.1533 | 153.26 | 0 | 0 | 2024-07-01 14:11:36 | 0.4918 | 298.5905 | 298.5905 | 20336.91 | Close | 1.625974 |  | 0 | 33.2 | 0 | 0
417 | 2 | 4 |  | CC Chg | 00:20:00 | 03:26:20 | 155.506 | 3.1669 | 0.0518 | 51.84 | 0.0518 | 51.84 | 0 | 0 | 0.1574 | 157.36 | 0.1574 | 157.36 | 0 | 0 | 2024-07-01 14:12:06 | 0.4925 | 298.5218 | 298.5218 | 20363.84 | Close | 1.667666 |  | 0.0002 | 33.2 | 0 | 0
418 | 2 | 4 |  | CC Chg | 00:20:30 | 03:26:50 | 155.506 | 3.1712 | 0.0531 | 53.13 | 0.0531 | 53.13 | 0 | 0 | 0.1615 | 161.46 | 0.1615 | 161.46 | 0 | 0 | 2024-07-01 14:12:36 | 0.4931 | 298.5903 | 298.5903 | 20391.75 | Close | 1.709357 |  | 0.0002 | 33.2 | 0 | 0
419 | 2 | 4 |  | CC Chg | 00:21:00 | 03:27:20 | 155.506 | 3.1755 | 0.0544 | 54.43 | 0.0544 | 54.43 | 0 | 0 | 0.1656 | 165.58 | 0.1656 | 165.58 | 0 | 0 | 2024-07-01 14:13:06 | 0.4938 | 298.5905 | 298.5905 | 20419.66 | Close | 1.751049 |  | 0.0002 | 33.2 | 0 | 0
420 | 2 | 4 |  | CC Chg | 00:21:30 | 03:27:50 | 155.506 | 3.1793 | 0.0557 | 55.72 | 0.0557 | 55.72 | 0 | 0 | 0.1697 | 169.7 | 0.1697 | 169.7 | 0 | 0 | 2024-07-01 14:13:36 | 0.4944 | 348.262 | 348.262 | 20444.57 | Close | 1.792741 |  | 0 | 33.2 | 0 | 0
421 | 2 | 4 |  | CC Chg | 00:22:00 | 03:28:20 | 155.506 | 3.1836 | 0.057 | 57.02 | 0.057 | 57.02 | 0 | 0 | 0.1738 | 173.82 | 0.1738 | 173.82 | 0 | 0 | 2024-07-01 14:14:06 | 0.4951 | 298.5913 | 298.5913 | 20471.49 | Close | 1.834433 |  | 0.0002 | 33.2 | 0 | 0
422 | 2 | 4 |  | CC Chg | 00:22:30 | 03:28:50 | 155.506 | 3.1873 | 0.0583 | 58.31 | 0.0583 | 58.31 | 0 | 0 | 0.1779 | 177.95 | 0.1779 | 177.95 | 0 | 0 | 2024-07-01 14:14:36 | 0.4956 | 348.3556 | 348.3556 | 20494.43 | Close | 1.876124 |  | 0.0003 | 33.2 | 0 | 0
423 | 2 | 4 |  | CC Chg | 00:23:00 | 03:29:20 | 155.506 | 3.1913 | 0.0596 | 59.61 | 0.0596 | 59.61 | 0 | 0 | 0.1821 | 182.08 | 0.1821 | 182.08 | 0 | 0 | 2024-07-01 14:15:06 | 0.4963 | 321.559 | 321.559 | 20520.34 | Close | 1.917816 |  | 0.0003 | 33.2 | 0 | 0
424 | 2 | 4 |  | CC Chg | 00:23:30 | 03:29:50 | 155.506 | 3.1951 | 0.0609 | 60.91 | 0.0609 | 60.91 | 0 | 0 | 0.1862 | 186.22 | 0.1862 | 186.22 | 0 | 0 | 2024-07-01 14:15:36 | 0.4969 | 348.3553 | 348.3553 | 20545.25 | Close | 1.959508 |  | 0.0002 | 33.2 | 0 | 0
425 | 2 | 4 |  | CC Chg | 00:24:00 | 03:30:20 | 155.506 | 3.1991 | 0.0622 | 62.2 | 0.0622 | 62.2 | 0 | 0 | 0.1904 | 190.36 | 0.1904 | 190.36 | 0 | 0 | 2024-07-01 14:16:06 | 0.4975 | 321.4793 | 321.4793 | 20571.18 | Close | 2.001199 |  | 0.0002 | 33.2 | 0 | 0
426 | 2 | 4 |  | CC Chg | 00:24:30 | 03:30:50 | 155.506 | 3.2025 | 0.0635 | 63.5 | 0.0635 | 63.5 | 0 | 0 | 0.1945 | 194.51 | 0.1945 | 194.51 | 0 | 0 | 2024-07-01 14:16:36 | 0.498 | 380.0243 | 380.0243 | 20594.09 | Close | 2.042891 |  | 0 | 33.2 | 0 | 0
427 | 2 | 4 |  | CC Chg | 00:25:00 | 03:31:20 | 155.506 | 3.2065 | 0.0648 | 64.79 | 0.0648 | 64.79 | 0 | 0 | 0.1987 | 198.66 | 0.1987 | 198.66 | 0 | 0 | 2024-07-01 14:17:06 | 0.4986 | 321.5598 | 321.5598 | 20619.02 | Close | 2.084583 |  | 0.0002 | 33.2 | 0 | 0
428 | 2 | 4 |  | CC Chg | 00:25:30 | 03:31:50 | 155.506 | 3.2096 | 0.0661 | 66.09 | 0.0661 | 66.09 | 0 | 0 | 0.2028 | 202.82 | 0.2028 | 202.82 | 0 | 0 | 2024-07-01 14:17:36 | 0.4991 | 417.8919 | 417.8919 | 20638.96 | Close | 2.126275 |  | 0.0002 | 33.2 | 0 | 0
429 | 2 | 4 |  | CC Chg | 00:26:00 | 03:32:20 | 155.506 | 3.2134 | 0.0674 | 67.39 | 0.0674 | 67.39 | 0 | 0 | 0.207 | 206.98 | 0.207 | 206.98 | 0 | 0 | 2024-07-01 14:18:06 | 0.4997 | 348.4493 | 348.4493 | 20662.88 | Close | 2.167966 |  | 0.0002 | 33.2 | 0 | 0
430 | 2 | 4 |  | CC Chg | 00:26:30 | 03:32:50 | 155.506 | 3.2168 | 0.0687 | 68.68 | 0.0687 | 68.68 | 0 | 0 | 0.2111 | 211.14 | 0.2111 | 211.14 | 0 | 0 | 2024-07-01 14:18:36 | 0.5002 | 379.9126 | 379.9126 | 20683.82 | Close | 2.209658 |  | 0.0003 | 33.2 | 0 | 0
431 | 2 | 4 |  | CC Chg | 00:27:00 | 03:33:20 | 155.506 | 3.2199 | 0.07 | 69.98 | 0.07 | 69.98 | 0 | 0 | 0.2153 | 215.32 | 0.2153 | 215.32 | 0 | 0 | 2024-07-01 14:19:06 | 0.5007 | 418.0267 | 418.0267 | 20704.75 | Close | 2.25135 |  | 0.0002 | 33.2 | 0 | 0
432 | 2 | 4 |  | CC Chg | 00:27:30 | 03:33:50 | 155.506 | 3.2236 | 0.0713 | 71.27 | 0.0713 | 71.27 | 0 | 0 | 0.2195 | 219.49 | 0.2195 | 219.49 | 0 | 0 | 2024-07-01 14:19:36 | 0.5013 | 348.3556 | 348.3556 | 20729.66 | Close | 2.293041 |  | 0 | 33.2 | 0 | 0
433 | 2 | 4 |  | CC Chg | 00:28:00 | 03:34:20 | 155.506 | 3.2267 | 0.0726 | 72.57 | 0.0726 | 72.57 | 0 | 0 | 0.2237 | 223.67 | 0.2237 | 223.67 | 0 | 0 | 2024-07-01 14:20:06 | 0.5018 | 417.8888 | 417.8888 | 20748.61 | Close | 2.334733 |  | 0.0002 | 33.2 | 0 | 0
434 | 2 | 4 |  | CC Chg | 00:28:30 | 03:34:50 | 155.506 | 3.2301 | 0.0739 | 73.87 | 0.0739 | 73.87 | 0 | 0 | 0.2279 | 227.86 | 0.2279 | 227.86 | 0 | 0 | 2024-07-01 14:20:36 | 0.5023 | 380.0243 | 380.0243 | 20771.53 | Close | 2.376424 |  | 0 | 33.2 | 0 | 0
435 | 2 | 4 |  | CC Chg | 00:29:00 | 03:35:20 | 155.506 | 3.2332 | 0.0752 | 75.16 | 0.0752 | 75.16 | 0 | 0 | 0.232 | 232.05 | 0.232 | 232.05 | 0 | 0 | 2024-07-01 14:21:06 | 0.5028 | 418.0267 | 418.0267 | 20790.47 | Close | 2.418116 |  | 0.0002 | 33.2 | 0 | 0
436 | 2 | 4 |  | CC Chg | 00:29:30 | 03:35:50 | 155.506 | 3.236 | 0.0765 | 76.46 | 0.0765 | 76.46 | 0 | 0 | 0.2362 | 236.23 | 0.2362 | 236.23 | 0 | 0 | 2024-07-01 14:21:36 | 0.5032 | 464.48 | 464.48 | 20807.42 | Close | 2.459808 |  | 0.0003 | 33.2 | 0 | 0
437 | 2 | 4 |  | CC Chg | 00:30:00 | 03:36:20 | 155.506 | 3.2394 | 0.0778 | 77.75 | 0.0778 | 77.75 | 0 | 0 | 0.2404 | 240.43 | 0.2404 | 240.43 | 0 | 0 | 2024-07-01 14:22:06 | 0.5037 | 380.0243 | 380.0243 | 20830.34 | Close | 2.5015 |  | 0.0002 | 33.2 | 0 | 0
438 | 2 | 4 |  | CC Chg | 00:30:30 | 03:36:50 | 155.506 | 3.2422 | 0.079 | 79.05 | 0.079 | 79.05 | 0 | 0 | 0.2446 | 244.63 | 0.2446 | 244.63 | 0 | 0 | 2024-07-01 14:22:36 | 0.5042 | 464.3077 | 464.3077 | 20848.29 | Close | 2.543192 |  | 0.0002 | 33.2 | 0 | 0
439 | 2 | 4 |  | CC Chg | 00:31:00 | 03:37:20 | 155.506 | 3.2453 | 0.0803 | 80.34 | 0.0803 | 80.34 | 0 | 0 | 0.2488 | 248.83 | 0.2488 | 248.83 | 0 | 0 | 2024-07-01 14:23:06 | 0.5047 | 418.0236 | 418.0236 | 20868.23 | Close | 2.584883 |  | 0.0002 | 33.2 | 0 | 0
440 | 2 | 4 |  | CC Chg | 00:31:30 | 03:37:50 | 155.506 | 3.2484 | 0.0816 | 81.64 | 0.0816 | 81.64 | 0 | 0 | 0.253 | 253.04 | 0.253 | 253.04 | 0 | 0 | 2024-07-01 14:23:36 | 0.5051 | 418.0267 | 418.0267 | 20888.16 | Close | 2.626575 |  | 0.0002 | 33.2 | 0 | 0
441 | 2 | 4 |  | CC Chg | 00:32:00 | 03:38:20 | 155.506 | 3.2512 | 0.0829 | 82.94 | 0.0829 | 82.94 | 0 | 0 | 0.2573 | 257.26 | 0.2573 | 257.26 | 0 | 0 | 2024-07-01 14:24:06 | 0.5056 | 464.4742 | 464.4742 | 20907.09 | Close | 2.668266 |  | 0 | 33.2 | 0 | 0
442 | 2 | 4 |  | CC Chg | 00:32:30 | 03:38:50 | 155.506 | 3.254 | 0.0842 | 84.23 | 0.0842 | 84.23 | 0 | 0 | 0.2615 | 261.47 | 0.2615 | 261.47 | 0 | 0 | 2024-07-01 14:24:36 | 0.506 | 464.4737 | 464.4737 | 20924.04 | Close | 2.709958 |  | 0.0002 | 33.2 | 0 | 0
443 | 2 | 4 |  | CC Chg | 00:33:00 | 03:39:20 | 155.506 | 3.2568 | 0.0855 | 85.53 | 0.0855 | 85.53 | 0 | 0 | 0.2657 | 265.69 | 0.2657 | 265.69 | 0 | 0 | 2024-07-01 14:25:06 | 0.5064 | 464.4742 | 464.4742 | 20941.98 | Close | 2.75165 |  | 0.0002 | 33.2 | 0 | 0
444 | 2 | 4 |  | CC Chg | 00:33:30 | 03:39:50 | 155.506 | 3.2592 | 0.0868 | 86.82 | 0.0868 | 86.82 | 0 | 0 | 0.2699 | 269.91 | 0.2699 | 269.91 | 0 | 0 | 2024-07-01 14:25:36 | 0.5068 | 522.5334 | 522.5334 | 20957.93 | Close | 2.793341 |  | 0.0002 | 33.2 | 0 | 0
445 | 2 | 4 |  | CC Chg | 00:34:00 | 03:40:20 | 155.506 | 3.2623 | 0.0881 | 88.12 | 0.0881 | 88.12 | 0 | 0 | 0.2741 | 274.13 | 0.2741 | 274.13 | 0 | 0 | 2024-07-01 14:26:06 | 0.5073 | 417.8916 | 417.8916 | 20976.88 | Close | 2.835033 |  | 0.0003 | 33.2 | 0 | 0
446 | 2 | 4 |  | CC Chg | 00:34:30 | 03:40:50 | 155.506 | 3.2648 | 0.0894 | 89.42 | 0.0894 | 89.42 | 0 | 0 | 0.2784 | 278.36 | 0.2784 | 278.36 | 0 | 0 | 2024-07-01 14:26:36 | 0.5077 | 522.5334 | 522.5334 | 20994.81 | Close | 2.876725 |  | 0 | 33.2 | 0 | 0
447 | 2 | 4 |  | CC Chg | 00:35:00 | 03:41:20 | 155.506 | 3.2673 | 0.0907 | 90.71 | 0.0907 | 90.71 | 0 | 0 | 0.2826 | 282.6 | 0.2826 | 282.6 | 0 | 0 | 2024-07-01 14:27:06 | 0.5081 | 522.5334 | 522.5334 | 21010.76 | Close | 2.918417 |  | 0 | 33.2 | 0 | 0
448 | 2 | 4 |  | CC Chg | 00:35:30 | 03:41:50 | 155.506 | 3.2701 | 0.092 | 92.01 | 0.092 | 92.01 | 0 | 0 | 0.2868 | 286.83 | 0.2868 | 286.83 | 0 | 0 | 2024-07-01 14:27:36 | 0.5085 | 464.4737 | 464.4737 | 21027.71 | Close | 2.960108 |  | 0.0002 | 33.2 | 0 | 0
449 | 2 | 4 |  | CC Chg | 00:36:00 | 03:42:20 | 155.506 | 3.2726 | 0.0933 | 93.3 | 0.0933 | 93.3 | 0 | 0 | 0.2911 | 291.07 | 0.2911 | 291.07 | 0 | 0 | 2024-07-01 14:28:06 | 0.5089 | 522.5334 | 522.5334 | 21042.67 | Close | 3.0018 |  | 0.0003 | 33.2 | 0 | 0
450 | 2 | 4 |  | CC Chg | 00:36:30 | 03:42:50 | 155.506 | 3.2747 | 0.0946 | 94.6 | 0.0946 | 94.6 | 0 | 0 | 0.2953 | 295.31 | 0.2953 | 295.31 | 0 | 0 | 2024-07-01 14:28:36 | 0.5092 | 597.1811 | 597.1811 | 21057.61 | Close | 3.043492 |  | 0.0002 | 33.2 | 0 | 0
451 | 2 | 4 |  | CC Chg | 00:37:00 | 03:43:20 | 155.506 | 3.2775 | 0.0959 | 95.9 | 0.0959 | 95.9 | 0 | 0 | 0.2996 | 299.56 | 0.2996 | 299.56 | 0 | 0 | 2024-07-01 14:29:06 | 0.5097 | 464.3104 | 464.3104 | 21075.56 | Close | 3.085184 |  | 0.0002 | 33.2 | 0 | 0
452 | 2 | 4 |  | CC Chg | 00:37:30 | 03:43:50 | 155.506 | 3.28 | 0.0972 | 97.19 | 0.0972 | 97.19 | 0 | 0 | 0.3038 | 303.81 | 0.3038 | 303.81 | 0 | 0 | 2024-07-01 14:29:36 | 0.5101 | 522.5334 | 522.5334 | 21091.51 | Close | 3.126875 |  | 0.0002 | 33.2 | 0 | 0
453 | 2 | 4 |  | CC Chg | 00:38:00 | 03:44:20 | 155.506 | 3.2822 | 0.0985 | 98.49 | 0.0985 | 98.49 | 0 | 0 | 0.3081 | 308.06 | 0.3081 | 308.06 | 0 | 0 | 2024-07-01 14:30:06 | 0.5104 | 597.1811 | 597.1811 | 21105.46 | Close | 3.168567 |  | 0.0002 | 33.2 | 0 | 0
454 | 2 | 4 |  | CC Chg | 00:38:30 | 03:44:50 | 155.506 | 3.2847 | 0.0998 | 99.78 | 0.0998 | 99.78 | 0 | 0 | 0.3123 | 312.31 | 0.3123 | 312.31 | 0 | 0 | 2024-07-01 14:30:36 | 0.5108 | 522.5295 | 522.5295 | 21121.41 | Close | 3.210258 |  | 0.0002 | 33.2 | 0 | 0
455 | 2 | 4 |  | CC Chg | 00:39:00 | 03:45:20 | 155.506 | 3.2868 | 0.1011 | 101.08 | 0.1011 | 101.08 | 0 | 0 | 0.3166 | 316.57 | 0.3166 | 316.57 | 0 | 0 | 2024-07-01 14:31:06 | 0.5111 | 597.1811 | 597.1811 | 21135.37 | Close | 3.25195 |  | 0.0002 | 33.2 | 0 | 0
456 | 2 | 4 |  | CC Chg | 00:39:30 | 03:45:50 | 155.506 | 3.289 | 0.1024 | 102.37 | 0.1024 | 102.37 | 0 | 0 | 0.3208 | 320.83 | 0.3208 | 320.83 | 0 | 0 | 2024-07-01 14:31:36 | 0.5115 | 597.1811 | 597.1811 | 21149.32 | Close | 3.293642 |  | 0.0002 | 33.2 | 0 | 0
457 | 2 | 4 |  | CC Chg | 00:40:00 | 03:46:20 | 155.506 | 3.2915 | 0.1037 | 103.67 | 0.1037 | 103.67 | 0 | 0 | 0.3251 | 325.1 | 0.3251 | 325.1 | 0 | 0 | 2024-07-01 14:32:06 | 0.5118 | 522.54 | 522.54 | 21165.27 | Close | 3.335334 |  | 0.0002 | 33.2 | 0 | 0
458 | 2 | 4 |  | CC Chg | 00:40:30 | 03:46:50 | 155.506 | 3.2937 | 0.105 | 104.97 | 0.105 | 104.97 | 0 | 0 | 0.3294 | 329.36 | 0.3294 | 329.36 | 0 | 0 | 2024-07-01 14:32:36 | 0.5122 | 596.906 | 596.906 | 21179.23 | Close | 3.377026 |  | 0.0002 | 33.2 | 0 | 0
459 | 2 | 4 |  | CC Chg | 00:41:00 | 03:47:20 | 155.506 | 3.2958 | 0.1063 | 106.26 | 0.1063 | 106.26 | 0 | 0 | 0.3336 | 333.63 | 0.3336 | 333.63 | 0 | 0 | 2024-07-01 14:33:06 | 0.5125 | 597.1811 | 597.1811 | 21194.17 | Close | 3.418717 |  | 0 | 33.2 | 0 | 0
460 | 2 | 4 |  | CC Chg | 00:41:30 | 03:47:50 | 155.506 | 3.2977 | 0.1076 | 107.56 | 0.1076 | 107.56 | 0 | 0 | 0.3379 | 337.9 | 0.3379 | 337.9 | 0 | 0 | 2024-07-01 14:33:36 | 0.5128 | 696.7059 | 696.7059 | 21205.14 | Close | 3.460409 |  | 0.0002 | 33.2 | 0 | 0
461 | 2 | 4 |  | CC Chg | 00:42:00 | 03:48:20 | 155.506 | 3.3002 | 0.1089 | 108.85 | 0.1089 | 108.85 | 0 | 0 | 0.3422 | 342.18 | 0.3422 | 342.18 | 0 | 0 | 2024-07-01 14:34:06 | 0.5132 | 522.5334 | 522.5334 | 21221.09 | Close | 3.5021 |  | 0.0002 | 33.2 | 0 | 0
462 | 2 | 4 |  | CC Chg | 00:42:30 | 03:48:50 | 155.506 | 3.302 | 0.1101 | 110.15 | 0.1101 | 110.15 | 0 | 0 | 0.3465 | 346.46 | 0.3465 | 346.46 | 0 | 0 | 2024-07-01 14:34:36 | 0.5135 | 696.7112 | 696.7112 | 21233.05 | Close | 3.543792 |  | 0.0002 | 33.2 | 0 | 0
463 | 2 | 4 |  | CC Chg | 00:43:00 | 03:49:20 | 155.506 | 3.3039 | 0.1114 | 111.45 | 0.1114 | 111.45 | 0 | 0 | 0.3507 | 350.74 | 0.3507 | 350.74 | 0 | 0 | 2024-07-01 14:35:06 | 0.5138 | 696.7059 | 696.7059 | 21246 | Close | 3.585484 |  | 0 | 33.2 | 0 | 0
464 | 2 | 4 |  | CC Chg | 00:43:30 | 03:49:50 | 155.506 | 3.3057 | 0.1127 | 112.74 | 0.1127 | 112.74 | 0 | 0 | 0.355 | 355.02 | 0.355 | 355.02 | 0 | 0 | 2024-07-01 14:35:36 | 0.5141 | 696.7112 | 696.7112 | 21256.98 | Close | 3.627175 |  | 0.0002 | 33.2 | 0 | 0
465 | 2 | 4 |  | CC Chg | 00:44:00 | 03:50:20 | 155.506 | 3.3079 | 0.114 | 114.04 | 0.114 | 114.04 | 0 | 0 | 0.3593 | 359.31 | 0.3593 | 359.31 | 0 | 0 | 2024-07-01 14:36:06 | 0.5144 | 596.906 | 596.906 | 21270.94 | Close | 3.668867 |  | 0.0002 | 33.2 | 0 | 0
466 | 2 | 4 |  | CC Chg | 00:44:30 | 03:50:50 | 155.506 | 3.3098 | 0.1153 | 115.33 | 0.1153 | 115.33 | 0 | 0 | 0.3636 | 363.59 | 0.3636 | 363.59 | 0 | 0 | 2024-07-01 14:36:36 | 0.5147 | 696.7199 | 696.7199 | 21281.91 | Close | 3.710559 |  | 0.0003 | 33.2 | 0 | 0
467 | 2 | 4 |  | CC Chg | 00:45:00 | 03:51:20 | 155.506 | 3.3116 | 0.1166 | 116.63 | 0.1166 | 116.63 | 0 | 0 | 0.3679 | 367.88 | 0.3679 | 367.88 | 0 | 0 | 2024-07-01 14:37:06 | 0.515 | 696.7112 | 696.7112 | 21294.86 | Close | 3.752251 |  | 0.0002 | 33.2 | 0 | 0
468 | 2 | 4 |  | CC Chg | 00:45:30 | 03:51:50 | 155.506 | 3.3135 | 0.1179 | 117.93 | 0.1179 | 117.93 | 0 | 0 | 0.3722 | 372.18 | 0.3722 | 372.18 | 0 | 0 | 2024-07-01 14:37:36 | 0.5153 | 696.7112 | 696.7112 | 21306.82 | Close | 3.793943 |  | 0.0002 | 33.2 | 0 | 0
469 | 2 | 4 |  | CC Chg | 00:46:00 | 03:52:20 | 155.506 | 3.315 | 0.1192 | 119.22 | 0.1192 | 119.22 | 0 | 0 | 0.3765 | 376.47 | 0.3765 | 376.47 | 0 | 0 | 2024-07-01 14:38:06 | 0.5155 | 836.0471 | 836.0471 | 21316.79 | Close | 3.835634 |  | 0.0002 | 33.2 | 0 | 0
470 | 2 | 4 |  | CC Chg | 00:46:30 | 03:52:50 | 155.506 | 3.3172 | 0.1205 | 120.52 | 0.1205 | 120.52 | 0 | 0 | 0.3808 | 380.77 | 0.3808 | 380.77 | 0 | 0 | 2024-07-01 14:38:36 | 0.5158 | 596.906 | 596.906 | 21330.75 | Close | 3.877326 |  | 0.0002 | 33.2 | 0 | 0
471 | 2 | 4 |  | CC Chg | 00:47:00 | 03:53:20 | 155.506 | 3.3188 | 0.1218 | 121.81 | 0.1218 | 121.81 | 0 | 0 | 0.3851 | 385.07 | 0.3851 | 385.07 | 0 | 0 | 2024-07-01 14:39:06 | 0.5161 | 836.5932 | 836.5932 | 21340.71 | Close | 3.919017 |  | 0.0002 | 33.2 | 0 | 0
472 | 2 | 4 |  | CC Chg | 00:47:30 | 03:53:50 | 155.506 | 3.3203 | 0.1231 | 123.11 | 0.1231 | 123.11 | 0 | 0 | 0.3894 | 389.37 | 0.3894 | 389.37 | 0 | 0 | 2024-07-01 14:39:36 | 0.5163 | 835.5193 | 835.5193 | 21350.68 | Close | 3.960709 |  | 0.0002 | 33.2 | 0 | 0
473 | 2 | 4 |  | CC Chg | 00:48:00 | 03:54:20 | 155.506 | 3.3219 | 0.1244 | 124.4 | 0.1244 | 124.4 | 0 | 0 | 0.3937 | 393.67 | 0.3937 | 393.67 | 0 | 0 | 2024-07-01 14:40:06 | 0.5166 | 836.0535 | 836.0535 | 21360.65 | Close | 4.002401 |  | 0.0002 | 33.2 | 0 | 0
474 | 2 | 4 |  | CC Chg | 00:48:30 | 03:54:50 | 155.506 | 3.3237 | 0.1257 | 125.7 | 0.1257 | 125.7 | 0 | 0 | 0.398 | 397.98 | 0.398 | 397.98 | 0 | 0 | 2024-07-01 14:40:36 | 0.5169 | 696.7112 | 696.7112 | 21373.6 | Close | 4.044093 |  | 0 | 33.2 | 0 | 0
475 | 2 | 4 |  | CC Chg | 00:49:00 | 03:55:20 | 155.506 | 3.3253 | 0.127 | 127 | 0.127 | 127 | 0 | 0 | 0.4023 | 402.29 | 0.4023 | 402.29 | 0 | 0 | 2024-07-01 14:41:06 | 0.5171 | 836.0527 | 836.0527 | 21382.58 | Close | 4.085784 |  | 0.0002 | 33.2 | 0 | 0
476 | 2 | 4 |  | CC Chg | 00:49:30 | 03:55:50 | 155.506 | 3.3268 | 0.1283 | 128.29 | 0.1283 | 128.29 | 0 | 0 | 0.4066 | 406.6 | 0.4066 | 406.6 | 0 | 0 | 2024-07-01 14:41:36 | 0.5173 | 836.0535 | 836.0535 | 21392.55 | Close | 4.127476 |  | 0.0002 | 33.2 | 0 | 0
477 | 2 | 4 |  | CC Chg | 00:50:00 | 03:56:20 | 155.506 | 3.3284 | 0.1296 | 129.59 | 0.1296 | 129.59 | 0 | 0 | 0.4109 | 410.91 | 0.4109 | 410.91 | 0 | 0 | 2024-07-01 14:42:06 | 0.5176 | 836.0535 | 836.0535 | 21402.51 | Close | 4.169168 |  | 0.0002 | 33.2 | 0 | 0
478 | 2 | 4 |  | CC Chg | 00:50:30 | 03:56:50 | 155.506 | 3.3296 | 0.1309 | 130.88 | 0.1309 | 130.88 | 0 | 0 | 0.4152 | 415.22 | 0.4152 | 415.22 | 0 | 0 | 2024-07-01 14:42:36 | 0.5178 | 1045.0729 | 1045.0729 | 21410.49 | Close | 4.21086 |  | 0.0002 | 33.2 | 0 | 0
479 | 2 | 4 |  | CC Chg | 00:51:00 | 03:57:20 | 155.506 | 3.3309 | 0.1322 | 132.18 | 0.1322 | 132.18 | 0 | 0 | 0.4195 | 419.54 | 0.4195 | 419.54 | 0 | 0 | 2024-07-01 14:43:06 | 0.518 | 1045.0669 | 1045.0669 | 21419.45 | Close | 4.252551 |  | 0 | 33.2 | 0 | 0
480 | 2 | 4 |  | CC Chg | 00:51:30 | 03:57:50 | 155.506 | 3.3327 | 0.1335 | 133.48 | 0.1335 | 133.48 | 0 | 0 | 0.4239 | 423.86 | 0.4239 | 423.86 | 0 | 0 | 2024-07-01 14:43:36 | 0.5183 | 696.7112 | 696.7112 | 21431.41 | Close | 4.294243 |  | 0 | 33.2 | 0 | 0
481 | 2 | 4 |  | CC Chg | 00:52:00 | 03:58:20 | 155.506 | 3.334 | 0.1348 | 134.77 | 0.1348 | 134.77 | 0 | 0 | 0.4282 | 428.18 | 0.4282 | 428.18 | 0 | 0 | 2024-07-01 14:44:06 | 0.5184 | 1044.2098 | 1044.2098 | 21439.39 | Close | 4.335934 |  | 0 | 33.2 | 0 | 0
482 | 2 | 4 |  | CC Chg | 00:52:30 | 03:58:50 | 155.506 | 3.3352 | 0.1361 | 136.07 | 0.1361 | 136.07 | 0 | 0 | 0.4325 | 432.5 | 0.4325 | 432.5 | 0 | 0 | 2024-07-01 14:44:36 | 0.5186 | 1045.9104 | 1045.9104 | 21446.37 | Close | 4.377626 |  | 0.0002 | 33.2 | 0 | 0
483 | 2 | 4 |  | CC Chg | 00:53:00 | 03:59:20 | 155.506 | 3.3364 | 0.1374 | 137.36 | 0.1374 | 137.36 | 0 | 0 | 0.4368 | 436.82 | 0.4368 | 436.82 | 0 | 0 | 2024-07-01 14:45:06 | 0.5188 | 1044.2248 | 1044.2248 | 21454.35 | Close | 4.419318 |  | 0.0002 | 33.2 | 0 | 0
484 | 2 | 4 |  | CC Chg | 00:53:30 | 03:59:50 | 155.506 | 3.3377 | 0.1387 | 138.66 | 0.1387 | 138.66 | 0 | 0 | 0.4411 | 441.15 | 0.4411 | 441.15 | 0 | 0 | 2024-07-01 14:45:36 | 0.519 | 1045.0659 | 1045.0659 | 21461.34 | Close | 4.461009 |  | 0.0003 | 33.2 | 0 | 0
485 | 2 | 4 |  | CC Chg | 00:54:00 | 04:00:20 | 155.506 | 3.3386 | 0.14 | 139.96 | 0.14 | 139.96 | 0 | 0 | 0.4455 | 445.47 | 0.4455 | 445.47 | 0 | 0 | 2024-07-01 14:46:06 | 0.5192 | 1393.4225 | 1393.4225 | 21467.32 | Close | 4.502701 |  | 0.0003 | 33.2 | 0 | 0
486 | 2 | 4 |  | CC Chg | 00:54:30 | 04:00:50 | 155.506 | 3.3402 | 0.1413 | 141.25 | 0.1413 | 141.25 | 0 | 0 | 0.4498 | 449.8 | 0.4498 | 449.8 | 0 | 0 | 2024-07-01 14:46:36 | 0.5194 | 836.0535 | 836.0535 | 21478.27 | Close | 4.544393 |  | 0.0002 | 33.3 | 0 | 0
487 | 2 | 4 |  | CC Chg | 00:55:00 | 04:01:20 | 155.506 | 3.3414 | 0.1425 | 142.55 | 0.1425 | 142.55 | 0 | 0 | 0.4541 | 454.13 | 0.4541 | 454.13 | 0 | 0 | 2024-07-01 14:47:06 | 0.5196 | 1045.0729 | 1045.0729 | 21487.24 | Close | 4.586085 |  | 0 | 33.2 | 0 | 0
488 | 2 | 4 |  | CC Chg | 00:55:30 | 04:01:50 | 155.506 | 3.3423 | 0.1438 | 143.84 | 0.1438 | 143.84 | 0 | 0 | 0.4585 | 458.46 | 0.4585 | 458.46 | 0 | 0 | 2024-07-01 14:47:36 | 0.5198 | 1393.4225 | 1393.4225 | 21492.23 | Close | 4.627776 |  | 0.0002 | 33.2 | 0 | 0
489 | 2 | 4 |  | CC Chg | 00:56:00 | 04:02:20 | 155.506 | 3.3433 | 0.1451 | 145.14 | 0.1451 | 145.14 | 0 | 0 | 0.4628 | 462.79 | 0.4628 | 462.79 | 0 | 0 | 2024-07-01 14:48:06 | 0.5199 | 1393.4225 | 1393.4225 | 21498.21 | Close | 4.669468 |  | 0.0002 | 33.3 | 0 | 0
490 | 2 | 4 |  | CC Chg | 00:56:30 | 04:02:50 | 155.506 | 3.3445 | 0.1464 | 146.43 | 0.1464 | 146.43 | 0 | 0 | 0.4671 | 467.12 | 0.4671 | 467.12 | 0 | 0 | 2024-07-01 14:48:36 | 0.5201 | 1045.0729 | 1045.0729 | 21506.18 | Close | 4.71116 |  | 0.0002 | 33.3 | 0 | 0
491 | 2 | 4 |  | CC Chg | 00:57:00 | 04:03:20 | 155.506 | 3.3454 | 0.1477 | 147.73 | 0.1477 | 147.73 | 0 | 0 | 0.4715 | 471.46 | 0.4715 | 471.46 | 0 | 0 | 2024-07-01 14:49:06 | 0.5202 | 1393.4225 | 1393.4225 | 21513.15 | Close | 4.752852 |  | 0 | 33.3 | 0 | 0
492 | 2 | 4 |  | CC Chg | 00:57:30 | 04:03:50 | 155.506 | 3.3467 | 0.149 | 149.03 | 0.149 | 149.03 | 0 | 0 | 0.4758 | 475.8 | 0.4758 | 475.8 | 0 | 0 | 2024-07-01 14:49:36 | 0.5204 | 1045.0669 | 1045.0669 | 21520.14 | Close | 4.794543 |  | 0.0002 | 33.3 | 0 | 0
493 | 2 | 4 |  | CC Chg | 00:58:00 | 04:04:20 | 155.506 | 3.3479 | 0.1503 | 150.32 | 0.1503 | 150.32 | 0 | 0 | 0.4801 | 480.13 | 0.4801 | 480.13 | 0 | 0 | 2024-07-01 14:50:06 | 0.5206 | 1045.0589 | 1045.0589 | 21527.12 | Close | 4.836235 |  | 0.0003 | 33.3 | 0 | 0
494 | 2 | 4 |  | CC Chg | 00:58:30 | 04:04:50 | 155.506 | 3.3488 | 0.1516 | 151.62 | 0.1516 | 151.62 | 0 | 0 | 0.4845 | 484.47 | 0.4845 | 484.47 | 0 | 0 | 2024-07-01 14:50:36 | 0.5208 | 1393.4225 | 1393.4225 | 21534.09 | Close | 4.877926 |  | 0.0002 | 33.2 | 0 | 0
495 | 2 | 4 |  | CC Chg | 00:59:00 | 04:05:20 | 155.506 | 3.3498 | 0.1529 | 152.91 | 0.1529 | 152.91 | 0 | 0 | 0.4888 | 488.81 | 0.4888 | 488.81 | 0 | 0 | 2024-07-01 14:51:06 | 0.5209 | 1393.4225 | 1393.4225 | 21540.07 | Close | 4.919618 |  | 0.0002 | 33.2 | 0 | 0
496 | 2 | 4 |  | CC Chg | 00:59:30 | 04:05:50 | 155.506 | 3.3507 | 0.1542 | 154.21 | 0.1542 | 154.21 | 0 | 0 | 0.4932 | 493.15 | 0.4932 | 493.15 | 0 | 0 | 2024-07-01 14:51:36 | 0.5211 | 1391.9152 | 1391.9152 | 21546.06 | Close | 4.961309 |  | 0.0002 | 33.2 | 0 | 0
497 | 2 | 4 |  | CC Chg | 01:00:00 | 04:06:20 | 155.506 | 3.3516 | 0.1555 | 155.51 | 0.1555 | 155.51 | 0 | 0 | 0.4975 | 497.5 | 0.4975 | 497.5 | 0 | 0 | 2024-07-01 14:52:06 | 0.5212 | 1393.4225 | 1393.4225 | 21552.04 | Close | 5.003001 |  | 0.0002 | 33.2 | 0 | 0
498 | 2 | 4 |  | CC Chg | 01:00:30 | 04:06:50 | 155.506 | 3.3526 | 0.1568 | 156.8 | 0.1568 | 156.8 | 0 | 0 | 0.5018 | 501.84 | 0.5018 | 501.84 | 0 | 0 | 2024-07-01 14:52:36 | 0.5213 | 1393.4225 | 1393.4225 | 21558.02 | Close | 5.044693 |  | 0.0002 | 33.2 | 0 | 0
499 | 2 | 4 |  | CC Chg | 01:01:00 | 04:07:20 | 155.506 | 3.3535 | 0.1581 | 158.1 | 0.1581 | 158.1 | 0 | 0 | 0.5062 | 506.18 | 0.5062 | 506.18 | 0 | 0 | 2024-07-01 14:53:06 | 0.5215 | 1393.4119 | 1393.4119 | 21564 | Close | 5.086384 |  | 0.0002 | 33.2 | 0 | 0
500 | 2 | 4 |  | CC Chg | 01:01:30 | 04:07:50 | 155.506 | 3.3544 | 0.1594 | 159.39 | 0.1594 | 159.39 | 0 | 0 | 0.5105 | 510.53 | 0.5105 | 510.53 | 0 | 0 | 2024-07-01 14:53:36 | 0.5216 | 1393.4225 | 1393.4225 | 21569.98 | Close | 5.128076 |  | 0.0002 | 33.3 | 0 | 0
501 | 2 | 4 |  | CC Chg | 01:02:00 | 04:08:20 | 155.506 | 3.3557 | 0.1607 | 160.69 | 0.1607 | 160.69 | 0 | 0 | 0.5149 | 514.88 | 0.5149 | 514.88 | 0 | 0 | 2024-07-01 14:54:06 | 0.5218 | 1045.0669 | 1045.0669 | 21578.94 | Close | 5.169768 |  | 0 | 33.2 | 0 | 0
502 | 2 | 4 |  | CC Chg | 01:02:30 | 04:08:50 | 155.506 | 3.3566 | 0.162 | 161.99 | 0.162 | 161.99 | 0 | 0 | 0.5192 | 519.23 | 0.5192 | 519.23 | 0 | 0 | 2024-07-01 14:54:36 | 0.522 | 1393.4305 | 1393.4305 | 21583.93 | Close | 5.21146 |  | 0.0002 | 33.3 | 0 | 0
503 | 2 | 4 |  | CC Chg | 01:03:00 | 04:09:20 | 155.506 | 3.3575 | 0.1633 | 163.28 | 0.1633 | 163.28 | 0 | 0 | 0.5236 | 523.58 | 0.5236 | 523.58 | 0 | 0 | 2024-07-01 14:55:06 | 0.5221 | 1393.4225 | 1393.4225 | 21589.91 | Close | 5.253151 |  | 0.0002 | 33.3 | 0 | 0
504 | 2 | 4 |  | CC Chg | 01:03:30 | 04:09:50 | 155.506 | 3.3584 | 0.1646 | 164.58 | 0.1646 | 164.58 | 0 | 0 | 0.5279 | 527.93 | 0.5279 | 527.93 | 0 | 0 | 2024-07-01 14:55:36 | 0.5223 | 1393.4225 | 1393.4225 | 21595.89 | Close | 5.294843 |  | 0.0002 | 33.3 | 0 | 0
505 | 2 | 4 |  | CC Chg | 01:04:00 | 04:10:20 | 155.506 | 3.3594 | 0.1659 | 165.87 | 0.1659 | 165.87 | 0 | 0 | 0.5323 | 532.28 | 0.5323 | 532.28 | 0 | 0 | 2024-07-01 14:56:06 | 0.5224 | 1393.4305 | 1393.4305 | 21602.86 | Close | 5.336535 |  | 0 | 33.2 | 0 | 0
506 | 2 | 4 |  | CC Chg | 01:04:30 | 04:10:50 | 155.506 | 3.3603 | 0.1672 | 167.17 | 0.1672 | 167.17 | 0 | 0 | 0.5366 | 536.64 | 0.5366 | 536.64 | 0 | 0 | 2024-07-01 14:56:36 | 0.5225 | 1393.4225 | 1393.4225 | 21607.86 | Close | 5.378227 |  | 0.0002 | 33.3 | 0 | 0
507 | 2 | 4 |  | CC Chg | 01:05:00 | 04:11:20 | 155.506 | 3.3612 | 0.1685 | 168.46 | 0.1685 | 168.46 | 0 | 0 | 0.541 | 540.99 | 0.541 | 540.99 | 0 | 0 | 2024-07-01 14:57:06 | 0.5227 | 1393.4225 | 1393.4225 | 21614.83 | Close | 5.419918 |  | 0 | 33.2 | 0 | 0
508 | 2 | 4 |  | CC Chg | 01:05:30 | 04:11:50 | 155.506 | 3.3622 | 0.1698 | 169.76 | 0.1698 | 169.76 | 0 | 0 | 0.5453 | 545.35 | 0.5453 | 545.35 | 0 | 0 | 2024-07-01 14:57:36 | 0.5228 | 1393.4119 | 1393.4119 | 21619.82 | Close | 5.46161 |  | 0.0002 | 33.3 | 0 | 0
509 | 2 | 4 |  | CC Chg | 01:06:00 | 04:12:20 | 155.506 | 3.3631 | 0.1711 | 171.06 | 0.1711 | 171.06 | 0 | 0 | 0.5497 | 549.71 | 0.5497 | 549.71 | 0 | 0 | 2024-07-01 14:58:06 | 0.523 | 1393.4225 | 1393.4225 | 21625.8 | Close | 5.503301 |  | 0.0002 | 33.2 | 0 | 0
510 | 2 | 4 |  | CC Chg | 01:06:30 | 04:12:50 | 155.506 | 3.364 | 0.1724 | 172.35 | 0.1724 | 172.35 | 0 | 0 | 0.5541 | 554.07 | 0.5541 | 554.07 | 0 | 0 | 2024-07-01 14:58:36 | 0.5231 | 1393.4225 | 1393.4225 | 21630.79 | Close | 5.544993 |  | 0.0003 | 33.3 | 0 | 0
511 | 2 | 4 |  | CC Chg | 01:07:00 | 04:13:20 | 155.506 | 3.365 | 0.1736 | 173.65 | 0.1736 | 173.65 | 0 | 0 | 0.5584 | 558.42 | 0.5584 | 558.42 | 0 | 0 | 2024-07-01 14:59:06 | 0.5233 | 1393.4305 | 1393.4305 | 21638.75 | Close | 5.586685 |  | 0 | 33.3 | 0 | 0
512 | 2 | 4 |  | CC Chg | 01:07:30 | 04:13:50 | 155.506 | 3.3659 | 0.1749 | 174.94 | 0.1749 | 174.94 | 0 | 0 | 0.5628 | 562.79 | 0.5628 | 562.79 | 0 | 0 | 2024-07-01 14:59:36 | 0.5234 | 1391.9258 | 1391.9258 | 21643.75 | Close | 5.628377 |  | 0.0002 | 33.3 | 0 | 0
513 | 2 | 4 |  | CC Chg | 01:08:00 | 04:14:20 | 155.506 | 3.3668 | 0.1762 | 176.24 | 0.1762 | 176.24 | 0 | 0 | 0.5671 | 567.15 | 0.5671 | 567.15 | 0 | 0 | 2024-07-01 15:00:06 | 0.5236 | 1393.4225 | 1393.4225 | 21650.71 | Close | 5.670068 |  | 0 | 33.3 | 0 | 0
514 | 2 | 4 |  | CC Chg | 01:08:30 | 04:14:50 | 155.506 | 3.3677 | 0.1775 | 177.54 | 0.1775 | 177.54 | 0 | 0 | 0.5715 | 571.51 | 0.5715 | 571.51 | 0 | 0 | 2024-07-01 15:00:36 | 0.5237 | 1393.4119 | 1393.4119 | 21655.71 | Close | 5.71176 |  | 0.0002 | 33.2 | 0 | 0
515 | 2 | 4 |  | CC Chg | 01:09:00 | 04:15:20 | 155.506 | 3.3687 | 0.1788 | 178.83 | 0.1788 | 178.83 | 0 | 0 | 0.5759 | 575.88 | 0.5759 | 575.88 | 0 | 0 | 2024-07-01 15:01:06 | 0.5238 | 1393.4225 | 1393.4225 | 21662.68 | Close | 5.753451 |  | 0 | 33.3 | 0 | 0
516 | 2 | 4 |  | CC Chg | 01:09:30 | 04:15:50 | 155.506 | 3.3696 | 0.1801 | 180.13 | 0.1801 | 180.13 | 0 | 0 | 0.5802 | 580.24 | 0.5802 | 580.24 | 0 | 0 | 2024-07-01 15:01:36 | 0.524 | 1394.9224 | 1394.9224 | 21666.67 | Close | 5.795143 |  | 0.0003 | 33.3 | 0 | 0
517 | 2 | 4 |  | CC Chg | 01:10:00 | 04:16:20 | 155.506 | 3.3702 | 0.1814 | 181.42 | 0.1814 | 181.42 | 0 | 0 | 0.5846 | 584.61 | 0.5846 | 584.61 | 0 | 0 | 2024-07-01 15:02:06 | 0.5241 | 2086.7521 | 2086.7521 | 21671.65 | Close | 5.836835 |  | 0.0002 | 33.2 | 0 | 0
518 | 2 | 4 |  | CC Chg | 01:10:30 | 04:16:50 | 155.506 | 3.3715 | 0.1827 | 182.72 | 0.1827 | 182.72 | 0 | 0 | 0.589 | 588.98 | 0.589 | 588.98 | 0 | 0 | 2024-07-01 15:02:36 | 0.5243 | 1045.0669 | 1045.0669 | 21679.63 | Close | 5.878526 |  | 0.0002 | 33.3 | 0 | 0
519 | 2 | 4 |  | CC Chg | 01:11:00 | 04:17:20 | 155.506 | 3.3724 | 0.184 | 184.02 | 0.184 | 184.02 | 0 | 0 | 0.5933 | 593.35 | 0.5933 | 593.35 | 0 | 0 | 2024-07-01 15:03:06 | 0.5244 | 1393.4225 | 1393.4225 | 21685.61 | Close | 5.920218 |  | 0.0002 | 33.3 | 0 | 0
520 | 2 | 4 |  | CC Chg | 01:11:30 | 04:17:50 | 155.506 | 3.3733 | 0.1853 | 185.31 | 0.1853 | 185.31 | 0 | 0 | 0.5977 | 597.72 | 0.5977 | 597.72 | 0 | 0 | 2024-07-01 15:03:36 | 0.5246 | 1393.4305 | 1393.4305 | 21691.59 | Close | 5.96191 |  | 0.0002 | 33.3 | 0 | 0
521 | 2 | 4 |  | CC Chg | 01:12:00 | 04:18:20 | 155.506 | 3.3743 | 0.1866 | 186.61 | 0.1866 | 186.61 | 0 | 0 | 0.6021 | 602.09 | 0.6021 | 602.09 | 0 | 0 | 2024-07-01 15:04:06 | 0.5247 | 1393.4225 | 1393.4225 | 21697.57 | Close | 6.003602 |  | 0.0002 | 33.3 | 0 | 0
522 | 2 | 4 |  | CC Chg | 01:12:30 | 04:18:50 | 155.506 | 3.3749 | 0.1879 | 187.9 | 0.1879 | 187.9 | 0 | 0 | 0.6065 | 606.46 | 0.6065 | 606.46 | 0 | 0 | 2024-07-01 15:04:36 | 0.5248 | 2090.1337 | 2090.1337 | 21701.56 | Close | 6.045293 |  | 0.0002 | 33.3 | 0 | 0
523 | 2 | 4 |  | CC Chg | 01:13:00 | 04:19:20 | 155.506 | 3.3758 | 0.1892 | 189.2 | 0.1892 | 189.2 | 0 | 0 | 0.6108 | 610.84 | 0.6108 | 610.84 | 0 | 0 | 2024-07-01 15:05:06 | 0.525 | 1393.4305 | 1393.4305 | 21707.54 | Close | 6.086985 |  | 0.0002 | 33.3 | 0 | 0
524 | 2 | 4 |  | CC Chg | 01:13:30 | 04:19:50 | 155.506 | 3.3767 | 0.1905 | 190.49 | 0.1905 | 190.49 | 0 | 0 | 0.6152 | 615.21 | 0.6152 | 615.21 | 0 | 0 | 2024-07-01 15:05:36 | 0.5251 | 1393.4225 | 1393.4225 | 21713.52 | Close | 6.128677 |  | 0.0002 | 33.3 | 0 | 0
525 | 2 | 4 |  | CC Chg | 01:14:00 | 04:20:20 | 155.506 | 3.3774 | 0.1918 | 191.79 | 0.1918 | 191.79 | 0 | 0 | 0.6196 | 619.59 | 0.6196 | 619.59 | 0 | 0 | 2024-07-01 15:06:06 | 0.5252 | 2090.1337 | 2090.1337 | 21717.5 | Close | 6.170369 |  | 0.0002 | 33.3 | 0 | 0
526 | 2 | 4 |  | CC Chg | 01:14:30 | 04:20:50 | 155.506 | 3.3783 | 0.1931 | 193.09 | 0.1931 | 193.09 | 0 | 0 | 0.624 | 623.97 | 0.624 | 623.97 | 0 | 0 | 2024-07-01 15:06:36 | 0.5253 | 1393.4119 | 1393.4119 | 21722.5 | Close | 6.21206 |  | 0.0003 | 33.2 | 0 | 0
527 | 2 | 4 |  | CC Chg | 01:15:00 | 04:21:20 | 155.506 | 3.3795 | 0.1944 | 194.38 | 0.1944 | 194.38 | 0 | 0 | 0.6283 | 628.34 | 0.6283 | 628.34 | 0 | 0 | 2024-07-01 15:07:06 | 0.5255 | 1044.2248 | 1044.2248 | 21731.47 | Close | 6.253752 |  | 0.0002 | 33.2 | 0 | 0
528 | 2 | 4 |  | CC Chg | 01:15:30 | 04:21:50 | 155.506 | 3.3805 | 0.1957 | 195.68 | 0.1957 | 195.68 | 0 | 0 | 0.6327 | 632.73 | 0.6327 | 632.73 | 0 | 0 | 2024-07-01 15:07:36 | 0.5257 | 1393.4225 | 1393.4225 | 21737.45 | Close | 6.295443 |  | 0.0002 | 33.3 | 0 | 0
529 | 2 | 4 |  | CC Chg | 01:16:00 | 04:22:20 | 155.506 | 3.3811 | 0.197 | 196.97 | 0.197 | 196.97 | 0 | 0 | 0.6371 | 637.11 | 0.6371 | 637.11 | 0 | 0 | 2024-07-01 15:08:06 | 0.5258 | 2093.5225 | 2093.5225 | 21741.43 | Close | 6.337135 |  | 0.0002 | 33.3 | 0 | 0
530 | 2 | 4 |  | CC Chg | 01:16:30 | 04:22:50 | 155.506 | 3.382 | 0.1983 | 198.27 | 0.1983 | 198.27 | 0 | 0 | 0.6415 | 641.49 | 0.6415 | 641.49 | 0 | 0 | 2024-07-01 15:08:36 | 0.5259 | 1393.4225 | 1393.4225 | 21747.41 | Close | 6.378827 |  | 0.0002 | 33.3 | 0 | 0
531 | 2 | 4 |  | CC Chg | 01:17:00 | 04:23:20 | 155.506 | 3.3829 | 0.1996 | 199.57 | 0.1996 | 199.57 | 0 | 0 | 0.6459 | 645.87 | 0.6459 | 645.87 | 0 | 0 | 2024-07-01 15:09:06 | 0.5261 | 1393.4225 | 1393.4225 | 21754.38 | Close | 6.420519 |  | 0 | 33.3 | 0 | 0
532 | 2 | 4 |  | CC Chg | 01:17:30 | 04:23:50 | 155.506 | 3.3839 | 0.2009 | 200.86 | 0.2009 | 200.86 | 0 | 0 | 0.6503 | 650.26 | 0.6503 | 650.26 | 0 | 0 | 2024-07-01 15:09:36 | 0.5262 | 1393.4119 | 1393.4119 | 21759.37 | Close | 6.46221 |  | 0.0002 | 33.2 | 0 | 0
533 | 2 | 4 |  | CC Chg | 01:18:00 | 04:24:20 | 155.506 | 3.3848 | 0.2022 | 202.16 | 0.2022 | 202.16 | 0 | 0 | 0.6546 | 654.64 | 0.6546 | 654.64 | 0 | 0 | 2024-07-01 15:10:06 | 0.5264 | 1393.4225 | 1393.4225 | 21765.35 | Close | 6.503902 |  | 0.0002 | 33.2 | 0 | 0
534 | 2 | 4 |  | CC Chg | 01:18:30 | 04:24:50 | 155.506 | 3.3857 | 0.2035 | 203.45 | 0.2035 | 203.45 | 0 | 0 | 0.659 | 659.03 | 0.659 | 659.03 | 0 | 0 | 2024-07-01 15:10:36 | 0.5265 | 1391.9258 | 1391.9258 | 21771.33 | Close | 6.545594 |  | 0.0002 | 33.2 | 0 | 0
535 | 2 | 4 |  | CC Chg | 01:19:00 | 04:25:20 | 155.506 | 3.3867 | 0.2047 | 204.75 | 0.2047 | 204.75 | 0 | 0 | 0.6634 | 663.42 | 0.6634 | 663.42 | 0 | 0 | 2024-07-01 15:11:06 | 0.5266 | 1393.4119 | 1393.4119 | 21777.32 | Close | 6.587285 |  | 0.0002 | 33.3 | 0 | 0
536 | 2 | 4 |  | CC Chg | 01:19:30 | 04:25:50 | 155.506 | 3.3876 | 0.206 | 206.05 | 0.206 | 206.05 | 0 | 0 | 0.6678 | 667.81 | 0.6678 | 667.81 | 0 | 0 | 2024-07-01 15:11:36 | 0.5268 | 1393.4225 | 1393.4225 | 21783.3 | Close | 6.628977 |  | 0.0002 | 33.3 | 0 | 0
537 | 2 | 4 |  | CC Chg | 01:20:00 | 04:26:20 | 155.506 | 3.3885 | 0.2073 | 207.34 | 0.2073 | 207.34 | 0 | 0 | 0.6722 | 672.2 | 0.6722 | 672.2 | 0 | 0 | 2024-07-01 15:12:06 | 0.5269 | 1393.4225 | 1393.4225 | 21789.28 | Close | 6.670668 |  | 0.0002 | 33.3 | 0 | 0
538 | 2 | 4 |  | CC Chg | 01:20:30 | 04:26:50 | 155.506 | 3.3894 | 0.2086 | 208.64 | 0.2086 | 208.64 | 0 | 0 | 0.6766 | 676.59 | 0.6766 | 676.59 | 0 | 0 | 2024-07-01 15:12:36 | 0.5271 | 1393.4305 | 1393.4305 | 21795.26 | Close | 6.71236 |  | 0.0002 | 33.3 | 0 | 0
539 | 2 | 4 |  | CC Chg | 01:21:00 | 04:27:20 | 155.506 | 3.3901 | 0.2099 | 209.93 | 0.2099 | 209.93 | 0 | 0 | 0.681 | 680.98 | 0.681 | 680.98 | 0 | 0 | 2024-07-01 15:13:06 | 0.5272 | 2090.1337 | 2090.1337 | 21799.24 | Close | 6.754052 |  | 0.0002 | 33.3 | 0 | 0
540 | 2 | 4 |  | CC Chg | 01:21:30 | 04:27:50 | 155.506 | 3.391 | 0.2112 | 211.23 | 0.2112 | 211.23 | 0 | 0 | 0.6854 | 685.37 | 0.6854 | 685.37 | 0 | 0 | 2024-07-01 15:13:36 | 0.5273 | 1393.4225 | 1393.4225 | 21805.22 | Close | 6.795744 |  | 0.0002 | 33.3 | 0 | 0
541 | 2 | 4 |  | CC Chg | 01:22:00 | 04:28:20 | 155.506 | 3.3919 | 0.2125 | 212.52 | 0.2125 | 212.52 | 0 | 0 | 0.6898 | 689.77 | 0.6898 | 689.77 | 0 | 0 | 2024-07-01 15:14:06 | 0.5275 | 1393.4305 | 1393.4305 | 21811.2 | Close | 6.837436 |  | 0.0002 | 33.3 | 0 | 0
542 | 2 | 4 |  | CC Chg | 01:22:30 | 04:28:50 | 155.506 | 3.3925 | 0.2138 | 213.82 | 0.2138 | 213.82 | 0 | 0 | 0.6942 | 694.16 | 0.6942 | 694.16 | 0 | 0 | 2024-07-01 15:14:36 | 0.5276 | 2090.1337 | 2090.1337 | 21816.18 | Close | 6.879127 |  | 0 | 33.3 | 0 | 0
543 | 2 | 4 |  | CC Chg | 01:23:00 | 04:29:20 | 155.506 | 3.3935 | 0.2151 | 215.12 | 0.2151 | 215.12 | 0 | 0 | 0.6986 | 698.56 | 0.6986 | 698.56 | 0 | 0 | 2024-07-01 15:15:06 | 0.5277 | 1393.4225 | 1393.4225 | 21821.17 | Close | 6.920819 |  | 0.0002 | 33.3 | 0 | 0
544 | 2 | 4 |  | CC Chg | 01:23:30 | 04:29:50 | 155.506 | 3.3944 | 0.2164 | 216.41 | 0.2164 | 216.41 | 0 | 0 | 0.703 | 702.96 | 0.703 | 702.96 | 0 | 0 | 2024-07-01 15:15:36 | 0.5279 | 1393.4305 | 1393.4305 | 21827.15 | Close | 6.962511 |  | 0.0002 | 33.3 | 0 | 0
545 | 2 | 4 |  | CC Chg | 01:24:00 | 04:30:20 | 155.506 | 3.3953 | 0.2177 | 217.71 | 0.2177 | 217.71 | 0 | 0 | 0.7074 | 707.36 | 0.7074 | 707.36 | 0 | 0 | 2024-07-01 15:16:06 | 0.528 | 1391.9258 | 1391.9258 | 21833.14 | Close | 7.004203 |  | 0.0002 | 33.2 | 0 | 0
546 | 2 | 4 |  | CC Chg | 01:24:30 | 04:30:50 | 155.506 | 3.3963 | 0.219 | 219 | 0.219 | 219 | 0 | 0 | 0.7118 | 711.76 | 0.7118 | 711.76 | 0 | 0 | 2024-07-01 15:16:36 | 0.5281 | 1393.4225 | 1393.4225 | 21839.12 | Close | 7.045894 |  | 0.0002 | 33.2 | 0 | 0
547 | 2 | 4 |  | CC Chg | 01:25:00 | 04:31:20 | 155.506 | 3.3969 | 0.2203 | 220.3 | 0.2203 | 220.3 | 0 | 0 | 0.7162 | 716.16 | 0.7162 | 716.16 | 0 | 0 | 2024-07-01 15:17:06 | 0.5282 | 2093.4944 | 2093.4944 | 21843.1 | Close | 7.087586 |  | 0.0002 | 33.3 | 0 | 0
548 | 2 | 4 |  | CC Chg | 01:25:30 | 04:31:50 | 155.506 | 3.3978 | 0.2216 | 221.6 | 0.2216 | 221.6 | 0 | 0 | 0.7206 | 720.56 | 0.7206 | 720.56 | 0 | 0 | 2024-07-01 15:17:36 | 0.5284 | 1393.4225 | 1393.4225 | 21849.08 | Close | 7.129277 |  | 0.0002 | 33.3 | 0 | 0
549 | 2 | 4 |  | CC Chg | 01:26:00 | 04:32:20 | 155.506 | 3.3984 | 0.2229 | 222.89 | 0.2229 | 222.89 | 0 | 0 | 0.725 | 724.97 | 0.725 | 724.97 | 0 | 0 | 2024-07-01 15:18:06 | 0.5285 | 2086.768 | 2086.768 | 21854.06 | Close | 7.170969 |  | 0 | 33.3 | 0 | 0
550 | 2 | 4 |  | CC Chg | 01:26:30 | 04:32:50 | 155.506 | 3.3994 | 0.2242 | 224.19 | 0.2242 | 224.19 | 0 | 0 | 0.7294 | 729.37 | 0.7294 | 729.37 | 0 | 0 | 2024-07-01 15:18:36 | 0.5286 | 1393.4119 | 1393.4119 | 21859.06 | Close | 7.21266 |  | 0.0002 | 33.3 | 0 | 0
551 | 2 | 4 |  | CC Chg | 01:27:00 | 04:33:20 | 155.506 | 3.4 | 0.2255 | 225.48 | 0.2255 | 225.48 | 0 | 0 | 0.7338 | 733.78 | 0.7338 | 733.78 | 0 | 0 | 2024-07-01 15:19:06 | 0.5287 | 2090.1337 | 2090.1337 | 21863.04 | Close | 7.254352 |  | 0.0002 | 33.3 | 0 | 0
552 | 2 | 4 |  | CC Chg | 01:27:30 | 04:33:50 | 155.506 | 3.4009 | 0.2268 | 226.78 | 0.2268 | 226.78 | 0 | 0 | 0.7382 | 738.18 | 0.7382 | 738.18 | 0 | 0 | 2024-07-01 15:19:36 | 0.5289 | 1393.4225 | 1393.4225 | 21869.02 | Close | 7.296044 |  | 0.0002 | 33.2 | 0 | 0
553 | 2 | 4 |  | CC Chg | 01:28:00 | 04:34:20 | 155.506 | 3.4018 | 0.2281 | 228.08 | 0.2281 | 228.08 | 0 | 0 | 0.7426 | 742.59 | 0.7426 | 742.59 | 0 | 0 | 2024-07-01 15:20:06 | 0.529 | 1393.4119 | 1393.4119 | 21875 | Close | 7.337735 |  | 0.0002 | 33.3 | 0 | 0
554 | 2 | 4 |  | CC Chg | 01:28:30 | 04:34:50 | 155.506 | 3.4025 | 0.2294 | 229.37 | 0.2294 | 229.37 | 0 | 0 | 0.747 | 747 | 0.747 | 747 | 0 | 0 | 2024-07-01 15:20:36 | 0.5291 | 2090.1337 | 2090.1337 | 21878.99 | Close | 7.379427 |  | 0.0002 | 33.3 | 0 | 0
555 | 2 | 4 |  | CC Chg | 01:29:00 | 04:35:20 | 155.506 | 3.4034 | 0.2307 | 230.67 | 0.2307 | 230.67 | 0 | 0 | 0.7514 | 751.41 | 0.7514 | 751.41 | 0 | 0 | 2024-07-01 15:21:06 | 0.5292 | 1393.4225 | 1393.4225 | 21884.97 | Close | 7.421119 |  | 0.0002 | 33.3 | 0 | 0
556 | 2 | 4 |  | CC Chg | 01:29:30 | 04:35:50 | 155.506 | 3.4043 | 0.232 | 231.96 | 0.232 | 231.96 | 0 | 0 | 0.7558 | 755.82 | 0.7558 | 755.82 | 0 | 0 | 2024-07-01 15:21:36 | 0.5294 | 1393.4305 | 1393.4305 | 21889.96 | Close | 7.462811 |  | 0.0003 | 33.2 | 0 | 0
557 | 2 | 4 |  | CC Chg | 01:30:00 | 04:36:20 | 155.506 | 3.4053 | 0.2333 | 233.26 | 0.2333 | 233.26 | 0 | 0 | 0.7602 | 760.23 | 0.7602 | 760.23 | 0 | 0 | 2024-07-01 15:22:06 | 0.5295 | 1393.4225 | 1393.4225 | 21896.93 | Close | 7.504502 |  | 0.0002 | 33.3 | 0 | 0
558 | 2 | 4 |  | CC Chg | 01:30:30 | 04:36:50 | 155.506 | 3.4059 | 0.2346 | 234.55 | 0.2346 | 234.55 | 0 | 0 | 0.7646 | 764.65 | 0.7646 | 764.65 | 0 | 0 | 2024-07-01 15:22:36 | 0.5296 | 2090.1337 | 2090.1337 | 21900.92 | Close | 7.546194 |  | 0.0002 | 33.3 | 0 | 0
559 | 2 | 4 |  | CC Chg | 01:31:00 | 04:37:20 | 155.506 | 3.4068 | 0.2359 | 235.85 | 0.2359 | 235.85 | 0 | 0 | 0.7691 | 769.06 | 0.7691 | 769.06 | 0 | 0 | 2024-07-01 15:23:06 | 0.5298 | 1393.4119 | 1393.4119 | 21906.9 | Close | 7.587885 |  | 0.0002 | 33.3 | 0 | 0
560 | 2 | 4 |  | CC Chg | 01:31:30 | 04:37:50 | 155.506 | 3.4074 | 0.2371 | 237.15 | 0.2371 | 237.15 | 0 | 0 | 0.7735 | 773.48 | 0.7735 | 773.48 | 0 | 0 | 2024-07-01 15:23:36 | 0.5299 | 2090.1337 | 2090.1337 | 21910.89 | Close | 7.629577 |  | 0.0002 | 33.2 | 0 | 0
561 | 2 | 4 |  | CC Chg | 01:32:00 | 04:38:20 | 155.506 | 3.408 | 0.2384 | 238.44 | 0.2384 | 238.44 | 0 | 0 | 0.7779 | 777.89 | 0.7779 | 777.89 | 0 | 0 | 2024-07-01 15:24:06 | 0.53 | 2090.1337 | 2090.1337 | 21913.88 | Close | 7.671269 |  | 0.0003 | 33.2 | 0 | 0
562 | 2 | 4 |  | CC Chg | 01:32:30 | 04:38:50 | 155.506 | 3.409 | 0.2397 | 239.74 | 0.2397 | 239.74 | 0 | 0 | 0.7823 | 782.31 | 0.7823 | 782.31 | 0 | 0 | 2024-07-01 15:24:36 | 0.5301 | 1393.4305 | 1393.4305 | 21920.85 | Close | 7.712961 |  | 0.0002 | 33.2 | 0 | 0
563 | 2 | 4 |  | CC Chg | 01:33:00 | 04:39:20 | 155.506 | 3.4096 | 0.241 | 241.03 | 0.241 | 241.03 | 0 | 0 | 0.7867 | 786.73 | 0.7867 | 786.73 | 0 | 0 | 2024-07-01 15:25:06 | 0.5302 | 2090.1337 | 2090.1337 | 21924.84 | Close | 7.754652 |  | 0.0002 | 33.2 | 0 | 0
564 | 2 | 4 |  | CC Chg | 01:33:30 | 04:39:50 | 155.506 | 3.4108 | 0.2423 | 242.33 | 0.2423 | 242.33 | 0 | 0 | 0.7911 | 791.15 | 0.7911 | 791.15 | 0 | 0 | 2024-07-01 15:25:36 | 0.5304 | 1045.0669 | 1045.0669 | 21933.8 | Close | 7.796344 |  | 0 | 33.3 | 0 | 0
565 | 2 | 4 |  | CC Chg | 01:34:00 | 04:40:20 | 155.506 | 3.4115 | 0.2436 | 243.63 | 0.2436 | 243.63 | 0 | 0 | 0.7956 | 795.57 | 0.7956 | 795.57 | 0 | 0 | 2024-07-01 15:26:06 | 0.5305 | 2090.1458 | 2090.1458 | 21936.8 | Close | 7.838036 |  | 0.0002 | 33.3 | 0 | 0
566 | 2 | 4 |  | CC Chg | 01:34:30 | 04:40:50 | 155.506 | 3.4121 | 0.2449 | 244.92 | 0.2449 | 244.92 | 0 | 0 | 0.8 | 799.99 | 0.8 | 799.99 | 0 | 0 | 2024-07-01 15:26:36 | 0.5306 | 2086.768 | 2086.768 | 21940.79 | Close | 7.879728 |  | 0.0002 | 33.3 | 0 | 0
567 | 2 | 4 |  | CC Chg | 01:35:00 | 04:41:20 | 155.506 | 3.4127 | 0.2462 | 246.22 | 0.2462 | 246.22 | 0 | 0 | 0.8044 | 804.41 | 0.8044 | 804.41 | 0 | 0 | 2024-07-01 15:27:06 | 0.5307 | 2093.5104 | 2093.5104 | 21945.76 | Close | 7.921419 |  | 0 | 33.2 | 0 | 0
568 | 2 | 4 |  | CC Chg | 01:35:30 | 04:41:50 | 155.506 | 3.4136 | 0.2475 | 247.51 | 0.2475 | 247.51 | 0 | 0 | 0.8088 | 808.83 | 0.8088 | 808.83 | 0 | 0 | 2024-07-01 15:27:36 | 0.5308 | 1391.8965 | 1391.8965 | 21950.76 | Close | 7.96311 |  | 0.0002 | 33.2 | 0 | 0
569 | 2 | 4 |  | CC Chg | 01:36:00 | 04:42:20 | 155.506 | 3.4142 | 0.2488 | 248.81 | 0.2488 | 248.81 | 0 | 0 | 0.8133 | 813.26 | 0.8133 | 813.26 | 0 | 0 | 2024-07-01 15:28:06 | 0.5309 | 2093.5104 | 2093.5104 | 21954.74 | Close | 8.004802 |  | 0.0002 | 33.3 | 0 | 0
570 | 2 | 4 |  | CC Chg | 01:36:30 | 04:42:50 | 155.506 | 3.4149 | 0.2501 | 250.11 | 0.2501 | 250.11 | 0 | 0 | 0.8177 | 817.68 | 0.8177 | 817.68 | 0 | 0 | 2024-07-01 15:28:36 | 0.531 | 2086.768 | 2086.768 | 21958.74 | Close | 8.046494 |  | 0.0002 | 33.2 | 0 | 0
571 | 2 | 4 |  | CC Chg | 01:37:00 | 04:43:20 | 155.506 | 3.4158 | 0.2514 | 251.4 | 0.2514 | 251.4 | 0 | 0 | 0.8221 | 822.11 | 0.8221 | 822.11 | 0 | 0 | 2024-07-01 15:29:06 | 0.5312 | 1393.4305 | 1393.4305 | 21965.71 | Close | 8.088186 |  | 0 | 33.2 | 0 | 0
572 | 2 | 4 |  | CC Chg | 01:37:30 | 04:43:50 | 155.506 | 3.4164 | 0.2527 | 252.7 | 0.2527 | 252.7 | 0 | 0 | 0.8265 | 826.53 | 0.8265 | 826.53 | 0 | 0 | 2024-07-01 15:29:36 | 0.5313 | 2093.5104 | 2093.5104 | 21968.7 | Close | 8.129877 |  | 0.0002 | 33.2 | 0 | 0
573 | 2 | 4 |  | CC Chg | 01:38:00 | 04:44:20 | 155.506 | 3.417 | 0.254 | 253.99 | 0.254 | 253.99 | 0 | 0 | 0.831 | 830.96 | 0.831 | 830.96 | 0 | 0 | 2024-07-01 15:30:06 | 0.5314 | 2086.768 | 2086.768 | 21972.69 | Close | 8.171569 |  | 0.0002 | 33.3 | 0 | 0
574 | 2 | 4 |  | CC Chg | 01:38:30 | 04:44:50 | 155.506 | 3.4177 | 0.2553 | 255.29 | 0.2553 | 255.29 | 0 | 0 | 0.8354 | 835.39 | 0.8354 | 835.39 | 0 | 0 | 2024-07-01 15:30:36 | 0.5315 | 2090.1458 | 2090.1458 | 21976.68 | Close | 8.213261 |  | 0.0002 | 33.2 | 0 | 0
575 | 2 | 4 |  | CC Chg | 01:39:00 | 04:45:20 | 155.506 | 3.4186 | 0.2566 | 256.58 | 0.2566 | 256.58 | 0 | 0 | 0.8398 | 839.82 | 0.8398 | 839.82 | 0 | 0 | 2024-07-01 15:31:06 | 0.5316 | 1393.4225 | 1393.4225 | 21982.66 | Close | 8.254953 |  | 0.0002 | 33.2 | 0 | 0
576 | 2 | 4 |  | CC Chg | 01:39:30 | 04:45:50 | 155.506 | 3.4192 | 0.2579 | 257.88 | 0.2579 | 257.88 | 0 | 0 | 0.8443 | 844.25 | 0.8443 | 844.25 | 0 | 0 | 2024-07-01 15:31:36 | 0.5317 | 2090.1337 | 2090.1337 | 21986.64 | Close | 8.296644 |  | 0.0002 | 33.2 | 0 | 0
577 | 2 | 4 |  | CC Chg | 01:40:00 | 04:46:20 | 155.506 | 3.4198 | 0.2592 | 259.18 | 0.2592 | 259.18 | 0 | 0 | 0.8487 | 848.68 | 0.8487 | 848.68 | 0 | 0 | 2024-07-01 15:32:06 | 0.5318 | 2090.1178 | 2090.1178 | 21990.63 | Close | 8.338336 |  | 0.0002 | 33.3 | 0 | 0
578 | 2 | 4 |  | CC Chg | 01:40:30 | 04:46:50 | 155.506 | 3.4204 | 0.2605 | 260.47 | 0.2605 | 260.47 | 0 | 0 | 0.8531 | 853.11 | 0.8531 | 853.11 | 0 | 0 | 2024-07-01 15:32:36 | 0.5319 | 2090.1337 | 2090.1337 | 21995.61 | Close | 8.380027 |  | 0 | 33.2 | 0 | 0
579 | 2 | 4 |  | CC Chg | 01:41:00 | 04:47:20 | 155.506 | 3.4211 | 0.2618 | 261.77 | 0.2618 | 261.77 | 0 | 0 | 0.8575 | 857.55 | 0.8575 | 857.55 | 0 | 0 | 2024-07-01 15:33:06 | 0.532 | 2090.1337 | 2090.1337 | 21997.62 | Close | 8.421719 |  | 0.0003 | 33.3 | 0 | 0
580 | 2 | 4 |  | CC Chg | 01:41:30 | 04:47:50 | 155.506 | 3.4217 | 0.2631 | 263.06 | 0.2631 | 263.06 | 0 | 0 | 0.862 | 861.98 | 0.862 | 861.98 | 0 | 0 | 2024-07-01 15:33:36 | 0.5321 | 2090.1458 | 2090.1458 | 22002.59 | Close | 8.463411 |  | 0.0002 | 33.3 | 0 | 0
581 | 2 | 4 |  | CC Chg | 01:42:00 | 04:48:20 | 155.506 | 3.4223 | 0.2644 | 264.36 | 0.2644 | 264.36 | 0 | 0 | 0.8664 | 866.42 | 0.8664 | 866.42 | 0 | 0 | 2024-07-01 15:34:06 | 0.5322 | 2090.1337 | 2090.1337 | 22006.58 | Close | 8.505103 |  | 0.0002 | 33.3 | 0 | 0
582 | 2 | 4 |  | CC Chg | 01:42:30 | 04:48:50 | 155.506 | 3.4229 | 0.2657 | 265.66 | 0.2657 | 265.66 | 0 | 0 | 0.8709 | 870.85 | 0.8709 | 870.85 | 0 | 0 | 2024-07-01 15:34:36 | 0.5323 | 2090.1337 | 2090.1337 | 22010.57 | Close | 8.546794 |  | 0.0002 | 33.3 | 0 | 0
583 | 2 | 4 |  | CC Chg | 01:43:00 | 04:49:20 | 155.506 | 3.4235 | 0.267 | 266.95 | 0.267 | 266.95 | 0 | 0 | 0.8753 | 875.29 | 0.8753 | 875.29 | 0 | 0 | 2024-07-01 15:35:06 | 0.5324 | 2090.1458 | 2090.1458 | 22013.56 | Close | 8.588486 |  | 0.0003 | 33.2 | 0 | 0
584 | 2 | 4 |  | CC Chg | 01:43:30 | 04:49:50 | 155.506 | 3.4239 | 0.2682 | 268.25 | 0.2682 | 268.25 | 0 | 0 | 0.8797 | 879.72 | 0.8797 | 879.72 | 0 | 0 | 2024-07-01 15:35:36 | 0.5324 | 4180.2675 | 4180.2675 | 22016.55 | Close | 8.630178 |  | 0.0002 | 33.2 | 0 | 0
585 | 2 | 4 |  | CC Chg | 01:44:00 | 04:50:20 | 155.506 | 3.4245 | 0.2695 | 269.54 | 0.2695 | 269.54 | 0 | 0 | 0.8842 | 884.16 | 0.8842 | 884.16 | 0 | 0 | 2024-07-01 15:36:06 | 0.5325 | 2090.1337 | 2090.1337 | 22020.53 | Close | 8.67187 |  | 0.0002 | 33.2 | 0 | 0
586 | 2 | 4 |  | CC Chg | 01:44:30 | 04:50:50 | 155.506 | 3.4251 | 0.2708 | 270.84 | 0.2708 | 270.84 | 0 | 0 | 0.8886 | 888.6 | 0.8886 | 888.6 | 0 | 0 | 2024-07-01 15:36:36 | 0.5326 | 2090.1458 | 2090.1458 | 22024.52 | Close | 8.713562 |  | 0.0002 | 33.3 | 0 | 0
587 | 2 | 4 |  | CC Chg | 01:45:00 | 04:51:20 | 155.506 | 3.4254 | 0.2721 | 272.14 | 0.2721 | 272.14 | 0 | 0 | 0.893 | 893.04 | 0.893 | 893.04 | 0 | 0 | 2024-07-01 15:37:06 | 0.5327 | 4180.2675 | 4180.2675 | 22026.51 | Close | 8.755253 |  | 0.0002 | 33.3 | 0 | 0
588 | 2 | 4 |  | CC Chg | 01:45:30 | 04:51:50 | 155.506 | 3.4263 | 0.2734 | 273.43 | 0.2734 | 273.43 | 0 | 0 | 0.8975 | 897.48 | 0.8975 | 897.48 | 0 | 0 | 2024-07-01 15:37:36 | 0.5328 | 1393.4225 | 1393.4225 | 22032.5 | Close | 8.796945 |  | 0.0002 | 33.3 | 0 | 0
589 | 2 | 4 |  | CC Chg | 01:46:00 | 04:52:20 | 155.506 | 3.4266 | 0.2747 | 274.73 | 0.2747 | 274.73 | 0 | 0 | 0.9019 | 901.92 | 0.9019 | 901.92 | 0 | 0 | 2024-07-01 15:38:06 | 0.5329 | 4180.2356 | 4180.2356 | 22034.49 | Close | 8.838636 |  | 0.0002 | 33.3 | 0 | 0
590 | 2 | 4 |  | CC Chg | 01:46:30 | 04:52:50 | 155.506 | 3.427 | 0.276 | 276.02 | 0.276 | 276.02 | 0 | 0 | 0.9064 | 906.36 | 0.9064 | 906.36 | 0 | 0 | 2024-07-01 15:38:36 | 0.5329 | 4180.2675 | 4180.2675 | 22036.48 | Close | 8.880328 |  | 0.0002 | 33.3 | 0 | 0
591 | 2 | 4 |  | CC Chg | 01:47:00 | 04:53:20 | 155.506 | 3.4276 | 0.2773 | 277.32 | 0.2773 | 277.32 | 0 | 0 | 0.9108 | 910.8 | 0.9108 | 910.8 | 0 | 0 | 2024-07-01 15:39:06 | 0.533 | 2090.1337 | 2090.1337 | 22040.47 | Close | 8.92202 |  | 0.0002 | 33.3 | 0 | 0
592 | 2 | 4 |  | CC Chg | 01:47:30 | 04:53:50 | 155.506 | 3.4279 | 0.2786 | 278.61 | 0.2786 | 278.61 | 0 | 0 | 0.9152 | 915.24 | 0.9152 | 915.24 | 0 | 0 | 2024-07-01 15:39:36 | 0.5331 | 4180.2356 | 4180.2356 | 22041.47 | Close | 8.963711 |  | 0.0003 | 33.3 | 0 | 0
593 | 2 | 4 |  | CC Chg | 01:48:00 | 04:54:20 | 155.506 | 3.4282 | 0.2799 | 279.91 | 0.2799 | 279.91 | 0 | 0 | 0.9197 | 919.68 | 0.9197 | 919.68 | 0 | 0 | 2024-07-01 15:40:06 | 0.5331 | 4180.2675 | 4180.2675 | 22044.46 | Close | 9.005403 |  | 0.0002 | 33.2 | 0 | 0
594 | 2 | 4 |  | CC Chg | 01:48:30 | 04:54:50 | 155.506 | 3.4288 | 0.2812 | 281.21 | 0.2812 | 281.21 | 0 | 0 | 0.9241 | 924.13 | 0.9241 | 924.13 | 0 | 0 | 2024-07-01 15:40:36 | 0.5332 | 2086.768 | 2086.768 | 22048.45 | Close | 9.047095 |  | 0.0002 | 33.2 | 0 | 0
595 | 2 | 4 |  | CC Chg | 01:49:00 | 04:55:20 | 155.506 | 3.4291 | 0.2825 | 282.5 | 0.2825 | 282.5 | 0 | 0 | 0.9286 | 928.57 | 0.9286 | 928.57 | 0 | 0 | 2024-07-01 15:41:06 | 0.5333 | 4193.8201 | 4193.8201 | 22049.45 | Close | 9.088787 |  | 0.0003 | 33.2 | 0 | 0
596 | 2 | 4 |  | CC Chg | 01:49:30 | 04:55:50 | 155.506 | 3.4294 | 0.2838 | 283.8 | 0.2838 | 283.8 | 0 | 0 | 0.933 | 933.01 | 0.933 | 933.01 | 0 | 0 | 2024-07-01 15:41:36 | 0.5333 | 4180.2675 | 4180.2675 | 22052.43 | Close | 9.130478 |  | 0.0002 | 33.3 | 0 | 0
597 | 2 | 4 |  | CC Chg | 01:50:00 | 04:56:20 | 155.506 | 3.4297 | 0.2851 | 285.09 | 0.2851 | 285.09 | 0 | 0 | 0.9375 | 937.46 | 0.9375 | 937.46 | 0 | 0 | 2024-07-01 15:42:06 | 0.5333 | 4166.8261 | 4166.8261 | 22054.43 | Close | 9.17217 |  | 0.0002 | 33.3 | 0 | 0
598 | 2 | 4 |  | CC Chg | 01:50:30 | 04:56:50 | 155.506 | 3.4304 | 0.2864 | 286.39 | 0.2864 | 286.39 | 0 | 0 | 0.9419 | 941.9 | 0.9419 | 941.9 | 0 | 0 | 2024-07-01 15:42:36 | 0.5334 | 2090.1178 | 2090.1178 | 22058.42 | Close | 9.213861 |  | 0.0002 | 33.3 | 0 | 0
599 | 2 | 4 |  | CC Chg | 01:51:00 | 04:57:20 | 155.506 | 3.4304 | 0.2877 | 287.69 | 0.2877 | 287.69 | 0 | 0 | 0.9463 | 946.35 | 0.9463 | 946.35 | 0 | 0 | 2024-07-01 15:43:06 | 0.5334 | 0 | 0 | 22059.41 | Close | 9.255553 |  | 0 | 33.2 | 0 | 0
600 | 2 | 4 |  | CC Chg | 01:51:30 | 04:57:50 | 155.506 | 3.431 | 0.289 | 288.98 | 0.289 | 288.98 | 0 | 0 | 0.9508 | 950.79 | 0.9508 | 950.79 | 0 | 0 | 2024-07-01 15:43:36 | 0.5335 | 2093.5104 | 2093.5104 | 22062.4 | Close | 9.297245 |  | 0.0002 | 33.2 | 0 | 0
601 | 2 | 4 |  | CC Chg | 01:52:00 | 04:58:20 | 155.506 | 3.431 | 0.2903 | 290.28 | 0.2903 | 290.28 | 0 | 0 | 0.9552 | 955.24 | 0.9552 | 955.24 | 0 | 0 | 2024-07-01 15:44:06 | 0.5335 | 0 | 0 | 22062.4 | Close | 9.338937 |  | 0.0002 | 33.3 | 0 | 0
602 | 2 | 4 |  | CC Chg | 01:52:30 | 04:58:50 | 155.506 | 3.4313 | 0.2916 | 291.57 | 0.2916 | 291.57 | 0 | 0 | 0.9597 | 959.69 | 0.9597 | 959.69 | 0 | 0 | 2024-07-01 15:44:36 | 0.5336 | 4166.8261 | 4166.8261 | 22064.4 | Close | 9.380629 |  | 0.0002 | 33.2 | 0 | 0
603 | 2 | 4 |  | CC Chg | 01:53:00 | 04:59:20 | 155.506 | 3.4319 | 0.2929 | 292.87 | 0.2929 | 292.87 | 0 | 0 | 0.9641 | 964.13 | 0.9641 | 964.13 | 0 | 0 | 2024-07-01 15:45:06 | 0.5337 | 2090.1337 | 2090.1337 | 22069.37 | Close | 9.422321 |  | 0 | 33.3 | 0 | 0
604 | 2 | 4 |  | CC Chg | 01:53:30 | 04:59:50 | 155.506 | 3.4322 | 0.2942 | 294.17 | 0.2942 | 294.17 | 0 | 0 | 0.9686 | 968.58 | 0.9686 | 968.58 | 0 | 0 | 2024-07-01 15:45:36 | 0.5337 | 4180.2356 | 4180.2356 | 22070.38 | Close | 9.464012 |  | 0.0002 | 33.3 | 0 | 0
605 | 2 | 4 |  | CC Chg | 01:54:00 | 05:00:20 | 155.506 | 3.4325 | 0.2955 | 295.46 | 0.2955 | 295.46 | 0 | 0 | 0.973 | 973.03 | 0.973 | 973.03 | 0 | 0 | 2024-07-01 15:46:06 | 0.5338 | 4180.2675 | 4180.2675 | 22072.37 | Close | 9.505704 |  | 0.0002 | 33.2 | 0 | 0
606 | 2 | 4 |  | CC Chg | 01:54:30 | 05:00:50 | 155.506 | 3.4328 | 0.2968 | 296.76 | 0.2968 | 296.76 | 0 | 0 | 0.9775 | 977.48 | 0.9775 | 977.48 | 0 | 0 | 2024-07-01 15:46:36 | 0.5338 | 4180.2675 | 4180.2675 | 22074.37 | Close | 9.547395 |  | 0.0002 | 33.3 | 0 | 0
607 | 2 | 4 |  | CC Chg | 01:55:00 | 05:01:20 | 155.506 | 3.4332 | 0.2981 | 298.05 | 0.2981 | 298.05 | 0 | 0 | 0.9819 | 981.93 | 0.9819 | 981.93 | 0 | 0 | 2024-07-01 15:47:06 | 0.5339 | 4180.3476 | 4180.3476 | 22077.35 | Close | 9.589088 |  | 0 | 33.3 | 0 | 0
608 | 2 | 4 |  | CC Chg | 01:55:30 | 05:01:50 | 155.506 | 3.4335 | 0.2993 | 299.35 | 0.2993 | 299.35 | 0 | 0 | 0.9864 | 986.38 | 0.9864 | 986.38 | 0 | 0 | 2024-07-01 15:47:36 | 0.5339 | 4180.2675 | 4180.2675 | 22078.35 | Close | 9.63078 |  | 0.0002 | 33.3 | 0 | 0
609 | 2 | 4 |  | CC Chg | 01:56:00 | 05:02:20 | 155.506 | 3.4341 | 0.3006 | 300.64 | 0.3006 | 300.64 | 0 | 0 | 0.9908 | 990.83 | 0.9908 | 990.83 | 0 | 0 | 2024-07-01 15:48:06 | 0.534 | 2090.1337 | 2090.1337 | 22083.33 | Close | 9.672471 |  | 0 | 33.3 | 0 | 0
610 | 2 | 4 |  | CC Chg | 01:56:30 | 05:02:50 | 155.506 | 3.4344 | 0.3019 | 301.94 | 0.3019 | 301.94 | 0 | 0 | 0.9953 | 995.28 | 0.9953 | 995.28 | 0 | 0 | 2024-07-01 15:48:36 | 0.5341 | 4180.2356 | 4180.2356 | 22084.33 | Close | 9.714163 |  | 0.0002 | 33.3 | 0 | 0
611 | 2 | 4 |  | CC Chg | 01:57:00 | 05:03:20 | 155.506 | 3.4347 | 0.3032 | 303.24 | 0.3032 | 303.24 | 0 | 0 | 0.9997 | 999.73 | 0.9997 | 999.73 | 0 | 0 | 2024-07-01 15:49:06 | 0.5341 | 4180.2675 | 4180.2675 | 22086.33 | Close | 9.755854 |  | 0.0002 | 33.3 | 0 | 0
612 | 2 | 4 |  | CC Chg | 01:57:30 | 05:03:50 | 155.506 | 3.435 | 0.3045 | 304.53 | 0.3045 | 304.53 | 0 | 0 | 1.0042 | 1004.18 | 1.0042 | 1004.18 | 0 | 0 | 2024-07-01 15:49:36 | 0.5342 | 4180.2675 | 4180.2675 | 22088.32 | Close | 9.797546 |  | 0.0002 | 33.3 | 0 | 0
613 | 2 | 4 |  | CC Chg | 01:58:00 | 05:04:20 | 155.506 | 3.4353 | 0.3058 | 305.83 | 0.3058 | 305.83 | 0 | 0 | 1.0086 | 1008.63 | 1.0086 | 1008.63 | 0 | 0 | 2024-07-01 15:50:06 | 0.5342 | 4180.2356 | 4180.2356 | 22089.32 | Close | 9.839238 |  | 0.0003 | 33.3 | 0 | 0
614 | 2 | 4 |  | CC Chg | 01:58:30 | 05:04:50 | 155.506 | 3.4356 | 0.3071 | 307.12 | 0.3071 | 307.12 | 0 | 0 | 1.0131 | 1013.08 | 1.0131 | 1013.08 | 0 | 0 | 2024-07-01 15:50:36 | 0.5343 | 4180.2675 | 4180.2675 | 22092.31 | Close | 9.880929 |  | 0.0002 | 33.2 | 0 | 0
615 | 2 | 4 |  | CC Chg | 01:59:00 | 05:05:20 | 155.506 | 3.4359 | 0.3084 | 308.42 | 0.3084 | 308.42 | 0 | 0 | 1.0175 | 1017.53 | 1.0175 | 1017.53 | 0 | 0 | 2024-07-01 15:51:06 | 0.5343 | 4180.2675 | 4180.2675 | 22094.3 | Close | 9.922621 |  | 0.0002 | 33.3 | 0 | 0
616 | 2 | 4 |  | CC Chg | 01:59:30 | 05:05:50 | 155.506 | 3.4363 | 0.3097 | 309.72 | 0.3097 | 309.72 | 0 | 0 | 1.022 | 1021.99 | 1.022 | 1021.99 | 0 | 0 | 2024-07-01 15:51:36 | 0.5344 | 4180.1236 | 4180.1236 | 22096.29 | Close | 9.964311 |  | 0.0002 | 33.3 | 0 | 0
617 | 2 | 4 |  | CC Chg | 02:00:00 | 05:06:20 | 155.506 | 3.4366 | 0.311 | 311.01 | 0.311 | 311.01 | 0 | 0 | 1.0264 | 1026.44 | 1.0264 | 1026.44 | 0 | 0 | 2024-07-01 15:52:06 | 0.5344 | 4180.2675 | 4180.2675 | 22098.29 | Close | 10.006 |  | 0.0002 | 33.2 | 0 | 0
618 | 2 | 4 |  | CC Chg | 02:00:30 | 05:06:50 | 155.506 | 3.4366 | 0.3123 | 312.31 | 0.3123 | 312.31 | 0 | 0 | 1.0309 | 1030.89 | 1.0309 | 1030.89 | 0 | 0 | 2024-07-01 15:52:36 | 0.5344 | 0 | 0 | 22098.29 | Close | 10.04769 |  | 0.0002 | 33.2 | 0 | 0
619 | 2 | 4 |  | CC Chg | 02:01:00 | 05:07:20 | 155.506 | 3.4369 | 0.3136 | 313.6 | 0.3136 | 313.6 | 0 | 0 | 1.0353 | 1035.35 | 1.0353 | 1035.35 | 0 | 0 | 2024-07-01 15:53:06 | 0.5345 | 4180.3476 | 4180.3476 | 22100.28 | Close | 10.08939 |  | 0.0002 | 33.3 | 0 | 0
620 | 2 | 4 |  | CC Chg | 02:01:30 | 05:07:50 | 155.506 | 3.4372 | 0.3149 | 314.9 | 0.3149 | 314.9 | 0 | 0 | 1.0398 | 1039.8 | 1.0398 | 1039.8 | 0 | 0 | 2024-07-01 15:53:36 | 0.5345 | 4180.2675 | 4180.2675 | 22102.27 | Close | 10.13108 |  | 0.0002 | 33.3 | 0 | 0
621 | 2 | 4 |  | CC Chg | 02:02:00 | 05:08:20 | 155.506 | 3.4375 | 0.3162 | 316.2 | 0.3162 | 316.2 | 0 | 0 | 1.0443 | 1044.25 | 1.0443 | 1044.25 | 0 | 0 | 2024-07-01 15:54:06 | 0.5346 | 4180.2675 | 4180.2675 | 22104.27 | Close | 10.17277 |  | 0.0002 | 33.2 | 0 | 0
622 | 2 | 4 |  | CC Chg | 02:02:30 | 05:08:50 | 155.506 | 3.4378 | 0.3175 | 317.49 | 0.3175 | 317.49 | 0 | 0 | 1.0487 | 1048.71 | 1.0487 | 1048.71 | 0 | 0 | 2024-07-01 15:54:36 | 0.5346 | 4180.3476 | 4180.3476 | 22107.25 | Close | 10.21446 |  | 0 | 33.2 | 0 | 0
623 | 2 | 4 |  | CC Chg | 02:03:00 | 05:09:20 | 155.506 | 3.4381 | 0.3188 | 318.79 | 0.3188 | 318.79 | 0 | 0 | 1.0532 | 1053.17 | 1.0532 | 1053.17 | 0 | 0 | 2024-07-01 15:55:06 | 0.5346 | 4180.2675 | 4180.2675 | 22108.25 | Close | 10.25615 |  | 0.0002 | 33.2 | 0 | 0
624 | 2 | 4 |  | CC Chg | 02:03:30 | 05:09:50 | 155.506 | 3.4384 | 0.3201 | 320.08 | 0.3201 | 320.08 | 0 | 0 | 1.0576 | 1057.62 | 1.0576 | 1057.62 | 0 | 0 | 2024-07-01 15:55:36 | 0.5347 | 4180.2675 | 4180.2675 | 22110.25 | Close | 10.29785 |  | 0.0002 | 33.3 | 0 | 0
625 | 2 | 4 |  | CC Chg | 02:04:00 | 05:10:20 | 155.506 | 3.4387 | 0.3214 | 321.38 | 0.3214 | 321.38 | 0 | 0 | 1.0621 | 1062.08 | 1.0621 | 1062.08 | 0 | 0 | 2024-07-01 15:56:06 | 0.5347 | 4180.2356 | 4180.2356 | 22112.24 | Close | 10.33954 |  | 0.0002 | 33.2 | 0 | 0
626 | 2 | 4 |  | CC Chg | 02:04:30 | 05:10:50 | 155.506 | 3.4391 | 0.3227 | 322.67 | 0.3227 | 322.67 | 0 | 0 | 1.0665 | 1066.53 | 1.0665 | 1066.53 | 0 | 0 | 2024-07-01 15:56:36 | 0.5348 | 4180.2675 | 4180.2675 | 22115.22 | Close | 10.38123 |  | 0 | 33.2 | 0 | 0
627 | 2 | 4 |  | CC Chg | 02:05:00 | 05:11:20 | 155.506 | 3.4394 | 0.324 | 323.97 | 0.324 | 323.97 | 0 | 0 | 1.071 | 1070.99 | 1.071 | 1070.99 | 0 | 0 | 2024-07-01 15:57:06 | 0.5348 | 4180.2675 | 4180.2675 | 22116.23 | Close | 10.42292 |  | 0.0002 | 33.2 | 0 | 0
628 | 2 | 4 |  | CC Chg | 02:05:30 | 05:11:50 | 155.506 | 3.4397 | 0.3253 | 325.27 | 0.3253 | 325.27 | 0 | 0 | 1.0754 | 1075.45 | 1.0754 | 1075.45 | 0 | 0 | 2024-07-01 15:57:36 | 0.5349 | 4180.3476 | 4180.3476 | 22117.23 | Close | 10.46461 |  | 0.0003 | 33.3 | 0 | 0
629 | 2 | 4 |  | CC Chg | 02:06:00 | 05:12:20 | 155.506 | 3.44 | 0.3266 | 326.56 | 0.3266 | 326.56 | 0 | 0 | 1.0799 | 1079.9 | 1.0799 | 1079.9 | 0 | 0 | 2024-07-01 15:58:06 | 0.5349 | 4180.2675 | 4180.2675 | 22120.22 | Close | 10.50631 |  | 0.0002 | 33.3 | 0 | 0
630 | 2 | 4 |  | CC Chg | 02:06:30 | 05:12:50 | 155.506 | 3.4403 | 0.3279 | 327.86 | 0.3279 | 327.86 | 0 | 0 | 1.0844 | 1084.36 | 1.0844 | 1084.36 | 0 | 0 | 2024-07-01 15:58:36 | 0.535 | 4180.2675 | 4180.2675 | 22122.21 | Close | 10.548 |  | 0.0002 | 33.3 | 0 | 0
631 | 2 | 4 |  | CC Chg | 02:07:00 | 05:13:20 | 155.506 | 3.4406 | 0.3292 | 329.15 | 0.3292 | 329.15 | 0 | 0 | 1.0888 | 1088.82 | 1.0888 | 1088.82 | 0 | 0 | 2024-07-01 15:59:06 | 0.535 | 4180.1236 | 4180.1236 | 22124.2 | Close | 10.58969 |  | 0.0002 | 33.3 | 0 | 0
632 | 2 | 4 |  | CC Chg | 02:07:30 | 05:13:50 | 155.506 | 3.4409 | 0.3305 | 330.45 | 0.3305 | 330.45 | 0 | 0 | 1.0933 | 1093.28 | 1.0933 | 1093.28 | 0 | 0 | 2024-07-01 15:59:36 | 0.5351 | 4180.2675 | 4180.2675 | 22127.18 | Close | 10.63138 |  | 0 | 33.2 | 0 | 0
633 | 2 | 4 |  | CC Chg | 02:08:00 | 05:14:20 | 155.506 | 3.4409 | 0.3317 | 331.75 | 0.3317 | 331.75 | 0 | 0 | 1.0977 | 1097.74 | 1.0977 | 1097.74 | 0 | 0 | 2024-07-01 16:00:06 | 0.5351 | 0 | 0 | 22126.2 | Close | 10.67307 |  | 0.0002 | 33.3 | 0 | 0
634 | 2 | 4 |  | CC Chg | 02:08:30 | 05:14:50 | 155.506 | 3.4412 | 0.333 | 333.04 | 0.333 | 333.04 | 0 | 0 | 1.1022 | 1102.2 | 1.1022 | 1102.2 | 0 | 0 | 2024-07-01 16:00:36 | 0.5351 | 4180.3476 | 4180.3476 | 22129.18 | Close | 10.71476 |  | 0 | 33.2 | 0 | 0
635 | 2 | 4 |  | CC Chg | 02:09:00 | 05:15:20 | 155.506 | 3.4418 | 0.3343 | 334.34 | 0.3343 | 334.34 | 0 | 0 | 1.1067 | 1106.66 | 1.1067 | 1106.66 | 0 | 0 | 2024-07-01 16:01:06 | 0.5352 | 2090.1337 | 2090.1337 | 22132.18 | Close | 10.75645 |  | 0.0002 | 33.2 | 0 | 0
636 | 2 | 4 |  | CC Chg | 02:09:30 | 05:15:50 | 155.506 | 3.4422 | 0.3356 | 335.63 | 0.3356 | 335.63 | 0 | 0 | 1.1111 | 1111.12 | 1.1111 | 1111.12 | 0 | 0 | 2024-07-01 16:01:36 | 0.5353 | 4180.2675 | 4180.2675 | 22135.16 | Close | 10.79815 |  | 0 | 33.3 | 0 | 0
637 | 2 | 4 |  | CC Chg | 02:10:00 | 05:16:20 | 155.506 | 3.4425 | 0.3369 | 336.93 | 0.3369 | 336.93 | 0 | 0 | 1.1156 | 1115.58 | 1.1156 | 1115.58 | 0 | 0 | 2024-07-01 16:02:06 | 0.5353 | 4180.2356 | 4180.2356 | 22136.16 | Close | 10.83984 |  | 0.0002 | 33.3 | 0 | 0
638 | 2 | 4 |  | CC Chg | 02:10:30 | 05:16:50 | 155.506 | 3.4428 | 0.3382 | 338.23 | 0.3382 | 338.23 | 0 | 0 | 1.12 | 1120.04 | 1.12 | 1120.04 | 0 | 0 | 2024-07-01 16:02:36 | 0.5354 | 4180.2675 | 4180.2675 | 22138.16 | Close | 10.88153 |  | 0.0002 | 33.2 | 0 | 0
639 | 2 | 4 |  | CC Chg | 02:11:00 | 05:17:20 | 155.506 | 3.4431 | 0.3395 | 339.52 | 0.3395 | 339.52 | 0 | 0 | 1.1245 | 1124.5 | 1.1245 | 1124.5 | 0 | 0 | 2024-07-01 16:03:06 | 0.5354 | 4180.2675 | 4180.2675 | 22140.15 | Close | 10.92322 |  | 0.0002 | 33.3 | 0 | 0
640 | 2 | 4 |  | CC Chg | 02:11:30 | 05:17:50 | 155.506 | 3.4434 | 0.3408 | 340.82 | 0.3408 | 340.82 | 0 | 0 | 1.129 | 1128.96 | 1.129 | 1128.96 | 0 | 0 | 2024-07-01 16:03:36 | 0.5355 | 4180.2356 | 4180.2356 | 22142.14 | Close | 10.96491 |  | 0.0002 | 33.2 | 0 | 0
641 | 2 | 4 |  | CC Chg | 02:12:00 | 05:18:20 | 155.506 | 3.4437 | 0.3421 | 342.11 | 0.3421 | 342.11 | 0 | 0 | 1.1334 | 1133.43 | 1.1334 | 1133.43 | 0 | 0 | 2024-07-01 16:04:06 | 0.5355 | 4180.2675 | 4180.2675 | 22144.14 | Close | 11.0066 |  | 0.0002 | 33.3 | 0 | 0
642 | 2 | 4 |  | CC Chg | 02:12:30 | 05:18:50 | 155.506 | 3.444 | 0.3434 | 343.41 | 0.3434 | 343.41 | 0 | 0 | 1.1379 | 1137.89 | 1.1379 | 1137.89 | 0 | 0 | 2024-07-01 16:04:36 | 0.5356 | 4166.8261 | 4166.8261 | 22146.14 | Close | 11.0483 |  | 0.0002 | 33.2 | 0 | 0
643 | 2 | 4 |  | CC Chg | 02:13:00 | 05:19:20 | 155.506 | 3.4443 | 0.3447 | 344.7 | 0.3447 | 344.7 | 0 | 0 | 1.1424 | 1142.35 | 1.1424 | 1142.35 | 0 | 0 | 2024-07-01 16:05:06 | 0.5356 | 4193.8763 | 4193.8763 | 22148.12 | Close | 11.08999 |  | 0.0002 | 33.2 | 0 | 0
644 | 2 | 4 |  | CC Chg | 02:13:30 | 05:19:50 | 155.506 | 3.4446 | 0.346 | 346 | 0.346 | 346 | 0 | 0 | 1.1468 | 1146.82 | 1.1468 | 1146.82 | 0 | 0 | 2024-07-01 16:05:36 | 0.5357 | 4180.2675 | 4180.2675 | 22149.13 | Close | 11.13168 |  | 0.0003 | 33.3 | 0 | 0
645 | 2 | 4 |  | CC Chg | 02:14:00 | 05:20:20 | 155.506 | 3.4449 | 0.3473 | 347.3 | 0.3473 | 347.3 | 0 | 0 | 1.1513 | 1151.28 | 1.1513 | 1151.28 | 0 | 0 | 2024-07-01 16:06:06 | 0.5357 | 4166.8261 | 4166.8261 | 22152.12 | Close | 11.17337 |  | 0.0002 | 33.2 | 0 | 0
646 | 2 | 4 |  | CC Chg | 02:14:30 | 05:20:50 | 155.506 | 3.4449 | 0.3486 | 348.59 | 0.3486 | 348.59 | 0 | 0 | 1.1557 | 1155.74 | 1.1557 | 1155.74 | 0 | 0 | 2024-07-01 16:06:36 | 0.5357 | 0 | 0 | 22152.12 | Close | 11.21506 |  | 0.0002 | 33.3 | 0 | 0
647 | 2 | 4 |  | CC Chg | 02:15:00 | 05:21:20 | 155.506 | 3.4453 | 0.3499 | 349.89 | 0.3499 | 349.89 | 0 | 0 | 1.1602 | 1160.21 | 1.1602 | 1160.21 | 0 | 0 | 2024-07-01 16:07:06 | 0.5358 | 4193.7959 | 4193.7959 | 22154.1 | Close | 11.25676 |  | 0.0002 | 33.2 | 0 | 0
648 | 2 | 4 |  | CC Chg | 02:15:30 | 05:21:50 | 155.506 | 3.4456 | 0.3512 | 351.18 | 0.3512 | 351.18 | 0 | 0 | 1.1647 | 1164.67 | 1.1647 | 1164.67 | 0 | 0 | 2024-07-01 16:07:36 | 0.5358 | 4166.8261 | 4166.8261 | 22156.1 | Close | 11.29845 |  | 0.0002 | 33.2 | 0 | 0
649 | 2 | 4 |  | CC Chg | 02:16:00 | 05:22:20 | 155.506 | 3.4459 | 0.3525 | 352.48 | 0.3525 | 352.48 | 0 | 0 | 1.1691 | 1169.14 | 1.1691 | 1169.14 | 0 | 0 | 2024-07-01 16:08:06 | 0.5359 | 4180.3476 | 4180.3476 | 22158.1 | Close | 11.34014 |  | 0.0002 | 33.2 | 0 | 0
650 | 2 | 4 |  | CC Chg | 02:16:30 | 05:22:50 | 155.506 | 3.4462 | 0.3538 | 353.78 | 0.3538 | 353.78 | 0 | 0 | 1.1736 | 1173.61 | 1.1736 | 1173.61 | 0 | 0 | 2024-07-01 16:08:36 | 0.5359 | 4193.7959 | 4193.7959 | 22159.1 | Close | 11.38183 |  | 0.0003 | 33.2 | 0 | 0
651 | 2 | 4 |  | CC Chg | 02:17:00 | 05:23:20 | 155.506 | 3.4465 | 0.3551 | 355.07 | 0.3551 | 355.07 | 0 | 0 | 1.1781 | 1178.07 | 1.1781 | 1178.07 | 0 | 0 | 2024-07-01 16:09:06 | 0.536 | 4166.8261 | 4166.8261 | 22162.09 | Close | 11.42352 |  | 0.0002 | 33.2 | 0 | 0
652 | 2 | 4 |  | CC Chg | 02:17:30 | 05:23:50 | 155.506 | 3.4468 | 0.3564 | 356.37 | 0.3564 | 356.37 | 0 | 0 | 1.1825 | 1182.54 | 1.1825 | 1182.54 | 0 | 0 | 2024-07-01 16:09:36 | 0.536 | 4180.1236 | 4180.1236 | 22165.07 | Close | 11.46521 |  | 0 | 33.2 | 0 | 0
653 | 2 | 4 |  | CC Chg | 02:18:00 | 05:24:20 | 155.506 | 3.4471 | 0.3577 | 357.66 | 0.3577 | 357.66 | 0 | 0 | 1.187 | 1187 | 1.187 | 1187 | 0 | 0 | 2024-07-01 16:10:06 | 0.536 | 4180.2675 | 4180.2675 | 22166.07 | Close | 11.5069 |  | 0.0002 | 33.2 | 0 | 0
654 | 2 | 4 |  | CC Chg | 02:18:30 | 05:24:50 | 155.506 | 3.4474 | 0.359 | 358.96 | 0.359 | 358.96 | 0 | 0 | 1.1915 | 1191.47 | 1.1915 | 1191.47 | 0 | 0 | 2024-07-01 16:10:36 | 0.5361 | 4180.2675 | 4180.2675 | 22168.07 | Close | 11.5486 |  | 0.0002 | 33.2 | 0 | 0
655 | 2 | 4 |  | CC Chg | 02:19:00 | 05:25:20 | 155.506 | 3.4477 | 0.3603 | 360.26 | 0.3603 | 360.26 | 0 | 0 | 1.1959 | 1195.94 | 1.1959 | 1195.94 | 0 | 0 | 2024-07-01 16:11:06 | 0.5361 | 4193.8763 | 4193.8763 | 22170.05 | Close | 11.59029 |  | 0.0002 | 33.2 | 0 | 0
656 | 2 | 4 |  | CC Chg | 02:19:30 | 05:25:50 | 155.506 | 3.448 | 0.3616 | 361.55 | 0.3616 | 361.55 | 0 | 0 | 1.2004 | 1200.41 | 1.2004 | 1200.41 | 0 | 0 | 2024-07-01 16:11:36 | 0.5362 | 4166.8261 | 4166.8261 | 22172.05 | Close | 11.63198 |  | 0.0002 | 33.2 | 0 | 0
657 | 2 | 4 |  | CC Chg | 02:20:00 | 05:26:20 | 155.506 | 3.4484 | 0.3628 | 362.85 | 0.3628 | 362.85 | 0 | 0 | 1.2049 | 1204.88 | 1.2049 | 1204.88 | 0 | 0 | 2024-07-01 16:12:06 | 0.5362 | 4180.2675 | 4180.2675 | 22174.05 | Close | 11.67367 |  | 0.0002 | 33.3 | 0 | 0
658 | 2 | 4 |  | CC Chg | 02:20:30 | 05:26:50 | 155.506 | 3.4487 | 0.3641 | 364.14 | 0.3641 | 364.14 | 0 | 0 | 1.2093 | 1209.35 | 1.2093 | 1209.35 | 0 | 0 | 2024-07-01 16:12:36 | 0.5363 | 4180.2356 | 4180.2356 | 22176.04 | Close | 11.71536 |  | 0.0002 | 33.3 | 0 | 0
659 | 2 | 4 |  | CC Chg | 02:21:00 | 05:27:20 | 155.506 | 3.449 | 0.3654 | 365.44 | 0.3654 | 365.44 | 0 | 0 | 1.2138 | 1213.81 | 1.2138 | 1213.81 | 0 | 0 | 2024-07-01 16:13:06 | 0.5363 | 4180.2675 | 4180.2675 | 22179.02 | Close | 11.75706 |  | 0 | 33.2 | 0 | 0
660 | 2 | 4 |  | CC Chg | 02:21:30 | 05:27:50 | 155.506 | 3.4496 | 0.3667 | 366.73 | 0.3667 | 366.73 | 0 | 0 | 1.2183 | 1218.28 | 1.2183 | 1218.28 | 0 | 0 | 2024-07-01 16:13:36 | 0.5364 | 2090.1337 | 2090.1337 | 22182.02 | Close | 11.79875 |  | 0.0002 | 33.2 | 0 | 0
661 | 2 | 4 |  | CC Chg | 02:22:00 | 05:28:20 | 155.506 | 3.4499 | 0.368 | 368.03 | 0.368 | 368.03 | 0 | 0 | 1.2228 | 1222.75 | 1.2228 | 1222.75 | 0 | 0 | 2024-07-01 16:14:06 | 0.5365 | 4180.2356 | 4180.2356 | 22185 | Close | 11.84044 |  | 0 | 33.2 | 0 | 0
662 | 2 | 4 |  | CC Chg | 02:22:30 | 05:28:50 | 155.506 | 3.4502 | 0.3693 | 369.33 | 0.3693 | 369.33 | 0 | 0 | 1.2272 | 1227.23 | 1.2272 | 1227.23 | 0 | 0 | 2024-07-01 16:14:36 | 0.5365 | 4180.2675 | 4180.2675 | 22186.01 | Close | 11.88213 |  | 0.0002 | 33.2 | 0 | 0
663 | 2 | 4 |  | CC Chg | 02:23:00 | 05:29:20 | 155.506 | 3.4505 | 0.3706 | 370.62 | 0.3706 | 370.62 | 0 | 0 | 1.2317 | 1231.7 | 1.2317 | 1231.7 | 0 | 0 | 2024-07-01 16:15:06 | 0.5366 | 4180.2675 | 4180.2675 | 22188 | Close | 11.92382 |  | 0.0002 | 33.3 | 0 | 0
664 | 2 | 4 |  | CC Chg | 02:23:30 | 05:29:50 | 155.506 | 3.4508 | 0.3719 | 371.92 | 0.3719 | 371.92 | 0 | 0 | 1.2362 | 1236.17 | 1.2362 | 1236.17 | 0 | 0 | 2024-07-01 16:15:36 | 0.5366 | 4180.3476 | 4180.3476 | 22189.99 | Close | 11.96551 |  | 0.0002 | 33.3 | 0 | 0
665 | 2 | 4 |  | CC Chg | 02:24:00 | 05:30:20 | 155.506 | 3.4511 | 0.3732 | 373.21 | 0.3732 | 373.21 | 0 | 0 | 1.2406 | 1240.64 | 1.2406 | 1240.64 | 0 | 0 | 2024-07-01 16:16:06 | 0.5367 | 4180.2675 | 4180.2675 | 22192.98 | Close | 12.00721 |  | 0 | 33.2 | 0 | 0
666 | 2 | 4 |  | CC Chg | 02:24:30 | 05:30:50 | 155.506 | 3.4515 | 0.3745 | 374.51 | 0.3745 | 374.51 | 0 | 0 | 1.2451 | 1245.11 | 1.2451 | 1245.11 | 0 | 0 | 2024-07-01 16:16:36 | 0.5367 | 4180.2675 | 4180.2675 | 22193.98 | Close | 12.0489 |  | 0.0002 | 33.2 | 0 | 0
667 | 2 | 4 |  | CC Chg | 02:25:00 | 05:31:20 | 155.506 | 3.4518 | 0.3758 | 375.81 | 0.3758 | 375.81 | 0 | 0 | 1.2496 | 1249.59 | 1.2496 | 1249.59 | 0 | 0 | 2024-07-01 16:17:06 | 0.5368 | 4180.2356 | 4180.2356 | 22195.97 | Close | 12.09059 |  | 0.0002 | 33.2 | 0 | 0
668 | 2 | 4 |  | CC Chg | 02:25:30 | 05:31:50 | 155.506 | 3.4521 | 0.3771 | 377.1 | 0.3771 | 377.1 | 0 | 0 | 1.2541 | 1254.06 | 1.2541 | 1254.06 | 0 | 0 | 2024-07-01 16:17:36 | 0.5368 | 4180.2675 | 4180.2675 | 22197.97 | Close | 12.13228 |  | 0.0002 | 33.2 | 0 | 0
669 | 2 | 4 |  | CC Chg | 02:26:00 | 05:32:20 | 155.506 | 3.4524 | 0.3784 | 378.4 | 0.3784 | 378.4 | 0 | 0 | 1.2585 | 1258.53 | 1.2585 | 1258.53 | 0 | 0 | 2024-07-01 16:18:06 | 0.5369 | 4180.2675 | 4180.2675 | 22198.97 | Close | 12.17397 |  | 0.0003 | 33.2 | 0 | 0
670 | 2 | 4 |  | CC Chg | 02:26:30 | 05:32:50 | 155.506 | 3.4524 | 0.3797 | 379.69 | 0.3797 | 379.69 | 0 | 0 | 1.263 | 1263.01 | 1.263 | 1263.01 | 0 | 0 | 2024-07-01 16:18:36 | 0.5369 | 0 | 0 | 22199.96 | Close | 12.21567 |  | 0.0002 | 33.3 | 0 | 0
671 | 2 | 4 |  | CC Chg | 02:27:00 | 05:33:20 | 155.506 | 3.453 | 0.381 | 380.99 | 0.381 | 380.99 | 0 | 0 | 1.2675 | 1267.48 | 1.2675 | 1267.48 | 0 | 0 | 2024-07-01 16:19:06 | 0.537 | 2090.1337 | 2090.1337 | 22203.95 | Close | 12.25736 |  | 0.0002 | 33.2 | 0 | 0
672 | 2 | 4 |  | CC Chg | 02:27:30 | 05:33:50 | 155.506 | 3.4533 | 0.3823 | 382.29 | 0.3823 | 382.29 | 0 | 0 | 1.272 | 1271.96 | 1.272 | 1271.96 | 0 | 0 | 2024-07-01 16:19:36 | 0.537 | 4180.2675 | 4180.2675 | 22205.94 | Close | 12.29905 |  | 0.0002 | 33.2 | 0 | 0
673 | 2 | 4 |  | CC Chg | 02:28:00 | 05:34:20 | 155.506 | 3.4533 | 0.3836 | 383.58 | 0.3836 | 383.58 | 0 | 0 | 1.2764 | 1276.43 | 1.2764 | 1276.43 | 0 | 0 | 2024-07-01 16:20:06 | 0.537 | 0 | 0 | 22205.94 | Close | 12.34074 |  | 0.0002 | 33.2 | 0 | 0
674 | 2 | 4 |  | CC Chg | 02:28:30 | 05:34:50 | 155.506 | 3.4539 | 0.3849 | 384.88 | 0.3849 | 384.88 | 0 | 0 | 1.2809 | 1280.91 | 1.2809 | 1280.91 | 0 | 0 | 2024-07-01 16:20:36 | 0.5371 | 2090.1337 | 2090.1337 | 22209.93 | Close | 12.38243 |  | 0.0002 | 33.2 | 0 | 0
675 | 2 | 4 |  | CC Chg | 02:29:00 | 05:35:20 | 155.506 | 3.4542 | 0.3862 | 386.17 | 0.3862 | 386.17 | 0 | 0 | 1.2854 | 1285.38 | 1.2854 | 1285.38 | 0 | 0 | 2024-07-01 16:21:06 | 0.5372 | 4180.2675 | 4180.2675 | 22211.92 | Close | 12.42412 |  | 0.0002 | 33.2 | 0 | 0
676 | 2 | 4 |  | CC Chg | 02:29:30 | 05:35:50 | 155.506 | 3.4546 | 0.3875 | 387.47 | 0.3875 | 387.47 | 0 | 0 | 1.2899 | 1289.86 | 1.2899 | 1289.86 | 0 | 0 | 2024-07-01 16:21:36 | 0.5372 | 4180.2356 | 4180.2356 | 22213.92 | Close | 12.46581 |  | 0.0002 | 33.2 | 0 | 0
677 | 2 | 4 |  | CC Chg | 02:30:00 | 05:36:20 | 155.506 | 3.4546 | 0.3888 | 388.76 | 0.3888 | 388.76 | 0 | 0 | 1.2943 | 1294.33 | 1.2943 | 1294.33 | 0 | 0 | 2024-07-01 16:22:06 | 0.5372 | 0 | 0 | 22213.92 | Close | 12.50751 |  | 0.0002 | 33.3 | 0 | 0
678 | 2 | 4 |  | CC Chg | 02:30:30 | 05:36:50 | 155.506 | 3.4549 | 0.3901 | 390.06 | 0.3901 | 390.06 | 0 | 0 | 1.2988 | 1298.81 | 1.2988 | 1298.81 | 0 | 0 | 2024-07-01 16:22:36 | 0.5373 | 4180.2675 | 4180.2675 | 22214.92 | Close | 12.5492 |  | 0.0003 | 33.2 | 0 | 0
679 | 2 | 4 |  | CC Chg | 02:31:00 | 05:37:20 | 155.506 | 3.4555 | 0.3914 | 391.36 | 0.3914 | 391.36 | 0 | 0 | 1.3033 | 1303.29 | 1.3033 | 1303.29 | 0 | 0 | 2024-07-01 16:23:06 | 0.5373 | 2090.1178 | 2090.1178 | 22219.9 | Close | 12.59089 |  | 0.0002 | 33.2 | 0 | 0
680 | 2 | 4 |  | CC Chg | 02:31:30 | 05:37:50 | 155.506 | 3.4558 | 0.3927 | 392.65 | 0.3927 | 392.65 | 0 | 0 | 1.3078 | 1307.77 | 1.3078 | 1307.77 | 0 | 0 | 2024-07-01 16:23:36 | 0.5374 | 4180.2675 | 4180.2675 | 22221.89 | Close | 12.63258 |  | 0.0002 | 33.2 | 0 | 0
681 | 2 | 4 |  | CC Chg | 02:32:00 | 05:38:20 | 155.506 | 3.4561 | 0.3939 | 393.95 | 0.3939 | 393.95 | 0 | 0 | 1.3122 | 1312.25 | 1.3122 | 1312.25 | 0 | 0 | 2024-07-01 16:24:06 | 0.5374 | 4180.2675 | 4180.2675 | 22223.88 | Close | 12.67427 |  | 0.0002 | 33.2 | 0 | 0
682 | 2 | 4 |  | CC Chg | 02:32:30 | 05:38:50 | 155.506 | 3.4561 | 0.3952 | 395.24 | 0.3952 | 395.24 | 0 | 0 | 1.3167 | 1316.72 | 1.3167 | 1316.72 | 0 | 0 | 2024-07-01 16:24:36 | 0.5374 | 0 | 0 | 22223.88 | Close | 12.71596 |  | 0.0002 | 33.3 | 0 | 0
683 | 2 | 4 |  | CC Chg | 02:33:00 | 05:39:20 | 155.506 | 3.4567 | 0.3965 | 396.54 | 0.3965 | 396.54 | 0 | 0 | 1.3212 | 1321.2 | 1.3212 | 1321.2 | 0 | 0 | 2024-07-01 16:25:06 | 0.5375 | 2090.1337 | 2090.1337 | 22227.87 | Close | 12.75766 |  | 0.0002 | 33.3 | 0 | 0
684 | 2 | 4 |  | CC Chg | 02:33:30 | 05:39:50 | 155.506 | 3.4573 | 0.3978 | 397.84 | 0.3978 | 397.84 | 0 | 0 | 1.3257 | 1325.68 | 1.3257 | 1325.68 | 0 | 0 | 2024-07-01 16:25:36 | 0.5376 | 2090.1337 | 2090.1337 | 22231.86 | Close | 12.79935 |  | 0.0002 | 33.2 | 0 | 0
685 | 2 | 4 |  | CC Chg | 02:34:00 | 05:40:20 | 155.506 | 3.4577 | 0.3991 | 399.13 | 0.3991 | 399.13 | 0 | 0 | 1.3302 | 1330.16 | 1.3302 | 1330.16 | 0 | 0 | 2024-07-01 16:26:06 | 0.5377 | 4166.906 | 4166.906 | 22233.86 | Close | 12.84104 |  | 0.0002 | 33.2 | 0 | 0
686 | 2 | 4 |  | CC Chg | 02:34:30 | 05:40:50 | 155.506 | 3.4577 | 0.4004 | 400.43 | 0.4004 | 400.43 | 0 | 0 | 1.3346 | 1334.64 | 1.3346 | 1334.64 | 0 | 0 | 2024-07-01 16:26:36 | 0.5377 | 0 | 0 | 22233.86 | Close | 12.88273 |  | 0.0002 | 33.2 | 0 | 0
687 | 2 | 4 |  | CC Chg | 02:35:00 | 05:41:20 | 155.506 | 3.4583 | 0.4017 | 401.72 | 0.4017 | 401.72 | 0 | 0 | 1.3391 | 1339.13 | 1.3391 | 1339.13 | 0 | 0 | 2024-07-01 16:27:06 | 0.5378 | 2093.5104 | 2093.5104 | 22236.85 | Close | 12.92442 |  | 0.0003 | 33.3 | 0 | 0
688 | 2 | 4 |  | CC Chg | 02:35:30 | 05:41:50 | 155.506 | 3.4586 | 0.403 | 403.02 | 0.403 | 403.02 | 0 | 0 | 1.3436 | 1343.61 | 1.3436 | 1343.61 | 0 | 0 | 2024-07-01 16:27:36 | 0.5378 | 4166.7943 | 4166.7943 | 22239.84 | Close | 12.96611 |  | 0.0002 | 33.2 | 0 | 0
689 | 2 | 4 |  | CC Chg | 02:36:00 | 05:42:20 | 155.506 | 3.4589 | 0.4043 | 404.32 | 0.4043 | 404.32 | 0 | 0 | 1.3481 | 1348.09 | 1.3481 | 1348.09 | 0 | 0 | 2024-07-01 16:28:06 | 0.5379 | 4193.7959 | 4193.7959 | 22240.84 | Close | 13.00781 |  | 0.0003 | 33.2 | 0 | 0
690 | 2 | 4 |  | CC Chg | 02:36:30 | 05:42:50 | 155.506 | 3.4592 | 0.4056 | 405.61 | 0.4056 | 405.61 | 0 | 0 | 1.3526 | 1352.57 | 1.3526 | 1352.57 | 0 | 0 | 2024-07-01 16:28:36 | 0.5379 | 4180.2675 | 4180.2675 | 22243.82 | Close | 13.0495 |  | 0.0002 | 33.3 | 0 | 0
691 | 2 | 4 |  | CC Chg | 02:37:00 | 05:43:20 | 155.506 | 3.4595 | 0.4069 | 406.91 | 0.4069 | 406.91 | 0 | 0 | 1.3571 | 1357.05 | 1.3571 | 1357.05 | 0 | 0 | 2024-07-01 16:29:06 | 0.538 | 4180.2356 | 4180.2356 | 22245.81 | Close | 13.09119 |  | 0.0002 | 33.2 | 0 | 0
692 | 2 | 4 |  | CC Chg | 02:37:30 | 05:43:50 | 155.506 | 3.4598 | 0.4082 | 408.2 | 0.4082 | 408.2 | 0 | 0 | 1.3615 | 1361.54 | 1.3615 | 1361.54 | 0 | 0 | 2024-07-01 16:29:36 | 0.538 | 4180.2675 | 4180.2675 | 22247.81 | Close | 13.13288 |  | 0.0002 | 33.3 | 0 | 0
693 | 2 | 4 |  | CC Chg | 02:38:00 | 05:44:20 | 155.506 | 3.4601 | 0.4095 | 409.5 | 0.4095 | 409.5 | 0 | 0 | 1.366 | 1366.02 | 1.366 | 1366.02 | 0 | 0 | 2024-07-01 16:30:06 | 0.5381 | 4180.2675 | 4180.2675 | 22249.8 | Close | 13.17457 |  | 0.0002 | 33.3 | 0 | 0
694 | 2 | 4 |  | CC Chg | 02:38:30 | 05:44:50 | 155.506 | 3.4604 | 0.4108 | 410.79 | 0.4108 | 410.79 | 0 | 0 | 1.3705 | 1370.51 | 1.3705 | 1370.51 | 0 | 0 | 2024-07-01 16:30:36 | 0.5381 | 4180.3476 | 4180.3476 | 22250.8 | Close | 13.21627 |  | 0.0003 | 33.3 | 0 | 0
695 | 2 | 4 |  | CC Chg | 02:39:00 | 05:45:20 | 155.506 | 3.4608 | 0.4121 | 412.09 | 0.4121 | 412.09 | 0 | 0 | 1.375 | 1374.99 | 1.375 | 1374.99 | 0 | 0 | 2024-07-01 16:31:06 | 0.5382 | 4166.8261 | 4166.8261 | 22253.79 | Close | 13.25796 |  | 0.0002 | 33.2 | 0 | 0
696 | 2 | 4 |  | CC Chg | 02:39:30 | 05:45:50 | 155.506 | 3.4611 | 0.4134 | 413.39 | 0.4134 | 413.39 | 0 | 0 | 1.3795 | 1379.48 | 1.3795 | 1379.48 | 0 | 0 | 2024-07-01 16:31:36 | 0.5382 | 4193.7959 | 4193.7959 | 22255.78 | Close | 13.29965 |  | 0.0002 | 33.2 | 0 | 0
697 | 2 | 4 |  | CC Chg | 02:40:00 | 05:46:20 | 155.506 | 3.4617 | 0.4147 | 414.68 | 0.4147 | 414.68 | 0 | 0 | 1.384 | 1383.96 | 1.384 | 1383.96 | 0 | 0 | 2024-07-01 16:32:06 | 0.5383 | 2086.7521 | 2086.7521 | 22259.77 | Close | 13.34134 |  | 0.0002 | 33.3 | 0 | 0
698 | 2 | 4 |  | CC Chg | 02:40:30 | 05:46:50 | 155.506 | 3.4617 | 0.416 | 415.98 | 0.416 | 415.98 | 0 | 0 | 1.3884 | 1388.45 | 1.3884 | 1388.45 | 0 | 0 | 2024-07-01 16:32:36 | 0.5383 | 0 | 0 | 22259.77 | Close | 13.38303 |  | 0.0002 | 33.3 | 0 | 0
699 | 2 | 4 |  | CC Chg | 02:41:00 | 05:47:20 | 155.506 | 3.4623 | 0.4173 | 417.27 | 0.4173 | 417.27 | 0 | 0 | 1.3929 | 1392.93 | 1.3929 | 1392.93 | 0 | 0 | 2024-07-01 16:33:06 | 0.5384 | 2090.1337 | 2090.1337 | 22262.77 | Close | 13.42472 |  | 0.0003 | 33.2 | 0 | 0
700 | 2 | 4 |  | CC Chg | 02:41:30 | 05:47:50 | 155.506 | 3.4626 | 0.4186 | 418.57 | 0.4186 | 418.57 | 0 | 0 | 1.3974 | 1397.42 | 1.3974 | 1397.42 | 0 | 0 | 2024-07-01 16:33:36 | 0.5385 | 4180.2356 | 4180.2356 | 22265.75 | Close | 13.46642 |  | 0.0002 | 33.2 | 0 | 0
701 | 2 | 4 |  | CC Chg | 02:42:00 | 05:48:20 | 155.506 | 3.4629 | 0.4199 | 419.87 | 0.4199 | 419.87 | 0 | 0 | 1.4019 | 1401.91 | 1.4019 | 1401.91 | 0 | 0 | 2024-07-01 16:34:06 | 0.5385 | 4193.7959 | 4193.7959 | 22267.74 | Close | 13.50811 |  | 0.0002 | 33.2 | 0 | 0
702 | 2 | 4 |  | CC Chg | 02:42:30 | 05:48:50 | 155.506 | 3.4632 | 0.4212 | 421.16 | 0.4212 | 421.16 | 0 | 0 | 1.4064 | 1406.39 | 1.4064 | 1406.39 | 0 | 0 | 2024-07-01 16:34:36 | 0.5386 | 4166.8261 | 4166.8261 | 22269.74 | Close | 13.5498 |  | 0.0002 | 33.2 | 0 | 0
703 | 2 | 4 |  | CC Chg | 02:43:00 | 05:49:20 | 155.506 | 3.4635 | 0.4225 | 422.46 | 0.4225 | 422.46 | 0 | 0 | 1.4109 | 1410.88 | 1.4109 | 1410.88 | 0 | 0 | 2024-07-01 16:35:06 | 0.5386 | 4180.2356 | 4180.2356 | 22271.73 | Close | 13.59149 |  | 0.0002 | 33.2 | 0 | 0
704 | 2 | 4 |  | CC Chg | 02:43:30 | 05:49:50 | 155.506 | 3.4639 | 0.4238 | 423.75 | 0.4238 | 423.75 | 0 | 0 | 1.4154 | 1415.37 | 1.4154 | 1415.37 | 0 | 0 | 2024-07-01 16:35:36 | 0.5386 | 4180.2675 | 4180.2675 | 22273.73 | Close | 13.63318 |  | 0.0002 | 33.2 | 0 | 0
705 | 2 | 4 |  | CC Chg | 02:44:00 | 05:50:20 | 155.506 | 3.4642 | 0.425 | 425.05 | 0.425 | 425.05 | 0 | 0 | 1.4199 | 1419.86 | 1.4199 | 1419.86 | 0 | 0 | 2024-07-01 16:36:06 | 0.5387 | 4180.2675 | 4180.2675 | 22276.71 | Close | 13.67487 |  | 0 | 33.2 | 0 | 0
706 | 2 | 4 |  | CC Chg | 02:44:30 | 05:50:50 | 155.506 | 3.4648 | 0.4263 | 426.35 | 0.4263 | 426.35 | 0 | 0 | 1.4243 | 1424.35 | 1.4243 | 1424.35 | 0 | 0 | 2024-07-01 16:36:36 | 0.5388 | 2090.1738 | 2090.1738 | 22279.71 | Close | 13.71657 |  | 0.0002 | 33.2 | 0 | 0
707 | 2 | 4 |  | CC Chg | 02:45:00 | 05:51:20 | 155.506 | 3.4654 | 0.4276 | 427.64 | 0.4276 | 427.64 | 0 | 0 | 1.4288 | 1428.84 | 1.4288 | 1428.84 | 0 | 0 | 2024-07-01 16:37:06 | 0.5389 | 2090.1337 | 2090.1337 | 22283.69 | Close | 13.75826 |  | 0.0002 | 33.2 | 0 | 0
708 | 2 | 4 |  | CC Chg | 02:45:30 | 05:51:50 | 155.506 | 3.4657 | 0.4289 | 428.94 | 0.4289 | 428.94 | 0 | 0 | 1.4333 | 1433.33 | 1.4333 | 1433.33 | 0 | 0 | 2024-07-01 16:37:36 | 0.5389 | 4180.2675 | 4180.2675 | 22285.69 | Close | 13.79995 |  | 0.0002 | 33.3 | 0 | 0
709 | 2 | 4 |  | CC Chg | 02:46:00 | 05:52:20 | 155.506 | 3.466 | 0.4302 | 430.23 | 0.4302 | 430.23 | 0 | 0 | 1.4378 | 1437.82 | 1.4378 | 1437.82 | 0 | 0 | 2024-07-01 16:38:06 | 0.539 | 4180.2356 | 4180.2356 | 22287.68 | Close | 13.84164 |  | 0.0002 | 33.3 | 0 | 0
710 | 2 | 4 |  | CC Chg | 02:46:30 | 05:52:50 | 155.506 | 3.4663 | 0.4315 | 431.53 | 0.4315 | 431.53 | 0 | 0 | 1.4423 | 1442.31 | 1.4423 | 1442.31 | 0 | 0 | 2024-07-01 16:38:36 | 0.539 | 4180.2675 | 4180.2675 | 22289.68 | Close | 13.88333 |  | 0.0002 | 33.2 | 0 | 0
711 | 2 | 4 |  | CC Chg | 02:47:00 | 05:53:20 | 155.506 | 3.4666 | 0.4328 | 432.82 | 0.4328 | 432.82 | 0 | 0 | 1.4468 | 1446.81 | 1.4468 | 1446.81 | 0 | 0 | 2024-07-01 16:39:06 | 0.5391 | 4180.2675 | 4180.2675 | 22292.66 | Close | 13.92502 |  | 0 | 33.3 | 0 | 0
712 | 2 | 4 |  | CC Chg | 02:47:30 | 05:53:50 | 155.506 | 3.467 | 0.4341 | 434.12 | 0.4341 | 434.12 | 0 | 0 | 1.4513 | 1451.3 | 1.4513 | 1451.3 | 0 | 0 | 2024-07-01 16:39:36 | 0.5391 | 4180.2356 | 4180.2356 | 22293.66 | Close | 13.96672 |  | 0.0002 | 33.2 | 0 | 0
713 | 2 | 4 |  | CC Chg | 02:48:00 | 05:54:20 | 155.506 | 3.4673 | 0.4354 | 435.42 | 0.4354 | 435.42 | 0 | 0 | 1.4558 | 1455.79 | 1.4558 | 1455.79 | 0 | 0 | 2024-07-01 16:40:06 | 0.5392 | 4180.2675 | 4180.2675 | 22295.66 | Close | 14.00841 |  | 0.0002 | 33.3 | 0 | 0
714 | 2 | 4 |  | CC Chg | 02:48:30 | 05:54:50 | 155.506 | 3.4676 | 0.4367 | 436.71 | 0.4367 | 436.71 | 0 | 0 | 1.4603 | 1460.28 | 1.4603 | 1460.28 | 0 | 0 | 2024-07-01 16:40:36 | 0.5392 | 4180.2675 | 4180.2675 | 22297.65 | Close | 14.0501 |  | 0.0002 | 33.2 | 0 | 0
715 | 2 | 4 |  | CC Chg | 02:49:00 | 05:55:20 | 155.506 | 3.4682 | 0.438 | 438.01 | 0.438 | 438.01 | 0 | 0 | 1.4648 | 1464.78 | 1.4648 | 1464.78 | 0 | 0 | 2024-07-01 16:41:06 | 0.5393 | 2090.1738 | 2090.1738 | 22301.64 | Close | 14.09179 |  | 0.0002 | 33.2 | 0 | 0
716 | 2 | 4 |  | CC Chg | 02:49:30 | 05:55:50 | 155.506 | 3.4685 | 0.4393 | 439.3 | 0.4393 | 439.3 | 0 | 0 | 1.4693 | 1469.27 | 1.4693 | 1469.27 | 0 | 0 | 2024-07-01 16:41:36 | 0.5394 | 4180.2675 | 4180.2675 | 22303.63 | Close | 14.13348 |  | 0.0002 | 33.2 | 0 | 0
717 | 2 | 4 |  | CC Chg | 02:50:00 | 05:56:20 | 155.506 | 3.4688 | 0.4406 | 440.6 | 0.4406 | 440.6 | 0 | 0 | 1.4738 | 1473.77 | 1.4738 | 1473.77 | 0 | 0 | 2024-07-01 16:42:06 | 0.5394 | 4180.2675 | 4180.2675 | 22305.62 | Close | 14.17517 |  | 0.0002 | 33.3 | 0 | 0
718 | 2 | 4 |  | CC Chg | 02:50:30 | 05:56:50 | 155.506 | 3.4691 | 0.4419 | 441.9 | 0.4419 | 441.9 | 0 | 0 | 1.4783 | 1478.26 | 1.4783 | 1478.26 | 0 | 0 | 2024-07-01 16:42:36 | 0.5395 | 4180.2356 | 4180.2356 | 22306.63 | Close | 14.21687 |  | 0.0003 | 33.2 | 0 | 0
719 | 2 | 4 |  | CC Chg | 02:51:00 | 05:57:20 | 155.506 | 3.4694 | 0.4432 | 443.19 | 0.4432 | 443.19 | 0 | 0 | 1.4828 | 1482.76 | 1.4828 | 1482.76 | 0 | 0 | 2024-07-01 16:43:06 | 0.5395 | 4180.2675 | 4180.2675 | 22309.61 | Close | 14.25856 |  | 0.0002 | 33.2 | 0 | 0
720 | 2 | 4 |  | CC Chg | 02:51:30 | 05:57:50 | 155.506 | 3.4701 | 0.4445 | 444.49 | 0.4445 | 444.49 | 0 | 0 | 1.4873 | 1487.26 | 1.4873 | 1487.26 | 0 | 0 | 2024-07-01 16:43:36 | 0.5396 | 2090.1337 | 2090.1337 | 22313.6 | Close | 14.30025 |  | 0.0002 | 33.2 | 0 | 0
721 | 2 | 4 |  | CC Chg | 02:52:00 | 05:58:20 | 155.506 | 3.4704 | 0.4458 | 445.78 | 0.4458 | 445.78 | 0 | 0 | 1.4918 | 1491.75 | 1.4918 | 1491.75 | 0 | 0 | 2024-07-01 16:44:06 | 0.5397 | 4180.2356 | 4180.2356 | 22315.59 | Close | 14.34194 |  | 0.0002 | 33.3 | 0 | 0
722 | 2 | 4 |  | CC Chg | 02:52:30 | 05:58:50 | 155.506 | 3.4707 | 0.4471 | 447.08 | 0.4471 | 447.08 | 0 | 0 | 1.4963 | 1496.25 | 1.4963 | 1496.25 | 0 | 0 | 2024-07-01 16:44:36 | 0.5397 | 4180.2675 | 4180.2675 | 22317.58 | Close | 14.38363 |  | 0.0002 | 33.3 | 0 | 0
723 | 2 | 4 |  | CC Chg | 02:53:00 | 05:59:20 | 155.506 | 3.471 | 0.4484 | 448.38 | 0.4484 | 448.38 | 0 | 0 | 1.5007 | 1500.75 | 1.5007 | 1500.75 | 0 | 0 | 2024-07-01 16:45:06 | 0.5398 | 4180.2675 | 4180.2675 | 22319.58 | Close | 14.42532 |  | 0.0002 | 33.3 | 0 | 0
724 | 2 | 4 |  | CC Chg | 02:53:30 | 05:59:50 | 155.506 | 3.4716 | 0.4497 | 449.67 | 0.4497 | 449.67 | 0 | 0 | 1.5052 | 1505.25 | 1.5052 | 1505.25 | 0 | 0 | 2024-07-01 16:45:36 | 0.5399 | 2090.1178 | 2090.1178 | 22323.56 | Close | 14.46702 |  | 0.0002 | 33.2 | 0 | 0
725 | 2 | 4 |  | CC Chg | 02:54:00 | 06:00:20 | 155.506 | 3.4719 | 0.451 | 450.97 | 0.451 | 450.97 | 0 | 0 | 1.5097 | 1509.75 | 1.5097 | 1509.75 | 0 | 0 | 2024-07-01 16:46:06 | 0.5399 | 4180.2675 | 4180.2675 | 22324.57 | Close | 14.50871 |  | 0.0003 | 33.3 | 0 | 0
726 | 2 | 4 |  | CC Chg | 02:54:30 | 06:00:50 | 155.506 | 3.4722 | 0.4523 | 452.26 | 0.4523 | 452.26 | 0 | 0 | 1.5142 | 1514.25 | 1.5142 | 1514.25 | 0 | 0 | 2024-07-01 16:46:36 | 0.54 | 4180.2675 | 4180.2675 | 22327.55 | Close | 14.5504 |  | 0.0002 | 33.2 | 0 | 0
727 | 2 | 4 |  | CC Chg | 02:55:00 | 06:01:20 | 155.506 | 3.4725 | 0.4536 | 453.56 | 0.4536 | 453.56 | 0 | 0 | 1.5187 | 1518.74 | 1.5187 | 1518.74 | 0 | 0 | 2024-07-01 16:47:06 | 0.54 | 4180.3476 | 4180.3476 | 22329.54 | Close | 14.59209 |  | 0.0002 | 33.3 | 0 | 0
728 | 2 | 4 |  | CC Chg | 02:55:30 | 06:01:50 | 155.506 | 3.4735 | 0.4549 | 454.85 | 0.4549 | 454.85 | 0 | 0 | 1.5232 | 1523.25 | 1.5232 | 1523.25 | 0 | 0 | 2024-07-01 16:47:36 | 0.5401 | 1391.9258 | 1391.9258 | 22335.53 | Close | 14.63378 |  | 0.0002 | 33.3 | 0 | 0
729 | 2 | 4 |  | CC Chg | 02:56:00 | 06:02:20 | 155.506 | 3.4738 | 0.4562 | 456.15 | 0.4562 | 456.15 | 0 | 0 | 1.5277 | 1527.75 | 1.5277 | 1527.75 | 0 | 0 | 2024-07-01 16:48:06 | 0.5402 | 4193.7959 | 4193.7959 | 22337.52 | Close | 14.67547 |  | 0.0002 | 33.2 | 0 | 0
730 | 2 | 4 |  | CC Chg | 02:56:30 | 06:02:50 | 155.506 | 3.4741 | 0.4574 | 457.45 | 0.4574 | 457.45 | 0 | 0 | 1.5322 | 1532.25 | 1.5322 | 1532.25 | 0 | 0 | 2024-07-01 16:48:36 | 0.5402 | 4180.2356 | 4180.2356 | 22338.52 | Close | 14.71717 |  | 0.0003 | 33.3 | 0 | 0
731 | 2 | 4 |  | CC Chg | 02:57:00 | 06:03:20 | 155.506 | 3.4744 | 0.4587 | 458.74 | 0.4587 | 458.74 | 0 | 0 | 1.5368 | 1536.75 | 1.5368 | 1536.75 | 0 | 0 | 2024-07-01 16:49:06 | 0.5403 | 4166.8261 | 4166.8261 | 22341.51 | Close | 14.75886 |  | 0.0002 | 33.2 | 0 | 0
732 | 2 | 4 |  | CC Chg | 02:57:30 | 06:03:50 | 155.506 | 3.475 | 0.46 | 460.04 | 0.46 | 460.04 | 0 | 0 | 1.5413 | 1541.25 | 1.5413 | 1541.25 | 0 | 0 | 2024-07-01 16:49:36 | 0.5404 | 2093.5104 | 2093.5104 | 22345.49 | Close | 14.80055 |  | 0.0002 | 33.3 | 0 | 0
733 | 2 | 4 |  | CC Chg | 02:58:00 | 06:04:20 | 155.506 | 3.4753 | 0.4613 | 461.33 | 0.4613 | 461.33 | 0 | 0 | 1.5458 | 1545.76 | 1.5458 | 1545.76 | 0 | 0 | 2024-07-01 16:50:06 | 0.5404 | 4166.7943 | 4166.7943 | 22347.49 | Close | 14.84224 |  | 0.0002 | 33.3 | 0 | 0
734 | 2 | 4 |  | CC Chg | 02:58:30 | 06:04:50 | 155.506 | 3.4756 | 0.4626 | 462.63 | 0.4626 | 462.63 | 0 | 0 | 1.5503 | 1550.26 | 1.5503 | 1550.26 | 0 | 0 | 2024-07-01 16:50:36 | 0.5405 | 4193.7959 | 4193.7959 | 22349.48 | Close | 14.88393 |  | 0.0002 | 33.3 | 0 | 0
735 | 2 | 4 |  | CC Chg | 02:59:00 | 06:05:20 | 155.506 | 3.4763 | 0.4639 | 463.93 | 0.4639 | 463.93 | 0 | 0 | 1.5548 | 1554.77 | 1.5548 | 1554.77 | 0 | 0 | 2024-07-01 16:51:06 | 0.5406 | 2086.768 | 2086.768 | 22353.47 | Close | 14.92562 |  | 0.0002 | 33.3 | 0 | 0
736 | 2 | 4 |  | CC Chg | 02:59:30 | 06:05:50 | 155.506 | 3.4766 | 0.4652 | 465.22 | 0.4652 | 465.22 | 0 | 0 | 1.5593 | 1559.27 | 1.5593 | 1559.27 | 0 | 0 | 2024-07-01 16:51:36 | 0.5406 | 4180.3476 | 4180.3476 | 22356.46 | Close | 14.96732 |  | 0 | 33.2 | 0 | 0
737 | 2 | 4 |  | CC Chg | 03:00:00 | 06:06:20 | 155.506 | 3.4769 | 0.4665 | 466.52 | 0.4665 | 466.52 | 0 | 0 | 1.5638 | 1563.78 | 1.5638 | 1563.78 | 0 | 0 | 2024-07-01 16:52:06 | 0.5407 | 4193.7959 | 4193.7959 | 22357.45 | Close | 15.00901 |  | 0.0002 | 33.3 | 0 | 0
738 | 2 | 4 |  | CC Chg | 03:00:30 | 06:06:50 | 155.506 | 3.4775 | 0.4678 | 467.81 | 0.4678 | 467.81 | 0 | 0 | 1.5683 | 1568.28 | 1.5683 | 1568.28 | 0 | 0 | 2024-07-01 16:52:36 | 0.5408 | 2086.768 | 2086.768 | 22360.46 | Close | 15.0507 |  | 0.0003 | 33.2 | 0 | 0
739 | 2 | 4 |  | CC Chg | 03:01:00 | 06:07:20 | 155.506 | 3.4778 | 0.4691 | 469.11 | 0.4691 | 469.11 | 0 | 0 | 1.5728 | 1572.79 | 1.5728 | 1572.79 | 0 | 0 | 2024-07-01 16:53:06 | 0.5408 | 4193.7639 | 4193.7639 | 22363.43 | Close | 15.09239 |  | 0.0002 | 33.2 | 0 | 0
740 | 2 | 4 |  | CC Chg | 03:01:30 | 06:07:50 | 155.506 | 3.4784 | 0.4704 | 470.41 | 0.4704 | 470.41 | 0 | 0 | 1.5773 | 1577.3 | 1.5773 | 1577.3 | 0 | 0 | 2024-07-01 16:53:36 | 0.5409 | 2086.768 | 2086.768 | 22368.42 | Close | 15.13408 |  | 0 | 33.2 | 0 | 0
741 | 2 | 4 |  | CC Chg | 03:02:00 | 06:08:20 | 155.506 | 3.4787 | 0.4717 | 471.7 | 0.4717 | 471.7 | 0 | 0 | 1.5818 | 1581.8 | 1.5818 | 1581.8 | 0 | 0 | 2024-07-01 16:54:06 | 0.541 | 4193.7959 | 4193.7959 | 22370.4 | Close | 15.17578 |  | 0 | 33.2 | 0 | 0
742 | 2 | 4 |  | CC Chg | 03:02:30 | 06:08:50 | 155.506 | 3.479 | 0.473 | 473 | 0.473 | 473 | 0 | 0 | 1.5863 | 1586.31 | 1.5863 | 1586.31 | 0 | 0 | 2024-07-01 16:54:36 | 0.541 | 4166.7943 | 4166.7943 | 22371.41 | Close | 15.21747 |  | 0.0002 | 33.2 | 0 | 0
743 | 2 | 4 |  | CC Chg | 03:03:00 | 06:09:20 | 155.506 | 3.4794 | 0.4743 | 474.29 | 0.4743 | 474.29 | 0 | 0 | 1.5908 | 1590.82 | 1.5908 | 1590.82 | 0 | 0 | 2024-07-01 16:55:06 | 0.5411 | 4180.2675 | 4180.2675 | 22373.41 | Close | 15.25916 |  | 0.0002 | 33.2 | 0 | 0
744 | 2 | 4 |  | CC Chg | 03:03:30 | 06:09:50 | 155.506 | 3.48 | 0.4756 | 475.59 | 0.4756 | 475.59 | 0 | 0 | 1.5953 | 1595.33 | 1.5953 | 1595.33 | 0 | 0 | 2024-07-01 16:55:36 | 0.5412 | 2090.1337 | 2090.1337 | 22377.4 | Close | 15.30085 |  | 0.0002 | 33.3 | 0 | 0
745 | 2 | 4 |  | CC Chg | 03:04:00 | 06:10:20 | 155.506 | 3.4803 | 0.4769 | 476.88 | 0.4769 | 476.88 | 0 | 0 | 1.5998 | 1599.84 | 1.5998 | 1599.84 | 0 | 0 | 2024-07-01 16:56:06 | 0.5412 | 4180.2356 | 4180.2356 | 22379.39 | Close | 15.34254 |  | 0.0002 | 33.2 | 0 | 0
746 | 2 | 4 |  | CC Chg | 03:04:30 | 06:10:50 | 155.506 | 3.4812 | 0.4782 | 478.18 | 0.4782 | 478.18 | 0 | 0 | 1.6044 | 1604.35 | 1.6044 | 1604.35 | 0 | 0 | 2024-07-01 16:56:36 | 0.5413 | 1393.4225 | 1393.4225 | 22385.37 | Close | 15.38423 |  | 0.0002 | 33.3 | 0 | 0
747 | 2 | 4 |  | CC Chg | 03:05:00 | 06:11:20 | 155.506 | 3.4815 | 0.4795 | 479.48 | 0.4795 | 479.48 | 0 | 0 | 1.6089 | 1608.86 | 1.6089 | 1608.86 | 0 | 0 | 2024-07-01 16:57:06 | 0.5414 | 4180.2675 | 4180.2675 | 22387.36 | Close | 15.42592 |  | 0.0002 | 33.2 | 0 | 0
748 | 2 | 4 |  | CC Chg | 03:05:30 | 06:11:50 | 155.506 | 3.4818 | 0.4808 | 480.77 | 0.4808 | 480.77 | 0 | 0 | 1.6134 | 1613.37 | 1.6134 | 1613.37 | 0 | 0 | 2024-07-01 16:57:36 | 0.5414 | 4180.3476 | 4180.3476 | 22389.36 | Close | 15.46762 |  | 0.0002 | 33.2 | 0 | 0
749 | 2 | 4 |  | CC Chg | 03:06:00 | 06:12:20 | 155.506 | 3.4825 | 0.4821 | 482.07 | 0.4821 | 482.07 | 0 | 0 | 1.6179 | 1617.89 | 1.6179 | 1617.89 | 0 | 0 | 2024-07-01 16:58:06 | 0.5415 | 2090.1337 | 2090.1337 | 22392.35 | Close | 15.50931 |  | 0.0003 | 33.2 | 0 | 0
750 | 2 | 4 |  | CC Chg | 03:06:30 | 06:12:50 | 155.506 | 3.4828 | 0.4834 | 483.36 | 0.4834 | 483.36 | 0 | 0 | 1.6224 | 1622.4 | 1.6224 | 1622.4 | 0 | 0 | 2024-07-01 16:58:36 | 0.5416 | 4180.2675 | 4180.2675 | 22394.35 | Close | 15.551 |  | 0.0003 | 33.2 | 0 | 0
751 | 2 | 4 |  | CC Chg | 03:07:00 | 06:13:20 | 155.506 | 3.4834 | 0.4847 | 484.66 | 0.4847 | 484.66 | 0 | 0 | 1.6269 | 1626.91 | 1.6269 | 1626.91 | 0 | 0 | 2024-07-01 16:59:06 | 0.5417 | 2090.1178 | 2090.1178 | 22399.32 | Close | 15.59269 |  | 0.0002 | 33.2 | 0 | 0
752 | 2 | 4 |  | CC Chg | 03:07:30 | 06:13:50 | 155.506 | 3.4837 | 0.486 | 485.96 | 0.486 | 485.96 | 0 | 0 | 1.6314 | 1631.43 | 1.6314 | 1631.43 | 0 | 0 | 2024-07-01 16:59:36 | 0.5417 | 4180.2675 | 4180.2675 | 22401.32 | Close | 15.63438 |  | 0.0002 | 33.2 | 0 | 0
753 | 2 | 4 |  | CC Chg | 03:08:00 | 06:14:20 | 155.506 | 3.484 | 0.4873 | 487.25 | 0.4873 | 487.25 | 0 | 0 | 1.6359 | 1635.94 | 1.6359 | 1635.94 | 0 | 0 | 2024-07-01 17:00:06 | 0.5418 | 4180.2675 | 4180.2675 | 22403.31 | Close | 15.67608 |  | 0.0002 | 33.3 | 0 | 0
754 | 2 | 4 |  | CC Chg | 03:08:30 | 06:14:50 | 155.506 | 3.4846 | 0.4885 | 488.55 | 0.4885 | 488.55 | 0 | 0 | 1.6405 | 1640.46 | 1.6405 | 1640.46 | 0 | 0 | 2024-07-01 17:00:36 | 0.5419 | 2090.1178 | 2090.1178 | 22407.3 | Close | 15.71777 |  | 0.0002 | 33.3 | 0 | 0
755 | 2 | 4 |  | CC Chg | 03:09:00 | 06:15:20 | 155.506 | 3.4849 | 0.4898 | 489.84 | 0.4898 | 489.84 | 0 | 0 | 1.645 | 1644.97 | 1.645 | 1644.97 | 0 | 0 | 2024-07-01 17:01:06 | 0.5419 | 4180.2675 | 4180.2675 | 22409.29 | Close | 15.75946 |  | 0.0002 | 33.2 | 0 | 0
756 | 2 | 4 |  | CC Chg | 03:09:30 | 06:15:50 | 155.506 | 3.4856 | 0.4911 | 491.14 | 0.4911 | 491.14 | 0 | 0 | 1.6495 | 1649.49 | 1.6495 | 1649.49 | 0 | 0 | 2024-07-01 17:01:36 | 0.542 | 2090.1337 | 2090.1337 | 22413.28 | Close | 15.80115 |  | 0.0002 | 33.2 | 0 | 0
757 | 2 | 4 |  | CC Chg | 03:10:00 | 06:16:20 | 155.506 | 3.4859 | 0.4924 | 492.44 | 0.4924 | 492.44 | 0 | 0 | 1.654 | 1654.01 | 1.654 | 1654.01 | 0 | 0 | 2024-07-01 17:02:06 | 0.5421 | 4180.3476 | 4180.3476 | 22414.28 | Close | 15.84284 |  | 0.0003 | 33.3 | 0 | 0
758 | 2 | 4 |  | CC Chg | 03:10:30 | 06:16:50 | 155.506 | 3.4865 | 0.4937 | 493.73 | 0.4937 | 493.73 | 0 | 0 | 1.6585 | 1658.53 | 1.6585 | 1658.53 | 0 | 0 | 2024-07-01 17:02:36 | 0.5422 | 2090.1337 | 2090.1337 | 22419.26 | Close | 15.88453 |  | 0.0002 | 33.2 | 0 | 0
759 | 2 | 4 |  | CC Chg | 03:11:00 | 06:17:20 | 155.506 | 3.4868 | 0.495 | 495.03 | 0.495 | 495.03 | 0 | 0 | 1.663 | 1663.04 | 1.663 | 1663.04 | 0 | 0 | 2024-07-01 17:03:06 | 0.5422 | 4180.2675 | 4180.2675 | 22421.25 | Close | 15.92623 |  | 0.0002 | 33.2 | 0 | 0
760 | 2 | 4 |  | CC Chg | 03:11:30 | 06:17:50 | 155.506 | 3.4874 | 0.4963 | 496.32 | 0.4963 | 496.32 | 0 | 0 | 1.6676 | 1667.56 | 1.6676 | 1667.56 | 0 | 0 | 2024-07-01 17:03:36 | 0.5423 | 2090.1178 | 2090.1178 | 22425.24 | Close | 15.96792 |  | 0.0002 | 33.2 | 0 | 0
761 | 2 | 4 |  | CC Chg | 03:12:00 | 06:18:20 | 155.506 | 3.4877 | 0.4976 | 497.62 | 0.4976 | 497.62 | 0 | 0 | 1.6721 | 1672.08 | 1.6721 | 1672.08 | 0 | 0 | 2024-07-01 17:04:06 | 0.5424 | 4180.2675 | 4180.2675 | 22427.23 | Close | 16.00961 |  | 0.0002 | 33.3 | 0 | 0
762 | 2 | 4 |  | CC Chg | 03:12:30 | 06:18:50 | 155.506 | 3.4887 | 0.4989 | 498.91 | 0.4989 | 498.91 | 0 | 0 | 1.6766 | 1676.6 | 1.6766 | 1676.6 | 0 | 0 | 2024-07-01 17:04:36 | 0.5425 | 1393.4225 | 1393.4225 | 22433.21 | Close | 16.0513 |  | 0.0002 | 33.3 | 0 | 0
763 | 2 | 4 |  | CC Chg | 03:13:00 | 06:19:20 | 155.506 | 3.489 | 0.5002 | 500.21 | 0.5002 | 500.21 | 0 | 0 | 1.6811 | 1681.12 | 1.6811 | 1681.12 | 0 | 0 | 2024-07-01 17:05:06 | 0.5426 | 4180.2356 | 4180.2356 | 22435.21 | Close | 16.09299 |  | 0.0002 | 33.2 | 0 | 0
764 | 2 | 4 |  | CC Chg | 03:13:30 | 06:19:50 | 155.506 | 3.4896 | 0.5015 | 501.51 | 0.5015 | 501.51 | 0 | 0 | 1.6856 | 1685.64 | 1.6856 | 1685.64 | 0 | 0 | 2024-07-01 17:05:36 | 0.5427 | 2090.1337 | 2090.1337 | 22440.18 | Close | 16.13468 |  | 0 | 33.3 | 0 | 0
765 | 2 | 4 |  | CC Chg | 03:14:00 | 06:20:20 | 155.506 | 3.4899 | 0.5028 | 502.8 | 0.5028 | 502.8 | 0 | 0 | 1.6902 | 1690.17 | 1.6902 | 1690.17 | 0 | 0 | 2024-07-01 17:06:06 | 0.5427 | 4180.2675 | 4180.2675 | 22441.19 | Close | 16.17638 |  | 0.0002 | 33.3 | 0 | 0
766 | 2 | 4 |  | CC Chg | 03:14:30 | 06:20:50 | 155.506 | 3.4905 | 0.5041 | 504.1 | 0.5041 | 504.1 | 0 | 0 | 1.6947 | 1694.69 | 1.6947 | 1694.69 | 0 | 0 | 2024-07-01 17:06:36 | 0.5428 | 2090.1178 | 2090.1178 | 22445.17 | Close | 16.21807 |  | 0.0002 | 33.2 | 0 | 0
767 | 2 | 4 |  | CC Chg | 03:15:00 | 06:21:20 | 155.506 | 3.4908 | 0.5054 | 505.39 | 0.5054 | 505.39 | 0 | 0 | 1.6992 | 1699.21 | 1.6992 | 1699.21 | 0 | 0 | 2024-07-01 17:07:06 | 0.5428 | 4180.2675 | 4180.2675 | 22447.17 | Close | 16.25976 |  | 0.0002 | 33.3 | 0 | 0
768 | 2 | 4 |  | CC Chg | 03:15:30 | 06:21:50 | 155.506 | 3.4914 | 0.5067 | 506.69 | 0.5067 | 506.69 | 0 | 0 | 1.7037 | 1703.74 | 1.7037 | 1703.74 | 0 | 0 | 2024-07-01 17:07:36 | 0.5429 | 2090.1337 | 2090.1337 | 22451.15 | Close | 16.30145 |  | 0.0002 | 33.2 | 0 | 0
769 | 2 | 4 |  | CC Chg | 03:16:00 | 06:22:20 | 155.506 | 3.4918 | 0.508 | 507.99 | 0.508 | 507.99 | 0 | 0 | 1.7083 | 1708.26 | 1.7083 | 1708.26 | 0 | 0 | 2024-07-01 17:08:06 | 0.543 | 4166.906 | 4166.906 | 22453.15 | Close | 16.34314 |  | 0.0002 | 33.2 | 0 | 0
770 | 2 | 4 |  | CC Chg | 03:16:30 | 06:22:50 | 155.506 | 3.4924 | 0.5093 | 509.28 | 0.5093 | 509.28 | 0 | 0 | 1.7128 | 1712.79 | 1.7128 | 1712.79 | 0 | 0 | 2024-07-01 17:08:36 | 0.5431 | 2093.5104 | 2093.5104 | 22457.13 | Close | 16.38483 |  | 0.0002 | 33.3 | 0 | 0
771 | 2 | 4 |  | CC Chg | 03:17:00 | 06:23:20 | 155.506 | 3.4927 | 0.5106 | 510.58 | 0.5106 | 510.58 | 0 | 0 | 1.7173 | 1717.31 | 1.7173 | 1717.31 | 0 | 0 | 2024-07-01 17:09:06 | 0.5431 | 4166.8261 | 4166.8261 | 22459.13 | Close | 16.42653 |  | 0.0002 | 33.2 | 0 | 0
772 | 2 | 4 |  | CC Chg | 03:17:30 | 06:23:50 | 155.506 | 3.4933 | 0.5119 | 511.87 | 0.5119 | 511.87 | 0 | 0 | 1.7218 | 1721.84 | 1.7218 | 1721.84 | 0 | 0 | 2024-07-01 17:09:36 | 0.5432 | 2090.1738 | 2090.1738 | 22463.12 | Close | 16.46822 |  | 0.0002 | 33.3 | 0 | 0
773 | 2 | 4 |  | CC Chg | 03:18:00 | 06:24:20 | 155.506 | 3.4936 | 0.5132 | 513.17 | 0.5132 | 513.17 | 0 | 0 | 1.7264 | 1726.37 | 1.7264 | 1726.37 | 0 | 0 | 2024-07-01 17:10:06 | 0.5433 | 4180.2675 | 4180.2675 | 22464.13 | Close | 16.50991 |  | 0.0003 | 33.2 | 0 | 0
774 | 2 | 4 |  | CC Chg | 03:18:30 | 06:24:50 | 155.506 | 3.4942 | 0.5145 | 514.47 | 0.5145 | 514.47 | 0 | 0 | 1.7309 | 1730.89 | 1.7309 | 1730.89 | 0 | 0 | 2024-07-01 17:10:36 | 0.5434 | 2090.1337 | 2090.1337 | 22469.1 | Close | 16.5516 |  | 0.0002 | 33.3 | 0 | 0
775 | 2 | 4 |  | CC Chg | 03:19:00 | 06:25:20 | 155.506 | 3.4945 | 0.5158 | 515.76 | 0.5158 | 515.76 | 0 | 0 | 1.7354 | 1735.42 | 1.7354 | 1735.42 | 0 | 0 | 2024-07-01 17:11:06 | 0.5434 | 4193.5391 | 4193.5391 | 22471.09 | Close | 16.59329 |  | 0.0002 | 33.3 | 0 | 0
776 | 2 | 4 |  | CC Chg | 03:19:30 | 06:25:50 | 155.506 | 3.4952 | 0.5171 | 517.06 | 0.5171 | 517.06 | 0 | 0 | 1.74 | 1739.95 | 1.74 | 1739.95 | 0 | 0 | 2024-07-01 17:11:36 | 0.5435 | 2086.768 | 2086.768 | 22475.08 | Close | 16.63498 |  | 0.0002 | 33.2 | 0 | 0
777 | 2 | 4 |  | CC Chg | 03:20:00 | 06:26:20 | 155.506 | 3.4958 | 0.5184 | 518.35 | 0.5184 | 518.35 | 0 | 0 | 1.7445 | 1744.48 | 1.7445 | 1744.48 | 0 | 0 | 2024-07-01 17:12:06 | 0.5436 | 2090.1337 | 2090.1337 | 22479.07 | Close | 16.67667 |  | 0.0002 | 33.3 | 0 | 0
778 | 2 | 4 |  | CC Chg | 03:20:30 | 06:26:50 | 155.506 | 3.4964 | 0.5196 | 519.65 | 0.5196 | 519.65 | 0 | 0 | 1.749 | 1749.01 | 1.749 | 1749.01 | 0 | 0 | 2024-07-01 17:12:36 | 0.5437 | 2090.1738 | 2090.1738 | 22482.07 | Close | 16.71837 |  | 0.0003 | 33.3 | 0 | 0
779 | 2 | 4 |  | CC Chg | 03:21:00 | 06:27:20 | 155.506 | 3.497 | 0.5209 | 520.94 | 0.5209 | 520.94 | 0 | 0 | 1.7535 | 1753.54 | 1.7535 | 1753.54 | 0 | 0 | 2024-07-01 17:13:06 | 0.5438 | 2090.1337 | 2090.1337 | 22486.05 | Close | 16.76006 |  | 0.0003 | 33.2 | 0 | 0
780 | 2 | 4 |  | CC Chg | 03:21:30 | 06:27:50 | 155.506 | 3.4973 | 0.5222 | 522.24 | 0.5222 | 522.24 | 0 | 0 | 1.7581 | 1758.08 | 1.7581 | 1758.08 | 0 | 0 | 2024-07-01 17:13:36 | 0.5439 | 4180.2675 | 4180.2675 | 22490.03 | Close | 16.80175 |  | 0 | 33.2 | 0 | 0
781 | 2 | 4 |  | CC Chg | 03:22:00 | 06:28:20 | 155.506 | 3.498 | 0.5235 | 523.54 | 0.5235 | 523.54 | 0 | 0 | 1.7626 | 1762.61 | 1.7626 | 1762.61 | 0 | 0 | 2024-07-01 17:14:06 | 0.544 | 2090.1178 | 2090.1178 | 22493.02 | Close | 16.84344 |  | 0.0002 | 33.2 | 0 | 0
782 | 2 | 4 |  | CC Chg | 03:22:30 | 06:28:50 | 155.506 | 3.4983 | 0.5248 | 524.83 | 0.5248 | 524.83 | 0 | 0 | 1.7671 | 1767.14 | 1.7671 | 1767.14 | 0 | 0 | 2024-07-01 17:14:36 | 0.544 | 4180.2675 | 4180.2675 | 22495.02 | Close | 16.88513 |  | 0.0002 | 33.2 | 0 | 0
783 | 2 | 4 |  | CC Chg | 03:23:00 | 06:29:20 | 155.506 | 3.4989 | 0.5261 | 526.13 | 0.5261 | 526.13 | 0 | 0 | 1.7717 | 1771.67 | 1.7717 | 1771.67 | 0 | 0 | 2024-07-01 17:15:06 | 0.5441 | 2090.1337 | 2090.1337 | 22499 | Close | 16.92683 |  | 0.0002 | 33.2 | 0 | 0
784 | 2 | 4 |  | CC Chg | 03:23:30 | 06:29:50 | 155.506 | 3.4995 | 0.5274 | 527.42 | 0.5274 | 527.42 | 0 | 0 | 1.7762 | 1776.21 | 1.7762 | 1776.21 | 0 | 0 | 2024-07-01 17:15:36 | 0.5442 | 2090.1178 | 2090.1178 | 22502.99 | Close | 16.96852 |  | 0.0002 | 33.2 | 0 | 0
785 | 2 | 4 |  | CC Chg | 03:24:00 | 06:30:20 | 155.506 | 3.4998 | 0.5287 | 528.72 | 0.5287 | 528.72 | 0 | 0 | 1.7807 | 1780.74 | 1.7807 | 1780.74 | 0 | 0 | 2024-07-01 17:16:06 | 0.5442 | 4180.2675 | 4180.2675 | 22504.99 | Close | 17.01021 |  | 0.0002 | 33.3 | 0 | 0
786 | 2 | 4 |  | CC Chg | 03:24:30 | 06:30:50 | 155.506 | 3.5004 | 0.53 | 530.02 | 0.53 | 530.02 | 0 | 0 | 1.7853 | 1785.28 | 1.7853 | 1785.28 | 0 | 0 | 2024-07-01 17:16:36 | 0.5443 | 2090.1337 | 2090.1337 | 22508.97 | Close | 17.0519 |  | 0.0002 | 33.2 | 0 | 0
787 | 2 | 4 |  | CC Chg | 03:25:00 | 06:31:20 | 155.506 | 3.5011 | 0.5313 | 531.31 | 0.5313 | 531.31 | 0 | 0 | 1.7898 | 1789.82 | 1.7898 | 1789.82 | 0 | 0 | 2024-07-01 17:17:06 | 0.5444 | 2090.1738 | 2090.1738 | 22512.96 | Close | 17.09359 |  | 0.0002 | 33.2 | 0 | 0
788 | 2 | 4 |  | CC Chg | 03:25:30 | 06:31:50 | 155.506 | 3.5014 | 0.5326 | 532.61 | 0.5326 | 532.61 | 0 | 0 | 1.7944 | 1794.35 | 1.7944 | 1794.35 | 0 | 0 | 2024-07-01 17:17:36 | 0.5445 | 4180.2675 | 4180.2675 | 22515.94 | Close | 17.13528 |  | 0 | 33.3 | 0 | 0
789 | 2 | 4 |  | CC Chg | 03:26:00 | 06:32:20 | 155.506 | 3.502 | 0.5339 | 533.9 | 0.5339 | 533.9 | 0 | 0 | 1.7989 | 1798.89 | 1.7989 | 1798.89 | 0 | 0 | 2024-07-01 17:18:06 | 0.5446 | 2090.1337 | 2090.1337 | 22518.94 | Close | 17.17698 |  | 0.0002 | 33.3 | 0 | 0
790 | 2 | 4 |  | CC Chg | 03:26:30 | 06:32:50 | 155.506 | 3.5023 | 0.5352 | 535.2 | 0.5352 | 535.2 | 0 | 0 | 1.8034 | 1803.43 | 1.8034 | 1803.43 | 0 | 0 | 2024-07-01 17:18:36 | 0.5446 | 4180.2356 | 4180.2356 | 22520.93 | Close | 17.21867 |  | 0.0002 | 33.3 | 0 | 0
791 | 2 | 4 |  | CC Chg | 03:27:00 | 06:33:20 | 155.506 | 3.5029 | 0.5365 | 536.5 | 0.5365 | 536.5 | 0 | 0 | 1.808 | 1807.97 | 1.808 | 1807.97 | 0 | 0 | 2024-07-01 17:19:06 | 0.5447 | 2090.1337 | 2090.1337 | 22524.92 | Close | 17.26036 |  | 0.0002 | 33.3 | 0 | 0
792 | 2 | 4 |  | CC Chg | 03:27:30 | 06:33:50 | 155.506 | 3.5035 | 0.5378 | 537.79 | 0.5378 | 537.79 | 0 | 0 | 1.8125 | 1812.51 | 1.8125 | 1812.51 | 0 | 0 | 2024-07-01 17:19:36 | 0.5448 | 2090.1337 | 2090.1337 | 22528.91 | Close | 17.30205 |  | 0.0002 | 33.3 | 0 | 0
793 | 2 | 4 |  | CC Chg | 03:28:00 | 06:34:20 | 155.506 | 3.5042 | 0.5391 | 539.09 | 0.5391 | 539.09 | 0 | 0 | 1.817 | 1817.05 | 1.817 | 1817.05 | 0 | 0 | 2024-07-01 17:20:06 | 0.5449 | 2090.1738 | 2090.1738 | 22532.89 | Close | 17.34374 |  | 0.0002 | 33.2 | 0 | 0
794 | 2 | 4 |  | CC Chg | 03:28:30 | 06:34:50 | 155.506 | 3.5048 | 0.5404 | 540.38 | 0.5404 | 540.38 | 0 | 0 | 1.8216 | 1821.59 | 1.8216 | 1821.59 | 0 | 0 | 2024-07-01 17:20:36 | 0.545 | 2090.1337 | 2090.1337 | 22537.87 | Close | 17.38543 |  | 0 | 33.2 | 0 | 0
795 | 2 | 4 |  | CC Chg | 03:29:00 | 06:35:20 | 155.506 | 3.5051 | 0.5417 | 541.68 | 0.5417 | 541.68 | 0 | 0 | 1.8261 | 1826.13 | 1.8261 | 1826.13 | 0 | 0 | 2024-07-01 17:21:06 | 0.5451 | 4180.2675 | 4180.2675 | 22538.87 | Close | 17.42713 |  | 0.0002 | 33.2 | 0 | 0
796 | 2 | 4 |  | CC Chg | 03:29:30 | 06:35:50 | 155.506 | 3.5057 | 0.543 | 542.97 | 0.543 | 542.97 | 0 | 0 | 1.8307 | 1830.67 | 1.8307 | 1830.67 | 0 | 0 | 2024-07-01 17:21:36 | 0.5452 | 2090.1178 | 2090.1178 | 22542.86 | Close | 17.46882 |  | 0.0002 | 33.3 | 0 | 0
797 | 2 | 4 |  | CC Chg | 03:30:00 | 06:36:20 | 155.506 | 3.506 | 0.5443 | 544.27 | 0.5443 | 544.27 | 0 | 0 | 1.8352 | 1835.22 | 1.8352 | 1835.22 | 0 | 0 | 2024-07-01 17:22:06 | 0.5452 | 4180.2675 | 4180.2675 | 22544.85 | Close | 17.51051 |  | 0.0002 | 33.2 | 0 | 0
798 | 2 | 4 |  | CC Chg | 03:30:30 | 06:36:50 | 155.506 | 3.5066 | 0.5456 | 545.57 | 0.5456 | 545.57 | 0 | 0 | 1.8398 | 1839.76 | 1.8398 | 1839.76 | 0 | 0 | 2024-07-01 17:22:36 | 0.5453 | 2090.1337 | 2090.1337 | 22548.84 | Close | 17.5522 |  | 0.0002 | 33.3 | 0 | 0
799 | 2 | 4 |  | CC Chg | 03:31:00 | 06:37:20 | 155.506 | 3.5073 | 0.5469 | 546.86 | 0.5469 | 546.86 | 0 | 0 | 1.8443 | 1844.31 | 1.8443 | 1844.31 | 0 | 0 | 2024-07-01 17:23:06 | 0.5454 | 2090.1738 | 2090.1738 | 22552.83 | Close | 17.59389 |  | 0.0002 | 33.2 | 0 | 0
800 | 2 | 4 |  | CC Chg | 03:31:30 | 06:37:50 | 155.506 | 3.5076 | 0.5482 | 548.16 | 0.5482 | 548.16 | 0 | 0 | 1.8489 | 1848.85 | 1.8489 | 1848.85 | 0 | 0 | 2024-07-01 17:23:36 | 0.5454 | 4180.2675 | 4180.2675 | 22555.81 | Close | 17.63559 |  | 0 | 33.3 | 0 | 0
801 | 2 | 4 |  | CC Chg | 03:32:00 | 06:38:20 | 155.506 | 3.5082 | 0.5495 | 549.45 | 0.5495 | 549.45 | 0 | 0 | 1.8534 | 1853.4 | 1.8534 | 1853.4 | 0 | 0 | 2024-07-01 17:24:06 | 0.5455 | 2090.1337 | 2090.1337 | 22558.81 | Close | 17.67728 |  | 0.0002 | 33.2 | 0 | 0
802 | 2 | 4 |  | CC Chg | 03:32:30 | 06:38:50 | 155.506 | 3.5088 | 0.5508 | 550.75 | 0.5508 | 550.75 | 0 | 0 | 1.8579 | 1857.94 | 1.8579 | 1857.94 | 0 | 0 | 2024-07-01 17:24:36 | 0.5456 | 2086.7521 | 2086.7521 | 22562.8 | Close | 17.71897 |  | 0.0002 | 33.2 | 0 | 0
803 | 2 | 4 |  | CC Chg | 03:33:00 | 06:39:20 | 155.506 | 3.5091 | 0.552 | 552.05 | 0.552 | 552.05 | 0 | 0 | 1.8625 | 1862.49 | 1.8625 | 1862.49 | 0 | 0 | 2024-07-01 17:25:06 | 0.5457 | 4193.7959 | 4193.7959 | 22564.79 | Close | 17.76066 |  | 0.0002 | 33.2 | 0 | 0
804 | 2 | 4 |  | CC Chg | 03:33:30 | 06:39:50 | 155.506 | 3.5097 | 0.5533 | 553.34 | 0.5533 | 553.34 | 0 | 0 | 1.867 | 1867.04 | 1.867 | 1867.04 | 0 | 0 | 2024-07-01 17:25:36 | 0.5458 | 2086.768 | 2086.768 | 22568.78 | Close | 17.80235 |  | 0.0002 | 33.2 | 0 | 0
805 | 2 | 4 |  | CC Chg | 03:34:00 | 06:40:20 | 155.506 | 3.51 | 0.5546 | 554.64 | 0.5546 | 554.64 | 0 | 0 | 1.8716 | 1871.59 | 1.8716 | 1871.59 | 0 | 0 | 2024-07-01 17:26:06 | 0.5458 | 4180.2356 | 4180.2356 | 22570.78 | Close | 17.84404 |  | 0.0002 | 33.3 | 0 | 0
806 | 2 | 4 |  | CC Chg | 03:34:30 | 06:40:50 | 155.506 | 3.5107 | 0.5559 | 555.93 | 0.5559 | 555.93 | 0 | 0 | 1.8761 | 1876.14 | 1.8761 | 1876.14 | 0 | 0 | 2024-07-01 17:26:36 | 0.5459 | 2090.1337 | 2090.1337 | 22574.76 | Close | 17.88574 |  | 0.0002 | 33.2 | 0 | 0
807 | 2 | 4 |  | CC Chg | 03:35:00 | 06:41:20 | 155.506 | 3.5113 | 0.5572 | 557.23 | 0.5572 | 557.23 | 0 | 0 | 1.8807 | 1880.69 | 1.8807 | 1880.69 | 0 | 0 | 2024-07-01 17:27:06 | 0.546 | 2090.1337 | 2090.1337 | 22579.74 | Close | 17.92743 |  | 0 | 33.2 | 0 | 0
808 | 2 | 4 |  | CC Chg | 03:35:30 | 06:41:50 | 155.506 | 3.5119 | 0.5585 | 558.53 | 0.5585 | 558.53 | 0 | 0 | 1.8852 | 1885.24 | 1.8852 | 1885.24 | 0 | 0 | 2024-07-01 17:27:36 | 0.5461 | 2090.1738 | 2090.1738 | 22582.74 | Close | 17.96912 |  | 0.0002 | 33.3 | 0 | 0
809 | 2 | 4 |  | CC Chg | 03:36:00 | 06:42:20 | 155.506 | 3.5125 | 0.5598 | 559.82 | 0.5598 | 559.82 | 0 | 0 | 1.8898 | 1889.79 | 1.8898 | 1889.79 | 0 | 0 | 2024-07-01 17:28:06 | 0.5462 | 2090.1337 | 2090.1337 | 22586.72 | Close | 18.01081 |  | 0.0002 | 33.2 | 0 | 0
810 | 2 | 4 |  | CC Chg | 03:36:30 | 06:42:50 | 155.506 | 3.5128 | 0.5611 | 561.12 | 0.5611 | 561.12 | 0 | 0 | 1.8943 | 1894.34 | 1.8943 | 1894.34 | 0 | 0 | 2024-07-01 17:28:36 | 0.5463 | 4180.2675 | 4180.2675 | 22588.72 | Close | 18.0525 |  | 0.0002 | 33.3 | 0 | 0
811 | 2 | 4 |  | CC Chg | 03:37:00 | 06:43:20 | 155.506 | 3.5135 | 0.5624 | 562.41 | 0.5624 | 562.41 | 0 | 0 | 1.8989 | 1898.89 | 1.8989 | 1898.89 | 0 | 0 | 2024-07-01 17:29:06 | 0.5464 | 2090.1178 | 2090.1178 | 22592.71 | Close | 18.09419 |  | 0.0002 | 33.3 | 0 | 0
812 | 2 | 4 |  | CC Chg | 03:37:30 | 06:43:50 | 155.506 | 3.5138 | 0.5637 | 563.71 | 0.5637 | 563.71 | 0 | 0 | 1.9034 | 1903.45 | 1.9034 | 1903.45 | 0 | 0 | 2024-07-01 17:29:36 | 0.5464 | 4180.2675 | 4180.2675 | 22594.7 | Close | 18.13589 |  | 0.0002 | 33.3 | 0 | 0
813 | 2 | 4 |  | CC Chg | 03:38:00 | 06:44:20 | 155.506 | 3.5144 | 0.565 | 565 | 0.565 | 565 | 0 | 0 | 1.908 | 1908 | 1.908 | 1908 | 0 | 0 | 2024-07-01 17:30:06 | 0.5465 | 2090.1337 | 2090.1337 | 22598.69 | Close | 18.17758 |  | 0.0002 | 33.3 | 0 | 0
814 | 2 | 4 |  | CC Chg | 03:38:30 | 06:44:50 | 155.506 | 3.5147 | 0.5663 | 566.3 | 0.5663 | 566.3 | 0 | 0 | 1.9126 | 1912.55 | 1.9126 | 1912.55 | 0 | 0 | 2024-07-01 17:30:36 | 0.5466 | 4180.1236 | 4180.1236 | 22600.68 | Close | 18.21927 |  | 0.0002 | 33.2 | 0 | 0
815 | 2 | 4 |  | CC Chg | 03:39:00 | 06:45:20 | 155.506 | 3.5153 | 0.5676 | 567.6 | 0.5676 | 567.6 | 0 | 0 | 1.9171 | 1917.11 | 1.9171 | 1917.11 | 0 | 0 | 2024-07-01 17:31:06 | 0.5467 | 2090.1337 | 2090.1337 | 22603.68 | Close | 18.26096 |  | 0.0003 | 33.2 | 0 | 0
816 | 2 | 4 |  | CC Chg | 03:39:30 | 06:45:50 | 155.506 | 3.5159 | 0.5689 | 568.89 | 0.5689 | 568.89 | 0 | 0 | 1.9217 | 1921.67 | 1.9217 | 1921.67 | 0 | 0 | 2024-07-01 17:31:36 | 0.5467 | 2090.1337 | 2090.1337 | 22608.65 | Close | 18.30265 |  | 0.0002 | 33.3 | 0 | 0
817 | 2 | 4 |  | CC Chg | 03:40:00 | 06:46:20 | 155.506 | 3.5162 | 0.5702 | 570.19 | 0.5702 | 570.19 | 0 | 0 | 1.9262 | 1926.22 | 1.9262 | 1926.22 | 0 | 0 | 2024-07-01 17:32:06 | 0.5468 | 4180.2356 | 4180.2356 | 22610.65 | Close | 18.34434 |  | 0.0002 | 33.3 | 0 | 0
818 | 2 | 4 |  | CC Chg | 03:40:30 | 06:46:50 | 155.506 | 3.5166 | 0.5715 | 571.48 | 0.5715 | 571.48 | 0 | 0 | 1.9308 | 1930.78 | 1.9308 | 1930.78 | 0 | 0 | 2024-07-01 17:32:36 | 0.5468 | 4180.2675 | 4180.2675 | 22612.64 | Close | 18.38603 |  | 0.0002 | 33.2 | 0 | 0
819 | 2 | 4 |  | CC Chg | 03:41:00 | 06:47:20 | 155.506 | 3.5172 | 0.5728 | 572.78 | 0.5728 | 572.78 | 0 | 0 | 1.9353 | 1935.34 | 1.9353 | 1935.34 | 0 | 0 | 2024-07-01 17:33:06 | 0.5469 | 2090.1337 | 2090.1337 | 22616.63 | Close | 18.42773 |  | 0.0002 | 33.2 | 0 | 0
820 | 2 | 4 |  | CC Chg | 03:41:30 | 06:47:50 | 155.506 | 3.5178 | 0.5741 | 574.08 | 0.5741 | 574.08 | 0 | 0 | 1.9399 | 1939.89 | 1.9399 | 1939.89 | 0 | 0 | 2024-07-01 17:33:36 | 0.547 | 2090.1738 | 2090.1738 | 22620.61 | Close | 18.46942 |  | 0.0002 | 33.3 | 0 | 0
821 | 2 | 4 |  | CC Chg | 03:42:00 | 06:48:20 | 155.506 | 3.5181 | 0.5754 | 575.37 | 0.5754 | 575.37 | 0 | 0 | 1.9445 | 1944.45 | 1.9445 | 1944.45 | 0 | 0 | 2024-07-01 17:34:06 | 0.5471 | 4180.2675 | 4180.2675 | 22622.61 | Close | 18.51111 |  | 0.0002 | 33.2 | 0 | 0
822 | 2 | 4 |  | CC Chg | 03:42:30 | 06:48:50 | 155.506 | 3.5187 | 0.5767 | 576.67 | 0.5767 | 576.67 | 0 | 0 | 1.949 | 1949.01 | 1.949 | 1949.01 | 0 | 0 | 2024-07-01 17:34:36 | 0.5472 | 2090.1337 | 2090.1337 | 22626.59 | Close | 18.5528 |  | 0.0002 | 33.2 | 0 | 0
823 | 2 | 4 |  | CC Chg | 03:43:00 | 06:49:20 | 155.506 | 3.519 | 0.578 | 577.96 | 0.578 | 577.96 | 0 | 0 | 1.9536 | 1953.57 | 1.9536 | 1953.57 | 0 | 0 | 2024-07-01 17:35:06 | 0.5472 | 4180.3476 | 4180.3476 | 22628.59 | Close | 18.59449 |  | 0.0002 | 33.2 | 0 | 0
824 | 2 | 4 |  | CC Chg | 03:43:30 | 06:49:50 | 155.506 | 3.5197 | 0.5793 | 579.26 | 0.5793 | 579.26 | 0 | 0 | 1.9581 | 1958.13 | 1.9581 | 1958.13 | 0 | 0 | 2024-07-01 17:35:36 | 0.5473 | 2090.1337 | 2090.1337 | 22633.56 | Close | 18.63619 |  | 0 | 33.3 | 0 | 0
825 | 2 | 4 |  | CC Chg | 03:44:00 | 06:50:20 | 155.506 | 3.5203 | 0.5806 | 580.56 | 0.5806 | 580.56 | 0 | 0 | 1.9627 | 1962.7 | 1.9627 | 1962.7 | 0 | 0 | 2024-07-01 17:36:06 | 0.5474 | 2090.1337 | 2090.1337 | 22636.56 | Close | 18.67788 |  | 0.0002 | 33.2 | 0 | 0
826 | 2 | 4 |  | CC Chg | 03:44:30 | 06:50:50 | 155.506 | 3.5206 | 0.5819 | 581.85 | 0.5819 | 581.85 | 0 | 0 | 1.9673 | 1967.26 | 1.9673 | 1967.26 | 0 | 0 | 2024-07-01 17:36:36 | 0.5475 | 4180.2356 | 4180.2356 | 22639.54 | Close | 18.71957 |  | 0 | 33.2 | 0 | 0
827 | 2 | 4 |  | CC Chg | 03:45:00 | 06:51:20 | 155.506 | 3.5212 | 0.5831 | 583.15 | 0.5831 | 583.15 | 0 | 0 | 1.9718 | 1971.82 | 1.9718 | 1971.82 | 0 | 0 | 2024-07-01 17:37:06 | 0.5476 | 2090.1337 | 2090.1337 | 22642.54 | Close | 18.76126 |  | 0.0002 | 33.2 | 0 | 0
828 | 2 | 4 |  | CC Chg | 03:45:30 | 06:51:50 | 155.506 | 3.5215 | 0.5844 | 584.44 | 0.5844 | 584.44 | 0 | 0 | 1.9764 | 1976.38 | 1.9764 | 1976.38 | 0 | 0 | 2024-07-01 17:37:36 | 0.5476 | 4180.2675 | 4180.2675 | 22644.54 | Close | 18.80295 |  | 0.0002 | 33.2 | 0 | 0
829 | 2 | 4 |  | CC Chg | 03:46:00 | 06:52:20 | 155.506 | 3.5221 | 0.5857 | 585.74 | 0.5857 | 585.74 | 0 | 0 | 1.9809 | 1980.95 | 1.9809 | 1980.95 | 0 | 0 | 2024-07-01 17:38:06 | 0.5477 | 2086.7521 | 2086.7521 | 22648.53 | Close | 18.84464 |  | 0.0002 | 33.3 | 0 | 0
830 | 2 | 4 |  | CC Chg | 03:46:30 | 06:52:50 | 155.506 | 3.5224 | 0.587 | 587.03 | 0.587 | 587.03 | 0 | 0 | 1.9855 | 1985.51 | 1.9855 | 1985.51 | 0 | 0 | 2024-07-01 17:38:36 | 0.5478 | 4193.7959 | 4193.7959 | 22651.51 | Close | 18.88634 |  | 0 | 33.2 | 0 | 0
831 | 2 | 4 |  | CC Chg | 03:47:00 | 06:53:20 | 155.506 | 3.5231 | 0.5883 | 588.33 | 0.5883 | 588.33 | 0 | 0 | 1.9901 | 1990.08 | 1.9901 | 1990.08 | 0 | 0 | 2024-07-01 17:39:06 | 0.5479 | 2086.768 | 2086.768 | 22654.51 | Close | 18.92803 |  | 0.0002 | 33.2 | 0 | 0
832 | 2 | 4 |  | CC Chg | 03:47:30 | 06:53:50 | 155.506 | 3.5234 | 0.5896 | 589.63 | 0.5896 | 589.63 | 0 | 0 | 1.9946 | 1994.64 | 1.9946 | 1994.64 | 0 | 0 | 2024-07-01 17:39:36 | 0.5479 | 4193.7639 | 4193.7639 | 22656.5 | Close | 18.96972 |  | 0.0002 | 33.2 | 0 | 0
833 | 2 | 4 |  | CC Chg | 03:48:00 | 06:54:20 | 155.506 | 3.524 | 0.5909 | 590.92 | 0.5909 | 590.92 | 0 | 0 | 1.9992 | 1999.21 | 1.9992 | 1999.21 | 0 | 0 | 2024-07-01 17:40:06 | 0.548 | 2086.768 | 2086.768 | 22660.49 | Close | 19.01141 |  | 0.0002 | 33.3 | 0 | 0
834 | 2 | 4 |  | CC Chg | 03:48:30 | 06:54:50 | 155.506 | 3.5243 | 0.5922 | 592.22 | 0.5922 | 592.22 | 0 | 0 | 2.0038 | 2003.78 | 2.0038 | 2003.78 | 0 | 0 | 2024-07-01 17:40:36 | 0.5481 | 4193.7959 | 4193.7959 | 22662.48 | Close | 19.0531 |  | 0.0002 | 33.3 | 0 | 0
835 | 2 | 4 |  | CC Chg | 03:49:00 | 06:55:20 | 155.506 | 3.5249 | 0.5935 | 593.51 | 0.5935 | 593.51 | 0 | 0 | 2.0083 | 2008.34 | 2.0083 | 2008.34 | 0 | 0 | 2024-07-01 17:41:06 | 0.5481 | 2086.7521 | 2086.7521 | 22666.47 | Close | 19.09479 |  | 0.0002 | 33.2 | 0 | 0
836 | 2 | 4 |  | CC Chg | 03:49:30 | 06:55:50 | 155.506 | 3.5252 | 0.5948 | 594.81 | 0.5948 | 594.81 | 0 | 0 | 2.0129 | 2012.91 | 2.0129 | 2012.91 | 0 | 0 | 2024-07-01 17:41:36 | 0.5482 | 4180.2675 | 4180.2675 | 22668.46 | Close | 19.13649 |  | 0.0002 | 33.2 | 0 | 0
837 | 2 | 4 |  | CC Chg | 03:50:00 | 06:56:20 | 155.506 | 3.5255 | 0.5961 | 596.11 | 0.5961 | 596.11 | 0 | 0 | 2.0175 | 2017.48 | 2.0175 | 2017.48 | 0 | 0 | 2024-07-01 17:42:06 | 0.5482 | 4180.2675 | 4180.2675 | 22670.46 | Close | 19.17818 |  | 0.0002 | 33.2 | 0 | 0
838 | 2 | 4 |  | CC Chg | 03:50:30 | 06:56:50 | 155.506 | 3.5262 | 0.5974 | 597.4 | 0.5974 | 597.4 | 0 | 0 | 2.022 | 2022.05 | 2.022 | 2022.05 | 0 | 0 | 2024-07-01 17:42:36 | 0.5483 | 2090.2298 | 2090.2298 | 22675.43 | Close | 19.21987 |  | 0 | 33.2 | 0 | 0
839 | 2 | 4 |  | CC Chg | 03:51:00 | 06:57:20 | 155.506 | 3.5265 | 0.5987 | 598.7 | 0.5987 | 598.7 | 0 | 0 | 2.0266 | 2026.62 | 2.0266 | 2026.62 | 0 | 0 | 2024-07-01 17:43:06 | 0.5484 | 4180.2675 | 4180.2675 | 22676.44 | Close | 19.26156 |  | 0.0002 | 33.2 | 0 | 0
840 | 2 | 4 |  | CC Chg | 03:51:30 | 06:57:50 | 155.506 | 3.5274 | 0.6 | 599.99 | 0.6 | 599.99 | 0 | 0 | 2.0312 | 2031.19 | 2.0312 | 2031.19 | 0 | 0 | 2024-07-01 17:43:36 | 0.5485 | 1393.4225 | 1393.4225 | 22682.42 | Close | 19.30325 |  | 0.0002 | 33.3 | 0 | 0
841 | 2 | 4 |  | CC Chg | 03:52:00 | 06:58:20 | 155.506 | 3.5277 | 0.6013 | 601.29 | 0.6013 | 601.29 | 0 | 0 | 2.0358 | 2035.76 | 2.0358 | 2035.76 | 0 | 0 | 2024-07-01 17:44:06 | 0.5486 | 4180.0116 | 4180.0116 | 22684.41 | Close | 19.34494 |  | 0.0002 | 33.3 | 0 | 0
842 | 2 | 4 |  | CC Chg | 03:52:30 | 06:58:50 | 155.506 | 3.5283 | 0.6026 | 602.59 | 0.6026 | 602.59 | 0 | 0 | 2.0403 | 2040.33 | 2.0403 | 2040.33 | 0 | 0 | 2024-07-01 17:44:36 | 0.5487 | 2090.1337 | 2090.1337 | 22688.4 | Close | 19.38663 |  | 0.0002 | 33.2 | 0 | 0
843 | 2 | 4 |  | CC Chg | 03:53:00 | 06:59:20 | 155.506 | 3.5286 | 0.6039 | 603.88 | 0.6039 | 603.88 | 0 | 0 | 2.0449 | 2044.9 | 2.0449 | 2044.9 | 0 | 0 | 2024-07-01 17:45:06 | 0.5487 | 4180.2675 | 4180.2675 | 22690.39 | Close | 19.42833 |  | 0.0002 | 33.3 | 0 | 0
844 | 2 | 4 |  | CC Chg | 03:53:30 | 06:59:50 | 155.506 | 3.5293 | 0.6052 | 605.18 | 0.6052 | 605.18 | 0 | 0 | 2.0495 | 2049.48 | 2.0495 | 2049.48 | 0 | 0 | 2024-07-01 17:45:36 | 0.5488 | 2090.2298 | 2090.2298 | 22694.38 | Close | 19.47002 |  | 0.0002 | 33.2 | 0 | 0
845 | 2 | 4 |  | CC Chg | 03:54:00 | 07:00:20 | 155.506 | 3.5296 | 0.6065 | 606.47 | 0.6065 | 606.47 | 0 | 0 | 2.0541 | 2054.05 | 2.0541 | 2054.05 | 0 | 0 | 2024-07-01 17:46:06 | 0.5489 | 4180.2675 | 4180.2675 | 22697.36 | Close | 19.51171 |  | 0 | 33.3 | 0 | 0
846 | 2 | 4 |  | CC Chg | 03:54:30 | 07:00:50 | 155.506 | 3.5299 | 0.6078 | 607.77 | 0.6078 | 607.77 | 0 | 0 | 2.0586 | 2058.62 | 2.0586 | 2058.62 | 0 | 0 | 2024-07-01 17:46:36 | 0.5489 | 4180.2675 | 4180.2675 | 22698.37 | Close | 19.5534 |  | 0.0002 | 33.3 | 0 | 0
847 | 2 | 4 |  | CC Chg | 03:55:00 | 07:01:20 | 155.506 | 3.5305 | 0.6091 | 609.06 | 0.6091 | 609.06 | 0 | 0 | 2.0632 | 2063.2 | 2.0632 | 2063.2 | 0 | 0 | 2024-07-01 17:47:06 | 0.549 | 2090.1178 | 2090.1178 | 22702.35 | Close | 19.59509 |  | 0.0002 | 33.2 | 0 | 0
848 | 2 | 4 |  | CC Chg | 03:55:30 | 07:01:50 | 155.506 | 3.5308 | 0.6104 | 610.36 | 0.6104 | 610.36 | 0 | 0 | 2.0678 | 2067.77 | 2.0678 | 2067.77 | 0 | 0 | 2024-07-01 17:47:36 | 0.5491 | 4180.2675 | 4180.2675 | 22703.36 | Close | 19.63679 |  | 0.0003 | 33.3 | 0 | 0
849 | 2 | 4 |  | CC Chg | 03:56:00 | 07:02:20 | 155.506 | 3.5314 | 0.6117 | 611.66 | 0.6117 | 611.66 | 0 | 0 | 2.0724 | 2072.35 | 2.0724 | 2072.35 | 0 | 0 | 2024-07-01 17:48:06 | 0.5492 | 2090.1337 | 2090.1337 | 22708.33 | Close | 19.67848 |  | 0.0002 | 33.3 | 0 | 0
850 | 2 | 4 |  | CC Chg | 03:56:30 | 07:02:50 | 155.506 | 3.5317 | 0.613 | 612.95 | 0.613 | 612.95 | 0 | 0 | 2.0769 | 2076.93 | 2.0769 | 2076.93 | 0 | 0 | 2024-07-01 17:48:36 | 0.5492 | 4180.4596 | 4180.4596 | 22710.33 | Close | 19.72017 |  | 0.0002 | 33.3 | 0 | 0
851 | 2 | 4 |  | CC Chg | 03:57:00 | 07:03:20 | 155.506 | 3.5324 | 0.6142 | 614.25 | 0.6142 | 614.25 | 0 | 0 | 2.0815 | 2081.5 | 2.0815 | 2081.5 | 0 | 0 | 2024-07-01 17:49:06 | 0.5493 | 2090.1337 | 2090.1337 | 22714.31 | Close | 19.76186 |  | 0.0002 | 33.2 | 0 | 0
852 | 2 | 4 |  | CC Chg | 03:57:30 | 07:03:50 | 155.506 | 3.5327 | 0.6155 | 615.54 | 0.6155 | 615.54 | 0 | 0 | 2.0861 | 2086.08 | 2.0861 | 2086.08 | 0 | 0 | 2024-07-01 17:49:36 | 0.5494 | 4180.2675 | 4180.2675 | 22716.31 | Close | 19.80356 |  | 0.0002 | 33.2 | 0 | 0
853 | 2 | 4 |  | CC Chg | 03:58:00 | 07:04:20 | 155.506 | 3.5333 | 0.6168 | 616.84 | 0.6168 | 616.84 | 0 | 0 | 2.0907 | 2090.66 | 2.0907 | 2090.66 | 0 | 0 | 2024-07-01 17:50:06 | 0.5494 | 2090.1178 | 2090.1178 | 22720.3 | Close | 19.84525 |  | 0.0002 | 33.3 | 0 | 0
854 | 2 | 4 |  | CC Chg | 03:58:30 | 07:04:50 | 155.506 | 3.5336 | 0.6181 | 618.14 | 0.6181 | 618.14 | 0 | 0 | 2.0952 | 2095.24 | 2.0952 | 2095.24 | 0 | 0 | 2024-07-01 17:50:36 | 0.5495 | 4180.2675 | 4180.2675 | 22722.29 | Close | 19.88694 |  | 0.0002 | 33.3 | 0 | 0
855 | 2 | 4 |  | CC Chg | 03:59:00 | 07:05:20 | 155.506 | 3.5342 | 0.6194 | 619.43 | 0.6194 | 619.43 | 0 | 0 | 2.0998 | 2099.82 | 2.0998 | 2099.82 | 0 | 0 | 2024-07-01 17:51:06 | 0.5496 | 2090.1337 | 2090.1337 | 22726.28 | Close | 19.92863 |  | 0.0002 | 33.3 | 0 | 0
856 | 2 | 4 |  | CC Chg | 03:59:30 | 07:05:50 | 155.506 | 3.5345 | 0.6207 | 620.73 | 0.6207 | 620.73 | 0 | 0 | 2.1044 | 2104.4 | 2.1044 | 2104.4 | 0 | 0 | 2024-07-01 17:51:36 | 0.5496 | 4180.0116 | 4180.0116 | 22729.26 | Close | 19.97032 |  | 0 | 33.3 | 0 | 0
857 | 2 | 4 |  | CC Chg | 04:00:00 | 07:06:20 | 155.506 | 3.5352 | 0.622 | 622.02 | 0.622 | 622.02 | 0 | 0 | 2.109 | 2108.98 | 2.109 | 2108.98 | 0 | 0 | 2024-07-01 17:52:06 | 0.5497 | 2090.1337 | 2090.1337 | 22733.25 | Close | 20.01201 |  | 0 | 33.2 | 0 | 0
858 | 2 | 4 |  | CC Chg | 04:00:30 | 07:06:50 | 155.506 | 3.5358 | 0.6233 | 623.32 | 0.6233 | 623.32 | 0 | 0 | 2.1136 | 2113.56 | 2.1136 | 2113.56 | 0 | 0 | 2024-07-01 17:52:36 | 0.5498 | 2086.768 | 2086.768 | 22736.25 | Close | 20.0537 |  | 0.0002 | 33.2 | 0 | 0
859 | 2 | 4 |  | CC Chg | 04:01:00 | 07:07:20 | 155.506 | 3.5361 | 0.6246 | 624.62 | 0.6246 | 624.62 | 0 | 0 | 2.1181 | 2118.14 | 2.1181 | 2118.14 | 0 | 0 | 2024-07-01 17:53:06 | 0.5499 | 4193.7639 | 4193.7639 | 22738.24 | Close | 20.09539 |  | 0.0002 | 33.3 | 0 | 0
860 | 2 | 4 |  | CC Chg | 04:01:30 | 07:07:50 | 155.506 | 3.5367 | 0.6259 | 625.91 | 0.6259 | 625.91 | 0 | 0 | 2.1227 | 2122.73 | 2.1227 | 2122.73 | 0 | 0 | 2024-07-01 17:53:36 | 0.55 | 2086.768 | 2086.768 | 22742.23 | Close | 20.13709 |  | 0.0002 | 33.2 | 0 | 0
861 | 2 | 4 |  | CC Chg | 04:02:00 | 07:08:20 | 155.506 | 3.537 | 0.6272 | 627.21 | 0.6272 | 627.21 | 0 | 0 | 2.1273 | 2127.31 | 2.1273 | 2127.31 | 0 | 0 | 2024-07-01 17:54:06 | 0.55 | 4193.7959 | 4193.7959 | 22744.22 | Close | 20.17878 |  | 0.0002 | 33.2 | 0 | 0
862 | 2 | 4 |  | CC Chg | 04:02:30 | 07:08:50 | 155.506 | 3.5376 | 0.6285 | 628.5 | 0.6285 | 628.5 | 0 | 0 | 2.1319 | 2131.89 | 2.1319 | 2131.89 | 0 | 0 | 2024-07-01 17:54:36 | 0.5501 | 2090.1178 | 2090.1178 | 22748.2 | Close | 20.22047 |  | 0.0002 | 33.3 | 0 | 0
863 | 2 | 4 |  | CC Chg | 04:03:00 | 07:09:20 | 155.506 | 3.5379 | 0.6298 | 629.8 | 0.6298 | 629.8 | 0 | 0 | 2.1365 | 2136.48 | 2.1365 | 2136.48 | 0 | 0 | 2024-07-01 17:55:06 | 0.5502 | 4180.2675 | 4180.2675 | 22751.19 | Close | 20.26216 |  | 0 | 33.2 | 0 | 0
864 | 2 | 4 |  | CC Chg | 04:03:30 | 07:09:50 | 155.506 | 3.5386 | 0.6311 | 631.09 | 0.6311 | 631.09 | 0 | 0 | 2.1411 | 2141.06 | 2.1411 | 2141.06 | 0 | 0 | 2024-07-01 17:55:36 | 0.5503 | 2090.1337 | 2090.1337 | 22754.18 | Close | 20.30385 |  | 0.0002 | 33.2 | 0 | 0
865 | 2 | 4 |  | CC Chg | 04:04:00 | 07:10:20 | 155.506 | 3.5389 | 0.6324 | 632.39 | 0.6324 | 632.39 | 0 | 0 | 2.1456 | 2145.65 | 2.1456 | 2145.65 | 0 | 0 | 2024-07-01 17:56:06 | 0.5503 | 4167.0176 | 4167.0176 | 22757.17 | Close | 20.34555 |  | 0 | 33.3 | 0 | 0
866 | 2 | 4 |  | CC Chg | 04:04:30 | 07:10:50 | 155.506 | 3.5395 | 0.6337 | 633.69 | 0.6337 | 633.69 | 0 | 0 | 2.1502 | 2150.24 | 2.1502 | 2150.24 | 0 | 0 | 2024-07-01 17:56:36 | 0.5504 | 2093.5104 | 2093.5104 | 22760.16 | Close | 20.38724 |  | 0.0002 | 33.3 | 0 | 0
867 | 2 | 4 |  | CC Chg | 04:05:00 | 07:11:20 | 155.506 | 3.5398 | 0.635 | 634.98 | 0.635 | 634.98 | 0 | 0 | 2.1548 | 2154.82 | 2.1548 | 2154.82 | 0 | 0 | 2024-07-01 17:57:06 | 0.5505 | 4166.8261 | 4166.8261 | 22762.16 | Close | 20.42893 |  | 0.0002 | 33.2 | 0 | 0
868 | 2 | 4 |  | CC Chg | 04:05:30 | 07:11:50 | 155.506 | 3.5404 | 0.6363 | 636.28 | 0.6363 | 636.28 | 0 | 0 | 2.1594 | 2159.41 | 2.1594 | 2159.41 | 0 | 0 | 2024-07-01 17:57:36 | 0.5506 | 2090.1178 | 2090.1178 | 22766.15 | Close | 20.47062 |  | 0.0002 | 33.3 | 0 | 0
869 | 2 | 4 |  | CC Chg | 04:06:00 | 07:12:20 | 155.506 | 3.5407 | 0.6376 | 637.57 | 0.6376 | 637.57 | 0 | 0 | 2.164 | 2164 | 2.164 | 2164 | 0 | 0 | 2024-07-01 17:58:06 | 0.5506 | 4180.2675 | 4180.2675 | 22768.15 | Close | 20.51231 |  | 0.0002 | 33.2 | 0 | 0
870 | 2 | 4 |  | CC Chg | 04:06:30 | 07:12:50 | 155.506 | 3.5414 | 0.6389 | 638.87 | 0.6389 | 638.87 | 0 | 0 | 2.1686 | 2168.59 | 2.1686 | 2168.59 | 0 | 0 | 2024-07-01 17:58:36 | 0.5507 | 2090.1337 | 2090.1337 | 22772.13 | Close | 20.554 |  | 0.0002 | 33.2 | 0 | 0
871 | 2 | 4 |  | CC Chg | 04:07:00 | 07:13:20 | 155.506 | 3.5417 | 0.6402 | 640.17 | 0.6402 | 640.17 | 0 | 0 | 2.1732 | 2173.18 | 2.1732 | 2173.18 | 0 | 0 | 2024-07-01 17:59:06 | 0.5508 | 4180.2356 | 4180.2356 | 22774.13 | Close | 20.5957 |  | 0.0002 | 33.3 | 0 | 0
872 | 2 | 4 |  | CC Chg | 04:07:30 | 07:13:50 | 155.506 | 3.5423 | 0.6415 | 641.46 | 0.6415 | 641.46 | 0 | 0 | 2.1778 | 2177.77 | 2.1778 | 2177.77 | 0 | 0 | 2024-07-01 17:59:36 | 0.5508 | 2090.1337 | 2090.1337 | 22778.11 | Close | 20.63739 |  | 0.0002 | 33.2 | 0 | 0
873 | 2 | 4 |  | CC Chg | 04:08:00 | 07:14:20 | 155.506 | 3.5429 | 0.6428 | 642.76 | 0.6428 | 642.76 | 0 | 0 | 2.1824 | 2182.36 | 2.1824 | 2182.36 | 0 | 0 | 2024-07-01 18:00:05 | 0.5509 | 2090.1978 | 2090.1978 | 22782.1 | Close | 20.67908 |  | 0.0002 | 33.3 | 0 | 0
874 | 2 | 4 |  | CC Chg | 04:08:30 | 07:14:50 | 155.506 | 3.5432 | 0.6441 | 644.05 | 0.6441 | 644.05 | 0 | 0 | 2.1869 | 2186.95 | 2.1869 | 2186.95 | 0 | 0 | 2024-07-01 18:00:35 | 0.551 | 4180.2675 | 4180.2675 | 22784.09 | Close | 20.72077 |  | 0.0002 | 33.2 | 0 | 0
875 | 2 | 4 |  | CC Chg | 04:09:00 | 07:15:20 | 155.506 | 3.5438 | 0.6453 | 645.35 | 0.6453 | 645.35 | 0 | 0 | 2.1915 | 2191.54 | 2.1915 | 2191.54 | 0 | 0 | 2024-07-01 18:01:05 | 0.5511 | 2090.1337 | 2090.1337 | 22788.08 | Close | 20.76246 |  | 0.0002 | 33.3 | 0 | 0
876 | 2 | 4 |  | CC Chg | 04:09:30 | 07:15:50 | 155.506 | 3.5441 | 0.6466 | 646.65 | 0.6466 | 646.65 | 0 | 0 | 2.1961 | 2196.13 | 2.1961 | 2196.13 | 0 | 0 | 2024-07-01 18:01:35 | 0.5511 | 4180.2356 | 4180.2356 | 22790.07 | Close | 20.80415 |  | 0.0002 | 33.2 | 0 | 0
877 | 2 | 4 |  | CC Chg | 04:10:00 | 07:16:20 | 155.506 | 3.5448 | 0.6479 | 647.94 | 0.6479 | 647.94 | 0 | 0 | 2.2007 | 2200.73 | 2.2007 | 2200.73 | 0 | 0 | 2024-07-01 18:02:05 | 0.5512 | 2090.1337 | 2090.1337 | 22794.06 | Close | 20.84585 |  | 0.0002 | 33.3 | 0 | 0
878 | 2 | 4 |  | CC Chg | 04:10:30 | 07:16:50 | 155.506 | 3.5454 | 0.6492 | 649.24 | 0.6492 | 649.24 | 0 | 0 | 2.2053 | 2205.32 | 2.2053 | 2205.32 | 0 | 0 | 2024-07-01 18:02:35 | 0.5513 | 2090.1337 | 2090.1337 | 22799.04 | Close | 20.88754 |  | 0 | 33.3 | 0 | 0
879 | 2 | 4 |  | CC Chg | 04:11:00 | 07:17:20 | 155.506 | 3.5457 | 0.6505 | 650.53 | 0.6505 | 650.53 | 0 | 0 | 2.2099 | 2209.91 | 2.2099 | 2209.91 | 0 | 0 | 2024-07-01 18:03:05 | 0.5514 | 4180.2356 | 4180.2356 | 22800.04 | Close | 20.92923 |  | 0.0002 | 33.2 | 0 | 0
880 | 2 | 4 |  | CC Chg | 04:11:30 | 07:17:50 | 155.506 | 3.5463 | 0.6518 | 651.83 | 0.6518 | 651.83 | 0 | 0 | 2.2145 | 2214.51 | 2.2145 | 2214.51 | 0 | 0 | 2024-07-01 18:03:35 | 0.5515 | 2090.1337 | 2090.1337 | 22805.02 | Close | 20.97092 |  | 0 | 33.3 | 0 | 0
881 | 2 | 4 |  | CC Chg | 04:12:00 | 07:18:20 | 155.506 | 3.5466 | 0.6531 | 653.12 | 0.6531 | 653.12 | 0 | 0 | 2.2191 | 2219.11 | 2.2191 | 2219.11 | 0 | 0 | 2024-07-01 18:04:05 | 0.5515 | 4180.2675 | 4180.2675 | 22805.03 | Close | 21.01261 |  | 0.0003 | 33.3 | 0 | 0
882 | 2 | 4 |  | CC Chg | 04:12:30 | 07:18:50 | 155.506 | 3.5469 | 0.6544 | 654.42 | 0.6544 | 654.42 | 0 | 0 | 2.2237 | 2223.7 | 2.2237 | 2223.7 | 0 | 0 | 2024-07-01 18:04:35 | 0.5516 | 4180.0116 | 4180.0116 | 22808.02 | Close | 21.0543 |  | 0.0002 | 33.2 | 0 | 0
883 | 2 | 4 |  | CC Chg | 04:13:00 | 07:19:20 | 155.506 | 3.5476 | 0.6557 | 655.72 | 0.6557 | 655.72 | 0 | 0 | 2.2283 | 2228.3 | 2.2283 | 2228.3 | 0 | 0 | 2024-07-01 18:05:05 | 0.5517 | 2090.1337 | 2090.1337 | 22812 | Close | 21.09599 |  | 0.0002 | 33.2 | 0 | 0
884 | 2 | 4 |  | CC Chg | 04:13:30 | 07:19:50 | 155.506 | 3.5479 | 0.657 | 657.01 | 0.657 | 657.01 | 0 | 0 | 2.2329 | 2232.9 | 2.2329 | 2232.9 | 0 | 0 | 2024-07-01 18:05:35 | 0.5517 | 4180.2675 | 4180.2675 | 22814 | Close | 21.13769 |  | 0.0002 | 33.2 | 0 | 0
885 | 2 | 4 |  | CC Chg | 04:14:00 | 07:20:20 | 155.506 | 3.5485 | 0.6583 | 658.31 | 0.6583 | 658.31 | 0 | 0 | 2.2375 | 2237.49 | 2.2375 | 2237.49 | 0 | 0 | 2024-07-01 18:06:05 | 0.5518 | 2090.2298 | 2090.2298 | 22817.98 | Close | 21.17938 |  | 0.0002 | 33.3 | 0 | 0
886 | 2 | 4 |  | CC Chg | 04:14:30 | 07:20:50 | 155.506 | 3.5488 | 0.6596 | 659.6 | 0.6596 | 659.6 | 0 | 0 | 2.2421 | 2242.09 | 2.2421 | 2242.09 | 0 | 0 | 2024-07-01 18:06:35 | 0.5519 | 4180.2675 | 4180.2675 | 22819.98 | Close | 21.22107 |  | 0.0002 | 33.2 | 0 | 0
887 | 2 | 4 |  | CC Chg | 04:15:00 | 07:21:20 | 155.506 | 3.5494 | 0.6609 | 660.9 | 0.6609 | 660.9 | 0 | 0 | 2.2467 | 2246.69 | 2.2467 | 2246.69 | 0 | 0 | 2024-07-01 18:07:05 | 0.552 | 2090.1337 | 2090.1337 | 22823.96 | Close | 21.26276 |  | 0.0002 | 33.3 | 0 | 0
888 | 2 | 4 |  | CC Chg | 04:15:30 | 07:21:50 | 155.506 | 3.5497 | 0.6622 | 662.2 | 0.6622 | 662.2 | 0 | 0 | 2.2513 | 2251.29 | 2.2513 | 2251.29 | 0 | 0 | 2024-07-01 18:07:35 | 0.552 | 4180.2356 | 4180.2356 | 22825.96 | Close | 21.30445 |  | 0.0002 | 33.3 | 0 | 0
889 | 2 | 4 |  | CC Chg | 04:16:00 | 07:22:20 | 155.506 | 3.5503 | 0.6635 | 663.49 | 0.6635 | 663.49 | 0 | 0 | 2.2559 | 2255.89 | 2.2559 | 2255.89 | 0 | 0 | 2024-07-01 18:08:05 | 0.5521 | 2090.1337 | 2090.1337 | 22829.94 | Close | 21.34615 |  | 0.0002 | 33.3 | 0 | 0
890 | 2 | 4 |  | CC Chg | 04:16:30 | 07:22:50 | 155.506 | 3.551 | 0.6648 | 664.79 | 0.6648 | 664.79 | 0 | 0 | 2.2605 | 2260.49 | 2.2605 | 2260.49 | 0 | 0 | 2024-07-01 18:08:35 | 0.5522 | 2090.1337 | 2090.1337 | 22833.93 | Close | 21.38784 |  | 0.0002 | 33.3 | 0 | 0
891 | 2 | 4 |  | CC Chg | 04:17:00 | 07:23:20 | 155.506 | 3.5513 | 0.6661 | 666.08 | 0.6661 | 666.08 | 0 | 0 | 2.2651 | 2265.1 | 2.2651 | 2265.1 | 0 | 0 | 2024-07-01 18:09:05 | 0.5522 | 4180.2356 | 4180.2356 | 22835.92 | Close | 21.42953 |  | 0.0002 | 33.3 | 0 | 0
892 | 2 | 4 |  | CC Chg | 04:17:30 | 07:23:50 | 155.506 | 3.5519 | 0.6674 | 667.38 | 0.6674 | 667.38 | 0 | 0 | 2.2697 | 2269.7 | 2.2697 | 2269.7 | 0 | 0 | 2024-07-01 18:09:35 | 0.5523 | 2090.1337 | 2090.1337 | 22839.91 | Close | 21.47122 |  | 0.0002 | 33.3 | 0 | 0
893 | 2 | 4 |  | CC Chg | 04:18:00 | 07:24:20 | 155.506 | 3.5522 | 0.6687 | 668.68 | 0.6687 | 668.68 | 0 | 0 | 2.2743 | 2274.3 | 2.2743 | 2274.3 | 0 | 0 | 2024-07-01 18:10:05 | 0.5524 | 4180.2675 | 4180.2675 | 22841.9 | Close | 21.51291 |  | 0.0002 | 33.3 | 0 | 0
894 | 2 | 4 |  | CC Chg | 04:18:30 | 07:24:50 | 155.506 | 3.5528 | 0.67 | 669.97 | 0.67 | 669.97 | 0 | 0 | 2.2789 | 2278.9 | 2.2789 | 2278.9 | 0 | 0 | 2024-07-01 18:10:35 | 0.5525 | 2090.1178 | 2090.1178 | 22845.89 | Close | 21.5546 |  | 0.0002 | 33.2 | 0 | 0
895 | 2 | 4 |  | CC Chg | 04:19:00 | 07:25:20 | 155.506 | 3.5531 | 0.6713 | 671.27 | 0.6713 | 671.27 | 0 | 0 | 2.2835 | 2283.51 | 2.2835 | 2283.51 | 0 | 0 | 2024-07-01 18:11:05 | 0.5525 | 4180.2675 | 4180.2675 | 22847.89 | Close | 21.5963 |  | 0.0002 | 33.3 | 0 | 0
896 | 2 | 4 |  | CC Chg | 04:19:30 | 07:25:50 | 155.506 | 3.5534 | 0.6726 | 672.56 | 0.6726 | 672.56 | 0 | 0 | 2.2881 | 2288.11 | 2.2881 | 2288.11 | 0 | 0 | 2024-07-01 18:11:35 | 0.5526 | 4166.8261 | 4166.8261 | 22850.87 | Close | 21.63799 |  | 0 | 33.2 | 0 | 0
897 | 2 | 4 |  | CC Chg | 04:20:00 | 07:26:20 | 155.506 | 3.5538 | 0.6739 | 673.86 | 0.6739 | 673.86 | 0 | 0 | 2.2927 | 2292.72 | 2.2927 | 2292.72 | 0 | 0 | 2024-07-01 18:12:05 | 0.5526 | 4193.7639 | 4193.7639 | 22851.87 | Close | 21.67968 |  | 0.0002 | 33.3 | 0 | 0
898 | 2 | 4 |  | CC Chg | 04:20:30 | 07:26:50 | 155.506 | 3.5544 | 0.6752 | 675.15 | 0.6752 | 675.15 | 0 | 0 | 2.2973 | 2297.32 | 2.2973 | 2297.32 | 0 | 0 | 2024-07-01 18:12:35 | 0.5527 | 2086.768 | 2086.768 | 22855.87 | Close | 21.72137 |  | 0.0002 | 33.3 | 0 | 0
899 | 2 | 4 |  | CC Chg | 04:21:00 | 07:27:20 | 155.506 | 3.5547 | 0.6765 | 676.45 | 0.6765 | 676.45 | 0 | 0 | 2.3019 | 2301.93 | 2.3019 | 2301.93 | 0 | 0 | 2024-07-01 18:13:05 | 0.5528 | 4180.2675 | 4180.2675 | 22857.86 | Close | 21.76306 |  | 0.0002 | 33.3 | 0 | 0
900 | 2 | 4 |  | CC Chg | 04:21:30 | 07:27:50 | 155.506 | 3.555 | 0.6777 | 677.75 | 0.6777 | 677.75 | 0 | 0 | 2.3065 | 2306.54 | 2.3065 | 2306.54 | 0 | 0 | 2024-07-01 18:13:35 | 0.5528 | 4193.9886 | 4193.9886 | 22859.85 | Close | 21.80476 |  | 0.0002 | 33.3 | 0 | 0
901 | 2 | 4 |  | CC Chg | 04:22:00 | 07:28:20 | 155.506 | 3.5556 | 0.679 | 679.04 | 0.679 | 679.04 | 0 | 0 | 2.3111 | 2311.14 | 2.3111 | 2311.14 | 0 | 0 | 2024-07-01 18:14:05 | 0.5529 | 2086.768 | 2086.768 | 22863.84 | Close | 21.84645 |  | 0.0002 | 33.3 | 0 | 0
902 | 2 | 4 |  | CC Chg | 04:22:30 | 07:28:50 | 155.506 | 3.5559 | 0.6803 | 680.34 | 0.6803 | 680.34 | 0 | 0 | 2.3158 | 2315.75 | 2.3158 | 2315.75 | 0 | 0 | 2024-07-01 18:14:35 | 0.553 | 4193.7959 | 4193.7959 | 22864.84 | Close | 21.88814 |  | 0.0003 | 33.2 | 0 | 0
903 | 2 | 4 |  | CC Chg | 04:23:00 | 07:29:20 | 155.506 | 3.5562 | 0.6816 | 681.63 | 0.6816 | 681.63 | 0 | 0 | 2.3204 | 2320.36 | 2.3204 | 2320.36 | 0 | 0 | 2024-07-01 18:15:05 | 0.553 | 4166.7943 | 4166.7943 | 22867.83 | Close | 21.92983 |  | 0.0002 | 33.3 | 0 | 0
904 | 2 | 4 |  | CC Chg | 04:23:30 | 07:29:50 | 155.506 | 3.5565 | 0.6829 | 682.93 | 0.6829 | 682.93 | 0 | 0 | 2.325 | 2324.97 | 2.325 | 2324.97 | 0 | 0 | 2024-07-01 18:15:35 | 0.5531 | 4180.2675 | 4180.2675 | 22869.82 | Close | 21.97152 |  | 0.0002 | 33.2 | 0 | 0
905 | 2 | 4 |  | CC Chg | 04:24:00 | 07:30:20 | 155.506 | 3.5572 | 0.6842 | 684.23 | 0.6842 | 684.23 | 0 | 0 | 2.3296 | 2329.58 | 2.3296 | 2329.58 | 0 | 0 | 2024-07-01 18:16:05 | 0.5532 | 2090.1337 | 2090.1337 | 22873.81 | Close | 22.01321 |  | 0.0002 | 33.2 | 0 | 0
906 | 2 | 4 |  | CC Chg | 04:24:30 | 07:30:50 | 155.506 | 3.5575 | 0.6855 | 685.52 | 0.6855 | 685.52 | 0 | 0 | 2.3342 | 2334.19 | 2.3342 | 2334.19 | 0 | 0 | 2024-07-01 18:16:35 | 0.5532 | 4180.4596 | 4180.4596 | 22875.8 | Close | 22.05491 |  | 0.0002 | 33.3 | 0 | 0
907 | 2 | 4 |  | CC Chg | 04:25:00 | 07:31:20 | 155.506 | 3.5578 | 0.6868 | 686.82 | 0.6868 | 686.82 | 0 | 0 | 2.3388 | 2338.8 | 2.3388 | 2338.8 | 0 | 0 | 2024-07-01 18:17:05 | 0.5533 | 4180.2675 | 4180.2675 | 22877.79 | Close | 22.0966 |  | 0.0002 | 33.3 | 0 | 0
908 | 2 | 4 |  | CC Chg | 04:25:30 | 07:31:50 | 155.506 | 3.5581 | 0.6881 | 688.11 | 0.6881 | 688.11 | 0 | 0 | 2.3434 | 2343.41 | 2.3434 | 2343.41 | 0 | 0 | 2024-07-01 18:17:35 | 0.5533 | 4180.2675 | 4180.2675 | 22879.79 | Close | 22.13829 |  | 0.0002 | 33.2 | 0 | 0
909 | 2 | 4 |  | CC Chg | 04:26:00 | 07:32:20 | 155.506 | 3.5587 | 0.6894 | 689.41 | 0.6894 | 689.41 | 0 | 0 | 2.348 | 2348.02 | 2.348 | 2348.02 | 0 | 0 | 2024-07-01 18:18:05 | 0.5534 | 2090.0058 | 2090.0058 | 22883.77 | Close | 22.17998 |  | 0.0002 | 33.3 | 0 | 0
910 | 2 | 4 |  | CC Chg | 04:26:30 | 07:32:50 | 155.506 | 3.5593 | 0.6907 | 690.71 | 0.6907 | 690.71 | 0 | 0 | 2.3526 | 2352.63 | 2.3526 | 2352.63 | 0 | 0 | 2024-07-01 18:18:35 | 0.5535 | 2090.1337 | 2090.1337 | 22887.76 | Close | 22.22167 |  | 0.0002 | 33.3 | 0 | 0
911 | 2 | 4 |  | CC Chg | 04:27:00 | 07:33:20 | 155.506 | 3.5596 | 0.692 | 692 | 0.692 | 692 | 0 | 0 | 2.3572 | 2357.25 | 2.3572 | 2357.25 | 0 | 0 | 2024-07-01 18:19:05 | 0.5535 | 4180.2675 | 4180.2675 | 22889.75 | Close | 22.26336 |  | 0.0002 | 33.2 | 0 | 0
912 | 2 | 4 |  | CC Chg | 04:27:30 | 07:33:50 | 155.506 | 3.56 | 0.6933 | 693.3 | 0.6933 | 693.3 | 0 | 0 | 2.3619 | 2361.86 | 2.3619 | 2361.86 | 0 | 0 | 2024-07-01 18:19:35 | 0.5536 | 4180.2356 | 4180.2356 | 22891.75 | Close | 22.30505 |  | 0.0002 | 33.2 | 0 | 0
913 | 2 | 4 |  | CC Chg | 04:28:00 | 07:34:20 | 155.506 | 3.5603 | 0.6946 | 694.59 | 0.6946 | 694.59 | 0 | 0 | 2.3665 | 2366.47 | 2.3665 | 2366.47 | 0 | 0 | 2024-07-01 18:20:05 | 0.5536 | 4180.2675 | 4180.2675 | 22893.74 | Close | 22.34675 |  | 0.0002 | 33.2 | 0 | 0
914 | 2 | 4 |  | CC Chg | 04:28:30 | 07:34:50 | 155.506 | 3.5609 | 0.6959 | 695.89 | 0.6959 | 695.89 | 0 | 0 | 2.3711 | 2371.09 | 2.3711 | 2371.09 | 0 | 0 | 2024-07-01 18:20:35 | 0.5537 | 2090.1337 | 2090.1337 | 22898.72 | Close | 22.38844 |  | 0 | 33.2 | 0 | 0
915 | 2 | 4 |  | CC Chg | 04:29:00 | 07:35:20 | 155.506 | 3.5612 | 0.6972 | 697.18 | 0.6972 | 697.18 | 0 | 0 | 2.3757 | 2375.7 | 2.3757 | 2375.7 | 0 | 0 | 2024-07-01 18:21:05 | 0.5538 | 4180.4596 | 4180.4596 | 22899.72 | Close | 22.43013 |  | 0.0002 | 33.3 | 0 | 0
916 | 2 | 4 |  | CC Chg | 04:29:30 | 07:35:50 | 155.506 | 3.5615 | 0.6985 | 698.48 | 0.6985 | 698.48 | 0 | 0 | 2.3803 | 2380.32 | 2.3803 | 2380.32 | 0 | 0 | 2024-07-01 18:21:35 | 0.5538 | 4180.2675 | 4180.2675 | 22901.72 | Close | 22.47182 |  | 0.0002 | 33.3 | 0 | 0
917 | 2 | 4 |  | CC Chg | 04:30:00 | 07:36:20 | 155.506 | 3.5618 | 0.6998 | 699.78 | 0.6998 | 699.78 | 0 | 0 | 2.3849 | 2384.93 | 2.3849 | 2384.93 | 0 | 0 | 2024-07-01 18:22:05 | 0.5539 | 4180.2675 | 4180.2675 | 22903.71 | Close | 22.51351 |  | 0.0002 | 33.2 | 0 | 0
918 | 2 | 4 |  | CC Chg | 04:30:30 | 07:36:50 | 155.506 | 3.5621 | 0.7011 | 701.07 | 0.7011 | 701.07 | 0 | 0 | 2.3895 | 2389.55 | 2.3895 | 2389.55 | 0 | 0 | 2024-07-01 18:22:35 | 0.5539 | 4180.2356 | 4180.2356 | 22905.7 | Close | 22.55521 |  | 0.0002 | 33.2 | 0 | 0
919 | 2 | 4 |  | CC Chg | 04:31:00 | 07:37:20 | 155.506 | 3.5627 | 0.7024 | 702.37 | 0.7024 | 702.37 | 0 | 0 | 2.3942 | 2394.16 | 2.3942 | 2394.16 | 0 | 0 | 2024-07-01 18:23:05 | 0.554 | 2090.1337 | 2090.1337 | 22909.69 | Close | 22.5969 |  | 0.0002 | 33.3 | 0 | 0
920 | 2 | 4 |  | CC Chg | 04:31:30 | 07:37:50 | 155.506 | 3.5627 | 0.7037 | 703.66 | 0.7037 | 703.66 | 0 | 0 | 2.3988 | 2398.78 | 2.3988 | 2398.78 | 0 | 0 | 2024-07-01 18:23:35 | 0.554 | 0 | 0 | 22909.69 | Close | 22.63859 |  | 0.0002 | 33.3 | 0 | 0
921 | 2 | 4 |  | CC Chg | 04:32:00 | 07:38:20 | 155.506 | 3.5634 | 0.705 | 704.96 | 0.705 | 704.96 | 0 | 0 | 2.4034 | 2403.4 | 2.4034 | 2403.4 | 0 | 0 | 2024-07-01 18:24:05 | 0.5541 | 2090.1178 | 2090.1178 | 22913.68 | Close | 22.68028 |  | 0.0002 | 33.2 | 0 | 0
922 | 2 | 4 |  | CC Chg | 04:32:30 | 07:38:50 | 155.506 | 3.5637 | 0.7063 | 706.26 | 0.7063 | 706.26 | 0 | 0 | 2.408 | 2408.02 | 2.408 | 2408.02 | 0 | 0 | 2024-07-01 18:24:35 | 0.5542 | 4180.2675 | 4180.2675 | 22915.67 | Close | 22.72197 |  | 0.0002 | 33.2 | 0 | 0
923 | 2 | 4 |  | CC Chg | 04:33:00 | 07:39:20 | 155.506 | 3.564 | 0.7076 | 707.55 | 0.7076 | 707.55 | 0 | 0 | 2.4126 | 2412.63 | 2.4126 | 2412.63 | 0 | 0 | 2024-07-01 18:25:05 | 0.5542 | 4180.2675 | 4180.2675 | 22916.67 | Close | 22.76366 |  | 0.0003 | 33.3 | 0 | 0
924 | 2 | 4 |  | CC Chg | 04:33:30 | 07:39:50 | 155.506 | 3.5643 | 0.7088 | 708.85 | 0.7088 | 708.85 | 0 | 0 | 2.4173 | 2417.25 | 2.4173 | 2417.25 | 0 | 0 | 2024-07-01 18:25:35 | 0.5543 | 4180.0116 | 4180.0116 | 22919.66 | Close | 22.80535 |  | 0.0002 | 33.3 | 0 | 0
925 | 2 | 4 |  | CC Chg | 04:34:00 | 07:40:20 | 155.506 | 3.5646 | 0.7101 | 710.14 | 0.7101 | 710.14 | 0 | 0 | 2.4219 | 2421.87 | 2.4219 | 2421.87 | 0 | 0 | 2024-07-01 18:26:05 | 0.5543 | 4180.2675 | 4180.2675 | 22921.65 | Close | 22.84705 |  | 0.0002 | 33.2 | 0 | 0
926 | 2 | 4 |  | CC Chg | 04:34:30 | 07:40:50 | 155.506 | 3.5652 | 0.7114 | 711.44 | 0.7114 | 711.44 | 0 | 0 | 2.4265 | 2426.49 | 2.4265 | 2426.49 | 0 | 0 | 2024-07-01 18:26:35 | 0.5544 | 2090.1337 | 2090.1337 | 22925.64 | Close | 22.88874 |  | 0.0002 | 33.2 | 0 | 0
927 | 2 | 4 |  | CC Chg | 04:35:00 | 07:41:20 | 155.506 | 3.5655 | 0.7127 | 712.74 | 0.7127 | 712.74 | 0 | 0 | 2.4311 | 2431.11 | 2.4311 | 2431.11 | 0 | 0 | 2024-07-01 18:27:05 | 0.5545 | 4180.4596 | 4180.4596 | 22927.63 | Close | 22.93043 |  | 0.0002 | 33.3 | 0 | 0
928 | 2 | 4 |  | CC Chg | 04:35:30 | 07:41:50 | 155.506 | 3.5658 | 0.714 | 714.03 | 0.714 | 714.03 | 0 | 0 | 2.4357 | 2435.73 | 2.4357 | 2435.73 | 0 | 0 | 2024-07-01 18:27:35 | 0.5545 | 4180.2675 | 4180.2675 | 22929.62 | Close | 22.97212 |  | 0.0002 | 33.2 | 0 | 0
929 | 2 | 4 |  | CC Chg | 04:36:00 | 07:42:20 | 155.506 | 3.5665 | 0.7153 | 715.33 | 0.7153 | 715.33 | 0 | 0 | 2.4404 | 2440.35 | 2.4404 | 2440.35 | 0 | 0 | 2024-07-01 18:28:05 | 0.5546 | 2090.1337 | 2090.1337 | 22933.61 | Close | 23.01381 |  | 0.0002 | 33.2 | 0 | 0
930 | 2 | 4 |  | CC Chg | 04:36:30 | 07:42:50 | 155.506 | 3.5671 | 0.7166 | 716.62 | 0.7166 | 716.62 | 0 | 0 | 2.445 | 2444.98 | 2.445 | 2444.98 | 0 | 0 | 2024-07-01 18:28:35 | 0.5547 | 2090.1178 | 2090.1178 | 22937.6 | Close | 23.05551 |  | 0.0002 | 33.3 | 0 | 0
931 | 2 | 4 |  | CC Chg | 04:37:00 | 07:43:20 | 155.506 | 3.5674 | 0.7179 | 717.92 | 0.7179 | 717.92 | 0 | 0 | 2.4496 | 2449.6 | 2.4496 | 2449.6 | 0 | 0 | 2024-07-01 18:29:05 | 0.5548 | 4180.2675 | 4180.2675 | 22939.59 | Close | 23.0972 |  | 0.0002 | 33.2 | 0 | 0
932 | 2 | 4 |  | CC Chg | 04:37:30 | 07:43:50 | 155.506 | 3.5677 | 0.7192 | 719.21 | 0.7192 | 719.21 | 0 | 0 | 2.4542 | 2454.22 | 2.4542 | 2454.22 | 0 | 0 | 2024-07-01 18:29:35 | 0.5548 | 4180.2675 | 4180.2675 | 22941.59 | Close | 23.13889 |  | 0.0002 | 33.3 | 0 | 0
933 | 2 | 4 |  | CC Chg | 04:38:00 | 07:44:20 | 155.506 | 3.568 | 0.7205 | 720.51 | 0.7205 | 720.51 | 0 | 0 | 2.4588 | 2458.85 | 2.4588 | 2458.85 | 0 | 0 | 2024-07-01 18:30:05 | 0.5548 | 4180.2356 | 4180.2356 | 22943.58 | Close | 23.18058 |  | 0.0002 | 33.2 | 0 | 0
934 | 2 | 4 |  | CC Chg | 04:38:30 | 07:44:50 | 155.506 | 3.5686 | 0.7218 | 721.81 | 0.7218 | 721.81 | 0 | 0 | 2.4635 | 2463.47 | 2.4635 | 2463.47 | 0 | 0 | 2024-07-01 18:30:35 | 0.5549 | 2090.1337 | 2090.1337 | 22947.57 | Close | 23.22227 |  | 0.0002 | 33.3 | 0 | 0
935 | 2 | 4 |  | CC Chg | 04:39:00 | 07:45:20 | 155.506 | 3.5689 | 0.7231 | 723.1 | 0.7231 | 723.1 | 0 | 0 | 2.4681 | 2468.1 | 2.4681 | 2468.1 | 0 | 0 | 2024-07-01 18:31:05 | 0.555 | 4180.2675 | 4180.2675 | 22949.56 | Close | 23.26396 |  | 0.0002 | 33.2 | 0 | 0
936 | 2 | 4 |  | CC Chg | 04:39:30 | 07:45:50 | 155.506 | 3.5693 | 0.7244 | 724.4 | 0.7244 | 724.4 | 0 | 0 | 2.4727 | 2472.72 | 2.4727 | 2472.72 | 0 | 0 | 2024-07-01 18:31:35 | 0.555 | 4167.0176 | 4167.0176 | 22951.56 | Close | 23.30566 |  | 0.0002 | 33.2 | 0 | 0
937 | 2 | 4 |  | CC Chg | 04:40:00 | 07:46:20 | 155.506 | 3.5696 | 0.7257 | 725.69 | 0.7257 | 725.69 | 0 | 0 | 2.4773 | 2477.34 | 2.4773 | 2477.34 | 0 | 0 | 2024-07-01 18:32:05 | 0.5551 | 4193.7959 | 4193.7959 | 22953.55 | Close | 23.34735 |  | 0.0002 | 33.3 | 0 | 0
938 | 2 | 4 |  | CC Chg | 04:40:30 | 07:46:50 | 155.506 | 3.5702 | 0.727 | 726.99 | 0.727 | 726.99 | 0 | 0 | 2.482 | 2481.97 | 2.482 | 2481.97 | 0 | 0 | 2024-07-01 18:32:35 | 0.5552 | 2086.768 | 2086.768 | 22956.55 | Close | 23.38904 |  | 0.0003 | 33.3 | 0 | 0
939 | 2 | 4 |  | CC Chg | 04:41:00 | 07:47:20 | 155.506 | 3.5702 | 0.7283 | 728.29 | 0.7283 | 728.29 | 0 | 0 | 2.4866 | 2486.6 | 2.4866 | 2486.6 | 0 | 0 | 2024-07-01 18:33:05 | 0.5552 | 0 | 0 | 22957.54 | Close | 23.43073 |  | 0.0002 | 33.3 | 0 | 0
940 | 2 | 4 |  | CC Chg | 04:41:30 | 07:47:50 | 155.506 | 3.5708 | 0.7296 | 729.58 | 0.7296 | 729.58 | 0 | 0 | 2.4912 | 2491.22 | 2.4912 | 2491.22 | 0 | 0 | 2024-07-01 18:33:35 | 0.5553 | 2090.1337 | 2090.1337 | 22961.53 | Close | 23.47242 |  | 0.0002 | 33.3 | 0 | 0
941 | 2 | 4 |  | CC Chg | 04:42:00 | 07:48:20 | 155.506 | 3.5711 | 0.7309 | 730.88 | 0.7309 | 730.88 | 0 | 0 | 2.4959 | 2495.85 | 2.4959 | 2495.85 | 0 | 0 | 2024-07-01 18:34:05 | 0.5553 | 4180.2675 | 4180.2675 | 22962.53 | Close | 23.51411 |  | 0.0003 | 33.2 | 0 | 0
942 | 2 | 4 |  | CC Chg | 04:42:30 | 07:48:50 | 155.506 | 3.5717 | 0.7322 | 732.17 | 0.7322 | 732.17 | 0 | 0 | 2.5005 | 2500.48 | 2.5005 | 2500.48 | 0 | 0 | 2024-07-01 18:34:35 | 0.5554 | 2090.2298 | 2090.2298 | 22967.51 | Close | 23.55581 |  | 0.0002 | 33.3 | 0 | 0
943 | 2 | 4 |  | CC Chg | 04:43:00 | 07:49:20 | 155.506 | 3.572 | 0.7335 | 733.47 | 0.7335 | 733.47 | 0 | 0 | 2.5051 | 2505.11 | 2.5051 | 2505.11 | 0 | 0 | 2024-07-01 18:35:05 | 0.5555 | 4180.2675 | 4180.2675 | 22970.49 | Close | 23.5975 |  | 0 | 33.2 | 0 | 0
944 | 2 | 4 |  | CC Chg | 04:43:30 | 07:49:50 | 155.506 | 3.5724 | 0.7348 | 734.77 | 0.7348 | 734.77 | 0 | 0 | 2.5097 | 2509.74 | 2.5097 | 2509.74 | 0 | 0 | 2024-07-01 18:35:35 | 0.5555 | 4180.2675 | 4180.2675 | 22971.49 | Close | 23.63919 |  | 0.0002 | 33.3 | 0 | 0
945 | 2 | 4 |  | CC Chg | 04:44:00 | 07:50:20 | 155.506 | 3.5727 | 0.7361 | 736.06 | 0.7361 | 736.06 | 0 | 0 | 2.5144 | 2514.37 | 2.5144 | 2514.37 | 0 | 0 | 2024-07-01 18:36:05 | 0.5556 | 4193.7639 | 4193.7639 | 22973.48 | Close | 23.68088 |  | 0.0002 | 33.3 | 0 | 0
946 | 2 | 4 |  | CC Chg | 04:44:30 | 07:50:50 | 155.506 | 3.5733 | 0.7374 | 737.36 | 0.7374 | 737.36 | 0 | 0 | 2.519 | 2519 | 2.519 | 2519 | 0 | 0 | 2024-07-01 18:36:35 | 0.5557 | 2086.768 | 2086.768 | 22977.47 | Close | 23.72257 |  | 0.0002 | 33.3 | 0 | 0
947 | 2 | 4 |  | CC Chg | 04:45:00 | 07:51:20 | 155.506 | 3.5736 | 0.7387 | 738.65 | 0.7387 | 738.65 | 0 | 0 | 2.5236 | 2523.63 | 2.5236 | 2523.63 | 0 | 0 | 2024-07-01 18:37:05 | 0.5557 | 4193.7959 | 4193.7959 | 22979.46 | Close | 23.76426 |  | 0.0002 | 33.2 | 0 | 0
948 | 2 | 4 |  | CC Chg | 04:45:30 | 07:51:50 | 155.506 | 3.5742 | 0.7399 | 739.95 | 0.7399 | 739.95 | 0 | 0 | 2.5283 | 2528.26 | 2.5283 | 2528.26 | 0 | 0 | 2024-07-01 18:37:35 | 0.5558 | 2086.8639 | 2086.8639 | 22983.46 | Close | 23.80596 |  | 0.0002 | 33.2 | 0 | 0
949 | 2 | 4 |  | CC Chg | 04:46:00 | 07:52:20 | 155.506 | 3.5748 | 0.7412 | 741.24 | 0.7412 | 741.24 | 0 | 0 | 2.5329 | 2532.89 | 2.5329 | 2532.89 | 0 | 0 | 2024-07-01 18:38:05 | 0.5559 | 2090.1337 | 2090.1337 | 22987.44 | Close | 23.84765 |  | 0.0002 | 33.3 | 0 | 0
950 | 2 | 4 |  | CC Chg | 04:46:30 | 07:52:50 | 155.506 | 3.5751 | 0.7425 | 742.54 | 0.7425 | 742.54 | 0 | 0 | 2.5375 | 2537.53 | 2.5375 | 2537.53 | 0 | 0 | 2024-07-01 18:38:35 | 0.556 | 4180.2675 | 4180.2675 | 22989.44 | Close | 23.88934 |  | 0.0002 | 33.2 | 0 | 0
951 | 2 | 4 |  | CC Chg | 04:47:00 | 07:53:20 | 155.506 | 3.5755 | 0.7438 | 743.84 | 0.7438 | 743.84 | 0 | 0 | 2.5422 | 2542.16 | 2.5422 | 2542.16 | 0 | 0 | 2024-07-01 18:39:05 | 0.556 | 4180.0116 | 4180.0116 | 22991.43 | Close | 23.93103 |  | 0.0002 | 33.2 | 0 | 0
952 | 2 | 4 |  | CC Chg | 04:47:30 | 07:53:50 | 155.506 | 3.5761 | 0.7451 | 745.13 | 0.7451 | 745.13 | 0 | 0 | 2.5468 | 2546.79 | 2.5468 | 2546.79 | 0 | 0 | 2024-07-01 18:39:35 | 0.5561 | 2090.1337 | 2090.1337 | 22996.41 | Close | 23.97272 |  | 0 | 33.3 | 0 | 0
953 | 2 | 4 |  | CC Chg | 04:48:00 | 07:54:20 | 155.506 | 3.5764 | 0.7464 | 746.43 | 0.7464 | 746.43 | 0 | 0 | 2.5514 | 2551.43 | 2.5514 | 2551.43 | 0 | 0 | 2024-07-01 18:40:05 | 0.5561 | 4180.2675 | 4180.2675 | 22997.41 | Close | 24.01441 |  | 0.0002 | 33.2 | 0 | 0
954 | 2 | 4 |  | CC Chg | 04:48:30 | 07:54:50 | 155.506 | 3.577 | 0.7477 | 747.72 | 0.7477 | 747.72 | 0 | 0 | 2.5561 | 2556.06 | 2.5561 | 2556.06 | 0 | 0 | 2024-07-01 18:40:35 | 0.5562 | 2090.1178 | 2090.1178 | 23001.4 | Close | 24.05611 |  | 0.0002 | 33.3 | 0 | 0
955 | 2 | 4 |  | CC Chg | 04:49:00 | 07:55:20 | 155.506 | 3.5773 | 0.749 | 749.02 | 0.749 | 749.02 | 0 | 0 | 2.5607 | 2560.7 | 2.5607 | 2560.7 | 0 | 0 | 2024-07-01 18:41:05 | 0.5563 | 4180.2675 | 4180.2675 | 23003.39 | Close | 24.0978 |  | 0.0002 | 33.2 | 0 | 0
956 | 2 | 4 |  | CC Chg | 04:49:30 | 07:55:50 | 155.506 | 3.5776 | 0.7503 | 750.32 | 0.7503 | 750.32 | 0 | 0 | 2.5653 | 2565.33 | 2.5653 | 2565.33 | 0 | 0 | 2024-07-01 18:41:35 | 0.5563 | 4180.2675 | 4180.2675 | 23005.38 | Close | 24.13949 |  | 0.0002 | 33.2 | 0 | 0
957 | 2 | 4 |  | CC Chg | 04:50:00 | 07:56:20 | 155.506 | 3.5782 | 0.7516 | 751.61 | 0.7516 | 751.61 | 0 | 0 | 2.57 | 2569.97 | 2.57 | 2569.97 | 0 | 0 | 2024-07-01 18:42:05 | 0.5564 | 2090.2298 | 2090.2298 | 23009.37 | Close | 24.18118 |  | 0.0002 | 33.3 | 0 | 0
958 | 2 | 4 |  | CC Chg | 04:50:30 | 07:56:50 | 155.506 | 3.5786 | 0.7529 | 752.91 | 0.7529 | 752.91 | 0 | 0 | 2.5746 | 2574.61 | 2.5746 | 2574.61 | 0 | 0 | 2024-07-01 18:42:35 | 0.5565 | 4180.2675 | 4180.2675 | 23011.36 | Close | 24.22287 |  | 0.0002 | 33.2 | 0 | 0
959 | 2 | 4 |  | CC Chg | 04:51:00 | 07:57:20 | 155.506 | 3.5789 | 0.7542 | 754.2 | 0.7542 | 754.2 | 0 | 0 | 2.5792 | 2579.25 | 2.5792 | 2579.25 | 0 | 0 | 2024-07-01 18:43:05 | 0.5565 | 4180.2675 | 4180.2675 | 23013.36 | Close | 24.26457 |  | 0.0002 | 33.2 | 0 | 0
960 | 2 | 4 |  | CC Chg | 04:51:30 | 07:57:50 | 155.506 | 3.5795 | 0.7555 | 755.5 | 0.7555 | 755.5 | 0 | 0 | 2.5839 | 2583.88 | 2.5839 | 2583.88 | 0 | 0 | 2024-07-01 18:43:35 | 0.5566 | 2090.1178 | 2090.1178 | 23017.34 | Close | 24.30626 |  | 0.0002 | 33.2 | 0 | 0
961 | 2 | 4 |  | CC Chg | 04:52:00 | 07:58:20 | 155.506 | 3.5798 | 0.7568 | 756.8 | 0.7568 | 756.8 | 0 | 0 | 2.5885 | 2588.52 | 2.5885 | 2588.52 | 0 | 0 | 2024-07-01 18:44:05 | 0.5567 | 4180.2675 | 4180.2675 | 23018.35 | Close | 24.34795 |  | 0.0003 | 33.2 | 0 | 0
962 | 2 | 4 |  | CC Chg | 04:52:30 | 07:58:50 | 155.506 | 3.5804 | 0.7581 | 758.09 | 0.7581 | 758.09 | 0 | 0 | 2.5932 | 2593.16 | 2.5932 | 2593.16 | 0 | 0 | 2024-07-01 18:44:35 | 0.5568 | 2090.1337 | 2090.1337 | 23023.33 | Close | 24.38964 |  | 0.0002 | 33.3 | 0 | 0
963 | 2 | 4 |  | CC Chg | 04:53:00 | 07:59:20 | 155.506 | 3.5807 | 0.7594 | 759.39 | 0.7594 | 759.39 | 0 | 0 | 2.5978 | 2597.8 | 2.5978 | 2597.8 | 0 | 0 | 2024-07-01 18:45:05 | 0.5568 | 4180.2356 | 4180.2356 | 23024.33 | Close | 24.43133 |  | 0.0003 | 33.2 | 0 | 0
964 | 2 | 4 |  | CC Chg | 04:53:30 | 07:59:50 | 155.506 | 3.581 | 0.7607 | 760.68 | 0.7607 | 760.68 | 0 | 0 | 2.6024 | 2602.44 | 2.6024 | 2602.44 | 0 | 0 | 2024-07-01 18:45:35 | 0.5569 | 4180.2675 | 4180.2675 | 23026.32 | Close | 24.47302 |  | 0.0003 | 33.2 | 0 | 0
965 | 2 | 4 |  | CC Chg | 04:54:00 | 08:00:20 | 155.506 | 3.582 | 0.762 | 761.98 | 0.762 | 761.98 | 0 | 0 | 2.6071 | 2607.08 | 2.6071 | 2607.08 | 0 | 0 | 2024-07-01 18:46:05 | 0.557 | 1393.4225 | 1393.4225 | 23033.29 | Close | 24.51472 |  | 0.0002 | 33.2 | 0 | 0
966 | 2 | 4 |  | CC Chg | 04:54:30 | 08:00:50 | 155.506 | 3.5823 | 0.7633 | 763.27 | 0.7633 | 763.27 | 0 | 0 | 2.6117 | 2611.72 | 2.6117 | 2611.72 | 0 | 0 | 2024-07-01 18:46:35 | 0.5571 | 4180.0116 | 4180.0116 | 23035.29 | Close | 24.5564 |  | 0.0002 | 33.2 | 0 | 0
967 | 2 | 4 |  | CC Chg | 04:55:00 | 08:01:20 | 155.506 | 3.5829 | 0.7646 | 764.57 | 0.7646 | 764.57 | 0 | 0 | 2.6164 | 2616.37 | 2.6164 | 2616.37 | 0 | 0 | 2024-07-01 18:47:05 | 0.5572 | 2090.1337 | 2090.1337 | 23038.28 | Close | 24.5981 |  | 0.0003 | 33.3 | 0 | 0
968 | 2 | 4 |  | CC Chg | 04:55:30 | 08:01:50 | 155.506 | 3.5832 | 0.7659 | 765.87 | 0.7659 | 765.87 | 0 | 0 | 2.621 | 2621.01 | 2.621 | 2621.01 | 0 | 0 | 2024-07-01 18:47:35 | 0.5572 | 4180.2675 | 4180.2675 | 23041.27 | Close | 24.63979 |  | 0.0002 | 33.2 | 0 | 0
969 | 2 | 4 |  | CC Chg | 04:56:00 | 08:02:20 | 155.506 | 3.5835 | 0.7672 | 767.16 | 0.7672 | 767.16 | 0 | 0 | 2.6257 | 2625.65 | 2.6257 | 2625.65 | 0 | 0 | 2024-07-01 18:48:05 | 0.5573 | 4167.0176 | 4167.0176 | 23044.26 | Close | 24.68148 |  | 0 | 33.2 | 0 | 0
970 | 2 | 4 |  | CC Chg | 04:56:30 | 08:02:50 | 155.506 | 3.5841 | 0.7685 | 768.46 | 0.7685 | 768.46 | 0 | 0 | 2.6303 | 2630.3 | 2.6303 | 2630.3 | 0 | 0 | 2024-07-01 18:48:35 | 0.5574 | 2093.5104 | 2093.5104 | 23047.25 | Close | 24.72317 |  | 0.0002 | 33.2 | 0 | 0
971 | 2 | 4 |  | CC Chg | 04:57:00 | 08:03:20 | 155.506 | 3.5844 | 0.7698 | 769.75 | 0.7698 | 769.75 | 0 | 0 | 2.6349 | 2634.94 | 2.6349 | 2634.94 | 0 | 0 | 2024-07-01 18:49:05 | 0.5574 | 4180.2675 | 4180.2675 | 23050.23 | Close | 24.76487 |  | 0 | 33.2 | 0 | 0
972 | 2 | 4 |  | CC Chg | 04:57:30 | 08:03:50 | 155.506 | 3.5848 | 0.7711 | 771.05 | 0.7711 | 771.05 | 0 | 0 | 2.6396 | 2639.59 | 2.6396 | 2639.59 | 0 | 0 | 2024-07-01 18:49:35 | 0.5575 | 4180.2356 | 4180.2356 | 23051.23 | Close | 24.80656 |  | 0.0002 | 33.3 | 0 | 0
973 | 2 | 4 |  | CC Chg | 04:58:00 | 08:04:20 | 155.506 | 3.5854 | 0.7723 | 772.35 | 0.7723 | 772.35 | 0 | 0 | 2.6442 | 2644.23 | 2.6442 | 2644.23 | 0 | 0 | 2024-07-01 18:50:05 | 0.5575 | 2090.1337 | 2090.1337 | 23055.22 | Close | 24.84825 |  | 0.0002 | 33.2 | 0 | 0
974 | 2 | 4 |  | CC Chg | 04:58:30 | 08:04:50 | 155.506 | 3.5857 | 0.7736 | 773.64 | 0.7736 | 773.64 | 0 | 0 | 2.6489 | 2648.88 | 2.6489 | 2648.88 | 0 | 0 | 2024-07-01 18:50:35 | 0.5576 | 4180.2675 | 4180.2675 | 23057.21 | Close | 24.88994 |  | 0.0002 | 33.2 | 0 | 0
975 | 2 | 4 |  | CC Chg | 04:59:00 | 08:05:20 | 155.506 | 3.5863 | 0.7749 | 774.94 | 0.7749 | 774.94 | 0 | 0 | 2.6535 | 2653.53 | 2.6535 | 2653.53 | 0 | 0 | 2024-07-01 18:51:05 | 0.5577 | 2090.1178 | 2090.1178 | 23061.2 | Close | 24.93163 |  | 0.0002 | 33.3 | 0 | 0
976 | 2 | 4 |  | CC Chg | 04:59:30 | 08:05:50 | 155.506 | 3.5866 | 0.7762 | 776.23 | 0.7762 | 776.23 | 0 | 0 | 2.6582 | 2658.18 | 2.6582 | 2658.18 | 0 | 0 | 2024-07-01 18:51:35 | 0.5577 | 4166.8261 | 4166.8261 | 23063.2 | Close | 24.97332 |  | 0.0002 | 33.3 | 0 | 0
977 | 2 | 4 |  | CC Chg | 05:00:00 | 08:06:20 | 155.506 | 3.5872 | 0.7775 | 777.53 | 0.7775 | 777.53 | 0 | 0 | 2.6628 | 2662.82 | 2.6628 | 2662.82 | 0 | 0 | 2024-07-01 18:52:05 | 0.5578 | 2093.5104 | 2093.5104 | 23067.18 | Close | 25.01501 |  | 0.0002 | 33.3 | 0 | 0
978 | 2 | 4 |  | CC Chg | 05:00:30 | 08:06:50 | 155.506 | 3.5875 | 0.7788 | 778.83 | 0.7788 | 778.83 | 0 | 0 | 2.6675 | 2667.47 | 2.6675 | 2667.47 | 0 | 0 | 2024-07-01 18:52:35 | 0.5579 | 4167.0176 | 4167.0176 | 23069.18 | Close | 25.05671 |  | 0.0002 | 33.3 | 0 | 0
979 | 2 | 4 |  | CC Chg | 05:01:00 | 08:07:20 | 155.506 | 3.5879 | 0.7801 | 780.12 | 0.7801 | 780.12 | 0 | 0 | 2.6721 | 2672.12 | 2.6721 | 2672.12 | 0 | 0 | 2024-07-01 18:53:05 | 0.5579 | 4180.2675 | 4180.2675 | 23071.18 | Close | 25.0984 |  | 0.0002 | 33.3 | 0 | 0
980 | 2 | 4 |  | CC Chg | 05:01:30 | 08:07:50 | 155.506 | 3.5885 | 0.7814 | 781.42 | 0.7814 | 781.42 | 0 | 0 | 2.6768 | 2676.77 | 2.6768 | 2676.77 | 0 | 0 | 2024-07-01 18:53:35 | 0.558 | 2090.1337 | 2090.1337 | 23075.16 | Close | 25.14009 |  | 0.0002 | 33.3 | 0 | 0
981 | 2 | 4 |  | CC Chg | 05:02:00 | 08:08:20 | 155.506 | 3.5888 | 0.7827 | 782.71 | 0.7827 | 782.71 | 0 | 0 | 2.6814 | 2681.42 | 2.6814 | 2681.42 | 0 | 0 | 2024-07-01 18:54:05 | 0.5581 | 4180.0116 | 4180.0116 | 23077.16 | Close | 25.18178 |  | 0.0002 | 33.3 | 0 | 0
982 | 2 | 4 |  | CC Chg | 05:02:30 | 08:08:50 | 155.506 | 3.5891 | 0.784 | 784.01 | 0.784 | 784.01 | 0 | 0 | 2.6861 | 2686.07 | 2.6861 | 2686.07 | 0 | 0 | 2024-07-01 18:54:35 | 0.5581 | 4180.2675 | 4180.2675 | 23079.15 | Close | 25.22347 |  | 0.0002 | 33.3 | 0 | 0
983 | 2 | 4 |  | CC Chg | 05:03:00 | 08:09:20 | 155.506 | 3.59 | 0.7853 | 785.3 | 0.7853 | 785.3 | 0 | 0 | 2.6907 | 2690.73 | 2.6907 | 2690.73 | 0 | 0 | 2024-07-01 18:55:05 | 0.5583 | 1393.4225 | 1393.4225 | 23085.13 | Close | 25.26516 |  | 0.0002 | 33.2 | 0 | 0
984 | 2 | 4 |  | CC Chg | 05:03:30 | 08:09:50 | 155.506 | 3.5903 | 0.7866 | 786.6 | 0.7866 | 786.6 | 0 | 0 | 2.6954 | 2695.38 | 2.6954 | 2695.38 | 0 | 0 | 2024-07-01 18:55:35 | 0.5583 | 4180.4596 | 4180.4596 | 23087.12 | Close | 25.30686 |  | 0.0002 | 33.2 | 0 | 0
985 | 2 | 4 |  | CC Chg | 05:04:00 | 08:10:20 | 155.506 | 3.5907 | 0.7879 | 787.9 | 0.7879 | 787.9 | 0 | 0 | 2.7 | 2700.03 | 2.7 | 2700.03 | 0 | 0 | 2024-07-01 18:56:05 | 0.5584 | 4180.2675 | 4180.2675 | 23089.12 | Close | 25.34855 |  | 0.0002 | 33.2 | 0 | 0
986 | 2 | 4 |  | CC Chg | 05:04:30 | 08:10:50 | 155.506 | 3.5913 | 0.7892 | 789.19 | 0.7892 | 789.19 | 0 | 0 | 2.7047 | 2704.68 | 2.7047 | 2704.68 | 0 | 0 | 2024-07-01 18:56:35 | 0.5585 | 2090.1337 | 2090.1337 | 23093.1 | Close | 25.39024 |  | 0.0002 | 33.3 | 0 | 0
987 | 2 | 4 |  | CC Chg | 05:05:00 | 08:11:20 | 155.506 | 3.5916 | 0.7905 | 790.49 | 0.7905 | 790.49 | 0 | 0 | 2.7093 | 2709.34 | 2.7093 | 2709.34 | 0 | 0 | 2024-07-01 18:57:05 | 0.5585 | 4180.2356 | 4180.2356 | 23096.09 | Close | 25.43193 |  | 0 | 33.3 | 0 | 0
988 | 2 | 4 |  | CC Chg | 05:05:30 | 08:11:50 | 155.506 | 3.5919 | 0.7918 | 791.78 | 0.7918 | 791.78 | 0 | 0 | 2.714 | 2713.99 | 2.714 | 2713.99 | 0 | 0 | 2024-07-01 18:57:35 | 0.5586 | 4180.2675 | 4180.2675 | 23096.1 | Close | 25.47362 |  | 0.0003 | 33.2 | 0 | 0
989 | 2 | 4 |  | CC Chg | 05:06:00 | 08:12:20 | 155.506 | 3.5922 | 0.7931 | 793.08 | 0.7931 | 793.08 | 0 | 0 | 2.7186 | 2718.65 | 2.7186 | 2718.65 | 0 | 0 | 2024-07-01 18:58:05 | 0.5586 | 4180.2675 | 4180.2675 | 23098.1 | Close | 25.51532 |  | 0.0003 | 33.3 | 0 | 0
990 | 2 | 4 |  | CC Chg | 05:06:30 | 08:12:50 | 155.506 | 3.5928 | 0.7944 | 794.38 | 0.7944 | 794.38 | 0 | 0 | 2.7233 | 2723.3 | 2.7233 | 2723.3 | 0 | 0 | 2024-07-01 18:58:35 | 0.5587 | 2090.2298 | 2090.2298 | 23102.08 | Close | 25.55701 |  | 0.0003 | 33.3 | 0 | 0
991 | 2 | 4 |  | CC Chg | 05:07:00 | 08:13:20 | 155.506 | 3.5931 | 0.7957 | 795.67 | 0.7957 | 795.67 | 0 | 0 | 2.728 | 2727.96 | 2.728 | 2727.96 | 0 | 0 | 2024-07-01 18:59:05 | 0.5588 | 4180.2675 | 4180.2675 | 23105.06 | Close | 25.5987 |  | 0.0002 | 33.2 | 0 | 0
992 | 2 | 4 |  | CC Chg | 05:07:30 | 08:13:50 | 155.506 | 3.5934 | 0.797 | 796.97 | 0.797 | 796.97 | 0 | 0 | 2.7326 | 2732.62 | 2.7326 | 2732.62 | 0 | 0 | 2024-07-01 18:59:35 | 0.5588 | 4180.2675 | 4180.2675 | 23107.06 | Close | 25.64039 |  | 0.0002 | 33.3 | 0 | 0
993 | 2 | 4 |  | CC Chg | 05:08:00 | 08:14:20 | 155.506 | 3.5938 | 0.7983 | 798.26 | 0.7983 | 798.26 | 0 | 0 | 2.7373 | 2737.27 | 2.7373 | 2737.27 | 0 | 0 | 2024-07-01 19:00:05 | 0.5588 | 4180.2356 | 4180.2356 | 23109.05 | Close | 25.68208 |  | 0.0002 | 33.2 | 0 | 0
994 | 2 | 4 |  | CC Chg | 05:08:30 | 08:14:50 | 155.506 | 3.5941 | 0.7996 | 799.56 | 0.7996 | 799.56 | 0 | 0 | 2.7419 | 2741.93 | 2.7419 | 2741.93 | 0 | 0 | 2024-07-01 19:00:35 | 0.5589 | 4180.2675 | 4180.2675 | 23112.03 | Close | 25.72378 |  | 0 | 33.3 | 0 | 0
995 | 2 | 4 |  | CC Chg | 05:09:00 | 08:15:20 | 155.506 | 3.5944 | 0.8009 | 800.86 | 0.8009 | 800.86 | 0 | 0 | 2.7466 | 2746.59 | 2.7466 | 2746.59 | 0 | 0 | 2024-07-01 19:01:05 | 0.5589 | 4180.2675 | 4180.2675 | 23112.05 | Close | 25.76547 |  | 0.0003 | 33.2 | 0 | 0
996 | 2 | 4 |  | CC Chg | 05:09:30 | 08:15:50 | 155.506 | 3.595 | 0.8022 | 802.15 | 0.8022 | 802.15 | 0 | 0 | 2.7512 | 2751.25 | 2.7512 | 2751.25 | 0 | 0 | 2024-07-01 19:01:35 | 0.559 | 2090.0058 | 2090.0058 | 23118.01 | Close | 25.80716 |  | 0 | 33.3 | 0 | 0
997 | 2 | 4 |  | CC Chg | 05:10:00 | 08:16:20 | 155.506 | 3.5953 | 0.8034 | 803.45 | 0.8034 | 803.45 | 0 | 0 | 2.7559 | 2755.9 | 2.7559 | 2755.9 | 0 | 0 | 2024-07-01 19:02:05 | 0.5591 | 4180.2675 | 4180.2675 | 23119.02 | Close | 25.84885 |  | 0.0002 | 33.3 | 0 | 0
998 | 2 | 4 |  | CC Chg | 05:10:30 | 08:16:50 | 155.506 | 3.5953 | 0.8047 | 804.74 | 0.8047 | 804.74 | 0 | 0 | 2.7606 | 2760.56 | 2.7606 | 2760.56 | 0 | 0 | 2024-07-01 19:02:35 | 0.5591 | 0 | 0 | 23119.02 | Close | 25.89054 |  | 0.0002 | 33.3 | 0 | 0
999 | 2 | 4 |  | CC Chg | 05:11:00 | 08:17:20 | 155.506 | 3.5956 | 0.806 | 806.04 | 0.806 | 806.04 | 0 | 0 | 2.7652 | 2765.22 | 2.7652 | 2765.22 | 0 | 0 | 2024-07-01 19:03:05 | 0.5591 | 4180.4596 | 4180.4596 | 23121.01 | Close | 25.93223 |  | 0.0002 | 33.2 | 0 | 0
1000 | 2 | 4 |  | CC Chg | 05:11:30 | 08:17:50 | 155.506 | 3.5962 | 0.8073 | 807.33 | 0.8073 | 807.33 | 0 | 0 | 2.7699 | 2769.88 | 2.7699 | 2769.88 | 0 | 0 | 2024-07-01 19:03:35 | 0.5592 | 2090.1337 | 2090.1337 | 23125.99 | Close | 25.97393 |  | 0 | 33.2 | 0 | 0
1001 | 2 | 4 |  | CC Chg | 05:12:00 | 08:18:20 | 155.506 | 3.5965 | 0.8086 | 808.63 | 0.8086 | 808.63 | 0 | 0 | 2.7745 | 2774.54 | 2.7745 | 2774.54 | 0 | 0 | 2024-07-01 19:04:05 | 0.5593 | 4180.2675 | 4180.2675 | 23127.98 | Close | 26.01562 |  | 0 | 33.2 | 0 | 0
1002 | 2 | 4 |  | CC Chg | 05:12:30 | 08:18:50 | 155.506 | 3.5969 | 0.8099 | 809.93 | 0.8099 | 809.93 | 0 | 0 | 2.7792 | 2779.2 | 2.7792 | 2779.2 | 0 | 0 | 2024-07-01 19:04:35 | 0.5593 | 4180.0116 | 4180.0116 | 23128.99 | Close | 26.05731 |  | 0.0002 | 33.3 | 0 | 0
1003 | 2 | 4 |  | CC Chg | 05:13:00 | 08:19:20 | 155.506 | 3.5975 | 0.8112 | 811.22 | 0.8112 | 811.22 | 0 | 0 | 2.7839 | 2783.87 | 2.7839 | 2783.87 | 0 | 0 | 2024-07-01 19:05:05 | 0.5594 | 2090.1337 | 2090.1337 | 23132.97 | Close | 26.099 |  | 0.0002 | 33.3 | 0 | 0
1004 | 2 | 4 |  | CC Chg | 05:13:30 | 08:19:50 | 155.506 | 3.5978 | 0.8125 | 812.52 | 0.8125 | 812.52 | 0 | 0 | 2.7885 | 2788.53 | 2.7885 | 2788.53 | 0 | 0 | 2024-07-01 19:05:35 | 0.5595 | 4180.2675 | 4180.2675 | 23134.97 | Close | 26.14069 |  | 0.0002 | 33.3 | 0 | 0
1005 | 2 | 4 |  | CC Chg | 05:14:00 | 08:20:20 | 155.506 | 3.5978 | 0.8138 | 813.81 | 0.8138 | 813.81 | 0 | 0 | 2.7932 | 2793.19 | 2.7932 | 2793.19 | 0 | 0 | 2024-07-01 19:06:05 | 0.5595 | 0 | 0 | 23135.96 | Close | 26.18238 |  | 0 | 33.2 | 0 | 0
1006 | 2 | 4 |  | CC Chg | 05:14:30 | 08:20:50 | 155.506 | 3.5981 | 0.8151 | 815.11 | 0.8151 | 815.11 | 0 | 0 | 2.7979 | 2797.85 | 2.7979 | 2797.85 | 0 | 0 | 2024-07-01 19:06:35 | 0.5595 | 4180.2675 | 4180.2675 | 23136.96 | Close | 26.22408 |  | 0.0002 | 33.2 | 0 | 0
1007 | 2 | 4 |  | CC Chg | 05:15:00 | 08:21:20 | 155.506 | 3.5984 | 0.8164 | 816.41 | 0.8164 | 816.41 | 0 | 0 | 2.8025 | 2802.51 | 2.8025 | 2802.51 | 0 | 0 | 2024-07-01 19:07:05 | 0.5596 | 4180.2675 | 4180.2675 | 23138.95 | Close | 26.26577 |  | 0.0002 | 33.2 | 0 | 0
1008 | 2 | 4 |  | CC Chg | 05:15:30 | 08:21:50 | 155.506 | 3.5987 | 0.8177 | 817.7 | 0.8177 | 817.7 | 0 | 0 | 2.8072 | 2807.18 | 2.8072 | 2807.18 | 0 | 0 | 2024-07-01 19:07:35 | 0.5596 | 4180.2356 | 4180.2356 | 23140.95 | Close | 26.30746 |  | 0.0002 | 33.2 | 0 | 0
1009 | 2 | 4 |  | CC Chg | 05:16:00 | 08:22:20 | 155.506 | 3.599 | 0.819 | 819 | 0.819 | 819 | 0 | 0 | 2.8118 | 2811.84 | 2.8118 | 2811.84 | 0 | 0 | 2024-07-01 19:08:05 | 0.5597 | 4180.2675 | 4180.2675 | 23141.95 | Close | 26.34915 |  | 0.0003 | 33.2 | 0 | 0
1010 | 2 | 4 |  | CC Chg | 05:16:30 | 08:22:50 | 155.506 | 3.5993 | 0.8203 | 820.29 | 0.8203 | 820.29 | 0 | 0 | 2.8165 | 2816.51 | 2.8165 | 2816.51 | 0 | 0 | 2024-07-01 19:08:35 | 0.5597 | 4180.2675 | 4180.2675 | 23144.93 | Close | 26.39084 |  | 0.0002 | 33.2 | 0 | 0
1011 | 2 | 4 |  | CC Chg | 05:17:00 | 08:23:20 | 155.506 | 3.5996 | 0.8216 | 821.59 | 0.8216 | 821.59 | 0 | 0 | 2.8212 | 2821.17 | 2.8212 | 2821.17 | 0 | 0 | 2024-07-01 19:09:05 | 0.5598 | 4180.2356 | 4180.2356 | 23146.93 | Close | 26.43253 |  | 0.0002 | 33.2 | 0 | 0
1012 | 2 | 4 |  | CC Chg | 05:17:30 | 08:23:50 | 155.506 | 3.6 | 0.8229 | 822.89 | 0.8229 | 822.89 | 0 | 0 | 2.8258 | 2825.84 | 2.8258 | 2825.84 | 0 | 0 | 2024-07-01 19:09:35 | 0.5598 | 4180.2675 | 4180.2675 | 23148.92 | Close | 26.47422 |  | 0.0002 | 33.2 | 0 | 0
1013 | 2 | 4 |  | CC Chg | 05:18:00 | 08:24:20 | 155.506 | 3.6003 | 0.8242 | 824.18 | 0.8242 | 824.18 | 0 | 0 | 2.8305 | 2830.5 | 2.8305 | 2830.5 | 0 | 0 | 2024-07-01 19:10:05 | 0.5599 | 4166.8261 | 4166.8261 | 23150.92 | Close | 26.51592 |  | 0.0002 | 33.3 | 0 | 0
1014 | 2 | 4 |  | CC Chg | 05:18:30 | 08:24:50 | 155.506 | 3.6003 | 0.8255 | 825.48 | 0.8255 | 825.48 | 0 | 0 | 2.8352 | 2835.17 | 2.8352 | 2835.17 | 0 | 0 | 2024-07-01 19:10:35 | 0.5599 | 0 | 0 | 23150.92 | Close | 26.55761 |  | 0.0002 | 33.2 | 0 | 0
1015 | 2 | 4 |  | CC Chg | 05:19:00 | 08:25:20 | 155.506 | 3.6006 | 0.8268 | 826.77 | 0.8268 | 826.77 | 0 | 0 | 2.8398 | 2839.83 | 2.8398 | 2839.83 | 0 | 0 | 2024-07-01 19:11:05 | 0.5599 | 4193.7959 | 4193.7959 | 23152.91 | Close | 26.5993 |  | 0.0002 | 33.2 | 0 | 0
1016 | 2 | 4 |  | CC Chg | 05:19:30 | 08:25:50 | 155.506 | 3.6009 | 0.8281 | 828.07 | 0.8281 | 828.07 | 0 | 0 | 2.8445 | 2844.5 | 2.8445 | 2844.5 | 0 | 0 | 2024-07-01 19:11:35 | 0.56 | 4180.2675 | 4180.2675 | 23154.9 | Close | 26.64099 |  | 0.0002 | 33.2 | 0 | 0
1017 | 2 | 4 |  | CC Chg | 05:20:00 | 08:26:20 | 155.506 | 3.6012 | 0.8294 | 829.36 | 0.8294 | 829.36 | 0 | 0 | 2.8492 | 2849.16 | 2.8492 | 2849.16 | 0 | 0 | 2024-07-01 19:12:05 | 0.56 | 4166.7943 | 4166.7943 | 23156.9 | Close | 26.68268 |  | 0.0002 | 33.2 | 0 | 0
1018 | 2 | 4 |  | CC Chg | 05:20:30 | 08:26:50 | 155.506 | 3.6015 | 0.8307 | 830.66 | 0.8307 | 830.66 | 0 | 0 | 2.8538 | 2853.83 | 2.8538 | 2853.83 | 0 | 0 | 2024-07-01 19:12:35 | 0.5601 | 4193.7959 | 4193.7959 | 23158.89 | Close | 26.72437 |  | 0.0002 | 33.2 | 0 | 0
1019 | 2 | 4 |  | CC Chg | 05:21:00 | 08:27:20 | 155.506 | 3.6018 | 0.832 | 831.96 | 0.832 | 831.96 | 0 | 0 | 2.8585 | 2858.5 | 2.8585 | 2858.5 | 0 | 0 | 2024-07-01 19:13:05 | 0.5601 | 4166.8261 | 4166.8261 | 23160.89 | Close | 26.76607 |  | 0.0002 | 33.2 | 0 | 0
1020 | 2 | 4 |  | CC Chg | 05:21:30 | 08:27:50 | 155.506 | 3.6018 | 0.8333 | 833.25 | 0.8333 | 833.25 | 0 | 0 | 2.8632 | 2863.17 | 2.8632 | 2863.17 | 0 | 0 | 2024-07-01 19:13:35 | 0.5601 | 0 | 0 | 23160.89 | Close | 26.80776 |  | 0.0002 | 33.3 | 0 | 0
1021 | 2 | 4 |  | CC Chg | 05:22:00 | 08:28:20 | 155.506 | 3.6021 | 0.8345 | 834.55 | 0.8345 | 834.55 | 0 | 0 | 2.8678 | 2867.83 | 2.8678 | 2867.83 | 0 | 0 | 2024-07-01 19:14:05 | 0.5602 | 4180.2675 | 4180.2675 | 23162.88 | Close | 26.84945 |  | 0.0002 | 33.2 | 0 | 0
1022 | 2 | 4 |  | CC Chg | 05:22:30 | 08:28:50 | 155.506 | 3.6024 | 0.8358 | 835.84 | 0.8358 | 835.84 | 0 | 0 | 2.8725 | 2872.5 | 2.8725 | 2872.5 | 0 | 0 | 2024-07-01 19:14:35 | 0.5602 | 4193.7959 | 4193.7959 | 23164.87 | Close | 26.89114 |  | 0.0002 | 33.3 | 0 | 0
1023 | 2 | 4 |  | CC Chg | 05:23:00 | 08:29:20 | 155.506 | 3.6027 | 0.8371 | 837.14 | 0.8371 | 837.14 | 0 | 0 | 2.8772 | 2877.17 | 2.8772 | 2877.17 | 0 | 0 | 2024-07-01 19:15:05 | 0.5602 | 4166.571 | 4166.571 | 23166.87 | Close | 26.93283 |  | 0.0002 | 33.3 | 0 | 0
1024 | 2 | 4 |  | CC Chg | 05:23:30 | 08:29:50 | 155.506 | 3.6027 | 0.8384 | 838.44 | 0.8384 | 838.44 | 0 | 0 | 2.8818 | 2881.84 | 2.8818 | 2881.84 | 0 | 0 | 2024-07-01 19:15:35 | 0.5602 | 0 | 0 | 23166.87 | Close | 26.97452 |  | 0.0002 | 33.2 | 0 | 0
1025 | 2 | 4 |  | CC Chg | 05:24:00 | 08:30:20 | 155.506 | 3.6031 | 0.8397 | 839.73 | 0.8397 | 839.73 | 0 | 0 | 2.8865 | 2886.51 | 2.8865 | 2886.51 | 0 | 0 | 2024-07-01 19:16:05 | 0.5603 | 4180.2675 | 4180.2675 | 23168.86 | Close | 27.01622 |  | 0.0002 | 33.3 | 0 | 0
1026 | 2 | 4 |  | CC Chg | 05:24:30 | 08:30:50 | 155.506 | 3.6034 | 0.841 | 841.03 | 0.841 | 841.03 | 0 | 0 | 2.8912 | 2891.18 | 2.8912 | 2891.18 | 0 | 0 | 2024-07-01 19:16:35 | 0.5603 | 4180.4596 | 4180.4596 | 23170.86 | Close | 27.05791 |  | 0.0002 | 33.2 | 0 | 0
1027 | 2 | 4 |  | CC Chg | 05:25:00 | 08:31:20 | 155.506 | 3.6037 | 0.8423 | 842.32 | 0.8423 | 842.32 | 0 | 0 | 2.8958 | 2895.85 | 2.8958 | 2895.85 | 0 | 0 | 2024-07-01 19:17:05 | 0.5604 | 4180.2675 | 4180.2675 | 23172.85 | Close | 27.0996 |  | 0.0002 | 33.3 | 0 | 0
1028 | 2 | 4 |  | CC Chg | 05:25:30 | 08:31:50 | 155.506 | 3.6037 | 0.8436 | 843.62 | 0.8436 | 843.62 | 0 | 0 | 2.9005 | 2900.52 | 2.9005 | 2900.52 | 0 | 0 | 2024-07-01 19:17:35 | 0.5604 | 0 | 0 | 23172.85 | Close | 27.14129 |  | 0.0002 | 33.2 | 0 | 0
1029 | 2 | 4 |  | CC Chg | 05:26:00 | 08:32:20 | 155.506 | 3.604 | 0.8449 | 844.92 | 0.8449 | 844.92 | 0 | 0 | 2.9052 | 2905.19 | 2.9052 | 2905.19 | 0 | 0 | 2024-07-01 19:18:05 | 0.5604 | 4193.7639 | 4193.7639 | 23174.84 | Close | 27.18298 |  | 0.0002 | 33.2 | 0 | 0
1030 | 2 | 4 |  | CC Chg | 05:26:30 | 08:32:50 | 155.506 | 3.6043 | 0.8462 | 846.21 | 0.8462 | 846.21 | 0 | 0 | 2.9099 | 2909.86 | 2.9099 | 2909.86 | 0 | 0 | 2024-07-01 19:18:35 | 0.5605 | 4166.8261 | 4166.8261 | 23176.84 | Close | 27.22468 |  | 0.0002 | 33.2 | 0 | 0
1031 | 2 | 4 |  | CC Chg | 05:27:00 | 08:33:20 | 155.506 | 3.6046 | 0.8475 | 847.51 | 0.8475 | 847.51 | 0 | 0 | 2.9145 | 2914.53 | 2.9145 | 2914.53 | 0 | 0 | 2024-07-01 19:19:05 | 0.5605 | 4180.2675 | 4180.2675 | 23178.83 | Close | 27.26637 |  | 0.0002 | 33.3 | 0 | 0
1032 | 2 | 4 |  | CC Chg | 05:27:30 | 08:33:50 | 155.506 | 3.6052 | 0.8488 | 848.8 | 0.8488 | 848.8 | 0 | 0 | 2.9192 | 2919.2 | 2.9192 | 2919.2 | 0 | 0 | 2024-07-01 19:19:35 | 0.5606 | 2090.2298 | 2090.2298 | 23182.82 | Close | 27.30806 |  | 0.0002 | 33.2 | 0 | 0
1033 | 2 | 4 |  | CC Chg | 05:28:00 | 08:34:20 | 155.506 | 3.6052 | 0.8501 | 850.1 | 0.8501 | 850.1 | 0 | 0 | 2.9239 | 2923.87 | 2.9239 | 2923.87 | 0 | 0 | 2024-07-01 19:20:05 | 0.5606 | 0 | 0 | 23182.82 | Close | 27.34975 |  | 0.0002 | 33.2 | 0 | 0
1034 | 2 | 4 |  | CC Chg | 05:28:30 | 08:34:50 | 155.506 | 3.6055 | 0.8514 | 851.4 | 0.8514 | 851.4 | 0 | 0 | 2.9285 | 2928.54 | 2.9285 | 2928.54 | 0 | 0 | 2024-07-01 19:20:35 | 0.5607 | 4180.2675 | 4180.2675 | 23184.81 | Close | 27.39144 |  | 0.0002 | 33.2 | 0 | 0
1035 | 2 | 4 |  | CC Chg | 05:29:00 | 08:35:20 | 155.506 | 3.6058 | 0.8527 | 852.69 | 0.8527 | 852.69 | 0 | 0 | 2.9332 | 2933.22 | 2.9332 | 2933.22 | 0 | 0 | 2024-07-01 19:21:05 | 0.5607 | 4180.2356 | 4180.2356 | 23186.8 | Close | 27.43314 |  | 0.0002 | 33.3 | 0 | 0
1036 | 2 | 4 |  | CC Chg | 05:29:30 | 08:35:50 | 155.506 | 3.6062 | 0.854 | 853.99 | 0.854 | 853.99 | 0 | 0 | 2.9379 | 2937.89 | 2.9379 | 2937.89 | 0 | 0 | 2024-07-01 19:21:35 | 0.5608 | 4180.2675 | 4180.2675 | 23188.8 | Close | 27.47483 |  | 0.0002 | 33.2 | 0 | 0
1037 | 2 | 4 |  | CC Chg | 05:30:00 | 08:36:20 | 155.506 | 3.6065 | 0.8553 | 855.28 | 0.8553 | 855.28 | 0 | 0 | 2.9426 | 2942.56 | 2.9426 | 2942.56 | 0 | 0 | 2024-07-01 19:22:05 | 0.5608 | 4180.2675 | 4180.2675 | 23190.79 | Close | 27.51652 |  | 0.0002 | 33.2 | 0 | 0
1038 | 2 | 4 |  | CC Chg | 05:30:30 | 08:36:50 | 155.506 | 3.6068 | 0.8566 | 856.58 | 0.8566 | 856.58 | 0 | 0 | 2.9472 | 2947.24 | 2.9472 | 2947.24 | 0 | 0 | 2024-07-01 19:22:35 | 0.5609 | 4180.0116 | 4180.0116 | 23191.8 | Close | 27.55821 |  | 0.0003 | 33.2 | 0 | 0
1039 | 2 | 4 |  | CC Chg | 05:31:00 | 08:37:20 | 155.506 | 3.6068 | 0.8579 | 857.87 | 0.8579 | 857.87 | 0 | 0 | 2.9519 | 2951.91 | 2.9519 | 2951.91 | 0 | 0 | 2024-07-01 19:23:05 | 0.5609 | 0 | 0 | 23192.78 | Close | 27.5999 |  | 0.0002 | 33.2 | 0 | 0
1040 | 2 | 4 |  | CC Chg | 05:31:30 | 08:37:50 | 155.506 | 3.6071 | 0.8592 | 859.17 | 0.8592 | 859.17 | 0 | 0 | 2.9566 | 2956.58 | 2.9566 | 2956.58 | 0 | 0 | 2024-07-01 19:23:35 | 0.5609 | 4180.2675 | 4180.2675 | 23194.78 | Close | 27.64159 |  | 0.0002 | 33.3 | 0 | 0
1041 | 2 | 4 |  | CC Chg | 05:32:00 | 08:38:20 | 155.506 | 3.6074 | 0.8605 | 860.47 | 0.8605 | 860.47 | 0 | 0 | 2.9613 | 2961.26 | 2.9613 | 2961.26 | 0 | 0 | 2024-07-01 19:24:05 | 0.561 | 4180.2356 | 4180.2356 | 23195.78 | Close | 27.68328 |  | 0.0003 | 33.2 | 0 | 0
1042 | 2 | 4 |  | CC Chg | 05:32:30 | 08:38:50 | 155.506 | 3.6077 | 0.8618 | 861.76 | 0.8618 | 861.76 | 0 | 0 | 2.9659 | 2965.93 | 2.9659 | 2965.93 | 0 | 0 | 2024-07-01 19:24:35 | 0.561 | 4180.2675 | 4180.2675 | 23198.77 | Close | 27.72497 |  | 0.0002 | 33.2 | 0 | 0
1043 | 2 | 4 |  | CC Chg | 05:33:00 | 08:39:20 | 155.506 | 3.608 | 0.8631 | 863.06 | 0.8631 | 863.06 | 0 | 0 | 2.9706 | 2970.61 | 2.9706 | 2970.61 | 0 | 0 | 2024-07-01 19:25:05 | 0.5611 | 4180.2675 | 4180.2675 | 23200.76 | Close | 27.76667 |  | 0.0002 | 33.2 | 0 | 0
1044 | 2 | 4 |  | CC Chg | 05:33:30 | 08:39:50 | 155.506 | 3.608 | 0.8644 | 864.35 | 0.8644 | 864.35 | 0 | 0 | 2.9753 | 2975.28 | 2.9753 | 2975.28 | 0 | 0 | 2024-07-01 19:25:35 | 0.5611 | 0 | 0 | 23200.76 | Close | 27.80836 |  | 0.0002 | 33.2 | 0 | 0
1045 | 2 | 4 |  | CC Chg | 05:34:00 | 08:40:20 | 155.506 | 3.6083 | 0.8656 | 865.65 | 0.8656 | 865.65 | 0 | 0 | 2.98 | 2979.96 | 2.98 | 2979.96 | 0 | 0 | 2024-07-01 19:26:05 | 0.5611 | 4180.2675 | 4180.2675 | 23201.76 | Close | 27.85005 |  | 0.0003 | 33.3 | 0 | 0
1046 | 2 | 4 |  | CC Chg | 05:34:30 | 08:40:50 | 155.506 | 3.6086 | 0.8669 | 866.95 | 0.8669 | 866.95 | 0 | 0 | 2.9846 | 2984.64 | 2.9846 | 2984.64 | 0 | 0 | 2024-07-01 19:26:35 | 0.5612 | 4180.2675 | 4180.2675 | 23204.75 | Close | 27.89174 |  | 0.0002 | 33.2 | 0 | 0
1047 | 2 | 4 |  | CC Chg | 05:35:00 | 08:41:20 | 155.506 | 3.6089 | 0.8682 | 868.24 | 0.8682 | 868.24 | 0 | 0 | 2.9893 | 2989.31 | 2.9893 | 2989.31 | 0 | 0 | 2024-07-01 19:27:05 | 0.5612 | 4180.4596 | 4180.4596 | 23206.74 | Close | 27.93343 |  | 0.0002 | 33.2 | 0 | 0
1048 | 2 | 4 |  | CC Chg | 05:35:30 | 08:41:50 | 155.506 | 3.6089 | 0.8695 | 869.54 | 0.8695 | 869.54 | 0 | 0 | 2.994 | 2993.99 | 2.994 | 2993.99 | 0 | 0 | 2024-07-01 19:27:35 | 0.5612 | 0 | 0 | 23206.74 | Close | 27.97513 |  | 0.0002 | 33.2 | 0 | 0
1049 | 2 | 4 |  | CC Chg | 05:36:00 | 08:42:20 | 155.506 | 3.6093 | 0.8708 | 870.83 | 0.8708 | 870.83 | 0 | 0 | 2.9987 | 2998.67 | 2.9987 | 2998.67 | 0 | 0 | 2024-07-01 19:28:05 | 0.5613 | 4180.2675 | 4180.2675 | 23208.73 | Close | 28.01682 |  | 0.0002 | 33.3 | 0 | 0
1050 | 2 | 4 |  | CC Chg | 05:36:30 | 08:42:50 | 155.506 | 3.6096 | 0.8721 | 872.13 | 0.8721 | 872.13 | 0 | 0 | 3.0033 | 3003.34 | 3.0033 | 3003.34 | 0 | 0 | 2024-07-01 19:28:35 | 0.5613 | 4180.2356 | 4180.2356 | 23210.73 | Close | 28.05851 |  | 0.0002 | 33.2 | 0 | 0
1051 | 2 | 4 |  | CC Chg | 05:37:00 | 08:43:20 | 155.506 | 3.6099 | 0.8734 | 873.42 | 0.8734 | 873.42 | 0 | 0 | 3.008 | 3008.02 | 3.008 | 3008.02 | 0 | 0 | 2024-07-01 19:29:05 | 0.5614 | 4180.2675 | 4180.2675 | 23212.72 | Close | 28.1002 |  | 0.0002 | 33.3 | 0 | 0
1052 | 2 | 4 |  | CC Chg | 05:37:30 | 08:43:50 | 155.506 | 3.6099 | 0.8747 | 874.72 | 0.8747 | 874.72 | 0 | 0 | 3.0127 | 3012.7 | 3.0127 | 3012.7 | 0 | 0 | 2024-07-01 19:29:35 | 0.5614 | 0 | 0 | 23213.71 | Close | 28.14189 |  | 0 | 33.3 | 0 | 0
1053 | 2 | 4 |  | CC Chg | 05:38:00 | 08:44:20 | 155.506 | 3.6102 | 0.876 | 876.02 | 0.876 | 876.02 | 0 | 0 | 3.0174 | 3017.38 | 3.0174 | 3017.38 | 0 | 0 | 2024-07-01 19:30:05 | 0.5614 | 4180.2356 | 4180.2356 | 23214.71 | Close | 28.18358 |  | 0.0002 | 33.2 | 0 | 0
1054 | 2 | 4 |  | CC Chg | 05:38:30 | 08:44:50 | 155.506 | 3.6105 | 0.8773 | 877.31 | 0.8773 | 877.31 | 0 | 0 | 3.0221 | 3022.06 | 3.0221 | 3022.06 | 0 | 0 | 2024-07-01 19:30:35 | 0.5615 | 4180.2675 | 4180.2675 | 23216.71 | Close | 28.22528 |  | 0.0002 | 33.2 | 0 | 0
1055 | 2 | 4 |  | CC Chg | 05:39:00 | 08:45:20 | 155.506 | 3.6108 | 0.8786 | 878.61 | 0.8786 | 878.61 | 0 | 0 | 3.0267 | 3026.74 | 3.0267 | 3026.74 | 0 | 0 | 2024-07-01 19:31:05 | 0.5615 | 4180.2675 | 4180.2675 | 23218.7 | Close | 28.26697 |  | 0.0002 | 33.2 | 0 | 0
1056 | 2 | 4 |  | CC Chg | 05:39:30 | 08:45:50 | 155.506 | 3.6111 | 0.8799 | 879.9 | 0.8799 | 879.9 | 0 | 0 | 3.0314 | 3031.41 | 3.0314 | 3031.41 | 0 | 0 | 2024-07-01 19:31:35 | 0.5615 | 4180.2356 | 4180.2356 | 23220.69 | Close | 28.30866 |  | 0.0002 | 33.2 | 0 | 0
1057 | 2 | 4 |  | CC Chg | 05:40:00 | 08:46:20 | 155.506 | 3.6111 | 0.8812 | 881.2 | 0.8812 | 881.2 | 0 | 0 | 3.0361 | 3036.09 | 3.0361 | 3036.09 | 0 | 0 | 2024-07-01 19:32:05 | 0.5615 | 0 | 0 | 23220.69 | Close | 28.35035 |  | 0.0002 | 33.2 | 0 | 0
1058 | 2 | 4 |  | CC Chg | 05:40:30 | 08:46:50 | 155.506 | 3.6114 | 0.8825 | 882.5 | 0.8825 | 882.5 | 0 | 0 | 3.0408 | 3040.77 | 3.0408 | 3040.77 | 0 | 0 | 2024-07-01 19:32:35 | 0.5616 | 4180.2675 | 4180.2675 | 23222.69 | Close | 28.39204 |  | 0.0002 | 33.2 | 0 | 0
1059 | 2 | 4 |  | CC Chg | 05:41:00 | 08:47:20 | 155.506 | 3.6117 | 0.8838 | 883.79 | 0.8838 | 883.79 | 0 | 0 | 3.0455 | 3045.45 | 3.0455 | 3045.45 | 0 | 0 | 2024-07-01 19:33:05 | 0.5616 | 4180.2356 | 4180.2356 | 23224.68 | Close | 28.43373 |  | 0.0002 | 33.2 | 0 | 0
1060 | 2 | 4 |  | CC Chg | 05:41:30 | 08:47:50 | 155.506 | 3.612 | 0.8851 | 885.09 | 0.8851 | 885.09 | 0 | 0 | 3.0501 | 3050.14 | 3.0501 | 3050.14 | 0 | 0 | 2024-07-01 19:33:35 | 0.5617 | 4180.2675 | 4180.2675 | 23226.67 | Close | 28.47543 |  | 0.0002 | 33.2 | 0 | 0
1061 | 2 | 4 |  | CC Chg | 05:42:00 | 08:48:20 | 155.506 | 3.612 | 0.8864 | 886.38 | 0.8864 | 886.38 | 0 | 0 | 3.0548 | 3054.82 | 3.0548 | 3054.82 | 0 | 0 | 2024-07-01 19:34:05 | 0.5617 | 0 | 0 | 23226.67 | Close | 28.51712 |  | 0.0002 | 33.2 | 0 | 0
1062 | 2 | 4 |  | CC Chg | 05:42:30 | 08:48:50 | 155.506 | 3.613 | 0.8877 | 887.68 | 0.8877 | 887.68 | 0 | 0 | 3.0595 | 3059.5 | 3.0595 | 3059.5 | 0 | 0 | 2024-07-01 19:34:35 | 0.5618 | 1393.4865 | 1393.4865 | 23233.64 | Close | 28.55881 |  | 0 | 33.2 | 0 | 0
1063 | 2 | 4 |  | CC Chg | 05:43:00 | 08:49:20 | 155.506 | 3.613 | 0.889 | 888.98 | 0.889 | 888.98 | 0 | 0 | 3.0642 | 3064.18 | 3.0642 | 3064.18 | 0 | 0 | 2024-07-01 19:35:05 | 0.5618 | 0 | 0 | 23232.65 | Close | 28.6005 |  | 0.0002 | 33.2 | 0 | 0
1064 | 2 | 4 |  | CC Chg | 05:43:30 | 08:49:50 | 155.506 | 3.6133 | 0.8903 | 890.27 | 0.8903 | 890.27 | 0 | 0 | 3.0689 | 3068.86 | 3.0689 | 3068.86 | 0 | 0 | 2024-07-01 19:35:35 | 0.5619 | 4180.2675 | 4180.2675 | 23234.65 | Close | 28.64219 |  | 0.0002 | 33.2 | 0 | 0
1065 | 2 | 4 |  | CC Chg | 05:44:00 | 08:50:20 | 155.506 | 3.6136 | 0.8916 | 891.57 | 0.8916 | 891.57 | 0 | 0 | 3.0735 | 3073.54 | 3.0735 | 3073.54 | 0 | 0 | 2024-07-01 19:36:05 | 0.5619 | 4180.2356 | 4180.2356 | 23236.64 | Close | 28.68389 |  | 0.0002 | 33.2 | 0 | 0
1066 | 2 | 4 |  | CC Chg | 05:44:30 | 08:50:50 | 155.506 | 3.6139 | 0.8929 | 892.86 | 0.8929 | 892.86 | 0 | 0 | 3.0782 | 3078.23 | 3.0782 | 3078.23 | 0 | 0 | 2024-07-01 19:36:35 | 0.562 | 4166.8261 | 4166.8261 | 23238.64 | Close | 28.72558 |  | 0.0002 | 33.2 | 0 | 0
1067 | 2 | 4 |  | CC Chg | 05:45:00 | 08:51:20 | 155.506 | 3.6142 | 0.8942 | 894.16 | 0.8942 | 894.16 | 0 | 0 | 3.0829 | 3082.91 | 3.0829 | 3082.91 | 0 | 0 | 2024-07-01 19:37:05 | 0.562 | 4193.7959 | 4193.7959 | 23240.63 | Close | 28.76727 |  | 0.0002 | 33.2 | 0 | 0
1068 | 2 | 4 |  | CC Chg | 05:45:30 | 08:51:50 | 155.506 | 3.6142 | 0.8955 | 895.46 | 0.8955 | 895.46 | 0 | 0 | 3.0876 | 3087.59 | 3.0876 | 3087.59 | 0 | 0 | 2024-07-01 19:37:35 | 0.562 | 0 | 0 | 23240.63 | Close | 28.80896 |  | 0.0002 | 33.2 | 0 | 0
1069 | 2 | 4 |  | CC Chg | 05:46:00 | 08:52:20 | 155.506 | 3.6145 | 0.8968 | 896.75 | 0.8968 | 896.75 | 0 | 0 | 3.0923 | 3092.28 | 3.0923 | 3092.28 | 0 | 0 | 2024-07-01 19:38:05 | 0.5621 | 4180.2675 | 4180.2675 | 23242.62 | Close | 28.85065 |  | 0.0002 | 33.2 | 0 | 0
1070 | 2 | 4 |  | CC Chg | 05:46:30 | 08:52:50 | 155.506 | 3.6148 | 0.898 | 898.05 | 0.898 | 898.05 | 0 | 0 | 3.097 | 3096.96 | 3.097 | 3096.96 | 0 | 0 | 2024-07-01 19:38:35 | 0.5621 | 4166.8261 | 4166.8261 | 23245.61 | Close | 28.89234 |  | 0 | 33.2 | 0 | 0
1071 | 2 | 4 |  | CC Chg | 05:47:00 | 08:53:20 | 155.506 | 3.6151 | 0.8993 | 899.34 | 0.8993 | 899.34 | 0 | 0 | 3.1016 | 3101.65 | 3.1016 | 3101.65 | 0 | 0 | 2024-07-01 19:39:05 | 0.5622 | 4193.7639 | 4193.7639 | 23246.61 | Close | 28.93404 |  | 0.0002 | 33.2 | 0 | 0
1072 | 2 | 4 |  | CC Chg | 05:47:30 | 08:53:50 | 155.506 | 3.6155 | 0.9006 | 900.64 | 0.9006 | 900.64 | 0 | 0 | 3.1063 | 3106.33 | 3.1063 | 3106.33 | 0 | 0 | 2024-07-01 19:39:35 | 0.5622 | 4180.2675 | 4180.2675 | 23248.6 | Close | 28.97573 |  | 0.0002 | 33.2 | 0 | 0
1073 | 2 | 4 |  | CC Chg | 05:48:00 | 08:54:20 | 155.506 | 3.6155 | 0.9019 | 901.93 | 0.9019 | 901.93 | 0 | 0 | 3.111 | 3111.02 | 3.111 | 3111.02 | 0 | 0 | 2024-07-01 19:40:05 | 0.5622 | 0 | 0 | 23248.6 | Close | 29.01742 |  | 0.0002 | 33.2 | 0 | 0
1074 | 2 | 4 |  | CC Chg | 05:48:30 | 08:54:50 | 155.506 | 3.6158 | 0.9032 | 903.23 | 0.9032 | 903.23 | 0 | 0 | 3.1157 | 3115.7 | 3.1157 | 3115.7 | 0 | 0 | 2024-07-01 19:40:35 | 0.5623 | 4180.4596 | 4180.4596 | 23250.6 | Close | 29.05911 |  | 0.0002 | 33.2 | 0 | 0
1075 | 2 | 4 |  | CC Chg | 05:49:00 | 08:55:20 | 155.506 | 3.6161 | 0.9045 | 904.53 | 0.9045 | 904.53 | 0 | 0 | 3.1204 | 3120.39 | 3.1204 | 3120.39 | 0 | 0 | 2024-07-01 19:41:05 | 0.5623 | 4180.2675 | 4180.2675 | 23251.6 | Close | 29.1008 |  | 0.0003 | 33.2 | 0 | 0
1076 | 2 | 4 |  | CC Chg | 05:49:30 | 08:55:50 | 155.506 | 3.6164 | 0.9058 | 905.82 | 0.9058 | 905.82 | 0 | 0 | 3.1251 | 3125.07 | 3.1251 | 3125.07 | 0 | 0 | 2024-07-01 19:41:35 | 0.5624 | 4180.2675 | 4180.2675 | 23254.58 | Close | 29.1425 |  | 0.0002 | 33.2 | 0 | 0
1077 | 2 | 4 |  | CC Chg | 05:50:00 | 08:56:20 | 155.506 | 3.6167 | 0.9071 | 907.12 | 0.9071 | 907.12 | 0 | 0 | 3.1298 | 3129.76 | 3.1298 | 3129.76 | 0 | 0 | 2024-07-01 19:42:05 | 0.5624 | 4180.2356 | 4180.2356 | 23256.58 | Close | 29.18419 |  | 0.0002 | 33.2 | 0 | 0
1078 | 2 | 4 |  | CC Chg | 05:50:30 | 08:56:50 | 155.506 | 3.617 | 0.9084 | 908.41 | 0.9084 | 908.41 | 0 | 0 | 3.1344 | 3134.45 | 3.1344 | 3134.45 | 0 | 0 | 2024-07-01 19:42:35 | 0.5625 | 4166.8261 | 4166.8261 | 23258.58 | Close | 29.22588 |  | 0.0002 | 33.2 | 0 | 0
1079 | 2 | 4 |  | CC Chg | 05:51:00 | 08:57:20 | 155.506 | 3.617 | 0.9097 | 909.71 | 0.9097 | 909.71 | 0 | 0 | 3.1391 | 3139.13 | 3.1391 | 3139.13 | 0 | 0 | 2024-07-01 19:43:05 | 0.5625 | 0 | 0 | 23258.58 | Close | 29.26757 |  | 0.0002 | 33.2 | 0 | 0
1080 | 2 | 4 |  | CC Chg | 05:51:30 | 08:57:50 | 155.506 | 3.6173 | 0.911 | 911.01 | 0.911 | 911.01 | 0 | 0 | 3.1438 | 3143.82 | 3.1438 | 3143.82 | 0 | 0 | 2024-07-01 19:43:35 | 0.5625 | 4193.5391 | 4193.5391 | 23260.56 | Close | 29.30926 |  | 0.0002 | 33.2 | 0 | 0
1081 | 2 | 4 |  | CC Chg | 05:52:00 | 08:58:20 | 155.506 | 3.6176 | 0.9123 | 912.3 | 0.9123 | 912.3 | 0 | 0 | 3.1485 | 3148.51 | 3.1485 | 3148.51 | 0 | 0 | 2024-07-01 19:44:05 | 0.5626 | 4180.2675 | 4180.2675 | 23262.56 | Close | 29.35095 |  | 0.0002 | 33.2 | 0 | 0
1082 | 2 | 4 |  | CC Chg | 05:52:30 | 08:58:50 | 155.506 | 3.6179 | 0.9136 | 913.6 | 0.9136 | 913.6 | 0 | 0 | 3.1532 | 3153.2 | 3.1532 | 3153.2 | 0 | 0 | 2024-07-01 19:44:35 | 0.5626 | 4166.8261 | 4166.8261 | 23264.56 | Close | 29.39264 |  | 0.0002 | 33.2 | 0 | 0
1083 | 2 | 4 |  | CC Chg | 05:53:00 | 08:59:20 | 155.506 | 3.6182 | 0.9149 | 914.89 | 0.9149 | 914.89 | 0 | 0 | 3.1579 | 3157.89 | 3.1579 | 3157.89 | 0 | 0 | 2024-07-01 19:45:05 | 0.5627 | 4193.7639 | 4193.7639 | 23266.54 | Close | 29.43433 |  | 0.0002 | 33.2 | 0 | 0
1084 | 2 | 4 |  | CC Chg | 05:53:30 | 08:59:50 | 155.506 | 3.6182 | 0.9162 | 916.19 | 0.9162 | 916.19 | 0 | 0 | 3.1626 | 3162.57 | 3.1626 | 3162.57 | 0 | 0 | 2024-07-01 19:45:35 | 0.5627 | 0 | 0 | 23266.54 | Close | 29.47603 |  | 0.0002 | 33.3 | 0 | 0
1085 | 2 | 4 |  | CC Chg | 05:54:00 | 09:00:20 | 155.506 | 3.6186 | 0.9175 | 917.48 | 0.9175 | 917.48 | 0 | 0 | 3.1673 | 3167.26 | 3.1673 | 3167.26 | 0 | 0 | 2024-07-01 19:46:05 | 0.5627 | 4166.8261 | 4166.8261 | 23268.54 | Close | 29.51772 |  | 0.0002 | 33.2 | 0 | 0
1086 | 2 | 4 |  | CC Chg | 05:54:30 | 09:00:50 | 155.506 | 3.6189 | 0.9188 | 918.78 | 0.9188 | 918.78 | 0 | 0 | 3.172 | 3171.95 | 3.172 | 3171.95 | 0 | 0 | 2024-07-01 19:46:35 | 0.5628 | 4180.2356 | 4180.2356 | 23270.54 | Close | 29.55941 |  | 0.0002 | 33.3 | 0 | 0
1087 | 2 | 4 |  | CC Chg | 05:55:00 | 09:01:20 | 155.506 | 3.6192 | 0.9201 | 920.08 | 0.9201 | 920.08 | 0 | 0 | 3.1766 | 3176.64 | 3.1766 | 3176.64 | 0 | 0 | 2024-07-01 19:47:05 | 0.5628 | 4193.7959 | 4193.7959 | 23272.52 | Close | 29.6011 |  | 0.0002 | 33.2 | 0 | 0
1088 | 2 | 4 |  | CC Chg | 05:55:30 | 09:01:50 | 155.506 | 3.6195 | 0.9214 | 921.37 | 0.9214 | 921.37 | 0 | 0 | 3.1813 | 3181.33 | 3.1813 | 3181.33 | 0 | 0 | 2024-07-01 19:47:35 | 0.5629 | 4166.8261 | 4166.8261 | 23274.52 | Close | 29.64279 |  | 0.0002 | 33.2 | 0 | 0
1089 | 2 | 4 |  | CC Chg | 05:56:00 | 09:02:20 | 155.506 | 3.6195 | 0.9227 | 922.67 | 0.9227 | 922.67 | 0 | 0 | 3.186 | 3186.02 | 3.186 | 3186.02 | 0 | 0 | 2024-07-01 19:48:05 | 0.5629 | 0 | 0 | 23274.52 | Close | 29.68449 |  | 0.0002 | 33.2 | 0 | 0
1090 | 2 | 4 |  | CC Chg | 05:56:30 | 09:02:50 | 155.506 | 3.6198 | 0.924 | 923.96 | 0.924 | 923.96 | 0 | 0 | 3.1907 | 3190.71 | 3.1907 | 3190.71 | 0 | 0 | 2024-07-01 19:48:35 | 0.5629 | 4180.2675 | 4180.2675 | 23276.52 | Close | 29.72618 |  | 0.0002 | 33.2 | 0 | 0
1091 | 2 | 4 |  | CC Chg | 05:57:00 | 09:03:20 | 155.506 | 3.6201 | 0.9253 | 925.26 | 0.9253 | 925.26 | 0 | 0 | 3.1954 | 3195.41 | 3.1954 | 3195.41 | 0 | 0 | 2024-07-01 19:49:05 | 0.5629 | 4180.2675 | 4180.2675 | 23278.51 | Close | 29.76787 |  | 0.0002 | 33.2 | 0 | 0
1092 | 2 | 4 |  | CC Chg | 05:57:30 | 09:03:50 | 155.506 | 3.6207 | 0.9266 | 926.56 | 0.9266 | 926.56 | 0 | 0 | 3.2001 | 3200.1 | 3.2001 | 3200.1 | 0 | 0 | 2024-07-01 19:49:35 | 0.563 | 2090.1178 | 2090.1178 | 23283.49 | Close | 29.80956 |  | 0 | 33.2 | 0 | 0
1093 | 2 | 4 |  | CC Chg | 05:58:00 | 09:04:20 | 155.506 | 3.621 | 0.9279 | 927.85 | 0.9279 | 927.85 | 0 | 0 | 3.2048 | 3204.79 | 3.2048 | 3204.79 | 0 | 0 | 2024-07-01 19:50:05 | 0.5631 | 4180.2675 | 4180.2675 | 23285.48 | Close | 29.85125 |  | 0 | 33.3 | 0 | 0
1094 | 2 | 4 |  | CC Chg | 05:58:30 | 09:04:50 | 155.506 | 3.621 | 0.9291 | 929.15 | 0.9291 | 929.15 | 0 | 0 | 3.2095 | 3209.48 | 3.2095 | 3209.48 | 0 | 0 | 2024-07-01 19:50:35 | 0.5631 | 0 | 0 | 23284.49 | Close | 29.89294 |  | 0.0002 | 33.2 | 0 | 0
1095 | 2 | 4 |  | CC Chg | 05:59:00 | 09:05:20 | 155.506 | 3.6213 | 0.9304 | 930.44 | 0.9304 | 930.44 | 0 | 0 | 3.2142 | 3214.17 | 3.2142 | 3214.17 | 0 | 0 | 2024-07-01 19:51:05 | 0.5631 | 4180.2356 | 4180.2356 | 23286.49 | Close | 29.93464 |  | 0.0002 | 33.3 | 0 | 0
1096 | 2 | 4 |  | CC Chg | 05:59:30 | 09:05:50 | 155.506 | 3.6217 | 0.9317 | 931.74 | 0.9317 | 931.74 | 0 | 0 | 3.2189 | 3218.87 | 3.2189 | 3218.87 | 0 | 0 | 2024-07-01 19:51:35 | 0.5632 | 4180.2675 | 4180.2675 | 23288.48 | Close | 29.97633 |  | 0.0002 | 33.2 | 0 | 0
1097 | 2 | 4 |  | CC Chg | 06:00:00 | 09:06:20 | 155.506 | 3.622 | 0.933 | 933.04 | 0.933 | 933.04 | 0 | 0 | 3.2236 | 3223.56 | 3.2236 | 3223.56 | 0 | 0 | 2024-07-01 19:52:05 | 0.5632 | 4180.2675 | 4180.2675 | 23290.47 | Close | 30.01802 |  | 0.0002 | 33.3 | 0 | 0
1098 | 2 | 4 |  | CC Chg | 06:00:30 | 09:06:50 | 155.506 | 3.622 | 0.9343 | 934.33 | 0.9343 | 934.33 | 0 | 0 | 3.2283 | 3228.25 | 3.2283 | 3228.25 | 0 | 0 | 2024-07-01 19:52:35 | 0.5632 | 0 | 0 | 23290.47 | Close | 30.05971 |  | 0.0002 | 33.2 | 0 | 0
1099 | 2 | 4 |  | CC Chg | 06:01:00 | 09:07:20 | 155.506 | 3.6223 | 0.9356 | 935.63 | 0.9356 | 935.63 | 0 | 0 | 3.2329 | 3232.95 | 3.2329 | 3232.95 | 0 | 0 | 2024-07-01 19:53:05 | 0.5633 | 4180.2675 | 4180.2675 | 23292.47 | Close | 30.1014 |  | 0.0002 | 33.2 | 0 | 0
1100 | 2 | 4 |  | CC Chg | 06:01:30 | 09:07:50 | 155.506 | 3.6226 | 0.9369 | 936.92 | 0.9369 | 936.92 | 0 | 0 | 3.2376 | 3237.64 | 3.2376 | 3237.64 | 0 | 0 | 2024-07-01 19:53:35 | 0.5633 | 4180.2675 | 4180.2675 | 23294.46 | Close | 30.14309 |  | 0.0002 | 33.3 | 0 | 0
1101 | 2 | 4 |  | CC Chg | 06:02:00 | 09:08:20 | 155.506 | 3.6229 | 0.9382 | 938.22 | 0.9382 | 938.22 | 0 | 0 | 3.2423 | 3242.34 | 3.2423 | 3242.34 | 0 | 0 | 2024-07-01 19:54:05 | 0.5634 | 4180.2356 | 4180.2356 | 23296.45 | Close | 30.18479 |  | 0.0002 | 33.2 | 0 | 0
1102 | 2 | 4 |  | CC Chg | 06:02:30 | 09:08:50 | 155.506 | 3.6232 | 0.9395 | 939.51 | 0.9395 | 939.51 | 0 | 0 | 3.247 | 3247.03 | 3.247 | 3247.03 | 0 | 0 | 2024-07-01 19:54:35 | 0.5634 | 4180.2675 | 4180.2675 | 23298.45 | Close | 30.22648 |  | 0.0002 | 33.2 | 0 | 0
1103 | 2 | 4 |  | CC Chg | 06:03:00 | 09:09:20 | 155.506 | 3.6232 | 0.9408 | 940.81 | 0.9408 | 940.81 | 0 | 0 | 3.2517 | 3251.73 | 3.2517 | 3251.73 | 0 | 0 | 2024-07-01 19:55:05 | 0.5634 | 0 | 0 | 23299.44 | Close | 30.26817 |  | 0 | 33.2 | 0 | 0
1104 | 2 | 4 |  | CC Chg | 06:03:30 | 09:09:50 | 155.506 | 3.6235 | 0.9421 | 942.11 | 0.9421 | 942.11 | 0 | 0 | 3.2564 | 3256.42 | 3.2564 | 3256.42 | 0 | 0 | 2024-07-01 19:55:35 | 0.5635 | 4180.4596 | 4180.4596 | 23300.44 | Close | 30.30986 |  | 0.0002 | 33.3 | 0 | 0
1105 | 2 | 4 |  | CC Chg | 06:04:00 | 09:10:20 | 155.506 | 3.6238 | 0.9434 | 943.4 | 0.9434 | 943.4 | 0 | 0 | 3.2611 | 3261.12 | 3.2611 | 3261.12 | 0 | 0 | 2024-07-01 19:56:05 | 0.5635 | 4180.2675 | 4180.2675 | 23302.43 | Close | 30.35155 |  | 0.0002 | 33.2 | 0 | 0
1106 | 2 | 4 |  | CC Chg | 06:04:30 | 09:10:50 | 155.506 | 3.6241 | 0.9447 | 944.7 | 0.9447 | 944.7 | 0 | 0 | 3.2658 | 3265.81 | 3.2658 | 3265.81 | 0 | 0 | 2024-07-01 19:56:35 | 0.5636 | 4180.2675 | 4180.2675 | 23304.43 | Close | 30.39325 |  | 0.0002 | 33.2 | 0 | 0
1107 | 2 | 4 |  | CC Chg | 06:05:00 | 09:11:20 | 155.506 | 3.6241 | 0.946 | 945.99 | 0.946 | 945.99 | 0 | 0 | 3.2705 | 3270.51 | 3.2705 | 3270.51 | 0 | 0 | 2024-07-01 19:57:05 | 0.5636 | 0 | 0 | 23304.43 | Close | 30.43494 |  | 0.0002 | 33.3 | 0 | 0
1108 | 2 | 4 |  | CC Chg | 06:05:30 | 09:11:50 | 155.506 | 3.6244 | 0.9473 | 947.29 | 0.9473 | 947.29 | 0 | 0 | 3.2752 | 3275.21 | 3.2752 | 3275.21 | 0 | 0 | 2024-07-01 19:57:35 | 0.5636 | 4180.2675 | 4180.2675 | 23306.42 | Close | 30.47663 |  | 0.0002 | 33.2 | 0 | 0
1109 | 2 | 4 |  | CC Chg | 06:06:00 | 09:12:20 | 155.506 | 3.6248 | 0.9486 | 948.59 | 0.9486 | 948.59 | 0 | 0 | 3.2799 | 3279.9 | 3.2799 | 3279.9 | 0 | 0 | 2024-07-01 19:58:05 | 0.5637 | 4180.2675 | 4180.2675 | 23308.41 | Close | 30.51832 |  | 0.0002 | 33.3 | 0 | 0
1110 | 2 | 4 |  | CC Chg | 06:06:30 | 09:12:50 | 155.506 | 3.6248 | 0.9499 | 949.88 | 0.9499 | 949.88 | 0 | 0 | 3.2846 | 3284.6 | 3.2846 | 3284.6 | 0 | 0 | 2024-07-01 19:58:35 | 0.5637 | 0 | 0 | 23307.42 | Close | 30.56001 |  | 0.0003 | 33.3 | 0 | 0
1111 | 2 | 4 |  | CC Chg | 06:07:00 | 09:13:20 | 155.506 | 3.6251 | 0.9512 | 951.18 | 0.9512 | 951.18 | 0 | 0 | 3.2893 | 3289.3 | 3.2893 | 3289.3 | 0 | 0 | 2024-07-01 19:59:05 | 0.5637 | 4180.2675 | 4180.2675 | 23310.41 | Close | 30.6017 |  | 0.0002 | 33.2 | 0 | 0
1112 | 2 | 4 |  | CC Chg | 06:07:30 | 09:13:50 | 155.506 | 3.6254 | 0.9525 | 952.47 | 0.9525 | 952.47 | 0 | 0 | 3.294 | 3294 | 3.294 | 3294 | 0 | 0 | 2024-07-01 19:59:35 | 0.5638 | 4180.2675 | 4180.2675 | 23312.4 | Close | 30.6434 |  | 0.0002 | 33.2 | 0 | 0
1113 | 2 | 4 |  | CC Chg | 06:08:00 | 09:14:20 | 155.506 | 3.6254 | 0.9538 | 953.77 | 0.9538 | 953.77 | 0 | 0 | 3.2987 | 3298.7 | 3.2987 | 3298.7 | 0 | 0 | 2024-07-01 20:00:05 | 0.5638 | 0 | 0 | 23312.4 | Close | 30.68509 |  | 0.0002 | 33.2 | 0 | 0
1114 | 2 | 4 |  | CC Chg | 06:08:30 | 09:14:50 | 155.506 | 3.6257 | 0.9551 | 955.07 | 0.9551 | 955.07 | 0 | 0 | 3.3034 | 3303.39 | 3.3034 | 3303.39 | 0 | 0 | 2024-07-01 20:00:35 | 0.5638 | 4180.2675 | 4180.2675 | 23314.39 | Close | 30.72678 |  | 0.0002 | 33.2 | 0 | 0
1115 | 2 | 4 |  | CC Chg | 06:09:00 | 09:15:20 | 155.506 | 3.626 | 0.9564 | 956.36 | 0.9564 | 956.36 | 0 | 0 | 3.3081 | 3308.09 | 3.3081 | 3308.09 | 0 | 0 | 2024-07-01 20:01:05 | 0.5639 | 4180.2675 | 4180.2675 | 23316.39 | Close | 30.76847 |  | 0.0002 | 33.3 | 0 | 0
1116 | 2 | 4 |  | CC Chg | 06:09:30 | 09:15:50 | 155.506 | 3.6263 | 0.9577 | 957.66 | 0.9577 | 957.66 | 0 | 0 | 3.3128 | 3312.79 | 3.3128 | 3312.79 | 0 | 0 | 2024-07-01 20:01:35 | 0.5639 | 4180.2356 | 4180.2356 | 23318.38 | Close | 30.81016 |  | 0.0002 | 33.2 | 0 | 0
1117 | 2 | 4 |  | CC Chg | 06:10:00 | 09:16:20 | 155.506 | 3.6266 | 0.959 | 958.95 | 0.959 | 958.95 | 0 | 0 | 3.3175 | 3317.49 | 3.3175 | 3317.49 | 0 | 0 | 2024-07-01 20:02:05 | 0.564 | 4180.2675 | 4180.2675 | 23321.36 | Close | 30.85185 |  | 0 | 33.2 | 0 | 0
1118 | 2 | 4 |  | CC Chg | 06:10:30 | 09:16:50 | 155.506 | 3.6266 | 0.9602 | 960.25 | 0.9602 | 960.25 | 0 | 0 | 3.3222 | 3322.19 | 3.3222 | 3322.19 | 0 | 0 | 2024-07-01 20:02:35 | 0.564 | 0 | 0 | 23320.37 | Close | 30.89354 |  | 0.0002 | 33.3 | 0 | 0
1119 | 2 | 4 |  | CC Chg | 06:11:00 | 09:17:20 | 155.506 | 3.6269 | 0.9615 | 961.55 | 0.9615 | 961.55 | 0 | 0 | 3.3269 | 3326.89 | 3.3269 | 3326.89 | 0 | 0 | 2024-07-01 20:03:05 | 0.564 | 4180.2356 | 4180.2356 | 23322.37 | Close | 30.93524 |  | 0.0002 | 33.2 | 0 | 0
1120 | 2 | 4 |  | CC Chg | 06:11:30 | 09:17:50 | 155.506 | 3.6272 | 0.9628 | 962.84 | 0.9628 | 962.84 | 0 | 0 | 3.3316 | 3331.59 | 3.3316 | 3331.59 | 0 | 0 | 2024-07-01 20:03:35 | 0.5641 | 4180.2675 | 4180.2675 | 23324.36 | Close | 30.97693 |  | 0.0002 | 33.2 | 0 | 0
1121 | 2 | 4 |  | CC Chg | 06:12:00 | 09:18:20 | 155.506 | 3.6275 | 0.9641 | 964.14 | 0.9641 | 964.14 | 0 | 0 | 3.3363 | 3336.29 | 3.3363 | 3336.29 | 0 | 0 | 2024-07-01 20:04:05 | 0.5641 | 4180.2675 | 4180.2675 | 23327.34 | Close | 31.01862 |  | 0 | 33.2 | 0 | 0
1122 | 2 | 4 |  | CC Chg | 06:12:30 | 09:18:50 | 155.506 | 3.6275 | 0.9654 | 965.43 | 0.9654 | 965.43 | 0 | 0 | 3.341 | 3340.99 | 3.341 | 3340.99 | 0 | 0 | 2024-07-01 20:04:35 | 0.5641 | 0 | 0 | 23326.36 | Close | 31.06031 |  | 0.0002 | 33.2 | 0 | 0
1123 | 2 | 4 |  | CC Chg | 06:13:00 | 09:19:20 | 155.506 | 3.6279 | 0.9667 | 966.73 | 0.9667 | 966.73 | 0 | 0 | 3.3457 | 3345.69 | 3.3457 | 3345.69 | 0 | 0 | 2024-07-01 20:05:05 | 0.5642 | 4180.2675 | 4180.2675 | 23328.35 | Close | 31.102 |  | 0.0002 | 33.2 | 0 | 0
1124 | 2 | 4 |  | CC Chg | 06:13:30 | 09:19:50 | 155.506 | 3.6282 | 0.968 | 968.02 | 0.968 | 968.02 | 0 | 0 | 3.3504 | 3350.4 | 3.3504 | 3350.4 | 0 | 0 | 2024-07-01 20:05:35 | 0.5642 | 4180.2675 | 4180.2675 | 23329.35 | Close | 31.14369 |  | 0.0003 | 33.3 | 0 | 0
1125 | 2 | 4 |  | CC Chg | 06:14:00 | 09:20:20 | 155.506 | 3.6282 | 0.9693 | 969.32 | 0.9693 | 969.32 | 0 | 0 | 3.3551 | 3355.1 | 3.3551 | 3355.1 | 0 | 0 | 2024-07-01 20:06:05 | 0.5642 | 0 | 0 | 23330.34 | Close | 31.18539 |  | 0.0002 | 33.3 | 0 | 0
1126 | 2 | 4 |  | CC Chg | 06:14:30 | 09:20:50 | 155.506 | 3.6288 | 0.9706 | 970.62 | 0.9706 | 970.62 | 0 | 0 | 3.3598 | 3359.8 | 3.3598 | 3359.8 | 0 | 0 | 2024-07-01 20:06:35 | 0.5643 | 2090.1337 | 2090.1337 | 23334.33 | Close | 31.22708 |  | 0.0002 | 33.3 | 0 | 0
1127 | 2 | 4 |  | CC Chg | 06:15:00 | 09:21:20 | 155.506 | 3.6291 | 0.9719 | 971.91 | 0.9719 | 971.91 | 0 | 0 | 3.3645 | 3364.5 | 3.3645 | 3364.5 | 0 | 0 | 2024-07-01 20:07:05 | 0.5643 | 4180.2675 | 4180.2675 | 23336.32 | Close | 31.26877 |  | 0.0002 | 33.3 | 0 | 0
1128 | 2 | 4 |  | CC Chg | 06:15:30 | 09:21:50 | 155.506 | 3.6291 | 0.9732 | 973.21 | 0.9732 | 973.21 | 0 | 0 | 3.3692 | 3369.2 | 3.3692 | 3369.2 | 0 | 0 | 2024-07-01 20:07:35 | 0.5643 | 0 | 0 | 23336.32 | Close | 31.31046 |  | 0.0002 | 33.2 | 0 | 0
1129 | 2 | 4 |  | CC Chg | 06:16:00 | 09:22:20 | 155.506 | 3.6294 | 0.9745 | 974.5 | 0.9745 | 974.5 | 0 | 0 | 3.3739 | 3373.91 | 3.3739 | 3373.91 | 0 | 0 | 2024-07-01 20:08:05 | 0.5644 | 4180.2675 | 4180.2675 | 23337.33 | Close | 31.35215 |  | 0.0003 | 33.2 | 0 | 0
1130 | 2 | 4 |  | CC Chg | 06:16:30 | 09:22:50 | 155.506 | 3.6297 | 0.9758 | 975.8 | 0.9758 | 975.8 | 0 | 0 | 3.3786 | 3378.61 | 3.3786 | 3378.61 | 0 | 0 | 2024-07-01 20:08:35 | 0.5644 | 4166.8261 | 4166.8261 | 23341.31 | Close | 31.39384 |  | 0 | 33.2 | 0 | 0
1131 | 2 | 4 |  | CC Chg | 06:17:00 | 09:23:20 | 155.506 | 3.63 | 0.9771 | 977.1 | 0.9771 | 977.1 | 0 | 0 | 3.3833 | 3383.32 | 3.3833 | 3383.32 | 0 | 0 | 2024-07-01 20:09:05 | 0.5645 | 4193.9886 | 4193.9886 | 23342.3 | Close | 31.43554 |  | 0.0002 | 33.2 | 0 | 0
1132 | 2 | 4 |  | CC Chg | 06:17:30 | 09:23:50 | 155.506 | 3.63 | 0.9784 | 978.39 | 0.9784 | 978.39 | 0 | 0 | 3.388 | 3388.02 | 3.388 | 3388.02 | 0 | 0 | 2024-07-01 20:09:35 | 0.5645 | 0 | 0 | 23342.3 | Close | 31.47723 |  | 0.0002 | 33.2 | 0 | 0
1133 | 2 | 4 |  | CC Chg | 06:18:00 | 09:24:20 | 155.506 | 3.6303 | 0.9797 | 979.69 | 0.9797 | 979.69 | 0 | 0 | 3.3927 | 3392.72 | 3.3927 | 3392.72 | 0 | 0 | 2024-07-01 20:10:05 | 0.5645 | 4180.2675 | 4180.2675 | 23344.3 | Close | 31.51892 |  | 0.0002 | 33.2 | 0 | 0
1134 | 2 | 4 |  | CC Chg | 06:18:30 | 09:24:50 | 155.506 | 3.6306 | 0.981 | 980.98 | 0.981 | 980.98 | 0 | 0 | 3.3974 | 3397.43 | 3.3974 | 3397.43 | 0 | 0 | 2024-07-01 20:10:35 | 0.5646 | 4166.7943 | 4166.7943 | 23345.31 | Close | 31.56061 |  | 0.0003 | 33.3 | 0 | 0
1135 | 2 | 4 |  | CC Chg | 06:19:00 | 09:25:20 | 155.506 | 3.631 | 0.9823 | 982.28 | 0.9823 | 982.28 | 0 | 0 | 3.4021 | 3402.13 | 3.4021 | 3402.13 | 0 | 0 | 2024-07-01 20:11:05 | 0.5646 | 4193.7959 | 4193.7959 | 23348.28 | Close | 31.6023 |  | 0.0002 | 33.3 | 0 | 0
1136 | 2 | 4 |  | CC Chg | 06:19:30 | 09:25:50 | 155.506 | 3.631 | 0.9836 | 983.58 | 0.9836 | 983.58 | 0 | 0 | 3.4068 | 3406.84 | 3.4068 | 3406.84 | 0 | 0 | 2024-07-01 20:11:35 | 0.5646 | 0 | 0 | 23348.28 | Close | 31.644 |  | 0.0002 | 33.2 | 0 | 0
1137 | 2 | 4 |  | CC Chg | 06:20:00 | 09:26:20 | 155.506 | 3.6313 | 0.9849 | 984.87 | 0.9849 | 984.87 | 0 | 0 | 3.4115 | 3411.54 | 3.4115 | 3411.54 | 0 | 0 | 2024-07-01 20:12:05 | 0.5647 | 4180.2356 | 4180.2356 | 23350.28 | Close | 31.68569 |  | 0.0002 | 33.3 | 0 | 0
1138 | 2 | 4 |  | CC Chg | 06:20:30 | 09:26:50 | 155.506 | 3.6313 | 0.9862 | 986.17 | 0.9862 | 986.17 | 0 | 0 | 3.4162 | 3416.25 | 3.4162 | 3416.25 | 0 | 0 | 2024-07-01 20:12:35 | 0.5647 | 0 | 0 | 23350.28 | Close | 31.72738 |  | 0.0002 | 33.3 | 0 | 0
1139 | 2 | 4 |  | CC Chg | 06:21:00 | 09:27:20 | 155.506 | 3.6316 | 0.9875 | 987.46 | 0.9875 | 987.46 | 0 | 0 | 3.421 | 3420.96 | 3.421 | 3420.96 | 0 | 0 | 2024-07-01 20:13:05 | 0.5647 | 4166.8261 | 4166.8261 | 23351.29 | Close | 31.76907 |  | 0.0003 | 33.2 | 0 | 0
1140 | 2 | 4 |  | CC Chg | 06:21:30 | 09:27:50 | 155.506 | 3.6319 | 0.9888 | 988.76 | 0.9888 | 988.76 | 0 | 0 | 3.4257 | 3425.66 | 3.4257 | 3425.66 | 0 | 0 | 2024-07-01 20:13:35 | 0.5648 | 4193.7639 | 4193.7639 | 23354.26 | Close | 31.81076 |  | 0.0002 | 33.3 | 0 | 0
1141 | 2 | 4 |  | CC Chg | 06:22:00 | 09:28:20 | 155.506 | 3.6319 | 0.9901 | 990.05 | 0.9901 | 990.05 | 0 | 0 | 3.4304 | 3430.37 | 3.4304 | 3430.37 | 0 | 0 | 2024-07-01 20:14:05 | 0.5648 | 0 | 0 | 23355.25 | Close | 31.85245 |  | 0 | 33.3 | 0 | 0
1142 | 2 | 4 |  | CC Chg | 06:22:30 | 09:28:50 | 155.506 | 3.6322 | 0.9914 | 991.35 | 0.9914 | 991.35 | 0 | 0 | 3.4351 | 3435.07 | 3.4351 | 3435.07 | 0 | 0 | 2024-07-01 20:14:35 | 0.5648 | 4180.2675 | 4180.2675 | 23356.26 | Close | 31.89415 |  | 0.0002 | 33.3 | 0 | 0
1143 | 2 | 4 |  | CC Chg | 06:23:00 | 09:29:20 | 155.506 | 3.6325 | 0.9926 | 992.65 | 0.9926 | 992.65 | 0 | 0 | 3.4398 | 3439.78 | 3.4398 | 3439.78 | 0 | 0 | 2024-07-01 20:15:05 | 0.5649 | 4166.7943 | 4166.7943 | 23358.26 | Close | 31.93584 |  | 0.0002 | 33.3 | 0 | 0
1144 | 2 | 4 |  | CC Chg | 06:23:30 | 09:29:50 | 155.506 | 3.6328 | 0.9939 | 993.94 | 0.9939 | 993.94 | 0 | 0 | 3.4445 | 3444.49 | 3.4445 | 3444.49 | 0 | 0 | 2024-07-01 20:15:35 | 0.5649 | 4180.2675 | 4180.2675 | 23360.25 | Close | 31.97753 |  | 0.0002 | 33.3 | 0 | 0
1145 | 2 | 4 |  | CC Chg | 06:24:00 | 09:30:20 | 155.506 | 3.6328 | 0.9952 | 995.24 | 0.9952 | 995.24 | 0 | 0 | 3.4492 | 3449.2 | 3.4492 | 3449.2 | 0 | 0 | 2024-07-01 20:16:05 | 0.5649 | 0 | 0 | 23360.25 | Close | 32.01922 |  | 0.0002 | 33.3 | 0 | 0
1146 | 2 | 4 |  | CC Chg | 06:24:30 | 09:30:50 | 155.506 | 3.6331 | 0.9965 | 996.53 | 0.9965 | 996.53 | 0 | 0 | 3.4539 | 3453.9 | 3.4539 | 3453.9 | 0 | 0 | 2024-07-01 20:16:35 | 0.565 | 4193.9886 | 4193.9886 | 23362.24 | Close | 32.06091 |  | 0.0002 | 33.3 | 0 | 0
1147 | 2 | 4 |  | CC Chg | 06:25:00 | 09:31:20 | 155.506 | 3.6331 | 0.9978 | 997.83 | 0.9978 | 997.83 | 0 | 0 | 3.4586 | 3458.61 | 3.4586 | 3458.61 | 0 | 0 | 2024-07-01 20:17:05 | 0.565 | 0 | 0 | 23362.24 | Close | 32.10261 |  | 0.0002 | 33.3 | 0 | 0
1148 | 2 | 4 |  | CC Chg | 06:25:30 | 09:31:50 | 155.506 | 3.6334 | 0.9991 | 999.13 | 0.9991 | 999.13 | 0 | 0 | 3.4633 | 3463.32 | 3.4633 | 3463.32 | 0 | 0 | 2024-07-01 20:17:35 | 0.565 | 4166.8261 | 4166.8261 | 23364.24 | Close | 32.1443 |  | 0.0002 | 33.3 | 0 | 0
1149 | 2 | 4 |  | CC Chg | 06:26:00 | 09:32:20 | 155.506 | 3.6337 | 1.0004 | 1000.42 | 1.0004 | 1000.42 | 0 | 0 | 3.468 | 3468.03 | 3.468 | 3468.03 | 0 | 0 | 2024-07-01 20:18:05 | 0.5651 | 4180.2356 | 4180.2356 | 23366.23 | Close | 32.18599 |  | 0.0002 | 33.3 | 0 | 0
1150 | 2 | 4 |  | CC Chg | 06:26:30 | 09:32:50 | 155.506 | 3.6337 | 1.0017 | 1001.72 | 1.0017 | 1001.72 | 0 | 0 | 3.4727 | 3472.74 | 3.4727 | 3472.74 | 0 | 0 | 2024-07-01 20:18:35 | 0.5651 | 0 | 0 | 23366.23 | Close | 32.22768 |  | 0.0002 | 33.2 | 0 | 0
1151 | 2 | 4 |  | CC Chg | 06:27:00 | 09:33:20 | 155.506 | 3.6341 | 1.003 | 1003.01 | 1.003 | 1003.01 | 0 | 0 | 3.4774 | 3477.45 | 3.4774 | 3477.45 | 0 | 0 | 2024-07-01 20:19:05 | 0.5651 | 4193.7959 | 4193.7959 | 23368.22 | Close | 32.26937 |  | 0.0002 | 33.3 | 0 | 0
1152 | 2 | 4 |  | CC Chg | 06:27:30 | 09:33:50 | 155.506 | 3.6344 | 1.0043 | 1004.31 | 1.0043 | 1004.31 | 0 | 0 | 3.4822 | 3482.16 | 3.4822 | 3482.16 | 0 | 0 | 2024-07-01 20:19:35 | 0.5652 | 4166.7943 | 4166.7943 | 23370.22 | Close | 32.31106 |  | 0.0002 | 33.3 | 0 | 0
1153 | 2 | 4 |  | CC Chg | 06:28:00 | 09:34:20 | 155.506 | 3.6344 | 1.0056 | 1005.61 | 1.0056 | 1005.61 | 0 | 0 | 3.4869 | 3486.87 | 3.4869 | 3486.87 | 0 | 0 | 2024-07-01 20:20:05 | 0.5652 | 0 | 0 | 23371.21 | Close | 32.35276 |  | 0 | 33.3 | 0 | 0
1154 | 2 | 4 |  | CC Chg | 06:28:30 | 09:34:50 | 155.506 | 3.6347 | 1.0069 | 1006.9 | 1.0069 | 1006.9 | 0 | 0 | 3.4916 | 3491.58 | 3.4916 | 3491.58 | 0 | 0 | 2024-07-01 20:20:35 | 0.5652 | 4180.2675 | 4180.2675 | 23372.21 | Close | 32.39445 |  | 0.0002 | 33.2 | 0 | 0
1155 | 2 | 4 |  | CC Chg | 06:29:00 | 09:35:20 | 155.506 | 3.6347 | 1.0082 | 1008.2 | 1.0082 | 1008.2 | 0 | 0 | 3.4963 | 3496.29 | 3.4963 | 3496.29 | 0 | 0 | 2024-07-01 20:21:05 | 0.5652 | 0 | 0 | 23373.2 | Close | 32.43614 |  | 0 | 33.3 | 0 | 0
1156 | 2 | 4 |  | CC Chg | 06:29:30 | 09:35:50 | 155.506 | 3.635 | 1.0095 | 1009.49 | 1.0095 | 1009.49 | 0 | 0 | 3.501 | 3501 | 3.501 | 3501 | 0 | 0 | 2024-07-01 20:21:35 | 0.5653 | 4193.7959 | 4193.7959 | 23374.2 | Close | 32.47783 |  | 0.0002 | 33.3 | 0 | 0
1157 | 2 | 4 |  | CC Chg | 06:30:00 | 09:36:20 | 155.506 | 3.6353 | 1.0108 | 1010.79 | 1.0108 | 1010.79 | 0 | 0 | 3.5057 | 3505.71 | 3.5057 | 3505.71 | 0 | 0 | 2024-07-01 20:22:05 | 0.5653 | 4166.8261 | 4166.8261 | 23376.2 | Close | 32.51952 |  | 0.0002 | 33.3 | 0 | 0
1158 | 2 | 4 |  | CC Chg | 06:30:30 | 09:36:50 | 155.506 | 3.6353 | 1.0121 | 1012.08 | 1.0121 | 1012.08 | 0 | 0 | 3.5104 | 3510.42 | 3.5104 | 3510.42 | 0 | 0 | 2024-07-01 20:22:35 | 0.5653 | 0 | 0 | 23376.2 | Close | 32.56122 |  | 0.0002 | 33.3 | 0 | 0
1159 | 2 | 4 |  | CC Chg | 06:31:00 | 09:37:20 | 155.506 | 3.6356 | 1.0134 | 1013.38 | 1.0134 | 1013.38 | 0 | 0 | 3.5151 | 3515.13 | 3.5151 | 3515.13 | 0 | 0 | 2024-07-01 20:23:05 | 0.5654 | 4180.2675 | 4180.2675 | 23378.19 | Close | 32.60291 |  | 0.0002 | 33.3 | 0 | 0
1160 | 2 | 4 |  | CC Chg | 06:31:30 | 09:37:50 | 155.506 | 3.6359 | 1.0147 | 1014.68 | 1.0147 | 1014.68 | 0 | 0 | 3.5198 | 3519.84 | 3.5198 | 3519.84 | 0 | 0 | 2024-07-01 20:23:35 | 0.5654 | 4180.2675 | 4180.2675 | 23380.19 | Close | 32.6446 |  | 0.0002 | 33.3 | 0 | 0
1161 | 2 | 4 |  | CC Chg | 06:32:00 | 09:38:20 | 155.506 | 3.6365 | 1.016 | 1015.97 | 1.016 | 1015.97 | 0 | 0 | 3.5246 | 3524.55 | 3.5246 | 3524.55 | 0 | 0 | 2024-07-01 20:24:05 | 0.5655 | 2090.1178 | 2090.1178 | 23385.16 | Close | 32.68629 |  | 0 | 33.3 | 0 | 0
1162 | 2 | 4 |  | CC Chg | 06:32:30 | 09:38:50 | 155.506 | 3.6365 | 1.0173 | 1017.27 | 1.0173 | 1017.27 | 0 | 0 | 3.5293 | 3529.27 | 3.5293 | 3529.27 | 0 | 0 | 2024-07-01 20:24:35 | 0.5655 | 0 | 0 | 23385.16 | Close | 32.72798 |  | 0 | 33.2 | 0 | 0
1163 | 2 | 4 |  | CC Chg | 06:33:00 | 09:39:20 | 155.506 | 3.6368 | 1.0186 | 1018.56 | 1.0186 | 1018.56 | 0 | 0 | 3.534 | 3533.98 | 3.534 | 3533.98 | 0 | 0 | 2024-07-01 20:25:05 | 0.5656 | 4180.2675 | 4180.2675 | 23386.17 | Close | 32.76967 |  | 0.0002 | 33.3 | 0 | 0
1164 | 2 | 4 |  | CC Chg | 06:33:30 | 09:39:50 | 155.506 | 3.6368 | 1.0199 | 1019.86 | 1.0199 | 1019.86 | 0 | 0 | 3.5387 | 3538.69 | 3.5387 | 3538.69 | 0 | 0 | 2024-07-01 20:25:35 | 0.5656 | 0 | 0 | 23387.16 | Close | 32.81136 |  | 0 | 33.3 | 0 | 0
1165 | 2 | 4 |  | CC Chg | 06:34:00 | 09:40:20 | 155.506 | 3.6372 | 1.0212 | 1021.16 | 1.0212 | 1021.16 | 0 | 0 | 3.5434 | 3543.41 | 3.5434 | 3543.41 | 0 | 0 | 2024-07-01 20:26:05 | 0.5656 | 4180.2675 | 4180.2675 | 23388.16 | Close | 32.85306 |  | 0.0002 | 33.3 | 0 | 0
1166 | 2 | 4 |  | CC Chg | 06:34:30 | 09:40:50 | 155.506 | 3.6375 | 1.0225 | 1022.45 | 1.0225 | 1022.45 | 0 | 0 | 3.5481 | 3548.12 | 3.5481 | 3548.12 | 0 | 0 | 2024-07-01 20:26:35 | 0.5656 | 4180.2675 | 4180.2675 | 23390.15 | Close | 32.89475 |  | 0.0002 | 33.3 | 0 | 0
1167 | 2 | 4 |  | CC Chg | 06:35:00 | 09:41:20 | 155.506 | 3.6375 | 1.0237 | 1023.75 | 1.0237 | 1023.75 | 0 | 0 | 3.5528 | 3552.83 | 3.5528 | 3552.83 | 0 | 0 | 2024-07-01 20:27:05 | 0.5656 | 0 | 0 | 23390.15 | Close | 32.93644 |  | 0.0002 | 33.2 | 0 | 0
1168 | 2 | 4 |  | CC Chg | 06:35:30 | 09:41:50 | 155.506 | 3.6378 | 1.025 | 1025.04 | 1.025 | 1025.04 | 0 | 0 | 3.5575 | 3557.55 | 3.5575 | 3557.55 | 0 | 0 | 2024-07-01 20:27:35 | 0.5657 | 4180.2675 | 4180.2675 | 23392.15 | Close | 32.97813 |  | 0.0002 | 33.3 | 0 | 0
1169 | 2 | 4 |  | CC Chg | 06:36:00 | 09:42:20 | 155.506 | 3.6381 | 1.0263 | 1026.34 | 1.0263 | 1026.34 | 0 | 0 | 3.5623 | 3562.26 | 3.5623 | 3562.26 | 0 | 0 | 2024-07-01 20:28:05 | 0.5657 | 4180.2675 | 4180.2675 | 23395.13 | Close | 33.01982 |  | 0 | 33.3 | 0 | 0
1170 | 2 | 4 |  | CC Chg | 06:36:30 | 09:42:50 | 155.506 | 3.6381 | 1.0276 | 1027.63 | 1.0276 | 1027.63 | 0 | 0 | 3.567 | 3566.98 | 3.567 | 3566.98 | 0 | 0 | 2024-07-01 20:28:35 | 0.5657 | 0 | 0 | 23394.14 | Close | 33.06151 |  | 0.0002 | 33.3 | 0 | 0
1171 | 2 | 4 |  | CC Chg | 06:37:00 | 09:43:20 | 155.506 | 3.6384 | 1.0289 | 1028.93 | 1.0289 | 1028.93 | 0 | 0 | 3.5717 | 3571.69 | 3.5717 | 3571.69 | 0 | 0 | 2024-07-01 20:29:05 | 0.5658 | 4180.2675 | 4180.2675 | 23395.15 | Close | 33.1032 |  | 0.0003 | 33.3 | 0 | 0
1172 | 2 | 4 |  | CC Chg | 06:37:30 | 09:43:50 | 155.506 | 3.6387 | 1.0302 | 1030.23 | 1.0302 | 1030.23 | 0 | 0 | 3.5764 | 3576.41 | 3.5764 | 3576.41 | 0 | 0 | 2024-07-01 20:29:35 | 0.5658 | 4180.2675 | 4180.2675 | 23397.14 | Close | 33.14489 |  | 0.0003 | 33.3 | 0 | 0
1173 | 2 | 4 |  | CC Chg | 06:38:00 | 09:44:20 | 155.506 | 3.6387 | 1.0315 | 1031.52 | 1.0315 | 1031.52 | 0 | 0 | 3.5811 | 3581.12 | 3.5811 | 3581.12 | 0 | 0 | 2024-07-01 20:30:05 | 0.5658 | 0 | 0 | 23398.13 | Close | 33.18659 |  | 0.0002 | 33.3 | 0 | 0
1174 | 2 | 4 |  | CC Chg | 06:38:30 | 09:44:50 | 155.506 | 3.639 | 1.0328 | 1032.82 | 1.0328 | 1032.82 | 0 | 0 | 3.5858 | 3585.84 | 3.5858 | 3585.84 | 0 | 0 | 2024-07-01 20:30:35 | 0.5659 | 4180.2675 | 4180.2675 | 23400.12 | Close | 33.22828 |  | 0.0002 | 33.3 | 0 | 0
1175 | 2 | 4 |  | CC Chg | 06:39:00 | 09:45:20 | 155.506 | 3.6393 | 1.0341 | 1034.11 | 1.0341 | 1034.11 | 0 | 0 | 3.5906 | 3590.55 | 3.5906 | 3590.55 | 0 | 0 | 2024-07-01 20:31:05 | 0.5659 | 4180.2675 | 4180.2675 | 23403.1 | Close | 33.26997 |  | 0 | 33.3 | 0 | 0
1176 | 2 | 4 |  | CC Chg | 06:39:30 | 09:45:50 | 155.506 | 3.6393 | 1.0354 | 1035.41 | 1.0354 | 1035.41 | 0 | 0 | 3.5953 | 3595.27 | 3.5953 | 3595.27 | 0 | 0 | 2024-07-01 20:31:35 | 0.5659 | 0 | 0 | 23402.11 | Close | 33.31166 |  | 0.0002 | 33.3 | 0 | 0
1177 | 2 | 4 |  | CC Chg | 06:40:00 | 09:46:20 | 155.506 | 3.6396 | 1.0367 | 1036.71 | 1.0367 | 1036.71 | 0 | 0 | 3.6 | 3599.98 | 3.6 | 3599.98 | 0 | 0 | 2024-07-01 20:32:05 | 0.566 | 4180.2675 | 4180.2675 | 23404.11 | Close | 33.35335 |  | 0.0002 | 33.2 | 0 | 0
1178 | 2 | 4 |  | CC Chg | 06:40:30 | 09:46:50 | 155.506 | 3.6396 | 1.038 | 1038 | 1.038 | 1038 | 0 | 0 | 3.6047 | 3604.7 | 3.6047 | 3604.7 | 0 | 0 | 2024-07-01 20:32:35 | 0.566 | 0 | 0 | 23404.11 | Close | 33.39505 |  | 0.0002 | 33.3 | 0 | 0
1179 | 2 | 4 |  | CC Chg | 06:41:00 | 09:47:20 | 155.506 | 3.6399 | 1.0393 | 1039.3 | 1.0393 | 1039.3 | 0 | 0 | 3.6094 | 3609.42 | 3.6094 | 3609.42 | 0 | 0 | 2024-07-01 20:33:05 | 0.566 | 4180.4596 | 4180.4596 | 23406.1 | Close | 33.43674 |  | 0.0002 | 33.3 | 0 | 0
1180 | 2 | 4 |  | CC Chg | 06:41:30 | 09:47:50 | 155.506 | 3.6403 | 1.0406 | 1040.59 | 1.0406 | 1040.59 | 0 | 0 | 3.6141 | 3614.13 | 3.6141 | 3614.13 | 0 | 0 | 2024-07-01 20:33:35 | 0.5661 | 4180.2675 | 4180.2675 | 23407.11 | Close | 33.47843 |  | 0.0003 | 33.3 | 0 | 0
1181 | 2 | 4 |  | CC Chg | 06:42:00 | 09:48:20 | 155.506 | 3.6403 | 1.0419 | 1041.89 | 1.0419 | 1041.89 | 0 | 0 | 3.6189 | 3618.85 | 3.6189 | 3618.85 | 0 | 0 | 2024-07-01 20:34:05 | 0.5661 | 0 | 0 | 23409.08 | Close | 33.52012 |  | 0 | 33.3 | 0 | 0
1182 | 2 | 4 |  | CC Chg | 06:42:30 | 09:48:50 | 155.506 | 3.6406 | 1.0432 | 1043.19 | 1.0432 | 1043.19 | 0 | 0 | 3.6236 | 3623.57 | 3.6236 | 3623.57 | 0 | 0 | 2024-07-01 20:34:35 | 0.5661 | 4180.0116 | 4180.0116 | 23411.08 | Close | 33.56181 |  | 0 | 33.3 | 0 | 0
1183 | 2 | 4 |  | CC Chg | 06:43:00 | 09:49:20 | 155.506 | 3.6409 | 1.0445 | 1044.48 | 1.0445 | 1044.48 | 0 | 0 | 3.6283 | 3628.29 | 3.6283 | 3628.29 | 0 | 0 | 2024-07-01 20:35:05 | 0.5662 | 4180.2675 | 4180.2675 | 23412.08 | Close | 33.6035 |  | 0.0002 | 33.3 | 0 | 0
1184 | 2 | 4 |  | CC Chg | 06:43:30 | 09:49:50 | 155.506 | 3.6409 | 1.0458 | 1045.78 | 1.0458 | 1045.78 | 0 | 0 | 3.633 | 3633.01 | 3.633 | 3633.01 | 0 | 0 | 2024-07-01 20:35:35 | 0.5662 | 0 | 0 | 23411.09 | Close | 33.64519 |  | 0.0003 | 33.3 | 0 | 0
1185 | 2 | 4 |  | CC Chg | 06:44:00 | 09:50:20 | 155.506 | 3.6412 | 1.0471 | 1047.07 | 1.0471 | 1047.07 | 0 | 0 | 3.6377 | 3637.72 | 3.6377 | 3637.72 | 0 | 0 | 2024-07-01 20:36:05 | 0.5662 | 4180.2356 | 4180.2356 | 23414.08 | Close | 33.68689 |  | 0.0002 | 33.3 | 0 | 0
1186 | 2 | 4 |  | CC Chg | 06:44:30 | 09:50:50 | 155.506 | 3.6412 | 1.0484 | 1048.37 | 1.0484 | 1048.37 | 0 | 0 | 3.6424 | 3642.44 | 3.6424 | 3642.44 | 0 | 0 | 2024-07-01 20:36:35 | 0.5662 | 0 | 0 | 23414.08 | Close | 33.72858 |  | 0.0002 | 33.3 | 0 | 0
1187 | 2 | 4 |  | CC Chg | 06:45:00 | 09:51:20 | 155.506 | 3.6415 | 1.0497 | 1049.66 | 1.0497 | 1049.66 | 0 | 0 | 3.6472 | 3647.16 | 3.6472 | 3647.16 | 0 | 0 | 2024-07-01 20:37:05 | 0.5663 | 4180.2675 | 4180.2675 | 23416.07 | Close | 33.77027 |  | 0.0002 | 33.3 | 0 | 0
1188 | 2 | 4 |  | CC Chg | 06:45:30 | 09:51:50 | 155.506 | 3.6418 | 1.051 | 1050.96 | 1.051 | 1050.96 | 0 | 0 | 3.6519 | 3651.88 | 3.6519 | 3651.88 | 0 | 0 | 2024-07-01 20:37:35 | 0.5663 | 4180.4596 | 4180.4596 | 23417.07 | Close | 33.81196 |  | 0.0003 | 33.3 | 0 | 0
1189 | 2 | 4 |  | CC Chg | 06:46:00 | 09:52:20 | 155.506 | 3.6418 | 1.0523 | 1052.26 | 1.0523 | 1052.26 | 0 | 0 | 3.6566 | 3656.6 | 3.6566 | 3656.6 | 0 | 0 | 2024-07-01 20:38:05 | 0.5663 | 0 | 0 | 23418.06 | Close | 33.85365 |  | 0.0002 | 33.2 | 0 | 0
1190 | 2 | 4 |  | CC Chg | 06:46:30 | 09:52:50 | 155.506 | 3.6421 | 1.0536 | 1053.55 | 1.0536 | 1053.55 | 0 | 0 | 3.6613 | 3661.32 | 3.6613 | 3661.32 | 0 | 0 | 2024-07-01 20:38:35 | 0.5664 | 4180.2675 | 4180.2675 | 23420.06 | Close | 33.89535 |  | 0.0002 | 33.3 | 0 | 0
1191 | 2 | 4 |  | CC Chg | 06:47:00 | 09:53:20 | 155.506 | 3.6424 | 1.0548 | 1054.85 | 1.0548 | 1054.85 | 0 | 0 | 3.666 | 3666.04 | 3.666 | 3666.04 | 0 | 0 | 2024-07-01 20:39:05 | 0.5664 | 4180.2356 | 4180.2356 | 23422.05 | Close | 33.93704 |  | 0.0002 | 33.3 | 0 | 0
1192 | 2 | 4 |  | CC Chg | 06:47:30 | 09:53:50 | 155.506 | 3.6424 | 1.0561 | 1056.14 | 1.0561 | 1056.14 | 0 | 0 | 3.6708 | 3670.76 | 3.6708 | 3670.76 | 0 | 0 | 2024-07-01 20:39:35 | 0.5664 | 0 | 0 | 23422.05 | Close | 33.97873 |  | 0.0002 | 33.3 | 0 | 0
1193 | 2 | 4 |  | CC Chg | 06:48:00 | 09:54:20 | 155.506 | 3.6427 | 1.0574 | 1057.44 | 1.0574 | 1057.44 | 0 | 0 | 3.6755 | 3675.48 | 3.6755 | 3675.48 | 0 | 0 | 2024-07-01 20:40:05 | 0.5665 | 4180.2675 | 4180.2675 | 23424.04 | Close | 34.02042 |  | 0.0002 | 33.3 | 0 | 0
1194 | 2 | 4 |  | CC Chg | 06:48:30 | 09:54:50 | 155.506 | 3.6427 | 1.0587 | 1058.74 | 1.0587 | 1058.74 | 0 | 0 | 3.6802 | 3680.2 | 3.6802 | 3680.2 | 0 | 0 | 2024-07-01 20:40:35 | 0.5665 | 0 | 0 | 23424.04 | Close | 34.06211 |  | 0.0002 | 33.3 | 0 | 0
1195 | 2 | 4 |  | CC Chg | 06:49:00 | 09:55:20 | 155.506 | 3.643 | 1.06 | 1060.03 | 1.06 | 1060.03 | 0 | 0 | 3.6849 | 3684.92 | 3.6849 | 3684.92 | 0 | 0 | 2024-07-01 20:41:05 | 0.5665 | 4180.2675 | 4180.2675 | 23426.04 | Close | 34.10381 |  | 0.0002 | 33.3 | 0 | 0
1196 | 2 | 4 |  | CC Chg | 06:49:30 | 09:55:50 | 155.506 | 3.6434 | 1.0613 | 1061.33 | 1.0613 | 1061.33 | 0 | 0 | 3.6896 | 3689.64 | 3.6896 | 3689.64 | 0 | 0 | 2024-07-01 20:41:35 | 0.5666 | 4180.2675 | 4180.2675 | 23427.04 | Close | 34.1455 |  | 0.0003 | 33.3 | 0 | 0
1197 | 2 | 4 |  | CC Chg | 06:50:00 | 09:56:20 | 155.506 | 3.6434 | 1.0626 | 1062.62 | 1.0626 | 1062.62 | 0 | 0 | 3.6944 | 3694.36 | 3.6944 | 3694.36 | 0 | 0 | 2024-07-01 20:42:05 | 0.5666 | 0 | 0 | 23428.03 | Close | 34.18719 |  | 0.0002 | 33.3 | 0 | 0
1198 | 2 | 4 |  | CC Chg | 06:50:30 | 09:56:50 | 155.506 | 3.6437 | 1.0639 | 1063.92 | 1.0639 | 1063.92 | 0 | 0 | 3.6991 | 3699.09 | 3.6991 | 3699.09 | 0 | 0 | 2024-07-01 20:42:35 | 0.5666 | 4180.2675 | 4180.2675 | 23430.02 | Close | 34.22888 |  | 0.0002 | 33.3 | 0 | 0
1199 | 2 | 4 |  | CC Chg | 06:51:00 | 09:57:20 | 155.506 | 3.6443 | 1.0652 | 1065.22 | 1.0652 | 1065.22 | 0 | 0 | 3.7038 | 3703.81 | 3.7038 | 3703.81 | 0 | 0 | 2024-07-01 20:43:05 | 0.5667 | 2090.1337 | 2090.1337 | 23435 | Close | 34.27057 |  | 0 | 33.3 | 0 | 0
1200 | 2 | 4 |  | CC Chg | 06:51:30 | 09:57:50 | 155.506 | 3.6443 | 1.0665 | 1066.51 | 1.0665 | 1066.51 | 0 | 0 | 3.7085 | 3708.53 | 3.7085 | 3708.53 | 0 | 0 | 2024-07-01 20:43:35 | 0.5667 | 0 | 0 | 23434.01 | Close | 34.31226 |  | 0.0002 | 33.2 | 0 | 0
1201 | 2 | 4 |  | CC Chg | 06:52:00 | 09:58:20 | 155.506 | 3.6446 | 1.0678 | 1067.81 | 1.0678 | 1067.81 | 0 | 0 | 3.7133 | 3713.25 | 3.7133 | 3713.25 | 0 | 0 | 2024-07-01 20:44:05 | 0.5668 | 4180.2675 | 4180.2675 | 23436 | Close | 34.35396 |  | 0.0002 | 33.3 | 0 | 0
1202 | 2 | 4 |  | CC Chg | 06:52:30 | 09:58:50 | 155.506 | 3.6446 | 1.0691 | 1069.1 | 1.0691 | 1069.1 | 0 | 0 | 3.718 | 3717.98 | 3.718 | 3717.98 | 0 | 0 | 2024-07-01 20:44:35 | 0.5668 | 0 | 0 | 23435.01 | Close | 34.39565 |  | 0.0003 | 33.3 | 0 | 0
1203 | 2 | 4 |  | CC Chg | 06:53:00 | 09:59:20 | 155.506 | 3.6449 | 1.0704 | 1070.4 | 1.0704 | 1070.4 | 0 | 0 | 3.7227 | 3722.7 | 3.7227 | 3722.7 | 0 | 0 | 2024-07-01 20:45:05 | 0.5668 | 4180.2356 | 4180.2356 | 23438.99 | Close | 34.43734 |  | 0 | 33.2 | 0 | 0
1204 | 2 | 4 |  | CC Chg | 06:53:30 | 09:59:50 | 155.506 | 3.6452 | 1.0717 | 1071.7 | 1.0717 | 1071.7 | 0 | 0 | 3.7274 | 3727.42 | 3.7274 | 3727.42 | 0 | 0 | 2024-07-01 20:45:35 | 0.5669 | 4180.2675 | 4180.2675 | 23439.99 | Close | 34.47903 |  | 0.0002 | 33.3 | 0 | 0
1205 | 2 | 4 |  | CC Chg | 06:54:00 | 10:00:20 | 155.506 | 3.6455 | 1.073 | 1072.99 | 1.073 | 1072.99 | 0 | 0 | 3.7321 | 3732.15 | 3.7321 | 3732.15 | 0 | 0 | 2024-07-01 20:46:05 | 0.5669 | 4180.2675 | 4180.2675 | 23441.98 | Close | 34.52072 |  | 0.0002 | 33.3 | 0 | 0
1206 | 2 | 4 |  | CC Chg | 06:54:30 | 10:00:50 | 155.506 | 3.6455 | 1.0743 | 1074.29 | 1.0743 | 1074.29 | 0 | 0 | 3.7369 | 3736.87 | 3.7369 | 3736.87 | 0 | 0 | 2024-07-01 20:46:35 | 0.5669 | 0 | 0 | 23441.98 | Close | 34.56241 |  | 0.0002 | 33.3 | 0 | 0
1207 | 2 | 4 |  | CC Chg | 06:55:00 | 10:01:20 | 155.506 | 3.6458 | 1.0756 | 1075.58 | 1.0756 | 1075.58 | 0 | 0 | 3.7416 | 3741.6 | 3.7416 | 3741.6 | 0 | 0 | 2024-07-01 20:47:05 | 0.5669 | 4180.2675 | 4180.2675 | 23444.97 | Close | 34.60411 |  | 0 | 33.3 | 0 | 0
1208 | 2 | 4 |  | CC Chg | 06:55:30 | 10:01:50 | 155.506 | 3.6461 | 1.0769 | 1076.88 | 1.0769 | 1076.88 | 0 | 0 | 3.7463 | 3746.32 | 3.7463 | 3746.32 | 0 | 0 | 2024-07-01 20:47:35 | 0.567 | 4180.2675 | 4180.2675 | 23445.97 | Close | 34.6458 |  | 0.0002 | 33.3 | 0 | 0
1209 | 2 | 4 |  | CC Chg | 06:56:00 | 10:02:20 | 155.506 | 3.6461 | 1.0782 | 1078.17 | 1.0782 | 1078.17 | 0 | 0 | 3.751 | 3751.04 | 3.751 | 3751.04 | 0 | 0 | 2024-07-01 20:48:05 | 0.567 | 0 | 0 | 23445.97 | Close | 34.68749 |  | 0.0002 | 33.2 | 0 | 0
1210 | 2 | 4 |  | CC Chg | 06:56:30 | 10:02:50 | 155.506 | 3.6465 | 1.0795 | 1079.47 | 1.0795 | 1079.47 | 0 | 0 | 3.7558 | 3755.77 | 3.7558 | 3755.77 | 0 | 0 | 2024-07-01 20:48:35 | 0.567 | 4166.8261 | 4166.8261 | 23448.96 | Close | 34.72918 |  | 0 | 33.2 | 0 | 0
1211 | 2 | 4 |  | CC Chg | 06:57:00 | 10:03:20 | 155.506 | 3.6465 | 1.0808 | 1080.77 | 1.0808 | 1080.77 | 0 | 0 | 3.7605 | 3760.5 | 3.7605 | 3760.5 | 0 | 0 | 2024-07-01 20:49:05 | 0.567 | 0 | 0 | 23447.97 | Close | 34.77087 |  | 0.0002 | 33.2 | 0 | 0
1212 | 2 | 4 |  | CC Chg | 06:57:30 | 10:03:50 | 155.506 | 3.6468 | 1.0821 | 1082.06 | 1.0821 | 1082.06 | 0 | 0 | 3.7652 | 3765.22 | 3.7652 | 3765.22 | 0 | 0 | 2024-07-01 20:49:35 | 0.5671 | 4193.7639 | 4193.7639 | 23449.96 | Close | 34.81256 |  | 0.0002 | 33.3 | 0 | 0
1213 | 2 | 4 |  | CC Chg | 06:58:00 | 10:04:20 | 155.506 | 3.6471 | 1.0834 | 1083.36 | 1.0834 | 1083.36 | 0 | 0 | 3.7699 | 3769.95 | 3.7699 | 3769.95 | 0 | 0 | 2024-07-01 20:50:05 | 0.5671 | 4180.2675 | 4180.2675 | 23451.95 | Close | 34.85426 |  | 0.0002 | 33.3 | 0 | 0
1214 | 2 | 4 |  | CC Chg | 06:58:30 | 10:04:50 | 155.506 | 3.6471 | 1.0847 | 1084.65 | 1.0847 | 1084.65 | 0 | 0 | 3.7747 | 3774.67 | 3.7747 | 3774.67 | 0 | 0 | 2024-07-01 20:50:35 | 0.5671 | 0 | 0 | 23451.95 | Close | 34.89595 |  | 0.0002 | 33.3 | 0 | 0
1215 | 2 | 4 |  | CC Chg | 06:59:00 | 10:05:20 | 155.506 | 3.6474 | 1.0859 | 1085.95 | 1.0859 | 1085.95 | 0 | 0 | 3.7794 | 3779.4 | 3.7794 | 3779.4 | 0 | 0 | 2024-07-01 20:51:05 | 0.5672 | 4167.0176 | 4167.0176 | 23453.95 | Close | 34.93764 |  | 0.0002 | 33.3 | 0 | 0
1216 | 2 | 4 |  | CC Chg | 06:59:30 | 10:05:50 | 155.506 | 3.6474 | 1.0872 | 1087.25 | 1.0872 | 1087.25 | 0 | 0 | 3.7841 | 3784.13 | 3.7841 | 3784.13 | 0 | 0 | 2024-07-01 20:51:35 | 0.5672 | 0 | 0 | 23453.95 | Close | 34.97933 |  | 0.0002 | 33.3 | 0 | 0
1217 | 2 | 4 |  | CC Chg | 07:00:00 | 10:06:20 | 155.506 | 3.6477 | 1.0885 | 1088.54 | 1.0885 | 1088.54 | 0 | 0 | 3.7889 | 3788.85 | 3.7889 | 3788.85 | 0 | 0 | 2024-07-01 20:52:05 | 0.5672 | 4193.7959 | 4193.7959 | 23455.94 | Close | 35.02102 |  | 0.0002 | 33.3 | 0 | 0
1218 | 2 | 4 |  | CC Chg | 07:00:30 | 10:06:50 | 155.506 | 3.6477 | 1.0898 | 1089.84 | 1.0898 | 1089.84 | 0 | 0 | 3.7936 | 3793.58 | 3.7936 | 3793.58 | 0 | 0 | 2024-07-01 20:52:35 | 0.5672 | 0 | 0 | 23455.94 | Close | 35.06272 |  | 0.0002 | 33.3 | 0 | 0
1219 | 2 | 4 |  | CC Chg | 07:01:00 | 10:07:20 | 155.506 | 3.648 | 1.0911 | 1091.13 | 1.0911 | 1091.13 | 0 | 0 | 3.7983 | 3798.31 | 3.7983 | 3798.31 | 0 | 0 | 2024-07-01 20:53:05 | 0.5673 | 4166.8261 | 4166.8261 | 23457.94 | Close | 35.10441 |  | 0.0002 | 33.3 | 0 | 0
1220 | 2 | 4 |  | CC Chg | 07:01:30 | 10:07:50 | 155.506 | 3.6483 | 1.0924 | 1092.43 | 1.0924 | 1092.43 | 0 | 0 | 3.803 | 3803.03 | 3.803 | 3803.03 | 0 | 0 | 2024-07-01 20:53:35 | 0.5673 | 4180.2675 | 4180.2675 | 23459.93 | Close | 35.1461 |  | 0.0002 | 33.3 | 0 | 0
1221 | 2 | 4 |  | CC Chg | 07:02:00 | 10:08:20 | 155.506 | 3.6483 | 1.0937 | 1093.73 | 1.0937 | 1093.73 | 0 | 0 | 3.8078 | 3807.76 | 3.8078 | 3807.76 | 0 | 0 | 2024-07-01 20:54:05 | 0.5673 | 0 | 0 | 23459.93 | Close | 35.18779 |  | 0.0002 | 33.3 | 0 | 0
1222 | 2 | 4 |  | CC Chg | 07:02:30 | 10:08:50 | 155.506 | 3.6486 | 1.095 | 1095.02 | 1.095 | 1095.02 | 0 | 0 | 3.8125 | 3812.49 | 3.8125 | 3812.49 | 0 | 0 | 2024-07-01 20:54:35 | 0.5674 | 4193.7959 | 4193.7959 | 23460.93 | Close | 35.22948 |  | 0.0003 | 33.3 | 0 | 0
1223 | 2 | 4 |  | CC Chg | 07:03:00 | 10:09:20 | 155.506 | 3.6489 | 1.0963 | 1096.32 | 1.0963 | 1096.32 | 0 | 0 | 3.8172 | 3817.22 | 3.8172 | 3817.22 | 0 | 0 | 2024-07-01 20:55:05 | 0.5674 | 4166.8261 | 4166.8261 | 23463.92 | Close | 35.27118 |  | 0.0002 | 33.2 | 0 | 0
1224 | 2 | 4 |  | CC Chg | 07:03:30 | 10:09:50 | 155.506 | 3.6489 | 1.0976 | 1097.61 | 1.0976 | 1097.61 | 0 | 0 | 3.8219 | 3821.95 | 3.8219 | 3821.95 | 0 | 0 | 2024-07-01 20:55:35 | 0.5674 | 0 | 0 | 23463.92 | Close | 35.31286 |  | 0.0002 | 33.3 | 0 | 0
1225 | 2 | 4 |  | CC Chg | 07:04:00 | 10:10:20 | 155.506 | 3.6492 | 1.0989 | 1098.91 | 1.0989 | 1098.91 | 0 | 0 | 3.8267 | 3826.68 | 3.8267 | 3826.68 | 0 | 0 | 2024-07-01 20:56:05 | 0.5675 | 4180.2675 | 4180.2675 | 23465.91 | Close | 35.35456 |  | 0.0002 | 33.3 | 0 | 0
1226 | 2 | 4 |  | CC Chg | 07:04:30 | 10:10:50 | 155.506 | 3.6496 | 1.1002 | 1100.2 | 1.1002 | 1100.2 | 0 | 0 | 3.8314 | 3831.41 | 3.8314 | 3831.41 | 0 | 0 | 2024-07-01 20:56:35 | 0.5675 | 4180.2675 | 4180.2675 | 23467.91 | Close | 35.39625 |  | 0.0002 | 33.3 | 0 | 0
1227 | 2 | 4 |  | CC Chg | 07:05:00 | 10:11:20 | 155.506 | 3.6496 | 1.1015 | 1101.5 | 1.1015 | 1101.5 | 0 | 0 | 3.8361 | 3836.13 | 3.8361 | 3836.13 | 0 | 0 | 2024-07-01 20:57:05 | 0.5675 | 0 | 0 | 23467.91 | Close | 35.43794 |  | 0.0002 | 33.3 | 0 | 0
1228 | 2 | 4 |  | CC Chg | 07:05:30 | 10:11:50 | 155.506 | 3.6499 | 1.1028 | 1102.8 | 1.1028 | 1102.8 | 0 | 0 | 3.8409 | 3840.86 | 3.8409 | 3840.86 | 0 | 0 | 2024-07-01 20:57:35 | 0.5676 | 4180.2675 | 4180.2675 | 23469.9 | Close | 35.47963 |  | 0.0002 | 33.3 | 0 | 0
1229 | 2 | 4 |  | CC Chg | 07:06:00 | 10:12:20 | 155.506 | 3.6502 | 1.1041 | 1104.09 | 1.1041 | 1104.09 | 0 | 0 | 3.8456 | 3845.59 | 3.8456 | 3845.59 | 0 | 0 | 2024-07-01 20:58:05 | 0.5676 | 4180.2675 | 4180.2675 | 23471.89 | Close | 35.52132 |  | 0.0002 | 33.3 | 0 | 0
1230 | 2 | 4 |  | CC Chg | 07:06:30 | 10:12:50 | 155.506 | 3.6502 | 1.1054 | 1105.39 | 1.1054 | 1105.39 | 0 | 0 | 3.8503 | 3850.32 | 3.8503 | 3850.32 | 0 | 0 | 2024-07-01 20:58:35 | 0.5676 | 0 | 0 | 23471.89 | Close | 35.56302 |  | 0.0002 | 33.3 | 0 | 0
1231 | 2 | 4 |  | CC Chg | 07:07:00 | 10:13:20 | 155.506 | 3.6505 | 1.1067 | 1106.68 | 1.1067 | 1106.68 | 0 | 0 | 3.8551 | 3855.06 | 3.8551 | 3855.06 | 0 | 0 | 2024-07-01 20:59:05 | 0.5677 | 4180.2675 | 4180.2675 | 23473.89 | Close | 35.60471 |  | 0.0002 | 33.3 | 0 | 0
1232 | 2 | 4 |  | CC Chg | 07:07:30 | 10:13:50 | 155.506 | 3.6505 | 1.108 | 1107.98 | 1.108 | 1107.98 | 0 | 0 | 3.8598 | 3859.79 | 3.8598 | 3859.79 | 0 | 0 | 2024-07-01 20:59:35 | 0.5677 | 0 | 0 | 23473.89 | Close | 35.6464 |  | 0.0002 | 33.3 | 0 | 0
1233 | 2 | 4 |  | CC Chg | 07:08:00 | 10:14:20 | 155.506 | 3.6508 | 1.1093 | 1109.28 | 1.1093 | 1109.28 | 0 | 0 | 3.8645 | 3864.52 | 3.8645 | 3864.52 | 0 | 0 | 2024-07-01 21:00:05 | 0.5677 | 4193.7639 | 4193.7639 | 23475.87 | Close | 35.68809 |  | 0.0002 | 33.3 | 0 | 0
1234 | 2 | 4 |  | CC Chg | 07:08:30 | 10:14:50 | 155.506 | 3.6511 | 1.1106 | 1110.57 | 1.1106 | 1110.57 | 0 | 0 | 3.8692 | 3869.25 | 3.8692 | 3869.25 | 0 | 0 | 2024-07-01 21:00:35 | 0.5678 | 4166.8261 | 4166.8261 | 23478.86 | Close | 35.72978 |  | 0 | 33.3 | 0 | 0
1235 | 2 | 4 |  | CC Chg | 07:09:00 | 10:15:20 | 155.506 | 3.6514 | 1.1119 | 1111.87 | 1.1119 | 1111.87 | 0 | 0 | 3.874 | 3873.98 | 3.874 | 3873.98 | 0 | 0 | 2024-07-01 21:01:05 | 0.5678 | 4180.2675 | 4180.2675 | 23479.87 | Close | 35.77147 |  | 0.0002 | 33.3 | 0 | 0
1236 | 2 | 4 |  | CC Chg | 07:09:30 | 10:15:50 | 155.506 | 3.6514 | 1.1132 | 1113.16 | 1.1132 | 1113.16 | 0 | 0 | 3.8787 | 3878.71 | 3.8787 | 3878.71 | 0 | 0 | 2024-07-01 21:01:35 | 0.5678 | 0 | 0 | 23479.87 | Close | 35.81317 |  | 0.0002 | 33.3 | 0 | 0
1237 | 2 | 4 |  | CC Chg | 07:10:00 | 10:16:20 | 155.506 | 3.652 | 1.1145 | 1114.46 | 1.1145 | 1114.46 | 0 | 0 | 3.8834 | 3883.44 | 3.8834 | 3883.44 | 0 | 0 | 2024-07-01 21:02:05 | 0.5679 | 2090.1337 | 2090.1337 | 23483.85 | Close | 35.85486 |  | 0.0002 | 33.3 | 0 | 0
1238 | 2 | 4 |  | CC Chg | 07:10:30 | 10:16:50 | 155.506 | 3.6523 | 1.1158 | 1115.76 | 1.1158 | 1115.76 | 0 | 0 | 3.8882 | 3888.18 | 3.8882 | 3888.18 | 0 | 0 | 2024-07-01 21:02:35 | 0.568 | 4180.2675 | 4180.2675 | 23485.85 | Close | 35.89655 |  | 0.0002 | 33.3 | 0 | 0
1239 | 2 | 4 |  | CC Chg | 07:11:00 | 10:17:20 | 155.506 | 3.6523 | 1.1171 | 1117.05 | 1.1171 | 1117.05 | 0 | 0 | 3.8929 | 3892.91 | 3.8929 | 3892.91 | 0 | 0 | 2024-07-01 21:03:05 | 0.568 | 0 | 0 | 23485.85 | Close | 35.93824 |  | 0.0002 | 33.3 | 0 | 0
1240 | 2 | 4 |  | CC Chg | 07:11:30 | 10:17:50 | 155.506 | 3.6527 | 1.1183 | 1118.35 | 1.1183 | 1118.35 | 0 | 0 | 3.8976 | 3897.64 | 3.8976 | 3897.64 | 0 | 0 | 2024-07-01 21:03:35 | 0.568 | 4180.2675 | 4180.2675 | 23487.84 | Close | 35.97993 |  | 0.0002 | 33.3 | 0 | 0
1241 | 2 | 4 |  | CC Chg | 07:12:00 | 10:18:20 | 155.506 | 3.6527 | 1.1196 | 1119.64 | 1.1196 | 1119.64 | 0 | 0 | 3.9024 | 3902.38 | 3.9024 | 3902.38 | 0 | 0 | 2024-07-01 21:04:05 | 0.568 | 0 | 0 | 23487.84 | Close | 36.02162 |  | 0.0002 | 33.3 | 0 | 0
1242 | 2 | 4 |  | CC Chg | 07:12:30 | 10:18:50 | 155.506 | 3.653 | 1.1209 | 1120.94 | 1.1209 | 1120.94 | 0 | 0 | 3.9071 | 3907.11 | 3.9071 | 3907.11 | 0 | 0 | 2024-07-01 21:04:35 | 0.5681 | 4180.4596 | 4180.4596 | 23490.82 | Close | 36.06332 |  | 0 | 33.3 | 0 | 0
1243 | 2 | 4 |  | CC Chg | 07:13:00 | 10:19:20 | 155.506 | 3.653 | 1.1222 | 1122.23 | 1.1222 | 1122.23 | 0 | 0 | 3.9118 | 3911.84 | 3.9118 | 3911.84 | 0 | 0 | 2024-07-01 21:05:05 | 0.5681 | 0 | 0 | 23489.83 | Close | 36.10501 |  | 0.0002 | 33.3 | 0 | 0
1244 | 2 | 4 |  | CC Chg | 07:13:30 | 10:19:50 | 155.506 | 3.6533 | 1.1235 | 1123.53 | 1.1235 | 1123.53 | 0 | 0 | 3.9166 | 3916.58 | 3.9166 | 3916.58 | 0 | 0 | 2024-07-01 21:05:35 | 0.5681 | 4180.2675 | 4180.2675 | 23490.84 | Close | 36.1467 |  | 0.0003 | 33.3 | 0 | 0
1245 | 2 | 4 |  | CC Chg | 07:14:00 | 10:20:20 | 155.506 | 3.6536 | 1.1248 | 1124.83 | 1.1248 | 1124.83 | 0 | 0 | 3.9213 | 3921.31 | 3.9213 | 3921.31 | 0 | 0 | 2024-07-01 21:06:05 | 0.5682 | 4180.2356 | 4180.2356 | 23493.82 | Close | 36.18839 |  | 0.0002 | 33.3 | 0 | 0
1246 | 2 | 4 |  | CC Chg | 07:14:30 | 10:20:50 | 155.506 | 3.6536 | 1.1261 | 1126.12 | 1.1261 | 1126.12 | 0 | 0 | 3.926 | 3926.05 | 3.926 | 3926.05 | 0 | 0 | 2024-07-01 21:06:35 | 0.5682 | 0 | 0 | 23493.82 | Close | 36.23008 |  | 0.0002 | 33.3 | 0 | 0
1247 | 2 | 4 |  | CC Chg | 07:15:00 | 10:21:20 | 155.506 | 3.6539 | 1.1274 | 1127.42 | 1.1274 | 1127.42 | 0 | 0 | 3.9308 | 3930.78 | 3.9308 | 3930.78 | 0 | 0 | 2024-07-01 21:07:05 | 0.5682 | 4180.2675 | 4180.2675 | 23495.82 | Close | 36.27178 |  | 0.0002 | 33.3 | 0 | 0
1248 | 2 | 4 |  | CC Chg | 07:15:30 | 10:21:50 | 155.506 | 3.6542 | 1.1287 | 1128.71 | 1.1287 | 1128.71 | 0 | 0 | 3.9355 | 3935.52 | 3.9355 | 3935.52 | 0 | 0 | 2024-07-01 21:07:35 | 0.5683 | 4179.7876 | 4179.7876 | 23497.81 | Close | 36.31346 |  | 0.0002 | 33.3 | 0 | 0
1249 | 2 | 4 |  | CC Chg | 07:16:00 | 10:22:20 | 155.506 | 3.6542 | 1.13 | 1130.01 | 1.13 | 1130.01 | 0 | 0 | 3.9403 | 3940.25 | 3.9403 | 3940.25 | 0 | 0 | 2024-07-01 21:08:05 | 0.5683 | 0 | 0 | 23497.81 | Close | 36.35515 |  | 0.0002 | 33.3 | 0 | 0
1250 | 2 | 4 |  | CC Chg | 07:16:30 | 10:22:50 | 155.506 | 3.6545 | 1.1313 | 1131.31 | 1.1313 | 1131.31 | 0 | 0 | 3.945 | 3944.99 | 3.945 | 3944.99 | 0 | 0 | 2024-07-01 21:08:35 | 0.5683 | 4180.2675 | 4180.2675 | 23498.81 | Close | 36.39685 |  | 0.0003 | 33.3 | 0 | 0
1251 | 2 | 4 |  | CC Chg | 07:17:00 | 10:23:20 | 155.506 | 3.6548 | 1.1326 | 1132.6 | 1.1326 | 1132.6 | 0 | 0 | 3.9497 | 3949.72 | 3.9497 | 3949.72 | 0 | 0 | 2024-07-01 21:09:05 | 0.5683 | 4180.4596 | 4180.4596 | 23501.8 | Close | 36.43854 |  | 0.0002 | 33.3 | 0 | 0
1252 | 2 | 4 |  | CC Chg | 07:17:30 | 10:23:50 | 155.506 | 3.6551 | 1.1339 | 1133.9 | 1.1339 | 1133.9 | 0 | 0 | 3.9545 | 3954.46 | 3.9545 | 3954.46 | 0 | 0 | 2024-07-01 21:09:35 | 0.5684 | 4180.2675 | 4180.2675 | 23503.79 | Close | 36.48023 |  | 0.0002 | 33.3 | 0 | 0
1253 | 2 | 4 |  | CC Chg | 07:18:00 | 10:24:20 | 155.506 | 3.6551 | 1.1352 | 1135.19 | 1.1352 | 1135.19 | 0 | 0 | 3.9592 | 3959.2 | 3.9592 | 3959.2 | 0 | 0 | 2024-07-01 21:10:05 | 0.5684 | 0 | 0 | 23502.8 | Close | 36.52192 |  | 0.0003 | 33.3 | 0 | 0
1254 | 2 | 4 |  | CC Chg | 07:18:30 | 10:24:50 | 155.506 | 3.6554 | 1.1365 | 1136.49 | 1.1365 | 1136.49 | 0 | 0 | 3.9639 | 3963.93 | 3.9639 | 3963.93 | 0 | 0 | 2024-07-01 21:10:35 | 0.5684 | 4180.0116 | 4180.0116 | 23504.79 | Close | 36.56361 |  | 0.0003 | 33.2 | 0 | 0
1255 | 2 | 4 |  | CC Chg | 07:19:00 | 10:25:20 | 155.506 | 3.6558 | 1.1378 | 1137.78 | 1.1378 | 1137.78 | 0 | 0 | 3.9687 | 3968.67 | 3.9687 | 3968.67 | 0 | 0 | 2024-07-01 21:11:05 | 0.5685 | 4180.2675 | 4180.2675 | 23507.78 | Close | 36.6053 |  | 0.0002 | 33.2 | 0 | 0
1256 | 2 | 4 |  | CC Chg | 07:19:30 | 10:25:50 | 155.506 | 3.6558 | 1.1391 | 1139.08 | 1.1391 | 1139.08 | 0 | 0 | 3.9734 | 3973.41 | 3.9734 | 3973.41 | 0 | 0 | 2024-07-01 21:11:35 | 0.5685 | 0 | 0 | 23506.79 | Close | 36.647 |  | 0.0003 | 33.3 | 0 | 0
1257 | 2 | 4 |  | CC Chg | 07:20:00 | 10:26:20 | 155.506 | 3.6561 | 1.1404 | 1140.38 | 1.1404 | 1140.38 | 0 | 0 | 3.9781 | 3978.14 | 3.9781 | 3978.14 | 0 | 0 | 2024-07-01 21:12:05 | 0.5685 | 4180.4596 | 4180.4596 | 23509.77 | Close | 36.68869 |  | 0.0002 | 33.3 | 0 | 0
1258 | 2 | 4 |  | CC Chg | 07:20:30 | 10:26:50 | 155.506 | 3.6561 | 1.1417 | 1141.67 | 1.1417 | 1141.67 | 0 | 0 | 3.9829 | 3982.88 | 3.9829 | 3982.88 | 0 | 0 | 2024-07-01 21:12:35 | 0.5685 | 0 | 0 | 23509.77 | Close | 36.73038 |  | 0.0002 | 33.3 | 0 | 0
1259 | 2 | 4 |  | CC Chg | 07:21:00 | 10:27:20 | 155.506 | 3.6564 | 1.143 | 1142.97 | 1.143 | 1142.97 | 0 | 0 | 3.9876 | 3987.62 | 3.9876 | 3987.62 | 0 | 0 | 2024-07-01 21:13:05 | 0.5686 | 4180.2675 | 4180.2675 | 23511.76 | Close | 36.77207 |  | 0.0002 | 33.3 | 0 | 0
1260 | 2 | 4 |  | CC Chg | 07:21:30 | 10:27:50 | 155.506 | 3.6567 | 1.1443 | 1144.26 | 1.1443 | 1144.26 | 0 | 0 | 3.9924 | 3992.36 | 3.9924 | 3992.36 | 0 | 0 | 2024-07-01 21:13:35 | 0.5686 | 4180.2356 | 4180.2356 | 23513.76 | Close | 36.81376 |  | 0.0002 | 33.3 | 0 | 0
1261 | 2 | 4 |  | CC Chg | 07:22:00 | 10:28:20 | 155.506 | 3.657 | 1.1456 | 1145.56 | 1.1456 | 1145.56 | 0 | 0 | 3.9971 | 3997.1 | 3.9971 | 3997.1 | 0 | 0 | 2024-07-01 21:14:05 | 0.5687 | 4180.2675 | 4180.2675 | 23515.75 | Close | 36.85546 |  | 0.0002 | 33.3 | 0 | 0
1262 | 2 | 4 |  | CC Chg | 07:22:30 | 10:28:50 | 155.506 | 3.657 | 1.1469 | 1146.86 | 1.1469 | 1146.86 | 0 | 0 | 4.0018 | 4001.84 | 4.0018 | 4001.84 | 0 | 0 | 2024-07-01 21:14:35 | 0.5687 | 0 | 0 | 23514.76 | Close | 36.89715 |  | 0.0003 | 33.2 | 0 | 0
1263 | 2 | 4 |  | CC Chg | 07:23:00 | 10:29:20 | 155.506 | 3.6573 | 1.1482 | 1148.15 | 1.1482 | 1148.15 | 0 | 0 | 4.0066 | 4006.58 | 4.0066 | 4006.58 | 0 | 0 | 2024-07-01 21:15:05 | 0.5687 | 4180.4596 | 4180.4596 | 23517.74 | Close | 36.93884 |  | 0.0002 | 33.3 | 0 | 0
1264 | 2 | 4 |  | CC Chg | 07:23:30 | 10:29:50 | 155.506 | 3.6573 | 1.1494 | 1149.45 | 1.1494 | 1149.45 | 0 | 0 | 4.0113 | 4011.31 | 4.0113 | 4011.31 | 0 | 0 | 2024-07-01 21:15:35 | 0.5687 | 0 | 0 | 23517.74 | Close | 36.98053 |  | 0.0002 | 33.3 | 0 | 0
1265 | 2 | 4 |  | CC Chg | 07:24:00 | 10:30:20 | 155.506 | 3.6576 | 1.1507 | 1150.74 | 1.1507 | 1150.74 | 0 | 0 | 4.0161 | 4016.05 | 4.0161 | 4016.05 | 0 | 0 | 2024-07-01 21:16:05 | 0.5688 | 4180.2675 | 4180.2675 | 23519.74 | Close | 37.02222 |  | 0.0002 | 33.3 | 0 | 0
1266 | 2 | 4 |  | CC Chg | 07:24:30 | 10:30:50 | 155.506 | 3.6576 | 1.152 | 1152.04 | 1.152 | 1152.04 | 0 | 0 | 4.0208 | 4020.79 | 4.0208 | 4020.79 | 0 | 0 | 2024-07-01 21:16:35 | 0.5688 | 0 | 0 | 23519.74 | Close | 37.06392 |  | 0.0002 | 33.3 | 0 | 0
1267 | 2 | 4 |  | CC Chg | 07:25:00 | 10:31:20 | 155.506 | 3.6579 | 1.1533 | 1153.34 | 1.1533 | 1153.34 | 0 | 0 | 4.0255 | 4025.53 | 4.0255 | 4025.53 | 0 | 0 | 2024-07-01 21:17:05 | 0.5688 | 4180.2675 | 4180.2675 | 23521.73 | Close | 37.10561 |  | 0.0002 | 33.3 | 0 | 0
1268 | 2 | 4 |  | CC Chg | 07:25:30 | 10:31:50 | 155.506 | 3.6582 | 1.1546 | 1154.63 | 1.1546 | 1154.63 | 0 | 0 | 4.0303 | 4030.28 | 4.0303 | 4030.28 | 0 | 0 | 2024-07-01 21:17:35 | 0.5689 | 4180.2675 | 4180.2675 | 23523.72 | Close | 37.1473 |  | 0.0002 | 33.3 | 0 | 0
1269 | 2 | 4 |  | CC Chg | 07:26:00 | 10:32:20 | 155.506 | 3.6585 | 1.1559 | 1155.93 | 1.1559 | 1155.93 | 0 | 0 | 4.035 | 4035.02 | 4.035 | 4035.02 | 0 | 0 | 2024-07-01 21:18:05 | 0.5689 | 4180.2356 | 4180.2356 | 23526.71 | Close | 37.18899 |  | 0 | 33.3 | 0 | 0
1270 | 2 | 4 |  | CC Chg | 07:26:30 | 10:32:50 | 155.506 | 3.6585 | 1.1572 | 1157.22 | 1.1572 | 1157.22 | 0 | 0 | 4.0398 | 4039.76 | 4.0398 | 4039.76 | 0 | 0 | 2024-07-01 21:18:35 | 0.5689 | 0 | 0 | 23525.72 | Close | 37.23068 |  | 0.0002 | 33.3 | 0 | 0
1271 | 2 | 4 |  | CC Chg | 07:27:00 | 10:33:20 | 155.506 | 3.6589 | 1.1585 | 1158.52 | 1.1585 | 1158.52 | 0 | 0 | 4.0445 | 4044.5 | 4.0445 | 4044.5 | 0 | 0 | 2024-07-01 21:19:05 | 0.569 | 4180.2675 | 4180.2675 | 23527.71 | Close | 37.27237 |  | 0.0002 | 33.3 | 0 | 0
1272 | 2 | 4 |  | CC Chg | 07:27:30 | 10:33:50 | 155.506 | 3.6592 | 1.1598 | 1159.82 | 1.1598 | 1159.82 | 0 | 0 | 4.0492 | 4049.24 | 4.0492 | 4049.24 | 0 | 0 | 2024-07-01 21:19:35 | 0.569 | 4180.4596 | 4180.4596 | 23528.72 | Close | 37.31407 |  | 0.0003 | 33.3 | 0 | 0
1273 | 2 | 4 |  | CC Chg | 07:28:00 | 10:34:20 | 155.506 | 3.6592 | 1.1611 | 1161.11 | 1.1611 | 1161.11 | 0 | 0 | 4.054 | 4053.98 | 4.054 | 4053.98 | 0 | 0 | 2024-07-01 21:20:05 | 0.569 | 0 | 0 | 23529.7 | Close | 37.35576 |  | 0.0002 | 33.3 | 0 | 0
1274 | 2 | 4 |  | CC Chg | 07:28:30 | 10:34:50 | 155.506 | 3.6598 | 1.1624 | 1162.41 | 1.1624 | 1162.41 | 0 | 0 | 4.0587 | 4058.72 | 4.0587 | 4058.72 | 0 | 0 | 2024-07-01 21:20:35 | 0.5691 | 2090.1337 | 2090.1337 | 23533.69 | Close | 37.39745 |  | 0.0002 | 33.3 | 0 | 0
1275 | 2 | 4 |  | CC Chg | 07:29:00 | 10:35:20 | 155.506 | 3.6598 | 1.1637 | 1163.7 | 1.1637 | 1163.7 | 0 | 0 | 4.0635 | 4063.47 | 4.0635 | 4063.47 | 0 | 0 | 2024-07-01 21:21:05 | 0.5691 | 0 | 0 | 23533.69 | Close | 37.43914 |  | 0.0002 | 33.3 | 0 | 0
1276 | 2 | 4 |  | CC Chg | 07:29:30 | 10:35:50 | 155.506 | 3.6601 | 1.165 | 1165 | 1.165 | 1165 | 0 | 0 | 4.0682 | 4068.21 | 4.0682 | 4068.21 | 0 | 0 | 2024-07-01 21:21:35 | 0.5692 | 4180.2675 | 4180.2675 | 23535.68 | Close | 37.48083 |  | 0.0002 | 33.3 | 0 | 0
1277 | 2 | 4 |  | CC Chg | 07:30:00 | 10:36:20 | 155.506 | 3.6604 | 1.1663 | 1166.29 | 1.1663 | 1166.29 | 0 | 0 | 4.073 | 4072.95 | 4.073 | 4072.95 | 0 | 0 | 2024-07-01 21:22:05 | 0.5692 | 4180.2675 | 4180.2675 | 23536.69 | Close | 37.52252 |  | 0.0003 | 33.3 | 0 | 0
1278 | 2 | 4 |  | CC Chg | 07:30:30 | 10:36:50 | 155.506 | 3.6607 | 1.1676 | 1167.59 | 1.1676 | 1167.59 | 0 | 0 | 4.0777 | 4077.7 | 4.0777 | 4077.7 | 0 | 0 | 2024-07-01 21:22:35 | 0.5693 | 4180.2356 | 4180.2356 | 23539.67 | Close | 37.56421 |  | 0.0002 | 33.3 | 0 | 0
1279 | 2 | 4 |  | CC Chg | 07:31:00 | 10:37:20 | 155.506 | 3.6607 | 1.1689 | 1168.89 | 1.1689 | 1168.89 | 0 | 0 | 4.0824 | 4082.44 | 4.0824 | 4082.44 | 0 | 0 | 2024-07-01 21:23:05 | 0.5693 | 0 | 0 | 23539.67 | Close | 37.6059 |  | 0.0002 | 33.3 | 0 | 0
1280 | 2 | 4 |  | CC Chg | 07:31:30 | 10:37:50 | 155.506 | 3.661 | 1.1702 | 1170.18 | 1.1702 | 1170.18 | 0 | 0 | 4.0872 | 4087.18 | 4.0872 | 4087.18 | 0 | 0 | 2024-07-01 21:23:35 | 0.5693 | 4180.2675 | 4180.2675 | 23542.65 | Close | 37.6476 |  | 0 | 33.3 | 0 | 0
1281 | 2 | 4 |  | CC Chg | 07:32:00 | 10:38:20 | 155.506 | 3.6613 | 1.1715 | 1171.48 | 1.1715 | 1171.48 | 0 | 0 | 4.0919 | 4091.93 | 4.0919 | 4091.93 | 0 | 0 | 2024-07-01 21:24:05 | 0.5694 | 4180.6836 | 4180.6836 | 23543.66 | Close | 37.68929 |  | 0.0002 | 33.2 | 0 | 0
1282 | 2 | 4 |  | CC Chg | 07:32:30 | 10:38:50 | 155.506 | 3.6613 | 1.1728 | 1172.77 | 1.1728 | 1172.77 | 0 | 0 | 4.0967 | 4096.67 | 4.0967 | 4096.67 | 0 | 0 | 2024-07-01 21:24:35 | 0.5694 | 0 | 0 | 23543.66 | Close | 37.73098 |  | 0.0002 | 33.3 | 0 | 0
1283 | 2 | 4 |  | CC Chg | 07:33:00 | 10:39:20 | 155.506 | 3.6616 | 1.1741 | 1174.07 | 1.1741 | 1174.07 | 0 | 0 | 4.1014 | 4101.42 | 4.1014 | 4101.42 | 0 | 0 | 2024-07-01 21:25:05 | 0.5694 | 4166.8261 | 4166.8261 | 23545.66 | Close | 37.77268 |  | 0.0002 | 33.3 | 0 | 0
1284 | 2 | 4 |  | CC Chg | 07:33:30 | 10:39:50 | 155.506 | 3.662 | 1.1754 | 1175.37 | 1.1754 | 1175.37 | 0 | 0 | 4.1062 | 4106.16 | 4.1062 | 4106.16 | 0 | 0 | 2024-07-01 21:25:35 | 0.5695 | 4193.7639 | 4193.7639 | 23547.65 | Close | 37.81437 |  | 0.0002 | 33.3 | 0 | 0
1285 | 2 | 4 |  | CC Chg | 07:34:00 | 10:40:20 | 155.506 | 3.662 | 1.1767 | 1176.66 | 1.1767 | 1176.66 | 0 | 0 | 4.1109 | 4110.91 | 4.1109 | 4110.91 | 0 | 0 | 2024-07-01 21:26:05 | 0.5695 | 0 | 0 | 23547.65 | Close | 37.85606 |  | 0.0002 | 33.3 | 0 | 0
1286 | 2 | 4 |  | CC Chg | 07:34:30 | 10:40:50 | 155.506 | 3.6623 | 1.178 | 1177.96 | 1.178 | 1177.96 | 0 | 0 | 4.1157 | 4115.66 | 4.1157 | 4115.66 | 0 | 0 | 2024-07-01 21:26:35 | 0.5695 | 4180.2675 | 4180.2675 | 23549.64 | Close | 37.89775 |  | 0.0002 | 33.3 | 0 | 0
1287 | 2 | 4 |  | CC Chg | 07:35:00 | 10:41:20 | 155.506 | 3.6626 | 1.1793 | 1179.25 | 1.1793 | 1179.25 | 0 | 0 | 4.1204 | 4120.4 | 4.1204 | 4120.4 | 0 | 0 | 2024-07-01 21:27:05 | 0.5696 | 4180.2356 | 4180.2356 | 23550.64 | Close | 37.93944 |  | 0.0003 | 33.3 | 0 | 0
1288 | 2 | 4 |  | CC Chg | 07:35:30 | 10:41:50 | 155.506 | 3.6626 | 1.1805 | 1180.55 | 1.1805 | 1180.55 | 0 | 0 | 4.1251 | 4125.15 | 4.1251 | 4125.15 | 0 | 0 | 2024-07-01 21:27:35 | 0.5696 | 0 | 0 | 23551.63 | Close | 37.98113 |  | 0.0002 | 33.3 | 0 | 0
1289 | 2 | 4 |  | CC Chg | 07:36:00 | 10:42:20 | 155.506 | 3.6629 | 1.1818 | 1181.85 | 1.1818 | 1181.85 | 0 | 0 | 4.1299 | 4129.89 | 4.1299 | 4129.89 | 0 | 0 | 2024-07-01 21:28:05 | 0.5696 | 4180.2675 | 4180.2675 | 23553.63 | Close | 38.02283 |  | 0.0002 | 33.3 | 0 | 0
1290 | 2 | 4 |  | CC Chg | 07:36:30 | 10:42:50 | 155.506 | 3.6632 | 1.1831 | 1183.14 | 1.1831 | 1183.14 | 0 | 0 | 4.1346 | 4134.64 | 4.1346 | 4134.64 | 0 | 0 | 2024-07-01 21:28:35 | 0.5696 | 4166.7943 | 4166.7943 | 23555.63 | Close | 38.06452 |  | 0.0002 | 33.3 | 0 | 0
1291 | 2 | 4 |  | CC Chg | 07:37:00 | 10:43:20 | 155.506 | 3.6632 | 1.1844 | 1184.44 | 1.1844 | 1184.44 | 0 | 0 | 4.1394 | 4139.39 | 4.1394 | 4139.39 | 0 | 0 | 2024-07-01 21:29:05 | 0.5696 | 0 | 0 | 23556.62 | Close | 38.10621 |  | 0 | 33.3 | 0 | 0
1292 | 2 | 4 |  | CC Chg | 07:37:30 | 10:43:50 | 155.506 | 3.6635 | 1.1857 | 1185.73 | 1.1857 | 1185.73 | 0 | 0 | 4.1441 | 4144.14 | 4.1441 | 4144.14 | 0 | 0 | 2024-07-01 21:29:35 | 0.5697 | 4193.7959 | 4193.7959 | 23557.61 | Close | 38.1479 |  | 0.0002 | 33.3 | 0 | 0
1293 | 2 | 4 |  | CC Chg | 07:38:00 | 10:44:20 | 155.506 | 3.6638 | 1.187 | 1187.03 | 1.187 | 1187.03 | 0 | 0 | 4.1489 | 4148.88 | 4.1489 | 4148.88 | 0 | 0 | 2024-07-01 21:30:05 | 0.5697 | 4180.2356 | 4180.2356 | 23559.61 | Close | 38.18959 |  | 0.0002 | 33.3 | 0 | 0
1294 | 2 | 4 |  | CC Chg | 07:38:30 | 10:44:50 | 155.506 | 3.6638 | 1.1883 | 1188.32 | 1.1883 | 1188.32 | 0 | 0 | 4.1536 | 4153.63 | 4.1536 | 4153.63 | 0 | 0 | 2024-07-01 21:30:35 | 0.5697 | 0 | 0 | 23559.61 | Close | 38.23128 |  | 0.0002 | 33.3 | 0 | 0
1295 | 2 | 4 |  | CC Chg | 07:39:00 | 10:45:20 | 155.506 | 3.6641 | 1.1896 | 1189.62 | 1.1896 | 1189.62 | 0 | 0 | 4.1584 | 4158.38 | 4.1584 | 4158.38 | 0 | 0 | 2024-07-01 21:31:05 | 0.5698 | 4166.8261 | 4166.8261 | 23561.61 | Close | 38.27297 |  | 0.0002 | 33.3 | 0 | 0
1296 | 2 | 4 |  | CC Chg | 07:39:30 | 10:45:50 | 155.506 | 3.6644 | 1.1909 | 1190.92 | 1.1909 | 1190.92 | 0 | 0 | 4.1631 | 4163.13 | 4.1631 | 4163.13 | 0 | 0 | 2024-07-01 21:31:35 | 0.5698 | 4194.2134 | 4194.2134 | 23563.59 | Close | 38.31467 |  | 0.0002 | 33.3 | 0 | 0
1297 | 2 | 4 |  | CC Chg | 07:40:00 | 10:46:20 | 155.506 | 3.6647 | 1.1922 | 1192.21 | 1.1922 | 1192.21 | 0 | 0 | 4.1679 | 4167.88 | 4.1679 | 4167.88 | 0 | 0 | 2024-07-01 21:32:05 | 0.5699 | 4166.8261 | 4166.8261 | 23565.59 | Close | 38.35636 |  | 0.0002 | 33.3 | 0 | 0
1298 | 2 | 4 |  | CC Chg | 07:40:30 | 10:46:50 | 155.506 | 3.6647 | 1.1935 | 1193.51 | 1.1935 | 1193.51 | 0 | 0 | 4.1726 | 4172.63 | 4.1726 | 4172.63 | 0 | 0 | 2024-07-01 21:32:35 | 0.5699 | 0 | 0 | 23566.58 | Close | 38.39805 |  | 0 | 33.3 | 0 | 0
1299 | 2 | 4 |  | CC Chg | 07:41:00 | 10:47:20 | 155.506 | 3.6651 | 1.1948 | 1194.8 | 1.1948 | 1194.8 | 0 | 0 | 4.1774 | 4177.38 | 4.1774 | 4177.38 | 0 | 0 | 2024-07-01 21:33:05 | 0.5699 | 4180.2356 | 4180.2356 | 23567.59 | Close | 38.43975 |  | 0.0002 | 33.3 | 0 | 0
1300 | 2 | 4 |  | CC Chg | 07:41:30 | 10:47:50 | 155.506 | 3.6654 | 1.1961 | 1196.1 | 1.1961 | 1196.1 | 0 | 0 | 4.1821 | 4182.12 | 4.1821 | 4182.12 | 0 | 0 | 2024-07-01 21:33:35 | 0.57 | 4193.7959 | 4193.7959 | 23569.57 | Close | 38.48144 |  | 0.0002 | 33.3 | 0 | 0
1301 | 2 | 4 |  | CC Chg | 07:42:00 | 10:48:20 | 155.506 | 3.6654 | 1.1974 | 1197.4 | 1.1974 | 1197.4 | 0 | 0 | 4.1869 | 4186.87 | 4.1869 | 4186.87 | 0 | 0 | 2024-07-01 21:34:05 | 0.57 | 0 | 0 | 23568.59 | Close | 38.52313 |  | 0.0003 | 33.3 | 0 | 0
1302 | 2 | 4 |  | CC Chg | 07:42:30 | 10:48:50 | 155.506 | 3.6657 | 1.1987 | 1198.69 | 1.1987 | 1198.69 | 0 | 0 | 4.1916 | 4191.62 | 4.1916 | 4191.62 | 0 | 0 | 2024-07-01 21:34:35 | 0.57 | 4166.3478 | 4166.3478 | 23571.57 | Close | 38.56482 |  | 0.0002 | 33.3 | 0 | 0
1303 | 2 | 4 |  | CC Chg | 07:43:00 | 10:49:20 | 155.506 | 3.6657 | 1.2 | 1199.99 | 1.2 | 1199.99 | 0 | 0 | 4.1964 | 4196.38 | 4.1964 | 4196.38 | 0 | 0 | 2024-07-01 21:35:05 | 0.57 | 0 | 0 | 23571.57 | Close | 38.60651 |  | 0.0002 | 33.3 | 0 | 0
1304 | 2 | 4 |  | CC Chg | 07:43:30 | 10:49:50 | 155.506 | 3.666 | 1.2013 | 1201.28 | 1.2013 | 1201.28 | 0 | 0 | 4.2011 | 4201.13 | 4.2011 | 4201.13 | 0 | 0 | 2024-07-01 21:35:35 | 0.5701 | 4180.2675 | 4180.2675 | 23573.57 | Close | 38.6482 |  | 0.0002 | 33.3 | 0 | 0
1305 | 2 | 4 |  | CC Chg | 07:44:00 | 10:50:20 | 155.506 | 3.6663 | 1.2026 | 1202.58 | 1.2026 | 1202.58 | 0 | 0 | 4.2059 | 4205.88 | 4.2059 | 4205.88 | 0 | 0 | 2024-07-01 21:36:05 | 0.5701 | 4180.2356 | 4180.2356 | 23574.57 | Close | 38.68989 |  | 0.0003 | 33.3 | 0 | 0
1306 | 2 | 4 |  | CC Chg | 07:44:30 | 10:50:50 | 155.506 | 3.6666 | 1.2039 | 1203.88 | 1.2039 | 1203.88 | 0 | 0 | 4.2106 | 4210.63 | 4.2106 | 4210.63 | 0 | 0 | 2024-07-01 21:36:35 | 0.5702 | 4180.2675 | 4180.2675 | 23577.55 | Close | 38.73158 |  | 0.0002 | 33.3 | 0 | 0
1307 | 2 | 4 |  | CC Chg | 07:45:00 | 10:51:20 | 155.506 | 3.6666 | 1.2052 | 1205.17 | 1.2052 | 1205.17 | 0 | 0 | 4.2154 | 4215.38 | 4.2154 | 4215.38 | 0 | 0 | 2024-07-01 21:37:05 | 0.5702 | 0 | 0 | 23577.55 | Close | 38.77327 |  | 0.0002 | 33.3 | 0 | 0
1308 | 2 | 4 |  | CC Chg | 07:45:30 | 10:51:50 | 155.506 | 3.6669 | 1.2065 | 1206.47 | 1.2065 | 1206.47 | 0 | 0 | 4.2201 | 4220.13 | 4.2201 | 4220.13 | 0 | 0 | 2024-07-01 21:37:35 | 0.5702 | 4180.6836 | 4180.6836 | 23580.54 | Close | 38.81497 |  | 0 | 33.3 | 0 | 0
1309 | 2 | 4 |  | CC Chg | 07:46:00 | 10:52:20 | 155.506 | 3.6675 | 1.2078 | 1207.76 | 1.2078 | 1207.76 | 0 | 0 | 4.2249 | 4224.88 | 4.2249 | 4224.88 | 0 | 0 | 2024-07-01 21:38:05 | 0.5703 | 2090.1337 | 2090.1337 | 23583.54 | Close | 38.85666 |  | 0.0002 | 33.3 | 0 | 0
1310 | 2 | 4 |  | CC Chg | 07:46:30 | 10:52:50 | 155.506 | 3.6678 | 1.2091 | 1209.06 | 1.2091 | 1209.06 | 0 | 0 | 4.2296 | 4229.64 | 4.2296 | 4229.64 | 0 | 0 | 2024-07-01 21:38:35 | 0.5704 | 4180.2675 | 4180.2675 | 23585.53 | Close | 38.89835 |  | 0.0002 | 33.3 | 0 | 0
1311 | 2 | 4 |  | CC Chg | 07:47:00 | 10:53:20 | 155.506 | 3.6678 | 1.2104 | 1210.35 | 1.2104 | 1210.35 | 0 | 0 | 4.2344 | 4234.39 | 4.2344 | 4234.39 | 0 | 0 | 2024-07-01 21:39:05 | 0.5704 | 0 | 0 | 23586.52 | Close | 38.94004 |  | 0 | 33.3 | 0 | 0
1312 | 2 | 4 |  | CC Chg | 07:47:30 | 10:53:50 | 155.506 | 3.6682 | 1.2117 | 1211.65 | 1.2117 | 1211.65 | 0 | 0 | 4.2391 | 4239.14 | 4.2391 | 4239.14 | 0 | 0 | 2024-07-01 21:39:35 | 0.5704 | 4180.2675 | 4180.2675 | 23587.52 | Close | 38.98174 |  | 0.0002 | 33.3 | 0 | 0
1313 | 2 | 4 |  | CC Chg | 07:48:00 | 10:54:20 | 155.506 | 3.6682 | 1.2129 | 1212.95 | 1.2129 | 1212.95 | 0 | 0 | 4.2439 | 4243.9 | 4.2439 | 4243.9 | 0 | 0 | 2024-07-01 21:40:05 | 0.5704 | 0 | 0 | 23587.52 | Close | 39.02343 |  | 0.0002 | 33.2 | 0 | 0
1314 | 2 | 4 |  | CC Chg | 07:48:30 | 10:54:50 | 155.506 | 3.6685 | 1.2142 | 1214.24 | 1.2142 | 1214.24 | 0 | 0 | 4.2487 | 4248.65 | 4.2487 | 4248.65 | 0 | 0 | 2024-07-01 21:40:35 | 0.5705 | 4180.2356 | 4180.2356 | 23589.52 | Close | 39.06512 |  | 0.0002 | 33.3 | 0 | 0
1315 | 2 | 4 |  | CC Chg | 07:49:00 | 10:55:20 | 155.506 | 3.6688 | 1.2155 | 1215.54 | 1.2155 | 1215.54 | 0 | 0 | 4.2534 | 4253.4 | 4.2534 | 4253.4 | 0 | 0 | 2024-07-01 21:41:05 | 0.5705 | 4180.2675 | 4180.2675 | 23591.51 | Close | 39.10681 |  | 0.0002 | 33.3 | 0 | 0
1316 | 2 | 4 |  | CC Chg | 07:49:30 | 10:55:50 | 155.506 | 3.6691 | 1.2168 | 1216.83 | 1.2168 | 1216.83 | 0 | 0 | 4.2582 | 4258.16 | 4.2582 | 4258.16 | 0 | 0 | 2024-07-01 21:41:35 | 0.5706 | 4180.2675 | 4180.2675 | 23592.51 | Close | 39.1485 |  | 0.0003 | 33.3 | 0 | 0
1317 | 2 | 4 |  | CC Chg | 07:50:00 | 10:56:20 | 155.506 | 3.6691 | 1.2181 | 1218.13 | 1.2181 | 1218.13 | 0 | 0 | 4.2629 | 4262.91 | 4.2629 | 4262.91 | 0 | 0 | 2024-07-01 21:42:05 | 0.5706 | 0 | 0 | 23593.5 | Close | 39.19019 |  | 0.0002 | 33.3 | 0 | 0
1318 | 2 | 4 |  | CC Chg | 07:50:30 | 10:56:50 | 155.506 | 3.6694 | 1.2194 | 1219.43 | 1.2194 | 1219.43 | 0 | 0 | 4.2677 | 4267.67 | 4.2677 | 4267.67 | 0 | 0 | 2024-07-01 21:42:35 | 0.5706 | 4180.2675 | 4180.2675 | 23595.5 | Close | 39.23189 |  | 0.0002 | 33.3 | 0 | 0
1319 | 2 | 4 |  | CC Chg | 07:51:00 | 10:57:20 | 155.506 | 3.6697 | 1.2207 | 1220.72 | 1.2207 | 1220.72 | 0 | 0 | 4.2724 | 4272.42 | 4.2724 | 4272.42 | 0 | 0 | 2024-07-01 21:43:05 | 0.5707 | 4180.2675 | 4180.2675 | 23597.49 | Close | 39.27358 |  | 0.0002 | 33.3 | 0 | 0
1320 | 2 | 4 |  | CC Chg | 07:51:30 | 10:57:50 | 155.506 | 3.67 | 1.222 | 1222.02 | 1.222 | 1222.02 | 0 | 0 | 4.2772 | 4277.18 | 4.2772 | 4277.18 | 0 | 0 | 2024-07-01 21:43:35 | 0.5707 | 4180.2356 | 4180.2356 | 23599.48 | Close | 39.31527 |  | 0.0002 | 33.3 | 0 | 0
1321 | 2 | 4 |  | CC Chg | 07:52:00 | 10:58:20 | 155.506 | 3.67 | 1.2233 | 1223.31 | 1.2233 | 1223.31 | 0 | 0 | 4.2819 | 4281.94 | 4.2819 | 4281.94 | 0 | 0 | 2024-07-01 21:44:05 | 0.5707 | 0 | 0 | 23599.48 | Close | 39.35696 |  | 0.0002 | 33.3 | 0 | 0
1322 | 2 | 4 |  | CC Chg | 07:52:30 | 10:58:50 | 155.506 | 3.6703 | 1.2246 | 1224.61 | 1.2246 | 1224.61 | 0 | 0 | 4.2867 | 4286.69 | 4.2867 | 4286.69 | 0 | 0 | 2024-07-01 21:44:35 | 0.5708 | 4180.2675 | 4180.2675 | 23601.48 | Close | 39.39865 |  | 0.0002 | 33.3 | 0 | 0
1323 | 2 | 4 |  | CC Chg | 07:53:00 | 10:59:20 | 155.506 | 3.6706 | 1.2259 | 1225.91 | 1.2259 | 1225.91 | 0 | 0 | 4.2914 | 4291.45 | 4.2914 | 4291.45 | 0 | 0 | 2024-07-01 21:45:05 | 0.5708 | 4180.6836 | 4180.6836 | 23602.48 | Close | 39.44035 |  | 0.0003 | 33.3 | 0 | 0
1324 | 2 | 4 |  | CC Chg | 07:53:30 | 10:59:50 | 155.506 | 3.6709 | 1.2272 | 1227.2 | 1.2272 | 1227.2 | 0 | 0 | 4.2962 | 4296.21 | 4.2962 | 4296.21 | 0 | 0 | 2024-07-01 21:45:35 | 0.5709 | 4180.2675 | 4180.2675 | 23605.46 | Close | 39.48204 |  | 0.0002 | 33.3 | 0 | 0
1325 | 2 | 4 |  | CC Chg | 07:54:00 | 11:00:20 | 155.506 | 3.6709 | 1.2285 | 1228.5 | 1.2285 | 1228.5 | 0 | 0 | 4.301 | 4300.96 | 4.301 | 4300.96 | 0 | 0 | 2024-07-01 21:46:05 | 0.5709 | 0 | 0 | 23605.46 | Close | 39.52373 |  | 0.0002 | 33.3 | 0 | 0
1326 | 2 | 4 |  | CC Chg | 07:54:30 | 11:00:50 | 155.506 | 3.6713 | 1.2298 | 1229.79 | 1.2298 | 1229.79 | 0 | 0 | 4.3057 | 4305.72 | 4.3057 | 4305.72 | 0 | 0 | 2024-07-01 21:46:35 | 0.5709 | 4180.2356 | 4180.2356 | 23606.47 | Close | 39.56542 |  | 0.0003 | 33.3 | 0 | 0
1327 | 2 | 4 |  | CC Chg | 07:55:00 | 11:01:20 | 155.506 | 3.6716 | 1.2311 | 1231.09 | 1.2311 | 1231.09 | 0 | 0 | 4.3105 | 4310.48 | 4.3105 | 4310.48 | 0 | 0 | 2024-07-01 21:47:05 | 0.571 | 4180.2675 | 4180.2675 | 23608.46 | Close | 39.60711 |  | 0.0003 | 33.3 | 0 | 0
1328 | 2 | 4 |  | CC Chg | 07:55:30 | 11:01:50 | 155.506 | 3.6719 | 1.2324 | 1232.38 | 1.2324 | 1232.38 | 0 | 0 | 4.3152 | 4315.24 | 4.3152 | 4315.24 | 0 | 0 | 2024-07-01 21:47:35 | 0.571 | 4180.2675 | 4180.2675 | 23611.44 | Close | 39.64881 |  | 0.0002 | 33.3 | 0 | 0
1329 | 2 | 4 |  | CC Chg | 07:56:00 | 11:02:20 | 155.506 | 3.6719 | 1.2337 | 1233.68 | 1.2337 | 1233.68 | 0 | 0 | 4.32 | 4319.99 | 4.32 | 4319.99 | 0 | 0 | 2024-07-01 21:48:05 | 0.571 | 0 | 0 | 23611.44 | Close | 39.69049 |  | 0.0002 | 33.3 | 0 | 0
1330 | 2 | 4 |  | CC Chg | 07:56:30 | 11:02:50 | 155.506 | 3.6722 | 1.235 | 1234.98 | 1.235 | 1234.98 | 0 | 0 | 4.3248 | 4324.75 | 4.3248 | 4324.75 | 0 | 0 | 2024-07-01 21:48:35 | 0.571 | 4180.2675 | 4180.2675 | 23613.44 | Close | 39.73218 |  | 0.0002 | 33.3 | 0 | 0
1331 | 2 | 4 |  | CC Chg | 07:57:00 | 11:03:20 | 155.506 | 3.6722 | 1.2363 | 1236.27 | 1.2363 | 1236.27 | 0 | 0 | 4.3295 | 4329.51 | 4.3295 | 4329.51 | 0 | 0 | 2024-07-01 21:49:05 | 0.571 | 0 | 0 | 23613.44 | Close | 39.77388 |  | 0.0002 | 33.3 | 0 | 0
1332 | 2 | 4 |  | CC Chg | 07:57:30 | 11:03:50 | 155.506 | 3.6725 | 1.2376 | 1237.57 | 1.2376 | 1237.57 | 0 | 0 | 4.3343 | 4334.27 | 4.3343 | 4334.27 | 0 | 0 | 2024-07-01 21:49:35 | 0.5711 | 4180.2356 | 4180.2356 | 23614.44 | Close | 39.81557 |  | 0.0003 | 33.3 | 0 | 0
1333 | 2 | 4 |  | CC Chg | 07:58:00 | 11:04:20 | 155.506 | 3.6728 | 1.2389 | 1238.86 | 1.2389 | 1238.86 | 0 | 0 | 4.339 | 4339.03 | 4.339 | 4339.03 | 0 | 0 | 2024-07-01 21:50:05 | 0.5711 | 4180.2675 | 4180.2675 | 23616.44 | Close | 39.85726 |  | 0.0003 | 33.3 | 0 | 0
1334 | 2 | 4 |  | CC Chg | 07:58:30 | 11:04:50 | 155.506 | 3.6731 | 1.2402 | 1240.16 | 1.2402 | 1240.16 | 0 | 0 | 4.3438 | 4343.79 | 4.3438 | 4343.79 | 0 | 0 | 2024-07-01 21:50:35 | 0.5712 | 4180.2675 | 4180.2675 | 23619.42 | Close | 39.89895 |  | 0.0002 | 33.3 | 0 | 0
1335 | 2 | 4 |  | CC Chg | 07:59:00 | 11:05:20 | 155.506 | 3.6734 | 1.2415 | 1241.46 | 1.2415 | 1241.46 | 0 | 0 | 4.3485 | 4348.55 | 4.3485 | 4348.55 | 0 | 0 | 2024-07-01 21:51:05 | 0.5712 | 4179.7876 | 4179.7876 | 23621.41 | Close | 39.94064 |  | 0.0002 | 33.3 | 0 | 0
1336 | 2 | 4 |  | CC Chg | 07:59:30 | 11:05:50 | 155.506 | 3.6734 | 1.2428 | 1242.75 | 1.2428 | 1242.75 | 0 | 0 | 4.3533 | 4353.31 | 4.3533 | 4353.31 | 0 | 0 | 2024-07-01 21:51:35 | 0.5712 | 0 | 0 | 23621.41 | Close | 39.98233 |  | 0.0002 | 33.3 | 0 | 0
1337 | 2 | 4 |  | CC Chg | 08:00:00 | 11:06:20 | 155.506 | 3.6737 | 1.244 | 1244.05 | 1.244 | 1244.05 | 0 | 0 | 4.3581 | 4358.07 | 4.3581 | 4358.07 | 0 | 0 | 2024-07-01 21:52:05 | 0.5713 | 4180.2675 | 4180.2675 | 23622.42 | Close | 40.02402 |  | 0.0003 | 33.3 | 0 | 0
1338 | 2 | 4 |  | CC Chg | 08:00:30 | 11:06:50 | 155.506 | 3.674 | 1.2453 | 1245.34 | 1.2453 | 1245.34 | 0 | 0 | 4.3628 | 4362.83 | 4.3628 | 4362.83 | 0 | 0 | 2024-07-01 21:52:35 | 0.5713 | 4180.6836 | 4180.6836 | 23625.4 | Close | 40.06572 |  | 0.0002 | 33.3 | 0 | 0
1339 | 2 | 4 |  | CC Chg | 08:01:00 | 11:07:20 | 155.506 | 3.6744 | 1.2466 | 1246.64 | 1.2466 | 1246.64 | 0 | 0 | 4.3676 | 4367.59 | 4.3676 | 4367.59 | 0 | 0 | 2024-07-01 21:53:05 | 0.5714 | 4180.2675 | 4180.2675 | 23628.38 | Close | 40.10741 |  | 0 | 33.3 | 0 | 0
1340 | 2 | 4 |  | CC Chg | 08:01:30 | 11:07:50 | 155.506 | 3.6744 | 1.2479 | 1247.94 | 1.2479 | 1247.94 | 0 | 0 | 4.3724 | 4372.35 | 4.3724 | 4372.35 | 0 | 0 | 2024-07-01 21:53:35 | 0.5714 | 0 | 0 | 23627.39 | Close | 40.1491 |  | 0.0002 | 33.3 | 0 | 0
1341 | 2 | 4 |  | CC Chg | 08:02:00 | 11:08:20 | 155.506 | 3.6747 | 1.2492 | 1249.23 | 1.2492 | 1249.23 | 0 | 0 | 4.3771 | 4377.11 | 4.3771 | 4377.11 | 0 | 0 | 2024-07-01 21:54:05 | 0.5714 | 4180.2356 | 4180.2356 | 23629.39 | Close | 40.19079 |  | 0.0002 | 33.2 | 0 | 0
1342 | 2 | 4 |  | CC Chg | 08:02:30 | 11:08:50 | 155.506 | 3.6753 | 1.2505 | 1250.53 | 1.2505 | 1250.53 | 0 | 0 | 4.3819 | 4381.88 | 4.3819 | 4381.88 | 0 | 0 | 2024-07-01 21:54:35 | 0.5715 | 2090.1337 | 2090.1337 | 23633.37 | Close | 40.23248 |  | 0.0002 | 33.3 | 0 | 0
1343 | 2 | 4 |  | CC Chg | 08:03:00 | 11:09:20 | 155.506 | 3.6753 | 1.2518 | 1251.82 | 1.2518 | 1251.82 | 0 | 0 | 4.3866 | 4386.64 | 4.3866 | 4386.64 | 0 | 0 | 2024-07-01 21:55:05 | 0.5715 | 0 | 0 | 23633.37 | Close | 40.27418 |  | 0.0002 | 33.3 | 0 | 0
1344 | 2 | 4 |  | CC Chg | 08:03:30 | 11:09:50 | 155.506 | 3.6756 | 1.2531 | 1253.12 | 1.2531 | 1253.12 | 0 | 0 | 4.3914 | 4391.4 | 4.3914 | 4391.4 | 0 | 0 | 2024-07-01 21:55:35 | 0.5716 | 4180.2356 | 4180.2356 | 23635.37 | Close | 40.31587 |  | 0.0002 | 33.3 | 0 | 0
1345 | 2 | 4 |  | CC Chg | 08:04:00 | 11:10:20 | 155.506 | 3.6759 | 1.2544 | 1254.41 | 1.2544 | 1254.41 | 0 | 0 | 4.3962 | 4396.17 | 4.3962 | 4396.17 | 0 | 0 | 2024-07-01 21:56:05 | 0.5716 | 4180.2675 | 4180.2675 | 23637.36 | Close | 40.35756 |  | 0.0002 | 33.3 | 0 | 0
1346 | 2 | 4 |  | CC Chg | 08:04:30 | 11:10:50 | 155.506 | 3.6762 | 1.2557 | 1255.71 | 1.2557 | 1255.71 | 0 | 0 | 4.4009 | 4400.93 | 4.4009 | 4400.93 | 0 | 0 | 2024-07-01 21:56:35 | 0.5717 | 4180.2675 | 4180.2675 | 23639.35 | Close | 40.39925 |  | 0.0002 | 33.3 | 0 | 0
1347 | 2 | 4 |  | CC Chg | 08:05:00 | 11:11:20 | 155.506 | 3.6762 | 1.257 | 1257.01 | 1.257 | 1257.01 | 0 | 0 | 4.4057 | 4405.69 | 4.4057 | 4405.69 | 0 | 0 | 2024-07-01 21:57:05 | 0.5717 | 0 | 0 | 23638.36 | Close | 40.44094 |  | 0.0003 | 33.3 | 0 | 0
1348 | 2 | 4 |  | CC Chg | 08:05:30 | 11:11:50 | 155.506 | 3.6765 | 1.2583 | 1258.3 | 1.2583 | 1258.3 | 0 | 0 | 4.4105 | 4410.46 | 4.4105 | 4410.46 | 0 | 0 | 2024-07-01 21:57:35 | 0.5717 | 4180.2675 | 4180.2675 | 23641.35 | Close | 40.48263 |  | 0.0002 | 33.3 | 0 | 0
1349 | 2 | 4 |  | CC Chg | 08:06:00 | 11:12:20 | 155.506 | 3.6768 | 1.2596 | 1259.6 | 1.2596 | 1259.6 | 0 | 0 | 4.4152 | 4415.22 | 4.4152 | 4415.22 | 0 | 0 | 2024-07-01 21:58:05 | 0.5718 | 4180.2675 | 4180.2675 | 23643.34 | Close | 40.52433 |  | 0.0002 | 33.3 | 0 | 0
1350 | 2 | 4 |  | CC Chg | 08:06:30 | 11:12:50 | 155.506 | 3.6771 | 1.2609 | 1260.89 | 1.2609 | 1260.89 | 0 | 0 | 4.42 | 4419.99 | 4.42 | 4419.99 | 0 | 0 | 2024-07-01 21:58:35 | 0.5718 | 4180.6836 | 4180.6836 | 23644.34 | Close | 40.56602 |  | 0.0003 | 33.3 | 0 | 0
1351 | 2 | 4 |  | CC Chg | 08:07:00 | 11:13:20 | 155.506 | 3.6771 | 1.2622 | 1262.19 | 1.2622 | 1262.19 | 0 | 0 | 4.4248 | 4424.75 | 4.4248 | 4424.75 | 0 | 0 | 2024-07-01 21:59:05 | 0.5718 | 0 | 0 | 23645.33 | Close | 40.60771 |  | 0.0002 | 33.3 | 0 | 0
1352 | 2 | 4 |  | CC Chg | 08:07:30 | 11:13:50 | 155.506 | 3.6775 | 1.2635 | 1263.49 | 1.2635 | 1263.49 | 0 | 0 | 4.4295 | 4429.52 | 4.4295 | 4429.52 | 0 | 0 | 2024-07-01 21:59:35 | 0.5719 | 4180.2675 | 4180.2675 | 23646.34 | Close | 40.6494 |  | 0.0003 | 33.3 | 0 | 0
1353 | 2 | 4 |  | CC Chg | 08:08:00 | 11:14:20 | 155.506 | 3.6778 | 1.2648 | 1264.78 | 1.2648 | 1264.78 | 0 | 0 | 4.4343 | 4434.28 | 4.4343 | 4434.28 | 0 | 0 | 2024-07-01 22:00:05 | 0.5719 | 4180.2356 | 4180.2356 | 23649.32 | Close | 40.6911 |  | 0.0002 | 33.3 | 0 | 0
1354 | 2 | 4 |  | CC Chg | 08:08:30 | 11:14:50 | 155.506 | 3.6778 | 1.2661 | 1266.08 | 1.2661 | 1266.08 | 0 | 0 | 4.439 | 4439.05 | 4.439 | 4439.05 | 0 | 0 | 2024-07-01 22:00:35 | 0.5719 | 0 | 0 | 23649.32 | Close | 40.73279 |  | 0.0002 | 33.3 | 0 | 0
1355 | 2 | 4 |  | CC Chg | 08:09:00 | 11:15:20 | 155.506 | 3.6781 | 1.2674 | 1267.37 | 1.2674 | 1267.37 | 0 | 0 | 4.4438 | 4443.82 | 4.4438 | 4443.82 | 0 | 0 | 2024-07-01 22:01:05 | 0.572 | 4180.2675 | 4180.2675 | 23651.31 | Close | 40.77448 |  | 0.0002 | 33.3 | 0 | 0
1356 | 2 | 4 |  | CC Chg | 08:09:30 | 11:15:50 | 155.506 | 3.6784 | 1.2687 | 1268.67 | 1.2687 | 1268.67 | 0 | 0 | 4.4486 | 4448.58 | 4.4486 | 4448.58 | 0 | 0 | 2024-07-01 22:01:35 | 0.572 | 4166.7943 | 4166.7943 | 23653.31 | Close | 40.81617 |  | 0.0002 | 33.3 | 0 | 0
1357 | 2 | 4 |  | CC Chg | 08:10:00 | 11:16:20 | 155.506 | 3.6787 | 1.27 | 1269.97 | 1.27 | 1269.97 | 0 | 0 | 4.4533 | 4453.35 | 4.4533 | 4453.35 | 0 | 0 | 2024-07-01 22:02:05 | 0.5721 | 4193.7959 | 4193.7959 | 23655.3 | Close | 40.85786 |  | 0.0002 | 33.3 | 0 | 0
1358 | 2 | 4 |  | CC Chg | 08:10:30 | 11:16:50 | 155.506 | 3.679 | 1.2713 | 1271.26 | 1.2713 | 1271.26 | 0 | 0 | 4.4581 | 4458.12 | 4.4581 | 4458.12 | 0 | 0 | 2024-07-01 22:02:35 | 0.5721 | 4180.2675 | 4180.2675 | 23657.29 | Close | 40.89955 |  | 0.0002 | 33.3 | 0 | 0
1359 | 2 | 4 |  | CC Chg | 08:11:00 | 11:17:20 | 155.506 | 3.679 | 1.2726 | 1272.56 | 1.2726 | 1272.56 | 0 | 0 | 4.4629 | 4462.88 | 4.4629 | 4462.88 | 0 | 0 | 2024-07-01 22:03:05 | 0.5721 | 0 | 0 | 23657.29 | Close | 40.94125 |  | 0.0002 | 33.3 | 0 | 0
1360 | 2 | 4 |  | CC Chg | 08:11:30 | 11:17:50 | 155.506 | 3.6793 | 1.2739 | 1273.85 | 1.2739 | 1273.85 | 0 | 0 | 4.4677 | 4467.65 | 4.4677 | 4467.65 | 0 | 0 | 2024-07-01 22:03:35 | 0.5722 | 4166.8261 | 4166.8261 | 23660.28 | Close | 40.98294 |  | 0 | 33.3 | 0 | 0
1361 | 2 | 4 |  | CC Chg | 08:12:00 | 11:18:20 | 155.506 | 3.6796 | 1.2751 | 1275.15 | 1.2751 | 1275.15 | 0 | 0 | 4.4724 | 4472.42 | 4.4724 | 4472.42 | 0 | 0 | 2024-07-01 22:04:05 | 0.5722 | 4193.7959 | 4193.7959 | 23661.28 | Close | 41.02463 |  | 0.0002 | 33.3 | 0 | 0
1362 | 2 | 4 |  | CC Chg | 08:12:30 | 11:18:50 | 155.506 | 3.6799 | 1.2764 | 1276.44 | 1.2764 | 1276.44 | 0 | 0 | 4.4772 | 4477.19 | 4.4772 | 4477.19 | 0 | 0 | 2024-07-01 22:04:35 | 0.5723 | 4166.3478 | 4166.3478 | 23663.28 | Close | 41.06632 |  | 0.0002 | 33.3 | 0 | 0
1363 | 2 | 4 |  | CC Chg | 08:13:00 | 11:19:20 | 155.506 | 3.6799 | 1.2777 | 1277.74 | 1.2777 | 1277.74 | 0 | 0 | 4.482 | 4481.96 | 4.482 | 4481.96 | 0 | 0 | 2024-07-01 22:05:05 | 0.5723 | 0 | 0 | 23663.28 | Close | 41.10801 |  | 0.0002 | 33.3 | 0 | 0
1364 | 2 | 4 |  | CC Chg | 08:13:30 | 11:19:50 | 155.506 | 3.6802 | 1.279 | 1279.04 | 1.279 | 1279.04 | 0 | 0 | 4.4867 | 4486.73 | 4.4867 | 4486.73 | 0 | 0 | 2024-07-01 22:05:35 | 0.5723 | 4180.2675 | 4180.2675 | 23665.27 | Close | 41.1497 |  | 0.0002 | 33.3 | 0 | 0
1365 | 2 | 4 |  | CC Chg | 08:14:00 | 11:20:20 | 155.506 | 3.6806 | 1.2803 | 1280.33 | 1.2803 | 1280.33 | 0 | 0 | 4.4915 | 4491.5 | 4.4915 | 4491.5 | 0 | 0 | 2024-07-01 22:06:05 | 0.5723 | 4194.2134 | 4194.2134 | 23667.26 | Close | 41.1914 |  | 0.0002 | 33.3 | 0 | 0
1366 | 2 | 4 |  | CC Chg | 08:14:30 | 11:20:50 | 155.506 | 3.6809 | 1.2816 | 1281.63 | 1.2816 | 1281.63 | 0 | 0 | 4.4963 | 4496.27 | 4.4963 | 4496.27 | 0 | 0 | 2024-07-01 22:06:35 | 0.5724 | 4166.8261 | 4166.8261 | 23669.26 | Close | 41.23309 |  | 0.0002 | 33.2 | 0 | 0
1367 | 2 | 4 |  | CC Chg | 08:15:00 | 11:21:20 | 155.506 | 3.6812 | 1.2829 | 1282.92 | 1.2829 | 1282.92 | 0 | 0 | 4.501 | 4501.04 | 4.501 | 4501.04 | 0 | 0 | 2024-07-01 22:07:05 | 0.5724 | 4180.2675 | 4180.2675 | 23671.26 | Close | 41.27478 |  | 0.0002 | 33.3 | 0 | 0
1368 | 2 | 4 |  | CC Chg | 08:15:30 | 11:21:50 | 155.506 | 3.6815 | 1.2842 | 1284.22 | 1.2842 | 1284.22 | 0 | 0 | 4.5058 | 4505.81 | 4.5058 | 4505.81 | 0 | 0 | 2024-07-01 22:07:35 | 0.5725 | 4180.2356 | 4180.2356 | 23673.25 | Close | 41.31647 |  | 0.0002 | 33.3 | 0 | 0
1369 | 2 | 4 |  | CC Chg | 08:16:00 | 11:22:20 | 155.506 | 3.6815 | 1.2855 | 1285.52 | 1.2855 | 1285.52 | 0 | 0 | 4.5106 | 4510.58 | 4.5106 | 4510.58 | 0 | 0 | 2024-07-01 22:08:05 | 0.5725 | 0 | 0 | 23673.25 | Close | 41.35816 |  | 0.0002 | 33.3 | 0 | 0
1370 | 2 | 4 |  | CC Chg | 08:16:30 | 11:22:50 | 155.506 | 3.6818 | 1.2868 | 1286.81 | 1.2868 | 1286.81 | 0 | 0 | 4.5153 | 4515.35 | 4.5153 | 4515.35 | 0 | 0 | 2024-07-01 22:08:35 | 0.5725 | 4180.2675 | 4180.2675 | 23675.24 | Close | 41.39985 |  | 0.0002 | 33.3 | 0 | 0
1371 | 2 | 4 |  | CC Chg | 08:17:00 | 11:23:20 | 155.506 | 3.6821 | 1.2881 | 1288.11 | 1.2881 | 1288.11 | 0 | 0 | 4.5201 | 4520.12 | 4.5201 | 4520.12 | 0 | 0 | 2024-07-01 22:09:05 | 0.5726 | 4193.7639 | 4193.7639 | 23677.23 | Close | 41.44154 |  | 0.0002 | 33.3 | 0 | 0
1372 | 2 | 4 |  | CC Chg | 08:17:30 | 11:23:50 | 155.506 | 3.6824 | 1.2894 | 1289.4 | 1.2894 | 1289.4 | 0 | 0 | 4.5249 | 4524.89 | 4.5249 | 4524.89 | 0 | 0 | 2024-07-01 22:09:35 | 0.5726 | 4166.8261 | 4166.8261 | 23680.22 | Close | 41.48324 |  | 0 | 33.3 | 0 | 0
1373 | 2 | 4 |  | CC Chg | 08:18:00 | 11:24:20 | 155.506 | 3.683 | 1.2907 | 1290.7 | 1.2907 | 1290.7 | 0 | 0 | 4.5297 | 4529.66 | 4.5297 | 4529.66 | 0 | 0 | 2024-07-01 22:10:05 | 0.5727 | 2090.1337 | 2090.1337 | 23683.22 | Close | 41.52493 |  | 0.0002 | 33.3 | 0 | 0
1374 | 2 | 4 |  | CC Chg | 08:18:30 | 11:24:50 | 155.506 | 3.683 | 1.292 | 1292 | 1.292 | 1292 | 0 | 0 | 4.5344 | 4534.44 | 4.5344 | 4534.44 | 0 | 0 | 2024-07-01 22:10:35 | 0.5727 | 0 | 0 | 23683.22 | Close | 41.56662 |  | 0.0002 | 33.3 | 0 | 0
1375 | 2 | 4 |  | CC Chg | 08:19:00 | 11:25:20 | 155.506 | 3.6833 | 1.2933 | 1293.29 | 1.2933 | 1293.29 | 0 | 0 | 4.5392 | 4539.21 | 4.5392 | 4539.21 | 0 | 0 | 2024-07-01 22:11:05 | 0.5728 | 4180.2675 | 4180.2675 | 23685.21 | Close | 41.60831 |  | 0.0002 | 33.3 | 0 | 0
1376 | 2 | 4 |  | CC Chg | 08:19:30 | 11:25:50 | 155.506 | 3.6837 | 1.2946 | 1294.59 | 1.2946 | 1294.59 | 0 | 0 | 4.544 | 4543.98 | 4.544 | 4543.98 | 0 | 0 | 2024-07-01 22:11:35 | 0.5728 | 4180.2675 | 4180.2675 | 23687.2 | Close | 41.65 |  | 0.0002 | 33.3 | 0 | 0
1377 | 2 | 4 |  | CC Chg | 08:20:00 | 11:26:20 | 155.506 | 3.6837 | 1.2959 | 1295.88 | 1.2959 | 1295.88 | 0 | 0 | 4.5488 | 4548.76 | 4.5488 | 4548.76 | 0 | 0 | 2024-07-01 22:12:05 | 0.5728 | 0 | 0 | 23687.2 | Close | 41.69169 |  | 0.0002 | 33.2 | 0 | 0
1378 | 2 | 4 |  | CC Chg | 08:20:30 | 11:26:50 | 155.506 | 3.6843 | 1.2972 | 1297.18 | 1.2972 | 1297.18 | 0 | 0 | 4.5535 | 4553.53 | 4.5535 | 4553.53 | 0 | 0 | 2024-07-01 22:12:35 | 0.5729 | 2090.1337 | 2090.1337 | 23690.2 | Close | 41.73339 |  | 0.0003 | 33.3 | 0 | 0
1379 | 2 | 4 |  | CC Chg | 08:21:00 | 11:27:20 | 155.506 | 3.6843 | 1.2985 | 1298.47 | 1.2985 | 1298.47 | 0 | 0 | 4.5583 | 4558.3 | 4.5583 | 4558.3 | 0 | 0 | 2024-07-01 22:13:05 | 0.5729 | 0 | 0 | 23691.19 | Close | 41.77508 |  | 0.0002 | 33.3 | 0 | 0
1380 | 2 | 4 |  | CC Chg | 08:21:30 | 11:27:50 | 155.506 | 3.6846 | 1.2998 | 1299.77 | 1.2998 | 1299.77 | 0 | 0 | 4.5631 | 4563.08 | 4.5631 | 4563.08 | 0 | 0 | 2024-07-01 22:13:35 | 0.573 | 4180.6836 | 4180.6836 | 23693.18 | Close | 41.81677 |  | 0.0002 | 33.2 | 0 | 0
1381 | 2 | 4 |  | CC Chg | 08:22:00 | 11:28:20 | 155.506 | 3.6849 | 1.3011 | 1301.07 | 1.3011 | 1301.07 | 0 | 0 | 4.5679 | 4567.85 | 4.5679 | 4567.85 | 0 | 0 | 2024-07-01 22:14:05 | 0.573 | 4180.2675 | 4180.2675 | 23695.18 | Close | 41.85847 |  | 0.0002 | 33.3 | 0 | 0
1382 | 2 | 4 |  | CC Chg | 08:22:30 | 11:28:50 | 155.506 | 3.6852 | 1.3024 | 1302.36 | 1.3024 | 1302.36 | 0 | 0 | 4.5726 | 4572.63 | 4.5726 | 4572.63 | 0 | 0 | 2024-07-01 22:14:35 | 0.5731 | 4180.2675 | 4180.2675 | 23698.16 | Close | 41.90016 |  | 0 | 33.3 | 0 | 0
1383 | 2 | 4 |  | CC Chg | 08:23:00 | 11:29:20 | 155.506 | 3.6852 | 1.3037 | 1303.66 | 1.3037 | 1303.66 | 0 | 0 | 4.5774 | 4577.41 | 4.5774 | 4577.41 | 0 | 0 | 2024-07-01 22:15:05 | 0.5731 | 0 | 0 | 23697.17 | Close | 41.94185 |  | 0.0002 | 33.3 | 0 | 0
1384 | 2 | 4 |  | CC Chg | 08:23:30 | 11:29:50 | 155.506 | 3.6855 | 1.305 | 1304.95 | 1.305 | 1304.95 | 0 | 0 | 4.5822 | 4582.18 | 4.5822 | 4582.18 | 0 | 0 | 2024-07-01 22:15:35 | 0.5731 | 4180.2675 | 4180.2675 | 23700.15 | Close | 41.98354 |  | 0 | 33.3 | 0 | 0
1385 | 2 | 4 |  | CC Chg | 08:24:00 | 11:30:20 | 155.506 | 3.6858 | 1.3062 | 1306.25 | 1.3062 | 1306.25 | 0 | 0 | 4.587 | 4586.96 | 4.587 | 4586.96 | 0 | 0 | 2024-07-01 22:16:05 | 0.5732 | 4180.2675 | 4180.2675 | 23700.17 | Close | 42.02523 |  | 0.0003 | 33.3 | 0 | 0
1386 | 2 | 4 |  | CC Chg | 08:24:30 | 11:30:50 | 155.506 | 3.6861 | 1.3075 | 1307.55 | 1.3075 | 1307.55 | 0 | 0 | 4.5917 | 4591.73 | 4.5917 | 4591.73 | 0 | 0 | 2024-07-01 22:16:35 | 0.5732 | 4180.2356 | 4180.2356 | 23703.15 | Close | 42.06692 |  | 0.0002 | 33.3 | 0 | 0
1387 | 2 | 4 |  | CC Chg | 08:25:00 | 11:31:20 | 155.506 | 3.6861 | 1.3088 | 1308.84 | 1.3088 | 1308.84 | 0 | 0 | 4.5965 | 4596.51 | 4.5965 | 4596.51 | 0 | 0 | 2024-07-01 22:17:05 | 0.5732 | 0 | 0 | 23703.15 | Close | 42.10861 |  | 0.0002 | 33.3 | 0 | 0
1388 | 2 | 4 |  | CC Chg | 08:25:30 | 11:31:50 | 155.506 | 3.6868 | 1.3101 | 1310.14 | 1.3101 | 1310.14 | 0 | 0 | 4.6013 | 4601.29 | 4.6013 | 4601.29 | 0 | 0 | 2024-07-01 22:17:35 | 0.5733 | 2090.1337 | 2090.1337 | 23706.15 | Close | 42.15031 |  | 0.0003 | 33.3 | 0 | 0
1389 | 2 | 4 |  | CC Chg | 08:26:00 | 11:32:20 | 155.506 | 3.6868 | 1.3114 | 1311.43 | 1.3114 | 1311.43 | 0 | 0 | 4.6061 | 4606.07 | 4.6061 | 4606.07 | 0 | 0 | 2024-07-01 22:18:05 | 0.5733 | 0 | 0 | 23708.13 | Close | 42.19199 |  | 0 | 33.3 | 0 | 0
1390 | 2 | 4 |  | CC Chg | 08:26:30 | 11:32:50 | 155.506 | 3.6871 | 1.3127 | 1312.73 | 1.3127 | 1312.73 | 0 | 0 | 4.6108 | 4610.84 | 4.6108 | 4610.84 | 0 | 0 | 2024-07-01 22:18:35 | 0.5734 | 4180.2675 | 4180.2675 | 23709.13 | Close | 42.23368 |  | 0.0002 | 33.3 | 0 | 0
1391 | 2 | 4 |  | CC Chg | 08:27:00 | 11:33:20 | 155.506 | 3.6874 | 1.314 | 1314.03 | 1.314 | 1314.03 | 0 | 0 | 4.6156 | 4615.62 | 4.6156 | 4615.62 | 0 | 0 | 2024-07-01 22:19:05 | 0.5734 | 4180.2675 | 4180.2675 | 23711.13 | Close | 42.27538 |  | 0.0002 | 33.3 | 0 | 0
1392 | 2 | 4 |  | CC Chg | 08:27:30 | 11:33:50 | 155.506 | 3.6877 | 1.3153 | 1315.32 | 1.3153 | 1315.32 | 0 | 0 | 4.6204 | 4620.4 | 4.6204 | 4620.4 | 0 | 0 | 2024-07-01 22:19:35 | 0.5735 | 4180.6836 | 4180.6836 | 23713.12 | Close | 42.31707 |  | 0.0002 | 33.3 | 0 | 0
1393 | 2 | 4 |  | CC Chg | 08:28:00 | 11:34:20 | 155.506 | 3.688 | 1.3166 | 1316.62 | 1.3166 | 1316.62 | 0 | 0 | 4.6252 | 4625.18 | 4.6252 | 4625.18 | 0 | 0 | 2024-07-01 22:20:05 | 0.5735 | 4180.2675 | 4180.2675 | 23715.11 | Close | 42.35876 |  | 0.0002 | 33.3 | 0 | 0
1394 | 2 | 4 |  | CC Chg | 08:28:30 | 11:34:50 | 155.506 | 3.688 | 1.3179 | 1317.91 | 1.3179 | 1317.91 | 0 | 0 | 4.63 | 4629.96 | 4.63 | 4629.96 | 0 | 0 | 2024-07-01 22:20:35 | 0.5735 | 0 | 0 | 23715.11 | Close | 42.40046 |  | 0.0002 | 33.3 | 0 | 0
1395 | 2 | 4 |  | CC Chg | 08:29:00 | 11:35:20 | 155.506 | 3.6883 | 1.3192 | 1319.21 | 1.3192 | 1319.21 | 0 | 0 | 4.6347 | 4634.74 | 4.6347 | 4634.74 | 0 | 0 | 2024-07-01 22:21:05 | 0.5736 | 4180.2356 | 4180.2356 | 23716.12 | Close | 42.44215 |  | 0.0003 | 33.3 | 0 | 0
1396 | 2 | 4 |  | CC Chg | 08:29:30 | 11:35:50 | 155.506 | 3.6886 | 1.3205 | 1320.5 | 1.3205 | 1320.5 | 0 | 0 | 4.6395 | 4639.52 | 4.6395 | 4639.52 | 0 | 0 | 2024-07-01 22:21:35 | 0.5736 | 4180.2675 | 4180.2675 | 23719.1 | Close | 42.48384 |  | 0.0002 | 33.3 | 0 | 0
1397 | 2 | 4 |  | CC Chg | 08:30:00 | 11:36:20 | 155.506 | 3.6889 | 1.3218 | 1321.8 | 1.3218 | 1321.8 | 0 | 0 | 4.6443 | 4644.3 | 4.6443 | 4644.3 | 0 | 0 | 2024-07-01 22:22:05 | 0.5737 | 4180.2675 | 4180.2675 | 23721.09 | Close | 42.52553 |  | 0.0002 | 33.3 | 0 | 0
1398 | 2 | 4 |  | CC Chg | 08:30:30 | 11:36:50 | 155.506 | 3.6892 | 1.3231 | 1323.1 | 1.3231 | 1323.1 | 0 | 0 | 4.6491 | 4649.08 | 4.6491 | 4649.08 | 0 | 0 | 2024-07-01 22:22:35 | 0.5737 | 4180.2356 | 4180.2356 | 23724.07 | Close | 42.56722 |  | 0 | 33.3 | 0 | 0
1399 | 2 | 4 |  | CC Chg | 08:31:00 | 11:37:20 | 155.506 | 3.6895 | 1.3244 | 1324.39 | 1.3244 | 1324.39 | 0 | 0 | 4.6539 | 4653.86 | 4.6539 | 4653.86 | 0 | 0 | 2024-07-01 22:23:05 | 0.5737 | 4180.2675 | 4180.2675 | 23725.08 | Close | 42.60891 |  | 0.0002 | 33.3 | 0 | 0
1400 | 2 | 4 |  | CC Chg | 08:31:30 | 11:37:50 | 155.506 | 3.6895 | 1.3257 | 1325.69 | 1.3257 | 1325.69 | 0 | 0 | 4.6586 | 4658.64 | 4.6586 | 4658.64 | 0 | 0 | 2024-07-01 22:23:35 | 0.5737 | 0 | 0 | 23724.09 | Close | 42.65061 |  | 0.0003 | 33.3 | 0 | 0
1401 | 2 | 4 |  | CC Chg | 08:32:00 | 11:38:20 | 155.506 | 3.6899 | 1.327 | 1326.98 | 1.327 | 1326.98 | 0 | 0 | 4.6634 | 4663.42 | 4.6634 | 4663.42 | 0 | 0 | 2024-07-01 22:24:05 | 0.5738 | 4179.7876 | 4179.7876 | 23727.07 | Close | 42.69229 |  | 0.0002 | 33.3 | 0 | 0
1402 | 2 | 4 |  | CC Chg | 08:32:30 | 11:38:50 | 155.506 | 3.6902 | 1.3283 | 1328.28 | 1.3283 | 1328.28 | 0 | 0 | 4.6682 | 4668.2 | 4.6682 | 4668.2 | 0 | 0 | 2024-07-01 22:24:35 | 0.5738 | 4180.2675 | 4180.2675 | 23730.06 | Close | 42.73398 |  | 0 | 33.3 | 0 | 0
1403 | 2 | 4 |  | CC Chg | 08:33:00 | 11:39:20 | 155.506 | 3.6908 | 1.3296 | 1329.58 | 1.3296 | 1329.58 | 0 | 0 | 4.673 | 4672.99 | 4.673 | 4672.99 | 0 | 0 | 2024-07-01 22:25:05 | 0.5739 | 2090.1337 | 2090.1337 | 23733.05 | Close | 42.77568 |  | 0.0002 | 33.3 | 0 | 0
1404 | 2 | 4 |  | CC Chg | 08:33:30 | 11:39:50 | 155.506 | 3.6911 | 1.3309 | 1330.87 | 1.3309 | 1330.87 | 0 | 0 | 4.6778 | 4677.77 | 4.6778 | 4677.77 | 0 | 0 | 2024-07-01 22:25:35 | 0.574 | 4180.2356 | 4180.2356 | 23735.05 | Close | 42.81737 |  | 0.0002 | 33.3 | 0 | 0
1405 | 2 | 4 |  | CC Chg | 08:34:00 | 11:40:20 | 155.506 | 3.6914 | 1.3322 | 1332.17 | 1.3322 | 1332.17 | 0 | 0 | 4.6826 | 4682.55 | 4.6826 | 4682.55 | 0 | 0 | 2024-07-01 22:26:05 | 0.574 | 4180.2675 | 4180.2675 | 23737.04 | Close | 42.85906 |  | 0.0002 | 33.3 | 0 | 0
1406 | 2 | 4 |  | CC Chg | 08:34:30 | 11:40:50 | 155.506 | 3.6914 | 1.3335 | 1333.46 | 1.3335 | 1333.46 | 0 | 0 | 4.6873 | 4687.34 | 4.6873 | 4687.34 | 0 | 0 | 2024-07-01 22:26:35 | 0.574 | 0 | 0 | 23737.04 | Close | 42.90075 |  | 0.0002 | 33.3 | 0 | 0
1407 | 2 | 4 |  | CC Chg | 08:35:00 | 11:41:20 | 155.506 | 3.6917 | 1.3348 | 1334.76 | 1.3348 | 1334.76 | 0 | 0 | 4.6921 | 4692.12 | 4.6921 | 4692.12 | 0 | 0 | 2024-07-01 22:27:05 | 0.5741 | 4180.6836 | 4180.6836 | 23739.03 | Close | 42.94245 |  | 0.0002 | 33.3 | 0 | 0
1408 | 2 | 4 |  | CC Chg | 08:35:30 | 11:41:50 | 155.506 | 3.692 | 1.3361 | 1336.06 | 1.3361 | 1336.06 | 0 | 0 | 4.6969 | 4696.9 | 4.6969 | 4696.9 | 0 | 0 | 2024-07-01 22:27:35 | 0.5741 | 4166.8261 | 4166.8261 | 23741.03 | Close | 42.98414 |  | 0.0002 | 33.3 | 0 | 0
1409 | 2 | 4 |  | CC Chg | 08:36:00 | 11:42:20 | 155.506 | 3.6923 | 1.3374 | 1337.35 | 1.3374 | 1337.35 | 0 | 0 | 4.7017 | 4701.69 | 4.7017 | 4701.69 | 0 | 0 | 2024-07-01 22:28:05 | 0.5742 | 4193.7959 | 4193.7959 | 23743.02 | Close | 43.02583 |  | 0.0002 | 33.3 | 0 | 0
1410 | 2 | 4 |  | CC Chg | 08:36:30 | 11:42:50 | 155.506 | 3.6926 | 1.3386 | 1338.65 | 1.3386 | 1338.65 | 0 | 0 | 4.7065 | 4706.47 | 4.7065 | 4706.47 | 0 | 0 | 2024-07-01 22:28:35 | 0.5742 | 4180.2356 | 4180.2356 | 23745.01 | Close | 43.06752 |  | 0.0002 | 33.3 | 0 | 0
1411 | 2 | 4 |  | CC Chg | 08:37:00 | 11:43:20 | 155.506 | 3.693 | 1.3399 | 1339.94 | 1.3399 | 1339.94 | 0 | 0 | 4.7113 | 4711.26 | 4.7113 | 4711.26 | 0 | 0 | 2024-07-01 22:29:05 | 0.5743 | 4166.8261 | 4166.8261 | 23748 | Close | 43.10921 |  | 0 | 33.3 | 0 | 0
1412 | 2 | 4 |  | CC Chg | 08:37:30 | 11:43:50 | 155.506 | 3.6933 | 1.3412 | 1341.24 | 1.3412 | 1341.24 | 0 | 0 | 4.716 | 4716.05 | 4.716 | 4716.05 | 0 | 0 | 2024-07-01 22:29:35 | 0.5743 | 4193.7959 | 4193.7959 | 23749 | Close | 43.1509 |  | 0.0002 | 33.3 | 0 | 0
1413 | 2 | 4 |  | CC Chg | 08:38:00 | 11:44:20 | 155.506 | 3.6933 | 1.3425 | 1342.53 | 1.3425 | 1342.53 | 0 | 0 | 4.7208 | 4720.83 | 4.7208 | 4720.83 | 0 | 0 | 2024-07-01 22:30:05 | 0.5743 | 0 | 0 | 23749 | Close | 43.1926 |  | 0.0002 | 33.3 | 0 | 0
1414 | 2 | 4 |  | CC Chg | 08:38:30 | 11:44:50 | 155.506 | 3.6939 | 1.3438 | 1343.83 | 1.3438 | 1343.83 | 0 | 0 | 4.7256 | 4725.62 | 4.7256 | 4725.62 | 0 | 0 | 2024-07-01 22:30:35 | 0.5744 | 2090.1337 | 2090.1337 | 23752.99 | Close | 43.23429 |  | 0.0002 | 33.3 | 0 | 0
1415 | 2 | 4 |  | CC Chg | 08:39:00 | 11:45:20 | 155.506 | 3.6939 | 1.3451 | 1345.13 | 1.3451 | 1345.13 | 0 | 0 | 4.7304 | 4730.41 | 4.7304 | 4730.41 | 0 | 0 | 2024-07-01 22:31:05 | 0.5744 | 0 | 0 | 23752.99 | Close | 43.27598 |  | 0.0002 | 33.3 | 0 | 0
1416 | 2 | 4 |  | CC Chg | 08:39:30 | 11:45:50 | 155.506 | 3.6942 | 1.3464 | 1346.42 | 1.3464 | 1346.42 | 0 | 0 | 4.7352 | 4735.19 | 4.7352 | 4735.19 | 0 | 0 | 2024-07-01 22:31:35 | 0.5745 | 4180.2356 | 4180.2356 | 23754.98 | Close | 43.31767 |  | 0.0002 | 33.3 | 0 | 0
1417 | 2 | 4 |  | CC Chg | 08:40:00 | 11:46:20 | 155.506 | 3.6945 | 1.3477 | 1347.72 | 1.3477 | 1347.72 | 0 | 0 | 4.74 | 4739.98 | 4.74 | 4739.98 | 0 | 0 | 2024-07-01 22:32:05 | 0.5745 | 4180.2675 | 4180.2675 | 23757.96 | Close | 43.35936 |  | 0 | 33.3 | 0 | 0
1418 | 2 | 4 |  | CC Chg | 08:40:30 | 11:46:50 | 155.506 | 3.6948 | 1.349 | 1349.01 | 1.349 | 1349.01 | 0 | 0 | 4.7448 | 4744.77 | 4.7448 | 4744.77 | 0 | 0 | 2024-07-01 22:32:35 | 0.5746 | 4180.2675 | 4180.2675 | 23758.97 | Close | 43.40105 |  | 0.0002 | 33.3 | 0 | 0
1419 | 2 | 4 |  | CC Chg | 08:41:00 | 11:47:20 | 155.506 | 3.6951 | 1.3503 | 1350.31 | 1.3503 | 1350.31 | 0 | 0 | 4.7496 | 4749.56 | 4.7496 | 4749.56 | 0 | 0 | 2024-07-01 22:33:05 | 0.5746 | 4166.3478 | 4166.3478 | 23760.97 | Close | 43.44274 |  | 0.0002 | 33.3 | 0 | 0
1420 | 2 | 4 |  | CC Chg | 08:41:30 | 11:47:50 | 155.506 | 3.6954 | 1.3516 | 1351.61 | 1.3516 | 1351.61 | 0 | 0 | 4.7543 | 4754.34 | 4.7543 | 4754.34 | 0 | 0 | 2024-07-01 22:33:35 | 0.5747 | 4193.7959 | 4193.7959 | 23761.97 | Close | 43.48443 |  | 0.0003 | 33.3 | 0 | 0
1421 | 2 | 4 |  | CC Chg | 08:42:00 | 11:48:20 | 155.506 | 3.6954 | 1.3529 | 1352.9 | 1.3529 | 1352.9 | 0 | 0 | 4.7591 | 4759.13 | 4.7591 | 4759.13 | 0 | 0 | 2024-07-01 22:34:05 | 0.5747 | 0 | 0 | 23762.96 | Close | 43.52612 |  | 0.0002 | 33.3 | 0 | 0
1422 | 2 | 4 |  | CC Chg | 08:42:30 | 11:48:50 | 155.506 | 3.6957 | 1.3542 | 1354.2 | 1.3542 | 1354.2 | 0 | 0 | 4.7639 | 4763.92 | 4.7639 | 4763.92 | 0 | 0 | 2024-07-01 22:34:35 | 0.5747 | 4180.6836 | 4180.6836 | 23764.95 | Close | 43.56782 |  | 0.0002 | 33.3 | 0 | 0
1423 | 2 | 4 |  | CC Chg | 08:43:00 | 11:49:20 | 155.506 | 3.6961 | 1.3555 | 1355.49 | 1.3555 | 1355.49 | 0 | 0 | 4.7687 | 4768.71 | 4.7687 | 4768.71 | 0 | 0 | 2024-07-01 22:35:05 | 0.5748 | 4166.8261 | 4166.8261 | 23766.95 | Close | 43.60951 |  | 0.0002 | 33.3 | 0 | 0
1424 | 2 | 4 |  | CC Chg | 08:43:30 | 11:49:50 | 155.506 | 3.6964 | 1.3568 | 1356.79 | 1.3568 | 1356.79 | 0 | 0 | 4.7735 | 4773.5 | 4.7735 | 4773.5 | 0 | 0 | 2024-07-01 22:35:35 | 0.5748 | 4193.7959 | 4193.7959 | 23768.94 | Close | 43.6512 |  | 0.0002 | 33.3 | 0 | 0
1425 | 2 | 4 |  | CC Chg | 08:44:00 | 11:50:20 | 155.506 | 3.6967 | 1.3581 | 1358.09 | 1.3581 | 1358.09 | 0 | 0 | 4.7783 | 4778.29 | 4.7783 | 4778.29 | 0 | 0 | 2024-07-01 22:36:05 | 0.5749 | 4166.7943 | 4166.7943 | 23770.94 | Close | 43.6929 |  | 0.0002 | 33.3 | 0 | 0
1426 | 2 | 4 |  | CC Chg | 08:44:30 | 11:50:50 | 155.506 | 3.697 | 1.3594 | 1359.38 | 1.3594 | 1359.38 | 0 | 0 | 4.7831 | 4783.08 | 4.7831 | 4783.08 | 0 | 0 | 2024-07-01 22:36:35 | 0.5749 | 4180.2675 | 4180.2675 | 23772.93 | Close | 43.73459 |  | 0.0002 | 33.3 | 0 | 0
1427 | 2 | 4 |  | CC Chg | 08:45:00 | 11:51:20 | 155.506 | 3.6973 | 1.3607 | 1360.68 | 1.3607 | 1360.68 | 0 | 0 | 4.7879 | 4787.87 | 4.7879 | 4787.87 | 0 | 0 | 2024-07-01 22:37:05 | 0.575 | 4193.7959 | 4193.7959 | 23774.92 | Close | 43.77628 |  | 0.0002 | 33.3 | 0 | 0
1428 | 2 | 4 |  | CC Chg | 08:45:30 | 11:51:50 | 155.506 | 3.6976 | 1.362 | 1361.97 | 1.362 | 1361.97 | 0 | 0 | 4.7927 | 4792.67 | 4.7927 | 4792.67 | 0 | 0 | 2024-07-01 22:37:35 | 0.575 | 4166.7943 | 4166.7943 | 23776.92 | Close | 43.81797 |  | 0.0002 | 33.3 | 0 | 0
1429 | 2 | 4 |  | CC Chg | 08:46:00 | 11:52:20 | 155.506 | 3.6979 | 1.3633 | 1363.27 | 1.3633 | 1363.27 | 0 | 0 | 4.7975 | 4797.46 | 4.7975 | 4797.46 | 0 | 0 | 2024-07-01 22:38:05 | 0.575 | 4180.2675 | 4180.2675 | 23778.91 | Close | 43.85966 |  | 0.0002 | 33.3 | 0 | 0
1430 | 2 | 4 |  | CC Chg | 08:46:30 | 11:52:50 | 155.506 | 3.6985 | 1.3646 | 1364.56 | 1.3646 | 1364.56 | 0 | 0 | 4.8022 | 4802.25 | 4.8022 | 4802.25 | 0 | 0 | 2024-07-01 22:38:35 | 0.5751 | 2090.1337 | 2090.1337 | 23783.89 | Close | 43.90135 |  | 0 | 33.3 | 0 | 0
1431 | 2 | 4 |  | CC Chg | 08:47:00 | 11:53:20 | 155.506 | 3.6988 | 1.3659 | 1365.86 | 1.3659 | 1365.86 | 0 | 0 | 4.807 | 4807.04 | 4.807 | 4807.04 | 0 | 0 | 2024-07-01 22:39:05 | 0.5752 | 4180.2356 | 4180.2356 | 23784.89 | Close | 43.94304 |  | 0.0002 | 33.3 | 0 | 0
1432 | 2 | 4 |  | CC Chg | 08:47:30 | 11:53:50 | 155.506 | 3.6988 | 1.3672 | 1367.16 | 1.3672 | 1367.16 | 0 | 0 | 4.8118 | 4811.83 | 4.8118 | 4811.83 | 0 | 0 | 2024-07-01 22:39:35 | 0.5752 | 0 | 0 | 23784.89 | Close | 43.98474 |  | 0.0002 | 33.3 | 0 | 0
1433 | 2 | 4 |  | CC Chg | 08:48:00 | 11:54:20 | 155.506 | 3.6992 | 1.3685 | 1368.45 | 1.3685 | 1368.45 | 0 | 0 | 4.8166 | 4816.63 | 4.8166 | 4816.63 | 0 | 0 | 2024-07-01 22:40:05 | 0.5752 | 4180.2675 | 4180.2675 | 23786.88 | Close | 44.02643 |  | 0.0002 | 33.3 | 0 | 0
1434 | 2 | 4 |  | CC Chg | 08:48:30 | 11:54:50 | 155.506 | 3.6995 | 1.3697 | 1369.75 | 1.3697 | 1369.75 | 0 | 0 | 4.8214 | 4821.42 | 4.8214 | 4821.42 | 0 | 0 | 2024-07-01 22:40:35 | 0.5753 | 4180.6836 | 4180.6836 | 23788.88 | Close | 44.06812 |  | 0.0002 | 33.3 | 0 | 0
1435 | 2 | 4 |  | CC Chg | 08:49:00 | 11:55:20 | 155.506 | 3.6998 | 1.371 | 1371.04 | 1.371 | 1371.04 | 0 | 0 | 4.8262 | 4826.22 | 4.8262 | 4826.22 | 0 | 0 | 2024-07-01 22:41:05 | 0.5753 | 4180.2675 | 4180.2675 | 23790.87 | Close | 44.10982 |  | 0.0002 | 33.3 | 0 | 0
1436 | 2 | 4 |  | CC Chg | 08:49:30 | 11:55:50 | 155.506 | 3.7001 | 1.3723 | 1372.34 | 1.3723 | 1372.34 | 0 | 0 | 4.831 | 4831.01 | 4.831 | 4831.01 | 0 | 0 | 2024-07-01 22:41:35 | 0.5754 | 4180.2675 | 4180.2675 | 23792.86 | Close | 44.15151 |  | 0.0002 | 33.3 | 0 | 0
1437 | 2 | 4 |  | CC Chg | 08:50:00 | 11:56:20 | 155.506 | 3.7004 | 1.3736 | 1373.64 | 1.3736 | 1373.64 | 0 | 0 | 4.8358 | 4835.81 | 4.8358 | 4835.81 | 0 | 0 | 2024-07-01 22:42:05 | 0.5754 | 4180.2356 | 4180.2356 | 23794.86 | Close | 44.1932 |  | 0.0002 | 33.3 | 0 | 0
1438 | 2 | 4 |  | CC Chg | 08:50:30 | 11:56:50 | 155.506 | 3.7007 | 1.3749 | 1374.93 | 1.3749 | 1374.93 | 0 | 0 | 4.8406 | 4840.6 | 4.8406 | 4840.6 | 0 | 0 | 2024-07-01 22:42:35 | 0.5755 | 4180.2675 | 4180.2675 | 23796.85 | Close | 44.23489 |  | 0.0002 | 33.3 | 0 | 0
1439 | 2 | 4 |  | CC Chg | 08:51:00 | 11:57:20 | 155.506 | 3.701 | 1.3762 | 1376.23 | 1.3762 | 1376.23 | 0 | 0 | 4.8454 | 4845.4 | 4.8454 | 4845.4 | 0 | 0 | 2024-07-01 22:43:05 | 0.5755 | 4180.2675 | 4180.2675 | 23798.85 | Close | 44.27658 |  | 0.0002 | 33.3 | 0 | 0
1440 | 2 | 4 |  | CC Chg | 08:51:30 | 11:57:50 | 155.506 | 3.7013 | 1.3775 | 1377.52 | 1.3775 | 1377.52 | 0 | 0 | 4.8502 | 4850.19 | 4.8502 | 4850.19 | 0 | 0 | 2024-07-01 22:43:35 | 0.5756 | 4180.2356 | 4180.2356 | 23800.84 | Close | 44.31827 |  | 0.0002 | 33.3 | 0 | 0
1441 | 2 | 4 |  | CC Chg | 08:52:00 | 11:58:20 | 155.506 | 3.7016 | 1.3788 | 1378.82 | 1.3788 | 1378.82 | 0 | 0 | 4.855 | 4854.99 | 4.855 | 4854.99 | 0 | 0 | 2024-07-01 22:44:05 | 0.5756 | 4180.2675 | 4180.2675 | 23802.83 | Close | 44.35997 |  | 0.0002 | 33.3 | 0 | 0
1442 | 2 | 4 |  | CC Chg | 08:52:30 | 11:58:50 | 155.506 | 3.7019 | 1.3801 | 1380.12 | 1.3801 | 1380.12 | 0 | 0 | 4.8598 | 4859.79 | 4.8598 | 4859.79 | 0 | 0 | 2024-07-01 22:44:35 | 0.5757 | 4180.2675 | 4180.2675 | 23804.83 | Close | 44.40166 |  | 0.0002 | 33.3 | 0 | 0
1443 | 2 | 4 |  | CC Chg | 08:53:00 | 11:59:20 | 155.506 | 3.7019 | 1.3814 | 1381.41 | 1.3814 | 1381.41 | 0 | 0 | 4.8646 | 4864.58 | 4.8646 | 4864.58 | 0 | 0 | 2024-07-01 22:45:05 | 0.5757 | 0 | 0 | 23804.83 | Close | 44.44335 |  | 0.0002 | 33.3 | 0 | 0
1444 | 2 | 4 |  | CC Chg | 08:53:30 | 11:59:50 | 155.506 | 3.7026 | 1.3827 | 1382.71 | 1.3827 | 1382.71 | 0 | 0 | 4.8694 | 4869.38 | 4.8694 | 4869.38 | 0 | 0 | 2024-07-01 22:45:35 | 0.5758 | 2090.1337 | 2090.1337 | 23808.81 | Close | 44.48504 |  | 0.0002 | 33.3 | 0 | 0
1445 | 2 | 4 |  | CC Chg | 08:54:00 | 12:00:20 | 155.506 | 3.7026 | 1.384 | 1384 | 1.384 | 1384 | 0 | 0 | 4.8742 | 4874.18 | 4.8742 | 4874.18 | 0 | 0 | 2024-07-01 22:46:05 | 0.5758 | 0 | 0 | 23808.81 | Close | 44.52673 |  | 0.0002 | 33.3 | 0 | 0
1446 | 2 | 4 |  | CC Chg | 08:54:30 | 12:00:50 | 155.506 | 3.7029 | 1.3853 | 1385.3 | 1.3853 | 1385.3 | 0 | 0 | 4.879 | 4878.98 | 4.879 | 4878.98 | 0 | 0 | 2024-07-01 22:46:35 | 0.5758 | 4179.7876 | 4179.7876 | 23810.81 | Close | 44.56842 |  | 0.0002 | 33.3 | 0 | 0
1447 | 2 | 4 |  | CC Chg | 08:55:00 | 12:01:20 | 155.506 | 3.7032 | 1.3866 | 1386.59 | 1.3866 | 1386.59 | 0 | 0 | 4.8838 | 4883.78 | 4.8838 | 4883.78 | 0 | 0 | 2024-07-01 22:47:05 | 0.5759 | 4180.2675 | 4180.2675 | 23812.8 | Close | 44.61011 |  | 0.0002 | 33.3 | 0 | 0
1448 | 2 | 4 |  | CC Chg | 08:55:30 | 12:01:50 | 155.506 | 3.7035 | 1.3879 | 1387.89 | 1.3879 | 1387.89 | 0 | 0 | 4.8886 | 4888.58 | 4.8886 | 4888.58 | 0 | 0 | 2024-07-01 22:47:35 | 0.5759 | 4180.2675 | 4180.2675 | 23814.79 | Close | 44.6518 |  | 0.0002 | 33.3 | 0 | 0
1449 | 2 | 4 |  | CC Chg | 08:56:00 | 12:02:20 | 155.506 | 3.7038 | 1.3892 | 1389.19 | 1.3892 | 1389.19 | 0 | 0 | 4.8934 | 4893.38 | 4.8934 | 4893.38 | 0 | 0 | 2024-07-01 22:48:05 | 0.576 | 4180.6836 | 4180.6836 | 23816.79 | Close | 44.6935 |  | 0.0002 | 33.3 | 0 | 0
1450 | 2 | 4 |  | CC Chg | 08:56:30 | 12:02:50 | 155.506 | 3.7041 | 1.3905 | 1390.48 | 1.3905 | 1390.48 | 0 | 0 | 4.8982 | 4898.18 | 4.8982 | 4898.18 | 0 | 0 | 2024-07-01 22:48:35 | 0.576 | 4180.2675 | 4180.2675 | 23817.79 | Close | 44.73519 |  | 0.0003 | 33.3 | 0 | 0
1451 | 2 | 4 |  | CC Chg | 08:57:00 | 12:03:20 | 155.506 | 3.7044 | 1.3918 | 1391.78 | 1.3918 | 1391.78 | 0 | 0 | 4.903 | 4902.98 | 4.903 | 4902.98 | 0 | 0 | 2024-07-01 22:49:05 | 0.5761 | 4180.2675 | 4180.2675 | 23820.77 | Close | 44.77688 |  | 0.0002 | 33.3 | 0 | 0
1452 | 2 | 4 |  | CC Chg | 08:57:30 | 12:03:50 | 155.506 | 3.7047 | 1.3931 | 1393.07 | 1.3931 | 1393.07 | 0 | 0 | 4.9078 | 4907.78 | 4.9078 | 4907.78 | 0 | 0 | 2024-07-01 22:49:35 | 0.5761 | 4180.2356 | 4180.2356 | 23821.78 | Close | 44.81857 |  | 0.0003 | 33.3 | 0 | 0
1453 | 2 | 4 |  | CC Chg | 08:58:00 | 12:04:20 | 155.506 | 3.705 | 1.3944 | 1394.37 | 1.3944 | 1394.37 | 0 | 0 | 4.9126 | 4912.58 | 4.9126 | 4912.58 | 0 | 0 | 2024-07-01 22:50:05 | 0.5762 | 4180.2675 | 4180.2675 | 23825.75 | Close | 44.86026 |  | 0 | 33.3 | 0 | 0
1454 | 2 | 4 |  | CC Chg | 08:58:30 | 12:04:50 | 155.506 | 3.7054 | 1.3957 | 1395.67 | 1.3957 | 1395.67 | 0 | 0 | 4.9174 | 4917.38 | 4.9174 | 4917.38 | 0 | 0 | 2024-07-01 22:50:35 | 0.5762 | 4180.2675 | 4180.2675 | 23827.74 | Close | 44.90196 |  | 0 | 33.3 | 0 | 0
1455 | 2 | 4 |  | CC Chg | 08:59:00 | 12:05:20 | 155.506 | 3.7057 | 1.397 | 1396.96 | 1.397 | 1396.96 | 0 | 0 | 4.9222 | 4922.18 | 4.9222 | 4922.18 | 0 | 0 | 2024-07-01 22:51:05 | 0.5763 | 4180.2356 | 4180.2356 | 23828.75 | Close | 44.94365 |  | 0.0002 | 33.3 | 0 | 0
1456 | 2 | 4 |  | CC Chg | 08:59:30 | 12:05:50 | 155.506 | 3.7063 | 1.3983 | 1398.26 | 1.3983 | 1398.26 | 0 | 0 | 4.927 | 4926.98 | 4.927 | 4926.98 | 0 | 0 | 2024-07-01 22:51:35 | 0.5763 | 2090.1337 | 2090.1337 | 23832.73 | Close | 44.98534 |  | 0.0002 | 33.3 | 0 | 0
1457 | 2 | 4 |  | CC Chg | 09:00:00 | 12:06:20 | 155.506 | 3.7063 | 1.3996 | 1399.55 | 1.3996 | 1399.55 | 0 | 0 | 4.9318 | 4931.79 | 4.9318 | 4931.79 | 0 | 0 | 2024-07-01 22:52:05 | 0.5763 | 0 | 0 | 23832.73 | Close | 45.02703 |  | 0.0002 | 33.3 | 0 | 0
1458 | 2 | 4 |  | CC Chg | 09:00:30 | 12:06:50 | 155.506 | 3.7066 | 1.4008 | 1400.85 | 1.4008 | 1400.85 | 0 | 0 | 4.9366 | 4936.59 | 4.9366 | 4936.59 | 0 | 0 | 2024-07-01 22:52:35 | 0.5764 | 4180.2356 | 4180.2356 | 23834.73 | Close | 45.06872 |  | 0.0002 | 33.3 | 0 | 0
1459 | 2 | 4 |  | CC Chg | 09:01:00 | 12:07:20 | 155.506 | 3.7072 | 1.4021 | 1402.15 | 1.4021 | 1402.15 | 0 | 0 | 4.9414 | 4941.39 | 4.9414 | 4941.39 | 0 | 0 | 2024-07-01 22:53:05 | 0.5765 | 2090.1337 | 2090.1337 | 23838.71 | Close | 45.11041 |  | 0.0002 | 33.3 | 0 | 0
1460 | 2 | 4 |  | CC Chg | 09:01:30 | 12:07:50 | 155.506 | 3.7075 | 1.4034 | 1403.44 | 1.4034 | 1403.44 | 0 | 0 | 4.9462 | 4946.2 | 4.9462 | 4946.2 | 0 | 0 | 2024-07-01 22:53:35 | 0.5765 | 4180.2675 | 4180.2675 | 23840.71 | Close | 45.15211 |  | 0.0002 | 33.3 | 0 | 0
1461 | 2 | 4 |  | CC Chg | 09:02:00 | 12:08:20 | 155.506 | 3.7075 | 1.4047 | 1404.74 | 1.4047 | 1404.74 | 0 | 0 | 4.951 | 4951 | 4.951 | 4951 | 0 | 0 | 2024-07-01 22:54:05 | 0.5765 | 0 | 0 | 23839.72 | Close | 45.1938 |  | 0.0003 | 33.3 | 0 | 0
1462 | 2 | 4 |  | CC Chg | 09:02:30 | 12:08:50 | 155.506 | 3.7078 | 1.406 | 1406.03 | 1.406 | 1406.03 | 0 | 0 | 4.9558 | 4955.81 | 4.9558 | 4955.81 | 0 | 0 | 2024-07-01 22:54:35 | 0.5766 | 4166.8261 | 4166.8261 | 23842.71 | Close | 45.23549 |  | 0.0002 | 33.3 | 0 | 0
1463 | 2 | 4 |  | CC Chg | 09:03:00 | 12:09:20 | 155.506 | 3.7081 | 1.4073 | 1407.33 | 1.4073 | 1407.33 | 0 | 0 | 4.9606 | 4960.61 | 4.9606 | 4960.61 | 0 | 0 | 2024-07-01 22:55:05 | 0.5766 | 4193.7959 | 4193.7959 | 23844.7 | Close | 45.27718 |  | 0.0002 | 33.3 | 0 | 0
1464 | 2 | 4 |  | CC Chg | 09:03:30 | 12:09:50 | 155.506 | 3.7085 | 1.4086 | 1408.62 | 1.4086 | 1408.62 | 0 | 0 | 4.9654 | 4965.42 | 4.9654 | 4965.42 | 0 | 0 | 2024-07-01 22:55:35 | 0.5767 | 4180.6836 | 4180.6836 | 23846.69 | Close | 45.31888 |  | 0.0002 | 33.3 | 0 | 0
1465 | 2 | 4 |  | CC Chg | 09:04:00 | 12:10:20 | 155.506 | 3.7088 | 1.4099 | 1409.92 | 1.4099 | 1409.92 | 0 | 0 | 4.9702 | 4970.22 | 4.9702 | 4970.22 | 0 | 0 | 2024-07-01 22:56:05 | 0.5767 | 4166.8261 | 4166.8261 | 23849.68 | Close | 45.36057 |  | 0 | 33.3 | 0 | 0
1466 | 2 | 4 |  | CC Chg | 09:04:30 | 12:10:50 | 155.506 | 3.7091 | 1.4112 | 1411.22 | 1.4112 | 1411.22 | 0 | 0 | 4.975 | 4975.03 | 4.975 | 4975.03 | 0 | 0 | 2024-07-01 22:56:35 | 0.5768 | 4193.7959 | 4193.7959 | 23850.68 | Close | 45.40226 |  | 0.0002 | 33.3 | 0 | 0
1467 | 2 | 4 |  | CC Chg | 09:05:00 | 12:11:20 | 155.506 | 3.7094 | 1.4125 | 1412.51 | 1.4125 | 1412.51 | 0 | 0 | 4.9798 | 4979.84 | 4.9798 | 4979.84 | 0 | 0 | 2024-07-01 22:57:05 | 0.5768 | 4180.2356 | 4180.2356 | 23852.67 | Close | 45.44395 |  | 0.0002 | 33.3 | 0 | 0
1468 | 2 | 4 |  | CC Chg | 09:05:30 | 12:11:50 | 155.506 | 3.7097 | 1.4138 | 1413.81 | 1.4138 | 1413.81 | 0 | 0 | 4.9846 | 4984.64 | 4.9846 | 4984.64 | 0 | 0 | 2024-07-01 22:57:35 | 0.5769 | 4166.8261 | 4166.8261 | 23854.67 | Close | 45.48564 |  | 0.0002 | 33.3 | 0 | 0
1469 | 2 | 4 |  | CC Chg | 09:06:00 | 12:12:20 | 155.506 | 3.71 | 1.4151 | 1415.1 | 1.4151 | 1415.1 | 0 | 0 | 4.9895 | 4989.45 | 4.9895 | 4989.45 | 0 | 0 | 2024-07-01 22:58:05 | 0.5769 | 4193.7959 | 4193.7959 | 23856.66 | Close | 45.52733 |  | 0.0002 | 33.3 | 0 | 0
1470 | 2 | 4 |  | CC Chg | 09:06:30 | 12:12:50 | 155.506 | 3.7103 | 1.4164 | 1416.4 | 1.4164 | 1416.4 | 0 | 0 | 4.9943 | 4994.26 | 4.9943 | 4994.26 | 0 | 0 | 2024-07-01 22:58:35 | 0.577 | 4180.2356 | 4180.2356 | 23858.65 | Close | 45.56903 |  | 0.0002 | 33.3 | 0 | 0
1471 | 2 | 4 |  | CC Chg | 09:07:00 | 12:13:20 | 155.506 | 3.7106 | 1.4177 | 1417.7 | 1.4177 | 1417.7 | 0 | 0 | 4.9991 | 4999.07 | 4.9991 | 4999.07 | 0 | 0 | 2024-07-01 22:59:05 | 0.577 | 4166.8261 | 4166.8261 | 23860.65 | Close | 45.61072 |  | 0.0002 | 33.3 | 0 | 0
1472 | 2 | 4 |  | CC Chg | 09:07:30 | 12:13:50 | 155.506 | 3.7109 | 1.419 | 1418.99 | 1.419 | 1418.99 | 0 | 0 | 5.0039 | 5003.88 | 5.0039 | 5003.88 | 0 | 0 | 2024-07-01 22:59:35 | 0.5771 | 4180.2675 | 4180.2675 | 23862.64 | Close | 45.65241 |  | 0.0002 | 33.3 | 0 | 0
1473 | 2 | 4 |  | CC Chg | 09:08:00 | 12:14:20 | 155.506 | 3.7112 | 1.4203 | 1420.29 | 1.4203 | 1420.29 | 0 | 0 | 5.0087 | 5008.69 | 5.0087 | 5008.69 | 0 | 0 | 2024-07-01 23:00:05 | 0.5771 | 4193.3144 | 4193.3144 | 23864.63 | Close | 45.6941 |  | 0.0002 | 33.3 | 0 | 0
1474 | 2 | 4 |  | CC Chg | 09:08:30 | 12:14:50 | 155.506 | 3.7116 | 1.4216 | 1421.58 | 1.4216 | 1421.58 | 0 | 0 | 5.0135 | 5013.5 | 5.0135 | 5013.5 | 0 | 0 | 2024-07-01 23:00:35 | 0.5772 | 4166.8261 | 4166.8261 | 23866.63 | Close | 45.73579 |  | 0.0002 | 33.3 | 0 | 0
1475 | 2 | 4 |  | CC Chg | 09:09:00 | 12:15:20 | 155.506 | 3.7119 | 1.4229 | 1422.88 | 1.4229 | 1422.88 | 0 | 0 | 5.0183 | 5018.31 | 5.0183 | 5018.31 | 0 | 0 | 2024-07-01 23:01:05 | 0.5772 | 4180.2675 | 4180.2675 | 23868.62 | Close | 45.77748 |  | 0.0002 | 33.3 | 0 | 0
1476 | 2 | 4 |  | CC Chg | 09:09:30 | 12:15:50 | 155.506 | 3.7122 | 1.4242 | 1424.18 | 1.4242 | 1424.18 | 0 | 0 | 5.0231 | 5023.12 | 5.0231 | 5023.12 | 0 | 0 | 2024-07-01 23:01:35 | 0.5773 | 4193.7639 | 4193.7639 | 23870.61 | Close | 45.81917 |  | 0.0002 | 33.3 | 0 | 0
1477 | 2 | 4 |  | CC Chg | 09:10:00 | 12:16:20 | 155.506 | 3.7125 | 1.4255 | 1425.47 | 1.4255 | 1425.47 | 0 | 0 | 5.0279 | 5027.93 | 5.0279 | 5027.93 | 0 | 0 | 2024-07-01 23:02:05 | 0.5773 | 4166.8261 | 4166.8261 | 23872.61 | Close | 45.86086 |  | 0.0002 | 33.3 | 0 | 0
1478 | 2 | 4 |  | CC Chg | 09:10:30 | 12:16:50 | 155.506 | 3.7128 | 1.4268 | 1426.77 | 1.4268 | 1426.77 | 0 | 0 | 5.0327 | 5032.74 | 5.0327 | 5032.74 | 0 | 0 | 2024-07-01 23:02:35 | 0.5774 | 4180.2675 | 4180.2675 | 23874.6 | Close | 45.90255 |  | 0.0002 | 33.3 | 0 | 0
1479 | 2 | 4 |  | CC Chg | 09:11:00 | 12:17:20 | 155.506 | 3.7131 | 1.4281 | 1428.06 | 1.4281 | 1428.06 | 0 | 0 | 5.0375 | 5037.55 | 5.0375 | 5037.55 | 0 | 0 | 2024-07-01 23:03:05 | 0.5774 | 4193.7639 | 4193.7639 | 23876.59 | Close | 45.94425 |  | 0.0002 | 33.3 | 0 | 0
1480 | 2 | 4 |  | CC Chg | 09:11:30 | 12:17:50 | 155.506 | 3.7134 | 1.4294 | 1429.36 | 1.4294 | 1429.36 | 0 | 0 | 5.0424 | 5042.36 | 5.0424 | 5042.36 | 0 | 0 | 2024-07-01 23:03:35 | 0.5775 | 4166.8261 | 4166.8261 | 23878.59 | Close | 45.98594 |  | 0.0002 | 33.3 | 0 | 0
1481 | 2 | 4 |  | CC Chg | 09:12:00 | 12:18:20 | 155.506 | 3.714 | 1.4307 | 1430.65 | 1.4307 | 1430.65 | 0 | 0 | 5.0472 | 5047.17 | 5.0472 | 5047.17 | 0 | 0 | 2024-07-01 23:04:05 | 0.5776 | 2090.1337 | 2090.1337 | 23882.58 | Close | 46.02763 |  | 0.0002 | 33.3 | 0 | 0
1482 | 2 | 4 |  | CC Chg | 09:12:30 | 12:18:50 | 155.506 | 3.7143 | 1.432 | 1431.95 | 1.432 | 1431.95 | 0 | 0 | 5.052 | 5051.99 | 5.052 | 5051.99 | 0 | 0 | 2024-07-01 23:04:35 | 0.5776 | 4180.2356 | 4180.2356 | 23884.57 | Close | 46.06932 |  | 0.0002 | 33.3 | 0 | 0
1483 | 2 | 4 |  | CC Chg | 09:13:00 | 12:19:20 | 155.506 | 3.7147 | 1.4332 | 1433.25 | 1.4332 | 1433.25 | 0 | 0 | 5.0568 | 5056.8 | 5.0568 | 5056.8 | 0 | 0 | 2024-07-01 23:05:05 | 0.5777 | 4180.2675 | 4180.2675 | 23887.55 | Close | 46.11101 |  | 0 | 33.3 | 0 | 0
1484 | 2 | 4 |  | CC Chg | 09:13:30 | 12:19:50 | 155.506 | 3.715 | 1.4345 | 1434.54 | 1.4345 | 1434.54 | 0 | 0 | 5.0616 | 5061.62 | 5.0616 | 5061.62 | 0 | 0 | 2024-07-01 23:05:35 | 0.5777 | 4180.2675 | 4180.2675 | 23888.56 | Close | 46.1527 |  | 0.0002 | 33.3 | 0 | 0
1485 | 2 | 4 |  | CC Chg | 09:14:00 | 12:20:20 | 155.506 | 3.7153 | 1.4358 | 1435.84 | 1.4358 | 1435.84 | 0 | 0 | 5.0664 | 5066.43 | 5.0664 | 5066.43 | 0 | 0 | 2024-07-01 23:06:05 | 0.5777 | 4180.2356 | 4180.2356 | 23890.55 | Close | 46.1944 |  | 0.0002 | 33.3 | 0 | 0
1486 | 2 | 4 |  | CC Chg | 09:14:30 | 12:20:50 | 155.506 | 3.7156 | 1.4371 | 1437.13 | 1.4371 | 1437.13 | 0 | 0 | 5.0712 | 5071.24 | 5.0712 | 5071.24 | 0 | 0 | 2024-07-01 23:06:35 | 0.5778 | 4180.2675 | 4180.2675 | 23892.55 | Close | 46.23609 |  | 0.0002 | 33.3 | 0 | 0
1487 | 2 | 4 |  | CC Chg | 09:15:00 | 12:21:20 | 155.506 | 3.7159 | 1.4384 | 1438.43 | 1.4384 | 1438.43 | 0 | 0 | 5.0761 | 5076.06 | 5.0761 | 5076.06 | 0 | 0 | 2024-07-01 23:07:05 | 0.5778 | 4180.2675 | 4180.2675 | 23894.54 | Close | 46.27778 |  | 0.0002 | 33.3 | 0 | 0
1488 | 2 | 4 |  | CC Chg | 09:15:30 | 12:21:50 | 155.506 | 3.7162 | 1.4397 | 1439.73 | 1.4397 | 1439.73 | 0 | 0 | 5.0809 | 5080.88 | 5.0809 | 5080.88 | 0 | 0 | 2024-07-01 23:07:35 | 0.5779 | 4180.2356 | 4180.2356 | 23896.53 | Close | 46.31947 |  | 0.0002 | 33.3 | 0 | 0
1489 | 2 | 4 |  | CC Chg | 09:16:00 | 12:22:20 | 155.506 | 3.7165 | 1.441 | 1441.02 | 1.441 | 1441.02 | 0 | 0 | 5.0857 | 5085.69 | 5.0857 | 5085.69 | 0 | 0 | 2024-07-01 23:08:05 | 0.5779 | 4180.2675 | 4180.2675 | 23898.53 | Close | 46.36116 |  | 0.0002 | 33.3 | 0 | 0
1490 | 2 | 4 |  | CC Chg | 09:16:30 | 12:22:50 | 155.506 | 3.7171 | 1.4423 | 1442.32 | 1.4423 | 1442.32 | 0 | 0 | 5.0905 | 5090.51 | 5.0905 | 5090.51 | 0 | 0 | 2024-07-01 23:08:35 | 0.578 | 2090.1337 | 2090.1337 | 23902.51 | Close | 46.40285 |  | 0.0002 | 33.3 | 0 | 0
1491 | 2 | 4 |  | CC Chg | 09:17:00 | 12:23:20 | 155.506 | 3.7171 | 1.4436 | 1443.61 | 1.4436 | 1443.61 | 0 | 0 | 5.0953 | 5095.33 | 5.0953 | 5095.33 | 0 | 0 | 2024-07-01 23:09:05 | 0.578 | 0 | 0 | 23902.51 | Close | 46.44455 |  | 0.0002 | 33.3 | 0 | 0
1492 | 2 | 4 |  | CC Chg | 09:17:30 | 12:23:50 | 155.506 | 3.7174 | 1.4449 | 1444.91 | 1.4449 | 1444.91 | 0 | 0 | 5.1001 | 5100.14 | 5.1001 | 5100.14 | 0 | 0 | 2024-07-01 23:09:35 | 0.5781 | 4180.2675 | 4180.2675 | 23904.51 | Close | 46.48624 |  | 0.0002 | 33.3 | 0 | 0
1493 | 2 | 4 |  | CC Chg | 09:18:00 | 12:24:20 | 155.506 | 3.7181 | 1.4462 | 1446.21 | 1.4462 | 1446.21 | 0 | 0 | 5.105 | 5104.96 | 5.105 | 5104.96 | 0 | 0 | 2024-07-01 23:10:05 | 0.5782 | 2090.1337 | 2090.1337 | 23908.49 | Close | 46.52793 |  | 0.0002 | 33.3 | 0 | 0
1494 | 2 | 4 |  | CC Chg | 09:18:30 | 12:24:50 | 155.506 | 3.7184 | 1.4475 | 1447.5 | 1.4475 | 1447.5 | 0 | 0 | 5.1098 | 5109.78 | 5.1098 | 5109.78 | 0 | 0 | 2024-07-01 23:10:35 | 0.5782 | 4180.2356 | 4180.2356 | 23910.49 | Close | 46.56962 |  | 0.0002 | 33.3 | 0 | 0
1495 | 2 | 4 |  | CC Chg | 09:19:00 | 12:25:20 | 155.506 | 3.7187 | 1.4488 | 1448.8 | 1.4488 | 1448.8 | 0 | 0 | 5.1146 | 5114.6 | 5.1146 | 5114.6 | 0 | 0 | 2024-07-01 23:11:05 | 0.5783 | 4180.2675 | 4180.2675 | 23912.48 | Close | 46.61132 |  | 0.0002 | 33.3 | 0 | 0
1496 | 2 | 4 |  | CC Chg | 09:19:30 | 12:25:50 | 155.506 | 3.719 | 1.4501 | 1450.09 | 1.4501 | 1450.09 | 0 | 0 | 5.1194 | 5119.42 | 5.1194 | 5119.42 | 0 | 0 | 2024-07-01 23:11:35 | 0.5783 | 4180.2675 | 4180.2675 | 23914.47 | Close | 46.65301 |  | 0.0002 | 33.3 | 0 | 0
1497 | 2 | 4 |  | CC Chg | 09:20:00 | 12:26:20 | 155.506 | 3.7193 | 1.4514 | 1451.39 | 1.4514 | 1451.39 | 0 | 0 | 5.1242 | 5124.24 | 5.1242 | 5124.24 | 0 | 0 | 2024-07-01 23:12:05 | 0.5784 | 4180.2356 | 4180.2356 | 23916.47 | Close | 46.6947 |  | 0.0002 | 33.3 | 0 | 0
1498 | 2 | 4 |  | CC Chg | 09:20:30 | 12:26:50 | 155.506 | 3.7196 | 1.4527 | 1452.68 | 1.4527 | 1452.68 | 0 | 0 | 5.1291 | 5129.06 | 5.1291 | 5129.06 | 0 | 0 | 2024-07-01 23:12:35 | 0.5784 | 4180.2675 | 4180.2675 | 23918.46 | Close | 46.73639 |  | 0.0002 | 33.3 | 0 | 0
1499 | 2 | 4 |  | CC Chg | 09:21:00 | 12:27:20 | 155.506 | 3.7199 | 1.454 | 1453.98 | 1.454 | 1453.98 | 0 | 0 | 5.1339 | 5133.88 | 5.1339 | 5133.88 | 0 | 0 | 2024-07-01 23:13:05 | 0.5785 | 4180.2675 | 4180.2675 | 23920.45 | Close | 46.77808 |  | 0.0002 | 33.3 | 0 | 0
1500 | 2 | 4 |  | CC Chg | 09:21:30 | 12:27:50 | 155.506 | 3.7202 | 1.4553 | 1455.28 | 1.4553 | 1455.28 | 0 | 0 | 5.1387 | 5138.7 | 5.1387 | 5138.7 | 0 | 0 | 2024-07-01 23:13:35 | 0.5785 | 4180.2356 | 4180.2356 | 23922.45 | Close | 46.81977 |  | 0.0002 | 33.3 | 0 | 0
1501 | 2 | 4 |  | CC Chg | 09:22:00 | 12:28:20 | 155.506 | 3.7205 | 1.4566 | 1456.57 | 1.4566 | 1456.57 | 0 | 0 | 5.1435 | 5143.52 | 5.1435 | 5143.52 | 0 | 0 | 2024-07-01 23:14:05 | 0.5786 | 4180.2675 | 4180.2675 | 23924.44 | Close | 46.86147 |  | 0.0002 | 33.3 | 0 | 0
1502 | 2 | 4 |  | CC Chg | 09:22:30 | 12:28:50 | 155.506 | 3.7209 | 1.4579 | 1457.87 | 1.4579 | 1457.87 | 0 | 0 | 5.1483 | 5148.34 | 5.1483 | 5148.34 | 0 | 0 | 2024-07-01 23:14:35 | 0.5786 | 4180.2675 | 4180.2675 | 23926.44 | Close | 46.90316 |  | 0.0002 | 33.3 | 0 | 0
1503 | 2 | 4 |  | CC Chg | 09:23:00 | 12:29:20 | 155.506 | 3.7212 | 1.4592 | 1459.16 | 1.4592 | 1459.16 | 0 | 0 | 5.1532 | 5153.16 | 5.1532 | 5153.16 | 0 | 0 | 2024-07-01 23:15:05 | 0.5787 | 4180.2356 | 4180.2356 | 23928.43 | Close | 46.94485 |  | 0.0002 | 33.3 | 0 | 0
1504 | 2 | 4 |  | CC Chg | 09:23:30 | 12:29:50 | 155.506 | 3.7218 | 1.4605 | 1460.46 | 1.4605 | 1460.46 | 0 | 0 | 5.158 | 5157.98 | 5.158 | 5157.98 | 0 | 0 | 2024-07-01 23:15:35 | 0.5788 | 2090.1337 | 2090.1337 | 23932.42 | Close | 46.98654 |  | 0.0002 | 33.3 | 0 | 0
1505 | 2 | 4 |  | CC Chg | 09:24:00 | 12:30:20 | 155.506 | 3.7221 | 1.4618 | 1461.76 | 1.4618 | 1461.76 | 0 | 0 | 5.1628 | 5162.81 | 5.1628 | 5162.81 | 0 | 0 | 2024-07-01 23:16:05 | 0.5788 | 4180.2675 | 4180.2675 | 23934.41 | Close | 47.02823 |  | 0.0002 | 33.3 | 0 | 0
1506 | 2 | 4 |  | CC Chg | 09:24:30 | 12:30:50 | 155.506 | 3.7224 | 1.4631 | 1463.05 | 1.4631 | 1463.05 | 0 | 0 | 5.1676 | 5167.63 | 5.1676 | 5167.63 | 0 | 0 | 2024-07-01 23:16:35 | 0.5789 | 4180.2356 | 4180.2356 | 23936.4 | Close | 47.06992 |  | 0.0002 | 33.3 | 0 | 0
1507 | 2 | 4 |  | CC Chg | 09:25:00 | 12:31:20 | 155.506 | 3.7227 | 1.4643 | 1464.35 | 1.4643 | 1464.35 | 0 | 0 | 5.1725 | 5172.45 | 5.1725 | 5172.45 | 0 | 0 | 2024-07-01 23:17:05 | 0.5789 | 4180.2675 | 4180.2675 | 23939.38 | Close | 47.11161 |  | 0 | 33.3 | 0 | 0
1508 | 2 | 4 |  | CC Chg | 09:25:30 | 12:31:50 | 155.506 | 3.7233 | 1.4656 | 1465.64 | 1.4656 | 1465.64 | 0 | 0 | 5.1773 | 5177.28 | 5.1773 | 5177.28 | 0 | 0 | 2024-07-01 23:17:35 | 0.579 | 2090.1337 | 2090.1337 | 23943.37 | Close | 47.15331 |  | 0 | 33.3 | 0 | 0
1509 | 2 | 4 |  | CC Chg | 09:26:00 | 12:32:20 | 155.506 | 3.7236 | 1.4669 | 1466.94 | 1.4669 | 1466.94 | 0 | 0 | 5.1821 | 5182.1 | 5.1821 | 5182.1 | 0 | 0 | 2024-07-01 23:18:05 | 0.579 | 4180.2356 | 4180.2356 | 23944.38 | Close | 47.195 |  | 0.0002 | 33.3 | 0 | 0
1510 | 2 | 4 |  | CC Chg | 09:26:30 | 12:32:50 | 155.506 | 3.724 | 1.4682 | 1468.24 | 1.4682 | 1468.24 | 0 | 0 | 5.1869 | 5186.93 | 5.1869 | 5186.93 | 0 | 0 | 2024-07-01 23:18:35 | 0.5791 | 4180.2675 | 4180.2675 | 23946.37 | Close | 47.23669 |  | 0.0002 | 33.3 | 0 | 0
1511 | 2 | 4 |  | CC Chg | 09:27:00 | 12:33:20 | 155.506 | 3.7243 | 1.4695 | 1469.53 | 1.4695 | 1469.53 | 0 | 0 | 5.1918 | 5191.76 | 5.1918 | 5191.76 | 0 | 0 | 2024-07-01 23:19:05 | 0.5791 | 4180.2675 | 4180.2675 | 23948.36 | Close | 47.27838 |  | 0.0002 | 33.3 | 0 | 0
1512 | 2 | 4 |  | CC Chg | 09:27:30 | 12:33:50 | 155.506 | 3.7246 | 1.4708 | 1470.83 | 1.4708 | 1470.83 | 0 | 0 | 5.1966 | 5196.58 | 5.1966 | 5196.58 | 0 | 0 | 2024-07-01 23:19:35 | 0.5792 | 4166.7943 | 4166.7943 | 23950.36 | Close | 47.32007 |  | 0.0002 | 33.3 | 0 | 0
1513 | 2 | 4 |  | CC Chg | 09:28:00 | 12:34:20 | 155.506 | 3.7249 | 1.4721 | 1472.12 | 1.4721 | 1472.12 | 0 | 0 | 5.2014 | 5201.41 | 5.2014 | 5201.41 | 0 | 0 | 2024-07-01 23:20:05 | 0.5792 | 4193.7959 | 4193.7959 | 23952.35 | Close | 47.36176 |  | 0.0002 | 33.3 | 0 | 0
1514 | 2 | 4 |  | CC Chg | 09:28:30 | 12:34:50 | 155.506 | 3.7252 | 1.4734 | 1473.42 | 1.4734 | 1473.42 | 0 | 0 | 5.2062 | 5206.24 | 5.2062 | 5206.24 | 0 | 0 | 2024-07-01 23:20:35 | 0.5793 | 4180.2675 | 4180.2675 | 23954.34 | Close | 47.40346 |  | 0.0002 | 33.3 | 0 | 0
1515 | 2 | 4 |  | CC Chg | 09:29:00 | 12:35:20 | 155.506 | 3.7255 | 1.4747 | 1474.71 | 1.4747 | 1474.71 | 0 | 0 | 5.2111 | 5211.06 | 5.2111 | 5211.06 | 0 | 0 | 2024-07-01 23:21:05 | 0.5793 | 4166.7943 | 4166.7943 | 23956.34 | Close | 47.44515 |  | 0.0002 | 33.3 | 0 | 0
1516 | 2 | 4 |  | CC Chg | 09:29:30 | 12:35:50 | 155.506 | 3.7258 | 1.476 | 1476.01 | 1.476 | 1476.01 | 0 | 0 | 5.2159 | 5215.89 | 5.2159 | 5215.89 | 0 | 0 | 2024-07-01 23:21:35 | 0.5794 | 4193.7959 | 4193.7959 | 23958.33 | Close | 47.48684 |  | 0.0002 | 33.3 | 0 | 0
1517 | 2 | 4 |  | CC Chg | 09:30:00 | 12:36:20 | 155.506 | 3.7261 | 1.4773 | 1477.31 | 1.4773 | 1477.31 | 0 | 0 | 5.2207 | 5220.72 | 5.2207 | 5220.72 | 0 | 0 | 2024-07-01 23:22:05 | 0.5794 | 4166.8261 | 4166.8261 | 23961.32 | Close | 47.52853 |  | 0 | 33.3 | 0 | 0
1518 | 2 | 4 |  | CC Chg | 09:30:30 | 12:36:50 | 155.506 | 3.7264 | 1.4786 | 1478.6 | 1.4786 | 1478.6 | 0 | 0 | 5.2255 | 5225.55 | 5.2255 | 5225.55 | 0 | 0 | 2024-07-01 23:22:35 | 0.5795 | 4180.6836 | 4180.6836 | 23961.34 | Close | 47.57023 |  | 0.0003 | 33.3 | 0 | 0
1519 | 2 | 4 |  | CC Chg | 09:31:00 | 12:37:20 | 155.506 | 3.7267 | 1.4799 | 1479.9 | 1.4799 | 1479.9 | 0 | 0 | 5.2304 | 5230.38 | 5.2304 | 5230.38 | 0 | 0 | 2024-07-01 23:23:05 | 0.5795 | 4193.7959 | 4193.7959 | 23965.3 | Close | 47.61192 |  | 0 | 33.3 | 0 | 0
1520 | 2 | 4 |  | CC Chg | 09:31:30 | 12:37:50 | 155.506 | 3.7271 | 1.4812 | 1481.19 | 1.4812 | 1481.19 | 0 | 0 | 5.2352 | 5235.21 | 5.2352 | 5235.21 | 0 | 0 | 2024-07-01 23:23:35 | 0.5796 | 4166.8261 | 4166.8261 | 23966.31 | Close | 47.65361 |  | 0.0002 | 33.3 | 0 | 0
1521 | 2 | 4 |  | CC Chg | 09:32:00 | 12:38:20 | 155.506 | 3.7274 | 1.4825 | 1482.49 | 1.4825 | 1482.49 | 0 | 0 | 5.24 | 5240.04 | 5.24 | 5240.04 | 0 | 0 | 2024-07-01 23:24:05 | 0.5796 | 4180.2356 | 4180.2356 | 23968.3 | Close | 47.6953 |  | 0.0002 | 33.3 | 0 | 0
1522 | 2 | 4 |  | CC Chg | 09:32:30 | 12:38:50 | 155.506 | 3.728 | 1.4838 | 1483.79 | 1.4838 | 1483.79 | 0 | 0 | 5.2449 | 5244.87 | 5.2449 | 5244.87 | 0 | 0 | 2024-07-01 23:24:35 | 0.5797 | 2090.1337 | 2090.1337 | 23972.29 | Close | 47.73699 |  | 0.0002 | 33.3 | 0 | 0
1523 | 2 | 4 |  | CC Chg | 09:33:00 | 12:39:20 | 155.506 | 3.7283 | 1.4851 | 1485.08 | 1.4851 | 1485.08 | 0 | 0 | 5.2497 | 5249.7 | 5.2497 | 5249.7 | 0 | 0 | 2024-07-01 23:25:05 | 0.5798 | 4180.2675 | 4180.2675 | 23974.29 | Close | 47.77868 |  | 0.0002 | 33.3 | 0 | 0
1524 | 2 | 4 |  | CC Chg | 09:33:30 | 12:39:50 | 155.506 | 3.7286 | 1.4864 | 1486.38 | 1.4864 | 1486.38 | 0 | 0 | 5.2545 | 5254.53 | 5.2545 | 5254.53 | 0 | 0 | 2024-07-01 23:25:35 | 0.5798 | 4180.2356 | 4180.2356 | 23976.28 | Close | 47.82038 |  | 0.0002 | 33.3 | 0 | 0
1525 | 2 | 4 |  | CC Chg | 09:34:00 | 12:40:20 | 155.506 | 3.7289 | 1.4877 | 1487.67 | 1.4877 | 1487.67 | 0 | 0 | 5.2594 | 5259.36 | 5.2594 | 5259.36 | 0 | 0 | 2024-07-01 23:26:05 | 0.5799 | 4193.7959 | 4193.7959 | 23978.27 | Close | 47.86207 |  | 0.0002 | 33.3 | 0 | 0
1526 | 2 | 4 |  | CC Chg | 09:34:30 | 12:40:50 | 155.506 | 3.7292 | 1.489 | 1488.97 | 1.489 | 1488.97 | 0 | 0 | 5.2642 | 5264.2 | 5.2642 | 5264.2 | 0 | 0 | 2024-07-01 23:26:35 | 0.5799 | 4166.8261 | 4166.8261 | 23980.27 | Close | 47.90376 |  | 0.0002 | 33.3 | 0 | 0
1527 | 2 | 4 |  | CC Chg | 09:35:00 | 12:41:20 | 155.506 | 3.7298 | 1.4903 | 1490.27 | 1.4903 | 1490.27 | 0 | 0 | 5.269 | 5269.03 | 5.269 | 5269.03 | 0 | 0 | 2024-07-01 23:27:05 | 0.58 | 2093.4944 | 2093.4944 | 23984.25 | Close | 47.94545 |  | 0.0002 | 33.3 | 0 | 0
1528 | 2 | 4 |  | CC Chg | 09:35:30 | 12:41:50 | 155.506 | 3.7302 | 1.4916 | 1491.56 | 1.4916 | 1491.56 | 0 | 0 | 5.2739 | 5273.86 | 5.2739 | 5273.86 | 0 | 0 | 2024-07-01 23:27:35 | 0.5801 | 4166.8261 | 4166.8261 | 23986.25 | Close | 47.98714 |  | 0.0002 | 33.3 | 0 | 0
1529 | 2 | 4 |  | CC Chg | 09:36:00 | 12:42:20 | 155.506 | 3.7308 | 1.4929 | 1492.86 | 1.4929 | 1492.86 | 0 | 0 | 5.2787 | 5278.7 | 5.2787 | 5278.7 | 0 | 0 | 2024-07-01 23:28:05 | 0.5802 | 2090.1337 | 2090.1337 | 23990.23 | Close | 48.02883 |  | 0.0002 | 33.3 | 0 | 0
1530 | 2 | 4 |  | CC Chg | 09:36:30 | 12:42:50 | 155.506 | 3.7311 | 1.4942 | 1494.15 | 1.4942 | 1494.15 | 0 | 0 | 5.2835 | 5283.53 | 5.2835 | 5283.53 | 0 | 0 | 2024-07-01 23:28:35 | 0.5802 | 4180.2356 | 4180.2356 | 23992.23 | Close | 48.07053 |  | 0.0002 | 33.3 | 0 | 0
1531 | 2 | 4 |  | CC Chg | 09:37:00 | 12:43:20 | 155.506 | 3.7314 | 1.4954 | 1495.45 | 1.4954 | 1495.45 | 0 | 0 | 5.2884 | 5288.37 | 5.2884 | 5288.37 | 0 | 0 | 2024-07-01 23:29:05 | 0.5803 | 4180.2675 | 4180.2675 | 23994.22 | Close | 48.11222 |  | 0.0002 | 33.3 | 0 | 0
1532 | 2 | 4 |  | CC Chg | 09:37:30 | 12:43:50 | 155.506 | 3.7317 | 1.4967 | 1496.74 | 1.4967 | 1496.74 | 0 | 0 | 5.2932 | 5293.2 | 5.2932 | 5293.2 | 0 | 0 | 2024-07-01 23:29:35 | 0.5803 | 4180.2675 | 4180.2675 | 23996.21 | Close | 48.15391 |  | 0.0002 | 33.3 | 0 | 0
1533 | 2 | 4 |  | CC Chg | 09:38:00 | 12:44:20 | 155.506 | 3.732 | 1.498 | 1498.04 | 1.498 | 1498.04 | 0 | 0 | 5.298 | 5298.04 | 5.298 | 5298.04 | 0 | 0 | 2024-07-01 23:30:05 | 0.5804 | 4180.2356 | 4180.2356 | 23999.2 | Close | 48.1956 |  | 0 | 33.3 | 0 | 0
1534 | 2 | 4 |  | CC Chg | 09:38:30 | 12:44:50 | 155.506 | 3.7323 | 1.4993 | 1499.34 | 1.4993 | 1499.34 | 0 | 0 | 5.3029 | 5302.88 | 5.3029 | 5302.88 | 0 | 0 | 2024-07-01 23:30:35 | 0.5804 | 4180.2675 | 4180.2675 | 24000.2 | Close | 48.23729 |  | 0.0002 | 33.3 | 0 | 0
1535 | 2 | 4 |  | CC Chg | 09:39:00 | 12:45:20 | 155.506 | 3.7326 | 1.5006 | 1500.63 | 1.5006 | 1500.63 | 0 | 0 | 5.3077 | 5307.71 | 5.3077 | 5307.71 | 0 | 0 | 2024-07-01 23:31:05 | 0.5804 | 4180.2675 | 4180.2675 | 24002.19 | Close | 48.27898 |  | 0.0002 | 33.3 | 0 | 0
1536 | 2 | 4 |  | CC Chg | 09:39:30 | 12:45:50 | 155.506 | 3.7329 | 1.5019 | 1501.93 | 1.5019 | 1501.93 | 0 | 0 | 5.3126 | 5312.55 | 5.3126 | 5312.55 | 0 | 0 | 2024-07-01 23:31:35 | 0.5805 | 4180.2356 | 4180.2356 | 24005.18 | Close | 48.32068 |  | 0 | 33.3 | 0 | 0
1537 | 2 | 4 |  | CC Chg | 09:40:00 | 12:46:20 | 155.506 | 3.7336 | 1.5032 | 1503.22 | 1.5032 | 1503.22 | 0 | 0 | 5.3174 | 5317.39 | 5.3174 | 5317.39 | 0 | 0 | 2024-07-01 23:32:05 | 0.5806 | 2090.1337 | 2090.1337 | 24008.17 | Close | 48.36237 |  | 0.0002 | 33.3 | 0 | 0
1538 | 2 | 4 |  | CC Chg | 09:40:30 | 12:46:50 | 155.506 | 3.7339 | 1.5045 | 1504.52 | 1.5045 | 1504.52 | 0 | 0 | 5.3222 | 5322.23 | 5.3222 | 5322.23 | 0 | 0 | 2024-07-01 23:32:35 | 0.5806 | 4180.2675 | 4180.2675 | 24010.17 | Close | 48.40406 |  | 0.0002 | 33.3 | 0 | 0
1539 | 2 | 4 |  | CC Chg | 09:41:00 | 12:47:20 | 155.506 | 3.7342 | 1.5058 | 1505.82 | 1.5058 | 1505.82 | 0 | 0 | 5.3271 | 5327.07 | 5.3271 | 5327.07 | 0 | 0 | 2024-07-01 23:33:05 | 0.5807 | 4180.2356 | 4180.2356 | 24012.16 | Close | 48.44575 |  | 0.0002 | 33.3 | 0 | 0
1540 | 2 | 4 |  | CC Chg | 09:41:30 | 12:47:50 | 155.506 | 3.7345 | 1.5071 | 1507.11 | 1.5071 | 1507.11 | 0 | 0 | 5.3319 | 5331.91 | 5.3319 | 5331.91 | 0 | 0 | 2024-07-01 23:33:35 | 0.5807 | 4180.2675 | 4180.2675 | 24015.14 | Close | 48.48744 |  | 0 | 33.3 | 0 | 0
1541 | 2 | 4 |  | CC Chg | 09:42:00 | 12:48:20 | 155.506 | 3.7348 | 1.5084 | 1508.41 | 1.5084 | 1508.41 | 0 | 0 | 5.3367 | 5336.74 | 5.3367 | 5336.74 | 0 | 0 | 2024-07-01 23:34:05 | 0.5808 | 4180.2675 | 4180.2675 | 24016.15 | Close | 48.52913 |  | 0.0002 | 33.3 | 0 | 0
1542 | 2 | 4 |  | CC Chg | 09:42:30 | 12:48:50 | 155.506 | 3.7351 | 1.5097 | 1509.7 | 1.5097 | 1509.7 | 0 | 0 | 5.3416 | 5341.59 | 5.3416 | 5341.59 | 0 | 0 | 2024-07-01 23:34:35 | 0.5808 | 4180.2356 | 4180.2356 | 24018.14 | Close | 48.57082 |  | 0.0002 | 33.3 | 0 | 0
1543 | 2 | 4 |  | CC Chg | 09:43:00 | 12:49:20 | 155.506 | 3.7357 | 1.511 | 1511 | 1.511 | 1511 | 0 | 0 | 5.3464 | 5346.43 | 5.3464 | 5346.43 | 0 | 0 | 2024-07-01 23:35:05 | 0.5809 | 2090.1337 | 2090.1337 | 24022.13 | Close | 48.61252 |  | 0.0002 | 33.3 | 0 | 0
1544 | 2 | 4 |  | CC Chg | 09:43:30 | 12:49:50 | 155.506 | 3.736 | 1.5123 | 1512.3 | 1.5123 | 1512.3 | 0 | 0 | 5.3513 | 5351.27 | 5.3513 | 5351.27 | 0 | 0 | 2024-07-01 23:35:35 | 0.581 | 4180.2675 | 4180.2675 | 24024.12 | Close | 48.65421 |  | 0.0002 | 33.3 | 0 | 0
1545 | 2 | 4 |  | CC Chg | 09:44:00 | 12:50:20 | 155.506 | 3.7364 | 1.5136 | 1513.59 | 1.5136 | 1513.59 | 0 | 0 | 5.3561 | 5356.11 | 5.3561 | 5356.11 | 0 | 0 | 2024-07-01 23:36:05 | 0.581 | 4180.2356 | 4180.2356 | 24026.12 | Close | 48.6959 |  | 0.0002 | 33.2 | 0 | 0
1546 | 2 | 4 |  | CC Chg | 09:44:30 | 12:50:50 | 155.506 | 3.7367 | 1.5149 | 1514.89 | 1.5149 | 1514.89 | 0 | 0 | 5.361 | 5360.95 | 5.361 | 5360.95 | 0 | 0 | 2024-07-01 23:36:35 | 0.5811 | 4180.2675 | 4180.2675 | 24028.11 | Close | 48.73759 |  | 0.0002 | 33.3 | 0 | 0
1547 | 2 | 4 |  | CC Chg | 09:45:00 | 12:51:20 | 155.506 | 3.737 | 1.5162 | 1516.18 | 1.5162 | 1516.18 | 0 | 0 | 5.3658 | 5365.79 | 5.3658 | 5365.79 | 0 | 0 | 2024-07-01 23:37:05 | 0.5811 | 4180.2675 | 4180.2675 | 24030.1 | Close | 48.77928 |  | 0.0002 | 33.3 | 0 | 0
1548 | 2 | 4 |  | CC Chg | 09:45:30 | 12:51:50 | 155.506 | 3.7376 | 1.5175 | 1517.48 | 1.5175 | 1517.48 | 0 | 0 | 5.3706 | 5370.64 | 5.3706 | 5370.64 | 0 | 0 | 2024-07-01 23:37:35 | 0.5812 | 2090.3418 | 2090.3418 | 24034.09 | Close | 48.82098 |  | 0.0002 | 33.3 | 0 | 0
1549 | 2 | 4 |  | CC Chg | 09:46:00 | 12:52:20 | 155.506 | 3.7382 | 1.5188 | 1518.77 | 1.5188 | 1518.77 | 0 | 0 | 5.3755 | 5375.48 | 5.3755 | 5375.48 | 0 | 0 | 2024-07-01 23:38:05 | 0.5813 | 2090.1337 | 2090.1337 | 24038.08 | Close | 48.86267 |  | 0.0002 | 33.3 | 0 | 0
1550 | 2 | 4 |  | CC Chg | 09:46:30 | 12:52:50 | 155.506 | 3.7385 | 1.5201 | 1520.07 | 1.5201 | 1520.07 | 0 | 0 | 5.3803 | 5380.33 | 5.3803 | 5380.33 | 0 | 0 | 2024-07-01 23:38:35 | 0.5814 | 4180.2675 | 4180.2675 | 24041.06 | Close | 48.90436 |  | 0 | 33.3 | 0 | 0
1551 | 2 | 4 |  | CC Chg | 09:47:00 | 12:53:20 | 155.506 | 3.7388 | 1.5214 | 1521.37 | 1.5214 | 1521.37 | 0 | 0 | 5.3852 | 5385.17 | 5.3852 | 5385.17 | 0 | 0 | 2024-07-01 23:39:05 | 0.5814 | 4180.2356 | 4180.2356 | 24042.06 | Close | 48.94605 |  | 0.0002 | 33.3 | 0 | 0
1552 | 2 | 4 |  | CC Chg | 09:47:30 | 12:53:50 | 155.506 | 3.7391 | 1.5227 | 1522.66 | 1.5227 | 1522.66 | 0 | 0 | 5.39 | 5390.01 | 5.39 | 5390.01 | 0 | 0 | 2024-07-01 23:39:35 | 0.5815 | 4180.2675 | 4180.2675 | 24043.07 | Close | 48.98775 |  | 0.0003 | 33.3 | 0 | 0
1553 | 2 | 4 |  | CC Chg | 09:48:00 | 12:54:20 | 155.506 | 3.7395 | 1.524 | 1523.96 | 1.524 | 1523.96 | 0 | 0 | 5.3949 | 5394.86 | 5.3949 | 5394.86 | 0 | 0 | 2024-07-01 23:40:05 | 0.5815 | 4180.2675 | 4180.2675 | 24047.04 | Close | 49.02944 |  | 0 | 33.3 | 0 | 0
1554 | 2 | 4 |  | CC Chg | 09:48:30 | 12:54:50 | 155.506 | 3.7398 | 1.5253 | 1525.25 | 1.5253 | 1525.25 | 0 | 0 | 5.3997 | 5399.71 | 5.3997 | 5399.71 | 0 | 0 | 2024-07-01 23:40:35 | 0.5816 | 4166.3478 | 4166.3478 | 24048.05 | Close | 49.07112 |  | 0.0002 | 33.3 | 0 | 0
1555 | 2 | 4 |  | CC Chg | 09:49:00 | 12:55:20 | 155.506 | 3.7404 | 1.5265 | 1526.55 | 1.5265 | 1526.55 | 0 | 0 | 5.4046 | 5404.55 | 5.4046 | 5404.55 | 0 | 0 | 2024-07-01 23:41:05 | 0.5817 | 2093.5104 | 2093.5104 | 24053.02 | Close | 49.11282 |  | 0 | 33.3 | 0 | 0
1556 | 2 | 4 |  | CC Chg | 09:49:30 | 12:55:50 | 155.506 | 3.7407 | 1.5278 | 1527.85 | 1.5278 | 1527.85 | 0 | 0 | 5.4094 | 5409.4 | 5.4094 | 5409.4 | 0 | 0 | 2024-07-01 23:41:35 | 0.5817 | 4180.2675 | 4180.2675 | 24054.02 | Close | 49.15451 |  | 0.0002 | 33.3 | 0 | 0
1557 | 2 | 4 |  | CC Chg | 09:50:00 | 12:56:20 | 155.506 | 3.741 | 1.5291 | 1529.14 | 1.5291 | 1529.14 | 0 | 0 | 5.4142 | 5414.25 | 5.4142 | 5414.25 | 0 | 0 | 2024-07-01 23:42:05 | 0.5817 | 4180.2356 | 4180.2356 | 24056.02 | Close | 49.1962 |  | 0.0002 | 33.3 | 0 | 0
1558 | 2 | 4 |  | CC Chg | 09:50:30 | 12:56:50 | 155.506 | 3.7413 | 1.5304 | 1530.44 | 1.5304 | 1530.44 | 0 | 0 | 5.4191 | 5419.1 | 5.4191 | 5419.1 | 0 | 0 | 2024-07-01 23:42:35 | 0.5818 | 4166.8261 | 4166.8261 | 24058.02 | Close | 49.23789 |  | 0.0002 | 33.3 | 0 | 0
1559 | 2 | 4 |  | CC Chg | 09:51:00 | 12:57:20 | 155.506 | 3.7416 | 1.5317 | 1531.73 | 1.5317 | 1531.73 | 0 | 0 | 5.4239 | 5423.94 | 5.4239 | 5423.94 | 0 | 0 | 2024-07-01 23:43:05 | 0.5818 | 4193.7959 | 4193.7959 | 24060.01 | Close | 49.27958 |  | 0.0002 | 33.3 | 0 | 0
1560 | 2 | 4 |  | CC Chg | 09:51:30 | 12:57:50 | 155.506 | 3.7422 | 1.533 | 1533.03 | 1.533 | 1533.03 | 0 | 0 | 5.4288 | 5428.79 | 5.4288 | 5428.79 | 0 | 0 | 2024-07-01 23:43:35 | 0.5819 | 2086.9757 | 2086.9757 | 24064 | Close | 49.32128 |  | 0.0002 | 33.3 | 0 | 0
1561 | 2 | 4 |  | CC Chg | 09:52:00 | 12:58:20 | 155.506 | 3.7426 | 1.5343 | 1534.33 | 1.5343 | 1534.33 | 0 | 0 | 5.4336 | 5433.64 | 5.4336 | 5433.64 | 0 | 0 | 2024-07-01 23:44:05 | 0.582 | 4193.7959 | 4193.7959 | 24065 | Close | 49.36297 |  | 0.0003 | 33.3 | 0 | 0
1562 | 2 | 4 |  | CC Chg | 09:52:30 | 12:58:50 | 155.506 | 3.7429 | 1.5356 | 1535.62 | 1.5356 | 1535.62 | 0 | 0 | 5.4385 | 5438.49 | 5.4385 | 5438.49 | 0 | 0 | 2024-07-01 23:44:35 | 0.582 | 4166.8261 | 4166.8261 | 24067.99 | Close | 49.40466 |  | 0.0002 | 33.3 | 0 | 0
1563 | 2 | 4 |  | CC Chg | 09:53:00 | 12:59:20 | 155.506 | 3.7432 | 1.5369 | 1536.92 | 1.5369 | 1536.92 | 0 | 0 | 5.4433 | 5443.34 | 5.4433 | 5443.34 | 0 | 0 | 2024-07-01 23:45:05 | 0.5821 | 4179.7876 | 4179.7876 | 24069.98 | Close | 49.44635 |  | 0.0002 | 33.3 | 0 | 0
1564 | 2 | 4 |  | CC Chg | 09:53:30 | 12:59:50 | 155.506 | 3.7435 | 1.5382 | 1538.21 | 1.5382 | 1538.21 | 0 | 0 | 5.4482 | 5448.2 | 5.4482 | 5448.2 | 0 | 0 | 2024-07-01 23:45:35 | 0.5821 | 4193.7959 | 4193.7959 | 24071.97 | Close | 49.48804 |  | 0.0002 | 33.3 | 0 | 0
1565 | 2 | 4 |  | CC Chg | 09:54:00 | 13:00:20 | 155.506 | 3.7438 | 1.5395 | 1539.51 | 1.5395 | 1539.51 | 0 | 0 | 5.453 | 5453.05 | 5.453 | 5453.05 | 0 | 0 | 2024-07-01 23:46:05 | 0.5822 | 4166.8261 | 4166.8261 | 24072.98 | Close | 49.52973 |  | 0.0003 | 33.3 | 0 | 0
1566 | 2 | 4 |  | CC Chg | 09:54:30 | 13:00:50 | 155.506 | 3.7444 | 1.5408 | 1540.8 | 1.5408 | 1540.8 | 0 | 0 | 5.4579 | 5457.9 | 5.4579 | 5457.9 | 0 | 0 | 2024-07-01 23:46:35 | 0.5823 | 2090.1178 | 2090.1178 | 24077.95 | Close | 49.57142 |  | 0.0002 | 33.3 | 0 | 0
1567 | 2 | 4 |  | CC Chg | 09:55:00 | 13:01:20 | 155.506 | 3.7447 | 1.5421 | 1542.1 | 1.5421 | 1542.1 | 0 | 0 | 5.4628 | 5462.75 | 5.4628 | 5462.75 | 0 | 0 | 2024-07-01 23:47:05 | 0.5823 | 4180.2675 | 4180.2675 | 24079.95 | Close | 49.61311 |  | 0.0002 | 33.3 | 0 | 0
1568 | 2 | 4 |  | CC Chg | 09:55:30 | 13:01:50 | 155.506 | 3.7453 | 1.5434 | 1543.4 | 1.5434 | 1543.4 | 0 | 0 | 5.4676 | 5467.6 | 5.4676 | 5467.6 | 0 | 0 | 2024-07-01 23:47:35 | 0.5824 | 2090.1337 | 2090.1337 | 24083.93 | Close | 49.65481 |  | 0.0002 | 33.3 | 0 | 0
1569 | 2 | 4 |  | CC Chg | 09:56:00 | 13:02:20 | 155.506 | 3.7457 | 1.5447 | 1544.69 | 1.5447 | 1544.69 | 0 | 0 | 5.4725 | 5472.46 | 5.4725 | 5472.46 | 0 | 0 | 2024-07-01 23:48:05 | 0.5825 | 4180.2356 | 4180.2356 | 24085.93 | Close | 49.6965 |  | 0.0002 | 33.3 | 0 | 0
1570 | 2 | 4 |  | CC Chg | 09:56:30 | 13:02:50 | 155.506 | 3.7463 | 1.546 | 1545.99 | 1.546 | 1545.99 | 0 | 0 | 5.4773 | 5477.31 | 5.4773 | 5477.31 | 0 | 0 | 2024-07-01 23:48:35 | 0.5826 | 2090.1337 | 2090.1337 | 24089.91 | Close | 49.73819 |  | 0.0002 | 33.2 | 0 | 0
1571 | 2 | 4 |  | CC Chg | 09:57:00 | 13:03:20 | 155.506 | 3.7466 | 1.5473 | 1547.28 | 1.5473 | 1547.28 | 0 | 0 | 5.4822 | 5482.17 | 5.4822 | 5482.17 | 0 | 0 | 2024-07-01 23:49:05 | 0.5826 | 4180.2675 | 4180.2675 | 24091.91 | Close | 49.77988 |  | 0.0002 | 33.3 | 0 | 0
1572 | 2 | 4 |  | CC Chg | 09:57:30 | 13:03:50 | 155.506 | 3.7469 | 1.5486 | 1548.58 | 1.5486 | 1548.58 | 0 | 0 | 5.487 | 5487.02 | 5.487 | 5487.02 | 0 | 0 | 2024-07-01 23:49:35 | 0.5827 | 4180.2356 | 4180.2356 | 24094.89 | Close | 49.82157 |  | 0 | 33.3 | 0 | 0
1573 | 2 | 4 |  | CC Chg | 09:58:00 | 13:04:20 | 155.506 | 3.7472 | 1.5499 | 1549.88 | 1.5499 | 1549.88 | 0 | 0 | 5.4919 | 5491.88 | 5.4919 | 5491.88 | 0 | 0 | 2024-07-01 23:50:05 | 0.5827 | 4180.2675 | 4180.2675 | 24095.89 | Close | 49.86326 |  | 0.0002 | 33.3 | 0 | 0
1574 | 2 | 4 |  | CC Chg | 09:58:30 | 13:04:50 | 155.506 | 3.7475 | 1.5512 | 1551.17 | 1.5512 | 1551.17 | 0 | 0 | 5.4967 | 5496.73 | 5.4967 | 5496.73 | 0 | 0 | 2024-07-01 23:50:35 | 0.5828 | 4180.2675 | 4180.2675 | 24097.89 | Close | 49.90496 |  | 0.0002 | 33.3 | 0 | 0
1575 | 2 | 4 |  | CC Chg | 09:59:00 | 13:05:20 | 155.506 | 3.7478 | 1.5525 | 1552.47 | 1.5525 | 1552.47 | 0 | 0 | 5.5016 | 5501.59 | 5.5016 | 5501.59 | 0 | 0 | 2024-07-01 23:51:05 | 0.5828 | 4180.6836 | 4180.6836 | 24099.88 | Close | 49.94665 |  | 0.0002 | 33.3 | 0 | 0
1576 | 2 | 4 |  | CC Chg | 09:59:30 | 13:05:50 | 155.506 | 3.7481 | 1.5538 | 1553.76 | 1.5538 | 1553.76 | 0 | 0 | 5.5064 | 5506.45 | 5.5064 | 5506.45 | 0 | 0 | 2024-07-01 23:51:35 | 0.5829 | 4180.2675 | 4180.2675 | 24101.88 | Close | 49.98834 |  | 0.0002 | 33.3 | 0 | 0
1577 | 2 | 4 |  | CC Chg | 10:00:00 | 13:06:20 | 155.506 | 3.7488 | 1.5551 | 1555.06 | 1.5551 | 1555.06 | 0 | 0 | 5.5113 | 5511.31 | 5.5113 | 5511.31 | 0 | 0 | 2024-07-01 23:52:05 | 0.583 | 2090.1337 | 2090.1337 | 24105.86 | Close | 50.03004 |  | 0.0002 | 33.3 | 0 | 0
1578 | 2 | 4 |  | CC Chg | 10:00:30 | 13:06:50 | 155.506 | 3.7491 | 1.5564 | 1556.36 | 1.5564 | 1556.36 | 0 | 0 | 5.5162 | 5516.16 | 5.5162 | 5516.16 | 0 | 0 | 2024-07-01 23:52:35 | 0.583 | 4180.2356 | 4180.2356 | 24107.86 | Close | 50.07173 |  | 0.0002 | 33.3 | 0 | 0
1579 | 2 | 4 |  | CC Chg | 10:01:00 | 13:07:20 | 155.506 | 3.7494 | 1.5577 | 1557.65 | 1.5577 | 1557.65 | 0 | 0 | 5.521 | 5521.02 | 5.521 | 5521.02 | 0 | 0 | 2024-07-01 23:53:05 | 0.5831 | 4180.2675 | 4180.2675 | 24109.85 | Close | 50.11342 |  | 0.0002 | 33.3 | 0 | 0
1580 | 2 | 4 |  | CC Chg | 10:01:30 | 13:07:50 | 155.506 | 3.75 | 1.5589 | 1558.95 | 1.5589 | 1558.95 | 0 | 0 | 5.5259 | 5525.88 | 5.5259 | 5525.88 | 0 | 0 | 2024-07-01 23:53:35 | 0.5831 | 2090.1337 | 2090.1337 | 24114.83 | Close | 50.15511 |  | 0 | 33.3 | 0 | 0
1581 | 2 | 4 |  | CC Chg | 10:02:00 | 13:08:20 | 155.506 | 3.7503 | 1.5602 | 1560.24 | 1.5602 | 1560.24 | 0 | 0 | 5.5307 | 5530.74 | 5.5307 | 5530.74 | 0 | 0 | 2024-07-01 23:54:05 | 0.5832 | 4180.2356 | 4180.2356 | 24115.83 | Close | 50.1968 |  | 0.0002 | 33.3 | 0 | 0
1582 | 2 | 4 |  | CC Chg | 10:02:30 | 13:08:50 | 155.506 | 3.7506 | 1.5615 | 1561.54 | 1.5615 | 1561.54 | 0 | 0 | 5.5356 | 5535.6 | 5.5356 | 5535.6 | 0 | 0 | 2024-07-01 23:54:35 | 0.5832 | 4180.2675 | 4180.2675 | 24117.82 | Close | 50.23849 |  | 0.0002 | 33.3 | 0 | 0
1583 | 2 | 4 |  | CC Chg | 10:03:00 | 13:09:20 | 155.506 | 3.7509 | 1.5628 | 1562.83 | 1.5628 | 1562.83 | 0 | 0 | 5.5405 | 5540.46 | 5.5405 | 5540.46 | 0 | 0 | 2024-07-01 23:55:05 | 0.5833 | 4180.2675 | 4180.2675 | 24119.82 | Close | 50.28018 |  | 0.0002 | 33.3 | 0 | 0
1584 | 2 | 4 |  | CC Chg | 10:03:30 | 13:09:50 | 155.506 | 3.7512 | 1.5641 | 1564.13 | 1.5641 | 1564.13 | 0 | 0 | 5.5453 | 5545.32 | 5.5453 | 5545.32 | 0 | 0 | 2024-07-01 23:55:35 | 0.5833 | 4180.2356 | 4180.2356 | 24121.81 | Close | 50.32188 |  | 0.0002 | 33.3 | 0 | 0
1585 | 2 | 4 |  | CC Chg | 10:04:00 | 13:10:20 | 155.506 | 3.7519 | 1.5654 | 1565.43 | 1.5654 | 1565.43 | 0 | 0 | 5.5502 | 5550.18 | 5.5502 | 5550.18 | 0 | 0 | 2024-07-01 23:56:05 | 0.5834 | 2090.1337 | 2090.1337 | 24125.8 | Close | 50.36357 |  | 0.0002 | 33.3 | 0 | 0
1586 | 2 | 4 |  | CC Chg | 10:04:30 | 13:10:50 | 155.506 | 3.7522 | 1.5667 | 1566.72 | 1.5667 | 1566.72 | 0 | 0 | 5.555 | 5555.05 | 5.555 | 5555.05 | 0 | 0 | 2024-07-01 23:56:35 | 0.5835 | 4180.2675 | 4180.2675 | 24127.79 | Close | 50.40526 |  | 0.0002 | 33.3 | 0 | 0
1587 | 2 | 4 |  | CC Chg | 10:05:00 | 13:11:20 | 155.506 | 3.7525 | 1.568 | 1568.02 | 1.568 | 1568.02 | 0 | 0 | 5.5599 | 5559.91 | 5.5599 | 5559.91 | 0 | 0 | 2024-07-01 23:57:05 | 0.5835 | 4180.2356 | 4180.2356 | 24129.78 | Close | 50.44695 |  | 0.0002 | 33.3 | 0 | 0
1588 | 2 | 4 |  | CC Chg | 10:05:30 | 13:11:50 | 155.506 | 3.7531 | 1.5693 | 1569.31 | 1.5693 | 1569.31 | 0 | 0 | 5.5648 | 5564.77 | 5.5648 | 5564.77 | 0 | 0 | 2024-07-01 23:57:35 | 0.5836 | 2090.1337 | 2090.1337 | 24133.77 | Close | 50.48864 |  | 0.0002 | 33.3 | 0 | 0
1589 | 2 | 4 |  | CC Chg | 10:06:00 | 13:12:20 | 155.506 | 3.7534 | 1.5706 | 1570.61 | 1.5706 | 1570.61 | 0 | 0 | 5.5696 | 5569.64 | 5.5696 | 5569.64 | 0 | 0 | 2024-07-01 23:58:05 | 0.5837 | 4180.2675 | 4180.2675 | 24135.76 | Close | 50.53033 |  | 0.0002 | 33.3 | 0 | 0
1590 | 2 | 4 |  | CC Chg | 10:06:30 | 13:12:50 | 155.506 | 3.754 | 1.5719 | 1571.91 | 1.5719 | 1571.91 | 0 | 0 | 5.5745 | 5574.5 | 5.5745 | 5574.5 | 0 | 0 | 2024-07-01 23:58:35 | 0.5838 | 2090.1178 | 2090.1178 | 24138.76 | Close | 50.57203 |  | 0.0003 | 33.3 | 0 | 0
1591 | 2 | 4 |  | CC Chg | 10:07:00 | 13:13:20 | 155.506 | 3.7543 | 1.5732 | 1573.2 | 1.5732 | 1573.2 | 0 | 0 | 5.5794 | 5579.37 | 5.5794 | 5579.37 | 0 | 0 | 2024-07-01 23:59:05 | 0.5838 | 4180.2675 | 4180.2675 | 24140.76 | Close | 50.61372 |  | 0.0003 | 33.3 | 0 | 0
1592 | 2 | 4 |  | CC Chg | 10:07:30 | 13:13:50 | 155.506 | 3.7547 | 1.5745 | 1574.5 | 1.5745 | 1574.5 | 0 | 0 | 5.5842 | 5584.23 | 5.5842 | 5584.23 | 0 | 0 | 2024-07-01 23:59:35 | 0.5839 | 4180.2675 | 4180.2675 | 24142.75 | Close | 50.65541 |  | 0.0003 | 33.3 | 0 | 0
1593 | 2 | 4 |  | CC Chg | 10:08:00 | 13:14:20 | 155.506 | 3.7553 | 1.5758 | 1575.79 | 1.5758 | 1575.79 | 0 | 0 | 5.5891 | 5589.1 | 5.5891 | 5589.1 | 0 | 0 | 2024-07-02 00:00:04 | 0.584 | 2090.1178 | 2090.1178 | 24147.73 | Close | 50.6971 |  | 0.0002 | 33.3 | 0 | 0
1594 | 2 | 4 |  | CC Chg | 10:08:30 | 13:14:50 | 155.506 | 3.7556 | 1.5771 | 1577.09 | 1.5771 | 1577.09 | 0 | 0 | 5.594 | 5593.96 | 5.594 | 5593.96 | 0 | 0 | 2024-07-02 00:00:34 | 0.584 | 4180.2675 | 4180.2675 | 24150.71 | Close | 50.73879 |  | 0 | 33.3 | 0 | 0
1595 | 2 | 4 |  | CC Chg | 10:09:00 | 13:15:20 | 155.506 | 3.7559 | 1.5784 | 1578.39 | 1.5784 | 1578.39 | 0 | 0 | 5.5988 | 5598.83 | 5.5988 | 5598.83 | 0 | 0 | 2024-07-02 00:01:04 | 0.5841 | 4180.2675 | 4180.2675 | 24150.72 | Close | 50.78048 |  | 0.0003 | 33.3 | 0 | 0
1596 | 2 | 4 |  | CC Chg | 10:09:30 | 13:15:50 | 155.506 | 3.7562 | 1.5797 | 1579.68 | 1.5797 | 1579.68 | 0 | 0 | 5.6037 | 5603.7 | 5.6037 | 5603.7 | 0 | 0 | 2024-07-02 00:01:34 | 0.5841 | 4180.2356 | 4180.2356 | 24153.71 | Close | 50.82218 |  | 0.0002 | 33.3 | 0 | 0
1597 | 2 | 4 |  | CC Chg | 10:10:00 | 13:16:20 | 155.506 | 3.7565 | 1.581 | 1580.98 | 1.581 | 1580.98 | 0 | 0 | 5.6086 | 5608.57 | 5.6086 | 5608.57 | 0 | 0 | 2024-07-02 00:02:04 | 0.5842 | 4166.8261 | 4166.8261 | 24155.71 | Close | 50.86387 |  | 0.0002 | 33.3 | 0 | 0
1598 | 2 | 4 |  | CC Chg | 10:10:30 | 13:16:50 | 155.506 | 3.7571 | 1.5823 | 1582.27 | 1.5823 | 1582.27 | 0 | 0 | 5.6134 | 5613.44 | 5.6134 | 5613.44 | 0 | 0 | 2024-07-02 00:02:34 | 0.5843 | 2093.5104 | 2093.5104 | 24159.69 | Close | 50.90556 |  | 0.0002 | 33.3 | 0 | 0
1599 | 2 | 4 |  | CC Chg | 10:11:00 | 13:17:20 | 155.506 | 3.7574 | 1.5836 | 1583.57 | 1.5836 | 1583.57 | 0 | 0 | 5.6183 | 5618.3 | 5.6183 | 5618.3 | 0 | 0 | 2024-07-02 00:03:04 | 0.5843 | 4166.7943 | 4166.7943 | 24161.69 | Close | 50.94725 |  | 0.0002 | 33.3 | 0 | 0
1600 | 2 | 4 |  | CC Chg | 10:11:30 | 13:17:50 | 155.506 | 3.7578 | 1.5849 | 1584.86 | 1.5849 | 1584.86 | 0 | 0 | 5.6232 | 5623.17 | 5.6232 | 5623.17 | 0 | 0 | 2024-07-02 00:03:34 | 0.5844 | 4193.7959 | 4193.7959 | 24163.67 | Close | 50.98894 |  | 0.0002 | 33.3 | 0 | 0
1601 | 2 | 4 |  | CC Chg | 10:12:00 | 13:18:20 | 155.506 | 3.7584 | 1.5862 | 1586.16 | 1.5862 | 1586.16 | 0 | 0 | 5.628 | 5628.04 | 5.628 | 5628.04 | 0 | 0 | 2024-07-02 00:04:04 | 0.5844 | 2086.768 | 2086.768 | 24167.67 | Close | 51.03063 |  | 0.0002 | 33.3 | 0 | 0
1602 | 2 | 4 |  | CC Chg | 10:12:30 | 13:18:50 | 155.506 | 3.7587 | 1.5875 | 1587.46 | 1.5875 | 1587.46 | 0 | 0 | 5.6329 | 5632.91 | 5.6329 | 5632.91 | 0 | 0 | 2024-07-02 00:04:34 | 0.5845 | 4194.2134 | 4194.2134 | 24169.65 | Close | 51.07233 |  | 0.0002 | 33.3 | 0 | 0
1603 | 2 | 4 |  | CC Chg | 10:13:00 | 13:19:20 | 155.506 | 3.759 | 1.5888 | 1588.75 | 1.5888 | 1588.75 | 0 | 0 | 5.6378 | 5637.79 | 5.6378 | 5637.79 | 0 | 0 | 2024-07-02 00:05:04 | 0.5845 | 4166.8261 | 4166.8261 | 24171.65 | Close | 51.11402 |  | 0.0002 | 33.3 | 0 | 0
1604 | 2 | 4 |  | CC Chg | 10:13:30 | 13:19:50 | 155.506 | 3.7593 | 1.59 | 1590.05 | 1.59 | 1590.05 | 0 | 0 | 5.6427 | 5642.66 | 5.6427 | 5642.66 | 0 | 0 | 2024-07-02 00:05:34 | 0.5846 | 4180.2675 | 4180.2675 | 24173.65 | Close | 51.15571 |  | 0.0002 | 33.3 | 0 | 0
1605 | 2 | 4 |  | CC Chg | 10:14:00 | 13:20:20 | 155.506 | 3.7599 | 1.5913 | 1591.34 | 1.5913 | 1591.34 | 0 | 0 | 5.6475 | 5647.53 | 5.6475 | 5647.53 | 0 | 0 | 2024-07-02 00:06:04 | 0.5847 | 2090.1178 | 2090.1178 | 24177.63 | Close | 51.1974 |  | 0.0002 | 33.3 | 0 | 0
1606 | 2 | 4 |  | CC Chg | 10:14:30 | 13:20:50 | 155.506 | 3.7602 | 1.5926 | 1592.64 | 1.5926 | 1592.64 | 0 | 0 | 5.6524 | 5652.4 | 5.6524 | 5652.4 | 0 | 0 | 2024-07-02 00:06:34 | 0.5847 | 4193.7959 | 4193.7959 | 24180.61 | Close | 51.2391 |  | 0 | 33.3 | 0 | 0
1607 | 2 | 4 |  | CC Chg | 10:15:00 | 13:21:20 | 155.506 | 3.7609 | 1.5939 | 1593.94 | 1.5939 | 1593.94 | 0 | 0 | 5.6573 | 5657.28 | 5.6573 | 5657.28 | 0 | 0 | 2024-07-02 00:07:04 | 0.5848 | 2086.768 | 2086.768 | 24183.61 | Close | 51.28079 |  | 0.0002 | 33.3 | 0 | 0
1608 | 2 | 4 |  | CC Chg | 10:15:30 | 13:21:50 | 155.506 | 3.7612 | 1.5952 | 1595.23 | 1.5952 | 1595.23 | 0 | 0 | 5.6621 | 5662.15 | 5.6621 | 5662.15 | 0 | 0 | 2024-07-02 00:07:34 | 0.5849 | 4180.2356 | 4180.2356 | 24185.61 | Close | 51.32248 |  | 0.0002 | 33.2 | 0 | 0
1609 | 2 | 4 |  | CC Chg | 10:16:00 | 13:22:20 | 155.506 | 3.7618 | 1.5965 | 1596.53 | 1.5965 | 1596.53 | 0 | 0 | 5.667 | 5667.02 | 5.667 | 5667.02 | 0 | 0 | 2024-07-02 00:08:04 | 0.585 | 2090.1337 | 2090.1337 | 24189.6 | Close | 51.36417 |  | 0.0002 | 33.3 | 0 | 0
1610 | 2 | 4 |  | CC Chg | 10:16:30 | 13:22:50 | 155.506 | 3.7621 | 1.5978 | 1597.82 | 1.5978 | 1597.82 | 0 | 0 | 5.6719 | 5671.9 | 5.6719 | 5671.9 | 0 | 0 | 2024-07-02 00:08:34 | 0.585 | 4180.2675 | 4180.2675 | 24191.59 | Close | 51.40586 |  | 0.0002 | 33.3 | 0 | 0
1611 | 2 | 4 |  | CC Chg | 10:17:00 | 13:23:20 | 155.506 | 3.7624 | 1.5991 | 1599.12 | 1.5991 | 1599.12 | 0 | 0 | 5.6768 | 5676.77 | 5.6768 | 5676.77 | 0 | 0 | 2024-07-02 00:09:04 | 0.5851 | 4180.2356 | 4180.2356 | 24193.58 | Close | 51.44755 |  | 0.0002 | 33.3 | 0 | 0
1612 | 2 | 4 |  | CC Chg | 10:17:30 | 13:23:50 | 155.506 | 3.763 | 1.6004 | 1600.42 | 1.6004 | 1600.42 | 0 | 0 | 5.6816 | 5681.65 | 5.6816 | 5681.65 | 0 | 0 | 2024-07-02 00:09:34 | 0.5852 | 2090.1337 | 2090.1337 | 24197.57 | Close | 51.48925 |  | 0.0002 | 33.3 | 0 | 0
1613 | 2 | 4 |  | CC Chg | 10:18:00 | 13:24:20 | 155.506 | 3.7633 | 1.6017 | 1601.71 | 1.6017 | 1601.71 | 0 | 0 | 5.6865 | 5686.53 | 5.6865 | 5686.53 | 0 | 0 | 2024-07-02 00:10:04 | 0.5852 | 4180.2675 | 4180.2675 | 24199.56 | Close | 51.53094 |  | 0.0002 | 33.3 | 0 | 0
1614 | 2 | 4 |  | CC Chg | 10:18:30 | 13:24:50 | 155.506 | 3.7636 | 1.603 | 1603.01 | 1.603 | 1603.01 | 0 | 0 | 5.6914 | 5691.4 | 5.6914 | 5691.4 | 0 | 0 | 2024-07-02 00:10:34 | 0.5853 | 4180.2356 | 4180.2356 | 24201.56 | Close | 51.57263 |  | 0.0002 | 33.3 | 0 | 0
1615 | 2 | 4 |  | CC Chg | 10:19:00 | 13:25:20 | 155.506 | 3.764 | 1.6043 | 1604.3 | 1.6043 | 1604.3 | 0 | 0 | 5.6963 | 5696.28 | 5.6963 | 5696.28 | 0 | 0 | 2024-07-02 00:11:04 | 0.5853 | 4180.2675 | 4180.2675 | 24203.55 | Close | 51.61432 |  | 0.0002 | 33.3 | 0 | 0
1616 | 2 | 4 |  | CC Chg | 10:19:30 | 13:25:50 | 155.506 | 3.7646 | 1.6056 | 1605.6 | 1.6056 | 1605.6 | 0 | 0 | 5.7012 | 5701.16 | 5.7012 | 5701.16 | 0 | 0 | 2024-07-02 00:11:34 | 0.5854 | 2090.1337 | 2090.1337 | 24207.54 | Close | 51.65601 |  | 0.0002 | 33.3 | 0 | 0
1617 | 2 | 4 |  | CC Chg | 10:20:00 | 13:26:20 | 155.506 | 3.7649 | 1.6069 | 1606.89 | 1.6069 | 1606.89 | 0 | 0 | 5.706 | 5706.04 | 5.706 | 5706.04 | 0 | 0 | 2024-07-02 00:12:04 | 0.5855 | 4180.2356 | 4180.2356 | 24209.53 | Close | 51.6977 |  | 0.0002 | 33.3 | 0 | 0
1618 | 2 | 4 |  | CC Chg | 10:20:30 | 13:26:50 | 155.506 | 3.7652 | 1.6082 | 1608.19 | 1.6082 | 1608.19 | 0 | 0 | 5.7109 | 5710.92 | 5.7109 | 5710.92 | 0 | 0 | 2024-07-02 00:12:34 | 0.5855 | 4180.2675 | 4180.2675 | 24211.52 | Close | 51.73939 |  | 0.0002 | 33.3 | 0 | 0
1619 | 2 | 4 |  | CC Chg | 10:21:00 | 13:27:20 | 155.506 | 3.7655 | 1.6095 | 1609.49 | 1.6095 | 1609.49 | 0 | 0 | 5.7158 | 5715.8 | 5.7158 | 5715.8 | 0 | 0 | 2024-07-02 00:13:04 | 0.5856 | 4180.2675 | 4180.2675 | 24213.52 | Close | 51.78109 |  | 0.0002 | 33.3 | 0 | 0
1620 | 2 | 4 |  | CC Chg | 10:21:30 | 13:27:50 | 155.506 | 3.7661 | 1.6108 | 1610.78 | 1.6108 | 1610.78 | 0 | 0 | 5.7207 | 5720.68 | 5.7207 | 5720.68 | 0 | 0 | 2024-07-02 00:13:34 | 0.5857 | 2090.1178 | 2090.1178 | 24217.5 | Close | 51.82278 |  | 0.0002 | 33.2 | 0 | 0
1621 | 2 | 4 |  | CC Chg | 10:22:00 | 13:28:20 | 155.506 | 3.7664 | 1.6121 | 1612.08 | 1.6121 | 1612.08 | 0 | 0 | 5.7256 | 5725.56 | 5.7256 | 5725.56 | 0 | 0 | 2024-07-02 00:14:04 | 0.5857 | 4180.2675 | 4180.2675 | 24219.5 | Close | 51.86447 |  | 0.0002 | 33.3 | 0 | 0
1622 | 2 | 4 |  | CC Chg | 10:22:30 | 13:28:50 | 155.506 | 3.7667 | 1.6134 | 1613.37 | 1.6134 | 1613.37 | 0 | 0 | 5.7304 | 5730.44 | 5.7304 | 5730.44 | 0 | 0 | 2024-07-02 00:14:34 | 0.5858 | 4180.2675 | 4180.2675 | 24221.49 | Close | 51.90616 |  | 0.0002 | 33.3 | 0 | 0
1623 | 2 | 4 |  | CC Chg | 10:23:00 | 13:29:20 | 155.506 | 3.7674 | 1.6147 | 1614.67 | 1.6147 | 1614.67 | 0 | 0 | 5.7353 | 5735.32 | 5.7353 | 5735.32 | 0 | 0 | 2024-07-02 00:15:04 | 0.5858 | 2090.1178 | 2090.1178 | 24226.47 | Close | 51.94785 |  | 0 | 33.3 | 0 | 0
1624 | 2 | 4 |  | CC Chg | 10:23:30 | 13:29:50 | 155.506 | 3.7677 | 1.616 | 1615.97 | 1.616 | 1615.97 | 0 | 0 | 5.7402 | 5740.2 | 5.7402 | 5740.2 | 0 | 0 | 2024-07-02 00:15:34 | 0.5859 | 4180.2675 | 4180.2675 | 24227.47 | Close | 51.98954 |  | 0.0002 | 33.3 | 0 | 0
1625 | 2 | 4 |  | CC Chg | 10:24:00 | 13:30:20 | 155.506 | 3.768 | 1.6173 | 1617.26 | 1.6173 | 1617.26 | 0 | 0 | 5.7451 | 5745.08 | 5.7451 | 5745.08 | 0 | 0 | 2024-07-02 00:16:04 | 0.5859 | 4180.2675 | 4180.2675 | 24229.47 | Close | 52.03124 |  | 0.0002 | 33.3 | 0 | 0
1626 | 2 | 4 |  | CC Chg | 10:24:30 | 13:30:50 | 155.506 | 3.7689 | 1.6186 | 1618.56 | 1.6186 | 1618.56 | 0 | 0 | 5.75 | 5749.97 | 5.75 | 5749.97 | 0 | 0 | 2024-07-02 00:16:34 | 0.5861 | 1393.4119 | 1393.4119 | 24235.45 | Close | 52.07293 |  | 0.0002 | 33.3 | 0 | 0
1627 | 2 | 4 |  | CC Chg | 10:25:00 | 13:31:20 | 155.506 | 3.7692 | 1.6199 | 1619.85 | 1.6199 | 1619.85 | 0 | 0 | 5.7549 | 5754.85 | 5.7549 | 5754.85 | 0 | 0 | 2024-07-02 00:17:04 | 0.5861 | 4180.2675 | 4180.2675 | 24237.44 | Close | 52.11462 |  | 0.0002 | 33.2 | 0 | 0
1628 | 2 | 4 |  | CC Chg | 10:25:30 | 13:31:50 | 155.506 | 3.7695 | 1.6211 | 1621.15 | 1.6211 | 1621.15 | 0 | 0 | 5.7597 | 5759.74 | 5.7597 | 5759.74 | 0 | 0 | 2024-07-02 00:17:34 | 0.5862 | 4180.2675 | 4180.2675 | 24238.44 | Close | 52.15631 |  | 0.0003 | 33.3 | 0 | 0
1629 | 2 | 4 |  | CC Chg | 10:26:00 | 13:32:20 | 155.506 | 3.7702 | 1.6224 | 1622.45 | 1.6224 | 1622.45 | 0 | 0 | 5.7646 | 5764.62 | 5.7646 | 5764.62 | 0 | 0 | 2024-07-02 00:18:04 | 0.5863 | 2086.7521 | 2086.7521 | 24244.42 | Close | 52.198 |  | 0 | 33.3 | 0 | 0
1630 | 2 | 4 |  | CC Chg | 10:26:30 | 13:32:50 | 155.506 | 3.7705 | 1.6237 | 1623.74 | 1.6237 | 1623.74 | 0 | 0 | 5.7695 | 5769.51 | 5.7695 | 5769.51 | 0 | 0 | 2024-07-02 00:18:34 | 0.5863 | 4193.7959 | 4193.7959 | 24245.41 | Close | 52.23969 |  | 0.0002 | 33.3 | 0 | 0
1631 | 2 | 4 |  | CC Chg | 10:27:00 | 13:33:20 | 155.506 | 3.7708 | 1.625 | 1625.04 | 1.625 | 1625.04 | 0 | 0 | 5.7744 | 5774.39 | 5.7744 | 5774.39 | 0 | 0 | 2024-07-02 00:19:04 | 0.5864 | 4180.2675 | 4180.2675 | 24247.41 | Close | 52.28139 |  | 0.0002 | 33.3 | 0 | 0
1632 | 2 | 4 |  | CC Chg | 10:27:30 | 13:33:50 | 155.506 | 3.7711 | 1.6263 | 1626.33 | 1.6263 | 1626.33 | 0 | 0 | 5.7793 | 5779.28 | 5.7793 | 5779.28 | 0 | 0 | 2024-07-02 00:19:34 | 0.5864 | 4167.2409 | 4167.2409 | 24249.41 | Close | 52.32308 |  | 0.0002 | 33.3 | 0 | 0
1633 | 2 | 4 |  | CC Chg | 10:28:00 | 13:34:20 | 155.506 | 3.7717 | 1.6276 | 1627.63 | 1.6276 | 1627.63 | 0 | 0 | 5.7842 | 5784.17 | 5.7842 | 5784.17 | 0 | 0 | 2024-07-02 00:20:04 | 0.5865 | 2093.5104 | 2093.5104 | 24253.39 | Close | 52.36477 |  | 0.0002 | 33.3 | 0 | 0
1634 | 2 | 4 |  | CC Chg | 10:28:30 | 13:34:50 | 155.506 | 3.772 | 1.6289 | 1628.92 | 1.6289 | 1628.92 | 0 | 0 | 5.7891 | 5789.06 | 5.7891 | 5789.06 | 0 | 0 | 2024-07-02 00:20:34 | 0.5866 | 4180.2675 | 4180.2675 | 24254.39 | Close | 52.40646 |  | 0.0003 | 33.3 | 0 | 0
1635 | 2 | 4 |  | CC Chg | 10:29:00 | 13:35:20 | 155.506 | 3.7723 | 1.6302 | 1630.22 | 1.6302 | 1630.22 | 0 | 0 | 5.7939 | 5793.95 | 5.7939 | 5793.95 | 0 | 0 | 2024-07-02 00:21:04 | 0.5866 | 4179.7876 | 4179.7876 | 24257.37 | Close | 52.44815 |  | 0.0002 | 33.3 | 0 | 0
1636 | 2 | 4 |  | CC Chg | 10:29:30 | 13:35:50 | 155.506 | 3.7729 | 1.6315 | 1631.52 | 1.6315 | 1631.52 | 0 | 0 | 5.7988 | 5798.83 | 5.7988 | 5798.83 | 0 | 0 | 2024-07-02 00:21:34 | 0.5867 | 2090.1337 | 2090.1337 | 24261.36 | Close | 52.48984 |  | 0.0002 | 33.3 | 0 | 0
1637 | 2 | 4 |  | CC Chg | 10:30:00 | 13:36:20 | 155.506 | 3.7733 | 1.6328 | 1632.81 | 1.6328 | 1632.81 | 0 | 0 | 5.8037 | 5803.72 | 5.8037 | 5803.72 | 0 | 0 | 2024-07-02 00:22:04 | 0.5868 | 4166.8261 | 4166.8261 | 24263.36 | Close | 52.53154 |  | 0.0002 | 33.3 | 0 | 0
1638 | 2 | 4 |  | CC Chg | 10:30:30 | 13:36:50 | 155.506 | 3.7736 | 1.6341 | 1634.11 | 1.6341 | 1634.11 | 0 | 0 | 5.8086 | 5808.61 | 5.8086 | 5808.61 | 0 | 0 | 2024-07-02 00:22:34 | 0.5868 | 4193.7639 | 4193.7639 | 24266.34 | Close | 52.57323 |  | 0 | 33.3 | 0 | 0
1639 | 2 | 4 |  | CC Chg | 10:31:00 | 13:37:20 | 155.506 | 3.7739 | 1.6354 | 1635.4 | 1.6354 | 1635.4 | 0 | 0 | 5.8135 | 5813.5 | 5.8135 | 5813.5 | 0 | 0 | 2024-07-02 00:23:04 | 0.5869 | 4180.2675 | 4180.2675 | 24267.34 | Close | 52.61492 |  | 0.0002 | 33.3 | 0 | 0
1640 | 2 | 4 |  | CC Chg | 10:31:30 | 13:37:50 | 155.506 | 3.7745 | 1.6367 | 1636.7 | 1.6367 | 1636.7 | 0 | 0 | 5.8184 | 5818.4 | 5.8184 | 5818.4 | 0 | 0 | 2024-07-02 00:23:34 | 0.587 | 2090.1337 | 2090.1337 | 24271.33 | Close | 52.65661 |  | 0.0002 | 33.3 | 0 | 0
1641 | 2 | 4 |  | CC Chg | 10:32:00 | 13:38:20 | 155.506 | 3.7748 | 1.638 | 1638 | 1.638 | 1638 | 0 | 0 | 5.8233 | 5823.29 | 5.8233 | 5823.29 | 0 | 0 | 2024-07-02 00:24:04 | 0.587 | 4166.7943 | 4166.7943 | 24273.33 | Close | 52.6983 |  | 0.0002 | 33.3 | 0 | 0
1642 | 2 | 4 |  | CC Chg | 10:32:30 | 13:38:50 | 155.506 | 3.7754 | 1.6393 | 1639.29 | 1.6393 | 1639.29 | 0 | 0 | 5.8282 | 5828.18 | 5.8282 | 5828.18 | 0 | 0 | 2024-07-02 00:24:34 | 0.5871 | 2093.5104 | 2093.5104 | 24277.31 | Close | 52.73999 |  | 0.0002 | 33.3 | 0 | 0
1643 | 2 | 4 |  | CC Chg | 10:33:00 | 13:39:20 | 155.506 | 3.7757 | 1.6406 | 1640.59 | 1.6406 | 1640.59 | 0 | 0 | 5.8331 | 5833.07 | 5.8331 | 5833.07 | 0 | 0 | 2024-07-02 00:25:04 | 0.5871 | 4166.8261 | 4166.8261 | 24279.31 | Close | 52.78168 |  | 0.0002 | 33.3 | 0 | 0
1644 | 2 | 4 |  | CC Chg | 10:33:30 | 13:39:50 | 155.506 | 3.7764 | 1.6419 | 1641.88 | 1.6419 | 1641.88 | 0 | 0 | 5.838 | 5837.96 | 5.838 | 5837.96 | 0 | 0 | 2024-07-02 00:25:34 | 0.5872 | 2090.3418 | 2090.3418 | 24283.3 | Close | 52.82338 |  | 0.0002 | 33.3 | 0 | 0
1645 | 2 | 4 |  | CC Chg | 10:34:00 | 13:40:20 | 155.506 | 3.777 | 1.6432 | 1643.18 | 1.6432 | 1643.18 | 0 | 0 | 5.8429 | 5842.86 | 5.8429 | 5842.86 | 0 | 0 | 2024-07-02 00:26:04 | 0.5873 | 2090.1337 | 2090.1337 | 24288.27 | Close | 52.86507 |  | 0 | 33.3 | 0 | 0
1646 | 2 | 4 |  | CC Chg | 10:34:30 | 13:40:50 | 155.506 | 3.7773 | 1.6445 | 1644.48 | 1.6445 | 1644.48 | 0 | 0 | 5.8478 | 5847.75 | 5.8478 | 5847.75 | 0 | 0 | 2024-07-02 00:26:34 | 0.5874 | 4180.2675 | 4180.2675 | 24289.28 | Close | 52.90676 |  | 0.0002 | 33.3 | 0 | 0
1647 | 2 | 4 |  | CC Chg | 10:35:00 | 13:41:20 | 155.506 | 3.7776 | 1.6458 | 1645.77 | 1.6458 | 1645.77 | 0 | 0 | 5.8526 | 5852.65 | 5.8526 | 5852.65 | 0 | 0 | 2024-07-02 00:27:04 | 0.5874 | 4180.2356 | 4180.2356 | 24291.27 | Close | 52.94846 |  | 0.0002 | 33.3 | 0 | 0
1648 | 2 | 4 |  | CC Chg | 10:35:30 | 13:41:50 | 155.506 | 3.7782 | 1.6471 | 1647.07 | 1.6471 | 1647.07 | 0 | 0 | 5.8575 | 5857.54 | 5.8575 | 5857.54 | 0 | 0 | 2024-07-02 00:27:34 | 0.5875 | 2090.1337 | 2090.1337 | 24295.26 | Close | 52.99015 |  | 0.0002 | 33.3 | 0 | 0
1649 | 2 | 4 |  | CC Chg | 10:36:00 | 13:42:20 | 155.506 | 3.7785 | 1.6484 | 1648.36 | 1.6484 | 1648.36 | 0 | 0 | 5.8624 | 5862.44 | 5.8624 | 5862.44 | 0 | 0 | 2024-07-02 00:28:04 | 0.5876 | 4180.2675 | 4180.2675 | 24298.24 | Close | 53.03184 |  | 0 | 33.3 | 0 | 0
1650 | 2 | 4 |  | CC Chg | 10:36:30 | 13:42:50 | 155.506 | 3.7791 | 1.6497 | 1649.66 | 1.6497 | 1649.66 | 0 | 0 | 5.8673 | 5867.34 | 5.8673 | 5867.34 | 0 | 0 | 2024-07-02 00:28:34 | 0.5877 | 2089.8938 | 2089.8938 | 24301.24 | Close | 53.07353 |  | 0.0002 | 33.3 | 0 | 0
1651 | 2 | 4 |  | CC Chg | 10:37:00 | 13:43:20 | 155.506 | 3.7795 | 1.651 | 1650.95 | 1.651 | 1650.95 | 0 | 0 | 5.8722 | 5872.23 | 5.8722 | 5872.23 | 0 | 0 | 2024-07-02 00:29:04 | 0.5877 | 4180.2675 | 4180.2675 | 24303.23 | Close | 53.11522 |  | 0.0002 | 33.2 | 0 | 0
1652 | 2 | 4 |  | CC Chg | 10:37:30 | 13:43:50 | 155.506 | 3.7798 | 1.6523 | 1652.25 | 1.6523 | 1652.25 | 0 | 0 | 5.8771 | 5877.13 | 5.8771 | 5877.13 | 0 | 0 | 2024-07-02 00:29:34 | 0.5878 | 4180.2675 | 4180.2675 | 24304.24 | Close | 53.15691 |  | 0.0003 | 33.3 | 0 | 0
1653 | 2 | 4 |  | CC Chg | 10:38:00 | 13:44:20 | 155.506 | 3.7804 | 1.6535 | 1653.55 | 1.6535 | 1653.55 | 0 | 0 | 5.882 | 5882.03 | 5.882 | 5882.03 | 0 | 0 | 2024-07-02 00:30:04 | 0.5879 | 2090.1178 | 2090.1178 | 24309.21 | Close | 53.1986 |  | 0.0002 | 33.3 | 0 | 0
1654 | 2 | 4 |  | CC Chg | 10:38:30 | 13:44:50 | 155.506 | 3.7807 | 1.6548 | 1654.84 | 1.6548 | 1654.84 | 0 | 0 | 5.8869 | 5886.93 | 5.8869 | 5886.93 | 0 | 0 | 2024-07-02 00:30:34 | 0.5879 | 4180.2675 | 4180.2675 | 24311.2 | Close | 53.24029 |  | 0.0002 | 33.3 | 0 | 0
1655 | 2 | 4 |  | CC Chg | 10:39:00 | 13:45:20 | 155.506 | 3.781 | 1.6561 | 1656.14 | 1.6561 | 1656.14 | 0 | 0 | 5.8918 | 5891.83 | 5.8918 | 5891.83 | 0 | 0 | 2024-07-02 00:31:04 | 0.588 | 4180.2675 | 4180.2675 | 24314.19 | Close | 53.28198 |  | 0 | 33.3 | 0 | 0
1656 | 2 | 4 |  | CC Chg | 10:39:30 | 13:45:50 | 155.506 | 3.7816 | 1.6574 | 1657.43 | 1.6574 | 1657.43 | 0 | 0 | 5.8967 | 5896.73 | 5.8967 | 5896.73 | 0 | 0 | 2024-07-02 00:31:34 | 0.5881 | 2090.1178 | 2090.1178 | 24317.19 | Close | 53.32368 |  | 0.0002 | 33.3 | 0 | 0
1657 | 2 | 4 |  | CC Chg | 10:40:00 | 13:46:20 | 155.506 | 3.7819 | 1.6587 | 1658.73 | 1.6587 | 1658.73 | 0 | 0 | 5.9016 | 5901.63 | 5.9016 | 5901.63 | 0 | 0 | 2024-07-02 00:32:04 | 0.5881 | 4180.2675 | 4180.2675 | 24319.18 | Close | 53.36537 |  | 0.0002 | 33.3 | 0 | 0
1658 | 2 | 4 |  | CC Chg | 10:40:30 | 13:46:50 | 155.506 | 3.7822 | 1.66 | 1660.03 | 1.66 | 1660.03 | 0 | 0 | 5.9065 | 5906.53 | 5.9065 | 5906.53 | 0 | 0 | 2024-07-02 00:32:34 | 0.5882 | 4180.2675 | 4180.2675 | 24321.17 | Close | 53.40706 |  | 0.0002 | 33.3 | 0 | 0
1659 | 2 | 4 |  | CC Chg | 10:41:00 | 13:47:20 | 155.506 | 3.7826 | 1.6613 | 1661.32 | 1.6613 | 1661.32 | 0 | 0 | 5.9114 | 5911.43 | 5.9114 | 5911.43 | 0 | 0 | 2024-07-02 00:33:04 | 0.5882 | 4180.6836 | 4180.6836 | 24322.18 | Close | 53.44875 |  | 0.0003 | 33.3 | 0 | 0
1660 | 2 | 4 |  | CC Chg | 10:41:30 | 13:47:50 | 155.506 | 3.7832 | 1.6626 | 1662.62 | 1.6626 | 1662.62 | 0 | 0 | 5.9163 | 5916.34 | 5.9163 | 5916.34 | 0 | 0 | 2024-07-02 00:33:34 | 0.5883 | 2090.1337 | 2090.1337 | 24327.15 | Close | 53.49045 |  | 0.0002 | 33.3 | 0 | 0
1661 | 2 | 4 |  | CC Chg | 10:42:00 | 13:48:20 | 155.506 | 3.7835 | 1.6639 | 1663.91 | 1.6639 | 1663.91 | 0 | 0 | 5.9212 | 5921.24 | 5.9212 | 5921.24 | 0 | 0 | 2024-07-02 00:34:04 | 0.5884 | 4180.2675 | 4180.2675 | 24329.15 | Close | 53.53214 |  | 0.0002 | 33.3 | 0 | 0
1662 | 2 | 4 |  | CC Chg | 10:42:30 | 13:48:50 | 155.506 | 3.7844 | 1.6652 | 1665.21 | 1.6652 | 1665.21 | 0 | 0 | 5.9261 | 5926.14 | 5.9261 | 5926.14 | 0 | 0 | 2024-07-02 00:34:34 | 0.5885 | 1393.4119 | 1393.4119 | 24335.13 | Close | 53.57383 |  | 0.0002 | 33.3 | 0 | 0
1663 | 2 | 4 |  | CC Chg | 10:43:00 | 13:49:20 | 155.506 | 3.7847 | 1.6665 | 1666.51 | 1.6665 | 1666.51 | 0 | 0 | 5.931 | 5931.05 | 5.931 | 5931.05 | 0 | 0 | 2024-07-02 00:35:04 | 0.5885 | 4180.2675 | 4180.2675 | 24337.12 | Close | 53.61552 |  | 0.0002 | 33.3 | 0 | 0
1664 | 2 | 4 |  | CC Chg | 10:43:30 | 13:49:50 | 155.506 | 3.785 | 1.6678 | 1667.8 | 1.6678 | 1667.8 | 0 | 0 | 5.936 | 5935.95 | 5.936 | 5935.95 | 0 | 0 | 2024-07-02 00:35:34 | 0.5886 | 4180.2675 | 4180.2675 | 24340.1 | Close | 53.65721 |  | 0 | 33.3 | 0 | 0
1665 | 2 | 4 |  | CC Chg | 10:44:00 | 13:50:20 | 155.506 | 3.7857 | 1.6691 | 1669.1 | 1.6691 | 1669.1 | 0 | 0 | 5.9409 | 5940.86 | 5.9409 | 5940.86 | 0 | 0 | 2024-07-02 00:36:04 | 0.5887 | 2090.1178 | 2090.1178 | 24343.1 | Close | 53.6989 |  | 0.0002 | 33.3 | 0 | 0
1666 | 2 | 4 |  | CC Chg | 10:44:30 | 13:50:50 | 155.506 | 3.786 | 1.6704 | 1670.39 | 1.6704 | 1670.39 | 0 | 0 | 5.9458 | 5945.76 | 5.9458 | 5945.76 | 0 | 0 | 2024-07-02 00:36:34 | 0.5887 | 4166.8261 | 4166.8261 | 24345.1 | Close | 53.7406 |  | 0.0002 | 33.3 | 0 | 0
1667 | 2 | 4 |  | CC Chg | 10:45:00 | 13:51:20 | 155.506 | 3.7866 | 1.6717 | 1671.69 | 1.6717 | 1671.69 | 0 | 0 | 5.9507 | 5950.67 | 5.9507 | 5950.67 | 0 | 0 | 2024-07-02 00:37:04 | 0.5888 | 2093.5104 | 2093.5104 | 24348.09 | Close | 53.78229 |  | 0.0003 | 33.3 | 0 | 0
1668 | 2 | 4 |  | CC Chg | 10:45:30 | 13:51:50 | 155.506 | 3.7869 | 1.673 | 1672.98 | 1.673 | 1672.98 | 0 | 0 | 5.9556 | 5955.58 | 5.9556 | 5955.58 | 0 | 0 | 2024-07-02 00:37:34 | 0.5889 | 4166.7943 | 4166.7943 | 24352.07 | Close | 53.82398 |  | 0 | 33.3 | 0 | 0
1669 | 2 | 4 |  | CC Chg | 10:46:00 | 13:52:20 | 155.506 | 3.7872 | 1.6743 | 1674.28 | 1.6743 | 1674.28 | 0 | 0 | 5.9605 | 5960.48 | 5.9605 | 5960.48 | 0 | 0 | 2024-07-02 00:38:04 | 0.5889 | 4193.7959 | 4193.7959 | 24352.08 | Close | 53.86567 |  | 0.0003 | 33.3 | 0 | 0
1670 | 2 | 4 |  | CC Chg | 10:46:30 | 13:52:50 | 155.506 | 3.7878 | 1.6756 | 1675.58 | 1.6756 | 1675.58 | 0 | 0 | 5.9654 | 5965.39 | 5.9654 | 5965.39 | 0 | 0 | 2024-07-02 00:38:34 | 0.589 | 2086.768 | 2086.768 | 24357.06 | Close | 53.90736 |  | 0.0002 | 33.3 | 0 | 0
1671 | 2 | 4 |  | CC Chg | 10:47:00 | 13:53:20 | 155.506 | 3.7881 | 1.6769 | 1676.87 | 1.6769 | 1676.87 | 0 | 0 | 5.9703 | 5970.3 | 5.9703 | 5970.3 | 0 | 0 | 2024-07-02 00:39:04 | 0.5891 | 4193.7639 | 4193.7639 | 24359.05 | Close | 53.94905 |  | 0.0002 | 33.3 | 0 | 0
1672 | 2 | 4 |  | CC Chg | 10:47:30 | 13:53:50 | 155.506 | 3.7888 | 1.6782 | 1678.17 | 1.6782 | 1678.17 | 0 | 0 | 5.9752 | 5975.21 | 5.9752 | 5975.21 | 0 | 0 | 2024-07-02 00:39:34 | 0.5892 | 2086.768 | 2086.768 | 24363.04 | Close | 53.99075 |  | 0.0002 | 33.3 | 0 | 0
1673 | 2 | 4 |  | CC Chg | 10:48:00 | 13:54:20 | 155.506 | 3.7891 | 1.6795 | 1679.46 | 1.6795 | 1679.46 | 0 | 0 | 5.9801 | 5980.12 | 5.9801 | 5980.12 | 0 | 0 | 2024-07-02 00:40:04 | 0.5892 | 4180.2675 | 4180.2675 | 24366.02 | Close | 54.03244 |  | 0 | 33.3 | 0 | 0
1674 | 2 | 4 |  | CC Chg | 10:48:30 | 13:54:50 | 155.506 | 3.7894 | 1.6808 | 1680.76 | 1.6808 | 1680.76 | 0 | 0 | 5.985 | 5985.03 | 5.985 | 5985.03 | 0 | 0 | 2024-07-02 00:40:34 | 0.5893 | 4194.2134 | 4194.2134 | 24367.02 | Close | 54.07413 |  | 0.0002 | 33.3 | 0 | 0
1675 | 2 | 4 |  | CC Chg | 10:49:00 | 13:55:20 | 155.506 | 3.79 | 1.6821 | 1682.06 | 1.6821 | 1682.06 | 0 | 0 | 5.9899 | 5989.94 | 5.9899 | 5989.94 | 0 | 0 | 2024-07-02 00:41:04 | 0.5894 | 2086.768 | 2086.768 | 24371.02 | Close | 54.11582 |  | 0.0002 | 33.3 | 0 | 0
1676 | 2 | 4 |  | CC Chg | 10:49:30 | 13:55:50 | 155.506 | 3.7903 | 1.6834 | 1683.35 | 1.6834 | 1683.35 | 0 | 0 | 5.9949 | 5994.85 | 5.9949 | 5994.85 | 0 | 0 | 2024-07-02 00:41:34 | 0.5894 | 4193.7959 | 4193.7959 | 24373.99 | Close | 54.15752 |  | 0 | 33.3 | 0 | 0
1677 | 2 | 4 |  | CC Chg | 10:50:00 | 13:56:20 | 155.506 | 3.7906 | 1.6846 | 1684.65 | 1.6846 | 1684.65 | 0 | 0 | 5.9998 | 5999.76 | 5.9998 | 5999.76 | 0 | 0 | 2024-07-02 00:42:04 | 0.5895 | 4166.3478 | 4166.3478 | 24375 | Close | 54.1992 |  | 0.0002 | 33.3 | 0 | 0
1678 | 2 | 4 |  | CC Chg | 10:50:30 | 13:56:50 | 155.506 | 3.7912 | 1.6859 | 1685.94 | 1.6859 | 1685.94 | 0 | 0 | 6.0047 | 6004.68 | 6.0047 | 6004.68 | 0 | 0 | 2024-07-02 00:42:34 | 0.5896 | 2093.5104 | 2093.5104 | 24378.98 | Close | 54.24089 |  | 0.0002 | 33.3 | 0 | 0
1679 | 2 | 4 |  | CC Chg | 10:51:00 | 13:57:20 | 155.506 | 3.7919 | 1.6872 | 1687.24 | 1.6872 | 1687.24 | 0 | 0 | 6.0096 | 6009.59 | 6.0096 | 6009.59 | 0 | 0 | 2024-07-02 00:43:04 | 0.5897 | 2086.768 | 2086.768 | 24381.99 | Close | 54.28259 |  | 0.0003 | 33.3 | 0 | 0
1680 | 2 | 4 |  | CC Chg | 10:51:30 | 13:57:50 | 155.506 | 3.7925 | 1.6885 | 1688.54 | 1.6885 | 1688.54 | 0 | 0 | 6.0145 | 6014.51 | 6.0145 | 6014.51 | 0 | 0 | 2024-07-02 00:43:34 | 0.5898 | 2090.1178 | 2090.1178 | 24386.96 | Close | 54.32428 |  | 0.0002 | 33.3 | 0 | 0
1681 | 2 | 4 |  | CC Chg | 10:52:00 | 13:58:20 | 155.506 | 3.7928 | 1.6898 | 1689.83 | 1.6898 | 1689.83 | 0 | 0 | 6.0194 | 6019.42 | 6.0194 | 6019.42 | 0 | 0 | 2024-07-02 00:44:04 | 0.5898 | 4180.2675 | 4180.2675 | 24388.96 | Close | 54.36597 |  | 0.0002 | 33.3 | 0 | 0
1682 | 2 | 4 |  | CC Chg | 10:52:30 | 13:58:50 | 155.506 | 3.7934 | 1.6911 | 1691.13 | 1.6911 | 1691.13 | 0 | 0 | 6.0243 | 6024.34 | 6.0243 | 6024.34 | 0 | 0 | 2024-07-02 00:44:34 | 0.5899 | 2090.1337 | 2090.1337 | 24392.94 | Close | 54.40766 |  | 0.0002 | 33.3 | 0 | 0
1683 | 2 | 4 |  | CC Chg | 10:53:00 | 13:59:20 | 155.506 | 3.7937 | 1.6924 | 1692.42 | 1.6924 | 1692.42 | 0 | 0 | 6.0293 | 6029.25 | 6.0293 | 6029.25 | 0 | 0 | 2024-07-02 00:45:04 | 0.5899 | 4180.2356 | 4180.2356 | 24394.94 | Close | 54.44935 |  | 0.0002 | 33.3 | 0 | 0
1684 | 2 | 4 |  | CC Chg | 10:53:30 | 13:59:50 | 155.506 | 3.7943 | 1.6937 | 1693.72 | 1.6937 | 1693.72 | 0 | 0 | 6.0342 | 6034.17 | 6.0342 | 6034.17 | 0 | 0 | 2024-07-02 00:45:34 | 0.59 | 2090.1337 | 2090.1337 | 24397.94 | Close | 54.49104 |  | 0.0003 | 33.3 | 0 | 0
1685 | 2 | 4 |  | CC Chg | 10:54:00 | 14:00:20 | 155.506 | 3.7946 | 1.695 | 1695.01 | 1.695 | 1695.01 | 0 | 0 | 6.0391 | 6039.09 | 6.0391 | 6039.09 | 0 | 0 | 2024-07-02 00:46:04 | 0.5901 | 4180.2675 | 4180.2675 | 24400.92 | Close | 54.53274 |  | 0.0002 | 33.3 | 0 | 0
1686 | 2 | 4 |  | CC Chg | 10:54:30 | 14:00:50 | 155.506 | 3.795 | 1.6963 | 1696.31 | 1.6963 | 1696.31 | 0 | 0 | 6.044 | 6044 | 6.044 | 6044 | 0 | 0 | 2024-07-02 00:46:34 | 0.5901 | 4180.6836 | 4180.6836 | 24402.91 | Close | 54.57443 |  | 0.0002 | 33.3 | 0 | 0
1687 | 2 | 4 |  | CC Chg | 10:55:00 | 14:01:20 | 155.506 | 3.7956 | 1.6976 | 1697.61 | 1.6976 | 1697.61 | 0 | 0 | 6.0489 | 6048.92 | 6.0489 | 6048.92 | 0 | 0 | 2024-07-02 00:47:04 | 0.5902 | 2090.1337 | 2090.1337 | 24407.89 | Close | 54.61612 |  | 0 | 33.3 | 0 | 0
1688 | 2 | 4 |  | CC Chg | 10:55:30 | 14:01:50 | 155.506 | 3.7959 | 1.6989 | 1698.9 | 1.6989 | 1698.9 | 0 | 0 | 6.0538 | 6053.84 | 6.0538 | 6053.84 | 0 | 0 | 2024-07-02 00:47:34 | 0.5903 | 4180.2675 | 4180.2675 | 24409.88 | Close | 54.65782 |  | 0 | 33.3 | 0 | 0
1689 | 2 | 4 |  | CC Chg | 10:56:00 | 14:02:20 | 155.506 | 3.7965 | 1.7002 | 1700.2 | 1.7002 | 1700.2 | 0 | 0 | 6.0588 | 6058.76 | 6.0588 | 6058.76 | 0 | 0 | 2024-07-02 00:48:04 | 0.5904 | 2090.1178 | 2090.1178 | 24412.88 | Close | 54.69951 |  | 0.0002 | 33.3 | 0 | 0
1690 | 2 | 4 |  | CC Chg | 10:56:30 | 14:02:50 | 155.506 | 3.7968 | 1.7015 | 1701.49 | 1.7015 | 1701.49 | 0 | 0 | 6.0637 | 6063.68 | 6.0637 | 6063.68 | 0 | 0 | 2024-07-02 00:48:34 | 0.5904 | 4180.2675 | 4180.2675 | 24414.87 | Close | 54.7412 |  | 0.0002 | 33.3 | 0 | 0
1691 | 2 | 4 |  | CC Chg | 10:57:00 | 14:03:20 | 155.506 | 3.7974 | 1.7028 | 1702.79 | 1.7028 | 1702.79 | 0 | 0 | 6.0686 | 6068.6 | 6.0686 | 6068.6 | 0 | 0 | 2024-07-02 00:49:04 | 0.5905 | 2090.1337 | 2090.1337 | 24418.86 | Close | 54.78289 |  | 0.0002 | 33.2 | 0 | 0
1692 | 2 | 4 |  | CC Chg | 10:57:30 | 14:03:50 | 155.506 | 3.7977 | 1.7041 | 1704.09 | 1.7041 | 1704.09 | 0 | 0 | 6.0735 | 6073.52 | 6.0735 | 6073.52 | 0 | 0 | 2024-07-02 00:49:34 | 0.5906 | 4180.2356 | 4180.2356 | 24420.85 | Close | 54.82458 |  | 0.0002 | 33.3 | 0 | 0
1693 | 2 | 4 |  | CC Chg | 10:58:00 | 14:04:20 | 155.506 | 3.7984 | 1.7054 | 1705.38 | 1.7054 | 1705.38 | 0 | 0 | 6.0784 | 6078.44 | 6.0784 | 6078.44 | 0 | 0 | 2024-07-02 00:50:04 | 0.5907 | 2090.1337 | 2090.1337 | 24424.84 | Close | 54.86627 |  | 0.0002 | 33.3 | 0 | 0
1694 | 2 | 4 |  | CC Chg | 10:58:30 | 14:04:50 | 155.506 | 3.7987 | 1.7067 | 1706.68 | 1.7067 | 1706.68 | 0 | 0 | 6.0834 | 6083.37 | 6.0834 | 6083.37 | 0 | 0 | 2024-07-02 00:50:34 | 0.5907 | 4180.2675 | 4180.2675 | 24426.83 | Close | 54.90797 |  | 0.0002 | 33.3 | 0 | 0
1695 | 2 | 4 |  | CC Chg | 10:59:00 | 14:05:20 | 155.506 | 3.7996 | 1.708 | 1707.97 | 1.708 | 1707.97 | 0 | 0 | 6.0883 | 6088.29 | 6.0883 | 6088.29 | 0 | 0 | 2024-07-02 00:51:04 | 0.5909 | 1393.4119 | 1393.4119 | 24432.81 | Close | 54.94966 |  | 0.0002 | 33.3 | 0 | 0
1696 | 2 | 4 |  | CC Chg | 10:59:30 | 14:05:50 | 155.506 | 3.7999 | 1.7093 | 1709.27 | 1.7093 | 1709.27 | 0 | 0 | 6.0932 | 6093.21 | 6.0932 | 6093.21 | 0 | 0 | 2024-07-02 00:51:34 | 0.5909 | 4180.2675 | 4180.2675 | 24434.81 | Close | 54.99135 |  | 0.0002 | 33.3 | 0 | 0
1697 | 2 | 4 |  | CC Chg | 11:00:00 | 14:06:20 | 155.506 | 3.8005 | 1.7106 | 1710.57 | 1.7106 | 1710.57 | 0 | 0 | 6.0981 | 6098.14 | 6.0981 | 6098.14 | 0 | 0 | 2024-07-02 00:52:04 | 0.591 | 2090.1337 | 2090.1337 | 24438.79 | Close | 55.03304 |  | 0.0002 | 33.3 | 0 | 0
1698 | 2 | 4 |  | CC Chg | 11:00:30 | 14:06:50 | 155.506 | 3.8008 | 1.7119 | 1711.86 | 1.7119 | 1711.86 | 0 | 0 | 6.1031 | 6103.06 | 6.1031 | 6103.06 | 0 | 0 | 2024-07-02 00:52:34 | 0.5911 | 4180.2356 | 4180.2356 | 24441.78 | Close | 55.07473 |  | 0 | 33.3 | 0 | 0
1699 | 2 | 4 |  | CC Chg | 11:01:00 | 14:07:20 | 155.506 | 3.8015 | 1.7132 | 1713.16 | 1.7132 | 1713.16 | 0 | 0 | 6.108 | 6107.99 | 6.108 | 6107.99 | 0 | 0 | 2024-07-02 00:53:04 | 0.5912 | 2090.1337 | 2090.1337 | 24444.78 | Close | 55.11642 |  | 0.0002 | 33.3 | 0 | 0
1700 | 2 | 4 |  | CC Chg | 11:01:30 | 14:07:50 | 155.506 | 3.8018 | 1.7145 | 1714.45 | 1.7145 | 1714.45 | 0 | 0 | 6.1129 | 6112.92 | 6.1129 | 6112.92 | 0 | 0 | 2024-07-02 00:53:34 | 0.5912 | 4180.2675 | 4180.2675 | 24446.77 | Close | 55.15811 |  | 0.0002 | 33.3 | 0 | 0
1701 | 2 | 4 |  | CC Chg | 11:02:00 | 14:08:20 | 155.506 | 3.8024 | 1.7157 | 1715.75 | 1.7157 | 1715.75 | 0 | 0 | 6.1178 | 6117.84 | 6.1178 | 6117.84 | 0 | 0 | 2024-07-02 00:54:04 | 0.5913 | 2090.1178 | 2090.1178 | 24450.76 | Close | 55.19981 |  | 0.0002 | 33.3 | 0 | 0
1702 | 2 | 4 |  | CC Chg | 11:02:30 | 14:08:50 | 155.506 | 3.8027 | 1.717 | 1717.04 | 1.717 | 1717.04 | 0 | 0 | 6.1228 | 6122.77 | 6.1228 | 6122.77 | 0 | 0 | 2024-07-02 00:54:34 | 0.5913 | 4166.8261 | 4166.8261 | 24452.76 | Close | 55.2415 |  | 0.0002 | 33.3 | 0 | 0
1703 | 2 | 4 |  | CC Chg | 11:03:00 | 14:09:20 | 155.506 | 3.8033 | 1.7183 | 1718.34 | 1.7183 | 1718.34 | 0 | 0 | 6.1277 | 6127.7 | 6.1277 | 6127.7 | 0 | 0 | 2024-07-02 00:55:04 | 0.5914 | 2093.5104 | 2093.5104 | 24456.74 | Close | 55.28319 |  | 0.0002 | 33.3 | 0 | 0
1704 | 2 | 4 |  | CC Chg | 11:03:30 | 14:09:50 | 155.506 | 3.8036 | 1.7196 | 1719.64 | 1.7196 | 1719.64 | 0 | 0 | 6.1326 | 6132.63 | 6.1326 | 6132.63 | 0 | 0 | 2024-07-02 00:55:34 | 0.5915 | 4166.7943 | 4166.7943 | 24458.74 | Close | 55.32488 |  | 0.0002 | 33.3 | 0 | 0
1705 | 2 | 4 |  | CC Chg | 11:04:00 | 14:10:20 | 155.506 | 3.8043 | 1.7209 | 1720.93 | 1.7209 | 1720.93 | 0 | 0 | 6.1376 | 6137.56 | 6.1376 | 6137.56 | 0 | 0 | 2024-07-02 00:56:04 | 0.5916 | 2090.1337 | 2090.1337 | 24462.72 | Close | 55.36657 |  | 0.0002 | 33.3 | 0 | 0
1706 | 2 | 4 |  | CC Chg | 11:04:30 | 14:10:50 | 155.506 | 3.8046 | 1.7222 | 1722.23 | 1.7222 | 1722.23 | 0 | 0 | 6.1425 | 6142.49 | 6.1425 | 6142.49 | 0 | 0 | 2024-07-02 00:56:34 | 0.5916 | 4180.2675 | 4180.2675 | 24464.72 | Close | 55.40826 |  | 0.0002 | 33.3 | 0 | 0
1707 | 2 | 4 |  | CC Chg | 11:05:00 | 14:11:20 | 155.506 | 3.8052 | 1.7235 | 1723.52 | 1.7235 | 1723.52 | 0 | 0 | 6.1474 | 6147.42 | 6.1474 | 6147.42 | 0 | 0 | 2024-07-02 00:57:04 | 0.5917 | 2089.8938 | 2089.8938 | 24468.7 | Close | 55.44995 |  | 0.0002 | 33.3 | 0 | 0
1708 | 2 | 4 |  | CC Chg | 11:05:30 | 14:11:50 | 155.506 | 3.8055 | 1.7248 | 1724.82 | 1.7248 | 1724.82 | 0 | 0 | 6.1523 | 6152.35 | 6.1523 | 6152.35 | 0 | 0 | 2024-07-02 00:57:34 | 0.5918 | 4180.2675 | 4180.2675 | 24470.7 | Close | 55.49164 |  | 0.0002 | 33.3 | 0 | 0
1709 | 2 | 4 |  | CC Chg | 11:06:00 | 14:12:20 | 155.506 | 3.8061 | 1.7261 | 1726.12 | 1.7261 | 1726.12 | 0 | 0 | 6.1573 | 6157.28 | 6.1573 | 6157.28 | 0 | 0 | 2024-07-02 00:58:04 | 0.5919 | 2090.1337 | 2090.1337 | 24474.68 | Close | 55.53333 |  | 0.0002 | 33.3 | 0 | 0
1710 | 2 | 4 |  | CC Chg | 11:06:30 | 14:12:50 | 155.506 | 3.8064 | 1.7274 | 1727.41 | 1.7274 | 1727.41 | 0 | 0 | 6.1622 | 6162.21 | 6.1622 | 6162.21 | 0 | 0 | 2024-07-02 00:58:34 | 0.5919 | 4180.2356 | 4180.2356 | 24476.68 | Close | 55.57503 |  | 0.0002 | 33.3 | 0 | 0
1711 | 2 | 4 |  | CC Chg | 11:07:00 | 14:13:20 | 155.506 | 3.807 | 1.7287 | 1728.71 | 1.7287 | 1728.71 | 0 | 0 | 6.1671 | 6167.15 | 6.1671 | 6167.15 | 0 | 0 | 2024-07-02 00:59:04 | 0.592 | 2093.5104 | 2093.5104 | 24480.66 | Close | 55.61672 |  | 0.0002 | 33.3 | 0 | 0
1712 | 2 | 4 |  | CC Chg | 11:07:30 | 14:13:50 | 155.506 | 3.808 | 1.73 | 1730 | 1.73 | 1730 | 0 | 0 | 6.1721 | 6172.08 | 6.1721 | 6172.08 | 0 | 0 | 2024-07-02 00:59:34 | 0.5922 | 1393.4225 | 1393.4225 | 24486.64 | Close | 55.65841 |  | 0.0002 | 33.3 | 0 | 0
1713 | 2 | 4 |  | CC Chg | 11:08:00 | 14:14:20 | 155.506 | 3.8083 | 1.7313 | 1731.3 | 1.7313 | 1731.3 | 0 | 0 | 6.177 | 6177.01 | 6.177 | 6177.01 | 0 | 0 | 2024-07-02 01:00:04 | 0.5922 | 4166.7943 | 4166.7943 | 24488.64 | Close | 55.7001 |  | 0.0002 | 33.3 | 0 | 0
1714 | 2 | 4 |  | CC Chg | 11:08:30 | 14:14:50 | 155.506 | 3.8089 | 1.7326 | 1732.6 | 1.7326 | 1732.6 | 0 | 0 | 6.182 | 6181.95 | 6.182 | 6181.95 | 0 | 0 | 2024-07-02 01:00:34 | 0.5923 | 2090.1337 | 2090.1337 | 24492.63 | Close | 55.74179 |  | 0.0002 | 33.3 | 0 | 0
1715 | 2 | 4 |  | CC Chg | 11:09:00 | 14:15:20 | 155.506 | 3.8092 | 1.7339 | 1733.89 | 1.7339 | 1733.89 | 0 | 0 | 6.1869 | 6186.89 | 6.1869 | 6186.89 | 0 | 0 | 2024-07-02 01:01:04 | 0.5924 | 4180.2675 | 4180.2675 | 24494.62 | Close | 55.78348 |  | 0.0002 | 33.3 | 0 | 0
1716 | 2 | 4 |  | CC Chg | 11:09:30 | 14:15:50 | 155.506 | 3.8098 | 1.7352 | 1735.19 | 1.7352 | 1735.19 | 0 | 0 | 6.1918 | 6191.82 | 6.1918 | 6191.82 | 0 | 0 | 2024-07-02 01:01:34 | 0.5925 | 2090.3418 | 2090.3418 | 24499.59 | Close | 55.82518 |  | 0 | 33.3 | 0 | 0
1717 | 2 | 4 |  | CC Chg | 11:10:00 | 14:16:20 | 155.506 | 3.8105 | 1.7365 | 1736.48 | 1.7365 | 1736.48 | 0 | 0 | 6.1968 | 6196.76 | 6.1968 | 6196.76 | 0 | 0 | 2024-07-02 01:02:04 | 0.5925 | 2090.1337 | 2090.1337 | 24502.59 | Close | 55.86687 |  | 0.0002 | 33.3 | 0 | 0
1718 | 2 | 4 |  | CC Chg | 11:10:30 | 14:16:50 | 155.506 | 3.8108 | 1.7378 | 1737.78 | 1.7378 | 1737.78 | 0 | 0 | 6.2017 | 6201.7 | 6.2017 | 6201.7 | 0 | 0 | 2024-07-02 01:02:34 | 0.5926 | 4180.2675 | 4180.2675 | 24504.59 | Close | 55.90856 |  | 0.0002 | 33.3 | 0 | 0
1719 | 2 | 4 |  | CC Chg | 11:11:00 | 14:17:20 | 155.506 | 3.8114 | 1.7391 | 1739.07 | 1.7391 | 1739.07 | 0 | 0 | 6.2066 | 6206.64 | 6.2066 | 6206.64 | 0 | 0 | 2024-07-02 01:03:04 | 0.5927 | 2090.1178 | 2090.1178 | 24508.57 | Close | 55.95025 |  | 0.0002 | 33.3 | 0 | 0
1720 | 2 | 4 |  | CC Chg | 11:11:30 | 14:17:50 | 155.506 | 3.8117 | 1.7404 | 1740.37 | 1.7404 | 1740.37 | 0 | 0 | 6.2116 | 6211.58 | 6.2116 | 6211.58 | 0 | 0 | 2024-07-02 01:03:34 | 0.5927 | 4180.2675 | 4180.2675 | 24510.57 | Close | 55.99195 |  | 0.0002 | 33.3 | 0 | 0
1721 | 2 | 4 |  | CC Chg | 11:12:00 | 14:18:20 | 155.506 | 3.8123 | 1.7417 | 1741.67 | 1.7417 | 1741.67 | 0 | 0 | 6.2165 | 6216.52 | 6.2165 | 6216.52 | 0 | 0 | 2024-07-02 01:04:04 | 0.5928 | 2090.1337 | 2090.1337 | 24514.55 | Close | 56.03364 |  | 0.0002 | 33.3 | 0 | 0
1722 | 2 | 4 |  | CC Chg | 11:12:30 | 14:18:50 | 155.506 | 3.8129 | 1.743 | 1742.96 | 1.743 | 1742.96 | 0 | 0 | 6.2215 | 6221.46 | 6.2215 | 6221.46 | 0 | 0 | 2024-07-02 01:04:34 | 0.5929 | 2090.1178 | 2090.1178 | 24518.54 | Close | 56.07533 |  | 0.0002 | 33.3 | 0 | 0
1723 | 2 | 4 |  | CC Chg | 11:13:00 | 14:19:20 | 155.506 | 3.8132 | 1.7443 | 1744.26 | 1.7443 | 1744.26 | 0 | 0 | 6.2264 | 6226.4 | 6.2264 | 6226.4 | 0 | 0 | 2024-07-02 01:05:04 | 0.593 | 4180.2675 | 4180.2675 | 24520.53 | Close | 56.11702 |  | 0.0002 | 33.3 | 0 | 0
1724 | 2 | 4 |  | CC Chg | 11:13:30 | 14:19:50 | 155.506 | 3.8139 | 1.7456 | 1745.55 | 1.7456 | 1745.55 | 0 | 0 | 6.2313 | 6231.34 | 6.2313 | 6231.34 | 0 | 0 | 2024-07-02 01:05:34 | 0.5931 | 2090.1337 | 2090.1337 | 24524.52 | Close | 56.15871 |  | 0.0002 | 33.3 | 0 | 0
1725 | 2 | 4 |  | CC Chg | 11:14:00 | 14:20:20 | 155.506 | 3.8145 | 1.7469 | 1746.85 | 1.7469 | 1746.85 | 0 | 0 | 6.2363 | 6236.28 | 6.2363 | 6236.28 | 0 | 0 | 2024-07-02 01:06:04 | 0.5932 | 2090.1178 | 2090.1178 | 24528.51 | Close | 56.2004 |  | 0.0002 | 33.3 | 0 | 0
1726 | 2 | 4 |  | CC Chg | 11:14:30 | 14:20:50 | 155.506 | 3.8148 | 1.7481 | 1748.15 | 1.7481 | 1748.15 | 0 | 0 | 6.2412 | 6241.23 | 6.2412 | 6241.23 | 0 | 0 | 2024-07-02 01:06:34 | 0.5932 | 4180.2675 | 4180.2675 | 24530.5 | Close | 56.2421 |  | 0.0002 | 33.3 | 0 | 0
1727 | 2 | 4 |  | CC Chg | 11:15:00 | 14:21:20 | 155.506 | 3.8157 | 1.7494 | 1749.44 | 1.7494 | 1749.44 | 0 | 0 | 6.2462 | 6246.17 | 6.2462 | 6246.17 | 0 | 0 | 2024-07-02 01:07:04 | 0.5934 | 1393.4225 | 1393.4225 | 24537.47 | Close | 56.28379 |  | 0 | 33.3 | 0 | 0
1728 | 2 | 4 |  | CC Chg | 11:15:30 | 14:21:50 | 155.506 | 3.816 | 1.7507 | 1750.74 | 1.7507 | 1750.74 | 0 | 0 | 6.2511 | 6251.12 | 6.2511 | 6251.12 | 0 | 0 | 2024-07-02 01:07:34 | 0.5934 | 4180.6836 | 4180.6836 | 24538.48 | Close | 56.32548 |  | 0.0002 | 33.3 | 0 | 0
1729 | 2 | 4 |  | CC Chg | 11:16:00 | 14:22:20 | 155.506 | 3.8167 | 1.752 | 1752.03 | 1.752 | 1752.03 | 0 | 0 | 6.2561 | 6256.06 | 6.2561 | 6256.06 | 0 | 0 | 2024-07-02 01:08:04 | 0.5935 | 2090.1337 | 2090.1337 | 24542.46 | Close | 56.36718 |  | 0.0002 | 33.3 | 0 | 0
1730 | 2 | 4 |  | CC Chg | 11:16:30 | 14:22:50 | 155.506 | 3.8173 | 1.7533 | 1753.33 | 1.7533 | 1753.33 | 0 | 0 | 6.261 | 6261.01 | 6.261 | 6261.01 | 0 | 0 | 2024-07-02 01:08:34 | 0.5936 | 2090.1337 | 2090.1337 | 24546.45 | Close | 56.40887 |  | 0.0002 | 33.3 | 0 | 0
1731 | 2 | 4 |  | CC Chg | 11:17:00 | 14:23:20 | 155.506 | 3.8176 | 1.7546 | 1754.63 | 1.7546 | 1754.63 | 0 | 0 | 6.266 | 6265.95 | 6.266 | 6265.95 | 0 | 0 | 2024-07-02 01:09:04 | 0.5937 | 4180.2356 | 4180.2356 | 24548.44 | Close | 56.45056 |  | 0.0002 | 33.3 | 0 | 0
1732 | 2 | 4 |  | CC Chg | 11:17:30 | 14:23:50 | 155.506 | 3.8182 | 1.7559 | 1755.92 | 1.7559 | 1755.92 | 0 | 0 | 6.2709 | 6270.9 | 6.2709 | 6270.9 | 0 | 0 | 2024-07-02 01:09:34 | 0.5938 | 2090.1337 | 2090.1337 | 24552.43 | Close | 56.49225 |  | 0.0002 | 33.3 | 0 | 0
1733 | 2 | 4 |  | CC Chg | 11:18:00 | 14:24:20 | 155.506 | 3.8188 | 1.7572 | 1757.22 | 1.7572 | 1757.22 | 0 | 0 | 6.2759 | 6275.85 | 6.2759 | 6275.85 | 0 | 0 | 2024-07-02 01:10:04 | 0.5939 | 2090.1337 | 2090.1337 | 24556.42 | Close | 56.53394 |  | 0.0002 | 33.3 | 0 | 0
1734 | 2 | 4 |  | CC Chg | 11:18:30 | 14:24:50 | 155.506 | 3.8194 | 1.7585 | 1758.51 | 1.7585 | 1758.51 | 0 | 0 | 6.2808 | 6280.8 | 6.2808 | 6280.8 | 0 | 0 | 2024-07-02 01:10:34 | 0.5939 | 2086.5284 | 2086.5284 | 24560.41 | Close | 56.57563 |  | 0.0002 | 33.3 | 0 | 0
1735 | 2 | 4 |  | CC Chg | 11:19:00 | 14:25:20 | 155.506 | 3.8198 | 1.7598 | 1759.81 | 1.7598 | 1759.81 | 0 | 0 | 6.2857 | 6285.75 | 6.2857 | 6285.75 | 0 | 0 | 2024-07-02 01:11:04 | 0.594 | 4193.7959 | 4193.7959 | 24562.4 | Close | 56.61732 |  | 0.0002 | 33.3 | 0 | 0
1736 | 2 | 4 |  | CC Chg | 11:19:30 | 14:25:50 | 155.506 | 3.8204 | 1.7611 | 1761.1 | 1.7611 | 1761.1 | 0 | 0 | 6.2907 | 6290.7 | 6.2907 | 6290.7 | 0 | 0 | 2024-07-02 01:11:34 | 0.5941 | 2086.768 | 2086.768 | 24566.39 | Close | 56.65901 |  | 0.0002 | 33.2 | 0 | 0
1737 | 2 | 4 |  | CC Chg | 11:20:00 | 14:26:20 | 155.506 | 3.821 | 1.7624 | 1762.4 | 1.7624 | 1762.4 | 0 | 0 | 6.2957 | 6295.65 | 6.2957 | 6295.65 | 0 | 0 | 2024-07-02 01:12:04 | 0.5942 | 2090.1178 | 2090.1178 | 24571.37 | Close | 56.7007 |  | 0 | 33.3 | 0 | 0
1738 | 2 | 4 |  | CC Chg | 11:20:30 | 14:26:50 | 155.506 | 3.8216 | 1.7637 | 1763.7 | 1.7637 | 1763.7 | 0 | 0 | 6.3006 | 6300.6 | 6.3006 | 6300.6 | 0 | 0 | 2024-07-02 01:12:34 | 0.5943 | 2093.5104 | 2093.5104 | 24574.36 | Close | 56.7424 |  | 0.0002 | 33.3 | 0 | 0
1739 | 2 | 4 |  | CC Chg | 11:21:00 | 14:27:20 | 155.506 | 3.8219 | 1.765 | 1764.99 | 1.765 | 1764.99 | 0 | 0 | 6.3056 | 6305.56 | 6.3056 | 6305.56 | 0 | 0 | 2024-07-02 01:13:04 | 0.5943 | 4166.8261 | 4166.8261 | 24575.37 | Close | 56.78409 |  | 0.0003 | 33.3 | 0 | 0
1740 | 2 | 4 |  | CC Chg | 11:21:30 | 14:27:50 | 155.506 | 3.8225 | 1.7663 | 1766.29 | 1.7663 | 1766.29 | 0 | 0 | 6.3105 | 6310.51 | 6.3105 | 6310.51 | 0 | 0 | 2024-07-02 01:13:34 | 0.5944 | 2090.1178 | 2090.1178 | 24580.35 | Close | 56.82578 |  | 0.0002 | 33.3 | 0 | 0
1741 | 2 | 4 |  | CC Chg | 11:22:00 | 14:28:20 | 155.506 | 3.8235 | 1.7676 | 1767.58 | 1.7676 | 1767.58 | 0 | 0 | 6.3155 | 6315.46 | 6.3155 | 6315.46 | 0 | 0 | 2024-07-02 01:14:04 | 0.5946 | 1393.4225 | 1393.4225 | 24585.34 | Close | 56.86747 |  | 0.0003 | 33.3 | 0 | 0
1742 | 2 | 4 |  | CC Chg | 11:22:30 | 14:28:50 | 155.506 | 3.8238 | 1.7689 | 1768.88 | 1.7689 | 1768.88 | 0 | 0 | 6.3204 | 6320.42 | 6.3204 | 6320.42 | 0 | 0 | 2024-07-02 01:14:34 | 0.5946 | 4180.2675 | 4180.2675 | 24589.31 | Close | 56.90916 |  | 0 | 33.3 | 0 | 0
1743 | 2 | 4 |  | CC Chg | 11:23:00 | 14:29:20 | 155.506 | 3.8244 | 1.7702 | 1770.18 | 1.7702 | 1770.18 | 0 | 0 | 6.3254 | 6325.37 | 6.3254 | 6325.37 | 0 | 0 | 2024-07-02 01:15:04 | 0.5947 | 2090.3418 | 2090.3418 | 24592.31 | Close | 56.95086 |  | 0.0002 | 33.3 | 0 | 0
1744 | 2 | 4 |  | CC Chg | 11:23:30 | 14:29:50 | 155.506 | 3.825 | 1.7715 | 1771.47 | 1.7715 | 1771.47 | 0 | 0 | 6.3303 | 6330.33 | 6.3303 | 6330.33 | 0 | 0 | 2024-07-02 01:15:34 | 0.5948 | 2090.1337 | 2090.1337 | 24597.28 | Close | 56.99255 |  | 0 | 33.3 | 0 | 0
1745 | 2 | 4 |  | CC Chg | 11:24:00 | 14:30:20 | 155.506 | 3.8256 | 1.7728 | 1772.77 | 1.7728 | 1772.77 | 0 | 0 | 6.3353 | 6335.29 | 6.3353 | 6335.29 | 0 | 0 | 2024-07-02 01:16:04 | 0.5949 | 2090.1337 | 2090.1337 | 24599.29 | Close | 57.03424 |  | 0.0003 | 33.3 | 0 | 0
1746 | 2 | 4 |  | CC Chg | 11:24:30 | 14:30:50 | 155.506 | 3.826 | 1.7741 | 1774.06 | 1.7741 | 1774.06 | 0 | 0 | 6.3402 | 6340.24 | 6.3402 | 6340.24 | 0 | 0 | 2024-07-02 01:16:34 | 0.595 | 4180.2356 | 4180.2356 | 24603.26 | Close | 57.07593 |  | 0 | 33.3 | 0 | 0
1747 | 2 | 4 |  | CC Chg | 11:25:00 | 14:31:20 | 155.506 | 3.8266 | 1.7754 | 1775.36 | 1.7754 | 1775.36 | 0 | 0 | 6.3452 | 6345.2 | 6.3452 | 6345.2 | 0 | 0 | 2024-07-02 01:17:04 | 0.5951 | 2090.1337 | 2090.1337 | 24606.26 | Close | 57.11762 |  | 0.0002 | 33.3 | 0 | 0
1748 | 2 | 4 |  | CC Chg | 11:25:30 | 14:31:50 | 155.506 | 3.8272 | 1.7767 | 1776.66 | 1.7767 | 1776.66 | 0 | 0 | 6.3502 | 6350.16 | 6.3502 | 6350.16 | 0 | 0 | 2024-07-02 01:17:34 | 0.5952 | 2090.1337 | 2090.1337 | 24611.24 | Close | 57.15932 |  | 0 | 33.3 | 0 | 0
1749 | 2 | 4 |  | CC Chg | 11:26:00 | 14:32:20 | 155.506 | 3.8275 | 1.778 | 1777.95 | 1.778 | 1777.95 | 0 | 0 | 6.3551 | 6355.12 | 6.3551 | 6355.12 | 0 | 0 | 2024-07-02 01:18:04 | 0.5952 | 4180.2356 | 4180.2356 | 24613.23 | Close | 57.20101 |  | 0 | 33.3 | 0 | 0
1750 | 2 | 4 |  | CC Chg | 11:26:30 | 14:32:50 | 155.506 | 3.8281 | 1.7792 | 1779.25 | 1.7792 | 1779.25 | 0 | 0 | 6.3601 | 6360.08 | 6.3601 | 6360.08 | 0 | 0 | 2024-07-02 01:18:34 | 0.5953 | 2090.1337 | 2090.1337 | 24616.23 | Close | 57.2427 |  | 0.0002 | 33.3 | 0 | 0
1751 | 2 | 4 |  | CC Chg | 11:27:00 | 14:33:20 | 155.506 | 3.8287 | 1.7805 | 1780.54 | 1.7805 | 1780.54 | 0 | 0 | 6.365 | 6365.04 | 6.365 | 6365.04 | 0 | 0 | 2024-07-02 01:19:04 | 0.5954 | 2090.1337 | 2090.1337 | 24620.22 | Close | 57.28439 |  | 0.0002 | 33.2 | 0 | 0
1752 | 2 | 4 |  | CC Chg | 11:27:30 | 14:33:50 | 155.506 | 3.8294 | 1.7818 | 1781.84 | 1.7818 | 1781.84 | 0 | 0 | 6.37 | 6370.01 | 6.37 | 6370.01 | 0 | 0 | 2024-07-02 01:19:34 | 0.5955 | 2090.1178 | 2090.1178 | 24624.2 | Close | 57.32608 |  | 0.0002 | 33.2 | 0 | 0
1753 | 2 | 4 |  | CC Chg | 11:28:00 | 14:34:20 | 155.506 | 3.8297 | 1.7831 | 1783.13 | 1.7831 | 1783.13 | 0 | 0 | 6.375 | 6374.97 | 6.375 | 6374.97 | 0 | 0 | 2024-07-02 01:20:04 | 0.5955 | 4180.2675 | 4180.2675 | 24626.2 | Close | 57.36777 |  | 0.0002 | 33.3 | 0 | 0
1754 | 2 | 4 |  | CC Chg | 11:28:30 | 14:34:50 | 155.506 | 3.8303 | 1.7844 | 1784.43 | 1.7844 | 1784.43 | 0 | 0 | 6.3799 | 6379.93 | 6.3799 | 6379.93 | 0 | 0 | 2024-07-02 01:20:34 | 0.5956 | 2090.1337 | 2090.1337 | 24630.18 | Close | 57.40947 |  | 0.0002 | 33.2 | 0 | 0
1755 | 2 | 4 |  | CC Chg | 11:29:00 | 14:35:20 | 155.506 | 3.8312 | 1.7857 | 1785.73 | 1.7857 | 1785.73 | 0 | 0 | 6.3849 | 6384.9 | 6.3849 | 6384.9 | 0 | 0 | 2024-07-02 01:21:04 | 0.5958 | 1393.4119 | 1393.4119 | 24636.16 | Close | 57.45116 |  | 0.0002 | 33.3 | 0 | 0
1756 | 2 | 4 |  | CC Chg | 11:29:30 | 14:35:50 | 155.506 | 3.8318 | 1.787 | 1787.02 | 1.787 | 1787.02 | 0 | 0 | 6.3899 | 6389.86 | 6.3899 | 6389.86 | 0 | 0 | 2024-07-02 01:21:34 | 0.5959 | 2090.1337 | 2090.1337 | 24640.15 | Close | 57.49285 |  | 0.0002 | 33.2 | 0 | 0
1757 | 2 | 4 |  | CC Chg | 11:30:00 | 14:36:20 | 155.506 | 3.8322 | 1.7883 | 1788.32 | 1.7883 | 1788.32 | 0 | 0 | 6.3948 | 6394.83 | 6.3948 | 6394.83 | 0 | 0 | 2024-07-02 01:22:04 | 0.5959 | 4180.2675 | 4180.2675 | 24642.14 | Close | 57.53454 |  | 0.0002 | 33.3 | 0 | 0
1758 | 2 | 4 |  | CC Chg | 11:30:30 | 14:36:50 | 155.506 | 3.8328 | 1.7896 | 1789.61 | 1.7896 | 1789.61 | 0 | 0 | 6.3998 | 6399.79 | 6.3998 | 6399.79 | 0 | 0 | 2024-07-02 01:22:34 | 0.596 | 2090.1178 | 2090.1178 | 24646.13 | Close | 57.57623 |  | 0.0002 | 33.3 | 0 | 0
1759 | 2 | 4 |  | CC Chg | 11:31:00 | 14:37:20 | 155.506 | 3.8334 | 1.7909 | 1790.91 | 1.7909 | 1790.91 | 0 | 0 | 6.4048 | 6404.76 | 6.4048 | 6404.76 | 0 | 0 | 2024-07-02 01:23:04 | 0.5961 | 2090.1337 | 2090.1337 | 24650.12 | Close | 57.61792 |  | 0.0002 | 33.3 | 0 | 0
1760 | 2 | 4 |  | CC Chg | 11:31:30 | 14:37:50 | 155.506 | 3.834 | 1.7922 | 1792.21 | 1.7922 | 1792.21 | 0 | 0 | 6.4097 | 6409.73 | 6.4097 | 6409.73 | 0 | 0 | 2024-07-02 01:23:34 | 0.5962 | 2090.1337 | 2090.1337 | 24654.1 | Close | 57.65961 |  | 0.0002 | 33.3 | 0 | 0
1761 | 2 | 4 |  | CC Chg | 11:32:00 | 14:38:20 | 155.506 | 3.8343 | 1.7935 | 1793.5 | 1.7935 | 1793.5 | 0 | 0 | 6.4147 | 6414.7 | 6.4147 | 6414.7 | 0 | 0 | 2024-07-02 01:24:04 | 0.5963 | 4180.2356 | 4180.2356 | 24656.1 | Close | 57.70131 |  | 0.0002 | 33.3 | 0 | 0
1762 | 2 | 4 |  | CC Chg | 11:32:30 | 14:38:50 | 155.506 | 3.8349 | 1.7948 | 1794.8 | 1.7948 | 1794.8 | 0 | 0 | 6.4197 | 6419.67 | 6.4197 | 6419.67 | 0 | 0 | 2024-07-02 01:24:34 | 0.5964 | 2090.1337 | 2090.1337 | 24660.09 | Close | 57.743 |  | 0.0002 | 33.3 | 0 | 0
1763 | 2 | 4 |  | CC Chg | 11:33:00 | 14:39:20 | 155.506 | 3.8356 | 1.7961 | 1796.09 | 1.7961 | 1796.09 | 0 | 0 | 6.4246 | 6424.64 | 6.4246 | 6424.64 | 0 | 0 | 2024-07-02 01:25:04 | 0.5965 | 2086.768 | 2086.768 | 24664.08 | Close | 57.78469 |  | 0.0002 | 33.3 | 0 | 0
1764 | 2 | 4 |  | CC Chg | 11:33:30 | 14:39:50 | 155.506 | 3.8359 | 1.7974 | 1797.39 | 1.7974 | 1797.39 | 0 | 0 | 6.4296 | 6429.61 | 6.4296 | 6429.61 | 0 | 0 | 2024-07-02 01:25:34 | 0.5965 | 4193.3144 | 4193.3144 | 24666.07 | Close | 57.82638 |  | 0.0002 | 33.3 | 0 | 0
1765 | 2 | 4 |  | CC Chg | 11:34:00 | 14:40:20 | 155.506 | 3.8365 | 1.7987 | 1798.69 | 1.7987 | 1798.69 | 0 | 0 | 6.4346 | 6434.58 | 6.4346 | 6434.58 | 0 | 0 | 2024-07-02 01:26:04 | 0.5966 | 2086.768 | 2086.768 | 24670.06 | Close | 57.86807 |  | 0.0002 | 33.3 | 0 | 0
1766 | 2 | 4 |  | CC Chg | 11:34:30 | 14:40:50 | 155.506 | 3.8371 | 1.8 | 1799.98 | 1.8 | 1799.98 | 0 | 0 | 6.4396 | 6439.55 | 6.4396 | 6439.55 | 0 | 0 | 2024-07-02 01:26:34 | 0.5967 | 2090.1337 | 2090.1337 | 24673.06 | Close | 57.90976 |  | 0.0003 | 33.3 | 0 | 0
1767 | 2 | 4 |  | CC Chg | 11:35:00 | 14:41:20 | 155.506 | 3.8377 | 1.8013 | 1801.28 | 1.8013 | 1801.28 | 0 | 0 | 6.4445 | 6444.52 | 6.4445 | 6444.52 | 0 | 0 | 2024-07-02 01:27:04 | 0.5968 | 2090.1178 | 2090.1178 | 24678.03 | Close | 57.95145 |  | 0.0002 | 33.2 | 0 | 0
1768 | 2 | 4 |  | CC Chg | 11:35:30 | 14:41:50 | 155.506 | 3.838 | 1.8026 | 1802.57 | 1.8026 | 1802.57 | 0 | 0 | 6.4495 | 6449.5 | 6.4495 | 6449.5 | 0 | 0 | 2024-07-02 01:27:34 | 0.5968 | 4180.2675 | 4180.2675 | 24680.03 | Close | 57.99314 |  | 0.0002 | 33.2 | 0 | 0
1769 | 2 | 4 |  | CC Chg | 11:36:00 | 14:42:20 | 155.506 | 3.839 | 1.8039 | 1803.87 | 1.8039 | 1803.87 | 0 | 0 | 6.4545 | 6454.47 | 6.4545 | 6454.47 | 0 | 0 | 2024-07-02 01:28:04 | 0.597 | 1393.4225 | 1393.4225 | 24686.01 | Close | 58.03483 |  | 0.0002 | 33.2 | 0 | 0
1770 | 2 | 4 |  | CC Chg | 11:36:30 | 14:42:50 | 155.506 | 3.8393 | 1.8052 | 1805.16 | 1.8052 | 1805.16 | 0 | 0 | 6.4594 | 6459.45 | 6.4594 | 6459.45 | 0 | 0 | 2024-07-02 01:28:34 | 0.597 | 4180.6836 | 4180.6836 | 24688 | Close | 58.07653 |  | 0.0002 | 33.3 | 0 | 0
1771 | 2 | 4 |  | CC Chg | 11:37:00 | 14:43:20 | 155.506 | 3.8399 | 1.8065 | 1806.46 | 1.8065 | 1806.46 | 0 | 0 | 6.4644 | 6464.42 | 6.4644 | 6464.42 | 0 | 0 | 2024-07-02 01:29:04 | 0.5971 | 2090.1337 | 2090.1337 | 24691 | Close | 58.11822 |  | 0.0003 | 33.3 | 0 | 0
1772 | 2 | 4 |  | CC Chg | 11:37:30 | 14:43:50 | 155.506 | 3.8405 | 1.8078 | 1807.76 | 1.8078 | 1807.76 | 0 | 0 | 6.4694 | 6469.4 | 6.4694 | 6469.4 | 0 | 0 | 2024-07-02 01:29:34 | 0.5972 | 2090.1337 | 2090.1337 | 24695.97 | Close | 58.15991 |  | 0.0002 | 33.3 | 0 | 0
1773 | 2 | 4 |  | CC Chg | 11:38:00 | 14:44:20 | 155.506 | 3.8408 | 1.8091 | 1809.05 | 1.8091 | 1809.05 | 0 | 0 | 6.4744 | 6474.37 | 6.4744 | 6474.37 | 0 | 0 | 2024-07-02 01:30:04 | 0.5973 | 4180.2356 | 4180.2356 | 24698.96 | Close | 58.20161 |  | 0 | 33.3 | 0 | 0
1774 | 2 | 4 |  | CC Chg | 11:38:30 | 14:44:50 | 155.506 | 3.8415 | 1.8103 | 1810.35 | 1.8103 | 1810.35 | 0 | 0 | 6.4794 | 6479.35 | 6.4794 | 6479.35 | 0 | 0 | 2024-07-02 01:30:34 | 0.5974 | 2090.1337 | 2090.1337 | 24702.94 | Close | 58.2433 |  | 0 | 33.3 | 0 | 0
1775 | 2 | 4 |  | CC Chg | 11:39:00 | 14:45:20 | 155.506 | 3.8421 | 1.8116 | 1811.64 | 1.8116 | 1811.64 | 0 | 0 | 6.4843 | 6484.33 | 6.4843 | 6484.33 | 0 | 0 | 2024-07-02 01:31:04 | 0.5975 | 2090.1337 | 2090.1337 | 24705.94 | Close | 58.28499 |  | 0.0002 | 33.3 | 0 | 0
1776 | 2 | 4 |  | CC Chg | 11:39:30 | 14:45:50 | 155.506 | 3.8424 | 1.8129 | 1812.94 | 1.8129 | 1812.94 | 0 | 0 | 6.4893 | 6489.31 | 6.4893 | 6489.31 | 0 | 0 | 2024-07-02 01:31:34 | 0.5975 | 4180.2356 | 4180.2356 | 24707.94 | Close | 58.32668 |  | 0.0002 | 33.3 | 0 | 0
1777 | 2 | 4 |  | CC Chg | 11:40:00 | 14:46:20 | 155.506 | 3.843 | 1.8142 | 1814.24 | 1.8142 | 1814.24 | 0 | 0 | 6.4943 | 6494.29 | 6.4943 | 6494.29 | 0 | 0 | 2024-07-02 01:32:04 | 0.5976 | 2090.1337 | 2090.1337 | 24712.91 | Close | 58.36837 |  | 0 | 33.3 | 0 | 0
1778 | 2 | 4 |  | CC Chg | 11:40:30 | 14:46:50 | 155.506 | 3.8433 | 1.8155 | 1815.53 | 1.8155 | 1815.53 | 0 | 0 | 6.4993 | 6499.27 | 6.4993 | 6499.27 | 0 | 0 | 2024-07-02 01:32:34 | 0.5977 | 4180.2675 | 4180.2675 | 24714.9 | Close | 58.41006 |  | 0 | 33.2 | 0 | 0
1779 | 2 | 4 |  | CC Chg | 11:41:00 | 14:47:20 | 155.506 | 3.8439 | 1.8168 | 1816.83 | 1.8168 | 1816.83 | 0 | 0 | 6.5043 | 6504.25 | 6.5043 | 6504.25 | 0 | 0 | 2024-07-02 01:33:04 | 0.5978 | 2090.1178 | 2090.1178 | 24717.9 | Close | 58.45175 |  | 0.0002 | 33.3 | 0 | 0
1780 | 2 | 4 |  | CC Chg | 11:41:30 | 14:47:50 | 155.506 | 3.8442 | 1.8181 | 1818.12 | 1.8181 | 1818.12 | 0 | 0 | 6.5092 | 6509.23 | 6.5092 | 6509.23 | 0 | 0 | 2024-07-02 01:33:34 | 0.5978 | 4180.2675 | 4180.2675 | 24719.9 | Close | 58.49345 |  | 0.0002 | 33.3 | 0 | 0
1781 | 2 | 4 |  | CC Chg | 11:42:00 | 14:48:20 | 155.506 | 3.8449 | 1.8194 | 1819.42 | 1.8194 | 1819.42 | 0 | 0 | 6.5142 | 6514.21 | 6.5142 | 6514.21 | 0 | 0 | 2024-07-02 01:34:04 | 0.5979 | 2090.1337 | 2090.1337 | 24723.88 | Close | 58.53514 |  | 0.0002 | 33.3 | 0 | 0
1782 | 2 | 4 |  | CC Chg | 11:42:30 | 14:48:50 | 155.506 | 3.8455 | 1.8207 | 1820.72 | 1.8207 | 1820.72 | 0 | 0 | 6.5192 | 6519.2 | 6.5192 | 6519.2 | 0 | 0 | 2024-07-02 01:34:34 | 0.598 | 2090.1178 | 2090.1178 | 24726.88 | Close | 58.57683 |  | 0.0003 | 33.2 | 0 | 0
1783 | 2 | 4 |  | CC Chg | 11:43:00 | 14:49:20 | 155.506 | 3.8458 | 1.822 | 1822.01 | 1.822 | 1822.01 | 0 | 0 | 6.5242 | 6524.18 | 6.5242 | 6524.18 | 0 | 0 | 2024-07-02 01:35:04 | 0.598 | 4180.2675 | 4180.2675 | 24730.85 | Close | 58.61852 |  | 0 | 33.3 | 0 | 0
1784 | 2 | 4 |  | CC Chg | 11:43:30 | 14:49:50 | 155.506 | 3.8467 | 1.8233 | 1823.31 | 1.8233 | 1823.31 | 0 | 0 | 6.5292 | 6529.17 | 6.5292 | 6529.17 | 0 | 0 | 2024-07-02 01:35:34 | 0.5982 | 1393.4225 | 1393.4225 | 24735.84 | Close | 58.66021 |  | 0.0002 | 33.2 | 0 | 0
1785 | 2 | 4 |  | CC Chg | 11:44:00 | 14:50:20 | 155.506 | 3.847 | 1.8246 | 1824.6 | 1.8246 | 1824.6 | 0 | 0 | 6.5342 | 6534.15 | 6.5342 | 6534.15 | 0 | 0 | 2024-07-02 01:36:04 | 0.5982 | 4180.6836 | 4180.6836 | 24738.83 | Close | 58.70191 |  | 0 | 33.3 | 0 | 0
1786 | 2 | 4 |  | CC Chg | 11:44:30 | 14:50:50 | 155.506 | 3.8477 | 1.8259 | 1825.9 | 1.8259 | 1825.9 | 0 | 0 | 6.5391 | 6539.14 | 6.5391 | 6539.14 | 0 | 0 | 2024-07-02 01:36:34 | 0.5983 | 2090.1337 | 2090.1337 | 24741.82 | Close | 58.7436 |  | 0.0002 | 33.3 | 0 | 0
1787 | 2 | 4 |  | CC Chg | 11:45:00 | 14:51:20 | 155.506 | 3.848 | 1.8272 | 1827.19 | 1.8272 | 1827.19 | 0 | 0 | 6.5441 | 6544.12 | 6.5441 | 6544.12 | 0 | 0 | 2024-07-02 01:37:04 | 0.5984 | 4180.2675 | 4180.2675 | 24743.82 | Close | 58.78529 |  | 0.0002 | 33.3 | 0 | 0
1788 | 2 | 4 |  | CC Chg | 11:45:30 | 14:51:50 | 155.506 | 3.8486 | 1.8285 | 1828.49 | 1.8285 | 1828.49 | 0 | 0 | 6.5491 | 6549.11 | 6.5491 | 6549.11 | 0 | 0 | 2024-07-02 01:37:34 | 0.5985 | 2090.1178 | 2090.1178 | 24746.82 | Close | 58.82698 |  | 0.0003 | 33.3 | 0 | 0
1789 | 2 | 4 |  | CC Chg | 11:46:00 | 14:52:20 | 155.506 | 3.8489 | 1.8298 | 1829.79 | 1.8298 | 1829.79 | 0 | 0 | 6.5541 | 6554.1 | 6.5541 | 6554.1 | 0 | 0 | 2024-07-02 01:38:04 | 0.5985 | 4180.2675 | 4180.2675 | 24749.8 | Close | 58.86868 |  | 0.0002 | 33.3 | 0 | 0
1790 | 2 | 4 |  | CC Chg | 11:46:30 | 14:52:50 | 155.506 | 3.8495 | 1.8311 | 1831.08 | 1.8311 | 1831.08 | 0 | 0 | 6.5591 | 6559.09 | 6.5591 | 6559.09 | 0 | 0 | 2024-07-02 01:38:34 | 0.5986 | 2090.1337 | 2090.1337 | 24753.79 | Close | 58.91037 |  | 0.0002 | 33.2 | 0 | 0
1791 | 2 | 4 |  | CC Chg | 11:47:00 | 14:53:20 | 155.506 | 3.8498 | 1.8324 | 1832.38 | 1.8324 | 1832.38 | 0 | 0 | 6.5641 | 6564.07 | 6.5641 | 6564.07 | 0 | 0 | 2024-07-02 01:39:04 | 0.5987 | 4179.7876 | 4179.7876 | 24754.79 | Close | 58.95205 |  | 0.0003 | 33.3 | 0 | 0
1792 | 2 | 4 |  | CC Chg | 11:47:30 | 14:53:50 | 155.506 | 3.8504 | 1.8337 | 1833.67 | 1.8337 | 1833.67 | 0 | 0 | 6.5691 | 6569.06 | 6.5691 | 6569.06 | 0 | 0 | 2024-07-02 01:39:34 | 0.5988 | 2090.1337 | 2090.1337 | 24759.77 | Close | 58.99375 |  | 0.0002 | 33.3 | 0 | 0
1793 | 2 | 4 |  | CC Chg | 11:48:00 | 14:54:20 | 155.506 | 3.8508 | 1.835 | 1834.97 | 1.835 | 1834.97 | 0 | 0 | 6.5741 | 6574.05 | 6.5741 | 6574.05 | 0 | 0 | 2024-07-02 01:40:04 | 0.5988 | 4180.2675 | 4180.2675 | 24761.76 | Close | 59.03544 |  | 0.0002 | 33.2 | 0 | 0
1794 | 2 | 4 |  | CC Chg | 11:48:30 | 14:54:50 | 155.506 | 3.8511 | 1.8363 | 1836.27 | 1.8363 | 1836.27 | 0 | 0 | 6.579 | 6579.04 | 6.579 | 6579.04 | 0 | 0 | 2024-07-02 01:40:34 | 0.5989 | 4180.2356 | 4180.2356 | 24763.75 | Close | 59.07713 |  | 0.0002 | 33.2 | 0 | 0
1795 | 2 | 4 |  | CC Chg | 11:49:00 | 14:55:20 | 155.506 | 3.8517 | 1.8376 | 1837.56 | 1.8376 | 1837.56 | 0 | 0 | 6.584 | 6584.03 | 6.584 | 6584.03 | 0 | 0 | 2024-07-02 01:41:04 | 0.599 | 2090.1337 | 2090.1337 | 24767.74 | Close | 59.11882 |  | 0.0002 | 33.2 | 0 | 0
1796 | 2 | 4 |  | CC Chg | 11:49:30 | 14:55:50 | 155.506 | 3.852 | 1.8389 | 1838.86 | 1.8389 | 1838.86 | 0 | 0 | 6.589 | 6589.03 | 6.589 | 6589.03 | 0 | 0 | 2024-07-02 01:41:34 | 0.599 | 4180.2675 | 4180.2675 | 24769.73 | Close | 59.16051 |  | 0.0002 | 33.3 | 0 | 0
1797 | 2 | 4 |  | CC Chg | 11:50:00 | 14:56:20 | 155.506 | 3.8526 | 1.8402 | 1840.15 | 1.8402 | 1840.15 | 0 | 0 | 6.594 | 6594.02 | 6.594 | 6594.02 | 0 | 0 | 2024-07-02 01:42:04 | 0.5991 | 2090.1178 | 2090.1178 | 24773.72 | Close | 59.2022 |  | 0.0002 | 33.2 | 0 | 0
1798 | 2 | 4 |  | CC Chg | 11:50:30 | 14:56:50 | 155.506 | 3.8529 | 1.8414 | 1841.45 | 1.8414 | 1841.45 | 0 | 0 | 6.599 | 6599.01 | 6.599 | 6599.01 | 0 | 0 | 2024-07-02 01:42:34 | 0.5992 | 4166.8261 | 4166.8261 | 24775.72 | Close | 59.2439 |  | 0.0002 | 33.3 | 0 | 0
1799 | 2 | 4 |  | CC Chg | 11:51:00 | 14:57:20 | 155.506 | 3.8535 | 1.8427 | 1842.75 | 1.8427 | 1842.75 | 0 | 0 | 6.604 | 6604 | 6.604 | 6604 | 0 | 0 | 2024-07-02 01:43:04 | 0.5992 | 2093.5104 | 2093.5104 | 24779.7 | Close | 59.28559 |  | 0.0002 | 33.2 | 0 | 0
1800 | 2 | 4 |  | CC Chg | 11:51:30 | 14:57:50 | 155.506 | 3.8542 | 1.844 | 1844.04 | 1.844 | 1844.04 | 0 | 0 | 6.609 | 6609 | 6.609 | 6609 | 0 | 0 | 2024-07-02 01:43:34 | 0.5993 | 2086.9757 | 2086.9757 | 24784.68 | Close | 59.32728 |  | 0 | 33.3 | 0 | 0
1801 | 2 | 4 |  | CC Chg | 11:52:00 | 14:58:20 | 155.506 | 3.8545 | 1.8453 | 1845.34 | 1.8453 | 1845.34 | 0 | 0 | 6.614 | 6613.99 | 6.614 | 6613.99 | 0 | 0 | 2024-07-02 01:44:04 | 0.5994 | 4180.2675 | 4180.2675 | 24784.7 | Close | 59.36897 |  | 0.0003 | 33.3 | 0 | 0
1802 | 2 | 4 |  | CC Chg | 11:52:30 | 14:58:50 | 155.506 | 3.8551 | 1.8466 | 1846.63 | 1.8466 | 1846.63 | 0 | 0 | 6.619 | 6618.99 | 6.619 | 6618.99 | 0 | 0 | 2024-07-02 01:44:34 | 0.5995 | 2090.1337 | 2090.1337 | 24789.68 | Close | 59.41067 |  | 0.0002 | 33.3 | 0 | 0
1803 | 2 | 4 |  | CC Chg | 11:53:00 | 14:59:20 | 155.506 | 3.8554 | 1.8479 | 1847.93 | 1.8479 | 1847.93 | 0 | 0 | 6.624 | 6623.98 | 6.624 | 6623.98 | 0 | 0 | 2024-07-02 01:45:04 | 0.5995 | 4180.2356 | 4180.2356 | 24791.67 | Close | 59.45236 |  | 0.0002 | 33.3 | 0 | 0
1804 | 2 | 4 |  | CC Chg | 11:53:30 | 14:59:50 | 155.506 | 3.856 | 1.8492 | 1849.22 | 1.8492 | 1849.22 | 0 | 0 | 6.629 | 6628.98 | 6.629 | 6628.98 | 0 | 0 | 2024-07-02 01:45:34 | 0.5996 | 2090.1337 | 2090.1337 | 24795.66 | Close | 59.49405 |  | 0.0002 | 33.3 | 0 | 0
1805 | 2 | 4 |  | CC Chg | 11:54:00 | 15:00:20 | 155.506 | 3.8563 | 1.8505 | 1850.52 | 1.8505 | 1850.52 | 0 | 0 | 6.634 | 6633.98 | 6.634 | 6633.98 | 0 | 0 | 2024-07-02 01:46:04 | 0.5997 | 4180.2675 | 4180.2675 | 24798.64 | Close | 59.53574 |  | 0 | 33.3 | 0 | 0
1806 | 2 | 4 |  | CC Chg | 11:54:30 | 15:00:50 | 155.506 | 3.8566 | 1.8518 | 1851.82 | 1.8518 | 1851.82 | 0 | 0 | 6.639 | 6638.98 | 6.639 | 6638.98 | 0 | 0 | 2024-07-02 01:46:34 | 0.5997 | 4179.7876 | 4179.7876 | 24798.65 | Close | 59.57743 |  | 0.0003 | 33.2 | 0 | 0
1807 | 2 | 4 |  | CC Chg | 11:55:00 | 15:01:20 | 155.506 | 3.857 | 1.8531 | 1853.11 | 1.8531 | 1853.11 | 0 | 0 | 6.644 | 6643.97 | 6.644 | 6643.97 | 0 | 0 | 2024-07-02 01:47:04 | 0.5998 | 4180.2675 | 4180.2675 | 24801.64 | Close | 59.61912 |  | 0.0002 | 33.3 | 0 | 0
1808 | 2 | 4 |  | CC Chg | 11:55:30 | 15:01:50 | 155.506 | 3.8576 | 1.8544 | 1854.41 | 1.8544 | 1854.41 | 0 | 0 | 6.649 | 6648.97 | 6.649 | 6648.97 | 0 | 0 | 2024-07-02 01:47:34 | 0.5999 | 2090.1337 | 2090.1337 | 24805.62 | Close | 59.66081 |  | 0.0002 | 33.3 | 0 | 0
1809 | 2 | 4 |  | CC Chg | 11:56:00 | 15:02:20 | 155.506 | 3.8579 | 1.8557 | 1855.7 | 1.8557 | 1855.7 | 0 | 0 | 6.654 | 6653.97 | 6.654 | 6653.97 | 0 | 0 | 2024-07-02 01:48:04 | 0.5999 | 4180.2356 | 4180.2356 | 24807.62 | Close | 59.7025 |  | 0.0002 | 33.3 | 0 | 0
1810 | 2 | 4 |  | CC Chg | 11:56:30 | 15:02:50 | 155.506 | 3.8585 | 1.857 | 1857 | 1.857 | 1857 | 0 | 0 | 6.659 | 6658.97 | 6.659 | 6658.97 | 0 | 0 | 2024-07-02 01:48:34 | 0.6 | 2090.1337 | 2090.1337 | 24811.6 | Close | 59.74419 |  | 0.0002 | 33.3 | 0 | 0
1811 | 2 | 4 |  | CC Chg | 11:57:00 | 15:03:20 | 155.506 | 3.8588 | 1.8583 | 1858.3 | 1.8583 | 1858.3 | 0 | 0 | 6.664 | 6663.97 | 6.664 | 6663.97 | 0 | 0 | 2024-07-02 01:49:04 | 0.6001 | 4180.2675 | 4180.2675 | 24813.6 | Close | 59.78589 |  | 0.0002 | 33.2 | 0 | 0
1812 | 2 | 4 |  | CC Chg | 11:57:30 | 15:03:50 | 155.506 | 3.8591 | 1.8596 | 1859.59 | 1.8596 | 1859.59 | 0 | 0 | 6.669 | 6668.97 | 6.669 | 6668.97 | 0 | 0 | 2024-07-02 01:49:34 | 0.6001 | 4180.6836 | 4180.6836 | 24816.58 | Close | 59.82758 |  | 0 | 33.3 | 0 | 0
1813 | 2 | 4 |  | CC Chg | 11:58:00 | 15:04:20 | 155.506 | 3.8597 | 1.8609 | 1860.89 | 1.8609 | 1860.89 | 0 | 0 | 6.674 | 6673.97 | 6.674 | 6673.97 | 0 | 0 | 2024-07-02 01:50:04 | 0.6002 | 2090.1337 | 2090.1337 | 24819.58 | Close | 59.86927 |  | 0.0002 | 33.3 | 0 | 0
1814 | 2 | 4 |  | CC Chg | 11:58:30 | 15:04:50 | 155.506 | 3.8601 | 1.8622 | 1862.18 | 1.8622 | 1862.18 | 0 | 0 | 6.679 | 6678.98 | 6.679 | 6678.98 | 0 | 0 | 2024-07-02 01:50:34 | 0.6003 | 4180.2675 | 4180.2675 | 24821.57 | Close | 59.91097 |  | 0.0002 | 33.2 | 0 | 0
1815 | 2 | 4 |  | CC Chg | 11:59:00 | 15:05:20 | 155.506 | 3.8604 | 1.8635 | 1863.48 | 1.8635 | 1863.48 | 0 | 0 | 6.684 | 6683.98 | 6.684 | 6683.98 | 0 | 0 | 2024-07-02 01:51:04 | 0.6003 | 4180.2356 | 4180.2356 | 24822.58 | Close | 59.95266 |  | 0.0003 | 33.3 | 0 | 0
1816 | 2 | 4 |  | CC Chg | 11:59:30 | 15:05:50 | 155.506 | 3.8607 | 1.8648 | 1864.78 | 1.8648 | 1864.78 | 0 | 0 | 6.689 | 6688.98 | 6.689 | 6688.98 | 0 | 0 | 2024-07-02 01:51:34 | 0.6004 | 4180.2675 | 4180.2675 | 24824.57 | Close | 59.99435 |  | 0.0003 | 33.3 | 0 | 0
1817 | 2 | 4 |  | CC Chg | 12:00:00 | 15:06:20 | 155.506 | 3.8613 | 1.8661 | 1866.07 | 1.8661 | 1866.07 | 0 | 0 | 6.694 | 6693.98 | 6.694 | 6693.98 | 0 | 0 | 2024-07-02 01:52:04 | 0.6005 | 2090.1337 | 2090.1337 | 24829.54 | Close | 60.03604 |  | 0.0002 | 33.3 | 0 | 0
1818 | 2 | 4 |  | CC Chg | 12:00:30 | 15:06:50 | 155.506 | 3.8619 | 1.8674 | 1867.37 | 1.8674 | 1867.37 | 0 | 0 | 6.699 | 6698.99 | 6.699 | 6698.99 | 0 | 0 | 2024-07-02 01:52:34 | 0.6006 | 2090.1178 | 2090.1178 | 24833.53 | Close | 60.07773 |  | 0.0002 | 33.3 | 0 | 0
1819 | 2 | 4 |  | CC Chg | 12:01:00 | 15:07:20 | 155.506 | 3.8625 | 1.8687 | 1868.66 | 1.8687 | 1868.66 | 0 | 0 | 6.704 | 6703.99 | 6.704 | 6703.99 | 0 | 0 | 2024-07-02 01:53:04 | 0.6006 | 2090.1337 | 2090.1337 | 24837.52 | Close | 60.11942 |  | 0.0002 | 33.3 | 0 | 0
1820 | 2 | 4 |  | CC Chg | 12:01:30 | 15:07:50 | 155.506 | 3.8628 | 1.87 | 1869.96 | 1.87 | 1869.96 | 0 | 0 | 6.709 | 6709 | 6.709 | 6709 | 0 | 0 | 2024-07-02 01:53:34 | 0.6007 | 4180.2675 | 4180.2675 | 24840.5 | Close | 60.16111 |  | 0 | 33.3 | 0 | 0
1821 | 2 | 4 |  | CC Chg | 12:02:00 | 15:08:20 | 155.506 | 3.8632 | 1.8713 | 1871.25 | 1.8713 | 1871.25 | 0 | 0 | 6.714 | 6714 | 6.714 | 6714 | 0 | 0 | 2024-07-02 01:54:04 | 0.6007 | 4180.2356 | 4180.2356 | 24840.52 | Close | 60.20281 |  | 0.0003 | 33.2 | 0 | 0
1822 | 2 | 4 |  | CC Chg | 12:02:30 | 15:08:50 | 155.506 | 3.8635 | 1.8726 | 1872.55 | 1.8726 | 1872.55 | 0 | 0 | 6.719 | 6719.01 | 6.719 | 6719.01 | 0 | 0 | 2024-07-02 01:54:34 | 0.6008 | 4180.2675 | 4180.2675 | 24843.5 | Close | 60.2445 |  | 0.0002 | 33.3 | 0 | 0
1823 | 2 | 4 |  | CC Chg | 12:03:00 | 15:09:20 | 155.506 | 3.8641 | 1.8738 | 1873.85 | 1.8738 | 1873.85 | 0 | 0 | 6.724 | 6724.02 | 6.724 | 6724.02 | 0 | 0 | 2024-07-02 01:55:04 | 0.6009 | 2086.768 | 2086.768 | 24848.48 | Close | 60.28619 |  | 0 | 33.3 | 0 | 0
1824 | 2 | 4 |  | CC Chg | 12:03:30 | 15:09:50 | 155.506 | 3.8644 | 1.8751 | 1875.14 | 1.8751 | 1875.14 | 0 | 0 | 6.729 | 6729.03 | 6.729 | 6729.03 | 0 | 0 | 2024-07-02 01:55:34 | 0.6009 | 4193.3144 | 4193.3144 | 24849.48 | Close | 60.32788 |  | 0.0002 | 33.3 | 0 | 0
1825 | 2 | 4 |  | CC Chg | 12:04:00 | 15:10:20 | 155.506 | 3.8647 | 1.8764 | 1876.44 | 1.8764 | 1876.44 | 0 | 0 | 6.734 | 6734.03 | 6.734 | 6734.03 | 0 | 0 | 2024-07-02 01:56:04 | 0.601 | 4180.2675 | 4180.2675 | 24851.47 | Close | 60.36957 |  | 0.0002 | 33.3 | 0 | 0
1826 | 2 | 4 |  | CC Chg | 12:04:30 | 15:10:50 | 155.506 | 3.865 | 1.8777 | 1877.73 | 1.8777 | 1877.73 | 0 | 0 | 6.739 | 6739.04 | 6.739 | 6739.04 | 0 | 0 | 2024-07-02 01:56:34 | 0.601 | 4166.8261 | 4166.8261 | 24853.47 | Close | 60.41126 |  | 0.0002 | 33.3 | 0 | 0
1827 | 2 | 4 |  | CC Chg | 12:05:00 | 15:11:20 | 155.506 | 3.8653 | 1.879 | 1879.03 | 1.879 | 1879.03 | 0 | 0 | 6.7441 | 6744.05 | 6.7441 | 6744.05 | 0 | 0 | 2024-07-02 01:57:04 | 0.6011 | 4194.2134 | 4194.2134 | 24855.46 | Close | 60.45296 |  | 0.0002 | 33.3 | 0 | 0
1828 | 2 | 4 |  | CC Chg | 12:05:30 | 15:11:50 | 155.506 | 3.8659 | 1.8803 | 1880.33 | 1.8803 | 1880.33 | 0 | 0 | 6.7491 | 6749.06 | 6.7491 | 6749.06 | 0 | 0 | 2024-07-02 01:57:34 | 0.6012 | 2086.768 | 2086.768 | 24860.44 | Close | 60.49465 |  | 0 | 33.3 | 0 | 0
1829 | 2 | 4 |  | CC Chg | 12:06:00 | 15:12:20 | 155.506 | 3.8663 | 1.8816 | 1881.62 | 1.8816 | 1881.62 | 0 | 0 | 6.7541 | 6754.07 | 6.7541 | 6754.07 | 0 | 0 | 2024-07-02 01:58:04 | 0.6012 | 4193.7959 | 4193.7959 | 24861.44 | Close | 60.53634 |  | 0.0002 | 33.3 | 0 | 0
1830 | 2 | 4 |  | CC Chg | 12:06:30 | 15:12:50 | 155.506 | 3.8666 | 1.8829 | 1882.92 | 1.8829 | 1882.92 | 0 | 0 | 6.7591 | 6759.08 | 6.7591 | 6759.08 | 0 | 0 | 2024-07-02 01:58:34 | 0.6013 | 4180.2356 | 4180.2356 | 24862.45 | Close | 60.57803 |  | 0.0003 | 33.3 | 0 | 0
1831 | 2 | 4 |  | CC Chg | 12:07:00 | 15:13:20 | 155.506 | 3.8672 | 1.8842 | 1884.21 | 1.8842 | 1884.21 | 0 | 0 | 6.7641 | 6764.09 | 6.7641 | 6764.09 | 0 | 0 | 2024-07-02 01:59:04 | 0.6014 | 2086.768 | 2086.768 | 24868.42 | Close | 60.61972 |  | 0 | 33.3 | 0 | 0
1832 | 2 | 4 |  | CC Chg | 12:07:30 | 15:13:50 | 155.506 | 3.8675 | 1.8855 | 1885.51 | 1.8855 | 1885.51 | 0 | 0 | 6.7691 | 6769.1 | 6.7691 | 6769.1 | 0 | 0 | 2024-07-02 01:59:34 | 0.6014 | 4193.7959 | 4193.7959 | 24869.41 | Close | 60.66141 |  | 0.0002 | 33.2 | 0 | 0
1833 | 2 | 4 |  | CC Chg | 12:08:00 | 15:14:20 | 155.506 | 3.8678 | 1.8868 | 1886.81 | 1.8868 | 1886.81 | 0 | 0 | 6.7741 | 6774.11 | 6.7741 | 6774.11 | 0 | 0 | 2024-07-02 02:00:04 | 0.6015 | 4166.7943 | 4166.7943 | 24872.4 | Close | 60.70311 |  | 0 | 33.3 | 0 | 0
1834 | 2 | 4 |  | CC Chg | 12:08:30 | 15:14:50 | 155.506 | 3.8681 | 1.8881 | 1888.1 | 1.8881 | 1888.1 | 0 | 0 | 6.7791 | 6779.13 | 6.7791 | 6779.13 | 0 | 0 | 2024-07-02 02:00:34 | 0.6015 | 4180.2675 | 4180.2675 | 24873.41 | Close | 60.7448 |  | 0.0002 | 33.3 | 0 | 0
1835 | 2 | 4 |  | CC Chg | 12:09:00 | 15:15:20 | 155.506 | 3.8684 | 1.8894 | 1889.4 | 1.8894 | 1889.4 | 0 | 0 | 6.7841 | 6784.14 | 6.7841 | 6784.14 | 0 | 0 | 2024-07-02 02:01:04 | 0.6016 | 4193.7959 | 4193.7959 | 24875.4 | Close | 60.78649 |  | 0.0002 | 33.3 | 0 | 0
1836 | 2 | 4 |  | CC Chg | 12:09:30 | 15:15:50 | 155.506 | 3.869 | 1.8907 | 1890.69 | 1.8907 | 1890.69 | 0 | 0 | 6.7892 | 6789.15 | 6.7892 | 6789.15 | 0 | 0 | 2024-07-02 02:01:34 | 0.6017 | 2086.7521 | 2086.7521 | 24879.39 | Close | 60.82818 |  | 0.0002 | 33.3 | 0 | 0
1837 | 2 | 4 |  | CC Chg | 12:10:00 | 15:16:20 | 155.506 | 3.8697 | 1.892 | 1891.99 | 1.892 | 1891.99 | 0 | 0 | 6.7942 | 6794.17 | 6.7942 | 6794.17 | 0 | 0 | 2024-07-02 02:02:04 | 0.6018 | 2090.1337 | 2090.1337 | 24883.38 | Close | 60.86987 |  | 0.0002 | 33.3 | 0 | 0
1838 | 2 | 4 |  | CC Chg | 12:10:30 | 15:16:50 | 155.506 | 3.87 | 1.8933 | 1893.28 | 1.8933 | 1893.28 | 0 | 0 | 6.7992 | 6799.18 | 6.7992 | 6799.18 | 0 | 0 | 2024-07-02 02:02:34 | 0.6018 | 4180.2675 | 4180.2675 | 24884.38 | Close | 60.91156 |  | 0.0003 | 33.2 | 0 | 0
1839 | 2 | 4 |  | CC Chg | 12:11:00 | 15:17:20 | 155.506 | 3.8703 | 1.8946 | 1894.58 | 1.8946 | 1894.58 | 0 | 0 | 6.8042 | 6804.2 | 6.8042 | 6804.2 | 0 | 0 | 2024-07-02 02:03:04 | 0.6019 | 4180.2356 | 4180.2356 | 24887.36 | Close | 60.95325 |  | 0.0002 | 33.3 | 0 | 0
1840 | 2 | 4 |  | CC Chg | 12:11:30 | 15:17:50 | 155.506 | 3.8706 | 1.8959 | 1895.88 | 1.8959 | 1895.88 | 0 | 0 | 6.8092 | 6809.21 | 6.8092 | 6809.21 | 0 | 0 | 2024-07-02 02:03:34 | 0.6019 | 4180.2675 | 4180.2675 | 24890.35 | Close | 60.99495 |  | 0 | 33.2 | 0 | 0
1841 | 2 | 4 |  | CC Chg | 12:12:00 | 15:18:20 | 155.506 | 3.8712 | 1.8972 | 1897.17 | 1.8972 | 1897.17 | 0 | 0 | 6.8142 | 6814.23 | 6.8142 | 6814.23 | 0 | 0 | 2024-07-02 02:04:04 | 0.602 | 2090.1337 | 2090.1337 | 24893.34 | Close | 61.03664 |  | 0.0002 | 33.3 | 0 | 0
1842 | 2 | 4 |  | CC Chg | 12:12:30 | 15:18:50 | 155.506 | 3.8715 | 1.8985 | 1898.47 | 1.8985 | 1898.47 | 0 | 0 | 6.8192 | 6819.25 | 6.8192 | 6819.25 | 0 | 0 | 2024-07-02 02:04:34 | 0.602 | 4180.6836 | 4180.6836 | 24895.34 | Close | 61.07833 |  | 0.0002 | 33.2 | 0 | 0
1843 | 2 | 4 |  | CC Chg | 12:13:00 | 15:19:20 | 155.506 | 3.8718 | 1.8998 | 1899.76 | 1.8998 | 1899.76 | 0 | 0 | 6.8243 | 6824.26 | 6.8243 | 6824.26 | 0 | 0 | 2024-07-02 02:05:04 | 0.6021 | 4180.2675 | 4180.2675 | 24896.34 | Close | 61.12003 |  | 0.0003 | 33.3 | 0 | 0
1844 | 2 | 4 |  | CC Chg | 12:13:30 | 15:19:50 | 155.506 | 3.8721 | 1.9011 | 1901.06 | 1.9011 | 1901.06 | 0 | 0 | 6.8293 | 6829.28 | 6.8293 | 6829.28 | 0 | 0 | 2024-07-02 02:05:34 | 0.6021 | 4180.2675 | 4180.2675 | 24899.32 | Close | 61.16172 |  | 0.0002 | 33.2 | 0 | 0
1845 | 2 | 4 |  | CC Chg | 12:14:00 | 15:20:20 | 155.506 | 3.8725 | 1.9024 | 1902.36 | 1.9024 | 1902.36 | 0 | 0 | 6.8343 | 6834.3 | 6.8343 | 6834.3 | 0 | 0 | 2024-07-02 02:06:04 | 0.6022 | 4179.7876 | 4179.7876 | 24901.32 | Close | 61.2034 |  | 0.0002 | 33.3 | 0 | 0
1846 | 2 | 4 |  | CC Chg | 12:14:30 | 15:20:50 | 155.506 | 3.8728 | 1.9037 | 1903.65 | 1.9037 | 1903.65 | 0 | 0 | 6.8393 | 6839.32 | 6.8393 | 6839.32 | 0 | 0 | 2024-07-02 02:06:34 | 0.6022 | 4180.2675 | 4180.2675 | 24903.31 | Close | 61.2451 |  | 0.0002 | 33.2 | 0 | 0
1847 | 2 | 4 |  | CC Chg | 12:15:00 | 15:21:20 | 155.506 | 3.8731 | 1.9049 | 1904.95 | 1.9049 | 1904.95 | 0 | 0 | 6.8443 | 6844.34 | 6.8443 | 6844.34 | 0 | 0 | 2024-07-02 02:07:04 | 0.6023 | 4180.2675 | 4180.2675 | 24905.3 | Close | 61.28679 |  | 0.0002 | 33.3 | 0 | 0
1848 | 2 | 4 |  | CC Chg | 12:15:30 | 15:21:50 | 155.506 | 3.8737 | 1.9062 | 1906.24 | 1.9062 | 1906.24 | 0 | 0 | 6.8494 | 6849.36 | 6.8494 | 6849.36 | 0 | 0 | 2024-07-02 02:07:34 | 0.6024 | 2090.1178 | 2090.1178 | 24908.3 | Close | 61.32848 |  | 0.0003 | 33.2 | 0 | 0
1849 | 2 | 4 |  | CC Chg | 12:16:00 | 15:22:20 | 155.506 | 3.874 | 1.9075 | 1907.54 | 1.9075 | 1907.54 | 0 | 0 | 6.8544 | 6854.38 | 6.8544 | 6854.38 | 0 | 0 | 2024-07-02 02:08:04 | 0.6024 | 4180.2675 | 4180.2675 | 24911.28 | Close | 61.37017 |  | 0.0002 | 33.2 | 0 | 0
1850 | 2 | 4 |  | CC Chg | 12:16:30 | 15:22:50 | 155.506 | 3.8743 | 1.9088 | 1908.84 | 1.9088 | 1908.84 | 0 | 0 | 6.8594 | 6859.4 | 6.8594 | 6859.4 | 0 | 0 | 2024-07-02 02:08:34 | 0.6025 | 4180.2675 | 4180.2675 | 24913.28 | Close | 61.41186 |  | 0.0002 | 33.3 | 0 | 0
1851 | 2 | 4 |  | CC Chg | 12:17:00 | 15:23:20 | 155.506 | 3.8746 | 1.9101 | 1910.13 | 1.9101 | 1910.13 | 0 | 0 | 6.8644 | 6864.42 | 6.8644 | 6864.42 | 0 | 0 | 2024-07-02 02:09:04 | 0.6025 | 4180.2356 | 4180.2356 | 24915.27 | Close | 61.45355 |  | 0.0002 | 33.3 | 0 | 0
1852 | 2 | 4 |  | CC Chg | 12:17:30 | 15:23:50 | 155.506 | 3.8749 | 1.9114 | 1911.43 | 1.9114 | 1911.43 | 0 | 0 | 6.8694 | 6869.44 | 6.8694 | 6869.44 | 0 | 0 | 2024-07-02 02:09:34 | 0.6026 | 4180.2675 | 4180.2675 | 24917.26 | Close | 61.49525 |  | 0.0002 | 33.3 | 0 | 0
1853 | 2 | 4 |  | CC Chg | 12:18:00 | 15:24:20 | 155.506 | 3.8752 | 1.9127 | 1912.72 | 1.9127 | 1912.72 | 0 | 0 | 6.8745 | 6874.46 | 6.8745 | 6874.46 | 0 | 0 | 2024-07-02 02:10:04 | 0.6026 | 4180.2675 | 4180.2675 | 24919.26 | Close | 61.53694 |  | 0.0002 | 33.3 | 0 | 0
1854 | 2 | 4 |  | CC Chg | 12:18:30 | 15:24:50 | 155.506 | 3.8756 | 1.914 | 1914.02 | 1.914 | 1914.02 | 0 | 0 | 6.8795 | 6879.48 | 6.8795 | 6879.48 | 0 | 0 | 2024-07-02 02:10:34 | 0.6027 | 4180.2356 | 4180.2356 | 24921.25 | Close | 61.57863 |  | 0.0002 | 33.2 | 0 | 0
1855 | 2 | 4 |  | CC Chg | 12:19:00 | 15:25:20 | 155.506 | 3.8759 | 1.9153 | 1915.31 | 1.9153 | 1915.31 | 0 | 0 | 6.8845 | 6884.5 | 6.8845 | 6884.5 | 0 | 0 | 2024-07-02 02:11:04 | 0.6027 | 4180.2675 | 4180.2675 | 24923.25 | Close | 61.62032 |  | 0.0002 | 33.3 | 0 | 0
1856 | 2 | 4 |  | CC Chg | 12:19:30 | 15:25:50 | 155.506 | 3.8765 | 1.9166 | 1916.61 | 1.9166 | 1916.61 | 0 | 0 | 6.8895 | 6889.53 | 6.8895 | 6889.53 | 0 | 0 | 2024-07-02 02:11:34 | 0.6028 | 2090.1337 | 2090.1337 | 24927.23 | Close | 61.66201 |  | 0.0002 | 33.3 | 0 | 0
1857 | 2 | 4 |  | CC Chg | 12:20:00 | 15:26:20 | 155.506 | 3.8768 | 1.9179 | 1917.91 | 1.9179 | 1917.91 | 0 | 0 | 6.8946 | 6894.55 | 6.8946 | 6894.55 | 0 | 0 | 2024-07-02 02:12:04 | 0.6029 | 4180.2356 | 4180.2356 | 24929.23 | Close | 61.7037 |  | 0.0002 | 33.3 | 0 | 0
1858 | 2 | 4 |  | CC Chg | 12:20:30 | 15:26:50 | 155.506 | 3.8774 | 1.9192 | 1919.2 | 1.9192 | 1919.2 | 0 | 0 | 6.8996 | 6899.57 | 6.8996 | 6899.57 | 0 | 0 | 2024-07-02 02:12:34 | 0.603 | 2090.1337 | 2090.1337 | 24933.21 | Close | 61.7454 |  | 0.0002 | 33.3 | 0 | 0
1859 | 2 | 4 |  | CC Chg | 12:21:00 | 15:27:20 | 155.506 | 3.8777 | 1.9205 | 1920.5 | 1.9205 | 1920.5 | 0 | 0 | 6.9046 | 6904.6 | 6.9046 | 6904.6 | 0 | 0 | 2024-07-02 02:13:04 | 0.603 | 4180.2675 | 4180.2675 | 24935.21 | Close | 61.78709 |  | 0.0002 | 33.3 | 0 | 0
1860 | 2 | 4 |  | CC Chg | 12:21:30 | 15:27:50 | 155.506 | 3.878 | 1.9218 | 1921.79 | 1.9218 | 1921.79 | 0 | 0 | 6.9096 | 6909.62 | 6.9096 | 6909.62 | 0 | 0 | 2024-07-02 02:13:34 | 0.6031 | 4180.2356 | 4180.2356 | 24937.2 | Close | 61.82878 |  | 0.0002 | 33.3 | 0 | 0
1861 | 2 | 4 |  | CC Chg | 12:22:00 | 15:28:20 | 155.506 | 3.8783 | 1.9231 | 1923.09 | 1.9231 | 1923.09 | 0 | 0 | 6.9147 | 6914.65 | 6.9147 | 6914.65 | 0 | 0 | 2024-07-02 02:14:04 | 0.6031 | 4180.2675 | 4180.2675 | 24938.2 | Close | 61.87047 |  | 0.0003 | 33.3 | 0 | 0
1862 | 2 | 4 |  | CC Chg | 12:22:30 | 15:28:50 | 155.506 | 3.8787 | 1.9244 | 1924.39 | 1.9244 | 1924.39 | 0 | 0 | 6.9197 | 6919.68 | 6.9197 | 6919.68 | 0 | 0 | 2024-07-02 02:14:34 | 0.6032 | 4180.2675 | 4180.2675 | 24941.19 | Close | 61.91216 |  | 0.0002 | 33.2 | 0 | 0
1863 | 2 | 4 |  | CC Chg | 12:23:00 | 15:29:20 | 155.506 | 3.879 | 1.9257 | 1925.68 | 1.9257 | 1925.68 | 0 | 0 | 6.9247 | 6924.7 | 6.9247 | 6924.7 | 0 | 0 | 2024-07-02 02:15:04 | 0.6032 | 4180.2356 | 4180.2356 | 24943.18 | Close | 61.95385 |  | 0.0002 | 33.2 | 0 | 0
1864 | 2 | 4 |  | CC Chg | 12:23:30 | 15:29:50 | 155.506 | 3.8793 | 1.927 | 1926.98 | 1.927 | 1926.98 | 0 | 0 | 6.9297 | 6929.73 | 6.9297 | 6929.73 | 0 | 0 | 2024-07-02 02:15:34 | 0.6033 | 4180.2675 | 4180.2675 | 24945.17 | Close | 61.99554 |  | 0.0002 | 33.3 | 0 | 0
1865 | 2 | 4 |  | CC Chg | 12:24:00 | 15:30:20 | 155.506 | 3.8796 | 1.9283 | 1928.27 | 1.9283 | 1928.27 | 0 | 0 | 6.9348 | 6934.76 | 6.9348 | 6934.76 | 0 | 0 | 2024-07-02 02:16:04 | 0.6033 | 4180.2675 | 4180.2675 | 24947.17 | Close | 62.03724 |  | 0.0002 | 33.3 | 0 | 0
1866 | 2 | 4 |  | CC Chg | 12:24:30 | 15:30:50 | 155.506 | 3.8802 | 1.9296 | 1929.57 | 1.9296 | 1929.57 | 0 | 0 | 6.9398 | 6939.79 | 6.9398 | 6939.79 | 0 | 0 | 2024-07-02 02:16:34 | 0.6034 | 2090.1178 | 2090.1178 | 24951.15 | Close | 62.07893 |  | 0.0002 | 33.3 | 0 | 0
1867 | 2 | 4 |  | CC Chg | 12:25:00 | 15:31:20 | 155.506 | 3.8805 | 1.9309 | 1930.87 | 1.9309 | 1930.87 | 0 | 0 | 6.9448 | 6944.81 | 6.9448 | 6944.81 | 0 | 0 | 2024-07-02 02:17:04 | 0.6034 | 4180.2675 | 4180.2675 | 24953.15 | Close | 62.12062 |  | 0.0002 | 33.3 | 0 | 0
1868 | 2 | 4 |  | CC Chg | 12:25:30 | 15:31:50 | 155.506 | 3.8808 | 1.9322 | 1932.16 | 1.9322 | 1932.16 | 0 | 0 | 6.9498 | 6949.84 | 6.9498 | 6949.84 | 0 | 0 | 2024-07-02 02:17:34 | 0.6035 | 4166.8261 | 4166.8261 | 24955.15 | Close | 62.16231 |  | 0.0002 | 33.3 | 0 | 0
1869 | 2 | 4 |  | CC Chg | 12:26:00 | 15:32:20 | 155.506 | 3.8811 | 1.9335 | 1933.46 | 1.9335 | 1933.46 | 0 | 0 | 6.9549 | 6954.87 | 6.9549 | 6954.87 | 0 | 0 | 2024-07-02 02:18:04 | 0.6035 | 4194.2134 | 4194.2134 | 24957.13 | Close | 62.20401 |  | 0.0002 | 33.2 | 0 | 0
1870 | 2 | 4 |  | CC Chg | 12:26:30 | 15:32:50 | 155.506 | 3.8814 | 1.9348 | 1934.75 | 1.9348 | 1934.75 | 0 | 0 | 6.9599 | 6959.9 | 6.9599 | 6959.9 | 0 | 0 | 2024-07-02 02:18:34 | 0.6036 | 4180.2675 | 4180.2675 | 24959.13 | Close | 62.2457 |  | 0.0002 | 33.3 | 0 | 0
1871 | 2 | 4 |  | CC Chg | 12:27:00 | 15:33:20 | 155.506 | 3.8818 | 1.936 | 1936.05 | 1.936 | 1936.05 | 0 | 0 | 6.9649 | 6964.93 | 6.9649 | 6964.93 | 0 | 0 | 2024-07-02 02:19:04 | 0.6036 | 4166.8261 | 4166.8261 | 24961.13 | Close | 62.28739 |  | 0.0002 | 33.3 | 0 | 0
1872 | 2 | 4 |  | CC Chg | 12:27:30 | 15:33:50 | 155.506 | 3.8821 | 1.9373 | 1937.34 | 1.9373 | 1937.34 | 0 | 0 | 6.97 | 6969.96 | 6.97 | 6969.96 | 0 | 0 | 2024-07-02 02:19:34 | 0.6037 | 4193.7639 | 4193.7639 | 24962.13 | Close | 62.32908 |  | 0.0003 | 33.3 | 0 | 0
1873 | 2 | 4 |  | CC Chg | 12:28:00 | 15:34:20 | 155.506 | 3.8824 | 1.9386 | 1938.64 | 1.9386 | 1938.64 | 0 | 0 | 6.975 | 6974.99 | 6.975 | 6974.99 | 0 | 0 | 2024-07-02 02:20:04 | 0.6037 | 4166.8261 | 4166.8261 | 24965.12 | Close | 62.37077 |  | 0.0002 | 33.3 | 0 | 0
1874 | 2 | 4 |  | CC Chg | 12:28:30 | 15:34:50 | 155.506 | 3.8827 | 1.9399 | 1939.94 | 1.9399 | 1939.94 | 0 | 0 | 6.98 | 6980.02 | 6.98 | 6980.02 | 0 | 0 | 2024-07-02 02:20:34 | 0.6038 | 4180.2675 | 4180.2675 | 24967.11 | Close | 62.41247 |  | 0.0002 | 33.3 | 0 | 0
1875 | 2 | 4 |  | CC Chg | 12:29:00 | 15:35:20 | 155.506 | 3.883 | 1.9412 | 1941.23 | 1.9412 | 1941.23 | 0 | 0 | 6.9851 | 6985.06 | 6.9851 | 6985.06 | 0 | 0 | 2024-07-02 02:21:04 | 0.6038 | 4193.7639 | 4193.7639 | 24970.08 | Close | 62.45416 |  | 0 | 33.3 | 0 | 0
1876 | 2 | 4 |  | CC Chg | 12:29:30 | 15:35:50 | 155.506 | 3.8836 | 1.9425 | 1942.53 | 1.9425 | 1942.53 | 0 | 0 | 6.9901 | 6990.09 | 6.9901 | 6990.09 | 0 | 0 | 2024-07-02 02:21:34 | 0.6039 | 2086.768 | 2086.768 | 24973.09 | Close | 62.49585 |  | 0.0002 | 33.2 | 0 | 0
1877 | 2 | 4 |  | CC Chg | 12:30:00 | 15:36:20 | 155.506 | 3.8839 | 1.9438 | 1943.82 | 1.9438 | 1943.82 | 0 | 0 | 6.9951 | 6995.12 | 6.9951 | 6995.12 | 0 | 0 | 2024-07-02 02:22:04 | 0.604 | 4180.2675 | 4180.2675 | 24976.07 | Close | 62.53754 |  | 0 | 33.2 | 0 | 0
1878 | 2 | 4 |  | CC Chg | 12:30:30 | 15:36:50 | 155.506 | 3.8839 | 1.9451 | 1945.12 | 1.9451 | 1945.12 | 0 | 0 | 7.0002 | 7000.15 | 7.0002 | 7000.15 | 0 | 0 | 2024-07-02 02:22:34 | 0.604 | 0 | 0 | 24975.08 | Close | 62.57923 |  | 0.0002 | 33.3 | 0 | 0
1879 | 2 | 4 |  | CC Chg | 12:31:00 | 15:37:20 | 155.506 | 3.8845 | 1.9464 | 1946.42 | 1.9464 | 1946.42 | 0 | 0 | 7.0052 | 7005.19 | 7.0052 | 7005.19 | 0 | 0 | 2024-07-02 02:23:04 | 0.6041 | 2090.1337 | 2090.1337 | 24979.07 | Close | 62.62092 |  | 0.0002 | 33.2 | 0 | 0
1880 | 2 | 4 |  | CC Chg | 12:31:30 | 15:37:50 | 155.506 | 3.8852 | 1.9477 | 1947.71 | 1.9477 | 1947.71 | 0 | 0 | 7.0102 | 7010.22 | 7.0102 | 7010.22 | 0 | 0 | 2024-07-02 02:23:34 | 0.6042 | 2093.5104 | 2093.5104 | 24984.04 | Close | 62.66261 |  | 0 | 33.3 | 0 | 0
1881 | 2 | 4 |  | CC Chg | 12:32:00 | 15:38:20 | 155.506 | 3.8855 | 1.949 | 1949.01 | 1.949 | 1949.01 | 0 | 0 | 7.0153 | 7015.26 | 7.0153 | 7015.26 | 0 | 0 | 2024-07-02 02:24:04 | 0.6042 | 4166.3478 | 4166.3478 | 24985.05 | Close | 62.7043 |  | 0.0002 | 33.3 | 0 | 0
1882 | 2 | 4 |  | CC Chg | 12:32:30 | 15:38:50 | 155.506 | 3.8858 | 1.9503 | 1950.3 | 1.9503 | 1950.3 | 0 | 0 | 7.0203 | 7020.29 | 7.0203 | 7020.29 | 0 | 0 | 2024-07-02 02:24:34 | 0.6043 | 4180.2675 | 4180.2675 | 24987.04 | Close | 62.74599 |  | 0.0002 | 33.3 | 0 | 0
1883 | 2 | 4 |  | CC Chg | 12:33:00 | 15:39:20 | 155.506 | 3.8861 | 1.9516 | 1951.6 | 1.9516 | 1951.6 | 0 | 0 | 7.0253 | 7025.33 | 7.0253 | 7025.33 | 0 | 0 | 2024-07-02 02:25:04 | 0.6043 | 4193.7959 | 4193.7959 | 24989.03 | Close | 62.78769 |  | 0.0002 | 33.2 | 0 | 0
1884 | 2 | 4 |  | CC Chg | 12:33:30 | 15:39:50 | 155.506 | 3.8864 | 1.9529 | 1952.9 | 1.9529 | 1952.9 | 0 | 0 | 7.0304 | 7030.36 | 7.0304 | 7030.36 | 0 | 0 | 2024-07-02 02:25:34 | 0.6044 | 4167.2409 | 4167.2409 | 24991.03 | Close | 62.82938 |  | 0.0002 | 33.2 | 0 | 0
1885 | 2 | 4 |  | CC Chg | 12:34:00 | 15:40:20 | 155.506 | 3.8867 | 1.9542 | 1954.19 | 1.9542 | 1954.19 | 0 | 0 | 7.0354 | 7035.4 | 7.0354 | 7035.4 | 0 | 0 | 2024-07-02 02:26:04 | 0.6044 | 4180.2675 | 4180.2675 | 24993.02 | Close | 62.87107 |  | 0.0002 | 33.3 | 0 | 0
1886 | 2 | 4 |  | CC Chg | 12:34:30 | 15:40:50 | 155.506 | 3.887 | 1.9555 | 1955.49 | 1.9555 | 1955.49 | 0 | 0 | 7.0404 | 7040.44 | 7.0404 | 7040.44 | 0 | 0 | 2024-07-02 02:26:34 | 0.6045 | 4180.2675 | 4180.2675 | 24995.02 | Close | 62.91276 |  | 0.0002 | 33.3 | 0 | 0
1887 | 2 | 4 |  | CC Chg | 12:35:00 | 15:41:20 | 155.506 | 3.8873 | 1.9568 | 1956.78 | 1.9568 | 1956.78 | 0 | 0 | 7.0455 | 7045.47 | 7.0455 | 7045.47 | 0 | 0 | 2024-07-02 02:27:04 | 0.6045 | 4180.2356 | 4180.2356 | 24997.01 | Close | 62.95446 |  | 0.0002 | 33.3 | 0 | 0
1888 | 2 | 4 |  | CC Chg | 12:35:30 | 15:41:50 | 155.506 | 3.8876 | 1.9581 | 1958.08 | 1.9581 | 1958.08 | 0 | 0 | 7.0505 | 7050.51 | 7.0505 | 7050.51 | 0 | 0 | 2024-07-02 02:27:34 | 0.6046 | 4180.2675 | 4180.2675 | 24999 | Close | 62.99615 |  | 0.0002 | 33.3 | 0 | 0
1889 | 2 | 4 |  | CC Chg | 12:36:00 | 15:42:20 | 155.506 | 3.888 | 1.9594 | 1959.37 | 1.9594 | 1959.37 | 0 | 0 | 7.0556 | 7055.55 | 7.0556 | 7055.55 | 0 | 0 | 2024-07-02 02:28:04 | 0.6046 | 4180.2675 | 4180.2675 | 25001 | Close | 63.03784 |  | 0.0002 | 33.3 | 0 | 0
1890 | 2 | 4 |  | CC Chg | 12:36:30 | 15:42:50 | 155.506 | 3.8883 | 1.9607 | 1960.67 | 1.9607 | 1960.67 | 0 | 0 | 7.0606 | 7060.59 | 7.0606 | 7060.59 | 0 | 0 | 2024-07-02 02:28:34 | 0.6046 | 4179.7876 | 4179.7876 | 25002.99 | Close | 63.07953 |  | 0.0002 | 33.3 | 0 | 0
1891 | 2 | 4 |  | CC Chg | 12:37:00 | 15:43:20 | 155.506 | 3.8886 | 1.962 | 1961.97 | 1.962 | 1961.97 | 0 | 0 | 7.0656 | 7065.63 | 7.0656 | 7065.63 | 0 | 0 | 2024-07-02 02:29:04 | 0.6047 | 4180.2675 | 4180.2675 | 25005.97 | Close | 63.12122 |  | 0 | 33.3 | 0 | 0
1892 | 2 | 4 |  | CC Chg | 12:37:30 | 15:43:50 | 155.506 | 3.8889 | 1.9633 | 1963.26 | 1.9633 | 1963.26 | 0 | 0 | 7.0707 | 7070.67 | 7.0707 | 7070.67 | 0 | 0 | 2024-07-02 02:29:34 | 0.6047 | 4180.2675 | 4180.2675 | 25006.98 | Close | 63.16291 |  | 0.0002 | 33.3 | 0 | 0
1893 | 2 | 4 |  | CC Chg | 12:38:00 | 15:44:20 | 155.506 | 3.8892 | 1.9646 | 1964.56 | 1.9646 | 1964.56 | 0 | 0 | 7.0757 | 7075.71 | 7.0757 | 7075.71 | 0 | 0 | 2024-07-02 02:30:04 | 0.6048 | 4180.2356 | 4180.2356 | 25008.97 | Close | 63.2046 |  | 0.0002 | 33.2 | 0 | 0
1894 | 2 | 4 |  | CC Chg | 12:38:30 | 15:44:50 | 155.506 | 3.8895 | 1.9659 | 1965.85 | 1.9659 | 1965.85 | 0 | 0 | 7.0807 | 7080.75 | 7.0807 | 7080.75 | 0 | 0 | 2024-07-02 02:30:34 | 0.6048 | 4180.2675 | 4180.2675 | 25009.98 | Close | 63.24629 |  | 0.0003 | 33.2 | 0 | 0
1895 | 2 | 4 |  | CC Chg | 12:39:00 | 15:45:20 | 155.506 | 3.8898 | 1.9671 | 1967.15 | 1.9671 | 1967.15 | 0 | 0 | 7.0858 | 7085.79 | 7.0858 | 7085.79 | 0 | 0 | 2024-07-02 02:31:04 | 0.6049 | 4180.2675 | 4180.2675 | 25012.96 | Close | 63.28798 |  | 0.0002 | 33.3 | 0 | 0
1896 | 2 | 4 |  | CC Chg | 12:39:30 | 15:45:50 | 155.506 | 3.8901 | 1.9684 | 1968.45 | 1.9684 | 1968.45 | 0 | 0 | 7.0908 | 7090.83 | 7.0908 | 7090.83 | 0 | 0 | 2024-07-02 02:31:34 | 0.6049 | 4180.6836 | 4180.6836 | 25014.95 | Close | 63.32968 |  | 0.0002 | 33.2 | 0 | 0
1897 | 2 | 4 |  | CC Chg | 12:40:00 | 15:46:20 | 155.506 | 3.8904 | 1.9697 | 1969.74 | 1.9697 | 1969.74 | 0 | 0 | 7.0959 | 7095.87 | 7.0959 | 7095.87 | 0 | 0 | 2024-07-02 02:32:04 | 0.605 | 4180.2675 | 4180.2675 | 25016.95 | Close | 63.37137 |  | 0.0002 | 33.3 | 0 | 0
1898 | 2 | 4 |  | CC Chg | 12:40:30 | 15:46:50 | 155.506 | 3.8911 | 1.971 | 1971.04 | 1.971 | 1971.04 | 0 | 0 | 7.1009 | 7100.91 | 7.1009 | 7100.91 | 0 | 0 | 2024-07-02 02:32:34 | 0.6051 | 2090.1337 | 2090.1337 | 25020.93 | Close | 63.41306 |  | 0.0002 | 33.2 | 0 | 0
1899 | 2 | 4 |  | CC Chg | 12:41:00 | 15:47:20 | 155.506 | 3.8911 | 1.9723 | 1972.33 | 1.9723 | 1972.33 | 0 | 0 | 7.106 | 7105.96 | 7.106 | 7105.96 | 0 | 0 | 2024-07-02 02:33:04 | 0.6051 | 0 | 0 | 25020.93 | Close | 63.45475 |  | 0.0002 | 33.3 | 0 | 0
1900 | 2 | 4 |  | CC Chg | 12:41:30 | 15:47:50 | 155.506 | 3.8917 | 1.9736 | 1973.63 | 1.9736 | 1973.63 | 0 | 0 | 7.111 | 7111 | 7.111 | 7111 | 0 | 0 | 2024-07-02 02:33:34 | 0.6052 | 2090.1337 | 2090.1337 | 25024.92 | Close | 63.49645 |  | 0.0002 | 33.2 | 0 | 0
1901 | 2 | 4 |  | CC Chg | 12:42:00 | 15:48:20 | 155.506 | 3.8917 | 1.9749 | 1974.93 | 1.9749 | 1974.93 | 0 | 0 | 7.116 | 7116.04 | 7.116 | 7116.04 | 0 | 0 | 2024-07-02 02:34:04 | 0.6052 | 0 | 0 | 25024.92 | Close | 63.53814 |  | 0.0002 | 33.2 | 0 | 0
1902 | 2 | 4 |  | CC Chg | 12:42:30 | 15:48:50 | 155.506 | 3.892 | 1.9762 | 1976.22 | 1.9762 | 1976.22 | 0 | 0 | 7.1211 | 7121.08 | 7.1211 | 7121.08 | 0 | 0 | 2024-07-02 02:34:34 | 0.6052 | 4180.2356 | 4180.2356 | 25026.91 | Close | 63.57983 |  | 0.0002 | 33.3 | 0 | 0
1903 | 2 | 4 |  | CC Chg | 12:43:00 | 15:49:20 | 155.506 | 3.8926 | 1.9775 | 1977.52 | 1.9775 | 1977.52 | 0 | 0 | 7.1261 | 7126.13 | 7.1261 | 7126.13 | 0 | 0 | 2024-07-02 02:35:04 | 0.6053 | 2090.1337 | 2090.1337 | 25030.9 | Close | 63.62152 |  | 0.0002 | 33.2 | 0 | 0
1904 | 2 | 4 |  | CC Chg | 12:43:30 | 15:49:50 | 155.506 | 3.8926 | 1.9788 | 1978.81 | 1.9788 | 1978.81 | 0 | 0 | 7.1312 | 7131.17 | 7.1312 | 7131.17 | 0 | 0 | 2024-07-02 02:35:34 | 0.6053 | 0 | 0 | 25030.9 | Close | 63.66321 |  | 0.0002 | 33.3 | 0 | 0
1905 | 2 | 4 |  | CC Chg | 12:44:00 | 15:50:20 | 155.506 | 3.8932 | 1.9801 | 1980.11 | 1.9801 | 1980.11 | 0 | 0 | 7.1362 | 7136.22 | 7.1362 | 7136.22 | 0 | 0 | 2024-07-02 02:36:04 | 0.6054 | 2090.1178 | 2090.1178 | 25034.89 | Close | 63.7049 |  | 0.0002 | 33.3 | 0 | 0
1906 | 2 | 4 |  | CC Chg | 12:44:30 | 15:50:50 | 155.506 | 3.8935 | 1.9814 | 1981.4 | 1.9814 | 1981.4 | 0 | 0 | 7.1413 | 7141.26 | 7.1413 | 7141.26 | 0 | 0 | 2024-07-02 02:36:34 | 0.6055 | 4180.2675 | 4180.2675 | 25036.88 | Close | 63.7466 |  | 0.0002 | 33.3 | 0 | 0
1907 | 2 | 4 |  | CC Chg | 12:45:00 | 15:51:20 | 155.506 | 3.8938 | 1.9827 | 1982.7 | 1.9827 | 1982.7 | 0 | 0 | 7.1463 | 7146.31 | 7.1463 | 7146.31 | 0 | 0 | 2024-07-02 02:37:04 | 0.6055 | 4180.2675 | 4180.2675 | 25038.87 | Close | 63.78829 |  | 0.0002 | 33.3 | 0 | 0
1908 | 2 | 4 |  | CC Chg | 12:45:30 | 15:51:50 | 155.506 | 3.8945 | 1.984 | 1984 | 1.984 | 1984 | 0 | 0 | 7.1514 | 7151.36 | 7.1514 | 7151.36 | 0 | 0 | 2024-07-02 02:37:34 | 0.6056 | 2090.1178 | 2090.1178 | 25042.86 | Close | 63.82998 |  | 0.0002 | 33.2 | 0 | 0
1909 | 2 | 4 |  | CC Chg | 12:46:00 | 15:52:20 | 155.506 | 3.8945 | 1.9853 | 1985.29 | 1.9853 | 1985.29 | 0 | 0 | 7.1564 | 7156.4 | 7.1564 | 7156.4 | 0 | 0 | 2024-07-02 02:38:04 | 0.6056 | 0 | 0 | 25041.87 | Close | 63.87167 |  | 0.0003 | 33.3 | 0 | 0
1910 | 2 | 4 |  | CC Chg | 12:46:30 | 15:52:50 | 155.506 | 3.8948 | 1.9866 | 1986.59 | 1.9866 | 1986.59 | 0 | 0 | 7.1614 | 7161.45 | 7.1614 | 7161.45 | 0 | 0 | 2024-07-02 02:38:34 | 0.6057 | 4180.2675 | 4180.2675 | 25044.85 | Close | 63.91336 |  | 0.0002 | 33.3 | 0 | 0
1911 | 2 | 4 |  | CC Chg | 12:47:00 | 15:53:20 | 155.506 | 3.8954 | 1.9879 | 1987.88 | 1.9879 | 1987.88 | 0 | 0 | 7.1665 | 7166.5 | 7.1665 | 7166.5 | 0 | 0 | 2024-07-02 02:39:04 | 0.6058 | 2090.1178 | 2090.1178 | 25048.84 | Close | 63.95505 |  | 0.0002 | 33.3 | 0 | 0
1912 | 2 | 4 |  | CC Chg | 12:47:30 | 15:53:50 | 155.506 | 3.8954 | 1.9892 | 1989.18 | 1.9892 | 1989.18 | 0 | 0 | 7.1715 | 7171.54 | 7.1715 | 7171.54 | 0 | 0 | 2024-07-02 02:39:34 | 0.6058 | 0 | 0 | 25048.84 | Close | 63.99675 |  | 0.0002 | 33.3 | 0 | 0
1913 | 2 | 4 |  | CC Chg | 12:48:00 | 15:54:20 | 155.506 | 3.8957 | 1.9905 | 1990.48 | 1.9905 | 1990.48 | 0 | 0 | 7.1766 | 7176.59 | 7.1766 | 7176.59 | 0 | 0 | 2024-07-02 02:40:04 | 0.6058 | 4180.2675 | 4180.2675 | 25050.84 | Close | 64.03844 |  | 0.0002 | 33.3 | 0 | 0
1914 | 2 | 4 |  | CC Chg | 12:48:30 | 15:54:50 | 155.506 | 3.8963 | 1.9918 | 1991.77 | 1.9918 | 1991.77 | 0 | 0 | 7.1816 | 7181.64 | 7.1816 | 7181.64 | 0 | 0 | 2024-07-02 02:40:34 | 0.6059 | 2090.1178 | 2090.1178 | 25054.82 | Close | 64.08013 |  | 0.0002 | 33.3 | 0 | 0
1915 | 2 | 4 |  | CC Chg | 12:49:00 | 15:55:20 | 155.506 | 3.8963 | 1.9931 | 1993.07 | 1.9931 | 1993.07 | 0 | 0 | 7.1867 | 7186.69 | 7.1867 | 7186.69 | 0 | 0 | 2024-07-02 02:41:04 | 0.6059 | 0 | 0 | 25054.82 | Close | 64.12182 |  | 0.0002 | 33.2 | 0 | 0
1916 | 2 | 4 |  | CC Chg | 12:49:30 | 15:55:50 | 155.506 | 3.8966 | 1.9944 | 1994.36 | 1.9944 | 1994.36 | 0 | 0 | 7.1917 | 7191.74 | 7.1917 | 7191.74 | 0 | 0 | 2024-07-02 02:41:34 | 0.606 | 4180.2675 | 4180.2675 | 25057.8 | Close | 64.16351 |  | 0 | 33.3 | 0 | 0
1917 | 2 | 4 |  | CC Chg | 12:50:00 | 15:56:20 | 155.506 | 3.8973 | 1.9957 | 1995.66 | 1.9957 | 1995.66 | 0 | 0 | 7.1968 | 7196.79 | 7.1968 | 7196.79 | 0 | 0 | 2024-07-02 02:42:04 | 0.606 | 2090.1178 | 2090.1178 | 25061.79 | Close | 64.2052 |  | 0 | 33.3 | 0 | 0
1918 | 2 | 4 |  | CC Chg | 12:50:30 | 15:56:50 | 155.506 | 3.8976 | 1.997 | 1996.96 | 1.997 | 1996.96 | 0 | 0 | 7.2018 | 7201.84 | 7.2018 | 7201.84 | 0 | 0 | 2024-07-02 02:42:34 | 0.6061 | 4166.8261 | 4166.8261 | 25062.8 | Close | 64.2469 |  | 0.0002 | 33.2 | 0 | 0
1919 | 2 | 4 |  | CC Chg | 12:51:00 | 15:57:20 | 155.506 | 3.8976 | 1.9983 | 1998.25 | 1.9983 | 1998.25 | 0 | 0 | 7.2069 | 7206.89 | 7.2069 | 7206.89 | 0 | 0 | 2024-07-02 02:43:04 | 0.6061 | 0 | 0 | 25061.81 | Close | 64.28859 |  | 0.0003 | 33.3 | 0 | 0
1920 | 2 | 4 |  | CC Chg | 12:51:30 | 15:57:50 | 155.506 | 3.8979 | 1.9995 | 1999.55 | 1.9995 | 1999.55 | 0 | 0 | 7.2119 | 7211.94 | 7.2119 | 7211.94 | 0 | 0 | 2024-07-02 02:43:34 | 0.6061 | 4193.7639 | 4193.7639 | 25063.8 | Close | 64.33028 |  | 0.0003 | 33.2 | 0 | 0
1921 | 2 | 4 |  | CC Chg | 12:52:00 | 15:58:20 | 155.506 | 3.8985 | 2.0008 | 2000.84 | 2.0008 | 2000.84 | 0 | 0 | 7.217 | 7217 | 7.217 | 7217 | 0 | 0 | 2024-07-02 02:44:04 | 0.6062 | 2086.768 | 2086.768 | 25068.78 | Close | 64.37197 |  | 0.0002 | 33.2 | 0 | 0
1922 | 2 | 4 |  | CC Chg | 12:52:30 | 15:58:50 | 155.506 | 3.8988 | 2.0021 | 2002.14 | 2.0021 | 2002.14 | 0 | 0 | 7.222 | 7222.05 | 7.222 | 7222.05 | 0 | 0 | 2024-07-02 02:44:34 | 0.6063 | 4193.7959 | 4193.7959 | 25071.76 | Close | 64.41366 |  | 0 | 33.2 | 0 | 0
1923 | 2 | 4 |  | CC Chg | 12:53:00 | 15:59:20 | 155.506 | 3.8988 | 2.0034 | 2003.43 | 2.0034 | 2003.43 | 0 | 0 | 7.2271 | 7227.1 | 7.2271 | 7227.1 | 0 | 0 | 2024-07-02 02:45:04 | 0.6063 | 0 | 0 | 25070.77 | Close | 64.45535 |  | 0.0002 | 33.3 | 0 | 0
1924 | 2 | 4 |  | CC Chg | 12:53:30 | 15:59:50 | 155.506 | 3.8994 | 2.0047 | 2004.73 | 2.0047 | 2004.73 | 0 | 0 | 7.2322 | 7232.15 | 7.2322 | 7232.15 | 0 | 0 | 2024-07-02 02:45:34 | 0.6064 | 2086.768 | 2086.768 | 25074.76 | Close | 64.49704 |  | 0.0002 | 33.3 | 0 | 0
1925 | 2 | 4 |  | CC Chg | 12:54:00 | 16:00:20 | 155.506 | 3.8997 | 2.006 | 2006.03 | 2.006 | 2006.03 | 0 | 0 | 7.2372 | 7237.21 | 7.2372 | 7237.21 | 0 | 0 | 2024-07-02 02:46:04 | 0.6064 | 4193.7959 | 4193.7959 | 25076.75 | Close | 64.53874 |  | 0.0002 | 33.2 | 0 | 0
1926 | 2 | 4 |  | CC Chg | 12:54:30 | 16:00:50 | 155.506 | 3.8997 | 2.0073 | 2007.32 | 2.0073 | 2007.32 | 0 | 0 | 7.2423 | 7242.26 | 7.2423 | 7242.26 | 0 | 0 | 2024-07-02 02:46:34 | 0.6064 | 0 | 0 | 25077.74 | Close | 64.58043 |  | 0 | 33.2 | 0 | 0
1927 | 2 | 4 |  | CC Chg | 12:55:00 | 16:01:20 | 155.506 | 3.9004 | 2.0086 | 2008.62 | 2.0086 | 2008.62 | 0 | 0 | 7.2473 | 7247.31 | 7.2473 | 7247.31 | 0 | 0 | 2024-07-02 02:47:04 | 0.6065 | 2086.768 | 2086.768 | 25080.74 | Close | 64.62212 |  | 0.0002 | 33.2 | 0 | 0
1928 | 2 | 4 |  | CC Chg | 12:55:30 | 16:01:50 | 155.506 | 3.9004 | 2.0099 | 2009.91 | 2.0099 | 2009.91 | 0 | 0 | 7.2524 | 7252.37 | 7.2524 | 7252.37 | 0 | 0 | 2024-07-02 02:47:34 | 0.6065 | 0 | 0 | 25081.73 | Close | 64.66382 |  | 0 | 33.2 | 0 | 0
1929 | 2 | 4 |  | CC Chg | 12:56:00 | 16:02:20 | 155.506 | 3.9013 | 2.0112 | 2011.21 | 2.0112 | 2011.21 | 0 | 0 | 7.2574 | 7257.42 | 7.2574 | 7257.42 | 0 | 0 | 2024-07-02 02:48:04 | 0.6067 | 1393.4119 | 1393.4119 | 25086.72 | Close | 64.70551 |  | 0.0002 | 33.3 | 0 | 0
1930 | 2 | 4 |  | CC Chg | 12:56:30 | 16:02:50 | 155.506 | 3.9013 | 2.0125 | 2012.51 | 2.0125 | 2012.51 | 0 | 0 | 7.2625 | 7262.48 | 7.2625 | 7262.48 | 0 | 0 | 2024-07-02 02:48:34 | 0.6067 | 0 | 0 | 25087.71 | Close | 64.7472 |  | 0 | 33.3 | 0 | 0
1931 | 2 | 4 |  | CC Chg | 12:57:00 | 16:03:20 | 155.506 | 3.9019 | 2.0138 | 2013.8 | 2.0138 | 2013.8 | 0 | 0 | 7.2675 | 7267.53 | 7.2675 | 7267.53 | 0 | 0 | 2024-07-02 02:49:04 | 0.6068 | 2090.1337 | 2090.1337 | 25090.71 | Close | 64.78889 |  | 0.0002 | 33.3 | 0 | 0
1932 | 2 | 4 |  | CC Chg | 12:57:30 | 16:03:50 | 155.506 | 3.9022 | 2.0151 | 2015.1 | 2.0151 | 2015.1 | 0 | 0 | 7.2726 | 7272.59 | 7.2726 | 7272.59 | 0 | 0 | 2024-07-02 02:49:34 | 0.6068 | 4180.2356 | 4180.2356 | 25092.71 | Close | 64.83058 |  | 0.0002 | 33.3 | 0 | 0
1933 | 2 | 4 |  | CC Chg | 12:58:00 | 16:04:20 | 155.506 | 3.9022 | 2.0164 | 2016.39 | 2.0164 | 2016.39 | 0 | 0 | 7.2776 | 7277.65 | 7.2776 | 7277.65 | 0 | 0 | 2024-07-02 02:50:04 | 0.6068 | 0 | 0 | 25092.71 | Close | 64.87227 |  | 0.0002 | 33.3 | 0 | 0
1934 | 2 | 4 |  | CC Chg | 12:58:30 | 16:04:50 | 155.506 | 3.9025 | 2.0177 | 2017.69 | 2.0177 | 2017.69 | 0 | 0 | 7.2827 | 7282.7 | 7.2827 | 7282.7 | 0 | 0 | 2024-07-02 02:50:34 | 0.6069 | 4180.2675 | 4180.2675 | 25094.7 | Close | 64.91397 |  | 0.0002 | 33.3 | 0 | 0
1935 | 2 | 4 |  | CC Chg | 12:59:00 | 16:05:20 | 155.506 | 3.9028 | 2.019 | 2018.99 | 2.019 | 2018.99 | 0 | 0 | 7.2878 | 7287.76 | 7.2878 | 7287.76 | 0 | 0 | 2024-07-02 02:51:04 | 0.6069 | 4180.2356 | 4180.2356 | 25096.69 | Close | 64.95566 |  | 0.0002 | 33.2 | 0 | 0
1936 | 2 | 4 |  | CC Chg | 12:59:30 | 16:05:50 | 155.506 | 3.9032 | 2.0203 | 2020.28 | 2.0203 | 2020.28 | 0 | 0 | 7.2928 | 7292.82 | 7.2928 | 7292.82 | 0 | 0 | 2024-07-02 02:51:34 | 0.607 | 4180.2675 | 4180.2675 | 25098.69 | Close | 64.99735 |  | 0.0002 | 33.3 | 0 | 0
1937 | 2 | 4 |  | CC Chg | 13:00:00 | 16:06:20 | 155.506 | 3.9035 | 2.0216 | 2021.58 | 2.0216 | 2021.58 | 0 | 0 | 7.2979 | 7297.88 | 7.2979 | 7297.88 | 0 | 0 | 2024-07-02 02:52:04 | 0.607 | 4180.2675 | 4180.2675 | 25100.68 | Close | 65.03904 |  | 0.0002 | 33.2 | 0 | 0
1938 | 2 | 4 |  | CC Chg | 13:00:30 | 16:06:50 | 155.506 | 3.9038 | 2.0229 | 2022.87 | 2.0229 | 2022.87 | 0 | 0 | 7.3029 | 7302.94 | 7.3029 | 7302.94 | 0 | 0 | 2024-07-02 02:52:34 | 0.6071 | 4180.6836 | 4180.6836 | 25102.67 | Close | 65.08074 |  | 0.0002 | 33.2 | 0 | 0
1939 | 2 | 4 |  | CC Chg | 13:01:00 | 16:07:20 | 155.506 | 3.9041 | 2.0242 | 2024.17 | 2.0242 | 2024.17 | 0 | 0 | 7.308 | 7308 | 7.308 | 7308 | 0 | 0 | 2024-07-02 02:53:04 | 0.6071 | 4180.2675 | 4180.2675 | 25104.67 | Close | 65.12243 |  | 0.0002 | 33.3 | 0 | 0
1940 | 2 | 4 |  | CC Chg | 13:01:30 | 16:07:50 | 155.506 | 3.9044 | 2.0255 | 2025.46 | 2.0255 | 2025.46 | 0 | 0 | 7.3131 | 7313.06 | 7.3131 | 7313.06 | 0 | 0 | 2024-07-02 02:53:34 | 0.6072 | 4180.2675 | 4180.2675 | 25106.66 | Close | 65.16412 |  | 0.0002 | 33.2 | 0 | 0
1941 | 2 | 4 |  | CC Chg | 13:02:00 | 16:08:20 | 155.506 | 3.9047 | 2.0268 | 2026.76 | 2.0268 | 2026.76 | 0 | 0 | 7.3181 | 7318.12 | 7.3181 | 7318.12 | 0 | 0 | 2024-07-02 02:54:04 | 0.6072 | 4179.7876 | 4179.7876 | 25107.66 | Close | 65.20581 |  | 0.0003 | 33.3 | 0 | 0
1942 | 2 | 4 |  | CC Chg | 13:02:30 | 16:08:50 | 155.506 | 3.905 | 2.0281 | 2028.06 | 2.0281 | 2028.06 | 0 | 0 | 7.3232 | 7323.18 | 7.3232 | 7323.18 | 0 | 0 | 2024-07-02 02:54:34 | 0.6073 | 4180.2675 | 4180.2675 | 25111.64 | Close | 65.2475 |  | 0 | 33.3 | 0 | 0
1943 | 2 | 4 |  | CC Chg | 13:03:00 | 16:09:20 | 155.506 | 3.9053 | 2.0294 | 2029.35 | 2.0294 | 2029.35 | 0 | 0 | 7.3282 | 7328.24 | 7.3282 | 7328.24 | 0 | 0 | 2024-07-02 02:55:04 | 0.6073 | 4180.2675 | 4180.2675 | 25112.64 | Close | 65.28919 |  | 0.0002 | 33.3 | 0 | 0
1944 | 2 | 4 |  | CC Chg | 13:03:30 | 16:09:50 | 155.506 | 3.9056 | 2.0306 | 2030.65 | 2.0306 | 2030.65 | 0 | 0 | 7.3333 | 7333.3 | 7.3333 | 7333.3 | 0 | 0 | 2024-07-02 02:55:34 | 0.6073 | 4180.2356 | 4180.2356 | 25114.63 | Close | 65.33088 |  | 0.0002 | 33.2 | 0 | 0
1945 | 2 | 4 |  | CC Chg | 13:04:00 | 16:10:20 | 155.506 | 3.9059 | 2.0319 | 2031.94 | 2.0319 | 2031.94 | 0 | 0 | 7.3384 | 7338.36 | 7.3384 | 7338.36 | 0 | 0 | 2024-07-02 02:56:04 | 0.6074 | 4180.2675 | 4180.2675 | 25116.63 | Close | 65.37257 |  | 0.0002 | 33.2 | 0 | 0
1946 | 2 | 4 |  | CC Chg | 13:04:30 | 16:10:50 | 155.506 | 3.9063 | 2.0332 | 2033.24 | 2.0332 | 2033.24 | 0 | 0 | 7.3434 | 7343.42 | 7.3434 | 7343.42 | 0 | 0 | 2024-07-02 02:56:34 | 0.6074 | 4180.2675 | 4180.2675 | 25118.62 | Close | 65.41426 |  | 0.0002 | 33.3 | 0 | 0
1947 | 2 | 4 |  | CC Chg | 13:05:00 | 16:11:20 | 155.506 | 3.9066 | 2.0345 | 2034.54 | 2.0345 | 2034.54 | 0 | 0 | 7.3485 | 7348.48 | 7.3485 | 7348.48 | 0 | 0 | 2024-07-02 02:57:04 | 0.6075 | 4180.2356 | 4180.2356 | 25119.63 | Close | 65.45596 |  | 0.0003 | 33.2 | 0 | 0
1948 | 2 | 4 |  | CC Chg | 13:05:30 | 16:11:50 | 155.506 | 3.9069 | 2.0358 | 2035.83 | 2.0358 | 2035.83 | 0 | 0 | 7.3535 | 7353.55 | 7.3535 | 7353.55 | 0 | 0 | 2024-07-02 02:57:34 | 0.6075 | 4180.2675 | 4180.2675 | 25122.61 | Close | 65.49765 |  | 0.0002 | 33.2 | 0 | 0
1949 | 2 | 4 |  | CC Chg | 13:06:00 | 16:12:20 | 155.506 | 3.9072 | 2.0371 | 2037.13 | 2.0371 | 2037.13 | 0 | 0 | 7.3586 | 7358.61 | 7.3586 | 7358.61 | 0 | 0 | 2024-07-02 02:58:04 | 0.6076 | 4180.2675 | 4180.2675 | 25124.6 | Close | 65.53934 |  | 0.0002 | 33.3 | 0 | 0
1950 | 2 | 4 |  | CC Chg | 13:06:30 | 16:12:50 | 155.506 | 3.9075 | 2.0384 | 2038.42 | 2.0384 | 2038.42 | 0 | 0 | 7.3637 | 7363.67 | 7.3637 | 7363.67 | 0 | 0 | 2024-07-02 02:58:34 | 0.6076 | 4180.2356 | 4180.2356 | 25126.59 | Close | 65.58103 |  | 0.0002 | 33.3 | 0 | 0
1951 | 2 | 4 |  | CC Chg | 13:07:00 | 16:13:20 | 155.506 | 3.9078 | 2.0397 | 2039.72 | 2.0397 | 2039.72 | 0 | 0 | 7.3687 | 7368.74 | 7.3687 | 7368.74 | 0 | 0 | 2024-07-02 02:59:04 | 0.6077 | 4180.2675 | 4180.2675 | 25127.6 | Close | 65.62272 |  | 0.0003 | 33.2 | 0 | 0
1952 | 2 | 4 |  | CC Chg | 13:07:30 | 16:13:50 | 155.506 | 3.9081 | 2.041 | 2041.02 | 2.041 | 2041.02 | 0 | 0 | 7.3738 | 7373.8 | 7.3738 | 7373.8 | 0 | 0 | 2024-07-02 02:59:34 | 0.6077 | 4180.2675 | 4180.2675 | 25131.57 | Close | 65.66441 |  | 0 | 33.3 | 0 | 0
1953 | 2 | 4 |  | CC Chg | 13:08:00 | 16:14:20 | 155.506 | 3.9087 | 2.0423 | 2042.31 | 2.0423 | 2042.31 | 0 | 0 | 7.3789 | 7378.87 | 7.3789 | 7378.87 | 0 | 0 | 2024-07-02 03:00:04 | 0.6078 | 2090.3418 | 2090.3418 | 25134.57 | Close | 65.70611 |  | 0.0002 | 33.2 | 0 | 0
1954 | 2 | 4 |  | CC Chg | 13:08:30 | 16:14:50 | 155.506 | 3.909 | 2.0436 | 2043.61 | 2.0436 | 2043.61 | 0 | 0 | 7.3839 | 7383.93 | 7.3839 | 7383.93 | 0 | 0 | 2024-07-02 03:00:34 | 0.6079 | 4180.2675 | 4180.2675 | 25136.56 | Close | 65.7478 |  | 0.0002 | 33.2 | 0 | 0
1955 | 2 | 4 |  | CC Chg | 13:09:00 | 16:15:20 | 155.506 | 3.9094 | 2.0449 | 2044.9 | 2.0449 | 2044.9 | 0 | 0 | 7.389 | 7389 | 7.389 | 7389 | 0 | 0 | 2024-07-02 03:01:04 | 0.6079 | 4180.2675 | 4180.2675 | 25138.56 | Close | 65.78949 |  | 0.0002 | 33.3 | 0 | 0
1956 | 2 | 4 |  | CC Chg | 13:09:30 | 16:15:50 | 155.506 | 3.9097 | 2.0462 | 2046.2 | 2.0462 | 2046.2 | 0 | 0 | 7.3941 | 7394.06 | 7.3941 | 7394.06 | 0 | 0 | 2024-07-02 03:01:34 | 0.608 | 4180.2356 | 4180.2356 | 25140.55 | Close | 65.83118 |  | 0.0002 | 33.3 | 0 | 0
1957 | 2 | 4 |  | CC Chg | 13:10:00 | 16:16:20 | 155.506 | 3.91 | 2.0475 | 2047.49 | 2.0475 | 2047.49 | 0 | 0 | 7.3991 | 7399.13 | 7.3991 | 7399.13 | 0 | 0 | 2024-07-02 03:02:04 | 0.608 | 4180.2675 | 4180.2675 | 25142.54 | Close | 65.87288 |  | 0.0002 | 33.3 | 0 | 0
1958 | 2 | 4 |  | CC Chg | 13:10:30 | 16:16:50 | 155.506 | 3.9103 | 2.0488 | 2048.79 | 2.0488 | 2048.79 | 0 | 0 | 7.4042 | 7404.2 | 7.4042 | 7404.2 | 0 | 0 | 2024-07-02 03:02:34 | 0.6081 | 4180.2675 | 4180.2675 | 25144.54 | Close | 65.91457 |  | 0.0002 | 33.3 | 0 | 0
1959 | 2 | 4 |  | CC Chg | 13:11:00 | 16:17:20 | 155.506 | 3.9106 | 2.0501 | 2050.09 | 2.0501 | 2050.09 | 0 | 0 | 7.4093 | 7409.26 | 7.4093 | 7409.26 | 0 | 0 | 2024-07-02 03:03:04 | 0.6081 | 4180.2356 | 4180.2356 | 25146.53 | Close | 65.95626 |  | 0.0002 | 33.2 | 0 | 0
1960 | 2 | 4 |  | CC Chg | 13:11:30 | 16:17:50 | 155.506 | 3.9109 | 2.0514 | 2051.38 | 2.0514 | 2051.38 | 0 | 0 | 7.4143 | 7414.33 | 7.4143 | 7414.33 | 0 | 0 | 2024-07-02 03:03:34 | 0.6082 | 4180.2675 | 4180.2675 | 25148.52 | Close | 65.99795 |  | 0.0002 | 33.3 | 0 | 0
1961 | 2 | 4 |  | CC Chg | 13:12:00 | 16:18:20 | 155.506 | 3.9112 | 2.0527 | 2052.68 | 2.0527 | 2052.68 | 0 | 0 | 7.4194 | 7419.4 | 7.4194 | 7419.4 | 0 | 0 | 2024-07-02 03:04:04 | 0.6082 | 4180.2675 | 4180.2675 | 25150.52 | Close | 66.03964 |  | 0.0002 | 33.2 | 0 | 0
1962 | 2 | 4 |  | CC Chg | 13:12:30 | 16:18:50 | 155.506 | 3.9115 | 2.054 | 2053.97 | 2.054 | 2053.97 | 0 | 0 | 7.4245 | 7424.47 | 7.4245 | 7424.47 | 0 | 0 | 2024-07-02 03:04:34 | 0.6083 | 4180.2356 | 4180.2356 | 25152.51 | Close | 66.08133 |  | 0.0002 | 33.2 | 0 | 0
1963 | 2 | 4 |  | CC Chg | 13:13:00 | 16:19:20 | 155.506 | 3.9118 | 2.0553 | 2055.27 | 2.0553 | 2055.27 | 0 | 0 | 7.4295 | 7429.54 | 7.4295 | 7429.54 | 0 | 0 | 2024-07-02 03:05:04 | 0.6083 | 4180.2675 | 4180.2675 | 25154.5 | Close | 66.12303 |  | 0.0002 | 33.3 | 0 | 0
1964 | 2 | 4 |  | CC Chg | 13:13:30 | 16:19:50 | 155.506 | 3.9121 | 2.0566 | 2056.57 | 2.0566 | 2056.57 | 0 | 0 | 7.4346 | 7434.61 | 7.4346 | 7434.61 | 0 | 0 | 2024-07-02 03:05:34 | 0.6084 | 4180.2675 | 4180.2675 | 25156.5 | Close | 66.16472 |  | 0.0002 | 33.3 | 0 | 0
1965 | 2 | 4 |  | CC Chg | 13:14:00 | 16:20:20 | 155.506 | 3.9125 | 2.0579 | 2057.86 | 2.0579 | 2057.86 | 0 | 0 | 7.4397 | 7439.68 | 7.4397 | 7439.68 | 0 | 0 | 2024-07-02 03:06:04 | 0.6084 | 4180.2356 | 4180.2356 | 25158.49 | Close | 66.20641 |  | 0.0002 | 33.2 | 0 | 0
1966 | 2 | 4 |  | CC Chg | 13:14:30 | 16:20:50 | 155.506 | 3.9128 | 2.0592 | 2059.16 | 2.0592 | 2059.16 | 0 | 0 | 7.4447 | 7444.75 | 7.4447 | 7444.75 | 0 | 0 | 2024-07-02 03:06:34 | 0.6085 | 4166.8261 | 4166.8261 | 25160.49 | Close | 66.2481 |  | 0.0002 | 33.2 | 0 | 0
1967 | 2 | 4 |  | CC Chg | 13:15:00 | 16:21:20 | 155.506 | 3.9131 | 2.0605 | 2060.45 | 2.0605 | 2060.45 | 0 | 0 | 7.4498 | 7449.82 | 7.4498 | 7449.82 | 0 | 0 | 2024-07-02 03:07:04 | 0.6085 | 4193.7959 | 4193.7959 | 25162.48 | Close | 66.28979 |  | 0.0002 | 33.3 | 0 | 0
1968 | 2 | 4 |  | CC Chg | 13:15:30 | 16:21:50 | 155.506 | 3.9134 | 2.0617 | 2061.75 | 2.0617 | 2061.75 | 0 | 0 | 7.4549 | 7454.89 | 7.4549 | 7454.89 | 0 | 0 | 2024-07-02 03:07:34 | 0.6086 | 4180.2356 | 4180.2356 | 25164.47 | Close | 66.33148 |  | 0.0002 | 33.3 | 0 | 0
1969 | 2 | 4 |  | CC Chg | 13:16:00 | 16:22:20 | 155.506 | 3.9137 | 2.063 | 2063.05 | 2.063 | 2063.05 | 0 | 0 | 7.46 | 7459.96 | 7.46 | 7459.96 | 0 | 0 | 2024-07-02 03:08:04 | 0.6086 | 4166.8261 | 4166.8261 | 25166.47 | Close | 66.37318 |  | 0.0002 | 33.3 | 0 | 0
1970 | 2 | 4 |  | CC Chg | 13:16:30 | 16:22:50 | 155.506 | 3.9137 | 2.0643 | 2064.34 | 2.0643 | 2064.34 | 0 | 0 | 7.465 | 7465.03 | 7.465 | 7465.03 | 0 | 0 | 2024-07-02 03:08:34 | 0.6086 | 0 | 0 | 25166.47 | Close | 66.41487 |  | 0.0002 | 33.3 | 0 | 0
1971 | 2 | 4 |  | CC Chg | 13:17:00 | 16:23:20 | 155.506 | 3.914 | 2.0656 | 2065.64 | 2.0656 | 2065.64 | 0 | 0 | 7.4701 | 7470.1 | 7.4701 | 7470.1 | 0 | 0 | 2024-07-02 03:09:04 | 0.6087 | 4193.7639 | 4193.7639 | 25167.47 | Close | 66.45656 |  | 0.0003 | 33.3 | 0 | 0
1972 | 2 | 4 |  | CC Chg | 13:17:30 | 16:23:50 | 155.506 | 3.9143 | 2.0669 | 2066.93 | 2.0669 | 2066.93 | 0 | 0 | 7.4752 | 7475.18 | 7.4752 | 7475.18 | 0 | 0 | 2024-07-02 03:09:34 | 0.6087 | 4166.8261 | 4166.8261 | 25170.46 | Close | 66.49825 |  | 0.0002 | 33.2 | 0 | 0
1973 | 2 | 4 |  | CC Chg | 13:18:00 | 16:24:20 | 155.506 | 3.9146 | 2.0682 | 2068.23 | 2.0682 | 2068.23 | 0 | 0 | 7.4802 | 7480.25 | 7.4802 | 7480.25 | 0 | 0 | 2024-07-02 03:10:04 | 0.6087 | 4180.2675 | 4180.2675 | 25173.44 | Close | 66.53994 |  | 0 | 33.3 | 0 | 0
1974 | 2 | 4 |  | CC Chg | 13:18:30 | 16:24:50 | 155.506 | 3.9149 | 2.0695 | 2069.52 | 2.0695 | 2069.52 | 0 | 0 | 7.4853 | 7485.32 | 7.4853 | 7485.32 | 0 | 0 | 2024-07-02 03:10:34 | 0.6088 | 4192.8649 | 4192.8649 | 25174.44 | Close | 66.58162 |  | 0.0002 | 33.2 | 0 | 0
1975 | 2 | 4 |  | CC Chg | 13:19:00 | 16:25:20 | 155.506 | 3.9152 | 2.0708 | 2070.82 | 2.0708 | 2070.82 | 0 | 0 | 7.4904 | 7490.39 | 7.4904 | 7490.39 | 0 | 0 | 2024-07-02 03:11:04 | 0.6088 | 4166.8261 | 4166.8261 | 25176.44 | Close | 66.62332 |  | 0.0002 | 33.3 | 0 | 0
1976 | 2 | 4 |  | CC Chg | 13:19:30 | 16:25:50 | 155.506 | 3.9156 | 2.0721 | 2072.12 | 2.0721 | 2072.12 | 0 | 0 | 7.4955 | 7495.47 | 7.4955 | 7495.47 | 0 | 0 | 2024-07-02 03:11:34 | 0.6089 | 4180.2675 | 4180.2675 | 25178.43 | Close | 66.66501 |  | 0.0002 | 33.3 | 0 | 0
1977 | 2 | 4 |  | CC Chg | 13:20:00 | 16:26:20 | 155.506 | 3.9159 | 2.0734 | 2073.41 | 2.0734 | 2073.41 | 0 | 0 | 7.5005 | 7500.54 | 7.5005 | 7500.54 | 0 | 0 | 2024-07-02 03:12:04 | 0.6089 | 4180.2356 | 4180.2356 | 25180.43 | Close | 66.7067 |  | 0.0002 | 33.2 | 0 | 0
1978 | 2 | 4 |  | CC Chg | 13:20:30 | 16:26:50 | 155.506 | 3.9165 | 2.0747 | 2074.71 | 2.0747 | 2074.71 | 0 | 0 | 7.5056 | 7505.62 | 7.5056 | 7505.62 | 0 | 0 | 2024-07-02 03:12:34 | 0.609 | 2093.5104 | 2093.5104 | 25184.41 | Close | 66.74839 |  | 0.0002 | 33.2 | 0 | 0
1979 | 2 | 4 |  | CC Chg | 13:21:00 | 16:27:20 | 155.506 | 3.9168 | 2.076 | 2076 | 2.076 | 2076 | 0 | 0 | 7.5107 | 7510.69 | 7.5107 | 7510.69 | 0 | 0 | 2024-07-02 03:13:04 | 0.6091 | 4166.8261 | 4166.8261 | 25186.41 | Close | 66.79008 |  | 0.0002 | 33.3 | 0 | 0
1980 | 2 | 4 |  | CC Chg | 13:21:30 | 16:27:50 | 155.506 | 3.9171 | 2.0773 | 2077.3 | 2.0773 | 2077.3 | 0 | 0 | 7.5158 | 7515.77 | 7.5158 | 7515.77 | 0 | 0 | 2024-07-02 03:13:34 | 0.6091 | 4180.6836 | 4180.6836 | 25189.39 | Close | 66.83178 |  | 0 | 33.3 | 0 | 0
1981 | 2 | 4 |  | CC Chg | 13:22:00 | 16:28:20 | 155.506 | 3.9174 | 2.0786 | 2078.6 | 2.0786 | 2078.6 | 0 | 0 | 7.5208 | 7520.85 | 7.5208 | 7520.85 | 0 | 0 | 2024-07-02 03:14:04 | 0.6092 | 4180.2675 | 4180.2675 | 25190.39 | Close | 66.87347 |  | 0.0002 | 33.2 | 0 | 0
1982 | 2 | 4 |  | CC Chg | 13:22:30 | 16:28:50 | 155.506 | 3.9177 | 2.0799 | 2079.89 | 2.0799 | 2079.89 | 0 | 0 | 7.5259 | 7525.92 | 7.5259 | 7525.92 | 0 | 0 | 2024-07-02 03:14:34 | 0.6092 | 4180.2675 | 4180.2675 | 25192.39 | Close | 66.91516 |  | 0.0002 | 33.2 | 0 | 0
1983 | 2 | 4 |  | CC Chg | 13:23:00 | 16:29:20 | 155.506 | 3.918 | 2.0812 | 2081.19 | 2.0812 | 2081.19 | 0 | 0 | 7.531 | 7531 | 7.531 | 7531 | 0 | 0 | 2024-07-02 03:15:04 | 0.6093 | 4180.2356 | 4180.2356 | 25194.38 | Close | 66.95685 |  | 0.0002 | 33.3 | 0 | 0
1984 | 2 | 4 |  | CC Chg | 13:23:30 | 16:29:50 | 155.506 | 3.9183 | 2.0825 | 2082.48 | 2.0825 | 2082.48 | 0 | 0 | 7.5361 | 7536.08 | 7.5361 | 7536.08 | 0 | 0 | 2024-07-02 03:15:34 | 0.6093 | 4180.2675 | 4180.2675 | 25196.37 | Close | 66.99854 |  | 0.0002 | 33.2 | 0 | 0
1985 | 2 | 4 |  | CC Chg | 13:24:00 | 16:30:20 | 155.506 | 3.9187 | 2.0838 | 2083.78 | 2.0838 | 2083.78 | 0 | 0 | 7.5412 | 7541.16 | 7.5412 | 7541.16 | 0 | 0 | 2024-07-02 03:16:04 | 0.6094 | 4180.2675 | 4180.2675 | 25198.37 | Close | 67.04024 |  | 0.0002 | 33.2 | 0 | 0
1986 | 2 | 4 |  | CC Chg | 13:24:30 | 16:30:50 | 155.506 | 3.919 | 2.0851 | 2085.08 | 2.0851 | 2085.08 | 0 | 0 | 7.5462 | 7546.23 | 7.5462 | 7546.23 | 0 | 0 | 2024-07-02 03:16:34 | 0.6094 | 4180.2356 | 4180.2356 | 25200.36 | Close | 67.08193 |  | 0.0002 | 33.2 | 0 | 0
1987 | 2 | 4 |  | CC Chg | 13:25:00 | 16:31:20 | 155.506 | 3.9193 | 2.0864 | 2086.37 | 2.0864 | 2086.37 | 0 | 0 | 7.5513 | 7551.31 | 7.5513 | 7551.31 | 0 | 0 | 2024-07-02 03:17:04 | 0.6095 | 4180.2675 | 4180.2675 | 25202.35 | Close | 67.12362 |  | 0.0002 | 33.2 | 0 | 0
1988 | 2 | 4 |  | CC Chg | 13:25:30 | 16:31:50 | 155.506 | 3.9196 | 2.0877 | 2087.67 | 2.0877 | 2087.67 | 0 | 0 | 7.5564 | 7556.39 | 7.5564 | 7556.39 | 0 | 0 | 2024-07-02 03:17:34 | 0.6095 | 4180.2675 | 4180.2675 | 25203.36 | Close | 67.16531 |  | 0.0003 | 33.2 | 0 | 0
1989 | 2 | 4 |  | CC Chg | 13:26:00 | 16:32:20 | 155.506 | 3.9199 | 2.089 | 2088.96 | 2.089 | 2088.96 | 0 | 0 | 7.5615 | 7561.47 | 7.5615 | 7561.47 | 0 | 0 | 2024-07-02 03:18:04 | 0.6096 | 4180.2356 | 4180.2356 | 25206.34 | Close | 67.207 |  | 0.0002 | 33.3 | 0 | 0
1990 | 2 | 4 |  | CC Chg | 13:26:30 | 16:32:50 | 155.506 | 3.9202 | 2.0903 | 2090.26 | 2.0903 | 2090.26 | 0 | 0 | 7.5666 | 7566.55 | 7.5666 | 7566.55 | 0 | 0 | 2024-07-02 03:18:34 | 0.6096 | 4180.2675 | 4180.2675 | 25208.33 | Close | 67.24869 |  | 0.0002 | 33.2 | 0 | 0
1991 | 2 | 4 |  | CC Chg | 13:27:00 | 16:33:20 | 155.506 | 3.9205 | 2.0916 | 2091.55 | 2.0916 | 2091.55 | 0 | 0 | 7.5716 | 7571.63 | 7.5716 | 7571.63 | 0 | 0 | 2024-07-02 03:19:04 | 0.6097 | 4180.2675 | 4180.2675 | 25210.33 | Close | 67.29039 |  | 0.0002 | 33.2 | 0 | 0
1992 | 2 | 4 |  | CC Chg | 13:27:30 | 16:33:50 | 155.506 | 3.9208 | 2.0929 | 2092.85 | 2.0929 | 2092.85 | 0 | 0 | 7.5767 | 7576.71 | 7.5767 | 7576.71 | 0 | 0 | 2024-07-02 03:19:34 | 0.6097 | 4180.2356 | 4180.2356 | 25212.32 | Close | 67.33208 |  | 0.0002 | 33.3 | 0 | 0
1993 | 2 | 4 |  | CC Chg | 13:28:00 | 16:34:20 | 155.506 | 3.9211 | 2.0941 | 2094.15 | 2.0941 | 2094.15 | 0 | 0 | 7.5818 | 7581.79 | 7.5818 | 7581.79 | 0 | 0 | 2024-07-02 03:20:04 | 0.6098 | 4180.2675 | 4180.2675 | 25214.31 | Close | 67.37377 |  | 0.0002 | 33.2 | 0 | 0
1994 | 2 | 4 |  | CC Chg | 13:28:30 | 16:34:50 | 155.506 | 3.9214 | 2.0954 | 2095.44 | 2.0954 | 2095.44 | 0 | 0 | 7.5869 | 7586.87 | 7.5869 | 7586.87 | 0 | 0 | 2024-07-02 03:20:34 | 0.6098 | 4180.2675 | 4180.2675 | 25217.3 | Close | 67.41546 |  | 0 | 33.2 | 0 | 0
1995 | 2 | 4 |  | CC Chg | 13:29:00 | 16:35:20 | 155.506 | 3.9218 | 2.0967 | 2096.74 | 2.0967 | 2096.74 | 0 | 0 | 7.592 | 7591.96 | 7.592 | 7591.96 | 0 | 0 | 2024-07-02 03:21:04 | 0.6099 | 4180.6836 | 4180.6836 | 25218.3 | Close | 67.45716 |  | 0.0002 | 33.3 | 0 | 0
1996 | 2 | 4 |  | CC Chg | 13:29:30 | 16:35:50 | 155.506 | 3.9221 | 2.098 | 2098.03 | 2.098 | 2098.03 | 0 | 0 | 7.597 | 7597.04 | 7.597 | 7597.04 | 0 | 0 | 2024-07-02 03:21:34 | 0.6099 | 4180.2675 | 4180.2675 | 25220.3 | Close | 67.49885 |  | 0.0002 | 33.2 | 0 | 0
1997 | 2 | 4 |  | CC Chg | 13:30:00 | 16:36:20 | 155.506 | 3.9221 | 2.0993 | 2099.33 | 2.0993 | 2099.33 | 0 | 0 | 7.6021 | 7602.12 | 7.6021 | 7602.12 | 0 | 0 | 2024-07-02 03:22:04 | 0.6099 | 0 | 0 | 25219.31 | Close | 67.54054 |  | 0.0003 | 33.2 | 0 | 0
1998 | 2 | 4 |  | CC Chg | 13:30:30 | 16:36:50 | 155.506 | 3.9227 | 2.1006 | 2100.63 | 2.1006 | 2100.63 | 0 | 0 | 7.6072 | 7607.2 | 7.6072 | 7607.2 | 0 | 0 | 2024-07-02 03:22:34 | 0.61 | 2090.1178 | 2090.1178 | 25224.28 | Close | 67.58223 |  | 0.0002 | 33.3 | 0 | 0
1999 | 2 | 4 |  | CC Chg | 13:31:00 | 16:37:20 | 155.506 | 3.9227 | 2.1019 | 2101.92 | 2.1019 | 2101.92 | 0 | 0 | 7.6123 | 7612.29 | 7.6123 | 7612.29 | 0 | 0 | 2024-07-02 03:23:04 | 0.61 | 0 | 0 | 25224.28 | Close | 67.62392 |  | 0.0002 | 33.2 | 0 | 0
2000 | 2 | 4 |  | CC Chg | 13:31:30 | 16:37:50 | 155.506 | 3.923 | 2.1032 | 2103.22 | 2.1032 | 2103.22 | 0 | 0 | 7.6174 | 7617.37 | 7.6174 | 7617.37 | 0 | 0 | 2024-07-02 03:23:34 | 0.61 | 4180.2675 | 4180.2675 | 25227.26 | Close | 67.66561 |  | 0 | 33.3 | 0 | 0
2001 | 2 | 4 |  | CC Chg | 13:32:00 | 16:38:20 | 155.506 | 3.9233 | 2.1045 | 2104.51 | 2.1045 | 2104.51 | 0 | 0 | 7.6225 | 7622.45 | 7.6225 | 7622.45 | 0 | 0 | 2024-07-02 03:24:04 | 0.6101 | 4179.7876 | 4179.7876 | 25227.28 | Close | 67.7073 |  | 0.0003 | 33.2 | 0 | 0
2002 | 2 | 4 |  | CC Chg | 13:32:30 | 16:38:50 | 155.506 | 3.9236 | 2.1058 | 2105.81 | 2.1058 | 2105.81 | 0 | 0 | 7.6275 | 7627.54 | 7.6275 | 7627.54 | 0 | 0 | 2024-07-02 03:24:34 | 0.6101 | 4180.2675 | 4180.2675 | 25230.26 | Close | 67.74899 |  | 0.0002 | 33.3 | 0 | 0
2003 | 2 | 4 |  | CC Chg | 13:33:00 | 16:39:20 | 155.506 | 3.9242 | 2.1071 | 2107.11 | 2.1071 | 2107.11 | 0 | 0 | 7.6326 | 7632.62 | 7.6326 | 7632.62 | 0 | 0 | 2024-07-02 03:25:04 | 0.6102 | 2090.1337 | 2090.1337 | 25235.24 | Close | 67.79069 |  | 0 | 33.3 | 0 | 0
2004 | 2 | 4 |  | CC Chg | 13:33:30 | 16:39:50 | 155.506 | 3.9245 | 2.1084 | 2108.4 | 2.1084 | 2108.4 | 0 | 0 | 7.6377 | 7637.71 | 7.6377 | 7637.71 | 0 | 0 | 2024-07-02 03:25:34 | 0.6103 | 4180.2356 | 4180.2356 | 25236.24 | Close | 67.83238 |  | 0.0002 | 33.3 | 0 | 0
2005 | 2 | 4 |  | CC Chg | 13:34:00 | 16:40:20 | 155.506 | 3.9249 | 2.1097 | 2109.7 | 2.1097 | 2109.7 | 0 | 0 | 7.6428 | 7642.8 | 7.6428 | 7642.8 | 0 | 0 | 2024-07-02 03:26:04 | 0.6103 | 4180.2675 | 4180.2675 | 25238.24 | Close | 67.87407 |  | 0.0002 | 33.2 | 0 | 0
2006 | 2 | 4 |  | CC Chg | 13:34:30 | 16:40:50 | 155.506 | 3.9252 | 2.111 | 2110.99 | 2.111 | 2110.99 | 0 | 0 | 7.6479 | 7647.88 | 7.6479 | 7647.88 | 0 | 0 | 2024-07-02 03:26:34 | 0.6104 | 4180.2675 | 4180.2675 | 25240.23 | Close | 67.91576 |  | 0.0002 | 33.3 | 0 | 0
2007 | 2 | 4 |  | CC Chg | 13:35:00 | 16:41:20 | 155.506 | 3.9255 | 2.1123 | 2112.29 | 2.1123 | 2112.29 | 0 | 0 | 7.653 | 7652.97 | 7.653 | 7652.97 | 0 | 0 | 2024-07-02 03:27:04 | 0.6104 | 4180.6836 | 4180.6836 | 25243.21 | Close | 67.95746 |  | 0 | 33.3 | 0 | 0
2008 | 2 | 4 |  | CC Chg | 13:35:30 | 16:41:50 | 155.506 | 3.9258 | 2.1136 | 2113.58 | 2.1136 | 2113.58 | 0 | 0 | 7.6581 | 7658.06 | 7.6581 | 7658.06 | 0 | 0 | 2024-07-02 03:27:34 | 0.6105 | 4180.2675 | 4180.2675 | 25244.22 | Close | 67.99915 |  | 0.0002 | 33.3 | 0 | 0
2009 | 2 | 4 |  | CC Chg | 13:36:00 | 16:42:20 | 155.506 | 3.9261 | 2.1149 | 2114.88 | 2.1149 | 2114.88 | 0 | 0 | 7.6631 | 7663.14 | 7.6631 | 7663.14 | 0 | 0 | 2024-07-02 03:28:04 | 0.6105 | 4180.2675 | 4180.2675 | 25246.21 | Close | 68.04084 |  | 0.0002 | 33.3 | 0 | 0
2010 | 2 | 4 |  | CC Chg | 13:36:30 | 16:42:50 | 155.506 | 3.9264 | 2.1162 | 2116.18 | 2.1162 | 2116.18 | 0 | 0 | 7.6682 | 7668.23 | 7.6682 | 7668.23 | 0 | 0 | 2024-07-02 03:28:34 | 0.6106 | 4166.7943 | 4166.7943 | 25248.21 | Close | 68.08253 |  | 0.0002 | 33.2 | 0 | 0
2011 | 2 | 4 |  | CC Chg | 13:37:00 | 16:43:20 | 155.506 | 3.9267 | 2.1175 | 2117.47 | 2.1175 | 2117.47 | 0 | 0 | 7.6733 | 7673.32 | 7.6733 | 7673.32 | 0 | 0 | 2024-07-02 03:29:04 | 0.6106 | 4193.7959 | 4193.7959 | 25249.21 | Close | 68.12422 |  | 0.0003 | 33.2 | 0 | 0
2012 | 2 | 4 |  | CC Chg | 13:37:30 | 16:43:50 | 155.506 | 3.927 | 2.1188 | 2118.77 | 2.1188 | 2118.77 | 0 | 0 | 7.6784 | 7678.41 | 7.6784 | 7678.41 | 0 | 0 | 2024-07-02 03:29:34 | 0.6107 | 4180.2675 | 4180.2675 | 25252.19 | Close | 68.16591 |  | 0.0002 | 33.3 | 0 | 0
2013 | 2 | 4 |  | CC Chg | 13:38:00 | 16:44:20 | 155.506 | 3.9273 | 2.1201 | 2120.06 | 2.1201 | 2120.06 | 0 | 0 | 7.6835 | 7683.5 | 7.6835 | 7683.5 | 0 | 0 | 2024-07-02 03:30:04 | 0.6107 | 4166.7943 | 4166.7943 | 25253.2 | Close | 68.20761 |  | 0.0003 | 33.2 | 0 | 0
2014 | 2 | 4 |  | CC Chg | 13:38:30 | 16:44:50 | 155.506 | 3.9276 | 2.1214 | 2121.36 | 2.1214 | 2121.36 | 0 | 0 | 7.6886 | 7688.59 | 7.6886 | 7688.59 | 0 | 0 | 2024-07-02 03:30:34 | 0.6108 | 4193.7959 | 4193.7959 | 25256.18 | Close | 68.2493 |  | 0.0002 | 33.2 | 0 | 0
2015 | 2 | 4 |  | CC Chg | 13:39:00 | 16:45:20 | 155.506 | 3.928 | 2.1227 | 2122.66 | 2.1227 | 2122.66 | 0 | 0 | 7.6937 | 7693.68 | 7.6937 | 7693.68 | 0 | 0 | 2024-07-02 03:31:04 | 0.6108 | 4180.2675 | 4180.2675 | 25258.17 | Close | 68.29099 |  | 0.0002 | 33.2 | 0 | 0
2016 | 2 | 4 |  | CC Chg | 13:39:30 | 16:45:50 | 155.506 | 3.9283 | 2.124 | 2123.95 | 2.124 | 2123.95 | 0 | 0 | 7.6988 | 7698.77 | 7.6988 | 7698.77 | 0 | 0 | 2024-07-02 03:31:34 | 0.6109 | 4180.2356 | 4180.2356 | 25261.15 | Close | 68.33268 |  | 0 | 33.2 | 0 | 0
2017 | 2 | 4 |  | CC Chg | 13:40:00 | 16:46:20 | 155.506 | 3.9286 | 2.1252 | 2125.25 | 2.1252 | 2125.25 | 0 | 0 | 7.7039 | 7703.86 | 7.7039 | 7703.86 | 0 | 0 | 2024-07-02 03:32:04 | 0.6109 | 4180.2675 | 4180.2675 | 25262.16 | Close | 68.37437 |  | 0.0002 | 33.2 | 0 | 0
2018 | 2 | 4 |  | CC Chg | 13:40:30 | 16:46:50 | 155.506 | 3.9289 | 2.1265 | 2126.54 | 2.1265 | 2126.54 | 0 | 0 | 7.7089 | 7708.95 | 7.7089 | 7708.95 | 0 | 0 | 2024-07-02 03:32:34 | 0.611 | 4180.2675 | 4180.2675 | 25263.16 | Close | 68.41606 |  | 0.0003 | 33.2 | 0 | 0
2019 | 2 | 4 |  | CC Chg | 13:41:00 | 16:47:20 | 155.506 | 3.9292 | 2.1278 | 2127.84 | 2.1278 | 2127.84 | 0 | 0 | 7.714 | 7714.04 | 7.714 | 7714.04 | 0 | 0 | 2024-07-02 03:33:04 | 0.611 | 4180.2356 | 4180.2356 | 25266.15 | Close | 68.45775 |  | 0.0002 | 33.3 | 0 | 0
2020 | 2 | 4 |  | CC Chg | 13:41:30 | 16:47:50 | 155.506 | 3.9295 | 2.1291 | 2129.14 | 2.1291 | 2129.14 | 0 | 0 | 7.7191 | 7719.13 | 7.7191 | 7719.13 | 0 | 0 | 2024-07-02 03:33:34 | 0.6111 | 4166.8261 | 4166.8261 | 25268.15 | Close | 68.49945 |  | 0.0002 | 33.2 | 0 | 0
2021 | 2 | 4 |  | CC Chg | 13:42:00 | 16:48:20 | 155.506 | 3.9298 | 2.1304 | 2130.43 | 2.1304 | 2130.43 | 0 | 0 | 7.7242 | 7724.22 | 7.7242 | 7724.22 | 0 | 0 | 2024-07-02 03:34:04 | 0.6111 | 4193.7959 | 4193.7959 | 25270.13 | Close | 68.54114 |  | 0.0002 | 33.2 | 0 | 0
2022 | 2 | 4 |  | CC Chg | 13:42:30 | 16:48:50 | 155.506 | 3.9301 | 2.1317 | 2131.73 | 2.1317 | 2131.73 | 0 | 0 | 7.7293 | 7729.32 | 7.7293 | 7729.32 | 0 | 0 | 2024-07-02 03:34:34 | 0.6112 | 4180.6836 | 4180.6836 | 25272.13 | Close | 68.58283 |  | 0.0002 | 33.2 | 0 | 0
2023 | 2 | 4 |  | CC Chg | 13:43:00 | 16:49:20 | 155.506 | 3.9304 | 2.133 | 2133.02 | 2.133 | 2133.02 | 0 | 0 | 7.7344 | 7734.41 | 7.7344 | 7734.41 | 0 | 0 | 2024-07-02 03:35:04 | 0.6112 | 4166.8261 | 4166.8261 | 25274.13 | Close | 68.62453 |  | 0.0002 | 33.2 | 0 | 0
2024 | 2 | 4 |  | CC Chg | 13:43:30 | 16:49:50 | 155.506 | 3.9307 | 2.1343 | 2134.32 | 2.1343 | 2134.32 | 0 | 0 | 7.7395 | 7739.5 | 7.7395 | 7739.5 | 0 | 0 | 2024-07-02 03:35:34 | 0.6113 | 4193.7959 | 4193.7959 | 25275.12 | Close | 68.66622 |  | 0.0003 | 33.2 | 0 | 0
2025 | 2 | 4 |  | CC Chg | 13:44:00 | 16:50:20 | 155.506 | 3.9311 | 2.1356 | 2135.61 | 2.1356 | 2135.61 | 0 | 0 | 7.7446 | 7744.6 | 7.7446 | 7744.6 | 0 | 0 | 2024-07-02 03:36:04 | 0.6113 | 4166.7943 | 4166.7943 | 25278.11 | Close | 68.70791 |  | 0.0002 | 33.2 | 0 | 0
2026 | 2 | 4 |  | CC Chg | 13:44:30 | 16:50:50 | 155.506 | 3.9314 | 2.1369 | 2136.91 | 2.1369 | 2136.91 | 0 | 0 | 7.7497 | 7749.69 | 7.7497 | 7749.69 | 0 | 0 | 2024-07-02 03:36:34 | 0.6114 | 4180.2675 | 4180.2675 | 25281.1 | Close | 68.7496 |  | 0 | 33.3 | 0 | 0
2027 | 2 | 4 |  | CC Chg | 13:45:00 | 16:51:20 | 155.506 | 3.932 | 2.1382 | 2138.21 | 2.1382 | 2138.21 | 0 | 0 | 7.7548 | 7754.79 | 7.7548 | 7754.79 | 0 | 0 | 2024-07-02 03:37:04 | 0.6114 | 2090.1337 | 2090.1337 | 25284.09 | Close | 68.79129 |  | 0.0002 | 33.3 | 0 | 0
2028 | 2 | 4 |  | CC Chg | 13:45:30 | 16:51:50 | 155.506 | 3.9323 | 2.1395 | 2139.5 | 2.1395 | 2139.5 | 0 | 0 | 7.7599 | 7759.88 | 7.7599 | 7759.88 | 0 | 0 | 2024-07-02 03:37:34 | 0.6115 | 4179.7876 | 4179.7876 | 25286.09 | Close | 68.83298 |  | 0.0002 | 33.2 | 0 | 0
2029 | 2 | 4 |  | CC Chg | 13:46:00 | 16:52:20 | 155.506 | 3.9326 | 2.1408 | 2140.8 | 2.1408 | 2140.8 | 0 | 0 | 7.765 | 7764.98 | 7.765 | 7764.98 | 0 | 0 | 2024-07-02 03:38:04 | 0.6115 | 4180.2675 | 4180.2675 | 25288.08 | Close | 68.87467 |  | 0.0002 | 33.2 | 0 | 0
2030 | 2 | 4 |  | CC Chg | 13:46:30 | 16:52:50 | 155.506 | 3.9329 | 2.1421 | 2142.09 | 2.1421 | 2142.09 | 0 | 0 | 7.7701 | 7770.07 | 7.7701 | 7770.07 | 0 | 0 | 2024-07-02 03:38:34 | 0.6116 | 4180.2675 | 4180.2675 | 25290.07 | Close | 68.91636 |  | 0.0002 | 33.2 | 0 | 0
2031 | 2 | 4 |  | CC Chg | 13:47:00 | 16:53:20 | 155.506 | 3.9332 | 2.1434 | 2143.39 | 2.1434 | 2143.39 | 0 | 0 | 7.7752 | 7775.17 | 7.7752 | 7775.17 | 0 | 0 | 2024-07-02 03:39:04 | 0.6116 | 4180.2356 | 4180.2356 | 25292.07 | Close | 68.95805 |  | 0.0002 | 33.3 | 0 | 0
2032 | 2 | 4 |  | CC Chg | 13:47:30 | 16:53:50 | 155.506 | 3.9335 | 2.1447 | 2144.69 | 2.1447 | 2144.69 | 0 | 0 | 7.7803 | 7780.27 | 7.7803 | 7780.27 | 0 | 0 | 2024-07-02 03:39:34 | 0.6117 | 4180.2675 | 4180.2675 | 25294.06 | Close | 68.99975 |  | 0.0002 | 33.3 | 0 | 0
2033 | 2 | 4 |  | CC Chg | 13:48:00 | 16:54:20 | 155.506 | 3.9338 | 2.146 | 2145.98 | 2.146 | 2145.98 | 0 | 0 | 7.7854 | 7785.37 | 7.7854 | 7785.37 | 0 | 0 | 2024-07-02 03:40:04 | 0.6117 | 4180.2675 | 4180.2675 | 25296.05 | Close | 69.04144 |  | 0.0002 | 33.2 | 0 | 0
2034 | 2 | 4 |  | CC Chg | 13:48:30 | 16:54:50 | 155.506 | 3.9342 | 2.1473 | 2147.28 | 2.1473 | 2147.28 | 0 | 0 | 7.7905 | 7790.46 | 7.7905 | 7790.46 | 0 | 0 | 2024-07-02 03:40:34 | 0.6118 | 4180.2356 | 4180.2356 | 25298.05 | Close | 69.08313 |  | 0.0002 | 33.3 | 0 | 0
2035 | 2 | 4 |  | CC Chg | 13:49:00 | 16:55:20 | 155.506 | 3.9345 | 2.1486 | 2148.57 | 2.1486 | 2148.57 | 0 | 0 | 7.7956 | 7795.56 | 7.7956 | 7795.56 | 0 | 0 | 2024-07-02 03:41:04 | 0.6118 | 4180.2675 | 4180.2675 | 25300.04 | Close | 69.12482 |  | 0.0002 | 33.2 | 0 | 0
2036 | 2 | 4 |  | CC Chg | 13:49:30 | 16:55:50 | 155.506 | 3.9345 | 2.1499 | 2149.87 | 2.1499 | 2149.87 | 0 | 0 | 7.8007 | 7800.66 | 7.8007 | 7800.66 | 0 | 0 | 2024-07-02 03:41:34 | 0.6118 | 0 | 0 | 25300.04 | Close | 69.16651 |  | 0.0002 | 33.2 | 0 | 0
2037 | 2 | 4 |  | CC Chg | 13:50:00 | 16:56:20 | 155.506 | 3.9348 | 2.1512 | 2151.17 | 2.1512 | 2151.17 | 0 | 0 | 7.8058 | 7805.76 | 7.8058 | 7805.76 | 0 | 0 | 2024-07-02 03:42:04 | 0.6119 | 4180.6836 | 4180.6836 | 25302.03 | Close | 69.20821 |  | 0.0002 | 33.2 | 0 | 0
2038 | 2 | 4 |  | CC Chg | 13:50:30 | 16:56:50 | 155.506 | 3.9351 | 2.1525 | 2152.46 | 2.1525 | 2152.46 | 0 | 0 | 7.8109 | 7810.86 | 7.8109 | 7810.86 | 0 | 0 | 2024-07-02 03:42:34 | 0.6119 | 4180.2675 | 4180.2675 | 25304.03 | Close | 69.2499 |  | 0.0002 | 33.3 | 0 | 0
2039 | 2 | 4 |  | CC Chg | 13:51:00 | 16:57:20 | 155.506 | 3.9357 | 2.1538 | 2153.76 | 2.1538 | 2153.76 | 0 | 0 | 7.816 | 7815.96 | 7.816 | 7815.96 | 0 | 0 | 2024-07-02 03:43:04 | 0.612 | 2090.1337 | 2090.1337 | 25309 | Close | 69.29159 |  | 0 | 33.3 | 0 | 0
2040 | 2 | 4 |  | CC Chg | 13:51:30 | 16:57:50 | 155.506 | 3.9357 | 2.1551 | 2155.05 | 2.1551 | 2155.05 | 0 | 0 | 7.8211 | 7821.06 | 7.8211 | 7821.06 | 0 | 0 | 2024-07-02 03:43:34 | 0.612 | 0 | 0 | 25308.02 | Close | 69.33328 |  | 0.0002 | 33.3 | 0 | 0
2041 | 2 | 4 |  | CC Chg | 13:52:00 | 16:58:20 | 155.506 | 3.936 | 2.1563 | 2156.35 | 2.1563 | 2156.35 | 0 | 0 | 7.8262 | 7826.16 | 7.8262 | 7826.16 | 0 | 0 | 2024-07-02 03:44:04 | 0.6121 | 4180.2675 | 4180.2675 | 25310.01 | Close | 69.37497 |  | 0.0002 | 33.3 | 0 | 0
2042 | 2 | 4 |  | CC Chg | 13:52:30 | 16:58:50 | 155.506 | 3.9366 | 2.1576 | 2157.64 | 2.1576 | 2157.64 | 0 | 0 | 7.8313 | 7831.26 | 7.8313 | 7831.26 | 0 | 0 | 2024-07-02 03:44:34 | 0.6122 | 2090.1337 | 2090.1337 | 25314 | Close | 69.41667 |  | 0.0002 | 33.2 | 0 | 0
2043 | 2 | 4 |  | CC Chg | 13:53:00 | 16:59:20 | 155.506 | 3.9366 | 2.1589 | 2158.94 | 2.1589 | 2158.94 | 0 | 0 | 7.8364 | 7836.36 | 7.8364 | 7836.36 | 0 | 0 | 2024-07-02 03:45:04 | 0.6122 | 0 | 0 | 25314.98 | Close | 69.45836 |  | 0 | 33.3 | 0 | 0
2044 | 2 | 4 |  | CC Chg | 13:53:30 | 16:59:50 | 155.506 | 3.9369 | 2.1602 | 2160.24 | 2.1602 | 2160.24 | 0 | 0 | 7.8415 | 7841.46 | 7.8415 | 7841.46 | 0 | 0 | 2024-07-02 03:45:34 | 0.6122 | 4180.2675 | 4180.2675 | 25315.99 | Close | 69.50005 |  | 0.0002 | 33.2 | 0 | 0
2045 | 2 | 4 |  | CC Chg | 13:54:00 | 17:00:20 | 155.506 | 3.9376 | 2.1615 | 2161.53 | 2.1615 | 2161.53 | 0 | 0 | 7.8466 | 7846.57 | 7.8466 | 7846.57 | 0 | 0 | 2024-07-02 03:46:04 | 0.6123 | 2090.1337 | 2090.1337 | 25319.98 | Close | 69.54174 |  | 0.0002 | 33.2 | 0 | 0
2046 | 2 | 4 |  | CC Chg | 13:54:30 | 17:00:50 | 155.506 | 3.9376 | 2.1628 | 2162.83 | 2.1628 | 2162.83 | 0 | 0 | 7.8517 | 7851.67 | 7.8517 | 7851.67 | 0 | 0 | 2024-07-02 03:46:34 | 0.6123 | 0 | 0 | 25318.99 | Close | 69.58343 |  | 0.0003 | 33.3 | 0 | 0
2047 | 2 | 4 |  | CC Chg | 13:55:00 | 17:01:20 | 155.506 | 3.9382 | 2.1641 | 2164.12 | 2.1641 | 2164.12 | 0 | 0 | 7.8568 | 7856.77 | 7.8568 | 7856.77 | 0 | 0 | 2024-07-02 03:47:04 | 0.6124 | 2090.1337 | 2090.1337 | 25323.96 | Close | 69.62512 |  | 0.0002 | 33.3 | 0 | 0
2048 | 2 | 4 |  | CC Chg | 13:55:30 | 17:01:50 | 155.506 | 3.9385 | 2.1654 | 2165.42 | 2.1654 | 2165.42 | 0 | 0 | 7.8619 | 7861.88 | 7.8619 | 7861.88 | 0 | 0 | 2024-07-02 03:47:34 | 0.6125 | 4180.2675 | 4180.2675 | 25326.95 | Close | 69.66682 |  | 0 | 33.3 | 0 | 0
2049 | 2 | 4 |  | CC Chg | 13:56:00 | 17:02:20 | 155.506 | 3.9385 | 2.1667 | 2166.72 | 2.1667 | 2166.72 | 0 | 0 | 7.867 | 7866.98 | 7.867 | 7866.98 | 0 | 0 | 2024-07-02 03:48:04 | 0.6125 | 0 | 0 | 25325.96 | Close | 69.70851 |  | 0.0002 | 33.3 | 0 | 0
2050 | 2 | 4 |  | CC Chg | 13:56:30 | 17:02:50 | 155.506 | 3.9391 | 2.168 | 2168.01 | 2.168 | 2168.01 | 0 | 0 | 7.8721 | 7872.08 | 7.8721 | 7872.08 | 0 | 0 | 2024-07-02 03:48:34 | 0.6126 | 2090.1337 | 2090.1337 | 25329.94 | Close | 69.7502 |  | 0.0002 | 33.2 | 0 | 0
2051 | 2 | 4 |  | CC Chg | 13:57:00 | 17:03:20 | 155.506 | 3.9391 | 2.1693 | 2169.31 | 2.1693 | 2169.31 | 0 | 0 | 7.8772 | 7877.19 | 7.8772 | 7877.19 | 0 | 0 | 2024-07-02 03:49:04 | 0.6126 | 0 | 0 | 25329.94 | Close | 69.79189 |  | 0.0002 | 33.2 | 0 | 0
2052 | 2 | 4 |  | CC Chg | 13:57:30 | 17:03:50 | 155.506 | 3.94 | 2.1706 | 2170.6 | 2.1706 | 2170.6 | 0 | 0 | 7.8823 | 7882.29 | 7.8823 | 7882.29 | 0 | 0 | 2024-07-02 03:49:34 | 0.6127 | 1393.5612 | 1393.5612 | 25335.92 | Close | 69.83359 |  | 0.0002 | 33.2 | 0 | 0
2053 | 2 | 4 |  | CC Chg | 13:58:00 | 17:04:20 | 155.506 | 3.94 | 2.1719 | 2171.9 | 2.1719 | 2171.9 | 0 | 0 | 7.8874 | 7887.4 | 7.8874 | 7887.4 | 0 | 0 | 2024-07-02 03:50:04 | 0.6127 | 0 | 0 | 25335.92 | Close | 69.87528 |  | 0.0002 | 33.2 | 0 | 0
2054 | 2 | 4 |  | CC Chg | 13:58:30 | 17:04:50 | 155.506 | 3.9404 | 2.1732 | 2173.2 | 2.1732 | 2173.2 | 0 | 0 | 7.8925 | 7892.5 | 7.8925 | 7892.5 | 0 | 0 | 2024-07-02 03:50:34 | 0.6127 | 4180.2675 | 4180.2675 | 25336.93 | Close | 69.91697 |  | 0.0003 | 33.2 | 0 | 0
2055 | 2 | 4 |  | CC Chg | 13:59:00 | 17:05:20 | 155.506 | 3.941 | 2.1745 | 2174.49 | 2.1745 | 2174.49 | 0 | 0 | 7.8976 | 7897.61 | 7.8976 | 7897.61 | 0 | 0 | 2024-07-02 03:51:04 | 0.6128 | 2089.8938 | 2089.8938 | 25341.9 | Close | 69.95866 |  | 0.0002 | 33.3 | 0 | 0
2056 | 2 | 4 |  | CC Chg | 13:59:30 | 17:05:50 | 155.506 | 3.941 | 2.1758 | 2175.79 | 2.1758 | 2175.79 | 0 | 0 | 7.9027 | 7902.72 | 7.9027 | 7902.72 | 0 | 0 | 2024-07-02 03:51:34 | 0.6128 | 0 | 0 | 25341.9 | Close | 70.00035 |  | 0.0002 | 33.2 | 0 | 0
2057 | 2 | 4 |  | CC Chg | 14:00:00 | 17:06:20 | 155.506 | 3.9413 | 2.1771 | 2177.08 | 2.1771 | 2177.08 | 0 | 0 | 7.9078 | 7907.83 | 7.9078 | 7907.83 | 0 | 0 | 2024-07-02 03:52:04 | 0.6129 | 4180.2675 | 4180.2675 | 25343.9 | Close | 70.04204 |  | 0.0002 | 33.2 | 0 | 0
2058 | 2 | 4 |  | CC Chg | 14:00:30 | 17:06:50 | 155.506 | 3.9416 | 2.1784 | 2178.38 | 2.1784 | 2178.38 | 0 | 0 | 7.9129 | 7912.93 | 7.9129 | 7912.93 | 0 | 0 | 2024-07-02 03:52:34 | 0.6129 | 4180.2356 | 4180.2356 | 25346.88 | Close | 70.08373 |  | 0 | 33.3 | 0 | 0
2059 | 2 | 4 |  | CC Chg | 14:01:00 | 17:07:20 | 155.506 | 3.9422 | 2.1797 | 2179.67 | 2.1797 | 2179.67 | 0 | 0 | 7.918 | 7918.04 | 7.918 | 7918.04 | 0 | 0 | 2024-07-02 03:53:04 | 0.613 | 2086.768 | 2086.768 | 25349.88 | Close | 70.12542 |  | 0.0002 | 33.3 | 0 | 0
2060 | 2 | 4 |  | CC Chg | 14:01:30 | 17:07:50 | 155.506 | 3.9425 | 2.181 | 2180.97 | 2.181 | 2180.97 | 0 | 0 | 7.9232 | 7923.15 | 7.9232 | 7923.15 | 0 | 0 | 2024-07-02 03:53:34 | 0.6131 | 4193.7959 | 4193.7959 | 25351.87 | Close | 70.16711 |  | 0.0002 | 33.3 | 0 | 0
2061 | 2 | 4 |  | CC Chg | 14:02:00 | 17:08:20 | 155.506 | 3.9428 | 2.1823 | 2182.27 | 2.1823 | 2182.27 | 0 | 0 | 7.9283 | 7928.26 | 7.9283 | 7928.26 | 0 | 0 | 2024-07-02 03:54:04 | 0.6131 | 4180.2356 | 4180.2356 | 25353.87 | Close | 70.20881 |  | 0.0002 | 33.3 | 0 | 0
2062 | 2 | 4 |  | CC Chg | 14:02:30 | 17:08:50 | 155.506 | 3.9431 | 2.1836 | 2183.56 | 2.1836 | 2183.56 | 0 | 0 | 7.9334 | 7933.37 | 7.9334 | 7933.37 | 0 | 0 | 2024-07-02 03:54:34 | 0.6132 | 4166.8261 | 4166.8261 | 25356.85 | Close | 70.2505 |  | 0 | 33.2 | 0 | 0
2063 | 2 | 4 |  | CC Chg | 14:03:00 | 17:09:20 | 155.506 | 3.9435 | 2.1849 | 2184.86 | 2.1849 | 2184.86 | 0 | 0 | 7.9385 | 7938.48 | 7.9385 | 7938.48 | 0 | 0 | 2024-07-02 03:55:04 | 0.6132 | 4193.7959 | 4193.7959 | 25357.85 | Close | 70.29219 |  | 0.0002 | 33.3 | 0 | 0
2064 | 2 | 4 |  | CC Chg | 14:03:30 | 17:09:50 | 155.506 | 3.9435 | 2.1862 | 2186.15 | 2.1862 | 2186.15 | 0 | 0 | 7.9436 | 7943.59 | 7.9436 | 7943.59 | 0 | 0 | 2024-07-02 03:55:34 | 0.6132 | 0 | 0 | 25357.85 | Close | 70.33389 |  | 0.0002 | 33.2 | 0 | 0
2065 | 2 | 4 |  | CC Chg | 14:04:00 | 17:10:20 | 155.506 | 3.9441 | 2.1875 | 2187.45 | 2.1875 | 2187.45 | 0 | 0 | 7.9487 | 7948.7 | 7.9487 | 7948.7 | 0 | 0 | 2024-07-02 03:56:04 | 0.6133 | 2086.768 | 2086.768 | 25361.85 | Close | 70.37558 |  | 0.0002 | 33.3 | 0 | 0
2066 | 2 | 4 |  | CC Chg | 14:04:30 | 17:10:50 | 155.506 | 3.9444 | 2.1887 | 2188.75 | 2.1887 | 2188.75 | 0 | 0 | 7.9538 | 7953.81 | 7.9538 | 7953.81 | 0 | 0 | 2024-07-02 03:56:34 | 0.6134 | 4193.7959 | 4193.7959 | 25363.83 | Close | 70.41727 |  | 0.0002 | 33.2 | 0 | 0
2067 | 2 | 4 |  | CC Chg | 14:05:00 | 17:11:20 | 155.506 | 3.9444 | 2.19 | 2190.04 | 2.19 | 2190.04 | 0 | 0 | 7.9589 | 7958.92 | 7.9589 | 7958.92 | 0 | 0 | 2024-07-02 03:57:04 | 0.6134 | 0 | 0 | 25363.83 | Close | 70.45896 |  | 0.0002 | 33.2 | 0 | 0
2068 | 2 | 4 |  | CC Chg | 14:05:30 | 17:11:50 | 155.506 | 3.945 | 2.1913 | 2191.34 | 2.1913 | 2191.34 | 0 | 0 | 7.964 | 7964.04 | 7.964 | 7964.04 | 0 | 0 | 2024-07-02 03:57:34 | 0.6135 | 2086.768 | 2086.768 | 25367.83 | Close | 70.50065 |  | 0.0002 | 33.2 | 0 | 0
2069 | 2 | 4 |  | CC Chg | 14:06:00 | 17:12:20 | 155.506 | 3.9453 | 2.1926 | 2192.63 | 2.1926 | 2192.63 | 0 | 0 | 7.9691 | 7969.15 | 7.9691 | 7969.15 | 0 | 0 | 2024-07-02 03:58:04 | 0.6135 | 4180.2675 | 4180.2675 | 25368.83 | Close | 70.54234 |  | 0.0003 | 33.2 | 0 | 0
2070 | 2 | 4 |  | CC Chg | 14:06:30 | 17:12:50 | 155.506 | 3.9456 | 2.1939 | 2193.93 | 2.1939 | 2193.93 | 0 | 0 | 7.9743 | 7974.26 | 7.9743 | 7974.26 | 0 | 0 | 2024-07-02 03:58:34 | 0.6136 | 4193.7639 | 4193.7639 | 25371.81 | Close | 70.58404 |  | 0.0002 | 33.3 | 0 | 0
2071 | 2 | 4 |  | CC Chg | 14:07:00 | 17:13:20 | 155.506 | 3.9459 | 2.1952 | 2195.23 | 2.1952 | 2195.23 | 0 | 0 | 7.9794 | 7979.37 | 7.9794 | 7979.37 | 0 | 0 | 2024-07-02 03:59:04 | 0.6136 | 4166.8261 | 4166.8261 | 25373.81 | Close | 70.62573 |  | 0.0002 | 33.3 | 0 | 0
2072 | 2 | 4 |  | CC Chg | 14:07:30 | 17:13:50 | 155.506 | 3.9462 | 2.1965 | 2196.52 | 2.1965 | 2196.52 | 0 | 0 | 7.9845 | 7984.49 | 7.9845 | 7984.49 | 0 | 0 | 2024-07-02 03:59:34 | 0.6137 | 4180.2675 | 4180.2675 | 25374.81 | Close | 70.66742 |  | 0.0003 | 33.2 | 0 | 0
2073 | 2 | 4 |  | CC Chg | 14:08:00 | 17:14:20 | 155.506 | 3.9466 | 2.1978 | 2197.82 | 2.1978 | 2197.82 | 0 | 0 | 7.9896 | 7989.6 | 7.9896 | 7989.6 | 0 | 0 | 2024-07-02 04:00:04 | 0.6137 | 4193.7639 | 4193.7639 | 25377.79 | Close | 70.70911 |  | 0.0002 | 33.2 | 0 | 0
2074 | 2 | 4 |  | CC Chg | 14:08:30 | 17:14:50 | 155.506 | 3.9469 | 2.1991 | 2199.11 | 2.1991 | 2199.11 | 0 | 0 | 7.9947 | 7994.72 | 7.9947 | 7994.72 | 0 | 0 | 2024-07-02 04:00:34 | 0.6138 | 4166.8261 | 4166.8261 | 25379.79 | Close | 70.7508 |  | 0.0002 | 33.3 | 0 | 0
2075 | 2 | 4 |  | CC Chg | 14:09:00 | 17:15:20 | 155.506 | 3.9475 | 2.2004 | 2200.41 | 2.2004 | 2200.41 | 0 | 0 | 7.9998 | 7999.83 | 7.9998 | 7999.83 | 0 | 0 | 2024-07-02 04:01:04 | 0.6139 | 2093.5104 | 2093.5104 | 25383.77 | Close | 70.79249 |  | 0.0002 | 33.3 | 0 | 0
2076 | 2 | 4 |  | CC Chg | 14:09:30 | 17:15:50 | 155.506 | 3.9478 | 2.2017 | 2201.7 | 2.2017 | 2201.7 | 0 | 0 | 8.0049 | 8004.95 | 8.0049 | 8004.95 | 0 | 0 | 2024-07-02 04:01:34 | 0.6139 | 4166.7943 | 4166.7943 | 25385.77 | Close | 70.83418 |  | 0.0002 | 33.3 | 0 | 0
2077 | 2 | 4 |  | CC Chg | 14:10:00 | 17:16:20 | 155.506 | 3.9481 | 2.203 | 2203 | 2.203 | 2203 | 0 | 0 | 8.0101 | 8010.06 | 8.0101 | 8010.06 | 0 | 0 | 2024-07-02 04:02:04 | 0.614 | 4180.2675 | 4180.2675 | 25387.76 | Close | 70.87588 |  | 0.0002 | 33.2 | 0 | 0
2078 | 2 | 4 |  | CC Chg | 14:10:30 | 17:16:50 | 155.506 | 3.9484 | 2.2043 | 2204.3 | 2.2043 | 2204.3 | 0 | 0 | 8.0152 | 8015.18 | 8.0152 | 8015.18 | 0 | 0 | 2024-07-02 04:02:34 | 0.614 | 4180.2675 | 4180.2675 | 25389.75 | Close | 70.91757 |  | 0.0002 | 33.3 | 0 | 0
2079 | 2 | 4 |  | CC Chg | 14:11:00 | 17:17:20 | 155.506 | 3.9487 | 2.2056 | 2205.59 | 2.2056 | 2205.59 | 0 | 0 | 8.0203 | 8020.3 | 8.0203 | 8020.3 | 0 | 0 | 2024-07-02 04:03:04 | 0.6141 | 4180.6836 | 4180.6836 | 25391.75 | Close | 70.95926 |  | 0.0002 | 33.3 | 0 | 0
2080 | 2 | 4 |  | CC Chg | 14:11:30 | 17:17:50 | 155.506 | 3.949 | 2.2069 | 2206.89 | 2.2069 | 2206.89 | 0 | 0 | 8.0254 | 8025.41 | 8.0254 | 8025.41 | 0 | 0 | 2024-07-02 04:03:34 | 0.6141 | 4180.2675 | 4180.2675 | 25393.74 | Close | 71.00096 |  | 0.0002 | 33.3 | 0 | 0
2081 | 2 | 4 |  | CC Chg | 14:12:00 | 17:18:20 | 155.506 | 3.9493 | 2.2082 | 2208.18 | 2.2082 | 2208.18 | 0 | 0 | 8.0305 | 8030.53 | 8.0305 | 8030.53 | 0 | 0 | 2024-07-02 04:04:04 | 0.6141 | 4180.2675 | 4180.2675 | 25395.74 | Close | 71.04265 |  | 0.0002 | 33.2 | 0 | 0
2082 | 2 | 4 |  | CC Chg | 14:12:30 | 17:18:50 | 155.506 | 3.9497 | 2.2095 | 2209.48 | 2.2095 | 2209.48 | 0 | 0 | 8.0356 | 8035.65 | 8.0356 | 8035.65 | 0 | 0 | 2024-07-02 04:04:34 | 0.6142 | 4179.7876 | 4179.7876 | 25397.73 | Close | 71.08433 |  | 0.0002 | 33.3 | 0 | 0
2083 | 2 | 4 |  | CC Chg | 14:13:00 | 17:19:20 | 155.506 | 3.95 | 2.2108 | 2210.78 | 2.2108 | 2210.78 | 0 | 0 | 8.0408 | 8040.77 | 8.0408 | 8040.77 | 0 | 0 | 2024-07-02 04:05:04 | 0.6142 | 4180.2675 | 4180.2675 | 25399.72 | Close | 71.12603 |  | 0.0002 | 33.2 | 0 | 0
2084 | 2 | 4 |  | CC Chg | 14:13:30 | 17:19:50 | 155.506 | 3.9506 | 2.2121 | 2212.07 | 2.2121 | 2212.07 | 0 | 0 | 8.0459 | 8045.89 | 8.0459 | 8045.89 | 0 | 0 | 2024-07-02 04:05:34 | 0.6143 | 2090.1337 | 2090.1337 | 25403.71 | Close | 71.16772 |  | 0.0002 | 33.3 | 0 | 0
2085 | 2 | 4 |  | CC Chg | 14:14:00 | 17:20:20 | 155.506 | 3.9509 | 2.2134 | 2213.37 | 2.2134 | 2213.37 | 0 | 0 | 8.051 | 8051.01 | 8.051 | 8051.01 | 0 | 0 | 2024-07-02 04:06:04 | 0.6144 | 4180.2356 | 4180.2356 | 25405.7 | Close | 71.20941 |  | 0.0002 | 33.3 | 0 | 0
2086 | 2 | 4 |  | CC Chg | 14:14:30 | 17:20:50 | 155.506 | 3.9512 | 2.2147 | 2214.66 | 2.2147 | 2214.66 | 0 | 0 | 8.0561 | 8056.13 | 8.0561 | 8056.13 | 0 | 0 | 2024-07-02 04:06:34 | 0.6144 | 4180.2675 | 4180.2675 | 25408.69 | Close | 71.2511 |  | 0 | 33.2 | 0 | 0
2087 | 2 | 4 |  | CC Chg | 14:15:00 | 17:21:20 | 155.506 | 3.9515 | 2.216 | 2215.96 | 2.216 | 2215.96 | 0 | 0 | 8.0612 | 8061.25 | 8.0612 | 8061.25 | 0 | 0 | 2024-07-02 04:07:04 | 0.6145 | 4180.2675 | 4180.2675 | 25409.69 | Close | 71.29279 |  | 0.0002 | 33.3 | 0 | 0
2088 | 2 | 4 |  | CC Chg | 14:15:30 | 17:21:50 | 155.506 | 3.9518 | 2.2173 | 2217.26 | 2.2173 | 2217.26 | 0 | 0 | 8.0664 | 8066.37 | 8.0664 | 8066.37 | 0 | 0 | 2024-07-02 04:07:34 | 0.6145 | 4180.2356 | 4180.2356 | 25410.69 | Close | 71.33448 |  | 0.0003 | 33.2 | 0 | 0
2089 | 2 | 4 |  | CC Chg | 14:16:00 | 17:22:20 | 155.506 | 3.9521 | 2.2186 | 2218.55 | 2.2186 | 2218.55 | 0 | 0 | 8.0715 | 8071.49 | 8.0715 | 8071.49 | 0 | 0 | 2024-07-02 04:08:04 | 0.6146 | 4180.2675 | 4180.2675 | 25412.69 | Close | 71.37618 |  | 0.0003 | 33.2 | 0 | 0
2090 | 2 | 4 |  | CC Chg | 14:16:30 | 17:22:50 | 155.506 | 3.9524 | 2.2198 | 2219.85 | 2.2198 | 2219.85 | 0 | 0 | 8.0766 | 8076.61 | 8.0766 | 8076.61 | 0 | 0 | 2024-07-02 04:08:34 | 0.6146 | 4180.2675 | 4180.2675 | 25414.68 | Close | 71.41787 |  | 0.0003 | 33.3 | 0 | 0
2091 | 2 | 4 |  | CC Chg | 14:17:00 | 17:23:20 | 155.506 | 3.9528 | 2.2211 | 2221.14 | 2.2211 | 2221.14 | 0 | 0 | 8.0817 | 8081.73 | 8.0817 | 8081.73 | 0 | 0 | 2024-07-02 04:09:04 | 0.6147 | 4180.2356 | 4180.2356 | 25417.66 | Close | 71.45956 |  | 0.0002 | 33.2 | 0 | 0
2092 | 2 | 4 |  | CC Chg | 14:17:30 | 17:23:50 | 155.506 | 3.9531 | 2.2224 | 2222.44 | 2.2224 | 2222.44 | 0 | 0 | 8.0869 | 8086.85 | 8.0869 | 8086.85 | 0 | 0 | 2024-07-02 04:09:34 | 0.6147 | 4180.2675 | 4180.2675 | 25419.66 | Close | 71.50125 |  | 0.0002 | 33.3 | 0 | 0
2093 | 2 | 4 |  | CC Chg | 14:18:00 | 17:24:20 | 155.506 | 3.9534 | 2.2237 | 2223.73 | 2.2237 | 2223.73 | 0 | 0 | 8.092 | 8091.98 | 8.092 | 8091.98 | 0 | 0 | 2024-07-02 04:10:04 | 0.6148 | 4180.2675 | 4180.2675 | 25421.65 | Close | 71.54294 |  | 0.0002 | 33.3 | 0 | 0
2094 | 2 | 4 |  | CC Chg | 14:18:30 | 17:24:50 | 155.506 | 3.9537 | 2.225 | 2225.03 | 2.225 | 2225.03 | 0 | 0 | 8.0971 | 8097.1 | 8.0971 | 8097.1 | 0 | 0 | 2024-07-02 04:10:34 | 0.6148 | 4180.6836 | 4180.6836 | 25423.64 | Close | 71.58464 |  | 0.0002 | 33.3 | 0 | 0
2095 | 2 | 4 |  | CC Chg | 14:19:00 | 17:25:20 | 155.506 | 3.954 | 2.2263 | 2226.33 | 2.2263 | 2226.33 | 0 | 0 | 8.1022 | 8102.23 | 8.1022 | 8102.23 | 0 | 0 | 2024-07-02 04:11:04 | 0.6149 | 4180.2675 | 4180.2675 | 25426.63 | Close | 71.62633 |  | 0 | 33.3 | 0 | 0
2096 | 2 | 4 |  | CC Chg | 14:19:30 | 17:25:50 | 155.506 | 3.9543 | 2.2276 | 2227.62 | 2.2276 | 2227.62 | 0 | 0 | 8.1073 | 8107.35 | 8.1073 | 8107.35 | 0 | 0 | 2024-07-02 04:11:34 | 0.6149 | 4180.2675 | 4180.2675 | 25427.63 | Close | 71.66802 |  | 0.0002 | 33.3 | 0 | 0
2097 | 2 | 4 |  | CC Chg | 14:20:00 | 17:26:20 | 155.506 | 3.9546 | 2.2289 | 2228.92 | 2.2289 | 2228.92 | 0 | 0 | 8.1125 | 8112.47 | 8.1125 | 8112.47 | 0 | 0 | 2024-07-02 04:12:04 | 0.615 | 4180.2356 | 4180.2356 | 25429.62 | Close | 71.70971 |  | 0.0002 | 33.2 | 0 | 0
2098 | 2 | 4 |  | CC Chg | 14:20:30 | 17:26:50 | 155.506 | 3.9552 | 2.2302 | 2230.21 | 2.2302 | 2230.21 | 0 | 0 | 8.1176 | 8117.6 | 8.1176 | 8117.6 | 0 | 0 | 2024-07-02 04:12:34 | 0.6151 | 2090.1337 | 2090.1337 | 25433.61 | Close | 71.7514 |  | 0.0002 | 33.3 | 0 | 0
2099 | 2 | 4 |  | CC Chg | 14:21:00 | 17:27:20 | 155.506 | 3.9555 | 2.2315 | 2231.51 | 2.2315 | 2231.51 | 0 | 0 | 8.1227 | 8122.72 | 8.1227 | 8122.72 | 0 | 0 | 2024-07-02 04:13:04 | 0.6151 | 4180.2675 | 4180.2675 | 25435.61 | Close | 71.7931 |  | 0.0002 | 33.3 | 0 | 0
2100 | 2 | 4 |  | CC Chg | 14:21:30 | 17:27:50 | 155.506 | 3.9562 | 2.2328 | 2232.81 | 2.2328 | 2232.81 | 0 | 0 | 8.1279 | 8127.85 | 8.1279 | 8127.85 | 0 | 0 | 2024-07-02 04:13:34 | 0.6152 | 2090.1178 | 2090.1178 | 25439.59 | Close | 71.83479 |  | 0.0002 | 33.3 | 0 | 0
2101 | 2 | 4 |  | CC Chg | 14:22:00 | 17:28:20 | 155.506 | 3.9565 | 2.2341 | 2234.1 | 2.2341 | 2234.1 | 0 | 0 | 8.133 | 8132.98 | 8.133 | 8132.98 | 0 | 0 | 2024-07-02 04:14:04 | 0.6153 | 4180.2675 | 4180.2675 | 25441.59 | Close | 71.87648 |  | 0.0002 | 33.2 | 0 | 0
2102 | 2 | 4 |  | CC Chg | 14:22:30 | 17:28:50 | 155.506 | 3.9568 | 2.2354 | 2235.4 | 2.2354 | 2235.4 | 0 | 0 | 8.1381 | 8138.11 | 8.1381 | 8138.11 | 0 | 0 | 2024-07-02 04:14:34 | 0.6153 | 4180.2675 | 4180.2675 | 25443.58 | Close | 71.91817 |  | 0.0002 | 33.3 | 0 | 0
2103 | 2 | 4 |  | CC Chg | 14:23:00 | 17:29:20 | 155.506 | 3.9571 | 2.2367 | 2236.69 | 2.2367 | 2236.69 | 0 | 0 | 8.1432 | 8143.23 | 8.1432 | 8143.23 | 0 | 0 | 2024-07-02 04:15:04 | 0.6154 | 4180.2356 | 4180.2356 | 25444.58 | Close | 71.95986 |  | 0.0003 | 33.3 | 0 | 0
2104 | 2 | 4 |  | CC Chg | 14:23:30 | 17:29:50 | 155.506 | 3.9574 | 2.238 | 2237.99 | 2.238 | 2237.99 | 0 | 0 | 8.1484 | 8148.36 | 8.1484 | 8148.36 | 0 | 0 | 2024-07-02 04:15:34 | 0.6154 | 4180.2675 | 4180.2675 | 25447.57 | Close | 72.00155 |  | 0.0002 | 33.3 | 0 | 0
2105 | 2 | 4 |  | CC Chg | 14:24:00 | 17:30:20 | 155.506 | 3.9577 | 2.2393 | 2239.29 | 2.2393 | 2239.29 | 0 | 0 | 8.1535 | 8153.49 | 8.1535 | 8153.49 | 0 | 0 | 2024-07-02 04:16:04 | 0.6154 | 4180.2675 | 4180.2675 | 25449.56 | Close | 72.04325 |  | 0.0002 | 33.3 | 0 | 0
2106 | 2 | 4 |  | CC Chg | 14:24:30 | 17:30:50 | 155.506 | 3.958 | 2.2406 | 2240.58 | 2.2406 | 2240.58 | 0 | 0 | 8.1586 | 8158.62 | 8.1586 | 8158.62 | 0 | 0 | 2024-07-02 04:16:34 | 0.6155 | 4180.6836 | 4180.6836 | 25451.55 | Close | 72.08494 |  | 0.0002 | 33.2 | 0 | 0
2107 | 2 | 4 |  | CC Chg | 14:25:00 | 17:31:20 | 155.506 | 3.9583 | 2.2419 | 2241.88 | 2.2419 | 2241.88 | 0 | 0 | 8.1637 | 8163.75 | 8.1637 | 8163.75 | 0 | 0 | 2024-07-02 04:17:04 | 0.6155 | 4180.2675 | 4180.2675 | 25453.55 | Close | 72.12663 |  | 0.0002 | 33.3 | 0 | 0
2108 | 2 | 4 |  | CC Chg | 14:25:30 | 17:31:50 | 155.506 | 3.9586 | 2.2432 | 2243.17 | 2.2432 | 2243.17 | 0 | 0 | 8.1689 | 8168.88 | 8.1689 | 8168.88 | 0 | 0 | 2024-07-02 04:17:34 | 0.6156 | 4180.2675 | 4180.2675 | 25455.54 | Close | 72.16832 |  | 0.0002 | 33.2 | 0 | 0
2109 | 2 | 4 |  | CC Chg | 14:26:00 | 17:32:20 | 155.506 | 3.959 | 2.2445 | 2244.47 | 2.2445 | 2244.47 | 0 | 0 | 8.174 | 8174.01 | 8.174 | 8174.01 | 0 | 0 | 2024-07-02 04:18:04 | 0.6156 | 4166.7943 | 4166.7943 | 25457.54 | Close | 72.21002 |  | 0.0002 | 33.2 | 0 | 0
2110 | 2 | 4 |  | CC Chg | 14:26:30 | 17:32:50 | 155.506 | 3.9596 | 2.2458 | 2245.76 | 2.2458 | 2245.76 | 0 | 0 | 8.1791 | 8179.14 | 8.1791 | 8179.14 | 0 | 0 | 2024-07-02 04:18:34 | 0.6157 | 2093.5104 | 2093.5104 | 25461.52 | Close | 72.25171 |  | 0.0002 | 33.3 | 0 | 0
2111 | 2 | 4 |  | CC Chg | 14:27:00 | 17:33:20 | 155.506 | 3.9599 | 2.2471 | 2247.06 | 2.2471 | 2247.06 | 0 | 0 | 8.1843 | 8184.27 | 8.1843 | 8184.27 | 0 | 0 | 2024-07-02 04:19:04 | 0.6158 | 4166.8261 | 4166.8261 | 25463.52 | Close | 72.2934 |  | 0.0002 | 33.2 | 0 | 0
2112 | 2 | 4 |  | CC Chg | 14:27:30 | 17:33:50 | 155.506 | 3.9602 | 2.2484 | 2248.36 | 2.2484 | 2248.36 | 0 | 0 | 8.1894 | 8189.4 | 8.1894 | 8189.4 | 0 | 0 | 2024-07-02 04:19:34 | 0.6158 | 4192.8649 | 4192.8649 | 25465.51 | Close | 72.33508 |  | 0.0002 | 33.2 | 0 | 0
2113 | 2 | 4 |  | CC Chg | 14:28:00 | 17:34:20 | 155.506 | 3.9605 | 2.2497 | 2249.65 | 2.2497 | 2249.65 | 0 | 0 | 8.1945 | 8194.53 | 8.1945 | 8194.53 | 0 | 0 | 2024-07-02 04:20:04 | 0.6159 | 4166.8261 | 4166.8261 | 25467.51 | Close | 72.37677 |  | 0.0002 | 33.3 | 0 | 0
2114 | 2 | 4 |  | CC Chg | 14:28:30 | 17:34:50 | 155.506 | 3.9608 | 2.2509 | 2250.95 | 2.2509 | 2250.95 | 0 | 0 | 8.1997 | 8199.67 | 8.1997 | 8199.67 | 0 | 0 | 2024-07-02 04:20:34 | 0.6159 | 4180.2675 | 4180.2675 | 25469.5 | Close | 72.41847 |  | 0.0002 | 33.3 | 0 | 0
2115 | 2 | 4 |  | CC Chg | 14:29:00 | 17:35:20 | 155.506 | 3.9611 | 2.2522 | 2252.24 | 2.2522 | 2252.24 | 0 | 0 | 8.2048 | 8204.8 | 8.2048 | 8204.8 | 0 | 0 | 2024-07-02 04:21:04 | 0.616 | 4193.7639 | 4193.7639 | 25470.5 | Close | 72.46016 |  | 0.0003 | 33.3 | 0 | 0
2116 | 2 | 4 |  | CC Chg | 14:29:30 | 17:35:50 | 155.506 | 3.9614 | 2.2535 | 2253.54 | 2.2535 | 2253.54 | 0 | 0 | 8.2099 | 8209.93 | 8.2099 | 8209.93 | 0 | 0 | 2024-07-02 04:21:34 | 0.616 | 4166.8261 | 4166.8261 | 25473.49 | Close | 72.50185 |  | 0.0002 | 33.2 | 0 | 0
2117 | 2 | 4 |  | CC Chg | 14:30:00 | 17:36:20 | 155.506 | 3.9617 | 2.2548 | 2254.84 | 2.2548 | 2254.84 | 0 | 0 | 8.2151 | 8215.07 | 8.2151 | 8215.07 | 0 | 0 | 2024-07-02 04:22:04 | 0.6161 | 4180.2675 | 4180.2675 | 25475.48 | Close | 72.54354 |  | 0.0002 | 33.3 | 0 | 0
2118 | 2 | 4 |  | CC Chg | 14:30:30 | 17:36:50 | 155.506 | 3.9624 | 2.2561 | 2256.13 | 2.2561 | 2256.13 | 0 | 0 | 8.2202 | 8220.2 | 8.2202 | 8220.2 | 0 | 0 | 2024-07-02 04:22:34 | 0.6162 | 2089.8938 | 2089.8938 | 25479.47 | Close | 72.58523 |  | 0.0002 | 33.3 | 0 | 0
2119 | 2 | 4 |  | CC Chg | 14:31:00 | 17:37:20 | 155.506 | 3.963 | 2.2574 | 2257.43 | 2.2574 | 2257.43 | 0 | 0 | 8.2253 | 8225.34 | 8.2253 | 8225.34 | 0 | 0 | 2024-07-02 04:23:04 | 0.6163 | 2090.1337 | 2090.1337 | 25482.47 | Close | 72.62692 |  | 0.0003 | 33.2 | 0 | 0
2120 | 2 | 4 |  | CC Chg | 14:31:30 | 17:37:50 | 155.506 | 3.9633 | 2.2587 | 2258.72 | 2.2587 | 2258.72 | 0 | 0 | 8.2305 | 8230.47 | 8.2305 | 8230.47 | 0 | 0 | 2024-07-02 04:23:34 | 0.6163 | 4193.7959 | 4193.7959 | 25485.44 | Close | 72.66861 |  | 0.0002 | 33.3 | 0 | 0
2121 | 2 | 4 |  | CC Chg | 14:32:00 | 17:38:20 | 155.506 | 3.9636 | 2.26 | 2260.02 | 2.26 | 2260.02 | 0 | 0 | 8.2356 | 8235.61 | 8.2356 | 8235.61 | 0 | 0 | 2024-07-02 04:24:04 | 0.6164 | 4167.2409 | 4167.2409 | 25487.44 | Close | 72.71031 |  | 0.0002 | 33.2 | 0 | 0
2122 | 2 | 4 |  | CC Chg | 14:32:30 | 17:38:50 | 155.506 | 3.9639 | 2.2613 | 2261.32 | 2.2613 | 2261.32 | 0 | 0 | 8.2407 | 8240.74 | 8.2407 | 8240.74 | 0 | 0 | 2024-07-02 04:24:34 | 0.6164 | 4180.2675 | 4180.2675 | 25489.44 | Close | 72.752 |  | 0.0002 | 33.2 | 0 | 0
2123 | 2 | 4 |  | CC Chg | 14:33:00 | 17:39:20 | 155.506 | 3.9642 | 2.2626 | 2262.61 | 2.2626 | 2262.61 | 0 | 0 | 8.2459 | 8245.88 | 8.2459 | 8245.88 | 0 | 0 | 2024-07-02 04:25:04 | 0.6165 | 4193.7959 | 4193.7959 | 25491.42 | Close | 72.79369 |  | 0.0002 | 33.2 | 0 | 0
2124 | 2 | 4 |  | CC Chg | 14:33:30 | 17:39:50 | 155.506 | 3.9645 | 2.2639 | 2263.91 | 2.2639 | 2263.91 | 0 | 0 | 8.251 | 8251.02 | 8.251 | 8251.02 | 0 | 0 | 2024-07-02 04:25:34 | 0.6165 | 4166.7943 | 4166.7943 | 25494.41 | Close | 72.83538 |  | 0 | 33.2 | 0 | 0
2125 | 2 | 4 |  | CC Chg | 14:34:00 | 17:40:20 | 155.506 | 3.9652 | 2.2652 | 2265.2 | 2.2652 | 2265.2 | 0 | 0 | 8.2562 | 8256.16 | 8.2562 | 8256.16 | 0 | 0 | 2024-07-02 04:26:04 | 0.6166 | 2090.1337 | 2090.1337 | 25497.41 | Close | 72.87707 |  | 0.0002 | 33.2 | 0 | 0
2126 | 2 | 4 |  | CC Chg | 14:34:30 | 17:40:50 | 155.506 | 3.9652 | 2.2665 | 2266.5 | 2.2665 | 2266.5 | 0 | 0 | 8.2613 | 8261.3 | 8.2613 | 8261.3 | 0 | 0 | 2024-07-02 04:26:34 | 0.6166 | 0 | 0 | 25497.41 | Close | 72.91876 |  | 0.0002 | 33.3 | 0 | 0
2127 | 2 | 4 |  | CC Chg | 14:35:00 | 17:41:20 | 155.506 | 3.9658 | 2.2678 | 2267.79 | 2.2678 | 2267.79 | 0 | 0 | 8.2664 | 8266.43 | 8.2664 | 8266.43 | 0 | 0 | 2024-07-02 04:27:04 | 0.6167 | 2090.1178 | 2090.1178 | 25501.4 | Close | 72.96046 |  | 0.0002 | 33.3 | 0 | 0
2128 | 2 | 4 |  | CC Chg | 14:35:30 | 17:41:50 | 155.506 | 3.9661 | 2.2691 | 2269.09 | 2.2691 | 2269.09 | 0 | 0 | 8.2716 | 8271.57 | 8.2716 | 8271.57 | 0 | 0 | 2024-07-02 04:27:34 | 0.6167 | 4180.2675 | 4180.2675 | 25503.39 | Close | 73.00215 |  | 0.0002 | 33.3 | 0 | 0
2129 | 2 | 4 |  | CC Chg | 14:36:00 | 17:42:20 | 155.506 | 3.9664 | 2.2704 | 2270.39 | 2.2704 | 2270.39 | 0 | 0 | 8.2767 | 8276.71 | 8.2767 | 8276.71 | 0 | 0 | 2024-07-02 04:28:04 | 0.6168 | 4180.2675 | 4180.2675 | 25505.38 | Close | 73.04384 |  | 0.0002 | 33.2 | 0 | 0
2130 | 2 | 4 |  | CC Chg | 14:36:30 | 17:42:50 | 155.506 | 3.9667 | 2.2717 | 2271.68 | 2.2717 | 2271.68 | 0 | 0 | 8.2819 | 8281.85 | 8.2819 | 8281.85 | 0 | 0 | 2024-07-02 04:28:34 | 0.6168 | 4180.2356 | 4180.2356 | 25507.38 | Close | 73.08553 |  | 0.0002 | 33.2 | 0 | 0
2131 | 2 | 4 |  | CC Chg | 14:37:00 | 17:43:20 | 155.506 | 3.967 | 2.273 | 2272.98 | 2.273 | 2272.98 | 0 | 0 | 8.287 | 8286.99 | 8.287 | 8286.99 | 0 | 0 | 2024-07-02 04:29:04 | 0.6169 | 4180.2675 | 4180.2675 | 25508.38 | Close | 73.12722 |  | 0.0003 | 33.2 | 0 | 0
2132 | 2 | 4 |  | CC Chg | 14:37:30 | 17:43:50 | 155.506 | 3.9673 | 2.2743 | 2274.27 | 2.2743 | 2274.27 | 0 | 0 | 8.2921 | 8292.13 | 8.2921 | 8292.13 | 0 | 0 | 2024-07-02 04:29:34 | 0.6169 | 4180.2675 | 4180.2675 | 25511.36 | Close | 73.16891 |  | 0.0002 | 33.2 | 0 | 0
2133 | 2 | 4 |  | CC Chg | 14:38:00 | 17:44:20 | 155.506 | 3.9676 | 2.2756 | 2275.57 | 2.2756 | 2275.57 | 0 | 0 | 8.2973 | 8297.28 | 8.2973 | 8297.28 | 0 | 0 | 2024-07-02 04:30:04 | 0.617 | 4180.6836 | 4180.6836 | 25513.36 | Close | 73.21061 |  | 0.0002 | 33.2 | 0 | 0
2134 | 2 | 4 |  | CC Chg | 14:38:30 | 17:44:50 | 155.506 | 3.9683 | 2.2769 | 2276.87 | 2.2769 | 2276.87 | 0 | 0 | 8.3024 | 8302.42 | 8.3024 | 8302.42 | 0 | 0 | 2024-07-02 04:30:34 | 0.6171 | 2090.1337 | 2090.1337 | 25517.34 | Close | 73.2523 |  | 0.0002 | 33.2 | 0 | 0
2135 | 2 | 4 |  | CC Chg | 14:39:00 | 17:45:20 | 155.506 | 3.9686 | 2.2782 | 2278.16 | 2.2782 | 2278.16 | 0 | 0 | 8.3076 | 8307.56 | 8.3076 | 8307.56 | 0 | 0 | 2024-07-02 04:31:04 | 0.6171 | 4180.2675 | 4180.2675 | 25518.35 | Close | 73.29399 |  | 0.0003 | 33.2 | 0 | 0
2136 | 2 | 4 |  | CC Chg | 14:39:30 | 17:45:50 | 155.506 | 3.9689 | 2.2795 | 2279.46 | 2.2795 | 2279.46 | 0 | 0 | 8.3127 | 8312.7 | 8.3127 | 8312.7 | 0 | 0 | 2024-07-02 04:31:34 | 0.6172 | 4179.7876 | 4179.7876 | 25521.33 | Close | 73.33568 |  | 0.0002 | 33.2 | 0 | 0
2137 | 2 | 4 |  | CC Chg | 14:40:00 | 17:46:20 | 155.506 | 3.9692 | 2.2808 | 2280.75 | 2.2808 | 2280.75 | 0 | 0 | 8.3178 | 8317.85 | 8.3178 | 8317.85 | 0 | 0 | 2024-07-02 04:32:04 | 0.6172 | 4180.2675 | 4180.2675 | 25523.33 | Close | 73.37737 |  | 0.0002 | 33.2 | 0 | 0
2138 | 2 | 4 |  | CC Chg | 14:40:30 | 17:46:50 | 155.506 | 3.9695 | 2.282 | 2282.05 | 2.282 | 2282.05 | 0 | 0 | 8.323 | 8322.99 | 8.323 | 8322.99 | 0 | 0 | 2024-07-02 04:32:34 | 0.6173 | 4180.2675 | 4180.2675 | 25525.32 | Close | 73.41906 |  | 0.0002 | 33.2 | 0 | 0
2139 | 2 | 4 |  | CC Chg | 14:41:00 | 17:47:20 | 155.506 | 3.9698 | 2.2833 | 2283.35 | 2.2833 | 2283.35 | 0 | 0 | 8.3281 | 8328.14 | 8.3281 | 8328.14 | 0 | 0 | 2024-07-02 04:33:04 | 0.6173 | 4180.6836 | 4180.6836 | 25527.31 | Close | 73.46076 |  | 0.0002 | 33.3 | 0 | 0
2140 | 2 | 4 |  | CC Chg | 14:41:30 | 17:47:50 | 155.506 | 3.9707 | 2.2846 | 2284.64 | 2.2846 | 2284.64 | 0 | 0 | 8.3333 | 8333.28 | 8.3333 | 8333.28 | 0 | 0 | 2024-07-02 04:33:34 | 0.6175 | 1393.4225 | 1393.4225 | 25532.3 | Close | 73.50245 |  | 0.0003 | 33.3 | 0 | 0
2141 | 2 | 4 |  | CC Chg | 14:42:00 | 17:48:20 | 155.506 | 3.971 | 2.2859 | 2285.94 | 2.2859 | 2285.94 | 0 | 0 | 8.3384 | 8338.43 | 8.3384 | 8338.43 | 0 | 0 | 2024-07-02 04:34:04 | 0.6175 | 4180.2675 | 4180.2675 | 25535.29 | Close | 73.54414 |  | 0.0002 | 33.2 | 0 | 0
2142 | 2 | 4 |  | CC Chg | 14:42:30 | 17:48:50 | 155.506 | 3.9714 | 2.2872 | 2287.23 | 2.2872 | 2287.23 | 0 | 0 | 8.3436 | 8343.57 | 8.3436 | 8343.57 | 0 | 0 | 2024-07-02 04:34:34 | 0.6176 | 4179.7876 | 4179.7876 | 25538.27 | Close | 73.58583 |  | 0 | 33.3 | 0 | 0
2143 | 2 | 4 |  | CC Chg | 14:43:00 | 17:49:20 | 155.506 | 3.9717 | 2.2885 | 2288.53 | 2.2885 | 2288.53 | 0 | 0 | 8.3487 | 8348.72 | 8.3487 | 8348.72 | 0 | 0 | 2024-07-02 04:35:04 | 0.6176 | 4180.2675 | 4180.2675 | 25539.27 | Close | 73.62752 |  | 0.0002 | 33.2 | 0 | 0
2144 | 2 | 4 |  | CC Chg | 14:43:30 | 17:49:50 | 155.506 | 3.972 | 2.2898 | 2289.82 | 2.2898 | 2289.82 | 0 | 0 | 8.3539 | 8353.87 | 8.3539 | 8353.87 | 0 | 0 | 2024-07-02 04:35:34 | 0.6177 | 4180.2675 | 4180.2675 | 25541.27 | Close | 73.66921 |  | 0.0002 | 33.2 | 0 | 0
2145 | 2 | 4 |  | CC Chg | 14:44:00 | 17:50:20 | 155.506 | 3.9726 | 2.2911 | 2291.12 | 2.2911 | 2291.12 | 0 | 0 | 8.359 | 8359.01 | 8.359 | 8359.01 | 0 | 0 | 2024-07-02 04:36:04 | 0.6178 | 2090.3418 | 2090.3418 | 25545.25 | Close | 73.71091 |  | 0.0002 | 33.2 | 0 | 0
2146 | 2 | 4 |  | CC Chg | 14:44:30 | 17:50:50 | 155.506 | 3.9729 | 2.2924 | 2292.42 | 2.2924 | 2292.42 | 0 | 0 | 8.3642 | 8364.16 | 8.3642 | 8364.16 | 0 | 0 | 2024-07-02 04:36:34 | 0.6178 | 4180.2675 | 4180.2675 | 25547.25 | Close | 73.7526 |  | 0.0002 | 33.2 | 0 | 0
2147 | 2 | 4 |  | CC Chg | 14:45:00 | 17:51:20 | 155.506 | 3.9732 | 2.2937 | 2293.71 | 2.2937 | 2293.71 | 0 | 0 | 8.3693 | 8369.31 | 8.3693 | 8369.31 | 0 | 0 | 2024-07-02 04:37:04 | 0.6179 | 4180.2675 | 4180.2675 | 25549.24 | Close | 73.79429 |  | 0.0002 | 33.2 | 0 | 0
2148 | 2 | 4 |  | CC Chg | 14:45:30 | 17:51:50 | 155.506 | 3.9735 | 2.295 | 2295.01 | 2.295 | 2295.01 | 0 | 0 | 8.3745 | 8374.46 | 8.3745 | 8374.46 | 0 | 0 | 2024-07-02 04:37:34 | 0.6179 | 4180.2356 | 4180.2356 | 25551.23 | Close | 73.83598 |  | 0.0002 | 33.3 | 0 | 0
2149 | 2 | 4 |  | CC Chg | 14:46:00 | 17:52:20 | 155.506 | 3.9738 | 2.2963 | 2296.3 | 2.2963 | 2296.3 | 0 | 0 | 8.3796 | 8379.61 | 8.3796 | 8379.61 | 0 | 0 | 2024-07-02 04:38:04 | 0.618 | 4180.2675 | 4180.2675 | 25553.23 | Close | 73.87768 |  | 0.0002 | 33.3 | 0 | 0
2150 | 2 | 4 |  | CC Chg | 14:46:30 | 17:52:50 | 155.506 | 3.9745 | 2.2976 | 2297.6 | 2.2976 | 2297.6 | 0 | 0 | 8.3848 | 8384.76 | 8.3848 | 8384.76 | 0 | 0 | 2024-07-02 04:38:34 | 0.6181 | 2090.1337 | 2090.1337 | 25558.2 | Close | 73.91937 |  | 0 | 33.3 | 0 | 0
2151 | 2 | 4 |  | CC Chg | 14:47:00 | 17:53:20 | 155.506 | 3.9748 | 2.2989 | 2298.9 | 2.2989 | 2298.9 | 0 | 0 | 8.3899 | 8389.91 | 8.3899 | 8389.91 | 0 | 0 | 2024-07-02 04:39:04 | 0.6181 | 4180.6836 | 4180.6836 | 25559.21 | Close | 73.96106 |  | 0.0002 | 33.3 | 0 | 0
2152 | 2 | 4 |  | CC Chg | 14:47:30 | 17:53:50 | 155.506 | 3.9751 | 2.3002 | 2300.19 | 2.3002 | 2300.19 | 0 | 0 | 8.3951 | 8395.06 | 8.3951 | 8395.06 | 0 | 0 | 2024-07-02 04:39:34 | 0.6181 | 4180.2675 | 4180.2675 | 25561.2 | Close | 74.00275 |  | 0.0002 | 33.3 | 0 | 0
2153 | 2 | 4 |  | CC Chg | 14:48:00 | 17:54:20 | 155.506 | 3.9754 | 2.3015 | 2301.49 | 2.3015 | 2301.49 | 0 | 0 | 8.4002 | 8400.21 | 8.4002 | 8400.21 | 0 | 0 | 2024-07-02 04:40:04 | 0.6182 | 4180.2675 | 4180.2675 | 25563.2 | Close | 74.04445 |  | 0.0002 | 33.3 | 0 | 0
2154 | 2 | 4 |  | CC Chg | 14:48:30 | 17:54:50 | 155.506 | 3.9757 | 2.3028 | 2302.78 | 2.3028 | 2302.78 | 0 | 0 | 8.4054 | 8405.36 | 8.4054 | 8405.36 | 0 | 0 | 2024-07-02 04:40:34 | 0.6182 | 4166.3478 | 4166.3478 | 25565.19 | Close | 74.08613 |  | 0.0002 | 33.3 | 0 | 0
2155 | 2 | 4 |  | CC Chg | 14:49:00 | 17:55:20 | 155.506 | 3.976 | 2.3041 | 2304.08 | 2.3041 | 2304.08 | 0 | 0 | 8.4105 | 8410.51 | 8.4105 | 8410.51 | 0 | 0 | 2024-07-02 04:41:04 | 0.6183 | 4193.7959 | 4193.7959 | 25567.18 | Close | 74.12782 |  | 0.0002 | 33.3 | 0 | 0
2156 | 2 | 4 |  | CC Chg | 14:49:30 | 17:55:50 | 155.506 | 3.9766 | 2.3054 | 2305.38 | 2.3054 | 2305.38 | 0 | 0 | 8.4157 | 8415.67 | 8.4157 | 8415.67 | 0 | 0 | 2024-07-02 04:41:34 | 0.6184 | 2086.768 | 2086.768 | 25571.18 | Close | 74.16952 |  | 0.0002 | 33.2 | 0 | 0
2157 | 2 | 4 |  | CC Chg | 14:50:00 | 17:56:20 | 155.506 | 3.9769 | 2.3067 | 2306.67 | 2.3067 | 2306.67 | 0 | 0 | 8.4208 | 8420.82 | 8.4208 | 8420.82 | 0 | 0 | 2024-07-02 04:42:04 | 0.6184 | 4193.3144 | 4193.3144 | 25574.15 | Close | 74.2112 |  | 0 | 33.3 | 0 | 0
2158 | 2 | 4 |  | CC Chg | 14:50:30 | 17:56:50 | 155.506 | 3.9772 | 2.308 | 2307.97 | 2.308 | 2307.97 | 0 | 0 | 8.426 | 8425.98 | 8.426 | 8425.98 | 0 | 0 | 2024-07-02 04:42:34 | 0.6185 | 4166.8261 | 4166.8261 | 25575.16 | Close | 74.2529 |  | 0.0002 | 33.2 | 0 | 0
2159 | 2 | 4 |  | CC Chg | 14:51:00 | 17:57:20 | 155.506 | 3.9776 | 2.3093 | 2309.26 | 2.3093 | 2309.26 | 0 | 0 | 8.4311 | 8431.13 | 8.4311 | 8431.13 | 0 | 0 | 2024-07-02 04:43:04 | 0.6185 | 4180.2675 | 4180.2675 | 25577.16 | Close | 74.29459 |  | 0.0002 | 33.2 | 0 | 0
2160 | 2 | 4 |  | CC Chg | 14:51:30 | 17:57:50 | 155.506 | 3.9779 | 2.3106 | 2310.56 | 2.3106 | 2310.56 | 0 | 0 | 8.4363 | 8436.28 | 8.4363 | 8436.28 | 0 | 0 | 2024-07-02 04:43:34 | 0.6186 | 4194.2134 | 4194.2134 | 25580.13 | Close | 74.33628 |  | 0 | 33.3 | 0 | 0
2161 | 2 | 4 |  | CC Chg | 14:52:00 | 17:58:20 | 155.506 | 3.9788 | 2.3119 | 2311.85 | 2.3119 | 2311.85 | 0 | 0 | 8.4414 | 8441.44 | 8.4414 | 8441.44 | 0 | 0 | 2024-07-02 04:44:04 | 0.6187 | 1391.9258 | 1391.9258 | 25585.13 | Close | 74.37797 |  | 0.0002 | 33.2 | 0 | 0
2162 | 2 | 4 |  | CC Chg | 14:52:30 | 17:58:50 | 155.506 | 3.9791 | 2.3132 | 2313.15 | 2.3132 | 2313.15 | 0 | 0 | 8.4466 | 8446.6 | 8.4466 | 8446.6 | 0 | 0 | 2024-07-02 04:44:34 | 0.6188 | 4180.2675 | 4180.2675 | 25587.12 | Close | 74.41967 |  | 0.0002 | 33.3 | 0 | 0
2163 | 2 | 4 |  | CC Chg | 14:53:00 | 17:59:20 | 155.506 | 3.9794 | 2.3144 | 2314.45 | 2.3144 | 2314.45 | 0 | 0 | 8.4518 | 8451.75 | 8.4518 | 8451.75 | 0 | 0 | 2024-07-02 04:45:04 | 0.6188 | 4180.2356 | 4180.2356 | 25589.12 | Close | 74.46136 |  | 0.0002 | 33.3 | 0 | 0
2164 | 2 | 4 |  | CC Chg | 14:53:30 | 17:59:50 | 155.506 | 3.9797 | 2.3157 | 2315.74 | 2.3157 | 2315.74 | 0 | 0 | 8.4569 | 8456.91 | 8.4569 | 8456.91 | 0 | 0 | 2024-07-02 04:45:34 | 0.6189 | 4180.2675 | 4180.2675 | 25591.11 | Close | 74.50305 |  | 0.0002 | 33.2 | 0 | 0
2165 | 2 | 4 |  | CC Chg | 14:54:00 | 18:00:20 | 155.506 | 3.9803 | 2.317 | 2317.04 | 2.317 | 2317.04 | 0 | 0 | 8.4621 | 8462.07 | 8.4621 | 8462.07 | 0 | 0 | 2024-07-02 04:46:04 | 0.619 | 2090.1337 | 2090.1337 | 25594.11 | Close | 74.54474 |  | 0.0003 | 33.2 | 0 | 0
2166 | 2 | 4 |  | CC Chg | 14:54:30 | 18:00:50 | 155.506 | 3.9807 | 2.3183 | 2318.33 | 2.3183 | 2318.33 | 0 | 0 | 8.4672 | 8467.23 | 8.4672 | 8467.23 | 0 | 0 | 2024-07-02 04:46:34 | 0.619 | 4180.6836 | 4180.6836 | 25596.1 | Close | 74.58644 |  | 0.0003 | 33.3 | 0 | 0
2167 | 2 | 4 |  | CC Chg | 14:55:00 | 18:01:20 | 155.506 | 3.981 | 2.3196 | 2319.63 | 2.3196 | 2319.63 | 0 | 0 | 8.4724 | 8472.38 | 8.4724 | 8472.38 | 0 | 0 | 2024-07-02 04:47:04 | 0.6191 | 4180.2675 | 4180.2675 | 25599.08 | Close | 74.62813 |  | 0.0002 | 33.2 | 0 | 0
2168 | 2 | 4 |  | CC Chg | 14:55:30 | 18:01:50 | 155.506 | 3.9813 | 2.3209 | 2320.93 | 2.3209 | 2320.93 | 0 | 0 | 8.4775 | 8477.54 | 8.4775 | 8477.54 | 0 | 0 | 2024-07-02 04:47:34 | 0.6191 | 4180.2675 | 4180.2675 | 25601.08 | Close | 74.66982 |  | 0.0002 | 33.3 | 0 | 0
2169 | 2 | 4 |  | CC Chg | 14:56:00 | 18:02:20 | 155.506 | 3.9819 | 2.3222 | 2322.22 | 2.3222 | 2322.22 | 0 | 0 | 8.4827 | 8482.7 | 8.4827 | 8482.7 | 0 | 0 | 2024-07-02 04:48:04 | 0.6192 | 2089.8938 | 2089.8938 | 25604.08 | Close | 74.71151 |  | 0.0003 | 33.3 | 0 | 0
2170 | 2 | 4 |  | CC Chg | 14:56:30 | 18:02:50 | 155.506 | 3.9822 | 2.3235 | 2323.52 | 2.3235 | 2323.52 | 0 | 0 | 8.4879 | 8487.86 | 8.4879 | 8487.86 | 0 | 0 | 2024-07-02 04:48:34 | 0.6193 | 4180.2675 | 4180.2675 | 25607.06 | Close | 74.7532 |  | 0.0002 | 33.3 | 0 | 0
2171 | 2 | 4 |  | CC Chg | 14:57:00 | 18:03:20 | 155.506 | 3.9825 | 2.3248 | 2324.81 | 2.3248 | 2324.81 | 0 | 0 | 8.493 | 8493.02 | 8.493 | 8493.02 | 0 | 0 | 2024-07-02 04:49:04 | 0.6193 | 4180.2675 | 4180.2675 | 25609.05 | Close | 74.79489 |  | 0.0002 | 33.3 | 0 | 0
2172 | 2 | 4 |  | CC Chg | 14:57:30 | 18:03:50 | 155.506 | 3.9828 | 2.3261 | 2326.11 | 2.3261 | 2326.11 | 0 | 0 | 8.4982 | 8498.18 | 8.4982 | 8498.18 | 0 | 0 | 2024-07-02 04:49:34 | 0.6194 | 4180.6836 | 4180.6836 | 25612.03 | Close | 74.83659 |  | 0 | 33.2 | 0 | 0
2173 | 2 | 4 |  | CC Chg | 14:58:00 | 18:04:20 | 155.506 | 3.9831 | 2.3274 | 2327.41 | 2.3274 | 2327.41 | 0 | 0 | 8.5033 | 8503.35 | 8.5033 | 8503.35 | 0 | 0 | 2024-07-02 04:50:04 | 0.6194 | 4180.2675 | 4180.2675 | 25612.05 | Close | 74.87828 |  | 0.0003 | 33.2 | 0 | 0
2174 | 2 | 4 |  | CC Chg | 14:58:30 | 18:04:50 | 155.506 | 3.9834 | 2.3287 | 2328.7 | 2.3287 | 2328.7 | 0 | 0 | 8.5085 | 8508.51 | 8.5085 | 8508.51 | 0 | 0 | 2024-07-02 04:50:34 | 0.6194 | 4180.2675 | 4180.2675 | 25615.03 | Close | 74.91997 |  | 0.0002 | 33.3 | 0 | 0
2175 | 2 | 4 |  | CC Chg | 14:59:00 | 18:05:20 | 155.506 | 3.9841 | 2.33 | 2330 | 2.33 | 2330 | 0 | 0 | 8.5137 | 8513.67 | 8.5137 | 8513.67 | 0 | 0 | 2024-07-02 04:51:04 | 0.6195 | 2090.1178 | 2090.1178 | 25618.03 | Close | 74.96166 |  | 0.0003 | 33.2 | 0 | 0
2176 | 2 | 4 |  | CC Chg | 14:59:30 | 18:05:50 | 155.506 | 3.9844 | 2.3313 | 2331.29 | 2.3313 | 2331.29 | 0 | 0 | 8.5188 | 8518.83 | 8.5188 | 8518.83 | 0 | 0 | 2024-07-02 04:51:34 | 0.6196 | 4180.2675 | 4180.2675 | 25621.01 | Close | 75.00335 |  | 0.0002 | 33.3 | 0 | 0
2177 | 2 | 4 |  | CC Chg | 15:00:00 | 18:06:20 | 155.506 | 3.9847 | 2.3326 | 2332.59 | 2.3326 | 2332.59 | 0 | 0 | 8.524 | 8524 | 8.524 | 8524 | 0 | 0 | 2024-07-02 04:52:04 | 0.6196 | 4180.2675 | 4180.2675 | 25622.02 | Close | 75.04504 |  | 0.0003 | 33.3 | 0 | 0
2178 | 2 | 4 |  | CC Chg | 15:00:30 | 18:06:50 | 155.506 | 3.985 | 2.3339 | 2333.88 | 2.3339 | 2333.88 | 0 | 0 | 8.5292 | 8529.16 | 8.5292 | 8529.16 | 0 | 0 | 2024-07-02 04:52:34 | 0.6197 | 4180.2356 | 4180.2356 | 25625.99 | Close | 75.08674 |  | 0 | 33.2 | 0 | 0
2179 | 2 | 4 |  | CC Chg | 15:01:00 | 18:07:20 | 155.506 | 3.9856 | 2.3352 | 2335.18 | 2.3352 | 2335.18 | 0 | 0 | 8.5343 | 8534.33 | 8.5343 | 8534.33 | 0 | 0 | 2024-07-02 04:53:04 | 0.6198 | 2090.1337 | 2090.1337 | 25628.99 | Close | 75.12843 |  | 0.0002 | 33.2 | 0 | 0
2180 | 2 | 4 |  | CC Chg | 15:01:30 | 18:07:50 | 155.506 | 3.9859 | 2.3365 | 2336.48 | 2.3365 | 2336.48 | 0 | 0 | 8.5395 | 8539.49 | 8.5395 | 8539.49 | 0 | 0 | 2024-07-02 04:53:34 | 0.6198 | 4180.2675 | 4180.2675 | 25630.98 | Close | 75.17012 |  | 0.0002 | 33.2 | 0 | 0
2181 | 2 | 4 |  | CC Chg | 15:02:00 | 18:08:20 | 155.506 | 3.9865 | 2.3378 | 2337.77 | 2.3378 | 2337.77 | 0 | 0 | 8.5447 | 8544.66 | 8.5447 | 8544.66 | 0 | 0 | 2024-07-02 04:54:04 | 0.6199 | 2089.8938 | 2089.8938 | 25634.97 | Close | 75.21181 |  | 0.0002 | 33.3 | 0 | 0
2182 | 2 | 4 |  | CC Chg | 15:02:30 | 18:08:50 | 155.506 | 3.9872 | 2.3391 | 2339.07 | 2.3391 | 2339.07 | 0 | 0 | 8.5498 | 8549.82 | 8.5498 | 8549.82 | 0 | 0 | 2024-07-02 04:54:34 | 0.62 | 2090.1337 | 2090.1337 | 25637.97 | Close | 75.2535 |  | 0.0003 | 33.3 | 0 | 0
2183 | 2 | 4 |  | CC Chg | 15:03:00 | 18:09:20 | 155.506 | 3.9875 | 2.3404 | 2340.36 | 2.3404 | 2340.36 | 0 | 0 | 8.555 | 8554.99 | 8.555 | 8554.99 | 0 | 0 | 2024-07-02 04:55:04 | 0.6201 | 4180.2675 | 4180.2675 | 25640.95 | Close | 75.29519 |  | 0.0002 | 33.3 | 0 | 0
2184 | 2 | 4 |  | CC Chg | 15:03:30 | 18:09:50 | 155.506 | 3.9878 | 2.3417 | 2341.66 | 2.3417 | 2341.66 | 0 | 0 | 8.5602 | 8560.16 | 8.5602 | 8560.16 | 0 | 0 | 2024-07-02 04:55:34 | 0.6201 | 4181.5797 | 4181.5797 | 25642.94 | Close | 75.33689 |  | 0.0002 | 33.3 | 0 | 0
2185 | 2 | 4 |  | CC Chg | 15:04:00 | 18:10:20 | 155.506 | 3.9881 | 2.343 | 2342.96 | 2.343 | 2342.96 | 0 | 0 | 8.5653 | 8565.33 | 8.5653 | 8565.33 | 0 | 0 | 2024-07-02 04:56:04 | 0.6202 | 4180.2675 | 4180.2675 | 25644.93 | Close | 75.37859 |  | 0.0002 | 33.3 | 0 | 0
2186 | 2 | 4 |  | CC Chg | 15:04:30 | 18:10:50 | 155.506 | 3.9887 | 2.3443 | 2344.25 | 2.3443 | 2344.25 | 0 | 0 | 8.5705 | 8570.49 | 8.5705 | 8570.49 | 0 | 0 | 2024-07-02 04:56:34 | 0.6203 | 2090.1337 | 2090.1337 | 25648.92 | Close | 75.42028 |  | 0.0002 | 33.2 | 0 | 0
2187 | 2 | 4 |  | CC Chg | 15:05:00 | 18:11:20 | 155.506 | 3.989 | 2.3455 | 2345.55 | 2.3455 | 2345.55 | 0 | 0 | 8.5757 | 8575.66 | 8.5757 | 8575.66 | 0 | 0 | 2024-07-02 04:57:04 | 0.6203 | 4179.7876 | 4179.7876 | 25650.92 | Close | 75.46196 |  | 0.0002 | 33.3 | 0 | 0
2188 | 2 | 4 |  | CC Chg | 15:05:30 | 18:11:50 | 155.506 | 3.9893 | 2.3468 | 2346.84 | 2.3468 | 2346.84 | 0 | 0 | 8.5808 | 8580.83 | 8.5808 | 8580.83 | 0 | 0 | 2024-07-02 04:57:34 | 0.6204 | 4180.2675 | 4180.2675 | 25652.91 | Close | 75.50366 |  | 0.0002 | 33.3 | 0 | 0
2189 | 2 | 4 |  | CC Chg | 15:06:00 | 18:12:20 | 155.506 | 3.9896 | 2.3481 | 2348.14 | 2.3481 | 2348.14 | 0 | 0 | 8.586 | 8586 | 8.586 | 8586 | 0 | 0 | 2024-07-02 04:58:04 | 0.6204 | 4180.2675 | 4180.2675 | 25654.9 | Close | 75.54535 |  | 0.0002 | 33.3 | 0 | 0
2190 | 2 | 4 |  | CC Chg | 15:06:30 | 18:12:50 | 155.506 | 3.9903 | 2.3494 | 2349.44 | 2.3494 | 2349.44 | 0 | 0 | 8.5912 | 8591.17 | 8.5912 | 8591.17 | 0 | 0 | 2024-07-02 04:58:34 | 0.6205 | 2089.8938 | 2089.8938 | 25658.89 | Close | 75.58704 |  | 0.0002 | 33.3 | 0 | 0
2191 | 2 | 4 |  | CC Chg | 15:07:00 | 18:13:20 | 155.506 | 3.9906 | 2.3507 | 2350.73 | 2.3507 | 2350.73 | 0 | 0 | 8.5963 | 8596.34 | 8.5963 | 8596.34 | 0 | 0 | 2024-07-02 04:59:04 | 0.6206 | 4180.2675 | 4180.2675 | 25660.88 | Close | 75.62873 |  | 0.0002 | 33.3 | 0 | 0
2192 | 2 | 4 |  | CC Chg | 15:07:30 | 18:13:50 | 155.506 | 3.9909 | 2.352 | 2352.03 | 2.352 | 2352.03 | 0 | 0 | 8.6015 | 8601.52 | 8.6015 | 8601.52 | 0 | 0 | 2024-07-02 04:59:34 | 0.6206 | 4166.8261 | 4166.8261 | 25662.88 | Close | 75.67042 |  | 0.0002 | 33.3 | 0 | 0
2193 | 2 | 4 |  | CC Chg | 15:08:00 | 18:14:20 | 155.506 | 3.9912 | 2.3533 | 2353.32 | 2.3533 | 2353.32 | 0 | 0 | 8.6067 | 8606.69 | 8.6067 | 8606.69 | 0 | 0 | 2024-07-02 05:00:04 | 0.6207 | 4194.2134 | 4194.2134 | 25664.87 | Close | 75.71211 |  | 0.0002 | 33.2 | 0 | 0
2194 | 2 | 4 |  | CC Chg | 15:08:30 | 18:14:50 | 155.506 | 3.9918 | 2.3546 | 2354.62 | 2.3546 | 2354.62 | 0 | 0 | 8.6119 | 8611.86 | 8.6119 | 8611.86 | 0 | 0 | 2024-07-02 05:00:34 | 0.6208 | 2086.768 | 2086.768 | 25668.86 | Close | 75.75381 |  | 0.0002 | 33.2 | 0 | 0
2195 | 2 | 4 |  | CC Chg | 15:09:00 | 18:15:20 | 155.506 | 3.9921 | 2.3559 | 2355.91 | 2.3559 | 2355.91 | 0 | 0 | 8.617 | 8617.03 | 8.617 | 8617.03 | 0 | 0 | 2024-07-02 05:01:04 | 0.6208 | 4193.7959 | 4193.7959 | 25670.85 | Close | 75.7955 |  | 0.0002 | 33.2 | 0 | 0
2196 | 2 | 4 |  | CC Chg | 15:09:30 | 18:15:50 | 155.506 | 3.9924 | 2.3572 | 2357.21 | 2.3572 | 2357.21 | 0 | 0 | 8.6222 | 8622.21 | 8.6222 | 8622.21 | 0 | 0 | 2024-07-02 05:01:34 | 0.6208 | 4166.3478 | 4166.3478 | 25672.85 | Close | 75.83718 |  | 0.0002 | 33.3 | 0 | 0
2197 | 2 | 4 |  | CC Chg | 15:10:00 | 18:16:20 | 155.506 | 3.9931 | 2.3585 | 2358.51 | 2.3585 | 2358.51 | 0 | 0 | 8.6274 | 8627.38 | 8.6274 | 8627.38 | 0 | 0 | 2024-07-02 05:02:04 | 0.6209 | 2093.5104 | 2093.5104 | 25676.83 | Close | 75.87888 |  | 0.0002 | 33.2 | 0 | 0
2198 | 2 | 4 |  | CC Chg | 15:10:30 | 18:16:50 | 155.506 | 3.9934 | 2.3598 | 2359.8 | 2.3598 | 2359.8 | 0 | 0 | 8.6326 | 8632.56 | 8.6326 | 8632.56 | 0 | 0 | 2024-07-02 05:02:34 | 0.621 | 4166.8261 | 4166.8261 | 25678.83 | Close | 75.92057 |  | 0.0002 | 33.2 | 0 | 0
2199 | 2 | 4 |  | CC Chg | 15:11:00 | 18:17:20 | 155.506 | 3.9937 | 2.3611 | 2361.1 | 2.3611 | 2361.1 | 0 | 0 | 8.6377 | 8637.73 | 8.6377 | 8637.73 | 0 | 0 | 2024-07-02 05:03:04 | 0.621 | 4180.6836 | 4180.6836 | 25680.82 | Close | 75.96226 |  | 0.0002 | 33.2 | 0 | 0
2200 | 2 | 4 |  | CC Chg | 15:11:30 | 18:17:50 | 155.506 | 3.9943 | 2.3624 | 2362.39 | 2.3624 | 2362.39 | 0 | 0 | 8.6429 | 8642.91 | 8.6429 | 8642.91 | 0 | 0 | 2024-07-02 05:03:34 | 0.6211 | 2090.1337 | 2090.1337 | 25683.82 | Close | 76.00396 |  | 0.0003 | 33.2 | 0 | 0
2201 | 2 | 4 |  | CC Chg | 15:12:00 | 18:18:20 | 155.506 | 3.9949 | 2.3637 | 2363.69 | 2.3637 | 2363.69 | 0 | 0 | 8.6481 | 8648.08 | 8.6481 | 8648.08 | 0 | 0 | 2024-07-02 05:04:04 | 0.6212 | 2090.1337 | 2090.1337 | 25688.8 | Close | 76.04565 |  | 0.0002 | 33.3 | 0 | 0
2202 | 2 | 4 |  | CC Chg | 15:12:30 | 18:18:50 | 155.506 | 3.9952 | 2.365 | 2364.99 | 2.365 | 2364.99 | 0 | 0 | 8.6533 | 8653.26 | 8.6533 | 8653.26 | 0 | 0 | 2024-07-02 05:04:34 | 0.6213 | 4179.7876 | 4179.7876 | 25690.79 | Close | 76.08733 |  | 0.0002 | 33.3 | 0 | 0
2203 | 2 | 4 |  | CC Chg | 15:13:00 | 18:19:20 | 155.506 | 3.9955 | 2.3663 | 2366.28 | 2.3663 | 2366.28 | 0 | 0 | 8.6584 | 8658.44 | 8.6584 | 8658.44 | 0 | 0 | 2024-07-02 05:05:04 | 0.6213 | 4180.2675 | 4180.2675 | 25692.78 | Close | 76.12903 |  | 0.0002 | 33.3 | 0 | 0
2204 | 2 | 4 |  | CC Chg | 15:13:30 | 18:19:50 | 155.506 | 3.9962 | 2.3676 | 2367.58 | 2.3676 | 2367.58 | 0 | 0 | 8.6636 | 8663.62 | 8.6636 | 8663.62 | 0 | 0 | 2024-07-02 05:05:34 | 0.6214 | 2090.1337 | 2090.1337 | 25696.77 | Close | 76.17072 |  | 0.0002 | 33.3 | 0 | 0
2205 | 2 | 4 |  | CC Chg | 15:14:00 | 18:20:20 | 155.506 | 3.9965 | 2.3689 | 2368.87 | 2.3689 | 2368.87 | 0 | 0 | 8.6688 | 8668.79 | 8.6688 | 8668.79 | 0 | 0 | 2024-07-02 05:06:04 | 0.6215 | 4180.6836 | 4180.6836 | 25698.77 | Close | 76.21241 |  | 0.0002 | 33.3 | 0 | 0
2206 | 2 | 4 |  | CC Chg | 15:14:30 | 18:20:50 | 155.506 | 3.9968 | 2.3702 | 2370.17 | 2.3702 | 2370.17 | 0 | 0 | 8.674 | 8673.97 | 8.674 | 8673.97 | 0 | 0 | 2024-07-02 05:06:34 | 0.6215 | 4180.2675 | 4180.2675 | 25699.77 | Close | 76.25411 |  | 0.0003 | 33.3 | 0 | 0
2207 | 2 | 4 |  | CC Chg | 15:15:00 | 18:21:20 | 155.506 | 3.9974 | 2.3715 | 2371.47 | 2.3715 | 2371.47 | 0 | 0 | 8.6792 | 8679.15 | 8.6792 | 8679.15 | 0 | 0 | 2024-07-02 05:07:04 | 0.6216 | 2090.1337 | 2090.1337 | 25704.75 | Close | 76.2958 |  | 0.0002 | 33.2 | 0 | 0
2208 | 2 | 4 |  | CC Chg | 15:15:30 | 18:21:50 | 155.506 | 3.9977 | 2.3728 | 2372.76 | 2.3728 | 2372.76 | 0 | 0 | 8.6843 | 8684.33 | 8.6843 | 8684.33 | 0 | 0 | 2024-07-02 05:07:34 | 0.6217 | 4179.7876 | 4179.7876 | 25706.74 | Close | 76.33748 |  | 0.0002 | 33.2 | 0 | 0
2209 | 2 | 4 |  | CC Chg | 15:16:00 | 18:22:20 | 155.506 | 3.998 | 2.3741 | 2374.06 | 2.3741 | 2374.06 | 0 | 0 | 8.6895 | 8689.51 | 8.6895 | 8689.51 | 0 | 0 | 2024-07-02 05:08:04 | 0.6217 | 4180.2675 | 4180.2675 | 25708.73 | Close | 76.37918 |  | 0.0002 | 33.3 | 0 | 0
2210 | 2 | 4 |  | CC Chg | 15:16:30 | 18:22:50 | 155.506 | 3.9986 | 2.3754 | 2375.35 | 2.3754 | 2375.35 | 0 | 0 | 8.6947 | 8694.7 | 8.6947 | 8694.7 | 0 | 0 | 2024-07-02 05:08:34 | 0.6218 | 2090.1337 | 2090.1337 | 25712.72 | Close | 76.42087 |  | 0.0002 | 33.3 | 0 | 0
2211 | 2 | 4 |  | CC Chg | 15:17:00 | 18:23:20 | 155.506 | 3.9989 | 2.3766 | 2376.65 | 2.3766 | 2376.65 | 0 | 0 | 8.6999 | 8699.88 | 8.6999 | 8699.88 | 0 | 0 | 2024-07-02 05:09:04 | 0.6219 | 4181.5797 | 4181.5797 | 25714.71 | Close | 76.46257 |  | 0.0002 | 33.3 | 0 | 0
2212 | 2 | 4 |  | CC Chg | 15:17:30 | 18:23:50 | 155.506 | 3.9993 | 2.3779 | 2377.95 | 2.3779 | 2377.95 | 0 | 0 | 8.7051 | 8705.06 | 8.7051 | 8705.06 | 0 | 0 | 2024-07-02 05:09:34 | 0.6219 | 4180.2675 | 4180.2675 | 25717.7 | Close | 76.50426 |  | 0 | 33.3 | 0 | 0
2213 | 2 | 4 |  | CC Chg | 15:18:00 | 18:24:20 | 155.506 | 3.9996 | 2.3792 | 2379.24 | 2.3792 | 2379.24 | 0 | 0 | 8.7102 | 8710.24 | 8.7102 | 8710.24 | 0 | 0 | 2024-07-02 05:10:04 | 0.622 | 4180.2675 | 4180.2675 | 25718.7 | Close | 76.54596 |  | 0.0002 | 33.2 | 0 | 0
2214 | 2 | 4 |  | CC Chg | 15:18:30 | 18:24:50 | 155.506 | 4.0002 | 2.3805 | 2380.54 | 2.3805 | 2380.54 | 0 | 0 | 8.7154 | 8715.43 | 8.7154 | 8715.43 | 0 | 0 | 2024-07-02 05:10:34 | 0.6221 | 2089.8938 | 2089.8938 | 25722.69 | Close | 76.58764 |  | 0.0002 | 33.3 | 0 | 0
2215 | 2 | 4 |  | CC Chg | 15:19:00 | 18:25:20 | 155.506 | 4.0005 | 2.3818 | 2381.83 | 2.3818 | 2381.83 | 0 | 0 | 8.7206 | 8720.61 | 8.7206 | 8720.61 | 0 | 0 | 2024-07-02 05:11:04 | 0.6221 | 4180.2675 | 4180.2675 | 25724.68 | Close | 76.62933 |  | 0.0002 | 33.3 | 0 | 0
2216 | 2 | 4 |  | CC Chg | 15:19:30 | 18:25:50 | 155.506 | 4.0008 | 2.3831 | 2383.13 | 2.3831 | 2383.13 | 0 | 0 | 8.7258 | 8725.8 | 8.7258 | 8725.8 | 0 | 0 | 2024-07-02 05:11:34 | 0.6221 | 4180.2675 | 4180.2675 | 25726.67 | Close | 76.67103 |  | 0.0002 | 33.2 | 0 | 0
2217 | 2 | 4 |  | CC Chg | 15:20:00 | 18:26:20 | 155.506 | 4.0014 | 2.3844 | 2384.42 | 2.3844 | 2384.42 | 0 | 0 | 8.731 | 8730.98 | 8.731 | 8730.98 | 0 | 0 | 2024-07-02 05:12:04 | 0.6222 | 2089.8938 | 2089.8938 | 25731.65 | Close | 76.71271 |  | 0 | 33.3 | 0 | 0
2218 | 2 | 4 |  | CC Chg | 15:20:30 | 18:26:50 | 155.506 | 4.002 | 2.3857 | 2385.72 | 2.3857 | 2385.72 | 0 | 0 | 8.7362 | 8736.17 | 8.7362 | 8736.17 | 0 | 0 | 2024-07-02 05:12:34 | 0.6223 | 2090.1337 | 2090.1337 | 25734.65 | Close | 76.7544 |  | 0.0002 | 33.3 | 0 | 0
2219 | 2 | 4 |  | CC Chg | 15:21:00 | 18:27:20 | 155.506 | 4.0024 | 2.387 | 2387.02 | 2.387 | 2387.02 | 0 | 0 | 8.7414 | 8741.35 | 8.7414 | 8741.35 | 0 | 0 | 2024-07-02 05:13:04 | 0.6224 | 4180.2675 | 4180.2675 | 25735.65 | Close | 76.7961 |  | 0.0003 | 33.3 | 0 | 0
2220 | 2 | 4 |  | CC Chg | 15:21:30 | 18:27:50 | 155.506 | 4.0027 | 2.3883 | 2388.31 | 2.3883 | 2388.31 | 0 | 0 | 8.7465 | 8746.54 | 8.7465 | 8746.54 | 0 | 0 | 2024-07-02 05:13:34 | 0.6224 | 4180.6836 | 4180.6836 | 25738.64 | Close | 76.83779 |  | 0.0002 | 33.3 | 0 | 0
2221 | 2 | 4 |  | CC Chg | 15:22:00 | 18:28:20 | 155.506 | 4.0033 | 2.3896 | 2389.61 | 2.3896 | 2389.61 | 0 | 0 | 8.7517 | 8751.73 | 8.7517 | 8751.73 | 0 | 0 | 2024-07-02 05:14:04 | 0.6225 | 2090.1337 | 2090.1337 | 25743.61 | Close | 76.87948 |  | 0 | 33.3 | 0 | 0
2222 | 2 | 4 |  | CC Chg | 15:22:30 | 18:28:50 | 155.506 | 4.0036 | 2.3909 | 2390.9 | 2.3909 | 2390.9 | 0 | 0 | 8.7569 | 8756.92 | 8.7569 | 8756.92 | 0 | 0 | 2024-07-02 05:14:34 | 0.6226 | 4180.2675 | 4180.2675 | 25744.62 | Close | 76.92118 |  | 0.0002 | 33.2 | 0 | 0
2223 | 2 | 4 |  | CC Chg | 15:23:00 | 18:29:20 | 155.506 | 4.0039 | 2.3922 | 2392.2 | 2.3922 | 2392.2 | 0 | 0 | 8.7621 | 8762.1 | 8.7621 | 8762.1 | 0 | 0 | 2024-07-02 05:15:04 | 0.6226 | 4178.8915 | 4178.8915 | 25746.61 | Close | 76.96285 |  | 0.0002 | 33.2 | 0 | 0
2224 | 2 | 4 |  | CC Chg | 15:23:30 | 18:29:50 | 155.506 | 4.0045 | 2.3935 | 2393.5 | 2.3935 | 2393.5 | 0 | 0 | 8.7673 | 8767.29 | 8.7673 | 8767.29 | 0 | 0 | 2024-07-02 05:15:34 | 0.6227 | 2090.1337 | 2090.1337 | 25750.6 | Close | 77.00454 |  | 0.0002 | 33.3 | 0 | 0
2225 | 2 | 4 |  | CC Chg | 15:24:00 | 18:30:20 | 155.506 | 4.0048 | 2.3948 | 2394.79 | 2.3948 | 2394.79 | 0 | 0 | 8.7725 | 8772.48 | 8.7725 | 8772.48 | 0 | 0 | 2024-07-02 05:16:04 | 0.6228 | 4180.2675 | 4180.2675 | 25752.59 | Close | 77.04624 |  | 0.0002 | 33.3 | 0 | 0
2226 | 2 | 4 |  | CC Chg | 15:24:30 | 18:30:50 | 155.506 | 4.0051 | 2.3961 | 2396.09 | 2.3961 | 2396.09 | 0 | 0 | 8.7777 | 8777.67 | 8.7777 | 8777.67 | 0 | 0 | 2024-07-02 05:16:34 | 0.6228 | 4180.6836 | 4180.6836 | 25754.58 | Close | 77.08793 |  | 0.0002 | 33.3 | 0 | 0
2227 | 2 | 4 |  | CC Chg | 15:25:00 | 18:31:20 | 155.506 | 4.0058 | 2.3974 | 2397.38 | 2.3974 | 2397.38 | 0 | 0 | 8.7829 | 8782.86 | 8.7829 | 8782.86 | 0 | 0 | 2024-07-02 05:17:04 | 0.6229 | 2090.1337 | 2090.1337 | 25758.57 | Close | 77.12962 |  | 0.0002 | 33.3 | 0 | 0
2228 | 2 | 4 |  | CC Chg | 15:25:30 | 18:31:50 | 155.506 | 4.0061 | 2.3987 | 2398.68 | 2.3987 | 2398.68 | 0 | 0 | 8.7881 | 8788.05 | 8.7881 | 8788.05 | 0 | 0 | 2024-07-02 05:17:34 | 0.623 | 4180.2675 | 4180.2675 | 25761.55 | Close | 77.17132 |  | 0 | 33.3 | 0 | 0
2229 | 2 | 4 |  | CC Chg | 15:26:00 | 18:32:20 | 155.506 | 4.0067 | 2.4 | 2399.97 | 2.4 | 2399.97 | 0 | 0 | 8.7932 | 8793.25 | 8.7932 | 8793.25 | 0 | 0 | 2024-07-02 05:18:04 | 0.6231 | 2089.8938 | 2089.8938 | 25763.56 | Close | 77.213 |  | 0.0003 | 33.3 | 0 | 0
2230 | 2 | 4 |  | CC Chg | 15:26:30 | 18:32:50 | 155.506 | 4.007 | 2.4013 | 2401.27 | 2.4013 | 2401.27 | 0 | 0 | 8.7984 | 8798.44 | 8.7984 | 8798.44 | 0 | 0 | 2024-07-02 05:18:34 | 0.6231 | 4166.8261 | 4166.8261 | 25767.54 | Close | 77.25469 |  | 0 | 33.3 | 0 | 0
2231 | 2 | 4 |  | CC Chg | 15:27:00 | 18:33:20 | 155.506 | 4.0073 | 2.4026 | 2402.57 | 2.4026 | 2402.57 | 0 | 0 | 8.8036 | 8803.63 | 8.8036 | 8803.63 | 0 | 0 | 2024-07-02 05:19:04 | 0.6232 | 4193.7959 | 4193.7959 | 25769.53 | Close | 77.29639 |  | 0 | 33.3 | 0 | 0
2232 | 2 | 4 |  | CC Chg | 15:27:30 | 18:33:50 | 155.506 | 4.0076 | 2.4039 | 2403.86 | 2.4039 | 2403.86 | 0 | 0 | 8.8088 | 8808.82 | 8.8088 | 8808.82 | 0 | 0 | 2024-07-02 05:19:34 | 0.6232 | 4167.2409 | 4167.2409 | 25770.54 | Close | 77.33808 |  | 0.0002 | 33.3 | 0 | 0
2233 | 2 | 4 |  | CC Chg | 15:28:00 | 18:34:20 | 155.506 | 4.0082 | 2.4052 | 2405.16 | 2.4052 | 2405.16 | 0 | 0 | 8.814 | 8814.02 | 8.814 | 8814.02 | 0 | 0 | 2024-07-02 05:20:04 | 0.6233 | 2093.5104 | 2093.5104 | 25773.53 | Close | 77.37977 |  | 0.0003 | 33.3 | 0 | 0
2234 | 2 | 4 |  | CC Chg | 15:28:30 | 18:34:50 | 155.506 | 4.0086 | 2.4065 | 2406.45 | 2.4065 | 2406.45 | 0 | 0 | 8.8192 | 8819.21 | 8.8192 | 8819.21 | 0 | 0 | 2024-07-02 05:20:34 | 0.6234 | 4180.2675 | 4180.2675 | 25776.51 | Close | 77.42147 |  | 0.0002 | 33.3 | 0 | 0
2235 | 2 | 4 |  | CC Chg | 15:29:00 | 18:35:20 | 155.506 | 4.0089 | 2.4077 | 2407.75 | 2.4077 | 2407.75 | 0 | 0 | 8.8244 | 8824.41 | 8.8244 | 8824.41 | 0 | 0 | 2024-07-02 05:21:04 | 0.6234 | 4166.3478 | 4166.3478 | 25778.51 | Close | 77.46315 |  | 0.0002 | 33.3 | 0 | 0
2236 | 2 | 4 |  | CC Chg | 15:29:30 | 18:35:50 | 155.506 | 4.0098 | 2.409 | 2409.05 | 2.409 | 2409.05 | 0 | 0 | 8.8296 | 8829.6 | 8.8296 | 8829.6 | 0 | 0 | 2024-07-02 05:21:34 | 0.6235 | 1394.9224 | 1394.9224 | 25784.49 | Close | 77.50484 |  | 0.0002 | 33.3 | 0 | 0
2237 | 2 | 4 |  | CC Chg | 15:30:00 | 18:36:20 | 155.506 | 4.0101 | 2.4103 | 2410.34 | 2.4103 | 2410.34 | 0 | 0 | 8.8348 | 8834.8 | 8.8348 | 8834.8 | 0 | 0 | 2024-07-02 05:22:04 | 0.6236 | 4166.8261 | 4166.8261 | 25786.49 | Close | 77.54654 |  | 0.0002 | 33.2 | 0 | 0
2238 | 2 | 4 |  | CC Chg | 15:30:30 | 18:36:50 | 155.506 | 4.0107 | 2.4116 | 2411.64 | 2.4116 | 2411.64 | 0 | 0 | 8.84 | 8840 | 8.84 | 8840 | 0 | 0 | 2024-07-02 05:22:34 | 0.6237 | 2090.7898 | 2090.7898 | 25790.47 | Close | 77.58824 |  | 0.0002 | 33.2 | 0 | 0
2239 | 2 | 4 |  | CC Chg | 15:31:00 | 18:37:20 | 155.506 | 4.011 | 2.4129 | 2412.93 | 2.4129 | 2412.93 | 0 | 0 | 8.8452 | 8845.19 | 8.8452 | 8845.19 | 0 | 0 | 2024-07-02 05:23:04 | 0.6237 | 4180.2675 | 4180.2675 | 25792.47 | Close | 77.62993 |  | 0.0002 | 33.3 | 0 | 0
2240 | 2 | 4 |  | CC Chg | 15:31:30 | 18:37:50 | 155.506 | 4.0113 | 2.4142 | 2414.23 | 2.4142 | 2414.23 | 0 | 0 | 8.8504 | 8850.39 | 8.8504 | 8850.39 | 0 | 0 | 2024-07-02 05:23:34 | 0.6238 | 4180.2675 | 4180.2675 | 25793.47 | Close | 77.67162 |  | 0.0003 | 33.2 | 0 | 0
2241 | 2 | 4 |  | CC Chg | 15:32:00 | 18:38:20 | 155.506 | 4.0117 | 2.4155 | 2415.53 | 2.4155 | 2415.53 | 0 | 0 | 8.8556 | 8855.59 | 8.8556 | 8855.59 | 0 | 0 | 2024-07-02 05:24:04 | 0.6238 | 4179.7876 | 4179.7876 | 25796.45 | Close | 77.71331 |  | 0.0002 | 33.2 | 0 | 0
2242 | 2 | 4 |  | CC Chg | 15:32:30 | 18:38:50 | 155.506 | 4.0123 | 2.4168 | 2416.82 | 2.4168 | 2416.82 | 0 | 0 | 8.8608 | 8860.79 | 8.8608 | 8860.79 | 0 | 0 | 2024-07-02 05:24:34 | 0.6239 | 2090.1337 | 2090.1337 | 25799.45 | Close | 77.755 |  | 0.0003 | 33.2 | 0 | 0
2243 | 2 | 4 |  | CC Chg | 15:33:00 | 18:39:20 | 155.506 | 4.0126 | 2.4181 | 2418.12 | 2.4181 | 2418.12 | 0 | 0 | 8.866 | 8865.99 | 8.866 | 8865.99 | 0 | 0 | 2024-07-02 05:25:04 | 0.624 | 4180.2675 | 4180.2675 | 25801.44 | Close | 77.79669 |  | 0.0003 | 33.2 | 0 | 0
2244 | 2 | 4 |  | CC Chg | 15:33:30 | 18:39:50 | 155.506 | 4.0129 | 2.4194 | 2419.41 | 2.4194 | 2419.41 | 0 | 0 | 8.8712 | 8871.19 | 8.8712 | 8871.19 | 0 | 0 | 2024-07-02 05:25:34 | 0.624 | 4180.6836 | 4180.6836 | 25805.42 | Close | 77.83839 |  | 0 | 33.3 | 0 | 0
2245 | 2 | 4 |  | CC Chg | 15:34:00 | 18:40:20 | 155.506 | 4.0135 | 2.4207 | 2420.71 | 2.4207 | 2420.71 | 0 | 0 | 8.8764 | 8876.39 | 8.8764 | 8876.39 | 0 | 0 | 2024-07-02 05:26:04 | 0.6241 | 2090.1337 | 2090.1337 | 25808.41 | Close | 77.88008 |  | 0.0002 | 33.3 | 0 | 0
2246 | 2 | 4 |  | CC Chg | 15:34:30 | 18:40:50 | 155.506 | 4.0138 | 2.422 | 2422 | 2.422 | 2422 | 0 | 0 | 8.8816 | 8881.59 | 8.8816 | 8881.59 | 0 | 0 | 2024-07-02 05:26:34 | 0.6242 | 4180.2675 | 4180.2675 | 25810.41 | Close | 77.92177 |  | 0.0002 | 33.2 | 0 | 0
2247 | 2 | 4 |  | CC Chg | 15:35:00 | 18:41:20 | 155.506 | 4.0141 | 2.4233 | 2423.3 | 2.4233 | 2423.3 | 0 | 0 | 8.8868 | 8886.79 | 8.8868 | 8886.79 | 0 | 0 | 2024-07-02 05:27:04 | 0.6242 | 4179.7876 | 4179.7876 | 25812.4 | Close | 77.96346 |  | 0.0002 | 33.3 | 0 | 0
2248 | 2 | 4 |  | CC Chg | 15:35:30 | 18:41:50 | 155.506 | 4.0148 | 2.4246 | 2424.6 | 2.4246 | 2424.6 | 0 | 0 | 8.892 | 8891.99 | 8.892 | 8891.99 | 0 | 0 | 2024-07-02 05:27:34 | 0.6243 | 2090.1337 | 2090.1337 | 25816.39 | Close | 78.00515 |  | 0.0002 | 33.3 | 0 | 0
2249 | 2 | 4 |  | CC Chg | 15:36:00 | 18:42:20 | 155.506 | 4.0151 | 2.4259 | 2425.89 | 2.4259 | 2425.89 | 0 | 0 | 8.8972 | 8897.2 | 8.8972 | 8897.2 | 0 | 0 | 2024-07-02 05:28:04 | 0.6244 | 4180.2675 | 4180.2675 | 25818.38 | Close | 78.04684 |  | 0.0002 | 33.3 | 0 | 0
2250 | 2 | 4 |  | CC Chg | 15:36:30 | 18:42:50 | 155.506 | 4.0154 | 2.4272 | 2427.19 | 2.4272 | 2427.19 | 0 | 0 | 8.9024 | 8902.4 | 8.9024 | 8902.4 | 0 | 0 | 2024-07-02 05:28:34 | 0.6244 | 4179.7876 | 4179.7876 | 25820.37 | Close | 78.08853 |  | 0.0002 | 33.3 | 0 | 0
2251 | 2 | 4 |  | CC Chg | 15:37:00 | 18:43:20 | 155.506 | 4.016 | 2.4285 | 2428.48 | 2.4285 | 2428.48 | 0 | 0 | 8.9076 | 8907.6 | 8.9076 | 8907.6 | 0 | 0 | 2024-07-02 05:29:04 | 0.6245 | 2090.1337 | 2090.1337 | 25824.36 | Close | 78.13022 |  | 0.0002 | 33.2 | 0 | 0
2252 | 2 | 4 |  | CC Chg | 15:37:30 | 18:43:50 | 155.506 | 4.0163 | 2.4298 | 2429.78 | 2.4298 | 2429.78 | 0 | 0 | 8.9128 | 8912.81 | 8.9128 | 8912.81 | 0 | 0 | 2024-07-02 05:29:34 | 0.6246 | 4180.2675 | 4180.2675 | 25826.36 | Close | 78.17191 |  | 0.0002 | 33.2 | 0 | 0
2253 | 2 | 4 |  | CC Chg | 15:38:00 | 18:44:20 | 155.506 | 4.0169 | 2.4311 | 2431.08 | 2.4311 | 2431.08 | 0 | 0 | 8.918 | 8918.01 | 8.918 | 8918.01 | 0 | 0 | 2024-07-02 05:30:04 | 0.6247 | 2090.3418 | 2090.3418 | 25830.34 | Close | 78.21361 |  | 0.0002 | 33.3 | 0 | 0
2254 | 2 | 4 |  | CC Chg | 15:38:30 | 18:44:50 | 155.506 | 4.0175 | 2.4324 | 2432.37 | 2.4324 | 2432.37 | 0 | 0 | 8.9232 | 8923.22 | 8.9232 | 8923.22 | 0 | 0 | 2024-07-02 05:30:34 | 0.6248 | 2090.1337 | 2090.1337 | 25833.34 | Close | 78.2553 |  | 0.0003 | 33.2 | 0 | 0
2255 | 2 | 4 |  | CC Chg | 15:39:00 | 18:45:20 | 155.506 | 4.0179 | 2.4337 | 2433.67 | 2.4337 | 2433.67 | 0 | 0 | 8.9284 | 8928.43 | 8.9284 | 8928.43 | 0 | 0 | 2024-07-02 05:31:04 | 0.6248 | 4180.2675 | 4180.2675 | 25836.32 | Close | 78.29699 |  | 0.0002 | 33.2 | 0 | 0
2256 | 2 | 4 |  | CC Chg | 15:39:30 | 18:45:50 | 155.506 | 4.0185 | 2.435 | 2434.96 | 2.435 | 2434.96 | 0 | 0 | 8.9336 | 8933.63 | 8.9336 | 8933.63 | 0 | 0 | 2024-07-02 05:31:34 | 0.6249 | 2089.8938 | 2089.8938 | 25840.31 | Close | 78.33868 |  | 0.0002 | 33.3 | 0 | 0
2257 | 2 | 4 |  | CC Chg | 15:40:00 | 18:46:20 | 155.506 | 4.0188 | 2.4363 | 2436.26 | 2.4363 | 2436.26 | 0 | 0 | 8.9388 | 8938.84 | 8.9388 | 8938.84 | 0 | 0 | 2024-07-02 05:32:04 | 0.6249 | 4166.8261 | 4166.8261 | 25841.32 | Close | 78.38037 |  | 0.0003 | 33.3 | 0 | 0
2258 | 2 | 4 |  | CC Chg | 15:40:30 | 18:46:50 | 155.506 | 4.0191 | 2.4376 | 2437.56 | 2.4376 | 2437.56 | 0 | 0 | 8.944 | 8944.05 | 8.944 | 8944.05 | 0 | 0 | 2024-07-02 05:32:34 | 0.625 | 4193.7959 | 4193.7959 | 25844.3 | Close | 78.42206 |  | 0.0002 | 33.3 | 0 | 0
2259 | 2 | 4 |  | CC Chg | 15:41:00 | 18:47:20 | 155.506 | 4.0197 | 2.4389 | 2438.85 | 2.4389 | 2438.85 | 0 | 0 | 8.9493 | 8949.26 | 8.9493 | 8949.26 | 0 | 0 | 2024-07-02 05:33:04 | 0.6251 | 2090.3418 | 2090.3418 | 25848.28 | Close | 78.46376 |  | 0.0002 | 33.3 | 0 | 0
2260 | 2 | 4 |  | CC Chg | 15:41:30 | 18:47:50 | 155.506 | 4.02 | 2.4401 | 2440.15 | 2.4401 | 2440.15 | 0 | 0 | 8.9545 | 8954.47 | 8.9545 | 8954.47 | 0 | 0 | 2024-07-02 05:33:34 | 0.6251 | 4180.2675 | 4180.2675 | 25850.28 | Close | 78.50545 |  | 0.0002 | 33.3 | 0 | 0
2261 | 2 | 4 |  | CC Chg | 15:42:00 | 18:48:20 | 155.506 | 4.0203 | 2.4414 | 2441.44 | 2.4414 | 2441.44 | 0 | 0 | 8.9597 | 8959.68 | 8.9597 | 8959.68 | 0 | 0 | 2024-07-02 05:34:04 | 0.6252 | 4180.2675 | 4180.2675 | 25851.28 | Close | 78.54714 |  | 0.0003 | 33.3 | 0 | 0
2262 | 2 | 4 |  | CC Chg | 15:42:30 | 18:48:50 | 155.506 | 4.0206 | 2.4427 | 2442.74 | 2.4427 | 2442.74 | 0 | 0 | 8.9649 | 8964.89 | 8.9649 | 8964.89 | 0 | 0 | 2024-07-02 05:34:34 | 0.6252 | 4166.3478 | 4166.3478 | 25854.27 | Close | 78.58883 |  | 0.0002 | 33.3 | 0 | 0
2263 | 2 | 4 |  | CC Chg | 15:43:00 | 18:49:20 | 155.506 | 4.0213 | 2.444 | 2444.03 | 2.444 | 2444.03 | 0 | 0 | 8.9701 | 8970.1 | 8.9701 | 8970.1 | 0 | 0 | 2024-07-02 05:35:04 | 0.6253 | 2090.1337 | 2090.1337 | 25858.26 | Close | 78.63052 |  | 0.0002 | 33.3 | 0 | 0
2264 | 2 | 4 |  | CC Chg | 15:43:30 | 18:49:50 | 155.506 | 4.0216 | 2.4453 | 2445.33 | 2.4453 | 2445.33 | 0 | 0 | 8.9753 | 8975.31 | 8.9753 | 8975.31 | 0 | 0 | 2024-07-02 05:35:34 | 0.6254 | 4193.7959 | 4193.7959 | 25860.24 | Close | 78.67221 |  | 0.0002 | 33.3 | 0 | 0
2265 | 2 | 4 |  | CC Chg | 15:44:00 | 18:50:20 | 155.506 | 4.0219 | 2.4466 | 2446.63 | 2.4466 | 2446.63 | 0 | 0 | 8.9805 | 8980.52 | 8.9805 | 8980.52 | 0 | 0 | 2024-07-02 05:36:04 | 0.6254 | 4180.6836 | 4180.6836 | 25862.24 | Close | 78.71391 |  | 0.0002 | 33.3 | 0 | 0
2266 | 2 | 4 |  | CC Chg | 15:44:30 | 18:50:50 | 155.506 | 4.0225 | 2.4479 | 2447.92 | 2.4479 | 2447.92 | 0 | 0 | 8.9857 | 8985.73 | 8.9857 | 8985.73 | 0 | 0 | 2024-07-02 05:36:34 | 0.6255 | 2086.768 | 2086.768 | 25866.23 | Close | 78.7556 |  | 0.0002 | 33.3 | 0 | 0
2267 | 2 | 4 |  | CC Chg | 15:45:00 | 18:51:20 | 155.506 | 4.0228 | 2.4492 | 2449.22 | 2.4492 | 2449.22 | 0 | 0 | 8.9909 | 8990.95 | 8.9909 | 8990.95 | 0 | 0 | 2024-07-02 05:37:04 | 0.6256 | 4180.2675 | 4180.2675 | 25868.23 | Close | 78.79729 |  | 0.0002 | 33.3 | 0 | 0
2268 | 2 | 4 |  | CC Chg | 15:45:30 | 18:51:50 | 155.506 | 4.0234 | 2.4505 | 2450.51 | 2.4505 | 2450.51 | 0 | 0 | 8.9962 | 8996.16 | 8.9962 | 8996.16 | 0 | 0 | 2024-07-02 05:37:34 | 0.6257 | 2090.3418 | 2090.3418 | 25872.21 | Close | 78.83899 |  | 0.0002 | 33.3 | 0 | 0
2269 | 2 | 4 |  | CC Chg | 15:46:00 | 18:52:20 | 155.506 | 4.0237 | 2.4518 | 2451.81 | 2.4518 | 2451.81 | 0 | 0 | 9.0014 | 9001.37 | 9.0014 | 9001.37 | 0 | 0 | 2024-07-02 05:38:04 | 0.6257 | 4193.7959 | 4193.7959 | 25874.2 | Close | 78.88068 |  | 0.0002 | 33.3 | 0 | 0
2270 | 2 | 4 |  | CC Chg | 15:46:30 | 18:52:50 | 155.506 | 4.0241 | 2.4531 | 2453.11 | 2.4531 | 2453.11 | 0 | 0 | 9.0066 | 9006.59 | 9.0066 | 9006.59 | 0 | 0 | 2024-07-02 05:38:34 | 0.6258 | 4180.2675 | 4180.2675 | 25876.19 | Close | 78.92237 |  | 0.0002 | 33.2 | 0 | 0
2271 | 2 | 4 |  | CC Chg | 15:47:00 | 18:53:20 | 155.506 | 4.0247 | 2.4544 | 2454.4 | 2.4544 | 2454.4 | 0 | 0 | 9.0118 | 9011.8 | 9.0118 | 9011.8 | 0 | 0 | 2024-07-02 05:39:04 | 0.6259 | 2086.9757 | 2086.9757 | 25880.19 | Close | 78.96407 |  | 0.0002 | 33.2 | 0 | 0
2272 | 2 | 4 |  | CC Chg | 15:47:30 | 18:53:50 | 155.506 | 4.0253 | 2.4557 | 2455.7 | 2.4557 | 2455.7 | 0 | 0 | 9.017 | 9017.02 | 9.017 | 9017.02 | 0 | 0 | 2024-07-02 05:39:34 | 0.626 | 2090.1337 | 2090.1337 | 25883.18 | Close | 79.00576 |  | 0.0003 | 33.3 | 0 | 0
2273 | 2 | 4 |  | CC Chg | 15:48:00 | 18:54:20 | 155.506 | 4.0256 | 2.457 | 2456.99 | 2.457 | 2456.99 | 0 | 0 | 9.0222 | 9022.23 | 9.0222 | 9022.23 | 0 | 0 | 2024-07-02 05:40:04 | 0.626 | 4193.7959 | 4193.7959 | 25886.16 | Close | 79.04745 |  | 0.0002 | 33.2 | 0 | 0
2274 | 2 | 4 |  | CC Chg | 15:48:30 | 18:54:50 | 155.506 | 4.0259 | 2.4583 | 2458.29 | 2.4583 | 2458.29 | 0 | 0 | 9.0275 | 9027.45 | 9.0275 | 9027.45 | 0 | 0 | 2024-07-02 05:40:34 | 0.6261 | 4166.3478 | 4166.3478 | 25888.16 | Close | 79.08914 |  | 0.0002 | 33.3 | 0 | 0
2275 | 2 | 4 |  | CC Chg | 15:49:00 | 18:55:20 | 155.506 | 4.0265 | 2.4596 | 2459.59 | 2.4596 | 2459.59 | 0 | 0 | 9.0327 | 9032.67 | 9.0327 | 9032.67 | 0 | 0 | 2024-07-02 05:41:04 | 0.6262 | 2090.1337 | 2090.1337 | 25892.15 | Close | 79.13083 |  | 0.0002 | 33.3 | 0 | 0
2276 | 2 | 4 |  | CC Chg | 15:49:30 | 18:55:50 | 155.506 | 4.0268 | 2.4609 | 2460.88 | 2.4609 | 2460.88 | 0 | 0 | 9.0379 | 9037.89 | 9.0379 | 9037.89 | 0 | 0 | 2024-07-02 05:41:34 | 0.6262 | 4180.2675 | 4180.2675 | 25893.15 | Close | 79.17252 |  | 0.0003 | 33.2 | 0 | 0
2277 | 2 | 4 |  | CC Chg | 15:50:00 | 18:56:20 | 155.506 | 4.0275 | 2.4622 | 2462.18 | 2.4622 | 2462.18 | 0 | 0 | 9.0431 | 9043.11 | 9.0431 | 9043.11 | 0 | 0 | 2024-07-02 05:42:04 | 0.6263 | 2089.8938 | 2089.8938 | 25898.13 | Close | 79.21421 |  | 0.0002 | 33.2 | 0 | 0
2278 | 2 | 4 |  | CC Chg | 15:50:30 | 18:56:50 | 155.506 | 4.0278 | 2.4635 | 2463.47 | 2.4635 | 2463.47 | 0 | 0 | 9.0483 | 9048.33 | 9.0483 | 9048.33 | 0 | 0 | 2024-07-02 05:42:34 | 0.6263 | 4180.2675 | 4180.2675 | 25900.12 | Close | 79.2559 |  | 0.0002 | 33.3 | 0 | 0
2279 | 2 | 4 |  | CC Chg | 15:51:00 | 18:57:20 | 155.506 | 4.0281 | 2.4648 | 2464.77 | 2.4648 | 2464.77 | 0 | 0 | 9.0535 | 9053.55 | 9.0535 | 9053.55 | 0 | 0 | 2024-07-02 05:43:04 | 0.6264 | 4180.2675 | 4180.2675 | 25902.11 | Close | 79.29759 |  | 0.0002 | 33.3 | 0 | 0
2280 | 2 | 4 |  | CC Chg | 15:51:30 | 18:57:50 | 155.506 | 4.0287 | 2.4661 | 2466.06 | 2.4661 | 2466.06 | 0 | 0 | 9.0588 | 9058.77 | 9.0588 | 9058.77 | 0 | 0 | 2024-07-02 05:43:34 | 0.6265 | 2090.3418 | 2090.3418 | 25907.09 | Close | 79.33929 |  | 0 | 33.2 | 0 | 0
2281 | 2 | 4 |  | CC Chg | 15:52:00 | 18:58:20 | 155.506 | 4.029 | 2.4674 | 2467.36 | 2.4674 | 2467.36 | 0 | 0 | 9.064 | 9063.99 | 9.064 | 9063.99 | 0 | 0 | 2024-07-02 05:44:04 | 0.6265 | 4180.2675 | 4180.2675 | 25908.09 | Close | 79.38098 |  | 0.0002 | 33.3 | 0 | 0
2282 | 2 | 4 |  | CC Chg | 15:52:30 | 18:58:50 | 155.506 | 4.0293 | 2.4687 | 2468.66 | 2.4687 | 2468.66 | 0 | 0 | 9.0692 | 9069.21 | 9.0692 | 9069.21 | 0 | 0 | 2024-07-02 05:44:34 | 0.6266 | 4180.2675 | 4180.2675 | 25909.1 | Close | 79.42267 |  | 0.0003 | 33.3 | 0 | 0
2283 | 2 | 4 |  | CC Chg | 15:53:00 | 18:59:20 | 155.506 | 4.0299 | 2.47 | 2469.95 | 2.47 | 2469.95 | 0 | 0 | 9.0744 | 9074.43 | 9.0744 | 9074.43 | 0 | 0 | 2024-07-02 05:45:04 | 0.6267 | 2089.8938 | 2089.8938 | 25914.08 | Close | 79.46436 |  | 0.0002 | 33.2 | 0 | 0
2284 | 2 | 4 |  | CC Chg | 15:53:30 | 18:59:50 | 155.506 | 4.0303 | 2.4712 | 2471.25 | 2.4712 | 2471.25 | 0 | 0 | 9.0797 | 9079.65 | 9.0797 | 9079.65 | 0 | 0 | 2024-07-02 05:45:34 | 0.6267 | 4180.2675 | 4180.2675 | 25916.07 | Close | 79.50605 |  | 0.0002 | 33.3 | 0 | 0
2285 | 2 | 4 |  | CC Chg | 15:54:00 | 19:00:20 | 155.506 | 4.0306 | 2.4725 | 2472.54 | 2.4725 | 2472.54 | 0 | 0 | 9.0849 | 9084.88 | 9.0849 | 9084.88 | 0 | 0 | 2024-07-02 05:46:04 | 0.6268 | 4180.2675 | 4180.2675 | 25918.06 | Close | 79.54774 |  | 0.0002 | 33.2 | 0 | 0
2286 | 2 | 4 |  | CC Chg | 15:54:30 | 19:00:50 | 155.506 | 4.0312 | 2.4738 | 2473.84 | 2.4738 | 2473.84 | 0 | 0 | 9.0901 | 9090.1 | 9.0901 | 9090.1 | 0 | 0 | 2024-07-02 05:46:34 | 0.6269 | 2090.3418 | 2090.3418 | 25922.05 | Close | 79.58944 |  | 0.0002 | 33.2 | 0 | 0
2287 | 2 | 4 |  | CC Chg | 15:55:00 | 19:01:20 | 155.506 | 4.0315 | 2.4751 | 2475.14 | 2.4751 | 2475.14 | 0 | 0 | 9.0953 | 9095.32 | 9.0953 | 9095.32 | 0 | 0 | 2024-07-02 05:47:04 | 0.6269 | 4180.2675 | 4180.2675 | 25924.04 | Close | 79.63113 |  | 0.0002 | 33.3 | 0 | 0
2288 | 2 | 4 |  | CC Chg | 15:55:30 | 19:01:50 | 155.506 | 4.0321 | 2.4764 | 2476.43 | 2.4764 | 2476.43 | 0 | 0 | 9.1005 | 9100.55 | 9.1005 | 9100.55 | 0 | 0 | 2024-07-02 05:47:34 | 0.627 | 2090.1337 | 2090.1337 | 25928.03 | Close | 79.67282 |  | 0.0002 | 33.3 | 0 | 0
2289 | 2 | 4 |  | CC Chg | 15:56:00 | 19:02:20 | 155.506 | 4.0324 | 2.4777 | 2477.73 | 2.4777 | 2477.73 | 0 | 0 | 9.1058 | 9105.77 | 9.1058 | 9105.77 | 0 | 0 | 2024-07-02 05:48:04 | 0.6271 | 4179.7876 | 4179.7876 | 25930.02 | Close | 79.71451 |  | 0.0002 | 33.3 | 0 | 0
2290 | 2 | 4 |  | CC Chg | 15:56:30 | 19:02:50 | 155.506 | 4.033 | 2.479 | 2479.02 | 2.479 | 2479.02 | 0 | 0 | 9.111 | 9111 | 9.111 | 9111 | 0 | 0 | 2024-07-02 05:48:34 | 0.6272 | 2090.1337 | 2090.1337 | 25934.01 | Close | 79.7562 |  | 0.0002 | 33.3 | 0 | 0
2291 | 2 | 4 |  | CC Chg | 15:57:00 | 19:03:20 | 155.506 | 4.0337 | 2.4803 | 2480.32 | 2.4803 | 2480.32 | 0 | 0 | 9.1162 | 9116.23 | 9.1162 | 9116.23 | 0 | 0 | 2024-07-02 05:49:04 | 0.6273 | 2090.1337 | 2090.1337 | 25938 | Close | 79.79789 |  | 0.0002 | 33.2 | 0 | 0
2292 | 2 | 4 |  | CC Chg | 15:57:30 | 19:03:50 | 155.506 | 4.034 | 2.4816 | 2481.62 | 2.4816 | 2481.62 | 0 | 0 | 9.1215 | 9121.45 | 9.1215 | 9121.45 | 0 | 0 | 2024-07-02 05:49:34 | 0.6273 | 4180.6836 | 4180.6836 | 25939.99 | Close | 79.83959 |  | 0.0002 | 33.2 | 0 | 0
2293 | 2 | 4 |  | CC Chg | 15:58:00 | 19:04:20 | 155.506 | 4.0343 | 2.4829 | 2482.91 | 2.4829 | 2482.91 | 0 | 0 | 9.1267 | 9126.68 | 9.1267 | 9126.68 | 0 | 0 | 2024-07-02 05:50:04 | 0.6274 | 4180.2675 | 4180.2675 | 25941.98 | Close | 79.88128 |  | 0.0002 | 33.3 | 0 | 0
2294 | 2 | 4 |  | CC Chg | 15:58:30 | 19:04:50 | 155.506 | 4.0346 | 2.4842 | 2484.21 | 2.4842 | 2484.21 | 0 | 0 | 9.1319 | 9131.91 | 9.1319 | 9131.91 | 0 | 0 | 2024-07-02 05:50:34 | 0.6274 | 4180.2675 | 4180.2675 | 25943.98 | Close | 79.92297 |  | 0.0002 | 33.3 | 0 | 0
2295 | 2 | 4 |  | CC Chg | 15:59:00 | 19:05:20 | 155.506 | 4.0352 | 2.4855 | 2485.5 | 2.4855 | 2485.5 | 0 | 0 | 9.1371 | 9137.14 | 9.1371 | 9137.14 | 0 | 0 | 2024-07-02 05:51:04 | 0.6275 | 2090.3418 | 2090.3418 | 25947.96 | Close | 79.96467 |  | 0.0002 | 33.3 | 0 | 0
2296 | 2 | 4 |  | CC Chg | 15:59:30 | 19:05:50 | 155.506 | 4.0355 | 2.4868 | 2486.8 | 2.4868 | 2486.8 | 0 | 0 | 9.1424 | 9142.37 | 9.1424 | 9142.37 | 0 | 0 | 2024-07-02 05:51:34 | 0.6275 | 4180.2675 | 4180.2675 | 25949.96 | Close | 80.00636 |  | 0.0002 | 33.2 | 0 | 0
2297 | 2 | 4 |  | CC Chg | 16:00:00 | 19:06:20 | 155.506 | 4.0358 | 2.4881 | 2488.09 | 2.4881 | 2488.09 | 0 | 0 | 9.1476 | 9147.6 | 9.1476 | 9147.6 | 0 | 0 | 2024-07-02 05:52:04 | 0.6276 | 4180.2675 | 4180.2675 | 25951.95 | Close | 80.04805 |  | 0.0002 | 33.3 | 0 | 0
2298 | 2 | 4 |  | CC Chg | 16:00:30 | 19:06:50 | 155.506 | 4.0365 | 2.4894 | 2489.39 | 2.4894 | 2489.39 | 0 | 0 | 9.1528 | 9152.83 | 9.1528 | 9152.83 | 0 | 0 | 2024-07-02 05:52:34 | 0.6277 | 2086.9757 | 2086.9757 | 25955.95 | Close | 80.08974 |  | 0.0002 | 33.2 | 0 | 0
2299 | 2 | 4 |  | CC Chg | 16:01:00 | 19:07:20 | 155.506 | 4.0368 | 2.4907 | 2490.69 | 2.4907 | 2490.69 | 0 | 0 | 9.1581 | 9158.06 | 9.1581 | 9158.06 | 0 | 0 | 2024-07-02 05:53:04 | 0.6277 | 4193.7959 | 4193.7959 | 25957.93 | Close | 80.13144 |  | 0.0002 | 33.2 | 0 | 0
2300 | 2 | 4 |  | CC Chg | 16:01:30 | 19:07:50 | 155.506 | 4.0374 | 2.492 | 2491.98 | 2.492 | 2491.98 | 0 | 0 | 9.1633 | 9163.29 | 9.1633 | 9163.29 | 0 | 0 | 2024-07-02 05:53:34 | 0.6278 | 2090.1337 | 2090.1337 | 25961.92 | Close | 80.17313 |  | 0.0002 | 33.3 | 0 | 0
2301 | 2 | 4 |  | CC Chg | 16:02:00 | 19:08:20 | 155.506 | 4.0377 | 2.4933 | 2493.28 | 2.4933 | 2493.28 | 0 | 0 | 9.1685 | 9168.52 | 9.1685 | 9168.52 | 0 | 0 | 2024-07-02 05:54:04 | 0.6279 | 4179.7876 | 4179.7876 | 25962.92 | Close | 80.21482 |  | 0.0003 | 33.3 | 0 | 0
2302 | 2 | 4 |  | CC Chg | 16:02:30 | 19:08:50 | 155.506 | 4.038 | 2.4946 | 2494.57 | 2.4946 | 2494.57 | 0 | 0 | 9.1738 | 9173.76 | 9.1738 | 9173.76 | 0 | 0 | 2024-07-02 05:54:34 | 0.6279 | 4180.2675 | 4180.2675 | 25964.92 | Close | 80.25651 |  | 0.0003 | 33.2 | 0 | 0
2303 | 2 | 4 |  | CC Chg | 16:03:00 | 19:09:20 | 155.506 | 4.0383 | 2.4959 | 2495.87 | 2.4959 | 2495.87 | 0 | 0 | 9.179 | 9178.99 | 9.179 | 9178.99 | 0 | 0 | 2024-07-02 05:55:04 | 0.628 | 4166.8261 | 4166.8261 | 25967.91 | Close | 80.2982 |  | 0.0002 | 33.2 | 0 | 0
2304 | 2 | 4 |  | CC Chg | 16:03:30 | 19:09:50 | 155.506 | 4.0389 | 2.4972 | 2497.17 | 2.4972 | 2497.17 | 0 | 0 | 9.1842 | 9184.22 | 9.1842 | 9184.22 | 0 | 0 | 2024-07-02 05:55:34 | 0.6281 | 2089.8938 | 2089.8938 | 25970.9 | Close | 80.33989 |  | 0.0003 | 33.3 | 0 | 0
2305 | 2 | 4 |  | CC Chg | 16:04:00 | 19:10:20 | 155.506 | 4.0392 | 2.4985 | 2498.46 | 2.4985 | 2498.46 | 0 | 0 | 9.1895 | 9189.46 | 9.1895 | 9189.46 | 0 | 0 | 2024-07-02 05:56:04 | 0.6281 | 4193.7959 | 4193.7959 | 25974.87 | Close | 80.38158 |  | 0 | 33.2 | 0 | 0
2306 | 2 | 4 |  | CC Chg | 16:04:30 | 19:10:50 | 155.506 | 4.0396 | 2.4998 | 2499.76 | 2.4998 | 2499.76 | 0 | 0 | 9.1947 | 9194.69 | 9.1947 | 9194.69 | 0 | 0 | 2024-07-02 05:56:34 | 0.6282 | 4166.8261 | 4166.8261 | 25974.89 | Close | 80.42327 |  | 0.0003 | 33.3 | 0 | 0
2307 | 2 | 4 |  | CC Chg | 16:05:00 | 19:11:20 | 155.506 | 4.0402 | 2.5011 | 2501.05 | 2.5011 | 2501.05 | 0 | 0 | 9.1999 | 9199.92 | 9.1999 | 9199.92 | 0 | 0 | 2024-07-02 05:57:04 | 0.6283 | 2090.3418 | 2090.3418 | 25980.86 | Close | 80.46496 |  | 0 | 33.3 | 0 | 0
2308 | 2 | 4 |  | CC Chg | 16:05:30 | 19:11:50 | 155.506 | 4.0408 | 2.5023 | 2502.35 | 2.5023 | 2502.35 | 0 | 0 | 9.2052 | 9205.16 | 9.2052 | 9205.16 | 0 | 0 | 2024-07-02 05:57:34 | 0.6284 | 2090.1337 | 2090.1337 | 25983.85 | Close | 80.50666 |  | 0.0002 | 33.2 | 0 | 0
2309 | 2 | 4 |  | CC Chg | 16:06:00 | 19:12:20 | 155.506 | 4.0411 | 2.5036 | 2503.65 | 2.5036 | 2503.65 | 0 | 0 | 9.2104 | 9210.4 | 9.2104 | 9210.4 | 0 | 0 | 2024-07-02 05:58:04 | 0.6284 | 4180.2675 | 4180.2675 | 25985.85 | Close | 80.54835 |  | 0.0002 | 33.3 | 0 | 0
2310 | 2 | 4 |  | CC Chg | 16:06:30 | 19:12:50 | 155.506 | 4.0417 | 2.5049 | 2504.94 | 2.5049 | 2504.94 | 0 | 0 | 9.2156 | 9215.64 | 9.2156 | 9215.64 | 0 | 0 | 2024-07-02 05:58:34 | 0.6285 | 2089.8938 | 2089.8938 | 25989.83 | Close | 80.59004 |  | 0.0002 | 33.2 | 0 | 0
2311 | 2 | 4 |  | CC Chg | 16:07:00 | 19:13:20 | 155.506 | 4.042 | 2.5062 | 2506.24 | 2.5062 | 2506.24 | 0 | 0 | 9.2209 | 9220.87 | 9.2209 | 9220.87 | 0 | 0 | 2024-07-02 05:59:04 | 0.6286 | 4180.2675 | 4180.2675 | 25991.83 | Close | 80.63173 |  | 0.0002 | 33.3 | 0 | 0
2312 | 2 | 4 |  | CC Chg | 16:07:30 | 19:13:50 | 155.506 | 4.0423 | 2.5075 | 2507.53 | 2.5075 | 2507.53 | 0 | 0 | 9.2261 | 9226.11 | 9.2261 | 9226.11 | 0 | 0 | 2024-07-02 05:59:34 | 0.6286 | 4180.2675 | 4180.2675 | 25993.82 | Close | 80.67342 |  | 0.0002 | 33.3 | 0 | 0
2313 | 2 | 4 |  | CC Chg | 16:08:00 | 19:14:20 | 155.506 | 4.043 | 2.5088 | 2508.83 | 2.5088 | 2508.83 | 0 | 0 | 9.2313 | 9231.35 | 9.2313 | 9231.35 | 0 | 0 | 2024-07-02 06:00:04 | 0.6287 | 2090.3418 | 2090.3418 | 25997.81 | Close | 80.71511 |  | 0.0002 | 33.2 | 0 | 0
2314 | 2 | 4 |  | CC Chg | 16:08:30 | 19:14:50 | 155.506 | 4.0433 | 2.5101 | 2510.12 | 2.5101 | 2510.12 | 0 | 0 | 9.2366 | 9236.59 | 9.2366 | 9236.59 | 0 | 0 | 2024-07-02 06:00:34 | 0.6288 | 4180.2675 | 4180.2675 | 26000.79 | Close | 80.75681 |  | 0 | 33.2 | 0 | 0
2315 | 2 | 4 |  | CC Chg | 16:09:00 | 19:15:20 | 155.506 | 4.0436 | 2.5114 | 2511.42 | 2.5114 | 2511.42 | 0 | 0 | 9.2418 | 9241.83 | 9.2418 | 9241.83 | 0 | 0 | 2024-07-02 06:01:04 | 0.6288 | 4180.2675 | 4180.2675 | 26001.8 | Close | 80.7985 |  | 0.0002 | 33.2 | 0 | 0
2316 | 2 | 4 |  | CC Chg | 16:09:30 | 19:15:50 | 155.506 | 4.0442 | 2.5127 | 2512.72 | 2.5127 | 2512.72 | 0 | 0 | 9.2471 | 9247.07 | 9.2471 | 9247.07 | 0 | 0 | 2024-07-02 06:01:34 | 0.6289 | 2089.8938 | 2089.8938 | 26005.78 | Close | 80.84018 |  | 0.0002 | 33.2 | 0 | 0
2317 | 2 | 4 |  | CC Chg | 16:10:00 | 19:16:20 | 155.506 | 4.0445 | 2.514 | 2514.01 | 2.514 | 2514.01 | 0 | 0 | 9.2523 | 9252.31 | 9.2523 | 9252.31 | 0 | 0 | 2024-07-02 06:02:04 | 0.6289 | 4180.2675 | 4180.2675 | 26007.78 | Close | 80.88188 |  | 0.0002 | 33.3 | 0 | 0
2318 | 2 | 4 |  | CC Chg | 16:10:30 | 19:16:50 | 155.506 | 4.0448 | 2.5153 | 2515.31 | 2.5153 | 2515.31 | 0 | 0 | 9.2576 | 9257.55 | 9.2576 | 9257.55 | 0 | 0 | 2024-07-02 06:02:34 | 0.629 | 4180.2675 | 4180.2675 | 26008.78 | Close | 80.92357 |  | 0.0003 | 33.3 | 0 | 0
2319 | 2 | 4 |  | CC Chg | 16:11:00 | 19:17:20 | 155.506 | 4.0454 | 2.5166 | 2516.6 | 2.5166 | 2516.6 | 0 | 0 | 9.2628 | 9262.79 | 9.2628 | 9262.79 | 0 | 0 | 2024-07-02 06:03:04 | 0.6291 | 2090.3418 | 2090.3418 | 26013.76 | Close | 80.96526 |  | 0.0002 | 33.2 | 0 | 0
2320 | 2 | 4 |  | CC Chg | 16:11:30 | 19:17:50 | 155.506 | 4.0458 | 2.5179 | 2517.9 | 2.5179 | 2517.9 | 0 | 0 | 9.268 | 9268.04 | 9.268 | 9268.04 | 0 | 0 | 2024-07-02 06:03:34 | 0.6291 | 4180.2675 | 4180.2675 | 26015.75 | Close | 81.00696 |  | 0.0002 | 33.2 | 0 | 0
2321 | 2 | 4 |  | CC Chg | 16:12:00 | 19:18:20 | 155.506 | 4.0461 | 2.5192 | 2519.2 | 2.5192 | 2519.2 | 0 | 0 | 9.2733 | 9273.28 | 9.2733 | 9273.28 | 0 | 0 | 2024-07-02 06:04:04 | 0.6292 | 4180.2675 | 4180.2675 | 26017.74 | Close | 81.04865 |  | 0.0002 | 33.3 | 0 | 0
2322 | 2 | 4 |  | CC Chg | 16:12:30 | 19:18:50 | 155.506 | 4.0464 | 2.5205 | 2520.49 | 2.5205 | 2520.49 | 0 | 0 | 9.2785 | 9278.52 | 9.2785 | 9278.52 | 0 | 0 | 2024-07-02 06:04:34 | 0.6292 | 4180.6836 | 4180.6836 | 26019.74 | Close | 81.09034 |  | 0.0002 | 33.3 | 0 | 0
2323 | 2 | 4 |  | CC Chg | 16:13:00 | 19:19:20 | 155.506 | 4.047 | 2.5218 | 2521.79 | 2.5218 | 2521.79 | 0 | 0 | 9.2838 | 9283.77 | 9.2838 | 9283.77 | 0 | 0 | 2024-07-02 06:05:04 | 0.6293 | 2090.1337 | 2090.1337 | 26022.73 | Close | 81.13203 |  | 0.0003 | 33.2 | 0 | 0
2324 | 2 | 4 |  | CC Chg | 16:13:30 | 19:19:50 | 155.506 | 4.0473 | 2.5231 | 2523.08 | 2.5231 | 2523.08 | 0 | 0 | 9.289 | 9289.01 | 9.289 | 9289.01 | 0 | 0 | 2024-07-02 06:05:34 | 0.6294 | 4180.2675 | 4180.2675 | 26026.71 | Close | 81.17373 |  | 0 | 33.2 | 0 | 0
2325 | 2 | 4 |  | CC Chg | 16:14:00 | 19:20:20 | 155.506 | 4.0476 | 2.5244 | 2524.38 | 2.5244 | 2524.38 | 0 | 0 | 9.2943 | 9294.25 | 9.2943 | 9294.25 | 0 | 0 | 2024-07-02 06:06:04 | 0.6294 | 4180.6836 | 4180.6836 | 26027.71 | Close | 81.21542 |  | 0.0002 | 33.2 | 0 | 0
2326 | 2 | 4 |  | CC Chg | 16:14:30 | 19:20:50 | 155.506 | 4.0479 | 2.5257 | 2525.68 | 2.5257 | 2525.68 | 0 | 0 | 9.2995 | 9299.5 | 9.2995 | 9299.5 | 0 | 0 | 2024-07-02 06:06:34 | 0.6295 | 4180.2675 | 4180.2675 | 26029.7 | Close | 81.25711 |  | 0.0002 | 33.3 | 0 | 0
2327 | 2 | 4 |  | CC Chg | 16:15:00 | 19:21:20 | 155.506 | 4.0489 | 2.527 | 2526.97 | 2.527 | 2526.97 | 0 | 0 | 9.3047 | 9304.75 | 9.3047 | 9304.75 | 0 | 0 | 2024-07-02 06:07:04 | 0.6296 | 1393.4225 | 1393.4225 | 26035.68 | Close | 81.29881 |  | 0.0002 | 33.2 | 0 | 0
2328 | 2 | 4 |  | CC Chg | 16:15:30 | 19:21:50 | 155.506 | 4.0492 | 2.5283 | 2528.27 | 2.5283 | 2528.27 | 0 | 0 | 9.31 | 9309.99 | 9.31 | 9309.99 | 0 | 0 | 2024-07-02 06:07:34 | 0.6297 | 4179.7876 | 4179.7876 | 26037.68 | Close | 81.34049 |  | 0.0002 | 33.3 | 0 | 0
2329 | 2 | 4 |  | CC Chg | 16:16:00 | 19:22:20 | 155.506 | 4.0495 | 2.5296 | 2529.56 | 2.5296 | 2529.56 | 0 | 0 | 9.3152 | 9315.24 | 9.3152 | 9315.24 | 0 | 0 | 2024-07-02 06:08:04 | 0.6297 | 4180.2675 | 4180.2675 | 26039.67 | Close | 81.38218 |  | 0.0002 | 33.2 | 0 | 0
2330 | 2 | 4 |  | CC Chg | 16:16:30 | 19:22:50 | 155.506 | 4.0498 | 2.5309 | 2530.86 | 2.5309 | 2530.86 | 0 | 0 | 9.3205 | 9320.49 | 9.3205 | 9320.49 | 0 | 0 | 2024-07-02 06:08:34 | 0.6298 | 4180.2675 | 4180.2675 | 26041.67 | Close | 81.42388 |  | 0.0002 | 33.2 | 0 | 0
2331 | 2 | 4 |  | CC Chg | 16:17:00 | 19:23:20 | 155.506 | 4.0501 | 2.5322 | 2532.15 | 2.5322 | 2532.15 | 0 | 0 | 9.3257 | 9325.74 | 9.3257 | 9325.74 | 0 | 0 | 2024-07-02 06:09:04 | 0.6298 | 4179.7876 | 4179.7876 | 26043.66 | Close | 81.46556 |  | 0.0002 | 33.3 | 0 | 0
2332 | 2 | 4 |  | CC Chg | 16:17:30 | 19:23:50 | 155.506 | 4.0507 | 2.5335 | 2533.45 | 2.5335 | 2533.45 | 0 | 0 | 9.331 | 9330.99 | 9.331 | 9330.99 | 0 | 0 | 2024-07-02 06:09:34 | 0.6299 | 2090.1337 | 2090.1337 | 26047.65 | Close | 81.50725 |  | 0.0002 | 33.2 | 0 | 0
2333 | 2 | 4 |  | CC Chg | 16:18:00 | 19:24:20 | 155.506 | 4.051 | 2.5347 | 2534.75 | 2.5347 | 2534.75 | 0 | 0 | 9.3362 | 9336.24 | 9.3362 | 9336.24 | 0 | 0 | 2024-07-02 06:10:04 | 0.63 | 4180.2675 | 4180.2675 | 26048.65 | Close | 81.54895 |  | 0.0003 | 33.2 | 0 | 0
2334 | 2 | 4 |  | CC Chg | 16:18:30 | 19:24:50 | 155.506 | 4.0516 | 2.536 | 2536.04 | 2.536 | 2536.04 | 0 | 0 | 9.3415 | 9341.49 | 9.3415 | 9341.49 | 0 | 0 | 2024-07-02 06:10:34 | 0.6301 | 2090.3418 | 2090.3418 | 26053.63 | Close | 81.59064 |  | 0.0002 | 33.2 | 0 | 0
2335 | 2 | 4 |  | CC Chg | 16:19:00 | 19:25:20 | 155.506 | 4.052 | 2.5373 | 2537.34 | 2.5373 | 2537.34 | 0 | 0 | 9.3467 | 9346.74 | 9.3467 | 9346.74 | 0 | 0 | 2024-07-02 06:11:04 | 0.6301 | 4180.2675 | 4180.2675 | 26055.62 | Close | 81.63233 |  | 0.0002 | 33.2 | 0 | 0
2336 | 2 | 4 |  | CC Chg | 16:19:30 | 19:25:50 | 155.506 | 4.0523 | 2.5386 | 2538.63 | 2.5386 | 2538.63 | 0 | 0 | 9.352 | 9351.99 | 9.352 | 9351.99 | 0 | 0 | 2024-07-02 06:11:34 | 0.6302 | 4166.8261 | 4166.8261 | 26058.61 | Close | 81.67403 |  | 0 | 33.2 | 0 | 0
2337 | 2 | 4 |  | CC Chg | 16:20:00 | 19:26:20 | 155.506 | 4.0526 | 2.5399 | 2539.93 | 2.5399 | 2539.93 | 0 | 0 | 9.3572 | 9357.24 | 9.3572 | 9357.24 | 0 | 0 | 2024-07-02 06:12:04 | 0.6302 | 4193.3144 | 4193.3144 | 26059.61 | Close | 81.71571 |  | 0.0002 | 33.3 | 0 | 0
2338 | 2 | 4 |  | CC Chg | 16:20:30 | 19:26:50 | 155.506 | 4.0532 | 2.5412 | 2541.23 | 2.5412 | 2541.23 | 0 | 0 | 9.3625 | 9362.49 | 9.3625 | 9362.49 | 0 | 0 | 2024-07-02 06:12:34 | 0.6303 | 2090.1337 | 2090.1337 | 26063.59 | Close | 81.7574 |  | 0.0002 | 33.2 | 0 | 0
2339 | 2 | 4 |  | CC Chg | 16:21:00 | 19:27:20 | 155.506 | 4.0535 | 2.5425 | 2542.52 | 2.5425 | 2542.52 | 0 | 0 | 9.3677 | 9367.74 | 9.3677 | 9367.74 | 0 | 0 | 2024-07-02 06:13:04 | 0.6303 | 4180.2675 | 4180.2675 | 26064.6 | Close | 81.7991 |  | 0.0003 | 33.2 | 0 | 0
2340 | 2 | 4 |  | CC Chg | 16:21:30 | 19:27:50 | 155.506 | 4.0538 | 2.5438 | 2543.82 | 2.5438 | 2543.82 | 0 | 0 | 9.373 | 9373 | 9.373 | 9373 | 0 | 0 | 2024-07-02 06:13:34 | 0.6304 | 4167.2409 | 4167.2409 | 26067.59 | Close | 81.84079 |  | 0.0002 | 33.2 | 0 | 0
2341 | 2 | 4 |  | CC Chg | 16:22:00 | 19:28:20 | 155.506 | 4.0541 | 2.5451 | 2545.11 | 2.5451 | 2545.11 | 0 | 0 | 9.3782 | 9378.25 | 9.3782 | 9378.25 | 0 | 0 | 2024-07-02 06:14:04 | 0.6304 | 4180.2675 | 4180.2675 | 26069.58 | Close | 81.88248 |  | 0.0002 | 33.3 | 0 | 0
2342 | 2 | 4 |  | CC Chg | 16:22:30 | 19:28:50 | 155.506 | 4.0547 | 2.5464 | 2546.41 | 2.5464 | 2546.41 | 0 | 0 | 9.3835 | 9383.5 | 9.3835 | 9383.5 | 0 | 0 | 2024-07-02 06:14:34 | 0.6305 | 2090.1337 | 2090.1337 | 26073.57 | Close | 81.92418 |  | 0.0002 | 33.3 | 0 | 0
2343 | 2 | 4 |  | CC Chg | 16:23:00 | 19:29:20 | 155.506 | 4.0551 | 2.5477 | 2547.71 | 2.5477 | 2547.71 | 0 | 0 | 9.3888 | 9388.76 | 9.3888 | 9388.76 | 0 | 0 | 2024-07-02 06:15:04 | 0.6306 | 4192.4154 | 4192.4154 | 26075.55 | Close | 81.96585 |  | 0.0002 | 33.2 | 0 | 0
2344 | 2 | 4 |  | CC Chg | 16:23:30 | 19:29:50 | 155.506 | 4.0554 | 2.549 | 2549 | 2.549 | 2549 | 0 | 0 | 9.394 | 9394.01 | 9.394 | 9394.01 | 0 | 0 | 2024-07-02 06:15:34 | 0.6306 | 4166.8261 | 4166.8261 | 26076.57 | Close | 82.00754 |  | 0.0003 | 33.2 | 0 | 0
2345 | 2 | 4 |  | CC Chg | 16:24:00 | 19:30:20 | 155.506 | 4.0557 | 2.5503 | 2550.3 | 2.5503 | 2550.3 | 0 | 0 | 9.3993 | 9399.27 | 9.3993 | 9399.27 | 0 | 0 | 2024-07-02 06:16:04 | 0.6307 | 4180.2675 | 4180.2675 | 26080.54 | Close | 82.04924 |  | 0 | 33.2 | 0 | 0
2346 | 2 | 4 |  | CC Chg | 16:24:30 | 19:30:50 | 155.506 | 4.0563 | 2.5516 | 2551.59 | 2.5516 | 2551.59 | 0 | 0 | 9.4045 | 9404.52 | 9.4045 | 9404.52 | 0 | 0 | 2024-07-02 06:16:34 | 0.6308 | 2090.3418 | 2090.3418 | 26083.54 | Close | 82.09093 |  | 0.0002 | 33.3 | 0 | 0
2347 | 2 | 4 |  | CC Chg | 16:25:00 | 19:31:20 | 155.506 | 4.0569 | 2.5529 | 2552.89 | 2.5529 | 2552.89 | 0 | 0 | 9.4098 | 9409.78 | 9.4098 | 9409.78 | 0 | 0 | 2024-07-02 06:17:04 | 0.6309 | 2090.1337 | 2090.1337 | 26087.52 | Close | 82.13262 |  | 0.0002 | 33.2 | 0 | 0
2348 | 2 | 4 |  | CC Chg | 16:25:30 | 19:31:50 | 155.506 | 4.0572 | 2.5542 | 2554.18 | 2.5542 | 2554.18 | 0 | 0 | 9.415 | 9415.04 | 9.415 | 9415.04 | 0 | 0 | 2024-07-02 06:17:34 | 0.6309 | 4180.2675 | 4180.2675 | 26089.52 | Close | 82.17432 |  | 0.0002 | 33.2 | 0 | 0
2349 | 2 | 4 |  | CC Chg | 16:26:00 | 19:32:20 | 155.506 | 4.0575 | 2.5555 | 2555.48 | 2.5555 | 2555.48 | 0 | 0 | 9.4203 | 9420.3 | 9.4203 | 9420.3 | 0 | 0 | 2024-07-02 06:18:04 | 0.631 | 4193.3144 | 4193.3144 | 26090.51 | Close | 82.216 |  | 0.0003 | 33.2 | 0 | 0
2350 | 2 | 4 |  | CC Chg | 16:26:30 | 19:32:50 | 155.506 | 4.0579 | 2.5568 | 2556.78 | 2.5568 | 2556.78 | 0 | 0 | 9.4256 | 9425.56 | 9.4256 | 9425.56 | 0 | 0 | 2024-07-02 06:18:34 | 0.631 | 4166.8261 | 4166.8261 | 26094.49 | Close | 82.25769 |  | 0 | 33.2 | 0 | 0
2351 | 2 | 4 |  | CC Chg | 16:27:00 | 19:33:20 | 155.506 | 4.0582 | 2.5581 | 2558.07 | 2.5581 | 2558.07 | 0 | 0 | 9.4308 | 9430.82 | 9.4308 | 9430.82 | 0 | 0 | 2024-07-02 06:19:04 | 0.6311 | 4180.2675 | 4180.2675 | 26095.5 | Close | 82.29939 |  | 0.0002 | 33.2 | 0 | 0
2352 | 2 | 4 |  | CC Chg | 16:27:30 | 19:33:50 | 155.506 | 4.0588 | 2.5594 | 2559.37 | 2.5594 | 2559.37 | 0 | 0 | 9.4361 | 9436.07 | 9.4361 | 9436.07 | 0 | 0 | 2024-07-02 06:19:34 | 0.6312 | 2090.7898 | 2090.7898 | 26099.48 | Close | 82.34109 |  | 0.0002 | 33.3 | 0 | 0
2353 | 2 | 4 |  | CC Chg | 16:28:00 | 19:34:20 | 155.506 | 4.0591 | 2.5607 | 2560.66 | 2.5607 | 2560.66 | 0 | 0 | 9.4413 | 9441.33 | 9.4413 | 9441.33 | 0 | 0 | 2024-07-02 06:20:04 | 0.6312 | 4180.2675 | 4180.2675 | 26100.49 | Close | 82.38278 |  | 0.0003 | 33.2 | 0 | 0
2354 | 2 | 4 |  | CC Chg | 16:28:30 | 19:34:50 | 155.506 | 4.0594 | 2.562 | 2561.96 | 2.562 | 2561.96 | 0 | 0 | 9.4466 | 9446.6 | 9.4466 | 9446.6 | 0 | 0 | 2024-07-02 06:20:34 | 0.6313 | 4180.2675 | 4180.2675 | 26103.47 | Close | 82.42447 |  | 0.0002 | 33.3 | 0 | 0
2355 | 2 | 4 |  | CC Chg | 16:29:00 | 19:35:20 | 155.506 | 4.0597 | 2.5633 | 2563.26 | 2.5633 | 2563.26 | 0 | 0 | 9.4519 | 9451.85 | 9.4519 | 9451.85 | 0 | 0 | 2024-07-02 06:21:04 | 0.6313 | 4179.7876 | 4179.7876 | 26105.46 | Close | 82.46616 |  | 0.0002 | 33.3 | 0 | 0
2356 | 2 | 4 |  | CC Chg | 16:29:30 | 19:35:50 | 155.506 | 4.0603 | 2.5646 | 2564.55 | 2.5646 | 2564.55 | 0 | 0 | 9.4571 | 9457.12 | 9.4571 | 9457.12 | 0 | 0 | 2024-07-02 06:21:34 | 0.6314 | 2090.1337 | 2090.1337 | 26108.46 | Close | 82.50785 |  | 0.0003 | 33.2 | 0 | 0
2357 | 2 | 4 |  | CC Chg | 16:30:00 | 19:36:20 | 155.506 | 4.0606 | 2.5658 | 2565.85 | 2.5658 | 2565.85 | 0 | 0 | 9.4624 | 9462.38 | 9.4624 | 9462.38 | 0 | 0 | 2024-07-02 06:22:04 | 0.6315 | 4180.2675 | 4180.2675 | 26111.44 | Close | 82.54954 |  | 0.0002 | 33.3 | 0 | 0
2358 | 2 | 4 |  | CC Chg | 16:30:30 | 19:36:50 | 155.506 | 4.0609 | 2.5671 | 2567.14 | 2.5671 | 2567.14 | 0 | 0 | 9.4676 | 9467.64 | 9.4676 | 9467.64 | 0 | 0 | 2024-07-02 06:22:34 | 0.6315 | 4180.6836 | 4180.6836 | 26113.44 | Close | 82.59124 |  | 0.0002 | 33.2 | 0 | 0
2359 | 2 | 4 |  | CC Chg | 16:31:00 | 19:37:20 | 155.506 | 4.0613 | 2.5684 | 2568.44 | 2.5684 | 2568.44 | 0 | 0 | 9.4729 | 9472.9 | 9.4729 | 9472.9 | 0 | 0 | 2024-07-02 06:23:04 | 0.6316 | 4180.2675 | 4180.2675 | 26115.43 | Close | 82.63293 |  | 0.0002 | 33.3 | 0 | 0
2360 | 2 | 4 |  | CC Chg | 16:31:30 | 19:37:50 | 155.506 | 4.0616 | 2.5697 | 2569.74 | 2.5697 | 2569.74 | 0 | 0 | 9.4782 | 9478.17 | 9.4782 | 9478.17 | 0 | 0 | 2024-07-02 06:23:34 | 0.6316 | 4180.2675 | 4180.2675 | 26117.42 | Close | 82.67462 |  | 0.0002 | 33.2 | 0 | 0
2361 | 2 | 4 |  | CC Chg | 16:32:00 | 19:38:20 | 155.506 | 4.0622 | 2.571 | 2571.03 | 2.571 | 2571.03 | 0 | 0 | 9.4834 | 9483.43 | 9.4834 | 9483.43 | 0 | 0 | 2024-07-02 06:24:04 | 0.6317 | 2089.8938 | 2089.8938 | 26121.41 | Close | 82.71631 |  | 0.0002 | 33.3 | 0 | 0
2362 | 2 | 4 |  | CC Chg | 16:32:30 | 19:38:50 | 155.506 | 4.0625 | 2.5723 | 2572.33 | 2.5723 | 2572.33 | 0 | 0 | 9.4887 | 9488.69 | 9.4887 | 9488.69 | 0 | 0 | 2024-07-02 06:24:34 | 0.6317 | 4180.2675 | 4180.2675 | 26123.4 | Close | 82.758 |  | 0.0002 | 33.2 | 0 | 0
2363 | 2 | 4 |  | CC Chg | 16:33:00 | 19:39:20 | 155.506 | 4.0628 | 2.5736 | 2573.62 | 2.5736 | 2573.62 | 0 | 0 | 9.494 | 9493.96 | 9.494 | 9493.96 | 0 | 0 | 2024-07-02 06:25:04 | 0.6318 | 4180.2675 | 4180.2675 | 26125.4 | Close | 82.79969 |  | 0.0002 | 33.3 | 0 | 0
2364 | 2 | 4 |  | CC Chg | 16:33:30 | 19:39:50 | 155.506 | 4.0631 | 2.5749 | 2574.92 | 2.5749 | 2574.92 | 0 | 0 | 9.4992 | 9499.22 | 9.4992 | 9499.22 | 0 | 0 | 2024-07-02 06:25:34 | 0.6318 | 4179.7876 | 4179.7876 | 26126.4 | Close | 82.84138 |  | 0.0003 | 33.3 | 0 | 0
2365 | 2 | 4 |  | CC Chg | 16:34:00 | 19:40:20 | 155.506 | 4.0634 | 2.5762 | 2576.21 | 2.5762 | 2576.21 | 0 | 0 | 9.5045 | 9504.49 | 9.5045 | 9504.49 | 0 | 0 | 2024-07-02 06:26:04 | 0.6319 | 4180.2675 | 4180.2675 | 26130.37 | Close | 82.88307 |  | 0 | 33.3 | 0 | 0
2366 | 2 | 4 |  | CC Chg | 16:34:30 | 19:40:50 | 155.506 | 4.0637 | 2.5775 | 2577.51 | 2.5775 | 2577.51 | 0 | 0 | 9.5098 | 9509.76 | 9.5098 | 9509.76 | 0 | 0 | 2024-07-02 06:26:34 | 0.6319 | 4180.2675 | 4180.2675 | 26131.38 | Close | 82.92476 |  | 0.0002 | 33.2 | 0 | 0
2367 | 2 | 4 |  | CC Chg | 16:35:00 | 19:41:20 | 155.506 | 4.0644 | 2.5788 | 2578.81 | 2.5788 | 2578.81 | 0 | 0 | 9.515 | 9515.02 | 9.515 | 9515.02 | 0 | 0 | 2024-07-02 06:27:04 | 0.632 | 2090.3418 | 2090.3418 | 26134.38 | Close | 82.96646 |  | 0.0003 | 33.3 | 0 | 0
2368 | 2 | 4 |  | CC Chg | 16:35:30 | 19:41:50 | 155.506 | 4.0647 | 2.5801 | 2580.1 | 2.5801 | 2580.1 | 0 | 0 | 9.5203 | 9520.29 | 9.5203 | 9520.29 | 0 | 0 | 2024-07-02 06:27:34 | 0.6321 | 4180.2675 | 4180.2675 | 26136.37 | Close | 83.00815 |  | 0.0003 | 33.3 | 0 | 0
2369 | 2 | 4 |  | CC Chg | 16:36:00 | 19:42:20 | 155.506 | 4.0653 | 2.5814 | 2581.4 | 2.5814 | 2581.4 | 0 | 0 | 9.5256 | 9525.56 | 9.5256 | 9525.56 | 0 | 0 | 2024-07-02 06:28:04 | 0.6322 | 2090.1337 | 2090.1337 | 26141.35 | Close | 83.04984 |  | 0.0002 | 33.2 | 0 | 0
2370 | 2 | 4 |  | CC Chg | 16:36:30 | 19:42:50 | 155.506 | 4.0656 | 2.5827 | 2582.69 | 2.5827 | 2582.69 | 0 | 0 | 9.5308 | 9530.83 | 9.5308 | 9530.83 | 0 | 0 | 2024-07-02 06:28:34 | 0.6322 | 4179.7876 | 4179.7876 | 26143.34 | Close | 83.09153 |  | 0.0002 | 33.3 | 0 | 0
2371 | 2 | 4 |  | CC Chg | 16:37:00 | 19:43:20 | 155.506 | 4.0659 | 2.584 | 2583.99 | 2.584 | 2583.99 | 0 | 0 | 9.5361 | 9536.09 | 9.5361 | 9536.09 | 0 | 0 | 2024-07-02 06:29:04 | 0.6323 | 4180.2675 | 4180.2675 | 26145.33 | Close | 83.13322 |  | 0.0002 | 33.2 | 0 | 0
2372 | 2 | 4 |  | CC Chg | 16:37:30 | 19:43:50 | 155.506 | 4.0662 | 2.5853 | 2585.29 | 2.5853 | 2585.29 | 0 | 0 | 9.5414 | 9541.36 | 9.5414 | 9541.36 | 0 | 0 | 2024-07-02 06:29:34 | 0.6323 | 4180.2675 | 4180.2675 | 26148.32 | Close | 83.17491 |  | 0 | 33.3 | 0 | 0
2373 | 2 | 4 |  | CC Chg | 16:38:00 | 19:44:20 | 155.506 | 4.0665 | 2.5866 | 2586.58 | 2.5866 | 2586.58 | 0 | 0 | 9.5466 | 9546.63 | 9.5466 | 9546.63 | 0 | 0 | 2024-07-02 06:30:04 | 0.6324 | 4180.6836 | 4180.6836 | 26149.32 | Close | 83.21661 |  | 0.0002 | 33.2 | 0 | 0
2374 | 2 | 4 |  | CC Chg | 16:38:30 | 19:44:50 | 155.506 | 4.0672 | 2.5879 | 2587.88 | 2.5879 | 2587.88 | 0 | 0 | 9.5519 | 9551.9 | 9.5519 | 9551.9 | 0 | 0 | 2024-07-02 06:30:34 | 0.6325 | 2090.1337 | 2090.1337 | 26153.31 | Close | 83.2583 |  | 0.0002 | 33.2 | 0 | 0
2375 | 2 | 4 |  | CC Chg | 16:39:00 | 19:45:20 | 155.506 | 4.0675 | 2.5892 | 2589.17 | 2.5892 | 2589.17 | 0 | 0 | 9.5572 | 9557.17 | 9.5572 | 9557.17 | 0 | 0 | 2024-07-02 06:31:04 | 0.6325 | 4166.8261 | 4166.8261 | 26155.31 | Close | 83.29999 |  | 0.0002 | 33.3 | 0 | 0
2376 | 2 | 4 |  | CC Chg | 16:39:30 | 19:45:50 | 155.506 | 4.0678 | 2.5905 | 2590.47 | 2.5905 | 2590.47 | 0 | 0 | 9.5624 | 9562.44 | 9.5624 | 9562.44 | 0 | 0 | 2024-07-02 06:31:34 | 0.6326 | 4193.3144 | 4193.3144 | 26157.29 | Close | 83.34168 |  | 0.0002 | 33.3 | 0 | 0
2377 | 2 | 4 |  | CC Chg | 16:40:00 | 19:46:20 | 155.506 | 4.0681 | 2.5918 | 2591.77 | 2.5918 | 2591.77 | 0 | 0 | 9.5677 | 9567.72 | 9.5677 | 9567.72 | 0 | 0 | 2024-07-02 06:32:04 | 0.6326 | 4180.2675 | 4180.2675 | 26159.29 | Close | 83.38337 |  | 0.0002 | 33.3 | 0 | 0
2378 | 2 | 4 |  | CC Chg | 16:40:30 | 19:46:50 | 155.506 | 4.0684 | 2.5931 | 2593.06 | 2.5931 | 2593.06 | 0 | 0 | 9.573 | 9572.99 | 9.573 | 9572.99 | 0 | 0 | 2024-07-02 06:32:34 | 0.6327 | 4180.2675 | 4180.2675 | 26161.28 | Close | 83.42506 |  | 0.0002 | 33.2 | 0 | 0
2379 | 2 | 4 |  | CC Chg | 16:41:00 | 19:47:20 | 155.506 | 4.0687 | 2.5944 | 2594.36 | 2.5944 | 2594.36 | 0 | 0 | 9.5783 | 9578.26 | 9.5783 | 9578.26 | 0 | 0 | 2024-07-02 06:33:04 | 0.6327 | 4181.5797 | 4181.5797 | 26164.26 | Close | 83.46677 |  | 0 | 33.2 | 0 | 0
2380 | 2 | 4 |  | CC Chg | 16:41:30 | 19:47:50 | 155.506 | 4.069 | 2.5957 | 2595.65 | 2.5957 | 2595.65 | 0 | 0 | 9.5835 | 9583.53 | 9.5835 | 9583.53 | 0 | 0 | 2024-07-02 06:33:34 | 0.6328 | 4180.2675 | 4180.2675 | 26164.28 | Close | 83.50846 |  | 0.0003 | 33.3 | 0 | 0
2381 | 2 | 4 |  | CC Chg | 16:42:00 | 19:48:20 | 155.506 | 4.0693 | 2.5969 | 2596.95 | 2.5969 | 2596.95 | 0 | 0 | 9.5888 | 9588.81 | 9.5888 | 9588.81 | 0 | 0 | 2024-07-02 06:34:04 | 0.6328 | 4180.2675 | 4180.2675 | 26167.26 | Close | 83.55015 |  | 0.0002 | 33.2 | 0 | 0
2382 | 2 | 4 |  | CC Chg | 16:42:30 | 19:48:50 | 155.506 | 4.0696 | 2.5982 | 2598.24 | 2.5982 | 2598.24 | 0 | 0 | 9.5941 | 9594.08 | 9.5941 | 9594.08 | 0 | 0 | 2024-07-02 06:34:34 | 0.6329 | 4179.7876 | 4179.7876 | 26168.27 | Close | 83.59184 |  | 0.0003 | 33.2 | 0 | 0
2383 | 2 | 4 |  | CC Chg | 16:43:00 | 19:49:20 | 155.506 | 4.0699 | 2.5995 | 2599.54 | 2.5995 | 2599.54 | 0 | 0 | 9.5994 | 9599.35 | 9.5994 | 9599.35 | 0 | 0 | 2024-07-02 06:35:04 | 0.6329 | 4166.8261 | 4166.8261 | 26171.26 | Close | 83.63353 |  | 0.0002 | 33.2 | 0 | 0
2384 | 2 | 4 |  | CC Chg | 16:43:30 | 19:49:50 | 155.506 | 4.0706 | 2.6008 | 2600.84 | 2.6008 | 2600.84 | 0 | 0 | 9.6046 | 9604.63 | 9.6046 | 9604.63 | 0 | 0 | 2024-07-02 06:35:34 | 0.633 | 2090.1337 | 2090.1337 | 26176.23 | Close | 83.67522 |  | 0 | 33.3 | 0 | 0
2385 | 2 | 4 |  | CC Chg | 16:44:00 | 19:50:20 | 155.506 | 4.0709 | 2.6021 | 2602.13 | 2.6021 | 2602.13 | 0 | 0 | 9.6099 | 9609.9 | 9.6099 | 9609.9 | 0 | 0 | 2024-07-02 06:36:04 | 0.633 | 4194.2134 | 4194.2134 | 26177.23 | Close | 83.71692 |  | 0.0002 | 33.3 | 0 | 0
2386 | 2 | 4 |  | CC Chg | 16:44:30 | 19:50:50 | 155.506 | 4.0712 | 2.6034 | 2603.43 | 2.6034 | 2603.43 | 0 | 0 | 9.6152 | 9615.18 | 9.6152 | 9615.18 | 0 | 0 | 2024-07-02 06:36:34 | 0.6331 | 4180.2675 | 4180.2675 | 26180.21 | Close | 83.75861 |  | 0 | 33.3 | 0 | 0
2387 | 2 | 4 |  | CC Chg | 16:45:00 | 19:51:20 | 155.506 | 4.0715 | 2.6047 | 2604.72 | 2.6047 | 2604.72 | 0 | 0 | 9.6205 | 9620.46 | 9.6205 | 9620.46 | 0 | 0 | 2024-07-02 06:37:04 | 0.6331 | 4166.8261 | 4166.8261 | 26181.22 | Close | 83.8003 |  | 0.0002 | 33.3 | 0 | 0
2388 | 2 | 4 |  | CC Chg | 16:45:30 | 19:51:50 | 155.506 | 4.0721 | 2.606 | 2606.02 | 2.606 | 2606.02 | 0 | 0 | 9.6257 | 9625.73 | 9.6257 | 9625.73 | 0 | 0 | 2024-07-02 06:37:34 | 0.6332 | 2089.8938 | 2089.8938 | 26185.21 | Close | 83.84199 |  | 0.0002 | 33.2 | 0 | 0
2389 | 2 | 4 |  | CC Chg | 16:46:00 | 19:52:20 | 155.506 | 4.0724 | 2.6073 | 2607.32 | 2.6073 | 2607.32 | 0 | 0 | 9.631 | 9631.01 | 9.631 | 9631.01 | 0 | 0 | 2024-07-02 06:38:04 | 0.6333 | 4180.2675 | 4180.2675 | 26187.2 | Close | 83.88368 |  | 0.0002 | 33.2 | 0 | 0
2390 | 2 | 4 |  | CC Chg | 16:46:30 | 19:52:50 | 155.506 | 4.0727 | 2.6086 | 2608.61 | 2.6086 | 2608.61 | 0 | 0 | 9.6363 | 9636.29 | 9.6363 | 9636.29 | 0 | 0 | 2024-07-02 06:38:34 | 0.6333 | 4193.7959 | 4193.7959 | 26189.19 | Close | 83.92537 |  | 0.0002 | 33.2 | 0 | 0
2391 | 2 | 4 |  | CC Chg | 16:47:00 | 19:53:20 | 155.506 | 4.073 | 2.6099 | 2609.91 | 2.6099 | 2609.91 | 0 | 0 | 9.6416 | 9641.56 | 9.6416 | 9641.56 | 0 | 0 | 2024-07-02 06:39:04 | 0.6334 | 4166.3478 | 4166.3478 | 26191.19 | Close | 83.96706 |  | 0.0002 | 33.3 | 0 | 0
2392 | 2 | 4 |  | CC Chg | 16:47:30 | 19:53:50 | 155.506 | 4.0734 | 2.6112 | 2611.2 | 2.6112 | 2611.2 | 0 | 0 | 9.6468 | 9646.84 | 9.6468 | 9646.84 | 0 | 0 | 2024-07-02 06:39:34 | 0.6334 | 4180.2675 | 4180.2675 | 26193.18 | Close | 84.00875 |  | 0.0002 | 33.3 | 0 | 0
2393 | 2 | 4 |  | CC Chg | 16:48:00 | 19:54:20 | 155.506 | 4.0737 | 2.6125 | 2612.5 | 2.6125 | 2612.5 | 0 | 0 | 9.6521 | 9652.12 | 9.6521 | 9652.12 | 0 | 0 | 2024-07-02 06:40:04 | 0.6335 | 4180.2675 | 4180.2675 | 26195.18 | Close | 84.05044 |  | 0.0002 | 33.2 | 0 | 0
2394 | 2 | 4 |  | CC Chg | 16:48:30 | 19:54:50 | 155.506 | 4.074 | 2.6138 | 2613.8 | 2.6138 | 2613.8 | 0 | 0 | 9.6574 | 9657.4 | 9.6574 | 9657.4 | 0 | 0 | 2024-07-02 06:40:34 | 0.6335 | 4180.6836 | 4180.6836 | 26197.17 | Close | 84.09214 |  | 0.0002 | 33.2 | 0 | 0
2395 | 2 | 4 |  | CC Chg | 16:49:00 | 19:55:20 | 155.506 | 4.0743 | 2.6151 | 2615.09 | 2.6151 | 2615.09 | 0 | 0 | 9.6627 | 9662.68 | 9.6627 | 9662.68 | 0 | 0 | 2024-07-02 06:41:04 | 0.6336 | 4180.2675 | 4180.2675 | 26199.16 | Close | 84.13383 |  | 0.0002 | 33.2 | 0 | 0
2396 | 2 | 4 |  | CC Chg | 16:49:30 | 19:55:50 | 155.506 | 4.0746 | 2.6164 | 2616.39 | 2.6164 | 2616.39 | 0 | 0 | 9.668 | 9667.96 | 9.668 | 9667.96 | 0 | 0 | 2024-07-02 06:41:34 | 0.6336 | 4180.2675 | 4180.2675 | 26200.17 | Close | 84.17552 |  | 0.0003 | 33.3 | 0 | 0
2397 | 2 | 4 |  | CC Chg | 16:50:00 | 19:56:20 | 155.506 | 4.0749 | 2.6177 | 2617.68 | 2.6177 | 2617.68 | 0 | 0 | 9.6732 | 9673.24 | 9.6732 | 9673.24 | 0 | 0 | 2024-07-02 06:42:04 | 0.6337 | 4179.7876 | 4179.7876 | 26203.15 | Close | 84.21721 |  | 0.0002 | 33.3 | 0 | 0
2398 | 2 | 4 |  | CC Chg | 16:50:30 | 19:56:50 | 155.506 | 4.0752 | 2.619 | 2618.98 | 2.619 | 2618.98 | 0 | 0 | 9.6785 | 9678.52 | 9.6785 | 9678.52 | 0 | 0 | 2024-07-02 06:42:34 | 0.6337 | 4180.2675 | 4180.2675 | 26205.14 | Close | 84.2589 |  | 0.0002 | 33.3 | 0 | 0
2399 | 2 | 4 |  | CC Chg | 16:51:00 | 19:57:20 | 155.506 | 4.0755 | 2.6203 | 2620.27 | 2.6203 | 2620.27 | 0 | 0 | 9.6838 | 9683.8 | 9.6838 | 9683.8 | 0 | 0 | 2024-07-02 06:43:04 | 0.6338 | 4180.2675 | 4180.2675 | 26207.14 | Close | 84.30059 |  | 0.0002 | 33.3 | 0 | 0
2400 | 2 | 4 |  | CC Chg | 16:51:30 | 19:57:50 | 155.506 | 4.0758 | 2.6216 | 2621.57 | 2.6216 | 2621.57 | 0 | 0 | 9.6891 | 9689.09 | 9.6891 | 9689.09 | 0 | 0 | 2024-07-02 06:43:34 | 0.6338 | 4180.6836 | 4180.6836 | 26209.13 | Close | 84.34229 |  | 0.0002 | 33.3 | 0 | 0
2401 | 2 | 4 |  | CC Chg | 16:52:00 | 19:58:20 | 155.506 | 4.0761 | 2.6229 | 2622.87 | 2.6229 | 2622.87 | 0 | 0 | 9.6944 | 9694.37 | 9.6944 | 9694.37 | 0 | 0 | 2024-07-02 06:44:04 | 0.6339 | 4180.2675 | 4180.2675 | 26211.13 | Close | 84.38398 |  | 0.0002 | 33.2 | 0 | 0
2402 | 2 | 4 |  | CC Chg | 16:52:30 | 19:58:50 | 155.506 | 4.0765 | 2.6242 | 2624.16 | 2.6242 | 2624.16 | 0 | 0 | 9.6997 | 9699.65 | 9.6997 | 9699.65 | 0 | 0 | 2024-07-02 06:44:34 | 0.6339 | 4180.2675 | 4180.2675 | 26213.12 | Close | 84.42567 |  | 0.0002 | 33.3 | 0 | 0
2403 | 2 | 4 |  | CC Chg | 16:53:00 | 19:59:20 | 155.506 | 4.0768 | 2.6255 | 2625.46 | 2.6255 | 2625.46 | 0 | 0 | 9.7049 | 9704.93 | 9.7049 | 9704.93 | 0 | 0 | 2024-07-02 06:45:04 | 0.634 | 4179.7876 | 4179.7876 | 26216.1 | Close | 84.46736 |  | 0 | 33.3 | 0 | 0
2404 | 2 | 4 |  | CC Chg | 16:53:30 | 19:59:50 | 155.506 | 4.0771 | 2.6268 | 2626.75 | 2.6268 | 2626.75 | 0 | 0 | 9.7102 | 9710.22 | 9.7102 | 9710.22 | 0 | 0 | 2024-07-02 06:45:34 | 0.634 | 4180.2675 | 4180.2675 | 26217.11 | Close | 84.50905 |  | 0.0002 | 33.2 | 0 | 0
2405 | 2 | 4 |  | CC Chg | 16:54:00 | 20:00:20 | 155.506 | 4.0774 | 2.628 | 2628.05 | 2.628 | 2628.05 | 0 | 0 | 9.7155 | 9715.5 | 9.7155 | 9715.5 | 0 | 0 | 2024-07-02 06:46:04 | 0.6341 | 4180.2675 | 4180.2675 | 26219.1 | Close | 84.55074 |  | 0.0002 | 33.3 | 0 | 0
2406 | 2 | 4 |  | CC Chg | 16:54:30 | 20:00:50 | 155.506 | 4.0777 | 2.6293 | 2629.35 | 2.6293 | 2629.35 | 0 | 0 | 9.7208 | 9720.78 | 9.7208 | 9720.78 | 0 | 0 | 2024-07-02 06:46:34 | 0.6341 | 4181.5797 | 4181.5797 | 26221.09 | Close | 84.59245 |  | 0.0002 | 33.2 | 0 | 0
2407 | 2 | 4 |  | CC Chg | 16:55:00 | 20:01:20 | 155.506 | 4.078 | 2.6306 | 2630.64 | 2.6306 | 2630.64 | 0 | 0 | 9.7261 | 9726.07 | 9.7261 | 9726.07 | 0 | 0 | 2024-07-02 06:47:04 | 0.6342 | 4180.2675 | 4180.2675 | 26224.07 | Close | 84.63414 |  | 0 | 33.3 | 0 | 0
2408 | 2 | 4 |  | CC Chg | 16:55:30 | 20:01:50 | 155.506 | 4.0783 | 2.6319 | 2631.94 | 2.6319 | 2631.94 | 0 | 0 | 9.7314 | 9731.35 | 9.7314 | 9731.35 | 0 | 0 | 2024-07-02 06:47:34 | 0.6342 | 4180.2675 | 4180.2675 | 26225.08 | Close | 84.67583 |  | 0.0002 | 33.2 | 0 | 0
2409 | 2 | 4 |  | CC Chg | 16:56:00 | 20:02:20 | 155.506 | 4.0786 | 2.6332 | 2633.23 | 2.6332 | 2633.23 | 0 | 0 | 9.7366 | 9736.64 | 9.7366 | 9736.64 | 0 | 0 | 2024-07-02 06:48:04 | 0.6343 | 4179.7876 | 4179.7876 | 26227.07 | Close | 84.71752 |  | 0.0002 | 33.2 | 0 | 0
2410 | 2 | 4 |  | CC Chg | 16:56:30 | 20:02:50 | 155.506 | 4.0789 | 2.6345 | 2634.53 | 2.6345 | 2634.53 | 0 | 0 | 9.7419 | 9741.93 | 9.7419 | 9741.93 | 0 | 0 | 2024-07-02 06:48:34 | 0.6343 | 4180.2675 | 4180.2675 | 26229.07 | Close | 84.75921 |  | 0.0002 | 33.2 | 0 | 0
2411 | 2 | 4 |  | CC Chg | 16:57:00 | 20:03:20 | 155.506 | 4.0792 | 2.6358 | 2635.83 | 2.6358 | 2635.83 | 0 | 0 | 9.7472 | 9747.21 | 9.7472 | 9747.21 | 0 | 0 | 2024-07-02 06:49:04 | 0.6343 | 4180.2675 | 4180.2675 | 26231.06 | Close | 84.8009 |  | 0.0002 | 33.2 | 0 | 0
2412 | 2 | 4 |  | CC Chg | 16:57:30 | 20:03:50 | 155.506 | 4.0799 | 2.6371 | 2637.12 | 2.6371 | 2637.12 | 0 | 0 | 9.7525 | 9752.5 | 9.7525 | 9752.5 | 0 | 0 | 2024-07-02 06:49:34 | 0.6344 | 2090.3418 | 2090.3418 | 26235.05 | Close | 84.8426 |  | 0.0002 | 33.2 | 0 | 0
2413 | 2 | 4 |  | CC Chg | 16:58:00 | 20:04:20 | 155.506 | 4.0802 | 2.6384 | 2638.42 | 2.6384 | 2638.42 | 0 | 0 | 9.7578 | 9757.79 | 9.7578 | 9757.79 | 0 | 0 | 2024-07-02 06:50:04 | 0.6345 | 4180.2675 | 4180.2675 | 26237.04 | Close | 84.88429 |  | 0.0002 | 33.2 | 0 | 0
2414 | 2 | 4 |  | CC Chg | 16:58:30 | 20:04:50 | 155.506 | 4.0805 | 2.6397 | 2639.71 | 2.6397 | 2639.71 | 0 | 0 | 9.7631 | 9763.07 | 9.7631 | 9763.07 | 0 | 0 | 2024-07-02 06:50:34 | 0.6345 | 4180.2675 | 4180.2675 | 26239.03 | Close | 84.92598 |  | 0.0002 | 33.3 | 0 | 0
2415 | 2 | 4 |  | CC Chg | 16:59:00 | 20:05:20 | 155.506 | 4.0808 | 2.641 | 2641.01 | 2.641 | 2641.01 | 0 | 0 | 9.7684 | 9768.36 | 9.7684 | 9768.36 | 0 | 0 | 2024-07-02 06:51:04 | 0.6346 | 4179.7876 | 4179.7876 | 26242.02 | Close | 84.96767 |  | 0 | 33.3 | 0 | 0
2416 | 2 | 4 |  | CC Chg | 16:59:30 | 20:05:50 | 155.506 | 4.0811 | 2.6423 | 2642.3 | 2.6423 | 2642.3 | 0 | 0 | 9.7736 | 9773.65 | 9.7736 | 9773.65 | 0 | 0 | 2024-07-02 06:51:34 | 0.6346 | 4166.8261 | 4166.8261 | 26244.02 | Close | 85.00936 |  | 0 | 33.2 | 0 | 0
2417 | 2 | 4 |  | CC Chg | 17:00:00 | 20:06:20 | 155.506 | 4.0814 | 2.6436 | 2643.6 | 2.6436 | 2643.6 | 0 | 0 | 9.7789 | 9778.94 | 9.7789 | 9778.94 | 0 | 0 | 2024-07-02 06:52:04 | 0.6347 | 4193.7959 | 4193.7959 | 26245.01 | Close | 85.05105 |  | 0.0002 | 33.2 | 0 | 0
2418 | 2 | 4 |  | CC Chg | 17:00:30 | 20:06:50 | 155.506 | 4.0817 | 2.6449 | 2644.9 | 2.6449 | 2644.9 | 0 | 0 | 9.7842 | 9784.23 | 9.7842 | 9784.23 | 0 | 0 | 2024-07-02 06:52:34 | 0.6347 | 4179.7876 | 4179.7876 | 26247.01 | Close | 85.09274 |  | 0.0002 | 33.3 | 0 | 0
2419 | 2 | 4 |  | CC Chg | 17:01:00 | 20:07:20 | 155.506 | 4.0817 | 2.6462 | 2646.19 | 2.6462 | 2646.19 | 0 | 0 | 9.7895 | 9789.52 | 9.7895 | 9789.52 | 0 | 0 | 2024-07-02 06:53:04 | 0.6347 | 0 | 0 | 26247.01 | Close | 85.13443 |  | 0.0002 | 33.2 | 0 | 0
2420 | 2 | 4 |  | CC Chg | 17:01:30 | 20:07:50 | 155.506 | 4.082 | 2.6475 | 2647.49 | 2.6475 | 2647.49 | 0 | 0 | 9.7948 | 9794.81 | 9.7948 | 9794.81 | 0 | 0 | 2024-07-02 06:53:34 | 0.6348 | 4180.2675 | 4180.2675 | 26249.99 | Close | 85.17612 |  | 0 | 33.2 | 0 | 0
2421 | 2 | 4 |  | CC Chg | 17:02:00 | 20:08:20 | 155.506 | 4.0823 | 2.6488 | 2648.78 | 2.6488 | 2648.78 | 0 | 0 | 9.8001 | 9800.1 | 9.8001 | 9800.1 | 0 | 0 | 2024-07-02 06:54:04 | 0.6348 | 4180.6836 | 4180.6836 | 26250.99 | Close | 85.21782 |  | 0.0002 | 33.3 | 0 | 0
2422 | 2 | 4 |  | CC Chg | 17:02:30 | 20:08:50 | 155.506 | 4.0827 | 2.6501 | 2650.08 | 2.6501 | 2650.08 | 0 | 0 | 9.8054 | 9805.39 | 9.8054 | 9805.39 | 0 | 0 | 2024-07-02 06:54:34 | 0.6349 | 4180.2675 | 4180.2675 | 26252.99 | Close | 85.25951 |  | 0.0002 | 33.3 | 0 | 0
2423 | 2 | 4 |  | CC Chg | 17:03:00 | 20:09:20 | 155.506 | 4.083 | 2.6514 | 2651.38 | 2.6514 | 2651.38 | 0 | 0 | 9.8107 | 9810.68 | 9.8107 | 9810.68 | 0 | 0 | 2024-07-02 06:55:04 | 0.6349 | 4180.2675 | 4180.2675 | 26254.98 | Close | 85.3012 |  | 0.0002 | 33.2 | 0 | 0
2424 | 2 | 4 |  | CC Chg | 17:03:30 | 20:09:50 | 155.506 | 4.0833 | 2.6527 | 2652.67 | 2.6527 | 2652.67 | 0 | 0 | 9.816 | 9815.97 | 9.816 | 9815.97 | 0 | 0 | 2024-07-02 06:55:34 | 0.635 | 4179.7876 | 4179.7876 | 26256.98 | Close | 85.34289 |  | 0.0002 | 33.2 | 0 | 0
2425 | 2 | 4 |  | CC Chg | 17:04:00 | 20:10:20 | 155.506 | 4.0836 | 2.654 | 2653.97 | 2.654 | 2653.97 | 0 | 0 | 9.8213 | 9821.26 | 9.8213 | 9821.26 | 0 | 0 | 2024-07-02 06:56:04 | 0.635 | 4166.8261 | 4166.8261 | 26259.96 | Close | 85.38458 |  | 0 | 33.2 | 0 | 0
2426 | 2 | 4 |  | CC Chg | 17:04:30 | 20:10:50 | 155.506 | 4.0839 | 2.6553 | 2655.26 | 2.6553 | 2655.26 | 0 | 0 | 9.8266 | 9826.55 | 9.8266 | 9826.55 | 0 | 0 | 2024-07-02 06:56:34 | 0.6351 | 4193.7959 | 4193.7959 | 26260.96 | Close | 85.42627 |  | 0.0002 | 33.2 | 0 | 0
2427 | 2 | 4 |  | CC Chg | 17:05:00 | 20:11:20 | 155.506 | 4.0842 | 2.6566 | 2656.56 | 2.6566 | 2656.56 | 0 | 0 | 9.8318 | 9831.84 | 9.8318 | 9831.84 | 0 | 0 | 2024-07-02 06:57:04 | 0.6351 | 4180.6836 | 4180.6836 | 26262.96 | Close | 85.46796 |  | 0.0002 | 33.3 | 0 | 0
2428 | 2 | 4 |  | CC Chg | 17:05:30 | 20:11:50 | 155.506 | 4.0842 | 2.6579 | 2657.86 | 2.6579 | 2657.86 | 0 | 0 | 9.8371 | 9837.14 | 9.8371 | 9837.14 | 0 | 0 | 2024-07-02 06:57:34 | 0.6351 | 0 | 0 | 26262.96 | Close | 85.50966 |  | 0.0002 | 33.2 | 0 | 0
2429 | 2 | 4 |  | CC Chg | 17:06:00 | 20:12:20 | 155.506 | 4.0845 | 2.6592 | 2659.15 | 2.6592 | 2659.15 | 0 | 0 | 9.8424 | 9842.43 | 9.8424 | 9842.43 | 0 | 0 | 2024-07-02 06:58:04 | 0.6352 | 4180.2675 | 4180.2675 | 26265.94 | Close | 85.55135 |  | 0 | 33.2 | 0 | 0
2430 | 2 | 4 |  | CC Chg | 17:06:30 | 20:12:50 | 155.506 | 4.0848 | 2.6604 | 2660.45 | 2.6604 | 2660.45 | 0 | 0 | 9.8477 | 9847.72 | 9.8477 | 9847.72 | 0 | 0 | 2024-07-02 06:58:34 | 0.6352 | 4179.7876 | 4179.7876 | 26266.94 | Close | 85.59304 |  | 0.0002 | 33.3 | 0 | 0
2431 | 2 | 4 |  | CC Chg | 17:07:00 | 20:13:20 | 155.506 | 4.0851 | 2.6617 | 2661.74 | 2.6617 | 2661.74 | 0 | 0 | 9.853 | 9853.02 | 9.853 | 9853.02 | 0 | 0 | 2024-07-02 06:59:04 | 0.6353 | 4166.8261 | 4166.8261 | 26269.93 | Close | 85.63473 |  | 0 | 33.3 | 0 | 0
2432 | 2 | 4 |  | CC Chg | 17:07:30 | 20:13:50 | 155.506 | 4.0854 | 2.663 | 2663.04 | 2.663 | 2663.04 | 0 | 0 | 9.8583 | 9858.31 | 9.8583 | 9858.31 | 0 | 0 | 2024-07-02 06:59:34 | 0.6353 | 4193.7959 | 4193.7959 | 26270.93 | Close | 85.67642 |  | 0.0002 | 33.2 | 0 | 0
2433 | 2 | 4 |  | CC Chg | 17:08:00 | 20:14:20 | 155.506 | 4.0858 | 2.6643 | 2664.33 | 2.6643 | 2664.33 | 0 | 0 | 9.8636 | 9863.6 | 9.8636 | 9863.6 | 0 | 0 | 2024-07-02 07:00:04 | 0.6354 | 4167.2409 | 4167.2409 | 26271.94 | Close | 85.71811 |  | 0.0003 | 33.3 | 0 | 0
2434 | 2 | 4 |  | CC Chg | 17:08:30 | 20:14:50 | 155.506 | 4.0858 | 2.6656 | 2665.63 | 2.6656 | 2665.63 | 0 | 0 | 9.8689 | 9868.9 | 9.8689 | 9868.9 | 0 | 0 | 2024-07-02 07:00:34 | 0.6354 | 0 | 0 | 26272.93 | Close | 85.75981 |  | 0.0002 | 33.3 | 0 | 0
2435 | 2 | 4 |  | CC Chg | 17:09:00 | 20:15:20 | 155.506 | 4.0861 | 2.6669 | 2666.93 | 2.6669 | 2666.93 | 0 | 0 | 9.8742 | 9874.19 | 9.8742 | 9874.19 | 0 | 0 | 2024-07-02 07:01:04 | 0.6354 | 4193.7959 | 4193.7959 | 26274.92 | Close | 85.8015 |  | 0.0002 | 33.2 | 0 | 0
2436 | 2 | 4 |  | CC Chg | 17:09:30 | 20:15:50 | 155.506 | 4.0864 | 2.6682 | 2668.22 | 2.6682 | 2668.22 | 0 | 0 | 9.8795 | 9879.49 | 9.8795 | 9879.49 | 0 | 0 | 2024-07-02 07:01:34 | 0.6355 | 4180.6836 | 4180.6836 | 26276.91 | Close | 85.84319 |  | 0.0002 | 33.3 | 0 | 0
2437 | 2 | 4 |  | CC Chg | 17:10:00 | 20:16:20 | 155.506 | 4.0867 | 2.6695 | 2669.52 | 2.6695 | 2669.52 | 0 | 0 | 9.8848 | 9884.79 | 9.8848 | 9884.79 | 0 | 0 | 2024-07-02 07:02:04 | 0.6355 | 4180.2675 | 4180.2675 | 26277.91 | Close | 85.88489 |  | 0.0003 | 33.2 | 0 | 0
2438 | 2 | 4 |  | CC Chg | 17:10:30 | 20:16:50 | 155.506 | 4.087 | 2.6708 | 2670.81 | 2.6708 | 2670.81 | 0 | 0 | 9.8901 | 9890.08 | 9.8901 | 9890.08 | 0 | 0 | 2024-07-02 07:02:34 | 0.6356 | 4166.8261 | 4166.8261 | 26280.9 | Close | 85.92658 |  | 0.0002 | 33.2 | 0 | 0
2439 | 2 | 4 |  | CC Chg | 17:11:00 | 20:17:20 | 155.506 | 4.087 | 2.6721 | 2672.11 | 2.6721 | 2672.11 | 0 | 0 | 9.8954 | 9895.38 | 9.8954 | 9895.38 | 0 | 0 | 2024-07-02 07:03:04 | 0.6356 | 0 | 0 | 26280.9 | Close | 85.96826 |  | 0.0002 | 33.3 | 0 | 0
2440 | 2 | 4 |  | CC Chg | 17:11:30 | 20:17:50 | 155.506 | 4.0876 | 2.6734 | 2673.41 | 2.6734 | 2673.41 | 0 | 0 | 9.9007 | 9900.67 | 9.9007 | 9900.67 | 0 | 0 | 2024-07-02 07:03:34 | 0.6356 | 2090.1337 | 2090.1337 | 26284.89 | Close | 86.00996 |  | 0.0002 | 33.3 | 0 | 0
2441 | 2 | 4 |  | CC Chg | 17:12:00 | 20:18:20 | 155.506 | 4.0879 | 2.6747 | 2674.7 | 2.6747 | 2674.7 | 0 | 0 | 9.906 | 9905.97 | 9.906 | 9905.97 | 0 | 0 | 2024-07-02 07:04:04 | 0.6357 | 4193.7959 | 4193.7959 | 26286.88 | Close | 86.05165 |  | 0.0002 | 33.3 | 0 | 0
2442 | 2 | 4 |  | CC Chg | 17:12:30 | 20:18:50 | 155.506 | 4.0882 | 2.676 | 2676 | 2.676 | 2676 | 0 | 0 | 9.9113 | 9911.27 | 9.9113 | 9911.27 | 0 | 0 | 2024-07-02 07:04:34 | 0.6357 | 4166.3478 | 4166.3478 | 26288.88 | Close | 86.09333 |  | 0.0002 | 33.3 | 0 | 0
2443 | 2 | 4 |  | CC Chg | 17:13:00 | 20:19:20 | 155.506 | 4.0882 | 2.6773 | 2677.29 | 2.6773 | 2677.29 | 0 | 0 | 9.9166 | 9916.57 | 9.9166 | 9916.57 | 0 | 0 | 2024-07-02 07:05:04 | 0.6357 | 0 | 0 | 26288.88 | Close | 86.13503 |  | 0.0002 | 33.3 | 0 | 0
2444 | 2 | 4 |  | CC Chg | 17:13:30 | 20:19:50 | 155.506 | 4.0885 | 2.6786 | 2678.59 | 2.6786 | 2678.59 | 0 | 0 | 9.9219 | 9921.87 | 9.9219 | 9921.87 | 0 | 0 | 2024-07-02 07:05:34 | 0.6358 | 4193.7959 | 4193.7959 | 26290.86 | Close | 86.17672 |  | 0.0002 | 33.3 | 0 | 0
2445 | 2 | 4 |  | CC Chg | 17:14:00 | 20:20:20 | 155.506 | 4.0889 | 2.6799 | 2679.89 | 2.6799 | 2679.89 | 0 | 0 | 9.9272 | 9927.16 | 9.9272 | 9927.16 | 0 | 0 | 2024-07-02 07:06:04 | 0.6358 | 4167.2409 | 4167.2409 | 26292.86 | Close | 86.21841 |  | 0.0002 | 33.2 | 0 | 0
2446 | 2 | 4 |  | CC Chg | 17:14:30 | 20:20:50 | 155.506 | 4.0892 | 2.6812 | 2681.18 | 2.6812 | 2681.18 | 0 | 0 | 9.9325 | 9932.46 | 9.9325 | 9932.46 | 0 | 0 | 2024-07-02 07:06:34 | 0.6359 | 4180.2675 | 4180.2675 | 26294.86 | Close | 86.26011 |  | 0.0002 | 33.3 | 0 | 0
2447 | 2 | 4 |  | CC Chg | 17:15:00 | 20:21:20 | 155.506 | 4.0892 | 2.6825 | 2682.48 | 2.6825 | 2682.48 | 0 | 0 | 9.9378 | 9937.76 | 9.9378 | 9937.76 | 0 | 0 | 2024-07-02 07:07:04 | 0.6359 | 0 | 0 | 26293.87 | Close | 86.3018 |  | 0.0003 | 33.2 | 0 | 0
2448 | 2 | 4 |  | CC Chg | 17:15:30 | 20:21:50 | 155.506 | 4.0895 | 2.6838 | 2683.77 | 2.6838 | 2683.77 | 0 | 0 | 9.9431 | 9943.06 | 9.9431 | 9943.06 | 0 | 0 | 2024-07-02 07:07:34 | 0.6359 | 4179.7876 | 4179.7876 | 26297.84 | Close | 86.34348 |  | 0 | 33.3 | 0 | 0
2449 | 2 | 4 |  | CC Chg | 17:16:00 | 20:22:20 | 155.506 | 4.0898 | 2.6851 | 2685.07 | 2.6851 | 2685.07 | 0 | 0 | 9.9484 | 9948.36 | 9.9484 | 9948.36 | 0 | 0 | 2024-07-02 07:08:04 | 0.636 | 4180.2675 | 4180.2675 | 26297.86 | Close | 86.38518 |  | 0.0003 | 33.3 | 0 | 0
2450 | 2 | 4 |  | CC Chg | 17:16:30 | 20:22:50 | 155.506 | 4.0898 | 2.6864 | 2686.36 | 2.6864 | 2686.36 | 0 | 0 | 9.9537 | 9953.66 | 9.9537 | 9953.66 | 0 | 0 | 2024-07-02 07:08:34 | 0.636 | 0 | 0 | 26297.86 | Close | 86.42687 |  | 0.0003 | 33.3 | 0 | 0
2451 | 2 | 4 |  | CC Chg | 17:17:00 | 20:23:20 | 155.506 | 4.0901 | 2.6877 | 2687.66 | 2.6877 | 2687.66 | 0 | 0 | 9.959 | 9958.96 | 9.959 | 9958.96 | 0 | 0 | 2024-07-02 07:09:04 | 0.636 | 4180.6836 | 4180.6836 | 26301.83 | Close | 86.46856 |  | 0 | 33.3 | 0 | 0
2452 | 2 | 4 |  | CC Chg | 17:17:30 | 20:23:50 | 155.506 | 4.0904 | 2.689 | 2688.96 | 2.689 | 2688.96 | 0 | 0 | 9.9643 | 9964.26 | 9.9643 | 9964.26 | 0 | 0 | 2024-07-02 07:09:34 | 0.6361 | 4180.2675 | 4180.2675 | 26302.83 | Close | 86.51025 |  | 0.0002 | 33.3 | 0 | 0
2453 | 2 | 4 |  | CC Chg | 17:18:00 | 20:24:20 | 155.506 | 4.0907 | 2.6903 | 2690.25 | 2.6903 | 2690.25 | 0 | 0 | 9.9696 | 9969.56 | 9.9696 | 9969.56 | 0 | 0 | 2024-07-02 07:10:04 | 0.6361 | 4180.2675 | 4180.2675 | 26304.83 | Close | 86.55195 |  | 0.0002 | 33.2 | 0 | 0
2454 | 2 | 4 |  | CC Chg | 17:18:30 | 20:24:50 | 155.506 | 4.0907 | 2.6915 | 2691.55 | 2.6915 | 2691.55 | 0 | 0 | 9.9749 | 9974.86 | 9.9749 | 9974.86 | 0 | 0 | 2024-07-02 07:10:34 | 0.6361 | 0 | 0 | 26304.83 | Close | 86.59363 |  | 0.0002 | 33.2 | 0 | 0
2455 | 2 | 4 |  | CC Chg | 17:19:00 | 20:25:20 | 155.506 | 4.091 | 2.6928 | 2692.84 | 2.6928 | 2692.84 | 0 | 0 | 9.9802 | 9980.16 | 9.9802 | 9980.16 | 0 | 0 | 2024-07-02 07:11:04 | 0.6362 | 4180.2675 | 4180.2675 | 26306.82 | Close | 86.63533 |  | 0.0002 | 33.3 | 0 | 0
2456 | 2 | 4 |  | CC Chg | 17:19:30 | 20:25:50 | 155.506 | 4.0913 | 2.6941 | 2694.14 | 2.6941 | 2694.14 | 0 | 0 | 9.9855 | 9985.47 | 9.9855 | 9985.47 | 0 | 0 | 2024-07-02 07:11:34 | 0.6362 | 4180.2675 | 4180.2675 | 26308.81 | Close | 86.67702 |  | 0.0002 | 33.3 | 0 | 0
2457 | 2 | 4 |  | CC Chg | 17:20:00 | 20:26:20 | 155.506 | 4.0913 | 2.6954 | 2695.44 | 2.6954 | 2695.44 | 0 | 0 | 9.9908 | 9990.77 | 9.9908 | 9990.77 | 0 | 0 | 2024-07-02 07:12:04 | 0.6362 | 0 | 0 | 26308.81 | Close | 86.7187 |  | 0.0002 | 33.3 | 0 | 0
2458 | 2 | 4 |  | CC Chg | 17:20:30 | 20:26:50 | 155.506 | 4.0916 | 2.6967 | 2696.73 | 2.6967 | 2696.73 | 0 | 0 | 9.9961 | 9996.07 | 9.9961 | 9996.07 | 0 | 0 | 2024-07-02 07:12:34 | 0.6363 | 4180.2675 | 4180.2675 | 26310.81 | Close | 86.7604 |  | 0.0002 | 33.3 | 0 | 0
2459 | 2 | 4 |  | CC Chg | 17:21:00 | 20:27:20 | 155.506 | 4.0916 | 2.698 | 2698.03 | 2.698 | 2698.03 | 0 | 0 | 10.0014 | 10001.37 | 10.0014 | 10001.37 | 0 | 0 | 2024-07-02 07:13:04 | 0.6363 | 0 | 0 | 26310.81 | Close | 86.80209 |  | 0.0002 | 33.3 | 0 | 0
2460 | 2 | 4 |  | CC Chg | 17:21:30 | 20:27:50 | 155.506 | 4.092 | 2.6993 | 2699.32 | 2.6993 | 2699.32 | 0 | 0 | 10.0067 | 10006.67 | 10.0067 | 10006.67 | 0 | 0 | 2024-07-02 07:13:34 | 0.6363 | 4180.6836 | 4180.6836 | 26312.8 | Close | 86.84378 |  | 0.0002 | 33.2 | 0 | 0
2461 | 2 | 4 |  | CC Chg | 17:22:00 | 20:28:20 | 155.506 | 4.0923 | 2.7006 | 2700.62 | 2.7006 | 2700.62 | 0 | 0 | 10.012 | 10011.98 | 10.012 | 10011.98 | 0 | 0 | 2024-07-02 07:14:04 | 0.6364 | 4180.2675 | 4180.2675 | 26314.79 | Close | 86.88547 |  | 0.0002 | 33.3 | 0 | 0
2462 | 2 | 4 |  | CC Chg | 17:22:30 | 20:28:50 | 155.506 | 4.0923 | 2.7019 | 2701.92 | 2.7019 | 2701.92 | 0 | 0 | 10.0173 | 10017.28 | 10.0173 | 10017.28 | 0 | 0 | 2024-07-02 07:14:34 | 0.6364 | 0 | 0 | 26314.79 | Close | 86.92717 |  | 0.0002 | 33.3 | 0 | 0
2463 | 2 | 4 |  | CC Chg | 17:23:00 | 20:29:20 | 155.506 | 4.0926 | 2.7032 | 2703.21 | 2.7032 | 2703.21 | 0 | 0 | 10.0226 | 10022.58 | 10.0226 | 10022.58 | 0 | 0 | 2024-07-02 07:15:04 | 0.6364 | 4180.6836 | 4180.6836 | 26316.79 | Close | 86.96886 |  | 0.0002 | 33.3 | 0 | 0
2464 | 2 | 4 |  | CC Chg | 17:23:30 | 20:29:50 | 155.506 | 4.0929 | 2.7045 | 2704.51 | 2.7045 | 2704.51 | 0 | 0 | 10.0279 | 10027.89 | 10.0279 | 10027.89 | 0 | 0 | 2024-07-02 07:15:34 | 0.6365 | 4180.2675 | 4180.2675 | 26318.78 | Close | 87.01055 |  | 0.0002 | 33.3 | 0 | 0
2465 | 2 | 4 |  | CC Chg | 17:24:00 | 20:30:20 | 155.506 | 4.0929 | 2.7058 | 2705.8 | 2.7058 | 2705.8 | 0 | 0 | 10.0332 | 10033.19 | 10.0332 | 10033.19 | 0 | 0 | 2024-07-02 07:16:04 | 0.6365 | 0 | 0 | 26318.78 | Close | 87.05225 |  | 0.0002 | 33.3 | 0 | 0
2466 | 2 | 4 |  | CC Chg | 17:24:30 | 20:30:50 | 155.506 | 4.0932 | 2.7071 | 2707.1 | 2.7071 | 2707.1 | 0 | 0 | 10.0385 | 10038.5 | 10.0385 | 10038.5 | 0 | 0 | 2024-07-02 07:16:34 | 0.6365 | 4180.6836 | 4180.6836 | 26320.77 | Close | 87.09394 |  | 0.0002 | 33.3 | 0 | 0
2467 | 2 | 4 |  | CC Chg | 17:25:00 | 20:31:20 | 155.506 | 4.0935 | 2.7084 | 2708.39 | 2.7084 | 2708.39 | 0 | 0 | 10.0438 | 10043.8 | 10.0438 | 10043.8 | 0 | 0 | 2024-07-02 07:17:04 | 0.6366 | 4180.2675 | 4180.2675 | 26321.78 | Close | 87.13563 |  | 0.0003 | 33.2 | 0 | 0
2468 | 2 | 4 |  | CC Chg | 17:25:30 | 20:31:50 | 155.506 | 4.0935 | 2.7097 | 2709.69 | 2.7097 | 2709.69 | 0 | 0 | 10.0491 | 10049.1 | 10.0491 | 10049.1 | 0 | 0 | 2024-07-02 07:17:34 | 0.6366 | 0 | 0 | 26322.77 | Close | 87.17732 |  | 0.0002 | 33.2 | 0 | 0
2469 | 2 | 4 |  | CC Chg | 17:26:00 | 20:32:20 | 155.506 | 4.0938 | 2.711 | 2710.99 | 2.711 | 2710.99 | 0 | 0 | 10.0544 | 10054.41 | 10.0544 | 10054.41 | 0 | 0 | 2024-07-02 07:18:04 | 0.6366 | 4179.7876 | 4179.7876 | 26323.77 | Close | 87.21901 |  | 0.0003 | 33.2 | 0 | 0
2470 | 2 | 4 |  | CC Chg | 17:26:30 | 20:32:50 | 155.506 | 4.0938 | 2.7123 | 2712.28 | 2.7123 | 2712.28 | 0 | 0 | 10.0597 | 10059.71 | 10.0597 | 10059.71 | 0 | 0 | 2024-07-02 07:18:34 | 0.6366 | 0 | 0 | 26324.76 | Close | 87.2607 |  | 0.0002 | 33.3 | 0 | 0
2471 | 2 | 4 |  | CC Chg | 17:27:00 | 20:33:20 | 155.506 | 4.0941 | 2.7136 | 2713.58 | 2.7136 | 2713.58 | 0 | 0 | 10.065 | 10065.02 | 10.065 | 10065.02 | 0 | 0 | 2024-07-02 07:19:04 | 0.6367 | 4180.2675 | 4180.2675 | 26326.75 | Close | 87.3024 |  | 0.0002 | 33.3 | 0 | 0
2472 | 2 | 4 |  | CC Chg | 17:27:30 | 20:33:50 | 155.506 | 4.0944 | 2.7149 | 2714.87 | 2.7149 | 2714.87 | 0 | 0 | 10.0703 | 10070.33 | 10.0703 | 10070.33 | 0 | 0 | 2024-07-02 07:19:34 | 0.6367 | 4180.6836 | 4180.6836 | 26328.75 | Close | 87.34409 |  | 0.0002 | 33.3 | 0 | 0
2473 | 2 | 4 |  | CC Chg | 17:28:00 | 20:34:20 | 155.506 | 4.0944 | 2.7162 | 2716.17 | 2.7162 | 2716.17 | 0 | 0 | 10.0756 | 10075.63 | 10.0756 | 10075.63 | 0 | 0 | 2024-07-02 07:20:04 | 0.6367 | 0 | 0 | 26328.75 | Close | 87.38578 |  | 0.0002 | 33.3 | 0 | 0
2474 | 2 | 4 |  | CC Chg | 17:28:30 | 20:34:50 | 155.506 | 4.0947 | 2.7175 | 2717.47 | 2.7175 | 2717.47 | 0 | 0 | 10.0809 | 10080.94 | 10.0809 | 10080.94 | 0 | 0 | 2024-07-02 07:20:34 | 0.6368 | 4180.2675 | 4180.2675 | 26330.74 | Close | 87.42747 |  | 0.0002 | 33.3 | 0 | 0
2475 | 2 | 4 |  | CC Chg | 17:29:00 | 20:35:20 | 155.506 | 4.0947 | 2.7188 | 2718.76 | 2.7188 | 2718.76 | 0 | 0 | 10.0862 | 10086.24 | 10.0862 | 10086.24 | 0 | 0 | 2024-07-02 07:21:04 | 0.6368 | 0 | 0 | 26331.73 | Close | 87.46916 |  | 0 | 33.2 | 0 | 0
2476 | 2 | 4 |  | CC Chg | 17:29:30 | 20:35:50 | 155.506 | 4.0954 | 2.7201 | 2720.06 | 2.7201 | 2720.06 | 0 | 0 | 10.0916 | 10091.55 | 10.0916 | 10091.55 | 0 | 0 | 2024-07-02 07:21:34 | 0.6369 | 2090.1337 | 2090.1337 | 26333.74 | Close | 87.51085 |  | 0.0003 | 33.3 | 0 | 0
2477 | 2 | 4 |  | CC Chg | 17:30:00 | 20:36:20 | 155.506 | 4.0957 | 2.7214 | 2721.35 | 2.7214 | 2721.35 | 0 | 0 | 10.0969 | 10096.86 | 10.0969 | 10096.86 | 0 | 0 | 2024-07-02 07:22:04 | 0.6369 | 4180.2675 | 4180.2675 | 26335.73 | Close | 87.55254 |  | 0.0003 | 33.2 | 0 | 0
2478 | 2 | 4 |  | CC Chg | 17:30:30 | 20:36:50 | 155.506 | 4.0957 | 2.7226 | 2722.65 | 2.7226 | 2722.65 | 0 | 0 | 10.1022 | 10102.16 | 10.1022 | 10102.16 | 0 | 0 | 2024-07-02 07:22:34 | 0.6369 | 0 | 0 | 26336.72 | Close | 87.59424 |  | 0.0002 | 33.3 | 0 | 0
2479 | 2 | 4 |  | CC Chg | 17:31:00 | 20:37:20 | 155.506 | 4.096 | 2.7239 | 2723.95 | 2.7239 | 2723.95 | 0 | 0 | 10.1075 | 10107.47 | 10.1075 | 10107.47 | 0 | 0 | 2024-07-02 07:23:04 | 0.6369 | 4180.2675 | 4180.2675 | 26339.7 | Close | 87.63593 |  | 0 | 33.3 | 0 | 0
2480 | 2 | 4 |  | CC Chg | 17:31:30 | 20:37:50 | 155.506 | 4.096 | 2.7252 | 2725.24 | 2.7252 | 2725.24 | 0 | 0 | 10.1128 | 10112.78 | 10.1128 | 10112.78 | 0 | 0 | 2024-07-02 07:23:34 | 0.6369 | 0 | 0 | 26338.71 | Close | 87.67762 |  | 0.0002 | 33.2 | 0 | 0
2481 | 2 | 4 |  | CC Chg | 17:32:00 | 20:38:20 | 155.506 | 4.0963 | 2.7265 | 2726.54 | 2.7265 | 2726.54 | 0 | 0 | 10.1181 | 10118.09 | 10.1181 | 10118.09 | 0 | 0 | 2024-07-02 07:24:04 | 0.637 | 4179.7876 | 4179.7876 | 26340.71 | Close | 87.71931 |  | 0.0002 | 33.3 | 0 | 0
2482 | 2 | 4 |  | CC Chg | 17:32:30 | 20:38:50 | 155.506 | 4.0963 | 2.7278 | 2727.83 | 2.7278 | 2727.83 | 0 | 0 | 10.1234 | 10123.4 | 10.1234 | 10123.4 | 0 | 0 | 2024-07-02 07:24:34 | 0.637 | 0 | 0 | 26339.72 | Close | 87.761 |  | 0.0003 | 33.2 | 0 | 0
2483 | 2 | 4 |  | CC Chg | 17:33:00 | 20:39:20 | 155.506 | 4.0966 | 2.7291 | 2729.13 | 2.7291 | 2729.13 | 0 | 0 | 10.1287 | 10128.71 | 10.1287 | 10128.71 | 0 | 0 | 2024-07-02 07:25:04 | 0.637 | 4180.2675 | 4180.2675 | 26342.7 | Close | 87.80269 |  | 0.0002 | 33.2 | 0 | 0
2484 | 2 | 4 |  | CC Chg | 17:33:30 | 20:39:50 | 155.506 | 4.0966 | 2.7304 | 2730.42 | 2.7304 | 2730.42 | 0 | 0 | 10.134 | 10134.01 | 10.134 | 10134.01 | 0 | 0 | 2024-07-02 07:25:34 | 0.637 | 0 | 0 | 26342.7 | Close | 87.84438 |  | 0.0002 | 33.2 | 0 | 0
2485 | 2 | 4 |  | CC Chg | 17:34:00 | 20:40:20 | 155.506 | 4.0969 | 2.7317 | 2731.72 | 2.7317 | 2731.72 | 0 | 0 | 10.1393 | 10139.32 | 10.1393 | 10139.32 | 0 | 0 | 2024-07-02 07:26:04 | 0.6371 | 4166.8261 | 4166.8261 | 26345.69 | Close | 87.88607 |  | 0 | 33.2 | 0 | 0
2486 | 2 | 4 |  | CC Chg | 17:34:30 | 20:40:50 | 155.506 | 4.0972 | 2.733 | 2733.02 | 2.733 | 2733.02 | 0 | 0 | 10.1446 | 10144.63 | 10.1446 | 10144.63 | 0 | 0 | 2024-07-02 07:26:34 | 0.6371 | 4193.7959 | 4193.7959 | 26346.69 | Close | 87.92776 |  | 0.0002 | 33.3 | 0 | 0
2487 | 2 | 4 |  | CC Chg | 17:35:00 | 20:41:20 | 155.506 | 4.0972 | 2.7343 | 2734.31 | 2.7343 | 2734.31 | 0 | 0 | 10.1499 | 10149.94 | 10.1499 | 10149.94 | 0 | 0 | 2024-07-02 07:27:04 | 0.6371 | 0 | 0 | 26346.69 | Close | 87.96946 |  | 0.0002 | 33.3 | 0 | 0
2488 | 2 | 4 |  | CC Chg | 17:35:30 | 20:41:50 | 155.506 | 4.0975 | 2.7356 | 2735.61 | 2.7356 | 2735.61 | 0 | 0 | 10.1553 | 10155.25 | 10.1553 | 10155.25 | 0 | 0 | 2024-07-02 07:27:34 | 0.6372 | 4180.2675 | 4180.2675 | 26348.68 | Close | 88.01115 |  | 0.0002 | 33.3 | 0 | 0
2489 | 2 | 4 |  | CC Chg | 17:36:00 | 20:42:20 | 155.506 | 4.0975 | 2.7369 | 2736.9 | 2.7369 | 2736.9 | 0 | 0 | 10.1606 | 10160.56 | 10.1606 | 10160.56 | 0 | 0 | 2024-07-02 07:28:04 | 0.6372 | 0 | 0 | 26348.68 | Close | 88.05284 |  | 0.0002 | 33.3 | 0 | 0
2490 | 2 | 4 |  | CC Chg | 17:36:30 | 20:42:50 | 155.506 | 4.0978 | 2.7382 | 2738.2 | 2.7382 | 2738.2 | 0 | 0 | 10.1659 | 10165.87 | 10.1659 | 10165.87 | 0 | 0 | 2024-07-02 07:28:34 | 0.6372 | 4180.6836 | 4180.6836 | 26351.66 | Close | 88.09454 |  | 0 | 33.3 | 0 | 0
2491 | 2 | 4 |  | CC Chg | 17:37:00 | 20:43:20 | 155.506 | 4.0982 | 2.7395 | 2739.5 | 2.7395 | 2739.5 | 0 | 0 | 10.1712 | 10171.18 | 10.1712 | 10171.18 | 0 | 0 | 2024-07-02 07:29:04 | 0.6373 | 4180.2675 | 4180.2675 | 26352.67 | Close | 88.13623 |  | 0.0002 | 33.2 | 0 | 0
2492 | 2 | 4 |  | CC Chg | 17:37:30 | 20:43:50 | 155.506 | 4.0982 | 2.7408 | 2740.79 | 2.7408 | 2740.79 | 0 | 0 | 10.1765 | 10176.49 | 10.1765 | 10176.49 | 0 | 0 | 2024-07-02 07:29:34 | 0.6373 | 0 | 0 | 26352.67 | Close | 88.17792 |  | 0.0002 | 33.2 | 0 | 0
2493 | 2 | 4 |  | CC Chg | 17:38:00 | 20:44:20 | 155.506 | 4.0982 | 2.7421 | 2742.09 | 2.7421 | 2742.09 | 0 | 0 | 10.1818 | 10181.8 | 10.1818 | 10181.8 | 0 | 0 | 2024-07-02 07:30:04 | 0.6373 | 0 | 0 | 26352.67 | Close | 88.21962 |  | 0.0002 | 33.3 | 0 | 0
2494 | 2 | 4 |  | CC Chg | 17:38:30 | 20:44:50 | 155.506 | 4.0985 | 2.7434 | 2743.38 | 2.7434 | 2743.38 | 0 | 0 | 10.1871 | 10187.11 | 10.1871 | 10187.11 | 0 | 0 | 2024-07-02 07:30:34 | 0.6373 | 4180.2675 | 4180.2675 | 26354.66 | Close | 88.26131 |  | 0.0002 | 33.3 | 0 | 0
2495 | 2 | 4 |  | CC Chg | 17:39:00 | 20:45:20 | 155.506 | 4.0985 | 2.7447 | 2744.68 | 2.7447 | 2744.68 | 0 | 0 | 10.1924 | 10192.43 | 10.1924 | 10192.43 | 0 | 0 | 2024-07-02 07:31:04 | 0.6373 | 0 | 0 | 26354.66 | Close | 88.303 |  | 0.0002 | 33.3 | 0 | 0
2496 | 2 | 4 |  | CC Chg | 17:39:30 | 20:45:50 | 155.506 | 4.0988 | 2.746 | 2745.98 | 2.746 | 2745.98 | 0 | 0 | 10.1977 | 10197.74 | 10.1977 | 10197.74 | 0 | 0 | 2024-07-02 07:31:34 | 0.6374 | 4166.3478 | 4166.3478 | 26357.65 | Close | 88.34469 |  | 0 | 33.2 | 0 | 0
2497 | 2 | 4 |  | CC Chg | 17:40:00 | 20:46:20 | 155.506 | 4.0988 | 2.7473 | 2747.27 | 2.7473 | 2747.27 | 0 | 0 | 10.203 | 10203.05 | 10.203 | 10203.05 | 0 | 0 | 2024-07-02 07:32:04 | 0.6374 | 0 | 0 | 26356.66 | Close | 88.38638 |  | 0.0002 | 33.3 | 0 | 0
2498 | 2 | 4 |  | CC Chg | 17:40:30 | 20:46:50 | 155.506 | 4.0991 | 2.7486 | 2748.57 | 2.7486 | 2748.57 | 0 | 0 | 10.2084 | 10208.36 | 10.2084 | 10208.36 | 0 | 0 | 2024-07-02 07:32:34 | 0.6374 | 4193.7959 | 4193.7959 | 26358.65 | Close | 88.42807 |  | 0.0002 | 33.3 | 0 | 0
2499 | 2 | 4 |  | CC Chg | 17:41:00 | 20:47:20 | 155.506 | 4.0991 | 2.7499 | 2749.86 | 2.7499 | 2749.86 | 0 | 0 | 10.2137 | 10213.67 | 10.2137 | 10213.67 | 0 | 0 | 2024-07-02 07:33:04 | 0.6374 | 0 | 0 | 26358.65 | Close | 88.46977 |  | 0.0002 | 33.3 | 0 | 0
2500 | 2 | 4 |  | CC Chg | 17:41:30 | 20:47:50 | 155.506 | 4.0994 | 2.7512 | 2751.16 | 2.7512 | 2751.16 | 0 | 0 | 10.219 | 10218.99 | 10.219 | 10218.99 | 0 | 0 | 2024-07-02 07:33:34 | 0.6375 | 4166.8261 | 4166.8261 | 26360.65 | Close | 88.51146 |  | 0.0002 | 33.3 | 0 | 0
2501 | 2 | 4 |  | CC Chg | 17:42:00 | 20:48:20 | 155.506 | 4.0994 | 2.7525 | 2752.45 | 2.7525 | 2752.45 | 0 | 0 | 10.2243 | 10224.3 | 10.2243 | 10224.3 | 0 | 0 | 2024-07-02 07:34:04 | 0.6375 | 0 | 0 | 26360.65 | Close | 88.55315 |  | 0.0002 | 33.2 | 0 | 0
2502 | 2 | 4 |  | CC Chg | 17:42:30 | 20:48:50 | 155.506 | 4.0997 | 2.7538 | 2753.75 | 2.7538 | 2753.75 | 0 | 0 | 10.2296 | 10229.61 | 10.2296 | 10229.61 | 0 | 0 | 2024-07-02 07:34:34 | 0.6375 | 4193.3144 | 4193.3144 | 26362.64 | Close | 88.59484 |  | 0.0002 | 33.3 | 0 | 0
2503 | 2 | 4 |  | CC Chg | 17:43:00 | 20:49:20 | 155.506 | 4.0997 | 2.755 | 2755.05 | 2.755 | 2755.05 | 0 | 0 | 10.2349 | 10234.92 | 10.2349 | 10234.92 | 0 | 0 | 2024-07-02 07:35:04 | 0.6375 | 0 | 0 | 26362.64 | Close | 88.63653 |  | 0.0002 | 33.3 | 0 | 0
2504 | 2 | 4 |  | CC Chg | 17:43:30 | 20:49:50 | 155.506 | 4.1 | 2.7563 | 2756.34 | 2.7563 | 2756.34 | 0 | 0 | 10.2402 | 10240.24 | 10.2402 | 10240.24 | 0 | 0 | 2024-07-02 07:35:34 | 0.6376 | 4180.2675 | 4180.2675 | 26363.64 | Close | 88.67822 |  | 0.0003 | 33.3 | 0 | 0
2505 | 2 | 4 |  | CC Chg | 17:44:00 | 20:50:20 | 155.506 | 4.1003 | 2.7576 | 2757.64 | 2.7576 | 2757.64 | 0 | 0 | 10.2455 | 10245.55 | 10.2455 | 10245.55 | 0 | 0 | 2024-07-02 07:36:04 | 0.6376 | 4180.6836 | 4180.6836 | 26366.62 | Close | 88.71992 |  | 0.0002 | 33.2 | 0 | 0
2506 | 2 | 4 |  | CC Chg | 17:44:30 | 20:50:50 | 155.506 | 4.1003 | 2.7589 | 2758.93 | 2.7589 | 2758.93 | 0 | 0 | 10.2509 | 10250.86 | 10.2509 | 10250.86 | 0 | 0 | 2024-07-02 07:36:34 | 0.6376 | 0 | 0 | 26366.62 | Close | 88.76161 |  | 0.0002 | 33.2 | 0 | 0
2507 | 2 | 4 |  | CC Chg | 17:45:00 | 20:51:20 | 155.506 | 4.1003 | 2.7602 | 2760.23 | 2.7602 | 2760.23 | 0 | 0 | 10.2562 | 10256.18 | 10.2562 | 10256.18 | 0 | 0 | 2024-07-02 07:37:04 | 0.6376 | 0 | 0 | 26366.62 | Close | 88.8033 |  | 0.0002 | 33.3 | 0 | 0
2508 | 2 | 4 |  | CC Chg | 17:45:30 | 20:51:50 | 155.506 | 4.1006 | 2.7615 | 2761.53 | 2.7615 | 2761.53 | 0 | 0 | 10.2615 | 10261.49 | 10.2615 | 10261.49 | 0 | 0 | 2024-07-02 07:37:34 | 0.6377 | 4166.3478 | 4166.3478 | 26367.63 | Close | 88.84499 |  | 0.0003 | 33.2 | 0 | 0
2509 | 2 | 4 |  | CC Chg | 17:46:00 | 20:52:20 | 155.506 | 4.1006 | 2.7628 | 2762.82 | 2.7628 | 2762.82 | 0 | 0 | 10.2668 | 10266.8 | 10.2668 | 10266.8 | 0 | 0 | 2024-07-02 07:38:04 | 0.6377 | 0 | 0 | 26368.62 | Close | 88.88668 |  | 0.0002 | 33.3 | 0 | 0
2510 | 2 | 4 |  | CC Chg | 17:46:30 | 20:52:50 | 155.506 | 4.1009 | 2.7641 | 2764.12 | 2.7641 | 2764.12 | 0 | 0 | 10.2721 | 10272.12 | 10.2721 | 10272.12 | 0 | 0 | 2024-07-02 07:38:34 | 0.6377 | 4180.2675 | 4180.2675 | 26370.62 | Close | 88.92837 |  | 0.0002 | 33.2 | 0 | 0
2511 | 2 | 4 |  | CC Chg | 17:47:00 | 20:53:20 | 155.506 | 4.1009 | 2.7654 | 2765.41 | 2.7654 | 2765.41 | 0 | 0 | 10.2774 | 10277.43 | 10.2774 | 10277.43 | 0 | 0 | 2024-07-02 07:39:04 | 0.6377 | 0 | 0 | 26369.63 | Close | 88.97006 |  | 0.0003 | 33.2 | 0 | 0
2512 | 2 | 4 |  | CC Chg | 17:47:30 | 20:53:50 | 155.506 | 4.1013 | 2.7667 | 2766.71 | 2.7667 | 2766.71 | 0 | 0 | 10.2827 | 10282.75 | 10.2827 | 10282.75 | 0 | 0 | 2024-07-02 07:39:34 | 0.6378 | 4180.2675 | 4180.2675 | 26372.61 | Close | 89.01175 |  | 0.0002 | 33.2 | 0 | 0
2513 | 2 | 4 |  | CC Chg | 17:48:00 | 20:54:20 | 155.506 | 4.1016 | 2.768 | 2768.01 | 2.768 | 2768.01 | 0 | 0 | 10.2881 | 10288.06 | 10.2881 | 10288.06 | 0 | 0 | 2024-07-02 07:40:04 | 0.6378 | 4180.2675 | 4180.2675 | 26374.6 | Close | 89.05344 |  | 0.0002 | 33.3 | 0 | 0
2514 | 2 | 4 |  | CC Chg | 17:48:30 | 20:54:50 | 155.506 | 4.1016 | 2.7693 | 2769.3 | 2.7693 | 2769.3 | 0 | 0 | 10.2934 | 10293.38 | 10.2934 | 10293.38 | 0 | 0 | 2024-07-02 07:40:34 | 0.6378 | 0 | 0 | 26374.6 | Close | 89.09514 |  | 0.0002 | 33.2 | 0 | 0
2515 | 2 | 4 |  | CC Chg | 17:49:00 | 20:55:20 | 155.506 | 4.1019 | 2.7706 | 2770.6 | 2.7706 | 2770.6 | 0 | 0 | 10.2987 | 10298.69 | 10.2987 | 10298.69 | 0 | 0 | 2024-07-02 07:41:04 | 0.6379 | 4193.7959 | 4193.7959 | 26377.58 | Close | 89.13683 |  | 0 | 33.3 | 0 | 0
2516 | 2 | 4 |  | CC Chg | 17:49:30 | 20:55:50 | 155.506 | 4.1019 | 2.7719 | 2771.89 | 2.7719 | 2771.89 | 0 | 0 | 10.304 | 10304.01 | 10.304 | 10304.01 | 0 | 0 | 2024-07-02 07:41:34 | 0.6379 | 0 | 0 | 26376.59 | Close | 89.17852 |  | 0.0002 | 33.3 | 0 | 0
2517 | 2 | 4 |  | CC Chg | 17:50:00 | 20:56:20 | 155.506 | 4.1019 | 2.7732 | 2773.19 | 2.7732 | 2773.19 | 0 | 0 | 10.3093 | 10309.32 | 10.3093 | 10309.32 | 0 | 0 | 2024-07-02 07:42:04 | 0.6379 | 0 | 0 | 26377.58 | Close | 89.22021 |  | 0 | 33.3 | 0 | 0
2518 | 2 | 4 |  | CC Chg | 17:50:30 | 20:56:50 | 155.506 | 4.1022 | 2.7745 | 2774.48 | 2.7745 | 2774.48 | 0 | 0 | 10.3146 | 10314.64 | 10.3146 | 10314.64 | 0 | 0 | 2024-07-02 07:42:34 | 0.6379 | 4180.2675 | 4180.2675 | 26378.58 | Close | 89.2619 |  | 0.0002 | 33.3 | 0 | 0
2519 | 2 | 4 |  | CC Chg | 17:51:00 | 20:57:20 | 155.506 | 4.1022 | 2.7758 | 2775.78 | 2.7758 | 2775.78 | 0 | 0 | 10.32 | 10319.96 | 10.32 | 10319.96 | 0 | 0 | 2024-07-02 07:43:04 | 0.6379 | 0 | 0 | 26378.58 | Close | 89.30359 |  | 0.0002 | 33.3 | 0 | 0
2520 | 2 | 4 |  | CC Chg | 17:51:30 | 20:57:50 | 155.506 | 4.1025 | 2.7771 | 2777.08 | 2.7771 | 2777.08 | 0 | 0 | 10.3253 | 10325.27 | 10.3253 | 10325.27 | 0 | 0 | 2024-07-02 07:43:34 | 0.638 | 4181.5797 | 4181.5797 | 26380.58 | Close | 89.3453 |  | 0.0002 | 33.3 | 0 | 0
2521 | 2 | 4 |  | CC Chg | 17:52:00 | 20:58:20 | 155.506 | 4.1025 | 2.7784 | 2778.37 | 2.7784 | 2778.37 | 0 | 0 | 10.3306 | 10330.59 | 10.3306 | 10330.59 | 0 | 0 | 2024-07-02 07:44:04 | 0.638 | 0 | 0 | 26380.58 | Close | 89.38699 |  | 0.0002 | 33.3 | 0 | 0
2522 | 2 | 4 |  | CC Chg | 17:52:30 | 20:58:50 | 155.506 | 4.1031 | 2.7797 | 2779.67 | 2.7797 | 2779.67 | 0 | 0 | 10.3359 | 10335.9 | 10.3359 | 10335.9 | 0 | 0 | 2024-07-02 07:44:34 | 0.6381 | 2086.768 | 2086.768 | 26384.57 | Close | 89.42868 |  | 0.0002 | 33.3 | 0 | 0
2523 | 2 | 4 |  | CC Chg | 17:53:00 | 20:59:20 | 155.506 | 4.1031 | 2.781 | 2780.96 | 2.781 | 2780.96 | 0 | 0 | 10.3412 | 10341.22 | 10.3412 | 10341.22 | 0 | 0 | 2024-07-02 07:45:04 | 0.6381 | 0 | 0 | 26383.58 | Close | 89.47037 |  | 0.0003 | 33.3 | 0 | 0
2524 | 2 | 4 |  | CC Chg | 17:53:30 | 20:59:50 | 155.506 | 4.1034 | 2.7823 | 2782.26 | 2.7823 | 2782.26 | 0 | 0 | 10.3465 | 10346.54 | 10.3465 | 10346.54 | 0 | 0 | 2024-07-02 07:45:34 | 0.6381 | 4180.2675 | 4180.2675 | 26386.57 | Close | 89.51206 |  | 0.0002 | 33.2 | 0 | 0
2525 | 2 | 4 |  | CC Chg | 17:54:00 | 21:00:20 | 155.506 | 4.1037 | 2.7836 | 2783.56 | 2.7836 | 2783.56 | 0 | 0 | 10.3519 | 10351.86 | 10.3519 | 10351.86 | 0 | 0 | 2024-07-02 07:46:04 | 0.6382 | 4193.7959 | 4193.7959 | 26388.55 | Close | 89.55375 |  | 0.0002 | 33.3 | 0 | 0
2526 | 2 | 4 |  | CC Chg | 17:54:30 | 21:00:50 | 155.506 | 4.1037 | 2.7849 | 2784.85 | 2.7849 | 2784.85 | 0 | 0 | 10.3572 | 10357.17 | 10.3572 | 10357.17 | 0 | 0 | 2024-07-02 07:46:34 | 0.6382 | 0 | 0 | 26388.55 | Close | 89.59545 |  | 0.0002 | 33.2 | 0 | 0
2527 | 2 | 4 |  | CC Chg | 17:55:00 | 21:01:20 | 155.506 | 4.1037 | 2.7861 | 2786.15 | 2.7861 | 2786.15 | 0 | 0 | 10.3625 | 10362.49 | 10.3625 | 10362.49 | 0 | 0 | 2024-07-02 07:47:04 | 0.6382 | 0 | 0 | 26388.55 | Close | 89.63714 |  | 0.0002 | 33.2 | 0 | 0
2528 | 2 | 4 |  | CC Chg | 17:55:30 | 21:01:50 | 155.506 | 4.104 | 2.7874 | 2787.44 | 2.7874 | 2787.44 | 0 | 0 | 10.3678 | 10367.81 | 10.3678 | 10367.81 | 0 | 0 | 2024-07-02 07:47:34 | 0.6382 | 4166.8261 | 4166.8261 | 26390.55 | Close | 89.67883 |  | 0.0002 | 33.2 | 0 | 0
2529 | 2 | 4 |  | CC Chg | 17:56:00 | 21:02:20 | 155.506 | 4.1044 | 2.7887 | 2788.74 | 2.7887 | 2788.74 | 0 | 0 | 10.3731 | 10373.13 | 10.3731 | 10373.13 | 0 | 0 | 2024-07-02 07:48:04 | 0.6383 | 4193.3144 | 4193.3144 | 26392.54 | Close | 89.72052 |  | 0.0002 | 33.2 | 0 | 0
2530 | 2 | 4 |  | CC Chg | 17:56:30 | 21:02:50 | 155.506 | 4.1044 | 2.79 | 2790.04 | 2.79 | 2790.04 | 0 | 0 | 10.3784 | 10378.45 | 10.3784 | 10378.45 | 0 | 0 | 2024-07-02 07:48:34 | 0.6383 | 0 | 0 | 26391.55 | Close | 89.76221 |  | 0.0003 | 33.2 | 0 | 0
2531 | 2 | 4 |  | CC Chg | 17:57:00 | 21:03:20 | 155.506 | 4.1044 | 2.7913 | 2791.33 | 2.7913 | 2791.33 | 0 | 0 | 10.3838 | 10383.77 | 10.3838 | 10383.77 | 0 | 0 | 2024-07-02 07:49:04 | 0.6383 | 0 | 0 | 26392.54 | Close | 89.8039 |  | 0.0002 | 33.2 | 0 | 0
2532 | 2 | 4 |  | CC Chg | 17:57:30 | 21:03:50 | 155.506 | 4.1047 | 2.7926 | 2792.63 | 2.7926 | 2792.63 | 0 | 0 | 10.3891 | 10389.09 | 10.3891 | 10389.09 | 0 | 0 | 2024-07-02 07:49:34 | 0.6383 | 4167.2409 | 4167.2409 | 26394.54 | Close | 89.8456 |  | 0.0002 | 33.2 | 0 | 0
2533 | 2 | 4 |  | CC Chg | 17:58:00 | 21:04:20 | 155.506 | 4.1047 | 2.7939 | 2793.92 | 2.7939 | 2793.92 | 0 | 0 | 10.3944 | 10394.4 | 10.3944 | 10394.4 | 0 | 0 | 2024-07-02 07:50:04 | 0.6383 | 0 | 0 | 26394.54 | Close | 89.88729 |  | 0.0002 | 33.3 | 0 | 0
2534 | 2 | 4 |  | CC Chg | 17:58:30 | 21:04:50 | 155.506 | 4.105 | 2.7952 | 2795.22 | 2.7952 | 2795.22 | 0 | 0 | 10.3997 | 10399.72 | 10.3997 | 10399.72 | 0 | 0 | 2024-07-02 07:50:34 | 0.6383 | 4180.2675 | 4180.2675 | 26396.53 | Close | 89.92898 |  | 0.0002 | 33.2 | 0 | 0
2535 | 2 | 4 |  | CC Chg | 17:59:00 | 21:05:20 | 155.506 | 4.105 | 2.7965 | 2796.51 | 2.7965 | 2796.51 | 0 | 0 | 10.405 | 10405.04 | 10.405 | 10405.04 | 0 | 0 | 2024-07-02 07:51:04 | 0.6383 | 0 | 0 | 26396.53 | Close | 89.97066 |  | 0.0002 | 33.3 | 0 | 0
2536 | 2 | 4 |  | CC Chg | 17:59:30 | 21:05:50 | 155.506 | 4.1053 | 2.7978 | 2797.81 | 2.7978 | 2797.81 | 0 | 0 | 10.4104 | 10410.36 | 10.4104 | 10410.36 | 0 | 0 | 2024-07-02 07:51:34 | 0.6384 | 4180.2675 | 4180.2675 | 26398.53 | Close | 90.01235 |  | 0.0002 | 33.3 | 0 | 0
2537 | 2 | 4 |  | CC Chg | 18:00:00 | 21:06:20 | 155.506 | 4.1056 | 2.7991 | 2799.11 | 2.7991 | 2799.11 | 0 | 0 | 10.4157 | 10415.68 | 10.4157 | 10415.68 | 0 | 0 | 2024-07-02 07:52:04 | 0.6384 | 4180.2675 | 4180.2675 | 26400.52 | Close | 90.05404 |  | 0.0002 | 33.3 | 0 | 0
2538 | 2 | 4 |  | CC Chg | 18:00:30 | 21:06:50 | 155.506 | 4.1056 | 2.8004 | 2800.4 | 2.8004 | 2800.4 | 0 | 0 | 10.421 | 10421 | 10.421 | 10421 | 0 | 0 | 2024-07-02 07:52:34 | 0.6384 | 0 | 0 | 26400.52 | Close | 90.09574 |  | 0.0002 | 33.3 | 0 | 0
2539 | 2 | 4 |  | CC Chg | 18:01:00 | 21:07:20 | 155.506 | 4.1056 | 2.8017 | 2801.7 | 2.8017 | 2801.7 | 0 | 0 | 10.4263 | 10426.32 | 10.4263 | 10426.32 | 0 | 0 | 2024-07-02 07:53:04 | 0.6384 | 0 | 0 | 26400.52 | Close | 90.13743 |  | 0.0002 | 33.3 | 0 | 0
2540 | 2 | 4 |  | CC Chg | 18:01:30 | 21:07:50 | 155.506 | 4.1059 | 2.803 | 2802.99 | 2.803 | 2802.99 | 0 | 0 | 10.4316 | 10431.64 | 10.4316 | 10431.64 | 0 | 0 | 2024-07-02 07:53:34 | 0.6385 | 4180.2675 | 4180.2675 | 26402.51 | Close | 90.17912 |  | 0.0002 | 33.2 | 0 | 0
2541 | 2 | 4 |  | CC Chg | 18:02:00 | 21:08:20 | 155.506 | 4.1059 | 2.8043 | 2804.29 | 2.8043 | 2804.29 | 0 | 0 | 10.437 | 10436.97 | 10.437 | 10436.97 | 0 | 0 | 2024-07-02 07:54:04 | 0.6385 | 0 | 0 | 26402.51 | Close | 90.22081 |  | 0.0002 | 33.3 | 0 | 0
2542 | 2 | 4 |  | CC Chg | 18:02:30 | 21:08:50 | 155.506 | 4.1062 | 2.8056 | 2805.59 | 2.8056 | 2805.59 | 0 | 0 | 10.4423 | 10442.29 | 10.4423 | 10442.29 | 0 | 0 | 2024-07-02 07:54:34 | 0.6385 | 4180.2675 | 4180.2675 | 26404.51 | Close | 90.2625 |  | 0.0002 | 33.3 | 0 | 0
2543 | 2 | 4 |  | CC Chg | 18:03:00 | 21:09:20 | 155.506 | 4.1062 | 2.8069 | 2806.88 | 2.8069 | 2806.88 | 0 | 0 | 10.4476 | 10447.61 | 10.4476 | 10447.61 | 0 | 0 | 2024-07-02 07:55:04 | 0.6385 | 0 | 0 | 26404.51 | Close | 90.30419 |  | 0.0002 | 33.3 | 0 | 0
2544 | 2 | 4 |  | CC Chg | 18:03:30 | 21:09:50 | 155.506 | 4.1065 | 2.8082 | 2808.18 | 2.8082 | 2808.18 | 0 | 0 | 10.4529 | 10452.93 | 10.4529 | 10452.93 | 0 | 0 | 2024-07-02 07:55:34 | 0.6386 | 4179.7876 | 4179.7876 | 26406.5 | Close | 90.34588 |  | 0.0002 | 33.3 | 0 | 0
2545 | 2 | 4 |  | CC Chg | 18:04:00 | 21:10:20 | 155.506 | 4.1065 | 2.8095 | 2809.47 | 2.8095 | 2809.47 | 0 | 0 | 10.4583 | 10458.25 | 10.4583 | 10458.25 | 0 | 0 | 2024-07-02 07:56:04 | 0.6386 | 0 | 0 | 26405.51 | Close | 90.38757 |  | 0.0003 | 33.2 | 0 | 0
2546 | 2 | 4 |  | CC Chg | 18:04:30 | 21:10:50 | 155.506 | 4.1068 | 2.8108 | 2810.77 | 2.8108 | 2810.77 | 0 | 0 | 10.4636 | 10463.57 | 10.4636 | 10463.57 | 0 | 0 | 2024-07-02 07:56:34 | 0.6386 | 4180.2675 | 4180.2675 | 26408.49 | Close | 90.42926 |  | 0.0002 | 33.2 | 0 | 0
2547 | 2 | 4 |  | CC Chg | 18:05:00 | 21:11:20 | 155.506 | 4.1068 | 2.8121 | 2812.07 | 2.8121 | 2812.07 | 0 | 0 | 10.4689 | 10468.89 | 10.4689 | 10468.89 | 0 | 0 | 2024-07-02 07:57:04 | 0.6386 | 0 | 0 | 26408.49 | Close | 90.47097 |  | 0.0002 | 33.2 | 0 | 0
2548 | 2 | 4 |  | CC Chg | 18:05:30 | 21:11:50 | 155.506 | 4.1071 | 2.8134 | 2813.36 | 2.8134 | 2813.36 | 0 | 0 | 10.4742 | 10474.22 | 10.4742 | 10474.22 | 0 | 0 | 2024-07-02 07:57:34 | 0.6387 | 4180.2675 | 4180.2675 | 26410.49 | Close | 90.51266 |  | 0.0002 | 33.3 | 0 | 0
2549 | 2 | 4 |  | CC Chg | 18:06:00 | 21:12:20 | 155.506 | 4.1071 | 2.8147 | 2814.66 | 2.8147 | 2814.66 | 0 | 0 | 10.4795 | 10479.54 | 10.4795 | 10479.54 | 0 | 0 | 2024-07-02 07:58:04 | 0.6387 | 0 | 0 | 26410.49 | Close | 90.55435 |  | 0.0002 | 33.2 | 0 | 0
2550 | 2 | 4 |  | CC Chg | 18:06:30 | 21:12:50 | 155.506 | 4.1075 | 2.816 | 2815.95 | 2.816 | 2815.95 | 0 | 0 | 10.4849 | 10484.86 | 10.4849 | 10484.86 | 0 | 0 | 2024-07-02 07:58:34 | 0.6387 | 4179.7876 | 4179.7876 | 26412.48 | Close | 90.59604 |  | 0.0002 | 33.3 | 0 | 0
2551 | 2 | 4 |  | CC Chg | 18:07:00 | 21:13:20 | 155.506 | 4.1078 | 2.8172 | 2817.25 | 2.8172 | 2817.25 | 0 | 0 | 10.4902 | 10490.18 | 10.4902 | 10490.18 | 0 | 0 | 2024-07-02 07:59:04 | 0.6388 | 4180.2675 | 4180.2675 | 26414.47 | Close | 90.63773 |  | 0.0002 | 33.3 | 0 | 0
2552 | 2 | 4 |  | CC Chg | 18:07:30 | 21:13:50 | 155.506 | 4.1078 | 2.8185 | 2818.54 | 2.8185 | 2818.54 | 0 | 0 | 10.4955 | 10495.51 | 10.4955 | 10495.51 | 0 | 0 | 2024-07-02 07:59:34 | 0.6388 | 0 | 0 | 26414.47 | Close | 90.67942 |  | 0.0002 | 33.3 | 0 | 0
2553 | 2 | 4 |  | CC Chg | 18:08:00 | 21:14:20 | 155.506 | 4.1078 | 2.8198 | 2819.84 | 2.8198 | 2819.84 | 0 | 0 | 10.5008 | 10500.83 | 10.5008 | 10500.83 | 0 | 0 | 2024-07-02 08:00:04 | 0.6388 | 0 | 0 | 26414.47 | Close | 90.72111 |  | 0.0002 | 33.2 | 0 | 0
2554 | 2 | 4 |  | CC Chg | 18:08:30 | 21:14:50 | 155.506 | 4.1081 | 2.8211 | 2821.14 | 2.8211 | 2821.14 | 0 | 0 | 10.5062 | 10506.15 | 10.5062 | 10506.15 | 0 | 0 | 2024-07-02 08:00:34 | 0.6388 | 4180.2675 | 4180.2675 | 26416.47 | Close | 90.76281 |  | 0.0002 | 33.3 | 0 | 0
2555 | 2 | 4 |  | CC Chg | 18:09:00 | 21:15:20 | 155.506 | 4.1081 | 2.8224 | 2822.43 | 2.8224 | 2822.43 | 0 | 0 | 10.5115 | 10511.48 | 10.5115 | 10511.48 | 0 | 0 | 2024-07-02 08:01:04 | 0.6388 | 0 | 0 | 26416.47 | Close | 90.8045 |  | 0.0002 | 33.2 | 0 | 0
2556 | 2 | 4 |  | CC Chg | 18:09:30 | 21:15:50 | 155.506 | 4.1084 | 2.8237 | 2823.73 | 2.8237 | 2823.73 | 0 | 0 | 10.5168 | 10516.8 | 10.5168 | 10516.8 | 0 | 0 | 2024-07-02 08:01:34 | 0.6389 | 4179.7876 | 4179.7876 | 26417.47 | Close | 90.84618 |  | 0.0003 | 33.3 | 0 | 0
2557 | 2 | 4 |  | CC Chg | 18:10:00 | 21:16:20 | 155.506 | 4.1087 | 2.825 | 2825.02 | 2.825 | 2825.02 | 0 | 0 | 10.5221 | 10522.13 | 10.5221 | 10522.13 | 0 | 0 | 2024-07-02 08:02:04 | 0.6389 | 4180.2675 | 4180.2675 | 26420.45 | Close | 90.88788 |  | 0.0002 | 33.2 | 0 | 0
2558 | 2 | 4 |  | CC Chg | 18:10:30 | 21:16:50 | 155.506 | 4.1087 | 2.8263 | 2826.32 | 2.8263 | 2826.32 | 0 | 0 | 10.5275 | 10527.45 | 10.5275 | 10527.45 | 0 | 0 | 2024-07-02 08:02:34 | 0.6389 | 0 | 0 | 26420.45 | Close | 90.92957 |  | 0.0002 | 33.3 | 0 | 0
2559 | 2 | 4 |  | CC Chg | 18:11:00 | 21:17:20 | 155.506 | 4.109 | 2.8276 | 2827.62 | 2.8276 | 2827.62 | 0 | 0 | 10.5328 | 10532.77 | 10.5328 | 10532.77 | 0 | 0 | 2024-07-02 08:03:04 | 0.639 | 4180.6836 | 4180.6836 | 26422.45 | Close | 90.97126 |  | 0.0002 | 33.3 | 0 | 0
2560 | 2 | 4 |  | CC Chg | 18:11:30 | 21:17:50 | 155.506 | 4.109 | 2.8289 | 2828.91 | 2.8289 | 2828.91 | 0 | 0 | 10.5381 | 10538.1 | 10.5381 | 10538.1 | 0 | 0 | 2024-07-02 08:03:34 | 0.639 | 0 | 0 | 26422.45 | Close | 91.01296 |  | 0.0002 | 33.3 | 0 | 0
2561 | 2 | 4 |  | CC Chg | 18:12:00 | 21:18:20 | 155.506 | 4.1093 | 2.8302 | 2830.21 | 2.8302 | 2830.21 | 0 | 0 | 10.5434 | 10543.42 | 10.5434 | 10543.42 | 0 | 0 | 2024-07-02 08:04:04 | 0.639 | 4180.2675 | 4180.2675 | 26424.44 | Close | 91.05465 |  | 0.0002 | 33.2 | 0 | 0
2562 | 2 | 4 |  | CC Chg | 18:12:30 | 21:18:50 | 155.506 | 4.1093 | 2.8315 | 2831.5 | 2.8315 | 2831.5 | 0 | 0 | 10.5487 | 10548.75 | 10.5487 | 10548.75 | 0 | 0 | 2024-07-02 08:04:34 | 0.639 | 0 | 0 | 26424.44 | Close | 91.09633 |  | 0.0002 | 33.3 | 0 | 0
2563 | 2 | 4 |  | CC Chg | 18:13:00 | 21:19:20 | 155.506 | 4.1093 | 2.8328 | 2832.8 | 2.8328 | 2832.8 | 0 | 0 | 10.5541 | 10554.07 | 10.5541 | 10554.07 | 0 | 0 | 2024-07-02 08:05:04 | 0.639 | 0 | 0 | 26423.45 | Close | 91.13803 |  | 0.0003 | 33.3 | 0 | 0
2564 | 2 | 4 |  | CC Chg | 18:13:30 | 21:19:50 | 155.506 | 4.1096 | 2.8341 | 2834.1 | 2.8341 | 2834.1 | 0 | 0 | 10.5594 | 10559.4 | 10.5594 | 10559.4 | 0 | 0 | 2024-07-02 08:05:34 | 0.6391 | 4180.2675 | 4180.2675 | 26427.42 | Close | 91.17972 |  | 0 | 33.2 | 0 | 0
2565 | 2 | 4 |  | CC Chg | 18:14:00 | 21:20:20 | 155.506 | 4.1099 | 2.8354 | 2835.39 | 2.8354 | 2835.39 | 0 | 0 | 10.5647 | 10564.73 | 10.5647 | 10564.73 | 0 | 0 | 2024-07-02 08:06:04 | 0.6391 | 4180.6836 | 4180.6836 | 26427.44 | Close | 91.22141 |  | 0.0003 | 33.2 | 0 | 0
2566 | 2 | 4 |  | CC Chg | 18:14:30 | 21:20:50 | 155.506 | 4.1099 | 2.8367 | 2836.69 | 2.8367 | 2836.69 | 0 | 0 | 10.5701 | 10570.05 | 10.5701 | 10570.05 | 0 | 0 | 2024-07-02 08:06:34 | 0.6391 | 0 | 0 | 26428.43 | Close | 91.26311 |  | 0.0002 | 33.2 | 0 | 0
2567 | 2 | 4 |  | CC Chg | 18:15:00 | 21:21:20 | 155.506 | 4.1102 | 2.838 | 2837.98 | 2.838 | 2837.98 | 0 | 0 | 10.5754 | 10575.38 | 10.5754 | 10575.38 | 0 | 0 | 2024-07-02 08:07:04 | 0.6392 | 4180.2675 | 4180.2675 | 26430.42 | Close | 91.3048 |  | 0.0002 | 33.3 | 0 | 0
2568 | 2 | 4 |  | CC Chg | 18:15:30 | 21:21:50 | 155.506 | 4.1102 | 2.8393 | 2839.28 | 2.8393 | 2839.28 | 0 | 0 | 10.5807 | 10580.7 | 10.5807 | 10580.7 | 0 | 0 | 2024-07-02 08:07:34 | 0.6392 | 0 | 0 | 26430.42 | Close | 91.34648 |  | 0.0002 | 33.3 | 0 | 0
2569 | 2 | 4 |  | CC Chg | 18:16:00 | 21:22:20 | 155.506 | 4.1109 | 2.8406 | 2840.57 | 2.8406 | 2840.57 | 0 | 0 | 10.586 | 10586.03 | 10.586 | 10586.03 | 0 | 0 | 2024-07-02 08:08:04 | 0.6393 | 2090.1337 | 2090.1337 | 26434.41 | Close | 91.38818 |  | 0.0002 | 33.3 | 0 | 0
2570 | 2 | 4 |  | CC Chg | 18:16:30 | 21:22:50 | 155.506 | 4.1109 | 2.8419 | 2841.87 | 2.8419 | 2841.87 | 0 | 0 | 10.5914 | 10591.36 | 10.5914 | 10591.36 | 0 | 0 | 2024-07-02 08:08:34 | 0.6393 | 0 | 0 | 26434.41 | Close | 91.42987 |  | 0.0002 | 33.3 | 0 | 0
2571 | 2 | 4 |  | CC Chg | 18:17:00 | 21:23:20 | 155.506 | 4.1112 | 2.8432 | 2843.17 | 2.8432 | 2843.17 | 0 | 0 | 10.5967 | 10596.69 | 10.5967 | 10596.69 | 0 | 0 | 2024-07-02 08:09:04 | 0.6393 | 4179.7876 | 4179.7876 | 26436.4 | Close | 91.47155 |  | 0.0002 | 33.3 | 0 | 0
2572 | 2 | 4 |  | CC Chg | 18:17:30 | 21:23:50 | 155.506 | 4.1115 | 2.8445 | 2844.46 | 2.8445 | 2844.46 | 0 | 0 | 10.602 | 10602.01 | 10.602 | 10602.01 | 0 | 0 | 2024-07-02 08:09:34 | 0.6394 | 4180.2675 | 4180.2675 | 26438.4 | Close | 91.51325 |  | 0.0002 | 33.3 | 0 | 0
2573 | 2 | 4 |  | CC Chg | 18:18:00 | 21:24:20 | 155.506 | 4.1115 | 2.8458 | 2845.76 | 2.8458 | 2845.76 | 0 | 0 | 10.6073 | 10607.34 | 10.6073 | 10607.34 | 0 | 0 | 2024-07-02 08:10:04 | 0.6394 | 0 | 0 | 26437.41 | Close | 91.55494 |  | 0.0003 | 33.2 | 0 | 0
2574 | 2 | 4 |  | CC Chg | 18:18:30 | 21:24:50 | 155.506 | 4.1118 | 2.8471 | 2847.05 | 2.8471 | 2847.05 | 0 | 0 | 10.6127 | 10612.67 | 10.6127 | 10612.67 | 0 | 0 | 2024-07-02 08:10:34 | 0.6394 | 4181.5797 | 4181.5797 | 26441.38 | Close | 91.59664 |  | 0 | 33.2 | 0 | 0
2575 | 2 | 4 |  | CC Chg | 18:19:00 | 21:25:20 | 155.506 | 4.1118 | 2.8484 | 2848.35 | 2.8484 | 2848.35 | 0 | 0 | 10.618 | 10618 | 10.618 | 10618 | 0 | 0 | 2024-07-02 08:11:04 | 0.6394 | 0 | 0 | 26440.39 | Close | 91.63833 |  | 0.0002 | 33.3 | 0 | 0
2576 | 2 | 4 |  | CC Chg | 18:19:30 | 21:25:50 | 155.506 | 4.1121 | 2.8496 | 2849.65 | 2.8496 | 2849.65 | 0 | 0 | 10.6233 | 10623.33 | 10.6233 | 10623.33 | 0 | 0 | 2024-07-02 08:11:34 | 0.6395 | 4180.2675 | 4180.2675 | 26442.38 | Close | 91.68003 |  | 0.0002 | 33.2 | 0 | 0
2577 | 2 | 4 |  | CC Chg | 18:20:00 | 21:26:20 | 155.506 | 4.1121 | 2.8509 | 2850.94 | 2.8509 | 2850.94 | 0 | 0 | 10.6287 | 10628.66 | 10.6287 | 10628.66 | 0 | 0 | 2024-07-02 08:12:04 | 0.6395 | 0 | 0 | 26442.38 | Close | 91.72171 |  | 0.0002 | 33.3 | 0 | 0
2578 | 2 | 4 |  | CC Chg | 18:20:30 | 21:26:50 | 155.506 | 4.1124 | 2.8522 | 2852.24 | 2.8522 | 2852.24 | 0 | 0 | 10.634 | 10633.98 | 10.634 | 10633.98 | 0 | 0 | 2024-07-02 08:12:34 | 0.6395 | 4180.2675 | 4180.2675 | 26444.38 | Close | 91.7634 |  | 0.0002 | 33.3 | 0 | 0
2579 | 2 | 4 |  | CC Chg | 18:21:00 | 21:27:20 | 155.506 | 4.1124 | 2.8535 | 2853.53 | 2.8535 | 2853.53 | 0 | 0 | 10.6393 | 10639.31 | 10.6393 | 10639.31 | 0 | 0 | 2024-07-02 08:13:04 | 0.6395 | 0 | 0 | 26444.38 | Close | 91.8051 |  | 0.0002 | 33.3 | 0 | 0
2580 | 2 | 4 |  | CC Chg | 18:21:30 | 21:27:50 | 155.506 | 4.1127 | 2.8548 | 2854.83 | 2.8548 | 2854.83 | 0 | 0 | 10.6446 | 10644.64 | 10.6446 | 10644.64 | 0 | 0 | 2024-07-02 08:13:34 | 0.6396 | 4180.6836 | 4180.6836 | 26446.37 | Close | 91.84679 |  | 0.0002 | 33.3 | 0 | 0
2581 | 2 | 4 |  | CC Chg | 18:22:00 | 21:28:20 | 155.506 | 4.1127 | 2.8561 | 2856.13 | 2.8561 | 2856.13 | 0 | 0 | 10.65 | 10649.97 | 10.65 | 10649.97 | 0 | 0 | 2024-07-02 08:14:04 | 0.6396 | 0 | 0 | 26446.37 | Close | 91.88848 |  | 0.0002 | 33.2 | 0 | 0
2582 | 2 | 4 |  | CC Chg | 18:22:30 | 21:28:50 | 155.506 | 4.113 | 2.8574 | 2857.42 | 2.8574 | 2857.42 | 0 | 0 | 10.6553 | 10655.3 | 10.6553 | 10655.3 | 0 | 0 | 2024-07-02 08:14:34 | 0.6396 | 4180.2675 | 4180.2675 | 26448.36 | Close | 91.93018 |  | 0.0002 | 33.3 | 0 | 0
2583 | 2 | 4 |  | CC Chg | 18:23:00 | 21:29:20 | 155.506 | 4.1133 | 2.8587 | 2858.72 | 2.8587 | 2858.72 | 0 | 0 | 10.6606 | 10660.63 | 10.6606 | 10660.63 | 0 | 0 | 2024-07-02 08:15:04 | 0.6396 | 4179.7876 | 4179.7876 | 26451.35 | Close | 91.97186 |  | 0 | 33.3 | 0 | 0
2584 | 2 | 4 |  | CC Chg | 18:23:30 | 21:29:50 | 155.506 | 4.1133 | 2.86 | 2860.01 | 2.86 | 2860.01 | 0 | 0 | 10.666 | 10665.96 | 10.666 | 10665.96 | 0 | 0 | 2024-07-02 08:15:34 | 0.6396 | 0 | 0 | 26450.36 | Close | 92.01355 |  | 0.0002 | 33.2 | 0 | 0
2585 | 2 | 4 |  | CC Chg | 18:24:00 | 21:30:20 | 155.506 | 4.1137 | 2.8613 | 2861.31 | 2.8613 | 2861.31 | 0 | 0 | 10.6713 | 10671.29 | 10.6713 | 10671.29 | 0 | 0 | 2024-07-02 08:16:04 | 0.6397 | 4180.2675 | 4180.2675 | 26452.35 | Close | 92.05525 |  | 0.0002 | 33.2 | 0 | 0
2586 | 2 | 4 |  | CC Chg | 18:24:30 | 21:30:50 | 155.506 | 4.114 | 2.8626 | 2862.6 | 2.8626 | 2862.6 | 0 | 0 | 10.6766 | 10676.63 | 10.6766 | 10676.63 | 0 | 0 | 2024-07-02 08:16:34 | 0.6397 | 4180.6836 | 4180.6836 | 26454.34 | Close | 92.09694 |  | 0.0002 | 33.3 | 0 | 0
2587 | 2 | 4 |  | CC Chg | 18:25:00 | 21:31:20 | 155.506 | 4.114 | 2.8639 | 2863.9 | 2.8639 | 2863.9 | 0 | 0 | 10.682 | 10681.96 | 10.682 | 10681.96 | 0 | 0 | 2024-07-02 08:17:04 | 0.6397 | 0 | 0 | 26454.34 | Close | 92.13863 |  | 0.0002 | 33.3 | 0 | 0
2588 | 2 | 4 |  | CC Chg | 18:25:30 | 21:31:50 | 155.506 | 4.1143 | 2.8652 | 2865.2 | 2.8652 | 2865.2 | 0 | 0 | 10.6873 | 10687.29 | 10.6873 | 10687.29 | 0 | 0 | 2024-07-02 08:17:34 | 0.6398 | 4180.2675 | 4180.2675 | 26456.34 | Close | 92.18032 |  | 0.0002 | 33.3 | 0 | 0
2589 | 2 | 4 |  | CC Chg | 18:26:00 | 21:32:20 | 155.506 | 4.1143 | 2.8665 | 2866.49 | 2.8665 | 2866.49 | 0 | 0 | 10.6926 | 10692.62 | 10.6926 | 10692.62 | 0 | 0 | 2024-07-02 08:18:04 | 0.6398 | 0 | 0 | 26457.33 | Close | 92.22201 |  | 0 | 33.3 | 0 | 0
2590 | 2 | 4 |  | CC Chg | 18:26:30 | 21:32:50 | 155.506 | 4.1146 | 2.8678 | 2867.79 | 2.8678 | 2867.79 | 0 | 0 | 10.698 | 10697.95 | 10.698 | 10697.95 | 0 | 0 | 2024-07-02 08:18:34 | 0.6398 | 4166.8261 | 4166.8261 | 26458.34 | Close | 92.2637 |  | 0.0002 | 33.2 | 0 | 0
2591 | 2 | 4 |  | CC Chg | 18:27:00 | 21:33:20 | 155.506 | 4.1149 | 2.8691 | 2869.08 | 2.8691 | 2869.08 | 0 | 0 | 10.7033 | 10703.28 | 10.7033 | 10703.28 | 0 | 0 | 2024-07-02 08:19:04 | 0.6399 | 4193.7959 | 4193.7959 | 26460.32 | Close | 92.3054 |  | 0.0002 | 33.2 | 0 | 0
2592 | 2 | 4 |  | CC Chg | 18:27:30 | 21:33:50 | 155.506 | 4.1149 | 2.8704 | 2870.38 | 2.8704 | 2870.38 | 0 | 0 | 10.7086 | 10708.62 | 10.7086 | 10708.62 | 0 | 0 | 2024-07-02 08:19:34 | 0.6399 | 0 | 0 | 26460.32 | Close | 92.34709 |  | 0.0002 | 33.3 | 0 | 0
2593 | 2 | 4 |  | CC Chg | 18:28:00 | 21:34:20 | 155.506 | 4.1152 | 2.8717 | 2871.68 | 2.8717 | 2871.68 | 0 | 0 | 10.7139 | 10713.95 | 10.7139 | 10713.95 | 0 | 0 | 2024-07-02 08:20:04 | 0.6399 | 4166.8261 | 4166.8261 | 26462.32 | Close | 92.38878 |  | 0.0002 | 33.2 | 0 | 0
2594 | 2 | 4 |  | CC Chg | 18:28:30 | 21:34:50 | 155.506 | 4.1155 | 2.873 | 2872.97 | 2.873 | 2872.97 | 0 | 0 | 10.7193 | 10719.28 | 10.7193 | 10719.28 | 0 | 0 | 2024-07-02 08:20:34 | 0.64 | 4193.7959 | 4193.7959 | 26464.31 | Close | 92.43047 |  | 0.0002 | 33.2 | 0 | 0
2595 | 2 | 4 |  | CC Chg | 18:29:00 | 21:35:20 | 155.506 | 4.1155 | 2.8743 | 2874.27 | 2.8743 | 2874.27 | 0 | 0 | 10.7246 | 10724.61 | 10.7246 | 10724.61 | 0 | 0 | 2024-07-02 08:21:04 | 0.64 | 0 | 0 | 26464.31 | Close | 92.47215 |  | 0.0002 | 33.3 | 0 | 0
2596 | 2 | 4 |  | CC Chg | 18:29:30 | 21:35:50 | 155.506 | 4.1158 | 2.8756 | 2875.56 | 2.8756 | 2875.56 | 0 | 0 | 10.7299 | 10729.95 | 10.7299 | 10729.95 | 0 | 0 | 2024-07-02 08:21:34 | 0.64 | 4180.2675 | 4180.2675 | 26466.3 | Close | 92.51384 |  | 0.0002 | 33.2 | 0 | 0
2597 | 2 | 4 |  | CC Chg | 18:30:00 | 21:36:20 | 155.506 | 4.1158 | 2.8769 | 2876.86 | 2.8769 | 2876.86 | 0 | 0 | 10.7353 | 10735.28 | 10.7353 | 10735.28 | 0 | 0 | 2024-07-02 08:22:04 | 0.64 | 0 | 0 | 26466.3 | Close | 92.55554 |  | 0.0002 | 33.3 | 0 | 0
2598 | 2 | 4 |  | CC Chg | 18:30:30 | 21:36:50 | 155.506 | 4.1161 | 2.8782 | 2878.16 | 2.8782 | 2878.16 | 0 | 0 | 10.7406 | 10740.62 | 10.7406 | 10740.62 | 0 | 0 | 2024-07-02 08:22:34 | 0.6401 | 4180.6836 | 4180.6836 | 26468.3 | Close | 92.59723 |  | 0.0002 | 33.3 | 0 | 0
2599 | 2 | 4 |  | CC Chg | 18:31:00 | 21:37:20 | 155.506 | 4.1164 | 2.8795 | 2879.45 | 2.8795 | 2879.45 | 0 | 0 | 10.746 | 10745.95 | 10.746 | 10745.95 | 0 | 0 | 2024-07-02 08:23:04 | 0.6401 | 4166.8261 | 4166.8261 | 26469.31 | Close | 92.63892 |  | 0.0003 | 33.3 | 0 | 0
2600 | 2 | 4 |  | CC Chg | 18:31:30 | 21:37:50 | 155.506 | 4.1164 | 2.8807 | 2880.75 | 2.8807 | 2880.75 | 0 | 0 | 10.7513 | 10751.29 | 10.7513 | 10751.29 | 0 | 0 | 2024-07-02 08:23:34 | 0.6401 | 0 | 0 | 26470.3 | Close | 92.68062 |  | 0.0002 | 33.3 | 0 | 0
2601 | 2 | 4 |  | CC Chg | 18:32:00 | 21:38:20 | 155.506 | 4.1168 | 2.882 | 2882.04 | 2.882 | 2882.04 | 0 | 0 | 10.7566 | 10756.62 | 10.7566 | 10756.62 | 0 | 0 | 2024-07-02 08:24:04 | 0.6402 | 4180.6836 | 4180.6836 | 26472.29 | Close | 92.72231 |  | 0.0002 | 33.3 | 0 | 0
2602 | 2 | 4 |  | CC Chg | 18:32:30 | 21:38:50 | 155.506 | 4.1171 | 2.8833 | 2883.34 | 2.8833 | 2883.34 | 0 | 0 | 10.762 | 10761.95 | 10.762 | 10761.95 | 0 | 0 | 2024-07-02 08:24:34 | 0.6402 | 4180.2675 | 4180.2675 | 26474.29 | Close | 92.764 |  | 0.0002 | 33.3 | 0 | 0
2603 | 2 | 4 |  | CC Chg | 18:33:00 | 21:39:20 | 155.506 | 4.1171 | 2.8846 | 2884.63 | 2.8846 | 2884.63 | 0 | 0 | 10.7673 | 10767.29 | 10.7673 | 10767.29 | 0 | 0 | 2024-07-02 08:25:04 | 0.6402 | 0 | 0 | 26474.29 | Close | 92.80569 |  | 0.0002 | 33.3 | 0 | 0
2604 | 2 | 4 |  | CC Chg | 18:33:30 | 21:39:50 | 155.506 | 4.1174 | 2.8859 | 2885.93 | 2.8859 | 2885.93 | 0 | 0 | 10.7726 | 10772.62 | 10.7726 | 10772.62 | 0 | 0 | 2024-07-02 08:25:34 | 0.6403 | 4193.3144 | 4193.3144 | 26476.27 | Close | 92.84738 |  | 0.0002 | 33.3 | 0 | 0
2605 | 2 | 4 |  | CC Chg | 18:34:00 | 21:40:20 | 155.506 | 4.1177 | 2.8872 | 2887.23 | 2.8872 | 2887.23 | 0 | 0 | 10.778 | 10777.96 | 10.778 | 10777.96 | 0 | 0 | 2024-07-02 08:26:04 | 0.6403 | 4166.8261 | 4166.8261 | 26478.27 | Close | 92.88907 |  | 0.0002 | 33.3 | 0 | 0
2606 | 2 | 4 |  | CC Chg | 18:34:30 | 21:40:50 | 155.506 | 4.1177 | 2.8885 | 2888.52 | 2.8885 | 2888.52 | 0 | 0 | 10.7833 | 10783.3 | 10.7833 | 10783.3 | 0 | 0 | 2024-07-02 08:26:34 | 0.6403 | 0 | 0 | 26478.27 | Close | 92.93076 |  | 0.0002 | 33.3 | 0 | 0
2607 | 2 | 4 |  | CC Chg | 18:35:00 | 21:41:20 | 155.506 | 4.118 | 2.8898 | 2889.82 | 2.8898 | 2889.82 | 0 | 0 | 10.7886 | 10788.63 | 10.7886 | 10788.63 | 0 | 0 | 2024-07-02 08:27:04 | 0.6404 | 4194.2134 | 4194.2134 | 26479.27 | Close | 92.97246 |  | 0.0003 | 33.3 | 0 | 0
2608 | 2 | 4 |  | CC Chg | 18:35:30 | 21:41:50 | 155.506 | 4.1186 | 2.8911 | 2891.11 | 2.8911 | 2891.11 | 0 | 0 | 10.794 | 10793.97 | 10.794 | 10793.97 | 0 | 0 | 2024-07-02 08:27:34 | 0.6405 | 2086.768 | 2086.768 | 26483.26 | Close | 93.01415 |  | 0.0003 | 33.3 | 0 | 0
2609 | 2 | 4 |  | CC Chg | 18:36:00 | 21:42:20 | 155.506 | 4.1186 | 2.8924 | 2892.41 | 2.8924 | 2892.41 | 0 | 0 | 10.7993 | 10799.31 | 10.7993 | 10799.31 | 0 | 0 | 2024-07-02 08:28:04 | 0.6405 | 0 | 0 | 26485.24 | Close | 93.05584 |  | 0 | 33.3 | 0 | 0
2610 | 2 | 4 |  | CC Chg | 18:36:30 | 21:42:50 | 155.506 | 4.1189 | 2.8937 | 2893.71 | 2.8937 | 2893.71 | 0 | 0 | 10.8046 | 10804.64 | 10.8046 | 10804.64 | 0 | 0 | 2024-07-02 08:28:34 | 0.6405 | 4179.7876 | 4179.7876 | 26485.26 | Close | 93.09753 |  | 0.0003 | 33.2 | 0 | 0
2611 | 2 | 4 |  | CC Chg | 18:37:00 | 21:43:20 | 155.506 | 4.1192 | 2.895 | 2895 | 2.895 | 2895 | 0 | 0 | 10.81 | 10809.98 | 10.81 | 10809.98 | 0 | 0 | 2024-07-02 08:29:04 | 0.6406 | 4180.2675 | 4180.2675 | 26487.25 | Close | 93.13922 |  | 0.0003 | 33.3 | 0 | 0
2612 | 2 | 4 |  | CC Chg | 18:37:30 | 21:43:50 | 155.506 | 4.1192 | 2.8963 | 2896.3 | 2.8963 | 2896.3 | 0 | 0 | 10.8153 | 10815.32 | 10.8153 | 10815.32 | 0 | 0 | 2024-07-02 08:29:34 | 0.6406 | 0 | 0 | 26488.24 | Close | 93.18091 |  | 0.0002 | 33.3 | 0 | 0
2613 | 2 | 4 |  | CC Chg | 18:38:00 | 21:44:20 | 155.506 | 4.1195 | 2.8976 | 2897.59 | 2.8976 | 2897.59 | 0 | 0 | 10.8207 | 10820.66 | 10.8207 | 10820.66 | 0 | 0 | 2024-07-02 08:30:04 | 0.6406 | 4194.2134 | 4194.2134 | 26490.23 | Close | 93.22261 |  | 0.0002 | 33.3 | 0 | 0
2614 | 2 | 4 |  | CC Chg | 18:38:30 | 21:44:50 | 155.506 | 4.1199 | 2.8989 | 2898.89 | 2.8989 | 2898.89 | 0 | 0 | 10.826 | 10826 | 10.826 | 10826 | 0 | 0 | 2024-07-02 08:30:34 | 0.6407 | 4166.8261 | 4166.8261 | 26493.22 | Close | 93.2643 |  | 0 | 33.3 | 0 | 0
2615 | 2 | 4 |  | CC Chg | 18:39:00 | 21:45:20 | 155.506 | 4.1202 | 2.9002 | 2900.19 | 2.9002 | 2900.19 | 0 | 0 | 10.8313 | 10831.34 | 10.8313 | 10831.34 | 0 | 0 | 2024-07-02 08:31:04 | 0.6407 | 4180.2675 | 4180.2675 | 26494.22 | Close | 93.30599 |  | 0.0002 | 33.2 | 0 | 0
2616 | 2 | 4 |  | CC Chg | 18:39:30 | 21:45:50 | 155.506 | 4.1202 | 2.9015 | 2901.48 | 2.9015 | 2901.48 | 0 | 0 | 10.8367 | 10836.67 | 10.8367 | 10836.67 | 0 | 0 | 2024-07-02 08:31:34 | 0.6407 | 0 | 0 | 26495.21 | Close | 93.34768 |  | 0 | 33.3 | 0 | 0
2617 | 2 | 4 |  | CC Chg | 18:40:00 | 21:46:20 | 155.506 | 4.1205 | 2.9028 | 2902.78 | 2.9028 | 2902.78 | 0 | 0 | 10.842 | 10842.01 | 10.842 | 10842.01 | 0 | 0 | 2024-07-02 08:32:04 | 0.6408 | 4180.2675 | 4180.2675 | 26496.21 | Close | 93.38937 |  | 0.0002 | 33.3 | 0 | 0
2618 | 2 | 4 |  | CC Chg | 18:40:30 | 21:46:50 | 155.506 | 4.1208 | 2.9041 | 2904.07 | 2.9041 | 2904.07 | 0 | 0 | 10.8474 | 10847.35 | 10.8474 | 10847.35 | 0 | 0 | 2024-07-02 08:32:34 | 0.6408 | 4180.2675 | 4180.2675 | 26498.21 | Close | 93.43106 |  | 0.0002 | 33.2 | 0 | 0
2619 | 2 | 4 |  | CC Chg | 18:41:00 | 21:47:20 | 155.506 | 4.1208 | 2.9054 | 2905.37 | 2.9054 | 2905.37 | 0 | 0 | 10.8527 | 10852.69 | 10.8527 | 10852.69 | 0 | 0 | 2024-07-02 08:33:04 | 0.6408 | 0 | 0 | 26499.2 | Close | 93.47276 |  | 0 | 33.3 | 0 | 0
2620 | 2 | 4 |  | CC Chg | 18:41:30 | 21:47:50 | 155.506 | 4.1211 | 2.9067 | 2906.66 | 2.9067 | 2906.66 | 0 | 0 | 10.858 | 10858.03 | 10.858 | 10858.03 | 0 | 0 | 2024-07-02 08:33:34 | 0.6409 | 4180.2675 | 4180.2675 | 26500.2 | Close | 93.51445 |  | 0.0002 | 33.2 | 0 | 0
2621 | 2 | 4 |  | CC Chg | 18:42:00 | 21:48:20 | 155.506 | 4.1214 | 2.908 | 2907.96 | 2.908 | 2907.96 | 0 | 0 | 10.8634 | 10863.37 | 10.8634 | 10863.37 | 0 | 0 | 2024-07-02 08:34:04 | 0.6409 | 4180.2675 | 4180.2675 | 26502.19 | Close | 93.55614 |  | 0.0002 | 33.2 | 0 | 0
2622 | 2 | 4 |  | CC Chg | 18:42:30 | 21:48:50 | 155.506 | 4.1217 | 2.9093 | 2909.26 | 2.9093 | 2909.26 | 0 | 0 | 10.8687 | 10868.72 | 10.8687 | 10868.72 | 0 | 0 | 2024-07-02 08:34:34 | 0.641 | 4179.7876 | 4179.7876 | 26504.19 | Close | 93.59783 |  | 0.0002 | 33.3 | 0 | 0
2623 | 2 | 4 |  | CC Chg | 18:43:00 | 21:49:20 | 155.506 | 4.1217 | 2.9106 | 2910.55 | 2.9106 | 2910.55 | 0 | 0 | 10.8741 | 10874.06 | 10.8741 | 10874.06 | 0 | 0 | 2024-07-02 08:35:04 | 0.641 | 0 | 0 | 26504.19 | Close | 93.63952 |  | 0.0002 | 33.3 | 0 | 0
2624 | 2 | 4 |  | CC Chg | 18:43:30 | 21:49:50 | 155.506 | 4.122 | 2.9118 | 2911.85 | 2.9118 | 2911.85 | 0 | 0 | 10.8794 | 10879.4 | 10.8794 | 10879.4 | 0 | 0 | 2024-07-02 08:35:34 | 0.641 | 4193.7959 | 4193.7959 | 26505.19 | Close | 93.68121 |  | 0.0003 | 33.2 | 0 | 0
2625 | 2 | 4 |  | CC Chg | 18:44:00 | 21:50:20 | 155.506 | 4.1223 | 2.9131 | 2913.14 | 2.9131 | 2913.14 | 0 | 0 | 10.8847 | 10884.74 | 10.8847 | 10884.74 | 0 | 0 | 2024-07-02 08:36:04 | 0.641 | 4167.2409 | 4167.2409 | 26508.17 | Close | 93.72291 |  | 0.0002 | 33.3 | 0 | 0
2626 | 2 | 4 |  | CC Chg | 18:44:30 | 21:50:50 | 155.506 | 4.1226 | 2.9144 | 2914.44 | 2.9144 | 2914.44 | 0 | 0 | 10.8901 | 10890.08 | 10.8901 | 10890.08 | 0 | 0 | 2024-07-02 08:36:34 | 0.6411 | 4180.2675 | 4180.2675 | 26510.17 | Close | 93.7646 |  | 0.0002 | 33.3 | 0 | 0
2627 | 2 | 4 |  | CC Chg | 18:45:00 | 21:51:20 | 155.506 | 4.1226 | 2.9157 | 2915.74 | 2.9157 | 2915.74 | 0 | 0 | 10.8954 | 10895.42 | 10.8954 | 10895.42 | 0 | 0 | 2024-07-02 08:37:04 | 0.6411 | 0 | 0 | 26511.16 | Close | 93.80629 |  | 0 | 33.3 | 0 | 0
2628 | 2 | 4 |  | CC Chg | 18:45:30 | 21:51:50 | 155.506 | 4.123 | 2.917 | 2917.03 | 2.917 | 2917.03 | 0 | 0 | 10.9008 | 10900.77 | 10.9008 | 10900.77 | 0 | 0 | 2024-07-02 08:37:34 | 0.6411 | 4179.7876 | 4179.7876 | 26513.15 | Close | 93.84798 |  | 0 | 33.3 | 0 | 0
2629 | 2 | 4 |  | CC Chg | 18:46:00 | 21:52:20 | 155.506 | 4.1233 | 2.9183 | 2918.33 | 2.9183 | 2918.33 | 0 | 0 | 10.9061 | 10906.11 | 10.9061 | 10906.11 | 0 | 0 | 2024-07-02 08:38:04 | 0.6412 | 4180.2675 | 4180.2675 | 26514.16 | Close | 93.88967 |  | 0.0002 | 33.3 | 0 | 0
2630 | 2 | 4 |  | CC Chg | 18:46:30 | 21:52:50 | 155.506 | 4.1236 | 2.9196 | 2919.62 | 2.9196 | 2919.62 | 0 | 0 | 10.9115 | 10911.45 | 10.9115 | 10911.45 | 0 | 0 | 2024-07-02 08:38:34 | 0.6412 | 4180.2675 | 4180.2675 | 26515.16 | Close | 93.93136 |  | 0.0003 | 33.2 | 0 | 0
2631 | 2 | 4 |  | CC Chg | 18:47:00 | 21:53:20 | 155.506 | 4.1239 | 2.9209 | 2920.92 | 2.9209 | 2920.92 | 0 | 0 | 10.9168 | 10916.8 | 10.9168 | 10916.8 | 0 | 0 | 2024-07-02 08:39:04 | 0.6413 | 4180.6836 | 4180.6836 | 26518.14 | Close | 93.97306 |  | 0.0002 | 33.3 | 0 | 0
2632 | 2 | 4 |  | CC Chg | 18:47:30 | 21:53:50 | 155.506 | 4.1239 | 2.9222 | 2922.22 | 2.9222 | 2922.22 | 0 | 0 | 10.9221 | 10922.14 | 10.9221 | 10922.14 | 0 | 0 | 2024-07-02 08:39:34 | 0.6413 | 0 | 0 | 26518.14 | Close | 94.01475 |  | 0.0002 | 33.3 | 0 | 0
2633 | 2 | 4 |  | CC Chg | 18:48:00 | 21:54:20 | 155.506 | 4.1242 | 2.9235 | 2923.51 | 2.9235 | 2923.51 | 0 | 0 | 10.9275 | 10927.49 | 10.9275 | 10927.49 | 0 | 0 | 2024-07-02 08:40:04 | 0.6413 | 4180.2675 | 4180.2675 | 26520.14 | Close | 94.05644 |  | 0.0002 | 33.3 | 0 | 0
2634 | 2 | 4 |  | CC Chg | 18:48:30 | 21:54:50 | 155.506 | 4.1245 | 2.9248 | 2924.81 | 2.9248 | 2924.81 | 0 | 0 | 10.9328 | 10932.83 | 10.9328 | 10932.83 | 0 | 0 | 2024-07-02 08:40:34 | 0.6414 | 4180.6836 | 4180.6836 | 26522.13 | Close | 94.09814 |  | 0.0002 | 33.3 | 0 | 0
2635 | 2 | 4 |  | CC Chg | 18:49:00 | 21:55:20 | 155.506 | 4.1245 | 2.9261 | 2926.1 | 2.9261 | 2926.1 | 0 | 0 | 10.9382 | 10938.18 | 10.9382 | 10938.18 | 0 | 0 | 2024-07-02 08:41:04 | 0.6414 | 0 | 0 | 26522.13 | Close | 94.13983 |  | 0.0002 | 33.3 | 0 | 0
2636 | 2 | 4 |  | CC Chg | 18:49:30 | 21:55:50 | 155.506 | 4.1251 | 2.9274 | 2927.4 | 2.9274 | 2927.4 | 0 | 0 | 10.9435 | 10943.52 | 10.9435 | 10943.52 | 0 | 0 | 2024-07-02 08:41:34 | 0.6415 | 2090.1337 | 2090.1337 | 26526.12 | Close | 94.18152 |  | 0.0002 | 33.3 | 0 | 0
2637 | 2 | 4 |  | CC Chg | 18:50:00 | 21:56:20 | 155.506 | 4.1251 | 2.9287 | 2928.69 | 2.9287 | 2928.69 | 0 | 0 | 10.9489 | 10948.87 | 10.9489 | 10948.87 | 0 | 0 | 2024-07-02 08:42:04 | 0.6415 | 0 | 0 | 26526.12 | Close | 94.22321 |  | 0.0002 | 33.3 | 0 | 0
2638 | 2 | 4 |  | CC Chg | 18:50:30 | 21:56:50 | 155.506 | 4.1254 | 2.93 | 2929.99 | 2.93 | 2929.99 | 0 | 0 | 10.9542 | 10954.21 | 10.9542 | 10954.21 | 0 | 0 | 2024-07-02 08:42:34 | 0.6415 | 4180.2675 | 4180.2675 | 26528.11 | Close | 94.2649 |  | 0.0002 | 33.3 | 0 | 0
2639 | 2 | 4 |  | CC Chg | 18:51:00 | 21:57:20 | 155.506 | 4.1257 | 2.9313 | 2931.29 | 2.9313 | 2931.29 | 0 | 0 | 10.9596 | 10959.56 | 10.9596 | 10959.56 | 0 | 0 | 2024-07-02 08:43:04 | 0.6416 | 4180.2675 | 4180.2675 | 26530.1 | Close | 94.30659 |  | 0.0002 | 33.2 | 0 | 0
2640 | 2 | 4 |  | CC Chg | 18:51:30 | 21:57:50 | 155.506 | 4.1264 | 2.9326 | 2932.58 | 2.9326 | 2932.58 | 0 | 0 | 10.9649 | 10964.91 | 10.9649 | 10964.91 | 0 | 0 | 2024-07-02 08:43:34 | 0.6417 | 2090.3418 | 2090.3418 | 26534.09 | Close | 94.34829 |  | 0.0002 | 33.2 | 0 | 0
2641 | 2 | 4 |  | CC Chg | 18:52:00 | 21:58:20 | 155.506 | 4.1267 | 2.9339 | 2933.88 | 2.9339 | 2933.88 | 0 | 0 | 10.9703 | 10970.25 | 10.9703 | 10970.25 | 0 | 0 | 2024-07-02 08:44:04 | 0.6417 | 4180.2675 | 4180.2675 | 26536.08 | Close | 94.38998 |  | 0.0002 | 33.2 | 0 | 0
2642 | 2 | 4 |  | CC Chg | 18:52:30 | 21:58:50 | 155.506 | 4.127 | 2.9352 | 2935.17 | 2.9352 | 2935.17 | 0 | 0 | 10.9756 | 10975.6 | 10.9756 | 10975.6 | 0 | 0 | 2024-07-02 08:44:34 | 0.6418 | 4180.2675 | 4180.2675 | 26538.08 | Close | 94.43167 |  | 0.0002 | 33.3 | 0 | 0
2643 | 2 | 4 |  | CC Chg | 18:53:00 | 21:59:20 | 155.506 | 4.127 | 2.9365 | 2936.47 | 2.9365 | 2936.47 | 0 | 0 | 10.9809 | 10980.95 | 10.9809 | 10980.95 | 0 | 0 | 2024-07-02 08:45:04 | 0.6418 | 0 | 0 | 26538.08 | Close | 94.47336 |  | 0.0002 | 33.3 | 0 | 0
2644 | 2 | 4 |  | CC Chg | 18:53:30 | 21:59:50 | 155.506 | 4.1276 | 2.9378 | 2937.77 | 2.9378 | 2937.77 | 0 | 0 | 10.9863 | 10986.3 | 10.9863 | 10986.3 | 0 | 0 | 2024-07-02 08:45:34 | 0.6419 | 2090.1337 | 2090.1337 | 26542.06 | Close | 94.51505 |  | 0.0002 | 33.2 | 0 | 0
2645 | 2 | 4 |  | CC Chg | 18:54:00 | 22:00:20 | 155.506 | 4.1276 | 2.9391 | 2939.06 | 2.9391 | 2939.06 | 0 | 0 | 10.9916 | 10991.65 | 10.9916 | 10991.65 | 0 | 0 | 2024-07-02 08:46:04 | 0.6419 | 0 | 0 | 26542.06 | Close | 94.55674 |  | 0.0002 | 33.3 | 0 | 0
2646 | 2 | 4 |  | CC Chg | 18:54:30 | 22:00:50 | 155.506 | 4.1279 | 2.9404 | 2940.36 | 2.9404 | 2940.36 | 0 | 0 | 10.997 | 10997 | 10.997 | 10997 | 0 | 0 | 2024-07-02 08:46:34 | 0.6419 | 4180.6836 | 4180.6836 | 26544.06 | Close | 94.59844 |  | 0.0002 | 33.3 | 0 | 0
2647 | 2 | 4 |  | CC Chg | 18:55:00 | 22:01:20 | 155.506 | 4.1282 | 2.9417 | 2941.65 | 2.9417 | 2941.65 | 0 | 0 | 11.0023 | 11002.35 | 11.0023 | 11002.35 | 0 | 0 | 2024-07-02 08:47:04 | 0.642 | 4180.2675 | 4180.2675 | 26546.05 | Close | 94.64013 |  | 0.0002 | 33.3 | 0 | 0
2648 | 2 | 4 |  | CC Chg | 18:55:30 | 22:01:50 | 155.506 | 4.1285 | 2.9429 | 2942.95 | 2.9429 | 2942.95 | 0 | 0 | 11.0077 | 11007.7 | 11.0077 | 11007.7 | 0 | 0 | 2024-07-02 08:47:34 | 0.642 | 4180.2675 | 4180.2675 | 26547.06 | Close | 94.68182 |  | 0.0003 | 33.3 | 0 | 0
2649 | 2 | 4 |  | CC Chg | 18:56:00 | 22:02:20 | 155.506 | 4.1288 | 2.9442 | 2944.25 | 2.9442 | 2944.25 | 0 | 0 | 11.013 | 11013.05 | 11.013 | 11013.05 | 0 | 0 | 2024-07-02 08:48:04 | 0.6421 | 4179.7876 | 4179.7876 | 26550.04 | Close | 94.72351 |  | 0.0002 | 33.2 | 0 | 0
2650 | 2 | 4 |  | CC Chg | 18:56:30 | 22:02:50 | 155.506 | 4.1292 | 2.9455 | 2945.54 | 2.9455 | 2945.54 | 0 | 0 | 11.0184 | 11018.4 | 11.0184 | 11018.4 | 0 | 0 | 2024-07-02 08:48:34 | 0.6421 | 4180.2675 | 4180.2675 | 26553.02 | Close | 94.7652 |  | 0 | 33.3 | 0 | 0
2651 | 2 | 4 |  | CC Chg | 18:57:00 | 22:03:20 | 155.506 | 4.1295 | 2.9468 | 2946.84 | 2.9468 | 2946.84 | 0 | 0 | 11.0237 | 11023.75 | 11.0237 | 11023.75 | 0 | 0 | 2024-07-02 08:49:04 | 0.6422 | 4180.2675 | 4180.2675 | 26554.02 | Close | 94.80689 |  | 0.0002 | 33.2 | 0 | 0
2652 | 2 | 4 |  | CC Chg | 18:57:30 | 22:03:50 | 155.506 | 4.1298 | 2.9481 | 2948.13 | 2.9481 | 2948.13 | 0 | 0 | 11.0291 | 11029.1 | 11.0291 | 11029.1 | 0 | 0 | 2024-07-02 08:49:34 | 0.6422 | 4180.6836 | 4180.6836 | 26555.03 | Close | 94.84859 |  | 0.0003 | 33.2 | 0 | 0
2653 | 2 | 4 |  | CC Chg | 18:58:00 | 22:04:20 | 155.506 | 4.1301 | 2.9494 | 2949.43 | 2.9494 | 2949.43 | 0 | 0 | 11.0344 | 11034.45 | 11.0344 | 11034.45 | 0 | 0 | 2024-07-02 08:50:04 | 0.6423 | 4180.2675 | 4180.2675 | 26558.01 | Close | 94.89028 |  | 0.0002 | 33.2 | 0 | 0
2654 | 2 | 4 |  | CC Chg | 18:58:30 | 22:04:50 | 155.506 | 4.1304 | 2.9507 | 2950.72 | 2.9507 | 2950.72 | 0 | 0 | 11.0398 | 11039.8 | 11.0398 | 11039.8 | 0 | 0 | 2024-07-02 08:50:34 | 0.6423 | 4166.8261 | 4166.8261 | 26560.01 | Close | 94.93197 |  | 0.0002 | 33.2 | 0 | 0
2655 | 2 | 4 |  | CC Chg | 18:59:00 | 22:05:20 | 155.506 | 4.1307 | 2.952 | 2952.02 | 2.952 | 2952.02 | 0 | 0 | 11.0452 | 11045.16 | 11.0452 | 11045.16 | 0 | 0 | 2024-07-02 08:51:04 | 0.6423 | 4193.3144 | 4193.3144 | 26562.99 | Close | 94.97366 |  | 0 | 33.2 | 0 | 0
2656 | 2 | 4 |  | CC Chg | 18:59:30 | 22:05:50 | 155.506 | 4.131 | 2.9533 | 2953.32 | 2.9533 | 2953.32 | 0 | 0 | 11.0505 | 11050.51 | 11.0505 | 11050.51 | 0 | 0 | 2024-07-02 08:51:34 | 0.6424 | 4180.2675 | 4180.2675 | 26563 | Close | 95.01535 |  | 0.0003 | 33.3 | 0 | 0
2657 | 2 | 4 |  | CC Chg | 19:00:00 | 22:06:20 | 155.506 | 4.1313 | 2.9546 | 2954.61 | 2.9546 | 2954.61 | 0 | 0 | 11.0559 | 11055.86 | 11.0559 | 11055.86 | 0 | 0 | 2024-07-02 08:52:04 | 0.6424 | 4180.2675 | 4180.2675 | 26565 | Close | 95.05704 |  | 0.0003 | 33.3 | 0 | 0
2658 | 2 | 4 |  | CC Chg | 19:00:30 | 22:06:50 | 155.506 | 4.1313 | 2.9559 | 2955.91 | 2.9559 | 2955.91 | 0 | 0 | 11.0612 | 11061.22 | 11.0612 | 11061.22 | 0 | 0 | 2024-07-02 08:52:34 | 0.6424 | 0 | 0 | 26565.99 | Close | 95.09874 |  | 0.0002 | 33.3 | 0 | 0
2659 | 2 | 4 |  | CC Chg | 19:01:00 | 22:07:20 | 155.506 | 4.1319 | 2.9572 | 2957.2 | 2.9572 | 2957.2 | 0 | 0 | 11.0666 | 11066.57 | 11.0666 | 11066.57 | 0 | 0 | 2024-07-02 08:53:04 | 0.6425 | 2086.768 | 2086.768 | 26569.98 | Close | 95.14043 |  | 0.0002 | 33.3 | 0 | 0
2660 | 2 | 4 |  | CC Chg | 19:01:30 | 22:07:50 | 155.506 | 4.1323 | 2.9585 | 2958.5 | 2.9585 | 2958.5 | 0 | 0 | 11.0719 | 11071.92 | 11.0719 | 11071.92 | 0 | 0 | 2024-07-02 08:53:34 | 0.6426 | 4180.2675 | 4180.2675 | 26571.97 | Close | 95.18212 |  | 0.0002 | 33.3 | 0 | 0
2661 | 2 | 4 |  | CC Chg | 19:02:00 | 22:08:20 | 155.506 | 4.1326 | 2.9598 | 2959.8 | 2.9598 | 2959.8 | 0 | 0 | 11.0773 | 11077.28 | 11.0773 | 11077.28 | 0 | 0 | 2024-07-02 08:54:04 | 0.6426 | 4194.2134 | 4194.2134 | 26572.97 | Close | 95.22382 |  | 0.0003 | 33.3 | 0 | 0
2662 | 2 | 4 |  | CC Chg | 19:02:30 | 22:08:50 | 155.506 | 4.1329 | 2.9611 | 2961.09 | 2.9611 | 2961.09 | 0 | 0 | 11.0826 | 11082.63 | 11.0826 | 11082.63 | 0 | 0 | 2024-07-02 08:54:34 | 0.6427 | 4166.8261 | 4166.8261 | 26574.97 | Close | 95.26551 |  | 0.0003 | 33.2 | 0 | 0
2663 | 2 | 4 |  | CC Chg | 19:03:00 | 22:09:20 | 155.506 | 4.1332 | 2.9624 | 2962.39 | 2.9624 | 2962.39 | 0 | 0 | 11.088 | 11087.99 | 11.088 | 11087.99 | 0 | 0 | 2024-07-02 08:55:04 | 0.6427 | 4193.7959 | 4193.7959 | 26577.95 | Close | 95.3072 |  | 0.0002 | 33.3 | 0 | 0
2664 | 2 | 4 |  | CC Chg | 19:03:30 | 22:09:50 | 155.506 | 4.1335 | 2.9637 | 2963.68 | 2.9637 | 2963.68 | 0 | 0 | 11.0933 | 11093.35 | 11.0933 | 11093.35 | 0 | 0 | 2024-07-02 08:55:34 | 0.6428 | 4165.4546 | 4165.4546 | 26579.95 | Close | 95.34888 |  | 0.0002 | 33.2 | 0 | 0
2665 | 2 | 4 |  | CC Chg | 19:04:00 | 22:10:20 | 155.506 | 4.1341 | 2.965 | 2964.98 | 2.965 | 2964.98 | 0 | 0 | 11.0987 | 11098.7 | 11.0987 | 11098.7 | 0 | 0 | 2024-07-02 08:56:04 | 0.6429 | 2090.1337 | 2090.1337 | 26583.93 | Close | 95.39057 |  | 0.0002 | 33.3 | 0 | 0
2666 | 2 | 4 |  | CC Chg | 19:04:30 | 22:10:50 | 155.506 | 4.1344 | 2.9663 | 2966.27 | 2.9663 | 2966.27 | 0 | 0 | 11.1041 | 11104.06 | 11.1041 | 11104.06 | 0 | 0 | 2024-07-02 08:56:34 | 0.6429 | 4180.2675 | 4180.2675 | 26585.93 | Close | 95.43226 |  | 0.0002 | 33.2 | 0 | 0
2667 | 2 | 4 |  | CC Chg | 19:05:00 | 22:11:20 | 155.506 | 4.1347 | 2.9676 | 2967.57 | 2.9676 | 2967.57 | 0 | 0 | 11.1094 | 11109.42 | 11.1094 | 11109.42 | 0 | 0 | 2024-07-02 08:57:04 | 0.643 | 4180.6836 | 4180.6836 | 26587.92 | Close | 95.47396 |  | 0.0002 | 33.3 | 0 | 0
2668 | 2 | 4 |  | CC Chg | 19:05:30 | 22:11:50 | 155.506 | 4.135 | 2.9689 | 2968.87 | 2.9689 | 2968.87 | 0 | 0 | 11.1148 | 11114.78 | 11.1148 | 11114.78 | 0 | 0 | 2024-07-02 08:57:34 | 0.643 | 4180.2675 | 4180.2675 | 26590.9 | Close | 95.51565 |  | 0 | 33.3 | 0 | 0
2669 | 2 | 4 |  | CC Chg | 19:06:00 | 22:12:20 | 155.506 | 4.1354 | 2.9702 | 2970.16 | 2.9702 | 2970.16 | 0 | 0 | 11.1201 | 11120.14 | 11.1201 | 11120.14 | 0 | 0 | 2024-07-02 08:58:04 | 0.6431 | 4180.2675 | 4180.2675 | 26591.91 | Close | 95.55734 |  | 0.0002 | 33.3 | 0 | 0
2670 | 2 | 4 |  | CC Chg | 19:06:30 | 22:12:50 | 155.506 | 4.1357 | 2.9715 | 2971.46 | 2.9715 | 2971.46 | 0 | 0 | 11.1255 | 11125.49 | 11.1255 | 11125.49 | 0 | 0 | 2024-07-02 08:58:34 | 0.6431 | 4193.3144 | 4193.3144 | 26593.89 | Close | 95.59903 |  | 0.0002 | 33.3 | 0 | 0
2671 | 2 | 4 |  | CC Chg | 19:07:00 | 22:13:20 | 155.506 | 4.136 | 2.9728 | 2972.75 | 2.9728 | 2972.75 | 0 | 0 | 11.1309 | 11130.85 | 11.1309 | 11130.85 | 0 | 0 | 2024-07-02 08:59:04 | 0.6432 | 4166.8261 | 4166.8261 | 26595.89 | Close | 95.64072 |  | 0.0002 | 33.2 | 0 | 0
2672 | 2 | 4 |  | CC Chg | 19:07:30 | 22:13:50 | 155.506 | 4.1366 | 2.9741 | 2974.05 | 2.9741 | 2974.05 | 0 | 0 | 11.1362 | 11136.21 | 11.1362 | 11136.21 | 0 | 0 | 2024-07-02 08:59:34 | 0.6433 | 2090.1337 | 2090.1337 | 26599.88 | Close | 95.68241 |  | 0.0002 | 33.2 | 0 | 0
2673 | 2 | 4 |  | CC Chg | 19:08:00 | 22:14:20 | 155.506 | 4.1369 | 2.9753 | 2975.35 | 2.9753 | 2975.35 | 0 | 0 | 11.1416 | 11141.58 | 11.1416 | 11141.58 | 0 | 0 | 2024-07-02 09:00:04 | 0.6433 | 4180.6836 | 4180.6836 | 26601.88 | Close | 95.72411 |  | 0.0002 | 33.3 | 0 | 0
2674 | 2 | 4 |  | CC Chg | 19:08:30 | 22:14:50 | 155.506 | 4.1372 | 2.9766 | 2976.64 | 2.9766 | 2976.64 | 0 | 0 | 11.1469 | 11146.94 | 11.1469 | 11146.94 | 0 | 0 | 2024-07-02 09:00:34 | 0.6434 | 4180.2675 | 4180.2675 | 26603.87 | Close | 95.7658 |  | 0.0002 | 33.2 | 0 | 0
2675 | 2 | 4 |  | CC Chg | 19:09:00 | 22:15:20 | 155.506 | 4.1375 | 2.9779 | 2977.94 | 2.9779 | 2977.94 | 0 | 0 | 11.1523 | 11152.3 | 11.1523 | 11152.3 | 0 | 0 | 2024-07-02 09:01:04 | 0.6434 | 4180.2675 | 4180.2675 | 26605.86 | Close | 95.80749 |  | 0.0002 | 33.3 | 0 | 0
2676 | 2 | 4 |  | CC Chg | 19:09:30 | 22:15:50 | 155.506 | 4.1378 | 2.9792 | 2979.23 | 2.9792 | 2979.23 | 0 | 0 | 11.1577 | 11157.66 | 11.1577 | 11157.66 | 0 | 0 | 2024-07-02 09:01:34 | 0.6435 | 4179.7876 | 4179.7876 | 26607.86 | Close | 95.84918 |  | 0.0002 | 33.3 | 0 | 0
2677 | 2 | 4 |  | CC Chg | 19:10:00 | 22:16:20 | 155.506 | 4.1381 | 2.9805 | 2980.53 | 2.9805 | 2980.53 | 0 | 0 | 11.163 | 11163.02 | 11.163 | 11163.02 | 0 | 0 | 2024-07-02 09:02:04 | 0.6435 | 4180.2675 | 4180.2675 | 26609.85 | Close | 95.89087 |  | 0.0002 | 33.3 | 0 | 0
2678 | 2 | 4 |  | CC Chg | 19:10:30 | 22:16:50 | 155.506 | 4.1385 | 2.9818 | 2981.83 | 2.9818 | 2981.83 | 0 | 0 | 11.1684 | 11168.39 | 11.1684 | 11168.39 | 0 | 0 | 2024-07-02 09:02:34 | 0.6436 | 4180.2675 | 4180.2675 | 26611.84 | Close | 95.93256 |  | 0.0002 | 33.3 | 0 | 0
2679 | 2 | 4 |  | CC Chg | 19:11:00 | 22:17:20 | 155.506 | 4.1391 | 2.9831 | 2983.12 | 2.9831 | 2983.12 | 0 | 0 | 11.1737 | 11173.75 | 11.1737 | 11173.75 | 0 | 0 | 2024-07-02 09:03:04 | 0.6437 | 2090.3418 | 2090.3418 | 26616.82 | Close | 95.97426 |  | 0 | 33.3 | 0 | 0
2680 | 2 | 4 |  | CC Chg | 19:11:30 | 22:17:50 | 155.506 | 4.1394 | 2.9844 | 2984.42 | 2.9844 | 2984.42 | 0 | 0 | 11.1791 | 11179.11 | 11.1791 | 11179.11 | 0 | 0 | 2024-07-02 09:03:34 | 0.6437 | 4180.2675 | 4180.2675 | 26617.82 | Close | 96.01595 |  | 0.0002 | 33.3 | 0 | 0
2681 | 2 | 4 |  | CC Chg | 19:12:00 | 22:18:20 | 155.506 | 4.1397 | 2.9857 | 2985.71 | 2.9857 | 2985.71 | 0 | 0 | 11.1845 | 11184.48 | 11.1845 | 11184.48 | 0 | 0 | 2024-07-02 09:04:04 | 0.6437 | 4180.2675 | 4180.2675 | 26619.82 | Close | 96.05764 |  | 0.0002 | 33.3 | 0 | 0
2682 | 2 | 4 |  | CC Chg | 19:12:30 | 22:18:50 | 155.506 | 4.14 | 2.987 | 2987.01 | 2.987 | 2987.01 | 0 | 0 | 11.1898 | 11189.84 | 11.1898 | 11189.84 | 0 | 0 | 2024-07-02 09:04:34 | 0.6438 | 4179.7876 | 4179.7876 | 26621.81 | Close | 96.09933 |  | 0.0002 | 33.3 | 0 | 0
2683 | 2 | 4 |  | CC Chg | 19:13:00 | 22:19:20 | 155.506 | 4.1403 | 2.9883 | 2988.3 | 2.9883 | 2988.3 | 0 | 0 | 11.1952 | 11195.21 | 11.1952 | 11195.21 | 0 | 0 | 2024-07-02 09:05:04 | 0.6438 | 4180.2675 | 4180.2675 | 26623.8 | Close | 96.14102 |  | 0.0002 | 33.3 | 0 | 0
2684 | 2 | 4 |  | CC Chg | 19:13:30 | 22:19:50 | 155.506 | 4.1409 | 2.9896 | 2989.6 | 2.9896 | 2989.6 | 0 | 0 | 11.2006 | 11200.57 | 11.2006 | 11200.57 | 0 | 0 | 2024-07-02 09:05:34 | 0.6439 | 2090.1337 | 2090.1337 | 26626.8 | Close | 96.18271 |  | 0.0003 | 33.3 | 0 | 0
2685 | 2 | 4 |  | CC Chg | 19:14:00 | 22:20:20 | 155.506 | 4.1412 | 2.9909 | 2990.9 | 2.9909 | 2990.9 | 0 | 0 | 11.2059 | 11205.94 | 11.2059 | 11205.94 | 0 | 0 | 2024-07-02 09:06:04 | 0.644 | 4181.5797 | 4181.5797 | 26630.77 | Close | 96.22441 |  | 0 | 33.3 | 0 | 0
2686 | 2 | 4 |  | CC Chg | 19:14:30 | 22:20:50 | 155.506 | 4.1416 | 2.9922 | 2992.19 | 2.9922 | 2992.19 | 0 | 0 | 11.2113 | 11211.31 | 11.2113 | 11211.31 | 0 | 0 | 2024-07-02 09:06:34 | 0.644 | 4180.2675 | 4180.2675 | 26631.78 | Close | 96.26611 |  | 0.0002 | 33.2 | 0 | 0
2687 | 2 | 4 |  | CC Chg | 19:15:00 | 22:21:20 | 155.506 | 4.1425 | 2.9935 | 2993.49 | 2.9935 | 2993.49 | 0 | 0 | 11.2167 | 11216.68 | 11.2167 | 11216.68 | 0 | 0 | 2024-07-02 09:07:04 | 0.6442 | 1393.4225 | 1393.4225 | 26638.75 | Close | 96.3078 |  | 0 | 33.3 | 0 | 0
2688 | 2 | 4 |  | CC Chg | 19:15:30 | 22:21:50 | 155.506 | 4.1428 | 2.9948 | 2994.78 | 2.9948 | 2994.78 | 0 | 0 | 11.222 | 11222.04 | 11.222 | 11222.04 | 0 | 0 | 2024-07-02 09:07:34 | 0.6442 | 4179.7876 | 4179.7876 | 26639.75 | Close | 96.34948 |  | 0.0002 | 33.3 | 0 | 0
2689 | 2 | 4 |  | CC Chg | 19:16:00 | 22:22:20 | 155.506 | 4.1431 | 2.9961 | 2996.08 | 2.9961 | 2996.08 | 0 | 0 | 11.2274 | 11227.41 | 11.2274 | 11227.41 | 0 | 0 | 2024-07-02 09:08:04 | 0.6443 | 4180.2675 | 4180.2675 | 26641.75 | Close | 96.39118 |  | 0.0002 | 33.3 | 0 | 0
2690 | 2 | 4 |  | CC Chg | 19:16:30 | 22:22:50 | 155.506 | 4.1437 | 2.9974 | 2997.38 | 2.9974 | 2997.38 | 0 | 0 | 11.2328 | 11232.78 | 11.2328 | 11232.78 | 0 | 0 | 2024-07-02 09:08:34 | 0.6444 | 2090.1337 | 2090.1337 | 26645.73 | Close | 96.43287 |  | 0.0002 | 33.3 | 0 | 0
2691 | 2 | 4 |  | CC Chg | 19:17:00 | 22:23:20 | 155.506 | 4.144 | 2.9987 | 2998.67 | 2.9987 | 2998.67 | 0 | 0 | 11.2381 | 11238.15 | 11.2381 | 11238.15 | 0 | 0 | 2024-07-02 09:09:04 | 0.6444 | 4179.7876 | 4179.7876 | 26646.74 | Close | 96.47455 |  | 0.0003 | 33.2 | 0 | 0
2692 | 2 | 4 |  | CC Chg | 19:17:30 | 22:23:50 | 155.506 | 4.1443 | 3 | 2999.97 | 3 | 2999.97 | 0 | 0 | 11.2435 | 11243.52 | 11.2435 | 11243.52 | 0 | 0 | 2024-07-02 09:09:34 | 0.6445 | 4180.2675 | 4180.2675 | 26649.72 | Close | 96.51625 |  | 0.0002 | 33.3 | 0 | 0
2693 | 2 | 4 |  | CC Chg | 19:18:00 | 22:24:20 | 155.506 | 4.145 | 3.0013 | 3001.26 | 3.0013 | 3001.26 | 0 | 0 | 11.2489 | 11248.89 | 11.2489 | 11248.89 | 0 | 0 | 2024-07-02 09:10:04 | 0.6446 | 2090.1337 | 2090.1337 | 26653.71 | Close | 96.55794 |  | 0.0002 | 33.2 | 0 | 0
2694 | 2 | 4 |  | CC Chg | 19:18:30 | 22:24:50 | 155.506 | 4.1453 | 3.0026 | 3002.56 | 3.0026 | 3002.56 | 0 | 0 | 11.2543 | 11254.26 | 11.2543 | 11254.26 | 0 | 0 | 2024-07-02 09:10:34 | 0.6446 | 4180.6836 | 4180.6836 | 26655.7 | Close | 96.59963 |  | 0.0002 | 33.3 | 0 | 0
2695 | 2 | 4 |  | CC Chg | 19:19:00 | 22:25:20 | 155.506 | 4.1456 | 3.0039 | 3003.86 | 3.0039 | 3003.86 | 0 | 0 | 11.2596 | 11259.64 | 11.2596 | 11259.64 | 0 | 0 | 2024-07-02 09:11:04 | 0.6447 | 4166.8261 | 4166.8261 | 26657.7 | Close | 96.64133 |  | 0.0002 | 33.2 | 0 | 0
2696 | 2 | 4 |  | CC Chg | 19:19:30 | 22:25:50 | 155.506 | 4.1462 | 3.0052 | 3005.15 | 3.0052 | 3005.15 | 0 | 0 | 11.265 | 11265.01 | 11.265 | 11265.01 | 0 | 0 | 2024-07-02 09:11:34 | 0.6448 | 2093.5104 | 2093.5104 | 26662.67 | Close | 96.68302 |  | 0 | 33.3 | 0 | 0
2697 | 2 | 4 |  | CC Chg | 19:20:00 | 22:26:20 | 155.506 | 4.1465 | 3.0064 | 3006.45 | 3.0064 | 3006.45 | 0 | 0 | 11.2704 | 11270.38 | 11.2704 | 11270.38 | 0 | 0 | 2024-07-02 09:12:04 | 0.6448 | 4179.7876 | 4179.7876 | 26663.67 | Close | 96.7247 |  | 0.0002 | 33.3 | 0 | 0
2698 | 2 | 4 |  | CC Chg | 19:20:30 | 22:26:50 | 155.506 | 4.1471 | 3.0077 | 3007.74 | 3.0077 | 3007.74 | 0 | 0 | 11.2758 | 11275.75 | 11.2758 | 11275.75 | 0 | 0 | 2024-07-02 09:12:34 | 0.6449 | 2090.1337 | 2090.1337 | 26667.66 | Close | 96.7664 |  | 0.0002 | 33.2 | 0 | 0
2699 | 2 | 4 |  | CC Chg | 19:21:00 | 22:27:20 | 155.506 | 4.1474 | 3.009 | 3009.04 | 3.009 | 3009.04 | 0 | 0 | 11.2811 | 11281.13 | 11.2811 | 11281.13 | 0 | 0 | 2024-07-02 09:13:04 | 0.645 | 4180.2675 | 4180.2675 | 26669.65 | Close | 96.80809 |  | 0.0002 | 33.2 | 0 | 0
2700 | 2 | 4 |  | CC Chg | 19:21:30 | 22:27:50 | 155.506 | 4.1481 | 3.0103 | 3010.34 | 3.0103 | 3010.34 | 0 | 0 | 11.2865 | 11286.5 | 11.2865 | 11286.5 | 0 | 0 | 2024-07-02 09:13:34 | 0.645 | 2086.9757 | 2086.9757 | 26673.65 | Close | 96.84978 |  | 0.0002 | 33.2 | 0 | 0
2701 | 2 | 4 |  | CC Chg | 19:22:00 | 22:28:20 | 155.506 | 4.1484 | 3.0116 | 3011.63 | 3.0116 | 3011.63 | 0 | 0 | 11.2919 | 11291.88 | 11.2919 | 11291.88 | 0 | 0 | 2024-07-02 09:14:04 | 0.6451 | 4193.7959 | 4193.7959 | 26675.63 | Close | 96.89147 |  | 0.0002 | 33.2 | 0 | 0
2702 | 2 | 4 |  | CC Chg | 19:22:30 | 22:28:50 | 155.506 | 4.149 | 3.0129 | 3012.93 | 3.0129 | 3012.93 | 0 | 0 | 11.2973 | 11297.26 | 11.2973 | 11297.26 | 0 | 0 | 2024-07-02 09:14:34 | 0.6452 | 2090.1337 | 2090.1337 | 26679.62 | Close | 96.93317 |  | 0.0002 | 33.3 | 0 | 0
2703 | 2 | 4 |  | CC Chg | 19:23:00 | 22:29:20 | 155.506 | 4.1493 | 3.0142 | 3014.22 | 3.0142 | 3014.22 | 0 | 0 | 11.3026 | 11302.63 | 11.3026 | 11302.63 | 0 | 0 | 2024-07-02 09:15:04 | 0.6452 | 4179.7876 | 4179.7876 | 26681.61 | Close | 96.97485 |  | 0.0002 | 33.2 | 0 | 0
2704 | 2 | 4 |  | CC Chg | 19:23:30 | 22:29:50 | 155.506 | 4.1502 | 3.0155 | 3015.52 | 3.0155 | 3015.52 | 0 | 0 | 11.308 | 11308.01 | 11.308 | 11308.01 | 0 | 0 | 2024-07-02 09:15:34 | 0.6454 | 1391.9258 | 1391.9258 | 26687.6 | Close | 97.01655 |  | 0.0002 | 33.3 | 0 | 0
2705 | 2 | 4 |  | CC Chg | 19:24:00 | 22:30:20 | 155.506 | 4.1505 | 3.0168 | 3016.81 | 3.0168 | 3016.81 | 0 | 0 | 11.3134 | 11313.39 | 11.3134 | 11313.39 | 0 | 0 | 2024-07-02 09:16:04 | 0.6454 | 4180.2675 | 4180.2675 | 26689.6 | Close | 97.05824 |  | 0.0002 | 33.3 | 0 | 0
2706 | 2 | 4 |  | CC Chg | 19:24:30 | 22:30:50 | 155.506 | 4.1512 | 3.0181 | 3018.11 | 3.0181 | 3018.11 | 0 | 0 | 11.3188 | 11318.77 | 11.3188 | 11318.77 | 0 | 0 | 2024-07-02 09:16:34 | 0.6455 | 2090.3418 | 2090.3418 | 26694.57 | Close | 97.09993 |  | 0 | 33.3 | 0 | 0
2707 | 2 | 4 |  | CC Chg | 19:25:00 | 22:31:20 | 155.506 | 4.1515 | 3.0194 | 3019.41 | 3.0194 | 3019.41 | 0 | 0 | 11.3241 | 11324.15 | 11.3241 | 11324.15 | 0 | 0 | 2024-07-02 09:17:04 | 0.6456 | 4180.2675 | 4180.2675 | 26695.58 | Close | 97.14162 |  | 0.0002 | 33.3 | 0 | 0
2708 | 2 | 4 |  | CC Chg | 19:25:30 | 22:31:50 | 155.506 | 4.1521 | 3.0207 | 3020.7 | 3.0207 | 3020.7 | 0 | 0 | 11.3295 | 11329.53 | 11.3295 | 11329.53 | 0 | 0 | 2024-07-02 09:17:34 | 0.6457 | 2090.1337 | 2090.1337 | 26699.56 | Close | 97.18332 |  | 0.0002 | 33.3 | 0 | 0
2709 | 2 | 4 |  | CC Chg | 19:26:00 | 22:32:20 | 155.506 | 4.1524 | 3.022 | 3022 | 3.022 | 3022 | 0 | 0 | 11.3349 | 11334.91 | 11.3349 | 11334.91 | 0 | 0 | 2024-07-02 09:18:04 | 0.6457 | 4179.7876 | 4179.7876 | 26701.56 | Close | 97.225 |  | 0.0002 | 33.3 | 0 | 0
2710 | 2 | 4 |  | CC Chg | 19:26:30 | 22:32:50 | 155.506 | 4.153 | 3.0233 | 3023.29 | 3.0233 | 3023.29 | 0 | 0 | 11.3403 | 11340.29 | 11.3403 | 11340.29 | 0 | 0 | 2024-07-02 09:18:34 | 0.6458 | 2090.1337 | 2090.1337 | 26706.53 | Close | 97.26669 |  | 0 | 33.3 | 0 | 0
2711 | 2 | 4 |  | CC Chg | 19:27:00 | 22:33:20 | 155.506 | 4.1533 | 3.0246 | 3024.59 | 3.0246 | 3024.59 | 0 | 0 | 11.3457 | 11345.67 | 11.3457 | 11345.67 | 0 | 0 | 2024-07-02 09:19:04 | 0.6459 | 4180.2675 | 4180.2675 | 26707.54 | Close | 97.30839 |  | 0.0002 | 33.2 | 0 | 0
2712 | 2 | 4 |  | CC Chg | 19:27:30 | 22:33:50 | 155.506 | 4.154 | 3.0259 | 3025.89 | 3.0259 | 3025.89 | 0 | 0 | 11.3511 | 11351.05 | 11.3511 | 11351.05 | 0 | 0 | 2024-07-02 09:19:34 | 0.646 | 2090.3418 | 2090.3418 | 26711.52 | Close | 97.35008 |  | 0.0002 | 33.2 | 0 | 0
2713 | 2 | 4 |  | CC Chg | 19:28:00 | 22:34:20 | 155.506 | 4.1546 | 3.0272 | 3027.18 | 3.0272 | 3027.18 | 0 | 0 | 11.3564 | 11356.44 | 11.3564 | 11356.44 | 0 | 0 | 2024-07-02 09:20:04 | 0.6461 | 2090.1337 | 2090.1337 | 26715.51 | Close | 97.39177 |  | 0.0002 | 33.3 | 0 | 0
2714 | 2 | 4 |  | CC Chg | 19:28:30 | 22:34:50 | 155.506 | 4.1549 | 3.0285 | 3028.48 | 3.0285 | 3028.48 | 0 | 0 | 11.3618 | 11361.82 | 11.3618 | 11361.82 | 0 | 0 | 2024-07-02 09:20:34 | 0.6461 | 4180.2675 | 4180.2675 | 26718.49 | Close | 97.43347 |  | 0 | 33.3 | 0 | 0
2715 | 2 | 4 |  | CC Chg | 19:29:00 | 22:35:20 | 155.506 | 4.1555 | 3.0298 | 3029.77 | 3.0298 | 3029.77 | 0 | 0 | 11.3672 | 11367.21 | 11.3672 | 11367.21 | 0 | 0 | 2024-07-02 09:21:04 | 0.6462 | 2090.3418 | 2090.3418 | 26722.48 | Close | 97.47516 |  | 0 | 33.3 | 0 | 0
2716 | 2 | 4 |  | CC Chg | 19:29:30 | 22:35:50 | 155.506 | 4.1561 | 3.0311 | 3031.07 | 3.0311 | 3031.07 | 0 | 0 | 11.3726 | 11372.59 | 11.3726 | 11372.59 | 0 | 0 | 2024-07-02 09:21:34 | 0.6463 | 2090.1337 | 2090.1337 | 26724.49 | Close | 97.51685 |  | 0.0003 | 33.2 | 0 | 0
2717 | 2 | 4 |  | CC Chg | 19:30:00 | 22:36:20 | 155.506 | 4.1564 | 3.0324 | 3032.37 | 3.0324 | 3032.37 | 0 | 0 | 11.378 | 11377.98 | 11.378 | 11377.98 | 0 | 0 | 2024-07-02 09:22:04 | 0.6464 | 4180.2675 | 4180.2675 | 26727.47 | Close | 97.55854 |  | 0.0002 | 33.2 | 0 | 0
2718 | 2 | 4 |  | CC Chg | 19:30:30 | 22:36:50 | 155.506 | 4.1571 | 3.0337 | 3033.66 | 3.0337 | 3033.66 | 0 | 0 | 11.3834 | 11383.36 | 11.3834 | 11383.36 | 0 | 0 | 2024-07-02 09:22:34 | 0.6464 | 2090.3418 | 2090.3418 | 26731.46 | Close | 97.60024 |  | 0.0002 | 33.3 | 0 | 0
2719 | 2 | 4 |  | CC Chg | 19:31:00 | 22:37:20 | 155.506 | 4.158 | 3.035 | 3034.96 | 3.035 | 3034.96 | 0 | 0 | 11.3888 | 11388.75 | 11.3888 | 11388.75 | 0 | 0 | 2024-07-02 09:23:04 | 0.6466 | 1393.4225 | 1393.4225 | 26737.44 | Close | 97.64193 |  | 0.0002 | 33.2 | 0 | 0
2720 | 2 | 4 |  | CC Chg | 19:31:30 | 22:37:50 | 155.506 | 4.1586 | 3.0363 | 3036.25 | 3.0363 | 3036.25 | 0 | 0 | 11.3941 | 11394.14 | 11.3941 | 11394.14 | 0 | 0 | 2024-07-02 09:23:34 | 0.6467 | 2090.1337 | 2090.1337 | 26741.43 | Close | 97.68362 |  | 0.0002 | 33.3 | 0 | 0
2721 | 2 | 4 |  | CC Chg | 19:32:00 | 22:38:20 | 155.506 | 4.1592 | 3.0375 | 3037.55 | 3.0375 | 3037.55 | 0 | 0 | 11.3995 | 11399.53 | 11.3995 | 11399.53 | 0 | 0 | 2024-07-02 09:24:04 | 0.6468 | 2086.5284 | 2086.5284 | 26745.42 | Close | 97.72531 |  | 0.0002 | 33.2 | 0 | 0
2722 | 2 | 4 |  | CC Chg | 19:32:30 | 22:38:50 | 155.506 | 4.1595 | 3.0388 | 3038.84 | 3.0388 | 3038.84 | 0 | 0 | 11.4049 | 11404.92 | 11.4049 | 11404.92 | 0 | 0 | 2024-07-02 09:24:34 | 0.6468 | 4193.7959 | 4193.7959 | 26748.4 | Close | 97.767 |  | 0 | 33.3 | 0 | 0
2723 | 2 | 4 |  | CC Chg | 19:33:00 | 22:39:20 | 155.506 | 4.1602 | 3.0401 | 3040.14 | 3.0401 | 3040.14 | 0 | 0 | 11.4103 | 11410.31 | 11.4103 | 11410.31 | 0 | 0 | 2024-07-02 09:25:04 | 0.6469 | 2090.1337 | 2090.1337 | 26751.39 | Close | 97.80869 |  | 0.0002 | 33.3 | 0 | 0
2724 | 2 | 4 |  | CC Chg | 19:33:30 | 22:39:50 | 155.506 | 4.1608 | 3.0414 | 3041.44 | 3.0414 | 3041.44 | 0 | 0 | 11.4157 | 11415.7 | 11.4157 | 11415.7 | 0 | 0 | 2024-07-02 09:25:34 | 0.647 | 2089.8938 | 2089.8938 | 26755.38 | Close | 97.85038 |  | 0.0002 | 33.3 | 0 | 0
2725 | 2 | 4 |  | CC Chg | 19:34:00 | 22:40:20 | 155.506 | 4.1614 | 3.0427 | 3042.73 | 3.0427 | 3042.73 | 0 | 0 | 11.4211 | 11421.1 | 11.4211 | 11421.1 | 0 | 0 | 2024-07-02 09:26:04 | 0.6471 | 2090.1337 | 2090.1337 | 26759.37 | Close | 97.89207 |  | 0.0002 | 33.3 | 0 | 0
2726 | 2 | 4 |  | CC Chg | 19:34:30 | 22:40:50 | 155.506 | 4.162 | 3.044 | 3044.03 | 3.044 | 3044.03 | 0 | 0 | 11.4265 | 11426.49 | 11.4265 | 11426.49 | 0 | 0 | 2024-07-02 09:26:34 | 0.6472 | 2090.1337 | 2090.1337 | 26763.35 | Close | 97.93376 |  | 0.0002 | 33.3 | 0 | 0
2727 | 2 | 4 |  | CC Chg | 19:35:00 | 22:41:20 | 155.506 | 4.1626 | 3.0453 | 3045.32 | 3.0453 | 3045.32 | 0 | 0 | 11.4319 | 11431.88 | 11.4319 | 11431.88 | 0 | 0 | 2024-07-02 09:27:04 | 0.6473 | 2090.3418 | 2090.3418 | 26767.34 | Close | 97.97546 |  | 0.0002 | 33.3 | 0 | 0
2728 | 2 | 4 |  | CC Chg | 19:35:30 | 22:41:50 | 155.506 | 4.1633 | 3.0466 | 3046.62 | 3.0466 | 3046.62 | 0 | 0 | 11.4373 | 11437.28 | 11.4373 | 11437.28 | 0 | 0 | 2024-07-02 09:27:34 | 0.6474 | 2086.768 | 2086.768 | 26771.33 | Close | 98.01715 |  | 0.0002 | 33.2 | 0 | 0
2729 | 2 | 4 |  | CC Chg | 19:36:00 | 22:42:20 | 155.506 | 4.1636 | 3.0479 | 3047.92 | 3.0479 | 3047.92 | 0 | 0 | 11.4427 | 11442.67 | 11.4427 | 11442.67 | 0 | 0 | 2024-07-02 09:28:04 | 0.6475 | 4193.7959 | 4193.7959 | 26773.32 | Close | 98.05884 |  | 0.0002 | 33.2 | 0 | 0
2730 | 2 | 4 |  | CC Chg | 19:36:30 | 22:42:50 | 155.506 | 4.1645 | 3.0492 | 3049.21 | 3.0492 | 3049.21 | 0 | 0 | 11.4481 | 11448.07 | 11.4481 | 11448.07 | 0 | 0 | 2024-07-02 09:28:34 | 0.6476 | 1393.2625 | 1393.2625 | 26779.3 | Close | 98.10053 |  | 0.0002 | 33.3 | 0 | 0
2731 | 2 | 4 |  | CC Chg | 19:37:00 | 22:43:20 | 155.506 | 4.1648 | 3.0505 | 3050.51 | 3.0505 | 3050.51 | 0 | 0 | 11.4535 | 11453.46 | 11.4535 | 11453.46 | 0 | 0 | 2024-07-02 09:29:04 | 0.6477 | 4180.2675 | 4180.2675 | 26781.3 | Close | 98.14222 |  | 0.0002 | 33.3 | 0 | 0
2732 | 2 | 4 |  | CC Chg | 19:37:30 | 22:43:50 | 155.506 | 4.166 | 3.0518 | 3051.8 | 3.0518 | 3051.8 | 0 | 0 | 11.4589 | 11458.86 | 11.4589 | 11458.86 | 0 | 0 | 2024-07-02 09:29:34 | 0.6478 | 1045.0669 | 1045.0669 | 26789.27 | Close | 98.18391 |  | 0.0002 | 33.3 | 0 | 0
2733 | 2 | 4 |  | CC Chg | 19:38:00 | 22:44:20 | 155.506 | 4.1664 | 3.0531 | 3053.1 | 3.0531 | 3053.1 | 0 | 0 | 11.4643 | 11464.26 | 11.4643 | 11464.26 | 0 | 0 | 2024-07-02 09:30:04 | 0.6479 | 4167.2409 | 4167.2409 | 26791.27 | Close | 98.22561 |  | 0.0002 | 33.3 | 0 | 0
2734 | 2 | 4 |  | CC Chg | 19:38:30 | 22:44:50 | 155.506 | 4.167 | 3.0544 | 3054.4 | 3.0544 | 3054.4 | 0 | 0 | 11.4697 | 11469.66 | 11.4697 | 11469.66 | 0 | 0 | 2024-07-02 09:30:34 | 0.648 | 2090.1337 | 2090.1337 | 26795.26 | Close | 98.2673 |  | 0.0002 | 33.3 | 0 | 0
2735 | 2 | 4 |  | CC Chg | 19:39:00 | 22:45:20 | 155.506 | 4.1679 | 3.0557 | 3055.69 | 3.0557 | 3055.69 | 0 | 0 | 11.4751 | 11475.06 | 11.4751 | 11475.06 | 0 | 0 | 2024-07-02 09:31:04 | 0.6481 | 1393.4225 | 1393.4225 | 26801.24 | Close | 98.30899 |  | 0.0002 | 33.3 | 0 | 0
2736 | 2 | 4 |  | CC Chg | 19:39:30 | 22:45:50 | 155.506 | 4.1685 | 3.057 | 3056.99 | 3.057 | 3056.99 | 0 | 0 | 11.4805 | 11480.46 | 11.4805 | 11480.46 | 0 | 0 | 2024-07-02 09:31:34 | 0.6482 | 2089.8938 | 2089.8938 | 26806.21 | Close | 98.35068 |  | 0 | 33.3 | 0 | 0
2737 | 2 | 4 |  | CC Chg | 19:40:00 | 22:46:20 | 155.506 | 4.1688 | 3.0583 | 3058.28 | 3.0583 | 3058.28 | 0 | 0 | 11.4859 | 11485.87 | 11.4859 | 11485.87 | 0 | 0 | 2024-07-02 09:32:04 | 0.6483 | 4180.2675 | 4180.2675 | 26807.22 | Close | 98.39237 |  | 0.0002 | 33.3 | 0 | 0
2738 | 2 | 4 |  | CC Chg | 19:40:30 | 22:46:50 | 155.506 | 4.1698 | 3.0596 | 3059.58 | 3.0596 | 3059.58 | 0 | 0 | 11.4913 | 11491.27 | 11.4913 | 11491.27 | 0 | 0 | 2024-07-02 09:32:34 | 0.6484 | 1393.4225 | 1393.4225 | 26813.2 | Close | 98.43406 |  | 0.0002 | 33.2 | 0 | 0
2739 | 2 | 4 |  | CC Chg | 19:41:00 | 22:47:20 | 155.506 | 4.1704 | 3.0609 | 3060.87 | 3.0609 | 3060.87 | 0 | 0 | 11.4967 | 11496.67 | 11.4967 | 11496.67 | 0 | 0 | 2024-07-02 09:33:04 | 0.6485 | 2090.3418 | 2090.3418 | 26817.19 | Close | 98.47576 |  | 0.0002 | 33.3 | 0 | 0
2740 | 2 | 4 |  | CC Chg | 19:41:30 | 22:47:50 | 155.506 | 4.171 | 3.0622 | 3062.17 | 3.0622 | 3062.17 | 0 | 0 | 11.5021 | 11502.08 | 11.5021 | 11502.08 | 0 | 0 | 2024-07-02 09:33:34 | 0.6486 | 2090.1337 | 2090.1337 | 26821.17 | Close | 98.51745 |  | 0.0002 | 33.3 | 0 | 0
2741 | 2 | 4 |  | CC Chg | 19:42:00 | 22:48:20 | 155.506 | 4.1716 | 3.0635 | 3063.47 | 3.0635 | 3063.47 | 0 | 0 | 11.5075 | 11507.48 | 11.5075 | 11507.48 | 0 | 0 | 2024-07-02 09:34:04 | 0.6487 | 2090.1337 | 2090.1337 | 26825.16 | Close | 98.55914 |  | 0.0002 | 33.3 | 0 | 0
2742 | 2 | 4 |  | CC Chg | 19:42:30 | 22:48:50 | 155.506 | 4.1722 | 3.0648 | 3064.76 | 3.0648 | 3064.76 | 0 | 0 | 11.5129 | 11512.89 | 11.5129 | 11512.89 | 0 | 0 | 2024-07-02 09:34:34 | 0.6488 | 2090.3418 | 2090.3418 | 26829.15 | Close | 98.60084 |  | 0.0002 | 33.3 | 0 | 0
2743 | 2 | 4 |  | CC Chg | 19:43:00 | 22:49:20 | 155.506 | 4.1732 | 3.0661 | 3066.06 | 3.0661 | 3066.06 | 0 | 0 | 11.5183 | 11518.3 | 11.5183 | 11518.3 | 0 | 0 | 2024-07-02 09:35:04 | 0.649 | 1393.4225 | 1393.4225 | 26835.13 | Close | 98.64253 |  | 0.0002 | 33.3 | 0 | 0
2744 | 2 | 4 |  | CC Chg | 19:43:30 | 22:49:50 | 155.506 | 4.1738 | 3.0674 | 3067.35 | 3.0674 | 3067.35 | 0 | 0 | 11.5237 | 11523.71 | 11.5237 | 11523.71 | 0 | 0 | 2024-07-02 09:35:34 | 0.6491 | 2090.1337 | 2090.1337 | 26840.1 | Close | 98.68422 |  | 0 | 33.3 | 0 | 0
2745 | 2 | 4 |  | CC Chg | 19:44:00 | 22:50:20 | 155.506 | 4.1747 | 3.0687 | 3068.65 | 3.0687 | 3068.65 | 0 | 0 | 11.5291 | 11529.11 | 11.5291 | 11529.11 | 0 | 0 | 2024-07-02 09:36:04 | 0.6492 | 1393.5612 | 1393.5612 | 26846.08 | Close | 98.72592 |  | 0 | 33.3 | 0 | 0
2746 | 2 | 4 |  | CC Chg | 19:44:30 | 22:50:50 | 155.506 | 4.1753 | 3.0699 | 3069.95 | 3.0699 | 3069.95 | 0 | 0 | 11.5345 | 11534.53 | 11.5345 | 11534.53 | 0 | 0 | 2024-07-02 09:36:34 | 0.6493 | 2090.1337 | 2090.1337 | 26849.08 | Close | 98.76761 |  | 0.0002 | 33.3 | 0 | 0
2747 | 2 | 4 |  | CC Chg | 19:45:00 | 22:51:20 | 155.506 | 4.176 | 3.0712 | 3071.24 | 3.0712 | 3071.24 | 0 | 0 | 11.5399 | 11539.94 | 11.5399 | 11539.94 | 0 | 0 | 2024-07-02 09:37:04 | 0.6494 | 2090.1337 | 2090.1337 | 26853.07 | Close | 98.8093 |  | 0.0002 | 33.3 | 0 | 0
2748 | 2 | 4 |  | CC Chg | 19:45:30 | 22:51:50 | 155.506 | 4.1766 | 3.0725 | 3072.54 | 3.0725 | 3072.54 | 0 | 0 | 11.5453 | 11545.35 | 11.5453 | 11545.35 | 0 | 0 | 2024-07-02 09:37:34 | 0.6495 | 2089.8938 | 2089.8938 | 26857.06 | Close | 98.85099 |  | 0.0002 | 33.2 | 0 | 0
2749 | 2 | 4 |  | CC Chg | 19:46:00 | 22:52:20 | 155.506 | 4.1775 | 3.0738 | 3073.83 | 3.0738 | 3073.83 | 0 | 0 | 11.5508 | 11550.76 | 11.5508 | 11550.76 | 0 | 0 | 2024-07-02 09:38:04 | 0.6496 | 1391.9258 | 1391.9258 | 26863.04 | Close | 98.89268 |  | 0.0002 | 33.2 | 0 | 0
2750 | 2 | 4 |  | CC Chg | 19:46:30 | 22:52:50 | 155.506 | 4.1781 | 3.0751 | 3075.13 | 3.0751 | 3075.13 | 0 | 0 | 11.5562 | 11556.18 | 11.5562 | 11556.18 | 0 | 0 | 2024-07-02 09:38:34 | 0.6497 | 2093.5104 | 2093.5104 | 26867.02 | Close | 98.93437 |  | 0.0002 | 33.2 | 0 | 0
2751 | 2 | 4 |  | CC Chg | 19:47:00 | 22:53:20 | 155.506 | 4.1791 | 3.0764 | 3076.43 | 3.0764 | 3076.43 | 0 | 0 | 11.5616 | 11561.59 | 11.5616 | 11561.59 | 0 | 0 | 2024-07-02 09:39:04 | 0.6499 | 1391.766 | 1391.766 | 26873.01 | Close | 98.97606 |  | 0.0002 | 33.2 | 0 | 0
2752 | 2 | 4 |  | CC Chg | 19:47:30 | 22:53:50 | 155.506 | 4.1797 | 3.0777 | 3077.72 | 3.0777 | 3077.72 | 0 | 0 | 11.567 | 11567.01 | 11.567 | 11567.01 | 0 | 0 | 2024-07-02 09:39:34 | 0.65 | 2090.1337 | 2090.1337 | 26877 | Close | 99.01775 |  | 0.0002 | 33.2 | 0 | 0
2753 | 2 | 4 |  | CC Chg | 19:48:00 | 22:54:20 | 155.506 | 4.1803 | 3.079 | 3079.02 | 3.079 | 3079.02 | 0 | 0 | 11.5724 | 11572.42 | 11.5724 | 11572.42 | 0 | 0 | 2024-07-02 09:40:04 | 0.6501 | 2093.5104 | 2093.5104 | 26880.98 | Close | 99.05944 |  | 0.0002 | 33.3 | 0 | 0
2754 | 2 | 4 |  | CC Chg | 19:48:30 | 22:54:50 | 155.506 | 4.1815 | 3.0803 | 3080.31 | 3.0803 | 3080.31 | 0 | 0 | 11.5778 | 11577.84 | 11.5778 | 11577.84 | 0 | 0 | 2024-07-02 09:40:34 | 0.6503 | 1044.3287 | 1044.3287 | 26888.96 | Close | 99.10114 |  | 0.0002 | 33.3 | 0 | 0
2755 | 2 | 4 |  | CC Chg | 19:49:00 | 22:55:20 | 155.506 | 4.1822 | 3.0816 | 3081.61 | 3.0816 | 3081.61 | 0 | 0 | 11.5833 | 11583.26 | 11.5833 | 11583.26 | 0 | 0 | 2024-07-02 09:41:04 | 0.6504 | 2090.1337 | 2090.1337 | 26892.94 | Close | 99.14283 |  | 0.0002 | 33.3 | 0 | 0
2756 | 2 | 4 |  | CC Chg | 19:49:30 | 22:55:50 | 155.506 | 4.1831 | 3.0829 | 3082.9 | 3.0829 | 3082.9 | 0 | 0 | 11.5887 | 11588.68 | 11.5887 | 11588.68 | 0 | 0 | 2024-07-02 09:41:34 | 0.6505 | 1393.4225 | 1393.4225 | 26898.92 | Close | 99.18452 |  | 0.0002 | 33.2 | 0 | 0
2757 | 2 | 4 |  | CC Chg | 19:50:00 | 22:56:20 | 155.506 | 4.1837 | 3.0842 | 3084.2 | 3.0842 | 3084.2 | 0 | 0 | 11.5941 | 11594.1 | 11.5941 | 11594.1 | 0 | 0 | 2024-07-02 09:42:04 | 0.6506 | 2089.8938 | 2089.8938 | 26902.91 | Close | 99.22621 |  | 0.0002 | 33.3 | 0 | 0
2758 | 2 | 4 |  | CC Chg | 19:50:30 | 22:56:50 | 155.506 | 4.1843 | 3.0855 | 3085.5 | 3.0855 | 3085.5 | 0 | 0 | 11.5995 | 11599.52 | 11.5995 | 11599.52 | 0 | 0 | 2024-07-02 09:42:34 | 0.6507 | 2090.1337 | 2090.1337 | 26906.9 | Close | 99.2679 |  | 0.0002 | 33.3 | 0 | 0
2759 | 2 | 4 |  | CC Chg | 19:51:00 | 22:57:20 | 155.506 | 4.1853 | 3.0868 | 3086.79 | 3.0868 | 3086.79 | 0 | 0 | 11.6049 | 11604.95 | 11.6049 | 11604.95 | 0 | 0 | 2024-07-02 09:43:04 | 0.6508 | 1393.4225 | 1393.4225 | 26912.88 | Close | 99.30959 |  | 0.0002 | 33.3 | 0 | 0
2760 | 2 | 4 |  | CC Chg | 19:51:30 | 22:57:50 | 155.506 | 4.1862 | 3.0881 | 3088.09 | 3.0881 | 3088.09 | 0 | 0 | 11.6104 | 11610.37 | 11.6104 | 11610.37 | 0 | 0 | 2024-07-02 09:43:34 | 0.651 | 1393.5612 | 1393.5612 | 26918.86 | Close | 99.35129 |  | 0.0002 | 33.3 | 0 | 0
2761 | 2 | 4 |  | CC Chg | 19:52:00 | 22:58:20 | 155.506 | 4.1871 | 3.0894 | 3089.38 | 3.0894 | 3089.38 | 0 | 0 | 11.6158 | 11615.8 | 11.6158 | 11615.8 | 0 | 0 | 2024-07-02 09:44:04 | 0.6511 | 1393.4225 | 1393.4225 | 26925.83 | Close | 99.39298 |  | 0 | 33.3 | 0 | 0
2762 | 2 | 4 |  | CC Chg | 19:52:30 | 22:58:50 | 155.506 | 4.1877 | 3.0907 | 3090.68 | 3.0907 | 3090.68 | 0 | 0 | 11.6212 | 11621.22 | 11.6212 | 11621.22 | 0 | 0 | 2024-07-02 09:44:34 | 0.6512 | 2090.1337 | 2090.1337 | 26928.83 | Close | 99.43467 |  | 0.0002 | 33.3 | 0 | 0
2763 | 2 | 4 |  | CC Chg | 19:53:00 | 22:59:20 | 155.506 | 4.189 | 3.092 | 3091.98 | 3.092 | 3091.98 | 0 | 0 | 11.6267 | 11626.65 | 11.6267 | 11626.65 | 0 | 0 | 2024-07-02 09:45:04 | 0.6514 | 1044.9469 | 1044.9469 | 26936.8 | Close | 99.47636 |  | 0.0002 | 33.3 | 0 | 0
2764 | 2 | 4 |  | CC Chg | 19:53:30 | 22:59:50 | 155.506 | 4.1896 | 3.0933 | 3093.27 | 3.0933 | 3093.27 | 0 | 0 | 11.6321 | 11632.08 | 11.6321 | 11632.08 | 0 | 0 | 2024-07-02 09:45:34 | 0.6515 | 2090.1337 | 2090.1337 | 26941.78 | Close | 99.51805 |  | 0 | 33.3 | 0 | 0
2765 | 2 | 4 |  | CC Chg | 19:54:00 | 23:00:20 | 155.506 | 4.1905 | 3.0946 | 3094.57 | 3.0946 | 3094.57 | 0 | 0 | 11.6375 | 11637.51 | 11.6375 | 11637.51 | 0 | 0 | 2024-07-02 09:46:04 | 0.6517 | 1393.4225 | 1393.4225 | 26946.77 | Close | 99.55974 |  | 0.0002 | 33.3 | 0 | 0
2766 | 2 | 4 |  | CC Chg | 19:54:30 | 23:00:50 | 155.506 | 4.1915 | 3.0959 | 3095.86 | 3.0959 | 3095.86 | 0 | 0 | 11.6429 | 11642.94 | 11.6429 | 11642.94 | 0 | 0 | 2024-07-02 09:46:34 | 0.6518 | 1393.5612 | 1393.5612 | 26952.75 | Close | 99.60144 |  | 0.0002 | 33.3 | 0 | 0
2767 | 2 | 4 |  | CC Chg | 19:55:00 | 23:01:20 | 155.506 | 4.1924 | 3.0972 | 3097.16 | 3.0972 | 3097.16 | 0 | 0 | 11.6484 | 11648.37 | 11.6484 | 11648.37 | 0 | 0 | 2024-07-02 09:47:04 | 0.6519 | 1393.4225 | 1393.4225 | 26957.74 | Close | 99.64313 |  | 0.0003 | 33.3 | 0 | 0
2768 | 2 | 4 |  | CC Chg | 19:55:30 | 23:01:50 | 155.506 | 4.193 | 3.0985 | 3098.46 | 3.0985 | 3098.46 | 0 | 0 | 11.6538 | 11653.81 | 11.6538 | 11653.81 | 0 | 0 | 2024-07-02 09:47:34 | 0.652 | 2090.1337 | 2090.1337 | 26962.72 | Close | 99.68482 |  | 0.0002 | 33.3 | 0 | 0
2769 | 2 | 4 |  | CC Chg | 19:56:00 | 23:02:20 | 155.506 | 4.1939 | 3.0998 | 3099.75 | 3.0998 | 3099.75 | 0 | 0 | 11.6592 | 11659.24 | 11.6592 | 11659.24 | 0 | 0 | 2024-07-02 09:48:04 | 0.6522 | 1393.5612 | 1393.5612 | 26968.7 | Close | 99.72652 |  | 0.0002 | 33.3 | 0 | 0
2770 | 2 | 4 |  | CC Chg | 19:56:30 | 23:02:50 | 155.506 | 4.1949 | 3.101 | 3101.05 | 3.101 | 3101.05 | 0 | 0 | 11.6647 | 11664.67 | 11.6647 | 11664.67 | 0 | 0 | 2024-07-02 09:48:34 | 0.6523 | 1391.9258 | 1391.9258 | 26974.68 | Close | 99.76821 |  | 0.0002 | 33.3 | 0 | 0
2771 | 2 | 4 |  | CC Chg | 19:57:00 | 23:03:20 | 155.506 | 4.1955 | 3.1023 | 3102.34 | 3.1023 | 3102.34 | 0 | 0 | 11.6701 | 11670.11 | 11.6701 | 11670.11 | 0 | 0 | 2024-07-02 09:49:04 | 0.6524 | 2093.5104 | 2093.5104 | 26978.66 | Close | 99.8099 |  | 0.0002 | 33.3 | 0 | 0
2772 | 2 | 4 |  | CC Chg | 19:57:30 | 23:03:50 | 155.506 | 4.1967 | 3.1036 | 3103.64 | 3.1036 | 3103.64 | 0 | 0 | 11.6755 | 11675.55 | 11.6755 | 11675.55 | 0 | 0 | 2024-07-02 09:49:34 | 0.6526 | 1044.3287 | 1044.3287 | 26986.64 | Close | 99.8516 |  | 0.0002 | 33.3 | 0 | 0
2773 | 2 | 4 |  | CC Chg | 19:58:00 | 23:04:20 | 155.506 | 4.1977 | 3.1049 | 3104.93 | 3.1049 | 3104.93 | 0 | 0 | 11.681 | 11680.99 | 11.681 | 11680.99 | 0 | 0 | 2024-07-02 09:50:04 | 0.6528 | 1394.9224 | 1394.9224 | 26992.62 | Close | 99.89329 |  | 0.0002 | 33.3 | 0 | 0
2774 | 2 | 4 |  | CC Chg | 19:58:30 | 23:04:50 | 155.506 | 4.1986 | 3.1062 | 3106.23 | 3.1062 | 3106.23 | 0 | 0 | 11.6864 | 11686.43 | 11.6864 | 11686.43 | 0 | 0 | 2024-07-02 09:50:34 | 0.6529 | 1391.9258 | 1391.9258 | 26998.61 | Close | 99.93498 |  | 0.0002 | 33.3 | 0 | 0
2775 | 2 | 4 |  | CC Chg | 19:59:00 | 23:05:20 | 155.506 | 4.1995 | 3.1075 | 3107.53 | 3.1075 | 3107.53 | 0 | 0 | 11.6919 | 11691.87 | 11.6919 | 11691.87 | 0 | 0 | 2024-07-02 09:51:04 | 0.6531 | 1393.2625 | 1393.2625 | 27005.58 | Close | 99.97667 |  | 0 | 33.3 | 0 | 0
2776 | 2 | 4 | 1 | CC Chg | 19:59:16 | 23:05:37 | 155.506 | 4.2001 | 3.1083 | 3108.25 | 3.1083 | 3108.25 | 0 | 0 | 11.6949 | 11694.92 | 11.6949 | 11694.92 | 0 | 0 | 2024-07-02 09:51:21 | 0.6531 | 1171.6927 | 1171.6927 | 27008.57 | Close | 100 |  | 0.0002 | 33.2 | 0 | 0
2777 | 2 | 5 | 0 | Rest | 00:00:00 | 23:05:37 | 0 | 4.1955 | 0 | 0 | 0 | 0 | 0 | 0 | 0 | 0 | 0 | 0 | 0 | 0 | 2024-07-02 09:51:21 | 0 | 0 | 0 | 0 | Close | 0 |  | 0.0003 | 33.3 | 0 | 0
2778 | 2 | 5 |  | Rest | 00:00:30 | 23:06:07 | 0 | 4.193 | 0 | 0 | 0 | 0 | 0 | 0 | 0 | 0 | 0 | 0 | 0 | 0 | 2024-07-02 09:51:51 | 0 | 0 | 0 | 0 | Close | 0 |  | 0.0002 | 33.2 | 0 | 0
2779 | 2 | 5 |  | Rest | 00:01:00 | 23:06:37 | 0 | 4.1921 | 0 | 0 | 0 | 0 | 0 | 0 | 0 | 0 | 0 | 0 | 0 | 0 | 2024-07-02 09:52:21 | 0 | 0 | 0 | 0 | Close | 0 |  | 0.0002 | 33.3 | 0 | 0
2780 | 2 | 5 |  | Rest | 00:01:30 | 23:07:07 | 0 | 4.1915 | 0 | 0 | 0 | 0 | 0 | 0 | 0 | 0 | 0 | 0 | 0 | 0 | 2024-07-02 09:52:51 | 0 | 0 | 0 | 0 | Close | 0 |  | 0.0002 | 33.3 | 0 | 0
2781 | 2 | 5 |  | Rest | 00:02:00 | 23:07:37 | 0 | 4.1912 | 0 | 0 | 0 | 0 | 0 | 0 | 0 | 0 | 0 | 0 | 0 | 0 | 2024-07-02 09:53:21 | 0 | 0 | 0 | 0 | Close | 0 |  | 0.0002 | 33.2 | 0 | 0
2782 | 2 | 5 |  | Rest | 00:02:30 | 23:08:07 | 0 | 4.1908 | 0 | 0 | 0 | 0 | 0 | 0 | 0 | 0 | 0 | 0 | 0 | 0 | 2024-07-02 09:53:51 | 0 | 0 | 0 | 0 | Close | 0 |  | 0.0002 | 33.2 | 0 | 0
2783 | 2 | 5 |  | Rest | 00:03:00 | 23:08:37 | 0 | 4.1905 | 0 | 0 | 0 | 0 | 0 | 0 | 0 | 0 | 0 | 0 | 0 | 0 | 2024-07-02 09:54:21 | 0 | 0 | 0 | 0 | Close | 0 |  | 0.0002 | 33.2 | 0 | 0
2784 | 2 | 5 |  | Rest | 00:03:30 | 23:09:07 | 0 | 4.1902 | 0 | 0 | 0 | 0 | 0 | 0 | 0 | 0 | 0 | 0 | 0 | 0 | 2024-07-02 09:54:51 | 0 | 0 | 0 | 0 | Close | 0 |  | 0.0002 | 33.3 | 0 | 0
2785 | 2 | 5 |  | Rest | 00:04:00 | 23:09:37 | 0 | 4.1899 | 0 | 0 | 0 | 0 | 0 | 0 | 0 | 0 | 0 | 0 | 0 | 0 | 2024-07-02 09:55:21 | 0 | 0 | 0 | 0 | Close | 0 |  | 0.0002 | 33.3 | 0 | 0
2786 | 2 | 5 |  | Rest | 00:04:30 | 23:10:07 | 0 | 4.1899 | 0 | 0 | 0 | 0 | 0 | 0 | 0 | 0 | 0 | 0 | 0 | 0 | 2024-07-02 09:55:51 | 0 | 0 | 0 | 0 | Close | 0 |  | 0.0002 | 33.2 | 0 | 0
2787 | 2 | 5 | 1 | Rest | 00:05:00 | 23:10:37 | 0 | 4.1896 | 0 | 0 | 0 | 0 | 0 | 0 | 0 | 0 | 0 | 0 | 0 | 0 | 2024-07-02 09:56:21 | 0 | 0 | 0 | 0 | Close | 0 | #DIV/0! | 0.0002 | 33.2 | 0 | 0
2788 | 2 | 6 | 0 | CC DChg | 00:00:00 | 23:10:37 | -154.3899 | 4.1846 | 0 | 0 | 0 | 0 | 0 | 0 | 0 | 0 | 0 | 0 | 0 | 0 | 2024-07-02 09:56:21 | -0.6461 | 0 | 0 | 27103.42 | Close | 0 |  | 0.0002 | 33.2 | 0 | 0
2789 | 2 | 6 |  | CC DChg | 00:00:30 | 23:11:07 | -155.506 | 4.1809 | 0.0013 | 1.3 | 0 | 0 | 0.0013 | 1.3 | 0.0054 | 5.42 | 0 | 0 | 0.0054 | 5.42 | 2024-07-02 09:56:51 | -0.6502 | -348.3167 | -348.3167 | 26884.97 | Close | 0.04212783 |  | 0.0002 | 33.3 | 0 | 0
2790 | 2 | 6 |  | CC DChg | 00:01:00 | 23:11:37 | -155.506 | 4.1791 | 0.0026 | 2.59 | 0 | 0 | 0.0026 | 2.59 | 0.0108 | 10.84 | 0 | 0 | 0.0108 | 10.84 | 2024-07-02 09:57:21 | -0.6499 | -696.7112 | -696.7112 | 26873.01 | Close | 0.08426036 |  | 0.0002 | 33.3 | 0 | 0
2791 | 2 | 6 |  | CC DChg | 00:01:30 | 23:12:07 | -155.506 | 4.1775 | 0.0039 | 3.89 | 0 | 0 | 0.0039 | 3.89 | 0.0162 | 16.25 | 0 | 0 | 0.0162 | 16.25 | 2024-07-02 09:57:51 | -0.6496 | -836.0535 | -836.0535 | 26863.04 | Close | 0.1263929 |  | 0.0002 | 33.3 | 0 | 0
2792 | 2 | 6 |  | CC DChg | 00:02:00 | 23:12:37 | -155.506 | 4.176 | 0.0052 | 5.18 | 0 | 0 | 0.0052 | 5.18 | 0.0217 | 21.66 | 0 | 0 | 0.0217 | 21.66 | 2024-07-02 09:58:21 | -0.6494 | -835.5145 | -835.5145 | 26853.07 | Close | 0.1685254 |  | 0.0002 | 33.3 | 0 | 0
2793 | 2 | 6 |  | CC DChg | 00:02:30 | 23:13:07 | -155.506 | 4.1744 | 0.0065 | 6.48 | 0 | 0 | 0.0065 | 6.48 | 0.0271 | 27.07 | 0 | 0 | 0.0271 | 27.07 | 2024-07-02 09:58:51 | -0.6491 | -836.0538 | -836.0538 | 26843.1 | Close | 0.210658 |  | 0.0002 | 33.2 | 0 | 0
2794 | 2 | 6 |  | CC DChg | 00:03:00 | 23:13:37 | -155.506 | 4.1732 | 0.0078 | 7.78 | 0 | 0 | 0.0078 | 7.78 | 0.0325 | 32.48 | 0 | 0 | 0.0325 | 32.48 | 2024-07-02 09:59:21 | -0.649 | -1045.0669 | -1045.0669 | 26835.13 | Close | 0.2527905 |  | 0.0002 | 33.3 | 0 | 0
2795 | 2 | 6 |  | CC DChg | 00:03:30 | 23:14:07 | -155.506 | 4.1722 | 0.0091 | 9.07 | 0 | 0 | 0.0091 | 9.07 | 0.0379 | 37.89 | 0 | 0 | 0.0379 | 37.89 | 2024-07-02 09:59:51 | -0.6488 | -1393.4225 | -1393.4225 | 26829.15 | Close | 0.294923 |  | 0.0002 | 33.3 | 0 | 0
2796 | 2 | 6 |  | CC DChg | 00:04:00 | 23:14:37 | -155.506 | 4.171 | 0.0104 | 10.37 | 0 | 0 | 0.0104 | 10.37 | 0.0433 | 43.3 | 0 | 0 | 0.0433 | 43.3 | 2024-07-02 10:00:21 | -0.6486 | -1045.0672 | -1045.0672 | 26821.17 | Close | 0.3370556 |  | 0.0002 | 33.2 | 0 | 0
2797 | 2 | 6 |  | CC DChg | 00:04:30 | 23:15:07 | -155.506 | 4.1698 | 0.0117 | 11.66 | 0 | 0 | 0.0117 | 11.66 | 0.0487 | 48.7 | 0 | 0 | 0.0487 | 48.7 | 2024-07-02 10:00:51 | -0.6484 | -1045.0669 | -1045.0669 | 26813.2 | Close | 0.3791881 |  | 0.0002 | 33.2 | 0 | 0
2798 | 2 | 6 |  | CC DChg | 00:05:00 | 23:15:37 | -155.506 | 4.1685 | 0.013 | 12.96 | 0 | 0 | 0.013 | 12.96 | 0.0541 | 54.1 | 0 | 0 | 0.0541 | 54.1 | 2024-07-02 10:01:21 | -0.6482 | -1045.0669 | -1045.0669 | 26804.24 | Close | 0.4213206 |  | 0.0003 | 33.2 | 0 | 0
2799 | 2 | 6 |  | CC DChg | 00:05:30 | 23:16:07 | -155.506 | 4.1676 | 0.0143 | 14.25 | 0 | 0 | 0.0143 | 14.25 | 0.0595 | 59.5 | 0 | 0 | 0.0595 | 59.5 | 2024-07-02 10:01:51 | -0.6481 | -1393.4224 | -1393.4224 | 26799.24 | Close | 0.4634532 |  | 0.0002 | 33.2 | 0 | 0
2800 | 2 | 6 |  | CC DChg | 00:06:00 | 23:16:37 | -155.506 | 4.1664 | 0.0156 | 15.55 | 0 | 0 | 0.0156 | 15.55 | 0.0649 | 64.9 | 0 | 0 | 0.0649 | 64.9 | 2024-07-02 10:02:21 | -0.6479 | -1045.0669 | -1045.0669 | 26791.27 | Close | 0.5055857 |  | 0.0002 | 33.2 | 0 | 0
2801 | 2 | 6 |  | CC DChg | 00:06:30 | 23:17:07 | -155.506 | 4.1654 | 0.0168 | 16.85 | 0 | 0 | 0.0168 | 16.85 | 0.0703 | 70.3 | 0 | 0 | 0.0703 | 70.3 | 2024-07-02 10:02:51 | -0.6477 | -1393.4225 | -1393.4225 | 26785.29 | Close | 0.5477182 |  | 0.0002 | 33.2 | 0 | 0
2802 | 2 | 6 |  | CC DChg | 00:07:00 | 23:17:37 | -155.506 | 4.1642 | 0.0181 | 18.14 | 0 | 0 | 0.0181 | 18.14 | 0.0757 | 75.7 | 0 | 0 | 0.0757 | 75.7 | 2024-07-02 10:03:21 | -0.6476 | -1044.2229 | -1044.2229 | 26777.31 | Close | 0.5898507 |  | 0.0002 | 33.2 | 0 | 0
2803 | 2 | 6 |  | CC DChg | 00:07:30 | 23:18:07 | -155.506 | 4.1633 | 0.0194 | 19.44 | 0 | 0 | 0.0194 | 19.44 | 0.0811 | 81.09 | 0 | 0 | 0.0811 | 81.09 | 2024-07-02 10:03:51 | -0.6474 | -1394.9224 | -1394.9224 | 26771.33 | Close | 0.6319832 |  | 0.0002 | 33.2 | 0 | 0
2804 | 2 | 6 |  | CC DChg | 00:08:00 | 23:18:37 | -155.506 | 4.1623 | 0.0207 | 20.73 | 0 | 0 | 0.0207 | 20.73 | 0.0865 | 86.49 | 0 | 0 | 0.0865 | 86.49 | 2024-07-02 10:04:21 | -0.6473 | -1391.9258 | -1391.9258 | 26765.35 | Close | 0.6741158 |  | 0.0002 | 33.2 | 0 | 0
2805 | 2 | 6 |  | CC DChg | 00:08:30 | 23:19:07 | -155.506 | 4.1611 | 0.022 | 22.03 | 0 | 0 | 0.022 | 22.03 | 0.0919 | 91.88 | 0 | 0 | 0.0919 | 91.88 | 2024-07-02 10:04:51 | -0.6471 | -1045.0685 | -1045.0685 | 26757.37 | Close | 0.7162484 |  | 0.0002 | 33.2 | 0 | 0
2806 | 2 | 6 |  | CC DChg | 00:09:00 | 23:19:37 | -155.506 | 4.1602 | 0.0233 | 23.33 | 0 | 0 | 0.0233 | 23.33 | 0.0973 | 97.27 | 0 | 0 | 0.0973 | 97.27 | 2024-07-02 10:05:21 | -0.6469 | -1393.4225 | -1393.4225 | 26751.39 | Close | 0.7583809 |  | 0.0002 | 33.2 | 0 | 0
2807 | 2 | 6 |  | CC DChg | 00:09:30 | 23:20:07 | -155.506 | 4.1592 | 0.0246 | 24.62 | 0 | 0 | 0.0246 | 24.62 | 0.1027 | 102.66 | 0 | 0 | 0.1027 | 102.66 | 2024-07-02 10:05:51 | -0.6468 | -1394.9224 | -1394.9224 | 26745.42 | Close | 0.8005134 |  | 0.0002 | 33.2 | 0 | 0
2808 | 2 | 6 |  | CC DChg | 00:10:00 | 23:20:37 | -155.506 | 4.1583 | 0.0259 | 25.92 | 0 | 0 | 0.0259 | 25.92 | 0.1081 | 108.05 | 0 | 0 | 0.1081 | 108.05 | 2024-07-02 10:06:21 | -0.6466 | -1391.9268 | -1391.9268 | 26739.43 | Close | 0.842646 |  | 0.0002 | 33.2 | 0 | 0
2809 | 2 | 6 |  | CC DChg | 00:10:30 | 23:21:07 | -155.506 | 4.1574 | 0.0272 | 27.21 | 0 | 0 | 0.0272 | 27.21 | 0.1134 | 113.44 | 0 | 0 | 0.1134 | 113.44 | 2024-07-02 10:06:51 | -0.6465 | -1393.4225 | -1393.4225 | 26733.45 | Close | 0.8847785 |  | 0.0002 | 33.2 | 0 | 0
2810 | 2 | 6 |  | CC DChg | 00:11:00 | 23:21:37 | -155.506 | 4.1564 | 0.0285 | 28.51 | 0 | 0 | 0.0285 | 28.51 | 0.1188 | 118.83 | 0 | 0 | 0.1188 | 118.83 | 2024-07-02 10:07:21 | -0.6464 | -1393.4225 | -1393.4225 | 26726.48 | Close | 0.926911 |  | 0.0003 | 33.2 | 0 | 0
2811 | 2 | 6 |  | CC DChg | 00:11:30 | 23:22:07 | -155.506 | 4.1555 | 0.0298 | 29.81 | 0 | 0 | 0.0298 | 29.81 | 0.1242 | 124.21 | 0 | 0 | 0.1242 | 124.21 | 2024-07-02 10:07:51 | -0.6462 | -1393.4212 | -1393.4212 | 26721.49 | Close | 0.9690435 |  | 0.0002 | 33.2 | 0 | 0
2812 | 2 | 6 |  | CC DChg | 00:12:00 | 23:22:37 | -155.506 | 4.1546 | 0.0311 | 31.1 | 0 | 0 | 0.0311 | 31.1 | 0.1296 | 129.6 | 0 | 0 | 0.1296 | 129.6 | 2024-07-02 10:08:21 | -0.6461 | -1393.4225 | -1393.4225 | 26715.51 | Close | 1.011176 |  | 0.0002 | 33.2 | 0 | 0
2813 | 2 | 6 |  | CC DChg | 00:12:30 | 23:23:07 | -155.506 | 4.154 | 0.0324 | 32.4 | 0 | 0 | 0.0324 | 32.4 | 0.135 | 134.98 | 0 | 0 | 0.135 | 134.98 | 2024-07-02 10:08:51 | -0.646 | -2090.1337 | -2090.1337 | 26711.52 | Close | 1.053309 |  | 0.0002 | 33.2 | 0 | 0
2814 | 2 | 6 |  | CC DChg | 00:13:00 | 23:23:37 | -155.506 | 4.1527 | 0.0337 | 33.69 | 0 | 0 | 0.0337 | 33.69 | 0.1404 | 140.36 | 0 | 0 | 0.1404 | 140.36 | 2024-07-02 10:09:21 | -0.6458 | -1045.0659 | -1045.0659 | 26703.55 | Close | 1.095441 |  | 0.0002 | 33.2 | 0 | 0
2815 | 2 | 6 |  | CC DChg | 00:13:30 | 23:24:07 | -155.506 | 4.1518 | 0.035 | 34.99 | 0 | 0 | 0.035 | 34.99 | 0.1457 | 145.74 | 0 | 0 | 0.1457 | 145.74 | 2024-07-02 10:09:51 | -0.6456 | -1393.4225 | -1393.4225 | 26697.57 | Close | 1.137574 |  | 0.0002 | 33.2 | 0 | 0
2816 | 2 | 6 |  | CC DChg | 00:14:00 | 23:24:37 | -155.506 | 4.1512 | 0.0363 | 36.28 | 0 | 0 | 0.0363 | 36.28 | 0.1511 | 151.12 | 0 | 0 | 0.1511 | 151.12 | 2024-07-02 10:10:21 | -0.6455 | -2090.1337 | -2090.1337 | 26694.57 | Close | 1.179706 |  | 0 | 33.2 | 0 | 0
2817 | 2 | 6 |  | CC DChg | 00:14:30 | 23:25:07 | -155.506 | 4.1502 | 0.0376 | 37.58 | 0 | 0 | 0.0376 | 37.58 | 0.1565 | 156.5 | 0 | 0 | 0.1565 | 156.5 | 2024-07-02 10:10:51 | -0.6454 | -1393.4235 | -1393.4235 | 26687.6 | Close | 1.221839 |  | 0.0002 | 33.2 | 0 | 0
2818 | 2 | 6 |  | CC DChg | 00:15:00 | 23:25:37 | -155.506 | 4.1493 | 0.0389 | 38.88 | 0 | 0 | 0.0389 | 38.88 | 0.1619 | 161.88 | 0 | 0 | 0.1619 | 161.88 | 2024-07-02 10:11:21 | -0.6452 | -1391.9258 | -1391.9258 | 26681.61 | Close | 1.263971 |  | 0.0002 | 33.2 | 0 | 0
2819 | 2 | 6 |  | CC DChg | 00:15:30 | 23:26:07 | -155.506 | 4.1487 | 0.0402 | 40.17 | 0 | 0 | 0.0402 | 40.17 | 0.1673 | 167.26 | 0 | 0 | 0.1673 | 167.26 | 2024-07-02 10:11:51 | -0.6451 | -2093.5104 | -2093.5104 | 26678.62 | Close | 1.306104 |  | 0 | 33.2 | 0 | 0
2820 | 2 | 6 |  | CC DChg | 00:16:00 | 23:26:37 | -155.506 | 4.1478 | 0.0415 | 41.47 | 0 | 0 | 0.0415 | 41.47 | 0.1726 | 172.63 | 0 | 0 | 0.1726 | 172.63 | 2024-07-02 10:12:21 | -0.645 | -1391.9292 | -1391.9292 | 26671.65 | Close | 1.348236 |  | 0.0002 | 33.2 | 0 | 0
2821 | 2 | 6 |  | CC DChg | 00:16:30 | 23:27:07 | -155.506 | 4.1471 | 0.0428 | 42.76 | 0 | 0 | 0.0428 | 42.76 | 0.178 | 178.01 | 0 | 0 | 0.178 | 178.01 | 2024-07-02 10:12:51 | -0.6449 | -2090.1337 | -2090.1337 | 26667.66 | Close | 1.390369 |  | 0.0002 | 33.2 | 0 | 0
2822 | 2 | 6 |  | CC DChg | 00:17:00 | 23:27:37 | -155.506 | 4.1462 | 0.0441 | 44.06 | 0 | 0 | 0.0441 | 44.06 | 0.1834 | 183.38 | 0 | 0 | 0.1834 | 183.38 | 2024-07-02 10:13:21 | -0.6448 | -1393.4225 | -1393.4225 | 26661.68 | Close | 1.432501 |  | 0.0002 | 33.2 | 0 | 0
2823 | 2 | 6 |  | CC DChg | 00:17:30 | 23:28:07 | -155.506 | 4.1453 | 0.0454 | 45.36 | 0 | 0 | 0.0454 | 45.36 | 0.1888 | 188.76 | 0 | 0 | 0.1888 | 188.76 | 2024-07-02 10:13:51 | -0.6446 | -1393.4212 | -1393.4212 | 26655.7 | Close | 1.474634 |  | 0.0002 | 33.2 | 0 | 0
2824 | 2 | 6 |  | CC DChg | 00:18:00 | 23:28:37 | -155.506 | 4.1447 | 0.0467 | 46.65 | 0 | 0 | 0.0467 | 46.65 | 0.1941 | 194.13 | 0 | 0 | 0.1941 | 194.13 | 2024-07-02 10:14:21 | -0.6445 | -2090.1337 | -2090.1337 | 26651.71 | Close | 1.516767 |  | 0.0002 | 33.2 | 0 | 0
2825 | 2 | 6 |  | CC DChg | 00:18:30 | 23:29:07 | -155.506 | 4.144 | 0.0479 | 47.95 | 0 | 0 | 0.0479 | 47.95 | 0.1995 | 199.5 | 0 | 0 | 0.1995 | 199.5 | 2024-07-02 10:14:51 | -0.6444 | -2090.1337 | -2090.1337 | 26647.73 | Close | 1.558899 |  | 0.0002 | 33.2 | 0 | 0
2826 | 2 | 6 |  | CC DChg | 00:19:00 | 23:29:37 | -155.506 | 4.1431 | 0.0492 | 49.24 | 0 | 0 | 0.0492 | 49.24 | 0.2049 | 204.87 | 0 | 0 | 0.2049 | 204.87 | 2024-07-02 10:15:21 | -0.6443 | -1393.4259 | -1393.4259 | 26641.75 | Close | 1.601032 |  | 0.0002 | 33.2 | 0 | 0
2827 | 2 | 6 |  | CC DChg | 00:19:30 | 23:30:07 | -155.506 | 4.1425 | 0.0505 | 50.54 | 0 | 0 | 0.0505 | 50.54 | 0.2102 | 210.23 | 0 | 0 | 0.2102 | 210.23 | 2024-07-02 10:15:51 | -0.6442 | -2090.1337 | -2090.1337 | 26636.77 | Close | 1.643164 |  | 0.0003 | 33.2 | 0 | 0
2828 | 2 | 6 |  | CC DChg | 00:20:00 | 23:30:37 | -155.506 | 4.1419 | 0.0518 | 51.84 | 0 | 0 | 0.0518 | 51.84 | 0.2156 | 215.6 | 0 | 0 | 0.2156 | 215.6 | 2024-07-02 10:16:21 | -0.6441 | -2090.1337 | -2090.1337 | 26634.76 | Close | 1.685297 |  | 0 | 33.3 | 0 | 0
2829 | 2 | 6 |  | CC DChg | 00:20:30 | 23:31:07 | -155.506 | 4.1409 | 0.0531 | 53.13 | 0 | 0 | 0.0531 | 53.13 | 0.221 | 220.97 | 0 | 0 | 0.221 | 220.97 | 2024-07-02 10:16:51 | -0.6439 | -1393.4212 | -1393.4212 | 26627.79 | Close | 1.727429 |  | 0.0002 | 33.3 | 0 | 0
2830 | 2 | 6 |  | CC DChg | 00:21:00 | 23:31:37 | -155.506 | 4.1403 | 0.0544 | 54.43 | 0 | 0 | 0.0544 | 54.43 | 0.2263 | 226.33 | 0 | 0 | 0.2263 | 226.33 | 2024-07-02 10:17:21 | -0.6438 | -2090.1337 | -2090.1337 | 26623.8 | Close | 1.769562 |  | 0.0002 | 33.2 | 0 | 0
2831 | 2 | 6 |  | CC DChg | 00:21:30 | 23:32:07 | -155.506 | 4.1397 | 0.0557 | 55.72 | 0 | 0 | 0.0557 | 55.72 | 0.2317 | 231.7 | 0 | 0 | 0.2317 | 231.7 | 2024-07-02 10:17:51 | -0.6437 | -2090.1337 | -2090.1337 | 26619.82 | Close | 1.811694 |  | 0.0002 | 33.2 | 0 | 0
2832 | 2 | 6 |  | CC DChg | 00:22:00 | 23:32:37 | -155.506 | 4.1391 | 0.057 | 57.02 | 0 | 0 | 0.057 | 57.02 | 0.2371 | 237.06 | 0 | 0 | 0.2371 | 237.06 | 2024-07-02 10:18:21 | -0.6437 | -2090.1248 | -2090.1248 | 26615.83 | Close | 1.853827 |  | 0.0002 | 33.2 | 0 | 0
2833 | 2 | 6 |  | CC DChg | 00:22:30 | 23:33:07 | -155.506 | 4.1385 | 0.0583 | 58.31 | 0 | 0 | 0.0583 | 58.31 | 0.2424 | 242.43 | 0 | 0 | 0.2424 | 242.43 | 2024-07-02 10:18:51 | -0.6436 | -2090.1337 | -2090.1337 | 26611.84 | Close | 1.895959 |  | 0.0002 | 33.2 | 0 | 0
2834 | 2 | 6 |  | CC DChg | 00:23:00 | 23:33:37 | -155.506 | 4.1372 | 0.0596 | 59.61 | 0 | 0 | 0.0596 | 59.61 | 0.2478 | 247.79 | 0 | 0 | 0.2478 | 247.79 | 2024-07-02 10:19:21 | -0.6434 | -1045.0669 | -1045.0669 | 26603.87 | Close | 1.938092 |  | 0.0002 | 33.2 | 0 | 0
2835 | 2 | 6 |  | CC DChg | 00:23:30 | 23:34:07 | -155.506 | 4.1369 | 0.0609 | 60.91 | 0 | 0 | 0.0609 | 60.91 | 0.2532 | 253.15 | 0 | 0 | 0.2532 | 253.15 | 2024-07-02 10:19:51 | -0.6433 | -4180.2776 | -4180.2776 | 26601.88 | Close | 1.980224 |  | 0.0002 | 33.2 | 0 | 0
2836 | 2 | 6 |  | CC DChg | 00:24:00 | 23:34:37 | -155.506 | 4.1363 | 0.0622 | 62.2 | 0 | 0 | 0.0622 | 62.2 | 0.2585 | 258.51 | 0 | 0 | 0.2585 | 258.51 | 2024-07-02 10:20:21 | -0.6432 | -2090.1337 | -2090.1337 | 26597.89 | Close | 2.022357 |  | 0.0002 | 33.3 | 0 | 0
2837 | 2 | 6 |  | CC DChg | 00:24:30 | 23:35:07 | -155.506 | 4.1354 | 0.0635 | 63.5 | 0 | 0 | 0.0635 | 63.5 | 0.2639 | 263.87 | 0 | 0 | 0.2639 | 263.87 | 2024-07-02 10:20:51 | -0.6431 | -1393.4225 | -1393.4225 | 26591.91 | Close | 2.064489 |  | 0.0002 | 33.2 | 0 | 0
2838 | 2 | 6 |  | CC DChg | 00:25:00 | 23:35:37 | -155.506 | 4.135 | 0.0648 | 64.79 | 0 | 0 | 0.0648 | 64.79 | 0.2692 | 269.23 | 0 | 0 | 0.2692 | 269.23 | 2024-07-02 10:21:21 | -0.643 | -4180.2636 | -4180.2636 | 26589.91 | Close | 2.106622 |  | 0.0002 | 33.2 | 0 | 0
2839 | 2 | 6 |  | CC DChg | 00:25:30 | 23:36:07 | -155.506 | 4.1341 | 0.0661 | 66.09 | 0 | 0 | 0.0661 | 66.09 | 0.2746 | 274.59 | 0 | 0 | 0.2746 | 274.59 | 2024-07-02 10:21:51 | -0.6429 | -1393.4225 | -1393.4225 | 26583.93 | Close | 2.148754 |  | 0.0002 | 33.3 | 0 | 0
2840 | 2 | 6 |  | CC DChg | 00:26:00 | 23:36:37 | -155.506 | 4.1338 | 0.0674 | 67.39 | 0 | 0 | 0.0674 | 67.39 | 0.2799 | 279.94 | 0 | 0 | 0.2799 | 279.94 | 2024-07-02 10:22:21 | -0.6428 | -4180.2675 | -4180.2675 | 26581.94 | Close | 2.190887 |  | 0.0002 | 33.2 | 0 | 0
2841 | 2 | 6 |  | CC DChg | 00:26:30 | 23:37:07 | -155.506 | 4.1332 | 0.0687 | 68.68 | 0 | 0 | 0.0687 | 68.68 | 0.2853 | 285.3 | 0 | 0 | 0.2853 | 285.3 | 2024-07-02 10:22:51 | -0.6427 | -2086.7661 | -2086.7661 | 26576.96 | Close | 2.233019 |  | 0.0003 | 33.2 | 0 | 0
2842 | 2 | 6 |  | CC DChg | 00:27:00 | 23:37:37 | -155.506 | 4.1326 | 0.07 | 69.98 | 0 | 0 | 0.07 | 69.98 | 0.2907 | 290.66 | 0 | 0 | 0.2907 | 290.66 | 2024-07-02 10:23:21 | -0.6426 | -2090.1337 | -2090.1337 | 26573.96 | Close | 2.275152 |  | 0.0002 | 33.2 | 0 | 0
2843 | 2 | 6 |  | CC DChg | 00:27:30 | 23:38:07 | -155.506 | 4.1319 | 0.0713 | 71.27 | 0 | 0 | 0.0713 | 71.27 | 0.296 | 296.01 | 0 | 0 | 0.296 | 296.01 | 2024-07-02 10:23:51 | -0.6425 | -2093.5104 | -2093.5104 | 26569.98 | Close | 2.317285 |  | 0.0002 | 33.2 | 0 | 0
2844 | 2 | 6 |  | CC DChg | 00:28:00 | 23:38:37 | -155.506 | 4.1313 | 0.0726 | 72.57 | 0 | 0 | 0.0726 | 72.57 | 0.3014 | 301.37 | 0 | 0 | 0.3014 | 301.37 | 2024-07-02 10:24:21 | -0.6424 | -2086.773 | -2086.773 | 26565.99 | Close | 2.359417 |  | 0.0002 | 33.2 | 0 | 0
2845 | 2 | 6 |  | CC DChg | 00:28:30 | 23:39:07 | -155.506 | 4.1307 | 0.0739 | 73.87 | 0 | 0 | 0.0739 | 73.87 | 0.3067 | 306.72 | 0 | 0 | 0.3067 | 306.72 | 2024-07-02 10:24:51 | -0.6423 | -2090.1337 | -2090.1337 | 26562 | Close | 2.40155 |  | 0.0002 | 33.2 | 0 | 0
2846 | 2 | 6 |  | CC DChg | 00:29:00 | 23:39:37 | -155.506 | 4.1301 | 0.0752 | 75.16 | 0 | 0 | 0.0752 | 75.16 | 0.3121 | 312.07 | 0 | 0 | 0.3121 | 312.07 | 2024-07-02 10:25:21 | -0.6423 | -2090.1337 | -2090.1337 | 26559 | Close | 2.443682 |  | 0 | 33.2 | 0 | 0
2847 | 2 | 6 |  | CC DChg | 00:29:30 | 23:40:07 | -155.506 | 4.1292 | 0.0765 | 76.46 | 0 | 0 | 0.0765 | 76.46 | 0.3174 | 317.42 | 0 | 0 | 0.3174 | 317.42 | 2024-07-02 10:25:51 | -0.6421 | -1393.4259 | -1393.4259 | 26552.03 | Close | 2.485815 |  | 0.0002 | 33.2 | 0 | 0
2848 | 2 | 6 |  | CC DChg | 00:30:00 | 23:40:37 | -155.506 | 4.1288 | 0.0778 | 77.75 | 0 | 0 | 0.0778 | 77.75 | 0.3228 | 322.77 | 0 | 0 | 0.3228 | 322.77 | 2024-07-02 10:26:21 | -0.6421 | -4180.2675 | -4180.2675 | 26550.04 | Close | 2.527947 |  | 0.0002 | 33.2 | 0 | 0
2849 | 2 | 6 |  | CC DChg | 00:30:30 | 23:41:07 | -155.506 | 4.1282 | 0.079 | 79.05 | 0 | 0 | 0.079 | 79.05 | 0.3281 | 328.12 | 0 | 0 | 0.3281 | 328.12 | 2024-07-02 10:26:51 | -0.642 | -2090.1337 | -2090.1337 | 26546.05 | Close | 2.57008 |  | 0.0002 | 33.2 | 0 | 0
2850 | 2 | 6 |  | CC DChg | 00:31:00 | 23:41:37 | -155.506 | 4.1276 | 0.0803 | 80.34 | 0 | 0 | 0.0803 | 80.34 | 0.3335 | 333.47 | 0 | 0 | 0.3335 | 333.47 | 2024-07-02 10:27:21 | -0.6419 | -2090.1318 | -2090.1318 | 26542.06 | Close | 2.612212 |  | 0.0002 | 33.2 | 0 | 0
2851 | 2 | 6 |  | CC DChg | 00:31:30 | 23:42:07 | -155.506 | 4.127 | 0.0816 | 81.64 | 0 | 0 | 0.0816 | 81.64 | 0.3388 | 338.82 | 0 | 0 | 0.3388 | 338.82 | 2024-07-02 10:27:51 | -0.6418 | -2090.1337 | -2090.1337 | 26538.08 | Close | 2.654345 |  | 0.0002 | 33.2 | 0 | 0
2852 | 2 | 6 |  | CC DChg | 00:32:00 | 23:42:37 | -155.506 | 4.1267 | 0.0829 | 82.94 | 0 | 0 | 0.0829 | 82.94 | 0.3442 | 344.17 | 0 | 0 | 0.3442 | 344.17 | 2024-07-02 10:28:21 | -0.6417 | -4180.2675 | -4180.2675 | 26536.08 | Close | 2.696477 |  | 0.0002 | 33.2 | 0 | 0
2853 | 2 | 6 |  | CC DChg | 00:32:30 | 23:43:07 | -155.506 | 4.1261 | 0.0842 | 84.23 | 0 | 0 | 0.0842 | 84.23 | 0.3495 | 349.52 | 0 | 0 | 0.3495 | 349.52 | 2024-07-02 10:28:51 | -0.6416 | -2090.1318 | -2090.1318 | 26532.1 | Close | 2.73861 |  | 0.0002 | 33.2 | 0 | 0
2854 | 2 | 6 |  | CC DChg | 00:33:00 | 23:43:37 | -155.506 | 4.1254 | 0.0855 | 85.53 | 0 | 0 | 0.0855 | 85.53 | 0.3549 | 354.86 | 0 | 0 | 0.3549 | 354.86 | 2024-07-02 10:29:21 | -0.6415 | -2090.1337 | -2090.1337 | 26528.11 | Close | 2.780742 |  | 0.0002 | 33.2 | 0 | 0
2855 | 2 | 6 |  | CC DChg | 00:33:30 | 23:44:07 | -155.506 | 4.1248 | 0.0868 | 86.82 | 0 | 0 | 0.0868 | 86.82 | 0.3602 | 360.21 | 0 | 0 | 0.3602 | 360.21 | 2024-07-02 10:29:51 | -0.6414 | -2090.1337 | -2090.1337 | 26524.12 | Close | 2.822875 |  | 0.0002 | 33.2 | 0 | 0
2856 | 2 | 6 |  | CC DChg | 00:34:00 | 23:44:37 | -155.506 | 4.1245 | 0.0881 | 88.12 | 0 | 0 | 0.0881 | 88.12 | 0.3656 | 365.55 | 0 | 0 | 0.3656 | 365.55 | 2024-07-02 10:30:21 | -0.6414 | -4180.2636 | -4180.2636 | 26522.13 | Close | 2.865008 |  | 0.0002 | 33.2 | 0 | 0
2857 | 2 | 6 |  | CC DChg | 00:34:30 | 23:45:07 | -155.506 | 4.1239 | 0.0894 | 89.42 | 0 | 0 | 0.0894 | 89.42 | 0.3709 | 370.9 | 0 | 0 | 0.3709 | 370.9 | 2024-07-02 10:30:51 | -0.6413 | -2090.1337 | -2090.1337 | 26518.14 | Close | 2.90714 |  | 0.0002 | 33.2 | 0 | 0
2858 | 2 | 6 |  | CC DChg | 00:35:00 | 23:45:37 | -155.506 | 4.1236 | 0.0907 | 90.71 | 0 | 0 | 0.0907 | 90.71 | 0.3762 | 376.24 | 0 | 0 | 0.3762 | 376.24 | 2024-07-02 10:31:21 | -0.6412 | -4180.2675 | -4180.2675 | 26516.15 | Close | 2.949273 |  | 0.0002 | 33.2 | 0 | 0
2859 | 2 | 6 |  | CC DChg | 00:35:30 | 23:46:07 | -155.506 | 4.123 | 0.092 | 92.01 | 0 | 0 | 0.092 | 92.01 | 0.3816 | 381.59 | 0 | 0 | 0.3816 | 381.59 | 2024-07-02 10:31:51 | -0.6411 | -2090.1458 | -2090.1458 | 26512.16 | Close | 2.991405 |  | 0.0002 | 33.2 | 0 | 0
2860 | 2 | 6 |  | CC DChg | 00:36:00 | 23:46:37 | -155.506 | 4.1223 | 0.0933 | 93.3 | 0 | 0 | 0.0933 | 93.3 | 0.3869 | 386.93 | 0 | 0 | 0.3869 | 386.93 | 2024-07-02 10:32:21 | -0.641 | -2090.1337 | -2090.1337 | 26508.17 | Close | 3.033538 |  | 0.0002 | 33.2 | 0 | 0
2861 | 2 | 6 |  | CC DChg | 00:36:30 | 23:47:07 | -155.506 | 4.1217 | 0.0946 | 94.6 | 0 | 0 | 0.0946 | 94.6 | 0.3923 | 392.27 | 0 | 0 | 0.3923 | 392.27 | 2024-07-02 10:32:51 | -0.641 | -2090.1337 | -2090.1337 | 26504.19 | Close | 3.07567 |  | 0.0002 | 33.2 | 0 | 0
2862 | 2 | 6 |  | CC DChg | 00:37:00 | 23:47:37 | -155.506 | 4.1214 | 0.0959 | 95.9 | 0 | 0 | 0.0959 | 95.9 | 0.3976 | 397.61 | 0 | 0 | 0.3976 | 397.61 | 2024-07-02 10:33:21 | -0.6409 | -4180.2356 | -4180.2356 | 26502.19 | Close | 3.117803 |  | 0.0002 | 33.2 | 0 | 0
2863 | 2 | 6 |  | CC DChg | 00:37:30 | 23:48:07 | -155.506 | 4.1208 | 0.0972 | 97.19 | 0 | 0 | 0.0972 | 97.19 | 0.403 | 402.95 | 0 | 0 | 0.403 | 402.95 | 2024-07-02 10:33:51 | -0.6408 | -2090.1337 | -2090.1337 | 26498.21 | Close | 3.159935 |  | 0.0002 | 33.2 | 0 | 0
2864 | 2 | 6 |  | CC DChg | 00:38:00 | 23:48:37 | -155.506 | 4.1205 | 0.0985 | 98.49 | 0 | 0 | 0.0985 | 98.49 | 0.4083 | 408.29 | 0 | 0 | 0.4083 | 408.29 | 2024-07-02 10:34:21 | -0.6408 | -4180.2675 | -4180.2675 | 26496.21 | Close | 3.202068 |  | 0.0002 | 33.2 | 0 | 0
2865 | 2 | 6 |  | CC DChg | 00:38:30 | 23:49:07 | -155.506 | 4.1199 | 0.0998 | 99.78 | 0 | 0 | 0.0998 | 99.78 | 0.4136 | 413.63 | 0 | 0 | 0.4136 | 413.63 | 2024-07-02 10:34:51 | -0.6407 | -2090.1458 | -2090.1458 | 26492.23 | Close | 3.2442 |  | 0.0002 | 33.2 | 0 | 0
2866 | 2 | 6 |  | CC DChg | 00:39:00 | 23:49:37 | -155.506 | 4.1195 | 0.1011 | 101.08 | 0 | 0 | 0.1011 | 101.08 | 0.419 | 418.97 | 0 | 0 | 0.419 | 418.97 | 2024-07-02 10:35:21 | -0.6406 | -4166.8261 | -4166.8261 | 26489.24 | Close | 3.286333 |  | 0.0003 | 33.2 | 0 | 0
2867 | 2 | 6 |  | CC DChg | 00:39:30 | 23:50:07 | -155.506 | 4.1189 | 0.1024 | 102.37 | 0 | 0 | 0.1024 | 102.37 | 0.4243 | 424.31 | 0 | 0 | 0.4243 | 424.31 | 2024-07-02 10:35:51 | -0.6405 | -2093.5104 | -2093.5104 | 26486.25 | Close | 3.328466 |  | 0.0002 | 33.2 | 0 | 0
2868 | 2 | 6 |  | CC DChg | 00:40:00 | 23:50:37 | -155.506 | 4.1186 | 0.1037 | 103.67 | 0 | 0 | 0.1037 | 103.67 | 0.4296 | 429.64 | 0 | 0 | 0.4296 | 429.64 | 2024-07-02 10:36:21 | -0.6405 | -4180.2636 | -4180.2636 | 26483.26 | Close | 3.370598 |  | 0.0003 | 33.3 | 0 | 0
2869 | 2 | 6 |  | CC DChg | 00:40:30 | 23:51:07 | -155.506 | 4.118 | 0.105 | 104.97 | 0 | 0 | 0.105 | 104.97 | 0.435 | 434.98 | 0 | 0 | 0.435 | 434.98 | 2024-07-02 10:36:51 | -0.6404 | -2086.768 | -2086.768 | 26480.26 | Close | 3.412731 |  | 0.0002 | 33.2 | 0 | 0
2870 | 2 | 6 |  | CC DChg | 00:41:00 | 23:51:37 | -155.506 | 4.1177 | 0.1063 | 106.26 | 0 | 0 | 0.1063 | 106.26 | 0.4403 | 440.32 | 0 | 0 | 0.4403 | 440.32 | 2024-07-02 10:37:21 | -0.6403 | -4193.7959 | -4193.7959 | 26478.27 | Close | 3.454863 |  | 0.0002 | 33.2 | 0 | 0
2871 | 2 | 6 |  | CC DChg | 00:41:30 | 23:52:07 | -155.506 | 4.1174 | 0.1076 | 107.56 | 0 | 0 | 0.1076 | 107.56 | 0.4457 | 445.65 | 0 | 0 | 0.4457 | 445.65 | 2024-07-02 10:37:51 | -0.6403 | -4166.7943 | -4166.7943 | 26476.27 | Close | 3.496995 |  | 0.0002 | 33.2 | 0 | 0
2872 | 2 | 6 |  | CC DChg | 00:42:00 | 23:52:37 | -155.506 | 4.1168 | 0.1089 | 108.85 | 0 | 0 | 0.1089 | 108.85 | 0.451 | 450.99 | 0 | 0 | 0.451 | 450.99 | 2024-07-02 10:38:21 | -0.6402 | -2093.5104 | -2093.5104 | 26472.29 | Close | 3.539128 |  | 0.0002 | 33.2 | 0 | 0
2873 | 2 | 6 |  | CC DChg | 00:42:30 | 23:53:07 | -155.506 | 4.1164 | 0.1101 | 110.15 | 0 | 0 | 0.1101 | 110.15 | 0.4563 | 456.32 | 0 | 0 | 0.4563 | 456.32 | 2024-07-02 10:38:51 | -0.6401 | -4180.2675 | -4180.2675 | 26470.3 | Close | 3.58126 |  | 0.0002 | 33.2 | 0 | 0
2874 | 2 | 6 |  | CC DChg | 00:43:00 | 23:53:37 | -155.506 | 4.1158 | 0.1114 | 111.45 | 0 | 0 | 0.1114 | 111.45 | 0.4617 | 461.66 | 0 | 0 | 0.4617 | 461.66 | 2024-07-02 10:39:21 | -0.64 | -2086.794 | -2086.794 | 26466.3 | Close | 3.623393 |  | 0.0002 | 33.3 | 0 | 0
2875 | 2 | 6 |  | CC DChg | 00:43:30 | 23:54:07 | -155.506 | 4.1155 | 0.1127 | 112.74 | 0 | 0 | 0.1127 | 112.74 | 0.467 | 466.99 | 0 | 0 | 0.467 | 466.99 | 2024-07-02 10:39:51 | -0.64 | -4180.2675 | -4180.2675 | 26464.31 | Close | 3.665526 |  | 0.0002 | 33.2 | 0 | 0
2876 | 2 | 6 |  | CC DChg | 00:44:00 | 23:54:37 | -155.506 | 4.1152 | 0.114 | 114.04 | 0 | 0 | 0.114 | 114.04 | 0.4723 | 472.32 | 0 | 0 | 0.4723 | 472.32 | 2024-07-02 10:40:21 | -0.6399 | -4193.7959 | -4193.7959 | 26462.32 | Close | 3.707658 |  | 0.0002 | 33.2 | 0 | 0
2877 | 2 | 6 |  | CC DChg | 00:44:30 | 23:55:07 | -155.506 | 4.1146 | 0.1153 | 115.33 | 0 | 0 | 0.1153 | 115.33 | 0.4777 | 477.66 | 0 | 0 | 0.4777 | 477.66 | 2024-07-02 10:40:51 | -0.6398 | -2090.1178 | -2090.1178 | 26457.35 | Close | 3.749791 |  | 0.0003 | 33.2 | 0 | 0
2878 | 2 | 6 |  | CC DChg | 00:45:00 | 23:55:37 | -155.506 | 4.1143 | 0.1166 | 116.63 | 0 | 0 | 0.1166 | 116.63 | 0.483 | 482.99 | 0 | 0 | 0.483 | 482.99 | 2024-07-02 10:41:21 | -0.6398 | -4166.8261 | -4166.8261 | 26456.34 | Close | 3.791923 |  | 0.0002 | 33.3 | 0 | 0
2879 | 2 | 6 |  | CC DChg | 00:45:30 | 23:56:07 | -155.506 | 4.1137 | 0.1179 | 117.93 | 0 | 0 | 0.1179 | 117.93 | 0.4883 | 488.32 | 0 | 0 | 0.4883 | 488.32 | 2024-07-02 10:41:51 | -0.6397 | -2090.1337 | -2090.1337 | 26452.35 | Close | 3.834056 |  | 0.0002 | 33.2 | 0 | 0
2880 | 2 | 6 |  | CC DChg | 00:46:00 | 23:56:37 | -155.506 | 4.1133 | 0.1192 | 119.22 | 0 | 0 | 0.1192 | 119.22 | 0.4936 | 493.65 | 0 | 0 | 0.4936 | 493.65 | 2024-07-02 10:42:21 | -0.6396 | -4180.2916 | -4180.2916 | 26450.36 | Close | 3.876189 |  | 0.0002 | 33.3 | 0 | 0
2881 | 2 | 6 |  | CC DChg | 00:46:30 | 23:57:07 | -155.506 | 4.113 | 0.1205 | 120.52 | 0 | 0 | 0.1205 | 120.52 | 0.499 | 498.98 | 0 | 0 | 0.499 | 498.98 | 2024-07-02 10:42:51 | -0.6396 | -4180.2675 | -4180.2675 | 26448.36 | Close | 3.918321 |  | 0.0002 | 33.2 | 0 | 0
2882 | 2 | 6 |  | CC DChg | 00:47:00 | 23:57:37 | -155.506 | 4.1124 | 0.1218 | 121.81 | 0 | 0 | 0.1218 | 121.81 | 0.5043 | 504.31 | 0 | 0 | 0.5043 | 504.31 | 2024-07-02 10:43:21 | -0.6395 | -2090.1337 | -2090.1337 | 26444.38 | Close | 3.960454 |  | 0.0002 | 33.2 | 0 | 0
2883 | 2 | 6 |  | CC DChg | 00:47:30 | 23:58:07 | -155.506 | 4.1121 | 0.1231 | 123.11 | 0 | 0 | 0.1231 | 123.11 | 0.5096 | 509.64 | 0 | 0 | 0.5096 | 509.64 | 2024-07-02 10:43:51 | -0.6395 | -4180.2636 | -4180.2636 | 26442.38 | Close | 4.002586 |  | 0.0002 | 33.3 | 0 | 0
2884 | 2 | 6 |  | CC DChg | 00:48:00 | 23:58:37 | -155.506 | 4.1118 | 0.1244 | 124.4 | 0 | 0 | 0.1244 | 124.4 | 0.515 | 514.97 | 0 | 0 | 0.515 | 514.97 | 2024-07-02 10:44:21 | -0.6394 | -4180.2675 | -4180.2675 | 26440.39 | Close | 4.044719 |  | 0.0002 | 33.2 | 0 | 0
2885 | 2 | 6 |  | CC DChg | 00:48:30 | 23:59:07 | -155.506 | 4.1115 | 0.1257 | 125.7 | 0 | 0 | 0.1257 | 125.7 | 0.5203 | 520.29 | 0 | 0 | 0.5203 | 520.29 | 2024-07-02 10:44:51 | -0.6394 | -4180.2675 | -4180.2675 | 26439.38 | Close | 4.086851 |  | 0 | 33.2 | 0 | 0
2886 | 2 | 6 |  | CC DChg | 00:49:00 | 23:59:37 | -155.506 | 4.1109 | 0.127 | 127 | 0 | 0 | 0.127 | 127 | 0.5256 | 525.62 | 0 | 0 | 0.5256 | 525.62 | 2024-07-02 10:45:21 | -0.6393 | -2090.1178 | -2090.1178 | 26434.41 | Close | 4.128983 |  | 0.0002 | 33.2 | 0 | 0
2887 | 2 | 6 |  | CC DChg | 00:49:30 | 24:00:07 | -155.506 | 4.1106 | 0.1283 | 128.29 | 0 | 0 | 0.1283 | 128.29 | 0.5309 | 530.95 | 0 | 0 | 0.5309 | 530.95 | 2024-07-02 10:45:51 | -0.6392 | -4180.2675 | -4180.2675 | 26431.43 | Close | 4.171116 |  | 0.0003 | 33.2 | 0 | 0
2888 | 2 | 6 |  | CC DChg | 00:50:00 | 24:00:37 | -155.506 | 4.1102 | 0.1296 | 129.59 | 0 | 0 | 0.1296 | 129.59 | 0.5363 | 536.27 | 0 | 0 | 0.5363 | 536.27 | 2024-07-02 10:46:21 | -0.6392 | -4180.2675 | -4180.2675 | 26430.42 | Close | 4.213248 |  | 0.0002 | 33.3 | 0 | 0
2889 | 2 | 6 |  | CC DChg | 00:50:30 | 24:01:07 | -155.506 | 4.1099 | 0.1309 | 130.88 | 0 | 0 | 0.1309 | 130.88 | 0.5416 | 541.6 | 0 | 0 | 0.5416 | 541.6 | 2024-07-02 10:46:51 | -0.6391 | -4180.2916 | -4180.2916 | 26428.43 | Close | 4.255381 |  | 0.0002 | 33.2 | 0 | 0
2890 | 2 | 6 |  | CC DChg | 00:51:00 | 24:01:37 | -155.506 | 4.1096 | 0.1322 | 132.18 | 0 | 0 | 0.1322 | 132.18 | 0.5469 | 546.93 | 0 | 0 | 0.5469 | 546.93 | 2024-07-02 10:47:21 | -0.6391 | -4180.2675 | -4180.2675 | 26426.44 | Close | 4.297514 |  | 0.0002 | 33.2 | 0 | 0
2891 | 2 | 6 |  | CC DChg | 00:51:30 | 24:02:07 | -155.506 | 4.1093 | 0.1335 | 133.48 | 0 | 0 | 0.1335 | 133.48 | 0.5523 | 552.25 | 0 | 0 | 0.5523 | 552.25 | 2024-07-02 10:47:51 | -0.639 | -4180.2675 | -4180.2675 | 26424.44 | Close | 4.339646 |  | 0.0002 | 33.2 | 0 | 0
2892 | 2 | 6 |  | CC DChg | 00:52:00 | 24:02:37 | -155.506 | 4.109 | 0.1348 | 134.77 | 0 | 0 | 0.1348 | 134.77 | 0.5576 | 557.58 | 0 | 0 | 0.5576 | 557.58 | 2024-07-02 10:48:21 | -0.639 | -4180.2636 | -4180.2636 | 26422.45 | Close | 4.381779 |  | 0.0002 | 33.2 | 0 | 0
2893 | 2 | 6 |  | CC DChg | 00:52:30 | 24:03:07 | -155.506 | 4.1084 | 0.1361 | 136.07 | 0 | 0 | 0.1361 | 136.07 | 0.5629 | 562.9 | 0 | 0 | 0.5629 | 562.9 | 2024-07-02 10:48:51 | -0.6389 | -2090.1337 | -2090.1337 | 26418.46 | Close | 4.423911 |  | 0.0002 | 33.3 | 0 | 0
2894 | 2 | 6 |  | CC DChg | 00:53:00 | 24:03:37 | -155.506 | 4.1081 | 0.1374 | 137.36 | 0 | 0 | 0.1374 | 137.36 | 0.5682 | 568.22 | 0 | 0 | 0.5682 | 568.22 | 2024-07-02 10:49:21 | -0.6388 | -4180.2675 | -4180.2675 | 26416.47 | Close | 4.466044 |  | 0.0002 | 33.2 | 0 | 0
2895 | 2 | 6 |  | CC DChg | 00:53:30 | 24:04:07 | -155.506 | 4.1078 | 0.1387 | 138.66 | 0 | 0 | 0.1387 | 138.66 | 0.5735 | 573.55 | 0 | 0 | 0.5735 | 573.55 | 2024-07-02 10:49:51 | -0.6388 | -4180.2636 | -4180.2636 | 26413.49 | Close | 4.508176 |  | 0.0003 | 33.2 | 0 | 0
2896 | 2 | 6 |  | CC DChg | 00:54:00 | 24:04:37 | -155.506 | 4.1075 | 0.14 | 139.96 | 0 | 0 | 0.14 | 139.96 | 0.5789 | 578.87 | 0 | 0 | 0.5789 | 578.87 | 2024-07-02 10:50:21 | -0.6387 | -4180.2675 | -4180.2675 | 26412.48 | Close | 4.550309 |  | 0.0002 | 33.2 | 0 | 0
2897 | 2 | 6 |  | CC DChg | 00:54:30 | 24:05:07 | -155.506 | 4.1071 | 0.1413 | 141.25 | 0 | 0 | 0.1413 | 141.25 | 0.5842 | 584.19 | 0 | 0 | 0.5842 | 584.19 | 2024-07-02 10:50:51 | -0.6387 | -4180.2675 | -4180.2675 | 26409.5 | Close | 4.592441 |  | 0.0003 | 33.2 | 0 | 0
2898 | 2 | 6 |  | CC DChg | 00:55:00 | 24:05:37 | -155.506 | 4.1068 | 0.1425 | 142.55 | 0 | 0 | 0.1425 | 142.55 | 0.5895 | 589.52 | 0 | 0 | 0.5895 | 589.52 | 2024-07-02 10:51:21 | -0.6386 | -4180.2636 | -4180.2636 | 26408.49 | Close | 4.634574 |  | 0.0002 | 33.2 | 0 | 0
2899 | 2 | 6 |  | CC DChg | 00:55:30 | 24:06:07 | -155.506 | 4.1065 | 0.1438 | 143.84 | 0 | 0 | 0.1438 | 143.84 | 0.5948 | 594.84 | 0 | 0 | 0.5948 | 594.84 | 2024-07-02 10:51:51 | -0.6386 | -4180.2675 | -4180.2675 | 26406.5 | Close | 4.676706 |  | 0.0002 | 33.2 | 0 | 0
2900 | 2 | 6 |  | CC DChg | 00:56:00 | 24:06:37 | -155.506 | 4.1059 | 0.1451 | 145.14 | 0 | 0 | 0.1451 | 145.14 | 0.6002 | 600.16 | 0 | 0 | 0.6002 | 600.16 | 2024-07-02 10:52:21 | -0.6385 | -2090.1337 | -2090.1337 | 26402.51 | Close | 4.718839 |  | 0.0002 | 33.3 | 0 | 0
2901 | 2 | 6 |  | CC DChg | 00:56:30 | 24:07:07 | -155.506 | 4.1056 | 0.1464 | 146.43 | 0 | 0 | 0.1464 | 146.43 | 0.6055 | 605.48 | 0 | 0 | 0.6055 | 605.48 | 2024-07-02 10:52:51 | -0.6384 | -4180.2916 | -4180.2916 | 26399.53 | Close | 4.760972 |  | 0.0003 | 33.2 | 0 | 0
2902 | 2 | 6 |  | CC DChg | 00:57:00 | 24:07:37 | -155.506 | 4.1053 | 0.1477 | 147.73 | 0 | 0 | 0.1477 | 147.73 | 0.6108 | 610.8 | 0 | 0 | 0.6108 | 610.8 | 2024-07-02 10:53:21 | -0.6384 | -4180.2675 | -4180.2675 | 26398.53 | Close | 4.803104 |  | 0.0002 | 33.3 | 0 | 0
2903 | 2 | 6 |  | CC DChg | 00:57:30 | 24:08:07 | -155.506 | 4.105 | 0.149 | 149.03 | 0 | 0 | 0.149 | 149.03 | 0.6161 | 616.12 | 0 | 0 | 0.6161 | 616.12 | 2024-07-02 10:53:51 | -0.6383 | -4180.2675 | -4180.2675 | 26396.53 | Close | 4.845237 |  | 0.0002 | 33.3 | 0 | 0
2904 | 2 | 6 |  | CC DChg | 00:58:00 | 24:08:37 | -155.506 | 4.1047 | 0.1503 | 150.32 | 0 | 0 | 0.1503 | 150.32 | 0.6214 | 621.44 | 0 | 0 | 0.6214 | 621.44 | 2024-07-02 10:54:21 | -0.6383 | -4180.1796 | -4180.1796 | 26394.54 | Close | 4.887368 |  | 0.0002 | 33.3 | 0 | 0
2905 | 2 | 6 |  | CC DChg | 00:58:30 | 24:09:07 | -155.506 | 4.1044 | 0.1516 | 151.62 | 0 | 0 | 0.1516 | 151.62 | 0.6268 | 626.76 | 0 | 0 | 0.6268 | 626.76 | 2024-07-02 10:54:51 | -0.6383 | -4166.8261 | -4166.8261 | 26392.54 | Close | 4.929501 |  | 0.0002 | 33.2 | 0 | 0
2906 | 2 | 6 |  | CC DChg | 00:59:00 | 24:09:37 | -155.506 | 4.104 | 0.1529 | 152.91 | 0 | 0 | 0.1529 | 152.91 | 0.6321 | 632.08 | 0 | 0 | 0.6321 | 632.08 | 2024-07-02 10:55:21 | -0.6382 | -4193.7959 | -4193.7959 | 26390.55 | Close | 4.971633 |  | 0.0002 | 33.2 | 0 | 0
2907 | 2 | 6 |  | CC DChg | 00:59:30 | 24:10:07 | -155.506 | 4.1037 | 0.1542 | 154.21 | 0 | 0 | 0.1542 | 154.21 | 0.6374 | 637.39 | 0 | 0 | 0.6374 | 637.39 | 2024-07-02 10:55:51 | -0.6382 | -4166.906 | -4166.906 | 26388.55 | Close | 5.013767 |  | 0.0002 | 33.3 | 0 | 0
2908 | 2 | 6 |  | CC DChg | 01:00:00 | 24:10:37 | -155.506 | 4.1034 | 0.1555 | 155.51 | 0 | 0 | 0.1555 | 155.51 | 0.6427 | 642.71 | 0 | 0 | 0.6427 | 642.71 | 2024-07-02 10:56:21 | -0.6381 | -4193.7959 | -4193.7959 | 26385.58 | Close | 5.055899 |  | 0.0003 | 33.2 | 0 | 0
2909 | 2 | 6 |  | CC DChg | 01:00:30 | 24:11:07 | -155.506 | 4.1031 | 0.1568 | 156.8 | 0 | 0 | 0.1568 | 156.8 | 0.648 | 648.03 | 0 | 0 | 0.648 | 648.03 | 2024-07-02 10:56:51 | -0.6381 | -4180.2675 | -4180.2675 | 26385.56 | Close | 5.098032 |  | 0 | 33.2 | 0 | 0
2910 | 2 | 6 |  | CC DChg | 01:01:00 | 24:11:37 | -155.506 | 4.1028 | 0.1581 | 158.1 | 0 | 0 | 0.1581 | 158.1 | 0.6533 | 653.35 | 0 | 0 | 0.6533 | 653.35 | 2024-07-02 10:57:21 | -0.638 | -4180.2916 | -4180.2916 | 26382.58 | Close | 5.140165 |  | 0.0002 | 33.2 | 0 | 0
2911 | 2 | 6 |  | CC DChg | 01:01:30 | 24:12:07 | -155.506 | 4.1025 | 0.1594 | 159.39 | 0 | 0 | 0.1594 | 159.39 | 0.6587 | 658.66 | 0 | 0 | 0.6587 | 658.66 | 2024-07-02 10:57:51 | -0.638 | -4166.8261 | -4166.8261 | 26380.58 | Close | 5.182297 |  | 0.0002 | 33.2 | 0 | 0
2912 | 2 | 6 |  | CC DChg | 01:02:00 | 24:12:37 | -155.506 | 4.1022 | 0.1607 | 160.69 | 0 | 0 | 0.1607 | 160.69 | 0.664 | 663.98 | 0 | 0 | 0.664 | 663.98 | 2024-07-02 10:58:21 | -0.6379 | -4180.2675 | -4180.2675 | 26379.57 | Close | 5.22443 |  | 0 | 33.2 | 0 | 0
2913 | 2 | 6 |  | CC DChg | 01:02:30 | 24:13:07 | -155.506 | 4.1019 | 0.162 | 161.99 | 0 | 0 | 0.162 | 161.99 | 0.6693 | 669.29 | 0 | 0 | 0.6693 | 669.29 | 2024-07-02 10:58:51 | -0.6379 | -4180.2356 | -4180.2356 | 26376.59 | Close | 5.266562 |  | 0.0002 | 33.2 | 0 | 0
2914 | 2 | 6 |  | CC DChg | 01:03:00 | 24:13:37 | -155.506 | 4.1016 | 0.1633 | 163.28 | 0 | 0 | 0.1633 | 163.28 | 0.6746 | 674.61 | 0 | 0 | 0.6746 | 674.61 | 2024-07-02 10:59:21 | -0.6378 | -4193.7959 | -4193.7959 | 26374.6 | Close | 5.308694 |  | 0.0002 | 33.3 | 0 | 0
2915 | 2 | 6 |  | CC DChg | 01:03:30 | 24:14:07 | -155.506 | 4.1013 | 0.1646 | 164.58 | 0 | 0 | 0.1646 | 164.58 | 0.6799 | 679.92 | 0 | 0 | 0.6799 | 679.92 | 2024-07-02 10:59:51 | -0.6378 | -4180.2675 | -4180.2675 | 26372.61 | Close | 5.350827 |  | 0.0002 | 33.2 | 0 | 0
2916 | 2 | 6 |  | CC DChg | 01:04:00 | 24:14:37 | -155.506 | 4.1013 | 0.1659 | 165.87 | 0 | 0 | 0.1659 | 165.87 | 0.6852 | 685.24 | 0 | 0 | 0.6852 | 685.24 | 2024-07-02 11:00:21 | -0.6378 | 0 | 0 | 26371.62 | Close | 5.392959 |  | 0.0003 | 33.3 | 0 | 0
2917 | 2 | 6 |  | CC DChg | 01:04:30 | 24:15:07 | -155.506 | 4.1006 | 0.1672 | 167.17 | 0 | 0 | 0.1672 | 167.17 | 0.6906 | 690.55 | 0 | 0 | 0.6906 | 690.55 | 2024-07-02 11:00:51 | -0.6377 | -2090.1337 | -2090.1337 | 26368.62 | Close | 5.435092 |  | 0.0002 | 33.2 | 0 | 0
2918 | 2 | 6 |  | CC DChg | 01:05:00 | 24:15:37 | -155.506 | 4.1006 | 0.1685 | 168.46 | 0 | 0 | 0.1685 | 168.46 | 0.6959 | 695.87 | 0 | 0 | 0.6959 | 695.87 | 2024-07-02 11:01:21 | -0.6377 | 0 | 0 | 26368.62 | Close | 5.477224 |  | 0.0002 | 33.2 | 0 | 0
2919 | 2 | 6 |  | CC DChg | 01:05:30 | 24:16:07 | -155.506 | 4.1 | 0.1698 | 169.76 | 0 | 0 | 0.1698 | 169.76 | 0.7012 | 701.18 | 0 | 0 | 0.7012 | 701.18 | 2024-07-02 11:01:51 | -0.6376 | -2086.78 | -2086.78 | 26364.63 | Close | 5.519357 |  | 0.0002 | 33.2 | 0 | 0
2920 | 2 | 6 |  | CC DChg | 01:06:00 | 24:16:37 | -155.506 | 4.1 | 0.1711 | 171.06 | 0 | 0 | 0.1711 | 171.06 | 0.7065 | 706.49 | 0 | 0 | 0.7065 | 706.49 | 2024-07-02 11:02:21 | -0.6376 | 0 | 0 | 26365.62 | Close | 5.56149 |  | 0 | 33.3 | 0 | 0
2921 | 2 | 6 |  | CC DChg | 01:06:30 | 24:17:07 | -155.506 | 4.0997 | 0.1724 | 172.35 | 0 | 0 | 0.1724 | 172.35 | 0.7118 | 711.81 | 0 | 0 | 0.7118 | 711.81 | 2024-07-02 11:02:51 | -0.6375 | -4180.2675 | -4180.2675 | 26362.64 | Close | 5.603622 |  | 0.0002 | 33.2 | 0 | 0
2922 | 2 | 6 |  | CC DChg | 01:07:00 | 24:17:37 | -155.506 | 4.0994 | 0.1736 | 173.65 | 0 | 0 | 0.1736 | 173.65 | 0.7171 | 717.12 | 0 | 0 | 0.7171 | 717.12 | 2024-07-02 11:03:21 | -0.6375 | -4193.8201 | -4193.8201 | 26360.65 | Close | 5.645755 |  | 0.0002 | 33.2 | 0 | 0
2923 | 2 | 6 |  | CC DChg | 01:07:30 | 24:18:07 | -155.506 | 4.0991 | 0.1749 | 174.94 | 0 | 0 | 0.1749 | 174.94 | 0.7224 | 722.43 | 0 | 0 | 0.7224 | 722.43 | 2024-07-02 11:03:51 | -0.6374 | -4166.8261 | -4166.8261 | 26359.64 | Close | 5.687887 |  | 0 | 33.2 | 0 | 0
2924 | 2 | 6 |  | CC DChg | 01:08:00 | 24:18:37 | -155.506 | 4.0991 | 0.1762 | 176.24 | 0 | 0 | 0.1762 | 176.24 | 0.7277 | 727.74 | 0 | 0 | 0.7277 | 727.74 | 2024-07-02 11:04:21 | -0.6374 | 0 | 0 | 26358.65 | Close | 5.73002 |  | 0.0002 | 33.2 | 0 | 0
2925 | 2 | 6 |  | CC DChg | 01:08:30 | 24:19:07 | -155.506 | 4.0985 | 0.1775 | 177.54 | 0 | 0 | 0.1775 | 177.54 | 0.7331 | 733.05 | 0 | 0 | 0.7331 | 733.05 | 2024-07-02 11:04:51 | -0.6373 | -2090.1178 | -2090.1178 | 26354.66 | Close | 5.772152 |  | 0.0002 | 33.2 | 0 | 0
2926 | 2 | 6 |  | CC DChg | 01:09:00 | 24:19:37 | -155.506 | 4.0985 | 0.1788 | 178.83 | 0 | 0 | 0.1788 | 178.83 | 0.7384 | 738.37 | 0 | 0 | 0.7384 | 738.37 | 2024-07-02 11:05:21 | -0.6373 | 0 | 0 | 26354.66 | Close | 5.814285 |  | 0.0002 | 33.3 | 0 | 0
2927 | 2 | 6 |  | CC DChg | 01:09:30 | 24:20:07 | -155.506 | 4.0978 | 0.1801 | 180.13 | 0 | 0 | 0.1801 | 180.13 | 0.7437 | 743.68 | 0 | 0 | 0.7437 | 743.68 | 2024-07-02 11:05:51 | -0.6372 | -2090.1337 | -2090.1337 | 26350.68 | Close | 5.856417 |  | 0.0002 | 33.3 | 0 | 0
2928 | 2 | 6 |  | CC DChg | 01:10:00 | 24:20:37 | -155.506 | 4.0975 | 0.1814 | 181.42 | 0 | 0 | 0.1814 | 181.42 | 0.749 | 748.99 | 0 | 0 | 0.749 | 748.99 | 2024-07-02 11:06:21 | -0.6372 | -4180.2916 | -4180.2916 | 26349.67 | Close | 5.89855 |  | 0 | 33.2 | 0 | 0
2929 | 2 | 6 |  | CC DChg | 01:10:30 | 24:21:07 | -155.506 | 4.0972 | 0.1827 | 182.72 | 0 | 0 | 0.1827 | 182.72 | 0.7543 | 754.3 | 0 | 0 | 0.7543 | 754.3 | 2024-07-02 11:06:51 | -0.6371 | -4180.2675 | -4180.2675 | 26345.7 | Close | 5.940683 |  | 0.0003 | 33.2 | 0 | 0
2930 | 2 | 6 |  | CC DChg | 01:11:00 | 24:21:37 | -155.506 | 4.0969 | 0.184 | 184.02 | 0 | 0 | 0.184 | 184.02 | 0.7596 | 759.61 | 0 | 0 | 0.7596 | 759.61 | 2024-07-02 11:07:21 | -0.6371 | -4193.7959 | -4193.7959 | 26343.71 | Close | 5.982815 |  | 0.0003 | 33.2 | 0 | 0
2931 | 2 | 6 |  | CC DChg | 01:11:30 | 24:22:07 | -155.506 | 4.0969 | 0.1853 | 185.31 | 0 | 0 | 0.1853 | 185.31 | 0.7649 | 764.92 | 0 | 0 | 0.7649 | 764.92 | 2024-07-02 11:07:51 | -0.6371 | 0 | 0 | 26344.7 | Close | 6.024948 |  | 0.0002 | 33.2 | 0 | 0
2932 | 2 | 6 |  | CC DChg | 01:12:00 | 24:22:37 | -155.506 | 4.0966 | 0.1866 | 186.61 | 0 | 0 | 0.1866 | 186.61 | 0.7702 | 770.22 | 0 | 0 | 0.7702 | 770.22 | 2024-07-02 11:08:21 | -0.637 | -4166.8261 | -4166.8261 | 26342.7 | Close | 6.06708 |  | 0.0002 | 33.2 | 0 | 0
2933 | 2 | 6 |  | CC DChg | 01:12:30 | 24:23:07 | -155.506 | 4.0963 | 0.1879 | 187.9 | 0 | 0 | 0.1879 | 187.9 | 0.7755 | 775.53 | 0 | 0 | 0.7755 | 775.53 | 2024-07-02 11:08:51 | -0.637 | -4180.2675 | -4180.2675 | 26340.71 | Close | 6.109213 |  | 0.0002 | 33.3 | 0 | 0
2934 | 2 | 6 |  | CC DChg | 01:13:00 | 24:23:37 | -155.506 | 4.096 | 0.1892 | 189.2 | 0 | 0 | 0.1892 | 189.2 | 0.7808 | 780.84 | 0 | 0 | 0.7808 | 780.84 | 2024-07-02 11:09:21 | -0.6369 | -4180.2356 | -4180.2356 | 26338.71 | Close | 6.151345 |  | 0.0002 | 33.2 | 0 | 0
2935 | 2 | 6 |  | CC DChg | 01:13:30 | 24:24:07 | -155.506 | 4.0957 | 0.1905 | 190.49 | 0 | 0 | 0.1905 | 190.49 | 0.7861 | 786.15 | 0 | 0 | 0.7861 | 786.15 | 2024-07-02 11:09:51 | -0.6369 | -4180.2675 | -4180.2675 | 26335.73 | Close | 6.193478 |  | 0.0003 | 33.2 | 0 | 0
2936 | 2 | 6 |  | CC DChg | 01:14:00 | 24:24:37 | -155.506 | 4.0957 | 0.1918 | 191.79 | 0 | 0 | 0.1918 | 191.79 | 0.7915 | 791.46 | 0 | 0 | 0.7915 | 791.46 | 2024-07-02 11:10:21 | -0.6369 | 0 | 0 | 26336.72 | Close | 6.23561 |  | 0.0002 | 33.2 | 0 | 0
2937 | 2 | 6 |  | CC DChg | 01:14:30 | 24:25:07 | -155.506 | 4.0954 | 0.1931 | 193.09 | 0 | 0 | 0.1931 | 193.09 | 0.7968 | 796.76 | 0 | 0 | 0.7968 | 796.76 | 2024-07-02 11:10:51 | -0.6369 | -4180.2356 | -4180.2356 | 26333.74 | Close | 6.277742 |  | 0.0003 | 33.2 | 0 | 0
2938 | 2 | 6 |  | CC DChg | 01:15:00 | 24:25:37 | -155.506 | 4.0951 | 0.1944 | 194.38 | 0 | 0 | 0.1944 | 194.38 | 0.8021 | 802.07 | 0 | 0 | 0.8021 | 802.07 | 2024-07-02 11:11:21 | -0.6368 | -4180.2675 | -4180.2675 | 26332.73 | Close | 6.319875 |  | 0.0002 | 33.2 | 0 | 0
2939 | 2 | 6 |  | CC DChg | 01:15:30 | 24:26:07 | -155.506 | 4.0947 | 0.1957 | 195.68 | 0 | 0 | 0.1957 | 195.68 | 0.8074 | 807.38 | 0 | 0 | 0.8074 | 807.38 | 2024-07-02 11:11:51 | -0.6368 | -4180.2675 | -4180.2675 | 26329.75 | Close | 6.362007 |  | 0.0003 | 33.3 | 0 | 0
2940 | 2 | 6 |  | CC DChg | 01:16:00 | 24:26:37 | -155.506 | 4.0947 | 0.197 | 196.97 | 0 | 0 | 0.197 | 196.97 | 0.8127 | 812.68 | 0 | 0 | 0.8127 | 812.68 | 2024-07-02 11:12:21 | -0.6368 | 0 | 0 | 26330.74 | Close | 6.40414 |  | 0.0002 | 33.2 | 0 | 0
2941 | 2 | 6 |  | CC DChg | 01:16:30 | 24:27:07 | -155.506 | 4.0944 | 0.1983 | 198.27 | 0 | 0 | 0.1983 | 198.27 | 0.818 | 817.99 | 0 | 0 | 0.818 | 817.99 | 2024-07-02 11:12:51 | -0.6367 | -4180.2675 | -4180.2675 | 26328.75 | Close | 6.446273 |  | 0.0002 | 33.2 | 0 | 0
2942 | 2 | 6 |  | CC DChg | 01:17:00 | 24:27:37 | -155.506 | 4.0941 | 0.1996 | 199.57 | 0 | 0 | 0.1996 | 199.57 | 0.8233 | 823.29 | 0 | 0 | 0.8233 | 823.29 | 2024-07-02 11:13:21 | -0.6367 | -4180.2675 | -4180.2675 | 26326.75 | Close | 6.488405 |  | 0.0002 | 33.2 | 0 | 0
2943 | 2 | 6 |  | CC DChg | 01:17:30 | 24:28:07 | -155.506 | 4.0941 | 0.2009 | 200.86 | 0 | 0 | 0.2009 | 200.86 | 0.8286 | 828.6 | 0 | 0 | 0.8286 | 828.6 | 2024-07-02 11:13:51 | -0.6367 | 0 | 0 | 26326.75 | Close | 6.530538 |  | 0.0002 | 33.3 | 0 | 0
2944 | 2 | 6 |  | CC DChg | 01:18:00 | 24:28:37 | -155.506 | 4.0938 | 0.2022 | 202.16 | 0 | 0 | 0.2022 | 202.16 | 0.8339 | 833.91 | 0 | 0 | 0.8339 | 833.91 | 2024-07-02 11:14:21 | -0.6366 | -4180.2675 | -4180.2675 | 26323.77 | Close | 6.572671 |  | 0.0003 | 33.2 | 0 | 0
2945 | 2 | 6 |  | CC DChg | 01:18:30 | 24:29:07 | -155.506 | 4.0935 | 0.2035 | 203.45 | 0 | 0 | 0.2035 | 203.45 | 0.8392 | 839.21 | 0 | 0 | 0.8392 | 839.21 | 2024-07-02 11:14:51 | -0.6366 | -4180.2675 | -4180.2675 | 26322.77 | Close | 6.614803 |  | 0.0002 | 33.3 | 0 | 0
2946 | 2 | 6 |  | CC DChg | 01:19:00 | 24:29:37 | -155.506 | 4.0932 | 0.2047 | 204.75 | 0 | 0 | 0.2047 | 204.75 | 0.8445 | 844.52 | 0 | 0 | 0.8445 | 844.52 | 2024-07-02 11:15:21 | -0.6365 | -4180.2356 | -4180.2356 | 26320.77 | Close | 6.656935 |  | 0.0002 | 33.2 | 0 | 0
2947 | 2 | 6 |  | CC DChg | 01:19:30 | 24:30:07 | -155.506 | 4.0932 | 0.206 | 206.05 | 0 | 0 | 0.206 | 206.05 | 0.8498 | 849.82 | 0 | 0 | 0.8498 | 849.82 | 2024-07-02 11:15:51 | -0.6365 | 0 | 0 | 26319.78 | Close | 6.699068 |  | 0.0003 | 33.2 | 0 | 0
2948 | 2 | 6 |  | CC DChg | 01:20:00 | 24:30:37 | -155.506 | 4.0929 | 0.2073 | 207.34 | 0 | 0 | 0.2073 | 207.34 | 0.8551 | 855.12 | 0 | 0 | 0.8551 | 855.12 | 2024-07-02 11:16:21 | -0.6365 | -4180.2675 | -4180.2675 | 26318.78 | Close | 6.7412 |  | 0.0002 | 33.3 | 0 | 0
2949 | 2 | 6 |  | CC DChg | 01:20:30 | 24:31:07 | -155.506 | 4.0926 | 0.2086 | 208.64 | 0 | 0 | 0.2086 | 208.64 | 0.8604 | 860.43 | 0 | 0 | 0.8604 | 860.43 | 2024-07-02 11:16:51 | -0.6364 | -4180.2916 | -4180.2916 | 26316.79 | Close | 6.783333 |  | 0.0002 | 33.2 | 0 | 0
2950 | 2 | 6 |  | CC DChg | 01:21:00 | 24:31:37 | -155.506 | 4.0926 | 0.2099 | 209.93 | 0 | 0 | 0.2099 | 209.93 | 0.8657 | 865.73 | 0 | 0 | 0.8657 | 865.73 | 2024-07-02 11:17:21 | -0.6364 | 0 | 0 | 26316.79 | Close | 6.825466 |  | 0.0002 | 33.2 | 0 | 0
2951 | 2 | 6 |  | CC DChg | 01:21:30 | 24:32:07 | -155.506 | 4.0923 | 0.2112 | 211.23 | 0 | 0 | 0.2112 | 211.23 | 0.871 | 871.03 | 0 | 0 | 0.871 | 871.03 | 2024-07-02 11:17:51 | -0.6364 | -4180.2675 | -4180.2675 | 26314.79 | Close | 6.867598 |  | 0.0002 | 33.2 | 0 | 0
2952 | 2 | 6 |  | CC DChg | 01:22:00 | 24:32:37 | -155.506 | 4.092 | 0.2125 | 212.52 | 0 | 0 | 0.2125 | 212.52 | 0.8763 | 876.34 | 0 | 0 | 0.8763 | 876.34 | 2024-07-02 11:18:21 | -0.6363 | -4180.2916 | -4180.2916 | 26312.8 | Close | 6.909731 |  | 0.0002 | 33.2 | 0 | 0
2953 | 2 | 6 |  | CC DChg | 01:22:30 | 24:33:07 | -155.506 | 4.092 | 0.2138 | 213.82 | 0 | 0 | 0.2138 | 213.82 | 0.8816 | 881.64 | 0 | 0 | 0.8816 | 881.64 | 2024-07-02 11:18:51 | -0.6363 | 0 | 0 | 26312.8 | Close | 6.951864 |  | 0.0002 | 33.2 | 0 | 0
2954 | 2 | 6 |  | CC DChg | 01:23:00 | 24:33:37 | -155.506 | 4.0916 | 0.2151 | 215.12 | 0 | 0 | 0.2151 | 215.12 | 0.8869 | 886.94 | 0 | 0 | 0.8869 | 886.94 | 2024-07-02 11:19:21 | -0.6363 | -4180.2675 | -4180.2675 | 26310.81 | Close | 6.993996 |  | 0.0002 | 33.2 | 0 | 0
2955 | 2 | 6 |  | CC DChg | 01:23:30 | 24:34:07 | -155.506 | 4.0916 | 0.2164 | 216.41 | 0 | 0 | 0.2164 | 216.41 | 0.8922 | 892.24 | 0 | 0 | 0.8922 | 892.24 | 2024-07-02 11:19:51 | -0.6363 | 0 | 0 | 26310.81 | Close | 7.036128 |  | 0.0002 | 33.2 | 0 | 0
2956 | 2 | 6 |  | CC DChg | 01:24:00 | 24:34:37 | -155.506 | 4.0913 | 0.2177 | 217.71 | 0 | 0 | 0.2177 | 217.71 | 0.8975 | 897.55 | 0 | 0 | 0.8975 | 897.55 | 2024-07-02 11:20:21 | -0.6362 | -4180.2675 | -4180.2675 | 26308.81 | Close | 7.078261 |  | 0.0002 | 33.2 | 0 | 0
2957 | 2 | 6 |  | CC DChg | 01:24:30 | 24:35:07 | -155.506 | 4.091 | 0.219 | 219 | 0 | 0 | 0.219 | 219 | 0.9028 | 902.85 | 0 | 0 | 0.9028 | 902.85 | 2024-07-02 11:20:51 | -0.6362 | -4180.2675 | -4180.2675 | 26306.82 | Close | 7.120393 |  | 0.0002 | 33.3 | 0 | 0
2958 | 2 | 6 |  | CC DChg | 01:25:00 | 24:35:37 | -155.506 | 4.0907 | 0.2203 | 220.3 | 0 | 0 | 0.2203 | 220.3 | 0.9081 | 908.15 | 0 | 0 | 0.9081 | 908.15 | 2024-07-02 11:21:21 | -0.6361 | -4180.2356 | -4180.2356 | 26304.83 | Close | 7.162526 |  | 0.0002 | 33.2 | 0 | 0
2959 | 2 | 6 |  | CC DChg | 01:25:30 | 24:36:07 | -155.506 | 4.0901 | 0.2216 | 221.6 | 0 | 0 | 0.2216 | 221.6 | 0.9134 | 913.45 | 0 | 0 | 0.9134 | 913.45 | 2024-07-02 11:21:51 | -0.636 | -2090.1337 | -2090.1337 | 26300.84 | Close | 7.204658 |  | 0.0002 | 33.2 | 0 | 0
2960 | 2 | 6 |  | CC DChg | 01:26:00 | 24:36:37 | -155.506 | 4.0901 | 0.2229 | 222.89 | 0 | 0 | 0.2229 | 222.89 | 0.9187 | 918.75 | 0 | 0 | 0.9187 | 918.75 | 2024-07-02 11:22:21 | -0.636 | 0 | 0 | 26300.84 | Close | 7.246791 |  | 0.0002 | 33.2 | 0 | 0
2961 | 2 | 6 |  | CC DChg | 01:26:30 | 24:37:07 | -155.506 | 4.0901 | 0.2242 | 224.19 | 0 | 0 | 0.2242 | 224.19 | 0.9241 | 924.05 | 0 | 0 | 0.9241 | 924.05 | 2024-07-02 11:22:51 | -0.636 | 0 | 0 | 26300.84 | Close | 7.288923 |  | 0.0002 | 33.2 | 0 | 0
2962 | 2 | 6 |  | CC DChg | 01:27:00 | 24:37:37 | -155.506 | 4.0898 | 0.2255 | 225.48 | 0 | 0 | 0.2255 | 225.48 | 0.9294 | 929.35 | 0 | 0 | 0.9294 | 929.35 | 2024-07-02 11:23:21 | -0.636 | -4180.2675 | -4180.2675 | 26298.85 | Close | 7.331056 |  | 0.0002 | 33.2 | 0 | 0
2963 | 2 | 6 |  | CC DChg | 01:27:30 | 24:38:07 | -155.506 | 4.0895 | 0.2268 | 226.78 | 0 | 0 | 0.2268 | 226.78 | 0.9346 | 934.65 | 0 | 0 | 0.9346 | 934.65 | 2024-07-02 11:23:51 | -0.6359 | -4180.2675 | -4180.2675 | 26296.85 | Close | 7.373188 |  | 0.0002 | 33.2 | 0 | 0
2964 | 2 | 6 |  | CC DChg | 01:28:00 | 24:38:37 | -155.506 | 4.0895 | 0.2281 | 228.08 | 0 | 0 | 0.2281 | 228.08 | 0.9399 | 939.95 | 0 | 0 | 0.9399 | 939.95 | 2024-07-02 11:24:21 | -0.6359 | 0 | 0 | 26296.85 | Close | 7.415321 |  | 0.0002 | 33.2 | 0 | 0
2965 | 2 | 6 |  | CC DChg | 01:28:30 | 24:39:07 | -155.506 | 4.0892 | 0.2294 | 229.37 | 0 | 0 | 0.2294 | 229.37 | 0.9452 | 945.25 | 0 | 0 | 0.9452 | 945.25 | 2024-07-02 11:24:51 | -0.6359 | -4180.2675 | -4180.2675 | 26294.86 | Close | 7.457454 |  | 0.0002 | 33.2 | 0 | 0
2966 | 2 | 6 |  | CC DChg | 01:29:00 | 24:39:37 | -155.506 | 4.0889 | 0.2307 | 230.67 | 0 | 0 | 0.2307 | 230.67 | 0.9505 | 950.55 | 0 | 0 | 0.9505 | 950.55 | 2024-07-02 11:25:21 | -0.6358 | -4180.2675 | -4180.2675 | 26292.86 | Close | 7.499586 |  | 0.0002 | 33.3 | 0 | 0
2967 | 2 | 6 |  | CC DChg | 01:29:30 | 24:40:07 | -155.506 | 4.0885 | 0.232 | 231.96 | 0 | 0 | 0.232 | 231.96 | 0.9558 | 955.85 | 0 | 0 | 0.9558 | 955.85 | 2024-07-02 11:25:51 | -0.6358 | -4166.7943 | -4166.7943 | 26290.86 | Close | 7.541719 |  | 0.0002 | 33.2 | 0 | 0
2968 | 2 | 6 |  | CC DChg | 01:30:00 | 24:40:37 | -155.506 | 4.0885 | 0.2333 | 233.26 | 0 | 0 | 0.2333 | 233.26 | 0.9611 | 961.14 | 0 | 0 | 0.9611 | 961.14 | 2024-07-02 11:26:21 | -0.6358 | 0 | 0 | 26290.86 | Close | 7.583851 |  | 0.0002 | 33.2 | 0 | 0
2969 | 2 | 6 |  | CC DChg | 01:30:30 | 24:41:07 | -155.506 | 4.0885 | 0.2346 | 234.55 | 0 | 0 | 0.2346 | 234.55 | 0.9664 | 966.44 | 0 | 0 | 0.9664 | 966.44 | 2024-07-02 11:26:51 | -0.6358 | 0 | 0 | 26291.85 | Close | 7.625984 |  | 0 | 33.2 | 0 | 0
2970 | 2 | 6 |  | CC DChg | 01:31:00 | 24:41:37 | -155.506 | 4.0882 | 0.2359 | 235.85 | 0 | 0 | 0.2359 | 235.85 | 0.9717 | 971.74 | 0 | 0 | 0.9717 | 971.74 | 2024-07-02 11:27:21 | -0.6357 | -4193.8201 | -4193.8201 | 26288.88 | Close | 7.668116 |  | 0.0002 | 33.2 | 0 | 0
2971 | 2 | 6 |  | CC DChg | 01:31:30 | 24:42:07 | -155.506 | 4.0879 | 0.2371 | 237.15 | 0 | 0 | 0.2371 | 237.15 | 0.977 | 977.04 | 0 | 0 | 0.977 | 977.04 | 2024-07-02 11:27:51 | -0.6357 | -4166.8261 | -4166.8261 | 26287.87 | Close | 7.710249 |  | 0 | 33.3 | 0 | 0
2972 | 2 | 6 |  | CC DChg | 01:32:00 | 24:42:37 | -155.506 | 4.0879 | 0.2384 | 238.44 | 0 | 0 | 0.2384 | 238.44 | 0.9823 | 982.34 | 0 | 0 | 0.9823 | 982.34 | 2024-07-02 11:28:21 | -0.6357 | 0 | 0 | 26286.88 | Close | 7.752381 |  | 0.0002 | 33.3 | 0 | 0
2973 | 2 | 6 |  | CC DChg | 01:32:30 | 24:43:07 | -155.506 | 4.0876 | 0.2397 | 239.74 | 0 | 0 | 0.2397 | 239.74 | 0.9876 | 987.63 | 0 | 0 | 0.9876 | 987.63 | 2024-07-02 11:28:51 | -0.6356 | -4193.7639 | -4193.7639 | 26284.89 | Close | 7.794514 |  | 0.0002 | 33.2 | 0 | 0
2974 | 2 | 6 |  | CC DChg | 01:33:00 | 24:43:37 | -155.506 | 4.0873 | 0.241 | 241.03 | 0 | 0 | 0.241 | 241.03 | 0.9929 | 992.93 | 0 | 0 | 0.9929 | 992.93 | 2024-07-02 11:29:21 | -0.6356 | -4180.2675 | -4180.2675 | 26281.91 | Close | 7.836646 |  | 0.0003 | 33.2 | 0 | 0
2975 | 2 | 6 |  | CC DChg | 01:33:30 | 24:44:07 | -155.506 | 4.0873 | 0.2423 | 242.33 | 0 | 0 | 0.2423 | 242.33 | 0.9982 | 998.23 | 0 | 0 | 0.9982 | 998.23 | 2024-07-02 11:29:51 | -0.6356 | 0 | 0 | 26282.9 | Close | 7.878779 |  | 0.0002 | 33.3 | 0 | 0
2976 | 2 | 6 |  | CC DChg | 01:34:00 | 24:44:37 | -155.506 | 4.087 | 0.2436 | 243.63 | 0 | 0 | 0.2436 | 243.63 | 1.0035 | 1003.52 | 0 | 0 | 1.0035 | 1003.52 | 2024-07-02 11:30:21 | -0.6356 | -4180.2916 | -4180.2916 | 26280.9 | Close | 7.920911 |  | 0.0002 | 33.2 | 0 | 0
2977 | 2 | 6 |  | CC DChg | 01:34:30 | 24:45:07 | -155.506 | 4.087 | 0.2449 | 244.92 | 0 | 0 | 0.2449 | 244.92 | 1.0088 | 1008.82 | 0 | 0 | 1.0088 | 1008.82 | 2024-07-02 11:30:51 | -0.6356 | 0 | 0 | 26280.9 | Close | 7.963044 |  | 0.0002 | 33.2 | 0 | 0
2978 | 2 | 6 |  | CC DChg | 01:35:00 | 24:45:37 | -155.506 | 4.0867 | 0.2462 | 246.22 | 0 | 0 | 0.2462 | 246.22 | 1.0141 | 1014.11 | 0 | 0 | 1.0141 | 1014.11 | 2024-07-02 11:31:21 | -0.6355 | -4166.8261 | -4166.8261 | 26279.89 | Close | 8.005177 |  | 0 | 33.2 | 0 | 0
2979 | 2 | 6 |  | CC DChg | 01:35:30 | 24:46:07 | -155.506 | 4.0867 | 0.2475 | 247.51 | 0 | 0 | 0.2475 | 247.51 | 1.0194 | 1019.41 | 0 | 0 | 1.0194 | 1019.41 | 2024-07-02 11:31:51 | -0.6355 | 0 | 0 | 26278.9 | Close | 8.047309 |  | 0.0002 | 33.2 | 0 | 0
2980 | 2 | 6 |  | CC DChg | 01:36:00 | 24:46:37 | -155.506 | 4.0864 | 0.2488 | 248.81 | 0 | 0 | 0.2488 | 248.81 | 1.0247 | 1024.71 | 0 | 0 | 1.0247 | 1024.71 | 2024-07-02 11:32:21 | -0.6355 | -4180.2675 | -4180.2675 | 26276.91 | Close | 8.089441 |  | 0.0002 | 33.2 | 0 | 0
2981 | 2 | 6 |  | CC DChg | 01:36:30 | 24:47:07 | -155.506 | 4.0861 | 0.2501 | 250.11 | 0 | 0 | 0.2501 | 250.11 | 1.03 | 1030 | 0 | 0 | 1.03 | 1030 | 2024-07-02 11:32:51 | -0.6354 | -4180.2675 | -4180.2675 | 26274.92 | Close | 8.131574 |  | 0.0002 | 33.2 | 0 | 0
2982 | 2 | 6 |  | CC DChg | 01:37:00 | 24:47:37 | -155.506 | 4.0861 | 0.2514 | 251.4 | 0 | 0 | 0.2514 | 251.4 | 1.0353 | 1035.3 | 0 | 0 | 1.0353 | 1035.3 | 2024-07-02 11:33:21 | -0.6354 | 0 | 0 | 26275.91 | Close | 8.173707 |  | 0 | 33.2 | 0 | 0
2983 | 2 | 6 |  | CC DChg | 01:37:30 | 24:48:07 | -155.506 | 4.0858 | 0.2527 | 252.7 | 0 | 0 | 0.2527 | 252.7 | 1.0406 | 1040.59 | 0 | 0 | 1.0406 | 1040.59 | 2024-07-02 11:33:51 | -0.6354 | -4193.7959 | -4193.7959 | 26272.93 | Close | 8.21584 |  | 0.0002 | 33.2 | 0 | 0
2984 | 2 | 6 |  | CC DChg | 01:38:00 | 24:48:37 | -155.506 | 4.0858 | 0.254 | 253.99 | 0 | 0 | 0.254 | 253.99 | 1.0459 | 1045.89 | 0 | 0 | 1.0459 | 1045.89 | 2024-07-02 11:34:21 | -0.6354 | 0 | 0 | 26272.93 | Close | 8.257972 |  | 0.0002 | 33.3 | 0 | 0
2985 | 2 | 6 |  | CC DChg | 01:38:30 | 24:49:07 | -155.506 | 4.0854 | 0.2553 | 255.29 | 0 | 0 | 0.2553 | 255.29 | 1.0512 | 1051.18 | 0 | 0 | 1.0512 | 1051.18 | 2024-07-02 11:34:51 | -0.6353 | -4166.8502 | -4166.8502 | 26271.92 | Close | 8.300105 |  | 0 | 33.3 | 0 | 0
2986 | 2 | 6 |  | CC DChg | 01:39:00 | 24:49:37 | -155.506 | 4.0854 | 0.2566 | 256.58 | 0 | 0 | 0.2566 | 256.58 | 1.0565 | 1056.47 | 0 | 0 | 1.0565 | 1056.47 | 2024-07-02 11:35:21 | -0.6353 | 0 | 0 | 26270.93 | Close | 8.342238 |  | 0.0002 | 33.2 | 0 | 0
2987 | 2 | 6 |  | CC DChg | 01:39:30 | 24:50:07 | -155.506 | 4.0851 | 0.2579 | 257.88 | 0 | 0 | 0.2579 | 257.88 | 1.0618 | 1061.77 | 0 | 0 | 1.0618 | 1061.77 | 2024-07-02 11:35:51 | -0.6353 | -4193.7959 | -4193.7959 | 26268.94 | Close | 8.38437 |  | 0.0002 | 33.2 | 0 | 0
2988 | 2 | 6 |  | CC DChg | 01:40:00 | 24:50:37 | -155.506 | 4.0851 | 0.2592 | 259.18 | 0 | 0 | 0.2592 | 259.18 | 1.0671 | 1067.06 | 0 | 0 | 1.0671 | 1067.06 | 2024-07-02 11:36:21 | -0.6353 | 0 | 0 | 26268.94 | Close | 8.426501 |  | 0.0002 | 33.2 | 0 | 0
2989 | 2 | 6 |  | CC DChg | 01:40:30 | 24:51:07 | -155.506 | 4.0848 | 0.2605 | 260.47 | 0 | 0 | 0.2605 | 260.47 | 1.0724 | 1072.36 | 0 | 0 | 1.0724 | 1072.36 | 2024-07-02 11:36:51 | -0.6352 | -4166.8261 | -4166.8261 | 26266.94 | Close | 8.468634 |  | 0.0002 | 33.2 | 0 | 0
2990 | 2 | 6 |  | CC DChg | 01:41:00 | 24:51:37 | -155.506 | 4.0845 | 0.2618 | 261.77 | 0 | 0 | 0.2618 | 261.77 | 1.0776 | 1077.65 | 0 | 0 | 1.0776 | 1077.65 | 2024-07-02 11:37:21 | -0.6352 | -4180.2675 | -4180.2675 | 26264.95 | Close | 8.510766 |  | 0.0002 | 33.2 | 0 | 0
2991 | 2 | 6 |  | CC DChg | 01:41:30 | 24:52:07 | -155.506 | 4.0845 | 0.2631 | 263.06 | 0 | 0 | 0.2631 | 263.06 | 1.0829 | 1082.94 | 0 | 0 | 1.0829 | 1082.94 | 2024-07-02 11:37:51 | -0.6352 | 0 | 0 | 26263.96 | Close | 8.552899 |  | 0.0003 | 33.2 | 0 | 0
2992 | 2 | 6 |  | CC DChg | 01:42:00 | 24:52:37 | -155.506 | 4.0842 | 0.2644 | 264.36 | 0 | 0 | 0.2644 | 264.36 | 1.0882 | 1088.24 | 0 | 0 | 1.0882 | 1088.24 | 2024-07-02 11:38:21 | -0.6351 | -4180.2675 | -4180.2675 | 26262.96 | Close | 8.595032 |  | 0.0002 | 33.2 | 0 | 0
2993 | 2 | 6 |  | CC DChg | 01:42:30 | 24:53:07 | -155.506 | 4.0842 | 0.2657 | 265.66 | 0 | 0 | 0.2657 | 265.66 | 1.0935 | 1093.53 | 0 | 0 | 1.0935 | 1093.53 | 2024-07-02 11:38:51 | -0.6351 | 0 | 0 | 26262.96 | Close | 8.637164 |  | 0.0002 | 33.3 | 0 | 0
2994 | 2 | 6 |  | CC DChg | 01:43:00 | 24:53:37 | -155.506 | 4.0842 | 0.267 | 266.95 | 0 | 0 | 0.267 | 266.95 | 1.0988 | 1098.82 | 0 | 0 | 1.0988 | 1098.82 | 2024-07-02 11:39:21 | -0.6351 | 0 | 0 | 26261.97 | Close | 8.679297 |  | 0.0003 | 33.2 | 0 | 0
2995 | 2 | 6 |  | CC DChg | 01:43:30 | 24:54:07 | -155.506 | 4.0839 | 0.2682 | 268.25 | 0 | 0 | 0.2682 | 268.25 | 1.1041 | 1104.11 | 0 | 0 | 1.1041 | 1104.11 | 2024-07-02 11:39:51 | -0.6351 | -4180.2675 | -4180.2675 | 26260.96 | Close | 8.721429 |  | 0.0002 | 33.2 | 0 | 0
2996 | 2 | 6 |  | CC DChg | 01:44:00 | 24:54:37 | -155.506 | 4.0836 | 0.2695 | 269.54 | 0 | 0 | 0.2695 | 269.54 | 1.1094 | 1109.4 | 0 | 0 | 1.1094 | 1109.4 | 2024-07-02 11:40:21 | -0.635 | -4193.7959 | -4193.7959 | 26258.98 | Close | 8.763562 |  | 0.0002 | 33.2 | 0 | 0
2997 | 2 | 6 |  | CC DChg | 01:44:30 | 24:55:07 | -155.506 | 4.0833 | 0.2708 | 270.84 | 0 | 0 | 0.2708 | 270.84 | 1.1147 | 1114.7 | 0 | 0 | 1.1147 | 1114.7 | 2024-07-02 11:40:51 | -0.635 | -4166.8502 | -4166.8502 | 26256.98 | Close | 8.805695 |  | 0.0002 | 33.2 | 0 | 0
2998 | 2 | 6 |  | CC DChg | 01:45:00 | 24:55:37 | -155.506 | 4.0833 | 0.2721 | 272.14 | 0 | 0 | 0.2721 | 272.14 | 1.12 | 1119.99 | 0 | 0 | 1.12 | 1119.99 | 2024-07-02 11:41:21 | -0.635 | 0 | 0 | 26256.98 | Close | 8.847827 |  | 0.0002 | 33.2 | 0 | 0
2999 | 2 | 6 |  | CC DChg | 01:45:30 | 24:56:07 | -155.506 | 4.0833 | 0.2734 | 273.43 | 0 | 0 | 0.2734 | 273.43 | 1.1253 | 1125.28 | 0 | 0 | 1.1253 | 1125.28 | 2024-07-02 11:41:51 | -0.635 | 0 | 0 | 26255.99 | Close | 8.88996 |  | 0.0003 | 33.2 | 0 | 0
3000 | 2 | 6 |  | CC DChg | 01:46:00 | 24:56:37 | -155.506 | 4.083 | 0.2747 | 274.73 | 0 | 0 | 0.2747 | 274.73 | 1.1306 | 1130.57 | 0 | 0 | 1.1306 | 1130.57 | 2024-07-02 11:42:21 | -0.6349 | -4180.2916 | -4180.2916 | 26254.98 | Close | 8.932092 |  | 0.0002 | 33.2 | 0 | 0
3001 | 2 | 6 |  | CC DChg | 01:46:30 | 24:57:07 | -155.506 | 4.0823 | 0.276 | 276.02 | 0 | 0 | 0.276 | 276.02 | 1.1359 | 1135.86 | 0 | 0 | 1.1359 | 1135.86 | 2024-07-02 11:42:51 | -0.6348 | -2090.1337 | -2090.1337 | 26251.98 | Close | 8.974225 |  | 0 | 33.2 | 0 | 0
3002 | 2 | 6 |  | CC DChg | 01:47:00 | 24:57:37 | -155.506 | 4.0823 | 0.2773 | 277.32 | 0 | 0 | 0.2773 | 277.32 | 1.1412 | 1141.15 | 0 | 0 | 1.1412 | 1141.15 | 2024-07-02 11:43:21 | -0.6348 | 0 | 0 | 26250.99 | Close | 9.016358 |  | 0.0002 | 33.2 | 0 | 0
3003 | 2 | 6 |  | CC DChg | 01:47:30 | 24:58:07 | -155.506 | 4.082 | 0.2786 | 278.61 | 0 | 0 | 0.2786 | 278.61 | 1.1464 | 1146.44 | 0 | 0 | 1.1464 | 1146.44 | 2024-07-02 11:43:51 | -0.6348 | -4180.2916 | -4180.2916 | 26249 | Close | 9.05849 |  | 0.0002 | 33.2 | 0 | 0
3004 | 2 | 6 |  | CC DChg | 01:48:00 | 24:58:37 | -155.506 | 4.082 | 0.2799 | 279.91 | 0 | 0 | 0.2799 | 279.91 | 1.1517 | 1151.73 | 0 | 0 | 1.1517 | 1151.73 | 2024-07-02 11:44:21 | -0.6348 | 0 | 0 | 26249 | Close | 9.100623 |  | 0.0002 | 33.3 | 0 | 0
3005 | 2 | 6 |  | CC DChg | 01:48:30 | 24:59:07 | -155.506 | 4.082 | 0.2812 | 281.21 | 0 | 0 | 0.2812 | 281.21 | 1.157 | 1157.02 | 0 | 0 | 1.157 | 1157.02 | 2024-07-02 11:44:51 | -0.6348 | 0 | 0 | 26249 | Close | 9.142755 |  | 0.0002 | 33.2 | 0 | 0
3006 | 2 | 6 |  | CC DChg | 01:49:00 | 24:59:37 | -155.506 | 4.0817 | 0.2825 | 282.5 | 0 | 0 | 0.2825 | 282.5 | 1.1623 | 1162.31 | 0 | 0 | 1.1623 | 1162.31 | 2024-07-02 11:45:21 | -0.6347 | -4180.2916 | -4180.2916 | 26247.01 | Close | 9.184888 |  | 0.0002 | 33.2 | 0 | 0
3007 | 2 | 6 |  | CC DChg | 01:49:30 | 25:00:07 | -155.506 | 4.0814 | 0.2838 | 283.8 | 0 | 0 | 0.2838 | 283.8 | 1.1676 | 1167.6 | 0 | 0 | 1.1676 | 1167.6 | 2024-07-02 11:45:51 | -0.6347 | -4180.2675 | -4180.2675 | 26244.03 | Close | 9.227021 |  | 0.0003 | 33.2 | 0 | 0
3008 | 2 | 6 |  | CC DChg | 01:50:00 | 25:00:37 | -155.506 | 4.0814 | 0.2851 | 285.09 | 0 | 0 | 0.2851 | 285.09 | 1.1729 | 1172.89 | 0 | 0 | 1.1729 | 1172.89 | 2024-07-02 11:46:21 | -0.6347 | 0 | 0 | 26246 | Close | 9.269153 |  | 0 | 33.2 | 0 | 0
3009 | 2 | 6 |  | CC DChg | 01:50:30 | 25:01:07 | -155.506 | 4.0811 | 0.2864 | 286.39 | 0 | 0 | 0.2864 | 286.39 | 1.1782 | 1178.18 | 0 | 0 | 1.1782 | 1178.18 | 2024-07-02 11:46:51 | -0.6346 | -4193.6515 | -4193.6515 | 26243.03 | Close | 9.311284 |  | 0.0002 | 33.2 | 0 | 0
3010 | 2 | 6 |  | CC DChg | 01:51:00 | 25:01:37 | -155.506 | 4.0811 | 0.2877 | 287.69 | 0 | 0 | 0.2877 | 287.69 | 1.1835 | 1183.47 | 0 | 0 | 1.1835 | 1183.47 | 2024-07-02 11:47:21 | -0.6346 | 0 | 0 | 26243.03 | Close | 9.353417 |  | 0.0002 | 33.3 | 0 | 0
3011 | 2 | 6 |  | CC DChg | 01:51:30 | 25:02:07 | -155.506 | 4.0808 | 0.289 | 288.98 | 0 | 0 | 0.289 | 288.98 | 1.1888 | 1188.76 | 0 | 0 | 1.1888 | 1188.76 | 2024-07-02 11:47:51 | -0.6346 | -4166.8261 | -4166.8261 | 26241.03 | Close | 9.395549 |  | 0.0002 | 33.3 | 0 | 0
3012 | 2 | 6 |  | CC DChg | 01:52:00 | 25:02:37 | -155.506 | 4.0808 | 0.2903 | 290.28 | 0 | 0 | 0.2903 | 290.28 | 1.194 | 1194.04 | 0 | 0 | 1.194 | 1194.04 | 2024-07-02 11:48:21 | -0.6346 | 0 | 0 | 26241.03 | Close | 9.437683 |  | 0.0002 | 33.2 | 0 | 0
3013 | 2 | 6 |  | CC DChg | 01:52:30 | 25:03:07 | -155.506 | 4.0805 | 0.2916 | 291.57 | 0 | 0 | 0.2916 | 291.57 | 1.1993 | 1199.33 | 0 | 0 | 1.1993 | 1199.33 | 2024-07-02 11:48:51 | -0.6345 | -4180.2675 | -4180.2675 | 26239.03 | Close | 9.479815 |  | 0.0002 | 33.2 | 0 | 0
3014 | 2 | 6 |  | CC DChg | 01:53:00 | 25:03:37 | -155.506 | 4.0805 | 0.2929 | 292.87 | 0 | 0 | 0.2929 | 292.87 | 1.2046 | 1204.62 | 0 | 0 | 1.2046 | 1204.62 | 2024-07-02 11:49:21 | -0.6345 | 0 | 0 | 26239.03 | Close | 9.521948 |  | 0.0002 | 33.2 | 0 | 0
3015 | 2 | 6 |  | CC DChg | 01:53:30 | 25:04:07 | -155.506 | 4.0802 | 0.2942 | 294.17 | 0 | 0 | 0.2942 | 294.17 | 1.2099 | 1209.91 | 0 | 0 | 1.2099 | 1209.91 | 2024-07-02 11:49:51 | -0.6345 | -4180.2356 | -4180.2356 | 26236.05 | Close | 9.56408 |  | 0.0003 | 33.2 | 0 | 0
3016 | 2 | 6 |  | CC DChg | 01:54:00 | 25:04:37 | -155.506 | 4.0802 | 0.2955 | 295.46 | 0 | 0 | 0.2955 | 295.46 | 1.2152 | 1215.19 | 0 | 0 | 1.2152 | 1215.19 | 2024-07-02 11:50:21 | -0.6345 | 0 | 0 | 26237.04 | Close | 9.606213 |  | 0.0002 | 33.2 | 0 | 0
3017 | 2 | 6 |  | CC DChg | 01:54:30 | 25:05:07 | -155.506 | 4.0799 | 0.2968 | 296.76 | 0 | 0 | 0.2968 | 296.76 | 1.2205 | 1220.48 | 0 | 0 | 1.2205 | 1220.48 | 2024-07-02 11:50:51 | -0.6344 | -4180.2675 | -4180.2675 | 26235.05 | Close | 9.648345 |  | 0.0002 | 33.2 | 0 | 0
3018 | 2 | 6 |  | CC DChg | 01:55:00 | 25:05:37 | -155.506 | 4.0799 | 0.2981 | 298.05 | 0 | 0 | 0.2981 | 298.05 | 1.2258 | 1225.77 | 0 | 0 | 1.2258 | 1225.77 | 2024-07-02 11:51:21 | -0.6344 | 0 | 0 | 26236.04 | Close | 9.690478 |  | 0 | 33.2 | 0 | 0
3019 | 2 | 6 |  | CC DChg | 01:55:30 | 25:06:07 | -155.506 | 4.0796 | 0.2993 | 299.35 | 0 | 0 | 0.2993 | 299.35 | 1.2311 | 1231.06 | 0 | 0 | 1.2311 | 1231.06 | 2024-07-02 11:51:51 | -0.6344 | -4180.2675 | -4180.2675 | 26233.05 | Close | 9.732611 |  | 0.0002 | 33.2 | 0 | 0
3020 | 2 | 6 |  | CC DChg | 01:56:00 | 25:06:37 | -155.506 | 4.0796 | 0.3006 | 300.64 | 0 | 0 | 0.3006 | 300.64 | 1.2363 | 1236.34 | 0 | 0 | 1.2363 | 1236.34 | 2024-07-02 11:52:21 | -0.6344 | 0 | 0 | 26233.05 | Close | 9.774743 |  | 0.0002 | 33.2 | 0 | 0
3021 | 2 | 6 |  | CC DChg | 01:56:30 | 25:07:07 | -155.506 | 4.0792 | 0.3019 | 301.94 | 0 | 0 | 0.3019 | 301.94 | 1.2416 | 1241.63 | 0 | 0 | 1.2416 | 1241.63 | 2024-07-02 11:52:51 | -0.6343 | -4180.2356 | -4180.2356 | 26231.06 | Close | 9.816876 |  | 0.0002 | 33.3 | 0 | 0
3022 | 2 | 6 |  | CC DChg | 01:57:00 | 25:07:37 | -155.506 | 4.0792 | 0.3032 | 303.24 | 0 | 0 | 0.3032 | 303.24 | 1.2469 | 1246.92 | 0 | 0 | 1.2469 | 1246.92 | 2024-07-02 11:53:21 | -0.6343 | 0 | 0 | 26231.06 | Close | 9.859008 |  | 0.0002 | 33.2 | 0 | 0
3023 | 2 | 6 |  | CC DChg | 01:57:30 | 25:08:07 | -155.506 | 4.0789 | 0.3045 | 304.53 | 0 | 0 | 0.3045 | 304.53 | 1.2522 | 1252.2 | 0 | 0 | 1.2522 | 1252.2 | 2024-07-02 11:53:51 | -0.6343 | -4180.2675 | -4180.2675 | 26229.07 | Close | 9.901141 |  | 0.0002 | 33.2 | 0 | 0
3024 | 2 | 6 |  | CC DChg | 01:58:00 | 25:08:37 | -155.506 | 4.0789 | 0.3058 | 305.83 | 0 | 0 | 0.3058 | 305.83 | 1.2575 | 1257.49 | 0 | 0 | 1.2575 | 1257.49 | 2024-07-02 11:54:21 | -0.6343 | 0 | 0 | 26228.08 | Close | 9.943274 |  | 0.0003 | 33.2 | 0 | 0
3025 | 2 | 6 |  | CC DChg | 01:58:30 | 25:09:07 | -155.506 | 4.0786 | 0.3071 | 307.12 | 0 | 0 | 0.3071 | 307.12 | 1.2628 | 1262.77 | 0 | 0 | 1.2628 | 1262.77 | 2024-07-02 11:54:51 | -0.6343 | -4180.2675 | -4180.2675 | 26228.06 | Close | 9.985407 |  | 0 | 33.2 | 0 | 0
3026 | 2 | 6 |  | CC DChg | 01:59:00 | 25:09:37 | -155.506 | 4.0786 | 0.3084 | 308.42 | 0 | 0 | 0.3084 | 308.42 | 1.2681 | 1268.06 | 0 | 0 | 1.2681 | 1268.06 | 2024-07-02 11:55:21 | -0.6343 | 0 | 0 | 26227.07 | Close | 10.02754 |  | 0.0002 | 33.2 | 0 | 0
3027 | 2 | 6 |  | CC DChg | 01:59:30 | 25:10:07 | -155.506 | 4.0783 | 0.3097 | 309.72 | 0 | 0 | 0.3097 | 309.72 | 1.2733 | 1273.34 | 0 | 0 | 1.2733 | 1273.34 | 2024-07-02 11:55:51 | -0.6342 | -4180.1236 | -4180.1236 | 26226.07 | Close | 10.06967 |  | 0 | 33.2 | 0 | 0
3028 | 2 | 6 |  | CC DChg | 02:00:00 | 25:10:37 | -155.506 | 4.0783 | 0.311 | 311.01 | 0 | 0 | 0.311 | 311.01 | 1.2786 | 1278.63 | 0 | 0 | 1.2786 | 1278.63 | 2024-07-02 11:56:21 | -0.6342 | 0 | 0 | 26226.07 | Close | 10.1118 |  | 0 | 33.2 | 0 | 0
3029 | 2 | 6 |  | CC DChg | 02:00:30 | 25:11:07 | -155.506 | 4.078 | 0.3123 | 312.31 | 0 | 0 | 0.3123 | 312.31 | 1.2839 | 1283.91 | 0 | 0 | 1.2839 | 1283.91 | 2024-07-02 11:56:51 | -0.6342 | -4180.2675 | -4180.2675 | 26223.09 | Close | 10.15394 |  | 0.0002 | 33.2 | 0 | 0
3030 | 2 | 6 |  | CC DChg | 02:01:00 | 25:11:37 | -155.506 | 4.078 | 0.3136 | 313.6 | 0 | 0 | 0.3136 | 313.6 | 1.2892 | 1289.2 | 0 | 0 | 1.2892 | 1289.2 | 2024-07-02 11:57:21 | -0.6342 | 0 | 0 | 26223.09 | Close | 10.19607 |  | 0.0002 | 33.2 | 0 | 0
3031 | 2 | 6 |  | CC DChg | 02:01:30 | 25:12:07 | -155.506 | 4.0777 | 0.3149 | 314.9 | 0 | 0 | 0.3149 | 314.9 | 1.2945 | 1294.48 | 0 | 0 | 1.2945 | 1294.48 | 2024-07-02 11:57:51 | -0.6341 | -4180.2675 | -4180.2675 | 26222.08 | Close | 10.2382 |  | 0 | 33.2 | 0 | 0
3032 | 2 | 6 |  | CC DChg | 02:02:00 | 25:12:37 | -155.506 | 4.0777 | 0.3162 | 316.2 | 0 | 0 | 0.3162 | 316.2 | 1.2998 | 1299.77 | 0 | 0 | 1.2998 | 1299.77 | 2024-07-02 11:58:21 | -0.6341 | 0 | 0 | 26221.09 | Close | 10.28033 |  | 0.0002 | 33.2 | 0 | 0
3033 | 2 | 6 |  | CC DChg | 02:02:30 | 25:13:07 | -155.506 | 4.0774 | 0.3175 | 317.49 | 0 | 0 | 0.3175 | 317.49 | 1.3051 | 1305.05 | 0 | 0 | 1.3051 | 1305.05 | 2024-07-02 11:58:51 | -0.6341 | -4180.3476 | -4180.3476 | 26219.1 | Close | 10.32247 |  | 0.0002 | 33.2 | 0 | 0
3034 | 2 | 6 |  | CC DChg | 02:03:00 | 25:13:37 | -155.506 | 4.0774 | 0.3188 | 318.79 | 0 | 0 | 0.3188 | 318.79 | 1.3103 | 1310.33 | 0 | 0 | 1.3103 | 1310.33 | 2024-07-02 11:59:21 | -0.6341 | 0 | 0 | 26219.1 | Close | 10.3646 |  | 0.0002 | 33.2 | 0 | 0
3035 | 2 | 6 |  | CC DChg | 02:03:30 | 25:14:07 | -155.506 | 4.0774 | 0.3201 | 320.08 | 0 | 0 | 0.3201 | 320.08 | 1.3156 | 1315.62 | 0 | 0 | 1.3156 | 1315.62 | 2024-07-02 11:59:51 | -0.6341 | 0 | 0 | 26219.1 | Close | 10.40673 |  | 0.0002 | 33.3 | 0 | 0
3036 | 2 | 6 |  | CC DChg | 02:04:00 | 25:14:37 | -155.506 | 4.0771 | 0.3214 | 321.38 | 0 | 0 | 0.3214 | 321.38 | 1.3209 | 1320.9 | 0 | 0 | 1.3209 | 1320.9 | 2024-07-02 12:00:21 | -0.634 | -4180.2356 | -4180.2356 | 26217.11 | Close | 10.44886 |  | 0.0002 | 33.2 | 0 | 0
3037 | 2 | 6 |  | CC DChg | 02:04:30 | 25:15:07 | -155.506 | 4.0768 | 0.3227 | 322.67 | 0 | 0 | 0.3227 | 322.67 | 1.3262 | 1326.18 | 0 | 0 | 1.3262 | 1326.18 | 2024-07-02 12:00:51 | -0.634 | -4180.2675 | -4180.2675 | 26216.1 | Close | 10.491 |  | 0 | 33.2 | 0 | 0
3038 | 2 | 6 |  | CC DChg | 02:05:00 | 25:15:37 | -155.506 | 4.0768 | 0.324 | 323.97 | 0 | 0 | 0.324 | 323.97 | 1.3315 | 1331.47 | 0 | 0 | 1.3315 | 1331.47 | 2024-07-02 12:01:21 | -0.634 | 0 | 0 | 26215.11 | Close | 10.53313 |  | 0.0002 | 33.2 | 0 | 0
3039 | 2 | 6 |  | CC DChg | 02:05:30 | 25:16:07 | -155.506 | 4.0765 | 0.3253 | 325.27 | 0 | 0 | 0.3253 | 325.27 | 1.3368 | 1336.75 | 0 | 0 | 1.3368 | 1336.75 | 2024-07-02 12:01:51 | -0.6339 | -4180.3476 | -4180.3476 | 26213.12 | Close | 10.57526 |  | 0.0002 | 33.2 | 0 | 0
3040 | 2 | 6 |  | CC DChg | 02:06:00 | 25:16:37 | -155.506 | 4.0765 | 0.3266 | 326.56 | 0 | 0 | 0.3266 | 326.56 | 1.342 | 1342.03 | 0 | 0 | 1.342 | 1342.03 | 2024-07-02 12:02:21 | -0.6339 | 0 | 0 | 26213.12 | Close | 10.61739 |  | 0.0002 | 33.2 | 0 | 0
3041 | 2 | 6 |  | CC DChg | 02:06:30 | 25:17:07 | -155.506 | 4.0761 | 0.3279 | 327.86 | 0 | 0 | 0.3279 | 327.86 | 1.3473 | 1347.32 | 0 | 0 | 1.3473 | 1347.32 | 2024-07-02 12:02:51 | -0.6339 | -4180.2675 | -4180.2675 | 26211.13 | Close | 10.65953 |  | 0.0002 | 33.2 | 0 | 0
3042 | 2 | 6 |  | CC DChg | 02:07:00 | 25:17:37 | -155.506 | 4.0761 | 0.3292 | 329.15 | 0 | 0 | 0.3292 | 329.15 | 1.3526 | 1352.6 | 0 | 0 | 1.3526 | 1352.6 | 2024-07-02 12:03:21 | -0.6339 | 0 | 0 | 26212.11 | Close | 10.70166 |  | 0 | 33.2 | 0 | 0
3043 | 2 | 6 |  | CC DChg | 02:07:30 | 25:18:07 | -155.506 | 4.0758 | 0.3305 | 330.45 | 0 | 0 | 0.3305 | 330.45 | 1.3579 | 1357.88 | 0 | 0 | 1.3579 | 1357.88 | 2024-07-02 12:03:51 | -0.6338 | -4180.2675 | -4180.2675 | 26209.13 | Close | 10.74379 |  | 0.0002 | 33.2 | 0 | 0
3044 | 2 | 6 |  | CC DChg | 02:08:00 | 25:18:37 | -155.506 | 4.0758 | 0.3317 | 331.75 | 0 | 0 | 0.3317 | 331.75 | 1.3632 | 1363.16 | 0 | 0 | 1.3632 | 1363.16 | 2024-07-02 12:04:21 | -0.6338 | 0 | 0 | 26209.13 | Close | 10.78592 |  | 0.0002 | 33.2 | 0 | 0
3045 | 2 | 6 |  | CC DChg | 02:08:30 | 25:19:07 | -155.506 | 4.0755 | 0.333 | 333.04 | 0 | 0 | 0.333 | 333.04 | 1.3684 | 1368.44 | 0 | 0 | 1.3684 | 1368.44 | 2024-07-02 12:04:51 | -0.6338 | -4180.3476 | -4180.3476 | 26207.14 | Close | 10.82806 |  | 0.0002 | 33.2 | 0 | 0
3046 | 2 | 6 |  | CC DChg | 02:09:00 | 25:19:37 | -155.506 | 4.0755 | 0.3343 | 334.34 | 0 | 0 | 0.3343 | 334.34 | 1.3737 | 1373.72 | 0 | 0 | 1.3737 | 1373.72 | 2024-07-02 12:05:21 | -0.6338 | 0 | 0 | 26206.15 | Close | 10.87019 |  | 0.0003 | 33.3 | 0 | 0
3047 | 2 | 6 |  | CC DChg | 02:09:30 | 25:20:07 | -155.506 | 4.0752 | 0.3356 | 335.63 | 0 | 0 | 0.3356 | 335.63 | 1.379 | 1379.01 | 0 | 0 | 1.379 | 1379.01 | 2024-07-02 12:05:51 | -0.6337 | -4180.2675 | -4180.2675 | 26205.14 | Close | 10.91232 |  | 0.0002 | 33.2 | 0 | 0
3048 | 2 | 6 |  | CC DChg | 02:10:00 | 25:20:37 | -155.506 | 4.0752 | 0.3369 | 336.93 | 0 | 0 | 0.3369 | 336.93 | 1.3843 | 1384.29 | 0 | 0 | 1.3843 | 1384.29 | 2024-07-02 12:06:21 | -0.6337 | 0 | 0 | 26205.14 | Close | 10.95445 |  | 0.0002 | 33.2 | 0 | 0
3049 | 2 | 6 |  | CC DChg | 02:10:30 | 25:21:07 | -155.506 | 4.0749 | 0.3382 | 338.23 | 0 | 0 | 0.3382 | 338.23 | 1.3896 | 1389.57 | 0 | 0 | 1.3896 | 1389.57 | 2024-07-02 12:06:51 | -0.6337 | -4180.2675 | -4180.2675 | 26203.15 | Close | 10.99659 |  | 0.0002 | 33.3 | 0 | 0
3050 | 2 | 6 |  | CC DChg | 02:11:00 | 25:21:37 | -155.506 | 4.0749 | 0.3395 | 339.52 | 0 | 0 | 0.3395 | 339.52 | 1.3948 | 1394.85 | 0 | 0 | 1.3948 | 1394.85 | 2024-07-02 12:07:21 | -0.6337 | 0 | 0 | 26203.15 | Close | 11.03872 |  | 0.0002 | 33.2 | 0 | 0
3051 | 2 | 6 |  | CC DChg | 02:11:30 | 25:22:07 | -155.506 | 4.0743 | 0.3408 | 340.82 | 0 | 0 | 0.3408 | 340.82 | 1.4001 | 1400.13 | 0 | 0 | 1.4001 | 1400.13 | 2024-07-02 12:07:51 | -0.6336 | -2090.1178 | -2090.1178 | 26198.18 | Close | 11.08085 |  | 0.0003 | 33.2 | 0 | 0
3052 | 2 | 6 |  | CC DChg | 02:12:00 | 25:22:37 | -155.506 | 4.0743 | 0.3421 | 342.11 | 0 | 0 | 0.3421 | 342.11 | 1.4054 | 1405.41 | 0 | 0 | 1.4054 | 1405.41 | 2024-07-02 12:08:21 | -0.6336 | 0 | 0 | 26199.16 | Close | 11.12298 |  | 0.0002 | 33.2 | 0 | 0
3053 | 2 | 6 |  | CC DChg | 02:12:30 | 25:23:07 | -155.506 | 4.074 | 0.3434 | 343.41 | 0 | 0 | 0.3434 | 343.41 | 1.4107 | 1410.69 | 0 | 0 | 1.4107 | 1410.69 | 2024-07-02 12:08:51 | -0.6335 | -4180.2675 | -4180.2675 | 26197.17 | Close | 11.16512 |  | 0.0002 | 33.2 | 0 | 0
3054 | 2 | 6 |  | CC DChg | 02:13:00 | 25:23:37 | -155.506 | 4.074 | 0.3447 | 344.7 | 0 | 0 | 0.3447 | 344.7 | 1.416 | 1415.97 | 0 | 0 | 1.416 | 1415.97 | 2024-07-02 12:09:21 | -0.6335 | 0 | 0 | 26197.17 | Close | 11.20725 |  | 0.0002 | 33.2 | 0 | 0
3055 | 2 | 6 |  | CC DChg | 02:13:30 | 25:24:07 | -155.506 | 4.0737 | 0.346 | 346 | 0 | 0 | 0.346 | 346 | 1.4212 | 1421.25 | 0 | 0 | 1.4212 | 1421.25 | 2024-07-02 12:09:51 | -0.6335 | -4180.2675 | -4180.2675 | 26195.18 | Close | 11.24938 |  | 0.0002 | 33.2 | 0 | 0
3056 | 2 | 6 |  | CC DChg | 02:14:00 | 25:24:37 | -155.506 | 4.0737 | 0.3473 | 347.3 | 0 | 0 | 0.3473 | 347.3 | 1.4265 | 1426.53 | 0 | 0 | 1.4265 | 1426.53 | 2024-07-02 12:10:21 | -0.6335 | 0 | 0 | 26195.18 | Close | 11.29151 |  | 0.0002 | 33.2 | 0 | 0
3057 | 2 | 6 |  | CC DChg | 02:14:30 | 25:25:07 | -155.506 | 4.0734 | 0.3486 | 348.59 | 0 | 0 | 0.3486 | 348.59 | 1.4318 | 1431.8 | 0 | 0 | 1.4318 | 1431.8 | 2024-07-02 12:10:51 | -0.6334 | -4180.2356 | -4180.2356 | 26193.18 | Close | 11.33365 |  | 0.0002 | 33.3 | 0 | 0
3058 | 2 | 6 |  | CC DChg | 02:15:00 | 25:25:37 | -155.506 | 4.0734 | 0.3499 | 349.89 | 0 | 0 | 0.3499 | 349.89 | 1.4371 | 1437.08 | 0 | 0 | 1.4371 | 1437.08 | 2024-07-02 12:11:21 | -0.6334 | 0 | 0 | 26192.19 | Close | 11.37578 |  | 0.0003 | 33.2 | 0 | 0
3059 | 2 | 6 |  | CC DChg | 02:15:30 | 25:26:07 | -155.506 | 4.073 | 0.3512 | 351.18 | 0 | 0 | 0.3512 | 351.18 | 1.4424 | 1442.36 | 0 | 0 | 1.4424 | 1442.36 | 2024-07-02 12:11:51 | -0.6334 | -4180.2675 | -4180.2675 | 26191.19 | Close | 11.41791 |  | 0.0002 | 33.2 | 0 | 0
3060 | 2 | 6 |  | CC DChg | 02:16:00 | 25:26:37 | -155.506 | 4.073 | 0.3525 | 352.48 | 0 | 0 | 0.3525 | 352.48 | 1.4476 | 1447.64 | 0 | 0 | 1.4476 | 1447.64 | 2024-07-02 12:12:21 | -0.6334 | 0 | 0 | 26192.18 | Close | 11.46004 |  | 0 | 33.2 | 0 | 0
3061 | 2 | 6 |  | CC DChg | 02:16:30 | 25:27:07 | -155.506 | 4.0727 | 0.3538 | 353.78 | 0 | 0 | 0.3538 | 353.78 | 1.4529 | 1452.92 | 0 | 0 | 1.4529 | 1452.92 | 2024-07-02 12:12:51 | -0.6333 | -4166.8261 | -4166.8261 | 26190.18 | Close | 11.50218 |  | 0 | 33.2 | 0 | 0
3062 | 2 | 6 |  | CC DChg | 02:17:00 | 25:27:37 | -155.506 | 4.0727 | 0.3551 | 355.07 | 0 | 0 | 0.3551 | 355.07 | 1.4582 | 1458.19 | 0 | 0 | 1.4582 | 1458.19 | 2024-07-02 12:13:21 | -0.6333 | 0 | 0 | 26189.19 | Close | 11.54431 |  | 0.0002 | 33.3 | 0 | 0
3063 | 2 | 6 |  | CC DChg | 02:17:30 | 25:28:07 | -155.506 | 4.0724 | 0.3564 | 356.37 | 0 | 0 | 0.3564 | 356.37 | 1.4635 | 1463.47 | 0 | 0 | 1.4635 | 1463.47 | 2024-07-02 12:13:51 | -0.6333 | -4193.7639 | -4193.7639 | 26187.2 | Close | 11.58644 |  | 0.0002 | 33.2 | 0 | 0
3064 | 2 | 6 |  | CC DChg | 02:18:00 | 25:28:37 | -155.506 | 4.0721 | 0.3577 | 357.66 | 0 | 0 | 0.3577 | 357.66 | 1.4687 | 1468.75 | 0 | 0 | 1.4687 | 1468.75 | 2024-07-02 12:14:21 | -0.6332 | -4180.2675 | -4180.2675 | 26185.21 | Close | 11.62857 |  | 0.0002 | 33.2 | 0 | 0
3065 | 2 | 6 |  | CC DChg | 02:18:30 | 25:29:07 | -155.506 | 4.0721 | 0.359 | 358.96 | 0 | 0 | 0.359 | 358.96 | 1.474 | 1474.03 | 0 | 0 | 1.474 | 1474.03 | 2024-07-02 12:14:51 | -0.6332 | 0 | 0 | 26185.21 | Close | 11.67071 |  | 0.0002 | 33.2 | 0 | 0
3066 | 2 | 6 |  | CC DChg | 02:19:00 | 25:29:37 | -155.506 | 4.0718 | 0.3603 | 360.26 | 0 | 0 | 0.3603 | 360.26 | 1.4793 | 1479.3 | 0 | 0 | 1.4793 | 1479.3 | 2024-07-02 12:15:21 | -0.6332 | -4180.3476 | -4180.3476 | 26183.22 | Close | 11.71284 |  | 0.0002 | 33.2 | 0 | 0
3067 | 2 | 6 |  | CC DChg | 02:19:30 | 25:30:07 | -155.506 | 4.0718 | 0.3616 | 361.55 | 0 | 0 | 0.3616 | 361.55 | 1.4846 | 1484.58 | 0 | 0 | 1.4846 | 1484.58 | 2024-07-02 12:15:51 | -0.6332 | 0 | 0 | 26183.22 | Close | 11.75497 |  | 0.0002 | 33.2 | 0 | 0
3068 | 2 | 6 |  | CC DChg | 02:20:00 | 25:30:37 | -155.506 | 4.0715 | 0.3628 | 362.85 | 0 | 0 | 0.3628 | 362.85 | 1.4899 | 1489.86 | 0 | 0 | 1.4899 | 1489.86 | 2024-07-02 12:16:21 | -0.6331 | -4180.2675 | -4180.2675 | 26181.22 | Close | 11.79711 |  | 0.0002 | 33.2 | 0 | 0
3069 | 2 | 6 |  | CC DChg | 02:20:30 | 25:31:07 | -155.506 | 4.0715 | 0.3641 | 364.14 | 0 | 0 | 0.3641 | 364.14 | 1.4951 | 1495.13 | 0 | 0 | 1.4951 | 1495.13 | 2024-07-02 12:16:51 | -0.6331 | 0 | 0 | 26180.23 | Close | 11.83924 |  | 0.0003 | 33.2 | 0 | 0
3070 | 2 | 6 |  | CC DChg | 02:21:00 | 25:31:37 | -155.506 | 4.0712 | 0.3654 | 365.44 | 0 | 0 | 0.3654 | 365.44 | 1.5004 | 1500.41 | 0 | 0 | 1.5004 | 1500.41 | 2024-07-02 12:17:21 | -0.6331 | -4166.8261 | -4166.8261 | 26179.22 | Close | 11.88137 |  | 0.0002 | 33.3 | 0 | 0
3071 | 2 | 6 |  | CC DChg | 02:21:30 | 25:32:07 | -155.506 | 4.0709 | 0.3667 | 366.73 | 0 | 0 | 0.3667 | 366.73 | 1.5057 | 1505.68 | 0 | 0 | 1.5057 | 1505.68 | 2024-07-02 12:17:51 | -0.633 | -4180.2675 | -4180.2675 | 26177.23 | Close | 11.9235 |  | 0.0002 | 33.2 | 0 | 0
3072 | 2 | 6 |  | CC DChg | 02:22:00 | 25:32:37 | -155.506 | 4.0709 | 0.368 | 368.03 | 0 | 0 | 0.368 | 368.03 | 1.511 | 1510.96 | 0 | 0 | 1.511 | 1510.96 | 2024-07-02 12:18:21 | -0.633 | 0 | 0 | 26178.22 | Close | 11.96563 |  | 0 | 33.2 | 0 | 0
3073 | 2 | 6 |  | CC DChg | 02:22:30 | 25:33:07 | -155.506 | 4.0709 | 0.3693 | 369.33 | 0 | 0 | 0.3693 | 369.33 | 1.5162 | 1516.24 | 0 | 0 | 1.5162 | 1516.24 | 2024-07-02 12:18:51 | -0.633 | 0 | 0 | 26177.23 | Close | 12.00777 |  | 0.0002 | 33.3 | 0 | 0
3074 | 2 | 6 |  | CC DChg | 02:23:00 | 25:33:37 | -155.506 | 4.0706 | 0.3706 | 370.62 | 0 | 0 | 0.3706 | 370.62 | 1.5215 | 1521.51 | 0 | 0 | 1.5215 | 1521.51 | 2024-07-02 12:19:21 | -0.633 | -4193.7959 | -4193.7959 | 26175.24 | Close | 12.0499 |  | 0.0002 | 33.2 | 0 | 0
3075 | 2 | 6 |  | CC DChg | 02:23:30 | 25:34:07 | -155.506 | 4.0703 | 0.3719 | 371.92 | 0 | 0 | 0.3719 | 371.92 | 1.5268 | 1526.79 | 0 | 0 | 1.5268 | 1526.79 | 2024-07-02 12:19:51 | -0.6329 | -4166.906 | -4166.906 | 26174.23 | Close | 12.09203 |  | 0 | 33.3 | 0 | 0
3076 | 2 | 6 |  | CC DChg | 02:24:00 | 25:34:37 | -155.506 | 4.0703 | 0.3732 | 373.21 | 0 | 0 | 0.3732 | 373.21 | 1.5321 | 1532.06 | 0 | 0 | 1.5321 | 1532.06 | 2024-07-02 12:20:21 | -0.6329 | 0 | 0 | 26173.24 | Close | 12.13416 |  | 0.0002 | 33.2 | 0 | 0
3077 | 2 | 6 |  | CC DChg | 02:24:30 | 25:35:07 | -155.506 | 4.0699 | 0.3745 | 374.51 | 0 | 0 | 0.3745 | 374.51 | 1.5373 | 1537.33 | 0 | 0 | 1.5373 | 1537.33 | 2024-07-02 12:20:51 | -0.6329 | -4193.7959 | -4193.7959 | 26171.26 | Close | 12.1763 |  | 0.0002 | 33.2 | 0 | 0
3078 | 2 | 6 |  | CC DChg | 02:25:00 | 25:35:37 | -155.506 | 4.0699 | 0.3758 | 375.81 | 0 | 0 | 0.3758 | 375.81 | 1.5426 | 1542.61 | 0 | 0 | 1.5426 | 1542.61 | 2024-07-02 12:21:21 | -0.6329 | 0 | 0 | 26171.26 | Close | 12.21843 |  | 0.0002 | 33.2 | 0 | 0
3079 | 2 | 6 |  | CC DChg | 02:25:30 | 25:36:07 | -155.506 | 4.0696 | 0.3771 | 377.1 | 0 | 0 | 0.3771 | 377.1 | 1.5479 | 1547.88 | 0 | 0 | 1.5479 | 1547.88 | 2024-07-02 12:21:51 | -0.6329 | -4166.8261 | -4166.8261 | 26169.26 | Close | 12.26056 |  | 0.0002 | 33.2 | 0 | 0
3080 | 2 | 6 |  | CC DChg | 02:26:00 | 25:36:37 | -155.506 | 4.0693 | 0.3784 | 378.4 | 0 | 0 | 0.3784 | 378.4 | 1.5532 | 1553.16 | 0 | 0 | 1.5532 | 1553.16 | 2024-07-02 12:22:21 | -0.6328 | -4180.2675 | -4180.2675 | 26166.27 | Close | 12.30269 |  | 0.0003 | 33.2 | 0 | 0
3081 | 2 | 6 |  | CC DChg | 02:26:30 | 25:37:07 | -155.506 | 4.0693 | 0.3797 | 379.69 | 0 | 0 | 0.3797 | 379.69 | 1.5584 | 1558.43 | 0 | 0 | 1.5584 | 1558.43 | 2024-07-02 12:22:51 | -0.6328 | 0 | 0 | 26168.25 | Close | 12.34483 |  | 0 | 33.2 | 0 | 0
3082 | 2 | 6 |  | CC DChg | 02:27:00 | 25:37:37 | -155.506 | 4.069 | 0.381 | 380.99 | 0 | 0 | 0.381 | 380.99 | 1.5637 | 1563.7 | 0 | 0 | 1.5637 | 1563.7 | 2024-07-02 12:23:21 | -0.6328 | -4180.2675 | -4180.2675 | 26165.27 | Close | 12.38696 |  | 0.0002 | 33.2 | 0 | 0
3083 | 2 | 6 |  | CC DChg | 02:27:30 | 25:38:07 | -155.506 | 4.069 | 0.3823 | 382.29 | 0 | 0 | 0.3823 | 382.29 | 1.569 | 1568.97 | 0 | 0 | 1.569 | 1568.97 | 2024-07-02 12:23:51 | -0.6328 | 0 | 0 | 26165.27 | Close | 12.42909 |  | 0.0002 | 33.3 | 0 | 0
3084 | 2 | 6 |  | CC DChg | 02:28:00 | 25:38:37 | -155.506 | 4.0687 | 0.3836 | 383.58 | 0 | 0 | 0.3836 | 383.58 | 1.5742 | 1574.25 | 0 | 0 | 1.5742 | 1574.25 | 2024-07-02 12:24:21 | -0.6327 | -4180.3476 | -4180.3476 | 26162.29 | Close | 12.47123 |  | 0.0003 | 33.2 | 0 | 0
3085 | 2 | 6 |  | CC DChg | 02:28:30 | 25:39:07 | -155.506 | 4.0687 | 0.3849 | 384.88 | 0 | 0 | 0.3849 | 384.88 | 1.5795 | 1579.52 | 0 | 0 | 1.5795 | 1579.52 | 2024-07-02 12:24:51 | -0.6327 | 0 | 0 | 26164.26 | Close | 12.51336 |  | 0 | 33.2 | 0 | 0
3086 | 2 | 6 |  | CC DChg | 02:29:00 | 25:39:37 | -155.506 | 4.0684 | 0.3862 | 386.17 | 0 | 0 | 0.3862 | 386.17 | 1.5848 | 1584.79 | 0 | 0 | 1.5848 | 1584.79 | 2024-07-02 12:25:21 | -0.6327 | -4180.2675 | -4180.2675 | 26161.28 | Close | 12.55549 |  | 0.0002 | 33.2 | 0 | 0
3087 | 2 | 6 |  | CC DChg | 02:29:30 | 25:40:07 | -155.506 | 4.0681 | 0.3875 | 387.47 | 0 | 0 | 0.3875 | 387.47 | 1.5901 | 1590.06 | 0 | 0 | 1.5901 | 1590.06 | 2024-07-02 12:25:51 | -0.6326 | -4180.2356 | -4180.2356 | 26158.3 | Close | 12.59762 |  | 0.0003 | 33.2 | 0 | 0
3088 | 2 | 6 |  | CC DChg | 02:30:00 | 25:40:37 | -155.506 | 4.0678 | 0.3888 | 388.76 | 0 | 0 | 0.3888 | 388.76 | 1.5953 | 1595.34 | 0 | 0 | 1.5953 | 1595.34 | 2024-07-02 12:26:21 | -0.6326 | -4180.2675 | -4180.2675 | 26158.28 | Close | 12.63976 |  | 0 | 33.2 | 0 | 0
3089 | 2 | 6 |  | CC DChg | 02:30:30 | 25:41:07 | -155.506 | 4.0678 | 0.3901 | 390.06 | 0 | 0 | 0.3901 | 390.06 | 1.6006 | 1600.61 | 0 | 0 | 1.6006 | 1600.61 | 2024-07-02 12:26:51 | -0.6326 | 0 | 0 | 26157.29 | Close | 12.68189 |  | 0.0002 | 33.2 | 0 | 0
3090 | 2 | 6 |  | CC DChg | 02:31:00 | 25:41:37 | -155.506 | 4.0675 | 0.3914 | 391.36 | 0 | 0 | 0.3914 | 391.36 | 1.6059 | 1605.88 | 0 | 0 | 1.6059 | 1605.88 | 2024-07-02 12:27:21 | -0.6325 | -4193.6515 | -4193.6515 | 26155.31 | Close | 12.72402 |  | 0.0002 | 33.2 | 0 | 0
3091 | 2 | 6 |  | CC DChg | 02:31:30 | 25:42:07 | -155.506 | 4.0675 | 0.3927 | 392.65 | 0 | 0 | 0.3927 | 392.65 | 1.6111 | 1611.15 | 0 | 0 | 1.6111 | 1611.15 | 2024-07-02 12:27:51 | -0.6325 | 0 | 0 | 26155.31 | Close | 12.76615 |  | 0.0002 | 33.2 | 0 | 0
3092 | 2 | 6 |  | CC DChg | 02:32:00 | 25:42:37 | -155.506 | 4.0672 | 0.3939 | 393.95 | 0 | 0 | 0.3939 | 393.95 | 1.6164 | 1616.42 | 0 | 0 | 1.6164 | 1616.42 | 2024-07-02 12:28:21 | -0.6325 | -4166.8261 | -4166.8261 | 26153.31 | Close | 12.80828 |  | 0.0002 | 33.2 | 0 | 0
3093 | 2 | 6 |  | CC DChg | 02:32:30 | 25:43:07 | -155.506 | 4.0665 | 0.3952 | 395.24 | 0 | 0 | 0.3952 | 395.24 | 1.6217 | 1621.69 | 0 | 0 | 1.6217 | 1621.69 | 2024-07-02 12:28:51 | -0.6324 | -2090.1178 | -2090.1178 | 26149.32 | Close | 12.85042 |  | 0.0002 | 33.2 | 0 | 0
3094 | 2 | 6 |  | CC DChg | 02:33:00 | 25:43:37 | -155.506 | 4.0665 | 0.3965 | 396.54 | 0 | 0 | 0.3965 | 396.54 | 1.627 | 1626.96 | 0 | 0 | 1.627 | 1626.96 | 2024-07-02 12:29:21 | -0.6324 | 0 | 0 | 26149.32 | Close | 12.89255 |  | 0.0002 | 33.2 | 0 | 0
3095 | 2 | 6 |  | CC DChg | 02:33:30 | 25:44:07 | -155.506 | 4.0662 | 0.3978 | 397.84 | 0 | 0 | 0.3978 | 397.84 | 1.6322 | 1632.23 | 0 | 0 | 1.6322 | 1632.23 | 2024-07-02 12:29:51 | -0.6323 | -4180.2675 | -4180.2675 | 26147.33 | Close | 12.93468 |  | 0.0002 | 33.3 | 0 | 0
3096 | 2 | 6 |  | CC DChg | 02:34:00 | 25:44:37 | -155.506 | 4.0659 | 0.3991 | 399.13 | 0 | 0 | 0.3991 | 399.13 | 1.6375 | 1637.5 | 0 | 0 | 1.6375 | 1637.5 | 2024-07-02 12:30:21 | -0.6323 | -4180.3476 | -4180.3476 | 26145.33 | Close | 12.97682 |  | 0.0002 | 33.2 | 0 | 0
3097 | 2 | 6 |  | CC DChg | 02:34:30 | 25:45:07 | -155.506 | 4.0659 | 0.4004 | 400.43 | 0 | 0 | 0.4004 | 400.43 | 1.6428 | 1642.77 | 0 | 0 | 1.6428 | 1642.77 | 2024-07-02 12:30:51 | -0.6323 | 0 | 0 | 26145.33 | Close | 13.01895 |  | 0.0002 | 33.2 | 0 | 0
3098 | 2 | 6 |  | CC DChg | 02:35:00 | 25:45:37 | -155.506 | 4.0656 | 0.4017 | 401.72 | 0 | 0 | 0.4017 | 401.72 | 1.648 | 1648.04 | 0 | 0 | 1.648 | 1648.04 | 2024-07-02 12:31:21 | -0.6322 | -4180.2675 | -4180.2675 | 26144.33 | Close | 13.06108 |  | 0 | 33.2 | 0 | 0
3099 | 2 | 6 |  | CC DChg | 02:35:30 | 25:46:07 | -155.506 | 4.0653 | 0.403 | 403.02 | 0 | 0 | 0.403 | 403.02 | 1.6533 | 1653.31 | 0 | 0 | 1.6533 | 1653.31 | 2024-07-02 12:31:51 | -0.6322 | -4180.2356 | -4180.2356 | 26142.34 | Close | 13.10321 |  | 0 | 33.2 | 0 | 0
3100 | 2 | 6 |  | CC DChg | 02:36:00 | 25:46:37 | -155.506 | 4.0653 | 0.4043 | 404.32 | 0 | 0 | 0.4043 | 404.32 | 1.6586 | 1658.57 | 0 | 0 | 1.6586 | 1658.57 | 2024-07-02 12:32:21 | -0.6322 | 0 | 0 | 26142.34 | Close | 13.14535 |  | 0 | 33.2 | 0 | 0
3101 | 2 | 6 |  | CC DChg | 02:36:30 | 25:47:07 | -155.506 | 4.065 | 0.4056 | 405.61 | 0 | 0 | 0.4056 | 405.61 | 1.6638 | 1663.84 | 0 | 0 | 1.6638 | 1663.84 | 2024-07-02 12:32:51 | -0.6321 | -4180.2675 | -4180.2675 | 26139.35 | Close | 13.18748 |  | 0.0002 | 33.3 | 0 | 0
3102 | 2 | 6 |  | CC DChg | 02:37:00 | 25:47:37 | -155.506 | 4.065 | 0.4069 | 406.91 | 0 | 0 | 0.4069 | 406.91 | 1.6691 | 1669.11 | 0 | 0 | 1.6691 | 1669.11 | 2024-07-02 12:33:21 | -0.6321 | 0 | 0 | 26140.34 | Close | 13.22961 |  | 0 | 33.3 | 0 | 0
3103 | 2 | 6 |  | CC DChg | 02:37:30 | 25:48:07 | -155.506 | 4.0647 | 0.4082 | 408.2 | 0 | 0 | 0.4082 | 408.2 | 1.6744 | 1674.38 | 0 | 0 | 1.6744 | 1674.38 | 2024-07-02 12:33:51 | -0.6321 | -4180.2675 | -4180.2675 | 26138.35 | Close | 13.27174 |  | 0 | 33.2 | 0 | 0
3104 | 2 | 6 |  | CC DChg | 02:38:00 | 25:48:37 | -155.506 | 4.0644 | 0.4095 | 409.5 | 0 | 0 | 0.4095 | 409.5 | 1.6796 | 1679.64 | 0 | 0 | 1.6796 | 1679.64 | 2024-07-02 12:34:21 | -0.632 | -4180.2675 | -4180.2675 | 26136.35 | Close | 13.31388 |  | 0 | 33.2 | 0 | 0
3105 | 2 | 6 |  | CC DChg | 02:38:30 | 25:49:07 | -155.506 | 4.0641 | 0.4108 | 410.79 | 0 | 0 | 0.4108 | 410.79 | 1.6849 | 1684.91 | 0 | 0 | 1.6849 | 1684.91 | 2024-07-02 12:34:51 | -0.632 | -4180.3476 | -4180.3476 | 26133.37 | Close | 13.35601 |  | 0.0002 | 33.2 | 0 | 0
3106 | 2 | 6 |  | CC DChg | 02:39:00 | 25:49:37 | -155.506 | 4.0641 | 0.4121 | 412.09 | 0 | 0 | 0.4121 | 412.09 | 1.6902 | 1690.18 | 0 | 0 | 1.6902 | 1690.18 | 2024-07-02 12:35:21 | -0.632 | 0 | 0 | 26133.37 | Close | 13.39814 |  | 0.0002 | 33.2 | 0 | 0
3107 | 2 | 6 |  | CC DChg | 02:39:30 | 25:50:07 | -155.506 | 4.0637 | 0.4134 | 413.39 | 0 | 0 | 0.4134 | 413.39 | 1.6954 | 1695.44 | 0 | 0 | 1.6954 | 1695.44 | 2024-07-02 12:35:51 | -0.6319 | -4180.2675 | -4180.2675 | 26131.38 | Close | 13.44027 |  | 0.0002 | 33.3 | 0 | 0
3108 | 2 | 6 |  | CC DChg | 02:40:00 | 25:50:37 | -155.506 | 4.0634 | 0.4147 | 414.68 | 0 | 0 | 0.4147 | 414.68 | 1.7007 | 1700.71 | 0 | 0 | 1.7007 | 1700.71 | 2024-07-02 12:36:21 | -0.6319 | -4180.1236 | -4180.1236 | 26129.39 | Close | 13.48241 |  | 0.0002 | 33.2 | 0 | 0
3109 | 2 | 6 |  | CC DChg | 02:40:30 | 25:51:07 | -155.506 | 4.0631 | 0.416 | 415.98 | 0 | 0 | 0.416 | 415.98 | 1.706 | 1705.97 | 0 | 0 | 1.706 | 1705.97 | 2024-07-02 12:36:51 | -0.6318 | -4180.2675 | -4180.2675 | 26127.39 | Close | 13.52454 |  | 0.0002 | 33.2 | 0 | 0
3110 | 2 | 6 |  | CC DChg | 02:41:00 | 25:51:37 | -155.506 | 4.0631 | 0.4173 | 417.27 | 0 | 0 | 0.4173 | 417.27 | 1.7112 | 1711.24 | 0 | 0 | 1.7112 | 1711.24 | 2024-07-02 12:37:21 | -0.6318 | 0 | 0 | 26127.39 | Close | 13.56667 |  | 0.0002 | 33.2 | 0 | 0
3111 | 2 | 6 |  | CC DChg | 02:41:30 | 25:52:07 | -155.506 | 4.0628 | 0.4186 | 418.57 | 0 | 0 | 0.4186 | 418.57 | 1.7165 | 1716.51 | 0 | 0 | 1.7165 | 1716.51 | 2024-07-02 12:37:51 | -0.6318 | -4180.2356 | -4180.2356 | 26125.4 | Close | 13.6088 |  | 0.0002 | 33.3 | 0 | 0
3112 | 2 | 6 |  | CC DChg | 02:42:00 | 25:52:37 | -155.506 | 4.0625 | 0.4199 | 419.87 | 0 | 0 | 0.4199 | 419.87 | 1.7218 | 1721.77 | 0 | 0 | 1.7218 | 1721.77 | 2024-07-02 12:38:21 | -0.6317 | -4180.2675 | -4180.2675 | 26123.4 | Close | 13.65094 |  | 0.0002 | 33.2 | 0 | 0
3113 | 2 | 6 |  | CC DChg | 02:42:30 | 25:53:07 | -155.506 | 4.0625 | 0.4212 | 421.16 | 0 | 0 | 0.4212 | 421.16 | 1.727 | 1727.03 | 0 | 0 | 1.727 | 1727.03 | 2024-07-02 12:38:51 | -0.6317 | 0 | 0 | 26123.4 | Close | 13.69307 |  | 0.0002 | 33.2 | 0 | 0
3114 | 2 | 6 |  | CC DChg | 02:43:00 | 25:53:37 | -155.506 | 4.0622 | 0.4225 | 422.46 | 0 | 0 | 0.4225 | 422.46 | 1.7323 | 1732.3 | 0 | 0 | 1.7323 | 1732.3 | 2024-07-02 12:39:21 | -0.6317 | -4180.2356 | -4180.2356 | 26121.41 | Close | 13.7352 |  | 0.0002 | 33.2 | 0 | 0
3115 | 2 | 6 |  | CC DChg | 02:43:30 | 25:54:07 | -155.506 | 4.0619 | 0.4238 | 423.75 | 0 | 0 | 0.4238 | 423.75 | 1.7376 | 1737.56 | 0 | 0 | 1.7376 | 1737.56 | 2024-07-02 12:39:51 | -0.6316 | -4180.2675 | -4180.2675 | 26119.42 | Close | 13.77733 |  | 0.0002 | 33.3 | 0 | 0
3116 | 2 | 6 |  | CC DChg | 02:44:00 | 25:54:37 | -155.506 | 4.0616 | 0.425 | 425.05 | 0 | 0 | 0.425 | 425.05 | 1.7428 | 1742.83 | 0 | 0 | 1.7428 | 1742.83 | 2024-07-02 12:40:21 | -0.6316 | -4180.2675 | -4180.2675 | 26117.42 | Close | 13.81947 |  | 0.0002 | 33.2 | 0 | 0
3117 | 2 | 6 |  | CC DChg | 02:44:30 | 25:55:07 | -155.506 | 4.0616 | 0.4263 | 426.35 | 0 | 0 | 0.4263 | 426.35 | 1.7481 | 1748.09 | 0 | 0 | 1.7481 | 1748.09 | 2024-07-02 12:40:51 | -0.6316 | 0 | 0 | 26117.42 | Close | 13.8616 |  | 0.0002 | 33.2 | 0 | 0
3118 | 2 | 6 |  | CC DChg | 02:45:00 | 25:55:37 | -155.506 | 4.0613 | 0.4276 | 427.64 | 0 | 0 | 0.4276 | 427.64 | 1.7534 | 1753.35 | 0 | 0 | 1.7534 | 1753.35 | 2024-07-02 12:41:21 | -0.6316 | -4180.2675 | -4180.2675 | 26115.43 | Close | 13.90373 |  | 0.0002 | 33.3 | 0 | 0
3119 | 2 | 6 |  | CC DChg | 02:45:30 | 25:56:07 | -155.506 | 4.0609 | 0.4289 | 428.94 | 0 | 0 | 0.4289 | 428.94 | 1.7586 | 1758.61 | 0 | 0 | 1.7586 | 1758.61 | 2024-07-02 12:41:51 | -0.6315 | -4180.2675 | -4180.2675 | 26114.43 | Close | 13.94586 |  | 0 | 33.3 | 0 | 0
3120 | 2 | 6 |  | CC DChg | 02:46:00 | 25:56:37 | -155.506 | 4.0606 | 0.4302 | 430.23 | 0 | 0 | 0.4302 | 430.23 | 1.7639 | 1763.88 | 0 | 0 | 1.7639 | 1763.88 | 2024-07-02 12:42:21 | -0.6315 | -4180.3476 | -4180.3476 | 26112.43 | Close | 13.988 |  | 0 | 33.2 | 0 | 0
3121 | 2 | 6 |  | CC DChg | 02:46:30 | 25:57:07 | -155.506 | 4.0603 | 0.4315 | 431.53 | 0 | 0 | 0.4315 | 431.53 | 1.7691 | 1769.14 | 0 | 0 | 1.7691 | 1769.14 | 2024-07-02 12:42:51 | -0.6314 | -4180.2675 | -4180.2675 | 26109.45 | Close | 14.03013 |  | 0.0002 | 33.3 | 0 | 0
3122 | 2 | 6 |  | CC DChg | 02:47:00 | 25:57:37 | -155.506 | 4.0603 | 0.4328 | 432.82 | 0 | 0 | 0.4328 | 432.82 | 1.7744 | 1774.4 | 0 | 0 | 1.7744 | 1774.4 | 2024-07-02 12:43:21 | -0.6314 | 0 | 0 | 26109.45 | Close | 14.07226 |  | 0.0002 | 33.2 | 0 | 0
3123 | 2 | 6 |  | CC DChg | 02:47:30 | 25:58:07 | -155.506 | 4.06 | 0.4341 | 434.12 | 0 | 0 | 0.4341 | 434.12 | 1.7797 | 1779.66 | 0 | 0 | 1.7797 | 1779.66 | 2024-07-02 12:43:51 | -0.6314 | -4180.2356 | -4180.2356 | 26107.46 | Close | 14.11439 |  | 0.0002 | 33.2 | 0 | 0
3124 | 2 | 6 |  | CC DChg | 02:48:00 | 25:58:37 | -155.506 | 4.0597 | 0.4354 | 435.42 | 0 | 0 | 0.4354 | 435.42 | 1.7849 | 1784.92 | 0 | 0 | 1.7849 | 1784.92 | 2024-07-02 12:44:21 | -0.6313 | -4180.2675 | -4180.2675 | 26105.46 | Close | 14.15653 |  | 0.0002 | 33.3 | 0 | 0
3125 | 2 | 6 |  | CC DChg | 02:48:30 | 25:59:07 | -155.506 | 4.0594 | 0.4367 | 436.71 | 0 | 0 | 0.4367 | 436.71 | 1.7902 | 1790.18 | 0 | 0 | 1.7902 | 1790.18 | 2024-07-02 12:44:51 | -0.6313 | -4180.2675 | -4180.2675 | 26103.47 | Close | 14.19866 |  | 0.0002 | 33.2 | 0 | 0
3126 | 2 | 6 |  | CC DChg | 02:49:00 | 25:59:37 | -155.506 | 4.0588 | 0.438 | 438.01 | 0 | 0 | 0.438 | 438.01 | 1.7954 | 1795.44 | 0 | 0 | 1.7954 | 1795.44 | 2024-07-02 12:45:21 | -0.6312 | -2090.1738 | -2090.1738 | 26099.48 | Close | 14.24079 |  | 0.0002 | 33.3 | 0 | 0
3127 | 2 | 6 |  | CC DChg | 02:49:30 | 26:00:07 | -155.506 | 4.0585 | 0.4393 | 439.3 | 0 | 0 | 0.4393 | 439.3 | 1.8007 | 1800.7 | 0 | 0 | 1.8007 | 1800.7 | 2024-07-02 12:45:51 | -0.6311 | -4180.2675 | -4180.2675 | 26096.5 | Close | 14.28293 |  | 0.0003 | 33.2 | 0 | 0
3128 | 2 | 6 |  | CC DChg | 02:50:00 | 26:00:37 | -155.506 | 4.0582 | 0.4406 | 440.6 | 0 | 0 | 0.4406 | 440.6 | 1.806 | 1805.96 | 0 | 0 | 1.806 | 1805.96 | 2024-07-02 12:46:21 | -0.6311 | -4180.2675 | -4180.2675 | 26095.5 | Close | 14.32506 |  | 0.0002 | 33.2 | 0 | 0
3129 | 2 | 6 |  | CC DChg | 02:50:30 | 26:01:07 | -155.506 | 4.0582 | 0.4419 | 441.9 | 0 | 0 | 0.4419 | 441.9 | 1.8112 | 1811.22 | 0 | 0 | 1.8112 | 1811.22 | 2024-07-02 12:46:51 | -0.6311 | 0 | 0 | 26095.5 | Close | 14.36719 |  | 0.0002 | 33.2 | 0 | 0
3130 | 2 | 6 |  | CC DChg | 02:51:00 | 26:01:37 | -155.506 | 4.0579 | 0.4432 | 443.19 | 0 | 0 | 0.4432 | 443.19 | 1.8165 | 1816.48 | 0 | 0 | 1.8165 | 1816.48 | 2024-07-02 12:47:21 | -0.631 | -4180.2675 | -4180.2675 | 26093.5 | Close | 14.40932 |  | 0.0002 | 33.3 | 0 | 0
3131 | 2 | 6 |  | CC DChg | 02:51:30 | 26:02:07 | -155.506 | 4.0575 | 0.4445 | 444.49 | 0 | 0 | 0.4445 | 444.49 | 1.8217 | 1821.74 | 0 | 0 | 1.8217 | 1821.74 | 2024-07-02 12:47:51 | -0.631 | -4166.8261 | -4166.8261 | 26092.49 | Close | 14.45145 |  | 0 | 33.2 | 0 | 0
3132 | 2 | 6 |  | CC DChg | 02:52:00 | 26:02:37 | -155.506 | 4.0572 | 0.4458 | 445.78 | 0 | 0 | 0.4458 | 445.78 | 1.827 | 1827 | 0 | 0 | 1.827 | 1827 | 2024-07-02 12:48:21 | -0.6309 | -4193.7639 | -4193.7639 | 26089.52 | Close | 14.49359 |  | 0.0002 | 33.2 | 0 | 0
3133 | 2 | 6 |  | CC DChg | 02:52:30 | 26:03:07 | -155.506 | 4.0569 | 0.4471 | 447.08 | 0 | 0 | 0.4471 | 447.08 | 1.8323 | 1832.25 | 0 | 0 | 1.8323 | 1832.25 | 2024-07-02 12:48:51 | -0.6309 | -4180.2675 | -4180.2675 | 26087.52 | Close | 14.53572 |  | 0.0002 | 33.2 | 0 | 0
3134 | 2 | 6 |  | CC DChg | 02:53:00 | 26:03:37 | -155.506 | 4.0569 | 0.4484 | 448.38 | 0 | 0 | 0.4484 | 448.38 | 1.8375 | 1837.51 | 0 | 0 | 1.8375 | 1837.51 | 2024-07-02 12:49:21 | -0.6309 | 0 | 0 | 26086.53 | Close | 14.57785 |  | 0.0003 | 33.2 | 0 | 0
3135 | 2 | 6 |  | CC DChg | 02:53:30 | 26:04:07 | -155.506 | 4.0563 | 0.4497 | 449.67 | 0 | 0 | 0.4497 | 449.67 | 1.8428 | 1842.77 | 0 | 0 | 1.8428 | 1842.77 | 2024-07-02 12:49:51 | -0.6308 | -2090.1178 | -2090.1178 | 26083.54 | Close | 14.61998 |  | 0.0002 | 33.2 | 0 | 0
3136 | 2 | 6 |  | CC DChg | 02:54:00 | 26:04:37 | -155.506 | 4.0563 | 0.451 | 450.97 | 0 | 0 | 0.451 | 450.97 | 1.848 | 1848.02 | 0 | 0 | 1.848 | 1848.02 | 2024-07-02 12:50:21 | -0.6308 | 0 | 0 | 26083.54 | Close | 14.66212 |  | 0.0002 | 33.3 | 0 | 0
3137 | 2 | 6 |  | CC DChg | 02:54:30 | 26:05:07 | -155.506 | 4.056 | 0.4523 | 452.26 | 0 | 0 | 0.4523 | 452.26 | 1.8533 | 1853.28 | 0 | 0 | 1.8533 | 1853.28 | 2024-07-02 12:50:51 | -0.6307 | -4180.2675 | -4180.2675 | 26081.54 | Close | 14.70425 |  | 0.0002 | 33.3 | 0 | 0
3138 | 2 | 6 |  | CC DChg | 02:55:00 | 26:05:37 | -155.506 | 4.0557 | 0.4536 | 453.56 | 0 | 0 | 0.4536 | 453.56 | 1.8585 | 1858.54 | 0 | 0 | 1.8585 | 1858.54 | 2024-07-02 12:51:21 | -0.6307 | -4180.3476 | -4180.3476 | 26079.55 | Close | 14.74638 |  | 0.0002 | 33.2 | 0 | 0
3139 | 2 | 6 |  | CC DChg | 02:55:30 | 26:06:07 | -155.506 | 4.0554 | 0.4549 | 454.85 | 0 | 0 | 0.4549 | 454.85 | 1.8638 | 1863.79 | 0 | 0 | 1.8638 | 1863.79 | 2024-07-02 12:51:51 | -0.6306 | -4180.2675 | -4180.2675 | 26077.55 | Close | 14.78851 |  | 0.0002 | 33.2 | 0 | 0
3140 | 2 | 6 |  | CC DChg | 02:56:00 | 26:06:37 | -155.506 | 4.0551 | 0.4562 | 456.15 | 0 | 0 | 0.4562 | 456.15 | 1.869 | 1869.05 | 0 | 0 | 1.869 | 1869.05 | 2024-07-02 12:52:21 | -0.6306 | -4166.8261 | -4166.8261 | 26075.55 | Close | 14.83065 |  | 0.0002 | 33.2 | 0 | 0
3141 | 2 | 6 |  | CC DChg | 02:56:30 | 26:07:07 | -155.506 | 4.0547 | 0.4574 | 457.45 | 0 | 0 | 0.4574 | 457.45 | 1.8743 | 1874.3 | 0 | 0 | 1.8743 | 1874.3 | 2024-07-02 12:52:51 | -0.6305 | -4193.8763 | -4193.8763 | 26073.57 | Close | 14.87278 |  | 0.0002 | 33.2 | 0 | 0
3142 | 2 | 6 |  | CC DChg | 02:57:00 | 26:07:37 | -155.506 | 4.0544 | 0.4587 | 458.74 | 0 | 0 | 0.4587 | 458.74 | 1.8796 | 1879.56 | 0 | 0 | 1.8796 | 1879.56 | 2024-07-02 12:53:21 | -0.6305 | -4166.8261 | -4166.8261 | 26071.57 | Close | 14.91491 |  | 0.0002 | 33.2 | 0 | 0
3143 | 2 | 6 |  | CC DChg | 02:57:30 | 26:08:07 | -155.506 | 4.0541 | 0.46 | 460.04 | 0 | 0 | 0.46 | 460.04 | 1.8848 | 1884.81 | 0 | 0 | 1.8848 | 1884.81 | 2024-07-02 12:53:51 | -0.6304 | -4193.7959 | -4193.7959 | 26070.57 | Close | 14.95705 |  | 0 | 33.2 | 0 | 0
3144 | 2 | 6 |  | CC DChg | 02:58:00 | 26:08:37 | -155.506 | 4.0538 | 0.4613 | 461.33 | 0 | 0 | 0.4613 | 461.33 | 1.8901 | 1890.06 | 0 | 0 | 1.8901 | 1890.06 | 2024-07-02 12:54:21 | -0.6304 | -4180.2356 | -4180.2356 | 26067.59 | Close | 14.99918 |  | 0.0002 | 33.2 | 0 | 0
3145 | 2 | 6 |  | CC DChg | 02:58:30 | 26:09:07 | -155.506 | 4.0535 | 0.4626 | 462.63 | 0 | 0 | 0.4626 | 462.63 | 1.8953 | 1895.32 | 0 | 0 | 1.8953 | 1895.32 | 2024-07-02 12:54:51 | -0.6303 | -4166.8261 | -4166.8261 | 26065.59 | Close | 15.04131 |  | 0.0002 | 33.3 | 0 | 0
3146 | 2 | 6 |  | CC DChg | 02:59:00 | 26:09:37 | -155.506 | 4.0532 | 0.4639 | 463.93 | 0 | 0 | 0.4639 | 463.93 | 1.9006 | 1900.57 | 0 | 0 | 1.9006 | 1900.57 | 2024-07-02 12:55:21 | -0.6303 | -4180.2675 | -4180.2675 | 26062.6 | Close | 15.08344 |  | 0.0003 | 33.2 | 0 | 0
3147 | 2 | 6 |  | CC DChg | 02:59:30 | 26:10:07 | -155.506 | 4.0532 | 0.4652 | 465.22 | 0 | 0 | 0.4652 | 465.22 | 1.9058 | 1905.82 | 0 | 0 | 1.9058 | 1905.82 | 2024-07-02 12:55:51 | -0.6303 | 0 | 0 | 26062.6 | Close | 15.12558 |  | 0.0003 | 33.2 | 0 | 0
3148 | 2 | 6 |  | CC DChg | 03:00:00 | 26:10:37 | -155.506 | 4.0529 | 0.4665 | 466.52 | 0 | 0 | 0.4665 | 466.52 | 1.9111 | 1911.07 | 0 | 0 | 1.9111 | 1911.07 | 2024-07-02 12:56:21 | -0.6302 | -4180.2675 | -4180.2675 | 26061.6 | Close | 15.16771 |  | 0.0002 | 33.3 | 0 | 0
3149 | 2 | 6 |  | CC DChg | 03:00:30 | 26:11:07 | -155.506 | 4.0526 | 0.4678 | 467.81 | 0 | 0 | 0.4678 | 467.81 | 1.9163 | 1916.33 | 0 | 0 | 1.9163 | 1916.33 | 2024-07-02 12:56:51 | -0.6302 | -4180.2675 | -4180.2675 | 26059.61 | Close | 15.20984 |  | 0.0002 | 33.2 | 0 | 0
3150 | 2 | 6 |  | CC DChg | 03:01:00 | 26:11:37 | -155.506 | 4.052 | 0.4691 | 469.11 | 0 | 0 | 0.4691 | 469.11 | 1.9216 | 1921.58 | 0 | 0 | 1.9216 | 1921.58 | 2024-07-02 12:57:21 | -0.6301 | -2090.0618 | -2090.0618 | 26056.61 | Close | 15.25197 |  | 0 | 33.2 | 0 | 0
3151 | 2 | 6 |  | CC DChg | 03:01:30 | 26:12:07 | -155.506 | 4.052 | 0.4704 | 470.41 | 0 | 0 | 0.4704 | 470.41 | 1.9268 | 1926.83 | 0 | 0 | 1.9268 | 1926.83 | 2024-07-02 12:57:51 | -0.6301 | 0 | 0 | 26055.62 | Close | 15.2941 |  | 0.0002 | 33.3 | 0 | 0
3152 | 2 | 6 |  | CC DChg | 03:02:00 | 26:12:37 | -155.506 | 4.0516 | 0.4717 | 471.7 | 0 | 0 | 0.4717 | 471.7 | 1.9321 | 1932.08 | 0 | 0 | 1.9321 | 1932.08 | 2024-07-02 12:58:21 | -0.6301 | -4180.2675 | -4180.2675 | 26053.63 | Close | 15.33624 |  | 0.0002 | 33.2 | 0 | 0
3153 | 2 | 6 |  | CC DChg | 03:02:30 | 26:13:07 | -155.506 | 4.0513 | 0.473 | 473 | 0 | 0 | 0.473 | 473 | 1.9373 | 1937.33 | 0 | 0 | 1.9373 | 1937.33 | 2024-07-02 12:58:51 | -0.63 | -4180.2356 | -4180.2356 | 26051.63 | Close | 15.37837 |  | 0.0002 | 33.2 | 0 | 0
3154 | 2 | 6 |  | CC DChg | 03:03:00 | 26:13:37 | -155.506 | 4.0507 | 0.4743 | 474.29 | 0 | 0 | 0.4743 | 474.29 | 1.9426 | 1942.58 | 0 | 0 | 1.9426 | 1942.58 | 2024-07-02 12:59:21 | -0.6299 | -2090.1337 | -2090.1337 | 26048.63 | Close | 15.4205 |  | 0 | 33.2 | 0 | 0
3155 | 2 | 6 |  | CC DChg | 03:03:30 | 26:14:07 | -155.506 | 4.0504 | 0.4756 | 475.59 | 0 | 0 | 0.4756 | 475.59 | 1.9478 | 1947.83 | 0 | 0 | 1.9478 | 1947.83 | 2024-07-02 12:59:51 | -0.6299 | -4180.2675 | -4180.2675 | 26045.65 | Close | 15.46263 |  | 0.0002 | 33.3 | 0 | 0
3156 | 2 | 6 |  | CC DChg | 03:04:00 | 26:14:37 | -155.506 | 4.0501 | 0.4769 | 476.88 | 0 | 0 | 0.4769 | 476.88 | 1.9531 | 1953.08 | 0 | 0 | 1.9531 | 1953.08 | 2024-07-02 13:00:21 | -0.6298 | -4180.2356 | -4180.2356 | 26042.67 | Close | 15.50477 |  | 0.0003 | 33.2 | 0 | 0
3157 | 2 | 6 |  | CC DChg | 03:04:30 | 26:15:07 | -155.506 | 4.0498 | 0.4782 | 478.18 | 0 | 0 | 0.4782 | 478.18 | 1.9583 | 1958.32 | 0 | 0 | 1.9583 | 1958.32 | 2024-07-02 13:00:51 | -0.6298 | -4180.2675 | -4180.2675 | 26042.65 | Close | 15.5469 |  | 0 | 33.2 | 0 | 0
3158 | 2 | 6 |  | CC DChg | 03:05:00 | 26:15:37 | -155.506 | 4.0495 | 0.4795 | 479.48 | 0 | 0 | 0.4795 | 479.48 | 1.9636 | 1963.57 | 0 | 0 | 1.9636 | 1963.57 | 2024-07-02 13:01:21 | -0.6297 | -4180.2675 | -4180.2675 | 26040.66 | Close | 15.58903 |  | 0 | 33.2 | 0 | 0
3159 | 2 | 6 |  | CC DChg | 03:05:30 | 26:16:07 | -155.506 | 4.0492 | 0.4808 | 480.77 | 0 | 0 | 0.4808 | 480.77 | 1.9688 | 1968.82 | 0 | 0 | 1.9688 | 1968.82 | 2024-07-02 13:01:51 | -0.6297 | -4180.3476 | -4180.3476 | 26037.68 | Close | 15.63116 |  | 0.0002 | 33.3 | 0 | 0
3160 | 2 | 6 |  | CC DChg | 03:06:00 | 26:16:37 | -155.506 | 4.0489 | 0.4821 | 482.07 | 0 | 0 | 0.4821 | 482.07 | 1.9741 | 1974.07 | 0 | 0 | 1.9741 | 1974.07 | 2024-07-02 13:02:21 | -0.6296 | -4180.2675 | -4180.2675 | 26036.67 | Close | 15.6733 |  | 0 | 33.2 | 0 | 0
3161 | 2 | 6 |  | CC DChg | 03:06:30 | 26:17:07 | -155.506 | 4.0485 | 0.4834 | 483.36 | 0 | 0 | 0.4834 | 483.36 | 1.9793 | 1979.31 | 0 | 0 | 1.9793 | 1979.31 | 2024-07-02 13:02:51 | -0.6296 | -4180.2675 | -4180.2675 | 26033.69 | Close | 15.71543 |  | 0.0002 | 33.2 | 0 | 0
3162 | 2 | 6 |  | CC DChg | 03:07:00 | 26:17:37 | -155.506 | 4.0482 | 0.4847 | 484.66 | 0 | 0 | 0.4847 | 484.66 | 1.9846 | 1984.56 | 0 | 0 | 1.9846 | 1984.56 | 2024-07-02 13:03:21 | -0.6295 | -4180.3476 | -4180.3476 | 26031.7 | Close | 15.75756 |  | 0.0002 | 33.2 | 0 | 0
3163 | 2 | 6 |  | CC DChg | 03:07:30 | 26:18:07 | -155.506 | 4.0479 | 0.486 | 485.96 | 0 | 0 | 0.486 | 485.96 | 1.9898 | 1989.8 | 0 | 0 | 1.9898 | 1989.8 | 2024-07-02 13:03:51 | -0.6295 | -4180.2675 | -4180.2675 | 26029.7 | Close | 15.7997 |  | 0.0002 | 33.2 | 0 | 0
3164 | 2 | 6 |  | CC DChg | 03:08:00 | 26:18:37 | -155.506 | 4.0476 | 0.4873 | 487.25 | 0 | 0 | 0.4873 | 487.25 | 1.995 | 1995.05 | 0 | 0 | 1.995 | 1995.05 | 2024-07-02 13:04:21 | -0.6294 | -4180.2675 | -4180.2675 | 26028.7 | Close | 15.84183 |  | 0 | 33.2 | 0 | 0
3165 | 2 | 6 |  | CC DChg | 03:08:30 | 26:19:07 | -155.506 | 4.047 | 0.4885 | 488.55 | 0 | 0 | 0.4885 | 488.55 | 2.0003 | 2000.29 | 0 | 0 | 2.0003 | 2000.29 | 2024-07-02 13:04:51 | -0.6293 | -2090.1178 | -2090.1178 | 26022.73 | Close | 15.88396 |  | 0.0003 | 33.2 | 0 | 0
3166 | 2 | 6 |  | CC DChg | 03:09:00 | 26:19:37 | -155.506 | 4.047 | 0.4898 | 489.84 | 0 | 0 | 0.4898 | 489.84 | 2.0055 | 2005.54 | 0 | 0 | 2.0055 | 2005.54 | 2024-07-02 13:05:21 | -0.6293 | 0 | 0 | 26023.72 | Close | 15.92609 |  | 0.0002 | 33.2 | 0 | 0
3167 | 2 | 6 |  | CC DChg | 03:09:30 | 26:20:07 | -155.506 | 4.0467 | 0.4911 | 491.14 | 0 | 0 | 0.4911 | 491.14 | 2.0108 | 2010.78 | 0 | 0 | 2.0108 | 2010.78 | 2024-07-02 13:05:51 | -0.6293 | -4180.2675 | -4180.2675 | 26021.73 | Close | 15.96823 |  | 0.0002 | 33.2 | 0 | 0
3168 | 2 | 6 |  | CC DChg | 03:10:00 | 26:20:37 | -155.506 | 4.0461 | 0.4924 | 492.44 | 0 | 0 | 0.4924 | 492.44 | 2.016 | 2016.03 | 0 | 0 | 2.016 | 2016.03 | 2024-07-02 13:06:21 | -0.6292 | -2090.1178 | -2090.1178 | 26017.74 | Close | 16.01036 |  | 0.0002 | 33.2 | 0 | 0
3169 | 2 | 6 |  | CC DChg | 03:10:30 | 26:21:07 | -155.506 | 4.0458 | 0.4937 | 493.73 | 0 | 0 | 0.4937 | 493.73 | 2.0213 | 2021.27 | 0 | 0 | 2.0213 | 2021.27 | 2024-07-02 13:06:51 | -0.6291 | -4180.2675 | -4180.2675 | 26015.75 | Close | 16.05249 |  | 0.0002 | 33.2 | 0 | 0
3170 | 2 | 6 |  | CC DChg | 03:11:00 | 26:21:37 | -155.506 | 4.0454 | 0.495 | 495.03 | 0 | 0 | 0.495 | 495.03 | 2.0265 | 2026.51 | 0 | 0 | 2.0265 | 2026.51 | 2024-07-02 13:07:21 | -0.6291 | -4180.2675 | -4180.2675 | 26013.76 | Close | 16.09462 |  | 0.0002 | 33.2 | 0 | 0
3171 | 2 | 6 |  | CC DChg | 03:11:30 | 26:22:07 | -155.506 | 4.0451 | 0.4963 | 496.32 | 0 | 0 | 0.4963 | 496.32 | 2.0318 | 2031.76 | 0 | 0 | 2.0318 | 2031.76 | 2024-07-02 13:07:51 | -0.629 | -4180.2356 | -4180.2356 | 26010.77 | Close | 16.13676 |  | 0.0003 | 33.2 | 0 | 0
3172 | 2 | 6 |  | CC DChg | 03:12:00 | 26:22:37 | -155.506 | 4.0451 | 0.4976 | 497.62 | 0 | 0 | 0.4976 | 497.62 | 2.037 | 2037 | 0 | 0 | 2.037 | 2037 | 2024-07-02 13:08:21 | -0.629 | 0 | 0 | 26011.76 | Close | 16.17889 |  | 0.0002 | 33.2 | 0 | 0
3173 | 2 | 6 |  | CC DChg | 03:12:30 | 26:23:07 | -155.506 | 4.0445 | 0.4989 | 498.91 | 0 | 0 | 0.4989 | 498.91 | 2.0422 | 2042.24 | 0 | 0 | 2.0422 | 2042.24 | 2024-07-02 13:08:51 | -0.6289 | -2090.1337 | -2090.1337 | 26007.78 | Close | 16.22102 |  | 0.0002 | 33.2 | 0 | 0
3174 | 2 | 6 |  | CC DChg | 03:13:00 | 26:23:37 | -155.506 | 4.0442 | 0.5002 | 500.21 | 0 | 0 | 0.5002 | 500.21 | 2.0475 | 2047.48 | 0 | 0 | 2.0475 | 2047.48 | 2024-07-02 13:09:21 | -0.6289 | -4180.3476 | -4180.3476 | 26004.79 | Close | 16.26315 |  | 0.0003 | 33.2 | 0 | 0
3175 | 2 | 6 |  | CC DChg | 03:13:30 | 26:24:07 | -155.506 | 4.0439 | 0.5015 | 501.51 | 0 | 0 | 0.5015 | 501.51 | 2.0527 | 2052.72 | 0 | 0 | 2.0527 | 2052.72 | 2024-07-02 13:09:51 | -0.6289 | -4166.8261 | -4166.8261 | 26004.77 | Close | 16.30529 |  | 0 | 33.2 | 0 | 0
3176 | 2 | 6 |  | CC DChg | 03:14:00 | 26:24:37 | -155.506 | 4.0436 | 0.5028 | 502.8 | 0 | 0 | 0.5028 | 502.8 | 2.058 | 2057.96 | 0 | 0 | 2.058 | 2057.96 | 2024-07-02 13:10:21 | -0.6288 | -4193.7959 | -4193.7959 | 26002.78 | Close | 16.34742 |  | 0 | 33.2 | 0 | 0
3177 | 2 | 6 |  | CC DChg | 03:14:30 | 26:25:07 | -155.506 | 4.043 | 0.5041 | 504.1 | 0 | 0 | 0.5041 | 504.1 | 2.0632 | 2063.2 | 0 | 0 | 2.0632 | 2063.2 | 2024-07-02 13:10:51 | -0.6287 | -2090.1178 | -2090.1178 | 25997.81 | Close | 16.38955 |  | 0.0002 | 33.2 | 0 | 0
3178 | 2 | 6 |  | CC DChg | 03:15:00 | 26:25:37 | -155.506 | 4.0427 | 0.5054 | 505.39 | 0 | 0 | 0.5054 | 505.39 | 2.0684 | 2068.44 | 0 | 0 | 2.0684 | 2068.44 | 2024-07-02 13:11:21 | -0.6287 | -4180.2675 | -4180.2675 | 25994.83 | Close | 16.43168 |  | 0.0003 | 33.2 | 0 | 0
3179 | 2 | 6 |  | CC DChg | 03:15:30 | 26:26:07 | -155.506 | 4.0423 | 0.5067 | 506.69 | 0 | 0 | 0.5067 | 506.69 | 2.0737 | 2073.68 | 0 | 0 | 2.0737 | 2073.68 | 2024-07-02 13:11:51 | -0.6286 | -4180.2675 | -4180.2675 | 25993.82 | Close | 16.47382 |  | 0.0002 | 33.2 | 0 | 0
3180 | 2 | 6 |  | CC DChg | 03:16:00 | 26:26:37 | -155.506 | 4.042 | 0.508 | 507.99 | 0 | 0 | 0.508 | 507.99 | 2.0789 | 2078.92 | 0 | 0 | 2.0789 | 2078.92 | 2024-07-02 13:12:21 | -0.6286 | -4180.1236 | -4180.1236 | 25991.83 | Close | 16.51595 |  | 0.0002 | 33.2 | 0 | 0
3181 | 2 | 6 |  | CC DChg | 03:16:30 | 26:27:07 | -155.506 | 4.0417 | 0.5093 | 509.28 | 0 | 0 | 0.5093 | 509.28 | 2.0842 | 2084.15 | 0 | 0 | 2.0842 | 2084.15 | 2024-07-02 13:12:51 | -0.6285 | -4180.2675 | -4180.2675 | 25989.83 | Close | 16.55808 |  | 0.0002 | 33.2 | 0 | 0
3182 | 2 | 6 |  | CC DChg | 03:17:00 | 26:27:37 | -155.506 | 4.0411 | 0.5106 | 510.58 | 0 | 0 | 0.5106 | 510.58 | 2.0894 | 2089.39 | 0 | 0 | 2.0894 | 2089.39 | 2024-07-02 13:13:21 | -0.6284 | -2090.1337 | -2090.1337 | 25985.85 | Close | 16.60021 |  | 0.0002 | 33.3 | 0 | 0
3183 | 2 | 6 |  | CC DChg | 03:17:30 | 26:28:07 | -155.506 | 4.0408 | 0.5119 | 511.87 | 0 | 0 | 0.5119 | 511.87 | 2.0946 | 2094.63 | 0 | 0 | 2.0946 | 2094.63 | 2024-07-02 13:13:51 | -0.6284 | -4180.3476 | -4180.3476 | 25984.84 | Close | 16.64235 |  | 0 | 33.2 | 0 | 0
3184 | 2 | 6 |  | CC DChg | 03:18:00 | 26:28:37 | -155.506 | 4.0405 | 0.5132 | 513.17 | 0 | 0 | 0.5132 | 513.17 | 2.0999 | 2099.86 | 0 | 0 | 2.0999 | 2099.86 | 2024-07-02 13:14:21 | -0.6283 | -4180.2675 | -4180.2675 | 25981.86 | Close | 16.68448 |  | 0.0002 | 33.2 | 0 | 0
3185 | 2 | 6 |  | CC DChg | 03:18:30 | 26:29:07 | -155.506 | 4.0402 | 0.5145 | 514.47 | 0 | 0 | 0.5145 | 514.47 | 2.1051 | 2105.1 | 0 | 0 | 2.1051 | 2105.1 | 2024-07-02 13:14:51 | -0.6283 | -4180.2675 | -4180.2675 | 25979.87 | Close | 16.72661 |  | 0.0002 | 33.3 | 0 | 0
3186 | 2 | 6 |  | CC DChg | 03:19:00 | 26:29:37 | -155.506 | 4.0399 | 0.5158 | 515.76 | 0 | 0 | 0.5158 | 515.76 | 2.1103 | 2110.33 | 0 | 0 | 2.1103 | 2110.33 | 2024-07-02 13:15:21 | -0.6282 | -4166.7943 | -4166.7943 | 25977.87 | Close | 16.76874 |  | 0.0002 | 33.2 | 0 | 0
3187 | 2 | 6 |  | CC DChg | 03:19:30 | 26:30:07 | -155.506 | 4.0396 | 0.5171 | 517.06 | 0 | 0 | 0.5171 | 517.06 | 2.1156 | 2115.57 | 0 | 0 | 2.1156 | 2115.57 | 2024-07-02 13:15:51 | -0.6282 | -4193.7959 | -4193.7959 | 25975.88 | Close | 16.81088 |  | 0.0002 | 33.3 | 0 | 0
3188 | 2 | 6 |  | CC DChg | 03:20:00 | 26:30:37 | -155.506 | 4.0392 | 0.5184 | 518.35 | 0 | 0 | 0.5184 | 518.35 | 2.1208 | 2120.8 | 0 | 0 | 2.1208 | 2120.8 | 2024-07-02 13:16:21 | -0.6281 | -4166.8261 | -4166.8261 | 25973.88 | Close | 16.85301 |  | 0.0002 | 33.3 | 0 | 0
3189 | 2 | 6 |  | CC DChg | 03:20:30 | 26:31:07 | -155.506 | 4.0386 | 0.5196 | 519.65 | 0 | 0 | 0.5196 | 519.65 | 2.126 | 2126.04 | 0 | 0 | 2.126 | 2126.04 | 2024-07-02 13:16:51 | -0.628 | -2093.5505 | -2093.5505 | 25969.9 | Close | 16.89514 |  | 0.0002 | 33.2 | 0 | 0
3190 | 2 | 6 |  | CC DChg | 03:21:00 | 26:31:37 | -155.506 | 4.0383 | 0.5209 | 520.94 | 0 | 0 | 0.5209 | 520.94 | 2.1313 | 2131.27 | 0 | 0 | 2.1313 | 2131.27 | 2024-07-02 13:17:21 | -0.628 | -4180.2675 | -4180.2675 | 25967.91 | Close | 16.93727 |  | 0.0002 | 33.2 | 0 | 0
3191 | 2 | 6 |  | CC DChg | 03:21:30 | 26:32:07 | -155.506 | 4.038 | 0.5222 | 522.24 | 0 | 0 | 0.5222 | 522.24 | 2.1365 | 2136.5 | 0 | 0 | 2.1365 | 2136.5 | 2024-07-02 13:17:51 | -0.6279 | -4166.8261 | -4166.8261 | 25966.9 | Close | 16.97941 |  | 0 | 33.2 | 0 | 0
3192 | 2 | 6 |  | CC DChg | 03:22:00 | 26:32:37 | -155.506 | 4.0377 | 0.5235 | 523.54 | 0 | 0 | 0.5235 | 523.54 | 2.1417 | 2141.74 | 0 | 0 | 2.1417 | 2141.74 | 2024-07-02 13:18:21 | -0.6279 | -4180.2356 | -4180.2356 | 25963.91 | Close | 17.02154 |  | 0.0002 | 33.2 | 0 | 0
3193 | 2 | 6 |  | CC DChg | 03:22:30 | 26:33:07 | -155.506 | 4.0374 | 0.5248 | 524.83 | 0 | 0 | 0.5248 | 524.83 | 2.147 | 2146.97 | 0 | 0 | 2.147 | 2146.97 | 2024-07-02 13:18:51 | -0.6278 | -4180.2675 | -4180.2675 | 25961.92 | Close | 17.06367 |  | 0.0002 | 33.3 | 0 | 0
3194 | 2 | 6 |  | CC DChg | 03:23:00 | 26:33:37 | -155.506 | 4.0371 | 0.5261 | 526.13 | 0 | 0 | 0.5261 | 526.13 | 2.1522 | 2152.2 | 0 | 0 | 2.1522 | 2152.2 | 2024-07-02 13:19:21 | -0.6278 | -4193.7959 | -4193.7959 | 25959.93 | Close | 17.1058 |  | 0.0002 | 33.3 | 0 | 0
3195 | 2 | 6 |  | CC DChg | 03:23:30 | 26:34:07 | -155.506 | 4.0365 | 0.5274 | 527.42 | 0 | 0 | 0.5274 | 527.42 | 2.1574 | 2157.43 | 0 | 0 | 2.1574 | 2157.43 | 2024-07-02 13:19:51 | -0.6277 | -2090.1178 | -2090.1178 | 25955.95 | Close | 17.14794 |  | 0.0002 | 33.2 | 0 | 0
3196 | 2 | 6 |  | CC DChg | 03:24:00 | 26:34:37 | -155.506 | 4.0361 | 0.5287 | 528.72 | 0 | 0 | 0.5287 | 528.72 | 2.1627 | 2162.66 | 0 | 0 | 2.1627 | 2162.66 | 2024-07-02 13:20:21 | -0.6276 | -4166.8261 | -4166.8261 | 25954.93 | Close | 17.19007 |  | 0 | 33.2 | 0 | 0
3197 | 2 | 6 |  | CC DChg | 03:24:30 | 26:35:07 | -155.506 | 4.0358 | 0.53 | 530.02 | 0 | 0 | 0.53 | 530.02 | 2.1679 | 2167.89 | 0 | 0 | 2.1679 | 2167.89 | 2024-07-02 13:20:51 | -0.6276 | -4180.2675 | -4180.2675 | 25951.95 | Close | 17.2322 |  | 0.0002 | 33.2 | 0 | 0
3198 | 2 | 6 |  | CC DChg | 03:25:00 | 26:35:37 | -155.506 | 4.0355 | 0.5313 | 531.31 | 0 | 0 | 0.5313 | 531.31 | 2.1731 | 2173.12 | 0 | 0 | 2.1731 | 2173.12 | 2024-07-02 13:21:21 | -0.6275 | -4180.3476 | -4180.3476 | 25949.96 | Close | 17.27433 |  | 0.0002 | 33.2 | 0 | 0
3199 | 2 | 6 |  | CC DChg | 03:25:30 | 26:36:07 | -155.506 | 4.0349 | 0.5326 | 532.61 | 0 | 0 | 0.5326 | 532.61 | 2.1784 | 2178.35 | 0 | 0 | 2.1784 | 2178.35 | 2024-07-02 13:21:51 | -0.6275 | -2090.1337 | -2090.1337 | 25945.97 | Close | 17.31647 |  | 0.0002 | 33.2 | 0 | 0
3200 | 2 | 6 |  | CC DChg | 03:26:00 | 26:36:37 | -155.506 | 4.0346 | 0.5339 | 533.9 | 0 | 0 | 0.5339 | 533.9 | 2.1836 | 2183.58 | 0 | 0 | 2.1836 | 2183.58 | 2024-07-02 13:22:21 | -0.6274 | -4180.2675 | -4180.2675 | 25943.98 | Close | 17.3586 |  | 0.0002 | 33.2 | 0 | 0
3201 | 2 | 6 |  | CC DChg | 03:26:30 | 26:37:07 | -155.506 | 4.034 | 0.5352 | 535.2 | 0 | 0 | 0.5352 | 535.2 | 2.1888 | 2188.81 | 0 | 0 | 2.1888 | 2188.81 | 2024-07-02 13:22:51 | -0.6273 | -2090.1178 | -2090.1178 | 25939 | Close | 17.40073 |  | 0.0003 | 33.2 | 0 | 0
3202 | 2 | 6 |  | CC DChg | 03:27:00 | 26:37:37 | -155.506 | 4.0337 | 0.5365 | 536.5 | 0 | 0 | 0.5365 | 536.5 | 2.194 | 2194.04 | 0 | 0 | 2.194 | 2194.04 | 2024-07-02 13:23:21 | -0.6273 | -4180.2675 | -4180.2675 | 25938 | Close | 17.44286 |  | 0.0002 | 33.3 | 0 | 0
3203 | 2 | 6 |  | CC DChg | 03:27:30 | 26:38:07 | -155.506 | 4.0334 | 0.5378 | 537.79 | 0 | 0 | 0.5378 | 537.79 | 2.1993 | 2199.26 | 0 | 0 | 2.1993 | 2199.26 | 2024-07-02 13:23:51 | -0.6272 | -4180.2675 | -4180.2675 | 25936 | Close | 17.485 |  | 0.0002 | 33.2 | 0 | 0
3204 | 2 | 6 |  | CC DChg | 03:28:00 | 26:38:37 | -155.506 | 4.033 | 0.5391 | 539.09 | 0 | 0 | 0.5391 | 539.09 | 2.2045 | 2204.49 | 0 | 0 | 2.2045 | 2204.49 | 2024-07-02 13:24:21 | -0.6272 | -4180.3476 | -4180.3476 | 25934.01 | Close | 17.52713 |  | 0.0002 | 33.2 | 0 | 0
3205 | 2 | 6 |  | CC DChg | 03:28:30 | 26:39:07 | -155.506 | 4.0327 | 0.5404 | 540.38 | 0 | 0 | 0.5404 | 540.38 | 2.2097 | 2209.72 | 0 | 0 | 2.2097 | 2209.72 | 2024-07-02 13:24:51 | -0.6271 | -4180.2675 | -4180.2675 | 25932.02 | Close | 17.56926 |  | 0.0002 | 33.2 | 0 | 0
3206 | 2 | 6 |  | CC DChg | 03:29:00 | 26:39:37 | -155.506 | 4.0321 | 0.5417 | 541.68 | 0 | 0 | 0.5417 | 541.68 | 2.2149 | 2214.94 | 0 | 0 | 2.2149 | 2214.94 | 2024-07-02 13:25:21 | -0.627 | -2090.1337 | -2090.1337 | 25928.03 | Close | 17.61139 |  | 0.0002 | 33.2 | 0 | 0
3207 | 2 | 6 |  | CC DChg | 03:29:30 | 26:40:07 | -155.506 | 4.0318 | 0.543 | 542.97 | 0 | 0 | 0.543 | 542.97 | 2.2202 | 2220.17 | 0 | 0 | 2.2202 | 2220.17 | 2024-07-02 13:25:51 | -0.627 | -4180.2356 | -4180.2356 | 25926.04 | Close | 17.65353 |  | 0.0002 | 33.2 | 0 | 0
3208 | 2 | 6 |  | CC DChg | 03:30:00 | 26:40:37 | -155.506 | 4.0315 | 0.5443 | 544.27 | 0 | 0 | 0.5443 | 544.27 | 2.2254 | 2225.39 | 0 | 0 | 2.2254 | 2225.39 | 2024-07-02 13:26:21 | -0.6269 | -4180.2675 | -4180.2675 | 25924.04 | Close | 17.69566 |  | 0.0002 | 33.2 | 0 | 0
3209 | 2 | 6 |  | CC DChg | 03:30:30 | 26:41:07 | -155.506 | 4.0312 | 0.5456 | 545.57 | 0 | 0 | 0.5456 | 545.57 | 2.2306 | 2230.61 | 0 | 0 | 2.2306 | 2230.61 | 2024-07-02 13:26:51 | -0.6269 | -4180.2675 | -4180.2675 | 25922.05 | Close | 17.73779 |  | 0.0002 | 33.2 | 0 | 0
3210 | 2 | 6 |  | CC DChg | 03:31:00 | 26:41:37 | -155.506 | 4.0309 | 0.5469 | 546.86 | 0 | 0 | 0.5469 | 546.86 | 2.2358 | 2235.84 | 0 | 0 | 2.2358 | 2235.84 | 2024-07-02 13:27:21 | -0.6268 | -4180.3476 | -4180.3476 | 25920.06 | Close | 17.77993 |  | 0.0002 | 33.2 | 0 | 0
3211 | 2 | 6 |  | CC DChg | 03:31:30 | 26:42:07 | -155.506 | 4.0303 | 0.5482 | 548.16 | 0 | 0 | 0.5482 | 548.16 | 2.2411 | 2241.06 | 0 | 0 | 2.2411 | 2241.06 | 2024-07-02 13:27:51 | -0.6267 | -2090.1337 | -2090.1337 | 25916.07 | Close | 17.82206 |  | 0.0002 | 33.3 | 0 | 0
3212 | 2 | 6 |  | CC DChg | 03:32:00 | 26:42:37 | -155.506 | 4.0299 | 0.5495 | 549.45 | 0 | 0 | 0.5495 | 549.45 | 2.2463 | 2246.28 | 0 | 0 | 2.2463 | 2246.28 | 2024-07-02 13:28:21 | -0.6267 | -4180.2675 | -4180.2675 | 25915.06 | Close | 17.86419 |  | 0 | 33.2 | 0 | 0
3213 | 2 | 6 |  | CC DChg | 03:32:30 | 26:43:07 | -155.506 | 4.0296 | 0.5508 | 550.75 | 0 | 0 | 0.5508 | 550.75 | 2.2515 | 2251.51 | 0 | 0 | 2.2515 | 2251.51 | 2024-07-02 13:28:51 | -0.6266 | -4180.2356 | -4180.2356 | 25913.07 | Close | 17.90632 |  | 0 | 33.2 | 0 | 0
3214 | 2 | 6 |  | CC DChg | 03:33:00 | 26:43:37 | -155.506 | 4.0293 | 0.552 | 552.05 | 0 | 0 | 0.552 | 552.05 | 2.2567 | 2256.73 | 0 | 0 | 2.2567 | 2256.73 | 2024-07-02 13:29:21 | -0.6266 | -4180.2675 | -4180.2675 | 25910.09 | Close | 17.94846 |  | 0.0002 | 33.2 | 0 | 0
3215 | 2 | 6 |  | CC DChg | 03:33:30 | 26:44:07 | -155.506 | 4.0287 | 0.5533 | 553.34 | 0 | 0 | 0.5533 | 553.34 | 2.2619 | 2261.95 | 0 | 0 | 2.2619 | 2261.95 | 2024-07-02 13:29:51 | -0.6265 | -2090.1337 | -2090.1337 | 25906.1 | Close | 17.99059 |  | 0.0002 | 33.2 | 0 | 0
3216 | 2 | 6 |  | CC DChg | 03:34:00 | 26:44:37 | -155.506 | 4.0284 | 0.5546 | 554.64 | 0 | 0 | 0.5546 | 554.64 | 2.2672 | 2267.17 | 0 | 0 | 2.2672 | 2267.17 | 2024-07-02 13:30:21 | -0.6264 | -4180.2356 | -4180.2356 | 25904.11 | Close | 18.03272 |  | 0.0002 | 33.2 | 0 | 0
3217 | 2 | 6 |  | CC DChg | 03:34:30 | 26:45:07 | -155.506 | 4.0281 | 0.5559 | 555.93 | 0 | 0 | 0.5559 | 555.93 | 2.2724 | 2272.39 | 0 | 0 | 2.2724 | 2272.39 | 2024-07-02 13:30:51 | -0.6264 | -4180.2675 | -4180.2675 | 25902.11 | Close | 18.07485 |  | 0.0002 | 33.2 | 0 | 0
3218 | 2 | 6 |  | CC DChg | 03:35:00 | 26:45:37 | -155.506 | 4.0278 | 0.5572 | 557.23 | 0 | 0 | 0.5572 | 557.23 | 2.2776 | 2277.61 | 0 | 0 | 2.2776 | 2277.61 | 2024-07-02 13:31:21 | -0.6263 | -4180.2675 | -4180.2675 | 25900.12 | Close | 18.11699 |  | 0.0002 | 33.2 | 0 | 0
3219 | 2 | 6 |  | CC DChg | 03:35:30 | 26:46:07 | -155.506 | 4.0268 | 0.5585 | 558.53 | 0 | 0 | 0.5585 | 558.53 | 2.2828 | 2282.83 | 0 | 0 | 2.2828 | 2282.83 | 2024-07-02 13:31:51 | -0.6262 | -1393.3745 | -1393.3745 | 25894.14 | Close | 18.15912 |  | 0.0002 | 33.2 | 0 | 0
3220 | 2 | 6 |  | CC DChg | 03:36:00 | 26:46:37 | -155.506 | 4.0265 | 0.5598 | 559.82 | 0 | 0 | 0.5598 | 559.82 | 2.288 | 2288.05 | 0 | 0 | 2.288 | 2288.05 | 2024-07-02 13:32:21 | -0.6262 | -4180.2675 | -4180.2675 | 25891.16 | Close | 18.20125 |  | 0.0003 | 33.3 | 0 | 0
3221 | 2 | 6 |  | CC DChg | 03:36:30 | 26:47:07 | -155.506 | 4.0262 | 0.5611 | 561.12 | 0 | 0 | 0.5611 | 561.12 | 2.2933 | 2293.26 | 0 | 0 | 2.2933 | 2293.26 | 2024-07-02 13:32:51 | -0.6261 | -4166.8261 | -4166.8261 | 25890.15 | Close | 18.24338 |  | 0.0002 | 33.2 | 0 | 0
3222 | 2 | 6 |  | CC DChg | 03:37:00 | 26:47:37 | -155.506 | 4.0259 | 0.5624 | 562.41 | 0 | 0 | 0.5624 | 562.41 | 2.2985 | 2298.48 | 0 | 0 | 2.2985 | 2298.48 | 2024-07-02 13:33:21 | -0.6261 | -4193.7639 | -4193.7639 | 25889.15 | Close | 18.28551 |  | 0 | 33.2 | 0 | 0
3223 | 2 | 6 |  | CC DChg | 03:37:30 | 26:48:07 | -155.506 | 4.0253 | 0.5637 | 563.71 | 0 | 0 | 0.5637 | 563.71 | 2.3037 | 2303.7 | 0 | 0 | 2.3037 | 2303.7 | 2024-07-02 13:33:51 | -0.626 | -2090.1337 | -2090.1337 | 25885.16 | Close | 18.32765 |  | 0 | 33.2 | 0 | 0
3224 | 2 | 6 |  | CC DChg | 03:38:00 | 26:48:37 | -155.506 | 4.025 | 0.565 | 565 | 0 | 0 | 0.565 | 565 | 2.3089 | 2308.91 | 0 | 0 | 2.3089 | 2308.91 | 2024-07-02 13:34:21 | -0.6259 | -4180.2675 | -4180.2675 | 25882.18 | Close | 18.36978 |  | 0.0002 | 33.3 | 0 | 0
3225 | 2 | 6 |  | CC DChg | 03:38:30 | 26:49:07 | -155.506 | 4.0247 | 0.5663 | 566.3 | 0 | 0 | 0.5663 | 566.3 | 2.3141 | 2314.13 | 0 | 0 | 2.3141 | 2314.13 | 2024-07-02 13:34:51 | -0.6259 | -4180.3476 | -4180.3476 | 25880.19 | Close | 18.41191 |  | 0.0002 | 33.2 | 0 | 0
3226 | 2 | 6 |  | CC DChg | 03:39:00 | 26:49:37 | -155.506 | 4.0244 | 0.5676 | 567.6 | 0 | 0 | 0.5676 | 567.6 | 2.3193 | 2319.35 | 0 | 0 | 2.3193 | 2319.35 | 2024-07-02 13:35:21 | -0.6258 | -4166.8261 | -4166.8261 | 25878.19 | Close | 18.45404 |  | 0.0002 | 33.2 | 0 | 0
3227 | 2 | 6 |  | CC DChg | 03:39:30 | 26:50:07 | -155.506 | 4.0237 | 0.5689 | 568.89 | 0 | 0 | 0.5689 | 568.89 | 2.3246 | 2324.56 | 0 | 0 | 2.3246 | 2324.56 | 2024-07-02 13:35:51 | -0.6257 | -2090.1337 | -2090.1337 | 25874.2 | Close | 18.49618 |  | 0.0002 | 33.3 | 0 | 0
3228 | 2 | 6 |  | CC DChg | 03:40:00 | 26:50:37 | -155.506 | 4.0234 | 0.5702 | 570.19 | 0 | 0 | 0.5702 | 570.19 | 2.3298 | 2329.77 | 0 | 0 | 2.3298 | 2329.77 | 2024-07-02 13:36:21 | -0.6257 | -4193.7639 | -4193.7639 | 25872.21 | Close | 18.53831 |  | 0.0002 | 33.2 | 0 | 0
3229 | 2 | 6 |  | CC DChg | 03:40:30 | 26:51:07 | -155.506 | 4.0231 | 0.5715 | 571.48 | 0 | 0 | 0.5715 | 571.48 | 2.335 | 2334.99 | 0 | 0 | 2.335 | 2334.99 | 2024-07-02 13:36:51 | -0.6256 | -4180.2675 | -4180.2675 | 25871.21 | Close | 18.58044 |  | 0 | 33.2 | 0 | 0
3230 | 2 | 6 |  | CC DChg | 03:41:00 | 26:51:37 | -155.506 | 4.0225 | 0.5728 | 572.78 | 0 | 0 | 0.5728 | 572.78 | 2.3402 | 2340.2 | 0 | 0 | 2.3402 | 2340.2 | 2024-07-02 13:37:21 | -0.6255 | -2090.1337 | -2090.1337 | 25866.23 | Close | 18.62257 |  | 0.0002 | 33.2 | 0 | 0
3231 | 2 | 6 |  | CC DChg | 03:41:30 | 26:52:07 | -155.506 | 4.0222 | 0.5741 | 574.08 | 0 | 0 | 0.5741 | 574.08 | 2.3454 | 2345.41 | 0 | 0 | 2.3454 | 2345.41 | 2024-07-02 13:37:51 | -0.6255 | -4166.906 | -4166.906 | 25865.22 | Close | 18.66471 |  | 0 | 33.2 | 0 | 0
3232 | 2 | 6 |  | CC DChg | 03:42:00 | 26:52:37 | -155.506 | 4.0219 | 0.5754 | 575.37 | 0 | 0 | 0.5754 | 575.37 | 2.3506 | 2350.63 | 0 | 0 | 2.3506 | 2350.63 | 2024-07-02 13:38:21 | -0.6254 | -4180.2675 | -4180.2675 | 25863.23 | Close | 18.70684 |  | 0 | 33.3 | 0 | 0
3233 | 2 | 6 |  | CC DChg | 03:42:30 | 26:53:07 | -155.506 | 4.0216 | 0.5767 | 576.67 | 0 | 0 | 0.5767 | 576.67 | 2.3558 | 2355.84 | 0 | 0 | 2.3558 | 2355.84 | 2024-07-02 13:38:51 | -0.6254 | -4180.2675 | -4180.2675 | 25859.26 | Close | 18.74897 |  | 0.0003 | 33.3 | 0 | 0
3234 | 2 | 6 |  | CC DChg | 03:43:00 | 26:53:37 | -155.506 | 4.021 | 0.578 | 577.96 | 0 | 0 | 0.578 | 577.96 | 2.361 | 2361.05 | 0 | 0 | 2.361 | 2361.05 | 2024-07-02 13:39:21 | -0.6253 | -2090.1738 | -2090.1738 | 25856.26 | Close | 18.79111 |  | 0.0002 | 33.2 | 0 | 0
3235 | 2 | 6 |  | CC DChg | 03:43:30 | 26:54:07 | -155.506 | 4.0206 | 0.5793 | 579.26 | 0 | 0 | 0.5793 | 579.26 | 2.3663 | 2366.26 | 0 | 0 | 2.3663 | 2366.26 | 2024-07-02 13:39:51 | -0.6252 | -4193.7959 | -4193.7959 | 25854.27 | Close | 18.83324 |  | 0.0002 | 33.2 | 0 | 0
3236 | 2 | 6 |  | CC DChg | 03:44:00 | 26:54:37 | -155.506 | 4.0203 | 0.5806 | 580.56 | 0 | 0 | 0.5806 | 580.56 | 2.3715 | 2371.47 | 0 | 0 | 2.3715 | 2371.47 | 2024-07-02 13:40:21 | -0.6252 | -4166.8261 | -4166.8261 | 25851.28 | Close | 18.87537 |  | 0.0003 | 33.3 | 0 | 0
3237 | 2 | 6 |  | CC DChg | 03:44:30 | 26:55:07 | -155.506 | 4.02 | 0.5819 | 581.85 | 0 | 0 | 0.5819 | 581.85 | 2.3767 | 2376.68 | 0 | 0 | 2.3767 | 2376.68 | 2024-07-02 13:40:51 | -0.6251 | -4180.2356 | -4180.2356 | 25850.28 | Close | 18.9175 |  | 0.0002 | 33.2 | 0 | 0
3238 | 2 | 6 |  | CC DChg | 03:45:00 | 26:55:37 | -155.506 | 4.0191 | 0.5831 | 583.15 | 0 | 0 | 0.5831 | 583.15 | 2.3819 | 2381.89 | 0 | 0 | 2.3819 | 2381.89 | 2024-07-02 13:41:21 | -0.625 | -1393.4225 | -1393.4225 | 25844.3 | Close | 18.95964 |  | 0.0002 | 33.2 | 0 | 0
3239 | 2 | 6 |  | CC DChg | 03:45:30 | 26:56:07 | -155.506 | 4.0188 | 0.5844 | 584.44 | 0 | 0 | 0.5844 | 584.44 | 2.3871 | 2387.1 | 0 | 0 | 2.3871 | 2387.1 | 2024-07-02 13:41:51 | -0.6249 | -4193.7959 | -4193.7959 | 25842.31 | Close | 19.00177 |  | 0.0002 | 33.3 | 0 | 0
3240 | 2 | 6 |  | CC DChg | 03:46:00 | 26:56:37 | -155.506 | 4.0185 | 0.5857 | 585.74 | 0 | 0 | 0.5857 | 585.74 | 2.3923 | 2392.3 | 0 | 0 | 2.3923 | 2392.3 | 2024-07-02 13:42:21 | -0.6249 | -4166.7943 | -4166.7943 | 25840.31 | Close | 19.0439 |  | 0.0002 | 33.2 | 0 | 0
3241 | 2 | 6 |  | CC DChg | 03:46:30 | 26:57:07 | -155.506 | 4.0179 | 0.587 | 587.03 | 0 | 0 | 0.587 | 587.03 | 2.3975 | 2397.51 | 0 | 0 | 2.3975 | 2397.51 | 2024-07-02 13:42:51 | -0.6248 | -2090.1337 | -2090.1337 | 25836.32 | Close | 19.08603 |  | 0.0002 | 33.2 | 0 | 0
3242 | 2 | 6 |  | CC DChg | 03:47:00 | 26:57:37 | -155.506 | 4.0175 | 0.5883 | 588.33 | 0 | 0 | 0.5883 | 588.33 | 2.4027 | 2402.72 | 0 | 0 | 2.4027 | 2402.72 | 2024-07-02 13:43:21 | -0.6248 | -4180.2675 | -4180.2675 | 25834.33 | Close | 19.12817 |  | 0.0002 | 33.2 | 0 | 0
3243 | 2 | 6 |  | CC DChg | 03:47:30 | 26:58:07 | -155.506 | 4.0172 | 0.5896 | 589.63 | 0 | 0 | 0.5896 | 589.63 | 2.4079 | 2407.92 | 0 | 0 | 2.4079 | 2407.92 | 2024-07-02 13:43:51 | -0.6247 | -4180.2356 | -4180.2356 | 25832.34 | Close | 19.1703 |  | 0.0002 | 33.2 | 0 | 0
3244 | 2 | 6 |  | CC DChg | 03:48:00 | 26:58:37 | -155.506 | 4.0166 | 0.5909 | 590.92 | 0 | 0 | 0.5909 | 590.92 | 2.4131 | 2413.13 | 0 | 0 | 2.4131 | 2413.13 | 2024-07-02 13:44:21 | -0.6246 | -2090.1337 | -2090.1337 | 25828.35 | Close | 19.21243 |  | 0.0002 | 33.2 | 0 | 0
3245 | 2 | 6 |  | CC DChg | 03:48:30 | 26:59:07 | -155.506 | 4.0163 | 0.5922 | 592.22 | 0 | 0 | 0.5922 | 592.22 | 2.4183 | 2418.33 | 0 | 0 | 2.4183 | 2418.33 | 2024-07-02 13:44:51 | -0.6246 | -4180.2675 | -4180.2675 | 25826.36 | Close | 19.25456 |  | 0.0002 | 33.2 | 0 | 0
3246 | 2 | 6 |  | CC DChg | 03:49:00 | 26:59:37 | -155.506 | 4.016 | 0.5935 | 593.51 | 0 | 0 | 0.5935 | 593.51 | 2.4235 | 2423.54 | 0 | 0 | 2.4235 | 2423.54 | 2024-07-02 13:45:21 | -0.6245 | -4180.2356 | -4180.2356 | 25824.36 | Close | 19.29669 |  | 0.0002 | 33.2 | 0 | 0
3247 | 2 | 6 |  | CC DChg | 03:49:30 | 27:00:07 | -155.506 | 4.0154 | 0.5948 | 594.81 | 0 | 0 | 0.5948 | 594.81 | 2.4287 | 2428.74 | 0 | 0 | 2.4287 | 2428.74 | 2024-07-02 13:45:51 | -0.6244 | -2090.1337 | -2090.1337 | 25821.36 | Close | 19.33883 |  | 0 | 33.3 | 0 | 0
3248 | 2 | 6 |  | CC DChg | 03:50:00 | 27:00:37 | -155.506 | 4.0151 | 0.5961 | 596.11 | 0 | 0 | 0.5961 | 596.11 | 2.4339 | 2433.95 | 0 | 0 | 2.4339 | 2433.95 | 2024-07-02 13:46:21 | -0.6244 | -4180.2675 | -4180.2675 | 25817.39 | Close | 19.38096 |  | 0.0003 | 33.2 | 0 | 0
3249 | 2 | 6 |  | CC DChg | 03:50:30 | 27:01:07 | -155.506 | 4.0148 | 0.5974 | 597.4 | 0 | 0 | 0.5974 | 597.4 | 2.4391 | 2439.15 | 0 | 0 | 2.4391 | 2439.15 | 2024-07-02 13:46:51 | -0.6243 | -4180.4596 | -4180.4596 | 25816.39 | Close | 19.42309 |  | 0.0002 | 33.2 | 0 | 0
3250 | 2 | 6 |  | CC DChg | 03:51:00 | 27:01:37 | -155.506 | 4.0144 | 0.5987 | 598.7 | 0 | 0 | 0.5987 | 598.7 | 2.4444 | 2444.35 | 0 | 0 | 2.4444 | 2444.35 | 2024-07-02 13:47:21 | -0.6243 | -4180.2675 | -4180.2675 | 25814.39 | Close | 19.46523 |  | 0.0002 | 33.3 | 0 | 0
3251 | 2 | 6 |  | CC DChg | 03:51:30 | 27:02:07 | -155.506 | 4.0138 | 0.6 | 599.99 | 0 | 0 | 0.6 | 599.99 | 2.4496 | 2449.55 | 0 | 0 | 2.4496 | 2449.55 | 2024-07-02 13:47:51 | -0.6242 | -2090.1337 | -2090.1337 | 25810.41 | Close | 19.50736 |  | 0.0002 | 33.2 | 0 | 0
3252 | 2 | 6 |  | CC DChg | 03:52:00 | 27:02:37 | -155.506 | 4.0135 | 0.6013 | 601.29 | 0 | 0 | 0.6013 | 601.29 | 2.4548 | 2454.75 | 0 | 0 | 2.4548 | 2454.75 | 2024-07-02 13:48:21 | -0.6241 | -4180.0116 | -4180.0116 | 25808.41 | Close | 19.54949 |  | 0.0002 | 33.2 | 0 | 0
3253 | 2 | 6 |  | CC DChg | 03:52:30 | 27:03:07 | -155.506 | 4.0132 | 0.6026 | 602.59 | 0 | 0 | 0.6026 | 602.59 | 2.46 | 2459.96 | 0 | 0 | 2.46 | 2459.96 | 2024-07-02 13:48:51 | -0.6241 | -4180.2675 | -4180.2675 | 25805.43 | Close | 19.59162 |  | 0.0003 | 33.2 | 0 | 0
3254 | 2 | 6 |  | CC DChg | 03:53:00 | 27:03:37 | -155.506 | 4.0126 | 0.6039 | 603.88 | 0 | 0 | 0.6039 | 603.88 | 2.4652 | 2465.15 | 0 | 0 | 2.4652 | 2465.15 | 2024-07-02 13:49:21 | -0.624 | -2090.1337 | -2090.1337 | 25802.43 | Close | 19.63375 |  | 0.0002 | 33.3 | 0 | 0
3255 | 2 | 6 |  | CC DChg | 03:53:30 | 27:04:07 | -155.506 | 4.0123 | 0.6052 | 605.18 | 0 | 0 | 0.6052 | 605.18 | 2.4704 | 2470.36 | 0 | 0 | 2.4704 | 2470.36 | 2024-07-02 13:49:51 | -0.6239 | -4180.4596 | -4180.4596 | 25799.45 | Close | 19.67589 |  | 0.0003 | 33.2 | 0 | 0
3256 | 2 | 6 |  | CC DChg | 03:54:00 | 27:04:37 | -155.506 | 4.012 | 0.6065 | 606.47 | 0 | 0 | 0.6065 | 606.47 | 2.4756 | 2475.55 | 0 | 0 | 2.4756 | 2475.55 | 2024-07-02 13:50:21 | -0.6239 | -4180.2675 | -4180.2675 | 25798.45 | Close | 19.71802 |  | 0.0002 | 33.2 | 0 | 0
3257 | 2 | 6 |  | CC DChg | 03:54:30 | 27:05:07 | -155.506 | 4.011 | 0.6078 | 607.77 | 0 | 0 | 0.6078 | 607.77 | 2.4808 | 2480.75 | 0 | 0 | 2.4808 | 2480.75 | 2024-07-02 13:50:51 | -0.6237 | -1393.4225 | -1393.4225 | 25791.48 | Close | 19.76015 |  | 0.0003 | 33.2 | 0 | 0
3258 | 2 | 6 |  | CC DChg | 03:55:00 | 27:05:37 | -155.506 | 4.0107 | 0.6091 | 609.06 | 0 | 0 | 0.6091 | 609.06 | 2.486 | 2485.95 | 0 | 0 | 2.486 | 2485.95 | 2024-07-02 13:51:21 | -0.6237 | -4180.0116 | -4180.0116 | 25790.47 | Close | 19.80228 |  | 0.0002 | 33.2 | 0 | 0
3259 | 2 | 6 |  | CC DChg | 03:55:30 | 27:06:07 | -155.506 | 4.0104 | 0.6104 | 610.36 | 0 | 0 | 0.6104 | 610.36 | 2.4911 | 2491.15 | 0 | 0 | 2.4911 | 2491.15 | 2024-07-02 13:51:51 | -0.6236 | -4166.8261 | -4166.8261 | 25788.47 | Close | 19.84442 |  | 0.0002 | 33.2 | 0 | 0
3260 | 2 | 6 |  | CC DChg | 03:56:00 | 27:06:37 | -155.506 | 4.0098 | 0.6117 | 611.66 | 0 | 0 | 0.6117 | 611.66 | 2.4963 | 2496.34 | 0 | 0 | 2.4963 | 2496.34 | 2024-07-02 13:52:21 | -0.6235 | -2090.1337 | -2090.1337 | 25784.49 | Close | 19.88655 |  | 0.0002 | 33.3 | 0 | 0
3261 | 2 | 6 |  | CC DChg | 03:56:30 | 27:07:07 | -155.506 | 4.0095 | 0.613 | 612.95 | 0 | 0 | 0.613 | 612.95 | 2.5015 | 2501.54 | 0 | 0 | 2.5015 | 2501.54 | 2024-07-02 13:52:51 | -0.6235 | -4193.9886 | -4193.9886 | 25782.5 | Close | 19.92868 |  | 0.0002 | 33.2 | 0 | 0
3262 | 2 | 6 |  | CC DChg | 03:57:00 | 27:07:37 | -155.506 | 4.0092 | 0.6142 | 614.25 | 0 | 0 | 0.6142 | 614.25 | 2.5067 | 2506.74 | 0 | 0 | 2.5067 | 2506.74 | 2024-07-02 13:53:21 | -0.6235 | -4180.2675 | -4180.2675 | 25780.51 | Close | 19.97082 |  | 0.0002 | 33.2 | 0 | 0
3263 | 2 | 6 |  | CC DChg | 03:57:30 | 27:08:07 | -155.506 | 4.0086 | 0.6155 | 615.54 | 0 | 0 | 0.6155 | 615.54 | 2.5119 | 2511.93 | 0 | 0 | 2.5119 | 2511.93 | 2024-07-02 13:53:51 | -0.6234 | -2086.768 | -2086.768 | 25776.51 | Close | 20.01295 |  | 0.0002 | 33.2 | 0 | 0
3264 | 2 | 6 |  | CC DChg | 03:58:00 | 27:08:37 | -155.506 | 4.0082 | 0.6168 | 616.84 | 0 | 0 | 0.6168 | 616.84 | 2.5171 | 2517.13 | 0 | 0 | 2.5171 | 2517.13 | 2024-07-02 13:54:21 | -0.6233 | -4180.2356 | -4180.2356 | 25774.52 | Close | 20.05508 |  | 0.0002 | 33.2 | 0 | 0
3265 | 2 | 6 |  | CC DChg | 03:58:30 | 27:09:07 | -155.506 | 4.0079 | 0.6181 | 618.14 | 0 | 0 | 0.6181 | 618.14 | 2.5223 | 2522.32 | 0 | 0 | 2.5223 | 2522.32 | 2024-07-02 13:54:51 | -0.6233 | -4180.2675 | -4180.2675 | 25773.51 | Close | 20.09721 |  | 0 | 33.2 | 0 | 0
3266 | 2 | 6 |  | CC DChg | 03:59:00 | 27:09:37 | -155.506 | 4.0073 | 0.6194 | 619.43 | 0 | 0 | 0.6194 | 619.43 | 2.5275 | 2527.51 | 0 | 0 | 2.5275 | 2527.51 | 2024-07-02 13:55:21 | -0.6232 | -2090.1337 | -2090.1337 | 25768.54 | Close | 20.13935 |  | 0.0002 | 33.2 | 0 | 0
3267 | 2 | 6 |  | CC DChg | 03:59:30 | 27:10:07 | -155.506 | 4.007 | 0.6207 | 620.73 | 0 | 0 | 0.6207 | 620.73 | 2.5327 | 2532.71 | 0 | 0 | 2.5327 | 2532.71 | 2024-07-02 13:55:51 | -0.6231 | -4193.7639 | -4193.7639 | 25766.55 | Close | 20.18148 |  | 0.0002 | 33.2 | 0 | 0
3268 | 2 | 6 |  | CC DChg | 04:00:00 | 27:10:37 | -155.506 | 4.0067 | 0.622 | 622.02 | 0 | 0 | 0.622 | 622.02 | 2.5379 | 2537.9 | 0 | 0 | 2.5379 | 2537.9 | 2024-07-02 13:56:21 | -0.6231 | -4166.8261 | -4166.8261 | 25764.55 | Close | 20.22361 |  | 0.0002 | 33.2 | 0 | 0
3269 | 2 | 6 |  | CC DChg | 04:00:30 | 27:11:07 | -155.506 | 4.0061 | 0.6233 | 623.32 | 0 | 0 | 0.6233 | 623.32 | 2.5431 | 2543.09 | 0 | 0 | 2.5431 | 2543.09 | 2024-07-02 13:56:51 | -0.623 | -2090.1337 | -2090.1337 | 25760.56 | Close | 20.26574 |  | 0.0002 | 33.3 | 0 | 0
3270 | 2 | 6 |  | CC DChg | 04:01:00 | 27:11:37 | -155.506 | 4.0058 | 0.6246 | 624.62 | 0 | 0 | 0.6246 | 624.62 | 2.5483 | 2548.28 | 0 | 0 | 2.5483 | 2548.28 | 2024-07-02 13:57:21 | -0.6229 | -4180.2356 | -4180.2356 | 25758.57 | Close | 20.30788 |  | 0.0002 | 33.2 | 0 | 0
3271 | 2 | 6 |  | CC DChg | 04:01:30 | 27:12:07 | -155.506 | 4.0055 | 0.6259 | 625.91 | 0 | 0 | 0.6259 | 625.91 | 2.5535 | 2553.47 | 0 | 0 | 2.5535 | 2553.47 | 2024-07-02 13:57:51 | -0.6229 | -4193.7959 | -4193.7959 | 25756.58 | Close | 20.35001 |  | 0.0002 | 33.2 | 0 | 0
3272 | 2 | 6 |  | CC DChg | 04:02:00 | 27:12:37 | -155.506 | 4.0048 | 0.6272 | 627.21 | 0 | 0 | 0.6272 | 627.21 | 2.5587 | 2558.66 | 0 | 0 | 2.5587 | 2558.66 | 2024-07-02 13:58:21 | -0.6228 | -2086.768 | -2086.768 | 25752.59 | Close | 20.39214 |  | 0.0002 | 33.3 | 0 | 0
3273 | 2 | 6 |  | CC DChg | 04:02:30 | 27:13:07 | -155.506 | 4.0045 | 0.6285 | 628.5 | 0 | 0 | 0.6285 | 628.5 | 2.5639 | 2563.85 | 0 | 0 | 2.5639 | 2563.85 | 2024-07-02 13:58:51 | -0.6227 | -4180.2356 | -4180.2356 | 25750.6 | Close | 20.43427 |  | 0.0002 | 33.2 | 0 | 0
3274 | 2 | 6 |  | CC DChg | 04:03:00 | 27:13:37 | -155.506 | 4.0036 | 0.6298 | 629.8 | 0 | 0 | 0.6298 | 629.8 | 2.569 | 2569.04 | 0 | 0 | 2.569 | 2569.04 | 2024-07-02 13:59:21 | -0.6226 | -1393.4225 | -1393.4225 | 25744.62 | Close | 20.47641 |  | 0.0002 | 33.2 | 0 | 0
3275 | 2 | 6 |  | CC DChg | 04:03:30 | 27:14:07 | -155.506 | 4.0033 | 0.6311 | 631.09 | 0 | 0 | 0.6311 | 631.09 | 2.5742 | 2574.23 | 0 | 0 | 2.5742 | 2574.23 | 2024-07-02 13:59:51 | -0.6225 | -4180.2675 | -4180.2675 | 25742.62 | Close | 20.51854 |  | 0.0002 | 33.2 | 0 | 0
3276 | 2 | 6 |  | CC DChg | 04:04:00 | 27:14:37 | -155.506 | 4.003 | 0.6324 | 632.39 | 0 | 0 | 0.6324 | 632.39 | 2.5794 | 2579.42 | 0 | 0 | 2.5794 | 2579.42 | 2024-07-02 14:00:21 | -0.6225 | -4193.9886 | -4193.9886 | 25740.64 | Close | 20.56067 |  | 0.0002 | 33.3 | 0 | 0
3277 | 2 | 6 |  | CC DChg | 04:04:30 | 27:15:07 | -155.506 | 4.0024 | 0.6337 | 633.69 | 0 | 0 | 0.6337 | 633.69 | 2.5846 | 2584.6 | 0 | 0 | 2.5846 | 2584.6 | 2024-07-02 14:00:51 | -0.6224 | -2086.768 | -2086.768 | 25737.63 | Close | 20.6028 |  | 0 | 33.2 | 0 | 0
3278 | 2 | 6 |  | CC DChg | 04:05:00 | 27:15:37 | -155.506 | 4.002 | 0.635 | 634.98 | 0 | 0 | 0.635 | 634.98 | 2.5898 | 2589.79 | 0 | 0 | 2.5898 | 2589.79 | 2024-07-02 14:01:21 | -0.6223 | -4180.2675 | -4180.2675 | 25734.65 | Close | 20.64494 |  | 0.0002 | 33.2 | 0 | 0
3279 | 2 | 6 |  | CC DChg | 04:05:30 | 27:16:07 | -155.506 | 4.0017 | 0.6363 | 636.28 | 0 | 0 | 0.6363 | 636.28 | 2.595 | 2594.98 | 0 | 0 | 2.595 | 2594.98 | 2024-07-02 14:01:51 | -0.6223 | -4180.2356 | -4180.2356 | 25732.65 | Close | 20.68707 |  | 0.0002 | 33.2 | 0 | 0
3280 | 2 | 6 |  | CC DChg | 04:06:00 | 27:16:37 | -155.506 | 4.0011 | 0.6376 | 637.57 | 0 | 0 | 0.6376 | 637.57 | 2.6002 | 2600.16 | 0 | 0 | 2.6002 | 2600.16 | 2024-07-02 14:02:21 | -0.6222 | -2090.1337 | -2090.1337 | 25728.67 | Close | 20.7292 |  | 0.0002 | 33.2 | 0 | 0
3281 | 2 | 6 |  | CC DChg | 04:06:30 | 27:17:07 | -155.506 | 4.0008 | 0.6389 | 638.87 | 0 | 0 | 0.6389 | 638.87 | 2.6053 | 2605.34 | 0 | 0 | 2.6053 | 2605.34 | 2024-07-02 14:02:51 | -0.6221 | -4180.2675 | -4180.2675 | 25726.67 | Close | 20.77133 |  | 0.0002 | 33.2 | 0 | 0
3282 | 2 | 6 |  | CC DChg | 04:07:00 | 27:17:37 | -155.506 | 4.0005 | 0.6402 | 640.17 | 0 | 0 | 0.6402 | 640.17 | 2.6105 | 2610.53 | 0 | 0 | 2.6105 | 2610.53 | 2024-07-02 14:03:21 | -0.6221 | -4180.2356 | -4180.2356 | 25723.69 | Close | 20.81347 |  | 0.0003 | 33.2 | 0 | 0
3283 | 2 | 6 |  | CC DChg | 04:07:30 | 27:18:07 | -155.506 | 3.9999 | 0.6415 | 641.46 | 0 | 0 | 0.6415 | 641.46 | 2.6157 | 2615.71 | 0 | 0 | 2.6157 | 2615.71 | 2024-07-02 14:03:51 | -0.622 | -2090.1337 | -2090.1337 | 25720.69 | Close | 20.8556 |  | 0.0002 | 33.2 | 0 | 0
3284 | 2 | 6 |  | CC DChg | 04:08:00 | 27:18:37 | -155.506 | 3.9996 | 0.6428 | 642.76 | 0 | 0 | 0.6428 | 642.76 | 2.6209 | 2620.9 | 0 | 0 | 2.6209 | 2620.9 | 2024-07-02 14:04:21 | -0.622 | -4180.2675 | -4180.2675 | 25718.7 | Close | 20.89773 |  | 0.0002 | 33.3 | 0 | 0
3285 | 2 | 6 |  | CC DChg | 04:08:30 | 27:19:07 | -155.506 | 3.9989 | 0.6441 | 644.05 | 0 | 0 | 0.6441 | 644.05 | 2.6261 | 2626.08 | 0 | 0 | 2.6261 | 2626.08 | 2024-07-02 14:04:51 | -0.6219 | -2090.1178 | -2090.1178 | 25714.71 | Close | 20.93986 |  | 0.0002 | 33.2 | 0 | 0
3286 | 2 | 6 |  | CC DChg | 04:09:00 | 27:19:37 | -155.506 | 3.9986 | 0.6453 | 645.35 | 0 | 0 | 0.6453 | 645.35 | 2.6313 | 2631.26 | 0 | 0 | 2.6313 | 2631.26 | 2024-07-02 14:05:21 | -0.6218 | -4180.2675 | -4180.2675 | 25712.72 | Close | 20.982 |  | 0.0002 | 33.2 | 0 | 0
3287 | 2 | 6 |  | CC DChg | 04:09:30 | 27:20:07 | -155.506 | 3.9983 | 0.6466 | 646.65 | 0 | 0 | 0.6466 | 646.65 | 2.6364 | 2636.44 | 0 | 0 | 2.6364 | 2636.44 | 2024-07-02 14:05:51 | -0.6218 | -4180.2675 | -4180.2675 | 25710.73 | Close | 21.02413 |  | 0.0002 | 33.2 | 0 | 0
3288 | 2 | 6 |  | CC DChg | 04:10:00 | 27:20:37 | -155.506 | 3.9977 | 0.6479 | 647.94 | 0 | 0 | 0.6479 | 647.94 | 2.6416 | 2641.62 | 0 | 0 | 2.6416 | 2641.62 | 2024-07-02 14:06:21 | -0.6217 | -2090.1178 | -2090.1178 | 25706.74 | Close | 21.06626 |  | 0.0002 | 33.2 | 0 | 0
3289 | 2 | 6 |  | CC DChg | 04:10:30 | 27:21:07 | -155.506 | 3.9974 | 0.6492 | 649.24 | 0 | 0 | 0.6492 | 649.24 | 2.6468 | 2646.8 | 0 | 0 | 2.6468 | 2646.8 | 2024-07-02 14:06:51 | -0.6216 | -4180.2675 | -4180.2675 | 25704.75 | Close | 21.10839 |  | 0.0002 | 33.2 | 0 | 0
3290 | 2 | 6 |  | CC DChg | 04:11:00 | 27:21:37 | -155.506 | 3.9971 | 0.6505 | 650.53 | 0 | 0 | 0.6505 | 650.53 | 2.652 | 2651.98 | 0 | 0 | 2.652 | 2651.98 | 2024-07-02 14:07:21 | -0.6216 | -4180.2675 | -4180.2675 | 25702.75 | Close | 21.15053 |  | 0.0002 | 33.2 | 0 | 0
3291 | 2 | 6 |  | CC DChg | 04:11:30 | 27:22:07 | -155.506 | 3.9968 | 0.6518 | 651.83 | 0 | 0 | 0.6518 | 651.83 | 2.6572 | 2657.16 | 0 | 0 | 2.6572 | 2657.16 | 2024-07-02 14:07:51 | -0.6215 | -4180.4596 | -4180.4596 | 25700.76 | Close | 21.19266 |  | 0.0002 | 33.2 | 0 | 0
3292 | 2 | 6 |  | CC DChg | 04:12:00 | 27:22:37 | -155.506 | 3.9962 | 0.6531 | 653.12 | 0 | 0 | 0.6531 | 653.12 | 2.6623 | 2662.34 | 0 | 0 | 2.6623 | 2662.34 | 2024-07-02 14:08:21 | -0.6214 | -2090.1337 | -2090.1337 | 25696.77 | Close | 21.23479 |  | 0.0002 | 33.2 | 0 | 0
3293 | 2 | 6 |  | CC DChg | 04:12:30 | 27:23:07 | -155.506 | 3.9955 | 0.6544 | 654.42 | 0 | 0 | 0.6544 | 654.42 | 2.6675 | 2667.52 | 0 | 0 | 2.6675 | 2667.52 | 2024-07-02 14:08:51 | -0.6213 | -2090.1337 | -2090.1337 | 25693.77 | Close | 21.27693 |  | 0 | 33.2 | 0 | 0
3294 | 2 | 6 |  | CC DChg | 04:13:00 | 27:23:37 | -155.506 | 3.9949 | 0.6557 | 655.72 | 0 | 0 | 0.6557 | 655.72 | 2.6727 | 2672.7 | 0 | 0 | 2.6727 | 2672.7 | 2024-07-02 14:09:21 | -0.6212 | -2090.1178 | -2090.1178 | 25688.8 | Close | 21.31906 |  | 0.0002 | 33.2 | 0 | 0
3295 | 2 | 6 |  | CC DChg | 04:13:30 | 27:24:07 | -155.506 | 3.9946 | 0.657 | 657.01 | 0 | 0 | 0.657 | 657.01 | 2.6779 | 2677.87 | 0 | 0 | 2.6779 | 2677.87 | 2024-07-02 14:09:51 | -0.6212 | -4166.8261 | -4166.8261 | 25686.8 | Close | 21.36119 |  | 0.0002 | 33.2 | 0 | 0
3296 | 2 | 6 |  | CC DChg | 04:14:00 | 27:24:37 | -155.506 | 3.9943 | 0.6583 | 658.31 | 0 | 0 | 0.6583 | 658.31 | 2.6831 | 2683.05 | 0 | 0 | 2.6831 | 2683.05 | 2024-07-02 14:10:21 | -0.6211 | -4193.7959 | -4193.7959 | 25684.81 | Close | 21.40332 |  | 0.0002 | 33.2 | 0 | 0
3297 | 2 | 6 |  | CC DChg | 04:14:30 | 27:25:07 | -155.506 | 3.9937 | 0.6596 | 659.6 | 0 | 0 | 0.6596 | 659.6 | 2.6882 | 2688.23 | 0 | 0 | 2.6882 | 2688.23 | 2024-07-02 14:10:51 | -0.621 | -2090.1178 | -2090.1178 | 25680.82 | Close | 21.44546 |  | 0.0002 | 33.2 | 0 | 0
3298 | 2 | 6 |  | CC DChg | 04:15:00 | 27:25:37 | -155.506 | 3.9934 | 0.6609 | 660.9 | 0 | 0 | 0.6609 | 660.9 | 2.6934 | 2693.4 | 0 | 0 | 2.6934 | 2693.4 | 2024-07-02 14:11:21 | -0.621 | -4180.2675 | -4180.2675 | 25677.84 | Close | 21.48759 |  | 0.0003 | 33.2 | 0 | 0
3299 | 2 | 6 |  | CC DChg | 04:15:30 | 27:26:07 | -155.506 | 3.9927 | 0.6622 | 662.2 | 0 | 0 | 0.6622 | 662.2 | 2.6986 | 2698.58 | 0 | 0 | 2.6986 | 2698.58 | 2024-07-02 14:11:51 | -0.6209 | -2090.1337 | -2090.1337 | 25675.83 | Close | 21.52972 |  | 0 | 33.3 | 0 | 0
3300 | 2 | 6 |  | CC DChg | 04:16:00 | 27:26:37 | -155.506 | 3.9924 | 0.6635 | 663.49 | 0 | 0 | 0.6635 | 663.49 | 2.7038 | 2703.75 | 0 | 0 | 2.7038 | 2703.75 | 2024-07-02 14:12:21 | -0.6208 | -4180.0116 | -4180.0116 | 25671.86 | Close | 21.57185 |  | 0.0003 | 33.2 | 0 | 0
3301 | 2 | 6 |  | CC DChg | 04:16:30 | 27:27:07 | -155.506 | 3.9921 | 0.6648 | 664.79 | 0 | 0 | 0.6648 | 664.79 | 2.7089 | 2708.92 | 0 | 0 | 2.7089 | 2708.92 | 2024-07-02 14:12:51 | -0.6208 | -4166.8261 | -4166.8261 | 25670.85 | Close | 21.61398 |  | 0.0002 | 33.2 | 0 | 0
3302 | 2 | 6 |  | CC DChg | 04:17:00 | 27:27:37 | -155.506 | 3.9915 | 0.6661 | 666.08 | 0 | 0 | 0.6661 | 666.08 | 2.7141 | 2714.1 | 0 | 0 | 2.7141 | 2714.1 | 2024-07-02 14:13:21 | -0.6207 | -2090.1337 | -2090.1337 | 25666.86 | Close | 21.65612 |  | 0.0002 | 33.3 | 0 | 0
3303 | 2 | 6 |  | CC DChg | 04:17:30 | 27:28:07 | -155.506 | 3.9912 | 0.6674 | 667.38 | 0 | 0 | 0.6674 | 667.38 | 2.7193 | 2719.27 | 0 | 0 | 2.7193 | 2719.27 | 2024-07-02 14:13:51 | -0.6207 | -4180.4596 | -4180.4596 | 25664.87 | Close | 21.69825 |  | 0.0002 | 33.2 | 0 | 0
3304 | 2 | 6 |  | CC DChg | 04:18:00 | 27:28:37 | -155.506 | 3.9906 | 0.6687 | 668.68 | 0 | 0 | 0.6687 | 668.68 | 2.7244 | 2724.44 | 0 | 0 | 2.7244 | 2724.44 | 2024-07-02 14:14:21 | -0.6206 | -2090.1337 | -2090.1337 | 25661.87 | Close | 21.74038 |  | 0 | 33.2 | 0 | 0
3305 | 2 | 6 |  | CC DChg | 04:18:30 | 27:29:07 | -155.506 | 3.9903 | 0.67 | 669.97 | 0 | 0 | 0.67 | 669.97 | 2.7296 | 2729.61 | 0 | 0 | 2.7296 | 2729.61 | 2024-07-02 14:14:51 | -0.6205 | -4180.2675 | -4180.2675 | 25658.89 | Close | 21.78252 |  | 0.0002 | 33.3 | 0 | 0
3306 | 2 | 6 |  | CC DChg | 04:19:00 | 27:29:37 | -155.506 | 3.99 | 0.6713 | 671.27 | 0 | 0 | 0.6713 | 671.27 | 2.7348 | 2734.78 | 0 | 0 | 2.7348 | 2734.78 | 2024-07-02 14:15:21 | -0.6205 | -4180.2356 | -4180.2356 | 25656.9 | Close | 21.82465 |  | 0.0002 | 33.2 | 0 | 0
3307 | 2 | 6 |  | CC DChg | 04:19:30 | 27:30:07 | -155.506 | 3.9893 | 0.6726 | 672.56 | 0 | 0 | 0.6726 | 672.56 | 2.74 | 2739.95 | 0 | 0 | 2.74 | 2739.95 | 2024-07-02 14:15:51 | -0.6204 | -2090.1337 | -2090.1337 | 25653.9 | Close | 21.86678 |  | 0 | 33.2 | 0 | 0
3308 | 2 | 6 |  | CC DChg | 04:20:00 | 27:30:37 | -155.506 | 3.989 | 0.6739 | 673.86 | 0 | 0 | 0.6739 | 673.86 | 2.7451 | 2745.12 | 0 | 0 | 2.7451 | 2745.12 | 2024-07-02 14:16:21 | -0.6203 | -4180.2675 | -4180.2675 | 25650.92 | Close | 21.90891 |  | 0.0002 | 33.3 | 0 | 0
3309 | 2 | 6 |  | CC DChg | 04:20:30 | 27:31:07 | -155.506 | 3.9887 | 0.6752 | 675.15 | 0 | 0 | 0.6752 | 675.15 | 2.7503 | 2750.29 | 0 | 0 | 2.7503 | 2750.29 | 2024-07-02 14:16:51 | -0.6203 | -4180.2356 | -4180.2356 | 25648.92 | Close | 21.95104 |  | 0.0002 | 33.2 | 0 | 0
3310 | 2 | 6 |  | CC DChg | 04:21:00 | 27:31:37 | -155.506 | 3.9878 | 0.6765 | 676.45 | 0 | 0 | 0.6765 | 676.45 | 2.7555 | 2755.46 | 0 | 0 | 2.7555 | 2755.46 | 2024-07-02 14:17:21 | -0.6201 | -1393.4225 | -1393.4225 | 25642.94 | Close | 21.99318 |  | 0.0002 | 33.2 | 0 | 0
3311 | 2 | 6 |  | CC DChg | 04:21:30 | 27:32:07 | -155.506 | 3.9875 | 0.6777 | 677.75 | 0 | 0 | 0.6777 | 677.75 | 2.7606 | 2760.63 | 0 | 0 | 2.7606 | 2760.63 | 2024-07-02 14:17:51 | -0.6201 | -4180.2675 | -4180.2675 | 25640.95 | Close | 22.03531 |  | 0.0002 | 33.2 | 0 | 0
3312 | 2 | 6 |  | CC DChg | 04:22:00 | 27:32:37 | -155.506 | 3.9872 | 0.679 | 679.04 | 0 | 0 | 0.679 | 679.04 | 2.7658 | 2765.8 | 0 | 0 | 2.7658 | 2765.8 | 2024-07-02 14:18:21 | -0.62 | -4180.2356 | -4180.2356 | 25638.95 | Close | 22.07744 |  | 0.0002 | 33.2 | 0 | 0
3313 | 2 | 6 |  | CC DChg | 04:22:30 | 27:33:07 | -155.506 | 3.9865 | 0.6803 | 680.34 | 0 | 0 | 0.6803 | 680.34 | 2.771 | 2770.96 | 0 | 0 | 2.771 | 2770.96 | 2024-07-02 14:18:51 | -0.6199 | -2090.1337 | -2090.1337 | 25634.97 | Close | 22.11957 |  | 0.0002 | 33.2 | 0 | 0
3314 | 2 | 6 |  | CC DChg | 04:23:00 | 27:33:37 | -155.506 | 3.9862 | 0.6816 | 681.63 | 0 | 0 | 0.6816 | 681.63 | 2.7761 | 2776.13 | 0 | 0 | 2.7761 | 2776.13 | 2024-07-02 14:19:21 | -0.6199 | -4180.2675 | -4180.2675 | 25632.97 | Close | 22.16171 |  | 0.0002 | 33.2 | 0 | 0
3315 | 2 | 6 |  | CC DChg | 04:23:30 | 27:34:07 | -155.506 | 3.9859 | 0.6829 | 682.93 | 0 | 0 | 0.6829 | 682.93 | 2.7813 | 2781.29 | 0 | 0 | 2.7813 | 2781.29 | 2024-07-02 14:19:51 | -0.6198 | -4180.2356 | -4180.2356 | 25630.98 | Close | 22.20384 |  | 0.0002 | 33.2 | 0 | 0
3316 | 2 | 6 |  | CC DChg | 04:24:00 | 27:34:37 | -155.506 | 3.9853 | 0.6842 | 684.23 | 0 | 0 | 0.6842 | 684.23 | 2.7865 | 2786.46 | 0 | 0 | 2.7865 | 2786.46 | 2024-07-02 14:20:21 | -0.6197 | -2090.1337 | -2090.1337 | 25626.99 | Close | 22.24597 |  | 0.0002 | 33.2 | 0 | 0
3317 | 2 | 6 |  | CC DChg | 04:24:30 | 27:35:07 | -155.506 | 3.985 | 0.6855 | 685.52 | 0 | 0 | 0.6855 | 685.52 | 2.7916 | 2791.62 | 0 | 0 | 2.7916 | 2791.62 | 2024-07-02 14:20:51 | -0.6197 | -4180.2675 | -4180.2675 | 25625 | Close | 22.2881 |  | 0.0002 | 33.2 | 0 | 0
3318 | 2 | 6 |  | CC DChg | 04:25:00 | 27:35:37 | -155.506 | 3.9847 | 0.6868 | 686.82 | 0 | 0 | 0.6868 | 686.82 | 2.7968 | 2796.79 | 0 | 0 | 2.7968 | 2796.79 | 2024-07-02 14:21:21 | -0.6196 | -4180.4596 | -4180.4596 | 25623.01 | Close | 22.33024 |  | 0.0002 | 33.2 | 0 | 0
3319 | 2 | 6 |  | CC DChg | 04:25:30 | 27:36:07 | -155.506 | 3.9841 | 0.6881 | 688.11 | 0 | 0 | 0.6881 | 688.11 | 2.8019 | 2801.95 | 0 | 0 | 2.8019 | 2801.95 | 2024-07-02 14:21:51 | -0.6195 | -2090.1337 | -2090.1337 | 25620.01 | Close | 22.37237 |  | 0 | 33.2 | 0 | 0
3320 | 2 | 6 |  | CC DChg | 04:26:00 | 27:36:37 | -155.506 | 3.9838 | 0.6894 | 689.41 | 0 | 0 | 0.6894 | 689.41 | 2.8071 | 2807.11 | 0 | 0 | 2.8071 | 2807.11 | 2024-07-02 14:22:21 | -0.6195 | -4180.2675 | -4180.2675 | 25617.03 | Close | 22.4145 |  | 0.0002 | 33.2 | 0 | 0
3321 | 2 | 6 |  | CC DChg | 04:26:30 | 27:37:07 | -155.506 | 3.9834 | 0.6907 | 690.71 | 0 | 0 | 0.6907 | 690.71 | 2.8123 | 2812.27 | 0 | 0 | 2.8123 | 2812.27 | 2024-07-02 14:22:51 | -0.6194 | -4180.2356 | -4180.2356 | 25615.03 | Close | 22.45664 |  | 0.0002 | 33.2 | 0 | 0
3322 | 2 | 6 |  | CC DChg | 04:27:00 | 27:37:37 | -155.506 | 3.9828 | 0.692 | 692 | 0 | 0 | 0.692 | 692 | 2.8174 | 2817.44 | 0 | 0 | 2.8174 | 2817.44 | 2024-07-02 14:23:21 | -0.6194 | -2090.1337 | -2090.1337 | 25611.05 | Close | 22.49877 |  | 0.0002 | 33.2 | 0 | 0
3323 | 2 | 6 |  | CC DChg | 04:27:30 | 27:38:07 | -155.506 | 3.9825 | 0.6933 | 693.3 | 0 | 0 | 0.6933 | 693.3 | 2.8226 | 2822.6 | 0 | 0 | 2.8226 | 2822.6 | 2024-07-02 14:23:51 | -0.6193 | -4180.2675 | -4180.2675 | 25609.05 | Close | 22.5409 |  | 0.0002 | 33.2 | 0 | 0
3324 | 2 | 6 |  | CC DChg | 04:28:00 | 27:38:37 | -155.506 | 3.9819 | 0.6946 | 694.59 | 0 | 0 | 0.6946 | 694.59 | 2.8278 | 2827.76 | 0 | 0 | 2.8278 | 2827.76 | 2024-07-02 14:24:21 | -0.6192 | -2090.1178 | -2090.1178 | 25605.06 | Close | 22.58303 |  | 0.0002 | 33.2 | 0 | 0
3325 | 2 | 6 |  | CC DChg | 04:28:30 | 27:39:07 | -155.506 | 3.9816 | 0.6959 | 695.89 | 0 | 0 | 0.6959 | 695.89 | 2.8329 | 2832.92 | 0 | 0 | 2.8329 | 2832.92 | 2024-07-02 14:24:51 | -0.6192 | -4180.2675 | -4180.2675 | 25603.07 | Close | 22.62517 |  | 0.0002 | 33.2 | 0 | 0
3326 | 2 | 6 |  | CC DChg | 04:29:00 | 27:39:37 | -155.506 | 3.9813 | 0.6972 | 697.18 | 0 | 0 | 0.6972 | 697.18 | 2.8381 | 2838.08 | 0 | 0 | 2.8381 | 2838.08 | 2024-07-02 14:25:21 | -0.6191 | -4180.2675 | -4180.2675 | 25601.08 | Close | 22.6673 |  | 0.0002 | 33.2 | 0 | 0
3327 | 2 | 6 |  | CC DChg | 04:29:30 | 27:40:07 | -155.506 | 3.9807 | 0.6985 | 698.48 | 0 | 0 | 0.6985 | 698.48 | 2.8432 | 2843.24 | 0 | 0 | 2.8432 | 2843.24 | 2024-07-02 14:25:51 | -0.619 | -2090.0058 | -2090.0058 | 25597.09 | Close | 22.70943 |  | 0.0002 | 33.3 | 0 | 0
3328 | 2 | 6 |  | CC DChg | 04:30:00 | 27:40:37 | -155.506 | 3.9803 | 0.6998 | 699.78 | 0 | 0 | 0.6998 | 699.78 | 2.8484 | 2848.39 | 0 | 0 | 2.8484 | 2848.39 | 2024-07-02 14:26:21 | -0.619 | -4180.2675 | -4180.2675 | 25595.1 | Close | 22.75156 |  | 0.0002 | 33.2 | 0 | 0
3329 | 2 | 6 |  | CC DChg | 04:30:30 | 27:41:07 | -155.506 | 3.9797 | 0.7011 | 701.07 | 0 | 0 | 0.7011 | 701.07 | 2.8536 | 2853.55 | 0 | 0 | 2.8536 | 2853.55 | 2024-07-02 14:26:51 | -0.6189 | -2090.1337 | -2090.1337 | 25591.11 | Close | 22.79369 |  | 0.0002 | 33.2 | 0 | 0
3330 | 2 | 6 |  | CC DChg | 04:31:00 | 27:41:37 | -155.506 | 3.9794 | 0.7024 | 702.37 | 0 | 0 | 0.7024 | 702.37 | 2.8587 | 2858.71 | 0 | 0 | 2.8587 | 2858.71 | 2024-07-02 14:27:21 | -0.6188 | -4180.2356 | -4180.2356 | 25589.12 | Close | 22.83583 |  | 0.0002 | 33.2 | 0 | 0
3331 | 2 | 6 |  | CC DChg | 04:31:30 | 27:42:07 | -155.506 | 3.9788 | 0.7037 | 703.66 | 0 | 0 | 0.7037 | 703.66 | 2.8639 | 2863.87 | 0 | 0 | 2.8639 | 2863.87 | 2024-07-02 14:27:51 | -0.6187 | -2090.1337 | -2090.1337 | 25585.13 | Close | 22.87796 |  | 0.0002 | 33.2 | 0 | 0
3332 | 2 | 6 |  | CC DChg | 04:32:00 | 27:42:37 | -155.506 | 3.9785 | 0.705 | 704.96 | 0 | 0 | 0.705 | 704.96 | 2.869 | 2869.02 | 0 | 0 | 2.869 | 2869.02 | 2024-07-02 14:28:21 | -0.6187 | -4180.2675 | -4180.2675 | 25583.14 | Close | 22.92009 |  | 0.0002 | 33.2 | 0 | 0
3333 | 2 | 6 |  | CC DChg | 04:32:30 | 27:43:07 | -155.506 | 3.9779 | 0.7063 | 706.26 | 0 | 0 | 0.7063 | 706.26 | 2.8742 | 2874.18 | 0 | 0 | 2.8742 | 2874.18 | 2024-07-02 14:28:51 | -0.6186 | -2086.8639 | -2086.8639 | 25579.14 | Close | 22.96222 |  | 0.0002 | 33.2 | 0 | 0
3334 | 2 | 6 |  | CC DChg | 04:33:00 | 27:43:37 | -155.506 | 3.9776 | 0.7076 | 707.55 | 0 | 0 | 0.7076 | 707.55 | 2.8793 | 2879.33 | 0 | 0 | 2.8793 | 2879.33 | 2024-07-02 14:29:21 | -0.6185 | -4193.7959 | -4193.7959 | 25578.14 | Close | 23.00436 |  | 0 | 33.2 | 0 | 0
3335 | 2 | 6 |  | CC DChg | 04:33:30 | 27:44:07 | -155.506 | 3.9772 | 0.7088 | 708.85 | 0 | 0 | 0.7088 | 708.85 | 2.8845 | 2884.49 | 0 | 0 | 2.8845 | 2884.49 | 2024-07-02 14:29:51 | -0.6185 | -4180.2675 | -4180.2675 | 25575.16 | Close | 23.04649 |  | 0.0002 | 33.2 | 0 | 0
3336 | 2 | 6 |  | CC DChg | 04:34:00 | 27:44:37 | -155.506 | 3.9766 | 0.7101 | 710.14 | 0 | 0 | 0.7101 | 710.14 | 2.8896 | 2889.64 | 0 | 0 | 2.8896 | 2889.64 | 2024-07-02 14:30:21 | -0.6184 | -2090.1178 | -2090.1178 | 25571.18 | Close | 23.08862 |  | 0.0002 | 33.3 | 0 | 0
3337 | 2 | 6 |  | CC DChg | 04:34:30 | 27:45:07 | -155.506 | 3.9763 | 0.7114 | 711.44 | 0 | 0 | 0.7114 | 711.44 | 2.8948 | 2894.79 | 0 | 0 | 2.8948 | 2894.79 | 2024-07-02 14:30:51 | -0.6183 | -4166.8261 | -4166.8261 | 25569.18 | Close | 23.13075 |  | 0.0002 | 33.2 | 0 | 0
3338 | 2 | 6 |  | CC DChg | 04:35:00 | 27:45:37 | -155.506 | 3.976 | 0.7127 | 712.74 | 0 | 0 | 0.7127 | 712.74 | 2.8999 | 2899.94 | 0 | 0 | 2.8999 | 2899.94 | 2024-07-02 14:31:21 | -0.6183 | -4180.2675 | -4180.2675 | 25568.17 | Close | 23.17289 |  | 0 | 33.2 | 0 | 0
3339 | 2 | 6 |  | CC DChg | 04:35:30 | 27:46:07 | -155.506 | 3.9754 | 0.714 | 714.03 | 0 | 0 | 0.714 | 714.03 | 2.9051 | 2905.1 | 0 | 0 | 2.9051 | 2905.1 | 2024-07-02 14:31:51 | -0.6182 | -2090.2298 | -2090.2298 | 25563.2 | Close | 23.21502 |  | 0.0002 | 33.2 | 0 | 0
3340 | 2 | 6 |  | CC DChg | 04:36:00 | 27:46:37 | -155.506 | 3.9751 | 0.7153 | 715.33 | 0 | 0 | 0.7153 | 715.33 | 2.9102 | 2910.25 | 0 | 0 | 2.9102 | 2910.25 | 2024-07-02 14:32:21 | -0.6181 | -4180.2675 | -4180.2675 | 25561.2 | Close | 23.25715 |  | 0.0002 | 33.2 | 0 | 0
3341 | 2 | 6 |  | CC DChg | 04:36:30 | 27:47:07 | -155.506 | 3.9748 | 0.7166 | 716.62 | 0 | 0 | 0.7166 | 716.62 | 2.9154 | 2915.4 | 0 | 0 | 2.9154 | 2915.4 | 2024-07-02 14:32:51 | -0.6181 | -4180.2675 | -4180.2675 | 25560.2 | Close | 23.29929 |  | 0 | 33.2 | 0 | 0
3342 | 2 | 6 |  | CC DChg | 04:37:00 | 27:47:37 | -155.506 | 3.9741 | 0.7179 | 717.92 | 0 | 0 | 0.7179 | 717.92 | 2.9206 | 2920.55 | 0 | 0 | 2.9206 | 2920.55 | 2024-07-02 14:33:21 | -0.618 | -2093.3822 | -2093.3822 | 25555.23 | Close | 23.34142 |  | 0.0002 | 33.3 | 0 | 0
3343 | 2 | 6 |  | CC DChg | 04:37:30 | 27:48:07 | -155.506 | 3.9738 | 0.7192 | 719.21 | 0 | 0 | 0.7192 | 719.21 | 2.9257 | 2925.7 | 0 | 0 | 2.9257 | 2925.7 | 2024-07-02 14:33:51 | -0.618 | -4166.8261 | -4166.8261 | 25553.23 | Close | 23.38355 |  | 0.0002 | 33.2 | 0 | 0
3344 | 2 | 6 |  | CC DChg | 04:38:00 | 27:48:37 | -155.506 | 3.9735 | 0.7205 | 720.51 | 0 | 0 | 0.7205 | 720.51 | 2.9308 | 2930.85 | 0 | 0 | 2.9308 | 2930.85 | 2024-07-02 14:34:21 | -0.6179 | -4180.2675 | -4180.2675 | 25551.23 | Close | 23.42568 |  | 0.0002 | 33.2 | 0 | 0
3345 | 2 | 6 |  | CC DChg | 04:38:30 | 27:49:07 | -155.506 | 3.9729 | 0.7218 | 721.81 | 0 | 0 | 0.7218 | 721.81 | 2.936 | 2936 | 0 | 0 | 2.936 | 2936 | 2024-07-02 14:34:51 | -0.6178 | -2090.2298 | -2090.2298 | 25547.25 | Close | 23.46782 |  | 0.0002 | 33.2 | 0 | 0
3346 | 2 | 6 |  | CC DChg | 04:39:00 | 27:49:37 | -155.506 | 3.9726 | 0.7231 | 723.1 | 0 | 0 | 0.7231 | 723.1 | 2.9411 | 2941.15 | 0 | 0 | 2.9411 | 2941.15 | 2024-07-02 14:35:21 | -0.6178 | -4180.2675 | -4180.2675 | 25545.25 | Close | 23.50995 |  | 0.0002 | 33.2 | 0 | 0
3347 | 2 | 6 |  | CC DChg | 04:39:30 | 27:50:07 | -155.506 | 3.972 | 0.7244 | 724.4 | 0 | 0 | 0.7244 | 724.4 | 2.9463 | 2946.29 | 0 | 0 | 2.9463 | 2946.29 | 2024-07-02 14:35:51 | -0.6177 | -2090.1337 | -2090.1337 | 25541.27 | Close | 23.55208 |  | 0.0002 | 33.3 | 0 | 0
3348 | 2 | 6 |  | CC DChg | 04:40:00 | 27:50:37 | -155.506 | 3.9714 | 0.7257 | 725.69 | 0 | 0 | 0.7257 | 725.69 | 2.9514 | 2951.44 | 0 | 0 | 2.9514 | 2951.44 | 2024-07-02 14:36:21 | -0.6176 | -2090.1178 | -2090.1178 | 25537.28 | Close | 23.59421 |  | 0.0002 | 33.2 | 0 | 0
3349 | 2 | 6 |  | CC DChg | 04:40:30 | 27:51:07 | -155.506 | 3.971 | 0.727 | 726.99 | 0 | 0 | 0.727 | 726.99 | 2.9566 | 2956.59 | 0 | 0 | 2.9566 | 2956.59 | 2024-07-02 14:36:51 | -0.6175 | -4180.2675 | -4180.2675 | 25535.29 | Close | 23.63635 |  | 0.0002 | 33.2 | 0 | 0
3350 | 2 | 6 |  | CC DChg | 04:41:00 | 27:51:37 | -155.506 | 3.9707 | 0.7283 | 728.29 | 0 | 0 | 0.7283 | 728.29 | 2.9617 | 2961.73 | 0 | 0 | 2.9617 | 2961.73 | 2024-07-02 14:37:21 | -0.6175 | -4180.2675 | -4180.2675 | 25533.29 | Close | 23.67848 |  | 0.0002 | 33.3 | 0 | 0
3351 | 2 | 6 |  | CC DChg | 04:41:30 | 27:52:07 | -155.506 | 3.9701 | 0.7296 | 729.58 | 0 | 0 | 0.7296 | 729.58 | 2.9669 | 2966.88 | 0 | 0 | 2.9669 | 2966.88 | 2024-07-02 14:37:51 | -0.6174 | -2090.0058 | -2090.0058 | 25528.32 | Close | 23.72061 |  | 0.0003 | 33.2 | 0 | 0
3352 | 2 | 6 |  | CC DChg | 04:42:00 | 27:52:37 | -155.506 | 3.9698 | 0.7309 | 730.88 | 0 | 0 | 0.7309 | 730.88 | 2.972 | 2972.02 | 0 | 0 | 2.972 | 2972.02 | 2024-07-02 14:38:21 | -0.6173 | -4180.2675 | -4180.2675 | 25527.31 | Close | 23.76274 |  | 0.0002 | 33.2 | 0 | 0
3353 | 2 | 6 |  | CC DChg | 04:42:30 | 27:53:07 | -155.506 | 3.9695 | 0.7322 | 732.17 | 0 | 0 | 0.7322 | 732.17 | 2.9772 | 2977.17 | 0 | 0 | 2.9772 | 2977.17 | 2024-07-02 14:38:51 | -0.6173 | -4180.2675 | -4180.2675 | 25525.32 | Close | 23.80487 |  | 0.0002 | 33.2 | 0 | 0
3354 | 2 | 6 |  | CC DChg | 04:43:00 | 27:53:37 | -155.506 | 3.9692 | 0.7335 | 733.47 | 0 | 0 | 0.7335 | 733.47 | 2.9823 | 2982.31 | 0 | 0 | 2.9823 | 2982.31 | 2024-07-02 14:39:21 | -0.6172 | -4180.4596 | -4180.4596 | 25523.33 | Close | 23.84701 |  | 0.0002 | 33.2 | 0 | 0
3355 | 2 | 6 |  | CC DChg | 04:43:30 | 27:54:07 | -155.506 | 3.9686 | 0.7348 | 734.77 | 0 | 0 | 0.7348 | 734.77 | 2.9875 | 2987.45 | 0 | 0 | 2.9875 | 2987.45 | 2024-07-02 14:39:51 | -0.6171 | -2090.1337 | -2090.1337 | 25520.33 | Close | 23.88914 |  | 0 | 33.2 | 0 | 0
3356 | 2 | 6 |  | CC DChg | 04:44:00 | 27:54:37 | -155.506 | 3.9683 | 0.7361 | 736.06 | 0 | 0 | 0.7361 | 736.06 | 2.9926 | 2992.6 | 0 | 0 | 2.9926 | 2992.6 | 2024-07-02 14:40:21 | -0.6171 | -4180.2675 | -4180.2675 | 25517.34 | Close | 23.93127 |  | 0.0002 | 33.2 | 0 | 0
3357 | 2 | 6 |  | CC DChg | 04:44:30 | 27:55:07 | -155.506 | 3.9676 | 0.7374 | 737.36 | 0 | 0 | 0.7374 | 737.36 | 2.9977 | 2997.74 | 0 | 0 | 2.9977 | 2997.74 | 2024-07-02 14:40:51 | -0.617 | -2090.0058 | -2090.0058 | 25512.37 | Close | 23.9734 |  | 0.0003 | 33.3 | 0 | 0
3358 | 2 | 6 |  | CC DChg | 04:45:00 | 27:55:37 | -155.506 | 3.9673 | 0.7387 | 738.65 | 0 | 0 | 0.7387 | 738.65 | 3.0029 | 3002.88 | 0 | 0 | 3.0029 | 3002.88 | 2024-07-02 14:41:21 | -0.6169 | -4180.2675 | -4180.2675 | 25511.36 | Close | 24.01554 |  | 0.0002 | 33.2 | 0 | 0
3359 | 2 | 6 |  | CC DChg | 04:45:30 | 27:56:07 | -155.506 | 3.967 | 0.7399 | 739.95 | 0 | 0 | 0.7399 | 739.95 | 3.008 | 3008.02 | 0 | 0 | 3.008 | 3008.02 | 2024-07-02 14:41:51 | -0.6169 | -4180.2675 | -4180.2675 | 25509.37 | Close | 24.05767 |  | 0.0002 | 33.2 | 0 | 0
3360 | 2 | 6 |  | CC DChg | 04:46:00 | 27:56:37 | -155.506 | 3.9667 | 0.7412 | 741.24 | 0 | 0 | 0.7412 | 741.24 | 3.0132 | 3013.16 | 0 | 0 | 3.0132 | 3013.16 | 2024-07-02 14:42:21 | -0.6168 | -4180.4596 | -4180.4596 | 25508.37 | Close | 24.0998 |  | 0 | 33.2 | 0 | 0
3361 | 2 | 6 |  | CC DChg | 04:46:30 | 27:57:07 | -155.506 | 3.9664 | 0.7425 | 742.54 | 0 | 0 | 0.7425 | 742.54 | 3.0183 | 3018.3 | 0 | 0 | 3.0183 | 3018.3 | 2024-07-02 14:42:51 | -0.6168 | -4180.2675 | -4180.2675 | 25505.38 | Close | 24.14194 |  | 0.0002 | 33.3 | 0 | 0
3362 | 2 | 6 |  | CC DChg | 04:47:00 | 27:57:37 | -155.506 | 3.9658 | 0.7438 | 743.84 | 0 | 0 | 0.7438 | 743.84 | 3.0234 | 3023.44 | 0 | 0 | 3.0234 | 3023.44 | 2024-07-02 14:43:21 | -0.6167 | -2090.1337 | -2090.1337 | 25501.4 | Close | 24.18407 |  | 0.0002 | 33.2 | 0 | 0
3363 | 2 | 6 |  | CC DChg | 04:47:30 | 27:58:07 | -155.506 | 3.9655 | 0.7451 | 745.13 | 0 | 0 | 0.7451 | 745.13 | 3.0286 | 3028.58 | 0 | 0 | 3.0286 | 3028.58 | 2024-07-02 14:43:51 | -0.6167 | -4180.2356 | -4180.2356 | 25499.4 | Close | 24.2262 |  | 0.0002 | 33.2 | 0 | 0
3364 | 2 | 6 |  | CC DChg | 04:48:00 | 27:58:37 | -155.506 | 3.9648 | 0.7464 | 746.43 | 0 | 0 | 0.7464 | 746.43 | 3.0337 | 3033.72 | 0 | 0 | 3.0337 | 3033.72 | 2024-07-02 14:44:21 | -0.6166 | -2090.1337 | -2090.1337 | 25495.42 | Close | 24.26833 |  | 0.0002 | 33.2 | 0 | 0
3365 | 2 | 6 |  | CC DChg | 04:48:30 | 27:59:07 | -155.506 | 3.9642 | 0.7477 | 747.72 | 0 | 0 | 0.7477 | 747.72 | 3.0389 | 3038.85 | 0 | 0 | 3.0389 | 3038.85 | 2024-07-02 14:44:51 | -0.6165 | -2086.768 | -2086.768 | 25491.42 | Close | 24.31047 |  | 0.0002 | 33.2 | 0 | 0
3366 | 2 | 6 |  | CC DChg | 04:49:00 | 27:59:37 | -155.506 | 3.9639 | 0.749 | 749.02 | 0 | 0 | 0.749 | 749.02 | 3.044 | 3043.99 | 0 | 0 | 3.044 | 3043.99 | 2024-07-02 14:45:21 | -0.6164 | -4193.9886 | -4193.9886 | 25489.44 | Close | 24.3526 |  | 0.0002 | 33.2 | 0 | 0
3367 | 2 | 6 |  | CC DChg | 04:49:30 | 28:00:07 | -155.506 | 3.9633 | 0.7503 | 750.32 | 0 | 0 | 0.7503 | 750.32 | 3.0491 | 3049.13 | 0 | 0 | 3.0491 | 3049.13 | 2024-07-02 14:45:51 | -0.6163 | -2086.768 | -2086.768 | 25485.44 | Close | 24.39473 |  | 0.0002 | 33.2 | 0 | 0
3368 | 2 | 6 |  | CC DChg | 04:50:00 | 28:00:37 | -155.506 | 3.963 | 0.7516 | 751.61 | 0 | 0 | 0.7516 | 751.61 | 3.0543 | 3054.26 | 0 | 0 | 3.0543 | 3054.26 | 2024-07-02 14:46:21 | -0.6163 | -4193.7959 | -4193.7959 | 25482.47 | Close | 24.43686 |  | 0.0003 | 33.2 | 0 | 0
3369 | 2 | 6 |  | CC DChg | 04:50:30 | 28:01:07 | -155.506 | 3.9627 | 0.7529 | 752.91 | 0 | 0 | 0.7529 | 752.91 | 3.0594 | 3059.4 | 0 | 0 | 3.0594 | 3059.4 | 2024-07-02 14:46:51 | -0.6162 | -4180.0116 | -4180.0116 | 25481.46 | Close | 24.47899 |  | 0.0002 | 33.3 | 0 | 0
3370 | 2 | 6 |  | CC DChg | 04:51:00 | 28:01:37 | -155.506 | 3.9624 | 0.7542 | 754.2 | 0 | 0 | 0.7542 | 754.2 | 3.0645 | 3064.54 | 0 | 0 | 3.0645 | 3064.54 | 2024-07-02 14:47:21 | -0.6162 | -4180.2675 | -4180.2675 | 25479.47 | Close | 24.52113 |  | 0.0002 | 33.2 | 0 | 0
3371 | 2 | 6 |  | CC DChg | 04:51:30 | 28:02:07 | -155.506 | 3.9617 | 0.7555 | 755.5 | 0 | 0 | 0.7555 | 755.5 | 3.0697 | 3069.67 | 0 | 0 | 3.0697 | 3069.67 | 2024-07-02 14:47:51 | -0.6161 | -2090.1337 | -2090.1337 | 25475.48 | Close | 24.56326 |  | 0.0002 | 33.2 | 0 | 0
3372 | 2 | 6 |  | CC DChg | 04:52:00 | 28:02:37 | -155.506 | 3.9614 | 0.7568 | 756.8 | 0 | 0 | 0.7568 | 756.8 | 3.0748 | 3074.8 | 0 | 0 | 3.0748 | 3074.8 | 2024-07-02 14:48:21 | -0.616 | -4180.2356 | -4180.2356 | 25473.49 | Close | 24.60539 |  | 0.0002 | 33.2 | 0 | 0
3373 | 2 | 6 |  | CC DChg | 04:52:30 | 28:03:07 | -155.506 | 3.9611 | 0.7581 | 758.09 | 0 | 0 | 0.7581 | 758.09 | 3.0799 | 3079.94 | 0 | 0 | 3.0799 | 3079.94 | 2024-07-02 14:48:51 | -0.616 | -4166.8261 | -4166.8261 | 25471.49 | Close | 24.64752 |  | 0.0002 | 33.2 | 0 | 0
3374 | 2 | 6 |  | CC DChg | 04:53:00 | 28:03:37 | -155.506 | 3.9608 | 0.7594 | 759.39 | 0 | 0 | 0.7594 | 759.39 | 3.0851 | 3085.07 | 0 | 0 | 3.0851 | 3085.07 | 2024-07-02 14:49:21 | -0.6159 | -4193.7959 | -4193.7959 | 25469.5 | Close | 24.68966 |  | 0.0002 | 33.2 | 0 | 0
3375 | 2 | 6 |  | CC DChg | 04:53:30 | 28:04:07 | -155.506 | 3.9602 | 0.7607 | 760.68 | 0 | 0 | 0.7607 | 760.68 | 3.0902 | 3090.2 | 0 | 0 | 3.0902 | 3090.2 | 2024-07-02 14:49:51 | -0.6158 | -2086.8639 | -2086.8639 | 25465.51 | Close | 24.73179 |  | 0.0002 | 33.2 | 0 | 0
3376 | 2 | 6 |  | CC DChg | 04:54:00 | 28:04:37 | -155.506 | 3.9599 | 0.762 | 761.98 | 0 | 0 | 0.762 | 761.98 | 3.0953 | 3095.33 | 0 | 0 | 3.0953 | 3095.33 | 2024-07-02 14:50:21 | -0.6158 | -4193.7959 | -4193.7959 | 25463.52 | Close | 24.77392 |  | 0.0002 | 33.2 | 0 | 0
3377 | 2 | 6 |  | CC DChg | 04:54:30 | 28:05:07 | -155.506 | 3.9596 | 0.7633 | 763.27 | 0 | 0 | 0.7633 | 763.27 | 3.1005 | 3100.46 | 0 | 0 | 3.1005 | 3100.46 | 2024-07-02 14:50:51 | -0.6157 | -4166.8261 | -4166.8261 | 25461.52 | Close | 24.81606 |  | 0.0002 | 33.3 | 0 | 0
3378 | 2 | 6 |  | CC DChg | 04:55:00 | 28:05:37 | -155.506 | 3.959 | 0.7646 | 764.57 | 0 | 0 | 0.7646 | 764.57 | 3.1056 | 3105.6 | 0 | 0 | 3.1056 | 3105.6 | 2024-07-02 14:51:21 | -0.6156 | -2093.4944 | -2093.4944 | 25457.54 | Close | 24.85819 |  | 0.0002 | 33.2 | 0 | 0
3379 | 2 | 6 |  | CC DChg | 04:55:30 | 28:06:07 | -155.506 | 3.9586 | 0.7659 | 765.87 | 0 | 0 | 0.7659 | 765.87 | 3.1107 | 3110.73 | 0 | 0 | 3.1107 | 3110.73 | 2024-07-02 14:51:51 | -0.6156 | -4166.8261 | -4166.8261 | 25455.54 | Close | 24.90032 |  | 0.0002 | 33.2 | 0 | 0
3380 | 2 | 6 |  | CC DChg | 04:56:00 | 28:06:37 | -155.506 | 3.9583 | 0.7672 | 767.16 | 0 | 0 | 0.7672 | 767.16 | 3.1159 | 3115.86 | 0 | 0 | 3.1159 | 3115.86 | 2024-07-02 14:52:21 | -0.6155 | -4180.2675 | -4180.2675 | 25452.56 | Close | 24.94245 |  | 0.0003 | 33.2 | 0 | 0
3381 | 2 | 6 |  | CC DChg | 04:56:30 | 28:07:07 | -155.506 | 3.958 | 0.7685 | 768.46 | 0 | 0 | 0.7685 | 768.46 | 3.121 | 3120.99 | 0 | 0 | 3.121 | 3120.99 | 2024-07-02 14:52:51 | -0.6155 | -4180.4596 | -4180.4596 | 25450.56 | Close | 24.98459 |  | 0.0003 | 33.2 | 0 | 0
3382 | 2 | 6 |  | CC DChg | 04:57:00 | 28:07:37 | -155.506 | 3.9574 | 0.7698 | 769.75 | 0 | 0 | 0.7698 | 769.75 | 3.1261 | 3126.11 | 0 | 0 | 3.1261 | 3126.11 | 2024-07-02 14:53:21 | -0.6154 | -2090.1337 | -2090.1337 | 25448.56 | Close | 25.02672 |  | 0 | 33.2 | 0 | 0
3383 | 2 | 6 |  | CC DChg | 04:57:30 | 28:08:07 | -155.506 | 3.9571 | 0.7711 | 771.05 | 0 | 0 | 0.7711 | 771.05 | 3.1312 | 3131.24 | 0 | 0 | 3.1312 | 3131.24 | 2024-07-02 14:53:51 | -0.6154 | -4180.2675 | -4180.2675 | 25445.57 | Close | 25.06885 |  | 0.0002 | 33.2 | 0 | 0
3384 | 2 | 6 |  | CC DChg | 04:58:00 | 28:08:37 | -155.506 | 3.9568 | 0.7723 | 772.35 | 0 | 0 | 0.7723 | 772.35 | 3.1364 | 3136.37 | 0 | 0 | 3.1364 | 3136.37 | 2024-07-02 14:54:21 | -0.6153 | -4180.0116 | -4180.0116 | 25443.58 | Close | 25.11098 |  | 0.0002 | 33.2 | 0 | 0
3385 | 2 | 6 |  | CC DChg | 04:58:30 | 28:09:07 | -155.506 | 3.9562 | 0.7736 | 773.64 | 0 | 0 | 0.7736 | 773.64 | 3.1415 | 3141.5 | 0 | 0 | 3.1415 | 3141.5 | 2024-07-02 14:54:51 | -0.6152 | -2090.1337 | -2090.1337 | 25439.59 | Close | 25.15312 |  | 0.0002 | 33.3 | 0 | 0
3386 | 2 | 6 |  | CC DChg | 04:59:00 | 28:09:37 | -155.506 | 3.9555 | 0.7749 | 774.94 | 0 | 0 | 0.7749 | 774.94 | 3.1466 | 3146.62 | 0 | 0 | 3.1466 | 3146.62 | 2024-07-02 14:55:21 | -0.6151 | -2090.1337 | -2090.1337 | 25435.61 | Close | 25.19525 |  | 0.0002 | 33.2 | 0 | 0
3387 | 2 | 6 |  | CC DChg | 04:59:30 | 28:10:07 | -155.506 | 3.9552 | 0.7762 | 776.23 | 0 | 0 | 0.7762 | 776.23 | 3.1517 | 3151.75 | 0 | 0 | 3.1517 | 3151.75 | 2024-07-02 14:55:51 | -0.6151 | -4180.4596 | -4180.4596 | 25433.61 | Close | 25.23738 |  | 0.0002 | 33.2 | 0 | 0
3388 | 2 | 6 |  | CC DChg | 05:00:00 | 28:10:37 | -155.506 | 3.9549 | 0.7775 | 777.53 | 0 | 0 | 0.7775 | 777.53 | 3.1569 | 3156.87 | 0 | 0 | 3.1569 | 3156.87 | 2024-07-02 14:56:21 | -0.615 | -4180.2675 | -4180.2675 | 25431.62 | Close | 25.27952 |  | 0.0002 | 33.2 | 0 | 0
3389 | 2 | 6 |  | CC DChg | 05:00:30 | 28:11:07 | -155.506 | 3.9546 | 0.7788 | 778.83 | 0 | 0 | 0.7788 | 778.83 | 3.162 | 3162 | 0 | 0 | 3.162 | 3162 | 2024-07-02 14:56:51 | -0.615 | -4180.2675 | -4180.2675 | 25430.61 | Close | 25.32165 |  | 0 | 33.2 | 0 | 0
3390 | 2 | 6 |  | CC DChg | 05:01:00 | 28:11:37 | -155.506 | 3.954 | 0.7801 | 780.12 | 0 | 0 | 0.7801 | 780.12 | 3.1671 | 3167.12 | 0 | 0 | 3.1671 | 3167.12 | 2024-07-02 14:57:21 | -0.6149 | -2090.0058 | -2090.0058 | 25425.64 | Close | 25.36378 |  | 0.0002 | 33.2 | 0 | 0
3391 | 2 | 6 |  | CC DChg | 05:01:30 | 28:12:07 | -155.506 | 3.9537 | 0.7814 | 781.42 | 0 | 0 | 0.7814 | 781.42 | 3.1722 | 3172.25 | 0 | 0 | 3.1722 | 3172.25 | 2024-07-02 14:57:51 | -0.6148 | -4180.2675 | -4180.2675 | 25423.64 | Close | 25.40591 |  | 0.0002 | 33.2 | 0 | 0
3392 | 2 | 6 |  | CC DChg | 05:02:00 | 28:12:37 | -155.506 | 3.9534 | 0.7827 | 782.71 | 0 | 0 | 0.7827 | 782.71 | 3.1774 | 3177.37 | 0 | 0 | 3.1774 | 3177.37 | 2024-07-02 14:58:21 | -0.6148 | -4180.2675 | -4180.2675 | 25421.65 | Close | 25.44804 |  | 0.0002 | 33.2 | 0 | 0
3393 | 2 | 6 |  | CC DChg | 05:02:30 | 28:13:07 | -155.506 | 3.9531 | 0.784 | 784.01 | 0 | 0 | 0.784 | 784.01 | 3.1825 | 3182.49 | 0 | 0 | 3.1825 | 3182.49 | 2024-07-02 14:58:51 | -0.6147 | -4180.2356 | -4180.2356 | 25419.66 | Close | 25.49017 |  | 0.0002 | 33.2 | 0 | 0
3394 | 2 | 6 |  | CC DChg | 05:03:00 | 28:13:37 | -155.506 | 3.9524 | 0.7853 | 785.3 | 0 | 0 | 0.7853 | 785.3 | 3.1876 | 3187.62 | 0 | 0 | 3.1876 | 3187.62 | 2024-07-02 14:59:21 | -0.6146 | -2090.1337 | -2090.1337 | 25416.66 | Close | 25.53231 |  | 0 | 33.2 | 0 | 0
3395 | 2 | 6 |  | CC DChg | 05:03:30 | 28:14:07 | -155.506 | 3.9521 | 0.7866 | 786.6 | 0 | 0 | 0.7866 | 786.6 | 3.1927 | 3192.74 | 0 | 0 | 3.1927 | 3192.74 | 2024-07-02 14:59:51 | -0.6146 | -4180.2675 | -4180.2675 | 25413.68 | Close | 25.57444 |  | 0.0002 | 33.2 | 0 | 0
3396 | 2 | 6 |  | CC DChg | 05:04:00 | 28:14:37 | -155.506 | 3.9518 | 0.7879 | 787.9 | 0 | 0 | 0.7879 | 787.9 | 3.1979 | 3197.86 | 0 | 0 | 3.1979 | 3197.86 | 2024-07-02 15:00:21 | -0.6145 | -4180.4596 | -4180.4596 | 25410.69 | Close | 25.61657 |  | 0.0003 | 33.2 | 0 | 0
3397 | 2 | 6 |  | CC DChg | 05:04:30 | 28:15:07 | -155.506 | 3.9515 | 0.7892 | 789.19 | 0 | 0 | 0.7892 | 789.19 | 3.203 | 3202.98 | 0 | 0 | 3.203 | 3202.98 | 2024-07-02 15:00:51 | -0.6145 | -4180.2675 | -4180.2675 | 25409.69 | Close | 25.65871 |  | 0.0002 | 33.2 | 0 | 0
3398 | 2 | 6 |  | CC DChg | 05:05:00 | 28:15:37 | -155.506 | 3.9512 | 0.7905 | 790.49 | 0 | 0 | 0.7905 | 790.49 | 3.2081 | 3208.1 | 0 | 0 | 3.2081 | 3208.1 | 2024-07-02 15:01:21 | -0.6144 | -4180.2675 | -4180.2675 | 25407.7 | Close | 25.70084 |  | 0.0002 | 33.2 | 0 | 0
3399 | 2 | 6 |  | CC DChg | 05:05:30 | 28:16:07 | -155.506 | 3.9506 | 0.7918 | 791.78 | 0 | 0 | 0.7918 | 791.78 | 3.2132 | 3213.22 | 0 | 0 | 3.2132 | 3213.22 | 2024-07-02 15:01:51 | -0.6143 | -2090.0058 | -2090.0058 | 25403.71 | Close | 25.74297 |  | 0.0002 | 33.2 | 0 | 0
3400 | 2 | 6 |  | CC DChg | 05:06:00 | 28:16:37 | -155.506 | 3.9503 | 0.7931 | 793.08 | 0 | 0 | 0.7931 | 793.08 | 3.2183 | 3218.34 | 0 | 0 | 3.2183 | 3218.34 | 2024-07-02 15:02:21 | -0.6143 | -4180.2675 | -4180.2675 | 25401.72 | Close | 25.7851 |  | 0.0002 | 33.2 | 0 | 0
3401 | 2 | 6 |  | CC DChg | 05:06:30 | 28:17:07 | -155.506 | 3.95 | 0.7944 | 794.38 | 0 | 0 | 0.7944 | 794.38 | 3.2235 | 3223.46 | 0 | 0 | 3.2235 | 3223.46 | 2024-07-02 15:02:51 | -0.6142 | -4180.2675 | -4180.2675 | 25399.72 | Close | 25.82723 |  | 0.0002 | 33.2 | 0 | 0
3402 | 2 | 6 |  | CC DChg | 05:07:00 | 28:17:37 | -155.506 | 3.9497 | 0.7957 | 795.67 | 0 | 0 | 0.7957 | 795.67 | 3.2286 | 3228.58 | 0 | 0 | 3.2286 | 3228.58 | 2024-07-02 15:03:21 | -0.6142 | -4180.4596 | -4180.4596 | 25398.72 | Close | 25.86937 |  | 0 | 33.3 | 0 | 0
3403 | 2 | 6 |  | CC DChg | 05:07:30 | 28:18:07 | -155.506 | 3.949 | 0.797 | 796.97 | 0 | 0 | 0.797 | 796.97 | 3.2337 | 3233.69 | 0 | 0 | 3.2337 | 3233.69 | 2024-07-02 15:03:51 | -0.6141 | -2090.1337 | -2090.1337 | 25393.74 | Close | 25.9115 |  | 0.0002 | 33.3 | 0 | 0
3404 | 2 | 6 |  | CC DChg | 05:08:00 | 28:18:37 | -155.506 | 3.9484 | 0.7983 | 798.26 | 0 | 0 | 0.7983 | 798.26 | 3.2388 | 3238.81 | 0 | 0 | 3.2388 | 3238.81 | 2024-07-02 15:04:21 | -0.614 | -2090.1337 | -2090.1337 | 25389.75 | Close | 25.95363 |  | 0.0002 | 33.2 | 0 | 0
3405 | 2 | 6 |  | CC DChg | 05:08:30 | 28:19:07 | -155.506 | 3.9481 | 0.7996 | 799.56 | 0 | 0 | 0.7996 | 799.56 | 3.2439 | 3243.93 | 0 | 0 | 3.2439 | 3243.93 | 2024-07-02 15:04:51 | -0.614 | -4180.2356 | -4180.2356 | 25387.76 | Close | 25.99577 |  | 0.0002 | 33.2 | 0 | 0
3406 | 2 | 6 |  | CC DChg | 05:09:00 | 28:19:37 | -155.506 | 3.9478 | 0.8009 | 800.86 | 0 | 0 | 0.8009 | 800.86 | 3.249 | 3249.04 | 0 | 0 | 3.249 | 3249.04 | 2024-07-02 15:05:21 | -0.6139 | -4180.2675 | -4180.2675 | 25385.77 | Close | 26.0379 |  | 0.0002 | 33.2 | 0 | 0
3407 | 2 | 6 |  | CC DChg | 05:09:30 | 28:20:07 | -155.506 | 3.9472 | 0.8022 | 802.15 | 0 | 0 | 0.8022 | 802.15 | 3.2542 | 3254.16 | 0 | 0 | 3.2542 | 3254.16 | 2024-07-02 15:05:51 | -0.6138 | -2090.1337 | -2090.1337 | 25382.77 | Close | 26.08003 |  | 0 | 33.2 | 0 | 0
3408 | 2 | 6 |  | CC DChg | 05:10:00 | 28:20:37 | -155.506 | 3.9469 | 0.8034 | 803.45 | 0 | 0 | 0.8034 | 803.45 | 3.2593 | 3259.28 | 0 | 0 | 3.2593 | 3259.28 | 2024-07-02 15:06:21 | -0.6138 | -4180.4596 | -4180.4596 | 25378.8 | Close | 26.12217 |  | 0.0003 | 33.2 | 0 | 0
3409 | 2 | 6 |  | CC DChg | 05:10:30 | 28:21:07 | -155.506 | 3.9466 | 0.8047 | 804.74 | 0 | 0 | 0.8047 | 804.74 | 3.2644 | 3264.39 | 0 | 0 | 3.2644 | 3264.39 | 2024-07-02 15:06:51 | -0.6137 | -4166.8261 | -4166.8261 | 25377.79 | Close | 26.1643 |  | 0.0002 | 33.2 | 0 | 0
3410 | 2 | 6 |  | CC DChg | 05:11:00 | 28:21:37 | -155.506 | 3.9462 | 0.806 | 806.04 | 0 | 0 | 0.806 | 806.04 | 3.2695 | 3269.5 | 0 | 0 | 3.2695 | 3269.5 | 2024-07-02 15:07:21 | -0.6137 | -4193.7959 | -4193.7959 | 25376.79 | Close | 26.20643 |  | 0 | 33.2 | 0 | 0
3411 | 2 | 6 |  | CC DChg | 05:11:30 | 28:22:07 | -155.506 | 3.9459 | 0.8073 | 807.33 | 0 | 0 | 0.8073 | 807.33 | 3.2746 | 3274.62 | 0 | 0 | 3.2746 | 3274.62 | 2024-07-02 15:07:51 | -0.6136 | -4180.2356 | -4180.2356 | 25373.81 | Close | 26.24856 |  | 0.0002 | 33.3 | 0 | 0
3412 | 2 | 6 |  | CC DChg | 05:12:00 | 28:22:37 | -155.506 | 3.9453 | 0.8086 | 808.63 | 0 | 0 | 0.8086 | 808.63 | 3.2797 | 3279.73 | 0 | 0 | 3.2797 | 3279.73 | 2024-07-02 15:08:21 | -0.6135 | -2090.1337 | -2090.1337 | 25369.82 | Close | 26.2907 |  | 0.0002 | 33.2 | 0 | 0
3413 | 2 | 6 |  | CC DChg | 05:12:30 | 28:23:07 | -155.506 | 3.945 | 0.8099 | 809.93 | 0 | 0 | 0.8099 | 809.93 | 3.2848 | 3284.84 | 0 | 0 | 3.2848 | 3284.84 | 2024-07-02 15:08:51 | -0.6135 | -4180.2675 | -4180.2675 | 25366.84 | Close | 26.33283 |  | 0.0003 | 33.2 | 0 | 0
3414 | 2 | 6 |  | CC DChg | 05:13:00 | 28:23:37 | -155.506 | 3.9447 | 0.8112 | 811.22 | 0 | 0 | 0.8112 | 811.22 | 3.29 | 3289.96 | 0 | 0 | 3.29 | 3289.96 | 2024-07-02 15:09:21 | -0.6134 | -4166.571 | -4166.571 | 25365.83 | Close | 26.37496 |  | 0.0002 | 33.2 | 0 | 0
3415 | 2 | 6 |  | CC DChg | 05:13:30 | 28:24:07 | -155.506 | 3.9444 | 0.8125 | 812.52 | 0 | 0 | 0.8125 | 812.52 | 3.2951 | 3295.07 | 0 | 0 | 3.2951 | 3295.07 | 2024-07-02 15:09:51 | -0.6134 | -4180.2675 | -4180.2675 | 25363.83 | Close | 26.41709 |  | 0.0002 | 33.2 | 0 | 0
3416 | 2 | 6 |  | CC DChg | 05:14:00 | 28:24:37 | -155.506 | 3.9438 | 0.8138 | 813.81 | 0 | 0 | 0.8138 | 813.81 | 3.3002 | 3300.18 | 0 | 0 | 3.3002 | 3300.18 | 2024-07-02 15:10:21 | -0.6133 | -2090.1337 | -2090.1337 | 25359.85 | Close | 26.45922 |  | 0.0002 | 33.2 | 0 | 0
3417 | 2 | 6 |  | CC DChg | 05:14:30 | 28:25:07 | -155.506 | 3.9435 | 0.8151 | 815.11 | 0 | 0 | 0.8151 | 815.11 | 3.3053 | 3305.29 | 0 | 0 | 3.3053 | 3305.29 | 2024-07-02 15:10:51 | -0.6132 | -4180.4596 | -4180.4596 | 25357.85 | Close | 26.50136 |  | 0.0002 | 33.2 | 0 | 0
3418 | 2 | 6 |  | CC DChg | 05:15:00 | 28:25:37 | -155.506 | 3.9431 | 0.8164 | 816.41 | 0 | 0 | 0.8164 | 816.41 | 3.3104 | 3310.4 | 0 | 0 | 3.3104 | 3310.4 | 2024-07-02 15:11:21 | -0.6132 | -4193.7959 | -4193.7959 | 25355.87 | Close | 26.54349 |  | 0.0002 | 33.2 | 0 | 0
3419 | 2 | 6 |  | CC DChg | 05:15:30 | 28:26:07 | -155.506 | 3.9428 | 0.8177 | 817.7 | 0 | 0 | 0.8177 | 817.7 | 3.3155 | 3315.51 | 0 | 0 | 3.3155 | 3315.51 | 2024-07-02 15:11:51 | -0.6131 | -4166.8261 | -4166.8261 | 25353.87 | Close | 26.58562 |  | 0.0002 | 33.2 | 0 | 0
3420 | 2 | 6 |  | CC DChg | 05:16:00 | 28:26:37 | -155.506 | 3.9425 | 0.819 | 819 | 0 | 0 | 0.819 | 819 | 3.3206 | 3320.62 | 0 | 0 | 3.3206 | 3320.62 | 2024-07-02 15:12:21 | -0.6131 | -4180.2356 | -4180.2356 | 25351.87 | Close | 26.62775 |  | 0.0002 | 33.2 | 0 | 0
3421 | 2 | 6 |  | CC DChg | 05:16:30 | 28:27:07 | -155.506 | 3.9422 | 0.8203 | 820.29 | 0 | 0 | 0.8203 | 820.29 | 3.3257 | 3325.73 | 0 | 0 | 3.3257 | 3325.73 | 2024-07-02 15:12:51 | -0.613 | -4193.7959 | -4193.7959 | 25349.88 | Close | 26.66989 |  | 0.0002 | 33.2 | 0 | 0
3422 | 2 | 6 |  | CC DChg | 05:17:00 | 28:27:37 | -155.506 | 3.9416 | 0.8216 | 821.59 | 0 | 0 | 0.8216 | 821.59 | 3.3308 | 3330.83 | 0 | 0 | 3.3308 | 3330.83 | 2024-07-02 15:13:21 | -0.6129 | -2086.768 | -2086.768 | 25345.89 | Close | 26.71202 |  | 0.0002 | 33.2 | 0 | 0
3423 | 2 | 6 |  | CC DChg | 05:17:30 | 28:28:07 | -155.506 | 3.9413 | 0.8229 | 822.89 | 0 | 0 | 0.8229 | 822.89 | 3.3359 | 3335.94 | 0 | 0 | 3.3359 | 3335.94 | 2024-07-02 15:13:51 | -0.6129 | -4180.4596 | -4180.4596 | 25343.9 | Close | 26.75415 |  | 0.0002 | 33.2 | 0 | 0
3424 | 2 | 6 |  | CC DChg | 05:18:00 | 28:28:37 | -155.506 | 3.9407 | 0.8242 | 824.18 | 0 | 0 | 0.8242 | 824.18 | 3.341 | 3341.05 | 0 | 0 | 3.341 | 3341.05 | 2024-07-02 15:14:21 | -0.6128 | -2090.1337 | -2090.1337 | 25340.9 | Close | 26.79629 |  | 0 | 33.2 | 0 | 0
3425 | 2 | 6 |  | CC DChg | 05:18:30 | 28:29:07 | -155.506 | 3.9404 | 0.8255 | 825.48 | 0 | 0 | 0.8255 | 825.48 | 3.3462 | 3346.16 | 0 | 0 | 3.3462 | 3346.16 | 2024-07-02 15:14:51 | -0.6127 | -4180.2675 | -4180.2675 | 25337.92 | Close | 26.83842 |  | 0.0002 | 33.3 | 0 | 0
3426 | 2 | 6 |  | CC DChg | 05:19:00 | 28:29:37 | -155.506 | 3.94 | 0.8268 | 826.77 | 0 | 0 | 0.8268 | 826.77 | 3.3513 | 3351.26 | 0 | 0 | 3.3513 | 3351.26 | 2024-07-02 15:15:21 | -0.6127 | -4180.0116 | -4180.0116 | 25335.92 | Close | 26.88055 |  | 0.0002 | 33.2 | 0 | 0
3427 | 2 | 6 |  | CC DChg | 05:19:30 | 28:30:07 | -155.506 | 3.9394 | 0.8281 | 828.07 | 0 | 0 | 0.8281 | 828.07 | 3.3564 | 3356.37 | 0 | 0 | 3.3564 | 3356.37 | 2024-07-02 15:15:51 | -0.6126 | -2090.1337 | -2090.1337 | 25331.94 | Close | 26.92268 |  | 0.0002 | 33.2 | 0 | 0
3428 | 2 | 6 |  | CC DChg | 05:20:00 | 28:30:37 | -155.506 | 3.9391 | 0.8294 | 829.36 | 0 | 0 | 0.8294 | 829.36 | 3.3615 | 3361.47 | 0 | 0 | 3.3615 | 3361.47 | 2024-07-02 15:16:21 | -0.6126 | -4180.2675 | -4180.2675 | 25330.93 | Close | 26.96481 |  | 0 | 33.2 | 0 | 0
3429 | 2 | 6 |  | CC DChg | 05:20:30 | 28:31:07 | -155.506 | 3.9388 | 0.8307 | 830.66 | 0 | 0 | 0.8307 | 830.66 | 3.3666 | 3366.58 | 0 | 0 | 3.3666 | 3366.58 | 2024-07-02 15:16:51 | -0.6125 | -4180.4596 | -4180.4596 | 25327.95 | Close | 27.00695 |  | 0.0002 | 33.2 | 0 | 0
3430 | 2 | 6 |  | CC DChg | 05:21:00 | 28:31:37 | -155.506 | 3.9385 | 0.832 | 831.96 | 0 | 0 | 0.832 | 831.96 | 3.3717 | 3371.68 | 0 | 0 | 3.3717 | 3371.68 | 2024-07-02 15:17:21 | -0.6125 | -4180.2675 | -4180.2675 | 25325.96 | Close | 27.04908 |  | 0.0002 | 33.3 | 0 | 0
3431 | 2 | 6 |  | CC DChg | 05:21:30 | 28:32:07 | -155.506 | 3.9382 | 0.8333 | 833.25 | 0 | 0 | 0.8333 | 833.25 | 3.3768 | 3376.78 | 0 | 0 | 3.3768 | 3376.78 | 2024-07-02 15:17:51 | -0.6124 | -4180.2675 | -4180.2675 | 25323.96 | Close | 27.09121 |  | 0.0002 | 33.2 | 0 | 0
3432 | 2 | 6 |  | CC DChg | 05:22:00 | 28:32:37 | -155.506 | 3.9379 | 0.8345 | 834.55 | 0 | 0 | 0.8345 | 834.55 | 3.3819 | 3381.89 | 0 | 0 | 3.3819 | 3381.89 | 2024-07-02 15:18:21 | -0.6124 | -4180.0116 | -4180.0116 | 25321.97 | Close | 27.13334 |  | 0.0002 | 33.2 | 0 | 0
3433 | 2 | 6 |  | CC DChg | 05:22:30 | 28:33:07 | -155.506 | 3.9376 | 0.8358 | 835.84 | 0 | 0 | 0.8358 | 835.84 | 3.387 | 3386.99 | 0 | 0 | 3.387 | 3386.99 | 2024-07-02 15:18:51 | -0.6123 | -4180.2675 | -4180.2675 | 25319.98 | Close | 27.17548 |  | 0.0002 | 33.3 | 0 | 0
3434 | 2 | 6 |  | CC DChg | 05:23:00 | 28:33:37 | -155.506 | 3.9369 | 0.8371 | 837.14 | 0 | 0 | 0.8371 | 837.14 | 3.3921 | 3392.09 | 0 | 0 | 3.3921 | 3392.09 | 2024-07-02 15:19:21 | -0.6122 | -2090.1337 | -2090.1337 | 25315.99 | Close | 27.21761 |  | 0.0002 | 33.3 | 0 | 0
3435 | 2 | 6 |  | CC DChg | 05:23:30 | 28:34:07 | -155.506 | 3.9366 | 0.8384 | 838.44 | 0 | 0 | 0.8384 | 838.44 | 3.3972 | 3397.19 | 0 | 0 | 3.3972 | 3397.19 | 2024-07-02 15:19:51 | -0.6122 | -4180.2356 | -4180.2356 | 25314 | Close | 27.25974 |  | 0.0002 | 33.3 | 0 | 0
3436 | 2 | 6 |  | CC DChg | 05:24:00 | 28:34:37 | -155.506 | 3.9363 | 0.8397 | 839.73 | 0 | 0 | 0.8397 | 839.73 | 3.4023 | 3402.3 | 0 | 0 | 3.4023 | 3402.3 | 2024-07-02 15:20:21 | -0.6121 | -4180.2675 | -4180.2675 | 25312.99 | Close | 27.30187 |  | 0 | 33.2 | 0 | 0
3437 | 2 | 6 |  | CC DChg | 05:24:30 | 28:35:07 | -155.506 | 3.936 | 0.841 | 841.03 | 0 | 0 | 0.841 | 841.03 | 3.4074 | 3407.4 | 0 | 0 | 3.4074 | 3407.4 | 2024-07-02 15:20:51 | -0.6121 | -4180.2675 | -4180.2675 | 25311 | Close | 27.34401 |  | 0 | 33.3 | 0 | 0
3438 | 2 | 6 |  | CC DChg | 05:25:00 | 28:35:37 | -155.506 | 3.9357 | 0.8423 | 842.32 | 0 | 0 | 0.8423 | 842.32 | 3.4125 | 3412.5 | 0 | 0 | 3.4125 | 3412.5 | 2024-07-02 15:21:21 | -0.612 | -4180.4596 | -4180.4596 | 25308.02 | Close | 27.38614 |  | 0.0002 | 33.2 | 0 | 0
3439 | 2 | 6 |  | CC DChg | 05:25:30 | 28:36:07 | -155.506 | 3.9354 | 0.8436 | 843.62 | 0 | 0 | 0.8436 | 843.62 | 3.4176 | 3417.6 | 0 | 0 | 3.4176 | 3417.6 | 2024-07-02 15:21:51 | -0.612 | -4180.2675 | -4180.2675 | 25306.02 | Close | 27.42827 |  | 0.0002 | 33.2 | 0 | 0
3440 | 2 | 6 |  | CC DChg | 05:26:00 | 28:36:37 | -155.506 | 3.9351 | 0.8449 | 844.92 | 0 | 0 | 0.8449 | 844.92 | 3.4227 | 3422.7 | 0 | 0 | 3.4227 | 3422.7 | 2024-07-02 15:22:21 | -0.6119 | -4180.2675 | -4180.2675 | 25304.03 | Close | 27.47041 |  | 0.0002 | 33.2 | 0 | 0
3441 | 2 | 6 |  | CC DChg | 05:26:30 | 28:37:07 | -155.506 | 3.9345 | 0.8462 | 846.21 | 0 | 0 | 0.8462 | 846.21 | 3.4278 | 3427.8 | 0 | 0 | 3.4278 | 3427.8 | 2024-07-02 15:22:51 | -0.6118 | -2090.0058 | -2090.0058 | 25300.04 | Close | 27.51254 |  | 0.0002 | 33.2 | 0 | 0
3442 | 2 | 6 |  | CC DChg | 05:27:00 | 28:37:37 | -155.506 | 3.9342 | 0.8475 | 847.51 | 0 | 0 | 0.8475 | 847.51 | 3.4329 | 3432.89 | 0 | 0 | 3.4329 | 3432.89 | 2024-07-02 15:23:21 | -0.6118 | -4180.2675 | -4180.2675 | 25297.06 | Close | 27.55467 |  | 0.0003 | 33.3 | 0 | 0
3443 | 2 | 6 |  | CC DChg | 05:27:30 | 28:38:07 | -155.506 | 3.9338 | 0.8488 | 848.8 | 0 | 0 | 0.8488 | 848.8 | 3.438 | 3437.99 | 0 | 0 | 3.438 | 3437.99 | 2024-07-02 15:23:51 | -0.6117 | -4180.2675 | -4180.2675 | 25296.05 | Close | 27.5968 |  | 0.0002 | 33.2 | 0 | 0
3444 | 2 | 6 |  | CC DChg | 05:28:00 | 28:38:37 | -155.506 | 3.9335 | 0.8501 | 850.1 | 0 | 0 | 0.8501 | 850.1 | 3.4431 | 3443.09 | 0 | 0 | 3.4431 | 3443.09 | 2024-07-02 15:24:21 | -0.6117 | -4180.4596 | -4180.4596 | 25294.06 | Close | 27.63894 |  | 0.0002 | 33.2 | 0 | 0
3445 | 2 | 6 |  | CC DChg | 05:28:30 | 28:39:07 | -155.506 | 3.9332 | 0.8514 | 851.39 | 0 | 0 | 0.8514 | 851.39 | 3.4482 | 3448.19 | 0 | 0 | 3.4482 | 3448.19 | 2024-07-02 15:24:51 | -0.6116 | -4180.2675 | -4180.2675 | 25292.07 | Close | 27.68107 |  | 0.0002 | 33.2 | 0 | 0
3446 | 2 | 6 |  | CC DChg | 05:29:00 | 28:39:37 | -155.506 | 3.9326 | 0.8527 | 852.69 | 0 | 0 | 0.8527 | 852.69 | 3.4533 | 3453.28 | 0 | 0 | 3.4533 | 3453.28 | 2024-07-02 15:25:21 | -0.6115 | -2090.1337 | -2090.1337 | 25288.08 | Close | 27.7232 |  | 0.0002 | 33.3 | 0 | 0
3447 | 2 | 6 |  | CC DChg | 05:29:30 | 28:40:07 | -155.506 | 3.932 | 0.854 | 853.99 | 0 | 0 | 0.854 | 853.99 | 3.4584 | 3458.38 | 0 | 0 | 3.4584 | 3458.38 | 2024-07-02 15:25:51 | -0.6114 | -2090.1178 | -2090.1178 | 25284.09 | Close | 27.76533 |  | 0.0002 | 33.3 | 0 | 0
3448 | 2 | 6 |  | CC DChg | 05:30:00 | 28:40:37 | -155.506 | 3.9317 | 0.8553 | 855.28 | 0 | 0 | 0.8553 | 855.28 | 3.4635 | 3463.47 | 0 | 0 | 3.4635 | 3463.47 | 2024-07-02 15:26:21 | -0.6114 | -4166.8261 | -4166.8261 | 25282.09 | Close | 27.80747 |  | 0.0002 | 33.2 | 0 | 0
3449 | 2 | 6 |  | CC DChg | 05:30:30 | 28:41:07 | -155.506 | 3.9314 | 0.8566 | 856.58 | 0 | 0 | 0.8566 | 856.58 | 3.4686 | 3468.57 | 0 | 0 | 3.4686 | 3468.57 | 2024-07-02 15:26:51 | -0.6114 | -4193.7959 | -4193.7959 | 25280.11 | Close | 27.8496 |  | 0.0002 | 33.3 | 0 | 0
3450 | 2 | 6 |  | CC DChg | 05:31:00 | 28:41:37 | -155.506 | 3.9311 | 0.8579 | 857.87 | 0 | 0 | 0.8579 | 857.87 | 3.4737 | 3473.66 | 0 | 0 | 3.4737 | 3473.66 | 2024-07-02 15:27:21 | -0.6113 | -4180.4596 | -4180.4596 | 25278.11 | Close | 27.89173 |  | 0.0002 | 33.3 | 0 | 0
3451 | 2 | 6 |  | CC DChg | 05:31:30 | 28:42:07 | -155.506 | 3.9307 | 0.8592 | 859.17 | 0 | 0 | 0.8592 | 859.17 | 3.4788 | 3478.76 | 0 | 0 | 3.4788 | 3478.76 | 2024-07-02 15:27:51 | -0.6113 | -4166.8261 | -4166.8261 | 25276.11 | Close | 27.93386 |  | 0.0002 | 33.2 | 0 | 0
3452 | 2 | 6 |  | CC DChg | 05:32:00 | 28:42:37 | -155.506 | 3.9304 | 0.8605 | 860.47 | 0 | 0 | 0.8605 | 860.47 | 3.4839 | 3483.85 | 0 | 0 | 3.4839 | 3483.85 | 2024-07-02 15:28:21 | -0.6112 | -4193.7959 | -4193.7959 | 25274.13 | Close | 27.976 |  | 0.0002 | 33.2 | 0 | 0
3453 | 2 | 6 |  | CC DChg | 05:32:30 | 28:43:07 | -155.506 | 3.9301 | 0.8618 | 861.76 | 0 | 0 | 0.8618 | 861.76 | 3.4889 | 3488.94 | 0 | 0 | 3.4889 | 3488.94 | 2024-07-02 15:28:51 | -0.6112 | -4166.7943 | -4166.7943 | 25272.13 | Close | 28.01813 |  | 0.0002 | 33.3 | 0 | 0
3454 | 2 | 6 |  | CC DChg | 05:33:00 | 28:43:37 | -155.506 | 3.9298 | 0.8631 | 863.06 | 0 | 0 | 0.8631 | 863.06 | 3.494 | 3494.04 | 0 | 0 | 3.494 | 3494.04 | 2024-07-02 15:29:21 | -0.6111 | -4180.2675 | -4180.2675 | 25270.13 | Close | 28.06026 |  | 0.0002 | 33.2 | 0 | 0
3455 | 2 | 6 |  | CC DChg | 05:33:30 | 28:44:07 | -155.506 | 3.9292 | 0.8644 | 864.35 | 0 | 0 | 0.8644 | 864.35 | 3.4991 | 3499.13 | 0 | 0 | 3.4991 | 3499.13 | 2024-07-02 15:29:51 | -0.611 | -2090.1337 | -2090.1337 | 25266.15 | Close | 28.10239 |  | 0.0002 | 33.2 | 0 | 0
3456 | 2 | 6 |  | CC DChg | 05:34:00 | 28:44:37 | -155.506 | 3.9289 | 0.8656 | 865.65 | 0 | 0 | 0.8656 | 865.65 | 3.5042 | 3504.22 | 0 | 0 | 3.5042 | 3504.22 | 2024-07-02 15:30:21 | -0.611 | -4180.0116 | -4180.0116 | 25263.16 | Close | 28.14452 |  | 0.0003 | 33.2 | 0 | 0
3457 | 2 | 6 |  | CC DChg | 05:34:30 | 28:45:07 | -155.506 | 3.9286 | 0.8669 | 866.95 | 0 | 0 | 0.8669 | 866.95 | 3.5093 | 3509.31 | 0 | 0 | 3.5093 | 3509.31 | 2024-07-02 15:30:51 | -0.6109 | -4180.2675 | -4180.2675 | 25262.16 | Close | 28.18666 |  | 0.0002 | 33.3 | 0 | 0
3458 | 2 | 6 |  | CC DChg | 05:35:00 | 28:45:37 | -155.506 | 3.9283 | 0.8682 | 868.24 | 0 | 0 | 0.8682 | 868.24 | 3.5144 | 3514.4 | 0 | 0 | 3.5144 | 3514.4 | 2024-07-02 15:31:21 | -0.6109 | -4180.2675 | -4180.2675 | 25260.16 | Close | 28.22879 |  | 0.0002 | 33.2 | 0 | 0
3459 | 2 | 6 |  | CC DChg | 05:35:30 | 28:46:07 | -155.506 | 3.928 | 0.8695 | 869.54 | 0 | 0 | 0.8695 | 869.54 | 3.5195 | 3519.49 | 0 | 0 | 3.5195 | 3519.49 | 2024-07-02 15:31:51 | -0.6108 | -4180.4596 | -4180.4596 | 25257.18 | Close | 28.27092 |  | 0.0003 | 33.3 | 0 | 0
3460 | 2 | 6 |  | CC DChg | 05:36:00 | 28:46:37 | -155.506 | 3.9276 | 0.8708 | 870.83 | 0 | 0 | 0.8708 | 870.83 | 3.5246 | 3524.58 | 0 | 0 | 3.5246 | 3524.58 | 2024-07-02 15:32:21 | -0.6108 | -4180.2675 | -4180.2675 | 25256.18 | Close | 28.31306 |  | 0.0002 | 33.3 | 0 | 0
3461 | 2 | 6 |  | CC DChg | 05:36:30 | 28:47:07 | -155.506 | 3.9273 | 0.8721 | 872.13 | 0 | 0 | 0.8721 | 872.13 | 3.5297 | 3529.67 | 0 | 0 | 3.5297 | 3529.67 | 2024-07-02 15:32:51 | -0.6107 | -4193.7959 | -4193.7959 | 25255.18 | Close | 28.35519 |  | 0 | 33.2 | 0 | 0
3462 | 2 | 6 |  | CC DChg | 05:37:00 | 28:47:37 | -155.506 | 3.927 | 0.8734 | 873.42 | 0 | 0 | 0.8734 | 873.42 | 3.5348 | 3534.76 | 0 | 0 | 3.5348 | 3534.76 | 2024-07-02 15:33:21 | -0.6107 | -4166.7943 | -4166.7943 | 25252.19 | Close | 28.39732 |  | 0.0002 | 33.3 | 0 | 0
3463 | 2 | 6 |  | CC DChg | 05:37:30 | 28:48:07 | -155.506 | 3.9267 | 0.8747 | 874.72 | 0 | 0 | 0.8747 | 874.72 | 3.5399 | 3539.85 | 0 | 0 | 3.5399 | 3539.85 | 2024-07-02 15:33:51 | -0.6106 | -4180.2675 | -4180.2675 | 25251.19 | Close | 28.43945 |  | 0 | 33.3 | 0 | 0
3464 | 2 | 6 |  | CC DChg | 05:38:00 | 28:48:37 | -155.506 | 3.9264 | 0.876 | 876.02 | 0 | 0 | 0.876 | 876.02 | 3.5449 | 3544.94 | 0 | 0 | 3.5449 | 3544.94 | 2024-07-02 15:34:21 | -0.6106 | -4193.7959 | -4193.7959 | 25248.21 | Close | 28.48159 |  | 0.0002 | 33.3 | 0 | 0
3465 | 2 | 6 |  | CC DChg | 05:38:30 | 28:49:07 | -155.506 | 3.9258 | 0.8773 | 877.31 | 0 | 0 | 0.8773 | 877.31 | 3.55 | 3550.03 | 0 | 0 | 3.55 | 3550.03 | 2024-07-02 15:34:51 | -0.6105 | -2086.8639 | -2086.8639 | 25244.22 | Close | 28.52372 |  | 0.0002 | 33.3 | 0 | 0
3466 | 2 | 6 |  | CC DChg | 05:39:00 | 28:49:37 | -155.506 | 3.9255 | 0.8786 | 878.61 | 0 | 0 | 0.8786 | 878.61 | 3.5551 | 3555.11 | 0 | 0 | 3.5551 | 3555.11 | 2024-07-02 15:35:21 | -0.6104 | -4180.2675 | -4180.2675 | 25243.21 | Close | 28.56585 |  | 0 | 33.3 | 0 | 0
3467 | 2 | 6 |  | CC DChg | 05:39:30 | 28:50:07 | -155.506 | 3.9249 | 0.8799 | 879.9 | 0 | 0 | 0.8799 | 879.9 | 3.5602 | 3560.2 | 0 | 0 | 3.5602 | 3560.2 | 2024-07-02 15:35:51 | -0.6103 | -2090.1337 | -2090.1337 | 25238.24 | Close | 28.60799 |  | 0.0002 | 33.2 | 0 | 0
3468 | 2 | 6 |  | CC DChg | 05:40:00 | 28:50:37 | -155.506 | 3.9245 | 0.8812 | 881.2 | 0 | 0 | 0.8812 | 881.2 | 3.5653 | 3565.29 | 0 | 0 | 3.5653 | 3565.29 | 2024-07-02 15:36:21 | -0.6103 | -4180.0116 | -4180.0116 | 25236.24 | Close | 28.65012 |  | 0.0002 | 33.3 | 0 | 0
3469 | 2 | 6 |  | CC DChg | 05:40:30 | 28:51:07 | -155.506 | 3.9242 | 0.8825 | 882.5 | 0 | 0 | 0.8825 | 882.5 | 3.5704 | 3570.37 | 0 | 0 | 3.5704 | 3570.37 | 2024-07-02 15:36:51 | -0.6102 | -4180.2675 | -4180.2675 | 25234.25 | Close | 28.69225 |  | 0.0002 | 33.2 | 0 | 0
3470 | 2 | 6 |  | CC DChg | 05:41:00 | 28:51:37 | -155.506 | 3.9239 | 0.8838 | 883.79 | 0 | 0 | 0.8838 | 883.79 | 3.5755 | 3575.46 | 0 | 0 | 3.5755 | 3575.46 | 2024-07-02 15:37:21 | -0.6102 | -4180.2675 | -4180.2675 | 25231.27 | Close | 28.73438 |  | 0.0003 | 33.3 | 0 | 0
3471 | 2 | 6 |  | CC DChg | 05:41:30 | 28:52:07 | -155.506 | 3.9236 | 0.8851 | 885.09 | 0 | 0 | 0.8851 | 885.09 | 3.5805 | 3580.54 | 0 | 0 | 3.5805 | 3580.54 | 2024-07-02 15:37:51 | -0.6101 | -4180.2356 | -4180.2356 | 25230.26 | Close | 28.77651 |  | 0.0002 | 33.2 | 0 | 0
3472 | 2 | 6 |  | CC DChg | 05:42:00 | 28:52:37 | -155.506 | 3.9233 | 0.8864 | 886.38 | 0 | 0 | 0.8864 | 886.38 | 3.5856 | 3585.63 | 0 | 0 | 3.5856 | 3585.63 | 2024-07-02 15:38:21 | -0.6101 | -4180.2675 | -4180.2675 | 25228.27 | Close | 28.81865 |  | 0.0002 | 33.2 | 0 | 0
3473 | 2 | 6 |  | CC DChg | 05:42:30 | 28:53:07 | -155.506 | 3.9227 | 0.8877 | 887.68 | 0 | 0 | 0.8877 | 887.68 | 3.5907 | 3590.71 | 0 | 0 | 3.5907 | 3590.71 | 2024-07-02 15:38:51 | -0.61 | -2090.1337 | -2090.1337 | 25224.28 | Close | 28.86078 |  | 0.0002 | 33.2 | 0 | 0
3474 | 2 | 6 |  | CC DChg | 05:43:00 | 28:53:37 | -155.506 | 3.9227 | 0.889 | 888.98 | 0 | 0 | 0.889 | 888.98 | 3.5958 | 3595.79 | 0 | 0 | 3.5958 | 3595.79 | 2024-07-02 15:39:21 | -0.61 | 0 | 0 | 25224.28 | Close | 28.90291 |  | 0.0002 | 33.2 | 0 | 0
3475 | 2 | 6 |  | CC DChg | 05:43:30 | 28:54:07 | -155.506 | 3.9224 | 0.8903 | 890.27 | 0 | 0 | 0.8903 | 890.27 | 3.6009 | 3600.88 | 0 | 0 | 3.6009 | 3600.88 | 2024-07-02 15:39:51 | -0.61 | -4180.2675 | -4180.2675 | 25222.29 | Close | 28.94504 |  | 0.0002 | 33.2 | 0 | 0
3476 | 2 | 6 |  | CC DChg | 05:44:00 | 28:54:37 | -155.506 | 3.9218 | 0.8916 | 891.57 | 0 | 0 | 0.8916 | 891.57 | 3.606 | 3605.96 | 0 | 0 | 3.606 | 3605.96 | 2024-07-02 15:40:21 | -0.6099 | -2090.1337 | -2090.1337 | 25218.3 | Close | 28.98718 |  | 0.0002 | 33.3 | 0 | 0
3477 | 2 | 6 |  | CC DChg | 05:44:30 | 28:55:07 | -155.506 | 3.9214 | 0.8929 | 892.86 | 0 | 0 | 0.8929 | 892.86 | 3.611 | 3611.04 | 0 | 0 | 3.611 | 3611.04 | 2024-07-02 15:40:51 | -0.6098 | -4180.2356 | -4180.2356 | 25216.31 | Close | 29.02931 |  | 0.0002 | 33.3 | 0 | 0
3478 | 2 | 6 |  | CC DChg | 05:45:00 | 28:55:37 | -155.506 | 3.9211 | 0.8942 | 894.16 | 0 | 0 | 0.8942 | 894.16 | 3.6161 | 3616.12 | 0 | 0 | 3.6161 | 3616.12 | 2024-07-02 15:41:21 | -0.6098 | -4180.2675 | -4180.2675 | 25213.33 | Close | 29.07144 |  | 0.0003 | 33.2 | 0 | 0
3479 | 2 | 6 |  | CC DChg | 05:45:30 | 28:56:07 | -155.506 | 3.9208 | 0.8955 | 895.45 | 0 | 0 | 0.8955 | 895.45 | 3.6212 | 3621.2 | 0 | 0 | 3.6212 | 3621.2 | 2024-07-02 15:41:51 | -0.6097 | -4180.2675 | -4180.2675 | 25212.32 | Close | 29.11357 |  | 0.0002 | 33.2 | 0 | 0
3480 | 2 | 6 |  | CC DChg | 05:46:00 | 28:56:37 | -155.506 | 3.9205 | 0.8968 | 896.75 | 0 | 0 | 0.8968 | 896.75 | 3.6263 | 3626.28 | 0 | 0 | 3.6263 | 3626.28 | 2024-07-02 15:42:21 | -0.6097 | -4180.4596 | -4180.4596 | 25210.33 | Close | 29.15571 |  | 0.0002 | 33.2 | 0 | 0
3481 | 2 | 6 |  | CC DChg | 05:46:30 | 28:57:07 | -155.506 | 3.9202 | 0.898 | 898.05 | 0 | 0 | 0.898 | 898.05 | 3.6314 | 3631.36 | 0 | 0 | 3.6314 | 3631.36 | 2024-07-02 15:42:51 | -0.6096 | -4180.2675 | -4180.2675 | 25208.33 | Close | 29.19784 |  | 0.0002 | 33.3 | 0 | 0
3482 | 2 | 6 |  | CC DChg | 05:47:00 | 28:57:37 | -155.506 | 3.9199 | 0.8993 | 899.34 | 0 | 0 | 0.8993 | 899.34 | 3.6364 | 3636.44 | 0 | 0 | 3.6364 | 3636.44 | 2024-07-02 15:43:21 | -0.6096 | -4180.2675 | -4180.2675 | 25207.33 | Close | 29.23997 |  | 0 | 33.2 | 0 | 0
3483 | 2 | 6 |  | CC DChg | 05:47:30 | 28:58:07 | -155.506 | 3.9196 | 0.9006 | 900.64 | 0 | 0 | 0.9006 | 900.64 | 3.6415 | 3641.52 | 0 | 0 | 3.6415 | 3641.52 | 2024-07-02 15:43:51 | -0.6095 | -4180.0116 | -4180.0116 | 25204.35 | Close | 29.2821 |  | 0.0002 | 33.2 | 0 | 0
3484 | 2 | 6 |  | CC DChg | 05:48:00 | 28:58:37 | -155.506 | 3.9193 | 0.9019 | 901.93 | 0 | 0 | 0.9019 | 901.93 | 3.6466 | 3646.6 | 0 | 0 | 3.6466 | 3646.6 | 2024-07-02 15:44:21 | -0.6095 | -4180.2675 | -4180.2675 | 25202.35 | Close | 29.32423 |  | 0.0002 | 33.3 | 0 | 0
3485 | 2 | 6 |  | CC DChg | 05:48:30 | 28:59:07 | -155.506 | 3.919 | 0.9032 | 903.23 | 0 | 0 | 0.9032 | 903.23 | 3.6517 | 3651.68 | 0 | 0 | 3.6517 | 3651.68 | 2024-07-02 15:44:51 | -0.6094 | -4180.2675 | -4180.2675 | 25200.36 | Close | 29.36637 |  | 0.0002 | 33.2 | 0 | 0
3486 | 2 | 6 |  | CC DChg | 05:49:00 | 28:59:37 | -155.506 | 3.9183 | 0.9045 | 904.53 | 0 | 0 | 0.9045 | 904.53 | 3.6568 | 3656.76 | 0 | 0 | 3.6568 | 3656.76 | 2024-07-02 15:45:21 | -0.6093 | -2090.2298 | -2090.2298 | 25196.37 | Close | 29.4085 |  | 0.0002 | 33.2 | 0 | 0
3487 | 2 | 6 |  | CC DChg | 05:49:30 | 29:00:07 | -155.506 | 3.918 | 0.9058 | 905.82 | 0 | 0 | 0.9058 | 905.82 | 3.6618 | 3661.84 | 0 | 0 | 3.6618 | 3661.84 | 2024-07-02 15:45:51 | -0.6093 | -4180.2675 | -4180.2675 | 25194.38 | Close | 29.45063 |  | 0.0002 | 33.2 | 0 | 0
3488 | 2 | 6 |  | CC DChg | 05:50:00 | 29:00:37 | -155.506 | 3.918 | 0.9071 | 907.12 | 0 | 0 | 0.9071 | 907.12 | 3.6669 | 3666.91 | 0 | 0 | 3.6669 | 3666.91 | 2024-07-02 15:46:21 | -0.6093 | 0 | 0 | 25194.38 | Close | 29.49277 |  | 0.0002 | 33.3 | 0 | 0
3489 | 2 | 6 |  | CC DChg | 05:50:30 | 29:01:07 | -155.506 | 3.9171 | 0.9084 | 908.41 | 0 | 0 | 0.9084 | 908.41 | 3.672 | 3671.99 | 0 | 0 | 3.672 | 3671.99 | 2024-07-02 15:46:51 | -0.6091 | -1393.4119 | -1393.4119 | 25188.4 | Close | 29.5349 |  | 0.0002 | 33.3 | 0 | 0
3490 | 2 | 6 |  | CC DChg | 05:51:00 | 29:01:37 | -155.506 | 3.9168 | 0.9097 | 909.71 | 0 | 0 | 0.9097 | 909.71 | 3.6771 | 3677.07 | 0 | 0 | 3.6771 | 3677.07 | 2024-07-02 15:47:21 | -0.6091 | -4180.2675 | -4180.2675 | 25186.41 | Close | 29.57703 |  | 0.0002 | 33.2 | 0 | 0
3491 | 2 | 6 |  | CC DChg | 05:51:30 | 29:02:07 | -155.506 | 3.9165 | 0.911 | 911.01 | 0 | 0 | 0.911 | 911.01 | 3.6821 | 3682.14 | 0 | 0 | 3.6821 | 3682.14 | 2024-07-02 15:47:51 | -0.609 | -4166.8261 | -4166.8261 | 25184.41 | Close | 29.61916 |  | 0.0002 | 33.2 | 0 | 0
3492 | 2 | 6 |  | CC DChg | 05:52:00 | 29:02:37 | -155.506 | 3.9162 | 0.9123 | 912.3 | 0 | 0 | 0.9123 | 912.3 | 3.6872 | 3687.22 | 0 | 0 | 3.6872 | 3687.22 | 2024-07-02 15:48:21 | -0.609 | -4193.9886 | -4193.9886 | 25182.42 | Close | 29.6613 |  | 0.0002 | 33.3 | 0 | 0
3493 | 2 | 6 |  | CC DChg | 05:52:30 | 29:03:07 | -155.506 | 3.9159 | 0.9136 | 913.6 | 0 | 0 | 0.9136 | 913.6 | 3.6923 | 3692.29 | 0 | 0 | 3.6923 | 3692.29 | 2024-07-02 15:48:51 | -0.6089 | -4180.2675 | -4180.2675 | 25180.43 | Close | 29.70343 |  | 0.0002 | 33.2 | 0 | 0
3494 | 2 | 6 |  | CC DChg | 05:53:00 | 29:03:37 | -155.506 | 3.9156 | 0.9149 | 914.89 | 0 | 0 | 0.9149 | 914.89 | 3.6974 | 3697.37 | 0 | 0 | 3.6974 | 3697.37 | 2024-07-02 15:49:21 | -0.6089 | -4180.2675 | -4180.2675 | 25178.43 | Close | 29.74556 |  | 0.0002 | 33.2 | 0 | 0
3495 | 2 | 6 |  | CC DChg | 05:53:30 | 29:04:07 | -155.506 | 3.9152 | 0.9162 | 916.19 | 0 | 0 | 0.9162 | 916.19 | 3.7024 | 3702.44 | 0 | 0 | 3.7024 | 3702.44 | 2024-07-02 15:49:51 | -0.6088 | -4180.2356 | -4180.2356 | 25176.44 | Close | 29.7877 |  | 0.0002 | 33.2 | 0 | 0
3496 | 2 | 6 |  | CC DChg | 05:54:00 | 29:04:37 | -155.506 | 3.9149 | 0.9175 | 917.48 | 0 | 0 | 0.9175 | 917.48 | 3.7075 | 3707.51 | 0 | 0 | 3.7075 | 3707.51 | 2024-07-02 15:50:21 | -0.6088 | -4166.8261 | -4166.8261 | 25174.44 | Close | 29.82983 |  | 0.0002 | 33.3 | 0 | 0
3497 | 2 | 6 |  | CC DChg | 05:54:30 | 29:05:07 | -155.506 | 3.9146 | 0.9188 | 918.78 | 0 | 0 | 0.9188 | 918.78 | 3.7126 | 3712.59 | 0 | 0 | 3.7126 | 3712.59 | 2024-07-02 15:50:51 | -0.6087 | -4193.7959 | -4193.7959 | 25172.45 | Close | 29.87196 |  | 0.0002 | 33.3 | 0 | 0
3498 | 2 | 6 |  | CC DChg | 05:55:00 | 29:05:37 | -155.506 | 3.9143 | 0.9201 | 920.08 | 0 | 0 | 0.9201 | 920.08 | 3.7177 | 3717.66 | 0 | 0 | 3.7177 | 3717.66 | 2024-07-02 15:51:21 | -0.6087 | -4180.0116 | -4180.0116 | 25170.46 | Close | 29.91409 |  | 0.0002 | 33.2 | 0 | 0
3499 | 2 | 6 |  | CC DChg | 05:55:30 | 29:06:07 | -155.506 | 3.9137 | 0.9214 | 921.37 | 0 | 0 | 0.9214 | 921.37 | 3.7227 | 3722.73 | 0 | 0 | 3.7227 | 3722.73 | 2024-07-02 15:51:51 | -0.6086 | -2090.1337 | -2090.1337 | 25165.48 | Close | 29.95622 |  | 0.0003 | 33.3 | 0 | 0
3500 | 2 | 6 |  | CC DChg | 05:56:00 | 29:06:37 | -155.506 | 3.9137 | 0.9227 | 922.67 | 0 | 0 | 0.9227 | 922.67 | 3.7278 | 3727.8 | 0 | 0 | 3.7278 | 3727.8 | 2024-07-02 15:52:21 | -0.6086 | 0 | 0 | 25165.48 | Close | 29.99836 |  | 0.0003 | 33.2 | 0 | 0
3501 | 2 | 6 |  | CC DChg | 05:56:30 | 29:07:07 | -155.506 | 3.9131 | 0.924 | 923.96 | 0 | 0 | 0.924 | 923.96 | 3.7329 | 3732.87 | 0 | 0 | 3.7329 | 3732.87 | 2024-07-02 15:52:51 | -0.6085 | -2086.8639 | -2086.8639 | 25162.48 | Close | 30.04049 |  | 0.0002 | 33.3 | 0 | 0
3502 | 2 | 6 |  | CC DChg | 05:57:00 | 29:07:37 | -155.506 | 3.9131 | 0.9253 | 925.26 | 0 | 0 | 0.9253 | 925.26 | 3.7379 | 3737.95 | 0 | 0 | 3.7379 | 3737.95 | 2024-07-02 15:53:21 | -0.6085 | 0 | 0 | 25162.48 | Close | 30.08262 |  | 0.0002 | 33.2 | 0 | 0
3503 | 2 | 6 |  | CC DChg | 05:57:30 | 29:08:07 | -155.506 | 3.9125 | 0.9266 | 926.56 | 0 | 0 | 0.9266 | 926.56 | 3.743 | 3743.02 | 0 | 0 | 3.743 | 3743.02 | 2024-07-02 15:53:51 | -0.6084 | -2090.1337 | -2090.1337 | 25158.49 | Close | 30.12476 |  | 0.0002 | 33.2 | 0 | 0
3504 | 2 | 6 |  | CC DChg | 05:58:00 | 29:08:37 | -155.506 | 3.9121 | 0.9279 | 927.85 | 0 | 0 | 0.9279 | 927.85 | 3.7481 | 3748.09 | 0 | 0 | 3.7481 | 3748.09 | 2024-07-02 15:54:21 | -0.6084 | -4180.2356 | -4180.2356 | 25156.5 | Close | 30.16689 |  | 0.0002 | 33.3 | 0 | 0
3505 | 2 | 6 |  | CC DChg | 05:58:30 | 29:09:07 | -155.506 | 3.9118 | 0.9291 | 929.15 | 0 | 0 | 0.9291 | 929.15 | 3.7532 | 3753.16 | 0 | 0 | 3.7532 | 3753.16 | 2024-07-02 15:54:51 | -0.6083 | -4180.2675 | -4180.2675 | 25154.5 | Close | 30.20902 |  | 0.0002 | 33.2 | 0 | 0
3506 | 2 | 6 |  | CC DChg | 05:59:00 | 29:09:37 | -155.506 | 3.9115 | 0.9304 | 930.44 | 0 | 0 | 0.9304 | 930.44 | 3.7582 | 3758.22 | 0 | 0 | 3.7582 | 3758.22 | 2024-07-02 15:55:21 | -0.6083 | -4180.2675 | -4180.2675 | 25152.51 | Close | 30.25115 |  | 0.0002 | 33.2 | 0 | 0
3507 | 2 | 6 |  | CC DChg | 05:59:30 | 29:10:07 | -155.506 | 3.9112 | 0.9317 | 931.74 | 0 | 0 | 0.9317 | 931.74 | 3.7633 | 3763.29 | 0 | 0 | 3.7633 | 3763.29 | 2024-07-02 15:55:51 | -0.6082 | -4180.4596 | -4180.4596 | 25150.52 | Close | 30.29329 |  | 0.0002 | 33.2 | 0 | 0
3508 | 2 | 6 |  | CC DChg | 06:00:00 | 29:10:37 | -155.506 | 3.9109 | 0.933 | 933.04 | 0 | 0 | 0.933 | 933.04 | 3.7684 | 3768.36 | 0 | 0 | 3.7684 | 3768.36 | 2024-07-02 15:56:21 | -0.6082 | -4180.2675 | -4180.2675 | 25148.52 | Close | 30.33542 |  | 0.0002 | 33.3 | 0 | 0
3509 | 2 | 6 |  | CC DChg | 06:00:30 | 29:11:07 | -155.506 | 3.9106 | 0.9343 | 934.33 | 0 | 0 | 0.9343 | 934.33 | 3.7734 | 3773.43 | 0 | 0 | 3.7734 | 3773.43 | 2024-07-02 15:56:51 | -0.6081 | -4180.2675 | -4180.2675 | 25146.53 | Close | 30.37755 |  | 0.0002 | 33.2 | 0 | 0
3510 | 2 | 6 |  | CC DChg | 06:01:00 | 29:11:37 | -155.506 | 3.9103 | 0.9356 | 935.63 | 0 | 0 | 0.9356 | 935.63 | 3.7785 | 3778.5 | 0 | 0 | 3.7785 | 3778.5 | 2024-07-02 15:57:21 | -0.6081 | -4180.0116 | -4180.0116 | 25143.55 | Close | 30.41968 |  | 0.0003 | 33.2 | 0 | 0
3511 | 2 | 6 |  | CC DChg | 06:01:30 | 29:12:07 | -155.506 | 3.91 | 0.9369 | 936.92 | 0 | 0 | 0.9369 | 936.92 | 3.7836 | 3783.56 | 0 | 0 | 3.7836 | 3783.56 | 2024-07-02 15:57:51 | -0.608 | -4180.2675 | -4180.2675 | 25142.54 | Close | 30.46181 |  | 0.0002 | 33.2 | 0 | 0
3512 | 2 | 6 |  | CC DChg | 06:02:00 | 29:12:37 | -155.506 | 3.9097 | 0.9382 | 938.22 | 0 | 0 | 0.9382 | 938.22 | 3.7886 | 3788.63 | 0 | 0 | 3.7886 | 3788.63 | 2024-07-02 15:58:21 | -0.608 | -4180.2675 | -4180.2675 | 25140.55 | Close | 30.50395 |  | 0.0002 | 33.2 | 0 | 0
3513 | 2 | 6 |  | CC DChg | 06:02:30 | 29:13:07 | -155.506 | 3.909 | 0.9395 | 939.51 | 0 | 0 | 0.9395 | 939.51 | 3.7937 | 3793.7 | 0 | 0 | 3.7937 | 3793.7 | 2024-07-02 15:58:51 | -0.6079 | -2090.1178 | -2090.1178 | 25136.56 | Close | 30.54608 |  | 0.0002 | 33.2 | 0 | 0
3514 | 2 | 6 |  | CC DChg | 06:03:00 | 29:13:37 | -155.506 | 3.9087 | 0.9408 | 940.81 | 0 | 0 | 0.9408 | 940.81 | 3.7988 | 3798.76 | 0 | 0 | 3.7988 | 3798.76 | 2024-07-02 15:59:21 | -0.6078 | -4180.2675 | -4180.2675 | 25134.57 | Close | 30.58821 |  | 0.0002 | 33.2 | 0 | 0
3515 | 2 | 6 |  | CC DChg | 06:03:30 | 29:14:07 | -155.506 | 3.9084 | 0.9421 | 942.11 | 0 | 0 | 0.9421 | 942.11 | 3.8038 | 3803.83 | 0 | 0 | 3.8038 | 3803.83 | 2024-07-02 15:59:51 | -0.6078 | -4180.2675 | -4180.2675 | 25133.56 | Close | 30.63034 |  | 0 | 33.2 | 0 | 0
3516 | 2 | 6 |  | CC DChg | 06:04:00 | 29:14:37 | -155.506 | 3.9081 | 0.9434 | 943.4 | 0 | 0 | 0.9434 | 943.4 | 3.8089 | 3808.89 | 0 | 0 | 3.8089 | 3808.89 | 2024-07-02 16:00:21 | -0.6077 | -4180.2356 | -4180.2356 | 25131.57 | Close | 30.67248 |  | 0 | 33.2 | 0 | 0
3517 | 2 | 6 |  | CC DChg | 06:04:30 | 29:15:07 | -155.506 | 3.9078 | 0.9447 | 944.7 | 0 | 0 | 0.9447 | 944.7 | 3.814 | 3813.96 | 0 | 0 | 3.814 | 3813.96 | 2024-07-02 16:00:51 | -0.6077 | -4180.2675 | -4180.2675 | 25128.59 | Close | 30.71461 |  | 0.0002 | 33.2 | 0 | 0
3518 | 2 | 6 |  | CC DChg | 06:05:00 | 29:15:37 | -155.506 | 3.9075 | 0.946 | 945.99 | 0 | 0 | 0.946 | 945.99 | 3.819 | 3819.02 | 0 | 0 | 3.819 | 3819.02 | 2024-07-02 16:01:21 | -0.6076 | -4180.2675 | -4180.2675 | 25126.59 | Close | 30.75674 |  | 0.0002 | 33.2 | 0 | 0
3519 | 2 | 6 |  | CC DChg | 06:05:30 | 29:16:07 | -155.506 | 3.9072 | 0.9473 | 947.29 | 0 | 0 | 0.9473 | 947.29 | 3.8241 | 3824.08 | 0 | 0 | 3.8241 | 3824.08 | 2024-07-02 16:01:51 | -0.6076 | -4180.2356 | -4180.2356 | 25124.6 | Close | 30.79887 |  | 0.0002 | 33.3 | 0 | 0
3520 | 2 | 6 |  | CC DChg | 06:06:00 | 29:16:37 | -155.506 | 3.9069 | 0.9486 | 948.59 | 0 | 0 | 0.9486 | 948.59 | 3.8291 | 3829.15 | 0 | 0 | 3.8291 | 3829.15 | 2024-07-02 16:02:21 | -0.6075 | -4180.2675 | -4180.2675 | 25122.61 | Close | 30.84101 |  | 0.0002 | 33.3 | 0 | 0
3521 | 2 | 6 |  | CC DChg | 06:06:30 | 29:17:07 | -155.506 | 3.9063 | 0.9499 | 949.88 | 0 | 0 | 0.9499 | 949.88 | 3.8342 | 3834.21 | 0 | 0 | 3.8342 | 3834.21 | 2024-07-02 16:02:51 | -0.6074 | -2090.1337 | -2090.1337 | 25118.62 | Close | 30.88314 |  | 0.0002 | 33.3 | 0 | 0
3522 | 2 | 6 |  | CC DChg | 06:07:00 | 29:17:37 | -155.506 | 3.9063 | 0.9512 | 951.18 | 0 | 0 | 0.9512 | 951.18 | 3.8393 | 3839.27 | 0 | 0 | 3.8393 | 3839.27 | 2024-07-02 16:03:21 | -0.6074 | 0 | 0 | 25117.63 | Close | 30.92527 |  | 0.0003 | 33.2 | 0 | 0
3523 | 2 | 6 |  | CC DChg | 06:07:30 | 29:18:07 | -155.506 | 3.9056 | 0.9525 | 952.47 | 0 | 0 | 0.9525 | 952.47 | 3.8443 | 3844.33 | 0 | 0 | 3.8443 | 3844.33 | 2024-07-02 16:03:51 | -0.6073 | -2090.1337 | -2090.1337 | 25114.63 | Close | 30.96741 |  | 0.0002 | 33.2 | 0 | 0
3524 | 2 | 6 |  | CC DChg | 06:08:00 | 29:18:37 | -155.506 | 3.9053 | 0.9538 | 953.77 | 0 | 0 | 0.9538 | 953.77 | 3.8494 | 3849.39 | 0 | 0 | 3.8494 | 3849.39 | 2024-07-02 16:04:21 | -0.6073 | -4180.2675 | -4180.2675 | 25112.64 | Close | 31.00954 |  | 0.0002 | 33.3 | 0 | 0
3525 | 2 | 6 |  | CC DChg | 06:08:30 | 29:19:07 | -155.506 | 3.905 | 0.9551 | 955.07 | 0 | 0 | 0.9551 | 955.07 | 3.8545 | 3854.45 | 0 | 0 | 3.8545 | 3854.45 | 2024-07-02 16:04:51 | -0.6073 | -4180.2356 | -4180.2356 | 25110.65 | Close | 31.05167 |  | 0.0002 | 33.3 | 0 | 0
3526 | 2 | 6 |  | CC DChg | 06:09:00 | 29:19:37 | -155.506 | 3.9047 | 0.9564 | 956.36 | 0 | 0 | 0.9564 | 956.36 | 3.8595 | 3859.51 | 0 | 0 | 3.8595 | 3859.51 | 2024-07-02 16:05:21 | -0.6072 | -4180.2675 | -4180.2675 | 25108.65 | Close | 31.0938 |  | 0.0002 | 33.2 | 0 | 0
3527 | 2 | 6 |  | CC DChg | 06:09:30 | 29:20:07 | -155.506 | 3.9044 | 0.9577 | 957.66 | 0 | 0 | 0.9577 | 957.66 | 3.8646 | 3864.57 | 0 | 0 | 3.8646 | 3864.57 | 2024-07-02 16:05:51 | -0.6072 | -4180.2675 | -4180.2675 | 25106.66 | Close | 31.13594 |  | 0.0002 | 33.2 | 0 | 0
3528 | 2 | 6 |  | CC DChg | 06:10:00 | 29:20:37 | -155.506 | 3.9041 | 0.959 | 958.95 | 0 | 0 | 0.959 | 958.95 | 3.8696 | 3869.63 | 0 | 0 | 3.8696 | 3869.63 | 2024-07-02 16:06:21 | -0.6071 | -4180.2356 | -4180.2356 | 25104.67 | Close | 31.17807 |  | 0.0002 | 33.3 | 0 | 0
3529 | 2 | 6 |  | CC DChg | 06:10:30 | 29:21:07 | -155.506 | 3.9038 | 0.9602 | 960.25 | 0 | 0 | 0.9602 | 960.25 | 3.8747 | 3874.69 | 0 | 0 | 3.8747 | 3874.69 | 2024-07-02 16:06:51 | -0.6071 | -4180.2675 | -4180.2675 | 25102.67 | Close | 31.2202 |  | 0.0002 | 33.3 | 0 | 0
3530 | 2 | 6 |  | CC DChg | 06:11:00 | 29:21:37 | -155.506 | 3.9035 | 0.9615 | 961.54 | 0 | 0 | 0.9615 | 961.54 | 3.8798 | 3879.75 | 0 | 0 | 3.8798 | 3879.75 | 2024-07-02 16:07:21 | -0.607 | -4180.2675 | -4180.2675 | 25100.68 | Close | 31.26233 |  | 0.0002 | 33.2 | 0 | 0
3531 | 2 | 6 |  | CC DChg | 06:11:30 | 29:22:07 | -155.506 | 3.9032 | 0.9628 | 962.84 | 0 | 0 | 0.9628 | 962.84 | 3.8848 | 3884.81 | 0 | 0 | 3.8848 | 3884.81 | 2024-07-02 16:07:51 | -0.607 | -4180.2356 | -4180.2356 | 25098.69 | Close | 31.30447 |  | 0.0002 | 33.3 | 0 | 0
3532 | 2 | 6 |  | CC DChg | 06:12:00 | 29:22:37 | -155.506 | 3.9028 | 0.9641 | 964.14 | 0 | 0 | 0.9641 | 964.14 | 3.8899 | 3889.87 | 0 | 0 | 3.8899 | 3889.87 | 2024-07-02 16:08:21 | -0.6069 | -4180.2675 | -4180.2675 | 25096.69 | Close | 31.3466 |  | 0.0002 | 33.3 | 0 | 0
3533 | 2 | 6 |  | CC DChg | 06:12:30 | 29:23:07 | -155.506 | 3.9025 | 0.9654 | 965.43 | 0 | 0 | 0.9654 | 965.43 | 3.8949 | 3894.92 | 0 | 0 | 3.8949 | 3894.92 | 2024-07-02 16:08:51 | -0.6069 | -4180.2675 | -4180.2675 | 25093.71 | Close | 31.38873 |  | 0.0003 | 33.2 | 0 | 0
3534 | 2 | 6 |  | CC DChg | 06:13:00 | 29:23:37 | -155.506 | 3.9022 | 0.9667 | 966.73 | 0 | 0 | 0.9667 | 966.73 | 3.9 | 3899.98 | 0 | 0 | 3.9 | 3899.98 | 2024-07-02 16:09:21 | -0.6068 | -4180.4596 | -4180.4596 | 25092.71 | Close | 31.43086 |  | 0.0002 | 33.2 | 0 | 0
3535 | 2 | 6 |  | CC DChg | 06:13:30 | 29:24:07 | -155.506 | 3.9019 | 0.968 | 968.02 | 0 | 0 | 0.968 | 968.02 | 3.905 | 3905.04 | 0 | 0 | 3.905 | 3905.04 | 2024-07-02 16:09:51 | -0.6068 | -4180.2675 | -4180.2675 | 25090.71 | Close | 31.473 |  | 0.0002 | 33.2 | 0 | 0
3536 | 2 | 6 |  | CC DChg | 06:14:00 | 29:24:37 | -155.506 | 3.9013 | 0.9693 | 969.32 | 0 | 0 | 0.9693 | 969.32 | 3.9101 | 3910.09 | 0 | 0 | 3.9101 | 3910.09 | 2024-07-02 16:10:21 | -0.6067 | -2090.1337 | -2090.1337 | 25086.72 | Close | 31.51513 |  | 0.0002 | 33.2 | 0 | 0
3537 | 2 | 6 |  | CC DChg | 06:14:30 | 29:25:07 | -155.506 | 3.901 | 0.9706 | 970.62 | 0 | 0 | 0.9706 | 970.62 | 3.9151 | 3915.15 | 0 | 0 | 3.9151 | 3915.15 | 2024-07-02 16:10:51 | -0.6066 | -4180.2356 | -4180.2356 | 25084.73 | Close | 31.55726 |  | 0.0002 | 33.2 | 0 | 0
3538 | 2 | 6 |  | CC DChg | 06:15:00 | 29:25:37 | -155.506 | 3.9007 | 0.9719 | 971.91 | 0 | 0 | 0.9719 | 971.91 | 3.9202 | 3920.2 | 0 | 0 | 3.9202 | 3920.2 | 2024-07-02 16:11:21 | -0.6066 | -4180.2675 | -4180.2675 | 25082.74 | Close | 31.59939 |  | 0.0002 | 33.3 | 0 | 0
3539 | 2 | 6 |  | CC DChg | 06:15:30 | 29:26:07 | -155.506 | 3.9 | 0.9732 | 973.21 | 0 | 0 | 0.9732 | 973.21 | 3.9253 | 3925.26 | 0 | 0 | 3.9253 | 3925.26 | 2024-07-02 16:11:51 | -0.6065 | -2090.1337 | -2090.1337 | 25078.75 | Close | 31.64153 |  | 0.0002 | 33.2 | 0 | 0
3540 | 2 | 6 |  | CC DChg | 06:16:00 | 29:26:37 | -155.506 | 3.8997 | 0.9745 | 974.5 | 0 | 0 | 0.9745 | 974.5 | 3.9303 | 3930.31 | 0 | 0 | 3.9303 | 3930.31 | 2024-07-02 16:12:21 | -0.6064 | -4166.571 | -4166.571 | 25076.75 | Close | 31.68366 |  | 0.0002 | 33.2 | 0 | 0
3541 | 2 | 6 |  | CC DChg | 06:16:30 | 29:27:07 | -155.506 | 3.8997 | 0.9758 | 975.8 | 0 | 0 | 0.9758 | 975.8 | 3.9354 | 3935.37 | 0 | 0 | 3.9354 | 3935.37 | 2024-07-02 16:12:51 | -0.6064 | 0 | 0 | 25076.75 | Close | 31.72579 |  | 0.0002 | 33.2 | 0 | 0
3542 | 2 | 6 |  | CC DChg | 06:17:00 | 29:27:37 | -155.506 | 3.8991 | 0.9771 | 977.1 | 0 | 0 | 0.9771 | 977.1 | 3.9404 | 3940.42 | 0 | 0 | 3.9404 | 3940.42 | 2024-07-02 16:13:21 | -0.6063 | -2093.5104 | -2093.5104 | 25072.77 | Close | 31.76792 |  | 0.0002 | 33.2 | 0 | 0
3543 | 2 | 6 |  | CC DChg | 06:17:30 | 29:28:07 | -155.506 | 3.8988 | 0.9784 | 978.39 | 0 | 0 | 0.9784 | 978.39 | 3.9455 | 3945.47 | 0 | 0 | 3.9455 | 3945.47 | 2024-07-02 16:13:51 | -0.6063 | -4167.0176 | -4167.0176 | 25071.76 | Close | 31.81006 |  | 0 | 33.2 | 0 | 0
3544 | 2 | 6 |  | CC DChg | 06:18:00 | 29:28:37 | -155.506 | 3.8985 | 0.9797 | 979.69 | 0 | 0 | 0.9797 | 979.69 | 3.9505 | 3950.52 | 0 | 0 | 3.9505 | 3950.52 | 2024-07-02 16:14:21 | -0.6062 | -4193.7959 | -4193.7959 | 25068.78 | Close | 31.85219 |  | 0.0002 | 33.3 | 0 | 0
3545 | 2 | 6 |  | CC DChg | 06:18:30 | 29:29:07 | -155.506 | 3.8982 | 0.981 | 980.98 | 0 | 0 | 0.981 | 980.98 | 3.9556 | 3955.58 | 0 | 0 | 3.9556 | 3955.58 | 2024-07-02 16:14:51 | -0.6062 | -4166.8261 | -4166.8261 | 25066.78 | Close | 31.89432 |  | 0.0002 | 33.2 | 0 | 0
3546 | 2 | 6 |  | CC DChg | 06:19:00 | 29:29:37 | -155.506 | 3.8979 | 0.9823 | 982.28 | 0 | 0 | 0.9823 | 982.28 | 3.9606 | 3960.63 | 0 | 0 | 3.9606 | 3960.63 | 2024-07-02 16:15:21 | -0.6061 | -4180.2356 | -4180.2356 | 25065.78 | Close | 31.93645 |  | 0 | 33.3 | 0 | 0
3547 | 2 | 6 |  | CC DChg | 06:19:30 | 29:30:07 | -155.506 | 3.8976 | 0.9836 | 983.57 | 0 | 0 | 0.9836 | 983.57 | 3.9657 | 3965.68 | 0 | 0 | 3.9657 | 3965.68 | 2024-07-02 16:15:51 | -0.6061 | -4193.7959 | -4193.7959 | 25062.8 | Close | 31.97859 |  | 0.0002 | 33.2 | 0 | 0
3548 | 2 | 6 |  | CC DChg | 06:20:00 | 29:30:37 | -155.506 | 3.8973 | 0.9849 | 984.87 | 0 | 0 | 0.9849 | 984.87 | 3.9707 | 3970.73 | 0 | 0 | 3.9707 | 3970.73 | 2024-07-02 16:16:21 | -0.606 | -4166.8261 | -4166.8261 | 25060.8 | Close | 32.02072 |  | 0.0002 | 33.2 | 0 | 0
3549 | 2 | 6 |  | CC DChg | 06:20:30 | 29:31:07 | -155.506 | 3.8969 | 0.9862 | 986.17 | 0 | 0 | 0.9862 | 986.17 | 3.9758 | 3975.78 | 0 | 0 | 3.9758 | 3975.78 | 2024-07-02 16:16:51 | -0.606 | -4180.4596 | -4180.4596 | 25058.81 | Close | 32.06285 |  | 0.0002 | 33.3 | 0 | 0
3550 | 2 | 6 |  | CC DChg | 06:21:00 | 29:31:37 | -155.506 | 3.8966 | 0.9875 | 987.46 | 0 | 0 | 0.9875 | 987.46 | 3.9808 | 3980.83 | 0 | 0 | 3.9808 | 3980.83 | 2024-07-02 16:17:21 | -0.606 | -4180.2675 | -4180.2675 | 25056.82 | Close | 32.10499 |  | 0.0002 | 33.2 | 0 | 0
3551 | 2 | 6 |  | CC DChg | 06:21:30 | 29:32:07 | -155.506 | 3.8963 | 0.9888 | 988.76 | 0 | 0 | 0.9888 | 988.76 | 3.9859 | 3985.88 | 0 | 0 | 3.9859 | 3985.88 | 2024-07-02 16:17:51 | -0.6059 | -4180.2675 | -4180.2675 | 25054.82 | Close | 32.14712 |  | 0.0002 | 33.3 | 0 | 0
3552 | 2 | 6 |  | CC DChg | 06:22:00 | 29:32:37 | -155.506 | 3.896 | 0.9901 | 990.05 | 0 | 0 | 0.9901 | 990.05 | 3.9909 | 3990.93 | 0 | 0 | 3.9909 | 3990.93 | 2024-07-02 16:18:21 | -0.6059 | -4193.5391 | -4193.5391 | 25052.84 | Close | 32.18925 |  | 0.0002 | 33.2 | 0 | 0
3553 | 2 | 6 |  | CC DChg | 06:22:30 | 29:33:07 | -155.506 | 3.8957 | 0.9914 | 991.35 | 0 | 0 | 0.9914 | 991.35 | 3.996 | 3995.98 | 0 | 0 | 3.996 | 3995.98 | 2024-07-02 16:18:51 | -0.6058 | -4166.8261 | -4166.8261 | 25049.85 | Close | 32.23138 |  | 0.0003 | 33.2 | 0 | 0
3554 | 2 | 6 |  | CC DChg | 06:23:00 | 29:33:37 | -155.506 | 3.8954 | 0.9926 | 992.65 | 0 | 0 | 0.9926 | 992.65 | 4.001 | 4001.02 | 0 | 0 | 4.001 | 4001.02 | 2024-07-02 16:19:21 | -0.6058 | -4180.2675 | -4180.2675 | 25048.84 | Close | 32.27351 |  | 0.0002 | 33.2 | 0 | 0
3555 | 2 | 6 |  | CC DChg | 06:23:30 | 29:34:07 | -155.506 | 3.8951 | 0.9939 | 993.94 | 0 | 0 | 0.9939 | 993.94 | 4.0061 | 4006.07 | 0 | 0 | 4.0061 | 4006.07 | 2024-07-02 16:19:51 | -0.6057 | -4180.2356 | -4180.2356 | 25045.86 | Close | 32.31565 |  | 0.0003 | 33.2 | 0 | 0
3556 | 2 | 6 |  | CC DChg | 06:24:00 | 29:34:37 | -155.506 | 3.8948 | 0.9952 | 995.24 | 0 | 0 | 0.9952 | 995.24 | 4.0111 | 4011.12 | 0 | 0 | 4.0111 | 4011.12 | 2024-07-02 16:20:21 | -0.6057 | -4180.2675 | -4180.2675 | 25044.85 | Close | 32.35778 |  | 0.0002 | 33.2 | 0 | 0
3557 | 2 | 6 |  | CC DChg | 06:24:30 | 29:35:07 | -155.506 | 3.8942 | 0.9965 | 996.53 | 0 | 0 | 0.9965 | 996.53 | 4.0162 | 4016.17 | 0 | 0 | 4.0162 | 4016.17 | 2024-07-02 16:20:51 | -0.6056 | -2090.1337 | -2090.1337 | 25041.86 | Close | 32.39991 |  | 0 | 33.2 | 0 | 0
3558 | 2 | 6 |  | CC DChg | 06:25:00 | 29:35:37 | -155.506 | 3.8938 | 0.9978 | 997.83 | 0 | 0 | 0.9978 | 997.83 | 4.0212 | 4021.21 | 0 | 0 | 4.0212 | 4021.21 | 2024-07-02 16:21:21 | -0.6055 | -4180.2356 | -4180.2356 | 25038.87 | Close | 32.44204 |  | 0.0002 | 33.3 | 0 | 0
3559 | 2 | 6 |  | CC DChg | 06:25:30 | 29:36:07 | -155.506 | 3.8932 | 0.9991 | 999.13 | 0 | 0 | 0.9991 | 999.13 | 4.0263 | 4026.26 | 0 | 0 | 4.0263 | 4026.26 | 2024-07-02 16:21:51 | -0.6054 | -2090.1337 | -2090.1337 | 25034.89 | Close | 32.48418 |  | 0.0002 | 33.2 | 0 | 0
3560 | 2 | 6 |  | CC DChg | 06:26:00 | 29:36:37 | -155.506 | 3.8932 | 1.0004 | 1000.42 | 0 | 0 | 1.0004 | 1000.42 | 4.0313 | 4031.3 | 0 | 0 | 4.0313 | 4031.3 | 2024-07-02 16:22:21 | -0.6054 | 0 | 0 | 25034.89 | Close | 32.52631 |  | 0.0002 | 33.3 | 0 | 0
3561 | 2 | 6 |  | CC DChg | 06:26:30 | 29:37:07 | -155.506 | 3.8926 | 1.0017 | 1001.72 | 0 | 0 | 1.0017 | 1001.72 | 4.0363 | 4036.35 | 0 | 0 | 4.0363 | 4036.35 | 2024-07-02 16:22:51 | -0.6053 | -2090.1178 | -2090.1178 | 25030.9 | Close | 32.56844 |  | 0.0002 | 33.2 | 0 | 0
3562 | 2 | 6 |  | CC DChg | 06:27:00 | 29:37:37 | -155.506 | 3.8923 | 1.003 | 1003.01 | 0 | 0 | 1.003 | 1003.01 | 4.0414 | 4041.39 | 0 | 0 | 4.0414 | 4041.39 | 2024-07-02 16:23:21 | -0.6053 | -4180.2675 | -4180.2675 | 25028.91 | Close | 32.61057 |  | 0.0002 | 33.3 | 0 | 0
3563 | 2 | 6 |  | CC DChg | 06:27:30 | 29:38:07 | -155.506 | 3.892 | 1.0043 | 1004.31 | 0 | 0 | 1.0043 | 1004.31 | 4.0464 | 4046.44 | 0 | 0 | 4.0464 | 4046.44 | 2024-07-02 16:23:51 | -0.6052 | -4180.2675 | -4180.2675 | 25026.91 | Close | 32.65271 |  | 0.0002 | 33.3 | 0 | 0
3564 | 2 | 6 |  | CC DChg | 06:28:00 | 29:38:37 | -155.506 | 3.8917 | 1.0056 | 1005.61 | 0 | 0 | 1.0056 | 1005.61 | 4.0515 | 4051.48 | 0 | 0 | 4.0515 | 4051.48 | 2024-07-02 16:24:21 | -0.6052 | -4180.4596 | -4180.4596 | 25024.92 | Close | 32.69484 |  | 0.0002 | 33.2 | 0 | 0
3565 | 2 | 6 |  | CC DChg | 06:28:30 | 29:39:07 | -155.506 | 3.8914 | 1.0069 | 1006.9 | 0 | 0 | 1.0069 | 1006.9 | 4.0565 | 4056.52 | 0 | 0 | 4.0565 | 4056.52 | 2024-07-02 16:24:51 | -0.6051 | -4180.2675 | -4180.2675 | 25021.94 | Close | 32.73697 |  | 0.0003 | 33.3 | 0 | 0
3566 | 2 | 6 |  | CC DChg | 06:29:00 | 29:39:37 | -155.506 | 3.8911 | 1.0082 | 1008.2 | 0 | 0 | 1.0082 | 1008.2 | 4.0616 | 4061.56 | 0 | 0 | 4.0616 | 4061.56 | 2024-07-02 16:25:21 | -0.6051 | -4180.2675 | -4180.2675 | 25020.93 | Close | 32.7791 |  | 0.0002 | 33.2 | 0 | 0
3567 | 2 | 6 |  | CC DChg | 06:29:30 | 29:40:07 | -155.506 | 3.8907 | 1.0095 | 1009.49 | 0 | 0 | 1.0095 | 1009.49 | 4.0666 | 4066.61 | 0 | 0 | 4.0666 | 4066.61 | 2024-07-02 16:25:51 | -0.605 | -4180.2356 | -4180.2356 | 25018.94 | Close | 32.82124 |  | 0.0002 | 33.2 | 0 | 0
3568 | 2 | 6 |  | CC DChg | 06:30:00 | 29:40:37 | -155.506 | 3.8904 | 1.0108 | 1010.79 | 0 | 0 | 1.0108 | 1010.79 | 4.0716 | 4071.65 | 0 | 0 | 4.0716 | 4071.65 | 2024-07-02 16:26:21 | -0.605 | -4180.2675 | -4180.2675 | 25016.95 | Close | 32.86337 |  | 0.0002 | 33.2 | 0 | 0
3569 | 2 | 6 |  | CC DChg | 06:30:30 | 29:41:07 | -155.506 | 3.8901 | 1.0121 | 1012.08 | 0 | 0 | 1.0121 | 1012.08 | 4.0767 | 4076.69 | 0 | 0 | 4.0767 | 4076.69 | 2024-07-02 16:26:51 | -0.6049 | -4180.2675 | -4180.2675 | 25014.95 | Close | 32.9055 |  | 0.0002 | 33.2 | 0 | 0
3570 | 2 | 6 |  | CC DChg | 06:31:00 | 29:41:37 | -155.506 | 3.8898 | 1.0134 | 1013.38 | 0 | 0 | 1.0134 | 1013.38 | 4.0817 | 4081.73 | 0 | 0 | 4.0817 | 4081.73 | 2024-07-02 16:27:21 | -0.6049 | -4180.2356 | -4180.2356 | 25013.95 | Close | 32.94763 |  | 0 | 33.2 | 0 | 0
3571 | 2 | 6 |  | CC DChg | 06:31:30 | 29:42:07 | -155.506 | 3.8895 | 1.0147 | 1014.68 | 0 | 0 | 1.0147 | 1014.68 | 4.0868 | 4086.77 | 0 | 0 | 4.0868 | 4086.77 | 2024-07-02 16:27:51 | -0.6048 | -4180.2675 | -4180.2675 | 25010.97 | Close | 32.98977 |  | 0.0002 | 33.2 | 0 | 0
3572 | 2 | 6 |  | CC DChg | 06:32:00 | 29:42:37 | -155.506 | 3.8889 | 1.016 | 1015.97 | 0 | 0 | 1.016 | 1015.97 | 4.0918 | 4091.81 | 0 | 0 | 4.0918 | 4091.81 | 2024-07-02 16:28:21 | -0.6047 | -2090.1337 | -2090.1337 | 25005.99 | Close | 33.0319 |  | 0.0003 | 33.3 | 0 | 0
3573 | 2 | 6 |  | CC DChg | 06:32:30 | 29:43:07 | -155.506 | 3.8886 | 1.0173 | 1017.27 | 0 | 0 | 1.0173 | 1017.27 | 4.0969 | 4096.85 | 0 | 0 | 4.0969 | 4096.85 | 2024-07-02 16:28:51 | -0.6047 | -4180.2356 | -4180.2356 | 25004.99 | Close | 33.07403 |  | 0.0002 | 33.2 | 0 | 0
3574 | 2 | 6 |  | CC DChg | 06:33:00 | 29:43:37 | -155.506 | 3.8883 | 1.0186 | 1018.56 | 0 | 0 | 1.0186 | 1018.56 | 4.1019 | 4101.89 | 0 | 0 | 4.1019 | 4101.89 | 2024-07-02 16:29:21 | -0.6046 | -4180.2675 | -4180.2675 | 25002.99 | Close | 33.11616 |  | 0.0002 | 33.2 | 0 | 0
3575 | 2 | 6 |  | CC DChg | 06:33:30 | 29:44:07 | -155.506 | 3.888 | 1.0199 | 1019.86 | 0 | 0 | 1.0199 | 1019.86 | 4.1069 | 4106.93 | 0 | 0 | 4.1069 | 4106.93 | 2024-07-02 16:29:51 | -0.6046 | -4180.2675 | -4180.2675 | 25000.01 | Close | 33.1583 |  | 0.0003 | 33.2 | 0 | 0
3576 | 2 | 6 |  | CC DChg | 06:34:00 | 29:44:37 | -155.506 | 3.8876 | 1.0212 | 1021.16 | 0 | 0 | 1.0212 | 1021.16 | 4.112 | 4111.97 | 0 | 0 | 4.112 | 4111.97 | 2024-07-02 16:30:21 | -0.6046 | -4180.4596 | -4180.4596 | 24999 | Close | 33.20043 |  | 0.0002 | 33.2 | 0 | 0
3577 | 2 | 6 |  | CC DChg | 06:34:30 | 29:45:07 | -155.506 | 3.8873 | 1.0225 | 1022.45 | 0 | 0 | 1.0225 | 1022.45 | 4.117 | 4117.01 | 0 | 0 | 4.117 | 4117.01 | 2024-07-02 16:30:51 | -0.6045 | -4180.2675 | -4180.2675 | 24997.01 | Close | 33.24256 |  | 0.0002 | 33.2 | 0 | 0
3578 | 2 | 6 |  | CC DChg | 06:35:00 | 29:45:37 | -155.506 | 3.887 | 1.0237 | 1023.75 | 0 | 0 | 1.0237 | 1023.75 | 4.122 | 4122.04 | 0 | 0 | 4.122 | 4122.04 | 2024-07-02 16:31:21 | -0.6045 | -4180.2675 | -4180.2675 | 24995.02 | Close | 33.2847 |  | 0.0002 | 33.3 | 0 | 0
3579 | 2 | 6 |  | CC DChg | 06:35:30 | 29:46:07 | -155.506 | 3.8867 | 1.025 | 1025.04 | 0 | 0 | 1.025 | 1025.04 | 4.1271 | 4127.08 | 0 | 0 | 4.1271 | 4127.08 | 2024-07-02 16:31:51 | -0.6044 | -4180.2356 | -4180.2356 | 24993.02 | Close | 33.32683 |  | 0.0002 | 33.2 | 0 | 0
3580 | 2 | 6 |  | CC DChg | 06:36:00 | 29:46:37 | -155.506 | 3.8864 | 1.0263 | 1026.34 | 0 | 0 | 1.0263 | 1026.34 | 4.1321 | 4132.12 | 0 | 0 | 4.1321 | 4132.12 | 2024-07-02 16:32:21 | -0.6044 | -4180.2675 | -4180.2675 | 24990.04 | Close | 33.36896 |  | 0.0003 | 33.2 | 0 | 0
3581 | 2 | 6 |  | CC DChg | 06:36:30 | 29:47:07 | -155.506 | 3.8861 | 1.0276 | 1027.64 | 0 | 0 | 1.0276 | 1027.64 | 4.1372 | 4137.15 | 0 | 0 | 4.1372 | 4137.15 | 2024-07-02 16:32:51 | -0.6043 | -4166.8261 | -4166.8261 | 24989.03 | Close | 33.41109 |  | 0.0002 | 33.3 | 0 | 0
3582 | 2 | 6 |  | CC DChg | 06:37:00 | 29:47:37 | -155.506 | 3.8855 | 1.0289 | 1028.93 | 0 | 0 | 1.0289 | 1028.93 | 4.1422 | 4142.19 | 0 | 0 | 4.1422 | 4142.19 | 2024-07-02 16:33:21 | -0.6042 | -2093.4944 | -2093.4944 | 24985.05 | Close | 33.45323 |  | 0.0002 | 33.3 | 0 | 0
3583 | 2 | 6 |  | CC DChg | 06:37:30 | 29:48:07 | -155.506 | 3.8849 | 1.0302 | 1030.23 | 0 | 0 | 1.0302 | 1030.23 | 4.1472 | 4147.22 | 0 | 0 | 4.1472 | 4147.22 | 2024-07-02 16:33:51 | -0.6041 | -2090.1337 | -2090.1337 | 24980.07 | Close | 33.49536 |  | 0.0003 | 33.2 | 0 | 0
3584 | 2 | 6 |  | CC DChg | 06:38:00 | 29:48:37 | -155.506 | 3.8849 | 1.0315 | 1031.52 | 0 | 0 | 1.0315 | 1031.52 | 4.1523 | 4152.26 | 0 | 0 | 4.1523 | 4152.26 | 2024-07-02 16:34:21 | -0.6041 | 0 | 0 | 24982.05 | Close | 33.53749 |  | 0 | 33.2 | 0 | 0
3585 | 2 | 6 |  | CC DChg | 06:38:30 | 29:49:07 | -155.506 | 3.8845 | 1.0328 | 1032.82 | 0 | 0 | 1.0328 | 1032.82 | 4.1573 | 4157.29 | 0 | 0 | 4.1573 | 4157.29 | 2024-07-02 16:34:51 | -0.6041 | -4180.2356 | -4180.2356 | 24979.07 | Close | 33.57962 |  | 0.0002 | 33.3 | 0 | 0
3586 | 2 | 6 |  | CC DChg | 06:39:00 | 29:49:37 | -155.506 | 3.8839 | 1.0341 | 1034.11 | 0 | 0 | 1.0341 | 1034.11 | 4.1623 | 4162.32 | 0 | 0 | 4.1623 | 4162.32 | 2024-07-02 16:35:21 | -0.604 | -2090.1337 | -2090.1337 | 24975.08 | Close | 33.62176 |  | 0.0002 | 33.3 | 0 | 0
3587 | 2 | 6 |  | CC DChg | 06:39:30 | 29:50:07 | -155.506 | 3.8836 | 1.0354 | 1035.41 | 0 | 0 | 1.0354 | 1035.41 | 4.1674 | 4167.36 | 0 | 0 | 4.1674 | 4167.36 | 2024-07-02 16:35:51 | -0.6039 | -4180.2675 | -4180.2675 | 24973.09 | Close | 33.66389 |  | 0.0002 | 33.2 | 0 | 0
3588 | 2 | 6 |  | CC DChg | 06:40:00 | 29:50:37 | -155.506 | 3.8833 | 1.0367 | 1036.71 | 0 | 0 | 1.0367 | 1036.71 | 4.1724 | 4172.39 | 0 | 0 | 4.1724 | 4172.39 | 2024-07-02 16:36:21 | -0.6039 | -4180.2356 | -4180.2356 | 24971.1 | Close | 33.70602 |  | 0.0002 | 33.3 | 0 | 0
3589 | 2 | 6 |  | CC DChg | 06:40:30 | 29:51:07 | -155.506 | 3.883 | 1.038 | 1038 | 0 | 0 | 1.038 | 1038 | 4.1774 | 4177.42 | 0 | 0 | 4.1774 | 4177.42 | 2024-07-02 16:36:51 | -0.6038 | -4166.8261 | -4166.8261 | 24969.1 | Close | 33.74815 |  | 0.0002 | 33.3 | 0 | 0
3590 | 2 | 6 |  | CC DChg | 06:41:00 | 29:51:37 | -155.506 | 3.8827 | 1.0393 | 1039.3 | 0 | 0 | 1.0393 | 1039.3 | 4.1825 | 4182.45 | 0 | 0 | 4.1825 | 4182.45 | 2024-07-02 16:37:21 | -0.6038 | -4193.7959 | -4193.7959 | 24967.11 | Close | 33.79029 |  | 0.0002 | 33.2 | 0 | 0
3591 | 2 | 6 |  | CC DChg | 06:41:30 | 29:52:07 | -155.506 | 3.8824 | 1.0406 | 1040.59 | 0 | 0 | 1.0406 | 1040.59 | 4.1875 | 4187.48 | 0 | 0 | 4.1875 | 4187.48 | 2024-07-02 16:37:51 | -0.6037 | -4180.4596 | -4180.4596 | 24966.1 | Close | 33.83242 |  | 0 | 33.3 | 0 | 0
3592 | 2 | 6 |  | CC DChg | 06:42:00 | 29:52:37 | -155.506 | 3.8821 | 1.0419 | 1041.89 | 0 | 0 | 1.0419 | 1041.89 | 4.1925 | 4192.52 | 0 | 0 | 4.1925 | 4192.52 | 2024-07-02 16:38:21 | -0.6037 | -4166.8261 | -4166.8261 | 24963.12 | Close | 33.87455 |  | 0.0002 | 33.2 | 0 | 0
3593 | 2 | 6 |  | CC DChg | 06:42:30 | 29:53:07 | -155.506 | 3.8814 | 1.0432 | 1043.19 | 0 | 0 | 1.0432 | 1043.19 | 4.1975 | 4197.55 | 0 | 0 | 4.1975 | 4197.55 | 2024-07-02 16:38:51 | -0.6036 | -2090.1337 | -2090.1337 | 24959.13 | Close | 33.91668 |  | 0.0002 | 33.2 | 0 | 0
3594 | 2 | 6 |  | CC DChg | 06:43:00 | 29:53:37 | -155.506 | 3.8811 | 1.0445 | 1044.48 | 0 | 0 | 1.0445 | 1044.48 | 4.2026 | 4202.58 | 0 | 0 | 4.2026 | 4202.58 | 2024-07-02 16:39:21 | -0.6035 | -4180.2356 | -4180.2356 | 24957.13 | Close | 33.95882 |  | 0.0002 | 33.2 | 0 | 0
3595 | 2 | 6 |  | CC DChg | 06:43:30 | 29:54:07 | -155.506 | 3.8808 | 1.0458 | 1045.78 | 0 | 0 | 1.0458 | 1045.78 | 4.2076 | 4207.6 | 0 | 0 | 4.2076 | 4207.6 | 2024-07-02 16:39:51 | -0.6035 | -4193.7959 | -4193.7959 | 24955.15 | Close | 34.00095 |  | 0.0002 | 33.3 | 0 | 0
3596 | 2 | 6 |  | CC DChg | 06:44:00 | 29:54:37 | -155.506 | 3.8805 | 1.0471 | 1047.07 | 0 | 0 | 1.0471 | 1047.07 | 4.2126 | 4212.63 | 0 | 0 | 4.2126 | 4212.63 | 2024-07-02 16:40:21 | -0.6034 | -4166.8261 | -4166.8261 | 24953.15 | Close | 34.04308 |  | 0.0002 | 33.2 | 0 | 0
3597 | 2 | 6 |  | CC DChg | 06:44:30 | 29:55:07 | -155.506 | 3.8802 | 1.0484 | 1048.37 | 0 | 0 | 1.0484 | 1048.37 | 4.2177 | 4217.66 | 0 | 0 | 4.2177 | 4217.66 | 2024-07-02 16:40:51 | -0.6034 | -4180.2356 | -4180.2356 | 24951.15 | Close | 34.08521 |  | 0.0002 | 33.2 | 0 | 0
3598 | 2 | 6 |  | CC DChg | 06:45:00 | 29:55:37 | -155.506 | 3.8799 | 1.0497 | 1049.67 | 0 | 0 | 1.0497 | 1049.67 | 4.2227 | 4222.69 | 0 | 0 | 4.2227 | 4222.69 | 2024-07-02 16:41:21 | -0.6033 | -4180.2675 | -4180.2675 | 24949.16 | Close | 34.12735 |  | 0.0002 | 33.3 | 0 | 0
3599 | 2 | 6 |  | CC DChg | 06:45:30 | 29:56:07 | -155.506 | 3.8796 | 1.051 | 1050.96 | 0 | 0 | 1.051 | 1050.96 | 4.2277 | 4227.72 | 0 | 0 | 4.2277 | 4227.72 | 2024-07-02 16:41:51 | -0.6033 | -4180.2675 | -4180.2675 | 24947.17 | Close | 34.16948 |  | 0.0002 | 33.3 | 0 | 0
3600 | 2 | 6 |  | CC DChg | 06:46:00 | 29:56:37 | -155.506 | 3.8793 | 1.0523 | 1052.26 | 0 | 0 | 1.0523 | 1052.26 | 4.2327 | 4232.75 | 0 | 0 | 4.2327 | 4232.75 | 2024-07-02 16:42:21 | -0.6033 | -4180.2356 | -4180.2356 | 24945.17 | Close | 34.21161 |  | 0.0002 | 33.3 | 0 | 0
3601 | 2 | 6 |  | CC DChg | 06:46:30 | 29:57:07 | -155.506 | 3.8787 | 1.0536 | 1053.55 | 0 | 0 | 1.0536 | 1053.55 | 4.2378 | 4237.77 | 0 | 0 | 4.2378 | 4237.77 | 2024-07-02 16:42:51 | -0.6032 | -2090.1337 | -2090.1337 | 24941.19 | Close | 34.25374 |  | 0.0002 | 33.2 | 0 | 0
3602 | 2 | 6 |  | CC DChg | 06:47:00 | 29:57:37 | -155.506 | 3.8783 | 1.0548 | 1054.85 | 0 | 0 | 1.0548 | 1054.85 | 4.2428 | 4242.8 | 0 | 0 | 4.2428 | 4242.8 | 2024-07-02 16:43:21 | -0.6031 | -4180.2675 | -4180.2675 | 24939.19 | Close | 34.29588 |  | 0.0002 | 33.3 | 0 | 0
3603 | 2 | 6 |  | CC DChg | 06:47:30 | 29:58:07 | -155.506 | 3.8777 | 1.0561 | 1056.14 | 0 | 0 | 1.0561 | 1056.14 | 4.2478 | 4247.82 | 0 | 0 | 4.2478 | 4247.82 | 2024-07-02 16:43:51 | -0.603 | -2090.1178 | -2090.1178 | 24936.2 | Close | 34.33801 |  | 0 | 33.2 | 0 | 0
3604 | 2 | 6 |  | CC DChg | 06:48:00 | 29:58:37 | -155.506 | 3.8774 | 1.0574 | 1057.44 | 0 | 0 | 1.0574 | 1057.44 | 4.2528 | 4252.85 | 0 | 0 | 4.2528 | 4252.85 | 2024-07-02 16:44:21 | -0.603 | -4180.2675 | -4180.2675 | 24932.22 | Close | 34.38014 |  | 0.0003 | 33.2 | 0 | 0
3605 | 2 | 6 |  | CC DChg | 06:48:30 | 29:59:07 | -155.506 | 3.8771 | 1.0587 | 1058.74 | 0 | 0 | 1.0587 | 1058.74 | 4.2579 | 4257.87 | 0 | 0 | 4.2579 | 4257.87 | 2024-07-02 16:44:51 | -0.6029 | -4180.2675 | -4180.2675 | 24931.22 | Close | 34.42227 |  | 0.0002 | 33.2 | 0 | 0
3606 | 2 | 6 |  | CC DChg | 06:49:00 | 29:59:37 | -155.506 | 3.8768 | 1.06 | 1060.03 | 0 | 0 | 1.06 | 1060.03 | 4.2629 | 4262.9 | 0 | 0 | 4.2629 | 4262.9 | 2024-07-02 16:45:21 | -0.6029 | -4180.4596 | -4180.4596 | 24930.21 | Close | 34.46441 |  | 0 | 33.3 | 0 | 0
3607 | 2 | 6 |  | CC DChg | 06:49:30 | 30:00:07 | -155.506 | 3.8765 | 1.0613 | 1061.33 | 0 | 0 | 1.0613 | 1061.33 | 4.2679 | 4267.92 | 0 | 0 | 4.2679 | 4267.92 | 2024-07-02 16:45:51 | -0.6028 | -4180.2675 | -4180.2675 | 24926.24 | Close | 34.50654 |  | 0.0003 | 33.3 | 0 | 0
3608 | 2 | 6 |  | CC DChg | 06:50:00 | 30:00:37 | -155.506 | 3.8759 | 1.0626 | 1062.62 | 0 | 0 | 1.0626 | 1062.62 | 4.2729 | 4272.94 | 0 | 0 | 4.2729 | 4272.94 | 2024-07-02 16:46:21 | -0.6027 | -2090.1337 | -2090.1337 | 24923.25 | Close | 34.54867 |  | 0.0002 | 33.3 | 0 | 0
3609 | 2 | 6 |  | CC DChg | 06:50:30 | 30:01:07 | -155.506 | 3.8756 | 1.0639 | 1063.92 | 0 | 0 | 1.0639 | 1063.92 | 4.278 | 4277.97 | 0 | 0 | 4.278 | 4277.97 | 2024-07-02 16:46:51 | -0.6027 | -4180.2356 | -4180.2356 | 24921.25 | Close | 34.59081 |  | 0.0002 | 33.2 | 0 | 0
3610 | 2 | 6 |  | CC DChg | 06:51:00 | 30:01:37 | -155.506 | 3.8752 | 1.0652 | 1065.22 | 0 | 0 | 1.0652 | 1065.22 | 4.283 | 4282.99 | 0 | 0 | 4.283 | 4282.99 | 2024-07-02 16:47:21 | -0.6026 | -4180.2675 | -4180.2675 | 24919.26 | Close | 34.63294 |  | 0.0002 | 33.3 | 0 | 0
3611 | 2 | 6 |  | CC DChg | 06:51:30 | 30:02:07 | -155.506 | 3.8749 | 1.0665 | 1066.51 | 0 | 0 | 1.0665 | 1066.51 | 4.288 | 4288.01 | 0 | 0 | 4.288 | 4288.01 | 2024-07-02 16:47:51 | -0.6026 | -4180.2675 | -4180.2675 | 24917.26 | Close | 34.67507 |  | 0.0002 | 33.3 | 0 | 0
3612 | 2 | 6 |  | CC DChg | 06:52:00 | 30:02:37 | -155.506 | 3.8746 | 1.0678 | 1067.81 | 0 | 0 | 1.0678 | 1067.81 | 4.293 | 4293.03 | 0 | 0 | 4.293 | 4293.03 | 2024-07-02 16:48:21 | -0.6025 | -4180.0116 | -4180.0116 | 24915.27 | Close | 34.7172 |  | 0.0002 | 33.3 | 0 | 0
3613 | 2 | 6 |  | CC DChg | 06:52:30 | 30:03:07 | -155.506 | 3.8743 | 1.0691 | 1069.1 | 0 | 0 | 1.0691 | 1069.1 | 4.2981 | 4298.05 | 0 | 0 | 4.2981 | 4298.05 | 2024-07-02 16:48:51 | -0.6025 | -4180.2675 | -4180.2675 | 24913.28 | Close | 34.75933 |  | 0.0002 | 33.2 | 0 | 0
3614 | 2 | 6 |  | CC DChg | 06:53:00 | 30:03:37 | -155.506 | 3.8737 | 1.0704 | 1070.4 | 0 | 0 | 1.0704 | 1070.4 | 4.3031 | 4303.07 | 0 | 0 | 4.3031 | 4303.07 | 2024-07-02 16:49:21 | -0.6024 | -2090.1337 | -2090.1337 | 24909.29 | Close | 34.80147 |  | 0.0002 | 33.2 | 0 | 0
3615 | 2 | 6 |  | CC DChg | 06:53:30 | 30:04:07 | -155.506 | 3.8734 | 1.0717 | 1071.69 | 0 | 0 | 1.0717 | 1071.69 | 4.3081 | 4308.09 | 0 | 0 | 4.3081 | 4308.09 | 2024-07-02 16:49:51 | -0.6023 | -4180.0116 | -4180.0116 | 24907.3 | Close | 34.8436 |  | 0.0002 | 33.3 | 0 | 0
3616 | 2 | 6 |  | CC DChg | 06:54:00 | 30:04:37 | -155.506 | 3.8731 | 1.073 | 1072.99 | 0 | 0 | 1.073 | 1072.99 | 4.3131 | 4313.11 | 0 | 0 | 4.3131 | 4313.11 | 2024-07-02 16:50:21 | -0.6023 | -4180.2675 | -4180.2675 | 24905.3 | Close | 34.88573 |  | 0.0002 | 33.2 | 0 | 0
3617 | 2 | 6 |  | CC DChg | 06:54:30 | 30:05:07 | -155.506 | 3.8728 | 1.0743 | 1074.29 | 0 | 0 | 1.0743 | 1074.29 | 4.3181 | 4318.13 | 0 | 0 | 4.3181 | 4318.13 | 2024-07-02 16:50:51 | -0.6022 | -4180.2675 | -4180.2675 | 24904.3 | Close | 34.92786 |  | 0 | 33.2 | 0 | 0
3618 | 2 | 6 |  | CC DChg | 06:55:00 | 30:05:37 | -155.506 | 3.8725 | 1.0756 | 1075.58 | 0 | 0 | 1.0756 | 1075.58 | 4.3231 | 4323.15 | 0 | 0 | 4.3231 | 4323.15 | 2024-07-02 16:51:21 | -0.6022 | -4180.4596 | -4180.4596 | 24900.33 | Close | 34.97 |  | 0.0003 | 33.2 | 0 | 0
3619 | 2 | 6 |  | CC DChg | 06:55:30 | 30:06:07 | -155.506 | 3.8718 | 1.0769 | 1076.88 | 0 | 0 | 1.0769 | 1076.88 | 4.3282 | 4328.17 | 0 | 0 | 4.3282 | 4328.17 | 2024-07-02 16:51:51 | -0.6021 | -2090.1337 | -2090.1337 | 24896.34 | Close | 35.01213 |  | 0.0003 | 33.2 | 0 | 0
3620 | 2 | 6 |  | CC DChg | 06:56:00 | 30:06:37 | -155.506 | 3.8715 | 1.0782 | 1078.17 | 0 | 0 | 1.0782 | 1078.17 | 4.3332 | 4333.18 | 0 | 0 | 4.3332 | 4333.18 | 2024-07-02 16:52:21 | -0.602 | -4180.2675 | -4180.2675 | 24895.34 | Close | 35.05426 |  | 0.0002 | 33.3 | 0 | 0
3621 | 2 | 6 |  | CC DChg | 06:56:30 | 30:07:07 | -155.506 | 3.8712 | 1.0795 | 1079.47 | 0 | 0 | 1.0795 | 1079.47 | 4.3382 | 4338.2 | 0 | 0 | 4.3382 | 4338.2 | 2024-07-02 16:52:51 | -0.602 | -4180.2356 | -4180.2356 | 24893.34 | Close | 35.09639 |  | 0.0002 | 33.3 | 0 | 0
3622 | 2 | 6 |  | CC DChg | 06:57:00 | 30:07:37 | -155.506 | 3.8709 | 1.0808 | 1080.77 | 0 | 0 | 1.0808 | 1080.77 | 4.3432 | 4343.22 | 0 | 0 | 4.3432 | 4343.22 | 2024-07-02 16:53:21 | -0.6019 | -4180.2675 | -4180.2675 | 24891.35 | Close | 35.13853 |  | 0.0002 | 33.3 | 0 | 0
3623 | 2 | 6 |  | CC DChg | 06:57:30 | 30:08:07 | -155.506 | 3.8706 | 1.0821 | 1082.06 | 0 | 0 | 1.0821 | 1082.06 | 4.3482 | 4348.23 | 0 | 0 | 4.3482 | 4348.23 | 2024-07-02 16:53:51 | -0.6019 | -4180.2675 | -4180.2675 | 24889.36 | Close | 35.18066 |  | 0.0002 | 33.2 | 0 | 0
3624 | 2 | 6 |  | CC DChg | 06:58:00 | 30:08:37 | -155.506 | 3.8697 | 1.0834 | 1083.36 | 0 | 0 | 1.0834 | 1083.36 | 4.3532 | 4353.25 | 0 | 0 | 4.3532 | 4353.25 | 2024-07-02 16:54:21 | -0.6018 | -1393.4119 | -1393.4119 | 24883.38 | Close | 35.22279 |  | 0.0002 | 33.3 | 0 | 0
3625 | 2 | 6 |  | CC DChg | 06:58:30 | 30:09:07 | -155.506 | 3.8694 | 1.0847 | 1084.65 | 0 | 0 | 1.0847 | 1084.65 | 4.3583 | 4358.26 | 0 | 0 | 4.3583 | 4358.26 | 2024-07-02 16:54:51 | -0.6017 | -4166.8261 | -4166.8261 | 24881.38 | Close | 35.26492 |  | 0.0002 | 33.3 | 0 | 0
3626 | 2 | 6 |  | CC DChg | 06:59:00 | 30:09:37 | -155.506 | 3.869 | 1.0859 | 1085.95 | 0 | 0 | 1.0859 | 1085.95 | 4.3633 | 4363.28 | 0 | 0 | 4.3633 | 4363.28 | 2024-07-02 16:55:21 | -0.6017 | -4193.7959 | -4193.7959 | 24879.39 | Close | 35.30705 |  | 0.0002 | 33.2 | 0 | 0
3627 | 2 | 6 |  | CC DChg | 06:59:30 | 30:10:07 | -155.506 | 3.8687 | 1.0872 | 1087.25 | 0 | 0 | 1.0872 | 1087.25 | 4.3683 | 4368.29 | 0 | 0 | 4.3683 | 4368.29 | 2024-07-02 16:55:51 | -0.6016 | -4180.2356 | -4180.2356 | 24876.41 | Close | 35.34919 |  | 0.0003 | 33.3 | 0 | 0
3628 | 2 | 6 |  | CC DChg | 07:00:00 | 30:10:37 | -155.506 | 3.8681 | 1.0885 | 1088.54 | 0 | 0 | 1.0885 | 1088.54 | 4.3733 | 4373.3 | 0 | 0 | 4.3733 | 4373.3 | 2024-07-02 16:56:21 | -0.6015 | -2090.1337 | -2090.1337 | 24872.42 | Close | 35.39132 |  | 0.0003 | 33.3 | 0 | 0
3629 | 2 | 6 |  | CC DChg | 07:00:30 | 30:11:07 | -155.506 | 3.8678 | 1.0898 | 1089.84 | 0 | 0 | 1.0898 | 1089.84 | 4.3783 | 4378.32 | 0 | 0 | 4.3783 | 4378.32 | 2024-07-02 16:56:51 | -0.6015 | -4180.2675 | -4180.2675 | 24871.41 | Close | 35.43345 |  | 0.0002 | 33.3 | 0 | 0
3630 | 2 | 6 |  | CC DChg | 07:01:00 | 30:11:37 | -155.506 | 3.8675 | 1.0911 | 1091.13 | 0 | 0 | 1.0911 | 1091.13 | 4.3833 | 4383.33 | 0 | 0 | 4.3833 | 4383.33 | 2024-07-02 16:57:21 | -0.6014 | -4166.7943 | -4166.7943 | 24869.41 | Close | 35.47558 |  | 0.0002 | 33.3 | 0 | 0
3631 | 2 | 6 |  | CC DChg | 07:01:30 | 30:12:07 | -155.506 | 3.8672 | 1.0924 | 1092.43 | 0 | 0 | 1.0924 | 1092.43 | 4.3883 | 4388.34 | 0 | 0 | 4.3883 | 4388.34 | 2024-07-02 16:57:51 | -0.6014 | -4193.7959 | -4193.7959 | 24866.44 | Close | 35.51772 |  | 0.0003 | 33.3 | 0 | 0
3632 | 2 | 6 |  | CC DChg | 07:02:00 | 30:12:37 | -155.506 | 3.8666 | 1.0937 | 1093.72 | 0 | 0 | 1.0937 | 1093.72 | 4.3934 | 4393.35 | 0 | 0 | 4.3934 | 4393.35 | 2024-07-02 16:58:21 | -0.6013 | -2086.768 | -2086.768 | 24863.43 | Close | 35.55985 |  | 0.0002 | 33.3 | 0 | 0
3633 | 2 | 6 |  | CC DChg | 07:02:30 | 30:13:07 | -155.506 | 3.8663 | 1.095 | 1095.02 | 0 | 0 | 1.095 | 1095.02 | 4.3984 | 4398.36 | 0 | 0 | 4.3984 | 4398.36 | 2024-07-02 16:58:51 | -0.6012 | -4180.4596 | -4180.4596 | 24861.44 | Close | 35.60198 |  | 0.0002 | 33.3 | 0 | 0
3634 | 2 | 6 |  | CC DChg | 07:03:00 | 30:13:37 | -155.506 | 3.8659 | 1.0963 | 1096.32 | 0 | 0 | 1.0963 | 1096.32 | 4.4034 | 4403.37 | 0 | 0 | 4.4034 | 4403.37 | 2024-07-02 16:59:21 | -0.6012 | -4193.7959 | -4193.7959 | 24859.45 | Close | 35.64412 |  | 0.0002 | 33.2 | 0 | 0
3635 | 2 | 6 |  | CC DChg | 07:03:30 | 30:14:07 | -155.506 | 3.8656 | 1.0976 | 1097.61 | 0 | 0 | 1.0976 | 1097.61 | 4.4084 | 4408.38 | 0 | 0 | 4.4084 | 4408.38 | 2024-07-02 16:59:51 | -0.6011 | -4166.8261 | -4166.8261 | 24857.45 | Close | 35.68625 |  | 0.0002 | 33.3 | 0 | 0
3636 | 2 | 6 |  | CC DChg | 07:04:00 | 30:14:37 | -155.506 | 3.865 | 1.0989 | 1098.91 | 0 | 0 | 1.0989 | 1098.91 | 4.4134 | 4413.39 | 0 | 0 | 4.4134 | 4413.39 | 2024-07-02 17:00:21 | -0.601 | -2093.4944 | -2093.4944 | 24853.47 | Close | 35.72838 |  | 0.0002 | 33.2 | 0 | 0
3637 | 2 | 6 |  | CC DChg | 07:04:30 | 30:15:07 | -155.506 | 3.8647 | 1.1002 | 1100.2 | 0 | 0 | 1.1002 | 1100.2 | 4.4184 | 4418.4 | 0 | 0 | 4.4184 | 4418.4 | 2024-07-02 17:00:51 | -0.601 | -4166.8261 | -4166.8261 | 24852.46 | Close | 35.77051 |  | 0 | 33.2 | 0 | 0
3638 | 2 | 6 |  | CC DChg | 07:05:00 | 30:15:37 | -155.506 | 3.8644 | 1.1015 | 1101.5 | 0 | 0 | 1.1015 | 1101.5 | 4.4234 | 4423.41 | 0 | 0 | 4.4234 | 4423.41 | 2024-07-02 17:01:21 | -0.6009 | -4180.2675 | -4180.2675 | 24849.48 | Close | 35.81265 |  | 0.0002 | 33.3 | 0 | 0
3639 | 2 | 6 |  | CC DChg | 07:05:30 | 30:16:07 | -155.506 | 3.8638 | 1.1028 | 1102.8 | 0 | 0 | 1.1028 | 1102.8 | 4.4284 | 4428.41 | 0 | 0 | 4.4284 | 4428.41 | 2024-07-02 17:01:51 | -0.6008 | -2090.2298 | -2090.2298 | 24845.49 | Close | 35.85478 |  | 0.0002 | 33.2 | 0 | 0
3640 | 2 | 6 |  | CC DChg | 07:06:00 | 30:16:37 | -155.506 | 3.8635 | 1.1041 | 1104.09 | 0 | 0 | 1.1041 | 1104.09 | 4.4334 | 4433.42 | 0 | 0 | 4.4334 | 4433.42 | 2024-07-02 17:02:21 | -0.6008 | -4180.2675 | -4180.2675 | 24843.5 | Close | 35.89691 |  | 0.0002 | 33.2 | 0 | 0
3641 | 2 | 6 |  | CC DChg | 07:06:30 | 30:17:07 | -155.506 | 3.8632 | 1.1054 | 1105.39 | 0 | 0 | 1.1054 | 1105.39 | 4.4384 | 4438.43 | 0 | 0 | 4.4384 | 4438.43 | 2024-07-02 17:02:51 | -0.6007 | -4180.2675 | -4180.2675 | 24841.51 | Close | 35.93905 |  | 0.0002 | 33.3 | 0 | 0
3642 | 2 | 6 |  | CC DChg | 07:07:00 | 30:17:37 | -155.506 | 3.8625 | 1.1067 | 1106.68 | 0 | 0 | 1.1067 | 1106.68 | 4.4434 | 4443.43 | 0 | 0 | 4.4434 | 4443.43 | 2024-07-02 17:03:21 | -0.6006 | -2090.0058 | -2090.0058 | 24837.52 | Close | 35.98118 |  | 0.0002 | 33.3 | 0 | 0
3643 | 2 | 6 |  | CC DChg | 07:07:30 | 30:18:07 | -155.506 | 3.8619 | 1.108 | 1107.98 | 0 | 0 | 1.108 | 1107.98 | 4.4484 | 4448.44 | 0 | 0 | 4.4484 | 4448.44 | 2024-07-02 17:03:51 | -0.6006 | -2090.1337 | -2090.1337 | 24832.54 | Close | 36.02331 |  | 0.0003 | 33.2 | 0 | 0
3644 | 2 | 6 |  | CC DChg | 07:08:00 | 30:18:37 | -155.506 | 3.8616 | 1.1093 | 1109.28 | 0 | 0 | 1.1093 | 1109.28 | 4.4534 | 4453.44 | 0 | 0 | 4.4534 | 4453.44 | 2024-07-02 17:04:21 | -0.6005 | -4180.2675 | -4180.2675 | 24831.54 | Close | 36.06544 |  | 0.0002 | 33.2 | 0 | 0
3645 | 2 | 6 |  | CC DChg | 07:08:30 | 30:19:07 | -155.506 | 3.861 | 1.1106 | 1110.57 | 0 | 0 | 1.1106 | 1110.57 | 4.4584 | 4458.45 | 0 | 0 | 4.4584 | 4458.45 | 2024-07-02 17:04:51 | -0.6004 | -2090.1178 | -2090.1178 | 24828.54 | Close | 36.10757 |  | 0 | 33.3 | 0 | 0
3646 | 2 | 6 |  | CC DChg | 07:09:00 | 30:19:37 | -155.506 | 3.8607 | 1.1119 | 1111.87 | 0 | 0 | 1.1119 | 1111.87 | 4.4634 | 4463.45 | 0 | 0 | 4.4634 | 4463.45 | 2024-07-02 17:05:21 | -0.6004 | -4180.2675 | -4180.2675 | 24825.56 | Close | 36.14971 |  | 0.0002 | 33.3 | 0 | 0
3647 | 2 | 6 |  | CC DChg | 07:09:30 | 30:20:07 | -155.506 | 3.8604 | 1.1132 | 1113.16 | 0 | 0 | 1.1132 | 1113.16 | 4.4685 | 4468.45 | 0 | 0 | 4.4685 | 4468.45 | 2024-07-02 17:05:51 | -0.6003 | -4180.2675 | -4180.2675 | 24823.56 | Close | 36.19184 |  | 0.0002 | 33.3 | 0 | 0
3648 | 2 | 6 |  | CC DChg | 07:10:00 | 30:20:37 | -155.506 | 3.8597 | 1.1145 | 1114.46 | 0 | 0 | 1.1145 | 1114.46 | 4.4735 | 4473.46 | 0 | 0 | 4.4735 | 4473.46 | 2024-07-02 17:06:21 | -0.6002 | -2090.2298 | -2090.2298 | 24819.58 | Close | 36.23397 |  | 0.0002 | 33.3 | 0 | 0
3649 | 2 | 6 |  | CC DChg | 07:10:30 | 30:21:07 | -155.506 | 3.8594 | 1.1158 | 1115.76 | 0 | 0 | 1.1158 | 1115.76 | 4.4785 | 4478.46 | 0 | 0 | 4.4785 | 4478.46 | 2024-07-02 17:06:51 | -0.6002 | -4180.2675 | -4180.2675 | 24817.58 | Close | 36.27611 |  | 0.0002 | 33.2 | 0 | 0
3650 | 2 | 6 |  | CC DChg | 07:11:00 | 30:21:37 | -155.506 | 3.8591 | 1.1171 | 1117.05 | 0 | 0 | 1.1171 | 1117.05 | 4.4835 | 4483.46 | 0 | 0 | 4.4835 | 4483.46 | 2024-07-02 17:07:21 | -0.6001 | -4180.2675 | -4180.2675 | 24815.59 | Close | 36.31824 |  | 0.0002 | 33.2 | 0 | 0
3651 | 2 | 6 |  | CC DChg | 07:11:30 | 30:22:07 | -155.506 | 3.8585 | 1.1183 | 1118.35 | 0 | 0 | 1.1183 | 1118.35 | 4.4885 | 4488.46 | 0 | 0 | 4.4885 | 4488.46 | 2024-07-02 17:07:51 | -0.6 | -2090.1178 | -2090.1178 | 24811.6 | Close | 36.36037 |  | 0.0002 | 33.3 | 0 | 0
3652 | 2 | 6 |  | CC DChg | 07:12:00 | 30:22:37 | -155.506 | 3.8582 | 1.1196 | 1119.64 | 0 | 0 | 1.1196 | 1119.64 | 4.4935 | 4493.46 | 0 | 0 | 4.4935 | 4493.46 | 2024-07-02 17:08:21 | -0.6 | -4180.2675 | -4180.2675 | 24808.62 | Close | 36.4025 |  | 0.0003 | 33.2 | 0 | 0
3653 | 2 | 6 |  | CC DChg | 07:12:30 | 30:23:07 | -155.506 | 3.8579 | 1.1209 | 1120.94 | 0 | 0 | 1.1209 | 1120.94 | 4.4985 | 4498.46 | 0 | 0 | 4.4985 | 4498.46 | 2024-07-02 17:08:51 | -0.5999 | -4180.2675 | -4180.2675 | 24807.62 | Close | 36.44463 |  | 0.0002 | 33.2 | 0 | 0
3654 | 2 | 6 |  | CC DChg | 07:13:00 | 30:23:37 | -155.506 | 3.8573 | 1.1222 | 1122.23 | 0 | 0 | 1.1222 | 1122.23 | 4.5035 | 4503.46 | 0 | 0 | 4.5035 | 4503.46 | 2024-07-02 17:09:21 | -0.5998 | -2090.2298 | -2090.2298 | 24803.63 | Close | 36.48677 |  | 0.0002 | 33.3 | 0 | 0
3655 | 2 | 6 |  | CC DChg | 07:13:30 | 30:24:07 | -155.506 | 3.857 | 1.1235 | 1123.53 | 0 | 0 | 1.1235 | 1123.53 | 4.5085 | 4508.45 | 0 | 0 | 4.5085 | 4508.45 | 2024-07-02 17:09:51 | -0.5998 | -4180.2675 | -4180.2675 | 24801.64 | Close | 36.5289 |  | 0.0002 | 33.3 | 0 | 0
3656 | 2 | 6 |  | CC DChg | 07:14:00 | 30:24:37 | -155.506 | 3.8566 | 1.1248 | 1124.83 | 0 | 0 | 1.1248 | 1124.83 | 4.5135 | 4513.45 | 0 | 0 | 4.5135 | 4513.45 | 2024-07-02 17:10:21 | -0.5997 | -4180.2675 | -4180.2675 | 24798.65 | Close | 36.57103 |  | 0.0003 | 33.3 | 0 | 0
3657 | 2 | 6 |  | CC DChg | 07:14:30 | 30:25:07 | -155.506 | 3.856 | 1.1261 | 1126.12 | 0 | 0 | 1.1261 | 1126.12 | 4.5185 | 4518.45 | 0 | 0 | 4.5185 | 4518.45 | 2024-07-02 17:10:51 | -0.5996 | -2090.0058 | -2090.0058 | 24795.66 | Close | 36.61316 |  | 0.0002 | 33.3 | 0 | 0
3658 | 2 | 6 |  | CC DChg | 07:15:00 | 30:25:37 | -155.506 | 3.8557 | 1.1274 | 1127.42 | 0 | 0 | 1.1274 | 1127.42 | 4.5234 | 4523.45 | 0 | 0 | 4.5234 | 4523.45 | 2024-07-02 17:11:21 | -0.5996 | -4180.2675 | -4180.2675 | 24793.66 | Close | 36.6553 |  | 0.0002 | 33.3 | 0 | 0
3659 | 2 | 6 |  | CC DChg | 07:15:30 | 30:26:07 | -155.506 | 3.8551 | 1.1287 | 1128.71 | 0 | 0 | 1.1287 | 1128.71 | 4.5284 | 4528.44 | 0 | 0 | 4.5284 | 4528.44 | 2024-07-02 17:11:51 | -0.5995 | -2090.1337 | -2090.1337 | 24789.68 | Close | 36.69743 |  | 0.0002 | 33.2 | 0 | 0
3660 | 2 | 6 |  | CC DChg | 07:16:00 | 30:26:37 | -155.506 | 3.8548 | 1.13 | 1130.01 | 0 | 0 | 1.13 | 1130.01 | 4.5334 | 4533.44 | 0 | 0 | 4.5334 | 4533.44 | 2024-07-02 17:12:21 | -0.5994 | -4180.4596 | -4180.4596 | 24787.68 | Close | 36.73956 |  | 0.0002 | 33.2 | 0 | 0
3661 | 2 | 6 |  | CC DChg | 07:16:30 | 30:27:07 | -155.506 | 3.8539 | 1.1313 | 1131.31 | 0 | 0 | 1.1313 | 1131.31 | 4.5384 | 4538.43 | 0 | 0 | 4.5384 | 4538.43 | 2024-07-02 17:12:51 | -0.5993 | -1393.4225 | -1393.4225 | 24782.69 | Close | 36.7817 |  | 0 | 33.2 | 0 | 0
3662 | 2 | 6 |  | CC DChg | 07:17:00 | 30:27:37 | -155.506 | 3.8535 | 1.1326 | 1132.6 | 0 | 0 | 1.1326 | 1132.6 | 4.5434 | 4543.43 | 0 | 0 | 4.5434 | 4543.43 | 2024-07-02 17:13:21 | -0.5992 | -4166.8261 | -4166.8261 | 24779.7 | Close | 36.82383 |  | 0.0002 | 33.3 | 0 | 0
3663 | 2 | 6 |  | CC DChg | 07:17:30 | 30:28:07 | -155.506 | 3.8532 | 1.1339 | 1133.9 | 0 | 0 | 1.1339 | 1133.9 | 4.5484 | 4548.42 | 0 | 0 | 4.5484 | 4548.42 | 2024-07-02 17:13:51 | -0.5992 | -4193.7639 | -4193.7639 | 24777.71 | Close | 36.86596 |  | 0.0002 | 33.2 | 0 | 0
3664 | 2 | 6 |  | CC DChg | 07:18:00 | 30:28:37 | -155.506 | 3.8526 | 1.1352 | 1135.19 | 0 | 0 | 1.1352 | 1135.19 | 4.5534 | 4553.41 | 0 | 0 | 4.5534 | 4553.41 | 2024-07-02 17:14:21 | -0.5991 | -2086.768 | -2086.768 | 24773.72 | Close | 36.90809 |  | 0.0002 | 33.3 | 0 | 0
3665 | 2 | 6 |  | CC DChg | 07:18:30 | 30:29:07 | -155.506 | 3.8523 | 1.1365 | 1136.49 | 0 | 0 | 1.1365 | 1136.49 | 4.5584 | 4558.41 | 0 | 0 | 4.5584 | 4558.41 | 2024-07-02 17:14:51 | -0.5991 | -4193.7959 | -4193.7959 | 24771.73 | Close | 36.95023 |  | 0.0002 | 33.2 | 0 | 0
3666 | 2 | 6 |  | CC DChg | 07:19:00 | 30:29:37 | -155.506 | 3.8517 | 1.1378 | 1137.79 | 0 | 0 | 1.1378 | 1137.79 | 4.5634 | 4563.4 | 0 | 0 | 4.5634 | 4563.4 | 2024-07-02 17:15:21 | -0.599 | -2086.7521 | -2086.7521 | 24767.74 | Close | 36.99236 |  | 0.0002 | 33.2 | 0 | 0
3667 | 2 | 6 |  | CC DChg | 07:19:30 | 30:30:07 | -155.506 | 3.8514 | 1.1391 | 1139.08 | 0 | 0 | 1.1391 | 1139.08 | 4.5684 | 4568.39 | 0 | 0 | 4.5684 | 4568.39 | 2024-07-02 17:15:51 | -0.5989 | -4193.7959 | -4193.7959 | 24765.75 | Close | 37.03449 |  | 0.0002 | 33.3 | 0 | 0
3668 | 2 | 6 |  | CC DChg | 07:20:00 | 30:30:37 | -155.506 | 3.8511 | 1.1404 | 1140.38 | 0 | 0 | 1.1404 | 1140.38 | 4.5734 | 4573.38 | 0 | 0 | 4.5734 | 4573.38 | 2024-07-02 17:16:21 | -0.5989 | -4166.8261 | -4166.8261 | 24763.75 | Close | 37.07662 |  | 0.0002 | 33.3 | 0 | 0
3669 | 2 | 6 |  | CC DChg | 07:20:30 | 30:31:07 | -155.506 | 3.8504 | 1.1417 | 1141.67 | 0 | 0 | 1.1417 | 1141.67 | 4.5784 | 4578.37 | 0 | 0 | 4.5784 | 4578.37 | 2024-07-02 17:16:51 | -0.5988 | -2090.2298 | -2090.2298 | 24759.77 | Close | 37.11876 |  | 0.0002 | 33.3 | 0 | 0
3670 | 2 | 6 |  | CC DChg | 07:21:00 | 30:31:37 | -155.506 | 3.8498 | 1.143 | 1142.97 | 0 | 0 | 1.143 | 1142.97 | 4.5834 | 4583.36 | 0 | 0 | 4.5834 | 4583.36 | 2024-07-02 17:17:21 | -0.5987 | -2090.1337 | -2090.1337 | 24756.77 | Close | 37.16089 |  | 0 | 33.2 | 0 | 0
3671 | 2 | 6 |  | CC DChg | 07:21:30 | 30:32:07 | -155.506 | 3.8495 | 1.1443 | 1144.26 | 0 | 0 | 1.1443 | 1144.26 | 4.5883 | 4588.35 | 0 | 0 | 4.5883 | 4588.35 | 2024-07-02 17:17:51 | -0.5986 | -4180.2675 | -4180.2675 | 24753.79 | Close | 37.20302 |  | 0.0002 | 33.2 | 0 | 0
3672 | 2 | 6 |  | CC DChg | 07:22:00 | 30:32:37 | -155.506 | 3.8489 | 1.1456 | 1145.56 | 0 | 0 | 1.1456 | 1145.56 | 4.5933 | 4593.34 | 0 | 0 | 4.5933 | 4593.34 | 2024-07-02 17:18:21 | -0.5985 | -2090.1178 | -2090.1178 | 24749.8 | Close | 37.24516 |  | 0.0002 | 33.2 | 0 | 0
3673 | 2 | 6 |  | CC DChg | 07:22:30 | 30:33:07 | -155.506 | 3.8486 | 1.1469 | 1146.86 | 0 | 0 | 1.1469 | 1146.86 | 4.5983 | 4598.32 | 0 | 0 | 4.5983 | 4598.32 | 2024-07-02 17:18:51 | -0.5985 | -4180.2675 | -4180.2675 | 24747.81 | Close | 37.28729 |  | 0.0002 | 33.2 | 0 | 0
3674 | 2 | 6 |  | CC DChg | 07:23:00 | 30:33:37 | -155.506 | 3.848 | 1.1482 | 1148.15 | 0 | 0 | 1.1482 | 1148.15 | 4.6033 | 4603.31 | 0 | 0 | 4.6033 | 4603.31 | 2024-07-02 17:19:21 | -0.5984 | -2090.1337 | -2090.1337 | 24743.82 | Close | 37.32942 |  | 0.0002 | 33.3 | 0 | 0
3675 | 2 | 6 |  | CC DChg | 07:23:30 | 30:34:07 | -155.506 | 3.8477 | 1.1494 | 1149.45 | 0 | 0 | 1.1494 | 1149.45 | 4.6083 | 4608.3 | 0 | 0 | 4.6083 | 4608.3 | 2024-07-02 17:19:51 | -0.5983 | -4180.0116 | -4180.0116 | 24741.82 | Close | 37.37155 |  | 0.0002 | 33.2 | 0 | 0
3676 | 2 | 6 |  | CC DChg | 07:24:00 | 30:34:37 | -155.506 | 3.8473 | 1.1507 | 1150.74 | 0 | 0 | 1.1507 | 1150.74 | 4.6133 | 4613.28 | 0 | 0 | 4.6133 | 4613.28 | 2024-07-02 17:20:21 | -0.5983 | -4180.2675 | -4180.2675 | 24739.83 | Close | 37.41368 |  | 0.0002 | 33.2 | 0 | 0
3677 | 2 | 6 |  | CC DChg | 07:24:30 | 30:35:07 | -155.506 | 3.8467 | 1.152 | 1152.04 | 0 | 0 | 1.152 | 1152.04 | 4.6183 | 4618.27 | 0 | 0 | 4.6183 | 4618.27 | 2024-07-02 17:20:51 | -0.5982 | -2090.1337 | -2090.1337 | 24735.84 | Close | 37.45582 |  | 0.0002 | 33.2 | 0 | 0
3678 | 2 | 6 |  | CC DChg | 07:25:00 | 30:35:37 | -155.506 | 3.8458 | 1.1533 | 1153.34 | 0 | 0 | 1.1533 | 1153.34 | 4.6233 | 4623.25 | 0 | 0 | 4.6233 | 4623.25 | 2024-07-02 17:21:21 | -0.598 | -1393.4119 | -1393.4119 | 24728.87 | Close | 37.49795 |  | 0.0003 | 33.3 | 0 | 0
3679 | 2 | 6 |  | CC DChg | 07:25:30 | 30:36:07 | -155.506 | 3.8455 | 1.1546 | 1154.63 | 0 | 0 | 1.1546 | 1154.63 | 4.6282 | 4628.24 | 0 | 0 | 4.6282 | 4628.24 | 2024-07-02 17:21:51 | -0.598 | -4180.2675 | -4180.2675 | 24727.87 | Close | 37.54008 |  | 0.0002 | 33.3 | 0 | 0
3680 | 2 | 6 |  | CC DChg | 07:26:00 | 30:36:37 | -155.506 | 3.8452 | 1.1559 | 1155.93 | 0 | 0 | 1.1559 | 1155.93 | 4.6332 | 4633.22 | 0 | 0 | 4.6332 | 4633.22 | 2024-07-02 17:22:21 | -0.5979 | -4180.2675 | -4180.2675 | 24725.88 | Close | 37.58221 |  | 0.0002 | 33.3 | 0 | 0
3681 | 2 | 6 |  | CC DChg | 07:26:30 | 30:37:07 | -155.506 | 3.8446 | 1.1572 | 1157.22 | 0 | 0 | 1.1572 | 1157.22 | 4.6382 | 4638.2 | 0 | 0 | 4.6382 | 4638.2 | 2024-07-02 17:22:51 | -0.5979 | -2090.2298 | -2090.2298 | 24721.89 | Close | 37.62435 |  | 0.0002 | 33.3 | 0 | 0
3682 | 2 | 6 |  | CC DChg | 07:27:00 | 30:37:37 | -155.506 | 3.8439 | 1.1585 | 1158.52 | 0 | 0 | 1.1585 | 1158.52 | 4.6432 | 4643.18 | 0 | 0 | 4.6432 | 4643.18 | 2024-07-02 17:23:21 | -0.5978 | -2090.1337 | -2090.1337 | 24717.9 | Close | 37.66648 |  | 0.0002 | 33.2 | 0 | 0
3683 | 2 | 6 |  | CC DChg | 07:27:30 | 30:38:07 | -155.506 | 3.8436 | 1.1598 | 1159.82 | 0 | 0 | 1.1598 | 1159.82 | 4.6482 | 4648.16 | 0 | 0 | 4.6482 | 4648.16 | 2024-07-02 17:23:51 | -0.5977 | -4180.2675 | -4180.2675 | 24714.92 | Close | 37.70861 |  | 0.0003 | 33.3 | 0 | 0
3684 | 2 | 6 |  | CC DChg | 07:28:00 | 30:38:37 | -155.506 | 3.843 | 1.1611 | 1161.11 | 0 | 0 | 1.1611 | 1161.11 | 4.6531 | 4653.14 | 0 | 0 | 4.6531 | 4653.14 | 2024-07-02 17:24:21 | -0.5976 | -2090.1178 | -2090.1178 | 24711.92 | Close | 37.75074 |  | 0.0002 | 33.2 | 0 | 0
3685 | 2 | 6 |  | CC DChg | 07:28:30 | 30:39:07 | -155.506 | 3.8427 | 1.1624 | 1162.41 | 0 | 0 | 1.1624 | 1162.41 | 4.6581 | 4658.12 | 0 | 0 | 4.6581 | 4658.12 | 2024-07-02 17:24:51 | -0.5976 | -4180.2675 | -4180.2675 | 24709.93 | Close | 37.79288 |  | 0.0002 | 33.2 | 0 | 0
3686 | 2 | 6 |  | CC DChg | 07:29:00 | 30:39:37 | -155.506 | 3.8421 | 1.1637 | 1163.7 | 0 | 0 | 1.1637 | 1163.7 | 4.6631 | 4663.1 | 0 | 0 | 4.6631 | 4663.1 | 2024-07-02 17:25:21 | -0.5975 | -2090.1337 | -2090.1337 | 24705.94 | Close | 37.83501 |  | 0.0002 | 33.3 | 0 | 0
3687 | 2 | 6 |  | CC DChg | 07:29:30 | 30:40:07 | -155.506 | 3.8418 | 1.165 | 1165 | 0 | 0 | 1.165 | 1165 | 4.6681 | 4668.08 | 0 | 0 | 4.6681 | 4668.08 | 2024-07-02 17:25:51 | -0.5974 | -4180.2356 | -4180.2356 | 24703.95 | Close | 37.87714 |  | 0.0002 | 33.2 | 0 | 0
3688 | 2 | 6 |  | CC DChg | 07:30:00 | 30:40:37 | -155.506 | 3.8411 | 1.1663 | 1166.29 | 0 | 0 | 1.1663 | 1166.29 | 4.6731 | 4673.06 | 0 | 0 | 4.6731 | 4673.06 | 2024-07-02 17:26:21 | -0.5973 | -2090.1337 | -2090.1337 | 24699.96 | Close | 37.91927 |  | 0.0002 | 33.2 | 0 | 0
3689 | 2 | 6 |  | CC DChg | 07:30:30 | 30:41:07 | -155.506 | 3.8408 | 1.1676 | 1167.59 | 0 | 0 | 1.1676 | 1167.59 | 4.678 | 4678.04 | 0 | 0 | 4.678 | 4678.04 | 2024-07-02 17:26:51 | -0.5973 | -4180.2675 | -4180.2675 | 24697.97 | Close | 37.96141 |  | 0.0002 | 33.2 | 0 | 0
3690 | 2 | 6 |  | CC DChg | 07:31:00 | 30:41:37 | -155.506 | 3.8402 | 1.1689 | 1168.89 | 0 | 0 | 1.1689 | 1168.89 | 4.683 | 4683.02 | 0 | 0 | 4.683 | 4683.02 | 2024-07-02 17:27:21 | -0.5972 | -2089.8938 | -2089.8938 | 24693.98 | Close | 38.00353 |  | 0.0002 | 33.2 | 0 | 0
3691 | 2 | 6 |  | CC DChg | 07:31:30 | 30:42:07 | -155.506 | 3.8396 | 1.1702 | 1170.18 | 0 | 0 | 1.1702 | 1170.18 | 4.688 | 4687.99 | 0 | 0 | 4.688 | 4687.99 | 2024-07-02 17:27:51 | -0.5971 | -2090.1337 | -2090.1337 | 24689.99 | Close | 38.04567 |  | 0.0002 | 33.2 | 0 | 0
3692 | 2 | 6 |  | CC DChg | 07:32:00 | 30:42:37 | -155.506 | 3.8393 | 1.1715 | 1171.48 | 0 | 0 | 1.1715 | 1171.48 | 4.693 | 4692.97 | 0 | 0 | 4.693 | 4692.97 | 2024-07-02 17:28:21 | -0.597 | -4180.2675 | -4180.2675 | 24688 | Close | 38.0878 |  | 0.0002 | 33.3 | 0 | 0
3693 | 2 | 6 |  | CC DChg | 07:32:30 | 30:43:07 | -155.506 | 3.8384 | 1.1728 | 1172.77 | 0 | 0 | 1.1728 | 1172.77 | 4.6979 | 4697.94 | 0 | 0 | 4.6979 | 4697.94 | 2024-07-02 17:28:51 | -0.5969 | -1392.0644 | -1392.0644 | 24682.01 | Close | 38.12994 |  | 0.0002 | 33.3 | 0 | 0
3694 | 2 | 6 |  | CC DChg | 07:33:00 | 30:43:37 | -155.506 | 3.838 | 1.1741 | 1174.07 | 0 | 0 | 1.1741 | 1174.07 | 4.7029 | 4702.91 | 0 | 0 | 4.7029 | 4702.91 | 2024-07-02 17:29:21 | -0.5968 | -4193.7959 | -4193.7959 | 24680.03 | Close | 38.17207 |  | 0.0002 | 33.2 | 0 | 0
3695 | 2 | 6 |  | CC DChg | 07:33:30 | 30:44:07 | -155.506 | 3.8374 | 1.1754 | 1175.37 | 0 | 0 | 1.1754 | 1175.37 | 4.7079 | 4707.89 | 0 | 0 | 4.7079 | 4707.89 | 2024-07-02 17:29:51 | -0.5967 | -2090.1337 | -2090.1337 | 24676.04 | Close | 38.2142 |  | 0.0002 | 33.3 | 0 | 0
3696 | 2 | 6 |  | CC DChg | 07:34:00 | 30:44:37 | -155.506 | 3.8368 | 1.1767 | 1176.66 | 0 | 0 | 1.1767 | 1176.66 | 4.7129 | 4712.86 | 0 | 0 | 4.7129 | 4712.86 | 2024-07-02 17:30:21 | -0.5966 | -2086.7521 | -2086.7521 | 24672.05 | Close | 38.25633 |  | 0.0002 | 33.3 | 0 | 0
3697 | 2 | 6 |  | CC DChg | 07:34:30 | 30:45:07 | -155.506 | 3.8365 | 1.178 | 1177.96 | 0 | 0 | 1.178 | 1177.96 | 4.7178 | 4717.83 | 0 | 0 | 4.7178 | 4717.83 | 2024-07-02 17:30:51 | -0.5966 | -4193.7959 | -4193.7959 | 24670.06 | Close | 38.29847 |  | 0.0002 | 33.2 | 0 | 0
3698 | 2 | 6 |  | CC DChg | 07:35:00 | 30:45:37 | -155.506 | 3.8359 | 1.1793 | 1179.25 | 0 | 0 | 1.1793 | 1179.25 | 4.7228 | 4722.8 | 0 | 0 | 4.7228 | 4722.8 | 2024-07-02 17:31:21 | -0.5965 | -2086.768 | -2086.768 | 24666.07 | Close | 38.3406 |  | 0.0002 | 33.2 | 0 | 0
3699 | 2 | 6 |  | CC DChg | 07:35:30 | 30:46:07 | -155.506 | 3.8356 | 1.1805 | 1180.55 | 0 | 0 | 1.1805 | 1180.55 | 4.7278 | 4727.77 | 0 | 0 | 4.7278 | 4727.77 | 2024-07-02 17:31:51 | -0.5965 | -4193.7639 | -4193.7639 | 24664.08 | Close | 38.38273 |  | 0.0002 | 33.3 | 0 | 0
3700 | 2 | 6 |  | CC DChg | 07:36:00 | 30:46:37 | -155.506 | 3.8349 | 1.1818 | 1181.85 | 0 | 0 | 1.1818 | 1181.85 | 4.7327 | 4732.74 | 0 | 0 | 4.7327 | 4732.74 | 2024-07-02 17:32:21 | -0.5964 | -2086.768 | -2086.768 | 24660.09 | Close | 38.42486 |  | 0.0002 | 33.2 | 0 | 0
3701 | 2 | 6 |  | CC DChg | 07:36:30 | 30:47:07 | -155.506 | 3.8346 | 1.1831 | 1183.14 | 0 | 0 | 1.1831 | 1183.14 | 4.7377 | 4737.71 | 0 | 0 | 4.7377 | 4737.71 | 2024-07-02 17:32:51 | -0.5963 | -4193.7959 | -4193.7959 | 24657.11 | Close | 38.467 |  | 0.0003 | 33.2 | 0 | 0
3702 | 2 | 6 |  | CC DChg | 07:37:00 | 30:47:37 | -155.506 | 3.834 | 1.1844 | 1184.44 | 0 | 0 | 1.1844 | 1184.44 | 4.7427 | 4742.68 | 0 | 0 | 4.7427 | 4742.68 | 2024-07-02 17:33:21 | -0.5962 | -2086.7521 | -2086.7521 | 24654.1 | Close | 38.50913 |  | 0.0002 | 33.3 | 0 | 0
3703 | 2 | 6 |  | CC DChg | 07:37:30 | 30:48:07 | -155.506 | 3.8337 | 1.1857 | 1185.73 | 0 | 0 | 1.1857 | 1185.73 | 4.7477 | 4747.65 | 0 | 0 | 4.7477 | 4747.65 | 2024-07-02 17:33:51 | -0.5962 | -4180.2675 | -4180.2675 | 24652.11 | Close | 38.55126 |  | 0.0002 | 33.3 | 0 | 0
3704 | 2 | 6 |  | CC DChg | 07:38:00 | 30:48:37 | -155.506 | 3.8331 | 1.187 | 1187.03 | 0 | 0 | 1.187 | 1187.03 | 4.7526 | 4752.62 | 0 | 0 | 4.7526 | 4752.62 | 2024-07-02 17:34:21 | -0.5961 | -2090.1337 | -2090.1337 | 24648.12 | Close | 38.59339 |  | 0.0002 | 33.2 | 0 | 0
3705 | 2 | 6 |  | CC DChg | 07:38:30 | 30:49:07 | -155.506 | 3.8325 | 1.1883 | 1188.32 | 0 | 0 | 1.1883 | 1188.32 | 4.7576 | 4757.59 | 0 | 0 | 4.7576 | 4757.59 | 2024-07-02 17:34:51 | -0.596 | -2090.3418 | -2090.3418 | 24645.13 | Close | 38.63553 |  | 0 | 33.2 | 0 | 0
3706 | 2 | 6 |  | CC DChg | 07:39:00 | 30:49:37 | -155.506 | 3.8318 | 1.1896 | 1189.62 | 0 | 0 | 1.1896 | 1189.62 | 4.7626 | 4762.55 | 0 | 0 | 4.7626 | 4762.55 | 2024-07-02 17:35:21 | -0.5959 | -2090.1337 | -2090.1337 | 24641.14 | Close | 38.67766 |  | 0 | 33.3 | 0 | 0
3707 | 2 | 6 |  | CC DChg | 07:39:30 | 30:50:07 | -155.506 | 3.8315 | 1.1909 | 1190.92 | 0 | 0 | 1.1909 | 1190.92 | 4.7675 | 4767.52 | 0 | 0 | 4.7675 | 4767.52 | 2024-07-02 17:35:51 | -0.5958 | -4180.2675 | -4180.2675 | 24638.16 | Close | 38.71979 |  | 0.0002 | 33.2 | 0 | 0
3708 | 2 | 6 |  | CC DChg | 07:40:00 | 30:50:37 | -155.506 | 3.8312 | 1.1922 | 1192.21 | 0 | 0 | 1.1922 | 1192.21 | 4.7725 | 4772.48 | 0 | 0 | 4.7725 | 4772.48 | 2024-07-02 17:36:21 | -0.5958 | -4179.7876 | -4179.7876 | 24636.16 | Close | 38.76192 |  | 0.0002 | 33.2 | 0 | 0
3709 | 2 | 6 |  | CC DChg | 07:40:30 | 30:51:07 | -155.506 | 3.8303 | 1.1935 | 1193.51 | 0 | 0 | 1.1935 | 1193.51 | 4.7774 | 4777.45 | 0 | 0 | 4.7774 | 4777.45 | 2024-07-02 17:36:51 | -0.5956 | -1393.4225 | -1393.4225 | 24629.19 | Close | 38.80406 |  | 0.0003 | 33.2 | 0 | 0
3710 | 2 | 6 |  | CC DChg | 07:41:00 | 30:51:37 | -155.506 | 3.8297 | 1.1948 | 1194.8 | 0 | 0 | 1.1948 | 1194.8 | 4.7824 | 4782.41 | 0 | 0 | 4.7824 | 4782.41 | 2024-07-02 17:37:21 | -0.5955 | -2090.1337 | -2090.1337 | 24626.2 | Close | 38.84619 |  | 0.0002 | 33.3 | 0 | 0
3711 | 2 | 6 |  | CC DChg | 07:41:30 | 30:52:07 | -155.506 | 3.8294 | 1.1961 | 1196.1 | 0 | 0 | 1.1961 | 1196.1 | 4.7874 | 4787.37 | 0 | 0 | 4.7874 | 4787.37 | 2024-07-02 17:37:51 | -0.5955 | -4180.2356 | -4180.2356 | 24624.2 | Close | 38.88832 |  | 0.0002 | 33.2 | 0 | 0
3712 | 2 | 6 |  | CC DChg | 07:42:00 | 30:52:37 | -155.506 | 3.8287 | 1.1974 | 1197.4 | 0 | 0 | 1.1974 | 1197.4 | 4.7923 | 4792.33 | 0 | 0 | 4.7923 | 4792.33 | 2024-07-02 17:38:21 | -0.5954 | -2090.1337 | -2090.1337 | 24621.2 | Close | 38.93045 |  | 0 | 33.2 | 0 | 0
3713 | 2 | 6 |  | CC DChg | 07:42:30 | 30:53:07 | -155.506 | 3.8281 | 1.1987 | 1198.69 | 0 | 0 | 1.1987 | 1198.69 | 4.7973 | 4797.29 | 0 | 0 | 4.7973 | 4797.29 | 2024-07-02 17:38:51 | -0.5953 | -2090.1337 | -2090.1337 | 24615.24 | Close | 38.97258 |  | 0.0003 | 33.3 | 0 | 0
3714 | 2 | 6 |  | CC DChg | 07:43:00 | 30:53:37 | -155.506 | 3.8278 | 1.2 | 1199.99 | 0 | 0 | 1.2 | 1199.99 | 4.8023 | 4802.26 | 0 | 0 | 4.8023 | 4802.26 | 2024-07-02 17:39:21 | -0.5952 | -4180.2356 | -4180.2356 | 24614.23 | Close | 39.01472 |  | 0.0002 | 33.2 | 0 | 0
3715 | 2 | 6 |  | CC DChg | 07:43:30 | 30:54:07 | -155.506 | 3.8272 | 1.2013 | 1201.28 | 0 | 0 | 1.2013 | 1201.28 | 4.8072 | 4807.22 | 0 | 0 | 4.8072 | 4807.22 | 2024-07-02 17:39:51 | -0.5952 | -2090.1337 | -2090.1337 | 24610.25 | Close | 39.05685 |  | 0.0002 | 33.2 | 0 | 0
3716 | 2 | 6 |  | CC DChg | 07:44:00 | 30:54:37 | -155.506 | 3.8269 | 1.2026 | 1202.58 | 0 | 0 | 1.2026 | 1202.58 | 4.8122 | 4812.17 | 0 | 0 | 4.8122 | 4812.17 | 2024-07-02 17:40:21 | -0.5951 | -4180.2675 | -4180.2675 | 24608.25 | Close | 39.09898 |  | 0.0002 | 33.2 | 0 | 0
3717 | 2 | 6 |  | CC DChg | 07:44:30 | 30:55:07 | -155.506 | 3.8263 | 1.2039 | 1203.88 | 0 | 0 | 1.2039 | 1203.88 | 4.8171 | 4817.13 | 0 | 0 | 4.8171 | 4817.13 | 2024-07-02 17:40:51 | -0.595 | -2090.1178 | -2090.1178 | 24604.27 | Close | 39.14111 |  | 0.0002 | 33.2 | 0 | 0
3718 | 2 | 6 |  | CC DChg | 07:45:00 | 30:55:37 | -155.506 | 3.8256 | 1.2052 | 1205.17 | 0 | 0 | 1.2052 | 1205.17 | 4.8221 | 4822.09 | 0 | 0 | 4.8221 | 4822.09 | 2024-07-02 17:41:21 | -0.5949 | -2090.1337 | -2090.1337 | 24600.28 | Close | 39.18325 |  | 0.0002 | 33.2 | 0 | 0
3719 | 2 | 6 |  | CC DChg | 07:45:30 | 30:56:07 | -155.506 | 3.8253 | 1.2065 | 1206.47 | 0 | 0 | 1.2065 | 1206.47 | 4.827 | 4827.05 | 0 | 0 | 4.827 | 4827.05 | 2024-07-02 17:41:51 | -0.5949 | -4180.2675 | -4180.2675 | 24599.28 | Close | 39.22538 |  | 0 | 33.2 | 0 | 0
3720 | 2 | 6 |  | CC DChg | 07:46:00 | 30:56:37 | -155.506 | 3.8247 | 1.2078 | 1207.76 | 0 | 0 | 1.2078 | 1207.76 | 4.832 | 4832.01 | 0 | 0 | 4.832 | 4832.01 | 2024-07-02 17:42:21 | -0.5948 | -2090.3418 | -2090.3418 | 24594.3 | Close | 39.26752 |  | 0.0002 | 33.2 | 0 | 0
3721 | 2 | 6 |  | CC DChg | 07:46:30 | 30:57:07 | -155.506 | 3.8241 | 1.2091 | 1209.06 | 0 | 0 | 1.2091 | 1209.06 | 4.837 | 4836.96 | 0 | 0 | 4.837 | 4836.96 | 2024-07-02 17:42:51 | -0.5947 | -2090.1337 | -2090.1337 | 24590.31 | Close | 39.30965 |  | 0.0002 | 33.2 | 0 | 0
3722 | 2 | 6 |  | CC DChg | 07:47:00 | 30:57:37 | -155.506 | 3.8238 | 1.2104 | 1210.35 | 0 | 0 | 1.2104 | 1210.35 | 4.8419 | 4841.92 | 0 | 0 | 4.8419 | 4841.92 | 2024-07-02 17:43:21 | -0.5946 | -4180.2675 | -4180.2675 | 24587.33 | Close | 39.35178 |  | 0.0003 | 33.3 | 0 | 0
3723 | 2 | 6 |  | CC DChg | 07:47:30 | 30:58:07 | -155.506 | 3.8232 | 1.2117 | 1211.65 | 0 | 0 | 1.2117 | 1211.65 | 4.8469 | 4846.87 | 0 | 0 | 4.8469 | 4846.87 | 2024-07-02 17:43:51 | -0.5945 | -2090.1178 | -2090.1178 | 24584.33 | Close | 39.39391 |  | 0.0002 | 33.2 | 0 | 0
3724 | 2 | 6 |  | CC DChg | 07:48:00 | 30:58:37 | -155.506 | 3.8225 | 1.2129 | 1212.95 | 0 | 0 | 1.2129 | 1212.95 | 4.8518 | 4851.83 | 0 | 0 | 4.8518 | 4851.83 | 2024-07-02 17:44:21 | -0.5944 | -2090.1337 | -2090.1337 | 24580.35 | Close | 39.43605 |  | 0.0002 | 33.2 | 0 | 0
3725 | 2 | 6 |  | CC DChg | 07:48:30 | 30:59:07 | -155.506 | 3.8219 | 1.2142 | 1214.24 | 0 | 0 | 1.2142 | 1214.24 | 4.8568 | 4856.78 | 0 | 0 | 4.8568 | 4856.78 | 2024-07-02 17:44:51 | -0.5943 | -2090.1337 | -2090.1337 | 24576.36 | Close | 39.47818 |  | 0.0002 | 33.2 | 0 | 0
3726 | 2 | 6 |  | CC DChg | 07:49:00 | 30:59:37 | -155.506 | 3.8216 | 1.2155 | 1215.54 | 0 | 0 | 1.2155 | 1215.54 | 4.8617 | 4861.73 | 0 | 0 | 4.8617 | 4861.73 | 2024-07-02 17:45:21 | -0.5943 | -4166.7943 | -4166.7943 | 24574.36 | Close | 39.52031 |  | 0.0002 | 33.2 | 0 | 0
3727 | 2 | 6 |  | CC DChg | 07:49:30 | 31:00:07 | -155.506 | 3.821 | 1.2168 | 1216.83 | 0 | 0 | 1.2168 | 1216.83 | 4.8667 | 4866.68 | 0 | 0 | 4.8667 | 4866.68 | 2024-07-02 17:45:51 | -0.5942 | -2093.5104 | -2093.5104 | 24570.38 | Close | 39.56244 |  | 0.0002 | 33.2 | 0 | 0
3728 | 2 | 6 |  | CC DChg | 07:50:00 | 31:00:37 | -155.506 | 3.8204 | 1.2181 | 1218.13 | 0 | 0 | 1.2181 | 1218.13 | 4.8716 | 4871.63 | 0 | 0 | 4.8716 | 4871.63 | 2024-07-02 17:46:21 | -0.5941 | -2090.1337 | -2090.1337 | 24567.38 | Close | 39.60458 |  | 0 | 33.2 | 0 | 0
3729 | 2 | 6 |  | CC DChg | 07:50:30 | 31:01:07 | -155.506 | 3.8201 | 1.2194 | 1219.43 | 0 | 0 | 1.2194 | 1219.43 | 4.8766 | 4876.59 | 0 | 0 | 4.8766 | 4876.59 | 2024-07-02 17:46:51 | -0.594 | -4166.7943 | -4166.7943 | 24564.39 | Close | 39.64671 |  | 0.0002 | 33.3 | 0 | 0
3730 | 2 | 6 |  | CC DChg | 07:51:00 | 31:01:37 | -155.506 | 3.8194 | 1.2207 | 1220.72 | 0 | 0 | 1.2207 | 1220.72 | 4.8815 | 4881.54 | 0 | 0 | 4.8815 | 4881.54 | 2024-07-02 17:47:21 | -0.5939 | -2093.5104 | -2093.5104 | 24560.41 | Close | 39.68884 |  | 0.0002 | 33.2 | 0 | 0
3731 | 2 | 6 |  | CC DChg | 07:51:30 | 31:02:07 | -155.506 | 3.8191 | 1.222 | 1222.02 | 0 | 0 | 1.222 | 1222.02 | 4.8865 | 4886.48 | 0 | 0 | 4.8865 | 4886.48 | 2024-07-02 17:47:51 | -0.5939 | -4166.8261 | -4166.8261 | 24558.41 | Close | 39.73097 |  | 0.0002 | 33.3 | 0 | 0
3732 | 2 | 6 |  | CC DChg | 07:52:00 | 31:02:37 | -155.506 | 3.8185 | 1.2233 | 1223.31 | 0 | 0 | 1.2233 | 1223.31 | 4.8914 | 4891.43 | 0 | 0 | 4.8914 | 4891.43 | 2024-07-02 17:48:21 | -0.5938 | -2090.1178 | -2090.1178 | 24554.42 | Close | 39.77311 |  | 0.0002 | 33.2 | 0 | 0
3733 | 2 | 6 |  | CC DChg | 07:52:30 | 31:03:07 | -155.506 | 3.8179 | 1.2246 | 1224.61 | 0 | 0 | 1.2246 | 1224.61 | 4.8964 | 4896.38 | 0 | 0 | 4.8964 | 4896.38 | 2024-07-02 17:48:51 | -0.5937 | -2093.5104 | -2093.5104 | 24550.44 | Close | 39.81524 |  | 0.0002 | 33.2 | 0 | 0
3734 | 2 | 6 |  | CC DChg | 07:53:00 | 31:03:37 | -155.506 | 3.8176 | 1.2259 | 1225.91 | 0 | 0 | 1.2259 | 1225.91 | 4.9013 | 4901.33 | 0 | 0 | 4.9013 | 4901.33 | 2024-07-02 17:49:21 | -0.5937 | -4166.8261 | -4166.8261 | 24548.44 | Close | 39.85737 |  | 0.0002 | 33.3 | 0 | 0
3735 | 2 | 6 |  | CC DChg | 07:53:30 | 31:04:07 | -155.506 | 3.817 | 1.2272 | 1227.2 | 0 | 0 | 1.2272 | 1227.2 | 4.9063 | 4906.28 | 0 | 0 | 4.9063 | 4906.28 | 2024-07-02 17:49:51 | -0.5936 | -2090.1178 | -2090.1178 | 24545.45 | Close | 39.8995 |  | 0 | 33.3 | 0 | 0
3736 | 2 | 6 |  | CC DChg | 07:54:00 | 31:04:37 | -155.506 | 3.8167 | 1.2285 | 1228.5 | 0 | 0 | 1.2285 | 1228.5 | 4.9112 | 4911.22 | 0 | 0 | 4.9112 | 4911.22 | 2024-07-02 17:50:21 | -0.5935 | -4180.2675 | -4180.2675 | 24543.45 | Close | 39.94164 |  | 0 | 33.2 | 0 | 0
3737 | 2 | 6 |  | CC DChg | 07:54:30 | 31:05:07 | -155.506 | 3.816 | 1.2298 | 1229.79 | 0 | 0 | 1.2298 | 1229.79 | 4.9162 | 4916.17 | 0 | 0 | 4.9162 | 4916.17 | 2024-07-02 17:50:51 | -0.5934 | -2090.1337 | -2090.1337 | 24537.49 | Close | 39.98377 |  | 0.0003 | 33.2 | 0 | 0
3738 | 2 | 6 |  | CC DChg | 07:55:00 | 31:05:37 | -155.506 | 3.8157 | 1.2311 | 1231.09 | 0 | 0 | 1.2311 | 1231.09 | 4.9211 | 4921.11 | 0 | 0 | 4.9211 | 4921.11 | 2024-07-02 17:51:21 | -0.5934 | -4180.2356 | -4180.2356 | 24536.48 | Close | 40.0259 |  | 0.0002 | 33.3 | 0 | 0
3739 | 2 | 6 |  | CC DChg | 07:55:30 | 31:06:07 | -155.506 | 3.8151 | 1.2324 | 1232.38 | 0 | 0 | 1.2324 | 1232.38 | 4.9261 | 4926.06 | 0 | 0 | 4.9261 | 4926.06 | 2024-07-02 17:51:51 | -0.5933 | -2090.1337 | -2090.1337 | 24532.5 | Close | 40.06803 |  | 0.0002 | 33.2 | 0 | 0
3740 | 2 | 6 |  | CC DChg | 07:56:00 | 31:06:37 | -155.506 | 3.8142 | 1.2337 | 1233.68 | 0 | 0 | 1.2337 | 1233.68 | 4.931 | 4931 | 0 | 0 | 4.931 | 4931 | 2024-07-02 17:52:21 | -0.5931 | -1393.4225 | -1393.4225 | 24527.5 | Close | 40.11016 |  | 0 | 33.2 | 0 | 0
3741 | 2 | 6 |  | CC DChg | 07:56:30 | 31:07:07 | -155.506 | 3.8139 | 1.235 | 1234.98 | 0 | 0 | 1.235 | 1234.98 | 4.9359 | 4935.94 | 0 | 0 | 4.9359 | 4935.94 | 2024-07-02 17:52:51 | -0.5931 | -4180.2356 | -4180.2356 | 24525.51 | Close | 40.1523 |  | 0 | 33.3 | 0 | 0
3742 | 2 | 6 |  | CC DChg | 07:57:00 | 31:07:37 | -155.506 | 3.8132 | 1.2363 | 1236.27 | 0 | 0 | 1.2363 | 1236.27 | 4.9409 | 4940.88 | 0 | 0 | 4.9409 | 4940.88 | 2024-07-02 17:53:21 | -0.593 | -2090.1337 | -2090.1337 | 24520.53 | Close | 40.19443 |  | 0.0002 | 33.3 | 0 | 0
3743 | 2 | 6 |  | CC DChg | 07:57:30 | 31:08:07 | -155.506 | 3.8129 | 1.2376 | 1237.57 | 0 | 0 | 1.2376 | 1237.57 | 4.9458 | 4945.83 | 0 | 0 | 4.9458 | 4945.83 | 2024-07-02 17:53:51 | -0.5929 | -4180.2675 | -4180.2675 | 24518.54 | Close | 40.23656 |  | 0.0002 | 33.3 | 0 | 0
3744 | 2 | 6 |  | CC DChg | 07:58:00 | 31:08:37 | -155.506 | 3.8123 | 1.2389 | 1238.86 | 0 | 0 | 1.2389 | 1238.86 | 4.9508 | 4950.77 | 0 | 0 | 4.9508 | 4950.77 | 2024-07-02 17:54:21 | -0.5928 | -2090.1178 | -2090.1178 | 24514.55 | Close | 40.27869 |  | 0.0002 | 33.3 | 0 | 0
3745 | 2 | 6 |  | CC DChg | 07:58:30 | 31:09:07 | -155.506 | 3.812 | 1.2402 | 1240.16 | 0 | 0 | 1.2402 | 1240.16 | 4.9557 | 4955.71 | 0 | 0 | 4.9557 | 4955.71 | 2024-07-02 17:54:51 | -0.5928 | -4180.2675 | -4180.2675 | 24511.57 | Close | 40.32083 |  | 0.0003 | 33.3 | 0 | 0
3746 | 2 | 6 |  | CC DChg | 07:59:00 | 31:09:37 | -155.506 | 3.8114 | 1.2415 | 1241.46 | 0 | 0 | 1.2415 | 1241.46 | 4.9606 | 4960.65 | 0 | 0 | 4.9606 | 4960.65 | 2024-07-02 17:55:21 | -0.5927 | -2090.1337 | -2090.1337 | 24507.58 | Close | 40.36296 |  | 0.0003 | 33.2 | 0 | 0
3747 | 2 | 6 |  | CC DChg | 07:59:30 | 31:10:07 | -155.506 | 3.8111 | 1.2428 | 1242.75 | 0 | 0 | 1.2428 | 1242.75 | 4.9656 | 4965.59 | 0 | 0 | 4.9656 | 4965.59 | 2024-07-02 17:55:51 | -0.5926 | -4180.6836 | -4180.6836 | 24506.58 | Close | 40.4051 |  | 0.0002 | 33.2 | 0 | 0
3748 | 2 | 6 |  | CC DChg | 08:00:00 | 31:10:37 | -155.506 | 3.8105 | 1.244 | 1244.05 | 0 | 0 | 1.244 | 1244.05 | 4.9705 | 4970.52 | 0 | 0 | 4.9705 | 4970.52 | 2024-07-02 17:56:21 | -0.5925 | -2090.1337 | -2090.1337 | 24502.59 | Close | 40.44723 |  | 0.0002 | 33.2 | 0 | 0
3749 | 2 | 6 |  | CC DChg | 08:00:30 | 31:11:07 | -155.506 | 3.8101 | 1.2453 | 1245.34 | 0 | 0 | 1.2453 | 1245.34 | 4.9755 | 4975.46 | 0 | 0 | 4.9755 | 4975.46 | 2024-07-02 17:56:51 | -0.5925 | -4180.2675 | -4180.2675 | 24500.6 | Close | 40.48936 |  | 0.0002 | 33.2 | 0 | 0
3750 | 2 | 6 |  | CC DChg | 08:01:00 | 31:11:37 | -155.506 | 3.8095 | 1.2466 | 1246.64 | 0 | 0 | 1.2466 | 1246.64 | 4.9804 | 4980.4 | 0 | 0 | 4.9804 | 4980.4 | 2024-07-02 17:57:21 | -0.5924 | -2090.1178 | -2090.1178 | 24496.61 | Close | 40.53149 |  | 0.0002 | 33.3 | 0 | 0
3751 | 2 | 6 |  | CC DChg | 08:01:30 | 31:12:07 | -155.506 | 3.8092 | 1.2479 | 1247.94 | 0 | 0 | 1.2479 | 1247.94 | 4.9853 | 4985.34 | 0 | 0 | 4.9853 | 4985.34 | 2024-07-02 17:57:51 | -0.5924 | -4180.2675 | -4180.2675 | 24494.62 | Close | 40.57363 |  | 0.0002 | 33.2 | 0 | 0
3752 | 2 | 6 |  | CC DChg | 08:02:00 | 31:12:37 | -155.506 | 3.8086 | 1.2492 | 1249.23 | 0 | 0 | 1.2492 | 1249.23 | 4.9903 | 4990.27 | 0 | 0 | 4.9903 | 4990.27 | 2024-07-02 17:58:21 | -0.5923 | -2090.1337 | -2090.1337 | 24490.63 | Close | 40.61576 |  | 0.0002 | 33.3 | 0 | 0
3753 | 2 | 6 |  | CC DChg | 08:02:30 | 31:13:07 | -155.506 | 3.8083 | 1.2505 | 1250.53 | 0 | 0 | 1.2505 | 1250.53 | 4.9952 | 4995.21 | 0 | 0 | 4.9952 | 4995.21 | 2024-07-02 17:58:51 | -0.5922 | -4180.2356 | -4180.2356 | 24488.64 | Close | 40.65789 |  | 0.0002 | 33.2 | 0 | 0
3754 | 2 | 6 |  | CC DChg | 08:03:00 | 31:13:37 | -155.506 | 3.8077 | 1.2518 | 1251.82 | 0 | 0 | 1.2518 | 1251.82 | 5.0001 | 5000.14 | 0 | 0 | 5.0001 | 5000.14 | 2024-07-02 17:59:21 | -0.5921 | -2090.1337 | -2090.1337 | 24484.65 | Close | 40.70002 |  | 0.0002 | 33.2 | 0 | 0
3755 | 2 | 6 |  | CC DChg | 08:03:30 | 31:14:07 | -155.506 | 3.8074 | 1.2531 | 1253.12 | 0 | 0 | 1.2531 | 1253.12 | 5.0051 | 5005.07 | 0 | 0 | 5.0051 | 5005.07 | 2024-07-02 17:59:51 | -0.5921 | -4180.2675 | -4180.2675 | 24482.66 | Close | 40.74216 |  | 0.0002 | 33.2 | 0 | 0
3756 | 2 | 6 |  | CC DChg | 08:04:00 | 31:14:37 | -155.506 | 3.8064 | 1.2544 | 1254.41 | 0 | 0 | 1.2544 | 1254.41 | 5.01 | 5010.01 | 0 | 0 | 5.01 | 5010.01 | 2024-07-02 18:00:20 | -0.5919 | -1393.4119 | -1393.4119 | 24476.68 | Close | 40.78429 |  | 0.0002 | 33.2 | 0 | 0
3757 | 2 | 6 |  | CC DChg | 08:04:30 | 31:15:07 | -155.506 | 3.8061 | 1.2557 | 1255.71 | 0 | 0 | 1.2557 | 1255.71 | 5.0149 | 5014.94 | 0 | 0 | 5.0149 | 5014.94 | 2024-07-02 18:00:50 | -0.5919 | -4180.2675 | -4180.2675 | 24474.68 | Close | 40.82642 |  | 0.0002 | 33.2 | 0 | 0
3758 | 2 | 6 |  | CC DChg | 08:05:00 | 31:15:37 | -155.506 | 3.8055 | 1.257 | 1257.01 | 0 | 0 | 1.257 | 1257.01 | 5.0199 | 5019.87 | 0 | 0 | 5.0199 | 5019.87 | 2024-07-02 18:01:20 | -0.5918 | -2090.1337 | -2090.1337 | 24470.7 | Close | 40.86855 |  | 0.0002 | 33.2 | 0 | 0
3759 | 2 | 6 |  | CC DChg | 08:05:30 | 31:16:07 | -155.506 | 3.8052 | 1.2583 | 1258.3 | 0 | 0 | 1.2583 | 1258.3 | 5.0248 | 5024.8 | 0 | 0 | 5.0248 | 5024.8 | 2024-07-02 18:01:50 | -0.5917 | -4180.2356 | -4180.2356 | 24468.7 | Close | 40.91069 |  | 0.0002 | 33.2 | 0 | 0
3760 | 2 | 6 |  | CC DChg | 08:06:00 | 31:16:37 | -155.506 | 3.8046 | 1.2596 | 1259.6 | 0 | 0 | 1.2596 | 1259.6 | 5.0297 | 5029.73 | 0 | 0 | 5.0297 | 5029.73 | 2024-07-02 18:02:20 | -0.5916 | -2090.1337 | -2090.1337 | 24464.72 | Close | 40.95282 |  | 0.0002 | 33.2 | 0 | 0
3761 | 2 | 6 |  | CC DChg | 08:06:30 | 31:17:07 | -155.506 | 3.8043 | 1.2609 | 1260.89 | 0 | 0 | 1.2609 | 1260.89 | 5.0347 | 5034.66 | 0 | 0 | 5.0347 | 5034.66 | 2024-07-02 18:02:50 | -0.5916 | -4180.2675 | -4180.2675 | 24462.72 | Close | 40.99495 |  | 0.0002 | 33.2 | 0 | 0
3762 | 2 | 6 |  | CC DChg | 08:07:00 | 31:17:37 | -155.506 | 3.8036 | 1.2622 | 1262.19 | 0 | 0 | 1.2622 | 1262.19 | 5.0396 | 5039.59 | 0 | 0 | 5.0396 | 5039.59 | 2024-07-02 18:03:20 | -0.5915 | -2090.1178 | -2090.1178 | 24458.74 | Close | 41.03708 |  | 0.0002 | 33.2 | 0 | 0
3763 | 2 | 6 |  | CC DChg | 08:07:30 | 31:18:07 | -155.506 | 3.8033 | 1.2635 | 1263.49 | 0 | 0 | 1.2635 | 1263.49 | 5.0445 | 5044.52 | 0 | 0 | 5.0445 | 5044.52 | 2024-07-02 18:03:50 | -0.5914 | -4166.8261 | -4166.8261 | 24455.75 | Close | 41.07922 |  | 0.0003 | 33.2 | 0 | 0
3764 | 2 | 6 |  | CC DChg | 08:08:00 | 31:18:37 | -155.506 | 3.8027 | 1.2648 | 1264.78 | 0 | 0 | 1.2648 | 1264.78 | 5.0495 | 5049.45 | 0 | 0 | 5.0495 | 5049.45 | 2024-07-02 18:04:20 | -0.5913 | -2093.5104 | -2093.5104 | 24452.76 | Close | 41.12135 |  | 0.0002 | 33.2 | 0 | 0
3765 | 2 | 6 |  | CC DChg | 08:08:30 | 31:19:07 | -155.506 | 3.8024 | 1.2661 | 1266.08 | 0 | 0 | 1.2661 | 1266.08 | 5.0544 | 5054.38 | 0 | 0 | 5.0544 | 5054.38 | 2024-07-02 18:04:50 | -0.5913 | -4166.7943 | -4166.7943 | 24450.76 | Close | 41.16348 |  | 0.0002 | 33.3 | 0 | 0
3766 | 2 | 6 |  | CC DChg | 08:09:00 | 31:19:37 | -155.506 | 3.8018 | 1.2674 | 1267.37 | 0 | 0 | 1.2674 | 1267.37 | 5.0593 | 5059.31 | 0 | 0 | 5.0593 | 5059.31 | 2024-07-02 18:05:20 | -0.5912 | -2090.1337 | -2090.1337 | 24445.78 | Close | 41.20561 |  | 0.0003 | 33.2 | 0 | 0
3767 | 2 | 6 |  | CC DChg | 08:09:30 | 31:20:07 | -155.506 | 3.8015 | 1.2687 | 1268.67 | 0 | 0 | 1.2687 | 1268.67 | 5.0642 | 5064.23 | 0 | 0 | 5.0642 | 5064.23 | 2024-07-02 18:05:50 | -0.5912 | -4180.2675 | -4180.2675 | 24444.78 | Close | 41.24774 |  | 0.0002 | 33.2 | 0 | 0
3768 | 2 | 6 |  | CC DChg | 08:10:00 | 31:20:37 | -155.506 | 3.8008 | 1.27 | 1269.97 | 0 | 0 | 1.27 | 1269.97 | 5.0692 | 5069.16 | 0 | 0 | 5.0692 | 5069.16 | 2024-07-02 18:06:20 | -0.5911 | -2090.1178 | -2090.1178 | 24440.79 | Close | 41.28988 |  | 0.0002 | 33.2 | 0 | 0
3769 | 2 | 6 |  | CC DChg | 08:10:30 | 31:21:07 | -155.506 | 3.8005 | 1.2713 | 1271.26 | 0 | 0 | 1.2713 | 1271.26 | 5.0741 | 5074.08 | 0 | 0 | 5.0741 | 5074.08 | 2024-07-02 18:06:50 | -0.591 | -4180.2675 | -4180.2675 | 24438.79 | Close | 41.33201 |  | 0.0002 | 33.2 | 0 | 0
3770 | 2 | 6 |  | CC DChg | 08:11:00 | 31:21:37 | -155.506 | 3.8002 | 1.2726 | 1272.56 | 0 | 0 | 1.2726 | 1272.56 | 5.079 | 5079.01 | 0 | 0 | 5.079 | 5079.01 | 2024-07-02 18:07:20 | -0.591 | -4180.2675 | -4180.2675 | 24436.8 | Close | 41.37414 |  | 0.0002 | 33.2 | 0 | 0
3771 | 2 | 6 |  | CC DChg | 08:11:30 | 31:22:07 | -155.506 | 3.7996 | 1.2739 | 1273.85 | 0 | 0 | 1.2739 | 1273.85 | 5.0839 | 5083.93 | 0 | 0 | 5.0839 | 5083.93 | 2024-07-02 18:07:50 | -0.5909 | -2089.8938 | -2089.8938 | 24432.81 | Close | 41.41627 |  | 0.0002 | 33.2 | 0 | 0
3772 | 2 | 6 |  | CC DChg | 08:12:00 | 31:22:37 | -155.506 | 3.799 | 1.2751 | 1275.15 | 0 | 0 | 1.2751 | 1275.15 | 5.0889 | 5088.86 | 0 | 0 | 5.0889 | 5088.86 | 2024-07-02 18:08:20 | -0.5908 | -2090.1337 | -2090.1337 | 24428.83 | Close | 41.4584 |  | 0.0002 | 33.2 | 0 | 0
3773 | 2 | 6 |  | CC DChg | 08:12:30 | 31:23:07 | -155.506 | 3.7984 | 1.2764 | 1276.44 | 0 | 0 | 1.2764 | 1276.44 | 5.0938 | 5093.78 | 0 | 0 | 5.0938 | 5093.78 | 2024-07-02 18:08:50 | -0.5907 | -2090.1337 | -2090.1337 | 24425.83 | Close | 41.50053 |  | 0 | 33.2 | 0 | 0
3774 | 2 | 6 |  | CC DChg | 08:13:00 | 31:23:37 | -155.506 | 3.7977 | 1.2777 | 1277.74 | 0 | 0 | 1.2777 | 1277.74 | 5.0987 | 5098.7 | 0 | 0 | 5.0987 | 5098.7 | 2024-07-02 18:09:20 | -0.5906 | -2090.1178 | -2090.1178 | 24421.84 | Close | 41.54267 |  | 0 | 33.2 | 0 | 0
3775 | 2 | 6 |  | CC DChg | 08:13:30 | 31:24:07 | -155.506 | 3.7974 | 1.279 | 1279.04 | 0 | 0 | 1.279 | 1279.04 | 5.1036 | 5103.62 | 0 | 0 | 5.1036 | 5103.62 | 2024-07-02 18:09:50 | -0.5905 | -4180.2675 | -4180.2675 | 24418.86 | Close | 41.5848 |  | 0.0002 | 33.2 | 0 | 0
3776 | 2 | 6 |  | CC DChg | 08:14:00 | 31:24:37 | -155.506 | 3.7971 | 1.2803 | 1280.33 | 0 | 0 | 1.2803 | 1280.33 | 5.1085 | 5108.54 | 0 | 0 | 5.1085 | 5108.54 | 2024-07-02 18:10:20 | -0.5905 | -4180.2675 | -4180.2675 | 24416.87 | Close | 41.62693 |  | 0.0002 | 33.3 | 0 | 0
3777 | 2 | 6 |  | CC DChg | 08:14:30 | 31:25:07 | -155.506 | 3.7965 | 1.2816 | 1281.63 | 0 | 0 | 1.2816 | 1281.63 | 5.1135 | 5113.46 | 0 | 0 | 5.1135 | 5113.46 | 2024-07-02 18:10:50 | -0.5904 | -2090.3418 | -2090.3418 | 24412.88 | Close | 41.66907 |  | 0.0002 | 33.2 | 0 | 0
3778 | 2 | 6 |  | CC DChg | 08:15:00 | 31:25:37 | -155.506 | 3.7962 | 1.2829 | 1282.92 | 0 | 0 | 1.2829 | 1282.92 | 5.1184 | 5118.38 | 0 | 0 | 5.1184 | 5118.38 | 2024-07-02 18:11:20 | -0.5903 | -4180.2675 | -4180.2675 | 24410.89 | Close | 41.7112 |  | 0.0002 | 33.2 | 0 | 0
3779 | 2 | 6 |  | CC DChg | 08:15:30 | 31:26:07 | -155.506 | 3.7956 | 1.2842 | 1284.22 | 0 | 0 | 1.2842 | 1284.22 | 5.1233 | 5123.3 | 0 | 0 | 5.1233 | 5123.3 | 2024-07-02 18:11:50 | -0.5902 | -2090.1337 | -2090.1337 | 24406.9 | Close | 41.75333 |  | 0.0002 | 33.2 | 0 | 0
3780 | 2 | 6 |  | CC DChg | 08:16:00 | 31:26:37 | -155.506 | 3.7953 | 1.2855 | 1285.52 | 0 | 0 | 1.2855 | 1285.52 | 5.1282 | 5128.22 | 0 | 0 | 5.1282 | 5128.22 | 2024-07-02 18:12:20 | -0.5902 | -4180.2356 | -4180.2356 | 24404.91 | Close | 41.79547 |  | 0.0002 | 33.2 | 0 | 0
3781 | 2 | 6 |  | CC DChg | 08:16:30 | 31:27:07 | -155.506 | 3.795 | 1.2868 | 1286.81 | 0 | 0 | 1.2868 | 1286.81 | 5.1331 | 5133.14 | 0 | 0 | 5.1331 | 5133.14 | 2024-07-02 18:12:50 | -0.5901 | -4180.2675 | -4180.2675 | 24402.91 | Close | 41.8376 |  | 0.0002 | 33.2 | 0 | 0
3782 | 2 | 6 |  | CC DChg | 08:17:00 | 31:27:37 | -155.506 | 3.7943 | 1.2881 | 1288.11 | 0 | 0 | 1.2881 | 1288.11 | 5.1381 | 5138.05 | 0 | 0 | 5.1381 | 5138.05 | 2024-07-02 18:13:20 | -0.59 | -2090.1337 | -2090.1337 | 24398.92 | Close | 41.87973 |  | 0.0002 | 33.2 | 0 | 0
3783 | 2 | 6 |  | CC DChg | 08:17:30 | 31:28:07 | -155.506 | 3.794 | 1.2894 | 1289.4 | 0 | 0 | 1.2894 | 1289.4 | 5.143 | 5142.97 | 0 | 0 | 5.143 | 5142.97 | 2024-07-02 18:13:50 | -0.59 | -4180.2356 | -4180.2356 | 24397.92 | Close | 41.92186 |  | 0 | 33.2 | 0 | 0
3784 | 2 | 6 |  | CC DChg | 08:18:00 | 31:28:37 | -155.506 | 3.7937 | 1.2907 | 1290.7 | 0 | 0 | 1.2907 | 1290.7 | 5.1479 | 5147.89 | 0 | 0 | 5.1479 | 5147.89 | 2024-07-02 18:14:20 | -0.5899 | -4180.2675 | -4180.2675 | 24395.93 | Close | 41.964 |  | 0 | 33.2 | 0 | 0
3785 | 2 | 6 |  | CC DChg | 08:18:30 | 31:29:07 | -155.506 | 3.7931 | 1.292 | 1292 | 0 | 0 | 1.292 | 1292 | 5.1528 | 5152.8 | 0 | 0 | 5.1528 | 5152.8 | 2024-07-02 18:14:50 | -0.5898 | -2090.1337 | -2090.1337 | 24390.95 | Close | 42.00613 |  | 0.0002 | 33.2 | 0 | 0
3786 | 2 | 6 |  | CC DChg | 08:19:00 | 31:29:37 | -155.506 | 3.7928 | 1.2933 | 1293.29 | 0 | 0 | 1.2933 | 1293.29 | 5.1577 | 5157.72 | 0 | 0 | 5.1577 | 5157.72 | 2024-07-02 18:15:20 | -0.5898 | -4180.2356 | -4180.2356 | 24388.96 | Close | 42.04826 |  | 0.0002 | 33.2 | 0 | 0
3787 | 2 | 6 |  | CC DChg | 08:19:30 | 31:30:07 | -155.506 | 3.7922 | 1.2946 | 1294.59 | 0 | 0 | 1.2946 | 1294.59 | 5.1626 | 5162.63 | 0 | 0 | 5.1626 | 5162.63 | 2024-07-02 18:15:50 | -0.5897 | -2090.1337 | -2090.1337 | 24384.97 | Close | 42.09039 |  | 0.0002 | 33.2 | 0 | 0
3788 | 2 | 6 |  | CC DChg | 08:20:00 | 31:30:37 | -155.506 | 3.7919 | 1.2959 | 1295.88 | 0 | 0 | 1.2959 | 1295.88 | 5.1675 | 5167.55 | 0 | 0 | 5.1675 | 5167.55 | 2024-07-02 18:16:20 | -0.5897 | -4180.2675 | -4180.2675 | 24382.98 | Close | 42.13253 |  | 0.0002 | 33.2 | 0 | 0
3789 | 2 | 6 |  | CC DChg | 08:20:30 | 31:31:07 | -155.506 | 3.7915 | 1.2972 | 1297.18 | 0 | 0 | 1.2972 | 1297.18 | 5.1725 | 5172.46 | 0 | 0 | 5.1725 | 5172.46 | 2024-07-02 18:16:50 | -0.5896 | -4180.6836 | -4180.6836 | 24379.99 | Close | 42.17466 |  | 0.0003 | 33.2 | 0 | 0
3790 | 2 | 6 |  | CC DChg | 08:21:00 | 31:31:37 | -155.506 | 3.7906 | 1.2985 | 1298.47 | 0 | 0 | 1.2985 | 1298.47 | 5.1774 | 5177.37 | 0 | 0 | 5.1774 | 5177.37 | 2024-07-02 18:17:20 | -0.5895 | -1393.4225 | -1393.4225 | 24375 | Close | 42.2168 |  | 0.0002 | 33.2 | 0 | 0
3791 | 2 | 6 |  | CC DChg | 08:21:30 | 31:32:07 | -155.506 | 3.7903 | 1.2998 | 1299.77 | 0 | 0 | 1.2998 | 1299.77 | 5.1823 | 5182.29 | 0 | 0 | 5.1823 | 5182.29 | 2024-07-02 18:17:50 | -0.5894 | -4166.8261 | -4166.8261 | 24373 | Close | 42.25893 |  | 0.0002 | 33.2 | 0 | 0
3792 | 2 | 6 |  | CC DChg | 08:22:00 | 31:32:37 | -155.506 | 3.7897 | 1.3011 | 1301.07 | 0 | 0 | 1.3011 | 1301.07 | 5.1872 | 5187.2 | 0 | 0 | 5.1872 | 5187.2 | 2024-07-02 18:18:20 | -0.5893 | -2093.27 | -2093.27 | 24368.03 | Close | 42.30106 |  | 0.0003 | 33.2 | 0 | 0
3793 | 2 | 6 |  | CC DChg | 08:22:30 | 31:33:07 | -155.506 | 3.7894 | 1.3024 | 1302.36 | 0 | 0 | 1.3024 | 1302.36 | 5.1921 | 5192.11 | 0 | 0 | 5.1921 | 5192.11 | 2024-07-02 18:18:50 | -0.5893 | -4166.8261 | -4166.8261 | 24367.02 | Close | 42.34319 |  | 0.0002 | 33.2 | 0 | 0
3794 | 2 | 6 |  | CC DChg | 08:23:00 | 31:33:37 | -155.506 | 3.7891 | 1.3037 | 1303.66 | 0 | 0 | 1.3037 | 1303.66 | 5.197 | 5197.02 | 0 | 0 | 5.197 | 5197.02 | 2024-07-02 18:19:20 | -0.5892 | -4193.7959 | -4193.7959 | 24366.02 | Close | 42.38532 |  | 0 | 33.2 | 0 | 0
3795 | 2 | 6 |  | CC DChg | 08:23:30 | 31:34:07 | -155.506 | 3.7884 | 1.305 | 1304.95 | 0 | 0 | 1.305 | 1304.95 | 5.2019 | 5201.93 | 0 | 0 | 5.2019 | 5201.93 | 2024-07-02 18:19:50 | -0.5891 | -2086.7521 | -2086.7521 | 24361.04 | Close | 42.42745 |  | 0.0002 | 33.2 | 0 | 0
3796 | 2 | 6 |  | CC DChg | 08:24:00 | 31:34:37 | -155.506 | 3.7881 | 1.3062 | 1306.25 | 0 | 0 | 1.3062 | 1306.25 | 5.2068 | 5206.84 | 0 | 0 | 5.2068 | 5206.84 | 2024-07-02 18:20:20 | -0.5891 | -4180.2675 | -4180.2675 | 24359.05 | Close | 42.46959 |  | 0.0002 | 33.2 | 0 | 0
3797 | 2 | 6 |  | CC DChg | 08:24:30 | 31:35:07 | -155.506 | 3.7878 | 1.3075 | 1307.55 | 0 | 0 | 1.3075 | 1307.55 | 5.2117 | 5211.75 | 0 | 0 | 5.2117 | 5211.75 | 2024-07-02 18:20:50 | -0.589 | -4193.7959 | -4193.7959 | 24357.06 | Close | 42.51172 |  | 0.0002 | 33.2 | 0 | 0
3798 | 2 | 6 |  | CC DChg | 08:25:00 | 31:35:37 | -155.506 | 3.7872 | 1.3088 | 1308.84 | 0 | 0 | 1.3088 | 1308.84 | 5.2167 | 5216.65 | 0 | 0 | 5.2167 | 5216.65 | 2024-07-02 18:21:20 | -0.5889 | -2086.7521 | -2086.7521 | 24353.07 | Close | 42.55385 |  | 0.0002 | 33.2 | 0 | 0
3799 | 2 | 6 |  | CC DChg | 08:25:30 | 31:36:07 | -155.506 | 3.7869 | 1.3101 | 1310.14 | 0 | 0 | 1.3101 | 1310.14 | 5.2216 | 5221.56 | 0 | 0 | 5.2216 | 5221.56 | 2024-07-02 18:21:50 | -0.5889 | -4193.7959 | -4193.7959 | 24351.08 | Close | 42.59598 |  | 0.0002 | 33.2 | 0 | 0
3800 | 2 | 6 |  | CC DChg | 08:26:00 | 31:36:37 | -155.506 | 3.7866 | 1.3114 | 1311.43 | 0 | 0 | 1.3114 | 1311.43 | 5.2265 | 5226.47 | 0 | 0 | 5.2265 | 5226.47 | 2024-07-02 18:22:20 | -0.5888 | -4166.8261 | -4166.8261 | 24349.08 | Close | 42.63811 |  | 0.0002 | 33.2 | 0 | 0
3801 | 2 | 6 |  | CC DChg | 08:26:30 | 31:37:07 | -155.506 | 3.786 | 1.3127 | 1312.73 | 0 | 0 | 1.3127 | 1312.73 | 5.2314 | 5231.38 | 0 | 0 | 5.2314 | 5231.38 | 2024-07-02 18:22:50 | -0.5887 | -2093.4944 | -2093.4944 | 24345.1 | Close | 42.68025 |  | 0.0002 | 33.2 | 0 | 0
3802 | 2 | 6 |  | CC DChg | 08:27:00 | 31:37:37 | -155.506 | 3.7857 | 1.314 | 1314.03 | 0 | 0 | 1.314 | 1314.03 | 5.2363 | 5236.28 | 0 | 0 | 5.2363 | 5236.28 | 2024-07-02 18:23:20 | -0.5887 | -4166.8261 | -4166.8261 | 24343.1 | Close | 42.72238 |  | 0.0002 | 33.2 | 0 | 0
3803 | 2 | 6 |  | CC DChg | 08:27:30 | 31:38:07 | -155.506 | 3.785 | 1.3153 | 1315.32 | 0 | 0 | 1.3153 | 1315.32 | 5.2412 | 5241.19 | 0 | 0 | 5.2412 | 5241.19 | 2024-07-02 18:23:50 | -0.5886 | -2090.1337 | -2090.1337 | 24339.11 | Close | 42.76451 |  | 0.0002 | 33.2 | 0 | 0
3804 | 2 | 6 |  | CC DChg | 08:28:00 | 31:38:37 | -155.506 | 3.7847 | 1.3166 | 1316.62 | 0 | 0 | 1.3166 | 1316.62 | 5.2461 | 5246.09 | 0 | 0 | 5.2461 | 5246.09 | 2024-07-02 18:24:20 | -0.5885 | -4180.6836 | -4180.6836 | 24338.11 | Close | 42.80665 |  | 0 | 33.2 | 0 | 0
3805 | 2 | 6 |  | CC DChg | 08:28:30 | 31:39:07 | -155.506 | 3.7844 | 1.3179 | 1317.91 | 0 | 0 | 1.3179 | 1317.91 | 5.251 | 5251 | 0 | 0 | 5.251 | 5251 | 2024-07-02 18:24:50 | -0.5885 | -4180.2675 | -4180.2675 | 24335.13 | Close | 42.84878 |  | 0.0002 | 33.2 | 0 | 0
3806 | 2 | 6 |  | CC DChg | 08:29:00 | 31:39:37 | -155.506 | 3.7838 | 1.3192 | 1319.21 | 0 | 0 | 1.3192 | 1319.21 | 5.2559 | 5255.9 | 0 | 0 | 5.2559 | 5255.9 | 2024-07-02 18:25:20 | -0.5884 | -2090.1337 | -2090.1337 | 24331.14 | Close | 42.89091 |  | 0.0002 | 33.2 | 0 | 0
3807 | 2 | 6 |  | CC DChg | 08:29:30 | 31:40:07 | -155.506 | 3.7832 | 1.3205 | 1320.5 | 0 | 0 | 1.3205 | 1320.5 | 5.2608 | 5260.8 | 0 | 0 | 5.2608 | 5260.8 | 2024-07-02 18:25:50 | -0.5883 | -2090.1178 | -2090.1178 | 24327.15 | Close | 42.93305 |  | 0.0002 | 33.2 | 0 | 0
3808 | 2 | 6 |  | CC DChg | 08:30:00 | 31:40:37 | -155.506 | 3.7826 | 1.3218 | 1321.8 | 0 | 0 | 1.3218 | 1321.8 | 5.2657 | 5265.7 | 0 | 0 | 5.2657 | 5265.7 | 2024-07-02 18:26:20 | -0.5882 | -2090.1337 | -2090.1337 | 24324.15 | Close | 42.97518 |  | 0 | 33.2 | 0 | 0
3809 | 2 | 6 |  | CC DChg | 08:30:30 | 31:41:07 | -155.506 | 3.7822 | 1.3231 | 1323.1 | 0 | 0 | 1.3231 | 1323.1 | 5.2706 | 5270.61 | 0 | 0 | 5.2706 | 5270.61 | 2024-07-02 18:26:50 | -0.5882 | -4180.2675 | -4180.2675 | 24321.17 | Close | 43.01731 |  | 0.0002 | 33.2 | 0 | 0
3810 | 2 | 6 |  | CC DChg | 08:31:00 | 31:41:37 | -155.506 | 3.7819 | 1.3244 | 1324.39 | 0 | 0 | 1.3244 | 1324.39 | 5.2755 | 5275.51 | 0 | 0 | 5.2755 | 5275.51 | 2024-07-02 18:27:20 | -0.5881 | -4180.2356 | -4180.2356 | 24319.18 | Close | 43.05944 |  | 0.0002 | 33.2 | 0 | 0
3811 | 2 | 6 |  | CC DChg | 08:31:30 | 31:42:07 | -155.506 | 3.7813 | 1.3257 | 1325.69 | 0 | 0 | 1.3257 | 1325.69 | 5.2804 | 5280.41 | 0 | 0 | 5.2804 | 5280.41 | 2024-07-02 18:27:50 | -0.588 | -2090.1337 | -2090.1337 | 24315.19 | Close | 43.10158 |  | 0.0002 | 33.2 | 0 | 0
3812 | 2 | 6 |  | CC DChg | 08:32:00 | 31:42:37 | -155.506 | 3.781 | 1.327 | 1326.98 | 0 | 0 | 1.327 | 1326.98 | 5.2853 | 5285.31 | 0 | 0 | 5.2853 | 5285.31 | 2024-07-02 18:28:20 | -0.588 | -4180.2675 | -4180.2675 | 24312.21 | Close | 43.14371 |  | 0.0003 | 33.2 | 0 | 0
3813 | 2 | 6 |  | CC DChg | 08:32:30 | 31:43:07 | -155.506 | 3.7807 | 1.3283 | 1328.28 | 0 | 0 | 1.3283 | 1328.28 | 5.2902 | 5290.21 | 0 | 0 | 5.2902 | 5290.21 | 2024-07-02 18:28:50 | -0.5879 | -4180.2356 | -4180.2356 | 24310.22 | Close | 43.18584 |  | 0.0003 | 33.2 | 0 | 0
3814 | 2 | 6 |  | CC DChg | 08:33:00 | 31:43:37 | -155.506 | 3.7801 | 1.3296 | 1329.58 | 0 | 0 | 1.3296 | 1329.58 | 5.2951 | 5295.11 | 0 | 0 | 5.2951 | 5295.11 | 2024-07-02 18:29:20 | -0.5878 | -2090.1337 | -2090.1337 | 24307.22 | Close | 43.22797 |  | 0.0002 | 33.2 | 0 | 0
3815 | 2 | 6 |  | CC DChg | 08:33:30 | 31:44:07 | -155.506 | 3.7798 | 1.3309 | 1330.87 | 0 | 0 | 1.3309 | 1330.87 | 5.3 | 5300 | 0 | 0 | 5.3 | 5300 | 2024-07-02 18:29:50 | -0.5878 | -4180.2675 | -4180.2675 | 24305.22 | Close | 43.27011 |  | 0.0002 | 33.2 | 0 | 0
3816 | 2 | 6 |  | CC DChg | 08:34:00 | 31:44:37 | -155.506 | 3.7795 | 1.3322 | 1332.17 | 0 | 0 | 1.3322 | 1332.17 | 5.3049 | 5304.9 | 0 | 0 | 5.3049 | 5304.9 | 2024-07-02 18:30:20 | -0.5877 | -4180.2356 | -4180.2356 | 24303.23 | Close | 43.31224 |  | 0.0002 | 33.2 | 0 | 0
3817 | 2 | 6 |  | CC DChg | 08:34:30 | 31:45:07 | -155.506 | 3.7791 | 1.3335 | 1333.46 | 0 | 0 | 1.3335 | 1333.46 | 5.3098 | 5309.8 | 0 | 0 | 5.3098 | 5309.8 | 2024-07-02 18:30:50 | -0.5877 | -4180.2675 | -4180.2675 | 24301.24 | Close | 43.35437 |  | 0.0002 | 33.2 | 0 | 0
3818 | 2 | 6 |  | CC DChg | 08:35:00 | 31:45:37 | -155.506 | 3.7785 | 1.3348 | 1334.76 | 0 | 0 | 1.3348 | 1334.76 | 5.3147 | 5314.7 | 0 | 0 | 5.3147 | 5314.7 | 2024-07-02 18:31:20 | -0.5876 | -2090.1337 | -2090.1337 | 24297.25 | Close | 43.3965 |  | 0.0002 | 33.2 | 0 | 0
3819 | 2 | 6 |  | CC DChg | 08:35:30 | 31:46:07 | -155.506 | 3.7782 | 1.3361 | 1336.06 | 0 | 0 | 1.3361 | 1336.06 | 5.3196 | 5319.59 | 0 | 0 | 5.3196 | 5319.59 | 2024-07-02 18:31:50 | -0.5875 | -4180.2356 | -4180.2356 | 24296.25 | Close | 43.43864 |  | 0 | 33.2 | 0 | 0
3820 | 2 | 6 |  | CC DChg | 08:36:00 | 31:46:37 | -155.506 | 3.7779 | 1.3374 | 1337.35 | 0 | 0 | 1.3374 | 1337.35 | 5.3245 | 5324.49 | 0 | 0 | 5.3245 | 5324.49 | 2024-07-02 18:32:20 | -0.5875 | -4180.2675 | -4180.2675 | 24293.26 | Close | 43.48077 |  | 0.0002 | 33.2 | 0 | 0
3821 | 2 | 6 |  | CC DChg | 08:36:30 | 31:47:07 | -155.506 | 3.7773 | 1.3386 | 1338.65 | 0 | 0 | 1.3386 | 1338.65 | 5.3294 | 5329.38 | 0 | 0 | 5.3294 | 5329.38 | 2024-07-02 18:32:50 | -0.5874 | -2090.1337 | -2090.1337 | 24289.28 | Close | 43.5229 |  | 0.0002 | 33.2 | 0 | 0
3822 | 2 | 6 |  | CC DChg | 08:37:00 | 31:47:37 | -155.506 | 3.777 | 1.3399 | 1339.94 | 0 | 0 | 1.3399 | 1339.94 | 5.3343 | 5334.28 | 0 | 0 | 5.3343 | 5334.28 | 2024-07-02 18:33:20 | -0.5873 | -4180.2356 | -4180.2356 | 24287.28 | Close | 43.56503 |  | 0.0002 | 33.2 | 0 | 0
3823 | 2 | 6 |  | CC DChg | 08:37:30 | 31:48:07 | -155.506 | 3.7767 | 1.3412 | 1341.24 | 0 | 0 | 1.3412 | 1341.24 | 5.3392 | 5339.17 | 0 | 0 | 5.3392 | 5339.17 | 2024-07-02 18:33:50 | -0.5873 | -4180.2675 | -4180.2675 | 24285.29 | Close | 43.60717 |  | 0.0002 | 33.2 | 0 | 0
3824 | 2 | 6 |  | CC DChg | 08:38:00 | 31:48:37 | -155.506 | 3.776 | 1.3425 | 1342.53 | 0 | 0 | 1.3425 | 1342.53 | 5.3441 | 5344.07 | 0 | 0 | 5.3441 | 5344.07 | 2024-07-02 18:34:20 | -0.5872 | -2090.1337 | -2090.1337 | 24281.3 | Close | 43.6493 |  | 0.0002 | 33.2 | 0 | 0
3825 | 2 | 6 |  | CC DChg | 08:38:30 | 31:49:07 | -155.506 | 3.7757 | 1.3438 | 1343.83 | 0 | 0 | 1.3438 | 1343.83 | 5.349 | 5348.96 | 0 | 0 | 5.349 | 5348.96 | 2024-07-02 18:34:50 | -0.5871 | -4180.2356 | -4180.2356 | 24279.31 | Close | 43.69143 |  | 0.0002 | 33.2 | 0 | 0
3826 | 2 | 6 |  | CC DChg | 08:39:00 | 31:49:37 | -155.506 | 3.7751 | 1.3451 | 1345.13 | 0 | 0 | 1.3451 | 1345.13 | 5.3539 | 5353.85 | 0 | 0 | 5.3539 | 5353.85 | 2024-07-02 18:35:20 | -0.5871 | -2090.1337 | -2090.1337 | 24275.32 | Close | 43.73356 |  | 0.0002 | 33.2 | 0 | 0
3827 | 2 | 6 |  | CC DChg | 08:39:30 | 31:50:07 | -155.506 | 3.7745 | 1.3464 | 1346.42 | 0 | 0 | 1.3464 | 1346.42 | 5.3587 | 5358.74 | 0 | 0 | 5.3587 | 5358.74 | 2024-07-02 18:35:50 | -0.587 | -2086.768 | -2086.768 | 24271.33 | Close | 43.77569 |  | 0.0002 | 33.2 | 0 | 0
3828 | 2 | 6 |  | CC DChg | 08:40:00 | 31:50:37 | -155.506 | 3.7742 | 1.3477 | 1347.72 | 0 | 0 | 1.3477 | 1347.72 | 5.3636 | 5363.64 | 0 | 0 | 5.3636 | 5363.64 | 2024-07-02 18:36:20 | -0.5869 | -4193.7639 | -4193.7639 | 24269.34 | Close | 43.81783 |  | 0.0002 | 33.2 | 0 | 0
3829 | 2 | 6 |  | CC DChg | 08:40:30 | 31:51:07 | -155.506 | 3.7739 | 1.349 | 1349.01 | 0 | 0 | 1.349 | 1349.01 | 5.3685 | 5368.53 | 0 | 0 | 5.3685 | 5368.53 | 2024-07-02 18:36:50 | -0.5869 | -4166.8261 | -4166.8261 | 24267.34 | Close | 43.85996 |  | 0.0002 | 33.2 | 0 | 0
3830 | 2 | 6 |  | CC DChg | 08:41:00 | 31:51:37 | -155.506 | 3.7736 | 1.3503 | 1350.31 | 0 | 0 | 1.3503 | 1350.31 | 5.3734 | 5373.42 | 0 | 0 | 5.3734 | 5373.42 | 2024-07-02 18:37:20 | -0.5868 | -4180.2675 | -4180.2675 | 24265.35 | Close | 43.90209 |  | 0.0002 | 33.2 | 0 | 0
3831 | 2 | 6 |  | CC DChg | 08:41:30 | 31:52:07 | -155.506 | 3.7729 | 1.3516 | 1351.61 | 0 | 0 | 1.3516 | 1351.61 | 5.3783 | 5378.31 | 0 | 0 | 5.3783 | 5378.31 | 2024-07-02 18:37:50 | -0.5867 | -2090.3418 | -2090.3418 | 24261.36 | Close | 43.94423 |  | 0.0002 | 33.2 | 0 | 0
3832 | 2 | 6 |  | CC DChg | 08:42:00 | 31:52:37 | -155.506 | 3.7726 | 1.3529 | 1352.9 | 0 | 0 | 1.3529 | 1352.9 | 5.3832 | 5383.19 | 0 | 0 | 5.3832 | 5383.19 | 2024-07-02 18:38:20 | -0.5867 | -4180.2675 | -4180.2675 | 24259.37 | Close | 43.98636 |  | 0.0002 | 33.2 | 0 | 0
3833 | 2 | 6 |  | CC DChg | 08:42:30 | 31:53:07 | -155.506 | 3.7723 | 1.3542 | 1354.2 | 0 | 0 | 1.3542 | 1354.2 | 5.3881 | 5388.08 | 0 | 0 | 5.3881 | 5388.08 | 2024-07-02 18:38:50 | -0.5866 | -4180.2675 | -4180.2675 | 24258.36 | Close | 44.02849 |  | 0 | 33.2 | 0 | 0
3834 | 2 | 6 |  | CC DChg | 08:43:00 | 31:53:37 | -155.506 | 3.772 | 1.3555 | 1355.49 | 0 | 0 | 1.3555 | 1355.49 | 5.393 | 5392.97 | 0 | 0 | 5.393 | 5392.97 | 2024-07-02 18:39:20 | -0.5866 | -4180.2356 | -4180.2356 | 24255.38 | Close | 44.07063 |  | 0.0002 | 33.2 | 0 | 0
3835 | 2 | 6 |  | CC DChg | 08:43:30 | 31:54:07 | -155.506 | 3.7714 | 1.3568 | 1356.79 | 0 | 0 | 1.3568 | 1356.79 | 5.3979 | 5397.86 | 0 | 0 | 5.3979 | 5397.86 | 2024-07-02 18:39:50 | -0.5865 | -2090.1337 | -2090.1337 | 24251.39 | Close | 44.11276 |  | 0.0002 | 33.2 | 0 | 0
3836 | 2 | 6 |  | CC DChg | 08:44:00 | 31:54:37 | -155.506 | 3.7711 | 1.3581 | 1358.09 | 0 | 0 | 1.3581 | 1358.09 | 5.4027 | 5402.75 | 0 | 0 | 5.4027 | 5402.75 | 2024-07-02 18:40:20 | -0.5864 | -4193.7959 | -4193.7959 | 24249.41 | Close | 44.15489 |  | 0.0002 | 33.2 | 0 | 0
3837 | 2 | 6 |  | CC DChg | 08:44:30 | 31:55:07 | -155.506 | 3.7705 | 1.3594 | 1359.38 | 0 | 0 | 1.3594 | 1359.38 | 5.4076 | 5407.63 | 0 | 0 | 5.4076 | 5407.63 | 2024-07-02 18:40:50 | -0.5863 | -2086.7521 | -2086.7521 | 24245.41 | Close | 44.19702 |  | 0.0002 | 33.2 | 0 | 0
3838 | 2 | 6 |  | CC DChg | 08:45:00 | 31:55:37 | -155.506 | 3.7702 | 1.3607 | 1360.68 | 0 | 0 | 1.3607 | 1360.68 | 5.4125 | 5412.52 | 0 | 0 | 5.4125 | 5412.52 | 2024-07-02 18:41:20 | -0.5863 | -4193.7959 | -4193.7959 | 24243.43 | Close | 44.23916 |  | 0.0002 | 33.2 | 0 | 0
3839 | 2 | 6 |  | CC DChg | 08:45:30 | 31:56:07 | -155.506 | 3.7698 | 1.362 | 1361.97 | 0 | 0 | 1.362 | 1361.97 | 5.4174 | 5417.4 | 0 | 0 | 5.4174 | 5417.4 | 2024-07-02 18:41:50 | -0.5862 | -4166.8261 | -4166.8261 | 24242.42 | Close | 44.28129 |  | 0 | 33.2 | 0 | 0
3840 | 2 | 6 |  | CC DChg | 08:46:00 | 31:56:37 | -155.506 | 3.7695 | 1.3633 | 1363.27 | 0 | 0 | 1.3633 | 1363.27 | 5.4223 | 5422.29 | 0 | 0 | 5.4223 | 5422.29 | 2024-07-02 18:42:20 | -0.5862 | -4180.2356 | -4180.2356 | 24238.44 | Close | 44.32342 |  | 0.0003 | 33.2 | 0 | 0
3841 | 2 | 6 |  | CC DChg | 08:46:30 | 31:57:07 | -155.506 | 3.7689 | 1.3646 | 1364.56 | 0 | 0 | 1.3646 | 1364.56 | 5.4272 | 5427.17 | 0 | 0 | 5.4272 | 5427.17 | 2024-07-02 18:42:50 | -0.5861 | -2090.1337 | -2090.1337 | 24234.46 | Close | 44.36555 |  | 0.0003 | 33.2 | 0 | 0
3842 | 2 | 6 |  | CC DChg | 08:47:00 | 31:57:37 | -155.506 | 3.7686 | 1.3659 | 1365.86 | 0 | 0 | 1.3659 | 1365.86 | 5.4321 | 5432.06 | 0 | 0 | 5.4321 | 5432.06 | 2024-07-02 18:43:20 | -0.586 | -4180.2675 | -4180.2675 | 24233.45 | Close | 44.40769 |  | 0.0002 | 33.2 | 0 | 0
3843 | 2 | 6 |  | CC DChg | 08:47:30 | 31:58:07 | -155.506 | 3.7683 | 1.3672 | 1367.16 | 0 | 0 | 1.3672 | 1367.16 | 5.4369 | 5436.94 | 0 | 0 | 5.4369 | 5436.94 | 2024-07-02 18:43:50 | -0.586 | -4180.2356 | -4180.2356 | 24231.46 | Close | 44.44982 |  | 0.0002 | 33.2 | 0 | 0
3844 | 2 | 6 |  | CC DChg | 08:48:00 | 31:58:37 | -155.506 | 3.7674 | 1.3685 | 1368.45 | 0 | 0 | 1.3685 | 1368.45 | 5.4418 | 5441.82 | 0 | 0 | 5.4418 | 5441.82 | 2024-07-02 18:44:20 | -0.5858 | -1393.4225 | -1393.4225 | 24225.48 | Close | 44.49195 |  | 0.0002 | 33.2 | 0 | 0
3845 | 2 | 6 |  | CC DChg | 08:48:30 | 31:59:07 | -155.506 | 3.7671 | 1.3697 | 1369.75 | 0 | 0 | 1.3697 | 1369.75 | 5.4467 | 5446.7 | 0 | 0 | 5.4467 | 5446.7 | 2024-07-02 18:44:50 | -0.5858 | -4180.2675 | -4180.2675 | 24223.48 | Close | 44.53408 |  | 0.0002 | 33.2 | 0 | 0
3846 | 2 | 6 |  | CC DChg | 08:49:00 | 31:59:37 | -155.506 | 3.7667 | 1.371 | 1371.04 | 0 | 0 | 1.371 | 1371.04 | 5.4516 | 5451.59 | 0 | 0 | 5.4516 | 5451.59 | 2024-07-02 18:45:20 | -0.5858 | -4180.2356 | -4180.2356 | 24221.49 | Close | 44.57622 |  | 0.0002 | 33.2 | 0 | 0
3847 | 2 | 6 |  | CC DChg | 08:49:30 | 32:00:07 | -155.506 | 3.7664 | 1.3723 | 1372.34 | 0 | 0 | 1.3723 | 1372.34 | 5.4565 | 5456.47 | 0 | 0 | 5.4565 | 5456.47 | 2024-07-02 18:45:50 | -0.5857 | -4180.2675 | -4180.2675 | 24219.5 | Close | 44.61835 |  | 0.0002 | 33.2 | 0 | 0
3848 | 2 | 6 |  | CC DChg | 08:50:00 | 32:00:37 | -155.506 | 3.7661 | 1.3736 | 1373.64 | 0 | 0 | 1.3736 | 1373.64 | 5.4613 | 5461.35 | 0 | 0 | 5.4613 | 5461.35 | 2024-07-02 18:46:20 | -0.5857 | -4180.2675 | -4180.2675 | 24217.5 | Close | 44.66048 |  | 0.0002 | 33.2 | 0 | 0
3849 | 2 | 6 |  | CC DChg | 08:50:30 | 32:01:07 | -155.506 | 3.7655 | 1.3749 | 1374.93 | 0 | 0 | 1.3749 | 1374.93 | 5.4662 | 5466.23 | 0 | 0 | 5.4662 | 5466.23 | 2024-07-02 18:46:50 | -0.5856 | -2090.1178 | -2090.1178 | 24213.52 | Close | 44.70261 |  | 0.0002 | 33.2 | 0 | 0
3850 | 2 | 6 |  | CC DChg | 08:51:00 | 32:01:37 | -155.506 | 3.7652 | 1.3762 | 1376.23 | 0 | 0 | 1.3762 | 1376.23 | 5.4711 | 5471.11 | 0 | 0 | 5.4711 | 5471.11 | 2024-07-02 18:47:20 | -0.5855 | -4180.2675 | -4180.2675 | 24211.52 | Close | 44.74475 |  | 0.0002 | 33.2 | 0 | 0
3851 | 2 | 6 |  | CC DChg | 08:51:30 | 32:02:07 | -155.506 | 3.7649 | 1.3775 | 1377.52 | 0 | 0 | 1.3775 | 1377.52 | 5.476 | 5475.99 | 0 | 0 | 5.476 | 5475.99 | 2024-07-02 18:47:50 | -0.5855 | -4180.2675 | -4180.2675 | 24209.53 | Close | 44.78688 |  | 0.0002 | 33.2 | 0 | 0
3852 | 2 | 6 |  | CC DChg | 08:52:00 | 32:02:37 | -155.506 | 3.7643 | 1.3788 | 1378.82 | 0 | 0 | 1.3788 | 1378.82 | 5.4809 | 5480.87 | 0 | 0 | 5.4809 | 5480.87 | 2024-07-02 18:48:20 | -0.5854 | -2089.8938 | -2089.8938 | 24205.54 | Close | 44.82901 |  | 0.0002 | 33.2 | 0 | 0
3853 | 2 | 6 |  | CC DChg | 08:52:30 | 32:03:07 | -155.506 | 3.764 | 1.3801 | 1380.12 | 0 | 0 | 1.3801 | 1380.12 | 5.4857 | 5485.74 | 0 | 0 | 5.4857 | 5485.74 | 2024-07-02 18:48:50 | -0.5853 | -4180.2675 | -4180.2675 | 24203.55 | Close | 44.87114 |  | 0.0002 | 33.2 | 0 | 0
3854 | 2 | 6 |  | CC DChg | 08:53:00 | 32:03:37 | -155.506 | 3.7636 | 1.3814 | 1381.41 | 0 | 0 | 1.3814 | 1381.41 | 5.4906 | 5490.62 | 0 | 0 | 5.4906 | 5490.62 | 2024-07-02 18:49:20 | -0.5853 | -4180.2675 | -4180.2675 | 24201.56 | Close | 44.91327 |  | 0.0002 | 33.2 | 0 | 0
3855 | 2 | 6 |  | CC DChg | 08:53:30 | 32:04:07 | -155.506 | 3.763 | 1.3827 | 1382.71 | 0 | 0 | 1.3827 | 1382.71 | 5.4955 | 5495.5 | 0 | 0 | 5.4955 | 5495.5 | 2024-07-02 18:49:50 | -0.5852 | -2090.1178 | -2090.1178 | 24197.57 | Close | 44.9554 |  | 0.0002 | 33.2 | 0 | 0
3856 | 2 | 6 |  | CC DChg | 08:54:00 | 32:04:37 | -155.506 | 3.7627 | 1.384 | 1384 | 0 | 0 | 1.384 | 1384 | 5.5004 | 5500.37 | 0 | 0 | 5.5004 | 5500.37 | 2024-07-02 18:50:20 | -0.5851 | -4180.2675 | -4180.2675 | 24195.58 | Close | 44.99754 |  | 0.0002 | 33.2 | 0 | 0
3857 | 2 | 6 |  | CC DChg | 08:54:30 | 32:05:07 | -155.506 | 3.7624 | 1.3853 | 1385.3 | 0 | 0 | 1.3853 | 1385.3 | 5.5052 | 5505.25 | 0 | 0 | 5.5052 | 5505.25 | 2024-07-02 18:50:50 | -0.5851 | -4180.2675 | -4180.2675 | 24193.58 | Close | 45.03967 |  | 0.0002 | 33.2 | 0 | 0
3858 | 2 | 6 |  | CC DChg | 08:55:00 | 32:05:37 | -155.506 | 3.7621 | 1.3866 | 1386.59 | 0 | 0 | 1.3866 | 1386.59 | 5.5101 | 5510.13 | 0 | 0 | 5.5101 | 5510.13 | 2024-07-02 18:51:20 | -0.585 | -4180.2356 | -4180.2356 | 24191.59 | Close | 45.0818 |  | 0.0002 | 33.3 | 0 | 0
3859 | 2 | 6 |  | CC DChg | 08:55:30 | 32:06:07 | -155.506 | 3.7615 | 1.3879 | 1387.89 | 0 | 0 | 1.3879 | 1387.89 | 5.515 | 5515 | 0 | 0 | 5.515 | 5515 | 2024-07-02 18:51:50 | -0.5849 | -2090.1337 | -2090.1337 | 24187.6 | Close | 45.12393 |  | 0.0002 | 33.2 | 0 | 0
3860 | 2 | 6 |  | CC DChg | 08:56:00 | 32:06:37 | -155.506 | 3.7612 | 1.3892 | 1389.19 | 0 | 0 | 1.3892 | 1389.19 | 5.5199 | 5519.87 | 0 | 0 | 5.5199 | 5519.87 | 2024-07-02 18:52:20 | -0.5849 | -4180.2675 | -4180.2675 | 24185.61 | Close | 45.16606 |  | 0.0002 | 33.2 | 0 | 0
3861 | 2 | 6 |  | CC DChg | 08:56:30 | 32:07:07 | -155.506 | 3.7609 | 1.3905 | 1390.48 | 0 | 0 | 1.3905 | 1390.48 | 5.5247 | 5524.75 | 0 | 0 | 5.5247 | 5524.75 | 2024-07-02 18:52:50 | -0.5848 | -4180.6836 | -4180.6836 | 24183.61 | Close | 45.2082 |  | 0.0002 | 33.2 | 0 | 0
3862 | 2 | 6 |  | CC DChg | 08:57:00 | 32:07:37 | -155.506 | 3.7605 | 1.3918 | 1391.78 | 0 | 0 | 1.3918 | 1391.78 | 5.5296 | 5529.62 | 0 | 0 | 5.5296 | 5529.62 | 2024-07-02 18:53:20 | -0.5848 | -4180.2675 | -4180.2675 | 24180.63 | Close | 45.25033 |  | 0.0003 | 33.2 | 0 | 0
3863 | 2 | 6 |  | CC DChg | 08:57:30 | 32:08:07 | -155.506 | 3.7602 | 1.3931 | 1393.07 | 0 | 0 | 1.3931 | 1393.07 | 5.5345 | 5534.49 | 0 | 0 | 5.5345 | 5534.49 | 2024-07-02 18:53:50 | -0.5847 | -4166.8261 | -4166.8261 | 24179.62 | Close | 45.29247 |  | 0.0002 | 33.2 | 0 | 0
3864 | 2 | 6 |  | CC DChg | 08:58:00 | 32:08:37 | -155.506 | 3.7593 | 1.3944 | 1394.37 | 0 | 0 | 1.3944 | 1394.37 | 5.5394 | 5539.37 | 0 | 0 | 5.5394 | 5539.37 | 2024-07-02 18:54:20 | -0.5846 | -1394.9118 | -1394.9118 | 24172.66 | Close | 45.3346 |  | 0.0003 | 33.2 | 0 | 0
3865 | 2 | 6 |  | CC DChg | 08:58:30 | 32:09:07 | -155.506 | 3.759 | 1.3957 | 1395.67 | 0 | 0 | 1.3957 | 1395.67 | 5.5442 | 5544.24 | 0 | 0 | 5.5442 | 5544.24 | 2024-07-02 18:54:50 | -0.5845 | -4180.2675 | -4180.2675 | 24171.65 | Close | 45.37673 |  | 0.0002 | 33.2 | 0 | 0
3866 | 2 | 6 |  | CC DChg | 08:59:00 | 32:09:37 | -155.506 | 3.7584 | 1.397 | 1396.96 | 0 | 0 | 1.397 | 1396.96 | 5.5491 | 5549.11 | 0 | 0 | 5.5491 | 5549.11 | 2024-07-02 18:55:20 | -0.5844 | -2090.1337 | -2090.1337 | 24167.67 | Close | 45.41886 |  | 0.0002 | 33.2 | 0 | 0
3867 | 2 | 6 |  | CC DChg | 08:59:30 | 32:10:07 | -155.506 | 3.7581 | 1.3983 | 1398.26 | 0 | 0 | 1.3983 | 1398.26 | 5.554 | 5553.98 | 0 | 0 | 5.554 | 5553.98 | 2024-07-02 18:55:50 | -0.5844 | -4180.2356 | -4180.2356 | 24165.67 | Close | 45.461 |  | 0.0002 | 33.2 | 0 | 0
3868 | 2 | 6 |  | CC DChg | 09:00:00 | 32:10:37 | -155.506 | 3.7578 | 1.3996 | 1399.55 | 0 | 0 | 1.3996 | 1399.55 | 5.5588 | 5558.85 | 0 | 0 | 5.5588 | 5558.85 | 2024-07-02 18:56:20 | -0.5844 | -4166.8261 | -4166.8261 | 24163.67 | Close | 45.50313 |  | 0.0002 | 33.2 | 0 | 0
3869 | 2 | 6 |  | CC DChg | 09:00:30 | 32:11:07 | -155.506 | 3.7574 | 1.4008 | 1400.85 | 0 | 0 | 1.4008 | 1400.85 | 5.5637 | 5563.72 | 0 | 0 | 5.5637 | 5563.72 | 2024-07-02 18:56:50 | -0.5843 | -4193.7959 | -4193.7959 | 24160.7 | Close | 45.54526 |  | 0.0003 | 33.2 | 0 | 0
3870 | 2 | 6 |  | CC DChg | 09:01:00 | 32:11:37 | -155.506 | 3.7571 | 1.4021 | 1402.15 | 0 | 0 | 1.4021 | 1402.15 | 5.5686 | 5568.59 | 0 | 0 | 5.5686 | 5568.59 | 2024-07-02 18:57:20 | -0.5843 | -4166.7943 | -4166.7943 | 24160.68 | Close | 45.58739 |  | 0 | 33.2 | 0 | 0
3871 | 2 | 6 |  | CC DChg | 09:01:30 | 32:12:07 | -155.506 | 3.7565 | 1.4034 | 1403.44 | 0 | 0 | 1.4034 | 1403.44 | 5.5735 | 5573.45 | 0 | 0 | 5.5735 | 5573.45 | 2024-07-02 18:57:50 | -0.5842 | -2093.5104 | -2093.5104 | 24156.69 | Close | 45.62953 |  | 0 | 33.2 | 0 | 0
3872 | 2 | 6 |  | CC DChg | 09:02:00 | 32:12:37 | -155.506 | 3.7562 | 1.4047 | 1404.74 | 0 | 0 | 1.4047 | 1404.74 | 5.5783 | 5578.32 | 0 | 0 | 5.5783 | 5578.32 | 2024-07-02 18:58:20 | -0.5841 | -4166.8261 | -4166.8261 | 24153.71 | Close | 45.67166 |  | 0.0002 | 33.2 | 0 | 0
3873 | 2 | 6 |  | CC DChg | 09:02:30 | 32:13:07 | -155.506 | 3.7559 | 1.406 | 1406.03 | 0 | 0 | 1.406 | 1406.03 | 5.5832 | 5583.19 | 0 | 0 | 5.5832 | 5583.19 | 2024-07-02 18:58:50 | -0.5841 | -4180.6836 | -4180.6836 | 24151.71 | Close | 45.7138 |  | 0.0002 | 33.2 | 0 | 0
3874 | 2 | 6 |  | CC DChg | 09:03:00 | 32:13:37 | -155.506 | 3.7556 | 1.4073 | 1407.33 | 0 | 0 | 1.4073 | 1407.33 | 5.5881 | 5588.06 | 0 | 0 | 5.5881 | 5588.06 | 2024-07-02 18:59:20 | -0.584 | -4180.2675 | -4180.2675 | 24149.72 | Close | 45.75593 |  | 0.0002 | 33.2 | 0 | 0
3875 | 2 | 6 |  | CC DChg | 09:03:30 | 32:14:07 | -155.506 | 3.755 | 1.4086 | 1408.62 | 0 | 0 | 1.4086 | 1408.62 | 5.5929 | 5592.92 | 0 | 0 | 5.5929 | 5592.92 | 2024-07-02 18:59:50 | -0.5839 | -2090.1337 | -2090.1337 | 24145.73 | Close | 45.79806 |  | 0.0002 | 33.2 | 0 | 0
3876 | 2 | 6 |  | CC DChg | 09:04:00 | 32:14:37 | -155.506 | 3.7547 | 1.4099 | 1409.92 | 0 | 0 | 1.4099 | 1409.92 | 5.5978 | 5597.79 | 0 | 0 | 5.5978 | 5597.79 | 2024-07-02 19:00:20 | -0.5839 | -4180.2356 | -4180.2356 | 24143.74 | Close | 45.84019 |  | 0.0002 | 33.2 | 0 | 0
3877 | 2 | 6 |  | CC DChg | 09:04:30 | 32:15:07 | -155.506 | 3.7543 | 1.4112 | 1411.22 | 0 | 0 | 1.4112 | 1411.22 | 5.6027 | 5602.65 | 0 | 0 | 5.6027 | 5602.65 | 2024-07-02 19:00:50 | -0.5838 | -4180.2675 | -4180.2675 | 24142.73 | Close | 45.88233 |  | 0 | 33.2 | 0 | 0
3878 | 2 | 6 |  | CC DChg | 09:05:00 | 32:15:37 | -155.506 | 3.754 | 1.4125 | 1412.51 | 0 | 0 | 1.4125 | 1412.51 | 5.6075 | 5607.52 | 0 | 0 | 5.6075 | 5607.52 | 2024-07-02 19:01:20 | -0.5838 | -4180.2675 | -4180.2675 | 24139.75 | Close | 45.92446 |  | 0.0002 | 33.2 | 0 | 0
3879 | 2 | 6 |  | CC DChg | 09:05:30 | 32:16:07 | -155.506 | 3.7534 | 1.4138 | 1413.81 | 0 | 0 | 1.4138 | 1413.81 | 5.6124 | 5612.38 | 0 | 0 | 5.6124 | 5612.38 | 2024-07-02 19:01:50 | -0.5837 | -2089.8938 | -2089.8938 | 24134.78 | Close | 45.96659 |  | 0.0003 | 33.2 | 0 | 0
3880 | 2 | 6 |  | CC DChg | 09:06:00 | 32:16:37 | -155.506 | 3.7531 | 1.4151 | 1415.1 | 0 | 0 | 1.4151 | 1415.1 | 5.6172 | 5617.25 | 0 | 0 | 5.6172 | 5617.25 | 2024-07-02 19:02:20 | -0.5836 | -4180.2675 | -4180.2675 | 24133.77 | Close | 46.00872 |  | 0.0002 | 33.2 | 0 | 0
3881 | 2 | 6 |  | CC DChg | 09:06:30 | 32:17:07 | -155.506 | 3.7528 | 1.4164 | 1416.4 | 0 | 0 | 1.4164 | 1416.4 | 5.6221 | 5622.11 | 0 | 0 | 5.6221 | 5622.11 | 2024-07-02 19:02:50 | -0.5836 | -4180.2675 | -4180.2675 | 24131.78 | Close | 46.05085 |  | 0.0002 | 33.2 | 0 | 0
3882 | 2 | 6 |  | CC DChg | 09:07:00 | 32:17:37 | -155.506 | 3.7525 | 1.4177 | 1417.7 | 0 | 0 | 1.4177 | 1417.7 | 5.627 | 5626.98 | 0 | 0 | 5.627 | 5626.98 | 2024-07-02 19:03:20 | -0.5835 | -4180.2356 | -4180.2356 | 24129.78 | Close | 46.09298 |  | 0.0002 | 33.2 | 0 | 0
3883 | 2 | 6 |  | CC DChg | 09:07:30 | 32:18:07 | -155.506 | 3.7516 | 1.419 | 1418.99 | 0 | 0 | 1.419 | 1418.99 | 5.6318 | 5631.84 | 0 | 0 | 5.6318 | 5631.84 | 2024-07-02 19:03:50 | -0.5834 | -1393.4225 | -1393.4225 | 24124.79 | Close | 46.13512 |  | 0 | 33.2 | 0 | 0
3884 | 2 | 6 |  | CC DChg | 09:08:00 | 32:18:37 | -155.506 | 3.7512 | 1.4203 | 1420.29 | 0 | 0 | 1.4203 | 1420.29 | 5.6367 | 5636.7 | 0 | 0 | 5.6367 | 5636.7 | 2024-07-02 19:04:20 | -0.5833 | -4180.2675 | -4180.2675 | 24121.81 | Close | 46.17725 |  | 0.0002 | 33.2 | 0 | 0
3885 | 2 | 6 |  | CC DChg | 09:08:30 | 32:19:07 | -155.506 | 3.7509 | 1.4216 | 1421.58 | 0 | 0 | 1.4216 | 1421.58 | 5.6416 | 5641.56 | 0 | 0 | 5.6416 | 5641.56 | 2024-07-02 19:04:50 | -0.5833 | -4180.2356 | -4180.2356 | 24119.82 | Close | 46.21938 |  | 0.0002 | 33.2 | 0 | 0
3886 | 2 | 6 |  | CC DChg | 09:09:00 | 32:19:37 | -155.506 | 3.7506 | 1.4229 | 1422.88 | 0 | 0 | 1.4229 | 1422.88 | 5.6464 | 5646.42 | 0 | 0 | 5.6464 | 5646.42 | 2024-07-02 19:05:20 | -0.5832 | -4180.2675 | -4180.2675 | 24117.82 | Close | 46.26151 |  | 0.0002 | 33.2 | 0 | 0
3887 | 2 | 6 |  | CC DChg | 09:09:30 | 32:20:07 | -155.506 | 3.75 | 1.4242 | 1424.18 | 0 | 0 | 1.4242 | 1424.18 | 5.6513 | 5651.28 | 0 | 0 | 5.6513 | 5651.28 | 2024-07-02 19:05:50 | -0.5831 | -2090.1337 | -2090.1337 | 24113.84 | Close | 46.30364 |  | 0.0002 | 33.2 | 0 | 0
3888 | 2 | 6 |  | CC DChg | 09:10:00 | 32:20:37 | -155.506 | 3.7497 | 1.4255 | 1425.47 | 0 | 0 | 1.4255 | 1425.47 | 5.6561 | 5656.14 | 0 | 0 | 5.6561 | 5656.14 | 2024-07-02 19:06:20 | -0.5831 | -4180.6836 | -4180.6836 | 24111.84 | Close | 46.34578 |  | 0.0002 | 33.2 | 0 | 0
3889 | 2 | 6 |  | CC DChg | 09:10:30 | 32:21:07 | -155.506 | 3.7494 | 1.4268 | 1426.77 | 0 | 0 | 1.4268 | 1426.77 | 5.661 | 5661 | 0 | 0 | 5.661 | 5661 | 2024-07-02 19:06:50 | -0.5831 | -4180.2675 | -4180.2675 | 24109.85 | Close | 46.38791 |  | 0.0002 | 33.2 | 0 | 0
3890 | 2 | 6 |  | CC DChg | 09:11:00 | 32:21:37 | -155.506 | 3.7491 | 1.4281 | 1428.06 | 0 | 0 | 1.4281 | 1428.06 | 5.6659 | 5665.86 | 0 | 0 | 5.6659 | 5665.86 | 2024-07-02 19:07:20 | -0.583 | -4180.2675 | -4180.2675 | 24108.84 | Close | 46.43005 |  | 0 | 33.2 | 0 | 0
3891 | 2 | 6 |  | CC DChg | 09:11:30 | 32:22:07 | -155.506 | 3.7484 | 1.4294 | 1429.36 | 0 | 0 | 1.4294 | 1429.36 | 5.6707 | 5670.71 | 0 | 0 | 5.6707 | 5670.71 | 2024-07-02 19:07:50 | -0.5829 | -2090.1178 | -2090.1178 | 24103.87 | Close | 46.47218 |  | 0.0002 | 33.2 | 0 | 0
3892 | 2 | 6 |  | CC DChg | 09:12:00 | 32:22:37 | -155.506 | 3.7481 | 1.4307 | 1430.65 | 0 | 0 | 1.4307 | 1430.65 | 5.6756 | 5675.57 | 0 | 0 | 5.6756 | 5675.57 | 2024-07-02 19:08:20 | -0.5829 | -4180.2675 | -4180.2675 | 24100.89 | Close | 46.51431 |  | 0.0003 | 33.2 | 0 | 0
3893 | 2 | 6 |  | CC DChg | 09:12:30 | 32:23:07 | -155.506 | 3.7478 | 1.432 | 1431.95 | 0 | 0 | 1.432 | 1431.95 | 5.6804 | 5680.43 | 0 | 0 | 5.6804 | 5680.43 | 2024-07-02 19:08:50 | -0.5828 | -4180.2675 | -4180.2675 | 24099.88 | Close | 46.55644 |  | 0.0002 | 33.2 | 0 | 0
3894 | 2 | 6 |  | CC DChg | 09:13:00 | 32:23:37 | -155.506 | 3.7475 | 1.4332 | 1433.25 | 0 | 0 | 1.4332 | 1433.25 | 5.6853 | 5685.29 | 0 | 0 | 5.6853 | 5685.29 | 2024-07-02 19:09:20 | -0.5828 | -4180.2356 | -4180.2356 | 24097.89 | Close | 46.59858 |  | 0.0002 | 33.2 | 0 | 0
3895 | 2 | 6 |  | CC DChg | 09:13:30 | 32:24:07 | -155.506 | 3.7469 | 1.4345 | 1434.54 | 0 | 0 | 1.4345 | 1434.54 | 5.6901 | 5690.14 | 0 | 0 | 5.6901 | 5690.14 | 2024-07-02 19:09:50 | -0.5827 | -2090.1337 | -2090.1337 | 24093.9 | Close | 46.64071 |  | 0.0002 | 33.2 | 0 | 0
3896 | 2 | 6 |  | CC DChg | 09:14:00 | 32:24:37 | -155.506 | 3.7466 | 1.4358 | 1435.84 | 0 | 0 | 1.4358 | 1435.84 | 5.695 | 5695 | 0 | 0 | 5.695 | 5695 | 2024-07-02 19:10:20 | -0.5826 | -4180.2675 | -4180.2675 | 24091.91 | Close | 46.68284 |  | 0.0002 | 33.2 | 0 | 0
3897 | 2 | 6 |  | CC DChg | 09:14:30 | 32:25:07 | -155.506 | 3.7463 | 1.4371 | 1437.13 | 0 | 0 | 1.4371 | 1437.13 | 5.6999 | 5699.85 | 0 | 0 | 5.6999 | 5699.85 | 2024-07-02 19:10:50 | -0.5826 | -4180.2356 | -4180.2356 | 24088.93 | Close | 46.72497 |  | 0.0003 | 33.2 | 0 | 0
3898 | 2 | 6 |  | CC DChg | 09:15:00 | 32:25:37 | -155.506 | 3.746 | 1.4384 | 1438.43 | 0 | 0 | 1.4384 | 1438.43 | 5.7047 | 5704.71 | 0 | 0 | 5.7047 | 5704.71 | 2024-07-02 19:11:20 | -0.5825 | -4180.2675 | -4180.2675 | 24087.92 | Close | 46.76711 |  | 0.0002 | 33.2 | 0 | 0
3899 | 2 | 6 |  | CC DChg | 09:15:30 | 32:26:07 | -155.506 | 3.7457 | 1.4397 | 1439.73 | 0 | 0 | 1.4397 | 1439.73 | 5.7096 | 5709.56 | 0 | 0 | 5.7096 | 5709.56 | 2024-07-02 19:11:50 | -0.5825 | -4180.2675 | -4180.2675 | 24086.92 | Close | 46.80924 |  | 0 | 33.2 | 0 | 0
3900 | 2 | 6 |  | CC DChg | 09:16:00 | 32:26:37 | -155.506 | 3.745 | 1.441 | 1441.02 | 0 | 0 | 1.441 | 1441.02 | 5.7144 | 5714.41 | 0 | 0 | 5.7144 | 5714.41 | 2024-07-02 19:12:20 | -0.5824 | -2090.1178 | -2090.1178 | 24081.94 | Close | 46.85137 |  | 0.0002 | 33.2 | 0 | 0
3901 | 2 | 6 |  | CC DChg | 09:16:30 | 32:27:07 | -155.506 | 3.7447 | 1.4423 | 1442.32 | 0 | 0 | 1.4423 | 1442.32 | 5.7193 | 5719.27 | 0 | 0 | 5.7193 | 5719.27 | 2024-07-02 19:12:50 | -0.5823 | -4180.2675 | -4180.2675 | 24079.95 | Close | 46.8935 |  | 0.0002 | 33.2 | 0 | 0
3902 | 2 | 6 |  | CC DChg | 09:17:00 | 32:27:37 | -155.506 | 3.7444 | 1.4436 | 1443.61 | 0 | 0 | 1.4436 | 1443.61 | 5.7241 | 5724.12 | 0 | 0 | 5.7241 | 5724.12 | 2024-07-02 19:13:20 | -0.5823 | -4180.2675 | -4180.2675 | 24077.95 | Close | 46.93564 |  | 0.0002 | 33.2 | 0 | 0
3903 | 2 | 6 |  | CC DChg | 09:17:30 | 32:28:07 | -155.506 | 3.7435 | 1.4449 | 1444.91 | 0 | 0 | 1.4449 | 1444.91 | 5.729 | 5728.97 | 0 | 0 | 5.729 | 5728.97 | 2024-07-02 19:13:50 | -0.5821 | -1392.0644 | -1392.0644 | 24071.97 | Close | 46.97777 |  | 0.0002 | 33.2 | 0 | 0
3904 | 2 | 6 |  | CC DChg | 09:18:00 | 32:28:37 | -155.506 | 3.7435 | 1.4462 | 1446.21 | 0 | 0 | 1.4462 | 1446.21 | 5.7338 | 5733.82 | 0 | 0 | 5.7338 | 5733.82 | 2024-07-02 19:14:20 | -0.5821 | 0 | 0 | 24071.97 | Close | 47.01991 |  | 0.0002 | 33.2 | 0 | 0
3905 | 2 | 6 |  | CC DChg | 09:18:30 | 32:29:07 | -155.506 | 3.7429 | 1.4475 | 1447.5 | 0 | 0 | 1.4475 | 1447.5 | 5.7387 | 5738.67 | 0 | 0 | 5.7387 | 5738.67 | 2024-07-02 19:14:50 | -0.582 | -2093.5104 | -2093.5104 | 24067.99 | Close | 47.06204 |  | 0.0002 | 33.2 | 0 | 0
3906 | 2 | 6 |  | CC DChg | 09:19:00 | 32:29:37 | -155.506 | 3.7426 | 1.4488 | 1448.8 | 0 | 0 | 1.4488 | 1448.8 | 5.7435 | 5743.52 | 0 | 0 | 5.7435 | 5743.52 | 2024-07-02 19:15:20 | -0.582 | -4166.3478 | -4166.3478 | 24065.99 | Close | 47.10417 |  | 0.0002 | 33.2 | 0 | 0
3907 | 2 | 6 |  | CC DChg | 09:19:30 | 32:30:07 | -155.506 | 3.7422 | 1.4501 | 1450.09 | 0 | 0 | 1.4501 | 1450.09 | 5.7484 | 5748.37 | 0 | 0 | 5.7484 | 5748.37 | 2024-07-02 19:15:50 | -0.5819 | -4193.7959 | -4193.7959 | 24064 | Close | 47.1463 |  | 0.0002 | 33.2 | 0 | 0
3908 | 2 | 6 |  | CC DChg | 09:20:00 | 32:30:37 | -155.506 | 3.7416 | 1.4514 | 1451.39 | 0 | 0 | 1.4514 | 1451.39 | 5.7532 | 5753.22 | 0 | 0 | 5.7532 | 5753.22 | 2024-07-02 19:16:20 | -0.5818 | -2086.768 | -2086.768 | 24060.01 | Close | 47.18843 |  | 0.0002 | 33.2 | 0 | 0
3909 | 2 | 6 |  | CC DChg | 09:20:30 | 32:31:07 | -155.506 | 3.7413 | 1.4527 | 1452.68 | 0 | 0 | 1.4527 | 1452.68 | 5.7581 | 5758.07 | 0 | 0 | 5.7581 | 5758.07 | 2024-07-02 19:16:50 | -0.5818 | -4193.7639 | -4193.7639 | 24058.02 | Close | 47.23056 |  | 0.0002 | 33.2 | 0 | 0
3910 | 2 | 6 |  | CC DChg | 09:21:00 | 32:31:37 | -155.506 | 3.741 | 1.454 | 1453.98 | 0 | 0 | 1.454 | 1453.98 | 5.7629 | 5762.92 | 0 | 0 | 5.7629 | 5762.92 | 2024-07-02 19:17:20 | -0.5817 | -4166.8261 | -4166.8261 | 24055.03 | Close | 47.2727 |  | 0.0003 | 33.2 | 0 | 0
3911 | 2 | 6 |  | CC DChg | 09:21:30 | 32:32:07 | -155.506 | 3.7407 | 1.4553 | 1455.28 | 0 | 0 | 1.4553 | 1455.28 | 5.7678 | 5767.77 | 0 | 0 | 5.7678 | 5767.77 | 2024-07-02 19:17:50 | -0.5817 | -4180.2675 | -4180.2675 | 24054.02 | Close | 47.31483 |  | 0.0002 | 33.2 | 0 | 0
3912 | 2 | 6 |  | CC DChg | 09:22:00 | 32:32:37 | -155.506 | 3.7401 | 1.4566 | 1456.57 | 0 | 0 | 1.4566 | 1456.57 | 5.7726 | 5772.61 | 0 | 0 | 5.7726 | 5772.61 | 2024-07-02 19:18:20 | -0.5816 | -2090.1178 | -2090.1178 | 24049.05 | Close | 47.35696 |  | 0.0003 | 33.2 | 0 | 0
3913 | 2 | 6 |  | CC DChg | 09:22:30 | 32:33:07 | -155.506 | 3.7398 | 1.4579 | 1457.87 | 0 | 0 | 1.4579 | 1457.87 | 5.7775 | 5777.46 | 0 | 0 | 5.7775 | 5777.46 | 2024-07-02 19:18:50 | -0.5816 | -4193.7959 | -4193.7959 | 24048.05 | Close | 47.39909 |  | 0.0002 | 33.2 | 0 | 0
3914 | 2 | 6 |  | CC DChg | 09:23:00 | 32:33:37 | -155.506 | 3.7395 | 1.4592 | 1459.16 | 0 | 0 | 1.4592 | 1459.16 | 5.7823 | 5782.3 | 0 | 0 | 5.7823 | 5782.3 | 2024-07-02 19:19:20 | -0.5815 | -4166.8261 | -4166.8261 | 24045.06 | Close | 47.44122 |  | 0.0003 | 33.2 | 0 | 0
3915 | 2 | 6 |  | CC DChg | 09:23:30 | 32:34:07 | -155.506 | 3.7391 | 1.4605 | 1460.46 | 0 | 0 | 1.4605 | 1460.46 | 5.7872 | 5787.15 | 0 | 0 | 5.7872 | 5787.15 | 2024-07-02 19:19:50 | -0.5815 | -4180.6836 | -4180.6836 | 24045.05 | Close | 47.48336 |  | 0 | 33.2 | 0 | 0
3916 | 2 | 6 |  | CC DChg | 09:24:00 | 32:34:37 | -155.506 | 3.7388 | 1.4618 | 1461.76 | 0 | 0 | 1.4618 | 1461.76 | 5.792 | 5792 | 0 | 0 | 5.792 | 5792 | 2024-07-02 19:20:20 | -0.5814 | -4180.2675 | -4180.2675 | 24042.06 | Close | 47.52549 |  | 0.0002 | 33.2 | 0 | 0
3917 | 2 | 6 |  | CC DChg | 09:24:30 | 32:35:07 | -155.506 | 3.7385 | 1.4631 | 1463.05 | 0 | 0 | 1.4631 | 1463.05 | 5.7968 | 5796.84 | 0 | 0 | 5.7968 | 5796.84 | 2024-07-02 19:20:50 | -0.5814 | -4180.2675 | -4180.2675 | 24039.08 | Close | 47.56763 |  | 0.0003 | 33.2 | 0 | 0
3918 | 2 | 6 |  | CC DChg | 09:25:00 | 32:35:37 | -155.506 | 3.7379 | 1.4643 | 1464.35 | 0 | 0 | 1.4643 | 1464.35 | 5.8017 | 5801.69 | 0 | 0 | 5.8017 | 5801.69 | 2024-07-02 19:21:20 | -0.5813 | -2090.1178 | -2090.1178 | 24036.08 | Close | 47.60976 |  | 0.0002 | 33.2 | 0 | 0
3919 | 2 | 6 |  | CC DChg | 09:25:30 | 32:36:07 | -155.506 | 3.7376 | 1.4656 | 1465.64 | 0 | 0 | 1.4656 | 1465.64 | 5.8065 | 5806.53 | 0 | 0 | 5.8065 | 5806.53 | 2024-07-02 19:21:50 | -0.5812 | -4180.2675 | -4180.2675 | 24034.09 | Close | 47.65189 |  | 0.0002 | 33.2 | 0 | 0
3920 | 2 | 6 |  | CC DChg | 09:26:00 | 32:36:37 | -155.506 | 3.7373 | 1.4669 | 1466.94 | 0 | 0 | 1.4669 | 1466.94 | 5.8114 | 5811.37 | 0 | 0 | 5.8114 | 5811.37 | 2024-07-02 19:22:20 | -0.5812 | -4180.2675 | -4180.2675 | 24032.1 | Close | 47.69402 |  | 0.0002 | 33.2 | 0 | 0
3921 | 2 | 6 |  | CC DChg | 09:26:30 | 32:37:07 | -155.506 | 3.737 | 1.4682 | 1468.24 | 0 | 0 | 1.4682 | 1468.24 | 5.8162 | 5816.22 | 0 | 0 | 5.8162 | 5816.22 | 2024-07-02 19:22:50 | -0.5811 | -4180.2356 | -4180.2356 | 24030.1 | Close | 47.73616 |  | 0.0002 | 33.2 | 0 | 0
3922 | 2 | 6 |  | CC DChg | 09:27:00 | 32:37:37 | -155.506 | 3.736 | 1.4695 | 1469.53 | 0 | 0 | 1.4695 | 1469.53 | 5.8211 | 5821.06 | 0 | 0 | 5.8211 | 5821.06 | 2024-07-02 19:23:20 | -0.581 | -1393.4225 | -1393.4225 | 24024.12 | Close | 47.77829 |  | 0.0002 | 33.2 | 0 | 0
3923 | 2 | 6 |  | CC DChg | 09:27:30 | 32:38:07 | -155.506 | 3.7357 | 1.4708 | 1470.83 | 0 | 0 | 1.4708 | 1470.83 | 5.8259 | 5825.9 | 0 | 0 | 5.8259 | 5825.9 | 2024-07-02 19:23:50 | -0.5809 | -4180.2675 | -4180.2675 | 24023.12 | Close | 47.82042 |  | 0 | 33.2 | 0 | 0
3924 | 2 | 6 |  | CC DChg | 09:28:00 | 32:38:37 | -155.506 | 3.7354 | 1.4721 | 1472.12 | 0 | 0 | 1.4721 | 1472.12 | 5.8307 | 5830.74 | 0 | 0 | 5.8307 | 5830.74 | 2024-07-02 19:24:20 | -0.5809 | -4180.2356 | -4180.2356 | 24020.14 | Close | 47.86255 |  | 0.0002 | 33.2 | 0 | 0
3925 | 2 | 6 |  | CC DChg | 09:28:30 | 32:39:07 | -155.506 | 3.7351 | 1.4734 | 1473.42 | 0 | 0 | 1.4734 | 1473.42 | 5.8356 | 5835.58 | 0 | 0 | 5.8356 | 5835.58 | 2024-07-02 19:24:50 | -0.5808 | -4180.2675 | -4180.2675 | 24017.15 | Close | 47.90469 |  | 0.0003 | 33.2 | 0 | 0
3926 | 2 | 6 |  | CC DChg | 09:29:00 | 32:39:37 | -155.506 | 3.7345 | 1.4747 | 1474.71 | 0 | 0 | 1.4747 | 1474.71 | 5.8404 | 5840.42 | 0 | 0 | 5.8404 | 5840.42 | 2024-07-02 19:25:20 | -0.5807 | -2090.1337 | -2090.1337 | 24014.16 | Close | 47.94682 |  | 0.0002 | 33.2 | 0 | 0
3927 | 2 | 6 |  | CC DChg | 09:29:30 | 32:40:07 | -155.506 | 3.7342 | 1.476 | 1476.01 | 0 | 0 | 1.476 | 1476.01 | 5.8453 | 5845.26 | 0 | 0 | 5.8453 | 5845.26 | 2024-07-02 19:25:50 | -0.5807 | -4180.2356 | -4180.2356 | 24012.16 | Close | 47.98895 |  | 0.0002 | 33.2 | 0 | 0
3928 | 2 | 6 |  | CC DChg | 09:30:00 | 32:40:37 | -155.506 | 3.7339 | 1.4773 | 1477.31 | 0 | 0 | 1.4773 | 1477.31 | 5.8501 | 5850.1 | 0 | 0 | 5.8501 | 5850.1 | 2024-07-02 19:26:20 | -0.5806 | -4180.2675 | -4180.2675 | 24010.17 | Close | 48.03108 |  | 0.0002 | 33.2 | 0 | 0
3929 | 2 | 6 |  | CC DChg | 09:30:30 | 32:41:07 | -155.506 | 3.7336 | 1.4786 | 1478.6 | 0 | 0 | 1.4786 | 1478.6 | 5.8549 | 5854.94 | 0 | 0 | 5.8549 | 5854.94 | 2024-07-02 19:26:50 | -0.5806 | -4180.2675 | -4180.2675 | 24008.17 | Close | 48.07322 |  | 0.0002 | 33.2 | 0 | 0
3930 | 2 | 6 |  | CC DChg | 09:31:00 | 32:41:37 | -155.506 | 3.7329 | 1.4799 | 1479.9 | 0 | 0 | 1.4799 | 1479.9 | 5.8598 | 5859.77 | 0 | 0 | 5.8598 | 5859.77 | 2024-07-02 19:27:20 | -0.5805 | -2090.1178 | -2090.1178 | 24004.19 | Close | 48.11535 |  | 0.0002 | 33.2 | 0 | 0
3931 | 2 | 6 |  | CC DChg | 09:31:30 | 32:42:07 | -155.506 | 3.7326 | 1.4812 | 1481.19 | 0 | 0 | 1.4812 | 1481.19 | 5.8646 | 5864.61 | 0 | 0 | 5.8646 | 5864.61 | 2024-07-02 19:27:50 | -0.5804 | -4180.2675 | -4180.2675 | 24002.19 | Close | 48.15748 |  | 0.0002 | 33.2 | 0 | 0
3932 | 2 | 6 |  | CC DChg | 09:32:00 | 32:42:37 | -155.506 | 3.7323 | 1.4825 | 1482.49 | 0 | 0 | 1.4825 | 1482.49 | 5.8694 | 5869.45 | 0 | 0 | 5.8694 | 5869.45 | 2024-07-02 19:28:20 | -0.5804 | -4180.2675 | -4180.2675 | 24000.2 | Close | 48.19961 |  | 0.0002 | 33.2 | 0 | 0
3933 | 2 | 6 |  | CC DChg | 09:32:30 | 32:43:07 | -155.506 | 3.732 | 1.4838 | 1483.79 | 0 | 0 | 1.4838 | 1483.79 | 5.8743 | 5874.29 | 0 | 0 | 5.8743 | 5874.29 | 2024-07-02 19:28:50 | -0.5804 | -4180.2356 | -4180.2356 | 23998.21 | Close | 48.24175 |  | 0.0002 | 33.2 | 0 | 0
3934 | 2 | 6 |  | CC DChg | 09:33:00 | 32:43:37 | -155.506 | 3.7317 | 1.4851 | 1485.08 | 0 | 0 | 1.4851 | 1485.08 | 5.8791 | 5879.12 | 0 | 0 | 5.8791 | 5879.12 | 2024-07-02 19:29:20 | -0.5803 | -4180.2675 | -4180.2675 | 23996.21 | Close | 48.28388 |  | 0.0002 | 33.2 | 0 | 0
3935 | 2 | 6 |  | CC DChg | 09:33:30 | 32:44:07 | -155.506 | 3.7311 | 1.4864 | 1486.38 | 0 | 0 | 1.4864 | 1486.38 | 5.884 | 5883.96 | 0 | 0 | 5.884 | 5883.96 | 2024-07-02 19:29:50 | -0.5802 | -2090.1337 | -2090.1337 | 23991.24 | Close | 48.32601 |  | 0.0003 | 33.2 | 0 | 0
3936 | 2 | 6 |  | CC DChg | 09:34:00 | 32:44:37 | -155.506 | 3.7308 | 1.4877 | 1487.67 | 0 | 0 | 1.4877 | 1487.67 | 5.8888 | 5888.79 | 0 | 0 | 5.8888 | 5888.79 | 2024-07-02 19:30:20 | -0.5802 | -4179.7876 | -4179.7876 | 23990.23 | Close | 48.36814 |  | 0.0002 | 33.2 | 0 | 0
3937 | 2 | 6 |  | CC DChg | 09:34:30 | 32:45:07 | -155.506 | 3.7305 | 1.489 | 1488.97 | 0 | 0 | 1.489 | 1488.97 | 5.8936 | 5893.63 | 0 | 0 | 5.8936 | 5893.63 | 2024-07-02 19:30:50 | -0.5801 | -4180.2675 | -4180.2675 | 23988.24 | Close | 48.41027 |  | 0.0002 | 33.2 | 0 | 0
3938 | 2 | 6 |  | CC DChg | 09:35:00 | 32:45:37 | -155.506 | 3.7302 | 1.4903 | 1490.27 | 0 | 0 | 1.4903 | 1490.27 | 5.8985 | 5898.46 | 0 | 0 | 5.8985 | 5898.46 | 2024-07-02 19:31:20 | -0.5801 | -4180.2675 | -4180.2675 | 23986.25 | Close | 48.4524 |  | 0.0002 | 33.2 | 0 | 0
3939 | 2 | 6 |  | CC DChg | 09:35:30 | 32:46:07 | -155.506 | 3.7298 | 1.4916 | 1491.56 | 0 | 0 | 1.4916 | 1491.56 | 5.9033 | 5903.29 | 0 | 0 | 5.9033 | 5903.29 | 2024-07-02 19:31:50 | -0.58 | -4166.7943 | -4166.7943 | 23984.25 | Close | 48.49454 |  | 0.0002 | 33.2 | 0 | 0
3940 | 2 | 6 |  | CC DChg | 09:36:00 | 32:46:37 | -155.506 | 3.7292 | 1.4929 | 1492.86 | 0 | 0 | 1.4929 | 1492.86 | 5.9081 | 5908.13 | 0 | 0 | 5.9081 | 5908.13 | 2024-07-02 19:32:20 | -0.5799 | -2093.5104 | -2093.5104 | 23980.27 | Close | 48.53667 |  | 0.0002 | 33.2 | 0 | 0
3941 | 2 | 6 |  | CC DChg | 09:36:30 | 32:47:07 | -155.506 | 3.7289 | 1.4942 | 1494.15 | 0 | 0 | 1.4942 | 1494.15 | 5.913 | 5912.96 | 0 | 0 | 5.913 | 5912.96 | 2024-07-02 19:32:50 | -0.5799 | -4166.8261 | -4166.8261 | 23977.28 | Close | 48.5788 |  | 0.0003 | 33.2 | 0 | 0
3942 | 2 | 6 |  | CC DChg | 09:37:00 | 32:47:37 | -155.506 | 3.7286 | 1.4954 | 1495.45 | 0 | 0 | 1.4954 | 1495.45 | 5.9178 | 5917.79 | 0 | 0 | 5.9178 | 5917.79 | 2024-07-02 19:33:20 | -0.5798 | -4193.7639 | -4193.7639 | 23976.28 | Close | 48.62093 |  | 0.0002 | 33.2 | 0 | 0
3943 | 2 | 6 |  | CC DChg | 09:37:30 | 32:48:07 | -155.506 | 3.728 | 1.4967 | 1496.74 | 0 | 0 | 1.4967 | 1496.74 | 5.9226 | 5922.62 | 0 | 0 | 5.9226 | 5922.62 | 2024-07-02 19:33:50 | -0.5797 | -2090.1337 | -2090.1337 | 23972.29 | Close | 48.66307 |  | 0.0002 | 33.2 | 0 | 0
3944 | 2 | 6 |  | CC DChg | 09:38:00 | 32:48:37 | -155.506 | 3.7277 | 1.498 | 1498.04 | 0 | 0 | 1.498 | 1498.04 | 5.9275 | 5927.45 | 0 | 0 | 5.9275 | 5927.45 | 2024-07-02 19:34:20 | -0.5797 | -4180.2675 | -4180.2675 | 23970.3 | Close | 48.7052 |  | 0.0002 | 33.2 | 0 | 0
3945 | 2 | 6 |  | CC DChg | 09:38:30 | 32:49:07 | -155.506 | 3.7271 | 1.4993 | 1499.34 | 0 | 0 | 1.4993 | 1499.34 | 5.9323 | 5932.28 | 0 | 0 | 5.9323 | 5932.28 | 2024-07-02 19:34:50 | -0.5796 | -2090.3418 | -2090.3418 | 23966.31 | Close | 48.74733 |  | 0.0002 | 33.2 | 0 | 0
3946 | 2 | 6 |  | CC DChg | 09:39:00 | 32:49:37 | -155.506 | 3.7267 | 1.5006 | 1500.63 | 0 | 0 | 1.5006 | 1500.63 | 5.9371 | 5937.11 | 0 | 0 | 5.9371 | 5937.11 | 2024-07-02 19:35:20 | -0.5795 | -4166.8261 | -4166.8261 | 23963.32 | Close | 48.78947 |  | 0.0003 | 33.2 | 0 | 0
3947 | 2 | 6 |  | CC DChg | 09:39:30 | 32:50:07 | -155.506 | 3.7264 | 1.5019 | 1501.93 | 0 | 0 | 1.5019 | 1501.93 | 5.9419 | 5941.94 | 0 | 0 | 5.9419 | 5941.94 | 2024-07-02 19:35:50 | -0.5795 | -4193.7959 | -4193.7959 | 23962.32 | Close | 48.8316 |  | 0.0002 | 33.2 | 0 | 0
3948 | 2 | 6 |  | CC DChg | 09:40:00 | 32:50:37 | -155.506 | 3.7261 | 1.5032 | 1503.22 | 0 | 0 | 1.5032 | 1503.22 | 5.9468 | 5946.77 | 0 | 0 | 5.9468 | 5946.77 | 2024-07-02 19:36:20 | -0.5794 | -4180.2356 | -4180.2356 | 23960.33 | Close | 48.87373 |  | 0.0002 | 33.2 | 0 | 0
3949 | 2 | 6 |  | CC DChg | 09:40:30 | 32:51:07 | -155.506 | 3.7258 | 1.5045 | 1504.52 | 0 | 0 | 1.5045 | 1504.52 | 5.9516 | 5951.6 | 0 | 0 | 5.9516 | 5951.6 | 2024-07-02 19:36:50 | -0.5794 | -4166.8261 | -4166.8261 | 23958.33 | Close | 48.91586 |  | 0.0002 | 33.2 | 0 | 0
3950 | 2 | 6 |  | CC DChg | 09:41:00 | 32:51:37 | -155.506 | 3.7252 | 1.5058 | 1505.82 | 0 | 0 | 1.5058 | 1505.82 | 5.9564 | 5956.43 | 0 | 0 | 5.9564 | 5956.43 | 2024-07-02 19:37:20 | -0.5793 | -2090.1337 | -2090.1337 | 23953.35 | Close | 48.958 |  | 0.0003 | 33.2 | 0 | 0
3951 | 2 | 6 |  | CC DChg | 09:41:30 | 32:52:07 | -155.506 | 3.7249 | 1.5071 | 1507.11 | 0 | 0 | 1.5071 | 1507.11 | 5.9613 | 5961.25 | 0 | 0 | 5.9613 | 5961.25 | 2024-07-02 19:37:50 | -0.5792 | -4180.2356 | -4180.2356 | 23952.35 | Close | 49.00013 |  | 0.0002 | 33.2 | 0 | 0
3952 | 2 | 6 |  | CC DChg | 09:42:00 | 32:52:37 | -155.506 | 3.7246 | 1.5084 | 1508.41 | 0 | 0 | 1.5084 | 1508.41 | 5.9661 | 5966.08 | 0 | 0 | 5.9661 | 5966.08 | 2024-07-02 19:38:20 | -0.5792 | -4193.7959 | -4193.7959 | 23950.36 | Close | 49.04226 |  | 0.0002 | 33.2 | 0 | 0
3953 | 2 | 6 |  | CC DChg | 09:42:30 | 32:53:07 | -155.506 | 3.7243 | 1.5097 | 1509.7 | 0 | 0 | 1.5097 | 1509.7 | 5.9709 | 5970.91 | 0 | 0 | 5.9709 | 5970.91 | 2024-07-02 19:38:50 | -0.5791 | -4166.8261 | -4166.8261 | 23948.36 | Close | 49.08439 |  | 0.0002 | 33.2 | 0 | 0
3954 | 2 | 6 |  | CC DChg | 09:43:00 | 32:53:37 | -155.506 | 3.724 | 1.511 | 1511 | 0 | 0 | 1.511 | 1511 | 5.9757 | 5975.73 | 0 | 0 | 5.9757 | 5975.73 | 2024-07-02 19:39:20 | -0.5791 | -4180.2356 | -4180.2356 | 23947.36 | Close | 49.12653 |  | 0 | 33.2 | 0 | 0
3955 | 2 | 6 |  | CC DChg | 09:43:30 | 32:54:07 | -155.506 | 3.7233 | 1.5123 | 1512.3 | 0 | 0 | 1.5123 | 1512.3 | 5.9806 | 5980.56 | 0 | 0 | 5.9806 | 5980.56 | 2024-07-02 19:39:50 | -0.579 | -2090.1337 | -2090.1337 | 23942.38 | Close | 49.16866 |  | 0.0002 | 33.2 | 0 | 0
3956 | 2 | 6 |  | CC DChg | 09:44:00 | 32:54:37 | -155.506 | 3.723 | 1.5136 | 1513.59 | 0 | 0 | 1.5136 | 1513.59 | 5.9854 | 5985.38 | 0 | 0 | 5.9854 | 5985.38 | 2024-07-02 19:40:20 | -0.579 | -4180.2675 | -4180.2675 | 23940.39 | Close | 49.21079 |  | 0.0002 | 33.2 | 0 | 0
3957 | 2 | 6 |  | CC DChg | 09:44:30 | 32:55:07 | -155.506 | 3.7227 | 1.5149 | 1514.89 | 0 | 0 | 1.5149 | 1514.89 | 5.9902 | 5990.21 | 0 | 0 | 5.9902 | 5990.21 | 2024-07-02 19:40:50 | -0.5789 | -4180.6836 | -4180.6836 | 23938.4 | Close | 49.25293 |  | 0.0002 | 33.2 | 0 | 0
3958 | 2 | 6 |  | CC DChg | 09:45:00 | 32:55:37 | -155.506 | 3.7221 | 1.5162 | 1516.18 | 0 | 0 | 1.5162 | 1516.18 | 5.995 | 5995.03 | 0 | 0 | 5.995 | 5995.03 | 2024-07-02 19:41:20 | -0.5788 | -2090.1337 | -2090.1337 | 23934.41 | Close | 49.29506 |  | 0.0002 | 33.2 | 0 | 0
3959 | 2 | 6 |  | CC DChg | 09:45:30 | 32:56:07 | -155.506 | 3.7218 | 1.5175 | 1517.48 | 0 | 0 | 1.5175 | 1517.48 | 5.9999 | 5999.85 | 0 | 0 | 5.9999 | 5999.85 | 2024-07-02 19:41:50 | -0.5788 | -4180.2675 | -4180.2675 | 23931.43 | Close | 49.33719 |  | 0.0003 | 33.2 | 0 | 0
3960 | 2 | 6 |  | CC DChg | 09:46:00 | 32:56:37 | -155.506 | 3.7215 | 1.5188 | 1518.77 | 0 | 0 | 1.5188 | 1518.77 | 6.0047 | 6004.68 | 0 | 0 | 6.0047 | 6004.68 | 2024-07-02 19:42:20 | -0.5787 | -4180.2356 | -4180.2356 | 23929.43 | Close | 49.37933 |  | 0.0003 | 33.2 | 0 | 0
3961 | 2 | 6 |  | CC DChg | 09:46:30 | 32:57:07 | -155.506 | 3.7212 | 1.5201 | 1520.07 | 0 | 0 | 1.5201 | 1520.07 | 6.0095 | 6009.5 | 0 | 0 | 6.0095 | 6009.5 | 2024-07-02 19:42:50 | -0.5787 | -4180.2675 | -4180.2675 | 23927.44 | Close | 49.42146 |  | 0.0003 | 33.2 | 0 | 0
3962 | 2 | 6 |  | CC DChg | 09:47:00 | 32:57:37 | -155.506 | 3.7209 | 1.5214 | 1521.37 | 0 | 0 | 1.5214 | 1521.37 | 6.0143 | 6014.32 | 0 | 0 | 6.0143 | 6014.32 | 2024-07-02 19:43:20 | -0.5786 | -4180.2675 | -4180.2675 | 23927.42 | Close | 49.46359 |  | 0 | 33.2 | 0 | 0
3963 | 2 | 6 |  | CC DChg | 09:47:30 | 32:58:07 | -155.506 | 3.7202 | 1.5227 | 1522.66 | 0 | 0 | 1.5227 | 1522.66 | 6.0191 | 6019.14 | 0 | 0 | 6.0191 | 6019.14 | 2024-07-02 19:43:50 | -0.5785 | -2089.8938 | -2089.8938 | 23922.45 | Close | 49.50572 |  | 0.0002 | 33.2 | 0 | 0
3964 | 2 | 6 |  | CC DChg | 09:48:00 | 32:58:37 | -155.506 | 3.7196 | 1.524 | 1523.96 | 0 | 0 | 1.524 | 1523.96 | 6.024 | 6023.96 | 0 | 0 | 6.024 | 6023.96 | 2024-07-02 19:44:20 | -0.5784 | -2090.1337 | -2090.1337 | 23918.46 | Close | 49.54785 |  | 0.0002 | 33.2 | 0 | 0
3965 | 2 | 6 |  | CC DChg | 09:48:30 | 32:59:07 | -155.506 | 3.7193 | 1.5253 | 1525.25 | 0 | 0 | 1.5253 | 1525.25 | 6.0288 | 6028.78 | 0 | 0 | 6.0288 | 6028.78 | 2024-07-02 19:44:50 | -0.5784 | -4180.2675 | -4180.2675 | 23916.47 | Close | 49.58998 |  | 0.0002 | 33.2 | 0 | 0
3966 | 2 | 6 |  | CC DChg | 09:49:00 | 32:59:37 | -155.506 | 3.719 | 1.5265 | 1526.55 | 0 | 0 | 1.5265 | 1526.55 | 6.0336 | 6033.6 | 0 | 0 | 6.0336 | 6033.6 | 2024-07-02 19:45:20 | -0.5783 | -4180.2356 | -4180.2356 | 23914.47 | Close | 49.63212 |  | 0.0002 | 33.2 | 0 | 0
3967 | 2 | 6 |  | CC DChg | 09:49:30 | 33:00:07 | -155.506 | 3.7187 | 1.5278 | 1527.85 | 0 | 0 | 1.5278 | 1527.85 | 6.0384 | 6038.42 | 0 | 0 | 6.0384 | 6038.42 | 2024-07-02 19:45:50 | -0.5783 | -4180.2675 | -4180.2675 | 23913.47 | Close | 49.67425 |  | 0 | 33.2 | 0 | 0
3968 | 2 | 6 |  | CC DChg | 09:50:00 | 33:00:37 | -155.506 | 3.7184 | 1.5291 | 1529.14 | 0 | 0 | 1.5291 | 1529.14 | 6.0432 | 6043.24 | 0 | 0 | 6.0432 | 6043.24 | 2024-07-02 19:46:20 | -0.5782 | -4180.2675 | -4180.2675 | 23910.49 | Close | 49.71638 |  | 0.0002 | 33.2 | 0 | 0
3969 | 2 | 6 |  | CC DChg | 09:50:30 | 33:01:07 | -155.506 | 3.7181 | 1.5304 | 1530.44 | 0 | 0 | 1.5304 | 1530.44 | 6.0481 | 6048.06 | 0 | 0 | 6.0481 | 6048.06 | 2024-07-02 19:46:50 | -0.5782 | -4180.2356 | -4180.2356 | 23908.49 | Close | 49.75851 |  | 0.0002 | 33.2 | 0 | 0
3970 | 2 | 6 |  | CC DChg | 09:51:00 | 33:01:37 | -155.506 | 3.7174 | 1.5317 | 1531.73 | 0 | 0 | 1.5317 | 1531.73 | 6.0529 | 6052.88 | 0 | 0 | 6.0529 | 6052.88 | 2024-07-02 19:47:20 | -0.5781 | -2090.1337 | -2090.1337 | 23904.51 | Close | 49.80065 |  | 0.0002 | 33.2 | 0 | 0
3971 | 2 | 6 |  | CC DChg | 09:51:30 | 33:02:07 | -155.506 | 3.7171 | 1.533 | 1533.03 | 0 | 0 | 1.533 | 1533.03 | 6.0577 | 6057.69 | 0 | 0 | 6.0577 | 6057.69 | 2024-07-02 19:47:50 | -0.578 | -4180.2675 | -4180.2675 | 23902.51 | Close | 49.84278 |  | 0.0002 | 33.2 | 0 | 0
3972 | 2 | 6 |  | CC DChg | 09:52:00 | 33:02:37 | -155.506 | 3.7168 | 1.5343 | 1534.33 | 0 | 0 | 1.5343 | 1534.33 | 6.0625 | 6062.51 | 0 | 0 | 6.0625 | 6062.51 | 2024-07-02 19:48:20 | -0.578 | -4180.6836 | -4180.6836 | 23900.52 | Close | 49.88491 |  | 0.0002 | 33.2 | 0 | 0
3973 | 2 | 6 |  | CC DChg | 09:52:30 | 33:03:07 | -155.506 | 3.7165 | 1.5356 | 1535.62 | 0 | 0 | 1.5356 | 1535.62 | 6.0673 | 6067.33 | 0 | 0 | 6.0673 | 6067.33 | 2024-07-02 19:48:50 | -0.5779 | -4180.2675 | -4180.2675 | 23898.53 | Close | 49.92705 |  | 0.0002 | 33.2 | 0 | 0
3974 | 2 | 6 |  | CC DChg | 09:53:00 | 33:03:37 | -155.506 | 3.7162 | 1.5369 | 1536.92 | 0 | 0 | 1.5369 | 1536.92 | 6.0721 | 6072.14 | 0 | 0 | 6.0721 | 6072.14 | 2024-07-02 19:49:20 | -0.5779 | -4180.2675 | -4180.2675 | 23896.53 | Close | 49.96918 |  | 0.0002 | 33.2 | 0 | 0
3975 | 2 | 6 |  | CC DChg | 09:53:30 | 33:04:07 | -155.506 | 3.7159 | 1.5382 | 1538.21 | 0 | 0 | 1.5382 | 1538.21 | 6.077 | 6076.96 | 0 | 0 | 6.077 | 6076.96 | 2024-07-02 19:49:50 | -0.5778 | -4180.2356 | -4180.2356 | 23894.54 | Close | 50.01131 |  | 0.0002 | 33.2 | 0 | 0
3976 | 2 | 6 |  | CC DChg | 09:54:00 | 33:04:37 | -155.506 | 3.7153 | 1.5395 | 1539.51 | 0 | 0 | 1.5395 | 1539.51 | 6.0818 | 6081.77 | 0 | 0 | 6.0818 | 6081.77 | 2024-07-02 19:50:20 | -0.5777 | -2090.1337 | -2090.1337 | 23890.55 | Close | 50.05344 |  | 0.0002 | 33.2 | 0 | 0
3977 | 2 | 6 |  | CC DChg | 09:54:30 | 33:05:07 | -155.506 | 3.715 | 1.5408 | 1540.8 | 0 | 0 | 1.5408 | 1540.8 | 6.0866 | 6086.59 | 0 | 0 | 6.0866 | 6086.59 | 2024-07-02 19:50:50 | -0.5777 | -4180.2675 | -4180.2675 | 23888.56 | Close | 50.09558 |  | 0.0002 | 33.2 | 0 | 0
3978 | 2 | 6 |  | CC DChg | 09:55:00 | 33:05:37 | -155.506 | 3.7147 | 1.5421 | 1542.1 | 0 | 0 | 1.5421 | 1542.1 | 6.0914 | 6091.4 | 0 | 0 | 6.0914 | 6091.4 | 2024-07-02 19:51:20 | -0.5777 | -4180.2356 | -4180.2356 | 23886.57 | Close | 50.13771 |  | 0.0002 | 33.2 | 0 | 0
3979 | 2 | 6 |  | CC DChg | 09:55:30 | 33:06:07 | -155.506 | 3.7143 | 1.5434 | 1543.4 | 0 | 0 | 1.5434 | 1543.4 | 6.0962 | 6096.22 | 0 | 0 | 6.0962 | 6096.22 | 2024-07-02 19:51:50 | -0.5776 | -4180.2675 | -4180.2675 | 23884.57 | Close | 50.17984 |  | 0.0002 | 33.2 | 0 | 0
3980 | 2 | 6 |  | CC DChg | 09:56:00 | 33:06:37 | -155.506 | 3.7137 | 1.5447 | 1544.69 | 0 | 0 | 1.5447 | 1544.69 | 6.101 | 6101.03 | 0 | 0 | 6.101 | 6101.03 | 2024-07-02 19:52:20 | -0.5775 | -2090.1337 | -2090.1337 | 23880.58 | Close | 50.22197 |  | 0.0002 | 33.2 | 0 | 0
3981 | 2 | 6 |  | CC DChg | 09:56:30 | 33:07:07 | -155.506 | 3.7137 | 1.546 | 1545.99 | 0 | 0 | 1.546 | 1545.99 | 6.1058 | 6105.84 | 0 | 0 | 6.1058 | 6105.84 | 2024-07-02 19:52:50 | -0.5775 | 0 | 0 | 23880.58 | Close | 50.26411 |  | 0.0002 | 33.2 | 0 | 0
3982 | 2 | 6 |  | CC DChg | 09:57:00 | 33:07:37 | -155.506 | 3.7131 | 1.5473 | 1547.28 | 0 | 0 | 1.5473 | 1547.28 | 6.1107 | 6110.65 | 0 | 0 | 6.1107 | 6110.65 | 2024-07-02 19:53:20 | -0.5774 | -2086.768 | -2086.768 | 23876.59 | Close | 50.30624 |  | 0.0002 | 33.2 | 0 | 0
3983 | 2 | 6 |  | CC DChg | 09:57:30 | 33:08:07 | -155.506 | 3.7128 | 1.5486 | 1548.58 | 0 | 0 | 1.5486 | 1548.58 | 6.1155 | 6115.46 | 0 | 0 | 6.1155 | 6115.46 | 2024-07-02 19:53:50 | -0.5774 | -4193.7959 | -4193.7959 | 23874.6 | Close | 50.34837 |  | 0.0002 | 33.2 | 0 | 0
3984 | 2 | 6 |  | CC DChg | 09:58:00 | 33:08:37 | -155.506 | 3.7122 | 1.5499 | 1549.88 | 0 | 0 | 1.5499 | 1549.88 | 6.1203 | 6120.28 | 0 | 0 | 6.1203 | 6120.28 | 2024-07-02 19:54:20 | -0.5773 | -2086.7521 | -2086.7521 | 23870.61 | Close | 50.3905 |  | 0.0002 | 33.2 | 0 | 0
3985 | 2 | 6 |  | CC DChg | 09:58:30 | 33:09:07 | -155.506 | 3.7119 | 1.5512 | 1551.17 | 0 | 0 | 1.5512 | 1551.17 | 6.1251 | 6125.09 | 0 | 0 | 6.1251 | 6125.09 | 2024-07-02 19:54:50 | -0.5772 | -4193.7959 | -4193.7959 | 23868.62 | Close | 50.43264 |  | 0.0002 | 33.2 | 0 | 0
3986 | 2 | 6 |  | CC DChg | 09:59:00 | 33:09:37 | -155.506 | 3.7116 | 1.5525 | 1552.47 | 0 | 0 | 1.5525 | 1552.47 | 6.1299 | 6129.9 | 0 | 0 | 6.1299 | 6129.9 | 2024-07-02 19:55:20 | -0.5772 | -4180.2675 | -4180.2675 | 23866.63 | Close | 50.47477 |  | 0.0002 | 33.2 | 0 | 0
3987 | 2 | 6 |  | CC DChg | 09:59:30 | 33:10:07 | -155.506 | 3.7109 | 1.5538 | 1553.76 | 0 | 0 | 1.5538 | 1553.76 | 6.1347 | 6134.71 | 0 | 0 | 6.1347 | 6134.71 | 2024-07-02 19:55:50 | -0.5771 | -2090.3418 | -2090.3418 | 23862.64 | Close | 50.51691 |  | 0.0002 | 33.2 | 0 | 0
3988 | 2 | 6 |  | CC DChg | 10:00:00 | 33:10:37 | -155.506 | 3.7106 | 1.5551 | 1555.06 | 0 | 0 | 1.5551 | 1555.06 | 6.1395 | 6139.51 | 0 | 0 | 6.1395 | 6139.51 | 2024-07-02 19:56:20 | -0.577 | -4180.2675 | -4180.2675 | 23860.65 | Close | 50.55904 |  | 0.0002 | 33.2 | 0 | 0
3989 | 2 | 6 |  | CC DChg | 10:00:30 | 33:11:07 | -155.506 | 3.7103 | 1.5564 | 1556.36 | 0 | 0 | 1.5564 | 1556.36 | 6.1443 | 6144.32 | 0 | 0 | 6.1443 | 6144.32 | 2024-07-02 19:56:50 | -0.577 | -4166.8261 | -4166.8261 | 23858.65 | Close | 50.60117 |  | 0.0002 | 33.2 | 0 | 0
3990 | 2 | 6 |  | CC DChg | 10:01:00 | 33:11:37 | -155.506 | 3.71 | 1.5577 | 1557.65 | 0 | 0 | 1.5577 | 1557.65 | 6.1491 | 6149.13 | 0 | 0 | 6.1491 | 6149.13 | 2024-07-02 19:57:20 | -0.5769 | -4179.7876 | -4179.7876 | 23856.66 | Close | 50.6433 |  | 0.0002 | 33.2 | 0 | 0
3991 | 2 | 6 |  | CC DChg | 10:01:30 | 33:12:07 | -155.506 | 3.7097 | 1.5589 | 1558.95 | 0 | 0 | 1.5589 | 1558.95 | 6.1539 | 6153.94 | 0 | 0 | 6.1539 | 6153.94 | 2024-07-02 19:57:50 | -0.5769 | -4193.7959 | -4193.7959 | 23854.67 | Close | 50.68543 |  | 0.0002 | 33.2 | 0 | 0
3992 | 2 | 6 |  | CC DChg | 10:02:00 | 33:12:37 | -155.506 | 3.7094 | 1.5602 | 1560.24 | 0 | 0 | 1.5602 | 1560.24 | 6.1587 | 6158.75 | 0 | 0 | 6.1587 | 6158.75 | 2024-07-02 19:58:20 | -0.5768 | -4166.8261 | -4166.8261 | 23852.67 | Close | 50.72756 |  | 0.0002 | 33.2 | 0 | 0
3993 | 2 | 6 |  | CC DChg | 10:02:30 | 33:13:07 | -155.506 | 3.7091 | 1.5615 | 1561.54 | 0 | 0 | 1.5615 | 1561.54 | 6.1636 | 6163.55 | 0 | 0 | 6.1636 | 6163.55 | 2024-07-02 19:58:50 | -0.5768 | -4180.2356 | -4180.2356 | 23850.68 | Close | 50.7697 |  | 0.0002 | 33.2 | 0 | 0
3994 | 2 | 6 |  | CC DChg | 10:03:00 | 33:13:37 | -155.506 | 3.7088 | 1.5628 | 1562.83 | 0 | 0 | 1.5628 | 1562.83 | 6.1684 | 6168.36 | 0 | 0 | 6.1684 | 6168.36 | 2024-07-02 19:59:20 | -0.5767 | -4193.7959 | -4193.7959 | 23848.69 | Close | 50.81183 |  | 0.0002 | 33.2 | 0 | 0
3995 | 2 | 6 |  | CC DChg | 10:03:30 | 33:14:07 | -155.506 | 3.7081 | 1.5641 | 1564.13 | 0 | 0 | 1.5641 | 1564.13 | 6.1732 | 6173.16 | 0 | 0 | 6.1732 | 6173.16 | 2024-07-02 19:59:50 | -0.5766 | -2086.768 | -2086.768 | 23844.7 | Close | 50.85396 |  | 0.0002 | 33.2 | 0 | 0
3996 | 2 | 6 |  | CC DChg | 10:04:00 | 33:14:37 | -155.506 | 3.7078 | 1.5654 | 1565.43 | 0 | 0 | 1.5654 | 1565.43 | 6.178 | 6177.97 | 0 | 0 | 6.178 | 6177.97 | 2024-07-02 20:00:20 | -0.5766 | -4193.7639 | -4193.7639 | 23842.71 | Close | 50.89609 |  | 0.0002 | 33.2 | 0 | 0
3997 | 2 | 6 |  | CC DChg | 10:04:30 | 33:15:07 | -155.506 | 3.7075 | 1.5667 | 1566.72 | 0 | 0 | 1.5667 | 1566.72 | 6.1828 | 6182.77 | 0 | 0 | 6.1828 | 6182.77 | 2024-07-02 20:00:50 | -0.5765 | -4166.8261 | -4166.8261 | 23840.71 | Close | 50.93823 |  | 0.0002 | 33.2 | 0 | 0
3998 | 2 | 6 |  | CC DChg | 10:05:00 | 33:15:37 | -155.506 | 3.7072 | 1.568 | 1568.02 | 0 | 0 | 1.568 | 1568.02 | 6.1876 | 6187.58 | 0 | 0 | 6.1876 | 6187.58 | 2024-07-02 20:01:20 | -0.5765 | -4180.2675 | -4180.2675 | 23839.7 | Close | 50.98036 |  | 0 | 33.2 | 0 | 0
3999 | 2 | 6 |  | CC DChg | 10:05:30 | 33:16:07 | -155.506 | 3.7069 | 1.5693 | 1569.31 | 0 | 0 | 1.5693 | 1569.31 | 6.1924 | 6192.38 | 0 | 0 | 6.1924 | 6192.38 | 2024-07-02 20:01:50 | -0.5764 | -4180.6836 | -4180.6836 | 23837.71 | Close | 51.02249 |  | 0 | 33.2 | 0 | 0
4000 | 2 | 6 |  | CC DChg | 10:06:00 | 33:16:37 | -155.506 | 3.7063 | 1.5706 | 1570.61 | 0 | 0 | 1.5706 | 1570.61 | 6.1972 | 6197.18 | 0 | 0 | 6.1972 | 6197.18 | 2024-07-02 20:02:20 | -0.5763 | -2090.1337 | -2090.1337 | 23832.73 | Close | 51.06463 |  | 0.0002 | 33.2 | 0 | 0
4001 | 2 | 6 |  | CC DChg | 10:06:30 | 33:17:07 | -155.506 | 3.706 | 1.5719 | 1571.91 | 0 | 0 | 1.5719 | 1571.91 | 6.202 | 6201.99 | 0 | 0 | 6.202 | 6201.99 | 2024-07-02 20:02:50 | -0.5763 | -4180.2675 | -4180.2675 | 23830.74 | Close | 51.10676 |  | 0.0002 | 33.2 | 0 | 0
4002 | 2 | 6 |  | CC DChg | 10:07:00 | 33:17:37 | -155.506 | 3.7057 | 1.5732 | 1573.2 | 0 | 0 | 1.5732 | 1573.2 | 6.2068 | 6206.79 | 0 | 0 | 6.2068 | 6206.79 | 2024-07-02 20:03:20 | -0.5763 | -4180.2356 | -4180.2356 | 23827.76 | Close | 51.14889 |  | 0.0003 | 33.2 | 0 | 0
4003 | 2 | 6 |  | CC DChg | 10:07:30 | 33:18:07 | -155.506 | 3.7054 | 1.5745 | 1574.5 | 0 | 0 | 1.5745 | 1574.5 | 6.2116 | 6211.59 | 0 | 0 | 6.2116 | 6211.59 | 2024-07-02 20:03:50 | -0.5762 | -4180.2675 | -4180.2675 | 23826.75 | Close | 51.19102 |  | 0.0002 | 33.2 | 0 | 0
4004 | 2 | 6 |  | CC DChg | 10:08:00 | 33:18:37 | -155.506 | 3.705 | 1.5758 | 1575.79 | 0 | 0 | 1.5758 | 1575.79 | 6.2164 | 6216.39 | 0 | 0 | 6.2164 | 6216.39 | 2024-07-02 20:04:20 | -0.5762 | -4180.2675 | -4180.2675 | 23824.76 | Close | 51.23316 |  | 0.0002 | 33.2 | 0 | 0
4005 | 2 | 6 |  | CC DChg | 10:08:30 | 33:19:07 | -155.506 | 3.7044 | 1.5771 | 1577.09 | 0 | 0 | 1.5771 | 1577.09 | 6.2212 | 6221.19 | 0 | 0 | 6.2212 | 6221.19 | 2024-07-02 20:04:50 | -0.5761 | -2090.1178 | -2090.1178 | 23820.77 | Close | 51.27529 |  | 0.0002 | 33.2 | 0 | 0
4006 | 2 | 6 |  | CC DChg | 10:09:00 | 33:19:37 | -155.506 | 3.7041 | 1.5784 | 1578.39 | 0 | 0 | 1.5784 | 1578.39 | 6.226 | 6225.99 | 0 | 0 | 6.226 | 6225.99 | 2024-07-02 20:05:20 | -0.576 | -4180.2675 | -4180.2675 | 23818.78 | Close | 51.31742 |  | 0.0002 | 33.2 | 0 | 0
4007 | 2 | 6 |  | CC DChg | 10:09:30 | 33:20:07 | -155.506 | 3.7038 | 1.5797 | 1579.68 | 0 | 0 | 1.5797 | 1579.68 | 6.2308 | 6230.79 | 0 | 0 | 6.2308 | 6230.79 | 2024-07-02 20:05:50 | -0.576 | -4180.2675 | -4180.2675 | 23816.79 | Close | 51.35955 |  | 0.0002 | 33.2 | 0 | 0
4008 | 2 | 6 |  | CC DChg | 10:10:00 | 33:20:37 | -155.506 | 3.7032 | 1.581 | 1580.98 | 0 | 0 | 1.581 | 1580.98 | 6.2356 | 6235.59 | 0 | 0 | 6.2356 | 6235.59 | 2024-07-02 20:06:20 | -0.5759 | -2090.1178 | -2090.1178 | 23811.81 | Close | 51.40169 |  | 0.0003 | 33.2 | 0 | 0
4009 | 2 | 6 |  | CC DChg | 10:10:30 | 33:21:07 | -155.506 | 3.7029 | 1.5823 | 1582.27 | 0 | 0 | 1.5823 | 1582.27 | 6.2404 | 6240.39 | 0 | 0 | 6.2404 | 6240.39 | 2024-07-02 20:06:50 | -0.5758 | -4180.2675 | -4180.2675 | 23810.81 | Close | 51.44382 |  | 0.0002 | 33.2 | 0 | 0
4010 | 2 | 6 |  | CC DChg | 10:11:00 | 33:21:37 | -155.506 | 3.7026 | 1.5836 | 1583.57 | 0 | 0 | 1.5836 | 1583.57 | 6.2452 | 6245.19 | 0 | 0 | 6.2452 | 6245.19 | 2024-07-02 20:07:20 | -0.5758 | -4180.2675 | -4180.2675 | 23808.81 | Close | 51.48595 |  | 0.0002 | 33.2 | 0 | 0
4011 | 2 | 6 |  | CC DChg | 10:11:30 | 33:22:07 | -155.506 | 3.7023 | 1.5849 | 1584.86 | 0 | 0 | 1.5849 | 1584.86 | 6.25 | 6249.99 | 0 | 0 | 6.25 | 6249.99 | 2024-07-02 20:07:50 | -0.5757 | -4179.7876 | -4179.7876 | 23806.82 | Close | 51.52808 |  | 0.0002 | 33.2 | 0 | 0
4012 | 2 | 6 |  | CC DChg | 10:12:00 | 33:22:37 | -155.506 | 3.7019 | 1.5862 | 1586.16 | 0 | 0 | 1.5862 | 1586.16 | 6.2548 | 6254.79 | 0 | 0 | 6.2548 | 6254.79 | 2024-07-02 20:08:20 | -0.5757 | -4180.2675 | -4180.2675 | 23804.83 | Close | 51.57021 |  | 0.0002 | 33.2 | 0 | 0
4013 | 2 | 6 |  | CC DChg | 10:12:30 | 33:23:07 | -155.506 | 3.7016 | 1.5875 | 1587.46 | 0 | 0 | 1.5875 | 1587.46 | 6.2596 | 6259.58 | 0 | 0 | 6.2596 | 6259.58 | 2024-07-02 20:08:50 | -0.5756 | -4180.2675 | -4180.2675 | 23802.83 | Close | 51.61234 |  | 0.0002 | 33.2 | 0 | 0
4014 | 2 | 6 |  | CC DChg | 10:13:00 | 33:23:37 | -155.506 | 3.701 | 1.5888 | 1588.75 | 0 | 0 | 1.5888 | 1588.75 | 6.2644 | 6264.38 | 0 | 0 | 6.2644 | 6264.38 | 2024-07-02 20:09:20 | -0.5755 | -2090.3418 | -2090.3418 | 23798.85 | Close | 51.65448 |  | 0.0002 | 33.2 | 0 | 0
4015 | 2 | 6 |  | CC DChg | 10:13:30 | 33:24:07 | -155.506 | 3.7007 | 1.59 | 1590.05 | 0 | 0 | 1.59 | 1590.05 | 6.2692 | 6269.18 | 0 | 0 | 6.2692 | 6269.18 | 2024-07-02 20:09:50 | -0.5755 | -4180.2675 | -4180.2675 | 23796.85 | Close | 51.69661 |  | 0.0002 | 33.2 | 0 | 0
4016 | 2 | 6 |  | CC DChg | 10:14:00 | 33:24:37 | -155.506 | 3.7004 | 1.5913 | 1591.34 | 0 | 0 | 1.5913 | 1591.34 | 6.274 | 6273.97 | 0 | 0 | 6.274 | 6273.97 | 2024-07-02 20:10:20 | -0.5754 | -4180.2675 | -4180.2675 | 23794.86 | Close | 51.73875 |  | 0.0002 | 33.2 | 0 | 0
4017 | 2 | 6 |  | CC DChg | 10:14:30 | 33:25:07 | -155.506 | 3.7001 | 1.5926 | 1592.64 | 0 | 0 | 1.5926 | 1592.64 | 6.2788 | 6278.77 | 0 | 0 | 6.2788 | 6278.77 | 2024-07-02 20:10:50 | -0.5754 | -4180.2356 | -4180.2356 | 23792.86 | Close | 51.78088 |  | 0.0002 | 33.2 | 0 | 0
4018 | 2 | 6 |  | CC DChg | 10:15:00 | 33:25:37 | -155.506 | 3.6998 | 1.5939 | 1593.94 | 0 | 0 | 1.5939 | 1593.94 | 6.2836 | 6283.56 | 0 | 0 | 6.2836 | 6283.56 | 2024-07-02 20:11:20 | -0.5753 | -4180.2675 | -4180.2675 | 23790.87 | Close | 51.82301 |  | 0.0002 | 33.2 | 0 | 0
4019 | 2 | 6 |  | CC DChg | 10:15:30 | 33:26:07 | -155.506 | 3.6995 | 1.5952 | 1595.23 | 0 | 0 | 1.5952 | 1595.23 | 6.2884 | 6288.35 | 0 | 0 | 6.2884 | 6288.35 | 2024-07-02 20:11:50 | -0.5753 | -4180.2675 | -4180.2675 | 23788.88 | Close | 51.86514 |  | 0.0002 | 33.2 | 0 | 0
4020 | 2 | 6 |  | CC DChg | 10:16:00 | 33:26:37 | -155.506 | 3.6992 | 1.5965 | 1596.53 | 0 | 0 | 1.5965 | 1596.53 | 6.2931 | 6293.15 | 0 | 0 | 6.2931 | 6293.15 | 2024-07-02 20:12:20 | -0.5752 | -4180.2356 | -4180.2356 | 23786.88 | Close | 51.90728 |  | 0.0002 | 33.2 | 0 | 0
4021 | 2 | 6 |  | CC DChg | 10:16:30 | 33:27:07 | -155.506 | 3.6988 | 1.5978 | 1597.82 | 0 | 0 | 1.5978 | 1597.82 | 6.2979 | 6297.94 | 0 | 0 | 6.2979 | 6297.94 | 2024-07-02 20:12:50 | -0.5752 | -4180.2675 | -4180.2675 | 23784.89 | Close | 51.94941 |  | 0.0002 | 33.2 | 0 | 0
4022 | 2 | 6 |  | CC DChg | 10:17:00 | 33:27:37 | -155.506 | 3.6985 | 1.5991 | 1599.12 | 0 | 0 | 1.5991 | 1599.12 | 6.3027 | 6302.74 | 0 | 0 | 6.3027 | 6302.74 | 2024-07-02 20:13:20 | -0.5751 | -4180.2675 | -4180.2675 | 23782.9 | Close | 51.99154 |  | 0.0002 | 33.2 | 0 | 0
4023 | 2 | 6 |  | CC DChg | 10:17:30 | 33:28:07 | -155.506 | 3.6979 | 1.6004 | 1600.42 | 0 | 0 | 1.6004 | 1600.42 | 6.3075 | 6307.53 | 0 | 0 | 6.3075 | 6307.53 | 2024-07-02 20:13:50 | -0.575 | -2089.8938 | -2089.8938 | 23778.91 | Close | 52.03367 |  | 0.0002 | 33.2 | 0 | 0
4024 | 2 | 6 |  | CC DChg | 10:18:00 | 33:28:37 | -155.506 | 3.6976 | 1.6017 | 1601.71 | 0 | 0 | 1.6017 | 1601.71 | 6.3123 | 6312.32 | 0 | 0 | 6.3123 | 6312.32 | 2024-07-02 20:14:20 | -0.575 | -4180.2675 | -4180.2675 | 23776.92 | Close | 52.0758 |  | 0.0002 | 33.2 | 0 | 0
4025 | 2 | 6 |  | CC DChg | 10:18:30 | 33:29:07 | -155.506 | 3.6973 | 1.603 | 1603.01 | 0 | 0 | 1.603 | 1603.01 | 6.3171 | 6317.11 | 0 | 0 | 6.3171 | 6317.11 | 2024-07-02 20:14:50 | -0.575 | -4166.8261 | -4166.8261 | 23774.92 | Close | 52.11793 |  | 0.0002 | 33.2 | 0 | 0
4026 | 2 | 6 |  | CC DChg | 10:19:00 | 33:29:37 | -155.506 | 3.6967 | 1.6043 | 1604.3 | 0 | 0 | 1.6043 | 1604.3 | 6.3219 | 6321.9 | 0 | 0 | 6.3219 | 6321.9 | 2024-07-02 20:15:20 | -0.5749 | -2093.4944 | -2093.4944 | 23770.94 | Close | 52.16007 |  | 0.0002 | 33.2 | 0 | 0
4027 | 2 | 6 |  | CC DChg | 10:19:30 | 33:30:07 | -155.506 | 3.6964 | 1.6056 | 1605.6 | 0 | 0 | 1.6056 | 1605.6 | 6.3267 | 6326.69 | 0 | 0 | 6.3267 | 6326.69 | 2024-07-02 20:15:50 | -0.5748 | -4166.8261 | -4166.8261 | 23768.94 | Close | 52.2022 |  | 0.0002 | 33.2 | 0 | 0
4028 | 2 | 6 |  | CC DChg | 10:20:00 | 33:30:37 | -155.506 | 3.6961 | 1.6069 | 1606.89 | 0 | 0 | 1.6069 | 1606.89 | 6.3315 | 6331.48 | 0 | 0 | 6.3315 | 6331.48 | 2024-07-02 20:16:20 | -0.5748 | -4193.7959 | -4193.7959 | 23766.95 | Close | 52.24433 |  | 0.0002 | 33.2 | 0 | 0
4029 | 2 | 6 |  | CC DChg | 10:20:30 | 33:31:07 | -155.506 | 3.6957 | 1.6082 | 1608.19 | 0 | 0 | 1.6082 | 1608.19 | 6.3363 | 6336.27 | 0 | 0 | 6.3363 | 6336.27 | 2024-07-02 20:16:50 | -0.5747 | -4167.2409 | -4167.2409 | 23764.95 | Close | 52.28647 |  | 0.0002 | 33.2 | 0 | 0
4030 | 2 | 6 |  | CC DChg | 10:21:00 | 33:31:37 | -155.506 | 3.6954 | 1.6095 | 1609.49 | 0 | 0 | 1.6095 | 1609.49 | 6.3411 | 6341.06 | 0 | 0 | 6.3411 | 6341.06 | 2024-07-02 20:17:20 | -0.5747 | -4180.2675 | -4180.2675 | 23763.94 | Close | 52.3286 |  | 0 | 33.2 | 0 | 0
4031 | 2 | 6 |  | CC DChg | 10:21:30 | 33:32:07 | -155.506 | 3.6951 | 1.6108 | 1610.78 | 0 | 0 | 1.6108 | 1610.78 | 6.3459 | 6345.85 | 0 | 0 | 6.3459 | 6345.85 | 2024-07-02 20:17:50 | -0.5746 | -4193.7959 | -4193.7959 | 23760.97 | Close | 52.37073 |  | 0.0002 | 33.2 | 0 | 0
4032 | 2 | 6 |  | CC DChg | 10:22:00 | 33:32:37 | -155.506 | 3.6948 | 1.6121 | 1612.08 | 0 | 0 | 1.6121 | 1612.08 | 6.3506 | 6350.64 | 0 | 0 | 6.3506 | 6350.64 | 2024-07-02 20:18:20 | -0.5746 | -4166.7943 | -4166.7943 | 23758.97 | Close | 52.41286 |  | 0.0002 | 33.2 | 0 | 0
4033 | 2 | 6 |  | CC DChg | 10:22:30 | 33:33:07 | -155.506 | 3.6942 | 1.6134 | 1613.37 | 0 | 0 | 1.6134 | 1613.37 | 6.3554 | 6355.43 | 0 | 0 | 6.3554 | 6355.43 | 2024-07-02 20:18:50 | -0.5745 | -2090.1337 | -2090.1337 | 23754.98 | Close | 52.455 |  | 0.0002 | 33.2 | 0 | 0
4034 | 2 | 6 |  | CC DChg | 10:23:00 | 33:33:37 | -155.506 | 3.6939 | 1.6147 | 1614.67 | 0 | 0 | 1.6147 | 1614.67 | 6.3602 | 6360.21 | 0 | 0 | 6.3602 | 6360.21 | 2024-07-02 20:19:20 | -0.5744 | -4180.2675 | -4180.2675 | 23752.99 | Close | 52.49713 |  | 0.0002 | 33.2 | 0 | 0
4035 | 2 | 6 |  | CC DChg | 10:23:30 | 33:34:07 | -155.506 | 3.6936 | 1.616 | 1615.97 | 0 | 0 | 1.616 | 1615.97 | 6.365 | 6365 | 0 | 0 | 6.365 | 6365 | 2024-07-02 20:19:50 | -0.5744 | -4180.2356 | -4180.2356 | 23750.99 | Close | 52.53926 |  | 0.0002 | 33.2 | 0 | 0
4036 | 2 | 6 |  | CC DChg | 10:24:00 | 33:34:37 | -155.506 | 3.6933 | 1.6173 | 1617.26 | 0 | 0 | 1.6173 | 1617.26 | 6.3698 | 6369.79 | 0 | 0 | 6.3698 | 6369.79 | 2024-07-02 20:20:20 | -0.5743 | -4180.2675 | -4180.2675 | 23749 | Close | 52.58139 |  | 0.0002 | 33.2 | 0 | 0
4037 | 2 | 6 |  | CC DChg | 10:24:30 | 33:35:07 | -155.506 | 3.693 | 1.6186 | 1618.56 | 0 | 0 | 1.6186 | 1618.56 | 6.3746 | 6374.57 | 0 | 0 | 6.3746 | 6374.57 | 2024-07-02 20:20:50 | -0.5743 | -4193.7959 | -4193.7959 | 23747.01 | Close | 52.62353 |  | 0.0002 | 33.2 | 0 | 0
4038 | 2 | 6 |  | CC DChg | 10:25:00 | 33:35:37 | -155.506 | 3.6926 | 1.6199 | 1619.85 | 0 | 0 | 1.6199 | 1619.85 | 6.3794 | 6379.36 | 0 | 0 | 6.3794 | 6379.36 | 2024-07-02 20:21:20 | -0.5742 | -4166.7943 | -4166.7943 | 23745.01 | Close | 52.66566 |  | 0.0002 | 33.2 | 0 | 0
4039 | 2 | 6 |  | CC DChg | 10:25:30 | 33:36:07 | -155.506 | 3.6923 | 1.6211 | 1621.15 | 0 | 0 | 1.6211 | 1621.15 | 6.3841 | 6384.14 | 0 | 0 | 6.3841 | 6384.14 | 2024-07-02 20:21:50 | -0.5742 | -4180.2675 | -4180.2675 | 23743.02 | Close | 52.70779 |  | 0.0002 | 33.2 | 0 | 0
4040 | 2 | 6 |  | CC DChg | 10:26:00 | 33:36:37 | -155.506 | 3.692 | 1.6224 | 1622.45 | 0 | 0 | 1.6224 | 1622.45 | 6.3889 | 6388.93 | 0 | 0 | 6.3889 | 6388.93 | 2024-07-02 20:22:20 | -0.5741 | -4193.7959 | -4193.7959 | 23741.03 | Close | 52.74992 |  | 0.0002 | 33.2 | 0 | 0
4041 | 2 | 6 |  | CC DChg | 10:26:30 | 33:37:07 | -155.506 | 3.6917 | 1.6237 | 1623.74 | 0 | 0 | 1.6237 | 1623.74 | 6.3937 | 6393.71 | 0 | 0 | 6.3937 | 6393.71 | 2024-07-02 20:22:50 | -0.5741 | -4167.2409 | -4167.2409 | 23738.04 | Close | 52.79206 |  | 0.0003 | 33.2 | 0 | 0
4042 | 2 | 6 |  | CC DChg | 10:27:00 | 33:37:37 | -155.506 | 3.6914 | 1.625 | 1625.04 | 0 | 0 | 1.625 | 1625.04 | 6.3985 | 6398.5 | 0 | 0 | 6.3985 | 6398.5 | 2024-07-02 20:23:20 | -0.574 | -4180.2675 | -4180.2675 | 23737.04 | Close | 52.83419 |  | 0.0002 | 33.2 | 0 | 0
4043 | 2 | 6 |  | CC DChg | 10:27:30 | 33:38:07 | -155.506 | 3.6911 | 1.6263 | 1626.33 | 0 | 0 | 1.6263 | 1626.33 | 6.4033 | 6403.28 | 0 | 0 | 6.4033 | 6403.28 | 2024-07-02 20:23:50 | -0.574 | -4180.2675 | -4180.2675 | 23735.05 | Close | 52.87633 |  | 0.0002 | 33.2 | 0 | 0
4044 | 2 | 6 |  | CC DChg | 10:28:00 | 33:38:37 | -155.506 | 3.6908 | 1.6276 | 1627.63 | 0 | 0 | 1.6276 | 1627.63 | 6.4081 | 6408.06 | 0 | 0 | 6.4081 | 6408.06 | 2024-07-02 20:24:20 | -0.5739 | -4180.2356 | -4180.2356 | 23733.05 | Close | 52.91846 |  | 0.0002 | 33.2 | 0 | 0
4045 | 2 | 6 |  | CC DChg | 10:28:30 | 33:39:07 | -155.506 | 3.6905 | 1.6289 | 1628.92 | 0 | 0 | 1.6289 | 1628.92 | 6.4128 | 6412.84 | 0 | 0 | 6.4128 | 6412.84 | 2024-07-02 20:24:50 | -0.5739 | -4180.2675 | -4180.2675 | 23731.06 | Close | 52.96059 |  | 0.0002 | 33.2 | 0 | 0
4046 | 2 | 6 |  | CC DChg | 10:29:00 | 33:39:37 | -155.506 | 3.6899 | 1.6302 | 1630.22 | 0 | 0 | 1.6302 | 1630.22 | 6.4176 | 6417.63 | 0 | 0 | 6.4176 | 6417.63 | 2024-07-02 20:25:20 | -0.5738 | -2090.1337 | -2090.1337 | 23727.07 | Close | 53.00272 |  | 0.0002 | 33.2 | 0 | 0
4047 | 2 | 6 |  | CC DChg | 10:29:30 | 33:40:07 | -155.506 | 3.6899 | 1.6315 | 1631.52 | 0 | 0 | 1.6315 | 1631.52 | 6.4224 | 6422.41 | 0 | 0 | 6.4224 | 6422.41 | 2024-07-02 20:25:50 | -0.5738 | 0 | 0 | 23727.07 | Close | 53.04486 |  | 0.0002 | 33.2 | 0 | 0
4048 | 2 | 6 |  | CC DChg | 10:30:00 | 33:40:37 | -155.506 | 3.6895 | 1.6328 | 1632.81 | 0 | 0 | 1.6328 | 1632.81 | 6.4272 | 6427.19 | 0 | 0 | 6.4272 | 6427.19 | 2024-07-02 20:26:20 | -0.5737 | -4180.2675 | -4180.2675 | 23726.07 | Close | 53.08699 |  | 0 | 33.2 | 0 | 0
4049 | 2 | 6 |  | CC DChg | 10:30:30 | 33:41:07 | -155.506 | 3.6886 | 1.6341 | 1634.11 | 0 | 0 | 1.6341 | 1634.11 | 6.432 | 6431.97 | 0 | 0 | 6.432 | 6431.97 | 2024-07-02 20:26:50 | -0.5736 | -1393.4225 | -1393.4225 | 23719.1 | Close | 53.12912 |  | 0.0002 | 33.2 | 0 | 0
4050 | 2 | 6 |  | CC DChg | 10:31:00 | 33:41:37 | -155.506 | 3.6883 | 1.6354 | 1635.4 | 0 | 0 | 1.6354 | 1635.4 | 6.4368 | 6436.75 | 0 | 0 | 6.4368 | 6436.75 | 2024-07-02 20:27:20 | -0.5736 | -4179.7876 | -4179.7876 | 23717.11 | Close | 53.17125 |  | 0.0002 | 33.2 | 0 | 0
4051 | 2 | 6 |  | CC DChg | 10:31:30 | 33:42:07 | -155.506 | 3.688 | 1.6367 | 1636.7 | 0 | 0 | 1.6367 | 1636.7 | 6.4415 | 6441.53 | 0 | 0 | 6.4415 | 6441.53 | 2024-07-02 20:27:50 | -0.5735 | -4180.2675 | -4180.2675 | 23716.1 | Close | 53.21338 |  | 0 | 33.2 | 0 | 0
4052 | 2 | 6 |  | CC DChg | 10:32:00 | 33:42:37 | -155.506 | 3.6877 | 1.638 | 1638 | 0 | 0 | 1.638 | 1638 | 6.4463 | 6446.31 | 0 | 0 | 6.4463 | 6446.31 | 2024-07-02 20:28:20 | -0.5735 | -4180.2675 | -4180.2675 | 23712.13 | Close | 53.25551 |  | 0.0003 | 33.2 | 0 | 0
4053 | 2 | 6 |  | CC DChg | 10:32:30 | 33:43:07 | -155.506 | 3.6874 | 1.6393 | 1639.29 | 0 | 0 | 1.6393 | 1639.29 | 6.4511 | 6451.09 | 0 | 0 | 6.4511 | 6451.09 | 2024-07-02 20:28:50 | -0.5734 | -4180.2356 | -4180.2356 | 23711.13 | Close | 53.29765 |  | 0.0002 | 33.2 | 0 | 0
4054 | 2 | 6 |  | CC DChg | 10:33:00 | 33:43:37 | -155.506 | 3.6871 | 1.6406 | 1640.59 | 0 | 0 | 1.6406 | 1640.59 | 6.4559 | 6455.87 | 0 | 0 | 6.4559 | 6455.87 | 2024-07-02 20:29:20 | -0.5734 | -4180.2675 | -4180.2675 | 23709.13 | Close | 53.33978 |  | 0.0002 | 33.2 | 0 | 0
4055 | 2 | 6 |  | CC DChg | 10:33:30 | 33:44:07 | -155.506 | 3.6868 | 1.6419 | 1641.88 | 0 | 0 | 1.6419 | 1641.88 | 6.4606 | 6460.64 | 0 | 0 | 6.4606 | 6460.64 | 2024-07-02 20:29:50 | -0.5733 | -4180.2675 | -4180.2675 | 23707.14 | Close | 53.38191 |  | 0.0002 | 33.2 | 0 | 0
4056 | 2 | 6 |  | CC DChg | 10:34:00 | 33:44:37 | -155.506 | 3.6864 | 1.6432 | 1643.18 | 0 | 0 | 1.6432 | 1643.18 | 6.4654 | 6465.42 | 0 | 0 | 6.4654 | 6465.42 | 2024-07-02 20:30:20 | -0.5733 | -4180.6836 | -4180.6836 | 23705.14 | Close | 53.42405 |  | 0.0002 | 33.2 | 0 | 0
4057 | 2 | 6 |  | CC DChg | 10:34:30 | 33:45:07 | -155.506 | 3.6861 | 1.6445 | 1644.48 | 0 | 0 | 1.6445 | 1644.48 | 6.4702 | 6470.2 | 0 | 0 | 6.4702 | 6470.2 | 2024-07-02 20:30:50 | -0.5732 | -4180.2675 | -4180.2675 | 23703.15 | Close | 53.46618 |  | 0.0002 | 33.2 | 0 | 0
4058 | 2 | 6 |  | CC DChg | 10:35:00 | 33:45:37 | -155.506 | 3.6858 | 1.6458 | 1645.77 | 0 | 0 | 1.6458 | 1645.77 | 6.475 | 6474.97 | 0 | 0 | 6.475 | 6474.97 | 2024-07-02 20:31:20 | -0.5732 | -4180.2675 | -4180.2675 | 23701.16 | Close | 53.50831 |  | 0.0002 | 33.2 | 0 | 0
4059 | 2 | 6 |  | CC DChg | 10:35:30 | 33:46:07 | -155.506 | 3.6855 | 1.6471 | 1647.07 | 0 | 0 | 1.6471 | 1647.07 | 6.4798 | 6479.75 | 0 | 0 | 6.4798 | 6479.75 | 2024-07-02 20:31:50 | -0.5731 | -4180.2356 | -4180.2356 | 23699.16 | Close | 53.55044 |  | 0.0002 | 33.2 | 0 | 0
4060 | 2 | 6 |  | CC DChg | 10:36:00 | 33:46:37 | -155.506 | 3.6852 | 1.6484 | 1648.36 | 0 | 0 | 1.6484 | 1648.36 | 6.4845 | 6484.53 | 0 | 0 | 6.4845 | 6484.53 | 2024-07-02 20:32:20 | -0.5731 | -4180.2675 | -4180.2675 | 23696.18 | Close | 53.59258 |  | 0.0003 | 33.2 | 0 | 0
4061 | 2 | 6 |  | CC DChg | 10:36:30 | 33:47:07 | -155.506 | 3.6849 | 1.6497 | 1649.66 | 0 | 0 | 1.6497 | 1649.66 | 6.4893 | 6489.3 | 0 | 0 | 6.4893 | 6489.3 | 2024-07-02 20:32:50 | -0.573 | -4180.2675 | -4180.2675 | 23696.17 | Close | 53.63471 |  | 0 | 33.2 | 0 | 0
4062 | 2 | 6 |  | CC DChg | 10:37:00 | 33:47:37 | -155.506 | 3.6846 | 1.651 | 1650.95 | 0 | 0 | 1.651 | 1650.95 | 6.4941 | 6494.08 | 0 | 0 | 6.4941 | 6494.08 | 2024-07-02 20:33:20 | -0.573 | -4180.2356 | -4180.2356 | 23693.18 | Close | 53.67684 |  | 0.0002 | 33.2 | 0 | 0
4063 | 2 | 6 |  | CC DChg | 10:37:30 | 33:48:07 | -155.506 | 3.6843 | 1.6523 | 1652.25 | 0 | 0 | 1.6523 | 1652.25 | 6.4989 | 6498.85 | 0 | 0 | 6.4989 | 6498.85 | 2024-07-02 20:33:50 | -0.5729 | -4180.2675 | -4180.2675 | 23691.19 | Close | 53.71897 |  | 0.0002 | 33.2 | 0 | 0
4064 | 2 | 6 |  | CC DChg | 10:38:00 | 33:48:37 | -155.506 | 3.684 | 1.6535 | 1653.55 | 0 | 0 | 1.6535 | 1653.55 | 6.5036 | 6503.63 | 0 | 0 | 6.5036 | 6503.63 | 2024-07-02 20:34:20 | -0.5729 | -4180.2675 | -4180.2675 | 23689.2 | Close | 53.76111 |  | 0.0002 | 33.2 | 0 | 0
4065 | 2 | 6 |  | CC DChg | 10:38:30 | 33:49:07 | -155.506 | 3.6837 | 1.6548 | 1654.84 | 0 | 0 | 1.6548 | 1654.84 | 6.5084 | 6508.4 | 0 | 0 | 6.5084 | 6508.4 | 2024-07-02 20:34:50 | -0.5728 | -4180.2356 | -4180.2356 | 23687.2 | Close | 53.80324 |  | 0.0002 | 33.2 | 0 | 0
4066 | 2 | 6 |  | CC DChg | 10:39:00 | 33:49:37 | -155.506 | 3.6833 | 1.6561 | 1656.14 | 0 | 0 | 1.6561 | 1656.14 | 6.5132 | 6513.17 | 0 | 0 | 6.5132 | 6513.17 | 2024-07-02 20:35:20 | -0.5728 | -4180.2675 | -4180.2675 | 23685.21 | Close | 53.84537 |  | 0.0002 | 33.2 | 0 | 0
4067 | 2 | 6 |  | CC DChg | 10:39:30 | 33:50:07 | -155.506 | 3.683 | 1.6574 | 1657.43 | 0 | 0 | 1.6574 | 1657.43 | 6.5179 | 6517.95 | 0 | 0 | 6.5179 | 6517.95 | 2024-07-02 20:35:50 | -0.5727 | -4180.2675 | -4180.2675 | 23682.23 | Close | 53.8875 |  | 0.0003 | 33.2 | 0 | 0
4068 | 2 | 6 |  | CC DChg | 10:40:00 | 33:50:37 | -155.506 | 3.6827 | 1.6587 | 1658.73 | 0 | 0 | 1.6587 | 1658.73 | 6.5227 | 6522.72 | 0 | 0 | 6.5227 | 6522.72 | 2024-07-02 20:36:20 | -0.5727 | -4180.2356 | -4180.2356 | 23681.22 | Close | 53.92964 |  | 0.0002 | 33.2 | 0 | 0
4069 | 2 | 6 |  | CC DChg | 10:40:30 | 33:51:07 | -155.506 | 3.6824 | 1.66 | 1660.03 | 0 | 0 | 1.66 | 1660.03 | 6.5275 | 6527.49 | 0 | 0 | 6.5275 | 6527.49 | 2024-07-02 20:36:50 | -0.5726 | -4180.2675 | -4180.2675 | 23679.23 | Close | 53.97177 |  | 0.0002 | 33.2 | 0 | 0
4070 | 2 | 6 |  | CC DChg | 10:41:00 | 33:51:37 | -155.506 | 3.6821 | 1.6613 | 1661.32 | 0 | 0 | 1.6613 | 1661.32 | 6.5323 | 6532.26 | 0 | 0 | 6.5323 | 6532.26 | 2024-07-02 20:37:20 | -0.5726 | -4166.8261 | -4166.8261 | 23678.22 | Close | 54.0139 |  | 0 | 33.2 | 0 | 0
4071 | 2 | 6 |  | CC DChg | 10:41:30 | 33:52:07 | -155.506 | 3.6818 | 1.6626 | 1662.62 | 0 | 0 | 1.6626 | 1662.62 | 6.537 | 6537.03 | 0 | 0 | 6.537 | 6537.03 | 2024-07-02 20:37:50 | -0.5725 | -4194.2134 | -4194.2134 | 23675.24 | Close | 54.05604 |  | 0.0002 | 33.2 | 0 | 0
4072 | 2 | 6 |  | CC DChg | 10:42:00 | 33:52:37 | -155.506 | 3.6815 | 1.6639 | 1663.91 | 0 | 0 | 1.6639 | 1663.91 | 6.5418 | 6541.8 | 0 | 0 | 6.5418 | 6541.8 | 2024-07-02 20:38:20 | -0.5725 | -4180.2675 | -4180.2675 | 23672.26 | Close | 54.09817 |  | 0.0003 | 33.2 | 0 | 0
4073 | 2 | 6 |  | CC DChg | 10:42:30 | 33:53:07 | -155.506 | 3.6809 | 1.6652 | 1665.21 | 0 | 0 | 1.6652 | 1665.21 | 6.5466 | 6546.57 | 0 | 0 | 6.5466 | 6546.57 | 2024-07-02 20:38:50 | -0.5724 | -2090.1337 | -2090.1337 | 23668.27 | Close | 54.1403 |  | 0.0003 | 33.2 | 0 | 0
4074 | 2 | 6 |  | CC DChg | 10:43:00 | 33:53:37 | -155.506 | 3.6806 | 1.6665 | 1666.51 | 0 | 0 | 1.6665 | 1666.51 | 6.5513 | 6551.34 | 0 | 0 | 6.5513 | 6551.34 | 2024-07-02 20:39:20 | -0.5723 | -4166.7943 | -4166.7943 | 23667.26 | Close | 54.18244 |  | 0.0002 | 33.2 | 0 | 0
4075 | 2 | 6 |  | CC DChg | 10:43:30 | 33:54:07 | -155.506 | 3.6799 | 1.6678 | 1667.8 | 0 | 0 | 1.6678 | 1667.8 | 6.5561 | 6556.11 | 0 | 0 | 6.5561 | 6556.11 | 2024-07-02 20:39:50 | -0.5723 | -2093.5104 | -2093.5104 | 23663.28 | Close | 54.22457 |  | 0.0002 | 33.2 | 0 | 0
4076 | 2 | 6 |  | CC DChg | 10:44:00 | 33:54:37 | -155.506 | 3.6799 | 1.6691 | 1669.1 | 0 | 0 | 1.6691 | 1669.1 | 6.5609 | 6560.88 | 0 | 0 | 6.5609 | 6560.88 | 2024-07-02 20:40:20 | -0.5723 | 0 | 0 | 23663.28 | Close | 54.2667 |  | 0.0002 | 33.2 | 0 | 0
4077 | 2 | 6 |  | CC DChg | 10:44:30 | 33:55:07 | -155.506 | 3.6793 | 1.6704 | 1670.39 | 0 | 0 | 1.6704 | 1670.39 | 6.5657 | 6565.65 | 0 | 0 | 6.5657 | 6565.65 | 2024-07-02 20:40:50 | -0.5722 | -2089.8938 | -2089.8938 | 23659.29 | Close | 54.30883 |  | 0.0002 | 33.2 | 0 | 0
4078 | 2 | 6 |  | CC DChg | 10:45:00 | 33:55:37 | -155.506 | 3.679 | 1.6717 | 1671.69 | 0 | 0 | 1.6717 | 1671.69 | 6.5704 | 6570.42 | 0 | 0 | 6.5704 | 6570.42 | 2024-07-02 20:41:20 | -0.5721 | -4166.8261 | -4166.8261 | 23657.29 | Close | 54.35096 |  | 0.0002 | 33.2 | 0 | 0
4079 | 2 | 6 |  | CC DChg | 10:45:30 | 33:56:07 | -155.506 | 3.679 | 1.673 | 1672.98 | 0 | 0 | 1.673 | 1672.98 | 6.5752 | 6575.19 | 0 | 0 | 6.5752 | 6575.19 | 2024-07-02 20:41:50 | -0.5721 | 0 | 0 | 23657.29 | Close | 54.39309 |  | 0.0002 | 33.2 | 0 | 0
4080 | 2 | 6 |  | CC DChg | 10:46:00 | 33:56:37 | -155.506 | 3.6784 | 1.6743 | 1674.28 | 0 | 0 | 1.6743 | 1674.28 | 6.58 | 6579.95 | 0 | 0 | 6.58 | 6579.95 | 2024-07-02 20:42:20 | -0.572 | -2093.4944 | -2093.4944 | 23653.31 | Close | 54.43523 |  | 0.0002 | 33.2 | 0 | 0
4081 | 2 | 6 |  | CC DChg | 10:46:30 | 33:57:07 | -155.506 | 3.6781 | 1.6756 | 1675.58 | 0 | 0 | 1.6756 | 1675.58 | 6.5847 | 6584.72 | 0 | 0 | 6.5847 | 6584.72 | 2024-07-02 20:42:50 | -0.572 | -4166.8261 | -4166.8261 | 23650.32 | Close | 54.47736 |  | 0.0003 | 33.2 | 0 | 0
4082 | 2 | 6 |  | CC DChg | 10:47:00 | 33:57:37 | -155.506 | 3.6781 | 1.6769 | 1676.87 | 0 | 0 | 1.6769 | 1676.87 | 6.5895 | 6589.49 | 0 | 0 | 6.5895 | 6589.49 | 2024-07-02 20:43:20 | -0.572 | 0 | 0 | 23651.31 | Close | 54.51949 |  | 0.0002 | 33.2 | 0 | 0
4083 | 2 | 6 |  | CC DChg | 10:47:30 | 33:58:07 | -155.506 | 3.6775 | 1.6782 | 1678.17 | 0 | 0 | 1.6782 | 1678.17 | 6.5943 | 6594.25 | 0 | 0 | 6.5943 | 6594.25 | 2024-07-02 20:43:50 | -0.5719 | -2090.3418 | -2090.3418 | 23647.33 | Close | 54.56163 |  | 0.0002 | 33.2 | 0 | 0
4084 | 2 | 6 |  | CC DChg | 10:48:00 | 33:58:37 | -155.506 | 3.6771 | 1.6795 | 1679.46 | 0 | 0 | 1.6795 | 1679.46 | 6.599 | 6599.02 | 0 | 0 | 6.599 | 6599.02 | 2024-07-02 20:44:20 | -0.5718 | -4180.2675 | -4180.2675 | 23645.33 | Close | 54.60376 |  | 0.0002 | 33.2 | 0 | 0
4085 | 2 | 6 |  | CC DChg | 10:48:30 | 33:59:07 | -155.506 | 3.6768 | 1.6808 | 1680.76 | 0 | 0 | 1.6808 | 1680.76 | 6.6038 | 6603.78 | 0 | 0 | 6.6038 | 6603.78 | 2024-07-02 20:44:50 | -0.5718 | -4180.2675 | -4180.2675 | 23643.34 | Close | 54.64589 |  | 0.0002 | 33.2 | 0 | 0
4086 | 2 | 6 |  | CC DChg | 10:49:00 | 33:59:37 | -155.506 | 3.6768 | 1.6821 | 1682.06 | 0 | 0 | 1.6821 | 1682.06 | 6.6085 | 6608.55 | 0 | 0 | 6.6085 | 6608.55 | 2024-07-02 20:45:20 | -0.5718 | 0 | 0 | 23643.34 | Close | 54.68802 |  | 0.0002 | 33.2 | 0 | 0
4087 | 2 | 6 |  | CC DChg | 10:49:30 | 34:00:07 | -155.506 | 3.6765 | 1.6834 | 1683.35 | 0 | 0 | 1.6834 | 1683.35 | 6.6133 | 6613.31 | 0 | 0 | 6.6133 | 6613.31 | 2024-07-02 20:45:50 | -0.5717 | -4180.2675 | -4180.2675 | 23641.35 | Close | 54.73016 |  | 0.0002 | 33.2 | 0 | 0
4088 | 2 | 6 |  | CC DChg | 10:50:00 | 34:00:37 | -155.506 | 3.6762 | 1.6846 | 1684.65 | 0 | 0 | 1.6846 | 1684.65 | 6.6181 | 6618.08 | 0 | 0 | 6.6181 | 6618.08 | 2024-07-02 20:46:20 | -0.5717 | -4180.2675 | -4180.2675 | 23639.35 | Close | 54.77229 |  | 0.0002 | 33.2 | 0 | 0
4089 | 2 | 6 |  | CC DChg | 10:50:30 | 34:01:07 | -155.506 | 3.6759 | 1.6859 | 1685.94 | 0 | 0 | 1.6859 | 1685.94 | 6.6228 | 6622.84 | 0 | 0 | 6.6228 | 6622.84 | 2024-07-02 20:46:50 | -0.5716 | -4180.2356 | -4180.2356 | 23637.36 | Close | 54.81442 |  | 0.0002 | 33.2 | 0 | 0
4090 | 2 | 6 |  | CC DChg | 10:51:00 | 34:01:37 | -155.506 | 3.6756 | 1.6872 | 1687.24 | 0 | 0 | 1.6872 | 1687.24 | 6.6276 | 6627.6 | 0 | 0 | 6.6276 | 6627.6 | 2024-07-02 20:47:20 | -0.5716 | -4180.2675 | -4180.2675 | 23635.37 | Close | 54.85655 |  | 0.0002 | 33.2 | 0 | 0
4091 | 2 | 6 |  | CC DChg | 10:51:30 | 34:02:07 | -155.506 | 3.6753 | 1.6885 | 1688.54 | 0 | 0 | 1.6885 | 1688.54 | 6.6324 | 6632.36 | 0 | 0 | 6.6324 | 6632.36 | 2024-07-02 20:47:50 | -0.5715 | -4180.2675 | -4180.2675 | 23633.37 | Close | 54.89869 |  | 0.0002 | 33.2 | 0 | 0
4092 | 2 | 6 |  | CC DChg | 10:52:00 | 34:02:37 | -155.506 | 3.675 | 1.6898 | 1689.83 | 0 | 0 | 1.6898 | 1689.83 | 6.6371 | 6637.13 | 0 | 0 | 6.6371 | 6637.13 | 2024-07-02 20:48:20 | -0.5715 | -4179.7876 | -4179.7876 | 23631.38 | Close | 54.94081 |  | 0.0002 | 33.2 | 0 | 0
4093 | 2 | 6 |  | CC DChg | 10:52:30 | 34:03:07 | -155.506 | 3.6747 | 1.6911 | 1691.13 | 0 | 0 | 1.6911 | 1691.13 | 6.6419 | 6641.89 | 0 | 0 | 6.6419 | 6641.89 | 2024-07-02 20:48:50 | -0.5714 | -4180.2675 | -4180.2675 | 23629.39 | Close | 54.98295 |  | 0.0002 | 33.2 | 0 | 0
4094 | 2 | 6 |  | CC DChg | 10:53:00 | 34:03:37 | -155.506 | 3.6744 | 1.6924 | 1692.42 | 0 | 0 | 1.6924 | 1692.42 | 6.6467 | 6646.65 | 0 | 0 | 6.6467 | 6646.65 | 2024-07-02 20:49:20 | -0.5714 | -4180.2675 | -4180.2675 | 23627.39 | Close | 55.02508 |  | 0.0002 | 33.2 | 0 | 0
4095 | 2 | 6 |  | CC DChg | 10:53:30 | 34:04:07 | -155.506 | 3.674 | 1.6937 | 1693.72 | 0 | 0 | 1.6937 | 1693.72 | 6.6514 | 6651.41 | 0 | 0 | 6.6514 | 6651.41 | 2024-07-02 20:49:50 | -0.5713 | -4180.2356 | -4180.2356 | 23625.4 | Close | 55.06721 |  | 0.0002 | 33.2 | 0 | 0
4096 | 2 | 6 |  | CC DChg | 10:54:00 | 34:04:37 | -155.506 | 3.6737 | 1.695 | 1695.01 | 0 | 0 | 1.695 | 1695.01 | 6.6562 | 6656.17 | 0 | 0 | 6.6562 | 6656.17 | 2024-07-02 20:50:20 | -0.5713 | -4180.2675 | -4180.2675 | 23624.39 | Close | 55.10934 |  | 0 | 33.2 | 0 | 0
4097 | 2 | 6 |  | CC DChg | 10:54:30 | 34:05:07 | -155.506 | 3.6734 | 1.6963 | 1696.31 | 0 | 0 | 1.6963 | 1696.31 | 6.6609 | 6660.93 | 0 | 0 | 6.6609 | 6660.93 | 2024-07-02 20:50:50 | -0.5712 | -4180.2675 | -4180.2675 | 23622.4 | Close | 55.15148 |  | 0 | 33.2 | 0 | 0
4098 | 2 | 6 |  | CC DChg | 10:55:00 | 34:05:37 | -155.506 | 3.6728 | 1.6976 | 1697.61 | 0 | 0 | 1.6976 | 1697.61 | 6.6657 | 6665.69 | 0 | 0 | 6.6657 | 6665.69 | 2024-07-02 20:51:20 | -0.5711 | -2090.3418 | -2090.3418 | 23617.42 | Close | 55.19361 |  | 0.0002 | 33.2 | 0 | 0
4099 | 2 | 6 |  | CC DChg | 10:55:30 | 34:06:07 | -155.506 | 3.6725 | 1.6989 | 1698.9 | 0 | 0 | 1.6989 | 1698.9 | 6.6705 | 6670.45 | 0 | 0 | 6.6705 | 6670.45 | 2024-07-02 20:51:50 | -0.5711 | -4180.2675 | -4180.2675 | 23615.43 | Close | 55.23575 |  | 0.0002 | 33.2 | 0 | 0
4100 | 2 | 6 |  | CC DChg | 10:56:00 | 34:06:37 | -155.506 | 3.6722 | 1.7002 | 1700.2 | 0 | 0 | 1.7002 | 1700.2 | 6.6752 | 6675.21 | 0 | 0 | 6.6752 | 6675.21 | 2024-07-02 20:52:20 | -0.571 | -4180.2675 | -4180.2675 | 23614.43 | Close | 55.27788 |  | 0 | 33.2 | 0 | 0
4101 | 2 | 6 |  | CC DChg | 10:56:30 | 34:07:07 | -155.506 | 3.6719 | 1.7015 | 1701.49 | 0 | 0 | 1.7015 | 1701.49 | 6.68 | 6679.97 | 0 | 0 | 6.68 | 6679.97 | 2024-07-02 20:52:50 | -0.571 | -4180.2356 | -4180.2356 | 23611.44 | Close | 55.32001 |  | 0.0002 | 33.2 | 0 | 0
4102 | 2 | 6 |  | CC DChg | 10:57:00 | 34:07:37 | -155.506 | 3.6716 | 1.7028 | 1702.79 | 0 | 0 | 1.7028 | 1702.79 | 6.6847 | 6684.73 | 0 | 0 | 6.6847 | 6684.73 | 2024-07-02 20:53:20 | -0.571 | -4180.2675 | -4180.2675 | 23609.45 | Close | 55.36214 |  | 0.0002 | 33.2 | 0 | 0
4103 | 2 | 6 |  | CC DChg | 10:57:30 | 34:08:07 | -155.506 | 3.6713 | 1.7041 | 1704.09 | 0 | 0 | 1.7041 | 1704.09 | 6.6895 | 6689.49 | 0 | 0 | 6.6895 | 6689.49 | 2024-07-02 20:53:50 | -0.5709 | -4180.2675 | -4180.2675 | 23607.46 | Close | 55.40428 |  | 0.0002 | 33.2 | 0 | 0
4104 | 2 | 6 |  | CC DChg | 10:58:00 | 34:08:37 | -155.506 | 3.6709 | 1.7054 | 1705.38 | 0 | 0 | 1.7054 | 1705.38 | 6.6942 | 6694.24 | 0 | 0 | 6.6942 | 6694.24 | 2024-07-02 20:54:20 | -0.5709 | -4180.2356 | -4180.2356 | 23605.46 | Close | 55.44641 |  | 0.0002 | 33.2 | 0 | 0
4105 | 2 | 6 |  | CC DChg | 10:58:30 | 34:09:07 | -155.506 | 3.6706 | 1.7067 | 1706.68 | 0 | 0 | 1.7067 | 1706.68 | 6.699 | 6699 | 0 | 0 | 6.699 | 6699 | 2024-07-02 20:54:50 | -0.5708 | -4180.2675 | -4180.2675 | 23603.47 | Close | 55.48854 |  | 0.0002 | 33.2 | 0 | 0
4106 | 2 | 6 |  | CC DChg | 10:59:00 | 34:09:37 | -155.506 | 3.6703 | 1.708 | 1707.97 | 0 | 0 | 1.708 | 1707.97 | 6.7038 | 6703.76 | 0 | 0 | 6.7038 | 6703.76 | 2024-07-02 20:55:20 | -0.5708 | -4180.2675 | -4180.2675 | 23602.47 | Close | 55.53067 |  | 0 | 33.2 | 0 | 0
4107 | 2 | 6 |  | CC DChg | 10:59:30 | 34:10:07 | -155.506 | 3.67 | 1.7093 | 1709.27 | 0 | 0 | 1.7093 | 1709.27 | 6.7085 | 6708.51 | 0 | 0 | 6.7085 | 6708.51 | 2024-07-02 20:55:50 | -0.5707 | -4179.7876 | -4179.7876 | 23599.48 | Close | 55.5728 |  | 0.0002 | 33.2 | 0 | 0
4108 | 2 | 6 |  | CC DChg | 11:00:00 | 34:10:37 | -155.506 | 3.67 | 1.7106 | 1710.57 | 0 | 0 | 1.7106 | 1710.57 | 6.7133 | 6713.27 | 0 | 0 | 6.7133 | 6713.27 | 2024-07-02 20:56:20 | -0.5707 | 0 | 0 | 23599.48 | Close | 55.61493 |  | 0.0002 | 33.2 | 0 | 0
4109 | 2 | 6 |  | CC DChg | 11:00:30 | 34:11:07 | -155.506 | 3.6694 | 1.7119 | 1711.86 | 0 | 0 | 1.7119 | 1711.86 | 6.718 | 6718.02 | 0 | 0 | 6.718 | 6718.02 | 2024-07-02 20:56:50 | -0.5706 | -2090.1337 | -2090.1337 | 23595.5 | Close | 55.65707 |  | 0.0002 | 33.2 | 0 | 0
4110 | 2 | 6 |  | CC DChg | 11:01:00 | 34:11:37 | -155.506 | 3.6691 | 1.7132 | 1713.16 | 0 | 0 | 1.7132 | 1713.16 | 6.7228 | 6722.78 | 0 | 0 | 6.7228 | 6722.78 | 2024-07-02 20:57:20 | -0.5706 | -4180.2356 | -4180.2356 | 23593.5 | Close | 55.6992 |  | 0.0002 | 33.2 | 0 | 0
4111 | 2 | 6 |  | CC DChg | 11:01:30 | 34:12:07 | -155.506 | 3.6691 | 1.7145 | 1714.45 | 0 | 0 | 1.7145 | 1714.45 | 6.7275 | 6727.53 | 0 | 0 | 6.7275 | 6727.53 | 2024-07-02 20:57:50 | -0.5706 | 0 | 0 | 23593.5 | Close | 55.74133 |  | 0.0002 | 33.2 | 0 | 0
4112 | 2 | 6 |  | CC DChg | 11:02:00 | 34:12:37 | -155.506 | 3.6688 | 1.7157 | 1715.75 | 0 | 0 | 1.7157 | 1715.75 | 6.7323 | 6732.29 | 0 | 0 | 6.7323 | 6732.29 | 2024-07-02 20:58:20 | -0.5705 | -4180.2675 | -4180.2675 | 23592.5 | Close | 55.78346 |  | 0 | 33.2 | 0 | 0
4113 | 2 | 6 |  | CC DChg | 11:02:30 | 34:13:07 | -155.506 | 3.6685 | 1.717 | 1717.04 | 0 | 0 | 1.717 | 1717.04 | 6.737 | 6737.04 | 0 | 0 | 6.737 | 6737.04 | 2024-07-02 20:58:50 | -0.5705 | -4180.6836 | -4180.6836 | 23588.53 | Close | 55.8256 |  | 0.0003 | 33.2 | 0 | 0
4114 | 2 | 6 |  | CC DChg | 11:03:00 | 34:13:37 | -155.506 | 3.6682 | 1.7183 | 1718.34 | 0 | 0 | 1.7183 | 1718.34 | 6.7418 | 6741.8 | 0 | 0 | 6.7418 | 6741.8 | 2024-07-02 20:59:20 | -0.5704 | -4180.2675 | -4180.2675 | 23587.52 | Close | 55.86773 |  | 0.0002 | 33.2 | 0 | 0
4115 | 2 | 6 |  | CC DChg | 11:03:30 | 34:14:07 | -155.506 | 3.6678 | 1.7196 | 1719.64 | 0 | 0 | 1.7196 | 1719.64 | 6.7465 | 6746.55 | 0 | 0 | 6.7465 | 6746.55 | 2024-07-02 20:59:50 | -0.5704 | -4180.2675 | -4180.2675 | 23585.53 | Close | 55.90986 |  | 0.0002 | 33.2 | 0 | 0
4116 | 2 | 6 |  | CC DChg | 11:04:00 | 34:14:37 | -155.506 | 3.6675 | 1.7209 | 1720.93 | 0 | 0 | 1.7209 | 1720.93 | 6.7513 | 6751.3 | 0 | 0 | 6.7513 | 6751.3 | 2024-07-02 21:00:20 | -0.5703 | -4180.2356 | -4180.2356 | 23583.54 | Close | 55.952 |  | 0.0002 | 33.2 | 0 | 0
4117 | 2 | 6 |  | CC DChg | 11:04:30 | 34:15:07 | -155.506 | 3.6672 | 1.7222 | 1722.23 | 0 | 0 | 1.7222 | 1722.23 | 6.7561 | 6756.05 | 0 | 0 | 6.7561 | 6756.05 | 2024-07-02 21:00:50 | -0.5703 | -4180.2675 | -4180.2675 | 23581.54 | Close | 55.99413 |  | 0.0002 | 33.2 | 0 | 0
4118 | 2 | 6 |  | CC DChg | 11:05:00 | 34:15:37 | -155.506 | 3.6669 | 1.7235 | 1723.52 | 0 | 0 | 1.7235 | 1723.52 | 6.7608 | 6760.81 | 0 | 0 | 6.7608 | 6760.81 | 2024-07-02 21:01:20 | -0.5702 | -4180.2675 | -4180.2675 | 23579.55 | Close | 56.03626 |  | 0.0002 | 33.2 | 0 | 0
4119 | 2 | 6 |  | CC DChg | 11:05:30 | 34:16:07 | -155.506 | 3.6666 | 1.7248 | 1724.82 | 0 | 0 | 1.7248 | 1724.82 | 6.7656 | 6765.56 | 0 | 0 | 6.7656 | 6765.56 | 2024-07-02 21:01:50 | -0.5702 | -4180.2356 | -4180.2356 | 23578.54 | Close | 56.07839 |  | 0 | 33.2 | 0 | 0
4120 | 2 | 6 |  | CC DChg | 11:06:00 | 34:16:37 | -155.506 | 3.6663 | 1.7261 | 1726.12 | 0 | 0 | 1.7261 | 1726.12 | 6.7703 | 6770.31 | 0 | 0 | 6.7703 | 6770.31 | 2024-07-02 21:02:20 | -0.5701 | -4180.2675 | -4180.2675 | 23575.56 | Close | 56.12053 |  | 0.0002 | 33.2 | 0 | 0
4121 | 2 | 6 |  | CC DChg | 11:06:30 | 34:17:07 | -155.506 | 3.666 | 1.7274 | 1727.41 | 0 | 0 | 1.7274 | 1727.41 | 6.7751 | 6775.06 | 0 | 0 | 6.7751 | 6775.06 | 2024-07-02 21:02:50 | -0.5701 | -4180.2675 | -4180.2675 | 23574.56 | Close | 56.16266 |  | 0 | 33.2 | 0 | 0
4122 | 2 | 6 |  | CC DChg | 11:07:00 | 34:17:37 | -155.506 | 3.6657 | 1.7287 | 1728.71 | 0 | 0 | 1.7287 | 1728.71 | 6.7798 | 6779.81 | 0 | 0 | 6.7798 | 6779.81 | 2024-07-02 21:03:20 | -0.57 | -4180.2356 | -4180.2356 | 23572.56 | Close | 56.20479 |  | 0 | 33.2 | 0 | 0
4123 | 2 | 6 |  | CC DChg | 11:07:30 | 34:18:07 | -155.506 | 3.6651 | 1.73 | 1730 | 0 | 0 | 1.73 | 1730 | 6.7846 | 6784.56 | 0 | 0 | 6.7846 | 6784.56 | 2024-07-02 21:03:50 | -0.5699 | -2090.1337 | -2090.1337 | 23567.59 | Close | 56.24692 |  | 0.0002 | 33.2 | 0 | 0
4124 | 2 | 6 |  | CC DChg | 11:08:00 | 34:18:37 | -155.506 | 3.6651 | 1.7313 | 1731.3 | 0 | 0 | 1.7313 | 1731.3 | 6.7893 | 6789.31 | 0 | 0 | 6.7893 | 6789.31 | 2024-07-02 21:04:20 | -0.5699 | 0 | 0 | 23567.59 | Close | 56.28906 |  | 0.0002 | 33.2 | 0 | 0
4125 | 2 | 6 |  | CC DChg | 11:08:30 | 34:19:07 | -155.506 | 3.6644 | 1.7326 | 1732.6 | 0 | 0 | 1.7326 | 1732.6 | 6.7941 | 6794.06 | 0 | 0 | 6.7941 | 6794.06 | 2024-07-02 21:04:50 | -0.5698 | -2086.9757 | -2086.9757 | 23562.6 | Close | 56.33119 |  | 0.0003 | 33.2 | 0 | 0
4126 | 2 | 6 |  | CC DChg | 11:09:00 | 34:19:37 | -155.506 | 3.6644 | 1.7339 | 1733.89 | 0 | 0 | 1.7339 | 1733.89 | 6.7988 | 6798.81 | 0 | 0 | 6.7988 | 6798.81 | 2024-07-02 21:05:20 | -0.5698 | 0 | 0 | 23563.59 | Close | 56.37333 |  | 0.0002 | 33.2 | 0 | 0
4127 | 2 | 6 |  | CC DChg | 11:09:30 | 34:20:07 | -155.506 | 3.6641 | 1.7352 | 1735.19 | 0 | 0 | 1.7352 | 1735.19 | 6.8036 | 6803.56 | 0 | 0 | 6.8036 | 6803.56 | 2024-07-02 21:05:50 | -0.5698 | -4193.7959 | -4193.7959 | 23562.6 | Close | 56.41546 |  | 0 | 33.2 | 0 | 0
4128 | 2 | 6 |  | CC DChg | 11:10:00 | 34:20:37 | -155.506 | 3.6638 | 1.7365 | 1736.48 | 0 | 0 | 1.7365 | 1736.48 | 6.8083 | 6808.31 | 0 | 0 | 6.8083 | 6808.31 | 2024-07-02 21:06:20 | -0.5697 | -4166.7943 | -4166.7943 | 23560.6 | Close | 56.45759 |  | 0 | 33.2 | 0 | 0
4129 | 2 | 6 |  | CC DChg | 11:10:30 | 34:21:07 | -155.506 | 3.6635 | 1.7378 | 1737.78 | 0 | 0 | 1.7378 | 1737.78 | 6.8131 | 6813.05 | 0 | 0 | 6.8131 | 6813.05 | 2024-07-02 21:06:50 | -0.5697 | -4180.2675 | -4180.2675 | 23557.61 | Close | 56.49972 |  | 0.0002 | 33.2 | 0 | 0
4130 | 2 | 6 |  | CC DChg | 11:11:00 | 34:21:37 | -155.506 | 3.6632 | 1.7391 | 1739.07 | 0 | 0 | 1.7391 | 1739.07 | 6.8178 | 6817.8 | 0 | 0 | 6.8178 | 6817.8 | 2024-07-02 21:07:20 | -0.5696 | -4193.7959 | -4193.7959 | 23555.63 | Close | 56.54186 |  | 0.0002 | 33.2 | 0 | 0
4131 | 2 | 6 |  | CC DChg | 11:11:30 | 34:22:07 | -155.506 | 3.6629 | 1.7404 | 1740.37 | 0 | 0 | 1.7404 | 1740.37 | 6.8225 | 6822.55 | 0 | 0 | 6.8225 | 6822.55 | 2024-07-02 21:07:50 | -0.5696 | -4166.7943 | -4166.7943 | 23553.63 | Close | 56.58399 |  | 0.0002 | 33.2 | 0 | 0
4132 | 2 | 6 |  | CC DChg | 11:12:00 | 34:22:37 | -155.506 | 3.6626 | 1.7417 | 1741.67 | 0 | 0 | 1.7417 | 1741.67 | 6.8273 | 6827.29 | 0 | 0 | 6.8273 | 6827.29 | 2024-07-02 21:08:20 | -0.5696 | -4180.2675 | -4180.2675 | 23551.63 | Close | 56.62612 |  | 0.0002 | 33.2 | 0 | 0
4133 | 2 | 6 |  | CC DChg | 11:12:30 | 34:23:07 | -155.506 | 3.6623 | 1.743 | 1742.96 | 0 | 0 | 1.743 | 1742.96 | 6.832 | 6832.04 | 0 | 0 | 6.832 | 6832.04 | 2024-07-02 21:08:50 | -0.5695 | -4180.2675 | -4180.2675 | 23549.64 | Close | 56.66825 |  | 0.0002 | 33.2 | 0 | 0
4134 | 2 | 6 |  | CC DChg | 11:13:00 | 34:23:37 | -155.506 | 3.662 | 1.7443 | 1744.26 | 0 | 0 | 1.7443 | 1744.26 | 6.8368 | 6836.79 | 0 | 0 | 6.8368 | 6836.79 | 2024-07-02 21:09:20 | -0.5695 | -4179.7876 | -4179.7876 | 23546.66 | Close | 56.71038 |  | 0.0003 | 33.2 | 0 | 0
4135 | 2 | 6 |  | CC DChg | 11:13:30 | 34:24:07 | -155.506 | 3.662 | 1.7456 | 1745.55 | 0 | 0 | 1.7456 | 1745.55 | 6.8415 | 6841.53 | 0 | 0 | 6.8415 | 6841.53 | 2024-07-02 21:09:50 | -0.5695 | 0 | 0 | 23547.65 | Close | 56.75251 |  | 0.0002 | 33.2 | 0 | 0
4136 | 2 | 6 |  | CC DChg | 11:14:00 | 34:24:37 | -155.506 | 3.6616 | 1.7468 | 1746.85 | 0 | 0 | 1.7468 | 1746.85 | 6.8463 | 6846.28 | 0 | 0 | 6.8463 | 6846.28 | 2024-07-02 21:10:20 | -0.5694 | -4193.7959 | -4193.7959 | 23545.66 | Close | 56.79465 |  | 0.0002 | 33.2 | 0 | 0
4137 | 2 | 6 |  | CC DChg | 11:14:30 | 34:25:07 | -155.506 | 3.6613 | 1.7481 | 1748.15 | 0 | 0 | 1.7481 | 1748.15 | 6.851 | 6851.02 | 0 | 0 | 6.851 | 6851.02 | 2024-07-02 21:10:50 | -0.5694 | -4166.7943 | -4166.7943 | 23543.66 | Close | 56.83678 |  | 0.0002 | 33.2 | 0 | 0
4138 | 2 | 6 |  | CC DChg | 11:15:00 | 34:25:37 | -155.506 | 3.661 | 1.7494 | 1749.44 | 0 | 0 | 1.7494 | 1749.44 | 6.8558 | 6855.77 | 0 | 0 | 6.8558 | 6855.77 | 2024-07-02 21:11:20 | -0.5693 | -4180.2675 | -4180.2675 | 23542.65 | Close | 56.87891 |  | 0 | 33.2 | 0 | 0
4139 | 2 | 6 |  | CC DChg | 11:15:30 | 34:26:07 | -155.506 | 3.6607 | 1.7507 | 1750.74 | 0 | 0 | 1.7507 | 1750.74 | 6.8605 | 6860.51 | 0 | 0 | 6.8605 | 6860.51 | 2024-07-02 21:11:50 | -0.5693 | -4180.2675 | -4180.2675 | 23539.67 | Close | 56.92104 |  | 0.0002 | 33.2 | 0 | 0
4140 | 2 | 6 |  | CC DChg | 11:16:00 | 34:26:37 | -155.506 | 3.6604 | 1.752 | 1752.03 | 0 | 0 | 1.752 | 1752.03 | 6.8653 | 6865.25 | 0 | 0 | 6.8653 | 6865.25 | 2024-07-02 21:12:20 | -0.5692 | -4180.6836 | -4180.6836 | 23537.68 | Close | 56.96318 |  | 0.0002 | 33.2 | 0 | 0
4141 | 2 | 6 |  | CC DChg | 11:16:30 | 34:27:07 | -155.506 | 3.6601 | 1.7533 | 1753.33 | 0 | 0 | 1.7533 | 1753.33 | 6.87 | 6870 | 0 | 0 | 6.87 | 6870 | 2024-07-02 21:12:50 | -0.5692 | -4180.2675 | -4180.2675 | 23534.7 | Close | 57.00531 |  | 0.0003 | 33.2 | 0 | 0
4142 | 2 | 6 |  | CC DChg | 11:17:00 | 34:27:37 | -155.506 | 3.6598 | 1.7546 | 1754.63 | 0 | 0 | 1.7546 | 1754.63 | 6.8747 | 6874.74 | 0 | 0 | 6.8747 | 6874.74 | 2024-07-02 21:13:20 | -0.5691 | -4180.2675 | -4180.2675 | 23533.69 | Close | 57.04744 |  | 0.0002 | 33.2 | 0 | 0
4143 | 2 | 6 |  | CC DChg | 11:17:30 | 34:28:07 | -155.506 | 3.6595 | 1.7559 | 1755.92 | 0 | 0 | 1.7559 | 1755.92 | 6.8795 | 6879.48 | 0 | 0 | 6.8795 | 6879.48 | 2024-07-02 21:13:50 | -0.5691 | -4180.2356 | -4180.2356 | 23532.69 | Close | 57.08958 |  | 0 | 33.2 | 0 | 0
4144 | 2 | 6 |  | CC DChg | 11:18:00 | 34:28:37 | -155.506 | 3.6595 | 1.7572 | 1757.22 | 0 | 0 | 1.7572 | 1757.22 | 6.8842 | 6884.22 | 0 | 0 | 6.8842 | 6884.22 | 2024-07-02 21:14:20 | -0.5691 | 0 | 0 | 23532.69 | Close | 57.13171 |  | 0 | 33.2 | 0 | 0
4145 | 2 | 6 |  | CC DChg | 11:18:30 | 34:29:07 | -155.506 | 3.6592 | 1.7585 | 1758.51 | 0 | 0 | 1.7585 | 1758.51 | 6.889 | 6888.97 | 0 | 0 | 6.889 | 6888.97 | 2024-07-02 21:14:50 | -0.569 | -4180.2675 | -4180.2675 | 23529.7 | Close | 57.17384 |  | 0.0002 | 33.2 | 0 | 0
4146 | 2 | 6 |  | CC DChg | 11:19:00 | 34:29:37 | -155.506 | 3.6589 | 1.7598 | 1759.81 | 0 | 0 | 1.7598 | 1759.81 | 6.8937 | 6893.71 | 0 | 0 | 6.8937 | 6893.71 | 2024-07-02 21:15:20 | -0.569 | -4180.2356 | -4180.2356 | 23528.7 | Close | 57.21597 |  | 0 | 33.2 | 0 | 0
4147 | 2 | 6 |  | CC DChg | 11:19:30 | 34:30:07 | -155.506 | 3.6585 | 1.7611 | 1761.1 | 0 | 0 | 1.7611 | 1761.1 | 6.8984 | 6898.45 | 0 | 0 | 6.8984 | 6898.45 | 2024-07-02 21:15:50 | -0.5689 | -4180.2675 | -4180.2675 | 23525.72 | Close | 57.25811 |  | 0.0002 | 33.2 | 0 | 0
4148 | 2 | 6 |  | CC DChg | 11:20:00 | 34:30:37 | -155.506 | 3.6582 | 1.7624 | 1762.4 | 0 | 0 | 1.7624 | 1762.4 | 6.9032 | 6903.19 | 0 | 0 | 6.9032 | 6903.19 | 2024-07-02 21:16:20 | -0.5689 | -4180.2675 | -4180.2675 | 23523.72 | Close | 57.30024 |  | 0.0002 | 33.2 | 0 | 0
4149 | 2 | 6 |  | CC DChg | 11:20:30 | 34:31:07 | -155.506 | 3.6579 | 1.7637 | 1763.7 | 0 | 0 | 1.7637 | 1763.7 | 6.9079 | 6907.93 | 0 | 0 | 6.9079 | 6907.93 | 2024-07-02 21:16:50 | -0.5688 | -4180.2356 | -4180.2356 | 23521.73 | Close | 57.34237 |  | 0.0002 | 33.2 | 0 | 0
4150 | 2 | 6 |  | CC DChg | 11:21:00 | 34:31:37 | -155.506 | 3.6576 | 1.765 | 1764.99 | 0 | 0 | 1.765 | 1764.99 | 6.9127 | 6912.67 | 0 | 0 | 6.9127 | 6912.67 | 2024-07-02 21:17:20 | -0.5688 | -4180.2675 | -4180.2675 | 23519.74 | Close | 57.3845 |  | 0.0002 | 33.2 | 0 | 0
4151 | 2 | 6 |  | CC DChg | 11:21:30 | 34:32:07 | -155.506 | 3.657 | 1.7663 | 1766.29 | 0 | 0 | 1.7663 | 1766.29 | 6.9174 | 6917.41 | 0 | 0 | 6.9174 | 6917.41 | 2024-07-02 21:17:50 | -0.5687 | -2090.1337 | -2090.1337 | 23515.75 | Close | 57.42664 |  | 0.0002 | 33.2 | 0 | 0
4152 | 2 | 6 |  | CC DChg | 11:22:00 | 34:32:37 | -155.506 | 3.657 | 1.7676 | 1767.58 | 0 | 0 | 1.7676 | 1767.58 | 6.9221 | 6922.15 | 0 | 0 | 6.9221 | 6922.15 | 2024-07-02 21:18:20 | -0.5687 | 0 | 0 | 23515.75 | Close | 57.46877 |  | 0.0002 | 33.2 | 0 | 0
4153 | 2 | 6 |  | CC DChg | 11:22:30 | 34:33:07 | -155.506 | 3.6567 | 1.7689 | 1768.88 | 0 | 0 | 1.7689 | 1768.88 | 6.9269 | 6926.89 | 0 | 0 | 6.9269 | 6926.89 | 2024-07-02 21:18:50 | -0.5686 | -4180.2675 | -4180.2675 | 23513.76 | Close | 57.5109 |  | 0.0002 | 33.2 | 0 | 0
4154 | 2 | 6 |  | CC DChg | 11:23:00 | 34:33:37 | -155.506 | 3.6564 | 1.7702 | 1770.18 | 0 | 0 | 1.7702 | 1770.18 | 6.9316 | 6931.63 | 0 | 0 | 6.9316 | 6931.63 | 2024-07-02 21:19:20 | -0.5686 | -4180.2675 | -4180.2675 | 23511.76 | Close | 57.55303 |  | 0.0002 | 33.2 | 0 | 0
4155 | 2 | 6 |  | CC DChg | 11:23:30 | 34:34:07 | -155.506 | 3.6561 | 1.7715 | 1771.47 | 0 | 0 | 1.7715 | 1771.47 | 6.9364 | 6936.36 | 0 | 0 | 6.9364 | 6936.36 | 2024-07-02 21:19:50 | -0.5685 | -4180.6836 | -4180.6836 | 23509.77 | Close | 57.59517 |  | 0.0002 | 33.2 | 0 | 0
4156 | 2 | 6 |  | CC DChg | 11:24:00 | 34:34:37 | -155.506 | 3.6558 | 1.7728 | 1772.77 | 0 | 0 | 1.7728 | 1772.77 | 6.9411 | 6941.1 | 0 | 0 | 6.9411 | 6941.1 | 2024-07-02 21:20:20 | -0.5685 | -4180.2675 | -4180.2675 | 23507.78 | Close | 57.6373 |  | 0.0002 | 33.2 | 0 | 0
4157 | 2 | 6 |  | CC DChg | 11:24:30 | 34:35:07 | -155.506 | 3.6554 | 1.7741 | 1774.06 | 0 | 0 | 1.7741 | 1774.06 | 6.9458 | 6945.84 | 0 | 0 | 6.9458 | 6945.84 | 2024-07-02 21:20:50 | -0.5684 | -4180.2675 | -4180.2675 | 23505.78 | Close | 57.67944 |  | 0.0002 | 33.2 | 0 | 0
4158 | 2 | 6 |  | CC DChg | 11:25:00 | 34:35:37 | -155.506 | 3.6551 | 1.7754 | 1775.36 | 0 | 0 | 1.7754 | 1775.36 | 6.9506 | 6950.58 | 0 | 0 | 6.9506 | 6950.58 | 2024-07-02 21:21:20 | -0.5684 | -4180.2356 | -4180.2356 | 23502.8 | Close | 57.72157 |  | 0.0003 | 33.2 | 0 | 0
4159 | 2 | 6 |  | CC DChg | 11:25:30 | 34:36:07 | -155.506 | 3.6548 | 1.7767 | 1776.66 | 0 | 0 | 1.7767 | 1776.66 | 6.9553 | 6955.31 | 0 | 0 | 6.9553 | 6955.31 | 2024-07-02 21:21:50 | -0.5683 | -4180.2675 | -4180.2675 | 23500.81 | Close | 57.7637 |  | 0.0003 | 33.2 | 0 | 0
4160 | 2 | 6 |  | CC DChg | 11:26:00 | 34:36:37 | -155.506 | 3.6548 | 1.778 | 1777.95 | 0 | 0 | 1.778 | 1777.95 | 6.96 | 6960.05 | 0 | 0 | 6.96 | 6960.05 | 2024-07-02 21:22:20 | -0.5683 | 0 | 0 | 23501.8 | Close | 57.80583 |  | 0.0002 | 33.2 | 0 | 0
4161 | 2 | 6 |  | CC DChg | 11:26:30 | 34:37:07 | -155.506 | 3.6545 | 1.7792 | 1779.25 | 0 | 0 | 1.7792 | 1779.25 | 6.9648 | 6964.78 | 0 | 0 | 6.9648 | 6964.78 | 2024-07-02 21:22:50 | -0.5683 | -4179.7876 | -4179.7876 | 23499.8 | Close | 57.84796 |  | 0.0002 | 33.2 | 0 | 0
4162 | 2 | 6 |  | CC DChg | 11:27:00 | 34:37:37 | -155.506 | 3.6542 | 1.7805 | 1780.54 | 0 | 0 | 1.7805 | 1780.54 | 6.9695 | 6969.52 | 0 | 0 | 6.9695 | 6969.52 | 2024-07-02 21:23:20 | -0.5683 | -4180.2675 | -4180.2675 | 23497.81 | Close | 57.89009 |  | 0.0002 | 33.2 | 0 | 0
4163 | 2 | 6 |  | CC DChg | 11:27:30 | 34:38:07 | -155.506 | 3.6539 | 1.7818 | 1781.84 | 0 | 0 | 1.7818 | 1781.84 | 6.9743 | 6974.25 | 0 | 0 | 6.9743 | 6974.25 | 2024-07-02 21:23:50 | -0.5682 | -4180.2675 | -4180.2675 | 23495.82 | Close | 57.93223 |  | 0.0002 | 33.2 | 0 | 0
4164 | 2 | 6 |  | CC DChg | 11:28:00 | 34:38:37 | -155.506 | 3.6536 | 1.7831 | 1783.13 | 0 | 0 | 1.7831 | 1783.13 | 6.979 | 6978.99 | 0 | 0 | 6.979 | 6978.99 | 2024-07-02 21:24:20 | -0.5682 | -4180.2356 | -4180.2356 | 23493.82 | Close | 57.97436 |  | 0.0002 | 33.2 | 0 | 0
4165 | 2 | 6 |  | CC DChg | 11:28:30 | 34:39:07 | -155.506 | 3.6533 | 1.7844 | 1784.43 | 0 | 0 | 1.7844 | 1784.43 | 6.9837 | 6983.72 | 0 | 0 | 6.9837 | 6983.72 | 2024-07-02 21:24:50 | -0.5681 | -4180.2675 | -4180.2675 | 23491.83 | Close | 58.01649 |  | 0.0002 | 33.2 | 0 | 0
4166 | 2 | 6 |  | CC DChg | 11:29:00 | 34:39:37 | -155.506 | 3.6533 | 1.7857 | 1785.73 | 0 | 0 | 1.7857 | 1785.73 | 6.9885 | 6988.46 | 0 | 0 | 6.9885 | 6988.46 | 2024-07-02 21:25:20 | -0.5681 | 0 | 0 | 23491.83 | Close | 58.05862 |  | 0.0002 | 33.2 | 0 | 0
4167 | 2 | 6 |  | CC DChg | 11:29:30 | 34:40:07 | -155.506 | 3.653 | 1.787 | 1787.02 | 0 | 0 | 1.787 | 1787.02 | 6.9932 | 6993.19 | 0 | 0 | 6.9932 | 6993.19 | 2024-07-02 21:25:50 | -0.5681 | -4180.6836 | -4180.6836 | 23489.83 | Close | 58.10076 |  | 0.0002 | 33.2 | 0 | 0
4168 | 2 | 6 |  | CC DChg | 11:30:00 | 34:40:37 | -155.506 | 3.6527 | 1.7883 | 1788.32 | 0 | 0 | 1.7883 | 1788.32 | 6.9979 | 6997.93 | 0 | 0 | 6.9979 | 6997.93 | 2024-07-02 21:26:20 | -0.568 | -4180.2675 | -4180.2675 | 23487.84 | Close | 58.14289 |  | 0.0002 | 33.2 | 0 | 0
4169 | 2 | 6 |  | CC DChg | 11:30:30 | 34:41:07 | -155.506 | 3.6523 | 1.7896 | 1789.61 | 0 | 0 | 1.7896 | 1789.61 | 7.0027 | 7002.66 | 0 | 0 | 7.0027 | 7002.66 | 2024-07-02 21:26:50 | -0.568 | -4180.2675 | -4180.2675 | 23485.85 | Close | 58.18502 |  | 0.0002 | 33.2 | 0 | 0
4170 | 2 | 6 |  | CC DChg | 11:31:00 | 34:41:37 | -155.506 | 3.652 | 1.7909 | 1790.91 | 0 | 0 | 1.7909 | 1790.91 | 7.0074 | 7007.39 | 0 | 0 | 7.0074 | 7007.39 | 2024-07-02 21:27:20 | -0.5679 | -4179.7876 | -4179.7876 | 23483.85 | Close | 58.22715 |  | 0.0002 | 33.2 | 0 | 0
4171 | 2 | 6 |  | CC DChg | 11:31:30 | 34:42:07 | -155.506 | 3.6517 | 1.7922 | 1792.21 | 0 | 0 | 1.7922 | 1792.21 | 7.0121 | 7012.12 | 0 | 0 | 7.0121 | 7012.12 | 2024-07-02 21:27:50 | -0.5679 | -4166.8261 | -4166.8261 | 23481.85 | Close | 58.26929 |  | 0.0002 | 33.2 | 0 | 0
4172 | 2 | 6 |  | CC DChg | 11:32:00 | 34:42:37 | -155.506 | 3.6517 | 1.7935 | 1793.5 | 0 | 0 | 1.7935 | 1793.5 | 7.0169 | 7016.86 | 0 | 0 | 7.0169 | 7016.86 | 2024-07-02 21:28:20 | -0.5679 | 0 | 0 | 23481.85 | Close | 58.31142 |  | 0.0002 | 33.2 | 0 | 0
4173 | 2 | 6 |  | CC DChg | 11:32:30 | 34:43:07 | -155.506 | 3.6514 | 1.7948 | 1794.8 | 0 | 0 | 1.7948 | 1794.8 | 7.0216 | 7021.59 | 0 | 0 | 7.0216 | 7021.59 | 2024-07-02 21:28:50 | -0.5678 | -4193.7639 | -4193.7639 | 23479.87 | Close | 58.35355 |  | 0.0002 | 33.2 | 0 | 0
4174 | 2 | 6 |  | CC DChg | 11:33:00 | 34:43:37 | -155.506 | 3.6511 | 1.7961 | 1796.09 | 0 | 0 | 1.7961 | 1796.09 | 7.0263 | 7026.32 | 0 | 0 | 7.0263 | 7026.32 | 2024-07-02 21:29:20 | -0.5678 | -4180.2675 | -4180.2675 | 23477.87 | Close | 58.39568 |  | 0.0002 | 33.2 | 0 | 0
4175 | 2 | 6 |  | CC DChg | 11:33:30 | 34:44:07 | -155.506 | 3.6508 | 1.7974 | 1797.39 | 0 | 0 | 1.7974 | 1797.39 | 7.0311 | 7031.05 | 0 | 0 | 7.0311 | 7031.05 | 2024-07-02 21:29:50 | -0.5677 | -4166.8261 | -4166.8261 | 23475.87 | Close | 58.43781 |  | 0.0002 | 33.2 | 0 | 0
4176 | 2 | 6 |  | CC DChg | 11:34:00 | 34:44:37 | -155.506 | 3.6505 | 1.7987 | 1798.69 | 0 | 0 | 1.7987 | 1798.69 | 7.0358 | 7035.78 | 0 | 0 | 7.0358 | 7035.78 | 2024-07-02 21:30:20 | -0.5677 | -4193.7639 | -4193.7639 | 23473.89 | Close | 58.47995 |  | 0.0002 | 33.2 | 0 | 0
4177 | 2 | 6 |  | CC DChg | 11:34:30 | 34:45:07 | -155.506 | 3.6502 | 1.8 | 1799.98 | 0 | 0 | 1.8 | 1799.98 | 7.0405 | 7040.51 | 0 | 0 | 7.0405 | 7040.51 | 2024-07-02 21:30:50 | -0.5676 | -4180.2675 | -4180.2675 | 23471.89 | Close | 58.52208 |  | 0.0002 | 33.2 | 0 | 0
4178 | 2 | 6 |  | CC DChg | 11:35:00 | 34:45:37 | -155.506 | 3.6502 | 1.8013 | 1801.28 | 0 | 0 | 1.8013 | 1801.28 | 7.0452 | 7045.24 | 0 | 0 | 7.0452 | 7045.24 | 2024-07-02 21:31:20 | -0.5676 | 0 | 0 | 23471.89 | Close | 58.56421 |  | 0.0002 | 33.2 | 0 | 0
4179 | 2 | 6 |  | CC DChg | 11:35:30 | 34:46:07 | -155.506 | 3.6499 | 1.8026 | 1802.57 | 0 | 0 | 1.8026 | 1802.57 | 7.05 | 7049.97 | 0 | 0 | 7.05 | 7049.97 | 2024-07-02 21:31:50 | -0.5676 | -4180.2356 | -4180.2356 | 23469.9 | Close | 58.60634 |  | 0.0002 | 33.2 | 0 | 0
4180 | 2 | 6 |  | CC DChg | 11:36:00 | 34:46:37 | -155.506 | 3.6492 | 1.8039 | 1803.87 | 0 | 0 | 1.8039 | 1803.87 | 7.0547 | 7054.7 | 0 | 0 | 7.0547 | 7054.7 | 2024-07-02 21:32:20 | -0.5675 | -2090.1337 | -2090.1337 | 23465.91 | Close | 58.64848 |  | 0.0002 | 33.2 | 0 | 0
4181 | 2 | 6 |  | CC DChg | 11:36:30 | 34:47:07 | -155.506 | 3.6489 | 1.8052 | 1805.16 | 0 | 0 | 1.8052 | 1805.16 | 7.0594 | 7059.43 | 0 | 0 | 7.0594 | 7059.43 | 2024-07-02 21:32:50 | -0.5674 | -4180.2675 | -4180.2675 | 23463.92 | Close | 58.69061 |  | 0.0002 | 33.2 | 0 | 0
4182 | 2 | 6 |  | CC DChg | 11:37:00 | 34:47:37 | -155.506 | 3.6486 | 1.8065 | 1806.46 | 0 | 0 | 1.8065 | 1806.46 | 7.0642 | 7064.16 | 0 | 0 | 7.0642 | 7064.16 | 2024-07-02 21:33:20 | -0.5674 | -4167.2409 | -4167.2409 | 23461.92 | Close | 58.73275 |  | 0.0002 | 33.2 | 0 | 0
4183 | 2 | 6 |  | CC DChg | 11:37:30 | 34:48:07 | -155.506 | 3.6483 | 1.8078 | 1807.76 | 0 | 0 | 1.8078 | 1807.76 | 7.0689 | 7068.89 | 0 | 0 | 7.0689 | 7068.89 | 2024-07-02 21:33:50 | -0.5673 | -4193.7959 | -4193.7959 | 23460.92 | Close | 58.77488 |  | 0 | 33.2 | 0 | 0
4184 | 2 | 6 |  | CC DChg | 11:38:00 | 34:48:37 | -155.506 | 3.6483 | 1.8091 | 1809.05 | 0 | 0 | 1.8091 | 1809.05 | 7.0736 | 7073.61 | 0 | 0 | 7.0736 | 7073.61 | 2024-07-02 21:34:20 | -0.5673 | 0 | 0 | 23459.93 | Close | 58.81701 |  | 0.0002 | 33.2 | 0 | 0
4185 | 2 | 6 |  | CC DChg | 11:38:30 | 34:49:07 | -155.506 | 3.648 | 1.8103 | 1810.35 | 0 | 0 | 1.8103 | 1810.35 | 7.0783 | 7078.34 | 0 | 0 | 7.0783 | 7078.34 | 2024-07-02 21:34:50 | -0.5673 | -4180.2356 | -4180.2356 | 23458.93 | Close | 58.85914 |  | 0 | 33.2 | 0 | 0
4186 | 2 | 6 |  | CC DChg | 11:39:00 | 34:49:37 | -155.506 | 3.6477 | 1.8116 | 1811.64 | 0 | 0 | 1.8116 | 1811.64 | 7.0831 | 7083.07 | 0 | 0 | 7.0831 | 7083.07 | 2024-07-02 21:35:20 | -0.5672 | -4166.8261 | -4166.8261 | 23455.94 | Close | 58.90128 |  | 0.0002 | 33.2 | 0 | 0
4187 | 2 | 6 |  | CC DChg | 11:39:30 | 34:50:07 | -155.506 | 3.6474 | 1.8129 | 1812.94 | 0 | 0 | 1.8129 | 1812.94 | 7.0878 | 7087.8 | 0 | 0 | 7.0878 | 7087.8 | 2024-07-02 21:35:50 | -0.5672 | -4193.7959 | -4193.7959 | 23453.95 | Close | 58.94341 |  | 0.0002 | 33.2 | 0 | 0
4188 | 2 | 6 |  | CC DChg | 11:40:00 | 34:50:37 | -155.506 | 3.6471 | 1.8142 | 1814.24 | 0 | 0 | 1.8142 | 1814.24 | 7.0925 | 7092.52 | 0 | 0 | 7.0925 | 7092.52 | 2024-07-02 21:36:20 | -0.5671 | -4166.7943 | -4166.7943 | 23451.95 | Close | 58.98554 |  | 0.0002 | 33.2 | 0 | 0
4189 | 2 | 6 |  | CC DChg | 11:40:30 | 34:51:07 | -155.506 | 3.6468 | 1.8155 | 1815.53 | 0 | 0 | 1.8155 | 1815.53 | 7.0972 | 7097.25 | 0 | 0 | 7.0972 | 7097.25 | 2024-07-02 21:36:50 | -0.5671 | -4180.2675 | -4180.2675 | 23449.96 | Close | 59.02767 |  | 0.0002 | 33.2 | 0 | 0
4190 | 2 | 6 |  | CC DChg | 11:41:00 | 34:51:37 | -155.506 | 3.6465 | 1.8168 | 1816.83 | 0 | 0 | 1.8168 | 1816.83 | 7.102 | 7101.97 | 0 | 0 | 7.102 | 7101.97 | 2024-07-02 21:37:20 | -0.567 | -4193.7959 | -4193.7959 | 23447.97 | Close | 59.06981 |  | 0.0002 | 33.2 | 0 | 0
4191 | 2 | 6 |  | CC DChg | 11:41:30 | 34:52:07 | -155.506 | 3.6465 | 1.8181 | 1818.12 | 0 | 0 | 1.8181 | 1818.12 | 7.1067 | 7106.7 | 0 | 0 | 7.1067 | 7106.7 | 2024-07-02 21:37:50 | -0.567 | 0 | 0 | 23446.98 | Close | 59.11194 |  | 0.0003 | 33.2 | 0 | 0
4192 | 2 | 6 |  | CC DChg | 11:42:00 | 34:52:37 | -155.506 | 3.6461 | 1.8194 | 1819.42 | 0 | 0 | 1.8194 | 1819.42 | 7.1114 | 7111.42 | 0 | 0 | 7.1114 | 7111.42 | 2024-07-02 21:38:20 | -0.567 | -4166.8261 | -4166.8261 | 23444.98 | Close | 59.15407 |  | 0.0003 | 33.2 | 0 | 0
4193 | 2 | 6 |  | CC DChg | 11:42:30 | 34:53:07 | -155.506 | 3.6458 | 1.8207 | 1820.72 | 0 | 0 | 1.8207 | 1820.72 | 7.1161 | 7116.15 | 0 | 0 | 7.1161 | 7116.15 | 2024-07-02 21:38:50 | -0.5669 | -4180.2675 | -4180.2675 | 23443.98 | Close | 59.1962 |  | 0.0002 | 33.2 | 0 | 0
4194 | 2 | 6 |  | CC DChg | 11:43:00 | 34:53:37 | -155.506 | 3.6455 | 1.822 | 1822.01 | 0 | 0 | 1.822 | 1822.01 | 7.1209 | 7120.87 | 0 | 0 | 7.1209 | 7120.87 | 2024-07-02 21:39:20 | -0.5669 | -4179.7876 | -4179.7876 | 23441.98 | Close | 59.23833 |  | 0.0002 | 33.2 | 0 | 0
4195 | 2 | 6 |  | CC DChg | 11:43:30 | 34:54:07 | -155.506 | 3.6452 | 1.8233 | 1823.31 | 0 | 0 | 1.8233 | 1823.31 | 7.1256 | 7125.6 | 0 | 0 | 7.1256 | 7125.6 | 2024-07-02 21:39:50 | -0.5669 | -4180.2675 | -4180.2675 | 23439.99 | Close | 59.28046 |  | 0.0002 | 33.2 | 0 | 0
4196 | 2 | 6 |  | CC DChg | 11:44:00 | 34:54:37 | -155.506 | 3.6452 | 1.8246 | 1824.6 | 0 | 0 | 1.8246 | 1824.6 | 7.1303 | 7130.32 | 0 | 0 | 7.1303 | 7130.32 | 2024-07-02 21:40:20 | -0.5669 | 0 | 0 | 23439.99 | Close | 59.3226 |  | 0.0002 | 33.2 | 0 | 0
4197 | 2 | 6 |  | CC DChg | 11:44:30 | 34:55:07 | -155.506 | 3.6449 | 1.8259 | 1825.9 | 0 | 0 | 1.8259 | 1825.9 | 7.135 | 7135.05 | 0 | 0 | 7.135 | 7135.05 | 2024-07-02 21:40:50 | -0.5668 | -4180.6836 | -4180.6836 | 23438 | Close | 59.36473 |  | 0.0002 | 33.2 | 0 | 0
4198 | 2 | 6 |  | CC DChg | 11:45:00 | 34:55:37 | -155.506 | 3.6446 | 1.8272 | 1827.19 | 0 | 0 | 1.8272 | 1827.19 | 7.1398 | 7139.77 | 0 | 0 | 7.1398 | 7139.77 | 2024-07-02 21:41:20 | -0.5668 | -4180.2675 | -4180.2675 | 23436 | Close | 59.40687 |  | 0.0002 | 33.2 | 0 | 0
4199 | 2 | 6 |  | CC DChg | 11:45:30 | 34:56:07 | -155.506 | 3.6443 | 1.8285 | 1828.49 | 0 | 0 | 1.8285 | 1828.49 | 7.1445 | 7144.49 | 0 | 0 | 7.1445 | 7144.49 | 2024-07-02 21:41:50 | -0.5667 | -4180.2675 | -4180.2675 | 23435 | Close | 59.449 |  | 0 | 33.2 | 0 | 0
4200 | 2 | 6 |  | CC DChg | 11:46:00 | 34:56:37 | -155.506 | 3.644 | 1.8298 | 1829.79 | 0 | 0 | 1.8298 | 1829.79 | 7.1492 | 7149.21 | 0 | 0 | 7.1492 | 7149.21 | 2024-07-02 21:42:20 | -0.5667 | -4180.2356 | -4180.2356 | 23432.02 | Close | 59.49113 |  | 0.0002 | 33.2 | 0 | 0
4201 | 2 | 6 |  | CC DChg | 11:46:30 | 34:57:07 | -155.506 | 3.6437 | 1.8311 | 1831.08 | 0 | 0 | 1.8311 | 1831.08 | 7.1539 | 7153.94 | 0 | 0 | 7.1539 | 7153.94 | 2024-07-02 21:42:50 | -0.5666 | -4180.2675 | -4180.2675 | 23430.02 | Close | 59.53326 |  | 0.0002 | 33.2 | 0 | 0
4202 | 2 | 6 |  | CC DChg | 11:47:00 | 34:57:37 | -155.506 | 3.6437 | 1.8324 | 1832.38 | 0 | 0 | 1.8324 | 1832.38 | 7.1587 | 7158.66 | 0 | 0 | 7.1587 | 7158.66 | 2024-07-02 21:43:20 | -0.5666 | 0 | 0 | 23430.02 | Close | 59.57539 |  | 0.0002 | 33.2 | 0 | 0
4203 | 2 | 6 |  | CC DChg | 11:47:30 | 34:58:07 | -155.506 | 3.6434 | 1.8337 | 1833.67 | 0 | 0 | 1.8337 | 1833.67 | 7.1634 | 7163.38 | 0 | 0 | 7.1634 | 7163.38 | 2024-07-02 21:43:50 | -0.5666 | -4180.2356 | -4180.2356 | 23428.03 | Close | 59.61753 |  | 0.0002 | 33.2 | 0 | 0
4204 | 2 | 6 |  | CC DChg | 11:48:00 | 34:58:37 | -155.506 | 3.643 | 1.835 | 1834.97 | 0 | 0 | 1.835 | 1834.97 | 7.1681 | 7168.1 | 0 | 0 | 7.1681 | 7168.1 | 2024-07-02 21:44:20 | -0.5665 | -4180.2675 | -4180.2675 | 23426.04 | Close | 59.65966 |  | 0.0002 | 33.2 | 0 | 0
4205 | 2 | 6 |  | CC DChg | 11:48:30 | 34:59:07 | -155.506 | 3.6427 | 1.8363 | 1836.27 | 0 | 0 | 1.8363 | 1836.27 | 7.1728 | 7172.82 | 0 | 0 | 7.1728 | 7172.82 | 2024-07-02 21:44:50 | -0.5665 | -4180.2675 | -4180.2675 | 23424.04 | Close | 59.70179 |  | 0.0002 | 33.2 | 0 | 0
4206 | 2 | 6 |  | CC DChg | 11:49:00 | 34:59:37 | -155.506 | 3.6424 | 1.8376 | 1837.56 | 0 | 0 | 1.8376 | 1837.56 | 7.1775 | 7177.54 | 0 | 0 | 7.1775 | 7177.54 | 2024-07-02 21:45:20 | -0.5664 | -4180.2356 | -4180.2356 | 23423.04 | Close | 59.74392 |  | 0 | 33.2 | 0 | 0
4207 | 2 | 6 |  | CC DChg | 11:49:30 | 35:00:07 | -155.506 | 3.6424 | 1.8389 | 1838.86 | 0 | 0 | 1.8389 | 1838.86 | 7.1823 | 7182.26 | 0 | 0 | 7.1823 | 7182.26 | 2024-07-02 21:45:50 | -0.5664 | 0 | 0 | 23422.05 | Close | 59.78606 |  | 0.0002 | 33.2 | 0 | 0
4208 | 2 | 6 |  | CC DChg | 11:50:00 | 35:00:37 | -155.506 | 3.6421 | 1.8402 | 1840.15 | 0 | 0 | 1.8402 | 1840.15 | 7.187 | 7186.98 | 0 | 0 | 7.187 | 7186.98 | 2024-07-02 21:46:20 | -0.5664 | -4180.2675 | -4180.2675 | 23420.06 | Close | 59.82819 |  | 0.0002 | 33.2 | 0 | 0
4209 | 2 | 6 |  | CC DChg | 11:50:30 | 35:01:07 | -155.506 | 3.6415 | 1.8414 | 1841.45 | 0 | 0 | 1.8414 | 1841.45 | 7.1917 | 7191.7 | 0 | 0 | 7.1917 | 7191.7 | 2024-07-02 21:46:50 | -0.5663 | -2090.3418 | -2090.3418 | 23416.07 | Close | 59.87033 |  | 0.0002 | 33.2 | 0 | 0
4210 | 2 | 6 |  | CC DChg | 11:51:00 | 35:01:37 | -155.506 | 3.6412 | 1.8427 | 1842.75 | 0 | 0 | 1.8427 | 1842.75 | 7.1964 | 7196.42 | 0 | 0 | 7.1964 | 7196.42 | 2024-07-02 21:47:20 | -0.5662 | -4180.2675 | -4180.2675 | 23414.08 | Close | 59.91246 |  | 0.0002 | 33.2 | 0 | 0
4211 | 2 | 6 |  | CC DChg | 11:51:30 | 35:02:07 | -155.506 | 3.6412 | 1.844 | 1844.04 | 0 | 0 | 1.844 | 1844.04 | 7.2011 | 7201.14 | 0 | 0 | 7.2011 | 7201.14 | 2024-07-02 21:47:50 | -0.5662 | 0 | 0 | 23414.08 | Close | 59.95459 |  | 0.0002 | 33.2 | 0 | 0
4212 | 2 | 6 |  | CC DChg | 11:52:00 | 35:02:37 | -155.506 | 3.6406 | 1.8453 | 1845.34 | 0 | 0 | 1.8453 | 1845.34 | 7.2059 | 7205.86 | 0 | 0 | 7.2059 | 7205.86 | 2024-07-02 21:48:20 | -0.5661 | -2090.1178 | -2090.1178 | 23410.09 | Close | 59.99672 |  | 0.0002 | 33.2 | 0 | 0
4213 | 2 | 6 |  | CC DChg | 11:52:30 | 35:03:07 | -155.506 | 3.6406 | 1.8466 | 1846.63 | 0 | 0 | 1.8466 | 1846.63 | 7.2106 | 7210.57 | 0 | 0 | 7.2106 | 7210.57 | 2024-07-02 21:48:50 | -0.5661 | 0 | 0 | 23410.09 | Close | 60.03886 |  | 0.0002 | 33.2 | 0 | 0
4214 | 2 | 6 |  | CC DChg | 11:53:00 | 35:03:37 | -155.506 | 3.6403 | 1.8479 | 1847.93 | 0 | 0 | 1.8479 | 1847.93 | 7.2153 | 7215.29 | 0 | 0 | 7.2153 | 7215.29 | 2024-07-02 21:49:20 | -0.5661 | -4180.2675 | -4180.2675 | 23408.09 | Close | 60.08099 |  | 0.0002 | 33.2 | 0 | 0
4215 | 2 | 6 |  | CC DChg | 11:53:30 | 35:04:07 | -155.506 | 3.6399 | 1.8492 | 1849.22 | 0 | 0 | 1.8492 | 1849.22 | 7.22 | 7220.01 | 0 | 0 | 7.22 | 7220.01 | 2024-07-02 21:49:50 | -0.566 | -4180.2356 | -4180.2356 | 23406.1 | Close | 60.12312 |  | 0.0002 | 33.2 | 0 | 0
4216 | 2 | 6 |  | CC DChg | 11:54:00 | 35:04:37 | -155.506 | 3.6396 | 1.8505 | 1850.52 | 0 | 0 | 1.8505 | 1850.52 | 7.2247 | 7224.72 | 0 | 0 | 7.2247 | 7224.72 | 2024-07-02 21:50:20 | -0.566 | -4180.2675 | -4180.2675 | 23405.1 | Close | 60.16525 |  | 0 | 33.2 | 0 | 0
4217 | 2 | 6 |  | CC DChg | 11:54:30 | 35:05:07 | -155.506 | 3.6393 | 1.8518 | 1851.82 | 0 | 0 | 1.8518 | 1851.82 | 7.2294 | 7229.44 | 0 | 0 | 7.2294 | 7229.44 | 2024-07-02 21:50:50 | -0.5659 | -4180.2675 | -4180.2675 | 23401.13 | Close | 60.20739 |  | 0.0003 | 33.2 | 0 | 0
4218 | 2 | 6 |  | CC DChg | 11:55:00 | 35:05:37 | -155.506 | 3.6393 | 1.8531 | 1853.11 | 0 | 0 | 1.8531 | 1853.11 | 7.2342 | 7234.16 | 0 | 0 | 7.2342 | 7234.16 | 2024-07-02 21:51:20 | -0.5659 | 0 | 0 | 23402.11 | Close | 60.24952 |  | 0.0002 | 33.2 | 0 | 0
4219 | 2 | 6 |  | CC DChg | 11:55:30 | 35:06:07 | -155.506 | 3.639 | 1.8544 | 1854.41 | 0 | 0 | 1.8544 | 1854.41 | 7.2389 | 7238.87 | 0 | 0 | 7.2389 | 7238.87 | 2024-07-02 21:51:50 | -0.5659 | -4180.2675 | -4180.2675 | 23401.11 | Close | 60.29165 |  | 0 | 33.2 | 0 | 0
4220 | 2 | 6 |  | CC DChg | 11:56:00 | 35:06:37 | -155.506 | 3.6387 | 1.8557 | 1855.7 | 0 | 0 | 1.8557 | 1855.7 | 7.2436 | 7243.59 | 0 | 0 | 7.2436 | 7243.59 | 2024-07-02 21:52:20 | -0.5658 | -4180.2675 | -4180.2675 | 23398.13 | Close | 60.33378 |  | 0.0002 | 33.2 | 0 | 0
4221 | 2 | 6 |  | CC DChg | 11:56:30 | 35:07:07 | -155.506 | 3.6384 | 1.857 | 1857 | 0 | 0 | 1.857 | 1857 | 7.2483 | 7248.3 | 0 | 0 | 7.2483 | 7248.3 | 2024-07-02 21:52:50 | -0.5658 | -4179.7876 | -4179.7876 | 23396.13 | Close | 60.37591 |  | 0.0002 | 33.2 | 0 | 0
4222 | 2 | 6 |  | CC DChg | 11:57:00 | 35:07:37 | -155.506 | 3.6381 | 1.8583 | 1858.3 | 0 | 0 | 1.8583 | 1858.3 | 7.253 | 7253.02 | 0 | 0 | 7.253 | 7253.02 | 2024-07-02 21:53:20 | -0.5657 | -4180.2675 | -4180.2675 | 23394.14 | Close | 60.41804 |  | 0.0002 | 33.2 | 0 | 0
4223 | 2 | 6 |  | CC DChg | 11:57:30 | 35:08:07 | -155.506 | 3.6381 | 1.8596 | 1859.59 | 0 | 0 | 1.8596 | 1859.59 | 7.2577 | 7257.73 | 0 | 0 | 7.2577 | 7257.73 | 2024-07-02 21:53:50 | -0.5657 | 0 | 0 | 23394.14 | Close | 60.46018 |  | 0.0002 | 33.2 | 0 | 0
4224 | 2 | 6 |  | CC DChg | 11:58:00 | 35:08:37 | -155.506 | 3.6378 | 1.8609 | 1860.89 | 0 | 0 | 1.8609 | 1860.89 | 7.2624 | 7262.45 | 0 | 0 | 7.2624 | 7262.45 | 2024-07-02 21:54:20 | -0.5657 | -4180.2356 | -4180.2356 | 23392.15 | Close | 60.50231 |  | 0.0002 | 33.2 | 0 | 0
4225 | 2 | 6 |  | CC DChg | 11:58:30 | 35:09:07 | -155.506 | 3.6375 | 1.8622 | 1862.18 | 0 | 0 | 1.8622 | 1862.18 | 7.2672 | 7267.16 | 0 | 0 | 7.2672 | 7267.16 | 2024-07-02 21:54:50 | -0.5656 | -4180.2675 | -4180.2675 | 23390.15 | Close | 60.54444 |  | 0.0002 | 33.2 | 0 | 0
4226 | 2 | 6 |  | CC DChg | 11:59:00 | 35:09:37 | -155.506 | 3.6372 | 1.8635 | 1863.48 | 0 | 0 | 1.8635 | 1863.48 | 7.2719 | 7271.87 | 0 | 0 | 7.2719 | 7271.87 | 2024-07-02 21:55:20 | -0.5656 | -4180.2675 | -4180.2675 | 23388.16 | Close | 60.58657 |  | 0.0002 | 33.2 | 0 | 0
4227 | 2 | 6 |  | CC DChg | 11:59:30 | 35:10:07 | -155.506 | 3.6368 | 1.8648 | 1864.78 | 0 | 0 | 1.8648 | 1864.78 | 7.2766 | 7276.59 | 0 | 0 | 7.2766 | 7276.59 | 2024-07-02 21:55:50 | -0.5656 | -4180.2356 | -4180.2356 | 23385.18 | Close | 60.62871 |  | 0.0003 | 33.2 | 0 | 0
4228 | 2 | 6 |  | CC DChg | 12:00:00 | 35:10:37 | -155.506 | 3.6368 | 1.8661 | 1866.07 | 0 | 0 | 1.8661 | 1866.07 | 7.2813 | 7281.3 | 0 | 0 | 7.2813 | 7281.3 | 2024-07-02 21:56:20 | -0.5656 | 0 | 0 | 23385.18 | Close | 60.67084 |  | 0.0003 | 33.2 | 0 | 0
4229 | 2 | 6 |  | CC DChg | 12:00:30 | 35:11:07 | -155.506 | 3.6365 | 1.8674 | 1867.37 | 0 | 0 | 1.8674 | 1867.37 | 7.286 | 7286.01 | 0 | 0 | 7.286 | 7286.01 | 2024-07-02 21:56:50 | -0.5655 | -4180.2675 | -4180.2675 | 23384.17 | Close | 60.71297 |  | 0.0002 | 33.2 | 0 | 0
4230 | 2 | 6 |  | CC DChg | 12:01:00 | 35:11:37 | -155.506 | 3.6362 | 1.8687 | 1868.66 | 0 | 0 | 1.8687 | 1868.66 | 7.2907 | 7290.73 | 0 | 0 | 7.2907 | 7290.73 | 2024-07-02 21:57:20 | -0.5655 | -4180.2356 | -4180.2356 | 23382.18 | Close | 60.7551 |  | 0.0002 | 33.2 | 0 | 0
4231 | 2 | 6 |  | CC DChg | 12:01:30 | 35:12:07 | -155.506 | 3.6359 | 1.87 | 1869.96 | 0 | 0 | 1.87 | 1869.96 | 7.2954 | 7295.44 | 0 | 0 | 7.2954 | 7295.44 | 2024-07-02 21:57:50 | -0.5654 | -4180.2675 | -4180.2675 | 23379.2 | Close | 60.79724 |  | 0.0003 | 33.2 | 0 | 0
4232 | 2 | 6 |  | CC DChg | 12:02:00 | 35:12:37 | -155.506 | 3.6359 | 1.8713 | 1871.25 | 0 | 0 | 1.8713 | 1871.25 | 7.3002 | 7300.15 | 0 | 0 | 7.3002 | 7300.15 | 2024-07-02 21:58:20 | -0.5654 | 0 | 0 | 23380.19 | Close | 60.83937 |  | 0.0002 | 33.2 | 0 | 0
4233 | 2 | 6 |  | CC DChg | 12:02:30 | 35:13:07 | -155.506 | 3.6356 | 1.8726 | 1872.55 | 0 | 0 | 1.8726 | 1872.55 | 7.3049 | 7304.86 | 0 | 0 | 7.3049 | 7304.86 | 2024-07-02 21:58:50 | -0.5654 | -4180.2356 | -4180.2356 | 23378.19 | Close | 60.8815 |  | 0.0002 | 33.2 | 0 | 0
4234 | 2 | 6 |  | CC DChg | 12:03:00 | 35:13:37 | -155.506 | 3.6353 | 1.8738 | 1873.85 | 0 | 0 | 1.8738 | 1873.85 | 7.3096 | 7309.57 | 0 | 0 | 7.3096 | 7309.57 | 2024-07-02 21:59:20 | -0.5653 | -4180.2675 | -4180.2675 | 23376.2 | Close | 60.92363 |  | 0.0002 | 33.2 | 0 | 0
4235 | 2 | 6 |  | CC DChg | 12:03:30 | 35:14:07 | -155.506 | 3.635 | 1.8751 | 1875.14 | 0 | 0 | 1.8751 | 1875.14 | 7.3143 | 7314.28 | 0 | 0 | 7.3143 | 7314.28 | 2024-07-02 21:59:50 | -0.5653 | -4166.8261 | -4166.8261 | 23374.2 | Close | 60.96576 |  | 0.0002 | 33.2 | 0 | 0
4236 | 2 | 6 |  | CC DChg | 12:04:00 | 35:14:37 | -155.506 | 3.6347 | 1.8764 | 1876.44 | 0 | 0 | 1.8764 | 1876.44 | 7.319 | 7318.99 | 0 | 0 | 7.319 | 7318.99 | 2024-07-02 22:00:20 | -0.5652 | -4193.7639 | -4193.7639 | 23372.21 | Close | 61.0079 |  | 0.0002 | 33.2 | 0 | 0
4237 | 2 | 6 |  | CC DChg | 12:04:30 | 35:15:07 | -155.506 | 3.6344 | 1.8777 | 1877.73 | 0 | 0 | 1.8777 | 1877.73 | 7.3237 | 7323.7 | 0 | 0 | 7.3237 | 7323.7 | 2024-07-02 22:00:50 | -0.5652 | -4180.2675 | -4180.2675 | 23370.22 | Close | 61.05003 |  | 0.0002 | 33.2 | 0 | 0
4238 | 2 | 6 |  | CC DChg | 12:05:00 | 35:15:37 | -155.506 | 3.6337 | 1.879 | 1879.03 | 0 | 0 | 1.879 | 1879.03 | 7.3284 | 7328.41 | 0 | 0 | 7.3284 | 7328.41 | 2024-07-02 22:01:20 | -0.5651 | -2090.1337 | -2090.1337 | 23365.24 | Close | 61.09216 |  | 0.0003 | 33.2 | 0 | 0
4239 | 2 | 6 |  | CC DChg | 12:05:30 | 35:16:07 | -155.506 | 3.6337 | 1.8803 | 1880.33 | 0 | 0 | 1.8803 | 1880.33 | 7.3331 | 7333.12 | 0 | 0 | 7.3331 | 7333.12 | 2024-07-02 22:01:50 | -0.5651 | 0 | 0 | 23366.23 | Close | 61.1343 |  | 0.0002 | 33.2 | 0 | 0
4240 | 2 | 6 |  | CC DChg | 12:06:00 | 35:16:37 | -155.506 | 3.6334 | 1.8816 | 1881.62 | 0 | 0 | 1.8816 | 1881.62 | 7.3378 | 7337.83 | 0 | 0 | 7.3378 | 7337.83 | 2024-07-02 22:02:20 | -0.565 | -4180.2675 | -4180.2675 | 23364.24 | Close | 61.17643 |  | 0.0002 | 33.2 | 0 | 0
4241 | 2 | 6 |  | CC DChg | 12:06:30 | 35:17:07 | -155.506 | 3.6331 | 1.8829 | 1882.92 | 0 | 0 | 1.8829 | 1882.92 | 7.3425 | 7342.54 | 0 | 0 | 7.3425 | 7342.54 | 2024-07-02 22:02:50 | -0.565 | -4166.8261 | -4166.8261 | 23362.24 | Close | 61.21856 |  | 0.0002 | 33.2 | 0 | 0
4242 | 2 | 6 |  | CC DChg | 12:07:00 | 35:17:37 | -155.506 | 3.6331 | 1.8842 | 1884.21 | 0 | 0 | 1.8842 | 1884.21 | 7.3472 | 7347.25 | 0 | 0 | 7.3472 | 7347.25 | 2024-07-02 22:03:20 | -0.565 | 0 | 0 | 23362.24 | Close | 61.2607 |  | 0.0002 | 33.2 | 0 | 0
4243 | 2 | 6 |  | CC DChg | 12:07:30 | 35:18:07 | -155.506 | 3.6328 | 1.8855 | 1885.51 | 0 | 0 | 1.8855 | 1885.51 | 7.352 | 7351.96 | 0 | 0 | 7.352 | 7351.96 | 2024-07-02 22:03:50 | -0.5649 | -4193.7959 | -4193.7959 | 23360.25 | Close | 61.30283 |  | 0.0002 | 33.2 | 0 | 0
4244 | 2 | 6 |  | CC DChg | 12:08:00 | 35:18:37 | -155.506 | 3.6325 | 1.8868 | 1886.81 | 0 | 0 | 1.8868 | 1886.81 | 7.3567 | 7356.66 | 0 | 0 | 7.3567 | 7356.66 | 2024-07-02 22:04:20 | -0.5649 | -4180.2675 | -4180.2675 | 23358.26 | Close | 61.34496 |  | 0.0002 | 33.2 | 0 | 0
4245 | 2 | 6 |  | CC DChg | 12:08:30 | 35:19:07 | -155.506 | 3.6322 | 1.8881 | 1888.1 | 0 | 0 | 1.8881 | 1888.1 | 7.3614 | 7361.37 | 0 | 0 | 7.3614 | 7361.37 | 2024-07-02 22:04:50 | -0.5648 | -4166.7943 | -4166.7943 | 23357.25 | Close | 61.38709 |  | 0 | 33.2 | 0 | 0
4246 | 2 | 6 |  | CC DChg | 12:09:00 | 35:19:37 | -155.506 | 3.6319 | 1.8894 | 1889.4 | 0 | 0 | 1.8894 | 1889.4 | 7.3661 | 7366.08 | 0 | 0 | 7.3661 | 7366.08 | 2024-07-02 22:05:20 | -0.5648 | -4180.2675 | -4180.2675 | 23354.26 | Close | 61.42923 |  | 0.0002 | 33.2 | 0 | 0
4247 | 2 | 6 |  | CC DChg | 12:09:30 | 35:20:07 | -155.506 | 3.6316 | 1.8907 | 1890.69 | 0 | 0 | 1.8907 | 1890.69 | 7.3708 | 7370.78 | 0 | 0 | 7.3708 | 7370.78 | 2024-07-02 22:05:50 | -0.5647 | -4193.7959 | -4193.7959 | 23352.28 | Close | 61.47136 |  | 0.0002 | 33.2 | 0 | 0
4248 | 2 | 6 |  | CC DChg | 12:10:00 | 35:20:37 | -155.506 | 3.6313 | 1.892 | 1891.99 | 0 | 0 | 1.892 | 1891.99 | 7.3755 | 7375.49 | 0 | 0 | 7.3755 | 7375.49 | 2024-07-02 22:06:20 | -0.5647 | -4166.7943 | -4166.7943 | 23351.27 | Close | 61.51349 |  | 0 | 33.2 | 0 | 0
4249 | 2 | 6 |  | CC DChg | 12:10:30 | 35:21:07 | -155.506 | 3.6313 | 1.8933 | 1893.28 | 0 | 0 | 1.8933 | 1893.28 | 7.3802 | 7380.2 | 0 | 0 | 7.3802 | 7380.2 | 2024-07-02 22:06:50 | -0.5647 | 0 | 0 | 23349.29 | Close | 61.55562 |  | 0.0003 | 33.2 | 0 | 0
4250 | 2 | 6 |  | CC DChg | 12:11:00 | 35:21:37 | -155.506 | 3.631 | 1.8946 | 1894.58 | 0 | 0 | 1.8946 | 1894.58 | 7.3849 | 7384.9 | 0 | 0 | 7.3849 | 7384.9 | 2024-07-02 22:07:20 | -0.5646 | -4180.2675 | -4180.2675 | 23349.27 | Close | 61.59776 |  | 0 | 33.2 | 0 | 0
4251 | 2 | 6 |  | CC DChg | 12:11:30 | 35:22:07 | -155.506 | 3.6306 | 1.8959 | 1895.88 | 0 | 0 | 1.8959 | 1895.88 | 7.3896 | 7389.61 | 0 | 0 | 7.3896 | 7389.61 | 2024-07-02 22:07:50 | -0.5646 | -4193.7639 | -4193.7639 | 23346.3 | Close | 61.63989 |  | 0.0002 | 33.2 | 0 | 0
4252 | 2 | 6 |  | CC DChg | 12:12:00 | 35:22:37 | -155.506 | 3.6303 | 1.8972 | 1897.17 | 0 | 0 | 1.8972 | 1897.17 | 7.3943 | 7394.31 | 0 | 0 | 7.3943 | 7394.31 | 2024-07-02 22:08:20 | -0.5645 | -4166.8261 | -4166.8261 | 23344.3 | Close | 61.68202 |  | 0.0002 | 33.2 | 0 | 0
4253 | 2 | 6 |  | CC DChg | 12:12:30 | 35:23:07 | -155.506 | 3.63 | 1.8985 | 1898.47 | 0 | 0 | 1.8985 | 1898.47 | 7.399 | 7399.01 | 0 | 0 | 7.399 | 7399.01 | 2024-07-02 22:08:50 | -0.5645 | -4180.2675 | -4180.2675 | 23342.3 | Close | 61.72415 |  | 0.0002 | 33.2 | 0 | 0
4254 | 2 | 6 |  | CC DChg | 12:13:00 | 35:23:37 | -155.506 | 3.63 | 1.8998 | 1899.76 | 0 | 0 | 1.8998 | 1899.76 | 7.4037 | 7403.72 | 0 | 0 | 7.4037 | 7403.72 | 2024-07-02 22:09:20 | -0.5645 | 0 | 0 | 23342.3 | Close | 61.76629 |  | 0.0002 | 33.2 | 0 | 0
4255 | 2 | 6 |  | CC DChg | 12:13:30 | 35:24:07 | -155.506 | 3.6297 | 1.9011 | 1901.06 | 0 | 0 | 1.9011 | 1901.06 | 7.4084 | 7408.42 | 0 | 0 | 7.4084 | 7408.42 | 2024-07-02 22:09:50 | -0.5644 | -4193.7959 | -4193.7959 | 23340.32 | Close | 61.80842 |  | 0.0002 | 33.2 | 0 | 0
4256 | 2 | 6 |  | CC DChg | 12:14:00 | 35:24:37 | -155.506 | 3.6294 | 1.9024 | 1902.36 | 0 | 0 | 1.9024 | 1902.36 | 7.4131 | 7413.13 | 0 | 0 | 7.4131 | 7413.13 | 2024-07-02 22:10:20 | -0.5644 | -4166.8261 | -4166.8261 | 23339.31 | Close | 61.85055 |  | 0 | 33.2 | 0 | 0
4257 | 2 | 6 |  | CC DChg | 12:14:30 | 35:25:07 | -155.506 | 3.6291 | 1.9037 | 1903.65 | 0 | 0 | 1.9037 | 1903.65 | 7.4178 | 7417.83 | 0 | 0 | 7.4178 | 7417.83 | 2024-07-02 22:10:50 | -0.5643 | -4180.2356 | -4180.2356 | 23336.32 | Close | 61.89268 |  | 0.0002 | 33.2 | 0 | 0
4258 | 2 | 6 |  | CC DChg | 12:15:00 | 35:25:37 | -155.506 | 3.6288 | 1.9049 | 1904.95 | 0 | 0 | 1.9049 | 1904.95 | 7.4225 | 7422.53 | 0 | 0 | 7.4225 | 7422.53 | 2024-07-02 22:11:20 | -0.5643 | -4180.2675 | -4180.2675 | 23334.33 | Close | 61.93482 |  | 0.0002 | 33.2 | 0 | 0
4259 | 2 | 6 |  | CC DChg | 12:15:30 | 35:26:07 | -155.506 | 3.6288 | 1.9062 | 1906.24 | 0 | 0 | 1.9062 | 1906.24 | 7.4272 | 7427.23 | 0 | 0 | 7.4272 | 7427.23 | 2024-07-02 22:11:50 | -0.5643 | 0 | 0 | 23334.33 | Close | 61.97695 |  | 0.0002 | 33.2 | 0 | 0
4260 | 2 | 6 |  | CC DChg | 12:16:00 | 35:26:37 | -155.506 | 3.6285 | 1.9075 | 1907.54 | 0 | 0 | 1.9075 | 1907.54 | 7.4319 | 7431.94 | 0 | 0 | 7.4319 | 7431.94 | 2024-07-02 22:12:20 | -0.5642 | -4180.2356 | -4180.2356 | 23332.34 | Close | 62.01908 |  | 0.0002 | 33.2 | 0 | 0
4261 | 2 | 6 |  | CC DChg | 12:16:30 | 35:27:07 | -155.506 | 3.6282 | 1.9088 | 1908.84 | 0 | 0 | 1.9088 | 1908.84 | 7.4366 | 7436.64 | 0 | 0 | 7.4366 | 7436.64 | 2024-07-02 22:12:50 | -0.5642 | -4180.2675 | -4180.2675 | 23330.34 | Close | 62.06121 |  | 0.0002 | 33.2 | 0 | 0
4262 | 2 | 6 |  | CC DChg | 12:17:00 | 35:27:37 | -155.506 | 3.6279 | 1.9101 | 1910.13 | 0 | 0 | 1.9101 | 1910.13 | 7.4413 | 7441.34 | 0 | 0 | 7.4413 | 7441.34 | 2024-07-02 22:13:20 | -0.5642 | -4180.2675 | -4180.2675 | 23327.36 | Close | 62.10334 |  | 0.0003 | 33.2 | 0 | 0
4263 | 2 | 6 |  | CC DChg | 12:17:30 | 35:28:07 | -155.506 | 3.6275 | 1.9114 | 1911.43 | 0 | 0 | 1.9114 | 1911.43 | 7.446 | 7446.04 | 0 | 0 | 7.446 | 7446.04 | 2024-07-02 22:13:50 | -0.5641 | -4180.2356 | -4180.2356 | 23326.36 | Close | 62.14548 |  | 0.0002 | 33.2 | 0 | 0
4264 | 2 | 6 |  | CC DChg | 12:18:00 | 35:28:37 | -155.506 | 3.6272 | 1.9127 | 1912.72 | 0 | 0 | 1.9127 | 1912.72 | 7.4507 | 7450.74 | 0 | 0 | 7.4507 | 7450.74 | 2024-07-02 22:14:20 | -0.5641 | -4180.2675 | -4180.2675 | 23324.36 | Close | 62.18761 |  | 0.0002 | 33.2 | 0 | 0
4265 | 2 | 6 |  | CC DChg | 12:18:30 | 35:29:07 | -155.506 | 3.6272 | 1.914 | 1914.02 | 0 | 0 | 1.914 | 1914.02 | 7.4554 | 7455.44 | 0 | 0 | 7.4554 | 7455.44 | 2024-07-02 22:14:50 | -0.5641 | 0 | 0 | 23323.37 | Close | 62.22974 |  | 0.0003 | 33.2 | 0 | 0
4266 | 2 | 6 |  | CC DChg | 12:19:00 | 35:29:37 | -155.506 | 3.6269 | 1.9153 | 1915.31 | 0 | 0 | 1.9153 | 1915.31 | 7.4601 | 7460.14 | 0 | 0 | 7.4601 | 7460.14 | 2024-07-02 22:15:20 | -0.564 | -4180.6836 | -4180.6836 | 23322.37 | Close | 62.27188 |  | 0.0002 | 33.2 | 0 | 0
4267 | 2 | 6 |  | CC DChg | 12:19:30 | 35:30:07 | -155.506 | 3.6266 | 1.9166 | 1916.61 | 0 | 0 | 1.9166 | 1916.61 | 7.4648 | 7464.84 | 0 | 0 | 7.4648 | 7464.84 | 2024-07-02 22:15:50 | -0.564 | -4180.2675 | -4180.2675 | 23320.37 | Close | 62.31401 |  | 0.0002 | 33.2 | 0 | 0
4268 | 2 | 6 |  | CC DChg | 12:20:00 | 35:30:37 | -155.506 | 3.6263 | 1.9179 | 1917.91 | 0 | 0 | 1.9179 | 1917.91 | 7.4695 | 7469.54 | 0 | 0 | 7.4695 | 7469.54 | 2024-07-02 22:16:20 | -0.5639 | -4180.2675 | -4180.2675 | 23318.38 | Close | 62.35614 |  | 0.0002 | 33.2 | 0 | 0
4269 | 2 | 6 |  | CC DChg | 12:20:30 | 35:31:07 | -155.506 | 3.6257 | 1.9192 | 1919.2 | 0 | 0 | 1.9192 | 1919.2 | 7.4742 | 7474.24 | 0 | 0 | 7.4742 | 7474.24 | 2024-07-02 22:16:50 | -0.5638 | -2090.1178 | -2090.1178 | 23314.39 | Close | 62.39828 |  | 0.0002 | 33.2 | 0 | 0
4270 | 2 | 6 |  | CC DChg | 12:21:00 | 35:31:37 | -155.506 | 3.6254 | 1.9205 | 1920.5 | 0 | 0 | 1.9205 | 1920.5 | 7.4789 | 7478.94 | 0 | 0 | 7.4789 | 7478.94 | 2024-07-02 22:17:20 | -0.5638 | -4180.2675 | -4180.2675 | 23312.4 | Close | 62.44041 |  | 0.0002 | 33.2 | 0 | 0
4271 | 2 | 6 |  | CC DChg | 12:21:30 | 35:32:07 | -155.506 | 3.6254 | 1.9218 | 1921.79 | 0 | 0 | 1.9218 | 1921.79 | 7.4836 | 7483.64 | 0 | 0 | 7.4836 | 7483.64 | 2024-07-02 22:17:50 | -0.5638 | 0 | 0 | 23312.4 | Close | 62.48254 |  | 0.0002 | 33.2 | 0 | 0
4272 | 2 | 6 |  | CC DChg | 12:22:00 | 35:32:37 | -155.506 | 3.6251 | 1.9231 | 1923.09 | 0 | 0 | 1.9231 | 1923.09 | 7.4883 | 7488.34 | 0 | 0 | 7.4883 | 7488.34 | 2024-07-02 22:18:20 | -0.5637 | -4180.2356 | -4180.2356 | 23310.41 | Close | 62.52467 |  | 0.0002 | 33.2 | 0 | 0
4273 | 2 | 6 |  | CC DChg | 12:22:30 | 35:33:07 | -155.506 | 3.6248 | 1.9244 | 1924.39 | 0 | 0 | 1.9244 | 1924.39 | 7.493 | 7493.03 | 0 | 0 | 7.493 | 7493.03 | 2024-07-02 22:18:50 | -0.5637 | -4180.2675 | -4180.2675 | 23308.41 | Close | 62.56681 |  | 0.0002 | 33.2 | 0 | 0
4274 | 2 | 6 |  | CC DChg | 12:23:00 | 35:33:37 | -155.506 | 3.6244 | 1.9257 | 1925.68 | 0 | 0 | 1.9257 | 1925.68 | 7.4977 | 7497.73 | 0 | 0 | 7.4977 | 7497.73 | 2024-07-02 22:19:20 | -0.5636 | -4180.2675 | -4180.2675 | 23306.42 | Close | 62.60894 |  | 0.0002 | 33.2 | 0 | 0
4275 | 2 | 6 |  | CC DChg | 12:23:30 | 35:34:07 | -155.506 | 3.6241 | 1.927 | 1926.98 | 0 | 0 | 1.927 | 1926.98 | 7.5024 | 7502.43 | 0 | 0 | 7.5024 | 7502.43 | 2024-07-02 22:19:50 | -0.5636 | -4180.2356 | -4180.2356 | 23304.43 | Close | 62.65107 |  | 0.0002 | 33.2 | 0 | 0
4276 | 2 | 6 |  | CC DChg | 12:24:00 | 35:34:37 | -155.506 | 3.6238 | 1.9283 | 1928.27 | 0 | 0 | 1.9283 | 1928.27 | 7.5071 | 7507.12 | 0 | 0 | 7.5071 | 7507.12 | 2024-07-02 22:20:20 | -0.5635 | -4180.2675 | -4180.2675 | 23302.43 | Close | 62.6932 |  | 0.0002 | 33.2 | 0 | 0
4277 | 2 | 6 |  | CC DChg | 12:24:30 | 35:35:07 | -155.506 | 3.6238 | 1.9296 | 1929.57 | 0 | 0 | 1.9296 | 1929.57 | 7.5118 | 7511.82 | 0 | 0 | 7.5118 | 7511.82 | 2024-07-02 22:20:50 | -0.5635 | 0 | 0 | 23302.43 | Close | 62.73534 |  | 0.0002 | 33.2 | 0 | 0
4278 | 2 | 6 |  | CC DChg | 12:25:00 | 35:35:37 | -155.506 | 3.6235 | 1.9309 | 1930.87 | 0 | 0 | 1.9309 | 1930.87 | 7.5165 | 7516.51 | 0 | 0 | 7.5165 | 7516.51 | 2024-07-02 22:21:20 | -0.5635 | -4179.7876 | -4179.7876 | 23301.43 | Close | 62.77746 |  | 0 | 33.2 | 0 | 0
4279 | 2 | 6 |  | CC DChg | 12:25:30 | 35:36:07 | -155.506 | 3.6232 | 1.9322 | 1932.16 | 0 | 0 | 1.9322 | 1932.16 | 7.5212 | 7521.21 | 0 | 0 | 7.5212 | 7521.21 | 2024-07-02 22:21:50 | -0.5634 | -4180.2675 | -4180.2675 | 23298.45 | Close | 62.8196 |  | 0.0002 | 33.2 | 0 | 0
4280 | 2 | 6 |  | CC DChg | 12:26:00 | 35:36:37 | -155.506 | 3.6229 | 1.9335 | 1933.46 | 0 | 0 | 1.9335 | 1933.46 | 7.5259 | 7525.9 | 0 | 0 | 7.5259 | 7525.9 | 2024-07-02 22:22:20 | -0.5634 | -4180.2675 | -4180.2675 | 23296.45 | Close | 62.86173 |  | 0.0002 | 33.2 | 0 | 0
4281 | 2 | 6 |  | CC DChg | 12:26:30 | 35:37:07 | -155.506 | 3.6226 | 1.9348 | 1934.75 | 0 | 0 | 1.9348 | 1934.75 | 7.5306 | 7530.6 | 0 | 0 | 7.5306 | 7530.6 | 2024-07-02 22:22:50 | -0.5633 | -4180.6836 | -4180.6836 | 23293.47 | Close | 62.90387 |  | 0.0003 | 33.2 | 0 | 0
4282 | 2 | 6 |  | CC DChg | 12:27:00 | 35:37:37 | -155.506 | 3.6223 | 1.936 | 1936.05 | 0 | 0 | 1.936 | 1936.05 | 7.5353 | 7535.29 | 0 | 0 | 7.5353 | 7535.29 | 2024-07-02 22:23:20 | -0.5633 | -4180.2675 | -4180.2675 | 23292.47 | Close | 62.946 |  | 0.0002 | 33.2 | 0 | 0
4283 | 2 | 6 |  | CC DChg | 12:27:30 | 35:38:07 | -155.506 | 3.622 | 1.9373 | 1937.34 | 0 | 0 | 1.9373 | 1937.34 | 7.54 | 7539.99 | 0 | 0 | 7.54 | 7539.99 | 2024-07-02 22:23:50 | -0.5632 | -4180.2675 | -4180.2675 | 23290.47 | Close | 62.98813 |  | 0.0002 | 33.2 | 0 | 0
4284 | 2 | 6 |  | CC DChg | 12:28:00 | 35:38:37 | -155.506 | 3.622 | 1.9386 | 1938.64 | 0 | 0 | 1.9386 | 1938.64 | 7.5447 | 7544.68 | 0 | 0 | 7.5447 | 7544.68 | 2024-07-02 22:24:20 | -0.5632 | 0 | 0 | 23290.47 | Close | 63.03026 |  | 0.0002 | 33.2 | 0 | 0
4285 | 2 | 6 |  | CC DChg | 12:28:30 | 35:39:07 | -155.506 | 3.6217 | 1.9399 | 1939.94 | 0 | 0 | 1.9399 | 1939.94 | 7.5494 | 7549.37 | 0 | 0 | 7.5494 | 7549.37 | 2024-07-02 22:24:50 | -0.5632 | -4180.2675 | -4180.2675 | 23287.49 | Close | 63.0724 |  | 0.0003 | 33.2 | 0 | 0
4286 | 2 | 6 |  | CC DChg | 12:29:00 | 35:39:37 | -155.506 | 3.6213 | 1.9412 | 1941.23 | 0 | 0 | 1.9412 | 1941.23 | 7.5541 | 7554.07 | 0 | 0 | 7.5541 | 7554.07 | 2024-07-02 22:25:20 | -0.5631 | -4180.2675 | -4180.2675 | 23286.49 | Close | 63.11453 |  | 0.0002 | 33.2 | 0 | 0
4287 | 2 | 6 |  | CC DChg | 12:29:30 | 35:40:07 | -155.506 | 3.621 | 1.9425 | 1942.53 | 0 | 0 | 1.9425 | 1942.53 | 7.5588 | 7558.76 | 0 | 0 | 7.5588 | 7558.76 | 2024-07-02 22:25:50 | -0.5631 | -4180.2356 | -4180.2356 | 23283.5 | Close | 63.15666 |  | 0.0003 | 33.2 | 0 | 0
4288 | 2 | 6 |  | CC DChg | 12:30:00 | 35:40:37 | -155.506 | 3.6207 | 1.9438 | 1943.82 | 0 | 0 | 1.9438 | 1943.82 | 7.5635 | 7563.45 | 0 | 0 | 7.5635 | 7563.45 | 2024-07-02 22:26:20 | -0.563 | -4180.2675 | -4180.2675 | 23282.5 | Close | 63.19879 |  | 0.0002 | 33.2 | 0 | 0
4289 | 2 | 6 |  | CC DChg | 12:30:30 | 35:41:07 | -155.506 | 3.6204 | 1.9451 | 1945.12 | 0 | 0 | 1.9451 | 1945.12 | 7.5681 | 7568.14 | 0 | 0 | 7.5681 | 7568.14 | 2024-07-02 22:26:50 | -0.563 | -4180.2675 | -4180.2675 | 23281.49 | Close | 63.24092 |  | 0 | 33.2 | 0 | 0
4290 | 2 | 6 |  | CC DChg | 12:31:00 | 35:41:37 | -155.506 | 3.6204 | 1.9464 | 1946.42 | 0 | 0 | 1.9464 | 1946.42 | 7.5728 | 7572.84 | 0 | 0 | 7.5728 | 7572.84 | 2024-07-02 22:27:20 | -0.563 | 0 | 0 | 23280.51 | Close | 63.28306 |  | 0.0002 | 33.2 | 0 | 0
4291 | 2 | 6 |  | CC DChg | 12:31:30 | 35:42:07 | -155.506 | 3.6198 | 1.9477 | 1947.71 | 0 | 0 | 1.9477 | 1947.71 | 7.5775 | 7577.53 | 0 | 0 | 7.5775 | 7577.53 | 2024-07-02 22:27:50 | -0.5629 | -2090.1337 | -2090.1337 | 23276.52 | Close | 63.32519 |  | 0.0002 | 33.2 | 0 | 0
4292 | 2 | 6 |  | CC DChg | 12:32:00 | 35:42:37 | -155.506 | 3.6198 | 1.949 | 1949.01 | 0 | 0 | 1.949 | 1949.01 | 7.5822 | 7582.22 | 0 | 0 | 7.5822 | 7582.22 | 2024-07-02 22:28:20 | -0.5629 | 0 | 0 | 23276.52 | Close | 63.36732 |  | 0.0002 | 33.2 | 0 | 0
4293 | 2 | 6 |  | CC DChg | 12:32:30 | 35:43:07 | -155.506 | 3.6195 | 1.9503 | 1950.3 | 0 | 0 | 1.9503 | 1950.3 | 7.5869 | 7586.91 | 0 | 0 | 7.5869 | 7586.91 | 2024-07-02 22:28:50 | -0.5629 | -4180.6836 | -4180.6836 | 23274.52 | Close | 63.40946 |  | 0.0002 | 33.2 | 0 | 0
4294 | 2 | 6 |  | CC DChg | 12:33:00 | 35:43:37 | -155.506 | 3.6192 | 1.9516 | 1951.6 | 0 | 0 | 1.9516 | 1951.6 | 7.5916 | 7591.6 | 0 | 0 | 7.5916 | 7591.6 | 2024-07-02 22:29:20 | -0.5628 | -4166.8261 | -4166.8261 | 23273.51 | Close | 63.45159 |  | 0 | 33.2 | 0 | 0
4295 | 2 | 6 |  | CC DChg | 12:33:30 | 35:44:07 | -155.506 | 3.6189 | 1.9529 | 1952.9 | 0 | 0 | 1.9529 | 1952.9 | 7.5963 | 7596.29 | 0 | 0 | 7.5963 | 7596.29 | 2024-07-02 22:29:50 | -0.5628 | -4193.7959 | -4193.7959 | 23270.54 | Close | 63.49372 |  | 0.0002 | 33.2 | 0 | 0
4296 | 2 | 6 |  | CC DChg | 12:34:00 | 35:44:37 | -155.506 | 3.6186 | 1.9542 | 1954.19 | 0 | 0 | 1.9542 | 1954.19 | 7.601 | 7600.98 | 0 | 0 | 7.601 | 7600.98 | 2024-07-02 22:30:20 | -0.5627 | -4180.2356 | -4180.2356 | 23268.54 | Close | 63.53586 |  | 0.0002 | 33.2 | 0 | 0
4297 | 2 | 6 |  | CC DChg | 12:34:30 | 35:45:07 | -155.506 | 3.6186 | 1.9555 | 1955.49 | 0 | 0 | 1.9555 | 1955.49 | 7.6057 | 7605.67 | 0 | 0 | 7.6057 | 7605.67 | 2024-07-02 22:30:50 | -0.5627 | 0 | 0 | 23269.53 | Close | 63.57799 |  | 0 | 33.2 | 0 | 0
4298 | 2 | 6 |  | CC DChg | 12:35:00 | 35:45:37 | -155.506 | 3.6179 | 1.9568 | 1956.78 | 0 | 0 | 1.9568 | 1956.78 | 7.6104 | 7610.36 | 0 | 0 | 7.6104 | 7610.36 | 2024-07-02 22:31:20 | -0.5626 | -2090.1337 | -2090.1337 | 23264.56 | Close | 63.62012 |  | 0.0002 | 33.2 | 0 | 0
4299 | 2 | 6 |  | CC DChg | 12:35:30 | 35:46:07 | -155.506 | 3.6176 | 1.9581 | 1958.08 | 0 | 0 | 1.9581 | 1958.08 | 7.615 | 7615.04 | 0 | 0 | 7.615 | 7615.04 | 2024-07-02 22:31:50 | -0.5626 | -4166.7943 | -4166.7943 | 23263.55 | Close | 63.66225 |  | 0 | 33.2 | 0 | 0
4300 | 2 | 6 |  | CC DChg | 12:36:00 | 35:46:37 | -155.506 | 3.6173 | 1.9594 | 1959.37 | 0 | 0 | 1.9594 | 1959.37 | 7.6197 | 7619.73 | 0 | 0 | 7.6197 | 7619.73 | 2024-07-02 22:32:20 | -0.5625 | -4180.2675 | -4180.2675 | 23259.57 | Close | 63.70439 |  | 0.0003 | 33.2 | 0 | 0
4301 | 2 | 6 |  | CC DChg | 12:36:30 | 35:47:07 | -155.506 | 3.617 | 1.9607 | 1960.67 | 0 | 0 | 1.9607 | 1960.67 | 7.6244 | 7624.42 | 0 | 0 | 7.6244 | 7624.42 | 2024-07-02 22:32:50 | -0.5625 | -4193.7959 | -4193.7959 | 23258.58 | Close | 63.74652 |  | 0.0002 | 33.2 | 0 | 0
4302 | 2 | 6 |  | CC DChg | 12:37:00 | 35:47:37 | -155.506 | 3.6167 | 1.962 | 1961.97 | 0 | 0 | 1.962 | 1961.97 | 7.6291 | 7629.11 | 0 | 0 | 7.6291 | 7629.11 | 2024-07-02 22:33:20 | -0.5624 | -4166.7943 | -4166.7943 | 23257.57 | Close | 63.78865 |  | 0 | 33.2 | 0 | 0
4303 | 2 | 6 |  | CC DChg | 12:37:30 | 35:48:07 | -155.506 | 3.6164 | 1.9633 | 1963.26 | 0 | 0 | 1.9633 | 1963.26 | 7.6338 | 7633.79 | 0 | 0 | 7.6338 | 7633.79 | 2024-07-02 22:33:50 | -0.5624 | -4180.2675 | -4180.2675 | 23254.58 | Close | 63.83078 |  | 0.0002 | 33.2 | 0 | 0
4304 | 2 | 6 |  | CC DChg | 12:38:00 | 35:48:37 | -155.506 | 3.6161 | 1.9646 | 1964.56 | 0 | 0 | 1.9646 | 1964.56 | 7.6385 | 7638.48 | 0 | 0 | 7.6385 | 7638.48 | 2024-07-02 22:34:20 | -0.5623 | -4180.2675 | -4180.2675 | 23252.59 | Close | 63.87292 |  | 0.0002 | 33.2 | 0 | 0
4305 | 2 | 6 |  | CC DChg | 12:38:30 | 35:49:07 | -155.506 | 3.6158 | 1.9659 | 1965.85 | 0 | 0 | 1.9659 | 1965.85 | 7.6432 | 7643.16 | 0 | 0 | 7.6432 | 7643.16 | 2024-07-02 22:34:50 | -0.5623 | -4179.7876 | -4179.7876 | 23250.6 | Close | 63.91504 |  | 0.0002 | 33.2 | 0 | 0
4306 | 2 | 6 |  | CC DChg | 12:39:00 | 35:49:37 | -155.506 | 3.6155 | 1.9672 | 1967.15 | 0 | 0 | 1.9672 | 1967.15 | 7.6478 | 7647.85 | 0 | 0 | 7.6478 | 7647.85 | 2024-07-02 22:35:20 | -0.5622 | -4180.2675 | -4180.2675 | 23248.6 | Close | 63.95718 |  | 0.0002 | 33.2 | 0 | 0
4307 | 2 | 6 |  | CC DChg | 12:39:30 | 35:50:07 | -155.506 | 3.6155 | 1.9684 | 1968.45 | 0 | 0 | 1.9684 | 1968.45 | 7.6525 | 7652.53 | 0 | 0 | 7.6525 | 7652.53 | 2024-07-02 22:35:50 | -0.5622 | 0 | 0 | 23248.6 | Close | 63.99931 |  | 0.0002 | 33.2 | 0 | 0
4308 | 2 | 6 |  | CC DChg | 12:40:00 | 35:50:37 | -155.506 | 3.6151 | 1.9697 | 1969.74 | 0 | 0 | 1.9697 | 1969.74 | 7.6572 | 7657.22 | 0 | 0 | 7.6572 | 7657.22 | 2024-07-02 22:36:20 | -0.5622 | -4180.2356 | -4180.2356 | 23246.61 | Close | 64.04144 |  | 0.0002 | 33.2 | 0 | 0
4309 | 2 | 6 |  | CC DChg | 12:40:30 | 35:51:07 | -155.506 | 3.6145 | 1.971 | 1971.04 | 0 | 0 | 1.971 | 1971.04 | 7.6619 | 7661.9 | 0 | 0 | 7.6619 | 7661.9 | 2024-07-02 22:36:50 | -0.5621 | -2090.1337 | -2090.1337 | 23241.63 | Close | 64.08357 |  | 0.0003 | 33.2 | 0 | 0
4310 | 2 | 6 |  | CC DChg | 12:41:00 | 35:51:37 | -155.506 | 3.6145 | 1.9723 | 1972.33 | 0 | 0 | 1.9723 | 1972.33 | 7.6666 | 7666.59 | 0 | 0 | 7.6666 | 7666.59 | 2024-07-02 22:37:20 | -0.5621 | 0 | 0 | 23242.62 | Close | 64.12571 |  | 0.0002 | 33.2 | 0 | 0
4311 | 2 | 6 |  | CC DChg | 12:41:30 | 35:52:07 | -155.506 | 3.6142 | 1.9736 | 1973.63 | 0 | 0 | 1.9736 | 1973.63 | 7.6713 | 7671.27 | 0 | 0 | 7.6713 | 7671.27 | 2024-07-02 22:37:50 | -0.562 | -4180.2356 | -4180.2356 | 23240.63 | Close | 64.16784 |  | 0.0002 | 33.2 | 0 | 0
4312 | 2 | 6 |  | CC DChg | 12:42:00 | 35:52:37 | -155.506 | 3.6139 | 1.9749 | 1974.93 | 0 | 0 | 1.9749 | 1974.93 | 7.676 | 7675.96 | 0 | 0 | 7.676 | 7675.96 | 2024-07-02 22:38:20 | -0.562 | -4193.7959 | -4193.7959 | 23238.64 | Close | 64.20997 |  | 0.0002 | 33.2 | 0 | 0
4313 | 2 | 6 |  | CC DChg | 12:42:30 | 35:53:07 | -155.506 | 3.6136 | 1.9762 | 1976.22 | 0 | 0 | 1.9762 | 1976.22 | 7.6806 | 7680.64 | 0 | 0 | 7.6806 | 7680.64 | 2024-07-02 22:38:50 | -0.5619 | -4166.8261 | -4166.8261 | 23236.64 | Close | 64.2521 |  | 0.0002 | 33.2 | 0 | 0
4314 | 2 | 6 |  | CC DChg | 12:43:00 | 35:53:37 | -155.506 | 3.6133 | 1.9775 | 1977.52 | 0 | 0 | 1.9775 | 1977.52 | 7.6853 | 7685.32 | 0 | 0 | 7.6853 | 7685.32 | 2024-07-02 22:39:20 | -0.5619 | -4180.2356 | -4180.2356 | 23234.65 | Close | 64.29424 |  | 0.0002 | 33.2 | 0 | 0
4315 | 2 | 6 |  | CC DChg | 12:43:30 | 35:54:07 | -155.506 | 3.613 | 1.9788 | 1978.81 | 0 | 0 | 1.9788 | 1978.81 | 7.69 | 7690 | 0 | 0 | 7.69 | 7690 | 2024-07-02 22:39:50 | -0.5618 | -4180.2675 | -4180.2675 | 23232.65 | Close | 64.33637 |  | 0.0002 | 33.3 | 0 | 0
4316 | 2 | 6 |  | CC DChg | 12:44:00 | 35:54:37 | -155.506 | 3.6127 | 1.9801 | 1980.11 | 0 | 0 | 1.9801 | 1980.11 | 7.6947 | 7694.68 | 0 | 0 | 7.6947 | 7694.68 | 2024-07-02 22:40:20 | -0.5618 | -4180.2675 | -4180.2675 | 23230.66 | Close | 64.3785 |  | 0.0002 | 33.2 | 0 | 0
4317 | 2 | 6 |  | CC DChg | 12:44:30 | 35:55:07 | -155.506 | 3.6127 | 1.9814 | 1981.4 | 0 | 0 | 1.9814 | 1981.4 | 7.6994 | 7699.37 | 0 | 0 | 7.6994 | 7699.37 | 2024-07-02 22:40:50 | -0.5618 | 0 | 0 | 23230.66 | Close | 64.42063 |  | 0.0002 | 33.2 | 0 | 0
4318 | 2 | 6 |  | CC DChg | 12:45:00 | 35:55:37 | -155.506 | 3.612 | 1.9827 | 1982.7 | 0 | 0 | 1.9827 | 1982.7 | 7.704 | 7704.05 | 0 | 0 | 7.704 | 7704.05 | 2024-07-02 22:41:20 | -0.5617 | -2090.1337 | -2090.1337 | 23226.67 | Close | 64.46277 |  | 0.0002 | 33.2 | 0 | 0
4319 | 2 | 6 |  | CC DChg | 12:45:30 | 35:56:07 | -155.506 | 3.6117 | 1.984 | 1984 | 0 | 0 | 1.984 | 1984 | 7.7087 | 7708.73 | 0 | 0 | 7.7087 | 7708.73 | 2024-07-02 22:41:50 | -0.5616 | -4180.2675 | -4180.2675 | 23225.67 | Close | 64.5049 |  | 0 | 33.2 | 0 | 0
4320 | 2 | 6 |  | CC DChg | 12:46:00 | 35:56:37 | -155.506 | 3.6114 | 1.9853 | 1985.29 | 0 | 0 | 1.9853 | 1985.29 | 7.7134 | 7713.41 | 0 | 0 | 7.7134 | 7713.41 | 2024-07-02 22:42:20 | -0.5616 | -4180.2356 | -4180.2356 | 23222.69 | Close | 64.54703 |  | 0.0002 | 33.2 | 0 | 0
4321 | 2 | 6 |  | CC DChg | 12:46:30 | 35:57:07 | -155.506 | 3.6114 | 1.9866 | 1986.59 | 0 | 0 | 1.9866 | 1986.59 | 7.7181 | 7718.09 | 0 | 0 | 7.7181 | 7718.09 | 2024-07-02 22:42:50 | -0.5616 | 0 | 0 | 23222.69 | Close | 64.58916 |  | 0.0002 | 33.2 | 0 | 0
4322 | 2 | 6 |  | CC DChg | 12:47:00 | 35:57:37 | -155.506 | 3.6111 | 1.9879 | 1987.88 | 0 | 0 | 1.9879 | 1987.88 | 7.7228 | 7722.77 | 0 | 0 | 7.7228 | 7722.77 | 2024-07-02 22:43:20 | -0.5615 | -4180.2675 | -4180.2675 | 23221.68 | Close | 64.63129 |  | 0 | 33.3 | 0 | 0
4323 | 2 | 6 |  | CC DChg | 12:47:30 | 35:58:07 | -155.506 | 3.6108 | 1.9892 | 1989.18 | 0 | 0 | 1.9892 | 1989.18 | 7.7274 | 7727.45 | 0 | 0 | 7.7274 | 7727.45 | 2024-07-02 22:43:50 | -0.5615 | -4180.6836 | -4180.6836 | 23218.7 | Close | 64.67343 |  | 0.0002 | 33.2 | 0 | 0
4324 | 2 | 6 |  | CC DChg | 12:48:00 | 35:58:37 | -155.506 | 3.6105 | 1.9905 | 1990.48 | 0 | 0 | 1.9905 | 1990.48 | 7.7321 | 7732.13 | 0 | 0 | 7.7321 | 7732.13 | 2024-07-02 22:44:20 | -0.5615 | -4180.2675 | -4180.2675 | 23216.71 | Close | 64.71556 |  | 0.0002 | 33.2 | 0 | 0
4325 | 2 | 6 |  | CC DChg | 12:48:30 | 35:59:07 | -155.506 | 3.6099 | 1.9918 | 1991.77 | 0 | 0 | 1.9918 | 1991.77 | 7.7368 | 7736.8 | 0 | 0 | 7.7368 | 7736.8 | 2024-07-02 22:44:50 | -0.5614 | -2090.1337 | -2090.1337 | 23212.72 | Close | 64.7577 |  | 0.0002 | 33.2 | 0 | 0
4326 | 2 | 6 |  | CC DChg | 12:49:00 | 35:59:37 | -155.506 | 3.6096 | 1.9931 | 1993.07 | 0 | 0 | 1.9931 | 1993.07 | 7.7415 | 7741.48 | 0 | 0 | 7.7415 | 7741.48 | 2024-07-02 22:45:20 | -0.5613 | -4180.2356 | -4180.2356 | 23211.72 | Close | 64.79983 |  | 0 | 33.2 | 0 | 0
4327 | 2 | 6 |  | CC DChg | 12:49:30 | 36:00:07 | -155.506 | 3.6093 | 1.9944 | 1994.36 | 0 | 0 | 1.9944 | 1994.36 | 7.7462 | 7746.16 | 0 | 0 | 7.7462 | 7746.16 | 2024-07-02 22:45:50 | -0.5613 | -4180.2675 | -4180.2675 | 23207.74 | Close | 64.84196 |  | 0.0003 | 33.3 | 0 | 0
4328 | 2 | 6 |  | CC DChg | 12:50:00 | 36:00:37 | -155.506 | 3.6089 | 1.9957 | 1995.66 | 0 | 0 | 1.9957 | 1995.66 | 7.7508 | 7750.84 | 0 | 0 | 7.7508 | 7750.84 | 2024-07-02 22:46:20 | -0.5612 | -4180.2675 | -4180.2675 | 23206.74 | Close | 64.88409 |  | 0.0002 | 33.2 | 0 | 0
4329 | 2 | 6 |  | CC DChg | 12:50:30 | 36:01:07 | -155.506 | 3.6086 | 1.997 | 1996.96 | 0 | 0 | 1.997 | 1996.96 | 7.7555 | 7755.51 | 0 | 0 | 7.7555 | 7755.51 | 2024-07-02 22:46:50 | -0.5612 | -4180.2356 | -4180.2356 | 23204.75 | Close | 64.92623 |  | 0.0002 | 33.3 | 0 | 0
4330 | 2 | 6 |  | CC DChg | 12:51:00 | 36:01:37 | -155.506 | 3.6083 | 1.9983 | 1998.25 | 0 | 0 | 1.9983 | 1998.25 | 7.7602 | 7760.19 | 0 | 0 | 7.7602 | 7760.19 | 2024-07-02 22:47:20 | -0.5611 | -4180.2675 | -4180.2675 | 23202.75 | Close | 64.96836 |  | 0.0002 | 33.2 | 0 | 0
4331 | 2 | 6 |  | CC DChg | 12:51:30 | 36:02:07 | -155.506 | 3.6083 | 1.9995 | 1999.55 | 0 | 0 | 1.9995 | 1999.55 | 7.7649 | 7764.87 | 0 | 0 | 7.7649 | 7764.87 | 2024-07-02 22:47:50 | -0.5611 | 0 | 0 | 23202.75 | Close | 65.01049 |  | 0.0002 | 33.2 | 0 | 0
4332 | 2 | 6 |  | CC DChg | 12:52:00 | 36:02:37 | -155.506 | 3.608 | 2.0008 | 2000.84 | 0 | 0 | 2.0008 | 2000.84 | 7.7695 | 7769.54 | 0 | 0 | 7.7695 | 7769.54 | 2024-07-02 22:48:20 | -0.5611 | -4180.2356 | -4180.2356 | 23200.76 | Close | 65.05262 |  | 0.0002 | 33.3 | 0 | 0
4333 | 2 | 6 |  | CC DChg | 12:52:30 | 36:03:07 | -155.506 | 3.6077 | 2.0021 | 2002.14 | 0 | 0 | 2.0021 | 2002.14 | 7.7742 | 7774.22 | 0 | 0 | 7.7742 | 7774.22 | 2024-07-02 22:48:50 | -0.561 | -4180.2675 | -4180.2675 | 23198.77 | Close | 65.09476 |  | 0.0002 | 33.2 | 0 | 0
4334 | 2 | 6 |  | CC DChg | 12:53:00 | 36:03:37 | -155.506 | 3.6074 | 2.0034 | 2003.43 | 0 | 0 | 2.0034 | 2003.43 | 7.7789 | 7778.89 | 0 | 0 | 7.7789 | 7778.89 | 2024-07-02 22:49:20 | -0.561 | -4180.2675 | -4180.2675 | 23196.77 | Close | 65.13689 |  | 0.0002 | 33.2 | 0 | 0
4335 | 2 | 6 |  | CC DChg | 12:53:30 | 36:04:07 | -155.506 | 3.6071 | 2.0047 | 2004.73 | 0 | 0 | 2.0047 | 2004.73 | 7.7836 | 7783.57 | 0 | 0 | 7.7836 | 7783.57 | 2024-07-02 22:49:50 | -0.5609 | -4180.6836 | -4180.6836 | 23194.78 | Close | 65.17903 |  | 0.0002 | 33.2 | 0 | 0
4336 | 2 | 6 |  | CC DChg | 12:54:00 | 36:04:37 | -155.506 | 3.6068 | 2.006 | 2006.03 | 0 | 0 | 2.006 | 2006.03 | 7.7882 | 7788.24 | 0 | 0 | 7.7882 | 7788.24 | 2024-07-02 22:50:20 | -0.5609 | -4180.2675 | -4180.2675 | 23192.78 | Close | 65.22116 |  | 0.0002 | 33.2 | 0 | 0
4337 | 2 | 6 |  | CC DChg | 12:54:30 | 36:05:07 | -155.506 | 3.6065 | 2.0073 | 2007.32 | 0 | 0 | 2.0073 | 2007.32 | 7.7929 | 7792.91 | 0 | 0 | 7.7929 | 7792.91 | 2024-07-02 22:50:50 | -0.5608 | -4180.2675 | -4180.2675 | 23190.79 | Close | 65.26329 |  | 0.0002 | 33.2 | 0 | 0
4338 | 2 | 6 |  | CC DChg | 12:55:00 | 36:05:37 | -155.506 | 3.6062 | 2.0086 | 2008.62 | 0 | 0 | 2.0086 | 2008.62 | 7.7976 | 7797.59 | 0 | 0 | 7.7976 | 7797.59 | 2024-07-02 22:51:20 | -0.5608 | -4179.7876 | -4179.7876 | 23187.81 | Close | 65.30542 |  | 0.0003 | 33.2 | 0 | 0
4339 | 2 | 6 |  | CC DChg | 12:55:30 | 36:06:07 | -155.506 | 3.6058 | 2.0099 | 2009.91 | 0 | 0 | 2.0099 | 2009.91 | 7.8023 | 7802.26 | 0 | 0 | 7.8023 | 7802.26 | 2024-07-02 22:51:50 | -0.5607 | -4180.2675 | -4180.2675 | 23186.8 | Close | 65.34755 |  | 0.0002 | 33.3 | 0 | 0
4340 | 2 | 6 |  | CC DChg | 12:56:00 | 36:06:37 | -155.506 | 3.6055 | 2.0112 | 2011.21 | 0 | 0 | 2.0112 | 2011.21 | 7.8069 | 7806.93 | 0 | 0 | 7.8069 | 7806.93 | 2024-07-02 22:52:20 | -0.5607 | -4180.2675 | -4180.2675 | 23184.81 | Close | 65.38968 |  | 0.0002 | 33.2 | 0 | 0
4341 | 2 | 6 |  | CC DChg | 12:56:30 | 36:07:07 | -155.506 | 3.6052 | 2.0125 | 2012.51 | 0 | 0 | 2.0125 | 2012.51 | 7.8116 | 7811.61 | 0 | 0 | 7.8116 | 7811.61 | 2024-07-02 22:52:50 | -0.5606 | -4180.2356 | -4180.2356 | 23182.82 | Close | 65.43182 |  | 0.0002 | 33.2 | 0 | 0
4342 | 2 | 6 |  | CC DChg | 12:57:00 | 36:07:37 | -155.506 | 3.6052 | 2.0138 | 2013.8 | 0 | 0 | 2.0138 | 2013.8 | 7.8163 | 7816.28 | 0 | 0 | 7.8163 | 7816.28 | 2024-07-02 22:53:20 | -0.5606 | 0 | 0 | 23182.82 | Close | 65.47395 |  | 0.0002 | 33.3 | 0 | 0
4343 | 2 | 6 |  | CC DChg | 12:57:30 | 36:08:07 | -155.506 | 3.6049 | 2.0151 | 2015.1 | 0 | 0 | 2.0151 | 2015.1 | 7.821 | 7820.95 | 0 | 0 | 7.821 | 7820.95 | 2024-07-02 22:53:50 | -0.5606 | -4180.2675 | -4180.2675 | 23181.81 | Close | 65.51608 |  | 0 | 33.2 | 0 | 0
4344 | 2 | 6 |  | CC DChg | 12:58:00 | 36:08:37 | -155.506 | 3.6046 | 2.0164 | 2016.39 | 0 | 0 | 2.0164 | 2016.39 | 7.8256 | 7825.62 | 0 | 0 | 7.8256 | 7825.62 | 2024-07-02 22:54:20 | -0.5605 | -4180.2356 | -4180.2356 | 23178.83 | Close | 65.55821 |  | 0.0002 | 33.2 | 0 | 0
4345 | 2 | 6 |  | CC DChg | 12:58:30 | 36:09:07 | -155.506 | 3.6043 | 2.0177 | 2017.69 | 0 | 0 | 2.0177 | 2017.69 | 7.8303 | 7830.29 | 0 | 0 | 7.8303 | 7830.29 | 2024-07-02 22:54:50 | -0.5605 | -4180.2675 | -4180.2675 | 23176.84 | Close | 65.60035 |  | 0.0002 | 33.3 | 0 | 0
4346 | 2 | 6 |  | CC DChg | 12:59:00 | 36:09:37 | -155.506 | 3.604 | 2.019 | 2018.99 | 0 | 0 | 2.019 | 2018.99 | 7.835 | 7834.96 | 0 | 0 | 7.835 | 7834.96 | 2024-07-02 22:55:20 | -0.5604 | -4166.8261 | -4166.8261 | 23174.84 | Close | 65.64248 |  | 0.0002 | 33.2 | 0 | 0
4347 | 2 | 6 |  | CC DChg | 12:59:30 | 36:10:07 | -155.506 | 3.6037 | 2.0203 | 2020.28 | 0 | 0 | 2.0203 | 2020.28 | 7.8396 | 7839.63 | 0 | 0 | 7.8396 | 7839.63 | 2024-07-02 22:55:50 | -0.5604 | -4193.7639 | -4193.7639 | 23173.84 | Close | 65.68461 |  | 0 | 33.3 | 0 | 0
4348 | 2 | 6 |  | CC DChg | 13:00:00 | 36:10:37 | -155.506 | 3.6034 | 2.0216 | 2021.58 | 0 | 0 | 2.0216 | 2021.58 | 7.8443 | 7844.3 | 0 | 0 | 7.8443 | 7844.3 | 2024-07-02 22:56:20 | -0.5603 | -4180.2675 | -4180.2675 | 23170.86 | Close | 65.72674 |  | 0.0002 | 33.3 | 0 | 0
4349 | 2 | 6 |  | CC DChg | 13:00:30 | 36:11:07 | -155.506 | 3.6031 | 2.0229 | 2022.87 | 0 | 0 | 2.0229 | 2022.87 | 7.849 | 7848.97 | 0 | 0 | 7.849 | 7848.97 | 2024-07-02 22:56:50 | -0.5603 | -4180.2675 | -4180.2675 | 23168.86 | Close | 65.76887 |  | 0.0002 | 33.3 | 0 | 0
4350 | 2 | 6 |  | CC DChg | 13:01:00 | 36:11:37 | -155.506 | 3.6027 | 2.0242 | 2024.17 | 0 | 0 | 2.0242 | 2024.17 | 7.8536 | 7853.64 | 0 | 0 | 7.8536 | 7853.64 | 2024-07-02 22:57:20 | -0.5602 | -4180.6836 | -4180.6836 | 23165.88 | Close | 65.81101 |  | 0.0003 | 33.2 | 0 | 0
4351 | 2 | 6 |  | CC DChg | 13:01:30 | 36:12:07 | -155.506 | 3.6021 | 2.0255 | 2025.46 | 0 | 0 | 2.0255 | 2025.46 | 7.8583 | 7858.31 | 0 | 0 | 7.8583 | 7858.31 | 2024-07-02 22:57:50 | -0.5602 | -2090.1337 | -2090.1337 | 23162.88 | Close | 65.85314 |  | 0.0002 | 33.3 | 0 | 0
4352 | 2 | 6 |  | CC DChg | 13:02:00 | 36:12:37 | -155.506 | 3.6018 | 2.0268 | 2026.76 | 0 | 0 | 2.0268 | 2026.76 | 7.863 | 7862.98 | 0 | 0 | 7.863 | 7862.98 | 2024-07-02 22:58:20 | -0.5601 | -4180.2675 | -4180.2675 | 23160.89 | Close | 65.89528 |  | 0.0002 | 33.3 | 0 | 0
4353 | 2 | 6 |  | CC DChg | 13:02:30 | 36:13:07 | -155.506 | 3.6018 | 2.0281 | 2028.06 | 0 | 0 | 2.0281 | 2028.06 | 7.8676 | 7867.65 | 0 | 0 | 7.8676 | 7867.65 | 2024-07-02 22:58:50 | -0.5601 | 0 | 0 | 23160.89 | Close | 65.93741 |  | 0.0002 | 33.2 | 0 | 0
4354 | 2 | 6 |  | CC DChg | 13:03:00 | 36:13:37 | -155.506 | 3.6015 | 2.0294 | 2029.35 | 0 | 0 | 2.0294 | 2029.35 | 7.8723 | 7872.31 | 0 | 0 | 7.8723 | 7872.31 | 2024-07-02 22:59:20 | -0.5601 | -4166.8261 | -4166.8261 | 23159.88 | Close | 65.97954 |  | 0 | 33.2 | 0 | 0
4355 | 2 | 6 |  | CC DChg | 13:03:30 | 36:14:07 | -155.506 | 3.6012 | 2.0306 | 2030.65 | 0 | 0 | 2.0306 | 2030.65 | 7.877 | 7876.98 | 0 | 0 | 7.877 | 7876.98 | 2024-07-02 22:59:50 | -0.56 | -4193.7959 | -4193.7959 | 23156.9 | Close | 66.02167 |  | 0.0002 | 33.3 | 0 | 0
4356 | 2 | 6 |  | CC DChg | 13:04:00 | 36:14:37 | -155.506 | 3.6009 | 2.0319 | 2031.94 | 0 | 0 | 2.0319 | 2031.94 | 7.8816 | 7881.65 | 0 | 0 | 7.8816 | 7881.65 | 2024-07-02 23:00:20 | -0.56 | -4166.7943 | -4166.7943 | 23154.9 | Close | 66.06381 |  | 0.0002 | 33.2 | 0 | 0
4357 | 2 | 6 |  | CC DChg | 13:04:30 | 36:15:07 | -155.506 | 3.6006 | 2.0332 | 2033.24 | 0 | 0 | 2.0332 | 2033.24 | 7.8863 | 7886.31 | 0 | 0 | 7.8863 | 7886.31 | 2024-07-02 23:00:50 | -0.5599 | -4180.2675 | -4180.2675 | 23152.91 | Close | 66.10594 |  | 0.0002 | 33.2 | 0 | 0
4358 | 2 | 6 |  | CC DChg | 13:05:00 | 36:15:37 | -155.506 | 3.6003 | 2.0345 | 2034.54 | 0 | 0 | 2.0345 | 2034.54 | 7.891 | 7890.98 | 0 | 0 | 7.891 | 7890.98 | 2024-07-02 23:01:20 | -0.5599 | -4193.7959 | -4193.7959 | 23150.92 | Close | 66.14807 |  | 0.0002 | 33.3 | 0 | 0
4359 | 2 | 6 |  | CC DChg | 13:05:30 | 36:16:07 | -155.506 | 3.6 | 2.0358 | 2035.83 | 0 | 0 | 2.0358 | 2035.83 | 7.8956 | 7895.64 | 0 | 0 | 7.8956 | 7895.64 | 2024-07-02 23:01:50 | -0.5598 | -4166.7943 | -4166.7943 | 23148.92 | Close | 66.1902 |  | 0.0002 | 33.2 | 0 | 0
4360 | 2 | 6 |  | CC DChg | 13:06:00 | 36:16:37 | -155.506 | 3.5996 | 2.0371 | 2037.13 | 0 | 0 | 2.0371 | 2037.13 | 7.9003 | 7900.31 | 0 | 0 | 7.9003 | 7900.31 | 2024-07-02 23:02:20 | -0.5598 | -4180.2675 | -4180.2675 | 23146.93 | Close | 66.23234 |  | 0.0002 | 33.3 | 0 | 0
4361 | 2 | 6 |  | CC DChg | 13:06:30 | 36:17:07 | -155.506 | 3.5993 | 2.0384 | 2038.42 | 0 | 0 | 2.0384 | 2038.42 | 7.905 | 7904.97 | 0 | 0 | 7.905 | 7904.97 | 2024-07-02 23:02:50 | -0.5597 | -4180.2675 | -4180.2675 | 23144.93 | Close | 66.27447 |  | 0.0002 | 33.3 | 0 | 0
4362 | 2 | 6 |  | CC DChg | 13:07:00 | 36:17:37 | -155.506 | 3.5993 | 2.0397 | 2039.72 | 0 | 0 | 2.0397 | 2039.72 | 7.9096 | 7909.64 | 0 | 0 | 7.9096 | 7909.64 | 2024-07-02 23:03:20 | -0.5597 | 0 | 0 | 23144.93 | Close | 66.3166 |  | 0.0002 | 33.3 | 0 | 0
4363 | 2 | 6 |  | CC DChg | 13:07:30 | 36:18:07 | -155.506 | 3.5987 | 2.041 | 2041.02 | 0 | 0 | 2.041 | 2041.02 | 7.9143 | 7914.3 | 0 | 0 | 7.9143 | 7914.3 | 2024-07-02 23:03:50 | -0.5596 | -2090.1337 | -2090.1337 | 23141.94 | Close | 66.35873 |  | 0 | 33.3 | 0 | 0
4364 | 2 | 6 |  | CC DChg | 13:08:00 | 36:18:37 | -155.506 | 3.5984 | 2.0423 | 2042.31 | 0 | 0 | 2.0423 | 2042.31 | 7.919 | 7918.96 | 0 | 0 | 7.919 | 7918.96 | 2024-07-02 23:04:20 | -0.5596 | -4180.2675 | -4180.2675 | 23139.94 | Close | 66.40087 |  | 0 | 33.3 | 0 | 0
4365 | 2 | 6 |  | CC DChg | 13:08:30 | 36:19:07 | -155.506 | 3.5984 | 2.0436 | 2043.61 | 0 | 0 | 2.0436 | 2043.61 | 7.9236 | 7923.63 | 0 | 0 | 7.9236 | 7923.63 | 2024-07-02 23:04:50 | -0.5596 | 0 | 0 | 23138.95 | Close | 66.443 |  | 0.0002 | 33.3 | 0 | 0
4366 | 2 | 6 |  | CC DChg | 13:09:00 | 36:19:37 | -155.506 | 3.5978 | 2.0449 | 2044.9 | 0 | 0 | 2.0449 | 2044.9 | 7.9283 | 7928.29 | 0 | 0 | 7.9283 | 7928.29 | 2024-07-02 23:05:20 | -0.5595 | -2090.1337 | -2090.1337 | 23134.97 | Close | 66.48513 |  | 0.0002 | 33.3 | 0 | 0
4367 | 2 | 6 |  | CC DChg | 13:09:30 | 36:20:07 | -155.506 | 3.5975 | 2.0462 | 2046.2 | 0 | 0 | 2.0462 | 2046.2 | 7.933 | 7932.95 | 0 | 0 | 7.933 | 7932.95 | 2024-07-02 23:05:50 | -0.5594 | -4180.2675 | -4180.2675 | 23132.97 | Close | 66.52726 |  | 0.0002 | 33.2 | 0 | 0
4368 | 2 | 6 |  | CC DChg | 13:10:00 | 36:20:37 | -155.506 | 3.5975 | 2.0475 | 2047.49 | 0 | 0 | 2.0475 | 2047.49 | 7.9376 | 7937.61 | 0 | 0 | 7.9376 | 7937.61 | 2024-07-02 23:06:20 | -0.5594 | 0 | 0 | 23132.97 | Close | 66.5694 |  | 0.0002 | 33.3 | 0 | 0
4369 | 2 | 6 |  | CC DChg | 13:10:30 | 36:21:07 | -155.506 | 3.5972 | 2.0488 | 2048.79 | 0 | 0 | 2.0488 | 2048.79 | 7.9423 | 7942.28 | 0 | 0 | 7.9423 | 7942.28 | 2024-07-02 23:06:50 | -0.5594 | -4180.2675 | -4180.2675 | 23130.98 | Close | 66.61153 |  | 0.0002 | 33.2 | 0 | 0
4370 | 2 | 6 |  | CC DChg | 13:11:00 | 36:21:37 | -155.506 | 3.5969 | 2.0501 | 2050.09 | 0 | 0 | 2.0501 | 2050.09 | 7.9469 | 7946.94 | 0 | 0 | 7.9469 | 7946.94 | 2024-07-02 23:07:20 | -0.5593 | -4180.2675 | -4180.2675 | 23128.99 | Close | 66.65366 |  | 0.0002 | 33.2 | 0 | 0
4371 | 2 | 6 |  | CC DChg | 13:11:30 | 36:22:07 | -155.506 | 3.5965 | 2.0514 | 2051.38 | 0 | 0 | 2.0514 | 2051.38 | 7.9516 | 7951.6 | 0 | 0 | 7.9516 | 7951.6 | 2024-07-02 23:07:50 | -0.5593 | -4180.2356 | -4180.2356 | 23126.99 | Close | 66.69579 |  | 0.0002 | 33.3 | 0 | 0
4372 | 2 | 6 |  | CC DChg | 13:12:00 | 36:22:37 | -155.506 | 3.5962 | 2.0527 | 2052.68 | 0 | 0 | 2.0527 | 2052.68 | 7.9563 | 7956.26 | 0 | 0 | 7.9563 | 7956.26 | 2024-07-02 23:08:20 | -0.5592 | -4180.2675 | -4180.2675 | 23125 | Close | 66.73793 |  | 0.0002 | 33.3 | 0 | 0
4373 | 2 | 6 |  | CC DChg | 13:12:30 | 36:23:07 | -155.506 | 3.5959 | 2.054 | 2053.97 | 0 | 0 | 2.054 | 2053.97 | 7.9609 | 7960.92 | 0 | 0 | 7.9609 | 7960.92 | 2024-07-02 23:08:50 | -0.5592 | -4180.2675 | -4180.2675 | 23123.01 | Close | 66.78006 |  | 0.0002 | 33.3 | 0 | 0
4374 | 2 | 6 |  | CC DChg | 13:13:00 | 36:23:37 | -155.506 | 3.5956 | 2.0553 | 2055.27 | 0 | 0 | 2.0553 | 2055.27 | 7.9656 | 7965.58 | 0 | 0 | 7.9656 | 7965.58 | 2024-07-02 23:09:20 | -0.5591 | -4180.2356 | -4180.2356 | 23121.01 | Close | 66.82219 |  | 0.0002 | 33.3 | 0 | 0
4375 | 2 | 6 |  | CC DChg | 13:13:30 | 36:24:07 | -155.506 | 3.5953 | 2.0566 | 2056.57 | 0 | 0 | 2.0566 | 2056.57 | 7.9702 | 7970.24 | 0 | 0 | 7.9702 | 7970.24 | 2024-07-02 23:09:50 | -0.5591 | -4180.2675 | -4180.2675 | 23119.02 | Close | 66.86432 |  | 0.0002 | 33.2 | 0 | 0
4376 | 2 | 6 |  | CC DChg | 13:14:00 | 36:24:37 | -155.506 | 3.595 | 2.0579 | 2057.86 | 0 | 0 | 2.0579 | 2057.86 | 7.9749 | 7974.9 | 0 | 0 | 7.9749 | 7974.9 | 2024-07-02 23:10:20 | -0.559 | -4180.2675 | -4180.2675 | 23117.03 | Close | 66.90645 |  | 0.0002 | 33.3 | 0 | 0
4377 | 2 | 6 |  | CC DChg | 13:14:30 | 36:25:07 | -155.506 | 3.5944 | 2.0592 | 2059.16 | 0 | 0 | 2.0592 | 2059.16 | 7.9796 | 7979.55 | 0 | 0 | 7.9796 | 7979.55 | 2024-07-02 23:10:50 | -0.5589 | -2090.3418 | -2090.3418 | 23113.04 | Close | 66.94859 |  | 0.0002 | 33.3 | 0 | 0
4378 | 2 | 6 |  | CC DChg | 13:15:00 | 36:25:37 | -155.506 | 3.5941 | 2.0605 | 2060.45 | 0 | 0 | 2.0605 | 2060.45 | 7.9842 | 7984.21 | 0 | 0 | 7.9842 | 7984.21 | 2024-07-02 23:11:20 | -0.5589 | -4180.2675 | -4180.2675 | 23111.05 | Close | 66.99072 |  | 0.0002 | 33.2 | 0 | 0
4379 | 2 | 6 |  | CC DChg | 13:15:30 | 36:26:07 | -155.506 | 3.5938 | 2.0617 | 2061.75 | 0 | 0 | 2.0617 | 2061.75 | 7.9889 | 7988.87 | 0 | 0 | 7.9889 | 7988.87 | 2024-07-02 23:11:50 | -0.5588 | -4180.2675 | -4180.2675 | 23109.05 | Close | 67.03286 |  | 0.0002 | 33.2 | 0 | 0
4380 | 2 | 6 |  | CC DChg | 13:16:00 | 36:26:37 | -155.506 | 3.5934 | 2.063 | 2063.05 | 0 | 0 | 2.063 | 2063.05 | 7.9935 | 7993.53 | 0 | 0 | 7.9935 | 7993.53 | 2024-07-02 23:12:20 | -0.5588 | -4180.2356 | -4180.2356 | 23107.06 | Close | 67.07499 |  | 0.0002 | 33.2 | 0 | 0
4381 | 2 | 6 |  | CC DChg | 13:16:30 | 36:27:07 | -155.506 | 3.5931 | 2.0643 | 2064.34 | 0 | 0 | 2.0643 | 2064.34 | 7.9982 | 7998.18 | 0 | 0 | 7.9982 | 7998.18 | 2024-07-02 23:12:50 | -0.5588 | -4180.2675 | -4180.2675 | 23105.06 | Close | 67.11712 |  | 0.0002 | 33.3 | 0 | 0
4382 | 2 | 6 |  | CC DChg | 13:17:00 | 36:27:37 | -155.506 | 3.5928 | 2.0656 | 2065.64 | 0 | 0 | 2.0656 | 2065.64 | 8.0028 | 8002.84 | 0 | 0 | 8.0028 | 8002.84 | 2024-07-02 23:13:20 | -0.5587 | -4180.2675 | -4180.2675 | 23103.07 | Close | 67.15925 |  | 0.0002 | 33.3 | 0 | 0
4383 | 2 | 6 |  | CC DChg | 13:17:30 | 36:28:07 | -155.506 | 3.5925 | 2.0669 | 2066.93 | 0 | 0 | 2.0669 | 2066.93 | 8.0075 | 8007.49 | 0 | 0 | 8.0075 | 8007.49 | 2024-07-02 23:13:50 | -0.5587 | -4180.2356 | -4180.2356 | 23101.08 | Close | 67.20139 |  | 0.0002 | 33.3 | 0 | 0
4384 | 2 | 6 |  | CC DChg | 13:18:00 | 36:28:37 | -155.506 | 3.5922 | 2.0682 | 2068.23 | 0 | 0 | 2.0682 | 2068.23 | 8.0121 | 8012.15 | 0 | 0 | 8.0121 | 8012.15 | 2024-07-02 23:14:20 | -0.5586 | -4180.2675 | -4180.2675 | 23099.08 | Close | 67.24352 |  | 0.0002 | 33.3 | 0 | 0
4385 | 2 | 6 |  | CC DChg | 13:18:30 | 36:29:07 | -155.506 | 3.5919 | 2.0695 | 2069.52 | 0 | 0 | 2.0695 | 2069.52 | 8.0168 | 8016.8 | 0 | 0 | 8.0168 | 8016.8 | 2024-07-02 23:14:50 | -0.5586 | -4180.2675 | -4180.2675 | 23097.09 | Close | 67.28565 |  | 0.0002 | 33.3 | 0 | 0
4386 | 2 | 6 |  | CC DChg | 13:19:00 | 36:29:37 | -155.506 | 3.5916 | 2.0708 | 2070.82 | 0 | 0 | 2.0708 | 2070.82 | 8.0215 | 8021.46 | 0 | 0 | 8.0215 | 8021.46 | 2024-07-02 23:15:20 | -0.5585 | -4180.2356 | -4180.2356 | 23095.1 | Close | 67.32778 |  | 0.0002 | 33.2 | 0 | 0
4387 | 2 | 6 |  | CC DChg | 13:19:30 | 36:30:07 | -155.506 | 3.5913 | 2.0721 | 2072.12 | 0 | 0 | 2.0721 | 2072.12 | 8.0261 | 8026.11 | 0 | 0 | 8.0261 | 8026.11 | 2024-07-02 23:15:50 | -0.5585 | -4180.2675 | -4180.2675 | 23093.1 | Close | 67.36992 |  | 0.0002 | 33.2 | 0 | 0
4388 | 2 | 6 |  | CC DChg | 13:20:00 | 36:30:37 | -155.506 | 3.591 | 2.0734 | 2073.41 | 0 | 0 | 2.0734 | 2073.41 | 8.0308 | 8030.77 | 0 | 0 | 8.0308 | 8030.77 | 2024-07-02 23:16:20 | -0.5584 | -4180.2675 | -4180.2675 | 23091.11 | Close | 67.41205 |  | 0.0002 | 33.2 | 0 | 0
4389 | 2 | 6 |  | CC DChg | 13:20:30 | 36:31:07 | -155.506 | 3.5907 | 2.0747 | 2074.71 | 0 | 0 | 2.0747 | 2074.71 | 8.0354 | 8035.42 | 0 | 0 | 8.0354 | 8035.42 | 2024-07-02 23:16:50 | -0.5584 | -4180.2356 | -4180.2356 | 23089.12 | Close | 67.45418 |  | 0.0002 | 33.2 | 0 | 0
4390 | 2 | 6 |  | CC DChg | 13:21:00 | 36:31:37 | -155.506 | 3.5903 | 2.076 | 2076 | 0 | 0 | 2.076 | 2076 | 8.0401 | 8040.07 | 0 | 0 | 8.0401 | 8040.07 | 2024-07-02 23:17:20 | -0.5583 | -4180.2675 | -4180.2675 | 23086.13 | Close | 67.49631 |  | 0.0003 | 33.3 | 0 | 0
4391 | 2 | 6 |  | CC DChg | 13:21:30 | 36:32:07 | -155.506 | 3.59 | 2.0773 | 2077.3 | 0 | 0 | 2.0773 | 2077.3 | 8.0447 | 8044.72 | 0 | 0 | 8.0447 | 8044.72 | 2024-07-02 23:17:50 | -0.5583 | -4180.2675 | -4180.2675 | 23086.12 | Close | 67.53845 |  | 0 | 33.3 | 0 | 0
4392 | 2 | 6 |  | CC DChg | 13:22:00 | 36:32:37 | -155.506 | 3.5897 | 2.0786 | 2078.6 | 0 | 0 | 2.0786 | 2078.6 | 8.0494 | 8049.38 | 0 | 0 | 8.0494 | 8049.38 | 2024-07-02 23:18:20 | -0.5582 | -4180.2356 | -4180.2356 | 23083.14 | Close | 67.58058 |  | 0.0002 | 33.3 | 0 | 0
4393 | 2 | 6 |  | CC DChg | 13:22:30 | 36:33:07 | -155.506 | 3.5894 | 2.0799 | 2079.89 | 0 | 0 | 2.0799 | 2079.89 | 8.054 | 8054.03 | 0 | 0 | 8.054 | 8054.03 | 2024-07-02 23:18:50 | -0.5582 | -4180.2675 | -4180.2675 | 23081.14 | Close | 67.62271 |  | 0.0002 | 33.2 | 0 | 0
4394 | 2 | 6 |  | CC DChg | 13:23:00 | 36:33:37 | -155.506 | 3.5891 | 2.0812 | 2081.19 | 0 | 0 | 2.0812 | 2081.19 | 8.0587 | 8058.68 | 0 | 0 | 8.0587 | 8058.68 | 2024-07-02 23:19:20 | -0.5581 | -4180.2675 | -4180.2675 | 23079.15 | Close | 67.66484 |  | 0.0002 | 33.3 | 0 | 0
4395 | 2 | 6 |  | CC DChg | 13:23:30 | 36:34:07 | -155.506 | 3.5888 | 2.0825 | 2082.48 | 0 | 0 | 2.0825 | 2082.48 | 8.0633 | 8063.33 | 0 | 0 | 8.0633 | 8063.33 | 2024-07-02 23:19:50 | -0.5581 | -4179.7876 | -4179.7876 | 23077.16 | Close | 67.70697 |  | 0.0002 | 33.3 | 0 | 0
4396 | 2 | 6 |  | CC DChg | 13:24:00 | 36:34:37 | -155.506 | 3.5882 | 2.0838 | 2083.78 | 0 | 0 | 2.0838 | 2083.78 | 8.068 | 8067.98 | 0 | 0 | 8.068 | 8067.98 | 2024-07-02 23:20:20 | -0.558 | -2090.1337 | -2090.1337 | 23073.17 | Close | 67.7491 |  | 0.0002 | 33.3 | 0 | 0
4397 | 2 | 6 |  | CC DChg | 13:24:30 | 36:35:07 | -155.506 | 3.5882 | 2.0851 | 2085.08 | 0 | 0 | 2.0851 | 2085.08 | 8.0726 | 8072.63 | 0 | 0 | 8.0726 | 8072.63 | 2024-07-02 23:20:50 | -0.558 | 0 | 0 | 23073.17 | Close | 67.79124 |  | 0.0002 | 33.3 | 0 | 0
4398 | 2 | 6 |  | CC DChg | 13:25:00 | 36:35:37 | -155.506 | 3.5879 | 2.0864 | 2086.37 | 0 | 0 | 2.0864 | 2086.37 | 8.0773 | 8077.28 | 0 | 0 | 8.0773 | 8077.28 | 2024-07-02 23:21:20 | -0.5579 | -4179.7876 | -4179.7876 | 23072.16 | Close | 67.83336 |  | 0 | 33.3 | 0 | 0
4399 | 2 | 6 |  | CC DChg | 13:25:30 | 36:36:07 | -155.506 | 3.5875 | 2.0877 | 2087.67 | 0 | 0 | 2.0877 | 2087.67 | 8.0819 | 8081.93 | 0 | 0 | 8.0819 | 8081.93 | 2024-07-02 23:21:50 | -0.5579 | -4180.2675 | -4180.2675 | 23069.18 | Close | 67.8755 |  | 0.0002 | 33.3 | 0 | 0
4400 | 2 | 6 |  | CC DChg | 13:26:00 | 36:36:37 | -155.506 | 3.5872 | 2.089 | 2088.96 | 0 | 0 | 2.089 | 2088.96 | 8.0866 | 8086.58 | 0 | 0 | 8.0866 | 8086.58 | 2024-07-02 23:22:20 | -0.5578 | -4166.8261 | -4166.8261 | 23066.19 | Close | 67.91763 |  | 0.0003 | 33.3 | 0 | 0
4401 | 2 | 6 |  | CC DChg | 13:26:30 | 36:37:07 | -155.506 | 3.5869 | 2.0903 | 2090.26 | 0 | 0 | 2.0903 | 2090.26 | 8.0912 | 8091.22 | 0 | 0 | 8.0912 | 8091.22 | 2024-07-02 23:22:50 | -0.5578 | -4193.7639 | -4193.7639 | 23065.19 | Close | 67.95976 |  | 0.0002 | 33.2 | 0 | 0
4402 | 2 | 6 |  | CC DChg | 13:27:00 | 36:37:37 | -155.506 | 3.586 | 2.0916 | 2091.55 | 0 | 0 | 2.0916 | 2091.55 | 8.0959 | 8095.87 | 0 | 0 | 8.0959 | 8095.87 | 2024-07-02 23:23:20 | -0.5576 | -1393.4225 | -1393.4225 | 23059.21 | Close | 68.00189 |  | 0.0002 | 33.2 | 0 | 0
4403 | 2 | 6 |  | CC DChg | 13:27:30 | 36:38:07 | -155.506 | 3.5857 | 2.0929 | 2092.85 | 0 | 0 | 2.0929 | 2092.85 | 8.1005 | 8100.52 | 0 | 0 | 8.1005 | 8100.52 | 2024-07-02 23:23:50 | -0.5576 | -4166.8261 | -4166.8261 | 23057.21 | Close | 68.04403 |  | 0.0002 | 33.2 | 0 | 0
4404 | 2 | 6 |  | CC DChg | 13:28:00 | 36:38:37 | -155.506 | 3.5854 | 2.0941 | 2094.15 | 0 | 0 | 2.0941 | 2094.15 | 8.1052 | 8105.17 | 0 | 0 | 8.1052 | 8105.17 | 2024-07-02 23:24:20 | -0.5575 | -4180.2356 | -4180.2356 | 23055.22 | Close | 68.08616 |  | 0.0002 | 33.3 | 0 | 0
4405 | 2 | 6 |  | CC DChg | 13:28:30 | 36:39:07 | -155.506 | 3.5851 | 2.0954 | 2095.44 | 0 | 0 | 2.0954 | 2095.44 | 8.1098 | 8109.81 | 0 | 0 | 8.1098 | 8109.81 | 2024-07-02 23:24:50 | -0.5575 | -4193.7959 | -4193.7959 | 23053.23 | Close | 68.12829 |  | 0.0002 | 33.3 | 0 | 0
4406 | 2 | 6 |  | CC DChg | 13:29:00 | 36:39:37 | -155.506 | 3.5848 | 2.0967 | 2096.74 | 0 | 0 | 2.0967 | 2096.74 | 8.1145 | 8114.46 | 0 | 0 | 8.1145 | 8114.46 | 2024-07-02 23:25:20 | -0.5575 | -4166.8261 | -4166.8261 | 23051.23 | Close | 68.17042 |  | 0.0002 | 33.3 | 0 | 0
4407 | 2 | 6 |  | CC DChg | 13:29:30 | 36:40:07 | -155.506 | 3.5844 | 2.098 | 2098.03 | 0 | 0 | 2.098 | 2098.03 | 8.1191 | 8119.1 | 0 | 0 | 8.1191 | 8119.1 | 2024-07-02 23:25:50 | -0.5574 | -4180.6836 | -4180.6836 | 23049.24 | Close | 68.21256 |  | 0.0002 | 33.3 | 0 | 0
4408 | 2 | 6 |  | CC DChg | 13:30:00 | 36:40:37 | -155.506 | 3.5841 | 2.0993 | 2099.33 | 0 | 0 | 2.0993 | 2099.33 | 8.1237 | 8123.75 | 0 | 0 | 8.1237 | 8123.75 | 2024-07-02 23:26:20 | -0.5574 | -4180.2675 | -4180.2675 | 23047.25 | Close | 68.25469 |  | 0.0002 | 33.3 | 0 | 0
4409 | 2 | 6 |  | CC DChg | 13:30:30 | 36:41:07 | -155.506 | 3.5838 | 2.1006 | 2100.63 | 0 | 0 | 2.1006 | 2100.63 | 8.1284 | 8128.39 | 0 | 0 | 8.1284 | 8128.39 | 2024-07-02 23:26:50 | -0.5573 | -4180.2675 | -4180.2675 | 23046.24 | Close | 68.29682 |  | 0 | 33.3 | 0 | 0
4410 | 2 | 6 |  | CC DChg | 13:31:00 | 36:41:37 | -155.506 | 3.5835 | 2.1019 | 2101.92 | 0 | 0 | 2.1019 | 2101.92 | 8.133 | 8133.04 | 0 | 0 | 8.133 | 8133.04 | 2024-07-02 23:27:20 | -0.5573 | -4193.7639 | -4193.7639 | 23042.28 | Close | 68.33896 |  | 0.0003 | 33.3 | 0 | 0
4411 | 2 | 6 |  | CC DChg | 13:31:30 | 36:42:07 | -155.506 | 3.5832 | 2.1032 | 2103.22 | 0 | 0 | 2.1032 | 2103.22 | 8.1377 | 8137.68 | 0 | 0 | 8.1377 | 8137.68 | 2024-07-02 23:27:50 | -0.5572 | -4166.8261 | -4166.8261 | 23040.28 | Close | 68.38109 |  | 0.0003 | 33.3 | 0 | 0
4412 | 2 | 6 |  | CC DChg | 13:32:00 | 36:42:37 | -155.506 | 3.5826 | 2.1045 | 2104.51 | 0 | 0 | 2.1045 | 2104.51 | 8.1423 | 8142.32 | 0 | 0 | 8.1423 | 8142.32 | 2024-07-02 23:28:20 | -0.5571 | -2090.1337 | -2090.1337 | 23037.28 | Close | 68.42322 |  | 0.0002 | 33.3 | 0 | 0
4413 | 2 | 6 |  | CC DChg | 13:32:30 | 36:43:07 | -155.506 | 3.5823 | 2.1058 | 2105.81 | 0 | 0 | 2.1058 | 2105.81 | 8.147 | 8146.96 | 0 | 0 | 8.147 | 8146.96 | 2024-07-02 23:28:50 | -0.5571 | -4180.2356 | -4180.2356 | 23035.29 | Close | 68.46535 |  | 0.0002 | 33.3 | 0 | 0
4414 | 2 | 6 |  | CC DChg | 13:33:00 | 36:43:37 | -155.506 | 3.582 | 2.1071 | 2107.11 | 0 | 0 | 2.1071 | 2107.11 | 8.1516 | 8151.61 | 0 | 0 | 8.1516 | 8151.61 | 2024-07-02 23:29:20 | -0.557 | -4180.2675 | -4180.2675 | 23033.29 | Close | 68.50749 |  | 0.0002 | 33.3 | 0 | 0
4415 | 2 | 6 |  | CC DChg | 13:33:30 | 36:44:07 | -155.506 | 3.5817 | 2.1084 | 2108.4 | 0 | 0 | 2.1084 | 2108.4 | 8.1562 | 8156.25 | 0 | 0 | 8.1562 | 8156.25 | 2024-07-02 23:29:50 | -0.557 | -4180.2675 | -4180.2675 | 23031.3 | Close | 68.54962 |  | 0.0002 | 33.3 | 0 | 0
4416 | 2 | 6 |  | CC DChg | 13:34:00 | 36:44:37 | -155.506 | 3.5813 | 2.1097 | 2109.7 | 0 | 0 | 2.1097 | 2109.7 | 8.1609 | 8160.89 | 0 | 0 | 8.1609 | 8160.89 | 2024-07-02 23:30:20 | -0.5569 | -4180.2356 | -4180.2356 | 23029.31 | Close | 68.59175 |  | 0.0002 | 33.3 | 0 | 0
4417 | 2 | 6 |  | CC DChg | 13:34:30 | 36:45:07 | -155.506 | 3.581 | 2.111 | 2110.99 | 0 | 0 | 2.111 | 2110.99 | 8.1655 | 8165.53 | 0 | 0 | 8.1655 | 8165.53 | 2024-07-02 23:30:50 | -0.5569 | -4180.2675 | -4180.2675 | 23027.31 | Close | 68.63388 |  | 0.0002 | 33.3 | 0 | 0
4418 | 2 | 6 |  | CC DChg | 13:35:00 | 36:45:37 | -155.506 | 3.5807 | 2.1123 | 2112.29 | 0 | 0 | 2.1123 | 2112.29 | 8.1702 | 8170.17 | 0 | 0 | 8.1702 | 8170.17 | 2024-07-02 23:31:20 | -0.5568 | -4180.2675 | -4180.2675 | 23025.32 | Close | 68.67602 |  | 0.0002 | 33.2 | 0 | 0
4419 | 2 | 6 |  | CC DChg | 13:35:30 | 36:46:07 | -155.506 | 3.5804 | 2.1136 | 2113.58 | 0 | 0 | 2.1136 | 2113.58 | 8.1748 | 8174.81 | 0 | 0 | 8.1748 | 8174.81 | 2024-07-02 23:31:50 | -0.5568 | -4180.6836 | -4180.6836 | 23023.33 | Close | 68.71815 |  | 0.0002 | 33.3 | 0 | 0
4420 | 2 | 6 |  | CC DChg | 13:36:00 | 36:46:37 | -155.506 | 3.5801 | 2.1149 | 2114.88 | 0 | 0 | 2.1149 | 2114.88 | 8.1794 | 8179.45 | 0 | 0 | 8.1794 | 8179.45 | 2024-07-02 23:32:20 | -0.5567 | -4180.2675 | -4180.2675 | 23020.34 | Close | 68.76029 |  | 0.0003 | 33.2 | 0 | 0
4421 | 2 | 6 |  | CC DChg | 13:36:30 | 36:47:07 | -155.506 | 3.5798 | 2.1162 | 2116.18 | 0 | 0 | 2.1162 | 2116.18 | 8.1841 | 8184.09 | 0 | 0 | 8.1841 | 8184.09 | 2024-07-02 23:32:50 | -0.5567 | -4180.2675 | -4180.2675 | 23019.34 | Close | 68.80242 |  | 0.0002 | 33.3 | 0 | 0
4422 | 2 | 6 |  | CC DChg | 13:37:00 | 36:47:37 | -155.506 | 3.5792 | 2.1175 | 2117.47 | 0 | 0 | 2.1175 | 2117.47 | 8.1887 | 8188.73 | 0 | 0 | 8.1887 | 8188.73 | 2024-07-02 23:33:20 | -0.5566 | -2090.1178 | -2090.1178 | 23015.35 | Close | 68.84455 |  | 0.0002 | 33.3 | 0 | 0
4423 | 2 | 6 |  | CC DChg | 13:37:30 | 36:48:07 | -155.506 | 3.5786 | 2.1188 | 2118.77 | 0 | 0 | 2.1188 | 2118.77 | 8.1934 | 8193.36 | 0 | 0 | 8.1934 | 8193.36 | 2024-07-02 23:33:50 | -0.5565 | -2090.1337 | -2090.1337 | 23011.36 | Close | 68.88668 |  | 0.0002 | 33.3 | 0 | 0
4424 | 2 | 6 |  | CC DChg | 13:38:00 | 36:48:37 | -155.506 | 3.5782 | 2.1201 | 2120.06 | 0 | 0 | 2.1201 | 2120.06 | 8.198 | 8198 | 0 | 0 | 8.198 | 8198 | 2024-07-02 23:34:20 | -0.5564 | -4180.2675 | -4180.2675 | 23008.38 | Close | 68.92882 |  | 0.0003 | 33.3 | 0 | 0
4425 | 2 | 6 |  | CC DChg | 13:38:30 | 36:49:07 | -155.506 | 3.5779 | 2.1214 | 2121.36 | 0 | 0 | 2.1214 | 2121.36 | 8.2026 | 8202.64 | 0 | 0 | 8.2026 | 8202.64 | 2024-07-02 23:34:50 | -0.5564 | -4179.7876 | -4179.7876 | 23007.38 | Close | 68.97094 |  | 0.0002 | 33.3 | 0 | 0
4426 | 2 | 6 |  | CC DChg | 13:39:00 | 36:49:37 | -155.506 | 3.5776 | 2.1227 | 2122.66 | 0 | 0 | 2.1227 | 2122.66 | 8.2073 | 8207.28 | 0 | 0 | 8.2073 | 8207.28 | 2024-07-02 23:35:20 | -0.5563 | -4180.2675 | -4180.2675 | 23005.38 | Close | 69.01308 |  | 0.0002 | 33.3 | 0 | 0
4427 | 2 | 6 |  | CC DChg | 13:39:30 | 36:50:07 | -155.506 | 3.5773 | 2.124 | 2123.95 | 0 | 0 | 2.124 | 2123.95 | 8.2119 | 8211.91 | 0 | 0 | 8.2119 | 8211.91 | 2024-07-02 23:35:50 | -0.5563 | -4180.2675 | -4180.2675 | 23003.39 | Close | 69.05521 |  | 0.0002 | 33.3 | 0 | 0
4428 | 2 | 6 |  | CC DChg | 13:40:00 | 36:50:37 | -155.506 | 3.5767 | 2.1252 | 2125.25 | 0 | 0 | 2.1252 | 2125.25 | 8.2165 | 8216.55 | 0 | 0 | 8.2165 | 8216.55 | 2024-07-02 23:36:20 | -0.5562 | -2090.1178 | -2090.1178 | 22999.4 | Close | 69.09734 |  | 0.0002 | 33.2 | 0 | 0
4429 | 2 | 6 |  | CC DChg | 13:40:30 | 36:51:07 | -155.506 | 3.5764 | 2.1265 | 2126.54 | 0 | 0 | 2.1265 | 2126.54 | 8.2212 | 8221.18 | 0 | 0 | 8.2212 | 8221.18 | 2024-07-02 23:36:50 | -0.5561 | -4180.2675 | -4180.2675 | 22998.4 | Close | 69.13947 |  | 0 | 33.3 | 0 | 0
4430 | 2 | 6 |  | CC DChg | 13:41:00 | 36:51:37 | -155.506 | 3.5761 | 2.1278 | 2127.84 | 0 | 0 | 2.1278 | 2127.84 | 8.2258 | 8225.82 | 0 | 0 | 8.2258 | 8225.82 | 2024-07-02 23:37:20 | -0.5561 | -4180.2675 | -4180.2675 | 22995.42 | Close | 69.18161 |  | 0.0002 | 33.3 | 0 | 0
4431 | 2 | 6 |  | CC DChg | 13:41:30 | 36:52:07 | -155.506 | 3.5758 | 2.1291 | 2129.14 | 0 | 0 | 2.1291 | 2129.14 | 8.2305 | 8230.45 | 0 | 0 | 8.2305 | 8230.45 | 2024-07-02 23:37:50 | -0.5561 | -4180.2356 | -4180.2356 | 22993.42 | Close | 69.22374 |  | 0.0002 | 33.3 | 0 | 0
4432 | 2 | 6 |  | CC DChg | 13:42:00 | 36:52:37 | -155.506 | 3.5755 | 2.1304 | 2130.43 | 0 | 0 | 2.1304 | 2130.43 | 8.2351 | 8235.08 | 0 | 0 | 8.2351 | 8235.08 | 2024-07-02 23:38:20 | -0.556 | -4180.2675 | -4180.2675 | 22991.43 | Close | 69.26587 |  | 0.0002 | 33.3 | 0 | 0
4433 | 2 | 6 |  | CC DChg | 13:42:30 | 36:53:07 | -155.506 | 3.5751 | 2.1317 | 2131.73 | 0 | 0 | 2.1317 | 2131.73 | 8.2397 | 8239.72 | 0 | 0 | 8.2397 | 8239.72 | 2024-07-02 23:38:50 | -0.556 | -4180.2675 | -4180.2675 | 22989.44 | Close | 69.308 |  | 0.0002 | 33.3 | 0 | 0
4434 | 2 | 6 |  | CC DChg | 13:43:00 | 36:53:37 | -155.506 | 3.5748 | 2.133 | 2133.02 | 0 | 0 | 2.133 | 2133.02 | 8.2443 | 8244.35 | 0 | 0 | 8.2443 | 8244.35 | 2024-07-02 23:39:20 | -0.5559 | -4180.6836 | -4180.6836 | 22987.44 | Close | 69.35014 |  | 0.0002 | 33.3 | 0 | 0
4435 | 2 | 6 |  | CC DChg | 13:43:30 | 36:54:07 | -155.506 | 3.5745 | 2.1343 | 2134.32 | 0 | 0 | 2.1343 | 2134.32 | 8.249 | 8248.98 | 0 | 0 | 8.249 | 8248.98 | 2024-07-02 23:39:50 | -0.5559 | -4180.2675 | -4180.2675 | 22986.44 | Close | 69.39227 |  | 0 | 33.3 | 0 | 0
4436 | 2 | 6 |  | CC DChg | 13:44:00 | 36:54:37 | -155.506 | 3.5739 | 2.1356 | 2135.61 | 0 | 0 | 2.1356 | 2135.61 | 8.2536 | 8253.61 | 0 | 0 | 8.2536 | 8253.61 | 2024-07-02 23:40:20 | -0.5558 | -2090.1337 | -2090.1337 | 22981.46 | Close | 69.4344 |  | 0.0002 | 33.3 | 0 | 0
4437 | 2 | 6 |  | CC DChg | 13:44:30 | 36:55:07 | -155.506 | 3.5736 | 2.1369 | 2136.91 | 0 | 0 | 2.1369 | 2136.91 | 8.2582 | 8258.24 | 0 | 0 | 8.2582 | 8258.24 | 2024-07-02 23:40:50 | -0.5557 | -4166.7943 | -4166.7943 | 22980.45 | Close | 69.47654 |  | 0 | 33.3 | 0 | 0
4438 | 2 | 6 |  | CC DChg | 13:45:00 | 36:55:37 | -155.506 | 3.5733 | 2.1382 | 2138.21 | 0 | 0 | 2.1382 | 2138.21 | 8.2629 | 8262.88 | 0 | 0 | 8.2629 | 8262.88 | 2024-07-02 23:41:20 | -0.5557 | -4193.7959 | -4193.7959 | 22976.49 | Close | 69.51867 |  | 0.0003 | 33.3 | 0 | 0
4439 | 2 | 6 |  | CC DChg | 13:45:30 | 36:56:07 | -155.506 | 3.573 | 2.1395 | 2139.5 | 0 | 0 | 2.1395 | 2139.5 | 8.2675 | 8267.51 | 0 | 0 | 8.2675 | 8267.51 | 2024-07-02 23:41:50 | -0.5556 | -4180.2675 | -4180.2675 | 22976.47 | Close | 69.5608 |  | 0 | 33.3 | 0 | 0
4440 | 2 | 6 |  | CC DChg | 13:46:00 | 36:56:37 | -155.506 | 3.5727 | 2.1408 | 2140.8 | 0 | 0 | 2.1408 | 2140.8 | 8.2721 | 8272.14 | 0 | 0 | 8.2721 | 8272.14 | 2024-07-02 23:42:20 | -0.5556 | -4166.7943 | -4166.7943 | 22973.48 | Close | 69.60293 |  | 0.0002 | 33.2 | 0 | 0
4441 | 2 | 6 |  | CC DChg | 13:46:30 | 36:57:07 | -155.506 | 3.5724 | 2.1421 | 2142.09 | 0 | 0 | 2.1421 | 2142.09 | 8.2768 | 8276.77 | 0 | 0 | 8.2768 | 8276.77 | 2024-07-02 23:42:50 | -0.5555 | -4193.7959 | -4193.7959 | 22971.49 | Close | 69.64507 |  | 0.0002 | 33.3 | 0 | 0
4442 | 2 | 6 |  | CC DChg | 13:47:00 | 36:57:37 | -155.506 | 3.572 | 2.1434 | 2143.39 | 0 | 0 | 2.1434 | 2143.39 | 8.2814 | 8281.39 | 0 | 0 | 8.2814 | 8281.39 | 2024-07-02 23:43:20 | -0.5555 | -4180.2675 | -4180.2675 | 22969.5 | Close | 69.6872 |  | 0.0002 | 33.3 | 0 | 0
4443 | 2 | 6 |  | CC DChg | 13:47:30 | 36:58:07 | -155.506 | 3.5717 | 2.1447 | 2144.69 | 0 | 0 | 2.1447 | 2144.69 | 8.286 | 8286.02 | 0 | 0 | 8.286 | 8286.02 | 2024-07-02 23:43:50 | -0.5554 | -4180.2356 | -4180.2356 | 22967.51 | Close | 69.72933 |  | 0.0002 | 33.2 | 0 | 0
4444 | 2 | 6 |  | CC DChg | 13:48:00 | 36:58:37 | -155.506 | 3.5711 | 2.146 | 2145.98 | 0 | 0 | 2.146 | 2145.98 | 8.2907 | 8290.65 | 0 | 0 | 8.2907 | 8290.65 | 2024-07-02 23:44:20 | -0.5553 | -2090.1337 | -2090.1337 | 22963.52 | Close | 69.77146 |  | 0.0002 | 33.3 | 0 | 0
4445 | 2 | 6 |  | CC DChg | 13:48:30 | 36:59:07 | -155.506 | 3.5705 | 2.1473 | 2147.28 | 0 | 0 | 2.1473 | 2147.28 | 8.2953 | 8295.28 | 0 | 0 | 8.2953 | 8295.28 | 2024-07-02 23:44:50 | -0.5552 | -2086.768 | -2086.768 | 22959.53 | Close | 69.8136 |  | 0.0002 | 33.3 | 0 | 0
4446 | 2 | 6 |  | CC DChg | 13:49:00 | 36:59:37 | -155.506 | 3.5702 | 2.1486 | 2148.57 | 0 | 0 | 2.1486 | 2148.57 | 8.2999 | 8299.91 | 0 | 0 | 8.2999 | 8299.91 | 2024-07-02 23:45:20 | -0.5552 | -4193.7639 | -4193.7639 | 22957.54 | Close | 69.85572892 |  | 0.0002 | 33.3 | 0 | 0
4447 | 2 | 6 |  | CC DChg | 13:49:30 | 37:00:07 | -155.506 | 3.5699 | 2.1499 | 2149.87 | 0 | 0 | 2.1499 | 2149.87 | 8.3045 | 8304.53 | 0 | 0 | 8.3045 | 8304.53 | 2024-07-02 23:45:50 | -0.5551 | -4180.2675 | -4180.2675 | 22955.55 | Close | 69.89786 |  | 0.0002 | 33.2 | 0 | 0
4448 | 2 | 6 |  | CC DChg | 13:50:00 | 37:00:37 | -155.506 | 3.5696 | 2.1512 | 2151.17 | 0 | 0 | 2.1512 | 2151.17 | 8.3092 | 8309.16 | 0 | 0 | 8.3092 | 8309.16 | 2024-07-02 23:46:20 | -0.5551 | -4166.8261 | -4166.8261 | 22953.55 | Close | 69.93999 |  | 0.0002 | 33.3 | 0 | 0
4449 | 2 | 6 |  | CC DChg | 13:50:30 | 37:01:07 | -155.506 | 3.5693 | 2.1525 | 2152.46 | 0 | 0 | 2.1525 | 2152.46 | 8.3138 | 8313.78 | 0 | 0 | 8.3138 | 8313.78 | 2024-07-02 23:46:50 | -0.555 | -4194.2134 | -4194.2134 | 22951.56 | Close | 69.98213 |  | 0.0002 | 33.3 | 0 | 0
4450 | 2 | 6 |  | CC DChg | 13:51:00 | 37:01:37 | -155.506 | 3.5689 | 2.1538 | 2153.76 | 0 | 0 | 2.1538 | 2153.76 | 8.3184 | 8318.41 | 0 | 0 | 8.3184 | 8318.41 | 2024-07-02 23:47:20 | -0.555 | -4166.8261 | -4166.8261 | 22949.56 | Close | 70.02426 |  | 0.0002 | 33.2 | 0 | 0
4451 | 2 | 6 |  | CC DChg | 13:51:30 | 37:02:07 | -155.506 | 3.5686 | 2.1551 | 2155.05 | 0 | 0 | 2.1551 | 2155.05 | 8.323 | 8323.03 | 0 | 0 | 8.323 | 8323.03 | 2024-07-02 23:47:50 | -0.5549 | -4180.2675 | -4180.2675 | 22947.57 | Close | 70.0664 |  | 0.0002 | 33.3 | 0 | 0
4452 | 2 | 6 |  | CC DChg | 13:52:00 | 37:02:37 | -155.506 | 3.5683 | 2.1563 | 2156.35 | 0 | 0 | 2.1563 | 2156.35 | 8.3277 | 8327.66 | 0 | 0 | 8.3277 | 8327.66 | 2024-07-02 23:48:20 | -0.5549 | -4193.3144 | -4193.3144 | 22945.58 | Close | 70.10852 |  | 0.0002 | 33.3 | 0 | 0
4453 | 2 | 6 |  | CC DChg | 13:52:30 | 37:03:07 | -155.506 | 3.5677 | 2.1576 | 2157.64 | 0 | 0 | 2.1576 | 2157.64 | 8.3323 | 8332.28 | 0 | 0 | 8.3323 | 8332.28 | 2024-07-02 23:48:50 | -0.5548 | -2086.768 | -2086.768 | 22941.59 | Close | 70.15066 |  | 0.0002 | 33.2 | 0 | 0
4454 | 2 | 6 |  | CC DChg | 13:53:00 | 37:03:37 | -155.506 | 3.5674 | 2.1589 | 2158.94 | 0 | 0 | 2.1589 | 2158.94 | 8.3369 | 8336.9 | 0 | 0 | 8.3369 | 8336.9 | 2024-07-02 23:49:20 | -0.5548 | -4180.2675 | -4180.2675 | 22939.59 | Close | 70.19279 |  | 0.0002 | 33.2 | 0 | 0
4455 | 2 | 6 |  | CC DChg | 13:53:30 | 37:04:07 | -155.506 | 3.5671 | 2.1602 | 2160.24 | 0 | 0 | 2.1602 | 2160.24 | 8.3415 | 8341.53 | 0 | 0 | 8.3415 | 8341.53 | 2024-07-02 23:49:50 | -0.5547 | -4180.2356 | -4180.2356 | 22937.6 | Close | 70.23492 |  | 0.0002 | 33.3 | 0 | 0
4456 | 2 | 6 |  | CC DChg | 13:54:00 | 37:04:37 | -155.506 | 3.5668 | 2.1615 | 2161.53 | 0 | 0 | 2.1615 | 2161.53 | 8.3461 | 8346.15 | 0 | 0 | 8.3461 | 8346.15 | 2024-07-02 23:50:20 | -0.5547 | -4180.2675 | -4180.2675 | 22936.59 | Close | 70.27705 |  | 0 | 33.3 | 0 | 0
4457 | 2 | 6 |  | CC DChg | 13:54:30 | 37:05:07 | -155.506 | 3.5665 | 2.1628 | 2162.83 | 0 | 0 | 2.1628 | 2162.83 | 8.3508 | 8350.77 | 0 | 0 | 8.3508 | 8350.77 | 2024-07-02 23:50:50 | -0.5546 | -4180.2675 | -4180.2675 | 22933.61 | Close | 70.31919 |  | 0.0002 | 33.3 | 0 | 0
4458 | 2 | 6 |  | CC DChg | 13:55:00 | 37:05:37 | -155.506 | 3.5662 | 2.1641 | 2164.12 | 0 | 0 | 2.1641 | 2164.12 | 8.3554 | 8355.39 | 0 | 0 | 8.3554 | 8355.39 | 2024-07-02 23:51:20 | -0.5546 | -4180.2356 | -4180.2356 | 22931.62 | Close | 70.36132 |  | 0.0002 | 33.2 | 0 | 0
4459 | 2 | 6 |  | CC DChg | 13:55:30 | 37:06:07 | -155.506 | 3.5658 | 2.1654 | 2165.42 | 0 | 0 | 2.1654 | 2165.42 | 8.36 | 8360.01 | 0 | 0 | 8.36 | 8360.01 | 2024-07-02 23:51:50 | -0.5545 | -4180.2675 | -4180.2675 | 22928.64 | Close | 70.40345 |  | 0.0003 | 33.2 | 0 | 0
4460 | 2 | 6 |  | CC DChg | 13:56:00 | 37:06:37 | -155.506 | 3.5655 | 2.1667 | 2166.72 | 0 | 0 | 2.1667 | 2166.72 | 8.3646 | 8364.63 | 0 | 0 | 8.3646 | 8364.63 | 2024-07-02 23:52:20 | -0.5545 | -4180.2675 | -4180.2675 | 22927.63 | Close | 70.44558 |  | 0.0002 | 33.3 | 0 | 0
4461 | 2 | 6 |  | CC DChg | 13:56:30 | 37:07:07 | -155.506 | 3.5652 | 2.168 | 2168.01 | 0 | 0 | 2.168 | 2168.01 | 8.3693 | 8369.25 | 0 | 0 | 8.3693 | 8369.25 | 2024-07-02 23:52:50 | -0.5544 | -4180.6836 | -4180.6836 | 22925.64 | Close | 70.48772 |  | 0.0002 | 33.3 | 0 | 0
4462 | 2 | 6 |  | CC DChg | 13:57:00 | 37:07:37 | -155.506 | 3.5649 | 2.1693 | 2169.31 | 0 | 0 | 2.1693 | 2169.31 | 8.3739 | 8373.87 | 0 | 0 | 8.3739 | 8373.87 | 2024-07-02 23:53:20 | -0.5544 | -4180.2675 | -4180.2675 | 22923.64 | Close | 70.52985 |  | 0.0002 | 33.3 | 0 | 0
4463 | 2 | 6 |  | CC DChg | 13:57:30 | 37:08:07 | -155.506 | 3.5646 | 2.1706 | 2170.6 | 0 | 0 | 2.1706 | 2170.6 | 8.3785 | 8378.49 | 0 | 0 | 8.3785 | 8378.49 | 2024-07-02 23:53:50 | -0.5543 | -4180.2675 | -4180.2675 | 22920.66 | Close | 70.57198 |  | 0.0003 | 33.2 | 0 | 0
4464 | 2 | 6 |  | CC DChg | 13:58:00 | 37:08:37 | -155.506 | 3.564 | 2.1719 | 2171.9 | 0 | 0 | 2.1719 | 2171.9 | 8.3831 | 8383.11 | 0 | 0 | 8.3831 | 8383.11 | 2024-07-02 23:54:20 | -0.5542 | -2090.1178 | -2090.1178 | 22917.66 | Close | 70.61412 |  | 0.0002 | 33.2 | 0 | 0
4465 | 2 | 6 |  | CC DChg | 13:58:30 | 37:09:07 | -155.506 | 3.5637 | 2.1732 | 2173.2 | 0 | 0 | 2.1732 | 2173.2 | 8.3877 | 8387.73 | 0 | 0 | 8.3877 | 8387.73 | 2024-07-02 23:54:50 | -0.5542 | -4180.2675 | -4180.2675 | 22916.66 | Close | 70.65625 |  | 0 | 33.3 | 0 | 0
4466 | 2 | 6 |  | CC DChg | 13:59:00 | 37:09:37 | -155.506 | 3.5634 | 2.1745 | 2174.49 | 0 | 0 | 2.1745 | 2174.49 | 8.3923 | 8392.35 | 0 | 0 | 8.3923 | 8392.35 | 2024-07-02 23:55:20 | -0.5541 | -4180.2675 | -4180.2675 | 22913.68 | Close | 70.69838 |  | 0.0002 | 33.2 | 0 | 0
4467 | 2 | 6 |  | CC DChg | 13:59:30 | 37:10:07 | -155.506 | 3.5627 | 2.1758 | 2175.79 | 0 | 0 | 2.1758 | 2175.79 | 8.397 | 8396.97 | 0 | 0 | 8.397 | 8396.97 | 2024-07-02 23:55:50 | -0.554 | -2090.1178 | -2090.1178 | 22909.69 | Close | 70.74051 |  | 0.0002 | 33.3 | 0 | 0
4468 | 2 | 6 |  | CC DChg | 14:00:00 | 37:10:37 | -155.506 | 3.5624 | 2.1771 | 2177.08 | 0 | 0 | 2.1771 | 2177.08 | 8.4016 | 8401.58 | 0 | 0 | 8.4016 | 8401.58 | 2024-07-02 23:56:20 | -0.554 | -4180.2675 | -4180.2675 | 22907.7 | Close | 70.78265 |  | 0.0002 | 33.3 | 0 | 0
4469 | 2 | 6 |  | CC DChg | 14:00:30 | 37:11:07 | -155.506 | 3.5621 | 2.1784 | 2178.38 | 0 | 0 | 2.1784 | 2178.38 | 8.4062 | 8406.2 | 0 | 0 | 8.4062 | 8406.2 | 2024-07-02 23:56:50 | -0.5539 | -4180.2675 | -4180.2675 | 22905.7 | Close | 70.82478 |  | 0.0002 | 33.3 | 0 | 0
4470 | 2 | 6 |  | CC DChg | 14:01:00 | 37:11:37 | -155.506 | 3.5618 | 2.1797 | 2179.67 | 0 | 0 | 2.1797 | 2179.67 | 8.4108 | 8410.81 | 0 | 0 | 8.4108 | 8410.81 | 2024-07-02 23:57:20 | -0.5539 | -4180.2356 | -4180.2356 | 22904.7 | Close | 70.86691 |  | 0 | 33.3 | 0 | 0
4471 | 2 | 6 |  | CC DChg | 14:01:30 | 37:12:07 | -155.506 | 3.5615 | 2.181 | 2180.97 | 0 | 0 | 2.181 | 2180.97 | 8.4154 | 8415.43 | 0 | 0 | 8.4154 | 8415.43 | 2024-07-02 23:57:50 | -0.5538 | -4180.2675 | -4180.2675 | 22901.72 | Close | 70.90904 |  | 0.0002 | 33.3 | 0 | 0
4472 | 2 | 6 |  | CC DChg | 14:02:00 | 37:12:37 | -155.506 | 3.5609 | 2.1823 | 2182.27 | 0 | 0 | 2.1823 | 2182.27 | 8.42 | 8420.04 | 0 | 0 | 8.42 | 8420.04 | 2024-07-02 23:58:20 | -0.5537 | -2090.1337 | -2090.1337 | 22898.72 | Close | 70.95118 |  | 0 | 33.3 | 0 | 0
4473 | 2 | 6 |  | CC DChg | 14:02:30 | 37:13:07 | -155.506 | 3.5609 | 2.1836 | 2183.56 | 0 | 0 | 2.1836 | 2183.56 | 8.4247 | 8424.66 | 0 | 0 | 8.4247 | 8424.66 | 2024-07-02 23:58:50 | -0.5537 | 0 | 0 | 22897.73 | Close | 70.99331 |  | 0.0002 | 33.3 | 0 | 0
4474 | 2 | 6 |  | CC DChg | 14:03:00 | 37:13:37 | -155.506 | 3.5606 | 2.1849 | 2184.86 | 0 | 0 | 2.1849 | 2184.86 | 8.4293 | 8429.27 | 0 | 0 | 8.4293 | 8429.27 | 2024-07-02 23:59:20 | -0.5537 | -4180.2675 | -4180.2675 | 22895.74 | Close | 71.03544 |  | 0.0002 | 33.2 | 0 | 0
4475 | 2 | 6 |  | CC DChg | 14:03:30 | 37:14:07 | -155.506 | 3.56 | 2.1862 | 2186.15 | 0 | 0 | 2.1862 | 2186.15 | 8.4339 | 8433.89 | 0 | 0 | 8.4339 | 8433.89 | 2024-07-02 23:59:50 | -0.5536 | -2090.1337 | -2090.1337 | 22891.75 | Close | 71.07757 |  | 0.0002 | 33.3 | 0 | 0
4476 | 2 | 6 |  | CC DChg | 14:04:00 | 37:14:37 | -155.506 | 3.5596 | 2.1875 | 2187.45 | 0 | 0 | 2.1875 | 2187.45 | 8.4385 | 8438.5 | 0 | 0 | 8.4385 | 8438.5 | 2024-07-03 00:00:20 | -0.5535 | -4180.6836 | -4180.6836 | 22889.75 | Close | 71.11971 |  | 0.0002 | 33.3 | 0 | 0
4477 | 2 | 6 |  | CC DChg | 14:04:30 | 37:15:07 | -155.506 | 3.5593 | 2.1887 | 2188.75 | 0 | 0 | 2.1887 | 2188.75 | 8.4431 | 8443.11 | 0 | 0 | 8.4431 | 8443.11 | 2024-07-03 00:00:50 | -0.5535 | -4180.2675 | -4180.2675 | 22887.76 | Close | 71.16184 |  | 0.0002 | 33.3 | 0 | 0
4478 | 2 | 6 |  | CC DChg | 14:05:00 | 37:15:37 | -155.506 | 3.559 | 2.19 | 2190.04 | 0 | 0 | 2.19 | 2190.04 | 8.4477 | 8447.73 | 0 | 0 | 8.4477 | 8447.73 | 2024-07-03 00:01:20 | -0.5535 | -4180.2675 | -4180.2675 | 22885.77 | Close | 71.20398 |  | 0.0002 | 33.3 | 0 | 0
4479 | 2 | 6 |  | CC DChg | 14:05:30 | 37:16:07 | -155.506 | 3.5587 | 2.1913 | 2191.34 | 0 | 0 | 2.1913 | 2191.34 | 8.4523 | 8452.34 | 0 | 0 | 8.4523 | 8452.34 | 2024-07-03 00:01:50 | -0.5534 | -4180.2356 | -4180.2356 | 22884.76 | Close | 71.24611 |  | 0 | 33.3 | 0 | 0
4480 | 2 | 6 |  | CC DChg | 14:06:00 | 37:16:37 | -155.506 | 3.5584 | 2.1926 | 2192.63 | 0 | 0 | 2.1926 | 2192.63 | 8.4569 | 8456.95 | 0 | 0 | 8.4569 | 8456.95 | 2024-07-03 00:02:20 | -0.5534 | -4180.2675 | -4180.2675 | 22881.78 | Close | 71.28824 |  | 0.0002 | 33.3 | 0 | 0
4481 | 2 | 6 |  | CC DChg | 14:06:30 | 37:17:07 | -155.506 | 3.5581 | 2.1939 | 2193.93 | 0 | 0 | 2.1939 | 2193.93 | 8.4616 | 8461.56 | 0 | 0 | 8.4616 | 8461.56 | 2024-07-03 00:02:50 | -0.5533 | -4180.2675 | -4180.2675 | 22878.8 | Close | 71.33037 |  | 0.0003 | 33.3 | 0 | 0
4482 | 2 | 6 |  | CC DChg | 14:07:00 | 37:17:37 | -155.506 | 3.5578 | 2.1952 | 2195.23 | 0 | 0 | 2.1952 | 2195.23 | 8.4662 | 8466.17 | 0 | 0 | 8.4662 | 8466.17 | 2024-07-03 00:03:20 | -0.5533 | -4179.7876 | -4179.7876 | 22877.79 | Close | 71.3725 |  | 0.0002 | 33.2 | 0 | 0
4483 | 2 | 6 |  | CC DChg | 14:07:30 | 37:18:07 | -155.506 | 3.5575 | 2.1965 | 2196.52 | 0 | 0 | 2.1965 | 2196.52 | 8.4708 | 8470.78 | 0 | 0 | 8.4708 | 8470.78 | 2024-07-03 00:03:50 | -0.5532 | -4180.2675 | -4180.2675 | 22875.8 | Close | 71.41463 |  | 0.0002 | 33.3 | 0 | 0
4484 | 2 | 6 |  | CC DChg | 14:08:00 | 37:18:37 | -155.506 | 3.5572 | 2.1978 | 2197.82 | 0 | 0 | 2.1978 | 2197.82 | 8.4754 | 8475.39 | 0 | 0 | 8.4754 | 8475.39 | 2024-07-03 00:04:20 | -0.5532 | -4180.2675 | -4180.2675 | 22873.81 | Close | 71.45677 |  | 0.0002 | 33.3 | 0 | 0
4485 | 2 | 6 |  | CC DChg | 14:08:30 | 37:19:07 | -155.506 | 3.5569 | 2.1991 | 2199.11 | 0 | 0 | 2.1991 | 2199.11 | 8.48 | 8480 | 0 | 0 | 8.48 | 8480 | 2024-07-03 00:04:50 | -0.5531 | -4166.7943 | -4166.7943 | 22871.81 | Close | 71.4989 |  | 0.0002 | 33.3 | 0 | 0
4486 | 2 | 6 |  | CC DChg | 14:09:00 | 37:19:37 | -155.506 | 3.5565 | 2.2004 | 2200.41 | 0 | 0 | 2.2004 | 2200.41 | 8.4846 | 8484.61 | 0 | 0 | 8.4846 | 8484.61 | 2024-07-03 00:05:20 | -0.5531 | -4193.7959 | -4193.7959 | 22869.82 | Close | 71.54103 |  | 0.0002 | 33.3 | 0 | 0
4487 | 2 | 6 |  | CC DChg | 14:09:30 | 37:20:07 | -155.506 | 3.5559 | 2.2017 | 2201.7 | 0 | 0 | 2.2017 | 2201.7 | 8.4892 | 8489.22 | 0 | 0 | 8.4892 | 8489.22 | 2024-07-03 00:05:50 | -0.553 | -2086.768 | -2086.768 | 22865.83 | Close | 71.58316 |  | 0.0002 | 33.2 | 0 | 0
4488 | 2 | 6 |  | CC DChg | 14:10:00 | 37:20:37 | -155.506 | 3.5556 | 2.203 | 2203 | 0 | 0 | 2.203 | 2203 | 8.4938 | 8493.83 | 0 | 0 | 8.4938 | 8493.83 | 2024-07-03 00:06:20 | -0.5529 | -4193.7639 | -4193.7639 | 22864.83 | Close | 71.6253 |  | 0 | 33.3 | 0 | 0
4489 | 2 | 6 |  | CC DChg | 14:10:30 | 37:21:07 | -155.506 | 3.5553 | 2.2043 | 2204.3 | 0 | 0 | 2.2043 | 2204.3 | 8.4984 | 8498.43 | 0 | 0 | 8.4984 | 8498.43 | 2024-07-03 00:06:50 | -0.5529 | -4180.2675 | -4180.2675 | 22861.85 | Close | 71.66743 |  | 0.0002 | 33.3 | 0 | 0
4490 | 2 | 6 |  | CC DChg | 14:11:00 | 37:21:37 | -155.506 | 3.5547 | 2.2056 | 2205.59 | 0 | 0 | 2.2056 | 2205.59 | 8.503 | 8503.04 | 0 | 0 | 8.503 | 8503.04 | 2024-07-03 00:07:20 | -0.5528 | -2090.1337 | -2090.1337 | 22856.87 | Close | 71.70956 |  | 0.0003 | 33.3 | 0 | 0
4491 | 2 | 6 |  | CC DChg | 14:11:30 | 37:22:07 | -155.506 | 3.5544 | 2.2069 | 2206.89 | 0 | 0 | 2.2069 | 2206.89 | 8.5076 | 8507.65 | 0 | 0 | 8.5076 | 8507.65 | 2024-07-03 00:07:50 | -0.5527 | -4180.6836 | -4180.6836 | 22855.87 | Close | 71.7517 |  | 0.0002 | 33.2 | 0 | 0
4492 | 2 | 6 |  | CC DChg | 14:12:00 | 37:22:37 | -155.506 | 3.5541 | 2.2082 | 2208.18 | 0 | 0 | 2.2082 | 2208.18 | 8.5123 | 8512.25 | 0 | 0 | 8.5123 | 8512.25 | 2024-07-03 00:08:20 | -0.5527 | -4166.8261 | -4166.8261 | 22853.87 | Close | 71.79383 |  | 0.0002 | 33.2 | 0 | 0
4493 | 2 | 6 |  | CC DChg | 14:12:30 | 37:23:07 | -155.506 | 3.5538 | 2.2095 | 2209.48 | 0 | 0 | 2.2095 | 2209.48 | 8.5169 | 8516.86 | 0 | 0 | 8.5169 | 8516.86 | 2024-07-03 00:08:50 | -0.5526 | -4180.2675 | -4180.2675 | 22850.88 | Close | 71.83596 |  | 0.0003 | 33.3 | 0 | 0
4494 | 2 | 6 |  | CC DChg | 14:13:00 | 37:23:37 | -155.506 | 3.5534 | 2.2108 | 2210.78 | 0 | 0 | 2.2108 | 2210.78 | 8.5215 | 8521.46 | 0 | 0 | 8.5215 | 8521.46 | 2024-07-03 00:09:20 | -0.5526 | -4193.7639 | -4193.7639 | 22849.88 | Close | 71.87809 |  | 0.0002 | 33.3 | 0 | 0
4495 | 2 | 6 |  | CC DChg | 14:13:30 | 37:24:07 | -155.506 | 3.5531 | 2.2121 | 2212.07 | 0 | 0 | 2.2121 | 2212.07 | 8.5261 | 8526.07 | 0 | 0 | 8.5261 | 8526.07 | 2024-07-03 00:09:50 | -0.5525 | -4166.8261 | -4166.8261 | 22846.9 | Close | 71.92023 |  | 0.0003 | 33.3 | 0 | 0
4496 | 2 | 6 |  | CC DChg | 14:14:00 | 37:24:37 | -155.506 | 3.5528 | 2.2134 | 2213.37 | 0 | 0 | 2.2134 | 2213.37 | 8.5307 | 8530.67 | 0 | 0 | 8.5307 | 8530.67 | 2024-07-03 00:10:20 | -0.5525 | -4180.2675 | -4180.2675 | 22846.88 | Close | 71.96236 |  | 0 | 33.3 | 0 | 0
4497 | 2 | 6 |  | CC DChg | 14:14:30 | 37:25:07 | -155.506 | 3.5522 | 2.2147 | 2214.66 | 0 | 0 | 2.2147 | 2214.66 | 8.5353 | 8535.28 | 0 | 0 | 8.5353 | 8535.28 | 2024-07-03 00:10:50 | -0.5524 | -2090.1178 | -2090.1178 | 22841.9 | Close | 72.00449 |  | 0.0002 | 33.2 | 0 | 0
4498 | 2 | 6 |  | CC DChg | 14:15:00 | 37:25:37 | -155.506 | 3.5522 | 2.216 | 2215.96 | 0 | 0 | 2.216 | 2215.96 | 8.5399 | 8539.88 | 0 | 0 | 8.5399 | 8539.88 | 2024-07-03 00:11:20 | -0.5524 | 0 | 0 | 22841.9 | Close | 72.04662 |  | 0.0002 | 33.2 | 0 | 0
4499 | 2 | 6 |  | CC DChg | 14:15:30 | 37:26:07 | -155.506 | 3.5516 | 2.2173 | 2217.26 | 0 | 0 | 2.2173 | 2217.26 | 8.5445 | 8544.48 | 0 | 0 | 8.5445 | 8544.48 | 2024-07-03 00:11:50 | -0.5523 | -2093.5104 | -2093.5104 | 22837.92 | Close | 72.08876 |  | 0.0002 | 33.3 | 0 | 0
4500 | 2 | 6 |  | CC DChg | 14:16:00 | 37:26:37 | -155.506 | 3.5513 | 2.2186 | 2218.55 | 0 | 0 | 2.2186 | 2218.55 | 8.5491 | 8549.08 | 0 | 0 | 8.5491 | 8549.08 | 2024-07-03 00:12:20 | -0.5522 | -4166.7943 | -4166.7943 | 22836.91 | Close | 72.13089 |  | 0 | 33.3 | 0 | 0
4501 | 2 | 6 |  | CC DChg | 14:16:30 | 37:27:07 | -155.506 | 3.551 | 2.2198 | 2219.85 | 0 | 0 | 2.2198 | 2219.85 | 8.5537 | 8553.69 | 0 | 0 | 8.5537 | 8553.69 | 2024-07-03 00:12:50 | -0.5522 | -4180.2675 | -4180.2675 | 22833.93 | Close | 72.17302 |  | 0.0002 | 33.3 | 0 | 0
4502 | 2 | 6 |  | CC DChg | 14:17:00 | 37:27:37 | -155.506 | 3.5507 | 2.2211 | 2221.14 | 0 | 0 | 2.2211 | 2221.14 | 8.5583 | 8558.29 | 0 | 0 | 8.5583 | 8558.29 | 2024-07-03 00:13:20 | -0.5521 | -4180.2675 | -4180.2675 | 22831.94 | Close | 72.21515 |  | 0.0002 | 33.3 | 0 | 0
4503 | 2 | 6 |  | CC DChg | 14:17:30 | 37:28:07 | -155.506 | 3.55 | 2.2224 | 2222.44 | 0 | 0 | 2.2224 | 2222.44 | 8.5629 | 8562.89 | 0 | 0 | 8.5629 | 8562.89 | 2024-07-03 00:13:50 | -0.5521 | -2090.3418 | -2090.3418 | 22827.95 | Close | 72.25729 |  | 0.0002 | 33.3 | 0 | 0
4504 | 2 | 6 |  | CC DChg | 14:18:00 | 37:28:37 | -155.506 | 3.55 | 2.2237 | 2223.74 | 0 | 0 | 2.2237 | 2223.74 | 8.5675 | 8567.49 | 0 | 0 | 8.5675 | 8567.49 | 2024-07-03 00:14:20 | -0.5521 | 0 | 0 | 22827.95 | Close | 72.29942 |  | 0.0002 | 33.3 | 0 | 0
4505 | 2 | 6 |  | CC DChg | 14:18:30 | 37:29:07 | -155.506 | 3.5494 | 2.225 | 2225.03 | 0 | 0 | 2.225 | 2225.03 | 8.5721 | 8572.09 | 0 | 0 | 8.5721 | 8572.09 | 2024-07-03 00:14:50 | -0.552 | -2090.1337 | -2090.1337 | 22824.95 | Close | 72.34156 |  | 0 | 33.3 | 0 | 0
4506 | 2 | 6 |  | CC DChg | 14:19:00 | 37:29:37 | -155.506 | 3.5491 | 2.2263 | 2226.33 | 0 | 0 | 2.2263 | 2226.33 | 8.5767 | 8576.69 | 0 | 0 | 8.5767 | 8576.69 | 2024-07-03 00:15:20 | -0.5519 | -4180.2356 | -4180.2356 | 22821.97 | Close | 72.38369 |  | 0.0002 | 33.3 | 0 | 0
4507 | 2 | 6 |  | CC DChg | 14:19:30 | 37:30:07 | -155.506 | 3.5488 | 2.2276 | 2227.62 | 0 | 0 | 2.2276 | 2227.62 | 8.5813 | 8581.29 | 0 | 0 | 8.5813 | 8581.29 | 2024-07-03 00:15:50 | -0.5519 | -4180.2675 | -4180.2675 | 22819.98 | Close | 72.42582 |  | 0.0002 | 33.3 | 0 | 0
4508 | 2 | 6 |  | CC DChg | 14:20:00 | 37:30:37 | -155.506 | 3.5482 | 2.2289 | 2228.92 | 0 | 0 | 2.2289 | 2228.92 | 8.5859 | 8585.88 | 0 | 0 | 8.5859 | 8585.88 | 2024-07-03 00:16:20 | -0.5518 | -2090.1337 | -2090.1337 | 22815.99 | Close | 72.46795 |  | 0.0002 | 33.2 | 0 | 0
4509 | 2 | 6 |  | CC DChg | 14:20:30 | 37:31:07 | -155.506 | 3.5479 | 2.2302 | 2230.21 | 0 | 0 | 2.2302 | 2230.21 | 8.5905 | 8590.48 | 0 | 0 | 8.5905 | 8590.48 | 2024-07-03 00:16:50 | -0.5517 | -4179.7876 | -4179.7876 | 22813.01 | Close | 72.51008 |  | 0.0003 | 33.3 | 0 | 0
4510 | 2 | 6 |  | CC DChg | 14:21:00 | 37:31:37 | -155.506 | 3.5476 | 2.2315 | 2231.51 | 0 | 0 | 2.2315 | 2231.51 | 8.5951 | 8595.08 | 0 | 0 | 8.5951 | 8595.08 | 2024-07-03 00:17:20 | -0.5517 | -4180.2675 | -4180.2675 | 22812 | Close | 72.55221 |  | 0.0002 | 33.3 | 0 | 0
4511 | 2 | 6 |  | CC DChg | 14:21:30 | 37:32:07 | -155.506 | 3.5469 | 2.2328 | 2232.81 | 0 | 0 | 2.2328 | 2232.81 | 8.5997 | 8599.68 | 0 | 0 | 8.5997 | 8599.68 | 2024-07-03 00:17:50 | -0.5516 | -2090.1337 | -2090.1337 | 22808.02 | Close | 72.59435 |  | 0.0002 | 33.3 | 0 | 0
4512 | 2 | 6 |  | CC DChg | 14:22:00 | 37:32:37 | -155.506 | 3.5466 | 2.2341 | 2234.1 | 0 | 0 | 2.2341 | 2234.1 | 8.6043 | 8604.27 | 0 | 0 | 8.6043 | 8604.27 | 2024-07-03 00:18:20 | -0.5515 | -4180.2356 | -4180.2356 | 22806.02 | Close | 72.63648 |  | 0.0002 | 33.3 | 0 | 0
4513 | 2 | 6 |  | CC DChg | 14:22:30 | 37:33:07 | -155.506 | 3.546 | 2.2354 | 2235.4 | 0 | 0 | 2.2354 | 2235.4 | 8.6089 | 8608.87 | 0 | 0 | 8.6089 | 8608.87 | 2024-07-03 00:18:50 | -0.5514 | -2090.1337 | -2090.1337 | 22802.03 | Close | 72.67861 |  | 0.0002 | 33.3 | 0 | 0
4514 | 2 | 6 |  | CC DChg | 14:23:00 | 37:33:37 | -155.506 | 3.5457 | 2.2367 | 2236.69 | 0 | 0 | 2.2367 | 2236.69 | 8.6135 | 8613.46 | 0 | 0 | 8.6135 | 8613.46 | 2024-07-03 00:19:20 | -0.5514 | -4180.2675 | -4180.2675 | 22800.04 | Close | 72.72074 |  | 0.0002 | 33.2 | 0 | 0
4515 | 2 | 6 |  | CC DChg | 14:23:30 | 37:34:07 | -155.506 | 3.5454 | 2.238 | 2237.99 | 0 | 0 | 2.238 | 2237.99 | 8.6181 | 8618.06 | 0 | 0 | 8.6181 | 8618.06 | 2024-07-03 00:19:50 | -0.5513 | -4180.2356 | -4180.2356 | 22798.05 | Close | 72.76288 |  | 0.0002 | 33.3 | 0 | 0
4516 | 2 | 6 |  | CC DChg | 14:24:00 | 37:34:37 | -155.506 | 3.5451 | 2.2393 | 2239.29 | 0 | 0 | 2.2393 | 2239.29 | 8.6227 | 8622.65 | 0 | 0 | 8.6227 | 8622.65 | 2024-07-03 00:20:20 | -0.5513 | -4180.2675 | -4180.2675 | 22796.05 | Close | 72.80501 |  | 0.0002 | 33.3 | 0 | 0
4517 | 2 | 6 |  | CC DChg | 14:24:30 | 37:35:07 | -155.506 | 3.5445 | 2.2406 | 2240.58 | 0 | 0 | 2.2406 | 2240.58 | 8.6272 | 8627.25 | 0 | 0 | 8.6272 | 8627.25 | 2024-07-03 00:20:50 | -0.5512 | -2090.1337 | -2090.1337 | 22791.08 | Close | 72.84714 |  | 0.0003 | 33.3 | 0 | 0
4518 | 2 | 6 |  | CC DChg | 14:25:00 | 37:35:37 | -155.506 | 3.5441 | 2.2419 | 2241.88 | 0 | 0 | 2.2419 | 2241.88 | 8.6318 | 8631.84 | 0 | 0 | 8.6318 | 8631.84 | 2024-07-03 00:21:20 | -0.5511 | -4180.6836 | -4180.6836 | 22790.07 | Close | 72.88928 |  | 0.0002 | 33.2 | 0 | 0
4519 | 2 | 6 |  | CC DChg | 14:25:30 | 37:36:07 | -155.506 | 3.5438 | 2.2432 | 2243.17 | 0 | 0 | 2.2432 | 2243.17 | 8.6364 | 8636.43 | 0 | 0 | 8.6364 | 8636.43 | 2024-07-03 00:21:50 | -0.5511 | -4180.2675 | -4180.2675 | 22788.08 | Close | 72.93141 |  | 0.0002 | 33.2 | 0 | 0
4520 | 2 | 6 |  | CC DChg | 14:26:00 | 37:36:37 | -155.506 | 3.5435 | 2.2445 | 2244.47 | 0 | 0 | 2.2445 | 2244.47 | 8.641 | 8641.02 | 0 | 0 | 8.641 | 8641.02 | 2024-07-03 00:22:20 | -0.551 | -4180.2675 | -4180.2675 | 22786.09 | Close | 72.97354 |  | 0.0002 | 33.3 | 0 | 0
4521 | 2 | 6 |  | CC DChg | 14:26:30 | 37:37:07 | -155.506 | 3.5429 | 2.2458 | 2245.77 | 0 | 0 | 2.2458 | 2245.77 | 8.6456 | 8645.62 | 0 | 0 | 8.6456 | 8645.62 | 2024-07-03 00:22:50 | -0.5509 | -2090.1178 | -2090.1178 | 22782.1 | Close | 73.01567 |  | 0.0002 | 33.3 | 0 | 0
4522 | 2 | 6 |  | CC DChg | 14:27:00 | 37:37:37 | -155.506 | 3.5426 | 2.2471 | 2247.06 | 0 | 0 | 2.2471 | 2247.06 | 8.6502 | 8650.21 | 0 | 0 | 8.6502 | 8650.21 | 2024-07-03 00:23:20 | -0.5509 | -4180.2675 | -4180.2675 | 22780.11 | Close | 73.05781 |  | 0.0002 | 33.3 | 0 | 0
4523 | 2 | 6 |  | CC DChg | 14:27:30 | 37:38:07 | -155.506 | 3.5423 | 2.2484 | 2248.36 | 0 | 0 | 2.2484 | 2248.36 | 8.6548 | 8654.8 | 0 | 0 | 8.6548 | 8654.8 | 2024-07-03 00:23:50 | -0.5508 | -4180.2675 | -4180.2675 | 22778.11 | Close | 73.09994 |  | 0.0002 | 33.3 | 0 | 0
4524 | 2 | 6 |  | CC DChg | 14:28:00 | 37:38:37 | -155.506 | 3.5417 | 2.2497 | 2249.65 | 0 | 0 | 2.2497 | 2249.65 | 8.6594 | 8659.39 | 0 | 0 | 8.6594 | 8659.39 | 2024-07-03 00:24:20 | -0.5508 | -2090.1178 | -2090.1178 | 22773.14 | Close | 73.14207 |  | 0.0003 | 33.3 | 0 | 0
4525 | 2 | 6 |  | CC DChg | 14:28:30 | 37:39:07 | -155.506 | 3.5414 | 2.2509 | 2250.95 | 0 | 0 | 2.2509 | 2250.95 | 8.664 | 8663.98 | 0 | 0 | 8.664 | 8663.98 | 2024-07-03 00:24:50 | -0.5507 | -4180.2675 | -4180.2675 | 22772.13 | Close | 73.1842 |  | 0.0002 | 33.2 | 0 | 0
4526 | 2 | 6 |  | CC DChg | 14:29:00 | 37:39:37 | -155.506 | 3.541 | 2.2522 | 2252.24 | 0 | 0 | 2.2522 | 2252.24 | 8.6686 | 8668.57 | 0 | 0 | 8.6686 | 8668.57 | 2024-07-03 00:25:20 | -0.5507 | -4166.8261 | -4166.8261 | 22770.13 | Close | 73.22634 |  | 0.0002 | 33.3 | 0 | 0
4527 | 2 | 6 |  | CC DChg | 14:29:30 | 37:40:07 | -155.506 | 3.5404 | 2.2535 | 2253.54 | 0 | 0 | 2.2535 | 2253.54 | 8.6732 | 8673.16 | 0 | 0 | 8.6732 | 8673.16 | 2024-07-03 00:25:50 | -0.5506 | -2093.4944 | -2093.4944 | 22766.15 | Close | 73.26847 |  | 0.0002 | 33.3 | 0 | 0
4528 | 2 | 6 |  | CC DChg | 14:30:00 | 37:40:37 | -155.506 | 3.5401 | 2.2548 | 2254.84 | 0 | 0 | 2.2548 | 2254.84 | 8.6777 | 8677.74 | 0 | 0 | 8.6777 | 8677.74 | 2024-07-03 00:26:20 | -0.5505 | -4166.8261 | -4166.8261 | 22764.15 | Close | 73.3106 |  | 0.0002 | 33.3 | 0 | 0
4529 | 2 | 6 |  | CC DChg | 14:30:30 | 37:41:07 | -155.506 | 3.5398 | 2.2561 | 2256.13 | 0 | 0 | 2.2561 | 2256.13 | 8.6823 | 8682.33 | 0 | 0 | 8.6823 | 8682.33 | 2024-07-03 00:26:50 | -0.5505 | -4193.7959 | -4193.7959 | 22762.16 | Close | 73.35273 |  | 0.0002 | 33.3 | 0 | 0
4530 | 2 | 6 |  | CC DChg | 14:31:00 | 37:41:37 | -155.506 | 3.5389 | 2.2574 | 2257.43 | 0 | 0 | 2.2574 | 2257.43 | 8.6869 | 8686.92 | 0 | 0 | 8.6869 | 8686.92 | 2024-07-03 00:27:20 | -0.5503 | -1393.4119 | -1393.4119 | 22756.18 | Close | 73.39487 |  | 0.0002 | 33.3 | 0 | 0
4531 | 2 | 6 |  | CC DChg | 14:31:30 | 37:42:07 | -155.506 | 3.5386 | 2.2587 | 2258.72 | 0 | 0 | 2.2587 | 2258.72 | 8.6915 | 8691.5 | 0 | 0 | 8.6915 | 8691.5 | 2024-07-03 00:27:50 | -0.5503 | -4166.8261 | -4166.8261 | 22754.18 | Close | 73.437 |  | 0.0002 | 33.3 | 0 | 0
4532 | 2 | 6 |  | CC DChg | 14:32:00 | 37:42:37 | -155.506 | 3.5379 | 2.26 | 2260.02 | 0 | 0 | 2.26 | 2260.02 | 8.6961 | 8696.09 | 0 | 0 | 8.6961 | 8696.09 | 2024-07-03 00:28:20 | -0.5502 | -2090.1337 | -2090.1337 | 22750.2 | Close | 73.47913 |  | 0.0002 | 33.2 | 0 | 0
4533 | 2 | 6 |  | CC DChg | 14:32:30 | 37:43:07 | -155.506 | 3.5376 | 2.2613 | 2261.32 | 0 | 0 | 2.2613 | 2261.32 | 8.7007 | 8700.67 | 0 | 0 | 8.7007 | 8700.67 | 2024-07-03 00:28:50 | -0.5501 | -4180.6836 | -4180.6836 | 22748.2 | Close | 73.52127 |  | 0.0002 | 33.3 | 0 | 0
4534 | 2 | 6 |  | CC DChg | 14:33:00 | 37:43:37 | -155.506 | 3.5373 | 2.2626 | 2262.61 | 0 | 0 | 2.2626 | 2262.61 | 8.7053 | 8705.26 | 0 | 0 | 8.7053 | 8705.26 | 2024-07-03 00:29:20 | -0.5501 | -4180.2675 | -4180.2675 | 22746.21 | Close | 73.5634 |  | 0.0002 | 33.2 | 0 | 0
4535 | 2 | 6 |  | CC DChg | 14:33:30 | 37:44:07 | -155.506 | 3.5367 | 2.2639 | 2263.91 | 0 | 0 | 2.2639 | 2263.91 | 8.7098 | 8709.84 | 0 | 0 | 8.7098 | 8709.84 | 2024-07-03 00:29:50 | -0.55 | -2093.5104 | -2093.5104 | 22742.23 | Close | 73.60553 |  | 0.0002 | 33.3 | 0 | 0
4536 | 2 | 6 |  | CC DChg | 14:34:00 | 37:44:37 | -155.506 | 3.5364 | 2.2652 | 2265.2 | 0 | 0 | 2.2652 | 2265.2 | 8.7144 | 8714.42 | 0 | 0 | 8.7144 | 8714.42 | 2024-07-03 00:30:20 | -0.5499 | -4166.3478 | -4166.3478 | 22740.23 | Close | 73.64766 |  | 0.0002 | 33.3 | 0 | 0
4537 | 2 | 6 |  | CC DChg | 14:34:30 | 37:45:07 | -155.506 | 3.5358 | 2.2665 | 2266.5 | 0 | 0 | 2.2665 | 2266.5 | 8.719 | 8719 | 0 | 0 | 8.719 | 8719 | 2024-07-03 00:30:50 | -0.5498 | -2093.5104 | -2093.5104 | 22736.25 | Close | 73.68979 |  | 0.0002 | 33.2 | 0 | 0
4538 | 2 | 6 |  | CC DChg | 14:35:00 | 37:45:37 | -155.506 | 3.5352 | 2.2678 | 2267.79 | 0 | 0 | 2.2678 | 2267.79 | 8.7236 | 8723.59 | 0 | 0 | 8.7236 | 8723.59 | 2024-07-03 00:31:20 | -0.5497 | -2086.768 | -2086.768 | 22733.25 | Close | 73.73193 |  | 0 | 33.3 | 0 | 0
4539 | 2 | 6 |  | CC DChg | 14:35:30 | 37:46:07 | -155.506 | 3.5348 | 2.2691 | 2269.09 | 0 | 0 | 2.2691 | 2269.09 | 8.7282 | 8728.17 | 0 | 0 | 8.7282 | 8728.17 | 2024-07-03 00:31:50 | -0.5497 | -4180.2356 | -4180.2356 | 22730.26 | Close | 73.77406 |  | 0.0002 | 33.3 | 0 | 0
4540 | 2 | 6 |  | CC DChg | 14:36:00 | 37:46:37 | -155.506 | 3.5342 | 2.2704 | 2270.39 | 0 | 0 | 2.2704 | 2270.39 | 8.7327 | 8732.75 | 0 | 0 | 8.7327 | 8732.75 | 2024-07-03 00:32:20 | -0.5496 | -2090.1337 | -2090.1337 | 22727.26 | Close | 73.81619 |  | 0 | 33.3 | 0 | 0
4541 | 2 | 6 |  | CC DChg | 14:36:30 | 37:47:07 | -155.506 | 3.5339 | 2.2717 | 2271.68 | 0 | 0 | 2.2717 | 2271.68 | 8.7373 | 8737.33 | 0 | 0 | 8.7373 | 8737.33 | 2024-07-03 00:32:50 | -0.5495 | -4180.2675 | -4180.2675 | 22724.28 | Close | 73.85832 |  | 0.0002 | 33.2 | 0 | 0
4542 | 2 | 6 |  | CC DChg | 14:37:00 | 37:47:37 | -155.506 | 3.5333 | 2.273 | 2272.98 | 0 | 0 | 2.273 | 2272.98 | 8.7419 | 8741.91 | 0 | 0 | 8.7419 | 8741.91 | 2024-07-03 00:33:20 | -0.5494 | -2090.1178 | -2090.1178 | 22719.31 | Close | 73.90046 |  | 0.0003 | 33.3 | 0 | 0
4543 | 2 | 6 |  | CC DChg | 14:37:30 | 37:48:07 | -155.506 | 3.533 | 2.2743 | 2274.27 | 0 | 0 | 2.2743 | 2274.27 | 8.7465 | 8746.49 | 0 | 0 | 8.7465 | 8746.49 | 2024-07-03 00:33:50 | -0.5494 | -4180.2675 | -4180.2675 | 22718.3 | Close | 73.94259 |  | 0.0002 | 33.3 | 0 | 0
4544 | 2 | 6 |  | CC DChg | 14:38:00 | 37:48:37 | -155.506 | 3.5324 | 2.2756 | 2275.57 | 0 | 0 | 2.2756 | 2275.57 | 8.7511 | 8751.06 | 0 | 0 | 8.7511 | 8751.06 | 2024-07-03 00:34:20 | -0.5493 | -2090.1337 | -2090.1337 | 22715.3 | Close | 73.98472 |  | 0 | 33.2 | 0 | 0
4545 | 2 | 6 |  | CC DChg | 14:38:30 | 37:49:07 | -155.506 | 3.5321 | 2.2769 | 2276.87 | 0 | 0 | 2.2769 | 2276.87 | 8.7556 | 8755.64 | 0 | 0 | 8.7556 | 8755.64 | 2024-07-03 00:34:50 | -0.5493 | -4181.1317 | -4181.1317 | 22712.32 | Close | 74.02686 |  | 0.0002 | 33.3 | 0 | 0
4546 | 2 | 6 |  | CC DChg | 14:39:00 | 37:49:37 | -155.506 | 3.5311 | 2.2782 | 2278.16 | 0 | 0 | 2.2782 | 2278.16 | 8.7602 | 8760.22 | 0 | 0 | 8.7602 | 8760.22 | 2024-07-03 00:35:20 | -0.5491 | -1393.4225 | -1393.4225 | 22706.34 | Close | 74.06899 |  | 0.0002 | 33.3 | 0 | 0
4547 | 2 | 6 |  | CC DChg | 14:39:30 | 37:50:07 | -155.506 | 3.5308 | 2.2795 | 2279.46 | 0 | 0 | 2.2795 | 2279.46 | 8.7648 | 8764.79 | 0 | 0 | 8.7648 | 8764.79 | 2024-07-03 00:35:50 | -0.5491 | -4180.2675 | -4180.2675 | 22704.35 | Close | 74.11113 |  | 0.0002 | 33.2 | 0 | 0
4548 | 2 | 6 |  | CC DChg | 14:40:00 | 37:50:37 | -155.506 | 3.5302 | 2.2808 | 2280.75 | 0 | 0 | 2.2808 | 2280.75 | 8.7694 | 8769.37 | 0 | 0 | 8.7694 | 8769.37 | 2024-07-03 00:36:20 | -0.549 | -2089.8938 | -2089.8938 | 22700.36 | Close | 74.15325 |  | 0.0002 | 33.3 | 0 | 0
4549 | 2 | 6 |  | CC DChg | 14:40:30 | 37:51:07 | -155.506 | 3.5296 | 2.282 | 2282.05 | 0 | 0 | 2.282 | 2282.05 | 8.7739 | 8773.94 | 0 | 0 | 8.7739 | 8773.94 | 2024-07-03 00:36:50 | -0.5489 | -2090.1337 | -2090.1337 | 22695.38 | Close | 74.19539 |  | 0.0003 | 33.2 | 0 | 0
4550 | 2 | 6 |  | CC DChg | 14:41:00 | 37:51:37 | -155.506 | 3.529 | 2.2833 | 2283.35 | 0 | 0 | 2.2833 | 2283.35 | 8.7785 | 8778.51 | 0 | 0 | 8.7785 | 8778.51 | 2024-07-03 00:37:20 | -0.5488 | -2090.1337 | -2090.1337 | 22692.39 | Close | 74.23752 |  | 0.0002 | 33.2 | 0 | 0
4551 | 2 | 6 |  | CC DChg | 14:41:30 | 37:52:07 | -155.506 | 3.5286 | 2.2846 | 2284.64 | 0 | 0 | 2.2846 | 2284.64 | 8.7831 | 8783.09 | 0 | 0 | 8.7831 | 8783.09 | 2024-07-03 00:37:50 | -0.5487 | -4179.7876 | -4179.7876 | 22690.39 | Close | 74.27965 |  | 0.0002 | 33.3 | 0 | 0
4552 | 2 | 6 |  | CC DChg | 14:42:00 | 37:52:37 | -155.506 | 3.528 | 2.2859 | 2285.94 | 0 | 0 | 2.2859 | 2285.94 | 8.7877 | 8787.66 | 0 | 0 | 8.7877 | 8787.66 | 2024-07-03 00:38:20 | -0.5486 | -2090.1337 | -2090.1337 | 22686.41 | Close | 74.32178 |  | 0.0002 | 33.2 | 0 | 0
4553 | 2 | 6 |  | CC DChg | 14:42:30 | 37:53:07 | -155.506 | 3.5277 | 2.2872 | 2287.23 | 0 | 0 | 2.2872 | 2287.23 | 8.7922 | 8792.23 | 0 | 0 | 8.7922 | 8792.23 | 2024-07-03 00:38:50 | -0.5486 | -4180.2675 | -4180.2675 | 22684.41 | Close | 74.36391 |  | 0.0002 | 33.3 | 0 | 0
4554 | 2 | 6 |  | CC DChg | 14:43:00 | 37:53:37 | -155.506 | 3.5271 | 2.2885 | 2288.53 | 0 | 0 | 2.2885 | 2288.53 | 8.7968 | 8796.8 | 0 | 0 | 8.7968 | 8796.8 | 2024-07-03 00:39:20 | -0.5485 | -2090.3418 | -2090.3418 | 22680.43 | Close | 74.40605 |  | 0.0002 | 33.2 | 0 | 0
4555 | 2 | 6 |  | CC DChg | 14:43:30 | 37:54:07 | -155.506 | 3.5265 | 2.2898 | 2289.83 | 0 | 0 | 2.2898 | 2289.83 | 8.8014 | 8801.37 | 0 | 0 | 8.8014 | 8801.37 | 2024-07-03 00:39:50 | -0.5484 | -2090.1337 | -2090.1337 | 22677.43 | Close | 74.44818 |  | 0 | 33.3 | 0 | 0
4556 | 2 | 6 |  | CC DChg | 14:44:00 | 37:54:37 | -155.506 | 3.5262 | 2.2911 | 2291.12 | 0 | 0 | 2.2911 | 2291.12 | 8.8059 | 8805.94 | 0 | 0 | 8.8059 | 8805.94 | 2024-07-03 00:40:20 | -0.5483 | -4180.2675 | -4180.2675 | 22674.44 | Close | 74.49031 |  | 0.0002 | 33.2 | 0 | 0
4557 | 2 | 6 |  | CC DChg | 14:44:30 | 37:55:07 | -155.506 | 3.5255 | 2.2924 | 2292.42 | 0 | 0 | 2.2924 | 2292.42 | 8.8105 | 8810.51 | 0 | 0 | 8.8105 | 8810.51 | 2024-07-03 00:40:50 | -0.5482 | -2089.4458 | -2089.4458 | 22670.46 | Close | 74.53243 |  | 0.0002 | 33.2 | 0 | 0
4558 | 2 | 6 |  | CC DChg | 14:45:00 | 37:55:37 | -155.506 | 3.5249 | 2.2937 | 2293.71 | 0 | 0 | 2.2937 | 2293.71 | 8.8151 | 8815.08 | 0 | 0 | 8.8151 | 8815.08 | 2024-07-03 00:41:20 | -0.5481 | -2090.1337 | -2090.1337 | 22666.47 | Close | 74.57457 |  | 0.0002 | 33.2 | 0 | 0
4559 | 2 | 6 |  | CC DChg | 14:45:30 | 37:56:07 | -155.506 | 3.5246 | 2.295 | 2295.01 | 0 | 0 | 2.295 | 2295.01 | 8.8196 | 8819.65 | 0 | 0 | 8.8196 | 8819.65 | 2024-07-03 00:41:50 | -0.5481 | -4180.2675 | -4180.2675 | 22664.48 | Close | 74.6167 |  | 0.0002 | 33.2 | 0 | 0
4560 | 2 | 6 |  | CC DChg | 14:46:00 | 37:56:37 | -155.506 | 3.524 | 2.2963 | 2296.3 | 0 | 0 | 2.2963 | 2296.3 | 8.8242 | 8824.22 | 0 | 0 | 8.8242 | 8824.22 | 2024-07-03 00:42:20 | -0.548 | -2090.5658 | -2090.5658 | 22660.49 | Close | 74.65884 |  | 0.0002 | 33.2 | 0 | 0
4561 | 2 | 6 |  | CC DChg | 14:46:30 | 37:57:07 | -155.506 | 3.5231 | 2.2976 | 2297.6 | 0 | 0 | 2.2976 | 2297.6 | 8.8288 | 8828.78 | 0 | 0 | 8.8288 | 8828.78 | 2024-07-03 00:42:50 | -0.5479 | -1393.4225 | -1393.4225 | 22654.51 | Close | 74.70097 |  | 0.0002 | 33.2 | 0 | 0
4562 | 2 | 6 |  | CC DChg | 14:47:00 | 37:57:37 | -155.506 | 3.5228 | 2.2989 | 2298.9 | 0 | 0 | 2.2989 | 2298.9 | 8.8333 | 8833.35 | 0 | 0 | 8.8333 | 8833.35 | 2024-07-03 00:43:20 | -0.5478 | -4166.8261 | -4166.8261 | 22652.51 | Close | 74.7431 |  | 0.0002 | 33.2 | 0 | 0
4563 | 2 | 6 |  | CC DChg | 14:47:30 | 37:58:07 | -155.506 | 3.5221 | 2.3002 | 2300.19 | 0 | 0 | 2.3002 | 2300.19 | 8.8379 | 8837.91 | 0 | 0 | 8.8379 | 8837.91 | 2024-07-03 00:43:50 | -0.5477 | -2093.27 | -2093.27 | 22648.53 | Close | 74.78523 |  | 0.0002 | 33.2 | 0 | 0
4564 | 2 | 6 |  | CC DChg | 14:48:00 | 37:58:37 | -155.506 | 3.5215 | 2.3015 | 2301.49 | 0 | 0 | 2.3015 | 2301.49 | 8.8425 | 8842.48 | 0 | 0 | 8.8425 | 8842.48 | 2024-07-03 00:44:20 | -0.5476 | -2086.768 | -2086.768 | 22644.54 | Close | 74.82736 |  | 0.0002 | 33.2 | 0 | 0
4565 | 2 | 6 |  | CC DChg | 14:48:30 | 37:59:07 | -155.506 | 3.5212 | 2.3028 | 2302.78 | 0 | 0 | 2.3028 | 2302.78 | 8.847 | 8847.04 | 0 | 0 | 8.847 | 8847.04 | 2024-07-03 00:44:50 | -0.5476 | -4180.2675 | -4180.2675 | 22642.54 | Close | 74.8695 |  | 0.0002 | 33.3 | 0 | 0
4566 | 2 | 6 |  | CC DChg | 14:49:00 | 37:59:37 | -155.506 | 3.5206 | 2.3041 | 2304.08 | 0 | 0 | 2.3041 | 2304.08 | 8.8516 | 8851.6 | 0 | 0 | 8.8516 | 8851.6 | 2024-07-03 00:45:20 | -0.5475 | -2090.3418 | -2090.3418 | 22638.56 | Close | 74.91163 |  | 0.0002 | 33.2 | 0 | 0
4567 | 2 | 6 |  | CC DChg | 14:49:30 | 38:00:07 | -155.506 | 3.5203 | 2.3054 | 2305.38 | 0 | 0 | 2.3054 | 2305.38 | 8.8562 | 8856.16 | 0 | 0 | 8.8562 | 8856.16 | 2024-07-03 00:45:50 | -0.5474 | -4180.2675 | -4180.2675 | 22636.56 | Close | 74.95377 |  | 0.0002 | 33.3 | 0 | 0
4568 | 2 | 6 |  | CC DChg | 14:50:00 | 38:00:37 | -155.506 | 3.5197 | 2.3067 | 2306.67 | 0 | 0 | 2.3067 | 2306.67 | 8.8607 | 8860.73 | 0 | 0 | 8.8607 | 8860.73 | 2024-07-03 00:46:20 | -0.5473 | -2090.1337 | -2090.1337 | 22632.58 | Close | 74.9959 |  | 0.0002 | 33.2 | 0 | 0
4569 | 2 | 6 |  | CC DChg | 14:50:30 | 38:01:07 | -155.506 | 3.5193 | 2.308 | 2307.97 | 0 | 0 | 2.308 | 2307.97 | 8.8653 | 8865.29 | 0 | 0 | 8.8653 | 8865.29 | 2024-07-03 00:46:50 | -0.5473 | -4179.7876 | -4179.7876 | 22630.58 | Close | 75.03803 |  | 0.0002 | 33.3 | 0 | 0
4570 | 2 | 6 |  | CC DChg | 14:51:00 | 38:01:37 | -155.506 | 3.5187 | 2.3093 | 2309.26 | 0 | 0 | 2.3093 | 2309.26 | 8.8698 | 8869.85 | 0 | 0 | 8.8698 | 8869.85 | 2024-07-03 00:47:20 | -0.5472 | -2090.1337 | -2090.1337 | 22626.59 | Close | 75.08016 |  | 0.0002 | 33.2 | 0 | 0
4571 | 2 | 6 |  | CC DChg | 14:51:30 | 38:02:07 | -155.506 | 3.5184 | 2.3106 | 2310.56 | 0 | 0 | 2.3106 | 2310.56 | 8.8744 | 8874.41 | 0 | 0 | 8.8744 | 8874.41 | 2024-07-03 00:47:50 | -0.5471 | -4180.2675 | -4180.2675 | 22624.6 | Close | 75.12229 |  | 0.0002 | 33.2 | 0 | 0
4572 | 2 | 6 |  | CC DChg | 14:52:00 | 38:02:37 | -155.506 | 3.5178 | 2.3119 | 2311.85 | 0 | 0 | 2.3119 | 2311.85 | 8.879 | 8878.97 | 0 | 0 | 8.879 | 8878.97 | 2024-07-03 00:48:20 | -0.547 | -2090.3418 | -2090.3418 | 22620.61 | Close | 75.16443 |  | 0.0002 | 33.3 | 0 | 0
4573 | 2 | 6 |  | CC DChg | 14:52:30 | 38:03:07 | -155.506 | 3.5175 | 2.3132 | 2313.15 | 0 | 0 | 2.3132 | 2313.15 | 8.8835 | 8883.52 | 0 | 0 | 8.8835 | 8883.52 | 2024-07-03 00:48:50 | -0.547 | -4180.2675 | -4180.2675 | 22618.62 | Close | 75.20656 |  | 0.0002 | 33.2 | 0 | 0
4574 | 2 | 6 |  | CC DChg | 14:53:00 | 38:03:37 | -155.506 | 3.5169 | 2.3144 | 2314.45 | 0 | 0 | 2.3144 | 2314.45 | 8.8881 | 8888.08 | 0 | 0 | 8.8881 | 8888.08 | 2024-07-03 00:49:20 | -0.5469 | -2090.1337 | -2090.1337 | 22614.63 | Close | 75.24869 |  | 0.0002 | 33.3 | 0 | 0
4575 | 2 | 6 |  | CC DChg | 14:53:30 | 38:04:07 | -155.506 | 3.5162 | 2.3157 | 2315.74 | 0 | 0 | 2.3157 | 2315.74 | 8.8926 | 8892.64 | 0 | 0 | 8.8926 | 8892.64 | 2024-07-03 00:49:50 | -0.5468 | -2090.1178 | -2090.1178 | 22610.65 | Close | 75.29083 |  | 0.0002 | 33.3 | 0 | 0
4576 | 2 | 6 |  | CC DChg | 14:54:00 | 38:04:37 | -155.506 | 3.5159 | 2.317 | 2317.04 | 0 | 0 | 2.317 | 2317.04 | 8.8972 | 8897.19 | 0 | 0 | 8.8972 | 8897.19 | 2024-07-03 00:50:20 | -0.5467 | -4180.2675 | -4180.2675 | 22608.65 | Close | 75.33296 |  | 0.0002 | 33.3 | 0 | 0
4577 | 2 | 6 |  | CC DChg | 14:54:30 | 38:05:07 | -155.506 | 3.515 | 2.3183 | 2318.33 | 0 | 0 | 2.3183 | 2318.33 | 8.9017 | 8901.75 | 0 | 0 | 8.9017 | 8901.75 | 2024-07-03 00:50:50 | -0.5466 | -1393.4225 | -1393.4225 | 22602.67 | Close | 75.37509 |  | 0.0002 | 33.2 | 0 | 0
4578 | 2 | 6 |  | CC DChg | 14:55:00 | 38:05:37 | -155.506 | 3.5147 | 2.3196 | 2319.63 | 0 | 0 | 2.3196 | 2319.63 | 8.9063 | 8906.31 | 0 | 0 | 8.9063 | 8906.31 | 2024-07-03 00:51:20 | -0.5466 | -4180.6836 | -4180.6836 | 22600.68 | Close | 75.41723 |  | 0.0002 | 33.2 | 0 | 0
4579 | 2 | 6 |  | CC DChg | 14:55:30 | 38:06:07 | -155.506 | 3.5144 | 2.3209 | 2320.93 | 0 | 0 | 2.3209 | 2320.93 | 8.9109 | 8910.86 | 0 | 0 | 8.9109 | 8910.86 | 2024-07-03 00:51:50 | -0.5465 | -4180.2675 | -4180.2675 | 22598.69 | Close | 75.45936 |  | 0.0002 | 33.3 | 0 | 0
4580 | 2 | 6 |  | CC DChg | 14:56:00 | 38:06:37 | -155.506 | 3.5138 | 2.3222 | 2322.22 | 0 | 0 | 2.3222 | 2322.22 | 8.9154 | 8915.41 | 0 | 0 | 8.9154 | 8915.41 | 2024-07-03 00:52:20 | -0.5464 | -2090.1337 | -2090.1337 | 22594.7 | Close | 75.50149 |  | 0.0002 | 33.2 | 0 | 0
4581 | 2 | 6 |  | CC DChg | 14:56:30 | 38:07:07 | -155.506 | 3.5131 | 2.3235 | 2323.52 | 0 | 0 | 2.3235 | 2323.52 | 8.92 | 8919.97 | 0 | 0 | 8.92 | 8919.97 | 2024-07-03 00:52:50 | -0.5463 | -2089.8938 | -2089.8938 | 22591.7 | Close | 75.54362 |  | 0 | 33.3 | 0 | 0
4582 | 2 | 6 |  | CC DChg | 14:57:00 | 38:07:37 | -155.506 | 3.5128 | 2.3248 | 2324.81 | 0 | 0 | 2.3248 | 2324.81 | 8.9245 | 8924.52 | 0 | 0 | 8.9245 | 8924.52 | 2024-07-03 00:53:20 | -0.5463 | -4180.2675 | -4180.2675 | 22588.72 | Close | 75.58575 |  | 0.0002 | 33.3 | 0 | 0
4583 | 2 | 6 |  | CC DChg | 14:57:30 | 38:08:07 | -155.506 | 3.5122 | 2.3261 | 2326.11 | 0 | 0 | 2.3261 | 2326.11 | 8.9291 | 8929.07 | 0 | 0 | 8.9291 | 8929.07 | 2024-07-03 00:53:50 | -0.5462 | -2090.1337 | -2090.1337 | 22584.73 | Close | 75.62788 |  | 0.0002 | 33.3 | 0 | 0
4584 | 2 | 6 |  | CC DChg | 14:58:00 | 38:08:37 | -155.506 | 3.5119 | 2.3274 | 2327.41 | 0 | 0 | 2.3274 | 2327.41 | 8.9336 | 8933.62 | 0 | 0 | 8.9336 | 8933.62 | 2024-07-03 00:54:20 | -0.5461 | -4179.7876 | -4179.7876 | 22582.74 | Close | 75.67001 |  | 0.0002 | 33.3 | 0 | 0
4585 | 2 | 6 |  | CC DChg | 14:58:30 | 38:09:07 | -155.506 | 3.5113 | 2.3287 | 2328.7 | 0 | 0 | 2.3287 | 2328.7 | 8.9382 | 8938.17 | 0 | 0 | 8.9382 | 8938.17 | 2024-07-03 00:54:50 | -0.546 | -2090.1337 | -2090.1337 | 22577.76 | Close | 75.71215 |  | 0.0003 | 33.3 | 0 | 0
4586 | 2 | 6 |  | CC DChg | 14:59:00 | 38:09:37 | -155.506 | 3.511 | 2.33 | 2330 | 0 | 0 | 2.33 | 2330 | 8.9427 | 8942.72 | 0 | 0 | 8.9427 | 8942.72 | 2024-07-03 00:55:20 | -0.546 | -4180.2675 | -4180.2675 | 22576.76 | Close | 75.75428 |  | 0.0002 | 33.2 | 0 | 0
4587 | 2 | 6 |  | CC DChg | 14:59:30 | 38:10:07 | -155.506 | 3.5104 | 2.3313 | 2331.29 | 0 | 0 | 2.3313 | 2331.29 | 8.9473 | 8947.27 | 0 | 0 | 8.9473 | 8947.27 | 2024-07-03 00:55:50 | -0.5459 | -2090.3418 | -2090.3418 | 22571.78 | Close | 75.79641 |  | 0.0003 | 33.2 | 0 | 0
4588 | 2 | 6 |  | CC DChg | 15:00:00 | 38:10:37 | -155.506 | 3.51 | 2.3326 | 2332.59 | 0 | 0 | 2.3326 | 2332.59 | 8.9518 | 8951.82 | 0 | 0 | 8.9518 | 8951.82 | 2024-07-03 00:56:20 | -0.5458 | -4180.2675 | -4180.2675 | 22570.78 | Close | 75.83855 |  | 0.0002 | 33.2 | 0 | 0
4589 | 2 | 6 |  | CC DChg | 15:00:30 | 38:11:07 | -155.506 | 3.5094 | 2.3339 | 2333.88 | 0 | 0 | 2.3339 | 2333.88 | 8.9564 | 8956.37 | 0 | 0 | 8.9564 | 8956.37 | 2024-07-03 00:56:50 | -0.5457 | -2090.1337 | -2090.1337 | 22565.8 | Close | 75.88068 |  | 0.0003 | 33.3 | 0 | 0
4590 | 2 | 6 |  | CC DChg | 15:01:00 | 38:11:37 | -155.506 | 3.5091 | 2.3352 | 2335.18 | 0 | 0 | 2.3352 | 2335.18 | 8.9609 | 8960.92 | 0 | 0 | 8.9609 | 8960.92 | 2024-07-03 00:57:20 | -0.5457 | -4166.3478 | -4166.3478 | 22565.78 | Close | 75.92281 |  | 0 | 33.3 | 0 | 0
4591 | 2 | 6 |  | CC DChg | 15:01:30 | 38:12:07 | -155.506 | 3.5085 | 2.3365 | 2336.48 | 0 | 0 | 2.3365 | 2336.48 | 8.9655 | 8965.46 | 0 | 0 | 8.9655 | 8965.46 | 2024-07-03 00:57:50 | -0.5456 | -2093.5104 | -2093.5104 | 22560.81 | Close | 75.96494 |  | 0.0002 | 33.3 | 0 | 0
4592 | 2 | 6 |  | CC DChg | 15:02:00 | 38:12:37 | -155.506 | 3.5082 | 2.3378 | 2337.77 | 0 | 0 | 2.3378 | 2337.77 | 8.97 | 8970.01 | 0 | 0 | 8.97 | 8970.01 | 2024-07-03 00:58:20 | -0.5455 | -4166.8261 | -4166.8261 | 22558.81 | Close | 76.00707 |  | 0.0002 | 33.2 | 0 | 0
4593 | 2 | 6 |  | CC DChg | 15:02:30 | 38:13:07 | -155.506 | 3.5073 | 2.3391 | 2339.07 | 0 | 0 | 2.3391 | 2339.07 | 8.9746 | 8974.56 | 0 | 0 | 8.9746 | 8974.56 | 2024-07-03 00:58:50 | -0.5454 | -1393.5612 | -1393.5612 | 22552.83 | Close | 76.04921 |  | 0.0002 | 33.3 | 0 | 0
4594 | 2 | 6 |  | CC DChg | 15:03:00 | 38:13:37 | -155.506 | 3.5069 | 2.3404 | 2340.36 | 0 | 0 | 2.3404 | 2340.36 | 8.9791 | 8979.1 | 0 | 0 | 8.9791 | 8979.1 | 2024-07-03 00:59:20 | -0.5454 | -4193.7959 | -4193.7959 | 22550.84 | Close | 76.09134 |  | 0.0002 | 33.3 | 0 | 0
4595 | 2 | 6 |  | CC DChg | 15:03:30 | 38:14:07 | -155.506 | 3.5063 | 2.3417 | 2341.66 | 0 | 0 | 2.3417 | 2341.66 | 8.9836 | 8983.64 | 0 | 0 | 8.9836 | 8983.64 | 2024-07-03 00:59:50 | -0.5453 | -2086.768 | -2086.768 | 22545.86 | Close | 76.13347 |  | 0.0003 | 33.3 | 0 | 0
4596 | 2 | 6 |  | CC DChg | 15:04:00 | 38:14:37 | -155.506 | 3.5057 | 2.343 | 2342.96 | 0 | 0 | 2.343 | 2342.96 | 8.9882 | 8988.19 | 0 | 0 | 8.9882 | 8988.19 | 2024-07-03 01:00:20 | -0.5452 | -2090.3418 | -2090.3418 | 22543.85 | Close | 76.17561 |  | 0 | 33.2 | 0 | 0
4597 | 2 | 6 |  | CC DChg | 15:04:30 | 38:15:07 | -155.506 | 3.5054 | 2.3443 | 2344.25 | 0 | 0 | 2.3443 | 2344.25 | 8.9927 | 8992.73 | 0 | 0 | 8.9927 | 8992.73 | 2024-07-03 01:00:50 | -0.5451 | -4193.7959 | -4193.7959 | 22540.87 | Close | 76.21774 |  | 0.0002 | 33.3 | 0 | 0
4598 | 2 | 6 |  | CC DChg | 15:05:00 | 38:15:37 | -155.506 | 3.5048 | 2.3455 | 2345.55 | 0 | 0 | 2.3455 | 2345.55 | 8.9973 | 8997.27 | 0 | 0 | 8.9973 | 8997.27 | 2024-07-03 01:01:20 | -0.545 | -2086.768 | -2086.768 | 22536.88 | Close | 76.25988 |  | 0.0002 | 33.2 | 0 | 0
4599 | 2 | 6 |  | CC DChg | 15:05:30 | 38:16:07 | -155.506 | 3.5045 | 2.3468 | 2346.84 | 0 | 0 | 2.3468 | 2346.84 | 9.0018 | 9001.81 | 0 | 0 | 9.0018 | 9001.81 | 2024-07-03 01:01:50 | -0.545 | -4180.6836 | -4180.6836 | 22534.89 | Close | 76.30201 |  | 0.0002 | 33.3 | 0 | 0
4600 | 2 | 6 |  | CC DChg | 15:06:00 | 38:16:37 | -155.506 | 3.5038 | 2.3481 | 2348.14 | 0 | 0 | 2.3481 | 2348.14 | 9.0064 | 9006.35 | 0 | 0 | 9.0064 | 9006.35 | 2024-07-03 01:02:20 | -0.5449 | -2090.1337 | -2090.1337 | 22529.91 | Close | 76.34415 |  | 0.0003 | 33.3 | 0 | 0
4601 | 2 | 6 |  | CC DChg | 15:06:30 | 38:17:07 | -155.506 | 3.5032 | 2.3494 | 2349.44 | 0 | 0 | 2.3494 | 2349.44 | 9.0109 | 9010.89 | 0 | 0 | 9.0109 | 9010.89 | 2024-07-03 01:02:50 | -0.5448 | -2090.1337 | -2090.1337 | 22526.91 | Close | 76.38628 |  | 0.0002 | 33.3 | 0 | 0
4602 | 2 | 6 |  | CC DChg | 15:07:00 | 38:17:37 | -155.506 | 3.5029 | 2.3507 | 2350.73 | 0 | 0 | 2.3507 | 2350.73 | 9.0154 | 9015.44 | 0 | 0 | 9.0154 | 9015.44 | 2024-07-03 01:03:20 | -0.5447 | -4179.7876 | -4179.7876 | 22524.92 | Close | 76.42841 |  | 0.0002 | 33.3 | 0 | 0
4603 | 2 | 6 |  | CC DChg | 15:07:30 | 38:18:07 | -155.506 | 3.5023 | 2.352 | 2352.03 | 0 | 0 | 2.352 | 2352.03 | 9.02 | 9019.97 | 0 | 0 | 9.02 | 9019.97 | 2024-07-03 01:03:50 | -0.5446 | -2090.1337 | -2090.1337 | 22520.93 | Close | 76.47054 |  | 0.0002 | 33.3 | 0 | 0
4604 | 2 | 6 |  | CC DChg | 15:08:00 | 38:18:37 | -155.506 | 3.5017 | 2.3533 | 2353.32 | 0 | 0 | 2.3533 | 2353.32 | 9.0245 | 9024.51 | 0 | 0 | 9.0245 | 9024.51 | 2024-07-03 01:04:20 | -0.5445 | -2090.1337 | -2090.1337 | 22516.95 | Close | 76.51267 |  | 0.0002 | 33.3 | 0 | 0
4605 | 2 | 6 |  | CC DChg | 15:08:30 | 38:19:07 | -155.506 | 3.5014 | 2.3546 | 2354.62 | 0 | 0 | 2.3546 | 2354.62 | 9.0291 | 9029.05 | 0 | 0 | 9.0291 | 9029.05 | 2024-07-03 01:04:50 | -0.5445 | -4180.6836 | -4180.6836 | 22513.96 | Close | 76.55481 |  | 0.0003 | 33.2 | 0 | 0
4606 | 2 | 6 |  | CC DChg | 15:09:00 | 38:19:37 | -155.506 | 3.5007 | 2.3559 | 2355.92 | 0 | 0 | 2.3559 | 2355.92 | 9.0336 | 9033.59 | 0 | 0 | 9.0336 | 9033.59 | 2024-07-03 01:05:20 | -0.5444 | -2090.1337 | -2090.1337 | 22510.97 | Close | 76.59694 |  | 0.0002 | 33.3 | 0 | 0
4607 | 2 | 6 |  | CC DChg | 15:09:30 | 38:20:07 | -155.506 | 3.4998 | 2.3572 | 2357.21 | 0 | 0 | 2.3572 | 2357.21 | 9.0381 | 9038.12 | 0 | 0 | 9.0381 | 9038.12 | 2024-07-03 01:05:50 | -0.5442 | -1393.4225 | -1393.4225 | 22504.99 | Close | 76.63907 |  | 0.0002 | 33.3 | 0 | 0
4608 | 2 | 6 |  | CC DChg | 15:10:00 | 38:20:37 | -155.506 | 3.4995 | 2.3585 | 2358.51 | 0 | 0 | 2.3585 | 2358.51 | 9.0427 | 9042.66 | 0 | 0 | 9.0427 | 9042.66 | 2024-07-03 01:06:20 | -0.5442 | -4179.7876 | -4179.7876 | 22502.99 | Close | 76.6812 |  | 0.0002 | 33.3 | 0 | 0
4609 | 2 | 6 |  | CC DChg | 15:10:30 | 38:21:07 | -155.506 | 3.4989 | 2.3598 | 2359.8 | 0 | 0 | 2.3598 | 2359.8 | 9.0472 | 9047.19 | 0 | 0 | 9.0472 | 9047.19 | 2024-07-03 01:06:50 | -0.5441 | -2090.1337 | -2090.1337 | 22499 | Close | 76.72333 |  | 0.0002 | 33.3 | 0 | 0
4610 | 2 | 6 |  | CC DChg | 15:11:00 | 38:21:37 | -155.506 | 3.4983 | 2.3611 | 2361.1 | 0 | 0 | 2.3611 | 2361.1 | 9.0517 | 9051.73 | 0 | 0 | 9.0517 | 9051.73 | 2024-07-03 01:07:20 | -0.544 | -2090.1337 | -2090.1337 | 22495.02 | Close | 76.76546 |  | 0.0002 | 33.3 | 0 | 0
4611 | 2 | 6 |  | CC DChg | 15:11:30 | 38:22:07 | -155.506 | 3.4976 | 2.3624 | 2362.39 | 0 | 0 | 2.3624 | 2362.39 | 9.0563 | 9056.26 | 0 | 0 | 9.0563 | 9056.26 | 2024-07-03 01:07:50 | -0.5439 | -2089.8938 | -2089.8938 | 22491.03 | Close | 76.80759 |  | 0.0002 | 33.2 | 0 | 0
4612 | 2 | 6 |  | CC DChg | 15:12:00 | 38:22:37 | -155.506 | 3.497 | 2.3637 | 2363.69 | 0 | 0 | 2.3637 | 2363.69 | 9.0608 | 9060.79 | 0 | 0 | 9.0608 | 9060.79 | 2024-07-03 01:08:20 | -0.5438 | -2090.1337 | -2090.1337 | 22487.04 | Close | 76.84973 |  | 0.0002 | 33.2 | 0 | 0
4613 | 2 | 6 |  | CC DChg | 15:12:30 | 38:23:07 | -155.506 | 3.4967 | 2.365 | 2364.99 | 0 | 0 | 2.365 | 2364.99 | 9.0653 | 9065.32 | 0 | 0 | 9.0653 | 9065.32 | 2024-07-03 01:08:50 | -0.5438 | -4180.2675 | -4180.2675 | 22486.04 | Close | 76.89186 |  | 0 | 33.2 | 0 | 0
4614 | 2 | 6 |  | CC DChg | 15:13:00 | 38:23:37 | -155.506 | 3.4961 | 2.3663 | 2366.28 | 0 | 0 | 2.3663 | 2366.28 | 9.0699 | 9069.85 | 0 | 0 | 9.0699 | 9069.85 | 2024-07-03 01:09:20 | -0.5437 | -2090.3418 | -2090.3418 | 22482.05 | Close | 76.93399 |  | 0 | 33.2 | 0 | 0
4615 | 2 | 6 |  | CC DChg | 15:13:30 | 38:24:07 | -155.506 | 3.4955 | 2.3676 | 2367.58 | 0 | 0 | 2.3676 | 2367.58 | 9.0744 | 9074.38 | 0 | 0 | 9.0744 | 9074.38 | 2024-07-03 01:09:50 | -0.5436 | -2086.768 | -2086.768 | 22478.06 | Close | 76.97613 |  | 0 | 33.3 | 0 | 0
4616 | 2 | 6 |  | CC DChg | 15:14:00 | 38:24:37 | -155.506 | 3.4952 | 2.3689 | 2368.87 | 0 | 0 | 2.3689 | 2368.87 | 9.0789 | 9078.91 | 0 | 0 | 9.0789 | 9078.91 | 2024-07-03 01:10:20 | -0.5435 | -4193.7959 | -4193.7959 | 22476.07 | Close | 77.01826 |  | 0 | 33.3 | 0 | 0
4617 | 2 | 6 |  | CC DChg | 15:14:30 | 38:25:07 | -155.506 | 3.4945 | 2.3702 | 2370.17 | 0 | 0 | 2.3702 | 2370.17 | 9.0834 | 9083.44 | 0 | 0 | 9.0834 | 9083.44 | 2024-07-03 01:10:50 | -0.5434 | -2086.5284 | -2086.5284 | 22472.08 | Close | 77.06039 |  | 0 | 33.3 | 0 | 0
4618 | 2 | 6 |  | CC DChg | 15:15:00 | 38:25:37 | -155.506 | 3.4939 | 2.3715 | 2371.47 | 0 | 0 | 2.3715 | 2371.47 | 9.088 | 9087.97 | 0 | 0 | 9.088 | 9087.97 | 2024-07-03 01:11:20 | -0.5433 | -2093.5104 | -2093.5104 | 22467.11 | Close | 77.10252 |  | 0.0002 | 33.3 | 0 | 0
4619 | 2 | 6 |  | CC DChg | 15:15:30 | 38:26:07 | -155.506 | 3.4933 | 2.3728 | 2372.76 | 0 | 0 | 2.3728 | 2372.76 | 9.0925 | 9092.5 | 0 | 0 | 9.0925 | 9092.5 | 2024-07-03 01:11:50 | -0.5432 | -2090.1337 | -2090.1337 | 22463.12 | Close | 77.14465 |  | 0.0002 | 33.3 | 0 | 0
4620 | 2 | 6 |  | CC DChg | 15:16:00 | 38:26:37 | -155.506 | 3.4927 | 2.3741 | 2374.06 | 0 | 0 | 2.3741 | 2374.06 | 9.097 | 9097.03 | 0 | 0 | 9.097 | 9097.03 | 2024-07-03 01:12:20 | -0.5431 | -2090.3418 | -2090.3418 | 22459.13 | Close | 77.18679 |  | 0.0002 | 33.2 | 0 | 0
4621 | 2 | 6 |  | CC DChg | 15:16:30 | 38:27:07 | -155.506 | 3.4918 | 2.3754 | 2375.35 | 0 | 0 | 2.3754 | 2375.35 | 9.1015 | 9101.55 | 0 | 0 | 9.1015 | 9101.55 | 2024-07-03 01:12:50 | -0.543 | -1393.4225 | -1393.4225 | 22453.15 | Close | 77.22892 |  | 0.0002 | 33.3 | 0 | 0
4622 | 2 | 6 |  | CC DChg | 15:17:00 | 38:27:37 | -155.506 | 3.4914 | 2.3766 | 2376.65 | 0 | 0 | 2.3766 | 2376.65 | 9.1061 | 9106.07 | 0 | 0 | 9.1061 | 9106.07 | 2024-07-03 01:13:20 | -0.5429 | -4166.8261 | -4166.8261 | 22451.15 | Close | 77.27105 |  | 0.0002 | 33.2 | 0 | 0
4623 | 2 | 6 |  | CC DChg | 15:17:30 | 38:28:07 | -155.506 | 3.4908 | 2.3779 | 2377.95 | 0 | 0 | 2.3779 | 2377.95 | 9.1106 | 9110.6 | 0 | 0 | 9.1106 | 9110.6 | 2024-07-03 01:13:50 | -0.5428 | -2090.3418 | -2090.3418 | 22447.17 | Close | 77.31319 |  | 0.0002 | 33.3 | 0 | 0
4624 | 2 | 6 |  | CC DChg | 15:18:00 | 38:28:37 | -155.506 | 3.4902 | 2.3792 | 2379.24 | 0 | 0 | 2.3792 | 2379.24 | 9.1151 | 9115.12 | 0 | 0 | 9.1151 | 9115.12 | 2024-07-03 01:14:20 | -0.5427 | -2093.5104 | -2093.5104 | 22443.19 | Close | 77.35532 |  | 0.0002 | 33.2 | 0 | 0
4625 | 2 | 6 |  | CC DChg | 15:18:30 | 38:29:07 | -155.506 | 3.4896 | 2.3805 | 2380.54 | 0 | 0 | 2.3805 | 2380.54 | 9.1196 | 9119.64 | 0 | 0 | 9.1196 | 9119.64 | 2024-07-03 01:14:50 | -0.5427 | -2086.768 | -2086.768 | 22439.19 | Close | 77.39746 |  | 0.0002 | 33.2 | 0 | 0
4626 | 2 | 6 |  | CC DChg | 15:19:00 | 38:29:37 | -155.506 | 3.4893 | 2.3818 | 2381.83 | 0 | 0 | 2.3818 | 2381.83 | 9.1242 | 9124.17 | 0 | 0 | 9.1242 | 9124.17 | 2024-07-03 01:15:20 | -0.5426 | -4180.6836 | -4180.6836 | 22437.2 | Close | 77.43959 |  | 0.0002 | 33.3 | 0 | 0
4627 | 2 | 6 |  | CC DChg | 15:19:30 | 38:30:07 | -155.506 | 3.4887 | 2.3831 | 2383.13 | 0 | 0 | 2.3831 | 2383.13 | 9.1287 | 9128.69 | 0 | 0 | 9.1287 | 9128.69 | 2024-07-03 01:15:50 | -0.5425 | -2090.1337 | -2090.1337 | 22432.22 | Close | 77.48173 |  | 0.0003 | 33.2 | 0 | 0
4628 | 2 | 6 |  | CC DChg | 15:20:00 | 38:30:37 | -155.506 | 3.488 | 2.3844 | 2384.42 | 0 | 0 | 2.3844 | 2384.42 | 9.1332 | 9133.21 | 0 | 0 | 9.1332 | 9133.21 | 2024-07-03 01:16:20 | -0.5424 | -2090.1337 | -2090.1337 | 22428.24 | Close | 77.52386 |  | 0.0003 | 33.2 | 0 | 0
4629 | 2 | 6 |  | CC DChg | 15:20:30 | 38:31:07 | -155.506 | 3.4874 | 2.3857 | 2385.72 | 0 | 0 | 2.3857 | 2385.72 | 9.1377 | 9137.73 | 0 | 0 | 9.1377 | 9137.73 | 2024-07-03 01:16:50 | -0.5423 | -2089.8938 | -2089.8938 | 22425.24 | Close | 77.56599 |  | 0.0002 | 33.3 | 0 | 0
4630 | 2 | 6 |  | CC DChg | 15:21:00 | 38:31:37 | -155.506 | 3.4871 | 2.387 | 2387.02 | 0 | 0 | 2.387 | 2387.02 | 9.1422 | 9142.25 | 0 | 0 | 9.1422 | 9142.25 | 2024-07-03 01:17:20 | -0.5423 | -4180.2675 | -4180.2675 | 22424.23 | Close | 77.60812 |  | 0 | 33.2 | 0 | 0
4631 | 2 | 6 |  | CC DChg | 15:21:30 | 38:32:07 | -155.506 | 3.4865 | 2.3883 | 2388.31 | 0 | 0 | 2.3883 | 2388.31 | 9.1468 | 9146.77 | 0 | 0 | 9.1468 | 9146.77 | 2024-07-03 01:17:50 | -0.5422 | -2090.1337 | -2090.1337 | 22419.26 | Close | 77.65025 |  | 0.0002 | 33.3 | 0 | 0
4632 | 2 | 6 |  | CC DChg | 15:22:00 | 38:32:37 | -155.506 | 3.4859 | 2.3896 | 2389.61 | 0 | 0 | 2.3896 | 2389.61 | 9.1513 | 9151.28 | 0 | 0 | 9.1513 | 9151.28 | 2024-07-03 01:18:20 | -0.5421 | -2090.3418 | -2090.3418 | 22416.26 | Close | 77.69239 |  | 0 | 33.2 | 0 | 0
4633 | 2 | 6 |  | CC DChg | 15:22:30 | 38:33:07 | -155.506 | 3.4856 | 2.3909 | 2390.9 | 0 | 0 | 2.3909 | 2390.9 | 9.1558 | 9155.8 | 0 | 0 | 9.1558 | 9155.8 | 2024-07-03 01:18:50 | -0.542 | -4180.2675 | -4180.2675 | 22413.28 | Close | 77.73452 |  | 0.0002 | 33.2 | 0 | 0
4634 | 2 | 6 |  | CC DChg | 15:23:00 | 38:33:37 | -155.506 | 3.4849 | 2.3922 | 2392.2 | 0 | 0 | 2.3922 | 2392.2 | 9.1603 | 9160.32 | 0 | 0 | 9.1603 | 9160.32 | 2024-07-03 01:19:20 | -0.5419 | -2090.1337 | -2090.1337 | 22410.28 | Close | 77.77665 |  | 0 | 33.2 | 0 | 0
4635 | 2 | 6 |  | CC DChg | 15:23:30 | 38:34:07 | -155.506 | 3.4846 | 2.3935 | 2393.5 | 0 | 0 | 2.3935 | 2393.5 | 9.1648 | 9164.83 | 0 | 0 | 9.1648 | 9164.83 | 2024-07-03 01:19:50 | -0.5419 | -4179.7876 | -4179.7876 | 22406.31 | Close | 77.81878 |  | 0.0003 | 33.2 | 0 | 0
4636 | 2 | 6 |  | CC DChg | 15:24:00 | 38:34:37 | -155.506 | 3.4837 | 2.3948 | 2394.79 | 0 | 0 | 2.3948 | 2394.79 | 9.1693 | 9169.35 | 0 | 0 | 9.1693 | 9169.35 | 2024-07-03 01:20:20 | -0.5417 | -1393.4225 | -1393.4225 | 22400.33 | Close | 77.86091 |  | 0.0003 | 33.2 | 0 | 0
4637 | 2 | 6 |  | CC DChg | 15:24:30 | 38:35:07 | -155.506 | 3.4834 | 2.3961 | 2396.09 | 0 | 0 | 2.3961 | 2396.09 | 9.1739 | 9173.86 | 0 | 0 | 9.1739 | 9173.86 | 2024-07-03 01:20:50 | -0.5417 | -4180.2675 | -4180.2675 | 22400.31 | Close | 77.90304 |  | 0 | 33.2 | 0 | 0
4638 | 2 | 6 |  | CC DChg | 15:25:00 | 38:35:37 | -155.506 | 3.4828 | 2.3974 | 2397.38 | 0 | 0 | 2.3974 | 2397.38 | 9.1784 | 9178.38 | 0 | 0 | 9.1784 | 9178.38 | 2024-07-03 01:21:20 | -0.5416 | -2089.8938 | -2089.8938 | 22395.34 | Close | 77.94517 |  | 0.0002 | 33.3 | 0 | 0
4639 | 2 | 6 |  | CC DChg | 15:25:30 | 38:36:07 | -155.506 | 3.4821 | 2.3987 | 2398.68 | 0 | 0 | 2.3987 | 2398.68 | 9.1829 | 9182.89 | 0 | 0 | 9.1829 | 9182.89 | 2024-07-03 01:21:50 | -0.5415 | -2090.1337 | -2090.1337 | 22391.35 | Close | 77.98731 |  | 0.0002 | 33.3 | 0 | 0
4640 | 2 | 6 |  | CC DChg | 15:26:00 | 38:36:37 | -155.506 | 3.4818 | 2.4 | 2399.97 | 0 | 0 | 2.4 | 2399.97 | 9.1874 | 9187.4 | 0 | 0 | 9.1874 | 9187.4 | 2024-07-03 01:22:20 | -0.5414 | -4180.2675 | -4180.2675 | 22389.36 | Close | 78.02944 |  | 0.0002 | 33.3 | 0 | 0
4641 | 2 | 6 |  | CC DChg | 15:26:30 | 38:37:07 | -155.506 | 3.4815 | 2.4013 | 2401.27 | 0 | 0 | 2.4013 | 2401.27 | 9.1919 | 9191.91 | 0 | 0 | 9.1919 | 9191.91 | 2024-07-03 01:22:50 | -0.5414 | -4180.6836 | -4180.6836 | 22388.35 | Close | 78.07157 |  | 0 | 33.3 | 0 | 0
4642 | 2 | 6 |  | CC DChg | 15:27:00 | 38:37:37 | -155.506 | 3.4812 | 2.4026 | 2402.57 | 0 | 0 | 2.4026 | 2402.57 | 9.1964 | 9196.43 | 0 | 0 | 9.1964 | 9196.43 | 2024-07-03 01:23:20 | -0.5413 | -4180.2675 | -4180.2675 | 22385.37 | Close | 78.11371 |  | 0.0002 | 33.3 | 0 | 0
4643 | 2 | 6 |  | CC DChg | 15:27:30 | 38:38:07 | -155.506 | 3.4806 | 2.4039 | 2403.86 | 0 | 0 | 2.4039 | 2403.86 | 9.2009 | 9200.94 | 0 | 0 | 9.2009 | 9200.94 | 2024-07-03 01:23:50 | -0.5413 | -2090.1337 | -2090.1337 | 22381.38 | Close | 78.15584 |  | 0.0002 | 33.2 | 0 | 0
4644 | 2 | 6 |  | CC DChg | 15:28:00 | 38:38:37 | -155.506 | 3.4803 | 2.4052 | 2405.16 | 0 | 0 | 2.4052 | 2405.16 | 9.2054 | 9205.45 | 0 | 0 | 9.2054 | 9205.45 | 2024-07-03 01:24:20 | -0.5412 | -4179.7876 | -4179.7876 | 22379.39 | Close | 78.19797 |  | 0.0002 | 33.3 | 0 | 0
4645 | 2 | 6 |  | CC DChg | 15:28:30 | 38:39:07 | -155.506 | 3.48 | 2.4065 | 2406.45 | 0 | 0 | 2.4065 | 2406.45 | 9.21 | 9209.96 | 0 | 0 | 9.21 | 9209.96 | 2024-07-03 01:24:50 | -0.5412 | -4180.2675 | -4180.2675 | 22377.4 | Close | 78.2401 |  | 0.0002 | 33.3 | 0 | 0
4646 | 2 | 6 |  | CC DChg | 15:29:00 | 38:39:37 | -155.506 | 3.4794 | 2.4078 | 2407.75 | 0 | 0 | 2.4078 | 2407.75 | 9.2145 | 9214.46 | 0 | 0 | 9.2145 | 9214.46 | 2024-07-03 01:25:20 | -0.5411 | -2090.1337 | -2090.1337 | 22373.41 | Close | 78.28223 |  | 0.0002 | 33.2 | 0 | 0
4647 | 2 | 6 |  | CC DChg | 15:29:30 | 38:40:07 | -155.506 | 3.479 | 2.409 | 2409.05 | 0 | 0 | 2.409 | 2409.05 | 9.219 | 9218.97 | 0 | 0 | 9.219 | 9218.97 | 2024-07-03 01:25:50 | -0.541 | -4180.6836 | -4180.6836 | 22371.41 | Close | 78.32437 |  | 0.0002 | 33.2 | 0 | 0
4648 | 2 | 6 |  | CC DChg | 15:30:00 | 38:40:37 | -155.506 | 3.4787 | 2.4103 | 2410.34 | 0 | 0 | 2.4103 | 2410.34 | 9.2235 | 9223.48 | 0 | 0 | 9.2235 | 9223.48 | 2024-07-03 01:26:20 | -0.541 | -4166.8261 | -4166.8261 | 22369.41 | Close | 78.3665 |  | 0.0002 | 33.3 | 0 | 0
4649 | 2 | 6 |  | CC DChg | 15:30:30 | 38:41:07 | -155.506 | 3.4784 | 2.4116 | 2411.64 | 0 | 0 | 2.4116 | 2411.64 | 9.228 | 9227.99 | 0 | 0 | 9.228 | 9227.99 | 2024-07-03 01:26:50 | -0.5409 | -4193.7959 | -4193.7959 | 22367.43 | Close | 78.40863 |  | 0.0002 | 33.2 | 0 | 0
4650 | 2 | 6 |  | CC DChg | 15:31:00 | 38:41:37 | -155.506 | 3.4778 | 2.4129 | 2412.93 | 0 | 0 | 2.4129 | 2412.93 | 9.2325 | 9232.5 | 0 | 0 | 9.2325 | 9232.5 | 2024-07-03 01:27:20 | -0.5408 | -2086.9757 | -2086.9757 | 22363.43 | Close | 78.45077 |  | 0.0002 | 33.3 | 0 | 0
4651 | 2 | 6 |  | CC DChg | 15:31:30 | 38:42:07 | -155.506 | 3.4775 | 2.4142 | 2414.23 | 0 | 0 | 2.4142 | 2414.23 | 9.237 | 9237 | 0 | 0 | 9.237 | 9237 | 2024-07-03 01:27:50 | -0.5408 | -4193.7959 | -4193.7959 | 22361.45 | Close | 78.4929 |  | 0.0002 | 33.2 | 0 | 0
4652 | 2 | 6 |  | CC DChg | 15:32:00 | 38:42:37 | -155.506 | 3.4772 | 2.4155 | 2415.53 | 0 | 0 | 2.4155 | 2415.53 | 9.2415 | 9241.51 | 0 | 0 | 9.2415 | 9241.51 | 2024-07-03 01:28:20 | -0.5407 | -4180.2675 | -4180.2675 | 22359.45 | Close | 78.53504 |  | 0.0002 | 33.3 | 0 | 0
4653 | 2 | 6 |  | CC DChg | 15:32:30 | 38:43:07 | -155.506 | 3.4772 | 2.4168 | 2416.82 | 0 | 0 | 2.4168 | 2416.82 | 9.246 | 9246.02 | 0 | 0 | 9.246 | 9246.02 | 2024-07-03 01:28:50 | -0.5407 | 0 | 0 | 22359.45 | Close | 78.57717 |  | 0.0002 | 33.2 | 0 | 0
4654 | 2 | 6 |  | CC DChg | 15:33:00 | 38:43:37 | -155.506 | 3.4766 | 2.4181 | 2418.12 | 0 | 0 | 2.4181 | 2418.12 | 9.2505 | 9250.52 | 0 | 0 | 9.2505 | 9250.52 | 2024-07-03 01:29:20 | -0.5406 | -2090.1337 | -2090.1337 | 22355.47 | Close | 78.6193 |  | 0.0002 | 33.3 | 0 | 0
4655 | 2 | 6 |  | CC DChg | 15:33:30 | 38:44:07 | -155.506 | 3.4759 | 2.4194 | 2419.41 | 0 | 0 | 2.4194 | 2419.41 | 9.255 | 9255.03 | 0 | 0 | 9.255 | 9255.03 | 2024-07-03 01:29:50 | -0.5405 | -2086.768 | -2086.768 | 22351.47 | Close | 78.66144 |  | 0.0002 | 33.3 | 0 | 0
4656 | 2 | 6 |  | CC DChg | 15:34:00 | 38:44:37 | -155.506 | 3.4756 | 2.4207 | 2420.71 | 0 | 0 | 2.4207 | 2420.71 | 9.2595 | 9259.53 | 0 | 0 | 9.2595 | 9259.53 | 2024-07-03 01:30:20 | -0.5405 | -4179.7876 | -4179.7876 | 22349.48 | Close | 78.70357 |  | 0.0002 | 33.3 | 0 | 0
4657 | 2 | 6 |  | CC DChg | 15:34:30 | 38:45:07 | -155.506 | 3.4753 | 2.422 | 2422.01 | 0 | 0 | 2.422 | 2422.01 | 9.264 | 9264.03 | 0 | 0 | 9.264 | 9264.03 | 2024-07-03 01:30:50 | -0.5404 | -4193.7959 | -4193.7959 | 22347.49 | Close | 78.7457 |  | 0.0002 | 33.2 | 0 | 0
4658 | 2 | 6 |  | CC DChg | 15:35:00 | 38:45:37 | -155.506 | 3.4753 | 2.4233 | 2423.3 | 0 | 0 | 2.4233 | 2423.3 | 9.2685 | 9268.54 | 0 | 0 | 9.2685 | 9268.54 | 2024-07-03 01:31:20 | -0.5404 | 0 | 0 | 22347.49 | Close | 78.78783 |  | 0.0002 | 33.3 | 0 | 0
4659 | 2 | 6 |  | CC DChg | 15:35:30 | 38:46:07 | -155.506 | 3.475 | 2.4246 | 2424.6 | 0 | 0 | 2.4246 | 2424.6 | 9.273 | 9273.04 | 0 | 0 | 9.273 | 9273.04 | 2024-07-03 01:31:50 | -0.5404 | -4167.2409 | -4167.2409 | 22345.49 | Close | 78.82997 |  | 0.0002 | 33.3 | 0 | 0
4660 | 2 | 6 |  | CC DChg | 15:36:00 | 38:46:37 | -155.506 | 3.4747 | 2.4259 | 2425.89 | 0 | 0 | 2.4259 | 2425.89 | 9.2775 | 9277.54 | 0 | 0 | 9.2775 | 9277.54 | 2024-07-03 01:32:20 | -0.5403 | -4180.2675 | -4180.2675 | 22343.5 | Close | 78.8721 |  | 0.0002 | 33.3 | 0 | 0
4661 | 2 | 6 |  | CC DChg | 15:36:30 | 38:47:07 | -155.506 | 3.4744 | 2.4272 | 2427.19 | 0 | 0 | 2.4272 | 2427.19 | 9.282 | 9282.05 | 0 | 0 | 9.282 | 9282.05 | 2024-07-03 01:32:50 | -0.5403 | -4193.7959 | -4193.7959 | 22341.51 | Close | 78.91423 |  | 0.0002 | 33.3 | 0 | 0
4662 | 2 | 6 |  | CC DChg | 15:37:00 | 38:47:37 | -155.506 | 3.4741 | 2.4285 | 2428.48 | 0 | 0 | 2.4285 | 2428.48 | 9.2865 | 9286.55 | 0 | 0 | 9.2865 | 9286.55 | 2024-07-03 01:33:20 | -0.5402 | -4166.3478 | -4166.3478 | 22339.51 | Close | 78.95636 |  | 0.0002 | 33.3 | 0 | 0
4663 | 2 | 6 |  | CC DChg | 15:37:30 | 38:48:07 | -155.506 | 3.4738 | 2.4298 | 2429.78 | 0 | 0 | 2.4298 | 2429.78 | 9.291 | 9291.05 | 0 | 0 | 9.291 | 9291.05 | 2024-07-03 01:33:50 | -0.5402 | -4180.2675 | -4180.2675 | 22338.51 | Close | 78.99849 |  | 0 | 33.2 | 0 | 0
4664 | 2 | 6 |  | CC DChg | 15:38:00 | 38:48:37 | -155.506 | 3.4735 | 2.4311 | 2431.08 | 0 | 0 | 2.4311 | 2431.08 | 9.2956 | 9295.55 | 0 | 0 | 9.2956 | 9295.55 | 2024-07-03 01:34:20 | -0.5401 | -4193.7959 | -4193.7959 | 22335.53 | Close | 79.04062 |  | 0.0002 | 33.3 | 0 | 0
4665 | 2 | 6 |  | CC DChg | 15:38:30 | 38:49:07 | -155.506 | 3.4732 | 2.4324 | 2432.37 | 0 | 0 | 2.4324 | 2432.37 | 9.3001 | 9300.05 | 0 | 0 | 9.3001 | 9300.05 | 2024-07-03 01:34:50 | -0.5401 | -4166.3478 | -4166.3478 | 22332.54 | Close | 79.08275 |  | 0.0003 | 33.2 | 0 | 0
4666 | 2 | 6 |  | CC DChg | 15:39:00 | 38:49:37 | -155.506 | 3.4728 | 2.4337 | 2433.67 | 0 | 0 | 2.4337 | 2433.67 | 9.3046 | 9304.55 | 0 | 0 | 9.3046 | 9304.55 | 2024-07-03 01:35:20 | -0.54 | -4180.2675 | -4180.2675 | 22331.54 | Close | 79.12489 |  | 0.0002 | 33.3 | 0 | 0
4667 | 2 | 6 |  | CC DChg | 15:39:30 | 38:50:07 | -155.506 | 3.4728 | 2.435 | 2434.96 | 0 | 0 | 2.435 | 2434.96 | 9.3091 | 9309.05 | 0 | 0 | 9.3091 | 9309.05 | 2024-07-03 01:35:50 | -0.54 | 0 | 0 | 22331.54 | Close | 79.16702 |  | 0.0002 | 33.3 | 0 | 0
4668 | 2 | 6 |  | CC DChg | 15:40:00 | 38:50:37 | -155.506 | 3.4725 | 2.4363 | 2436.26 | 0 | 0 | 2.4363 | 2436.26 | 9.3136 | 9313.55 | 0 | 0 | 9.3136 | 9313.55 | 2024-07-03 01:36:20 | -0.54 | -4180.6836 | -4180.6836 | 22329.54 | Close | 79.20915 |  | 0.0002 | 33.2 | 0 | 0
4669 | 2 | 6 |  | CC DChg | 15:40:30 | 38:51:07 | -155.506 | 3.4722 | 2.4376 | 2437.56 | 0 | 0 | 2.4376 | 2437.56 | 9.3181 | 9318.05 | 0 | 0 | 9.3181 | 9318.05 | 2024-07-03 01:36:50 | -0.54 | -4180.2675 | -4180.2675 | 22327.55 | Close | 79.25129 |  | 0.0002 | 33.3 | 0 | 0
4670 | 2 | 6 |  | CC DChg | 15:41:00 | 38:51:37 | -155.506 | 3.4719 | 2.4389 | 2438.85 | 0 | 0 | 2.4389 | 2438.85 | 9.3226 | 9322.55 | 0 | 0 | 9.3226 | 9322.55 | 2024-07-03 01:37:20 | -0.5399 | -4180.2675 | -4180.2675 | 22325.56 | Close | 79.29342 |  | 0.0002 | 33.3 | 0 | 0
4671 | 2 | 6 |  | CC DChg | 15:41:30 | 38:52:07 | -155.506 | 3.4716 | 2.4401 | 2440.15 | 0 | 0 | 2.4401 | 2440.15 | 9.3271 | 9327.05 | 0 | 0 | 9.3271 | 9327.05 | 2024-07-03 01:37:50 | -0.5399 | -4179.7876 | -4179.7876 | 22323.56 | Close | 79.33555 |  | 0.0002 | 33.3 | 0 | 0
4672 | 2 | 6 |  | CC DChg | 15:42:00 | 38:52:37 | -155.506 | 3.4713 | 2.4414 | 2441.44 | 0 | 0 | 2.4414 | 2441.44 | 9.3316 | 9331.55 | 0 | 0 | 9.3316 | 9331.55 | 2024-07-03 01:38:20 | -0.5398 | -4180.2675 | -4180.2675 | 22321.57 | Close | 79.37768 |  | 0.0002 | 33.3 | 0 | 0
4673 | 2 | 6 |  | CC DChg | 15:42:30 | 38:53:07 | -155.506 | 3.4713 | 2.4427 | 2442.74 | 0 | 0 | 2.4427 | 2442.74 | 9.3361 | 9336.05 | 0 | 0 | 9.3361 | 9336.05 | 2024-07-03 01:38:50 | -0.5398 | 0 | 0 | 22321.57 | Close | 79.41981 |  | 0.0002 | 33.2 | 0 | 0
4674 | 2 | 6 |  | CC DChg | 15:43:00 | 38:53:37 | -155.506 | 3.471 | 2.444 | 2444.03 | 0 | 0 | 2.444 | 2444.03 | 9.3405 | 9340.55 | 0 | 0 | 9.3405 | 9340.55 | 2024-07-03 01:39:20 | -0.5398 | -4179.7876 | -4179.7876 | 22319.58 | Close | 79.46194 |  | 0.0002 | 33.3 | 0 | 0
4675 | 2 | 6 |  | CC DChg | 15:43:30 | 38:54:07 | -155.506 | 3.4707 | 2.4453 | 2445.33 | 0 | 0 | 2.4453 | 2445.33 | 9.345 | 9345.05 | 0 | 0 | 9.345 | 9345.05 | 2024-07-03 01:39:50 | -0.5397 | -4180.2675 | -4180.2675 | 22317.58 | Close | 79.50407 |  | 0.0002 | 33.3 | 0 | 0
4676 | 2 | 6 |  | CC DChg | 15:44:00 | 38:54:37 | -155.506 | 3.4704 | 2.4466 | 2446.63 | 0 | 0 | 2.4466 | 2446.63 | 9.3495 | 9349.54 | 0 | 0 | 9.3495 | 9349.54 | 2024-07-03 01:40:20 | -0.5397 | -4180.2675 | -4180.2675 | 22315.59 | Close | 79.5462 |  | 0.0002 | 33.2 | 0 | 0
4677 | 2 | 6 |  | CC DChg | 15:44:30 | 38:55:07 | -155.506 | 3.4701 | 2.4479 | 2447.92 | 0 | 0 | 2.4479 | 2447.92 | 9.354 | 9354.04 | 0 | 0 | 9.354 | 9354.04 | 2024-07-03 01:40:50 | -0.5396 | -4180.6836 | -4180.6836 | 22313.6 | Close | 79.58834 |  | 0.0002 | 33.3 | 0 | 0
4678 | 2 | 6 |  | CC DChg | 15:45:00 | 38:55:37 | -155.506 | 3.4697 | 2.4492 | 2449.22 | 0 | 0 | 2.4492 | 2449.22 | 9.3585 | 9358.54 | 0 | 0 | 9.3585 | 9358.54 | 2024-07-03 01:41:20 | -0.5396 | -4180.2675 | -4180.2675 | 22311.6 | Close | 79.63047 |  | 0.0002 | 33.2 | 0 | 0
4679 | 2 | 6 |  | CC DChg | 15:45:30 | 38:56:07 | -155.506 | 3.4697 | 2.4505 | 2450.51 | 0 | 0 | 2.4505 | 2450.51 | 9.363 | 9363.03 | 0 | 0 | 9.363 | 9363.03 | 2024-07-03 01:41:50 | -0.5396 | 0 | 0 | 22311.6 | Close | 79.67261 |  | 0.0002 | 33.3 | 0 | 0
4680 | 2 | 6 |  | CC DChg | 15:46:00 | 38:56:37 | -155.506 | 3.4694 | 2.4518 | 2451.81 | 0 | 0 | 2.4518 | 2451.81 | 9.3675 | 9367.53 | 0 | 0 | 9.3675 | 9367.53 | 2024-07-03 01:42:20 | -0.5395 | -4180.6836 | -4180.6836 | 22309.61 | Close | 79.71474 |  | 0.0002 | 33.3 | 0 | 0
4681 | 2 | 6 |  | CC DChg | 15:46:30 | 38:57:07 | -155.506 | 3.4691 | 2.4531 | 2453.11 | 0 | 0 | 2.4531 | 2453.11 | 9.372 | 9372.03 | 0 | 0 | 9.372 | 9372.03 | 2024-07-03 01:42:50 | -0.5395 | -4180.2675 | -4180.2675 | 22308.61 | Close | 79.75688 |  | 0 | 33.2 | 0 | 0
4682 | 2 | 6 |  | CC DChg | 15:47:00 | 38:57:37 | -155.506 | 3.4688 | 2.4544 | 2454.4 | 0 | 0 | 2.4544 | 2454.4 | 9.3765 | 9376.52 | 0 | 0 | 9.3765 | 9376.52 | 2024-07-03 01:43:20 | -0.5394 | -4180.2675 | -4180.2675 | 22306.61 | Close | 79.79901 |  | 0 | 33.3 | 0 | 0
4683 | 2 | 6 |  | CC DChg | 15:47:30 | 38:58:07 | -155.506 | 3.4688 | 2.4557 | 2455.7 | 0 | 0 | 2.4557 | 2455.7 | 9.381 | 9381.02 | 0 | 0 | 9.381 | 9381.02 | 2024-07-03 01:43:50 | -0.5394 | 0 | 0 | 22305.62 | Close | 79.84114 |  | 0.0002 | 33.2 | 0 | 0
4684 | 2 | 6 |  | CC DChg | 15:48:00 | 38:58:37 | -155.506 | 3.4682 | 2.457 | 2456.99 | 0 | 0 | 2.457 | 2456.99 | 9.3855 | 9385.51 | 0 | 0 | 9.3855 | 9385.51 | 2024-07-03 01:44:20 | -0.5393 | -2090.1337 | -2090.1337 | 22301.64 | Close | 79.88327 |  | 0.0002 | 33.3 | 0 | 0
4685 | 2 | 6 |  | CC DChg | 15:48:30 | 38:59:07 | -155.506 | 3.4679 | 2.4583 | 2458.29 | 0 | 0 | 2.4583 | 2458.29 | 9.39 | 9390 | 0 | 0 | 9.39 | 9390 | 2024-07-03 01:44:50 | -0.5393 | -4180.2675 | -4180.2675 | 22299.64 | Close | 79.9254 |  | 0.0002 | 33.2 | 0 | 0
4686 | 2 | 6 |  | CC DChg | 15:49:00 | 38:59:37 | -155.506 | 3.4676 | 2.4596 | 2459.59 | 0 | 0 | 2.4596 | 2459.59 | 9.3945 | 9394.5 | 0 | 0 | 9.3945 | 9394.5 | 2024-07-03 01:45:20 | -0.5392 | -4180.6836 | -4180.6836 | 22297.65 | Close | 79.96754 |  | 0.0002 | 33.2 | 0 | 0
4687 | 2 | 6 |  | CC DChg | 15:49:30 | 39:00:07 | -155.506 | 3.4673 | 2.4609 | 2460.88 | 0 | 0 | 2.4609 | 2460.88 | 9.399 | 9398.99 | 0 | 0 | 9.399 | 9398.99 | 2024-07-03 01:45:50 | -0.5392 | -4180.2675 | -4180.2675 | 22295.66 | Close | 80.00967 |  | 0.0002 | 33.2 | 0 | 0
4688 | 2 | 6 |  | CC DChg | 15:50:00 | 39:00:37 | -155.506 | 3.4673 | 2.4622 | 2462.18 | 0 | 0 | 2.4622 | 2462.18 | 9.4035 | 9403.48 | 0 | 0 | 9.4035 | 9403.48 | 2024-07-03 01:46:20 | -0.5392 | 0 | 0 | 22295.66 | Close | 80.0518 |  | 0.0002 | 33.2 | 0 | 0
4689 | 2 | 6 |  | CC DChg | 15:50:30 | 39:01:07 | -155.506 | 3.467 | 2.4635 | 2463.47 | 0 | 0 | 2.4635 | 2463.47 | 9.408 | 9407.98 | 0 | 0 | 9.408 | 9407.98 | 2024-07-03 01:46:50 | -0.5391 | -4179.7876 | -4179.7876 | 22294.65 | Close | 80.09393 |  | 0 | 33.3 | 0 | 0
4690 | 2 | 6 |  | CC DChg | 15:51:00 | 39:01:37 | -155.506 | 3.4666 | 2.4648 | 2464.77 | 0 | 0 | 2.4648 | 2464.77 | 9.4125 | 9412.47 | 0 | 0 | 9.4125 | 9412.47 | 2024-07-03 01:47:20 | -0.5391 | -4180.2675 | -4180.2675 | 22290.68 | Close | 80.13606 |  | 0.0003 | 33.3 | 0 | 0
4691 | 2 | 6 |  | CC DChg | 15:51:30 | 39:02:07 | -155.506 | 3.4663 | 2.4661 | 2466.06 | 0 | 0 | 2.4661 | 2466.06 | 9.417 | 9416.96 | 0 | 0 | 9.417 | 9416.96 | 2024-07-03 01:47:50 | -0.539 | -4180.2675 | -4180.2675 | 22290.66 | Close | 80.1782 |  | 0 | 33.3 | 0 | 0
4692 | 2 | 6 |  | CC DChg | 15:52:00 | 39:02:37 | -155.506 | 3.466 | 2.4674 | 2467.36 | 0 | 0 | 2.4674 | 2467.36 | 9.4215 | 9421.45 | 0 | 0 | 9.4215 | 9421.45 | 2024-07-03 01:48:20 | -0.539 | -4180.6836 | -4180.6836 | 22286.69 | Close | 80.22033 |  | 0.0003 | 33.3 | 0 | 0
4693 | 2 | 6 |  | CC DChg | 15:52:30 | 39:03:07 | -155.506 | 3.4657 | 2.4687 | 2468.66 | 0 | 0 | 2.4687 | 2468.66 | 9.4259 | 9425.95 | 0 | 0 | 9.4259 | 9425.95 | 2024-07-03 01:48:50 | -0.5389 | -4180.2675 | -4180.2675 | 22285.69 | Close | 80.26247 |  | 0.0002 | 33.2 | 0 | 0
4694 | 2 | 6 |  | CC DChg | 15:53:00 | 39:03:37 | -155.506 | 3.4657 | 2.47 | 2469.95 | 0 | 0 | 2.47 | 2469.95 | 9.4304 | 9430.44 | 0 | 0 | 9.4304 | 9430.44 | 2024-07-03 01:49:20 | -0.5389 | 0 | 0 | 22286.68 | Close | 80.3046 |  | 0 | 33.3 | 0 | 0
4695 | 2 | 6 |  | CC DChg | 15:53:30 | 39:04:07 | -155.506 | 3.4654 | 2.4712 | 2471.25 | 0 | 0 | 2.4712 | 2471.25 | 9.4349 | 9434.93 | 0 | 0 | 9.4349 | 9434.93 | 2024-07-03 01:49:50 | -0.5389 | -4179.7876 | -4179.7876 | 22282.71 | Close | 80.34673 |  | 0.0003 | 33.2 | 0 | 0
4696 | 2 | 6 |  | CC DChg | 15:54:00 | 39:04:37 | -155.506 | 3.4651 | 2.4725 | 2472.54 | 0 | 0 | 2.4725 | 2472.54 | 9.4394 | 9439.42 | 0 | 0 | 9.4394 | 9439.42 | 2024-07-03 01:50:20 | -0.5388 | -4180.2675 | -4180.2675 | 22282.69 | Close | 80.38886 |  | 0 | 33.2 | 0 | 0
4697 | 2 | 6 |  | CC DChg | 15:54:30 | 39:05:07 | -155.506 | 3.4648 | 2.4738 | 2473.84 | 0 | 0 | 2.4738 | 2473.84 | 9.4439 | 9443.91 | 0 | 0 | 9.4439 | 9443.91 | 2024-07-03 01:50:50 | -0.5388 | -4180.2675 | -4180.2675 | 22279.71 | Close | 80.43099 |  | 0.0002 | 33.3 | 0 | 0
4698 | 2 | 6 |  | CC DChg | 15:55:00 | 39:05:37 | -155.506 | 3.4648 | 2.4751 | 2475.14 | 0 | 0 | 2.4751 | 2475.14 | 9.4484 | 9448.4 | 0 | 0 | 9.4484 | 9448.4 | 2024-07-03 01:51:20 | -0.5388 | 0 | 0 | 22279.71 | Close | 80.47313 |  | 0.0002 | 33.3 | 0 | 0
4699 | 2 | 6 |  | CC DChg | 15:55:30 | 39:06:07 | -155.506 | 3.4645 | 2.4764 | 2476.43 | 0 | 0 | 2.4764 | 2476.43 | 9.4529 | 9452.89 | 0 | 0 | 9.4529 | 9452.89 | 2024-07-03 01:51:50 | -0.5387 | -4180.2675 | -4180.2675 | 22277.71 | Close | 80.51526 |  | 0.0002 | 33.3 | 0 | 0
4700 | 2 | 6 |  | CC DChg | 15:56:00 | 39:06:37 | -155.506 | 3.4642 | 2.4777 | 2477.73 | 0 | 0 | 2.4777 | 2477.73 | 9.4574 | 9457.38 | 0 | 0 | 9.4574 | 9457.38 | 2024-07-03 01:52:20 | -0.5387 | -4180.2675 | -4180.2675 | 22275.72 | Close | 80.55739 |  | 0.0002 | 33.2 | 0 | 0
4701 | 2 | 6 |  | CC DChg | 15:56:30 | 39:07:07 | -155.506 | 3.4639 | 2.479 | 2479.02 | 0 | 0 | 2.479 | 2479.02 | 9.4619 | 9461.87 | 0 | 0 | 9.4619 | 9461.87 | 2024-07-03 01:52:50 | -0.5386 | -4179.7876 | -4179.7876 | 22273.73 | Close | 80.59952 |  | 0.0002 | 33.3 | 0 | 0
4702 | 2 | 6 |  | CC DChg | 15:57:00 | 39:07:37 | -155.506 | 3.4635 | 2.4803 | 2480.32 | 0 | 0 | 2.4803 | 2480.32 | 9.4664 | 9466.36 | 0 | 0 | 9.4664 | 9466.36 | 2024-07-03 01:53:20 | -0.5386 | -4180.2675 | -4180.2675 | 22271.73 | Close | 80.64165 |  | 0.0002 | 33.3 | 0 | 0
4703 | 2 | 6 |  | CC DChg | 15:57:30 | 39:08:07 | -155.506 | 3.4632 | 2.4816 | 2481.62 | 0 | 0 | 2.4816 | 2481.62 | 9.4708 | 9470.84 | 0 | 0 | 9.4708 | 9470.84 | 2024-07-03 01:53:50 | -0.5386 | -4180.2675 | -4180.2675 | 22269.74 | Close | 80.68378 |  | 0.0002 | 33.2 | 0 | 0
4704 | 2 | 6 |  | CC DChg | 15:58:00 | 39:08:37 | -155.506 | 3.4629 | 2.4829 | 2482.91 | 0 | 0 | 2.4829 | 2482.91 | 9.4753 | 9475.33 | 0 | 0 | 9.4753 | 9475.33 | 2024-07-03 01:54:20 | -0.5385 | -4166.3478 | -4166.3478 | 22267.74 | Close | 80.72591 |  | 0.0002 | 33.2 | 0 | 0
4705 | 2 | 6 |  | CC DChg | 15:58:30 | 39:09:07 | -155.506 | 3.4629 | 2.4842 | 2484.21 | 0 | 0 | 2.4842 | 2484.21 | 9.4798 | 9479.82 | 0 | 0 | 9.4798 | 9479.82 | 2024-07-03 01:54:50 | -0.5385 | 0 | 0 | 22267.74 | Close | 80.76805 |  | 0.0002 | 33.3 | 0 | 0
4706 | 2 | 6 |  | CC DChg | 15:59:00 | 39:09:37 | -155.506 | 3.4626 | 2.4855 | 2485.5 | 0 | 0 | 2.4855 | 2485.5 | 9.4843 | 9484.31 | 0 | 0 | 9.4843 | 9484.31 | 2024-07-03 01:55:20 | -0.5385 | -4193.7959 | -4193.7959 | 22265.75 | Close | 80.81018 |  | 0.0002 | 33.2 | 0 | 0
4707 | 2 | 6 |  | CC DChg | 15:59:30 | 39:10:07 | -155.506 | 3.4623 | 2.4868 | 2486.8 | 0 | 0 | 2.4868 | 2486.8 | 9.4888 | 9488.79 | 0 | 0 | 9.4888 | 9488.79 | 2024-07-03 01:55:50 | -0.5384 | -4181.5797 | -4181.5797 | 22263.76 | Close | 80.85232 |  | 0.0002 | 33.3 | 0 | 0
4708 | 2 | 6 |  | CC DChg | 16:00:00 | 39:10:37 | -155.506 | 3.462 | 2.4881 | 2488.1 | 0 | 0 | 2.4881 | 2488.1 | 9.4933 | 9493.28 | 0 | 0 | 9.4933 | 9493.28 | 2024-07-03 01:56:20 | -0.5384 | -4166.8261 | -4166.8261 | 22261.76 | Close | 80.89446 |  | 0.0002 | 33.3 | 0 | 0
4709 | 2 | 6 |  | CC DChg | 16:00:30 | 39:11:07 | -155.506 | 3.4617 | 2.4894 | 2489.39 | 0 | 0 | 2.4894 | 2489.39 | 9.4978 | 9497.76 | 0 | 0 | 9.4978 | 9497.76 | 2024-07-03 01:56:50 | -0.5383 | -4193.7959 | -4193.7959 | 22259.77 | Close | 80.93659 |  | 0.0002 | 33.3 | 0 | 0
4710 | 2 | 6 |  | CC DChg | 16:01:00 | 39:11:37 | -155.506 | 3.4617 | 2.4907 | 2490.69 | 0 | 0 | 2.4907 | 2490.69 | 9.5023 | 9502.25 | 0 | 0 | 9.5023 | 9502.25 | 2024-07-03 01:57:20 | -0.5383 | 0 | 0 | 22260.76 | Close | 80.97872 |  | 0 | 33.2 | 0 | 0
4711 | 2 | 6 |  | CC DChg | 16:01:30 | 39:12:07 | -155.506 | 3.4614 | 2.492 | 2491.98 | 0 | 0 | 2.492 | 2491.98 | 9.5067 | 9506.74 | 0 | 0 | 9.5067 | 9506.74 | 2024-07-03 01:57:50 | -0.5383 | -4166.8261 | -4166.8261 | 22257.77 | Close | 81.02085 |  | 0.0002 | 33.3 | 0 | 0
4712 | 2 | 6 |  | CC DChg | 16:02:00 | 39:12:37 | -155.506 | 3.4611 | 2.4933 | 2493.28 | 0 | 0 | 2.4933 | 2493.28 | 9.5112 | 9511.22 | 0 | 0 | 9.5112 | 9511.22 | 2024-07-03 01:58:20 | -0.5382 | -4180.2675 | -4180.2675 | 22255.78 | Close | 81.06298 |  | 0.0002 | 33.3 | 0 | 0
4713 | 2 | 6 |  | CC DChg | 16:02:30 | 39:13:07 | -155.506 | 3.4604 | 2.4946 | 2494.57 | 0 | 0 | 2.4946 | 2494.57 | 9.5157 | 9515.71 | 0 | 0 | 9.5157 | 9515.71 | 2024-07-03 01:58:50 | -0.5381 | -2090.3418 | -2090.3418 | 22251.79 | Close | 81.10512 |  | 0.0002 | 33.3 | 0 | 0
4714 | 2 | 6 |  | CC DChg | 16:03:00 | 39:13:37 | -155.506 | 3.4601 | 2.4959 | 2495.87 | 0 | 0 | 2.4959 | 2495.87 | 9.5202 | 9520.19 | 0 | 0 | 9.5202 | 9520.19 | 2024-07-03 01:59:20 | -0.5381 | -4180.2675 | -4180.2675 | 22248.81 | Close | 81.14725 |  | 0.0003 | 33.3 | 0 | 0
4715 | 2 | 6 |  | CC DChg | 16:03:30 | 39:14:07 | -155.506 | 3.4598 | 2.4972 | 2497.17 | 0 | 0 | 2.4972 | 2497.17 | 9.5247 | 9524.68 | 0 | 0 | 9.5247 | 9524.68 | 2024-07-03 01:59:50 | -0.538 | -4180.2675 | -4180.2675 | 22248.79 | Close | 81.18938 |  | 0 | 33.2 | 0 | 0
4716 | 2 | 6 |  | CC DChg | 16:04:00 | 39:14:37 | -155.506 | 3.4595 | 2.4985 | 2498.46 | 0 | 0 | 2.4985 | 2498.46 | 9.5292 | 9529.16 | 0 | 0 | 9.5292 | 9529.16 | 2024-07-03 02:00:20 | -0.538 | -4179.7876 | -4179.7876 | 22245.81 | Close | 81.23151 |  | 0.0002 | 33.2 | 0 | 0
4717 | 2 | 6 |  | CC DChg | 16:04:30 | 39:15:07 | -155.506 | 3.4595 | 2.4998 | 2499.76 | 0 | 0 | 2.4998 | 2499.76 | 9.5336 | 9533.64 | 0 | 0 | 9.5336 | 9533.64 | 2024-07-03 02:00:50 | -0.538 | 0 | 0 | 22245.81 | Close | 81.27364 |  | 0.0002 | 33.3 | 0 | 0
4718 | 2 | 6 |  | CC DChg | 16:05:00 | 39:15:37 | -155.506 | 3.4592 | 2.5011 | 2501.05 | 0 | 0 | 2.5011 | 2501.05 | 9.5381 | 9538.12 | 0 | 0 | 9.5381 | 9538.12 | 2024-07-03 02:01:20 | -0.5379 | -4180.2675 | -4180.2675 | 22243.82 | Close | 81.31578 |  | 0.0002 | 33.2 | 0 | 0
4719 | 2 | 6 |  | CC DChg | 16:05:30 | 39:16:07 | -155.506 | 3.4589 | 2.5023 | 2502.35 | 0 | 0 | 2.5023 | 2502.35 | 9.5426 | 9542.61 | 0 | 0 | 9.5426 | 9542.61 | 2024-07-03 02:01:50 | -0.5379 | -4180.6836 | -4180.6836 | 22241.82 | Close | 81.35791 |  | 0.0002 | 33.2 | 0 | 0
4720 | 2 | 6 |  | CC DChg | 16:06:00 | 39:16:37 | -155.506 | 3.4586 | 2.5036 | 2503.65 | 0 | 0 | 2.5036 | 2503.65 | 9.5471 | 9547.09 | 0 | 0 | 9.5471 | 9547.09 | 2024-07-03 02:02:20 | -0.5378 | -4193.7959 | -4193.7959 | 22239.84 | Close | 81.40005 |  | 0.0002 | 33.3 | 0 | 0
4721 | 2 | 6 |  | CC DChg | 16:06:30 | 39:17:07 | -155.506 | 3.4583 | 2.5049 | 2504.94 | 0 | 0 | 2.5049 | 2504.94 | 9.5516 | 9551.57 | 0 | 0 | 9.5516 | 9551.57 | 2024-07-03 02:02:50 | -0.5378 | -4166.8261 | -4166.8261 | 22238.83 | Close | 81.44218 |  | 0 | 33.3 | 0 | 0
4722 | 2 | 6 |  | CC DChg | 16:07:00 | 39:17:37 | -155.506 | 3.458 | 2.5062 | 2506.24 | 0 | 0 | 2.5062 | 2506.24 | 9.5561 | 9556.05 | 0 | 0 | 9.5561 | 9556.05 | 2024-07-03 02:03:20 | -0.5377 | -4179.7876 | -4179.7876 | 22235.84 | Close | 81.48431 |  | 0.0002 | 33.3 | 0 | 0
4723 | 2 | 6 |  | CC DChg | 16:07:30 | 39:18:07 | -155.506 | 3.4577 | 2.5075 | 2507.53 | 0 | 0 | 2.5075 | 2507.53 | 9.5605 | 9560.53 | 0 | 0 | 9.5605 | 9560.53 | 2024-07-03 02:03:50 | -0.5377 | -4193.7959 | -4193.7959 | 22233.86 | Close | 81.52644 |  | 0.0002 | 33.3 | 0 | 0
4724 | 2 | 6 |  | CC DChg | 16:08:00 | 39:18:37 | -155.506 | 3.4577 | 2.5088 | 2508.83 | 0 | 0 | 2.5088 | 2508.83 | 9.565 | 9565.01 | 0 | 0 | 9.565 | 9565.01 | 2024-07-03 02:04:20 | -0.5377 | 0 | 0 | 22233.86 | Close | 81.56857 |  | 0.0002 | 33.3 | 0 | 0
4725 | 2 | 6 |  | CC DChg | 16:08:30 | 39:19:07 | -155.506 | 3.4573 | 2.5101 | 2510.13 | 0 | 0 | 2.5101 | 2510.13 | 9.5695 | 9569.5 | 0 | 0 | 9.5695 | 9569.5 | 2024-07-03 02:04:50 | -0.5376 | -4167.2409 | -4167.2409 | 22231.86 | Close | 81.61071 |  | 0.0002 | 33.3 | 0 | 0
4726 | 2 | 6 |  | CC DChg | 16:09:00 | 39:19:37 | -155.506 | 3.457 | 2.5114 | 2511.42 | 0 | 0 | 2.5114 | 2511.42 | 9.574 | 9573.98 | 0 | 0 | 9.574 | 9573.98 | 2024-07-03 02:05:20 | -0.5376 | -4180.2675 | -4180.2675 | 22229.86 | Close | 81.65284 |  | 0.0002 | 33.2 | 0 | 0
4727 | 2 | 6 |  | CC DChg | 16:09:30 | 39:20:07 | -155.506 | 3.4567 | 2.5127 | 2512.72 | 0 | 0 | 2.5127 | 2512.72 | 9.5785 | 9578.45 | 0 | 0 | 9.5785 | 9578.45 | 2024-07-03 02:05:50 | -0.5375 | -4180.2675 | -4180.2675 | 22227.87 | Close | 81.69497 |  | 0.0002 | 33.2 | 0 | 0
4728 | 2 | 6 |  | CC DChg | 16:10:00 | 39:20:37 | -155.506 | 3.4564 | 2.514 | 2514.01 | 0 | 0 | 2.514 | 2514.01 | 9.5829 | 9582.93 | 0 | 0 | 9.5829 | 9582.93 | 2024-07-03 02:06:20 | -0.5375 | -4179.7876 | -4179.7876 | 22225.88 | Close | 81.7371 |  | 0.0002 | 33.3 | 0 | 0
4729 | 2 | 6 |  | CC DChg | 16:10:30 | 39:21:07 | -155.506 | 3.4561 | 2.5153 | 2515.31 | 0 | 0 | 2.5153 | 2515.31 | 9.5874 | 9587.41 | 0 | 0 | 9.5874 | 9587.41 | 2024-07-03 02:06:50 | -0.5374 | -4180.2675 | -4180.2675 | 22223.88 | Close | 81.77923 |  | 0.0002 | 33.3 | 0 | 0
4730 | 2 | 6 |  | CC DChg | 16:11:00 | 39:21:37 | -155.506 | 3.4561 | 2.5166 | 2516.6 | 0 | 0 | 2.5166 | 2516.6 | 9.5919 | 9591.89 | 0 | 0 | 9.5919 | 9591.89 | 2024-07-03 02:07:20 | -0.5374 | 0 | 0 | 22223.88 | Close | 81.82136 |  | 0.0002 | 33.2 | 0 | 0
4731 | 2 | 6 |  | CC DChg | 16:11:30 | 39:22:07 | -155.506 | 3.4555 | 2.5179 | 2517.9 | 0 | 0 | 2.5179 | 2517.9 | 9.5964 | 9596.37 | 0 | 0 | 9.5964 | 9596.37 | 2024-07-03 02:07:50 | -0.5373 | -2089.8938 | -2089.8938 | 22219.9 | Close | 81.86349 |  | 0.0002 | 33.2 | 0 | 0
4732 | 2 | 6 |  | CC DChg | 16:12:00 | 39:22:37 | -155.506 | 3.4555 | 2.5192 | 2519.2 | 0 | 0 | 2.5192 | 2519.2 | 9.6008 | 9600.85 | 0 | 0 | 9.6008 | 9600.85 | 2024-07-03 02:08:20 | -0.5373 | 0 | 0 | 22220.89 | Close | 81.90563 |  | 0 | 33.3 | 0 | 0
4733 | 2 | 6 |  | CC DChg | 16:12:30 | 39:23:07 | -155.506 | 3.4552 | 2.5205 | 2520.49 | 0 | 0 | 2.5205 | 2520.49 | 9.6053 | 9605.32 | 0 | 0 | 9.6053 | 9605.32 | 2024-07-03 02:08:50 | -0.5373 | -4180.2675 | -4180.2675 | 22217.9 | Close | 81.94776 |  | 0.0002 | 33.3 | 0 | 0
4734 | 2 | 6 |  | CC DChg | 16:13:00 | 39:23:37 | -155.506 | 3.4549 | 2.5218 | 2521.79 | 0 | 0 | 2.5218 | 2521.79 | 9.6098 | 9609.8 | 0 | 0 | 9.6098 | 9609.8 | 2024-07-03 02:09:20 | -0.5373 | -4181.5797 | -4181.5797 | 22215.91 | Close | 81.9899 |  | 0.0002 | 33.3 | 0 | 0
4735 | 2 | 6 |  | CC DChg | 16:13:30 | 39:24:07 | -155.506 | 3.4546 | 2.5231 | 2523.08 | 0 | 0 | 2.5231 | 2523.08 | 9.6143 | 9614.28 | 0 | 0 | 9.6143 | 9614.28 | 2024-07-03 02:09:50 | -0.5372 | -4180.2675 | -4180.2675 | 22213.92 | Close | 82.03204 |  | 0.0002 | 33.2 | 0 | 0
4736 | 2 | 6 |  | CC DChg | 16:14:00 | 39:24:37 | -155.506 | 3.4542 | 2.5244 | 2524.38 | 0 | 0 | 2.5244 | 2524.38 | 9.6188 | 9618.76 | 0 | 0 | 9.6188 | 9618.76 | 2024-07-03 02:10:20 | -0.5372 | -4180.2675 | -4180.2675 | 22211.92 | Close | 82.07417 |  | 0.0002 | 33.2 | 0 | 0
4737 | 2 | 6 |  | CC DChg | 16:14:30 | 39:25:07 | -155.506 | 3.4539 | 2.5257 | 2525.68 | 0 | 0 | 2.5257 | 2525.68 | 9.6232 | 9623.23 | 0 | 0 | 9.6232 | 9623.23 | 2024-07-03 02:10:50 | -0.5371 | -4179.7876 | -4179.7876 | 22210.92 | Close | 82.1163 |  | 0 | 33.2 | 0 | 0
4738 | 2 | 6 |  | CC DChg | 16:15:00 | 39:25:37 | -155.506 | 3.4536 | 2.527 | 2526.97 | 0 | 0 | 2.527 | 2526.97 | 9.6277 | 9627.71 | 0 | 0 | 9.6277 | 9627.71 | 2024-07-03 02:11:20 | -0.5371 | -4180.2675 | -4180.2675 | 22207.94 | Close | 82.15843 |  | 0.0002 | 33.2 | 0 | 0
4739 | 2 | 6 |  | CC DChg | 16:15:30 | 39:26:07 | -155.506 | 3.4536 | 2.5283 | 2528.27 | 0 | 0 | 2.5283 | 2528.27 | 9.6322 | 9632.18 | 0 | 0 | 9.6322 | 9632.18 | 2024-07-03 02:11:50 | -0.5371 | 0 | 0 | 22207.94 | Close | 82.20056 |  | 0.0002 | 33.3 | 0 | 0
4740 | 2 | 6 |  | CC DChg | 16:16:00 | 39:26:37 | -155.506 | 3.453 | 2.5296 | 2529.56 | 0 | 0 | 2.5296 | 2529.56 | 9.6367 | 9636.66 | 0 | 0 | 9.6367 | 9636.66 | 2024-07-03 02:12:20 | -0.537 | -2090.3418 | -2090.3418 | 22203.95 | Close | 82.2427 |  | 0.0002 | 33.2 | 0 | 0
4741 | 2 | 6 |  | CC DChg | 16:16:30 | 39:27:07 | -155.506 | 3.4524 | 2.5309 | 2530.86 | 0 | 0 | 2.5309 | 2530.86 | 9.6411 | 9641.13 | 0 | 0 | 9.6411 | 9641.13 | 2024-07-03 02:12:50 | -0.5369 | -2090.1337 | -2090.1337 | 22200.95 | Close | 82.28483 |  | 0 | 33.3 | 0 | 0
4742 | 2 | 6 |  | CC DChg | 16:17:00 | 39:27:37 | -155.506 | 3.4521 | 2.5322 | 2532.16 | 0 | 0 | 2.5322 | 2532.16 | 9.6456 | 9645.61 | 0 | 0 | 9.6456 | 9645.61 | 2024-07-03 02:13:20 | -0.5368 | -4180.2675 | -4180.2675 | 22197.97 | Close | 82.32696 |  | 0.0002 | 33.2 | 0 | 0
4743 | 2 | 6 |  | CC DChg | 16:17:30 | 39:28:07 | -155.506 | 3.4521 | 2.5335 | 2533.45 | 0 | 0 | 2.5335 | 2533.45 | 9.6501 | 9650.08 | 0 | 0 | 9.6501 | 9650.08 | 2024-07-03 02:13:50 | -0.5368 | 0 | 0 | 22197.97 | Close | 82.36909 |  | 0.0002 | 33.2 | 0 | 0
4744 | 2 | 6 |  | CC DChg | 16:18:00 | 39:28:37 | -155.506 | 3.4518 | 2.5347 | 2534.75 | 0 | 0 | 2.5347 | 2534.75 | 9.6546 | 9654.55 | 0 | 0 | 9.6546 | 9654.55 | 2024-07-03 02:14:20 | -0.5368 | -4180.2675 | -4180.2675 | 22195.97 | Close | 82.41122 |  | 0.0002 | 33.3 | 0 | 0
4745 | 2 | 6 |  | CC DChg | 16:18:30 | 39:29:07 | -155.506 | 3.4515 | 2.536 | 2536.04 | 0 | 0 | 2.536 | 2536.04 | 9.659 | 9659.02 | 0 | 0 | 9.659 | 9659.02 | 2024-07-03 02:14:50 | -0.5367 | -4180.2675 | -4180.2675 | 22193.98 | Close | 82.45336 |  | 0.0002 | 33.2 | 0 | 0
4746 | 2 | 6 |  | CC DChg | 16:19:00 | 39:29:37 | -155.506 | 3.4511 | 2.5373 | 2537.34 | 0 | 0 | 2.5373 | 2537.34 | 9.6635 | 9663.5 | 0 | 0 | 9.6635 | 9663.5 | 2024-07-03 02:15:20 | -0.5367 | -4180.6836 | -4180.6836 | 22192.98 | Close | 82.49549 |  | 0 | 33.3 | 0 | 0
4747 | 2 | 6 |  | CC DChg | 16:19:30 | 39:30:07 | -155.506 | 3.4508 | 2.5386 | 2538.63 | 0 | 0 | 2.5386 | 2538.63 | 9.668 | 9667.97 | 0 | 0 | 9.668 | 9667.97 | 2024-07-03 02:15:50 | -0.5366 | -4180.2675 | -4180.2675 | 22189.99 | Close | 82.53763 |  | 0.0002 | 33.2 | 0 | 0
4748 | 2 | 6 |  | CC DChg | 16:20:00 | 39:30:37 | -155.506 | 3.4505 | 2.5399 | 2539.93 | 0 | 0 | 2.5399 | 2539.93 | 9.6724 | 9672.44 | 0 | 0 | 9.6724 | 9672.44 | 2024-07-03 02:16:20 | -0.5366 | -4180.2675 | -4180.2675 | 22188 | Close | 82.57976 |  | 0.0002 | 33.2 | 0 | 0
4749 | 2 | 6 |  | CC DChg | 16:20:30 | 39:31:07 | -155.506 | 3.4502 | 2.5412 | 2541.23 | 0 | 0 | 2.5412 | 2541.23 | 9.6769 | 9676.91 | 0 | 0 | 9.6769 | 9676.91 | 2024-07-03 02:16:50 | -0.5365 | -4179.7876 | -4179.7876 | 22186.01 | Close | 82.62189 |  | 0.0002 | 33.3 | 0 | 0
4750 | 2 | 6 |  | CC DChg | 16:21:00 | 39:31:37 | -155.506 | 3.4499 | 2.5425 | 2542.52 | 0 | 0 | 2.5425 | 2542.52 | 9.6814 | 9681.38 | 0 | 0 | 9.6814 | 9681.38 | 2024-07-03 02:17:20 | -0.5365 | -4180.2675 | -4180.2675 | 22184.01 | Close | 82.66402 |  | 0.0002 | 33.2 | 0 | 0
4751 | 2 | 6 |  | CC DChg | 16:21:30 | 39:32:07 | -155.506 | 3.4496 | 2.5438 | 2543.82 | 0 | 0 | 2.5438 | 2543.82 | 9.6859 | 9685.85 | 0 | 0 | 9.6859 | 9685.85 | 2024-07-03 02:17:50 | -0.5364 | -4180.2675 | -4180.2675 | 22182.02 | Close | 82.70615 |  | 0.0002 | 33.2 | 0 | 0
4752 | 2 | 6 |  | CC DChg | 16:22:00 | 39:32:37 | -155.506 | 3.4493 | 2.5451 | 2545.11 | 0 | 0 | 2.5451 | 2545.11 | 9.6903 | 9690.32 | 0 | 0 | 9.6903 | 9690.32 | 2024-07-03 02:18:20 | -0.5364 | -4180.6836 | -4180.6836 | 22180.03 | Close | 82.74829 |  | 0.0002 | 33.3 | 0 | 0
4753 | 2 | 6 |  | CC DChg | 16:22:30 | 39:33:07 | -155.506 | 3.449 | 2.5464 | 2546.41 | 0 | 0 | 2.5464 | 2546.41 | 9.6948 | 9694.79 | 0 | 0 | 9.6948 | 9694.79 | 2024-07-03 02:18:50 | -0.5363 | -4180.2675 | -4180.2675 | 22177.04 | Close | 82.79042 |  | 0.0003 | 33.3 | 0 | 0
4754 | 2 | 6 |  | CC DChg | 16:23:00 | 39:33:37 | -155.506 | 3.4487 | 2.5477 | 2547.71 | 0 | 0 | 2.5477 | 2547.71 | 9.6993 | 9699.26 | 0 | 0 | 9.6993 | 9699.26 | 2024-07-03 02:19:20 | -0.5363 | -4180.2675 | -4180.2675 | 22176.04 | Close | 82.83255 |  | 0.0002 | 33.2 | 0 | 0
4755 | 2 | 6 |  | CC DChg | 16:23:30 | 39:34:07 | -155.506 | 3.4484 | 2.549 | 2549 | 0 | 0 | 2.549 | 2549 | 9.7037 | 9703.73 | 0 | 0 | 9.7037 | 9703.73 | 2024-07-03 02:19:50 | -0.5362 | -4179.7876 | -4179.7876 | 22174.05 | Close | 82.87468 |  | 0.0002 | 33.3 | 0 | 0
4756 | 2 | 6 |  | CC DChg | 16:24:00 | 39:34:37 | -155.506 | 3.448 | 2.5503 | 2550.3 | 0 | 0 | 2.5503 | 2550.3 | 9.7082 | 9708.2 | 0 | 0 | 9.7082 | 9708.2 | 2024-07-03 02:20:20 | -0.5362 | -4180.2675 | -4180.2675 | 22172.05 | Close | 82.91681 |  | 0.0002 | 33.2 | 0 | 0
4757 | 2 | 6 |  | CC DChg | 16:24:30 | 39:35:07 | -155.506 | 3.4477 | 2.5516 | 2551.59 | 0 | 0 | 2.5516 | 2551.59 | 9.7127 | 9712.67 | 0 | 0 | 9.7127 | 9712.67 | 2024-07-03 02:20:50 | -0.5361 | -4166.8261 | -4166.8261 | 22170.05 | Close | 82.95894 |  | 0.0002 | 33.2 | 0 | 0
4758 | 2 | 6 |  | CC DChg | 16:25:00 | 39:35:37 | -155.506 | 3.4474 | 2.5529 | 2552.89 | 0 | 0 | 2.5529 | 2552.89 | 9.7171 | 9717.14 | 0 | 0 | 9.7171 | 9717.14 | 2024-07-03 02:21:20 | -0.5361 | -4193.3144 | -4193.3144 | 22168.07 | Close | 83.00107 |  | 0.0002 | 33.2 | 0 | 0
4759 | 2 | 6 |  | CC DChg | 16:25:30 | 39:36:07 | -155.506 | 3.4471 | 2.5542 | 2554.18 | 0 | 0 | 2.5542 | 2554.18 | 9.7216 | 9721.6 | 0 | 0 | 9.7216 | 9721.6 | 2024-07-03 02:21:50 | -0.536 | -4180.2675 | -4180.2675 | 22165.08 | Close | 83.04321 |  | 0.0003 | 33.2 | 0 | 0
4760 | 2 | 6 |  | CC DChg | 16:26:00 | 39:36:37 | -155.506 | 3.4468 | 2.5555 | 2555.48 | 0 | 0 | 2.5555 | 2555.48 | 9.7261 | 9726.07 | 0 | 0 | 9.7261 | 9726.07 | 2024-07-03 02:22:20 | -0.536 | -4180.2675 | -4180.2675 | 22164.08 | Close | 83.08534 |  | 0.0002 | 33.3 | 0 | 0
4761 | 2 | 6 |  | CC DChg | 16:26:30 | 39:37:07 | -155.506 | 3.4465 | 2.5568 | 2556.78 | 0 | 0 | 2.5568 | 2556.78 | 9.7305 | 9730.54 | 0 | 0 | 9.7305 | 9730.54 | 2024-07-03 02:22:50 | -0.536 | -4180.6836 | -4180.6836 | 22162.09 | Close | 83.12747 |  | 0.0002 | 33.3 | 0 | 0
4762 | 2 | 6 |  | CC DChg | 16:27:00 | 39:37:37 | -155.506 | 3.4462 | 2.5581 | 2558.07 | 0 | 0 | 2.5581 | 2558.07 | 9.735 | 9735 | 0 | 0 | 9.735 | 9735 | 2024-07-03 02:23:20 | -0.5359 | -4166.8261 | -4166.8261 | 22160.09 | Close | 83.16961 |  | 0.0002 | 33.3 | 0 | 0
4763 | 2 | 6 |  | CC DChg | 16:27:30 | 39:38:07 | -155.506 | 3.4459 | 2.5594 | 2559.37 | 0 | 0 | 2.5594 | 2559.37 | 9.7395 | 9739.47 | 0 | 0 | 9.7395 | 9739.47 | 2024-07-03 02:23:50 | -0.5359 | -4193.7959 | -4193.7959 | 22158.1 | Close | 83.21174 |  | 0.0002 | 33.2 | 0 | 0
4764 | 2 | 6 |  | CC DChg | 16:28:00 | 39:38:37 | -155.506 | 3.4453 | 2.5607 | 2560.66 | 0 | 0 | 2.5607 | 2560.66 | 9.7439 | 9743.93 | 0 | 0 | 9.7439 | 9743.93 | 2024-07-03 02:24:20 | -0.5358 | -2086.9757 | -2086.9757 | 22154.1 | Close | 83.25388 |  | 0.0002 | 33.2 | 0 | 0
4765 | 2 | 6 |  | CC DChg | 16:28:30 | 39:39:07 | -155.506 | 3.4453 | 2.562 | 2561.96 | 0 | 0 | 2.562 | 2561.96 | 9.7484 | 9748.4 | 0 | 0 | 9.7484 | 9748.4 | 2024-07-03 02:24:50 | -0.5358 | 0 | 0 | 22154.1 | Close | 83.29601 |  | 0.0002 | 33.2 | 0 | 0
4766 | 2 | 6 |  | CC DChg | 16:29:00 | 39:39:37 | -155.506 | 3.4443 | 2.5633 | 2563.26 | 0 | 0 | 2.5633 | 2563.26 | 9.7529 | 9752.86 | 0 | 0 | 9.7529 | 9752.86 | 2024-07-03 02:25:20 | -0.5356 | -1393.4225 | -1393.4225 | 22148.12 | Close | 83.33814 |  | 0.0002 | 33.3 | 0 | 0
4767 | 2 | 6 |  | CC DChg | 16:29:30 | 39:40:07 | -155.506 | 3.4443 | 2.5646 | 2564.55 | 0 | 0 | 2.5646 | 2564.55 | 9.7573 | 9757.33 | 0 | 0 | 9.7573 | 9757.33 | 2024-07-03 02:25:50 | -0.5356 | 0 | 0 | 22147.14 | Close | 83.38028 |  | 0.0003 | 33.2 | 0 | 0
4768 | 2 | 6 |  | CC DChg | 16:30:00 | 39:40:37 | -155.506 | 3.4437 | 2.5658 | 2565.85 | 0 | 0 | 2.5658 | 2565.85 | 9.7618 | 9761.79 | 0 | 0 | 9.7618 | 9761.79 | 2024-07-03 02:26:20 | -0.5355 | -2090.1337 | -2090.1337 | 22144.14 | Close | 83.42241 |  | 0.0002 | 33.2 | 0 | 0
4769 | 2 | 6 |  | CC DChg | 16:30:30 | 39:41:07 | -155.506 | 3.4434 | 2.5671 | 2567.14 | 0 | 0 | 2.5671 | 2567.14 | 9.7663 | 9766.25 | 0 | 0 | 9.7663 | 9766.25 | 2024-07-03 02:26:50 | -0.5355 | -4180.2675 | -4180.2675 | 22142.14 | Close | 83.46454 |  | 0.0002 | 33.2 | 0 | 0
4770 | 2 | 6 |  | CC DChg | 16:31:00 | 39:41:37 | -155.506 | 3.4431 | 2.5684 | 2568.44 | 0 | 0 | 2.5684 | 2568.44 | 9.7707 | 9770.71 | 0 | 0 | 9.7707 | 9770.71 | 2024-07-03 02:27:20 | -0.5354 | -4179.7876 | -4179.7876 | 22140.15 | Close | 83.50667 |  | 0.0002 | 33.2 | 0 | 0
4771 | 2 | 6 |  | CC DChg | 16:31:30 | 39:42:07 | -155.506 | 3.4428 | 2.5697 | 2569.74 | 0 | 0 | 2.5697 | 2569.74 | 9.7752 | 9775.17 | 0 | 0 | 9.7752 | 9775.17 | 2024-07-03 02:27:50 | -0.5354 | -4180.2675 | -4180.2675 | 22138.16 | Close | 83.5488 |  | 0.0002 | 33.3 | 0 | 0
4772 | 2 | 6 |  | CC DChg | 16:32:00 | 39:42:37 | -155.506 | 3.4425 | 2.571 | 2571.03 | 0 | 0 | 2.571 | 2571.03 | 9.7796 | 9779.64 | 0 | 0 | 9.7796 | 9779.64 | 2024-07-03 02:28:20 | -0.5353 | -4180.2675 | -4180.2675 | 22136.16 | Close | 83.59094 |  | 0.0002 | 33.2 | 0 | 0
4773 | 2 | 6 |  | CC DChg | 16:32:30 | 39:43:07 | -155.506 | 3.4422 | 2.5723 | 2572.33 | 0 | 0 | 2.5723 | 2572.33 | 9.7841 | 9784.1 | 0 | 0 | 9.7841 | 9784.1 | 2024-07-03 02:28:50 | -0.5353 | -4180.6836 | -4180.6836 | 22134.17 | Close | 83.63307 |  | 0.0002 | 33.3 | 0 | 0
4774 | 2 | 6 |  | CC DChg | 16:33:00 | 39:43:37 | -155.506 | 3.4415 | 2.5736 | 2573.62 | 0 | 0 | 2.5736 | 2573.62 | 9.7886 | 9788.56 | 0 | 0 | 9.7886 | 9788.56 | 2024-07-03 02:29:20 | -0.5352 | -2090.1337 | -2090.1337 | 22130.18 | Close | 83.67521 |  | 0.0002 | 33.2 | 0 | 0
4775 | 2 | 6 |  | CC DChg | 16:33:30 | 39:44:07 | -155.506 | 3.4412 | 2.5749 | 2574.92 | 0 | 0 | 2.5749 | 2574.92 | 9.793 | 9793.02 | 0 | 0 | 9.793 | 9793.02 | 2024-07-03 02:29:50 | -0.5351 | -4180.2675 | -4180.2675 | 22129.18 | Close | 83.71734 |  | 0 | 33.2 | 0 | 0
4776 | 2 | 6 |  | CC DChg | 16:34:00 | 39:44:37 | -155.506 | 3.4409 | 2.5762 | 2576.22 | 0 | 0 | 2.5762 | 2576.22 | 9.7975 | 9797.48 | 0 | 0 | 9.7975 | 9797.48 | 2024-07-03 02:30:20 | -0.5351 | -4179.7876 | -4179.7876 | 22126.2 | Close | 83.75947 |  | 0.0002 | 33.2 | 0 | 0
4777 | 2 | 6 |  | CC DChg | 16:34:30 | 39:45:07 | -155.506 | 3.4406 | 2.5775 | 2577.51 | 0 | 0 | 2.5775 | 2577.51 | 9.8019 | 9801.94 | 0 | 0 | 9.8019 | 9801.94 | 2024-07-03 02:30:50 | -0.535 | -4180.2675 | -4180.2675 | 22124.2 | Close | 83.8016 |  | 0.0002 | 33.2 | 0 | 0
4778 | 2 | 6 |  | CC DChg | 16:35:00 | 39:45:37 | -155.506 | 3.44 | 2.5788 | 2578.81 | 0 | 0 | 2.5788 | 2578.81 | 9.8064 | 9806.39 | 0 | 0 | 9.8064 | 9806.39 | 2024-07-03 02:31:20 | -0.5349 | -2090.1337 | -2090.1337 | 22120.22 | Close | 83.84373 |  | 0.0002 | 33.2 | 0 | 0
4779 | 2 | 6 |  | CC DChg | 16:35:30 | 39:46:07 | -155.506 | 3.4397 | 2.5801 | 2580.1 | 0 | 0 | 2.5801 | 2580.1 | 9.8109 | 9810.85 | 0 | 0 | 9.8109 | 9810.85 | 2024-07-03 02:31:50 | -0.5349 | -4180.6836 | -4180.6836 | 22118.22 | Close | 83.88587 |  | 0.0002 | 33.2 | 0 | 0
4780 | 2 | 6 |  | CC DChg | 16:36:00 | 39:46:37 | -155.506 | 3.4394 | 2.5814 | 2581.4 | 0 | 0 | 2.5814 | 2581.4 | 9.8153 | 9815.31 | 0 | 0 | 9.8153 | 9815.31 | 2024-07-03 02:32:20 | -0.5348 | -4180.2675 | -4180.2675 | 22116.23 | Close | 83.928 |  | 0.0002 | 33.2 | 0 | 0
4781 | 2 | 6 |  | CC DChg | 16:36:30 | 39:47:07 | -155.506 | 3.4391 | 2.5827 | 2582.69 | 0 | 0 | 2.5827 | 2582.69 | 9.8198 | 9819.76 | 0 | 0 | 9.8198 | 9819.76 | 2024-07-03 02:32:50 | -0.5348 | -4180.2675 | -4180.2675 | 22114.23 | Close | 83.97013 |  | 0.0002 | 33.2 | 0 | 0
4782 | 2 | 6 |  | CC DChg | 16:37:00 | 39:47:37 | -155.506 | 3.4384 | 2.584 | 2583.99 | 0 | 0 | 2.584 | 2583.99 | 9.8242 | 9824.22 | 0 | 0 | 9.8242 | 9824.22 | 2024-07-03 02:33:20 | -0.5347 | -2089.8938 | -2089.8938 | 22110.25 | Close | 84.01226 |  | 0.0002 | 33.2 | 0 | 0
4783 | 2 | 6 |  | CC DChg | 16:37:30 | 39:48:07 | -155.506 | 3.4381 | 2.5853 | 2585.29 | 0 | 0 | 2.5853 | 2585.29 | 9.8287 | 9828.68 | 0 | 0 | 9.8287 | 9828.68 | 2024-07-03 02:33:50 | -0.5346 | -4180.2675 | -4180.2675 | 22108.25 | Close | 84.05439 |  | 0.0002 | 33.3 | 0 | 0
4784 | 2 | 6 |  | CC DChg | 16:38:00 | 39:48:37 | -155.506 | 3.4378 | 2.5866 | 2586.58 | 0 | 0 | 2.5866 | 2586.58 | 9.8331 | 9833.13 | 0 | 0 | 9.8331 | 9833.13 | 2024-07-03 02:34:20 | -0.5346 | -4180.2675 | -4180.2675 | 22106.26 | Close | 84.09652 |  | 0.0002 | 33.2 | 0 | 0
4785 | 2 | 6 |  | CC DChg | 16:38:30 | 39:49:07 | -155.506 | 3.4369 | 2.5879 | 2587.88 | 0 | 0 | 2.5879 | 2587.88 | 9.8376 | 9837.59 | 0 | 0 | 9.8376 | 9837.59 | 2024-07-03 02:34:50 | -0.5345 | -1393.2625 | -1393.2625 | 22101.27 | Close | 84.13865 |  | 0 | 33.3 | 0 | 0
4786 | 2 | 6 |  | CC DChg | 16:39:00 | 39:49:37 | -155.506 | 3.4366 | 2.5892 | 2589.17 | 0 | 0 | 2.5892 | 2589.17 | 9.842 | 9842.04 | 0 | 0 | 9.842 | 9842.04 | 2024-07-03 02:35:20 | -0.5344 | -4180.2675 | -4180.2675 | 22098.29 | Close | 84.18079 |  | 0.0002 | 33.2 | 0 | 0
4787 | 2 | 6 |  | CC DChg | 16:39:30 | 39:50:07 | -155.506 | 3.4359 | 2.5905 | 2590.47 | 0 | 0 | 2.5905 | 2590.47 | 9.8465 | 9846.49 | 0 | 0 | 9.8465 | 9846.49 | 2024-07-03 02:35:50 | -0.5343 | -2090.1337 | -2090.1337 | 22094.3 | Close | 84.22292 |  | 0.0002 | 33.2 | 0 | 0
4788 | 2 | 6 |  | CC DChg | 16:40:00 | 39:50:37 | -155.506 | 3.4356 | 2.5918 | 2591.77 | 0 | 0 | 2.5918 | 2591.77 | 9.8509 | 9850.94 | 0 | 0 | 9.8509 | 9850.94 | 2024-07-03 02:36:20 | -0.5343 | -4180.6836 | -4180.6836 | 22092.31 | Close | 84.26505 |  | 0.0002 | 33.2 | 0 | 0
4789 | 2 | 6 |  | CC DChg | 16:40:30 | 39:51:07 | -155.506 | 3.4353 | 2.5931 | 2593.06 | 0 | 0 | 2.5931 | 2593.06 | 9.8554 | 9855.4 | 0 | 0 | 9.8554 | 9855.4 | 2024-07-03 02:36:50 | -0.5342 | -4180.2675 | -4180.2675 | 22090.31 | Close | 84.30719 |  | 0.0002 | 33.2 | 0 | 0
4790 | 2 | 6 |  | CC DChg | 16:41:00 | 39:51:37 | -155.506 | 3.4347 | 2.5944 | 2594.36 | 0 | 0 | 2.5944 | 2594.36 | 9.8598 | 9859.85 | 0 | 0 | 9.8598 | 9859.85 | 2024-07-03 02:37:20 | -0.5341 | -2090.1337 | -2090.1337 | 22086.33 | Close | 84.34932 |  | 0.0002 | 33.2 | 0 | 0
4791 | 2 | 6 |  | CC DChg | 16:41:30 | 39:52:07 | -155.506 | 3.4341 | 2.5957 | 2595.65 | 0 | 0 | 2.5957 | 2595.65 | 9.8643 | 9864.3 | 0 | 0 | 9.8643 | 9864.3 | 2024-07-03 02:37:50 | -0.534 | -2090.3418 | -2090.3418 | 22082.34 | Close | 84.39146 |  | 0.0002 | 33.2 | 0 | 0
4792 | 2 | 6 |  | CC DChg | 16:42:00 | 39:52:37 | -155.506 | 3.4338 | 2.5969 | 2596.95 | 0 | 0 | 2.5969 | 2596.95 | 9.8687 | 9868.75 | 0 | 0 | 9.8687 | 9868.75 | 2024-07-03 02:38:20 | -0.534 | -4180.2675 | -4180.2675 | 22080.35 | Close | 84.43359 |  | 0.0002 | 33.3 | 0 | 0
4793 | 2 | 6 |  | CC DChg | 16:42:30 | 39:53:07 | -155.506 | 3.4332 | 2.5982 | 2598.25 | 0 | 0 | 2.5982 | 2598.25 | 9.8732 | 9873.2 | 0 | 0 | 9.8732 | 9873.2 | 2024-07-03 02:38:50 | -0.5339 | -2090.1337 | -2090.1337 | 22076.36 | Close | 84.47572 |  | 0.0002 | 33.3 | 0 | 0
4794 | 2 | 6 |  | CC DChg | 16:43:00 | 39:53:37 | -155.506 | 3.4325 | 2.5995 | 2599.54 | 0 | 0 | 2.5995 | 2599.54 | 9.8776 | 9877.65 | 0 | 0 | 9.8776 | 9877.65 | 2024-07-03 02:39:20 | -0.5338 | -2090.3418 | -2090.3418 | 22072.37 | Close | 84.51786 |  | 0.0002 | 33.3 | 0 | 0
4795 | 2 | 6 |  | CC DChg | 16:43:30 | 39:54:07 | -155.506 | 3.4322 | 2.6008 | 2600.84 | 0 | 0 | 2.6008 | 2600.84 | 9.8821 | 9882.09 | 0 | 0 | 9.8821 | 9882.09 | 2024-07-03 02:39:50 | -0.5337 | -4180.2675 | -4180.2675 | 22070.38 | Close | 84.55999 |  | 0.0002 | 33.2 | 0 | 0
4796 | 2 | 6 |  | CC DChg | 16:44:00 | 39:54:37 | -155.506 | 3.4316 | 2.6021 | 2602.13 | 0 | 0 | 2.6021 | 2602.13 | 9.8865 | 9886.54 | 0 | 0 | 9.8865 | 9886.54 | 2024-07-03 02:40:20 | -0.5336 | -2090.1337 | -2090.1337 | 22066.39 | Close | 84.60212 |  | 0.0002 | 33.2 | 0 | 0
4797 | 2 | 6 |  | CC DChg | 16:44:30 | 39:55:07 | -155.506 | 3.431 | 2.6034 | 2603.43 | 0 | 0 | 2.6034 | 2603.43 | 9.891 | 9890.99 | 0 | 0 | 9.891 | 9890.99 | 2024-07-03 02:40:50 | -0.5335 | -2086.5284 | -2086.5284 | 22061.41 | Close | 84.64425 |  | 0.0003 | 33.2 | 0 | 0
4798 | 2 | 6 |  | CC DChg | 16:45:00 | 39:55:37 | -155.506 | 3.4304 | 2.6047 | 2604.72 | 0 | 0 | 2.6047 | 2604.72 | 9.8954 | 9895.43 | 0 | 0 | 9.8954 | 9895.43 | 2024-07-03 02:41:20 | -0.5334 | -2093.5104 | -2093.5104 | 22058.42 | Close | 84.68638 |  | 0.0002 | 33.2 | 0 | 0
4799 | 2 | 6 |  | CC DChg | 16:45:30 | 39:56:07 | -155.506 | 3.4301 | 2.606 | 2606.02 | 0 | 0 | 2.606 | 2606.02 | 9.8999 | 9899.88 | 0 | 0 | 9.8999 | 9899.88 | 2024-07-03 02:41:50 | -0.5334 | -4166.8261 | -4166.8261 | 22056.42 | Close | 84.72852 |  | 0.0002 | 33.3 | 0 | 0
4800 | 2 | 6 |  | CC DChg | 16:46:00 | 39:56:37 | -155.506 | 3.4288 | 2.6073 | 2607.32 | 0 | 0 | 2.6073 | 2607.32 | 9.9043 | 9904.32 | 0 | 0 | 9.9043 | 9904.32 | 2024-07-03 02:42:20 | -0.5332 | -1046.0145 | -1046.0145 | 22048.45 | Close | 84.77065 |  | 0.0002 | 33.3 | 0 | 0
4801 | 2 | 6 |  | CC DChg | 16:46:30 | 39:57:07 | -155.506 | 3.4282 | 2.6086 | 2608.61 | 0 | 0 | 2.6086 | 2608.61 | 9.9088 | 9908.77 | 0 | 0 | 9.9088 | 9908.77 | 2024-07-03 02:42:50 | -0.5331 | -2086.768 | -2086.768 | 22044.46 | Close | 84.81278 |  | 0.0002 | 33.2 | 0 | 0
4802 | 2 | 6 |  | CC DChg | 16:47:00 | 39:57:37 | -155.506 | 3.4276 | 2.6099 | 2609.91 | 0 | 0 | 2.6099 | 2609.91 | 9.9132 | 9913.21 | 0 | 0 | 9.9132 | 9913.21 | 2024-07-03 02:43:20 | -0.533 | -2090.1337 | -2090.1337 | 22040.47 | Close | 84.85492 |  | 0.0002 | 33.2 | 0 | 0
4803 | 2 | 6 |  | CC DChg | 16:47:30 | 39:58:07 | -155.506 | 3.427 | 2.6112 | 2611.2 | 0 | 0 | 2.6112 | 2611.2 | 9.9177 | 9917.65 | 0 | 0 | 9.9177 | 9917.65 | 2024-07-03 02:43:50 | -0.5329 | -2089.8938 | -2089.8938 | 22037.47 | Close | 84.89705 |  | 0 | 33.3 | 0 | 0
4804 | 2 | 6 |  | CC DChg | 16:48:00 | 39:58:37 | -155.506 | 3.4263 | 2.6125 | 2612.5 | 0 | 0 | 2.6125 | 2612.5 | 9.9221 | 9922.09 | 0 | 0 | 9.9221 | 9922.09 | 2024-07-03 02:44:20 | -0.5328 | -2090.1337 | -2090.1337 | 22033.48 | Close | 84.93918 |  | 0 | 33.3 | 0 | 0
4805 | 2 | 6 |  | CC DChg | 16:48:30 | 39:59:07 | -155.506 | 3.4257 | 2.6138 | 2613.8 | 0 | 0 | 2.6138 | 2613.8 | 9.9265 | 9926.53 | 0 | 0 | 9.9265 | 9926.53 | 2024-07-03 02:44:50 | -0.5327 | -2090.1337 | -2090.1337 | 22028.51 | Close | 84.98131 |  | 0.0002 | 33.3 | 0 | 0
4806 | 2 | 6 |  | CC DChg | 16:49:00 | 39:59:37 | -155.506 | 3.4248 | 2.6151 | 2615.09 | 0 | 0 | 2.6151 | 2615.09 | 9.931 | 9930.97 | 0 | 0 | 9.931 | 9930.97 | 2024-07-03 02:45:20 | -0.5326 | -1393.2625 | -1393.2625 | 22022.53 | Close | 85.02344 |  | 0.0002 | 33.3 | 0 | 0
4807 | 2 | 6 |  | CC DChg | 16:49:30 | 40:00:07 | -155.506 | 3.4239 | 2.6164 | 2616.39 | 0 | 0 | 2.6164 | 2616.39 | 9.9354 | 9935.41 | 0 | 0 | 9.9354 | 9935.41 | 2024-07-03 02:45:50 | -0.5324 | -1393.4225 | -1393.4225 | 22016.55 | Close | 85.06557 |  | 0.0002 | 33.3 | 0 | 0
4808 | 2 | 6 |  | CC DChg | 16:50:00 | 40:00:37 | -155.506 | 3.4232 | 2.6177 | 2617.68 | 0 | 0 | 2.6177 | 2617.68 | 9.9398 | 9939.84 | 0 | 0 | 9.9398 | 9939.84 | 2024-07-03 02:46:20 | -0.5323 | -2090.1337 | -2090.1337 | 22012.56 | Close | 85.1077 |  | 0.0002 | 33.2 | 0 | 0
4809 | 2 | 6 |  | CC DChg | 16:50:30 | 40:01:07 | -155.506 | 3.4223 | 2.619 | 2618.98 | 0 | 0 | 2.619 | 2618.98 | 9.9443 | 9944.28 | 0 | 0 | 9.9443 | 9944.28 | 2024-07-03 02:46:50 | -0.5322 | -1393.2625 | -1393.2625 | 22006.58 | Close | 85.14983 |  | 0.0002 | 33.2 | 0 | 0
4810 | 2 | 6 |  | CC DChg | 16:51:00 | 40:01:37 | -155.506 | 3.4211 | 2.6203 | 2620.27 | 0 | 0 | 2.6203 | 2620.27 | 9.9487 | 9948.71 | 0 | 0 | 9.9487 | 9948.71 | 2024-07-03 02:47:20 | -0.532 | -1045.0669 | -1045.0669 | 21999.59 | Close | 85.19196 |  | 0 | 33.3 | 0 | 0
4811 | 2 | 6 |  | CC DChg | 16:51:30 | 40:02:07 | -155.506 | 3.4201 | 2.6216 | 2621.57 | 0 | 0 | 2.6216 | 2621.57 | 9.9531 | 9953.14 | 0 | 0 | 9.9531 | 9953.14 | 2024-07-03 02:47:50 | -0.5319 | -1393.4225 | -1393.4225 | 21991.64 | Close | 85.2341 |  | 0.0003 | 33.3 | 0 | 0
4812 | 2 | 6 |  | CC DChg | 16:52:00 | 40:02:37 | -155.506 | 3.4192 | 2.6229 | 2622.87 | 0 | 0 | 2.6229 | 2622.87 | 9.9576 | 9957.58 | 0 | 0 | 9.9576 | 9957.58 | 2024-07-03 02:48:20 | -0.5317 | -1393.5612 | -1393.5612 | 21986.64 | Close | 85.27623 |  | 0.0002 | 33.3 | 0 | 0
4813 | 2 | 6 |  | CC DChg | 16:52:30 | 40:03:07 | -155.506 | 3.4183 | 2.6242 | 2624.16 | 0 | 0 | 2.6242 | 2624.16 | 9.962 | 9962.01 | 0 | 0 | 9.962 | 9962.01 | 2024-07-03 02:48:50 | -0.5316 | -1393.4225 | -1393.4225 | 21980.66 | Close | 85.31837 |  | 0.0002 | 33.3 | 0 | 0
4814 | 2 | 6 |  | CC DChg | 16:53:00 | 40:03:37 | -155.506 | 3.4173 | 2.6255 | 2625.46 | 0 | 0 | 2.6255 | 2625.46 | 9.9664 | 9966.44 | 0 | 0 | 9.9664 | 9966.44 | 2024-07-03 02:49:20 | -0.5314 | -1391.9258 | -1391.9258 | 21974.68 | Close | 85.3605 |  | 0.0002 | 33.2 | 0 | 0
4815 | 2 | 6 |  | CC DChg | 16:53:30 | 40:04:07 | -155.506 | 3.4161 | 2.6268 | 2626.75 | 0 | 0 | 2.6268 | 2626.75 | 9.9709 | 9970.86 | 0 | 0 | 9.9709 | 9970.86 | 2024-07-03 02:49:50 | -0.5312 | -1045.7903 | -1045.7903 | 21966.71 | Close | 85.40263 |  | 0.0002 | 33.2 | 0 | 0
4816 | 2 | 6 |  | CC DChg | 16:54:00 | 40:04:37 | -155.506 | 3.4152 | 2.6281 | 2628.05 | 0 | 0 | 2.6281 | 2628.05 | 9.9753 | 9975.29 | 0 | 0 | 9.9753 | 9975.29 | 2024-07-03 02:50:20 | -0.5311 | -1393.4225 | -1393.4225 | 21960.73 | Close | 85.44476 |  | 0.0002 | 33.2 | 0 | 0
4817 | 2 | 6 |  | CC DChg | 16:54:30 | 40:05:07 | -155.506 | 3.4139 | 2.6293 | 2629.35 | 0 | 0 | 2.6293 | 2629.35 | 9.9797 | 9979.71 | 0 | 0 | 9.9797 | 9979.71 | 2024-07-03 02:50:50 | -0.5309 | -1045.0669 | -1045.0669 | 21951.77 | Close | 85.48689 |  | 0.0003 | 33.3 | 0 | 0
4818 | 2 | 6 |  | CC DChg | 16:55:00 | 40:05:37 | -155.506 | 3.4124 | 2.6306 | 2630.64 | 0 | 0 | 2.6306 | 2630.64 | 9.9841 | 9984.14 | 0 | 0 | 9.9841 | 9984.14 | 2024-07-03 02:51:20 | -0.5306 | -835.5976 | -835.5976 | 21942.78 | Close | 85.52903 |  | 0.0002 | 33.2 | 0 | 0
4819 | 2 | 6 |  | CC DChg | 16:55:30 | 40:06:07 | -155.506 | 3.4115 | 2.6319 | 2631.94 | 0 | 0 | 2.6319 | 2631.94 | 9.9886 | 9988.56 | 0 | 0 | 9.9886 | 9988.56 | 2024-07-03 02:51:50 | -0.5305 | -1393.4225 | -1393.4225 | 21936.8 | Close | 85.57116 |  | 0.0002 | 33.2 | 0 | 0
4820 | 2 | 6 |  | CC DChg | 16:56:00 | 40:06:37 | -155.506 | 3.4102 | 2.6332 | 2633.23 | 0 | 0 | 2.6332 | 2633.23 | 9.993 | 9992.98 | 0 | 0 | 9.993 | 9992.98 | 2024-07-03 02:52:20 | -0.5303 | -1045.0669 | -1045.0669 | 21928.83 | Close | 85.61329 |  | 0.0002 | 33.2 | 0 | 0
4821 | 2 | 6 |  | CC DChg | 16:56:30 | 40:07:07 | -155.506 | 3.409 | 2.6345 | 2634.53 | 0 | 0 | 2.6345 | 2634.53 | 9.9974 | 9997.4 | 0 | 0 | 9.9974 | 9997.4 | 2024-07-03 02:52:50 | -0.5301 | -1045.1709 | -1045.1709 | 21920.85 | Close | 85.65543 |  | 0.0002 | 33.3 | 0 | 0
4822 | 2 | 6 |  | CC DChg | 16:57:00 | 40:07:37 | -155.506 | 3.4077 | 2.6358 | 2635.83 | 0 | 0 | 2.6358 | 2635.83 | 10.0018 | 10001.81 | 0 | 0 | 10.0018 | 10001.81 | 2024-07-03 02:53:20 | -0.5299 | -1045.0669 | -1045.0669 | 21913.87 | Close | 85.69756 |  | 0 | 33.3 | 0 | 0
4823 | 2 | 6 |  | CC DChg | 16:57:30 | 40:08:07 | -155.506 | 3.4065 | 2.6371 | 2637.12 | 0 | 0 | 2.6371 | 2637.12 | 10.0062 | 10006.23 | 0 | 0 | 10.0062 | 10006.23 | 2024-07-03 02:53:50 | -0.5297 | -1045.0669 | -1045.0669 | 21904.91 | Close | 85.73969 |  | 0.0002 | 33.3 | 0 | 0
4824 | 2 | 6 |  | CC DChg | 16:58:00 | 40:08:37 | -155.506 | 3.4049 | 2.6384 | 2638.42 | 0 | 0 | 2.6384 | 2638.42 | 10.0106 | 10010.64 | 0 | 0 | 10.0106 | 10010.64 | 2024-07-03 02:54:20 | -0.5295 | -835.9575 | -835.9575 | 21894.94 | Close | 85.78182 |  | 0.0002 | 33.3 | 0 | 0
4825 | 2 | 6 |  | CC DChg | 16:58:30 | 40:09:07 | -155.506 | 3.4037 | 2.6397 | 2639.71 | 0 | 0 | 2.6397 | 2639.71 | 10.0151 | 10015.05 | 0 | 0 | 10.0151 | 10015.05 | 2024-07-03 02:54:50 | -0.5293 | -1045.0669 | -1045.0669 | 21886.96 | Close | 85.82395 |  | 0.0002 | 33.3 | 0 | 0
4826 | 2 | 6 |  | CC DChg | 16:59:00 | 40:09:37 | -155.506 | 3.4025 | 2.641 | 2641.01 | 0 | 0 | 2.641 | 2641.01 | 10.0195 | 10019.46 | 0 | 0 | 10.0195 | 10019.46 | 2024-07-03 02:55:20 | -0.5291 | -1045.0669 | -1045.0669 | 21879.98 | Close | 85.86609 |  | 0 | 33.3 | 0 | 0
4827 | 2 | 6 |  | CC DChg | 16:59:30 | 40:10:07 | -155.506 | 3.4015 | 2.6423 | 2642.31 | 0 | 0 | 2.6423 | 2642.31 | 10.0239 | 10023.87 | 0 | 0 | 10.0239 | 10023.87 | 2024-07-03 02:55:50 | -0.529 | -1393.5612 | -1393.5612 | 21873.01 | Close | 85.90822 |  | 0.0002 | 33.3 | 0 | 0
4828 | 2 | 6 |  | CC DChg | 17:00:00 | 40:10:37 | -155.506 | 3.4003 | 2.6436 | 2643.6 | 0 | 0 | 2.6436 | 2643.6 | 10.0283 | 10028.28 | 0 | 0 | 10.0283 | 10028.28 | 2024-07-03 02:56:20 | -0.5288 | -1045.0669 | -1045.0669 | 21865.04 | Close | 85.95036 |  | 0.0002 | 33.3 | 0 | 0
4829 | 2 | 6 |  | CC DChg | 17:00:30 | 40:11:07 | -155.506 | 3.3991 | 2.6449 | 2644.9 | 0 | 0 | 2.6449 | 2644.9 | 10.0327 | 10032.69 | 0 | 0 | 10.0327 | 10032.69 | 2024-07-03 02:56:50 | -0.5286 | -1045.0669 | -1045.0669 | 21857.06 | Close | 85.99249 |  | 0.0002 | 33.3 | 0 | 0
4830 | 2 | 6 |  | CC DChg | 17:01:00 | 40:11:37 | -155.506 | 3.3981 | 2.6462 | 2646.19 | 0 | 0 | 2.6462 | 2646.19 | 10.0371 | 10037.09 | 0 | 0 | 10.0371 | 10037.09 | 2024-07-03 02:57:20 | -0.5284 | -1393.2625 | -1393.2625 | 21851.08 | Close | 86.03462 |  | 0.0002 | 33.3 | 0 | 0
4831 | 2 | 6 |  | CC DChg | 17:01:30 | 40:12:07 | -155.506 | 3.3966 | 2.6475 | 2647.49 | 0 | 0 | 2.6475 | 2647.49 | 10.0415 | 10041.49 | 0 | 0 | 10.0415 | 10041.49 | 2024-07-03 02:57:50 | -0.5282 | -835.5145 | -835.5145 | 21841.11 | Close | 86.07675 |  | 0.0002 | 33.3 | 0 | 0
4832 | 2 | 6 |  | CC DChg | 17:02:00 | 40:12:37 | -155.506 | 3.3956 | 2.6488 | 2648.78 | 0 | 0 | 2.6488 | 2648.78 | 10.0459 | 10045.89 | 0 | 0 | 10.0459 | 10045.89 | 2024-07-03 02:58:20 | -0.528 | -1393.4225 | -1393.4225 | 21835.13 | Close | 86.11888 |  | 0.0002 | 33.3 | 0 | 0
4833 | 2 | 6 |  | CC DChg | 17:02:30 | 40:13:07 | -155.506 | 3.3947 | 2.6501 | 2650.08 | 0 | 0 | 2.6501 | 2650.08 | 10.0503 | 10050.3 | 0 | 0 | 10.0503 | 10050.3 | 2024-07-03 02:58:50 | -0.5279 | -1393.5612 | -1393.5612 | 21829.15 | Close | 86.16102 |  | 0.0002 | 33.3 | 0 | 0
4834 | 2 | 6 |  | CC DChg | 17:03:00 | 40:13:37 | -155.506 | 3.3938 | 2.6514 | 2651.38 | 0 | 0 | 2.6514 | 2651.38 | 10.0547 | 10054.69 | 0 | 0 | 10.0547 | 10054.69 | 2024-07-03 02:59:20 | -0.5278 | -1393.4225 | -1393.4225 | 21823.17 | Close | 86.20315 |  | 0.0002 | 33.3 | 0 | 0
4835 | 2 | 6 |  | CC DChg | 17:03:30 | 40:14:07 | -155.506 | 3.3929 | 2.6527 | 2652.67 | 0 | 0 | 2.6527 | 2652.67 | 10.0591 | 10059.09 | 0 | 0 | 10.0591 | 10059.09 | 2024-07-03 02:59:50 | -0.5276 | -1393.4225 | -1393.4225 | 21817.19 | Close | 86.24528 |  | 0.0002 | 33.3 | 0 | 0
4836 | 2 | 6 |  | CC DChg | 17:04:00 | 40:14:37 | -155.506 | 3.3919 | 2.654 | 2653.97 | 0 | 0 | 2.654 | 2653.97 | 10.0635 | 10063.49 | 0 | 0 | 10.0635 | 10063.49 | 2024-07-03 03:00:20 | -0.5275 | -1393.2625 | -1393.2625 | 21811.2 | Close | 86.28741 |  | 0.0002 | 33.3 | 0 | 0
4837 | 2 | 6 |  | CC DChg | 17:04:30 | 40:15:07 | -155.506 | 3.391 | 2.6553 | 2655.26 | 0 | 0 | 2.6553 | 2655.26 | 10.0679 | 10067.88 | 0 | 0 | 10.0679 | 10067.88 | 2024-07-03 03:00:50 | -0.5273 | -1393.4225 | -1393.4225 | 21805.22 | Close | 86.32954 |  | 0.0002 | 33.3 | 0 | 0
4838 | 2 | 6 |  | CC DChg | 17:05:00 | 40:15:37 | -155.506 | 3.3901 | 2.6566 | 2656.56 | 0 | 0 | 2.6566 | 2656.56 | 10.0723 | 10072.27 | 0 | 0 | 10.0723 | 10072.27 | 2024-07-03 03:01:20 | -0.5272 | -1393.4225 | -1393.4225 | 21799.24 | Close | 86.37168 |  | 0.0002 | 33.3 | 0 | 0
4839 | 2 | 6 |  | CC DChg | 17:05:30 | 40:16:07 | -155.506 | 3.3888 | 2.6579 | 2657.86 | 0 | 0 | 2.6579 | 2657.86 | 10.0767 | 10076.67 | 0 | 0 | 10.0767 | 10076.67 | 2024-07-03 03:01:50 | -0.527 | -1045.1709 | -1045.1709 | 21792.26 | Close | 86.41381 |  | 0 | 33.3 | 0 | 0
4840 | 2 | 6 |  | CC DChg | 17:06:00 | 40:16:37 | -155.506 | 3.3879 | 2.6592 | 2659.15 | 0 | 0 | 2.6592 | 2659.15 | 10.0811 | 10081.06 | 0 | 0 | 10.0811 | 10081.06 | 2024-07-03 03:02:20 | -0.5268 | -1393.4225 | -1393.4225 | 21785.29 | Close | 86.45595 |  | 0.0002 | 33.3 | 0 | 0
4841 | 2 | 6 |  | CC DChg | 17:06:30 | 40:17:07 | -155.506 | 3.387 | 2.6604 | 2660.45 | 0 | 0 | 2.6604 | 2660.45 | 10.0854 | 10085.45 | 0 | 0 | 10.0854 | 10085.45 | 2024-07-03 03:02:50 | -0.5267 | -1393.4225 | -1393.4225 | 21779.31 | Close | 86.49808 |  | 0.0002 | 33.3 | 0 | 0
4842 | 2 | 6 |  | CC DChg | 17:07:00 | 40:17:37 | -155.506 | 3.386 | 2.6617 | 2661.74 | 0 | 0 | 2.6617 | 2661.74 | 10.0898 | 10089.84 | 0 | 0 | 10.0898 | 10089.84 | 2024-07-03 03:03:20 | -0.5265 | -1393.2625 | -1393.2625 | 21773.33 | Close | 86.54021 |  | 0.0002 | 33.2 | 0 | 0
4843 | 2 | 6 |  | CC DChg | 17:07:30 | 40:18:07 | -155.506 | 3.3854 | 2.663 | 2663.04 | 0 | 0 | 2.663 | 2663.04 | 10.0942 | 10094.22 | 0 | 0 | 10.0942 | 10094.22 | 2024-07-03 03:03:50 | -0.5265 | -2090.1337 | -2090.1337 | 21769.34 | Close | 86.58234 |  | 0.0002 | 33.2 | 0 | 0
4844 | 2 | 6 |  | CC DChg | 17:08:00 | 40:18:37 | -155.506 | 3.3845 | 2.6643 | 2664.33 | 0 | 0 | 2.6643 | 2664.33 | 10.0986 | 10098.61 | 0 | 0 | 10.0986 | 10098.61 | 2024-07-03 03:04:20 | -0.5263 | -1393.4225 | -1393.4225 | 21763.36 | Close | 86.62447 |  | 0.0002 | 33.3 | 0 | 0
4845 | 2 | 6 |  | CC DChg | 17:08:30 | 40:19:07 | -155.506 | 3.3836 | 2.6656 | 2665.63 | 0 | 0 | 2.6656 | 2665.63 | 10.103 | 10103 | 0 | 0 | 10.103 | 10103 | 2024-07-03 03:04:50 | -0.5262 | -1393.5612 | -1393.5612 | 21757.38 | Close | 86.66661 |  | 0.0002 | 33.3 | 0 | 0
4846 | 2 | 6 |  | CC DChg | 17:09:00 | 40:19:37 | -155.506 | 3.3826 | 2.6669 | 2666.93 | 0 | 0 | 2.6669 | 2666.93 | 10.1074 | 10107.38 | 0 | 0 | 10.1074 | 10107.38 | 2024-07-03 03:05:20 | -0.526 | -1393.4225 | -1393.4225 | 21750.41 | Close | 86.70874 |  | 0.0003 | 33.3 | 0 | 0
4847 | 2 | 6 |  | CC DChg | 17:09:30 | 40:20:07 | -155.506 | 3.3817 | 2.6682 | 2668.22 | 0 | 0 | 2.6682 | 2668.22 | 10.1118 | 10111.76 | 0 | 0 | 10.1118 | 10111.76 | 2024-07-03 03:05:50 | -0.5259 | -1391.9258 | -1391.9258 | 21745.41 | Close | 86.75087 |  | 0.0002 | 33.3 | 0 | 0
4848 | 2 | 6 |  | CC DChg | 17:10:00 | 40:20:37 | -155.506 | 3.3811 | 2.6695 | 2669.52 | 0 | 0 | 2.6695 | 2669.52 | 10.1161 | 10116.14 | 0 | 0 | 10.1161 | 10116.14 | 2024-07-03 03:06:20 | -0.5258 | -2090.3418 | -2090.3418 | 21741.43 | Close | 86.79301 |  | 0.0002 | 33.3 | 0 | 0
4849 | 2 | 6 |  | CC DChg | 17:10:30 | 40:21:07 | -155.506 | 3.3798 | 2.6708 | 2670.81 | 0 | 0 | 2.6708 | 2670.81 | 10.1205 | 10120.52 | 0 | 0 | 10.1205 | 10120.52 | 2024-07-03 03:06:50 | -0.5256 | -1045.0669 | -1045.0669 | 21733.45 | Close | 86.83514 |  | 0.0002 | 33.3 | 0 | 0
4850 | 2 | 6 |  | CC DChg | 17:11:00 | 40:21:37 | -155.506 | 3.3786 | 2.6721 | 2672.11 | 0 | 0 | 2.6721 | 2672.11 | 10.1249 | 10124.9 | 0 | 0 | 10.1249 | 10124.9 | 2024-07-03 03:07:20 | -0.5254 | -1045.0669 | -1045.0669 | 21725.48 | Close | 86.87727 |  | 0.0002 | 33.3 | 0 | 0
4851 | 2 | 6 |  | CC DChg | 17:11:30 | 40:22:07 | -155.506 | 3.3777 | 2.6734 | 2673.41 | 0 | 0 | 2.6734 | 2673.41 | 10.1293 | 10129.28 | 0 | 0 | 10.1293 | 10129.28 | 2024-07-03 03:07:50 | -0.5252 | -1393.2625 | -1393.2625 | 21719.5 | Close | 86.9194 |  | 0.0002 | 33.3 | 0 | 0
4852 | 2 | 6 |  | CC DChg | 17:12:00 | 40:22:37 | -155.506 | 3.3767 | 2.6747 | 2674.7 | 0 | 0 | 2.6747 | 2674.7 | 10.1337 | 10133.66 | 0 | 0 | 10.1337 | 10133.66 | 2024-07-03 03:08:20 | -0.5251 | -1393.4225 | -1393.4225 | 21713.52 | Close | 86.96153 |  | 0.0002 | 33.3 | 0 | 0
4853 | 2 | 6 |  | CC DChg | 17:12:30 | 40:23:07 | -155.506 | 3.3758 | 2.676 | 2676 | 0 | 0 | 2.676 | 2676 | 10.138 | 10138.03 | 0 | 0 | 10.138 | 10138.03 | 2024-07-03 03:08:50 | -0.525 | -1393.4225 | -1393.4225 | 21707.54 | Close | 87.00367 |  | 0.0002 | 33.3 | 0 | 0
4854 | 2 | 6 |  | CC DChg | 17:13:00 | 40:23:37 | -155.506 | 3.3749 | 2.6773 | 2677.29 | 0 | 0 | 2.6773 | 2677.29 | 10.1424 | 10142.41 | 0 | 0 | 10.1424 | 10142.41 | 2024-07-03 03:09:20 | -0.5248 | -1393.5612 | -1393.5612 | 21701.56 | Close | 87.0458 |  | 0.0002 | 33.3 | 0 | 0
4855 | 2 | 6 |  | CC DChg | 17:13:30 | 40:24:07 | -155.506 | 3.3739 | 2.6786 | 2678.59 | 0 | 0 | 2.6786 | 2678.59 | 10.1468 | 10146.78 | 0 | 0 | 10.1468 | 10146.78 | 2024-07-03 03:09:50 | -0.5247 | -1393.4225 | -1393.4225 | 21695.58 | Close | 87.08794 |  | 0.0002 | 33.3 | 0 | 0
4856 | 2 | 6 |  | CC DChg | 17:14:00 | 40:24:37 | -155.506 | 3.373 | 2.6799 | 2679.89 | 0 | 0 | 2.6799 | 2679.89 | 10.1512 | 10151.15 | 0 | 0 | 10.1512 | 10151.15 | 2024-07-03 03:10:20 | -0.5245 | -1393.4225 | -1393.4225 | 21689.6 | Close | 87.13007 |  | 0.0002 | 33.3 | 0 | 0
4857 | 2 | 6 |  | CC DChg | 17:14:30 | 40:25:07 | -155.506 | 3.3721 | 2.6812 | 2681.18 | 0 | 0 | 2.6812 | 2681.18 | 10.1555 | 10155.52 | 0 | 0 | 10.1555 | 10155.52 | 2024-07-03 03:10:50 | -0.5244 | -1393.2625 | -1393.2625 | 21684.6 | Close | 87.1722 |  | 0 | 33.3 | 0 | 0
4858 | 2 | 6 |  | CC DChg | 17:15:00 | 40:25:37 | -155.506 | 3.3705 | 2.6825 | 2682.48 | 0 | 0 | 2.6825 | 2682.48 | 10.1599 | 10159.89 | 0 | 0 | 10.1599 | 10159.89 | 2024-07-03 03:11:20 | -0.5241 | -836.0535 | -836.0535 | 21673.65 | Close | 87.21433 |  | 0.0002 | 33.3 | 0 | 0
4859 | 2 | 6 |  | CC DChg | 17:15:30 | 40:26:07 | -155.506 | 3.3696 | 2.6838 | 2683.77 | 0 | 0 | 2.6838 | 2683.77 | 10.1643 | 10164.26 | 0 | 0 | 10.1643 | 10164.26 | 2024-07-03 03:11:50 | -0.524 | -1391.9258 | -1391.9258 | 21666.67 | Close | 87.25646 |  | 0.0003 | 33.3 | 0 | 0
4860 | 2 | 6 |  | CC DChg | 17:16:00 | 40:26:37 | -155.506 | 3.3687 | 2.6851 | 2685.07 | 0 | 0 | 2.6851 | 2685.07 | 10.1686 | 10168.63 | 0 | 0 | 10.1686 | 10168.63 | 2024-07-03 03:12:20 | -0.5238 | -1395.0613 | -1395.0613 | 21661.69 | Close | 87.2986 |  | 0.0002 | 33.3 | 0 | 0
4861 | 2 | 6 |  | CC DChg | 17:16:30 | 40:27:07 | -155.506 | 3.3677 | 2.6864 | 2686.37 | 0 | 0 | 2.6864 | 2686.37 | 10.173 | 10172.99 | 0 | 0 | 10.173 | 10172.99 | 2024-07-03 03:12:50 | -0.5237 | -1393.4225 | -1393.4225 | 21656.69 | Close | 87.34073 |  | 0 | 33.3 | 0 | 0
4862 | 2 | 6 |  | CC DChg | 17:17:00 | 40:27:37 | -155.506 | 3.3665 | 2.6877 | 2687.66 | 0 | 0 | 2.6877 | 2687.66 | 10.1774 | 10177.35 | 0 | 0 | 10.1774 | 10177.35 | 2024-07-03 03:13:20 | -0.5235 | -1044.2248 | -1044.2248 | 21646.74 | Close | 87.38286 |  | 0.0003 | 33.3 | 0 | 0
4863 | 2 | 6 |  | CC DChg | 17:17:30 | 40:28:07 | -155.506 | 3.3656 | 2.689 | 2688.96 | 0 | 0 | 2.689 | 2688.96 | 10.1817 | 10181.72 | 0 | 0 | 10.1817 | 10181.72 | 2024-07-03 03:13:50 | -0.5234 | -1393.2625 | -1393.2625 | 21641.75 | Close | 87.42499 |  | 0.0002 | 33.3 | 0 | 0
4864 | 2 | 6 |  | CC DChg | 17:18:00 | 40:28:37 | -155.506 | 3.3646 | 2.6903 | 2690.25 | 0 | 0 | 2.6903 | 2690.25 | 10.1861 | 10186.08 | 0 | 0 | 10.1861 | 10186.08 | 2024-07-03 03:14:20 | -0.5232 | -1393.4225 | -1393.4225 | 21636.75 | Close | 87.46712 |  | 0 | 33.3 | 0 | 0
4865 | 2 | 6 |  | CC DChg | 17:18:30 | 40:29:07 | -155.506 | 3.3634 | 2.6915 | 2691.55 | 0 | 0 | 2.6915 | 2691.55 | 10.1904 | 10190.43 | 0 | 0 | 10.1904 | 10190.43 | 2024-07-03 03:14:50 | -0.523 | -1045.0669 | -1045.0669 | 21627.79 | Close | 87.50926 |  | 0.0002 | 33.3 | 0 | 0
4866 | 2 | 6 |  | CC DChg | 17:19:00 | 40:29:37 | -155.506 | 3.3622 | 2.6928 | 2692.84 | 0 | 0 | 2.6928 | 2692.84 | 10.1948 | 10194.79 | 0 | 0 | 10.1948 | 10194.79 | 2024-07-03 03:15:20 | -0.5228 | -1045.1709 | -1045.1709 | 21619.82 | Close | 87.55139 |  | 0.0002 | 33.3 | 0 | 0
4867 | 2 | 6 |  | CC DChg | 17:19:30 | 40:30:07 | -155.506 | 3.3612 | 2.6941 | 2694.14 | 0 | 0 | 2.6941 | 2694.14 | 10.1991 | 10199.15 | 0 | 0 | 10.1991 | 10199.15 | 2024-07-03 03:15:50 | -0.5227 | -1393.4225 | -1393.4225 | 21613.84 | Close | 87.59353 |  | 0.0002 | 33.3 | 0 | 0
4868 | 2 | 6 |  | CC DChg | 17:20:00 | 40:30:37 | -155.506 | 3.36 | 2.6954 | 2695.44 | 0 | 0 | 2.6954 | 2695.44 | 10.2035 | 10203.5 | 0 | 0 | 10.2035 | 10203.5 | 2024-07-03 03:16:20 | -0.5225 | -1045.0669 | -1045.0669 | 21604.87 | Close | 87.63566 |  | 0.0003 | 33.3 | 0 | 0
4869 | 2 | 6 |  | CC DChg | 17:20:30 | 40:31:07 | -155.506 | 3.3591 | 2.6967 | 2696.73 | 0 | 0 | 2.6967 | 2696.73 | 10.2079 | 10207.86 | 0 | 0 | 10.2079 | 10207.86 | 2024-07-03 03:16:50 | -0.5224 | -1393.2625 | -1393.2625 | 21600.87 | Close | 87.67779 |  | 0 | 33.3 | 0 | 0
4870 | 2 | 6 |  | CC DChg | 17:21:00 | 40:31:37 | -155.506 | 3.3578 | 2.698 | 2698.03 | 0 | 0 | 2.698 | 2698.03 | 10.2122 | 10212.21 | 0 | 0 | 10.2122 | 10212.21 | 2024-07-03 03:17:20 | -0.5222 | -1045.0669 | -1045.0669 | 21592.9 | Close | 87.71992 |  | 0 | 33.3 | 0 | 0
4871 | 2 | 6 |  | CC DChg | 17:21:30 | 40:32:07 | -155.506 | 3.3569 | 2.6993 | 2699.32 | 0 | 0 | 2.6993 | 2699.32 | 10.2166 | 10216.56 | 0 | 0 | 10.2166 | 10216.56 | 2024-07-03 03:17:50 | -0.522 | -1393.4225 | -1393.4225 | 21585.93 | Close | 87.76205 |  | 0.0002 | 33.3 | 0 | 0
4872 | 2 | 6 |  | CC DChg | 17:22:00 | 40:32:37 | -155.506 | 3.3553 | 2.7006 | 2700.62 | 0 | 0 | 2.7006 | 2700.62 | 10.2209 | 10220.91 | 0 | 0 | 10.2209 | 10220.91 | 2024-07-03 03:18:20 | -0.5218 | -835.9575 | -835.9575 | 21576.95 | Close | 87.80418 |  | 0 | 33.3 | 0 | 0
4873 | 2 | 6 |  | CC DChg | 17:22:30 | 40:33:07 | -155.506 | 3.3544 | 2.7019 | 2701.92 | 0 | 0 | 2.7019 | 2701.92 | 10.2253 | 10225.26 | 0 | 0 | 10.2253 | 10225.26 | 2024-07-03 03:18:50 | -0.5216 | -1393.4225 | -1393.4225 | 21570.97 | Close | 87.84631 |  | 0 | 33.3 | 0 | 0
4874 | 2 | 6 |  | CC DChg | 17:23:00 | 40:33:37 | -155.506 | 3.3532 | 2.7032 | 2703.21 | 0 | 0 | 2.7032 | 2703.21 | 10.2296 | 10229.6 | 0 | 0 | 10.2296 | 10229.6 | 2024-07-03 03:19:20 | -0.5214 | -1045.0669 | -1045.0669 | 21562.01 | Close | 87.88844 |  | 0.0002 | 33.3 | 0 | 0
4875 | 2 | 6 |  | CC DChg | 17:23:30 | 40:34:07 | -155.506 | 3.3522 | 2.7045 | 2704.51 | 0 | 0 | 2.7045 | 2704.51 | 10.234 | 10233.95 | 0 | 0 | 10.234 | 10233.95 | 2024-07-03 03:19:50 | -0.5213 | -1393.8599 | -1393.8599 | 21555.04 | Close | 87.93059 |  | 0.0003 | 33.3 | 0 | 0
4876 | 2 | 6 |  | CC DChg | 17:24:00 | 40:34:37 | -155.506 | 3.351 | 2.7058 | 2705.8 | 0 | 0 | 2.7058 | 2705.8 | 10.2383 | 10238.29 | 0 | 0 | 10.2383 | 10238.29 | 2024-07-03 03:20:20 | -0.5211 | -1044.2248 | -1044.2248 | 21547.06 | Close | 87.97272 |  | 0.0003 | 33.3 | 0 | 0
4877 | 2 | 6 |  | CC DChg | 17:24:30 | 40:35:07 | -155.506 | 3.3501 | 2.7071 | 2707.1 | 0 | 0 | 2.7071 | 2707.1 | 10.2426 | 10242.63 | 0 | 0 | 10.2426 | 10242.63 | 2024-07-03 03:20:50 | -0.521 | -1393.4225 | -1393.4225 | 21542.06 | Close | 88.01485 |  | 0.0002 | 33.3 | 0 | 0
4878 | 2 | 6 |  | CC DChg | 17:25:00 | 40:35:37 | -155.506 | 3.3488 | 2.7084 | 2708.4 | 0 | 0 | 2.7084 | 2708.4 | 10.247 | 10246.97 | 0 | 0 | 10.247 | 10246.97 | 2024-07-03 03:21:20 | -0.5208 | -1044.9469 | -1044.9469 | 21534.09 | Close | 88.05698 |  | 0.0002 | 33.3 | 0 | 0
4879 | 2 | 6 |  | CC DChg | 17:25:30 | 40:36:07 | -155.506 | 3.3476 | 2.7097 | 2709.69 | 0 | 0 | 2.7097 | 2709.69 | 10.2513 | 10251.31 | 0 | 0 | 10.2513 | 10251.31 | 2024-07-03 03:21:50 | -0.5206 | -1045.0669 | -1045.0669 | 21526.12 | Close | 88.09911 |  | 0.0002 | 33.3 | 0 | 0
4880 | 2 | 6 |  | CC DChg | 17:26:00 | 40:36:37 | -155.506 | 3.3464 | 2.711 | 2710.99 | 0 | 0 | 2.711 | 2710.99 | 10.2556 | 10255.65 | 0 | 0 | 10.2556 | 10255.65 | 2024-07-03 03:22:20 | -0.5204 | -1045.0669 | -1045.0669 | 21518.14 | Close | 88.14125 |  | 0.0002 | 33.3 | 0 | 0
4881 | 2 | 6 |  | CC DChg | 17:26:30 | 40:37:07 | -155.506 | 3.3454 | 2.7123 | 2712.28 | 0 | 0 | 2.7123 | 2712.28 | 10.26 | 10259.99 | 0 | 0 | 10.26 | 10259.99 | 2024-07-03 03:22:50 | -0.5202 | -1393.5612 | -1393.5612 | 21512.16 | Close | 88.18338 |  | 0.0002 | 33.3 | 0 | 0
4882 | 2 | 6 |  | CC DChg | 17:27:00 | 40:37:37 | -155.506 | 3.3442 | 2.7136 | 2713.58 | 0 | 0 | 2.7136 | 2713.58 | 10.2643 | 10264.32 | 0 | 0 | 10.2643 | 10264.32 | 2024-07-03 03:23:20 | -0.52 | -1045.0669 | -1045.0669 | 21504.19 | Close | 88.22552 |  | 0.0002 | 33.3 | 0 | 0
4883 | 2 | 6 |  | CC DChg | 17:27:30 | 40:38:07 | -155.506 | 3.3429 | 2.7149 | 2714.87 | 0 | 0 | 2.7149 | 2714.87 | 10.2687 | 10268.65 | 0 | 0 | 10.2687 | 10268.65 | 2024-07-03 03:23:50 | -0.5198 | -1045.0669 | -1045.0669 | 21496.21 | Close | 88.26765 |  | 0.0002 | 33.3 | 0 | 0
4884 | 2 | 6 |  | CC DChg | 17:28:00 | 40:38:37 | -155.506 | 3.3417 | 2.7162 | 2716.17 | 0 | 0 | 2.7162 | 2716.17 | 10.273 | 10272.99 | 0 | 0 | 10.273 | 10272.99 | 2024-07-03 03:24:20 | -0.5197 | -1044.9469 | -1044.9469 | 21488.24 | Close | 88.30978 |  | 0.0002 | 33.3 | 0 | 0
4885 | 2 | 6 |  | CC DChg | 17:28:30 | 40:39:07 | -155.506 | 3.3408 | 2.7175 | 2717.47 | 0 | 0 | 2.7175 | 2717.47 | 10.2773 | 10277.31 | 0 | 0 | 10.2773 | 10277.31 | 2024-07-03 03:24:50 | -0.5195 | -1393.4225 | -1393.4225 | 21482.26 | Close | 88.35191 |  | 0.0002 | 33.3 | 0 | 0
4886 | 2 | 6 |  | CC DChg | 17:29:00 | 40:39:37 | -155.506 | 3.3392 | 2.7188 | 2718.76 | 0 | 0 | 2.7188 | 2718.76 | 10.2816 | 10281.64 | 0 | 0 | 10.2816 | 10281.64 | 2024-07-03 03:25:20 | -0.5193 | -835.5145 | -835.5145 | 21473.27 | Close | 88.39404 |  | 0 | 33.3 | 0 | 0
4887 | 2 | 6 |  | CC DChg | 17:29:30 | 40:40:07 | -155.506 | 3.338 | 2.7201 | 2720.06 | 0 | 0 | 2.7201 | 2720.06 | 10.286 | 10285.97 | 0 | 0 | 10.286 | 10285.97 | 2024-07-03 03:25:50 | -0.5191 | -1046.0145 | -1046.0145 | 21465.31 | Close | 88.43618 |  | 0 | 33.3 | 0 | 0
4888 | 2 | 6 |  | CC DChg | 17:30:00 | 40:40:37 | -155.506 | 3.3371 | 2.7214 | 2721.35 | 0 | 0 | 2.7214 | 2721.35 | 10.2903 | 10290.3 | 0 | 0 | 10.2903 | 10290.3 | 2024-07-03 03:26:20 | -0.5189 | -1393.4225 | -1393.4225 | 21458.34 | Close | 88.47831 |  | 0.0002 | 33.3 | 0 | 0
4889 | 2 | 6 |  | CC DChg | 17:30:30 | 40:41:07 | -155.506 | 3.3358 | 2.7226 | 2722.65 | 0 | 0 | 2.7226 | 2722.65 | 10.2946 | 10294.62 | 0 | 0 | 10.2946 | 10294.62 | 2024-07-03 03:26:50 | -0.5187 | -1045.0669 | -1045.0669 | 21450.36 | Close | 88.52044 |  | 0.0002 | 33.3 | 0 | 0
4890 | 2 | 6 |  | CC DChg | 17:31:00 | 40:41:37 | -155.506 | 3.3346 | 2.7239 | 2723.95 | 0 | 0 | 2.7239 | 2723.95 | 10.2989 | 10298.94 | 0 | 0 | 10.2989 | 10298.94 | 2024-07-03 03:27:20 | -0.5185 | -1044.1049 | -1044.1049 | 21442.38 | Close | 88.56257 |  | 0.0002 | 33.3 | 0 | 0
4891 | 2 | 6 |  | CC DChg | 17:31:30 | 40:42:07 | -155.506 | 3.3333 | 2.7252 | 2725.24 | 0 | 0 | 2.7252 | 2725.24 | 10.3033 | 10303.26 | 0 | 0 | 10.3033 | 10303.26 | 2024-07-03 03:27:50 | -0.5184 | -1045.0669 | -1045.0669 | 21434.41 | Close | 88.6047 |  | 0.0002 | 33.3 | 0 | 0
4892 | 2 | 6 |  | CC DChg | 17:32:00 | 40:42:37 | -155.506 | 3.3324 | 2.7265 | 2726.54 | 0 | 0 | 2.7265 | 2726.54 | 10.3076 | 10307.58 | 0 | 0 | 10.3076 | 10307.58 | 2024-07-03 03:28:20 | -0.5182 | -1393.4225 | -1393.4225 | 21428.43 | Close | 88.64684 |  | 0.0002 | 33.3 | 0 | 0
4893 | 2 | 6 |  | CC DChg | 17:32:30 | 40:43:07 | -155.506 | 3.3309 | 2.7278 | 2727.83 | 0 | 0 | 2.7278 | 2727.83 | 10.3119 | 10311.9 | 0 | 0 | 10.3119 | 10311.9 | 2024-07-03 03:28:50 | -0.518 | -836.1367 | -836.1367 | 21418.46 | Close | 88.68897 |  | 0.0002 | 33.3 | 0 | 0
4894 | 2 | 6 |  | CC DChg | 17:33:00 | 40:43:37 | -155.506 | 3.3296 | 2.7291 | 2729.13 | 0 | 0 | 2.7291 | 2729.13 | 10.3162 | 10316.21 | 0 | 0 | 10.3162 | 10316.21 | 2024-07-03 03:29:20 | -0.5178 | -1045.0669 | -1045.0669 | 21410.49 | Close | 88.73111 |  | 0.0002 | 33.3 | 0 | 0
4895 | 2 | 6 |  | CC DChg | 17:33:30 | 40:44:07 | -155.506 | 3.3284 | 2.7304 | 2730.43 | 0 | 0 | 2.7304 | 2730.43 | 10.3205 | 10320.53 | 0 | 0 | 10.3205 | 10320.53 | 2024-07-03 03:29:50 | -0.5176 | -1045.0669 | -1045.0669 | 21402.51 | Close | 88.77324 |  | 0.0002 | 33.3 | 0 | 0
4896 | 2 | 6 |  | CC DChg | 17:34:00 | 40:44:37 | -155.506 | 3.3271 | 2.7317 | 2731.72 | 0 | 0 | 2.7317 | 2731.72 | 10.3248 | 10324.84 | 0 | 0 | 10.3248 | 10324.84 | 2024-07-03 03:30:20 | -0.5174 | -1044.9469 | -1044.9469 | 21394.54 | Close | 88.81537 |  | 0.0002 | 33.3 | 0 | 0
4897 | 2 | 6 |  | CC DChg | 17:34:30 | 40:45:07 | -155.506 | 3.3259 | 2.733 | 2733.02 | 0 | 0 | 2.733 | 2733.02 | 10.3291 | 10329.15 | 0 | 0 | 10.3291 | 10329.15 | 2024-07-03 03:30:50 | -0.5172 | -1045.0669 | -1045.0669 | 21385.58 | Close | 88.8575 |  | 0.0003 | 33.3 | 0 | 0
4898 | 2 | 6 |  | CC DChg | 17:35:00 | 40:45:37 | -155.506 | 3.3247 | 2.7343 | 2734.31 | 0 | 0 | 2.7343 | 2734.31 | 10.3335 | 10333.46 | 0 | 0 | 10.3335 | 10333.46 | 2024-07-03 03:31:20 | -0.517 | -1045.0669 | -1045.0669 | 21378.59 | Close | 88.89963 |  | 0.0002 | 33.3 | 0 | 0
4899 | 2 | 6 |  | CC DChg | 17:35:30 | 40:46:07 | -155.506 | 3.3234 | 2.7356 | 2735.61 | 0 | 0 | 2.7356 | 2735.61 | 10.3378 | 10337.77 | 0 | 0 | 10.3378 | 10337.77 | 2024-07-03 03:31:50 | -0.5168 | -1044.9469 | -1044.9469 | 21370.62 | Close | 88.94176 |  | 0.0002 | 33.3 | 0 | 0
4900 | 2 | 6 |  | CC DChg | 17:36:00 | 40:46:37 | -155.506 | 3.3222 | 2.7369 | 2736.9 | 0 | 0 | 2.7369 | 2736.9 | 10.3421 | 10342.07 | 0 | 0 | 10.3421 | 10342.07 | 2024-07-03 03:32:20 | -0.5166 | -1045.0669 | -1045.0669 | 21362.64 | Close | 88.98389 |  | 0.0002 | 33.3 | 0 | 0
4901 | 2 | 6 |  | CC DChg | 17:36:30 | 40:47:07 | -155.506 | 3.3209 | 2.7382 | 2738.2 | 0 | 0 | 2.7382 | 2738.2 | 10.3464 | 10346.38 | 0 | 0 | 10.3464 | 10346.38 | 2024-07-03 03:32:50 | -0.5164 | -1045.0669 | -1045.0669 | 21355.66 | Close | 89.02602 |  | 0 | 33.3 | 0 | 0
4902 | 2 | 6 |  | CC DChg | 17:37:00 | 40:47:37 | -155.506 | 3.3197 | 2.7395 | 2739.5 | 0 | 0 | 2.7395 | 2739.5 | 10.3507 | 10350.68 | 0 | 0 | 10.3507 | 10350.68 | 2024-07-03 03:33:20 | -0.5162 | -1044.5525 | -1044.5525 | 21346.69 | Close | 89.06817 |  | 0.0002 | 33.3 | 0 | 0
4903 | 2 | 6 |  | CC DChg | 17:37:30 | 40:48:07 | -155.506 | 3.3185 | 2.7408 | 2740.79 | 0 | 0 | 2.7408 | 2740.79 | 10.355 | 10354.98 | 0 | 0 | 10.355 | 10354.98 | 2024-07-03 03:33:50 | -0.516 | -1045.0669 | -1045.0669 | 21338.71 | Close | 89.1103 |  | 0.0002 | 33.3 | 0 | 0
4904 | 2 | 6 |  | CC DChg | 17:38:00 | 40:48:37 | -155.506 | 3.3172 | 2.7421 | 2742.09 | 0 | 0 | 2.7421 | 2742.09 | 10.3593 | 10359.28 | 0 | 0 | 10.3593 | 10359.28 | 2024-07-03 03:34:20 | -0.5158 | -1045.9104 | -1045.9104 | 21330.75 | Close | 89.15243 |  | 0.0002 | 33.3 | 0 | 0
4905 | 2 | 6 |  | CC DChg | 17:38:30 | 40:49:07 | -155.506 | 3.3157 | 2.7434 | 2743.38 | 0 | 0 | 2.7434 | 2743.38 | 10.3636 | 10363.58 | 0 | 0 | 10.3636 | 10363.58 | 2024-07-03 03:34:50 | -0.5156 | -835.4185 | -835.4185 | 21320.77 | Close | 89.19456 |  | 0.0002 | 33.3 | 0 | 0
4906 | 2 | 6 |  | CC DChg | 17:39:00 | 40:49:37 | -155.506 | 3.3144 | 2.7447 | 2744.68 | 0 | 0 | 2.7447 | 2744.68 | 10.3679 | 10367.87 | 0 | 0 | 10.3679 | 10367.87 | 2024-07-03 03:35:20 | -0.5154 | -1045.0669 | -1045.0669 | 21312.8 | Close | 89.23669 |  | 0.0002 | 33.3 | 0 | 0
4907 | 2 | 6 |  | CC DChg | 17:39:30 | 40:50:07 | -155.506 | 3.3132 | 2.746 | 2745.98 | 0 | 0 | 2.746 | 2745.98 | 10.3722 | 10372.17 | 0 | 0 | 10.3722 | 10372.17 | 2024-07-03 03:35:50 | -0.5152 | -1045.0669 | -1045.0669 | 21304.83 | Close | 89.27883 |  | 0.0002 | 33.3 | 0 | 0
4908 | 2 | 6 |  | CC DChg | 17:40:00 | 40:50:37 | -155.506 | 3.3119 | 2.7473 | 2747.27 | 0 | 0 | 2.7473 | 2747.27 | 10.3765 | 10376.46 | 0 | 0 | 10.3765 | 10376.46 | 2024-07-03 03:36:20 | -0.515 | -1045.1709 | -1045.1709 | 21296.85 | Close | 89.32096 |  | 0.0002 | 33.3 | 0 | 0
4909 | 2 | 6 |  | CC DChg | 17:40:30 | 40:51:07 | -155.506 | 3.3104 | 2.7486 | 2748.57 | 0 | 0 | 2.7486 | 2748.57 | 10.3807 | 10380.75 | 0 | 0 | 10.3807 | 10380.75 | 2024-07-03 03:36:50 | -0.5148 | -836.0535 | -836.0535 | 21286.88 | Close | 89.3631 |  | 0.0002 | 33.3 | 0 | 0
4910 | 2 | 6 |  | CC DChg | 17:41:00 | 40:51:37 | -155.506 | 3.3092 | 2.7499 | 2749.86 | 0 | 0 | 2.7499 | 2749.86 | 10.385 | 10385.04 | 0 | 0 | 10.385 | 10385.04 | 2024-07-03 03:37:20 | -0.5146 | -1045.0669 | -1045.0669 | 21278.91 | Close | 89.40523 |  | 0.0002 | 33.3 | 0 | 0
4911 | 2 | 6 |  | CC DChg | 17:41:30 | 40:52:07 | -155.506 | 3.3076 | 2.7512 | 2751.16 | 0 | 0 | 2.7512 | 2751.16 | 10.3893 | 10389.33 | 0 | 0 | 10.3893 | 10389.33 | 2024-07-03 03:37:50 | -0.5144 | -835.9575 | -835.9575 | 21268.94 | Close | 89.44736 |  | 0.0002 | 33.3 | 0 | 0
4912 | 2 | 6 |  | CC DChg | 17:42:00 | 40:52:37 | -155.506 | 3.3064 | 2.7525 | 2752.46 | 0 | 0 | 2.7525 | 2752.46 | 10.3936 | 10393.61 | 0 | 0 | 10.3936 | 10393.61 | 2024-07-03 03:38:20 | -0.5142 | -1045.0669 | -1045.0669 | 21260.97 | Close | 89.48949 |  | 0.0002 | 33.3 | 0 | 0
4913 | 2 | 6 |  | CC DChg | 17:42:30 | 40:53:07 | -155.506 | 3.3051 | 2.7538 | 2753.75 | 0 | 0 | 2.7538 | 2753.75 | 10.3979 | 10397.9 | 0 | 0 | 10.3979 | 10397.9 | 2024-07-03 03:38:50 | -0.514 | -1044.2248 | -1044.2248 | 21252.99 | Close | 89.53162 |  | 0.0002 | 33.3 | 0 | 0
4914 | 2 | 6 |  | CC DChg | 17:43:00 | 40:53:37 | -155.506 | 3.3036 | 2.755 | 2755.05 | 0 | 0 | 2.755 | 2755.05 | 10.4022 | 10402.18 | 0 | 0 | 10.4022 | 10402.18 | 2024-07-03 03:39:20 | -0.5137 | -836.1367 | -836.1367 | 21243.02 | Close | 89.57376 |  | 0.0002 | 33.3 | 0 | 0
4915 | 2 | 6 |  | CC DChg | 17:43:30 | 40:54:07 | -155.506 | 3.3023 | 2.7563 | 2756.34 | 0 | 0 | 2.7563 | 2756.34 | 10.4065 | 10406.46 | 0 | 0 | 10.4065 | 10406.46 | 2024-07-03 03:39:50 | -0.5135 | -1045.9104 | -1045.9104 | 21235.05 | Close | 89.61589 |  | 0.0002 | 33.3 | 0 | 0
4916 | 2 | 6 |  | CC DChg | 17:44:00 | 40:54:37 | -155.506 | 3.3011 | 2.7576 | 2757.64 | 0 | 0 | 2.7576 | 2757.64 | 10.4107 | 10410.74 | 0 | 0 | 10.4107 | 10410.74 | 2024-07-03 03:40:20 | -0.5133 | -1044.2248 | -1044.2248 | 21227.07 | Close | 89.65802 |  | 0.0002 | 33.3 | 0 | 0
4917 | 2 | 6 |  | CC DChg | 17:44:30 | 40:55:07 | -155.506 | 3.2992 | 2.7589 | 2758.93 | 0 | 0 | 2.7589 | 2758.93 | 10.415 | 10415.01 | 0 | 0 | 10.415 | 10415.01 | 2024-07-03 03:40:50 | -0.5131 | -696.6313 | -696.6313 | 21215.11 | Close | 89.70015 |  | 0.0002 | 33.3 | 0 | 0
4918 | 2 | 6 |  | CC DChg | 17:45:00 | 40:55:37 | -155.506 | 3.298 | 2.7602 | 2760.23 | 0 | 0 | 2.7602 | 2760.23 | 10.4193 | 10419.29 | 0 | 0 | 10.4193 | 10419.29 | 2024-07-03 03:41:20 | -0.5129 | -1045.0669 | -1045.0669 | 21207.14 | Close | 89.74228 |  | 0.0002 | 33.3 | 0 | 0
4919 | 2 | 6 |  | CC DChg | 17:45:30 | 40:56:07 | -155.506 | 3.2968 | 2.7615 | 2761.53 | 0 | 0 | 2.7615 | 2761.53 | 10.4236 | 10423.56 | 0 | 0 | 10.4236 | 10423.56 | 2024-07-03 03:41:50 | -0.5127 | -1045.0669 | -1045.0669 | 21199.16 | Close | 89.78442 |  | 0.0002 | 33.3 | 0 | 0
4920 | 2 | 6 |  | CC DChg | 17:46:00 | 40:56:37 | -155.506 | 3.2952 | 2.7628 | 2762.82 | 0 | 0 | 2.7628 | 2762.82 | 10.4278 | 10427.83 | 0 | 0 | 10.4278 | 10427.83 | 2024-07-03 03:42:20 | -0.5124 | -836.1367 | -836.1367 | 21189.2 | Close | 89.82655 |  | 0.0002 | 33.3 | 0 | 0
4921 | 2 | 6 |  | CC DChg | 17:46:30 | 40:57:07 | -155.506 | 3.294 | 2.7641 | 2764.12 | 0 | 0 | 2.7641 | 2764.12 | 10.4321 | 10432.1 | 0 | 0 | 10.4321 | 10432.1 | 2024-07-03 03:42:50 | -0.5122 | -1045.0669 | -1045.0669 | 21180.23 | Close | 89.86868 |  | 0.0003 | 33.3 | 0 | 0
4922 | 2 | 6 |  | CC DChg | 17:47:00 | 40:57:37 | -155.506 | 3.2924 | 2.7654 | 2765.41 | 0 | 0 | 2.7654 | 2765.41 | 10.4364 | 10436.37 | 0 | 0 | 10.4364 | 10436.37 | 2024-07-03 03:43:20 | -0.512 | -836.0535 | -836.0535 | 21170.27 | Close | 89.91082 |  | 0.0003 | 33.3 | 0 | 0
4923 | 2 | 6 |  | CC DChg | 17:47:30 | 40:58:07 | -155.506 | 3.2909 | 2.7667 | 2766.71 | 0 | 0 | 2.7667 | 2766.71 | 10.4406 | 10440.64 | 0 | 0 | 10.4406 | 10440.64 | 2024-07-03 03:43:50 | -0.5117 | -835.9575 | -835.9575 | 21160.3 | Close | 89.95295 |  | 0.0003 | 33.3 | 0 | 0
4924 | 2 | 6 |  | CC DChg | 17:48:00 | 40:58:37 | -155.506 | 3.2896 | 2.768 | 2768.01 | 0 | 0 | 2.768 | 2768.01 | 10.4449 | 10444.9 | 0 | 0 | 10.4449 | 10444.9 | 2024-07-03 03:44:20 | -0.5116 | -1045.0669 | -1045.0669 | 21153.31 | Close | 89.99508 |  | 0.0002 | 33.3 | 0 | 0
4925 | 2 | 6 |  | CC DChg | 17:48:30 | 40:59:07 | -155.506 | 3.2881 | 2.7693 | 2769.3 | 0 | 0 | 2.7693 | 2769.3 | 10.4492 | 10449.16 | 0 | 0 | 10.4492 | 10449.16 | 2024-07-03 03:44:50 | -0.5113 | -835.5145 | -835.5145 | 21143.34 | Close | 90.03721 |  | 0.0002 | 33.3 | 0 | 0
4926 | 2 | 6 |  | CC DChg | 17:49:00 | 40:59:37 | -155.506 | 3.2868 | 2.7706 | 2770.6 | 0 | 0 | 2.7706 | 2770.6 | 10.4534 | 10453.42 | 0 | 0 | 10.4534 | 10453.42 | 2024-07-03 03:45:20 | -0.5111 | -1044.9469 | -1044.9469 | 21135.37 | Close | 90.07934 |  | 0.0002 | 33.3 | 0 | 0
4927 | 2 | 6 |  | CC DChg | 17:49:30 | 41:00:07 | -155.506 | 3.2853 | 2.7719 | 2771.89 | 0 | 0 | 2.7719 | 2771.89 | 10.4577 | 10457.68 | 0 | 0 | 10.4577 | 10457.68 | 2024-07-03 03:45:50 | -0.5109 | -836.0535 | -836.0535 | 21124.41 | Close | 90.12147 |  | 0.0003 | 33.3 | 0 | 0
4928 | 2 | 6 |  | CC DChg | 17:50:00 | 41:00:37 | -155.506 | 3.2837 | 2.7732 | 2773.19 | 0 | 0 | 2.7732 | 2773.19 | 10.4619 | 10461.93 | 0 | 0 | 10.4619 | 10461.93 | 2024-07-03 03:46:20 | -0.5106 | -836.0535 | -836.0535 | 21115.43 | Close | 90.1636 |  | 0.0002 | 33.3 | 0 | 0
4929 | 2 | 6 |  | CC DChg | 17:50:30 | 41:01:07 | -155.506 | 3.2825 | 2.7745 | 2774.49 | 0 | 0 | 2.7745 | 2774.49 | 10.4662 | 10466.19 | 0 | 0 | 10.4662 | 10466.19 | 2024-07-03 03:46:50 | -0.5104 | -1045.1709 | -1045.1709 | 21107.46 | Close | 90.20574 |  | 0.0002 | 33.3 | 0 | 0
4930 | 2 | 6 |  | CC DChg | 17:51:00 | 41:01:37 | -155.506 | 3.2809 | 2.7758 | 2775.78 | 0 | 0 | 2.7758 | 2775.78 | 10.4704 | 10470.44 | 0 | 0 | 10.4704 | 10470.44 | 2024-07-03 03:47:20 | -0.5102 | -836.0535 | -836.0535 | 21097.49 | Close | 90.24787 |  | 0.0002 | 33.3 | 0 | 0
4931 | 2 | 6 |  | CC DChg | 17:51:30 | 41:02:07 | -155.506 | 3.2794 | 2.7771 | 2777.08 | 0 | 0 | 2.7771 | 2777.08 | 10.4747 | 10474.69 | 0 | 0 | 10.4747 | 10474.69 | 2024-07-03 03:47:50 | -0.51 | -836.0535 | -836.0535 | 21087.52 | Close | 90.29 |  | 0.0002 | 33.3 | 0 | 0
4932 | 2 | 6 |  | CC DChg | 17:52:00 | 41:02:37 | -155.506 | 3.2782 | 2.7784 | 2778.37 | 0 | 0 | 2.7784 | 2778.37 | 10.4789 | 10478.94 | 0 | 0 | 10.4789 | 10478.94 | 2024-07-03 03:48:20 | -0.5098 | -1044.9469 | -1044.9469 | 21080.54 | Close | 90.33213 |  | 0 | 33.3 | 0 | 0
4933 | 2 | 6 |  | CC DChg | 17:52:30 | 41:03:07 | -155.506 | 3.2763 | 2.7797 | 2779.67 | 0 | 0 | 2.7797 | 2779.67 | 10.4832 | 10483.19 | 0 | 0 | 10.4832 | 10483.19 | 2024-07-03 03:48:50 | -0.5095 | -696.7112 | -696.7112 | 21066.6 | Close | 90.37427 |  | 0.0003 | 33.3 | 0 | 0
4934 | 2 | 6 |  | CC DChg | 17:53:00 | 41:03:37 | -155.506 | 3.2747 | 2.781 | 2780.96 | 0 | 0 | 2.781 | 2780.96 | 10.4874 | 10487.43 | 0 | 0 | 10.4874 | 10487.43 | 2024-07-03 03:49:20 | -0.5092 | -835.5145 | -835.5145 | 21056.62 | Close | 90.4164 |  | 0.0003 | 33.3 | 0 | 0
4935 | 2 | 6 |  | CC DChg | 17:53:30 | 41:04:07 | -155.506 | 3.2735 | 2.7823 | 2782.26 | 0 | 0 | 2.7823 | 2782.26 | 10.4917 | 10491.68 | 0 | 0 | 10.4917 | 10491.68 | 2024-07-03 03:49:50 | -0.509 | -1045.1709 | -1045.1709 | 21049.64 | Close | 90.45853 |  | 0.0002 | 33.3 | 0 | 0
4936 | 2 | 6 |  | CC DChg | 17:54:00 | 41:04:37 | -155.506 | 3.2719 | 2.7836 | 2783.56 | 0 | 0 | 2.7836 | 2783.56 | 10.4959 | 10495.92 | 0 | 0 | 10.4959 | 10495.92 | 2024-07-03 03:50:20 | -0.5088 | -836.0535 | -836.0535 | 21039.67 | Close | 90.50067 |  | 0.0002 | 33.3 | 0 | 0
4937 | 2 | 6 |  | CC DChg | 17:54:30 | 41:05:07 | -155.506 | 3.2704 | 2.7849 | 2784.85 | 0 | 0 | 2.7849 | 2784.85 | 10.5002 | 10500.16 | 0 | 0 | 10.5002 | 10500.16 | 2024-07-03 03:50:50 | -0.5086 | -836.0535 | -836.0535 | 21030.69 | Close | 90.5428 |  | 0 | 33.3 | 0 | 0
4938 | 2 | 6 |  | CC DChg | 17:55:00 | 41:05:37 | -155.506 | 3.2688 | 2.7861 | 2786.15 | 0 | 0 | 2.7861 | 2786.15 | 10.5044 | 10504.39 | 0 | 0 | 10.5044 | 10504.39 | 2024-07-03 03:51:20 | -0.5083 | -835.9575 | -835.9575 | 21019.74 | Close | 90.58493 |  | 0.0002 | 33.3 | 0 | 0
4939 | 2 | 6 |  | CC DChg | 17:55:30 | 41:06:07 | -155.506 | 3.2673 | 2.7874 | 2787.44 | 0 | 0 | 2.7874 | 2787.44 | 10.5086 | 10508.63 | 0 | 0 | 10.5086 | 10508.63 | 2024-07-03 03:51:50 | -0.5081 | -836.0535 | -836.0535 | 21009.77 | Close | 90.62706 |  | 0.0002 | 33.3 | 0 | 0
4940 | 2 | 6 |  | CC DChg | 17:56:00 | 41:06:37 | -155.506 | 3.2657 | 2.7887 | 2788.74 | 0 | 0 | 2.7887 | 2788.74 | 10.5129 | 10512.86 | 0 | 0 | 10.5129 | 10512.86 | 2024-07-03 03:52:20 | -0.5078 | -836.0535 | -836.0535 | 20999.8 | Close | 90.66919 |  | 0.0002 | 33.3 | 0 | 0
4941 | 2 | 6 |  | CC DChg | 17:56:30 | 41:07:07 | -155.506 | 3.2642 | 2.79 | 2790.04 | 0 | 0 | 2.79 | 2790.04 | 10.5171 | 10517.09 | 0 | 0 | 10.5171 | 10517.09 | 2024-07-03 03:52:50 | -0.5076 | -836.1367 | -836.1367 | 20990.82 | Close | 90.71133 |  | 0 | 33.3 | 0 | 0
4942 | 2 | 6 |  | CC DChg | 17:57:00 | 41:07:37 | -155.506 | 3.2626 | 2.7913 | 2791.33 | 0 | 0 | 2.7913 | 2791.33 | 10.5213 | 10521.32 | 0 | 0 | 10.5213 | 10521.32 | 2024-07-03 03:53:20 | -0.5074 | -836.0535 | -836.0535 | 20979.87 | Close | 90.75346 |  | 0.0002 | 33.3 | 0 | 0
4943 | 2 | 6 |  | CC DChg | 17:57:30 | 41:08:07 | -155.506 | 3.2611 | 2.7926 | 2792.63 | 0 | 0 | 2.7926 | 2792.63 | 10.5255 | 10525.55 | 0 | 0 | 10.5255 | 10525.55 | 2024-07-03 03:53:50 | -0.5071 | -836.0535 | -836.0535 | 20969.9 | Close | 90.79559 |  | 0.0002 | 33.3 | 0 | 0
4944 | 2 | 6 |  | CC DChg | 17:58:00 | 41:08:37 | -155.506 | 3.2595 | 2.7939 | 2793.92 | 0 | 0 | 2.7939 | 2793.92 | 10.5298 | 10529.77 | 0 | 0 | 10.5298 | 10529.77 | 2024-07-03 03:54:20 | -0.5069 | -835.9575 | -835.9575 | 20959.93 | Close | 90.83772 |  | 0.0002 | 33.3 | 0 | 0
4945 | 2 | 6 |  | CC DChg | 17:58:30 | 41:09:07 | -155.506 | 3.258 | 2.7952 | 2795.22 | 0 | 0 | 2.7952 | 2795.22 | 10.534 | 10534 | 0 | 0 | 10.534 | 10534 | 2024-07-03 03:54:50 | -0.5066 | -835.5145 | -835.5145 | 20949.96 | Close | 90.87985 |  | 0.0002 | 33.3 | 0 | 0
4946 | 2 | 6 |  | CC DChg | 17:59:00 | 41:09:37 | -155.506 | 3.2564 | 2.7965 | 2796.51 | 0 | 0 | 2.7965 | 2796.51 | 10.5382 | 10538.22 | 0 | 0 | 10.5382 | 10538.22 | 2024-07-03 03:55:20 | -0.5064 | -836.0535 | -836.0535 | 20940.98 | Close | 90.92199 |  | 0 | 33.3 | 0 | 0
4947 | 2 | 6 |  | CC DChg | 17:59:30 | 41:10:07 | -155.506 | 3.2549 | 2.7978 | 2797.81 | 0 | 0 | 2.7978 | 2797.81 | 10.5424 | 10542.44 | 0 | 0 | 10.5424 | 10542.44 | 2024-07-03 03:55:50 | -0.5062 | -836.1367 | -836.1367 | 20930.02 | Close | 90.96412 |  | 0.0002 | 33.3 | 0 | 0
4948 | 2 | 6 |  | CC DChg | 18:00:00 | 41:10:37 | -155.506 | 3.253 | 2.7991 | 2799.11 | 0 | 0 | 2.7991 | 2799.11 | 10.5467 | 10546.65 | 0 | 0 | 10.5467 | 10546.65 | 2024-07-03 03:56:20 | -0.5059 | -696.7112 | -696.7112 | 20918.06 | Close | 91.00626 |  | 0.0002 | 33.3 | 0 | 0
4949 | 2 | 6 |  | CC DChg | 18:00:30 | 41:11:07 | -155.506 | 3.2518 | 2.8004 | 2800.4 | 0 | 0 | 2.8004 | 2800.4 | 10.5509 | 10550.87 | 0 | 0 | 10.5509 | 10550.87 | 2024-07-03 03:56:50 | -0.5057 | -1045.0669 | -1045.0669 | 20910.09 | Close | 91.04839 |  | 0.0002 | 33.3 | 0 | 0
4950 | 2 | 6 |  | CC DChg | 18:01:00 | 41:11:37 | -155.506 | 3.2502 | 2.8017 | 2801.7 | 0 | 0 | 2.8017 | 2801.7 | 10.5551 | 10555.08 | 0 | 0 | 10.5551 | 10555.08 | 2024-07-03 03:57:20 | -0.5054 | -835.9575 | -835.9575 | 20900.12 | Close | 91.09052 |  | 0.0002 | 33.3 | 0 | 0
4951 | 2 | 6 |  | CC DChg | 18:01:30 | 41:12:07 | -155.506 | 3.2487 | 2.803 | 2802.99 | 0 | 0 | 2.803 | 2802.99 | 10.5593 | 10559.29 | 0 | 0 | 10.5593 | 10559.29 | 2024-07-03 03:57:50 | -0.5052 | -836.0535 | -836.0535 | 20890.15 | Close | 91.13265 |  | 0.0002 | 33.3 | 0 | 0
4952 | 2 | 6 |  | CC DChg | 18:02:00 | 41:12:37 | -155.506 | 3.2471 | 2.8043 | 2804.29 | 0 | 0 | 2.8043 | 2804.29 | 10.5635 | 10563.5 | 0 | 0 | 10.5635 | 10563.5 | 2024-07-03 03:58:20 | -0.505 | -836.0535 | -836.0535 | 20880.19 | Close | 91.17478 |  | 0.0002 | 33.3 | 0 | 0
4953 | 2 | 6 |  | CC DChg | 18:02:30 | 41:13:07 | -155.506 | 3.2453 | 2.8056 | 2805.59 | 0 | 0 | 2.8056 | 2805.59 | 10.5677 | 10567.71 | 0 | 0 | 10.5677 | 10567.71 | 2024-07-03 03:58:50 | -0.5047 | -696.7806 | -696.7806 | 20868.23 | Close | 91.21692 |  | 0.0002 | 33.3 | 0 | 0
4954 | 2 | 6 |  | CC DChg | 18:03:00 | 41:13:37 | -155.506 | 3.2437 | 2.8069 | 2806.88 | 0 | 0 | 2.8069 | 2806.88 | 10.5719 | 10571.91 | 0 | 0 | 10.5719 | 10571.91 | 2024-07-03 03:59:20 | -0.5044 | -836.0535 | -836.0535 | 20858.26 | Close | 91.25905 |  | 0.0002 | 33.3 | 0 | 0
4955 | 2 | 6 |  | CC DChg | 18:03:30 | 41:14:07 | -155.506 | 3.2422 | 2.8082 | 2808.18 | 0 | 0 | 2.8082 | 2808.18 | 10.5761 | 10576.11 | 0 | 0 | 10.5761 | 10576.11 | 2024-07-03 03:59:50 | -0.5042 | -836.0535 | -836.0535 | 20848.29 | Close | 91.30118 |  | 0.0002 | 33.3 | 0 | 0
4956 | 2 | 6 |  | CC DChg | 18:04:00 | 41:14:37 | -155.506 | 3.2406 | 2.8095 | 2809.47 | 0 | 0 | 2.8095 | 2809.47 | 10.5803 | 10580.32 | 0 | 0 | 10.5803 | 10580.32 | 2024-07-03 04:00:20 | -0.5039 | -835.4185 | -835.4185 | 20838.32 | Close | 91.34331 |  | 0.0002 | 33.3 | 0 | 0
4957 | 2 | 6 |  | CC DChg | 18:04:30 | 41:15:07 | -155.506 | 3.2391 | 2.8108 | 2810.77 | 0 | 0 | 2.8108 | 2810.77 | 10.5845 | 10584.51 | 0 | 0 | 10.5845 | 10584.51 | 2024-07-03 04:00:50 | -0.5037 | -836.0535 | -836.0535 | 20828.35 | Close | 91.38544 |  | 0.0002 | 33.3 | 0 | 0
4958 | 2 | 6 |  | CC DChg | 18:05:00 | 41:15:37 | -155.506 | 3.2372 | 2.8121 | 2812.07 | 0 | 0 | 2.8121 | 2812.07 | 10.5887 | 10588.71 | 0 | 0 | 10.5887 | 10588.71 | 2024-07-03 04:01:20 | -0.5034 | -696.7112 | -696.7112 | 20816.39 | Close | 91.42758 |  | 0.0002 | 33.3 | 0 | 0
4959 | 2 | 6 |  | CC DChg | 18:05:30 | 41:16:07 | -155.506 | 3.2357 | 2.8134 | 2813.36 | 0 | 0 | 2.8134 | 2813.36 | 10.5929 | 10592.91 | 0 | 0 | 10.5929 | 10592.91 | 2024-07-03 04:01:50 | -0.5032 | -836.1367 | -836.1367 | 20806.42 | Close | 91.46971 |  | 0.0002 | 33.3 | 0 | 0
4960 | 2 | 6 |  | CC DChg | 18:06:00 | 41:16:37 | -155.506 | 3.2341 | 2.8147 | 2814.66 | 0 | 0 | 2.8147 | 2814.66 | 10.5971 | 10597.1 | 0 | 0 | 10.5971 | 10597.1 | 2024-07-03 04:02:20 | -0.5029 | -836.0535 | -836.0535 | 20796.45 | Close | 91.51185 |  | 0.0002 | 33.3 | 0 | 0
4961 | 2 | 6 |  | CC DChg | 18:06:30 | 41:17:07 | -155.506 | 3.2326 | 2.816 | 2815.95 | 0 | 0 | 2.816 | 2815.95 | 10.6013 | 10601.29 | 0 | 0 | 10.6013 | 10601.29 | 2024-07-03 04:02:50 | -0.5027 | -836.0535 | -836.0535 | 20786.49 | Close | 91.55398 |  | 0.0002 | 33.3 | 0 | 0
4962 | 2 | 6 |  | CC DChg | 18:07:00 | 41:17:37 | -155.506 | 3.231 | 2.8172 | 2817.25 | 0 | 0 | 2.8172 | 2817.25 | 10.6055 | 10605.48 | 0 | 0 | 10.6055 | 10605.48 | 2024-07-03 04:03:20 | -0.5024 | -836.1367 | -836.1367 | 20776.52 | Close | 91.59611 |  | 0.0002 | 33.3 | 0 | 0
4963 | 2 | 6 |  | CC DChg | 18:07:30 | 41:18:07 | -155.506 | 3.2292 | 2.8185 | 2818.55 | 0 | 0 | 2.8185 | 2818.55 | 10.6097 | 10609.66 | 0 | 0 | 10.6097 | 10609.66 | 2024-07-03 04:03:50 | -0.5022 | -696.7112 | -696.7112 | 20764.56 | Close | 91.63825 |  | 0.0002 | 33.3 | 0 | 0
4964 | 2 | 6 |  | CC DChg | 18:08:00 | 41:18:37 | -155.506 | 3.2276 | 2.8198 | 2819.84 | 0 | 0 | 2.8198 | 2819.84 | 10.6138 | 10613.84 | 0 | 0 | 10.6138 | 10613.84 | 2024-07-03 04:04:20 | -0.5019 | -836.0535 | -836.0535 | 20754.59 | Close | 91.68038 |  | 0.0002 | 33.3 | 0 | 0
4965 | 2 | 6 |  | CC DChg | 18:08:30 | 41:19:07 | -155.506 | 3.2261 | 2.8211 | 2821.14 | 0 | 0 | 2.8211 | 2821.14 | 10.618 | 10618.03 | 0 | 0 | 10.618 | 10618.03 | 2024-07-03 04:04:50 | -0.5017 | -835.4185 | -835.4185 | 20744.62 | Close | 91.72251 |  | 0.0002 | 33.3 | 0 | 0
4966 | 2 | 6 |  | CC DChg | 18:09:00 | 41:19:37 | -155.506 | 3.2245 | 2.8224 | 2822.43 | 0 | 0 | 2.8224 | 2822.43 | 10.6222 | 10622.21 | 0 | 0 | 10.6222 | 10622.21 | 2024-07-03 04:05:20 | -0.5014 | -836.0535 | -836.0535 | 20735.64 | Close | 91.76464 |  | 0 | 33.3 | 0 | 0
4967 | 2 | 6 |  | CC DChg | 18:09:30 | 41:20:07 | -155.506 | 3.223 | 2.8237 | 2823.73 | 0 | 0 | 2.8237 | 2823.73 | 10.6264 | 10626.38 | 0 | 0 | 10.6264 | 10626.38 | 2024-07-03 04:05:50 | -0.5012 | -836.0535 | -836.0535 | 20724.68 | Close | 91.80677 |  | 0.0002 | 33.3 | 0 | 0
4968 | 2 | 6 |  | CC DChg | 18:10:00 | 41:20:37 | -155.506 | 3.2211 | 2.825 | 2825.02 | 0 | 0 | 2.825 | 2825.02 | 10.6306 | 10630.56 | 0 | 0 | 10.6306 | 10630.56 | 2024-07-03 04:06:20 | -0.5009 | -696.7806 | -696.7806 | 20712.72 | Close | 91.84891 |  | 0.0002 | 33.3 | 0 | 0
4969 | 2 | 6 |  | CC DChg | 18:10:30 | 41:21:07 | -155.506 | 3.2196 | 2.8263 | 2826.32 | 0 | 0 | 2.8263 | 2826.32 | 10.6347 | 10634.73 | 0 | 0 | 10.6347 | 10634.73 | 2024-07-03 04:06:50 | -0.5007 | -836.0535 | -836.0535 | 20702.75 | Close | 91.89104 |  | 0.0002 | 33.3 | 0 | 0
4970 | 2 | 6 |  | CC DChg | 18:11:00 | 41:21:37 | -155.506 | 3.218 | 2.8276 | 2827.62 | 0 | 0 | 2.8276 | 2827.62 | 10.6389 | 10638.9 | 0 | 0 | 10.6389 | 10638.9 | 2024-07-03 04:07:20 | -0.5004 | -836.0535 | -836.0535 | 20692.78 | Close | 91.93317 |  | 0.0002 | 33.3 | 0 | 0
4971 | 2 | 6 |  | CC DChg | 18:11:30 | 41:22:07 | -155.506 | 3.2165 | 2.8289 | 2828.91 | 0 | 0 | 2.8289 | 2828.91 | 10.6431 | 10643.07 | 0 | 0 | 10.6431 | 10643.07 | 2024-07-03 04:07:50 | -0.5002 | -835.9575 | -835.9575 | 20682.82 | Close | 91.9753 |  | 0.0002 | 33.3 | 0 | 0
4972 | 2 | 6 |  | CC DChg | 18:12:00 | 41:22:37 | -155.506 | 3.2149 | 2.8302 | 2830.21 | 0 | 0 | 2.8302 | 2830.21 | 10.6472 | 10647.24 | 0 | 0 | 10.6472 | 10647.24 | 2024-07-03 04:08:20 | -0.4999 | -836.0535 | -836.0535 | 20672.85 | Close | 92.01743 |  | 0.0002 | 33.3 | 0 | 0
4973 | 2 | 6 |  | CC DChg | 18:12:30 | 41:23:07 | -155.506 | 3.213 | 2.8315 | 2831.5 | 0 | 0 | 2.8315 | 2831.5 | 10.6514 | 10651.4 | 0 | 0 | 10.6514 | 10651.4 | 2024-07-03 04:08:50 | -0.4996 | -696.7112 | -696.7112 | 20660.89 | Close | 92.05957 |  | 0.0002 | 33.3 | 0 | 0
4974 | 2 | 6 |  | CC DChg | 18:13:00 | 41:23:37 | -155.506 | 3.2115 | 2.8328 | 2832.8 | 0 | 0 | 2.8328 | 2832.8 | 10.6556 | 10655.57 | 0 | 0 | 10.6556 | 10655.57 | 2024-07-03 04:09:20 | -0.4994 | -836.1367 | -836.1367 | 20650.92 | Close | 92.1017 |  | 0.0002 | 33.3 | 0 | 0
4975 | 2 | 6 |  | CC DChg | 18:13:30 | 41:24:07 | -155.506 | 3.2099 | 2.8341 | 2834.1 | 0 | 0 | 2.8341 | 2834.1 | 10.6597 | 10659.73 | 0 | 0 | 10.6597 | 10659.73 | 2024-07-03 04:09:50 | -0.4992 | -836.0535 | -836.0535 | 20640.95 | Close | 92.14384 |  | 0.0002 | 33.3 | 0 | 0
4976 | 2 | 6 |  | CC DChg | 18:14:00 | 41:24:37 | -155.506 | 3.2084 | 2.8354 | 2835.39 | 0 | 0 | 2.8354 | 2835.39 | 10.6639 | 10663.89 | 0 | 0 | 10.6639 | 10663.89 | 2024-07-03 04:10:20 | -0.4989 | -835.5145 | -835.5145 | 20630.98 | Close | 92.18597 |  | 0.0002 | 33.3 | 0 | 0
4977 | 2 | 6 |  | CC DChg | 18:14:30 | 41:25:07 | -155.506 | 3.2068 | 2.8367 | 2836.69 | 0 | 0 | 2.8367 | 2836.69 | 10.668 | 10668.04 | 0 | 0 | 10.668 | 10668.04 | 2024-07-03 04:10:50 | -0.4987 | -835.9575 | -835.9575 | 20622 | Close | 92.2281 |  | 0 | 33.3 | 0 | 0
4978 | 2 | 6 |  | CC DChg | 18:15:00 | 41:25:37 | -155.506 | 3.205 | 2.838 | 2837.98 | 0 | 0 | 2.838 | 2837.98 | 10.6722 | 10672.2 | 0 | 0 | 10.6722 | 10672.2 | 2024-07-03 04:11:20 | -0.4984 | -696.7112 | -696.7112 | 20609.05 | Close | 92.27023 |  | 0.0002 | 33.3 | 0 | 0
4979 | 2 | 6 |  | CC DChg | 18:15:30 | 41:26:07 | -155.506 | 3.2037 | 2.8393 | 2839.28 | 0 | 0 | 2.8393 | 2839.28 | 10.6763 | 10676.35 | 0 | 0 | 10.6763 | 10676.35 | 2024-07-03 04:11:50 | -0.4982 | -1045.0669 | -1045.0669 | 20601.08 | Close | 92.31236 |  | 0.0002 | 33.3 | 0 | 0
4980 | 2 | 6 |  | CC DChg | 18:16:00 | 41:26:37 | -155.506 | 3.2022 | 2.8406 | 2840.58 | 0 | 0 | 2.8406 | 2840.58 | 10.6805 | 10680.5 | 0 | 0 | 10.6805 | 10680.5 | 2024-07-03 04:12:20 | -0.498 | -836.1367 | -836.1367 | 20591.11 | Close | 92.3545 |  | 0.0002 | 33.3 | 0 | 0
4981 | 2 | 6 |  | CC DChg | 18:16:30 | 41:27:07 | -155.506 | 3.2006 | 2.8419 | 2841.87 | 0 | 0 | 2.8419 | 2841.87 | 10.6846 | 10684.65 | 0 | 0 | 10.6846 | 10684.65 | 2024-07-03 04:12:50 | -0.4977 | -836.0535 | -836.0535 | 20582.13 | Close | 92.39663 |  | 0 | 33.3 | 0 | 0
4982 | 2 | 6 |  | CC DChg | 18:17:00 | 41:27:37 | -155.506 | 3.1991 | 2.8432 | 2843.17 | 0 | 0 | 2.8432 | 2843.17 | 10.6888 | 10688.8 | 0 | 0 | 10.6888 | 10688.8 | 2024-07-03 04:13:20 | -0.4975 | -836.0535 | -836.0535 | 20571.18 | Close | 92.43876 |  | 0.0002 | 33.3 | 0 | 0
4983 | 2 | 6 |  | CC DChg | 18:17:30 | 41:28:07 | -155.506 | 3.1972 | 2.8445 | 2844.46 | 0 | 0 | 2.8445 | 2844.46 | 10.6929 | 10692.94 | 0 | 0 | 10.6929 | 10692.94 | 2024-07-03 04:13:50 | -0.4972 | -696.6313 | -696.6313 | 20558.23 | Close | 92.48089 |  | 0.0003 | 33.3 | 0 | 0
4984 | 2 | 6 |  | CC DChg | 18:18:00 | 41:28:37 | -155.506 | 3.1957 | 2.8458 | 2845.76 | 0 | 0 | 2.8458 | 2845.76 | 10.6971 | 10697.08 | 0 | 0 | 10.6971 | 10697.08 | 2024-07-03 04:14:20 | -0.4969 | -835.5145 | -835.5145 | 20549.24 | Close | 92.52302 |  | 0.0002 | 33.3 | 0 | 0
4985 | 2 | 6 |  | CC DChg | 18:18:30 | 41:29:07 | -155.506 | 3.1941 | 2.8471 | 2847.05 | 0 | 0 | 2.8471 | 2847.05 | 10.7012 | 10701.22 | 0 | 0 | 10.7012 | 10701.22 | 2024-07-03 04:14:50 | -0.4967 | -836.5932 | -836.5932 | 20539.28 | Close | 92.56516 |  | 0.0002 | 33.3 | 0 | 0
4986 | 2 | 6 |  | CC DChg | 18:19:00 | 41:29:37 | -155.506 | 3.1926 | 2.8484 | 2848.35 | 0 | 0 | 2.8484 | 2848.35 | 10.7054 | 10705.36 | 0 | 0 | 10.7054 | 10705.36 | 2024-07-03 04:15:20 | -0.4965 | -835.5976 | -835.5976 | 20530.29 | Close | 92.60729 |  | 0 | 33.3 | 0 | 0
4987 | 2 | 6 |  | CC DChg | 18:19:30 | 41:30:07 | -155.506 | 3.191 | 2.8496 | 2849.65 | 0 | 0 | 2.8496 | 2849.65 | 10.7095 | 10709.5 | 0 | 0 | 10.7095 | 10709.5 | 2024-07-03 04:15:50 | -0.4962 | -836.0535 | -836.0535 | 20519.34 | Close | 92.64943 |  | 0.0002 | 33.3 | 0 | 0
4988 | 2 | 6 |  | CC DChg | 18:20:00 | 41:30:37 | -155.506 | 3.1895 | 2.8509 | 2850.94 | 0 | 0 | 2.8509 | 2850.94 | 10.7136 | 10713.63 | 0 | 0 | 10.7136 | 10713.63 | 2024-07-03 04:16:20 | -0.496 | -836.0535 | -836.0535 | 20509.37 | Close | 92.69156 |  | 0.0002 | 33.3 | 0 | 0
4989 | 2 | 6 |  | CC DChg | 18:20:30 | 41:31:07 | -155.506 | 3.1879 | 2.8522 | 2852.24 | 0 | 0 | 2.8522 | 2852.24 | 10.7178 | 10717.76 | 0 | 0 | 10.7178 | 10717.76 | 2024-07-03 04:16:50 | -0.4957 | -836.1367 | -836.1367 | 20499.4 | Close | 92.73369 |  | 0.0002 | 33.3 | 0 | 0
4990 | 2 | 6 |  | CC DChg | 18:21:00 | 41:31:37 | -155.506 | 3.1864 | 2.8535 | 2853.53 | 0 | 0 | 2.8535 | 2853.53 | 10.7219 | 10721.89 | 0 | 0 | 10.7219 | 10721.89 | 2024-07-03 04:17:20 | -0.4955 | -836.0535 | -836.0535 | 20489.44 | Close | 92.77583 |  | 0.0002 | 33.3 | 0 | 0
4991 | 2 | 6 |  | CC DChg | 18:21:30 | 41:32:07 | -155.506 | 3.1848 | 2.8548 | 2854.83 | 0 | 0 | 2.8548 | 2854.83 | 10.726 | 10726.02 | 0 | 0 | 10.726 | 10726.02 | 2024-07-03 04:17:50 | -0.4953 | -836.0535 | -836.0535 | 20479.47 | Close | 92.81796 |  | 0.0002 | 33.3 | 0 | 0
4992 | 2 | 6 |  | CC DChg | 18:22:00 | 41:32:37 | -155.506 | 3.1836 | 2.8561 | 2856.13 | 0 | 0 | 2.8561 | 2856.13 | 10.7302 | 10730.15 | 0 | 0 | 10.7302 | 10730.15 | 2024-07-03 04:18:20 | -0.4951 | -1044.9469 | -1044.9469 | 20471.49 | Close | 92.86009 |  | 0.0002 | 33.3 | 0 | 0
4993 | 2 | 6 |  | CC DChg | 18:22:30 | 41:33:07 | -155.506 | 3.1817 | 2.8574 | 2857.42 | 0 | 0 | 2.8574 | 2857.42 | 10.7343 | 10734.27 | 0 | 0 | 10.7343 | 10734.27 | 2024-07-03 04:18:50 | -0.4948 | -696.7112 | -696.7112 | 20459.53 | Close | 92.90222 |  | 0.0002 | 33.3 | 0 | 0
4994 | 2 | 6 |  | CC DChg | 18:23:00 | 41:33:37 | -155.506 | 3.1802 | 2.8587 | 2858.72 | 0 | 0 | 2.8587 | 2858.72 | 10.7384 | 10738.39 | 0 | 0 | 10.7384 | 10738.39 | 2024-07-03 04:19:20 | -0.4945 | -836.0535 | -836.0535 | 20449.57 | Close | 92.94435 |  | 0.0002 | 33.3 | 0 | 0
4995 | 2 | 6 |  | CC DChg | 18:23:30 | 41:34:07 | -155.506 | 3.1789 | 2.86 | 2860.01 | 0 | 0 | 2.86 | 2860.01 | 10.7425 | 10742.52 | 0 | 0 | 10.7425 | 10742.52 | 2024-07-03 04:19:50 | -0.4943 | -1044.3287 | -1044.3287 | 20441.59 | Close | 92.98649 |  | 0.0002 | 33.3 | 0 | 0
4996 | 2 | 6 |  | CC DChg | 18:24:00 | 41:34:37 | -155.506 | 3.1774 | 2.8613 | 2861.31 | 0 | 0 | 2.8613 | 2861.31 | 10.7466 | 10746.64 | 0 | 0 | 10.7466 | 10746.64 | 2024-07-03 04:20:20 | -0.4941 | -836.0535 | -836.0535 | 20431.62 | Close | 93.02862 |  | 0.0002 | 33.3 | 0 | 0
4997 | 2 | 6 |  | CC DChg | 18:24:30 | 41:35:07 | -155.506 | 3.1762 | 2.8626 | 2862.61 | 0 | 0 | 2.8626 | 2862.61 | 10.7508 | 10750.75 | 0 | 0 | 10.7508 | 10750.75 | 2024-07-03 04:20:50 | -0.4939 | -1045.0669 | -1045.0669 | 20424.63 | Close | 93.07075 |  | 0 | 33.3 | 0 | 0
4998 | 2 | 6 |  | CC DChg | 18:25:00 | 41:35:37 | -155.506 | 3.1743 | 2.8639 | 2863.9 | 0 | 0 | 2.8639 | 2863.9 | 10.7549 | 10754.87 | 0 | 0 | 10.7549 | 10754.87 | 2024-07-03 04:21:20 | -0.4936 | -696.6313 | -696.6313 | 20411.68 | Close | 93.11288 |  | 0.0002 | 33.3 | 0 | 0
4999 | 2 | 6 |  | CC DChg | 18:25:30 | 41:36:07 | -155.506 | 3.1727 | 2.8652 | 2865.2 | 0 | 0 | 2.8652 | 2865.2 | 10.759 | 10758.98 | 0 | 0 | 10.759 | 10758.98 | 2024-07-03 04:21:50 | -0.4934 | -836.0535 | -836.0535 | 20401.72 | Close | 93.15501 |  | 0.0002 | 33.3 | 0 | 0
5000 | 2 | 6 |  | CC DChg | 18:26:00 | 41:36:37 | -155.506 | 3.1715 | 2.8665 | 2866.49 | 0 | 0 | 2.8665 | 2866.49 | 10.7631 | 10763.09 | 0 | 0 | 10.7631 | 10763.09 | 2024-07-03 04:22:20 | -0.4932 | -1045.0669 | -1045.0669 | 20393.74 | Close | 93.19715 |  | 0.0002 | 33.3 | 0 | 0
5001 | 2 | 6 |  | CC DChg | 18:26:30 | 41:37:07 | -155.506 | 3.1703 | 2.8678 | 2867.79 | 0 | 0 | 2.8678 | 2867.79 | 10.7672 | 10767.2 | 0 | 0 | 10.7672 | 10767.2 | 2024-07-03 04:22:50 | -0.493 | -1045.1709 | -1045.1709 | 20385.77 | Close | 93.23928 |  | 0.0002 | 33.3 | 0 | 0
5002 | 2 | 6 |  | CC DChg | 18:27:00 | 41:37:37 | -155.506 | 3.1687 | 2.8691 | 2869.08 | 0 | 0 | 2.8691 | 2869.08 | 10.7713 | 10771.31 | 0 | 0 | 10.7713 | 10771.31 | 2024-07-03 04:23:20 | -0.4928 | -836.0535 | -836.0535 | 20375.8 | Close | 93.28142 |  | 0.0002 | 33.3 | 0 | 0
5003 | 2 | 6 |  | CC DChg | 18:27:30 | 41:38:07 | -155.506 | 3.1675 | 2.8704 | 2870.38 | 0 | 0 | 2.8704 | 2870.38 | 10.7754 | 10775.41 | 0 | 0 | 10.7754 | 10775.41 | 2024-07-03 04:23:50 | -0.4926 | -1045.0669 | -1045.0669 | 20366.84 | Close | 93.32355 |  | 0.0003 | 33.3 | 0 | 0
5004 | 2 | 6 |  | CC DChg | 18:28:00 | 41:38:37 | -155.506 | 3.1656 | 2.8717 | 2871.68 | 0 | 0 | 2.8717 | 2871.68 | 10.7795 | 10779.51 | 0 | 0 | 10.7795 | 10779.51 | 2024-07-03 04:24:20 | -0.4923 | -696.6313 | -696.6313 | 20355.87 | Close | 93.36568 |  | 0.0002 | 33.3 | 0 | 0
5005 | 2 | 6 |  | CC DChg | 18:28:30 | 41:39:07 | -155.506 | 3.1644 | 2.873 | 2872.97 | 0 | 0 | 2.873 | 2872.97 | 10.7836 | 10783.62 | 0 | 0 | 10.7836 | 10783.62 | 2024-07-03 04:24:50 | -0.4921 | -1044.2248 | -1044.2248 | 20347.89 | Close | 93.40781 |  | 0.0002 | 33.3 | 0 | 0
5006 | 2 | 6 |  | CC DChg | 18:29:00 | 41:39:37 | -155.506 | 3.1631 | 2.8743 | 2874.27 | 0 | 0 | 2.8743 | 2874.27 | 10.7877 | 10787.71 | 0 | 0 | 10.7877 | 10787.71 | 2024-07-03 04:25:20 | -0.4919 | -1045.0669 | -1045.0669 | 20339.91 | Close | 93.44994 |  | 0.0002 | 33.3 | 0 | 0
5007 | 2 | 6 |  | CC DChg | 18:29:30 | 41:40:07 | -155.506 | 3.1616 | 2.8756 | 2875.56 | 0 | 0 | 2.8756 | 2875.56 | 10.7918 | 10791.82 | 0 | 0 | 10.7918 | 10791.82 | 2024-07-03 04:25:50 | -0.4916 | -836.1367 | -836.1367 | 20329.94 | Close | 93.49208 |  | 0.0002 | 33.3 | 0 | 0
5008 | 2 | 6 |  | CC DChg | 18:30:00 | 41:40:37 | -155.506 | 3.1603 | 2.8769 | 2876.86 | 0 | 0 | 2.8769 | 2876.86 | 10.7959 | 10795.91 | 0 | 0 | 10.7959 | 10795.91 | 2024-07-03 04:26:20 | -0.4915 | -1045.0669 | -1045.0669 | 20321.97 | Close | 93.53421 |  | 0.0002 | 33.3 | 0 | 0
5009 | 2 | 6 |  | CC DChg | 18:30:30 | 41:41:07 | -155.506 | 3.1588 | 2.8782 | 2878.16 | 0 | 0 | 2.8782 | 2878.16 | 10.8 | 10800 | 0 | 0 | 10.8 | 10800 | 2024-07-03 04:26:50 | -0.4912 | -836.0535 | -836.0535 | 20312 | Close | 93.57634 |  | 0.0002 | 33.3 | 0 | 0
5010 | 2 | 6 |  | CC DChg | 18:31:00 | 41:41:37 | -155.506 | 3.1572 | 2.8795 | 2879.45 | 0 | 0 | 2.8795 | 2879.45 | 10.8041 | 10804.1 | 0 | 0 | 10.8041 | 10804.1 | 2024-07-03 04:27:20 | -0.491 | -835.9575 | -835.9575 | 20302.03 | Close | 93.61847 |  | 0.0002 | 33.3 | 0 | 0
5011 | 2 | 6 |  | CC DChg | 18:31:30 | 41:42:07 | -155.506 | 3.156 | 2.8807 | 2880.75 | 0 | 0 | 2.8807 | 2880.75 | 10.8082 | 10808.19 | 0 | 0 | 10.8082 | 10808.19 | 2024-07-03 04:27:50 | -0.4908 | -1045.0669 | -1045.0669 | 20294.06 | Close | 93.6606 |  | 0.0002 | 33.3 | 0 | 0
5012 | 2 | 6 |  | CC DChg | 18:32:00 | 41:42:37 | -155.506 | 3.1548 | 2.882 | 2882.04 | 0 | 0 | 2.882 | 2882.04 | 10.8123 | 10812.28 | 0 | 0 | 10.8123 | 10812.28 | 2024-07-03 04:28:20 | -0.4906 | -1045.0669 | -1045.0669 | 20285.1 | Close | 93.70274 |  | 0.0003 | 33.3 | 0 | 0
5013 | 2 | 6 |  | CC DChg | 18:32:30 | 41:43:07 | -155.506 | 3.1535 | 2.8833 | 2883.34 | 0 | 0 | 2.8833 | 2883.34 | 10.8164 | 10816.37 | 0 | 0 | 10.8164 | 10816.37 | 2024-07-03 04:28:50 | -0.4904 | -1045.1709 | -1045.1709 | 20278.11 | Close | 93.74487 |  | 0.0002 | 33.3 | 0 | 0
5014 | 2 | 6 |  | CC DChg | 18:33:00 | 41:43:37 | -155.506 | 3.1523 | 2.8846 | 2884.64 | 0 | 0 | 2.8846 | 2884.64 | 10.8205 | 10820.45 | 0 | 0 | 10.8205 | 10820.45 | 2024-07-03 04:29:20 | -0.4902 | -1045.0669 | -1045.0669 | 20270.14 | Close | 93.78701 |  | 0.0002 | 33.3 | 0 | 0
5015 | 2 | 6 |  | CC DChg | 18:33:30 | 41:44:07 | -155.506 | 3.1507 | 2.8859 | 2885.93 | 0 | 0 | 2.8859 | 2885.93 | 10.8245 | 10824.53 | 0 | 0 | 10.8245 | 10824.53 | 2024-07-03 04:29:50 | -0.49 | -836.0535 | -836.0535 | 20260.17 | Close | 93.82914 |  | 0.0002 | 33.3 | 0 | 0
5016 | 2 | 6 |  | CC DChg | 18:34:00 | 41:44:37 | -155.506 | 3.1495 | 2.8872 | 2887.23 | 0 | 0 | 2.8872 | 2887.23 | 10.8286 | 10828.62 | 0 | 0 | 10.8286 | 10828.62 | 2024-07-03 04:30:20 | -0.4898 | -1045.1709 | -1045.1709 | 20252.2 | Close | 93.87127 |  | 0.0002 | 33.3 | 0 | 0
5017 | 2 | 6 |  | CC DChg | 18:34:30 | 41:45:07 | -155.506 | 3.1479 | 2.8885 | 2888.52 | 0 | 0 | 2.8885 | 2888.52 | 10.8327 | 10832.7 | 0 | 0 | 10.8327 | 10832.7 | 2024-07-03 04:30:50 | -0.4895 | -835.5145 | -835.5145 | 20242.22 | Close | 93.91341 |  | 0.0002 | 33.3 | 0 | 0
5018 | 2 | 6 |  | CC DChg | 18:35:00 | 41:45:37 | -155.506 | 3.1467 | 2.8898 | 2889.82 | 0 | 0 | 2.8898 | 2889.82 | 10.8368 | 10836.77 | 0 | 0 | 10.8368 | 10836.77 | 2024-07-03 04:31:20 | -0.4893 | -1045.0669 | -1045.0669 | 20235.24 | Close | 93.95554 |  | 0 | 33.3 | 0 | 0
5019 | 2 | 6 |  | CC DChg | 18:35:30 | 41:46:07 | -155.506 | 3.1455 | 2.8911 | 2891.11 | 0 | 0 | 2.8911 | 2891.11 | 10.8409 | 10840.85 | 0 | 0 | 10.8409 | 10840.85 | 2024-07-03 04:31:50 | -0.4891 | -1044.9469 | -1044.9469 | 20226.28 | Close | 93.99767 |  | 0.0002 | 33.3 | 0 | 0
5020 | 2 | 6 |  | CC DChg | 18:36:00 | 41:46:37 | -155.506 | 3.1442 | 2.8924 | 2892.41 | 0 | 0 | 2.8924 | 2892.41 | 10.8449 | 10844.93 | 0 | 0 | 10.8449 | 10844.93 | 2024-07-03 04:32:20 | -0.4889 | -1045.0669 | -1045.0669 | 20218.3 | Close | 94.0398 |  | 0.0002 | 33.3 | 0 | 0
5021 | 2 | 6 |  | CC DChg | 18:36:30 | 41:47:07 | -155.506 | 3.1427 | 2.8937 | 2893.71 | 0 | 0 | 2.8937 | 2893.71 | 10.849 | 10849 | 0 | 0 | 10.849 | 10849 | 2024-07-03 04:32:50 | -0.4887 | -836.0535 | -836.0535 | 20208.33 | Close | 94.08193 |  | 0.0002 | 33.3 | 0 | 0
5022 | 2 | 6 |  | CC DChg | 18:37:00 | 41:47:37 | -155.506 | 3.1414 | 2.895 | 2895 | 0 | 0 | 2.895 | 2895 | 10.8531 | 10853.07 | 0 | 0 | 10.8531 | 10853.07 | 2024-07-03 04:33:20 | -0.4885 | -1045.1709 | -1045.1709 | 20200.36 | Close | 94.12407 |  | 0.0002 | 33.3 | 0 | 0
5023 | 2 | 6 |  | CC DChg | 18:37:30 | 41:48:07 | -155.506 | 3.1402 | 2.8963 | 2896.3 | 0 | 0 | 2.8963 | 2896.3 | 10.8571 | 10857.14 | 0 | 0 | 10.8571 | 10857.14 | 2024-07-03 04:33:50 | -0.4883 | -1045.0669 | -1045.0669 | 20193.38 | Close | 94.1662 |  | 0 | 33.3 | 0 | 0
5024 | 2 | 6 |  | CC DChg | 18:38:00 | 41:48:37 | -155.506 | 3.1386 | 2.8976 | 2897.59 | 0 | 0 | 2.8976 | 2897.59 | 10.8612 | 10861.21 | 0 | 0 | 10.8612 | 10861.21 | 2024-07-03 04:34:20 | -0.4881 | -836.0535 | -836.0535 | 20182.42 | Close | 94.20833 |  | 0.0002 | 33.3 | 0 | 0
5025 | 2 | 6 |  | CC DChg | 18:38:30 | 41:49:07 | -155.506 | 3.1374 | 2.8989 | 2898.89 | 0 | 0 | 2.8989 | 2898.89 | 10.8653 | 10865.28 | 0 | 0 | 10.8653 | 10865.28 | 2024-07-03 04:34:50 | -0.4879 | -1044.9469 | -1044.9469 | 20174.44 | Close | 94.25046 |  | 0.0002 | 33.3 | 0 | 0
5026 | 2 | 6 |  | CC DChg | 18:39:00 | 41:49:37 | -155.506 | 3.1362 | 2.9002 | 2900.19 | 0 | 0 | 2.9002 | 2900.19 | 10.8693 | 10869.34 | 0 | 0 | 10.8693 | 10869.34 | 2024-07-03 04:35:20 | -0.4877 | -1045.0669 | -1045.0669 | 20166.47 | Close | 94.29259 |  | 0.0002 | 33.3 | 0 | 0
5027 | 2 | 6 |  | CC DChg | 18:39:30 | 41:50:07 | -155.506 | 3.1346 | 2.9015 | 2901.48 | 0 | 0 | 2.9015 | 2901.48 | 10.8734 | 10873.41 | 0 | 0 | 10.8734 | 10873.41 | 2024-07-03 04:35:50 | -0.4875 | -836.0535 | -836.0535 | 20156.5 | Close | 94.33473 |  | 0.0002 | 33.3 | 0 | 0
5028 | 2 | 6 |  | CC DChg | 18:40:00 | 41:50:37 | -155.506 | 3.1331 | 2.9028 | 2902.78 | 0 | 0 | 2.9028 | 2902.78 | 10.8775 | 10877.47 | 0 | 0 | 10.8775 | 10877.47 | 2024-07-03 04:36:20 | -0.4872 | -836.1367 | -836.1367 | 20146.54 | Close | 94.37686 |  | 0.0002 | 33.3 | 0 | 0
5029 | 2 | 6 |  | CC DChg | 18:40:30 | 41:51:07 | -155.506 | 3.1315 | 2.9041 | 2904.07 | 0 | 0 | 2.9041 | 2904.07 | 10.8815 | 10881.53 | 0 | 0 | 10.8815 | 10881.53 | 2024-07-03 04:36:50 | -0.487 | -836.0535 | -836.0535 | 20136.57 | Close | 94.419 |  | 0.0002 | 33.3 | 0 | 0
5030 | 2 | 6 |  | CC DChg | 18:41:00 | 41:51:37 | -155.506 | 3.1303 | 2.9054 | 2905.37 | 0 | 0 | 2.9054 | 2905.37 | 10.8856 | 10885.58 | 0 | 0 | 10.8856 | 10885.58 | 2024-07-03 04:37:20 | -0.4868 | -1044.2248 | -1044.2248 | 20128.59 | Close | 94.46113 |  | 0.0002 | 33.3 | 0 | 0
5031 | 2 | 6 |  | CC DChg | 18:41:30 | 41:52:07 | -155.506 | 3.129 | 2.9067 | 2906.67 | 0 | 0 | 2.9067 | 2906.67 | 10.8896 | 10889.64 | 0 | 0 | 10.8896 | 10889.64 | 2024-07-03 04:37:50 | -0.4866 | -1044.9469 | -1044.9469 | 20121.6 | Close | 94.50326 |  | 0 | 33.3 | 0 | 0
5032 | 2 | 6 |  | CC DChg | 18:42:00 | 41:52:37 | -155.506 | 3.1272 | 2.908 | 2907.96 | 0 | 0 | 2.908 | 2907.96 | 10.8937 | 10893.69 | 0 | 0 | 10.8937 | 10893.69 | 2024-07-03 04:38:20 | -0.4863 | -696.7112 | -696.7112 | 20109.64 | Close | 94.54539 |  | 0 | 33.3 | 0 | 0
5033 | 2 | 6 |  | CC DChg | 18:42:30 | 41:53:07 | -155.506 | 3.1256 | 2.9093 | 2909.26 | 0 | 0 | 2.9093 | 2909.26 | 10.8977 | 10897.74 | 0 | 0 | 10.8977 | 10897.74 | 2024-07-03 04:38:50 | -0.4861 | -836.0535 | -836.0535 | 20098.69 | Close | 94.58752 |  | 0.0002 | 33.3 | 0 | 0
5034 | 2 | 6 |  | CC DChg | 18:43:00 | 41:53:37 | -155.506 | 3.1244 | 2.9106 | 2910.55 | 0 | 0 | 2.9106 | 2910.55 | 10.9018 | 10901.79 | 0 | 0 | 10.9018 | 10901.79 | 2024-07-03 04:39:20 | -0.4859 | -1045.1709 | -1045.1709 | 20090.71 | Close | 94.62966 |  | 0.0002 | 33.3 | 0 | 0
5035 | 2 | 6 |  | CC DChg | 18:43:30 | 41:54:07 | -155.506 | 3.1228 | 2.9118 | 2911.85 | 0 | 0 | 2.9118 | 2911.85 | 10.9058 | 10905.84 | 0 | 0 | 10.9058 | 10905.84 | 2024-07-03 04:39:50 | -0.4856 | -836.0535 | -836.0535 | 20080.74 | Close | 94.67179 |  | 0.0002 | 33.3 | 0 | 0
5036 | 2 | 6 |  | CC DChg | 18:44:00 | 41:54:37 | -155.506 | 3.1213 | 2.9131 | 2913.14 | 0 | 0 | 2.9131 | 2913.14 | 10.9099 | 10909.89 | 0 | 0 | 10.9099 | 10909.89 | 2024-07-03 04:40:20 | -0.4854 | -836.0535 | -836.0535 | 20070.78 | Close | 94.71392 |  | 0.0002 | 33.3 | 0 | 0
5037 | 2 | 6 |  | CC DChg | 18:44:30 | 41:55:07 | -155.506 | 3.1194 | 2.9144 | 2914.44 | 0 | 0 | 2.9144 | 2914.44 | 10.9139 | 10913.93 | 0 | 0 | 10.9139 | 10913.93 | 2024-07-03 04:40:50 | -0.4851 | -696.6313 | -696.6313 | 20058.82 | Close | 94.75605 |  | 0.0002 | 33.3 | 0 | 0
5038 | 2 | 6 |  | CC DChg | 18:45:00 | 41:55:37 | -155.506 | 3.1182 | 2.9157 | 2915.74 | 0 | 0 | 2.9157 | 2915.74 | 10.918 | 10917.97 | 0 | 0 | 10.918 | 10917.97 | 2024-07-03 04:41:20 | -0.4849 | -1044.2248 | -1044.2248 | 20050.84 | Close | 94.79818 |  | 0.0002 | 33.3 | 0 | 0
5039 | 2 | 6 |  | CC DChg | 18:45:30 | 41:56:07 | -155.506 | 3.1166 | 2.917 | 2917.03 | 0 | 0 | 2.917 | 2917.03 | 10.922 | 10922.01 | 0 | 0 | 10.922 | 10922.01 | 2024-07-03 04:41:50 | -0.4847 | -836.0535 | -836.0535 | 20040.87 | Close | 94.84032 |  | 0.0002 | 33.3 | 0 | 0
5040 | 2 | 6 |  | CC DChg | 18:46:00 | 41:56:37 | -155.506 | 3.1151 | 2.9183 | 2918.33 | 0 | 0 | 2.9183 | 2918.33 | 10.9261 | 10926.05 | 0 | 0 | 10.9261 | 10926.05 | 2024-07-03 04:42:20 | -0.4844 | -836.1367 | -836.1367 | 20030.9 | Close | 94.88245 |  | 0.0002 | 33.3 | 0 | 0
5041 | 2 | 6 |  | CC DChg | 18:46:30 | 41:57:07 | -155.506 | 3.1135 | 2.9196 | 2919.62 | 0 | 0 | 2.9196 | 2919.62 | 10.9301 | 10930.09 | 0 | 0 | 10.9301 | 10930.09 | 2024-07-03 04:42:50 | -0.4842 | -836.0535 | -836.0535 | 20020.93 | Close | 94.92459 |  | 0.0002 | 33.3 | 0 | 0
5042 | 2 | 6 |  | CC DChg | 18:47:00 | 41:57:37 | -155.506 | 3.1114 | 2.9209 | 2920.92 | 0 | 0 | 2.9209 | 2920.92 | 10.9341 | 10934.12 | 0 | 0 | 10.9341 | 10934.12 | 2024-07-03 04:43:20 | -0.4838 | -597.1811 | -597.1811 | 20006.98 | Close | 94.96672 |  | 0.0002 | 33.3 | 0 | 0
5043 | 2 | 6 |  | CC DChg | 18:47:30 | 41:58:07 | -155.506 | 3.1098 | 2.9222 | 2922.22 | 0 | 0 | 2.9222 | 2922.22 | 10.9382 | 10938.15 | 0 | 0 | 10.9382 | 10938.15 | 2024-07-03 04:43:50 | -0.4836 | -835.9575 | -835.9575 | 19997.01 | Close | 95.00885 |  | 0.0002 | 33.3 | 0 | 0
5044 | 2 | 6 |  | CC DChg | 18:48:00 | 41:58:37 | -155.506 | 3.1083 | 2.9235 | 2923.51 | 0 | 0 | 2.9235 | 2923.51 | 10.9422 | 10942.18 | 0 | 0 | 10.9422 | 10942.18 | 2024-07-03 04:44:20 | -0.4834 | -836.0535 | -836.0535 | 19987.04 | Close | 95.05098 |  | 0.0002 | 33.3 | 0 | 0
5045 | 2 | 6 |  | CC DChg | 18:48:30 | 41:59:07 | -155.506 | 3.1067 | 2.9248 | 2924.81 | 0 | 0 | 2.9248 | 2924.81 | 10.9462 | 10946.2 | 0 | 0 | 10.9462 | 10946.2 | 2024-07-03 04:44:50 | -0.4831 | -836.0535 | -836.0535 | 19977.08 | Close | 95.09311 |  | 0.0002 | 33.3 | 0 | 0
5046 | 2 | 6 |  | CC DChg | 18:49:00 | 41:59:37 | -155.506 | 3.1048 | 2.9261 | 2926.1 | 0 | 0 | 2.9261 | 2926.1 | 10.9502 | 10950.23 | 0 | 0 | 10.9502 | 10950.23 | 2024-07-03 04:45:20 | -0.4828 | -696.7806 | -696.7806 | 19965.12 | Close | 95.13525 |  | 0.0002 | 33.3 | 0 | 0
5047 | 2 | 6 |  | CC DChg | 18:49:30 | 42:00:07 | -155.506 | 3.103 | 2.9274 | 2927.4 | 0 | 0 | 2.9274 | 2927.4 | 10.9543 | 10954.25 | 0 | 0 | 10.9543 | 10954.25 | 2024-07-03 04:45:50 | -0.4825 | -696.3369 | -696.3369 | 19953.15 | Close | 95.17738 |  | 0.0002 | 33.3 | 0 | 0
5048 | 2 | 6 |  | CC DChg | 18:50:00 | 42:00:37 | -155.506 | 3.1011 | 2.9287 | 2928.7 | 0 | 0 | 2.9287 | 2928.7 | 10.9583 | 10958.27 | 0 | 0 | 10.9583 | 10958.27 | 2024-07-03 04:46:20 | -0.4822 | -697.086 | -697.086 | 19941.19 | Close | 95.21951 |  | 0.0002 | 33.3 | 0 | 0
5049 | 2 | 6 |  | CC DChg | 18:50:30 | 42:01:07 | -155.506 | 3.0996 | 2.93 | 2929.99 | 0 | 0 | 2.93 | 2929.99 | 10.9623 | 10962.29 | 0 | 0 | 10.9623 | 10962.29 | 2024-07-03 04:46:50 | -0.482 | -835.4185 | -835.4185 | 19931.22 | Close | 95.26164 |  | 0.0002 | 33.3 | 0 | 0
5050 | 2 | 6 |  | CC DChg | 18:51:00 | 42:01:37 | -155.506 | 3.0977 | 2.9313 | 2931.29 | 0 | 0 | 2.9313 | 2931.29 | 10.9663 | 10966.31 | 0 | 0 | 10.9663 | 10966.31 | 2024-07-03 04:47:20 | -0.4817 | -696.7112 | -696.7112 | 19919.26 | Close | 95.30377 |  | 0.0002 | 33.3 | 0 | 0
5051 | 2 | 6 |  | CC DChg | 18:51:30 | 42:02:07 | -155.506 | 3.0955 | 2.9326 | 2932.58 | 0 | 0 | 2.9326 | 2932.58 | 10.9703 | 10970.32 | 0 | 0 | 10.9703 | 10970.32 | 2024-07-03 04:47:50 | -0.4814 | -597.1811 | -597.1811 | 19905.3 | Close | 95.3459 |  | 0.0002 | 33.3 | 0 | 0
5052 | 2 | 6 |  | CC DChg | 18:52:00 | 42:02:37 | -155.506 | 3.094 | 2.9339 | 2933.88 | 0 | 0 | 2.9339 | 2933.88 | 10.9743 | 10974.33 | 0 | 0 | 10.9743 | 10974.33 | 2024-07-03 04:48:20 | -0.4811 | -835.9575 | -835.9575 | 19895.34 | Close | 95.38803 |  | 0.0002 | 33.3 | 0 | 0
5053 | 2 | 6 |  | CC DChg | 18:52:30 | 42:03:07 | -155.506 | 3.0921 | 2.9352 | 2935.17 | 0 | 0 | 2.9352 | 2935.17 | 10.9783 | 10978.34 | 0 | 0 | 10.9783 | 10978.34 | 2024-07-03 04:48:50 | -0.4808 | -696.7112 | -696.7112 | 19883.38 | Close | 95.43017 |  | 0.0002 | 33.3 | 0 | 0
5054 | 2 | 6 |  | CC DChg | 18:53:00 | 42:03:37 | -155.506 | 3.0903 | 2.9365 | 2936.47 | 0 | 0 | 2.9365 | 2936.47 | 10.9823 | 10982.34 | 0 | 0 | 10.9823 | 10982.34 | 2024-07-03 04:49:20 | -0.4806 | -696.7112 | -696.7112 | 19870.43 | Close | 95.4723 |  | 0.0003 | 33.3 | 0 | 0
5055 | 2 | 6 |  | CC DChg | 18:53:30 | 42:04:07 | -155.506 | 3.0878 | 2.9378 | 2937.77 | 0 | 0 | 2.9378 | 2937.77 | 10.9863 | 10986.35 | 0 | 0 | 10.9863 | 10986.35 | 2024-07-03 04:49:50 | -0.4802 | -522.5855 | -522.5855 | 19855.47 | Close | 95.51443 |  | 0.0002 | 33.3 | 0 | 0
5056 | 2 | 6 |  | CC DChg | 18:54:00 | 42:04:37 | -155.506 | 3.0859 | 2.9391 | 2939.06 | 0 | 0 | 2.9391 | 2939.06 | 10.9903 | 10990.35 | 0 | 0 | 10.9903 | 10990.35 | 2024-07-03 04:50:20 | -0.4799 | -696.7112 | -696.7112 | 19843.51 | Close | 95.55657 |  | 0.0002 | 33.3 | 0 | 0
5057 | 2 | 6 |  | CC DChg | 18:54:30 | 42:05:07 | -155.506 | 3.0841 | 2.9404 | 2940.36 | 0 | 0 | 2.9404 | 2940.36 | 10.9943 | 10994.34 | 0 | 0 | 10.9943 | 10994.34 | 2024-07-03 04:50:50 | -0.4796 | -696.3369 | -696.3369 | 19831.54 | Close | 95.5987 |  | 0.0002 | 33.3 | 0 | 0
5058 | 2 | 6 |  | CC DChg | 18:55:00 | 42:05:37 | -155.506 | 3.0822 | 2.9417 | 2941.65 | 0 | 0 | 2.9417 | 2941.65 | 10.9983 | 10998.34 | 0 | 0 | 10.9983 | 10998.34 | 2024-07-03 04:51:20 | -0.4793 | -696.6313 | -696.6313 | 19818.59 | Close | 95.64083 |  | 0.0003 | 33.3 | 0 | 0
5059 | 2 | 6 |  | CC DChg | 18:55:30 | 42:06:07 | -155.506 | 3.0797 | 2.9429 | 2942.95 | 0 | 0 | 2.9429 | 2942.95 | 11.0023 | 11002.33 | 0 | 0 | 11.0023 | 11002.33 | 2024-07-03 04:51:50 | -0.4789 | -522.5334 | -522.5334 | 19803.63 | Close | 95.68296 |  | 0.0002 | 33.3 | 0 | 0
5060 | 2 | 6 |  | CC DChg | 18:56:00 | 42:06:37 | -155.506 | 3.0779 | 2.9442 | 2944.25 | 0 | 0 | 2.9442 | 2944.25 | 11.0063 | 11006.32 | 0 | 0 | 11.0063 | 11006.32 | 2024-07-03 04:52:20 | -0.4786 | -696.7112 | -696.7112 | 19791.67 | Close | 95.72509 |  | 0.0002 | 33.3 | 0 | 0
5061 | 2 | 6 |  | CC DChg | 18:56:30 | 42:07:07 | -155.506 | 3.0757 | 2.9455 | 2945.54 | 0 | 0 | 2.9455 | 2945.54 | 11.0103 | 11010.31 | 0 | 0 | 11.0103 | 11010.31 | 2024-07-03 04:52:50 | -0.4783 | -597.2405 | -597.2405 | 19777.71 | Close | 95.76723 |  | 0.0002 | 33.3 | 0 | 0
5062 | 2 | 6 |  | CC DChg | 18:57:00 | 42:07:37 | -155.506 | 3.0738 | 2.9468 | 2946.84 | 0 | 0 | 2.9468 | 2946.84 | 11.0143 | 11014.29 | 0 | 0 | 11.0143 | 11014.29 | 2024-07-03 04:53:20 | -0.478 | -696.7112 | -696.7112 | 19765.75 | Close | 95.80936 |  | 0.0002 | 33.3 | 0 | 0
5063 | 2 | 6 |  | CC DChg | 18:57:30 | 42:08:07 | -155.506 | 3.0714 | 2.9481 | 2948.13 | 0 | 0 | 2.9481 | 2948.13 | 11.0183 | 11018.27 | 0 | 0 | 11.0183 | 11018.27 | 2024-07-03 04:53:50 | -0.4776 | -522.5334 | -522.5334 | 19749.81 | Close | 95.85149 |  | 0.0002 | 33.3 | 0 | 0
5064 | 2 | 6 |  | CC DChg | 18:58:00 | 42:08:37 | -155.506 | 3.0695 | 2.9494 | 2949.43 | 0 | 0 | 2.9494 | 2949.43 | 11.0223 | 11022.26 | 0 | 0 | 11.0223 | 11022.26 | 2024-07-03 04:54:20 | -0.4773 | -696.2569 | -696.2569 | 19737.84 | Close | 95.89362 |  | 0.0002 | 33.3 | 0 | 0
5065 | 2 | 6 |  | CC DChg | 18:58:30 | 42:09:07 | -155.506 | 3.0673 | 2.9507 | 2950.72 | 0 | 0 | 2.9507 | 2950.72 | 11.0262 | 11026.23 | 0 | 0 | 11.0262 | 11026.23 | 2024-07-03 04:54:50 | -0.477 | -597.1811 | -597.1811 | 19723.88 | Close | 95.93575 |  | 0.0002 | 33.3 | 0 | 0
5066 | 2 | 6 |  | CC DChg | 18:59:00 | 42:09:37 | -155.506 | 3.0652 | 2.952 | 2952.02 | 0 | 0 | 2.952 | 2952.02 | 11.0302 | 11030.2 | 0 | 0 | 11.0302 | 11030.2 | 2024-07-03 04:55:20 | -0.4767 | -597.1811 | -597.1811 | 19709.93 | Close | 95.97789 |  | 0.0002 | 33.3 | 0 | 0
5067 | 2 | 6 |  | CC DChg | 18:59:30 | 42:10:07 | -155.506 | 3.0627 | 2.9533 | 2953.32 | 0 | 0 | 2.9533 | 2953.32 | 11.0342 | 11034.18 | 0 | 0 | 11.0342 | 11034.18 | 2024-07-03 04:55:50 | -0.4763 | -522.5855 | -522.5855 | 19694.97 | Close | 96.02002 |  | 0 | 33.3 | 0 | 0
5068 | 2 | 6 |  | CC DChg | 19:00:00 | 42:10:37 | -155.506 | 3.0605 | 2.9546 | 2954.61 | 0 | 0 | 2.9546 | 2954.61 | 11.0381 | 11038.14 | 0 | 0 | 11.0381 | 11038.14 | 2024-07-03 04:56:20 | -0.4759 | -597.1811 | -597.1811 | 19680.03 | Close | 96.06216 |  | 0.0002 | 33.3 | 0 | 0
5069 | 2 | 6 |  | CC DChg | 19:00:30 | 42:11:07 | -155.506 | 3.0583 | 2.9559 | 2955.91 | 0 | 0 | 2.9559 | 2955.91 | 11.0421 | 11042.11 | 0 | 0 | 11.0421 | 11042.11 | 2024-07-03 04:56:50 | -0.4756 | -597.1811 | -597.1811 | 19666.07 | Close | 96.10429 |  | 0.0002 | 33.3 | 0 | 0
5070 | 2 | 6 |  | CC DChg | 19:01:00 | 42:11:37 | -155.506 | 3.0559 | 2.9572 | 2957.2 | 0 | 0 | 2.9572 | 2957.2 | 11.0461 | 11046.07 | 0 | 0 | 11.0461 | 11046.07 | 2024-07-03 04:57:20 | -0.4752 | -522.3748 | -522.3748 | 19649.13 | Close | 96.14643 |  | 0.0003 | 33.3 | 0 | 0
5071 | 2 | 6 |  | CC DChg | 19:01:30 | 42:12:07 | -155.506 | 3.0534 | 2.9585 | 2958.5 | 0 | 0 | 2.9585 | 2958.5 | 11.05 | 11050.03 | 0 | 0 | 11.05 | 11050.03 | 2024-07-03 04:57:50 | -0.4748 | -522.7442 | -522.7442 | 19633.19 | Close | 96.18856 |  | 0.0003 | 33.3 | 0 | 0
5072 | 2 | 6 |  | CC DChg | 19:02:00 | 42:12:37 | -155.506 | 3.0512 | 2.9598 | 2959.8 | 0 | 0 | 2.9598 | 2959.8 | 11.054 | 11053.98 | 0 | 0 | 11.054 | 11053.98 | 2024-07-03 04:58:20 | -0.4745 | -596.906 | -596.906 | 19620.22 | Close | 96.23069 |  | 0.0002 | 33.3 | 0 | 0
5073 | 2 | 6 |  | CC DChg | 19:02:30 | 42:13:07 | -155.506 | 3.0487 | 2.9611 | 2961.09 | 0 | 0 | 2.9611 | 2961.09 | 11.0579 | 11057.94 | 0 | 0 | 11.0579 | 11057.94 | 2024-07-03 04:58:50 | -0.4741 | -522.5855 | -522.5855 | 19604.27 | Close | 96.27283 |  | 0.0002 | 33.3 | 0 | 0
5074 | 2 | 6 |  | CC DChg | 19:03:00 | 42:13:37 | -155.506 | 3.0463 | 2.9624 | 2962.39 | 0 | 0 | 2.9624 | 2962.39 | 11.0619 | 11061.88 | 0 | 0 | 11.0619 | 11061.88 | 2024-07-03 04:59:20 | -0.4737 | -522.5334 | -522.5334 | 19587.33 | Close | 96.31496 |  | 0.0003 | 33.3 | 0 | 0
5075 | 2 | 6 |  | CC DChg | 19:03:30 | 42:14:07 | -155.506 | 3.0441 | 2.9637 | 2963.68 | 0 | 0 | 2.9637 | 2963.68 | 11.0658 | 11065.83 | 0 | 0 | 11.0658 | 11065.83 | 2024-07-03 04:59:50 | -0.4734 | -597.1811 | -597.1811 | 19574.37 | Close | 96.35709 |  | 0.0002 | 33.3 | 0 | 0
5076 | 2 | 6 |  | CC DChg | 19:04:00 | 42:14:37 | -155.506 | 3.0416 | 2.965 | 2964.98 | 0 | 0 | 2.965 | 2964.98 | 11.0698 | 11069.77 | 0 | 0 | 11.0698 | 11069.77 | 2024-07-03 05:00:20 | -0.473 | -522.4734 | -522.4734 | 19558.42 | Close | 96.39922 |  | 0.0002 | 33.3 | 0 | 0
5077 | 2 | 6 |  | CC DChg | 19:04:30 | 42:15:07 | -155.506 | 3.0391 | 2.9663 | 2966.28 | 0 | 0 | 2.9663 | 2966.28 | 11.0737 | 11073.71 | 0 | 0 | 11.0737 | 11073.71 | 2024-07-03 05:00:50 | -0.4726 | -522.3228 | -522.3228 | 19542.46 | Close | 96.44135 |  | 0.0002 | 33.3 | 0 | 0
5078 | 2 | 6 |  | CC DChg | 19:05:00 | 42:15:37 | -155.506 | 3.0366 | 2.9676 | 2967.57 | 0 | 0 | 2.9676 | 2967.57 | 11.0776 | 11077.65 | 0 | 0 | 11.0776 | 11077.65 | 2024-07-03 05:01:20 | -0.4722 | -522.7442 | -522.7442 | 19526.52 | Close | 96.48348 |  | 0.0002 | 33.3 | 0 | 0
5079 | 2 | 6 |  | CC DChg | 19:05:30 | 42:16:07 | -155.506 | 3.0342 | 2.9689 | 2968.87 | 0 | 0 | 2.9689 | 2968.87 | 11.0816 | 11081.59 | 0 | 0 | 11.0816 | 11081.59 | 2024-07-03 05:01:50 | -0.4718 | -522.2629 | -522.2629 | 19511.56 | Close | 96.52561 |  | 0 | 33.3 | 0 | 0
5080 | 2 | 6 |  | CC DChg | 19:06:00 | 42:16:37 | -155.506 | 3.0314 | 2.9702 | 2970.16 | 0 | 0 | 2.9702 | 2970.16 | 11.0855 | 11085.51 | 0 | 0 | 11.0855 | 11085.51 | 2024-07-03 05:02:20 | -0.4714 | -464.4742 | -464.4742 | 19492.63 | Close | 96.56775 |  | 0.0002 | 33.3 | 0 | 0
5081 | 2 | 6 |  | CC DChg | 19:06:30 | 42:17:07 | -155.506 | 3.0292 | 2.9715 | 2971.46 | 0 | 0 | 2.9715 | 2971.46 | 11.0894 | 11089.44 | 0 | 0 | 11.0894 | 11089.44 | 2024-07-03 05:02:50 | -0.4711 | -597.1811 | -597.1811 | 19478.67 | Close | 96.60988 |  | 0.0002 | 33.3 | 0 | 0
5082 | 2 | 6 |  | CC DChg | 19:07:00 | 42:17:37 | -155.506 | 3.0264 | 2.9728 | 2972.76 | 0 | 0 | 2.9728 | 2972.76 | 11.0934 | 11093.37 | 0 | 0 | 11.0934 | 11093.37 | 2024-07-03 05:03:20 | -0.4706 | -464.5204 | -464.5204 | 19460.73 | Close | 96.65201 |  | 0.0002 | 33.3 | 0 | 0
5083 | 2 | 6 |  | CC DChg | 19:07:30 | 42:18:07 | -155.506 | 3.0239 | 2.9741 | 2974.05 | 0 | 0 | 2.9741 | 2974.05 | 11.0973 | 11097.28 | 0 | 0 | 11.0973 | 11097.28 | 2024-07-03 05:03:50 | -0.4702 | -522.5334 | -522.5334 | 19444.78 | Close | 96.69415 |  | 0.0002 | 33.3 | 0 | 0
5084 | 2 | 6 |  | CC DChg | 19:08:00 | 42:18:37 | -155.506 | 3.0211 | 2.9753 | 2975.35 | 0 | 0 | 2.9753 | 2975.35 | 11.1012 | 11101.2 | 0 | 0 | 11.1012 | 11101.2 | 2024-07-03 05:04:20 | -0.4698 | -464.3077 | -464.3077 | 19426.83 | Close | 96.73628 |  | 0.0002 | 33.3 | 0 | 0
5085 | 2 | 6 |  | CC DChg | 19:08:30 | 42:19:07 | -155.506 | 3.0187 | 2.9766 | 2976.64 | 0 | 0 | 2.9766 | 2976.64 | 11.1051 | 11105.12 | 0 | 0 | 11.1051 | 11105.12 | 2024-07-03 05:04:50 | -0.4694 | -522.4734 | -522.4734 | 19410.89 | Close | 96.77841 |  | 0.0002 | 33.3 | 0 | 0
5086 | 2 | 6 |  | CC DChg | 19:09:00 | 42:19:37 | -155.506 | 3.0156 | 2.9779 | 2977.94 | 0 | 0 | 2.9779 | 2977.94 | 11.109 | 11109.02 | 0 | 0 | 11.109 | 11109.02 | 2024-07-03 05:05:20 | -0.4689 | -418.0267 | -418.0267 | 19390.95 | Close | 96.82054 |  | 0.0002 | 33.3 | 0 | 0
5087 | 2 | 6 |  | CC DChg | 19:09:30 | 42:20:07 | -155.506 | 3.0131 | 2.9792 | 2979.23 | 0 | 0 | 2.9792 | 2979.23 | 11.1129 | 11112.93 | 0 | 0 | 11.1129 | 11112.93 | 2024-07-03 05:05:50 | -0.4686 | -522.5334 | -522.5334 | 19375 | Close | 96.86267 |  | 0.0002 | 33.3 | 0 | 0
5088 | 2 | 6 |  | CC DChg | 19:10:00 | 42:20:37 | -155.506 | 3.0106 | 2.9805 | 2980.53 | 0 | 0 | 2.9805 | 2980.53 | 11.1168 | 11116.83 | 0 | 0 | 11.1168 | 11116.83 | 2024-07-03 05:06:20 | -0.4682 | -522.5855 | -522.5855 | 19359.06 | Close | 96.90481 |  | 0.0002 | 33.3 | 0 | 0
5089 | 2 | 6 |  | CC DChg | 19:10:30 | 42:21:07 | -155.506 | 3.0075 | 2.9818 | 2981.83 | 0 | 0 | 2.9818 | 2981.83 | 11.1207 | 11120.73 | 0 | 0 | 11.1207 | 11120.73 | 2024-07-03 05:06:50 | -0.4677 | -418.0267 | -418.0267 | 19339.12 | Close | 96.94694 |  | 0.0002 | 33.3 | 0 | 0
5090 | 2 | 6 |  | CC DChg | 19:11:00 | 42:21:37 | -155.506 | 3.0047 | 2.9831 | 2983.12 | 0 | 0 | 2.9831 | 2983.12 | 11.1246 | 11124.63 | 0 | 0 | 11.1246 | 11124.63 | 2024-07-03 05:07:20 | -0.4673 | -464.3077 | -464.3077 | 19321.17 | Close | 96.98907 |  | 0.0002 | 33.3 | 0 | 0
5091 | 2 | 6 |  | CC DChg | 19:11:30 | 42:22:07 | -155.506 | 3.0016 | 2.9844 | 2984.42 | 0 | 0 | 2.9844 | 2984.42 | 11.1285 | 11128.52 | 0 | 0 | 11.1285 | 11128.52 | 2024-07-03 05:07:50 | -0.4668 | -417.9788 | -417.9788 | 19302.23 | Close | 97.0312 |  | 0 | 33.3 | 0 | 0
5092 | 2 | 6 |  | CC DChg | 19:12:00 | 42:22:37 | -155.506 | 2.9988 | 2.9857 | 2985.71 | 0 | 0 | 2.9857 | 2985.71 | 11.1324 | 11132.41 | 0 | 0 | 11.1324 | 11132.41 | 2024-07-03 05:08:20 | -0.4663 | -464.4742 | -464.4742 | 19283.3 | Close | 97.07333 |  | 0.0002 | 33.3 | 0 | 0
5093 | 2 | 6 |  | CC DChg | 19:12:30 | 42:23:07 | -155.506 | 2.996 | 2.987 | 2987.01 | 0 | 0 | 2.987 | 2987.01 | 11.1363 | 11136.29 | 0 | 0 | 11.1363 | 11136.29 | 2024-07-03 05:08:50 | -0.4659 | -464.4742 | -464.4742 | 19265.35 | Close | 97.11547 |  | 0.0002 | 33.3 | 0 | 0
5094 | 2 | 6 |  | CC DChg | 19:13:00 | 42:23:37 | -155.506 | 2.9929 | 2.9883 | 2988.31 | 0 | 0 | 2.9883 | 2988.31 | 11.1402 | 11140.17 | 0 | 0 | 11.1402 | 11140.17 | 2024-07-03 05:09:20 | -0.4654 | -418.0684 | -418.0684 | 19245.42 | Close | 97.1576 |  | 0.0002 | 33.3 | 0 | 0
5095 | 2 | 6 |  | CC DChg | 19:13:30 | 42:24:07 | -155.506 | 2.9901 | 2.9896 | 2989.6 | 0 | 0 | 2.9896 | 2989.6 | 11.144 | 11144.05 | 0 | 0 | 11.144 | 11144.05 | 2024-07-03 05:09:50 | -0.465 | -464.3077 | -464.3077 | 19228.46 | Close | 97.19974 |  | 0 | 33.3 | 0 | 0
5096 | 2 | 6 |  | CC DChg | 19:14:00 | 42:24:37 | -155.506 | 2.9874 | 2.9909 | 2990.9 | 0 | 0 | 2.9909 | 2990.9 | 11.1479 | 11147.92 | 0 | 0 | 11.1479 | 11147.92 | 2024-07-03 05:10:20 | -0.4646 | -464.4742 | -464.4742 | 19208.54 | Close | 97.24187 |  | 0.0003 | 33.3 | 0 | 0
5097 | 2 | 6 |  | CC DChg | 19:14:30 | 42:25:07 | -155.506 | 2.9839 | 2.9922 | 2992.19 | 0 | 0 | 2.9922 | 2992.19 | 11.1518 | 11151.79 | 0 | 0 | 11.1518 | 11151.79 | 2024-07-03 05:10:50 | -0.464 | -380.0621 | -380.0621 | 19188.59 | Close | 97.28401 |  | 0 | 33.3 | 0 | 0
5098 | 2 | 6 |  | CC DChg | 19:15:00 | 42:25:37 | -155.506 | 2.9808 | 2.9935 | 2993.49 | 0 | 0 | 2.9935 | 2993.49 | 11.1557 | 11155.66 | 0 | 0 | 11.1557 | 11155.66 | 2024-07-03 05:11:20 | -0.4635 | -418.0267 | -418.0267 | 19167.67 | Close | 97.32614 |  | 0.0002 | 33.3 | 0 | 0
5099 | 2 | 6 |  | CC DChg | 19:15:30 | 42:26:07 | -155.506 | 2.9777 | 2.9948 | 2994.79 | 0 | 0 | 2.9948 | 2994.79 | 11.1595 | 11159.51 | 0 | 0 | 11.1595 | 11159.51 | 2024-07-03 05:11:50 | -0.4631 | -417.8919 | -417.8919 | 19147.73 | Close | 97.36827 |  | 0.0002 | 33.3 | 0 | 0
5100 | 2 | 6 |  | CC DChg | 19:16:00 | 42:26:37 | -155.506 | 2.9746 | 2.9961 | 2996.08 | 0 | 0 | 2.9961 | 2996.08 | 11.1634 | 11163.38 | 0 | 0 | 11.1634 | 11163.38 | 2024-07-03 05:12:20 | -0.4626 | -418.0684 | -418.0684 | 19127.79 | Close | 97.41041 |  | 0.0002 | 33.3 | 0 | 0
5101 | 2 | 6 |  | CC DChg | 19:16:30 | 42:27:07 | -155.506 | 2.9715 | 2.9974 | 2997.38 | 0 | 0 | 2.9974 | 2997.38 | 11.1672 | 11167.23 | 0 | 0 | 11.1672 | 11167.23 | 2024-07-03 05:12:50 | -0.4621 | -418.0267 | -418.0267 | 19107.86 | Close | 97.45254 |  | 0.0002 | 33.3 | 0 | 0
5102 | 2 | 6 |  | CC DChg | 19:17:00 | 42:27:37 | -155.506 | 2.9681 | 2.9987 | 2998.67 | 0 | 0 | 2.9987 | 2998.67 | 11.1711 | 11171.07 | 0 | 0 | 11.1711 | 11171.07 | 2024-07-03 05:13:20 | -0.4616 | -380.0243 | -380.0243 | 19085.93 | Close | 97.49467 |  | 0.0002 | 33.3 | 0 | 0
5103 | 2 | 6 |  | CC DChg | 19:17:30 | 42:28:07 | -155.506 | 2.9647 | 3 | 2999.97 | 0 | 0 | 3 | 2999.97 | 11.1749 | 11174.92 | 0 | 0 | 11.1749 | 11174.92 | 2024-07-03 05:13:50 | -0.461 | -379.9807 | -379.9807 | 19064 | Close | 97.5368 |  | 0.0002 | 33.3 | 0 | 0
5104 | 2 | 6 |  | CC DChg | 19:18:00 | 42:28:37 | -155.506 | 2.9613 | 3.0013 | 3001.26 | 0 | 0 | 3.0013 | 3001.26 | 11.1788 | 11178.76 | 0 | 0 | 11.1788 | 11178.76 | 2024-07-03 05:14:20 | -0.4605 | -379.9129 | -379.9129 | 19042.06 | Close | 97.57893 |  | 0.0002 | 33.3 | 0 | 0
5105 | 2 | 6 |  | CC DChg | 19:18:30 | 42:29:07 | -155.506 | 2.9579 | 3.0026 | 3002.56 | 0 | 0 | 3.0026 | 3002.56 | 11.1826 | 11182.59 | 0 | 0 | 11.1826 | 11182.59 | 2024-07-03 05:14:50 | -0.46 | -380.0243 | -380.0243 | 19021.12 | Close | 97.62106 |  | 0 | 33.3 | 0 | 0
5106 | 2 | 6 |  | CC DChg | 19:19:00 | 42:29:37 | -155.506 | 2.9545 | 3.0039 | 3003.86 | 0 | 0 | 3.0039 | 3003.86 | 11.1864 | 11186.43 | 0 | 0 | 11.1864 | 11186.43 | 2024-07-03 05:15:20 | -0.4594 | -379.9807 | -379.9807 | 18997.22 | Close | 97.66319 |  | 0.0003 | 33.3 | 0 | 0
5107 | 2 | 6 |  | CC DChg | 19:19:30 | 42:30:07 | -155.506 | 2.9511 | 3.0052 | 3005.15 | 0 | 0 | 3.0052 | 3005.15 | 11.1903 | 11190.25 | 0 | 0 | 11.1903 | 11190.25 | 2024-07-03 05:15:50 | -0.4589 | -380.0243 | -380.0243 | 18976.28 | Close | 97.70533 |  | 0.0002 | 33.3 | 0 | 0
5108 | 2 | 6 |  | CC DChg | 19:20:00 | 42:30:37 | -155.506 | 2.9474 | 3.0064 | 3006.45 | 0 | 0 | 3.0064 | 3006.45 | 11.1941 | 11194.07 | 0 | 0 | 11.1941 | 11194.07 | 2024-07-03 05:16:20 | -0.4583 | -348.3556 | -348.3556 | 18952.36 | Close | 97.74746 |  | 0.0002 | 33.3 | 0 | 0
5109 | 2 | 6 |  | CC DChg | 19:20:30 | 42:31:07 | -155.506 | 2.9436 | 3.0077 | 3007.74 | 0 | 0 | 3.0077 | 3007.74 | 11.1979 | 11197.89 | 0 | 0 | 11.1979 | 11197.89 | 2024-07-03 05:16:50 | -0.4578 | -348.2967 | -348.2967 | 18927.44 | Close | 97.78959 |  | 0.0003 | 33.3 | 0 | 0
5110 | 2 | 6 |  | CC DChg | 19:21:00 | 42:31:37 | -155.506 | 2.9402 | 3.009 | 3009.04 | 0 | 0 | 3.009 | 3009.04 | 11.2017 | 11201.7 | 0 | 0 | 11.2017 | 11201.7 | 2024-07-03 05:17:20 | -0.4572 | -380.0243 | -380.0243 | 18906.5 | Close | 97.83173 |  | 0.0002 | 33.3 | 0 | 0
5111 | 2 | 6 |  | CC DChg | 19:21:30 | 42:32:07 | -155.506 | 2.9362 | 3.0103 | 3010.34 | 0 | 0 | 3.0103 | 3010.34 | 11.2055 | 11205.51 | 0 | 0 | 11.2055 | 11205.51 | 2024-07-03 05:17:50 | -0.4566 | -321.559 | -321.559 | 18880.58 | Close | 97.87386 |  | 0.0002 | 33.3 | 0 | 0
5112 | 2 | 6 |  | CC DChg | 19:22:00 | 42:32:37 | -155.506 | 2.9325 | 3.0116 | 3011.63 | 0 | 0 | 3.0116 | 3011.63 | 11.2093 | 11209.32 | 0 | 0 | 11.2093 | 11209.32 | 2024-07-03 05:18:20 | -0.456 | -348.3156 | -348.3156 | 18856.66 | Close | 97.91599 |  | 0.0002 | 33.3 | 0 | 0
5113 | 2 | 6 |  | CC DChg | 19:22:30 | 42:33:07 | -155.506 | 2.9284 | 3.0129 | 3012.93 | 0 | 0 | 3.0129 | 3012.93 | 11.2131 | 11213.11 | 0 | 0 | 11.2131 | 11213.11 | 2024-07-03 05:18:50 | -0.4554 | -321.4793 | -321.4793 | 18830.74 | Close | 97.95812 |  | 0.0002 | 33.3 | 0 | 0
5114 | 2 | 6 |  | CC DChg | 19:23:00 | 42:33:37 | -155.506 | 2.9244 | 3.0142 | 3014.22 | 0 | 0 | 3.0142 | 3014.22 | 11.2169 | 11216.9 | 0 | 0 | 11.2169 | 11216.9 | 2024-07-03 05:19:20 | -0.4548 | -321.559 | -321.559 | 18804.83 | Close | 98.00025 |  | 0.0002 | 33.3 | 0 | 0
5115 | 2 | 6 |  | CC DChg | 19:23:30 | 42:34:07 | -155.506 | 2.9204 | 3.0155 | 3015.52 | 0 | 0 | 3.0155 | 3015.52 | 11.2207 | 11220.69 | 0 | 0 | 11.2207 | 11220.69 | 2024-07-03 05:19:50 | -0.4541 | -321.591 | -321.591 | 18778.91 | Close | 98.04239 |  | 0.0002 | 33.3 | 0 | 0
5116 | 2 | 6 |  | CC DChg | 19:24:00 | 42:34:37 | -155.506 | 2.9164 | 3.0168 | 3016.82 | 0 | 0 | 3.0168 | 3016.82 | 11.2245 | 11224.47 | 0 | 0 | 11.2245 | 11224.47 | 2024-07-03 05:20:20 | -0.4535 | -321.559 | -321.559 | 18752.99 | Close | 98.08452 |  | 0.0002 | 33.3 | 0 | 0
5117 | 2 | 6 |  | CC DChg | 19:24:30 | 42:35:07 | -155.506 | 2.912 | 3.0181 | 3018.11 | 0 | 0 | 3.0181 | 3018.11 | 11.2282 | 11228.24 | 0 | 0 | 11.2282 | 11228.24 | 2024-07-03 05:20:50 | -0.4528 | -298.5218 | -298.5218 | 18725.08 | Close | 98.12665 |  | 0.0002 | 33.3 | 0 | 0
5118 | 2 | 6 |  | CC DChg | 19:25:00 | 42:35:37 | -155.506 | 2.908 | 3.0194 | 3019.41 | 0 | 0 | 3.0194 | 3019.41 | 11.232 | 11232.02 | 0 | 0 | 11.232 | 11232.02 | 2024-07-03 05:21:20 | -0.4522 | -321.5221 | -321.5221 | 18698.18 | Close | 98.16878 |  | 0.0003 | 33.3 | 0 | 0
5119 | 2 | 6 |  | CC DChg | 19:25:30 | 42:36:07 | -155.506 | 2.9033 | 3.0207 | 3020.7 | 0 | 0 | 3.0207 | 3020.7 | 11.2358 | 11235.78 | 0 | 0 | 11.2358 | 11235.78 | 2024-07-03 05:21:50 | -0.4515 | -278.6845 | -278.6845 | 18669.26 | Close | 98.21091 |  | 0.0002 | 33.3 | 0 | 0
5120 | 2 | 6 |  | CC DChg | 19:26:00 | 42:36:37 | -155.506 | 2.8987 | 3.022 | 3022 | 0 | 0 | 3.022 | 3022 | 11.2395 | 11239.54 | 0 | 0 | 11.2395 | 11239.54 | 2024-07-03 05:22:20 | -0.4508 | -278.6845 | -278.6845 | 18639.36 | Close | 98.25305 |  | 0.0002 | 33.3 | 0 | 0
5121 | 2 | 6 |  | CC DChg | 19:26:30 | 42:37:07 | -155.506 | 2.8943 | 3.0233 | 3023.29 | 0 | 0 | 3.0233 | 3023.29 | 11.2433 | 11243.3 | 0 | 0 | 11.2433 | 11243.3 | 2024-07-03 05:22:50 | -0.4501 | -298.5515 | -298.5515 | 18611.44 | Close | 98.29518 |  | 0.0002 | 33.3 | 0 | 0
5122 | 2 | 6 |  | CC DChg | 19:27:00 | 42:37:37 | -155.506 | 2.8894 | 3.0246 | 3024.59 | 0 | 0 | 3.0246 | 3024.59 | 11.247 | 11247.04 | 0 | 0 | 11.247 | 11247.04 | 2024-07-03 05:23:20 | -0.4493 | -261.2667 | -261.2667 | 18579.55 | Close | 98.33732 |  | 0.0002 | 33.3 | 0 | 0
5123 | 2 | 6 |  | CC DChg | 19:27:30 | 42:38:07 | -155.506 | 2.8847 | 3.0259 | 3025.89 | 0 | 0 | 3.0259 | 3025.89 | 11.2508 | 11250.78 | 0 | 0 | 11.2508 | 11250.78 | 2024-07-03 05:23:50 | -0.4486 | -278.6845 | -278.6845 | 18549.65 | Close | 98.37945 |  | 0.0002 | 33.3 | 0 | 0
5124 | 2 | 6 |  | CC DChg | 19:28:00 | 42:38:37 | -155.506 | 2.8795 | 3.0272 | 3027.18 | 0 | 0 | 3.0272 | 3027.18 | 11.2545 | 11254.52 | 0 | 0 | 11.2545 | 11254.52 | 2024-07-03 05:24:20 | -0.4478 | -245.8232 | -245.8232 | 18515.75 | Close | 98.42158 |  | 0.0002 | 33.3 | 0 | 0
5125 | 2 | 6 |  | CC DChg | 19:28:30 | 42:39:07 | -155.506 | 2.8742 | 3.0285 | 3028.48 | 0 | 0 | 3.0285 | 3028.48 | 11.2582 | 11258.25 | 0 | 0 | 11.2582 | 11258.25 | 2024-07-03 05:24:50 | -0.447 | -245.8981 | -245.8981 | 18479.88 | Close | 98.46371 |  | 0.0005 | 33.3 | 0 | 0
5126 | 2 | 6 |  | CC DChg | 19:29:00 | 42:39:37 | -155.506 | 2.8689 | 3.0298 | 3029.77 | 0 | 0 | 3.0298 | 3029.77 | 11.262 | 11261.96 | 0 | 0 | 11.262 | 11261.96 | 2024-07-03 05:25:20 | -0.4461 | -245.8981 | -245.8981 | 18446.98 | Close | 98.50584 |  | 0.0003 | 33.3 | 0 | 0
5127 | 2 | 6 |  | CC DChg | 19:29:30 | 42:40:07 | -155.506 | 2.8633 | 3.0311 | 3031.07 | 0 | 0 | 3.0311 | 3031.07 | 11.2657 | 11265.69 | 0 | 0 | 11.2657 | 11265.69 | 2024-07-03 05:25:50 | -0.4453 | -232.2684 | -232.2684 | 18412.08 | Close | 98.54799 |  | 0.0002 | 33.3 | 0 | 0
5128 | 2 | 6 |  | CC DChg | 19:30:00 | 42:40:37 | -155.506 | 2.8575 | 3.0324 | 3032.37 | 0 | 0 | 3.0324 | 3032.37 | 11.2694 | 11269.39 | 0 | 0 | 11.2694 | 11269.39 | 2024-07-03 05:26:20 | -0.4444 | -220.0141 | -220.0141 | 18374.21 | Close | 98.59012 |  | 0.0002 | 33.3 | 0 | 0
5129 | 2 | 6 |  | CC DChg | 19:30:30 | 42:41:07 | -155.506 | 2.8516 | 3.0337 | 3033.66 | 0 | 0 | 3.0337 | 3033.66 | 11.2731 | 11273.08 | 0 | 0 | 11.2731 | 11273.08 | 2024-07-03 05:26:50 | -0.4434 | -220.0141 | -220.0141 | 18336.33 | Close | 98.63225 |  | 0.0002 | 33.3 | 0 | 0
5130 | 2 | 6 |  | CC DChg | 19:31:00 | 42:41:37 | -155.506 | 2.8454 | 3.035 | 3034.96 | 0 | 0 | 3.035 | 3034.96 | 11.2768 | 11276.78 | 0 | 0 | 11.2768 | 11276.78 | 2024-07-03 05:27:20 | -0.4425 | -208.9557 | -208.9557 | 18296.45 | Close | 98.67438 |  | 0.0002 | 33.3 | 0 | 0
5131 | 2 | 6 |  | CC DChg | 19:31:30 | 42:42:07 | -155.506 | 2.8389 | 3.0363 | 3036.25 | 0 | 0 | 3.0363 | 3036.25 | 11.2805 | 11280.46 | 0 | 0 | 11.2805 | 11280.46 | 2024-07-03 05:27:50 | -0.4415 | -199.0604 | -199.0604 | 18254.59 | Close | 98.71651 |  | 0.0002 | 33.3 | 0 | 0
5132 | 2 | 6 |  | CC DChg | 19:32:00 | 42:42:37 | -155.506 | 2.832 | 3.0375 | 3037.55 | 0 | 0 | 3.0375 | 3037.55 | 11.2841 | 11284.13 | 0 | 0 | 11.2841 | 11284.13 | 2024-07-03 05:28:20 | -0.4404 | -189.9843 | -189.9843 | 18209.74 | Close | 98.75864 |  | 0.0003 | 33.3 | 0 | 0
5133 | 2 | 6 |  | CC DChg | 19:32:30 | 42:43:07 | -155.506 | 2.8249 | 3.0388 | 3038.85 | 0 | 0 | 3.0388 | 3038.85 | 11.2878 | 11287.81 | 0 | 0 | 11.2878 | 11287.81 | 2024-07-03 05:28:50 | -0.4393 | -181.7299 | -181.7299 | 18164.88 | Close | 98.80077 |  | 0.0002 | 33.3 | 0 | 0
5134 | 2 | 6 |  | CC DChg | 19:33:00 | 42:43:37 | -155.506 | 2.8175 | 3.0401 | 3040.14 | 0 | 0 | 3.0401 | 3040.14 | 11.2915 | 11291.46 | 0 | 0 | 11.2915 | 11291.46 | 2024-07-03 05:29:20 | -0.4381 | -174.1544 | -174.1544 | 18117.03 | Close | 98.84291 |  | 0.0002 | 33.3 | 0 | 0
5135 | 2 | 6 |  | CC DChg | 19:33:30 | 42:44:07 | -155.506 | 2.81 | 3.0414 | 3041.44 | 0 | 0 | 3.0414 | 3041.44 | 11.2951 | 11295.1 | 0 | 0 | 11.2951 | 11295.1 | 2024-07-03 05:29:50 | -0.437 | -174.1778 | -174.1778 | 18069.18 | Close | 98.88504 |  | 0.0002 | 33.3 | 0 | 0
5136 | 2 | 6 |  | CC DChg | 19:34:00 | 42:44:37 | -155.506 | 2.8023 | 3.0427 | 3042.73 | 0 | 0 | 3.0427 | 3042.73 | 11.2987 | 11298.74 | 0 | 0 | 11.2987 | 11298.74 | 2024-07-03 05:30:20 | -0.4358 | -167.2273 | -167.2273 | 18020.33 | Close | 98.92717 |  | 0 | 33.3 | 0 | 0
5137 | 2 | 6 |  | CC DChg | 19:34:30 | 42:45:07 | -155.506 | 2.7942 | 3.044 | 3044.03 | 0 | 0 | 3.044 | 3044.03 | 11.3024 | 11302.37 | 0 | 0 | 11.3024 | 11302.37 | 2024-07-03 05:30:50 | -0.4345 | -160.7596 | -160.7596 | 17967.51 | Close | 98.96931 |  | 0.0002 | 33.3 | 0 | 0
5138 | 2 | 6 |  | CC DChg | 19:35:00 | 42:45:37 | -155.506 | 2.7858 | 3.0453 | 3045.32 | 0 | 0 | 3.0453 | 3045.32 | 11.306 | 11305.98 | 0 | 0 | 11.306 | 11305.98 | 2024-07-03 05:31:20 | -0.4332 | -154.8062 | -154.8062 | 17913.68 | Close | 99.01144 |  | 0.0002 | 33.3 | 0 | 0
5139 | 2 | 6 |  | CC DChg | 19:35:30 | 42:46:07 | -155.506 | 2.7775 | 3.0466 | 3046.62 | 0 | 0 | 3.0466 | 3046.62 | 11.3096 | 11309.59 | 0 | 0 | 11.3096 | 11309.59 | 2024-07-03 05:31:50 | -0.4319 | -154.8069 | -154.8069 | 17859.85 | Close | 99.05357 |  | 0.0002 | 33.3 | 0 | 0
5140 | 2 | 6 |  | CC DChg | 19:36:00 | 42:46:37 | -155.506 | 2.7688 | 3.0479 | 3047.92 | 0 | 0 | 3.0479 | 3047.92 | 11.3132 | 11313.18 | 0 | 0 | 11.3132 | 11313.18 | 2024-07-03 05:32:20 | -0.4306 | -149.2781 | -149.2781 | 17804.03 | Close | 99.0957 |  | 0.0002 | 33.3 | 0 | 0
5141 | 2 | 6 |  | CC DChg | 19:36:30 | 42:47:07 | -155.506 | 2.7598 | 3.0492 | 3049.21 | 0 | 0 | 3.0492 | 3049.21 | 11.3168 | 11316.75 | 0 | 0 | 11.3168 | 11316.75 | 2024-07-03 05:32:50 | -0.4292 | -144.1472 | -144.1472 | 17746.22 | Close | 99.13783 |  | 0.0002 | 33.3 | 0 | 0
5142 | 2 | 6 |  | CC DChg | 19:37:00 | 42:47:37 | -155.506 | 2.7505 | 3.0505 | 3050.51 | 0 | 0 | 3.0505 | 3050.51 | 11.3203 | 11320.34 | 0 | 0 | 11.3203 | 11320.34 | 2024-07-03 05:33:20 | -0.4277 | -139.3411 | -139.3411 | 17685.42 | Close | 99.17997 |  | 0.0003 | 33.3 | 0 | 0
5143 | 2 | 6 |  | CC DChg | 19:37:30 | 42:48:07 | -155.506 | 2.7406 | 3.0518 | 3051.8 | 0 | 0 | 3.0518 | 3051.8 | 11.3239 | 11323.89 | 0 | 0 | 11.3239 | 11323.89 | 2024-07-03 05:33:50 | -0.4262 | -130.6202 | -130.6202 | 17622.61 | Close | 99.2221 |  | 0.0002 | 33.3 | 0 | 0
5144 | 2 | 6 |  | CC DChg | 19:38:00 | 42:48:37 | -155.506 | 2.731 | 3.0531 | 3053.1 | 0 | 0 | 3.0531 | 3053.1 | 11.3274 | 11327.43 | 0 | 0 | 11.3274 | 11327.43 | 2024-07-03 05:34:20 | -0.4247 | -134.8473 | -134.8473 | 17560.81 | Close | 99.26423 |  | 0.0002 | 33.3 | 0 | 0
5145 | 2 | 6 |  | CC DChg | 19:38:30 | 42:49:07 | -155.506 | 2.7207 | 3.0544 | 3054.4 | 0 | 0 | 3.0544 | 3054.4 | 11.331 | 11330.97 | 0 | 0 | 11.331 | 11330.97 | 2024-07-03 05:34:50 | -0.4231 | -126.6478 | -126.6478 | 17494.03 | Close | 99.30636 |  | 0.0003 | 33.3 | 0 | 0
5146 | 2 | 6 |  | CC DChg | 19:39:00 | 42:49:37 | -155.506 | 2.7099 | 3.0557 | 3055.69 | 0 | 0 | 3.0557 | 3055.69 | 11.3345 | 11334.48 | 0 | 0 | 11.3345 | 11334.48 | 2024-07-03 05:35:20 | -0.4214 | -119.4252 | -119.4252 | 17425.24 | Close | 99.34849 |  | 0.0002 | 33.3 | 0 | 0
5147 | 2 | 6 |  | CC DChg | 19:39:30 | 42:50:07 | -155.506 | 2.6993 | 3.057 | 3056.99 | 0 | 0 | 3.057 | 3056.99 | 11.338 | 11337.98 | 0 | 0 | 11.338 | 11337.98 | 2024-07-03 05:35:50 | -0.4198 | -122.949 | -122.949 | 17357.46 | Close | 99.39063 |  | 0.0002 | 33.3 | 0 | 0
5148 | 2 | 6 |  | CC DChg | 19:40:00 | 42:50:37 | -155.506 | 2.6882 | 3.0583 | 3058.28 | 0 | 0 | 3.0583 | 3058.28 | 11.3415 | 11341.49 | 0 | 0 | 11.3415 | 11341.49 | 2024-07-03 05:36:20 | -0.418 | -116.0948 | -116.0948 | 17285.69 | Close | 99.43275 |  | 0.0002 | 33.3 | 0 | 0
5149 | 2 | 6 |  | CC DChg | 19:40:30 | 42:51:07 | -155.506 | 2.6764 | 3.0596 | 3059.58 | 0 | 0 | 3.0596 | 3059.58 | 11.345 | 11344.95 | 0 | 0 | 11.345 | 11344.95 | 2024-07-03 05:36:50 | -0.4162 | -109.9977 | -109.9977 | 17210.92 | Close | 99.47489 |  | 0 | 33.3 | 0 | 0
5150 | 2 | 6 |  | CC DChg | 19:41:00 | 42:51:37 | -155.506 | 2.6646 | 3.0609 | 3060.87 | 0 | 0 | 3.0609 | 3060.87 | 11.3484 | 11348.41 | 0 | 0 | 11.3484 | 11348.41 | 2024-07-03 05:37:20 | -0.4144 | -110.007 | -110.007 | 17135.17 | Close | 99.51702 |  | 0 | 33.3 | 0 | 0
5151 | 2 | 6 |  | CC DChg | 19:41:30 | 42:52:07 | -155.506 | 2.6522 | 3.0622 | 3062.17 | 0 | 0 | 3.0622 | 3062.17 | 11.3519 | 11351.87 | 0 | 0 | 11.3519 | 11351.87 | 2024-07-03 05:37:50 | -0.4124 | -104.4863 | -104.4863 | 17054.43 | Close | 99.55915 |  | 0.0002 | 33.3 | 0 | 0
5152 | 2 | 6 |  | CC DChg | 19:42:00 | 42:52:37 | -155.506 | 2.6395 | 3.0635 | 3063.47 | 0 | 0 | 3.0635 | 3063.47 | 11.3553 | 11355.29 | 0 | 0 | 11.3553 | 11355.29 | 2024-07-03 05:38:20 | -0.4105 | -101.9497 | -101.9497 | 16972.69 | Close | 99.60128 |  | 0.0002 | 33.3 | 0 | 0
5153 | 2 | 6 |  | CC DChg | 19:42:30 | 42:53:07 | -155.506 | 2.6268 | 3.0648 | 3064.76 | 0 | 0 | 3.0648 | 3064.76 | 11.3587 | 11358.69 | 0 | 0 | 11.3587 | 11358.69 | 2024-07-03 05:38:50 | -0.4085 | -101.9497 | -101.9497 | 16890.95 | Close | 99.64341 |  | 0.0002 | 33.3 | 0 | 0
5154 | 2 | 6 |  | CC DChg | 19:43:00 | 42:53:37 | -155.506 | 2.6132 | 3.0661 | 3066.06 | 0 | 0 | 3.0661 | 3066.06 | 11.3621 | 11362.1 | 0 | 0 | 11.3621 | 11362.1 | 2024-07-03 05:39:20 | -0.4064 | -95.0289 | -95.0289 | 16803.23 | Close | 99.68556 |  | 0.0002 | 33.3 | 0 | 0
5155 | 2 | 6 |  | CC DChg | 19:43:30 | 42:54:07 | -155.506 | 2.5995 | 3.0674 | 3067.35 | 0 | 0 | 3.0674 | 3067.35 | 11.3655 | 11365.47 | 0 | 0 | 11.3655 | 11365.47 | 2024-07-03 05:39:50 | -0.4042 | -94.9991 | -94.9991 | 16716.5 | Close | 99.72769 |  | 0 | 33.3 | 0 | 0
5156 | 2 | 6 |  | CC DChg | 19:44:00 | 42:54:37 | -155.506 | 2.5853 | 3.0687 | 3068.65 | 0 | 0 | 3.0687 | 3068.65 | 11.3688 | 11368.82 | 0 | 0 | 11.3688 | 11368.82 | 2024-07-03 05:40:20 | -0.402 | -90.869 | -90.869 | 16623.8 | Close | 99.76982 |  | 0.0002 | 33.3 | 0 | 0
5157 | 2 | 6 |  | CC DChg | 19:44:30 | 42:55:07 | -155.506 | 2.5707 | 3.0699 | 3069.95 | 0 | 0 | 3.0699 | 3069.95 | 11.3722 | 11372.18 | 0 | 0 | 11.3722 | 11372.18 | 2024-07-03 05:40:50 | -0.3998 | -88.9255 | -88.9255 | 16529.11 | Close | 99.81195 |  | 0.0003 | 33.3 | 0 | 0
5158 | 2 | 6 |  | CC DChg | 19:45:00 | 42:55:37 | -155.506 | 2.5558 | 3.0712 | 3071.24 | 0 | 0 | 3.0712 | 3071.24 | 11.3755 | 11375.5 | 0 | 0 | 11.3755 | 11375.5 | 2024-07-03 05:41:20 | -0.3974 | -87.0889 | -87.0889 | 16434.42 | Close | 99.85408 |  | 0.0002 | 33.4 | 0 | 0
5159 | 2 | 6 |  | CC DChg | 19:45:30 | 42:56:07 | -155.506 | 2.5403 | 3.0725 | 3072.54 | 0 | 0 | 3.0725 | 3072.54 | 11.3788 | 11378.79 | 0 | 0 | 11.3788 | 11378.79 | 2024-07-03 05:41:50 | -0.395 | -83.6 | -83.6 | 16334.73 | Close | 99.89622 |  | 0.0002 | 33.3 | 0 | 0
5160 | 2 | 6 |  | CC DChg | 19:46:00 | 42:56:37 | -155.506 | 2.5242 | 3.0738 | 3073.83 | 0 | 0 | 3.0738 | 3073.83 | 11.3821 | 11382.09 | 0 | 0 | 11.3821 | 11382.09 | 2024-07-03 05:42:20 | -0.3925 | -80.3928 | -80.3928 | 16232.06 | Close | 99.93835 |  | 0 | 33.4 | 0 | 0
5161 | 2 | 6 |  | CC DChg | 19:46:30 | 42:57:07 | -155.506 | 2.5081 | 3.0751 | 3075.13 | 0 | 0 | 3.0751 | 3075.13 | 11.3853 | 11385.34 | 0 | 0 | 11.3853 | 11385.34 | 2024-07-03 05:42:50 | -0.39 | -80.3848 | -80.3848 | 16127.4 | Close | 99.98049 |  | 0.0002 | 33.4 | 0 | 0
5162 | 2 | 6 | 1 | CC DChg | 19:46:43 | 42:57:21 | -155.506 | 2.5 | 3.0757 | 3075.73 | 0 | 0 | 3.0757 | 3075.73 | 11.3869 | 11386.85 | 0 | 0 | 11.3869 | 11386.85 | 2024-07-03 05:43:03 | -0.3888 | -74.4608 | -74.4608 | 16075.56 | Close | 100 |  | 0.0002 | 33.4 | 0 | 0
5163 | 2 | 7 | 0 | Rest | 00:00:00 | 42:57:21 | 0 | 2.5065 | 0 | 0 | 0 | 0 | 0 | 0 | 0 | 0 | 0 | 0 | 0 | 0 | 2024-07-03 05:43:04 | 0 | 0 | 0 | 0 | Close | 0 |  | 0.0002 | 33.4 | 0 | 0
5164 | 2 | 7 |  | Rest | 00:00:30 | 42:57:51 | 0 | 2.588 | 0 | 0 | 0 | 0 | 0 | 0 | 0 | 0 | 0 | 0 | 0 | 0 | 2024-07-03 05:43:34 | 0 | 0 | 0 | 0 | Close | 0 |  | 0.0002 | 33.4 | 0 | 0
5165 | 2 | 7 |  | Rest | 00:01:00 | 42:58:21 | 0 | 2.6132 | 0 | 0 | 0 | 0 | 0 | 0 | 0 | 0 | 0 | 0 | 0 | 0 | 2024-07-03 05:44:04 | 0 | 0 | 0 | 0 | Close | 0 |  | 0.0002 | 33.4 | 0 | 0
5166 | 2 | 7 |  | Rest | 00:01:30 | 42:58:51 | 0 | 2.6311 | 0 | 0 | 0 | 0 | 0 | 0 | 0 | 0 | 0 | 0 | 0 | 0 | 2024-07-03 05:44:34 | 0 | 0 | 0 | 0 | Close | 0 |  | 0.0002 | 33.4 | 0 | 0
5167 | 2 | 7 |  | Rest | 00:02:00 | 42:59:21 | 0 | 2.6457 | 0 | 0 | 0 | 0 | 0 | 0 | 0 | 0 | 0 | 0 | 0 | 0 | 2024-07-03 05:45:04 | 0 | 0 | 0 | 0 | Close | 0 |  | 0.0002 | 33.4 | 0 | 0
5168 | 2 | 7 |  | Rest | 00:02:30 | 42:59:51 | 0 | 2.6584 | 0 | 0 | 0 | 0 | 0 | 0 | 0 | 0 | 0 | 0 | 0 | 0 | 2024-07-03 05:45:34 | 0 | 0 | 0 | 0 | Close | 0 |  | 0 | 33.3 | 0 | 0
5169 | 2 | 7 |  | Rest | 00:03:00 | 43:00:21 | 0 | 2.669 | 0 | 0 | 0 | 0 | 0 | 0 | 0 | 0 | 0 | 0 | 0 | 0 | 2024-07-03 05:46:04 | 0 | 0 | 0 | 0 | Close | 0 |  | 0 | 33.3 | 0 | 0
5170 | 2 | 7 |  | Rest | 00:03:30 | 43:00:51 | 0 | 2.6786 | 0 | 0 | 0 | 0 | 0 | 0 | 0 | 0 | 0 | 0 | 0 | 0 | 2024-07-03 05:46:34 | 0 | 0 | 0 | 0 | Close | 0 |  | 0.0002 | 33.3 | 0 | 0
5171 | 2 | 7 |  | Rest | 00:04:00 | 43:01:21 | 0 | 2.6876 | 0 | 0 | 0 | 0 | 0 | 0 | 0 | 0 | 0 | 0 | 0 | 0 | 2024-07-03 05:47:04 | 0 | 0 | 0 | 0 | Close | 0 |  | 0.0002 | 33.3 | 0 | 0
5172 | 2 | 7 |  | Rest | 00:04:30 | 43:01:51 | 0 | 2.6956 | 0 | 0 | 0 | 0 | 0 | 0 | 0 | 0 | 0 | 0 | 0 | 0 | 2024-07-03 05:47:34 | 0 | 0 | 0 | 0 | Close | 0 |  | 0.0002 | 33.3 | 0 | 0
5173 | 2 | 7 | 1 | Rest | 00:05:00 | 43:02:21 | 0 | 2.7024 | 0 | 0 | 0 | 0 | 0 | 0 | 0 | 0 | 0 | 0 | 0 | 0 | 2024-07-03 05:48:04 | 0 | 0 | 0 | 0 | Close | 0 |  | 0.0002 | 33.3 | 0 | 0
5174 | 3 | 8 | 0 | CC Chg | 00:00:00 | 43:02:21 | 620.5357 | 2.7251 | 0 | 0 | 0 | 0 | 0 | 0 | 0 | 0 | 0 | 0 | 0 | 0 | 2024-07-03 05:48:04 | 1.691 | 0 | 0 | 4391.24 | Close | 0 |  | 0.0002 | 33.3 | 0 | 0
5175 | 3 | 8 |  | CC Chg | 00:00:30 | 43:02:51 | 620.9077 | 2.9036 | 0.0052 | 5.17 | 0.0052 | 5.17 | 0 | 0 | 0.0147 | 14.73 | 0.0147 | 14.73 | 0 | 0 | 2024-07-03 05:48:34 | 1.8029 | 28.9754 | 28.9754 | 4675.96 | Close | 0.1707821 |  | 0.0003 | 33.3 | 0 | 0
5176 | 3 | 8 |  | CC Chg | 00:01:00 | 43:03:21 | 620.9077 | 2.9616 | 0.0103 | 10.35 | 0.0103 | 10.35 | 0 | 0 | 0.0299 | 29.91 | 0.0299 | 29.91 | 0 | 0 | 2024-07-03 05:49:04 | 1.8389 | 89.2509 | 89.2509 | 4769.58 | Close | 0.3415656 |  | 0.0002 | 33.3 | 0 | 0
5177 | 3 | 8 |  | CC Chg | 00:01:30 | 43:03:51 | 620.9077 | 3.005 | 0.0155 | 15.52 | 0.0155 | 15.52 | 0 | 0 | 0.0455 | 45.46 | 0.0455 | 45.46 | 0 | 0 | 2024-07-03 05:49:34 | 1.8658 | 119.2164 | 119.2164 | 4839.48 | Close | 0.5123491 |  | 0.0002 | 33.3 | 0 | 0
5178 | 3 | 8 |  | CC Chg | 00:02:00 | 43:04:21 | 620.9077 | 3.0413 | 0.0207 | 20.7 | 0.0207 | 20.7 | 0 | 0 | 0.0612 | 61.2 | 0.0612 | 61.2 | 0 | 0 | 2024-07-03 05:50:04 | 1.8884 | 142.6469 | 142.6469 | 4897.9 | Close | 0.6831326 |  | 0.0002 | 33.3 | 0 | 0
5179 | 3 | 8 |  | CC Chg | 00:02:30 | 43:04:51 | 620.9077 | 3.0723 | 0.0259 | 25.87 | 0.0259 | 25.87 | 0 | 0 | 0.0768 | 76.81 | 0.0768 | 76.81 | 0 | 0 | 2024-07-03 05:50:34 | 1.9076 | 166.8999 | 166.8999 | 4947.83 | Close | 0.8539161 |  | 0.0002 | 33.3 | 0 | 0
5180 | 3 | 8 |  | CC Chg | 00:03:00 | 43:05:21 | 620.9077 | 3.0993 | 0.031 | 31.05 | 0.031 | 31.05 | 0 | 0 | 0.0929 | 92.85 | 0.0929 | 92.85 | 0 | 0 | 2024-07-03 05:51:04 | 1.9244 | 191.8442 | 191.8442 | 4991.02 | Close | 1.0247 |  | 0.0003 | 33.2 | 0 | 0
5181 | 3 | 8 |  | CC Chg | 00:03:30 | 43:05:51 | 620.9077 | 3.1234 | 0.0362 | 36.22 | 0.0362 | 36.22 | 0 | 0 | 0.109 | 109.01 | 0.109 | 109.01 | 0 | 0 | 2024-07-03 05:51:34 | 1.9394 | 213.9703 | 213.9703 | 5030.21 | Close | 1.195483 |  | 0.0002 | 33.2 | 0 | 0
5182 | 3 | 8 |  | CC Chg | 00:04:00 | 43:06:21 | 620.9077 | 3.1455 | 0.0414 | 41.39 | 0.0414 | 41.39 | 0 | 0 | 0.1251 | 125.1 | 0.1251 | 125.1 | 0 | 0 | 2024-07-03 05:52:04 | 1.953 | 235.0748 | 235.0748 | 5065.66 | Close | 1.366267 |  | 0.0002 | 33.3 | 0 | 0
5183 | 3 | 8 |  | CC Chg | 00:04:30 | 43:06:51 | 620.9077 | 3.1653 | 0.0466 | 46.57 | 0.0466 | 46.57 | 0 | 0 | 0.1415 | 141.48 | 0.1415 | 141.48 | 0 | 0 | 2024-07-03 05:52:34 | 1.9654 | 260.7716 | 260.7716 | 5097.62 | Close | 1.53705 |  | 0.0002 | 33.2 | 0 | 0
5184 | 3 | 8 |  | CC Chg | 00:05:00 | 43:07:21 | 620.9077 | 3.1839 | 0.0517 | 51.74 | 0.0517 | 51.74 | 0 | 0 | 0.158 | 157.96 | 0.158 | 157.96 | 0 | 0 | 2024-07-03 05:53:04 | 1.9769 | 278.1695 | 278.1695 | 5127.82 | Close | 1.707834 |  | 0 | 33.2 | 0 | 0
5185 | 3 | 8 |  | CC Chg | 00:05:30 | 43:07:51 | 620.9077 | 3.201 | 0.0569 | 56.92 | 0.0569 | 56.92 | 0 | 0 | 0.1744 | 174.38 | 0.1744 | 174.38 | 0 | 0 | 2024-07-03 05:53:34 | 1.9875 | 303.4563 | 303.4563 | 5155.04 | Close | 1.878617 |  | 0.0002 | 33.2 | 0 | 0
5186 | 3 | 8 |  | CC Chg | 00:06:00 | 43:08:21 | 620.9077 | 3.2168 | 0.0621 | 62.09 | 0.0621 | 62.09 | 0 | 0 | 0.191 | 191.02 | 0.191 | 191.02 | 0 | 0 | 2024-07-03 05:54:04 | 1.9973 | 327.2551 | 327.2551 | 5180.5 | Close | 2.049401 |  | 0.0002 | 33.2 | 0 | 0
5187 | 3 | 8 |  | CC Chg | 00:06:30 | 43:08:51 | 620.9077 | 3.2316 | 0.0673 | 67.26 | 0.0673 | 67.26 | 0 | 0 | 0.2077 | 207.74 | 0.2077 | 207.74 | 0 | 0 | 2024-07-03 05:54:34 | 2.0066 | 347.7072 | 347.7072 | 5204.22 | Close | 2.220184 |  | 0.0003 | 33.2 | 0 | 0
5188 | 3 | 8 |  | CC Chg | 00:07:00 | 43:09:21 | 620.9077 | 3.2456 | 0.0724 | 72.44 | 0.0724 | 72.44 | 0 | 0 | 0.2244 | 224.42 | 0.2244 | 224.42 | 0 | 0 | 2024-07-03 05:55:04 | 2.0152 | 370.8859 | 370.8859 | 5226.94 | Close | 2.390968 |  | 0.0002 | 33.2 | 0 | 0
5189 | 3 | 8 |  | CC Chg | 00:07:30 | 43:09:51 | 620.9077 | 3.2586 | 0.0776 | 77.61 | 0.0776 | 77.61 | 0 | 0 | 0.2413 | 241.28 | 0.2413 | 241.28 | 0 | 0 | 2024-07-03 05:55:34 | 2.0233 | 397.3759 | 397.3759 | 5247.66 | Close | 2.561751 |  | 0.0003 | 33.2 | 0 | 0
5190 | 3 | 8 |  | CC Chg | 00:08:00 | 43:10:21 | 620.9077 | 3.271 | 0.0828 | 82.79 | 0.0828 | 82.79 | 0 | 0 | 0.2582 | 258.21 | 0.2582 | 258.21 | 0 | 0 | 2024-07-03 05:56:04 | 2.031 | 417.243 | 417.243 | 5267.88 | Close | 2.732535 |  | 0.0002 | 33.2 | 0 | 0
5191 | 3 | 8 |  | CC Chg | 00:08:30 | 43:10:51 | 620.9077 | 3.2825 | 0.088 | 87.96 | 0.088 | 87.96 | 0 | 0 | 0.2751 | 275.1 | 0.2751 | 275.1 | 0 | 0 | 2024-07-03 05:56:34 | 2.0381 | 451.1105 | 451.1105 | 5286.35 | Close | 2.903318 |  | 0.0002 | 33.2 | 0 | 0
5192 | 3 | 8 |  | CC Chg | 00:09:00 | 43:11:21 | 620.9077 | 3.2937 | 0.0931 | 93.14 | 0.0931 | 93.14 | 0 | 0 | 0.2921 | 292.14 | 0.2921 | 292.14 | 0 | 0 | 2024-07-03 05:57:04 | 2.0451 | 463.5992 | 463.5992 | 5304.08 | Close | 3.074102 |  | 0.0003 | 33.2 | 0 | 0
5193 | 3 | 8 |  | CC Chg | 00:09:30 | 43:11:51 | 620.9077 | 3.3039 | 0.0983 | 98.31 | 0.0983 | 98.31 | 0 | 0 | 0.3092 | 309.24 | 0.3092 | 309.24 | 0 | 0 | 2024-07-03 05:57:34 | 2.0514 | 505.7899 | 505.7899 | 5321.05 | Close | 3.244885 |  | 0 | 33.2 | 0 | 0
5194 | 3 | 8 |  | CC Chg | 00:10:00 | 43:12:21 | 620.9077 | 3.3135 | 0.1035 | 103.48 | 0.1035 | 103.48 | 0 | 0 | 0.3263 | 326.3 | 0.3263 | 326.3 | 0 | 0 | 2024-07-03 05:58:04 | 2.0574 | 538.3653 | 538.3653 | 5336.28 | Close | 3.415669 |  | 0.0002 | 33.2 | 0 | 0
5195 | 3 | 8 |  | CC Chg | 00:10:30 | 43:12:51 | 620.9077 | 3.3228 | 0.1087 | 108.66 | 0.1087 | 108.66 | 0 | 0 | 0.3435 | 343.49 | 0.3435 | 343.49 | 0 | 0 | 2024-07-03 05:58:34 | 2.0631 | 556.3091 | 556.3091 | 5351.26 | Close | 3.586452 |  | 0.0002 | 33.2 | 0 | 0
5196 | 3 | 8 |  | CC Chg | 00:11:00 | 43:13:21 | 620.9077 | 3.3315 | 0.1138 | 113.83 | 0.1138 | 113.83 | 0 | 0 | 0.3607 | 360.73 | 0.3607 | 360.73 | 0 | 0 | 2024-07-03 05:59:04 | 2.0685 | 596.1096 | 596.1096 | 5365.24 | Close | 3.757236 |  | 0.0002 | 33.2 | 0 | 0
5197 | 3 | 8 |  | CC Chg | 00:11:30 | 43:13:51 | 620.9077 | 3.3395 | 0.119 | 119.01 | 0.119 | 119.01 | 0 | 0 | 0.3779 | 377.94 | 0.3779 | 377.94 | 0 | 0 | 2024-07-03 05:59:34 | 2.0735 | 641.8843 | 641.8843 | 5378.22 | Close | 3.928019 |  | 0.0002 | 33.2 | 0 | 0
5198 | 3 | 8 |  | CC Chg | 00:12:00 | 43:14:21 | 620.9077 | 3.3473 | 0.1242 | 124.18 | 0.1242 | 124.18 | 0 | 0 | 0.3953 | 395.26 | 0.3953 | 395.26 | 0 | 0 | 2024-07-03 06:00:04 | 2.0784 | 667.6427 | 667.6427 | 5390.7 | Close | 4.098803 |  | 0.0002 | 33.2 | 0 | 0
5199 | 3 | 8 |  | CC Chg | 00:12:30 | 43:14:51 | 620.9077 | 3.3541 | 0.1294 | 129.36 | 0.1294 | 129.36 | 0 | 0 | 0.4126 | 412.62 | 0.4126 | 412.62 | 0 | 0 | 2024-07-03 06:00:34 | 2.0826 | 758.5737 | 758.5737 | 5401.69 | Close | 4.269586 |  | 0.0002 | 33.2 | 0 | 0
5200 | 3 | 8 |  | CC Chg | 00:13:00 | 43:15:21 | 620.9077 | 3.3606 | 0.1345 | 134.53 | 0.1345 | 134.53 | 0 | 0 | 0.43 | 429.95 | 0.43 | 429.95 | 0 | 0 | 2024-07-03 06:01:04 | 2.0866 | 794.8125 | 794.8125 | 5411.93 | Close | 4.44037 |  | 0.0003 | 33.2 | 0 | 0
5201 | 3 | 8 |  | CC Chg | 00:13:30 | 43:15:51 | 620.9077 | 3.3668 | 0.1397 | 139.7 | 0.1397 | 139.7 | 0 | 0 | 0.4474 | 447.37 | 0.4474 | 447.37 | 0 | 0 | 2024-07-03 06:01:34 | 2.0905 | 834.4188 | 834.4188 | 5421.91 | Close | 4.611153 |  | 0.0003 | 33.2 | 0 | 0
5202 | 3 | 8 |  | CC Chg | 00:14:00 | 43:16:21 | 620.9077 | 3.3727 | 0.1449 | 144.88 | 0.1449 | 144.88 | 0 | 0 | 0.4648 | 464.82 | 0.4648 | 464.82 | 0 | 0 | 2024-07-03 06:02:04 | 2.0941 | 878.4772 | 878.4772 | 5431.65 | Close | 4.781937 |  | 0.0002 | 33.2 | 0 | 0
5203 | 3 | 8 |  | CC Chg | 00:14:30 | 43:16:51 | 620.9077 | 3.3777 | 0.1501 | 150.05 | 0.1501 | 150.05 | 0 | 0 | 0.4823 | 482.26 | 0.4823 | 482.26 | 0 | 0 | 2024-07-03 06:02:34 | 2.0972 | 1043.1913 | 1043.1913 | 5439.64 | Close | 4.95272 |  | 0.0002 | 33.2 | 0 | 0
5204 | 3 | 8 |  | CC Chg | 00:15:00 | 43:17:21 | 620.9077 | 3.3826 | 0.1552 | 155.23 | 0.1552 | 155.23 | 0 | 0 | 0.4998 | 499.76 | 0.4998 | 499.76 | 0 | 0 | 2024-07-03 06:03:04 | 2.1003 | 1042.9814 | 1042.9814 | 5447.63 | Close | 5.123504 |  | 0.0002 | 33.3 | 0 | 0
5205 | 3 | 8 |  | CC Chg | 00:15:30 | 43:17:51 | 620.9077 | 3.3876 | 0.1604 | 160.4 | 0.1604 | 160.4 | 0 | 0 | 0.5173 | 517.29 | 0.5173 | 517.29 | 0 | 0 | 2024-07-03 06:03:34 | 2.1034 | 1043.1917 | 1043.1917 | 5455.61 | Close | 5.294287 |  | 0.0002 | 33.3 | 0 | 0
5206 | 3 | 8 |  | CC Chg | 00:16:00 | 43:18:21 | 620.9077 | 3.3916 | 0.1656 | 165.58 | 0.1656 | 165.58 | 0 | 0 | 0.5348 | 534.8 | 0.5348 | 534.8 | 0 | 0 | 2024-07-03 06:04:04 | 2.1059 | 1283.9321 | 1283.9321 | 5462.11 | Close | 5.465071 |  | 0.0002 | 33.3 | 0 | 0
5207 | 3 | 8 |  | CC Chg | 00:16:30 | 43:18:51 | 620.9077 | 3.396 | 0.1707 | 170.75 | 0.1707 | 170.75 | 0 | 0 | 0.5524 | 552.37 | 0.5524 | 552.37 | 0 | 0 | 2024-07-03 06:04:34 | 2.1086 | 1192.2191 | 1192.2191 | 5469.1 | Close | 5.635855 |  | 0.0002 | 33.3 | 0 | 0
5208 | 3 | 8 |  | CC Chg | 00:17:00 | 43:19:21 | 620.9077 | 3.3997 | 0.1759 | 175.92 | 0.1759 | 175.92 | 0 | 0 | 0.57 | 569.96 | 0.57 | 569.96 | 0 | 0 | 2024-07-03 06:05:04 | 2.1109 | 1390.9223 | 1390.9223 | 5475.09 | Close | 5.806638 |  | 0.0002 | 33.3 | 0 | 0
5209 | 3 | 8 |  | CC Chg | 00:17:30 | 43:19:51 | 620.9077 | 3.4034 | 0.1811 | 181.1 | 0.1811 | 181.1 | 0 | 0 | 0.5875 | 587.54 | 0.5875 | 587.54 | 0 | 0 | 2024-07-03 06:05:34 | 2.1132 | 1390.5433 | 1390.5433 | 5481.08 | Close | 5.977421 |  | 0.0002 | 33.3 | 0 | 0
5210 | 3 | 8 |  | CC Chg | 00:18:00 | 43:20:21 | 620.9077 | 3.4068 | 0.1863 | 186.27 | 0.1863 | 186.27 | 0 | 0 | 0.6052 | 605.17 | 0.6052 | 605.17 | 0 | 0 | 2024-07-03 06:06:04 | 2.1153 | 1517.3698 | 1517.3698 | 5486.82 | Close | 6.148204 |  | 0 | 33.3 | 0 | 0
5211 | 3 | 8 |  | CC Chg | 00:18:30 | 43:20:51 | 620.9077 | 3.4102 | 0.1914 | 191.45 | 0.1914 | 191.45 | 0 | 0 | 0.6228 | 622.81 | 0.6228 | 622.81 | 0 | 0 | 2024-07-03 06:06:34 | 2.1174 | 1517.3698 | 1517.3698 | 5492.31 | Close | 6.318988 |  | 0 | 33.3 | 0 | 0
5212 | 3 | 8 |  | CC Chg | 00:19:00 | 43:21:21 | 620.9077 | 3.4136 | 0.1966 | 196.62 | 0.1966 | 196.62 | 0 | 0 | 0.6405 | 640.45 | 0.6405 | 640.45 | 0 | 0 | 2024-07-03 06:07:04 | 2.1195 | 1516.9244 | 1516.9244 | 5497.56 | Close | 6.489771 |  | 0.0002 | 33.3 | 0 | 0
5213 | 3 | 8 |  | CC Chg | 00:19:30 | 43:21:51 | 620.9077 | 3.4167 | 0.2018 | 201.79 | 0.2018 | 201.79 | 0 | 0 | 0.6581 | 658.13 | 0.6581 | 658.13 | 0 | 0 | 2024-07-03 06:07:34 | 2.1215 | 1669.1068 | 1669.1068 | 5502.55 | Close | 6.660555 |  | 0.0002 | 33.3 | 0 | 0
5214 | 3 | 8 |  | CC Chg | 00:20:00 | 43:22:21 | 620.9077 | 3.4201 | 0.207 | 206.97 | 0.207 | 206.97 | 0 | 0 | 0.6758 | 675.83 | 0.6758 | 675.83 | 0 | 0 | 2024-07-03 06:08:04 | 2.1236 | 1517.3698 | 1517.3698 | 5508.29 | Close | 6.831338 |  | 0 | 33.3 | 0 | 0
5215 | 3 | 8 |  | CC Chg | 00:20:30 | 43:22:51 | 620.9077 | 3.4232 | 0.2121 | 212.14 | 0.2121 | 212.14 | 0 | 0 | 0.6935 | 693.52 | 0.6935 | 693.52 | 0 | 0 | 2024-07-03 06:08:34 | 2.1255 | 1669.1117 | 1669.1117 | 5513.03 | Close | 7.002122 |  | 0.0002 | 33.3 | 0 | 0
5216 | 3 | 8 |  | CC Chg | 00:21:00 | 43:23:21 | 620.9077 | 3.4263 | 0.2173 | 217.32 | 0.2173 | 217.32 | 0 | 0 | 0.7112 | 711.25 | 0.7112 | 711.25 | 0 | 0 | 2024-07-03 06:09:04 | 2.1274 | 1669.1068 | 1669.1068 | 5518.03 | Close | 7.172906 |  | 0.0002 | 33.3 | 0 | 0
5217 | 3 | 8 |  | CC Chg | 00:21:30 | 43:23:51 | 620.9077 | 3.4291 | 0.2225 | 222.49 | 0.2225 | 222.49 | 0 | 0 | 0.729 | 728.99 | 0.729 | 728.99 | 0 | 0 | 2024-07-03 06:09:34 | 2.1292 | 1854.5631 | 1854.5631 | 5522.52 | Close | 7.343689 |  | 0.0002 | 33.3 | 0 | 0
5218 | 3 | 8 |  | CC Chg | 00:22:00 | 43:24:21 | 620.9077 | 3.4319 | 0.2277 | 227.67 | 0.2277 | 227.67 | 0 | 0 | 0.7467 | 746.72 | 0.7467 | 746.72 | 0 | 0 | 2024-07-03 06:10:04 | 2.1309 | 1853.8917 | 1853.8917 | 5526.77 | Close | 7.514472 |  | 0.0003 | 33.3 | 0 | 0
5219 | 3 | 8 |  | CC Chg | 00:22:30 | 43:24:51 | 620.9077 | 3.435 | 0.2328 | 232.84 | 0.2328 | 232.84 | 0 | 0 | 0.7645 | 764.5 | 0.7645 | 764.5 | 0 | 0 | 2024-07-03 06:10:34 | 2.1328 | 1669.1068 | 1669.1068 | 5532.01 | Close | 7.685256 |  | 0.0002 | 33.3 | 0 | 0
5220 | 3 | 8 |  | CC Chg | 00:23:00 | 43:25:21 | 620.9077 | 3.4372 | 0.238 | 238.01 | 0.238 | 238.01 | 0 | 0 | 0.7823 | 782.28 | 0.7823 | 782.28 | 0 | 0 | 2024-07-03 06:11:04 | 2.1342 | 2384.4382 | 2384.4382 | 5535.5 | Close | 7.856039 |  | 0.0002 | 33.3 | 0 | 0
5221 | 3 | 8 |  | CC Chg | 00:23:30 | 43:25:51 | 620.9077 | 3.4397 | 0.2432 | 243.19 | 0.2432 | 243.19 | 0 | 0 | 0.8001 | 800.06 | 0.8001 | 800.06 | 0 | 0 | 2024-07-03 06:11:34 | 2.1357 | 2086.3897 | 2086.3897 | 5539.5 | Close | 8.026823 |  | 0.0002 | 33.3 | 0 | 0
5222 | 3 | 8 |  | CC Chg | 00:24:00 | 43:26:21 | 620.9077 | 3.4418 | 0.2484 | 248.36 | 0.2484 | 248.36 | 0 | 0 | 0.8179 | 817.87 | 0.8179 | 817.87 | 0 | 0 | 2024-07-03 06:12:04 | 2.1371 | 2384.4382 | 2384.4382 | 5542.99 | Close | 8.197607 |  | 0.0002 | 33.3 | 0 | 0
5223 | 3 | 8 |  | CC Chg | 00:24:30 | 43:26:51 | 620.9077 | 3.4437 | 0.2535 | 253.54 | 0.2535 | 253.54 | 0 | 0 | 0.8357 | 835.69 | 0.8357 | 835.69 | 0 | 0 | 2024-07-03 06:12:34 | 2.1382 | 2781.8446 | 2781.8446 | 5545.99 | Close | 8.36839 |  | 0.0002 | 33.3 | 0 | 0
5224 | 3 | 8 |  | CC Chg | 00:25:00 | 43:27:21 | 620.9077 | 3.4456 | 0.2587 | 258.71 | 0.2587 | 258.71 | 0 | 0 | 0.8535 | 853.5 | 0.8535 | 853.5 | 0 | 0 | 2024-07-03 06:13:04 | 2.1394 | 2780.3488 | 2780.3488 | 5548.98 | Close | 8.539174 |  | 0.0002 | 33.3 | 0 | 0
5225 | 3 | 8 |  | CC Chg | 00:25:30 | 43:27:51 | 620.9077 | 3.4471 | 0.2639 | 263.89 | 0.2639 | 263.89 | 0 | 0 | 0.8713 | 871.34 | 0.8713 | 871.34 | 0 | 0 | 2024-07-03 06:13:34 | 2.1403 | 3338.2135 | 3338.2135 | 5551.73 | Close | 8.709957 |  | 0 | 33.3 | 0 | 0
5226 | 3 | 8 |  | CC Chg | 00:26:00 | 43:28:21 | 620.9077 | 3.4487 | 0.2691 | 269.06 | 0.2691 | 269.06 | 0 | 0 | 0.8892 | 889.18 | 0.8892 | 889.18 | 0 | 0 | 2024-07-03 06:14:04 | 2.1413 | 3338.2135 | 3338.2135 | 5553.98 | Close | 8.880741 |  | 0.0002 | 33.3 | 0 | 0
5227 | 3 | 8 |  | CC Chg | 00:26:30 | 43:28:51 | 620.9077 | 3.4502 | 0.2742 | 274.23 | 0.2742 | 274.23 | 0 | 0 | 0.907 | 907.02 | 0.907 | 907.02 | 0 | 0 | 2024-07-03 06:14:34 | 2.1423 | 3338.2235 | 3338.2235 | 5556.23 | Close | 9.051525 |  | 0.0003 | 33.3 | 0 | 0
5228 | 3 | 8 |  | CC Chg | 00:27:00 | 43:29:21 | 620.9077 | 3.4518 | 0.2794 | 279.41 | 0.2794 | 279.41 | 0 | 0 | 0.9249 | 924.88 | 0.9249 | 924.88 | 0 | 0 | 2024-07-03 06:15:04 | 2.1432 | 3338.2135 | 3338.2135 | 5558.97 | Close | 9.222308 |  | 0.0002 | 33.3 | 0 | 0
5229 | 3 | 8 |  | CC Chg | 00:27:30 | 43:29:51 | 620.9077 | 3.453 | 0.2846 | 284.58 | 0.2846 | 284.58 | 0 | 0 | 0.9427 | 942.75 | 0.9427 | 942.75 | 0 | 0 | 2024-07-03 06:15:34 | 2.144 | 4172.7669 | 4172.7669 | 5560.97 | Close | 9.393092 |  | 0.0002 | 33.3 | 0 | 0
5230 | 3 | 8 |  | CC Chg | 00:28:00 | 43:30:21 | 620.9077 | 3.4542 | 0.2898 | 289.76 | 0.2898 | 289.76 | 0 | 0 | 0.9606 | 960.61 | 0.9606 | 960.61 | 0 | 0 | 2024-07-03 06:16:04 | 2.1448 | 4172.7654 | 4172.7654 | 5562.96 | Close | 9.563875 |  | 0.0002 | 33.3 | 0 | 0
5231 | 3 | 8 |  | CC Chg | 00:28:30 | 43:30:51 | 620.9077 | 3.4558 | 0.2949 | 294.93 | 0.2949 | 294.93 | 0 | 0 | 0.9785 | 978.49 | 0.9785 | 978.49 | 0 | 0 | 2024-07-03 06:16:34 | 2.1457 | 3338.2135 | 3338.2135 | 5565.46 | Close | 9.734659 |  | 0.0002 | 33.3 | 0 | 0
5232 | 3 | 8 |  | CC Chg | 00:29:00 | 43:31:21 | 620.9077 | 3.4573 | 0.3001 | 300.11 | 0.3001 | 300.11 | 0 | 0 | 0.9964 | 996.38 | 0.9964 | 996.38 | 0 | 0 | 2024-07-03 06:17:04 | 2.1467 | 3338.2135 | 3338.2135 | 5567.96 | Close | 9.905442 |  | 0.0002 | 33.3 | 0 | 0
5233 | 3 | 8 |  | CC Chg | 00:29:30 | 43:31:51 | 620.9077 | 3.4586 | 0.3053 | 305.28 | 0.3053 | 305.28 | 0 | 0 | 1.0143 | 1014.26 | 1.0143 | 1014.26 | 0 | 0 | 2024-07-03 06:17:34 | 2.1475 | 4169.389 | 4169.389 | 5570.2 | Close | 10.07622 |  | 0 | 33.3 | 0 | 0
5234 | 3 | 8 |  | CC Chg | 00:30:00 | 43:32:21 | 620.9077 | 3.4598 | 0.3105 | 310.45 | 0.3105 | 310.45 | 0 | 0 | 1.0322 | 1032.16 | 1.0322 | 1032.16 | 0 | 0 | 2024-07-03 06:18:04 | 2.1482 | 4176.1348 | 4176.1348 | 5571.95 | Close | 10.24701 |  | 0.0002 | 33.3 | 0 | 0
5235 | 3 | 8 |  | CC Chg | 00:30:30 | 43:32:51 | 620.9077 | 3.4611 | 0.3156 | 315.63 | 0.3156 | 315.63 | 0 | 0 | 1.0501 | 1050.07 | 1.0501 | 1050.07 | 0 | 0 | 2024-07-03 06:18:34 | 2.149 | 4172.7669 | 4172.7669 | 5573.95 | Close | 10.41779 |  | 0.0002 | 33.3 | 0 | 0
5236 | 3 | 8 |  | CC Chg | 00:31:00 | 43:33:21 | 620.9077 | 3.4623 | 0.3208 | 320.8 | 0.3208 | 320.8 | 0 | 0 | 1.068 | 1067.98 | 1.068 | 1067.98 | 0 | 0 | 2024-07-03 06:19:04 | 2.1498 | 4169.389 | 4169.389 | 5575.95 | Close | 10.58857 |  | 0.0002 | 33.3 | 0 | 0
5237 | 3 | 8 |  | CC Chg | 00:31:30 | 43:33:51 | 620.9077 | 3.4635 | 0.326 | 325.98 | 0.326 | 325.98 | 0 | 0 | 1.0859 | 1085.9 | 1.0859 | 1085.9 | 0 | 0 | 2024-07-03 06:19:34 | 2.1505 | 4172.7669 | 4172.7669 | 5577.94 | Close | 10.75936 |  | 0.0002 | 33.3 | 0 | 0
5238 | 3 | 8 |  | CC Chg | 00:32:00 | 43:34:21 | 620.9077 | 3.4654 | 0.3312 | 331.15 | 0.3312 | 331.15 | 0 | 0 | 1.1038 | 1103.83 | 1.1038 | 1103.83 | 0 | 0 | 2024-07-03 06:20:04 | 2.1517 | 2781.8446 | 2781.8446 | 5580.94 | Close | 10.93014 |  | 0.0002 | 33.3 | 0 | 0
5239 | 3 | 8 |  | CC Chg | 00:32:30 | 43:34:51 | 620.9077 | 3.4666 | 0.3363 | 336.33 | 0.3363 | 336.33 | 0 | 0 | 1.1218 | 1121.75 | 1.1218 | 1121.75 | 0 | 0 | 2024-07-03 06:20:34 | 2.1525 | 4172.8074 | 4172.8074 | 5582.94 | Close | 11.10093 |  | 0.0002 | 33.3 | 0 | 0
5240 | 3 | 8 |  | CC Chg | 00:33:00 | 43:35:21 | 620.9077 | 3.4679 | 0.3415 | 341.5 | 0.3415 | 341.5 | 0 | 0 | 1.1397 | 1139.7 | 1.1397 | 1139.7 | 0 | 0 | 2024-07-03 06:21:04 | 2.1532 | 4172.7669 | 4172.7669 | 5584.93 | Close | 11.27171 |  | 0.0002 | 33.3 | 0 | 0
5241 | 3 | 8 |  | CC Chg | 00:33:30 | 43:35:51 | 620.9077 | 3.4691 | 0.3467 | 346.67 | 0.3467 | 346.67 | 0 | 0 | 1.1576 | 1157.65 | 1.1576 | 1157.65 | 0 | 0 | 2024-07-03 06:21:34 | 2.154 | 4172.7669 | 4172.7669 | 5586.93 | Close | 11.44249 |  | 0.0002 | 33.3 | 0 | 0
5242 | 3 | 8 |  | CC Chg | 00:34:00 | 43:36:21 | 620.9077 | 3.4704 | 0.3518 | 351.85 | 0.3518 | 351.85 | 0 | 0 | 1.1756 | 1175.59 | 1.1756 | 1175.59 | 0 | 0 | 2024-07-03 06:22:04 | 2.1548 | 4172.7514 | 4172.7514 | 5588.93 | Close | 11.61328 |  | 0.0002 | 33.3 | 0 | 0
5243 | 3 | 8 |  | CC Chg | 00:34:30 | 43:36:51 | 620.9077 | 3.4716 | 0.357 | 357.02 | 0.357 | 357.02 | 0 | 0 | 1.1936 | 1193.56 | 1.1936 | 1193.56 | 0 | 0 | 2024-07-03 06:22:34 | 2.1555 | 4172.7669 | 4172.7669 | 5590.92 | Close | 11.78406 |  | 0.0002 | 33.3 | 0 | 0
5244 | 3 | 8 |  | CC Chg | 00:35:00 | 43:37:21 | 620.9077 | 3.4735 | 0.3622 | 362.2 | 0.3622 | 362.2 | 0 | 0 | 1.2115 | 1211.53 | 1.2115 | 1211.53 | 0 | 0 | 2024-07-03 06:23:04 | 2.1567 | 2780.3498 | 2780.3498 | 5593.92 | Close | 11.95484 |  | 0.0002 | 33.3 | 0 | 0
5245 | 3 | 8 |  | CC Chg | 00:35:30 | 43:37:51 | 620.9077 | 3.4747 | 0.3674 | 367.37 | 0.3674 | 367.37 | 0 | 0 | 1.2295 | 1229.5 | 1.2295 | 1229.5 | 0 | 0 | 2024-07-03 06:23:34 | 2.1575 | 4176.1472 | 4176.1472 | 5596.17 | Close | 12.12563 |  | 0 | 33.3 | 0 | 0
5246 | 3 | 8 |  | CC Chg | 00:36:00 | 43:38:21 | 620.9077 | 3.4759 | 0.3725 | 372.54 | 0.3725 | 372.54 | 0 | 0 | 1.2475 | 1247.48 | 1.2475 | 1247.48 | 0 | 0 | 2024-07-03 06:24:04 | 2.1582 | 4172.7669 | 4172.7669 | 5597.91 | Close | 12.29641 |  | 0.0002 | 33.3 | 0 | 0
5247 | 3 | 8 |  | CC Chg | 00:36:30 | 43:38:51 | 620.9077 | 3.4772 | 0.3777 | 377.72 | 0.3777 | 377.72 | 0 | 0 | 1.2655 | 1265.47 | 1.2655 | 1265.47 | 0 | 0 | 2024-07-03 06:24:34 | 2.159 | 4169.4045 | 4169.4045 | 5599.91 | Close | 12.46719 |  | 0.0002 | 33.3 | 0 | 0
5248 | 3 | 8 |  | CC Chg | 00:37:00 | 43:39:21 | 620.9077 | 3.4787 | 0.3829 | 382.89 | 0.3829 | 382.89 | 0 | 0 | 1.2835 | 1283.46 | 1.2835 | 1283.46 | 0 | 0 | 2024-07-03 06:25:04 | 2.16 | 3340.3562 | 3340.3562 | 5602.41 | Close | 12.63798 |  | 0.0002 | 33.3 | 0 | 0
5249 | 3 | 8 |  | CC Chg | 00:37:30 | 43:39:51 | 620.9077 | 3.48 | 0.3881 | 388.07 | 0.3881 | 388.07 | 0 | 0 | 1.3015 | 1301.47 | 1.3015 | 1301.47 | 0 | 0 | 2024-07-03 06:25:34 | 2.1607 | 4169.4045 | 4169.4045 | 5604.41 | Close | 12.80876 |  | 0.0002 | 33.3 | 0 | 0
5250 | 3 | 8 |  | CC Chg | 00:38:00 | 43:40:21 | 620.9077 | 3.4815 | 0.3932 | 393.24 | 0.3932 | 393.24 | 0 | 0 | 1.3195 | 1319.48 | 1.3195 | 1319.48 | 0 | 0 | 2024-07-03 06:26:04 | 2.1617 | 3338.2135 | 3338.2135 | 5606.9 | Close | 12.97954 |  | 0.0002 | 33.3 | 0 | 0
5251 | 3 | 8 |  | CC Chg | 00:38:30 | 43:40:51 | 620.9077 | 3.4828 | 0.3984 | 398.42 | 0.3984 | 398.42 | 0 | 0 | 1.3375 | 1337.49 | 1.3375 | 1337.49 | 0 | 0 | 2024-07-03 06:26:34 | 2.1625 | 4172.7514 | 4172.7514 | 5608.9 | Close | 13.15033 |  | 0.0002 | 33.3 | 0 | 0
5252 | 3 | 8 |  | CC Chg | 00:39:00 | 43:41:21 | 620.9077 | 3.4843 | 0.4036 | 403.59 | 0.4036 | 403.59 | 0 | 0 | 1.3555 | 1355.52 | 1.3555 | 1355.52 | 0 | 0 | 2024-07-03 06:27:04 | 2.1634 | 3338.2135 | 3338.2135 | 5611.4 | Close | 13.32111 |  | 0.0002 | 33.3 | 0 | 0
5253 | 3 | 8 |  | CC Chg | 00:39:30 | 43:41:51 | 620.9077 | 3.4856 | 0.4088 | 408.76 | 0.4088 | 408.76 | 0 | 0 | 1.3736 | 1373.56 | 1.3736 | 1373.56 | 0 | 0 | 2024-07-03 06:27:34 | 2.1642 | 4172.7669 | 4172.7669 | 5613.39 | Close | 13.49189 |  | 0.0002 | 33.3 | 0 | 0
5254 | 3 | 8 |  | CC Chg | 00:40:00 | 43:42:21 | 620.9077 | 3.4871 | 0.4139 | 413.94 | 0.4139 | 413.94 | 0 | 0 | 1.3916 | 1391.59 | 1.3916 | 1391.59 | 0 | 0 | 2024-07-03 06:28:04 | 2.1652 | 3338.2235 | 3338.2235 | 5615.89 | Close | 13.66268 |  | 0.0002 | 33.3 | 0 | 0
5255 | 3 | 8 |  | CC Chg | 00:40:30 | 43:42:51 | 620.9077 | 3.4887 | 0.4191 | 419.11 | 0.4191 | 419.11 | 0 | 0 | 1.4096 | 1409.64 | 1.4096 | 1409.64 | 0 | 0 | 2024-07-03 06:28:34 | 2.1661 | 3338.2135 | 3338.2135 | 5618.14 | Close | 13.83346 |  | 0.0003 | 33.3 | 0 | 0
5256 | 3 | 8 |  | CC Chg | 00:41:00 | 43:43:21 | 620.9077 | 3.4902 | 0.4243 | 424.29 | 0.4243 | 424.29 | 0 | 0 | 1.4277 | 1427.7 | 1.4277 | 1427.7 | 0 | 0 | 2024-07-03 06:29:04 | 2.1671 | 3336.0612 | 3336.0612 | 5620.64 | Close | 14.00425 |  | 0.0003 | 33.3 | 0 | 0
5257 | 3 | 8 |  | CC Chg | 00:41:30 | 43:43:51 | 620.9077 | 3.4918 | 0.4295 | 429.46 | 0.4295 | 429.46 | 0 | 0 | 1.4458 | 1445.75 | 1.4458 | 1445.75 | 0 | 0 | 2024-07-03 06:29:34 | 2.1681 | 3338.2011 | 3338.2011 | 5623.38 | Close | 14.17503 |  | 0.0002 | 33.3 | 0 | 0
5258 | 3 | 8 |  | CC Chg | 00:42:00 | 43:44:21 | 620.9077 | 3.493 | 0.4346 | 434.64 | 0.4346 | 434.64 | 0 | 0 | 1.4638 | 1463.83 | 1.4638 | 1463.83 | 0 | 0 | 2024-07-03 06:30:04 | 2.1688 | 4172.7669 | 4172.7669 | 5625.38 | Close | 14.34581 |  | 0.0002 | 33.3 | 0 | 0
5259 | 3 | 8 |  | CC Chg | 00:42:30 | 43:44:51 | 620.9077 | 3.4945 | 0.4398 | 439.81 | 0.4398 | 439.81 | 0 | 0 | 1.4819 | 1481.91 | 1.4819 | 1481.91 | 0 | 0 | 2024-07-03 06:30:34 | 2.1698 | 3340.3686 | 3340.3686 | 5627.87 | Close | 14.5166 |  | 0.0002 | 33.3 | 0 | 0
5260 | 3 | 8 |  | CC Chg | 00:43:00 | 43:45:21 | 620.9077 | 3.4964 | 0.445 | 444.98 | 0.445 | 444.98 | 0 | 0 | 1.5 | 1499.99 | 1.5 | 1499.99 | 0 | 0 | 2024-07-03 06:31:04 | 2.1709 | 2780.3581 | 2780.3581 | 5630.87 | Close | 14.68738 |  | 0.0002 | 33.3 | 0 | 0
5261 | 3 | 8 |  | CC Chg | 00:43:30 | 43:45:51 | 620.9077 | 3.498 | 0.4502 | 450.16 | 0.4502 | 450.16 | 0 | 0 | 1.5181 | 1518.09 | 1.5181 | 1518.09 | 0 | 0 | 2024-07-03 06:31:34 | 2.1719 | 3338.2135 | 3338.2135 | 5633.61 | Close | 14.85816 |  | 0 | 33.3 | 0 | 0
5262 | 3 | 8 |  | CC Chg | 00:44:00 | 43:46:21 | 620.9077 | 3.4995 | 0.4553 | 455.33 | 0.4553 | 455.33 | 0 | 0 | 1.5362 | 1536.19 | 1.5362 | 1536.19 | 0 | 0 | 2024-07-03 06:32:04 | 2.1729 | 3338.2135 | 3338.2135 | 5635.86 | Close | 15.02895 |  | 0.0002 | 33.3 | 0 | 0
5263 | 3 | 8 |  | CC Chg | 00:44:30 | 43:46:51 | 620.9077 | 3.5011 | 0.4605 | 460.51 | 0.4605 | 460.51 | 0 | 0 | 1.5543 | 1554.29 | 1.5543 | 1554.29 | 0 | 0 | 2024-07-03 06:32:34 | 2.1738 | 3338.2235 | 3338.2235 | 5638.36 | Close | 15.19973 |  | 0.0002 | 33.3 | 0 | 0
5264 | 3 | 8 |  | CC Chg | 00:45:00 | 43:47:21 | 620.9077 | 3.5026 | 0.4657 | 465.68 | 0.4657 | 465.68 | 0 | 0 | 1.5724 | 1572.42 | 1.5724 | 1572.42 | 0 | 0 | 2024-07-03 06:33:04 | 2.1748 | 3338.2135 | 3338.2135 | 5640.85 | Close | 15.37051 |  | 0.0002 | 33.3 | 0 | 0
5265 | 3 | 8 |  | CC Chg | 00:45:30 | 43:47:51 | 620.9077 | 3.5045 | 0.4709 | 470.85 | 0.4709 | 470.85 | 0 | 0 | 1.5906 | 1590.55 | 1.5906 | 1590.55 | 0 | 0 | 2024-07-03 06:33:34 | 2.1759 | 2781.8446 | 2781.8446 | 5643.85 | Close | 15.5413 |  | 0.0002 | 33.3 | 0 | 0
5266 | 3 | 8 |  | CC Chg | 00:46:00 | 43:48:21 | 620.9077 | 3.5063 | 0.476 | 476.03 | 0.476 | 476.03 | 0 | 0 | 1.6087 | 1608.68 | 1.6087 | 1608.68 | 0 | 0 | 2024-07-03 06:34:04 | 2.1771 | 2781.8529 | 2781.8529 | 5646.85 | Close | 15.71208 |  | 0.0002 | 33.3 | 0 | 0
5267 | 3 | 8 |  | CC Chg | 00:46:30 | 43:48:51 | 620.9077 | 3.5079 | 0.4812 | 481.2 | 0.4812 | 481.2 | 0 | 0 | 1.6268 | 1626.83 | 1.6268 | 1626.83 | 0 | 0 | 2024-07-03 06:34:34 | 2.1781 | 3336.0612 | 3336.0612 | 5649.34 | Close | 15.88286 |  | 0.0002 | 33.3 | 0 | 0
5268 | 3 | 8 |  | CC Chg | 00:47:00 | 43:49:21 | 620.9077 | 3.5097 | 0.4864 | 486.38 | 0.4864 | 486.38 | 0 | 0 | 1.645 | 1644.99 | 1.645 | 1644.99 | 0 | 0 | 2024-07-03 06:35:04 | 2.1792 | 2781.8446 | 2781.8446 | 5652.34 | Close | 16.05365 |  | 0.0002 | 33.3 | 0 | 0
5269 | 3 | 8 |  | CC Chg | 00:47:30 | 43:49:51 | 620.9077 | 3.5113 | 0.4916 | 491.55 | 0.4916 | 491.55 | 0 | 0 | 1.6631 | 1663.14 | 1.6631 | 1663.14 | 0 | 0 | 2024-07-03 06:35:34 | 2.1802 | 3338.2011 | 3338.2011 | 5654.84 | Close | 16.22443 |  | 0.0002 | 33.3 | 0 | 0
5270 | 3 | 8 |  | CC Chg | 00:48:00 | 43:50:21 | 620.9077 | 3.5135 | 0.4967 | 496.73 | 0.4967 | 496.73 | 0 | 0 | 1.6813 | 1681.32 | 1.6813 | 1681.32 | 0 | 0 | 2024-07-03 06:36:04 | 2.1815 | 2384.4382 | 2384.4382 | 5658.33 | Close | 16.39521 |  | 0.0002 | 33.3 | 0 | 0
5271 | 3 | 8 |  | CC Chg | 00:48:30 | 43:50:51 | 620.9077 | 3.5153 | 0.5019 | 501.9 | 0.5019 | 501.9 | 0 | 0 | 1.6995 | 1699.51 | 1.6995 | 1699.51 | 0 | 0 | 2024-07-03 06:36:34 | 2.1827 | 2781.8446 | 2781.8446 | 5661.57 | Close | 16.566 |  | 0 | 33.3 | 0 | 0
5272 | 3 | 8 |  | CC Chg | 00:49:00 | 43:51:21 | 620.9077 | 3.5172 | 0.5071 | 507.07 | 0.5071 | 507.07 | 0 | 0 | 1.7177 | 1717.7 | 1.7177 | 1717.7 | 0 | 0 | 2024-07-03 06:37:04 | 2.1838 | 2781.8342 | 2781.8342 | 5664.32 | Close | 16.73678 |  | 0.0002 | 33.3 | 0 | 0
5273 | 3 | 8 |  | CC Chg | 00:49:30 | 43:51:51 | 620.9077 | 3.5187 | 0.5122 | 512.25 | 0.5122 | 512.25 | 0 | 0 | 1.7359 | 1735.9 | 1.7359 | 1735.9 | 0 | 0 | 2024-07-03 06:37:34 | 2.1848 | 3338.2135 | 3338.2135 | 5666.57 | Close | 16.90756 |  | 0.0003 | 33.3 | 0 | 0
5274 | 3 | 8 |  | CC Chg | 00:50:00 | 43:52:21 | 620.9077 | 3.5212 | 0.5174 | 517.42 | 0.5174 | 517.42 | 0 | 0 | 1.7541 | 1754.12 | 1.7541 | 1754.12 | 0 | 0 | 2024-07-03 06:38:04 | 2.1863 | 2086.3835 | 2086.3835 | 5670.81 | Close | 17.07835 |  | 0.0002 | 33.3 | 0 | 0
5275 | 3 | 8 |  | CC Chg | 00:50:30 | 43:52:51 | 620.9077 | 3.5231 | 0.5226 | 522.6 | 0.5226 | 522.6 | 0 | 0 | 1.7723 | 1772.34 | 1.7723 | 1772.34 | 0 | 0 | 2024-07-03 06:38:34 | 2.1875 | 2780.3768 | 2780.3768 | 5673.81 | Close | 17.24913 |  | 0.0002 | 33.3 | 0 | 0
5276 | 3 | 8 |  | CC Chg | 00:51:00 | 43:53:21 | 620.9077 | 3.5249 | 0.5278 | 527.77 | 0.5278 | 527.77 | 0 | 0 | 1.7906 | 1790.58 | 1.7906 | 1790.58 | 0 | 0 | 2024-07-03 06:39:04 | 2.1887 | 2781.8446 | 2781.8446 | 5676.81 | Close | 17.41992 |  | 0.0002 | 33.3 | 0 | 0
5277 | 3 | 8 |  | CC Chg | 00:51:30 | 43:53:51 | 620.9077 | 3.5268 | 0.5329 | 532.95 | 0.5329 | 532.95 | 0 | 0 | 1.8088 | 1808.83 | 1.8088 | 1808.83 | 0 | 0 | 2024-07-03 06:39:34 | 2.1898 | 2781.8446 | 2781.8446 | 5679.8 | Close | 17.5907 |  | 0.0002 | 33.3 | 0 | 0
5278 | 3 | 8 |  | CC Chg | 00:52:00 | 43:54:21 | 620.9077 | 3.5293 | 0.5381 | 538.12 | 0.5381 | 538.12 | 0 | 0 | 1.8271 | 1827.07 | 1.8271 | 1827.07 | 0 | 0 | 2024-07-03 06:40:04 | 2.1913 | 2086.3617 | 2086.3617 | 5683.8 | Close | 17.76148 |  | 0.0002 | 33.3 | 0 | 0
5279 | 3 | 8 |  | CC Chg | 00:52:30 | 43:54:51 | 620.9077 | 3.5308 | 0.5433 | 543.29 | 0.5433 | 543.29 | 0 | 0 | 1.8453 | 1845.34 | 1.8453 | 1845.34 | 0 | 0 | 2024-07-03 06:40:34 | 2.1923 | 3338.2135 | 3338.2135 | 5686.29 | Close | 17.93227 |  | 0.0002 | 33.3 | 0 | 0
5280 | 3 | 8 |  | CC Chg | 00:53:00 | 43:55:21 | 620.9077 | 3.533 | 0.5485 | 548.47 | 0.5485 | 548.47 | 0 | 0 | 1.8636 | 1863.62 | 1.8636 | 1863.62 | 0 | 0 | 2024-07-03 06:41:04 | 2.1937 | 2384.4382 | 2384.4382 | 5689.79 | Close | 18.10305 |  | 0.0002 | 33.3 | 0 | 0
5281 | 3 | 8 |  | CC Chg | 00:53:30 | 43:55:51 | 620.9077 | 3.5352 | 0.5536 | 553.64 | 0.5536 | 553.64 | 0 | 0 | 1.8819 | 1881.9 | 1.8819 | 1881.9 | 0 | 0 | 2024-07-03 06:41:34 | 2.195 | 2384.4454 | 2384.4454 | 5693.28 | Close | 18.27383 |  | 0.0002 | 33.3 | 0 | 0
5282 | 3 | 8 |  | CC Chg | 00:54:00 | 43:56:21 | 620.9077 | 3.537 | 0.5588 | 558.82 | 0.5588 | 558.82 | 0 | 0 | 1.9002 | 1900.2 | 1.9002 | 1900.2 | 0 | 0 | 2024-07-03 06:42:04 | 2.1962 | 2781.8446 | 2781.8446 | 5696.28 | Close | 18.44462 |  | 0.0002 | 33.3 | 0 | 0
5283 | 3 | 8 |  | CC Chg | 00:54:30 | 43:56:51 | 620.9077 | 3.5389 | 0.564 | 563.99 | 0.564 | 563.99 | 0 | 0 | 1.9185 | 1918.51 | 1.9185 | 1918.51 | 0 | 0 | 2024-07-03 06:42:34 | 2.1973 | 2780.3498 | 2780.3498 | 5699.27 | Close | 18.6154 |  | 0.0002 | 33.3 | 0 | 0
5284 | 3 | 8 |  | CC Chg | 00:55:00 | 43:57:21 | 620.9077 | 3.5407 | 0.5692 | 569.17 | 0.5692 | 569.17 | 0 | 0 | 1.9368 | 1936.81 | 1.9368 | 1936.81 | 0 | 0 | 2024-07-03 06:43:04 | 2.1985 | 2781.8529 | 2781.8529 | 5702.27 | Close | 18.78618 |  | 0.0002 | 33.3 | 0 | 0
5285 | 3 | 8 |  | CC Chg | 00:55:30 | 43:57:51 | 620.9077 | 3.5429 | 0.5743 | 574.34 | 0.5743 | 574.34 | 0 | 0 | 1.9551 | 1955.15 | 1.9551 | 1955.15 | 0 | 0 | 2024-07-03 06:43:34 | 2.1998 | 2384.4382 | 2384.4382 | 5705.76 | Close | 18.95697 |  | 0.0002 | 33.3 | 0 | 0
5286 | 3 | 8 |  | CC Chg | 00:56:00 | 43:58:21 | 620.9077 | 3.5445 | 0.5795 | 579.51 | 0.5795 | 579.51 | 0 | 0 | 1.9735 | 1973.49 | 1.9735 | 1973.49 | 0 | 0 | 2024-07-03 06:44:04 | 2.2008 | 3338.2135 | 3338.2135 | 5708.01 | Close | 19.12775 |  | 0.0003 | 33.3 | 0 | 0
5287 | 3 | 8 |  | CC Chg | 00:56:30 | 43:58:51 | 620.9077 | 3.5463 | 0.5847 | 584.69 | 0.5847 | 584.69 | 0 | 0 | 1.9918 | 1991.82 | 1.9918 | 1991.82 | 0 | 0 | 2024-07-03 06:44:34 | 2.2019 | 2781.8342 | 2781.8342 | 5711.26 | Close | 19.29853 |  | 0.0002 | 33.3 | 0 | 0
5288 | 3 | 8 |  | CC Chg | 00:57:00 | 43:59:21 | 620.9077 | 3.5482 | 0.5899 | 589.86 | 0.5899 | 589.86 | 0 | 0 | 2.0102 | 2010.18 | 2.0102 | 2010.18 | 0 | 0 | 2024-07-03 06:45:04 | 2.2031 | 2781.8446 | 2781.8446 | 5714.25 | Close | 19.46932 |  | 0.0002 | 33.3 | 0 | 0
5289 | 3 | 8 |  | CC Chg | 00:57:30 | 43:59:51 | 620.9077 | 3.55 | 0.595 | 595.04 | 0.595 | 595.04 | 0 | 0 | 2.0285 | 2028.55 | 2.0285 | 2028.55 | 0 | 0 | 2024-07-03 06:45:34 | 2.2042 | 2781.8446 | 2781.8446 | 5717.25 | Close | 19.6401 |  | 0.0002 | 33.3 | 0 | 0
5290 | 3 | 8 |  | CC Chg | 00:58:00 | 44:00:21 | 620.9077 | 3.5522 | 0.6002 | 600.21 | 0.6002 | 600.21 | 0 | 0 | 2.0469 | 2046.91 | 2.0469 | 2046.91 | 0 | 0 | 2024-07-03 06:46:04 | 2.2056 | 2384.4454 | 2384.4454 | 5720.74 | Close | 19.81088 |  | 0.0002 | 33.3 | 0 | 0
5291 | 3 | 8 |  | CC Chg | 00:58:30 | 44:00:51 | 620.9077 | 3.5541 | 0.6054 | 605.38 | 0.6054 | 605.38 | 0 | 0 | 2.0653 | 2065.3 | 2.0653 | 2065.3 | 0 | 0 | 2024-07-03 06:46:34 | 2.2067 | 2781.8446 | 2781.8446 | 5723.74 | Close | 19.98167 |  | 0.0002 | 33.3 | 0 | 0
5292 | 3 | 8 |  | CC Chg | 00:59:00 | 44:01:21 | 620.9077 | 3.5559 | 0.6106 | 610.56 | 0.6106 | 610.56 | 0 | 0 | 2.0837 | 2083.7 | 2.0837 | 2083.7 | 0 | 0 | 2024-07-03 06:47:04 | 2.2079 | 2781.8446 | 2781.8446 | 5726.73 | Close | 20.15245 |  | 0.0002 | 33.3 | 0 | 0
5293 | 3 | 8 |  | CC Chg | 00:59:30 | 44:01:51 | 620.9077 | 3.5578 | 0.6157 | 615.73 | 0.6157 | 615.73 | 0 | 0 | 2.1021 | 2102.1 | 2.1021 | 2102.1 | 0 | 0 | 2024-07-03 06:47:34 | 2.2091 | 2780.3581 | 2780.3581 | 5729.73 | Close | 20.32324 |  | 0.0002 | 33.3 | 0 | 0
5294 | 3 | 8 |  | CC Chg | 01:00:00 | 44:02:21 | 620.9077 | 3.56 | 0.6209 | 620.91 | 0.6209 | 620.91 | 0 | 0 | 2.1205 | 2120.52 | 2.1205 | 2120.52 | 0 | 0 | 2024-07-03 06:48:04 | 2.2104 | 2384.4382 | 2384.4382 | 5733.23 | Close | 20.49402 |  | 0.0002 | 33.3 | 0 | 0
5295 | 3 | 8 |  | CC Chg | 01:00:30 | 44:02:51 | 620.9077 | 3.5615 | 0.6261 | 626.08 | 0.6261 | 626.08 | 0 | 0 | 2.1389 | 2138.94 | 2.1389 | 2138.94 | 0 | 0 | 2024-07-03 06:48:34 | 2.2114 | 3338.2135 | 3338.2135 | 5735.72 | Close | 20.6648 |  | 0.0002 | 33.3 | 0 | 0
5296 | 3 | 8 |  | CC Chg | 01:01:00 | 44:03:21 | 620.9077 | 3.5634 | 0.6313 | 631.26 | 0.6313 | 631.26 | 0 | 0 | 2.1574 | 2157.37 | 2.1574 | 2157.37 | 0 | 0 | 2024-07-03 06:49:04 | 2.2125 | 2781.8529 | 2781.8529 | 5738.72 | Close | 20.83559 |  | 0.0002 | 33.3 | 0 | 0
5297 | 3 | 8 |  | CC Chg | 01:01:30 | 44:03:51 | 620.9077 | 3.5652 | 0.6364 | 636.43 | 0.6364 | 636.43 | 0 | 0 | 2.1758 | 2175.82 | 2.1758 | 2175.82 | 0 | 0 | 2024-07-03 06:49:34 | 2.2137 | 2781.8446 | 2781.8446 | 5741.71 | Close | 21.00637 |  | 0.0002 | 33.3 | 0 | 0
5298 | 3 | 8 |  | CC Chg | 01:02:00 | 44:04:21 | 620.9077 | 3.5671 | 0.6416 | 641.6 | 0.6416 | 641.6 | 0 | 0 | 2.1943 | 2194.27 | 2.1943 | 2194.27 | 0 | 0 | 2024-07-03 06:50:04 | 2.2148 | 2781.8446 | 2781.8446 | 5744.71 | Close | 21.17715 |  | 0.0002 | 33.3 | 0 | 0
5299 | 3 | 8 |  | CC Chg | 01:02:30 | 44:04:51 | 620.9077 | 3.5689 | 0.6468 | 646.78 | 0.6468 | 646.78 | 0 | 0 | 2.2127 | 2212.72 | 2.2127 | 2212.72 | 0 | 0 | 2024-07-03 06:50:34 | 2.216 | 2781.8156 | 2781.8156 | 5747.95 | Close | 21.34794 |  | 0 | 33.3 | 0 | 0
5300 | 3 | 8 |  | CC Chg | 01:03:00 | 44:05:21 | 620.9077 | 3.5705 | 0.652 | 651.95 | 0.652 | 651.95 | 0 | 0 | 2.2312 | 2231.2 | 2.2312 | 2231.2 | 0 | 0 | 2024-07-03 06:51:04 | 2.2169 | 3338.2135 | 3338.2135 | 5750.2 | Close | 21.51872 |  | 0.0002 | 33.3 | 0 | 0
5301 | 3 | 8 |  | CC Chg | 01:03:30 | 44:05:51 | 620.9077 | 3.5724 | 0.6571 | 657.13 | 0.6571 | 657.13 | 0 | 0 | 2.2497 | 2249.68 | 2.2497 | 2249.68 | 0 | 0 | 2024-07-03 06:51:34 | 2.2181 | 2780.3498 | 2780.3498 | 5753.2 | Close | 21.6895 |  | 0.0002 | 33.3 | 0 | 0
5302 | 3 | 8 |  | CC Chg | 01:04:00 | 44:06:21 | 620.9077 | 3.5742 | 0.6623 | 662.3 | 0.6623 | 662.3 | 0 | 0 | 2.2682 | 2268.16 | 2.2682 | 2268.16 | 0 | 0 | 2024-07-03 06:52:04 | 2.2193 | 2781.8902 | 2781.8902 | 5755.95 | Close | 21.86029 |  | 0.0003 | 33.3 | 0 | 0
5303 | 3 | 8 |  | CC Chg | 01:04:30 | 44:06:51 | 620.9077 | 3.5758 | 0.6675 | 667.48 | 0.6675 | 667.48 | 0 | 0 | 2.2867 | 2286.67 | 2.2867 | 2286.67 | 0 | 0 | 2024-07-03 06:52:34 | 2.2202 | 3338.2135 | 3338.2135 | 5758.69 | Close | 22.03107 |  | 0.0002 | 33.3 | 0 | 0
5304 | 3 | 8 |  | CC Chg | 01:05:00 | 44:07:21 | 620.9077 | 3.5773 | 0.6727 | 672.65 | 0.6727 | 672.65 | 0 | 0 | 2.3052 | 2305.17 | 2.3052 | 2305.17 | 0 | 0 | 2024-07-03 06:53:04 | 2.2212 | 3338.2135 | 3338.2135 | 5761.19 | Close | 22.20186 |  | 0.0002 | 33.3 | 0 | 0
5305 | 3 | 8 |  | CC Chg | 01:05:30 | 44:07:51 | 620.9077 | 3.5792 | 0.6778 | 677.82 | 0.6778 | 677.82 | 0 | 0 | 2.3237 | 2323.68 | 2.3237 | 2323.68 | 0 | 0 | 2024-07-03 06:53:34 | 2.2223 | 2781.8156 | 2781.8156 | 5764.18 | Close | 22.37264 |  | 0.0002 | 33.3 | 0 | 0
5306 | 3 | 8 |  | CC Chg | 01:06:00 | 44:08:21 | 620.9077 | 3.5807 | 0.683 | 683 | 0.683 | 683 | 0 | 0 | 2.3422 | 2342.21 | 2.3422 | 2342.21 | 0 | 0 | 2024-07-03 06:54:04 | 2.2233 | 3338.2135 | 3338.2135 | 5766.68 | Close | 22.54342 |  | 0.0002 | 33.3 | 0 | 0
5307 | 3 | 8 |  | CC Chg | 01:06:30 | 44:08:51 | 620.9077 | 3.5826 | 0.6882 | 688.17 | 0.6882 | 688.17 | 0 | 0 | 2.3607 | 2360.75 | 2.3607 | 2360.75 | 0 | 0 | 2024-07-03 06:54:34 | 2.2245 | 2781.8446 | 2781.8446 | 5769.43 | Close | 22.7142 |  | 0.0003 | 33.3 | 0 | 0
5308 | 3 | 8 |  | CC Chg | 01:07:00 | 44:09:21 | 620.9077 | 3.5841 | 0.6933 | 693.35 | 0.6933 | 693.35 | 0 | 0 | 2.3793 | 2379.28 | 2.3793 | 2379.28 | 0 | 0 | 2024-07-03 06:55:04 | 2.2254 | 3338.1787 | 3338.1787 | 5772.42 | Close | 22.88499 |  | 0 | 33.3 | 0 | 0
5309 | 3 | 8 |  | CC Chg | 01:07:30 | 44:09:51 | 620.9077 | 3.5857 | 0.6985 | 698.52 | 0.6985 | 698.52 | 0 | 0 | 2.3978 | 2397.83 | 2.3978 | 2397.83 | 0 | 0 | 2024-07-03 06:55:34 | 2.2264 | 3338.2135 | 3338.2135 | 5774.42 | Close | 23.05577 |  | 0.0003 | 33.3 | 0 | 0
5310 | 3 | 8 |  | CC Chg | 01:08:00 | 44:10:21 | 620.9077 | 3.5872 | 0.7037 | 703.7 | 0.7037 | 703.7 | 0 | 0 | 2.4164 | 2416.39 | 2.4164 | 2416.39 | 0 | 0 | 2024-07-03 06:56:04 | 2.2273 | 3338.2135 | 3338.2135 | 5777.16 | Close | 23.22655 |  | 0.0002 | 33.3 | 0 | 0
5311 | 3 | 8 |  | CC Chg | 01:08:30 | 44:10:51 | 620.9077 | 3.5891 | 0.7089 | 708.87 | 0.7089 | 708.87 | 0 | 0 | 2.435 | 2434.95 | 2.435 | 2434.95 | 0 | 0 | 2024-07-03 06:56:34 | 2.2285 | 2780.3581 | 2780.3581 | 5780.16 | Close | 23.39734 |  | 0.0002 | 33.3 | 0 | 0
5312 | 3 | 8 |  | CC Chg | 01:09:00 | 44:11:21 | 620.9077 | 3.591 | 0.714 | 714.04 | 0.714 | 714.04 | 0 | 0 | 2.4535 | 2453.53 | 2.4535 | 2453.53 | 0 | 0 | 2024-07-03 06:57:04 | 2.2297 | 2781.8446 | 2781.8446 | 5783.16 | Close | 23.56812 |  | 0.0002 | 33.3 | 0 | 0
5313 | 3 | 8 |  | CC Chg | 01:09:30 | 44:11:51 | 620.9077 | 3.5925 | 0.7192 | 719.22 | 0.7192 | 719.22 | 0 | 0 | 2.4721 | 2472.12 | 2.4721 | 2472.12 | 0 | 0 | 2024-07-03 06:57:34 | 2.2306 | 3338.2135 | 3338.2135 | 5785.65 | Close | 23.7389 |  | 0.0002 | 33.3 | 0 | 0
5314 | 3 | 8 |  | CC Chg | 01:10:00 | 44:12:21 | 620.9077 | 3.5941 | 0.7244 | 724.39 | 0.7244 | 724.39 | 0 | 0 | 2.4907 | 2490.7 | 2.4907 | 2490.7 | 0 | 0 | 2024-07-03 06:58:04 | 2.2316 | 3338.2235 | 3338.2235 | 5787.9 | Close | 23.90969 |  | 0.0003 | 33.3 | 0 | 0
5315 | 3 | 8 |  | CC Chg | 01:10:30 | 44:12:51 | 620.9077 | 3.5956 | 0.7296 | 729.57 | 0.7296 | 729.57 | 0 | 0 | 2.5093 | 2509.31 | 2.5093 | 2509.31 | 0 | 0 | 2024-07-03 06:58:34 | 2.2325 | 3338.2135 | 3338.2135 | 5790.65 | Close | 24.08047 |  | 0.0002 | 33.3 | 0 | 0
5316 | 3 | 8 |  | CC Chg | 01:11:00 | 44:13:21 | 620.9077 | 3.5975 | 0.7347 | 734.74 | 0.7347 | 734.74 | 0 | 0 | 2.5279 | 2527.92 | 2.5279 | 2527.92 | 0 | 0 | 2024-07-03 06:59:04 | 2.2337 | 2781.8446 | 2781.8446 | 5793.64 | Close | 24.25126 |  | 0.0002 | 33.3 | 0 | 0
5317 | 3 | 8 |  | CC Chg | 01:11:30 | 44:13:51 | 620.9077 | 3.5993 | 0.7399 | 739.92 | 0.7399 | 739.92 | 0 | 0 | 2.5465 | 2546.53 | 2.5465 | 2546.53 | 0 | 0 | 2024-07-03 06:59:34 | 2.2349 | 2781.8529 | 2781.8529 | 5796.64 | Close | 24.42204 |  | 0.0002 | 33.3 | 0 | 0
5318 | 3 | 8 |  | CC Chg | 01:12:00 | 44:14:21 | 620.9077 | 3.6009 | 0.7451 | 745.09 | 0.7451 | 745.09 | 0 | 0 | 2.5652 | 2565.16 | 2.5652 | 2565.16 | 0 | 0 | 2024-07-03 07:00:04 | 2.2358 | 3338.2135 | 3338.2135 | 5799.13 | Close | 24.59282 |  | 0.0002 | 33.3 | 0 | 0
5319 | 3 | 8 |  | CC Chg | 01:12:30 | 44:14:51 | 620.9077 | 3.6027 | 0.7503 | 750.26 | 0.7503 | 750.26 | 0 | 0 | 2.5838 | 2583.81 | 2.5838 | 2583.81 | 0 | 0 | 2024-07-03 07:00:34 | 2.237 | 2780.3498 | 2780.3498 | 5802.13 | Close | 24.76361 |  | 0.0002 | 33.3 | 0 | 0
5320 | 3 | 8 |  | CC Chg | 01:13:00 | 44:15:21 | 620.9077 | 3.6043 | 0.7554 | 755.44 | 0.7554 | 755.44 | 0 | 0 | 2.6024 | 2602.44 | 2.6024 | 2602.44 | 0 | 0 | 2024-07-03 07:01:04 | 2.2379 | 3338.2235 | 3338.2235 | 5804.63 | Close | 24.93439 |  | 0.0002 | 33.3 | 0 | 0
5321 | 3 | 8 |  | CC Chg | 01:13:30 | 44:15:51 | 620.9077 | 3.6062 | 0.7606 | 760.61 | 0.7606 | 760.61 | 0 | 0 | 2.6211 | 2621.1 | 2.6211 | 2621.1 | 0 | 0 | 2024-07-03 07:01:34 | 2.2391 | 2781.8446 | 2781.8446 | 5807.37 | Close | 25.10517 |  | 0.0003 | 33.3 | 0 | 0
5322 | 3 | 8 |  | CC Chg | 01:14:00 | 44:16:21 | 620.9077 | 3.6077 | 0.7658 | 765.79 | 0.7658 | 765.79 | 0 | 0 | 2.6398 | 2639.77 | 2.6398 | 2639.77 | 0 | 0 | 2024-07-03 07:02:04 | 2.24 | 3338.2135 | 3338.2135 | 5810.12 | Close | 25.27596 |  | 0.0002 | 33.3 | 0 | 0
5323 | 3 | 8 |  | CC Chg | 01:14:30 | 44:16:51 | 620.9077 | 3.6093 | 0.771 | 770.96 | 0.771 | 770.96 | 0 | 0 | 2.6584 | 2658.43 | 2.6584 | 2658.43 | 0 | 0 | 2024-07-03 07:02:34 | 2.241 | 3338.2235 | 3338.2235 | 5812.61 | Close | 25.44674 |  | 0.0002 | 33.3 | 0 | 0
5324 | 3 | 8 |  | CC Chg | 01:15:00 | 44:17:21 | 620.9077 | 3.6105 | 0.7761 | 776.13 | 0.7761 | 776.13 | 0 | 0 | 2.6771 | 2677.11 | 2.6771 | 2677.11 | 0 | 0 | 2024-07-03 07:03:04 | 2.2418 | 4172.7669 | 4172.7669 | 5814.61 | Close | 25.61752 |  | 0.0002 | 33.3 | 0 | 0
5325 | 3 | 8 |  | CC Chg | 01:15:30 | 44:17:51 | 620.9077 | 3.612 | 0.7813 | 781.31 | 0.7813 | 781.31 | 0 | 0 | 2.6958 | 2695.8 | 2.6958 | 2695.8 | 0 | 0 | 2024-07-03 07:03:34 | 2.2427 | 3338.2135 | 3338.2135 | 5817.11 | Close | 25.78831 |  | 0.0002 | 33.3 | 0 | 0
5326 | 3 | 8 |  | CC Chg | 01:16:00 | 44:18:21 | 620.9077 | 3.6136 | 0.7865 | 786.48 | 0.7865 | 786.48 | 0 | 0 | 2.7145 | 2714.49 | 2.7145 | 2714.49 | 0 | 0 | 2024-07-03 07:04:04 | 2.2437 | 3338.1339 | 3338.1339 | 5819.6 | Close | 25.95909 |  | 0.0002 | 33.3 | 0 | 0
5327 | 3 | 8 |  | CC Chg | 01:16:30 | 44:18:51 | 620.9077 | 3.6148 | 0.7917 | 791.66 | 0.7917 | 791.66 | 0 | 0 | 2.7332 | 2733.19 | 2.7332 | 2733.19 | 0 | 0 | 2024-07-03 07:04:34 | 2.2445 | 4169.4045 | 4169.4045 | 5821.6 | Close | 26.12987 |  | 0.0002 | 33.3 | 0 | 0
5328 | 3 | 8 |  | CC Chg | 01:17:00 | 44:19:21 | 620.9077 | 3.6164 | 0.7968 | 796.83 | 0.7968 | 796.83 | 0 | 0 | 2.7519 | 2751.9 | 2.7519 | 2751.9 | 0 | 0 | 2024-07-03 07:05:04 | 2.2454 | 3340.3686 | 3340.3686 | 5824.1 | Close | 26.30065 |  | 0.0002 | 33.3 | 0 | 0
5329 | 3 | 8 |  | CC Chg | 01:17:30 | 44:19:51 | 620.9077 | 3.6176 | 0.802 | 802.01 | 0.802 | 802.01 | 0 | 0 | 2.7706 | 2770.61 | 2.7706 | 2770.61 | 0 | 0 | 2024-07-03 07:05:34 | 2.2462 | 4172.8354 | 4172.8354 | 5826.09 | Close | 26.47144 |  | 0.0002 | 33.3 | 0 | 0
5330 | 3 | 8 |  | CC Chg | 01:18:00 | 44:20:21 | 620.9077 | 3.6186 | 0.8072 | 807.18 | 0.8072 | 807.18 | 0 | 0 | 2.7893 | 2789.34 | 2.7893 | 2789.34 | 0 | 0 | 2024-07-03 07:06:04 | 2.2468 | 5557.7132 | 5557.7132 | 5827.59 | Close | 26.64222 |  | 0.0002 | 33.3 | 0 | 0
5331 | 3 | 8 |  | CC Chg | 01:18:30 | 44:20:51 | 620.9077 | 3.6198 | 0.8124 | 812.35 | 0.8124 | 812.35 | 0 | 0 | 2.8081 | 2808.06 | 2.8081 | 2808.06 | 0 | 0 | 2024-07-03 07:06:34 | 2.2476 | 4172.7669 | 4172.7669 | 5829.59 | Close | 26.81301 |  | 0.0002 | 33.3 | 0 | 0
5332 | 3 | 8 |  | CC Chg | 01:19:00 | 44:21:21 | 620.9077 | 3.6213 | 0.8175 | 817.53 | 0.8175 | 817.53 | 0 | 0 | 2.8268 | 2826.79 | 2.8268 | 2826.79 | 0 | 0 | 2024-07-03 07:07:04 | 2.2485 | 3338.1787 | 3338.1787 | 5831.84 | Close | 26.98379 |  | 0.0003 | 33.3 | 0 | 0
5333 | 3 | 8 |  | CC Chg | 01:19:30 | 44:21:51 | 620.9077 | 3.6226 | 0.8227 | 822.7 | 0.8227 | 822.7 | 0 | 0 | 2.8455 | 2845.54 | 2.8455 | 2845.54 | 0 | 0 | 2024-07-03 07:07:34 | 2.2493 | 4172.7669 | 4172.7669 | 5834.08 | Close | 27.15457 |  | 0.0002 | 33.3 | 0 | 0
5334 | 3 | 8 |  | CC Chg | 01:20:00 | 44:22:21 | 620.9077 | 3.6235 | 0.8279 | 827.88 | 0.8279 | 827.88 | 0 | 0 | 2.8643 | 2864.29 | 2.8643 | 2864.29 | 0 | 0 | 2024-07-03 07:08:04 | 2.2499 | 5563.6892 | 5563.6892 | 5835.58 | Close | 27.32536 |  | 0.0002 | 33.3 | 0 | 0
5335 | 3 | 8 |  | CC Chg | 01:20:30 | 44:22:51 | 620.9077 | 3.6248 | 0.8331 | 833.05 | 0.8331 | 833.05 | 0 | 0 | 2.883 | 2883.03 | 2.883 | 2883.03 | 0 | 0 | 2024-07-03 07:08:34 | 2.2506 | 4172.8354 | 4172.8354 | 5837.58 | Close | 27.49614 |  | 0.0002 | 33.3 | 0 | 0
5336 | 3 | 8 |  | CC Chg | 01:21:00 | 44:23:21 | 620.9077 | 3.6257 | 0.8382 | 838.23 | 0.8382 | 838.23 | 0 | 0 | 2.9018 | 2901.79 | 2.9018 | 2901.79 | 0 | 0 | 2024-07-03 07:09:04 | 2.2512 | 5563.6892 | 5563.6892 | 5839.08 | Close | 27.66693 |  | 0.0002 | 33.3 | 0 | 0
5337 | 3 | 8 |  | CC Chg | 01:21:30 | 44:23:51 | 620.9077 | 3.6269 | 0.8434 | 843.4 | 0.8434 | 843.4 | 0 | 0 | 2.9206 | 2920.56 | 2.9206 | 2920.56 | 0 | 0 | 2024-07-03 07:09:34 | 2.252 | 4172.7669 | 4172.7669 | 5841.07 | Close | 27.83771 |  | 0.0002 | 33.3 | 0 | 0
5338 | 3 | 8 |  | CC Chg | 01:22:00 | 44:24:21 | 620.9077 | 3.6279 | 0.8486 | 848.57 | 0.8486 | 848.57 | 0 | 0 | 2.9393 | 2939.32 | 2.9393 | 2939.32 | 0 | 0 | 2024-07-03 07:10:04 | 2.2526 | 5563.7058 | 5563.7058 | 5842.57 | Close | 28.00849 |  | 0.0002 | 33.3 | 0 | 0
5339 | 3 | 8 |  | CC Chg | 01:22:30 | 44:24:51 | 620.9077 | 3.6294 | 0.8537 | 853.75 | 0.8537 | 853.75 | 0 | 0 | 2.9581 | 2958.1 | 2.9581 | 2958.1 | 0 | 0 | 2024-07-03 07:10:34 | 2.2535 | 3338.2135 | 3338.2135 | 5845.07 | Close | 28.17928 |  | 0.0002 | 33.3 | 0 | 0
5340 | 3 | 8 |  | CC Chg | 01:23:00 | 44:25:21 | 620.9077 | 3.6303 | 0.8589 | 858.92 | 0.8589 | 858.92 | 0 | 0 | 2.9769 | 2976.89 | 2.9769 | 2976.89 | 0 | 0 | 2024-07-03 07:11:04 | 2.2541 | 5563.6892 | 5563.6892 | 5846.57 | Close | 28.35006 |  | 0.0002 | 33.3 | 0 | 0
5341 | 3 | 8 |  | CC Chg | 01:23:30 | 44:25:51 | 620.9077 | 3.6313 | 0.8641 | 864.1 | 0.8641 | 864.1 | 0 | 0 | 2.9957 | 2995.67 | 2.9957 | 2995.67 | 0 | 0 | 2024-07-03 07:11:34 | 2.2547 | 5563.6312 | 5563.6312 | 5848.06 | Close | 28.52084 |  | 0.0002 | 33.3 | 0 | 0
5342 | 3 | 8 |  | CC Chg | 01:24:00 | 44:26:21 | 620.9077 | 3.6325 | 0.8693 | 869.27 | 0.8693 | 869.27 | 0 | 0 | 3.0145 | 3014.46 | 3.0145 | 3014.46 | 0 | 0 | 2024-07-03 07:12:04 | 2.2554 | 4169.4045 | 4169.4045 | 5850.06 | Close | 28.69163 |  | 0.0002 | 33.3 | 0 | 0
5343 | 3 | 8 |  | CC Chg | 01:24:30 | 44:26:51 | 620.9077 | 3.6334 | 0.8744 | 874.44 | 0.8744 | 874.44 | 0 | 0 | 3.0333 | 3033.26 | 3.0333 | 3033.26 | 0 | 0 | 2024-07-03 07:12:34 | 2.256 | 5563.6892 | 5563.6892 | 5851.56 | Close | 28.86241 |  | 0.0002 | 33.3 | 0 | 0
5344 | 3 | 8 |  | CC Chg | 01:25:00 | 44:27:21 | 620.9077 | 3.6344 | 0.8796 | 879.62 | 0.8796 | 879.62 | 0 | 0 | 3.0521 | 3052.06 | 3.0521 | 3052.06 | 0 | 0 | 2024-07-03 07:13:04 | 2.2566 | 5563.7058 | 5563.7058 | 5853.06 | Close | 29.03319 |  | 0.0002 | 33.3 | 0 | 0
5345 | 3 | 8 |  | CC Chg | 01:25:30 | 44:27:51 | 620.9077 | 3.6353 | 0.8848 | 884.79 | 0.8848 | 884.79 | 0 | 0 | 3.0709 | 3070.87 | 3.0709 | 3070.87 | 0 | 0 | 2024-07-03 07:13:34 | 2.2572 | 5563.6892 | 5563.6892 | 5854.56 | Close | 29.20398 |  | 0.0002 | 33.3 | 0 | 0
5346 | 3 | 8 |  | CC Chg | 01:26:00 | 44:28:21 | 620.9077 | 3.6365 | 0.89 | 889.97 | 0.89 | 889.97 | 0 | 0 | 3.0897 | 3089.68 | 3.0897 | 3089.68 | 0 | 0 | 2024-07-03 07:14:04 | 2.258 | 4172.7669 | 4172.7669 | 5856.31 | Close | 29.37476 |  | 0.0003 | 33.3 | 0 | 0
5347 | 3 | 8 |  | CC Chg | 01:26:30 | 44:28:51 | 620.9077 | 3.6375 | 0.8951 | 895.14 | 0.8951 | 895.14 | 0 | 0 | 3.1085 | 3108.5 | 3.1085 | 3108.5 | 0 | 0 | 2024-07-03 07:14:34 | 2.2585 | 5563.6312 | 5563.6312 | 5858.05 | Close | 29.54554 |  | 0.0002 | 33.3 | 0 | 0
5348 | 3 | 8 |  | CC Chg | 01:27:00 | 44:29:21 | 620.9077 | 3.6384 | 0.9003 | 900.32 | 0.9003 | 900.32 | 0 | 0 | 3.1273 | 3127.32 | 3.1273 | 3127.32 | 0 | 0 | 2024-07-03 07:15:04 | 2.2591 | 5563.6892 | 5563.6892 | 5859.55 | Close | 29.71633 |  | 0.0002 | 33.3 | 0 | 0
5349 | 3 | 8 |  | CC Chg | 01:27:30 | 44:29:51 | 620.9077 | 3.6393 | 0.9055 | 905.49 | 0.9055 | 905.49 | 0 | 0 | 3.1462 | 3146.15 | 3.1462 | 3146.15 | 0 | 0 | 2024-07-03 07:15:34 | 2.2597 | 5563.6892 | 5563.6892 | 5861.05 | Close | 29.88711 |  | 0.0002 | 33.3 | 0 | 0
5350 | 3 | 8 |  | CC Chg | 01:28:00 | 44:30:21 | 620.9077 | 3.6403 | 0.9107 | 910.66 | 0.9107 | 910.66 | 0 | 0 | 3.165 | 3164.98 | 3.165 | 3164.98 | 0 | 0 | 2024-07-03 07:16:04 | 2.2603 | 5563.7058 | 5563.7058 | 5862.54 | Close | 30.05789 |  | 0.0002 | 33.3 | 0 | 0
5351 | 3 | 8 |  | CC Chg | 01:28:30 | 44:30:51 | 620.9077 | 3.6412 | 0.9158 | 915.84 | 0.9158 | 915.84 | 0 | 0 | 3.1838 | 3183.82 | 3.1838 | 3183.82 | 0 | 0 | 2024-07-03 07:16:34 | 2.2608 | 5563.6892 | 5563.6892 | 5864.29 | Close | 30.22868 |  | 0 | 33.3 | 0 | 0
5352 | 3 | 8 |  | CC Chg | 01:29:00 | 44:31:21 | 620.9077 | 3.6418 | 0.921 | 921.01 | 0.921 | 921.01 | 0 | 0 | 3.2027 | 3202.66 | 3.2027 | 3202.66 | 0 | 0 | 2024-07-03 07:17:04 | 2.2612 | 8345.5338 | 8345.5338 | 5865.29 | Close | 30.39946 |  | 0 | 33.3 | 0 | 0
5353 | 3 | 8 |  | CC Chg | 01:29:30 | 44:31:51 | 620.9077 | 3.6427 | 0.9262 | 926.19 | 0.9262 | 926.19 | 0 | 0 | 3.2215 | 3221.51 | 3.2215 | 3221.51 | 0 | 0 | 2024-07-03 07:17:34 | 2.2618 | 5563.7058 | 5563.7058 | 5866.54 | Close | 30.57024 |  | 0.0002 | 33.3 | 0 | 0
5354 | 3 | 8 |  | CC Chg | 01:30:00 | 44:32:21 | 620.9077 | 3.6437 | 0.9314 | 931.36 | 0.9314 | 931.36 | 0 | 0 | 3.2404 | 3240.36 | 3.2404 | 3240.36 | 0 | 0 | 2024-07-03 07:18:04 | 2.2624 | 5563.6892 | 5563.6892 | 5868.04 | Close | 30.74103 |  | 0.0002 | 33.3 | 0 | 0
5355 | 3 | 8 |  | CC Chg | 01:30:30 | 44:32:51 | 620.9077 | 3.6449 | 0.9365 | 936.54 | 0.9365 | 936.54 | 0 | 0 | 3.2592 | 3259.22 | 3.2592 | 3259.22 | 0 | 0 | 2024-07-03 07:18:34 | 2.2631 | 4172.7669 | 4172.7669 | 5870.03 | Close | 30.91181 |  | 0.0002 | 33.3 | 0 | 0
5356 | 3 | 8 |  | CC Chg | 01:31:00 | 44:33:21 | 620.9077 | 3.6458 | 0.9417 | 941.71 | 0.9417 | 941.71 | 0 | 0 | 3.2781 | 3278.07 | 3.2781 | 3278.07 | 0 | 0 | 2024-07-03 07:19:04 | 2.2637 | 5563.7058 | 5563.7058 | 5871.53 | Close | 31.0826 |  | 0.0002 | 33.3 | 0 | 0
5357 | 3 | 8 |  | CC Chg | 01:31:30 | 44:33:51 | 620.9077 | 3.6465 | 0.9469 | 946.88 | 0.9469 | 946.88 | 0 | 0 | 3.2969 | 3296.94 | 3.2969 | 3296.94 | 0 | 0 | 2024-07-03 07:19:34 | 2.2641 | 8332.0949 | 8332.0949 | 5872.53 | Close | 31.25338 |  | 0.0002 | 33.3 | 0 | 0
5358 | 3 | 8 |  | CC Chg | 01:32:00 | 44:34:21 | 620.9077 | 3.6474 | 0.9521 | 952.06 | 0.9521 | 952.06 | 0 | 0 | 3.3158 | 3315.81 | 3.3158 | 3315.81 | 0 | 0 | 2024-07-03 07:20:04 | 2.2647 | 5563.6892 | 5563.6892 | 5874.28 | Close | 31.42416 |  | 0 | 33.3 | 0 | 0
5359 | 3 | 8 |  | CC Chg | 01:32:30 | 44:34:51 | 620.9077 | 3.6483 | 0.9572 | 957.23 | 0.9572 | 957.23 | 0 | 0 | 3.3347 | 3334.69 | 3.3347 | 3334.69 | 0 | 0 | 2024-07-03 07:20:34 | 2.2653 | 5563.7058 | 5563.7058 | 5875.53 | Close | 31.59495 |  | 0.0002 | 33.3 | 0 | 0
5360 | 3 | 8 |  | CC Chg | 01:33:00 | 44:35:21 | 620.9077 | 3.6489 | 0.9624 | 962.41 | 0.9624 | 962.41 | 0 | 0 | 3.3536 | 3353.57 | 3.3536 | 3353.57 | 0 | 0 | 2024-07-03 07:21:04 | 2.2657 | 8345.5338 | 8345.5338 | 5876.53 | Close | 31.76573 |  | 0.0002 | 33.3 | 0 | 0
5361 | 3 | 8 |  | CC Chg | 01:33:30 | 44:35:51 | 620.9077 | 3.6499 | 0.9676 | 967.58 | 0.9676 | 967.58 | 0 | 0 | 3.3725 | 3372.45 | 3.3725 | 3372.45 | 0 | 0 | 2024-07-03 07:21:34 | 2.2662 | 5563.6892 | 5563.6892 | 5878.02 | Close | 31.93651 |  | 0.0002 | 33.3 | 0 | 0
5362 | 3 | 8 |  | CC Chg | 01:34:00 | 44:36:21 | 620.9077 | 3.6508 | 0.9728 | 972.76 | 0.9728 | 972.76 | 0 | 0 | 3.3913 | 3391.34 | 3.3913 | 3391.34 | 0 | 0 | 2024-07-03 07:22:04 | 2.2668 | 5569.6947 | 5569.6947 | 5879.52 | Close | 32.1073 |  | 0.0002 | 33.3 | 0 | 0
5363 | 3 | 8 |  | CC Chg | 01:34:30 | 44:36:51 | 620.9077 | 3.6514 | 0.9779 | 977.93 | 0.9779 | 977.93 | 0 | 0 | 3.4102 | 3410.23 | 3.4102 | 3410.23 | 0 | 0 | 2024-07-03 07:22:34 | 2.2672 | 8332.0949 | 8332.0949 | 5880.27 | Close | 32.27808 |  | 0.0003 | 33.3 | 0 | 0
5364 | 3 | 8 |  | CC Chg | 01:35:00 | 44:37:21 | 620.9077 | 3.6527 | 0.9831 | 983.1 | 0.9831 | 983.1 | 0 | 0 | 3.4291 | 3429.13 | 3.4291 | 3429.13 | 0 | 0 | 2024-07-03 07:23:04 | 2.268 | 4172.7669 | 4172.7669 | 5882.52 | Close | 32.44886 |  | 0.0002 | 33.3 | 0 | 0
5365 | 3 | 8 |  | CC Chg | 01:35:30 | 44:37:51 | 620.9077 | 3.6536 | 0.9883 | 988.28 | 0.9883 | 988.28 | 0 | 0 | 3.448 | 3448.03 | 3.448 | 3448.03 | 0 | 0 | 2024-07-03 07:23:34 | 2.2685 | 5563.6312 | 5563.6312 | 5884.01 | Close | 32.61965 |  | 0.0002 | 33.3 | 0 | 0
5366 | 3 | 8 |  | CC Chg | 01:36:00 | 44:38:21 | 620.9077 | 3.6542 | 0.9935 | 993.45 | 0.9935 | 993.45 | 0 | 0 | 3.4669 | 3466.94 | 3.4669 | 3466.94 | 0 | 0 | 2024-07-03 07:24:04 | 2.2689 | 8345.5338 | 8345.5338 | 5885.01 | Close | 32.79043 |  | 0.0002 | 33.3 | 0 | 0
5367 | 3 | 8 |  | CC Chg | 01:36:30 | 44:38:51 | 620.9077 | 3.6551 | 0.9986 | 998.63 | 0.9986 | 998.63 | 0 | 0 | 3.4858 | 3485.85 | 3.4858 | 3485.85 | 0 | 0 | 2024-07-03 07:24:34 | 2.2695 | 5563.6892 | 5563.6892 | 5886.51 | Close | 32.96121 |  | 0.0002 | 33.3 | 0 | 0
5368 | 3 | 8 |  | CC Chg | 01:37:00 | 44:39:21 | 620.9077 | 3.6561 | 1.0038 | 1003.8 | 1.0038 | 1003.8 | 0 | 0 | 3.5048 | 3504.76 | 3.5048 | 3504.76 | 0 | 0 | 2024-07-03 07:25:04 | 2.2701 | 5563.6312 | 5563.6312 | 5888.01 | Close | 33.13199 |  | 0.0002 | 33.3 | 0 | 0
5369 | 3 | 8 |  | CC Chg | 01:37:30 | 44:39:51 | 620.9077 | 3.6567 | 1.009 | 1008.97 | 1.009 | 1008.97 | 0 | 0 | 3.5237 | 3523.68 | 3.5237 | 3523.68 | 0 | 0 | 2024-07-03 07:25:34 | 2.2705 | 8345.5338 | 8345.5338 | 5889.01 | Close | 33.30278 |  | 0.0002 | 33.3 | 0 | 0
5370 | 3 | 8 |  | CC Chg | 01:38:00 | 44:40:21 | 620.9077 | 3.6576 | 1.0141 | 1014.15 | 1.0141 | 1014.15 | 0 | 0 | 3.5426 | 3542.61 | 3.5426 | 3542.61 | 0 | 0 | 2024-07-03 07:26:04 | 2.271 | 5563.6892 | 5563.6892 | 5890.51 | Close | 33.47356 |  | 0.0002 | 33.3 | 0 | 0
5371 | 3 | 8 |  | CC Chg | 01:38:30 | 44:40:51 | 620.9077 | 3.6585 | 1.0193 | 1019.32 | 1.0193 | 1019.32 | 0 | 0 | 3.5615 | 3561.53 | 3.5615 | 3561.53 | 0 | 0 | 2024-07-03 07:26:34 | 2.2716 | 5563.7805 | 5563.7805 | 5892 | Close | 33.64435 |  | 0.0002 | 33.3 | 0 | 0
5372 | 3 | 8 |  | CC Chg | 01:39:00 | 44:41:21 | 620.9077 | 3.6592 | 1.0245 | 1024.5 | 1.0245 | 1024.5 | 0 | 0 | 3.5805 | 3580.46 | 3.5805 | 3580.46 | 0 | 0 | 2024-07-03 07:27:04 | 2.272 | 8345.5338 | 8345.5338 | 5893 | Close | 33.81513 |  | 0.0002 | 33.3 | 0 | 0
5373 | 3 | 8 |  | CC Chg | 01:39:30 | 44:41:51 | 620.9077 | 3.6604 | 1.0297 | 1029.67 | 1.0297 | 1029.67 | 0 | 0 | 3.5994 | 3599.4 | 3.5994 | 3599.4 | 0 | 0 | 2024-07-03 07:27:34 | 2.2728 | 4172.7669 | 4172.7669 | 5895 | Close | 33.98592 |  | 0.0002 | 33.3 | 0 | 0
5374 | 3 | 8 |  | CC Chg | 01:40:00 | 44:42:21 | 620.9077 | 3.661 | 1.0348 | 1034.85 | 1.0348 | 1034.85 | 0 | 0 | 3.6183 | 3618.34 | 3.6183 | 3618.34 | 0 | 0 | 2024-07-03 07:28:04 | 2.2732 | 8345.5587 | 8345.5587 | 5896 | Close | 34.1567 |  | 0.0002 | 33.3 | 0 | 0
5375 | 3 | 8 |  | CC Chg | 01:40:30 | 44:42:51 | 620.9077 | 3.662 | 1.04 | 1040.02 | 1.04 | 1040.02 | 0 | 0 | 3.6373 | 3637.29 | 3.6373 | 3637.29 | 0 | 0 | 2024-07-03 07:28:34 | 2.2737 | 5563.6892 | 5563.6892 | 5897.5 | Close | 34.32748 |  | 0.0002 | 33.3 | 0 | 0
5376 | 3 | 8 |  | CC Chg | 01:41:00 | 44:43:21 | 620.9077 | 3.6629 | 1.0452 | 1045.19 | 1.0452 | 1045.19 | 0 | 0 | 3.6562 | 3656.24 | 3.6562 | 3656.24 | 0 | 0 | 2024-07-03 07:29:04 | 2.2743 | 5563.6892 | 5563.6892 | 5898.99 | Close | 34.49827 |  | 0.0002 | 33.3 | 0 | 0
5377 | 3 | 8 |  | CC Chg | 01:41:30 | 44:43:51 | 620.9077 | 3.6635 | 1.0504 | 1050.37 | 1.0504 | 1050.37 | 0 | 0 | 3.6752 | 3675.19 | 3.6752 | 3675.19 | 0 | 0 | 2024-07-03 07:29:34 | 2.2747 | 8345.5587 | 8345.5587 | 5899.99 | Close | 34.66905 |  | 0.0002 | 33.3 | 0 | 0
5378 | 3 | 8 |  | CC Chg | 01:42:00 | 44:44:21 | 620.9077 | 3.6644 | 1.0555 | 1055.54 | 1.0555 | 1055.54 | 0 | 0 | 3.6941 | 3694.15 | 3.6941 | 3694.15 | 0 | 0 | 2024-07-03 07:30:04 | 2.2753 | 5563.6892 | 5563.6892 | 5901.49 | Close | 34.83983 |  | 0.0002 | 33.3 | 0 | 0
5379 | 3 | 8 |  | CC Chg | 01:42:30 | 44:44:51 | 620.9077 | 3.6654 | 1.0607 | 1060.72 | 1.0607 | 1060.72 | 0 | 0 | 3.7131 | 3713.11 | 3.7131 | 3713.11 | 0 | 0 | 2024-07-03 07:30:34 | 2.2759 | 5563.6892 | 5563.6892 | 5902.99 | Close | 35.01062 |  | 0.0002 | 33.3 | 0 | 0
5380 | 3 | 8 |  | CC Chg | 01:43:00 | 44:45:21 | 620.9077 | 3.666 | 1.0659 | 1065.89 | 1.0659 | 1065.89 | 0 | 0 | 3.7321 | 3732.08 | 3.7321 | 3732.08 | 0 | 0 | 2024-07-03 07:31:04 | 2.2762 | 8332.008 | 8332.008 | 5903.74 | Close | 35.1814 |  | 0.0003 | 33.3 | 0 | 0
5381 | 3 | 8 |  | CC Chg | 01:43:30 | 44:45:51 | 620.9077 | 3.6669 | 1.0711 | 1071.07 | 1.0711 | 1071.07 | 0 | 0 | 3.751 | 3751.05 | 3.751 | 3751.05 | 0 | 0 | 2024-07-03 07:31:34 | 2.2768 | 5563.6892 | 5563.6892 | 5905.49 | Close | 35.35218 |  | 0.0002 | 33.3 | 0 | 0
5382 | 3 | 8 |  | CC Chg | 01:44:00 | 44:46:21 | 620.9077 | 3.6678 | 1.0762 | 1076.24 | 1.0762 | 1076.24 | 0 | 0 | 3.77 | 3770.03 | 3.77 | 3770.03 | 0 | 0 | 2024-07-03 07:32:04 | 2.2774 | 5563.6892 | 5563.6892 | 5906.98 | Close | 35.52297 |  | 0.0002 | 33.3 | 0 | 0
5383 | 3 | 8 |  | CC Chg | 01:44:30 | 44:46:51 | 620.9077 | 3.6688 | 1.0814 | 1081.41 | 1.0814 | 1081.41 | 0 | 0 | 3.789 | 3789.01 | 3.789 | 3789.01 | 0 | 0 | 2024-07-03 07:32:34 | 2.278 | 5563.7058 | 5563.7058 | 5908.48 | Close | 35.69375 |  | 0.0002 | 33.3 | 0 | 0
5384 | 3 | 8 |  | CC Chg | 01:45:00 | 44:47:21 | 620.9077 | 3.6697 | 1.0866 | 1086.59 | 1.0866 | 1086.59 | 0 | 0 | 3.808 | 3807.99 | 3.808 | 3807.99 | 0 | 0 | 2024-07-03 07:33:04 | 2.2785 | 5563.6892 | 5563.6892 | 5909.98 | Close | 35.86453 |  | 0.0002 | 33.3 | 0 | 0
5385 | 3 | 8 |  | CC Chg | 01:45:30 | 44:47:51 | 620.9077 | 3.6706 | 1.0918 | 1091.76 | 1.0918 | 1091.76 | 0 | 0 | 3.827 | 3826.99 | 3.827 | 3826.99 | 0 | 0 | 2024-07-03 07:33:34 | 2.2791 | 5563.6892 | 5563.6892 | 5911.48 | Close | 36.03532 |  | 0.0002 | 33.3 | 0 | 0
5386 | 3 | 8 |  | CC Chg | 01:46:00 | 44:48:21 | 620.9077 | 3.6713 | 1.0969 | 1096.94 | 1.0969 | 1096.94 | 0 | 0 | 3.846 | 3845.97 | 3.846 | 3845.97 | 0 | 0 | 2024-07-03 07:34:04 | 2.2795 | 8345.5587 | 8345.5587 | 5912.47 | Close | 36.2061 |  | 0.0002 | 33.3 | 0 | 0
5387 | 3 | 8 |  | CC Chg | 01:46:30 | 44:48:51 | 620.9077 | 3.6722 | 1.1021 | 1102.11 | 1.1021 | 1102.11 | 0 | 0 | 3.865 | 3864.98 | 3.865 | 3864.98 | 0 | 0 | 2024-07-03 07:34:34 | 2.2801 | 5563.6892 | 5563.6892 | 5913.97 | Close | 36.37688 |  | 0.0002 | 33.3 | 0 | 0
5388 | 3 | 8 |  | CC Chg | 01:47:00 | 44:49:21 | 620.9077 | 3.6731 | 1.1073 | 1107.29 | 1.1073 | 1107.29 | 0 | 0 | 3.884 | 3883.98 | 3.884 | 3883.98 | 0 | 0 | 2024-07-03 07:35:04 | 2.2807 | 5563.6892 | 5563.6892 | 5915.47 | Close | 36.54767 |  | 0.0002 | 33.3 | 0 | 0
5389 | 3 | 8 |  | CC Chg | 01:47:30 | 44:49:51 | 620.9077 | 3.674 | 1.1125 | 1112.46 | 1.1125 | 1112.46 | 0 | 0 | 3.903 | 3902.98 | 3.903 | 3902.98 | 0 | 0 | 2024-07-03 07:35:34 | 2.2812 | 5563.7058 | 5563.7058 | 5916.97 | Close | 36.71845 |  | 0.0002 | 33.3 | 0 | 0
5390 | 3 | 8 |  | CC Chg | 01:48:00 | 44:50:21 | 620.9077 | 3.6747 | 1.1176 | 1117.63 | 1.1176 | 1117.63 | 0 | 0 | 3.922 | 3922 | 3.922 | 3922 | 0 | 0 | 2024-07-03 07:36:04 | 2.2816 | 8345.5338 | 8345.5338 | 5917.97 | Close | 36.88924 |  | 0.0002 | 33.4 | 0 | 0
5391 | 3 | 8 |  | CC Chg | 01:48:30 | 44:50:51 | 620.9077 | 3.6759 | 1.1228 | 1122.81 | 1.1228 | 1122.81 | 0 | 0 | 3.941 | 3941.02 | 3.941 | 3941.02 | 0 | 0 | 2024-07-03 07:36:34 | 2.2824 | 4172.7669 | 4172.7669 | 5919.96 | Close | 37.06002 |  | 0.0002 | 33.4 | 0 | 0
5392 | 3 | 8 |  | CC Chg | 01:49:00 | 44:51:21 | 620.9077 | 3.6768 | 1.128 | 1127.98 | 1.128 | 1127.98 | 0 | 0 | 3.96 | 3960.03 | 3.96 | 3960.03 | 0 | 0 | 2024-07-03 07:37:04 | 2.283 | 5563.5565 | 5563.5565 | 5921.46 | Close | 37.2308 |  | 0.0002 | 33.4 | 0 | 0
5393 | 3 | 8 |  | CC Chg | 01:49:30 | 44:51:51 | 620.9077 | 3.6778 | 1.1332 | 1133.16 | 1.1332 | 1133.16 | 0 | 0 | 3.9791 | 3979.06 | 3.9791 | 3979.06 | 0 | 0 | 2024-07-03 07:37:34 | 2.2836 | 5563.6892 | 5563.6892 | 5922.96 | Close | 37.40158 |  | 0.0002 | 33.4 | 0 | 0
5394 | 3 | 8 |  | CC Chg | 01:50:00 | 44:52:21 | 620.9077 | 3.6784 | 1.1383 | 1138.33 | 1.1383 | 1138.33 | 0 | 0 | 3.9981 | 3998.1 | 3.9981 | 3998.1 | 0 | 0 | 2024-07-03 07:38:04 | 2.2839 | 8332.0949 | 8332.0949 | 5923.96 | Close | 37.57237 |  | 0.0002 | 33.3 | 0 | 0
5395 | 3 | 8 |  | CC Chg | 01:50:30 | 44:52:51 | 620.9077 | 3.6793 | 1.1435 | 1143.5 | 1.1435 | 1143.5 | 0 | 0 | 4.0171 | 4017.13 | 4.0171 | 4017.13 | 0 | 0 | 2024-07-03 07:38:34 | 2.2845 | 5563.7058 | 5563.7058 | 5925.46 | Close | 37.74315 |  | 0.0002 | 33.3 | 0 | 0
5396 | 3 | 8 |  | CC Chg | 01:51:00 | 44:53:21 | 620.9077 | 3.6802 | 1.1487 | 1148.68 | 1.1487 | 1148.68 | 0 | 0 | 4.0362 | 4036.17 | 4.0362 | 4036.17 | 0 | 0 | 2024-07-03 07:39:04 | 2.2851 | 5563.6892 | 5563.6892 | 5926.96 | Close | 37.91393 |  | 0.0002 | 33.4 | 0 | 0
5397 | 3 | 8 |  | CC Chg | 01:51:30 | 44:53:51 | 620.9077 | 3.6812 | 1.1539 | 1153.85 | 1.1539 | 1153.85 | 0 | 0 | 4.0552 | 4055.22 | 4.0552 | 4055.22 | 0 | 0 | 2024-07-03 07:39:34 | 2.2857 | 5563.6892 | 5563.6892 | 5928.21 | Close | 38.08472 |  | 0.0003 | 33.4 | 0 | 0
5398 | 3 | 8 |  | CC Chg | 01:52:00 | 44:54:21 | 620.9077 | 3.6821 | 1.159 | 1159.03 | 1.159 | 1159.03 | 0 | 0 | 4.0743 | 4074.26 | 4.0743 | 4074.26 | 0 | 0 | 2024-07-03 07:40:04 | 2.2862 | 5569.6947 | 5569.6947 | 5929.95 | Close | 38.2555 |  | 0.0002 | 33.3 | 0 | 0
5399 | 3 | 8 |  | CC Chg | 01:52:30 | 44:54:51 | 620.9077 | 3.6833 | 1.1642 | 1164.2 | 1.1642 | 1164.2 | 0 | 0 | 4.0933 | 4093.32 | 4.0933 | 4093.32 | 0 | 0 | 2024-07-03 07:40:34 | 2.287 | 4169.4045 | 4169.4045 | 5931.95 | Close | 38.42628 |  | 0.0002 | 33.3 | 0 | 0
5400 | 3 | 8 |  | CC Chg | 01:53:00 | 44:55:21 | 620.9077 | 3.6843 | 1.1694 | 1169.38 | 1.1694 | 1169.38 | 0 | 0 | 4.1124 | 4112.38 | 4.1124 | 4112.38 | 0 | 0 | 2024-07-03 07:41:04 | 2.2876 | 5563.6892 | 5563.6892 | 5933.45 | Close | 38.59707 |  | 0.0002 | 33.4 | 0 | 0
5401 | 3 | 8 |  | CC Chg | 01:53:30 | 44:55:51 | 620.9077 | 3.6849 | 1.1746 | 1174.55 | 1.1746 | 1174.55 | 0 | 0 | 4.1314 | 4131.44 | 4.1314 | 4131.44 | 0 | 0 | 2024-07-03 07:41:34 | 2.288 | 8345.6707 | 8345.6707 | 5934.69 | Close | 38.76785 |  | 0 | 33.4 | 0 | 0
5402 | 3 | 8 |  | CC Chg | 01:54:00 | 44:56:21 | 620.9077 | 3.6858 | 1.1797 | 1179.72 | 1.1797 | 1179.72 | 0 | 0 | 4.1505 | 4150.51 | 4.1505 | 4150.51 | 0 | 0 | 2024-07-03 07:42:04 | 2.2886 | 5563.6892 | 5563.6892 | 5935.94 | Close | 38.93864 |  | 0.0002 | 33.4 | 0 | 0
5403 | 3 | 8 |  | CC Chg | 01:54:30 | 44:56:51 | 620.9077 | 3.6868 | 1.1849 | 1184.9 | 1.1849 | 1184.9 | 0 | 0 | 4.1696 | 4169.59 | 4.1696 | 4169.59 | 0 | 0 | 2024-07-03 07:42:34 | 2.2891 | 5563.6892 | 5563.6892 | 5937.44 | Close | 39.10942 |  | 0.0002 | 33.4 | 0 | 0
5404 | 3 | 8 |  | CC Chg | 01:55:00 | 44:57:21 | 620.9077 | 3.6877 | 1.1901 | 1190.07 | 1.1901 | 1190.07 | 0 | 0 | 4.1887 | 4188.66 | 4.1887 | 4188.66 | 0 | 0 | 2024-07-03 07:43:04 | 2.2897 | 5563.6312 | 5563.6312 | 5938.69 | Close | 39.2802 |  | 0.0003 | 33.4 | 0 | 0
5405 | 3 | 8 |  | CC Chg | 01:55:30 | 44:57:51 | 620.9077 | 3.6886 | 1.1952 | 1195.25 | 1.1952 | 1195.25 | 0 | 0 | 4.2077 | 4207.75 | 4.2077 | 4207.75 | 0 | 0 | 2024-07-03 07:43:34 | 2.2903 | 5563.6892 | 5563.6892 | 5940.44 | Close | 39.45099 |  | 0.0002 | 33.4 | 0 | 0
5406 | 3 | 8 |  | CC Chg | 01:56:00 | 44:58:21 | 620.9077 | 3.6895 | 1.2004 | 1200.42 | 1.2004 | 1200.42 | 0 | 0 | 4.2268 | 4226.84 | 4.2268 | 4226.84 | 0 | 0 | 2024-07-03 07:44:04 | 2.2909 | 5563.6892 | 5563.6892 | 5941.93 | Close | 39.62177 |  | 0.0002 | 33.3 | 0 | 0
5407 | 3 | 8 |  | CC Chg | 01:56:30 | 44:58:51 | 620.9077 | 3.6908 | 1.2056 | 1205.6 | 1.2056 | 1205.6 | 0 | 0 | 4.2459 | 4245.93 | 4.2459 | 4245.93 | 0 | 0 | 2024-07-03 07:44:34 | 2.2916 | 4172.7234 | 4172.7234 | 5943.93 | Close | 39.79255 |  | 0.0002 | 33.4 | 0 | 0
5408 | 3 | 8 |  | CC Chg | 01:57:00 | 44:59:21 | 620.9077 | 3.6917 | 1.2108 | 1210.77 | 1.2108 | 1210.77 | 0 | 0 | 4.265 | 4265.03 | 4.265 | 4265.03 | 0 | 0 | 2024-07-03 07:45:04 | 2.2922 | 5563.6892 | 5563.6892 | 5945.43 | Close | 39.96333 |  | 0.0002 | 33.3 | 0 | 0
5409 | 3 | 8 |  | CC Chg | 01:57:30 | 44:59:51 | 620.9077 | 3.6926 | 1.2159 | 1215.94 | 1.2159 | 1215.94 | 0 | 0 | 4.2841 | 4284.14 | 4.2841 | 4284.14 | 0 | 0 | 2024-07-03 07:45:34 | 2.2928 | 5563.6892 | 5563.6892 | 5946.93 | Close | 40.13412 |  | 0.0002 | 33.4 | 0 | 0
5410 | 3 | 8 |  | CC Chg | 01:58:00 | 45:00:21 | 620.9077 | 3.6939 | 1.2211 | 1221.12 | 1.2211 | 1221.12 | 0 | 0 | 4.3032 | 4303.24 | 4.3032 | 4303.24 | 0 | 0 | 2024-07-03 07:46:04 | 2.2936 | 4172.8354 | 4172.8354 | 5948.92 | Close | 40.3049 |  | 0.0002 | 33.4 | 0 | 0
5411 | 3 | 8 |  | CC Chg | 01:58:30 | 45:00:51 | 620.9077 | 3.6948 | 1.2263 | 1226.29 | 1.2263 | 1226.29 | 0 | 0 | 4.3224 | 4322.36 | 4.3224 | 4322.36 | 0 | 0 | 2024-07-03 07:46:34 | 2.2941 | 5563.6892 | 5563.6892 | 5950.42 | Close | 40.47569 |  | 0.0002 | 33.4 | 0 | 0
5412 | 3 | 8 |  | CC Chg | 01:59:00 | 45:01:21 | 620.9077 | 3.6957 | 1.2315 | 1231.47 | 1.2315 | 1231.47 | 0 | 0 | 4.3415 | 4341.48 | 4.3415 | 4341.48 | 0 | 0 | 2024-07-03 07:47:04 | 2.2947 | 5563.6892 | 5563.6892 | 5951.92 | Close | 40.64647 |  | 0.0002 | 33.4 | 0 | 0
5413 | 3 | 8 |  | CC Chg | 01:59:30 | 45:01:51 | 620.9077 | 3.6967 | 1.2366 | 1236.64 | 1.2366 | 1236.64 | 0 | 0 | 4.3606 | 4360.6 | 4.3606 | 4360.6 | 0 | 0 | 2024-07-03 07:47:34 | 2.2953 | 5557.6552 | 5557.6552 | 5953.42 | Close | 40.81725 |  | 0.0002 | 33.4 | 0 | 0
5414 | 3 | 8 |  | CC Chg | 02:00:00 | 45:02:21 | 620.9077 | 3.6976 | 1.2418 | 1241.82 | 1.2418 | 1241.82 | 0 | 0 | 4.3797 | 4379.74 | 4.3797 | 4379.74 | 0 | 0 | 2024-07-03 07:48:04 | 2.2959 | 5563.6892 | 5563.6892 | 5954.67 | Close | 40.98804 |  | 0.0003 | 33.4 | 0 | 0
5415 | 3 | 8 |  | CC Chg | 02:00:30 | 45:02:51 | 620.9077 | 3.6992 | 1.247 | 1246.99 | 1.247 | 1246.99 | 0 | 0 | 4.3989 | 4398.88 | 4.3989 | 4398.88 | 0 | 0 | 2024-07-03 07:48:34 | 2.2968 | 3338.2135 | 3338.2135 | 5957.41 | Close | 41.15882 |  | 0.0002 | 33.4 | 0 | 0
5416 | 3 | 8 |  | CC Chg | 02:01:00 | 45:03:21 | 620.9077 | 3.7001 | 1.2522 | 1252.16 | 1.2522 | 1252.16 | 0 | 0 | 4.418 | 4418.01 | 4.418 | 4418.01 | 0 | 0 | 2024-07-03 07:49:04 | 2.2974 | 5563.7805 | 5563.7805 | 5958.91 | Close | 41.32961 |  | 0.0002 | 33.4 | 0 | 0
5417 | 3 | 8 |  | CC Chg | 02:01:30 | 45:03:51 | 620.9077 | 3.701 | 1.2573 | 1257.34 | 1.2573 | 1257.34 | 0 | 0 | 4.4372 | 4437.16 | 4.4372 | 4437.16 | 0 | 0 | 2024-07-03 07:49:34 | 2.298 | 5563.6892 | 5563.6892 | 5960.41 | Close | 41.50039 |  | 0.0002 | 33.4 | 0 | 0
5418 | 3 | 8 |  | CC Chg | 02:02:00 | 45:04:21 | 620.9077 | 3.7019 | 1.2625 | 1262.51 | 1.2625 | 1262.51 | 0 | 0 | 4.4563 | 4456.32 | 4.4563 | 4456.32 | 0 | 0 | 2024-07-03 07:50:04 | 2.2986 | 5563.6892 | 5563.6892 | 5961.66 | Close | 41.67117 |  | 0.0003 | 33.4 | 0 | 0
5419 | 3 | 8 |  | CC Chg | 02:02:30 | 45:04:51 | 620.9077 | 3.7032 | 1.2677 | 1267.69 | 1.2677 | 1267.69 | 0 | 0 | 4.4755 | 4475.47 | 4.4755 | 4475.47 | 0 | 0 | 2024-07-03 07:50:34 | 2.2993 | 4172.8354 | 4172.8354 | 5963.9 | Close | 41.84196 |  | 0.0002 | 33.4 | 0 | 0
5420 | 3 | 8 |  | CC Chg | 02:03:00 | 45:05:21 | 620.9077 | 3.7041 | 1.2729 | 1272.86 | 1.2729 | 1272.86 | 0 | 0 | 4.4946 | 4494.63 | 4.4946 | 4494.63 | 0 | 0 | 2024-07-03 07:51:04 | 2.2999 | 5563.6892 | 5563.6892 | 5965.4 | Close | 42.01274 |  | 0.0002 | 33.4 | 0 | 0
5421 | 3 | 8 |  | CC Chg | 02:03:30 | 45:05:51 | 620.9077 | 3.705 | 1.278 | 1278.04 | 1.278 | 1278.04 | 0 | 0 | 4.5138 | 4513.81 | 4.5138 | 4513.81 | 0 | 0 | 2024-07-03 07:51:34 | 2.3005 | 5563.6892 | 5563.6892 | 5966.9 | Close | 42.18353 |  | 0.0002 | 33.4 | 0 | 0
5422 | 3 | 8 |  | CC Chg | 02:04:00 | 45:06:21 | 620.9077 | 3.7066 | 1.2832 | 1283.21 | 1.2832 | 1283.21 | 0 | 0 | 4.533 | 4532.97 | 4.533 | 4532.97 | 0 | 0 | 2024-07-03 07:52:04 | 2.3015 | 3338.0891 | 3338.0891 | 5969.39 | Close | 42.3543 |  | 0.0002 | 33.4 | 0 | 0
5423 | 3 | 8 |  | CC Chg | 02:04:30 | 45:06:51 | 620.9077 | 3.7075 | 1.2884 | 1288.38 | 1.2884 | 1288.38 | 0 | 0 | 4.5522 | 4552.16 | 4.5522 | 4552.16 | 0 | 0 | 2024-07-03 07:52:34 | 2.302 | 5563.6892 | 5563.6892 | 5970.89 | Close | 42.52509 |  | 0.0002 | 33.4 | 0 | 0
5424 | 3 | 8 |  | CC Chg | 02:05:00 | 45:07:21 | 620.9077 | 3.7088 | 1.2936 | 1293.56 | 1.2936 | 1293.56 | 0 | 0 | 4.5713 | 4571.35 | 4.5713 | 4571.35 | 0 | 0 | 2024-07-03 07:53:04 | 2.3028 | 4169.4045 | 4169.4045 | 5973.14 | Close | 42.69587 |  | 0 | 33.4 | 0 | 0
5425 | 3 | 8 |  | CC Chg | 02:05:30 | 45:07:51 | 620.9077 | 3.7097 | 1.2987 | 1298.73 | 1.2987 | 1298.73 | 0 | 0 | 4.5905 | 4590.54 | 4.5905 | 4590.54 | 0 | 0 | 2024-07-03 07:53:34 | 2.3034 | 5563.7805 | 5563.7805 | 5974.39 | Close | 42.86666 |  | 0.0002 | 33.4 | 0 | 0
5426 | 3 | 8 |  | CC Chg | 02:06:00 | 45:08:21 | 620.9077 | 3.7109 | 1.3039 | 1303.91 | 1.3039 | 1303.91 | 0 | 0 | 4.6097 | 4609.74 | 4.6097 | 4609.74 | 0 | 0 | 2024-07-03 07:54:04 | 2.3041 | 4172.7669 | 4172.7669 | 5976.39 | Close | 43.03744 |  | 0.0002 | 33.4 | 0 | 0
5427 | 3 | 8 |  | CC Chg | 02:06:30 | 45:08:51 | 620.9077 | 3.7119 | 1.3091 | 1309.08 | 1.3091 | 1309.08 | 0 | 0 | 4.6289 | 4628.94 | 4.6289 | 4628.94 | 0 | 0 | 2024-07-03 07:54:34 | 2.3047 | 5563.6892 | 5563.6892 | 5977.64 | Close | 43.20822 |  | 0.0003 | 33.4 | 0 | 0
5428 | 3 | 8 |  | CC Chg | 02:07:00 | 45:09:21 | 620.9077 | 3.7131 | 1.3143 | 1314.25 | 1.3143 | 1314.25 | 0 | 0 | 4.6481 | 4648.15 | 4.6481 | 4648.15 | 0 | 0 | 2024-07-03 07:55:04 | 2.3055 | 4176.2033 | 4176.2033 | 5979.88 | Close | 43.37901 |  | 0.0002 | 33.4 | 0 | 0
5429 | 3 | 8 |  | CC Chg | 02:07:30 | 45:09:51 | 620.9077 | 3.7143 | 1.3194 | 1319.43 | 1.3194 | 1319.43 | 0 | 0 | 4.6674 | 4667.36 | 4.6674 | 4667.36 | 0 | 0 | 2024-07-03 07:55:34 | 2.3063 | 4169.4045 | 4169.4045 | 5981.88 | Close | 43.54979 |  | 0.0002 | 33.4 | 0 | 0
5430 | 3 | 8 |  | CC Chg | 02:08:00 | 45:10:21 | 620.9077 | 3.7156 | 1.3246 | 1324.6 | 1.3246 | 1324.6 | 0 | 0 | 4.6866 | 4686.59 | 4.6866 | 4686.59 | 0 | 0 | 2024-07-03 07:56:04 | 2.307 | 4172.7669 | 4172.7669 | 5983.63 | Close | 43.72058 |  | 0.0003 | 33.4 | 0 | 0
5431 | 3 | 8 |  | CC Chg | 02:08:30 | 45:10:51 | 620.9077 | 3.7168 | 1.3298 | 1329.78 | 1.3298 | 1329.78 | 0 | 0 | 4.7058 | 4705.81 | 4.7058 | 4705.81 | 0 | 0 | 2024-07-03 07:56:34 | 2.3078 | 4172.7234 | 4172.7234 | 5986.12 | Close | 43.89136 |  | 0 | 33.4 | 0 | 0
5432 | 3 | 8 |  | CC Chg | 02:09:00 | 45:11:21 | 620.9077 | 3.7181 | 1.335 | 1334.95 | 1.335 | 1334.95 | 0 | 0 | 4.7251 | 4725.05 | 4.7251 | 4725.05 | 0 | 0 | 2024-07-03 07:57:04 | 2.3086 | 4172.7669 | 4172.7669 | 5987.87 | Close | 44.06214 |  | 0.0002 | 33.4 | 0 | 0
5433 | 3 | 8 |  | CC Chg | 02:09:30 | 45:11:51 | 620.9077 | 3.7193 | 1.3401 | 1340.13 | 1.3401 | 1340.13 | 0 | 0 | 4.7443 | 4744.3 | 4.7443 | 4744.3 | 0 | 0 | 2024-07-03 07:57:34 | 2.3093 | 4172.7669 | 4172.7669 | 5990.11 | Close | 44.23293 |  | 0 | 33.4 | 0 | 0
5434 | 3 | 8 |  | CC Chg | 02:10:00 | 45:12:21 | 620.9077 | 3.7202 | 1.3453 | 1345.3 | 1.3453 | 1345.3 | 0 | 0 | 4.7635 | 4763.54 | 4.7635 | 4763.54 | 0 | 0 | 2024-07-03 07:58:04 | 2.3099 | 5563.6312 | 5563.6312 | 5991.36 | Close | 44.40371 |  | 0.0002 | 33.4 | 0 | 0
5435 | 3 | 8 |  | CC Chg | 02:10:30 | 45:12:51 | 620.9077 | 3.7218 | 1.3505 | 1350.47 | 1.3505 | 1350.47 | 0 | 0 | 4.7828 | 4782.79 | 4.7828 | 4782.79 | 0 | 0 | 2024-07-03 07:58:34 | 2.3109 | 3338.2135 | 3338.2135 | 5993.86 | Close | 44.57449 |  | 0.0002 | 33.4 | 0 | 0
5436 | 3 | 8 |  | CC Chg | 02:11:00 | 45:13:21 | 620.9077 | 3.723 | 1.3556 | 1355.65 | 1.3556 | 1355.65 | 0 | 0 | 4.8021 | 4802.06 | 4.8021 | 4802.06 | 0 | 0 | 2024-07-03 07:59:04 | 2.3117 | 4172.7669 | 4172.7669 | 5995.86 | Close | 44.74527 |  | 0.0002 | 33.4 | 0 | 0
5437 | 3 | 8 |  | CC Chg | 02:11:30 | 45:13:51 | 620.9077 | 3.7243 | 1.3608 | 1360.82 | 1.3608 | 1360.82 | 0 | 0 | 4.8213 | 4821.32 | 4.8213 | 4821.32 | 0 | 0 | 2024-07-03 07:59:34 | 2.3124 | 4172.7234 | 4172.7234 | 5997.85 | Close | 44.91606 |  | 0.0002 | 33.4 | 0 | 0
5438 | 3 | 8 |  | CC Chg | 02:12:00 | 45:14:21 | 620.9077 | 3.7255 | 1.366 | 1366 | 1.366 | 1366 | 0 | 0 | 4.8406 | 4840.59 | 4.8406 | 4840.59 | 0 | 0 | 2024-07-03 08:00:04 | 2.3132 | 4169.4045 | 4169.4045 | 5999.85 | Close | 45.08684 |  | 0.0002 | 33.4 | 0 | 0
5439 | 3 | 8 |  | CC Chg | 02:12:30 | 45:14:51 | 620.9077 | 3.7267 | 1.3712 | 1371.17 | 1.3712 | 1371.17 | 0 | 0 | 4.8599 | 4859.88 | 4.8599 | 4859.88 | 0 | 0 | 2024-07-03 08:00:34 | 2.314 | 4176.1348 | 4176.1348 | 6001.85 | Close | 45.25762 |  | 0.0002 | 33.4 | 0 | 0
5440 | 3 | 8 |  | CC Chg | 02:13:00 | 45:15:21 | 620.9077 | 3.728 | 1.3763 | 1376.35 | 1.3763 | 1376.35 | 0 | 0 | 4.8792 | 4879.15 | 4.8792 | 4879.15 | 0 | 0 | 2024-07-03 08:01:04 | 2.3147 | 4169.4729 | 4169.4729 | 6003.85 | Close | 45.42841 |  | 0.0002 | 33.4 | 0 | 0
5441 | 3 | 8 |  | CC Chg | 02:13:30 | 45:15:51 | 620.9077 | 3.7292 | 1.3815 | 1381.52 | 1.3815 | 1381.52 | 0 | 0 | 4.8985 | 4898.45 | 4.8985 | 4898.45 | 0 | 0 | 2024-07-03 08:01:34 | 2.3155 | 4172.7669 | 4172.7669 | 6005.84 | Close | 45.59919 |  | 0.0002 | 33.4 | 0 | 0
5442 | 3 | 8 |  | CC Chg | 02:14:00 | 45:16:21 | 620.9077 | 3.7308 | 1.3867 | 1386.69 | 1.3867 | 1386.69 | 0 | 0 | 4.9178 | 4917.75 | 4.9178 | 4917.75 | 0 | 0 | 2024-07-03 08:02:04 | 2.3165 | 3338.2135 | 3338.2135 | 6008.34 | Close | 45.76998 |  | 0.0002 | 33.4 | 0 | 0
5443 | 3 | 8 |  | CC Chg | 02:14:30 | 45:16:51 | 620.9077 | 3.732 | 1.3919 | 1391.87 | 1.3919 | 1391.87 | 0 | 0 | 4.9371 | 4937.05 | 4.9371 | 4937.05 | 0 | 0 | 2024-07-03 08:02:34 | 2.3172 | 4172.7234 | 4172.7234 | 6010.09 | Close | 45.94076 |  | 0.0003 | 33.4 | 0 | 0
5444 | 3 | 8 |  | CC Chg | 02:15:00 | 45:17:21 | 620.9077 | 3.7333 | 1.397 | 1397.04 | 1.397 | 1397.04 | 0 | 0 | 4.9564 | 4956.37 | 4.9564 | 4956.37 | 0 | 0 | 2024-07-03 08:03:04 | 2.318 | 4172.7669 | 4172.7669 | 6012.34 | Close | 46.11154 |  | 0.0002 | 33.4 | 0 | 0
5445 | 3 | 8 |  | CC Chg | 02:15:30 | 45:17:51 | 620.9077 | 3.7348 | 1.4022 | 1402.22 | 1.4022 | 1402.22 | 0 | 0 | 4.9757 | 4975.7 | 4.9757 | 4975.7 | 0 | 0 | 2024-07-03 08:03:34 | 2.319 | 3338.2135 | 3338.2135 | 6015.08 | Close | 46.28233 |  | 0 | 33.4 | 0 | 0
5446 | 3 | 8 |  | CC Chg | 02:16:00 | 45:18:21 | 620.9077 | 3.736 | 1.4074 | 1407.39 | 1.4074 | 1407.39 | 0 | 0 | 4.995 | 4995.02 | 4.995 | 4995.02 | 0 | 0 | 2024-07-03 08:04:04 | 2.3197 | 4172.8354 | 4172.8354 | 6016.83 | Close | 46.45311 |  | 0.0002 | 33.4 | 0 | 0
5447 | 3 | 8 |  | CC Chg | 02:16:30 | 45:18:51 | 620.9077 | 3.7376 | 1.4126 | 1412.57 | 1.4126 | 1412.57 | 0 | 0 | 5.0144 | 5014.35 | 5.0144 | 5014.35 | 0 | 0 | 2024-07-03 08:04:34 | 2.3207 | 3338.2135 | 3338.2135 | 6019.57 | Close | 46.6239 |  | 0 | 33.4 | 0 | 0
5448 | 3 | 8 |  | CC Chg | 02:17:00 | 45:19:21 | 620.9077 | 3.7388 | 1.4177 | 1417.74 | 1.4177 | 1417.74 | 0 | 0 | 5.0337 | 5033.7 | 5.0337 | 5033.7 | 0 | 0 | 2024-07-03 08:05:04 | 2.3215 | 4172.7669 | 4172.7669 | 6021.32 | Close | 46.79468 |  | 0.0002 | 33.4 | 0 | 0
5449 | 3 | 8 |  | CC Chg | 02:17:30 | 45:19:51 | 620.9077 | 3.7404 | 1.4229 | 1422.91 | 1.4229 | 1422.91 | 0 | 0 | 5.053 | 5053.04 | 5.053 | 5053.04 | 0 | 0 | 2024-07-03 08:05:34 | 2.3224 | 3338.1787 | 3338.1787 | 6023.82 | Close | 46.96546 |  | 0.0002 | 33.4 | 0 | 0
5450 | 3 | 8 |  | CC Chg | 02:18:00 | 45:20:21 | 620.9077 | 3.7416 | 1.4281 | 1428.09 | 1.4281 | 1428.09 | 0 | 0 | 5.0724 | 5072.4 | 5.0724 | 5072.4 | 0 | 0 | 2024-07-03 08:06:04 | 2.3232 | 4172.7669 | 4172.7669 | 6025.82 | Close | 47.13624 |  | 0.0002 | 33.4 | 0 | 0
5451 | 3 | 8 |  | CC Chg | 02:18:30 | 45:20:51 | 620.9077 | 3.7429 | 1.4333 | 1433.26 | 1.4333 | 1433.26 | 0 | 0 | 5.0918 | 5091.77 | 5.0918 | 5091.77 | 0 | 0 | 2024-07-03 08:06:34 | 2.324 | 4169.4045 | 4169.4045 | 6027.81 | Close | 47.30703 |  | 0.0002 | 33.4 | 0 | 0
5452 | 3 | 8 |  | CC Chg | 02:19:00 | 45:21:21 | 620.9077 | 3.7444 | 1.4384 | 1438.44 | 1.4384 | 1438.44 | 0 | 0 | 5.1111 | 5111.13 | 5.1111 | 5111.13 | 0 | 0 | 2024-07-03 08:07:04 | 2.3249 | 3338.1787 | 3338.1787 | 6030.31 | Close | 47.47781 |  | 0.0002 | 33.4 | 0 | 0
5453 | 3 | 8 |  | CC Chg | 02:19:30 | 45:21:51 | 620.9077 | 3.746 | 1.4436 | 1443.61 | 1.4436 | 1443.61 | 0 | 0 | 5.1305 | 5130.52 | 5.1305 | 5130.52 | 0 | 0 | 2024-07-03 08:07:34 | 2.3259 | 3338.2135 | 3338.2135 | 6033.05 | Close | 47.64859 |  | 0 | 33.4 | 0 | 0
5454 | 3 | 8 |  | CC Chg | 02:20:00 | 45:22:21 | 620.9077 | 3.7475 | 1.4488 | 1448.78 | 1.4488 | 1448.78 | 0 | 0 | 5.1499 | 5149.91 | 5.1499 | 5149.91 | 0 | 0 | 2024-07-03 08:08:04 | 2.3269 | 3338.2135 | 3338.2135 | 6035.3 | Close | 47.81938 |  | 0.0002 | 33.4 | 0 | 0
5455 | 3 | 8 |  | CC Chg | 02:20:30 | 45:22:51 | 620.9077 | 3.7491 | 1.454 | 1453.96 | 1.454 | 1453.96 | 0 | 0 | 5.1693 | 5169.29 | 5.1693 | 5169.29 | 0 | 0 | 2024-07-03 08:08:34 | 2.3278 | 3338.2683 | 3338.2683 | 6037.8 | Close | 47.99016 |  | 0.0002 | 33.4 | 0 | 0
5456 | 3 | 8 |  | CC Chg | 02:21:00 | 45:23:21 | 620.9077 | 3.7503 | 1.4591 | 1459.13 | 1.4591 | 1459.13 | 0 | 0 | 5.1887 | 5188.7 | 5.1887 | 5188.7 | 0 | 0 | 2024-07-03 08:09:04 | 2.3286 | 4172.7669 | 4172.7669 | 6039.8 | Close | 48.16095 |  | 0.0002 | 33.4 | 0 | 0
5457 | 3 | 8 |  | CC Chg | 02:21:30 | 45:23:51 | 620.9077 | 3.7519 | 1.4643 | 1464.31 | 1.4643 | 1464.31 | 0 | 0 | 5.2081 | 5208.11 | 5.2081 | 5208.11 | 0 | 0 | 2024-07-03 08:09:34 | 2.3296 | 3338.2135 | 3338.2135 | 6042.29 | Close | 48.33173 |  | 0.0002 | 33.4 | 0 | 0
5458 | 3 | 8 |  | CC Chg | 02:22:00 | 45:24:21 | 620.9077 | 3.7534 | 1.4695 | 1469.48 | 1.4695 | 1469.48 | 0 | 0 | 5.2275 | 5227.52 | 5.2275 | 5227.52 | 0 | 0 | 2024-07-03 08:10:04 | 2.3305 | 3338.2683 | 3338.2683 | 6044.79 | Close | 48.50252 |  | 0.0002 | 33.4 | 0 | 0
5459 | 3 | 8 |  | CC Chg | 02:22:30 | 45:24:51 | 620.9077 | 3.755 | 1.4747 | 1474.66 | 1.4747 | 1474.66 | 0 | 0 | 5.2469 | 5246.95 | 5.2469 | 5246.95 | 0 | 0 | 2024-07-03 08:10:34 | 2.3315 | 3338.2135 | 3338.2135 | 6047.29 | Close | 48.6733 |  | 0.0002 | 33.4 | 0 | 0
5460 | 3 | 8 |  | CC Chg | 02:23:00 | 45:25:21 | 620.9077 | 3.7565 | 1.4798 | 1479.83 | 1.4798 | 1479.83 | 0 | 0 | 5.2664 | 5266.39 | 5.2664 | 5266.39 | 0 | 0 | 2024-07-03 08:11:04 | 2.3324 | 3336.0612 | 3336.0612 | 6050.03 | Close | 48.84408 |  | 0 | 33.4 | 0 | 0
5461 | 3 | 8 |  | CC Chg | 02:23:30 | 45:25:51 | 620.9077 | 3.7581 | 1.485 | 1485 | 1.485 | 1485 | 0 | 0 | 5.2858 | 5285.82 | 5.2858 | 5285.82 | 0 | 0 | 2024-07-03 08:11:34 | 2.3334 | 3338.1787 | 3338.1787 | 6052.28 | Close | 49.01486 |  | 0.0002 | 33.4 | 0 | 0
5462 | 3 | 8 |  | CC Chg | 02:24:00 | 45:26:21 | 620.9077 | 3.7593 | 1.4902 | 1490.18 | 1.4902 | 1490.18 | 0 | 0 | 5.3053 | 5305.27 | 5.3053 | 5305.27 | 0 | 0 | 2024-07-03 08:12:04 | 2.3342 | 4172.7669 | 4172.7669 | 6054.28 | Close | 49.18565 |  | 0.0002 | 33.4 | 0 | 0
5463 | 3 | 8 |  | CC Chg | 02:24:30 | 45:26:51 | 620.9077 | 3.7612 | 1.4954 | 1495.35 | 1.4954 | 1495.35 | 0 | 0 | 5.3247 | 5324.73 | 5.3247 | 5324.73 | 0 | 0 | 2024-07-03 08:12:34 | 2.3353 | 2781.8446 | 2781.8446 | 6057.27 | Close | 49.35643 |  | 0.0002 | 33.4 | 0 | 0
5464 | 3 | 8 |  | CC Chg | 02:25:00 | 45:27:21 | 620.9077 | 3.7627 | 1.5005 | 1500.53 | 1.5005 | 1500.53 | 0 | 0 | 5.3442 | 5344.19 | 5.3442 | 5344.19 | 0 | 0 | 2024-07-03 08:13:04 | 2.3363 | 3338.1787 | 3338.1787 | 6059.77 | Close | 49.52721 |  | 0.0002 | 33.4 | 0 | 0
5465 | 3 | 8 |  | CC Chg | 02:25:30 | 45:27:51 | 620.9077 | 3.7643 | 1.5057 | 1505.7 | 1.5057 | 1505.7 | 0 | 0 | 5.3637 | 5363.67 | 5.3637 | 5363.67 | 0 | 0 | 2024-07-03 08:13:34 | 2.3373 | 3338.2135 | 3338.2135 | 6062.27 | Close | 49.698 |  | 0.0002 | 33.4 | 0 | 0
5466 | 3 | 8 |  | CC Chg | 02:26:00 | 45:28:21 | 620.9077 | 3.7658 | 1.5109 | 1510.88 | 1.5109 | 1510.88 | 0 | 0 | 5.3832 | 5383.15 | 5.3832 | 5383.15 | 0 | 0 | 2024-07-03 08:14:04 | 2.3382 | 3338.2135 | 3338.2135 | 6065.01 | Close | 49.86878 |  | 0 | 33.4 | 0 | 0
5467 | 3 | 8 |  | CC Chg | 02:26:30 | 45:28:51 | 620.9077 | 3.7674 | 1.516 | 1516.05 | 1.516 | 1516.05 | 0 | 0 | 5.4026 | 5402.63 | 5.4026 | 5402.63 | 0 | 0 | 2024-07-03 08:14:34 | 2.3392 | 3338.2683 | 3338.2683 | 6067.26 | Close | 50.03957 |  | 0.0002 | 33.4 | 0 | 0
5468 | 3 | 8 |  | CC Chg | 02:27:00 | 45:29:21 | 620.9077 | 3.7692 | 1.5212 | 1521.22 | 1.5212 | 1521.22 | 0 | 0 | 5.4221 | 5422.14 | 5.4221 | 5422.14 | 0 | 0 | 2024-07-03 08:15:04 | 2.3403 | 2781.8446 | 2781.8446 | 6070.25 | Close | 50.21035 |  | 0.0002 | 33.4 | 0 | 0
5469 | 3 | 8 |  | CC Chg | 02:27:30 | 45:29:51 | 620.9077 | 3.7708 | 1.5264 | 1526.4 | 1.5264 | 1526.4 | 0 | 0 | 5.4416 | 5441.65 | 5.4416 | 5441.65 | 0 | 0 | 2024-07-03 08:15:34 | 2.3413 | 3338.2135 | 3338.2135 | 6072.75 | Close | 50.38113 |  | 0.0002 | 33.4 | 0 | 0
5470 | 3 | 8 |  | CC Chg | 02:28:00 | 45:30:21 | 620.9077 | 3.7723 | 1.5316 | 1531.57 | 1.5316 | 1531.57 | 0 | 0 | 5.4612 | 5461.15 | 5.4612 | 5461.15 | 0 | 0 | 2024-07-03 08:16:04 | 2.3423 | 3338.1787 | 3338.1787 | 6075.49 | Close | 50.55192 |  | 0 | 33.4 | 0 | 0
5471 | 3 | 8 |  | CC Chg | 02:28:30 | 45:30:51 | 620.9077 | 3.7739 | 1.5367 | 1536.75 | 1.5367 | 1536.75 | 0 | 0 | 5.4807 | 5480.68 | 5.4807 | 5480.68 | 0 | 0 | 2024-07-03 08:16:34 | 2.3432 | 3338.2135 | 3338.2135 | 6077.74 | Close | 50.7227 |  | 0.0002 | 33.4 | 0 | 0
5472 | 3 | 8 |  | CC Chg | 02:29:00 | 45:31:21 | 620.9077 | 3.7754 | 1.5419 | 1541.92 | 1.5419 | 1541.92 | 0 | 0 | 5.5002 | 5500.21 | 5.5002 | 5500.21 | 0 | 0 | 2024-07-03 08:17:04 | 2.3442 | 3338.2135 | 3338.2135 | 6080.24 | Close | 50.89348 |  | 0.0002 | 33.4 | 0 | 0
5473 | 3 | 8 |  | CC Chg | 02:29:30 | 45:31:51 | 620.9077 | 3.7773 | 1.5471 | 1547.1 | 1.5471 | 1547.1 | 0 | 0 | 5.5197 | 5519.75 | 5.5197 | 5519.75 | 0 | 0 | 2024-07-03 08:17:34 | 2.3453 | 2780.3208 | 2780.3208 | 6083.24 | Close | 51.06426 |  | 0.0002 | 33.4 | 0 | 0
5474 | 3 | 8 |  | CC Chg | 02:30:00 | 45:32:21 | 620.9077 | 3.7788 | 1.5523 | 1552.27 | 1.5523 | 1552.27 | 0 | 0 | 5.5393 | 5539.3 | 5.5393 | 5539.3 | 0 | 0 | 2024-07-03 08:18:04 | 2.3463 | 3338.2135 | 3338.2135 | 6085.73 | Close | 51.23505 |  | 0.0002 | 33.4 | 0 | 0
5475 | 3 | 8 |  | CC Chg | 02:30:30 | 45:32:51 | 620.9077 | 3.7807 | 1.5574 | 1557.44 | 1.5574 | 1557.44 | 0 | 0 | 5.5589 | 5558.86 | 5.5589 | 5558.86 | 0 | 0 | 2024-07-03 08:18:34 | 2.3475 | 2781.8446 | 2781.8446 | 6088.73 | Close | 51.40583 |  | 0.0002 | 33.4 | 0 | 0
5476 | 3 | 8 |  | CC Chg | 02:31:00 | 45:33:21 | 620.9077 | 3.7822 | 1.5626 | 1562.62 | 1.5626 | 1562.62 | 0 | 0 | 5.5784 | 5578.42 | 5.5784 | 5578.42 | 0 | 0 | 2024-07-03 08:19:04 | 2.3484 | 3338.2683 | 3338.2683 | 6091.22 | Close | 51.57662 |  | 0.0002 | 33.4 | 0 | 0
5477 | 3 | 8 |  | CC Chg | 02:31:30 | 45:33:51 | 620.9077 | 3.7841 | 1.5678 | 1567.79 | 1.5678 | 1567.79 | 0 | 0 | 5.598 | 5598 | 5.598 | 5598 | 0 | 0 | 2024-07-03 08:19:34 | 2.3496 | 2781.8446 | 2781.8446 | 6094.47 | Close | 51.7474 |  | 0 | 33.4 | 0 | 0
5478 | 3 | 8 |  | CC Chg | 02:32:00 | 45:34:21 | 620.9077 | 3.7857 | 1.573 | 1572.97 | 1.573 | 1572.97 | 0 | 0 | 5.6176 | 5617.58 | 5.6176 | 5617.58 | 0 | 0 | 2024-07-03 08:20:04 | 2.3505 | 3338.2135 | 3338.2135 | 6096.72 | Close | 51.91818 |  | 0.0002 | 33.4 | 0 | 0
5479 | 3 | 8 |  | CC Chg | 02:32:30 | 45:34:51 | 620.9077 | 3.7872 | 1.5781 | 1578.14 | 1.5781 | 1578.14 | 0 | 0 | 5.6372 | 5637.17 | 5.6372 | 5637.17 | 0 | 0 | 2024-07-03 08:20:34 | 2.3515 | 3338.0891 | 3338.0891 | 6099.21 | Close | 52.08896 |  | 0.0002 | 33.4 | 0 | 0
5480 | 3 | 8 |  | CC Chg | 02:33:00 | 45:35:21 | 620.9077 | 3.7891 | 1.5833 | 1583.31 | 1.5833 | 1583.31 | 0 | 0 | 5.6568 | 5656.77 | 5.6568 | 5656.77 | 0 | 0 | 2024-07-03 08:21:04 | 2.3527 | 2780.3498 | 2780.3498 | 6102.21 | Close | 52.25974 |  | 0.0002 | 33.4 | 0 | 0
5481 | 3 | 8 |  | CC Chg | 02:33:30 | 45:35:51 | 620.9077 | 3.7906 | 1.5885 | 1588.49 | 1.5885 | 1588.49 | 0 | 0 | 5.6764 | 5676.39 | 5.6764 | 5676.39 | 0 | 0 | 2024-07-03 08:21:34 | 2.3536 | 3338.2135 | 3338.2135 | 6104.71 | Close | 52.43053 |  | 0.0002 | 33.4 | 0 | 0
5482 | 3 | 8 |  | CC Chg | 02:34:00 | 45:36:21 | 620.9077 | 3.7925 | 1.5937 | 1593.66 | 1.5937 | 1593.66 | 0 | 0 | 5.696 | 5696 | 5.696 | 5696 | 0 | 0 | 2024-07-03 08:22:04 | 2.3548 | 2781.8902 | 2781.8902 | 6107.45 | Close | 52.60131 |  | 0.0003 | 33.4 | 0 | 0
5483 | 3 | 8 |  | CC Chg | 02:34:30 | 45:36:51 | 620.9077 | 3.7943 | 1.5988 | 1598.84 | 1.5988 | 1598.84 | 0 | 0 | 5.7156 | 5715.63 | 5.7156 | 5715.63 | 0 | 0 | 2024-07-03 08:22:34 | 2.3559 | 2781.8446 | 2781.8446 | 6110.95 | Close | 52.7721 |  | 0 | 33.4 | 0 | 0
5484 | 3 | 8 |  | CC Chg | 02:35:00 | 45:37:21 | 620.9077 | 3.7959 | 1.604 | 1604.01 | 1.604 | 1604.01 | 0 | 0 | 5.7353 | 5735.27 | 5.7353 | 5735.27 | 0 | 0 | 2024-07-03 08:23:04 | 2.3569 | 3338.2135 | 3338.2135 | 6113.19 | Close | 52.94288 |  | 0.0002 | 33.4 | 0 | 0
5485 | 3 | 8 |  | CC Chg | 02:35:30 | 45:37:51 | 620.9077 | 3.7974 | 1.6092 | 1609.19 | 1.6092 | 1609.19 | 0 | 0 | 5.7549 | 5754.91 | 5.7549 | 5754.91 | 0 | 0 | 2024-07-03 08:23:34 | 2.3579 | 3338.2683 | 3338.2683 | 6115.94 | Close | 53.11367 |  | 0 | 33.4 | 0 | 0
5486 | 3 | 8 |  | CC Chg | 02:36:00 | 45:38:21 | 620.9077 | 3.7996 | 1.6144 | 1614.36 | 1.6144 | 1614.36 | 0 | 0 | 5.7746 | 5774.57 | 5.7746 | 5774.57 | 0 | 0 | 2024-07-03 08:24:04 | 2.3592 | 2384.4382 | 2384.4382 | 6119.19 | Close | 53.28445 |  | 0.0002 | 33.4 | 0 | 0
5487 | 3 | 8 |  | CC Chg | 02:36:30 | 45:38:51 | 620.9077 | 3.8012 | 1.6195 | 1619.53 | 1.6195 | 1619.53 | 0 | 0 | 5.7942 | 5794.23 | 5.7942 | 5794.23 | 0 | 0 | 2024-07-03 08:24:34 | 2.3602 | 3338.2135 | 3338.2135 | 6121.68 | Close | 53.45524 |  | 0.0002 | 33.4 | 0 | 0
5488 | 3 | 8 |  | CC Chg | 02:37:00 | 45:39:21 | 620.9077 | 3.803 | 1.6247 | 1624.71 | 1.6247 | 1624.71 | 0 | 0 | 5.8139 | 5813.9 | 5.8139 | 5813.9 | 0 | 0 | 2024-07-03 08:25:04 | 2.3613 | 2781.8156 | 2781.8156 | 6124.68 | Close | 53.62602 |  | 0.0002 | 33.4 | 0 | 0
5489 | 3 | 8 |  | CC Chg | 02:37:30 | 45:39:51 | 620.9077 | 3.8046 | 1.6299 | 1629.88 | 1.6299 | 1629.88 | 0 | 0 | 5.8336 | 5833.58 | 5.8336 | 5833.58 | 0 | 0 | 2024-07-03 08:25:34 | 2.3623 | 3336.0612 | 3336.0612 | 6127.42 | Close | 53.7968 |  | 0 | 33.4 | 0 | 0
5490 | 3 | 8 |  | CC Chg | 02:38:00 | 45:40:21 | 620.9077 | 3.8064 | 1.6351 | 1635.06 | 1.6351 | 1635.06 | 0 | 0 | 5.8533 | 5853.28 | 5.8533 | 5853.28 | 0 | 0 | 2024-07-03 08:26:04 | 2.3634 | 2781.8446 | 2781.8446 | 6130.17 | Close | 53.96758 |  | 0.0002 | 33.4 | 0 | 0
5491 | 3 | 8 |  | CC Chg | 02:38:30 | 45:40:51 | 620.9077 | 3.8083 | 1.6402 | 1640.23 | 1.6402 | 1640.23 | 0 | 0 | 5.873 | 5872.97 | 5.873 | 5872.97 | 0 | 0 | 2024-07-03 08:26:34 | 2.3646 | 2781.8156 | 2781.8156 | 6133.17 | Close | 54.13837 |  | 0.0002 | 33.4 | 0 | 0
5492 | 3 | 8 |  | CC Chg | 02:39:00 | 45:41:21 | 620.9077 | 3.8101 | 1.6454 | 1645.41 | 1.6454 | 1645.41 | 0 | 0 | 5.8927 | 5892.68 | 5.8927 | 5892.68 | 0 | 0 | 2024-07-03 08:27:04 | 2.3657 | 2781.8446 | 2781.8446 | 6136.41 | Close | 54.30915 |  | 0 | 33.4 | 0 | 0
5493 | 3 | 8 |  | CC Chg | 02:39:30 | 45:41:51 | 620.9077 | 3.8117 | 1.6506 | 1650.58 | 1.6506 | 1650.58 | 0 | 0 | 5.9124 | 5912.41 | 5.9124 | 5912.41 | 0 | 0 | 2024-07-03 08:27:34 | 2.3667 | 3338.2135 | 3338.2135 | 6138.66 | Close | 54.47993 |  | 0.0002 | 33.4 | 0 | 0
5494 | 3 | 8 |  | CC Chg | 02:40:00 | 45:42:21 | 620.9077 | 3.8136 | 1.6558 | 1655.75 | 1.6558 | 1655.75 | 0 | 0 | 5.9321 | 5932.12 | 5.9321 | 5932.12 | 0 | 0 | 2024-07-03 08:28:04 | 2.3679 | 2781.8902 | 2781.8902 | 6141.65 | Close | 54.65072 |  | 0.0002 | 33.4 | 0 | 0
5495 | 3 | 8 |  | CC Chg | 02:40:30 | 45:42:51 | 620.9077 | 3.8157 | 1.6609 | 1660.93 | 1.6609 | 1660.93 | 0 | 0 | 5.9519 | 5951.87 | 5.9519 | 5951.87 | 0 | 0 | 2024-07-03 08:28:34 | 2.3692 | 2384.4382 | 2384.4382 | 6145.15 | Close | 54.8215 |  | 0.0002 | 33.4 | 0 | 0
5496 | 3 | 8 |  | CC Chg | 02:41:00 | 45:43:21 | 620.9077 | 3.8173 | 1.6661 | 1666.1 | 1.6661 | 1666.1 | 0 | 0 | 5.9716 | 5971.62 | 5.9716 | 5971.62 | 0 | 0 | 2024-07-03 08:29:04 | 2.3702 | 3338.2135 | 3338.2135 | 6147.65 | Close | 54.99229 |  | 0.0002 | 33.4 | 0 | 0
5497 | 3 | 8 |  | CC Chg | 02:41:30 | 45:43:51 | 620.9077 | 3.8191 | 1.6713 | 1671.28 | 1.6713 | 1671.28 | 0 | 0 | 5.9914 | 5991.36 | 5.9914 | 5991.36 | 0 | 0 | 2024-07-03 08:29:34 | 2.3713 | 2781.8156 | 2781.8156 | 6150.64 | Close | 55.16307 |  | 0.0002 | 33.4 | 0 | 0
5498 | 3 | 8 |  | CC Chg | 02:42:00 | 45:44:21 | 620.9077 | 3.821 | 1.6765 | 1676.45 | 1.6765 | 1676.45 | 0 | 0 | 6.0111 | 6011.14 | 6.0111 | 6011.14 | 0 | 0 | 2024-07-03 08:30:04 | 2.3725 | 2780.3498 | 2780.3498 | 6153.64 | Close | 55.33385 |  | 0.0002 | 33.4 | 0 | 0
5499 | 3 | 8 |  | CC Chg | 02:42:30 | 45:44:51 | 620.9077 | 3.8225 | 1.6816 | 1681.62 | 1.6816 | 1681.62 | 0 | 0 | 6.0309 | 6030.91 | 6.0309 | 6030.91 | 0 | 0 | 2024-07-03 08:30:34 | 2.3734 | 3338.2135 | 3338.2135 | 6155.89 | Close | 55.50463 |  | 0.0003 | 33.4 | 0 | 0
5500 | 3 | 8 |  | CC Chg | 02:43:00 | 45:45:21 | 620.9077 | 3.8247 | 1.6868 | 1686.8 | 1.6868 | 1686.8 | 0 | 0 | 6.0507 | 6050.69 | 6.0507 | 6050.69 | 0 | 0 | 2024-07-03 08:31:04 | 2.3748 | 2384.4774 | 2384.4774 | 6159.63 | Close | 55.67542 |  | 0.0002 | 33.4 | 0 | 0
5501 | 3 | 8 |  | CC Chg | 02:43:30 | 45:45:51 | 620.9077 | 3.8266 | 1.692 | 1691.97 | 1.692 | 1691.97 | 0 | 0 | 6.0705 | 6070.49 | 6.0705 | 6070.49 | 0 | 0 | 2024-07-03 08:31:34 | 2.3759 | 2781.8446 | 2781.8446 | 6162.62 | Close | 55.8462 |  | 0.0002 | 33.4 | 0 | 0
5502 | 3 | 8 |  | CC Chg | 02:44:00 | 45:46:21 | 620.9077 | 3.8284 | 1.6971 | 1697.15 | 1.6971 | 1697.15 | 0 | 0 | 6.0903 | 6090.3 | 6.0903 | 6090.3 | 0 | 0 | 2024-07-03 08:32:04 | 2.3771 | 2781.8446 | 2781.8446 | 6165.62 | Close | 56.01699 |  | 0.0002 | 33.4 | 0 | 0
5503 | 3 | 8 |  | CC Chg | 02:44:30 | 45:46:51 | 620.9077 | 3.8303 | 1.7023 | 1702.32 | 1.7023 | 1702.32 | 0 | 0 | 6.1101 | 6110.1 | 6.1101 | 6110.1 | 0 | 0 | 2024-07-03 08:32:34 | 2.3783 | 2781.8902 | 2781.8902 | 6168.62 | Close | 56.18777 |  | 0.0002 | 33.4 | 0 | 0
5504 | 3 | 8 |  | CC Chg | 02:45:00 | 45:47:21 | 620.9077 | 3.8325 | 1.7075 | 1707.5 | 1.7075 | 1707.5 | 0 | 0 | 6.1299 | 6129.93 | 6.1299 | 6129.93 | 0 | 0 | 2024-07-03 08:33:04 | 2.3796 | 2384.4382 | 2384.4382 | 6172.11 | Close | 56.35856 |  | 0.0002 | 33.4 | 0 | 0
5505 | 3 | 8 |  | CC Chg | 02:45:30 | 45:47:51 | 620.9077 | 3.834 | 1.7127 | 1712.67 | 1.7127 | 1712.67 | 0 | 0 | 6.1498 | 6149.77 | 6.1498 | 6149.77 | 0 | 0 | 2024-07-03 08:33:34 | 2.3806 | 3338.2135 | 3338.2135 | 6174.61 | Close | 56.52934 |  | 0.0002 | 33.4 | 0 | 0
5506 | 3 | 8 |  | CC Chg | 02:46:00 | 45:48:21 | 620.9077 | 3.8362 | 1.7178 | 1717.84 | 1.7178 | 1717.84 | 0 | 0 | 6.1696 | 6169.61 | 6.1696 | 6169.61 | 0 | 0 | 2024-07-03 08:34:04 | 2.3819 | 2383.2511 | 2383.2511 | 6178.1 | Close | 56.70012 |  | 0.0002 | 33.4 | 0 | 0
5507 | 3 | 8 |  | CC Chg | 02:46:30 | 45:48:51 | 620.9077 | 3.8377 | 1.723 | 1723.02 | 1.723 | 1723.02 | 0 | 0 | 6.1895 | 6189.46 | 6.1895 | 6189.46 | 0 | 0 | 2024-07-03 08:34:34 | 2.3829 | 3338.2135 | 3338.2135 | 6180.6 | Close | 56.8709 |  | 0.0002 | 33.4 | 0 | 0
5508 | 3 | 8 |  | CC Chg | 02:47:00 | 45:49:21 | 620.9077 | 3.8399 | 1.7282 | 1728.19 | 1.7282 | 1728.19 | 0 | 0 | 6.2093 | 6209.33 | 6.2093 | 6209.33 | 0 | 0 | 2024-07-03 08:35:04 | 2.3842 | 2384.4382 | 2384.4382 | 6184.1 | Close | 57.04169 |  | 0.0002 | 33.4 | 0 | 0
5509 | 3 | 8 |  | CC Chg | 02:47:30 | 45:49:51 | 620.9077 | 3.8418 | 1.7334 | 1733.37 | 1.7334 | 1733.37 | 0 | 0 | 6.2292 | 6229.2 | 6.2292 | 6229.2 | 0 | 0 | 2024-07-03 08:35:34 | 2.3854 | 2781.8902 | 2781.8902 | 6187.34 | Close | 57.21247 |  | 0 | 33.4 | 0 | 0
5510 | 3 | 8 |  | CC Chg | 02:48:00 | 45:50:21 | 620.9077 | 3.8436 | 1.7385 | 1738.54 | 1.7385 | 1738.54 | 0 | 0 | 6.2491 | 6249.08 | 6.2491 | 6249.08 | 0 | 0 | 2024-07-03 08:36:04 | 2.3865 | 2781.8446 | 2781.8446 | 6190.09 | Close | 57.38325 |  | 0.0002 | 33.4 | 0 | 0
5511 | 3 | 8 |  | CC Chg | 02:48:30 | 45:50:51 | 620.9077 | 3.8455 | 1.7437 | 1743.72 | 1.7437 | 1743.72 | 0 | 0 | 6.269 | 6268.98 | 6.269 | 6268.98 | 0 | 0 | 2024-07-03 08:36:34 | 2.3877 | 2781.8446 | 2781.8446 | 6193.33 | Close | 57.55404 |  | 0 | 33.4 | 0 | 0
5512 | 3 | 8 |  | CC Chg | 02:49:00 | 45:51:21 | 620.9077 | 3.8477 | 1.7489 | 1748.89 | 1.7489 | 1748.89 | 0 | 0 | 6.2889 | 6288.88 | 6.2889 | 6288.88 | 0 | 0 | 2024-07-03 08:37:04 | 2.389 | 2384.4774 | 2384.4774 | 6196.58 | Close | 57.72482 |  | 0.0002 | 33.4 | 0 | 0
5513 | 3 | 8 |  | CC Chg | 02:49:30 | 45:51:51 | 620.9077 | 3.8498 | 1.7541 | 1754.06 | 1.7541 | 1754.06 | 0 | 0 | 6.3088 | 6308.8 | 6.3088 | 6308.8 | 0 | 0 | 2024-07-03 08:37:34 | 2.3904 | 2384.4382 | 2384.4382 | 6200.07 | Close | 57.89561 |  | 0.0002 | 33.4 | 0 | 0
5514 | 3 | 8 |  | CC Chg | 02:50:00 | 45:52:21 | 620.9077 | 3.8514 | 1.7592 | 1759.24 | 1.7592 | 1759.24 | 0 | 0 | 6.3287 | 6328.73 | 6.3287 | 6328.73 | 0 | 0 | 2024-07-03 08:38:04 | 2.3913 | 3336.0612 | 3336.0612 | 6202.82 | Close | 58.06639 |  | 0 | 33.4 | 0 | 0
5515 | 3 | 8 |  | CC Chg | 02:50:30 | 45:52:51 | 620.9077 | 3.8532 | 1.7644 | 1764.41 | 1.7644 | 1764.41 | 0 | 0 | 6.3486 | 6348.65 | 6.3486 | 6348.65 | 0 | 0 | 2024-07-03 08:38:34 | 2.3925 | 2781.7409 | 2781.7409 | 6205.57 | Close | 58.23717 |  | 0.0002 | 33.4 | 0 | 0
5516 | 3 | 8 |  | CC Chg | 02:51:00 | 45:53:21 | 620.9077 | 3.8554 | 1.7696 | 1769.59 | 1.7696 | 1769.59 | 0 | 0 | 6.3686 | 6368.6 | 6.3686 | 6368.6 | 0 | 0 | 2024-07-03 08:39:04 | 2.3939 | 2384.4382 | 2384.4382 | 6209.06 | Close | 58.40795 |  | 0.0002 | 33.4 | 0 | 0
5517 | 3 | 8 |  | CC Chg | 02:51:30 | 45:53:51 | 620.9077 | 3.8573 | 1.7748 | 1774.76 | 1.7748 | 1774.76 | 0 | 0 | 6.3886 | 6388.55 | 6.3886 | 6388.55 | 0 | 0 | 2024-07-03 08:39:34 | 2.395 | 2781.8446 | 2781.8446 | 6212.3 | Close | 58.57874 |  | 0 | 33.4 | 0 | 0
5518 | 3 | 8 |  | CC Chg | 02:52:00 | 45:54:21 | 620.9077 | 3.8591 | 1.7799 | 1779.94 | 1.7799 | 1779.94 | 0 | 0 | 6.4085 | 6408.51 | 6.4085 | 6408.51 | 0 | 0 | 2024-07-03 08:40:04 | 2.3962 | 2781.8902 | 2781.8902 | 6214.8 | Close | 58.74952 |  | 0.0003 | 33.4 | 0 | 0
5519 | 3 | 8 |  | CC Chg | 02:52:30 | 45:54:51 | 620.9077 | 3.8607 | 1.7851 | 1785.11 | 1.7851 | 1785.11 | 0 | 0 | 6.4285 | 6428.48 | 6.4285 | 6428.48 | 0 | 0 | 2024-07-03 08:40:34 | 2.3971 | 3338.2135 | 3338.2135 | 6217.3 | Close | 58.92031 |  | 0.0003 | 33.4 | 0 | 0
5520 | 3 | 8 |  | CC Chg | 02:53:00 | 45:55:21 | 620.9077 | 3.8628 | 1.7903 | 1790.28 | 1.7903 | 1790.28 | 0 | 0 | 6.4485 | 6448.47 | 6.4485 | 6448.47 | 0 | 0 | 2024-07-03 08:41:04 | 2.3985 | 2384.4382 | 2384.4382 | 6220.79 | Close | 59.09109 |  | 0.0003 | 33.4 | 0 | 0
5521 | 3 | 8 |  | CC Chg | 02:53:30 | 45:55:51 | 620.9077 | 3.8644 | 1.7955 | 1795.46 | 1.7955 | 1795.46 | 0 | 0 | 6.4685 | 6468.45 | 6.4685 | 6468.45 | 0 | 0 | 2024-07-03 08:41:34 | 2.3994 | 3338.1787 | 3338.1787 | 6223.54 | Close | 59.26187 |  | 0.0002 | 33.4 | 0 | 0
5522 | 3 | 8 |  | CC Chg | 02:54:00 | 45:56:21 | 620.9077 | 3.8663 | 1.8006 | 1800.63 | 1.8006 | 1800.63 | 0 | 0 | 6.4885 | 6488.46 | 6.4885 | 6488.46 | 0 | 0 | 2024-07-03 08:42:04 | 2.4006 | 2781.8446 | 2781.8446 | 6226.78 | Close | 59.43265 |  | 0 | 33.4 | 0 | 0
5523 | 3 | 8 |  | CC Chg | 02:54:30 | 45:56:51 | 620.9077 | 3.8678 | 1.8058 | 1805.81 | 1.8058 | 1805.81 | 0 | 0 | 6.5085 | 6508.47 | 6.5085 | 6508.47 | 0 | 0 | 2024-07-03 08:42:34 | 2.4016 | 3336.0612 | 3336.0612 | 6229.03 | Close | 59.60344 |  | 0.0002 | 33.4 | 0 | 0
5524 | 3 | 8 |  | CC Chg | 02:55:00 | 45:57:21 | 620.9077 | 3.87 | 1.811 | 1810.98 | 1.811 | 1810.98 | 0 | 0 | 6.5285 | 6528.48 | 6.5285 | 6528.48 | 0 | 0 | 2024-07-03 08:43:04 | 2.4029 | 2384.4774 | 2384.4774 | 6232.53 | Close | 59.77422 |  | 0.0002 | 33.4 | 0 | 0
5525 | 3 | 8 |  | CC Chg | 02:55:30 | 45:57:51 | 620.9077 | 3.8712 | 1.8162 | 1816.16 | 1.8162 | 1816.16 | 0 | 0 | 6.5485 | 6548.51 | 6.5485 | 6548.51 | 0 | 0 | 2024-07-03 08:43:34 | 2.4037 | 4172.7669 | 4172.7669 | 6234.52 | Close | 59.94501 |  | 0.0002 | 33.3 | 0 | 0
5526 | 3 | 8 |  | CC Chg | 02:56:00 | 45:58:21 | 620.9077 | 3.8731 | 1.8213 | 1821.33 | 1.8213 | 1821.33 | 0 | 0 | 6.5686 | 6568.55 | 6.5686 | 6568.55 | 0 | 0 | 2024-07-03 08:44:04 | 2.4048 | 2781.8446 | 2781.8446 | 6237.52 | Close | 60.11579 |  | 0.0002 | 33.4 | 0 | 0
5527 | 3 | 8 |  | CC Chg | 02:56:30 | 45:58:51 | 620.9077 | 3.8746 | 1.8265 | 1826.5 | 1.8265 | 1826.5 | 0 | 0 | 6.5886 | 6588.59 | 6.5886 | 6588.59 | 0 | 0 | 2024-07-03 08:44:34 | 2.4058 | 3338.1787 | 3338.1787 | 6240.26 | Close | 60.28657 |  | 0 | 33.4 | 0 | 0
5528 | 3 | 8 |  | CC Chg | 02:57:00 | 45:59:21 | 620.9077 | 3.8762 | 1.8317 | 1831.68 | 1.8317 | 1831.68 | 0 | 0 | 6.6086 | 6608.64 | 6.6086 | 6608.64 | 0 | 0 | 2024-07-03 08:45:04 | 2.4067 | 3338.2135 | 3338.2135 | 6242.76 | Close | 60.45736 |  | 0 | 33.4 | 0 | 0
5529 | 3 | 8 |  | CC Chg | 02:57:30 | 45:59:51 | 620.9077 | 3.878 | 1.8369 | 1836.85 | 1.8369 | 1836.85 | 0 | 0 | 6.6287 | 6628.71 | 6.6287 | 6628.71 | 0 | 0 | 2024-07-03 08:45:34 | 2.4079 | 2781.8446 | 2781.8446 | 6245.51 | Close | 60.62814 |  | 0.0002 | 33.4 | 0 | 0
5530 | 3 | 8 |  | CC Chg | 02:58:00 | 46:00:21 | 620.9077 | 3.8796 | 1.842 | 1842.03 | 1.842 | 1842.03 | 0 | 0 | 6.6488 | 6648.77 | 6.6488 | 6648.77 | 0 | 0 | 2024-07-03 08:46:04 | 2.4089 | 3338.2683 | 3338.2683 | 6248 | Close | 60.79893 |  | 0.0002 | 33.3 | 0 | 0
5531 | 3 | 8 |  | CC Chg | 02:58:30 | 46:00:51 | 620.9077 | 3.8811 | 1.8472 | 1847.2 | 1.8472 | 1847.2 | 0 | 0 | 6.6689 | 6668.85 | 6.6689 | 6668.85 | 0 | 0 | 2024-07-03 08:46:34 | 2.4098 | 3338.2135 | 3338.2135 | 6250.75 | Close | 60.96971 |  | 0 | 33.3 | 0 | 0
5532 | 3 | 8 |  | CC Chg | 02:59:00 | 46:01:21 | 620.9077 | 3.8827 | 1.8524 | 1852.37 | 1.8524 | 1852.37 | 0 | 0 | 6.6889 | 6688.94 | 6.6889 | 6688.94 | 0 | 0 | 2024-07-03 08:47:04 | 2.4108 | 3336.0612 | 3336.0612 | 6253 | Close | 61.14049 |  | 0.0002 | 33.4 | 0 | 0
5533 | 3 | 8 |  | CC Chg | 02:59:30 | 46:01:51 | 620.9077 | 3.8839 | 1.8575 | 1857.55 | 1.8575 | 1857.55 | 0 | 0 | 6.709 | 6709.03 | 6.709 | 6709.03 | 0 | 0 | 2024-07-03 08:47:34 | 2.4116 | 4172.7234 | 4172.7234 | 6255 | Close | 61.31127 |  | 0.0002 | 33.3 | 0 | 0
5534 | 3 | 8 |  | CC Chg | 03:00:00 | 46:02:21 | 620.9077 | 3.8858 | 1.8627 | 1862.72 | 1.8627 | 1862.72 | 0 | 0 | 6.7291 | 6729.13 | 6.7291 | 6729.13 | 0 | 0 | 2024-07-03 08:48:04 | 2.4127 | 2781.8446 | 2781.8446 | 6257.99 | Close | 61.48206 |  | 0.0002 | 33.3 | 0 | 0
5535 | 3 | 8 |  | CC Chg | 03:00:30 | 46:02:51 | 620.9077 | 3.8873 | 1.8679 | 1867.9 | 1.8679 | 1867.9 | 0 | 0 | 6.7492 | 6749.25 | 6.7492 | 6749.25 | 0 | 0 | 2024-07-03 08:48:34 | 2.4137 | 3338.2135 | 3338.2135 | 6260.74 | Close | 61.65284 |  | 0 | 33.3 | 0 | 0
5536 | 3 | 8 |  | CC Chg | 03:01:00 | 46:03:21 | 620.9077 | 3.8886 | 1.8731 | 1873.07 | 1.8731 | 1873.07 | 0 | 0 | 6.7694 | 6769.36 | 6.7694 | 6769.36 | 0 | 0 | 2024-07-03 08:49:04 | 2.4144 | 4172.7234 | 4172.7234 | 6262.49 | Close | 61.82362 |  | 0.0002 | 33.3 | 0 | 0
5537 | 3 | 8 |  | CC Chg | 03:01:30 | 46:03:51 | 620.9077 | 3.8901 | 1.8782 | 1878.25 | 1.8782 | 1878.25 | 0 | 0 | 6.7895 | 6789.49 | 6.7895 | 6789.49 | 0 | 0 | 2024-07-03 08:49:34 | 2.4154 | 3338.2135 | 3338.2135 | 6264.98 | Close | 61.99441 |  | 0.0002 | 33.3 | 0 | 0
5538 | 3 | 8 |  | CC Chg | 03:02:00 | 46:04:21 | 620.9077 | 3.8917 | 1.8834 | 1883.42 | 1.8834 | 1883.42 | 0 | 0 | 6.8096 | 6809.62 | 6.8096 | 6809.62 | 0 | 0 | 2024-07-03 08:50:04 | 2.4164 | 3338.2135 | 3338.2135 | 6267.73 | Close | 62.16519 |  | 0 | 33.3 | 0 | 0
5539 | 3 | 8 |  | CC Chg | 03:02:30 | 46:04:51 | 620.9077 | 3.8932 | 1.8886 | 1888.59 | 1.8886 | 1888.59 | 0 | 0 | 6.8298 | 6829.76 | 6.8298 | 6829.76 | 0 | 0 | 2024-07-03 08:50:34 | 2.4173 | 3338.2683 | 3338.2683 | 6269.97 | Close | 62.33598 |  | 0.0002 | 33.3 | 0 | 0
5540 | 3 | 8 |  | CC Chg | 03:03:00 | 46:05:21 | 620.9077 | 3.8948 | 1.8938 | 1893.77 | 1.8938 | 1893.77 | 0 | 0 | 6.8499 | 6849.91 | 6.8499 | 6849.91 | 0 | 0 | 2024-07-03 08:51:04 | 2.4183 | 3338.2135 | 3338.2135 | 6272.47 | Close | 62.50676 |  | 0.0002 | 33.3 | 0 | 0
5541 | 3 | 8 |  | CC Chg | 03:03:30 | 46:05:51 | 620.9077 | 3.896 | 1.8989 | 1898.94 | 1.8989 | 1898.94 | 0 | 0 | 6.8701 | 6870.07 | 6.8701 | 6870.07 | 0 | 0 | 2024-07-03 08:51:34 | 2.4191 | 4169.4045 | 4169.4045 | 6274.47 | Close | 62.67754 |  | 0.0002 | 33.4 | 0 | 0
5542 | 3 | 8 |  | CC Chg | 03:04:00 | 46:06:21 | 620.9077 | 3.8976 | 1.9041 | 1904.12 | 1.9041 | 1904.12 | 0 | 0 | 6.8902 | 6890.22 | 6.8902 | 6890.22 | 0 | 0 | 2024-07-03 08:52:04 | 2.42 | 3338.2683 | 3338.2683 | 6276.97 | Close | 62.84833 |  | 0.0002 | 33.3 | 0 | 0
5543 | 3 | 8 |  | CC Chg | 03:04:30 | 46:06:51 | 620.9077 | 3.8988 | 1.9093 | 1909.29 | 1.9093 | 1909.29 | 0 | 0 | 6.9104 | 6910.4 | 6.9104 | 6910.4 | 0 | 0 | 2024-07-03 08:52:34 | 2.4208 | 4176.1348 | 4176.1348 | 6278.96 | Close | 63.01911 |  | 0.0002 | 33.3 | 0 | 0
5544 | 3 | 8 |  | CC Chg | 03:05:00 | 46:07:21 | 620.9077 | 3.9004 | 1.9145 | 1914.47 | 1.9145 | 1914.47 | 0 | 0 | 6.9306 | 6930.58 | 6.9306 | 6930.58 | 0 | 0 | 2024-07-03 08:53:04 | 2.4218 | 3336.0612 | 3336.0612 | 6281.46 | Close | 63.1899 |  | 0.0002 | 33.3 | 0 | 0
5545 | 3 | 8 |  | CC Chg | 03:05:30 | 46:07:51 | 620.9077 | 3.9019 | 1.9196 | 1919.64 | 1.9196 | 1919.64 | 0 | 0 | 6.9508 | 6950.76 | 6.9508 | 6950.76 | 0 | 0 | 2024-07-03 08:53:34 | 2.4227 | 3338.1787 | 3338.1787 | 6283.96 | Close | 63.36068 |  | 0.0002 | 33.3 | 0 | 0
5546 | 3 | 8 |  | CC Chg | 03:06:00 | 46:08:21 | 620.9077 | 3.9032 | 1.9248 | 1924.81 | 1.9248 | 1924.81 | 0 | 0 | 6.971 | 6970.95 | 6.971 | 6970.95 | 0 | 0 | 2024-07-03 08:54:04 | 2.4235 | 4172.7669 | 4172.7669 | 6285.7 | Close | 63.53146 |  | 0.0003 | 33.3 | 0 | 0
5547 | 3 | 8 |  | CC Chg | 03:06:30 | 46:08:51 | 620.9077 | 3.9047 | 1.93 | 1929.99 | 1.93 | 1929.99 | 0 | 0 | 6.9912 | 6991.16 | 6.9912 | 6991.16 | 0 | 0 | 2024-07-03 08:54:34 | 2.4245 | 3338.2135 | 3338.2135 | 6288.45 | Close | 63.70225 |  | 0.0002 | 33.3 | 0 | 0
5548 | 3 | 8 |  | CC Chg | 03:07:00 | 46:09:21 | 620.9077 | 3.9059 | 1.9352 | 1935.16 | 1.9352 | 1935.16 | 0 | 0 | 7.0114 | 7011.36 | 7.0114 | 7011.36 | 0 | 0 | 2024-07-03 08:55:04 | 2.4252 | 4172.7234 | 4172.7234 | 6290.45 | Close | 63.87303 |  | 0.0002 | 33.3 | 0 | 0
5549 | 3 | 8 |  | CC Chg | 03:07:30 | 46:09:51 | 620.9077 | 3.9072 | 1.9403 | 1940.34 | 1.9403 | 1940.34 | 0 | 0 | 7.0316 | 7031.57 | 7.0316 | 7031.57 | 0 | 0 | 2024-07-03 08:55:34 | 2.426 | 4172.7669 | 4172.7669 | 6292.69 | Close | 64.04381 |  | 0 | 33.4 | 0 | 0
5550 | 3 | 8 |  | CC Chg | 03:08:00 | 46:10:21 | 620.9077 | 3.909 | 1.9455 | 1945.51 | 1.9455 | 1945.51 | 0 | 0 | 7.0518 | 7051.8 | 7.0518 | 7051.8 | 0 | 0 | 2024-07-03 08:56:04 | 2.4272 | 2781.8446 | 2781.8446 | 6295.44 | Close | 64.21459 |  | 0.0002 | 33.3 | 0 | 0
5551 | 3 | 8 |  | CC Chg | 03:08:30 | 46:10:51 | 620.9077 | 3.9103 | 1.9507 | 1950.69 | 1.9507 | 1950.69 | 0 | 0 | 7.072 | 7072.02 | 7.072 | 7072.02 | 0 | 0 | 2024-07-03 08:56:34 | 2.4279 | 4172.8354 | 4172.8354 | 6297.44 | Close | 64.38538 |  | 0.0002 | 33.3 | 0 | 0
5552 | 3 | 8 |  | CC Chg | 03:09:00 | 46:11:21 | 620.9077 | 3.9115 | 1.9559 | 1955.86 | 1.9559 | 1955.86 | 0 | 0 | 7.0923 | 7092.26 | 7.0923 | 7092.26 | 0 | 0 | 2024-07-03 08:57:04 | 2.4287 | 4172.7669 | 4172.7669 | 6299.43 | Close | 64.55616 |  | 0.0002 | 33.3 | 0 | 0
5553 | 3 | 8 |  | CC Chg | 03:09:30 | 46:11:51 | 620.9077 | 3.9128 | 1.961 | 1961.03 | 1.961 | 1961.03 | 0 | 0 | 7.1125 | 7112.5 | 7.1125 | 7112.5 | 0 | 0 | 2024-07-03 08:57:34 | 2.4295 | 4169.4045 | 4169.4045 | 6301.43 | Close | 64.72695 |  | 0.0002 | 33.3 | 0 | 0
5554 | 3 | 8 |  | CC Chg | 03:10:00 | 46:12:21 | 620.9077 | 3.914 | 1.9662 | 1966.21 | 1.9662 | 1966.21 | 0 | 0 | 7.1327 | 7132.75 | 7.1327 | 7132.75 | 0 | 0 | 2024-07-03 08:58:04 | 2.4302 | 4175.9791 | 4175.9791 | 6303.43 | Close | 64.89773 |  | 0.0002 | 33.3 | 0 | 0
5555 | 3 | 8 |  | CC Chg | 03:10:30 | 46:12:51 | 620.9077 | 3.9156 | 1.9714 | 1971.38 | 1.9714 | 1971.38 | 0 | 0 | 7.153 | 7153.01 | 7.153 | 7153.01 | 0 | 0 | 2024-07-03 08:58:34 | 2.4312 | 3336.0612 | 3336.0612 | 6305.92 | Close | 65.06851 |  | 0.0002 | 33.3 | 0 | 0
5556 | 3 | 8 |  | CC Chg | 03:11:00 | 46:13:21 | 620.9077 | 3.9171 | 1.9766 | 1976.56 | 1.9766 | 1976.56 | 0 | 0 | 7.1733 | 7173.27 | 7.1733 | 7173.27 | 0 | 0 | 2024-07-03 08:59:04 | 2.4322 | 3338.2135 | 3338.2135 | 6308.42 | Close | 65.23929 |  | 0.0002 | 33.3 | 0 | 0
5557 | 3 | 8 |  | CC Chg | 03:11:30 | 46:13:51 | 620.9077 | 3.9183 | 1.9817 | 1981.73 | 1.9817 | 1981.73 | 0 | 0 | 7.1935 | 7193.54 | 7.1935 | 7193.54 | 0 | 0 | 2024-07-03 08:59:34 | 2.4329 | 4172.8354 | 4172.8354 | 6310.42 | Close | 65.41008 |  | 0.0002 | 33.3 | 0 | 0
5558 | 3 | 8 |  | CC Chg | 03:12:00 | 46:14:21 | 620.9077 | 3.9196 | 1.9869 | 1986.9 | 1.9869 | 1986.9 | 0 | 0 | 7.2138 | 7213.81 | 7.2138 | 7213.81 | 0 | 0 | 2024-07-03 09:00:03 | 2.4337 | 4172.7151 | 4172.7151 | 6312.42 | Close | 65.58086 |  | 0.0002 | 33.3 | 0 | 0
5559 | 3 | 8 |  | CC Chg | 03:12:30 | 46:14:51 | 620.9077 | 3.9208 | 1.9921 | 1992.08 | 1.9921 | 1992.08 | 0 | 0 | 7.2341 | 7234.1 | 7.2341 | 7234.1 | 0 | 0 | 2024-07-03 09:00:33 | 2.4345 | 4172.7669 | 4172.7669 | 6314.41 | Close | 65.75164 |  | 0.0002 | 33.3 | 0 | 0
5560 | 3 | 8 |  | CC Chg | 03:13:00 | 46:15:21 | 620.9077 | 3.9221 | 1.9973 | 1997.25 | 1.9973 | 1997.25 | 0 | 0 | 7.2544 | 7254.39 | 7.2544 | 7254.39 | 0 | 0 | 2024-07-03 09:01:03 | 2.4352 | 4172.7669 | 4172.7669 | 6316.66 | Close | 65.92243 |  | 0 | 33.3 | 0 | 0
5561 | 3 | 8 |  | CC Chg | 03:13:30 | 46:15:51 | 620.9077 | 3.9233 | 2.0024 | 2002.43 | 2.0024 | 2002.43 | 0 | 0 | 7.2747 | 7274.69 | 7.2747 | 7274.69 | 0 | 0 | 2024-07-03 09:01:33 | 2.436 | 4172.8354 | 4172.8354 | 6318.65 | Close | 66.09321 |  | 0 | 33.3 | 0 | 0
5562 | 3 | 8 |  | CC Chg | 03:14:00 | 46:16:21 | 620.9077 | 3.9249 | 2.0076 | 2007.6 | 2.0076 | 2007.6 | 0 | 0 | 7.295 | 7294.99 | 7.295 | 7294.99 | 0 | 0 | 2024-07-03 09:02:03 | 2.437 | 3338.2135 | 3338.2135 | 6320.9 | Close | 66.264 |  | 0.0002 | 33.3 | 0 | 0
5563 | 3 | 8 |  | CC Chg | 03:14:30 | 46:16:51 | 620.9077 | 3.9261 | 2.0128 | 2012.78 | 2.0128 | 2012.78 | 0 | 0 | 7.3153 | 7315.31 | 7.3153 | 7315.31 | 0 | 0 | 2024-07-03 09:02:33 | 2.4377 | 4172.7669 | 4172.7669 | 6322.9 | Close | 66.43478 |  | 0.0002 | 33.3 | 0 | 0
5564 | 3 | 8 |  | CC Chg | 03:15:00 | 46:17:21 | 620.9077 | 3.9273 | 2.018 | 2017.95 | 2.018 | 2017.95 | 0 | 0 | 7.3356 | 7335.62 | 7.3356 | 7335.62 | 0 | 0 | 2024-07-03 09:03:03 | 2.4385 | 4169.361 | 4169.361 | 6324.65 | Close | 66.60556 |  | 0.0003 | 33.3 | 0 | 0
5565 | 3 | 8 |  | CC Chg | 03:15:30 | 46:17:51 | 620.9077 | 3.9286 | 2.0231 | 2023.12 | 2.0231 | 2023.12 | 0 | 0 | 7.3559 | 7355.95 | 7.3559 | 7355.95 | 0 | 0 | 2024-07-03 09:03:33 | 2.4393 | 4176.1348 | 4176.1348 | 6326.89 | Close | 66.77635 |  | 0.0002 | 33.3 | 0 | 0
5566 | 3 | 8 |  | CC Chg | 03:16:00 | 46:18:21 | 620.9077 | 3.9298 | 2.0283 | 2028.3 | 2.0283 | 2028.3 | 0 | 0 | 7.3763 | 7376.28 | 7.3763 | 7376.28 | 0 | 0 | 2024-07-03 09:04:03 | 2.44 | 4172.7669 | 4172.7669 | 6328.89 | Close | 66.94713 |  | 0.0002 | 33.3 | 0 | 0
5567 | 3 | 8 |  | CC Chg | 03:16:30 | 46:18:51 | 620.9077 | 3.9314 | 2.0335 | 2033.47 | 2.0335 | 2033.47 | 0 | 0 | 7.3966 | 7396.61 | 7.3966 | 7396.61 | 0 | 0 | 2024-07-03 09:04:33 | 2.441 | 3336.116 | 3336.116 | 6331.14 | Close | 67.11792 |  | 0.0003 | 33.3 | 0 | 0
5568 | 3 | 8 |  | CC Chg | 03:17:00 | 46:19:21 | 620.9077 | 3.9329 | 2.0386 | 2038.65 | 2.0386 | 2038.65 | 0 | 0 | 7.417 | 7416.96 | 7.417 | 7416.96 | 0 | 0 | 2024-07-03 09:05:03 | 2.442 | 3338.2135 | 3338.2135 | 6333.89 | Close | 67.2887 |  | 0.0002 | 33.3 | 0 | 0
5569 | 3 | 8 |  | CC Chg | 03:17:30 | 46:19:51 | 620.9077 | 3.9342 | 2.0438 | 2043.82 | 2.0438 | 2043.82 | 0 | 0 | 7.4373 | 7437.32 | 7.4373 | 7437.32 | 0 | 0 | 2024-07-03 09:05:33 | 2.4427 | 4172.7669 | 4172.7669 | 6335.88 | Close | 67.45948 |  | 0.0002 | 33.3 | 0 | 0
5570 | 3 | 8 |  | CC Chg | 03:18:00 | 46:20:21 | 620.9077 | 3.9351 | 2.049 | 2049 | 2.049 | 2049 | 0 | 0 | 7.4577 | 7457.67 | 7.4577 | 7457.67 | 0 | 0 | 2024-07-03 09:06:03 | 2.4433 | 5563.7805 | 5563.7805 | 6337.38 | Close | 67.63027 |  | 0.0002 | 33.3 | 0 | 0
5571 | 3 | 8 |  | CC Chg | 03:18:30 | 46:20:51 | 620.9077 | 3.9363 | 2.0542 | 2054.17 | 2.0542 | 2054.17 | 0 | 0 | 7.478 | 7478.04 | 7.478 | 7478.04 | 0 | 0 | 2024-07-03 09:06:33 | 2.4441 | 4172.7669 | 4172.7669 | 6339.38 | Close | 67.80105 |  | 0.0002 | 33.3 | 0 | 0
5572 | 3 | 8 |  | CC Chg | 03:19:00 | 46:21:21 | 620.9077 | 3.9379 | 2.0593 | 2059.34 | 2.0593 | 2059.34 | 0 | 0 | 7.4984 | 7498.41 | 7.4984 | 7498.41 | 0 | 0 | 2024-07-03 09:07:03 | 2.4451 | 3338.2135 | 3338.2135 | 6342.12 | Close | 67.97184 |  | 0 | 33.3 | 0 | 0
5573 | 3 | 8 |  | CC Chg | 03:19:30 | 46:21:51 | 620.9077 | 3.9391 | 2.0645 | 2064.52 | 2.0645 | 2064.52 | 0 | 0 | 7.5188 | 7518.78 | 7.5188 | 7518.78 | 0 | 0 | 2024-07-03 09:07:33 | 2.4458 | 4172.7234 | 4172.7234 | 6343.87 | Close | 68.14262 |  | 0.0002 | 33.3 | 0 | 0
5574 | 3 | 8 |  | CC Chg | 03:20:00 | 46:22:21 | 620.9077 | 3.9407 | 2.0697 | 2069.69 | 2.0697 | 2069.69 | 0 | 0 | 7.5392 | 7539.17 | 7.5392 | 7539.17 | 0 | 0 | 2024-07-03 09:08:03 | 2.4468 | 3338.2135 | 3338.2135 | 6346.37 | Close | 68.3134 |  | 0.0002 | 33.3 | 0 | 0
5575 | 3 | 8 |  | CC Chg | 03:20:30 | 46:22:51 | 620.9077 | 3.9416 | 2.0749 | 2074.87 | 2.0749 | 2074.87 | 0 | 0 | 7.5596 | 7559.57 | 7.5596 | 7559.57 | 0 | 0 | 2024-07-03 09:08:33 | 2.4474 | 5563.6892 | 5563.6892 | 6347.86 | Close | 68.48418 |  | 0.0002 | 33.3 | 0 | 0
5576 | 3 | 8 |  | CC Chg | 03:21:00 | 46:23:21 | 620.9077 | 3.9428 | 2.08 | 2080.04 | 2.08 | 2080.04 | 0 | 0 | 7.58 | 7579.96 | 7.58 | 7579.96 | 0 | 0 | 2024-07-03 09:09:03 | 2.4481 | 4172.8354 | 4172.8354 | 6349.86 | Close | 68.65497 |  | 0.0002 | 33.3 | 0 | 0
5577 | 3 | 8 |  | CC Chg | 03:21:30 | 46:23:51 | 620.9077 | 3.9441 | 2.0852 | 2085.22 | 2.0852 | 2085.22 | 0 | 0 | 7.6004 | 7600.37 | 7.6004 | 7600.37 | 0 | 0 | 2024-07-03 09:09:33 | 2.4489 | 4169.4045 | 4169.4045 | 6351.86 | Close | 68.82575 |  | 0.0002 | 33.3 | 0 | 0
5578 | 3 | 8 |  | CC Chg | 03:22:00 | 46:24:21 | 620.9077 | 3.9456 | 2.0904 | 2090.39 | 2.0904 | 2090.39 | 0 | 0 | 7.6208 | 7620.78 | 7.6208 | 7620.78 | 0 | 0 | 2024-07-03 09:10:03 | 2.4499 | 3340.3686 | 3340.3686 | 6354.6 | Close | 68.99654 |  | 0 | 33.3 | 0 | 0
5579 | 3 | 8 |  | CC Chg | 03:22:30 | 46:24:51 | 620.9077 | 3.9469 | 2.0956 | 2095.56 | 2.0956 | 2095.56 | 0 | 0 | 7.6412 | 7641.2 | 7.6412 | 7641.2 | 0 | 0 | 2024-07-03 09:10:33 | 2.4506 | 4169.2491 | 4169.2491 | 6356.35 | Close | 69.16731 |  | 0.0002 | 33.3 | 0 | 0
5580 | 3 | 8 |  | CC Chg | 03:23:00 | 46:25:21 | 620.9077 | 3.9484 | 2.1007 | 2100.74 | 2.1007 | 2100.74 | 0 | 0 | 7.6616 | 7661.62 | 7.6616 | 7661.62 | 0 | 0 | 2024-07-03 09:11:03 | 2.4516 | 3338.2135 | 3338.2135 | 6358.85 | Close | 69.3381 |  | 0.0002 | 33.3 | 0 | 0
5581 | 3 | 8 |  | CC Chg | 03:23:30 | 46:25:51 | 620.9077 | 3.9497 | 2.1059 | 2105.91 | 2.1059 | 2105.91 | 0 | 0 | 7.6821 | 7682.06 | 7.6821 | 7682.06 | 0 | 0 | 2024-07-03 09:11:33 | 2.4524 | 4172.7669 | 4172.7669 | 6360.85 | Close | 69.50888 |  | 0.0002 | 33.3 | 0 | 0
5582 | 3 | 8 |  | CC Chg | 03:24:00 | 46:26:21 | 620.9077 | 3.9509 | 2.1111 | 2111.09 | 2.1111 | 2111.09 | 0 | 0 | 7.7025 | 7702.49 | 7.7025 | 7702.49 | 0 | 0 | 2024-07-03 09:12:03 | 2.4531 | 4172.7234 | 4172.7234 | 6362.84 | Close | 69.67966 |  | 0.0002 | 33.3 | 0 | 0
5583 | 3 | 8 |  | CC Chg | 03:24:30 | 46:26:51 | 620.9077 | 3.9521 | 2.1163 | 2116.26 | 2.1163 | 2116.26 | 0 | 0 | 7.7229 | 7722.94 | 7.7229 | 7722.94 | 0 | 0 | 2024-07-03 09:12:33 | 2.4539 | 4172.7669 | 4172.7669 | 6365.09 | Close | 69.85045 |  | 0 | 33.3 | 0 | 0
5584 | 3 | 8 |  | CC Chg | 03:25:00 | 46:27:21 | 620.9077 | 3.9534 | 2.1214 | 2121.43 | 2.1214 | 2121.43 | 0 | 0 | 7.7434 | 7743.4 | 7.7434 | 7743.4 | 0 | 0 | 2024-07-03 09:13:03 | 2.4547 | 4172.7669 | 4172.7669 | 6367.09 | Close | 70.02123 |  | 0 | 33.3 | 0 | 0
5585 | 3 | 8 |  | CC Chg | 03:25:30 | 46:27:51 | 620.9077 | 3.9546 | 2.1266 | 2126.61 | 2.1266 | 2126.61 | 0 | 0 | 7.7638 | 7763.85 | 7.7638 | 7763.85 | 0 | 0 | 2024-07-03 09:13:33 | 2.4554 | 4172.8354 | 4172.8354 | 6368.84 | Close | 70.19202 |  | 0.0002 | 33.3 | 0 | 0
5586 | 3 | 8 |  | CC Chg | 03:26:00 | 46:28:21 | 620.9077 | 3.9562 | 2.1318 | 2131.78 | 2.1318 | 2131.78 | 0 | 0 | 7.7843 | 7784.32 | 7.7843 | 7784.32 | 0 | 0 | 2024-07-03 09:14:03 | 2.4564 | 3338.2135 | 3338.2135 | 6371.58 | Close | 70.3628 |  | 0 | 33.3 | 0 | 0
5587 | 3 | 8 |  | CC Chg | 03:26:30 | 46:28:51 | 620.9077 | 3.9574 | 2.137 | 2136.96 | 2.137 | 2136.96 | 0 | 0 | 7.8048 | 7804.8 | 7.8048 | 7804.8 | 0 | 0 | 2024-07-03 09:14:33 | 2.4572 | 4172.7669 | 4172.7669 | 6373.33 | Close | 70.53358 |  | 0.0002 | 33.3 | 0 | 0
5588 | 3 | 8 |  | CC Chg | 03:27:00 | 46:29:21 | 620.9077 | 3.9586 | 2.1421 | 2142.13 | 2.1421 | 2142.13 | 0 | 0 | 7.8253 | 7825.27 | 7.8253 | 7825.27 | 0 | 0 | 2024-07-03 09:15:03 | 2.458 | 4172.8354 | 4172.8354 | 6375.33 | Close | 70.70437 |  | 0.0002 | 33.3 | 0 | 0
5589 | 3 | 8 |  | CC Chg | 03:27:30 | 46:29:51 | 620.9077 | 3.9599 | 2.1473 | 2147.31 | 2.1473 | 2147.31 | 0 | 0 | 7.8458 | 7845.76 | 7.8458 | 7845.76 | 0 | 0 | 2024-07-03 09:15:33 | 2.4587 | 4169.4045 | 4169.4045 | 6377.33 | Close | 70.87515 |  | 0.0002 | 33.3 | 0 | 0
5590 | 3 | 8 |  | CC Chg | 03:28:00 | 46:30:21 | 620.9077 | 3.9611 | 2.1525 | 2152.48 | 2.1525 | 2152.48 | 0 | 0 | 7.8663 | 7866.25 | 7.8663 | 7866.25 | 0 | 0 | 2024-07-03 09:16:03 | 2.4595 | 4176.1348 | 4176.1348 | 6379.57 | Close | 71.04594 |  | 0 | 33.3 | 0 | 0
5591 | 3 | 8 |  | CC Chg | 03:28:30 | 46:30:51 | 620.9077 | 3.963 | 2.1577 | 2157.65 | 2.1577 | 2157.65 | 0 | 0 | 7.8867 | 7886.75 | 7.8867 | 7886.75 | 0 | 0 | 2024-07-03 09:16:33 | 2.4606 | 2780.3208 | 2780.3208 | 6382.32 | Close | 71.21672 |  | 0.0002 | 33.3 | 0 | 0
5592 | 3 | 8 |  | CC Chg | 03:29:00 | 46:31:21 | 620.9077 | 3.9642 | 2.1628 | 2162.83 | 2.1628 | 2162.83 | 0 | 0 | 7.9073 | 7907.26 | 7.9073 | 7907.26 | 0 | 0 | 2024-07-03 09:17:03 | 2.4614 | 4176.1348 | 4176.1348 | 6384.31 | Close | 71.3875 |  | 0.0002 | 33.3 | 0 | 0
5593 | 3 | 8 |  | CC Chg | 03:29:30 | 46:31:51 | 620.9077 | 3.9655 | 2.168 | 2168 | 2.168 | 2168 | 0 | 0 | 7.9278 | 7927.78 | 7.9278 | 7927.78 | 0 | 0 | 2024-07-03 09:17:33 | 2.4622 | 4169.4045 | 4169.4045 | 6386.31 | Close | 71.55829 |  | 0.0002 | 33.3 | 0 | 0
5594 | 3 | 8 |  | CC Chg | 03:30:00 | 46:32:21 | 620.9077 | 3.9667 | 2.1732 | 2173.18 | 2.1732 | 2173.18 | 0 | 0 | 7.9483 | 7948.3 | 7.9483 | 7948.3 | 0 | 0 | 2024-07-03 09:18:03 | 2.463 | 4172.7234 | 4172.7234 | 6388.31 | Close | 71.72907 |  | 0.0002 | 33.3 | 0 | 0
5595 | 3 | 8 |  | CC Chg | 03:30:30 | 46:32:51 | 620.9077 | 3.9683 | 2.1784 | 2178.35 | 2.1784 | 2178.35 | 0 | 0 | 7.9688 | 7968.83 | 7.9688 | 7968.83 | 0 | 0 | 2024-07-03 09:18:33 | 2.4639 | 3338.2135 | 3338.2135 | 6390.81 | Close | 71.89985 |  | 0.0002 | 33.3 | 0 | 0
5596 | 3 | 8 |  | CC Chg | 03:31:00 | 46:33:21 | 620.9077 | 3.9695 | 2.1835 | 2183.53 | 2.1835 | 2183.53 | 0 | 0 | 7.9894 | 7989.37 | 7.9894 | 7989.37 | 0 | 0 | 2024-07-03 09:19:03 | 2.4647 | 4172.7669 | 4172.7669 | 6392.8 | Close | 72.07063 |  | 0.0002 | 33.3 | 0 | 0
5597 | 3 | 8 |  | CC Chg | 03:31:30 | 46:33:51 | 620.9077 | 3.971 | 2.1887 | 2188.7 | 2.1887 | 2188.7 | 0 | 0 | 8.0099 | 8009.9 | 8.0099 | 8009.9 | 0 | 0 | 2024-07-03 09:19:33 | 2.4657 | 3338.2683 | 3338.2683 | 6395.3 | Close | 72.24142 |  | 0.0002 | 33.3 | 0 | 0
5598 | 3 | 8 |  | CC Chg | 03:32:00 | 46:34:21 | 620.9077 | 3.9726 | 2.1939 | 2193.87 | 2.1939 | 2193.87 | 0 | 0 | 8.0305 | 8030.46 | 8.0305 | 8030.46 | 0 | 0 | 2024-07-03 09:20:03 | 2.4666 | 3338.2135 | 3338.2135 | 6397.8 | Close | 72.4122 |  | 0.0002 | 33.3 | 0 | 0
5599 | 3 | 8 |  | CC Chg | 03:32:30 | 46:34:51 | 620.9077 | 3.9738 | 2.199 | 2199.05 | 2.199 | 2199.05 | 0 | 0 | 8.051 | 8051.02 | 8.051 | 8051.02 | 0 | 0 | 2024-07-03 09:20:33 | 2.4674 | 4172.7669 | 4172.7669 | 6399.79 | Close | 72.58299 |  | 0.0002 | 33.3 | 0 | 0
5600 | 3 | 8 |  | CC Chg | 03:33:00 | 46:35:21 | 620.9077 | 3.9754 | 2.2042 | 2204.22 | 2.2042 | 2204.22 | 0 | 0 | 8.0716 | 8071.58 | 8.0716 | 8071.58 | 0 | 0 | 2024-07-03 09:21:03 | 2.4683 | 3338.1787 | 3338.1787 | 6402.29 | Close | 72.75377 |  | 0.0002 | 33.3 | 0 | 0
5601 | 3 | 8 |  | CC Chg | 03:33:30 | 46:35:51 | 620.9077 | 3.9766 | 2.2094 | 2209.4 | 2.2094 | 2209.4 | 0 | 0 | 8.0922 | 8092.15 | 8.0922 | 8092.15 | 0 | 0 | 2024-07-03 09:21:33 | 2.4691 | 4169.4045 | 4169.4045 | 6404.53 | Close | 72.92455 |  | 0 | 33.3 | 0 | 0
5602 | 3 | 8 |  | CC Chg | 03:34:00 | 46:36:21 | 620.9077 | 3.9779 | 2.2146 | 2214.57 | 2.2146 | 2214.57 | 0 | 0 | 8.1127 | 8112.74 | 8.1127 | 8112.74 | 0 | 0 | 2024-07-03 09:22:03 | 2.4699 | 4176.1348 | 4176.1348 | 6406.53 | Close | 73.09534 |  | 0 | 33.3 | 0 | 0
5603 | 3 | 8 |  | CC Chg | 03:34:30 | 46:36:51 | 620.9077 | 3.9797 | 2.2197 | 2219.75 | 2.2197 | 2219.75 | 0 | 0 | 8.1333 | 8133.32 | 8.1333 | 8133.32 | 0 | 0 | 2024-07-03 09:22:33 | 2.471 | 2780.3954 | 2780.3954 | 6409.28 | Close | 73.26612 |  | 0.0002 | 33.3 | 0 | 0
5604 | 3 | 8 |  | CC Chg | 03:35:00 | 46:37:21 | 620.9077 | 3.981 | 2.2249 | 2224.92 | 2.2249 | 2224.92 | 0 | 0 | 8.1539 | 8153.92 | 8.1539 | 8153.92 | 0 | 0 | 2024-07-03 09:23:03 | 2.4718 | 4172.7669 | 4172.7669 | 6411.28 | Close | 73.43691 |  | 0.0002 | 33.3 | 0 | 0
5605 | 3 | 8 |  | CC Chg | 03:35:30 | 46:37:51 | 620.9077 | 3.9825 | 2.2301 | 2230.09 | 2.2301 | 2230.09 | 0 | 0 | 8.1745 | 8174.52 | 8.1745 | 8174.52 | 0 | 0 | 2024-07-03 09:23:33 | 2.4728 | 3338.2135 | 3338.2135 | 6413.77 | Close | 73.60769 |  | 0.0002 | 33.3 | 0 | 0
5606 | 3 | 8 |  | CC Chg | 03:36:00 | 46:38:21 | 620.9077 | 3.9841 | 2.2353 | 2235.27 | 2.2353 | 2235.27 | 0 | 0 | 8.1951 | 8195.13 | 8.1951 | 8195.13 | 0 | 0 | 2024-07-03 09:24:03 | 2.4737 | 3338.2683 | 3338.2683 | 6416.52 | Close | 73.77848 |  | 0 | 33.3 | 0 | 0
5607 | 3 | 8 |  | CC Chg | 03:36:30 | 46:38:51 | 620.9077 | 3.9853 | 2.2404 | 2240.44 | 2.2404 | 2240.44 | 0 | 0 | 8.2157 | 8215.75 | 8.2157 | 8215.75 | 0 | 0 | 2024-07-03 09:24:33 | 2.4745 | 4172.7669 | 4172.7669 | 6418.27 | Close | 73.94926 |  | 0.0002 | 33.3 | 0 | 0
5608 | 3 | 8 |  | CC Chg | 03:37:00 | 46:39:21 | 620.9077 | 3.9872 | 2.2456 | 2245.62 | 2.2456 | 2245.62 | 0 | 0 | 8.2364 | 8236.38 | 8.2364 | 8236.38 | 0 | 0 | 2024-07-03 09:25:03 | 2.4757 | 2781.8446 | 2781.8446 | 6421.26 | Close | 74.12004 |  | 0.0002 | 33.3 | 0 | 0
5609 | 3 | 8 |  | CC Chg | 03:37:30 | 46:39:51 | 620.9077 | 3.9887 | 2.2508 | 2250.79 | 2.2508 | 2250.79 | 0 | 0 | 8.257 | 8257 | 8.257 | 8257 | 0 | 0 | 2024-07-03 09:25:33 | 2.4766 | 3337.9995 | 3337.9995 | 6423.76 | Close | 74.29082 |  | 0.0002 | 33.3 | 0 | 0
5610 | 3 | 8 |  | CC Chg | 03:38:00 | 46:40:21 | 620.9077 | 3.9903 | 2.256 | 2255.96 | 2.256 | 2255.96 | 0 | 0 | 8.2776 | 8277.65 | 8.2776 | 8277.65 | 0 | 0 | 2024-07-03 09:26:03 | 2.4776 | 3338.2135 | 3338.2135 | 6426.25 | Close | 74.4616 |  | 0.0002 | 33.3 | 0 | 0
5611 | 3 | 8 |  | CC Chg | 03:38:30 | 46:40:51 | 620.9077 | 3.9915 | 2.2611 | 2261.14 | 2.2611 | 2261.14 | 0 | 0 | 8.2983 | 8298.3 | 8.2983 | 8298.3 | 0 | 0 | 2024-07-03 09:26:33 | 2.4784 | 4172.7669 | 4172.7669 | 6428.25 | Close | 74.63238 |  | 0.0002 | 33.3 | 0 | 0
5612 | 3 | 8 |  | CC Chg | 03:39:00 | 46:41:21 | 620.9077 | 3.9931 | 2.2663 | 2266.31 | 2.2663 | 2266.31 | 0 | 0 | 8.319 | 8318.95 | 8.319 | 8318.95 | 0 | 0 | 2024-07-03 09:27:03 | 2.4793 | 3338.2683 | 3338.2683 | 6430.75 | Close | 74.80317 |  | 0.0002 | 33.3 | 0 | 0
5613 | 3 | 8 |  | CC Chg | 03:39:30 | 46:41:51 | 620.9077 | 3.9949 | 2.2715 | 2271.49 | 2.2715 | 2271.49 | 0 | 0 | 8.3396 | 8339.62 | 8.3396 | 8339.62 | 0 | 0 | 2024-07-03 09:27:33 | 2.4805 | 2780.3498 | 2780.3498 | 6433.75 | Close | 74.97395 |  | 0.0002 | 33.3 | 0 | 0
5614 | 3 | 8 |  | CC Chg | 03:40:00 | 46:42:21 | 620.9077 | 3.9965 | 2.2767 | 2276.66 | 2.2767 | 2276.66 | 0 | 0 | 8.3603 | 8360.3 | 8.3603 | 8360.3 | 0 | 0 | 2024-07-03 09:28:03 | 2.4814 | 3338.2135 | 3338.2135 | 6436.24 | Close | 75.14474 |  | 0.0002 | 33.3 | 0 | 0
5615 | 3 | 8 |  | CC Chg | 03:40:30 | 46:42:51 | 620.9077 | 3.998 | 2.2818 | 2281.84 | 2.2818 | 2281.84 | 0 | 0 | 8.381 | 8380.98 | 8.381 | 8380.98 | 0 | 0 | 2024-07-03 09:28:33 | 2.4824 | 3338.1787 | 3338.1787 | 6438.74 | Close | 75.31552 |  | 0.0002 | 33.3 | 0 | 0
5616 | 3 | 8 |  | CC Chg | 03:41:00 | 46:43:21 | 620.9077 | 3.9996 | 2.287 | 2287.01 | 2.287 | 2287.01 | 0 | 0 | 8.4017 | 8401.67 | 8.4017 | 8401.67 | 0 | 0 | 2024-07-03 09:29:03 | 2.4834 | 3338.2135 | 3338.2135 | 6441.23 | Close | 75.4863 |  | 0.0002 | 33.3 | 0 | 0
5617 | 3 | 8 |  | CC Chg | 03:41:30 | 46:43:51 | 620.9077 | 4.0011 | 2.2922 | 2292.18 | 2.2922 | 2292.18 | 0 | 0 | 8.4224 | 8422.37 | 8.4224 | 8422.37 | 0 | 0 | 2024-07-03 09:29:33 | 2.4843 | 3338.2135 | 3338.2135 | 6443.73 | Close | 75.65708 |  | 0.0002 | 33.3 | 0 | 0
5618 | 3 | 8 |  | CC Chg | 03:42:00 | 46:44:21 | 620.9077 | 4.003 | 2.2974 | 2297.36 | 2.2974 | 2297.36 | 0 | 0 | 8.4431 | 8443.07 | 8.4431 | 8443.07 | 0 | 0 | 2024-07-03 09:30:03 | 2.4855 | 2780.3208 | 2780.3208 | 6446.48 | Close | 75.82787 |  | 0.0003 | 33.3 | 0 | 0
5619 | 3 | 8 |  | CC Chg | 03:42:30 | 46:44:51 | 620.9077 | 4.0045 | 2.3025 | 2302.53 | 2.3025 | 2302.53 | 0 | 0 | 8.4638 | 8463.79 | 8.4638 | 8463.79 | 0 | 0 | 2024-07-03 09:30:33 | 2.4864 | 3340.3686 | 3340.3686 | 6449.22 | Close | 75.99865 |  | 0.0002 | 33.3 | 0 | 0
5620 | 3 | 8 |  | CC Chg | 03:43:00 | 46:45:21 | 620.9077 | 4.0061 | 2.3077 | 2307.71 | 2.3077 | 2307.71 | 0 | 0 | 8.4845 | 8484.52 | 8.4845 | 8484.52 | 0 | 0 | 2024-07-03 09:31:03 | 2.4874 | 3338.2135 | 3338.2135 | 6451.72 | Close | 76.16943 |  | 0.0002 | 33.3 | 0 | 0
5621 | 3 | 8 |  | CC Chg | 03:43:30 | 46:45:51 | 620.9077 | 4.0076 | 2.3129 | 2312.88 | 2.3129 | 2312.88 | 0 | 0 | 8.5052 | 8505.25 | 8.5052 | 8505.25 | 0 | 0 | 2024-07-03 09:31:33 | 2.4884 | 3336.116 | 3336.116 | 6454.22 | Close | 76.34022 |  | 0.0002 | 33.3 | 0 | 0
5622 | 3 | 8 |  | CC Chg | 03:44:00 | 46:46:21 | 620.9077 | 4.0092 | 2.3181 | 2318.06 | 2.3181 | 2318.06 | 0 | 0 | 8.526 | 8525.99 | 8.526 | 8525.99 | 0 | 0 | 2024-07-03 09:32:03 | 2.4893 | 3338.2135 | 3338.2135 | 6456.96 | Close | 76.511 |  | 0 | 33.3 | 0 | 0
5623 | 3 | 8 |  | CC Chg | 03:44:30 | 46:46:51 | 620.9077 | 4.0113 | 2.3232 | 2323.23 | 2.3232 | 2323.23 | 0 | 0 | 8.5467 | 8546.75 | 8.5467 | 8546.75 | 0 | 0 | 2024-07-03 09:32:33 | 2.4907 | 2384.4382 | 2384.4382 | 6460.21 | Close | 76.68179 |  | 0.0002 | 33.3 | 0 | 0
5624 | 3 | 8 |  | CC Chg | 03:45:00 | 46:47:21 | 620.9077 | 4.0129 | 2.3284 | 2328.4 | 2.3284 | 2328.4 | 0 | 0 | 8.5675 | 8567.5 | 8.5675 | 8567.5 | 0 | 0 | 2024-07-03 09:33:03 | 2.4916 | 3338.2683 | 3338.2683 | 6462.95 | Close | 76.85257 |  | 0 | 33.3 | 0 | 0
5625 | 3 | 8 |  | CC Chg | 03:45:30 | 46:47:51 | 620.9077 | 4.0144 | 2.3336 | 2333.58 | 2.3336 | 2333.58 | 0 | 0 | 8.5883 | 8588.27 | 8.5883 | 8588.27 | 0 | 0 | 2024-07-03 09:33:33 | 2.4926 | 3338.2135 | 3338.2135 | 6465.2 | Close | 77.02336 |  | 0.0002 | 33.3 | 0 | 0
5626 | 3 | 8 |  | CC Chg | 03:46:00 | 46:48:21 | 620.9077 | 4.016 | 2.3388 | 2338.75 | 2.3388 | 2338.75 | 0 | 0 | 8.609 | 8609.05 | 8.609 | 8609.05 | 0 | 0 | 2024-07-03 09:34:03 | 2.4936 | 3338.2135 | 3338.2135 | 6467.7 | Close | 77.19414 |  | 0.0002 | 33.3 | 0 | 0
5627 | 3 | 8 |  | CC Chg | 03:46:30 | 46:48:51 | 620.9077 | 4.0182 | 2.3439 | 2343.93 | 2.3439 | 2343.93 | 0 | 0 | 8.6298 | 8629.82 | 8.6298 | 8629.82 | 0 | 0 | 2024-07-03 09:34:33 | 2.4949 | 2384.4774 | 2384.4774 | 6471.19 | Close | 77.36493 |  | 0.0002 | 33.3 | 0 | 0
5628 | 3 | 8 |  | CC Chg | 03:47:00 | 46:49:21 | 620.9077 | 4.0197 | 2.3491 | 2349.1 | 2.3491 | 2349.1 | 0 | 0 | 8.6506 | 8650.62 | 8.6506 | 8650.62 | 0 | 0 | 2024-07-03 09:35:03 | 2.4959 | 3338.2135 | 3338.2135 | 6473.69 | Close | 77.53571 |  | 0.0002 | 33.3 | 0 | 0
5629 | 3 | 8 |  | CC Chg | 03:47:30 | 46:49:51 | 620.9077 | 4.0213 | 2.3543 | 2354.28 | 2.3543 | 2354.28 | 0 | 0 | 8.6714 | 8671.43 | 8.6714 | 8671.43 | 0 | 0 | 2024-07-03 09:35:33 | 2.4968 | 3336.0612 | 3336.0612 | 6476.19 | Close | 77.70649 |  | 0.0002 | 33.3 | 0 | 0
5630 | 3 | 8 |  | CC Chg | 03:48:00 | 46:50:21 | 620.9077 | 4.0231 | 2.3594 | 2359.45 | 2.3594 | 2359.45 | 0 | 0 | 8.6922 | 8692.23 | 8.6922 | 8692.23 | 0 | 0 | 2024-07-03 09:36:03 | 2.498 | 2781.8902 | 2781.8902 | 6479.18 | Close | 77.87728 |  | 0.0002 | 33.3 | 0 | 0
5631 | 3 | 8 |  | CC Chg | 03:48:30 | 46:50:51 | 620.9077 | 4.0247 | 2.3646 | 2364.62 | 2.3646 | 2364.62 | 0 | 0 | 8.7131 | 8713.06 | 8.7131 | 8713.06 | 0 | 0 | 2024-07-03 09:36:33 | 2.499 | 3338.2135 | 3338.2135 | 6481.68 | Close | 78.04806 |  | 0.0002 | 33.3 | 0 | 0
5632 | 3 | 8 |  | CC Chg | 03:49:00 | 46:51:21 | 620.9077 | 4.0265 | 2.3698 | 2369.8 | 2.3698 | 2369.8 | 0 | 0 | 8.7339 | 8733.89 | 8.7339 | 8733.89 | 0 | 0 | 2024-07-03 09:37:03 | 2.5001 | 2781.8446 | 2781.8446 | 6484.67 | Close | 78.21885 |  | 0.0002 | 33.3 | 0 | 0
5633 | 3 | 8 |  | CC Chg | 03:49:30 | 46:51:51 | 620.9077 | 4.0284 | 2.375 | 2374.97 | 2.375 | 2374.97 | 0 | 0 | 8.7547 | 8754.72 | 8.7547 | 8754.72 | 0 | 0 | 2024-07-03 09:37:33 | 2.5013 | 2781.7409 | 2781.7409 | 6487.67 | Close | 78.38962 |  | 0.0002 | 33.3 | 0 | 0
5634 | 3 | 8 |  | CC Chg | 03:50:00 | 46:52:21 | 620.9077 | 4.0303 | 2.3801 | 2380.15 | 2.3801 | 2380.15 | 0 | 0 | 8.7756 | 8775.58 | 8.7756 | 8775.58 | 0 | 0 | 2024-07-03 09:38:03 | 2.5024 | 2781.8446 | 2781.8446 | 6490.42 | Close | 78.56041 |  | 0.0003 | 33.3 | 0 | 0
5635 | 3 | 8 |  | CC Chg | 03:50:30 | 46:52:51 | 620.9077 | 4.0318 | 2.3853 | 2385.32 | 2.3853 | 2385.32 | 0 | 0 | 8.7964 | 8796.44 | 8.7964 | 8796.44 | 0 | 0 | 2024-07-03 09:38:33 | 2.5034 | 3338.2135 | 3338.2135 | 6493.16 | Close | 78.73119 |  | 0.0002 | 33.3 | 0 | 0
5636 | 3 | 8 |  | CC Chg | 03:51:00 | 46:53:21 | 620.9077 | 4.0337 | 2.3905 | 2390.49 | 2.3905 | 2390.49 | 0 | 0 | 8.8173 | 8817.3 | 8.8173 | 8817.3 | 0 | 0 | 2024-07-03 09:39:03 | 2.5045 | 2781.7409 | 2781.7409 | 6496.16 | Close | 78.90197 |  | 0.0002 | 33.3 | 0 | 0
5637 | 3 | 8 |  | CC Chg | 03:51:30 | 46:53:51 | 620.9077 | 4.0355 | 2.3957 | 2395.67 | 2.3957 | 2395.67 | 0 | 0 | 8.8382 | 8838.18 | 8.8382 | 8838.18 | 0 | 0 | 2024-07-03 09:39:33 | 2.5057 | 2781.8446 | 2781.8446 | 6499.15 | Close | 79.07275 |  | 0.0002 | 33.3 | 0 | 0
5638 | 3 | 8 |  | CC Chg | 03:52:00 | 46:54:21 | 620.9077 | 4.0371 | 2.4008 | 2400.84 | 2.4008 | 2400.84 | 0 | 0 | 8.8591 | 8859.06 | 8.8591 | 8859.06 | 0 | 0 | 2024-07-03 09:40:03 | 2.5067 | 3336.0612 | 3336.0612 | 6501.65 | Close | 79.24353 |  | 0.0002 | 33.3 | 0 | 0
5639 | 3 | 8 |  | CC Chg | 03:52:30 | 46:54:51 | 620.9077 | 4.0389 | 2.406 | 2406.02 | 2.406 | 2406.02 | 0 | 0 | 8.88 | 8879.95 | 8.88 | 8879.95 | 0 | 0 | 2024-07-03 09:40:33 | 2.5078 | 2781.8902 | 2781.8902 | 6504.65 | Close | 79.41432 |  | 0.0002 | 33.3 | 0 | 0
5640 | 3 | 8 |  | CC Chg | 03:53:00 | 46:55:21 | 620.9077 | 4.0411 | 2.4112 | 2411.19 | 2.4112 | 2411.19 | 0 | 0 | 8.9009 | 8900.86 | 8.9009 | 8900.86 | 0 | 0 | 2024-07-03 09:41:03 | 2.5092 | 2384.4382 | 2384.4382 | 6508.14 | Close | 79.5851 |  | 0.0002 | 33.3 | 0 | 0
5641 | 3 | 8 |  | CC Chg | 03:53:30 | 46:55:51 | 620.9077 | 4.0427 | 2.4164 | 2416.37 | 2.4164 | 2416.37 | 0 | 0 | 8.9218 | 8921.78 | 8.9218 | 8921.78 | 0 | 0 | 2024-07-03 09:41:33 | 2.5101 | 3338.2135 | 3338.2135 | 6510.64 | Close | 79.75589 |  | 0.0002 | 33.3 | 0 | 0
5642 | 3 | 8 |  | CC Chg | 03:54:00 | 46:56:21 | 620.9077 | 4.0445 | 2.4215 | 2421.54 | 2.4215 | 2421.54 | 0 | 0 | 8.9427 | 8942.69 | 8.9427 | 8942.69 | 0 | 0 | 2024-07-03 09:42:03 | 2.5113 | 2781.8902 | 2781.8902 | 6513.88 | Close | 79.92667 |  | 0 | 33.3 | 0 | 0
5643 | 3 | 8 |  | CC Chg | 03:54:30 | 46:56:51 | 620.9077 | 4.0461 | 2.4267 | 2426.71 | 2.4267 | 2426.71 | 0 | 0 | 8.9636 | 8963.63 | 8.9636 | 8963.63 | 0 | 0 | 2024-07-03 09:42:33 | 2.5122 | 3338.2135 | 3338.2135 | 6516.13 | Close | 80.09746 |  | 0.0002 | 33.3 | 0 | 0
5644 | 3 | 8 |  | CC Chg | 03:55:00 | 46:57:21 | 620.9077 | 4.0479 | 2.4319 | 2431.89 | 2.4319 | 2431.89 | 0 | 0 | 8.9846 | 8984.57 | 8.9846 | 8984.57 | 0 | 0 | 2024-07-03 09:43:03 | 2.5134 | 2781.8446 | 2781.8446 | 6519.13 | Close | 80.26824 |  | 0.0002 | 33.3 | 0 | 0
5645 | 3 | 8 |  | CC Chg | 03:55:30 | 46:57:51 | 620.9077 | 4.0498 | 2.4371 | 2437.06 | 2.4371 | 2437.06 | 0 | 0 | 9.0055 | 9005.51 | 9.0055 | 9005.51 | 0 | 0 | 2024-07-03 09:43:33 | 2.5145 | 2781.8902 | 2781.8902 | 6522.37 | Close | 80.43903 |  | 0 | 33.3 | 0 | 0
5646 | 3 | 8 |  | CC Chg | 03:56:00 | 46:58:21 | 620.9077 | 4.0516 | 2.4422 | 2442.24 | 2.4422 | 2442.24 | 0 | 0 | 9.0265 | 9026.48 | 9.0265 | 9026.48 | 0 | 0 | 2024-07-03 09:44:03 | 2.5157 | 2781.8446 | 2781.8446 | 6525.12 | Close | 80.60981 |  | 0.0002 | 33.3 | 0 | 0
5647 | 3 | 8 |  | CC Chg | 03:56:30 | 46:58:51 | 620.9077 | 4.0532 | 2.4474 | 2447.41 | 2.4474 | 2447.41 | 0 | 0 | 9.0474 | 9047.45 | 9.0474 | 9047.45 | 0 | 0 | 2024-07-03 09:44:33 | 2.5167 | 3338.2135 | 3338.2135 | 6527.61 | Close | 80.78059 |  | 0.0002 | 33.3 | 0 | 0
5648 | 3 | 8 |  | CC Chg | 03:57:00 | 46:59:21 | 620.9077 | 4.0551 | 2.4526 | 2452.59 | 2.4526 | 2452.59 | 0 | 0 | 9.0684 | 9068.42 | 9.0684 | 9068.42 | 0 | 0 | 2024-07-03 09:45:03 | 2.5178 | 2781.8902 | 2781.8902 | 6530.61 | Close | 80.95138 |  | 0.0002 | 33.3 | 0 | 0
5649 | 3 | 8 |  | CC Chg | 03:57:30 | 46:59:51 | 620.9077 | 4.0569 | 2.4578 | 2457.76 | 2.4578 | 2457.76 | 0 | 0 | 9.0894 | 9089.41 | 9.0894 | 9089.41 | 0 | 0 | 2024-07-03 09:45:33 | 2.519 | 2780.3498 | 2780.3498 | 6533.61 | Close | 81.12216 |  | 0.0002 | 33.3 | 0 | 0
5650 | 3 | 8 |  | CC Chg | 03:58:00 | 47:00:21 | 620.9077 | 4.0588 | 2.4629 | 2462.93 | 2.4629 | 2462.93 | 0 | 0 | 9.1104 | 9110.41 | 9.1104 | 9110.41 | 0 | 0 | 2024-07-03 09:46:03 | 2.5201 | 2781.8446 | 2781.8446 | 6536.6 | Close | 81.29295 |  | 0.0002 | 33.3 | 0 | 0
5651 | 3 | 8 |  | CC Chg | 03:58:30 | 47:00:51 | 620.9077 | 4.0606 | 2.4681 | 2468.11 | 2.4681 | 2468.11 | 0 | 0 | 9.1314 | 9131.41 | 9.1314 | 9131.41 | 0 | 0 | 2024-07-03 09:46:33 | 2.5213 | 2781.7409 | 2781.7409 | 6539.6 | Close | 81.46372 |  | 0.0002 | 33.3 | 0 | 0
5652 | 3 | 8 |  | CC Chg | 03:59:00 | 47:01:21 | 620.9077 | 4.0622 | 2.4733 | 2473.28 | 2.4733 | 2473.28 | 0 | 0 | 9.1524 | 9152.42 | 9.1524 | 9152.42 | 0 | 0 | 2024-07-03 09:47:03 | 2.5222 | 3338.2135 | 3338.2135 | 6542.34 | Close | 81.63451 |  | 0 | 33.3 | 0 | 0
5653 | 3 | 8 |  | CC Chg | 03:59:30 | 47:01:51 | 620.9077 | 4.0637 | 2.4785 | 2478.46 | 2.4785 | 2478.46 | 0 | 0 | 9.1735 | 9173.45 | 9.1735 | 9173.45 | 0 | 0 | 2024-07-03 09:47:33 | 2.5232 | 3338.2135 | 3338.2135 | 6544.59 | Close | 81.80529 |  | 0.0002 | 33.3 | 0 | 0
5654 | 3 | 8 |  | CC Chg | 04:00:00 | 47:02:21 | 620.9077 | 4.0659 | 2.4836 | 2483.63 | 2.4836 | 2483.63 | 0 | 0 | 9.1945 | 9194.48 | 9.1945 | 9194.48 | 0 | 0 | 2024-07-03 09:48:03 | 2.5246 | 2384.4774 | 2384.4774 | 6547.84 | Close | 81.97608 |  | 0.0003 | 33.3 | 0 | 0
5655 | 3 | 8 |  | CC Chg | 04:00:30 | 47:02:51 | 620.9077 | 4.0675 | 2.4888 | 2488.81 | 2.4888 | 2488.81 | 0 | 0 | 9.2155 | 9215.52 | 9.2155 | 9215.52 | 0 | 0 | 2024-07-03 09:48:33 | 2.5255 | 3336.0612 | 3336.0612 | 6550.58 | Close | 82.14686 |  | 0.0002 | 33.3 | 0 | 0
5656 | 3 | 8 |  | CC Chg | 04:01:00 | 47:03:21 | 620.9077 | 4.069 | 2.494 | 2493.98 | 2.494 | 2493.98 | 0 | 0 | 9.2366 | 9236.58 | 9.2366 | 9236.58 | 0 | 0 | 2024-07-03 09:49:03 | 2.5265 | 3340.3686 | 3340.3686 | 6553.08 | Close | 82.31765 |  | 0.0002 | 33.3 | 0 | 0
5657 | 3 | 8 |  | CC Chg | 04:01:30 | 47:03:51 | 620.9077 | 4.0709 | 2.4992 | 2499.15 | 2.4992 | 2499.15 | 0 | 0 | 9.2576 | 9257.63 | 9.2576 | 9257.63 | 0 | 0 | 2024-07-03 09:49:33 | 2.5276 | 2781.8902 | 2781.8902 | 6556.07 | Close | 82.48843 |  | 0.0002 | 33.3 | 0 | 0
5658 | 3 | 8 |  | CC Chg | 04:02:00 | 47:04:21 | 620.9077 | 4.0727 | 2.5043 | 2504.33 | 2.5043 | 2504.33 | 0 | 0 | 9.2787 | 9278.7 | 9.2787 | 9278.7 | 0 | 0 | 2024-07-03 09:50:03 | 2.5288 | 2781.8446 | 2781.8446 | 6559.07 | Close | 82.65921 |  | 0.0002 | 33.3 | 0 | 0
5659 | 3 | 8 |  | CC Chg | 04:02:30 | 47:04:51 | 620.9077 | 4.0743 | 2.5095 | 2509.5 | 2.5095 | 2509.5 | 0 | 0 | 9.2998 | 9299.78 | 9.2998 | 9299.78 | 0 | 0 | 2024-07-03 09:50:33 | 2.5298 | 3336.0612 | 3336.0612 | 6561.81 | Close | 82.83 |  | 0 | 33.3 | 0 | 0
5660 | 3 | 8 |  | CC Chg | 04:03:00 | 47:05:21 | 620.9077 | 4.0761 | 2.5147 | 2514.68 | 2.5147 | 2514.68 | 0 | 0 | 9.3209 | 9320.86 | 9.3209 | 9320.86 | 0 | 0 | 2024-07-03 09:51:03 | 2.5309 | 2781.8902 | 2781.8902 | 6564.56 | Close | 83.00078 |  | 0.0002 | 33.3 | 0 | 0
5661 | 3 | 8 |  | CC Chg | 04:03:30 | 47:05:51 | 620.9077 | 4.0777 | 2.5199 | 2519.85 | 2.5199 | 2519.85 | 0 | 0 | 9.342 | 9341.96 | 9.342 | 9341.96 | 0 | 0 | 2024-07-03 09:51:33 | 2.5319 | 3338.2135 | 3338.2135 | 6567.06 | Close | 83.17157 |  | 0.0002 | 33.3 | 0 | 0
5662 | 3 | 8 |  | CC Chg | 04:04:00 | 47:06:21 | 620.9077 | 4.0792 | 2.525 | 2525.02 | 2.525 | 2525.02 | 0 | 0 | 9.3631 | 9363.06 | 9.3631 | 9363.06 | 0 | 0 | 2024-07-03 09:52:03 | 2.5328 | 3338.2135 | 3338.2135 | 6569.55 | Close | 83.34235 |  | 0.0002 | 33.3 | 0 | 0
5663 | 3 | 8 |  | CC Chg | 04:04:30 | 47:06:51 | 620.9077 | 4.0811 | 2.5302 | 2530.2 | 2.5302 | 2530.2 | 0 | 0 | 9.3842 | 9384.17 | 9.3842 | 9384.17 | 0 | 0 | 2024-07-03 09:52:33 | 2.534 | 2780.3954 | 2780.3954 | 6572.55 | Close | 83.51314 |  | 0.0002 | 33.3 | 0 | 0
5664 | 3 | 8 |  | CC Chg | 04:05:00 | 47:07:21 | 620.9077 | 4.0827 | 2.5354 | 2535.37 | 2.5354 | 2535.37 | 0 | 0 | 9.4053 | 9405.29 | 9.4053 | 9405.29 | 0 | 0 | 2024-07-03 09:53:03 | 2.5349 | 3340.3686 | 3340.3686 | 6574.8 | Close | 83.68392 |  | 0.0003 | 33.3 | 0 | 0
5665 | 3 | 8 |  | CC Chg | 04:05:30 | 47:07:51 | 620.9077 | 4.0842 | 2.5405 | 2540.55 | 2.5405 | 2540.55 | 0 | 0 | 9.4264 | 9426.43 | 9.4264 | 9426.43 | 0 | 0 | 2024-07-03 09:53:33 | 2.5359 | 3338.2135 | 3338.2135 | 6577.54 | Close | 83.85471 |  | 0.0002 | 33.3 | 0 | 0
5666 | 3 | 8 |  | CC Chg | 04:06:00 | 47:08:21 | 620.9077 | 4.0858 | 2.5457 | 2545.72 | 2.5457 | 2545.72 | 0 | 0 | 9.4476 | 9447.56 | 9.4476 | 9447.56 | 0 | 0 | 2024-07-03 09:54:03 | 2.5369 | 3335.9369 | 3335.9369 | 6580.29 | Close | 84.02548 |  | 0 | 33.3 | 0 | 0
5667 | 3 | 8 |  | CC Chg | 04:06:30 | 47:08:51 | 620.9077 | 4.0876 | 2.5509 | 2550.9 | 2.5509 | 2550.9 | 0 | 0 | 9.4687 | 9468.71 | 9.4687 | 9468.71 | 0 | 0 | 2024-07-03 09:54:33 | 2.538 | 2781.8446 | 2781.8446 | 6583.04 | Close | 84.19627 |  | 0.0002 | 33.3 | 0 | 0
5668 | 3 | 8 |  | CC Chg | 04:07:00 | 47:09:21 | 620.9077 | 4.0892 | 2.5561 | 2556.07 | 2.5561 | 2556.07 | 0 | 0 | 9.4899 | 9489.87 | 9.4899 | 9489.87 | 0 | 0 | 2024-07-03 09:55:03 | 2.539 | 3338.2135 | 3338.2135 | 6585.53 | Close | 84.36705 |  | 0.0002 | 33.3 | 0 | 0
5669 | 3 | 8 |  | CC Chg | 04:07:30 | 47:09:51 | 620.9077 | 4.0907 | 2.5612 | 2561.24 | 2.5612 | 2561.24 | 0 | 0 | 9.511 | 9511.02 | 9.511 | 9511.02 | 0 | 0 | 2024-07-03 09:55:33 | 2.54 | 3338.0891 | 3338.0891 | 6588.03 | Close | 84.53783 |  | 0.0002 | 33.3 | 0 | 0
5670 | 3 | 8 |  | CC Chg | 04:08:00 | 47:10:21 | 620.9077 | 4.0923 | 2.5664 | 2566.42 | 2.5664 | 2566.42 | 0 | 0 | 9.5322 | 9532.19 | 9.5322 | 9532.19 | 0 | 0 | 2024-07-03 09:56:03 | 2.5409 | 3338.2135 | 3338.2135 | 6590.53 | Close | 84.70861 |  | 0.0002 | 33.3 | 0 | 0
5671 | 3 | 8 |  | CC Chg | 04:08:30 | 47:10:51 | 620.9077 | 4.0935 | 2.5716 | 2571.59 | 2.5716 | 2571.59 | 0 | 0 | 9.5534 | 9553.37 | 9.5534 | 9553.37 | 0 | 0 | 2024-07-03 09:56:33 | 2.5417 | 4172.7669 | 4172.7669 | 6592.77 | Close | 84.87939 |  | 0 | 33.3 | 0 | 0
5672 | 3 | 8 |  | CC Chg | 04:09:00 | 47:11:21 | 620.9077 | 4.0954 | 2.5768 | 2576.77 | 2.5768 | 2576.77 | 0 | 0 | 9.5746 | 9574.55 | 9.5746 | 9574.55 | 0 | 0 | 2024-07-03 09:57:03 | 2.5428 | 2781.8902 | 2781.8902 | 6595.52 | Close | 85.05018 |  | 0.0002 | 33.3 | 0 | 0
5673 | 3 | 8 |  | CC Chg | 04:09:30 | 47:11:51 | 620.9077 | 4.0966 | 2.5819 | 2581.94 | 2.5819 | 2581.94 | 0 | 0 | 9.5957 | 9595.75 | 9.5957 | 9595.75 | 0 | 0 | 2024-07-03 09:57:33 | 2.5436 | 4172.7669 | 4172.7669 | 6597.52 | Close | 85.22096 |  | 0.0002 | 33.3 | 0 | 0
5674 | 3 | 8 |  | CC Chg | 04:10:00 | 47:12:21 | 620.9077 | 4.0982 | 2.5871 | 2587.12 | 2.5871 | 2587.12 | 0 | 0 | 9.617 | 9616.95 | 9.617 | 9616.95 | 0 | 0 | 2024-07-03 09:58:03 | 2.5446 | 3338.2135 | 3338.2135 | 6600.01 | Close | 85.39175 |  | 0.0002 | 33.3 | 0 | 0
5675 | 3 | 8 |  | CC Chg | 04:10:30 | 47:12:51 | 620.9077 | 4.0994 | 2.5923 | 2592.29 | 2.5923 | 2592.29 | 0 | 0 | 9.6382 | 9638.15 | 9.6382 | 9638.15 | 0 | 0 | 2024-07-03 09:58:33 | 2.5453 | 4169.4729 | 4169.4729 | 6602.01 | Close | 85.56253 |  | 0.0002 | 33.3 | 0 | 0
5676 | 3 | 8 |  | CC Chg | 04:11:00 | 47:13:21 | 620.9077 | 4.1006 | 2.5975 | 2597.46 | 2.5975 | 2597.46 | 0 | 0 | 9.6594 | 9659.37 | 9.6594 | 9659.37 | 0 | 0 | 2024-07-03 09:59:03 | 2.5461 | 4172.7669 | 4172.7669 | 6604.01 | Close | 85.73332 |  | 0.0002 | 33.3 | 0 | 0
5677 | 3 | 8 |  | CC Chg | 04:11:30 | 47:13:51 | 620.9077 | 4.1022 | 2.6026 | 2602.64 | 2.6026 | 2602.64 | 0 | 0 | 9.6806 | 9680.6 | 9.6806 | 9680.6 | 0 | 0 | 2024-07-03 09:59:33 | 2.5471 | 3340.3686 | 3340.3686 | 6606.5 | Close | 85.9041 |  | 0.0002 | 33.3 | 0 | 0
5678 | 3 | 8 |  | CC Chg | 04:12:00 | 47:14:21 | 620.9077 | 4.1037 | 2.6078 | 2607.81 | 2.6078 | 2607.81 | 0 | 0 | 9.7018 | 9701.82 | 9.7018 | 9701.82 | 0 | 0 | 2024-07-03 10:00:03 | 2.548 | 3338.2683 | 3338.2683 | 6609.25 | Close | 86.07489 |  | 0 | 33.3 | 0 | 0
5679 | 3 | 8 |  | CC Chg | 04:12:30 | 47:14:51 | 620.9077 | 4.105 | 2.613 | 2612.99 | 2.613 | 2612.99 | 0 | 0 | 9.7231 | 9723.06 | 9.7231 | 9723.06 | 0 | 0 | 2024-07-03 10:00:33 | 2.5488 | 4169.4045 | 4169.4045 | 6611 | Close | 86.24567 |  | 0.0002 | 33.3 | 0 | 0
5680 | 3 | 8 |  | CC Chg | 04:13:00 | 47:15:21 | 620.9077 | 4.1062 | 2.6182 | 2618.16 | 2.6182 | 2618.16 | 0 | 0 | 9.7443 | 9744.31 | 9.7443 | 9744.31 | 0 | 0 | 2024-07-03 10:01:03 | 2.5496 | 4172.7669 | 4172.7669 | 6612.99 | Close | 86.41645 |  | 0.0002 | 33.3 | 0 | 0
5681 | 3 | 8 |  | CC Chg | 04:13:30 | 47:15:51 | 620.9077 | 4.1075 | 2.6233 | 2623.34 | 2.6233 | 2623.34 | 0 | 0 | 9.7655 | 9765.55 | 9.7655 | 9765.55 | 0 | 0 | 2024-07-03 10:01:33 | 2.5503 | 4172.8354 | 4172.8354 | 6615.24 | Close | 86.58724 |  | 0 | 33.3 | 0 | 0
5682 | 3 | 8 |  | CC Chg | 04:14:00 | 47:16:21 | 620.9077 | 4.1084 | 2.6285 | 2628.51 | 2.6285 | 2628.51 | 0 | 0 | 9.7868 | 9786.81 | 9.7868 | 9786.81 | 0 | 0 | 2024-07-03 10:02:03 | 2.5509 | 5563.6892 | 5563.6892 | 6616.49 | Close | 86.75802 |  | 0.0002 | 33.3 | 0 | 0
5683 | 3 | 8 |  | CC Chg | 04:14:30 | 47:16:51 | 620.9077 | 4.1096 | 2.6337 | 2633.68 | 2.6337 | 2633.68 | 0 | 0 | 9.8081 | 9808.07 | 9.8081 | 9808.07 | 0 | 0 | 2024-07-03 10:02:33 | 2.5517 | 4172.7669 | 4172.7669 | 6618.73 | Close | 86.92881 |  | 0 | 33.3 | 0 | 0
5684 | 3 | 8 |  | CC Chg | 04:15:00 | 47:17:21 | 620.9077 | 4.1112 | 2.6389 | 2638.86 | 2.6389 | 2638.86 | 0 | 0 | 9.8293 | 9829.33 | 9.8293 | 9829.33 | 0 | 0 | 2024-07-03 10:03:03 | 2.5527 | 3338.2683 | 3338.2683 | 6620.98 | Close | 87.09959 |  | 0.0002 | 33.3 | 0 | 0
5685 | 3 | 8 |  | CC Chg | 04:15:30 | 47:17:51 | 620.9077 | 4.1121 | 2.644 | 2644.03 | 2.644 | 2644.03 | 0 | 0 | 9.8506 | 9850.61 | 9.8506 | 9850.61 | 0 | 0 | 2024-07-03 10:03:33 | 2.5532 | 5563.6892 | 5563.6892 | 6622.73 | Close | 87.27038 |  | 0 | 33.3 | 0 | 0
5686 | 3 | 8 |  | CC Chg | 04:16:00 | 47:18:21 | 620.9077 | 4.1133 | 2.6492 | 2649.21 | 2.6492 | 2649.21 | 0 | 0 | 9.8719 | 9871.89 | 9.8719 | 9871.89 | 0 | 0 | 2024-07-03 10:04:03 | 2.554 | 4172.7669 | 4172.7669 | 6624.48 | Close | 87.44116 |  | 0.0002 | 33.3 | 0 | 0
5687 | 3 | 8 |  | CC Chg | 04:16:30 | 47:18:51 | 620.9077 | 4.1143 | 2.6544 | 2654.38 | 2.6544 | 2654.38 | 0 | 0 | 9.8932 | 9893.17 | 9.8932 | 9893.17 | 0 | 0 | 2024-07-03 10:04:33 | 2.5546 | 5563.4818 | 5563.4818 | 6625.98 | Close | 87.61194 |  | 0.0002 | 33.3 | 0 | 0
5688 | 3 | 8 |  | CC Chg | 04:17:00 | 47:19:21 | 620.9077 | 4.1152 | 2.6596 | 2659.55 | 2.6596 | 2659.55 | 0 | 0 | 9.9145 | 9914.47 | 9.9145 | 9914.47 | 0 | 0 | 2024-07-03 10:05:03 | 2.5552 | 5557.7132 | 5557.7132 | 6627.23 | Close | 87.78272 |  | 0.0003 | 33.3 | 0 | 0
5689 | 3 | 8 |  | CC Chg | 04:17:30 | 47:19:51 | 620.9077 | 4.1161 | 2.6647 | 2664.73 | 2.6647 | 2664.73 | 0 | 0 | 9.9358 | 9935.76 | 9.9358 | 9935.76 | 0 | 0 | 2024-07-03 10:05:33 | 2.5557 | 5569.6781 | 5569.6781 | 6628.97 | Close | 87.9535 |  | 0.0002 | 33.3 | 0 | 0
5690 | 3 | 8 |  | CC Chg | 04:18:00 | 47:20:21 | 620.9077 | 4.1171 | 2.6699 | 2669.9 | 2.6699 | 2669.9 | 0 | 0 | 9.9571 | 9957.06 | 9.9571 | 9957.06 | 0 | 0 | 2024-07-03 10:06:03 | 2.5563 | 5557.506 | 5557.506 | 6630.22 | Close | 88.12428 |  | 0.0003 | 33.3 | 0 | 0
5691 | 3 | 8 |  | CC Chg | 04:18:30 | 47:20:51 | 620.9077 | 4.118 | 2.6751 | 2675.08 | 2.6751 | 2675.08 | 0 | 0 | 9.9784 | 9978.37 | 9.9784 | 9978.37 | 0 | 0 | 2024-07-03 10:06:33 | 2.5569 | 5569.6781 | 5569.6781 | 6631.97 | Close | 88.29506 |  | 0.0002 | 33.3 | 0 | 0
5692 | 3 | 8 |  | CC Chg | 04:19:00 | 47:21:21 | 620.9077 | 4.1192 | 2.6803 | 2680.25 | 2.6803 | 2680.25 | 0 | 0 | 9.9997 | 9999.68 | 9.9997 | 9999.68 | 0 | 0 | 2024-07-03 10:07:03 | 2.5577 | 4169.4045 | 4169.4045 | 6634.21 | Close | 88.46585 |  | 0 | 33.3 | 0 | 0
5693 | 3 | 8 |  | CC Chg | 04:19:30 | 47:21:51 | 620.9077 | 4.1202 | 2.6854 | 2685.43 | 2.6854 | 2685.43 | 0 | 0 | 10.021 | 10020.99 | 10.021 | 10020.99 | 0 | 0 | 2024-07-03 10:07:33 | 2.5582 | 5563.7805 | 5563.7805 | 6635.46 | Close | 88.63663 |  | 0.0002 | 33.3 | 0 | 0
5694 | 3 | 8 |  | CC Chg | 04:20:00 | 47:22:21 | 620.9077 | 4.1208 | 2.6906 | 2690.6 | 2.6906 | 2690.6 | 0 | 0 | 10.0423 | 10042.32 | 10.0423 | 10042.32 | 0 | 0 | 2024-07-03 10:08:03 | 2.5586 | 8345.5338 | 8345.5338 | 6636.46 | Close | 88.80742 |  | 0.0002 | 33.3 | 0 | 0
5695 | 3 | 8 |  | CC Chg | 04:20:30 | 47:22:51 | 620.9077 | 4.1217 | 2.6958 | 2695.77 | 2.6958 | 2695.77 | 0 | 0 | 10.0636 | 10063.64 | 10.0636 | 10063.64 | 0 | 0 | 2024-07-03 10:08:33 | 2.5592 | 5563.6892 | 5563.6892 | 6637.96 | Close | 88.9782 |  | 0.0002 | 33.3 | 0 | 0
5696 | 3 | 8 |  | CC Chg | 04:21:00 | 47:23:21 | 620.9077 | 4.1223 | 2.7009 | 2700.95 | 2.7009 | 2700.95 | 0 | 0 | 10.085 | 10084.97 | 10.085 | 10084.97 | 0 | 0 | 2024-07-03 10:09:03 | 2.5596 | 8345.2227 | 8345.2227 | 6638.96 | Close | 89.14898 |  | 0.0002 | 33.3 | 0 | 0
5697 | 3 | 8 |  | CC Chg | 04:21:30 | 47:23:51 | 620.9077 | 4.1233 | 2.7061 | 2706.12 | 2.7061 | 2706.12 | 0 | 0 | 10.1063 | 10106.3 | 10.1063 | 10106.3 | 0 | 0 | 2024-07-03 10:09:33 | 2.5602 | 5563.6892 | 5563.6892 | 6640.46 | Close | 89.31976 |  | 0.0002 | 33.3 | 0 | 0
5698 | 3 | 8 |  | CC Chg | 04:22:00 | 47:24:21 | 620.9077 | 4.1242 | 2.7113 | 2711.3 | 2.7113 | 2711.3 | 0 | 0 | 10.1276 | 10127.64 | 10.1276 | 10127.64 | 0 | 0 | 2024-07-03 10:10:03 | 2.5607 | 5563.6892 | 5563.6892 | 6641.95 | Close | 89.49055 |  | 0.0002 | 33.3 | 0 | 0
5699 | 3 | 8 |  | CC Chg | 04:22:30 | 47:24:51 | 620.9077 | 4.1248 | 2.7165 | 2716.47 | 2.7165 | 2716.47 | 0 | 0 | 10.149 | 10148.98 | 10.149 | 10148.98 | 0 | 0 | 2024-07-03 10:10:33 | 2.5611 | 8345.6707 | 8345.6707 | 6643.2 | Close | 89.66133 |  | 0 | 33.3 | 0 | 0
5700 | 3 | 8 |  | CC Chg | 04:23:00 | 47:25:21 | 620.9077 | 4.1254 | 2.7216 | 2721.65 | 2.7216 | 2721.65 | 0 | 0 | 10.1703 | 10170.32 | 10.1703 | 10170.32 | 0 | 0 | 2024-07-03 10:11:03 | 2.5615 | 8345.5338 | 8345.5338 | 6643.95 | Close | 89.83212 |  | 0.0002 | 33.3 | 0 | 0
5701 | 3 | 8 |  | CC Chg | 04:23:30 | 47:25:51 | 620.9077 | 4.1267 | 2.7268 | 2726.82 | 2.7268 | 2726.82 | 0 | 0 | 10.1917 | 10191.67 | 10.1917 | 10191.67 | 0 | 0 | 2024-07-03 10:11:33 | 2.5623 | 4172.7669 | 4172.7669 | 6645.95 | Close | 90.0029 |  | 0.0002 | 33.3 | 0 | 0
5702 | 3 | 8 |  | CC Chg | 04:24:00 | 47:26:21 | 620.9077 | 4.1273 | 2.732 | 2731.99 | 2.732 | 2731.99 | 0 | 0 | 10.213 | 10213.03 | 10.213 | 10213.03 | 0 | 0 | 2024-07-03 10:12:03 | 2.5627 | 8345.6707 | 8345.6707 | 6646.95 | Close | 90.17369 |  | 0.0002 | 33.4 | 0 | 0
5703 | 3 | 8 |  | CC Chg | 04:24:30 | 47:26:51 | 620.9077 | 4.1279 | 2.7372 | 2737.17 | 2.7372 | 2737.17 | 0 | 0 | 10.2344 | 10234.38 | 10.2344 | 10234.38 | 0 | 0 | 2024-07-03 10:12:33 | 2.5631 | 8345.5338 | 8345.5338 | 6647.94 | Close | 90.34447 |  | 0.0002 | 33.3 | 0 | 0
5704 | 3 | 8 |  | CC Chg | 04:25:00 | 47:27:21 | 620.9077 | 4.1288 | 2.7423 | 2742.34 | 2.7423 | 2742.34 | 0 | 0 | 10.2557 | 10255.75 | 10.2557 | 10255.75 | 0 | 0 | 2024-07-03 10:13:03 | 2.5636 | 5563.6892 | 5563.6892 | 6649.44 | Close | 90.51525 |  | 0.0002 | 33.3 | 0 | 0
5705 | 3 | 8 |  | CC Chg | 04:25:30 | 47:27:51 | 620.9077 | 4.1295 | 2.7475 | 2747.52 | 2.7475 | 2747.52 | 0 | 0 | 10.2771 | 10277.11 | 10.2771 | 10277.11 | 0 | 0 | 2024-07-03 10:13:33 | 2.564 | 8345.6707 | 8345.6707 | 6650.44 | Close | 90.68604 |  | 0.0002 | 33.3 | 0 | 0
5706 | 3 | 8 |  | CC Chg | 04:26:00 | 47:28:21 | 620.9077 | 4.1301 | 2.7527 | 2752.69 | 2.7527 | 2752.69 | 0 | 0 | 10.2985 | 10298.48 | 10.2985 | 10298.48 | 0 | 0 | 2024-07-03 10:14:03 | 2.5644 | 8345.5338 | 8345.5338 | 6651.44 | Close | 90.85682 |  | 0.0002 | 33.3 | 0 | 0
5707 | 3 | 8 |  | CC Chg | 04:26:30 | 47:28:51 | 620.9077 | 4.131 | 2.7579 | 2757.87 | 2.7579 | 2757.87 | 0 | 0 | 10.3199 | 10319.85 | 10.3199 | 10319.85 | 0 | 0 | 2024-07-03 10:14:33 | 2.565 | 5563.6892 | 5563.6892 | 6652.94 | Close | 91.02761 |  | 0.0002 | 33.3 | 0 | 0
5708 | 3 | 8 |  | CC Chg | 04:27:00 | 47:29:21 | 620.9077 | 4.1316 | 2.763 | 2763.04 | 2.763 | 2763.04 | 0 | 0 | 10.3412 | 10341.23 | 10.3412 | 10341.23 | 0 | 0 | 2024-07-03 10:15:03 | 2.5654 | 8345.2227 | 8345.2227 | 6653.94 | Close | 91.19838 |  | 0.0002 | 33.3 | 0 | 0
5709 | 3 | 8 |  | CC Chg | 04:27:30 | 47:29:51 | 620.9077 | 4.1323 | 2.7682 | 2768.21 | 2.7682 | 2768.21 | 0 | 0 | 10.3626 | 10362.61 | 10.3626 | 10362.61 | 0 | 0 | 2024-07-03 10:15:33 | 2.5657 | 8332.0949 | 8332.0949 | 6654.94 | Close | 91.36917 |  | 0.0002 | 33.3 | 0 | 0
5710 | 3 | 8 |  | CC Chg | 04:28:00 | 47:30:21 | 620.9077 | 4.1329 | 2.7734 | 2773.39 | 2.7734 | 2773.39 | 0 | 0 | 10.384 | 10383.99 | 10.384 | 10383.99 | 0 | 0 | 2024-07-03 10:16:03 | 2.5661 | 8345.5338 | 8345.5338 | 6655.93 | Close | 91.53995 |  | 0.0002 | 33.3 | 0 | 0
5711 | 3 | 8 |  | CC Chg | 04:28:30 | 47:30:51 | 620.9077 | 4.1341 | 2.7786 | 2778.56 | 2.7786 | 2778.56 | 0 | 0 | 10.4054 | 10405.37 | 10.4054 | 10405.37 | 0 | 0 | 2024-07-03 10:16:33 | 2.5669 | 4172.8354 | 4172.8354 | 6658.18 | Close | 91.71074 |  | 0 | 33.3 | 0 | 0
5712 | 3 | 8 |  | CC Chg | 04:29:00 | 47:31:21 | 620.9077 | 4.1347 | 2.7837 | 2783.74 | 2.7837 | 2783.74 | 0 | 0 | 10.4268 | 10426.77 | 10.4268 | 10426.77 | 0 | 0 | 2024-07-03 10:17:03 | 2.5673 | 8345.5338 | 8345.5338 | 6659.18 | Close | 91.88152 |  | 0 | 33.3 | 0 | 0
5713 | 3 | 8 |  | CC Chg | 04:29:30 | 47:31:51 | 620.9077 | 4.1354 | 2.7889 | 2788.91 | 2.7889 | 2788.91 | 0 | 0 | 10.4482 | 10448.17 | 10.4482 | 10448.17 | 0 | 0 | 2024-07-03 10:17:33 | 2.5677 | 8345.5338 | 8345.5338 | 6659.93 | Close | 92.0523 |  | 0.0002 | 33.3 | 0 | 0
5714 | 3 | 8 |  | CC Chg | 04:30:00 | 47:32:21 | 620.9077 | 4.1363 | 2.7941 | 2794.08 | 2.7941 | 2794.08 | 0 | 0 | 10.4696 | 10469.56 | 10.4696 | 10469.56 | 0 | 0 | 2024-07-03 10:18:03 | 2.5683 | 5563.7805 | 5563.7805 | 6661.43 | Close | 92.22309 |  | 0.0002 | 33.3 | 0 | 0
5715 | 3 | 8 |  | CC Chg | 04:30:30 | 47:32:51 | 620.9077 | 4.1369 | 2.7993 | 2799.26 | 2.7993 | 2799.26 | 0 | 0 | 10.491 | 10490.97 | 10.491 | 10490.97 | 0 | 0 | 2024-07-03 10:18:33 | 2.5686 | 8345.5338 | 8345.5338 | 6662.43 | Close | 92.39387 |  | 0.0002 | 33.3 | 0 | 0
5716 | 3 | 8 |  | CC Chg | 04:31:00 | 47:33:21 | 620.9077 | 4.1378 | 2.8044 | 2804.43 | 2.8044 | 2804.43 | 0 | 0 | 10.5124 | 10512.38 | 10.5124 | 10512.38 | 0 | 0 | 2024-07-03 10:19:03 | 2.5692 | 5563.6892 | 5563.6892 | 6663.92 | Close | 92.56466 |  | 0.0002 | 33.3 | 0 | 0
5717 | 3 | 8 |  | CC Chg | 04:31:30 | 47:33:51 | 620.9077 | 4.1385 | 2.8096 | 2809.61 | 2.8096 | 2809.61 | 0 | 0 | 10.5338 | 10533.78 | 10.5338 | 10533.78 | 0 | 0 | 2024-07-03 10:19:33 | 2.5696 | 8345.6707 | 8345.6707 | 6665.17 | Close | 92.73544 |  | 0 | 33.3 | 0 | 0
5718 | 3 | 8 |  | CC Chg | 04:32:00 | 47:34:21 | 620.9077 | 4.1391 | 2.8148 | 2814.78 | 2.8148 | 2814.78 | 0 | 0 | 10.5552 | 10555.2 | 10.5552 | 10555.2 | 0 | 0 | 2024-07-03 10:20:03 | 2.57 | 8345.5338 | 8345.5338 | 6665.92 | Close | 92.90623 |  | 0.0002 | 33.3 | 0 | 0
5719 | 3 | 8 |  | CC Chg | 04:32:30 | 47:34:51 | 620.9077 | 4.14 | 2.82 | 2819.96 | 2.82 | 2819.96 | 0 | 0 | 10.5766 | 10576.62 | 10.5766 | 10576.62 | 0 | 0 | 2024-07-03 10:20:33 | 2.5706 | 5563.6892 | 5563.6892 | 6667.42 | Close | 93.07701 |  | 0.0002 | 33.3 | 0 | 0
5720 | 3 | 8 |  | CC Chg | 04:33:00 | 47:35:21 | 620.9077 | 4.1409 | 2.8251 | 2825.13 | 2.8251 | 2825.13 | 0 | 0 | 10.598 | 10598.04 | 10.598 | 10598.04 | 0 | 0 | 2024-07-03 10:21:03 | 2.5711 | 5563.7805 | 5563.7805 | 6668.92 | Close | 93.2478 |  | 0.0002 | 33.3 | 0 | 0
5721 | 3 | 8 |  | CC Chg | 04:33:30 | 47:35:51 | 620.9077 | 4.1416 | 2.8303 | 2830.3 | 2.8303 | 2830.3 | 0 | 0 | 10.6195 | 10619.47 | 10.6195 | 10619.47 | 0 | 0 | 2024-07-03 10:21:33 | 2.5715 | 8345.5338 | 8345.5338 | 6670.16 | Close | 93.41858 |  | 0 | 33.3 | 0 | 0
5722 | 3 | 8 |  | CC Chg | 04:34:00 | 47:36:21 | 620.9077 | 4.1428 | 2.8355 | 2835.48 | 2.8355 | 2835.48 | 0 | 0 | 10.6409 | 10640.91 | 10.6409 | 10640.91 | 0 | 0 | 2024-07-03 10:22:03 | 2.5723 | 4172.7669 | 4172.7669 | 6671.91 | Close | 93.58936 |  | 0.0002 | 33.3 | 0 | 0
5723 | 3 | 8 |  | CC Chg | 04:34:30 | 47:36:51 | 620.9077 | 4.1434 | 2.8407 | 2840.65 | 2.8407 | 2840.65 | 0 | 0 | 10.6623 | 10662.34 | 10.6623 | 10662.34 | 0 | 0 | 2024-07-03 10:22:33 | 2.5727 | 8345.2227 | 8345.2227 | 6672.91 | Close | 93.76014 |  | 0.0002 | 33.4 | 0 | 0
5724 | 3 | 8 |  | CC Chg | 04:35:00 | 47:37:21 | 620.9077 | 4.1443 | 2.8458 | 2845.83 | 2.8458 | 2845.83 | 0 | 0 | 10.6838 | 10683.78 | 10.6838 | 10683.78 | 0 | 0 | 2024-07-03 10:23:03 | 2.5733 | 5563.6892 | 5563.6892 | 6674.41 | Close | 93.93092 |  | 0.0002 | 33.4 | 0 | 0
5725 | 3 | 8 |  | CC Chg | 04:35:30 | 47:37:51 | 620.9077 | 4.1453 | 2.851 | 2851 | 2.851 | 2851 | 0 | 0 | 10.7052 | 10705.23 | 10.7052 | 10705.23 | 0 | 0 | 2024-07-03 10:23:33 | 2.5738 | 5563.6892 | 5563.6892 | 6675.91 | Close | 94.10171 |  | 0.0002 | 33.3 | 0 | 0
5726 | 3 | 8 |  | CC Chg | 04:36:00 | 47:38:21 | 620.9077 | 4.1462 | 2.8562 | 2856.18 | 2.8562 | 2856.18 | 0 | 0 | 10.7267 | 10726.68 | 10.7267 | 10726.68 | 0 | 0 | 2024-07-03 10:24:03 | 2.5744 | 5563.4818 | 5563.4818 | 6677.4 | Close | 94.27248 |  | 0.0002 | 33.3 | 0 | 0
5727 | 3 | 8 |  | CC Chg | 04:36:30 | 47:38:51 | 620.9077 | 4.1471 | 2.8613 | 2861.35 | 2.8613 | 2861.35 | 0 | 0 | 10.7481 | 10748.13 | 10.7481 | 10748.13 | 0 | 0 | 2024-07-03 10:24:33 | 2.575 | 5563.6892 | 5563.6892 | 6678.9 | Close | 94.44327 |  | 0.0002 | 33.3 | 0 | 0
5728 | 3 | 8 |  | CC Chg | 04:37:00 | 47:39:21 | 620.9077 | 4.1481 | 2.8665 | 2866.52 | 2.8665 | 2866.52 | 0 | 0 | 10.7696 | 10769.6 | 10.7696 | 10769.6 | 0 | 0 | 2024-07-03 10:25:03 | 2.5756 | 5557.7132 | 5557.7132 | 6680.15 | Close | 94.61405 |  | 0.0003 | 33.3 | 0 | 0
5729 | 3 | 8 |  | CC Chg | 04:37:30 | 47:39:51 | 620.9077 | 4.149 | 2.8717 | 2871.7 | 2.8717 | 2871.7 | 0 | 0 | 10.7911 | 10791.06 | 10.7911 | 10791.06 | 0 | 0 | 2024-07-03 10:25:33 | 2.5761 | 5569.7695 | 5569.7695 | 6681.65 | Close | 94.78484 |  | 0.0003 | 33.4 | 0 | 0
5730 | 3 | 8 |  | CC Chg | 04:38:00 | 47:40:21 | 620.9077 | 4.1502 | 2.8769 | 2876.87 | 2.8769 | 2876.87 | 0 | 0 | 10.8125 | 10812.53 | 10.8125 | 10812.53 | 0 | 0 | 2024-07-03 10:26:03 | 2.5769 | 4169.4045 | 4169.4045 | 6683.9 | Close | 94.95562 |  | 0.0002 | 33.4 | 0 | 0
5731 | 3 | 8 |  | CC Chg | 04:38:30 | 47:40:51 | 620.9077 | 4.1512 | 2.882 | 2882.05 | 2.882 | 2882.05 | 0 | 0 | 10.834 | 10834.01 | 10.834 | 10834.01 | 0 | 0 | 2024-07-03 10:26:33 | 2.5775 | 5563.6892 | 5563.6892 | 6685.39 | Close | 95.1264 |  | 0.0002 | 33.3 | 0 | 0
5732 | 3 | 8 |  | CC Chg | 04:39:00 | 47:41:21 | 620.9077 | 4.1524 | 2.8872 | 2887.22 | 2.8872 | 2887.22 | 0 | 0 | 10.8555 | 10855.49 | 10.8555 | 10855.49 | 0 | 0 | 2024-07-03 10:27:03 | 2.5783 | 4172.8354 | 4172.8354 | 6687.39 | Close | 95.29719 |  | 0.0002 | 33.4 | 0 | 0
5733 | 3 | 8 |  | CC Chg | 04:39:30 | 47:41:51 | 620.9077 | 4.1533 | 2.8924 | 2892.4 | 2.8924 | 2892.4 | 0 | 0 | 10.877 | 10876.98 | 10.877 | 10876.98 | 0 | 0 | 2024-07-03 10:27:33 | 2.5788 | 5563.6892 | 5563.6892 | 6688.89 | Close | 95.46797 |  | 0.0002 | 33.3 | 0 | 0
5734 | 3 | 8 |  | CC Chg | 04:40:00 | 47:42:21 | 620.9077 | 4.1543 | 2.8976 | 2897.57 | 2.8976 | 2897.57 | 0 | 0 | 10.8985 | 10898.47 | 10.8985 | 10898.47 | 0 | 0 | 2024-07-03 10:28:03 | 2.5794 | 5563.6892 | 5563.6892 | 6690.39 | Close | 95.63876 |  | 0.0002 | 33.4 | 0 | 0
5735 | 3 | 8 |  | CC Chg | 04:40:30 | 47:42:51 | 620.9077 | 4.1555 | 2.9027 | 2902.74 | 2.9027 | 2902.74 | 0 | 0 | 10.92 | 10919.97 | 10.92 | 10919.97 | 0 | 0 | 2024-07-03 10:28:33 | 2.5802 | 4172.8354 | 4172.8354 | 6692.38 | Close | 95.80954 |  | 0.0002 | 33.3 | 0 | 0
5736 | 3 | 8 |  | CC Chg | 04:41:00 | 47:43:21 | 620.9077 | 4.1567 | 2.9079 | 2907.92 | 2.9079 | 2907.92 | 0 | 0 | 10.9415 | 10941.47 | 10.9415 | 10941.47 | 0 | 0 | 2024-07-03 10:29:03 | 2.581 | 4172.7669 | 4172.7669 | 6694.63 | Close | 95.98033 |  | 0 | 33.3 | 0 | 0
5737 | 3 | 8 |  | CC Chg | 04:41:30 | 47:43:51 | 620.9077 | 4.1583 | 2.9131 | 2913.09 | 2.9131 | 2913.09 | 0 | 0 | 10.963 | 10962.99 | 10.963 | 10962.99 | 0 | 0 | 2024-07-03 10:29:33 | 2.5819 | 3338.2135 | 3338.2135 | 6696.88 | Close | 96.15111 |  | 0.0002 | 33.4 | 0 | 0
5738 | 3 | 8 |  | CC Chg | 04:42:00 | 47:44:21 | 620.9077 | 4.1592 | 2.9183 | 2918.27 | 2.9183 | 2918.27 | 0 | 0 | 10.9845 | 10984.5 | 10.9845 | 10984.5 | 0 | 0 | 2024-07-03 10:30:03 | 2.5825 | 5557.8044 | 5557.8044 | 6698.38 | Close | 96.3219 |  | 0.0002 | 33.3 | 0 | 0
5739 | 3 | 8 |  | CC Chg | 04:42:30 | 47:44:51 | 620.9077 | 4.1605 | 2.9234 | 2923.44 | 2.9234 | 2923.44 | 0 | 0 | 11.006 | 11006.03 | 11.006 | 11006.03 | 0 | 0 | 2024-07-03 10:30:33 | 2.5833 | 4176.1348 | 4176.1348 | 6700.37 | Close | 96.49268 |  | 0.0002 | 33.4 | 0 | 0
5740 | 3 | 8 |  | CC Chg | 04:43:00 | 47:45:21 | 620.9077 | 4.162 | 2.9286 | 2928.61 | 2.9286 | 2928.61 | 0 | 0 | 11.0276 | 11027.56 | 11.0276 | 11027.56 | 0 | 0 | 2024-07-03 10:31:03 | 2.5842 | 3338.2135 | 3338.2135 | 6702.87 | Close | 96.66346 |  | 0.0002 | 33.3 | 0 | 0
5741 | 3 | 8 |  | CC Chg | 04:43:30 | 47:45:51 | 620.9077 | 4.1633 | 2.9338 | 2933.79 | 2.9338 | 2933.79 | 0 | 0 | 11.0491 | 11049.09 | 11.0491 | 11049.09 | 0 | 0 | 2024-07-03 10:31:33 | 2.585 | 4169.4729 | 4169.4729 | 6705.11 | Close | 96.83425 |  | 0 | 33.3 | 0 | 0
5742 | 3 | 8 |  | CC Chg | 04:44:00 | 47:46:21 | 620.9077 | 4.1645 | 2.939 | 2938.96 | 2.939 | 2938.96 | 0 | 0 | 11.0706 | 11070.64 | 11.0706 | 11070.64 | 0 | 0 | 2024-07-03 10:32:03 | 2.5858 | 4176.1348 | 4176.1348 | 6707.11 | Close | 97.00503 |  | 0 | 33.4 | 0 | 0
5743 | 3 | 8 |  | CC Chg | 04:44:30 | 47:46:51 | 620.9077 | 4.1664 | 2.9441 | 2944.14 | 2.9441 | 2944.14 | 0 | 0 | 11.0922 | 11092.2 | 11.0922 | 11092.2 | 0 | 0 | 2024-07-03 10:32:33 | 2.5869 | 2780.3498 | 2780.3498 | 6709.86 | Close | 97.17582 |  | 0.0002 | 33.4 | 0 | 0
5744 | 3 | 8 |  | CC Chg | 04:45:00 | 47:47:21 | 620.9077 | 4.1679 | 2.9493 | 2949.31 | 2.9493 | 2949.31 | 0 | 0 | 11.1138 | 11113.76 | 11.1138 | 11113.76 | 0 | 0 | 2024-07-03 10:33:03 | 2.5879 | 3338.0891 | 3338.0891 | 6712.36 | Close | 97.34659 |  | 0.0002 | 33.3 | 0 | 0
5745 | 3 | 8 |  | CC Chg | 04:45:30 | 47:47:51 | 620.9077 | 4.1695 | 2.9545 | 2954.49 | 2.9545 | 2954.49 | 0 | 0 | 11.1353 | 11135.33 | 11.1353 | 11135.33 | 0 | 0 | 2024-07-03 10:33:33 | 2.5888 | 3338.2135 | 3338.2135 | 6714.85 | Close | 97.51738 |  | 0.0002 | 33.4 | 0 | 0
5746 | 3 | 8 |  | CC Chg | 04:46:00 | 47:48:21 | 620.9077 | 4.171 | 2.9597 | 2959.66 | 2.9597 | 2959.66 | 0 | 0 | 11.1569 | 11156.91 | 11.1569 | 11156.91 | 0 | 0 | 2024-07-03 10:34:03 | 2.5898 | 3338.2135 | 3338.2135 | 6717.35 | Close | 97.68816 |  | 0.0002 | 33.3 | 0 | 0
5747 | 3 | 8 |  | CC Chg | 04:46:30 | 47:48:51 | 620.9077 | 4.1726 | 2.9648 | 2964.83 | 2.9648 | 2964.83 | 0 | 0 | 11.1785 | 11178.49 | 11.1785 | 11178.49 | 0 | 0 | 2024-07-03 10:34:33 | 2.5908 | 3338.2683 | 3338.2683 | 6720.09 | Close | 97.85895 |  | 0 | 33.4 | 0 | 0
5748 | 3 | 8 |  | CC Chg | 04:47:00 | 47:49:21 | 620.9077 | 4.1744 | 2.97 | 2970.01 | 2.97 | 2970.01 | 0 | 0 | 11.2001 | 11200.09 | 11.2001 | 11200.09 | 0 | 0 | 2024-07-03 10:35:03 | 2.5919 | 2781.8446 | 2781.8446 | 6723.09 | Close | 98.02973 |  | 0 | 33.4 | 0 | 0
5749 | 3 | 8 |  | CC Chg | 04:47:30 | 47:49:51 | 620.9077 | 4.1763 | 2.9752 | 2975.18 | 2.9752 | 2975.18 | 0 | 0 | 11.2217 | 11221.7 | 11.2217 | 11221.7 | 0 | 0 | 2024-07-03 10:35:33 | 2.5931 | 2781.8446 | 2781.8446 | 6725.84 | Close | 98.20051 |  | 0.0002 | 33.4 | 0 | 0
5750 | 3 | 8 |  | CC Chg | 04:48:00 | 47:50:21 | 620.9077 | 4.1781 | 2.9804 | 2980.36 | 2.9804 | 2980.36 | 0 | 0 | 11.2433 | 11243.3 | 11.2433 | 11243.3 | 0 | 0 | 2024-07-03 10:36:03 | 2.5942 | 2781.7409 | 2781.7409 | 6728.83 | Close | 98.37129 |  | 0.0002 | 33.4 | 0 | 0
5751 | 3 | 8 |  | CC Chg | 04:48:30 | 47:50:51 | 620.9077 | 4.18 | 2.9855 | 2985.53 | 2.9855 | 2985.53 | 0 | 0 | 11.2649 | 11264.93 | 11.2649 | 11264.93 | 0 | 0 | 2024-07-03 10:36:33 | 2.5954 | 2781.8446 | 2781.8446 | 6732.07 | Close | 98.54208 |  | 0 | 33.4 | 0 | 0
5752 | 3 | 8 |  | CC Chg | 04:49:00 | 47:51:21 | 620.9077 | 4.1822 | 2.9907 | 2990.71 | 2.9907 | 2990.71 | 0 | 0 | 11.2866 | 11286.57 | 11.2866 | 11286.57 | 0 | 0 | 2024-07-03 10:37:03 | 2.5967 | 2383.3399 | 2383.3399 | 6735.32 | Close | 98.71286 |  | 0.0002 | 33.4 | 0 | 0
5753 | 3 | 8 |  | CC Chg | 04:49:30 | 47:51:51 | 620.9077 | 4.1843 | 2.9959 | 2995.88 | 2.9959 | 2995.88 | 0 | 0 | 11.3082 | 11308.2 | 11.3082 | 11308.2 | 0 | 0 | 2024-07-03 10:37:33 | 2.5981 | 2384.4774 | 2384.4774 | 6738.82 | Close | 98.88365 |  | 0.0002 | 33.4 | 0 | 0
5754 | 3 | 8 |  | CC Chg | 04:50:00 | 47:52:21 | 620.9077 | 4.1862 | 3.0011 | 3001.05 | 3.0011 | 3001.05 | 0 | 0 | 11.3299 | 11329.86 | 11.3299 | 11329.86 | 0 | 0 | 2024-07-03 10:38:03 | 2.5992 | 2781.8446 | 2781.8446 | 6741.81 | Close | 99.05443 |  | 0.0002 | 33.4 | 0 | 0
5755 | 3 | 8 |  | CC Chg | 04:50:30 | 47:52:51 | 620.9077 | 4.189 | 3.0062 | 3006.23 | 3.0062 | 3006.23 | 0 | 0 | 11.3515 | 11351.54 | 11.3515 | 11351.54 | 0 | 0 | 2024-07-03 10:38:33 | 2.601 | 1854.5631 | 1854.5631 | 6746.31 | Close | 99.22521 |  | 0.0002 | 33.4 | 0 | 0
5756 | 3 | 8 |  | CC Chg | 04:51:00 | 47:53:21 | 620.9077 | 4.1912 | 3.0114 | 3011.4 | 3.0114 | 3011.4 | 0 | 0 | 11.3732 | 11373.21 | 11.3732 | 11373.21 | 0 | 0 | 2024-07-03 10:39:03 | 2.6023 | 2384.4774 | 2384.4774 | 6749.8 | Close | 99.396 |  | 0.0002 | 33.4 | 0 | 0
5757 | 3 | 8 |  | CC Chg | 04:51:30 | 47:53:51 | 620.9077 | 4.1933 | 3.0166 | 3016.58 | 3.0166 | 3016.58 | 0 | 0 | 11.3949 | 11394.91 | 11.3949 | 11394.91 | 0 | 0 | 2024-07-03 10:39:33 | 2.6037 | 2383.3399 | 2383.3399 | 6753.3 | Close | 99.56678 |  | 0.0002 | 33.4 | 0 | 0
5758 | 3 | 8 |  | CC Chg | 04:52:00 | 47:54:21 | 620.9077 | 4.1958 | 3.0218 | 3021.75 | 3.0218 | 3021.75 | 0 | 0 | 11.4166 | 11416.62 | 11.4166 | 11416.62 | 0 | 0 | 2024-07-03 10:40:03 | 2.6052 | 2086.3835 | 2086.3835 | 6757.29 | Close | 99.73757 |  | 0.0002 | 33.4 | 0 | 0
5759 | 3 | 8 |  | CC Chg | 04:52:30 | 47:54:51 | 620.9077 | 4.1986 | 3.0269 | 3026.93 | 3.0269 | 3026.93 | 0 | 0 | 11.4383 | 11438.32 | 11.4383 | 11438.32 | 0 | 0 | 2024-07-03 10:40:33 | 2.6069 | 1854.5935 | 1854.5935 | 6761.79 | Close | 99.90835 |  | 0.0002 | 33.4 | 0 | 0
5760 | 3 | 8 | 1 | CC Chg | 04:52:46 | 47:55:07 | 620.9077 | 4.2001 | 3.0297 | 3029.7 | 3.0297 | 3029.7 | 0 | 0 | 11.45 | 11449.98 | 11.45 | 11449.98 | 0 | 0 | 2024-07-03 10:40:49 | 2.6079 | 1792.5543 | 1792.5543 | 6764.28 | Close | 100 |  | 0.0002 | 33.3 | 0 | 0
5761 | 3 | 9 | 0 | Rest | 00:00:00 | 47:55:07 | 0 | 4.1843 | 0 | 0 | 0 | 0 | 0 | 0 | 0 | 0 | 0 | 0 | 0 | 0 | 2024-07-03 10:40:49 | 0 | 0 | 0 | 0 | Close | 0 |  | 0.0002 | 33.4 | 0 | 0
5762 | 3 | 9 |  | Rest | 00:00:30 | 47:55:37 | 0 | 4.1726 | 0 | 0 | 0 | 0 | 0 | 0 | 0 | 0 | 0 | 0 | 0 | 0 | 2024-07-03 10:41:19 | 0 | 0 | 0 | 0 | Close | 0 |  | 0.0002 | 33.4 | 0 | 0
5763 | 3 | 9 |  | Rest | 00:01:00 | 47:56:07 | 0 | 4.1688 | 0 | 0 | 0 | 0 | 0 | 0 | 0 | 0 | 0 | 0 | 0 | 0 | 2024-07-03 10:41:49 | 0 | 0 | 0 | 0 | Close | 0 |  | 0.0002 | 33.3 | 0 | 0
5764 | 3 | 9 |  | Rest | 00:01:30 | 47:56:37 | 0 | 4.1667 | 0 | 0 | 0 | 0 | 0 | 0 | 0 | 0 | 0 | 0 | 0 | 0 | 2024-07-03 10:42:19 | 0 | 0 | 0 | 0 | Close | 0 |  | 0 | 33.3 | 0 | 0
5765 | 3 | 9 |  | Rest | 00:02:00 | 47:57:07 | 0 | 4.1645 | 0 | 0 | 0 | 0 | 0 | 0 | 0 | 0 | 0 | 0 | 0 | 0 | 2024-07-03 10:42:49 | 0 | 0 | 0 | 0 | Close | 0 |  | 0.0002 | 33.3 | 0 | 0
5766 | 3 | 9 |  | Rest | 00:02:30 | 47:57:37 | 0 | 4.1633 | 0 | 0 | 0 | 0 | 0 | 0 | 0 | 0 | 0 | 0 | 0 | 0 | 2024-07-03 10:43:19 | 0 | 0 | 0 | 0 | Close | 0 |  | 0.0002 | 33.3 | 0 | 0
5767 | 3 | 9 |  | Rest | 00:03:00 | 47:58:07 | 0 | 4.1623 | 0 | 0 | 0 | 0 | 0 | 0 | 0 | 0 | 0 | 0 | 0 | 0 | 2024-07-03 10:43:49 | 0 | 0 | 0 | 0 | Close | 0 |  | 0.0002 | 33.3 | 0 | 0
5768 | 3 | 9 |  | Rest | 00:03:30 | 47:58:37 | 0 | 4.1614 | 0 | 0 | 0 | 0 | 0 | 0 | 0 | 0 | 0 | 0 | 0 | 0 | 2024-07-03 10:44:19 | 0 | 0 | 0 | 0 | Close | 0 |  | 0.0002 | 33.3 | 0 | 0
5769 | 3 | 9 |  | Rest | 00:04:00 | 47:59:07 | 0 | 4.1605 | 0 | 0 | 0 | 0 | 0 | 0 | 0 | 0 | 0 | 0 | 0 | 0 | 2024-07-03 10:44:49 | 0 | 0 | 0 | 0 | Close | 0 |  | 0 | 33.3 | 0 | 0
5770 | 3 | 9 |  | Rest | 00:04:30 | 47:59:37 | 0 | 4.1598 | 0 | 0 | 0 | 0 | 0 | 0 | 0 | 0 | 0 | 0 | 0 | 0 | 2024-07-03 10:45:19 | 0 | 0 | 0 | 0 | Close | 0 |  | 0.0002 | 33.3 | 0 | 0
5771 | 3 | 9 | 1 | Rest | 00:05:00 | 48:00:07 | 0 | 4.1595 | 0 | 0 | 0 | 0 | 0 | 0 | 0 | 0 | 0 | 0 | 0 | 0 | 2024-07-03 10:45:49 | 0 | 0 | 0 | 0 | Close | 0 | #DIV/0! | 0 | 33.3 | 0 | 0
5772 | 3 | 10 | 0 | CC DChg | 00:00:00 | 48:00:07 | -620.5357 | 4.1431 | 0 | 0 | 0 | 0 | 0 | 0 | 0 | 0 | 0 | 0 | 0 | 0 | 2024-07-03 10:45:49 | -2.5709 | 0 | 0 | 6676.41 | Close | 0 |  | 0.0002 | 33.3 | 0 | 0
5773 | 3 | 10 |  | CC DChg | 00:00:30 | 48:00:37 | -620.9077 | 4.1301 | 0.0052 | 5.17 | 0 | 0 | 0.0052 | 5.17 | 0.0214 | 21.39 | 0 | 0 | 0.0214 | 21.39 | 2024-07-03 10:46:19 | -2.5644 | -397.3727 | -397.3727 | 6651.44 | Close | 0.1736449 |  | 0.0002 | 33.3 | 0 | 0
5774 | 3 | 10 |  | CC DChg | 00:01:00 | 48:01:07 | -620.9077 | 4.1245 | 0.0103 | 10.35 | 0 | 0 | 0.0103 | 10.35 | 0.0427 | 42.75 | 0 | 0 | 0.0427 | 42.75 | 2024-07-03 10:46:49 | -2.5609 | -927.2815 | -927.2815 | 6642.45 | Close | 0.3472912 |  | 0.0002 | 33.3 | 0 | 0
5775 | 3 | 10 |  | CC DChg | 00:01:30 | 48:01:37 | -620.9077 | 4.1199 | 0.0155 | 15.52 | 0 | 0 | 0.0155 | 15.52 | 0.0641 | 64.06 | 0 | 0 | 0.0641 | 64.06 | 2024-07-03 10:47:19 | -2.558 | -1112.7378 | -1112.7378 | 6635.21 | Close | 0.5209375 |  | 0 | 33.3 | 0 | 0
5776 | 3 | 10 |  | CC DChg | 00:02:00 | 48:02:07 | -620.9077 | 4.1164 | 0.0207 | 20.7 | 0 | 0 | 0.0207 | 20.7 | 0.0854 | 85.36 | 0 | 0 | 0.0854 | 85.36 | 2024-07-03 10:47:49 | -2.5559 | -1517.3698 | -1517.3698 | 6629.47 | Close | 0.6945837 |  | 0.0002 | 33.3 | 0 | 0
5777 | 3 | 10 |  | CC DChg | 00:02:30 | 48:02:37 | -620.9077 | 4.113 | 0.0259 | 25.87 | 0 | 0 | 0.0259 | 25.87 | 0.1067 | 106.68 | 0 | 0 | 0.1067 | 106.68 | 2024-07-03 10:48:19 | -2.5538 | -1516.925 | -1516.925 | 6623.98 | Close | 0.86823 |  | 0.0002 | 33.3 | 0 | 0
5778 | 3 | 10 |  | CC DChg | 00:03:00 | 48:03:07 | -620.9077 | 4.1106 | 0.031 | 31.05 | 0 | 0 | 0.031 | 31.05 | 0.1279 | 127.94 | 0 | 0 | 0.1279 | 127.94 | 2024-07-03 10:48:49 | -2.5523 | -2086.3835 | -2086.3835 | 6619.98 | Close | 1.041876 |  | 0.0002 | 33.3 | 0 | 0
5779 | 3 | 10 |  | CC DChg | 00:03:30 | 48:03:37 | -620.9077 | 4.1078 | 0.0362 | 36.22 | 0 | 0 | 0.0362 | 36.22 | 0.1492 | 149.2 | 0 | 0 | 0.1492 | 149.2 | 2024-07-03 10:49:19 | -2.5505 | -1854.5631 | -1854.5631 | 6615.49 | Close | 1.215523 |  | 0.0002 | 33.3 | 0 | 0
5780 | 3 | 10 |  | CC DChg | 00:04:00 | 48:04:07 | -620.9077 | 4.1053 | 0.0414 | 41.39 | 0 | 0 | 0.0414 | 41.39 | 0.1705 | 170.46 | 0 | 0 | 0.1705 | 170.46 | 2024-07-03 10:49:49 | -2.549 | -2086.3836 | -2086.3836 | 6611.5 | Close | 1.389169 |  | 0.0002 | 33.3 | 0 | 0
5781 | 3 | 10 |  | CC DChg | 00:04:30 | 48:04:37 | -620.9077 | 4.1028 | 0.0466 | 46.57 | 0 | 0 | 0.0466 | 46.57 | 0.1917 | 191.69 | 0 | 0 | 0.1917 | 191.69 | 2024-07-03 10:50:19 | -2.5475 | -2086.3835 | -2086.3835 | 6607.5 | Close | 1.562815 |  | 0.0002 | 33.2 | 0 | 0
5782 | 3 | 10 |  | CC DChg | 00:05:00 | 48:05:07 | -620.9077 | 4.1009 | 0.0517 | 51.74 | 0 | 0 | 0.0517 | 51.74 | 0.2129 | 212.91 | 0 | 0 | 0.2129 | 212.91 | 2024-07-03 10:50:49 | -2.5463 | -2781.8446 | -2781.8446 | 6604.51 | Close | 1.736461 |  | 0.0002 | 33.3 | 0 | 0
5783 | 3 | 10 |  | CC DChg | 00:05:30 | 48:05:37 | -620.9077 | 4.0988 | 0.0569 | 56.92 | 0 | 0 | 0.0569 | 56.92 | 0.2341 | 234.13 | 0 | 0 | 0.2341 | 234.13 | 2024-07-03 10:51:19 | -2.545 | -2384.4394 | -2384.4394 | 6601.01 | Close | 1.910108 |  | 0.0002 | 33.2 | 0 | 0
5784 | 3 | 10 |  | CC DChg | 00:06:00 | 48:06:07 | -620.9077 | 4.0969 | 0.0621 | 62.09 | 0 | 0 | 0.0621 | 62.09 | 0.2553 | 255.33 | 0 | 0 | 0.2553 | 255.33 | 2024-07-03 10:51:49 | -2.5438 | -2781.8446 | -2781.8446 | 6598.02 | Close | 2.083754 |  | 0.0002 | 33.2 | 0 | 0
5785 | 3 | 10 |  | CC DChg | 00:06:30 | 48:06:37 | -620.9077 | 4.0951 | 0.0673 | 67.26 | 0 | 0 | 0.0673 | 67.26 | 0.2765 | 276.52 | 0 | 0 | 0.2765 | 276.52 | 2024-07-03 10:52:19 | -2.5426 | -2780.3498 | -2780.3498 | 6595.02 | Close | 2.2574 |  | 0.0002 | 33.3 | 0 | 0
5786 | 3 | 10 |  | CC DChg | 00:07:00 | 48:07:07 | -620.9077 | 4.0935 | 0.0724 | 72.44 | 0 | 0 | 0.0724 | 72.44 | 0.2977 | 297.71 | 0 | 0 | 0.2977 | 297.71 | 2024-07-03 10:52:49 | -2.5417 | -3338.2123 | -3338.2123 | 6592.52 | Close | 2.431047 |  | 0.0002 | 33.2 | 0 | 0
5787 | 3 | 10 |  | CC DChg | 00:07:30 | 48:07:37 | -620.9077 | 4.092 | 0.0776 | 77.61 | 0 | 0 | 0.0776 | 77.61 | 0.3189 | 318.89 | 0 | 0 | 0.3189 | 318.89 | 2024-07-03 10:53:19 | -2.5407 | -3338.2135 | -3338.2135 | 6589.78 | Close | 2.604693 |  | 0.0003 | 33.2 | 0 | 0
5788 | 3 | 10 |  | CC DChg | 00:08:00 | 48:08:07 | -620.9077 | 4.0901 | 0.0828 | 82.79 | 0 | 0 | 0.0828 | 82.79 | 0.34 | 340.05 | 0 | 0 | 0.34 | 340.05 | 2024-07-03 10:53:49 | -2.5396 | -2781.8446 | -2781.8446 | 6587.03 | Close | 2.778339 |  | 0.0002 | 33.3 | 0 | 0
5789 | 3 | 10 |  | CC DChg | 00:08:30 | 48:08:37 | -620.9077 | 4.0885 | 0.088 | 87.96 | 0 | 0 | 0.088 | 87.96 | 0.3612 | 361.22 | 0 | 0 | 0.3612 | 361.22 | 2024-07-03 10:54:19 | -2.5386 | -3336.0656 | -3336.0656 | 6584.53 | Close | 2.951986 |  | 0.0002 | 33.2 | 0 | 0
5790 | 3 | 10 |  | CC DChg | 00:09:00 | 48:09:07 | -620.9077 | 4.0873 | 0.0931 | 93.14 | 0 | 0 | 0.0931 | 93.14 | 0.3824 | 382.36 | 0 | 0 | 0.3824 | 382.36 | 2024-07-03 10:54:49 | -2.5378 | -4176.1348 | -4176.1348 | 6582.54 | Close | 3.125632 |  | 0.0002 | 33.3 | 0 | 0
5791 | 3 | 10 |  | CC DChg | 00:09:30 | 48:09:37 | -620.9077 | 4.0858 | 0.0983 | 98.31 | 0 | 0 | 0.0983 | 98.31 | 0.4035 | 403.51 | 0 | 0 | 0.4035 | 403.51 | 2024-07-03 10:55:19 | -2.5369 | -3338.2135 | -3338.2135 | 6580.04 | Close | 3.299278 |  | 0.0002 | 33.2 | 0 | 0
5792 | 3 | 10 |  | CC DChg | 00:10:00 | 48:10:07 | -620.9077 | 4.0845 | 0.1035 | 103.48 | 0 | 0 | 0.1035 | 103.48 | 0.4246 | 424.65 | 0 | 0 | 0.4246 | 424.65 | 2024-07-03 10:55:49 | -2.5361 | -4169.4029 | -4169.4029 | 6578.04 | Close | 3.472924 |  | 0.0002 | 33.2 | 0 | 0
5793 | 3 | 10 |  | CC DChg | 00:10:30 | 48:10:37 | -620.9077 | 4.0833 | 0.1087 | 108.66 | 0 | 0 | 0.1087 | 108.66 | 0.4458 | 445.78 | 0 | 0 | 0.4458 | 445.78 | 2024-07-03 10:56:19 | -2.5353 | -4172.7669 | -4172.7669 | 6576.05 | Close | 3.646571 |  | 0.0002 | 33.3 | 0 | 0
5794 | 3 | 10 |  | CC DChg | 00:11:00 | 48:11:07 | -620.9077 | 4.082 | 0.1138 | 113.83 | 0 | 0 | 0.1138 | 113.83 | 0.4669 | 466.9 | 0 | 0 | 0.4669 | 466.9 | 2024-07-03 10:56:49 | -2.5346 | -4172.7669 | -4172.7669 | 6574.05 | Close | 3.820217 |  | 0.0002 | 33.3 | 0 | 0
5795 | 3 | 10 |  | CC DChg | 00:11:30 | 48:11:37 | -620.9077 | 4.0808 | 0.119 | 119.01 | 0 | 0 | 0.119 | 119.01 | 0.488 | 488.02 | 0 | 0 | 0.488 | 488.02 | 2024-07-03 10:57:19 | -2.5338 | -4172.7654 | -4172.7654 | 6572.3 | Close | 3.993863 |  | 0 | 33.3 | 0 | 0
5796 | 3 | 10 |  | CC DChg | 00:12:00 | 48:12:07 | -620.9077 | 4.0796 | 0.1242 | 124.18 | 0 | 0 | 0.1242 | 124.18 | 0.5091 | 509.13 | 0 | 0 | 0.5091 | 509.13 | 2024-07-03 10:57:49 | -2.533 | -4172.7669 | -4172.7669 | 6570.05 | Close | 4.16751 |  | 0.0002 | 33.2 | 0 | 0
5797 | 3 | 10 |  | CC DChg | 00:12:30 | 48:12:37 | -620.9077 | 4.0786 | 0.1294 | 129.36 | 0 | 0 | 0.1294 | 129.36 | 0.5302 | 530.24 | 0 | 0 | 0.5302 | 530.24 | 2024-07-03 10:58:19 | -2.5324 | -5563.6892 | -5563.6892 | 6568.56 | Close | 4.341156 |  | 0.0002 | 33.3 | 0 | 0
5798 | 3 | 10 |  | CC DChg | 00:13:00 | 48:13:07 | -620.9077 | 4.0777 | 0.1345 | 134.53 | 0 | 0 | 0.1345 | 134.53 | 0.5513 | 551.34 | 0 | 0 | 0.5513 | 551.34 | 2024-07-03 10:58:49 | -2.5319 | -5563.6872 | -5563.6872 | 6567.06 | Close | 4.514802 |  | 0.0002 | 33.3 | 0 | 0
5799 | 3 | 10 |  | CC DChg | 00:13:30 | 48:13:37 | -620.9077 | 4.0765 | 0.1397 | 139.7 | 0 | 0 | 0.1397 | 139.7 | 0.5724 | 572.44 | 0 | 0 | 0.5724 | 572.44 | 2024-07-03 10:59:19 | -2.5311 | -4172.7669 | -4172.7669 | 6565.06 | Close | 4.688448 |  | 0.0002 | 33.2 | 0 | 0
5800 | 3 | 10 |  | CC DChg | 00:14:00 | 48:14:07 | -620.9077 | 4.0755 | 0.1449 | 144.88 | 0 | 0 | 0.1449 | 144.88 | 0.5935 | 593.52 | 0 | 0 | 0.5935 | 593.52 | 2024-07-03 10:59:49 | -2.5305 | -5563.6892 | -5563.6892 | 6563.56 | Close | 4.862095 |  | 0.0002 | 33.2 | 0 | 0
5801 | 3 | 10 |  | CC DChg | 00:14:30 | 48:14:37 | -620.9077 | 4.0749 | 0.1501 | 150.05 | 0 | 0 | 0.1501 | 150.05 | 0.6146 | 614.62 | 0 | 0 | 0.6146 | 614.62 | 2024-07-03 11:00:19 | -2.5301 | -8345.5307 | -8345.5307 | 6562.81 | Close | 5.035741 |  | 0 | 33.2 | 0 | 0
5802 | 3 | 10 |  | CC DChg | 00:15:00 | 48:15:07 | -620.9077 | 4.0737 | 0.1552 | 155.23 | 0 | 0 | 0.1552 | 155.23 | 0.6357 | 635.69 | 0 | 0 | 0.6357 | 635.69 | 2024-07-03 11:00:49 | -2.5294 | -4172.7669 | -4172.7669 | 6560.57 | Close | 5.209387 |  | 0.0002 | 33.3 | 0 | 0
5803 | 3 | 10 |  | CC DChg | 00:15:30 | 48:15:37 | -620.9077 | 4.0727 | 0.1604 | 160.4 | 0 | 0 | 0.1604 | 160.4 | 0.6568 | 656.77 | 0 | 0 | 0.6568 | 656.77 | 2024-07-03 11:01:19 | -2.5288 | -5557.7132 | -5557.7132 | 6558.82 | Close | 5.383033 |  | 0.0003 | 33.2 | 0 | 0
5804 | 3 | 10 |  | CC DChg | 00:16:00 | 48:16:07 | -620.9077 | 4.0718 | 0.1656 | 165.58 | 0 | 0 | 0.1656 | 165.58 | 0.6778 | 677.84 | 0 | 0 | 0.6778 | 677.84 | 2024-07-03 11:01:49 | -2.5282 | -5569.6947 | -5569.6947 | 6557.57 | Close | 5.55668 |  | 0.0002 | 33.2 | 0 | 0
5805 | 3 | 10 |  | CC DChg | 00:16:30 | 48:16:37 | -620.9077 | 4.0709 | 0.1707 | 170.75 | 0 | 0 | 0.1707 | 170.75 | 0.6989 | 698.9 | 0 | 0 | 0.6989 | 698.9 | 2024-07-03 11:02:19 | -2.5276 | -5557.7132 | -5557.7132 | 6555.83 | Close | 5.730327 |  | 0.0003 | 33.3 | 0 | 0
5806 | 3 | 10 |  | CC DChg | 00:17:00 | 48:17:07 | -620.9077 | 4.0703 | 0.1759 | 175.92 | 0 | 0 | 0.1759 | 175.92 | 0.72 | 719.97 | 0 | 0 | 0.72 | 719.97 | 2024-07-03 11:02:49 | -2.5272 | -8345.5338 | -8345.5338 | 6555.07 | Close | 5.903973 |  | 0.0002 | 33.2 | 0 | 0
5807 | 3 | 10 |  | CC DChg | 00:17:30 | 48:17:37 | -620.9077 | 4.0693 | 0.1811 | 181.1 | 0 | 0 | 0.1811 | 181.1 | 0.741 | 741.03 | 0 | 0 | 0.741 | 741.03 | 2024-07-03 11:03:19 | -2.5267 | -5563.6685 | -5563.6685 | 6553.58 | Close | 6.077618 |  | 0.0002 | 33.2 | 0 | 0
5808 | 3 | 10 |  | CC DChg | 00:18:00 | 48:18:07 | -620.9077 | 4.0684 | 0.1863 | 186.27 | 0 | 0 | 0.1863 | 186.27 | 0.7621 | 762.08 | 0 | 0 | 0.7621 | 762.08 | 2024-07-03 11:03:49 | -2.5261 | -5563.6892 | -5563.6892 | 6552.08 | Close | 6.251265 |  | 0.0002 | 33.3 | 0 | 0
5809 | 3 | 10 |  | CC DChg | 00:18:30 | 48:18:37 | -620.9077 | 4.0678 | 0.1914 | 191.45 | 0 | 0 | 0.1914 | 191.45 | 0.7831 | 783.13 | 0 | 0 | 0.7831 | 783.13 | 2024-07-03 11:04:19 | -2.5257 | -8345.5338 | -8345.5338 | 6551.08 | Close | 6.424911 |  | 0.0002 | 33.3 | 0 | 0
5810 | 3 | 10 |  | CC DChg | 00:19:00 | 48:19:07 | -620.9077 | 4.0672 | 0.1966 | 196.62 | 0 | 0 | 0.1966 | 196.62 | 0.8042 | 804.18 | 0 | 0 | 0.8042 | 804.18 | 2024-07-03 11:04:49 | -2.5253 | -8345.5307 | -8345.5307 | 6549.83 | Close | 6.598557 |  | 0.0003 | 33.2 | 0 | 0
5811 | 3 | 10 |  | CC DChg | 00:19:30 | 48:19:37 | -620.9077 | 4.0659 | 0.2018 | 201.79 | 0 | 0 | 0.2018 | 201.79 | 0.8252 | 825.21 | 0 | 0 | 0.8252 | 825.21 | 2024-07-03 11:05:19 | -2.5246 | -4172.7669 | -4172.7669 | 6548.08 | Close | 6.772204 |  | 0.0002 | 33.2 | 0 | 0
5812 | 3 | 10 |  | CC DChg | 00:20:00 | 48:20:07 | -620.9077 | 4.0653 | 0.207 | 206.97 | 0 | 0 | 0.207 | 206.97 | 0.8462 | 846.25 | 0 | 0 | 0.8462 | 846.25 | 2024-07-03 11:05:49 | -2.5242 | -8345.5338 | -8345.5338 | 6547.09 | Close | 6.94585 |  | 0.0002 | 33.2 | 0 | 0
5813 | 3 | 10 |  | CC DChg | 00:20:30 | 48:20:37 | -620.9077 | 4.0644 | 0.2121 | 212.14 | 0 | 0 | 0.2121 | 212.14 | 0.8673 | 867.29 | 0 | 0 | 0.8673 | 867.29 | 2024-07-03 11:06:19 | -2.5236 | -5563.7058 | -5563.7058 | 6545.59 | Close | 7.119497 |  | 0.0002 | 33.3 | 0 | 0
5814 | 3 | 10 |  | CC DChg | 00:21:00 | 48:21:07 | -620.9077 | 4.0637 | 0.2173 | 217.32 | 0 | 0 | 0.2173 | 217.32 | 0.8883 | 888.31 | 0 | 0 | 0.8883 | 888.31 | 2024-07-03 11:06:49 | -2.5232 | -8345.5338 | -8345.5338 | 6544.59 | Close | 7.293143 |  | 0.0002 | 33.3 | 0 | 0
5815 | 3 | 10 |  | CC DChg | 00:21:30 | 48:21:37 | -620.9077 | 4.0631 | 0.2225 | 222.49 | 0 | 0 | 0.2225 | 222.49 | 0.9093 | 909.34 | 0 | 0 | 0.9093 | 909.34 | 2024-07-03 11:07:19 | -2.5228 | -8345.5338 | -8345.5338 | 6543.59 | Close | 7.466789 |  | 0.0002 | 33.2 | 0 | 0
5816 | 3 | 10 |  | CC DChg | 00:22:00 | 48:22:07 | -620.9077 | 4.0625 | 0.2277 | 227.67 | 0 | 0 | 0.2277 | 227.67 | 0.9304 | 930.36 | 0 | 0 | 0.9304 | 930.36 | 2024-07-03 11:07:49 | -2.5224 | -8345.5027 | -8345.5027 | 6542.59 | Close | 7.640435 |  | 0.0002 | 33.2 | 0 | 0
5817 | 3 | 10 |  | CC DChg | 00:22:30 | 48:22:37 | -620.9077 | 4.0619 | 0.2328 | 232.84 | 0 | 0 | 0.2328 | 232.84 | 0.9514 | 951.38 | 0 | 0 | 0.9514 | 951.38 | 2024-07-03 11:08:19 | -2.5221 | -8345.5338 | -8345.5338 | 6541.59 | Close | 7.814081 |  | 0.0002 | 33.2 | 0 | 0
5818 | 3 | 10 |  | CC DChg | 00:23:00 | 48:23:07 | -620.9077 | 4.0613 | 0.238 | 238.01 | 0 | 0 | 0.238 | 238.01 | 0.9724 | 972.39 | 0 | 0 | 0.9724 | 972.39 | 2024-07-03 11:08:49 | -2.5217 | -8345.5338 | -8345.5338 | 6540.6 | Close | 7.987727 |  | 0.0002 | 33.2 | 0 | 0
5819 | 3 | 10 |  | CC DChg | 00:23:30 | 48:23:37 | -620.9077 | 4.0603 | 0.2432 | 243.19 | 0 | 0 | 0.2432 | 243.19 | 0.9934 | 993.41 | 0 | 0 | 0.9934 | 993.41 | 2024-07-03 11:09:19 | -2.5211 | -5563.7058 | -5563.7058 | 6539.1 | Close | 8.161374 |  | 0.0002 | 33.2 | 0 | 0
5820 | 3 | 10 |  | CC DChg | 00:24:00 | 48:24:07 | -620.9077 | 4.0597 | 0.2484 | 248.36 | 0 | 0 | 0.2484 | 248.36 | 1.0144 | 1014.41 | 0 | 0 | 1.0144 | 1014.41 | 2024-07-03 11:09:49 | -2.5207 | -8345.5338 | -8345.5338 | 6538.1 | Close | 8.33502 |  | 0.0002 | 33.2 | 0 | 0
5821 | 3 | 10 |  | CC DChg | 00:24:30 | 48:24:37 | -620.9077 | 4.0588 | 0.2535 | 253.54 | 0 | 0 | 0.2535 | 253.54 | 1.0354 | 1035.41 | 0 | 0 | 1.0354 | 1035.41 | 2024-07-03 11:10:19 | -2.5201 | -5563.6892 | -5563.6892 | 6536.6 | Close | 8.508667 |  | 0.0002 | 33.2 | 0 | 0
5822 | 3 | 10 |  | CC DChg | 00:25:00 | 48:25:07 | -620.9077 | 4.0582 | 0.2587 | 258.71 | 0 | 0 | 0.2587 | 258.71 | 1.0564 | 1056.42 | 0 | 0 | 1.0564 | 1056.42 | 2024-07-03 11:10:49 | -2.5197 | -8345.5307 | -8345.5307 | 6535.6 | Close | 8.682313 |  | 0.0002 | 33.2 | 0 | 0
5823 | 3 | 10 |  | CC DChg | 00:25:30 | 48:25:37 | -620.9077 | 4.0575 | 0.2639 | 263.89 | 0 | 0 | 0.2639 | 263.89 | 1.0774 | 1077.41 | 0 | 0 | 1.0774 | 1077.41 | 2024-07-03 11:11:19 | -2.5194 | -8332.0949 | -8332.0949 | 6534.85 | Close | 8.855959 |  | 0 | 33.2 | 0 | 0
5824 | 3 | 10 |  | CC DChg | 00:26:00 | 48:26:07 | -620.9077 | 4.0566 | 0.2691 | 269.06 | 0 | 0 | 0.2691 | 269.06 | 1.0984 | 1098.4 | 0 | 0 | 1.0984 | 1098.4 | 2024-07-03 11:11:49 | -2.5188 | -5569.6781 | -5569.6781 | 6533.11 | Close | 9.029606 |  | 0.0002 | 33.3 | 0 | 0
5825 | 3 | 10 |  | CC DChg | 00:26:30 | 48:26:37 | -620.9077 | 4.056 | 0.2742 | 274.23 | 0 | 0 | 0.2742 | 274.23 | 1.1194 | 1119.39 | 0 | 0 | 1.1194 | 1119.39 | 2024-07-03 11:12:19 | -2.5184 | -8345.5587 | -8345.5587 | 6532.11 | Close | 9.203252 |  | 0.0002 | 33.3 | 0 | 0
5826 | 3 | 10 |  | CC DChg | 00:27:00 | 48:27:07 | -620.9077 | 4.0554 | 0.2794 | 279.41 | 0 | 0 | 0.2794 | 279.41 | 1.1404 | 1140.38 | 0 | 0 | 1.1404 | 1140.38 | 2024-07-03 11:12:49 | -2.518 | -8345.5338 | -8345.5338 | 6531.11 | Close | 9.376899 |  | 0.0002 | 33.3 | 0 | 0
5827 | 3 | 10 |  | CC DChg | 00:27:30 | 48:27:37 | -620.9077 | 4.0547 | 0.2846 | 284.58 | 0 | 0 | 0.2846 | 284.58 | 1.1614 | 1161.36 | 0 | 0 | 1.1614 | 1161.36 | 2024-07-03 11:13:19 | -2.5176 | -8345.5338 | -8345.5338 | 6530.11 | Close | 9.550545 |  | 0.0002 | 33.3 | 0 | 0
5828 | 3 | 10 |  | CC DChg | 00:28:00 | 48:28:07 | -620.9077 | 4.0541 | 0.2898 | 289.76 | 0 | 0 | 0.2898 | 289.76 | 1.1823 | 1182.34 | 0 | 0 | 1.1823 | 1182.34 | 2024-07-03 11:13:49 | -2.5172 | -8345.5307 | -8345.5307 | 6528.86 | Close | 9.724191 |  | 0.0003 | 33.3 | 0 | 0
5829 | 3 | 10 |  | CC DChg | 00:28:30 | 48:28:37 | -620.9077 | 4.0532 | 0.2949 | 294.93 | 0 | 0 | 0.2949 | 294.93 | 1.2033 | 1203.31 | 0 | 0 | 1.2033 | 1203.31 | 2024-07-03 11:14:19 | -2.5167 | -5557.7132 | -5557.7132 | 6527.61 | Close | 9.897837 |  | 0.0002 | 33.3 | 0 | 0
5830 | 3 | 10 |  | CC DChg | 00:29:00 | 48:29:07 | -620.9077 | 4.0526 | 0.3001 | 300.11 | 0 | 0 | 0.3001 | 300.11 | 1.2243 | 1224.28 | 0 | 0 | 1.2243 | 1224.28 | 2024-07-03 11:14:49 | -2.5163 | -8345.5338 | -8345.5338 | 6526.61 | Close | 10.07148 |  | 0.0002 | 33.3 | 0 | 0
5831 | 3 | 10 |  | CC DChg | 00:29:30 | 48:29:37 | -620.9077 | 4.052 | 0.3053 | 305.28 | 0 | 0 | 0.3053 | 305.28 | 1.2453 | 1245.25 | 0 | 0 | 1.2453 | 1245.25 | 2024-07-03 11:15:19 | -2.5159 | -8345.5027 | -8345.5027 | 6525.62 | Close | 10.24513 |  | 0.0002 | 33.3 | 0 | 0
5832 | 3 | 10 |  | CC DChg | 00:30:00 | 48:30:07 | -620.9077 | 4.0507 | 0.3105 | 310.45 | 0 | 0 | 0.3105 | 310.45 | 1.2662 | 1266.21 | 0 | 0 | 1.2662 | 1266.21 | 2024-07-03 11:15:49 | -2.5151 | -4172.7669 | -4172.7669 | 6523.62 | Close | 10.41878 |  | 0.0002 | 33.2 | 0 | 0
5833 | 3 | 10 |  | CC DChg | 00:30:30 | 48:30:37 | -620.9077 | 4.0501 | 0.3156 | 315.63 | 0 | 0 | 0.3156 | 315.63 | 1.2872 | 1287.17 | 0 | 0 | 1.2872 | 1287.17 | 2024-07-03 11:16:19 | -2.5147 | -8345.5338 | -8345.5338 | 6522.62 | Close | 10.59242 |  | 0.0002 | 33.3 | 0 | 0
5834 | 3 | 10 |  | CC DChg | 00:31:00 | 48:31:07 | -620.9077 | 4.0492 | 0.3208 | 320.8 | 0 | 0 | 0.3208 | 320.8 | 1.3081 | 1308.13 | 0 | 0 | 1.3081 | 1308.13 | 2024-07-03 11:16:49 | -2.5142 | -5563.6685 | -5563.6685 | 6521.12 | Close | 10.76607 |  | 0.0002 | 33.3 | 0 | 0
5835 | 3 | 10 |  | CC DChg | 00:31:30 | 48:31:37 | -620.9077 | 4.0485 | 0.326 | 325.98 | 0 | 0 | 0.326 | 325.98 | 1.3291 | 1329.07 | 0 | 0 | 1.3291 | 1329.07 | 2024-07-03 11:17:19 | -2.5138 | -8345.5338 | -8345.5338 | 6520.12 | Close | 10.93971 |  | 0.0002 | 33.2 | 0 | 0
5836 | 3 | 10 |  | CC DChg | 00:32:00 | 48:32:07 | -620.9077 | 4.0476 | 0.3312 | 331.15 | 0 | 0 | 0.3312 | 331.15 | 1.35 | 1350.02 | 0 | 0 | 1.35 | 1350.02 | 2024-07-03 11:17:49 | -2.5132 | -5563.6892 | -5563.6892 | 6518.63 | Close | 11.11336 |  | 0.0002 | 33.2 | 0 | 0
5837 | 3 | 10 |  | CC DChg | 00:32:30 | 48:32:37 | -620.9077 | 4.047 | 0.3363 | 336.33 | 0 | 0 | 0.3363 | 336.33 | 1.371 | 1370.96 | 0 | 0 | 1.371 | 1370.96 | 2024-07-03 11:18:19 | -2.5128 | -8345.6147 | -8345.6147 | 6517.63 | Close | 11.28701 |  | 0.0002 | 33.2 | 0 | 0
5838 | 3 | 10 |  | CC DChg | 00:33:00 | 48:33:07 | -620.9077 | 4.0461 | 0.3415 | 341.5 | 0 | 0 | 0.3415 | 341.5 | 1.3919 | 1391.9 | 0 | 0 | 1.3919 | 1391.9 | 2024-07-03 11:18:49 | -2.5122 | -5563.6892 | -5563.6892 | 6515.88 | Close | 11.46065 |  | 0.0003 | 33.3 | 0 | 0
5839 | 3 | 10 |  | CC DChg | 00:33:30 | 48:33:37 | -620.9077 | 4.0451 | 0.3467 | 346.67 | 0 | 0 | 0.3467 | 346.67 | 1.4128 | 1412.83 | 0 | 0 | 1.4128 | 1412.83 | 2024-07-03 11:19:19 | -2.5117 | -5563.6892 | -5563.6892 | 6514.63 | Close | 11.6343 |  | 0.0002 | 33.3 | 0 | 0
5840 | 3 | 10 |  | CC DChg | 00:34:00 | 48:34:07 | -620.9077 | 4.0442 | 0.3518 | 351.85 | 0 | 0 | 0.3518 | 351.85 | 1.4338 | 1433.76 | 0 | 0 | 1.4338 | 1433.76 | 2024-07-03 11:19:49 | -2.5111 | -5563.6685 | -5563.6685 | 6513.13 | Close | 11.80795 |  | 0.0002 | 33.3 | 0 | 0
5841 | 3 | 10 |  | CC DChg | 00:34:30 | 48:34:37 | -620.9077 | 4.043 | 0.357 | 357.02 | 0 | 0 | 0.357 | 357.02 | 1.4547 | 1454.68 | 0 | 0 | 1.4547 | 1454.68 | 2024-07-03 11:20:19 | -2.5103 | -4172.7669 | -4172.7669 | 6511.14 | Close | 11.98159 |  | 0.0002 | 33.3 | 0 | 0
5842 | 3 | 10 |  | CC DChg | 00:35:00 | 48:35:07 | -620.9077 | 4.042 | 0.3622 | 362.2 | 0 | 0 | 0.3622 | 362.2 | 1.4756 | 1475.6 | 0 | 0 | 1.4756 | 1475.6 | 2024-07-03 11:20:49 | -2.5097 | -5563.6892 | -5563.6892 | 6509.89 | Close | 12.15524 |  | 0 | 33.3 | 0 | 0
5843 | 3 | 10 |  | CC DChg | 00:35:30 | 48:35:37 | -620.9077 | 4.0411 | 0.3674 | 367.37 | 0 | 0 | 0.3674 | 367.37 | 1.4965 | 1496.52 | 0 | 0 | 1.4965 | 1496.52 | 2024-07-03 11:21:19 | -2.5092 | -5563.7058 | -5563.7058 | 6508.14 | Close | 12.32889 |  | 0.0002 | 33.3 | 0 | 0
5844 | 3 | 10 |  | CC DChg | 00:36:00 | 48:36:07 | -620.9077 | 4.0402 | 0.3725 | 372.54 | 0 | 0 | 0.3725 | 372.54 | 1.5174 | 1517.42 | 0 | 0 | 1.5174 | 1517.42 | 2024-07-03 11:21:49 | -2.5086 | -5563.6892 | -5563.6892 | 6506.64 | Close | 12.50253 |  | 0.0002 | 33.2 | 0 | 0
5845 | 3 | 10 |  | CC DChg | 00:36:30 | 48:36:37 | -620.9077 | 4.0392 | 0.3777 | 377.72 | 0 | 0 | 0.3777 | 377.72 | 1.5383 | 1538.32 | 0 | 0 | 1.5383 | 1538.32 | 2024-07-03 11:22:19 | -2.508 | -5557.7132 | -5557.7132 | 6505.14 | Close | 12.67618 |  | 0.0002 | 33.3 | 0 | 0
5846 | 3 | 10 |  | CC DChg | 00:37:00 | 48:37:07 | -620.9077 | 4.0383 | 0.3829 | 382.89 | 0 | 0 | 0.3829 | 382.89 | 1.5592 | 1559.22 | 0 | 0 | 1.5592 | 1559.22 | 2024-07-03 11:22:49 | -2.5074 | -5569.6574 | -5569.6574 | 6503.9 | Close | 12.84982 |  | 0 | 33.3 | 0 | 0
5847 | 3 | 10 |  | CC DChg | 00:37:30 | 48:37:37 | -620.9077 | 4.0371 | 0.3881 | 388.07 | 0 | 0 | 0.3881 | 388.07 | 1.5801 | 1580.11 | 0 | 0 | 1.5801 | 1580.11 | 2024-07-03 11:23:19 | -2.5067 | -4172.7669 | -4172.7669 | 6501.65 | Close | 13.02347 |  | 0.0002 | 33.3 | 0 | 0
5848 | 3 | 10 |  | CC DChg | 00:38:00 | 48:38:07 | -620.9077 | 4.0361 | 0.3932 | 393.24 | 0 | 0 | 0.3932 | 393.24 | 1.601 | 1601 | 0 | 0 | 1.601 | 1601 | 2024-07-03 11:23:49 | -2.5061 | -5557.7132 | -5557.7132 | 6500.15 | Close | 13.19712 |  | 0.0002 | 33.3 | 0 | 0
5849 | 3 | 10 |  | CC DChg | 00:38:30 | 48:38:37 | -620.9077 | 4.0346 | 0.3984 | 398.42 | 0 | 0 | 0.3984 | 398.42 | 1.6219 | 1621.88 | 0 | 0 | 1.6219 | 1621.88 | 2024-07-03 11:24:19 | -2.5051 | -3338.2011 | -3338.2011 | 6497.66 | Close | 13.37076 |  | 0.0002 | 33.3 | 0 | 0
5850 | 3 | 10 |  | CC DChg | 00:39:00 | 48:39:07 | -620.9077 | 4.0334 | 0.4036 | 403.59 | 0 | 0 | 0.4036 | 403.59 | 1.6428 | 1642.75 | 0 | 0 | 1.6428 | 1642.75 | 2024-07-03 11:24:49 | -2.5043 | -4172.7669 | -4172.7669 | 6495.66 | Close | 13.54441 |  | 0.0002 | 33.3 | 0 | 0
5851 | 3 | 10 |  | CC DChg | 00:39:30 | 48:39:37 | -620.9077 | 4.0321 | 0.4088 | 408.76 | 0 | 0 | 0.4088 | 408.76 | 1.6636 | 1663.61 | 0 | 0 | 1.6636 | 1663.61 | 2024-07-03 11:25:19 | -2.5036 | -4172.7669 | -4172.7669 | 6493.91 | Close | 13.71805 |  | 0 | 33.3 | 0 | 0
5852 | 3 | 10 |  | CC DChg | 00:40:00 | 48:40:07 | -620.9077 | 4.0312 | 0.4139 | 413.94 | 0 | 0 | 0.4139 | 413.94 | 1.6845 | 1684.48 | 0 | 0 | 1.6845 | 1684.48 | 2024-07-03 11:25:49 | -2.503 | -5563.7432 | -5563.7432 | 6492.16 | Close | 13.8917 |  | 0.0002 | 33.3 | 0 | 0
5853 | 3 | 10 |  | CC DChg | 00:40:30 | 48:40:37 | -620.9077 | 4.0299 | 0.4191 | 419.11 | 0 | 0 | 0.4191 | 419.11 | 1.7053 | 1705.33 | 0 | 0 | 1.7053 | 1705.33 | 2024-07-03 11:26:19 | -2.5022 | -4172.7669 | -4172.7669 | 6490.41 | Close | 14.06535 |  | 0 | 33.3 | 0 | 0
5854 | 3 | 10 |  | CC DChg | 00:41:00 | 48:41:07 | -620.9077 | 4.0284 | 0.4243 | 424.29 | 0 | 0 | 0.4243 | 424.29 | 1.7262 | 1726.18 | 0 | 0 | 1.7262 | 1726.18 | 2024-07-03 11:26:49 | -2.5013 | -3338.2135 | -3338.2135 | 6487.67 | Close | 14.239 |  | 0.0002 | 33.3 | 0 | 0
5855 | 3 | 10 |  | CC DChg | 00:41:30 | 48:41:37 | -620.9077 | 4.0268 | 0.4295 | 429.46 | 0 | 0 | 0.4295 | 429.46 | 1.747 | 1747.02 | 0 | 0 | 1.747 | 1747.02 | 2024-07-03 11:27:19 | -2.5003 | -3338.2011 | -3338.2011 | 6485.17 | Close | 14.41264 |  | 0.0002 | 33.3 | 0 | 0
5856 | 3 | 10 |  | CC DChg | 00:42:00 | 48:42:07 | -620.9077 | 4.0256 | 0.4346 | 434.64 | 0 | 0 | 0.4346 | 434.64 | 1.7679 | 1767.85 | 0 | 0 | 1.7679 | 1767.85 | 2024-07-03 11:27:49 | -2.4995 | -4169.4045 | -4169.4045 | 6483.17 | Close | 14.58629 |  | 0.0002 | 33.3 | 0 | 0
5857 | 3 | 10 |  | CC DChg | 00:42:30 | 48:42:37 | -620.9077 | 4.0244 | 0.4398 | 439.81 | 0 | 0 | 0.4398 | 439.81 | 1.7887 | 1788.68 | 0 | 0 | 1.7887 | 1788.68 | 2024-07-03 11:28:19 | -2.4988 | -4172.7669 | -4172.7669 | 6481.18 | Close | 14.75993 |  | 0.0002 | 33.3 | 0 | 0
5858 | 3 | 10 |  | CC DChg | 00:43:00 | 48:43:07 | -620.9077 | 4.0228 | 0.445 | 444.98 | 0 | 0 | 0.445 | 444.98 | 1.8095 | 1809.5 | 0 | 0 | 1.8095 | 1809.5 | 2024-07-03 11:28:49 | -2.4978 | -3340.3562 | -3340.3562 | 6478.68 | Close | 14.93358 |  | 0.0002 | 33.3 | 0 | 0
5859 | 3 | 10 |  | CC DChg | 00:43:30 | 48:43:37 | -620.9077 | 4.0216 | 0.4502 | 450.16 | 0 | 0 | 0.4502 | 450.16 | 1.8303 | 1830.31 | 0 | 0 | 1.8303 | 1830.31 | 2024-07-03 11:29:19 | -2.497 | -4169.4045 | -4169.4045 | 6476.93 | Close | 15.10723 |  | 0 | 33.3 | 0 | 0
5860 | 3 | 10 |  | CC DChg | 00:44:00 | 48:44:07 | -620.9077 | 4.02 | 0.4553 | 455.33 | 0 | 0 | 0.4553 | 455.33 | 1.8511 | 1851.11 | 0 | 0 | 1.8511 | 1851.11 | 2024-07-03 11:29:49 | -2.4961 | -3338.2135 | -3338.2135 | 6474.19 | Close | 15.28087 |  | 0.0002 | 33.3 | 0 | 0
5861 | 3 | 10 |  | CC DChg | 00:44:30 | 48:44:37 | -620.9077 | 4.0182 | 0.4605 | 460.51 | 0 | 0 | 0.4605 | 460.51 | 1.8719 | 1871.91 | 0 | 0 | 1.8719 | 1871.91 | 2024-07-03 11:30:19 | -2.4949 | -2781.8529 | -2781.8529 | 6471.19 | Close | 15.45452 |  | 0.0002 | 33.3 | 0 | 0
5862 | 3 | 10 |  | CC DChg | 00:45:00 | 48:45:07 | -620.9077 | 4.0169 | 0.4657 | 465.68 | 0 | 0 | 0.4657 | 465.68 | 1.8927 | 1892.7 | 0 | 0 | 1.8927 | 1892.7 | 2024-07-03 11:30:49 | -2.4941 | -4172.7669 | -4172.7669 | 6469.2 | Close | 15.62816 |  | 0.0002 | 33.3 | 0 | 0
5863 | 3 | 10 |  | CC DChg | 00:45:30 | 48:45:37 | -620.9077 | 4.0154 | 0.4709 | 470.85 | 0 | 0 | 0.4709 | 470.85 | 1.9135 | 1913.48 | 0 | 0 | 1.9135 | 1913.48 | 2024-07-03 11:31:19 | -2.4932 | -3338.2135 | -3338.2135 | 6466.7 | Close | 15.80181 |  | 0.0002 | 33.3 | 0 | 0
5864 | 3 | 10 |  | CC DChg | 00:46:00 | 48:46:07 | -620.9077 | 4.0138 | 0.476 | 476.03 | 0 | 0 | 0.476 | 476.03 | 1.9343 | 1934.26 | 0 | 0 | 1.9343 | 1934.26 | 2024-07-03 11:31:49 | -2.4922 | -3338.2235 | -3338.2235 | 6464.2 | Close | 15.97546 |  | 0.0002 | 33.3 | 0 | 0
5865 | 3 | 10 |  | CC DChg | 00:46:30 | 48:46:37 | -620.9077 | 4.0123 | 0.4812 | 481.2 | 0 | 0 | 0.4812 | 481.2 | 1.955 | 1955.02 | 0 | 0 | 1.955 | 1955.02 | 2024-07-03 11:32:19 | -2.4913 | -3338.2135 | -3338.2135 | 6461.71 | Close | 16.1491 |  | 0.0002 | 33.3 | 0 | 0
5866 | 3 | 10 |  | CC DChg | 00:47:00 | 48:47:07 | -620.9077 | 4.0107 | 0.4864 | 486.38 | 0 | 0 | 0.4864 | 486.38 | 1.9758 | 1975.77 | 0 | 0 | 1.9758 | 1975.77 | 2024-07-03 11:32:49 | -2.4903 | -3338.2135 | -3338.2135 | 6459.21 | Close | 16.32275 |  | 0.0002 | 33.3 | 0 | 0
5867 | 3 | 10 |  | CC DChg | 00:47:30 | 48:47:37 | -620.9077 | 4.0092 | 0.4916 | 491.55 | 0 | 0 | 0.4916 | 491.55 | 1.9965 | 1996.53 | 0 | 0 | 1.9965 | 1996.53 | 2024-07-03 11:33:19 | -2.4893 | -3338.2011 | -3338.2011 | 6456.71 | Close | 16.4964 |  | 0.0002 | 33.3 | 0 | 0
5868 | 3 | 10 |  | CC DChg | 00:48:00 | 48:48:07 | -620.9077 | 4.0073 | 0.4967 | 496.73 | 0 | 0 | 0.4967 | 496.73 | 2.0173 | 2017.26 | 0 | 0 | 2.0173 | 2017.26 | 2024-07-03 11:33:49 | -2.4882 | -2780.3498 | -2780.3498 | 6453.72 | Close | 16.67004 |  | 0.0002 | 33.3 | 0 | 0
5869 | 3 | 10 |  | CC DChg | 00:48:30 | 48:48:37 | -620.9077 | 4.0058 | 0.5019 | 501.9 | 0 | 0 | 0.5019 | 501.9 | 2.038 | 2037.99 | 0 | 0 | 2.038 | 2037.99 | 2024-07-03 11:34:19 | -2.4872 | -3338.2135 | -3338.2135 | 6451.22 | Close | 16.84369 |  | 0.0002 | 33.3 | 0 | 0
5870 | 3 | 10 |  | CC DChg | 00:49:00 | 48:49:07 | -620.9077 | 4.0042 | 0.5071 | 507.07 | 0 | 0 | 0.5071 | 507.07 | 2.0587 | 2058.72 | 0 | 0 | 2.0587 | 2058.72 | 2024-07-03 11:34:49 | -2.4862 | -3338.2011 | -3338.2011 | 6448.72 | Close | 17.01733 |  | 0.0002 | 33.3 | 0 | 0
5871 | 3 | 10 |  | CC DChg | 00:49:30 | 48:49:37 | -620.9077 | 4.0024 | 0.5122 | 512.25 | 0 | 0 | 0.5122 | 512.25 | 2.0794 | 2079.43 | 0 | 0 | 2.0794 | 2079.43 | 2024-07-03 11:35:19 | -2.4851 | -2781.8446 | -2781.8446 | 6445.73 | Close | 17.19098 |  | 0.0002 | 33.3 | 0 | 0
5872 | 3 | 10 |  | CC DChg | 00:50:00 | 48:50:07 | -620.9077 | 4.0008 | 0.5174 | 517.42 | 0 | 0 | 0.5174 | 517.42 | 2.1001 | 2100.13 | 0 | 0 | 2.1001 | 2100.13 | 2024-07-03 11:35:49 | -2.4841 | -3338.2135 | -3338.2135 | 6442.98 | Close | 17.36463 |  | 0.0003 | 33.3 | 0 | 0
5873 | 3 | 10 |  | CC DChg | 00:50:30 | 48:50:37 | -620.9077 | 3.9993 | 0.5226 | 522.6 | 0 | 0 | 0.5226 | 522.6 | 2.1208 | 2120.84 | 0 | 0 | 2.1208 | 2120.84 | 2024-07-03 11:36:19 | -2.4832 | -3338.2459 | -3338.2459 | 6440.74 | Close | 17.53827 |  | 0.0002 | 33.3 | 0 | 0
5874 | 3 | 10 |  | CC DChg | 00:51:00 | 48:51:07 | -620.9077 | 3.9974 | 0.5278 | 527.77 | 0 | 0 | 0.5278 | 527.77 | 2.1415 | 2141.52 | 0 | 0 | 2.1415 | 2141.52 | 2024-07-03 11:36:49 | -2.482 | -2781.8446 | -2781.8446 | 6437.74 | Close | 17.71192 |  | 0.0002 | 33.3 | 0 | 0
5875 | 3 | 10 |  | CC DChg | 00:51:30 | 48:51:37 | -620.9077 | 3.9955 | 0.5329 | 532.95 | 0 | 0 | 0.5329 | 532.95 | 2.1622 | 2162.19 | 0 | 0 | 2.1622 | 2162.19 | 2024-07-03 11:37:19 | -2.4809 | -2781.8446 | -2781.8446 | 6434.74 | Close | 17.88557 |  | 0.0002 | 33.3 | 0 | 0
5876 | 3 | 10 |  | CC DChg | 00:52:00 | 48:52:07 | -620.9077 | 3.994 | 0.5381 | 538.12 | 0 | 0 | 0.5381 | 538.12 | 2.1829 | 2182.87 | 0 | 0 | 2.1829 | 2182.87 | 2024-07-03 11:37:49 | -2.4799 | -3338.1787 | -3338.1787 | 6432 | Close | 18.05921 |  | 0.0003 | 33.3 | 0 | 0
5877 | 3 | 10 |  | CC DChg | 00:52:30 | 48:52:37 | -620.9077 | 3.9921 | 0.5433 | 543.29 | 0 | 0 | 0.5433 | 543.29 | 2.2035 | 2203.53 | 0 | 0 | 2.2035 | 2203.53 | 2024-07-03 11:38:19 | -2.4787 | -2780.3498 | -2780.3498 | 6429.25 | Close | 18.23286 |  | 0.0002 | 33.3 | 0 | 0
5878 | 3 | 10 |  | CC DChg | 00:53:00 | 48:53:07 | -620.9077 | 3.9906 | 0.5485 | 548.47 | 0 | 0 | 0.5485 | 548.47 | 2.2242 | 2224.18 | 0 | 0 | 2.2242 | 2224.18 | 2024-07-03 11:38:49 | -2.4778 | -3338.2135 | -3338.2135 | 6427 | Close | 18.4065 |  | 0 | 33.3 | 0 | 0
5879 | 3 | 10 |  | CC DChg | 00:53:30 | 48:53:37 | -620.9077 | 3.9887 | 0.5536 | 553.64 | 0 | 0 | 0.5536 | 553.64 | 2.2448 | 2244.83 | 0 | 0 | 2.2448 | 2244.83 | 2024-07-03 11:39:19 | -2.4766 | -2781.8529 | -2781.8529 | 6423.76 | Close | 18.58015 |  | 0.0002 | 33.3 | 0 | 0
5880 | 3 | 10 |  | CC DChg | 00:54:00 | 48:54:07 | -620.9077 | 3.9869 | 0.5588 | 558.82 | 0 | 0 | 0.5588 | 558.82 | 2.2655 | 2265.46 | 0 | 0 | 2.2655 | 2265.46 | 2024-07-03 11:39:49 | -2.4755 | -2781.8446 | -2781.8446 | 6420.76 | Close | 18.7538 |  | 0.0002 | 33.3 | 0 | 0
5881 | 3 | 10 |  | CC DChg | 00:54:30 | 48:54:37 | -620.9077 | 3.985 | 0.564 | 563.99 | 0 | 0 | 0.564 | 563.99 | 2.2861 | 2286.08 | 0 | 0 | 2.2861 | 2286.08 | 2024-07-03 11:40:19 | -2.4743 | -2781.8446 | -2781.8446 | 6417.77 | Close | 18.92744 |  | 0.0002 | 33.3 | 0 | 0
5882 | 3 | 10 |  | CC DChg | 00:55:00 | 48:55:07 | -620.9077 | 3.9834 | 0.5692 | 569.17 | 0 | 0 | 0.5692 | 569.17 | 2.3067 | 2306.7 | 0 | 0 | 2.3067 | 2306.7 | 2024-07-03 11:40:49 | -2.4734 | -3338.2235 | -3338.2235 | 6415.27 | Close | 19.10109 |  | 0.0002 | 33.3 | 0 | 0
5883 | 3 | 10 |  | CC DChg | 00:55:30 | 48:55:37 | -620.9077 | 3.9816 | 0.5743 | 574.34 | 0 | 0 | 0.5743 | 574.34 | 2.3273 | 2327.3 | 0 | 0 | 2.3273 | 2327.3 | 2024-07-03 11:41:19 | -2.4722 | -2781.8446 | -2781.8446 | 6412.28 | Close | 19.27474 |  | 0.0002 | 33.3 | 0 | 0
5884 | 3 | 10 |  | CC DChg | 00:56:00 | 48:56:07 | -620.9077 | 3.9797 | 0.5795 | 579.51 | 0 | 0 | 0.5795 | 579.51 | 2.3479 | 2347.9 | 0 | 0 | 2.3479 | 2347.9 | 2024-07-03 11:41:49 | -2.471 | -2781.8446 | -2781.8446 | 6409.03 | Close | 19.44838 |  | 0.0003 | 33.3 | 0 | 0
5885 | 3 | 10 |  | CC DChg | 00:56:30 | 48:56:37 | -620.9077 | 3.9779 | 0.5847 | 584.69 | 0 | 0 | 0.5847 | 584.69 | 2.3685 | 2368.49 | 0 | 0 | 2.3685 | 2368.49 | 2024-07-03 11:42:19 | -2.4699 | -2780.3394 | -2780.3394 | 6406.28 | Close | 19.62203 |  | 0.0002 | 33.3 | 0 | 0
5886 | 3 | 10 |  | CC DChg | 00:57:00 | 48:57:07 | -620.9077 | 3.976 | 0.5899 | 589.86 | 0 | 0 | 0.5899 | 589.86 | 2.3891 | 2389.07 | 0 | 0 | 2.3891 | 2389.07 | 2024-07-03 11:42:49 | -2.4687 | -2781.8446 | -2781.8446 | 6403.29 | Close | 19.79568 |  | 0.0002 | 33.3 | 0 | 0
5887 | 3 | 10 |  | CC DChg | 00:57:30 | 48:57:37 | -620.9077 | 3.9745 | 0.595 | 595.04 | 0 | 0 | 0.595 | 595.04 | 2.4096 | 2409.63 | 0 | 0 | 2.4096 | 2409.63 | 2024-07-03 11:43:19 | -2.4678 | -3338.2135 | -3338.2135 | 6401.04 | Close | 19.96932 |  | 0 | 33.3 | 0 | 0
5888 | 3 | 10 |  | CC DChg | 00:58:00 | 48:58:07 | -620.9077 | 3.9726 | 0.6002 | 600.21 | 0 | 0 | 0.6002 | 600.21 | 2.4302 | 2430.2 | 0 | 0 | 2.4302 | 2430.2 | 2024-07-03 11:43:49 | -2.4666 | -2781.8529 | -2781.8529 | 6397.8 | Close | 20.14297 |  | 0.0002 | 33.3 | 0 | 0
5889 | 3 | 10 |  | CC DChg | 00:58:30 | 48:58:37 | -620.9077 | 3.9707 | 0.6054 | 605.38 | 0 | 0 | 0.6054 | 605.38 | 2.4507 | 2450.75 | 0 | 0 | 2.4507 | 2450.75 | 2024-07-03 11:44:19 | -2.4655 | -2781.8446 | -2781.8446 | 6394.8 | Close | 20.31661 |  | 0.0002 | 33.3 | 0 | 0
5890 | 3 | 10 |  | CC DChg | 00:59:00 | 48:59:07 | -620.9077 | 3.9689 | 0.6106 | 610.56 | 0 | 0 | 0.6106 | 610.56 | 2.4713 | 2471.28 | 0 | 0 | 2.4713 | 2471.28 | 2024-07-03 11:44:49 | -2.4643 | -2781.8446 | -2781.8446 | 6391.56 | Close | 20.49026 |  | 0.0003 | 33.3 | 0 | 0
5891 | 3 | 10 |  | CC DChg | 00:59:30 | 48:59:37 | -620.9077 | 3.967 | 0.6157 | 615.73 | 0 | 0 | 0.6157 | 615.73 | 2.4918 | 2491.82 | 0 | 0 | 2.4918 | 2491.82 | 2024-07-03 11:45:19 | -2.4631 | -2781.8529 | -2781.8529 | 6388.81 | Close | 20.66391 |  | 0.0002 | 33.3 | 0 | 0
5892 | 3 | 10 |  | CC DChg | 01:00:00 | 49:00:07 | -620.9077 | 3.9655 | 0.6209 | 620.91 | 0 | 0 | 0.6209 | 620.91 | 2.5123 | 2512.34 | 0 | 0 | 2.5123 | 2512.34 | 2024-07-03 11:45:49 | -2.4622 | -3338.2135 | -3338.2135 | 6386.31 | Close | 20.83755 |  | 0.0002 | 33.3 | 0 | 0
5893 | 3 | 10 |  | CC DChg | 01:00:30 | 49:00:37 | -620.9077 | 3.9633 | 0.6261 | 626.08 | 0 | 0 | 0.6261 | 626.08 | 2.5328 | 2532.85 | 0 | 0 | 2.5328 | 2532.85 | 2024-07-03 11:46:19 | -2.4608 | -2383.3399 | -2383.3399 | 6382.82 | Close | 21.0112 |  | 0.0002 | 33.3 | 0 | 0
5894 | 3 | 10 |  | CC DChg | 01:01:00 | 49:01:07 | -620.9077 | 3.9617 | 0.6313 | 631.26 | 0 | 0 | 0.6313 | 631.26 | 2.5534 | 2553.36 | 0 | 0 | 2.5534 | 2553.36 | 2024-07-03 11:46:49 | -2.4599 | -3340.3786 | -3340.3786 | 6380.32 | Close | 21.18485 |  | 0.0002 | 33.3 | 0 | 0
5895 | 3 | 10 |  | CC DChg | 01:01:30 | 49:01:37 | -620.9077 | 3.9599 | 0.6364 | 636.43 | 0 | 0 | 0.6364 | 636.43 | 2.5738 | 2573.85 | 0 | 0 | 2.5738 | 2573.85 | 2024-07-03 11:47:19 | -2.4587 | -2781.8446 | -2781.8446 | 6377.33 | Close | 21.35849 |  | 0.0002 | 33.3 | 0 | 0
5896 | 3 | 10 |  | CC DChg | 01:02:00 | 49:02:07 | -620.9077 | 3.958 | 0.6416 | 641.6 | 0 | 0 | 0.6416 | 641.6 | 2.5943 | 2594.33 | 0 | 0 | 2.5943 | 2594.33 | 2024-07-03 11:47:49 | -2.4576 | -2780.3498 | -2780.3498 | 6374.33 | Close | 21.53214 |  | 0.0002 | 33.3 | 0 | 0
5897 | 3 | 10 |  | CC DChg | 01:02:30 | 49:02:37 | -620.9077 | 3.9562 | 0.6468 | 646.78 | 0 | 0 | 0.6468 | 646.78 | 2.6148 | 2614.81 | 0 | 0 | 2.6148 | 2614.81 | 2024-07-03 11:48:19 | -2.4564 | -2781.8529 | -2781.8529 | 6371.33 | Close | 21.70579 |  | 0.0002 | 33.3 | 0 | 0
5898 | 3 | 10 |  | CC DChg | 01:03:00 | 49:03:07 | -620.9077 | 3.9543 | 0.652 | 651.95 | 0 | 0 | 0.652 | 651.95 | 2.6353 | 2635.27 | 0 | 0 | 2.6353 | 2635.27 | 2024-07-03 11:48:49 | -2.4553 | -2781.8446 | -2781.8446 | 6368.34 | Close | 21.87943 |  | 0.0002 | 33.3 | 0 | 0
5899 | 3 | 10 |  | CC DChg | 01:03:30 | 49:03:37 | -620.9077 | 3.9528 | 0.6571 | 657.13 | 0 | 0 | 0.6571 | 657.13 | 2.6557 | 2655.73 | 0 | 0 | 2.6557 | 2655.73 | 2024-07-03 11:49:19 | -2.4543 | -3338.2135 | -3338.2135 | 6365.84 | Close | 22.05308 |  | 0.0002 | 33.3 | 0 | 0
5900 | 3 | 10 |  | CC DChg | 01:04:00 | 49:04:07 | -620.9077 | 3.9509 | 0.6623 | 662.3 | 0 | 0 | 0.6623 | 662.3 | 2.6762 | 2676.18 | 0 | 0 | 2.6762 | 2676.18 | 2024-07-03 11:49:49 | -2.4531 | -2781.8529 | -2781.8529 | 6362.84 | Close | 22.22673 |  | 0.0002 | 33.3 | 0 | 0
5901 | 3 | 10 |  | CC DChg | 01:04:30 | 49:04:37 | -620.9077 | 3.9493 | 0.6675 | 667.48 | 0 | 0 | 0.6675 | 667.48 | 2.6966 | 2696.62 | 0 | 0 | 2.6966 | 2696.62 | 2024-07-03 11:50:19 | -2.4522 | -3338.2135 | -3338.2135 | 6360.35 | Close | 22.40037 |  | 0.0002 | 33.3 | 0 | 0
5902 | 3 | 10 |  | CC DChg | 01:05:00 | 49:05:07 | -620.9077 | 3.9472 | 0.6727 | 672.65 | 0 | 0 | 0.6727 | 672.65 | 2.717 | 2717.04 | 0 | 0 | 2.717 | 2717.04 | 2024-07-03 11:50:49 | -2.4508 | -2384.4382 | -2384.4382 | 6357.1 | Close | 22.57402 |  | 0 | 33.3 | 0 | 0
5903 | 3 | 10 |  | CC DChg | 01:05:30 | 49:05:37 | -620.9077 | 3.9456 | 0.6778 | 677.82 | 0 | 0 | 0.6778 | 677.82 | 2.7375 | 2737.47 | 0 | 0 | 2.7375 | 2737.47 | 2024-07-03 11:51:19 | -2.4499 | -3336.0264 | -3336.0264 | 6354.36 | Close | 22.74766 |  | 0.0002 | 33.3 | 0 | 0
5904 | 3 | 10 |  | CC DChg | 01:06:00 | 49:06:07 | -620.9077 | 3.9441 | 0.683 | 683 | 0 | 0 | 0.683 | 683 | 2.7579 | 2757.88 | 0 | 0 | 2.7579 | 2757.88 | 2024-07-03 11:51:49 | -2.4489 | -3340.3686 | -3340.3686 | 6351.86 | Close | 22.92131 |  | 0.0002 | 33.3 | 0 | 0
5905 | 3 | 10 |  | CC DChg | 01:06:30 | 49:06:37 | -620.9077 | 3.9422 | 0.6882 | 688.17 | 0 | 0 | 0.6882 | 688.17 | 2.7783 | 2778.28 | 0 | 0 | 2.7783 | 2778.28 | 2024-07-03 11:52:19 | -2.4478 | -2781.8446 | -2781.8446 | 6348.87 | Close | 23.09496 |  | 0.0002 | 33.3 | 0 | 0
5906 | 3 | 10 |  | CC DChg | 01:07:00 | 49:07:07 | -620.9077 | 3.9404 | 0.6933 | 693.35 | 0 | 0 | 0.6933 | 693.35 | 2.7987 | 2798.68 | 0 | 0 | 2.7987 | 2798.68 | 2024-07-03 11:52:49 | -2.4466 | -2780.3581 | -2780.3581 | 6345.87 | Close | 23.2686 |  | 0.0002 | 33.3 | 0 | 0
5907 | 3 | 10 |  | CC DChg | 01:07:30 | 49:07:37 | -620.9077 | 3.9385 | 0.6985 | 698.52 | 0 | 0 | 0.6985 | 698.52 | 2.8191 | 2819.06 | 0 | 0 | 2.8191 | 2819.06 | 2024-07-03 11:53:19 | -2.4454 | -2781.8446 | -2781.8446 | 6343.12 | Close | 23.44225 |  | 0 | 33.3 | 0 | 0
5908 | 3 | 10 |  | CC DChg | 01:08:00 | 49:08:07 | -620.9077 | 3.9369 | 0.7037 | 703.7 | 0 | 0 | 0.7037 | 703.7 | 2.8394 | 2839.43 | 0 | 0 | 2.8394 | 2839.43 | 2024-07-03 11:53:49 | -2.4445 | -3338.2135 | -3338.2135 | 6340.38 | Close | 23.61589 |  | 0.0002 | 33.3 | 0 | 0
5909 | 3 | 10 |  | CC DChg | 01:08:30 | 49:08:37 | -620.9077 | 3.9354 | 0.7089 | 708.87 | 0 | 0 | 0.7089 | 708.87 | 2.8598 | 2859.8 | 0 | 0 | 2.8598 | 2859.8 | 2024-07-03 11:54:19 | -2.4435 | -3338.2235 | -3338.2235 | 6337.88 | Close | 23.78954 |  | 0.0002 | 33.3 | 0 | 0
5910 | 3 | 10 |  | CC DChg | 01:09:00 | 49:09:07 | -620.9077 | 3.9338 | 0.714 | 714.04 | 0 | 0 | 0.714 | 714.04 | 2.8802 | 2880.16 | 0 | 0 | 2.8802 | 2880.16 | 2024-07-03 11:54:49 | -2.4426 | -3338.2135 | -3338.2135 | 6335.14 | Close | 23.96319 |  | 0.0003 | 33.3 | 0 | 0
5911 | 3 | 10 |  | CC DChg | 01:09:30 | 49:09:37 | -620.9077 | 3.9317 | 0.7192 | 719.22 | 0 | 0 | 0.7192 | 719.22 | 2.9005 | 2900.5 | 0 | 0 | 2.9005 | 2900.5 | 2024-07-03 11:55:19 | -2.4412 | -2383.3399 | -2383.3399 | 6331.89 | Close | 24.13683 |  | 0.0002 | 33.3 | 0 | 0
5912 | 3 | 10 |  | CC DChg | 01:10:00 | 49:10:07 | -620.9077 | 3.9301 | 0.7244 | 724.39 | 0 | 0 | 0.7244 | 724.39 | 2.9208 | 2920.85 | 0 | 0 | 2.9208 | 2920.85 | 2024-07-03 11:55:49 | -2.4402 | -3338.2235 | -3338.2235 | 6329.39 | Close | 24.31048 |  | 0.0002 | 33.3 | 0 | 0
5913 | 3 | 10 |  | CC DChg | 01:10:30 | 49:10:37 | -620.9077 | 3.9286 | 0.7296 | 729.57 | 0 | 0 | 0.7296 | 729.57 | 2.9412 | 2941.18 | 0 | 0 | 2.9412 | 2941.18 | 2024-07-03 11:56:19 | -2.4393 | -3338.2135 | -3338.2135 | 6326.89 | Close | 24.48413 |  | 0.0002 | 33.3 | 0 | 0
5914 | 3 | 10 |  | CC DChg | 01:11:00 | 49:11:07 | -620.9077 | 3.927 | 0.7347 | 734.74 | 0 | 0 | 0.7347 | 734.74 | 2.9615 | 2961.49 | 0 | 0 | 2.9615 | 2961.49 | 2024-07-03 11:56:49 | -2.4383 | -3338.2135 | -3338.2135 | 6324.4 | Close | 24.65777 |  | 0.0002 | 33.3 | 0 | 0
5915 | 3 | 10 |  | CC DChg | 01:11:30 | 49:11:37 | -620.9077 | 3.9255 | 0.7399 | 739.92 | 0 | 0 | 0.7399 | 739.92 | 2.9818 | 2981.82 | 0 | 0 | 2.9818 | 2981.82 | 2024-07-03 11:57:19 | -2.4374 | -3338.1787 | -3338.1787 | 6321.9 | Close | 24.83142 |  | 0.0002 | 33.3 | 0 | 0
5916 | 3 | 10 |  | CC DChg | 01:12:00 | 49:12:07 | -620.9077 | 3.9233 | 0.7451 | 745.09 | 0 | 0 | 0.7451 | 745.09 | 3.0021 | 3002.12 | 0 | 0 | 3.0021 | 3002.12 | 2024-07-03 11:57:49 | -2.436 | -2384.4382 | -2384.4382 | 6318.65 | Close | 25.00506 |  | 0 | 33.3 | 0 | 0
5917 | 3 | 10 |  | CC DChg | 01:12:30 | 49:12:37 | -620.9077 | 3.9218 | 0.7503 | 750.26 | 0 | 0 | 0.7503 | 750.26 | 3.0224 | 3022.41 | 0 | 0 | 3.0224 | 3022.41 | 2024-07-03 11:58:19 | -2.435 | -3338.2135 | -3338.2135 | 6315.66 | Close | 25.17871 |  | 0.0003 | 33.3 | 0 | 0
5918 | 3 | 10 |  | CC DChg | 01:13:00 | 49:13:07 | -620.9077 | 3.9202 | 0.7554 | 755.44 | 0 | 0 | 0.7554 | 755.44 | 3.0427 | 3042.71 | 0 | 0 | 3.0427 | 3042.71 | 2024-07-03 11:58:49 | -2.4341 | -3338.2683 | -3338.2683 | 6313.41 | Close | 25.35236 |  | 0.0002 | 33.3 | 0 | 0
5919 | 3 | 10 |  | CC DChg | 01:13:30 | 49:13:37 | -620.9077 | 3.9187 | 0.7606 | 760.61 | 0 | 0 | 0.7606 | 760.61 | 3.063 | 3062.98 | 0 | 0 | 3.063 | 3062.98 | 2024-07-03 11:59:19 | -2.4331 | -3338.2135 | -3338.2135 | 6310.92 | Close | 25.52601 |  | 0.0002 | 33.3 | 0 | 0
5920 | 3 | 10 |  | CC DChg | 01:14:00 | 49:14:07 | -620.9077 | 3.9168 | 0.7658 | 765.79 | 0 | 0 | 0.7658 | 765.79 | 3.0832 | 3083.25 | 0 | 0 | 3.0832 | 3083.25 | 2024-07-03 11:59:49 | -2.432 | -2781.8446 | -2781.8446 | 6307.92 | Close | 25.69965 |  | 0.0002 | 33.3 | 0 | 0
5921 | 3 | 10 |  | CC DChg | 01:14:30 | 49:14:37 | -620.9077 | 3.9152 | 0.771 | 770.96 | 0 | 0 | 0.771 | 770.96 | 3.1035 | 3103.52 | 0 | 0 | 3.1035 | 3103.52 | 2024-07-03 12:00:19 | -2.431 | -3338.1787 | -3338.1787 | 6305.43 | Close | 25.8733 |  | 0.0002 | 33.3 | 0 | 0
5922 | 3 | 10 |  | CC DChg | 01:15:00 | 49:15:07 | -620.9077 | 3.9137 | 0.7761 | 776.13 | 0 | 0 | 0.7761 | 776.13 | 3.1238 | 3123.77 | 0 | 0 | 3.1238 | 3123.77 | 2024-07-03 12:00:49 | -2.43 | -3338.2135 | -3338.2135 | 6302.93 | Close | 26.04694 |  | 0.0002 | 33.3 | 0 | 0
5923 | 3 | 10 |  | CC DChg | 01:15:30 | 49:15:37 | -620.9077 | 3.9125 | 0.7813 | 781.31 | 0 | 0 | 0.7813 | 781.31 | 3.144 | 3144.02 | 0 | 0 | 3.144 | 3144.02 | 2024-07-03 12:01:19 | -2.4293 | -4169.4045 | -4169.4045 | 6300.68 | Close | 26.22059 |  | 0.0003 | 33.3 | 0 | 0
5924 | 3 | 10 |  | CC DChg | 01:16:00 | 49:16:07 | -620.9077 | 3.9109 | 0.7865 | 786.48 | 0 | 0 | 0.7865 | 786.48 | 3.1643 | 3164.26 | 0 | 0 | 3.1643 | 3164.26 | 2024-07-03 12:01:49 | -2.4283 | -3338.1787 | -3338.1787 | 6298.43 | Close | 26.39423 |  | 0.0002 | 33.3 | 0 | 0
5925 | 3 | 10 |  | CC DChg | 01:16:30 | 49:16:37 | -620.9077 | 3.909 | 0.7917 | 791.66 | 0 | 0 | 0.7917 | 791.66 | 3.1845 | 3184.49 | 0 | 0 | 3.1845 | 3184.49 | 2024-07-03 12:02:19 | -2.4272 | -2781.8446 | -2781.8446 | 6295.44 | Close | 26.56788 |  | 0.0002 | 33.3 | 0 | 0
5926 | 3 | 10 |  | CC DChg | 01:17:00 | 49:17:07 | -620.9077 | 3.9075 | 0.7968 | 796.83 | 0 | 0 | 0.7968 | 796.83 | 3.2047 | 3204.71 | 0 | 0 | 3.2047 | 3204.71 | 2024-07-03 12:02:49 | -2.4262 | -3338.2135 | -3338.2135 | 6292.94 | Close | 26.74153 |  | 0.0002 | 33.3 | 0 | 0
5927 | 3 | 10 |  | CC DChg | 01:17:30 | 49:17:37 | -620.9077 | 3.9059 | 0.802 | 802.01 | 0 | 0 | 0.802 | 802.01 | 3.2249 | 3224.93 | 0 | 0 | 3.2249 | 3224.93 | 2024-07-03 12:03:19 | -2.4252 | -3338.2683 | -3338.2683 | 6290.45 | Close | 26.91518 |  | 0.0002 | 33.3 | 0 | 0
5928 | 3 | 10 |  | CC DChg | 01:18:00 | 49:18:07 | -620.9077 | 3.9044 | 0.8072 | 807.18 | 0 | 0 | 0.8072 | 807.18 | 3.2451 | 3245.13 | 0 | 0 | 3.2451 | 3245.13 | 2024-07-03 12:03:49 | -2.4243 | -3338.2135 | -3338.2135 | 6288.2 | Close | 27.08882 |  | 0 | 33.3 | 0 | 0
5929 | 3 | 10 |  | CC DChg | 01:18:30 | 49:18:37 | -620.9077 | 3.9032 | 0.8124 | 812.35 | 0 | 0 | 0.8124 | 812.35 | 3.2653 | 3265.33 | 0 | 0 | 3.2653 | 3265.33 | 2024-07-03 12:04:19 | -2.4235 | -4172.7669 | -4172.7669 | 6285.95 | Close | 27.26247 |  | 0.0002 | 33.3 | 0 | 0
5930 | 3 | 10 |  | CC DChg | 01:19:00 | 49:19:07 | -620.9077 | 3.9013 | 0.8175 | 817.53 | 0 | 0 | 0.8175 | 817.53 | 3.2855 | 3285.53 | 0 | 0 | 3.2855 | 3285.53 | 2024-07-03 12:04:49 | -2.4223 | -2781.8156 | -2781.8156 | 6282.96 | Close | 27.43611 |  | 0.0002 | 33.3 | 0 | 0
5931 | 3 | 10 |  | CC DChg | 01:19:30 | 49:19:37 | -620.9077 | 3.9 | 0.8227 | 822.7 | 0 | 0 | 0.8227 | 822.7 | 3.3057 | 3305.71 | 0 | 0 | 3.3057 | 3305.71 | 2024-07-03 12:05:19 | -2.4216 | -4172.7669 | -4172.7669 | 6280.96 | Close | 27.60976 |  | 0.0002 | 33.3 | 0 | 0
5932 | 3 | 10 |  | CC DChg | 01:20:00 | 49:20:07 | -620.9077 | 3.8985 | 0.8279 | 827.88 | 0 | 0 | 0.8279 | 827.88 | 3.3259 | 3325.88 | 0 | 0 | 3.3259 | 3325.88 | 2024-07-03 12:05:49 | -2.4206 | -3338.2135 | -3338.2135 | 6278.46 | Close | 27.7834 |  | 0.0002 | 33.3 | 0 | 0
5933 | 3 | 10 |  | CC DChg | 01:20:30 | 49:20:37 | -620.9077 | 3.8969 | 0.8331 | 833.05 | 0 | 0 | 0.8331 | 833.05 | 3.3461 | 3346.05 | 0 | 0 | 3.3461 | 3346.05 | 2024-07-03 12:06:19 | -2.4196 | -3336.116 | -3336.116 | 6275.97 | Close | 27.95705 |  | 0.0002 | 33.3 | 0 | 0
5934 | 3 | 10 |  | CC DChg | 01:21:00 | 49:21:07 | -620.9077 | 3.8954 | 0.8382 | 838.23 | 0 | 0 | 0.8382 | 838.23 | 3.3662 | 3366.21 | 0 | 0 | 3.3662 | 3366.21 | 2024-07-03 12:06:49 | -2.4187 | -3338.2135 | -3338.2135 | 6273.22 | Close | 28.1307 |  | 0.0003 | 33.3 | 0 | 0
5935 | 3 | 10 |  | CC DChg | 01:21:30 | 49:21:37 | -620.9077 | 3.8942 | 0.8434 | 843.4 | 0 | 0 | 0.8434 | 843.4 | 3.3864 | 3386.36 | 0 | 0 | 3.3864 | 3386.36 | 2024-07-03 12:07:19 | -2.4179 | -4172.7669 | -4172.7669 | 6271.47 | Close | 28.30435 |  | 0.0002 | 33.3 | 0 | 0
5936 | 3 | 10 |  | CC DChg | 01:22:00 | 49:22:07 | -620.9077 | 3.8923 | 0.8486 | 848.57 | 0 | 0 | 0.8486 | 848.57 | 3.4065 | 3406.51 | 0 | 0 | 3.4065 | 3406.51 | 2024-07-03 12:07:49 | -2.4168 | -2781.8156 | -2781.8156 | 6268.23 | Close | 28.47799 |  | 0.0003 | 33.3 | 0 | 0
5937 | 3 | 10 |  | CC DChg | 01:22:30 | 49:22:37 | -620.9077 | 3.8911 | 0.8537 | 853.75 | 0 | 0 | 0.8537 | 853.75 | 3.4266 | 3426.65 | 0 | 0 | 3.4266 | 3426.65 | 2024-07-03 12:08:19 | -2.416 | -4172.7669 | -4172.7669 | 6266.48 | Close | 28.65164 |  | 0.0002 | 33.3 | 0 | 0
5938 | 3 | 10 |  | CC DChg | 01:23:00 | 49:23:07 | -620.9077 | 3.8895 | 0.8589 | 858.92 | 0 | 0 | 0.8589 | 858.92 | 3.4468 | 3446.77 | 0 | 0 | 3.4468 | 3446.77 | 2024-07-03 12:08:49 | -2.415 | -3338.2135 | -3338.2135 | 6263.98 | Close | 28.82528 |  | 0.0002 | 33.3 | 0 | 0
5939 | 3 | 10 |  | CC DChg | 01:23:30 | 49:23:37 | -620.9077 | 3.8883 | 0.8641 | 864.1 | 0 | 0 | 0.8641 | 864.1 | 3.4669 | 3466.9 | 0 | 0 | 3.4669 | 3466.9 | 2024-07-03 12:09:19 | -2.4143 | -4172.7794 | -4172.7794 | 6261.99 | Close | 28.99893 |  | 0.0002 | 33.3 | 0 | 0
5940 | 3 | 10 |  | CC DChg | 01:24:00 | 49:24:07 | -620.9077 | 3.8867 | 0.8693 | 869.27 | 0 | 0 | 0.8693 | 869.27 | 3.487 | 3487.01 | 0 | 0 | 3.487 | 3487.01 | 2024-07-03 12:09:49 | -2.4133 | -3338.2135 | -3338.2135 | 6259.49 | Close | 29.17258 |  | 0.0002 | 33.3 | 0 | 0
5941 | 3 | 10 |  | CC DChg | 01:24:30 | 49:24:37 | -620.9077 | 3.8849 | 0.8744 | 874.45 | 0 | 0 | 0.8744 | 874.45 | 3.5071 | 3507.11 | 0 | 0 | 3.5071 | 3507.11 | 2024-07-03 12:10:19 | -2.4121 | -2781.8446 | -2781.8446 | 6256.74 | Close | 29.34622 |  | 0 | 33.3 | 0 | 0
5942 | 3 | 10 |  | CC DChg | 01:25:00 | 49:25:07 | -620.9077 | 3.8836 | 0.8796 | 879.62 | 0 | 0 | 0.8796 | 879.62 | 3.5272 | 3527.22 | 0 | 0 | 3.5272 | 3527.22 | 2024-07-03 12:10:49 | -2.4114 | -4172.7234 | -4172.7234 | 6254.25 | Close | 29.51987 |  | 0.0003 | 33.3 | 0 | 0
5943 | 3 | 10 |  | CC DChg | 01:25:30 | 49:25:37 | -620.9077 | 3.8824 | 0.8848 | 884.79 | 0 | 0 | 0.8848 | 884.79 | 3.5473 | 3547.31 | 0 | 0 | 3.5473 | 3547.31 | 2024-07-03 12:11:19 | -2.4106 | -4172.7669 | -4172.7669 | 6252.75 | Close | 29.69351 |  | 0 | 33.3 | 0 | 0
5944 | 3 | 10 |  | CC DChg | 01:26:00 | 49:26:07 | -620.9077 | 3.8808 | 0.89 | 889.97 | 0 | 0 | 0.89 | 889.97 | 3.5674 | 3567.39 | 0 | 0 | 3.5674 | 3567.39 | 2024-07-03 12:11:49 | -2.4096 | -3338.2135 | -3338.2135 | 6250 | Close | 29.86716 |  | 0.0002 | 33.3 | 0 | 0
5945 | 3 | 10 |  | CC DChg | 01:26:30 | 49:26:37 | -620.9077 | 3.8796 | 0.8951 | 895.14 | 0 | 0 | 0.8951 | 895.14 | 3.5875 | 3587.47 | 0 | 0 | 3.5875 | 3587.47 | 2024-07-03 12:12:19 | -2.4089 | -4169.4169 | -4169.4169 | 6248 | Close | 30.04081 |  | 0.0002 | 33.3 | 0 | 0
5946 | 3 | 10 |  | CC DChg | 01:27:00 | 49:27:07 | -620.9077 | 3.8777 | 0.9003 | 900.32 | 0 | 0 | 0.9003 | 900.32 | 3.6075 | 3607.54 | 0 | 0 | 3.6075 | 3607.54 | 2024-07-03 12:12:49 | -2.4077 | -2781.8446 | -2781.8446 | 6244.76 | Close | 30.21445 |  | 0.0003 | 33.3 | 0 | 0
5947 | 3 | 10 |  | CC DChg | 01:27:30 | 49:27:37 | -620.9077 | 3.8765 | 0.9055 | 905.49 | 0 | 0 | 0.9055 | 905.49 | 3.6276 | 3627.59 | 0 | 0 | 3.6276 | 3627.59 | 2024-07-03 12:13:19 | -2.4069 | -4172.7669 | -4172.7669 | 6243.01 | Close | 30.3881 |  | 0.0002 | 33.3 | 0 | 0
5948 | 3 | 10 |  | CC DChg | 01:28:00 | 49:28:07 | -620.9077 | 3.8749 | 0.9107 | 910.66 | 0 | 0 | 0.9107 | 910.66 | 3.6477 | 3647.66 | 0 | 0 | 3.6477 | 3647.66 | 2024-07-03 12:13:49 | -2.406 | -3338.2235 | -3338.2235 | 6240.52 | Close | 30.56175 |  | 0.0002 | 33.3 | 0 | 0
5949 | 3 | 10 |  | CC DChg | 01:28:30 | 49:28:37 | -620.9077 | 3.8737 | 0.9158 | 915.84 | 0 | 0 | 0.9158 | 915.84 | 3.6677 | 3667.7 | 0 | 0 | 3.6677 | 3667.7 | 2024-07-03 12:14:19 | -2.4052 | -4172.7669 | -4172.7669 | 6238.52 | Close | 30.73539 |  | 0.0002 | 33.3 | 0 | 0
5950 | 3 | 10 |  | CC DChg | 01:29:00 | 49:29:07 | -620.9077 | 3.8721 | 0.921 | 921.01 | 0 | 0 | 0.921 | 921.01 | 3.6877 | 3687.73 | 0 | 0 | 3.6877 | 3687.73 | 2024-07-03 12:14:49 | -2.4042 | -3338.2135 | -3338.2135 | 6236.02 | Close | 30.90904 |  | 0.0002 | 33.3 | 0 | 0
5951 | 3 | 10 |  | CC DChg | 01:29:30 | 49:29:37 | -620.9077 | 3.8709 | 0.9262 | 926.19 | 0 | 0 | 0.9262 | 926.19 | 3.7078 | 3707.77 | 0 | 0 | 3.7078 | 3707.77 | 2024-07-03 12:15:19 | -2.4035 | -4172.7794 | -4172.7794 | 6234.27 | Close | 31.08269 |  | 0 | 33.3 | 0 | 0
5952 | 3 | 10 |  | CC DChg | 01:30:00 | 49:30:07 | -620.9077 | 3.869 | 0.9314 | 931.36 | 0 | 0 | 0.9314 | 931.36 | 3.7278 | 3727.79 | 0 | 0 | 3.7278 | 3727.79 | 2024-07-03 12:15:49 | -2.4023 | -2781.8446 | -2781.8446 | 6231.03 | Close | 31.25633 |  | 0.0002 | 33.3 | 0 | 0
5953 | 3 | 10 |  | CC DChg | 01:30:30 | 49:30:37 | -620.9077 | 3.8678 | 0.9365 | 936.54 | 0 | 0 | 0.9365 | 936.54 | 3.7478 | 3747.81 | 0 | 0 | 3.7478 | 3747.81 | 2024-07-03 12:16:19 | -2.4016 | -4172.7669 | -4172.7669 | 6229.03 | Close | 31.42998 |  | 0.0002 | 33.3 | 0 | 0
5954 | 3 | 10 |  | CC DChg | 01:31:00 | 49:31:07 | -620.9077 | 3.8663 | 0.9417 | 941.71 | 0 | 0 | 0.9417 | 941.71 | 3.7678 | 3767.82 | 0 | 0 | 3.7678 | 3767.82 | 2024-07-03 12:16:49 | -2.4006 | -3336.0712 | -3336.0712 | 6226.78 | Close | 31.60363 |  | 0 | 33.3 | 0 | 0
5955 | 3 | 10 |  | CC DChg | 01:31:30 | 49:31:37 | -620.9077 | 3.8647 | 0.9469 | 946.88 | 0 | 0 | 0.9469 | 946.88 | 3.7878 | 3787.82 | 0 | 0 | 3.7878 | 3787.82 | 2024-07-03 12:17:19 | -2.3996 | -3338.2135 | -3338.2135 | 6224.04 | Close | 31.77727 |  | 0.0002 | 33.3 | 0 | 0
5956 | 3 | 10 |  | CC DChg | 01:32:00 | 49:32:07 | -620.9077 | 3.8635 | 0.9521 | 952.06 | 0 | 0 | 0.9521 | 952.06 | 3.8078 | 3807.81 | 0 | 0 | 3.8078 | 3807.81 | 2024-07-03 12:17:49 | -2.3989 | -4172.7669 | -4172.7669 | 6222.04 | Close | 31.95092 |  | 0.0002 | 33.3 | 0 | 0
5957 | 3 | 10 |  | CC DChg | 01:32:30 | 49:32:37 | -620.9077 | 3.8616 | 0.9572 | 957.23 | 0 | 0 | 0.9572 | 957.23 | 3.8278 | 3827.8 | 0 | 0 | 3.8278 | 3827.8 | 2024-07-03 12:18:19 | -2.3977 | -2781.8156 | -2781.8156 | 6219.05 | Close | 32.12456 |  | 0.0002 | 33.3 | 0 | 0
5958 | 3 | 10 |  | CC DChg | 01:33:00 | 49:33:07 | -620.9077 | 3.8604 | 0.9624 | 962.41 | 0 | 0 | 0.9624 | 962.41 | 3.8478 | 3847.78 | 0 | 0 | 3.8478 | 3847.78 | 2024-07-03 12:18:49 | -2.3969 | -4172.7669 | -4172.7669 | 6217.05 | Close | 32.29821 |  | 0.0002 | 33.3 | 0 | 0
5959 | 3 | 10 |  | CC DChg | 01:33:30 | 49:33:37 | -620.9077 | 3.8588 | 0.9676 | 967.58 | 0 | 0 | 0.9676 | 967.58 | 3.8677 | 3867.74 | 0 | 0 | 3.8677 | 3867.74 | 2024-07-03 12:19:19 | -2.396 | -3338.2135 | -3338.2135 | 6214.3 | Close | 32.47185 |  | 0.0003 | 33.3 | 0 | 0
5960 | 3 | 10 |  | CC DChg | 01:34:00 | 49:34:07 | -620.9077 | 3.8573 | 0.9728 | 972.76 | 0 | 0 | 0.9728 | 972.76 | 3.8877 | 3887.71 | 0 | 0 | 3.8877 | 3887.71 | 2024-07-03 12:19:49 | -2.395 | -3338.2235 | -3338.2235 | 6212.06 | Close | 32.6455 |  | 0.0002 | 33.3 | 0 | 0
5961 | 3 | 10 |  | CC DChg | 01:34:30 | 49:34:37 | -620.9077 | 3.856 | 0.9779 | 977.93 | 0 | 0 | 0.9779 | 977.93 | 3.9077 | 3907.67 | 0 | 0 | 3.9077 | 3907.67 | 2024-07-03 12:20:19 | -2.3942 | -4172.7669 | -4172.7669 | 6210.06 | Close | 32.81915 |  | 0.0002 | 33.3 | 0 | 0
5962 | 3 | 10 |  | CC DChg | 01:35:00 | 49:35:07 | -620.9077 | 3.8545 | 0.9831 | 983.1 | 0 | 0 | 0.9831 | 983.1 | 3.9276 | 3927.61 | 0 | 0 | 3.9276 | 3927.61 | 2024-07-03 12:20:49 | -2.3933 | -3338.2135 | -3338.2135 | 6207.81 | Close | 32.99279 |  | 0 | 33.3 | 0 | 0
5963 | 3 | 10 |  | CC DChg | 01:35:30 | 49:35:37 | -620.9077 | 3.8526 | 0.9883 | 988.28 | 0 | 0 | 0.9883 | 988.28 | 3.9476 | 3947.56 | 0 | 0 | 3.9476 | 3947.56 | 2024-07-03 12:21:19 | -2.3921 | -2780.3208 | -2780.3208 | 6204.57 | Close | 33.16644 |  | 0.0002 | 33.3 | 0 | 0
5964 | 3 | 10 |  | CC DChg | 01:36:00 | 49:36:07 | -620.9077 | 3.8511 | 0.9935 | 993.45 | 0 | 0 | 0.9935 | 993.45 | 3.9675 | 3967.48 | 0 | 0 | 3.9675 | 3967.48 | 2024-07-03 12:21:49 | -2.3912 | -3338.2135 | -3338.2135 | 6202.07 | Close | 33.34008 |  | 0.0002 | 33.3 | 0 | 0
5965 | 3 | 10 |  | CC DChg | 01:36:30 | 49:36:37 | -620.9077 | 3.8498 | 0.9986 | 998.63 | 0 | 0 | 0.9986 | 998.63 | 3.9874 | 3987.4 | 0 | 0 | 3.9874 | 3987.4 | 2024-07-03 12:22:19 | -2.3904 | -4172.7669 | -4172.7669 | 6200.07 | Close | 33.51373 |  | 0.0002 | 33.3 | 0 | 0
5966 | 3 | 10 |  | CC DChg | 01:37:00 | 49:37:07 | -620.9077 | 3.8483 | 1.0038 | 1003.8 | 0 | 0 | 1.0038 | 1003.8 | 4.0073 | 4007.32 | 0 | 0 | 4.0073 | 4007.32 | 2024-07-03 12:22:49 | -2.3894 | -3340.4234 | -3340.4234 | 6197.33 | Close | 33.68738 |  | 0.0003 | 33.3 | 0 | 0
5967 | 3 | 10 |  | CC DChg | 01:37:30 | 49:37:37 | -620.9077 | 3.8467 | 1.009 | 1008.98 | 0 | 0 | 1.009 | 1008.98 | 4.0272 | 4027.23 | 0 | 0 | 4.0272 | 4027.23 | 2024-07-03 12:23:19 | -2.3885 | -3336.0612 | -3336.0612 | 6194.83 | Close | 33.86103 |  | 0.0003 | 33.3 | 0 | 0
5968 | 3 | 10 |  | CC DChg | 01:38:00 | 49:38:07 | -620.9077 | 3.8449 | 1.0141 | 1014.15 | 0 | 0 | 1.0141 | 1014.15 | 4.0471 | 4047.12 | 0 | 0 | 4.0471 | 4047.12 | 2024-07-03 12:23:49 | -2.3873 | -2781.8446 | -2781.8446 | 6192.33 | Close | 34.03467 |  | 0 | 33.3 | 0 | 0
5969 | 3 | 10 |  | CC DChg | 01:38:30 | 49:38:37 | -620.9077 | 3.8433 | 1.0193 | 1019.32 | 0 | 0 | 1.0193 | 1019.32 | 4.067 | 4067.02 | 0 | 0 | 4.067 | 4067.02 | 2024-07-03 12:24:19 | -2.3863 | -3338.1787 | -3338.1787 | 6189.83 | Close | 34.20832 |  | 0 | 33.3 | 0 | 0
5970 | 3 | 10 |  | CC DChg | 01:39:00 | 49:39:07 | -620.9077 | 3.8418 | 1.0245 | 1024.5 | 0 | 0 | 1.0245 | 1024.5 | 4.0869 | 4086.9 | 0 | 0 | 4.0869 | 4086.9 | 2024-07-03 12:24:49 | -2.3854 | -3338.2135 | -3338.2135 | 6186.84 | Close | 34.38196 |  | 0.0003 | 33.3 | 0 | 0
5971 | 3 | 10 |  | CC DChg | 01:39:30 | 49:39:37 | -620.9077 | 3.8402 | 1.0297 | 1029.67 | 0 | 0 | 1.0297 | 1029.67 | 4.1068 | 4106.77 | 0 | 0 | 4.1068 | 4106.77 | 2024-07-03 12:25:19 | -2.3844 | -3338.2135 | -3338.2135 | 6184.35 | Close | 34.55561 |  | 0.0003 | 33.3 | 0 | 0
5972 | 3 | 10 |  | CC DChg | 01:40:00 | 49:40:07 | -620.9077 | 3.8384 | 1.0348 | 1034.85 | 0 | 0 | 1.0348 | 1034.85 | 4.1266 | 4126.64 | 0 | 0 | 4.1266 | 4126.64 | 2024-07-03 12:25:49 | -2.3833 | -2780.3581 | -2780.3581 | 6181.6 | Close | 34.72926 |  | 0.0002 | 33.3 | 0 | 0
5973 | 3 | 10 |  | CC DChg | 01:40:30 | 49:40:37 | -620.9077 | 3.8368 | 1.04 | 1040.02 | 0 | 0 | 1.04 | 1040.02 | 4.1465 | 4146.49 | 0 | 0 | 4.1465 | 4146.49 | 2024-07-03 12:26:19 | -2.3823 | -3338.2135 | -3338.2135 | 6179.1 | Close | 34.9029 |  | 0.0002 | 33.3 | 0 | 0
5974 | 3 | 10 |  | CC DChg | 01:41:00 | 49:41:07 | -620.9077 | 3.8349 | 1.0452 | 1045.19 | 0 | 0 | 1.0452 | 1045.19 | 4.1663 | 4166.34 | 0 | 0 | 4.1663 | 4166.34 | 2024-07-03 12:26:49 | -2.3811 | -2781.8446 | -2781.8446 | 6176.11 | Close | 35.07655 |  | 0.0002 | 33.3 | 0 | 0
5975 | 3 | 10 |  | CC DChg | 01:41:30 | 49:41:37 | -620.9077 | 3.8337 | 1.0504 | 1050.37 | 0 | 0 | 1.0504 | 1050.37 | 4.1862 | 4186.19 | 0 | 0 | 4.1862 | 4186.19 | 2024-07-03 12:27:19 | -2.3804 | -4172.7794 | -4172.7794 | 6174.11 | Close | 35.2502 |  | 0.0002 | 33.3 | 0 | 0
5976 | 3 | 10 |  | CC DChg | 01:42:00 | 49:42:07 | -620.9077 | 3.8318 | 1.0555 | 1055.54 | 0 | 0 | 1.0555 | 1055.54 | 4.206 | 4206.01 | 0 | 0 | 4.206 | 4206.01 | 2024-07-03 12:27:49 | -2.3792 | -2781.8446 | -2781.8446 | 6171.11 | Close | 35.42384 |  | 0.0002 | 33.3 | 0 | 0
5977 | 3 | 10 |  | CC DChg | 01:42:30 | 49:42:37 | -620.9077 | 3.83 | 1.0607 | 1060.72 | 0 | 0 | 1.0607 | 1060.72 | 4.2258 | 4225.83 | 0 | 0 | 4.2258 | 4225.83 | 2024-07-03 12:28:19 | -2.3781 | -2781.8446 | -2781.8446 | 6168.12 | Close | 35.59749 |  | 0.0002 | 33.3 | 0 | 0
5978 | 3 | 10 |  | CC DChg | 01:43:00 | 49:43:07 | -620.9077 | 3.8284 | 1.0659 | 1065.89 | 0 | 0 | 1.0659 | 1065.89 | 4.2457 | 4245.65 | 0 | 0 | 4.2457 | 4245.65 | 2024-07-03 12:28:49 | -2.3771 | -3338.2683 | -3338.2683 | 6165.87 | Close | 35.77114 |  | 0 | 33.3 | 0 | 0
5979 | 3 | 10 |  | CC DChg | 01:43:30 | 49:43:37 | -620.9077 | 3.8269 | 1.0711 | 1071.07 | 0 | 0 | 1.0711 | 1071.07 | 4.2655 | 4265.45 | 0 | 0 | 4.2655 | 4265.45 | 2024-07-03 12:29:19 | -2.3761 | -3338.2135 | -3338.2135 | 6163.12 | Close | 35.94478 |  | 0.0002 | 33.3 | 0 | 0
5980 | 3 | 10 |  | CC DChg | 01:44:00 | 49:44:07 | -620.9077 | 3.825 | 1.0762 | 1076.24 | 0 | 0 | 1.0762 | 1076.24 | 4.2852 | 4285.25 | 0 | 0 | 4.2852 | 4285.25 | 2024-07-03 12:29:49 | -2.375 | -2781.8446 | -2781.8446 | 6160.13 | Close | 36.11843 |  | 0.0002 | 33.3 | 0 | 0
5981 | 3 | 10 |  | CC DChg | 01:44:30 | 49:44:37 | -620.9077 | 3.8235 | 1.0814 | 1081.41 | 0 | 0 | 1.0814 | 1081.41 | 4.305 | 4305.04 | 0 | 0 | 4.305 | 4305.04 | 2024-07-03 12:30:19 | -2.374 | -3338.1339 | -3338.1339 | 6157.63 | Close | 36.29207 |  | 0.0002 | 33.3 | 0 | 0
5982 | 3 | 10 |  | CC DChg | 01:45:00 | 49:45:07 | -620.9077 | 3.8216 | 1.0866 | 1086.59 | 0 | 0 | 1.0866 | 1086.59 | 4.3248 | 4324.82 | 0 | 0 | 4.3248 | 4324.82 | 2024-07-03 12:30:49 | -2.3729 | -2780.3498 | -2780.3498 | 6154.63 | Close | 36.46572 |  | 0.0002 | 33.3 | 0 | 0
5983 | 3 | 10 |  | CC DChg | 01:45:30 | 49:45:37 | -620.9077 | 3.8198 | 1.0918 | 1091.76 | 0 | 0 | 1.0918 | 1091.76 | 4.3446 | 4344.58 | 0 | 0 | 4.3446 | 4344.58 | 2024-07-03 12:31:19 | -2.3717 | -2781.8446 | -2781.8446 | 6151.39 | Close | 36.63936 |  | 0.0003 | 33.3 | 0 | 0
5984 | 3 | 10 |  | CC DChg | 01:46:00 | 49:46:07 | -620.9077 | 3.8182 | 1.0969 | 1096.94 | 0 | 0 | 1.0969 | 1096.94 | 4.3643 | 4364.35 | 0 | 0 | 4.3643 | 4364.35 | 2024-07-03 12:31:49 | -2.3708 | -3338.2235 | -3338.2235 | 6149.14 | Close | 36.81301 |  | 0.0002 | 33.3 | 0 | 0
5985 | 3 | 10 |  | CC DChg | 01:46:30 | 49:46:37 | -620.9077 | 3.8167 | 1.1021 | 1102.11 | 0 | 0 | 1.1021 | 1102.11 | 4.3841 | 4384.1 | 0 | 0 | 4.3841 | 4384.1 | 2024-07-03 12:32:19 | -2.3698 | -3338.2135 | -3338.2135 | 6146.65 | Close | 36.98666 |  | 0.0002 | 33.3 | 0 | 0
5986 | 3 | 10 |  | CC DChg | 01:47:00 | 49:47:07 | -620.9077 | 3.8145 | 1.1073 | 1107.29 | 0 | 0 | 1.1073 | 1107.29 | 4.4038 | 4403.83 | 0 | 0 | 4.4038 | 4403.83 | 2024-07-03 12:32:49 | -2.3684 | -2384.4382 | -2384.4382 | 6143.15 | Close | 37.1603 |  | 0.0002 | 33.3 | 0 | 0
5987 | 3 | 10 |  | CC DChg | 01:47:30 | 49:47:37 | -620.9077 | 3.8129 | 1.1125 | 1112.46 | 0 | 0 | 1.1125 | 1112.46 | 4.4236 | 4423.58 | 0 | 0 | 4.4236 | 4423.58 | 2024-07-03 12:33:19 | -2.3675 | -3338.2235 | -3338.2235 | 6140.66 | Close | 37.33395 |  | 0.0002 | 33.3 | 0 | 0
5988 | 3 | 10 |  | CC DChg | 01:48:00 | 49:48:07 | -620.9077 | 3.8114 | 1.1176 | 1117.63 | 0 | 0 | 1.1176 | 1117.63 | 4.4433 | 4443.3 | 0 | 0 | 4.4433 | 4443.3 | 2024-07-03 12:33:49 | -2.3665 | -3338.2135 | -3338.2135 | 6138.16 | Close | 37.5076 |  | 0.0002 | 33.3 | 0 | 0
5989 | 3 | 10 |  | CC DChg | 01:48:30 | 49:48:37 | -620.9077 | 3.8098 | 1.1228 | 1122.81 | 0 | 0 | 1.1228 | 1122.81 | 4.463 | 4463.01 | 0 | 0 | 4.463 | 4463.01 | 2024-07-03 12:34:19 | -2.3656 | -3338.2135 | -3338.2135 | 6135.42 | Close | 37.68124 |  | 0.0003 | 33.3 | 0 | 0
5990 | 3 | 10 |  | CC DChg | 01:49:00 | 49:49:07 | -620.9077 | 3.808 | 1.128 | 1127.98 | 0 | 0 | 1.128 | 1127.98 | 4.4827 | 4482.73 | 0 | 0 | 4.4827 | 4482.73 | 2024-07-03 12:34:49 | -2.3644 | -2780.3581 | -2780.3581 | 6132.91 | Close | 37.85489 |  | 0 | 33.3 | 0 | 0
5991 | 3 | 10 |  | CC DChg | 01:49:30 | 49:49:37 | -620.9077 | 3.8061 | 1.1332 | 1133.16 | 0 | 0 | 1.1332 | 1133.16 | 4.5024 | 4502.42 | 0 | 0 | 4.5024 | 4502.42 | 2024-07-03 12:35:19 | -2.3632 | -2783.341 | -2783.341 | 6129.67 | Close | 38.02854 |  | 0.0002 | 33.3 | 0 | 0
5992 | 3 | 10 |  | CC DChg | 01:50:00 | 49:50:07 | -620.9077 | 3.8043 | 1.1383 | 1138.33 | 0 | 0 | 1.1383 | 1138.33 | 4.5221 | 4522.11 | 0 | 0 | 4.5221 | 4522.11 | 2024-07-03 12:35:49 | -2.3621 | -2781.8446 | -2781.8446 | 6126.92 | Close | 38.20218 |  | 0 | 33.3 | 0 | 0
5993 | 3 | 10 |  | CC DChg | 01:50:30 | 49:50:37 | -620.9077 | 3.8027 | 1.1435 | 1143.51 | 0 | 0 | 1.1435 | 1143.51 | 4.5418 | 4541.8 | 0 | 0 | 4.5418 | 4541.8 | 2024-07-03 12:36:19 | -2.3611 | -3338.2235 | -3338.2235 | 6124.18 | Close | 38.37583 |  | 0.0002 | 33.3 | 0 | 0
5994 | 3 | 10 |  | CC DChg | 01:51:00 | 49:51:07 | -620.9077 | 3.8012 | 1.1487 | 1148.68 | 0 | 0 | 1.1487 | 1148.68 | 4.5615 | 4561.47 | 0 | 0 | 4.5615 | 4561.47 | 2024-07-03 12:36:49 | -2.3602 | -3336.0612 | -3336.0612 | 6121.68 | Close | 38.54948 |  | 0.0002 | 33.3 | 0 | 0
5995 | 3 | 10 |  | CC DChg | 01:51:30 | 49:51:37 | -620.9077 | 3.7996 | 1.1539 | 1153.85 | 0 | 0 | 1.1539 | 1153.85 | 4.5811 | 4581.13 | 0 | 0 | 4.5811 | 4581.13 | 2024-07-03 12:37:19 | -2.3592 | -3338.2135 | -3338.2135 | 6119.19 | Close | 38.72312 |  | 0.0002 | 33.3 | 0 | 0
5996 | 3 | 10 |  | CC DChg | 01:52:00 | 49:52:07 | -620.9077 | 3.7977 | 1.159 | 1159.03 | 0 | 0 | 1.159 | 1159.03 | 4.6008 | 4600.79 | 0 | 0 | 4.6008 | 4600.79 | 2024-07-03 12:37:49 | -2.358 | -2781.7782 | -2781.7782 | 6116.19 | Close | 38.89676 |  | 0.0002 | 33.3 | 0 | 0
5997 | 3 | 10 |  | CC DChg | 01:52:30 | 49:52:37 | -620.9077 | 3.7959 | 1.1642 | 1164.2 | 0 | 0 | 1.1642 | 1164.2 | 4.6204 | 4620.43 | 0 | 0 | 4.6204 | 4620.43 | 2024-07-03 12:38:19 | -2.3569 | -2781.8446 | -2781.8446 | 6113.19 | Close | 39.07041 |  | 0.0002 | 33.3 | 0 | 0
5998 | 3 | 10 |  | CC DChg | 01:53:00 | 49:53:07 | -620.9077 | 3.7943 | 1.1694 | 1169.38 | 0 | 0 | 1.1694 | 1169.38 | 4.6401 | 4640.06 | 0 | 0 | 4.6401 | 4640.06 | 2024-07-03 12:38:49 | -2.3559 | -3338.2135 | -3338.2135 | 6110.7 | Close | 39.24406 |  | 0.0002 | 33.3 | 0 | 0
5999 | 3 | 10 |  | CC DChg | 01:53:30 | 49:53:37 | -620.9077 | 3.7928 | 1.1746 | 1174.55 | 0 | 0 | 1.1746 | 1174.55 | 4.6597 | 4659.7 | 0 | 0 | 4.6597 | 4659.7 | 2024-07-03 12:39:19 | -2.355 | -3338.2683 | -3338.2683 | 6107.95 | Close | 39.41771 |  | 0.0003 | 33.2 | 0 | 0
6000 | 3 | 10 |  | CC DChg | 01:54:00 | 49:54:07 | -620.9077 | 3.7909 | 1.1797 | 1179.72 | 0 | 0 | 1.1797 | 1179.72 | 4.6793 | 4679.31 | 0 | 0 | 4.6793 | 4679.31 | 2024-07-03 12:39:49 | -2.3538 | -2781.8446 | -2781.8446 | 6105.21 | Close | 39.59135 |  | 0.0002 | 33.3 | 0 | 0
6001 | 3 | 10 |  | CC DChg | 01:54:30 | 49:54:37 | -620.9077 | 3.7894 | 1.1849 | 1184.9 | 0 | 0 | 1.1849 | 1184.9 | 4.6989 | 4698.92 | 0 | 0 | 4.6989 | 4698.92 | 2024-07-03 12:40:19 | -2.3529 | -3336.0612 | -3336.0612 | 6102.71 | Close | 39.765 |  | 0.0002 | 33.2 | 0 | 0
6002 | 3 | 10 |  | CC DChg | 01:55:00 | 49:55:07 | -620.9077 | 3.7875 | 1.1901 | 1190.07 | 0 | 0 | 1.1901 | 1190.07 | 4.7185 | 4718.53 | 0 | 0 | 4.7185 | 4718.53 | 2024-07-03 12:40:49 | -2.3517 | -2781.8156 | -2781.8156 | 6099.71 | Close | 39.93864 |  | 0.0002 | 33.3 | 0 | 0
6003 | 3 | 10 |  | CC DChg | 01:55:30 | 49:55:37 | -620.9077 | 3.786 | 1.1952 | 1195.25 | 0 | 0 | 1.1952 | 1195.25 | 4.7381 | 4738.12 | 0 | 0 | 4.7381 | 4738.12 | 2024-07-03 12:41:19 | -2.3507 | -3340.3686 | -3340.3686 | 6097.22 | Close | 40.11229 |  | 0.0002 | 33.3 | 0 | 0
6004 | 3 | 10 |  | CC DChg | 01:56:00 | 49:56:07 | -620.9077 | 3.7844 | 1.2004 | 1200.42 | 0 | 0 | 1.2004 | 1200.42 | 4.7577 | 4757.7 | 0 | 0 | 4.7577 | 4757.7 | 2024-07-03 12:41:49 | -2.3498 | -3336.0612 | -3336.0612 | 6094.72 | Close | 40.28594 |  | 0.0002 | 33.3 | 0 | 0
6005 | 3 | 10 |  | CC DChg | 01:56:30 | 49:56:37 | -620.9077 | 3.7826 | 1.2056 | 1205.6 | 0 | 0 | 1.2056 | 1205.6 | 4.7773 | 4777.29 | 0 | 0 | 4.7773 | 4777.29 | 2024-07-03 12:42:19 | -2.3486 | -2781.8902 | -2781.8902 | 6091.72 | Close | 40.45959 |  | 0.0002 | 33.3 | 0 | 0
6006 | 3 | 10 |  | CC DChg | 01:57:00 | 49:57:07 | -620.9077 | 3.7807 | 1.2108 | 1210.77 | 0 | 0 | 1.2108 | 1210.77 | 4.7968 | 4796.85 | 0 | 0 | 4.7968 | 4796.85 | 2024-07-03 12:42:49 | -2.3475 | -2781.8446 | -2781.8446 | 6088.73 | Close | 40.63323 |  | 0.0002 | 33.2 | 0 | 0
6007 | 3 | 10 |  | CC DChg | 01:57:30 | 49:57:37 | -620.9077 | 3.7791 | 1.2159 | 1215.94 | 0 | 0 | 1.2159 | 1215.94 | 4.8164 | 4816.4 | 0 | 0 | 4.8164 | 4816.4 | 2024-07-03 12:43:19 | -2.3465 | -3338.2135 | -3338.2135 | 6086.23 | Close | 40.80688 |  | 0.0002 | 33.2 | 0 | 0
6008 | 3 | 10 |  | CC DChg | 01:58:00 | 49:58:07 | -620.9077 | 3.7776 | 1.2211 | 1221.12 | 0 | 0 | 1.2211 | 1221.12 | 4.836 | 4835.96 | 0 | 0 | 4.836 | 4835.96 | 2024-07-03 12:43:49 | -2.3455 | -3338.2683 | -3338.2683 | 6083.74 | Close | 40.98053 |  | 0.0002 | 33.2 | 0 | 0
6009 | 3 | 10 |  | CC DChg | 01:58:30 | 49:58:37 | -620.9077 | 3.776 | 1.2263 | 1226.29 | 0 | 0 | 1.2263 | 1226.29 | 4.8555 | 4855.5 | 0 | 0 | 4.8555 | 4855.5 | 2024-07-03 12:44:19 | -2.3446 | -3338.2135 | -3338.2135 | 6081.24 | Close | 41.15417 |  | 0.0002 | 33.3 | 0 | 0
6010 | 3 | 10 |  | CC DChg | 01:59:00 | 49:59:07 | -620.9077 | 3.7742 | 1.2315 | 1231.47 | 0 | 0 | 1.2315 | 1231.47 | 4.875 | 4875.03 | 0 | 0 | 4.875 | 4875.03 | 2024-07-03 12:44:49 | -2.3434 | -2781.8446 | -2781.8446 | 6078.49 | Close | 41.32782 |  | 0 | 33.2 | 0 | 0
6011 | 3 | 10 |  | CC DChg | 01:59:30 | 49:59:37 | -620.9077 | 3.7726 | 1.2366 | 1236.64 | 0 | 0 | 1.2366 | 1236.64 | 4.8946 | 4894.56 | 0 | 0 | 4.8946 | 4894.56 | 2024-07-03 12:45:19 | -2.3425 | -3335.9369 | -3335.9369 | 6075.5 | Close | 41.50146 |  | 0.0003 | 33.2 | 0 | 0
6012 | 3 | 10 |  | CC DChg | 02:00:00 | 50:00:07 | -620.9077 | 3.7711 | 1.2418 | 1241.82 | 0 | 0 | 1.2418 | 1241.82 | 4.9141 | 4914.07 | 0 | 0 | 4.9141 | 4914.07 | 2024-07-03 12:45:49 | -2.3415 | -3340.3686 | -3340.3686 | 6073.25 | Close | 41.67511 |  | 0.0002 | 33.3 | 0 | 0
6013 | 3 | 10 |  | CC DChg | 02:00:30 | 50:00:37 | -620.9077 | 3.7695 | 1.247 | 1246.99 | 0 | 0 | 1.247 | 1246.99 | 4.9336 | 4933.58 | 0 | 0 | 4.9336 | 4933.58 | 2024-07-03 12:46:19 | -2.3405 | -3336.0612 | -3336.0612 | 6070.75 | Close | 41.84875 |  | 0.0002 | 33.2 | 0 | 0
6014 | 3 | 10 |  | CC DChg | 02:01:00 | 50:01:07 | -620.9077 | 3.768 | 1.2522 | 1252.16 | 0 | 0 | 1.2522 | 1252.16 | 4.9531 | 4953.09 | 0 | 0 | 4.9531 | 4953.09 | 2024-07-03 12:46:49 | -2.3396 | -3338.2683 | -3338.2683 | 6068.26 | Close | 42.0224 |  | 0.0002 | 33.2 | 0 | 0
6015 | 3 | 10 |  | CC DChg | 02:01:30 | 50:01:37 | -620.9077 | 3.7661 | 1.2573 | 1257.34 | 0 | 0 | 1.2573 | 1257.34 | 4.9726 | 4972.57 | 0 | 0 | 4.9726 | 4972.57 | 2024-07-03 12:47:19 | -2.3384 | -2781.8446 | -2781.8446 | 6065.26 | Close | 42.19605 |  | 0.0002 | 33.2 | 0 | 0
6016 | 3 | 10 |  | CC DChg | 02:02:00 | 50:02:07 | -620.9077 | 3.7643 | 1.2625 | 1262.51 | 0 | 0 | 1.2625 | 1262.51 | 4.9921 | 4992.05 | 0 | 0 | 4.9921 | 4992.05 | 2024-07-03 12:47:49 | -2.3373 | -2781.8446 | -2781.8446 | 6062.27 | Close | 42.36969 |  | 0.0002 | 33.2 | 0 | 0
6017 | 3 | 10 |  | CC DChg | 02:02:30 | 50:02:37 | -620.9077 | 3.7627 | 1.2677 | 1267.69 | 0 | 0 | 1.2677 | 1267.69 | 5.0115 | 5011.53 | 0 | 0 | 5.0115 | 5011.53 | 2024-07-03 12:48:19 | -2.3363 | -3338.2683 | -3338.2683 | 6059.77 | Close | 42.54334 |  | 0.0002 | 33.2 | 0 | 0
6018 | 3 | 10 |  | CC DChg | 02:03:00 | 50:03:07 | -620.9077 | 3.7612 | 1.2729 | 1272.86 | 0 | 0 | 1.2729 | 1272.86 | 5.031 | 5030.99 | 0 | 0 | 5.031 | 5030.99 | 2024-07-03 12:48:49 | -2.3353 | -3338.2135 | -3338.2135 | 6057.27 | Close | 42.71699 |  | 0.0002 | 33.2 | 0 | 0
6019 | 3 | 10 |  | CC DChg | 02:03:30 | 50:03:37 | -620.9077 | 3.7593 | 1.278 | 1278.04 | 0 | 0 | 1.278 | 1278.04 | 5.0504 | 5050.44 | 0 | 0 | 5.0504 | 5050.44 | 2024-07-03 12:49:19 | -2.3342 | -2781.8446 | -2781.8446 | 6054.52 | Close | 42.89064 |  | 0 | 33.2 | 0 | 0
6020 | 3 | 10 |  | CC DChg | 02:04:00 | 50:04:07 | -620.9077 | 3.7578 | 1.2832 | 1283.21 | 0 | 0 | 1.2832 | 1283.21 | 5.0699 | 5069.9 | 0 | 0 | 5.0699 | 5069.9 | 2024-07-03 12:49:49 | -2.3332 | -3336.0264 | -3336.0264 | 6051.78 | Close | 43.06428 |  | 0.0002 | 33.2 | 0 | 0
6021 | 3 | 10 |  | CC DChg | 02:04:30 | 50:04:37 | -620.9077 | 3.7562 | 1.2884 | 1288.38 | 0 | 0 | 1.2884 | 1288.38 | 5.0893 | 5089.34 | 0 | 0 | 5.0893 | 5089.34 | 2024-07-03 12:50:19 | -2.3323 | -3338.2135 | -3338.2135 | 6049.28 | Close | 43.23793 |  | 0.0002 | 33.2 | 0 | 0
6022 | 3 | 10 |  | CC DChg | 02:05:00 | 50:05:07 | -620.9077 | 3.7547 | 1.2936 | 1293.56 | 0 | 0 | 1.2936 | 1293.56 | 5.1088 | 5108.76 | 0 | 0 | 5.1088 | 5108.76 | 2024-07-03 12:50:49 | -2.3313 | -3338.2135 | -3338.2135 | 6046.79 | Close | 43.41157 |  | 0.0002 | 33.2 | 0 | 0
6023 | 3 | 10 |  | CC DChg | 02:05:30 | 50:05:37 | -620.9077 | 3.7531 | 1.2987 | 1298.73 | 0 | 0 | 1.2987 | 1298.73 | 5.1282 | 5128.19 | 0 | 0 | 5.1282 | 5128.19 | 2024-07-03 12:51:19 | -2.3303 | -3338.1787 | -3338.1787 | 6044.29 | Close | 43.58522 |  | 0.0002 | 33.2 | 0 | 0
6024 | 3 | 10 |  | CC DChg | 02:06:00 | 50:06:07 | -620.9077 | 3.7512 | 1.3039 | 1303.91 | 0 | 0 | 1.3039 | 1303.91 | 5.1476 | 5147.6 | 0 | 0 | 5.1476 | 5147.6 | 2024-07-03 12:51:49 | -2.3292 | -2781.8446 | -2781.8446 | 6041.29 | Close | 43.75886 |  | 0.0002 | 33.2 | 0 | 0
6025 | 3 | 10 |  | CC DChg | 02:06:30 | 50:06:37 | -620.9077 | 3.7497 | 1.3091 | 1309.08 | 0 | 0 | 1.3091 | 1309.08 | 5.167 | 5167.01 | 0 | 0 | 5.167 | 5167.01 | 2024-07-03 12:52:19 | -2.3282 | -3338.2135 | -3338.2135 | 6038.8 | Close | 43.93251 |  | 0.0002 | 33.2 | 0 | 0
6026 | 3 | 10 |  | CC DChg | 02:07:00 | 50:07:07 | -620.9077 | 3.7481 | 1.3143 | 1314.25 | 0 | 0 | 1.3143 | 1314.25 | 5.1864 | 5186.41 | 0 | 0 | 5.1864 | 5186.41 | 2024-07-03 12:52:49 | -2.3272 | -3338.2683 | -3338.2683 | 6036.3 | Close | 44.10616 |  | 0.0002 | 33.2 | 0 | 0
6027 | 3 | 10 |  | CC DChg | 02:07:30 | 50:07:37 | -620.9077 | 3.7466 | 1.3194 | 1319.43 | 0 | 0 | 1.3194 | 1319.43 | 5.2058 | 5205.8 | 0 | 0 | 5.2058 | 5205.8 | 2024-07-03 12:53:19 | -2.3263 | -3338.2135 | -3338.2135 | 6033.81 | Close | 44.2798 |  | 0.0002 | 33.2 | 0 | 0
6028 | 3 | 10 |  | CC DChg | 02:08:00 | 50:08:07 | -620.9077 | 3.7447 | 1.3246 | 1324.6 | 0 | 0 | 1.3246 | 1324.6 | 5.2252 | 5225.17 | 0 | 0 | 5.2252 | 5225.17 | 2024-07-03 12:53:49 | -2.3251 | -2781.8446 | -2781.8446 | 6030.81 | Close | 44.45345 |  | 0.0002 | 33.2 | 0 | 0
6029 | 3 | 10 |  | CC DChg | 02:08:30 | 50:08:37 | -620.9077 | 3.7429 | 1.3298 | 1329.78 | 0 | 0 | 1.3298 | 1329.78 | 5.2446 | 5244.55 | 0 | 0 | 5.2446 | 5244.55 | 2024-07-03 12:54:19 | -2.324 | -2781.8156 | -2781.8156 | 6027.81 | Close | 44.6271 |  | 0.0002 | 33.2 | 0 | 0
6030 | 3 | 10 |  | CC DChg | 02:09:00 | 50:09:07 | -620.9077 | 3.7413 | 1.335 | 1334.95 | 0 | 0 | 1.335 | 1334.95 | 5.2639 | 5263.91 | 0 | 0 | 5.2639 | 5263.91 | 2024-07-03 12:54:49 | -2.323 | -3338.2135 | -3338.2135 | 6025.32 | Close | 44.80074 |  | 0.0002 | 33.2 | 0 | 0
6031 | 3 | 10 |  | CC DChg | 02:09:30 | 50:09:37 | -620.9077 | 3.7398 | 1.3401 | 1340.13 | 0 | 0 | 1.3401 | 1340.13 | 5.2833 | 5283.26 | 0 | 0 | 5.2833 | 5283.26 | 2024-07-03 12:55:19 | -2.3221 | -3338.2135 | -3338.2135 | 6022.57 | Close | 44.97439 |  | 0.0003 | 33.2 | 0 | 0
6032 | 3 | 10 |  | CC DChg | 02:10:00 | 50:10:07 | -620.9077 | 3.7382 | 1.3453 | 1345.3 | 0 | 0 | 1.3453 | 1345.3 | 5.3026 | 5302.62 | 0 | 0 | 5.3026 | 5302.62 | 2024-07-03 12:55:49 | -2.3211 | -3336.0264 | -3336.0264 | 6020.32 | Close | 45.14803 |  | 0.0002 | 33.2 | 0 | 0
6033 | 3 | 10 |  | CC DChg | 02:10:30 | 50:10:37 | -620.9077 | 3.7367 | 1.3505 | 1350.47 | 0 | 0 | 1.3505 | 1350.47 | 5.322 | 5321.95 | 0 | 0 | 5.322 | 5321.95 | 2024-07-03 12:56:19 | -2.3201 | -3338.2135 | -3338.2135 | 6017.83 | Close | 45.32168 |  | 0.0002 | 33.2 | 0 | 0
6034 | 3 | 10 |  | CC DChg | 02:11:00 | 50:11:07 | -620.9077 | 3.7348 | 1.3556 | 1355.65 | 0 | 0 | 1.3556 | 1355.65 | 5.3413 | 5341.28 | 0 | 0 | 5.3413 | 5341.28 | 2024-07-03 12:56:49 | -2.319 | -2781.8446 | -2781.8446 | 6015.08 | Close | 45.49532 |  | 0 | 33.2 | 0 | 0
6035 | 3 | 10 |  | CC DChg | 02:11:30 | 50:11:37 | -620.9077 | 3.7333 | 1.3608 | 1360.82 | 0 | 0 | 1.3608 | 1360.82 | 5.3606 | 5360.61 | 0 | 0 | 5.3606 | 5360.61 | 2024-07-03 12:57:19 | -2.318 | -3338.2683 | -3338.2683 | 6012.34 | Close | 45.66897 |  | 0.0002 | 33.2 | 0 | 0
6036 | 3 | 10 |  | CC DChg | 02:12:00 | 50:12:07 | -620.9077 | 3.7317 | 1.366 | 1366 | 0 | 0 | 1.366 | 1366 | 5.3799 | 5379.91 | 0 | 0 | 5.3799 | 5379.91 | 2024-07-03 12:57:49 | -2.317 | -3338.2135 | -3338.2135 | 6009.84 | Close | 45.84262 |  | 0.0002 | 33.2 | 0 | 0
6037 | 3 | 10 |  | CC DChg | 02:12:30 | 50:12:37 | -620.9077 | 3.7302 | 1.3712 | 1371.17 | 0 | 0 | 1.3712 | 1371.17 | 5.3992 | 5399.21 | 0 | 0 | 5.3992 | 5399.21 | 2024-07-03 12:58:19 | -2.3161 | -3338.2135 | -3338.2135 | 6007.34 | Close | 46.01627 |  | 0.0002 | 33.2 | 0 | 0
6038 | 3 | 10 |  | CC DChg | 02:13:00 | 50:13:07 | -620.9077 | 3.7286 | 1.3763 | 1376.35 | 0 | 0 | 1.3763 | 1376.35 | 5.4185 | 5418.52 | 0 | 0 | 5.4185 | 5418.52 | 2024-07-03 12:58:49 | -2.3151 | -3338.1787 | -3338.1787 | 6004.85 | Close | 46.18991 |  | 0.0002 | 33.2 | 0 | 0
6039 | 3 | 10 |  | CC DChg | 02:13:30 | 50:13:37 | -620.9077 | 3.7267 | 1.3815 | 1381.52 | 0 | 0 | 1.3815 | 1381.52 | 5.4378 | 5437.8 | 0 | 0 | 5.4378 | 5437.8 | 2024-07-03 12:59:19 | -2.314 | -2780.3498 | -2780.3498 | 6001.85 | Close | 46.36356 |  | 0.0002 | 33.2 | 0 | 0
6040 | 3 | 10 |  | CC DChg | 02:14:00 | 50:14:07 | -620.9077 | 3.7252 | 1.3867 | 1386.69 | 0 | 0 | 1.3867 | 1386.69 | 5.4571 | 5457.08 | 0 | 0 | 5.4571 | 5457.08 | 2024-07-03 12:59:49 | -2.313 | -3338.2135 | -3338.2135 | 5999.35 | Close | 46.5372 |  | 0.0002 | 33.2 | 0 | 0
6041 | 3 | 10 |  | CC DChg | 02:14:30 | 50:14:37 | -620.9077 | 3.7236 | 1.3919 | 1391.87 | 0 | 0 | 1.3919 | 1391.87 | 5.4764 | 5476.35 | 0 | 0 | 5.4764 | 5476.35 | 2024-07-03 13:00:19 | -2.312 | -3338.1787 | -3338.1787 | 5996.61 | Close | 46.71085 |  | 0.0003 | 33.2 | 0 | 0
6042 | 3 | 10 |  | CC DChg | 02:15:00 | 50:15:07 | -620.9077 | 3.7221 | 1.397 | 1397.04 | 0 | 0 | 1.397 | 1397.04 | 5.4956 | 5495.61 | 0 | 0 | 5.4956 | 5495.61 | 2024-07-03 13:00:49 | -2.3111 | -3338.2135 | -3338.2135 | 5994.61 | Close | 46.88449 |  | 0 | 33.2 | 0 | 0
6043 | 3 | 10 |  | CC DChg | 02:15:30 | 50:15:37 | -620.9077 | 3.7202 | 1.4022 | 1402.22 | 0 | 0 | 1.4022 | 1402.22 | 5.5149 | 5514.86 | 0 | 0 | 5.5149 | 5514.86 | 2024-07-03 13:01:19 | -2.3099 | -2781.8446 | -2781.8446 | 5991.36 | Close | 47.05814 |  | 0.0002 | 33.2 | 0 | 0
6044 | 3 | 10 |  | CC DChg | 02:16:00 | 50:16:07 | -620.9077 | 3.7187 | 1.4074 | 1407.39 | 0 | 0 | 1.4074 | 1407.39 | 5.5341 | 5534.12 | 0 | 0 | 5.5341 | 5534.12 | 2024-07-03 13:01:49 | -2.309 | -3338.2683 | -3338.2683 | 5988.87 | Close | 47.23179 |  | 0.0002 | 33.2 | 0 | 0
6045 | 3 | 10 |  | CC DChg | 02:16:30 | 50:16:37 | -620.9077 | 3.7168 | 1.4126 | 1412.57 | 0 | 0 | 1.4126 | 1412.57 | 5.5533 | 5553.35 | 0 | 0 | 5.5533 | 5553.35 | 2024-07-03 13:02:19 | -2.3078 | -2781.8446 | -2781.8446 | 5985.62 | Close | 47.40544 |  | 0.0003 | 33.2 | 0 | 0
6046 | 3 | 10 |  | CC DChg | 02:17:00 | 50:17:07 | -620.9077 | 3.7153 | 1.4177 | 1417.74 | 0 | 0 | 1.4177 | 1417.74 | 5.5726 | 5572.57 | 0 | 0 | 5.5726 | 5572.57 | 2024-07-03 13:02:49 | -2.3068 | -3338.2135 | -3338.2135 | 5983.62 | Close | 47.57908 |  | 0 | 33.2 | 0 | 0
6047 | 3 | 10 |  | CC DChg | 02:17:30 | 50:17:37 | -620.9077 | 3.7137 | 1.4229 | 1422.91 | 0 | 0 | 1.4229 | 1422.91 | 5.5918 | 5591.8 | 0 | 0 | 5.5918 | 5591.8 | 2024-07-03 13:03:19 | -2.3059 | -3338.2683 | -3338.2683 | 5980.88 | Close | 47.75273 |  | 0.0002 | 33.2 | 0 | 0
6048 | 3 | 10 |  | CC DChg | 02:18:00 | 50:18:07 | -620.9077 | 3.7119 | 1.4281 | 1428.09 | 0 | 0 | 1.4281 | 1428.09 | 5.611 | 5611.01 | 0 | 0 | 5.611 | 5611.01 | 2024-07-03 13:03:49 | -2.3047 | -2781.8446 | -2781.8446 | 5977.64 | Close | 47.92638 |  | 0.0003 | 33.2 | 0 | 0
6049 | 3 | 10 |  | CC DChg | 02:18:30 | 50:18:37 | -620.9077 | 3.7103 | 1.4333 | 1433.26 | 0 | 0 | 1.4333 | 1433.26 | 5.6302 | 5630.2 | 0 | 0 | 5.6302 | 5630.2 | 2024-07-03 13:04:19 | -2.3038 | -3336.0612 | -3336.0612 | 5975.39 | Close | 48.10002 |  | 0.0002 | 33.2 | 0 | 0
6050 | 3 | 10 |  | CC DChg | 02:19:00 | 50:19:07 | -620.9077 | 3.7088 | 1.4384 | 1438.44 | 0 | 0 | 1.4384 | 1438.44 | 5.6494 | 5649.41 | 0 | 0 | 5.6494 | 5649.41 | 2024-07-03 13:04:49 | -2.3028 | -3340.3337 | -3340.3337 | 5972.89 | Close | 48.27367 |  | 0.0002 | 33.2 | 0 | 0
6051 | 3 | 10 |  | CC DChg | 02:19:30 | 50:19:37 | -620.9077 | 3.7072 | 1.4436 | 1443.61 | 0 | 0 | 1.4436 | 1443.61 | 5.6686 | 5668.59 | 0 | 0 | 5.6686 | 5668.59 | 2024-07-03 13:05:19 | -2.3018 | -3336.0612 | -3336.0612 | 5970.39 | Close | 48.44731 |  | 0.0002 | 33.2 | 0 | 0
6052 | 3 | 10 |  | CC DChg | 02:20:00 | 50:20:07 | -620.9077 | 3.7057 | 1.4488 | 1448.78 | 0 | 0 | 1.4488 | 1448.78 | 5.6878 | 5687.77 | 0 | 0 | 5.6878 | 5687.77 | 2024-07-03 13:05:49 | -2.3009 | -3338.2135 | -3338.2135 | 5967.9 | Close | 48.62096 |  | 0.0002 | 33.2 | 0 | 0
6053 | 3 | 10 |  | CC DChg | 02:20:30 | 50:20:37 | -620.9077 | 3.7041 | 1.454 | 1453.96 | 0 | 0 | 1.454 | 1453.96 | 5.7069 | 5706.95 | 0 | 0 | 5.7069 | 5706.95 | 2024-07-03 13:06:19 | -2.2999 | -3338.1787 | -3338.1787 | 5965.4 | Close | 48.79461 |  | 0.0002 | 33.2 | 0 | 0
6054 | 3 | 10 |  | CC DChg | 02:21:00 | 50:21:07 | -620.9077 | 3.7026 | 1.4591 | 1459.13 | 0 | 0 | 1.4591 | 1459.13 | 5.7261 | 5726.1 | 0 | 0 | 5.7261 | 5726.1 | 2024-07-03 13:06:49 | -2.299 | -3338.2135 | -3338.2135 | 5962.9 | Close | 48.96825 |  | 0.0002 | 33.2 | 0 | 0
6055 | 3 | 10 |  | CC DChg | 02:21:30 | 50:21:37 | -620.9077 | 3.701 | 1.4643 | 1464.31 | 0 | 0 | 1.4643 | 1464.31 | 5.7453 | 5745.25 | 0 | 0 | 5.7453 | 5745.25 | 2024-07-03 13:07:19 | -2.298 | -3338.2135 | -3338.2135 | 5960.41 | Close | 49.1419 |  | 0.0002 | 33.2 | 0 | 0
6056 | 3 | 10 |  | CC DChg | 02:22:00 | 50:22:07 | -620.9077 | 3.6995 | 1.4695 | 1469.48 | 0 | 0 | 1.4695 | 1469.48 | 5.7644 | 5764.41 | 0 | 0 | 5.7644 | 5764.41 | 2024-07-03 13:07:49 | -2.297 | -3338.2683 | -3338.2683 | 5957.91 | Close | 49.31555 |  | 0.0002 | 33.2 | 0 | 0
6057 | 3 | 10 |  | CC DChg | 02:22:30 | 50:22:37 | -620.9077 | 3.6979 | 1.4747 | 1474.66 | 0 | 0 | 1.4747 | 1474.66 | 5.7835 | 5783.54 | 0 | 0 | 5.7835 | 5783.54 | 2024-07-03 13:08:19 | -2.2961 | -3338.2135 | -3338.2135 | 5955.42 | Close | 49.48919 |  | 0.0002 | 33.2 | 0 | 0
6058 | 3 | 10 |  | CC DChg | 02:23:00 | 50:23:07 | -620.9077 | 3.6961 | 1.4798 | 1479.83 | 0 | 0 | 1.4798 | 1479.83 | 5.8027 | 5802.66 | 0 | 0 | 5.8027 | 5802.66 | 2024-07-03 13:08:49 | -2.2949 | -2781.8446 | -2781.8446 | 5952.42 | Close | 49.66284 |  | 0.0002 | 33.2 | 0 | 0
6059 | 3 | 10 |  | CC DChg | 02:23:30 | 50:23:37 | -620.9077 | 3.6945 | 1.485 | 1485 | 0 | 0 | 1.485 | 1485 | 5.8218 | 5821.79 | 0 | 0 | 5.8218 | 5821.79 | 2024-07-03 13:09:19 | -2.2939 | -3336.0264 | -3336.0264 | 5949.92 | Close | 49.83648 |  | 0.0002 | 33.2 | 0 | 0
6060 | 3 | 10 |  | CC DChg | 02:24:00 | 50:24:07 | -620.9077 | 3.693 | 1.4902 | 1490.18 | 0 | 0 | 1.4902 | 1490.18 | 5.8409 | 5840.9 | 0 | 0 | 5.8409 | 5840.9 | 2024-07-03 13:09:49 | -2.293 | -3340.3686 | -3340.3686 | 5947.43 | Close | 50.01013 |  | 0.0002 | 33.2 | 0 | 0
6061 | 3 | 10 |  | CC DChg | 02:24:30 | 50:24:37 | -620.9077 | 3.6914 | 1.4954 | 1495.35 | 0 | 0 | 1.4954 | 1495.35 | 5.86 | 5860 | 0 | 0 | 5.86 | 5860 | 2024-07-03 13:10:19 | -2.292 | -3336.0612 | -3336.0612 | 5944.93 | Close | 50.18378 |  | 0.0002 | 33.2 | 0 | 0
6062 | 3 | 10 |  | CC DChg | 02:25:00 | 50:25:07 | -620.9077 | 3.6899 | 1.5005 | 1500.53 | 0 | 0 | 1.5005 | 1500.53 | 5.8791 | 5879.11 | 0 | 0 | 5.8791 | 5879.11 | 2024-07-03 13:10:49 | -2.2911 | -3338.2683 | -3338.2683 | 5942.43 | Close | 50.35743 |  | 0.0002 | 33.2 | 0 | 0
6063 | 3 | 10 |  | CC DChg | 02:25:30 | 50:25:37 | -620.9077 | 3.6883 | 1.5057 | 1505.7 | 0 | 0 | 1.5057 | 1505.7 | 5.8982 | 5898.19 | 0 | 0 | 5.8982 | 5898.19 | 2024-07-03 13:11:19 | -2.2901 | -3338.2135 | -3338.2135 | 5939.69 | Close | 50.53107 |  | 0.0003 | 33.2 | 0 | 0
6064 | 3 | 10 |  | CC DChg | 02:26:00 | 50:26:07 | -620.9077 | 3.6868 | 1.5109 | 1510.88 | 0 | 0 | 1.5109 | 1510.88 | 5.9173 | 5917.27 | 0 | 0 | 5.9173 | 5917.27 | 2024-07-03 13:11:49 | -2.2891 | -3338.2135 | -3338.2135 | 5937.19 | Close | 50.70472 |  | 0.0003 | 33.2 | 0 | 0
6065 | 3 | 10 |  | CC DChg | 02:26:30 | 50:26:37 | -620.9077 | 3.6852 | 1.516 | 1516.05 | 0 | 0 | 1.516 | 1516.05 | 5.9363 | 5936.35 | 0 | 0 | 5.9363 | 5936.35 | 2024-07-03 13:12:19 | -2.2882 | -3338.2683 | -3338.2683 | 5934.94 | Close | 50.87837 |  | 0.0002 | 33.2 | 0 | 0
6066 | 3 | 10 |  | CC DChg | 02:27:00 | 50:27:07 | -620.9077 | 3.6837 | 1.5212 | 1521.22 | 0 | 0 | 1.5212 | 1521.22 | 5.9554 | 5955.41 | 0 | 0 | 5.9554 | 5955.41 | 2024-07-03 13:12:49 | -2.2872 | -3338.2135 | -3338.2135 | 5932.45 | Close | 51.05201 |  | 0.0002 | 33.2 | 0 | 0
6067 | 3 | 10 |  | CC DChg | 02:27:30 | 50:27:37 | -620.9077 | 3.6824 | 1.5264 | 1526.4 | 0 | 0 | 1.5264 | 1526.4 | 5.9745 | 5974.46 | 0 | 0 | 5.9745 | 5974.46 | 2024-07-03 13:13:19 | -2.2864 | -4172.7669 | -4172.7669 | 5930.45 | Close | 51.22566 |  | 0.0002 | 33.2 | 0 | 0
6068 | 3 | 10 |  | CC DChg | 02:28:00 | 50:28:07 | -620.9077 | 3.6806 | 1.5316 | 1531.57 | 0 | 0 | 1.5316 | 1531.57 | 5.9935 | 5993.52 | 0 | 0 | 5.9935 | 5993.52 | 2024-07-03 13:13:49 | -2.2853 | -2780.2462 | -2780.2462 | 5927.45 | Close | 51.3993 |  | 0.0002 | 33.2 | 0 | 0
6069 | 3 | 10 |  | CC DChg | 02:28:30 | 50:28:37 | -620.9077 | 3.679 | 1.5367 | 1536.75 | 0 | 0 | 1.5367 | 1536.75 | 6.0126 | 6012.55 | 0 | 0 | 6.0126 | 6012.55 | 2024-07-03 13:14:19 | -2.2843 | -3338.2135 | -3338.2135 | 5924.96 | Close | 51.57295 |  | 0.0002 | 33.2 | 0 | 0
6070 | 3 | 10 |  | CC DChg | 02:29:00 | 50:29:07 | -620.9077 | 3.6775 | 1.5419 | 1541.92 | 0 | 0 | 1.5419 | 1541.92 | 6.0316 | 6031.58 | 0 | 0 | 6.0316 | 6031.58 | 2024-07-03 13:14:49 | -2.2834 | -3338.2135 | -3338.2135 | 5922.46 | Close | 51.74659 |  | 0.0002 | 33.2 | 0 | 0
6071 | 3 | 10 |  | CC DChg | 02:29:30 | 50:29:37 | -620.9077 | 3.6762 | 1.5471 | 1547.1 | 0 | 0 | 1.5471 | 1547.1 | 6.0506 | 6050.61 | 0 | 0 | 6.0506 | 6050.61 | 2024-07-03 13:15:19 | -2.2826 | -4172.7234 | -4172.7234 | 5920.71 | Close | 51.92024 |  | 0 | 33.2 | 0 | 0
6072 | 3 | 10 |  | CC DChg | 02:30:00 | 50:30:07 | -620.9077 | 3.6747 | 1.5523 | 1552.27 | 0 | 0 | 1.5523 | 1552.27 | 6.0696 | 6069.63 | 0 | 0 | 6.0696 | 6069.63 | 2024-07-03 13:15:49 | -2.2816 | -3338.2135 | -3338.2135 | 5917.97 | Close | 52.09388 |  | 0.0002 | 33.2 | 0 | 0
6073 | 3 | 10 |  | CC DChg | 02:30:30 | 50:30:37 | -620.9077 | 3.6734 | 1.5574 | 1557.44 | 0 | 0 | 1.5574 | 1557.44 | 6.0886 | 6088.63 | 0 | 0 | 6.0886 | 6088.63 | 2024-07-03 13:16:19 | -2.2809 | -4172.7669 | -4172.7669 | 5915.97 | Close | 52.26753 |  | 0.0002 | 33.2 | 0 | 0
6074 | 3 | 10 |  | CC DChg | 02:31:00 | 50:31:07 | -620.9077 | 3.6716 | 1.5626 | 1562.62 | 0 | 0 | 1.5626 | 1562.62 | 6.1076 | 6107.64 | 0 | 0 | 6.1076 | 6107.64 | 2024-07-03 13:16:49 | -2.2797 | -2781.8902 | -2781.8902 | 5913.22 | Close | 52.44118 |  | 0 | 33.2 | 0 | 0
6075 | 3 | 10 |  | CC DChg | 02:31:30 | 50:31:37 | -620.9077 | 3.6703 | 1.5678 | 1567.79 | 0 | 0 | 1.5678 | 1567.79 | 6.1266 | 6126.63 | 0 | 0 | 6.1266 | 6126.63 | 2024-07-03 13:17:19 | -2.2789 | -4172.7669 | -4172.7669 | 5910.98 | Close | 52.61483 |  | 0.0002 | 33.2 | 0 | 0
6076 | 3 | 10 |  | CC DChg | 02:32:00 | 50:32:07 | -620.9077 | 3.6688 | 1.573 | 1572.97 | 0 | 0 | 1.573 | 1572.97 | 6.1456 | 6145.62 | 0 | 0 | 6.1456 | 6145.62 | 2024-07-03 13:17:49 | -2.278 | -3338.2135 | -3338.2135 | 5908.48 | Close | 52.78847 |  | 0.0002 | 33.2 | 0 | 0
6077 | 3 | 10 |  | CC DChg | 02:32:30 | 50:32:37 | -620.9077 | 3.6675 | 1.5781 | 1578.14 | 0 | 0 | 1.5781 | 1578.14 | 6.1646 | 6164.6 | 0 | 0 | 6.1646 | 6164.6 | 2024-07-03 13:18:19 | -2.2772 | -4172.7234 | -4172.7234 | 5906.48 | Close | 52.96212 |  | 0.0002 | 33.2 | 0 | 0
6078 | 3 | 10 |  | CC DChg | 02:33:00 | 50:33:07 | -620.9077 | 3.666 | 1.5833 | 1583.31 | 0 | 0 | 1.5833 | 1583.31 | 6.1836 | 6183.57 | 0 | 0 | 6.1836 | 6183.57 | 2024-07-03 13:18:49 | -2.2762 | -3338.2135 | -3338.2135 | 5903.99 | Close | 53.13576 |  | 0.0002 | 33.2 | 0 | 0
6079 | 3 | 10 |  | CC DChg | 02:33:30 | 50:33:37 | -620.9077 | 3.6644 | 1.5885 | 1588.49 | 0 | 0 | 1.5885 | 1588.49 | 6.2025 | 6202.53 | 0 | 0 | 6.2025 | 6202.53 | 2024-07-03 13:19:19 | -2.2753 | -3336.0612 | -3336.0612 | 5901.49 | Close | 53.30941 |  | 0.0002 | 33.2 | 0 | 0
6080 | 3 | 10 |  | CC DChg | 02:34:00 | 50:34:07 | -620.9077 | 3.6629 | 1.5937 | 1593.66 | 0 | 0 | 1.5937 | 1593.66 | 6.2215 | 6221.5 | 0 | 0 | 6.2215 | 6221.5 | 2024-07-03 13:19:49 | -2.2743 | -3338.2683 | -3338.2683 | 5898.99 | Close | 53.48306 |  | 0.0002 | 33.2 | 0 | 0
6081 | 3 | 10 |  | CC DChg | 02:34:30 | 50:34:37 | -620.9077 | 3.6616 | 1.5988 | 1598.84 | 0 | 0 | 1.5988 | 1598.84 | 6.2404 | 6240.44 | 0 | 0 | 6.2404 | 6240.44 | 2024-07-03 13:20:19 | -2.2735 | -4176.1348 | -4176.1348 | 5896.75 | Close | 53.6567 |  | 0.0003 | 33.2 | 0 | 0
6082 | 3 | 10 |  | CC DChg | 02:35:00 | 50:35:07 | -620.9077 | 3.6604 | 1.604 | 1604.01 | 0 | 0 | 1.604 | 1604.01 | 6.2594 | 6259.38 | 0 | 0 | 6.2594 | 6259.38 | 2024-07-03 13:20:49 | -2.2728 | -4169.4045 | -4169.4045 | 5895 | Close | 53.83035 |  | 0.0002 | 33.2 | 0 | 0
6083 | 3 | 10 |  | CC DChg | 02:35:30 | 50:35:37 | -620.9077 | 3.6592 | 1.6092 | 1609.19 | 0 | 0 | 1.6092 | 1609.19 | 6.2783 | 6278.32 | 0 | 0 | 6.2783 | 6278.32 | 2024-07-03 13:21:19 | -2.272 | -4172.7234 | -4172.7234 | 5892.75 | Close | 54.00399 |  | 0.0003 | 33.2 | 0 | 0
6084 | 3 | 10 |  | CC DChg | 02:36:00 | 50:36:07 | -620.9077 | 3.6576 | 1.6144 | 1614.36 | 0 | 0 | 1.6144 | 1614.36 | 6.2972 | 6297.25 | 0 | 0 | 6.2972 | 6297.25 | 2024-07-03 13:21:49 | -2.271 | -3338.2135 | -3338.2135 | 5890.51 | Close | 54.17764 |  | 0.0002 | 33.2 | 0 | 0
6085 | 3 | 10 |  | CC DChg | 02:36:30 | 50:36:37 | -620.9077 | 3.6561 | 1.6195 | 1619.53 | 0 | 0 | 1.6195 | 1619.53 | 6.3162 | 6316.17 | 0 | 0 | 6.3162 | 6316.17 | 2024-07-03 13:22:19 | -2.2701 | -3338.2135 | -3338.2135 | 5888.01 | Close | 54.35129 |  | 0.0002 | 33.2 | 0 | 0
6086 | 3 | 10 |  | CC DChg | 02:37:00 | 50:37:07 | -620.9077 | 3.6548 | 1.6247 | 1624.71 | 0 | 0 | 1.6247 | 1624.71 | 6.3351 | 6335.09 | 0 | 0 | 6.3351 | 6335.09 | 2024-07-03 13:22:49 | -2.2693 | -4172.7234 | -4172.7234 | 5886.01 | Close | 54.52493 |  | 0.0002 | 33.2 | 0 | 0
6087 | 3 | 10 |  | CC DChg | 02:37:30 | 50:37:37 | -620.9077 | 3.6536 | 1.6299 | 1629.88 | 0 | 0 | 1.6299 | 1629.88 | 6.354 | 6353.99 | 0 | 0 | 6.354 | 6353.99 | 2024-07-03 13:23:19 | -2.2685 | -4172.7669 | -4172.7669 | 5884.01 | Close | 54.69858 |  | 0.0002 | 33.2 | 0 | 0
6088 | 3 | 10 |  | CC DChg | 02:38:00 | 50:38:07 | -620.9077 | 3.652 | 1.6351 | 1635.06 | 0 | 0 | 1.6351 | 1635.06 | 6.3729 | 6372.89 | 0 | 0 | 6.3729 | 6372.89 | 2024-07-03 13:23:49 | -2.2676 | -3338.2135 | -3338.2135 | 5881.52 | Close | 54.87222 |  | 0.0002 | 33.2 | 0 | 0
6089 | 3 | 10 |  | CC DChg | 02:38:30 | 50:38:37 | -620.9077 | 3.6508 | 1.6402 | 1640.23 | 0 | 0 | 1.6402 | 1640.23 | 6.3918 | 6391.79 | 0 | 0 | 6.3918 | 6391.79 | 2024-07-03 13:24:19 | -2.2668 | -4169.4729 | -4169.4729 | 5879.52 | Close | 55.04587 |  | 0.0002 | 33.2 | 0 | 0
6090 | 3 | 10 |  | CC DChg | 02:39:00 | 50:39:07 | -620.9077 | 3.6492 | 1.6454 | 1645.41 | 0 | 0 | 1.6454 | 1645.41 | 6.4107 | 6410.67 | 0 | 0 | 6.4107 | 6410.67 | 2024-07-03 13:24:49 | -2.2658 | -3340.3686 | -3340.3686 | 5877.03 | Close | 55.21952 |  | 0.0002 | 33.2 | 0 | 0
6091 | 3 | 10 |  | CC DChg | 02:39:30 | 50:39:37 | -620.9077 | 3.648 | 1.6506 | 1650.58 | 0 | 0 | 1.6506 | 1650.58 | 6.4295 | 6429.55 | 0 | 0 | 6.4295 | 6429.55 | 2024-07-03 13:25:19 | -2.2651 | -4172.7669 | -4172.7669 | 5874.78 | Close | 55.39317 |  | 0.0003 | 33.2 | 0 | 0
6092 | 3 | 10 |  | CC DChg | 02:40:00 | 50:40:07 | -620.9077 | 3.6468 | 1.6558 | 1655.75 | 0 | 0 | 1.6558 | 1655.75 | 6.4484 | 6448.43 | 0 | 0 | 6.4484 | 6448.43 | 2024-07-03 13:25:49 | -2.2643 | -4169.4729 | -4169.4729 | 5873.28 | Close | 55.56682 |  | 0 | 33.2 | 0 | 0
6093 | 3 | 10 |  | CC DChg | 02:40:30 | 50:40:37 | -620.9077 | 3.6455 | 1.6609 | 1660.93 | 0 | 0 | 1.6609 | 1660.93 | 6.4673 | 6467.29 | 0 | 0 | 6.4673 | 6467.29 | 2024-07-03 13:26:19 | -2.2635 | -4172.7669 | -4172.7669 | 5871.03 | Close | 55.74046 |  | 0.0002 | 33.2 | 0 | 0
6094 | 3 | 10 |  | CC DChg | 02:41:00 | 50:41:07 | -620.9077 | 3.6443 | 1.6661 | 1666.1 | 0 | 0 | 1.6661 | 1666.1 | 6.4861 | 6486.15 | 0 | 0 | 6.4861 | 6486.15 | 2024-07-03 13:26:49 | -2.2628 | -4172.7669 | -4172.7669 | 5869.04 | Close | 55.91411 |  | 0.0002 | 33.2 | 0 | 0
6095 | 3 | 10 |  | CC DChg | 02:41:30 | 50:41:37 | -620.9077 | 3.6434 | 1.6713 | 1671.28 | 0 | 0 | 1.6713 | 1671.28 | 6.505 | 6505.01 | 0 | 0 | 6.505 | 6505.01 | 2024-07-03 13:27:19 | -2.2622 | -5563.6312 | -5563.6312 | 5867.54 | Close | 56.08775 |  | 0.0002 | 33.2 | 0 | 0
6096 | 3 | 10 |  | CC DChg | 02:42:00 | 50:42:07 | -620.9077 | 3.6421 | 1.6765 | 1676.45 | 0 | 0 | 1.6765 | 1676.45 | 6.5239 | 6523.85 | 0 | 0 | 6.5239 | 6523.85 | 2024-07-03 13:27:49 | -2.2614 | -4172.7669 | -4172.7669 | 5865.54 | Close | 56.2614 |  | 0.0002 | 33.2 | 0 | 0
6097 | 3 | 10 |  | CC DChg | 02:42:30 | 50:42:37 | -620.9077 | 3.6406 | 1.6816 | 1681.63 | 0 | 0 | 1.6816 | 1681.63 | 6.5427 | 6542.69 | 0 | 0 | 6.5427 | 6542.69 | 2024-07-03 13:28:19 | -2.2605 | -3338.2135 | -3338.2135 | 5863.04 | Close | 56.43504 |  | 0.0002 | 33.2 | 0 | 0
6098 | 3 | 10 |  | CC DChg | 02:43:00 | 50:43:07 | -620.9077 | 3.6393 | 1.6868 | 1686.8 | 0 | 0 | 1.6868 | 1686.8 | 6.5615 | 6561.53 | 0 | 0 | 6.5615 | 6561.53 | 2024-07-03 13:28:49 | -2.2597 | -4172.7234 | -4172.7234 | 5860.8 | Close | 56.60869 |  | 0.0003 | 33.2 | 0 | 0
6099 | 3 | 10 |  | CC DChg | 02:43:30 | 50:43:37 | -620.9077 | 3.6381 | 1.692 | 1691.97 | 0 | 0 | 1.692 | 1691.97 | 6.5804 | 6580.35 | 0 | 0 | 6.5804 | 6580.35 | 2024-07-03 13:29:19 | -2.2589 | -4172.7669 | -4172.7669 | 5859.05 | Close | 56.78234 |  | 0.0002 | 33.2 | 0 | 0
6100 | 3 | 10 |  | CC DChg | 02:44:00 | 50:44:07 | -620.9077 | 3.6368 | 1.6971 | 1697.15 | 0 | 0 | 1.6971 | 1697.15 | 6.5992 | 6599.17 | 0 | 0 | 6.5992 | 6599.17 | 2024-07-03 13:29:49 | -2.2581 | -4172.7669 | -4172.7669 | 5857.05 | Close | 56.95598 |  | 0.0002 | 33.2 | 0 | 0
6101 | 3 | 10 |  | CC DChg | 02:44:30 | 50:44:37 | -620.9077 | 3.6359 | 1.7023 | 1702.32 | 0 | 0 | 1.7023 | 1702.32 | 6.618 | 6618 | 0 | 0 | 6.618 | 6618 | 2024-07-03 13:30:19 | -2.2576 | -5563.7805 | -5563.7805 | 5855.56 | Close | 57.12963 |  | 0.0002 | 33.2 | 0 | 0
6102 | 3 | 10 |  | CC DChg | 02:45:00 | 50:45:07 | -620.9077 | 3.6347 | 1.7075 | 1707.5 | 0 | 0 | 1.7075 | 1707.5 | 6.6368 | 6636.8 | 0 | 0 | 6.6368 | 6636.8 | 2024-07-03 13:30:49 | -2.2568 | -4172.7669 | -4172.7669 | 5853.56 | Close | 57.30328 |  | 0.0002 | 33.2 | 0 | 0
6103 | 3 | 10 |  | CC DChg | 02:45:30 | 50:45:37 | -620.9077 | 3.6331 | 1.7127 | 1712.67 | 0 | 0 | 1.7127 | 1712.67 | 6.6556 | 6655.6 | 0 | 0 | 6.6556 | 6655.6 | 2024-07-03 13:31:19 | -2.2558 | -3336.0612 | -3336.0612 | 5850.81 | Close | 57.47692 |  | 0.0003 | 33.2 | 0 | 0
6104 | 3 | 10 |  | CC DChg | 02:46:00 | 50:46:07 | -620.9077 | 3.6322 | 1.7178 | 1717.84 | 0 | 0 | 1.7178 | 1717.84 | 6.6744 | 6674.4 | 0 | 0 | 6.6744 | 6674.4 | 2024-07-03 13:31:49 | -2.2553 | -5563.6312 | -5563.6312 | 5849.56 | Close | 57.65057 |  | 0.0002 | 33.2 | 0 | 0
6105 | 3 | 10 |  | CC DChg | 02:46:30 | 50:46:37 | -620.9077 | 3.631 | 1.723 | 1723.02 | 0 | 0 | 1.723 | 1723.02 | 6.6932 | 6693.19 | 0 | 0 | 6.6932 | 6693.19 | 2024-07-03 13:32:19 | -2.2545 | -4172.7669 | -4172.7669 | 5847.57 | Close | 57.82421 |  | 0.0002 | 33.2 | 0 | 0
6106 | 3 | 10 |  | CC DChg | 02:47:00 | 50:47:07 | -620.9077 | 3.6297 | 1.7282 | 1728.19 | 0 | 0 | 1.7282 | 1728.19 | 6.712 | 6711.97 | 0 | 0 | 6.712 | 6711.97 | 2024-07-03 13:32:49 | -2.2537 | -4176.1348 | -4176.1348 | 5845.57 | Close | 57.99786 |  | 0.0002 | 33.2 | 0 | 0
6107 | 3 | 10 |  | CC DChg | 02:47:30 | 50:47:37 | -620.9077 | 3.6288 | 1.7334 | 1733.37 | 0 | 0 | 1.7334 | 1733.37 | 6.7308 | 6730.76 | 0 | 0 | 6.7308 | 6730.76 | 2024-07-03 13:33:19 | -2.2531 | -5557.6552 | -5557.6552 | 5844.07 | Close | 58.17151 |  | 0.0002 | 33.2 | 0 | 0
6108 | 3 | 10 |  | CC DChg | 02:48:00 | 50:48:07 | -620.9077 | 3.6275 | 1.7385 | 1738.54 | 0 | 0 | 1.7385 | 1738.54 | 6.7495 | 6749.52 | 0 | 0 | 6.7495 | 6749.52 | 2024-07-03 13:33:49 | -2.2524 | -4172.7669 | -4172.7669 | 5842.07 | Close | 58.34515 |  | 0.0002 | 33.2 | 0 | 0
6109 | 3 | 10 |  | CC DChg | 02:48:30 | 50:48:37 | -620.9077 | 3.6266 | 1.7437 | 1743.72 | 0 | 0 | 1.7437 | 1743.72 | 6.7683 | 6768.29 | 0 | 0 | 6.7683 | 6768.29 | 2024-07-03 13:34:19 | -2.2518 | -5563.6892 | -5563.6892 | 5840.33 | Close | 58.5188 |  | 0.0003 | 33.2 | 0 | 0
6110 | 3 | 10 |  | CC DChg | 02:49:00 | 50:49:07 | -620.9077 | 3.6251 | 1.7489 | 1748.89 | 0 | 0 | 1.7489 | 1748.89 | 6.7871 | 6787.06 | 0 | 0 | 6.7871 | 6787.06 | 2024-07-03 13:34:49 | -2.2508 | -3338.2683 | -3338.2683 | 5838.33 | Close | 58.69245 |  | 0 | 33.2 | 0 | 0
6111 | 3 | 10 |  | CC DChg | 02:49:30 | 50:49:37 | -620.9077 | 3.6241 | 1.7541 | 1754.06 | 0 | 0 | 1.7541 | 1754.06 | 6.8058 | 6805.81 | 0 | 0 | 6.8058 | 6805.81 | 2024-07-03 13:35:19 | -2.2503 | -5563.6892 | -5563.6892 | 5836.58 | Close | 58.86609 |  | 0.0002 | 33.2 | 0 | 0
6112 | 3 | 10 |  | CC DChg | 02:50:00 | 50:50:07 | -620.9077 | 3.6229 | 1.7592 | 1759.24 | 0 | 0 | 1.7592 | 1759.24 | 6.8246 | 6824.55 | 0 | 0 | 6.8246 | 6824.55 | 2024-07-03 13:35:49 | -2.2495 | -4172.7669 | -4172.7669 | 5834.58 | Close | 59.03974 |  | 0.0002 | 33.2 | 0 | 0
6113 | 3 | 10 |  | CC DChg | 02:50:30 | 50:50:37 | -620.9077 | 3.6217 | 1.7644 | 1764.41 | 0 | 0 | 1.7644 | 1764.41 | 6.8433 | 6843.3 | 0 | 0 | 6.8433 | 6843.3 | 2024-07-03 13:36:19 | -2.2487 | -4172.6114 | -4172.6114 | 5832.59 | Close | 59.21338 |  | 0.0002 | 33.2 | 0 | 0
6114 | 3 | 10 |  | CC DChg | 02:51:00 | 50:51:07 | -620.9077 | 3.6207 | 1.7696 | 1769.59 | 0 | 0 | 1.7696 | 1769.59 | 6.862 | 6862.03 | 0 | 0 | 6.862 | 6862.03 | 2024-07-03 13:36:49 | -2.2481 | -5563.6892 | -5563.6892 | 5831.09 | Close | 59.38703 |  | 0.0002 | 33.2 | 0 | 0
6115 | 3 | 10 |  | CC DChg | 02:51:30 | 50:51:37 | -620.9077 | 3.6198 | 1.7748 | 1774.76 | 0 | 0 | 1.7748 | 1774.76 | 6.8808 | 6880.76 | 0 | 0 | 6.8808 | 6880.76 | 2024-07-03 13:37:19 | -2.2476 | -5563.6892 | -5563.6892 | 5829.59 | Close | 59.56067 |  | 0.0002 | 33.2 | 0 | 0
6116 | 3 | 10 |  | CC DChg | 02:52:00 | 50:52:07 | -620.9077 | 3.6186 | 1.7799 | 1779.94 | 0 | 0 | 1.7799 | 1779.94 | 6.8995 | 6899.5 | 0 | 0 | 6.8995 | 6899.5 | 2024-07-03 13:37:49 | -2.2468 | -4172.8354 | -4172.8354 | 5827.59 | Close | 59.73432 |  | 0.0002 | 33.2 | 0 | 0
6117 | 3 | 10 |  | CC DChg | 02:52:30 | 50:52:37 | -620.9077 | 3.6173 | 1.7851 | 1785.11 | 0 | 0 | 1.7851 | 1785.11 | 6.9182 | 6918.21 | 0 | 0 | 6.9182 | 6918.21 | 2024-07-03 13:38:19 | -2.246 | -4169.4045 | -4169.4045 | 5825.6 | Close | 59.90797 |  | 0.0002 | 33.2 | 0 | 0
6118 | 3 | 10 |  | CC DChg | 02:53:00 | 50:53:07 | -620.9077 | 3.6161 | 1.7903 | 1790.28 | 0 | 0 | 1.7903 | 1790.28 | 6.9369 | 6936.92 | 0 | 0 | 6.9369 | 6936.92 | 2024-07-03 13:38:49 | -2.2452 | -4172.7669 | -4172.7669 | 5823.6 | Close | 60.08161 |  | 0.0002 | 33.2 | 0 | 0
6119 | 3 | 10 |  | CC DChg | 02:53:30 | 50:53:37 | -620.9077 | 3.6151 | 1.7955 | 1795.46 | 0 | 0 | 1.7955 | 1795.46 | 6.9556 | 6955.64 | 0 | 0 | 6.9556 | 6955.64 | 2024-07-03 13:39:19 | -2.2447 | -5563.7805 | -5563.7805 | 5822.1 | Close | 60.25526 |  | 0.0002 | 33.2 | 0 | 0
6120 | 3 | 10 |  | CC DChg | 02:54:00 | 50:54:07 | -620.9077 | 3.6142 | 1.8006 | 1800.63 | 0 | 0 | 1.8006 | 1800.63 | 6.9743 | 6974.34 | 0 | 0 | 6.9743 | 6974.34 | 2024-07-03 13:39:49 | -2.2441 | -5563.6892 | -5563.6892 | 5820.6 | Close | 60.42891 |  | 0.0002 | 33.2 | 0 | 0
6121 | 3 | 10 |  | CC DChg | 02:54:30 | 50:54:37 | -620.9077 | 3.613 | 1.8058 | 1805.81 | 0 | 0 | 1.8058 | 1805.81 | 6.993 | 6993.03 | 0 | 0 | 6.993 | 6993.03 | 2024-07-03 13:40:19 | -2.2433 | -4172.7669 | -4172.7669 | 5818.61 | Close | 60.60256 |  | 0.0002 | 33.2 | 0 | 0
6122 | 3 | 10 |  | CC DChg | 02:55:00 | 50:55:07 | -620.9077 | 3.612 | 1.811 | 1810.98 | 0 | 0 | 1.811 | 1810.98 | 7.0117 | 7011.73 | 0 | 0 | 7.0117 | 7011.73 | 2024-07-03 13:40:49 | -2.2427 | -5563.6312 | -5563.6312 | 5817.11 | Close | 60.7762 |  | 0.0002 | 33.2 | 0 | 0
6123 | 3 | 10 |  | CC DChg | 02:55:30 | 50:55:37 | -620.9077 | 3.6111 | 1.8162 | 1816.16 | 0 | 0 | 1.8162 | 1816.16 | 7.0304 | 7030.41 | 0 | 0 | 7.0304 | 7030.41 | 2024-07-03 13:41:19 | -2.2422 | -5563.6892 | -5563.6892 | 5815.61 | Close | 60.94985 |  | 0.0002 | 33.2 | 0 | 0
6124 | 3 | 10 |  | CC DChg | 02:56:00 | 50:56:07 | -620.9077 | 3.6096 | 1.8213 | 1821.33 | 0 | 0 | 1.8213 | 1821.33 | 7.0491 | 7049.09 | 0 | 0 | 7.0491 | 7049.09 | 2024-07-03 13:41:49 | -2.2412 | -3338.2135 | -3338.2135 | 5813.11 | Close | 61.12349 |  | 0.0002 | 33.2 | 0 | 0
6125 | 3 | 10 |  | CC DChg | 02:56:30 | 50:56:37 | -620.9077 | 3.6086 | 1.8265 | 1826.5 | 0 | 0 | 1.8265 | 1826.5 | 7.0678 | 7067.77 | 0 | 0 | 7.0678 | 7067.77 | 2024-07-03 13:42:19 | -2.2406 | -5563.6312 | -5563.6312 | 5811.62 | Close | 61.29714 |  | 0.0002 | 33.2 | 0 | 0
6126 | 3 | 10 |  | CC DChg | 02:57:00 | 50:57:07 | -620.9077 | 3.6077 | 1.8317 | 1831.68 | 0 | 0 | 1.8317 | 1831.68 | 7.0864 | 7086.44 | 0 | 0 | 7.0864 | 7086.44 | 2024-07-03 13:42:49 | -2.24 | -5563.6892 | -5563.6892 | 5810.12 | Close | 61.47078 |  | 0.0002 | 33.2 | 0 | 0
6127 | 3 | 10 |  | CC DChg | 02:57:30 | 50:57:37 | -620.9077 | 3.6068 | 1.8369 | 1836.85 | 0 | 0 | 1.8369 | 1836.85 | 7.1051 | 7105.1 | 0 | 0 | 7.1051 | 7105.1 | 2024-07-03 13:43:19 | -2.2395 | -5563.6892 | -5563.6892 | 5808.62 | Close | 61.64443 |  | 0.0002 | 33.2 | 0 | 0
6128 | 3 | 10 |  | CC DChg | 02:58:00 | 50:58:07 | -620.9077 | 3.6055 | 1.842 | 1842.03 | 0 | 0 | 1.842 | 1842.03 | 7.1238 | 7123.76 | 0 | 0 | 7.1238 | 7123.76 | 2024-07-03 13:43:49 | -2.2387 | -4172.8354 | -4172.8354 | 5806.38 | Close | 61.81808 |  | 0.0003 | 33.2 | 0 | 0
6129 | 3 | 10 |  | CC DChg | 02:58:30 | 50:58:37 | -620.9077 | 3.6046 | 1.8472 | 1847.2 | 0 | 0 | 1.8472 | 1847.2 | 7.1424 | 7142.41 | 0 | 0 | 7.1424 | 7142.41 | 2024-07-03 13:44:19 | -2.2381 | -5563.6892 | -5563.6892 | 5805.13 | Close | 61.99172 |  | 0.0002 | 33.2 | 0 | 0
6130 | 3 | 10 |  | CC DChg | 02:59:00 | 50:59:07 | -620.9077 | 3.6037 | 1.8524 | 1852.37 | 0 | 0 | 1.8524 | 1852.37 | 7.1611 | 7161.06 | 0 | 0 | 7.1611 | 7161.06 | 2024-07-03 13:44:49 | -2.2375 | -5563.6892 | -5563.6892 | 5803.63 | Close | 62.16537 |  | 0.0002 | 33.2 | 0 | 0
6131 | 3 | 10 |  | CC DChg | 02:59:30 | 50:59:37 | -620.9077 | 3.6021 | 1.8575 | 1857.55 | 0 | 0 | 1.8575 | 1857.55 | 7.1797 | 7179.71 | 0 | 0 | 7.1797 | 7179.71 | 2024-07-03 13:45:19 | -2.2366 | -3338.2683 | -3338.2683 | 5801.13 | Close | 62.33902 |  | 0.0002 | 33.3 | 0 | 0
6132 | 3 | 10 |  | CC DChg | 03:00:00 | 51:00:07 | -620.9077 | 3.6012 | 1.8627 | 1862.72 | 0 | 0 | 1.8627 | 1862.72 | 7.1983 | 7198.34 | 0 | 0 | 7.1983 | 7198.34 | 2024-07-03 13:45:49 | -2.236 | -5563.6892 | -5563.6892 | 5799.39 | Close | 62.51267 |  | 0.0003 | 33.2 | 0 | 0
6133 | 3 | 10 |  | CC DChg | 03:00:30 | 51:00:37 | -620.9077 | 3.6003 | 1.8679 | 1867.9 | 0 | 0 | 1.8679 | 1867.9 | 7.217 | 7216.97 | 0 | 0 | 7.217 | 7216.97 | 2024-07-03 13:46:19 | -2.2354 | -5563.6892 | -5563.6892 | 5798.38 | Close | 62.68631 |  | 0 | 33.2 | 0 | 0
6134 | 3 | 10 |  | CC DChg | 03:01:00 | 51:01:07 | -620.9077 | 3.5993 | 1.8731 | 1873.07 | 0 | 0 | 1.8731 | 1873.07 | 7.2356 | 7235.6 | 0 | 0 | 7.2356 | 7235.6 | 2024-07-03 13:46:49 | -2.2349 | -5557.6552 | -5557.6552 | 5796.39 | Close | 62.85996 |  | 0.0003 | 33.2 | 0 | 0
6135 | 3 | 10 |  | CC DChg | 03:01:30 | 51:01:37 | -620.9077 | 3.5981 | 1.8782 | 1878.25 | 0 | 0 | 1.8782 | 1878.25 | 7.2542 | 7254.22 | 0 | 0 | 7.2542 | 7254.22 | 2024-07-03 13:47:19 | -2.2341 | -4172.7669 | -4172.7669 | 5794.64 | Close | 63.0336 |  | 0.0002 | 33.3 | 0 | 0
6136 | 3 | 10 |  | CC DChg | 03:02:00 | 51:02:07 | -620.9077 | 3.5972 | 1.8834 | 1883.42 | 0 | 0 | 1.8834 | 1883.42 | 7.2728 | 7272.83 | 0 | 0 | 7.2728 | 7272.83 | 2024-07-03 13:47:49 | -2.2335 | -5563.6892 | -5563.6892 | 5793.14 | Close | 63.20725 |  | 0.0002 | 33.2 | 0 | 0
6137 | 3 | 10 |  | CC DChg | 03:02:30 | 51:02:37 | -620.9077 | 3.5962 | 1.8886 | 1888.59 | 0 | 0 | 1.8886 | 1888.59 | 7.2914 | 7291.45 | 0 | 0 | 7.2914 | 7291.45 | 2024-07-03 13:48:19 | -2.2329 | -5563.7805 | -5563.7805 | 5791.64 | Close | 63.3809 |  | 0.0002 | 33.2 | 0 | 0
6138 | 3 | 10 |  | CC DChg | 03:03:00 | 51:03:07 | -620.9077 | 3.5953 | 1.8938 | 1893.77 | 0 | 0 | 1.8938 | 1893.77 | 7.3101 | 7310.05 | 0 | 0 | 7.3101 | 7310.05 | 2024-07-03 13:48:49 | -2.2323 | -5563.6892 | -5563.6892 | 5790.15 | Close | 63.55455 |  | 0.0002 | 33.3 | 0 | 0
6139 | 3 | 10 |  | CC DChg | 03:03:30 | 51:03:37 | -620.9077 | 3.5941 | 1.8989 | 1898.94 | 0 | 0 | 1.8989 | 1898.94 | 7.3286 | 7328.65 | 0 | 0 | 7.3286 | 7328.65 | 2024-07-03 13:49:19 | -2.2316 | -4172.7669 | -4172.7669 | 5788.15 | Close | 63.72819 |  | 0.0002 | 33.3 | 0 | 0
6140 | 3 | 10 |  | CC DChg | 03:04:00 | 51:04:07 | -620.9077 | 3.5928 | 1.9041 | 1904.12 | 0 | 0 | 1.9041 | 1904.12 | 7.3472 | 7347.25 | 0 | 0 | 7.3472 | 7347.25 | 2024-07-03 13:49:49 | -2.2308 | -4172.7234 | -4172.7234 | 5786.15 | Close | 63.90184 |  | 0.0002 | 33.2 | 0 | 0
6141 | 3 | 10 |  | CC DChg | 03:04:30 | 51:04:37 | -620.9077 | 3.5919 | 1.9093 | 1909.29 | 0 | 0 | 1.9093 | 1909.29 | 7.3658 | 7365.83 | 0 | 0 | 7.3658 | 7365.83 | 2024-07-03 13:50:19 | -2.2302 | -5563.6892 | -5563.6892 | 5784.65 | Close | 64.07548 |  | 0.0002 | 33.2 | 0 | 0
6142 | 3 | 10 |  | CC DChg | 03:05:00 | 51:05:07 | -620.9077 | 3.591 | 1.9145 | 1914.47 | 0 | 0 | 1.9145 | 1914.47 | 7.3844 | 7384.41 | 0 | 0 | 7.3844 | 7384.41 | 2024-07-03 13:50:49 | -2.2297 | -5563.6892 | -5563.6892 | 5783.16 | Close | 64.24913 |  | 0.0002 | 33.3 | 0 | 0
6143 | 3 | 10 |  | CC DChg | 03:05:30 | 51:05:37 | -620.9077 | 3.59 | 1.9196 | 1919.64 | 0 | 0 | 1.9196 | 1919.64 | 7.403 | 7403 | 0 | 0 | 7.403 | 7403 | 2024-07-03 13:51:19 | -2.2291 | -5563.6312 | -5563.6312 | 5781.41 | Close | 64.42277 |  | 0.0003 | 33.2 | 0 | 0
6144 | 3 | 10 |  | CC DChg | 03:06:00 | 51:06:07 | -620.9077 | 3.5888 | 1.9248 | 1924.81 | 0 | 0 | 1.9248 | 1924.81 | 7.4216 | 7421.56 | 0 | 0 | 7.4216 | 7421.56 | 2024-07-03 13:51:49 | -2.2283 | -4172.7669 | -4172.7669 | 5779.41 | Close | 64.59642 |  | 0.0003 | 33.3 | 0 | 0
6145 | 3 | 10 |  | CC DChg | 03:06:30 | 51:06:37 | -620.9077 | 3.5879 | 1.93 | 1929.99 | 0 | 0 | 1.93 | 1929.99 | 7.4401 | 7440.13 | 0 | 0 | 7.4401 | 7440.13 | 2024-07-03 13:52:19 | -2.2277 | -5563.6892 | -5563.6892 | 5777.92 | Close | 64.77007 |  | 0.0003 | 33.3 | 0 | 0
6146 | 3 | 10 |  | CC DChg | 03:07:00 | 51:07:07 | -620.9077 | 3.5869 | 1.9352 | 1935.16 | 0 | 0 | 1.9352 | 1935.16 | 7.4587 | 7458.7 | 0 | 0 | 7.4587 | 7458.7 | 2024-07-03 13:52:49 | -2.2272 | -5563.7805 | -5563.7805 | 5776.67 | Close | 64.94371 |  | 0.0002 | 33.2 | 0 | 0
6147 | 3 | 10 |  | CC DChg | 03:07:30 | 51:07:37 | -620.9077 | 3.5854 | 1.9403 | 1940.34 | 0 | 0 | 1.9403 | 1940.34 | 7.4772 | 7477.25 | 0 | 0 | 7.4772 | 7477.25 | 2024-07-03 13:53:19 | -2.2262 | -3336.0612 | -3336.0612 | 5774.17 | Close | 65.11736 |  | 0.0002 | 33.2 | 0 | 0
6148 | 3 | 10 |  | CC DChg | 03:08:00 | 51:08:07 | -620.9077 | 3.5844 | 1.9455 | 1945.51 | 0 | 0 | 1.9455 | 1945.51 | 7.4958 | 7495.8 | 0 | 0 | 7.4958 | 7495.8 | 2024-07-03 13:53:49 | -2.2256 | -5563.6892 | -5563.6892 | 5772.67 | Close | 65.29101 |  | 0.0002 | 33.3 | 0 | 0
6149 | 3 | 10 |  | CC DChg | 03:08:30 | 51:08:37 | -620.9077 | 3.5835 | 1.9507 | 1950.69 | 0 | 0 | 1.9507 | 1950.69 | 7.5143 | 7514.35 | 0 | 0 | 7.5143 | 7514.35 | 2024-07-03 13:54:19 | -2.225 | -5569.62 | -5569.62 | 5771.17 | Close | 65.46465 |  | 0.0002 | 33.3 | 0 | 0
6150 | 3 | 10 |  | CC DChg | 03:09:00 | 51:09:07 | -620.9077 | 3.5826 | 1.9559 | 1955.86 | 0 | 0 | 1.9559 | 1955.86 | 7.5329 | 7532.88 | 0 | 0 | 7.5329 | 7532.88 | 2024-07-03 13:54:49 | -2.2245 | -5557.7132 | -5557.7132 | 5769.67 | Close | 65.6383 |  | 0.0002 | 33.3 | 0 | 0
6151 | 3 | 10 |  | CC DChg | 03:09:30 | 51:09:37 | -620.9077 | 3.5813 | 1.961 | 1961.03 | 0 | 0 | 1.961 | 1961.03 | 7.5514 | 7551.41 | 0 | 0 | 7.5514 | 7551.41 | 2024-07-03 13:55:19 | -2.2237 | -4172.7669 | -4172.7669 | 5767.68 | Close | 65.81194 |  | 0.0002 | 33.3 | 0 | 0
6152 | 3 | 10 |  | CC DChg | 03:10:00 | 51:10:07 | -620.9077 | 3.5804 | 1.9662 | 1966.21 | 0 | 0 | 1.9662 | 1966.21 | 7.5699 | 7569.95 | 0 | 0 | 7.5699 | 7569.95 | 2024-07-03 13:55:49 | -2.2231 | -5563.6312 | -5563.6312 | 5766.18 | Close | 65.98559 |  | 0.0002 | 33.3 | 0 | 0
6153 | 3 | 10 |  | CC DChg | 03:10:30 | 51:10:37 | -620.9077 | 3.5792 | 1.9714 | 1971.38 | 0 | 0 | 1.9714 | 1971.38 | 7.5885 | 7588.47 | 0 | 0 | 7.5885 | 7588.47 | 2024-07-03 13:56:19 | -2.2223 | -4172.7669 | -4172.7669 | 5764.18 | Close | 66.15923 |  | 0.0002 | 33.3 | 0 | 0
6154 | 3 | 10 |  | CC DChg | 03:11:00 | 51:11:07 | -620.9077 | 3.5779 | 1.9766 | 1976.56 | 0 | 0 | 1.9766 | 1976.56 | 7.607 | 7606.98 | 0 | 0 | 7.607 | 7606.98 | 2024-07-03 13:56:49 | -2.2216 | -4172.7669 | -4172.7669 | 5762.19 | Close | 66.33288 |  | 0.0002 | 33.3 | 0 | 0
6155 | 3 | 10 |  | CC DChg | 03:11:30 | 51:11:37 | -620.9077 | 3.5767 | 1.9817 | 1981.73 | 0 | 0 | 1.9817 | 1981.73 | 7.6255 | 7625.5 | 0 | 0 | 7.6255 | 7625.5 | 2024-07-03 13:57:19 | -2.2208 | -4172.7234 | -4172.7234 | 5760.44 | Close | 66.50653 |  | 0 | 33.3 | 0 | 0
6156 | 3 | 10 |  | CC DChg | 03:12:00 | 51:12:07 | -620.9077 | 3.5758 | 1.9869 | 1986.9 | 0 | 0 | 1.9869 | 1986.9 | 7.644 | 7644 | 0 | 0 | 7.644 | 7644 | 2024-07-03 13:57:49 | -2.2202 | -5563.6892 | -5563.6892 | 5758.94 | Close | 66.68017 |  | 0 | 33.3 | 0 | 0
6157 | 3 | 10 |  | CC DChg | 03:12:30 | 51:12:37 | -620.9077 | 3.5745 | 1.9921 | 1992.08 | 0 | 0 | 1.9921 | 1992.08 | 7.6625 | 7662.49 | 0 | 0 | 7.6625 | 7662.49 | 2024-07-03 13:58:19 | -2.2195 | -4172.7669 | -4172.7669 | 5756.69 | Close | 66.85382 |  | 0.0002 | 33.3 | 0 | 0
6158 | 3 | 10 |  | CC DChg | 03:13:00 | 51:13:07 | -620.9077 | 3.5736 | 1.9973 | 1997.25 | 0 | 0 | 1.9973 | 1997.25 | 7.681 | 7680.99 | 0 | 0 | 7.681 | 7680.99 | 2024-07-03 13:58:49 | -2.2189 | -5557.8044 | -5557.8044 | 5755.19 | Close | 67.02747 |  | 0.0002 | 33.3 | 0 | 0
6159 | 3 | 10 |  | CC DChg | 03:13:30 | 51:13:37 | -620.9077 | 3.5724 | 2.0024 | 2002.43 | 0 | 0 | 2.0024 | 2002.43 | 7.6995 | 7699.48 | 0 | 0 | 7.6995 | 7699.48 | 2024-07-03 13:59:19 | -2.2181 | -4176.1348 | -4176.1348 | 5753.2 | Close | 67.20111 |  | 0.0002 | 33.3 | 0 | 0
6160 | 3 | 10 |  | CC DChg | 03:14:00 | 51:14:07 | -620.9077 | 3.5714 | 2.0076 | 2007.6 | 0 | 0 | 2.0076 | 2007.6 | 7.718 | 7717.95 | 0 | 0 | 7.718 | 7717.95 | 2024-07-03 13:59:49 | -2.2175 | -5563.6892 | -5563.6892 | 5751.7 | Close | 67.37476 |  | 0.0002 | 33.3 | 0 | 0
6161 | 3 | 10 |  | CC DChg | 03:14:30 | 51:14:37 | -620.9077 | 3.5699 | 2.0128 | 2012.78 | 0 | 0 | 2.0128 | 2012.78 | 7.7364 | 7736.44 | 0 | 0 | 7.7364 | 7736.44 | 2024-07-03 14:00:19 | -2.2166 | -3338.1787 | -3338.1787 | 5749.2 | Close | 67.5484 |  | 0.0002 | 33.3 | 0 | 0
6162 | 3 | 10 |  | CC DChg | 03:15:00 | 51:15:07 | -620.9077 | 3.5686 | 2.018 | 2017.95 | 0 | 0 | 2.018 | 2017.95 | 7.7549 | 7754.9 | 0 | 0 | 7.7549 | 7754.9 | 2024-07-03 14:00:49 | -2.2158 | -4169.4045 | -4169.4045 | 5747.21 | Close | 67.72205 |  | 0.0002 | 33.3 | 0 | 0
6163 | 3 | 10 |  | CC DChg | 03:15:30 | 51:15:37 | -620.9077 | 3.5677 | 2.0231 | 2023.12 | 0 | 0 | 2.0231 | 2023.12 | 7.7734 | 7773.36 | 0 | 0 | 7.7734 | 7773.36 | 2024-07-03 14:01:19 | -2.2152 | -5563.6892 | -5563.6892 | 5745.71 | Close | 67.8957 |  | 0.0002 | 33.3 | 0 | 0
6164 | 3 | 10 |  | CC DChg | 03:16:00 | 51:16:07 | -620.9077 | 3.5665 | 2.0283 | 2028.3 | 0 | 0 | 2.0283 | 2028.3 | 7.7918 | 7791.82 | 0 | 0 | 7.7918 | 7791.82 | 2024-07-03 14:01:49 | -2.2144 | -4172.8354 | -4172.8354 | 5743.46 | Close | 68.06935 |  | 0.0003 | 33.3 | 0 | 0
6165 | 3 | 10 |  | CC DChg | 03:16:30 | 51:16:37 | -620.9077 | 3.5652 | 2.0335 | 2033.47 | 0 | 0 | 2.0335 | 2033.47 | 7.8103 | 7810.27 | 0 | 0 | 7.8103 | 7810.27 | 2024-07-03 14:02:19 | -2.2137 | -4172.7669 | -4172.7669 | 5741.71 | Close | 68.24299 |  | 0.0002 | 33.3 | 0 | 0
6166 | 3 | 10 |  | CC DChg | 03:17:00 | 51:17:07 | -620.9077 | 3.564 | 2.0386 | 2038.65 | 0 | 0 | 2.0386 | 2038.65 | 7.8287 | 7828.71 | 0 | 0 | 7.8287 | 7828.71 | 2024-07-03 14:02:49 | -2.2129 | -4172.7669 | -4172.7669 | 5739.72 | Close | 68.41664 |  | 0.0002 | 33.3 | 0 | 0
6167 | 3 | 10 |  | CC DChg | 03:17:30 | 51:17:37 | -620.9077 | 3.5627 | 2.0438 | 2043.82 | 0 | 0 | 2.0438 | 2043.82 | 7.8472 | 7847.16 | 0 | 0 | 7.8472 | 7847.16 | 2024-07-03 14:03:19 | -2.2121 | -4172.8354 | -4172.8354 | 5737.47 | Close | 68.59029 |  | 0.0003 | 33.3 | 0 | 0
6168 | 3 | 10 |  | CC DChg | 03:18:00 | 51:18:07 | -620.9077 | 3.5615 | 2.049 | 2049 | 0 | 0 | 2.049 | 2049 | 7.8656 | 7865.58 | 0 | 0 | 7.8656 | 7865.58 | 2024-07-03 14:03:49 | -2.2114 | -4172.7669 | -4172.7669 | 5735.47 | Close | 68.76393 |  | 0.0003 | 33.3 | 0 | 0
6169 | 3 | 10 |  | CC DChg | 03:18:30 | 51:18:37 | -620.9077 | 3.5603 | 2.0542 | 2054.17 | 0 | 0 | 2.0542 | 2054.17 | 7.884 | 7884 | 0 | 0 | 7.884 | 7884 | 2024-07-03 14:04:19 | -2.2106 | -4172.7669 | -4172.7669 | 5733.73 | Close | 68.93758 |  | 0.0002 | 33.3 | 0 | 0
6170 | 3 | 10 |  | CC DChg | 03:19:00 | 51:19:07 | -620.9077 | 3.559 | 2.0593 | 2059.34 | 0 | 0 | 2.0593 | 2059.34 | 7.9024 | 7902.43 | 0 | 0 | 7.9024 | 7902.43 | 2024-07-03 14:04:49 | -2.2098 | -4172.7234 | -4172.7234 | 5731.73 | Close | 69.11122 |  | 0.0002 | 33.3 | 0 | 0
6171 | 3 | 10 |  | CC DChg | 03:19:30 | 51:19:37 | -620.9077 | 3.5578 | 2.0645 | 2064.52 | 0 | 0 | 2.0645 | 2064.52 | 7.9208 | 7920.84 | 0 | 0 | 7.9208 | 7920.84 | 2024-07-03 14:05:19 | -2.2091 | -4172.7669 | -4172.7669 | 5729.48 | Close | 69.28487 |  | 0.0003 | 33.3 | 0 | 0
6172 | 3 | 10 |  | CC DChg | 03:20:00 | 51:20:07 | -620.9077 | 3.5565 | 2.0697 | 2069.69 | 0 | 0 | 2.0697 | 2069.69 | 7.9392 | 7939.24 | 0 | 0 | 7.9392 | 7939.24 | 2024-07-03 14:05:49 | -2.2083 | -4172.7669 | -4172.7669 | 5727.49 | Close | 69.45852 |  | 0.0003 | 33.3 | 0 | 0
6173 | 3 | 10 |  | CC DChg | 03:20:30 | 51:20:37 | -620.9077 | 3.5553 | 2.0749 | 2074.87 | 0 | 0 | 2.0749 | 2074.87 | 7.9576 | 7957.64 | 0 | 0 | 7.9576 | 7957.64 | 2024-07-03 14:06:19 | -2.2075 | -4172.8354 | -4172.8354 | 5725.49 | Close | 69.63217 |  | 0.0003 | 33.3 | 0 | 0
6174 | 3 | 10 |  | CC DChg | 03:21:00 | 51:21:07 | -620.9077 | 3.5538 | 2.08 | 2080.04 | 0 | 0 | 2.08 | 2080.04 | 7.976 | 7976.03 | 0 | 0 | 7.976 | 7976.03 | 2024-07-03 14:06:49 | -2.2066 | -3336.0612 | -3336.0612 | 5723.24 | Close | 69.80581 |  | 0.0002 | 33.3 | 0 | 0
6175 | 3 | 10 |  | CC DChg | 03:21:30 | 51:21:37 | -620.9077 | 3.5525 | 2.0852 | 2085.22 | 0 | 0 | 2.0852 | 2085.22 | 7.9944 | 7994.41 | 0 | 0 | 7.9944 | 7994.41 | 2024-07-03 14:07:19 | -2.2058 | -4176.1348 | -4176.1348 | 5721.24 | Close | 69.97946 |  | 0.0002 | 33.3 | 0 | 0
6176 | 3 | 10 |  | CC DChg | 03:22:00 | 51:22:07 | -620.9077 | 3.5513 | 2.0904 | 2090.39 | 0 | 0 | 2.0904 | 2090.39 | 8.0128 | 8012.8 | 0 | 0 | 8.0128 | 8012.8 | 2024-07-03 14:07:49 | -2.205 | -4169.2491 | -4169.2491 | 5719.24 | Close | 70.1531 |  | 0.0002 | 33.3 | 0 | 0
6177 | 3 | 10 |  | CC DChg | 03:22:30 | 51:22:37 | -620.9077 | 3.5497 | 2.0956 | 2095.56 | 0 | 0 | 2.0956 | 2095.56 | 8.0312 | 8031.16 | 0 | 0 | 8.0312 | 8031.16 | 2024-07-03 14:08:19 | -2.2041 | -3338.2135 | -3338.2135 | 5716.5 | Close | 70.32675 |  | 0.0003 | 33.3 | 0 | 0
6178 | 3 | 10 |  | CC DChg | 03:23:00 | 51:23:07 | -620.9077 | 3.5485 | 2.1007 | 2100.74 | 0 | 0 | 2.1007 | 2100.74 | 8.0495 | 8049.53 | 0 | 0 | 8.0495 | 8049.53 | 2024-07-03 14:08:49 | -2.2033 | -4172.7669 | -4172.7669 | 5714.5 | Close | 70.50039 |  | 0.0003 | 33.3 | 0 | 0
6179 | 3 | 10 |  | CC DChg | 03:23:30 | 51:23:37 | -620.9077 | 3.5469 | 2.1059 | 2105.91 | 0 | 0 | 2.1059 | 2105.91 | 8.0679 | 8067.89 | 0 | 0 | 8.0679 | 8067.89 | 2024-07-03 14:09:19 | -2.2023 | -3338.1787 | -3338.1787 | 5712.26 | Close | 70.67404 |  | 0.0002 | 33.3 | 0 | 0
6180 | 3 | 10 |  | CC DChg | 03:24:00 | 51:24:07 | -620.9077 | 3.5457 | 2.1111 | 2111.09 | 0 | 0 | 2.1111 | 2111.09 | 8.0862 | 8086.24 | 0 | 0 | 8.0862 | 8086.24 | 2024-07-03 14:09:49 | -2.2016 | -4172.7669 | -4172.7669 | 5710.26 | Close | 70.84768 |  | 0.0002 | 33.3 | 0 | 0
6181 | 3 | 10 |  | CC DChg | 03:24:30 | 51:24:37 | -620.9077 | 3.5441 | 2.1163 | 2116.26 | 0 | 0 | 2.1163 | 2116.26 | 8.1046 | 8104.57 | 0 | 0 | 8.1046 | 8104.57 | 2024-07-03 14:10:19 | -2.2006 | -3338.2135 | -3338.2135 | 5707.76 | Close | 71.02133 |  | 0.0002 | 33.3 | 0 | 0
6182 | 3 | 10 |  | CC DChg | 03:25:00 | 51:25:07 | -620.9077 | 3.5429 | 2.1214 | 2121.43 | 0 | 0 | 2.1214 | 2121.43 | 8.1229 | 8122.92 | 0 | 0 | 8.1229 | 8122.92 | 2024-07-03 14:10:49 | -2.1998 | -4172.8354 | -4172.8354 | 5705.76 | Close | 71.19498 |  | 0.0002 | 33.3 | 0 | 0
6183 | 3 | 10 |  | CC DChg | 03:25:30 | 51:25:37 | -620.9077 | 3.5417 | 2.1266 | 2126.61 | 0 | 0 | 2.1266 | 2126.61 | 8.1412 | 8141.24 | 0 | 0 | 8.1412 | 8141.24 | 2024-07-03 14:11:19 | -2.199 | -4172.7669 | -4172.7669 | 5703.77 | Close | 71.36862 |  | 0.0002 | 33.3 | 0 | 0
6184 | 3 | 10 |  | CC DChg | 03:26:00 | 51:26:07 | -620.9077 | 3.5404 | 2.1318 | 2131.78 | 0 | 0 | 2.1318 | 2131.78 | 8.1596 | 8159.56 | 0 | 0 | 8.1596 | 8159.56 | 2024-07-03 14:11:49 | -2.1983 | -4172.7669 | -4172.7669 | 5701.77 | Close | 71.54227 |  | 0.0002 | 33.3 | 0 | 0
6185 | 3 | 10 |  | CC DChg | 03:26:30 | 51:26:37 | -620.9077 | 3.5386 | 2.137 | 2136.96 | 0 | 0 | 2.137 | 2136.96 | 8.1779 | 8177.88 | 0 | 0 | 8.1779 | 8177.88 | 2024-07-03 14:12:19 | -2.1971 | -2780.3954 | -2780.3954 | 5698.77 | Close | 71.71592 |  | 0.0002 | 33.3 | 0 | 0
6186 | 3 | 10 |  | CC DChg | 03:27:00 | 51:27:07 | -620.9077 | 3.537 | 2.1421 | 2142.13 | 0 | 0 | 2.1421 | 2142.13 | 8.1962 | 8196.18 | 0 | 0 | 8.1962 | 8196.18 | 2024-07-03 14:12:49 | -2.1962 | -3338.2135 | -3338.2135 | 5696.28 | Close | 71.88957 |  | 0.0002 | 33.4 | 0 | 0
6187 | 3 | 10 |  | CC DChg | 03:27:30 | 51:27:37 | -620.9077 | 3.5358 | 2.1473 | 2147.31 | 0 | 0 | 2.1473 | 2147.31 | 8.2145 | 8214.48 | 0 | 0 | 8.2145 | 8214.48 | 2024-07-03 14:13:19 | -2.1954 | -4176.1348 | -4176.1348 | 5694.28 | Close | 72.06321 |  | 0.0002 | 33.3 | 0 | 0
6188 | 3 | 10 |  | CC DChg | 03:28:00 | 51:28:07 | -620.9077 | 3.5342 | 2.1525 | 2152.48 | 0 | 0 | 2.1525 | 2152.48 | 8.2328 | 8232.78 | 0 | 0 | 8.2328 | 8232.78 | 2024-07-03 14:13:49 | -2.1944 | -3335.9369 | -3335.9369 | 5692.03 | Close | 72.23685 |  | 0 | 33.3 | 0 | 0
6189 | 3 | 10 |  | CC DChg | 03:28:30 | 51:28:37 | -620.9077 | 3.5327 | 2.1577 | 2157.65 | 0 | 0 | 2.1577 | 2157.65 | 8.2511 | 8251.05 | 0 | 0 | 8.2511 | 8251.05 | 2024-07-03 14:14:19 | -2.1935 | -3338.2135 | -3338.2135 | 5689.04 | Close | 72.4105 |  | 0.0003 | 33.4 | 0 | 0
6190 | 3 | 10 |  | CC DChg | 03:29:00 | 51:29:07 | -620.9077 | 3.5311 | 2.1628 | 2162.83 | 0 | 0 | 2.1628 | 2162.83 | 8.2693 | 8269.33 | 0 | 0 | 8.2693 | 8269.33 | 2024-07-03 14:14:49 | -2.1925 | -3338.2135 | -3338.2135 | 5687.04 | Close | 72.58414 |  | 0 | 33.3 | 0 | 0
6191 | 3 | 10 |  | CC DChg | 03:29:30 | 51:29:37 | -620.9077 | 3.5296 | 2.168 | 2168 | 0 | 0 | 2.168 | 2168 | 8.2876 | 8287.6 | 0 | 0 | 8.2876 | 8287.6 | 2024-07-03 14:15:19 | -2.1915 | -3338.2683 | -3338.2683 | 5684.29 | Close | 72.75779 |  | 0.0002 | 33.3 | 0 | 0
6192 | 3 | 10 |  | CC DChg | 03:30:00 | 51:30:07 | -620.9077 | 3.528 | 2.1732 | 2173.18 | 0 | 0 | 2.1732 | 2173.18 | 8.3059 | 8305.86 | 0 | 0 | 8.3059 | 8305.86 | 2024-07-03 14:15:49 | -2.1906 | -3338.2135 | -3338.2135 | 5681.8 | Close | 72.93144 |  | 0.0002 | 33.4 | 0 | 0
6193 | 3 | 10 |  | CC DChg | 03:30:30 | 51:30:37 | -620.9077 | 3.5265 | 2.1784 | 2178.35 | 0 | 0 | 2.1784 | 2178.35 | 8.3241 | 8324.1 | 0 | 0 | 8.3241 | 8324.1 | 2024-07-03 14:16:19 | -2.1896 | -3338.2135 | -3338.2135 | 5679.3 | Close | 73.10509 |  | 0.0002 | 33.4 | 0 | 0
6194 | 3 | 10 |  | CC DChg | 03:31:00 | 51:31:07 | -620.9077 | 3.5249 | 2.1835 | 2183.53 | 0 | 0 | 2.1835 | 2183.53 | 8.3424 | 8342.35 | 0 | 0 | 8.3424 | 8342.35 | 2024-07-03 14:16:49 | -2.1887 | -3338.2683 | -3338.2683 | 5676.56 | Close | 73.27874 |  | 0.0003 | 33.4 | 0 | 0
6195 | 3 | 10 |  | CC DChg | 03:31:30 | 51:31:37 | -620.9077 | 3.5231 | 2.1887 | 2188.7 | 0 | 0 | 2.1887 | 2188.7 | 8.3606 | 8360.58 | 0 | 0 | 8.3606 | 8360.58 | 2024-07-03 14:17:19 | -2.1875 | -2781.8446 | -2781.8446 | 5673.81 | Close | 73.45238 |  | 0.0002 | 33.4 | 0 | 0
6196 | 3 | 10 |  | CC DChg | 03:32:00 | 51:32:07 | -620.9077 | 3.5215 | 2.1939 | 2193.87 | 0 | 0 | 2.1939 | 2193.87 | 8.3788 | 8378.8 | 0 | 0 | 8.3788 | 8378.8 | 2024-07-03 14:17:49 | -2.1865 | -3336.0612 | -3336.0612 | 5671.31 | Close | 73.62603 |  | 0.0002 | 33.4 | 0 | 0
6197 | 3 | 10 |  | CC DChg | 03:32:30 | 51:32:37 | -620.9077 | 3.5197 | 2.199 | 2199.05 | 0 | 0 | 2.199 | 2199.05 | 8.397 | 8397.03 | 0 | 0 | 8.397 | 8397.03 | 2024-07-03 14:18:19 | -2.1854 | -2781.8156 | -2781.8156 | 5668.07 | Close | 73.79967 |  | 0.0003 | 33.3 | 0 | 0
6198 | 3 | 10 |  | CC DChg | 03:33:00 | 51:33:07 | -620.9077 | 3.5181 | 2.2042 | 2204.22 | 0 | 0 | 2.2042 | 2204.22 | 8.4152 | 8415.23 | 0 | 0 | 8.4152 | 8415.23 | 2024-07-03 14:18:49 | -2.1844 | -3338.2135 | -3338.2135 | 5665.82 | Close | 73.97332 |  | 0.0002 | 33.3 | 0 | 0
6199 | 3 | 10 |  | CC DChg | 03:33:30 | 51:33:37 | -620.9077 | 3.5166 | 2.2094 | 2209.4 | 0 | 0 | 2.2094 | 2209.4 | 8.4334 | 8433.43 | 0 | 0 | 8.4334 | 8433.43 | 2024-07-03 14:19:19 | -2.1835 | -3338.2135 | -3338.2135 | 5663.32 | Close | 74.14696 |  | 0.0002 | 33.4 | 0 | 0
6200 | 3 | 10 |  | CC DChg | 03:34:00 | 51:34:07 | -620.9077 | 3.5144 | 2.2146 | 2214.57 | 0 | 0 | 2.2146 | 2214.57 | 8.4516 | 8451.63 | 0 | 0 | 8.4516 | 8451.63 | 2024-07-03 14:19:49 | -2.1821 | -2384.4774 | -2384.4774 | 5659.83 | Close | 74.32061 |  | 0.0002 | 33.4 | 0 | 0
6201 | 3 | 10 |  | CC DChg | 03:34:30 | 51:34:37 | -620.9077 | 3.5125 | 2.2197 | 2219.75 | 0 | 0 | 2.2197 | 2219.75 | 8.4698 | 8469.8 | 0 | 0 | 8.4698 | 8469.8 | 2024-07-03 14:20:19 | -2.181 | -2781.8446 | -2781.8446 | 5656.59 | Close | 74.49426 |  | 0.0003 | 33.4 | 0 | 0
6202 | 3 | 10 |  | CC DChg | 03:35:00 | 51:35:07 | -620.9077 | 3.5107 | 2.2249 | 2224.92 | 0 | 0 | 2.2249 | 2224.92 | 8.488 | 8487.96 | 0 | 0 | 8.488 | 8487.96 | 2024-07-03 14:20:49 | -2.1798 | -2781.8446 | -2781.8446 | 5653.84 | Close | 74.66791 |  | 0.0002 | 33.4 | 0 | 0
6203 | 3 | 10 |  | CC DChg | 03:35:30 | 51:35:37 | -620.9077 | 3.5088 | 2.2301 | 2230.09 | 0 | 0 | 2.2301 | 2230.09 | 8.5061 | 8506.14 | 0 | 0 | 8.5061 | 8506.14 | 2024-07-03 14:21:19 | -2.1786 | -2781.7409 | -2781.7409 | 5650.84 | Close | 74.84155 |  | 0.0002 | 33.4 | 0 | 0
6204 | 3 | 10 |  | CC DChg | 03:36:00 | 51:36:07 | -620.9077 | 3.5066 | 2.2353 | 2235.27 | 0 | 0 | 2.2353 | 2235.27 | 8.5243 | 8524.28 | 0 | 0 | 8.5243 | 8524.28 | 2024-07-03 14:21:49 | -2.1773 | -2383.3399 | -2383.3399 | 5647.35 | Close | 75.01519 |  | 0.0002 | 33.3 | 0 | 0
6205 | 3 | 10 |  | CC DChg | 03:36:30 | 51:36:37 | -620.9077 | 3.5048 | 2.2404 | 2240.44 | 0 | 0 | 2.2404 | 2240.44 | 8.5424 | 8542.41 | 0 | 0 | 8.5424 | 8542.41 | 2024-07-03 14:22:19 | -2.1761 | -2781.8446 | -2781.8446 | 5644.6 | Close | 75.18884 |  | 0 | 33.3 | 0 | 0
6206 | 3 | 10 |  | CC DChg | 03:37:00 | 51:37:07 | -620.9077 | 3.5029 | 2.2456 | 2245.62 | 0 | 0 | 2.2456 | 2245.62 | 8.5606 | 8560.56 | 0 | 0 | 8.5606 | 8560.56 | 2024-07-03 14:22:49 | -2.175 | -2781.8902 | -2781.8902 | 5641.35 | Close | 75.36249 |  | 0.0002 | 33.4 | 0 | 0
6207 | 3 | 10 |  | CC DChg | 03:37:30 | 51:37:37 | -620.9077 | 3.5011 | 2.2508 | 2250.79 | 0 | 0 | 2.2508 | 2250.79 | 8.5787 | 8578.67 | 0 | 0 | 8.5787 | 8578.67 | 2024-07-03 14:23:19 | -2.1738 | -2781.8446 | -2781.8446 | 5638.36 | Close | 75.53613 |  | 0.0002 | 33.3 | 0 | 0
6208 | 3 | 10 |  | CC DChg | 03:38:00 | 51:38:07 | -620.9077 | 3.4989 | 2.256 | 2255.96 | 0 | 0 | 2.256 | 2255.96 | 8.5968 | 8596.77 | 0 | 0 | 8.5968 | 8596.77 | 2024-07-03 14:23:49 | -2.1725 | -2384.4382 | -2384.4382 | 5634.86 | Close | 75.70978 |  | 0.0002 | 33.3 | 0 | 0
6209 | 3 | 10 |  | CC DChg | 03:38:30 | 51:38:37 | -620.9077 | 3.497 | 2.2611 | 2261.14 | 0 | 0 | 2.2611 | 2261.14 | 8.6149 | 8614.89 | 0 | 0 | 8.6149 | 8614.89 | 2024-07-03 14:24:19 | -2.1713 | -2781.8156 | -2781.8156 | 5631.87 | Close | 75.88343 |  | 0.0002 | 33.3 | 0 | 0
6210 | 3 | 10 |  | CC DChg | 03:39:00 | 51:39:07 | -620.9077 | 3.4952 | 2.2663 | 2266.31 | 0 | 0 | 2.2663 | 2266.31 | 8.633 | 8632.97 | 0 | 0 | 8.633 | 8632.97 | 2024-07-03 14:24:49 | -2.1702 | -2781.8446 | -2781.8446 | 5629.12 | Close | 76.05707 |  | 0 | 33.3 | 0 | 0
6211 | 3 | 10 |  | CC DChg | 03:39:30 | 51:39:37 | -620.9077 | 3.493 | 2.2715 | 2271.49 | 0 | 0 | 2.2715 | 2271.49 | 8.651 | 8651.04 | 0 | 0 | 8.651 | 8651.04 | 2024-07-03 14:25:19 | -2.1688 | -2384.4382 | -2384.4382 | 5625.38 | Close | 76.23072 |  | 0.0002 | 33.4 | 0 | 0
6212 | 3 | 10 |  | CC DChg | 03:40:00 | 51:40:07 | -620.9077 | 3.4908 | 2.2767 | 2276.66 | 0 | 0 | 2.2767 | 2276.66 | 8.6691 | 8669.12 | 0 | 0 | 8.6691 | 8669.12 | 2024-07-03 14:25:49 | -2.1675 | -2383.3151 | -2383.3151 | 5621.88 | Close | 76.40436 |  | 0.0002 | 33.4 | 0 | 0
6213 | 3 | 10 |  | CC DChg | 03:40:30 | 51:40:37 | -620.9077 | 3.4887 | 2.2818 | 2281.84 | 0 | 0 | 2.2818 | 2281.84 | 8.6872 | 8687.17 | 0 | 0 | 8.6872 | 8687.17 | 2024-07-03 14:26:19 | -2.1661 | -2384.4382 | -2384.4382 | 5618.39 | Close | 76.57801 |  | 0.0002 | 33.3 | 0 | 0
6214 | 3 | 10 |  | CC DChg | 03:41:00 | 51:41:07 | -620.9077 | 3.4868 | 2.287 | 2287.01 | 0 | 0 | 2.287 | 2287.01 | 8.7052 | 8705.21 | 0 | 0 | 8.7052 | 8705.21 | 2024-07-03 14:26:49 | -2.165 | -2781.8446 | -2781.8446 | 5615.14 | Close | 76.75165 |  | 0.0003 | 33.3 | 0 | 0
6215 | 3 | 10 |  | CC DChg | 03:41:30 | 51:41:37 | -620.9077 | 3.4846 | 2.2922 | 2292.18 | 0 | 0 | 2.2922 | 2292.18 | 8.7233 | 8723.26 | 0 | 0 | 8.7233 | 8723.26 | 2024-07-03 14:27:19 | -2.1636 | -2384.4774 | -2384.4774 | 5611.65 | Close | 76.9253 |  | 0.0003 | 33.3 | 0 | 0
6216 | 3 | 10 |  | CC DChg | 03:42:00 | 51:42:07 | -620.9077 | 3.4825 | 2.2974 | 2297.36 | 0 | 0 | 2.2974 | 2297.36 | 8.7413 | 8741.28 | 0 | 0 | 8.7413 | 8741.28 | 2024-07-03 14:27:49 | -2.1623 | -2384.4382 | -2384.4382 | 5608.4 | Close | 77.09895 |  | 0.0002 | 33.3 | 0 | 0
6217 | 3 | 10 |  | CC DChg | 03:42:30 | 51:42:37 | -620.9077 | 3.4803 | 2.3025 | 2302.53 | 0 | 0 | 2.3025 | 2302.53 | 8.7593 | 8759.29 | 0 | 0 | 8.7593 | 8759.29 | 2024-07-03 14:28:19 | -2.1609 | -2384.4382 | -2384.4382 | 5604.91 | Close | 77.2726 |  | 0.0002 | 33.4 | 0 | 0
6218 | 3 | 10 |  | CC DChg | 03:43:00 | 51:43:07 | -620.9077 | 3.4781 | 2.3077 | 2307.71 | 0 | 0 | 2.3077 | 2307.71 | 8.7773 | 8777.3 | 0 | 0 | 8.7773 | 8777.3 | 2024-07-03 14:28:49 | -2.1596 | -2384.4134 | -2384.4134 | 5601.41 | Close | 77.44624 |  | 0.0002 | 33.3 | 0 | 0
6219 | 3 | 10 |  | CC DChg | 03:43:30 | 51:43:37 | -620.9077 | 3.4756 | 2.3129 | 2312.88 | 0 | 0 | 2.3129 | 2312.88 | 8.7953 | 8795.28 | 0 | 0 | 8.7953 | 8795.28 | 2024-07-03 14:29:19 | -2.158 | -2085.5425 | -2085.5425 | 5597.42 | Close | 77.61989 |  | 0.0002 | 33.3 | 0 | 0
6220 | 3 | 10 |  | CC DChg | 03:44:00 | 51:44:07 | -620.9077 | 3.4735 | 2.3181 | 2318.06 | 0 | 0 | 2.3181 | 2318.06 | 8.8133 | 8813.26 | 0 | 0 | 8.8133 | 8813.26 | 2024-07-03 14:29:49 | -2.1567 | -2385.5376 | -2385.5376 | 5593.92 | Close | 77.79353 |  | 0.0002 | 33.3 | 0 | 0
6221 | 3 | 10 |  | CC DChg | 03:44:30 | 51:44:37 | -620.9077 | 3.4716 | 2.3232 | 2323.23 | 0 | 0 | 2.3232 | 2323.23 | 8.8312 | 8831.24 | 0 | 0 | 8.8312 | 8831.24 | 2024-07-03 14:30:19 | -2.1555 | -2780.3954 | -2780.3954 | 5590.92 | Close | 77.96718 |  | 0.0002 | 33.3 | 0 | 0
6222 | 3 | 10 |  | CC DChg | 03:45:00 | 51:45:07 | -620.9077 | 3.4694 | 2.3284 | 2328.4 | 0 | 0 | 2.3284 | 2328.4 | 8.8492 | 8849.19 | 0 | 0 | 8.8492 | 8849.19 | 2024-07-03 14:30:49 | -2.1542 | -2384.4382 | -2384.4382 | 5587.18 | Close | 78.14083 |  | 0.0003 | 33.3 | 0 | 0
6223 | 3 | 10 |  | CC DChg | 03:45:30 | 51:45:37 | -620.9077 | 3.4673 | 2.3336 | 2333.58 | 0 | 0 | 2.3336 | 2333.58 | 8.8671 | 8867.13 | 0 | 0 | 8.8671 | 8867.13 | 2024-07-03 14:31:19 | -2.1528 | -2384.4382 | -2384.4382 | 5583.93 | Close | 78.31448 |  | 0.0002 | 33.3 | 0 | 0
6224 | 3 | 10 |  | CC DChg | 03:46:00 | 51:46:07 | -620.9077 | 3.4657 | 2.3388 | 2338.75 | 0 | 0 | 2.3388 | 2338.75 | 8.8851 | 8885.08 | 0 | 0 | 8.8851 | 8885.08 | 2024-07-03 14:31:49 | -2.1519 | -3338.2683 | -3338.2683 | 5581.44 | Close | 78.48812 |  | 0.0002 | 33.3 | 0 | 0
6225 | 3 | 10 |  | CC DChg | 03:46:30 | 51:46:37 | -620.9077 | 3.4642 | 2.3439 | 2343.93 | 0 | 0 | 2.3439 | 2343.93 | 8.903 | 8903 | 0 | 0 | 8.903 | 8903 | 2024-07-03 14:32:19 | -2.1509 | -3338.2135 | -3338.2135 | 5578.94 | Close | 78.66177 |  | 0.0002 | 33.3 | 0 | 0
6226 | 3 | 10 |  | CC DChg | 03:47:00 | 51:47:07 | -620.9077 | 3.4626 | 2.3491 | 2349.1 | 0 | 0 | 2.3491 | 2349.1 | 8.9209 | 8920.92 | 0 | 0 | 8.9209 | 8920.92 | 2024-07-03 14:32:49 | -2.15 | -3338.2135 | -3338.2135 | 5576.69 | Close | 78.83542 |  | 0 | 33.3 | 0 | 0
6227 | 3 | 10 |  | CC DChg | 03:47:30 | 51:47:37 | -620.9077 | 3.4614 | 2.3543 | 2354.28 | 0 | 0 | 2.3543 | 2354.28 | 8.9388 | 8938.84 | 0 | 0 | 8.9388 | 8938.84 | 2024-07-03 14:33:19 | -2.1492 | -4169.4729 | -4169.4729 | 5574.45 | Close | 79.00907 |  | 0.0002 | 33.3 | 0 | 0
6228 | 3 | 10 |  | CC DChg | 03:48:00 | 51:48:07 | -620.9077 | 3.4598 | 2.3594 | 2359.45 | 0 | 0 | 2.3594 | 2359.45 | 8.9567 | 8956.74 | 0 | 0 | 8.9567 | 8956.74 | 2024-07-03 14:33:49 | -2.1482 | -3338.2135 | -3338.2135 | 5571.95 | Close | 79.18271 |  | 0.0002 | 33.3 | 0 | 0
6229 | 3 | 10 |  | CC DChg | 03:48:30 | 51:48:37 | -620.9077 | 3.4586 | 2.3646 | 2364.62 | 0 | 0 | 2.3646 | 2364.62 | 8.9746 | 8974.64 | 0 | 0 | 8.9746 | 8974.64 | 2024-07-03 14:34:19 | -2.1475 | -4176.1348 | -4176.1348 | 5569.96 | Close | 79.35636 |  | 0.0002 | 33.3 | 0 | 0
6230 | 3 | 10 |  | CC DChg | 03:49:00 | 51:49:07 | -620.9077 | 3.4573 | 2.3698 | 2369.8 | 0 | 0 | 2.3698 | 2369.8 | 8.9925 | 8992.54 | 0 | 0 | 8.9925 | 8992.54 | 2024-07-03 14:34:49 | -2.1467 | -4169.2491 | -4169.2491 | 5567.71 | Close | 79.53 |  | 0.0003 | 33.3 | 0 | 0
6231 | 3 | 10 |  | CC DChg | 03:49:30 | 51:49:37 | -620.9077 | 3.4564 | 2.375 | 2374.97 | 0 | 0 | 2.375 | 2374.97 | 9.0104 | 9010.42 | 0 | 0 | 9.0104 | 9010.42 | 2024-07-03 14:35:19 | -2.1461 | -5563.6892 | -5563.6892 | 5566.46 | Close | 79.70364 |  | 0.0002 | 33.3 | 0 | 0
6232 | 3 | 10 |  | CC DChg | 03:50:00 | 51:50:07 | -620.9077 | 3.4552 | 2.3801 | 2380.15 | 0 | 0 | 2.3801 | 2380.15 | 9.0283 | 9028.3 | 0 | 0 | 9.0283 | 9028.3 | 2024-07-03 14:35:49 | -2.1453 | -4172.7669 | -4172.7669 | 5564.21 | Close | 79.87729 |  | 0.0003 | 33.3 | 0 | 0
6233 | 3 | 10 |  | CC DChg | 03:50:30 | 51:50:37 | -620.9077 | 3.4539 | 2.3853 | 2385.32 | 0 | 0 | 2.3853 | 2385.32 | 9.0462 | 9046.18 | 0 | 0 | 9.0462 | 9046.18 | 2024-07-03 14:36:19 | -2.1446 | -4172.6114 | -4172.6114 | 5562.46 | Close | 80.05093 |  | 0.0002 | 33.3 | 0 | 0
6234 | 3 | 10 |  | CC DChg | 03:51:00 | 51:51:07 | -620.9077 | 3.4524 | 2.3905 | 2390.49 | 0 | 0 | 2.3905 | 2390.49 | 9.064 | 9064.04 | 0 | 0 | 9.064 | 9064.04 | 2024-07-03 14:36:49 | -2.1436 | -3338.2135 | -3338.2135 | 5559.97 | Close | 80.22458 |  | 0.0002 | 33.3 | 0 | 0
6235 | 3 | 10 |  | CC DChg | 03:51:30 | 51:51:37 | -620.9077 | 3.4515 | 2.3957 | 2395.67 | 0 | 0 | 2.3957 | 2395.67 | 9.0819 | 9081.9 | 0 | 0 | 9.0819 | 9081.9 | 2024-07-03 14:37:19 | -2.143 | -5563.6892 | -5563.6892 | 5558.22 | Close | 80.39822 |  | 0.0003 | 33.3 | 0 | 0
6236 | 3 | 10 |  | CC DChg | 03:52:00 | 51:52:07 | -620.9077 | 3.4502 | 2.4008 | 2400.84 | 0 | 0 | 2.4008 | 2400.84 | 9.0998 | 9099.77 | 0 | 0 | 9.0998 | 9099.77 | 2024-07-03 14:37:49 | -2.1423 | -4172.8354 | -4172.8354 | 5556.47 | Close | 80.57187 |  | 0.0002 | 33.3 | 0 | 0
6237 | 3 | 10 |  | CC DChg | 03:52:30 | 51:52:37 | -620.9077 | 3.4493 | 2.406 | 2406.02 | 0 | 0 | 2.406 | 2406.02 | 9.1176 | 9117.61 | 0 | 0 | 9.1176 | 9117.61 | 2024-07-03 14:38:19 | -2.1417 | -5563.6892 | -5563.6892 | 5554.98 | Close | 80.74552 |  | 0.0002 | 33.3 | 0 | 0
6238 | 3 | 10 |  | CC DChg | 03:53:00 | 51:53:07 | -620.9077 | 3.448 | 2.4112 | 2411.19 | 0 | 0 | 2.4112 | 2411.19 | 9.1355 | 9135.45 | 0 | 0 | 9.1355 | 9135.45 | 2024-07-03 14:38:49 | -2.1409 | -4172.7669 | -4172.7669 | 5552.98 | Close | 80.91917 |  | 0.0002 | 33.3 | 0 | 0
6239 | 3 | 10 |  | CC DChg | 03:53:30 | 51:53:37 | -620.9077 | 3.4468 | 2.4164 | 2416.37 | 0 | 0 | 2.4164 | 2416.37 | 9.1533 | 9153.3 | 0 | 0 | 9.1533 | 9153.3 | 2024-07-03 14:39:19 | -2.1401 | -4172.8354 | -4172.8354 | 5550.98 | Close | 81.09281 |  | 0.0002 | 33.3 | 0 | 0
6240 | 3 | 10 |  | CC DChg | 03:54:00 | 51:54:07 | -620.9077 | 3.4456 | 2.4215 | 2421.54 | 0 | 0 | 2.4215 | 2421.54 | 9.1711 | 9171.12 | 0 | 0 | 9.1711 | 9171.12 | 2024-07-03 14:39:49 | -2.1394 | -4172.7669 | -4172.7669 | 5549.23 | Close | 81.26646 |  | 0 | 33.3 | 0 | 0
6241 | 3 | 10 |  | CC DChg | 03:54:30 | 51:54:37 | -620.9077 | 3.444 | 2.4267 | 2426.71 | 0 | 0 | 2.4267 | 2426.71 | 9.1889 | 9188.94 | 0 | 0 | 9.1889 | 9188.94 | 2024-07-03 14:40:19 | -2.1384 | -3338.2135 | -3338.2135 | 5546.49 | Close | 81.44011 |  | 0.0002 | 33.3 | 0 | 0
6242 | 3 | 10 |  | CC DChg | 03:55:00 | 51:55:07 | -620.9077 | 3.4428 | 2.4319 | 2431.89 | 0 | 0 | 2.4319 | 2431.89 | 9.2068 | 9206.77 | 0 | 0 | 9.2068 | 9206.77 | 2024-07-03 14:40:49 | -2.1376 | -4169.4729 | -4169.4729 | 5544.24 | Close | 81.61376 |  | 0.0003 | 33.3 | 0 | 0
6243 | 3 | 10 |  | CC DChg | 03:55:30 | 51:55:37 | -620.9077 | 3.4415 | 2.4371 | 2437.06 | 0 | 0 | 2.4371 | 2437.06 | 9.2246 | 9224.58 | 0 | 0 | 9.2246 | 9224.58 | 2024-07-03 14:41:19 | -2.1369 | -4172.7669 | -4172.7669 | 5542.49 | Close | 81.7874 |  | 0.0002 | 33.3 | 0 | 0
6244 | 3 | 10 |  | CC DChg | 03:56:00 | 51:56:07 | -620.9077 | 3.4403 | 2.4422 | 2442.24 | 0 | 0 | 2.4422 | 2442.24 | 9.2424 | 9242.38 | 0 | 0 | 9.2424 | 9242.38 | 2024-07-03 14:41:49 | -2.1361 | -4172.7669 | -4172.7669 | 5540.5 | Close | 81.96105 |  | 0.0002 | 33.3 | 0 | 0
6245 | 3 | 10 |  | CC DChg | 03:56:30 | 51:56:37 | -620.9077 | 3.4394 | 2.4474 | 2447.41 | 0 | 0 | 2.4474 | 2447.41 | 9.2602 | 9260.18 | 0 | 0 | 9.2602 | 9260.18 | 2024-07-03 14:42:19 | -2.1355 | -5563.7805 | -5563.7805 | 5538.75 | Close | 82.1347 |  | 0.0003 | 33.3 | 0 | 0
6246 | 3 | 10 |  | CC DChg | 03:57:00 | 51:57:07 | -620.9077 | 3.4378 | 2.4526 | 2452.59 | 0 | 0 | 2.4526 | 2452.59 | 9.278 | 9277.97 | 0 | 0 | 9.278 | 9277.97 | 2024-07-03 14:42:49 | -2.1346 | -3338.2135 | -3338.2135 | 5536.5 | Close | 82.30834 |  | 0.0002 | 33.3 | 0 | 0
6247 | 3 | 10 |  | CC DChg | 03:57:30 | 51:57:37 | -620.9077 | 3.4363 | 2.4578 | 2457.76 | 0 | 0 | 2.4578 | 2457.76 | 9.2958 | 9295.75 | 0 | 0 | 9.2958 | 9295.75 | 2024-07-03 14:43:19 | -2.1336 | -3338.2135 | -3338.2135 | 5533.76 | Close | 82.48199 |  | 0.0003 | 33.3 | 0 | 0
6248 | 3 | 10 |  | CC DChg | 03:58:00 | 51:58:07 | -620.9077 | 3.435 | 2.4629 | 2462.93 | 0 | 0 | 2.4629 | 2462.93 | 9.3135 | 9313.54 | 0 | 0 | 9.3135 | 9313.54 | 2024-07-03 14:43:49 | -2.1328 | -4172.6114 | -4172.6114 | 5532.26 | Close | 82.65563 |  | 0 | 33.3 | 0 | 0
6249 | 3 | 10 |  | CC DChg | 03:58:30 | 51:58:37 | -620.9077 | 3.4338 | 2.4681 | 2468.11 | 0 | 0 | 2.4681 | 2468.11 | 9.3313 | 9331.3 | 0 | 0 | 9.3313 | 9331.3 | 2024-07-03 14:44:19 | -2.1321 | -4172.7669 | -4172.7669 | 5530.01 | Close | 82.82928 |  | 0.0002 | 33.3 | 0 | 0
6250 | 3 | 10 |  | CC DChg | 03:59:00 | 51:59:07 | -620.9077 | 3.4325 | 2.4733 | 2473.28 | 0 | 0 | 2.4733 | 2473.28 | 9.3491 | 9349.07 | 0 | 0 | 9.3491 | 9349.07 | 2024-07-03 14:44:49 | -2.1313 | -4172.7669 | -4172.7669 | 5528.26 | Close | 83.00292 |  | 0 | 33.3 | 0 | 0
6251 | 3 | 10 |  | CC DChg | 03:59:30 | 51:59:37 | -620.9077 | 3.431 | 2.4785 | 2478.46 | 0 | 0 | 2.4785 | 2478.46 | 9.3668 | 9366.83 | 0 | 0 | 9.3668 | 9366.83 | 2024-07-03 14:45:19 | -2.1303 | -3336.116 | -3336.116 | 5525.52 | Close | 83.17657 |  | 0.0002 | 33.3 | 0 | 0
6252 | 3 | 10 |  | CC DChg | 04:00:00 | 52:00:07 | -620.9077 | 3.4297 | 2.4836 | 2483.63 | 0 | 0 | 2.4836 | 2483.63 | 9.3846 | 9384.58 | 0 | 0 | 9.3846 | 9384.58 | 2024-07-03 14:45:49 | -2.1296 | -4176.1348 | -4176.1348 | 5523.52 | Close | 83.35022 |  | 0.0002 | 33.3 | 0 | 0
6253 | 3 | 10 |  | CC DChg | 04:00:30 | 52:00:37 | -620.9077 | 3.4279 | 2.4888 | 2488.81 | 0 | 0 | 2.4888 | 2488.81 | 9.4023 | 9402.31 | 0 | 0 | 9.4023 | 9402.31 | 2024-07-03 14:46:19 | -2.1284 | -2780.3498 | -2780.3498 | 5520.52 | Close | 83.52386 |  | 0.0002 | 33.3 | 0 | 0
6254 | 3 | 10 |  | CC DChg | 04:01:00 | 52:01:07 | -620.9077 | 3.4266 | 2.494 | 2493.98 | 0 | 0 | 2.494 | 2493.98 | 9.4201 | 9420.05 | 0 | 0 | 9.4201 | 9420.05 | 2024-07-03 14:46:49 | -2.1276 | -4172.8354 | -4172.8354 | 5518.53 | Close | 83.69751 |  | 0.0002 | 33.3 | 0 | 0
6255 | 3 | 10 |  | CC DChg | 04:01:30 | 52:01:37 | -620.9077 | 3.4251 | 2.4992 | 2499.15 | 0 | 0 | 2.4992 | 2499.15 | 9.4378 | 9437.77 | 0 | 0 | 9.4378 | 9437.77 | 2024-07-03 14:47:19 | -2.1267 | -3338.2135 | -3338.2135 | 5516.03 | Close | 83.87116 |  | 0.0002 | 33.3 | 0 | 0
6256 | 3 | 10 |  | CC DChg | 04:02:00 | 52:02:07 | -620.9077 | 3.4235 | 2.5043 | 2504.33 | 0 | 0 | 2.5043 | 2504.33 | 9.4555 | 9455.49 | 0 | 0 | 9.4555 | 9455.49 | 2024-07-03 14:47:49 | -2.1257 | -3338.2135 | -3338.2135 | 5513.53 | Close | 84.04481 |  | 0.0002 | 33.3 | 0 | 0
6257 | 3 | 10 |  | CC DChg | 04:02:30 | 52:02:37 | -620.9077 | 3.422 | 2.5095 | 2509.5 | 0 | 0 | 2.5095 | 2509.5 | 9.4732 | 9473.21 | 0 | 0 | 9.4732 | 9473.21 | 2024-07-03 14:48:19 | -2.1247 | -3338.2683 | -3338.2683 | 5511.04 | Close | 84.21846 |  | 0.0002 | 33.3 | 0 | 0
6258 | 3 | 10 |  | CC DChg | 04:03:00 | 52:03:07 | -620.9077 | 3.4201 | 2.5147 | 2514.68 | 0 | 0 | 2.5147 | 2514.68 | 9.4909 | 9490.9 | 0 | 0 | 9.4909 | 9490.9 | 2024-07-03 14:48:49 | -2.1236 | -2781.8446 | -2781.8446 | 5508.04 | Close | 84.3921 |  | 0.0002 | 33.3 | 0 | 0
6259 | 3 | 10 |  | CC DChg | 04:03:30 | 52:03:37 | -620.9077 | 3.4186 | 2.5199 | 2519.85 | 0 | 0 | 2.5199 | 2519.85 | 9.5086 | 9508.59 | 0 | 0 | 9.5086 | 9508.59 | 2024-07-03 14:49:19 | -2.1226 | -3338.2135 | -3338.2135 | 5505.54 | Close | 84.56575 |  | 0.0002 | 33.3 | 0 | 0
6260 | 3 | 10 |  | CC DChg | 04:04:00 | 52:04:07 | -620.9077 | 3.417 | 2.525 | 2525.02 | 0 | 0 | 2.525 | 2525.02 | 9.5263 | 9526.29 | 0 | 0 | 9.5263 | 9526.29 | 2024-07-03 14:49:49 | -2.1217 | -3338.0891 | -3338.0891 | 5503.05 | Close | 84.73939 |  | 0.0002 | 33.3 | 0 | 0
6261 | 3 | 10 |  | CC DChg | 04:04:30 | 52:04:37 | -620.9077 | 3.4152 | 2.5302 | 2530.2 | 0 | 0 | 2.5302 | 2530.2 | 9.544 | 9543.96 | 0 | 0 | 9.544 | 9543.96 | 2024-07-03 14:50:19 | -2.1205 | -2781.8446 | -2781.8446 | 5500.05 | Close | 84.91303 |  | 0.0002 | 33.3 | 0 | 0
6262 | 3 | 10 |  | CC DChg | 04:05:00 | 52:05:07 | -620.9077 | 3.413 | 2.5354 | 2535.37 | 0 | 0 | 2.5354 | 2535.37 | 9.5616 | 9561.62 | 0 | 0 | 9.5616 | 9561.62 | 2024-07-03 14:50:49 | -2.1192 | -2384.4382 | -2384.4382 | 5496.56 | Close | 85.08668 |  | 0.0002 | 33.3 | 0 | 0
6263 | 3 | 10 |  | CC DChg | 04:05:30 | 52:05:37 | -620.9077 | 3.4111 | 2.5405 | 2540.55 | 0 | 0 | 2.5405 | 2540.55 | 9.5793 | 9579.28 | 0 | 0 | 9.5793 | 9579.28 | 2024-07-03 14:51:19 | -2.118 | -2780.3954 | -2780.3954 | 5493.56 | Close | 85.26033 |  | 0.0002 | 33.3 | 0 | 0
6264 | 3 | 10 |  | CC DChg | 04:06:00 | 52:06:07 | -620.9077 | 3.4093 | 2.5457 | 2545.72 | 0 | 0 | 2.5457 | 2545.72 | 9.5969 | 9596.92 | 0 | 0 | 9.5969 | 9596.92 | 2024-07-03 14:51:49 | -2.1169 | -2781.8446 | -2781.8446 | 5490.57 | Close | 85.43398 |  | 0.0002 | 33.3 | 0 | 0
6265 | 3 | 10 |  | CC DChg | 04:06:30 | 52:06:37 | -620.9077 | 3.4068 | 2.5509 | 2550.9 | 0 | 0 | 2.5509 | 2550.9 | 9.6146 | 9614.55 | 0 | 0 | 9.6146 | 9614.55 | 2024-07-03 14:52:19 | -2.1153 | -2086.3835 | -2086.3835 | 5486.57 | Close | 85.60762 |  | 0.0002 | 33.3 | 0 | 0
6266 | 3 | 10 |  | CC DChg | 04:07:00 | 52:07:07 | -620.9077 | 3.4043 | 2.5561 | 2556.07 | 0 | 0 | 2.5561 | 2556.07 | 9.6322 | 9632.19 | 0 | 0 | 9.6322 | 9632.19 | 2024-07-03 14:52:49 | -2.1138 | -2086.4177 | -2086.4177 | 5482.58 | Close | 85.78127 |  | 0.0002 | 33.3 | 0 | 0
6267 | 3 | 10 |  | CC DChg | 04:07:30 | 52:07:37 | -620.9077 | 3.4015 | 2.5612 | 2561.24 | 0 | 0 | 2.5612 | 2561.24 | 9.6498 | 9649.79 | 0 | 0 | 9.6498 | 9649.79 | 2024-07-03 14:53:19 | -2.112 | -1854.5631 | -1854.5631 | 5478.08 | Close | 85.95492 |  | 0.0002 | 33.3 | 0 | 0
6268 | 3 | 10 |  | CC DChg | 04:08:00 | 52:08:07 | -620.9077 | 3.3987 | 2.5664 | 2566.42 | 0 | 0 | 2.5664 | 2566.42 | 9.6674 | 9667.37 | 0 | 0 | 9.6674 | 9667.37 | 2024-07-03 14:53:49 | -2.1103 | -1853.8986 | -1853.8986 | 5473.59 | Close | 86.12856 |  | 0.0002 | 33.4 | 0 | 0
6269 | 3 | 10 |  | CC DChg | 04:08:30 | 52:08:37 | -620.9077 | 3.3953 | 2.5716 | 2571.59 | 0 | 0 | 2.5716 | 2571.59 | 9.685 | 9684.96 | 0 | 0 | 9.685 | 9684.96 | 2024-07-03 14:54:19 | -2.1082 | -1517.7583 | -1517.7583 | 5468.1 | Close | 86.3022 |  | 0.0002 | 33.3 | 0 | 0
6270 | 3 | 10 |  | CC DChg | 04:09:00 | 52:09:07 | -620.9077 | 3.3916 | 2.5768 | 2576.77 | 0 | 0 | 2.5768 | 2576.77 | 9.7025 | 9702.51 | 0 | 0 | 9.7025 | 9702.51 | 2024-07-03 14:54:49 | -2.1059 | -1390.5485 | -1390.5485 | 5462.11 | Close | 86.47585 |  | 0.0002 | 33.3 | 0 | 0
6271 | 3 | 10 |  | CC DChg | 04:09:30 | 52:09:37 | -620.9077 | 3.387 | 2.5819 | 2581.94 | 0 | 0 | 2.5819 | 2581.94 | 9.72 | 9720.04 | 0 | 0 | 9.72 | 9720.04 | 2024-07-03 14:55:19 | -2.103 | -1112.7378 | -1112.7378 | 5454.37 | Close | 86.6495 |  | 0.0003 | 33.3 | 0 | 0
6272 | 3 | 10 |  | CC DChg | 04:10:00 | 52:10:07 | -620.9077 | 3.3826 | 2.5871 | 2587.12 | 0 | 0 | 2.5871 | 2587.12 | 9.7376 | 9737.57 | 0 | 0 | 9.7376 | 9737.57 | 2024-07-03 14:55:49 | -2.1003 | -1192.2387 | -1192.2387 | 5447.87 | Close | 86.82314 |  | 0 | 33.4 | 0 | 0
6273 | 3 | 10 |  | CC DChg | 04:10:30 | 52:10:37 | -620.9077 | 3.378 | 2.5923 | 2592.29 | 0 | 0 | 2.5923 | 2592.29 | 9.7551 | 9755.05 | 0 | 0 | 9.7551 | 9755.05 | 2024-07-03 14:56:19 | -2.0974 | -1112.4986 | -1112.4986 | 5440.14 | Close | 86.99679 |  | 0.0002 | 33.4 | 0 | 0
6274 | 3 | 10 |  | CC DChg | 04:11:00 | 52:11:07 | -620.9077 | 3.3736 | 2.5975 | 2597.46 | 0 | 0 | 2.5975 | 2597.46 | 9.7725 | 9772.51 | 0 | 0 | 9.7725 | 9772.51 | 2024-07-03 14:56:49 | -2.0947 | -1192.2191 | -1192.2191 | 5433.15 | Close | 87.17044 |  | 0.0002 | 33.4 | 0 | 0
6275 | 3 | 10 |  | CC DChg | 04:11:30 | 52:11:37 | -620.9077 | 3.369 | 2.6026 | 2602.64 | 0 | 0 | 2.6026 | 2602.64 | 9.79 | 9789.97 | 0 | 0 | 9.79 | 9789.97 | 2024-07-03 14:57:19 | -2.0918 | -1112.7561 | -1112.7561 | 5425.66 | Close | 87.34409 |  | 0.0002 | 33.3 | 0 | 0
6276 | 3 | 10 |  | CC DChg | 04:12:00 | 52:12:07 | -620.9077 | 3.365 | 2.6078 | 2607.81 | 0 | 0 | 2.6078 | 2607.81 | 9.8074 | 9807.38 | 0 | 0 | 9.8074 | 9807.38 | 2024-07-03 14:57:49 | -2.0893 | -1283.6098 | -1283.6098 | 5419.16 | Close | 87.51773 |  | 0.0002 | 33.4 | 0 | 0
6277 | 3 | 10 |  | CC DChg | 04:12:30 | 52:12:37 | -620.9077 | 3.3606 | 2.613 | 2612.99 | 0 | 0 | 2.613 | 2612.99 | 9.8248 | 9824.77 | 0 | 0 | 9.8248 | 9824.77 | 2024-07-03 14:58:19 | -2.0866 | -1192.2191 | -1192.2191 | 5412.42 | Close | 87.69138 |  | 0 | 33.4 | 0 | 0
6278 | 3 | 10 |  | CC DChg | 04:13:00 | 52:13:07 | -620.9077 | 3.3569 | 2.6182 | 2618.16 | 0 | 0 | 2.6182 | 2618.16 | 9.8422 | 9842.17 | 0 | 0 | 9.8422 | 9842.17 | 2024-07-03 14:58:49 | -2.0843 | -1390.9451 | -1390.9451 | 5406.18 | Close | 87.86503 |  | 0.0002 | 33.4 | 0 | 0
6279 | 3 | 10 |  | CC DChg | 04:13:30 | 52:13:37 | -620.9077 | 3.3526 | 2.6233 | 2623.34 | 0 | 0 | 2.6233 | 2623.34 | 9.8595 | 9859.52 | 0 | 0 | 9.8595 | 9859.52 | 2024-07-03 14:59:19 | -2.0816 | -1192.2191 | -1192.2191 | 5399.19 | Close | 88.03867 |  | 0.0002 | 33.4 | 0 | 0
6280 | 3 | 10 |  | CC DChg | 04:14:00 | 52:14:07 | -620.9077 | 3.3485 | 2.6285 | 2628.51 | 0 | 0 | 2.6285 | 2628.51 | 9.8768 | 9876.85 | 0 | 0 | 9.8768 | 9876.85 | 2024-07-03 14:59:49 | -2.0791 | -1283.6098 | -1283.6098 | 5392.95 | Close | 88.21232 |  | 0 | 33.4 | 0 | 0
6281 | 3 | 10 |  | CC DChg | 04:14:30 | 52:14:37 | -620.9077 | 3.3439 | 2.6337 | 2633.68 | 0 | 0 | 2.6337 | 2633.68 | 9.8942 | 9894.18 | 0 | 0 | 9.8942 | 9894.18 | 2024-07-03 15:00:19 | -2.0762 | -1112.7561 | -1112.7561 | 5385.21 | Close | 88.38597 |  | 0.0002 | 33.4 | 0 | 0
6282 | 3 | 10 |  | CC DChg | 04:15:00 | 52:15:07 | -620.9077 | 3.3392 | 2.6389 | 2638.86 | 0 | 0 | 2.6389 | 2638.86 | 9.9115 | 9911.46 | 0 | 0 | 9.9115 | 9911.46 | 2024-07-03 15:00:49 | -2.0733 | -1112.4986 | -1112.4986 | 5377.72 | Close | 88.55962 |  | 0.0002 | 33.4 | 0 | 0
6283 | 3 | 10 |  | CC DChg | 04:15:30 | 52:15:37 | -620.9077 | 3.3349 | 2.644 | 2644.03 | 0 | 0 | 2.644 | 2644.03 | 9.9287 | 9928.71 | 0 | 0 | 9.9287 | 9928.71 | 2024-07-03 15:01:19 | -2.0707 | -1192.4939 | -1192.4939 | 5370.49 | Close | 88.73326 |  | 0.0003 | 33.4 | 0 | 0
6284 | 3 | 10 |  | CC DChg | 04:16:00 | 52:16:07 | -620.9077 | 3.3299 | 2.6492 | 2649.21 | 0 | 0 | 2.6492 | 2649.21 | 9.946 | 9945.98 | 0 | 0 | 9.946 | 9945.98 | 2024-07-03 15:01:49 | -2.0676 | -1042.9426 | -1042.9426 | 5362.74 | Close | 88.9069 |  | 0.0002 | 33.4 | 0 | 0
6285 | 3 | 10 |  | CC DChg | 04:16:30 | 52:16:37 | -620.9077 | 3.3253 | 2.6544 | 2654.38 | 0 | 0 | 2.6544 | 2654.38 | 9.9632 | 9963.19 | 0 | 0 | 9.9632 | 9963.19 | 2024-07-03 15:02:19 | -2.0647 | -1112.7378 | -1112.7378 | 5355.26 | Close | 89.08055 |  | 0.0002 | 33.4 | 0 | 0
6286 | 3 | 10 |  | CC DChg | 04:17:00 | 52:17:07 | -620.9077 | 3.3203 | 2.6596 | 2659.55 | 0 | 0 | 2.6596 | 2659.55 | 9.9804 | 9980.37 | 0 | 0 | 9.9804 | 9980.37 | 2024-07-03 15:02:49 | -2.0616 | -1043.1917 | -1043.1917 | 5347.27 | Close | 89.2542 |  | 0.0002 | 33.4 | 0 | 0
6287 | 3 | 10 |  | CC DChg | 04:17:30 | 52:17:37 | -620.9077 | 3.315 | 2.6647 | 2664.73 | 0 | 0 | 2.6647 | 2664.73 | 9.9976 | 9997.56 | 0 | 0 | 9.9976 | 9997.56 | 2024-07-03 15:03:19 | -2.0583 | -981.6046 | -981.6046 | 5338.78 | Close | 89.42783 |  | 0.0002 | 33.4 | 0 | 0
6288 | 3 | 10 |  | CC DChg | 04:18:00 | 52:18:07 | -620.9077 | 3.3101 | 2.6699 | 2669.9 | 0 | 0 | 2.6699 | 2669.9 | 10.0147 | 10014.68 | 0 | 0 | 10.0147 | 10014.68 | 2024-07-03 15:03:49 | -2.0553 | -1043.1917 | -1043.1917 | 5330.79 | Close | 89.60148 |  | 0.0002 | 33.4 | 0 | 0
6289 | 3 | 10 |  | CC DChg | 04:18:30 | 52:18:37 | -620.9077 | 3.3045 | 2.6751 | 2675.08 | 0 | 0 | 2.6751 | 2675.08 | 10.0318 | 10031.78 | 0 | 0 | 10.0318 | 10031.78 | 2024-07-03 15:04:19 | -2.0518 | -927.2815 | -927.2815 | 5321.55 | Close | 89.77513 |  | 0.0003 | 33.4 | 0 | 0
6290 | 3 | 10 |  | CC DChg | 04:19:00 | 52:19:07 | -620.9077 | 3.2992 | 2.6803 | 2680.25 | 0 | 0 | 2.6803 | 2680.25 | 10.0489 | 10048.9 | 0 | 0 | 10.0489 | 10048.9 | 2024-07-03 15:04:49 | -2.0485 | -981.6046 | -981.6046 | 5313.31 | Close | 89.94877 |  | 0.0002 | 33.4 | 0 | 0
6291 | 3 | 10 |  | CC DChg | 04:19:30 | 52:19:37 | -620.9077 | 3.294 | 2.6854 | 2685.43 | 0 | 0 | 2.6854 | 2685.43 | 10.0659 | 10065.94 | 0 | 0 | 10.0659 | 10065.94 | 2024-07-03 15:05:19 | -2.0452 | -981.8275 | -981.8275 | 5305.07 | Close | 90.12241 |  | 0 | 33.4 | 0 | 0
6292 | 3 | 10 |  | CC DChg | 04:20:00 | 52:20:07 | -620.9077 | 3.2881 | 2.6906 | 2690.6 | 0 | 0 | 2.6906 | 2690.6 | 10.083 | 10082.95 | 0 | 0 | 10.083 | 10082.95 | 2024-07-03 15:05:49 | -2.0416 | -878.3281 | -878.3281 | 5295.34 | Close | 90.29606 |  | 0.0002 | 33.4 | 0 | 0
6293 | 3 | 10 |  | CC DChg | 04:20:30 | 52:20:37 | -620.9077 | 3.2822 | 2.6958 | 2695.77 | 0 | 0 | 2.6958 | 2695.77 | 10.1 | 10099.98 | 0 | 0 | 10.1 | 10099.98 | 2024-07-03 15:06:19 | -2.0379 | -878.4917 | -878.4917 | 5285.85 | Close | 90.46971 |  | 0.0002 | 33.4 | 0 | 0
6294 | 3 | 10 |  | CC DChg | 04:21:00 | 52:21:07 | -620.9077 | 3.2763 | 2.7009 | 2700.95 | 0 | 0 | 2.7009 | 2700.95 | 10.1169 | 10116.93 | 0 | 0 | 10.1169 | 10116.93 | 2024-07-03 15:06:49 | -2.0343 | -878.4772 | -878.4772 | 5276.37 | Close | 90.64336 |  | 0.0002 | 33.4 | 0 | 0
6295 | 3 | 10 |  | CC DChg | 04:21:30 | 52:21:37 | -620.9077 | 3.2704 | 2.7061 | 2706.12 | 0 | 0 | 2.7061 | 2706.12 | 10.1339 | 10133.85 | 0 | 0 | 10.1339 | 10133.85 | 2024-07-03 15:07:19 | -2.0306 | -878.3281 | -878.3281 | 5266.88 | Close | 90.817 |  | 0.0002 | 33.4 | 0 | 0
6296 | 3 | 10 |  | CC DChg | 04:22:00 | 52:22:07 | -620.9077 | 3.2639 | 2.7113 | 2711.3 | 0 | 0 | 2.7113 | 2711.3 | 10.1508 | 10150.79 | 0 | 0 | 10.1508 | 10150.79 | 2024-07-03 15:07:49 | -2.0266 | -794.8258 | -794.8258 | 5256.39 | Close | 90.99065 |  | 0.0002 | 33.4 | 0 | 0
6297 | 3 | 10 |  | CC DChg | 04:22:30 | 52:22:37 | -620.9077 | 3.2577 | 2.7165 | 2716.47 | 0 | 0 | 2.7165 | 2716.47 | 10.1676 | 10167.64 | 0 | 0 | 10.1676 | 10167.64 | 2024-07-03 15:08:19 | -2.0227 | -834.4188 | -834.4188 | 5246.41 | Close | 91.1643 |  | 0.0002 | 33.4 | 0 | 0
6298 | 3 | 10 |  | CC DChg | 04:23:00 | 52:23:07 | -620.9077 | 3.2512 | 2.7216 | 2721.65 | 0 | 0 | 2.7216 | 2721.65 | 10.1845 | 10184.46 | 0 | 0 | 10.1845 | 10184.46 | 2024-07-03 15:08:49 | -2.0187 | -794.8127 | -794.8127 | 5235.92 | Close | 91.33794 |  | 0.0002 | 33.4 | 0 | 0
6299 | 3 | 10 |  | CC DChg | 04:23:30 | 52:23:37 | -620.9077 | 3.2444 | 2.7268 | 2726.82 | 0 | 0 | 2.7268 | 2726.82 | 10.2013 | 10201.3 | 0 | 0 | 10.2013 | 10201.3 | 2024-07-03 15:09:19 | -2.0144 | -758.6973 | -758.6973 | 5224.94 | Close | 91.51159 |  | 0.0002 | 33.4 | 0 | 0
6300 | 3 | 10 |  | CC DChg | 04:24:00 | 52:24:07 | -620.9077 | 3.2375 | 2.732 | 2731.99 | 0 | 0 | 2.732 | 2731.99 | 10.2181 | 10218.05 | 0 | 0 | 10.2181 | 10218.05 | 2024-07-03 15:09:49 | -2.0102 | -758.5737 | -758.5737 | 5214.2 | Close | 91.68524 |  | 0 | 33.4 | 0 | 0
6301 | 3 | 10 |  | CC DChg | 04:24:30 | 52:24:37 | -620.9077 | 3.231 | 2.7372 | 2737.17 | 0 | 0 | 2.7372 | 2737.17 | 10.2348 | 10234.77 | 0 | 0 | 10.2348 | 10234.77 | 2024-07-03 15:10:19 | -2.0062 | -794.8127 | -794.8127 | 5203.47 | Close | 91.85888 |  | 0.0002 | 33.4 | 0 | 0
6302 | 3 | 10 |  | CC DChg | 04:25:00 | 52:25:07 | -620.9077 | 3.2239 | 2.7423 | 2742.34 | 0 | 0 | 2.7423 | 2742.34 | 10.2515 | 10251.51 | 0 | 0 | 10.2515 | 10251.51 | 2024-07-03 15:10:49 | -2.0017 | -725.6087 | -725.6087 | 5192.23 | Close | 92.03253 |  | 0 | 33.4 | 0 | 0
6303 | 3 | 10 |  | CC DChg | 04:25:30 | 52:25:37 | -620.9077 | 3.2171 | 2.7475 | 2747.52 | 0 | 0 | 2.7475 | 2747.52 | 10.2682 | 10268.15 | 0 | 0 | 10.2682 | 10268.15 | 2024-07-03 15:11:19 | -1.9975 | -758.6849 | -758.6849 | 5181 | Close | 92.20618 |  | 0.0002 | 33.4 | 0 | 0
6304 | 3 | 10 |  | CC DChg | 04:26:00 | 52:26:07 | -620.9077 | 3.2099 | 2.7527 | 2752.69 | 0 | 0 | 2.7527 | 2752.69 | 10.2848 | 10284.76 | 0 | 0 | 10.2848 | 10284.76 | 2024-07-03 15:11:49 | -1.9931 | -725.6986 | -725.6986 | 5169.27 | Close | 92.37983 |  | 0.0003 | 33.4 | 0 | 0
6305 | 3 | 10 |  | CC DChg | 04:26:30 | 52:26:37 | -620.9077 | 3.2028 | 2.7579 | 2757.87 | 0 | 0 | 2.7579 | 2757.87 | 10.3014 | 10301.38 | 0 | 0 | 10.3014 | 10301.38 | 2024-07-03 15:12:19 | -1.9887 | -725.5698 | -725.5698 | 5158.03 | Close | 92.55347 |  | 0.0002 | 33.4 | 0 | 0
6306 | 3 | 10 |  | CC DChg | 04:27:00 | 52:27:07 | -620.9077 | 3.1954 | 2.763 | 2763.04 | 0 | 0 | 2.763 | 2763.04 | 10.3179 | 10317.92 | 0 | 0 | 10.3179 | 10317.92 | 2024-07-03 15:12:49 | -1.984 | -695.3677 | -695.3677 | 5146.05 | Close | 92.72711 |  | 0.0002 | 33.4 | 0 | 0
6307 | 3 | 10 |  | CC DChg | 04:27:30 | 52:27:37 | -620.9077 | 3.1882 | 2.7682 | 2768.21 | 0 | 0 | 2.7682 | 2768.21 | 10.3344 | 10334.41 | 0 | 0 | 10.3344 | 10334.41 | 2024-07-03 15:13:19 | -1.9796 | -725.6986 | -725.6986 | 5134.81 | Close | 92.90076 |  | 0 | 33.4 | 0 | 0
6308 | 3 | 10 |  | CC DChg | 04:28:00 | 52:28:07 | -620.9077 | 3.1811 | 2.7734 | 2773.39 | 0 | 0 | 2.7734 | 2773.39 | 10.3509 | 10350.93 | 0 | 0 | 10.3509 | 10350.93 | 2024-07-03 15:13:49 | -1.9752 | -725.6087 | -725.6087 | 5123.08 | Close | 93.07441 |  | 0.0002 | 33.4 | 0 | 0
6309 | 3 | 10 |  | CC DChg | 04:28:30 | 52:28:37 | -620.9077 | 3.1743 | 2.7786 | 2778.56 | 0 | 0 | 2.7786 | 2778.56 | 10.3674 | 10367.36 | 0 | 0 | 10.3674 | 10367.36 | 2024-07-03 15:14:19 | -1.9709 | -758.6849 | -758.6849 | 5112.1 | Close | 93.24805 |  | 0.0002 | 33.4 | 0 | 0
6310 | 3 | 10 |  | CC DChg | 04:29:00 | 52:29:07 | -620.9077 | 3.1675 | 2.7837 | 2783.74 | 0 | 0 | 2.7837 | 2783.74 | 10.3837 | 10383.75 | 0 | 0 | 10.3837 | 10383.75 | 2024-07-03 15:14:49 | -1.9667 | -758.6849 | -758.6849 | 5101.11 | Close | 93.4217 |  | 0.0002 | 33.4 | 0 | 0
6311 | 3 | 10 |  | CC DChg | 04:29:30 | 52:29:37 | -620.9077 | 3.1603 | 2.7889 | 2788.91 | 0 | 0 | 2.7889 | 2788.91 | 10.4002 | 10400.15 | 0 | 0 | 10.4002 | 10400.15 | 2024-07-03 15:15:19 | -1.9623 | -725.6087 | -725.6087 | 5089.63 | Close | 93.59535 |  | 0.0002 | 33.4 | 0 | 0
6312 | 3 | 10 |  | CC DChg | 04:30:00 | 52:30:07 | -620.9077 | 3.1535 | 2.7941 | 2794.08 | 0 | 0 | 2.7941 | 2794.08 | 10.4165 | 10416.47 | 0 | 0 | 10.4165 | 10416.47 | 2024-07-03 15:15:49 | -1.958 | -758.6849 | -758.6849 | 5078.64 | Close | 93.769 |  | 0.0002 | 33.4 | 0 | 0
6313 | 3 | 10 |  | CC DChg | 04:30:30 | 52:30:37 | -620.9077 | 3.147 | 2.7993 | 2799.26 | 0 | 0 | 2.7993 | 2799.26 | 10.4328 | 10432.75 | 0 | 0 | 10.4328 | 10432.75 | 2024-07-03 15:16:19 | -1.954 | -794.8127 | -794.8127 | 5067.91 | Close | 93.94264 |  | 0.0003 | 33.4 | 0 | 0
6314 | 3 | 10 |  | CC DChg | 04:31:00 | 52:31:07 | -620.9077 | 3.1405 | 2.8044 | 2804.43 | 0 | 0 | 2.8044 | 2804.43 | 10.4491 | 10449.05 | 0 | 0 | 10.4491 | 10449.05 | 2024-07-03 15:16:49 | -1.95 | -794.7037 | -794.7037 | 5057.67 | Close | 94.11629 |  | 0.0002 | 33.4 | 0 | 0
6315 | 3 | 10 |  | CC DChg | 04:31:30 | 52:31:37 | -620.9077 | 3.134 | 2.8096 | 2809.61 | 0 | 0 | 2.8096 | 2809.61 | 10.4653 | 10465.27 | 0 | 0 | 10.4653 | 10465.27 | 2024-07-03 15:17:19 | -1.9459 | -794.6907 | -794.6907 | 5047.19 | Close | 94.28994 |  | 0.0002 | 33.4 | 0 | 0
6316 | 3 | 10 |  | CC DChg | 04:32:00 | 52:32:07 | -620.9077 | 3.1275 | 2.8148 | 2814.78 | 0 | 0 | 2.8148 | 2814.78 | 10.4815 | 10481.45 | 0 | 0 | 10.4815 | 10481.45 | 2024-07-03 15:17:49 | -1.9419 | -794.8127 | -794.8127 | 5036.7 | Close | 94.46358 |  | 0.0002 | 33.4 | 0 | 0
6317 | 3 | 10 |  | CC DChg | 04:32:30 | 52:32:37 | -620.9077 | 3.1216 | 2.82 | 2819.96 | 0 | 0 | 2.82 | 2819.96 | 10.4977 | 10497.65 | 0 | 0 | 10.4977 | 10497.65 | 2024-07-03 15:18:19 | -1.9382 | -878.4445 | -878.4445 | 5027.21 | Close | 94.63722 |  | 0.0002 | 33.4 | 0 | 0
6318 | 3 | 10 |  | CC DChg | 04:33:00 | 52:33:07 | -620.9077 | 3.1154 | 2.8251 | 2825.13 | 0 | 0 | 2.8251 | 2825.13 | 10.5138 | 10513.77 | 0 | 0 | 10.5138 | 10513.77 | 2024-07-03 15:18:49 | -1.9344 | -834.4188 | -834.4188 | 5017.23 | Close | 94.81087 |  | 0.0002 | 33.4 | 0 | 0
6319 | 3 | 10 |  | CC DChg | 04:33:30 | 52:33:37 | -620.9077 | 3.1092 | 2.8303 | 2830.3 | 0 | 0 | 2.8303 | 2830.3 | 10.5299 | 10529.86 | 0 | 0 | 10.5299 | 10529.86 | 2024-07-03 15:19:19 | -1.9305 | -834.5534 | -834.5534 | 5007.24 | Close | 94.98452 |  | 0.0002 | 33.4 | 0 | 0
6320 | 3 | 10 |  | CC DChg | 04:34:00 | 52:34:07 | -620.9077 | 3.1024 | 2.8355 | 2835.48 | 0 | 0 | 2.8355 | 2835.48 | 10.546 | 10545.96 | 0 | 0 | 10.546 | 10545.96 | 2024-07-03 15:19:49 | -1.9263 | -758.6973 | -758.6973 | 4996.01 | Close | 95.15817 |  | 0.0003 | 33.4 | 0 | 0
6321 | 3 | 10 |  | CC DChg | 04:34:30 | 52:34:37 | -620.9077 | 3.0955 | 2.8407 | 2840.65 | 0 | 0 | 2.8407 | 2840.65 | 10.562 | 10561.98 | 0 | 0 | 10.562 | 10561.98 | 2024-07-03 15:20:19 | -1.922 | -758.5737 | -758.5737 | 4985.27 | Close | 95.33181 |  | 0.0002 | 33.4 | 0 | 0
6322 | 3 | 10 |  | CC DChg | 04:35:00 | 52:35:07 | -620.9077 | 3.0881 | 2.8458 | 2845.83 | 0 | 0 | 2.8458 | 2845.83 | 10.578 | 10577.96 | 0 | 0 | 10.578 | 10577.96 | 2024-07-03 15:20:49 | -1.9174 | -695.4612 | -695.4612 | 4973.29 | Close | 95.50546 |  | 0.0002 | 33.4 | 0 | 0
6323 | 3 | 10 |  | CC DChg | 04:35:30 | 52:35:37 | -620.9077 | 3.0804 | 2.851 | 2851 | 0 | 0 | 2.851 | 2851 | 10.594 | 10593.96 | 0 | 0 | 10.594 | 10593.96 | 2024-07-03 15:21:19 | -1.9126 | -667.5317 | -667.5317 | 4960.81 | Close | 95.6791 |  | 0.0002 | 33.4 | 0 | 0
6324 | 3 | 10 |  | CC DChg | 04:36:00 | 52:36:07 | -620.9077 | 3.0723 | 2.8562 | 2856.18 | 0 | 0 | 2.8562 | 2856.18 | 10.6099 | 10609.85 | 0 | 0 | 10.6099 | 10609.85 | 2024-07-03 15:21:49 | -1.9076 | -641.9641 | -641.9641 | 4947.83 | Close | 95.85274 |  | 0.0002 | 33.4 | 0 | 0
6325 | 3 | 10 |  | CC DChg | 04:36:30 | 52:36:37 | -620.9077 | 3.0636 | 2.8613 | 2861.35 | 0 | 0 | 2.8613 | 2861.35 | 10.6257 | 10625.71 | 0 | 0 | 10.6257 | 10625.71 | 2024-07-03 15:22:19 | -1.9022 | -596.0409 | -596.0409 | 4933.84 | Close | 96.02639 |  | 0.0002 | 33.4 | 0 | 0
6326 | 3 | 10 |  | CC DChg | 04:37:00 | 52:37:07 | -620.9077 | 3.0546 | 2.8665 | 2866.52 | 0 | 0 | 2.8665 | 2866.52 | 10.6416 | 10641.58 | 0 | 0 | 10.6416 | 10641.58 | 2024-07-03 15:22:49 | -1.8966 | -575.5635 | -575.5635 | 4919.37 | Close | 96.20004 |  | 0.0002 | 33.4 | 0 | 0
6327 | 3 | 10 |  | CC DChg | 04:37:30 | 52:37:37 | -620.9077 | 3.0447 | 2.8717 | 2871.7 | 0 | 0 | 2.8717 | 2871.7 | 10.6573 | 10657.34 | 0 | 0 | 10.6573 | 10657.34 | 2024-07-03 15:23:19 | -1.8905 | -521.5433 | -521.5433 | 4903.14 | Close | 96.37369 |  | 0.0003 | 33.4 | 0 | 0
6328 | 3 | 10 |  | CC DChg | 04:38:00 | 52:38:07 | -620.9077 | 3.0348 | 2.8769 | 2876.87 | 0 | 0 | 2.8769 | 2876.87 | 10.673 | 10673.04 | 0 | 0 | 10.673 | 10673.04 | 2024-07-03 15:23:49 | -1.8843 | -521.5433 | -521.5433 | 4887.41 | Close | 96.54733 |  | 0.0002 | 33.4 | 0 | 0
6329 | 3 | 10 |  | CC DChg | 04:38:30 | 52:38:37 | -620.9077 | 3.0236 | 2.882 | 2882.05 | 0 | 0 | 2.882 | 2882.05 | 10.6888 | 10688.76 | 0 | 0 | 10.6888 | 10688.76 | 2024-07-03 15:24:19 | -1.8774 | -463.6068 | -463.6068 | 4869.43 | Close | 96.72098 |  | 0.0002 | 33.4 | 0 | 0
6330 | 3 | 10 |  | CC DChg | 04:39:00 | 52:39:07 | -620.9077 | 3.0128 | 2.8872 | 2887.22 | 0 | 0 | 2.8872 | 2887.22 | 10.7044 | 10704.35 | 0 | 0 | 10.7044 | 10704.35 | 2024-07-03 15:24:49 | -1.8707 | -476.8876 | -476.8876 | 4851.96 | Close | 96.89463 |  | 0.0002 | 33.4 | 0 | 0
6331 | 3 | 10 |  | CC DChg | 04:39:30 | 52:39:37 | -620.9077 | 3.0007 | 2.8924 | 2892.4 | 0 | 0 | 2.8924 | 2892.4 | 10.7199 | 10719.88 | 0 | 0 | 10.7199 | 10719.88 | 2024-07-03 15:25:19 | -1.8631 | -427.9407 | -427.9407 | 4832.49 | Close | 97.06827 |  | 0.0002 | 33.5 | 0 | 0
6332 | 3 | 10 |  | CC DChg | 04:40:00 | 52:40:07 | -620.9077 | 2.9886 | 2.8976 | 2897.57 | 0 | 0 | 2.8976 | 2897.57 | 10.7354 | 10735.43 | 0 | 0 | 10.7354 | 10735.43 | 2024-07-03 15:25:49 | -1.8556 | -427.9477 | -427.9477 | 4813.01 | Close | 97.24192 |  | 0.0002 | 33.5 | 0 | 0
6333 | 3 | 10 |  | CC DChg | 04:40:30 | 52:40:37 | -620.9077 | 2.9756 | 2.9027 | 2902.74 | 0 | 0 | 2.9027 | 2902.74 | 10.7508 | 10750.83 | 0 | 0 | 10.7508 | 10750.83 | 2024-07-03 15:26:19 | -1.8476 | -397.4064 | -397.4064 | 4792.04 | Close | 97.41557 |  | 0.0002 | 33.5 | 0 | 0
6334 | 3 | 10 |  | CC DChg | 04:41:00 | 52:41:07 | -620.9077 | 2.9619 | 2.9079 | 2907.92 | 0 | 0 | 2.9079 | 2907.92 | 10.7662 | 10766.15 | 0 | 0 | 10.7662 | 10766.15 | 2024-07-03 15:26:49 | -1.8391 | -379.2868 | -379.2868 | 4770.07 | Close | 97.58922 |  | 0.0002 | 33.5 | 0 | 0
6335 | 3 | 10 |  | CC DChg | 04:41:30 | 52:41:37 | -620.9077 | 2.948 | 2.9131 | 2913.09 | 0 | 0 | 2.9131 | 2913.09 | 10.7815 | 10781.51 | 0 | 0 | 10.7815 | 10781.51 | 2024-07-03 15:27:19 | -1.8304 | -370.9187 | -370.9187 | 4747.61 | Close | 97.76286 |  | 0.0002 | 33.5 | 0 | 0
6336 | 3 | 10 |  | CC DChg | 04:42:00 | 52:42:07 | -620.9077 | 2.9325 | 2.9183 | 2918.27 | 0 | 0 | 2.9183 | 2918.27 | 10.7967 | 10796.69 | 0 | 0 | 10.7967 | 10796.69 | 2024-07-03 15:27:49 | -1.8208 | -333.7998 | -333.7998 | 4722.64 | Close | 97.93651 |  | 0.0002 | 33.5 | 0 | 0
6337 | 3 | 10 |  | CC DChg | 04:42:30 | 52:42:37 | -620.9077 | 2.916 | 2.9234 | 2923.44 | 0 | 0 | 2.9234 | 2923.44 | 10.8118 | 10811.77 | 0 | 0 | 10.8118 | 10811.77 | 2024-07-03 15:28:19 | -1.8106 | -314.9066 | -314.9066 | 4695.93 | Close | 98.11016 |  | 0.0003 | 33.5 | 0 | 0
6338 | 3 | 10 |  | CC DChg | 04:43:00 | 52:43:07 | -620.9077 | 2.8981 | 2.9286 | 2928.62 | 0 | 0 | 2.9286 | 2928.62 | 10.8269 | 10826.9 | 0 | 0 | 10.8269 | 10826.9 | 2024-07-03 15:28:49 | -1.7994 | -287.7657 | -287.7657 | 4666.97 | Close | 98.28381 |  | 0.0003 | 33.5 | 0 | 0
6339 | 3 | 10 |  | CC DChg | 04:43:30 | 52:43:37 | -620.9077 | 2.8788 | 2.9338 | 2933.79 | 0 | 0 | 2.9338 | 2933.79 | 10.8418 | 10841.8 | 0 | 0 | 10.8418 | 10841.8 | 2024-07-03 15:29:19 | -1.7875 | -269.1828 | -269.1828 | 4636.26 | Close | 98.45745 |  | 0.0002 | 33.5 | 0 | 0
6340 | 3 | 10 |  | CC DChg | 04:44:00 | 52:44:07 | -620.9077 | 2.8568 | 2.939 | 2938.96 | 0 | 0 | 2.939 | 2938.96 | 10.8566 | 10856.58 | 0 | 0 | 10.8566 | 10856.58 | 2024-07-03 15:29:49 | -1.7738 | -235.0748 | -235.0748 | 4600.81 | Close | 98.6311 |  | 0.0002 | 33.5 | 0 | 0
6341 | 3 | 10 |  | CC DChg | 04:44:30 | 52:44:37 | -620.9077 | 2.8311 | 2.9441 | 2944.14 | 0 | 0 | 2.9441 | 2944.14 | 10.8714 | 10871.4 | 0 | 0 | 10.8714 | 10871.4 | 2024-07-03 15:30:19 | -1.7579 | -201.0849 | -201.0849 | 4559.37 | Close | 98.80475 |  | 0.0002 | 33.5 | 0 | 0
6342 | 3 | 10 |  | CC DChg | 04:45:00 | 52:45:07 | -620.9077 | 2.8004 | 2.9493 | 2949.31 | 0 | 0 | 2.9493 | 2949.31 | 10.8859 | 10885.89 | 0 | 0 | 10.8859 | 10885.89 | 2024-07-03 15:30:49 | -1.7388 | -168.5857 | -168.5857 | 4509.94 | Close | 98.97839 |  | 0.0002 | 33.5 | 0 | 0
6343 | 3 | 10 |  | CC DChg | 04:45:30 | 52:45:37 | -620.9077 | 2.7638 | 2.9545 | 2954.49 | 0 | 0 | 2.9545 | 2954.49 | 10.9002 | 10900.2 | 0 | 0 | 10.9002 | 10900.2 | 2024-07-03 15:31:19 | -1.7161 | -141.442 | -141.442 | 4451.27 | Close | 99.15204 |  | 0 | 33.5 | 0 | 0
6344 | 3 | 10 |  | CC DChg | 04:46:00 | 52:46:07 | -620.9077 | 2.7232 | 2.9597 | 2959.66 | 0 | 0 | 2.9597 | 2959.66 | 10.9146 | 10914.57 | 0 | 0 | 10.9146 | 10914.57 | 2024-07-03 15:31:49 | -1.6909 | -127.3917 | -127.3917 | 4385.36 | Close | 99.32567 |  | 0.0003 | 33.6 | 0 | 0
6345 | 3 | 10 |  | CC DChg | 04:46:30 | 52:46:37 | -620.9077 | 2.6767 | 2.9648 | 2964.83 | 0 | 0 | 2.9648 | 2964.83 | 10.9284 | 10928.42 | 0 | 0 | 10.9284 | 10928.42 | 2024-07-03 15:32:19 | -1.662 | -111.2666 | -111.2666 | 4310.72 | Close | 99.49932 |  | 0.0002 | 33.6 | 0 | 0
6346 | 3 | 10 |  | CC DChg | 04:47:00 | 52:47:07 | -620.9077 | 2.6234 | 2.97 | 2970.01 | 0 | 0 | 2.97 | 2970.01 | 10.942 | 10941.99 | 0 | 0 | 10.942 | 10941.99 | 2024-07-03 15:32:49 | -1.6289 | -97.0356 | -97.0356 | 4224.84 | Close | 99.67296 |  | 0.0002 | 33.6 | 0 | 0
6347 | 3 | 10 |  | CC DChg | 04:47:30 | 52:47:37 | -620.9077 | 2.5623 | 2.9752 | 2975.18 | 0 | 0 | 2.9752 | 2975.18 | 10.9557 | 10955.68 | 0 | 0 | 10.9557 | 10955.68 | 2024-07-03 15:33:19 | -1.591 | -84.7221 | -84.7221 | 4126.48 | Close | 99.84661 |  | 0.0002 | 33.6 | 0 | 0
6348 | 3 | 10 | 1 | CC DChg | 04:47:56 | 52:48:04 | -620.9077 | 2.5 | 2.9798 | 2979.75 | 0 | 0 | 2.9798 | 2979.75 | 10.9672 | 10967.25 | 0 | 0 | 10.9672 | 10967.25 | 2024-07-03 15:33:45 | -1.5523 | -73.3472 | -73.3472 | 4026.12 | Close | 100 |  | 0.0002 | 33.6 | 0 | 0
6349 | 3 | 11 | 0 | Rest | 00:00:00 | 52:48:04 | 0 | 2.5242 | 0 | 0 | 0 | 0 | 0 | 0 | 0 | 0 | 0 | 0 | 0 | 0 | 2024-07-03 15:33:45 | 0 | 0 | 0 | 0 | Close | 0 |  | 0.0002 | 33.6 | 0 | 0
6350 | 3 | 11 |  | Rest | 00:00:30 | 52:48:34 | 0 | 2.6953 | 0 | 0 | 0 | 0 | 0 | 0 | 0 | 0 | 0 | 0 | 0 | 0 | 2024-07-03 15:34:15 | 0 | 0 | 0 | 0 | Close | 0 |  | 0.0002 | 33.6 | 0 | 0
6351 | 3 | 11 |  | Rest | 00:01:00 | 52:49:04 | 0 | 2.7356 | 0 | 0 | 0 | 0 | 0 | 0 | 0 | 0 | 0 | 0 | 0 | 0 | 2024-07-03 15:34:45 | 0 | 0 | 0 | 0 | Close | 0 |  | 0.0002 | 33.6 | 0 | 0
6352 | 3 | 11 |  | Rest | 00:01:30 | 52:49:34 | 0 | 2.7613 | 0 | 0 | 0 | 0 | 0 | 0 | 0 | 0 | 0 | 0 | 0 | 0 | 2024-07-03 15:35:15 | 0 | 0 | 0 | 0 | Close | 0 |  | 0.0002 | 33.6 | 0 | 0
6353 | 3 | 11 |  | Rest | 00:02:00 | 52:50:04 | 0 | 2.7796 | 0 | 0 | 0 | 0 | 0 | 0 | 0 | 0 | 0 | 0 | 0 | 0 | 2024-07-03 15:35:45 | 0 | 0 | 0 | 0 | Close | 0 |  | 0.0002 | 33.6 | 0 | 0
6354 | 3 | 11 |  | Rest | 00:02:30 | 52:50:34 | 0 | 2.7945 | 0 | 0 | 0 | 0 | 0 | 0 | 0 | 0 | 0 | 0 | 0 | 0 | 2024-07-03 15:36:15 | 0 | 0 | 0 | 0 | Close | 0 |  | 0.0002 | 33.5 | 0 | 0
6355 | 3 | 11 |  | Rest | 00:03:00 | 52:51:04 | 0 | 2.8066 | 0 | 0 | 0 | 0 | 0 | 0 | 0 | 0 | 0 | 0 | 0 | 0 | 2024-07-03 15:36:45 | 0 | 0 | 0 | 0 | Close | 0 |  | 0.0002 | 33.5 | 0 | 0
6356 | 3 | 11 |  | Rest | 00:03:30 | 52:51:34 | 0 | 2.8165 | 0 | 0 | 0 | 0 | 0 | 0 | 0 | 0 | 0 | 0 | 0 | 0 | 2024-07-03 15:37:15 | 0 | 0 | 0 | 0 | Close | 0 |  | 0.0002 | 33.5 | 0 | 0
6357 | 3 | 11 |  | Rest | 00:04:00 | 52:52:04 | 0 | 2.8249 | 0 | 0 | 0 | 0 | 0 | 0 | 0 | 0 | 0 | 0 | 0 | 0 | 2024-07-03 15:37:45 | 0 | 0 | 0 | 0 | Close | 0 |  | 0.0002 | 33.5 | 0 | 0
6358 | 3 | 11 |  | Rest | 00:04:30 | 52:52:34 | 0 | 2.832 | 0 | 0 | 0 | 0 | 0 | 0 | 0 | 0 | 0 | 0 | 0 | 0 | 2024-07-03 15:38:15 | 0 | 0 | 0 | 0 | Close | 0 |  | 0.0002 | 33.4 | 0 | 0
6359 | 3 | 11 | 1 | Rest | 00:05:00 | 52:53:04 | 0 | 2.8385 | 0 | 0 | 0 | 0 | 0 | 0 | 0 | 0 | 0 | 0 | 0 | 0 | 2024-07-03 15:38:45 | 0 | 0 | 0 | 0 | Close | 0 |  | 0.0002 | 33.4 | 0 | 0
6360 | 4 | 12 | 0 | CC Chg | 00:00:00 | 52:53:04 | 1550.2233 | 2.8919 | 0 | 0 | 0 | 0 | 0 | 0 | 0 | 0 | 0 | 0 | 0 | 0 | 2024-07-03 15:38:45 | 4.483 | 0 | 0 | 1865.35 | Close | 0 |  | 0.0002 | 33.4 | 0 | 0
6361 | 4 | 12 |  | CC Chg | 00:00:30 | 52:53:34 | 1550.9672 | 3.0664 | 0.0129 | 12.92 | 0.0129 | 12.92 | 0 | 0 | 0.0388 | 38.77 | 0.0388 | 38.77 | 0 | 0 | 2024-07-03 15:39:15 | 4.7559 | 74.0454 | 74.0454 | 1976.99 | Close | 0.4625221 |  | 0.0002 | 33.4 | 0 | 0
6362 | 4 | 12 |  | CC Chg | 00:01:00 | 52:54:04 | 1550.5953 | 3.1492 | 0.0258 | 25.85 | 0.0258 | 25.85 | 0 | 0 | 0.079 | 78.97 | 0.079 | 78.97 | 0 | 0 | 2024-07-03 15:39:45 | 4.8831 | 156.1329 | 156.1329 | 2030.85 | Close | 0.9250478 |  | 0.0002 | 33.4 | 0 | 0
6363 | 4 | 12 |  | CC Chg | 00:01:30 | 52:54:34 | 1550.9672 | 3.2087 | 0.0388 | 38.77 | 0.0388 | 38.77 | 0 | 0 | 0.1204 | 120.44 | 0.1204 | 120.44 | 0 | 0 | 2024-07-03 15:40:15 | 4.9766 | 217.1384 | 217.1384 | 2068.74 | Close | 1.387598 |  | 0.0002 | 33.4 | 0 | 0
6364 | 4 | 12 |  | CC Chg | 00:02:00 | 52:55:04 | 1550.5953 | 3.2558 | 0.0517 | 51.69 | 0.0517 | 51.69 | 0 | 0 | 0.1625 | 162.51 | 0.1625 | 162.51 | 0 | 0 | 2024-07-03 15:40:45 | 5.0485 | 274.2106 | 274.2106 | 2099.63 | Close | 1.850036 |  | 0.0002 | 33.4 | 0 | 0
6365 | 4 | 12 |  | CC Chg | 00:02:30 | 52:55:34 | 1550.9672 | 3.2946 | 0.0646 | 64.62 | 0.0646 | 64.62 | 0 | 0 | 0.2042 | 204.2 | 0.2042 | 204.2 | 0 | 0 | 2024-07-03 15:41:15 | 5.1098 | 333.5555 | 333.5555 | 2124.01 | Close | 2.312642 |  | 0.0003 | 33.3 | 0 | 0
6366 | 4 | 12 |  | CC Chg | 00:03:00 | 52:56:04 | 1550.9672 | 3.3274 | 0.0775 | 77.55 | 0.0775 | 77.55 | 0 | 0 | 0.2472 | 247.2 | 0.2472 | 247.2 | 0 | 0 | 2024-07-03 15:41:45 | 5.1608 | 393.3031 | 393.3031 | 2145.3 | Close | 2.775191 |  | 0.0002 | 33.3 | 0 | 0
6367 | 4 | 12 |  | CC Chg | 00:03:30 | 52:56:34 | 1550.9672 | 3.356 | 0.0905 | 90.47 | 0.0905 | 90.47 | 0 | 0 | 0.2906 | 290.58 | 0.2906 | 290.58 | 0 | 0 | 2024-07-03 15:42:15 | 5.205 | 453.1494 | 453.1494 | 2163.59 | Close | 3.237741 |  | 0.0003 | 33.3 | 0 | 0
6368 | 4 | 12 |  | CC Chg | 00:04:00 | 52:57:04 | 1550.5953 | 3.3805 | 0.1034 | 103.39 | 0.1034 | 103.39 | 0 | 0 | 0.3337 | 333.72 | 0.3337 | 333.72 | 0 | 0 | 2024-07-03 15:42:45 | 5.2417 | 527.648 | 527.648 | 2179.9 | Close | 3.700235 |  | 0.0003 | 33.3 | 0 | 0
6369 | 4 | 12 |  | CC Chg | 00:04:30 | 52:57:34 | 1550.9672 | 3.4015 | 0.1163 | 116.32 | 0.1163 | 116.32 | 0 | 0 | 0.3777 | 377.68 | 0.3777 | 377.68 | 0 | 0 | 2024-07-03 15:43:15 | 5.2757 | 613.0984 | 613.0984 | 2193.07 | Close | 4.162785 |  | 0.0002 | 33.3 | 0 | 0
6370 | 4 | 12 |  | CC Chg | 00:05:00 | 52:58:04 | 1550.5953 | 3.4192 | 0.1292 | 129.24 | 0.1292 | 129.24 | 0 | 0 | 0.4219 | 421.86 | 0.4219 | 421.86 | 0 | 0 | 2024-07-03 15:43:45 | 5.3018 | 731.2335 | 731.2335 | 2205 | Close | 4.625223 |  | 0.0002 | 33.3 | 0 | 0
6371 | 4 | 12 |  | CC Chg | 00:05:30 | 52:58:34 | 1550.9672 | 3.4341 | 0.1422 | 142.17 | 0.1422 | 142.17 | 0 | 0 | 0.4659 | 465.92 | 0.4659 | 465.92 | 0 | 0 | 2024-07-03 15:44:15 | 5.3262 | 868.6628 | 868.6628 | 2214.06 | Close | 5.087839 |  | 0.0002 | 33.3 | 0 | 0
6372 | 4 | 12 |  | CC Chg | 00:06:00 | 52:59:04 | 1550.9672 | 3.4465 | 0.1551 | 155.09 | 0.1551 | 155.09 | 0 | 0 | 0.5105 | 510.46 | 0.5105 | 510.46 | 0 | 0 | 2024-07-03 15:44:45 | 5.3454 | 1042.2326 | 1042.2326 | 2222.06 | Close | 5.550389 |  | 0.0002 | 33.3 | 0 | 0
6373 | 4 | 12 |  | CC Chg | 00:06:30 | 52:59:34 | 1550.9672 | 3.4567 | 0.168 | 168.02 | 0.168 | 168.02 | 0 | 0 | 0.5551 | 555.14 | 0.5551 | 555.14 | 0 | 0 | 2024-07-03 15:45:15 | 5.3613 | 1263.4141 | 1263.4141 | 2228.65 | Close | 6.012939 |  | 0.0002 | 33.4 | 0 | 0
6374 | 4 | 12 |  | CC Chg | 00:07:00 | 53:00:04 | 1550.9672 | 3.4657 | 0.1809 | 180.94 | 0.1809 | 180.94 | 0 | 0 | 0.5997 | 599.73 | 0.5997 | 599.73 | 0 | 0 | 2024-07-03 15:45:45 | 5.3752 | 1437.4097 | 1437.4097 | 2234.45 | Close | 6.475454 |  | 0.0002 | 33.4 | 0 | 0
6375 | 4 | 12 |  | CC Chg | 00:07:30 | 53:00:34 | 1550.9672 | 3.4725 | 0.1939 | 193.86 | 0.1939 | 193.86 | 0 | 0 | 0.6446 | 644.61 | 0.6446 | 644.61 | 0 | 0 | 2024-07-03 15:46:15 | 5.3858 | 1895.1212 | 1895.1212 | 2238.85 | Close | 6.938003 |  | 0.0002 | 33.4 | 0 | 0
6376 | 4 | 12 |  | CC Chg | 00:08:00 | 53:01:04 | 1550.9672 | 3.4781 | 0.2068 | 206.79 | 0.2068 | 206.79 | 0 | 0 | 0.6896 | 689.57 | 0.6896 | 689.57 | 0 | 0 | 2024-07-03 15:46:45 | 5.3944 | 2315.8442 | 2315.8442 | 2242.45 | Close | 7.400553 |  | 0.0002 | 33.4 | 0 | 0
6377 | 4 | 12 |  | CC Chg | 00:08:30 | 53:01:34 | 1550.9672 | 3.4825 | 0.2197 | 219.71 | 0.2197 | 219.71 | 0 | 0 | 0.7345 | 734.47 | 0.7345 | 734.47 | 0 | 0 | 2024-07-03 15:47:15 | 5.4012 | 2977.7767 | 2977.7767 | 2245.24 | Close | 7.863061 |  | 0.0002 | 33.4 | 0 | 0
6378 | 4 | 12 |  | CC Chg | 00:09:00 | 53:02:04 | 1550.9672 | 3.4862 | 0.2326 | 232.64 | 0.2326 | 232.64 | 0 | 0 | 0.7795 | 779.53 | 0.7795 | 779.53 | 0 | 0 | 2024-07-03 15:47:45 | 5.4069 | 3474.3888 | 3474.3888 | 2247.74 | Close | 8.325611 |  | 0 | 33.5 | 0 | 0
6379 | 4 | 12 |  | CC Chg | 00:09:30 | 53:02:34 | 1550.5953 | 3.4902 | 0.2456 | 245.56 | 0.2456 | 245.56 | 0 | 0 | 0.8246 | 824.63 | 0.8246 | 824.63 | 0 | 0 | 2024-07-03 15:48:15 | 5.4119 | 3205.5638 | 3205.5638 | 2250.78 | Close | 8.78805 |  | 0.0002 | 33.5 | 0 | 0
6380 | 4 | 12 |  | CC Chg | 00:10:00 | 53:03:04 | 1550.9672 | 3.4936 | 0.2585 | 258.49 | 0.2585 | 258.49 | 0 | 0 | 0.8697 | 869.72 | 0.8697 | 869.72 | 0 | 0 | 2024-07-03 15:48:45 | 5.4185 | 3790.8317 | 3790.8317 | 2252.44 | Close | 9.250671 |  | 0.0002 | 33.5 | 0 | 0
6381 | 4 | 12 |  | CC Chg | 00:10:30 | 53:03:34 | 1550.9672 | 3.4976 | 0.2714 | 271.41 | 0.2714 | 271.41 | 0 | 0 | 0.9149 | 914.92 | 0.9149 | 914.92 | 0 | 0 | 2024-07-03 15:49:15 | 5.4247 | 3207.1281 | 3207.1281 | 2255.04 | Close | 9.713221 |  | 0.0002 | 33.5 | 0 | 0
6382 | 4 | 12 |  | CC Chg | 00:11:00 | 53:04:04 | 1550.5953 | 3.5011 | 0.2843 | 284.33 | 0.2843 | 284.33 | 0 | 0 | 0.9602 | 960.16 | 0.9602 | 960.16 | 0 | 0 | 2024-07-03 15:49:45 | 5.4287 | 3789.3337 | 3789.3337 | 2257.78 | Close | 10.17566 |  | 0.0002 | 33.5 | 0 | 0
6383 | 4 | 12 |  | CC Chg | 00:11:30 | 53:04:34 | 1550.5953 | 3.5051 | 0.2973 | 297.26 | 0.2973 | 297.26 | 0 | 0 | 1.0054 | 1005.4 | 1.0054 | 1005.4 | 0 | 0 | 2024-07-03 15:50:15 | 5.435 | 3207.657 | 3207.657 | 2260.38 | Close | 10.63829 |  | 0.0002 | 33.5 | 0 | 0
6384 | 4 | 12 |  | CC Chg | 00:12:00 | 53:05:04 | 1550.9672 | 3.5088 | 0.3102 | 310.18 | 0.3102 | 310.18 | 0 | 0 | 1.0507 | 1050.75 | 1.0507 | 1050.75 | 0 | 0 | 2024-07-03 15:50:45 | 5.442 | 3473.4551 | 3473.4551 | 2262.23 | Close | 11.10084 |  | 0.0002 | 33.5 | 0 | 0
6385 | 4 | 12 |  | CC Chg | 00:12:30 | 53:05:34 | 1550.9672 | 3.5128 | 0.3231 | 323.11 | 0.3231 | 323.11 | 0 | 0 | 1.0961 | 1096.15 | 1.0961 | 1096.15 | 0 | 0 | 2024-07-03 15:51:15 | 5.4483 | 3207.1281 | 3207.1281 | 2264.83 | Close | 11.56339 |  | 0.0002 | 33.5 | 0 | 0
6386 | 4 | 12 |  | CC Chg | 00:13:00 | 53:06:04 | 1550.9672 | 3.5162 | 0.336 | 336.03 | 0.336 | 336.03 | 0 | 0 | 1.1415 | 1141.51 | 1.1415 | 1141.51 | 0 | 0 | 2024-07-03 15:51:45 | 5.4536 | 3789.8212 | 3789.8212 | 2267.03 | Close | 12.02588 |  | 0.0002 | 33.5 | 0 | 0
6387 | 4 | 12 |  | CC Chg | 00:13:30 | 53:06:34 | 1550.5953 | 3.5203 | 0.349 | 348.95 | 0.349 | 348.95 | 0 | 0 | 1.187 | 1187 | 1.187 | 1187 | 0 | 0 | 2024-07-03 15:52:15 | 5.4585 | 3206.3593 | 3206.3593 | 2270.08 | Close | 12.48832 |  | 0.0003 | 33.5 | 0 | 0
6388 | 4 | 12 |  | CC Chg | 00:14:00 | 53:07:04 | 1550.9672 | 3.524 | 0.3619 | 361.88 | 0.3619 | 361.88 | 0 | 0 | 1.2325 | 1232.55 | 1.2325 | 1232.55 | 0 | 0 | 2024-07-03 15:52:45 | 5.4656 | 3473.4551 | 3473.4551 | 2272.03 | Close | 12.95087 |  | 0.0002 | 33.6 | 0 | 0
6389 | 4 | 12 |  | CC Chg | 00:14:30 | 53:07:34 | 1550.5953 | 3.528 | 0.3748 | 374.8 | 0.3748 | 374.8 | 0 | 0 | 1.2781 | 1278.08 | 1.2781 | 1278.08 | 0 | 0 | 2024-07-03 15:53:15 | 5.4705 | 3207.5493 | 3207.5493 | 2275.17 | Close | 13.41348 |  | 0.0002 | 33.5 | 0 | 0
6390 | 4 | 12 |  | CC Chg | 00:15:00 | 53:08:04 | 1550.9672 | 3.5321 | 0.3877 | 387.73 | 0.3877 | 387.73 | 0 | 0 | 1.3237 | 1323.73 | 1.3237 | 1323.73 | 0 | 0 | 2024-07-03 15:53:45 | 5.4781 | 3207.1281 | 3207.1281 | 2277.23 | Close | 13.87603 |  | 0.0002 | 33.5 | 0 | 0
6391 | 4 | 12 |  | CC Chg | 00:15:30 | 53:08:34 | 1550.5953 | 3.5361 | 0.4007 | 400.65 | 0.4007 | 400.65 | 0 | 0 | 1.3694 | 1369.42 | 1.3694 | 1369.42 | 0 | 0 | 2024-07-03 15:54:15 | 5.483 | 3206.3593 | 3206.3593 | 2280.47 | Close | 14.33847 |  | 0 | 33.5 | 0 | 0
6392 | 4 | 12 |  | CC Chg | 00:16:00 | 53:09:04 | 1550.9672 | 3.5398 | 0.4136 | 413.58 | 0.4136 | 413.58 | 0 | 0 | 1.4151 | 1415.1 | 1.4151 | 1415.1 | 0 | 0 | 2024-07-03 15:54:45 | 5.4901 | 3473.9299 | 3473.9299 | 2282.22 | Close | 14.80108 |  | 0.0002 | 33.5 | 0 | 0
6393 | 4 | 12 |  | CC Chg | 00:16:30 | 53:09:34 | 1550.5953 | 3.5438 | 0.4265 | 426.5 | 0.4265 | 426.5 | 0 | 0 | 1.4609 | 1460.89 | 1.4609 | 1460.89 | 0 | 0 | 2024-07-03 15:55:15 | 5.4951 | 3206.3593 | 3206.3593 | 2285.27 | Close | 15.26352 |  | 0.0003 | 33.5 | 0 | 0
6394 | 4 | 12 |  | CC Chg | 00:17:00 | 53:10:04 | 1550.9672 | 3.5479 | 0.4394 | 439.42 | 0.4394 | 439.42 | 0 | 0 | 1.5067 | 1506.75 | 1.5067 | 1506.75 | 0 | 0 | 2024-07-03 15:55:45 | 5.5026 | 3207.1281 | 3207.1281 | 2287.42 | Close | 15.72607 |  | 0.0002 | 33.5 | 0 | 0
6395 | 4 | 12 |  | CC Chg | 00:17:30 | 53:10:34 | 1550.9672 | 3.5522 | 0.4524 | 452.35 | 0.4524 | 452.35 | 0 | 0 | 1.5526 | 1552.59 | 1.5526 | 1552.59 | 0 | 0 | 2024-07-03 15:56:15 | 5.5094 | 2978.4946 | 2978.4946 | 2290.22 | Close | 16.18869 |  | 0.0002 | 33.5 | 0 | 0
6396 | 4 | 12 |  | CC Chg | 00:18:00 | 53:11:04 | 1550.9672 | 3.5562 | 0.4653 | 465.27 | 0.4653 | 465.27 | 0 | 0 | 1.5985 | 1598.55 | 1.5985 | 1598.55 | 0 | 0 | 2024-07-03 15:56:45 | 5.5156 | 3206.3325 | 3206.3325 | 2292.92 | Close | 16.65124 |  | 0 | 33.5 | 0 | 0
6397 | 4 | 12 |  | CC Chg | 00:18:30 | 53:11:34 | 1550.9672 | 3.5606 | 0.4782 | 478.2 | 0.4782 | 478.2 | 0 | 0 | 1.6446 | 1644.57 | 1.6446 | 1644.57 | 0 | 0 | 2024-07-03 15:57:15 | 5.5223 | 2978.0475 | 2978.0475 | 2295.62 | Close | 17.11379 |  | 0.0002 | 33.5 | 0 | 0
6398 | 4 | 12 |  | CC Chg | 00:19:00 | 53:12:04 | 1550.9672 | 3.5649 | 0.4911 | 491.12 | 0.4911 | 491.12 | 0 | 0 | 1.6906 | 1690.56 | 1.6906 | 1690.56 | 0 | 0 | 2024-07-03 15:57:45 | 5.5291 | 2977.8607 | 2977.8607 | 2298.41 | Close | 17.57631 |  | 0.0002 | 33.5 | 0 | 0
6399 | 4 | 12 |  | CC Chg | 00:19:30 | 53:12:34 | 1550.9672 | 3.5696 | 0.504 | 504.05 | 0.504 | 504.05 | 0 | 0 | 1.7367 | 1736.69 | 1.7367 | 1736.69 | 0 | 0 | 2024-07-03 15:58:15 | 5.5363 | 2779.511 | 2779.511 | 2301.41 | Close | 18.03886 |  | 0.0002 | 33.5 | 0 | 0
6400 | 4 | 12 |  | CC Chg | 00:20:00 | 53:13:04 | 1550.9672 | 3.5742 | 0.517 | 516.97 | 0.517 | 516.97 | 0 | 0 | 1.7829 | 1782.89 | 1.7829 | 1782.89 | 0 | 0 | 2024-07-03 15:58:45 | 5.5435 | 2778.9134 | 2778.9134 | 2304.41 | Close | 18.50141 |  | 0.0002 | 33.5 | 0 | 0
6401 | 4 | 12 |  | CC Chg | 00:20:30 | 53:13:34 | 1550.9672 | 3.5789 | 0.5299 | 529.9 | 0.5299 | 529.9 | 0 | 0 | 1.829 | 1829.05 | 1.829 | 1829.05 | 0 | 0 | 2024-07-03 15:59:15 | 5.5507 | 2779.262 | 2779.262 | 2307.41 | Close | 18.96392 |  | 0.0002 | 33.5 | 0 | 0
6402 | 4 | 12 |  | CC Chg | 00:21:00 | 53:14:04 | 1550.9672 | 3.5835 | 0.5428 | 542.82 | 0.5428 | 542.82 | 0 | 0 | 1.8754 | 1875.37 | 1.8754 | 1875.37 | 0 | 0 | 2024-07-03 15:59:45 | 5.5579 | 2778.9134 | 2778.9134 | 2310.41 | Close | 19.42647 |  | 0.0002 | 33.5 | 0 | 0
6403 | 4 | 12 |  | CC Chg | 00:21:30 | 53:14:34 | 1550.9672 | 3.5879 | 0.5557 | 555.75 | 0.5557 | 555.75 | 0 | 0 | 1.9217 | 1921.74 | 1.9217 | 1921.74 | 0 | 0 | 2024-07-03 16:00:15 | 5.5647 | 2978.0475 | 2978.0475 | 2313.21 | Close | 19.88902 |  | 0.0002 | 33.5 | 0 | 0
6404 | 4 | 12 |  | CC Chg | 00:22:00 | 53:15:04 | 1550.9672 | 3.5925 | 0.5687 | 568.67 | 0.5687 | 568.67 | 0 | 0 | 1.9681 | 1968.08 | 1.9681 | 1968.08 | 0 | 0 | 2024-07-03 16:00:45 | 5.5719 | 2779.2694 | 2779.2694 | 2316.2 | Close | 20.35153 |  | 0.0002 | 33.5 | 0 | 0
6405 | 4 | 12 |  | CC Chg | 00:22:30 | 53:15:34 | 1550.9672 | 3.5969 | 0.5816 | 581.59 | 0.5816 | 581.59 | 0 | 0 | 2.0146 | 2014.57 | 2.0146 | 2014.57 | 0 | 0 | 2024-07-03 16:01:15 | 5.5786 | 2978.0475 | 2978.0475 | 2319 | Close | 20.81408 |  | 0.0002 | 33.5 | 0 | 0
6406 | 4 | 12 |  | CC Chg | 00:23:00 | 53:16:04 | 1550.9672 | 3.6015 | 0.5945 | 594.52 | 0.5945 | 594.52 | 0 | 0 | 2.0611 | 2061.11 | 2.0611 | 2061.11 | 0 | 0 | 2024-07-03 16:01:45 | 5.5858 | 2779.511 | 2779.511 | 2322 | Close | 21.27663 |  | 0.0002 | 33.5 | 0 | 0
6407 | 4 | 12 |  | CC Chg | 00:23:30 | 53:16:34 | 1550.9672 | 3.6058 | 0.6074 | 607.44 | 0.6074 | 607.44 | 0 | 0 | 2.1076 | 2107.63 | 2.1076 | 2107.63 | 0 | 0 | 2024-07-03 16:02:15 | 5.5925 | 2977.0707 | 2977.0707 | 2324.7 | Close | 21.73913 |  | 0.0003 | 33.5 | 0 | 0
6408 | 4 | 12 |  | CC Chg | 00:24:00 | 53:17:04 | 1550.9672 | 3.6102 | 0.6204 | 620.37 | 0.6204 | 620.37 | 0 | 0 | 2.1543 | 2154.29 | 2.1543 | 2154.29 | 0 | 0 | 2024-07-03 16:02:45 | 5.5993 | 2978.0475 | 2978.0475 | 2327.6 | Close | 22.20168 |  | 0.0002 | 33.5 | 0 | 0
6409 | 4 | 12 |  | CC Chg | 00:24:30 | 53:17:34 | 1550.9672 | 3.6148 | 0.6333 | 633.29 | 0.6333 | 633.29 | 0 | 0 | 2.201 | 2201.01 | 2.201 | 2201.01 | 0 | 0 | 2024-07-03 16:03:15 | 5.6065 | 2778.9134 | 2778.9134 | 2330.6 | Close | 22.66423 |  | 0.0002 | 33.5 | 0 | 0
6410 | 4 | 12 |  | CC Chg | 00:25:00 | 53:18:04 | 1550.9672 | 3.6192 | 0.6462 | 646.22 | 0.6462 | 646.22 | 0 | 0 | 2.2477 | 2247.7 | 2.2477 | 2247.7 | 0 | 0 | 2024-07-03 16:03:45 | 5.6132 | 2978.523 | 2978.523 | 2333.39 | Close | 23.12675 |  | 0.0002 | 33.5 | 0 | 0
6411 | 4 | 12 |  | CC Chg | 00:25:30 | 53:18:34 | 1550.9672 | 3.6235 | 0.6591 | 659.14 | 0.6591 | 659.14 | 0 | 0 | 2.2945 | 2294.53 | 2.2945 | 2294.53 | 0 | 0 | 2024-07-03 16:04:15 | 5.6199 | 2977.3615 | 2977.3615 | 2336.19 | Close | 23.5893 |  | 0.0002 | 33.5 | 0 | 0
6412 | 4 | 12 |  | CC Chg | 00:26:00 | 53:19:04 | 1550.9672 | 3.6279 | 0.6721 | 672.07 | 0.6721 | 672.07 | 0 | 0 | 2.3414 | 2341.42 | 2.3414 | 2341.42 | 0 | 0 | 2024-07-03 16:04:45 | 5.6267 | 2978.0475 | 2978.0475 | 2338.99 | Close | 24.05185 |  | 0.0002 | 33.5 | 0 | 0
6413 | 4 | 12 |  | CC Chg | 00:26:30 | 53:19:34 | 1550.9672 | 3.6319 | 0.685 | 684.99 | 0.685 | 684.99 | 0 | 0 | 2.3883 | 2388.28 | 2.3883 | 2388.28 | 0 | 0 | 2024-07-03 16:05:15 | 5.6329 | 3206.8321 | 3206.8321 | 2341.59 | Close | 24.51436 |  | 0.0002 | 33.5 | 0 | 0
6414 | 4 | 12 |  | CC Chg | 00:27:00 | 53:20:04 | 1550.9672 | 3.6356 | 0.6979 | 697.91 | 0.6979 | 697.91 | 0 | 0 | 2.4353 | 2435.27 | 2.4353 | 2435.27 | 0 | 0 | 2024-07-03 16:05:45 | 5.6387 | 3473.4551 | 3473.4551 | 2343.99 | Close | 24.97691 |  | 0.0002 | 33.5 | 0 | 0
6415 | 4 | 12 |  | CC Chg | 00:27:30 | 53:20:34 | 1550.5953 | 3.6396 | 0.7108 | 710.84 | 0.7108 | 710.84 | 0 | 0 | 2.4823 | 2482.3 | 2.4823 | 2482.3 | 0 | 0 | 2024-07-03 16:06:15 | 5.6436 | 3206.3593 | 3206.3593 | 2347.15 | Close | 25.43935 |  | 0.0002 | 33.5 | 0 | 0
6416 | 4 | 12 |  | CC Chg | 00:28:00 | 53:21:04 | 1550.9672 | 3.643 | 0.7238 | 723.76 | 0.7238 | 723.76 | 0 | 0 | 2.5293 | 2529.32 | 2.5293 | 2529.32 | 0 | 0 | 2024-07-03 16:06:45 | 5.6502 | 3790.6993 | 3790.6993 | 2348.79 | Close | 25.90195 |  | 0.0002 | 33.5 | 0 | 0
6417 | 4 | 12 |  | CC Chg | 00:28:30 | 53:21:34 | 1550.5953 | 3.6468 | 0.7367 | 736.68 | 0.7367 | 736.68 | 0 | 0 | 2.5764 | 2576.44 | 2.5764 | 2576.44 | 0 | 0 | 2024-07-03 16:07:15 | 5.6547 | 3473.5559 | 3473.5559 | 2351.75 | Close | 26.36439 |  | 0.0002 | 33.5 | 0 | 0
6418 | 4 | 12 |  | CC Chg | 00:29:00 | 53:22:04 | 1550.9672 | 3.6502 | 0.7496 | 749.61 | 0.7496 | 749.61 | 0 | 0 | 2.6236 | 2623.62 | 2.6236 | 2623.62 | 0 | 0 | 2024-07-03 16:07:45 | 5.6613 | 3789.1312 | 3789.1312 | 2353.38 | Close | 26.82694 |  | 0.0002 | 33.5 | 0 | 0
6419 | 4 | 12 |  | CC Chg | 00:29:30 | 53:22:34 | 1550.9672 | 3.6536 | 0.7625 | 762.53 | 0.7625 | 762.53 | 0 | 0 | 2.6708 | 2670.78 | 2.6708 | 2670.78 | 0 | 0 | 2024-07-03 16:08:15 | 5.6666 | 3790.9437 | 3790.9437 | 2355.58 | Close | 27.28958 |  | 0.0002 | 33.5 | 0 | 0
6420 | 4 | 12 |  | CC Chg | 00:30:00 | 53:23:04 | 1550.9672 | 3.6564 | 0.7755 | 775.46 | 0.7755 | 775.46 | 0 | 0 | 2.718 | 2718.04 | 2.718 | 2718.04 | 0 | 0 | 2024-07-03 16:08:45 | 5.6709 | 4632.5184 | 4632.5184 | 2357.38 | Close | 27.75213 |  | 0.0002 | 33.5 | 0 | 0
6421 | 4 | 12 |  | CC Chg | 00:30:30 | 53:23:34 | 1550.9672 | 3.6598 | 0.7884 | 788.38 | 0.7884 | 788.38 | 0 | 0 | 2.7653 | 2765.34 | 2.7653 | 2765.34 | 0 | 0 | 2024-07-03 16:09:15 | 5.6762 | 3790.2423 | 3790.2423 | 2359.58 | Close | 28.21467 |  | 0.0002 | 33.5 | 0 | 0
6422 | 4 | 12 |  | CC Chg | 00:31:00 | 53:24:04 | 1550.5953 | 3.6623 | 0.8013 | 801.31 | 0.8013 | 801.31 | 0 | 0 | 2.8126 | 2812.62 | 2.8126 | 2812.62 | 0 | 0 | 2024-07-03 16:09:45 | 5.6787 | 5211.2422 | 5211.2422 | 2361.75 | Close | 28.67719 |  | 0.0002 | 33.5 | 0 | 0
6423 | 4 | 12 |  | CC Chg | 00:31:30 | 53:24:34 | 1550.9672 | 3.6647 | 0.8142 | 814.23 | 0.8142 | 814.23 | 0 | 0 | 2.86 | 2859.98 | 2.86 | 2859.98 | 0 | 0 | 2024-07-03 16:10:15 | 5.6839 | 5209.4826 | 5209.4826 | 2362.78 | Close | 29.13974 |  | 0.0002 | 33.4 | 0 | 0
6424 | 4 | 12 |  | CC Chg | 00:32:00 | 53:25:04 | 1550.9672 | 3.6675 | 0.8272 | 827.16 | 0.8272 | 827.16 | 0 | 0 | 2.9074 | 2907.38 | 2.9074 | 2907.38 | 0 | 0 | 2024-07-03 16:10:45 | 5.6882 | 4632.5184 | 4632.5184 | 2364.58 | Close | 29.60229 |  | 0.0002 | 33.4 | 0 | 0
6425 | 4 | 12 |  | CC Chg | 00:32:30 | 53:25:34 | 1550.9672 | 3.67 | 0.8401 | 840.08 | 0.8401 | 840.08 | 0 | 0 | 2.9548 | 2954.76 | 2.9548 | 2954.76 | 0 | 0 | 2024-07-03 16:11:15 | 5.6921 | 5211.1022 | 5211.1022 | 2366.08 | Close | 30.0648 |  | 0.0003 | 33.5 | 0 | 0
6426 | 4 | 12 |  | CC Chg | 00:33:00 | 53:26:04 | 1550.5953 | 3.6725 | 0.853 | 853 | 0.853 | 853 | 0 | 0 | 3.0022 | 3002.22 | 3.0022 | 3002.22 | 0 | 0 | 2024-07-03 16:11:45 | 5.6946 | 5210.3338 | 5210.3338 | 2368.34 | Close | 30.52724 |  | 0.0002 | 33.5 | 0 | 0
6427 | 4 | 12 |  | CC Chg | 00:33:30 | 53:26:34 | 1550.9672 | 3.6747 | 0.8659 | 865.93 | 0.8659 | 865.93 | 0 | 0 | 3.0497 | 3049.71 | 3.0497 | 3049.71 | 0 | 0 | 2024-07-03 16:12:15 | 5.6993 | 5956.0951 | 5956.0951 | 2369.08 | Close | 30.98979 |  | 0.0003 | 33.5 | 0 | 0
6428 | 4 | 12 |  | CC Chg | 00:34:00 | 53:27:04 | 1550.9672 | 3.6771 | 0.8789 | 878.85 | 0.8789 | 878.85 | 0 | 0 | 3.0972 | 3097.2 | 3.0972 | 3097.2 | 0 | 0 | 2024-07-03 16:12:45 | 5.7031 | 5212.4356 | 5212.4356 | 2370.77 | Close | 31.45242 |  | 0.0002 | 33.5 | 0 | 0
6429 | 4 | 12 |  | CC Chg | 00:34:30 | 53:27:34 | 1550.9672 | 3.6793 | 0.8918 | 891.78 | 0.8918 | 891.78 | 0 | 0 | 3.1448 | 3144.75 | 3.1448 | 3144.75 | 0 | 0 | 2024-07-03 16:13:15 | 5.7065 | 5953.3516 | 5953.3516 | 2372.17 | Close | 31.91496 |  | 0.0002 | 33.5 | 0 | 0
6430 | 4 | 12 |  | CC Chg | 00:35:00 | 53:28:04 | 1550.9672 | 3.6818 | 0.9047 | 904.7 | 0.9047 | 904.7 | 0 | 0 | 3.1923 | 3192.34 | 3.1923 | 3192.34 | 0 | 0 | 2024-07-03 16:13:45 | 5.7103 | 5211.5832 | 5211.5832 | 2373.77 | Close | 32.37751 |  | 0.0002 | 33.5 | 0 | 0
6431 | 4 | 12 |  | CC Chg | 00:35:30 | 53:28:34 | 1550.9672 | 3.6843 | 0.9176 | 917.63 | 0.9176 | 917.63 | 0 | 0 | 3.2399 | 3239.91 | 3.2399 | 3239.91 | 0 | 0 | 2024-07-03 16:14:15 | 5.7142 | 5211.2982 | 5211.2982 | 2375.37 | Close | 32.84004 |  | 0.0002 | 33.5 | 0 | 0
6432 | 4 | 12 |  | CC Chg | 00:36:00 | 53:29:04 | 1550.9672 | 3.6864 | 0.9306 | 930.55 | 0.9306 | 930.55 | 0 | 0 | 3.2876 | 3287.56 | 3.2876 | 3287.56 | 0 | 0 | 2024-07-03 16:14:45 | 5.7176 | 5956.0951 | 5956.0951 | 2376.77 | Close | 33.30259 |  | 0.0002 | 33.5 | 0 | 0
6433 | 4 | 12 |  | CC Chg | 00:36:30 | 53:29:34 | 1550.9672 | 3.6886 | 0.9435 | 943.48 | 0.9435 | 943.48 | 0 | 0 | 3.3352 | 3335.23 | 3.3352 | 3335.23 | 0 | 0 | 2024-07-03 16:15:15 | 5.7209 | 5956.0951 | 5956.0951 | 2378.07 | Close | 33.76514 |  | 0.0003 | 33.5 | 0 | 0
6434 | 4 | 12 |  | CC Chg | 00:37:00 | 53:30:04 | 1550.9672 | 3.6911 | 0.9564 | 956.4 | 0.9564 | 956.4 | 0 | 0 | 3.3829 | 3382.89 | 3.3829 | 3382.89 | 0 | 0 | 2024-07-03 16:15:45 | 5.7248 | 5211.3262 | 5211.3262 | 2379.77 | Close | 34.22767 |  | 0.0002 | 33.5 | 0 | 0
6435 | 4 | 12 |  | CC Chg | 00:37:30 | 53:30:34 | 1550.9672 | 3.6933 | 0.9693 | 969.33 | 0.9693 | 969.33 | 0 | 0 | 3.4306 | 3430.62 | 3.4306 | 3430.62 | 0 | 0 | 2024-07-03 16:16:15 | 5.7281 | 5956.0951 | 5956.0951 | 2381.17 | Close | 34.69022 |  | 0.0002 | 33.5 | 0 | 0
6436 | 4 | 12 |  | CC Chg | 00:38:00 | 53:31:04 | 1550.9672 | 3.6957 | 0.9823 | 982.25 | 0.9823 | 982.25 | 0 | 0 | 3.4784 | 3478.39 | 3.4784 | 3478.39 | 0 | 0 | 2024-07-03 16:16:45 | 5.732 | 5211.5832 | 5211.5832 | 2382.77 | Close | 35.15277 |  | 0.0002 | 33.5 | 0 | 0
6437 | 4 | 12 |  | CC Chg | 00:38:30 | 53:31:34 | 1550.9672 | 3.6979 | 0.9952 | 995.18 | 0.9952 | 995.18 | 0 | 0 | 3.5261 | 3526.14 | 3.5261 | 3526.14 | 0 | 0 | 2024-07-03 16:17:15 | 5.7353 | 5953.122 | 5953.122 | 2384.17 | Close | 35.6153 |  | 0.0002 | 33.5 | 0 | 0
6438 | 4 | 12 |  | CC Chg | 00:39:00 | 53:32:04 | 1550.9672 | 3.7004 | 1.0081 | 1008.1 | 1.0081 | 1008.1 | 0 | 0 | 3.574 | 3573.97 | 3.574 | 3573.97 | 0 | 0 | 2024-07-03 16:17:45 | 5.7392 | 5211.5832 | 5211.5832 | 2385.77 | Close | 36.07785 |  | 0.0002 | 33.5 | 0 | 0
6439 | 4 | 12 |  | CC Chg | 00:39:30 | 53:32:34 | 1550.9672 | 3.7029 | 1.021 | 1021.02 | 1.021 | 1021.02 | 0 | 0 | 3.6218 | 3621.82 | 3.6218 | 3621.82 | 0 | 0 | 2024-07-03 16:18:15 | 5.743 | 5211.5832 | 5211.5832 | 2387.36 | Close | 36.5404 |  | 0.0002 | 33.5 | 0 | 0
6440 | 4 | 12 |  | CC Chg | 00:40:00 | 53:33:04 | 1550.9672 | 3.705 | 1.0339 | 1033.95 | 1.0339 | 1033.95 | 0 | 0 | 3.6697 | 3669.67 | 3.6697 | 3669.67 | 0 | 0 | 2024-07-03 16:18:45 | 5.7464 | 5955.8014 | 5955.8014 | 2388.66 | Close | 37.00292 |  | 0.0003 | 33.5 | 0 | 0
6441 | 4 | 12 |  | CC Chg | 00:40:30 | 53:33:34 | 1550.9672 | 3.7078 | 1.0469 | 1046.87 | 1.0469 | 1046.87 | 0 | 0 | 3.7176 | 3717.59 | 3.7176 | 3717.59 | 0 | 0 | 2024-07-03 16:19:15 | 5.7507 | 4630.8586 | 4630.8586 | 2390.66 | Close | 37.46547 |  | 0 | 33.5 | 0 | 0
6442 | 4 | 12 |  | CC Chg | 00:41:00 | 53:34:04 | 1550.9672 | 3.7103 | 1.0598 | 1059.8 | 1.0598 | 1059.8 | 0 | 0 | 3.7655 | 3765.54 | 3.7655 | 3765.54 | 0 | 0 | 2024-07-03 16:19:45 | 5.7546 | 5213.6855 | 5213.6855 | 2392.06 | Close | 37.92802 |  | 0.0003 | 33.5 | 0 | 0
6443 | 4 | 12 |  | CC Chg | 00:41:30 | 53:34:34 | 1550.9672 | 3.7125 | 1.0727 | 1072.72 | 1.0727 | 1072.72 | 0 | 0 | 3.8135 | 3813.48 | 3.8135 | 3813.48 | 0 | 0 | 2024-07-03 16:20:15 | 5.7579 | 5952.994 | 5952.994 | 2393.66 | Close | 38.39055 |  | 0 | 33.6 | 0 | 0
6444 | 4 | 12 |  | CC Chg | 00:42:00 | 53:35:04 | 1550.9672 | 3.7153 | 1.0856 | 1085.65 | 1.0856 | 1085.65 | 0 | 0 | 3.8615 | 3861.5 | 3.8615 | 3861.5 | 0 | 0 | 2024-07-03 16:20:45 | 5.7623 | 4632.5184 | 4632.5184 | 2395.36 | Close | 38.85309 |  | 0.0002 | 33.5 | 0 | 0
6445 | 4 | 12 |  | CC Chg | 00:42:30 | 53:35:34 | 1550.9672 | 3.7178 | 1.0986 | 1098.57 | 1.0986 | 1098.57 | 0 | 0 | 3.9095 | 3909.55 | 3.9095 | 3909.55 | 0 | 0 | 2024-07-03 16:21:15 | 5.7661 | 5211.5832 | 5211.5832 | 2396.96 | Close | 39.31564 |  | 0.0002 | 33.6 | 0 | 0
6446 | 4 | 12 |  | CC Chg | 00:43:00 | 53:36:04 | 1550.9672 | 3.7202 | 1.1115 | 1111.5 | 1.1115 | 1111.5 | 0 | 0 | 3.9576 | 3957.58 | 3.9576 | 3957.58 | 0 | 0 | 2024-07-03 16:21:45 | 5.77 | 5211.3262 | 5211.3262 | 2398.56 | Close | 39.77817 |  | 0.0002 | 33.6 | 0 | 0
6447 | 4 | 12 |  | CC Chg | 00:43:30 | 53:36:34 | 1550.9672 | 3.723 | 1.1244 | 1124.42 | 1.1244 | 1124.42 | 0 | 0 | 4.0057 | 4005.7 | 4.0057 | 4005.7 | 0 | 0 | 2024-07-03 16:22:15 | 5.7743 | 4632.5184 | 4632.5184 | 2400.36 | Close | 40.24072 |  | 0.0002 | 33.6 | 0 | 0
6448 | 4 | 12 |  | CC Chg | 00:44:00 | 53:37:04 | 1550.5953 | 3.7258 | 1.1373 | 1137.34 | 1.1373 | 1137.34 | 0 | 0 | 4.0538 | 4053.84 | 4.0538 | 4053.84 | 0 | 0 | 2024-07-03 16:22:45 | 5.7772 | 4631.4078 | 4631.4078 | 2402.63 | Close | 40.70316 |  | 0.0003 | 33.6 | 0 | 0
6449 | 4 | 12 |  | CC Chg | 00:44:30 | 53:37:34 | 1550.9672 | 3.7283 | 1.1503 | 1150.27 | 1.1503 | 1150.27 | 0 | 0 | 4.102 | 4101.99 | 4.102 | 4101.99 | 0 | 0 | 2024-07-03 16:23:15 | 5.7825 | 5210.4466 | 5210.4466 | 2403.76 | Close | 41.1658 |  | 0.0002 | 33.6 | 0 | 0
6450 | 4 | 12 |  | CC Chg | 00:45:00 | 53:38:04 | 1550.9672 | 3.7314 | 1.1632 | 1163.19 | 1.1632 | 1163.19 | 0 | 0 | 4.1502 | 4150.22 | 4.1502 | 4150.22 | 0 | 0 | 2024-07-03 16:23:45 | 5.7873 | 4169.2666 | 4169.2666 | 2405.65 | Close | 41.62835 |  | 0.0003 | 33.6 | 0 | 0
6451 | 4 | 12 |  | CC Chg | 00:45:30 | 53:38:34 | 1550.9672 | 3.7342 | 1.1761 | 1176.12 | 1.1761 | 1176.12 | 0 | 0 | 4.1985 | 4198.48 | 4.1985 | 4198.48 | 0 | 0 | 2024-07-03 16:24:15 | 5.7916 | 4632.5184 | 4632.5184 | 2407.55 | Close | 42.0909 |  | 0.0002 | 33.6 | 0 | 0
6452 | 4 | 12 |  | CC Chg | 00:46:00 | 53:39:04 | 1550.9672 | 3.7367 | 1.189 | 1189.04 | 1.189 | 1189.04 | 0 | 0 | 4.2467 | 4246.72 | 4.2467 | 4246.72 | 0 | 0 | 2024-07-03 16:24:45 | 5.7955 | 5211.3822 | 5211.3822 | 2409.15 | Close | 42.55343 |  | 0.0002 | 33.6 | 0 | 0
6453 | 4 | 12 |  | CC Chg | 00:46:30 | 53:39:34 | 1550.9672 | 3.7398 | 1.202 | 1201.97 | 1.202 | 1201.97 | 0 | 0 | 4.2951 | 4295.06 | 4.2951 | 4295.06 | 0 | 0 | 2024-07-03 16:25:15 | 5.8003 | 4167.9221 | 4167.9221 | 2411.15 | Close | 43.01598 |  | 0.0002 | 33.6 | 0 | 0
6454 | 4 | 12 |  | CC Chg | 00:47:00 | 53:40:04 | 1550.9672 | 3.7429 | 1.2149 | 1214.89 | 1.2149 | 1214.89 | 0 | 0 | 4.3434 | 4343.43 | 4.3434 | 4343.43 | 0 | 0 | 2024-07-03 16:25:45 | 5.8051 | 4169.2666 | 4169.2666 | 2413.15 | Close | 43.47853 |  | 0.0002 | 33.6 | 0 | 0
6455 | 4 | 12 |  | CC Chg | 00:47:30 | 53:40:34 | 1550.9672 | 3.746 | 1.2278 | 1227.82 | 1.2278 | 1227.82 | 0 | 0 | 4.3918 | 4391.79 | 4.3918 | 4391.79 | 0 | 0 | 2024-07-03 16:26:15 | 5.8099 | 4169.0385 | 4169.0385 | 2415.15 | Close | 43.94105 |  | 0.0002 | 33.6 | 0 | 0
6456 | 4 | 12 |  | CC Chg | 00:48:00 | 53:41:04 | 1550.9672 | 3.7491 | 1.2407 | 1240.74 | 1.2407 | 1240.74 | 0 | 0 | 4.4402 | 4440.24 | 4.4402 | 4440.24 | 0 | 0 | 2024-07-03 16:26:45 | 5.8147 | 4169.2666 | 4169.2666 | 2417.15 | Close | 44.4036 |  | 0.0002 | 33.6 | 0 | 0
6457 | 4 | 12 |  | CC Chg | 00:48:30 | 53:41:34 | 1550.9672 | 3.7519 | 1.2537 | 1253.67 | 1.2537 | 1253.67 | 0 | 0 | 4.4887 | 4488.73 | 4.4887 | 4488.73 | 0 | 0 | 2024-07-03 16:27:15 | 5.819 | 4632.5184 | 4632.5184 | 2418.85 | Close | 44.86615 |  | 0.0003 | 33.7 | 0 | 0
6458 | 4 | 12 |  | CC Chg | 00:49:00 | 53:42:04 | 1550.9672 | 3.7553 | 1.2666 | 1266.59 | 1.2666 | 1266.59 | 0 | 0 | 4.5372 | 4537.21 | 4.5372 | 4537.21 | 0 | 0 | 2024-07-03 16:27:45 | 5.8243 | 3790.1165 | 3790.1165 | 2421.15 | Close | 45.32869 |  | 0.0002 | 33.7 | 0 | 0
6459 | 4 | 12 |  | CC Chg | 00:49:30 | 53:42:34 | 1550.9672 | 3.7584 | 1.2795 | 1279.51 | 1.2795 | 1279.51 | 0 | 0 | 4.5858 | 4585.78 | 4.5858 | 4585.78 | 0 | 0 | 2024-07-03 16:28:15 | 5.8291 | 4167.9221 | 4167.9221 | 2423.14 | Close | 45.79123 |  | 0.0002 | 33.6 | 0 | 0
6460 | 4 | 12 |  | CC Chg | 00:50:00 | 53:43:04 | 1550.9672 | 3.7621 | 1.2924 | 1292.44 | 1.2924 | 1292.44 | 0 | 0 | 4.6344 | 4634.41 | 4.6344 | 4634.41 | 0 | 0 | 2024-07-03 16:28:45 | 5.8349 | 3474.3888 | 3474.3888 | 2425.44 | Close | 46.25378 |  | 0.0003 | 33.7 | 0 | 0
6461 | 4 | 12 |  | CC Chg | 00:50:30 | 53:43:34 | 1550.9672 | 3.7652 | 1.3054 | 1305.36 | 1.3054 | 1305.36 | 0 | 0 | 4.683 | 4683 | 4.683 | 4683 | 0 | 0 | 2024-07-03 16:29:15 | 5.8397 | 4169.1282 | 4169.1282 | 2427.54 | Close | 46.71632 |  | 0.0002 | 33.7 | 0 | 0
6462 | 4 | 12 |  | CC Chg | 00:51:00 | 53:44:04 | 1550.9672 | 3.7689 | 1.3183 | 1318.29 | 1.3183 | 1318.29 | 0 | 0 | 4.7317 | 4731.72 | 4.7317 | 4731.72 | 0 | 0 | 2024-07-03 16:29:45 | 5.8455 | 3474.3888 | 3474.3888 | 2429.94 | Close | 47.17887 |  | 0.0002 | 33.7 | 0 | 0
6463 | 4 | 12 |  | CC Chg | 00:51:30 | 53:44:34 | 1550.9672 | 3.772 | 1.3312 | 1331.21 | 1.3312 | 1331.21 | 0 | 0 | 4.7805 | 4780.47 | 4.7805 | 4780.47 | 0 | 0 | 2024-07-03 16:30:15 | 5.8503 | 4169.2666 | 4169.2666 | 2431.94 | Close | 47.64142 |  | 0.0002 | 33.7 | 0 | 0
6464 | 4 | 12 |  | CC Chg | 00:52:00 | 53:45:04 | 1550.9672 | 3.7754 | 1.3441 | 1344.14 | 1.3441 | 1344.14 | 0 | 0 | 4.8292 | 4829.19 | 4.8292 | 4829.19 | 0 | 0 | 2024-07-03 16:30:45 | 5.8556 | 3790.1165 | 3790.1165 | 2434.04 | Close | 48.10395 |  | 0.0003 | 33.7 | 0 | 0
6465 | 4 | 12 |  | CC Chg | 00:52:30 | 53:45:34 | 1550.9672 | 3.7791 | 1.3571 | 1357.06 | 1.3571 | 1357.06 | 0 | 0 | 4.878 | 4878.04 | 4.878 | 4878.04 | 0 | 0 | 2024-07-03 16:31:15 | 5.8613 | 3473.4551 | 3473.4551 | 2436.44 | Close | 48.5665 |  | 0.0003 | 33.7 | 0 | 0
6466 | 4 | 12 |  | CC Chg | 00:53:00 | 53:46:04 | 1550.9672 | 3.7826 | 1.37 | 1369.99 | 1.37 | 1369.99 | 0 | 0 | 4.9269 | 4926.93 | 4.9269 | 4926.93 | 0 | 0 | 2024-07-03 16:31:45 | 5.8666 | 3790.2423 | 3790.2423 | 2438.74 | Close | 49.02905 |  | 0.0002 | 33.7 | 0 | 0
6467 | 4 | 12 |  | CC Chg | 00:53:30 | 53:46:34 | 1550.9672 | 3.7866 | 1.3829 | 1382.91 | 1.3829 | 1382.91 | 0 | 0 | 4.9758 | 4975.8 | 4.9758 | 4975.8 | 0 | 0 | 2024-07-03 16:32:15 | 5.8729 | 3206.9527 | 3206.9527 | 2441.33 | Close | 49.49158 |  | 0.0002 | 33.7 | 0 | 0
6468 | 4 | 12 |  | CC Chg | 00:54:00 | 53:47:04 | 1550.9672 | 3.7903 | 1.3958 | 1395.84 | 1.3958 | 1395.84 | 0 | 0 | 5.0248 | 5024.79 | 5.0248 | 5024.79 | 0 | 0 | 2024-07-03 16:32:45 | 5.8786 | 3474.3888 | 3474.3888 | 2443.73 | Close | 49.95413 |  | 0.0002 | 33.7 | 0 | 0
6469 | 4 | 12 |  | CC Chg | 00:54:30 | 53:47:34 | 1550.9672 | 3.794 | 1.4088 | 1408.76 | 1.4088 | 1408.76 | 0 | 0 | 5.0738 | 5073.82 | 5.0738 | 5073.82 | 0 | 0 | 2024-07-03 16:33:15 | 5.8844 | 3473.4551 | 3473.4551 | 2446.13 | Close | 50.41668 |  | 0.0002 | 33.7 | 0 | 0
6470 | 4 | 12 |  | CC Chg | 00:55:00 | 53:48:04 | 1550.9672 | 3.7977 | 1.4217 | 1421.68 | 1.4217 | 1421.68 | 0 | 0 | 5.1228 | 5122.84 | 5.1228 | 5122.84 | 0 | 0 | 2024-07-03 16:33:45 | 5.8902 | 3474.3108 | 3474.3108 | 2448.53 | Close | 50.87922 |  | 0.0002 | 33.7 | 0 | 0
6471 | 4 | 12 |  | CC Chg | 00:55:30 | 53:48:34 | 1550.9672 | 3.8018 | 1.4346 | 1434.61 | 1.4346 | 1434.61 | 0 | 0 | 5.172 | 5171.97 | 5.172 | 5171.97 | 0 | 0 | 2024-07-03 16:34:15 | 5.8964 | 3207.1281 | 3207.1281 | 2451.13 | Close | 51.34177 |  | 0.0002 | 33.7 | 0 | 0
6472 | 4 | 12 |  | CC Chg | 00:56:00 | 53:49:04 | 1550.9672 | 3.8055 | 1.4475 | 1447.53 | 1.4475 | 1447.53 | 0 | 0 | 5.2212 | 5221.16 | 5.2212 | 5221.16 | 0 | 0 | 2024-07-03 16:34:45 | 5.9022 | 3473.4551 | 3473.4551 | 2453.43 | Close | 51.80432 |  | 0.0003 | 33.7 | 0 | 0
6473 | 4 | 12 |  | CC Chg | 00:56:30 | 53:49:34 | 1550.5953 | 3.8098 | 1.4605 | 1460.46 | 1.4605 | 1460.46 | 0 | 0 | 5.2703 | 5270.32 | 5.2703 | 5270.32 | 0 | 0 | 2024-07-03 16:35:15 | 5.9075 | 2977.9807 | 2977.9807 | 2456.92 | Close | 52.26686 |  | 0.0002 | 33.7 | 0 | 0
6474 | 4 | 12 |  | CC Chg | 00:57:00 | 53:50:04 | 1550.9672 | 3.8136 | 1.4734 | 1473.38 | 1.4734 | 1473.38 | 0 | 0 | 5.3196 | 5319.61 | 5.3196 | 5319.61 | 0 | 0 | 2024-07-03 16:35:45 | 5.9147 | 3474.3888 | 3474.3888 | 2458.72 | Close | 52.7294 |  | 0.0002 | 33.7 | 0 | 0
6475 | 4 | 12 |  | CC Chg | 00:57:30 | 53:50:34 | 1550.9672 | 3.8176 | 1.4863 | 1486.31 | 1.4863 | 1486.31 | 0 | 0 | 5.3689 | 5368.95 | 5.3689 | 5368.95 | 0 | 0 | 2024-07-03 16:36:15 | 5.9209 | 3207.1281 | 3207.1281 | 2461.32 | Close | 53.19195 |  | 0.0002 | 33.7 | 0 | 0
6476 | 4 | 12 |  | CC Chg | 00:58:00 | 53:51:04 | 1550.9672 | 3.8216 | 1.4992 | 1499.23 | 1.4992 | 1499.23 | 0 | 0 | 5.4183 | 5418.27 | 5.4183 | 5418.27 | 0 | 0 | 2024-07-03 16:36:45 | 5.9272 | 3207.0561 | 3207.0561 | 2463.92 | Close | 53.65449 |  | 0.0002 | 33.7 | 0 | 0
6477 | 4 | 12 |  | CC Chg | 00:58:30 | 53:51:34 | 1550.9672 | 3.8256 | 1.5122 | 1512.16 | 1.5122 | 1512.16 | 0 | 0 | 5.4677 | 5467.71 | 5.4677 | 5467.71 | 0 | 0 | 2024-07-03 16:37:15 | 5.9334 | 3206.3325 | 3206.3325 | 2466.52 | Close | 54.11704 |  | 0.0002 | 33.7 | 0 | 0
6478 | 4 | 12 |  | CC Chg | 00:59:00 | 53:52:04 | 1550.9672 | 3.8297 | 1.5251 | 1525.08 | 1.5251 | 1525.08 | 0 | 0 | 5.5172 | 5517.21 | 5.5172 | 5517.21 | 0 | 0 | 2024-07-03 16:37:45 | 5.9397 | 3207.1281 | 3207.1281 | 2469.12 | Close | 54.57959 |  | 0.0002 | 33.7 | 0 | 0
6479 | 4 | 12 |  | CC Chg | 00:59:30 | 53:52:34 | 1550.9672 | 3.834 | 1.538 | 1538.01 | 1.538 | 1538.01 | 0 | 0 | 5.5667 | 5566.69 | 5.5667 | 5566.69 | 0 | 0 | 2024-07-03 16:38:15 | 5.9464 | 2977.9807 | 2977.9807 | 2471.92 | Close | 55.04213 |  | 0.0002 | 33.7 | 0 | 0
6480 | 4 | 12 |  | CC Chg | 01:00:00 | 53:53:04 | 1550.9672 | 3.838 | 1.5509 | 1550.93 | 1.5509 | 1550.93 | 0 | 0 | 5.6163 | 5616.29 | 5.6163 | 5616.29 | 0 | 0 | 2024-07-03 16:38:45 | 5.9527 | 3206.3325 | 3206.3325 | 2474.61 | Close | 55.50468 |  | 0 | 33.7 | 0 | 0
6481 | 4 | 12 |  | CC Chg | 01:00:30 | 53:53:34 | 1550.9672 | 3.8424 | 1.5639 | 1563.86 | 1.5639 | 1563.86 | 0 | 0 | 5.666 | 5665.95 | 5.666 | 5665.95 | 0 | 0 | 2024-07-03 16:39:15 | 5.9594 | 2978.0475 | 2978.0475 | 2477.31 | Close | 55.96723 |  | 0.0002 | 33.7 | 0 | 0
6482 | 4 | 12 |  | CC Chg | 01:01:00 | 53:54:04 | 1550.9672 | 3.8464 | 1.5768 | 1576.78 | 1.5768 | 1576.78 | 0 | 0 | 5.7156 | 5715.58 | 5.7156 | 5715.58 | 0 | 0 | 2024-07-03 16:39:45 | 5.9657 | 3207.0217 | 3207.0217 | 2479.91 | Close | 56.42977 |  | 0.0002 | 33.7 | 0 | 0
6483 | 4 | 12 |  | CC Chg | 01:01:30 | 53:54:34 | 1550.9672 | 3.8504 | 1.5897 | 1589.7 | 1.5897 | 1589.7 | 0 | 0 | 5.7653 | 5765.35 | 5.7653 | 5765.35 | 0 | 0 | 2024-07-03 16:40:15 | 5.9719 | 3207.1281 | 3207.1281 | 2482.61 | Close | 56.89232 |  | 0 | 33.7 | 0 | 0
6484 | 4 | 12 |  | CC Chg | 01:02:00 | 53:55:04 | 1550.9672 | 3.8548 | 1.6026 | 1602.63 | 1.6026 | 1602.63 | 0 | 0 | 5.8152 | 5815.17 | 5.8152 | 5815.17 | 0 | 0 | 2024-07-03 16:40:45 | 5.9786 | 2977.3615 | 2977.3615 | 2485.31 | Close | 57.35487 |  | 0.0002 | 33.7 | 0 | 0
6485 | 4 | 12 |  | CC Chg | 01:02:30 | 53:55:34 | 1550.9672 | 3.8588 | 1.6156 | 1615.55 | 1.6156 | 1615.55 | 0 | 0 | 5.865 | 5864.96 | 5.865 | 5864.96 | 0 | 0 | 2024-07-03 16:41:15 | 5.9849 | 3207.0561 | 3207.0561 | 2487.91 | Close | 57.81741 |  | 0.0002 | 33.7 | 0 | 0
6486 | 4 | 12 |  | CC Chg | 01:03:00 | 53:56:04 | 1550.9672 | 3.8632 | 1.6285 | 1628.48 | 1.6285 | 1628.48 | 0 | 0 | 5.9149 | 5914.89 | 5.9149 | 5914.89 | 0 | 0 | 2024-07-03 16:41:45 | 5.9916 | 2978.0475 | 2978.0475 | 2490.71 | Close | 58.27996 |  | 0.0002 | 33.7 | 0 | 0
6487 | 4 | 12 |  | CC Chg | 01:03:30 | 53:56:34 | 1550.9672 | 3.8669 | 1.6414 | 1641.4 | 1.6414 | 1641.4 | 0 | 0 | 5.9649 | 5964.87 | 5.9649 | 5964.87 | 0 | 0 | 2024-07-03 16:42:15 | 5.9974 | 3473.4551 | 3473.4551 | 2493.11 | Close | 58.74251 |  | 0.0002 | 33.7 | 0 | 0
6488 | 4 | 12 |  | CC Chg | 01:04:00 | 53:57:04 | 1550.9672 | 3.8712 | 1.6543 | 1654.33 | 1.6543 | 1654.33 | 0 | 0 | 6.0148 | 6014.82 | 6.0148 | 6014.82 | 0 | 0 | 2024-07-03 16:42:45 | 6.0041 | 2977.9487 | 2977.9487 | 2495.9 | Close | 59.20504 |  | 0.0002 | 33.7 | 0 | 0
6489 | 4 | 12 |  | CC Chg | 01:04:30 | 53:57:34 | 1550.9672 | 3.8752 | 1.6673 | 1667.25 | 1.6673 | 1667.25 | 0 | 0 | 6.0649 | 6064.91 | 6.0649 | 6064.91 | 0 | 0 | 2024-07-03 16:43:15 | 6.0104 | 3207.1281 | 3207.1281 | 2498.5 | Close | 59.66759 |  | 0.0002 | 33.7 | 0 | 0
6490 | 4 | 12 |  | CC Chg | 01:05:00 | 53:58:04 | 1550.9672 | 3.8796 | 1.6802 | 1680.18 | 1.6802 | 1680.18 | 0 | 0 | 6.1151 | 6115.05 | 6.1151 | 6115.05 | 0 | 0 | 2024-07-03 16:43:45 | 6.0171 | 2978.0475 | 2978.0475 | 2501.3 | Close | 60.13014 |  | 0.0002 | 33.7 | 0 | 0
6491 | 4 | 12 |  | CC Chg | 01:05:30 | 53:58:34 | 1550.9672 | 3.8836 | 1.6931 | 1693.1 | 1.6931 | 1693.1 | 0 | 0 | 6.1652 | 6165.17 | 6.1652 | 6165.17 | 0 | 0 | 2024-07-03 16:44:15 | 6.0234 | 3206.2605 | 3206.2605 | 2503.9 | Close | 60.59268 |  | 0.0002 | 33.7 | 0 | 0
6492 | 4 | 12 |  | CC Chg | 01:06:00 | 53:59:04 | 1550.9672 | 3.8876 | 1.706 | 1706.03 | 1.706 | 1706.03 | 0 | 0 | 6.2154 | 6215.41 | 6.2154 | 6215.41 | 0 | 0 | 2024-07-03 16:44:45 | 6.0296 | 3207.1281 | 3207.1281 | 2506.5 | Close | 61.05523 |  | 0.0002 | 33.7 | 0 | 0
6493 | 4 | 12 |  | CC Chg | 01:06:30 | 53:59:34 | 1550.9672 | 3.8917 | 1.719 | 1718.95 | 1.719 | 1718.95 | 0 | 0 | 6.2657 | 6265.71 | 6.2657 | 6265.71 | 0 | 0 | 2024-07-03 16:45:15 | 6.0359 | 3207.1281 | 3207.1281 | 2509.1 | Close | 61.51778 |  | 0.0002 | 33.7 | 0 | 0
6494 | 4 | 12 |  | CC Chg | 01:07:00 | 54:00:04 | 1550.5953 | 3.896 | 1.7319 | 1731.88 | 1.7319 | 1731.88 | 0 | 0 | 6.316 | 6315.99 | 6.316 | 6315.99 | 0 | 0 | 2024-07-03 16:45:45 | 6.0411 | 2977.2307 | 2977.2307 | 2512.5 | Close | 61.98031 |  | 0.0002 | 33.7 | 0 | 0
6495 | 4 | 12 |  | CC Chg | 01:07:30 | 54:00:34 | 1550.9672 | 3.8997 | 1.7448 | 1744.8 | 1.7448 | 1744.8 | 0 | 0 | 6.3664 | 6366.39 | 6.3664 | 6366.39 | 0 | 0 | 2024-07-03 16:46:15 | 6.0484 | 3475.323 | 3475.323 | 2514.29 | Close | 62.44286 |  | 0.0002 | 33.7 | 0 | 0
6496 | 4 | 12 |  | CC Chg | 01:08:00 | 54:01:04 | 1550.9672 | 3.9038 | 1.7577 | 1757.72 | 1.7577 | 1757.72 | 0 | 0 | 6.4168 | 6416.84 | 6.4168 | 6416.84 | 0 | 0 | 2024-07-03 16:46:45 | 6.0546 | 3206.3325 | 3206.3325 | 2516.79 | Close | 62.90541 |  | 0.0003 | 33.7 | 0 | 0
6497 | 4 | 12 |  | CC Chg | 01:08:30 | 54:01:34 | 1550.9672 | 3.9078 | 1.7706 | 1770.65 | 1.7706 | 1770.65 | 0 | 0 | 6.4673 | 6467.28 | 6.4673 | 6467.28 | 0 | 0 | 2024-07-03 16:47:15 | 6.0609 | 3207.0906 | 3207.0906 | 2519.49 | Close | 63.36795 |  | 0.0002 | 33.7 | 0 | 0
6498 | 4 | 12 |  | CC Chg | 01:09:00 | 54:02:04 | 1550.9672 | 3.9118 | 1.7836 | 1783.57 | 1.7836 | 1783.57 | 0 | 0 | 6.5178 | 6517.84 | 6.5178 | 6517.84 | 0 | 0 | 2024-07-03 16:47:45 | 6.0671 | 3207.1281 | 3207.1281 | 2522.09 | Close | 63.8305 |  | 0.0002 | 33.7 | 0 | 0
6499 | 4 | 12 |  | CC Chg | 01:09:30 | 54:02:34 | 1550.9672 | 3.9156 | 1.7965 | 1796.5 | 1.7965 | 1796.5 | 0 | 0 | 6.5684 | 6568.44 | 6.5684 | 6568.44 | 0 | 0 | 2024-07-03 16:48:15 | 6.0729 | 3473.4551 | 3473.4551 | 2524.49 | Close | 64.29305 |  | 0.0002 | 33.7 | 0 | 0
6500 | 4 | 12 |  | CC Chg | 01:10:00 | 54:03:04 | 1550.9672 | 3.9199 | 1.8094 | 1809.42 | 1.8094 | 1809.42 | 0 | 0 | 6.619 | 6619.03 | 6.619 | 6619.03 | 0 | 0 | 2024-07-03 16:48:45 | 6.0796 | 2977.9807 | 2977.9807 | 2527.29 | Close | 64.75559 |  | 0.0002 | 33.7 | 0 | 0
6501 | 4 | 12 |  | CC Chg | 01:10:30 | 54:03:34 | 1550.9672 | 3.9233 | 1.8223 | 1822.35 | 1.8223 | 1822.35 | 0 | 0 | 6.6697 | 6669.74 | 6.6697 | 6669.74 | 0 | 0 | 2024-07-03 16:49:15 | 6.0849 | 3790.2423 | 3790.2423 | 2529.48 | Close | 65.21814 |  | 0.0002 | 33.7 | 0 | 0
6502 | 4 | 12 |  | CC Chg | 01:11:00 | 54:04:04 | 1550.9672 | 3.9276 | 1.8353 | 1835.27 | 1.8353 | 1835.27 | 0 | 0 | 6.7205 | 6720.5 | 6.7205 | 6720.5 | 0 | 0 | 2024-07-03 16:49:45 | 6.0916 | 2978.0475 | 2978.0475 | 2532.18 | Close | 65.68069 |  | 0.0003 | 33.7 | 0 | 0
6503 | 4 | 12 |  | CC Chg | 01:11:30 | 54:04:34 | 1550.9672 | 3.9311 | 1.8482 | 1848.2 | 1.8482 | 1848.2 | 0 | 0 | 6.7712 | 6771.24 | 6.7712 | 6771.24 | 0 | 0 | 2024-07-03 16:50:15 | 6.0969 | 3789.0461 | 3789.0461 | 2534.48 | Close | 66.14323 |  | 0.0002 | 33.7 | 0 | 0
6504 | 4 | 12 |  | CC Chg | 01:12:00 | 54:05:04 | 1550.9672 | 3.9351 | 1.8611 | 1861.12 | 1.8611 | 1861.12 | 0 | 0 | 6.8221 | 6822.1 | 6.8221 | 6822.1 | 0 | 0 | 2024-07-03 16:50:45 | 6.1032 | 3207.1281 | 3207.1281 | 2537.08 | Close | 66.60578 |  | 0.0002 | 33.7 | 0 | 0
6505 | 4 | 12 |  | CC Chg | 01:12:30 | 54:05:34 | 1550.9672 | 3.9388 | 1.874 | 1874.05 | 1.874 | 1874.05 | 0 | 0 | 6.873 | 6873.01 | 6.873 | 6873.01 | 0 | 0 | 2024-07-03 16:51:15 | 6.109 | 3474.3888 | 3474.3888 | 2539.38 | Close | 67.06833 |  | 0.0003 | 33.7 | 0 | 0
6506 | 4 | 12 |  | CC Chg | 01:13:00 | 54:06:04 | 1550.9672 | 3.9428 | 1.887 | 1886.97 | 1.887 | 1886.97 | 0 | 0 | 6.9239 | 6923.9 | 6.9239 | 6923.9 | 0 | 0 | 2024-07-03 16:51:45 | 6.1152 | 3207.0217 | 3207.0217 | 2542.08 | Close | 67.53086 |  | 0.0002 | 33.7 | 0 | 0
6507 | 4 | 12 |  | CC Chg | 01:13:30 | 54:06:34 | 1550.9672 | 3.9462 | 1.8999 | 1899.9 | 1.8999 | 1899.9 | 0 | 0 | 6.9749 | 6974.9 | 6.9749 | 6974.9 | 0 | 0 | 2024-07-03 16:52:15 | 6.1205 | 3789.1312 | 3789.1312 | 2544.28 | Close | 67.99341 |  | 0.0002 | 33.7 | 0 | 0
6508 | 4 | 12 |  | CC Chg | 01:14:00 | 54:07:04 | 1550.9672 | 3.95 | 1.9128 | 1912.82 | 1.9128 | 1912.82 | 0 | 0 | 7.026 | 7025.95 | 7.026 | 7025.95 | 0 | 0 | 2024-07-03 16:52:45 | 6.1263 | 3474.3888 | 3474.3888 | 2546.58 | Close | 68.45596 |  | 0.0003 | 33.7 | 0 | 0
6509 | 4 | 12 |  | CC Chg | 01:14:30 | 54:07:34 | 1550.9672 | 3.9537 | 1.9257 | 1925.74 | 1.9257 | 1925.74 | 0 | 0 | 7.077 | 7076.99 | 7.077 | 7076.99 | 0 | 0 | 2024-07-03 16:53:15 | 6.132 | 3474.2735 | 3474.2735 | 2549.07 | Close | 68.9185 |  | 0.0002 | 33.6 | 0 | 0
6510 | 4 | 12 |  | CC Chg | 01:15:00 | 54:08:04 | 1550.9672 | 3.9574 | 1.9387 | 1938.67 | 1.9387 | 1938.67 | 0 | 0 | 7.1281 | 7128.13 | 7.1281 | 7128.13 | 0 | 0 | 2024-07-03 16:53:45 | 6.1378 | 3474.3888 | 3474.3888 | 2551.47 | Close | 69.38105 |  | 0.0002 | 33.6 | 0 | 0
6511 | 4 | 12 |  | CC Chg | 01:15:30 | 54:08:34 | 1550.9672 | 3.9608 | 1.9516 | 1951.59 | 1.9516 | 1951.59 | 0 | 0 | 7.1793 | 7179.33 | 7.1793 | 7179.33 | 0 | 0 | 2024-07-03 16:54:15 | 6.1431 | 3789.1312 | 3789.1312 | 2553.67 | Close | 69.8436 |  | 0.0002 | 33.6 | 0 | 0
6512 | 4 | 12 |  | CC Chg | 01:16:00 | 54:09:04 | 1550.9672 | 3.9645 | 1.9645 | 1964.52 | 1.9645 | 1964.52 | 0 | 0 | 7.2305 | 7230.49 | 7.2305 | 7230.49 | 0 | 0 | 2024-07-03 16:54:45 | 6.1489 | 3474.2361 | 3474.2361 | 2556.07 | Close | 70.30613 |  | 0.0002 | 33.6 | 0 | 0
6513 | 4 | 12 |  | CC Chg | 01:16:30 | 54:09:34 | 1550.9672 | 3.9679 | 1.9774 | 1977.44 | 1.9774 | 1977.44 | 0 | 0 | 7.2818 | 7281.78 | 7.2818 | 7281.78 | 0 | 0 | 2024-07-03 16:55:15 | 6.1542 | 3790.2423 | 3790.2423 | 2558.17 | Close | 70.76868 |  | 0.0003 | 33.7 | 0 | 0
6514 | 4 | 12 |  | CC Chg | 01:17:00 | 54:10:04 | 1550.9672 | 3.9717 | 1.9904 | 1990.37 | 1.9904 | 1990.37 | 0 | 0 | 7.3331 | 7333.11 | 7.3331 | 7333.11 | 0 | 0 | 2024-07-03 16:55:45 | 6.1599 | 3474.3888 | 3474.3888 | 2560.67 | Close | 71.23123 |  | 0.0002 | 33.7 | 0 | 0
6515 | 4 | 12 |  | CC Chg | 01:17:30 | 54:10:34 | 1550.9672 | 3.9751 | 2.0033 | 2003.29 | 2.0033 | 2003.29 | 0 | 0 | 7.3844 | 7384.42 | 7.3844 | 7384.42 | 0 | 0 | 2024-07-03 16:56:15 | 6.1652 | 3790.0758 | 3790.0758 | 2562.87 | Close | 71.69376 |  | 0.0002 | 33.6 | 0 | 0
6516 | 4 | 12 |  | CC Chg | 01:18:00 | 54:11:04 | 1550.9672 | 3.9788 | 2.0162 | 2016.22 | 2.0162 | 2016.22 | 0 | 0 | 7.4358 | 7435.84 | 7.4358 | 7435.84 | 0 | 0 | 2024-07-03 16:56:45 | 6.171 | 3473.4551 | 3473.4551 | 2565.26 | Close | 72.15631 |  | 0.0002 | 33.6 | 0 | 0
6517 | 4 | 12 |  | CC Chg | 01:18:30 | 54:11:34 | 1550.9672 | 3.9822 | 2.0291 | 2029.14 | 2.0291 | 2029.14 | 0 | 0 | 7.4873 | 7487.31 | 7.4873 | 7487.31 | 0 | 0 | 2024-07-03 16:57:15 | 6.1763 | 3790.2423 | 3790.2423 | 2567.46 | Close | 72.61885 |  | 0.0002 | 33.6 | 0 | 0
6518 | 4 | 12 |  | CC Chg | 01:19:00 | 54:12:04 | 1550.9672 | 3.9853 | 2.0421 | 2042.07 | 2.0421 | 2042.07 | 0 | 0 | 7.5387 | 7538.75 | 7.5387 | 7538.75 | 0 | 0 | 2024-07-03 16:57:45 | 6.1811 | 4169.1282 | 4169.1282 | 2569.46 | Close | 73.08139 |  | 0.0002 | 33.6 | 0 | 0
6519 | 4 | 12 |  | CC Chg | 01:19:30 | 54:12:34 | 1550.9672 | 3.989 | 2.055 | 2054.99 | 2.055 | 2054.99 | 0 | 0 | 7.5903 | 7590.31 | 7.5903 | 7590.31 | 0 | 0 | 2024-07-03 16:58:15 | 6.1868 | 3474.3888 | 3474.3888 | 2571.86 | Close | 73.54394 |  | 0.0002 | 33.6 | 0 | 0
6520 | 4 | 12 |  | CC Chg | 01:20:00 | 54:13:04 | 1550.9672 | 3.9924 | 2.0679 | 2067.92 | 2.0679 | 2067.92 | 0 | 0 | 7.6419 | 7641.91 | 7.6419 | 7641.91 | 0 | 0 | 2024-07-03 16:58:45 | 6.1921 | 3789.1312 | 3789.1312 | 2573.96 | Close | 74.00649 |  | 0.0003 | 33.6 | 0 | 0
6521 | 4 | 12 |  | CC Chg | 01:20:30 | 54:13:34 | 1550.9672 | 3.9965 | 2.0808 | 2080.84 | 2.0808 | 2080.84 | 0 | 0 | 7.6935 | 7693.49 | 7.6935 | 7693.49 | 0 | 0 | 2024-07-03 16:59:15 | 6.1984 | 3207.0561 | 3207.0561 | 2576.66 | Close | 74.46903 |  | 0.0002 | 33.6 | 0 | 0
6522 | 4 | 12 |  | CC Chg | 01:21:00 | 54:14:04 | 1550.9672 | 3.9999 | 2.0938 | 2093.76 | 2.0938 | 2093.76 | 0 | 0 | 7.7452 | 7745.19 | 7.7452 | 7745.19 | 0 | 0 | 2024-07-03 16:59:45 | 6.2037 | 3790.2423 | 3790.2423 | 2578.86 | Close | 74.93158 |  | 0.0002 | 33.6 | 0 | 0
6523 | 4 | 12 |  | CC Chg | 01:21:30 | 54:14:34 | 1550.9672 | 4.0036 | 2.1067 | 2106.69 | 2.1067 | 2106.69 | 0 | 0 | 7.7969 | 7796.93 | 7.7969 | 7796.93 | 0 | 0 | 2024-07-03 17:00:15 | 6.2094 | 3474.3888 | 3474.3888 | 2581.35 | Close | 75.39413 |  | 0 | 33.6 | 0 | 0
6524 | 4 | 12 |  | CC Chg | 01:22:00 | 54:15:04 | 1550.9672 | 4.007 | 2.1196 | 2119.61 | 2.1196 | 2119.61 | 0 | 0 | 7.8487 | 7848.65 | 7.8487 | 7848.65 | 0 | 0 | 2024-07-03 17:00:45 | 6.2147 | 3789.0054 | 3789.0054 | 2583.45 | Close | 75.85666 |  | 0.0002 | 33.6 | 0 | 0
6525 | 4 | 12 |  | CC Chg | 01:22:30 | 54:15:34 | 1550.9672 | 4.011 | 2.1325 | 2132.54 | 2.1325 | 2132.54 | 0 | 0 | 7.9005 | 7900.49 | 7.9005 | 7900.49 | 0 | 0 | 2024-07-03 17:01:15 | 6.221 | 3207.1281 | 3207.1281 | 2586.05 | Close | 76.31921 |  | 0.0002 | 33.6 | 0 | 0
6526 | 4 | 12 |  | CC Chg | 01:23:00 | 54:16:04 | 1550.9672 | 4.0144 | 2.1455 | 2145.46 | 2.1455 | 2145.46 | 0 | 0 | 7.9524 | 7952.38 | 7.9524 | 7952.38 | 0 | 0 | 2024-07-03 17:01:45 | 6.2263 | 3790.2423 | 3790.2423 | 2588.25 | Close | 76.78176 |  | 0.0002 | 33.6 | 0 | 0
6527 | 4 | 12 |  | CC Chg | 01:23:30 | 54:16:34 | 1550.9672 | 4.0185 | 2.1584 | 2158.39 | 2.1584 | 2158.39 | 0 | 0 | 8.0042 | 8004.24 | 8.0042 | 8004.24 | 0 | 0 | 2024-07-03 17:02:15 | 6.2325 | 3207.0217 | 3207.0217 | 2590.85 | Close | 77.2443 |  | 0.0002 | 33.6 | 0 | 0
6528 | 4 | 12 |  | CC Chg | 01:24:00 | 54:17:04 | 1550.9672 | 4.0222 | 2.1713 | 2171.31 | 2.1713 | 2171.31 | 0 | 0 | 8.0562 | 8056.23 | 8.0562 | 8056.23 | 0 | 0 | 2024-07-03 17:02:45 | 6.2383 | 3474.3888 | 3474.3888 | 2593.25 | Close | 77.70685 |  | 0.0002 | 33.6 | 0 | 0
6529 | 4 | 12 |  | CC Chg | 01:24:30 | 54:17:34 | 1550.9672 | 4.0262 | 2.1842 | 2184.24 | 2.1842 | 2184.24 | 0 | 0 | 8.1083 | 8108.27 | 8.1083 | 8108.27 | 0 | 0 | 2024-07-03 17:03:15 | 6.2445 | 3207.1281 | 3207.1281 | 2595.85 | Close | 78.1694 |  | 0.0002 | 33.6 | 0 | 0
6530 | 4 | 12 |  | CC Chg | 01:25:00 | 54:18:04 | 1550.9672 | 4.0303 | 2.1972 | 2197.16 | 2.1972 | 2197.16 | 0 | 0 | 8.1603 | 8160.28 | 8.1603 | 8160.28 | 0 | 0 | 2024-07-03 17:03:45 | 6.2508 | 3206.295 | 3206.295 | 2598.45 | Close | 78.63194 |  | 0.0002 | 33.6 | 0 | 0
6531 | 4 | 12 |  | CC Chg | 01:25:30 | 54:18:34 | 1550.9672 | 4.0343 | 2.2101 | 2210.09 | 2.2101 | 2210.09 | 0 | 0 | 8.2124 | 8212.42 | 8.2124 | 8212.42 | 0 | 0 | 2024-07-03 17:04:15 | 6.257 | 3207.1281 | 3207.1281 | 2601.04 | Close | 79.09449 |  | 0.0002 | 33.6 | 0 | 0
6532 | 4 | 12 |  | CC Chg | 01:26:00 | 54:19:04 | 1550.9672 | 4.0383 | 2.223 | 2223.01 | 2.223 | 2223.01 | 0 | 0 | 8.2646 | 8264.62 | 8.2646 | 8264.62 | 0 | 0 | 2024-07-03 17:04:45 | 6.2633 | 3206.3325 | 3206.3325 | 2603.54 | Close | 79.55704 |  | 0.0003 | 33.6 | 0 | 0
6533 | 4 | 12 |  | CC Chg | 01:26:30 | 54:19:34 | 1550.9672 | 4.0427 | 2.2359 | 2235.93 | 2.2359 | 2235.93 | 0 | 0 | 8.3168 | 8316.79 | 8.3168 | 8316.79 | 0 | 0 | 2024-07-03 17:05:15 | 6.27 | 2977.9487 | 2977.9487 | 2606.54 | Close | 80.01957 |  | 0 | 33.6 | 0 | 0
6534 | 4 | 12 |  | CC Chg | 01:27:00 | 54:20:04 | 1550.9672 | 4.047 | 2.2489 | 2248.86 | 2.2489 | 2248.86 | 0 | 0 | 8.3691 | 8369.1 | 8.3691 | 8369.1 | 0 | 0 | 2024-07-03 17:05:45 | 6.2768 | 2978.0475 | 2978.0475 | 2609.24 | Close | 80.48212 |  | 0.0002 | 33.6 | 0 | 0
6535 | 4 | 12 |  | CC Chg | 01:27:30 | 54:20:34 | 1550.9672 | 4.0513 | 2.2618 | 2261.78 | 2.2618 | 2261.78 | 0 | 0 | 8.4215 | 8421.46 | 8.4215 | 8421.46 | 0 | 0 | 2024-07-03 17:06:15 | 6.2835 | 2978.0475 | 2978.0475 | 2611.94 | Close | 80.94467 |  | 0.0003 | 33.6 | 0 | 0
6536 | 4 | 12 |  | CC Chg | 01:28:00 | 54:21:04 | 1550.9672 | 4.0557 | 2.2747 | 2274.71 | 2.2747 | 2274.71 | 0 | 0 | 8.4738 | 8473.79 | 8.4738 | 8473.79 | 0 | 0 | 2024-07-03 17:06:45 | 6.2902 | 2977.2627 | 2977.2627 | 2614.84 | Close | 81.40721 |  | 0.0002 | 33.6 | 0 | 0
6537 | 4 | 12 |  | CC Chg | 01:28:30 | 54:21:34 | 1550.9672 | 4.0603 | 2.2876 | 2287.63 | 2.2876 | 2287.63 | 0 | 0 | 8.5263 | 8526.27 | 8.5263 | 8526.27 | 0 | 0 | 2024-07-03 17:07:15 | 6.2974 | 2779.511 | 2779.511 | 2617.84 | Close | 81.86976 |  | 0.0002 | 33.6 | 0 | 0
6538 | 4 | 12 |  | CC Chg | 01:29:00 | 54:22:04 | 1550.5953 | 4.065 | 2.3006 | 2300.55 | 2.3006 | 2300.55 | 0 | 0 | 8.5788 | 8578.8 | 8.5788 | 8578.8 | 0 | 0 | 2024-07-03 17:07:45 | 6.3031 | 2778.8447 | 2778.8447 | 2621.36 | Close | 82.3322 |  | 0.0003 | 33.6 | 0 | 0
6539 | 4 | 12 |  | CC Chg | 01:29:30 | 54:22:34 | 1550.9672 | 4.0693 | 2.3135 | 2313.48 | 2.3135 | 2313.48 | 0 | 0 | 8.6313 | 8631.31 | 8.6313 | 8631.31 | 0 | 0 | 2024-07-03 17:08:15 | 6.3114 | 2978.6626 | 2978.6626 | 2623.63 | Close | 82.79484 |  | 0.0002 | 33.6 | 0 | 0
6540 | 4 | 12 |  | CC Chg | 01:30:00 | 54:23:04 | 1550.9672 | 4.074 | 2.3264 | 2326.41 | 2.3264 | 2326.41 | 0 | 0 | 8.684 | 8683.96 | 8.684 | 8683.96 | 0 | 0 | 2024-07-03 17:08:45 | 6.3186 | 2778.9134 | 2778.9134 | 2626.63 | Close | 83.25739 |  | 0.0002 | 33.6 | 0 | 0
6541 | 4 | 12 |  | CC Chg | 01:30:30 | 54:23:34 | 1550.9672 | 4.0783 | 2.3393 | 2339.33 | 2.3393 | 2339.33 | 0 | 0 | 8.7367 | 8736.68 | 8.7367 | 8736.68 | 0 | 0 | 2024-07-03 17:09:15 | 6.3253 | 2978.0475 | 2978.0475 | 2629.43 | Close | 83.71994 |  | 0.0002 | 33.6 | 0 | 0
6542 | 4 | 12 |  | CC Chg | 01:31:00 | 54:24:04 | 1550.9672 | 4.0833 | 2.3523 | 2352.26 | 2.3523 | 2352.26 | 0 | 0 | 8.7894 | 8789.36 | 8.7894 | 8789.36 | 0 | 0 | 2024-07-03 17:09:45 | 6.333 | 2605.7331 | 2605.7331 | 2632.63 | Close | 84.18248 |  | 0.0002 | 33.6 | 0 | 0
6543 | 4 | 12 |  | CC Chg | 01:31:30 | 54:24:34 | 1550.9672 | 4.0879 | 2.3652 | 2365.18 | 2.3652 | 2365.18 | 0 | 0 | 8.8422 | 8842.2 | 8.8422 | 8842.2 | 0 | 0 | 2024-07-03 17:10:15 | 6.3402 | 2779.511 | 2779.511 | 2635.62 | Close | 84.64503 |  | 0.0002 | 33.6 | 0 | 0
6544 | 4 | 12 |  | CC Chg | 01:32:00 | 54:25:04 | 1550.9672 | 4.0926 | 2.3781 | 2378.11 | 2.3781 | 2378.11 | 0 | 0 | 8.8951 | 8895.09 | 8.8951 | 8895.09 | 0 | 0 | 2024-07-03 17:10:45 | 6.3474 | 2778.9134 | 2778.9134 | 2638.62 | Close | 85.10758 |  | 0.0002 | 33.6 | 0 | 0
6545 | 4 | 12 |  | CC Chg | 01:32:30 | 54:25:34 | 1550.9672 | 4.0972 | 2.391 | 2391.03 | 2.391 | 2391.03 | 0 | 0 | 8.948 | 8947.96 | 8.948 | 8947.96 | 0 | 0 | 2024-07-03 17:11:15 | 6.3547 | 2779.3889 | 2779.3889 | 2641.62 | Close | 85.57011 |  | 0.0002 | 33.6 | 0 | 0
6546 | 4 | 12 |  | CC Chg | 01:33:00 | 54:26:04 | 1550.9672 | 4.1019 | 2.404 | 2403.95 | 2.404 | 2403.95 | 0 | 0 | 9.001 | 9000.97 | 9.001 | 9000.97 | 0 | 0 | 2024-07-03 17:11:45 | 6.3619 | 2779.511 | 2779.511 | 2644.62 | Close | 86.03266 |  | 0.0002 | 33.6 | 0 | 0
6547 | 4 | 12 |  | CC Chg | 01:33:30 | 54:26:34 | 1550.9672 | 4.1065 | 2.4169 | 2416.88 | 2.4169 | 2416.88 | 0 | 0 | 9.054 | 9054.05 | 9.054 | 9054.05 | 0 | 0 | 2024-07-03 17:12:15 | 6.3691 | 2778.9134 | 2778.9134 | 2647.62 | Close | 86.49521 |  | 0.0002 | 33.6 | 0 | 0
6548 | 4 | 12 |  | CC Chg | 01:34:00 | 54:27:04 | 1550.9672 | 4.1115 | 2.4298 | 2429.8 | 2.4298 | 2429.8 | 0 | 0 | 9.1071 | 9107.09 | 9.1071 | 9107.09 | 0 | 0 | 2024-07-03 17:12:45 | 6.3768 | 2605.7891 | 2605.7891 | 2650.82 | Close | 86.95776 |  | 0.0002 | 33.6 | 0 | 0
6549 | 4 | 12 |  | CC Chg | 01:34:30 | 54:27:34 | 1550.9672 | 4.1158 | 2.4427 | 2442.73 | 2.4427 | 2442.73 | 0 | 0 | 9.1603 | 9160.29 | 9.1603 | 9160.29 | 0 | 0 | 2024-07-03 17:13:15 | 6.3835 | 2978.0475 | 2978.0475 | 2653.61 | Close | 87.42031 |  | 0.0002 | 33.6 | 0 | 0
6550 | 4 | 12 |  | CC Chg | 01:35:00 | 54:28:04 | 1550.9672 | 4.1205 | 2.4557 | 2455.65 | 2.4557 | 2455.65 | 0 | 0 | 9.2135 | 9213.55 | 9.2135 | 9213.55 | 0 | 0 | 2024-07-03 17:13:45 | 6.3907 | 2778.9134 | 2778.9134 | 2656.51 | Close | 87.88286 |  | 0.0003 | 33.6 | 0 | 0
6551 | 4 | 12 |  | CC Chg | 01:35:30 | 54:28:34 | 1550.9672 | 4.1245 | 2.4686 | 2468.58 | 2.4686 | 2468.58 | 0 | 0 | 9.2668 | 9266.77 | 9.2668 | 9266.77 | 0 | 0 | 2024-07-03 17:14:15 | 6.397 | 3207.0561 | 3207.0561 | 2659.21 | Close | 88.3454 |  | 0.0002 | 33.6 | 0 | 0
6552 | 4 | 12 |  | CC Chg | 01:36:00 | 54:29:04 | 1550.9672 | 4.1292 | 2.4815 | 2481.5 | 2.4815 | 2481.5 | 0 | 0 | 9.3201 | 9320.14 | 9.3201 | 9320.14 | 0 | 0 | 2024-07-03 17:14:45 | 6.4042 | 2779.511 | 2779.511 | 2662.21 | Close | 88.80795 |  | 0.0002 | 33.6 | 0 | 0
6553 | 4 | 12 |  | CC Chg | 01:36:30 | 54:29:34 | 1550.9672 | 4.1332 | 2.4944 | 2494.43 | 2.4944 | 2494.43 | 0 | 0 | 9.3736 | 9373.56 | 9.3736 | 9373.56 | 0 | 0 | 2024-07-03 17:15:15 | 6.4104 | 3207.1281 | 3207.1281 | 2664.81 | Close | 89.2705 |  | 0.0002 | 33.6 | 0 | 0
6554 | 4 | 12 |  | CC Chg | 01:37:00 | 54:30:04 | 1550.9672 | 4.1375 | 2.5074 | 2507.35 | 2.5074 | 2507.35 | 0 | 0 | 9.427 | 9426.95 | 9.427 | 9426.95 | 0 | 0 | 2024-07-03 17:15:45 | 6.4172 | 2977.2947 | 2977.2947 | 2667.61 | Close | 89.73304 |  | 0.0002 | 33.6 | 0 | 0
6555 | 4 | 12 |  | CC Chg | 01:37:30 | 54:30:34 | 1550.9672 | 4.1416 | 2.5203 | 2520.28 | 2.5203 | 2520.28 | 0 | 0 | 9.4805 | 9480.48 | 9.4805 | 9480.48 | 0 | 0 | 2024-07-03 17:16:15 | 6.4234 | 3207.1281 | 3207.1281 | 2670.21 | Close | 90.19559 |  | 0.0002 | 33.6 | 0 | 0
6556 | 4 | 12 |  | CC Chg | 01:38:00 | 54:31:04 | 1550.9672 | 4.1456 | 2.5332 | 2533.2 | 2.5332 | 2533.2 | 0 | 0 | 9.5341 | 9534.06 | 9.5341 | 9534.06 | 0 | 0 | 2024-07-03 17:16:45 | 6.4297 | 3206.3325 | 3206.3325 | 2672.8 | Close | 90.65814 |  | 0.0002 | 33.6 | 0 | 0
6557 | 4 | 12 |  | CC Chg | 01:38:30 | 54:31:34 | 1550.9672 | 4.149 | 2.5461 | 2546.13 | 2.5461 | 2546.13 | 0 | 0 | 9.5876 | 9587.61 | 9.5876 | 9587.61 | 0 | 0 | 2024-07-03 17:17:15 | 6.435 | 3791.269 | 3791.269 | 2675 | Close | 91.12068 |  | 0.0002 | 33.6 | 0 | 0
6558 | 4 | 12 |  | CC Chg | 01:39:00 | 54:32:04 | 1550.9672 | 4.1527 | 2.5591 | 2559.05 | 2.5591 | 2559.05 | 0 | 0 | 9.6413 | 9641.28 | 9.6413 | 9641.28 | 0 | 0 | 2024-07-03 17:17:45 | 6.4407 | 3473.4551 | 3473.4551 | 2677.4 | Close | 91.58323 |  | 0.0002 | 33.6 | 0 | 0
6559 | 4 | 12 |  | CC Chg | 01:39:30 | 54:32:34 | 1550.9672 | 4.1561 | 2.572 | 2571.98 | 2.572 | 2571.98 | 0 | 0 | 9.695 | 9695 | 9.695 | 9695 | 0 | 0 | 2024-07-03 17:18:15 | 6.446 | 3790.2423 | 3790.2423 | 2679.6 | Close | 92.04578 |  | 0.0002 | 33.6 | 0 | 0
6560 | 4 | 12 |  | CC Chg | 01:40:00 | 54:33:04 | 1550.9672 | 4.1595 | 2.5849 | 2584.9 | 2.5849 | 2584.9 | 0 | 0 | 9.7487 | 9748.7 | 9.7487 | 9748.7 | 0 | 0 | 2024-07-03 17:18:45 | 6.4513 | 3790.0758 | 3790.0758 | 2681.9 | Close | 92.5083 |  | 0 | 33.6 | 0 | 0
6561 | 4 | 12 |  | CC Chg | 01:40:30 | 54:33:34 | 1550.9672 | 4.1623 | 2.5978 | 2597.82 | 2.5978 | 2597.82 | 0 | 0 | 9.8025 | 9802.49 | 9.8025 | 9802.49 | 0 | 0 | 2024-07-03 17:19:15 | 6.4556 | 4632.5184 | 4632.5184 | 2683.5 | Close | 92.97085 |  | 0.0003 | 33.6 | 0 | 0
6562 | 4 | 12 |  | CC Chg | 01:41:00 | 54:34:04 | 1550.9672 | 4.1654 | 2.6107 | 2610.75 | 2.6107 | 2610.75 | 0 | 0 | 9.8563 | 9856.33 | 9.8563 | 9856.33 | 0 | 0 | 2024-07-03 17:19:45 | 6.4604 | 4167.9221 | 4167.9221 | 2685.6 | Close | 93.4334 |  | 0.0002 | 33.6 | 0 | 0
6563 | 4 | 12 |  | CC Chg | 01:41:30 | 54:34:34 | 1550.9672 | 4.1682 | 2.6237 | 2623.67 | 2.6237 | 2623.67 | 0 | 0 | 9.9101 | 9910.15 | 9.9101 | 9910.15 | 0 | 0 | 2024-07-03 17:20:15 | 6.4648 | 4632.514 | 4632.514 | 2687.4 | Close | 93.89595 |  | 0.0002 | 33.7 | 0 | 0
6564 | 4 | 12 |  | CC Chg | 01:42:00 | 54:35:04 | 1550.9672 | 4.1707 | 2.6366 | 2636.6 | 2.6366 | 2636.6 | 0 | 0 | 9.9641 | 9964.05 | 9.9641 | 9964.05 | 0 | 0 | 2024-07-03 17:20:45 | 6.4686 | 5211.5832 | 5211.5832 | 2689 | Close | 94.3585 |  | 0.0002 | 33.6 | 0 | 0
6565 | 4 | 12 |  | CC Chg | 01:42:30 | 54:35:34 | 1550.9672 | 4.1732 | 2.6495 | 2649.52 | 2.6495 | 2649.52 | 0 | 0 | 10.018 | 10017.99 | 10.018 | 10017.99 | 0 | 0 | 2024-07-03 17:21:15 | 6.4725 | 5211.5832 | 5211.5832 | 2690.69 | Close | 94.82105 |  | 0 | 33.6 | 0 | 0
6566 | 4 | 12 |  | CC Chg | 01:43:00 | 54:36:04 | 1550.9672 | 4.1757 | 2.6624 | 2662.45 | 2.6624 | 2662.45 | 0 | 0 | 10.0719 | 10071.91 | 10.0719 | 10071.91 | 0 | 0 | 2024-07-03 17:21:45 | 6.4763 | 5211.4662 | 5211.4662 | 2692.19 | Close | 95.28359 |  | 0.0002 | 33.6 | 0 | 0
6567 | 4 | 12 |  | CC Chg | 01:43:30 | 54:36:34 | 1550.9672 | 4.1778 | 2.6754 | 2675.37 | 2.6754 | 2675.37 | 0 | 0 | 10.1259 | 10125.91 | 10.1259 | 10125.91 | 0 | 0 | 2024-07-03 17:22:15 | 6.4797 | 5956.0951 | 5956.0951 | 2693.59 | Close | 95.74614 |  | 0.0002 | 33.6 | 0 | 0
6568 | 4 | 12 |  | CC Chg | 01:44:00 | 54:37:04 | 1550.9672 | 4.18 | 2.6883 | 2688.3 | 2.6883 | 2688.3 | 0 | 0 | 10.1799 | 10179.93 | 10.1799 | 10179.93 | 0 | 0 | 2024-07-03 17:22:45 | 6.483 | 5956.0951 | 5956.0951 | 2694.99 | Close | 96.20869 |  | 0.0002 | 33.7 | 0 | 0
6569 | 4 | 12 |  | CC Chg | 01:44:30 | 54:37:34 | 1550.9672 | 4.1828 | 2.7012 | 2701.22 | 2.7012 | 2701.22 | 0 | 0 | 10.2339 | 10233.95 | 10.2339 | 10233.95 | 0 | 0 | 2024-07-03 17:23:15 | 6.4874 | 4630.6551 | 4630.6551 | 2696.79 | Close | 96.67122 |  | 0.0002 | 33.6 | 0 | 0
6570 | 4 | 12 |  | CC Chg | 01:45:00 | 54:38:04 | 1550.9672 | 4.1846 | 2.7141 | 2714.15 | 2.7141 | 2714.15 | 0 | 0 | 10.288 | 10288.03 | 10.288 | 10288.03 | 0 | 0 | 2024-07-03 17:23:45 | 6.4903 | 6948.7776 | 6948.7776 | 2697.99 | Close | 97.13377 |  | 0.0002 | 33.7 | 0 | 0
6571 | 4 | 12 |  | CC Chg | 01:45:30 | 54:38:34 | 1550.9672 | 4.1871 | 2.7271 | 2727.07 | 2.7271 | 2727.07 | 0 | 0 | 10.3422 | 10342.15 | 10.3422 | 10342.15 | 0 | 0 | 2024-07-03 17:24:15 | 6.4941 | 5211.5832 | 5211.5832 | 2699.59 | Close | 97.59632 |  | 0.0002 | 33.7 | 0 | 0
6572 | 4 | 12 |  | CC Chg | 01:46:00 | 54:39:04 | 1550.9672 | 4.1896 | 2.74 | 2739.99 | 2.74 | 2739.99 | 0 | 0 | 10.3963 | 10396.25 | 10.3963 | 10396.25 | 0 | 0 | 2024-07-03 17:24:45 | 6.4979 | 5211.3542 | 5211.3542 | 2701.19 | Close | 98.05885 |  | 0.0002 | 33.7 | 0 | 0
6573 | 4 | 12 |  | CC Chg | 01:46:30 | 54:39:34 | 1550.9672 | 4.1918 | 2.7529 | 2752.92 | 2.7529 | 2752.92 | 0 | 0 | 10.4504 | 10450.43 | 10.4504 | 10450.43 | 0 | 0 | 2024-07-03 17:25:15 | 6.5013 | 5956.0951 | 5956.0951 | 2702.59 | Close | 98.5214 |  | 0.0002 | 33.7 | 0 | 0
6574 | 4 | 12 |  | CC Chg | 01:47:00 | 54:40:04 | 1550.5953 | 4.1943 | 2.7658 | 2765.84 | 2.7658 | 2765.84 | 0 | 0 | 10.5046 | 10504.63 | 10.5046 | 10504.63 | 0 | 0 | 2024-07-03 17:25:45 | 6.5036 | 5210.3338 | 5210.3338 | 2704.84 | Close | 98.98384 |  | 0.0002 | 33.6 | 0 | 0
6575 | 4 | 12 |  | CC Chg | 01:47:30 | 54:40:34 | 1550.9672 | 4.197 | 2.7788 | 2778.77 | 2.7788 | 2778.77 | 0 | 0 | 10.5588 | 10558.84 | 10.5588 | 10558.84 | 0 | 0 | 2024-07-03 17:26:15 | 6.5095 | 4631.7653 | 4631.7653 | 2705.99 | Close | 99.44648 |  | 0.0002 | 33.7 | 0 | 0
6576 | 4 | 12 |  | CC Chg | 01:48:00 | 54:41:04 | 1550.9672 | 4.1995 | 2.7917 | 2791.69 | 2.7917 | 2791.69 | 0 | 0 | 10.6131 | 10613.11 | 10.6131 | 10613.11 | 0 | 0 | 2024-07-03 17:26:45 | 6.5133 | 5211.5832 | 5211.5832 | 2707.59 | Close | 99.90903 |  | 0.0002 | 33.7 | 0 | 0
6577 | 4 | 12 | 1 | CC Chg | 01:48:05 | 54:41:10 | 1550.9672 | 4.2001 | 2.7942 | 2794.23 | 2.7942 | 2794.23 | 0 | 0 | 10.6238 | 10623.77 | 10.6238 | 10623.77 | 0 | 0 | 2024-07-03 17:26:51 | 6.5143 | 4106.5272 | 4106.5272 | 2707.89 | Close | 100 |  | 0.0003 | 33.7 | 0 | 0
6578 | 4 | 13 | 0 | Rest | 00:00:00 | 54:41:10 | 0 | 4.1626 | 0 | 0 | 0 | 0 | 0 | 0 | 0 | 0 | 0 | 0 | 0 | 0 | 2024-07-03 17:26:51 | 0 | 0 | 0 | 0 | Close | 0 |  | 0.0002 | 33.7 | 0 | 0
6579 | 4 | 13 |  | Rest | 00:00:30 | 54:41:40 | 0 | 4.1354 | 0 | 0 | 0 | 0 | 0 | 0 | 0 | 0 | 0 | 0 | 0 | 0 | 2024-07-03 17:27:21 | 0 | 0 | 0 | 0 | Close | 0 |  | 0.0002 | 33.6 | 0 | 0
6580 | 4 | 13 |  | Rest | 00:01:00 | 54:42:10 | 0 | 4.1267 | 0 | 0 | 0 | 0 | 0 | 0 | 0 | 0 | 0 | 0 | 0 | 0 | 2024-07-03 17:27:51 | 0 | 0 | 0 | 0 | Close | 0 |  | 0.0002 | 33.6 | 0 | 0
6581 | 4 | 13 |  | Rest | 00:01:30 | 54:42:40 | 0 | 4.1217 | 0 | 0 | 0 | 0 | 0 | 0 | 0 | 0 | 0 | 0 | 0 | 0 | 2024-07-03 17:28:21 | 0 | 0 | 0 | 0 | Close | 0 |  | 0.0002 | 33.6 | 0 | 0
6582 | 4 | 13 |  | Rest | 00:02:00 | 54:43:10 | 0 | 4.1186 | 0 | 0 | 0 | 0 | 0 | 0 | 0 | 0 | 0 | 0 | 0 | 0 | 2024-07-03 17:28:51 | 0 | 0 | 0 | 0 | Close | 0 |  | 0 | 33.5 | 0 | 0
6583 | 4 | 13 |  | Rest | 00:02:30 | 54:43:40 | 0 | 4.1161 | 0 | 0 | 0 | 0 | 0 | 0 | 0 | 0 | 0 | 0 | 0 | 0 | 2024-07-03 17:29:21 | 0 | 0 | 0 | 0 | Close | 0 |  | 0.0002 | 33.5 | 0 | 0
6584 | 4 | 13 |  | Rest | 00:03:00 | 54:44:10 | 0 | 4.1146 | 0 | 0 | 0 | 0 | 0 | 0 | 0 | 0 | 0 | 0 | 0 | 0 | 2024-07-03 17:29:51 | 0 | 0 | 0 | 0 | Close | 0 |  | 0.0002 | 33.5 | 0 | 0
6585 | 4 | 13 |  | Rest | 00:03:30 | 54:44:40 | 0 | 4.113 | 0 | 0 | 0 | 0 | 0 | 0 | 0 | 0 | 0 | 0 | 0 | 0 | 2024-07-03 17:30:21 | 0 | 0 | 0 | 0 | Close | 0 |  | 0.0002 | 33.5 | 0 | 0
6586 | 4 | 13 |  | Rest | 00:04:00 | 54:45:10 | 0 | 4.1121 | 0 | 0 | 0 | 0 | 0 | 0 | 0 | 0 | 0 | 0 | 0 | 0 | 2024-07-03 17:30:51 | 0 | 0 | 0 | 0 | Close | 0 |  | 0.0002 | 33.4 | 0 | 0
6587 | 4 | 13 |  | Rest | 00:04:30 | 54:45:40 | 0 | 4.1112 | 0 | 0 | 0 | 0 | 0 | 0 | 0 | 0 | 0 | 0 | 0 | 0 | 2024-07-03 17:31:21 | 0 | 0 | 0 | 0 | Close | 0 |  | 0.0002 | 33.4 | 0 | 0
6588 | 4 | 13 | 1 | Rest | 00:05:00 | 54:46:10 | 0 | 4.1102 | 0 | 0 | 0 | 0 | 0 | 0 | 0 | 0 | 0 | 0 | 0 | 0 | 2024-07-03 17:31:51 | 0 | 0 | 0 | 0 | Close | 0 |  | 0.0002 | 33.4 | 0 | 0
6589 | 4 | 14 | 0 | CC DChg | 00:00:00 | 54:46:10 | -1549.8512 | 4.0724 | 0 | 0 | 0 | 0 | 0 | 0 | 0 | 0 | 0 | 0 | 0 | 0 | 2024-07-03 17:31:51 | -6.3116 | 0 | 0 | 2627.42 | Close | 0 |  | 0.0003 | 33.4 | 0 | 0
6590 | 4 | 14 |  | CC DChg | 00:00:30 | 54:46:40 | -1550.9672 | 4.0498 | 0.0129 | 12.92 | 0 | 0 | 0.0129 | 12.92 | 0.0524 | 52.44 | 0 | 0 | 0.0524 | 52.44 | 2024-07-03 17:32:21 | -6.2811 | -571.0719 | -571.0719 | 2610.94 | Close | 0.4684931 |  | 0.0003 | 33.4 | 0 | 0
6591 | 4 | 14 |  | CC DChg | 00:01:00 | 54:47:10 | -1550.9672 | 4.0427 | 0.0258 | 25.85 | 0 | 0 | 0.0258 | 25.85 | 0.1047 | 104.73 | 0 | 0 | 0.1047 | 104.73 | 2024-07-03 17:32:51 | -6.27 | -1812.6901 | -1812.6901 | 2606.44 | Close | 0.9369855 |  | 0.0002 | 33.4 | 0 | 0
6592 | 4 | 14 |  | CC DChg | 00:01:30 | 54:47:40 | -1550.9672 | 4.038 | 0.0388 | 38.77 | 0 | 0 | 0.0388 | 38.77 | 0.1569 | 156.92 | 0 | 0 | 0.1569 | 156.92 | 2024-07-03 17:33:21 | -6.2628 | -2778.9134 | -2778.9134 | 2603.44 | Close | 1.405487 |  | 0.0002 | 33.4 | 0 | 0
6593 | 4 | 14 |  | CC DChg | 00:02:00 | 54:48:10 | -1550.9672 | 4.0343 | 0.0517 | 51.7 | 0 | 0 | 0.0517 | 51.7 | 0.2091 | 209.06 | 0 | 0 | 0.2091 | 209.06 | 2024-07-03 17:33:51 | -6.257 | -3474.3888 | -3474.3888 | 2601.04 | Close | 1.873988 |  | 0.0002 | 33.4 | 0 | 0
6594 | 4 | 14 |  | CC DChg | 00:02:30 | 54:48:40 | -1550.9672 | 4.0312 | 0.0646 | 64.62 | 0 | 0 | 0.0646 | 64.62 | 0.2612 | 261.23 | 0 | 0 | 0.2612 | 261.23 | 2024-07-03 17:34:21 | -6.2522 | -4169.2122 | -4169.2122 | 2599.14 | Close | 2.342483 |  | 0 | 33.4 | 0 | 0
6595 | 4 | 14 |  | CC DChg | 00:03:00 | 54:49:10 | -1550.9672 | 4.0284 | 0.0775 | 77.55 | 0 | 0 | 0.0775 | 77.55 | 0.3133 | 313.3 | 0 | 0 | 0.3133 | 313.3 | 2024-07-03 17:34:51 | -6.2479 | -4632.5184 | -4632.5184 | 2597.25 | Close | 2.810985 |  | 0.0002 | 33.4 | 0 | 0
6596 | 4 | 14 |  | CC DChg | 00:03:30 | 54:49:40 | -1550.9672 | 4.0253 | 0.0905 | 90.47 | 0 | 0 | 0.0905 | 90.47 | 0.3653 | 365.33 | 0 | 0 | 0.3653 | 365.33 | 2024-07-03 17:35:21 | -6.2431 | -4169.2666 | -4169.2666 | 2595.25 | Close | 3.279486 |  | 0.0002 | 33.4 | 0 | 0
6597 | 4 | 14 |  | CC DChg | 00:04:00 | 54:50:10 | -1550.9672 | 4.0228 | 0.1034 | 103.4 | 0 | 0 | 0.1034 | 103.4 | 0.4174 | 417.37 | 0 | 0 | 0.4174 | 417.37 | 2024-07-03 17:35:51 | -6.2393 | -5211.3769 | -5211.3769 | 2593.65 | Close | 3.747969 |  | 0.0002 | 33.4 | 0 | 0
6598 | 4 | 14 |  | CC DChg | 00:04:30 | 54:50:40 | -1550.9672 | 4.0203 | 0.1163 | 116.32 | 0 | 0 | 0.1163 | 116.32 | 0.4693 | 469.33 | 0 | 0 | 0.4693 | 469.33 | 2024-07-03 17:36:21 | -6.2354 | -5209.4826 | -5209.4826 | 2591.95 | Close | 4.21647 |  | 0.0003 | 33.4 | 0 | 0
6599 | 4 | 14 |  | CC DChg | 00:05:00 | 54:51:10 | -1550.9672 | 4.0175 | 0.1292 | 129.25 | 0 | 0 | 0.1292 | 129.25 | 0.5213 | 521.26 | 0 | 0 | 0.5213 | 521.26 | 2024-07-03 17:36:51 | -6.2311 | -4632.5184 | -4632.5184 | 2590.25 | Close | 4.684971 |  | 0.0002 | 33.4 | 0 | 0
6600 | 4 | 14 |  | CC DChg | 00:05:30 | 54:51:40 | -1550.9672 | 4.0151 | 0.1422 | 142.17 | 0 | 0 | 0.1422 | 142.17 | 0.5732 | 573.2 | 0 | 0 | 0.5732 | 573.2 | 2024-07-03 17:37:21 | -6.2272 | -5211.4067 | -5211.4067 | 2588.55 | Close | 5.153457 |  | 0.0003 | 33.4 | 0 | 0
6601 | 4 | 14 |  | CC DChg | 00:06:00 | 54:52:10 | -1550.9672 | 4.0126 | 0.1551 | 155.1 | 0 | 0 | 0.1551 | 155.1 | 0.6251 | 625.06 | 0 | 0 | 0.6251 | 625.06 | 2024-07-03 17:37:51 | -6.2234 | -5211.5832 | -5211.5832 | 2587.15 | Close | 5.621958 |  | 0 | 33.4 | 0 | 0
6602 | 4 | 14 |  | CC DChg | 00:06:30 | 54:52:40 | -1550.9672 | 4.0095 | 0.168 | 168.02 | 0 | 0 | 0.168 | 168.02 | 0.6769 | 676.88 | 0 | 0 | 0.6769 | 676.88 | 2024-07-03 17:38:21 | -6.2186 | -4169.2666 | -4169.2666 | 2585.05 | Close | 6.090459 |  | 0.0002 | 33.4 | 0 | 0
6603 | 4 | 14 |  | CC DChg | 00:07:00 | 54:53:10 | -1550.9672 | 4.007 | 0.1809 | 180.94 | 0 | 0 | 0.1809 | 180.94 | 0.7287 | 728.72 | 0 | 0 | 0.7287 | 728.72 | 2024-07-03 17:38:51 | -6.2147 | -5211.5012 | -5211.5012 | 2583.45 | Close | 6.558953 |  | 0.0002 | 33.4 | 0 | 0
6604 | 4 | 14 |  | CC DChg | 00:07:30 | 54:53:40 | -1550.2233 | 4.0042 | 0.1939 | 193.86 | 0 | 0 | 0.1939 | 193.86 | 0.7804 | 780.45 | 0 | 0 | 0.7804 | 780.45 | 2024-07-03 17:39:21 | -6.2074 | -4628.6375 | -4628.6375 | 2582.89 | Close | 7.02723 |  | 0.0002 | 33.4 | 0 | 0
6605 | 4 | 14 |  | CC DChg | 00:08:00 | 54:54:10 | -1550.9672 | 4.0008 | 0.2068 | 206.79 | 0 | 0 | 0.2068 | 206.79 | 0.8322 | 832.16 | 0 | 0 | 0.8322 | 832.16 | 2024-07-03 17:39:51 | -6.2051 | -3790.2423 | -3790.2423 | 2579.46 | Close | 7.495731 |  | 0.0002 | 33.4 | 0 | 0
6606 | 4 | 14 |  | CC DChg | 00:08:30 | 54:54:40 | -1550.9672 | 3.9977 | 0.2197 | 219.72 | 0 | 0 | 0.2197 | 219.72 | 0.8839 | 883.91 | 0 | 0 | 0.8839 | 883.91 | 2024-07-03 17:40:21 | -6.2003 | -4171.1839 | -4171.1839 | 2577.46 | Close | 7.964448 |  | 0.0002 | 33.4 | 0 | 0
6607 | 4 | 14 |  | CC DChg | 00:09:00 | 54:55:10 | -1550.9672 | 3.9943 | 0.2326 | 232.64 | 0 | 0 | 0.2326 | 232.64 | 0.9355 | 935.53 | 0 | 0 | 0.9355 | 935.53 | 2024-07-03 17:40:51 | -6.195 | -3790.2423 | -3790.2423 | 2575.26 | Close | 8.432949 |  | 0.0002 | 33.4 | 0 | 0
6608 | 4 | 14 |  | CC DChg | 00:09:30 | 54:55:40 | -1550.9672 | 3.9909 | 0.2456 | 245.57 | 0 | 0 | 0.2456 | 245.57 | 0.9871 | 987.11 | 0 | 0 | 0.9871 | 987.11 | 2024-07-03 17:41:21 | -6.1897 | -3790.2423 | -3790.2423 | 2573.16 | Close | 8.90145 |  | 0 | 33.4 | 0 | 0
6609 | 4 | 14 |  | CC DChg | 00:10:00 | 54:56:10 | -1550.9672 | 3.9869 | 0.2585 | 258.49 | 0 | 0 | 0.2585 | 258.49 | 1.0387 | 1038.71 | 0 | 0 | 1.0387 | 1038.71 | 2024-07-03 17:41:51 | -6.1835 | -3206.2045 | -3206.2045 | 2570.46 | Close | 9.369933 |  | 0.0002 | 33.4 | 0 | 0
6610 | 4 | 14 |  | CC DChg | 00:10:30 | 54:56:40 | -1550.9672 | 3.9831 | 0.2714 | 271.42 | 0 | 0 | 0.2714 | 271.42 | 1.0902 | 1090.19 | 0 | 0 | 1.0902 | 1090.19 | 2024-07-03 17:42:21 | -6.1777 | -3474.3888 | -3474.3888 | 2568.06 | Close | 9.838434 |  | 0.0002 | 33.4 | 0 | 0
6611 | 4 | 14 |  | CC DChg | 00:11:00 | 54:57:10 | -1550.9672 | 3.9791 | 0.2843 | 284.34 | 0 | 0 | 0.2843 | 284.34 | 1.1416 | 1141.62 | 0 | 0 | 1.1416 | 1141.62 | 2024-07-03 17:42:51 | -6.1715 | -3207.1281 | -3207.1281 | 2565.37 | Close | 10.30694 |  | 0.0003 | 33.4 | 0 | 0
6612 | 4 | 14 |  | CC DChg | 00:11:30 | 54:57:40 | -1550.9672 | 3.9751 | 0.2973 | 297.27 | 0 | 0 | 0.2973 | 297.27 | 1.1931 | 1193.08 | 0 | 0 | 1.1931 | 1193.08 | 2024-07-03 17:43:21 | -6.1652 | -3206.2131 | -3206.2131 | 2562.87 | Close | 10.77542 |  | 0.0002 | 33.4 | 0 | 0
6613 | 4 | 14 |  | CC DChg | 00:12:00 | 54:58:10 | -1550.9672 | 3.9707 | 0.3102 | 310.19 | 0 | 0 | 0.3102 | 310.19 | 1.2444 | 1244.4 | 0 | 0 | 1.2444 | 1244.4 | 2024-07-03 17:43:51 | -6.1585 | -2978.0475 | -2978.0475 | 2560.07 | Close | 11.24392 |  | 0.0002 | 33.4 | 0 | 0
6614 | 4 | 14 |  | CC DChg | 00:12:30 | 54:58:40 | -1550.9672 | 3.9664 | 0.3231 | 323.12 | 0 | 0 | 0.3231 | 323.12 | 1.2957 | 1295.66 | 0 | 0 | 1.2957 | 1295.66 | 2024-07-03 17:44:21 | -6.1517 | -2978.0475 | -2978.0475 | 2557.27 | Close | 11.71242 |  | 0.0002 | 33.4 | 0 | 0
6615 | 4 | 14 |  | CC DChg | 00:13:00 | 54:59:10 | -1550.9672 | 3.9621 | 0.336 | 336.04 | 0 | 0 | 0.336 | 336.04 | 1.347 | 1346.95 | 0 | 0 | 1.347 | 1346.95 | 2024-07-03 17:44:51 | -6.145 | -2977.9887 | -2977.9887 | 2554.47 | Close | 12.18091 |  | 0.0002 | 33.4 | 0 | 0
6616 | 4 | 14 |  | CC DChg | 00:13:30 | 54:59:40 | -1550.9672 | 3.9577 | 0.349 | 348.96 | 0 | 0 | 0.349 | 348.96 | 1.3981 | 1398.11 | 0 | 0 | 1.3981 | 1398.11 | 2024-07-03 17:45:21 | -6.1383 | -2977.3615 | -2977.3615 | 2551.67 | Close | 12.64942 |  | 0.0002 | 33.4 | 0 | 0
6617 | 4 | 14 |  | CC DChg | 00:14:00 | 55:00:10 | -1550.9672 | 3.9528 | 0.3619 | 361.89 | 0 | 0 | 0.3619 | 361.89 | 1.4492 | 1449.19 | 0 | 0 | 1.4492 | 1449.19 | 2024-07-03 17:45:51 | -6.1306 | -2605.7916 | -2605.7916 | 2548.47 | Close | 13.11792 |  | 0.0002 | 33.4 | 0 | 0
6618 | 4 | 14 |  | CC DChg | 00:14:30 | 55:00:40 | -1550.9672 | 3.9481 | 0.3748 | 374.81 | 0 | 0 | 0.3748 | 374.81 | 1.5003 | 1500.31 | 0 | 0 | 1.5003 | 1500.31 | 2024-07-03 17:46:21 | -6.1234 | -2779.4262 | -2779.4262 | 2545.48 | Close | 13.5864 |  | 0.0002 | 33.4 | 0 | 0
6619 | 4 | 14 |  | CC DChg | 00:15:00 | 55:01:10 | -1550.9672 | 3.9438 | 0.3877 | 387.74 | 0 | 0 | 0.3877 | 387.74 | 1.5513 | 1551.28 | 0 | 0 | 1.5513 | 1551.28 | 2024-07-03 17:46:51 | -6.1166 | -2977.3615 | -2977.3615 | 2542.58 | Close | 14.05491 |  | 0.0003 | 33.4 | 0 | 0
6620 | 4 | 14 |  | CC DChg | 00:15:30 | 55:01:40 | -1550.9672 | 3.9388 | 0.4007 | 400.66 | 0 | 0 | 0.4007 | 400.66 | 1.6022 | 1602.19 | 0 | 0 | 1.6022 | 1602.19 | 2024-07-03 17:47:21 | -6.109 | -2605.7916 | -2605.7916 | 2539.48 | Close | 14.52341 |  | 0.0002 | 33.4 | 0 | 0
6621 | 4 | 14 |  | CC DChg | 00:16:00 | 55:02:10 | -1550.9672 | 3.9342 | 0.4136 | 413.59 | 0 | 0 | 0.4136 | 413.59 | 1.6531 | 1653.12 | 0 | 0 | 1.6531 | 1653.12 | 2024-07-03 17:47:51 | -6.1017 | -2779.4038 | -2779.4038 | 2536.48 | Close | 14.99189 |  | 0.0002 | 33.4 | 0 | 0
6622 | 4 | 14 |  | CC DChg | 00:16:30 | 55:02:40 | -1550.9672 | 3.9295 | 0.4265 | 426.51 | 0 | 0 | 0.4265 | 426.51 | 1.7039 | 1703.91 | 0 | 0 | 1.7039 | 1703.91 | 2024-07-03 17:48:21 | -6.0945 | -2779.511 | -2779.511 | 2533.58 | Close | 15.46039 |  | 0 | 33.4 | 0 | 0
6623 | 4 | 14 |  | CC DChg | 00:17:00 | 55:03:10 | -1550.9672 | 3.9245 | 0.4394 | 439.44 | 0 | 0 | 0.4394 | 439.44 | 1.7546 | 1754.63 | 0 | 0 | 1.7546 | 1754.63 | 2024-07-03 17:48:51 | -6.0868 | -2605.2663 | -2605.2663 | 2530.28 | Close | 15.92889 |  | 0.0002 | 33.4 | 0 | 0
6624 | 4 | 14 |  | CC DChg | 00:17:30 | 55:03:40 | -1550.9672 | 3.9199 | 0.4524 | 452.36 | 0 | 0 | 0.4524 | 452.36 | 1.8054 | 1805.39 | 0 | 0 | 1.8054 | 1805.39 | 2024-07-03 17:49:21 | -6.0796 | -2779.4038 | -2779.4038 | 2527.29 | Close | 16.39738 |  | 0.0002 | 33.4 | 0 | 0
6625 | 4 | 14 |  | CC DChg | 00:18:00 | 55:04:10 | -1550.9672 | 3.9152 | 0.4653 | 465.29 | 0 | 0 | 0.4653 | 465.29 | 1.856 | 1855.99 | 0 | 0 | 1.856 | 1855.99 | 2024-07-03 17:49:51 | -6.0724 | -2779.511 | -2779.511 | 2524.39 | Close | 16.86588 |  | 0 | 33.4 | 0 | 0
6626 | 4 | 14 |  | CC DChg | 00:18:30 | 55:04:40 | -1550.9672 | 3.9109 | 0.4782 | 478.21 | 0 | 0 | 0.4782 | 478.21 | 1.9065 | 1906.54 | 0 | 0 | 1.9065 | 1906.54 | 2024-07-03 17:50:21 | -6.0657 | -2977.3615 | -2977.3615 | 2521.49 | Close | 17.33438 |  | 0.0002 | 33.4 | 0 | 0
6627 | 4 | 14 |  | CC DChg | 00:19:00 | 55:05:10 | -1550.9672 | 3.9059 | 0.4911 | 491.13 | 0 | 0 | 0.4911 | 491.13 | 1.9571 | 1957.11 | 0 | 0 | 1.9571 | 1957.11 | 2024-07-03 17:50:51 | -6.058 | -2605.7121 | -2605.7121 | 2518.29 | Close | 17.80287 |  | 0.0002 | 33.4 | 0 | 0
6628 | 4 | 14 |  | CC DChg | 00:19:30 | 55:05:40 | -1550.9672 | 3.9013 | 0.5041 | 504.06 | 0 | 0 | 0.5041 | 504.06 | 2.0075 | 2007.53 | 0 | 0 | 2.0075 | 2007.53 | 2024-07-03 17:51:21 | -6.0508 | -2779.511 | -2779.511 | 2515.29 | Close | 18.27137 |  | 0.0002 | 33.4 | 0 | 0
6629 | 4 | 14 |  | CC DChg | 00:20:00 | 55:06:10 | -1550.9672 | 3.8969 | 0.517 | 516.98 | 0 | 0 | 0.517 | 516.98 | 2.0579 | 2057.9 | 0 | 0 | 2.0579 | 2057.9 | 2024-07-03 17:51:51 | -6.044 | -2977.3615 | -2977.3615 | 2512.49 | Close | 18.73987 |  | 0.0002 | 33.4 | 0 | 0
6630 | 4 | 14 |  | CC DChg | 00:20:30 | 55:06:40 | -1550.2233 | 3.8926 | 0.5299 | 529.91 | 0 | 0 | 0.5299 | 529.91 | 2.1083 | 2108.3 | 0 | 0 | 2.1083 | 2108.3 | 2024-07-03 17:52:21 | -6.0344 | -2977.9647 | -2977.9647 | 2510.9 | Close | 19.20836 |  | 0.0002 | 33.4 | 0 | 0
6631 | 4 | 14 |  | CC DChg | 00:21:00 | 55:07:10 | -1550.9672 | 3.8883 | 0.5428 | 542.83 | 0 | 0 | 0.5428 | 542.83 | 2.1586 | 2158.55 | 0 | 0 | 2.1586 | 2158.55 | 2024-07-03 17:52:51 | -6.0306 | -2978.0475 | -2978.0475 | 2506.8 | Close | 19.67686 |  | 0.0003 | 33.4 | 0 | 0
6632 | 4 | 14 |  | CC DChg | 00:21:30 | 55:07:40 | -1550.9672 | 3.8839 | 0.5558 | 555.76 | 0 | 0 | 0.5558 | 555.76 | 2.2088 | 2208.75 | 0 | 0 | 2.2088 | 2208.75 | 2024-07-03 17:53:21 | -6.0238 | -2978.0475 | -2978.0475 | 2504.1 | Close | 20.14536 |  | 0.0002 | 33.4 | 0 | 0
6633 | 4 | 14 |  | CC DChg | 00:22:00 | 55:08:10 | -1550.9672 | 3.8799 | 0.5687 | 568.68 | 0 | 0 | 0.5687 | 568.68 | 2.259 | 2258.98 | 0 | 0 | 2.259 | 2258.98 | 2024-07-03 17:53:51 | -6.0176 | -3206.2691 | -3206.2691 | 2501.5 | Close | 20.61385 |  | 0.0002 | 33.4 | 0 | 0
6634 | 4 | 14 |  | CC DChg | 00:22:30 | 55:08:40 | -1550.9672 | 3.8756 | 0.5816 | 581.61 | 0 | 0 | 0.5816 | 581.61 | 2.3091 | 2309.07 | 0 | 0 | 2.3091 | 2309.07 | 2024-07-03 17:54:21 | -6.0109 | -2978.0475 | -2978.0475 | 2498.7 | Close | 21.08235 |  | 0.0002 | 33.4 | 0 | 0
6635 | 4 | 14 |  | CC DChg | 00:23:00 | 55:09:10 | -1550.9672 | 3.8715 | 0.5945 | 594.53 | 0 | 0 | 0.5945 | 594.53 | 2.3591 | 2359.11 | 0 | 0 | 2.3591 | 2359.11 | 2024-07-03 17:54:51 | -6.0046 | -3207.1281 | -3207.1281 | 2496.1 | Close | 21.55085 |  | 0.0002 | 33.4 | 0 | 0
6636 | 4 | 14 |  | CC DChg | 00:23:30 | 55:09:40 | -1550.9672 | 3.8675 | 0.6075 | 607.46 | 0 | 0 | 0.6075 | 607.46 | 2.4092 | 2409.17 | 0 | 0 | 2.4092 | 2409.17 | 2024-07-03 17:55:21 | -5.9984 | -3206.3208 | -3206.3208 | 2493.5 | Close | 22.01935 |  | 0.0002 | 33.4 | 0 | 0
6637 | 4 | 14 |  | CC DChg | 00:24:00 | 55:10:10 | -1550.9672 | 3.8635 | 0.6204 | 620.38 | 0 | 0 | 0.6204 | 620.38 | 2.4591 | 2459.1 | 0 | 0 | 2.4591 | 2459.1 | 2024-07-03 17:55:51 | -5.9921 | -3207.1281 | -3207.1281 | 2490.91 | Close | 22.48785 |  | 0.0002 | 33.4 | 0 | 0
6638 | 4 | 14 |  | CC DChg | 00:24:30 | 55:10:40 | -1550.9672 | 3.8594 | 0.6333 | 633.31 | 0 | 0 | 0.6333 | 633.31 | 2.509 | 2508.99 | 0 | 0 | 2.509 | 2508.99 | 2024-07-03 17:56:21 | -5.9859 | -3207.1281 | -3207.1281 | 2488.31 | Close | 22.95636 |  | 0.0002 | 33.4 | 0 | 0
6639 | 4 | 14 |  | CC DChg | 00:25:00 | 55:11:10 | -1550.9672 | 3.8557 | 0.6462 | 646.23 | 0 | 0 | 0.6462 | 646.23 | 2.5589 | 2558.89 | 0 | 0 | 2.5589 | 2558.89 | 2024-07-03 17:56:51 | -5.9801 | -3474.3668 | -3474.3668 | 2485.81 | Close | 23.42485 |  | 0.0003 | 33.4 | 0 | 0
6640 | 4 | 14 |  | CC DChg | 00:25:30 | 55:11:40 | -1550.9672 | 3.8517 | 0.6592 | 659.16 | 0 | 0 | 0.6592 | 659.16 | 2.6087 | 2608.68 | 0 | 0 | 2.6087 | 2608.68 | 2024-07-03 17:57:21 | -5.9738 | -3206.3325 | -3206.3325 | 2483.31 | Close | 23.89336 |  | 0.0002 | 33.4 | 0 | 0
6641 | 4 | 14 |  | CC DChg | 00:26:00 | 55:12:10 | -1550.9672 | 3.8483 | 0.6721 | 672.08 | 0 | 0 | 0.6721 | 672.08 | 2.6584 | 2658.41 | 0 | 0 | 2.6584 | 2658.41 | 2024-07-03 17:57:51 | -5.9686 | -3791.3542 | -3791.3542 | 2481.11 | Close | 24.36186 |  | 0.0002 | 33.4 | 0 | 0
6642 | 4 | 14 |  | CC DChg | 00:26:30 | 55:12:40 | -1550.9672 | 3.8442 | 0.685 | 685 | 0 | 0 | 0.685 | 685 | 2.7082 | 2708.17 | 0 | 0 | 2.7082 | 2708.17 | 2024-07-03 17:58:21 | -5.9623 | -3206.2261 | -3206.2261 | 2478.51 | Close | 24.83034 |  | 0.0002 | 33.4 | 0 | 0
6643 | 4 | 14 |  | CC DChg | 00:27:00 | 55:13:10 | -1550.9672 | 3.8408 | 0.6979 | 697.93 | 0 | 0 | 0.6979 | 697.93 | 2.7578 | 2757.81 | 0 | 0 | 2.7578 | 2757.81 | 2024-07-03 17:58:51 | -5.957 | -3790.2423 | -3790.2423 | 2476.31 | Close | 25.29884 |  | 0.0002 | 33.4 | 0 | 0
6644 | 4 | 14 |  | CC DChg | 00:27:30 | 55:13:40 | -1550.9672 | 3.8368 | 0.7109 | 710.85 | 0 | 0 | 0.7109 | 710.85 | 2.8074 | 2807.4 | 0 | 0 | 2.8074 | 2807.4 | 2024-07-03 17:59:21 | -5.9508 | -3206.3325 | -3206.3325 | 2473.72 | Close | 25.76734 |  | 0.0002 | 33.4 | 0 | 0
6645 | 4 | 14 |  | CC DChg | 00:28:00 | 55:14:10 | -1550.9672 | 3.8334 | 0.7238 | 723.78 | 0 | 0 | 0.7238 | 723.78 | 2.857 | 2857.02 | 0 | 0 | 2.857 | 2857.02 | 2024-07-03 17:59:51 | -5.9455 | -3790.0758 | -3790.0758 | 2471.52 | Close | 26.23583 |  | 0.0002 | 33.4 | 0 | 0
6646 | 4 | 14 |  | CC DChg | 00:28:30 | 55:14:40 | -1550.9672 | 3.8297 | 0.7367 | 736.7 | 0 | 0 | 0.7367 | 736.7 | 2.9065 | 2906.54 | 0 | 0 | 2.9065 | 2906.54 | 2024-07-03 18:00:21 | -5.9397 | -3474.3317 | -3474.3317 | 2469.12 | Close | 26.70432 |  | 0.0002 | 33.4 | 0 | 0
6647 | 4 | 14 |  | CC DChg | 00:29:00 | 55:15:10 | -1550.9672 | 3.8263 | 0.7496 | 749.63 | 0 | 0 | 0.7496 | 749.63 | 2.956 | 2956 | 0 | 0 | 2.956 | 2956 | 2024-07-03 18:00:51 | -5.9344 | -3790.2423 | -3790.2423 | 2466.92 | Close | 27.17282 |  | 0.0002 | 33.4 | 0 | 0
6648 | 4 | 14 |  | CC DChg | 00:29:30 | 55:15:40 | -1550.9672 | 3.8225 | 0.7626 | 762.55 | 0 | 0 | 0.7626 | 762.55 | 3.0054 | 3005.4 | 0 | 0 | 3.0054 | 3005.4 | 2024-07-03 18:01:21 | -5.9286 | -3474.3888 | -3474.3888 | 2464.52 | Close | 27.64132 |  | 0.0002 | 33.4 | 0 | 0
6649 | 4 | 14 |  | CC DChg | 00:30:00 | 55:16:10 | -1550.9672 | 3.8191 | 0.7755 | 775.48 | 0 | 0 | 0.7755 | 775.48 | 3.0548 | 3054.83 | 0 | 0 | 3.0548 | 3054.83 | 2024-07-03 18:01:51 | -5.9234 | -3789.0461 | -3789.0461 | 2462.32 | Close | 28.10981 |  | 0.0002 | 33.4 | 0 | 0
6650 | 4 | 14 |  | CC DChg | 00:30:30 | 55:16:40 | -1550.9672 | 3.8154 | 0.7884 | 788.4 | 0 | 0 | 0.7884 | 788.4 | 3.1041 | 3104.14 | 0 | 0 | 3.1041 | 3104.14 | 2024-07-03 18:02:21 | -5.9176 | -3474.3888 | -3474.3888 | 2459.92 | Close | 28.57831 |  | 0.0002 | 33.4 | 0 | 0
6651 | 4 | 14 |  | CC DChg | 00:31:00 | 55:17:10 | -1550.2233 | 3.8117 | 0.8013 | 801.32 | 0 | 0 | 0.8013 | 801.32 | 3.1534 | 3153.38 | 0 | 0 | 3.1534 | 3153.38 | 2024-07-03 18:02:51 | -5.909 | -3472.7224 | -3472.7224 | 2458.7 | Close | 29.04659 |  | 0.0002 | 33.4 | 0 | 0
6652 | 4 | 14 |  | CC DChg | 00:31:30 | 55:17:40 | -1550.9672 | 3.8083 | 0.8143 | 814.25 | 0 | 0 | 0.8143 | 814.25 | 3.2027 | 3202.7 | 0 | 0 | 3.2027 | 3202.7 | 2024-07-03 18:03:21 | -5.9065 | -3791.9344 | -3791.9344 | 2455.33 | Close | 29.5153 |  | 0.0002 | 33.4 | 0 | 0
6653 | 4 | 14 |  | CC DChg | 00:32:00 | 55:18:10 | -1550.9672 | 3.8043 | 0.8272 | 827.17 | 0 | 0 | 0.8272 | 827.17 | 3.2519 | 3251.87 | 0 | 0 | 3.2519 | 3251.87 | 2024-07-03 18:03:51 | -5.9003 | -3207.1281 | -3207.1281 | 2452.83 | Close | 29.9838 |  | 0 | 33.4 | 0 | 0
6654 | 4 | 14 |  | CC DChg | 00:32:30 | 55:18:40 | -1550.9672 | 3.8008 | 0.8401 | 840.1 | 0 | 0 | 0.8401 | 840.1 | 3.301 | 3300.99 | 0 | 0 | 3.301 | 3300.99 | 2024-07-03 18:04:21 | -5.895 | -3789.1312 | -3789.1312 | 2450.43 | Close | 30.4523 |  | 0.0003 | 33.4 | 0 | 0
6655 | 4 | 14 |  | CC DChg | 00:33:00 | 55:19:10 | -1550.9672 | 3.7968 | 0.853 | 853.02 | 0 | 0 | 0.853 | 853.02 | 3.3501 | 3350.13 | 0 | 0 | 3.3501 | 3350.13 | 2024-07-03 18:04:51 | -5.8887 | -3206.9872 | -3206.9872 | 2447.93 | Close | 30.92078 |  | 0.0002 | 33.4 | 0 | 0
6656 | 4 | 14 |  | CC DChg | 00:33:30 | 55:19:40 | -1550.9672 | 3.7934 | 0.8659 | 865.95 | 0 | 0 | 0.8659 | 865.95 | 3.3992 | 3399.16 | 0 | 0 | 3.3992 | 3399.16 | 2024-07-03 18:05:21 | -5.8834 | -3790.2423 | -3790.2423 | 2445.73 | Close | 31.38929 |  | 0.0002 | 33.4 | 0 | 0
6657 | 4 | 14 |  | CC DChg | 00:34:00 | 55:20:10 | -1550.9672 | 3.7894 | 0.8789 | 878.87 | 0 | 0 | 0.8789 | 878.87 | 3.4481 | 3448.14 | 0 | 0 | 3.4481 | 3448.14 | 2024-07-03 18:05:51 | -5.8772 | -3206.3325 | -3206.3325 | 2443.03 | Close | 31.85779 |  | 0.0003 | 33.4 | 0 | 0
6658 | 4 | 14 |  | CC DChg | 00:34:30 | 55:20:40 | -1550.9672 | 3.7853 | 0.8918 | 891.8 | 0 | 0 | 0.8918 | 891.8 | 3.4971 | 3497.13 | 0 | 0 | 3.4971 | 3497.13 | 2024-07-03 18:06:21 | -5.8709 | -3207.0217 | -3207.0217 | 2440.53 | Close | 32.32627 |  | 0.0002 | 33.4 | 0 | 0
6659 | 4 | 14 |  | CC DChg | 00:35:00 | 55:21:10 | -1550.9672 | 3.7813 | 0.9047 | 904.72 | 0 | 0 | 0.9047 | 904.72 | 3.546 | 3546.01 | 0 | 0 | 3.546 | 3546.01 | 2024-07-03 18:06:51 | -5.8647 | -3207.1281 | -3207.1281 | 2437.94 | Close | 32.79477 |  | 0.0002 | 33.4 | 0 | 0
6660 | 4 | 14 |  | CC DChg | 00:35:30 | 55:21:40 | -1550.9672 | 3.7776 | 0.9176 | 917.65 | 0 | 0 | 0.9176 | 917.65 | 3.5948 | 3594.83 | 0 | 0 | 3.5948 | 3594.83 | 2024-07-03 18:07:21 | -5.8589 | -3474.3888 | -3474.3888 | 2435.54 | Close | 33.26328 |  | 0.0002 | 33.4 | 0 | 0
6661 | 4 | 14 |  | CC DChg | 00:36:00 | 55:22:10 | -1550.9672 | 3.7736 | 0.9306 | 930.57 | 0 | 0 | 0.9306 | 930.57 | 3.6437 | 3643.68 | 0 | 0 | 3.6437 | 3643.68 | 2024-07-03 18:07:51 | -5.8527 | -3206.2778 | -3206.2778 | 2432.94 | Close | 33.73177 |  | 0.0002 | 33.4 | 0 | 0
6662 | 4 | 14 |  | CC DChg | 00:36:30 | 55:22:40 | -1550.9672 | 3.7698 | 0.9435 | 943.5 | 0 | 0 | 0.9435 | 943.5 | 3.6924 | 3692.41 | 0 | 0 | 3.6924 | 3692.41 | 2024-07-03 18:08:21 | -5.8469 | -3474.3888 | -3474.3888 | 2430.44 | Close | 34.20027 |  | 0.0003 | 33.4 | 0 | 0
6663 | 4 | 14 |  | CC DChg | 00:37:00 | 55:23:10 | -1550.9672 | 3.7655 | 0.9564 | 956.42 | 0 | 0 | 0.9564 | 956.42 | 3.7411 | 3741.07 | 0 | 0 | 3.7411 | 3741.07 | 2024-07-03 18:08:51 | -5.8402 | -2978.0475 | -2978.0475 | 2427.74 | Close | 34.66877 |  | 0.0002 | 33.4 | 0 | 0
6664 | 4 | 14 |  | CC DChg | 00:37:30 | 55:23:40 | -1550.9672 | 3.7615 | 0.9693 | 969.35 | 0 | 0 | 0.9693 | 969.35 | 3.7898 | 3789.77 | 0 | 0 | 3.7898 | 3789.77 | 2024-07-03 18:09:21 | -5.8339 | -3207.0906 | -3207.0906 | 2425.14 | Close | 35.13727 |  | 0.0002 | 33.4 | 0 | 0
6665 | 4 | 14 |  | CC DChg | 00:38:00 | 55:24:10 | -1550.9672 | 3.7574 | 0.9823 | 982.27 | 0 | 0 | 0.9823 | 982.27 | 3.8383 | 3838.33 | 0 | 0 | 3.8383 | 3838.33 | 2024-07-03 18:09:51 | -5.8277 | -3207.1281 | -3207.1281 | 2422.45 | Close | 35.60577 |  | 0.0003 | 33.4 | 0 | 0
6666 | 4 | 14 |  | CC DChg | 00:38:30 | 55:24:40 | -1550.9672 | 3.7534 | 0.9952 | 995.19 | 0 | 0 | 0.9952 | 995.19 | 3.8868 | 3886.84 | 0 | 0 | 3.8868 | 3886.84 | 2024-07-03 18:10:21 | -5.8214 | -3206.3325 | -3206.3325 | 2419.95 | Close | 36.07427 |  | 0.0002 | 33.4 | 0 | 0
6667 | 4 | 14 |  | CC DChg | 00:39:00 | 55:25:10 | -1550.9672 | 3.7491 | 1.0081 | 1008.12 | 0 | 0 | 1.0081 | 1008.12 | 3.9354 | 3935.38 | 0 | 0 | 3.9354 | 3935.38 | 2024-07-03 18:10:51 | -5.8147 | -2977.9807 | -2977.9807 | 2417.05 | Close | 36.54276 |  | 0.0003 | 33.4 | 0 | 0
6668 | 4 | 14 |  | CC DChg | 00:39:30 | 55:25:40 | -1550.9672 | 3.7453 | 1.021 | 1021.04 | 0 | 0 | 1.021 | 1021.04 | 3.9838 | 3983.78 | 0 | 0 | 3.9838 | 3983.78 | 2024-07-03 18:11:21 | -5.8089 | -3474.3888 | -3474.3888 | 2414.75 | Close | 37.01126 |  | 0.0002 | 33.4 | 0 | 0
6669 | 4 | 14 |  | CC DChg | 00:40:00 | 55:26:10 | -1550.9672 | 3.741 | 1.034 | 1033.97 | 0 | 0 | 1.034 | 1033.97 | 4.0321 | 4032.14 | 0 | 0 | 4.0321 | 4032.14 | 2024-07-03 18:11:51 | -5.8022 | -2977.3615 | -2977.3615 | 2411.95 | Close | 37.47976 |  | 0.0002 | 33.4 | 0 | 0
6670 | 4 | 14 |  | CC DChg | 00:40:30 | 55:26:40 | -1550.9672 | 3.737 | 1.0469 | 1046.89 | 0 | 0 | 1.0469 | 1046.89 | 4.0805 | 4080.51 | 0 | 0 | 4.0805 | 4080.51 | 2024-07-03 18:12:21 | -5.7959 | -3207.0561 | -3207.0561 | 2409.25 | Close | 37.94825 |  | 0.0003 | 33.4 | 0 | 0
6671 | 4 | 14 |  | CC DChg | 00:41:00 | 55:27:10 | -1550.9672 | 3.7326 | 1.0598 | 1059.82 | 0 | 0 | 1.0598 | 1059.82 | 4.1288 | 4128.75 | 0 | 0 | 4.1288 | 4128.75 | 2024-07-03 18:12:51 | -5.7892 | -2978.0475 | -2978.0475 | 2406.55 | Close | 38.41675 |  | 0.0002 | 33.4 | 0 | 0
6672 | 4 | 14 |  | CC DChg | 00:41:30 | 55:27:40 | -1550.9672 | 3.7286 | 1.0727 | 1072.74 | 0 | 0 | 1.0727 | 1072.74 | 4.1769 | 4176.94 | 0 | 0 | 4.1769 | 4176.94 | 2024-07-03 18:13:21 | -5.7829 | -3207.1281 | -3207.1281 | 2403.96 | Close | 38.88526 |  | 0.0002 | 33.4 | 0 | 0
6673 | 4 | 14 |  | CC DChg | 00:42:00 | 55:28:10 | -1550.9672 | 3.7243 | 1.0857 | 1085.67 | 0 | 0 | 1.0857 | 1085.67 | 4.2252 | 4225.15 | 0 | 0 | 4.2252 | 4225.15 | 2024-07-03 18:13:51 | -5.7762 | -2977.2947 | -2977.2947 | 2401.16 | Close | 39.35375 |  | 0.0002 | 33.4 | 0 | 0
6674 | 4 | 14 |  | CC DChg | 00:42:30 | 55:28:40 | -1550.9672 | 3.7196 | 1.0986 | 1098.59 | 0 | 0 | 1.0986 | 1098.59 | 4.2732 | 4273.23 | 0 | 0 | 4.2732 | 4273.23 | 2024-07-03 18:14:21 | -5.769 | -2779.511 | -2779.511 | 2398.16 | Close | 39.82225 |  | 0.0002 | 33.4 | 0 | 0
6675 | 4 | 14 |  | CC DChg | 00:43:00 | 55:29:10 | -1550.9672 | 3.7156 | 1.1115 | 1111.52 | 0 | 0 | 1.1115 | 1111.52 | 4.3212 | 4321.25 | 0 | 0 | 4.3212 | 4321.25 | 2024-07-03 18:14:51 | -5.7628 | -3207.1281 | -3207.1281 | 2395.46 | Close | 40.29075 |  | 0.0003 | 33.4 | 0 | 0
6676 | 4 | 14 |  | CC DChg | 00:43:30 | 55:29:40 | -1550.9672 | 3.7112 | 1.1244 | 1124.44 | 0 | 0 | 1.1244 | 1124.44 | 4.3693 | 4369.3 | 0 | 0 | 4.3693 | 4369.3 | 2024-07-03 18:15:21 | -5.756 | -2977.2947 | -2977.2947 | 2392.76 | Close | 40.75924 |  | 0.0002 | 33.4 | 0 | 0
6677 | 4 | 14 |  | CC DChg | 00:44:00 | 55:30:10 | -1550.9672 | 3.7072 | 1.1374 | 1137.37 | 0 | 0 | 1.1374 | 1137.37 | 4.4172 | 4417.22 | 0 | 0 | 4.4172 | 4417.22 | 2024-07-03 18:15:51 | -5.7498 | -3207.1281 | -3207.1281 | 2390.16 | Close | 41.22774 |  | 0.0002 | 33.4 | 0 | 0
6678 | 4 | 14 |  | CC DChg | 00:44:30 | 55:30:40 | -1550.9672 | 3.7029 | 1.1503 | 1150.29 | 0 | 0 | 1.1503 | 1150.29 | 4.4651 | 4465.08 | 0 | 0 | 4.4651 | 4465.08 | 2024-07-03 18:16:21 | -5.743 | -2978.0475 | -2978.0475 | 2387.36 | Close | 41.69624 |  | 0.0002 | 33.4 | 0 | 0
6679 | 4 | 14 |  | CC DChg | 00:45:00 | 55:31:10 | -1550.9672 | 3.6985 | 1.1632 | 1163.21 | 0 | 0 | 1.1632 | 1163.21 | 4.513 | 4512.96 | 0 | 0 | 4.513 | 4512.96 | 2024-07-03 18:16:51 | -5.7363 | -2978.0127 | -2978.0127 | 2384.57 | Close | 42.16474 |  | 0.0002 | 33.4 | 0 | 0
6680 | 4 | 14 |  | CC DChg | 00:45:30 | 55:31:40 | -1550.9672 | 3.6942 | 1.1761 | 1176.14 | 0 | 0 | 1.1761 | 1176.14 | 4.5607 | 4560.71 | 0 | 0 | 4.5607 | 4560.71 | 2024-07-03 18:17:21 | -5.7296 | -2977.3615 | -2977.3615 | 2381.77 | Close | 42.63324 |  | 0.0002 | 33.3 | 0 | 0
6681 | 4 | 14 |  | CC DChg | 00:46:00 | 55:32:10 | -1550.9672 | 3.6902 | 1.1891 | 1189.06 | 0 | 0 | 1.1891 | 1189.06 | 4.6084 | 4608.4 | 0 | 0 | 4.6084 | 4608.4 | 2024-07-03 18:17:51 | -5.7233 | -3207.1281 | -3207.1281 | 2379.17 | Close | 43.10174 |  | 0.0002 | 33.3 | 0 | 0
6682 | 4 | 14 |  | CC DChg | 00:46:30 | 55:32:40 | -1550.9672 | 3.6858 | 1.202 | 1201.99 | 0 | 0 | 1.202 | 1201.99 | 4.6561 | 4656.12 | 0 | 0 | 4.6561 | 4656.12 | 2024-07-03 18:18:21 | -5.7166 | -2977.9967 | -2977.9967 | 2376.37 | Close | 43.57023 |  | 0.0002 | 33.3 | 0 | 0
6683 | 4 | 14 |  | CC DChg | 00:47:00 | 55:33:10 | -1550.9672 | 3.6815 | 1.2149 | 1214.91 | 0 | 0 | 1.2149 | 1214.91 | 4.7037 | 4703.7 | 0 | 0 | 4.7037 | 4703.7 | 2024-07-03 18:18:51 | -5.7099 | -2978.0475 | -2978.0475 | 2373.67 | Close | 44.03874 |  | 0 | 33.3 | 0 | 0
6684 | 4 | 14 |  | CC DChg | 00:47:30 | 55:33:40 | -1550.9672 | 3.6771 | 1.2278 | 1227.84 | 0 | 0 | 1.2278 | 1227.84 | 4.7512 | 4751.23 | 0 | 0 | 4.7512 | 4751.23 | 2024-07-03 18:19:21 | -5.7031 | -2977.3615 | -2977.3615 | 2370.77 | Close | 44.50724 |  | 0.0002 | 33.4 | 0 | 0
6685 | 4 | 14 |  | CC DChg | 00:48:00 | 55:34:10 | -1550.9672 | 3.6728 | 1.2408 | 1240.76 | 0 | 0 | 1.2408 | 1240.76 | 4.7988 | 4798.78 | 0 | 0 | 4.7988 | 4798.78 | 2024-07-03 18:19:51 | -5.6964 | -2978.0447 | -2978.0447 | 2367.98 | Close | 44.97574 |  | 0.0002 | 33.3 | 0 | 0
6686 | 4 | 14 |  | CC DChg | 00:48:30 | 55:34:40 | -1550.9672 | 3.6685 | 1.2537 | 1253.69 | 0 | 0 | 1.2537 | 1253.69 | 4.8462 | 4846.19 | 0 | 0 | 4.8462 | 4846.19 | 2024-07-03 18:20:21 | -5.6897 | -2978.0475 | -2978.0475 | 2365.28 | Close | 45.44424 |  | 0 | 33.3 | 0 | 0
6687 | 4 | 14 |  | CC DChg | 00:49:00 | 55:35:10 | -1550.9672 | 3.6641 | 1.2666 | 1266.61 | 0 | 0 | 1.2666 | 1266.61 | 4.8936 | 4893.55 | 0 | 0 | 4.8936 | 4893.55 | 2024-07-03 18:20:51 | -5.6829 | -2978.0475 | -2978.0475 | 2362.38 | Close | 45.91274 |  | 0.0002 | 33.3 | 0 | 0
6688 | 4 | 14 |  | CC DChg | 00:49:30 | 55:35:40 | -1550.9672 | 3.6601 | 1.2795 | 1279.54 | 0 | 0 | 1.2795 | 1279.54 | 4.9409 | 4940.94 | 0 | 0 | 4.9409 | 4940.94 | 2024-07-03 18:21:21 | -5.6767 | -3206.3294 | -3206.3294 | 2359.78 | Close | 46.38124 |  | 0.0002 | 33.3 | 0 | 0
6689 | 4 | 14 |  | CC DChg | 00:50:00 | 55:36:10 | -1550.9672 | 3.6558 | 1.2925 | 1292.46 | 0 | 0 | 1.2925 | 1292.46 | 4.9882 | 4988.19 | 0 | 0 | 4.9882 | 4988.19 | 2024-07-03 18:21:51 | -5.67 | -2978.0475 | -2978.0475 | 2356.98 | Close | 46.84974 |  | 0.0002 | 33.3 | 0 | 0
6690 | 4 | 14 |  | CC DChg | 00:50:30 | 55:36:40 | -1550.9672 | 3.6517 | 1.3054 | 1305.39 | 0 | 0 | 1.3054 | 1305.39 | 5.0354 | 5035.39 | 0 | 0 | 5.0354 | 5035.39 | 2024-07-03 18:22:21 | -5.6637 | -3206.3325 | -3206.3325 | 2354.38 | Close | 47.31824 |  | 0.0002 | 33.3 | 0 | 0
6691 | 4 | 14 |  | CC DChg | 00:51:00 | 55:37:10 | -1550.9672 | 3.6474 | 1.3183 | 1318.31 | 0 | 0 | 1.3183 | 1318.31 | 5.0826 | 5082.61 | 0 | 0 | 5.0826 | 5082.61 | 2024-07-03 18:22:51 | -5.657 | -2978.699 | -2978.699 | 2351.68 | Close | 47.78674 |  | 0 | 33.3 | 0 | 0
6692 | 4 | 14 |  | CC DChg | 00:51:30 | 55:37:40 | -1550.9672 | 3.6437 | 1.3312 | 1331.24 | 0 | 0 | 1.3312 | 1331.24 | 5.1297 | 5129.71 | 0 | 0 | 5.1297 | 5129.71 | 2024-07-03 18:23:21 | -5.6512 | -3473.4551 | -3473.4551 | 2349.19 | Close | 48.25524 |  | 0.0002 | 33.3 | 0 | 0
6693 | 4 | 14 |  | CC DChg | 00:52:00 | 55:38:10 | -1550.9672 | 3.6393 | 1.3442 | 1344.16 | 0 | 0 | 1.3442 | 1344.16 | 5.1767 | 5176.75 | 0 | 0 | 5.1767 | 5176.75 | 2024-07-03 18:23:51 | -5.6445 | -2978.0475 | -2978.0475 | 2346.39 | Close | 48.72374 |  | 0.0002 | 33.3 | 0 | 0
6694 | 4 | 14 |  | CC DChg | 00:52:30 | 55:38:40 | -1550.9672 | 3.6356 | 1.3571 | 1357.09 | 0 | 0 | 1.3571 | 1357.09 | 5.2238 | 5223.81 | 0 | 0 | 5.2238 | 5223.81 | 2024-07-03 18:24:21 | -5.6387 | -3474.3108 | -3474.3108 | 2343.99 | Close | 49.19223 |  | 0.0002 | 33.3 | 0 | 0
6695 | 4 | 14 |  | CC DChg | 00:53:00 | 55:39:10 | -1550.9672 | 3.6316 | 1.37 | 1370.01 | 0 | 0 | 1.37 | 1370.01 | 5.2707 | 5270.74 | 0 | 0 | 5.2707 | 5270.74 | 2024-07-03 18:24:51 | -5.6324 | -3207.1281 | -3207.1281 | 2341.39 | Close | 49.66073 |  | 0.0002 | 33.3 | 0 | 0
6696 | 4 | 14 |  | CC DChg | 00:53:30 | 55:39:40 | -1550.9672 | 3.6275 | 1.3829 | 1382.93 | 0 | 0 | 1.3829 | 1382.93 | 5.3176 | 5317.63 | 0 | 0 | 5.3176 | 5317.63 | 2024-07-03 18:25:21 | -5.6262 | -3206.3325 | -3206.3325 | 2338.79 | Close | 50.12924 |  | 0.0002 | 33.3 | 0 | 0
6697 | 4 | 14 |  | CC DChg | 00:54:00 | 55:40:10 | -1550.9672 | 3.6238 | 1.3959 | 1395.86 | 0 | 0 | 1.3959 | 1395.86 | 5.3645 | 5364.54 | 0 | 0 | 5.3645 | 5364.54 | 2024-07-03 18:25:51 | -5.6204 | -3474.3855 | -3474.3855 | 2336.39 | Close | 50.59774 |  | 0.0002 | 33.3 | 0 | 0
6698 | 4 | 14 |  | CC DChg | 00:54:30 | 55:40:40 | -1550.9672 | 3.6201 | 1.4088 | 1408.78 | 0 | 0 | 1.4088 | 1408.78 | 5.4113 | 5411.33 | 0 | 0 | 5.4113 | 5411.33 | 2024-07-03 18:26:21 | -5.6147 | -3474.3888 | -3474.3888 | 2333.99 | Close | 51.06624 |  | 0.0002 | 33.3 | 0 | 0
6699 | 4 | 14 |  | CC DChg | 00:55:00 | 55:41:10 | -1550.9672 | 3.6164 | 1.4217 | 1421.71 | 0 | 0 | 1.4217 | 1421.71 | 5.4581 | 5458.07 | 0 | 0 | 5.4581 | 5458.07 | 2024-07-03 18:26:51 | -5.6089 | -3473.4551 | -3473.4551 | 2331.6 | Close | 51.53474 |  | 0.0002 | 33.3 | 0 | 0
6700 | 4 | 14 |  | CC DChg | 00:55:30 | 55:41:40 | -1550.9672 | 3.6127 | 1.4346 | 1434.63 | 0 | 0 | 1.4346 | 1434.63 | 5.5048 | 5504.83 | 0 | 0 | 5.5048 | 5504.83 | 2024-07-03 18:27:21 | -5.6031 | -3474.3108 | -3474.3108 | 2329.2 | Close | 52.00323 |  | 0.0002 | 33.3 | 0 | 0
6701 | 4 | 14 |  | CC DChg | 00:56:00 | 55:42:10 | -1550.9672 | 3.6089 | 1.4476 | 1447.56 | 0 | 0 | 1.4476 | 1447.56 | 5.5515 | 5551.48 | 0 | 0 | 5.5515 | 5551.48 | 2024-07-03 18:27:51 | -5.5973 | -3474.3888 | -3474.3888 | 2326.8 | Close | 52.47173 |  | 0.0002 | 33.3 | 0 | 0
6702 | 4 | 14 |  | CC DChg | 00:56:30 | 55:42:40 | -1550.9672 | 3.6055 | 1.4605 | 1460.48 | 0 | 0 | 1.4605 | 1460.48 | 5.5981 | 5598.08 | 0 | 0 | 5.5981 | 5598.08 | 2024-07-03 18:28:21 | -5.5921 | -3790.2423 | -3790.2423 | 2324.5 | Close | 52.94023 |  | 0.0003 | 33.3 | 0 | 0
6703 | 4 | 14 |  | CC DChg | 00:57:00 | 55:43:10 | -1550.9672 | 3.6018 | 1.4734 | 1473.41 | 0 | 0 | 1.4734 | 1473.41 | 5.6447 | 5644.7 | 0 | 0 | 5.6447 | 5644.7 | 2024-07-03 18:28:51 | -5.5863 | -3474.3855 | -3474.3855 | 2322.2 | Close | 53.40873 |  | 0.0002 | 33.3 | 0 | 0
6704 | 4 | 14 |  | CC DChg | 00:57:30 | 55:43:40 | -1550.9672 | 3.5987 | 1.4863 | 1486.33 | 0 | 0 | 1.4863 | 1486.33 | 5.6912 | 5691.22 | 0 | 0 | 5.6912 | 5691.22 | 2024-07-03 18:29:21 | -5.5815 | -4167.9221 | -4167.9221 | 2320.2 | Close | 53.87724 |  | 0.0002 | 33.3 | 0 | 0
6705 | 4 | 14 |  | CC DChg | 00:58:00 | 55:44:10 | -1550.9672 | 3.5956 | 1.4993 | 1499.26 | 0 | 0 | 1.4993 | 1499.26 | 5.7377 | 5737.69 | 0 | 0 | 5.7377 | 5737.69 | 2024-07-03 18:29:51 | -5.5767 | -4169.2666 | -4169.2666 | 2318.2 | Close | 54.34574 |  | 0.0002 | 33.3 | 0 | 0
6706 | 4 | 14 |  | CC DChg | 00:58:30 | 55:44:40 | -1550.9672 | 3.5922 | 1.5122 | 1512.18 | 0 | 0 | 1.5122 | 1512.18 | 5.7842 | 5784.18 | 0 | 0 | 5.7842 | 5784.18 | 2024-07-03 18:30:21 | -5.5714 | -3790.2387 | -3790.2387 | 2315.91 | Close | 54.81424 |  | 0.0003 | 33.3 | 0 | 0
6707 | 4 | 14 |  | CC DChg | 00:59:00 | 55:45:10 | -1550.9672 | 3.5891 | 1.5251 | 1525.11 | 0 | 0 | 1.5251 | 1525.11 | 5.8306 | 5830.57 | 0 | 0 | 5.8306 | 5830.57 | 2024-07-03 18:30:51 | -5.5666 | -4169.2666 | -4169.2666 | 2314.01 | Close | 55.28274 |  | 0.0002 | 33.3 | 0 | 0
6708 | 4 | 14 |  | CC DChg | 00:59:30 | 55:45:40 | -1550.9672 | 3.5857 | 1.538 | 1538.03 | 0 | 0 | 1.538 | 1538.03 | 5.8769 | 5876.91 | 0 | 0 | 5.8769 | 5876.91 | 2024-07-03 18:31:21 | -5.5613 | -3789.1312 | -3789.1312 | 2311.81 | Close | 55.75124 |  | 0.0002 | 33.3 | 0 | 0
6709 | 4 | 14 |  | CC DChg | 01:00:00 | 55:46:10 | -1550.9672 | 3.5826 | 1.551 | 1550.96 | 0 | 0 | 1.551 | 1550.96 | 5.9233 | 5923.28 | 0 | 0 | 5.9233 | 5923.28 | 2024-07-03 18:31:51 | -5.5565 | -4169.2626 | -4169.2626 | 2309.71 | Close | 56.21974 |  | 0.0003 | 33.3 | 0 | 0
6710 | 4 | 14 |  | CC DChg | 01:00:30 | 55:46:40 | -1550.9672 | 3.5798 | 1.5639 | 1563.88 | 0 | 0 | 1.5639 | 1563.88 | 5.9695 | 5969.54 | 0 | 0 | 5.9695 | 5969.54 | 2024-07-03 18:32:21 | -5.5522 | -4632.5184 | -4632.5184 | 2308.01 | Close | 56.68824 |  | 0.0002 | 33.3 | 0 | 0
6711 | 4 | 14 |  | CC DChg | 01:01:00 | 55:47:10 | -1550.9672 | 3.5764 | 1.5768 | 1576.81 | 0 | 0 | 1.5768 | 1576.81 | 6.0158 | 6015.77 | 0 | 0 | 6.0158 | 6015.77 | 2024-07-03 18:32:51 | -5.5469 | -3790.2423 | -3790.2423 | 2305.71 | Close | 57.15674 |  | 0.0003 | 33.3 | 0 | 0
6712 | 4 | 14 |  | CC DChg | 01:01:30 | 55:47:40 | -1550.9672 | 3.5736 | 1.5897 | 1589.73 | 0 | 0 | 1.5897 | 1589.73 | 6.062 | 6062.01 | 0 | 0 | 6.062 | 6062.01 | 2024-07-03 18:33:21 | -5.5425 | -4630.8542 | -4630.8542 | 2304.01 | Close | 57.62524 |  | 0.0002 | 33.4 | 0 | 0
6713 | 4 | 14 |  | CC DChg | 01:02:00 | 55:48:10 | -1550.9672 | 3.5705 | 1.6027 | 1602.65 | 0 | 0 | 1.6027 | 1602.65 | 6.1082 | 6108.16 | 0 | 0 | 6.1082 | 6108.16 | 2024-07-03 18:33:51 | -5.5377 | -4169.2666 | -4169.2666 | 2302.01 | Close | 58.09375 |  | 0.0002 | 33.3 | 0 | 0
6714 | 4 | 14 |  | CC DChg | 01:02:30 | 55:48:40 | -1550.9672 | 3.5677 | 1.6156 | 1615.58 | 0 | 0 | 1.6156 | 1615.58 | 6.1543 | 6154.27 | 0 | 0 | 6.1543 | 6154.27 | 2024-07-03 18:34:21 | -5.5334 | -4632.5184 | -4632.5184 | 2300.21 | Close | 58.56225 |  | 0.0002 | 33.4 | 0 | 0
6715 | 4 | 14 |  | CC DChg | 01:03:00 | 55:49:10 | -1550.9672 | 3.5649 | 1.6285 | 1628.5 | 0 | 0 | 1.6285 | 1628.5 | 6.2004 | 6200.41 | 0 | 0 | 6.2004 | 6200.41 | 2024-07-03 18:34:51 | -5.5291 | -4632.4144 | -4632.4144 | 2298.41 | Close | 59.03074 |  | 0.0002 | 33.4 | 0 | 0
6716 | 4 | 14 |  | CC DChg | 01:03:30 | 55:49:40 | -1550.9672 | 3.5618 | 1.6414 | 1641.43 | 0 | 0 | 1.6414 | 1641.43 | 6.2464 | 6246.44 | 0 | 0 | 6.2464 | 6246.44 | 2024-07-03 18:35:21 | -5.5243 | -4169.2666 | -4169.2666 | 2296.42 | Close | 59.49924 |  | 0.0002 | 33.4 | 0 | 0
6717 | 4 | 14 |  | CC DChg | 01:04:00 | 55:50:10 | -1550.9672 | 3.559 | 1.6544 | 1654.35 | 0 | 0 | 1.6544 | 1654.35 | 6.2924 | 6292.44 | 0 | 0 | 6.2924 | 6292.44 | 2024-07-03 18:35:51 | -5.5199 | -4632.5184 | -4632.5184 | 2294.62 | Close | 59.96774 |  | 0.0002 | 33.4 | 0 | 0
6718 | 4 | 14 |  | CC DChg | 01:04:30 | 55:50:40 | -1550.9672 | 3.5565 | 1.6673 | 1667.28 | 0 | 0 | 1.6673 | 1667.28 | 6.3385 | 6338.47 | 0 | 0 | 6.3385 | 6338.47 | 2024-07-03 18:36:21 | -5.5161 | -5211.4102 | -5211.4102 | 2292.92 | Close | 60.43623 |  | 0.0003 | 33.4 | 0 | 0
6719 | 4 | 14 |  | CC DChg | 01:05:00 | 55:51:10 | -1550.9672 | 3.5534 | 1.6802 | 1680.2 | 0 | 0 | 1.6802 | 1680.2 | 6.3844 | 6384.39 | 0 | 0 | 6.3844 | 6384.39 | 2024-07-03 18:36:51 | -5.5113 | -4169.2666 | -4169.2666 | 2291.02 | Close | 60.90473 |  | 0.0002 | 33.4 | 0 | 0
6720 | 4 | 14 |  | CC DChg | 01:05:30 | 55:51:40 | -1550.9672 | 3.5507 | 1.6931 | 1693.13 | 0 | 0 | 1.6931 | 1693.13 | 6.4303 | 6430.28 | 0 | 0 | 6.4303 | 6430.28 | 2024-07-03 18:37:21 | -5.507 | -4630.8586 | -4630.8586 | 2289.22 | Close | 61.37323 |  | 0.0002 | 33.4 | 0 | 0
6721 | 4 | 14 |  | CC DChg | 01:06:00 | 55:52:10 | -1550.9672 | 3.5482 | 1.7061 | 1706.05 | 0 | 0 | 1.7061 | 1706.05 | 6.4762 | 6476.2 | 0 | 0 | 6.4762 | 6476.2 | 2024-07-03 18:37:51 | -5.5031 | -5211.4102 | -5211.4102 | 2287.62 | Close | 61.84171 |  | 0.0002 | 33.4 | 0 | 0
6722 | 4 | 14 |  | CC DChg | 01:06:30 | 55:52:40 | -1550.9672 | 3.5451 | 1.719 | 1718.98 | 0 | 0 | 1.719 | 1718.98 | 6.522 | 6522.02 | 0 | 0 | 6.522 | 6522.02 | 2024-07-03 18:38:21 | -5.4983 | -4169.2666 | -4169.2666 | 2285.62 | Close | 62.31022 |  | 0.0002 | 33.4 | 0 | 0
6723 | 4 | 14 |  | CC DChg | 01:07:00 | 55:53:10 | -1550.9672 | 3.5426 | 1.7319 | 1731.9 | 0 | 0 | 1.7319 | 1731.9 | 6.5678 | 6567.8 | 0 | 0 | 6.5678 | 6567.8 | 2024-07-03 18:38:51 | -5.4945 | -5211.5832 | -5211.5832 | 2283.92 | Close | 62.77872 |  | 0.0003 | 33.4 | 0 | 0
6724 | 4 | 14 |  | CC DChg | 01:07:30 | 55:53:40 | -1550.9672 | 3.5398 | 1.7448 | 1744.83 | 0 | 0 | 1.7448 | 1744.83 | 6.6136 | 6613.61 | 0 | 0 | 6.6136 | 6613.61 | 2024-07-03 18:39:21 | -5.4901 | -4632.3646 | -4632.3646 | 2282.12 | Close | 63.2472 |  | 0.0003 | 33.4 | 0 | 0
6725 | 4 | 14 |  | CC DChg | 01:08:00 | 55:54:10 | -1550.9672 | 3.5367 | 1.7577 | 1757.75 | 0 | 0 | 1.7577 | 1757.75 | 6.6593 | 6659.32 | 0 | 0 | 6.6593 | 6659.32 | 2024-07-03 18:39:51 | -5.4853 | -4169.2666 | -4169.2666 | 2280.22 | Close | 63.7157 |  | 0.0002 | 33.4 | 0 | 0
6726 | 4 | 14 |  | CC DChg | 01:08:30 | 55:54:40 | -1550.9672 | 3.5342 | 1.7707 | 1770.67 | 0 | 0 | 1.7707 | 1770.67 | 6.705 | 6704.99 | 0 | 0 | 6.705 | 6704.99 | 2024-07-03 18:40:21 | -5.4815 | -5209.4826 | -5209.4826 | 2278.63 | Close | 64.18421 |  | 0.0002 | 33.4 | 0 | 0
6727 | 4 | 14 |  | CC DChg | 01:09:00 | 55:55:10 | -1550.9672 | 3.5311 | 1.7836 | 1783.6 | 0 | 0 | 1.7836 | 1783.6 | 6.7507 | 6750.69 | 0 | 0 | 6.7507 | 6750.69 | 2024-07-03 18:40:51 | -5.4767 | -4169.0385 | -4169.0385 | 2276.63 | Close | 64.65268 |  | 0.0002 | 33.4 | 0 | 0
6728 | 4 | 14 |  | CC DChg | 01:09:30 | 55:55:40 | -1550.9672 | 3.5283 | 1.7965 | 1796.52 | 0 | 0 | 1.7965 | 1796.52 | 6.7963 | 6796.29 | 0 | 0 | 6.7963 | 6796.29 | 2024-07-03 18:41:21 | -5.4723 | -4632.5184 | -4632.5184 | 2274.83 | Close | 65.12118 |  | 0.0002 | 33.4 | 0 | 0
6729 | 4 | 14 |  | CC DChg | 01:10:00 | 55:56:10 | -1550.9672 | 3.5255 | 1.8094 | 1809.45 | 0 | 0 | 1.8094 | 1809.45 | 6.8419 | 6841.86 | 0 | 0 | 6.8419 | 6841.86 | 2024-07-03 18:41:51 | -5.468 | -4632.5184 | -4632.5184 | 2273.03 | Close | 65.58968 |  | 0.0002 | 33.4 | 0 | 0
6730 | 4 | 14 |  | CC DChg | 01:10:30 | 55:56:40 | -1550.9672 | 3.5224 | 1.8224 | 1822.37 | 0 | 0 | 1.8224 | 1822.37 | 6.8874 | 6887.44 | 0 | 0 | 6.8874 | 6887.44 | 2024-07-03 18:42:21 | -5.4632 | -4167.7837 | -4167.7837 | 2271.13 | Close | 66.05817 |  | 0 | 33.4 | 0 | 0
6731 | 4 | 14 |  | CC DChg | 01:11:00 | 55:57:10 | -1550.9672 | 3.5197 | 1.8353 | 1835.3 | 0 | 0 | 1.8353 | 1835.3 | 6.9329 | 6932.93 | 0 | 0 | 6.9329 | 6932.93 | 2024-07-03 18:42:51 | -5.4589 | -4632.5184 | -4632.5184 | 2269.23 | Close | 66.52667 |  | 0.0002 | 33.4 | 0 | 0
6732 | 4 | 14 |  | CC DChg | 01:11:30 | 55:57:40 | -1550.9672 | 3.5169 | 1.8482 | 1848.22 | 0 | 0 | 1.8482 | 1848.22 | 6.9784 | 6978.38 | 0 | 0 | 6.9784 | 6978.38 | 2024-07-03 18:43:21 | -5.4545 | -4632.5184 | -4632.5184 | 2267.53 | Close | 66.99517 |  | 0 | 33.4 | 0 | 0
6733 | 4 | 14 |  | CC DChg | 01:12:00 | 55:58:10 | -1550.9672 | 3.5135 | 1.8611 | 1861.15 | 0 | 0 | 1.8611 | 1861.15 | 7.0238 | 7023.85 | 0 | 0 | 7.0238 | 7023.85 | 2024-07-03 18:43:51 | -5.4493 | -3790.035 | -3790.035 | 2265.23 | Close | 67.46365 |  | 0.0002 | 33.4 | 0 | 0
6734 | 4 | 14 |  | CC DChg | 01:12:30 | 55:58:40 | -1550.9672 | 3.5104 | 1.8741 | 1874.07 | 0 | 0 | 1.8741 | 1874.07 | 7.0692 | 7069.22 | 0 | 0 | 7.0692 | 7069.22 | 2024-07-03 18:44:21 | -5.4444 | -4169.2666 | -4169.2666 | 2263.23 | Close | 67.93215 |  | 0.0002 | 33.5 | 0 | 0
6735 | 4 | 14 |  | CC DChg | 01:13:00 | 55:59:10 | -1550.9672 | 3.5073 | 1.887 | 1887 | 0 | 0 | 1.887 | 1887 | 7.1145 | 7114.55 | 0 | 0 | 7.1145 | 7114.55 | 2024-07-03 18:44:51 | -5.4396 | -4167.9221 | -4167.9221 | 2261.23 | Close | 68.40065 |  | 0.0002 | 33.4 | 0 | 0
6736 | 4 | 14 |  | CC DChg | 01:13:30 | 55:59:40 | -1550.9672 | 3.5042 | 1.8999 | 1899.92 | 0 | 0 | 1.8999 | 1899.92 | 7.1599 | 7159.9 | 0 | 0 | 7.1599 | 7159.9 | 2024-07-03 18:45:21 | -5.4348 | -4168.8145 | -4168.8145 | 2259.24 | Close | 68.8691 |  | 0.0002 | 33.5 | 0 | 0
6737 | 4 | 14 |  | CC DChg | 01:14:00 | 56:00:10 | -1550.2233 | 3.5011 | 1.9128 | 1912.84 | 0 | 0 | 1.9128 | 1912.84 | 7.2051 | 7205.13 | 0 | 0 | 7.2051 | 7205.13 | 2024-07-03 18:45:51 | -5.4274 | -4167.2668 | -4167.2668 | 2258.32 | Close | 69.33738 |  | 0.0002 | 33.5 | 0 | 0
6738 | 4 | 14 |  | CC DChg | 01:14:30 | 56:00:40 | -1550.9672 | 3.4973 | 1.9258 | 1925.76 | 0 | 0 | 1.9258 | 1925.76 | 7.2503 | 7250.33 | 0 | 0 | 7.2503 | 7250.33 | 2024-07-03 18:46:21 | -5.4242 | -3474.3888 | -3474.3888 | 2254.74 | Close | 69.80588 |  | 0.0003 | 33.5 | 0 | 0
6739 | 4 | 14 |  | CC DChg | 01:15:00 | 56:01:10 | -1550.9672 | 3.4942 | 1.9387 | 1938.69 | 0 | 0 | 1.9387 | 1938.69 | 7.2956 | 7295.57 | 0 | 0 | 7.2956 | 7295.57 | 2024-07-03 18:46:51 | -5.4194 | -4170.7695 | -4170.7695 | 2252.94 | Close | 70.27455 |  | 0 | 33.5 | 0 | 0
6740 | 4 | 14 |  | CC DChg | 01:15:30 | 56:01:40 | -1550.9672 | 3.4905 | 1.9516 | 1951.62 | 0 | 0 | 1.9516 | 1951.62 | 7.3407 | 7340.68 | 0 | 0 | 7.3407 | 7340.68 | 2024-07-03 18:47:21 | -5.4137 | -3473.4551 | -3473.4551 | 2250.34 | Close | 70.74305 |  | 0.0003 | 33.5 | 0 | 0
6741 | 4 | 14 |  | CC DChg | 01:16:00 | 56:02:10 | -1550.9672 | 3.4871 | 1.9645 | 1964.54 | 0 | 0 | 1.9645 | 1964.54 | 7.3858 | 7385.75 | 0 | 0 | 7.3858 | 7385.75 | 2024-07-03 18:47:51 | -5.4084 | -3790.2423 | -3790.2423 | 2248.24 | Close | 71.21155 |  | 0.0002 | 33.5 | 0 | 0
6742 | 4 | 14 |  | CC DChg | 01:16:30 | 56:02:40 | -1550.9672 | 3.4834 | 1.9775 | 1977.46 | 0 | 0 | 1.9775 | 1977.46 | 7.4308 | 7430.85 | 0 | 0 | 7.4308 | 7430.85 | 2024-07-03 18:48:21 | -5.4026 | -3474.2735 | -3474.2735 | 2245.94 | Close | 71.68004 |  | 0 | 33.5 | 0 | 0
6743 | 4 | 14 |  | CC DChg | 01:17:00 | 56:03:10 | -1550.9672 | 3.4797 | 1.9904 | 1990.39 | 0 | 0 | 1.9904 | 1990.39 | 7.4758 | 7475.82 | 0 | 0 | 7.4758 | 7475.82 | 2024-07-03 18:48:51 | -5.3968 | -3474.3888 | -3474.3888 | 2243.45 | Close | 72.14854 |  | 0.0002 | 33.6 | 0 | 0
6744 | 4 | 14 |  | CC DChg | 01:17:30 | 56:03:40 | -1550.9672 | 3.4756 | 2.0033 | 2003.31 | 0 | 0 | 2.0033 | 2003.31 | 7.5207 | 7520.74 | 0 | 0 | 7.5207 | 7520.74 | 2024-07-03 18:49:21 | -5.3906 | -3206.3325 | -3206.3325 | 2240.85 | Close | 72.61704 |  | 0.0002 | 33.6 | 0 | 0
6745 | 4 | 14 |  | CC DChg | 01:18:00 | 56:04:10 | -1550.9672 | 3.4719 | 2.0162 | 2016.24 | 0 | 0 | 2.0162 | 2016.24 | 7.5657 | 7565.69 | 0 | 0 | 7.5657 | 7565.69 | 2024-07-03 18:49:51 | -5.3848 | -3474.3108 | -3474.3108 | 2238.45 | Close | 73.08553 |  | 0.0002 | 33.6 | 0 | 0
6746 | 4 | 14 |  | CC DChg | 01:18:30 | 56:04:40 | -1550.9672 | 3.4676 | 2.0292 | 2029.16 | 0 | 0 | 2.0292 | 2029.16 | 7.6105 | 7610.51 | 0 | 0 | 7.6105 | 7610.51 | 2024-07-03 18:50:21 | -5.3781 | -2978.0475 | -2978.0475 | 2235.65 | Close | 73.55403 |  | 0.0002 | 33.6 | 0 | 0
6747 | 4 | 14 |  | CC DChg | 01:19:00 | 56:05:10 | -1550.9672 | 3.4635 | 2.0421 | 2042.09 | 0 | 0 | 2.0421 | 2042.09 | 7.6553 | 7655.27 | 0 | 0 | 7.6553 | 7655.27 | 2024-07-03 18:50:51 | -5.3718 | -3207.1281 | -3207.1281 | 2233.15 | Close | 74.02253 |  | 0 | 33.6 | 0 | 0
6748 | 4 | 14 |  | CC DChg | 01:19:30 | 56:05:40 | -1550.9672 | 3.4592 | 2.055 | 2055.01 | 0 | 0 | 2.055 | 2055.01 | 7.7001 | 7700.06 | 0 | 0 | 7.7001 | 7700.06 | 2024-07-03 18:51:21 | -5.3651 | -2977.1347 | -2977.1347 | 2230.15 | Close | 74.491 |  | 0.0003 | 33.6 | 0 | 0
6749 | 4 | 14 |  | CC DChg | 01:20:00 | 56:06:10 | -1550.9672 | 3.4549 | 2.0679 | 2067.94 | 0 | 0 | 2.0679 | 2067.94 | 7.7447 | 7744.72 | 0 | 0 | 7.7447 | 7744.72 | 2024-07-03 18:51:51 | -5.3584 | -2978.0475 | -2978.0475 | 2227.45 | Close | 74.9595 |  | 0.0002 | 33.6 | 0 | 0
6750 | 4 | 14 |  | CC DChg | 01:20:30 | 56:06:40 | -1550.9672 | 3.4505 | 2.0809 | 2080.86 | 0 | 0 | 2.0809 | 2080.86 | 7.7893 | 7789.31 | 0 | 0 | 7.7893 | 7789.31 | 2024-07-03 18:52:21 | -5.3516 | -2978.0475 | -2978.0475 | 2224.66 | Close | 75.428 |  | 0.0002 | 33.6 | 0 | 0
6751 | 4 | 14 |  | CC DChg | 01:21:00 | 56:07:10 | -1550.9672 | 3.4468 | 2.0938 | 2093.79 | 0 | 0 | 2.0938 | 2093.79 | 7.8339 | 7833.94 | 0 | 0 | 7.8339 | 7833.94 | 2024-07-03 18:52:51 | -5.3459 | -3474.3108 | -3474.3108 | 2222.26 | Close | 75.89649 |  | 0.0002 | 33.6 | 0 | 0
6752 | 4 | 14 |  | CC DChg | 01:21:30 | 56:07:40 | -1550.9672 | 3.4425 | 2.1067 | 2106.71 | 0 | 0 | 2.1067 | 2106.71 | 7.8784 | 7878.43 | 0 | 0 | 7.8784 | 7878.43 | 2024-07-03 18:53:21 | -5.3391 | -2977.3615 | -2977.3615 | 2219.46 | Close | 76.36499 |  | 0.0002 | 33.6 | 0 | 0
6753 | 4 | 14 |  | CC DChg | 01:22:00 | 56:08:10 | -1550.9672 | 3.4391 | 2.1196 | 2119.64 | 0 | 0 | 2.1196 | 2119.64 | 7.9229 | 7922.88 | 0 | 0 | 7.9229 | 7922.88 | 2024-07-03 18:53:51 | -5.3339 | -3790.2423 | -3790.2423 | 2217.36 | Close | 76.83349 |  | 0 | 33.6 | 0 | 0
6754 | 4 | 14 |  | CC DChg | 01:22:30 | 56:08:40 | -1550.9672 | 3.4353 | 2.1326 | 2132.56 | 0 | 0 | 2.1326 | 2132.56 | 7.9674 | 7967.35 | 0 | 0 | 7.9674 | 7967.35 | 2024-07-03 18:54:21 | -5.3281 | -3474.0868 | -3474.0868 | 2214.96 | Close | 77.30196 |  | 0 | 33.6 | 0 | 0
6755 | 4 | 14 |  | CC DChg | 01:23:00 | 56:09:10 | -1550.9672 | 3.4319 | 2.1455 | 2145.48 | 0 | 0 | 2.1455 | 2145.48 | 8.0117 | 8011.71 | 0 | 0 | 8.0117 | 8011.71 | 2024-07-03 18:54:51 | -5.3228 | -3790.2423 | -3790.2423 | 2212.66 | Close | 77.77046 |  | 0.0002 | 33.6 | 0 | 0
6756 | 4 | 14 |  | CC DChg | 01:23:30 | 56:09:40 | -1550.9672 | 3.4279 | 2.1584 | 2158.41 | 0 | 0 | 2.1584 | 2158.41 | 8.056 | 8056.01 | 0 | 0 | 8.056 | 8056.01 | 2024-07-03 18:55:21 | -5.3165 | -3206.3325 | -3206.3325 | 2210.06 | Close | 78.23896 |  | 0.0002 | 33.6 | 0 | 0
6757 | 4 | 14 |  | CC DChg | 01:24:00 | 56:10:10 | -1550.9672 | 3.4245 | 2.1713 | 2171.33 | 0 | 0 | 2.1713 | 2171.33 | 8.1003 | 8100.34 | 0 | 0 | 8.1003 | 8100.34 | 2024-07-03 18:55:51 | -5.3113 | -3789.9536 | -3789.9536 | 2207.86 | Close | 78.70742 |  | 0.0002 | 33.6 | 0 | 0
6758 | 4 | 14 |  | CC DChg | 01:24:30 | 56:10:40 | -1550.9672 | 3.4204 | 2.1843 | 2184.26 | 0 | 0 | 2.1843 | 2184.26 | 8.1445 | 8144.55 | 0 | 0 | 8.1445 | 8144.55 | 2024-07-03 18:56:21 | -5.305 | -3207.1281 | -3207.1281 | 2205.27 | Close | 79.17592 |  | 0.0002 | 33.6 | 0 | 0
6759 | 4 | 14 |  | CC DChg | 01:25:00 | 56:11:10 | -1550.9672 | 3.417 | 2.1972 | 2197.18 | 0 | 0 | 2.1972 | 2197.18 | 8.1887 | 8188.71 | 0 | 0 | 8.1887 | 8188.71 | 2024-07-03 18:56:51 | -5.2997 | -3790.2423 | -3790.2423 | 2203.07 | Close | 79.64443 |  | 0.0002 | 33.6 | 0 | 0
6760 | 4 | 14 |  | CC DChg | 01:25:30 | 56:11:40 | -1550.9672 | 3.4127 | 2.2101 | 2210.11 | 0 | 0 | 2.2101 | 2210.11 | 8.2329 | 8232.9 | 0 | 0 | 8.2329 | 8232.9 | 2024-07-03 18:57:21 | -5.293 | -2977.2947 | -2977.2947 | 2200.27 | Close | 80.11292 |  | 0.0002 | 33.6 | 0 | 0
6761 | 4 | 14 |  | CC DChg | 01:26:00 | 56:12:10 | -1550.9672 | 3.409 | 2.223 | 2223.03 | 0 | 0 | 2.223 | 2223.03 | 8.277 | 8276.96 | 0 | 0 | 8.277 | 8276.96 | 2024-07-03 18:57:51 | -5.2872 | -3474.3888 | -3474.3888 | 2197.87 | Close | 80.58142 |  | 0.0002 | 33.6 | 0 | 0
6762 | 4 | 14 |  | CC DChg | 01:26:30 | 56:12:40 | -1550.9672 | 3.4046 | 2.236 | 2235.96 | 0 | 0 | 2.236 | 2235.96 | 8.321 | 8320.96 | 0 | 0 | 8.321 | 8320.96 | 2024-07-03 18:58:21 | -5.2805 | -2978.0475 | -2978.0475 | 2195.07 | Close | 81.04992 |  | 0.0002 | 33.6 | 0 | 0
6763 | 4 | 14 |  | CC DChg | 01:27:00 | 56:13:10 | -1550.9672 | 3.4009 | 2.2489 | 2248.88 | 0 | 0 | 2.2489 | 2248.88 | 8.365 | 8365 | 0 | 0 | 8.365 | 8365 | 2024-07-03 18:58:51 | -5.2747 | -3474.2735 | -3474.2735 | 2192.57 | Close | 81.51841 |  | 0.0003 | 33.6 | 0 | 0
6764 | 4 | 14 |  | CC DChg | 01:27:30 | 56:13:40 | -1550.2233 | 3.3963 | 2.2618 | 2261.8 | 0 | 0 | 2.2618 | 2261.8 | 8.4089 | 8408.87 | 0 | 0 | 8.4089 | 8408.87 | 2024-07-03 18:59:21 | -5.265 | -2778.1779 | -2778.1779 | 2190.73 | Close | 81.98668 |  | 0.0002 | 33.6 | 0 | 0
6765 | 4 | 14 |  | CC DChg | 01:28:00 | 56:14:10 | -1550.9672 | 3.3922 | 2.2747 | 2274.72 | 0 | 0 | 2.2747 | 2274.72 | 8.4527 | 8452.72 | 0 | 0 | 8.4527 | 8452.72 | 2024-07-03 18:59:51 | -5.2612 | -3206.3325 | -3206.3325 | 2187.08 | Close | 82.45518 |  | 0.0002 | 33.6 | 0 | 0
6766 | 4 | 14 |  | CC DChg | 01:28:30 | 56:14:40 | -1550.9672 | 3.3876 | 2.2877 | 2287.65 | 0 | 0 | 2.2877 | 2287.65 | 8.4966 | 8496.61 | 0 | 0 | 8.4966 | 8496.61 | 2024-07-03 19:00:21 | -5.254 | -2780.6026 | -2780.6026 | 2184.08 | Close | 82.92387 |  | 0.0002 | 33.6 | 0 | 0
6767 | 4 | 14 |  | CC DChg | 01:29:00 | 56:15:10 | -1550.9672 | 3.3832 | 2.3006 | 2300.58 | 0 | 0 | 2.3006 | 2300.58 | 8.5403 | 8540.34 | 0 | 0 | 8.5403 | 8540.34 | 2024-07-03 19:00:51 | -5.2473 | -2977.3615 | -2977.3615 | 2181.18 | Close | 83.39237 |  | 0.0003 | 33.6 | 0 | 0
6768 | 4 | 14 |  | CC DChg | 01:29:30 | 56:15:40 | -1550.9672 | 3.3783 | 2.3135 | 2313.5 | 0 | 0 | 2.3135 | 2313.5 | 8.584 | 8584 | 0 | 0 | 8.584 | 8584 | 2024-07-03 19:01:21 | -5.2396 | -2605.7916 | -2605.7916 | 2178.08 | Close | 83.86087 |  | 0.0002 | 33.6 | 0 | 0
6769 | 4 | 14 |  | CC DChg | 01:30:00 | 56:16:10 | -1550.9672 | 3.3736 | 2.3264 | 2326.43 | 0 | 0 | 2.3264 | 2326.43 | 8.6277 | 8627.69 | 0 | 0 | 8.6277 | 8627.69 | 2024-07-03 19:01:51 | -5.2324 | -2779.15 | -2779.15 | 2175.08 | Close | 84.32931 |  | 0.0002 | 33.6 | 0 | 0
6770 | 4 | 14 |  | CC DChg | 01:30:30 | 56:16:40 | -1550.9672 | 3.3681 | 2.3394 | 2339.35 | 0 | 0 | 2.3394 | 2339.35 | 8.6712 | 8671.22 | 0 | 0 | 8.6712 | 8671.22 | 2024-07-03 19:02:21 | -5.2237 | -2315.8442 | -2315.8442 | 2171.48 | Close | 84.79781 |  | 0.0002 | 33.6 | 0 | 0
6771 | 4 | 14 |  | CC DChg | 01:31:00 | 56:17:10 | -1550.9672 | 3.3625 | 2.3523 | 2352.27 | 0 | 0 | 2.3523 | 2352.27 | 8.7147 | 8714.68 | 0 | 0 | 8.7147 | 8714.68 | 2024-07-03 19:02:51 | -5.2151 | -2316.2592 | -2316.2592 | 2167.89 | Close | 85.26631 |  | 0.0002 | 33.6 | 0 | 0
6772 | 4 | 14 |  | CC DChg | 01:31:30 | 56:17:40 | -1550.9672 | 3.3563 | 2.3652 | 2365.2 | 0 | 0 | 2.3652 | 2365.2 | 8.7582 | 8758.16 | 0 | 0 | 8.7582 | 8758.16 | 2024-07-03 19:03:21 | -5.2055 | -2084.4969 | -2084.4969 | 2163.79 | Close | 85.73478 |  | 0.0003 | 33.6 | 0 | 0
6773 | 4 | 14 |  | CC DChg | 01:32:00 | 56:18:10 | -1550.9672 | 3.3491 | 2.3781 | 2378.12 | 0 | 0 | 2.3781 | 2378.12 | 8.8015 | 8801.45 | 0 | 0 | 8.8015 | 8801.45 | 2024-07-03 19:03:51 | -5.1944 | -1812.7246 | -1812.7246 | 2159.29 | Close | 86.20329 |  | 0.0002 | 33.6 | 0 | 0
6774 | 4 | 14 |  | CC DChg | 01:32:30 | 56:18:40 | -1550.2233 | 3.3411 | 2.391 | 2391.04 | 0 | 0 | 2.391 | 2391.04 | 8.8446 | 8844.61 | 0 | 0 | 8.8446 | 8844.61 | 2024-07-03 19:04:21 | -5.1794 | -1602.5961 | -1602.5961 | 2155.03 | Close | 86.67156 |  | 0.0003 | 33.6 | 0 | 0
6775 | 4 | 14 |  | CC DChg | 01:33:00 | 56:19:10 | -1550.9672 | 3.3315 | 2.404 | 2403.97 | 0 | 0 | 2.404 | 2403.97 | 8.8878 | 8887.84 | 0 | 0 | 8.8878 | 8887.84 | 2024-07-03 19:04:51 | -5.167 | -1345.3129 | -1345.3129 | 2148 | Close | 87.14025 |  | 0 | 33.6 | 0 | 0
6776 | 4 | 14 |  | CC DChg | 01:33:30 | 56:19:40 | -1550.9672 | 3.3216 | 2.4169 | 2416.9 | 0 | 0 | 2.4169 | 2416.9 | 8.9308 | 8930.78 | 0 | 0 | 8.9308 | 8930.78 | 2024-07-03 19:05:21 | -5.1516 | -1302.7645 | -1302.7645 | 2141.5 | Close | 87.60875 |  | 0.0002 | 33.6 | 0 | 0
6777 | 4 | 14 |  | CC DChg | 01:34:00 | 56:20:10 | -1550.9672 | 3.3107 | 2.4298 | 2429.82 | 0 | 0 | 2.4298 | 2429.82 | 8.9736 | 8973.57 | 0 | 0 | 8.9736 | 8973.57 | 2024-07-03 19:05:51 | -5.1348 | -1191.219 | -1191.219 | 2134.51 | Close | 88.07725 |  | 0.0002 | 33.6 | 0 | 0
6778 | 4 | 14 |  | CC DChg | 01:34:30 | 56:20:40 | -1550.2233 | 3.2992 | 2.4427 | 2442.74 | 0 | 0 | 2.4427 | 2442.74 | 9.0164 | 9016.41 | 0 | 0 | 9.0164 | 9016.41 | 2024-07-03 19:06:21 | -5.1145 | -1126.56 | -1126.56 | 2128.13 | Close | 88.54568 |  | 0.0002 | 33.6 | 0 | 0
6779 | 4 | 14 |  | CC DChg | 01:35:00 | 56:21:10 | -1550.9672 | 3.2871 | 2.4557 | 2455.67 | 0 | 0 | 2.4557 | 2455.67 | 9.0589 | 9058.89 | 0 | 0 | 9.0589 | 9058.89 | 2024-07-03 19:06:51 | -5.0982 | -1068.9543 | -1068.9543 | 2119.31 | Close | 89.01418 |  | 0.0002 | 33.7 | 0 | 0
6780 | 4 | 14 |  | CC DChg | 01:35:30 | 56:21:40 | -1550.9672 | 3.2744 | 2.4686 | 2468.59 | 0 | 0 | 2.4686 | 2468.59 | 9.1012 | 9101.21 | 0 | 0 | 9.1012 | 9101.21 | 2024-07-03 19:07:21 | -5.0785 | -1016.8143 | -1016.8143 | 2111.22 | Close | 89.48268 |  | 0 | 33.7 | 0 | 0
6781 | 4 | 14 |  | CC DChg | 01:36:00 | 56:22:10 | -1550.9672 | 3.2605 | 2.4815 | 2481.52 | 0 | 0 | 2.4815 | 2481.52 | 9.1436 | 9143.6 | 0 | 0 | 9.1436 | 9143.6 | 2024-07-03 19:07:51 | -5.0569 | -926.3634 | -926.3634 | 2102.12 | Close | 89.95111 |  | 0.0002 | 33.7 | 0 | 0
6782 | 4 | 14 |  | CC DChg | 01:36:30 | 56:22:40 | -1550.9672 | 3.2462 | 2.4944 | 2494.44 | 0 | 0 | 2.4944 | 2494.44 | 9.1856 | 9185.56 | 0 | 0 | 9.1856 | 9185.56 | 2024-07-03 19:08:21 | -5.0348 | -906.2987 | -906.2987 | 2092.83 | Close | 90.41962 |  | 0.0003 | 33.7 | 0 | 0
6783 | 4 | 14 |  | CC DChg | 01:37:00 | 56:23:10 | -1550.9672 | 3.2304 | 2.5074 | 2507.37 | 0 | 0 | 2.5074 | 2507.37 | 9.2273 | 9227.31 | 0 | 0 | 9.2273 | 9227.31 | 2024-07-03 19:08:51 | -5.0103 | -817.4515 | -817.4515 | 2082.73 | Close | 90.88812 |  | 0.0002 | 33.7 | 0 | 0
6784 | 4 | 14 |  | CC DChg | 01:37:30 | 56:23:40 | -1550.9672 | 3.214 | 2.5203 | 2520.29 | 0 | 0 | 2.5203 | 2520.29 | 9.2691 | 9269.15 | 0 | 0 | 9.2691 | 9269.15 | 2024-07-03 19:09:21 | -4.9848 | -786.5209 | -786.5209 | 2072.14 | Close | 91.35657 |  | 0.0002 | 33.7 | 0 | 0
6785 | 4 | 14 |  | CC DChg | 01:38:00 | 56:24:10 | -1550.9672 | 3.1966 | 2.5332 | 2533.21 | 0 | 0 | 2.5332 | 2533.21 | 9.3105 | 9310.46 | 0 | 0 | 9.3105 | 9310.46 | 2024-07-03 19:09:51 | -4.9578 | -744.4261 | -744.4261 | 2060.95 | Close | 91.82507 |  | 0.0002 | 33.7 | 0 | 0
6786 | 4 | 14 |  | CC DChg | 01:38:30 | 56:24:40 | -1550.2233 | 3.1786 | 2.5461 | 2546.13 | 0 | 0 | 2.5461 | 2546.13 | 9.3515 | 9351.53 | 0 | 0 | 9.3515 | 9351.53 | 2024-07-03 19:10:21 | -4.9276 | -718.4543 | -718.4543 | 2050.24 | Close | 92.29334 |  | 0.0003 | 33.8 | 0 | 0
6787 | 4 | 14 |  | CC DChg | 01:39:00 | 56:25:10 | -1550.9672 | 3.1603 | 2.5591 | 2559.06 | 0 | 0 | 2.5591 | 2559.06 | 9.3927 | 9392.73 | 0 | 0 | 9.3927 | 9392.73 | 2024-07-03 19:10:51 | -4.9016 | -706.8335 | -706.8335 | 2037.56 | Close | 92.76199 |  | 0.0002 | 33.8 | 0 | 0
6788 | 4 | 14 |  | CC DChg | 01:39:30 | 56:25:40 | -1550.9672 | 3.1417 | 2.572 | 2571.99 | 0 | 0 | 2.572 | 2571.99 | 9.4333 | 9433.34 | 0 | 0 | 9.4333 | 9433.34 | 2024-07-03 19:11:21 | -4.8727 | -694.8404 | -694.8404 | 2025.57 | Close | 93.23049 |  | 0.0002 | 33.8 | 0 | 0
6789 | 4 | 14 |  | CC DChg | 01:40:00 | 56:26:10 | -1550.9672 | 3.1238 | 2.5849 | 2584.91 | 0 | 0 | 2.5849 | 2584.91 | 9.4737 | 9473.71 | 0 | 0 | 9.4737 | 9473.71 | 2024-07-03 19:11:51 | -4.8448 | -718.7991 | -718.7991 | 2013.97 | Close | 93.69899 |  | 0.0002 | 33.8 | 0 | 0
6790 | 4 | 14 |  | CC DChg | 01:40:30 | 56:26:40 | -1550.9672 | 3.1061 | 2.5978 | 2597.83 | 0 | 0 | 2.5978 | 2597.83 | 9.5142 | 9514.2 | 0 | 0 | 9.5142 | 9514.2 | 2024-07-03 19:12:21 | -4.8174 | -731.2981 | -731.2981 | 2002.58 | Close | 94.16742 |  | 0.0002 | 33.8 | 0 | 0
6791 | 4 | 14 |  | CC DChg | 01:41:00 | 56:27:10 | -1550.9672 | 3.0887 | 2.6108 | 2610.76 | 0 | 0 | 2.6108 | 2610.76 | 9.5541 | 9554.12 | 0 | 0 | 9.5541 | 9554.12 | 2024-07-03 19:12:51 | -4.7905 | -744.469 | -744.469 | 1991.39 | Close | 94.63592 |  | 0.0002 | 33.8 | 0 | 0
6792 | 4 | 14 |  | CC DChg | 01:41:30 | 56:27:40 | -1550.9672 | 3.0711 | 2.6237 | 2623.68 | 0 | 0 | 2.6237 | 2623.68 | 9.5938 | 9593.81 | 0 | 0 | 9.5938 | 9593.81 | 2024-07-03 19:13:21 | -4.7631 | -731.4089 | -731.4089 | 1979.99 | Close | 95.10443 |  | 0.0002 | 33.8 | 0 | 0
6793 | 4 | 14 |  | CC DChg | 01:42:00 | 56:28:10 | -1550.9672 | 3.0521 | 2.6366 | 2636.61 | 0 | 0 | 2.6366 | 2636.61 | 9.6336 | 9633.61 | 0 | 0 | 9.6336 | 9633.61 | 2024-07-03 19:13:51 | -4.7338 | -683.3253 | -683.3253 | 1967.8 | Close | 95.57287 |  | 0.0002 | 33.8 | 0 | 0
6794 | 4 | 14 |  | CC DChg | 01:42:30 | 56:28:40 | -1550.9672 | 3.0304 | 2.6495 | 2649.53 | 0 | 0 | 2.6495 | 2649.53 | 9.6728 | 9672.78 | 0 | 0 | 9.6728 | 9672.78 | 2024-07-03 19:14:21 | -4.7001 | -595.5821 | -595.5821 | 1953.81 | Close | 96.04137 |  | 0.0002 | 33.9 | 0 | 0
6795 | 4 | 14 |  | CC DChg | 01:43:00 | 56:29:10 | -1550.9672 | 3.0056 | 2.6625 | 2662.46 | 0 | 0 | 2.6625 | 2662.46 | 9.7116 | 9711.62 | 0 | 0 | 9.7116 | 9711.62 | 2024-07-03 19:14:51 | -4.6617 | -521.1163 | -521.1163 | 1937.82 | Close | 96.50987 |  | 0.0002 | 33.9 | 0 | 0
6796 | 4 | 14 |  | CC DChg | 01:43:30 | 56:29:40 | -1550.9672 | 2.9765 | 2.6754 | 2675.38 | 0 | 0 | 2.6754 | 2675.38 | 9.7506 | 9750.59 | 0 | 0 | 9.7506 | 9750.59 | 2024-07-03 19:15:21 | -4.6165 | -443.4566 | -443.4566 | 1918.93 | Close | 96.9783 |  | 0.0003 | 33.9 | 0 | 0
6797 | 4 | 14 |  | CC DChg | 01:44:00 | 56:30:10 | -1550.9672 | 2.9439 | 2.6883 | 2688.3 | 0 | 0 | 2.6883 | 2688.3 | 9.7886 | 9788.64 | 0 | 0 | 9.7886 | 9788.64 | 2024-07-03 19:15:51 | -4.566 | -397.0364 | -397.0364 | 1898.04 | Close | 97.4468 |  | 0.0002 | 33.9 | 0 | 0
6798 | 4 | 14 |  | CC DChg | 01:44:30 | 56:30:40 | -1550.9672 | 2.9061 | 2.7012 | 2701.23 | 0 | 0 | 2.7012 | 2701.23 | 9.8262 | 9826.2 | 0 | 0 | 9.8262 | 9826.2 | 2024-07-03 19:16:21 | -4.5073 | -341.7251 | -341.7251 | 1873.65 | Close | 97.9153 |  | 0.0002 | 33.9 | 0 | 0
6799 | 4 | 14 |  | CC DChg | 01:45:00 | 56:31:10 | -1550.9672 | 2.8612 | 2.7142 | 2714.15 | 0 | 0 | 2.7142 | 2714.15 | 9.8639 | 9863.93 | 0 | 0 | 9.8639 | 9863.93 | 2024-07-03 19:16:51 | -4.4376 | -287.4729 | -287.4729 | 1844.67 | Close | 98.38373 |  | 0.0002 | 34 | 0 | 0
6800 | 4 | 14 |  | CC DChg | 01:45:30 | 56:31:40 | -1550.9672 | 2.802 | 2.7271 | 2727.07 | 0 | 0 | 2.7271 | 2727.07 | 9.9001 | 9900.15 | 0 | 0 | 9.9001 | 9900.15 | 2024-07-03 19:17:21 | -4.3457 | -218.2715 | -218.2715 | 1806.49 | Close | 98.85223 |  | 0.0002 | 34 | 0 | 0
6801 | 4 | 14 |  | CC DChg | 01:46:00 | 56:32:10 | -1550.9672 | 2.708 | 2.74 | 2740 | 0 | 0 | 2.74 | 2740 | 9.9351 | 9935.15 | 0 | 0 | 9.9351 | 9935.15 | 2024-07-03 19:17:51 | -4.2001 | -137.5908 | -137.5908 | 1745.92 | Close | 99.32073 |  | 0.0002 | 34 | 0 | 0
6802 | 4 | 14 |  | CC DChg | 01:46:30 | 56:32:40 | -1550.9672 | 2.5763 | 2.7529 | 2752.92 | 0 | 0 | 2.7529 | 2752.92 | 9.9704 | 9970.39 | 0 | 0 | 9.9704 | 9970.39 | 2024-07-03 19:18:21 | -3.9957 | -98.0817 | -98.0817 | 1660.97 | Close | 99.78917 |  | 0.0002 | 34 | 0 | 0
6803 | 4 | 14 | 1 | CC DChg | 01:46:43 | 56:32:53 | -1550.9672 | 2.5 | 2.7587 | 2758.74 | 0 | 0 | 2.7587 | 2758.74 | 9.9852 | 9985.16 | 0 | 0 | 9.9852 | 9985.16 | 2024-07-03 19:18:35 | -3.8774 | -76.2619 | -76.2619 | 1611.8 | Close | 100 |  | 0.0002 | 34.1 | 0 | 0
6804 | 4 | 15 | 0 | Rest | 00:00:00 | 56:32:53 | 0 | 2.567 | 0 | 0 | 0 | 0 | 0 | 0 | 0 | 0 | 0 | 0 | 0 | 0 | 2024-07-03 19:18:35 | 0 | 0 | 0 | 0 | Close | 0 |  | 0.0002 | 34.1 | 0 | 0
6805 | 4 | 15 |  | Rest | 00:00:30 | 56:33:23 | 0 | 2.7961 | 0 | 0 | 0 | 0 | 0 | 0 | 0 | 0 | 0 | 0 | 0 | 0 | 2024-07-03 19:19:05 | 0 | 0 | 0 | 0 | Close | 0 |  | 0.0002 | 34.1 | 0 | 0
6806 | 4 | 15 |  | Rest | 00:01:00 | 56:33:53 | 0 | 2.8358 | 0 | 0 | 0 | 0 | 0 | 0 | 0 | 0 | 0 | 0 | 0 | 0 | 2024-07-03 19:19:35 | 0 | 0 | 0 | 0 | Close | 0 |  | 0.0002 | 34.1 | 0 | 0
6807 | 4 | 15 |  | Rest | 00:01:30 | 56:34:23 | 0 | 2.8565 | 0 | 0 | 0 | 0 | 0 | 0 | 0 | 0 | 0 | 0 | 0 | 0 | 2024-07-03 19:20:05 | 0 | 0 | 0 | 0 | Close | 0 |  | 0 | 34 | 0 | 0
6808 | 4 | 15 |  | Rest | 00:02:00 | 56:34:53 | 0 | 2.8705 | 0 | 0 | 0 | 0 | 0 | 0 | 0 | 0 | 0 | 0 | 0 | 0 | 2024-07-03 19:20:35 | 0 | 0 | 0 | 0 | Close | 0 |  | 0.0003 | 34 | 0 | 0
6809 | 4 | 15 |  | Rest | 00:02:30 | 56:35:23 | 0 | 2.881 | 0 | 0 | 0 | 0 | 0 | 0 | 0 | 0 | 0 | 0 | 0 | 0 | 2024-07-03 19:21:05 | 0 | 0 | 0 | 0 | Close | 0 |  | 0.0002 | 33.9 | 0 | 0
6810 | 4 | 15 |  | Rest | 00:03:00 | 56:35:53 | 0 | 2.8894 | 0 | 0 | 0 | 0 | 0 | 0 | 0 | 0 | 0 | 0 | 0 | 0 | 2024-07-03 19:21:35 | 0 | 0 | 0 | 0 | Close | 0 |  | 0.0002 | 33.8 | 0 | 0
6811 | 4 | 15 |  | Rest | 00:03:30 | 56:36:23 | 0 | 2.8968 | 0 | 0 | 0 | 0 | 0 | 0 | 0 | 0 | 0 | 0 | 0 | 0 | 2024-07-03 19:22:05 | 0 | 0 | 0 | 0 | Close | 0 |  | 0.0002 | 33.8 | 0 | 0
6812 | 4 | 15 |  | Rest | 00:04:00 | 56:36:53 | 0 | 2.903 | 0 | 0 | 0 | 0 | 0 | 0 | 0 | 0 | 0 | 0 | 0 | 0 | 2024-07-03 19:22:35 | 0 | 0 | 0 | 0 | Close | 0 |  | 0.0002 | 33.7 | 0 | 0
6813 | 4 | 15 |  | Rest | 00:04:30 | 56:37:23 | 0 | 2.9086 | 0 | 0 | 0 | 0 | 0 | 0 | 0 | 0 | 0 | 0 | 0 | 0 | 2024-07-03 19:23:05 | 0 | 0 | 0 | 0 | Close | 0 |  | 0.0002 | 33.7 | 0 | 0
6814 | 4 | 15 | 1 | Rest | 00:05:00 | 56:37:53 | 0 | 2.9133 | 0 | 0 | 0 | 0 | 0 | 0 | 0 | 0 | 0 | 0 | 0 | 0 | 2024-07-03 19:23:35 | 0 | 0 | 0 | 0 | Close | 0 |  | 0.0002 | 33.6 | 0 | 0

## log
No. | DataPoint | Time | Class | Event
1 | 1 | 2024-07-01 10:45:45 | Prompt | Start
2 | 1 | 2024-07-01 10:45:45 | Prompt | Channel status changed
3 | 6814 | 2024-07-03 19:23:35 | Prompt | Finish
4 | 6814 | 2024-07-03 19:23:35 | Prompt | Channel status changed

## idle
No. | DataPoint | Date | State | Voltage(V) | Current(mA) | V1(V) | T1(℃)

## curve
Total Time-Current&&Voltage&&Capacity&&Energy