## unit
CEL00131_RPT1_127.0.0.1-BTS83-32-2-1-2818573813.xlsx
device | 32 | 2 | 1
Start time |  | 2024-06-13 14:04:05 |  | End time |  | 2024-06-16 01:02:09
NDA file path
List of unit plans
Time | Current | Voltage | Capacity | Energy | Power | Internal resistance | Temperature | Air pressure
hh:mm:ss | mA | V | Ah | Wh | W | mΩ | ℃ | kPa

## test
Test information
Start step ID |  | 1 | Volt. upper |  | - | P/N |  | CEL00131_RPT1
Cycle count |  | 4 | Volt. lower |  | - | Builder |  | RCD
Record settings |  | 30s/0V/0mA | Curr. upper |  | - | Remarks |  | RPT on 18650. C20, C5, C2
Voltage range |  | 5V | Curr. lower |  | - | - |  | -
Current range |  | +6000/-6000mA(100mA/6000mA) | Start time |  | 2024-06-13 14:04:05 | Barcode
Active material |  | 1000mg | Nominal specific capacity |  | 0.86mAh/g
Step plan
Step Index | Step Name | Step Time(hh:mm:ss.ms) | Voltage(V) | C-rate(C) | Current(mA) | Cut-off voltage (V) | Cut-off C-rate(C) | Cut-off curr.(mA) | Energy(Wh) | -ΔV(V) | Power(W) | Resistance(mΩ) | Capacity(Ah) | Record settings | Aux.CH recording condition | Max Vi(V) | Min Vi(V) | Max Ti(℃) | Min Ti(℃) | Segment record1 | Segment record2 | Current range (mA)
1 | Rest | 03:00:00.000 | [11 empty] | 30s/0V/0mA
2 | CC DChg |  |  | 0.2 | 620 | 2.5 | [7 empty] | 30s/0V/0mA
3 | Rest | 00:01:00.000 | [11 empty] | 30s/0V/0mA
4 | CC Chg |  |  | 0.05 | 155 | 4.2 | [7 empty] | 30s/0V/0mA
5 | Rest | 00:05:00.000 | [11 empty] | 30s/0V/0mA
6 | CC DChg |  |  | 0.05 | 155 | 2.5 | [7 empty] | 30s/0V/0mA
7 | Rest | 00:05:00.000 | [11 empty] | 30s/0V/0mA
8 | CC Chg |  |  | 0.2 | 620 | 4.2 | [7 empty] | 30s/0V/0mA
9 | Rest | 00:05:00.000 | [11 empty] | 30s/0V/0mA
10 | CC DChg |  |  | 0.2 | 620 | 2.5 | [7 empty] | 30s/0V/0mA
11 | Rest | 00:05:00.000 | [11 empty] | 30s/0V/0mA
12 | CC Chg |  |  | 0.5 | 1550 | 4.2 | [7 empty] | 30s/0V/0mA
13 | Rest | 00:05:00.000 | [11 empty] | 30s/0V/0mA
14 | CC DChg |  |  | 0.5 | 1550 | 2.5 | [7 empty] | 30s/0V/0mA
15 | Rest | 00:05:01.000 | [11 empty] | 30s/0V/0mA
16 | CC DChg |  |  | 0.1 | 310 | 2.5 | [7 empty] | 30s/0V/0mA
17 | Rest | 00:05:00.000 | [11 empty] | 30s/0V/0mA
18 | End

## cycle
Cycle Index | Oneset Date | End Date | Chg. Cap.(Ah) | DChg. Cap.(Ah) | Chg. Spec. Cap.(mAh/g) | DChg. Spec. Cap.(mAh/g) | Chg.-DChg. Eff(%) | Chg. Energy(Wh) | DChg. Energy(Wh) | Chg. Spec. Energy(mWh/g) | DChg. Spec. Energy(mWh/g) | Constant Curr. Chg. Ratio(%) | Constant Curr. Chg. Cap.(Ah) | Plat. Cap.(Ah) | Plat. Spec. Cap. | Plat. Cap. Eff.(%) | Plat. Time | Chg. Capacitor(F) | DChg. Capacitor(F) | Med. Volt.(V) | Cap. Retention(%) | Chg. Time | DChg. Time | Net DChg. Cap.(Ah) | Net DChg. Energy(Wh) | Energy Eff.(%) | T1 Aux.CH oneset temperature(℃) | T1 Aux.CH End T(℃) | T1 Aux. Tmax(℃) | T1 Aux. Tmin(℃) | V1 Aux.CH oneset voltage(V) | V1 Aux.CH End Volt.(V) | V1 Aux. Vmax(V) | V1 Aux. Vmin(V) | T1 Maximum temperature of charging(℃) | T1 Minimum temperature of charging(℃) | T1 Maximum temperature of discharging(℃) | T1 Minimum temperature of discharging(℃)
1 | 2024-06-24 07:04:05 | 2024-06-24 11:00:33 | 0 | 0.5297 | 0 | 529.69 | 0 | 0 | 1.6707 | 0 | 1670.67 | 0 | 0 | 0 | 0 | 0 | 00:00:00 | 0 | 2042.7721 | 3.17956309 | 100 | 00:00:00 | 00:51:11 | 0.5297 | 1.6707 | 0 | 30.4 | 37.2 | 40.7 | 30.4 | 0 | 0 | 0.0002 | 0 | 0 | 0 | 40.7 | 34
2 | 2024-06-24 11:00:33 | 2024-06-26 04:03:33 | 3.2001 | 3.1736 | 3200.11 | 3173.6 | 99.17 | 12.0236 | 11.7134 | 12023.63 | 11713.38 | 100 | 3.2001 | 2.0657 | 2065.7 | 65.09 | 13:15:00 | 7761.1059 | 6778.0654 | 3.70814688 | 599.15 | 20:31:35 | 20:21:26 | -0.0265 | -0.3102 | 97.42 | 37.2 | 35.4 | 41 | 32.6 | 0 | 0 | 0.0002 | -0.0002 | 41 | 32.6 | 40.8 | 33.2
3 | 2024-06-26 04:03:33 | 2024-06-26 14:10:30 | 3.1201 | 3.0574 | 3120.13 | 3057.38 | 97.99 | 11.7688 | 11.2287 | 11768.76 | 11228.66 | 100 | 3.1201 | 1.8989 | 1898.9 | 62.11 | 03:03:30 | 7510.6632 | 6686.017 | 3.68861602 | 577.21 | 05:01:31 | 04:55:26 | -0.0628 | -0.5401 | 95.41 | 35.4 | 35.5 | 41.1 | 33.3 | 0 | 0 | 0.0002 | -0.0002 | 40.8 | 33.4 | 41.1 | 33.3
4 | 2024-06-26 14:10:30 | 2024-06-26 18:02:09 | 2.887 | 2.8411 | 2887.04 | 2841.13 | 98.41 | 10.9597 | 10.2777 | 10959.72 | 10277.75 | 100 | 2.887 | 1.5248 | 1524.8 | 53.67 | 00:59:00 | 7780.1672 | 6484.2199 | 3.63002188 | 536.38 | 01:51:42 | 01:49:56 | -0.0459 | -0.682 | 93.78 | 35.6 | 37.8 | 42.5 | 34.1 | 0 | 0 | 0.0002 | 0 | 41.3 | 34.3 | 42.5 | 34.1

## step
Cycle Index | Step Index | Step Number | Step Type | Step Time | Oneset Date | End Date | Capacity(Ah) | Spec. Cap.(mAh/g) | Chg. Cap.(Ah) | Chg. Spec. Cap.(mAh/g) | DChg. Cap.(Ah) | DChg. Spec. Cap.(mAh/g) | Net DChg. Cap.(Ah) | Energy(Wh) | Spec. Energy(mWh/g) | Chg. Energy(Wh) | Chg. Spec. Energy(mWh/g) | DChg. Energy(Wh) | DChg. Spec. Energy(mWh/g) | Net DChg. Energy(Wh) | Super Capacitor(F) | Oneset Volt.(V) | Chg. Oneset Volt.(V) | DChg. Oneset Volt.(V) | End Voltage(V) | End of Chg.Volt.(V) | End of DChg.Volt.(V) | Chg. Med. Volt.(V) | DChg. Med. Volt.(V) | Starting current(mA) | End Current(mA) | DCIR(mΩ) | T1 Aux.CH oneset temperature(℃) | T1 Aux.CH End T(℃) | T1 Aux. Tmax(℃) | T1 Aux. Tmin(℃) | V1 Aux.CH oneset voltage(V) | V1 Aux.CH End Volt.(V) | V1 Aux. Vmax(V) | V1 Aux. Vmin(V)
1 | 1 | 1 | Rest | 03:00:00 | 2024-06-24 07:04:05 | 2024-06-24 10:08:22 | 0 | 0 | 0 | 0 | 0 | 0 | 0 | 0 | 0 | 0 | 0 | 0 | 0 | 0 | 0 | -2.3971 | 0 | 0 | 3.4515 | 0 | 0 | 0 | 0 | 0 | 0 | 0 | 30.4 | 36 | 39.9 | 30.4 | 0 | 0 | 0.0002 | 0
1 | 2 | 2 | CC DChg | 00:51:11 | 2024-06-24 10:08:22 | 2024-06-24 10:59:33 | 0.5297 | 529.69 | 0 | 0 | 0.5297 | 529.69 | 0.5297 | 1.6707 | 1670.67 | 0 | 0 | 1.6707 | 1670.67 | 1.6707 | 2042.7721 | 3.4335 | 0 | 3.4335 | 2.5 | 0 | 2.5 | 0 | 3.1796 | -620.5357 | -620.9077 | 28.98 | 35.9 | 37.5 | 40.7 | 34 | 0 | 0 | 0.0002 | 0
1 | 3 | 3 | Rest | 00:01:00 | 2024-06-24 10:59:34 | 2024-06-24 11:00:33 | 0 | 0 | 0 | 0 | 0 | 0 | 0 | 0 | 0 | 0 | 0 | 0 | 0 | 0 | 0 | 2.5332 | 0 | 0 | 2.7105 | 0 | 0 | 0 | 0 | 0 | 0 | 53.43 | 37.5 | 37.2 | 37.5 | 37.2 | 0 | 0 | 0 | 0
2 | 4 | 4 | CC Chg | 20:31:35 | 2024-06-24 11:00:33 | 2024-06-25 07:32:07 | 3.2001 | 3200.11 | 3.2001 | 3200.11 | 0 | 0 | -3.2001 | 12.0236 | 12023.63 | 12.0236 | 12023.63 | 0 | 0 | -12.0236 | 7761.1059 | 2.7158 | 2.7158 | 0 | 4.2001 | 4.2001 | 0 | 3.7429 | 0 | 155.1339 | 155.878 | 33.97 | 37.2 | 33.5 | 41 | 32.6 | 0 | 0.0002 | 0.0002 | 0
2 | 5 | 5 | Rest | 00:05:00 | 2024-06-25 07:32:08 | 2024-06-25 07:37:07 | 0 | 0 | 0 | 0 | 0 | 0 | 0 | 0 | 0 | 0 | 0 | 0 | 0 | 0 | 0 | 4.1958 | 0 | 0 | 4.1896 | 0 | 0 | 0 | 0 | 0 | 0 | 27.84 | 33.5 | 35.8 | 39.2 | 33.5 | 0 | 0 | 0 | 0
2 | 6 | 6 | CC DChg | 20:21:26 | 2024-06-25 07:37:08 | 2024-06-26 03:58:33 | 3.1736 | 3173.6 | 0 | 0 | 3.1736 | 3173.6 | 3.1736 | 11.7134 | 11713.38 | 0 | 0 | 11.7134 | 11713.38 | 11.7134 | 6778.0654 | 4.1856 | 0 | 4.1856 | 2.5 | 0 | 2.5 | 0 | 3.7081 | -155.506 | -155.878 | 25.92 | 35.7 | 36.2 | 40.8 | 33.2 | 0 | 0 | 0.0002 | -0.0002
2 | 7 | 7 | Rest | 00:05:00 | 2024-06-26 03:58:33 | 2024-06-26 04:03:33 | 0 | 0 | 0 | 0 | 0 | 0 | 0 | 0 | 0 | 0 | 0 | 0 | 0 | 0 | 0 | 2.5068 | 0 | 0 | 2.6786 | 0 | 0 | 0 | 0 | 0 | 0 | 43.76 | 36.2 | 35.4 | 36.2 | 35.4 | 0 | 0 | 0 | 0
3 | 8 | 8 | CC Chg | 05:01:31 | 2024-06-26 04:03:33 | 2024-06-26 09:05:04 | 3.1201 | 3120.13 | 3.1201 | 3120.13 | 0 | 0 | -3.1201 | 11.7688 | 11768.76 | 11.7688 | 11768.76 | 0 | 0 | -11.7688 | 7510.6632 | 2.7046 | 2.7046 | 0 | 4.2001 | 4.2001 | 0 | 3.759 | 0 | 620.5357 | 620.5357 | 41.97 | 35.4 | 36 | 40.8 | 33.4 | 0 | 0 | 0.0002 | -0.0002
3 | 9 | 9 | Rest | 00:05:00 | 2024-06-26 09:05:04 | 2024-06-26 09:10:04 | 0 | 0 | 0 | 0 | 0 | 0 | 0 | 0 | 0 | 0 | 0 | 0 | 0 | 0 | 0 | 4.185 | 0 | 0 | 4.1611 | 0 | 0 | 0 | 0 | 0 | 0 | 24.48 | 36 | 35.2 | 36 | 35.2 | 0 | 0 | 0 | 0
3 | 10 | 10 | CC DChg | 04:55:26 | 2024-06-26 09:10:04 | 2024-06-26 14:05:30 | 3.0574 | 3057.38 | 0 | 0 | 3.0574 | 3057.38 | 3.0574 | 11.2287 | 11228.66 | 0 | 0 | 11.2287 | 11228.66 | 11.2287 | 6686.017 | 4.1462 | 0 | 4.1462 | 2.5 | 0 | 2.5 | 0 | 3.6886 | -620.1637 | -620.9077 | 24 | 35.2 | 36.2 | 41.1 | 33.3 | 0 | 0 | 0.0002 | -0.0002
3 | 11 | 11 | Rest | 00:05:00 | 2024-06-26 14:05:30 | 2024-06-26 14:10:30 | 0 | 0 | 0 | 0 | 0 | 0 | 0 | 0 | 0 | 0 | 0 | 0 | 0 | 0 | 0 | 2.5295 | 0 | 0 | 2.8106 | 0 | 0 | 0 | 0 | 0 | 0 | 47.43 | 36.2 | 35.5 | 36.3 | 35.5 | 0 | 0 | 0 | 0
4 | 12 | 12 | CC Chg | 01:51:42 | 2024-06-26 14:10:30 | 2024-06-26 16:02:12 | 2.887 | 2887.04 | 2.887 | 2887.04 | 0 | 0 | -2.887 | 10.9597 | 10959.72 | 10.9597 | 10959.72 | 0 | 0 | -10.9597 | 7780.1672 | 2.8643 | 2.8643 | 0 | 4.2001 | 4.2001 | 0 | 3.785 | 0 | 1549.8512 | 1550.5953 | 34.61 | 35.6 | 36.5 | 41.3 | 34.3 | 0 | 0 | 0.0002 | 0
4 | 13 | 13 | Rest | 00:05:00 | 2024-06-26 16:02:13 | 2024-06-26 16:07:12 | 0 | 0 | 0 | 0 | 0 | 0 | 0 | 0 | 0 | 0 | 0 | 0 | 0 | 0 | 0 | 4.1642 | 0 | 0 | 4.114 | 0 | 0 | 0 | 0 | 0 | 0 | 23.19 | 36.5 | 35.4 | 36.5 | 35.4 | 0 | 0 | 0.0002 | 0
4 | 14 | 14 | CC DChg | 01:49:56 | 2024-06-26 16:07:13 | 2024-06-26 17:57:09 | 2.8411 | 2841.13 | 0 | 0 | 2.8411 | 2841.13 | 2.8411 | 10.2777 | 10277.75 | 0 | 0 | 10.2777 | 10277.75 | 10.2777 | 6484.2199 | 4.0774 | 0 | 4.0774 | 2.5 | 0 | 2.5 | 0 | 3.63 | -1550.2233 | -1550.5953 | 23.6 | 35.4 | 41.8 | 42.5 | 34.1 | 0 | 0 | 0.0002 | 0
4 | 15 | 15 | Rest | 00:05:00 | 2024-06-26 17:57:09 | 2024-06-26 18:02:09 | 0 | 0 | 0 | 0 | 0 | 0 | 0 | 0 | 0 | 0 | 0 | 0 | 0 | 0 | 0 | 2.5595 | 0 | 0 | 2.8925 | 0 | 0 | 0 | 0 | 0 | 0 | 38.39 | 41.8 | 37.8 | 41.8 | 37.8 | 0 | 0 | 0.0002 | 0

## record
DataPoint | Cycle Index | Step Index | Step start and end identification | Step Type | Time | Total Time | Current(mA) | Voltage(V) | Capacity(Ah) | Spec. Cap.(mAh/g) | Chg. Cap.(Ah) | Chg. Spec. Cap.(mAh/g) | DChg. Cap.(Ah) | DChg. Spec. Cap.(mAh/g) | Energy(Wh) | Spec. Energy(mWh/g) | Chg. Energy(Wh) | Chg. Spec. Energy(mWh/g) | DChg. Energy(Wh) | DChg. Spec. Energy(mWh/g) | Date | Power(W) | dQ/dV(mAh/V) | dQm/dV(mAh/V.g) | Contact resistance(mΩ) | Module start-stop switch | SOC/DOD(%) | LgD | V1(V) | T1(℃) | Aux. ΔV(V) | Aux. ΔT(℃)
1 | 1 | 1 | 0 | Rest | 00:00:00 | 00:00:00 | 0 | -2.3971 | 0 | 0 | 0 | 0 | 0 | 0 | 0 | 0 | 0 | 0 | 0 | 0 | 2024-06-13 14:04:05 | 0 | 0 | 0 | 0 | Close | 0 |  | 0 | 30.4 | 0 | 0
2 | 1 | 1 |  | Rest | 00:00:08 | 00:00:08 | 0 | 3.4515 | 0 | 0 | 0 | 0 | 0 | 0 | 0 | 0 | 0 | 0 | 0 | 0 | 2024-06-13 14:08:31 | 0 | 0 | 0 | 0 | Close | 0 |  | 0 | 34.4 | 0 | 0
3 | 1 | 1 |  | Rest | 00:00:38 | 00:00:38 | 0 | 3.4515 | 0 | 0 | 0 | 0 | 0 | 0 | 0 | 0 | 0 | 0 | 0 | 0 | 2024-06-13 14:09:01 | 0 | 0 | 0 | 0 | Close | 0 |  | 0 | 34.3 | 0 | 0
4 | 1 | 1 |  | Rest | 00:01:08 | 00:01:08 | 0 | 3.4515 | 0 | 0 | 0 | 0 | 0 | 0 | 0 | 0 | 0 | 0 | 0 | 0 | 2024-06-13 14:09:31 | 0 | 0 | 0 | 0 | Close | 0 |  | 0 | 34.3 | 0 | 0
5 | 1 | 1 |  | Rest | 00:01:38 | 00:01:38 | 0 | 3.4515 | 0 | 0 | 0 | 0 | 0 | 0 | 0 | 0 | 0 | 0 | 0 | 0 | 2024-06-13 14:10:01 | 0 | 0 | 0 | 0 | Close | 0 |  | 0 | 34.3 | 0 | 0
6 | 1 | 1 |  | Rest | 00:02:08 | 00:02:08 | 0 | 3.4515 | 0 | 0 | 0 | 0 | 0 | 0 | 0 | 0 | 0 | 0 | 0 | 0 | 2024-06-13 14:10:31 | 0 | 0 | 0 | 0 | Close | 0 |  | 0 | 34.3 | 0 | 0
7 | 1 | 1 |  | Rest | 00:02:38 | 00:02:38 | 0 | 3.4515 | 0 | 0 | 0 | 0 | 0 | 0 | 0 | 0 | 0 | 0 | 0 | 0 | 2024-06-13 14:11:01 | 0 | 0 | 0 | 0 | Close | 0 |  | 0 | 34.2 | 0 | 0
8 | 1 | 1 |  | Rest | 00:03:08 | 00:03:08 | 0 | 3.4515 | 0 | 0 | 0 | 0 | 0 | 0 | 0 | 0 | 0 | 0 | 0 | 0 | 2024-06-13 14:11:31 | 0 | 0 | 0 | 0 | Close | 0 |  | 0 | 34.2 | 0 | 0
9 | 1 | 1 |  | Rest | 00:03:38 | 00:03:38 | 0 | 3.4515 | 0 | 0 | 0 | 0 | 0 | 0 | 0 | 0 | 0 | 0 | 0 | 0 | 2024-06-13 14:12:01 | 0 | 0 | 0 | 0 | Close | 0 |  | 0 | 34.2 | 0 | 0
10 | 1 | 1 |  | Rest | 00:04:08 | 00:04:08 | 0 | 3.4515 | 0 | 0 | 0 | 0 | 0 | 0 | 0 | 0 | 0 | 0 | 0 | 0 | 2024-06-13 14:12:31 | 0 | 0 | 0 | 0 | Close | 0 |  | 0 | 34.2 | 0 | 0
11 | 1 | 1 |  | Rest | 00:04:38 | 00:04:38 | 0 | 3.4515 | 0 | 0 | 0 | 0 | 0 | 0 | 0 | 0 | 0 | 0 | 0 | 0 | 2024-06-13 14:13:01 | 0 | 0 | 0 | 0 | Close | 0 |  | 0 | 34.2 | 0 | 0
12 | 1 | 1 |  | Rest | 00:05:08 | 00:05:08 | 0 | 3.4515 | 0 | 0 | 0 | 0 | 0 | 0 | 0 | 0 | 0 | 0 | 0 | 0 | 2024-06-13 14:13:31 | 0 | 0 | 0 | 0 | Close | 0 |  | 0 | 34.2 | 0 | 0
13 | 1 | 1 |  | Rest | 00:05:38 | 00:05:38 | 0 | 3.4515 | 0 | 0 | 0 | 0 | 0 | 0 | 0 | 0 | 0 | 0 | 0 | 0 | 2024-06-13 14:14:01 | 0 | 0 | 0 | 0 | Close | 0 |  | 0 | 34.1 | 0 | 0
14 | 1 | 1 |  | Rest | 00:06:08 | 00:06:08 | 0 | 3.4515 | 0 | 0 | 0 | 0 | 0 | 0 | 0 | 0 | 0 | 0 | 0 | 0 | 2024-06-13 14:14:31 | 0 | 0 | 0 | 0 | Close | 0 |  | 0.0002 | 34.1 | 0 | 0
15 | 1 | 1 |  | Rest | 00:06:38 | 00:06:38 | 0 | 3.4515 | 0 | 0 | 0 | 0 | 0 | 0 | 0 | 0 | 0 | 0 | 0 | 0 | 2024-06-13 14:15:01 | 0 | 0 | 0 | 0 | Close | 0 |  | 0 | 34.1 | 0 | 0
16 | 1 | 1 |  | Rest | 00:07:08 | 00:07:08 | 0 | 3.4515 | 0 | 0 | 0 | 0 | 0 | 0 | 0 | 0 | 0 | 0 | 0 | 0 | 2024-06-13 14:15:31 | 0 | 0 | 0 | 0 | Close | 0 |  | 0 | 34.1 | 0 | 0
17 | 1 | 1 |  | Rest | 00:07:38 | 00:07:38 | 0 | 3.4515 | 0 | 0 | 0 | 0 | 0 | 0 | 0 | 0 | 0 | 0 | 0 | 0 | 2024-06-13 14:16:01 | 0 | 0 | 0 | 0 | Close | 0 |  | 0 | 34.1 | 0 | 0
18 | 1 | 1 |  | Rest | 00:08:08 | 00:08:08 | 0 | 3.4515 | 0 | 0 | 0 | 0 | 0 | 0 | 0 | 0 | 0 | 0 | 0 | 0 | 2024-06-13 14:16:31 | 0 | 0 | 0 | 0 | Close | 0 |  | 0 | 34.1 | 0 | 0
19 | 1 | 1 |  | Rest | 00:08:38 | 00:08:38 | 0 | 3.4515 | 0 | 0 | 0 | 0 | 0 | 0 | 0 | 0 | 0 | 0 | 0 | 0 | 2024-06-13 14:17:01 | 0 | 0 | 0 | 0 | Close | 0 |  | 0 | 34.1 | 0 | 0
20 | 1 | 1 |  | Rest | 00:09:08 | 00:09:08 | 0 | 3.4515 | 0 | 0 | 0 | 0 | 0 | 0 | 0 | 0 | 0 | 0 | 0 | 0 | 2024-06-13 14:17:31 | 0 | 0 | 0 | 0 | Close | 0 |  | 0 | 34 | 0 | 0
21 | 1 | 1 |  | Rest | 00:09:38 | 00:09:38 | 0 | 3.4515 | 0 | 0 | 0 | 0 | 0 | 0 | 0 | 0 | 0 | 0 | 0 | 0 | 2024-06-13 14:18:01 | 0 | 0 | 0 | 0 | Close | 0 |  | 0 | 34 | 0 | 0
22 | 1 | 1 |  | Rest | 00:10:08 | 00:10:08 | 0 | 3.4515 | 0 | 0 | 0 | 0 | 0 | 0 | 0 | 0 | 0 | 0 | 0 | 0 | 2024-06-13 14:18:31 | 0 | 0 | 0 | 0 | Close | 0 |  | 0 | 34 | 0 | 0
23 | 1 | 1 |  | Rest | 00:10:38 | 00:10:38 | 0 | 3.4515 | 0 | 0 | 0 | 0 | 0 | 0 | 0 | 0 | 0 | 0 | 0 | 0 | 2024-06-13 14:19:01 | 0 | 0 | 0 | 0 | Close | 0 |  | 0 | 34.5 | 0 | 0
24 | 1 | 1 |  | Rest | 00:11:08 | 00:11:08 | 0 | 3.4515 | 0 | 0 | 0 | 0 | 0 | 0 | 0 | 0 | 0 | 0 | 0 | 0 | 2024-06-13 14:19:31 | 0 | 0 | 0 | 0 | Close | 0 |  | 0 | 39.5 | 0 | 0
25 | 1 | 1 |  | Rest | 00:11:38 | 00:11:38 | 0 | 3.4515 | 0 | 0 | 0 | 0 | 0 | 0 | 0 | 0 | 0 | 0 | 0 | 0 | 2024-06-13 14:20:01 | 0 | 0 | 0 | 0 | Close | 0 |  | 0 | 38.5 | 0 | 0
26 | 1 | 1 |  | Rest | 00:12:08 | 00:12:08 | 0 | 3.4515 | 0 | 0 | 0 | 0 | 0 | 0 | 0 | 0 | 0 | 0 | 0 | 0 | 2024-06-13 14:20:31 | 0 | 0 | 0 | 0 | Close | 0 |  | 0 | 37.6 | 0 | 0
27 | 1 | 1 |  | Rest | 00:12:38 | 00:12:38 | 0 | 3.4515 | 0 | 0 | 0 | 0 | 0 | 0 | 0 | 0 | 0 | 0 | 0 | 0 | 2024-06-13 14:21:01 | 0 | 0 | 0 | 0 | Close | 0 |  | 0 | 37.1 | 0 | 0
28 | 1 | 1 |  | Rest | 00:13:08 | 00:13:08 | 0 | 3.4515 | 0 | 0 | 0 | 0 | 0 | 0 | 0 | 0 | 0 | 0 | 0 | 0 | 2024-06-13 14:21:31 | 0 | 0 | 0 | 0 | Close | 0 |  | 0 | 36.8 | 0 | 0
29 | 1 | 1 |  | Rest | 00:13:38 | 00:13:38 | 0 | 3.4515 | 0 | 0 | 0 | 0 | 0 | 0 | 0 | 0 | 0 | 0 | 0 | 0 | 2024-06-13 14:22:01 | 0 | 0 | 0 | 0 | Close | 0 |  | 0 | 36.6 | 0 | 0
30 | 1 | 1 |  | Rest | 00:14:08 | 00:14:08 | 0 | 3.4515 | 0 | 0 | 0 | 0 | 0 | 0 | 0 | 0 | 0 | 0 | 0 | 0 | 2024-06-13 14:22:31 | 0 | 0 | 0 | 0 | Close | 0 |  | 0 | 36.5 | 0 | 0
31 | 1 | 1 |  | Rest | 00:14:38 | 00:14:38 | 0 | 3.4515 | 0 | 0 | 0 | 0 | 0 | 0 | 0 | 0 | 0 | 0 | 0 | 0 | 2024-06-13 14:23:01 | 0 | 0 | 0 | 0 | Close | 0 |  | 0 | 36.3 | 0 | 0
32 | 1 | 1 |  | Rest | 00:15:08 | 00:15:08 | 0 | 3.4515 | 0 | 0 | 0 | 0 | 0 | 0 | 0 | 0 | 0 | 0 | 0 | 0 | 2024-06-13 14:23:31 | 0 | 0 | 0 | 0 | Close | 0 |  | 0 | 36.3 | 0 | 0
33 | 1 | 1 |  | Rest | 00:15:38 | 00:15:38 | 0 | 3.4515 | 0 | 0 | 0 | 0 | 0 | 0 | 0 | 0 | 0 | 0 | 0 | 0 | 2024-06-13 14:24:01 | 0 | 0 | 0 | 0 | Close | 0 |  | 0 | 36.2 | 0 | 0
34 | 1 | 1 |  | Rest | 00:16:08 | 00:16:08 | 0 | 3.4515 | 0 | 0 | 0 | 0 | 0 | 0 | 0 | 0 | 0 | 0 | 0 | 0 | 2024-06-13 14:24:31 | 0 | 0 | 0 | 0 | Close | 0 |  | 0 | 36.2 | 0 | 0
35 | 1 | 1 |  | Rest | 00:16:38 | 00:16:38 | 0 | 3.4515 | 0 | 0 | 0 | 0 | 0 | 0 | 0 | 0 | 0 | 0 | 0 | 0 | 2024-06-13 14:25:01 | 0 | 0 | 0 | 0 | Close | 0 |  | 0 | 36.1 | 0 | 0
36 | 1 | 1 |  | Rest | 00:17:08 | 00:17:08 | 0 | 3.4515 | 0 | 0 | 0 | 0 | 0 | 0 | 0 | 0 | 0 | 0 | 0 | 0 | 2024-06-13 14:25:31 | 0 | 0 | 0 | 0 | Close | 0 |  | 0 | 36 | 0 | 0
37 | 1 | 1 |  | Rest | 00:17:38 | 00:17:38 | 0 | 3.4515 | 0 | 0 | 0 | 0 | 0 | 0 | 0 | 0 | 0 | 0 | 0 | 0 | 2024-06-13 14:26:01 | 0 | 0 | 0 | 0 | Close | 0 |  | 0.0002 | 36 | 0 | 0
38 | 1 | 1 |  | Rest | 00:18:08 | 00:18:08 | 0 | 3.4515 | 0 | 0 | 0 | 0 | 0 | 0 | 0 | 0 | 0 | 0 | 0 | 0 | 2024-06-13 14:26:31 | 0 | 0 | 0 | 0 | Close | 0 |  | 0 | 35.9 | 0 | 0
39 | 1 | 1 |  | Rest | 00:18:38 | 00:18:38 | 0 | 3.4515 | 0 | 0 | 0 | 0 | 0 | 0 | 0 | 0 | 0 | 0 | 0 | 0 | 2024-06-13 14:27:01 | 0 | 0 | 0 | 0 | Close | 0 |  | 0 | 35.9 | 0 | 0
40 | 1 | 1 |  | Rest | 00:19:08 | 00:19:08 | 0 | 3.4515 | 0 | 0 | 0 | 0 | 0 | 0 | 0 | 0 | 0 | 0 | 0 | 0 | 2024-06-13 14:27:31 | 0 | 0 | 0 | 0 | Close | 0 |  | 0 | 35.8 | 0 | 0
41 | 1 | 1 |  | Rest | 00:19:38 | 00:19:38 | 0 | 3.4515 | 0 | 0 | 0 | 0 | 0 | 0 | 0 | 0 | 0 | 0 | 0 | 0 | 2024-06-13 14:28:01 | 0 | 0 | 0 | 0 | Close | 0 |  | 0 | 35.7 | 0 | 0
42 | 1 | 1 |  | Rest | 00:20:08 | 00:20:08 | 0 | 3.4515 | 0 | 0 | 0 | 0 | 0 | 0 | 0 | 0 | 0 | 0 | 0 | 0 | 2024-06-13 14:28:31 | 0 | 0 | 0 | 0 | Close | 0 |  | 0 | 35.7 | 0 | 0
43 | 1 | 1 |  | Rest | 00:20:38 | 00:20:38 | 0 | 3.4515 | 0 | 0 | 0 | 0 | 0 | 0 | 0 | 0 | 0 | 0 | 0 | 0 | 2024-06-13 14:29:01 | 0 | 0 | 0 | 0 | Close | 0 |  | 0 | 35.6 | 0 | 0
44 | 1 | 1 |  | Rest | 00:21:08 | 00:21:08 | 0 | 3.4515 | 0 | 0 | 0 | 0 | 0 | 0 | 0 | 0 | 0 | 0 | 0 | 0 | 2024-06-13 14:29:31 | 0 | 0 | 0 | 0 | Close | 0 |  | 0 | 35.6 | 0 | 0
45 | 1 | 1 |  | Rest | 00:21:38 | 00:21:38 | 0 | 3.4515 | 0 | 0 | 0 | 0 | 0 | 0 | 0 | 0 | 0 | 0 | 0 | 0 | 2024-06-13 14:30:01 | 0 | 0 | 0 | 0 | Close | 0 |  | 0 | 35.5 | 0 | 0
46 | 1 | 1 |  | Rest | 00:22:08 | 00:22:08 | 0 | 3.4515 | 0 | 0 | 0 | 0 | 0 | 0 | 0 | 0 | 0 | 0 | 0 | 0 | 2024-06-13 14:30:31 | 0 | 0 | 0 | 0 | Close | 0 |  | 0 | 35.4 | 0 | 0
47 | 1 | 1 |  | Rest | 00:22:38 | 00:22:38 | 0 | 3.4515 | 0 | 0 | 0 | 0 | 0 | 0 | 0 | 0 | 0 | 0 | 0 | 0 | 2024-06-13 14:31:01 | 0 | 0 | 0 | 0 | Close | 0 |  | 0 | 35.4 | 0 | 0
48 | 1 | 1 |  | Rest | 00:23:08 | 00:23:08 | 0 | 3.4515 | 0 | 0 | 0 | 0 | 0 | 0 | 0 | 0 | 0 | 0 | 0 | 0 | 2024-06-13 14:31:31 | 0 | 0 | 0 | 0 | Close | 0 |  | 0 | 35.3 | 0 | 0
49 | 1 | 1 |  | Rest | 00:23:38 | 00:23:38 | 0 | 3.4515 | 0 | 0 | 0 | 0 | 0 | 0 | 0 | 0 | 0 | 0 | 0 | 0 | 2024-06-13 14:32:01 | 0 | 0 | 0 | 0 | Close | 0 |  | 0 | 35.3 | 0 | 0
50 | 1 | 1 |  | Rest | 00:24:08 | 00:24:08 | 0 | 3.4515 | 0 | 0 | 0 | 0 | 0 | 0 | 0 | 0 | 0 | 0 | 0 | 0 | 2024-06-13 14:32:31 | 0 | 0 | 0 | 0 | Close | 0 |  | 0 | 35.2 | 0 | 0
51 | 1 | 1 |  | Rest | 00:24:38 | 00:24:38 | 0 | 3.4515 | 0 | 0 | 0 | 0 | 0 | 0 | 0 | 0 | 0 | 0 | 0 | 0 | 2024-06-13 14:33:01 | 0 | 0 | 0 | 0 | Close | 0 |  | 0 | 35.2 | 0 | 0
52 | 1 | 1 |  | Rest | 00:25:08 | 00:25:08 | 0 | 3.4515 | 0 | 0 | 0 | 0 | 0 | 0 | 0 | 0 | 0 | 0 | 0 | 0 | 2024-06-13 14:33:31 | 0 | 0 | 0 | 0 | Close | 0 |  | 0 | 35.1 | 0 | 0
53 | 1 | 1 |  | Rest | 00:25:38 | 00:25:38 | 0 | 3.4515 | 0 | 0 | 0 | 0 | 0 | 0 | 0 | 0 | 0 | 0 | 0 | 0 | 2024-06-13 14:34:01 | 0 | 0 | 0 | 0 | Close | 0 |  | 0 | 35 | 0 | 0
54 | 1 | 1 |  | Rest | 00:26:08 | 00:26:08 | 0 | 3.4515 | 0 | 0 | 0 | 0 | 0 | 0 | 0 | 0 | 0 | 0 | 0 | 0 | 2024-06-13 14:34:31 | 0 | 0 | 0 | 0 | Close | 0 |  | 0 | 35 | 0 | 0
55 | 1 | 1 |  | Rest | 00:26:38 | 00:26:38 | 0 | 3.4515 | 0 | 0 | 0 | 0 | 0 | 0 | 0 | 0 | 0 | 0 | 0 | 0 | 2024-06-13 14:35:01 | 0 | 0 | 0 | 0 | Close | 0 |  | 0 | 34.9 | 0 | 0
56 | 1 | 1 |  | Rest | 00:27:08 | 00:27:08 | 0 | 3.4515 | 0 | 0 | 0 | 0 | 0 | 0 | 0 | 0 | 0 | 0 | 0 | 0 | 2024-06-13 14:35:31 | 0 | 0 | 0 | 0 | Close | 0 |  | 0 | 34.9 | 0 | 0
57 | 1 | 1 |  | Rest | 00:27:38 | 00:27:38 | 0 | 3.4515 | 0 | 0 | 0 | 0 | 0 | 0 | 0 | 0 | 0 | 0 | 0 | 0 | 2024-06-13 14:36:01 | 0 | 0 | 0 | 0 | Close | 0 |  | 0 | 34.8 | 0 | 0
58 | 1 | 1 |  | Rest | 00:28:08 | 00:28:08 | 0 | 3.4515 | 0 | 0 | 0 | 0 | 0 | 0 | 0 | 0 | 0 | 0 | 0 | 0 | 2024-06-13 14:36:31 | 0 | 0 | 0 | 0 | Close | 0 |  | 0 | 34.7 | 0 | 0
59 | 1 | 1 |  | Rest | 00:28:38 | 00:28:38 | 0 | 3.4515 | 0 | 0 | 0 | 0 | 0 | 0 | 0 | 0 | 0 | 0 | 0 | 0 | 2024-06-13 14:37:01 | 0 | 0 | 0 | 0 | Close | 0 |  | 0 | 34.6 | 0 | 0
60 | 1 | 1 |  | Rest | 00:29:08 | 00:29:08 | 0 | 3.4515 | 0 | 0 | 0 | 0 | 0 | 0 | 0 | 0 | 0 | 0 | 0 | 0 | 2024-06-13 14:37:31 | 0 | 0 | 0 | 0 | Close | 0 |  | 0 | 34.6 | 0 | 0
61 | 1 | 1 |  | Rest | 00:29:38 | 00:29:38 | 0 | 3.4515 | 0 | 0 | 0 | 0 | 0 | 0 | 0 | 0 | 0 | 0 | 0 | 0 | 2024-06-13 14:38:01 | 0 | 0 | 0 | 0 | Close | 0 |  | 0 | 34.6 | 0 | 0
62 | 1 | 1 |  | Rest | 00:30:08 | 00:30:08 | 0 | 3.4515 | 0 | 0 | 0 | 0 | 0 | 0 | 0 | 0 | 0 | 0 | 0 | 0 | 2024-06-13 14:38:31 | 0 | 0 | 0 | 0 | Close | 0 |  | 0 | 34.5 | 0 | 0
63 | 1 | 1 |  | Rest | 00:30:38 | 00:30:38 | 0 | 3.4515 | 0 | 0 | 0 | 0 | 0 | 0 | 0 | 0 | 0 | 0 | 0 | 0 | 2024-06-13 14:39:01 | 0 | 0 | 0 | 0 | Close | 0 |  | 0 | 34.4 | 0 | 0
64 | 1 | 1 |  | Rest | 00:31:08 | 00:31:08 | 0 | 3.4515 | 0 | 0 | 0 | 0 | 0 | 0 | 0 | 0 | 0 | 0 | 0 | 0 | 2024-06-13 14:39:31 | 0 | 0 | 0 | 0 | Close | 0 |  | 0 | 34.4 | 0 | 0
65 | 1 | 1 |  | Rest | 00:31:38 | 00:31:38 | 0 | 3.4515 | 0 | 0 | 0 | 0 | 0 | 0 | 0 | 0 | 0 | 0 | 0 | 0 | 2024-06-13 14:40:01 | 0 | 0 | 0 | 0 | Close | 0 |  | 0 | 34.3 | 0 | 0
66 | 1 | 1 |  | Rest | 00:32:08 | 00:32:08 | 0 | 3.4515 | 0 | 0 | 0 | 0 | 0 | 0 | 0 | 0 | 0 | 0 | 0 | 0 | 2024-06-13 14:40:31 | 0 | 0 | 0 | 0 | Close | 0 |  | 0 | 34.2 | 0 | 0
67 | 1 | 1 |  | Rest | 00:32:38 | 00:32:38 | 0 | 3.4515 | 0 | 0 | 0 | 0 | 0 | 0 | 0 | 0 | 0 | 0 | 0 | 0 | 2024-06-13 14:41:01 | 0 | 0 | 0 | 0 | Close | 0 |  | 0 | 34.2 | 0 | 0
68 | 1 | 1 |  | Rest | 00:33:08 | 00:33:08 | 0 | 3.4515 | 0 | 0 | 0 | 0 | 0 | 0 | 0 | 0 | 0 | 0 | 0 | 0 | 2024-06-13 14:41:31 | 0 | 0 | 0 | 0 | Close | 0 |  | 0 | 34.1 | 0 | 0
69 | 1 | 1 |  | Rest | 00:33:38 | 00:33:38 | 0 | 3.4515 | 0 | 0 | 0 | 0 | 0 | 0 | 0 | 0 | 0 | 0 | 0 | 0 | 2024-06-13 14:42:01 | 0 | 0 | 0 | 0 | Close | 0 |  | 0 | 34.1 | 0 | 0
70 | 1 | 1 |  | Rest | 00:34:08 | 00:34:08 | 0 | 3.4515 | 0 | 0 | 0 | 0 | 0 | 0 | 0 | 0 | 0 | 0 | 0 | 0 | 2024-06-13 14:42:31 | 0 | 0 | 0 | 0 | Close | 0 |  | 0 | 34 | 0 | 0
71 | 1 | 1 |  | Rest | 00:34:38 | 00:34:38 | 0 | 3.4515 | 0 | 0 | 0 | 0 | 0 | 0 | 0 | 0 | 0 | 0 | 0 | 0 | 2024-06-13 14:43:01 | 0 | 0 | 0 | 0 | Close | 0 |  | 0 | 33.9 | 0 | 0
72 | 1 | 1 |  | Rest | 00:35:08 | 00:35:08 | 0 | 3.4515 | 0 | 0 | 0 | 0 | 0 | 0 | 0 | 0 | 0 | 0 | 0 | 0 | 2024-06-13 14:43:31 | 0 | 0 | 0 | 0 | Close | 0 |  | 0 | 33.9 | 0 | 0
73 | 1 | 1 |  | Rest | 00:35:38 | 00:35:38 | 0 | 3.4515 | 0 | 0 | 0 | 0 | 0 | 0 | 0 | 0 | 0 | 0 | 0 | 0 | 2024-06-13 14:44:01 | 0 | 0 | 0 | 0 | Close | 0 |  | 0.0002 | 39.7 | 0 | 0
74 | 1 | 1 |  | Rest | 00:36:08 | 00:36:08 | 0 | 3.4515 | 0 | 0 | 0 | 0 | 0 | 0 | 0 | 0 | 0 | 0 | 0 | 0 | 2024-06-13 14:44:31 | 0 | 0 | 0 | 0 | Close | 0 |  | 0 | 39.2 | 0 | 0
75 | 1 | 1 |  | Rest | 00:36:38 | 00:36:38 | 0 | 3.4515 | 0 | 0 | 0 | 0 | 0 | 0 | 0 | 0 | 0 | 0 | 0 | 0 | 2024-06-13 14:45:01 | 0 | 0 | 0 | 0 | Close | 0 |  | 0 | 38.2 | 0 | 0
76 | 1 | 1 |  | Rest | 00:37:08 | 00:37:08 | 0 | 3.4515 | 0 | 0 | 0 | 0 | 0 | 0 | 0 | 0 | 0 | 0 | 0 | 0 | 2024-06-13 14:45:31 | 0 | 0 | 0 | 0 | Close | 0 |  | 0 | 37.5 | 0 | 0
77 | 1 | 1 |  | Rest | 00:37:38 | 00:37:38 | 0 | 3.4515 | 0 | 0 | 0 | 0 | 0 | 0 | 0 | 0 | 0 | 0 | 0 | 0 | 2024-06-13 14:46:01 | 0 | 0 | 0 | 0 | Close | 0 |  | 0 | 37 | 0 | 0
78 | 1 | 1 |  | Rest | 00:38:08 | 00:38:08 | 0 | 3.4515 | 0 | 0 | 0 | 0 | 0 | 0 | 0 | 0 | 0 | 0 | 0 | 0 | 2024-06-13 14:46:31 | 0 | 0 | 0 | 0 | Close | 0 |  | 0 | 36.7 | 0 | 0
79 | 1 | 1 |  | Rest | 00:38:38 | 00:38:38 | 0 | 3.4515 | 0 | 0 | 0 | 0 | 0 | 0 | 0 | 0 | 0 | 0 | 0 | 0 | 2024-06-13 14:47:01 | 0 | 0 | 0 | 0 | Close | 0 |  | 0 | 36.5 | 0 | 0
80 | 1 | 1 |  | Rest | 00:39:08 | 00:39:08 | 0 | 3.4515 | 0 | 0 | 0 | 0 | 0 | 0 | 0 | 0 | 0 | 0 | 0 | 0 | 2024-06-13 14:47:31 | 0 | 0 | 0 | 0 | Close | 0 |  | 0 | 36.3 | 0 | 0
81 | 1 | 1 |  | Rest | 00:39:38 | 00:39:38 | 0 | 3.4515 | 0 | 0 | 0 | 0 | 0 | 0 | 0 | 0 | 0 | 0 | 0 | 0 | 2024-06-13 14:48:01 | 0 | 0 | 0 | 0 | Close | 0 |  | 0 | 36.2 | 0 | 0
82 | 1 | 1 |  | Rest | 00:40:08 | 00:40:08 | 0 | 3.4515 | 0 | 0 | 0 | 0 | 0 | 0 | 0 | 0 | 0 | 0 | 0 | 0 | 2024-06-13 14:48:31 | 0 | 0 | 0 | 0 | Close | 0 |  | 0 | 36.1 | 0 | 0
83 | 1 | 1 |  | Rest | 00:40:38 | 00:40:38 | 0 | 3.4515 | 0 | 0 | 0 | 0 | 0 | 0 | 0 | 0 | 0 | 0 | 0 | 0 | 2024-06-13 14:49:01 | 0 | 0 | 0 | 0 | Close | 0 |  | 0 | 36 | 0 | 0
84 | 1 | 1 |  | Rest | 00:41:08 | 00:41:08 | 0 | 3.4515 | 0 | 0 | 0 | 0 | 0 | 0 | 0 | 0 | 0 | 0 | 0 | 0 | 2024-06-13 14:49:31 | 0 | 0 | 0 | 0 | Close | 0 |  | 0 | 36 | 0 | 0
85 | 1 | 1 |  | Rest | 00:41:38 | 00:41:38 | 0 | 3.4515 | 0 | 0 | 0 | 0 | 0 | 0 | 0 | 0 | 0 | 0 | 0 | 0 | 2024-06-13 14:50:01 | 0 | 0 | 0 | 0 | Close | 0 |  | 0 | 35.9 | 0 | 0
86 | 1 | 1 |  | Rest | 00:42:08 | 00:42:08 | 0 | 3.4515 | 0 | 0 | 0 | 0 | 0 | 0 | 0 | 0 | 0 | 0 | 0 | 0 | 2024-06-13 14:50:31 | 0 | 0 | 0 | 0 | Close | 0 |  | 0 | 35.8 | 0 | 0
87 | 1 | 1 |  | Rest | 00:42:38 | 00:42:38 | 0 | 3.4515 | 0 | 0 | 0 | 0 | 0 | 0 | 0 | 0 | 0 | 0 | 0 | 0 | 2024-06-13 14:51:01 | 0 | 0 | 0 | 0 | Close | 0 |  | 0 | 35.8 | 0 | 0
88 | 1 | 1 |  | Rest | 00:43:08 | 00:43:08 | 0 | 3.4515 | 0 | 0 | 0 | 0 | 0 | 0 | 0 | 0 | 0 | 0 | 0 | 0 | 2024-06-13 14:51:31 | 0 | 0 | 0 | 0 | Close | 0 |  | 0 | 35.7 | 0 | 0
89 | 1 | 1 |  | Rest | 00:43:38 | 00:43:38 | 0 | 3.4515 | 0 | 0 | 0 | 0 | 0 | 0 | 0 | 0 | 0 | 0 | 0 | 0 | 2024-06-13 14:52:01 | 0 | 0 | 0 | 0 | Close | 0 |  | 0 | 35.6 | 0 | 0
90 | 1 | 1 |  | Rest | 00:44:08 | 00:44:08 | 0 | 3.4515 | 0 | 0 | 0 | 0 | 0 | 0 | 0 | 0 | 0 | 0 | 0 | 0 | 2024-06-13 14:52:31 | 0 | 0 | 0 | 0 | Close | 0 |  | 0 | 35.5 | 0 | 0
91 | 1 | 1 |  | Rest | 00:44:38 | 00:44:38 | 0 | 3.4515 | 0 | 0 | 0 | 0 | 0 | 0 | 0 | 0 | 0 | 0 | 0 | 0 | 2024-06-13 14:53:01 | 0 | 0 | 0 | 0 | Close | 0 |  | 0 | 35.5 | 0 | 0
92 | 1 | 1 |  | Rest | 00:45:08 | 00:45:08 | 0 | 3.4515 | 0 | 0 | 0 | 0 | 0 | 0 | 0 | 0 | 0 | 0 | 0 | 0 | 2024-06-13 14:53:31 | 0 | 0 | 0 | 0 | Close | 0 |  | 0 | 35.4 | 0 | 0
93 | 1 | 1 |  | Rest | 00:45:38 | 00:45:38 | 0 | 3.4515 | 0 | 0 | 0 | 0 | 0 | 0 | 0 | 0 | 0 | 0 | 0 | 0 | 2024-06-13 14:54:01 | 0 | 0 | 0 | 0 | Close | 0 |  | 0 | 35.4 | 0 | 0
94 | 1 | 1 |  | Rest | 00:46:08 | 00:46:08 | 0 | 3.4515 | 0 | 0 | 0 | 0 | 0 | 0 | 0 | 0 | 0 | 0 | 0 | 0 | 2024-06-13 14:54:31 | 0 | 0 | 0 | 0 | Close | 0 |  | 0 | 35.3 | 0 | 0
95 | 1 | 1 |  | Rest | 00:46:38 | 00:46:38 | 0 | 3.4515 | 0 | 0 | 0 | 0 | 0 | 0 | 0 | 0 | 0 | 0 | 0 | 0 | 2024-06-13 14:55:01 | 0 | 0 | 0 | 0 | Close | 0 |  | 0 | 35.2 | 0 | 0
96 | 1 | 1 |  | Rest | 00:47:08 | 00:47:08 | 0 | 3.4515 | 0 | 0 | 0 | 0 | 0 | 0 | 0 | 0 | 0 | 0 | 0 | 0 | 2024-06-13 14:55:31 | 0 | 0 | 0 | 0 | Close | 0 |  | 0 | 35.2 | 0 | 0
97 | 1 | 1 |  | Rest | 00:47:38 | 00:47:38 | 0 | 3.4515 | 0 | 0 | 0 | 0 | 0 | 0 | 0 | 0 | 0 | 0 | 0 | 0 | 2024-06-13 14:56:01 | 0 | 0 | 0 | 0 | Close | 0 |  | 0 | 35.1 | 0 | 0
98 | 1 | 1 |  | Rest | 00:48:08 | 00:48:08 | 0 | 3.4515 | 0 | 0 | 0 | 0 | 0 | 0 | 0 | 0 | 0 | 0 | 0 | 0 | 2024-06-13 14:56:31 | 0 | 0 | 0 | 0 | Close | 0 |  | 0 | 35 | 0 | 0
99 | 1 | 1 |  | Rest | 00:48:38 | 00:48:38 | 0 | 3.4515 | 0 | 0 | 0 | 0 | 0 | 0 | 0 | 0 | 0 | 0 | 0 | 0 | 2024-06-13 14:57:01 | 0 | 0 | 0 | 0 | Close | 0 |  | 0 | 35 | 0 | 0
100 | 1 | 1 |  | Rest | 00:49:08 | 00:49:08 | 0 | 3.4515 | 0 | 0 | 0 | 0 | 0 | 0 | 0 | 0 | 0 | 0 | 0 | 0 | 2024-06-13 14:57:31 | 0 | 0 | 0 | 0 | Close | 0 |  | 0 | 34.9 | 0 | 0
101 | 1 | 1 |  | Rest | 00:49:38 | 00:49:38 | 0 | 3.4515 | 0 | 0 | 0 | 0 | 0 | 0 | 0 | 0 | 0 | 0 | 0 | 0 | 2024-06-13 14:58:01 | 0 | 0 | 0 | 0 | Close | 0 |  | 0 | 34.9 | 0 | 0
102 | 1 | 1 |  | Rest | 00:50:08 | 00:50:08 | 0 | 3.4515 | 0 | 0 | 0 | 0 | 0 | 0 | 0 | 0 | 0 | 0 | 0 | 0 | 2024-06-13 14:58:31 | 0 | 0 | 0 | 0 | Close | 0 |  | 0 | 34.8 | 0 | 0
103 | 1 | 1 |  | Rest | 00:50:38 | 00:50:38 | 0 | 3.4515 | 0 | 0 | 0 | 0 | 0 | 0 | 0 | 0 | 0 | 0 | 0 | 0 | 2024-06-13 14:59:01 | 0 | 0 | 0 | 0 | Close | 0 |  | 0.0002 | 34.7 | 0 | 0
104 | 1 | 1 |  | Rest | 00:51:08 | 00:51:08 | 0 | 3.4515 | 0 | 0 | 0 | 0 | 0 | 0 | 0 | 0 | 0 | 0 | 0 | 0 | 2024-06-13 14:59:31 | 0 | 0 | 0 | 0 | Close | 0 |  | 0.0002 | 34.7 | 0 | 0
105 | 1 | 1 |  | Rest | 00:51:38 | 00:51:38 | 0 | 3.4515 | 0 | 0 | 0 | 0 | 0 | 0 | 0 | 0 | 0 | 0 | 0 | 0 | 2024-06-13 15:00:01 | 0 | 0 | 0 | 0 | Close | 0 |  | 0 | 34.6 | 0 | 0
106 | 1 | 1 |  | Rest | 00:52:08 | 00:52:08 | 0 | 3.4515 | 0 | 0 | 0 | 0 | 0 | 0 | 0 | 0 | 0 | 0 | 0 | 0 | 2024-06-13 15:00:31 | 0 | 0 | 0 | 0 | Close | 0 |  | 0 | 34.6 | 0 | 0
107 | 1 | 1 |  | Rest | 00:52:38 | 00:52:38 | 0 | 3.4515 | 0 | 0 | 0 | 0 | 0 | 0 | 0 | 0 | 0 | 0 | 0 | 0 | 2024-06-13 15:01:01 | 0 | 0 | 0 | 0 | Close | 0 |  | 0 | 34.5 | 0 | 0
108 | 1 | 1 |  | Rest | 00:53:08 | 00:53:08 | 0 | 3.4515 | 0 | 0 | 0 | 0 | 0 | 0 | 0 | 0 | 0 | 0 | 0 | 0 | 2024-06-13 15:01:31 | 0 | 0 | 0 | 0 | Close | 0 |  | 0 | 34.4 | 0 | 0
109 | 1 | 1 |  | Rest | 00:53:38 | 00:53:38 | 0 | 3.4515 | 0 | 0 | 0 | 0 | 0 | 0 | 0 | 0 | 0 | 0 | 0 | 0 | 2024-06-13 15:02:01 | 0 | 0 | 0 | 0 | Close | 0 |  | 0 | 34.4 | 0 | 0
110 | 1 | 1 |  | Rest | 00:54:08 | 00:54:08 | 0 | 3.4515 | 0 | 0 | 0 | 0 | 0 | 0 | 0 | 0 | 0 | 0 | 0 | 0 | 2024-06-13 15:02:31 | 0 | 0 | 0 | 0 | Close | 0 |  | 0 | 34.3 | 0 | 0
111 | 1 | 1 |  | Rest | 00:54:38 | 00:54:38 | 0 | 3.4518 | 0 | 0 | 0 | 0 | 0 | 0 | 0 | 0 | 0 | 0 | 0 | 0 | 2024-06-13 15:03:01 | 0 | 0 | 0 | 0 | Close | 0 |  | 0 | 34.2 | 0 | 0
112 | 1 | 1 |  | Rest | 00:55:08 | 00:55:08 | 0 | 3.4515 | 0 | 0 | 0 | 0 | 0 | 0 | 0 | 0 | 0 | 0 | 0 | 0 | 2024-06-13 15:03:31 | 0 | 0 | 0 | 0 | Close | 0 |  | 0 | 34.2 | 0 | 0
113 | 1 | 1 |  | Rest | 00:55:38 | 00:55:38 | 0 | 3.4515 | 0 | 0 | 0 | 0 | 0 | 0 | 0 | 0 | 0 | 0 | 0 | 0 | 2024-06-13 15:04:01 | 0 | 0 | 0 | 0 | Close | 0 |  | 0 | 34.1 | 0 | 0
114 | 1 | 1 |  | Rest | 00:56:08 | 00:56:08 | 0 | 3.4515 | 0 | 0 | 0 | 0 | 0 | 0 | 0 | 0 | 0 | 0 | 0 | 0 | 2024-06-13 15:04:31 | 0 | 0 | 0 | 0 | Close | 0 |  | 0 | 34 | 0 | 0
115 | 1 | 1 |  | Rest | 00:56:38 | 00:56:38 | 0 | 3.4515 | 0 | 0 | 0 | 0 | 0 | 0 | 0 | 0 | 0 | 0 | 0 | 0 | 2024-06-13 15:05:01 | 0 | 0 | 0 | 0 | Close | 0 |  | 0 | 34 | 0 | 0
116 | 1 | 1 |  | Rest | 00:57:08 | 00:57:08 | 0 | 3.4518 | 0 | 0 | 0 | 0 | 0 | 0 | 0 | 0 | 0 | 0 | 0 | 0 | 2024-06-13 15:05:31 | 0 | 0 | 0 | 0 | Close | 0 |  | 0 | 33.9 | 0 | 0
117 | 1 | 1 |  | Rest | 00:57:38 | 00:57:38 | 0 | 3.4515 | 0 | 0 | 0 | 0 | 0 | 0 | 0 | 0 | 0 | 0 | 0 | 0 | 2024-06-13 15:06:01 | 0 | 0 | 0 | 0 | Close | 0 |  | 0 | 36.1 | 0 | 0
118 | 1 | 1 |  | Rest | 00:58:08 | 00:58:08 | 0 | 3.4515 | 0 | 0 | 0 | 0 | 0 | 0 | 0 | 0 | 0 | 0 | 0 | 0 | 2024-06-13 15:06:31 | 0 | 0 | 0 | 0 | Close | 0 |  | 0 | 39.2 | 0 | 0
119 | 1 | 1 |  | Rest | 00:58:38 | 00:58:38 | 0 | 3.4515 | 0 | 0 | 0 | 0 | 0 | 0 | 0 | 0 | 0 | 0 | 0 | 0 | 2024-06-13 15:07:01 | 0 | 0 | 0 | 0 | Close | 0 |  | 0 | 38.1 | 0 | 0
120 | 1 | 1 |  | Rest | 00:59:08 | 00:59:08 | 0 | 3.4515 | 0 | 0 | 0 | 0 | 0 | 0 | 0 | 0 | 0 | 0 | 0 | 0 | 2024-06-13 15:07:31 | 0 | 0 | 0 | 0 | Close | 0 |  | 0 | 37.3 | 0 | 0
121 | 1 | 1 |  | Rest | 00:59:38 | 00:59:38 | 0 | 3.4515 | 0 | 0 | 0 | 0 | 0 | 0 | 0 | 0 | 0 | 0 | 0 | 0 | 2024-06-13 15:08:01 | 0 | 0 | 0 | 0 | Close | 0 |  | 0 | 36.8 | 0 | 0
122 | 1 | 1 |  | Rest | 01:00:08 | 01:00:08 | 0 | 3.4515 | 0 | 0 | 0 | 0 | 0 | 0 | 0 | 0 | 0 | 0 | 0 | 0 | 2024-06-13 15:08:31 | 0 | 0 | 0 | 0 | Close | 0 |  | 0 | 36.5 | 0 | 0
123 | 1 | 1 |  | Rest | 01:00:38 | 01:00:38 | 0 | 3.4515 | 0 | 0 | 0 | 0 | 0 | 0 | 0 | 0 | 0 | 0 | 0 | 0 | 2024-06-13 15:09:01 | 0 | 0 | 0 | 0 | Close | 0 |  | 0 | 36.3 | 0 | 0
124 | 1 | 1 |  | Rest | 01:01:08 | 01:01:08 | 0 | 3.4515 | 0 | 0 | 0 | 0 | 0 | 0 | 0 | 0 | 0 | 0 | 0 | 0 | 2024-06-13 15:09:31 | 0 | 0 | 0 | 0 | Close | 0 |  | 0 | 36.1 | 0 | 0
125 | 1 | 1 |  | Rest | 01:01:38 | 01:01:38 | 0 | 3.4515 | 0 | 0 | 0 | 0 | 0 | 0 | 0 | 0 | 0 | 0 | 0 | 0 | 2024-06-13 15:10:01 | 0 | 0 | 0 | 0 | Close | 0 |  | 0 | 36 | 0 | 0
126 | 1 | 1 |  | Rest | 01:02:08 | 01:02:08 | 0 | 3.4515 | 0 | 0 | 0 | 0 | 0 | 0 | 0 | 0 | 0 | 0 | 0 | 0 | 2024-06-13 15:10:31 | 0 | 0 | 0 | 0 | Close | 0 |  | 0 | 35.9 | 0 | 0
127 | 1 | 1 |  | Rest | 01:02:38 | 01:02:38 | 0 | 3.4515 | 0 | 0 | 0 | 0 | 0 | 0 | 0 | 0 | 0 | 0 | 0 | 0 | 2024-06-13 15:11:01 | 0 | 0 | 0 | 0 | Close | 0 |  | 0 | 35.8 | 0 | 0
128 | 1 | 1 |  | Rest | 01:03:08 | 01:03:08 | 0 | 3.4515 | 0 | 0 | 0 | 0 | 0 | 0 | 0 | 0 | 0 | 0 | 0 | 0 | 2024-06-13 15:11:31 | 0 | 0 | 0 | 0 | Close | 0 |  | 0 | 35.7 | 0 | 0
129 | 1 | 1 |  | Rest | 01:03:38 | 01:03:38 | 0 | 3.4515 | 0 | 0 | 0 | 0 | 0 | 0 | 0 | 0 | 0 | 0 | 0 | 0 | 2024-06-13 15:12:01 | 0 | 0 | 0 | 0 | Close | 0 |  | 0 | 35.7 | 0 | 0
130 | 1 | 1 |  | Rest | 01:04:08 | 01:04:08 | 0 | 3.4515 | 0 | 0 | 0 | 0 | 0 | 0 | 0 | 0 | 0 | 0 | 0 | 0 | 2024-06-13 15:12:31 | 0 | 0 | 0 | 0 | Close | 0 |  | 0 | 35.6 | 0 | 0
131 | 1 | 1 |  | Rest | 01:04:38 | 01:04:38 | 0 | 3.4515 | 0 | 0 | 0 | 0 | 0 | 0 | 0 | 0 | 0 | 0 | 0 | 0 | 2024-06-13 15:13:01 | 0 | 0 | 0 | 0 | Close | 0 |  | 0 | 35.5 | 0 | 0
132 | 1 | 1 |  | Rest | 01:05:08 | 01:05:08 | 0 | 3.4515 | 0 | 0 | 0 | 0 | 0 | 0 | 0 | 0 | 0 | 0 | 0 | 0 | 2024-06-13 15:13:31 | 0 | 0 | 0 | 0 | Close | 0 |  | 0 | 35.5 | 0 | 0
133 | 1 | 1 |  | Rest | 01:05:38 | 01:05:38 | 0 | 3.4515 | 0 | 0 | 0 | 0 | 0 | 0 | 0 | 0 | 0 | 0 | 0 | 0 | 2024-06-13 15:14:01 | 0 | 0 | 0 | 0 | Close | 0 |  | 0 | 35.4 | 0 | 0
134 | 1 | 1 |  | Rest | 01:06:08 | 01:06:08 | 0 | 3.4515 | 0 | 0 | 0 | 0 | 0 | 0 | 0 | 0 | 0 | 0 | 0 | 0 | 2024-06-13 15:14:31 | 0 | 0 | 0 | 0 | Close | 0 |  | 0 | 35.3 | 0 | 0
135 | 1 | 1 |  | Rest | 01:06:38 | 01:06:38 | 0 | 3.4515 | 0 | 0 | 0 | 0 | 0 | 0 | 0 | 0 | 0 | 0 | 0 | 0 | 2024-06-13 15:15:01 | 0 | 0 | 0 | 0 | Close | 0 |  | 0 | 35.3 | 0 | 0
136 | 1 | 1 |  | Rest | 01:07:08 | 01:07:08 | 0 | 3.4515 | 0 | 0 | 0 | 0 | 0 | 0 | 0 | 0 | 0 | 0 | 0 | 0 | 2024-06-13 15:15:31 | 0 | 0 | 0 | 0 | Close | 0 |  | 0 | 35.2 | 0 | 0
137 | 1 | 1 |  | Rest | 01:07:38 | 01:07:38 | 0 | 3.4515 | 0 | 0 | 0 | 0 | 0 | 0 | 0 | 0 | 0 | 0 | 0 | 0 | 2024-06-13 15:16:01 | 0 | 0 | 0 | 0 | Close | 0 |  | 0 | 35.2 | 0 | 0
138 | 1 | 1 |  | Rest | 01:08:08 | 01:08:08 | 0 | 3.4515 | 0 | 0 | 0 | 0 | 0 | 0 | 0 | 0 | 0 | 0 | 0 | 0 | 2024-06-13 15:16:31 | 0 | 0 | 0 | 0 | Close | 0 |  | 0 | 35.1 | 0 | 0
139 | 1 | 1 |  | Rest | 01:08:38 | 01:08:38 | 0 | 3.4515 | 0 | 0 | 0 | 0 | 0 | 0 | 0 | 0 | 0 | 0 | 0 | 0 | 2024-06-13 15:17:01 | 0 | 0 | 0 | 0 | Close | 0 |  | 0 | 35 | 0 | 0
140 | 1 | 1 |  | Rest | 01:09:08 | 01:09:08 | 0 | 3.4515 | 0 | 0 | 0 | 0 | 0 | 0 | 0 | 0 | 0 | 0 | 0 | 0 | 2024-06-13 15:17:31 | 0 | 0 | 0 | 0 | Close | 0 |  | 0 | 35 | 0 | 0
141 | 1 | 1 |  | Rest | 01:09:38 | 01:09:38 | 0 | 3.4515 | 0 | 0 | 0 | 0 | 0 | 0 | 0 | 0 | 0 | 0 | 0 | 0 | 2024-06-13 15:18:01 | 0 | 0 | 0 | 0 | Close | 0 |  | 0 | 34.9 | 0 | 0
142 | 1 | 1 |  | Rest | 01:10:08 | 01:10:08 | 0 | 3.4515 | 0 | 0 | 0 | 0 | 0 | 0 | 0 | 0 | 0 | 0 | 0 | 0 | 2024-06-13 15:18:31 | 0 | 0 | 0 | 0 | Close | 0 |  | 0 | 34.9 | 0 | 0
143 | 1 | 1 |  | Rest | 01:10:38 | 01:10:38 | 0 | 3.4515 | 0 | 0 | 0 | 0 | 0 | 0 | 0 | 0 | 0 | 0 | 0 | 0 | 2024-06-13 15:19:01 | 0 | 0 | 0 | 0 | Close | 0 |  | 0.0002 | 34.8 | 0 | 0
144 | 1 | 1 |  | Rest | 01:11:08 | 01:11:08 | 0 | 3.4515 | 0 | 0 | 0 | 0 | 0 | 0 | 0 | 0 | 0 | 0 | 0 | 0 | 2024-06-13 15:19:31 | 0 | 0 | 0 | 0 | Close | 0 |  | 0 | 34.7 | 0 | 0
145 | 1 | 1 |  | Rest | 01:11:38 | 01:11:38 | 0 | 3.4515 | 0 | 0 | 0 | 0 | 0 | 0 | 0 | 0 | 0 | 0 | 0 | 0 | 2024-06-13 15:20:01 | 0 | 0 | 0 | 0 | Close | 0 |  | 0 | 34.7 | 0 | 0
146 | 1 | 1 |  | Rest | 01:12:08 | 01:12:08 | 0 | 3.4515 | 0 | 0 | 0 | 0 | 0 | 0 | 0 | 0 | 0 | 0 | 0 | 0 | 2024-06-13 15:20:31 | 0 | 0 | 0 | 0 | Close | 0 |  | 0 | 34.6 | 0 | 0
147 | 1 | 1 |  | Rest | 01:12:38 | 01:12:38 | 0 | 3.4515 | 0 | 0 | 0 | 0 | 0 | 0 | 0 | 0 | 0 | 0 | 0 | 0 | 2024-06-13 15:21:01 | 0 | 0 | 0 | 0 | Close | 0 |  | 0 | 34.5 | 0 | 0
148 | 1 | 1 |  | Rest | 01:13:08 | 01:13:08 | 0 | 3.4515 | 0 | 0 | 0 | 0 | 0 | 0 | 0 | 0 | 0 | 0 | 0 | 0 | 2024-06-13 15:21:31 | 0 | 0 | 0 | 0 | Close | 0 |  | 0 | 34.5 | 0 | 0
149 | 1 | 1 |  | Rest | 01:13:38 | 01:13:38 | 0 | 3.4515 | 0 | 0 | 0 | 0 | 0 | 0 | 0 | 0 | 0 | 0 | 0 | 0 | 2024-06-13 15:22:01 | 0 | 0 | 0 | 0 | Close | 0 |  | 0 | 34.4 | 0 | 0
150 | 1 | 1 |  | Rest | 01:14:08 | 01:14:08 | 0 | 3.4515 | 0 | 0 | 0 | 0 | 0 | 0 | 0 | 0 | 0 | 0 | 0 | 0 | 2024-06-13 15:22:31 | 0 | 0 | 0 | 0 | Close | 0 |  | 0 | 34.3 | 0 | 0
151 | 1 | 1 |  | Rest | 01:14:38 | 01:14:38 | 0 | 3.4518 | 0 | 0 | 0 | 0 | 0 | 0 | 0 | 0 | 0 | 0 | 0 | 0 | 2024-06-13 15:23:01 | 0 | 0 | 0 | 0 | Close | 0 |  | 0 | 34.3 | 0 | 0
152 | 1 | 1 |  | Rest | 01:15:08 | 01:15:08 | 0 | 3.4515 | 0 | 0 | 0 | 0 | 0 | 0 | 0 | 0 | 0 | 0 | 0 | 0 | 2024-06-13 15:23:31 | 0 | 0 | 0 | 0 | Close | 0 |  | 0 | 34.2 | 0 | 0
153 | 1 | 1 |  | Rest | 01:15:38 | 01:15:38 | 0 | 3.4518 | 0 | 0 | 0 | 0 | 0 | 0 | 0 | 0 | 0 | 0 | 0 | 0 | 2024-06-13 15:24:01 | 0 | 0 | 0 | 0 | Close | 0 |  | 0 | 34.2 | 0 | 0
154 | 1 | 1 |  | Rest | 01:16:08 | 01:16:08 | 0 | 3.4515 | 0 | 0 | 0 | 0 | 0 | 0 | 0 | 0 | 0 | 0 | 0 | 0 | 2024-06-13 15:24:31 | 0 | 0 | 0 | 0 | Close | 0 |  | 0 | 34.1 | 0 | 0
155 | 1 | 1 |  | Rest | 01:16:38 | 01:16:38 | 0 | 3.4518 | 0 | 0 | 0 | 0 | 0 | 0 | 0 | 0 | 0 | 0 | 0 | 0 | 2024-06-13 15:25:01 | 0 | 0 | 0 | 0 | Close | 0 |  | 0 | 34.1 | 0 | 0
156 | 1 | 1 |  | Rest | 01:17:08 | 01:17:08 | 0 | 3.4515 | 0 | 0 | 0 | 0 | 0 | 0 | 0 | 0 | 0 | 0 | 0 | 0 | 2024-06-13 15:25:31 | 0 | 0 | 0 | 0 | Close | 0 |  | 0 | 34 | 0 | 0
157 | 1 | 1 |  | Rest | 01:17:38 | 01:17:38 | 0 | 3.4515 | 0 | 0 | 0 | 0 | 0 | 0 | 0 | 0 | 0 | 0 | 0 | 0 | 2024-06-13 15:26:01 | 0 | 0 | 0 | 0 | Close | 0 |  | 0.0002 | 33.9 | 0 | 0
158 | 1 | 1 |  | Rest | 01:18:08 | 01:18:08 | 0 | 3.4515 | 0 | 0 | 0 | 0 | 0 | 0 | 0 | 0 | 0 | 0 | 0 | 0 | 2024-06-13 15:26:31 | 0 | 0 | 0 | 0 | Close | 0 |  | 0 | 33.8 | 0 | 0
159 | 1 | 1 |  | Rest | 01:18:38 | 01:18:38 | 0 | 3.4515 | 0 | 0 | 0 | 0 | 0 | 0 | 0 | 0 | 0 | 0 | 0 | 0 | 2024-06-13 15:27:01 | 0 | 0 | 0 | 0 | Close | 0 |  | 0 | 33.8 | 0 | 0
160 | 1 | 1 |  | Rest | 01:19:08 | 01:19:08 | 0 | 3.4515 | 0 | 0 | 0 | 0 | 0 | 0 | 0 | 0 | 0 | 0 | 0 | 0 | 2024-06-13 15:27:31 | 0 | 0 | 0 | 0 | Close | 0 |  | 0 | 33.7 | 0 | 0
161 | 1 | 1 |  | Rest | 01:19:38 | 01:19:38 | 0 | 3.4518 | 0 | 0 | 0 | 0 | 0 | 0 | 0 | 0 | 0 | 0 | 0 | 0 | 2024-06-13 15:28:01 | 0 | 0 | 0 | 0 | Close | 0 |  | 0 | 33.6 | 0 | 0
162 | 1 | 1 |  | Rest | 01:20:08 | 01:20:08 | 0 | 3.4518 | 0 | 0 | 0 | 0 | 0 | 0 | 0 | 0 | 0 | 0 | 0 | 0 | 2024-06-13 15:28:31 | 0 | 0 | 0 | 0 | Close | 0 |  | 0 | 33.5 | 0 | 0
163 | 1 | 1 |  | Rest | 01:20:38 | 01:20:38 | 0 | 3.4515 | 0 | 0 | 0 | 0 | 0 | 0 | 0 | 0 | 0 | 0 | 0 | 0 | 2024-06-13 15:29:01 | 0 | 0 | 0 | 0 | Close | 0 |  | 0 | 33.5 | 0 | 0
164 | 1 | 1 |  | Rest | 01:21:08 | 01:21:08 | 0 | 3.4518 | 0 | 0 | 0 | 0 | 0 | 0 | 0 | 0 | 0 | 0 | 0 | 0 | 2024-06-13 15:29:31 | 0 | 0 | 0 | 0 | Close | 0 |  | 0.0002 | 33.4 | 0 | 0
165 | 1 | 1 |  | Rest | 01:21:38 | 01:21:38 | 0 | 3.4515 | 0 | 0 | 0 | 0 | 0 | 0 | 0 | 0 | 0 | 0 | 0 | 0 | 2024-06-13 15:30:01 | 0 | 0 | 0 | 0 | Close | 0 |  | 0 | 38.6 | 0 | 0
166 | 1 | 1 |  | Rest | 01:22:08 | 01:22:08 | 0 | 3.4515 | 0 | 0 | 0 | 0 | 0 | 0 | 0 | 0 | 0 | 0 | 0 | 0 | 2024-06-13 15:30:31 | 0 | 0 | 0 | 0 | Close | 0 |  | 0 | 39.2 | 0 | 0
167 | 1 | 1 |  | Rest | 01:22:38 | 01:22:38 | 0 | 3.4515 | 0 | 0 | 0 | 0 | 0 | 0 | 0 | 0 | 0 | 0 | 0 | 0 | 2024-06-13 15:31:01 | 0 | 0 | 0 | 0 | Close | 0 |  | 0 | 38 | 0 | 0
168 | 1 | 1 |  | Rest | 01:23:08 | 01:23:08 | 0 | 3.4515 | 0 | 0 | 0 | 0 | 0 | 0 | 0 | 0 | 0 | 0 | 0 | 0 | 2024-06-13 15:31:31 | 0 | 0 | 0 | 0 | Close | 0 |  | 0 | 37.2 | 0 | 0
169 | 1 | 1 |  | Rest | 01:23:38 | 01:23:38 | 0 | 3.4515 | 0 | 0 | 0 | 0 | 0 | 0 | 0 | 0 | 0 | 0 | 0 | 0 | 2024-06-13 15:32:01 | 0 | 0 | 0 | 0 | Close | 0 |  | 0 | 36.7 | 0 | 0
170 | 1 | 1 |  | Rest | 01:24:08 | 01:24:08 | 0 | 3.4515 | 0 | 0 | 0 | 0 | 0 | 0 | 0 | 0 | 0 | 0 | 0 | 0 | 2024-06-13 15:32:31 | 0 | 0 | 0 | 0 | Close | 0 |  | 0.0002 | 36.4 | 0 | 0
171 | 1 | 1 |  | Rest | 01:24:38 | 01:24:38 | 0 | 3.4515 | 0 | 0 | 0 | 0 | 0 | 0 | 0 | 0 | 0 | 0 | 0 | 0 | 2024-06-13 15:33:01 | 0 | 0 | 0 | 0 | Close | 0 |  | 0 | 36.2 | 0 | 0
172 | 1 | 1 |  | Rest | 01:25:08 | 01:25:08 | 0 | 3.4515 | 0 | 0 | 0 | 0 | 0 | 0 | 0 | 0 | 0 | 0 | 0 | 0 | 2024-06-13 15:33:31 | 0 | 0 | 0 | 0 | Close | 0 |  | 0 | 36 | 0 | 0
173 | 1 | 1 |  | Rest | 01:25:38 | 01:25:38 | 0 | 3.4515 | 0 | 0 | 0 | 0 | 0 | 0 | 0 | 0 | 0 | 0 | 0 | 0 | 2024-06-13 15:34:01 | 0 | 0 | 0 | 0 | Close | 0 |  | 0 | 35.9 | 0 | 0
174 | 1 | 1 |  | Rest | 01:26:08 | 01:26:08 | 0 | 3.4515 | 0 | 0 | 0 | 0 | 0 | 0 | 0 | 0 | 0 | 0 | 0 | 0 | 2024-06-13 15:34:31 | 0 | 0 | 0 | 0 | Close | 0 |  | 0 | 35.8 | 0 | 0
175 | 1 | 1 |  | Rest | 01:26:38 | 01:26:38 | 0 | 3.4515 | 0 | 0 | 0 | 0 | 0 | 0 | 0 | 0 | 0 | 0 | 0 | 0 | 2024-06-13 15:35:01 | 0 | 0 | 0 | 0 | Close | 0 |  | 0 | 35.7 | 0 | 0
176 | 1 | 1 |  | Rest | 01:27:08 | 01:27:08 | 0 | 3.4515 | 0 | 0 | 0 | 0 | 0 | 0 | 0 | 0 | 0 | 0 | 0 | 0 | 2024-06-13 15:35:31 | 0 | 0 | 0 | 0 | Close | 0 |  | 0 | 35.6 | 0 | 0
177 | 1 | 1 |  | Rest | 01:27:38 | 01:27:38 | 0 | 3.4515 | 0 | 0 | 0 | 0 | 0 | 0 | 0 | 0 | 0 | 0 | 0 | 0 | 2024-06-13 15:36:01 | 0 | 0 | 0 | 0 | Close | 0 |  | 0 | 35.6 | 0 | 0
178 | 1 | 1 |  | Rest | 01:28:08 | 01:28:08 | 0 | 3.4515 | 0 | 0 | 0 | 0 | 0 | 0 | 0 | 0 | 0 | 0 | 0 | 0 | 2024-06-13 15:36:31 | 0 | 0 | 0 | 0 | Close | 0 |  | 0 | 35.5 | 0 | 0
179 | 1 | 1 |  | Rest | 01:28:38 | 01:28:38 | 0 | 3.4515 | 0 | 0 | 0 | 0 | 0 | 0 | 0 | 0 | 0 | 0 | 0 | 0 | 2024-06-13 15:37:01 | 0 | 0 | 0 | 0 | Close | 0 |  | 0 | 35.4 | 0 | 0
180 | 1 | 1 |  | Rest | 01:29:08 | 01:29:08 | 0 | 3.4515 | 0 | 0 | 0 | 0 | 0 | 0 | 0 | 0 | 0 | 0 | 0 | 0 | 2024-06-13 15:37:31 | 0 | 0 | 0 | 0 | Close | 0 |  | 0 | 35.4 | 0 | 0
181 | 1 | 1 |  | Rest | 01:29:38 | 01:29:38 | 0 | 3.4515 | 0 | 0 | 0 | 0 | 0 | 0 | 0 | 0 | 0 | 0 | 0 | 0 | 2024-06-13 15:38:01 | 0 | 0 | 0 | 0 | Close | 0 |  | 0 | 35.4 | 0 | 0
182 | 1 | 1 |  | Rest | 01:30:08 | 01:30:08 | 0 | 3.4515 | 0 | 0 | 0 | 0 | 0 | 0 | 0 | 0 | 0 | 0 | 0 | 0 | 2024-06-13 15:38:31 | 0 | 0 | 0 | 0 | Close | 0 |  | 0 | 35.3 | 0 | 0
183 | 1 | 1 |  | Rest | 01:30:38 | 01:30:38 | 0 | 3.4515 | 0 | 0 | 0 | 0 | 0 | 0 | 0 | 0 | 0 | 0 | 0 | 0 | 2024-06-13 15:39:01 | 0 | 0 | 0 | 0 | Close | 0 |  | 0 | 35.2 | 0 | 0
184 | 1 | 1 |  | Rest | 01:31:08 | 01:31:08 | 0 | 3.4515 | 0 | 0 | 0 | 0 | 0 | 0 | 0 | 0 | 0 | 0 | 0 | 0 | 2024-06-13 15:39:31 | 0 | 0 | 0 | 0 | Close | 0 |  | 0 | 35.2 | 0 | 0
185 | 1 | 1 |  | Rest | 01:31:38 | 01:31:38 | 0 | 3.4515 | 0 | 0 | 0 | 0 | 0 | 0 | 0 | 0 | 0 | 0 | 0 | 0 | 2024-06-13 15:40:01 | 0 | 0 | 0 | 0 | Close | 0 |  | 0 | 35.1 | 0 | 0
186 | 1 | 1 |  | Rest | 01:32:08 | 01:32:08 | 0 | 3.4515 | 0 | 0 | 0 | 0 | 0 | 0 | 0 | 0 | 0 | 0 | 0 | 0 | 2024-06-13 15:40:31 | 0 | 0 | 0 | 0 | Close | 0 |  | 0 | 35 | 0 | 0
187 | 1 | 1 |  | Rest | 01:32:38 | 01:32:38 | 0 | 3.4515 | 0 | 0 | 0 | 0 | 0 | 0 | 0 | 0 | 0 | 0 | 0 | 0 | 2024-06-13 15:41:01 | 0 | 0 | 0 | 0 | Close | 0 |  | 0 | 35 | 0 | 0
188 | 1 | 1 |  | Rest | 01:33:08 | 01:33:08 | 0 | 3.4515 | 0 | 0 | 0 | 0 | 0 | 0 | 0 | 0 | 0 | 0 | 0 | 0 | 2024-06-13 15:41:31 | 0 | 0 | 0 | 0 | Close | 0 |  | 0 | 34.9 | 0 | 0
189 | 1 | 1 |  | Rest | 01:33:38 | 01:33:38 | 0 | 3.4515 | 0 | 0 | 0 | 0 | 0 | 0 | 0 | 0 | 0 | 0 | 0 | 0 | 2024-06-13 15:42:01 | 0 | 0 | 0 | 0 | Close | 0 |  | 0 | 34.9 | 0 | 0
190 | 1 | 1 |  | Rest | 01:34:08 | 01:34:08 | 0 | 3.4515 | 0 | 0 | 0 | 0 | 0 | 0 | 0 | 0 | 0 | 0 | 0 | 0 | 2024-06-13 15:42:31 | 0 | 0 | 0 | 0 | Close | 0 |  | 0 | 34.8 | 0 | 0
191 | 1 | 1 |  | Rest | 01:34:38 | 01:34:38 | 0 | 3.4515 | 0 | 0 | 0 | 0 | 0 | 0 | 0 | 0 | 0 | 0 | 0 | 0 | 2024-06-13 15:43:01 | 0 | 0 | 0 | 0 | Close | 0 |  | 0 | 34.7 | 0 | 0
192 | 1 | 1 |  | Rest | 01:35:08 | 01:35:08 | 0 | 3.4515 | 0 | 0 | 0 | 0 | 0 | 0 | 0 | 0 | 0 | 0 | 0 | 0 | 2024-06-13 15:43:31 | 0 | 0 | 0 | 0 | Close | 0 |  | 0 | 34.7 | 0 | 0
193 | 1 | 1 |  | Rest | 01:35:38 | 01:35:38 | 0 | 3.4515 | 0 | 0 | 0 | 0 | 0 | 0 | 0 | 0 | 0 | 0 | 0 | 0 | 2024-06-13 15:44:01 | 0 | 0 | 0 | 0 | Close | 0 |  | 0 | 34.6 | 0 | 0
194 | 1 | 1 |  | Rest | 01:36:08 | 01:36:08 | 0 | 3.4515 | 0 | 0 | 0 | 0 | 0 | 0 | 0 | 0 | 0 | 0 | 0 | 0 | 2024-06-13 15:44:31 | 0 | 0 | 0 | 0 | Close | 0 |  | 0 | 34.6 | 0 | 0
195 | 1 | 1 |  | Rest | 01:36:38 | 01:36:38 | 0 | 3.4515 | 0 | 0 | 0 | 0 | 0 | 0 | 0 | 0 | 0 | 0 | 0 | 0 | 2024-06-13 15:45:01 | 0 | 0 | 0 | 0 | Close | 0 |  | 0 | 34.5 | 0 | 0
196 | 1 | 1 |  | Rest | 01:37:08 | 01:37:08 | 0 | 3.4518 | 0 | 0 | 0 | 0 | 0 | 0 | 0 | 0 | 0 | 0 | 0 | 0 | 2024-06-13 15:45:31 | 0 | 0 | 0 | 0 | Close | 0 |  | 0 | 34.5 | 0 | 0
197 | 1 | 1 |  | Rest | 01:37:38 | 01:37:38 | 0 | 3.4518 | 0 | 0 | 0 | 0 | 0 | 0 | 0 | 0 | 0 | 0 | 0 | 0 | 2024-06-13 15:46:01 | 0 | 0 | 0 | 0 | Close | 0 |  | 0 | 34.3 | 0 | 0
198 | 1 | 1 |  | Rest | 01:38:08 | 01:38:08 | 0 | 3.4518 | 0 | 0 | 0 | 0 | 0 | 0 | 0 | 0 | 0 | 0 | 0 | 0 | 2024-06-13 15:46:31 | 0 | 0 | 0 | 0 | Close | 0 |  | 0 | 34.3 | 0 | 0
199 | 1 | 1 |  | Rest | 01:38:38 | 01:38:38 | 0 | 3.4515 | 0 | 0 | 0 | 0 | 0 | 0 | 0 | 0 | 0 | 0 | 0 | 0 | 2024-06-13 15:47:01 | 0 | 0 | 0 | 0 | Close | 0 |  | 0 | 34.2 | 0 | 0
200 | 1 | 1 |  | Rest | 01:39:08 | 01:39:08 | 0 | 3.4518 | 0 | 0 | 0 | 0 | 0 | 0 | 0 | 0 | 0 | 0 | 0 | 0 | 2024-06-13 15:47:31 | 0 | 0 | 0 | 0 | Close | 0 |  | 0.0002 | 34.2 | 0 | 0
201 | 1 | 1 |  | Rest | 01:39:38 | 01:39:38 | 0 | 3.4518 | 0 | 0 | 0 | 0 | 0 | 0 | 0 | 0 | 0 | 0 | 0 | 0 | 2024-06-13 15:48:01 | 0 | 0 | 0 | 0 | Close | 0 |  | 0 | 34.1 | 0 | 0
202 | 1 | 1 |  | Rest | 01:40:08 | 01:40:08 | 0 | 3.4518 | 0 | 0 | 0 | 0 | 0 | 0 | 0 | 0 | 0 | 0 | 0 | 0 | 2024-06-13 15:48:31 | 0 | 0 | 0 | 0 | Close | 0 |  | 0 | 34.1 | 0 | 0
203 | 1 | 1 |  | Rest | 01:40:38 | 01:40:38 | 0 | 3.4518 | 0 | 0 | 0 | 0 | 0 | 0 | 0 | 0 | 0 | 0 | 0 | 0 | 2024-06-13 15:49:01 | 0 | 0 | 0 | 0 | Close | 0 |  | 0 | 34 | 0 | 0
204 | 1 | 1 |  | Rest | 01:41:08 | 01:41:08 | 0 | 3.4515 | 0 | 0 | 0 | 0 | 0 | 0 | 0 | 0 | 0 | 0 | 0 | 0 | 2024-06-13 15:49:31 | 0 | 0 | 0 | 0 | Close | 0 |  | 0 | 34 | 0 | 0
205 | 1 | 1 |  | Rest | 01:41:38 | 01:41:38 | 0 | 3.4518 | 0 | 0 | 0 | 0 | 0 | 0 | 0 | 0 | 0 | 0 | 0 | 0 | 2024-06-13 15:50:01 | 0 | 0 | 0 | 0 | Close | 0 |  | 0 | 33.9 | 0 | 0
206 | 1 | 1 |  | Rest | 01:42:08 | 01:42:08 | 0 | 3.4518 | 0 | 0 | 0 | 0 | 0 | 0 | 0 | 0 | 0 | 0 | 0 | 0 | 2024-06-13 15:50:31 | 0 | 0 | 0 | 0 | Close | 0 |  | 0 | 33.8 | 0 | 0
207 | 1 | 1 |  | Rest | 01:42:38 | 01:42:38 | 0 | 3.4515 | 0 | 0 | 0 | 0 | 0 | 0 | 0 | 0 | 0 | 0 | 0 | 0 | 2024-06-13 15:51:01 | 0 | 0 | 0 | 0 | Close | 0 |  | 0 | 33.8 | 0 | 0
208 | 1 | 1 |  | Rest | 01:43:08 | 01:43:08 | 0 | 3.4515 | 0 | 0 | 0 | 0 | 0 | 0 | 0 | 0 | 0 | 0 | 0 | 0 | 2024-06-13 15:51:31 | 0 | 0 | 0 | 0 | Close | 0 |  | 0 | 34 | 0 | 0
209 | 1 | 1 |  | Rest | 01:43:38 | 01:43:38 | 0 | 3.4515 | 0 | 0 | 0 | 0 | 0 | 0 | 0 | 0 | 0 | 0 | 0 | 0 | 2024-06-13 15:52:01 | 0 | 0 | 0 | 0 | Close | 0 |  | 0 | 39.7 | 0 | 0
210 | 1 | 1 |  | Rest | 01:44:08 | 01:44:08 | 0 | 3.4518 | 0 | 0 | 0 | 0 | 0 | 0 | 0 | 0 | 0 | 0 | 0 | 0 | 2024-06-13 15:52:31 | 0 | 0 | 0 | 0 | Close | 0 |  | 0 | 38.5 | 0 | 0
211 | 1 | 1 |  | Rest | 01:44:38 | 01:44:38 | 0 | 3.4515 | 0 | 0 | 0 | 0 | 0 | 0 | 0 | 0 | 0 | 0 | 0 | 0 | 2024-06-13 15:53:01 | 0 | 0 | 0 | 0 | Close | 0 |  | 0.0002 | 37.6 | 0 | 0
212 | 1 | 1 |  | Rest | 01:45:08 | 01:45:08 | 0 | 3.4515 | 0 | 0 | 0 | 0 | 0 | 0 | 0 | 0 | 0 | 0 | 0 | 0 | 2024-06-13 15:53:31 | 0 | 0 | 0 | 0 | Close | 0 |  | 0 | 37 | 0 | 0
213 | 1 | 1 |  | Rest | 01:45:38 | 01:45:38 | 0 | 3.4515 | 0 | 0 | 0 | 0 | 0 | 0 | 0 | 0 | 0 | 0 | 0 | 0 | 2024-06-13 15:54:01 | 0 | 0 | 0 | 0 | Close | 0 |  | 0 | 36.7 | 0 | 0
214 | 1 | 1 |  | Rest | 01:46:08 | 01:46:08 | 0 | 3.4515 | 0 | 0 | 0 | 0 | 0 | 0 | 0 | 0 | 0 | 0 | 0 | 0 | 2024-06-13 15:54:31 | 0 | 0 | 0 | 0 | Close | 0 |  | 0 | 36.4 | 0 | 0
215 | 1 | 1 |  | Rest | 01:46:38 | 01:46:38 | 0 | 3.4515 | 0 | 0 | 0 | 0 | 0 | 0 | 0 | 0 | 0 | 0 | 0 | 0 | 2024-06-13 15:55:01 | 0 | 0 | 0 | 0 | Close | 0 |  | 0 | 36.2 | 0 | 0
216 | 1 | 1 |  | Rest | 01:47:08 | 01:47:08 | 0 | 3.4515 | 0 | 0 | 0 | 0 | 0 | 0 | 0 | 0 | 0 | 0 | 0 | 0 | 2024-06-13 15:55:31 | 0 | 0 | 0 | 0 | Close | 0 |  | 0 | 36.1 | 0 | 0
217 | 1 | 1 |  | Rest | 01:47:38 | 01:47:38 | 0 | 3.4515 | 0 | 0 | 0 | 0 | 0 | 0 | 0 | 0 | 0 | 0 | 0 | 0 | 2024-06-13 15:56:01 | 0 | 0 | 0 | 0 | Close | 0 |  | 0 | 36 | 0 | 0
218 | 1 | 1 |  | Rest | 01:48:08 | 01:48:08 | 0 | 3.4515 | 0 | 0 | 0 | 0 | 0 | 0 | 0 | 0 | 0 | 0 | 0 | 0 | 2024-06-13 15:56:31 | 0 | 0 | 0 | 0 | Close | 0 |  | 0 | 35.9 | 0 | 0
219 | 1 | 1 |  | Rest | 01:48:38 | 01:48:38 | 0 | 3.4515 | 0 | 0 | 0 | 0 | 0 | 0 | 0 | 0 | 0 | 0 | 0 | 0 | 2024-06-13 15:57:01 | 0 | 0 | 0 | 0 | Close | 0 |  | 0 | 35.8 | 0 | 0
220 | 1 | 1 |  | Rest | 01:49:08 | 01:49:08 | 0 | 3.4515 | 0 | 0 | 0 | 0 | 0 | 0 | 0 | 0 | 0 | 0 | 0 | 0 | 2024-06-13 15:57:31 | 0 | 0 | 0 | 0 | Close | 0 |  | 0 | 35.8 | 0 | 0
221 | 1 | 1 |  | Rest | 01:49:38 | 01:49:38 | 0 | 3.4515 | 0 | 0 | 0 | 0 | 0 | 0 | 0 | 0 | 0 | 0 | 0 | 0 | 2024-06-13 15:58:01 | 0 | 0 | 0 | 0 | Close | 0 |  | 0 | 35.7 | 0 | 0
222 | 1 | 1 |  | Rest | 01:50:08 | 01:50:08 | 0 | 3.4515 | 0 | 0 | 0 | 0 | 0 | 0 | 0 | 0 | 0 | 0 | 0 | 0 | 2024-06-13 15:58:31 | 0 | 0 | 0 | 0 | Close | 0 |  | 0 | 35.6 | 0 | 0
223 | 1 | 1 |  | Rest | 01:50:38 | 01:50:38 | 0 | 3.4515 | 0 | 0 | 0 | 0 | 0 | 0 | 0 | 0 | 0 | 0 | 0 | 0 | 2024-06-13 15:59:01 | 0 | 0 | 0 | 0 | Close | 0 |  | 0 | 35.6 | 0 | 0
224 | 1 | 1 |  | Rest | 01:51:08 | 01:51:08 | 0 | 3.4515 | 0 | 0 | 0 | 0 | 0 | 0 | 0 | 0 | 0 | 0 | 0 | 0 | 2024-06-13 15:59:31 | 0 | 0 | 0 | 0 | Close | 0 |  | 0.0002 | 35.5 | 0 | 0
225 | 1 | 1 |  | Rest | 01:51:38 | 01:51:38 | 0 | 3.4515 | 0 | 0 | 0 | 0 | 0 | 0 | 0 | 0 | 0 | 0 | 0 | 0 | 2024-06-13 16:00:01 | 0 | 0 | 0 | 0 | Close | 0 |  | 0 | 35.5 | 0 | 0
226 | 1 | 1 |  | Rest | 01:52:08 | 01:52:08 | 0 | 3.4515 | 0 | 0 | 0 | 0 | 0 | 0 | 0 | 0 | 0 | 0 | 0 | 0 | 2024-06-13 16:00:31 | 0 | 0 | 0 | 0 | Close | 0 |  | 0 | 35.4 | 0 | 0
227 | 1 | 1 |  | Rest | 01:52:38 | 01:52:38 | 0 | 3.4515 | 0 | 0 | 0 | 0 | 0 | 0 | 0 | 0 | 0 | 0 | 0 | 0 | 2024-06-13 16:01:01 | 0 | 0 | 0 | 0 | Close | 0 |  | 0 | 35.4 | 0 | 0
228 | 1 | 1 |  | Rest | 01:53:08 | 01:53:08 | 0 | 3.4515 | 0 | 0 | 0 | 0 | 0 | 0 | 0 | 0 | 0 | 0 | 0 | 0 | 2024-06-13 16:01:31 | 0 | 0 | 0 | 0 | Close | 0 |  | 0 | 35.3 | 0 | 0
229 | 1 | 1 |  | Rest | 01:53:38 | 01:53:38 | 0 | 3.4515 | 0 | 0 | 0 | 0 | 0 | 0 | 0 | 0 | 0 | 0 | 0 | 0 | 2024-06-13 16:02:01 | 0 | 0 | 0 | 0 | Close | 0 |  | 0 | 35.2 | 0 | 0
230 | 1 | 1 |  | Rest | 01:54:08 | 01:54:08 | 0 | 3.4515 | 0 | 0 | 0 | 0 | 0 | 0 | 0 | 0 | 0 | 0 | 0 | 0 | 2024-06-13 16:02:31 | 0 | 0 | 0 | 0 | Close | 0 |  | 0 | 35.2 | 0 | 0
231 | 1 | 1 |  | Rest | 01:54:38 | 01:54:38 | 0 | 3.4515 | 0 | 0 | 0 | 0 | 0 | 0 | 0 | 0 | 0 | 0 | 0 | 0 | 2024-06-13 16:03:01 | 0 | 0 | 0 | 0 | Close | 0 |  | 0 | 35.1 | 0 | 0
232 | 1 | 1 |  | Rest | 01:55:08 | 01:55:08 | 0 | 3.4515 | 0 | 0 | 0 | 0 | 0 | 0 | 0 | 0 | 0 | 0 | 0 | 0 | 2024-06-13 16:03:31 | 0 | 0 | 0 | 0 | Close | 0 |  | 0 | 35.1 | 0 | 0
233 | 1 | 1 |  | Rest | 01:55:38 | 01:55:38 | 0 | 3.4515 | 0 | 0 | 0 | 0 | 0 | 0 | 0 | 0 | 0 | 0 | 0 | 0 | 2024-06-13 16:04:01 | 0 | 0 | 0 | 0 | Close | 0 |  | 0 | 35 | 0 | 0
234 | 1 | 1 |  | Rest | 01:56:08 | 01:56:08 | 0 | 3.4515 | 0 | 0 | 0 | 0 | 0 | 0 | 0 | 0 | 0 | 0 | 0 | 0 | 2024-06-13 16:04:31 | 0 | 0 | 0 | 0 | Close | 0 |  | 0 | 34.9 | 0 | 0
235 | 1 | 1 |  | Rest | 01:56:38 | 01:56:38 | 0 | 3.4515 | 0 | 0 | 0 | 0 | 0 | 0 | 0 | 0 | 0 | 0 | 0 | 0 | 2024-06-13 16:05:01 | 0 | 0 | 0 | 0 | Close | 0 |  | 0 | 34.9 | 0 | 0
236 | 1 | 1 |  | Rest | 01:57:08 | 01:57:08 | 0 | 3.4515 | 0 | 0 | 0 | 0 | 0 | 0 | 0 | 0 | 0 | 0 | 0 | 0 | 2024-06-13 16:05:31 | 0 | 0 | 0 | 0 | Close | 0 |  | 0 | 34.8 | 0 | 0
237 | 1 | 1 |  | Rest | 01:57:38 | 01:57:38 | 0 | 3.4515 | 0 | 0 | 0 | 0 | 0 | 0 | 0 | 0 | 0 | 0 | 0 | 0 | 2024-06-13 16:06:01 | 0 | 0 | 0 | 0 | Close | 0 |  | 0 | 34.7 | 0 | 0
238 | 1 | 1 |  | Rest | 01:58:08 | 01:58:08 | 0 | 3.4515 | 0 | 0 | 0 | 0 | 0 | 0 | 0 | 0 | 0 | 0 | 0 | 0 | 2024-06-13 16:06:31 | 0 | 0 | 0 | 0 | Close | 0 |  | 0.0002 | 34.7 | 0 | 0
239 | 1 | 1 |  | Rest | 01:58:38 | 01:58:38 | 0 | 3.4515 | 0 | 0 | 0 | 0 | 0 | 0 | 0 | 0 | 0 | 0 | 0 | 0 | 2024-06-13 16:07:01 | 0 | 0 | 0 | 0 | Close | 0 |  | 0 | 34.6 | 0 | 0
240 | 1 | 1 |  | Rest | 01:59:08 | 01:59:08 | 0 | 3.4518 | 0 | 0 | 0 | 0 | 0 | 0 | 0 | 0 | 0 | 0 | 0 | 0 | 2024-06-13 16:07:31 | 0 | 0 | 0 | 0 | Close | 0 |  | 0 | 34.6 | 0 | 0
241 | 1 | 1 |  | Rest | 01:59:38 | 01:59:38 | 0 | 3.4515 | 0 | 0 | 0 | 0 | 0 | 0 | 0 | 0 | 0 | 0 | 0 | 0 | 2024-06-13 16:08:01 | 0 | 0 | 0 | 0 | Close | 0 |  | 0 | 34.5 | 0 | 0
242 | 1 | 1 |  | Rest | 02:00:08 | 02:00:08 | 0 | 3.4518 | 0 | 0 | 0 | 0 | 0 | 0 | 0 | 0 | 0 | 0 | 0 | 0 | 2024-06-13 16:08:31 | 0 | 0 | 0 | 0 | Close | 0 |  | 0 | 34.5 | 0 | 0
243 | 1 | 1 |  | Rest | 02:00:38 | 02:00:38 | 0 | 3.4515 | 0 | 0 | 0 | 0 | 0 | 0 | 0 | 0 | 0 | 0 | 0 | 0 | 2024-06-13 16:09:01 | 0 | 0 | 0 | 0 | Close | 0 |  | 0.0002 | 34.4 | 0 | 0
244 | 1 | 1 |  | Rest | 02:01:08 | 02:01:08 | 0 | 3.4515 | 0 | 0 | 0 | 0 | 0 | 0 | 0 | 0 | 0 | 0 | 0 | 0 | 2024-06-13 16:09:31 | 0 | 0 | 0 | 0 | Close | 0 |  | 0 | 34.3 | 0 | 0
245 | 1 | 1 |  | Rest | 02:01:38 | 02:01:38 | 0 | 3.4515 | 0 | 0 | 0 | 0 | 0 | 0 | 0 | 0 | 0 | 0 | 0 | 0 | 2024-06-13 16:10:01 | 0 | 0 | 0 | 0 | Close | 0 |  | 0 | 34.2 | 0 | 0
246 | 1 | 1 |  | Rest | 02:02:08 | 02:02:08 | 0 | 3.4515 | 0 | 0 | 0 | 0 | 0 | 0 | 0 | 0 | 0 | 0 | 0 | 0 | 2024-06-13 16:10:31 | 0 | 0 | 0 | 0 | Close | 0 |  | 0.0002 | 34.2 | 0 | 0
247 | 1 | 1 |  | Rest | 02:02:38 | 02:02:38 | 0 | 3.4515 | 0 | 0 | 0 | 0 | 0 | 0 | 0 | 0 | 0 | 0 | 0 | 0 | 2024-06-13 16:11:01 | 0 | 0 | 0 | 0 | Close | 0 |  | 0 | 34.1 | 0 | 0
248 | 1 | 1 |  | Rest | 02:03:08 | 02:03:08 | 0 | 3.4515 | 0 | 0 | 0 | 0 | 0 | 0 | 0 | 0 | 0 | 0 | 0 | 0 | 2024-06-13 16:11:31 | 0 | 0 | 0 | 0 | Close | 0 |  | 0.0002 | 34.1 | 0 | 0
249 | 1 | 1 |  | Rest | 02:03:38 | 02:03:38 | 0 | 3.4515 | 0 | 0 | 0 | 0 | 0 | 0 | 0 | 0 | 0 | 0 | 0 | 0 | 2024-06-13 16:12:01 | 0 | 0 | 0 | 0 | Close | 0 |  | 0 | 34 | 0 | 0
250 | 1 | 1 |  | Rest | 02:04:08 | 02:04:08 | 0 | 3.4515 | 0 | 0 | 0 | 0 | 0 | 0 | 0 | 0 | 0 | 0 | 0 | 0 | 2024-06-13 16:12:31 | 0 | 0 | 0 | 0 | Close | 0 |  | 0 | 34 | 0 | 0
251 | 1 | 1 |  | Rest | 02:04:38 | 02:04:38 | 0 | 3.4515 | 0 | 0 | 0 | 0 | 0 | 0 | 0 | 0 | 0 | 0 | 0 | 0 | 2024-06-13 16:13:01 | 0 | 0 | 0 | 0 | Close | 0 |  | 0.0002 | 33.9 | 0 | 0
252 | 1 | 1 |  | Rest | 02:05:08 | 02:05:08 | 0 | 3.4518 | 0 | 0 | 0 | 0 | 0 | 0 | 0 | 0 | 0 | 0 | 0 | 0 | 2024-06-13 16:13:31 | 0 | 0 | 0 | 0 | Close | 0 |  | 0 | 33.8 | 0 | 0
253 | 1 | 1 |  | Rest | 02:05:38 | 02:05:38 | 0 | 3.4518 | 0 | 0 | 0 | 0 | 0 | 0 | 0 | 0 | 0 | 0 | 0 | 0 | 2024-06-13 16:14:01 | 0 | 0 | 0 | 0 | Close | 0 |  | 0 | 33.8 | 0 | 0
254 | 1 | 1 |  | Rest | 02:06:08 | 02:06:08 | 0 | 3.4518 | 0 | 0 | 0 | 0 | 0 | 0 | 0 | 0 | 0 | 0 | 0 | 0 | 2024-06-13 16:14:31 | 0 | 0 | 0 | 0 | Close | 0 |  | 0 | 33.7 | 0 | 0
255 | 1 | 1 |  | Rest | 02:06:38 | 02:06:38 | 0 | 3.4518 | 0 | 0 | 0 | 0 | 0 | 0 | 0 | 0 | 0 | 0 | 0 | 0 | 2024-06-13 16:15:01 | 0 | 0 | 0 | 0 | Close | 0 |  | 0 | 33.6 | 0 | 0
256 | 1 | 1 |  | Rest | 02:07:08 | 02:07:08 | 0 | 3.4515 | 0 | 0 | 0 | 0 | 0 | 0 | 0 | 0 | 0 | 0 | 0 | 0 | 2024-06-13 16:15:31 | 0 | 0 | 0 | 0 | Close | 0 |  | 0 | 33.6 | 0 | 0
257 | 1 | 1 |  | Rest | 02:07:38 | 02:07:38 | 0 | 3.4515 | 0 | 0 | 0 | 0 | 0 | 0 | 0 | 0 | 0 | 0 | 0 | 0 | 2024-06-13 16:16:01 | 0 | 0 | 0 | 0 | Close | 0 |  | 0 | 33.5 | 0 | 0
258 | 1 | 1 |  | Rest | 02:08:08 | 02:08:08 | 0 | 3.4518 | 0 | 0 | 0 | 0 | 0 | 0 | 0 | 0 | 0 | 0 | 0 | 0 | 2024-06-13 16:16:31 | 0 | 0 | 0 | 0 | Close | 0 |  | 0 | 33.4 | 0 | 0
259 | 1 | 1 |  | Rest | 02:08:38 | 02:08:38 | 0 | 3.4515 | 0 | 0 | 0 | 0 | 0 | 0 | 0 | 0 | 0 | 0 | 0 | 0 | 2024-06-13 16:17:01 | 0 | 0 | 0 | 0 | Close | 0 |  | 0 | 35.9 | 0 | 0
260 | 1 | 1 |  | Rest | 02:09:08 | 02:09:08 | 0 | 3.4515 | 0 | 0 | 0 | 0 | 0 | 0 | 0 | 0 | 0 | 0 | 0 | 0 | 2024-06-13 16:17:31 | 0 | 0 | 0 | 0 | Close | 0 |  | 0 | 39.9 | 0 | 0
261 | 1 | 1 |  | Rest | 02:09:38 | 02:09:38 | 0 | 3.4515 | 0 | 0 | 0 | 0 | 0 | 0 | 0 | 0 | 0 | 0 | 0 | 0 | 2024-06-13 16:18:01 | 0 | 0 | 0 | 0 | Close | 0 |  | 0 | 38.6 | 0 | 0
262 | 1 | 1 |  | Rest | 02:10:08 | 02:10:08 | 0 | 3.4515 | 0 | 0 | 0 | 0 | 0 | 0 | 0 | 0 | 0 | 0 | 0 | 0 | 2024-06-13 16:18:31 | 0 | 0 | 0 | 0 | Close | 0 |  | 0 | 37.7 | 0 | 0
263 | 1 | 1 |  | Rest | 02:10:38 | 02:10:38 | 0 | 3.4515 | 0 | 0 | 0 | 0 | 0 | 0 | 0 | 0 | 0 | 0 | 0 | 0 | 2024-06-13 16:19:01 | 0 | 0 | 0 | 0 | Close | 0 |  | 0 | 37.1 | 0 | 0
264 | 1 | 1 |  | Rest | 02:11:08 | 02:11:08 | 0 | 3.4515 | 0 | 0 | 0 | 0 | 0 | 0 | 0 | 0 | 0 | 0 | 0 | 0 | 2024-06-13 16:19:31 | 0 | 0 | 0 | 0 | Close | 0 |  | 0 | 36.7 | 0 | 0
265 | 1 | 1 |  | Rest | 02:11:38 | 02:11:38 | 0 | 3.4515 | 0 | 0 | 0 | 0 | 0 | 0 | 0 | 0 | 0 | 0 | 0 | 0 | 2024-06-13 16:20:01 | 0 | 0 | 0 | 0 | Close | 0 |  | 0 | 36.5 | 0 | 0
266 | 1 | 1 |  | Rest | 02:12:08 | 02:12:08 | 0 | 3.4515 | 0 | 0 | 0 | 0 | 0 | 0 | 0 | 0 | 0 | 0 | 0 | 0 | 2024-06-13 16:20:31 | 0 | 0 | 0 | 0 | Close | 0 |  | 0 | 36.2 | 0 | 0
267 | 1 | 1 |  | Rest | 02:12:38 | 02:12:38 | 0 | 3.4515 | 0 | 0 | 0 | 0 | 0 | 0 | 0 | 0 | 0 | 0 | 0 | 0 | 2024-06-13 16:21:01 | 0 | 0 | 0 | 0 | Close | 0 |  | 0 | 36.1 | 0 | 0
268 | 1 | 1 |  | Rest | 02:13:08 | 02:13:08 | 0 | 3.4515 | 0 | 0 | 0 | 0 | 0 | 0 | 0 | 0 | 0 | 0 | 0 | 0 | 2024-06-13 16:21:31 | 0 | 0 | 0 | 0 | Close | 0 |  | 0 | 36 | 0 | 0
269 | 1 | 1 |  | Rest | 02:13:38 | 02:13:38 | 0 | 3.4515 | 0 | 0 | 0 | 0 | 0 | 0 | 0 | 0 | 0 | 0 | 0 | 0 | 2024-06-13 16:22:01 | 0 | 0 | 0 | 0 | Close | 0 |  | 0 | 35.9 | 0 | 0
270 | 1 | 1 |  | Rest | 02:14:08 | 02:14:08 | 0 | 3.4515 | 0 | 0 | 0 | 0 | 0 | 0 | 0 | 0 | 0 | 0 | 0 | 0 | 2024-06-13 16:22:31 | 0 | 0 | 0 | 0 | Close | 0 |  | 0 | 35.9 | 0 | 0
271 | 1 | 1 |  | Rest | 02:14:38 | 02:14:38 | 0 | 3.4515 | 0 | 0 | 0 | 0 | 0 | 0 | 0 | 0 | 0 | 0 | 0 | 0 | 2024-06-13 16:23:01 | 0 | 0 | 0 | 0 | Close | 0 |  | 0 | 35.8 | 0 | 0
272 | 1 | 1 |  | Rest | 02:15:08 | 02:15:08 | 0 | 3.4515 | 0 | 0 | 0 | 0 | 0 | 0 | 0 | 0 | 0 | 0 | 0 | 0 | 2024-06-13 16:23:31 | 0 | 0 | 0 | 0 | Close | 0 |  | 0 | 35.7 | 0 | 0
273 | 1 | 1 |  | Rest | 02:15:38 | 02:15:38 | 0 | 3.4515 | 0 | 0 | 0 | 0 | 0 | 0 | 0 | 0 | 0 | 0 | 0 | 0 | 2024-06-13 16:24:01 | 0 | 0 | 0 | 0 | Close | 0 |  | 0 | 35.7 | 0 | 0
274 | 1 | 1 |  | Rest | 02:16:08 | 02:16:08 | 0 | 3.4515 | 0 | 0 | 0 | 0 | 0 | 0 | 0 | 0 | 0 | 0 | 0 | 0 | 2024-06-13 16:24:31 | 0 | 0 | 0 | 0 | Close | 0 |  | 0 | 35.6 | 0 | 0
275 | 1 | 1 |  | Rest | 02:16:38 | 02:16:38 | 0 | 3.4515 | 0 | 0 | 0 | 0 | 0 | 0 | 0 | 0 | 0 | 0 | 0 | 0 | 2024-06-13 16:25:01 | 0 | 0 | 0 | 0 | Close | 0 |  | 0 | 35.5 | 0 | 0
276 | 1 | 1 |  | Rest | 02:17:08 | 02:17:08 | 0 | 3.4515 | 0 | 0 | 0 | 0 | 0 | 0 | 0 | 0 | 0 | 0 | 0 | 0 | 2024-06-13 16:25:31 | 0 | 0 | 0 | 0 | Close | 0 |  | 0 | 35.5 | 0 | 0
277 | 1 | 1 |  | Rest | 02:17:38 | 02:17:38 | 0 | 3.4515 | 0 | 0 | 0 | 0 | 0 | 0 | 0 | 0 | 0 | 0 | 0 | 0 | 2024-06-13 16:26:01 | 0 | 0 | 0 | 0 | Close | 0 |  | 0 | 35.4 | 0 | 0
278 | 1 | 1 |  | Rest | 02:18:08 | 02:18:08 | 0 | 3.4515 | 0 | 0 | 0 | 0 | 0 | 0 | 0 | 0 | 0 | 0 | 0 | 0 | 2024-06-13 16:26:31 | 0 | 0 | 0 | 0 | Close | 0 |  | 0 | 35.4 | 0 | 0
279 | 1 | 1 |  | Rest | 02:18:38 | 02:18:38 | 0 | 3.4515 | 0 | 0 | 0 | 0 | 0 | 0 | 0 | 0 | 0 | 0 | 0 | 0 | 2024-06-13 16:27:01 | 0 | 0 | 0 | 0 | Close | 0 |  | 0 | 35.3 | 0 | 0
280 | 1 | 1 |  | Rest | 02:19:08 | 02:19:08 | 0 | 3.4515 | 0 | 0 | 0 | 0 | 0 | 0 | 0 | 0 | 0 | 0 | 0 | 0 | 2024-06-13 16:27:31 | 0 | 0 | 0 | 0 | Close | 0 |  | 0 | 35.3 | 0 | 0
281 | 1 | 1 |  | Rest | 02:19:38 | 02:19:38 | 0 | 3.4515 | 0 | 0 | 0 | 0 | 0 | 0 | 0 | 0 | 0 | 0 | 0 | 0 | 2024-06-13 16:28:01 | 0 | 0 | 0 | 0 | Close | 0 |  | 0 | 35.2 | 0 | 0
282 | 1 | 1 |  | Rest | 02:20:08 | 02:20:08 | 0 | 3.4515 | 0 | 0 | 0 | 0 | 0 | 0 | 0 | 0 | 0 | 0 | 0 | 0 | 2024-06-13 16:28:31 | 0 | 0 | 0 | 0 | Close | 0 |  | 0 | 35.2 | 0 | 0
283 | 1 | 1 |  | Rest | 02:20:38 | 02:20:38 | 0 | 3.4515 | 0 | 0 | 0 | 0 | 0 | 0 | 0 | 0 | 0 | 0 | 0 | 0 | 2024-06-13 16:29:01 | 0 | 0 | 0 | 0 | Close | 0 |  | 0 | 35.1 | 0 | 0
284 | 1 | 1 |  | Rest | 02:21:08 | 02:21:08 | 0 | 3.4515 | 0 | 0 | 0 | 0 | 0 | 0 | 0 | 0 | 0 | 0 | 0 | 0 | 2024-06-13 16:29:31 | 0 | 0 | 0 | 0 | Close | 0 |  | 0 | 35 | 0 | 0
285 | 1 | 1 |  | Rest | 02:21:38 | 02:21:38 | 0 | 3.4515 | 0 | 0 | 0 | 0 | 0 | 0 | 0 | 0 | 0 | 0 | 0 | 0 | 2024-06-13 16:30:01 | 0 | 0 | 0 | 0 | Close | 0 |  | 0 | 35 | 0 | 0
286 | 1 | 1 |  | Rest | 02:22:08 | 02:22:08 | 0 | 3.4515 | 0 | 0 | 0 | 0 | 0 | 0 | 0 | 0 | 0 | 0 | 0 | 0 | 2024-06-13 16:30:31 | 0 | 0 | 0 | 0 | Close | 0 |  | 0 | 34.9 | 0 | 0
287 | 1 | 1 |  | Rest | 02:22:38 | 02:22:38 | 0 | 3.4515 | 0 | 0 | 0 | 0 | 0 | 0 | 0 | 0 | 0 | 0 | 0 | 0 | 2024-06-13 16:31:01 | 0 | 0 | 0 | 0 | Close | 0 |  | 0 | 34.8 | 0 | 0
288 | 1 | 1 |  | Rest | 02:23:08 | 02:23:08 | 0 | 3.4515 | 0 | 0 | 0 | 0 | 0 | 0 | 0 | 0 | 0 | 0 | 0 | 0 | 2024-06-13 16:31:31 | 0 | 0 | 0 | 0 | Close | 0 |  | 0 | 34.8 | 0 | 0
289 | 1 | 1 |  | Rest | 02:23:38 | 02:23:38 | 0 | 3.4515 | 0 | 0 | 0 | 0 | 0 | 0 | 0 | 0 | 0 | 0 | 0 | 0 | 2024-06-13 16:32:01 | 0 | 0 | 0 | 0 | Close | 0 |  | 0 | 34.7 | 0 | 0
290 | 1 | 1 |  | Rest | 02:24:08 | 02:24:08 | 0 | 3.4515 | 0 | 0 | 0 | 0 | 0 | 0 | 0 | 0 | 0 | 0 | 0 | 0 | 2024-06-13 16:32:31 | 0 | 0 | 0 | 0 | Close | 0 |  | 0 | 34.6 | 0 | 0
291 | 1 | 1 |  | Rest | 02:24:38 | 02:24:38 | 0 | 3.4515 | 0 | 0 | 0 | 0 | 0 | 0 | 0 | 0 | 0 | 0 | 0 | 0 | 2024-06-13 16:33:01 | 0 | 0 | 0 | 0 | Close | 0 |  | 0 | 34.6 | 0 | 0
292 | 1 | 1 |  | Rest | 02:25:08 | 02:25:08 | 0 | 3.4515 | 0 | 0 | 0 | 0 | 0 | 0 | 0 | 0 | 0 | 0 | 0 | 0 | 2024-06-13 16:33:31 | 0 | 0 | 0 | 0 | Close | 0 |  | 0.0002 | 34.5 | 0 | 0
293 | 1 | 1 |  | Rest | 02:25:38 | 02:25:38 | 0 | 3.4515 | 0 | 0 | 0 | 0 | 0 | 0 | 0 | 0 | 0 | 0 | 0 | 0 | 2024-06-13 16:34:01 | 0 | 0 | 0 | 0 | Close | 0 |  | 0 | 34.5 | 0 | 0
294 | 1 | 1 |  | Rest | 02:26:08 | 02:26:08 | 0 | 3.4515 | 0 | 0 | 0 | 0 | 0 | 0 | 0 | 0 | 0 | 0 | 0 | 0 | 2024-06-13 16:34:31 | 0 | 0 | 0 | 0 | Close | 0 |  | 0 | 34.4 | 0 | 0
295 | 1 | 1 |  | Rest | 02:26:38 | 02:26:38 | 0 | 3.4515 | 0 | 0 | 0 | 0 | 0 | 0 | 0 | 0 | 0 | 0 | 0 | 0 | 2024-06-13 16:35:01 | 0 | 0 | 0 | 0 | Close | 0 |  | 0 | 34.3 | 0 | 0
296 | 1 | 1 |  | Rest | 02:27:08 | 02:27:08 | 0 | 3.4515 | 0 | 0 | 0 | 0 | 0 | 0 | 0 | 0 | 0 | 0 | 0 | 0 | 2024-06-13 16:35:31 | 0 | 0 | 0 | 0 | Close | 0 |  | 0 | 34.3 | 0 | 0
297 | 1 | 1 |  | Rest | 02:27:38 | 02:27:38 | 0 | 3.4515 | 0 | 0 | 0 | 0 | 0 | 0 | 0 | 0 | 0 | 0 | 0 | 0 | 2024-06-13 16:36:01 | 0 | 0 | 0 | 0 | Close | 0 |  | 0 | 34.2 | 0 | 0
298 | 1 | 1 |  | Rest | 02:28:08 | 02:28:08 | 0 | 3.4515 | 0 | 0 | 0 | 0 | 0 | 0 | 0 | 0 | 0 | 0 | 0 | 0 | 2024-06-13 16:36:31 | 0 | 0 | 0 | 0 | Close | 0 |  | 0 | 34.2 | 0 | 0
299 | 1 | 1 |  | Rest | 02:28:38 | 02:28:38 | 0 | 3.4515 | 0 | 0 | 0 | 0 | 0 | 0 | 0 | 0 | 0 | 0 | 0 | 0 | 2024-06-13 16:37:01 | 0 | 0 | 0 | 0 | Close | 0 |  | 0 | 34.1 | 0 | 0
300 | 1 | 1 |  | Rest | 02:29:08 | 02:29:08 | 0 | 3.4515 | 0 | 0 | 0 | 0 | 0 | 0 | 0 | 0 | 0 | 0 | 0 | 0 | 2024-06-13 16:37:31 | 0 | 0 | 0 | 0 | Close | 0 |  | 0 | 34 | 0 | 0
301 | 1 | 1 |  | Rest | 02:29:38 | 02:29:38 | 0 | 3.4515 | 0 | 0 | 0 | 0 | 0 | 0 | 0 | 0 | 0 | 0 | 0 | 0 | 2024-06-13 16:38:01 | 0 | 0 | 0 | 0 | Close | 0 |  | 0 | 34 | 0 | 0
302 | 1 | 1 |  | Rest | 02:30:08 | 02:30:08 | 0 | 3.4515 | 0 | 0 | 0 | 0 | 0 | 0 | 0 | 0 | 0 | 0 | 0 | 0 | 2024-06-13 16:38:31 | 0 | 0 | 0 | 0 | Close | 0 |  | 0 | 33.9 | 0 | 0
303 | 1 | 1 |  | Rest | 02:30:38 | 02:30:38 | 0 | 3.4515 | 0 | 0 | 0 | 0 | 0 | 0 | 0 | 0 | 0 | 0 | 0 | 0 | 2024-06-13 16:39:01 | 0 | 0 | 0 | 0 | Close | 0 |  | 0 | 33.9 | 0 | 0
304 | 1 | 1 |  | Rest | 02:31:08 | 02:31:08 | 0 | 3.4518 | 0 | 0 | 0 | 0 | 0 | 0 | 0 | 0 | 0 | 0 | 0 | 0 | 2024-06-13 16:39:31 | 0 | 0 | 0 | 0 | Close | 0 |  | 0 | 33.8 | 0 | 0
305 | 1 | 1 |  | Rest | 02:31:38 | 02:31:38 | 0 | 3.4518 | 0 | 0 | 0 | 0 | 0 | 0 | 0 | 0 | 0 | 0 | 0 | 0 | 2024-06-13 16:40:01 | 0 | 0 | 0 | 0 | Close | 0 |  | 0 | 33.8 | 0 | 0
306 | 1 | 1 |  | Rest | 02:32:08 | 02:32:08 | 0 | 3.4518 | 0 | 0 | 0 | 0 | 0 | 0 | 0 | 0 | 0 | 0 | 0 | 0 | 2024-06-13 16:40:31 | 0 | 0 | 0 | 0 | Close | 0 |  | 0 | 33.7 | 0 | 0
307 | 1 | 1 |  | Rest | 02:32:38 | 02:32:38 | 0 | 3.4515 | 0 | 0 | 0 | 0 | 0 | 0 | 0 | 0 | 0 | 0 | 0 | 0 | 2024-06-13 16:41:01 | 0 | 0 | 0 | 0 | Close | 0 |  | 0 | 33.6 | 0 | 0
308 | 1 | 1 |  | Rest | 02:33:08 | 02:33:08 | 0 | 3.4515 | 0 | 0 | 0 | 0 | 0 | 0 | 0 | 0 | 0 | 0 | 0 | 0 | 2024-06-13 16:41:31 | 0 | 0 | 0 | 0 | Close | 0 |  | 0 | 33.5 | 0 | 0
309 | 1 | 1 |  | Rest | 02:33:38 | 02:33:38 | 0 | 3.4518 | 0 | 0 | 0 | 0 | 0 | 0 | 0 | 0 | 0 | 0 | 0 | 0 | 2024-06-13 16:42:01 | 0 | 0 | 0 | 0 | Close | 0 |  | 0 | 33.5 | 0 | 0
310 | 1 | 1 |  | Rest | 02:34:08 | 02:34:08 | 0 | 3.4518 | 0 | 0 | 0 | 0 | 0 | 0 | 0 | 0 | 0 | 0 | 0 | 0 | 2024-06-13 16:42:31 | 0 | 0 | 0 | 0 | Close | 0 |  | 0 | 33.4 | 0 | 0
311 | 1 | 1 |  | Rest | 02:34:38 | 02:34:38 | 0 | 3.4518 | 0 | 0 | 0 | 0 | 0 | 0 | 0 | 0 | 0 | 0 | 0 | 0 | 2024-06-13 16:43:01 | 0 | 0 | 0 | 0 | Close | 0 |  | 0 | 36.9 | 0 | 0
312 | 1 | 1 |  | Rest | 02:35:08 | 02:35:08 | 0 | 3.4515 | 0 | 0 | 0 | 0 | 0 | 0 | 0 | 0 | 0 | 0 | 0 | 0 | 2024-06-13 16:43:31 | 0 | 0 | 0 | 0 | Close | 0 |  | 0 | 39.4 | 0 | 0
313 | 1 | 1 |  | Rest | 02:35:38 | 02:35:38 | 0 | 3.4515 | 0 | 0 | 0 | 0 | 0 | 0 | 0 | 0 | 0 | 0 | 0 | 0 | 2024-06-13 16:44:01 | 0 | 0 | 0 | 0 | Close | 0 |  | 0 | 38.2 | 0 | 0
314 | 1 | 1 |  | Rest | 02:36:08 | 02:36:08 | 0 | 3.4515 | 0 | 0 | 0 | 0 | 0 | 0 | 0 | 0 | 0 | 0 | 0 | 0 | 2024-06-13 16:44:31 | 0 | 0 | 0 | 0 | Close | 0 |  | 0 | 37.3 | 0 | 0
315 | 1 | 1 |  | Rest | 02:36:38 | 02:36:38 | 0 | 3.4515 | 0 | 0 | 0 | 0 | 0 | 0 | 0 | 0 | 0 | 0 | 0 | 0 | 2024-06-13 16:45:01 | 0 | 0 | 0 | 0 | Close | 0 |  | 0 | 36.8 | 0 | 0
316 | 1 | 1 |  | Rest | 02:37:08 | 02:37:08 | 0 | 3.4515 | 0 | 0 | 0 | 0 | 0 | 0 | 0 | 0 | 0 | 0 | 0 | 0 | 2024-06-13 16:45:31 | 0 | 0 | 0 | 0 | Close | 0 |  | 0 | 36.5 | 0 | 0
317 | 1 | 1 |  | Rest | 02:37:38 | 02:37:38 | 0 | 3.4515 | 0 | 0 | 0 | 0 | 0 | 0 | 0 | 0 | 0 | 0 | 0 | 0 | 2024-06-13 16:46:01 | 0 | 0 | 0 | 0 | Close | 0 |  | 0 | 36.3 | 0 | 0
318 | 1 | 1 |  | Rest | 02:38:08 | 02:38:08 | 0 | 3.4515 | 0 | 0 | 0 | 0 | 0 | 0 | 0 | 0 | 0 | 0 | 0 | 0 | 2024-06-13 16:46:31 | 0 | 0 | 0 | 0 | Close | 0 |  | 0 | 36.1 | 0 | 0
319 | 1 | 1 |  | Rest | 02:38:38 | 02:38:38 | 0 | 3.4515 | 0 | 0 | 0 | 0 | 0 | 0 | 0 | 0 | 0 | 0 | 0 | 0 | 2024-06-13 16:47:01 | 0 | 0 | 0 | 0 | Close | 0 |  | 0 | 36 | 0 | 0
320 | 1 | 1 |  | Rest | 02:39:08 | 02:39:08 | 0 | 3.4515 | 0 | 0 | 0 | 0 | 0 | 0 | 0 | 0 | 0 | 0 | 0 | 0 | 2024-06-13 16:47:31 | 0 | 0 | 0 | 0 | Close | 0 |  | 0 | 35.8 | 0 | 0
321 | 1 | 1 |  | Rest | 02:39:38 | 02:39:38 | 0 | 3.4515 | 0 | 0 | 0 | 0 | 0 | 0 | 0 | 0 | 0 | 0 | 0 | 0 | 2024-06-13 16:48:01 | 0 | 0 | 0 | 0 | Close | 0 |  | 0 | 35.8 | 0 | 0
322 | 1 | 1 |  | Rest | 02:40:08 | 02:40:08 | 0 | 3.4515 | 0 | 0 | 0 | 0 | 0 | 0 | 0 | 0 | 0 | 0 | 0 | 0 | 2024-06-13 16:48:31 | 0 | 0 | 0 | 0 | Close | 0 |  | 0 | 35.7 | 0 | 0
323 | 1 | 1 |  | Rest | 02:40:38 | 02:40:38 | 0 | 3.4515 | 0 | 0 | 0 | 0 | 0 | 0 | 0 | 0 | 0 | 0 | 0 | 0 | 2024-06-13 16:49:01 | 0 | 0 | 0 | 0 | Close | 0 |  | 0 | 35.6 | 0 | 0
324 | 1 | 1 |  | Rest | 02:41:08 | 02:41:08 | 0 | 3.4515 | 0 | 0 | 0 | 0 | 0 | 0 | 0 | 0 | 0 | 0 | 0 | 0 | 2024-06-13 16:49:31 | 0 | 0 | 0 | 0 | Close | 0 |  | 0 | 35.6 | 0 | 0
325 | 1 | 1 |  | Rest | 02:41:38 | 02:41:38 | 0 | 3.4515 | 0 | 0 | 0 | 0 | 0 | 0 | 0 | 0 | 0 | 0 | 0 | 0 | 2024-06-13 16:50:01 | 0 | 0 | 0 | 0 | Close | 0 |  | 0 | 35.5 | 0 | 0
326 | 1 | 1 |  | Rest | 02:42:08 | 02:42:08 | 0 | 3.4515 | 0 | 0 | 0 | 0 | 0 | 0 | 0 | 0 | 0 | 0 | 0 | 0 | 2024-06-13 16:50:31 | 0 | 0 | 0 | 0 | Close | 0 |  | 0 | 35.4 | 0 | 0
327 | 1 | 1 |  | Rest | 02:42:38 | 02:42:38 | 0 | 3.4515 | 0 | 0 | 0 | 0 | 0 | 0 | 0 | 0 | 0 | 0 | 0 | 0 | 2024-06-13 16:51:01 | 0 | 0 | 0 | 0 | Close | 0 |  | 0 | 35.4 | 0 | 0
328 | 1 | 1 |  | Rest | 02:43:08 | 02:43:08 | 0 | 3.4515 | 0 | 0 | 0 | 0 | 0 | 0 | 0 | 0 | 0 | 0 | 0 | 0 | 2024-06-13 16:51:31 | 0 | 0 | 0 | 0 | Close | 0 |  | 0 | 35.3 | 0 | 0
329 | 1 | 1 |  | Rest | 02:43:38 | 02:43:38 | 0 | 3.4515 | 0 | 0 | 0 | 0 | 0 | 0 | 0 | 0 | 0 | 0 | 0 | 0 | 2024-06-13 16:52:01 | 0 | 0 | 0 | 0 | Close | 0 |  | 0 | 35.3 | 0 | 0
330 | 1 | 1 |  | Rest | 02:44:08 | 02:44:08 | 0 | 3.4515 | 0 | 0 | 0 | 0 | 0 | 0 | 0 | 0 | 0 | 0 | 0 | 0 | 2024-06-13 16:52:31 | 0 | 0 | 0 | 0 | Close | 0 |  | 0 | 35.2 | 0 | 0
331 | 1 | 1 |  | Rest | 02:44:38 | 02:44:38 | 0 | 3.4515 | 0 | 0 | 0 | 0 | 0 | 0 | 0 | 0 | 0 | 0 | 0 | 0 | 2024-06-13 16:53:01 | 0 | 0 | 0 | 0 | Close | 0 |  | 0 | 35.1 | 0 | 0
332 | 1 | 1 |  | Rest | 02:45:08 | 02:45:08 | 0 | 3.4515 | 0 | 0 | 0 | 0 | 0 | 0 | 0 | 0 | 0 | 0 | 0 | 0 | 2024-06-13 16:53:31 | 0 | 0 | 0 | 0 | Close | 0 |  | 0 | 35.1 | 0 | 0
333 | 1 | 1 |  | Rest | 02:45:38 | 02:45:38 | 0 | 3.4515 | 0 | 0 | 0 | 0 | 0 | 0 | 0 | 0 | 0 | 0 | 0 | 0 | 2024-06-13 16:54:01 | 0 | 0 | 0 | 0 | Close | 0 |  | 0 | 35 | 0 | 0
334 | 1 | 1 |  | Rest | 02:46:08 | 02:46:08 | 0 | 3.4515 | 0 | 0 | 0 | 0 | 0 | 0 | 0 | 0 | 0 | 0 | 0 | 0 | 2024-06-13 16:54:31 | 0 | 0 | 0 | 0 | Close | 0 |  | 0 | 35 | 0 | 0
335 | 1 | 1 |  | Rest | 02:46:38 | 02:46:38 | 0 | 3.4515 | 0 | 0 | 0 | 0 | 0 | 0 | 0 | 0 | 0 | 0 | 0 | 0 | 2024-06-13 16:55:01 | 0 | 0 | 0 | 0 | Close | 0 |  | 0.0002 | 34.9 | 0 | 0
336 | 1 | 1 |  | Rest | 02:47:08 | 02:47:08 | 0 | 3.4515 | 0 | 0 | 0 | 0 | 0 | 0 | 0 | 0 | 0 | 0 | 0 | 0 | 2024-06-13 16:55:31 | 0 | 0 | 0 | 0 | Close | 0 |  | 0 | 34.8 | 0 | 0
337 | 1 | 1 |  | Rest | 02:47:38 | 02:47:38 | 0 | 3.4515 | 0 | 0 | 0 | 0 | 0 | 0 | 0 | 0 | 0 | 0 | 0 | 0 | 2024-06-13 16:56:01 | 0 | 0 | 0 | 0 | Close | 0 |  | 0 | 34.8 | 0 | 0
338 | 1 | 1 |  | Rest | 02:48:08 | 02:48:08 | 0 | 3.4515 | 0 | 0 | 0 | 0 | 0 | 0 | 0 | 0 | 0 | 0 | 0 | 0 | 2024-06-13 16:56:31 | 0 | 0 | 0 | 0 | Close | 0 |  | 0 | 34.7 | 0 | 0
339 | 1 | 1 |  | Rest | 02:48:38 | 02:48:38 | 0 | 3.4515 | 0 | 0 | 0 | 0 | 0 | 0 | 0 | 0 | 0 | 0 | 0 | 0 | 2024-06-13 16:57:01 | 0 | 0 | 0 | 0 | Close | 0 |  | 0 | 34.7 | 0 | 0
340 | 1 | 1 |  | Rest | 02:49:08 | 02:49:08 | 0 | 3.4515 | 0 | 0 | 0 | 0 | 0 | 0 | 0 | 0 | 0 | 0 | 0 | 0 | 2024-06-13 16:57:31 | 0 | 0 | 0 | 0 | Close | 0 |  | 0 | 34.6 | 0 | 0
341 | 1 | 1 |  | Rest | 02:49:38 | 02:49:38 | 0 | 3.4515 | 0 | 0 | 0 | 0 | 0 | 0 | 0 | 0 | 0 | 0 | 0 | 0 | 2024-06-13 16:58:01 | 0 | 0 | 0 | 0 | Close | 0 |  | 0 | 34.6 | 0 | 0
342 | 1 | 1 |  | Rest | 02:50:08 | 02:50:08 | 0 | 3.4515 | 0 | 0 | 0 | 0 | 0 | 0 | 0 | 0 | 0 | 0 | 0 | 0 | 2024-06-13 16:58:31 | 0 | 0 | 0 | 0 | Close | 0 |  | 0 | 34.5 | 0 | 0
343 | 1 | 1 |  | Rest | 02:50:38 | 02:50:38 | 0 | 3.4515 | 0 | 0 | 0 | 0 | 0 | 0 | 0 | 0 | 0 | 0 | 0 | 0 | 2024-06-13 16:59:01 | 0 | 0 | 0 | 0 | Close | 0 |  | 0.0002 | 34.4 | 0 | 0
344 | 1 | 1 |  | Rest | 02:51:08 | 02:51:08 | 0 | 3.4515 | 0 | 0 | 0 | 0 | 0 | 0 | 0 | 0 | 0 | 0 | 0 | 0 | 2024-06-13 16:59:31 | 0 | 0 | 0 | 0 | Close | 0 |  | 0 | 34.4 | 0 | 0
345 | 1 | 1 |  | Rest | 02:51:38 | 02:51:38 | 0 | 3.4518 | 0 | 0 | 0 | 0 | 0 | 0 | 0 | 0 | 0 | 0 | 0 | 0 | 2024-06-13 17:00:01 | 0 | 0 | 0 | 0 | Close | 0 |  | 0 | 34.3 | 0 | 0
346 | 1 | 1 |  | Rest | 02:52:08 | 02:52:08 | 0 | 3.4518 | 0 | 0 | 0 | 0 | 0 | 0 | 0 | 0 | 0 | 0 | 0 | 0 | 2024-06-13 17:00:31 | 0 | 0 | 0 | 0 | Close | 0 |  | 0.0002 | 34.2 | 0 | 0
347 | 1 | 1 |  | Rest | 02:52:38 | 02:52:38 | 0 | 3.4518 | 0 | 0 | 0 | 0 | 0 | 0 | 0 | 0 | 0 | 0 | 0 | 0 | 2024-06-13 17:01:01 | 0 | 0 | 0 | 0 | Close | 0 |  | 0 | 34.2 | 0 | 0
348 | 1 | 1 |  | Rest | 02:53:08 | 02:53:08 | 0 | 3.4515 | 0 | 0 | 0 | 0 | 0 | 0 | 0 | 0 | 0 | 0 | 0 | 0 | 2024-06-13 17:01:31 | 0 | 0 | 0 | 0 | Close | 0 |  | 0.0002 | 34.1 | 0 | 0
349 | 1 | 1 |  | Rest | 02:53:38 | 02:53:38 | 0 | 3.4518 | 0 | 0 | 0 | 0 | 0 | 0 | 0 | 0 | 0 | 0 | 0 | 0 | 2024-06-13 17:02:01 | 0 | 0 | 0 | 0 | Close | 0 |  | 0 | 34.1 | 0 | 0
350 | 1 | 1 |  | Rest | 02:54:08 | 02:54:08 | 0 | 3.4515 | 0 | 0 | 0 | 0 | 0 | 0 | 0 | 0 | 0 | 0 | 0 | 0 | 2024-06-13 17:02:31 | 0 | 0 | 0 | 0 | Close | 0 |  | 0 | 34 | 0 | 0
351 | 1 | 1 |  | Rest | 02:54:38 | 02:54:38 | 0 | 3.4518 | 0 | 0 | 0 | 0 | 0 | 0 | 0 | 0 | 0 | 0 | 0 | 0 | 2024-06-13 17:03:01 | 0 | 0 | 0 | 0 | Close | 0 |  | 0 | 34 | 0 | 0
352 | 1 | 1 |  | Rest | 02:55:08 | 02:55:08 | 0 | 3.4515 | 0 | 0 | 0 | 0 | 0 | 0 | 0 | 0 | 0 | 0 | 0 | 0 | 2024-06-13 17:03:31 | 0 | 0 | 0 | 0 | Close | 0 |  | 0 | 33.9 | 0 | 0
353 | 1 | 1 |  | Rest | 02:55:38 | 02:55:38 | 0 | 3.4515 | 0 | 0 | 0 | 0 | 0 | 0 | 0 | 0 | 0 | 0 | 0 | 0 | 2024-06-13 17:04:01 | 0 | 0 | 0 | 0 | Close | 0 |  | 0 | 33.9 | 0 | 0
354 | 1 | 1 |  | Rest | 02:56:08 | 02:56:08 | 0 | 3.4518 | 0 | 0 | 0 | 0 | 0 | 0 | 0 | 0 | 0 | 0 | 0 | 0 | 2024-06-13 17:04:31 | 0 | 0 | 0 | 0 | Close | 0 |  | 0 | 33.8 | 0 | 0
355 | 1 | 1 |  | Rest | 02:56:38 | 02:56:38 | 0 | 3.4515 | 0 | 0 | 0 | 0 | 0 | 0 | 0 | 0 | 0 | 0 | 0 | 0 | 2024-06-13 17:05:01 | 0 | 0 | 0 | 0 | Close | 0 |  | 0 | 39 | 0 | 0
356 | 1 | 1 |  | Rest | 02:57:08 | 02:57:08 | 0 | 3.4515 | 0 | 0 | 0 | 0 | 0 | 0 | 0 | 0 | 0 | 0 | 0 | 0 | 2024-06-13 17:05:31 | 0 | 0 | 0 | 0 | Close | 0 |  | 0.0002 | 38.6 | 0 | 0
357 | 1 | 1 |  | Rest | 02:57:38 | 02:57:38 | 0 | 3.4515 | 0 | 0 | 0 | 0 | 0 | 0 | 0 | 0 | 0 | 0 | 0 | 0 | 2024-06-13 17:06:01 | 0 | 0 | 0 | 0 | Close | 0 |  | 0 | 37.5 | 0 | 0
358 | 1 | 1 |  | Rest | 02:58:08 | 02:58:08 | 0 | 3.4515 | 0 | 0 | 0 | 0 | 0 | 0 | 0 | 0 | 0 | 0 | 0 | 0 | 2024-06-13 17:06:31 | 0 | 0 | 0 | 0 | Close | 0 |  | 0 | 36.9 | 0 | 0
359 | 1 | 1 |  | Rest | 02:58:38 | 02:58:38 | 0 | 3.4515 | 0 | 0 | 0 | 0 | 0 | 0 | 0 | 0 | 0 | 0 | 0 | 0 | 2024-06-13 17:07:01 | 0 | 0 | 0 | 0 | Close | 0 |  | 0 | 36.5 | 0 | 0
360 | 1 | 1 |  | Rest | 02:59:08 | 02:59:08 | 0 | 3.4515 | 0 | 0 | 0 | 0 | 0 | 0 | 0 | 0 | 0 | 0 | 0 | 0 | 2024-06-13 17:07:31 | 0 | 0 | 0 | 0 | Close | 0 |  | 0 | 36.2 | 0 | 0
361 | 1 | 1 |  | Rest | 02:59:38 | 02:59:38 | 0 | 3.4515 | 0 | 0 | 0 | 0 | 0 | 0 | 0 | 0 | 0 | 0 | 0 | 0 | 2024-06-13 17:08:01 | 0 | 0 | 0 | 0 | Close | 0 |  | 0 | 36.1 | 0 | 0
362 | 1 | 1 | 1 | Rest | 03:00:00 | 03:00:00 | 0 | 3.4515 | 0 | 0 | 0 | 0 | 0 | 0 | 0 | 0 | 0 | 0 | 0 | 0 | 2024-06-13 17:08:22 | 0 | 0 | 0 | 0 | Close | 0 | #DIV/0! | 0 | 36 | 0 | 0
363 | 1 | 2 | 0 | CC DChg | 00:00:00 | 03:00:00 | -620.5357 | 3.4335 | 0 | 0 | 0 | 0 | 0 | 0 | 0 | 0 | 0 | 0 | 0 | 0 | 2024-06-13 17:08:22 | -2.1306 | 0 | 0 | 5533.07 | Close | 0 |  | 0 | 35.9 | 0 | 0
364 | 1 | 2 |  | CC DChg | 00:00:30 | 03:00:30 | -620.9077 | 3.4248 | 0.0052 | 5.17 | 0 | 0 | 0.0052 | 5.17 | 0.0177 | 17.74 | 0 | 0 | 0.0177 | 17.74 | 2024-06-13 17:08:52 | -2.1265 | -596.0314 | -596.0314 | 5515.78 | Close | 0.9768347 |  | 0 | 35.9 | 0 | 0
365 | 1 | 2 |  | CC DChg | 00:01:00 | 03:01:00 | -620.9077 | 3.422 | 0.0103 | 10.35 | 0 | 0 | 0.0103 | 10.35 | 0.0354 | 35.45 | 0 | 0 | 0.0354 | 35.45 | 2024-06-13 17:09:22 | -2.1247 | -1854.563 | -1854.563 | 5511.28 | Close | 1.953685 |  | 0 | 35.8 | 0 | 0
366 | 1 | 2 |  | CC DChg | 00:01:30 | 03:01:30 | -620.9077 | 3.4201 | 0.0155 | 15.52 | 0 | 0 | 0.0155 | 15.52 | 0.0531 | 53.14 | 0 | 0 | 0.0531 | 53.14 | 2024-06-13 17:09:52 | -2.1236 | -2781.8446 | -2781.8446 | 5508.04 | Close | 2.930535 |  | 0.0002 | 35.7 | 0 | 0
367 | 1 | 2 |  | CC DChg | 00:02:00 | 03:02:00 | -620.9077 | 3.4186 | 0.0207 | 20.7 | 0 | 0 | 0.0207 | 20.7 | 0.0708 | 70.83 | 0 | 0 | 0.0708 | 70.83 | 2024-06-13 17:10:22 | -2.1226 | -3338.2135 | -3338.2135 | 5505.79 | Close | 3.907386 |  | 0 | 35.6 | 0 | 0
368 | 1 | 2 |  | CC DChg | 00:02:30 | 03:02:30 | -620.9077 | 3.417 | 0.0259 | 25.87 | 0 | 0 | 0.0259 | 25.87 | 0.0885 | 88.52 | 0 | 0 | 0.0885 | 88.52 | 2024-06-13 17:10:52 | -2.1217 | -3338.2137 | -3338.2137 | 5503.3 | Close | 4.884236 |  | 0 | 35.6 | 0 | 0
369 | 1 | 2 |  | CC DChg | 00:03:00 | 03:03:00 | -620.9077 | 3.4155 | 0.031 | 31.05 | 0 | 0 | 0.031 | 31.05 | 0.1062 | 106.2 | 0 | 0 | 0.1062 | 106.2 | 2024-06-13 17:11:22 | -2.1207 | -3338.2135 | -3338.2135 | 5500.8 | Close | 5.861086 |  | 0 | 35.5 | 0 | 0
370 | 1 | 2 |  | CC DChg | 00:03:30 | 03:03:30 | -620.9077 | 3.4136 | 0.0362 | 36.22 | 0 | 0 | 0.0362 | 36.22 | 0.1239 | 123.86 | 0 | 0 | 0.1239 | 123.86 | 2024-06-13 17:11:52 | -2.1195 | -2781.8446 | -2781.8446 | 5497.8 | Close | 6.837937 |  | 0 | 35.5 | 0 | 0
371 | 1 | 2 |  | CC DChg | 00:04:00 | 03:04:00 | -620.9077 | 3.4121 | 0.0414 | 41.39 | 0 | 0 | 0.0414 | 41.39 | 0.1415 | 141.53 | 0 | 0 | 0.1415 | 141.53 | 2024-06-13 17:12:22 | -2.1186 | -3338.1927 | -3338.1927 | 5495.31 | Close | 7.814781 |  | 0 | 35.4 | 0 | 0
372 | 1 | 2 |  | CC DChg | 00:04:30 | 03:04:30 | -620.9077 | 3.4105 | 0.0466 | 46.57 | 0 | 0 | 0.0466 | 46.57 | 0.1592 | 159.17 | 0 | 0 | 0.1592 | 159.17 | 2024-06-13 17:12:52 | -2.1176 | -3336.0612 | -3336.0612 | 5492.56 | Close | 8.791631 |  | 0.0002 | 35.4 | 0 | 0
373 | 1 | 2 |  | CC DChg | 00:05:00 | 03:05:00 | -620.9077 | 3.409 | 0.0517 | 51.74 | 0 | 0 | 0.0517 | 51.74 | 0.1768 | 176.81 | 0 | 0 | 0.1768 | 176.81 | 2024-06-13 17:13:22 | -2.1167 | -3338.2135 | -3338.2135 | 5490.31 | Close | 9.768481 |  | 0 | 35.4 | 0 | 0
374 | 1 | 2 |  | CC DChg | 00:05:30 | 03:05:30 | -620.9077 | 3.4071 | 0.0569 | 56.92 | 0 | 0 | 0.0569 | 56.92 | 0.1945 | 194.45 | 0 | 0 | 0.1945 | 194.45 | 2024-06-13 17:13:52 | -2.1155 | -2781.8459 | -2781.8459 | 5487.32 | Close | 10.74533 |  | 0 | 35.3 | 0 | 0
375 | 1 | 2 |  | CC DChg | 00:06:00 | 03:06:00 | -620.9077 | 3.4053 | 0.0621 | 62.09 | 0 | 0 | 0.0621 | 62.09 | 0.2121 | 212.07 | 0 | 0 | 0.2121 | 212.07 | 2024-06-13 17:14:22 | -2.1144 | -2781.8446 | -2781.8446 | 5484.32 | Close | 11.72218 |  | 0 | 35.3 | 0 | 0
376 | 1 | 2 |  | CC DChg | 00:06:30 | 03:06:30 | -620.9077 | 3.4037 | 0.0673 | 67.26 | 0 | 0 | 0.0673 | 67.26 | 0.2297 | 229.69 | 0 | 0 | 0.2297 | 229.69 | 2024-06-13 17:14:52 | -2.1134 | -3338.2135 | -3338.2135 | 5481.83 | Close | 12.69903 |  | 0 | 35.2 | 0 | 0
377 | 1 | 2 |  | CC DChg | 00:07:00 | 03:07:00 | -620.9077 | 3.4018 | 0.0724 | 72.44 | 0 | 0 | 0.0724 | 72.44 | 0.2473 | 247.3 | 0 | 0 | 0.2473 | 247.3 | 2024-06-13 17:15:22 | -2.1122 | -2781.8436 | -2781.8436 | 5478.83 | Close | 13.67588 |  | 0 | 35.1 | 0 | 0
378 | 1 | 2 |  | CC DChg | 00:07:30 | 03:07:30 | -620.9077 | 3.4 | 0.0776 | 77.61 | 0 | 0 | 0.0776 | 77.61 | 0.2649 | 264.89 | 0 | 0 | 0.2649 | 264.89 | 2024-06-13 17:15:52 | -2.1111 | -2781.8446 | -2781.8446 | 5475.83 | Close | 14.65273 |  | 0 | 35.1 | 0 | 0
379 | 1 | 2 |  | CC DChg | 00:08:00 | 03:08:00 | -620.9077 | 3.3981 | 0.0828 | 82.79 | 0 | 0 | 0.0828 | 82.79 | 0.2825 | 282.48 | 0 | 0 | 0.2825 | 282.48 | 2024-06-13 17:16:22 | -2.1099 | -2781.8446 | -2781.8446 | 5472.84 | Close | 15.62958 |  | 0 | 35 | 0 | 0
380 | 1 | 2 |  | CC DChg | 00:08:30 | 03:08:30 | -620.9077 | 3.396 | 0.088 | 87.96 | 0 | 0 | 0.088 | 87.96 | 0.3001 | 300.06 | 0 | 0 | 0.3001 | 300.06 | 2024-06-13 17:16:52 | -2.1086 | -2383.333 | -2383.333 | 5469.34 | Close | 16.60643 |  | 0 | 35 | 0 | 0
381 | 1 | 2 |  | CC DChg | 00:09:00 | 03:09:00 | -620.9077 | 3.3944 | 0.0931 | 93.14 | 0 | 0 | 0.0931 | 93.14 | 0.3176 | 317.63 | 0 | 0 | 0.3176 | 317.63 | 2024-06-13 17:17:22 | -2.1076 | -3338.2135 | -3338.2135 | 5466.85 | Close | 17.58328 |  | 0 | 34.9 | 0 | 0
382 | 1 | 2 |  | CC DChg | 00:09:30 | 03:09:30 | -620.9077 | 3.3922 | 0.0983 | 98.31 | 0 | 0 | 0.0983 | 98.31 | 0.3352 | 335.18 | 0 | 0 | 0.3352 | 335.18 | 2024-06-13 17:17:52 | -2.1063 | -2384.4382 | -2384.4382 | 5463.35 | Close | 18.56013 |  | 0 | 34.9 | 0 | 0
383 | 1 | 2 |  | CC DChg | 00:10:00 | 03:10:00 | -620.9077 | 3.3901 | 0.1035 | 103.48 | 0 | 0 | 0.1035 | 103.48 | 0.3527 | 352.73 | 0 | 0 | 0.3527 | 352.73 | 2024-06-13 17:18:22 | -2.1049 | -2384.4414 | -2384.4414 | 5459.86 | Close | 19.53698 |  | 0 | 34.8 | 0 | 0
384 | 1 | 2 |  | CC DChg | 00:10:30 | 03:10:30 | -620.9077 | 3.3879 | 0.1087 | 108.66 | 0 | 0 | 0.1087 | 108.66 | 0.3703 | 370.26 | 0 | 0 | 0.3703 | 370.26 | 2024-06-13 17:18:52 | -2.1036 | -2384.4382 | -2384.4382 | 5456.36 | Close | 20.51383 |  | 0 | 34.8 | 0 | 0
385 | 1 | 2 |  | CC DChg | 00:11:00 | 03:11:00 | -620.9077 | 3.3857 | 0.1138 | 113.83 | 0 | 0 | 0.1138 | 113.83 | 0.3878 | 387.78 | 0 | 0 | 0.3878 | 387.78 | 2024-06-13 17:19:22 | -2.1022 | -2384.4382 | -2384.4382 | 5452.87 | Close | 21.49068 |  | 0 | 34.7 | 0 | 0
386 | 1 | 2 |  | CC DChg | 00:11:30 | 03:11:30 | -620.9077 | 3.3829 | 0.119 | 119.01 | 0 | 0 | 0.119 | 119.01 | 0.4053 | 405.3 | 0 | 0 | 0.4053 | 405.3 | 2024-06-13 17:19:52 | -2.1005 | -1853.8824 | -1853.8824 | 5448.37 | Close | 22.46753 |  | 0 | 34.7 | 0 | 0
387 | 1 | 2 |  | CC DChg | 00:12:00 | 03:12:00 | -620.9077 | 3.3805 | 0.1242 | 124.18 | 0 | 0 | 0.1242 | 124.18 | 0.4228 | 422.79 | 0 | 0 | 0.4228 | 422.79 | 2024-06-13 17:20:22 | -2.099 | -2087.2251 | -2087.2251 | 5444.38 | Close | 23.44438 |  | 0 | 34.6 | 0 | 0
388 | 1 | 2 |  | CC DChg | 00:12:30 | 03:12:30 | -620.9077 | 3.3777 | 0.1294 | 129.36 | 0 | 0 | 0.1294 | 129.36 | 0.4403 | 440.27 | 0 | 0 | 0.4403 | 440.27 | 2024-06-13 17:20:52 | -2.0972 | -1853.8986 | -1853.8986 | 5439.88 | Close | 24.42123 |  | 0 | 34.6 | 0 | 0
389 | 1 | 2 |  | CC DChg | 00:13:00 | 03:13:00 | -620.9077 | 3.3746 | 0.1345 | 134.53 | 0 | 0 | 0.1345 | 134.53 | 0.4578 | 457.75 | 0 | 0 | 0.4578 | 457.75 | 2024-06-13 17:21:22 | -2.0953 | -1669.0753 | -1669.0753 | 5434.89 | Close | 25.39806 |  | 0 | 34.5 | 0 | 0
390 | 1 | 2 |  | CC DChg | 00:13:30 | 03:13:30 | -620.9077 | 3.3712 | 0.1397 | 139.7 | 0 | 0 | 0.1397 | 139.7 | 0.4752 | 475.2 | 0 | 0 | 0.4752 | 475.2 | 2024-06-13 17:21:52 | -2.0932 | -1517.3698 | -1517.3698 | 5429.4 | Close | 26.37491 |  | 0 | 34.5 | 0 | 0
391 | 1 | 2 |  | CC DChg | 00:14:00 | 03:14:00 | -620.9077 | 3.3677 | 0.1449 | 144.88 | 0 | 0 | 0.1449 | 144.88 | 0.4926 | 492.62 | 0 | 0 | 0.4926 | 492.62 | 2024-06-13 17:22:22 | -2.0911 | -1517.3698 | -1517.3698 | 5423.66 | Close | 27.35176 |  | 0.0002 | 34.4 | 0 | 0
392 | 1 | 2 |  | CC DChg | 00:14:30 | 03:14:30 | -620.9077 | 3.3634 | 0.1501 | 150.05 | 0 | 0 | 0.1501 | 150.05 | 0.5101 | 510.06 | 0 | 0 | 0.5101 | 510.06 | 2024-06-13 17:22:52 | -2.0884 | -1191.944 | -1191.944 | 5416.92 | Close | 28.32861 |  | 0 | 34.4 | 0 | 0
393 | 1 | 2 |  | CC DChg | 00:15:00 | 03:15:00 | -620.9077 | 3.3588 | 0.1552 | 155.23 | 0 | 0 | 0.1552 | 155.23 | 0.5274 | 527.43 | 0 | 0 | 0.5274 | 527.43 | 2024-06-13 17:23:22 | -2.0855 | -1112.7378 | -1112.7378 | 5409.43 | Close | 29.30546 |  | 0 | 34.3 | 0 | 0
394 | 1 | 2 |  | CC DChg | 00:15:30 | 03:15:30 | -620.9077 | 3.3532 | 0.1604 | 160.4 | 0 | 0 | 0.1604 | 160.4 | 0.5448 | 544.78 | 0 | 0 | 0.5448 | 544.78 | 2024-06-13 17:23:52 | -2.082 | -927.2815 | -927.2815 | 5400.44 | Close | 30.28231 |  | 0 | 34.3 | 0 | 0
395 | 1 | 2 |  | CC DChg | 00:16:00 | 03:16:00 | -620.9077 | 3.3464 | 0.1656 | 165.58 | 0 | 0 | 0.1656 | 165.58 | 0.5621 | 562.14 | 0 | 0 | 0.5621 | 562.14 | 2024-06-13 17:24:22 | -2.0778 | -758.5759 | -758.5759 | 5389.45 | Close | 31.25916 |  | 0 | 34.3 | 0 | 0
396 | 1 | 2 |  | CC DChg | 00:16:30 | 03:16:30 | -620.9077 | 3.3389 | 0.1707 | 170.75 | 0 | 0 | 0.1707 | 170.75 | 0.5794 | 579.42 | 0 | 0 | 0.5794 | 579.42 | 2024-06-13 17:24:52 | -2.0732 | -695.4612 | -695.4612 | 5377.47 | Close | 32.23601 |  | 0 | 34.2 | 0 | 0
397 | 1 | 2 |  | CC DChg | 00:17:00 | 03:17:00 | -620.9077 | 3.3305 | 0.1759 | 175.92 | 0 | 0 | 0.1759 | 175.92 | 0.5967 | 596.65 | 0 | 0 | 0.5967 | 596.65 | 2024-06-13 17:25:22 | -2.068 | -618.1138 | -618.1138 | 5363.99 | Close | 33.21286 |  | 0 | 34.2 | 0 | 0
398 | 1 | 2 |  | CC DChg | 00:17:30 | 03:17:30 | -620.9077 | 3.3212 | 0.1811 | 181.1 | 0 | 0 | 0.1811 | 181.1 | 0.6139 | 613.9 | 0 | 0 | 0.6139 | 613.9 | 2024-06-13 17:25:52 | -2.0622 | -556.3668 | -556.3668 | 5349.01 | Close | 34.18971 |  | 0 | 34.2 | 0 | 0
399 | 1 | 2 |  | CC DChg | 00:18:00 | 03:18:00 | -620.9077 | 3.3116 | 0.1863 | 186.27 | 0 | 0 | 0.1863 | 186.27 | 0.631 | 631.04 | 0 | 0 | 0.631 | 631.04 | 2024-06-13 17:26:22 | -2.0562 | -538.3655 | -538.3655 | 5333.53 | Close | 35.16656 |  | 0 | 34.2 | 0 | 0
400 | 1 | 2 |  | CC DChg | 00:18:30 | 03:18:30 | -620.9077 | 3.3014 | 0.1914 | 191.45 | 0 | 0 | 0.1914 | 191.45 | 0.6481 | 648.12 | 0 | 0 | 0.6481 | 648.12 | 2024-06-13 17:26:52 | -2.0499 | -505.7899 | -505.7899 | 5317.06 | Close | 36.14341 |  | 0 | 34.1 | 0 | 0
401 | 1 | 2 |  | CC DChg | 00:19:00 | 03:19:00 | -620.9077 | 3.2906 | 0.1966 | 196.62 | 0 | 0 | 0.1966 | 196.62 | 0.6652 | 665.23 | 0 | 0 | 0.6652 | 665.23 | 2024-06-13 17:27:22 | -2.0431 | -476.8451 | -476.8451 | 5299.58 | Close | 37.12026 |  | 0 | 34.1 | 0 | 0
402 | 1 | 2 |  | CC DChg | 00:19:30 | 03:19:30 | -620.9077 | 3.28 | 0.2018 | 201.79 | 0 | 0 | 0.2018 | 201.79 | 0.6822 | 682.2 | 0 | 0 | 0.6822 | 682.2 | 2024-06-13 17:27:52 | -2.0366 | -490.8672 | -490.8672 | 5282.6 | Close | 38.09711 |  | 0 | 34 | 0 | 0
403 | 1 | 2 |  | CC DChg | 00:20:00 | 03:20:00 | -620.9077 | 3.2692 | 0.207 | 206.97 | 0 | 0 | 0.207 | 206.97 | 0.6991 | 699.11 | 0 | 0 | 0.6991 | 699.11 | 2024-06-13 17:28:22 | -2.0298 | -476.8437 | -476.8437 | 5265.13 | Close | 39.07396 |  | 0 | 34 | 0 | 0
404 | 1 | 2 |  | CC DChg | 00:20:30 | 03:20:30 | -620.9077 | 3.2583 | 0.2121 | 212.14 | 0 | 0 | 0.2121 | 212.14 | 0.7161 | 716.06 | 0 | 0 | 0.7161 | 716.06 | 2024-06-13 17:28:52 | -2.0231 | -476.8859 | -476.8859 | 5247.65 | Close | 40.05081 |  | 0 | 34 | 0 | 0
405 | 1 | 2 |  | CC DChg | 00:21:00 | 03:21:00 | -620.9077 | 3.2478 | 0.2173 | 217.32 | 0 | 0 | 0.2173 | 217.32 | 0.7329 | 732.86 | 0 | 0 | 0.7329 | 732.86 | 2024-06-13 17:29:22 | -2.0166 | -490.8672 | -490.8672 | 5230.68 | Close | 41.02766 |  | 0 | 34 | 0 | 0
406 | 1 | 2 |  | CC DChg | 00:21:30 | 03:21:30 | -620.9077 | 3.2382 | 0.2225 | 222.49 | 0 | 0 | 0.2225 | 222.49 | 0.7496 | 749.62 | 0 | 0 | 0.7496 | 749.62 | 2024-06-13 17:29:52 | -2.0106 | -538.3655 | -538.3655 | 5215.2 | Close | 42.00451 |  | 0 | 40.4 | 0 | 0
407 | 1 | 2 |  | CC DChg | 00:22:00 | 03:22:00 | -620.9077 | 3.2289 | 0.2277 | 227.67 | 0 | 0 | 0.2277 | 227.67 | 0.7664 | 766.4 | 0 | 0 | 0.7664 | 766.4 | 2024-06-13 17:30:22 | -2.0048 | -556.3668 | -556.3668 | 5200.22 | Close | 42.98136 |  | 0 | 39.3 | 0 | 0
408 | 1 | 2 |  | CC DChg | 00:22:30 | 03:22:30 | -620.9077 | 3.2205 | 0.2328 | 232.84 | 0 | 0 | 0.2328 | 232.84 | 0.7831 | 783.06 | 0 | 0 | 0.7831 | 783.06 | 2024-06-13 17:30:52 | -1.9996 | -618.1138 | -618.1138 | 5186.49 | Close | 43.95821 |  | 0.0002 | 38.2 | 0 | 0
409 | 1 | 2 |  | CC DChg | 00:23:00 | 03:23:00 | -620.9077 | 3.2127 | 0.238 | 238.01 | 0 | 0 | 0.238 | 238.01 | 0.7997 | 799.69 | 0 | 0 | 0.7997 | 799.69 | 2024-06-13 17:31:22 | -1.9948 | -667.6427 | -667.6427 | 5174.26 | Close | 44.93506 |  | 0 | 37.5 | 0 | 0
410 | 1 | 2 |  | CC DChg | 00:23:30 | 03:23:30 | -620.9077 | 3.2059 | 0.2432 | 243.19 | 0 | 0 | 0.2432 | 243.19 | 0.8163 | 816.33 | 0 | 0 | 0.8163 | 816.33 | 2024-06-13 17:31:52 | -1.9906 | -758.5734 | -758.5734 | 5163.27 | Close | 45.91191 |  | 0 | 37.1 | 0 | 0
411 | 1 | 2 |  | CC DChg | 00:24:00 | 03:24:00 | -620.9077 | 3.1988 | 0.2484 | 248.36 | 0 | 0 | 0.2484 | 248.36 | 0.8329 | 832.88 | 0 | 0 | 0.8329 | 832.88 | 2024-06-13 17:32:22 | -1.9862 | -725.6986 | -725.6986 | 5151.79 | Close | 46.88876 |  | 0 | 36.9 | 0 | 0
412 | 1 | 2 |  | CC DChg | 00:24:30 | 03:24:30 | -620.9077 | 3.1923 | 0.2535 | 253.54 | 0 | 0 | 0.2535 | 253.54 | 0.8494 | 849.4 | 0 | 0 | 0.8494 | 849.4 | 2024-06-13 17:32:52 | -1.9821 | -794.6907 | -794.6907 | 5141.3 | Close | 47.86561 |  | 0 | 36.7 | 0 | 0
413 | 1 | 2 |  | CC DChg | 00:25:00 | 03:25:00 | -620.9077 | 3.1858 | 0.2587 | 258.71 | 0 | 0 | 0.2587 | 258.71 | 0.8659 | 865.94 | 0 | 0 | 0.8659 | 865.94 | 2024-06-13 17:33:22 | -1.9781 | -794.8125 | -794.8125 | 5130.57 | Close | 48.84246 |  | 0.0002 | 36.6 | 0 | 0
414 | 1 | 2 |  | CC DChg | 00:25:30 | 03:25:30 | -620.9077 | 3.1796 | 0.2639 | 263.89 | 0 | 0 | 0.2639 | 263.89 | 0.8824 | 882.39 | 0 | 0 | 0.8824 | 882.39 | 2024-06-13 17:33:52 | -1.9742 | -834.4188 | -834.4188 | 5120.83 | Close | 49.81931 |  | 0 | 36.5 | 0 | 0
415 | 1 | 2 |  | CC DChg | 00:26:00 | 03:26:00 | -620.9077 | 3.1731 | 0.2691 | 269.06 | 0 | 0 | 0.2691 | 269.06 | 0.8988 | 898.81 | 0 | 0 | 0.8988 | 898.81 | 2024-06-13 17:34:22 | -1.9702 | -794.8127 | -794.8127 | 5110.35 | Close | 50.79616 |  | 0 | 36.3 | 0 | 0
416 | 1 | 2 |  | CC DChg | 00:26:30 | 03:26:30 | -620.9077 | 3.1672 | 0.2742 | 274.23 | 0 | 0 | 0.2742 | 274.23 | 0.9152 | 915.24 | 0 | 0 | 0.9152 | 915.24 | 2024-06-13 17:34:52 | -1.9665 | -878.4769 | -878.4769 | 5100.86 | Close | 51.77301 |  | 0 | 36.3 | 0 | 0
417 | 1 | 2 |  | CC DChg | 00:27:00 | 03:27:00 | -620.9077 | 3.1607 | 0.2794 | 279.41 | 0 | 0 | 0.2794 | 279.41 | 0.9316 | 931.6 | 0 | 0 | 0.9316 | 931.6 | 2024-06-13 17:35:22 | -1.9625 | -794.6907 | -794.6907 | 5090.37 | Close | 52.74986 |  | 0 | 36.3 | 0 | 0
418 | 1 | 2 |  | CC DChg | 00:27:30 | 03:27:30 | -620.9077 | 3.1541 | 0.2846 | 284.58 | 0 | 0 | 0.2846 | 284.58 | 0.9479 | 947.92 | 0 | 0 | 0.9479 | 947.92 | 2024-06-13 17:35:52 | -1.9584 | -794.8127 | -794.8127 | 5079.89 | Close | 53.72671 |  | 0 | 36.2 | 0 | 0
419 | 1 | 2 |  | CC DChg | 00:28:00 | 03:28:00 | -620.9077 | 3.1476 | 0.2898 | 289.76 | 0 | 0 | 0.2898 | 289.76 | 0.9643 | 964.25 | 0 | 0 | 0.9643 | 964.25 | 2024-06-13 17:36:22 | -1.9544 | -794.6904 | -794.6904 | 5069.4 | Close | 54.70356 |  | 0 | 36.2 | 0 | 0
420 | 1 | 2 |  | CC DChg | 00:28:30 | 03:28:30 | -620.9077 | 3.1411 | 0.2949 | 294.93 | 0 | 0 | 0.2949 | 294.93 | 0.9805 | 980.51 | 0 | 0 | 0.9805 | 980.51 | 2024-06-13 17:36:52 | -1.9503 | -794.8127 | -794.8127 | 5058.92 | Close | 55.68041 |  | 0 | 36.1 | 0 | 0
421 | 1 | 2 |  | CC DChg | 00:29:00 | 03:29:00 | -620.9077 | 3.1349 | 0.3001 | 300.11 | 0 | 0 | 0.3001 | 300.11 | 0.9967 | 996.73 | 0 | 0 | 0.9967 | 996.73 | 2024-06-13 17:37:22 | -1.9465 | -834.5534 | -834.5534 | 5048.93 | Close | 56.65726 |  | 0 | 36.1 | 0 | 0
422 | 1 | 2 |  | CC DChg | 00:29:30 | 03:29:30 | -620.9077 | 3.1281 | 0.3053 | 305.28 | 0 | 0 | 0.3053 | 305.28 | 1.013 | 1012.96 | 0 | 0 | 1.013 | 1012.96 | 2024-06-13 17:37:52 | -1.9423 | -758.5708 | -758.5708 | 5037.95 | Close | 57.63411 |  | 0 | 36 | 0 | 0
423 | 1 | 2 |  | CC DChg | 00:30:00 | 03:30:00 | -620.9077 | 3.1216 | 0.3105 | 310.45 | 0 | 0 | 0.3105 | 310.45 | 1.0291 | 1029.12 | 0 | 0 | 1.0291 | 1029.12 | 2024-06-13 17:38:22 | -1.9382 | -794.8127 | -794.8127 | 5027.46 | Close | 58.61096 |  | 0 | 36 | 0 | 0
424 | 1 | 2 |  | CC DChg | 00:30:30 | 03:30:30 | -620.9077 | 3.1148 | 0.3156 | 315.63 | 0 | 0 | 0.3156 | 315.63 | 1.0452 | 1045.23 | 0 | 0 | 1.0452 | 1045.23 | 2024-06-13 17:38:52 | -1.934 | -758.6849 | -758.6849 | 5016.48 | Close | 59.58781 |  | 0 | 35.9 | 0 | 0
425 | 1 | 2 |  | CC DChg | 00:31:00 | 03:31:00 | -620.9077 | 3.1083 | 0.3208 | 320.8 | 0 | 0 | 0.3208 | 320.8 | 1.0614 | 1061.37 | 0 | 0 | 1.0614 | 1061.37 | 2024-06-13 17:39:22 | -1.9299 | -794.693 | -794.693 | 5005.99 | Close | 60.56466 |  | 0 | 35.9 | 0 | 0
426 | 1 | 2 |  | CC DChg | 00:31:30 | 03:31:30 | -620.9077 | 3.1014 | 0.326 | 325.98 | 0 | 0 | 0.326 | 325.98 | 1.0774 | 1077.41 | 0 | 0 | 1.0774 | 1077.41 | 2024-06-13 17:39:52 | -1.9257 | -758.5737 | -758.5737 | 4994.76 | Close | 61.54151 |  | 0.0002 | 35.8 | 0 | 0
427 | 1 | 2 |  | CC DChg | 00:32:00 | 03:32:00 | -620.9077 | 3.0952 | 0.3312 | 331.15 | 0 | 0 | 0.3312 | 331.15 | 1.0934 | 1093.43 | 0 | 0 | 1.0934 | 1093.43 | 2024-06-13 17:40:22 | -1.9219 | -834.5534 | -834.5534 | 4984.77 | Close | 62.51836 |  | 0.0002 | 35.8 | 0 | 0
428 | 1 | 2 |  | CC DChg | 00:32:30 | 03:32:30 | -620.9077 | 3.0887 | 0.3363 | 336.32 | 0 | 0 | 0.3363 | 336.32 | 1.1095 | 1109.46 | 0 | 0 | 1.1095 | 1109.46 | 2024-06-13 17:40:52 | -1.9178 | -794.8098 | -794.8098 | 4974.54 | Close | 63.49521 |  | 0 | 35.7 | 0 | 0
429 | 1 | 2 |  | CC DChg | 00:33:00 | 03:33:00 | -620.9077 | 3.0819 | 0.3415 | 341.5 | 0 | 0 | 0.3415 | 341.5 | 1.1254 | 1125.41 | 0 | 0 | 1.1254 | 1125.41 | 2024-06-13 17:41:22 | -1.9136 | -758.5737 | -758.5737 | 4963.55 | Close | 64.47206 |  | 0 | 35.7 | 0 | 0
430 | 1 | 2 |  | CC DChg | 00:33:30 | 03:33:30 | -620.9077 | 3.0754 | 0.3467 | 346.67 | 0 | 0 | 0.3467 | 346.67 | 1.1413 | 1141.32 | 0 | 0 | 1.1413 | 1141.32 | 2024-06-13 17:41:52 | -1.9095 | -794.8127 | -794.8127 | 4953.07 | Close | 65.44891 |  | 0 | 35.6 | 0 | 0
431 | 1 | 2 |  | CC DChg | 00:34:00 | 03:34:00 | -620.9077 | 3.0686 | 0.3518 | 351.85 | 0 | 0 | 0.3518 | 351.85 | 1.1572 | 1157.25 | 0 | 0 | 1.1572 | 1157.25 | 2024-06-13 17:42:22 | -1.9053 | -758.5708 | -758.5708 | 4942.08 | Close | 66.42576 |  | 0 | 35.6 | 0 | 0
432 | 1 | 2 |  | CC DChg | 00:34:30 | 03:34:30 | -620.9077 | 3.0618 | 0.357 | 357.02 | 0 | 0 | 0.357 | 357.02 | 1.1731 | 1173.09 | 0 | 0 | 1.1731 | 1173.09 | 2024-06-13 17:42:52 | -1.9011 | -758.6849 | -758.6849 | 4931.1 | Close | 67.40261 |  | 0 | 35.6 | 0 | 0
433 | 1 | 2 |  | CC DChg | 00:35:00 | 03:35:00 | -620.9077 | 3.0546 | 0.3622 | 362.2 | 0 | 0 | 0.3622 | 362.2 | 1.1889 | 1188.9 | 0 | 0 | 1.1889 | 1188.9 | 2024-06-13 17:43:22 | -1.8966 | -725.6986 | -725.6986 | 4919.61 | Close | 68.37946 |  | 0 | 35.5 | 0 | 0
434 | 1 | 2 |  | CC DChg | 00:35:30 | 03:35:30 | -620.9077 | 3.0481 | 0.3674 | 367.37 | 0 | 0 | 0.3674 | 367.37 | 1.2047 | 1204.72 | 0 | 0 | 1.2047 | 1204.72 | 2024-06-13 17:43:52 | -1.8926 | -794.693 | -794.693 | 4909.13 | Close | 69.35631 |  | 0 | 35.5 | 0 | 0
435 | 1 | 2 |  | CC DChg | 00:36:00 | 03:36:00 | -620.9077 | 3.041 | 0.3725 | 372.54 | 0 | 0 | 0.3725 | 372.54 | 1.2205 | 1220.46 | 0 | 0 | 1.2205 | 1220.46 | 2024-06-13 17:44:22 | -1.8882 | -725.6986 | -725.6986 | 4897.64 | Close | 70.33316 |  | 0 | 35.5 | 0 | 0
436 | 1 | 2 |  | CC DChg | 00:36:30 | 03:36:30 | -620.9077 | 3.0339 | 0.3777 | 377.72 | 0 | 0 | 0.3777 | 377.72 | 1.2362 | 1236.16 | 0 | 0 | 1.2362 | 1236.16 | 2024-06-13 17:44:52 | -1.8837 | -725.5968 | -725.5968 | 4886.16 | Close | 71.31001 |  | 0 | 35.4 | 0 | 0
437 | 1 | 2 |  | CC DChg | 00:37:00 | 03:37:00 | -620.9077 | 3.0264 | 0.3829 | 382.89 | 0 | 0 | 0.3829 | 382.89 | 1.2519 | 1251.87 | 0 | 0 | 1.2519 | 1251.87 | 2024-06-13 17:45:22 | -1.8791 | -695.4632 | -695.4632 | 4874.18 | Close | 72.28686 |  | 0 | 35.4 | 0 | 0
438 | 1 | 2 |  | CC DChg | 00:37:30 | 03:37:30 | -620.9077 | 3.019 | 0.3881 | 388.07 | 0 | 0 | 0.3881 | 388.07 | 1.2675 | 1267.49 | 0 | 0 | 1.2675 | 1267.49 | 2024-06-13 17:45:52 | -1.8745 | -695.3677 | -695.3677 | 4862.19 | Close | 73.26371 |  | 0 | 35.3 | 0 | 0
439 | 1 | 2 |  | CC DChg | 00:38:00 | 03:38:00 | -620.9077 | 3.0112 | 0.3932 | 393.24 | 0 | 0 | 0.3932 | 393.24 | 1.2831 | 1283.07 | 0 | 0 | 1.2831 | 1283.07 | 2024-06-13 17:46:22 | -1.8697 | -667.6427 | -667.6427 | 4849.71 | Close | 74.24056 |  | 0 | 35.3 | 0 | 0
440 | 1 | 2 |  | CC DChg | 00:38:30 | 03:38:30 | -620.9077 | 3.0032 | 0.3984 | 398.42 | 0 | 0 | 0.3984 | 398.42 | 1.2987 | 1298.67 | 0 | 0 | 1.2987 | 1298.67 | 2024-06-13 17:46:52 | -1.8647 | -641.8821 | -641.8821 | 4836.73 | Close | 75.21741 |  | 0 | 35.3 | 0 | 0
441 | 1 | 2 |  | CC DChg | 00:39:00 | 03:39:00 | -620.9077 | 2.9951 | 0.4036 | 403.59 | 0 | 0 | 0.4036 | 403.59 | 1.3142 | 1314.17 | 0 | 0 | 1.3142 | 1314.17 | 2024-06-13 17:47:22 | -1.8597 | -641.9641 | -641.9641 | 4823.75 | Close | 76.19426 |  | 0 | 35.2 | 0 | 0
442 | 1 | 2 |  | CC DChg | 00:39:30 | 03:39:30 | -620.9077 | 2.9867 | 0.4088 | 408.76 | 0 | 0 | 0.4088 | 408.76 | 1.3296 | 1329.62 | 0 | 0 | 1.3296 | 1329.62 | 2024-06-13 17:47:52 | -1.8545 | -618.1138 | -618.1138 | 4810.27 | Close | 77.17111 |  | 0 | 35.2 | 0 | 0
443 | 1 | 2 |  | CC DChg | 00:40:00 | 03:40:00 | -620.9077 | 2.9777 | 0.4139 | 413.94 | 0 | 0 | 0.4139 | 413.94 | 1.3451 | 1345.1 | 0 | 0 | 1.3451 | 1345.1 | 2024-06-13 17:48:22 | -1.8489 | -575.484 | -575.484 | 4795.79 | Close | 78.14795 |  | 0 | 35.2 | 0 | 0
444 | 1 | 2 |  | CC DChg | 00:40:30 | 03:40:30 | -620.9077 | 2.9688 | 0.4191 | 419.11 | 0 | 0 | 0.4191 | 419.11 | 1.3605 | 1360.46 | 0 | 0 | 1.3605 | 1360.46 | 2024-06-13 17:48:52 | -1.8433 | -575.5541 | -575.5541 | 4781.31 | Close | 79.1248 |  | 0 | 35.2 | 0 | 0
445 | 1 | 2 |  | CC DChg | 00:41:00 | 03:41:00 | -620.9077 | 2.9588 | 0.4243 | 424.29 | 0 | 0 | 0.4243 | 424.29 | 1.3758 | 1375.77 | 0 | 0 | 1.3758 | 1375.77 | 2024-06-13 17:49:22 | -1.8372 | -521.5433 | -521.5433 | 4765.33 | Close | 80.10165 |  | 0 | 35.1 | 0 | 0
446 | 1 | 2 |  | CC DChg | 00:41:30 | 03:41:30 | -620.9077 | 2.9489 | 0.4295 | 429.46 | 0 | 0 | 0.4295 | 429.46 | 1.3911 | 1391.1 | 0 | 0 | 1.3911 | 1391.1 | 2024-06-13 17:49:52 | -1.831 | -521.5904 | -521.5904 | 4749.35 | Close | 81.07849 |  | 0 | 35.1 | 0 | 0
447 | 1 | 2 |  | CC DChg | 00:42:00 | 03:42:00 | -620.9077 | 2.9387 | 0.4346 | 434.63 | 0 | 0 | 0.4346 | 434.63 | 1.4063 | 1406.31 | 0 | 0 | 1.4063 | 1406.31 | 2024-06-13 17:50:22 | -1.8246 | -505.7405 | -505.7405 | 4732.87 | Close | 82.05534 |  | 0 | 35 | 0 | 0
448 | 1 | 2 |  | CC DChg | 00:42:30 | 03:42:30 | -620.9077 | 2.9275 | 0.4398 | 439.81 | 0 | 0 | 0.4398 | 439.81 | 1.4215 | 1421.45 | 0 | 0 | 1.4215 | 1421.45 | 2024-06-13 17:50:52 | -1.8177 | -463.5992 | -463.5992 | 4714.9 | Close | 83.03219 |  | 0 | 35 | 0 | 0
449 | 1 | 2 |  | CC DChg | 00:43:00 | 03:43:00 | -620.9077 | 2.9164 | 0.445 | 444.98 | 0 | 0 | 0.445 | 444.98 | 1.4366 | 1436.63 | 0 | 0 | 1.4366 | 1436.63 | 2024-06-13 17:51:22 | -1.8108 | -463.6359 | -463.6359 | 4696.93 | Close | 84.00903 |  | 0 | 35 | 0 | 0
450 | 1 | 2 |  | CC DChg | 00:43:30 | 03:43:30 | -620.9077 | 2.904 | 0.4502 | 450.16 | 0 | 0 | 0.4502 | 450.16 | 1.4517 | 1451.66 | 0 | 0 | 1.4517 | 1451.66 | 2024-06-13 17:51:52 | -1.8031 | -417.243 | -417.243 | 4676.95 | Close | 84.98588 |  | 0 | 35 | 0 | 0
451 | 1 | 2 |  | CC DChg | 00:44:00 | 03:44:00 | -620.9077 | 2.8916 | 0.4553 | 455.33 | 0 | 0 | 0.4553 | 455.33 | 1.4666 | 1466.62 | 0 | 0 | 1.4666 | 1466.62 | 2024-06-13 17:52:22 | -1.7954 | -417.243 | -417.243 | 4656.98 | Close | 85.96273 |  | 0 | 34.9 | 0 | 0
452 | 1 | 2 |  | CC DChg | 00:44:30 | 03:44:30 | -620.9077 | 2.8779 | 0.4605 | 460.51 | 0 | 0 | 0.4605 | 460.51 | 1.4816 | 1481.61 | 0 | 0 | 1.4816 | 1481.61 | 2024-06-13 17:52:52 | -1.7869 | -379.3132 | -379.3132 | 4635.01 | Close | 86.93958 |  | 0 | 34.9 | 0 | 0
453 | 1 | 2 |  | CC DChg | 00:45:00 | 03:45:00 | -620.9077 | 2.8633 | 0.4657 | 465.68 | 0 | 0 | 0.4657 | 465.68 | 1.4964 | 1496.42 | 0 | 0 | 1.4964 | 1496.42 | 2024-06-13 17:53:22 | -1.7779 | -355.1047 | -355.1047 | 4611.54 | Close | 87.91643 |  | 0 | 34.9 | 0 | 0
454 | 1 | 2 |  | CC DChg | 00:45:30 | 03:45:30 | -620.9077 | 2.8478 | 0.4709 | 470.85 | 0 | 0 | 0.4709 | 470.85 | 1.5112 | 1511.16 | 0 | 0 | 1.5112 | 1511.16 | 2024-06-13 17:53:52 | -1.7682 | -333.7998 | -333.7998 | 4586.58 | Close | 88.89328 |  | 0 | 34.9 | 0 | 0
455 | 1 | 2 |  | CC DChg | 00:46:00 | 03:46:00 | -620.9077 | 2.8311 | 0.476 | 476.03 | 0 | 0 | 0.476 | 476.03 | 1.5259 | 1525.93 | 0 | 0 | 1.5259 | 1525.93 | 2024-06-13 17:54:22 | -1.7579 | -309.0742 | -309.0742 | 4559.62 | Close | 89.87013 |  | 0 | 34.9 | 0 | 0
456 | 1 | 2 |  | CC DChg | 00:46:30 | 03:46:30 | -620.9077 | 2.8125 | 0.4812 | 481.2 | 0 | 0 | 0.4812 | 481.2 | 1.5405 | 1540.48 | 0 | 0 | 1.5405 | 1540.48 | 2024-06-13 17:54:52 | -1.7463 | -278.1695 | -278.1695 | 4529.66 | Close | 90.84698 |  | 0 | 34.9 | 0 | 0
457 | 1 | 2 |  | CC DChg | 00:47:00 | 03:47:00 | -620.9077 | 2.7917 | 0.4864 | 486.38 | 0 | 0 | 0.4864 | 486.38 | 1.5549 | 1554.93 | 0 | 0 | 1.5549 | 1554.93 | 2024-06-13 17:55:22 | -1.7334 | -249.1084 | -249.1084 | 4496.21 | Close | 91.82383 |  | 0 | 34.8 | 0 | 0
458 | 1 | 2 |  | CC DChg | 00:47:30 | 03:47:30 | -620.9077 | 2.7685 | 0.4916 | 491.55 | 0 | 0 | 0.4916 | 491.55 | 1.5694 | 1569.42 | 0 | 0 | 1.5694 | 1569.42 | 2024-06-13 17:55:52 | -1.719 | -222.5186 | -222.5186 | 4458.51 | Close | 92.80064 |  | 0.0002 | 34.8 | 0 | 0
459 | 1 | 2 |  | CC DChg | 00:48:00 | 03:48:00 | -620.9077 | 2.7424 | 0.4967 | 496.73 | 0 | 0 | 0.4967 | 496.73 | 1.5836 | 1583.61 | 0 | 0 | 1.5836 | 1583.61 | 2024-06-13 17:56:22 | -1.7028 | -198.6956 | -198.6956 | 4416.82 | Close | 93.77749 |  | 0 | 34.8 | 0 | 0
460 | 1 | 2 |  | CC DChg | 00:48:30 | 03:48:30 | -620.9077 | 2.717 | 0.5019 | 501.9 | 0 | 0 | 0.5019 | 501.9 | 1.5977 | 1597.67 | 0 | 0 | 1.5977 | 1597.67 | 2024-06-13 17:56:52 | -1.687 | -203.5336 | -203.5336 | 4375.87 | Close | 94.75434 |  | 0 | 40.7 | 0 | 0
461 | 1 | 2 |  | CC DChg | 00:49:00 | 03:49:00 | -620.9077 | 2.6885 | 0.5071 | 507.07 | 0 | 0 | 0.5071 | 507.07 | 1.6118 | 1611.79 | 0 | 0 | 1.6118 | 1611.79 | 2024-06-13 17:57:22 | -1.6693 | -181.41 | -181.41 | 4329.94 | Close | 95.73118 |  | 0 | 40 | 0 | 0
462 | 1 | 2 |  | CC DChg | 00:49:30 | 03:49:30 | -620.9077 | 2.655 | 0.5122 | 512.25 | 0 | 0 | 0.5122 | 512.25 | 1.6255 | 1625.53 | 0 | 0 | 1.6255 | 1625.53 | 2024-06-13 17:57:52 | -1.6485 | -154.5377 | -154.5377 | 4276.01 | Close | 96.70803 |  | 0 | 38.9 | 0 | 0
463 | 1 | 2 |  | CC DChg | 00:50:00 | 03:50:00 | -620.9077 | 2.6166 | 0.5174 | 517.42 | 0 | 0 | 0.5174 | 517.42 | 1.6391 | 1639.06 | 0 | 0 | 1.6391 | 1639.06 | 2024-06-13 17:58:22 | -1.6246 | -134.5949 | -134.5949 | 4213.85 | Close | 97.68488 |  | 0.0002 | 38.2 | 0 | 0
464 | 1 | 2 |  | CC DChg | 00:50:30 | 03:50:30 | -620.9077 | 2.5725 | 0.5226 | 522.6 | 0 | 0 | 0.5226 | 522.6 | 1.6527 | 1652.68 | 0 | 0 | 1.6527 | 1652.68 | 2024-06-13 17:58:52 | -1.5973 | -117.5362 | -117.5362 | 4143.2 | Close | 98.66172 |  | 0 | 37.8 | 0 | 0
465 | 1 | 2 |  | CC DChg | 00:51:00 | 03:51:00 | -620.9077 | 2.5211 | 0.5278 | 527.77 | 0 | 0 | 0.5278 | 527.77 | 1.6657 | 1665.73 | 0 | 0 | 1.6657 | 1665.73 | 2024-06-13 17:59:22 | -1.5654 | -100.5408 | -100.5408 | 4060.32 | Close | 99.63857 |  | 0 | 37.5 | 0 | 0
466 | 1 | 2 | 1 | CC DChg | 00:51:11 | 03:51:11 | -620.9077 | 2.5 | 0.5297 | 529.69 | 0 | 0 | 0.5297 | 529.69 | 1.6707 | 1670.67 | 0 | 0 | 1.6707 | 1670.67 | 2024-06-13 17:59:33 | -1.5523 | -90.814 | -90.814 | 4026.36 | Close | 100 |  | 0 | 37.5 | 0 | 0
467 | 1 | 3 | 0 | Rest | 00:00:00 | 03:51:11 | 0 | 2.5332 | 0 | 0 | 0 | 0 | 0 | 0 | 0 | 0 | 0 | 0 | 0 | 0 | 2024-06-13 17:59:34 | 0 | 0 | 0 | 0 | Close | 0 |  | 0 | 37.5 | 0 | 0
468 | 1 | 3 |  | Rest | 00:00:30 | 03:51:41 | 0 | 2.6786 | 0 | 0 | 0 | 0 | 0 | 0 | 0 | 0 | 0 | 0 | 0 | 0 | 2024-06-13 18:00:03 | 0 | 0 | 0 | 0 | Close | 0 |  | 0 | 37.3 | 0 | 0
469 | 1 | 3 | 1 | Rest | 00:01:00 | 03:52:11 | 0 | 2.7105 | 0 | 0 | 0 | 0 | 0 | 0 | 0 | 0 | 0 | 0 | 0 | 0 | 2024-06-13 18:00:33 | 0 | 0 | 0 | 0 | Close | 0 |  | 0 | 37.2 | 0 | 0
470 | 2 | 4 | 0 | CC Chg | 00:00:00 | 03:52:11 | 155.1339 | 2.7158 | 0 | 0 | 0 | 0 | 0 | 0 | 0 | 0 | 0 | 0 | 0 | 0 | 2024-06-13 18:00:33 | 0.4213 | 0 | 0 | 17506 | Close | 0 |  | 0 | 37.2 | 0 | 0
471 | 2 | 4 |  | CC Chg | 00:00:30 | 03:52:41 | 155.878 | 2.788 | 0.0013 | 1.3 | 0.0013 | 1.3 | 0 | 0 | 0.0036 | 3.59 | 0.0036 | 3.59 | 0 | 0 | 2024-06-13 18:01:03 | 0.4346 | 18.0006 | 18.0006 | 17884.85 | Close | 0.04063159 |  | 0.0002 | 37.1 | 0 | 0
472 | 2 | 4 |  | CC Chg | 00:01:00 | 03:53:11 | 155.878 | 2.824 | 0.0026 | 2.6 | 0.0026 | 2.6 | 0 | 0 | 0.0072 | 7.24 | 0.0072 | 7.24 | 0 | 0 | 2024-06-13 18:01:33 | 0.4402 | 36.1565 | 36.1565 | 18116.55 | Close | 0.08126447 |  | 0 | 37 | 0 | 0
473 | 2 | 4 |  | CC Chg | 00:01:30 | 03:53:41 | 156.25 | 2.8497 | 0.0039 | 3.9 | 0.0039 | 3.9 | 0 | 0 | 0.0109 | 10.95 | 0.0109 | 10.95 | 0 | 0 | 2024-06-13 18:02:03 | 0.4453 | 50.6037 | 50.6037 | 18238.09 | Close | 0.1219532 |  | 0 | 36.9 | 0 | 0
474 | 2 | 4 |  | CC Chg | 00:02:00 | 03:54:11 | 155.878 | 2.8695 | 0.0052 | 5.2 | 0.0052 | 5.2 | 0 | 0 | 0.0147 | 14.68 | 0.0147 | 14.68 | 0 | 0 | 2024-06-13 18:02:33 | 0.4473 | 65.4663 | 65.4663 | 18408.91 | Close | 0.1625451 |  | 0 | 36.7 | 0 | 0
475 | 2 | 4 |  | CC Chg | 00:02:30 | 03:54:41 | 155.878 | 2.8866 | 0.0065 | 6.5 | 0.0065 | 6.5 | 0 | 0 | 0.0184 | 18.39 | 0.0184 | 18.39 | 0 | 0 | 2024-06-13 18:03:03 | 0.45 | 76.1816 | 76.1816 | 18518.3 | Close | 0.2031366 |  | 0 | 36.7 | 0 | 0
476 | 2 | 4 |  | CC Chg | 00:03:00 | 03:55:11 | 156.25 | 2.9018 | 0.0078 | 7.8 | 0.0078 | 7.8 | 0 | 0 | 0.0222 | 22.16 | 0.0222 | 22.16 | 0 | 0 | 2024-06-13 18:03:33 | 0.4534 | 85.7141 | 85.7141 | 18570.45 | Close | 0.2438254 |  | 0.0002 | 36.6 | 0 | 0
477 | 2 | 4 |  | CC Chg | 00:03:30 | 03:55:41 | 155.878 | 2.9154 | 0.0091 | 9.1 | 0.0091 | 9.1 | 0 | 0 | 0.026 | 25.95 | 0.026 | 25.95 | 0 | 0 | 2024-06-13 18:04:03 | 0.4545 | 95.2264 | 95.2264 | 18703.26 | Close | 0.2844173 |  | 0 | 36.5 | 0 | 0
478 | 2 | 4 |  | CC Chg | 00:04:00 | 03:56:11 | 155.878 | 2.9281 | 0.0104 | 10.4 | 0.0104 | 10.4 | 0 | 0 | 0.0297 | 29.73 | 0.0297 | 29.73 | 0 | 0 | 2024-06-13 18:04:33 | 0.4564 | 102.1626 | 102.1626 | 18783.81 | Close | 0.3249936 |  | 0.0002 | 36.3 | 0 | 0
479 | 2 | 4 |  | CC Chg | 00:04:30 | 03:56:41 | 155.878 | 2.9402 | 0.0117 | 11.7 | 0.0117 | 11.7 | 0 | 0 | 0.0335 | 33.55 | 0.0335 | 33.55 | 0 | 0 | 2024-06-13 18:05:03 | 0.4583 | 107.4339 | 107.4339 | 18862.37 | Close | 0.3655855 |  | 0 | 36.2 | 0 | 0
480 | 2 | 4 |  | CC Chg | 00:05:00 | 03:57:11 | 155.878 | 2.9514 | 0.013 | 13 | 0.013 | 13 | 0 | 0 | 0.0374 | 37.38 | 0.0374 | 37.38 | 0 | 0 | 2024-06-13 18:05:33 | 0.4601 | 116.3859 | 116.3859 | 18933.97 | Close | 0.4061773 |  | 0 | 36.1 | 0 | 0
481 | 2 | 4 |  | CC Chg | 00:05:30 | 03:57:41 | 156.25 | 2.9622 | 0.0143 | 14.3 | 0.0143 | 14.3 | 0 | 0 | 0.0412 | 41.21 | 0.0412 | 41.21 | 0 | 0 | 2024-06-13 18:06:03 | 0.4628 | 119.9515 | 119.9515 | 18958.33 | Close | 0.4468471 |  | 0 | 36.1 | 0 | 0
482 | 2 | 4 |  | CC Chg | 00:06:00 | 03:58:11 | 155.878 | 2.9722 | 0.0156 | 15.6 | 0.0156 | 15.6 | 0 | 0 | 0.0451 | 45.07 | 0.0451 | 45.07 | 0 | 0 | 2024-06-13 18:06:33 | 0.4633 | 130.9327 | 130.9327 | 19067.22 | Close | 0.4874389 |  | 0 | 36 | 0 | 0
483 | 2 | 4 |  | CC Chg | 00:06:30 | 03:58:41 | 155.878 | 2.9818 | 0.0169 | 16.9 | 0.0169 | 16.9 | 0 | 0 | 0.0489 | 48.95 | 0.0489 | 48.95 | 0 | 0 | 2024-06-13 18:07:03 | 0.4648 | 135.1559 | 135.1559 | 19128.88 | Close | 0.5280308 |  | 0 | 35.9 | 0 | 0
484 | 2 | 4 |  | CC Chg | 00:07:00 | 03:59:11 | 155.878 | 2.9908 | 0.0182 | 18.2 | 0.0182 | 18.2 | 0 | 0 | 0.0528 | 52.82 | 0.0528 | 52.82 | 0 | 0 | 2024-06-13 18:07:33 | 0.4662 | 144.7139 | 144.7139 | 19186.56 | Close | 0.5686895 |  | 0 | 35.8 | 0 | 0
485 | 2 | 4 |  | CC Chg | 00:07:30 | 03:59:41 | 155.878 | 2.9994 | 0.0195 | 19.5 | 0.0195 | 19.5 | 0 | 0 | 0.0567 | 56.72 | 0.0567 | 56.72 | 0 | 0 | 2024-06-13 18:08:03 | 0.4675 | 149.6524 | 149.6524 | 19242.24 | Close | 0.6092814 |  | 0 | 35.7 | 0 | 0
486 | 2 | 4 |  | CC Chg | 00:08:00 | 04:00:11 | 155.878 | 3.0084 | 0.0208 | 20.8 | 0.0208 | 20.8 | 0 | 0 | 0.0606 | 60.63 | 0.0606 | 60.63 | 0 | 0 | 2024-06-13 18:08:33 | 0.4689 | 144.4759 | 144.4759 | 19299.92 | Close | 0.6498732 |  | 0 | 35.6 | 0 | 0
487 | 2 | 4 |  | CC Chg | 00:08:30 | 04:00:41 | 155.878 | 3.0162 | 0.0221 | 22.1 | 0.0221 | 22.1 | 0 | 0 | 0.0645 | 64.53 | 0.0645 | 64.53 | 0 | 0 | 2024-06-13 18:09:03 | 0.4702 | 167.8961 | 167.8961 | 19349.64 | Close | 0.6905342 |  | 0 | 35.5 | 0 | 0
488 | 2 | 4 |  | CC Chg | 00:09:00 | 04:01:11 | 155.878 | 3.0242 | 0.0234 | 23.4 | 0.0234 | 23.4 | 0 | 0 | 0.0685 | 68.46 | 0.0685 | 68.46 | 0 | 0 | 2024-06-13 18:09:33 | 0.4714 | 161.1442 | 161.1442 | 19401.35 | Close | 0.7311261 |  | 0 | 35.4 | 0 | 0
489 | 2 | 4 |  | CC Chg | 00:09:30 | 04:01:41 | 155.878 | 3.0317 | 0.0247 | 24.7 | 0.0247 | 24.7 | 0 | 0 | 0.0724 | 72.4 | 0.0724 | 72.4 | 0 | 0 | 2024-06-13 18:10:03 | 0.4726 | 174.5945 | 174.5945 | 19449.08 | Close | 0.771718 |  | 0 | 35.3 | 0 | 0
490 | 2 | 4 |  | CC Chg | 00:10:00 | 04:02:11 | 156.25 | 3.0385 | 0.026 | 26 | 0.026 | 26 | 0 | 0 | 0.0763 | 76.34 | 0.0763 | 76.34 | 0 | 0 | 2024-06-13 18:10:33 | 0.4748 | 190.8472 | 190.8472 | 19446.43 | Close | 0.8123909 |  | 0 | 35.2 | 0 | 0
491 | 2 | 4 |  | CC Chg | 00:10:30 | 04:02:41 | 155.878 | 3.0456 | 0.0273 | 27.3 | 0.0273 | 27.3 | 0 | 0 | 0.0803 | 80.3 | 0.0803 | 80.3 | 0 | 0 | 2024-06-13 18:11:03 | 0.4747 | 182.16 | 182.16 | 19538.58 | Close | 0.8529828 |  | 0 | 35.2 | 0 | 0
492 | 2 | 4 |  | CC Chg | 00:11:00 | 04:03:11 | 155.878 | 3.0525 | 0.0286 | 28.6 | 0.0286 | 28.6 | 0 | 0 | 0.0843 | 84.26 | 0.0843 | 84.26 | 0 | 0 | 2024-06-13 18:11:33 | 0.4758 | 190.4667 | 190.4667 | 19582.33 | Close | 0.8935747 |  | 0 | 35.1 | 0 | 0
493 | 2 | 4 |  | CC Chg | 00:11:30 | 04:03:41 | 155.878 | 3.059 | 0.0299 | 29.9 | 0.0299 | 29.9 | 0 | 0 | 0.0882 | 88.23 | 0.0882 | 88.23 | 0 | 0 | 2024-06-13 18:12:03 | 0.4768 | 199.8518 | 199.8518 | 19624.1 | Close | 0.9342369 |  | 0 | 35 | 0 | 0
494 | 2 | 4 |  | CC Chg | 00:12:00 | 04:04:11 | 155.878 | 3.0655 | 0.0312 | 31.2 | 0.0312 | 31.2 | 0 | 0 | 0.0922 | 92.21 | 0.0922 | 92.21 | 0 | 0 | 2024-06-13 18:12:33 | 0.4778 | 199.5366 | 199.5366 | 19665.87 | Close | 0.9748288 |  | 0 | 34.9 | 0 | 0
495 | 2 | 4 |  | CC Chg | 00:12:30 | 04:04:41 | 155.878 | 3.0717 | 0.0325 | 32.49 | 0.0325 | 32.49 | 0 | 0 | 0.0962 | 96.2 | 0.0962 | 96.2 | 0 | 0 | 2024-06-13 18:13:03 | 0.4788 | 209.4796 | 209.4796 | 19705.65 | Close | 1.015421 |  | 0 | 34.9 | 0 | 0
496 | 2 | 4 |  | CC Chg | 00:13:00 | 04:05:11 | 155.878 | 3.0773 | 0.0338 | 33.8 | 0.0338 | 33.8 | 0 | 0 | 0.1002 | 100.19 | 0.1002 | 100.19 | 0 | 0 | 2024-06-13 18:13:33 | 0.4797 | 233.1333 | 233.1333 | 19741.45 | Close | 1.056072 |  | 0 | 34.8 | 0 | 0
497 | 2 | 4 |  | CC Chg | 00:13:30 | 04:05:41 | 155.878 | 3.0831 | 0.0351 | 35.09 | 0.0351 | 35.09 | 0 | 0 | 0.1042 | 104.2 | 0.1042 | 104.2 | 0 | 0 | 2024-06-13 18:14:03 | 0.4806 | 220.5404 | 220.5404 | 19779.23 | Close | 1.096664 |  | 0 | 34.7 | 0 | 0
498 | 2 | 4 |  | CC Chg | 00:14:00 | 04:06:11 | 155.878 | 3.089 | 0.0364 | 36.39 | 0.0364 | 36.39 | 0 | 0 | 0.1082 | 108.21 | 0.1082 | 108.21 | 0 | 0 | 2024-06-13 18:14:33 | 0.4815 | 220.503 | 220.503 | 19817.02 | Close | 1.137256 |  | 0 | 34.6 | 0 | 0
499 | 2 | 4 |  | CC Chg | 00:14:30 | 04:06:41 | 155.878 | 3.0943 | 0.0377 | 37.69 | 0.0377 | 37.69 | 0 | 0 | 0.1122 | 112.22 | 0.1122 | 112.22 | 0 | 0 | 2024-06-13 18:15:03 | 0.4823 | 246.9314 | 246.9314 | 19849.85 | Close | 1.177921 |  | 0.0002 | 34.5 | 0 | 0
500 | 2 | 4 |  | CC Chg | 00:15:00 | 04:07:11 | 156.25 | 3.0999 | 0.039 | 39 | 0.039 | 39 | 0 | 0 | 0.1163 | 116.26 | 0.1163 | 116.26 | 0 | 0 | 2024-06-13 18:15:33 | 0.4844 | 233.3483 | 233.3483 | 19839.28 | Close | 1.21861 |  | 0 | 34.5 | 0 | 0
501 | 2 | 4 |  | CC Chg | 00:15:30 | 04:07:41 | 155.878 | 3.1052 | 0.0403 | 40.3 | 0.0403 | 40.3 | 0 | 0 | 0.1203 | 120.29 | 0.1203 | 120.29 | 0 | 0 | 2024-06-13 18:16:03 | 0.484 | 246.4396 | 246.4396 | 19920.44 | Close | 1.259201 |  | 0 | 34.4 | 0 | 0
502 | 2 | 4 |  | CC Chg | 00:16:00 | 04:08:11 | 156.25 | 3.1101 | 0.0416 | 41.59 | 0.0416 | 41.59 | 0 | 0 | 0.1243 | 124.32 | 0.1243 | 124.32 | 0 | 0 | 2024-06-13 18:16:33 | 0.486 | 261.7094 | 261.7094 | 19904.76 | Close | 1.299765 |  | 0 | 34.3 | 0 | 0
503 | 2 | 4 |  | CC Chg | 00:16:30 | 04:08:41 | 155.878 | 3.1151 | 0.0429 | 42.89 | 0.0429 | 42.89 | 0 | 0 | 0.1284 | 128.37 | 0.1284 | 128.37 | 0 | 0 | 2024-06-13 18:17:03 | 0.4856 | 261.8918 | 261.8918 | 19984.08 | Close | 1.340357 |  | 0 | 34.2 | 0 | 0
504 | 2 | 4 |  | CC Chg | 00:17:00 | 04:09:11 | 155.878 | 3.1203 | 0.0442 | 44.19 | 0.0442 | 44.19 | 0 | 0 | 0.1324 | 132.42 | 0.1324 | 132.42 | 0 | 0 | 2024-06-13 18:17:33 | 0.4864 | 246.4396 | 246.4396 | 20017.9 | Close | 1.380949 |  | 0 | 34.2 | 0 | 0
505 | 2 | 4 |  | CC Chg | 00:17:30 | 04:09:41 | 155.878 | 3.125 | 0.0455 | 45.49 | 0.0455 | 45.49 | 0 | 0 | 0.1365 | 136.48 | 0.1365 | 136.48 | 0 | 0 | 2024-06-13 18:18:03 | 0.4871 | 279.7524 | 279.7524 | 20047.73 | Close | 1.421599 |  | 0 | 34.1 | 0 | 0
506 | 2 | 4 |  | CC Chg | 00:18:00 | 04:10:11 | 155.878 | 3.1297 | 0.0468 | 46.79 | 0.0468 | 46.79 | 0 | 0 | 0.1405 | 140.54 | 0.1405 | 140.54 | 0 | 0 | 2024-06-13 18:18:33 | 0.4878 | 279.3512 | 279.3512 | 20077.56 | Close | 1.462191 |  | 0 | 34 | 0 | 0
507 | 2 | 4 |  | CC Chg | 00:18:30 | 04:10:41 | 155.878 | 3.1346 | 0.0481 | 48.09 | 0.0481 | 48.09 | 0 | 0 | 0.1446 | 144.61 | 0.1446 | 144.61 | 0 | 0 | 2024-06-13 18:19:03 | 0.4886 | 261.839 | 261.839 | 20109.39 | Close | 1.502783 |  | 0 | 33.9 | 0 | 0
508 | 2 | 4 |  | CC Chg | 00:19:00 | 04:11:11 | 156.25 | 3.139 | 0.0494 | 49.39 | 0.0494 | 49.39 | 0 | 0 | 0.1487 | 148.69 | 0.1487 | 148.69 | 0 | 0 | 2024-06-13 18:19:33 | 0.4905 | 299.7498 | 299.7498 | 20089.29 | Close | 1.543435 |  | 0 | 33.9 | 0 | 0
509 | 2 | 4 |  | CC Chg | 00:19:30 | 04:11:41 | 155.878 | 3.1436 | 0.0507 | 50.69 | 0.0507 | 50.69 | 0 | 0 | 0.1528 | 152.77 | 0.1528 | 152.77 | 0 | 0 | 2024-06-13 18:20:03 | 0.49 | 279.3512 | 279.3512 | 20167.06 | Close | 1.584027 |  | 0 | 33.8 | 0 | 0
510 | 2 | 4 |  | CC Chg | 00:20:00 | 04:12:11 | 156.25 | 3.1476 | 0.052 | 51.99 | 0.052 | 51.99 | 0 | 0 | 0.1569 | 156.87 | 0.1569 | 156.87 | 0 | 0 | 2024-06-13 18:20:33 | 0.4918 | 323.0976 | 323.0976 | 20144.84 | Close | 1.624715 |  | 0 | 33.7 | 0 | 0
511 | 2 | 4 |  | CC Chg | 00:20:30 | 04:12:41 | 155.878 | 3.152 | 0.0533 | 53.29 | 0.0533 | 53.29 | 0 | 0 | 0.161 | 160.95 | 0.161 | 160.95 | 0 | 0 | 2024-06-13 18:21:03 | 0.4913 | 298.9655 | 298.9655 | 20220.76 | Close | 1.665271 |  | 0 | 33.6 | 0 | 0
512 | 2 | 4 |  | CC Chg | 00:21:00 | 04:13:11 | 156.25 | 3.156 | 0.0546 | 54.59 | 0.0546 | 54.59 | 0 | 0 | 0.1651 | 165.06 | 0.1651 | 165.06 | 0 | 0 | 2024-06-13 18:21:33 | 0.4931 | 323.0976 | 323.0976 | 20198.41 | Close | 1.705959 |  | 0 | 33.6 | 0 | 0
513 | 2 | 4 |  | CC Chg | 00:21:30 | 04:13:41 | 155.878 | 3.1603 | 0.0559 | 55.89 | 0.0559 | 55.89 | 0 | 0 | 0.1692 | 169.17 | 0.1692 | 169.17 | 0 | 0 | 2024-06-13 18:22:03 | 0.4926 | 299.3049 | 299.3049 | 20274.46 | Close | 1.746551 |  | 0 | 33.5 | 0 | 0
514 | 2 | 4 |  | CC Chg | 00:22:00 | 04:14:11 | 155.878 | 3.1641 | 0.0572 | 57.19 | 0.0572 | 57.19 | 0 | 0 | 0.1733 | 173.26 | 0.1733 | 173.26 | 0 | 0 | 2024-06-13 18:22:33 | 0.4932 | 348.7203 | 348.7203 | 20298.33 | Close | 1.7871 |  | 0 | 36.7 | 0 | 0
515 | 2 | 4 |  | CC Chg | 00:22:30 | 04:14:41 | 155.878 | 3.1675 | 0.0585 | 58.49 | 0.0585 | 58.49 | 0 | 0 | 0.1774 | 177.38 | 0.1774 | 177.38 | 0 | 0 | 2024-06-13 18:23:03 | 0.4937 | 380.9335 | 380.9335 | 20319.22 | Close | 1.827691 |  | 0.0002 | 39.7 | 0 | 0
516 | 2 | 4 |  | CC Chg | 00:23:00 | 04:15:11 | 155.878 | 3.1709 | 0.0598 | 59.79 | 0.0598 | 59.79 | 0 | 0 | 0.1815 | 181.5 | 0.1815 | 181.5 | 0 | 0 | 2024-06-13 18:23:33 | 0.4943 | 380.9335 | 380.9335 | 20342.08 | Close | 1.868283 |  | 0 | 38.4 | 0 | 0
517 | 2 | 4 |  | CC Chg | 00:23:30 | 04:15:41 | 156.25 | 3.1746 | 0.0611 | 61.09 | 0.0611 | 61.09 | 0 | 0 | 0.1856 | 185.62 | 0.1856 | 185.62 | 0 | 0 | 2024-06-13 18:24:03 | 0.496 | 349.7722 | 349.7722 | 20317.46 | Close | 1.908943 |  | 0 | 37.5 | 0 | 0
518 | 2 | 4 |  | CC Chg | 00:24:00 | 04:16:11 | 155.878 | 3.178 | 0.0624 | 62.39 | 0.0624 | 62.39 | 0 | 0 | 0.1898 | 189.75 | 0.1898 | 189.75 | 0 | 0 | 2024-06-13 18:24:33 | 0.4954 | 380.9335 | 380.9335 | 20387.82 | Close | 1.949535 |  | 0 | 36.9 | 0 | 0
519 | 2 | 4 |  | CC Chg | 00:24:30 | 04:16:41 | 155.878 | 3.1814 | 0.0637 | 63.69 | 0.0637 | 63.69 | 0 | 0 | 0.1939 | 193.88 | 0.1939 | 193.88 | 0 | 0 | 2024-06-13 18:25:03 | 0.4959 | 380.8218 | 380.8218 | 20409.71 | Close | 1.990127 |  | 0 | 36.6 | 0 | 0
520 | 2 | 4 |  | CC Chg | 00:25:00 | 04:17:11 | 155.878 | 3.1848 | 0.065 | 64.99 | 0.065 | 64.99 | 0 | 0 | 0.198 | 198.02 | 0.198 | 198.02 | 0 | 0 | 2024-06-13 18:25:33 | 0.4964 | 381.4539 | 381.4539 | 20431.58 | Close | 2.030774 |  | 0 | 36.3 | 0 | 0
521 | 2 | 4 |  | CC Chg | 00:25:30 | 04:17:41 | 155.878 | 3.1882 | 0.0663 | 66.29 | 0.0663 | 66.29 | 0 | 0 | 0.2022 | 202.16 | 0.2022 | 202.16 | 0 | 0 | 2024-06-13 18:26:03 | 0.497 | 380.9335 | 380.9335 | 20453.46 | Close | 2.071366 |  | 0 | 36.1 | 0 | 0
522 | 2 | 4 |  | CC Chg | 00:26:00 | 04:18:11 | 155.878 | 3.1917 | 0.0676 | 67.58 | 0.0676 | 67.58 | 0 | 0 | 0.2063 | 206.31 | 0.2063 | 206.31 | 0 | 0 | 2024-06-13 18:26:33 | 0.4975 | 380.9335 | 380.9335 | 20475.33 | Close | 2.111958 |  | 0 | 36 | 0 | 0
523 | 2 | 4 |  | CC Chg | 00:26:30 | 04:18:41 | 155.878 | 3.1948 | 0.0689 | 68.89 | 0.0689 | 68.89 | 0 | 0 | 0.2105 | 210.46 | 0.2105 | 210.46 | 0 | 0 | 2024-06-13 18:27:03 | 0.498 | 419.5685 | 419.5685 | 20495.22 | Close | 2.152602 |  | 0 | 35.9 | 0 | 0
524 | 2 | 4 |  | CC Chg | 00:27:00 | 04:19:11 | 155.878 | 3.1982 | 0.0702 | 70.18 | 0.0702 | 70.18 | 0 | 0 | 0.2146 | 214.61 | 0.2146 | 214.61 | 0 | 0 | 2024-06-13 18:27:33 | 0.4985 | 380.8218 | 380.8218 | 20517.1 | Close | 2.193194 |  | 0 | 35.8 | 0 | 0
525 | 2 | 4 |  | CC Chg | 00:27:30 | 04:19:41 | 156.25 | 3.2013 | 0.0715 | 71.49 | 0.0715 | 71.49 | 0 | 0 | 0.2188 | 218.78 | 0.2188 | 218.78 | 0 | 0 | 2024-06-13 18:28:03 | 0.5002 | 420.0269 | 420.0269 | 20488.1 | Close | 2.233883 |  | 0 | 35.7 | 0 | 0
526 | 2 | 4 |  | CC Chg | 00:28:00 | 04:20:11 | 155.878 | 3.2044 | 0.0728 | 72.78 | 0.0728 | 72.78 | 0 | 0 | 0.2229 | 222.93 | 0.2229 | 222.93 | 0 | 0 | 2024-06-13 18:28:33 | 0.4995 | 418.6104 | 418.6104 | 20556.88 | Close | 2.274434 |  | 0 | 35.6 | 0 | 0
527 | 2 | 4 |  | CC Chg | 00:28:30 | 04:20:41 | 155.878 | 3.2078 | 0.0741 | 74.08 | 0.0741 | 74.08 | 0 | 0 | 0.2271 | 227.1 | 0.2271 | 227.1 | 0 | 0 | 2024-06-13 18:29:03 | 0.5 | 380.9335 | 380.9335 | 20578.75 | Close | 2.315026 |  | 0 | 35.6 | 0 | 0
528 | 2 | 4 |  | CC Chg | 00:29:00 | 04:21:11 | 155.878 | 3.2106 | 0.0754 | 75.38 | 0.0754 | 75.38 | 0 | 0 | 0.2313 | 231.27 | 0.2313 | 231.27 | 0 | 0 | 2024-06-13 18:29:33 | 0.5005 | 465.4185 | 465.4185 | 20596.66 | Close | 2.355618 |  | 0 | 35.5 | 0 | 0
529 | 2 | 4 |  | CC Chg | 00:29:30 | 04:21:41 | 156.25 | 3.214 | 0.0767 | 76.68 | 0.0767 | 76.68 | 0 | 0 | 0.2354 | 235.44 | 0.2354 | 235.44 | 0 | 0 | 2024-06-13 18:30:03 | 0.5022 | 381.6015 | 381.6015 | 20569.45 | Close | 2.396281 |  | 0 | 35.4 | 0 | 0
530 | 2 | 4 |  | CC Chg | 00:30:00 | 04:22:11 | 155.878 | 3.2168 | 0.078 | 77.98 | 0.078 | 77.98 | 0 | 0 | 0.2396 | 239.62 | 0.2396 | 239.62 | 0 | 0 | 2024-06-13 18:30:33 | 0.5014 | 465.5854 | 465.5854 | 20636.43 | Close | 2.436873 |  | 0 | 35.4 | 0 | 0
531 | 2 | 4 |  | CC Chg | 00:30:30 | 04:22:41 | 155.878 | 3.2196 | 0.0793 | 79.28 | 0.0793 | 79.28 | 0 | 0 | 0.2438 | 243.8 | 0.2438 | 243.8 | 0 | 0 | 2024-06-13 18:31:03 | 0.5019 | 465.5854 | 465.5854 | 20654.33 | Close | 2.477465 |  | 0 | 35.3 | 0 | 0
532 | 2 | 4 |  | CC Chg | 00:31:00 | 04:23:11 | 155.878 | 3.223 | 0.0806 | 80.58 | 0.0806 | 80.58 | 0 | 0 | 0.248 | 247.99 | 0.248 | 247.99 | 0 | 0 | 2024-06-13 18:31:33 | 0.5024 | 381.4895 | 381.4895 | 20676.21 | Close | 2.518116 |  | 0 | 35.3 | 0 | 0
533 | 2 | 4 |  | CC Chg | 00:31:30 | 04:23:41 | 156.25 | 3.2254 | 0.0819 | 81.88 | 0.0819 | 81.88 | 0 | 0 | 0.2522 | 252.19 | 0.2522 | 252.19 | 0 | 0 | 2024-06-13 18:32:03 | 0.504 | 525.0336 | 525.0336 | 20642.85 | Close | 2.558805 |  | 0 | 35.2 | 0 | 0
534 | 2 | 4 |  | CC Chg | 00:32:00 | 04:24:11 | 155.878 | 3.2282 | 0.0832 | 83.18 | 0.0832 | 83.18 | 0 | 0 | 0.2564 | 256.38 | 0.2564 | 256.38 | 0 | 0 | 2024-06-13 18:32:33 | 0.5032 | 465.4185 | 465.4185 | 20710.02 | Close | 2.599397 |  | 0 | 35.2 | 0 | 0
535 | 2 | 4 |  | CC Chg | 00:32:30 | 04:24:41 | 156.25 | 3.2313 | 0.0845 | 84.48 | 0.0845 | 84.48 | 0 | 0 | 0.2606 | 260.57 | 0.2606 | 260.57 | 0 | 0 | 2024-06-13 18:33:03 | 0.5049 | 418.8456 | 418.8456 | 20680.56 | Close | 2.639971 |  | 0 | 35.1 | 0 | 0
536 | 2 | 4 |  | CC Chg | 00:33:00 | 04:25:11 | 155.878 | 3.2338 | 0.0858 | 85.78 | 0.0858 | 85.78 | 0 | 0 | 0.2648 | 264.78 | 0.2648 | 264.78 | 0 | 0 | 2024-06-13 18:33:33 | 0.5041 | 523.7835 | 523.7835 | 20745.82 | Close | 2.680563 |  | 0 | 35.1 | 0 | 0
537 | 2 | 4 |  | CC Chg | 00:33:30 | 04:25:41 | 155.878 | 3.2366 | 0.0871 | 87.08 | 0.0871 | 87.08 | 0 | 0 | 0.269 | 268.98 | 0.269 | 268.98 | 0 | 0 | 2024-06-13 18:34:03 | 0.5045 | 465.5854 | 465.5854 | 20762.73 | Close | 2.721155 |  | 0.0002 | 35 | 0 | 0
538 | 2 | 4 |  | CC Chg | 00:34:00 | 04:26:11 | 155.878 | 3.2394 | 0.0884 | 88.38 | 0.0884 | 88.38 | 0 | 0 | 0.2732 | 273.19 | 0.2732 | 273.19 | 0 | 0 | 2024-06-13 18:34:33 | 0.505 | 466.5512 | 466.5512 | 20781.62 | Close | 2.761831 |  | 0 | 34.9 | 0 | 0
539 | 2 | 4 |  | CC Chg | 00:34:30 | 04:26:41 | 155.878 | 3.2419 | 0.0897 | 89.68 | 0.0897 | 89.68 | 0 | 0 | 0.2774 | 277.4 | 0.2774 | 277.4 | 0 | 0 | 2024-06-13 18:35:03 | 0.5053 | 523.5724 | 523.5724 | 20797.53 | Close | 2.802423 |  | 0 | 34.9 | 0 | 0
540 | 2 | 4 |  | CC Chg | 00:35:00 | 04:27:11 | 156.25 | 3.2444 | 0.091 | 90.98 | 0.091 | 90.98 | 0 | 0 | 0.2816 | 281.63 | 0.2816 | 281.63 | 0 | 0 | 2024-06-13 18:35:33 | 0.5069 | 525.0336 | 525.0336 | 20763.89 | Close | 2.843111 |  | 0 | 34.8 | 0 | 0
541 | 2 | 4 |  | CC Chg | 00:35:30 | 04:27:41 | 156.25 | 3.2471 | 0.0923 | 92.28 | 0.0923 | 92.28 | 0 | 0 | 0.2858 | 285.84 | 0.2858 | 285.84 | 0 | 0 | 2024-06-13 18:36:03 | 0.5074 | 465.3187 | 465.3187 | 20781.75 | Close | 2.88368 |  | 0 | 34.7 | 0 | 0
542 | 2 | 4 |  | CC Chg | 00:36:00 | 04:28:11 | 155.878 | 3.2496 | 0.0936 | 93.58 | 0.0936 | 93.58 | 0 | 0 | 0.2901 | 290.06 | 0.2901 | 290.06 | 0 | 0 | 2024-06-13 18:36:33 | 0.5065 | 523.7835 | 523.7835 | 20846.27 | Close | 2.924272 |  | 0.0002 | 34.7 | 0 | 0
543 | 2 | 4 |  | CC Chg | 00:36:30 | 04:28:41 | 155.878 | 3.2521 | 0.0949 | 94.88 | 0.0949 | 94.88 | 0 | 0 | 0.2943 | 294.28 | 0.2943 | 294.28 | 0 | 0 | 2024-06-13 18:37:03 | 0.5069 | 523.7835 | 523.7835 | 20863.16 | Close | 2.964864 |  | 0 | 34.6 | 0 | 0
544 | 2 | 4 |  | CC Chg | 00:37:00 | 04:29:11 | 155.878 | 3.2549 | 0.0962 | 96.18 | 0.0962 | 96.18 | 0 | 0 | 0.2985 | 298.51 | 0.2985 | 298.51 | 0 | 0 | 2024-06-13 18:37:33 | 0.5074 | 466.3116 | 466.3116 | 20881.06 | Close | 3.005519 |  | 0 | 34.5 | 0 | 0
545 | 2 | 4 |  | CC Chg | 00:37:30 | 04:29:41 | 156.25 | 3.2571 | 0.0975 | 97.48 | 0.0975 | 97.48 | 0 | 0 | 0.3028 | 302.75 | 0.3028 | 302.75 | 0 | 0 | 2024-06-13 18:38:03 | 0.5089 | 600.0384 | 600.0384 | 20845.24 | Close | 3.046208 |  | 0 | 34.5 | 0 | 0
546 | 2 | 4 |  | CC Chg | 00:38:00 | 04:30:11 | 156.25 | 3.2595 | 0.0988 | 98.78 | 0.0988 | 98.78 | 0 | 0 | 0.307 | 307 | 0.307 | 307 | 0 | 0 | 2024-06-13 18:38:33 | 0.5093 | 524.822 | 524.822 | 20861.11 | Close | 3.086896 |  | 0 | 34.4 | 0 | 0
547 | 2 | 4 |  | CC Chg | 00:38:30 | 04:30:41 | 155.878 | 3.262 | 0.1001 | 100.08 | 0.1001 | 100.08 | 0 | 0 | 0.3112 | 311.22 | 0.3112 | 311.22 | 0 | 0 | 2024-06-13 18:39:03 | 0.5085 | 521.9709 | 521.9709 | 20926.81 | Close | 3.127348 |  | 0 | 34.3 | 0 | 0
548 | 2 | 4 |  | CC Chg | 00:39:00 | 04:31:11 | 155.878 | 3.2642 | 0.1014 | 101.38 | 0.1014 | 101.38 | 0 | 0 | 0.3155 | 315.46 | 0.3155 | 315.46 | 0 | 0 | 2024-06-13 18:39:33 | 0.5088 | 598.6097 | 598.6097 | 20940.73 | Close | 3.16794 |  | 0 | 34.3 | 0 | 0
549 | 2 | 4 |  | CC Chg | 00:39:30 | 04:31:41 | 156.25 | 3.2664 | 0.1027 | 102.68 | 0.1027 | 102.68 | 0 | 0 | 0.3197 | 319.71 | 0.3197 | 319.71 | 0 | 0 | 2024-06-13 18:40:03 | 0.5104 | 600.0384 | 600.0384 | 20904.76 | Close | 3.208628 |  | 0 | 34.2 | 0 | 0
550 | 2 | 4 |  | CC Chg | 00:40:00 | 04:32:11 | 155.878 | 3.2692 | 0.104 | 103.98 | 0.104 | 103.98 | 0 | 0 | 0.3239 | 323.95 | 0.3239 | 323.95 | 0 | 0 | 2024-06-13 18:40:33 | 0.5096 | 465.1818 | 465.1818 | 20972.55 | Close | 3.249185 |  | 0 | 34.1 | 0 | 0
551 | 2 | 4 |  | CC Chg | 00:40:30 | 04:32:41 | 155.878 | 3.271 | 0.1053 | 105.28 | 0.1053 | 105.28 | 0 | 0 | 0.3282 | 328.2 | 0.3282 | 328.2 | 0 | 0 | 2024-06-13 18:41:03 | 0.5099 | 698.0028 | 698.0028 | 20984.49 | Close | 3.289777 |  | 0 | 34.1 | 0 | 0
552 | 2 | 4 |  | CC Chg | 00:41:00 | 04:33:11 | 155.878 | 3.2732 | 0.1066 | 106.58 | 0.1066 | 106.58 | 0 | 0 | 0.3324 | 332.45 | 0.3324 | 332.45 | 0 | 0 | 2024-06-13 18:41:33 | 0.5102 | 598.8857 | 598.8857 | 20998.4 | Close | 3.330369 |  | 0 | 34 | 0 | 0
553 | 2 | 4 |  | CC Chg | 00:41:30 | 04:33:41 | 155.878 | 3.2754 | 0.1079 | 107.88 | 0.1079 | 107.88 | 0 | 0 | 0.3367 | 336.71 | 0.3367 | 336.71 | 0 | 0 | 2024-06-13 18:42:03 | 0.5106 | 599.1834 | 599.1834 | 21012.33 | Close | 3.371018 |  | 0 | 34 | 0 | 0
554 | 2 | 4 |  | CC Chg | 00:42:00 | 04:34:11 | 156.25 | 3.2778 | 0.1092 | 109.18 | 0.1092 | 109.18 | 0 | 0 | 0.341 | 340.97 | 0.341 | 340.97 | 0 | 0 | 2024-06-13 18:42:33 | 0.5122 | 525.0336 | 525.0336 | 20977.19 | Close | 3.411707 |  | 0.0002 | 33.9 | 0 | 0
555 | 2 | 4 |  | CC Chg | 00:42:30 | 04:34:41 | 155.878 | 3.2797 | 0.1105 | 110.48 | 0.1105 | 110.48 | 0 | 0 | 0.3452 | 345.23 | 0.3452 | 345.23 | 0 | 0 | 2024-06-13 18:43:03 | 0.5112 | 698.378 | 698.378 | 21040.17 | Close | 3.452299 |  | 0 | 33.8 | 0 | 0
556 | 2 | 4 |  | CC Chg | 00:43:00 | 04:35:11 | 156.25 | 3.2819 | 0.1118 | 111.78 | 0.1118 | 111.78 | 0 | 0 | 0.3495 | 349.49 | 0.3495 | 349.49 | 0 | 0 | 2024-06-13 18:43:33 | 0.5128 | 598.2189 | 598.2189 | 21003.97 | Close | 3.492864 |  | 0 | 33.8 | 0 | 0
557 | 2 | 4 |  | CC Chg | 00:43:30 | 04:35:41 | 155.878 | 3.2837 | 0.1131 | 113.07 | 0.1131 | 113.07 | 0 | 0 | 0.3538 | 353.76 | 0.3538 | 353.76 | 0 | 0 | 2024-06-13 18:44:03 | 0.5119 | 698.378 | 698.378 | 21066.03 | Close | 3.533456 |  | 0 | 33.7 | 0 | 0
558 | 2 | 4 |  | CC Chg | 00:44:00 | 04:36:11 | 155.878 | 3.2859 | 0.1144 | 114.37 | 0.1144 | 114.37 | 0 | 0 | 0.358 | 358.02 | 0.358 | 358.02 | 0 | 0 | 2024-06-13 18:44:33 | 0.5122 | 598.6097 | 598.6097 | 21079.95 | Close | 3.574048 |  | 0 | 33.6 | 0 | 0
559 | 2 | 4 |  | CC Chg | 00:44:30 | 04:36:41 | 155.878 | 3.2878 | 0.1157 | 115.67 | 0.1157 | 115.67 | 0 | 0 | 0.3623 | 362.3 | 0.3623 | 362.3 | 0 | 0 | 2024-06-13 18:45:03 | 0.5125 | 699.0869 | 699.0869 | 21091.89 | Close | 3.614703 |  | 0 | 33.6 | 0 | 0
560 | 2 | 4 |  | CC Chg | 00:45:00 | 04:37:11 | 155.878 | 3.2899 | 0.117 | 116.97 | 0.117 | 116.97 | 0 | 0 | 0.3666 | 366.57 | 0.3666 | 366.57 | 0 | 0 | 2024-06-13 18:45:33 | 0.5128 | 598.8857 | 598.8857 | 21105.8 | Close | 3.655295 |  | 0 | 33.5 | 0 | 0
561 | 2 | 4 |  | CC Chg | 00:45:30 | 04:37:41 | 156.25 | 3.2918 | 0.1183 | 118.28 | 0.1183 | 118.28 | 0 | 0 | 0.3709 | 370.86 | 0.3709 | 370.86 | 0 | 0 | 2024-06-13 18:46:03 | 0.5143 | 699.6686 | 699.6686 | 21067.46 | Close | 3.695984 |  | 0 | 33.5 | 0 | 0
562 | 2 | 4 |  | CC Chg | 00:46:00 | 04:38:11 | 155.878 | 3.294 | 0.1196 | 119.57 | 0.1196 | 119.57 | 0 | 0 | 0.3751 | 375.13 | 0.3751 | 375.13 | 0 | 0 | 2024-06-13 18:46:33 | 0.5135 | 598.1669 | 598.1669 | 21131.66 | Close | 3.736545 |  | 0 | 33.4 | 0 | 0
563 | 2 | 4 |  | CC Chg | 00:46:30 | 04:38:41 | 156.25 | 3.2955 | 0.1209 | 120.88 | 0.1209 | 120.88 | 0 | 0 | 0.3794 | 379.42 | 0.3794 | 379.42 | 0 | 0 | 2024-06-13 18:47:03 | 0.5149 | 840.0538 | 840.0538 | 21091.27 | Close | 3.777234 |  | 0 | 33.4 | 0 | 0
564 | 2 | 4 |  | CC Chg | 00:47:00 | 04:39:11 | 156.25 | 3.2974 | 0.1222 | 122.18 | 0.1222 | 122.18 | 0 | 0 | 0.3837 | 383.71 | 0.3837 | 383.71 | 0 | 0 | 2024-06-13 18:47:33 | 0.5152 | 700.0448 | 700.0448 | 21103.17 | Close | 3.817923 |  | 0 | 33.3 | 0 | 0
565 | 2 | 4 |  | CC Chg | 00:47:30 | 04:39:41 | 156.25 | 3.2992 | 0.1235 | 123.47 | 0.1235 | 123.47 | 0 | 0 | 0.388 | 387.98 | 0.388 | 387.98 | 0 | 0 | 2024-06-13 18:48:03 | 0.5155 | 696.1992 | 696.1992 | 21115.08 | Close | 3.858388 |  | 0 | 33.3 | 0 | 0
566 | 2 | 4 |  | CC Chg | 00:48:00 | 04:40:11 | 155.878 | 3.3002 | 0.1248 | 124.77 | 0.1248 | 124.77 | 0 | 0 | 0.3923 | 392.27 | 0.3923 | 392.27 | 0 | 0 | 2024-06-13 18:48:33 | 0.5144 | 1396.7561 | 1396.7561 | 21171.44 | Close | 3.89898 |  | 0 | 40.8 | 0 | 0
567 | 2 | 4 |  | CC Chg | 00:48:30 | 04:40:41 | 155.878 | 3.302 | 0.1261 | 126.07 | 0.1261 | 126.07 | 0 | 0 | 0.3966 | 396.56 | 0.3966 | 396.56 | 0 | 0 | 2024-06-13 18:49:03 | 0.5147 | 698.378 | 698.378 | 21183.37 | Close | 3.939572 |  | 0 | 39.5 | 0 | 0
568 | 2 | 4 |  | CC Chg | 00:49:00 | 04:41:11 | 156.25 | 3.3033 | 0.1274 | 127.37 | 0.1274 | 127.37 | 0 | 0 | 0.4009 | 400.85 | 0.4009 | 400.85 | 0 | 0 | 2024-06-13 18:49:33 | 0.5161 | 1049.1172 | 1049.1172 | 21140.87 | Close | 3.980224 |  | 0 | 38.3 | 0 | 0
569 | 2 | 4 |  | CC Chg | 00:49:30 | 04:41:41 | 155.878 | 3.3045 | 0.1287 | 128.67 | 0.1287 | 128.67 | 0 | 0 | 0.4051 | 405.14 | 0.4051 | 405.14 | 0 | 0 | 2024-06-13 18:50:03 | 0.5151 | 1046.7229 | 1046.7229 | 21199.28 | Close | 4.020816 |  | 0 | 37.5 | 0 | 0
570 | 2 | 4 |  | CC Chg | 00:50:00 | 04:42:11 | 155.878 | 3.3061 | 0.13 | 129.97 | 0.13 | 129.97 | 0 | 0 | 0.4094 | 409.44 | 0.4094 | 409.44 | 0 | 0 | 2024-06-13 18:50:33 | 0.5153 | 838.0536 | 838.0536 | 21209.23 | Close | 4.061408 |  | 0 | 37 | 0 | 0
571 | 2 | 4 |  | CC Chg | 00:50:30 | 04:42:41 | 156.25 | 3.3073 | 0.1313 | 131.27 | 0.1313 | 131.27 | 0 | 0 | 0.4137 | 413.74 | 0.4137 | 413.74 | 0 | 0 | 2024-06-13 18:51:03 | 0.5168 | 1049.0541 | 1049.0541 | 21166.67 | Close | 4.102057 |  | 0 | 36.7 | 0 | 0
572 | 2 | 4 |  | CC Chg | 00:51:00 | 04:43:11 | 155.878 | 3.3088 | 0.1326 | 132.57 | 0.1326 | 132.57 | 0 | 0 | 0.418 | 418.04 | 0.418 | 418.04 | 0 | 0 | 2024-06-13 18:51:33 | 0.5158 | 838.0536 | 838.0536 | 21227.13 | Close | 4.142649 |  | 0 | 36.5 | 0 | 0
573 | 2 | 4 |  | CC Chg | 00:51:30 | 04:43:41 | 155.878 | 3.3101 | 0.1339 | 133.87 | 0.1339 | 133.87 | 0 | 0 | 0.4223 | 422.34 | 0.4223 | 422.34 | 0 | 0 | 2024-06-13 18:52:03 | 0.516 | 1047.567 | 1047.567 | 21235.08 | Close | 4.183241 |  | 0 | 36.3 | 0 | 0
574 | 2 | 4 |  | CC Chg | 00:52:00 | 04:44:11 | 155.878 | 3.3116 | 0.1352 | 135.17 | 0.1352 | 135.17 | 0 | 0 | 0.4266 | 426.64 | 0.4266 | 426.64 | 0 | 0 | 2024-06-13 18:52:33 | 0.5162 | 839.6017 | 839.6017 | 21245.02 | Close | 4.223908 |  | 0 | 36.2 | 0 | 0
575 | 2 | 4 |  | CC Chg | 00:52:30 | 04:44:41 | 156.25 | 3.3129 | 0.1365 | 136.47 | 0.1365 | 136.47 | 0 | 0 | 0.431 | 430.96 | 0.431 | 430.96 | 0 | 0 | 2024-06-13 18:53:03 | 0.5176 | 1050.0672 | 1050.0672 | 21202.38 | Close | 4.264596 |  | 0 | 36.1 | 0 | 0
576 | 2 | 4 |  | CC Chg | 00:53:00 | 04:45:11 | 156.25 | 3.3141 | 0.1378 | 137.77 | 0.1378 | 137.77 | 0 | 0 | 0.4353 | 435.27 | 0.4353 | 435.27 | 0 | 0 | 2024-06-13 18:53:33 | 0.5178 | 1050.0672 | 1050.0672 | 21210.32 | Close | 4.305285 |  | 0 | 36 | 0 | 0
577 | 2 | 4 |  | CC Chg | 00:53:30 | 04:45:41 | 155.878 | 3.3154 | 0.1391 | 139.07 | 0.1391 | 139.07 | 0 | 0 | 0.4396 | 439.56 | 0.4396 | 439.56 | 0 | 0 | 2024-06-13 18:54:03 | 0.5168 | 1044.0258 | 1044.0258 | 21268.89 | Close | 4.34574 |  | 0 | 36 | 0 | 0
578 | 2 | 4 |  | CC Chg | 00:54:00 | 04:46:11 | 155.878 | 3.3172 | 0.1404 | 140.37 | 0.1404 | 140.37 | 0 | 0 | 0.4439 | 443.87 | 0.4439 | 443.87 | 0 | 0 | 2024-06-13 18:54:33 | 0.5171 | 698.0028 | 698.0028 | 21280.83 | Close | 4.386332 |  | 0 | 35.9 | 0 | 0
579 | 2 | 4 |  | CC Chg | 00:54:30 | 04:46:41 | 155.878 | 3.3181 | 0.1417 | 141.67 | 0.1417 | 141.67 | 0 | 0 | 0.4482 | 448.18 | 0.4482 | 448.18 | 0 | 0 | 2024-06-13 18:55:03 | 0.5172 | 1396.7561 | 1396.7561 | 21286.79 | Close | 4.426923 |  | 0 | 35.8 | 0 | 0
580 | 2 | 4 |  | CC Chg | 00:55:00 | 04:47:11 | 155.878 | 3.3197 | 0.143 | 142.97 | 0.143 | 142.97 | 0 | 0 | 0.4525 | 452.5 | 0.4525 | 452.5 | 0 | 0 | 2024-06-13 18:55:33 | 0.5175 | 839.7963 | 839.7963 | 21296.73 | Close | 4.467574 |  | 0 | 35.7 | 0 | 0
581 | 2 | 4 |  | CC Chg | 00:55:30 | 04:47:41 | 155.878 | 3.3209 | 0.1443 | 144.27 | 0.1443 | 144.27 | 0 | 0 | 0.4568 | 456.81 | 0.4568 | 456.81 | 0 | 0 | 2024-06-13 18:56:03 | 0.5177 | 1046.7229 | 1046.7229 | 21303.71 | Close | 4.508165 |  | 0.0002 | 35.7 | 0 | 0
582 | 2 | 4 |  | CC Chg | 00:56:00 | 04:48:11 | 155.878 | 3.3222 | 0.1456 | 145.57 | 0.1456 | 145.57 | 0 | 0 | 0.4611 | 461.13 | 0.4611 | 461.13 | 0 | 0 | 2024-06-13 18:56:33 | 0.5179 | 1047.567 | 1047.567 | 21312.65 | Close | 4.548757 |  | 0 | 35.6 | 0 | 0
583 | 2 | 4 |  | CC Chg | 00:56:30 | 04:48:41 | 155.878 | 3.3234 | 0.1469 | 146.87 | 0.1469 | 146.87 | 0 | 0 | 0.4654 | 465.45 | 0.4654 | 465.45 | 0 | 0 | 2024-06-13 18:57:03 | 0.518 | 1048.9911 | 1048.9911 | 21320.6 | Close | 4.589404 |  | 0 | 35.6 | 0 | 0
584 | 2 | 4 |  | CC Chg | 00:57:00 | 04:49:11 | 156.25 | 3.325 | 0.1482 | 148.17 | 0.1482 | 148.17 | 0 | 0 | 0.4698 | 469.78 | 0.4698 | 469.78 | 0 | 0 | 2024-06-13 18:57:33 | 0.5195 | 840.0538 | 840.0538 | 21279.76 | Close | 4.630093 |  | 0 | 35.5 | 0 | 0
585 | 2 | 4 |  | CC Chg | 00:57:30 | 04:49:41 | 156.25 | 3.3259 | 0.1495 | 149.47 | 0.1495 | 149.47 | 0 | 0 | 0.4741 | 474.11 | 0.4741 | 474.11 | 0 | 0 | 2024-06-13 18:58:03 | 0.5197 | 1400.0896 | 1400.0896 | 21285.72 | Close | 4.670782 |  | 0 | 35.4 | 0 | 0
586 | 2 | 4 |  | CC Chg | 00:58:00 | 04:50:11 | 155.878 | 3.3271 | 0.1508 | 150.77 | 0.1508 | 150.77 | 0 | 0 | 0.4784 | 478.41 | 0.4784 | 478.41 | 0 | 0 | 2024-06-13 18:58:33 | 0.5186 | 1044.6489 | 1044.6489 | 21343.48 | Close | 4.711261 |  | 0.0002 | 35.4 | 0 | 0
587 | 2 | 4 |  | CC Chg | 00:58:30 | 04:50:41 | 155.878 | 3.3284 | 0.1521 | 152.06 | 0.1521 | 152.06 | 0 | 0 | 0.4827 | 482.74 | 0.4827 | 482.74 | 0 | 0 | 2024-06-13 18:59:03 | 0.5188 | 1047.567 | 1047.567 | 21352.42 | Close | 4.751852 |  | 0 | 35.4 | 0 | 0
588 | 2 | 4 |  | CC Chg | 00:59:00 | 04:51:11 | 156.25 | 3.3296 | 0.1534 | 153.37 | 0.1534 | 153.37 | 0 | 0 | 0.4871 | 487.07 | 0.4871 | 487.07 | 0 | 0 | 2024-06-13 18:59:33 | 0.5203 | 1050.0672 | 1050.0672 | 21308.54 | Close | 4.792541 |  | 0.0002 | 35.3 | 0 | 0
589 | 2 | 4 |  | CC Chg | 00:59:30 | 04:51:41 | 155.878 | 3.3305 | 0.1547 | 154.66 | 0.1547 | 154.66 | 0 | 0 | 0.4914 | 491.39 | 0.4914 | 491.39 | 0 | 0 | 2024-06-13 19:00:03 | 0.5192 | 1395.9373 | 1395.9373 | 21366.34 | Close | 4.833109 |  | 0 | 35.3 | 0 | 0
590 | 2 | 4 |  | CC Chg | 01:00:00 | 04:52:11 | 156.25 | 3.3318 | 0.156 | 155.97 | 0.156 | 155.97 | 0 | 0 | 0.4957 | 495.73 | 0.4957 | 495.73 | 0 | 0 | 2024-06-13 19:00:33 | 0.5206 | 1050.0672 | 1050.0672 | 21323.41 | Close | 4.873798 |  | 0 | 35.2 | 0 | 0
591 | 2 | 4 |  | CC Chg | 01:00:30 | 04:52:41 | 156.25 | 3.3333 | 0.1573 | 157.27 | 0.1573 | 157.27 | 0 | 0 | 0.5001 | 500.07 | 0.5001 | 500.07 | 0 | 0 | 2024-06-13 19:01:03 | 0.5208 | 840.0538 | 840.0538 | 21333.33 | Close | 4.914487 |  | 0 | 35.1 | 0 | 0
592 | 2 | 4 |  | CC Chg | 01:01:00 | 04:53:11 | 156.25 | 3.3343 | 0.1586 | 158.56 | 0.1586 | 158.56 | 0 | 0 | 0.5044 | 504.39 | 0.5044 | 504.39 | 0 | 0 | 2024-06-13 19:01:33 | 0.521 | 1392.3798 | 1392.3798 | 21339.28 | Close | 4.954951 |  | 0 | 35.1 | 0 | 0
593 | 2 | 4 |  | CC Chg | 01:01:30 | 04:53:41 | 155.878 | 3.3355 | 0.1599 | 159.86 | 0.1599 | 159.86 | 0 | 0 | 0.5087 | 508.72 | 0.5087 | 508.72 | 0 | 0 | 2024-06-13 19:02:03 | 0.5199 | 1046.7229 | 1046.7229 | 21398.17 | Close | 4.995543 |  | 0 | 35 | 0 | 0
594 | 2 | 4 |  | CC Chg | 01:02:00 | 04:54:11 | 155.878 | 3.3364 | 0.1612 | 161.16 | 0.1612 | 161.16 | 0 | 0 | 0.5131 | 513.05 | 0.5131 | 513.05 | 0 | 0 | 2024-06-13 19:02:33 | 0.5201 | 1396.7561 | 1396.7561 | 21404.14 | Close | 5.036135 |  | 0 | 35 | 0 | 0
595 | 2 | 4 |  | CC Chg | 01:02:30 | 04:54:41 | 156.25 | 3.3377 | 0.1625 | 162.46 | 0.1625 | 162.46 | 0 | 0 | 0.5174 | 517.4 | 0.5174 | 517.4 | 0 | 0 | 2024-06-13 19:03:03 | 0.5215 | 1049.5232 | 1049.5232 | 21361.11 | Close | 5.076803 |  | 0 | 34.9 | 0 | 0
596 | 2 | 4 |  | CC Chg | 01:03:00 | 04:55:11 | 155.878 | 3.3386 | 0.1638 | 163.76 | 0.1638 | 163.76 | 0 | 0 | 0.5217 | 521.73 | 0.5217 | 521.73 | 0 | 0 | 2024-06-13 19:03:33 | 0.5204 | 1396.7561 | 1396.7561 | 21418.06 | Close | 5.117395 |  | 0 | 34.8 | 0 | 0
597 | 2 | 4 |  | CC Chg | 01:03:30 | 04:55:41 | 155.878 | 3.3398 | 0.1651 | 165.06 | 0.1651 | 165.06 | 0 | 0 | 0.5261 | 526.07 | 0.5261 | 526.07 | 0 | 0 | 2024-06-13 19:04:03 | 0.5206 | 1047.567 | 1047.567 | 21425.03 | Close | 5.157987 |  | 0.0002 | 34.8 | 0 | 0
598 | 2 | 4 |  | CC Chg | 01:04:00 | 04:56:11 | 155.878 | 3.3411 | 0.1664 | 166.36 | 0.1664 | 166.36 | 0 | 0 | 0.5304 | 530.42 | 0.5304 | 530.42 | 0 | 0 | 2024-06-13 19:04:33 | 0.5208 | 1049.2572 | 1049.2572 | 21433.97 | Close | 5.198644 |  | 0 | 34.7 | 0 | 0
599 | 2 | 4 |  | CC Chg | 01:04:30 | 04:56:41 | 155.878 | 3.3423 | 0.1677 | 167.66 | 0.1677 | 167.66 | 0 | 0 | 0.5348 | 534.76 | 0.5348 | 534.76 | 0 | 0 | 2024-06-13 19:05:03 | 0.521 | 1047.567 | 1047.567 | 21441.92 | Close | 5.239236 |  | 0 | 34.6 | 0 | 0
600 | 2 | 4 |  | CC Chg | 01:05:00 | 04:57:11 | 156.25 | 3.3433 | 0.169 | 168.96 | 0.169 | 168.96 | 0 | 0 | 0.5391 | 539.11 | 0.5391 | 539.11 | 0 | 0 | 2024-06-13 19:05:33 | 0.5224 | 1400.0896 | 1400.0896 | 21396.83 | Close | 5.279925 |  | 0 | 34.6 | 0 | 0
601 | 2 | 4 |  | CC Chg | 01:05:30 | 04:57:41 | 155.878 | 3.3442 | 0.1703 | 170.26 | 0.1703 | 170.26 | 0 | 0 | 0.5434 | 543.45 | 0.5434 | 543.45 | 0 | 0 | 2024-06-13 19:06:03 | 0.5213 | 1395.2653 | 1395.2653 | 21453.85 | Close | 5.320473 |  | 0 | 34.5 | 0 | 0
602 | 2 | 4 |  | CC Chg | 01:06:00 | 04:58:11 | 155.878 | 3.3451 | 0.1716 | 171.56 | 0.1716 | 171.56 | 0 | 0 | 0.5478 | 547.79 | 0.5478 | 547.79 | 0 | 0 | 2024-06-13 19:06:33 | 0.5214 | 1396.7561 | 1396.7561 | 21459.82 | Close | 5.361065 |  | 0 | 34.5 | 0 | 0
603 | 2 | 4 |  | CC Chg | 01:06:30 | 04:58:41 | 155.878 | 3.3464 | 0.1729 | 172.86 | 0.1729 | 172.86 | 0 | 0 | 0.5521 | 552.14 | 0.5521 | 552.14 | 0 | 0 | 2024-06-13 19:07:03 | 0.5216 | 1047.567 | 1047.567 | 21467.78 | Close | 5.401657 |  | 0 | 34.4 | 0 | 0
604 | 2 | 4 |  | CC Chg | 01:07:00 | 04:59:11 | 155.878 | 3.3473 | 0.1742 | 174.16 | 0.1742 | 174.16 | 0 | 0 | 0.5565 | 556.49 | 0.5565 | 556.49 | 0 | 0 | 2024-06-13 19:07:33 | 0.5218 | 1398.4868 | 1398.4868 | 21473.74 | Close | 5.442299 |  | 0 | 34.3 | 0 | 0
605 | 2 | 4 |  | CC Chg | 01:07:30 | 04:59:41 | 155.878 | 3.3485 | 0.1755 | 175.46 | 0.1755 | 175.46 | 0 | 0 | 0.5608 | 560.84 | 0.5608 | 560.84 | 0 | 0 | 2024-06-13 19:08:03 | 0.522 | 1047.567 | 1047.567 | 21481.7 | Close | 5.482891 |  | 0 | 34.3 | 0 | 0
606 | 2 | 4 |  | CC Chg | 01:08:00 | 05:00:11 | 155.878 | 3.3495 | 0.1768 | 176.76 | 0.1768 | 176.76 | 0 | 0 | 0.5652 | 565.19 | 0.5652 | 565.19 | 0 | 0 | 2024-06-13 19:08:33 | 0.5221 | 1396.7561 | 1396.7561 | 21487.66 | Close | 5.523483 |  | 0 | 34.2 | 0 | 0
607 | 2 | 4 |  | CC Chg | 01:08:30 | 05:00:41 | 155.878 | 3.3504 | 0.1781 | 178.06 | 0.1781 | 178.06 | 0 | 0 | 0.5695 | 569.55 | 0.5695 | 569.55 | 0 | 0 | 2024-06-13 19:09:03 | 0.5223 | 1398.6922 | 1398.6922 | 21493.63 | Close | 5.564131 |  | 0 | 34.2 | 0 | 0
608 | 2 | 4 |  | CC Chg | 01:09:00 | 05:01:11 | 156.25 | 3.3516 | 0.1794 | 179.36 | 0.1794 | 179.36 | 0 | 0 | 0.5739 | 573.91 | 0.5739 | 573.91 | 0 | 0 | 2024-06-13 19:09:33 | 0.5237 | 1049.2211 | 1049.2211 | 21450.4 | Close | 5.60482 |  | 0 | 34.1 | 0 | 0
609 | 2 | 4 |  | CC Chg | 01:09:30 | 05:01:41 | 155.878 | 3.3526 | 0.1807 | 180.66 | 0.1807 | 180.66 | 0 | 0 | 0.5783 | 578.27 | 0.5783 | 578.27 | 0 | 0 | 2024-06-13 19:10:03 | 0.5226 | 1396.7561 | 1396.7561 | 21507.56 | Close | 5.645412 |  | 0 | 34 | 0 | 0
610 | 2 | 4 |  | CC Chg | 01:10:00 | 05:02:11 | 155.878 | 3.3535 | 0.182 | 181.96 | 0.182 | 181.96 | 0 | 0 | 0.5826 | 582.62 | 0.5826 | 582.62 | 0 | 0 | 2024-06-13 19:10:33 | 0.5227 | 1395.228 | 1395.228 | 21513.52 | Close | 5.685959 |  | 0 | 34 | 0 | 0
611 | 2 | 4 |  | CC Chg | 01:10:30 | 05:02:41 | 155.878 | 3.3544 | 0.1833 | 183.26 | 0.1833 | 183.26 | 0 | 0 | 0.587 | 586.97 | 0.587 | 586.97 | 0 | 0 | 2024-06-13 19:11:03 | 0.5229 | 1396.7561 | 1396.7561 | 21518.5 | Close | 5.726551 |  | 0.0002 | 33.9 | 0 | 0
612 | 2 | 4 |  | CC Chg | 01:11:00 | 05:03:11 | 155.878 | 3.3553 | 0.1846 | 184.55 | 0.1846 | 184.55 | 0 | 0 | 0.5913 | 591.33 | 0.5913 | 591.33 | 0 | 0 | 2024-06-13 19:11:33 | 0.523 | 1396.7561 | 1396.7561 | 21525.46 | Close | 5.767143 |  | 0 | 33.9 | 0 | 0
613 | 2 | 4 |  | CC Chg | 01:11:30 | 05:03:41 | 155.878 | 3.3566 | 0.1859 | 185.86 | 0.1859 | 185.86 | 0 | 0 | 0.5957 | 595.7 | 0.5957 | 595.7 | 0 | 0 | 2024-06-13 19:12:03 | 0.5232 | 1049.2992 | 1049.2992 | 21533.41 | Close | 5.807802 |  | 0 | 33.8 | 0 | 0
614 | 2 | 4 |  | CC Chg | 01:12:00 | 05:04:11 | 156.25 | 3.3575 | 0.1872 | 187.16 | 0.1872 | 187.16 | 0 | 0 | 0.6001 | 600.07 | 0.6001 | 600.07 | 0 | 0 | 2024-06-13 19:12:33 | 0.5246 | 1400.0896 | 1400.0896 | 21488.1 | Close | 5.84849 |  | 0 | 33.8 | 0 | 0
615 | 2 | 4 |  | CC Chg | 01:12:30 | 05:04:41 | 156.25 | 3.3584 | 0.1885 | 188.46 | 0.1885 | 188.46 | 0 | 0 | 0.6044 | 604.44 | 0.6044 | 604.44 | 0 | 0 | 2024-06-13 19:13:03 | 0.5248 | 1400.0896 | 1400.0896 | 21494.05 | Close | 5.889179 |  | 0 | 33.7 | 0 | 0
616 | 2 | 4 |  | CC Chg | 01:13:00 | 05:05:11 | 155.878 | 3.3594 | 0.1898 | 189.76 | 0.1898 | 189.76 | 0 | 0 | 0.6088 | 608.79 | 0.6088 | 608.79 | 0 | 0 | 2024-06-13 19:13:33 | 0.5237 | 1392.8651 | 1392.8651 | 21551.31 | Close | 5.929658 |  | 0 | 33.7 | 0 | 0
617 | 2 | 4 |  | CC Chg | 01:13:30 | 05:05:41 | 156.25 | 3.3603 | 0.1911 | 191.06 | 0.1911 | 191.06 | 0 | 0 | 0.6132 | 613.17 | 0.6132 | 613.17 | 0 | 0 | 2024-06-13 19:14:03 | 0.525 | 1400.0896 | 1400.0896 | 21505.95 | Close | 5.970347 |  | 0 | 33.6 | 0 | 0
618 | 2 | 4 |  | CC Chg | 01:14:00 | 05:06:11 | 155.878 | 3.3612 | 0.1924 | 192.36 | 0.1924 | 192.36 | 0 | 0 | 0.6175 | 617.53 | 0.6175 | 617.53 | 0 | 0 | 2024-06-13 19:14:33 | 0.5239 | 1396.7561 | 1396.7561 | 21563.24 | Close | 6.010939 |  | 0 | 33.5 | 0 | 0
619 | 2 | 4 |  | CC Chg | 01:14:30 | 05:06:41 | 155.878 | 3.3622 | 0.1937 | 193.65 | 0.1937 | 193.65 | 0 | 0 | 0.6219 | 621.9 | 0.6219 | 621.9 | 0 | 0 | 2024-06-13 19:15:03 | 0.5241 | 1396.1614 | 1396.1614 | 21569.21 | Close | 6.051513 |  | 0 | 33.5 | 0 | 0
620 | 2 | 4 |  | CC Chg | 01:15:00 | 05:07:11 | 156.25 | 3.3628 | 0.195 | 194.96 | 0.195 | 194.96 | 0 | 0 | 0.6263 | 626.28 | 0.6263 | 626.28 | 0 | 0 | 2024-06-13 19:15:33 | 0.5254 | 2100.1344 | 2100.1344 | 21521.82 | Close | 6.092202 |  | 0 | 34.6 | 0 | 0
621 | 2 | 4 |  | CC Chg | 01:15:30 | 05:07:41 | 155.878 | 3.3634 | 0.1963 | 196.26 | 0.1963 | 196.26 | 0 | 0 | 0.6306 | 630.65 | 0.6306 | 630.65 | 0 | 0 | 2024-06-13 19:16:03 | 0.5243 | 2095.1341 | 2095.1341 | 21577.16 | Close | 6.132794 |  | 0 | 40.1 | 0 | 0
622 | 2 | 4 |  | CC Chg | 01:16:00 | 05:08:11 | 156.25 | 3.3643 | 0.1976 | 197.55 | 0.1976 | 197.55 | 0 | 0 | 0.635 | 635.01 | 0.635 | 635.01 | 0 | 0 | 2024-06-13 19:16:33 | 0.5257 | 1396.292 | 1396.292 | 21531.74 | Close | 6.173372 |  | 0 | 38.8 | 0 | 0
623 | 2 | 4 |  | CC Chg | 01:16:30 | 05:08:41 | 156.25 | 3.3646 | 0.1989 | 198.86 | 0.1989 | 198.86 | 0 | 0 | 0.6394 | 639.39 | 0.6394 | 639.39 | 0 | 0 | 2024-06-13 19:17:03 | 0.5257 | 4200.2688 | 4200.2688 | 21533.73 | Close | 6.214061 |  | 0 | 37.8 | 0 | 0
624 | 2 | 4 |  | CC Chg | 01:17:00 | 05:09:11 | 156.25 | 3.3653 | 0.2002 | 200.16 | 0.2002 | 200.16 | 0 | 0 | 0.6438 | 643.78 | 0.6438 | 643.78 | 0 | 0 | 2024-06-13 19:17:33 | 0.5258 | 2100.1344 | 2100.1344 | 21537.7 | Close | 6.25475 |  | 0 | 37.2 | 0 | 0
625 | 2 | 4 |  | CC Chg | 01:17:30 | 05:09:41 | 155.878 | 3.3662 | 0.2015 | 201.45 | 0.2015 | 201.45 | 0 | 0 | 0.6481 | 648.14 | 0.6481 | 648.14 | 0 | 0 | 2024-06-13 19:18:03 | 0.5247 | 1393.5559 | 1393.5559 | 21595.06 | Close | 6.295249 |  | 0 | 36.8 | 0 | 0
626 | 2 | 4 |  | CC Chg | 01:18:00 | 05:10:11 | 155.878 | 3.3668 | 0.2028 | 202.75 | 0.2028 | 202.75 | 0 | 0 | 0.6525 | 652.51 | 0.6525 | 652.51 | 0 | 0 | 2024-06-13 19:18:33 | 0.5248 | 2091.7603 | 2091.7603 | 21599.05 | Close | 6.33584 |  | 0 | 36.5 | 0 | 0
627 | 2 | 4 |  | CC Chg | 01:18:30 | 05:10:41 | 155.878 | 3.3674 | 0.2041 | 204.05 | 0.2041 | 204.05 | 0 | 0 | 0.6569 | 656.89 | 0.6569 | 656.89 | 0 | 0 | 2024-06-13 19:19:03 | 0.5249 | 2095.1341 | 2095.1341 | 21603.02 | Close | 6.376432 |  | 0 | 36.3 | 0 | 0
628 | 2 | 4 |  | CC Chg | 01:19:00 | 05:11:11 | 156.25 | 3.3681 | 0.2054 | 205.36 | 0.2054 | 205.36 | 0 | 0 | 0.6613 | 661.27 | 0.6613 | 661.27 | 0 | 0 | 2024-06-13 19:19:33 | 0.5263 | 2104.7933 | 2104.7933 | 21555.55 | Close | 6.417146 |  | 0 | 36.2 | 0 | 0
629 | 2 | 4 |  | CC Chg | 01:19:30 | 05:11:41 | 156.25 | 3.3687 | 0.2067 | 206.66 | 0.2067 | 206.66 | 0 | 0 | 0.6657 | 665.66 | 0.6657 | 665.66 | 0 | 0 | 2024-06-13 19:20:03 | 0.5264 | 2096.7525 | 2096.7525 | 21559.53 | Close | 6.457834 |  | 0 | 36.1 | 0 | 0
630 | 2 | 4 |  | CC Chg | 01:20:00 | 05:12:11 | 156.25 | 3.3693 | 0.208 | 207.96 | 0.208 | 207.96 | 0 | 0 | 0.67 | 670.04 | 0.67 | 670.04 | 0 | 0 | 2024-06-13 19:20:33 | 0.5265 | 2100.1344 | 2100.1344 | 21563.49 | Close | 6.498523 |  | 0 | 36 | 0 | 0
631 | 2 | 4 |  | CC Chg | 01:20:30 | 05:12:41 | 155.878 | 3.3702 | 0.2093 | 209.26 | 0.2093 | 209.26 | 0 | 0 | 0.6744 | 674.41 | 0.6744 | 674.41 | 0 | 0 | 2024-06-13 19:21:03 | 0.5253 | 1393.8172 | 1393.8172 | 21620.92 | Close | 6.53903 |  | 0 | 35.9 | 0 | 0
632 | 2 | 4 |  | CC Chg | 01:21:00 | 05:13:11 | 155.878 | 3.3708 | 0.2106 | 210.55 | 0.2106 | 210.55 | 0 | 0 | 0.6788 | 678.79 | 0.6788 | 678.79 | 0 | 0 | 2024-06-13 19:21:33 | 0.5254 | 2095.1341 | 2095.1341 | 21624.9 | Close | 6.579621 |  | 0 | 35.8 | 0 | 0
633 | 2 | 4 |  | CC Chg | 01:21:30 | 05:13:41 | 155.878 | 3.3721 | 0.2119 | 211.85 | 0.2119 | 211.85 | 0 | 0 | 0.6832 | 683.17 | 0.6832 | 683.17 | 0 | 0 | 2024-06-13 19:22:03 | 0.5256 | 1047.567 | 1047.567 | 21632.85 | Close | 6.620213 |  | 0 | 35.8 | 0 | 0
634 | 2 | 4 |  | CC Chg | 01:22:00 | 05:14:11 | 155.878 | 3.3727 | 0.2132 | 213.16 | 0.2132 | 213.16 | 0 | 0 | 0.6876 | 687.56 | 0.6876 | 687.56 | 0 | 0 | 2024-06-13 19:22:33 | 0.5257 | 2099.7744 | 2099.7744 | 21636.83 | Close | 6.660895 |  | 0 | 35.7 | 0 | 0
635 | 2 | 4 |  | CC Chg | 01:22:30 | 05:14:41 | 155.878 | 3.3736 | 0.2145 | 214.45 | 0.2145 | 214.45 | 0 | 0 | 0.6919 | 691.94 | 0.6919 | 691.94 | 0 | 0 | 2024-06-13 19:23:03 | 0.5259 | 1396.7561 | 1396.7561 | 21642.8 | Close | 6.701487 |  | 0 | 35.7 | 0 | 0
636 | 2 | 4 |  | CC Chg | 01:23:00 | 05:15:11 | 155.878 | 3.3743 | 0.2158 | 215.75 | 0.2158 | 215.75 | 0 | 0 | 0.6963 | 696.33 | 0.6963 | 696.33 | 0 | 0 | 2024-06-13 19:23:33 | 0.526 | 2095.1341 | 2095.1341 | 21646.78 | Close | 6.742079 |  | 0 | 35.6 | 0 | 0
637 | 2 | 4 |  | CC Chg | 01:23:30 | 05:15:41 | 156.25 | 3.3749 | 0.2171 | 217.06 | 0.2171 | 217.06 | 0 | 0 | 0.7007 | 700.72 | 0.7007 | 700.72 | 0 | 0 | 2024-06-13 19:24:03 | 0.5273 | 2099.9704 | 2099.9704 | 21599.21 | Close | 6.782764 |  | 0 | 35.6 | 0 | 0
638 | 2 | 4 |  | CC Chg | 01:24:00 | 05:16:11 | 155.878 | 3.3758 | 0.2184 | 218.35 | 0.2184 | 218.35 | 0 | 0 | 0.7051 | 705.1 | 0.7051 | 705.1 | 0 | 0 | 2024-06-13 19:24:33 | 0.5262 | 1396.7561 | 1396.7561 | 21656.72 | Close | 6.823356 |  | 0 | 35.5 | 0 | 0
639 | 2 | 4 |  | CC Chg | 01:24:30 | 05:16:41 | 156.25 | 3.3767 | 0.2197 | 219.66 | 0.2197 | 219.66 | 0 | 0 | 0.7095 | 709.5 | 0.7095 | 709.5 | 0 | 0 | 2024-06-13 19:25:03 | 0.5276 | 1400.0896 | 1400.0896 | 21611.11 | Close | 6.864045 |  | 0 | 35.4 | 0 | 0
640 | 2 | 4 |  | CC Chg | 01:25:00 | 05:17:11 | 155.878 | 3.3774 | 0.221 | 220.96 | 0.221 | 220.96 | 0 | 0 | 0.7139 | 713.89 | 0.7139 | 713.89 | 0 | 0 | 2024-06-13 19:25:33 | 0.5265 | 2094.9981 | 2094.9981 | 21666.66 | Close | 6.904634 |  | 0 | 35.4 | 0 | 0
641 | 2 | 4 |  | CC Chg | 01:25:30 | 05:17:41 | 155.878 | 3.3783 | 0.2223 | 222.25 | 0.2223 | 222.25 | 0 | 0 | 0.7183 | 718.27 | 0.7183 | 718.27 | 0 | 0 | 2024-06-13 19:26:03 | 0.5266 | 1396.7561 | 1396.7561 | 21672.63 | Close | 6.945226 |  | 0 | 35.3 | 0 | 0
642 | 2 | 4 |  | CC Chg | 01:26:00 | 05:18:11 | 155.878 | 3.3789 | 0.2236 | 223.55 | 0.2236 | 223.55 | 0 | 0 | 0.7227 | 722.66 | 0.7227 | 722.66 | 0 | 0 | 2024-06-13 19:26:33 | 0.5267 | 2095.1341 | 2095.1341 | 21676.61 | Close | 6.985818 |  | 0 | 35.3 | 0 | 0
643 | 2 | 4 |  | CC Chg | 01:26:30 | 05:18:41 | 156.25 | 3.3801 | 0.2249 | 224.86 | 0.2249 | 224.86 | 0 | 0 | 0.7271 | 727.06 | 0.7271 | 727.06 | 0 | 0 | 2024-06-13 19:27:03 | 0.5281 | 1049.7612 | 1049.7612 | 21632.93 | Close | 7.026495 |  | 0 | 35.2 | 0 | 0
644 | 2 | 4 |  | CC Chg | 01:27:00 | 05:19:11 | 155.878 | 3.3811 | 0.2262 | 226.15 | 0.2262 | 226.15 | 0 | 0 | 0.7315 | 731.45 | 0.7315 | 731.45 | 0 | 0 | 2024-06-13 19:27:33 | 0.527 | 1396.7561 | 1396.7561 | 21690.53 | Close | 7.067087 |  | 0 | 35.2 | 0 | 0
645 | 2 | 4 |  | CC Chg | 01:27:30 | 05:19:41 | 156.25 | 3.3817 | 0.2275 | 227.46 | 0.2275 | 227.46 | 0 | 0 | 0.7359 | 735.86 | 0.7359 | 735.86 | 0 | 0 | 2024-06-13 19:28:03 | 0.5284 | 2100.1344 | 2100.1344 | 21641.87 | Close | 7.107775 |  | 0.0002 | 35.1 | 0 | 0
646 | 2 | 4 |  | CC Chg | 01:28:00 | 05:20:11 | 155.878 | 3.3826 | 0.2288 | 228.76 | 0.2288 | 228.76 | 0 | 0 | 0.7402 | 740.25 | 0.7402 | 740.25 | 0 | 0 | 2024-06-13 19:28:33 | 0.5273 | 1394.8855 | 1394.8855 | 21700.48 | Close | 7.148357 |  | 0 | 35 | 0 | 0
647 | 2 | 4 |  | CC Chg | 01:28:30 | 05:20:41 | 155.878 | 3.3832 | 0.2301 | 230.05 | 0.2301 | 230.05 | 0 | 0 | 0.7446 | 744.64 | 0.7446 | 744.64 | 0 | 0 | 2024-06-13 19:29:03 | 0.5274 | 2098.5188 | 2098.5188 | 21704.45 | Close | 7.188948 |  | 0 | 35 | 0 | 0
648 | 2 | 4 |  | CC Chg | 01:29:00 | 05:21:11 | 155.878 | 3.3842 | 0.2314 | 231.35 | 0.2314 | 231.35 | 0 | 0 | 0.749 | 749.04 | 0.749 | 749.04 | 0 | 0 | 2024-06-13 19:29:33 | 0.5275 | 1395.2558 | 1395.2558 | 21710.42 | Close | 7.22954 |  | 0 | 34.9 | 0 | 0
649 | 2 | 4 |  | CC Chg | 01:29:30 | 05:21:41 | 155.878 | 3.3851 | 0.2327 | 232.65 | 0.2327 | 232.65 | 0 | 0 | 0.7534 | 753.44 | 0.7534 | 753.44 | 0 | 0 | 2024-06-13 19:30:03 | 0.5277 | 1399.4949 | 1399.4949 | 21716.39 | Close | 7.270212 |  | 0 | 34.9 | 0 | 0
650 | 2 | 4 |  | CC Chg | 01:30:00 | 05:22:11 | 155.878 | 3.386 | 0.234 | 233.95 | 0.234 | 233.95 | 0 | 0 | 0.7578 | 757.84 | 0.7578 | 757.84 | 0 | 0 | 2024-06-13 19:30:33 | 0.5278 | 1396.7561 | 1396.7561 | 21722.35 | Close | 7.310804 |  | 0 | 34.8 | 0 | 0
651 | 2 | 4 |  | CC Chg | 01:30:30 | 05:22:41 | 156.25 | 3.387 | 0.2353 | 235.26 | 0.2353 | 235.26 | 0 | 0 | 0.7623 | 762.25 | 0.7623 | 762.25 | 0 | 0 | 2024-06-13 19:31:03 | 0.5292 | 1400.0896 | 1400.0896 | 21676.59 | Close | 7.351492 |  | 0 | 34.8 | 0 | 0
652 | 2 | 4 |  | CC Chg | 01:31:00 | 05:23:11 | 155.878 | 3.3876 | 0.2366 | 236.55 | 0.2366 | 236.55 | 0 | 0 | 0.7666 | 766.65 | 0.7666 | 766.65 | 0 | 0 | 2024-06-13 19:31:33 | 0.5281 | 2094.5501 | 2094.5501 | 21732.3 | Close | 7.392073 |  | 0 | 34.7 | 0 | 0
653 | 2 | 4 |  | CC Chg | 01:31:30 | 05:23:41 | 155.878 | 3.3885 | 0.2379 | 237.85 | 0.2379 | 237.85 | 0 | 0 | 0.7711 | 771.05 | 0.7711 | 771.05 | 0 | 0 | 2024-06-13 19:32:03 | 0.5282 | 1396.7561 | 1396.7561 | 21737.28 | Close | 7.432665 |  | 0.0002 | 34.7 | 0 | 0
654 | 2 | 4 |  | CC Chg | 01:32:00 | 05:24:11 | 155.878 | 3.3891 | 0.2392 | 239.15 | 0.2392 | 239.15 | 0 | 0 | 0.7755 | 775.45 | 0.7755 | 775.45 | 0 | 0 | 2024-06-13 19:32:33 | 0.5283 | 2095.1341 | 2095.1341 | 21742.24 | Close | 7.473257 |  | 0 | 34.6 | 0 | 0
655 | 2 | 4 |  | CC Chg | 01:32:30 | 05:24:41 | 155.878 | 3.3901 | 0.2405 | 240.45 | 0.2405 | 240.45 | 0 | 0 | 0.7799 | 779.86 | 0.7799 | 779.86 | 0 | 0 | 2024-06-13 19:33:03 | 0.5284 | 1399.5883 | 1399.5883 | 21747.22 | Close | 7.513931 |  | 0.0002 | 34.5 | 0 | 0
656 | 2 | 4 |  | CC Chg | 01:33:00 | 05:25:11 | 155.878 | 3.391 | 0.2418 | 241.75 | 0.2418 | 241.75 | 0 | 0 | 0.7843 | 784.27 | 0.7843 | 784.27 | 0 | 0 | 2024-06-13 19:33:33 | 0.5286 | 1396.7561 | 1396.7561 | 21754.17 | Close | 7.554523 |  | 0 | 34.5 | 0 | 0
657 | 2 | 4 |  | CC Chg | 01:33:30 | 05:25:41 | 155.878 | 3.3919 | 0.2431 | 243.05 | 0.2431 | 243.05 | 0 | 0 | 0.7887 | 788.67 | 0.7887 | 788.67 | 0 | 0 | 2024-06-13 19:34:03 | 0.5287 | 1396.7561 | 1396.7561 | 21760.14 | Close | 7.595115 |  | 0 | 34.4 | 0 | 0
658 | 2 | 4 |  | CC Chg | 01:34:00 | 05:26:11 | 155.878 | 3.3929 | 0.2444 | 244.35 | 0.2444 | 244.35 | 0 | 0 | 0.7931 | 793.09 | 0.7931 | 793.09 | 0 | 0 | 2024-06-13 19:34:33 | 0.5289 | 1399.7189 | 1399.7189 | 21766.11 | Close | 7.635793 |  | 0 | 34.3 | 0 | 0
659 | 2 | 4 |  | CC Chg | 01:34:30 | 05:26:41 | 155.878 | 3.3935 | 0.2457 | 245.65 | 0.2457 | 245.65 | 0 | 0 | 0.7975 | 797.5 | 0.7975 | 797.5 | 0 | 0 | 2024-06-13 19:35:03 | 0.529 | 2095.1341 | 2095.1341 | 21770.08 | Close | 7.676384 |  | 0 | 34.3 | 0 | 0
660 | 2 | 4 |  | CC Chg | 01:35:00 | 05:27:11 | 155.878 | 3.3944 | 0.247 | 246.95 | 0.247 | 246.95 | 0 | 0 | 0.8019 | 801.91 | 0.8019 | 801.91 | 0 | 0 | 2024-06-13 19:35:33 | 0.5291 | 1396.7561 | 1396.7561 | 21776.05 | Close | 7.716976 |  | 0 | 34.2 | 0 | 0
661 | 2 | 4 |  | CC Chg | 01:35:30 | 05:27:41 | 156.25 | 3.395 | 0.2483 | 248.25 | 0.2483 | 248.25 | 0 | 0 | 0.8063 | 806.32 | 0.8063 | 806.32 | 0 | 0 | 2024-06-13 19:36:03 | 0.5305 | 2098.9904 | 2098.9904 | 21728.17 | Close | 7.757643 |  | 0 | 34.2 | 0 | 0
662 | 2 | 4 |  | CC Chg | 01:36:00 | 05:28:11 | 155.878 | 3.3956 | 0.2496 | 249.55 | 0.2496 | 249.55 | 0 | 0 | 0.8107 | 810.73 | 0.8107 | 810.73 | 0 | 0 | 2024-06-13 19:36:33 | 0.5293 | 2095.1341 | 2095.1341 | 21784 | Close | 7.798235 |  | 0 | 34.1 | 0 | 0
663 | 2 | 4 |  | CC Chg | 01:36:30 | 05:28:41 | 155.878 | 3.3966 | 0.2509 | 250.85 | 0.2509 | 250.85 | 0 | 0 | 0.8151 | 815.15 | 0.8151 | 815.15 | 0 | 0 | 2024-06-13 19:37:03 | 0.5295 | 1396.7561 | 1396.7561 | 21789.97 | Close | 7.838827 |  | 0 | 34.1 | 0 | 0
664 | 2 | 4 |  | CC Chg | 01:37:00 | 05:29:11 | 155.878 | 3.3972 | 0.2522 | 252.15 | 0.2522 | 252.15 | 0 | 0 | 0.8196 | 819.57 | 0.8196 | 819.57 | 0 | 0 | 2024-06-13 19:37:33 | 0.5295 | 2095.3587 | 2095.3587 | 21793.95 | Close | 7.879488 |  | 0 | 34 | 0 | 0
665 | 2 | 4 |  | CC Chg | 01:37:30 | 05:29:41 | 155.878 | 3.3981 | 0.2535 | 253.45 | 0.2535 | 253.45 | 0 | 0 | 0.824 | 823.98 | 0.824 | 823.98 | 0 | 0 | 2024-06-13 19:38:03 | 0.5297 | 1396.7561 | 1396.7561 | 21799.92 | Close | 7.92008 |  | 0 | 34 | 0 | 0
666 | 2 | 4 |  | CC Chg | 01:38:00 | 05:30:11 | 155.878 | 3.3987 | 0.2547 | 254.75 | 0.2547 | 254.75 | 0 | 0 | 0.8284 | 828.39 | 0.8284 | 828.39 | 0 | 0 | 2024-06-13 19:38:33 | 0.5298 | 2098.5188 | 2098.5188 | 21803.89 | Close | 7.960672 |  | 0 | 33.9 | 0 | 0
667 | 2 | 4 |  | CC Chg | 01:38:30 | 05:30:41 | 156.25 | 3.3997 | 0.2561 | 256.05 | 0.2561 | 256.05 | 0 | 0 | 0.8328 | 832.82 | 0.8328 | 832.82 | 0 | 0 | 2024-06-13 19:39:03 | 0.5312 | 1399.7936 | 1399.7936 | 21757.93 | Close | 8.001352 |  | 0 | 33.8 | 0 | 0
668 | 2 | 4 |  | CC Chg | 01:39:00 | 05:31:11 | 156.25 | 3.4006 | 0.2574 | 257.35 | 0.2574 | 257.35 | 0 | 0 | 0.8372 | 837.25 | 0.8372 | 837.25 | 0 | 0 | 2024-06-13 19:39:33 | 0.5313 | 1400.0896 | 1400.0896 | 21763.88 | Close | 8.042041 |  | 0 | 33.8 | 0 | 0
669 | 2 | 4 |  | CC Chg | 01:39:30 | 05:31:41 | 155.878 | 3.4012 | 0.2587 | 258.65 | 0.2587 | 258.65 | 0 | 0 | 0.8417 | 841.66 | 0.8417 | 841.66 | 0 | 0 | 2024-06-13 19:40:03 | 0.5302 | 2091.7603 | 2091.7603 | 21819.81 | Close | 8.082633 |  | 0 | 33.7 | 0 | 0
670 | 2 | 4 |  | CC Chg | 01:40:00 | 05:32:11 | 155.878 | 3.4018 | 0.26 | 259.95 | 0.26 | 259.95 | 0 | 0 | 0.8461 | 846.08 | 0.8461 | 846.08 | 0 | 0 | 2024-06-13 19:40:33 | 0.5303 | 2094.074 | 2094.074 | 21823.79 | Close | 8.123204 |  | 0 | 33.7 | 0 | 0
671 | 2 | 4 |  | CC Chg | 01:40:30 | 05:32:41 | 155.878 | 3.4028 | 0.2613 | 261.25 | 0.2613 | 261.25 | 0 | 0 | 0.8505 | 850.5 | 0.8505 | 850.5 | 0 | 0 | 2024-06-13 19:41:03 | 0.5304 | 1396.7561 | 1396.7561 | 21829.75 | Close | 8.163796 |  | 0 | 33.6 | 0 | 0
672 | 2 | 4 |  | CC Chg | 01:41:00 | 05:33:11 | 155.878 | 3.4034 | 0.2625 | 262.55 | 0.2625 | 262.55 | 0 | 0 | 0.8549 | 854.92 | 0.8549 | 854.92 | 0 | 0 | 2024-06-13 19:41:33 | 0.5305 | 2095.1341 | 2095.1341 | 21832.74 | Close | 8.204388 |  | 0.0002 | 33.5 | 0 | 0
673 | 2 | 4 |  | CC Chg | 01:41:30 | 05:33:41 | 155.878 | 3.4037 | 0.2639 | 263.85 | 0.2639 | 263.85 | 0 | 0 | 0.8593 | 859.35 | 0.8593 | 859.35 | 0 | 0 | 2024-06-13 19:42:03 | 0.5306 | 4197.8687 | 4197.8687 | 21835.72 | Close | 8.245053 |  | 0 | 39.3 | 0 | 0
674 | 2 | 4 |  | CC Chg | 01:42:00 | 05:34:11 | 155.878 | 3.4043 | 0.2651 | 265.15 | 0.2651 | 265.15 | 0 | 0 | 0.8638 | 863.77 | 0.8638 | 863.77 | 0 | 0 | 2024-06-13 19:42:33 | 0.5307 | 2095.1341 | 2095.1341 | 21839.7 | Close | 8.285645 |  | 0 | 38.9 | 0 | 0
675 | 2 | 4 |  | CC Chg | 01:42:30 | 05:34:41 | 155.878 | 3.4049 | 0.2664 | 266.45 | 0.2664 | 266.45 | 0 | 0 | 0.8682 | 868.19 | 0.8682 | 868.19 | 0 | 0 | 2024-06-13 19:43:03 | 0.5308 | 2095.1341 | 2095.1341 | 21843.67 | Close | 8.326237 |  | 0 | 37.8 | 0 | 0
676 | 2 | 4 |  | CC Chg | 01:43:00 | 05:35:11 | 156.25 | 3.4053 | 0.2677 | 267.75 | 0.2677 | 267.75 | 0 | 0 | 0.8726 | 872.62 | 0.8726 | 872.62 | 0 | 0 | 2024-06-13 19:43:33 | 0.5321 | 4198.0927 | 4198.0927 | 21793.65 | Close | 8.366905 |  | 0 | 37 | 0 | 0
677 | 2 | 4 |  | CC Chg | 01:43:30 | 05:35:41 | 155.878 | 3.4059 | 0.269 | 269.05 | 0.269 | 269.05 | 0 | 0 | 0.877 | 877.05 | 0.877 | 877.05 | 0 | 0 | 2024-06-13 19:44:03 | 0.5309 | 2095.1341 | 2095.1341 | 21849.64 | Close | 8.407497 |  | 0 | 36.6 | 0 | 0
678 | 2 | 4 |  | CC Chg | 01:44:00 | 05:36:11 | 156.25 | 3.4062 | 0.2704 | 270.35 | 0.2704 | 270.35 | 0 | 0 | 0.8815 | 881.48 | 0.8815 | 881.48 | 0 | 0 | 2024-06-13 19:44:33 | 0.5322 | 4200.2688 | 4200.2688 | 21798.62 | Close | 8.448185 |  | 0.0002 | 36.3 | 0 | 0
679 | 2 | 4 |  | CC Chg | 01:44:30 | 05:36:41 | 155.878 | 3.4068 | 0.2716 | 271.65 | 0.2716 | 271.65 | 0 | 0 | 0.8859 | 885.9 | 0.8859 | 885.9 | 0 | 0 | 2024-06-13 19:45:03 | 0.531 | 2093.122 | 2093.122 | 21855.61 | Close | 8.488738 |  | 0 | 36.1 | 0 | 0
680 | 2 | 4 |  | CC Chg | 01:45:00 | 05:37:11 | 155.878 | 3.4077 | 0.2729 | 272.95 | 0.2729 | 272.95 | 0 | 0 | 0.8903 | 890.33 | 0.8903 | 890.33 | 0 | 0 | 2024-06-13 19:45:33 | 0.5312 | 1396.7561 | 1396.7561 | 21861.57 | Close | 8.52933 |  | 0 | 36 | 0 | 0
681 | 2 | 4 |  | CC Chg | 01:45:30 | 05:37:41 | 155.878 | 3.4084 | 0.2742 | 274.25 | 0.2742 | 274.25 | 0 | 0 | 0.8948 | 894.76 | 0.8948 | 894.76 | 0 | 0 | 2024-06-13 19:46:03 | 0.5313 | 2095.1341 | 2095.1341 | 21865.55 | Close | 8.569922 |  | 0 | 35.9 | 0 | 0
682 | 2 | 4 |  | CC Chg | 01:46:00 | 05:38:11 | 156.25 | 3.409 | 0.2755 | 275.55 | 0.2755 | 275.55 | 0 | 0 | 0.8992 | 899.19 | 0.8992 | 899.19 | 0 | 0 | 2024-06-13 19:46:33 | 0.5327 | 2098.4583 | 2098.4583 | 21817.46 | Close | 8.610578 |  | 0 | 35.8 | 0 | 0
683 | 2 | 4 |  | CC Chg | 01:46:30 | 05:38:41 | 155.878 | 3.4096 | 0.2768 | 276.85 | 0.2768 | 276.85 | 0 | 0 | 0.9036 | 903.62 | 0.9036 | 903.62 | 0 | 0 | 2024-06-13 19:47:03 | 0.5315 | 2095.1341 | 2095.1341 | 21873.5 | Close | 8.65117 |  | 0 | 35.7 | 0 | 0
684 | 2 | 4 |  | CC Chg | 01:47:00 | 05:39:11 | 155.878 | 3.4099 | 0.2781 | 278.15 | 0.2781 | 278.15 | 0 | 0 | 0.9081 | 908.05 | 0.9081 | 908.05 | 0 | 0 | 2024-06-13 19:47:33 | 0.5315 | 4190.2682 | 4190.2682 | 21875.49 | Close | 8.691762 |  | 0 | 35.6 | 0 | 0
685 | 2 | 4 |  | CC Chg | 01:47:30 | 05:39:41 | 155.878 | 3.4105 | 0.2794 | 279.45 | 0.2794 | 279.45 | 0 | 0 | 0.9125 | 912.49 | 0.9125 | 912.49 | 0 | 0 | 2024-06-13 19:48:03 | 0.5316 | 2098.5423 | 2098.5423 | 21879.47 | Close | 8.73242 |  | 0 | 35.5 | 0 | 0
686 | 2 | 4 |  | CC Chg | 01:48:00 | 05:40:11 | 155.878 | 3.4111 | 0.2807 | 280.75 | 0.2807 | 280.75 | 0 | 0 | 0.9169 | 916.92 | 0.9169 | 916.92 | 0 | 0 | 2024-06-13 19:48:33 | 0.5317 | 2095.1341 | 2095.1341 | 21883.45 | Close | 8.773012 |  | 0 | 35.5 | 0 | 0
687 | 2 | 4 |  | CC Chg | 01:48:30 | 05:40:41 | 155.878 | 3.4118 | 0.282 | 282.04 | 0.282 | 282.04 | 0 | 0 | 0.9214 | 921.35 | 0.9214 | 921.35 | 0 | 0 | 2024-06-13 19:49:03 | 0.5318 | 2095.1341 | 2095.1341 | 21887.42 | Close | 8.813604 |  | 0 | 35.4 | 0 | 0
688 | 2 | 4 |  | CC Chg | 01:49:00 | 05:41:11 | 155.878 | 3.4124 | 0.2833 | 283.35 | 0.2833 | 283.35 | 0 | 0 | 0.9258 | 925.79 | 0.9258 | 925.79 | 0 | 0 | 2024-06-13 19:49:33 | 0.5319 | 2098.5143 | 2098.5143 | 21891.4 | Close | 8.854261 |  | 0 | 35.4 | 0 | 0
689 | 2 | 4 |  | CC Chg | 01:49:30 | 05:41:41 | 155.878 | 3.413 | 0.2846 | 284.64 | 0.2846 | 284.64 | 0 | 0 | 0.9302 | 930.22 | 0.9302 | 930.22 | 0 | 0 | 2024-06-13 19:50:03 | 0.532 | 2091.7603 | 2091.7603 | 21895.39 | Close | 8.894853 |  | 0 | 35.3 | 0 | 0
690 | 2 | 4 |  | CC Chg | 01:50:00 | 05:42:11 | 155.878 | 3.4133 | 0.2859 | 285.94 | 0.2859 | 285.94 | 0 | 0 | 0.9347 | 934.66 | 0.9347 | 934.66 | 0 | 0 | 2024-06-13 19:50:33 | 0.5321 | 4203.8289 | 4203.8289 | 21897.37 | Close | 8.935445 |  | 0 | 35.3 | 0 | 0
691 | 2 | 4 |  | CC Chg | 01:50:30 | 05:42:41 | 155.878 | 3.4139 | 0.2872 | 287.24 | 0.2872 | 287.24 | 0 | 0 | 0.9391 | 939.1 | 0.9391 | 939.1 | 0 | 0 | 2024-06-13 19:51:03 | 0.5322 | 2094.2125 | 2094.2125 | 21901.35 | Close | 8.976084 |  | 0 | 35.2 | 0 | 0
692 | 2 | 4 |  | CC Chg | 01:51:00 | 05:43:11 | 156.25 | 3.4146 | 0.2885 | 288.55 | 0.2885 | 288.55 | 0 | 0 | 0.9435 | 943.54 | 0.9435 | 943.54 | 0 | 0 | 2024-06-13 19:51:33 | 0.5335 | 2100.1344 | 2100.1344 | 21853.18 | Close | 9.016773 |  | 0 | 35.2 | 0 | 0
693 | 2 | 4 |  | CC Chg | 01:51:30 | 05:43:41 | 155.878 | 3.4149 | 0.2898 | 289.85 | 0.2898 | 289.85 | 0 | 0 | 0.948 | 947.98 | 0.948 | 947.98 | 0 | 0 | 2024-06-13 19:52:03 | 0.5323 | 4190.2682 | 4190.2682 | 21907.32 | Close | 9.057365 |  | 0 | 35.1 | 0 | 0
694 | 2 | 4 |  | CC Chg | 01:52:00 | 05:44:11 | 156.25 | 3.4158 | 0.2911 | 291.14 | 0.2911 | 291.14 | 0 | 0 | 0.9524 | 952.41 | 0.9524 | 952.41 | 0 | 0 | 2024-06-13 19:52:33 | 0.5337 | 1395.3213 | 1395.3213 | 21861.11 | Close | 9.097915 |  | 0 | 35 | 0 | 0
695 | 2 | 4 |  | CC Chg | 01:52:30 | 05:44:41 | 155.878 | 3.4164 | 0.2924 | 292.44 | 0.2924 | 292.44 | 0 | 0 | 0.9568 | 956.85 | 0.9568 | 956.85 | 0 | 0 | 2024-06-13 19:53:03 | 0.5325 | 2098.5188 | 2098.5188 | 21917.26 | Close | 9.138507 |  | 0 | 35 | 0 | 0
696 | 2 | 4 |  | CC Chg | 01:53:00 | 05:45:11 | 155.878 | 3.4167 | 0.2937 | 293.74 | 0.2937 | 293.74 | 0 | 0 | 0.9613 | 961.28 | 0.9613 | 961.28 | 0 | 0 | 2024-06-13 19:53:33 | 0.5326 | 4176.7946 | 4176.7946 | 21919.25 | Close | 9.179099 |  | 0 | 34.9 | 0 | 0
697 | 2 | 4 |  | CC Chg | 01:53:30 | 05:45:41 | 156.25 | 3.4173 | 0.295 | 295.04 | 0.295 | 295.04 | 0 | 0 | 0.9657 | 965.73 | 0.9657 | 965.73 | 0 | 0 | 2024-06-13 19:54:03 | 0.534 | 2101.2033 | 2101.2033 | 21871.03 | Close | 9.219743 |  | 0 | 34.9 | 0 | 0
698 | 2 | 4 |  | CC Chg | 01:54:00 | 05:46:11 | 155.878 | 3.418 | 0.2963 | 296.34 | 0.2963 | 296.34 | 0 | 0 | 0.9702 | 970.17 | 0.9702 | 970.17 | 0 | 0 | 2024-06-13 19:54:33 | 0.5328 | 2091.7603 | 2091.7603 | 21927.21 | Close | 9.260334 |  | 0 | 34.8 | 0 | 0
699 | 2 | 4 |  | CC Chg | 01:54:30 | 05:46:41 | 155.878 | 3.4183 | 0.2976 | 297.64 | 0.2976 | 297.64 | 0 | 0 | 0.9746 | 974.61 | 0.9746 | 974.61 | 0 | 0 | 2024-06-13 19:55:03 | 0.5328 | 4190.2682 | 4190.2682 | 21928.21 | Close | 9.300926 |  | 0.0002 | 34.8 | 0 | 0
700 | 2 | 4 |  | CC Chg | 01:55:00 | 05:47:11 | 155.878 | 3.4189 | 0.2989 | 298.94 | 0.2989 | 298.94 | 0 | 0 | 0.9791 | 979.06 | 0.9791 | 979.06 | 0 | 0 | 2024-06-13 19:55:33 | 0.5329 | 2098.2063 | 2098.2063 | 21933.17 | Close | 9.341578 |  | 0 | 34.7 | 0 | 0
701 | 2 | 4 |  | CC Chg | 01:55:30 | 05:47:41 | 155.878 | 3.4192 | 0.3002 | 300.24 | 0.3002 | 300.24 | 0 | 0 | 0.9835 | 983.5 | 0.9835 | 983.5 | 0 | 0 | 2024-06-13 19:56:03 | 0.533 | 4190.2682 | 4190.2682 | 21935.16 | Close | 9.38217 |  | 0 | 34.6 | 0 | 0
702 | 2 | 4 |  | CC Chg | 01:56:00 | 05:48:11 | 156.25 | 3.4198 | 0.3015 | 301.54 | 0.3015 | 301.54 | 0 | 0 | 0.9879 | 987.95 | 0.9879 | 987.95 | 0 | 0 | 2024-06-13 19:56:33 | 0.5343 | 2100.1344 | 2100.1344 | 21886.91 | Close | 9.422858 |  | 0 | 34.6 | 0 | 0
703 | 2 | 4 |  | CC Chg | 01:56:30 | 05:48:41 | 155.878 | 3.4201 | 0.3028 | 302.84 | 0.3028 | 302.84 | 0 | 0 | 0.9924 | 992.39 | 0.9924 | 992.39 | 0 | 0 | 2024-06-13 19:57:03 | 0.5331 | 4186.524 | 4186.524 | 21941.13 | Close | 9.463414 |  | 0 | 34.5 | 0 | 0
704 | 2 | 4 |  | CC Chg | 01:57:00 | 05:49:11 | 156.25 | 3.4208 | 0.3041 | 304.14 | 0.3041 | 304.14 | 0 | 0 | 0.9968 | 996.84 | 0.9968 | 996.84 | 0 | 0 | 2024-06-13 19:57:33 | 0.5345 | 2100.1344 | 2100.1344 | 21892.86 | Close | 9.504103 |  | 0 | 34.5 | 0 | 0
705 | 2 | 4 |  | CC Chg | 01:57:30 | 05:49:41 | 155.878 | 3.4211 | 0.3054 | 305.44 | 0.3054 | 305.44 | 0 | 0 | 1.0013 | 1001.29 | 1.0013 | 1001.29 | 0 | 0 | 2024-06-13 19:58:03 | 0.5333 | 4190.2682 | 4190.2682 | 21947.09 | Close | 9.544695 |  | 0 | 34.4 | 0 | 0
706 | 2 | 4 |  | CC Chg | 01:58:00 | 05:50:11 | 155.878 | 3.4214 | 0.3067 | 306.74 | 0.3067 | 306.74 | 0 | 0 | 1.0057 | 1005.72 | 1.0057 | 1005.72 | 0 | 0 | 2024-06-13 19:58:33 | 0.5333 | 4186.1879 | 4186.1879 | 21949.08 | Close | 9.585247 |  | 0 | 34.3 | 0 | 0
707 | 2 | 4 |  | CC Chg | 01:58:30 | 05:50:41 | 155.878 | 3.422 | 0.308 | 308.04 | 0.308 | 308.04 | 0 | 0 | 1.0102 | 1010.17 | 1.0102 | 1010.17 | 0 | 0 | 2024-06-13 19:59:03 | 0.5334 | 2095.1341 | 2095.1341 | 21953.06 | Close | 9.625839 |  | 0 | 34.3 | 0 | 0
708 | 2 | 4 |  | CC Chg | 01:59:00 | 05:51:11 | 155.878 | 3.4223 | 0.3093 | 309.34 | 0.3093 | 309.34 | 0 | 0 | 1.0146 | 1014.61 | 1.0146 | 1014.61 | 0 | 0 | 2024-06-13 19:59:33 | 0.5335 | 4190.2682 | 4190.2682 | 21955.05 | Close | 9.666431 |  | 0 | 34.2 | 0 | 0
709 | 2 | 4 |  | CC Chg | 01:59:30 | 05:51:41 | 155.878 | 3.4226 | 0.3106 | 310.64 | 0.3106 | 310.64 | 0 | 0 | 1.0191 | 1019.07 | 1.0191 | 1019.07 | 0 | 0 | 2024-06-13 20:00:03 | 0.5335 | 4196.5246 | 4196.5246 | 21957.04 | Close | 9.707083 |  | 0 | 34.2 | 0 | 0
710 | 2 | 4 |  | CC Chg | 02:00:00 | 05:52:11 | 156.25 | 3.4229 | 0.3119 | 311.94 | 0.3119 | 311.94 | 0 | 0 | 1.0235 | 1023.52 | 1.0235 | 1023.52 | 0 | 0 | 2024-06-13 20:00:33 | 0.5348 | 4200.2688 | 4200.2688 | 21906.75 | Close | 9.747772 |  | 0 | 34.1 | 0 | 0
711 | 2 | 4 |  | CC Chg | 02:00:30 | 05:52:41 | 155.878 | 3.4239 | 0.3132 | 313.24 | 0.3132 | 313.24 | 0 | 0 | 1.028 | 1027.97 | 1.028 | 1027.97 | 0 | 0 | 2024-06-13 20:01:03 | 0.5337 | 1396.7561 | 1396.7561 | 21964.99 | Close | 9.788364 |  | 0 | 34.1 | 0 | 0
712 | 2 | 4 |  | CC Chg | 02:01:00 | 05:53:11 | 155.878 | 3.4239 | 0.3145 | 314.54 | 0.3145 | 314.54 | 0 | 0 | 1.0324 | 1032.41 | 1.0324 | 1032.41 | 0 | 0 | 2024-06-13 20:01:33 | 0.5337 | 0 | 0 | 21964.99 | Close | 9.828917 |  | 0 | 34 | 0 | 0
713 | 2 | 4 |  | CC Chg | 02:01:30 | 05:53:41 | 155.878 | 3.4245 | 0.3158 | 315.83 | 0.3158 | 315.83 | 0 | 0 | 1.0369 | 1036.86 | 1.0369 | 1036.86 | 0 | 0 | 2024-06-13 20:02:03 | 0.5338 | 2095.1341 | 2095.1341 | 21968.97 | Close | 9.869509 |  | 0 | 34 | 0 | 0
714 | 2 | 4 |  | CC Chg | 02:02:00 | 05:54:11 | 155.878 | 3.4248 | 0.3171 | 317.13 | 0.3171 | 317.13 | 0 | 0 | 1.0413 | 1041.31 | 1.0413 | 1041.31 | 0 | 0 | 2024-06-13 20:02:33 | 0.5338 | 4190.2682 | 4190.2682 | 21970.96 | Close | 9.910101 |  | 0 | 33.9 | 0 | 0
715 | 2 | 4 |  | CC Chg | 02:02:30 | 05:54:41 | 155.878 | 3.4251 | 0.3184 | 318.43 | 0.3184 | 318.43 | 0 | 0 | 1.0458 | 1045.77 | 1.0458 | 1045.77 | 0 | 0 | 2024-06-13 20:03:03 | 0.5339 | 4196.1886 | 4196.1886 | 21972.95 | Close | 9.95075 |  | 0 | 33.8 | 0 | 0
716 | 2 | 4 |  | CC Chg | 02:03:00 | 05:55:11 | 156.25 | 3.4254 | 0.3197 | 319.74 | 0.3197 | 319.74 | 0 | 0 | 1.0502 | 1050.23 | 1.0502 | 1050.23 | 0 | 0 | 2024-06-13 20:03:33 | 0.5352 | 4200.2688 | 4200.2688 | 21922.62 | Close | 9.991439 |  | 0 | 33.8 | 0 | 0
717 | 2 | 4 |  | CC Chg | 02:03:30 | 05:55:41 | 155.878 | 3.4257 | 0.321 | 321.04 | 0.321 | 321.04 | 0 | 0 | 1.0547 | 1054.68 | 1.0547 | 1054.68 | 0 | 0 | 2024-06-13 20:04:03 | 0.534 | 4190.2682 | 4190.2682 | 21976.92 | Close | 10.03203 |  | 0 | 39 | 0 | 0
718 | 2 | 4 |  | CC Chg | 02:04:00 | 05:56:11 | 155.878 | 3.426 | 0.3223 | 322.33 | 0.3223 | 322.33 | 0 | 0 | 1.0591 | 1059.12 | 1.0591 | 1059.12 | 0 | 0 | 2024-06-13 20:04:33 | 0.534 | 4185.0679 | 4185.0679 | 21978.91 | Close | 10.07257 |  | 0 | 38.8 | 0 | 0
719 | 2 | 4 |  | CC Chg | 02:04:30 | 05:56:41 | 155.878 | 3.4263 | 0.3236 | 323.63 | 0.3236 | 323.63 | 0 | 0 | 1.0636 | 1063.57 | 1.0636 | 1063.57 | 0 | 0 | 2024-06-13 20:05:03 | 0.5341 | 4190.2682 | 4190.2682 | 21980.9 | Close | 10.11316 |  | 0 | 37.7 | 0 | 0
720 | 2 | 4 |  | CC Chg | 02:05:00 | 05:57:11 | 156.25 | 3.4266 | 0.3249 | 324.93 | 0.3249 | 324.93 | 0 | 0 | 1.068 | 1068.03 | 1.068 | 1068.03 | 0 | 0 | 2024-06-13 20:05:33 | 0.5354 | 4200.2688 | 4200.2688 | 21930.55 | Close | 10.15385 |  | 0 | 37 | 0 | 0
721 | 2 | 4 |  | CC Chg | 02:05:30 | 05:57:41 | 155.878 | 3.427 | 0.3262 | 326.23 | 0.3262 | 326.23 | 0 | 0 | 1.0725 | 1072.48 | 1.0725 | 1072.48 | 0 | 0 | 2024-06-13 20:06:03 | 0.5342 | 4185.4039 | 4185.4039 | 21984.88 | Close | 10.1944 |  | 0 | 36.6 | 0 | 0
722 | 2 | 4 |  | CC Chg | 02:06:00 | 05:58:11 | 156.25 | 3.4273 | 0.3275 | 327.53 | 0.3275 | 327.53 | 0 | 0 | 1.0769 | 1076.94 | 1.0769 | 1076.94 | 0 | 0 | 2024-06-13 20:06:33 | 0.5355 | 4186.7631 | 4186.7631 | 21934.53 | Close | 10.23509 |  | 0 | 36.3 | 0 | 0
723 | 2 | 4 |  | CC Chg | 02:06:30 | 05:58:41 | 155.878 | 3.4276 | 0.3288 | 328.83 | 0.3288 | 328.83 | 0 | 0 | 1.0814 | 1081.39 | 1.0814 | 1081.39 | 0 | 0 | 2024-06-13 20:07:03 | 0.5343 | 4203.8289 | 4203.8289 | 21988.86 | Close | 10.27568 |  | 0 | 36.1 | 0 | 0
724 | 2 | 4 |  | CC Chg | 02:07:00 | 05:59:11 | 156.25 | 3.4276 | 0.3301 | 330.13 | 0.3301 | 330.13 | 0 | 0 | 1.0858 | 1085.84 | 1.0858 | 1085.84 | 0 | 0 | 2024-06-13 20:07:33 | 0.5356 | 0 | 0 | 21936.51 | Close | 10.31622 |  | 0 | 36 | 0 | 0
725 | 2 | 4 |  | CC Chg | 02:07:30 | 05:59:41 | 155.878 | 3.4282 | 0.3314 | 331.43 | 0.3314 | 331.43 | 0 | 0 | 1.0903 | 1090.29 | 1.0903 | 1090.29 | 0 | 0 | 2024-06-13 20:08:03 | 0.5344 | 2095.1341 | 2095.1341 | 21991.85 | Close | 10.35682 |  | 0.0002 | 35.8 | 0 | 0
726 | 2 | 4 |  | CC Chg | 02:08:00 | 06:00:11 | 156.25 | 3.4285 | 0.3327 | 332.73 | 0.3327 | 332.73 | 0 | 0 | 1.0948 | 1094.76 | 1.0948 | 1094.76 | 0 | 0 | 2024-06-13 20:08:33 | 0.5357 | 4200.2688 | 4200.2688 | 21942.46 | Close | 10.3975 |  | 0 | 35.8 | 0 | 0
727 | 2 | 4 |  | CC Chg | 02:08:30 | 06:00:41 | 155.878 | 3.4285 | 0.334 | 334.03 | 0.334 | 334.03 | 0 | 0 | 1.0992 | 1099.2 | 1.0992 | 1099.2 | 0 | 0 | 2024-06-13 20:09:03 | 0.5344 | 0 | 0 | 21994.82 | Close | 10.43804 |  | 0 | 35.7 | 0 | 0
728 | 2 | 4 |  | CC Chg | 02:09:00 | 06:01:11 | 155.878 | 3.4288 | 0.3353 | 335.33 | 0.3353 | 335.33 | 0 | 0 | 1.1037 | 1103.66 | 1.1037 | 1103.66 | 0 | 0 | 2024-06-13 20:09:33 | 0.5345 | 4176.7946 | 4176.7946 | 21996.82 | Close | 10.47863 |  | 0 | 35.6 | 0 | 0
729 | 2 | 4 |  | CC Chg | 02:09:30 | 06:01:41 | 155.878 | 3.4294 | 0.3366 | 336.63 | 0.3366 | 336.63 | 0 | 0 | 1.1081 | 1108.11 | 1.1081 | 1108.11 | 0 | 0 | 2024-06-13 20:10:03 | 0.5346 | 2098.5188 | 2098.5188 | 22000.79 | Close | 10.51923 |  | 0 | 35.5 | 0 | 0
730 | 2 | 4 |  | CC Chg | 02:10:00 | 06:02:11 | 156.25 | 3.4294 | 0.3379 | 337.93 | 0.3379 | 337.93 | 0 | 0 | 1.1126 | 1112.57 | 1.1126 | 1112.57 | 0 | 0 | 2024-06-13 20:10:33 | 0.5358 | 0 | 0 | 21948.41 | Close | 10.55986 |  | 0 | 35.5 | 0 | 0
731 | 2 | 4 |  | CC Chg | 02:10:30 | 06:02:41 | 155.878 | 3.4297 | 0.3392 | 339.23 | 0.3392 | 339.23 | 0 | 0 | 1.117 | 1117.03 | 1.117 | 1117.03 | 0 | 0 | 2024-06-13 20:11:03 | 0.5346 | 4176.7946 | 4176.7946 | 22001.8 | Close | 10.60045 |  | 0.0002 | 35.4 | 0 | 0
732 | 2 | 4 |  | CC Chg | 02:11:00 | 06:03:11 | 155.878 | 3.4301 | 0.3405 | 340.52 | 0.3405 | 340.52 | 0 | 0 | 1.1215 | 1121.48 | 1.1215 | 1121.48 | 0 | 0 | 2024-06-13 20:11:33 | 0.5347 | 4203.8289 | 4203.8289 | 22004.77 | Close | 10.64104 |  | 0 | 35.4 | 0 | 0
733 | 2 | 4 |  | CC Chg | 02:11:30 | 06:03:41 | 155.878 | 3.4304 | 0.3418 | 341.83 | 0.3418 | 341.83 | 0 | 0 | 1.1259 | 1125.94 | 1.1259 | 1125.94 | 0 | 0 | 2024-06-13 20:12:03 | 0.5347 | 4181.0213 | 4181.0213 | 22006.76 | Close | 10.68168 |  | 0 | 35.3 | 0 | 0
734 | 2 | 4 |  | CC Chg | 02:12:00 | 06:04:11 | 156.25 | 3.4307 | 0.3431 | 343.13 | 0.3431 | 343.13 | 0 | 0 | 1.1304 | 1130.41 | 1.1304 | 1130.41 | 0 | 0 | 2024-06-13 20:12:33 | 0.536 | 4200.2688 | 4200.2688 | 21956.35 | Close | 10.72237 |  | 0 | 35.3 | 0 | 0
735 | 2 | 4 |  | CC Chg | 02:12:30 | 06:04:41 | 155.878 | 3.4313 | 0.3444 | 344.43 | 0.3444 | 344.43 | 0 | 0 | 1.1349 | 1134.87 | 1.1349 | 1134.87 | 0 | 0 | 2024-06-13 20:13:03 | 0.5349 | 2095.1341 | 2095.1341 | 22012.73 | Close | 10.76296 |  | 0 | 35.2 | 0 | 0
736 | 2 | 4 |  | CC Chg | 02:13:00 | 06:05:11 | 155.878 | 3.4316 | 0.3457 | 345.72 | 0.3457 | 345.72 | 0 | 0 | 1.1393 | 1139.32 | 1.1393 | 1139.32 | 0 | 0 | 2024-06-13 20:13:33 | 0.5349 | 4184.9559 | 4184.9559 | 22014.72 | Close | 10.8035 |  | 0 | 35.1 | 0 | 0
737 | 2 | 4 |  | CC Chg | 02:13:30 | 06:05:41 | 155.878 | 3.4319 | 0.347 | 347.02 | 0.347 | 347.02 | 0 | 0 | 1.1438 | 1143.78 | 1.1438 | 1143.78 | 0 | 0 | 2024-06-13 20:14:03 | 0.535 | 4190.2682 | 4190.2682 | 22016.71 | Close | 10.84409 |  | 0 | 35.1 | 0 | 0
738 | 2 | 4 |  | CC Chg | 02:14:00 | 06:06:11 | 155.878 | 3.4322 | 0.3483 | 348.32 | 0.3483 | 348.32 | 0 | 0 | 1.1482 | 1148.23 | 1.1482 | 1148.23 | 0 | 0 | 2024-06-13 20:14:33 | 0.535 | 4190.2682 | 4190.2682 | 22018.69 | Close | 10.88468 |  | 0 | 35 | 0 | 0
739 | 2 | 4 |  | CC Chg | 02:14:30 | 06:06:41 | 155.878 | 3.4325 | 0.3496 | 349.62 | 0.3496 | 349.62 | 0 | 0 | 1.1527 | 1152.7 | 1.1527 | 1152.7 | 0 | 0 | 2024-06-13 20:15:03 | 0.5351 | 4194.1725 | 4194.1725 | 22020.68 | Close | 10.92531 |  | 0 | 35 | 0 | 0
740 | 2 | 4 |  | CC Chg | 02:15:00 | 06:07:11 | 155.878 | 3.4328 | 0.3509 | 350.92 | 0.3509 | 350.92 | 0 | 0 | 1.1572 | 1157.16 | 1.1572 | 1157.16 | 0 | 0 | 2024-06-13 20:15:33 | 0.5351 | 4190.2682 | 4190.2682 | 22021.68 | Close | 10.9659 |  | 0.0002 | 34.9 | 0 | 0
741 | 2 | 4 |  | CC Chg | 02:15:30 | 06:07:41 | 155.878 | 3.4332 | 0.3522 | 352.22 | 0.3522 | 352.22 | 0 | 0 | 1.1616 | 1161.62 | 1.1616 | 1161.62 | 0 | 0 | 2024-06-13 20:16:03 | 0.5352 | 4190.2682 | 4190.2682 | 22024.66 | Close | 11.0065 |  | 0 | 34.8 | 0 | 0
742 | 2 | 4 |  | CC Chg | 02:16:00 | 06:08:11 | 155.878 | 3.4335 | 0.3535 | 353.52 | 0.3535 | 353.52 | 0 | 0 | 1.1661 | 1166.08 | 1.1661 | 1166.08 | 0 | 0 | 2024-06-13 20:16:33 | 0.5352 | 4193.1644 | 4193.1644 | 22026.65 | Close | 11.04712 |  | 0 | 34.8 | 0 | 0
743 | 2 | 4 |  | CC Chg | 02:16:30 | 06:08:41 | 155.878 | 3.4338 | 0.3548 | 354.82 | 0.3548 | 354.82 | 0 | 0 | 1.1705 | 1170.54 | 1.1705 | 1170.54 | 0 | 0 | 2024-06-13 20:17:03 | 0.5353 | 4190.2682 | 4190.2682 | 22028.64 | Close | 11.08771 |  | 0 | 34.7 | 0 | 0
744 | 2 | 4 |  | CC Chg | 02:17:00 | 06:09:11 | 155.878 | 3.4341 | 0.3561 | 356.12 | 0.3561 | 356.12 | 0 | 0 | 1.175 | 1175 | 1.175 | 1175 | 0 | 0 | 2024-06-13 20:17:33 | 0.5353 | 4190.2682 | 4190.2682 | 22030.63 | Close | 11.1283 |  | 0 | 34.7 | 0 | 0
745 | 2 | 4 |  | CC Chg | 02:17:30 | 06:09:41 | 156.25 | 3.4344 | 0.3574 | 357.42 | 0.3574 | 357.42 | 0 | 0 | 1.1795 | 1179.47 | 1.1795 | 1179.47 | 0 | 0 | 2024-06-13 20:18:03 | 0.5366 | 4195.0685 | 4195.0685 | 21980.16 | Close | 11.16894 |  | 0 | 34.6 | 0 | 0
746 | 2 | 4 |  | CC Chg | 02:18:00 | 06:10:11 | 155.878 | 3.4347 | 0.3587 | 358.72 | 0.3587 | 358.72 | 0 | 0 | 1.1839 | 1183.93 | 1.1839 | 1183.93 | 0 | 0 | 2024-06-13 20:18:33 | 0.5354 | 4190.2682 | 4190.2682 | 22034.6 | Close | 11.20953 |  | 0 | 34.6 | 0 | 0
747 | 2 | 4 |  | CC Chg | 02:18:30 | 06:10:41 | 155.878 | 3.435 | 0.36 | 360.02 | 0.36 | 360.02 | 0 | 0 | 1.1884 | 1188.39 | 1.1884 | 1188.39 | 0 | 0 | 2024-06-13 20:19:03 | 0.5354 | 4190.2682 | 4190.2682 | 22036.59 | Close | 11.25012 |  | 0 | 34.5 | 0 | 0
748 | 2 | 4 |  | CC Chg | 02:19:00 | 06:11:11 | 155.878 | 3.4353 | 0.3613 | 361.32 | 0.3613 | 361.32 | 0 | 0 | 1.1929 | 1192.86 | 1.1929 | 1192.86 | 0 | 0 | 2024-06-13 20:19:33 | 0.5355 | 4193.9485 | 4193.9485 | 22038.58 | Close | 11.29075 |  | 0 | 34.4 | 0 | 0
749 | 2 | 4 |  | CC Chg | 02:19:30 | 06:11:41 | 155.878 | 3.4356 | 0.3626 | 362.61 | 0.3626 | 362.61 | 0 | 0 | 1.1973 | 1197.32 | 1.1973 | 1197.32 | 0 | 0 | 2024-06-13 20:20:03 | 0.5355 | 4190.2682 | 4190.2682 | 22040.57 | Close | 11.33134 |  | 0 | 34.3 | 0 | 0
750 | 2 | 4 |  | CC Chg | 02:20:00 | 06:12:11 | 155.878 | 3.4359 | 0.3639 | 363.91 | 0.3639 | 363.91 | 0 | 0 | 1.2018 | 1201.78 | 1.2018 | 1201.78 | 0 | 0 | 2024-06-13 20:20:33 | 0.5356 | 4190.2682 | 4190.2682 | 22042.56 | Close | 11.37193 |  | 0 | 34.3 | 0 | 0
751 | 2 | 4 |  | CC Chg | 02:20:30 | 06:12:41 | 155.878 | 3.4363 | 0.3652 | 365.21 | 0.3652 | 365.21 | 0 | 0 | 1.2062 | 1206.25 | 1.2062 | 1206.25 | 0 | 0 | 2024-06-13 20:21:03 | 0.5356 | 4192.9404 | 4192.9404 | 22044.55 | Close | 11.41255 |  | 0 | 34.2 | 0 | 0
752 | 2 | 4 |  | CC Chg | 02:21:00 | 06:13:11 | 155.878 | 3.4366 | 0.3665 | 366.51 | 0.3665 | 366.51 | 0 | 0 | 1.2107 | 1210.71 | 1.2107 | 1210.71 | 0 | 0 | 2024-06-13 20:21:33 | 0.5357 | 4190.2682 | 4190.2682 | 22046.54 | Close | 11.45314 |  | 0 | 34.2 | 0 | 0
753 | 2 | 4 |  | CC Chg | 02:21:30 | 06:13:41 | 155.878 | 3.4369 | 0.3678 | 367.81 | 0.3678 | 367.81 | 0 | 0 | 1.2152 | 1215.18 | 1.2152 | 1215.18 | 0 | 0 | 2024-06-13 20:22:03 | 0.5357 | 4190.2682 | 4190.2682 | 22048.53 | Close | 11.49373 |  | 0 | 34.1 | 0 | 0
754 | 2 | 4 |  | CC Chg | 02:22:00 | 06:14:11 | 155.878 | 3.4372 | 0.3691 | 369.11 | 0.3691 | 369.11 | 0 | 0 | 1.2196 | 1219.64 | 1.2196 | 1219.64 | 0 | 0 | 2024-06-13 20:22:33 | 0.5358 | 4192.8284 | 4192.8284 | 22050.51 | Close | 11.53435 |  | 0 | 34.1 | 0 | 0
755 | 2 | 4 |  | CC Chg | 02:22:30 | 06:14:41 | 155.878 | 3.4375 | 0.3704 | 370.41 | 0.3704 | 370.41 | 0 | 0 | 1.2241 | 1224.11 | 1.2241 | 1224.11 | 0 | 0 | 2024-06-13 20:23:03 | 0.5358 | 4190.2682 | 4190.2682 | 22051.52 | Close | 11.57494 |  | 0.0002 | 34 | 0 | 0
756 | 2 | 4 |  | CC Chg | 02:23:00 | 06:15:11 | 155.878 | 3.4378 | 0.3717 | 371.71 | 0.3717 | 371.71 | 0 | 0 | 1.2286 | 1228.57 | 1.2286 | 1228.57 | 0 | 0 | 2024-06-13 20:23:33 | 0.5359 | 4190.2682 | 4190.2682 | 22054.49 | Close | 11.61553 |  | 0 | 33.9 | 0 | 0
757 | 2 | 4 |  | CC Chg | 02:23:30 | 06:15:41 | 155.878 | 3.4381 | 0.373 | 373.01 | 0.373 | 373.01 | 0 | 0 | 1.233 | 1233.04 | 1.233 | 1233.04 | 0 | 0 | 2024-06-13 20:24:03 | 0.5359 | 4193.6124 | 4193.6124 | 22056.48 | Close | 11.65616 |  | 0 | 33.9 | 0 | 0
758 | 2 | 4 |  | CC Chg | 02:24:00 | 06:16:11 | 155.878 | 3.4384 | 0.3743 | 374.31 | 0.3743 | 374.31 | 0 | 0 | 1.2375 | 1237.51 | 1.2375 | 1237.51 | 0 | 0 | 2024-06-13 20:24:33 | 0.536 | 4190.2682 | 4190.2682 | 22058.47 | Close | 11.69675 |  | 0 | 33.8 | 0 | 0
759 | 2 | 4 |  | CC Chg | 02:24:30 | 06:16:41 | 155.878 | 3.4387 | 0.3756 | 375.61 | 0.3756 | 375.61 | 0 | 0 | 1.242 | 1241.98 | 1.242 | 1241.98 | 0 | 0 | 2024-06-13 20:25:03 | 0.536 | 4190.2682 | 4190.2682 | 22060.46 | Close | 11.73734 |  | 0 | 33.8 | 0 | 0
760 | 2 | 4 |  | CC Chg | 02:25:00 | 06:17:11 | 155.878 | 3.4394 | 0.3769 | 376.91 | 0.3769 | 376.91 | 0 | 0 | 1.2464 | 1246.45 | 1.2464 | 1246.45 | 0 | 0 | 2024-06-13 20:25:33 | 0.5361 | 2096.9182 | 2096.9182 | 22064.44 | Close | 11.77797 |  | 0 | 33.7 | 0 | 0
761 | 2 | 4 |  | CC Chg | 02:25:30 | 06:17:41 | 155.878 | 3.4397 | 0.3782 | 378.21 | 0.3782 | 378.21 | 0 | 0 | 1.2509 | 1250.92 | 1.2509 | 1250.92 | 0 | 0 | 2024-06-13 20:26:03 | 0.5362 | 4190.2682 | 4190.2682 | 22066.42 | Close | 11.81856 |  | 0 | 33.7 | 0 | 0
762 | 2 | 4 |  | CC Chg | 02:26:00 | 06:18:11 | 155.878 | 3.44 | 0.3795 | 379.51 | 0.3795 | 379.51 | 0 | 0 | 1.2554 | 1255.38 | 1.2554 | 1255.38 | 0 | 0 | 2024-06-13 20:26:33 | 0.5362 | 4190.2682 | 4190.2682 | 22068.41 | Close | 11.85915 |  | 0 | 33.6 | 0 | 0
763 | 2 | 4 |  | CC Chg | 02:26:30 | 06:18:41 | 155.878 | 3.4403 | 0.3808 | 380.81 | 0.3808 | 380.81 | 0 | 0 | 1.2599 | 1259.86 | 1.2599 | 1259.86 | 0 | 0 | 2024-06-13 20:27:03 | 0.5363 | 4194.0605 | 4194.0605 | 22069.41 | Close | 11.89978 |  | 0.0002 | 39.7 | 0 | 0
764 | 2 | 4 |  | CC Chg | 02:27:00 | 06:19:11 | 155.878 | 3.4406 | 0.3821 | 382.1 | 0.3821 | 382.1 | 0 | 0 | 1.2643 | 1264.33 | 1.2643 | 1264.33 | 0 | 0 | 2024-06-13 20:27:33 | 0.5363 | 4190.2682 | 4190.2682 | 22072.39 | Close | 11.94037 |  | 0 | 38.8 | 0 | 0
765 | 2 | 4 |  | CC Chg | 02:27:30 | 06:19:41 | 156.25 | 3.4409 | 0.3834 | 383.41 | 0.3834 | 383.41 | 0 | 0 | 1.2688 | 1268.81 | 1.2688 | 1268.81 | 0 | 0 | 2024-06-13 20:28:03 | 0.5376 | 4200.2688 | 4200.2688 | 22021.82 | Close | 11.98106 |  | 0 | 37.7 | 0 | 0
766 | 2 | 4 |  | CC Chg | 02:28:00 | 06:20:11 | 155.878 | 3.4409 | 0.3847 | 384.7 | 0.3847 | 384.7 | 0 | 0 | 1.2733 | 1273.27 | 1.2733 | 1273.27 | 0 | 0 | 2024-06-13 20:28:33 | 0.5364 | 0 | 0 | 22074.38 | Close | 12.02159 |  | 0 | 37 | 0 | 0
767 | 2 | 4 |  | CC Chg | 02:28:30 | 06:20:41 | 155.878 | 3.4412 | 0.386 | 386 | 0.386 | 386 | 0 | 0 | 1.2777 | 1277.74 | 1.2777 | 1277.74 | 0 | 0 | 2024-06-13 20:29:03 | 0.5364 | 4190.2682 | 4190.2682 | 22076.37 | Close | 12.06218 |  | 0 | 36.6 | 0 | 0
768 | 2 | 4 |  | CC Chg | 02:29:00 | 06:21:11 | 156.25 | 3.4415 | 0.3873 | 387.3 | 0.3873 | 387.3 | 0 | 0 | 1.2822 | 1282.22 | 1.2822 | 1282.22 | 0 | 0 | 2024-06-13 20:29:33 | 0.5377 | 4200.2688 | 4200.2688 | 22025.79 | Close | 12.10287 |  | 0 | 36.3 | 0 | 0
769 | 2 | 4 |  | CC Chg | 02:29:30 | 06:21:41 | 155.878 | 3.4418 | 0.3886 | 388.6 | 0.3886 | 388.6 | 0 | 0 | 1.2867 | 1286.68 | 1.2867 | 1286.68 | 0 | 0 | 2024-06-13 20:30:03 | 0.5365 | 4184.5078 | 4184.5078 | 22080.34 | Close | 12.14341 |  | 0 | 36.1 | 0 | 0
770 | 2 | 4 |  | CC Chg | 02:30:00 | 06:22:11 | 155.878 | 3.4422 | 0.3899 | 389.9 | 0.3899 | 389.9 | 0 | 0 | 1.2912 | 1291.16 | 1.2912 | 1291.16 | 0 | 0 | 2024-06-13 20:30:33 | 0.5366 | 4190.2682 | 4190.2682 | 22082.33 | Close | 12.184 |  | 0 | 36 | 0 | 0
771 | 2 | 4 |  | CC Chg | 02:30:30 | 06:22:41 | 156.25 | 3.4425 | 0.3912 | 391.2 | 0.3912 | 391.2 | 0 | 0 | 1.2956 | 1295.64 | 1.2956 | 1295.64 | 0 | 0 | 2024-06-13 20:31:03 | 0.5379 | 4200.2688 | 4200.2688 | 22031.74 | Close | 12.22469 |  | 0 | 35.9 | 0 | 0
772 | 2 | 4 |  | CC Chg | 02:31:00 | 06:23:11 | 155.878 | 3.4428 | 0.3925 | 392.5 | 0.3925 | 392.5 | 0 | 0 | 1.3001 | 1300.1 | 1.3001 | 1300.1 | 0 | 0 | 2024-06-13 20:31:33 | 0.5367 | 4183.9478 | 4183.9478 | 22086.31 | Close | 12.26522 |  | 0 | 35.8 | 0 | 0
773 | 2 | 4 |  | CC Chg | 02:31:30 | 06:23:41 | 155.878 | 3.4431 | 0.3938 | 393.8 | 0.3938 | 393.8 | 0 | 0 | 1.3046 | 1304.58 | 1.3046 | 1304.58 | 0 | 0 | 2024-06-13 20:32:03 | 0.5367 | 4190.2682 | 4190.2682 | 22087.31 | Close | 12.30581 |  | 0.0002 | 35.7 | 0 | 0
774 | 2 | 4 |  | CC Chg | 02:32:00 | 06:24:11 | 155.878 | 3.4434 | 0.3951 | 395.1 | 0.3951 | 395.1 | 0 | 0 | 1.309 | 1309.05 | 1.309 | 1309.05 | 0 | 0 | 2024-06-13 20:32:33 | 0.5367 | 4190.2682 | 4190.2682 | 22090.29 | Close | 12.3464 |  | 0 | 35.7 | 0 | 0
775 | 2 | 4 |  | CC Chg | 02:32:30 | 06:24:41 | 156.25 | 3.4437 | 0.3964 | 396.4 | 0.3964 | 396.4 | 0 | 0 | 1.3135 | 1313.52 | 1.3135 | 1313.52 | 0 | 0 | 2024-06-13 20:33:03 | 0.5381 | 4193.3884 | 4193.3884 | 22038.7 | Close | 12.38702 |  | 0.0002 | 35.6 | 0 | 0
776 | 2 | 4 |  | CC Chg | 02:33:00 | 06:25:11 | 156.25 | 3.444 | 0.3977 | 397.7 | 0.3977 | 397.7 | 0 | 0 | 1.318 | 1318.01 | 1.318 | 1318.01 | 0 | 0 | 2024-06-13 20:33:33 | 0.5381 | 4186.7631 | 4186.7631 | 22041.67 | Close | 12.42771 |  | 0 | 35.5 | 0 | 0
777 | 2 | 4 |  | CC Chg | 02:33:30 | 06:25:41 | 156.25 | 3.4443 | 0.399 | 399 | 0.399 | 399 | 0 | 0 | 1.3225 | 1322.49 | 1.3225 | 1322.49 | 0 | 0 | 2024-06-13 20:34:03 | 0.5382 | 4213.8619 | 4213.8619 | 22043.65 | Close | 12.4684 |  | 0 | 35.4 | 0 | 0
778 | 2 | 4 |  | CC Chg | 02:34:00 | 06:26:11 | 155.878 | 3.4446 | 0.4003 | 400.3 | 0.4003 | 400.3 | 0 | 0 | 1.3269 | 1326.95 | 1.3269 | 1326.95 | 0 | 0 | 2024-06-13 20:34:33 | 0.5369 | 4173.7231 | 4173.7231 | 22098.24 | Close | 12.50883 |  | 0 | 35.4 | 0 | 0
779 | 2 | 4 |  | CC Chg | 02:34:30 | 06:26:41 | 155.878 | 3.4449 | 0.4016 | 401.59 | 0.4016 | 401.59 | 0 | 0 | 1.3314 | 1331.42 | 1.3314 | 1331.42 | 0 | 0 | 2024-06-13 20:35:03 | 0.537 | 4176.7946 | 4176.7946 | 22100.24 | Close | 12.54942 |  | 0 | 35.3 | 0 | 0
780 | 2 | 4 |  | CC Chg | 02:35:00 | 06:27:11 | 155.878 | 3.4453 | 0.4029 | 402.89 | 0.4029 | 402.89 | 0 | 0 | 1.3359 | 1335.9 | 1.3359 | 1335.9 | 0 | 0 | 2024-06-13 20:35:33 | 0.537 | 4203.8289 | 4203.8289 | 22102.22 | Close | 12.59002 |  | 0 | 35.3 | 0 | 0
781 | 2 | 4 |  | CC Chg | 02:35:30 | 06:27:41 | 155.878 | 3.4456 | 0.4042 | 404.19 | 0.4042 | 404.19 | 0 | 0 | 1.3404 | 1340.38 | 1.3404 | 1340.38 | 0 | 0 | 2024-06-13 20:36:03 | 0.5371 | 4181.5796 | 4181.5796 | 22104.22 | Close | 12.63065 |  | 0 | 35.2 | 0 | 0
782 | 2 | 4 |  | CC Chg | 02:36:00 | 06:28:11 | 155.878 | 3.4459 | 0.4055 | 405.49 | 0.4055 | 405.49 | 0 | 0 | 1.3449 | 1344.86 | 1.3449 | 1344.86 | 0 | 0 | 2024-06-13 20:36:33 | 0.5371 | 4190.2682 | 4190.2682 | 22106.2 | Close | 12.67125 |  | 0 | 35.2 | 0 | 0
783 | 2 | 4 |  | CC Chg | 02:36:30 | 06:28:41 | 155.878 | 3.4462 | 0.4068 | 406.79 | 0.4068 | 406.79 | 0 | 0 | 1.3493 | 1349.33 | 1.3493 | 1349.33 | 0 | 0 | 2024-06-13 20:37:03 | 0.5372 | 4203.8289 | 4203.8289 | 22108.19 | Close | 12.71184 |  | 0 | 35.1 | 0 | 0
784 | 2 | 4 |  | CC Chg | 02:37:00 | 06:29:11 | 155.878 | 3.4465 | 0.4081 | 408.09 | 0.4081 | 408.09 | 0 | 0 | 1.3538 | 1353.81 | 1.3538 | 1353.81 | 0 | 0 | 2024-06-13 20:37:33 | 0.5372 | 4181.8029 | 4181.8029 | 22110.18 | Close | 12.75248 |  | 0 | 35 | 0 | 0
785 | 2 | 4 |  | CC Chg | 02:37:30 | 06:29:41 | 155.878 | 3.4471 | 0.4094 | 409.39 | 0.4094 | 409.39 | 0 | 0 | 1.3583 | 1358.29 | 1.3583 | 1358.29 | 0 | 0 | 2024-06-13 20:38:03 | 0.5373 | 2095.1341 | 2095.1341 | 22114.16 | Close | 12.79307 |  | 0 | 35 | 0 | 0
786 | 2 | 4 |  | CC Chg | 02:38:00 | 06:30:11 | 155.878 | 3.4474 | 0.4107 | 410.69 | 0.4107 | 410.69 | 0 | 0 | 1.3628 | 1362.77 | 1.3628 | 1362.77 | 0 | 0 | 2024-06-13 20:38:33 | 0.5374 | 4190.2682 | 4190.2682 | 22116.15 | Close | 12.83366 |  | 0 | 34.9 | 0 | 0
787 | 2 | 4 |  | CC Chg | 02:38:30 | 06:30:41 | 155.878 | 3.4477 | 0.412 | 411.99 | 0.412 | 411.99 | 0 | 0 | 1.3673 | 1367.25 | 1.3673 | 1367.25 | 0 | 0 | 2024-06-13 20:39:03 | 0.5374 | 4208.4201 | 4208.4201 | 22118.13 | Close | 12.8743 |  | 0 | 34.9 | 0 | 0
788 | 2 | 4 |  | CC Chg | 02:39:00 | 06:31:11 | 155.878 | 3.448 | 0.4133 | 413.29 | 0.4133 | 413.29 | 0 | 0 | 1.3717 | 1371.73 | 1.3717 | 1371.73 | 0 | 0 | 2024-06-13 20:39:33 | 0.5375 | 4176.7946 | 4176.7946 | 22120.13 | Close | 12.91489 |  | 0 | 34.8 | 0 | 0
789 | 2 | 4 |  | CC Chg | 02:39:30 | 06:31:41 | 155.878 | 3.4484 | 0.4146 | 414.59 | 0.4146 | 414.59 | 0 | 0 | 1.3762 | 1376.21 | 1.3762 | 1376.21 | 0 | 0 | 2024-06-13 20:40:03 | 0.5375 | 4190.2682 | 4190.2682 | 22122.11 | Close | 12.95548 |  | 0 | 34.8 | 0 | 0
790 | 2 | 4 |  | CC Chg | 02:40:00 | 06:32:11 | 156.25 | 3.4487 | 0.4159 | 415.89 | 0.4159 | 415.89 | 0 | 0 | 1.3807 | 1380.7 | 1.3807 | 1380.7 | 0 | 0 | 2024-06-13 20:40:33 | 0.5389 | 4194.2845 | 4194.2845 | 22071.43 | Close | 12.99611 |  | 0 | 34.7 | 0 | 0
791 | 2 | 4 |  | CC Chg | 02:40:30 | 06:32:41 | 155.878 | 3.449 | 0.4172 | 417.19 | 0.4172 | 417.19 | 0 | 0 | 1.3852 | 1385.18 | 1.3852 | 1385.18 | 0 | 0 | 2024-06-13 20:41:03 | 0.5376 | 4190.2682 | 4190.2682 | 22126.09 | Close | 13.0367 |  | 0 | 34.6 | 0 | 0
792 | 2 | 4 |  | CC Chg | 02:41:00 | 06:33:11 | 156.25 | 3.4496 | 0.4185 | 418.49 | 0.4185 | 418.49 | 0 | 0 | 1.3897 | 1389.67 | 1.3897 | 1389.67 | 0 | 0 | 2024-06-13 20:41:33 | 0.539 | 2100.1344 | 2100.1344 | 22077.38 | Close | 13.07739 |  | 0 | 34.6 | 0 | 0
793 | 2 | 4 |  | CC Chg | 02:41:30 | 06:33:41 | 155.878 | 3.4499 | 0.4198 | 419.79 | 0.4198 | 419.79 | 0 | 0 | 1.3941 | 1394.14 | 1.3941 | 1394.14 | 0 | 0 | 2024-06-13 20:42:03 | 0.5378 | 4184.5078 | 4184.5078 | 22132.06 | Close | 13.11793 |  | 0 | 34.5 | 0 | 0
794 | 2 | 4 |  | CC Chg | 02:42:00 | 06:34:11 | 155.878 | 3.4499 | 0.4211 | 421.09 | 0.4211 | 421.09 | 0 | 0 | 1.3986 | 1398.62 | 1.3986 | 1398.62 | 0 | 0 | 2024-06-13 20:42:33 | 0.5378 | 0 | 0 | 22132.06 | Close | 13.15852 |  | 0 | 34.5 | 0 | 0
795 | 2 | 4 |  | CC Chg | 02:42:30 | 06:34:41 | 155.878 | 3.4505 | 0.4224 | 422.39 | 0.4224 | 422.39 | 0 | 0 | 1.4031 | 1403.1 | 1.4031 | 1403.1 | 0 | 0 | 2024-06-13 20:43:03 | 0.5379 | 2095.1341 | 2095.1341 | 22136.04 | Close | 13.19911 |  | 0 | 34.4 | 0 | 0
796 | 2 | 4 |  | CC Chg | 02:43:00 | 06:35:11 | 155.878 | 3.4508 | 0.4237 | 423.69 | 0.4237 | 423.69 | 0 | 0 | 1.4076 | 1407.59 | 1.4076 | 1407.59 | 0 | 0 | 2024-06-13 20:43:33 | 0.5379 | 4194.6205 | 4194.6205 | 22138.02 | Close | 13.23975 |  | 0 | 34.3 | 0 | 0
797 | 2 | 4 |  | CC Chg | 02:43:30 | 06:35:41 | 155.878 | 3.4511 | 0.425 | 424.99 | 0.425 | 424.99 | 0 | 0 | 1.4121 | 1412.07 | 1.4121 | 1412.07 | 0 | 0 | 2024-06-13 20:44:03 | 0.538 | 4190.2682 | 4190.2682 | 22140.01 | Close | 13.28034 |  | 0 | 34.3 | 0 | 0
798 | 2 | 4 |  | CC Chg | 02:44:00 | 06:36:11 | 155.878 | 3.4515 | 0.4263 | 426.28 | 0.4263 | 426.28 | 0 | 0 | 1.4166 | 1416.56 | 1.4166 | 1416.56 | 0 | 0 | 2024-06-13 20:44:33 | 0.538 | 4190.2682 | 4190.2682 | 22142 | Close | 13.32093 |  | 0 | 34.2 | 0 | 0
799 | 2 | 4 |  | CC Chg | 02:44:30 | 06:36:41 | 155.878 | 3.4518 | 0.4276 | 427.58 | 0.4276 | 427.58 | 0 | 0 | 1.421 | 1421.05 | 1.421 | 1421.05 | 0 | 0 | 2024-06-13 20:45:03 | 0.5381 | 4194.8445 | 4194.8445 | 22143.99 | Close | 13.36157 |  | 0 | 34.1 | 0 | 0
800 | 2 | 4 |  | CC Chg | 02:45:00 | 06:37:11 | 156.25 | 3.4521 | 0.4289 | 428.89 | 0.4289 | 428.89 | 0 | 0 | 1.4255 | 1425.54 | 1.4255 | 1425.54 | 0 | 0 | 2024-06-13 20:45:33 | 0.5394 | 4200.2688 | 4200.2688 | 22093.25 | Close | 13.40226 |  | 0 | 34.1 | 0 | 0
801 | 2 | 4 |  | CC Chg | 02:45:30 | 06:37:41 | 156.25 | 3.4524 | 0.4302 | 430.19 | 0.4302 | 430.19 | 0 | 0 | 1.43 | 1430.04 | 1.43 | 1430.04 | 0 | 0 | 2024-06-13 20:46:03 | 0.5394 | 4200.2688 | 4200.2688 | 22095.24 | Close | 13.44294 |  | 0 | 34 | 0 | 0
802 | 2 | 4 |  | CC Chg | 02:46:00 | 06:38:11 | 155.878 | 3.4527 | 0.4315 | 431.48 | 0.4315 | 431.48 | 0 | 0 | 1.4345 | 1434.5 | 1.4345 | 1434.5 | 0 | 0 | 2024-06-13 20:46:33 | 0.5382 | 4174.5072 | 4174.5072 | 22149.96 | Close | 13.48338 |  | 0 | 34 | 0 | 0
803 | 2 | 4 |  | CC Chg | 02:46:30 | 06:38:41 | 156.25 | 3.453 | 0.4328 | 432.78 | 0.4328 | 432.78 | 0 | 0 | 1.439 | 1439 | 1.439 | 1439 | 0 | 0 | 2024-06-13 20:47:03 | 0.5395 | 4200.2688 | 4200.2688 | 22099.21 | Close | 13.52407 |  | 0 | 33.9 | 0 | 0
804 | 2 | 4 |  | CC Chg | 02:47:00 | 06:39:11 | 155.878 | 3.4536 | 0.4341 | 434.08 | 0.4341 | 434.08 | 0 | 0 | 1.4435 | 1443.49 | 1.4435 | 1443.49 | 0 | 0 | 2024-06-13 20:47:33 | 0.5383 | 2095.1341 | 2095.1341 | 22155.92 | Close | 13.56466 |  | 0 | 33.9 | 0 | 0
805 | 2 | 4 |  | CC Chg | 02:47:30 | 06:39:41 | 155.878 | 3.4539 | 0.4354 | 435.38 | 0.4354 | 435.38 | 0 | 0 | 1.448 | 1447.97 | 1.448 | 1447.97 | 0 | 0 | 2024-06-13 20:48:03 | 0.5384 | 4184.8438 | 4184.8438 | 22157.91 | Close | 13.6052 |  | 0 | 33.8 | 0 | 0
806 | 2 | 4 |  | CC Chg | 02:48:00 | 06:40:11 | 155.878 | 3.4542 | 0.4367 | 436.68 | 0.4367 | 436.68 | 0 | 0 | 1.4525 | 1452.45 | 1.4525 | 1452.45 | 0 | 0 | 2024-06-13 20:48:33 | 0.5384 | 4190.2682 | 4190.2682 | 22159.9 | Close | 13.6458 |  | 0 | 33.7 | 0 | 0
807 | 2 | 4 |  | CC Chg | 02:48:30 | 06:40:41 | 155.878 | 3.4546 | 0.438 | 437.98 | 0.438 | 437.98 | 0 | 0 | 1.4569 | 1456.94 | 1.4569 | 1456.94 | 0 | 0 | 2024-06-13 20:49:03 | 0.5385 | 4190.2682 | 4190.2682 | 22161.89 | Close | 13.68639 |  | 0 | 33.7 | 0 | 0
808 | 2 | 4 |  | CC Chg | 02:49:00 | 06:41:11 | 155.878 | 3.4552 | 0.4393 | 439.28 | 0.4393 | 439.28 | 0 | 0 | 1.4614 | 1461.43 | 1.4614 | 1461.43 | 0 | 0 | 2024-06-13 20:49:33 | 0.5386 | 2097.0862 | 2097.0862 | 22165.87 | Close | 13.72702 |  | 0 | 33.6 | 0 | 0
809 | 2 | 4 |  | CC Chg | 02:49:30 | 06:41:41 | 155.878 | 3.4555 | 0.4406 | 440.58 | 0.4406 | 440.58 | 0 | 0 | 1.4659 | 1465.92 | 1.4659 | 1465.92 | 0 | 0 | 2024-06-13 20:50:03 | 0.5386 | 4190.2682 | 4190.2682 | 22167.86 | Close | 13.76761 |  | 0 | 33.5 | 0 | 0
810 | 2 | 4 |  | CC Chg | 02:50:00 | 06:42:11 | 155.878 | 3.4558 | 0.4419 | 441.88 | 0.4419 | 441.88 | 0 | 0 | 1.4704 | 1470.41 | 1.4704 | 1470.41 | 0 | 0 | 2024-06-13 20:50:33 | 0.5387 | 4190.2682 | 4190.2682 | 22169.84 | Close | 13.8082 |  | 0 | 39 | 0 | 0
811 | 2 | 4 |  | CC Chg | 02:50:30 | 06:42:41 | 155.878 | 3.4561 | 0.4432 | 443.18 | 0.4432 | 443.18 | 0 | 0 | 1.4749 | 1474.9 | 1.4749 | 1474.9 | 0 | 0 | 2024-06-13 20:51:03 | 0.5387 | 4193.7244 | 4193.7244 | 22171.83 | Close | 13.84883 |  | 0 | 38.7 | 0 | 0
812 | 2 | 4 |  | CC Chg | 02:51:00 | 06:43:11 | 156.25 | 3.4564 | 0.4445 | 444.48 | 0.4445 | 444.48 | 0 | 0 | 1.4794 | 1479.4 | 1.4794 | 1479.4 | 0 | 0 | 2024-06-13 20:51:33 | 0.5401 | 4200.2688 | 4200.2688 | 22120.05 | Close | 13.88952 |  | 0.0002 | 37.7 | 0 | 0
813 | 2 | 4 |  | CC Chg | 02:51:30 | 06:43:41 | 155.878 | 3.4567 | 0.4458 | 445.78 | 0.4458 | 445.78 | 0 | 0 | 1.4839 | 1483.89 | 1.4839 | 1483.89 | 0 | 0 | 2024-06-13 20:52:03 | 0.5388 | 4190.2682 | 4190.2682 | 22175.81 | Close | 13.93011 |  | 0 | 37 | 0 | 0
814 | 2 | 4 |  | CC Chg | 02:52:00 | 06:44:11 | 155.878 | 3.457 | 0.4471 | 447.08 | 0.4471 | 447.08 | 0 | 0 | 1.4884 | 1488.38 | 1.4884 | 1488.38 | 0 | 0 | 2024-06-13 20:52:33 | 0.5389 | 4185.2919 | 4185.2919 | 22177.8 | Close | 13.97065 |  | 0 | 36.5 | 0 | 0
815 | 2 | 4 |  | CC Chg | 02:52:30 | 06:44:41 | 156.25 | 3.4573 | 0.4484 | 448.38 | 0.4484 | 448.38 | 0 | 0 | 1.4929 | 1492.88 | 1.4929 | 1492.88 | 0 | 0 | 2024-06-13 20:53:03 | 0.5402 | 4200.2688 | 4200.2688 | 22126.98 | Close | 14.01134 |  | 0 | 36.2 | 0 | 0
816 | 2 | 4 |  | CC Chg | 02:53:00 | 06:45:11 | 155.878 | 3.4577 | 0.4497 | 449.68 | 0.4497 | 449.68 | 0 | 0 | 1.4974 | 1497.37 | 1.4974 | 1497.37 | 0 | 0 | 2024-06-13 20:53:33 | 0.539 | 4176.7946 | 4176.7946 | 22181.78 | Close | 14.05193 |  | 0 | 36 | 0 | 0
817 | 2 | 4 |  | CC Chg | 02:53:30 | 06:45:41 | 155.878 | 3.458 | 0.451 | 450.97 | 0.451 | 450.97 | 0 | 0 | 1.5019 | 1501.85 | 1.5019 | 1501.85 | 0 | 0 | 2024-06-13 20:54:03 | 0.539 | 4197.4881 | 4197.4881 | 22183.77 | Close | 14.09246 |  | 0 | 35.9 | 0 | 0
818 | 2 | 4 |  | CC Chg | 02:54:00 | 06:46:11 | 155.878 | 3.4583 | 0.4523 | 452.27 | 0.4523 | 452.27 | 0 | 0 | 1.5063 | 1506.35 | 1.5063 | 1506.35 | 0 | 0 | 2024-06-13 20:54:33 | 0.5391 | 4190.2682 | 4190.2682 | 22185.75 | Close | 14.13305 |  | 0 | 35.8 | 0 | 0
819 | 2 | 4 |  | CC Chg | 02:54:30 | 06:46:41 | 155.878 | 3.4589 | 0.4536 | 453.57 | 0.4536 | 453.57 | 0 | 0 | 1.5108 | 1510.84 | 1.5108 | 1510.84 | 0 | 0 | 2024-06-13 20:55:03 | 0.5392 | 2095.1341 | 2095.1341 | 22189.73 | Close | 14.17365 |  | 0 | 35.7 | 0 | 0
820 | 2 | 4 |  | CC Chg | 02:55:00 | 06:47:11 | 155.878 | 3.4592 | 0.4549 | 454.87 | 0.4549 | 454.87 | 0 | 0 | 1.5153 | 1515.34 | 1.5153 | 1515.34 | 0 | 0 | 2024-06-13 20:55:33 | 0.5392 | 4192.8284 | 4192.8284 | 22191.72 | Close | 14.21426 |  | 0 | 35.6 | 0 | 0
821 | 2 | 4 |  | CC Chg | 02:55:30 | 06:47:41 | 155.878 | 3.4595 | 0.4562 | 456.17 | 0.4562 | 456.17 | 0 | 0 | 1.5198 | 1519.83 | 1.5198 | 1519.83 | 0 | 0 | 2024-06-13 20:56:03 | 0.5393 | 4190.2682 | 4190.2682 | 22193.71 | Close | 14.25485 |  | 0 | 35.5 | 0 | 0
822 | 2 | 4 |  | CC Chg | 02:56:00 | 06:48:11 | 155.878 | 3.4598 | 0.4575 | 457.47 | 0.4575 | 457.47 | 0 | 0 | 1.5243 | 1524.32 | 1.5243 | 1524.32 | 0 | 0 | 2024-06-13 20:56:33 | 0.5393 | 4190.2682 | 4190.2682 | 22195.7 | Close | 14.29545 |  | 0 | 35.5 | 0 | 0
823 | 2 | 4 |  | CC Chg | 02:56:30 | 06:48:41 | 155.878 | 3.4601 | 0.4588 | 458.77 | 0.4588 | 458.77 | 0 | 0 | 1.5288 | 1528.82 | 1.5288 | 1528.82 | 0 | 0 | 2024-06-13 20:57:03 | 0.5394 | 4193.8364 | 4193.8364 | 22197.69 | Close | 14.33607 |  | 0 | 35.4 | 0 | 0
824 | 2 | 4 |  | CC Chg | 02:57:00 | 06:49:11 | 155.878 | 3.4604 | 0.4601 | 460.07 | 0.4601 | 460.07 | 0 | 0 | 1.5333 | 1533.32 | 1.5333 | 1533.32 | 0 | 0 | 2024-06-13 20:57:33 | 0.5394 | 4190.2682 | 4190.2682 | 22199.68 | Close | 14.37666 |  | 0 | 35.4 | 0 | 0
825 | 2 | 4 |  | CC Chg | 02:57:30 | 06:49:41 | 156.25 | 3.4611 | 0.4614 | 461.37 | 0.4614 | 461.37 | 0 | 0 | 1.5378 | 1537.82 | 1.5378 | 1537.82 | 0 | 0 | 2024-06-13 20:58:03 | 0.5408 | 2100.1344 | 2100.1344 | 22150.79 | Close | 14.41735 |  | 0 | 35.3 | 0 | 0
826 | 2 | 4 |  | CC Chg | 02:58:00 | 06:50:11 | 155.878 | 3.4614 | 0.4627 | 462.67 | 0.4627 | 462.67 | 0 | 0 | 1.5423 | 1542.31 | 1.5423 | 1542.31 | 0 | 0 | 2024-06-13 20:58:33 | 0.5396 | 4184.9559 | 4184.9559 | 22205.64 | Close | 14.45789 |  | 0 | 35.2 | 0 | 0
827 | 2 | 4 |  | CC Chg | 02:58:30 | 06:50:41 | 155.878 | 3.4617 | 0.464 | 463.97 | 0.464 | 463.97 | 0 | 0 | 1.5468 | 1546.81 | 1.5468 | 1546.81 | 0 | 0 | 2024-06-13 20:59:03 | 0.5396 | 4176.7946 | 4176.7946 | 22207.64 | Close | 14.49849 |  | 0 | 35.2 | 0 | 0
828 | 2 | 4 |  | CC Chg | 02:59:00 | 06:51:11 | 155.878 | 3.462 | 0.4653 | 465.27 | 0.4653 | 465.27 | 0 | 0 | 1.5513 | 1551.31 | 1.5513 | 1551.31 | 0 | 0 | 2024-06-13 20:59:33 | 0.5396 | 4203.8289 | 4203.8289 | 22209.62 | Close | 14.53908 |  | 0 | 35.1 | 0 | 0
829 | 2 | 4 |  | CC Chg | 02:59:30 | 06:51:41 | 155.878 | 3.4623 | 0.4666 | 466.57 | 0.4666 | 466.57 | 0 | 0 | 1.5558 | 1555.81 | 1.5558 | 1555.81 | 0 | 0 | 2024-06-13 21:00:03 | 0.5397 | 4180.5747 | 4180.5747 | 22211.61 | Close | 14.57971 |  | 0 | 35.1 | 0 | 0
830 | 2 | 4 |  | CC Chg | 03:00:00 | 06:52:11 | 155.878 | 3.4632 | 0.4679 | 467.87 | 0.4679 | 467.87 | 0 | 0 | 1.5603 | 1560.31 | 1.5603 | 1560.31 | 0 | 0 | 2024-06-13 21:00:33 | 0.5398 | 1396.7561 | 1396.7561 | 22217.58 | Close | 14.6203 |  | 0 | 35 | 0 | 0
831 | 2 | 4 |  | CC Chg | 03:00:30 | 06:52:41 | 155.878 | 3.4635 | 0.4692 | 469.16 | 0.4692 | 469.16 | 0 | 0 | 1.5648 | 1564.8 | 1.5648 | 1564.8 | 0 | 0 | 2024-06-13 21:01:03 | 0.5399 | 4190.2682 | 4190.2682 | 22219.57 | Close | 14.66089 |  | 0 | 34.9 | 0 | 0
832 | 2 | 4 |  | CC Chg | 03:01:00 | 06:53:11 | 155.878 | 3.4639 | 0.4705 | 470.46 | 0.4705 | 470.46 | 0 | 0 | 1.5693 | 1569.31 | 1.5693 | 1569.31 | 0 | 0 | 2024-06-13 21:01:33 | 0.5399 | 4193.1644 | 4193.1644 | 22221.56 | Close | 14.70151 |  | 0 | 34.9 | 0 | 0
833 | 2 | 4 |  | CC Chg | 03:01:30 | 06:53:41 | 155.878 | 3.4642 | 0.4718 | 471.76 | 0.4718 | 471.76 | 0 | 0 | 1.5738 | 1573.81 | 1.5738 | 1573.81 | 0 | 0 | 2024-06-13 21:02:03 | 0.54 | 4190.2682 | 4190.2682 | 22223.55 | Close | 14.7421 |  | 0 | 34.8 | 0 | 0
834 | 2 | 4 |  | CC Chg | 03:02:00 | 06:54:11 | 155.878 | 3.4648 | 0.4731 | 473.06 | 0.4731 | 473.06 | 0 | 0 | 1.5783 | 1578.31 | 1.5783 | 1578.31 | 0 | 0 | 2024-06-13 21:02:33 | 0.5401 | 2095.1341 | 2095.1341 | 22227.52 | Close | 14.78269 |  | 0 | 34.8 | 0 | 0
835 | 2 | 4 |  | CC Chg | 03:02:30 | 06:54:41 | 155.878 | 3.4651 | 0.4744 | 474.36 | 0.4744 | 474.36 | 0 | 0 | 1.5828 | 1582.81 | 1.5828 | 1582.81 | 0 | 0 | 2024-06-13 21:03:03 | 0.5401 | 4196.3006 | 4196.3006 | 22229.51 | Close | 14.82334 |  | 0 | 34.7 | 0 | 0
836 | 2 | 4 |  | CC Chg | 03:03:00 | 06:55:11 | 155.878 | 3.4654 | 0.4757 | 475.66 | 0.4757 | 475.66 | 0 | 0 | 1.5873 | 1587.31 | 1.5873 | 1587.31 | 0 | 0 | 2024-06-13 21:03:33 | 0.5402 | 4190.2682 | 4190.2682 | 22231.5 | Close | 14.86394 |  | 0 | 34.6 | 0 | 0
837 | 2 | 4 |  | CC Chg | 03:03:30 | 06:55:41 | 155.878 | 3.4657 | 0.477 | 476.96 | 0.477 | 476.96 | 0 | 0 | 1.5918 | 1591.82 | 1.5918 | 1591.82 | 0 | 0 | 2024-06-13 21:04:03 | 0.5402 | 4190.2682 | 4190.2682 | 22233.49 | Close | 14.90453 |  | 0 | 34.6 | 0 | 0
838 | 2 | 4 |  | CC Chg | 03:04:00 | 06:56:11 | 155.878 | 3.4663 | 0.4783 | 478.26 | 0.4783 | 478.26 | 0 | 0 | 1.5963 | 1596.32 | 1.5963 | 1596.32 | 0 | 0 | 2024-06-13 21:04:33 | 0.5403 | 2097.5903 | 2097.5903 | 22237.47 | Close | 14.94517 |  | 0 | 34.5 | 0 | 0
839 | 2 | 4 |  | CC Chg | 03:04:30 | 06:56:41 | 155.878 | 3.4666 | 0.4796 | 479.56 | 0.4796 | 479.56 | 0 | 0 | 1.6008 | 1600.83 | 1.6008 | 1600.83 | 0 | 0 | 2024-06-13 21:05:03 | 0.5404 | 4190.2682 | 4190.2682 | 22239.46 | Close | 14.98576 |  | 0 | 34.5 | 0 | 0
840 | 2 | 4 |  | CC Chg | 03:05:00 | 06:57:11 | 155.878 | 3.467 | 0.4809 | 480.86 | 0.4809 | 480.86 | 0 | 0 | 1.6053 | 1605.33 | 1.6053 | 1605.33 | 0 | 0 | 2024-06-13 21:05:33 | 0.5404 | 4190.2682 | 4190.2682 | 22241.45 | Close | 15.02635 |  | 0 | 34.4 | 0 | 0
841 | 2 | 4 |  | CC Chg | 03:05:30 | 06:57:41 | 156.25 | 3.4673 | 0.4822 | 482.16 | 0.4822 | 482.16 | 0 | 0 | 1.6098 | 1609.84 | 1.6098 | 1609.84 | 0 | 0 | 2024-06-13 21:06:03 | 0.5418 | 4195.7406 | 4195.7406 | 22189.49 | Close | 15.067 |  | 0.0002 | 34.3 | 0 | 0
842 | 2 | 4 |  | CC Chg | 03:06:00 | 06:58:11 | 155.878 | 3.4679 | 0.4835 | 483.46 | 0.4835 | 483.46 | 0 | 0 | 1.6143 | 1614.34 | 1.6143 | 1614.34 | 0 | 0 | 2024-06-13 21:06:33 | 0.5406 | 2095.1341 | 2095.1341 | 22247.41 | Close | 15.10759 |  | 0 | 34.3 | 0 | 0
843 | 2 | 4 |  | CC Chg | 03:06:30 | 06:58:41 | 155.878 | 3.4682 | 0.4848 | 484.76 | 0.4848 | 484.76 | 0 | 0 | 1.6188 | 1618.85 | 1.6188 | 1618.85 | 0 | 0 | 2024-06-13 21:07:03 | 0.5406 | 4190.2682 | 4190.2682 | 22249.4 | Close | 15.14818 |  | 0 | 34.2 | 0 | 0
844 | 2 | 4 |  | CC Chg | 03:07:00 | 06:59:11 | 155.878 | 3.4685 | 0.4861 | 486.06 | 0.4861 | 486.06 | 0 | 0 | 1.6234 | 1623.36 | 1.6234 | 1623.36 | 0 | 0 | 2024-06-13 21:07:33 | 0.5407 | 4194.6205 | 4194.6205 | 22251.39 | Close | 15.18881 |  | 0 | 34.2 | 0 | 0
845 | 2 | 4 |  | CC Chg | 03:07:30 | 06:59:41 | 155.878 | 3.4691 | 0.4874 | 487.36 | 0.4874 | 487.36 | 0 | 0 | 1.6279 | 1627.87 | 1.6279 | 1627.87 | 0 | 0 | 2024-06-13 21:08:03 | 0.5408 | 2095.1341 | 2095.1341 | 22255.37 | Close | 15.22941 |  | 0 | 34.1 | 0 | 0
846 | 2 | 4 |  | CC Chg | 03:08:00 | 07:00:11 | 155.878 | 3.4694 | 0.4887 | 488.66 | 0.4887 | 488.66 | 0 | 0 | 1.6324 | 1632.37 | 1.6324 | 1632.37 | 0 | 0 | 2024-06-13 21:08:33 | 0.5408 | 4190.2682 | 4190.2682 | 22256.37 | Close | 15.27 |  | 0.0002 | 34 | 0 | 0
847 | 2 | 4 |  | CC Chg | 03:08:30 | 07:00:41 | 155.878 | 3.4701 | 0.49 | 489.96 | 0.49 | 489.96 | 0 | 0 | 1.6369 | 1636.88 | 1.6369 | 1636.88 | 0 | 0 | 2024-06-13 21:09:03 | 0.5409 | 2097.0862 | 2097.0862 | 22261.33 | Close | 15.31063 |  | 0 | 34 | 0 | 0
848 | 2 | 4 |  | CC Chg | 03:09:00 | 07:01:11 | 155.878 | 3.4704 | 0.4913 | 491.26 | 0.4913 | 491.26 | 0 | 0 | 1.6414 | 1641.39 | 1.6414 | 1641.39 | 0 | 0 | 2024-06-13 21:09:33 | 0.541 | 4190.2682 | 4190.2682 | 22263.32 | Close | 15.35122 |  | 0 | 33.9 | 0 | 0
849 | 2 | 4 |  | CC Chg | 03:09:30 | 07:01:41 | 156.25 | 3.471 | 0.4926 | 492.56 | 0.4926 | 492.56 | 0 | 0 | 1.6459 | 1645.91 | 1.6459 | 1645.91 | 0 | 0 | 2024-06-13 21:10:03 | 0.5423 | 2100.1344 | 2100.1344 | 22214.28 | Close | 15.39191 |  | 0 | 33.9 | 0 | 0
850 | 2 | 4 |  | CC Chg | 03:10:00 | 07:02:11 | 155.878 | 3.4716 | 0.4939 | 493.85 | 0.4939 | 493.85 | 0 | 0 | 1.6504 | 1650.41 | 1.6504 | 1650.41 | 0 | 0 | 2024-06-13 21:10:33 | 0.5411 | 2092.1979 | 2092.1979 | 22271.28 | Close | 15.43244 |  | 0 | 33.8 | 0 | 0
851 | 2 | 4 |  | CC Chg | 03:10:30 | 07:02:41 | 155.878 | 3.4719 | 0.4952 | 495.15 | 0.4952 | 495.15 | 0 | 0 | 1.6549 | 1654.92 | 1.6549 | 1654.92 | 0 | 0 | 2024-06-13 21:11:03 | 0.5412 | 4190.2682 | 4190.2682 | 22273.26 | Close | 15.47303 |  | 0 | 33.7 | 0 | 0
852 | 2 | 4 |  | CC Chg | 03:11:00 | 07:03:11 | 155.878 | 3.4725 | 0.4965 | 496.45 | 0.4965 | 496.45 | 0 | 0 | 1.6594 | 1659.43 | 1.6594 | 1659.43 | 0 | 0 | 2024-06-13 21:11:33 | 0.5413 | 2095.1341 | 2095.1341 | 22277.24 | Close | 15.51363 |  | 0 | 33.7 | 0 | 0
853 | 2 | 4 |  | CC Chg | 03:11:30 | 07:03:41 | 155.878 | 3.4728 | 0.4978 | 497.75 | 0.4978 | 497.75 | 0 | 0 | 1.6639 | 1663.95 | 1.6639 | 1663.95 | 0 | 0 | 2024-06-13 21:12:03 | 0.5413 | 4194.1725 | 4194.1725 | 22279.23 | Close | 15.55426 |  | 0 | 33.6 | 0 | 0
854 | 2 | 4 |  | CC Chg | 03:12:00 | 07:04:11 | 155.878 | 3.4732 | 0.4991 | 499.05 | 0.4991 | 499.05 | 0 | 0 | 1.6685 | 1668.46 | 1.6685 | 1668.46 | 0 | 0 | 2024-06-13 21:12:33 | 0.5414 | 4190.2682 | 4190.2682 | 22281.22 | Close | 15.59485 |  | 0 | 33.5 | 0 | 0
855 | 2 | 4 |  | CC Chg | 03:12:30 | 07:04:41 | 155.878 | 3.4738 | 0.5004 | 500.35 | 0.5004 | 500.35 | 0 | 0 | 1.673 | 1672.97 | 1.673 | 1672.97 | 0 | 0 | 2024-06-13 21:13:03 | 0.5415 | 2095.1341 | 2095.1341 | 22285.2 | Close | 15.63544 |  | 0 | 33.5 | 0 | 0
856 | 2 | 4 |  | CC Chg | 03:13:00 | 07:05:11 | 155.878 | 3.4741 | 0.5017 | 501.65 | 0.5017 | 501.65 | 0 | 0 | 1.6775 | 1677.49 | 1.6775 | 1677.49 | 0 | 0 | 2024-06-13 21:13:33 | 0.5415 | 4194.1725 | 4194.1725 | 22287.19 | Close | 15.67607 |  | 0 | 33.4 | 0 | 0
857 | 2 | 4 |  | CC Chg | 03:13:30 | 07:05:41 | 155.878 | 3.4747 | 0.5029 | 502.95 | 0.5029 | 502.95 | 0 | 0 | 1.682 | 1682 | 1.682 | 1682 | 0 | 0 | 2024-06-13 21:14:03 | 0.5416 | 2095.1341 | 2095.1341 | 22291.16 | Close | 15.71666 |  | 0 | 36.5 | 0 | 0
858 | 2 | 4 |  | CC Chg | 03:14:00 | 07:06:11 | 155.878 | 3.4747 | 0.5042 | 504.25 | 0.5042 | 504.25 | 0 | 0 | 1.6865 | 1686.52 | 1.6865 | 1686.52 | 0 | 0 | 2024-06-13 21:14:33 | 0.5416 | 0 | 0 | 22291.16 | Close | 15.75725 |  | 0 | 39.9 | 0 | 0
859 | 2 | 4 |  | CC Chg | 03:14:30 | 07:06:41 | 155.878 | 3.4753 | 0.5055 | 505.55 | 0.5055 | 505.55 | 0 | 0 | 1.691 | 1691.03 | 1.691 | 1691.03 | 0 | 0 | 2024-06-13 21:15:03 | 0.5417 | 2093.4856 | 2093.4856 | 22295.15 | Close | 15.79788 |  | 0 | 38.6 | 0 | 0
860 | 2 | 4 |  | CC Chg | 03:15:00 | 07:07:11 | 156.25 | 3.4756 | 0.5069 | 506.85 | 0.5069 | 506.85 | 0 | 0 | 1.6956 | 1695.56 | 1.6956 | 1695.56 | 0 | 0 | 2024-06-13 21:15:33 | 0.5431 | 4213.8619 | 4213.8619 | 22244.04 | Close | 15.83857 |  | 0 | 37.6 | 0 | 0
861 | 2 | 4 |  | CC Chg | 03:15:30 | 07:07:41 | 155.878 | 3.4759 | 0.5082 | 508.15 | 0.5082 | 508.15 | 0 | 0 | 1.7001 | 1700.07 | 1.7001 | 1700.07 | 0 | 0 | 2024-06-13 21:16:03 | 0.5418 | 4190.2682 | 4190.2682 | 22299.12 | Close | 15.87916 |  | 0 | 37 | 0 | 0
862 | 2 | 4 |  | CC Chg | 03:16:00 | 07:08:11 | 155.878 | 3.4763 | 0.5094 | 509.45 | 0.5094 | 509.45 | 0 | 0 | 1.7046 | 1704.58 | 1.7046 | 1704.58 | 0 | 0 | 2024-06-13 21:16:33 | 0.5419 | 4170.2713 | 4170.2713 | 22301.11 | Close | 15.91969 |  | 0 | 36.7 | 0 | 0
863 | 2 | 4 |  | CC Chg | 03:16:30 | 07:08:41 | 155.878 | 3.4769 | 0.5107 | 510.75 | 0.5107 | 510.75 | 0 | 0 | 1.7091 | 1709.1 | 1.7091 | 1709.1 | 0 | 0 | 2024-06-13 21:17:03 | 0.542 | 2098.5188 | 2098.5188 | 22305.08 | Close | 15.96028 |  | 0 | 36.4 | 0 | 0
864 | 2 | 4 |  | CC Chg | 03:17:00 | 07:09:11 | 155.878 | 3.4772 | 0.512 | 512.04 | 0.512 | 512.04 | 0 | 0 | 1.7136 | 1713.61 | 1.7136 | 1713.61 | 0 | 0 | 2024-06-13 21:17:33 | 0.542 | 4176.7946 | 4176.7946 | 22307.08 | Close | 16.00087 |  | 0 | 36.2 | 0 | 0
865 | 2 | 4 |  | CC Chg | 03:17:30 | 07:09:41 | 155.878 | 3.4778 | 0.5133 | 513.35 | 0.5133 | 513.35 | 0 | 0 | 1.7181 | 1718.14 | 1.7181 | 1718.14 | 0 | 0 | 2024-06-13 21:18:03 | 0.5421 | 2100.5302 | 2100.5302 | 22311.05 | Close | 16.0415 |  | 0 | 36.1 | 0 | 0
866 | 2 | 4 |  | CC Chg | 03:18:00 | 07:10:11 | 156.25 | 3.4781 | 0.5146 | 514.65 | 0.5146 | 514.65 | 0 | 0 | 1.7227 | 1722.66 | 1.7227 | 1722.66 | 0 | 0 | 2024-06-13 21:18:33 | 0.5435 | 4186.7631 | 4186.7631 | 22259.92 | Close | 16.08219 |  | 0 | 36 | 0 | 0
867 | 2 | 4 |  | CC Chg | 03:18:30 | 07:10:41 | 155.878 | 3.4787 | 0.5159 | 515.95 | 0.5159 | 515.95 | 0 | 0 | 1.7272 | 1727.18 | 1.7272 | 1727.18 | 0 | 0 | 2024-06-13 21:19:03 | 0.5423 | 2098.5188 | 2098.5188 | 22317.02 | Close | 16.12278 |  | 0 | 35.9 | 0 | 0
868 | 2 | 4 |  | CC Chg | 03:19:00 | 07:11:11 | 156.25 | 3.4794 | 0.5172 | 517.24 | 0.5172 | 517.24 | 0 | 0 | 1.7317 | 1731.7 | 1.7317 | 1731.7 | 0 | 0 | 2024-06-13 21:19:33 | 0.5436 | 2088.6611 | 2088.6611 | 22267.86 | Close | 16.16331 |  | 0 | 35.8 | 0 | 0
869 | 2 | 4 |  | CC Chg | 03:19:30 | 07:11:41 | 155.878 | 3.4797 | 0.5185 | 518.54 | 0.5185 | 518.54 | 0 | 0 | 1.7362 | 1736.22 | 1.7362 | 1736.22 | 0 | 0 | 2024-06-13 21:20:03 | 0.5424 | 4190.2682 | 4190.2682 | 22322.99 | Close | 16.20391 |  | 0 | 35.8 | 0 | 0
870 | 2 | 4 |  | CC Chg | 03:20:00 | 07:12:11 | 155.878 | 3.48 | 0.5198 | 519.84 | 0.5198 | 519.84 | 0 | 0 | 1.7407 | 1740.74 | 1.7407 | 1740.74 | 0 | 0 | 2024-06-13 21:20:33 | 0.5425 | 4190.2682 | 4190.2682 | 22324.98 | Close | 16.2445 |  | 0 | 35.7 | 0 | 0
871 | 2 | 4 |  | CC Chg | 03:20:30 | 07:12:41 | 155.878 | 3.4806 | 0.5211 | 521.14 | 0.5211 | 521.14 | 0 | 0 | 1.7453 | 1745.26 | 1.7453 | 1745.26 | 0 | 0 | 2024-06-13 21:21:03 | 0.5425 | 2098.2063 | 2098.2063 | 22328.96 | Close | 16.28515 |  | 0 | 35.6 | 0 | 0
872 | 2 | 4 |  | CC Chg | 03:21:00 | 07:13:11 | 155.878 | 3.4809 | 0.5224 | 522.44 | 0.5224 | 522.44 | 0 | 0 | 1.7498 | 1749.78 | 1.7498 | 1749.78 | 0 | 0 | 2024-06-13 21:21:33 | 0.5426 | 4190.2682 | 4190.2682 | 22330.94 | Close | 16.32574 |  | 0 | 35.6 | 0 | 0
873 | 2 | 4 |  | CC Chg | 03:21:30 | 07:13:41 | 155.878 | 3.4815 | 0.5237 | 523.74 | 0.5237 | 523.74 | 0 | 0 | 1.7543 | 1754.31 | 1.7543 | 1754.31 | 0 | 0 | 2024-06-13 21:22:03 | 0.5427 | 2095.1341 | 2095.1341 | 22334.92 | Close | 16.36633 |  | 0 | 35.5 | 0 | 0
874 | 2 | 4 |  | CC Chg | 03:22:00 | 07:14:11 | 155.878 | 3.4818 | 0.525 | 525.04 | 0.525 | 525.04 | 0 | 0 | 1.7588 | 1758.83 | 1.7588 | 1758.83 | 0 | 0 | 2024-06-13 21:22:33 | 0.5427 | 4194.1725 | 4194.1725 | 22336.91 | Close | 16.40696 |  | 0 | 35.5 | 0 | 0
875 | 2 | 4 |  | CC Chg | 03:22:30 | 07:14:41 | 155.878 | 3.4825 | 0.5263 | 526.34 | 0.5263 | 526.34 | 0 | 0 | 1.7634 | 1763.36 | 1.7634 | 1763.36 | 0 | 0 | 2024-06-13 21:23:03 | 0.5428 | 2095.1341 | 2095.1341 | 22340.89 | Close | 16.44755 |  | 0 | 35.4 | 0 | 0
876 | 2 | 4 |  | CC Chg | 03:23:00 | 07:15:11 | 155.878 | 3.4828 | 0.5276 | 527.64 | 0.5276 | 527.64 | 0 | 0 | 1.7679 | 1767.88 | 1.7679 | 1767.88 | 0 | 0 | 2024-06-13 21:23:33 | 0.5429 | 4190.2682 | 4190.2682 | 22342.88 | Close | 16.48815 |  | 0 | 35.4 | 0 | 0
877 | 2 | 4 |  | CC Chg | 03:23:30 | 07:15:41 | 155.878 | 3.4834 | 0.5289 | 528.94 | 0.5289 | 528.94 | 0 | 0 | 1.7724 | 1772.41 | 1.7724 | 1772.41 | 0 | 0 | 2024-06-13 21:24:03 | 0.543 | 2096.8062 | 2096.8062 | 22346.85 | Close | 16.52877 |  | 0 | 35.3 | 0 | 0
878 | 2 | 4 |  | CC Chg | 03:24:00 | 07:16:11 | 155.878 | 3.4837 | 0.5302 | 530.24 | 0.5302 | 530.24 | 0 | 0 | 1.7769 | 1776.93 | 1.7769 | 1776.93 | 0 | 0 | 2024-06-13 21:24:33 | 0.543 | 4190.2682 | 4190.2682 | 22348.84 | Close | 16.56936 |  | 0 | 35.3 | 0 | 0
879 | 2 | 4 |  | CC Chg | 03:24:30 | 07:16:41 | 155.878 | 3.4843 | 0.5315 | 531.54 | 0.5315 | 531.54 | 0 | 0 | 1.7815 | 1781.46 | 1.7815 | 1781.46 | 0 | 0 | 2024-06-13 21:25:03 | 0.5431 | 2095.1341 | 2095.1341 | 22351.83 | Close | 16.60995 |  | 0.0002 | 35.2 | 0 | 0
880 | 2 | 4 |  | CC Chg | 03:25:00 | 07:17:11 | 155.878 | 3.4846 | 0.5328 | 532.84 | 0.5328 | 532.84 | 0 | 0 | 1.786 | 1785.99 | 1.786 | 1785.99 | 0 | 0 | 2024-06-13 21:25:33 | 0.5432 | 4193.6124 | 4193.6124 | 22354.81 | Close | 16.65058 |  | 0 | 35.1 | 0 | 0
881 | 2 | 4 |  | CC Chg | 03:25:30 | 07:17:41 | 155.878 | 3.4852 | 0.5341 | 534.14 | 0.5341 | 534.14 | 0 | 0 | 1.7905 | 1790.52 | 1.7905 | 1790.52 | 0 | 0 | 2024-06-13 21:26:03 | 0.5433 | 2095.1341 | 2095.1341 | 22358.79 | Close | 16.69117 |  | 0 | 35 | 0 | 0
882 | 2 | 4 |  | CC Chg | 03:26:00 | 07:18:11 | 155.878 | 3.4856 | 0.5354 | 535.43 | 0.5354 | 535.43 | 0 | 0 | 1.795 | 1795.04 | 1.795 | 1795.04 | 0 | 0 | 2024-06-13 21:26:33 | 0.5433 | 4190.2682 | 4190.2682 | 22360.78 | Close | 16.73176 |  | 0 | 35 | 0 | 0
883 | 2 | 4 |  | CC Chg | 03:26:30 | 07:18:41 | 155.878 | 3.4862 | 0.5367 | 536.73 | 0.5367 | 536.73 | 0 | 0 | 1.7996 | 1799.58 | 1.7996 | 1799.58 | 0 | 0 | 2024-06-13 21:27:03 | 0.5434 | 2097.3102 | 2097.3102 | 22364.75 | Close | 16.7724 |  | 0 | 34.9 | 0 | 0
884 | 2 | 4 |  | CC Chg | 03:27:00 | 07:19:11 | 155.878 | 3.4868 | 0.538 | 538.03 | 0.538 | 538.03 | 0 | 0 | 1.8041 | 1804.11 | 1.8041 | 1804.11 | 0 | 0 | 2024-06-13 21:27:33 | 0.5435 | 2095.1341 | 2095.1341 | 22368.73 | Close | 16.81299 |  | 0 | 34.9 | 0 | 0
885 | 2 | 4 |  | CC Chg | 03:27:30 | 07:19:41 | 155.878 | 3.4874 | 0.5393 | 539.33 | 0.5393 | 539.33 | 0 | 0 | 1.8086 | 1808.64 | 1.8086 | 1808.64 | 0 | 0 | 2024-06-13 21:28:03 | 0.5436 | 2095.1341 | 2095.1341 | 22372.71 | Close | 16.85358 |  | 0 | 34.8 | 0 | 0
886 | 2 | 4 |  | CC Chg | 03:28:00 | 07:20:11 | 155.878 | 3.4877 | 0.5406 | 540.63 | 0.5406 | 540.63 | 0 | 0 | 1.8132 | 1813.17 | 1.8132 | 1813.17 | 0 | 0 | 2024-06-13 21:28:33 | 0.5437 | 4194.3965 | 4194.3965 | 22374.7 | Close | 16.89421 |  | 0 | 34.7 | 0 | 0
887 | 2 | 4 |  | CC Chg | 03:28:30 | 07:20:41 | 155.878 | 3.4883 | 0.5419 | 541.93 | 0.5419 | 541.93 | 0 | 0 | 1.8177 | 1817.7 | 1.8177 | 1817.7 | 0 | 0 | 2024-06-13 21:29:03 | 0.5438 | 2095.1341 | 2095.1341 | 22378.67 | Close | 16.9348 |  | 0 | 34.7 | 0 | 0
888 | 2 | 4 |  | CC Chg | 03:29:00 | 07:21:11 | 155.878 | 3.4887 | 0.5432 | 543.23 | 0.5432 | 543.23 | 0 | 0 | 1.8222 | 1822.23 | 1.8222 | 1822.23 | 0 | 0 | 2024-06-13 21:29:33 | 0.5438 | 4190.2682 | 4190.2682 | 22380.66 | Close | 16.9754 |  | 0 | 34.6 | 0 | 0
889 | 2 | 4 |  | CC Chg | 03:29:30 | 07:21:41 | 155.878 | 3.4893 | 0.5445 | 544.53 | 0.5445 | 544.53 | 0 | 0 | 1.8268 | 1826.77 | 1.8268 | 1826.77 | 0 | 0 | 2024-06-13 21:30:03 | 0.5439 | 2097.5903 | 2097.5903 | 22384.64 | Close | 17.01604 |  | 0 | 34.6 | 0 | 0
890 | 2 | 4 |  | CC Chg | 03:30:00 | 07:22:11 | 155.878 | 3.4899 | 0.5458 | 545.83 | 0.5458 | 545.83 | 0 | 0 | 1.8313 | 1831.3 | 1.8313 | 1831.3 | 0 | 0 | 2024-06-13 21:30:33 | 0.544 | 2095.1341 | 2095.1341 | 22387.63 | Close | 17.05663 |  | 0.0002 | 34.5 | 0 | 0
891 | 2 | 4 |  | CC Chg | 03:30:30 | 07:22:41 | 155.878 | 3.4902 | 0.5471 | 547.13 | 0.5471 | 547.13 | 0 | 0 | 1.8358 | 1835.84 | 1.8358 | 1835.84 | 0 | 0 | 2024-06-13 21:31:03 | 0.544 | 4176.7946 | 4176.7946 | 22390.61 | Close | 17.09722 |  | 0 | 34.5 | 0 | 0
892 | 2 | 4 |  | CC Chg | 03:31:00 | 07:23:11 | 155.878 | 3.4908 | 0.5484 | 548.43 | 0.5484 | 548.43 | 0 | 0 | 1.8404 | 1840.37 | 1.8404 | 1840.37 | 0 | 0 | 2024-06-13 21:31:33 | 0.5441 | 2100.2497 | 2100.2497 | 22394.58 | Close | 17.13784 |  | 0 | 34.4 | 0 | 0
893 | 2 | 4 |  | CC Chg | 03:31:30 | 07:23:41 | 155.878 | 3.4911 | 0.5497 | 549.73 | 0.5497 | 549.73 | 0 | 0 | 1.8449 | 1844.91 | 1.8449 | 1844.91 | 0 | 0 | 2024-06-13 21:32:03 | 0.5442 | 4176.7946 | 4176.7946 | 22396.58 | Close | 17.17844 |  | 0 | 34.3 | 0 | 0
894 | 2 | 4 |  | CC Chg | 03:32:00 | 07:24:11 | 155.878 | 3.4918 | 0.551 | 551.03 | 0.551 | 551.03 | 0 | 0 | 1.8494 | 1849.44 | 1.8494 | 1849.44 | 0 | 0 | 2024-06-13 21:32:33 | 0.5443 | 2095.1341 | 2095.1341 | 22400.56 | Close | 17.21903 |  | 0 | 34.3 | 0 | 0
895 | 2 | 4 |  | CC Chg | 03:32:30 | 07:24:41 | 156.25 | 3.4924 | 0.5523 | 552.33 | 0.5523 | 552.33 | 0 | 0 | 1.854 | 1853.99 | 1.854 | 1853.99 | 0 | 0 | 2024-06-13 21:33:03 | 0.5457 | 2100.9228 | 2100.9228 | 22351.19 | Close | 17.25967 |  | 0 | 34.2 | 0 | 0
896 | 2 | 4 |  | CC Chg | 03:33:00 | 07:25:11 | 156.25 | 3.4927 | 0.5536 | 553.63 | 0.5536 | 553.63 | 0 | 0 | 1.8585 | 1858.53 | 1.8585 | 1858.53 | 0 | 0 | 2024-06-13 21:33:33 | 0.5457 | 4186.7631 | 4186.7631 | 22353.18 | Close | 17.30036 |  | 0 | 34.1 | 0 | 0
897 | 2 | 4 |  | CC Chg | 03:33:30 | 07:25:41 | 155.878 | 3.4933 | 0.5549 | 554.93 | 0.5549 | 554.93 | 0 | 0 | 1.8631 | 1863.07 | 1.8631 | 1863.07 | 0 | 0 | 2024-06-13 21:34:03 | 0.5445 | 2095.1341 | 2095.1341 | 22410.5 | Close | 17.34095 |  | 0 | 34.1 | 0 | 0
898 | 2 | 4 |  | CC Chg | 03:34:00 | 07:26:11 | 155.878 | 3.4939 | 0.5562 | 556.23 | 0.5562 | 556.23 | 0 | 0 | 1.8676 | 1867.6 | 1.8676 | 1867.6 | 0 | 0 | 2024-06-13 21:34:33 | 0.5446 | 2092.3099 | 2092.3099 | 22414.48 | Close | 17.38148 |  | 0 | 34 | 0 | 0
899 | 2 | 4 |  | CC Chg | 03:34:30 | 07:26:41 | 155.878 | 3.4945 | 0.5575 | 557.53 | 0.5575 | 557.53 | 0 | 0 | 1.8721 | 1872.14 | 1.8721 | 1872.14 | 0 | 0 | 2024-06-13 21:35:03 | 0.5447 | 2098.5188 | 2098.5188 | 22418.45 | Close | 17.42208 |  | 0 | 34 | 0 | 0
900 | 2 | 4 |  | CC Chg | 03:35:00 | 07:27:11 | 155.878 | 3.4952 | 0.5588 | 558.82 | 0.5588 | 558.82 | 0 | 0 | 1.8767 | 1876.68 | 1.8767 | 1876.68 | 0 | 0 | 2024-06-13 21:35:33 | 0.5448 | 2091.7603 | 2091.7603 | 22422.43 | Close | 17.46267 |  | 0 | 33.9 | 0 | 0
901 | 2 | 4 |  | CC Chg | 03:35:30 | 07:27:41 | 155.878 | 3.4955 | 0.5601 | 560.12 | 0.5601 | 560.12 | 0 | 0 | 1.8812 | 1881.23 | 1.8812 | 1881.23 | 0 | 0 | 2024-06-13 21:36:03 | 0.5449 | 4208.4201 | 4208.4201 | 22424.42 | Close | 17.5033 |  | 0 | 33.8 | 0 | 0
902 | 2 | 4 |  | CC Chg | 03:36:00 | 07:28:11 | 155.878 | 3.4961 | 0.5614 | 561.42 | 0.5614 | 561.42 | 0 | 0 | 1.8858 | 1885.77 | 1.8858 | 1885.77 | 0 | 0 | 2024-06-13 21:36:33 | 0.545 | 2091.7603 | 2091.7603 | 22428.4 | Close | 17.5439 |  | 0 | 33.8 | 0 | 0
903 | 2 | 4 |  | CC Chg | 03:36:30 | 07:28:41 | 155.878 | 3.4967 | 0.5627 | 562.72 | 0.5627 | 562.72 | 0 | 0 | 1.8903 | 1890.31 | 1.8903 | 1890.31 | 0 | 0 | 2024-06-13 21:37:03 | 0.5451 | 2095.1341 | 2095.1341 | 22432.38 | Close | 17.58449 |  | 0 | 33.7 | 0 | 0
904 | 2 | 4 |  | CC Chg | 03:37:00 | 07:29:11 | 155.878 | 3.497 | 0.564 | 564.02 | 0.564 | 564.02 | 0 | 0 | 1.8949 | 1894.86 | 1.8949 | 1894.86 | 0 | 0 | 2024-06-13 21:37:33 | 0.5451 | 4194.8445 | 4194.8445 | 22433.38 | Close | 17.62512 |  | 0.0002 | 33.6 | 0 | 0
905 | 2 | 4 |  | CC Chg | 03:37:30 | 07:29:41 | 155.878 | 3.4976 | 0.5653 | 565.32 | 0.5653 | 565.32 | 0 | 0 | 1.8994 | 1899.4 | 1.8994 | 1899.4 | 0 | 0 | 2024-06-13 21:38:03 | 0.5452 | 2095.1341 | 2095.1341 | 22438.34 | Close | 17.66572 |  | 0 | 33.6 | 0 | 0
906 | 2 | 4 |  | CC Chg | 03:38:00 | 07:30:11 | 155.878 | 3.498 | 0.5666 | 566.62 | 0.5666 | 566.62 | 0 | 0 | 1.9039 | 1903.94 | 1.9039 | 1903.94 | 0 | 0 | 2024-06-13 21:38:33 | 0.5453 | 4190.2682 | 4190.2682 | 22440.33 | Close | 17.70631 |  | 0 | 39 | 0 | 0
907 | 2 | 4 |  | CC Chg | 03:38:30 | 07:30:41 | 155.878 | 3.4983 | 0.5679 | 567.92 | 0.5679 | 567.92 | 0 | 0 | 1.9085 | 1908.49 | 1.9085 | 1908.49 | 0 | 0 | 2024-06-13 21:39:03 | 0.5453 | 4195.5166 | 4195.5166 | 22442.32 | Close | 17.74695 |  | 0 | 38.8 | 0 | 0
908 | 2 | 4 |  | CC Chg | 03:39:00 | 07:31:11 | 155.878 | 3.4989 | 0.5692 | 569.22 | 0.5692 | 569.22 | 0 | 0 | 1.913 | 1913.04 | 1.913 | 1913.04 | 0 | 0 | 2024-06-13 21:39:33 | 0.5454 | 2095.1341 | 2095.1341 | 22446.3 | Close | 17.78754 |  | 0 | 37.8 | 0 | 0
909 | 2 | 4 |  | CC Chg | 03:39:30 | 07:31:41 | 156.25 | 3.4992 | 0.5705 | 570.52 | 0.5705 | 570.52 | 0 | 0 | 1.9176 | 1917.59 | 1.9176 | 1917.59 | 0 | 0 | 2024-06-13 21:40:03 | 0.5467 | 4200.2688 | 4200.2688 | 22394.84 | Close | 17.82823 |  | 0 | 37 | 0 | 0
910 | 2 | 4 |  | CC Chg | 03:40:00 | 07:32:11 | 155.878 | 3.4998 | 0.5718 | 571.82 | 0.5718 | 571.82 | 0 | 0 | 1.9221 | 1922.13 | 1.9221 | 1922.13 | 0 | 0 | 2024-06-13 21:40:33 | 0.5455 | 2092.87 | 2092.87 | 22452.26 | Close | 17.86878 |  | 0 | 36.6 | 0 | 0
911 | 2 | 4 |  | CC Chg | 03:40:30 | 07:32:41 | 156.25 | 3.5001 | 0.5731 | 573.12 | 0.5731 | 573.12 | 0 | 0 | 1.9267 | 1926.69 | 1.9267 | 1926.69 | 0 | 0 | 2024-06-13 21:41:03 | 0.5469 | 4200.2688 | 4200.2688 | 22400.79 | Close | 17.90947 |  | 0 | 36.2 | 0 | 0
912 | 2 | 4 |  | CC Chg | 03:41:00 | 07:33:11 | 155.878 | 3.5007 | 0.5744 | 574.42 | 0.5744 | 574.42 | 0 | 0 | 1.9312 | 1931.24 | 1.9312 | 1931.24 | 0 | 0 | 2024-06-13 21:41:33 | 0.5457 | 2095.1341 | 2095.1341 | 22458.23 | Close | 17.95006 |  | 0 | 36.1 | 0 | 0
913 | 2 | 4 |  | CC Chg | 03:41:30 | 07:33:41 | 155.878 | 3.5014 | 0.5757 | 575.72 | 0.5757 | 575.72 | 0 | 0 | 1.9358 | 1935.78 | 1.9358 | 1935.78 | 0 | 0 | 2024-06-13 21:42:03 | 0.5458 | 2092.2539 | 2092.2539 | 22462.21 | Close | 17.9906 |  | 0 | 35.9 | 0 | 0
914 | 2 | 4 |  | CC Chg | 03:42:00 | 07:34:11 | 155.878 | 3.5017 | 0.577 | 577.02 | 0.577 | 577.02 | 0 | 0 | 1.9403 | 1940.33 | 1.9403 | 1940.33 | 0 | 0 | 2024-06-13 21:42:33 | 0.5458 | 4190.2682 | 4190.2682 | 22464.2 | Close | 18.03119 |  | 0 | 35.8 | 0 | 0
915 | 2 | 4 |  | CC Chg | 03:42:30 | 07:34:41 | 155.878 | 3.502 | 0.5783 | 578.32 | 0.5783 | 578.32 | 0 | 0 | 1.9449 | 1944.88 | 1.9449 | 1944.88 | 0 | 0 | 2024-06-13 21:43:03 | 0.5459 | 4190.2682 | 4190.2682 | 22466.19 | Close | 18.07178 |  | 0 | 35.7 | 0 | 0
916 | 2 | 4 |  | CC Chg | 03:43:00 | 07:35:11 | 155.878 | 3.5029 | 0.5796 | 579.62 | 0.5796 | 579.62 | 0 | 0 | 1.9494 | 1949.43 | 1.9494 | 1949.43 | 0 | 0 | 2024-06-13 21:43:33 | 0.546 | 1397.9828 | 1397.9828 | 22472.15 | Close | 18.11241 |  | 0 | 35.6 | 0 | 0
917 | 2 | 4 |  | CC Chg | 03:43:30 | 07:35:41 | 155.878 | 3.5032 | 0.5809 | 580.92 | 0.5809 | 580.92 | 0 | 0 | 1.954 | 1953.98 | 1.954 | 1953.98 | 0 | 0 | 2024-06-13 21:44:03 | 0.5461 | 4190.2682 | 4190.2682 | 22474.14 | Close | 18.153 |  | 0 | 35.6 | 0 | 0
918 | 2 | 4 |  | CC Chg | 03:44:00 | 07:36:11 | 155.878 | 3.5038 | 0.5822 | 582.21 | 0.5822 | 582.21 | 0 | 0 | 1.9585 | 1958.53 | 1.9585 | 1958.53 | 0 | 0 | 2024-06-13 21:44:33 | 0.5462 | 2095.1341 | 2095.1341 | 22478.12 | Close | 18.19359 |  | 0 | 35.5 | 0 | 0
919 | 2 | 4 |  | CC Chg | 03:44:30 | 07:36:41 | 155.878 | 3.5042 | 0.5835 | 583.51 | 0.5835 | 583.51 | 0 | 0 | 1.9631 | 1963.09 | 1.9631 | 1963.09 | 0 | 0 | 2024-06-13 21:45:03 | 0.5462 | 4193.9485 | 4193.9485 | 22480.11 | Close | 18.23422 |  | 0 | 35.4 | 0 | 0
920 | 2 | 4 |  | CC Chg | 03:45:00 | 07:37:11 | 155.878 | 3.5048 | 0.5848 | 584.81 | 0.5848 | 584.81 | 0 | 0 | 1.9676 | 1967.64 | 1.9676 | 1967.64 | 0 | 0 | 2024-06-13 21:45:33 | 0.5463 | 2095.1341 | 2095.1341 | 22484.08 | Close | 18.27481 |  | 0 | 35.4 | 0 | 0
921 | 2 | 4 |  | CC Chg | 03:45:30 | 07:37:41 | 155.878 | 3.5051 | 0.5861 | 586.11 | 0.5861 | 586.11 | 0 | 0 | 1.9722 | 1972.19 | 1.9722 | 1972.19 | 0 | 0 | 2024-06-13 21:46:03 | 0.5464 | 4190.2682 | 4190.2682 | 22486.07 | Close | 18.3154 |  | 0 | 35.3 | 0 | 0
922 | 2 | 4 |  | CC Chg | 03:46:00 | 07:38:11 | 155.878 | 3.5057 | 0.5874 | 587.41 | 0.5874 | 587.41 | 0 | 0 | 1.9768 | 1976.75 | 1.9768 | 1976.75 | 0 | 0 | 2024-06-13 21:46:33 | 0.5465 | 2097.4783 | 2097.4783 | 22490.05 | Close | 18.35604 |  | 0 | 35.2 | 0 | 0
923 | 2 | 4 |  | CC Chg | 03:46:30 | 07:38:41 | 155.878 | 3.5063 | 0.5887 | 588.71 | 0.5887 | 588.71 | 0 | 0 | 1.9813 | 1981.31 | 1.9813 | 1981.31 | 0 | 0 | 2024-06-13 21:47:03 | 0.5466 | 2095.1341 | 2095.1341 | 22494.03 | Close | 18.39663 |  | 0 | 35.2 | 0 | 0
924 | 2 | 4 |  | CC Chg | 03:47:00 | 07:39:11 | 155.878 | 3.5066 | 0.59 | 590.01 | 0.59 | 590.01 | 0 | 0 | 1.9859 | 1985.86 | 1.9859 | 1985.86 | 0 | 0 | 2024-06-13 21:47:33 | 0.5466 | 4190.2682 | 4190.2682 | 22496.02 | Close | 18.43722 |  | 0 | 35.1 | 0 | 0
925 | 2 | 4 |  | CC Chg | 03:47:30 | 07:39:41 | 155.878 | 3.5073 | 0.5913 | 591.31 | 0.5913 | 591.31 | 0 | 0 | 1.9904 | 1990.42 | 1.9904 | 1990.42 | 0 | 0 | 2024-06-13 21:48:03 | 0.5467 | 2097.9263 | 2097.9263 | 22499.99 | Close | 18.47787 |  | 0 | 35.1 | 0 | 0
926 | 2 | 4 |  | CC Chg | 03:48:00 | 07:40:11 | 155.878 | 3.5076 | 0.5926 | 592.61 | 0.5926 | 592.61 | 0 | 0 | 1.995 | 1994.98 | 1.995 | 1994.98 | 0 | 0 | 2024-06-13 21:48:33 | 0.5468 | 4190.2682 | 4190.2682 | 22501.98 | Close | 18.51846 |  | 0 | 35 | 0 | 0
927 | 2 | 4 |  | CC Chg | 03:48:30 | 07:40:41 | 155.878 | 3.5082 | 0.5939 | 593.91 | 0.5939 | 593.91 | 0 | 0 | 1.9995 | 1999.54 | 1.9995 | 1999.54 | 0 | 0 | 2024-06-13 21:49:03 | 0.5468 | 2095.1341 | 2095.1341 | 22504.97 | Close | 18.55905 |  | 0.0002 | 35 | 0 | 0
928 | 2 | 4 |  | CC Chg | 03:49:00 | 07:41:11 | 155.878 | 3.5088 | 0.5952 | 595.21 | 0.5952 | 595.21 | 0 | 0 | 2.0041 | 2004.1 | 2.0041 | 2004.1 | 0 | 0 | 2024-06-13 21:49:33 | 0.5469 | 2094.1007 | 2094.1007 | 22509.94 | Close | 18.59969 |  | 0 | 34.9 | 0 | 0
929 | 2 | 4 |  | CC Chg | 03:49:30 | 07:41:41 | 156.25 | 3.5091 | 0.5965 | 596.51 | 0.5965 | 596.51 | 0 | 0 | 2.0087 | 2008.67 | 2.0087 | 2008.67 | 0 | 0 | 2024-06-13 21:50:03 | 0.5483 | 4213.8619 | 4213.8619 | 22458.33 | Close | 18.64038 |  | 0 | 34.8 | 0 | 0
930 | 2 | 4 |  | CC Chg | 03:50:00 | 07:42:11 | 155.878 | 3.5097 | 0.5978 | 597.81 | 0.5978 | 597.81 | 0 | 0 | 2.0132 | 2013.23 | 2.0132 | 2013.23 | 0 | 0 | 2024-06-13 21:50:33 | 0.5471 | 2091.7603 | 2091.7603 | 22515.91 | Close | 18.68097 |  | 0 | 34.8 | 0 | 0
931 | 2 | 4 |  | CC Chg | 03:50:30 | 07:42:41 | 155.878 | 3.5107 | 0.5991 | 599.11 | 0.5991 | 599.11 | 0 | 0 | 2.0178 | 2017.78 | 2.0178 | 2017.78 | 0 | 0 | 2024-06-13 21:51:03 | 0.5472 | 1395.1346 | 1395.1346 | 22521.88 | Close | 18.72152 |  | 0 | 34.7 | 0 | 0
932 | 2 | 4 |  | CC Chg | 03:51:00 | 07:43:11 | 156.25 | 3.511 | 0.6004 | 600.41 | 0.6004 | 600.41 | 0 | 0 | 2.0224 | 2022.35 | 2.0224 | 2022.35 | 0 | 0 | 2024-06-13 21:51:33 | 0.5486 | 4200.2688 | 4200.2688 | 22470.24 | Close | 18.7622 |  | 0 | 34.7 | 0 | 0
933 | 2 | 4 |  | CC Chg | 03:51:30 | 07:43:41 | 155.878 | 3.5116 | 0.6017 | 601.71 | 0.6017 | 601.71 | 0 | 0 | 2.0269 | 2026.91 | 2.0269 | 2026.91 | 0 | 0 | 2024-06-13 21:52:03 | 0.5474 | 2095.1341 | 2095.1341 | 22527.84 | Close | 18.8028 |  | 0 | 34.6 | 0 | 0
934 | 2 | 4 |  | CC Chg | 03:52:00 | 07:44:11 | 155.878 | 3.5119 | 0.603 | 603.01 | 0.603 | 603.01 | 0 | 0 | 2.0315 | 2031.47 | 2.0315 | 2031.47 | 0 | 0 | 2024-06-13 21:52:33 | 0.5474 | 4184.7318 | 4184.7318 | 22529.83 | Close | 18.84333 |  | 0 | 34.6 | 0 | 0
935 | 2 | 4 |  | CC Chg | 03:52:30 | 07:44:41 | 155.878 | 3.5125 | 0.6043 | 604.31 | 0.6043 | 604.31 | 0 | 0 | 2.036 | 2036.03 | 2.036 | 2036.03 | 0 | 0 | 2024-06-13 21:53:03 | 0.5475 | 2095.1341 | 2095.1341 | 22533.81 | Close | 18.88393 |  | 0 | 34.5 | 0 | 0
936 | 2 | 4 |  | CC Chg | 03:53:00 | 07:45:11 | 155.878 | 3.5131 | 0.6056 | 605.6 | 0.6056 | 605.6 | 0 | 0 | 2.0406 | 2040.59 | 2.0406 | 2040.59 | 0 | 0 | 2024-06-13 21:53:33 | 0.5476 | 2095.1341 | 2095.1341 | 22537.79 | Close | 18.92452 |  | 0 | 34.4 | 0 | 0
937 | 2 | 4 |  | CC Chg | 03:53:30 | 07:45:41 | 155.878 | 3.5135 | 0.6069 | 606.91 | 0.6069 | 606.91 | 0 | 0 | 2.0452 | 2045.16 | 2.0452 | 2045.16 | 0 | 0 | 2024-06-13 21:54:03 | 0.5477 | 4194.7325 | 4194.7325 | 22539.77 | Close | 18.96515 |  | 0 | 34.3 | 0 | 0
938 | 2 | 4 |  | CC Chg | 03:54:00 | 07:46:11 | 155.878 | 3.5138 | 0.6082 | 608.2 | 0.6082 | 608.2 | 0 | 0 | 2.0497 | 2049.73 | 2.0497 | 2049.73 | 0 | 0 | 2024-06-13 21:54:33 | 0.5477 | 4190.2682 | 4190.2682 | 22541.76 | Close | 19.00575 |  | 0 | 34.3 | 0 | 0
939 | 2 | 4 |  | CC Chg | 03:54:30 | 07:46:41 | 156.25 | 3.5144 | 0.6095 | 609.51 | 0.6095 | 609.51 | 0 | 0 | 2.0543 | 2054.3 | 2.0543 | 2054.3 | 0 | 0 | 2024-06-13 21:55:03 | 0.5491 | 2100.1344 | 2100.1344 | 22492.06 | Close | 19.04643 |  | 0 | 34.2 | 0 | 0
940 | 2 | 4 |  | CC Chg | 03:55:00 | 07:47:11 | 155.878 | 3.515 | 0.6108 | 610.8 | 0.6108 | 610.8 | 0 | 0 | 2.0589 | 2058.86 | 2.0589 | 2058.86 | 0 | 0 | 2024-06-13 21:55:33 | 0.5479 | 2092.5899 | 2092.5899 | 22549.72 | Close | 19.08698 |  | 0 | 34.2 | 0 | 0
941 | 2 | 4 |  | CC Chg | 03:55:30 | 07:47:41 | 155.878 | 3.5153 | 0.6121 | 612.1 | 0.6121 | 612.1 | 0 | 0 | 2.0634 | 2063.43 | 2.0634 | 2063.43 | 0 | 0 | 2024-06-13 21:56:03 | 0.548 | 4190.2682 | 4190.2682 | 22551.71 | Close | 19.12757 |  | 0 | 34.1 | 0 | 0
942 | 2 | 4 |  | CC Chg | 03:56:00 | 07:48:11 | 155.878 | 3.5159 | 0.6134 | 613.4 | 0.6134 | 613.4 | 0 | 0 | 2.068 | 2068 | 2.068 | 2068 | 0 | 0 | 2024-06-13 21:56:33 | 0.5481 | 2095.1341 | 2095.1341 | 22555.68 | Close | 19.16816 |  | 0 | 34.1 | 0 | 0
943 | 2 | 4 |  | CC Chg | 03:56:30 | 07:48:41 | 155.878 | 3.5162 | 0.6147 | 614.7 | 0.6147 | 614.7 | 0 | 0 | 2.0726 | 2072.57 | 2.0726 | 2072.57 | 0 | 0 | 2024-06-13 21:57:03 | 0.5481 | 4194.7325 | 4194.7325 | 22557.67 | Close | 19.2088 |  | 0 | 34 | 0 | 0
944 | 2 | 4 |  | CC Chg | 03:57:00 | 07:49:11 | 156.25 | 3.5169 | 0.616 | 616 | 0.616 | 616 | 0 | 0 | 2.0771 | 2077.15 | 2.0771 | 2077.15 | 0 | 0 | 2024-06-13 21:57:33 | 0.5495 | 2100.1344 | 2100.1344 | 22507.94 | Close | 19.24948 |  | 0 | 34 | 0 | 0
945 | 2 | 4 |  | CC Chg | 03:57:30 | 07:49:41 | 155.878 | 3.5175 | 0.6173 | 617.3 | 0.6173 | 617.3 | 0 | 0 | 2.0817 | 2081.72 | 2.0817 | 2081.72 | 0 | 0 | 2024-06-13 21:58:03 | 0.5483 | 2095.1341 | 2095.1341 | 22565.63 | Close | 19.29008 |  | 0 | 33.9 | 0 | 0
946 | 2 | 4 |  | CC Chg | 03:58:00 | 07:50:11 | 155.878 | 3.5178 | 0.6186 | 618.6 | 0.6186 | 618.6 | 0 | 0 | 2.0863 | 2086.28 | 2.0863 | 2086.28 | 0 | 0 | 2024-06-13 21:58:33 | 0.5483 | 4183.6118 | 4183.6118 | 22567.62 | Close | 19.3306 |  | 0 | 33.8 | 0 | 0
947 | 2 | 4 |  | CC Chg | 03:58:30 | 07:50:41 | 155.878 | 3.5187 | 0.6199 | 619.9 | 0.6199 | 619.9 | 0 | 0 | 2.0908 | 2090.85 | 2.0908 | 2090.85 | 0 | 0 | 2024-06-13 21:59:03 | 0.5485 | 1396.7561 | 1396.7561 | 22573.58 | Close | 19.3712 |  | 0 | 33.8 | 0 | 0
948 | 2 | 4 |  | CC Chg | 03:59:00 | 07:51:11 | 155.878 | 3.519 | 0.6212 | 621.2 | 0.6212 | 621.2 | 0 | 0 | 2.0954 | 2095.42 | 2.0954 | 2095.42 | 0 | 0 | 2024-06-13 21:59:33 | 0.5485 | 4190.2682 | 4190.2682 | 22575.57 | Close | 19.41179 |  | 0 | 33.7 | 0 | 0
949 | 2 | 4 |  | CC Chg | 03:59:30 | 07:51:41 | 155.878 | 3.5197 | 0.6225 | 622.5 | 0.6225 | 622.5 | 0 | 0 | 2.1 | 2099.99 | 2.1 | 2099.99 | 0 | 0 | 2024-06-13 22:00:03 | 0.5486 | 2096.6942 | 2096.6942 | 22579.55 | Close | 19.45241 |  | 0 | 33.6 | 0 | 0
950 | 2 | 4 |  | CC Chg | 04:00:00 | 07:52:11 | 155.878 | 3.52 | 0.6238 | 623.8 | 0.6238 | 623.8 | 0 | 0 | 2.1046 | 2104.56 | 2.1046 | 2104.56 | 0 | 0 | 2024-06-13 22:00:33 | 0.5487 | 4190.2682 | 4190.2682 | 22581.54 | Close | 19.493 |  | 0 | 33.6 | 0 | 0
951 | 2 | 4 |  | CC Chg | 04:00:30 | 07:52:41 | 155.878 | 3.5206 | 0.6251 | 625.1 | 0.6251 | 625.1 | 0 | 0 | 2.1091 | 2109.14 | 2.1091 | 2109.14 | 0 | 0 | 2024-06-13 22:01:03 | 0.5488 | 2095.1341 | 2095.1341 | 22584.53 | Close | 19.53359 |  | 0.0002 | 33.5 | 0 | 0
952 | 2 | 4 |  | CC Chg | 04:01:00 | 07:53:11 | 155.878 | 3.5209 | 0.6264 | 626.4 | 0.6264 | 626.4 | 0 | 0 | 2.1137 | 2113.72 | 2.1137 | 2113.72 | 0 | 0 | 2024-06-13 22:01:33 | 0.5488 | 4194.2845 | 4194.2845 | 22587.5 | Close | 19.57422 |  | 0 | 33.5 | 0 | 0
953 | 2 | 4 |  | CC Chg | 04:01:30 | 07:53:41 | 156.25 | 3.5215 | 0.6277 | 627.7 | 0.6277 | 627.7 | 0 | 0 | 2.1183 | 2118.3 | 2.1183 | 2118.3 | 0 | 0 | 2024-06-13 22:02:03 | 0.5502 | 2100.1344 | 2100.1344 | 22537.7 | Close | 19.61491 |  | 0 | 33.4 | 0 | 0
954 | 2 | 4 |  | CC Chg | 04:02:00 | 07:54:11 | 155.878 | 3.5218 | 0.629 | 629 | 0.629 | 629 | 0 | 0 | 2.1229 | 2122.88 | 2.1229 | 2122.88 | 0 | 0 | 2024-06-13 22:02:33 | 0.549 | 4190.2682 | 4190.2682 | 22593.47 | Close | 19.6555 |  | 0 | 33.4 | 0 | 0
955 | 2 | 4 |  | CC Chg | 04:02:30 | 07:54:41 | 155.878 | 3.5221 | 0.6303 | 630.29 | 0.6303 | 630.29 | 0 | 0 | 2.1274 | 2127.44 | 2.1274 | 2127.44 | 0 | 0 | 2024-06-13 22:03:03 | 0.549 | 4170.1596 | 4170.1596 | 22595.47 | Close | 19.69603 |  | 0 | 39.6 | 0 | 0
956 | 2 | 4 |  | CC Chg | 04:03:00 | 07:55:11 | 155.878 | 3.5224 | 0.6316 | 631.59 | 0.6316 | 631.59 | 0 | 0 | 2.132 | 2132.02 | 2.132 | 2132.02 | 0 | 0 | 2024-06-13 22:03:33 | 0.5491 | 4203.8289 | 4203.8289 | 22597.45 | Close | 19.73662 |  | 0 | 39.8 | 0 | 0
957 | 2 | 4 |  | CC Chg | 04:03:30 | 07:55:41 | 155.878 | 3.5231 | 0.6329 | 632.89 | 0.6329 | 632.89 | 0 | 0 | 2.1366 | 2136.59 | 2.1366 | 2136.59 | 0 | 0 | 2024-06-13 22:04:03 | 0.5492 | 2091.7603 | 2091.7603 | 22601.43 | Close | 19.77722 |  | 0 | 38.5 | 0 | 0
958 | 2 | 4 |  | CC Chg | 04:04:00 | 07:56:11 | 155.878 | 3.5234 | 0.6342 | 634.19 | 0.6342 | 634.19 | 0 | 0 | 2.1412 | 2141.17 | 2.1412 | 2141.17 | 0 | 0 | 2024-06-13 22:04:33 | 0.5492 | 4206.9593 | 4206.9593 | 22603.41 | Close | 19.81784 |  | 0 | 37.6 | 0 | 0
959 | 2 | 4 |  | CC Chg | 04:04:30 | 07:56:41 | 155.878 | 3.5237 | 0.6355 | 635.49 | 0.6355 | 635.49 | 0 | 0 | 2.1458 | 2145.75 | 2.1458 | 2145.75 | 0 | 0 | 2024-06-13 22:05:03 | 0.5493 | 4176.7946 | 4176.7946 | 22605.41 | Close | 19.85843 |  | 0 | 37 | 0 | 0
960 | 2 | 4 |  | CC Chg | 04:05:00 | 07:57:11 | 155.878 | 3.5243 | 0.6368 | 636.79 | 0.6368 | 636.79 | 0 | 0 | 2.1503 | 2150.33 | 2.1503 | 2150.33 | 0 | 0 | 2024-06-13 22:05:33 | 0.5494 | 2098.5188 | 2098.5188 | 22609.38 | Close | 19.89902 |  | 0 | 36.7 | 0 | 0
961 | 2 | 4 |  | CC Chg | 04:05:30 | 07:57:41 | 155.878 | 3.5246 | 0.6381 | 638.09 | 0.6381 | 638.09 | 0 | 0 | 2.1549 | 2154.91 | 2.1549 | 2154.91 | 0 | 0 | 2024-06-13 22:06:03 | 0.5494 | 4181.0213 | 4181.0213 | 22611.38 | Close | 19.93965 |  | 0 | 36.4 | 0 | 0
962 | 2 | 4 |  | CC Chg | 04:06:00 | 07:58:11 | 155.878 | 3.5249 | 0.6394 | 639.39 | 0.6394 | 639.39 | 0 | 0 | 2.1595 | 2159.49 | 2.1595 | 2159.49 | 0 | 0 | 2024-06-13 22:06:33 | 0.5495 | 4190.2682 | 4190.2682 | 22613.36 | Close | 19.98025 |  | 0 | 36.3 | 0 | 0
963 | 2 | 4 |  | CC Chg | 04:06:30 | 07:58:41 | 156.25 | 3.5252 | 0.6407 | 640.69 | 0.6407 | 640.69 | 0 | 0 | 2.1641 | 2164.08 | 2.1641 | 2164.08 | 0 | 0 | 2024-06-13 22:07:03 | 0.5508 | 4200.2688 | 4200.2688 | 22561.51 | Close | 20.02093 |  | 0 | 36.2 | 0 | 0
964 | 2 | 4 |  | CC Chg | 04:07:00 | 07:59:11 | 155.878 | 3.5259 | 0.642 | 641.99 | 0.642 | 641.99 | 0 | 0 | 2.1687 | 2168.65 | 2.1687 | 2168.65 | 0 | 0 | 2024-06-13 22:07:33 | 0.5496 | 2095.9705 | 2095.9705 | 22619.32 | Close | 20.06148 |  | 0 | 36.1 | 0 | 0
965 | 2 | 4 |  | CC Chg | 04:07:30 | 07:59:41 | 156.25 | 3.5268 | 0.6433 | 643.29 | 0.6433 | 643.29 | 0 | 0 | 2.1732 | 2173.25 | 2.1732 | 2173.25 | 0 | 0 | 2024-06-13 22:08:03 | 0.5511 | 1398.5858 | 1398.5858 | 22571.43 | Close | 20.10217 |  | 0 | 36 | 0 | 0
966 | 2 | 4 |  | CC Chg | 04:08:00 | 08:00:11 | 155.878 | 3.5271 | 0.6446 | 644.59 | 0.6446 | 644.59 | 0 | 0 | 2.1778 | 2177.83 | 2.1778 | 2177.83 | 0 | 0 | 2024-06-13 22:08:33 | 0.5498 | 4190.2682 | 4190.2682 | 22626.3 | Close | 20.14276 |  | 0.0002 | 35.9 | 0 | 0
967 | 2 | 4 |  | CC Chg | 04:08:30 | 08:00:41 | 155.878 | 3.5274 | 0.6459 | 645.89 | 0.6459 | 645.89 | 0 | 0 | 2.1824 | 2182.4 | 2.1824 | 2182.4 | 0 | 0 | 2024-06-13 22:09:03 | 0.5498 | 4184.2838 | 4184.2838 | 22629.27 | Close | 20.18329 |  | 0 | 35.8 | 0 | 0
968 | 2 | 4 |  | CC Chg | 04:09:00 | 08:01:11 | 155.878 | 3.528 | 0.6472 | 647.19 | 0.6472 | 647.19 | 0 | 0 | 2.187 | 2186.99 | 2.187 | 2186.99 | 0 | 0 | 2024-06-13 22:09:33 | 0.5499 | 2095.1341 | 2095.1341 | 22633.25 | Close | 20.22388 |  | 0 | 35.8 | 0 | 0
969 | 2 | 4 |  | CC Chg | 04:09:30 | 08:01:41 | 155.878 | 3.5283 | 0.6485 | 648.48 | 0.6485 | 648.48 | 0 | 0 | 2.1916 | 2191.57 | 2.1916 | 2191.57 | 0 | 0 | 2024-06-13 22:10:03 | 0.55 | 4190.2682 | 4190.2682 | 22634.25 | Close | 20.26448 |  | 0.0002 | 35.7 | 0 | 0
970 | 2 | 4 |  | CC Chg | 04:10:00 | 08:02:11 | 155.878 | 3.529 | 0.6498 | 649.78 | 0.6498 | 649.78 | 0 | 0 | 2.1962 | 2196.16 | 2.1962 | 2196.16 | 0 | 0 | 2024-06-13 22:10:33 | 0.5501 | 2096.9182 | 2096.9182 | 22639.22 | Close | 20.3051 |  | 0 | 35.6 | 0 | 0
971 | 2 | 4 |  | CC Chg | 04:10:30 | 08:02:41 | 156.25 | 3.5293 | 0.6511 | 651.09 | 0.6511 | 651.09 | 0 | 0 | 2.2008 | 2200.75 | 2.2008 | 2200.75 | 0 | 0 | 2024-06-13 22:11:03 | 0.5514 | 4200.2688 | 4200.2688 | 22587.3 | Close | 20.34579 |  | 0 | 35.6 | 0 | 0
972 | 2 | 4 |  | CC Chg | 04:11:00 | 08:03:11 | 155.878 | 3.5296 | 0.6524 | 652.39 | 0.6524 | 652.39 | 0 | 0 | 2.2053 | 2205.34 | 2.2053 | 2205.34 | 0 | 0 | 2024-06-13 22:11:33 | 0.5502 | 4190.2682 | 4190.2682 | 22643.2 | Close | 20.38638 |  | 0 | 35.5 | 0 | 0
973 | 2 | 4 |  | CC Chg | 04:11:30 | 08:03:41 | 155.878 | 3.5302 | 0.6537 | 653.68 | 0.6537 | 653.68 | 0 | 0 | 2.2099 | 2209.91 | 2.2099 | 2209.91 | 0 | 0 | 2024-06-13 22:12:03 | 0.5503 | 2091.8059 | 2091.8059 | 22647.17 | Close | 20.42691 |  | 0 | 35.5 | 0 | 0
974 | 2 | 4 |  | CC Chg | 04:12:00 | 08:04:11 | 155.878 | 3.5305 | 0.655 | 654.98 | 0.655 | 654.98 | 0 | 0 | 2.2145 | 2214.5 | 2.2145 | 2214.5 | 0 | 0 | 2024-06-13 22:12:33 | 0.5503 | 4190.2682 | 4190.2682 | 22649.16 | Close | 20.4675 |  | 0 | 35.4 | 0 | 0
975 | 2 | 4 |  | CC Chg | 04:12:30 | 08:04:41 | 155.878 | 3.5311 | 0.6563 | 656.28 | 0.6563 | 656.28 | 0 | 0 | 2.2191 | 2219.09 | 2.2191 | 2219.09 | 0 | 0 | 2024-06-13 22:13:03 | 0.5504 | 2095.1341 | 2095.1341 | 22653.14 | Close | 20.50809 |  | 0 | 35.4 | 0 | 0
976 | 2 | 4 |  | CC Chg | 04:13:00 | 08:05:11 | 155.878 | 3.5314 | 0.6576 | 657.58 | 0.6576 | 657.58 | 0 | 0 | 2.2237 | 2223.68 | 2.2237 | 2223.68 | 0 | 0 | 2024-06-13 22:13:33 | 0.5505 | 4195.8526 | 4195.8526 | 22655.13 | Close | 20.54874 |  | 0 | 35.3 | 0 | 0
977 | 2 | 4 |  | CC Chg | 04:13:30 | 08:05:41 | 156.25 | 3.5321 | 0.6589 | 658.88 | 0.6589 | 658.88 | 0 | 0 | 2.2283 | 2228.28 | 2.2283 | 2228.28 | 0 | 0 | 2024-06-13 22:14:03 | 0.5519 | 2100.1344 | 2100.1344 | 22605.16 | Close | 20.58943 |  | 0 | 35.2 | 0 | 0
978 | 2 | 4 |  | CC Chg | 04:14:00 | 08:06:11 | 155.878 | 3.5324 | 0.6602 | 660.18 | 0.6602 | 660.18 | 0 | 0 | 2.2329 | 2232.87 | 2.2329 | 2232.87 | 0 | 0 | 2024-06-13 22:14:33 | 0.5506 | 4190.2682 | 4190.2682 | 22661.09 | Close | 20.63002 |  | 0 | 35.2 | 0 | 0
979 | 2 | 4 |  | CC Chg | 04:14:30 | 08:06:41 | 155.878 | 3.533 | 0.6615 | 661.48 | 0.6615 | 661.48 | 0 | 0 | 2.2374 | 2237.45 | 2.2374 | 2237.45 | 0 | 0 | 2024-06-13 22:15:03 | 0.5507 | 2092.7019 | 2092.7019 | 22664.08 | Close | 20.67057 |  | 0.0002 | 35.1 | 0 | 0
980 | 2 | 4 |  | CC Chg | 04:15:00 | 08:07:11 | 155.878 | 3.5333 | 0.6628 | 662.78 | 0.6628 | 662.78 | 0 | 0 | 2.242 | 2242.04 | 2.242 | 2242.04 | 0 | 0 | 2024-06-13 22:15:33 | 0.5508 | 4190.2682 | 4190.2682 | 22667.06 | Close | 20.71116 |  | 0 | 35.1 | 0 | 0
981 | 2 | 4 |  | CC Chg | 04:15:30 | 08:07:41 | 155.878 | 3.5336 | 0.6641 | 664.08 | 0.6641 | 664.08 | 0 | 0 | 2.2466 | 2246.63 | 2.2466 | 2246.63 | 0 | 0 | 2024-06-13 22:16:03 | 0.5508 | 4190.2682 | 4190.2682 | 22669.05 | Close | 20.75175 |  | 0 | 35 | 0 | 0
982 | 2 | 4 |  | CC Chg | 04:16:00 | 08:08:11 | 155.878 | 3.5345 | 0.6654 | 665.38 | 0.6654 | 665.38 | 0 | 0 | 2.2512 | 2251.22 | 2.2512 | 2251.22 | 0 | 0 | 2024-06-13 22:16:33 | 0.551 | 1398.1695 | 1398.1695 | 22675.02 | Close | 20.79238 |  | 0 | 34.9 | 0 | 0
983 | 2 | 4 |  | CC Chg | 04:16:30 | 08:08:41 | 155.878 | 3.5352 | 0.6667 | 666.68 | 0.6667 | 666.68 | 0 | 0 | 2.2558 | 2255.82 | 2.2558 | 2255.82 | 0 | 0 | 2024-06-13 22:17:03 | 0.5511 | 2095.1341 | 2095.1341 | 22678.99 | Close | 20.83297 |  | 0 | 34.9 | 0 | 0
984 | 2 | 4 |  | CC Chg | 04:17:00 | 08:09:11 | 155.878 | 3.5355 | 0.668 | 667.98 | 0.668 | 667.98 | 0 | 0 | 2.2604 | 2260.41 | 2.2604 | 2260.41 | 0 | 0 | 2024-06-13 22:17:33 | 0.5511 | 4190.2682 | 4190.2682 | 22680.98 | Close | 20.87357 |  | 0 | 34.8 | 0 | 0
985 | 2 | 4 |  | CC Chg | 04:17:30 | 08:09:41 | 155.878 | 3.5361 | 0.6693 | 669.28 | 0.6693 | 669.28 | 0 | 0 | 2.265 | 2265.01 | 2.265 | 2265.01 | 0 | 0 | 2024-06-13 22:18:03 | 0.5512 | 2097.2542 | 2097.2542 | 22684.96 | Close | 20.9142 |  | 0 | 34.7 | 0 | 0
986 | 2 | 4 |  | CC Chg | 04:18:00 | 08:10:11 | 155.878 | 3.5364 | 0.6706 | 670.58 | 0.6706 | 670.58 | 0 | 0 | 2.2696 | 2269.6 | 2.2696 | 2269.6 | 0 | 0 | 2024-06-13 22:18:33 | 0.5512 | 4190.2682 | 4190.2682 | 22686.95 | Close | 20.95479 |  | 0 | 34.7 | 0 | 0
987 | 2 | 4 |  | CC Chg | 04:18:30 | 08:10:41 | 155.878 | 3.537 | 0.6719 | 671.87 | 0.6719 | 671.87 | 0 | 0 | 2.2742 | 2274.19 | 2.2742 | 2274.19 | 0 | 0 | 2024-06-13 22:19:03 | 0.5513 | 2095.1341 | 2095.1341 | 22690.92 | Close | 20.99538 |  | 0 | 34.6 | 0 | 0
988 | 2 | 4 |  | CC Chg | 04:19:00 | 08:11:11 | 155.878 | 3.5373 | 0.6732 | 673.18 | 0.6732 | 673.18 | 0 | 0 | 2.2788 | 2278.79 | 2.2788 | 2278.79 | 0 | 0 | 2024-06-13 22:19:33 | 0.5514 | 4195.4045 | 4195.4045 | 22692.91 | Close | 21.03602 |  | 0 | 34.5 | 0 | 0
989 | 2 | 4 |  | CC Chg | 04:19:30 | 08:11:41 | 155.878 | 3.5379 | 0.6745 | 674.47 | 0.6745 | 674.47 | 0 | 0 | 2.2834 | 2283.39 | 2.2834 | 2283.39 | 0 | 0 | 2024-06-13 22:20:03 | 0.5515 | 2095.1341 | 2095.1341 | 22696.89 | Close | 21.07662 |  | 0 | 34.5 | 0 | 0
990 | 2 | 4 |  | CC Chg | 04:20:00 | 08:12:11 | 155.878 | 3.5383 | 0.6758 | 675.77 | 0.6758 | 675.77 | 0 | 0 | 2.288 | 2287.99 | 2.288 | 2287.99 | 0 | 0 | 2024-06-13 22:20:33 | 0.5515 | 4190.2682 | 4190.2682 | 22698.88 | Close | 21.11721 |  | 0 | 34.4 | 0 | 0
991 | 2 | 4 |  | CC Chg | 04:20:30 | 08:12:41 | 155.878 | 3.5386 | 0.6771 | 677.07 | 0.6771 | 677.07 | 0 | 0 | 2.2926 | 2292.59 | 2.2926 | 2292.59 | 0 | 0 | 2024-06-13 22:21:03 | 0.5516 | 4194.5085 | 4194.5085 | 22700.87 | Close | 21.15784 |  | 0 | 34.4 | 0 | 0
992 | 2 | 4 |  | CC Chg | 04:21:00 | 08:13:11 | 156.25 | 3.5392 | 0.6784 | 678.38 | 0.6784 | 678.38 | 0 | 0 | 2.2972 | 2297.19 | 2.2972 | 2297.19 | 0 | 0 | 2024-06-13 22:21:33 | 0.553 | 2100.1344 | 2100.1344 | 22650.79 | Close | 21.19853 |  | 0 | 34.3 | 0 | 0
993 | 2 | 4 |  | CC Chg | 04:21:30 | 08:13:41 | 155.878 | 3.5398 | 0.6797 | 679.67 | 0.6797 | 679.67 | 0 | 0 | 2.3018 | 2301.79 | 2.3018 | 2301.79 | 0 | 0 | 2024-06-13 22:22:03 | 0.5518 | 2091.7603 | 2091.7603 | 22708.83 | Close | 21.23912 |  | 0 | 34.2 | 0 | 0
994 | 2 | 4 |  | CC Chg | 04:22:00 | 08:14:11 | 155.878 | 3.5401 | 0.681 | 680.97 | 0.681 | 680.97 | 0 | 0 | 2.3064 | 2306.38 | 2.3064 | 2306.38 | 0 | 0 | 2024-06-13 22:22:33 | 0.5518 | 4197.151 | 4197.151 | 22710.81 | Close | 21.27965 |  | 0 | 34.2 | 0 | 0
995 | 2 | 4 |  | CC Chg | 04:22:30 | 08:14:41 | 155.878 | 3.5407 | 0.6823 | 682.27 | 0.6823 | 682.27 | 0 | 0 | 2.311 | 2310.98 | 2.311 | 2310.98 | 0 | 0 | 2024-06-13 22:23:03 | 0.5519 | 2091.7603 | 2091.7603 | 22714.8 | Close | 21.32024 |  | 0 | 34.1 | 0 | 0
996 | 2 | 4 |  | CC Chg | 04:23:00 | 08:15:11 | 155.878 | 3.541 | 0.6836 | 683.57 | 0.6836 | 683.57 | 0 | 0 | 2.3156 | 2315.58 | 2.3156 | 2315.58 | 0 | 0 | 2024-06-13 22:23:33 | 0.552 | 4203.8289 | 4203.8289 | 22716.78 | Close | 21.36083 |  | 0 | 34.1 | 0 | 0
997 | 2 | 4 |  | CC Chg | 04:23:30 | 08:15:41 | 155.878 | 3.5417 | 0.6849 | 684.87 | 0.6849 | 684.87 | 0 | 0 | 2.3202 | 2320.18 | 2.3202 | 2320.18 | 0 | 0 | 2024-06-13 22:24:03 | 0.5521 | 2092.8706 | 2092.8706 | 22720.76 | Close | 21.40145 |  | 0 | 34 | 0 | 0
998 | 2 | 4 |  | CC Chg | 04:24:00 | 08:16:11 | 155.878 | 3.5423 | 0.6862 | 686.17 | 0.6862 | 686.17 | 0 | 0 | 2.3248 | 2324.79 | 2.3248 | 2324.79 | 0 | 0 | 2024-06-13 22:24:33 | 0.5522 | 2095.1341 | 2095.1341 | 22724.74 | Close | 21.44204 |  | 0 | 33.9 | 0 | 0
999 | 2 | 4 |  | CC Chg | 04:24:30 | 08:16:41 | 155.878 | 3.5429 | 0.6875 | 687.47 | 0.6875 | 687.47 | 0 | 0 | 2.3294 | 2329.39 | 2.3294 | 2329.39 | 0 | 0 | 2024-06-13 22:25:03 | 0.5523 | 2095.1341 | 2095.1341 | 22728.72 | Close | 21.48263 |  | 0 | 33.9 | 0 | 0
1000 | 2 | 4 |  | CC Chg | 04:25:00 | 08:17:11 | 155.878 | 3.5432 | 0.6888 | 688.77 | 0.6888 | 688.77 | 0 | 0 | 2.334 | 2333.99 | 2.334 | 2333.99 | 0 | 0 | 2024-06-13 22:25:33 | 0.5523 | 4192.4924 | 4192.4924 | 22730.71 | Close | 21.52324 |  | 0 | 33.8 | 0 | 0
1001 | 2 | 4 |  | CC Chg | 04:25:30 | 08:17:41 | 155.878 | 3.5438 | 0.6901 | 690.07 | 0.6901 | 690.07 | 0 | 0 | 2.3386 | 2338.6 | 2.3386 | 2338.6 | 0 | 0 | 2024-06-13 22:26:03 | 0.5524 | 2095.1341 | 2095.1341 | 22734.68 | Close | 21.56383 |  | 0 | 33.8 | 0 | 0
1002 | 2 | 4 |  | CC Chg | 04:26:00 | 08:18:11 | 155.878 | 3.5445 | 0.6914 | 691.36 | 0.6914 | 691.36 | 0 | 0 | 2.3432 | 2343.2 | 2.3432 | 2343.2 | 0 | 0 | 2024-06-13 22:26:33 | 0.5525 | 2095.1341 | 2095.1341 | 22738.66 | Close | 21.60443 |  | 0 | 33.7 | 0 | 0
1003 | 2 | 4 |  | CC Chg | 04:26:30 | 08:18:41 | 155.878 | 3.5448 | 0.6927 | 692.66 | 0.6927 | 692.66 | 0 | 0 | 2.3478 | 2347.8 | 2.3478 | 2347.8 | 0 | 0 | 2024-06-13 22:27:03 | 0.5526 | 4192.2683 | 4192.2683 | 22740.65 | Close | 21.64504 |  | 0 | 33.6 | 0 | 0
1004 | 2 | 4 |  | CC Chg | 04:27:00 | 08:19:11 | 155.878 | 3.5454 | 0.694 | 693.96 | 0.694 | 693.96 | 0 | 0 | 2.3524 | 2352.41 | 2.3524 | 2352.41 | 0 | 0 | 2024-06-13 22:27:33 | 0.5526 | 2095.1341 | 2095.1341 | 22743.64 | Close | 21.68563 |  | 0.0002 | 33.6 | 0 | 0
1005 | 2 | 4 |  | CC Chg | 04:27:30 | 08:19:41 | 155.878 | 3.5457 | 0.6953 | 695.26 | 0.6953 | 695.26 | 0 | 0 | 2.357 | 2357.02 | 2.357 | 2357.02 | 0 | 0 | 2024-06-13 22:28:03 | 0.5527 | 4190.2682 | 4190.2682 | 22746.62 | Close | 21.72622 |  | 0 | 33.5 | 0 | 0
1006 | 2 | 4 |  | CC Chg | 04:28:00 | 08:20:11 | 155.878 | 3.5463 | 0.6966 | 696.56 | 0.6966 | 696.56 | 0 | 0 | 2.3616 | 2361.62 | 2.3616 | 2361.62 | 0 | 0 | 2024-06-13 22:28:33 | 0.5528 | 2096.6942 | 2096.6942 | 22749.61 | Close | 21.76684 |  | 0.0002 | 35.1 | 0 | 0
1007 | 2 | 4 |  | CC Chg | 04:28:30 | 08:20:41 | 155.878 | 3.5463 | 0.6979 | 697.86 | 0.6979 | 697.86 | 0 | 0 | 2.3662 | 2366.23 | 2.3662 | 2366.23 | 0 | 0 | 2024-06-13 22:29:03 | 0.5528 | 0 | 0 | 22749.61 | Close | 21.80744 |  | 0.0002 | 40.3 | 0 | 0
1008 | 2 | 4 |  | CC Chg | 04:29:00 | 08:21:11 | 155.878 | 3.5469 | 0.6992 | 699.16 | 0.6992 | 699.16 | 0 | 0 | 2.3708 | 2370.84 | 2.3708 | 2370.84 | 0 | 0 | 2024-06-13 22:29:33 | 0.5529 | 2095.1341 | 2095.1341 | 22754.57 | Close | 21.84803 |  | 0 | 39 | 0 | 0
1009 | 2 | 4 |  | CC Chg | 04:29:30 | 08:21:41 | 155.878 | 3.5472 | 0.7005 | 700.46 | 0.7005 | 700.46 | 0 | 0 | 2.3754 | 2375.45 | 2.3754 | 2375.45 | 0 | 0 | 2024-06-13 22:30:03 | 0.5529 | 4193.3884 | 4193.3884 | 22756.56 | Close | 21.88865 |  | 0 | 38 | 0 | 0
1010 | 2 | 4 |  | CC Chg | 04:30:00 | 08:22:11 | 155.878 | 3.5476 | 0.7018 | 701.76 | 0.7018 | 701.76 | 0 | 0 | 2.3801 | 2380.06 | 2.3801 | 2380.06 | 0 | 0 | 2024-06-13 22:30:33 | 0.553 | 4190.2682 | 4190.2682 | 22757.56 | Close | 21.92924 |  | 0.0002 | 37.3 | 0 | 0
1011 | 2 | 4 |  | CC Chg | 04:30:30 | 08:22:41 | 156.25 | 3.5482 | 0.7031 | 703.06 | 0.7031 | 703.06 | 0 | 0 | 2.3847 | 2384.68 | 2.3847 | 2384.68 | 0 | 0 | 2024-06-13 22:31:03 | 0.5544 | 2100.1344 | 2100.1344 | 22708.33 | Close | 21.96993 |  | 0 | 36.9 | 0 | 0
1012 | 2 | 4 |  | CC Chg | 04:31:00 | 08:23:11 | 155.878 | 3.5485 | 0.7044 | 704.36 | 0.7044 | 704.36 | 0 | 0 | 2.3893 | 2389.28 | 2.3893 | 2389.28 | 0 | 0 | 2024-06-13 22:31:33 | 0.5531 | 4183.1637 | 4183.1637 | 22764.51 | Close | 22.01045 |  | 0 | 36.7 | 0 | 0
1013 | 2 | 4 |  | CC Chg | 04:31:30 | 08:23:41 | 155.878 | 3.5488 | 0.7057 | 705.66 | 0.7057 | 705.66 | 0 | 0 | 2.3939 | 2393.89 | 2.3939 | 2393.89 | 0 | 0 | 2024-06-13 22:32:03 | 0.5532 | 4190.2682 | 4190.2682 | 22766.5 | Close | 22.05105 |  | 0 | 36.5 | 0 | 0
1014 | 2 | 4 |  | CC Chg | 04:32:00 | 08:24:11 | 155.878 | 3.5491 | 0.707 | 706.96 | 0.707 | 706.96 | 0 | 0 | 2.3985 | 2398.5 | 2.3985 | 2398.5 | 0 | 0 | 2024-06-13 22:32:33 | 0.5532 | 4190.2682 | 4190.2682 | 22767.51 | Close | 22.09164 |  | 0.0002 | 36.3 | 0 | 0
1015 | 2 | 4 |  | CC Chg | 04:32:30 | 08:24:41 | 156.25 | 3.55 | 0.7083 | 708.26 | 0.7083 | 708.26 | 0 | 0 | 2.4031 | 2403.11 | 2.4031 | 2403.11 | 0 | 0 | 2024-06-13 22:33:03 | 0.5547 | 1397.5721 | 1397.5721 | 22720.24 | Close | 22.13225 |  | 0 | 36.2 | 0 | 0
1016 | 2 | 4 |  | CC Chg | 04:33:00 | 08:25:11 | 155.878 | 3.5503 | 0.7096 | 709.55 | 0.7096 | 709.55 | 0 | 0 | 2.4077 | 2407.72 | 2.4077 | 2407.72 | 0 | 0 | 2024-06-13 22:33:33 | 0.5534 | 4190.2682 | 4190.2682 | 22776.45 | Close | 22.17284 |  | 0 | 36.1 | 0 | 0
1017 | 2 | 4 |  | CC Chg | 04:33:30 | 08:25:41 | 156.25 | 3.5507 | 0.7109 | 710.86 | 0.7109 | 710.86 | 0 | 0 | 2.4123 | 2412.35 | 2.4123 | 2412.35 | 0 | 0 | 2024-06-13 22:34:03 | 0.5548 | 4200.2688 | 4200.2688 | 22724.2 | Close | 22.21353 |  | 0 | 36 | 0 | 0
1018 | 2 | 4 |  | CC Chg | 04:34:00 | 08:26:11 | 156.25 | 3.551 | 0.7122 | 712.15 | 0.7122 | 712.15 | 0 | 0 | 2.417 | 2416.95 | 2.417 | 2416.95 | 0 | 0 | 2024-06-13 22:34:33 | 0.5548 | 4184.2838 | 4184.2838 | 22726.19 | Close | 22.25407 |  | 0 | 35.9 | 0 | 0
1019 | 2 | 4 |  | CC Chg | 04:34:30 | 08:26:41 | 155.878 | 3.5516 | 0.7135 | 713.45 | 0.7135 | 713.45 | 0 | 0 | 2.4216 | 2421.57 | 2.4216 | 2421.57 | 0 | 0 | 2024-06-13 22:35:03 | 0.5536 | 2091.7603 | 2091.7603 | 22784.41 | Close | 22.29466 |  | 0 | 35.9 | 0 | 0
1020 | 2 | 4 |  | CC Chg | 04:35:00 | 08:27:11 | 155.878 | 3.5519 | 0.7148 | 714.75 | 0.7148 | 714.75 | 0 | 0 | 2.4262 | 2426.18 | 2.4262 | 2426.18 | 0 | 0 | 2024-06-13 22:35:33 | 0.5537 | 4203.8289 | 4203.8289 | 22786.39 | Close | 22.33525 |  | 0 | 35.8 | 0 | 0
1021 | 2 | 4 |  | CC Chg | 04:35:30 | 08:27:41 | 155.878 | 3.5522 | 0.7161 | 716.05 | 0.7161 | 716.05 | 0 | 0 | 2.4308 | 2430.8 | 2.4308 | 2430.8 | 0 | 0 | 2024-06-13 22:36:03 | 0.5537 | 4192.7164 | 4192.7164 | 22788.38 | Close | 22.37587 |  | 0 | 35.8 | 0 | 0
1022 | 2 | 4 |  | CC Chg | 04:36:00 | 08:28:11 | 155.878 | 3.5528 | 0.7174 | 717.35 | 0.7174 | 717.35 | 0 | 0 | 2.4354 | 2435.41 | 2.4354 | 2435.41 | 0 | 0 | 2024-06-13 22:36:33 | 0.5538 | 2095.1341 | 2095.1341 | 22792.36 | Close | 22.41646 |  | 0 | 35.7 | 0 | 0
1023 | 2 | 4 |  | CC Chg | 04:36:30 | 08:28:41 | 155.878 | 3.5531 | 0.7186 | 718.65 | 0.7186 | 718.65 | 0 | 0 | 2.44 | 2440.03 | 2.44 | 2440.03 | 0 | 0 | 2024-06-13 22:37:03 | 0.5539 | 4190.2682 | 4190.2682 | 22794.35 | Close | 22.45705 |  | 0 | 35.6 | 0 | 0
1024 | 2 | 4 |  | CC Chg | 04:37:00 | 08:29:11 | 155.878 | 3.5534 | 0.7199 | 719.95 | 0.7199 | 719.95 | 0 | 0 | 2.4446 | 2444.64 | 2.4446 | 2444.64 | 0 | 0 | 2024-06-13 22:37:33 | 0.5539 | 4179.4583 | 4179.4583 | 22796.34 | Close | 22.49767 |  | 0 | 35.6 | 0 | 0
1025 | 2 | 4 |  | CC Chg | 04:37:30 | 08:29:41 | 155.878 | 3.5538 | 0.7212 | 721.25 | 0.7212 | 721.25 | 0 | 0 | 2.4493 | 2449.26 | 2.4493 | 2449.26 | 0 | 0 | 2024-06-13 22:38:03 | 0.554 | 4203.8289 | 4203.8289 | 22798.32 | Close | 22.53826 |  | 0 | 35.5 | 0 | 0
1026 | 2 | 4 |  | CC Chg | 04:38:00 | 08:30:11 | 155.878 | 3.5544 | 0.7225 | 722.55 | 0.7225 | 722.55 | 0 | 0 | 2.4539 | 2453.88 | 2.4539 | 2453.88 | 0 | 0 | 2024-06-13 22:38:33 | 0.554 | 2091.7603 | 2091.7603 | 22802.31 | Close | 22.57885 |  | 0 | 35.4 | 0 | 0
1027 | 2 | 4 |  | CC Chg | 04:38:30 | 08:30:41 | 155.878 | 3.5547 | 0.7238 | 723.85 | 0.7238 | 723.85 | 0 | 0 | 2.4585 | 2458.5 | 2.4585 | 2458.5 | 0 | 0 | 2024-06-13 22:39:03 | 0.5541 | 4192.4924 | 4192.4924 | 22804.3 | Close | 22.61947 |  | 0 | 35.4 | 0 | 0
1028 | 2 | 4 |  | CC Chg | 04:39:00 | 08:31:11 | 155.878 | 3.555 | 0.7251 | 725.15 | 0.7251 | 725.15 | 0 | 0 | 2.4631 | 2463.11 | 2.4631 | 2463.11 | 0 | 0 | 2024-06-13 22:39:33 | 0.5541 | 4203.8289 | 4203.8289 | 22806.28 | Close | 22.66006 |  | 0 | 35.3 | 0 | 0
1029 | 2 | 4 |  | CC Chg | 04:39:30 | 08:31:41 | 155.878 | 3.5553 | 0.7264 | 726.44 | 0.7264 | 726.44 | 0 | 0 | 2.4677 | 2467.73 | 2.4677 | 2467.73 | 0 | 0 | 2024-06-13 22:40:03 | 0.5542 | 4176.7946 | 4176.7946 | 22808.27 | Close | 22.70065 |  | 0 | 35.3 | 0 | 0
1030 | 2 | 4 |  | CC Chg | 04:40:00 | 08:32:11 | 155.878 | 3.5559 | 0.7277 | 727.74 | 0.7277 | 727.74 | 0 | 0 | 2.4724 | 2472.35 | 2.4724 | 2472.35 | 0 | 0 | 2024-06-13 22:40:33 | 0.5543 | 2099.6327 | 2099.6327 | 22812.24 | Close | 22.74126 |  | 0 | 35.3 | 0 | 0
1031 | 2 | 4 |  | CC Chg | 04:40:30 | 08:32:41 | 155.878 | 3.5562 | 0.729 | 729.04 | 0.729 | 729.04 | 0 | 0 | 2.477 | 2476.97 | 2.477 | 2476.97 | 0 | 0 | 2024-06-13 22:41:03 | 0.5543 | 4176.7946 | 4176.7946 | 22814.24 | Close | 22.78185 |  | 0 | 35.2 | 0 | 0
1032 | 2 | 4 |  | CC Chg | 04:41:00 | 08:33:11 | 155.878 | 3.5565 | 0.7303 | 730.34 | 0.7303 | 730.34 | 0 | 0 | 2.4816 | 2481.59 | 2.4816 | 2481.59 | 0 | 0 | 2024-06-13 22:41:33 | 0.5544 | 4190.2682 | 4190.2682 | 22816.23 | Close | 22.82245 |  | 0 | 35.1 | 0 | 0
1033 | 2 | 4 |  | CC Chg | 04:41:30 | 08:33:41 | 155.878 | 3.5569 | 0.7316 | 731.64 | 0.7316 | 731.64 | 0 | 0 | 2.4862 | 2486.22 | 2.4862 | 2486.22 | 0 | 0 | 2024-06-13 22:42:03 | 0.5544 | 4206.5098 | 4206.5098 | 22818.21 | Close | 22.86306 |  | 0 | 35 | 0 | 0
1034 | 2 | 4 |  | CC Chg | 04:42:00 | 08:34:11 | 155.878 | 3.5575 | 0.7329 | 732.94 | 0.7329 | 732.94 | 0 | 0 | 2.4908 | 2490.84 | 2.4908 | 2490.84 | 0 | 0 | 2024-06-13 22:42:33 | 0.5545 | 2091.7603 | 2091.7603 | 22822.19 | Close | 22.90366 |  | 0 | 35 | 0 | 0
1035 | 2 | 4 |  | CC Chg | 04:42:30 | 08:34:41 | 155.878 | 3.5581 | 0.7342 | 734.24 | 0.7342 | 734.24 | 0 | 0 | 2.4955 | 2495.46 | 2.4955 | 2495.46 | 0 | 0 | 2024-06-13 22:43:03 | 0.5546 | 2095.1341 | 2095.1341 | 22826.17 | Close | 22.94425 |  | 0 | 34.9 | 0 | 0
1036 | 2 | 4 |  | CC Chg | 04:43:00 | 08:35:11 | 155.878 | 3.5584 | 0.7355 | 735.54 | 0.7355 | 735.54 | 0 | 0 | 2.5001 | 2500.08 | 2.5001 | 2500.08 | 0 | 0 | 2024-06-13 22:43:33 | 0.5547 | 4193.1644 | 4193.1644 | 22828.16 | Close | 22.98487 |  | 0 | 34.8 | 0 | 0
1037 | 2 | 4 |  | CC Chg | 04:43:30 | 08:35:41 | 155.878 | 3.5587 | 0.7368 | 736.84 | 0.7368 | 736.84 | 0 | 0 | 2.5047 | 2504.71 | 2.5047 | 2504.71 | 0 | 0 | 2024-06-13 22:44:03 | 0.5547 | 4190.2682 | 4190.2682 | 22829.16 | Close | 23.02546 |  | 0.0002 | 34.8 | 0 | 0
1038 | 2 | 4 |  | CC Chg | 04:44:00 | 08:36:11 | 155.878 | 3.5593 | 0.7381 | 738.14 | 0.7381 | 738.14 | 0 | 0 | 2.5093 | 2509.33 | 2.5093 | 2509.33 | 0 | 0 | 2024-06-13 22:44:33 | 0.5548 | 2095.1341 | 2095.1341 | 22834.13 | Close | 23.06605 |  | 0 | 34.7 | 0 | 0
1039 | 2 | 4 |  | CC Chg | 04:44:30 | 08:36:41 | 156.25 | 3.5596 | 0.7394 | 739.44 | 0.7394 | 739.44 | 0 | 0 | 2.514 | 2513.96 | 2.514 | 2513.96 | 0 | 0 | 2024-06-13 22:45:03 | 0.5562 | 4192.4924 | 4192.4924 | 22781.75 | Close | 23.10666 |  | 0 | 34.7 | 0 | 0
1040 | 2 | 4 |  | CC Chg | 04:45:00 | 08:37:11 | 155.878 | 3.56 | 0.7407 | 740.74 | 0.7407 | 740.74 | 0 | 0 | 2.5186 | 2518.58 | 2.5186 | 2518.58 | 0 | 0 | 2024-06-13 22:45:33 | 0.5549 | 4190.2682 | 4190.2682 | 22838.1 | Close | 23.14726 |  | 0 | 34.6 | 0 | 0
1041 | 2 | 4 |  | CC Chg | 04:45:30 | 08:37:41 | 156.25 | 3.5606 | 0.742 | 742.04 | 0.742 | 742.04 | 0 | 0 | 2.5232 | 2523.22 | 2.5232 | 2523.22 | 0 | 0 | 2024-06-13 22:46:03 | 0.5563 | 2100.1344 | 2100.1344 | 22787.7 | Close | 23.18795 |  | 0 | 34.5 | 0 | 0
1042 | 2 | 4 |  | CC Chg | 04:46:00 | 08:38:11 | 155.878 | 3.5609 | 0.7433 | 743.34 | 0.7433 | 743.34 | 0 | 0 | 2.5278 | 2527.83 | 2.5278 | 2527.83 | 0 | 0 | 2024-06-13 22:46:33 | 0.5551 | 4182.9397 | 4182.9397 | 22844.07 | Close | 23.22847 |  | 0 | 34.5 | 0 | 0
1043 | 2 | 4 |  | CC Chg | 04:46:30 | 08:38:41 | 155.878 | 3.5612 | 0.7446 | 744.63 | 0.7446 | 744.63 | 0 | 0 | 2.5325 | 2532.46 | 2.5325 | 2532.46 | 0 | 0 | 2024-06-13 22:47:03 | 0.5551 | 4190.2682 | 4190.2682 | 22846.06 | Close | 23.26906 |  | 0 | 34.4 | 0 | 0
1044 | 2 | 4 |  | CC Chg | 04:47:00 | 08:39:11 | 156.25 | 3.5615 | 0.7459 | 745.94 | 0.7459 | 745.94 | 0 | 0 | 2.5371 | 2537.1 | 2.5371 | 2537.1 | 0 | 0 | 2024-06-13 22:47:33 | 0.5565 | 4200.2688 | 4200.2688 | 22793.65 | Close | 23.30975 |  | 0 | 34.3 | 0 | 0
1045 | 2 | 4 |  | CC Chg | 04:47:30 | 08:39:41 | 155.878 | 3.5618 | 0.7472 | 747.23 | 0.7472 | 747.23 | 0 | 0 | 2.5417 | 2541.72 | 2.5417 | 2541.72 | 0 | 0 | 2024-06-13 22:48:03 | 0.5552 | 4184.2838 | 4184.2838 | 22850.04 | Close | 23.35028 |  | 0 | 34.3 | 0 | 0
1046 | 2 | 4 |  | CC Chg | 04:48:00 | 08:40:11 | 155.878 | 3.5624 | 0.7485 | 748.53 | 0.7485 | 748.53 | 0 | 0 | 2.5463 | 2546.34 | 2.5463 | 2546.34 | 0 | 0 | 2024-06-13 22:48:33 | 0.5553 | 2095.1341 | 2095.1341 | 22854.01 | Close | 23.39087 |  | 0 | 34.2 | 0 | 0
1047 | 2 | 4 |  | CC Chg | 04:48:30 | 08:40:41 | 155.878 | 3.5627 | 0.7498 | 749.83 | 0.7498 | 749.83 | 0 | 0 | 2.551 | 2550.97 | 2.551 | 2550.97 | 0 | 0 | 2024-06-13 22:49:03 | 0.5554 | 4190.2682 | 4190.2682 | 22856 | Close | 23.43146 |  | 0 | 34.1 | 0 | 0
1048 | 2 | 4 |  | CC Chg | 04:49:00 | 08:41:11 | 155.878 | 3.5631 | 0.7511 | 751.13 | 0.7511 | 751.13 | 0 | 0 | 2.5556 | 2555.6 | 2.5556 | 2555.6 | 0 | 0 | 2024-06-13 22:49:33 | 0.5554 | 4195.1805 | 4195.1805 | 22857.99 | Close | 23.4721 |  | 0 | 34.1 | 0 | 0
1049 | 2 | 4 |  | CC Chg | 04:49:30 | 08:41:41 | 155.878 | 3.5637 | 0.7524 | 752.43 | 0.7524 | 752.43 | 0 | 0 | 2.5602 | 2560.23 | 2.5602 | 2560.23 | 0 | 0 | 2024-06-13 22:50:03 | 0.5555 | 2095.1341 | 2095.1341 | 22861.97 | Close | 23.5127 |  | 0 | 34 | 0 | 0
1050 | 2 | 4 |  | CC Chg | 04:50:00 | 08:42:11 | 155.878 | 3.564 | 0.7537 | 753.73 | 0.7537 | 753.73 | 0 | 0 | 2.5649 | 2564.86 | 2.5649 | 2564.86 | 0 | 0 | 2024-06-13 22:50:33 | 0.5555 | 4190.2682 | 4190.2682 | 22863.96 | Close | 23.55329 |  | 0 | 34 | 0 | 0
1051 | 2 | 4 |  | CC Chg | 04:50:30 | 08:42:41 | 155.878 | 3.5643 | 0.755 | 755.03 | 0.755 | 755.03 | 0 | 0 | 2.5695 | 2569.5 | 2.5695 | 2569.5 | 0 | 0 | 2024-06-13 22:51:03 | 0.5556 | 4194.2845 | 4194.2845 | 22865.95 | Close | 23.59392 |  | 0 | 33.9 | 0 | 0
1052 | 2 | 4 |  | CC Chg | 04:51:00 | 08:43:11 | 155.878 | 3.5646 | 0.7563 | 756.33 | 0.7563 | 756.33 | 0 | 0 | 2.5741 | 2574.13 | 2.5741 | 2574.13 | 0 | 0 | 2024-06-13 22:51:33 | 0.5556 | 4190.2682 | 4190.2682 | 22867.94 | Close | 23.63451 |  | 0 | 33.9 | 0 | 0
1053 | 2 | 4 |  | CC Chg | 04:51:30 | 08:43:41 | 155.878 | 3.5652 | 0.7576 | 757.63 | 0.7576 | 757.63 | 0 | 0 | 2.5788 | 2578.76 | 2.5788 | 2578.76 | 0 | 0 | 2024-06-13 22:52:03 | 0.5557 | 2095.1341 | 2095.1341 | 22871.91 | Close | 23.6751 |  | 0 | 33.8 | 0 | 0
1054 | 2 | 4 |  | CC Chg | 04:52:00 | 08:44:11 | 155.878 | 3.5658 | 0.7589 | 758.93 | 0.7589 | 758.93 | 0 | 0 | 2.5834 | 2583.39 | 2.5834 | 2583.39 | 0 | 0 | 2024-06-13 22:52:33 | 0.5558 | 2096.6942 | 2096.6942 | 22875.89 | Close | 23.71572 |  | 0 | 33.7 | 0 | 0
1055 | 2 | 4 |  | CC Chg | 04:52:30 | 08:44:41 | 155.878 | 3.5662 | 0.7602 | 760.23 | 0.7602 | 760.23 | 0 | 0 | 2.588 | 2588.02 | 2.588 | 2588.02 | 0 | 0 | 2024-06-13 22:53:03 | 0.5559 | 4190.2682 | 4190.2682 | 22876.89 | Close | 23.75632 |  | 0.0002 | 39.3 | 0 | 0
1056 | 2 | 4 |  | CC Chg | 04:53:00 | 08:45:11 | 155.878 | 3.5665 | 0.7615 | 761.53 | 0.7615 | 761.53 | 0 | 0 | 2.5927 | 2592.66 | 2.5927 | 2592.66 | 0 | 0 | 2024-06-13 22:53:33 | 0.5559 | 4190.2682 | 4190.2682 | 22879.87 | Close | 23.79691 |  | 0 | 38.5 | 0 | 0
1057 | 2 | 4 |  | CC Chg | 04:53:30 | 08:45:41 | 155.878 | 3.5668 | 0.7628 | 762.83 | 0.7628 | 762.83 | 0 | 0 | 2.5973 | 2597.29 | 2.5973 | 2597.29 | 0 | 0 | 2024-06-13 22:54:03 | 0.556 | 4194.0605 | 4194.0605 | 22881.86 | Close | 23.83754 |  | 0 | 37.5 | 0 | 0
1058 | 2 | 4 |  | CC Chg | 04:54:00 | 08:46:11 | 155.878 | 3.5671 | 0.7641 | 764.13 | 0.7641 | 764.13 | 0 | 0 | 2.6019 | 2601.93 | 2.6019 | 2601.93 | 0 | 0 | 2024-06-13 22:54:33 | 0.556 | 4190.2682 | 4190.2682 | 22883.85 | Close | 23.87813 |  | 0 | 37 | 0 | 0
1059 | 2 | 4 |  | CC Chg | 04:54:30 | 08:46:41 | 155.878 | 3.5674 | 0.7654 | 765.42 | 0.7654 | 765.42 | 0 | 0 | 2.6066 | 2606.56 | 2.6066 | 2606.56 | 0 | 0 | 2024-06-13 22:55:03 | 0.5561 | 4190.2682 | 4190.2682 | 22885.83 | Close | 23.91872 |  | 0 | 36.6 | 0 | 0
1060 | 2 | 4 |  | CC Chg | 04:55:00 | 08:47:11 | 155.878 | 3.5677 | 0.7667 | 766.72 | 0.7667 | 766.72 | 0 | 0 | 2.6112 | 2611.2 | 2.6112 | 2611.2 | 0 | 0 | 2024-06-13 22:55:33 | 0.5561 | 4192.7164 | 4192.7164 | 22887.82 | Close | 23.95934 |  | 0 | 36.3 | 0 | 0
1061 | 2 | 4 |  | CC Chg | 04:55:30 | 08:47:41 | 155.878 | 3.5683 | 0.768 | 768.02 | 0.768 | 768.02 | 0 | 0 | 2.6158 | 2615.83 | 2.6158 | 2615.83 | 0 | 0 | 2024-06-13 22:56:03 | 0.5562 | 2091.7603 | 2091.7603 | 22891.81 | Close | 23.99993 |  | 0 | 36.1 | 0 | 0
1062 | 2 | 4 |  | CC Chg | 04:56:00 | 08:48:11 | 155.878 | 3.5686 | 0.7693 | 769.32 | 0.7693 | 769.32 | 0 | 0 | 2.6205 | 2620.47 | 2.6205 | 2620.47 | 0 | 0 | 2024-06-13 22:56:33 | 0.5563 | 4203.8289 | 4203.8289 | 22892.8 | Close | 24.04052 |  | 0.0002 | 36 | 0 | 0
1063 | 2 | 4 |  | CC Chg | 04:56:30 | 08:48:41 | 156.25 | 3.5689 | 0.7706 | 770.62 | 0.7706 | 770.62 | 0 | 0 | 2.6251 | 2625.11 | 2.6251 | 2625.11 | 0 | 0 | 2024-06-13 22:57:03 | 0.5576 | 4192.0443 | 4192.0443 | 22841.27 | Close | 24.08113 |  | 0 | 35.9 | 0 | 0
1064 | 2 | 4 |  | CC Chg | 04:57:00 | 08:49:11 | 155.878 | 3.5693 | 0.7719 | 771.92 | 0.7719 | 771.92 | 0 | 0 | 2.6297 | 2629.74 | 2.6297 | 2629.74 | 0 | 0 | 2024-06-13 22:57:33 | 0.5564 | 4176.7946 | 4176.7946 | 22897.77 | Close | 24.12172 |  | 0 | 35.8 | 0 | 0
1065 | 2 | 4 |  | CC Chg | 04:57:30 | 08:49:41 | 155.878 | 3.5696 | 0.7732 | 773.22 | 0.7732 | 773.22 | 0 | 0 | 2.6344 | 2634.38 | 2.6344 | 2634.38 | 0 | 0 | 2024-06-13 22:58:03 | 0.5564 | 4203.8289 | 4203.8289 | 22899.75 | Close | 24.16231 |  | 0 | 35.7 | 0 | 0
1066 | 2 | 4 |  | CC Chg | 04:58:00 | 08:50:11 | 155.878 | 3.5702 | 0.7745 | 774.52 | 0.7745 | 774.52 | 0 | 0 | 2.639 | 2639.02 | 2.639 | 2639.02 | 0 | 0 | 2024-06-13 22:58:33 | 0.5565 | 2093.2061 | 2093.2061 | 22903.74 | Close | 24.20293 |  | 0 | 35.6 | 0 | 0
1067 | 2 | 4 |  | CC Chg | 04:58:30 | 08:50:41 | 155.878 | 3.5705 | 0.7758 | 775.82 | 0.7758 | 775.82 | 0 | 0 | 2.6437 | 2643.66 | 2.6437 | 2643.66 | 0 | 0 | 2024-06-13 22:59:03 | 0.5566 | 4203.8289 | 4203.8289 | 22905.72 | Close | 24.24352 |  | 0 | 35.5 | 0 | 0
1068 | 2 | 4 |  | CC Chg | 04:59:00 | 08:51:11 | 155.878 | 3.5708 | 0.7771 | 777.12 | 0.7771 | 777.12 | 0 | 0 | 2.6483 | 2648.3 | 2.6483 | 2648.3 | 0 | 0 | 2024-06-13 22:59:33 | 0.5566 | 4176.7946 | 4176.7946 | 22907.72 | Close | 24.28412 |  | 0 | 35.4 | 0 | 0
1069 | 2 | 4 |  | CC Chg | 04:59:30 | 08:51:41 | 155.878 | 3.5711 | 0.7784 | 778.42 | 0.7784 | 778.42 | 0 | 0 | 2.6529 | 2652.94 | 2.6529 | 2652.94 | 0 | 0 | 2024-06-13 23:00:03 | 0.5567 | 4192.9404 | 4192.9404 | 22908.72 | Close | 24.32473 |  | 0.0002 | 35.4 | 0 | 0
1070 | 2 | 4 |  | CC Chg | 05:00:00 | 08:52:11 | 155.878 | 3.5717 | 0.7797 | 779.72 | 0.7797 | 779.72 | 0 | 0 | 2.6576 | 2657.58 | 2.6576 | 2657.58 | 0 | 0 | 2024-06-13 23:00:33 | 0.5568 | 2095.1341 | 2095.1341 | 22913.68 | Close | 24.36533 |  | 0 | 35.4 | 0 | 0
1071 | 2 | 4 |  | CC Chg | 05:00:30 | 08:52:41 | 155.878 | 3.572 | 0.781 | 781.02 | 0.781 | 781.02 | 0 | 0 | 2.6622 | 2662.22 | 2.6622 | 2662.22 | 0 | 0 | 2024-06-13 23:01:03 | 0.5568 | 4190.2682 | 4190.2682 | 22915.67 | Close | 24.40592 |  | 0 | 35.3 | 0 | 0
1072 | 2 | 4 |  | CC Chg | 05:01:00 | 08:53:11 | 155.878 | 3.5727 | 0.7823 | 782.32 | 0.7823 | 782.32 | 0 | 0 | 2.6669 | 2666.86 | 2.6669 | 2666.86 | 0 | 0 | 2024-06-13 23:01:33 | 0.5569 | 2099.9692 | 2099.9692 | 22919.64 | Close | 24.44654 |  | 0 | 35.3 | 0 | 0
1073 | 2 | 4 |  | CC Chg | 05:01:30 | 08:53:41 | 155.878 | 3.573 | 0.7836 | 783.61 | 0.7836 | 783.61 | 0 | 0 | 2.6715 | 2671.5 | 2.6715 | 2671.5 | 0 | 0 | 2024-06-13 23:02:03 | 0.5569 | 4176.7946 | 4176.7946 | 22921.64 | Close | 24.48713 |  | 0 | 35.2 | 0 | 0
1074 | 2 | 4 |  | CC Chg | 05:02:00 | 08:54:11 | 155.878 | 3.5733 | 0.7849 | 784.91 | 0.7849 | 784.91 | 0 | 0 | 2.6761 | 2676.14 | 2.6761 | 2676.14 | 0 | 0 | 2024-06-13 23:02:33 | 0.557 | 4190.2682 | 4190.2682 | 22923.63 | Close | 24.52772 |  | 0 | 35.1 | 0 | 0
1075 | 2 | 4 |  | CC Chg | 05:02:30 | 08:54:41 | 155.878 | 3.5739 | 0.7862 | 786.21 | 0.7862 | 786.21 | 0 | 0 | 2.6808 | 2680.79 | 2.6808 | 2680.79 | 0 | 0 | 2024-06-13 23:03:03 | 0.5571 | 2096.3582 | 2096.3582 | 22926.62 | Close | 24.56834 |  | 0.0002 | 35.1 | 0 | 0
1076 | 2 | 4 |  | CC Chg | 05:03:00 | 08:55:11 | 155.878 | 3.5745 | 0.7875 | 787.51 | 0.7875 | 787.51 | 0 | 0 | 2.6854 | 2685.43 | 2.6854 | 2685.43 | 0 | 0 | 2024-06-13 23:03:33 | 0.5572 | 2095.1341 | 2095.1341 | 22931.58 | Close | 24.60893 |  | 0 | 35 | 0 | 0
1077 | 2 | 4 |  | CC Chg | 05:03:30 | 08:55:41 | 155.878 | 3.5748 | 0.7888 | 788.81 | 0.7888 | 788.81 | 0 | 0 | 2.6901 | 2690.07 | 2.6901 | 2690.07 | 0 | 0 | 2024-06-13 23:04:03 | 0.5572 | 4190.2682 | 4190.2682 | 22933.57 | Close | 24.64952 |  | 0 | 34.9 | 0 | 0
1078 | 2 | 4 |  | CC Chg | 05:04:00 | 08:56:11 | 155.878 | 3.5751 | 0.7901 | 790.11 | 0.7901 | 790.11 | 0 | 0 | 2.6947 | 2694.72 | 2.6947 | 2694.72 | 0 | 0 | 2024-06-13 23:04:33 | 0.5573 | 4192.7164 | 4192.7164 | 22935.56 | Close | 24.69014 |  | 0 | 34.9 | 0 | 0
1079 | 2 | 4 |  | CC Chg | 05:04:30 | 08:56:41 | 155.878 | 3.5758 | 0.7914 | 791.41 | 0.7914 | 791.41 | 0 | 0 | 2.6994 | 2699.36 | 2.6994 | 2699.36 | 0 | 0 | 2024-06-13 23:05:03 | 0.5574 | 2095.1341 | 2095.1341 | 22938.55 | Close | 24.73073 |  | 0.0002 | 34.8 | 0 | 0
1080 | 2 | 4 |  | CC Chg | 05:05:00 | 08:57:11 | 155.878 | 3.5761 | 0.7927 | 792.71 | 0.7927 | 792.71 | 0 | 0 | 2.704 | 2704.01 | 2.704 | 2704.01 | 0 | 0 | 2024-06-13 23:05:33 | 0.5574 | 4190.2682 | 4190.2682 | 22940.54 | Close | 24.77132 |  | 0.0002 | 34.8 | 0 | 0
1081 | 2 | 4 |  | CC Chg | 05:05:30 | 08:57:41 | 155.878 | 3.5767 | 0.794 | 794.01 | 0.794 | 794.01 | 0 | 0 | 2.7087 | 2708.66 | 2.7087 | 2708.66 | 0 | 0 | 2024-06-13 23:06:03 | 0.5575 | 2096.3582 | 2096.3582 | 22945.5 | Close | 24.81194 |  | 0 | 34.7 | 0 | 0
1082 | 2 | 4 |  | CC Chg | 05:06:00 | 08:58:11 | 155.878 | 3.577 | 0.7953 | 795.31 | 0.7953 | 795.31 | 0 | 0 | 2.7133 | 2713.3 | 2.7133 | 2713.3 | 0 | 0 | 2024-06-13 23:06:33 | 0.5576 | 4190.2682 | 4190.2682 | 22947.49 | Close | 24.85253 |  | 0 | 34.6 | 0 | 0
1083 | 2 | 4 |  | CC Chg | 05:06:30 | 08:58:41 | 155.878 | 3.5773 | 0.7966 | 796.61 | 0.7966 | 796.61 | 0 | 0 | 2.718 | 2717.95 | 2.718 | 2717.95 | 0 | 0 | 2024-06-13 23:07:03 | 0.5576 | 4190.2682 | 4190.2682 | 22949.48 | Close | 24.89312 |  | 0 | 34.6 | 0 | 0
1084 | 2 | 4 |  | CC Chg | 05:07:00 | 08:59:11 | 155.878 | 3.5779 | 0.7979 | 797.91 | 0.7979 | 797.91 | 0 | 0 | 2.7226 | 2722.6 | 2.7226 | 2722.6 | 0 | 0 | 2024-06-13 23:07:33 | 0.5577 | 2095.6861 | 2095.6861 | 22953.46 | Close | 24.93372 |  | 0 | 34.5 | 0 | 0
1085 | 2 | 4 |  | CC Chg | 05:07:30 | 08:59:41 | 155.878 | 3.5782 | 0.7992 | 799.2 | 0.7992 | 799.2 | 0 | 0 | 2.7272 | 2727.25 | 2.7272 | 2727.25 | 0 | 0 | 2024-06-13 23:08:03 | 0.5578 | 4190.2682 | 4190.2682 | 22955.45 | Close | 24.97431 |  | 0 | 34.5 | 0 | 0
1086 | 2 | 4 |  | CC Chg | 05:08:00 | 09:00:11 | 155.878 | 3.5786 | 0.8005 | 800.5 | 0.8005 | 800.5 | 0 | 0 | 2.7319 | 2731.89 | 2.7319 | 2731.89 | 0 | 0 | 2024-06-13 23:08:33 | 0.5578 | 4190.2682 | 4190.2682 | 22957.43 | Close | 25.01491 |  | 0 | 34.4 | 0 | 0
1087 | 2 | 4 |  | CC Chg | 05:08:30 | 09:00:41 | 155.878 | 3.5792 | 0.8018 | 801.8 | 0.8018 | 801.8 | 0 | 0 | 2.7365 | 2736.55 | 2.7365 | 2736.55 | 0 | 0 | 2024-06-13 23:09:03 | 0.5579 | 2095.7982 | 2095.7982 | 22961.41 | Close | 25.05551 |  | 0 | 34.3 | 0 | 0
1088 | 2 | 4 |  | CC Chg | 05:09:00 | 09:01:11 | 155.878 | 3.5795 | 0.8031 | 803.1 | 0.8031 | 803.1 | 0 | 0 | 2.7412 | 2741.19 | 2.7412 | 2741.19 | 0 | 0 | 2024-06-13 23:09:33 | 0.558 | 4190.2682 | 4190.2682 | 22962.41 | Close | 25.0961 |  | 0.0002 | 34.2 | 0 | 0
1089 | 2 | 4 |  | CC Chg | 05:09:30 | 09:01:41 | 155.878 | 3.5801 | 0.8044 | 804.4 | 0.8044 | 804.4 | 0 | 0 | 2.7458 | 2745.85 | 2.7458 | 2745.85 | 0 | 0 | 2024-06-13 23:10:03 | 0.5581 | 2095.1341 | 2095.1341 | 22967.38 | Close | 25.13669 |  | 0 | 34.2 | 0 | 0
1090 | 2 | 4 |  | CC Chg | 05:10:00 | 09:02:11 | 155.878 | 3.5804 | 0.8057 | 805.7 | 0.8057 | 805.7 | 0 | 0 | 2.7505 | 2750.5 | 2.7505 | 2750.5 | 0 | 0 | 2024-06-13 23:10:33 | 0.5581 | 4191.3723 | 4191.3723 | 22969.37 | Close | 25.1773 |  | 0 | 34.1 | 0 | 0
1091 | 2 | 4 |  | CC Chg | 05:10:30 | 09:02:41 | 155.878 | 3.5807 | 0.807 | 807 | 0.807 | 807 | 0 | 0 | 2.7551 | 2755.15 | 2.7551 | 2755.15 | 0 | 0 | 2024-06-13 23:11:03 | 0.5582 | 4190.2682 | 4190.2682 | 22971.36 | Close | 25.21789 |  | 0 | 34.1 | 0 | 0
1092 | 2 | 4 |  | CC Chg | 05:11:00 | 09:03:11 | 155.878 | 3.5817 | 0.8083 | 808.3 | 0.8083 | 808.3 | 0 | 0 | 2.7598 | 2759.8 | 2.7598 | 2759.8 | 0 | 0 | 2024-06-13 23:11:33 | 0.5583 | 1396.7561 | 1396.7561 | 22977.32 | Close | 25.25848 |  | 0 | 34 | 0 | 0
1093 | 2 | 4 |  | CC Chg | 05:11:30 | 09:03:41 | 155.878 | 3.582 | 0.8096 | 809.6 | 0.8096 | 809.6 | 0 | 0 | 2.7645 | 2764.45 | 2.7645 | 2764.45 | 0 | 0 | 2024-06-13 23:12:03 | 0.5584 | 4191.3723 | 4191.3723 | 22979.31 | Close | 25.29908 |  | 0 | 34 | 0 | 0
1094 | 2 | 4 |  | CC Chg | 05:12:00 | 09:04:11 | 155.878 | 3.5826 | 0.8109 | 810.9 | 0.8109 | 810.9 | 0 | 0 | 2.7691 | 2769.11 | 2.7691 | 2769.11 | 0 | 0 | 2024-06-13 23:12:33 | 0.5584 | 2095.1341 | 2095.1341 | 22983.29 | Close | 25.33967 |  | 0 | 33.9 | 0 | 0
1095 | 2 | 4 |  | CC Chg | 05:12:30 | 09:04:41 | 155.878 | 3.5829 | 0.8122 | 812.2 | 0.8122 | 812.2 | 0 | 0 | 2.7738 | 2773.76 | 2.7738 | 2773.76 | 0 | 0 | 2024-06-13 23:13:03 | 0.5585 | 4190.2682 | 4190.2682 | 22985.28 | Close | 25.38027 |  | 0 | 33.9 | 0 | 0
1096 | 2 | 4 |  | CC Chg | 05:13:00 | 09:05:11 | 155.878 | 3.5835 | 0.8135 | 813.49 | 0.8135 | 813.49 | 0 | 0 | 2.7784 | 2778.42 | 2.7784 | 2778.42 | 0 | 0 | 2024-06-13 23:13:33 | 0.5586 | 2091.976 | 2091.976 | 22989.26 | Close | 25.42086 |  | 0 | 33.8 | 0 | 0
1097 | 2 | 4 |  | CC Chg | 05:13:30 | 09:05:41 | 155.878 | 3.5838 | 0.8148 | 814.79 | 0.8148 | 814.79 | 0 | 0 | 2.7831 | 2783.07 | 2.7831 | 2783.07 | 0 | 0 | 2024-06-13 23:14:03 | 0.5586 | 4203.8289 | 4203.8289 | 22991.24 | Close | 25.46145 |  | 0 | 33.7 | 0 | 0
1098 | 2 | 4 |  | CC Chg | 05:14:00 | 09:06:11 | 155.878 | 3.5844 | 0.8161 | 816.09 | 0.8161 | 816.09 | 0 | 0 | 2.7877 | 2787.73 | 2.7877 | 2787.73 | 0 | 0 | 2024-06-13 23:14:33 | 0.5587 | 2095.1341 | 2095.1341 | 22995.22 | Close | 25.50205 |  | 0 | 33.6 | 0 | 0
1099 | 2 | 4 |  | CC Chg | 05:14:30 | 09:06:41 | 155.878 | 3.5848 | 0.8174 | 817.39 | 0.8174 | 817.39 | 0 | 0 | 2.7924 | 2792.38 | 2.7924 | 2792.38 | 0 | 0 | 2024-06-13 23:15:03 | 0.5588 | 4190.7002 | 4190.7002 | 22997.21 | Close | 25.54264 |  | 0 | 33.6 | 0 | 0
1100 | 2 | 4 |  | CC Chg | 05:15:00 | 09:07:11 | 155.878 | 3.5851 | 0.8187 | 818.69 | 0.8187 | 818.69 | 0 | 0 | 2.797 | 2797.04 | 2.797 | 2797.04 | 0 | 0 | 2024-06-13 23:15:33 | 0.5588 | 4176.7946 | 4176.7946 | 22999.2 | Close | 25.58323 |  | 0 | 39.8 | 0 | 0
1101 | 2 | 4 |  | CC Chg | 05:15:30 | 09:07:41 | 155.878 | 3.5854 | 0.82 | 819.99 | 0.82 | 819.99 | 0 | 0 | 2.8017 | 2801.7 | 2.8017 | 2801.7 | 0 | 0 | 2024-06-13 23:16:03 | 0.5589 | 4203.8289 | 4203.8289 | 23001.19 | Close | 25.62383 |  | 0 | 39.6 | 0 | 0
1102 | 2 | 4 |  | CC Chg | 05:16:00 | 09:08:11 | 155.878 | 3.5857 | 0.8213 | 821.29 | 0.8213 | 821.29 | 0 | 0 | 2.8064 | 2806.36 | 2.8064 | 2806.36 | 0 | 0 | 2024-06-13 23:16:33 | 0.5589 | 4190.9243 | 4190.9243 | 23003.18 | Close | 25.66442 |  | 0 | 38.3 | 0 | 0
1103 | 2 | 4 |  | CC Chg | 05:16:30 | 09:08:41 | 155.878 | 3.586 | 0.8226 | 822.59 | 0.8226 | 822.59 | 0 | 0 | 2.811 | 2811.01 | 2.811 | 2811.01 | 0 | 0 | 2024-06-13 23:17:03 | 0.559 | 4176.7946 | 4176.7946 | 23005.17 | Close | 25.70502 |  | 0 | 37.5 | 0 | 0
1104 | 2 | 4 |  | CC Chg | 05:17:00 | 09:09:11 | 155.878 | 3.5866 | 0.8239 | 823.89 | 0.8239 | 823.89 | 0 | 0 | 2.8157 | 2815.67 | 2.8157 | 2815.67 | 0 | 0 | 2024-06-13 23:17:33 | 0.5591 | 2095.1341 | 2095.1341 | 23009.15 | Close | 25.74561 |  | 0 | 37 | 0 | 0
1105 | 2 | 4 |  | CC Chg | 05:17:30 | 09:09:41 | 155.878 | 3.5869 | 0.8252 | 825.19 | 0.8252 | 825.19 | 0 | 0 | 2.8203 | 2820.33 | 2.8203 | 2820.33 | 0 | 0 | 2024-06-13 23:18:03 | 0.5591 | 4190.9243 | 4190.9243 | 23010.15 | Close | 25.78621 |  | 0.0002 | 36.7 | 0 | 0
1106 | 2 | 4 |  | CC Chg | 05:18:00 | 09:10:11 | 155.878 | 3.5872 | 0.8265 | 826.49 | 0.8265 | 826.49 | 0 | 0 | 2.825 | 2824.99 | 2.825 | 2824.99 | 0 | 0 | 2024-06-13 23:18:33 | 0.5592 | 4203.8289 | 4203.8289 | 23013.12 | Close | 25.8268 |  | 0 | 36.5 | 0 | 0
1107 | 2 | 4 |  | CC Chg | 05:18:30 | 09:10:41 | 155.878 | 3.5879 | 0.8278 | 827.78 | 0.8278 | 827.78 | 0 | 0 | 2.8297 | 2829.65 | 2.8297 | 2829.65 | 0 | 0 | 2024-06-13 23:19:03 | 0.5593 | 2091.7603 | 2091.7603 | 23017.1 | Close | 25.86739 |  | 0 | 36.3 | 0 | 0
1108 | 2 | 4 |  | CC Chg | 05:19:00 | 09:11:11 | 155.878 | 3.5882 | 0.8291 | 829.08 | 0.8291 | 829.08 | 0 | 0 | 2.8343 | 2834.31 | 2.8343 | 2834.31 | 0 | 0 | 2024-06-13 23:19:33 | 0.5593 | 4190.7002 | 4190.7002 | 23019.09 | Close | 25.90799 |  | 0 | 36.2 | 0 | 0
1109 | 2 | 4 |  | CC Chg | 05:19:30 | 09:11:41 | 155.878 | 3.5885 | 0.8304 | 830.38 | 0.8304 | 830.38 | 0 | 0 | 2.839 | 2838.98 | 2.839 | 2838.98 | 0 | 0 | 2024-06-13 23:20:03 | 0.5594 | 4190.2682 | 4190.2682 | 23021.08 | Close | 25.94858 |  | 0 | 36.1 | 0 | 0
1110 | 2 | 4 |  | CC Chg | 05:20:00 | 09:12:11 | 155.878 | 3.5888 | 0.8317 | 831.68 | 0.8317 | 831.68 | 0 | 0 | 2.8436 | 2843.64 | 2.8436 | 2843.64 | 0 | 0 | 2024-06-13 23:20:33 | 0.5594 | 4190.2682 | 4190.2682 | 23023.07 | Close | 25.98917 |  | 0 | 36 | 0 | 0
1111 | 2 | 4 |  | CC Chg | 05:20:30 | 09:12:41 | 155.878 | 3.5897 | 0.833 | 832.98 | 0.833 | 832.98 | 0 | 0 | 2.8483 | 2848.3 | 2.8483 | 2848.3 | 0 | 0 | 2024-06-13 23:21:03 | 0.5596 | 1397.0494 | 1397.0494 | 23029.04 | Close | 26.02977 |  | 0 | 35.9 | 0 | 0
1112 | 2 | 4 |  | CC Chg | 05:21:00 | 09:13:11 | 155.878 | 3.59 | 0.8343 | 834.28 | 0.8343 | 834.28 | 0 | 0 | 2.853 | 2852.96 | 2.853 | 2852.96 | 0 | 0 | 2024-06-13 23:21:33 | 0.5596 | 4190.2682 | 4190.2682 | 23031.02 | Close | 26.07036 |  | 0 | 35.9 | 0 | 0
1113 | 2 | 4 |  | CC Chg | 05:21:30 | 09:13:41 | 155.878 | 3.5903 | 0.8356 | 835.58 | 0.8356 | 835.58 | 0 | 0 | 2.8576 | 2857.63 | 2.8576 | 2857.63 | 0 | 0 | 2024-06-13 23:22:03 | 0.5597 | 4190.2682 | 4190.2682 | 23033.01 | Close | 26.11095 |  | 0 | 35.8 | 0 | 0
1114 | 2 | 4 |  | CC Chg | 05:22:00 | 09:14:11 | 155.878 | 3.591 | 0.8369 | 836.88 | 0.8369 | 836.88 | 0 | 0 | 2.8623 | 2862.29 | 2.8623 | 2862.29 | 0 | 0 | 2024-06-13 23:22:33 | 0.5598 | 2095.6861 | 2095.6861 | 23036.99 | Close | 26.15156 |  | 0 | 35.7 | 0 | 0
1115 | 2 | 4 |  | CC Chg | 05:22:30 | 09:14:41 | 155.878 | 3.5913 | 0.8382 | 838.18 | 0.8382 | 838.18 | 0 | 0 | 2.867 | 2866.96 | 2.867 | 2866.96 | 0 | 0 | 2024-06-13 23:23:03 | 0.5598 | 4190.2682 | 4190.2682 | 23038.98 | Close | 26.19215 |  | 0 | 35.7 | 0 | 0
1116 | 2 | 4 |  | CC Chg | 05:23:00 | 09:15:11 | 155.878 | 3.5916 | 0.8395 | 839.48 | 0.8395 | 839.48 | 0 | 0 | 2.8716 | 2871.62 | 2.8716 | 2871.62 | 0 | 0 | 2024-06-13 23:23:33 | 0.5598 | 4190.2682 | 4190.2682 | 23040.97 | Close | 26.23274 |  | 0 | 35.6 | 0 | 0
1117 | 2 | 4 |  | CC Chg | 05:23:30 | 09:15:41 | 155.878 | 3.5919 | 0.8408 | 840.77 | 0.8408 | 840.77 | 0 | 0 | 2.8763 | 2876.29 | 2.8763 | 2876.29 | 0 | 0 | 2024-06-13 23:24:03 | 0.5599 | 4191.1483 | 4191.1483 | 23042.96 | Close | 26.27334 |  | 0 | 35.5 | 0 | 0
1118 | 2 | 4 |  | CC Chg | 05:24:00 | 09:16:11 | 155.878 | 3.5925 | 0.8421 | 842.07 | 0.8421 | 842.07 | 0 | 0 | 2.881 | 2880.96 | 2.881 | 2880.96 | 0 | 0 | 2024-06-13 23:24:33 | 0.56 | 2095.1341 | 2095.1341 | 23046.93 | Close | 26.31393 |  | 0 | 35.5 | 0 | 0
1119 | 2 | 4 |  | CC Chg | 05:24:30 | 09:16:41 | 155.878 | 3.5925 | 0.8434 | 843.37 | 0.8434 | 843.37 | 0 | 0 | 2.8856 | 2885.62 | 2.8856 | 2885.62 | 0 | 0 | 2024-06-13 23:25:03 | 0.56 | 0 | 0 | 23046.93 | Close | 26.35452 |  | 0 | 35.4 | 0 | 0
1120 | 2 | 4 |  | CC Chg | 05:25:00 | 09:17:11 | 155.878 | 3.5931 | 0.8447 | 844.67 | 0.8447 | 844.67 | 0 | 0 | 2.8903 | 2890.29 | 2.8903 | 2890.29 | 0 | 0 | 2024-06-13 23:25:33 | 0.5601 | 2095.4621 | 2095.4621 | 23050.91 | Close | 26.39512 |  | 0 | 35.4 | 0 | 0
1121 | 2 | 4 |  | CC Chg | 05:25:30 | 09:17:41 | 155.878 | 3.5934 | 0.846 | 845.97 | 0.846 | 845.97 | 0 | 0 | 2.895 | 2894.96 | 2.895 | 2894.96 | 0 | 0 | 2024-06-13 23:26:03 | 0.5601 | 4190.2682 | 4190.2682 | 23052.9 | Close | 26.43571 |  | 0 | 35.3 | 0 | 0
1122 | 2 | 4 |  | CC Chg | 05:26:00 | 09:18:11 | 155.878 | 3.5938 | 0.8473 | 847.27 | 0.8473 | 847.27 | 0 | 0 | 2.8996 | 2899.63 | 2.8996 | 2899.63 | 0 | 0 | 2024-06-13 23:26:33 | 0.5602 | 4190.2682 | 4190.2682 | 23054.89 | Close | 26.47631 |  | 0 | 35.3 | 0 | 0
1123 | 2 | 4 |  | CC Chg | 05:26:30 | 09:18:41 | 155.878 | 3.5941 | 0.8486 | 848.57 | 0.8486 | 848.57 | 0 | 0 | 2.9043 | 2904.3 | 2.9043 | 2904.3 | 0 | 0 | 2024-06-13 23:27:03 | 0.5602 | 4191.5963 | 4191.5963 | 23056.88 | Close | 26.51691 |  | 0 | 35.2 | 0 | 0
1124 | 2 | 4 |  | CC Chg | 05:27:00 | 09:19:11 | 155.878 | 3.5944 | 0.8499 | 849.87 | 0.8499 | 849.87 | 0 | 0 | 2.909 | 2908.96 | 2.909 | 2908.96 | 0 | 0 | 2024-06-13 23:27:33 | 0.5603 | 4190.2682 | 4190.2682 | 23058.87 | Close | 26.5575 |  | 0 | 35.1 | 0 | 0
1125 | 2 | 4 |  | CC Chg | 05:27:30 | 09:19:41 | 155.878 | 3.5947 | 0.8512 | 851.17 | 0.8512 | 851.17 | 0 | 0 | 2.9136 | 2913.63 | 2.9136 | 2913.63 | 0 | 0 | 2024-06-13 23:28:03 | 0.5603 | 4190.2682 | 4190.2682 | 23060.86 | Close | 26.59809 |  | 0 | 35.1 | 0 | 0
1126 | 2 | 4 |  | CC Chg | 05:28:00 | 09:20:11 | 155.878 | 3.5953 | 0.8525 | 852.47 | 0.8525 | 852.47 | 0 | 0 | 2.9183 | 2918.3 | 2.9183 | 2918.3 | 0 | 0 | 2024-06-13 23:28:33 | 0.5604 | 2095.5741 | 2095.5741 | 23064.83 | Close | 26.6387 |  | 0 | 35 | 0 | 0
1127 | 2 | 4 |  | CC Chg | 05:28:30 | 09:20:41 | 155.878 | 3.5956 | 0.8538 | 853.77 | 0.8538 | 853.77 | 0 | 0 | 2.923 | 2922.97 | 2.923 | 2922.97 | 0 | 0 | 2024-06-13 23:29:03 | 0.5605 | 4190.2682 | 4190.2682 | 23066.82 | Close | 26.67929 |  | 0 | 34.9 | 0 | 0
1128 | 2 | 4 |  | CC Chg | 05:29:00 | 09:21:11 | 155.878 | 3.5959 | 0.8551 | 855.06 | 0.8551 | 855.06 | 0 | 0 | 2.9276 | 2927.65 | 2.9276 | 2927.65 | 0 | 0 | 2024-06-13 23:29:33 | 0.5605 | 4190.2682 | 4190.2682 | 23068.81 | Close | 26.71988 |  | 0 | 34.9 | 0 | 0
1129 | 2 | 4 |  | CC Chg | 05:29:30 | 09:21:41 | 155.878 | 3.5962 | 0.8564 | 856.36 | 0.8564 | 856.36 | 0 | 0 | 2.9323 | 2932.32 | 2.9323 | 2932.32 | 0 | 0 | 2024-06-13 23:30:03 | 0.5606 | 4191.3723 | 4191.3723 | 23070.8 | Close | 26.76048 |  | 0 | 34.8 | 0 | 0
1130 | 2 | 4 |  | CC Chg | 05:30:00 | 09:22:11 | 155.878 | 3.5965 | 0.8577 | 857.66 | 0.8577 | 857.66 | 0 | 0 | 2.937 | 2936.99 | 2.937 | 2936.99 | 0 | 0 | 2024-06-13 23:30:33 | 0.5606 | 4190.2682 | 4190.2682 | 23072.79 | Close | 26.80107 |  | 0 | 34.7 | 0 | 0
1131 | 2 | 4 |  | CC Chg | 05:30:30 | 09:22:41 | 155.878 | 3.5969 | 0.859 | 858.96 | 0.859 | 858.96 | 0 | 0 | 2.9417 | 2941.66 | 2.9417 | 2941.66 | 0 | 0 | 2024-06-13 23:31:03 | 0.5607 | 4190.2682 | 4190.2682 | 23074.78 | Close | 26.84167 |  | 0 | 34.7 | 0 | 0
1132 | 2 | 4 |  | CC Chg | 05:31:00 | 09:23:11 | 155.878 | 3.5975 | 0.8603 | 860.26 | 0.8603 | 860.26 | 0 | 0 | 2.9463 | 2946.33 | 2.9463 | 2946.33 | 0 | 0 | 2024-06-13 23:31:33 | 0.5608 | 2095.6861 | 2095.6861 | 23078.75 | Close | 26.88227 |  | 0 | 34.6 | 0 | 0
1133 | 2 | 4 |  | CC Chg | 05:31:30 | 09:23:41 | 155.878 | 3.5978 | 0.8616 | 861.56 | 0.8616 | 861.56 | 0 | 0 | 2.951 | 2951.01 | 2.951 | 2951.01 | 0 | 0 | 2024-06-13 23:32:03 | 0.5608 | 4190.2682 | 4190.2682 | 23080.74 | Close | 26.92286 |  | 0 | 34.5 | 0 | 0
1134 | 2 | 4 |  | CC Chg | 05:32:00 | 09:24:11 | 155.878 | 3.5981 | 0.8629 | 862.86 | 0.8629 | 862.86 | 0 | 0 | 2.9557 | 2955.68 | 2.9557 | 2955.68 | 0 | 0 | 2024-06-13 23:32:33 | 0.5609 | 4190.2682 | 4190.2682 | 23082.73 | Close | 26.96345 |  | 0 | 34.5 | 0 | 0
1135 | 2 | 4 |  | CC Chg | 05:32:30 | 09:24:41 | 155.878 | 3.5984 | 0.8642 | 864.16 | 0.8642 | 864.16 | 0 | 0 | 2.9604 | 2960.36 | 2.9604 | 2960.36 | 0 | 0 | 2024-06-13 23:33:03 | 0.5609 | 4191.1483 | 4191.1483 | 23084.72 | Close | 27.00405 |  | 0 | 34.4 | 0 | 0
1136 | 2 | 4 |  | CC Chg | 05:33:00 | 09:25:11 | 155.878 | 3.5987 | 0.8655 | 865.46 | 0.8655 | 865.46 | 0 | 0 | 2.965 | 2965.03 | 2.965 | 2965.03 | 0 | 0 | 2024-06-13 23:33:33 | 0.561 | 4190.2682 | 4190.2682 | 23086.71 | Close | 27.04464 |  | 0 | 34.3 | 0 | 0
1137 | 2 | 4 |  | CC Chg | 05:33:30 | 09:25:41 | 155.878 | 3.599 | 0.8668 | 866.76 | 0.8668 | 866.76 | 0 | 0 | 2.9697 | 2969.71 | 2.9697 | 2969.71 | 0 | 0 | 2024-06-13 23:34:03 | 0.561 | 4190.2682 | 4190.2682 | 23088.7 | Close | 27.08524 |  | 0 | 34.3 | 0 | 0
1138 | 2 | 4 |  | CC Chg | 05:34:00 | 09:26:11 | 155.878 | 3.599 | 0.8681 | 868.06 | 0.8681 | 868.06 | 0 | 0 | 2.9744 | 2974.38 | 2.9744 | 2974.38 | 0 | 0 | 2024-06-13 23:34:33 | 0.561 | 0 | 0 | 23088.7 | Close | 27.12584 |  | 0 | 34.2 | 0 | 0
1139 | 2 | 4 |  | CC Chg | 05:34:30 | 09:26:41 | 155.878 | 3.5996 | 0.8694 | 869.35 | 0.8694 | 869.35 | 0 | 0 | 2.9791 | 2979.06 | 2.9791 | 2979.06 | 0 | 0 | 2024-06-13 23:35:03 | 0.5611 | 2095.1341 | 2095.1341 | 23092.68 | Close | 27.16643 |  | 0 | 34.1 | 0 | 0
1140 | 2 | 4 |  | CC Chg | 05:35:00 | 09:27:11 | 155.878 | 3.5996 | 0.8707 | 870.65 | 0.8707 | 870.65 | 0 | 0 | 2.9837 | 2983.73 | 2.9837 | 2983.73 | 0 | 0 | 2024-06-13 23:35:33 | 0.5611 | 0 | 0 | 23091.69 | Close | 27.20702 |  | 0.0002 | 34.1 | 0 | 0
1141 | 2 | 4 |  | CC Chg | 05:35:30 | 09:27:41 | 155.878 | 3.6 | 0.872 | 871.95 | 0.872 | 871.95 | 0 | 0 | 2.9884 | 2988.41 | 2.9884 | 2988.41 | 0 | 0 | 2024-06-13 23:36:03 | 0.5612 | 4190.9243 | 4190.9243 | 23094.66 | Close | 27.24762 |  | 0 | 34 | 0 | 0
1142 | 2 | 4 |  | CC Chg | 05:36:00 | 09:28:11 | 155.878 | 3.6003 | 0.8733 | 873.25 | 0.8733 | 873.25 | 0 | 0 | 2.9931 | 2993.09 | 2.9931 | 2993.09 | 0 | 0 | 2024-06-13 23:36:33 | 0.5612 | 4176.7946 | 4176.7946 | 23096.66 | Close | 27.28821 |  | 0 | 34 | 0 | 0
1143 | 2 | 4 |  | CC Chg | 05:36:30 | 09:28:41 | 155.878 | 3.6006 | 0.8746 | 874.55 | 0.8746 | 874.55 | 0 | 0 | 2.9978 | 2997.76 | 2.9978 | 2997.76 | 0 | 0 | 2024-06-13 23:37:03 | 0.5612 | 4203.8289 | 4203.8289 | 23098.64 | Close | 27.3288 |  | 0 | 33.9 | 0 | 0
1144 | 2 | 4 |  | CC Chg | 05:37:00 | 09:29:11 | 155.878 | 3.6009 | 0.8759 | 875.85 | 0.8759 | 875.85 | 0 | 0 | 3.0024 | 3002.44 | 3.0024 | 3002.44 | 0 | 0 | 2024-06-13 23:37:33 | 0.5613 | 4191.1483 | 4191.1483 | 23100.63 | Close | 27.3694 |  | 0 | 33.9 | 0 | 0
1145 | 2 | 4 |  | CC Chg | 05:37:30 | 09:29:41 | 155.878 | 3.6012 | 0.8771 | 877.15 | 0.8771 | 877.15 | 0 | 0 | 3.0071 | 3007.12 | 3.0071 | 3007.12 | 0 | 0 | 2024-06-13 23:38:03 | 0.5613 | 4176.7946 | 4176.7946 | 23102.63 | Close | 27.40999 |  | 0 | 33.8 | 0 | 0
1146 | 2 | 4 |  | CC Chg | 05:38:00 | 09:30:11 | 155.878 | 3.6015 | 0.8784 | 878.45 | 0.8784 | 878.45 | 0 | 0 | 3.0118 | 3011.8 | 3.0118 | 3011.8 | 0 | 0 | 2024-06-13 23:38:33 | 0.5614 | 4203.8289 | 4203.8289 | 23104.61 | Close | 27.45059 |  | 0 | 33.7 | 0 | 0
1147 | 2 | 4 |  | CC Chg | 05:38:30 | 09:30:41 | 155.878 | 3.6018 | 0.8797 | 879.75 | 0.8797 | 879.75 | 0 | 0 | 3.0165 | 3016.48 | 3.0165 | 3016.48 | 0 | 0 | 2024-06-13 23:39:03 | 0.5614 | 4178.1185 | 4178.1185 | 23106.6 | Close | 27.49119 |  | 0 | 33.7 | 0 | 0
1148 | 2 | 4 |  | CC Chg | 05:39:00 | 09:31:11 | 156.25 | 3.6021 | 0.881 | 881.05 | 0.881 | 881.05 | 0 | 0 | 3.0212 | 3021.17 | 3.0212 | 3021.17 | 0 | 0 | 2024-06-13 23:39:33 | 0.5628 | 4200.2688 | 4200.2688 | 23053.57 | Close | 27.53188 |  | 0 | 33.6 | 0 | 0
1149 | 2 | 4 |  | CC Chg | 05:39:30 | 09:31:41 | 155.878 | 3.6024 | 0.8823 | 882.35 | 0.8823 | 882.35 | 0 | 0 | 3.0258 | 3025.85 | 3.0258 | 3025.85 | 0 | 0 | 2024-06-13 23:40:03 | 0.5615 | 4203.8289 | 4203.8289 | 23110.57 | Close | 27.57247 |  | 0 | 33.5 | 0 | 0
1150 | 2 | 4 |  | CC Chg | 05:40:00 | 09:32:11 | 155.878 | 3.6027 | 0.8836 | 883.64 | 0.8836 | 883.64 | 0 | 0 | 3.0305 | 3030.52 | 3.0305 | 3030.52 | 0 | 0 | 2024-06-13 23:40:33 | 0.5616 | 4168.15 | 4168.15 | 23111.58 | Close | 27.61298 |  | 0.0002 | 33.5 | 0 | 0
1151 | 2 | 4 |  | CC Chg | 05:40:30 | 09:32:41 | 155.878 | 3.6027 | 0.8849 | 884.94 | 0.8849 | 884.94 | 0 | 0 | 3.0352 | 3035.2 | 3.0352 | 3035.2 | 0 | 0 | 2024-06-13 23:41:03 | 0.5616 | 0 | 0 | 23112.57 | Close | 27.65357 |  | 0 | 33.4 | 0 | 0
1152 | 2 | 4 |  | CC Chg | 05:41:00 | 09:33:11 | 155.878 | 3.6031 | 0.8862 | 886.24 | 0.8862 | 886.24 | 0 | 0 | 3.0399 | 3039.88 | 3.0399 | 3039.88 | 0 | 0 | 2024-06-13 23:41:33 | 0.5616 | 4190.2682 | 4190.2682 | 23114.56 | Close | 27.69416 |  | 0 | 39.1 | 0 | 0
1153 | 2 | 4 |  | CC Chg | 05:41:30 | 09:33:41 | 155.878 | 3.6034 | 0.8875 | 887.54 | 0.8875 | 887.54 | 0 | 0 | 3.0446 | 3044.56 | 3.0446 | 3044.56 | 0 | 0 | 2024-06-13 23:42:03 | 0.5617 | 4191.3723 | 4191.3723 | 23116.55 | Close | 27.73477 |  | 0 | 39.7 | 0 | 0
1154 | 2 | 4 |  | CC Chg | 05:42:00 | 09:34:11 | 155.878 | 3.6034 | 0.8888 | 888.84 | 0.8888 | 888.84 | 0 | 0 | 3.0492 | 3049.24 | 3.0492 | 3049.24 | 0 | 0 | 2024-06-13 23:42:33 | 0.5617 | 0 | 0 | 23116.55 | Close | 27.77536 |  | 0 | 38.5 | 0 | 0
1155 | 2 | 4 |  | CC Chg | 05:42:30 | 09:34:41 | 155.878 | 3.6037 | 0.8901 | 890.14 | 0.8901 | 890.14 | 0 | 0 | 3.0539 | 3053.92 | 3.0539 | 3053.92 | 0 | 0 | 2024-06-13 23:43:03 | 0.5617 | 4190.2682 | 4190.2682 | 23118.54 | Close | 27.81595 |  | 0 | 37.5 | 0 | 0
1156 | 2 | 4 |  | CC Chg | 05:43:00 | 09:35:11 | 155.878 | 3.604 | 0.8914 | 891.44 | 0.8914 | 891.44 | 0 | 0 | 3.0586 | 3058.6 | 3.0586 | 3058.6 | 0 | 0 | 2024-06-13 23:43:33 | 0.5618 | 4204.9366 | 4204.9366 | 23120.52 | Close | 27.85655 |  | 0 | 37 | 0 | 0
1157 | 2 | 4 |  | CC Chg | 05:43:30 | 09:35:41 | 155.878 | 3.604 | 0.8927 | 892.74 | 0.8927 | 892.74 | 0 | 0 | 3.0633 | 3063.28 | 3.0633 | 3063.28 | 0 | 0 | 2024-06-13 23:44:03 | 0.5618 | 0 | 0 | 23120.52 | Close | 27.89714 |  | 0 | 36.6 | 0 | 0
1158 | 2 | 4 |  | CC Chg | 05:44:00 | 09:36:11 | 155.878 | 3.6043 | 0.894 | 894.04 | 0.894 | 894.04 | 0 | 0 | 3.068 | 3067.97 | 3.068 | 3067.97 | 0 | 0 | 2024-06-13 23:44:33 | 0.5618 | 4176.7946 | 4176.7946 | 23122.51 | Close | 27.93774 |  | 0 | 36.4 | 0 | 0
1159 | 2 | 4 |  | CC Chg | 05:44:30 | 09:36:41 | 155.878 | 3.6046 | 0.8953 | 895.34 | 0.8953 | 895.34 | 0 | 0 | 3.0726 | 3072.65 | 3.0726 | 3072.65 | 0 | 0 | 2024-06-13 23:45:03 | 0.5619 | 4191.1483 | 4191.1483 | 23124.5 | Close | 27.97834 |  | 0 | 36.2 | 0 | 0
1160 | 2 | 4 |  | CC Chg | 05:45:00 | 09:37:11 | 155.878 | 3.6046 | 0.8966 | 896.64 | 0.8966 | 896.64 | 0 | 0 | 3.0773 | 3077.33 | 3.0773 | 3077.33 | 0 | 0 | 2024-06-13 23:45:33 | 0.5619 | 0 | 0 | 23124.5 | Close | 28.01893 |  | 0 | 36.1 | 0 | 0
1161 | 2 | 4 |  | CC Chg | 05:45:30 | 09:37:41 | 155.878 | 3.6049 | 0.8979 | 897.93 | 0.8979 | 897.93 | 0 | 0 | 3.082 | 3082.01 | 3.082 | 3082.01 | 0 | 0 | 2024-06-13 23:46:03 | 0.5619 | 4190.2682 | 4190.2682 | 23125.5 | Close | 28.05952 |  | 0.0002 | 36 | 0 | 0
1162 | 2 | 4 |  | CC Chg | 05:46:00 | 09:38:11 | 155.878 | 3.6055 | 0.8992 | 899.23 | 0.8992 | 899.23 | 0 | 0 | 3.0867 | 3086.7 | 3.0867 | 3086.7 | 0 | 0 | 2024-06-13 23:46:33 | 0.562 | 2095.7982 | 2095.7982 | 23130.47 | Close | 28.10012 |  | 0 | 35.9 | 0 | 0
1163 | 2 | 4 |  | CC Chg | 05:46:30 | 09:38:41 | 155.878 | 3.6058 | 0.9005 | 900.53 | 0.9005 | 900.53 | 0 | 0 | 3.0914 | 3091.38 | 3.0914 | 3091.38 | 0 | 0 | 2024-06-13 23:47:03 | 0.5621 | 4190.2682 | 4190.2682 | 23132.46 | Close | 28.14072 |  | 0 | 35.8 | 0 | 0
1164 | 2 | 4 |  | CC Chg | 05:47:00 | 09:39:11 | 155.878 | 3.6058 | 0.9018 | 901.83 | 0.9018 | 901.83 | 0 | 0 | 3.0961 | 3096.07 | 3.0961 | 3096.07 | 0 | 0 | 2024-06-13 23:47:33 | 0.5621 | 0 | 0 | 23132.46 | Close | 28.18131 |  | 0 | 35.7 | 0 | 0
1165 | 2 | 4 |  | CC Chg | 05:47:30 | 09:39:41 | 155.878 | 3.6062 | 0.9031 | 903.13 | 0.9031 | 903.13 | 0 | 0 | 3.1008 | 3100.75 | 3.1008 | 3100.75 | 0 | 0 | 2024-06-13 23:48:03 | 0.5621 | 4191.8203 | 4191.8203 | 23134.44 | Close | 28.22192 |  | 0 | 35.7 | 0 | 0
1166 | 2 | 4 |  | CC Chg | 05:48:00 | 09:40:11 | 155.878 | 3.6065 | 0.9044 | 904.43 | 0.9044 | 904.43 | 0 | 0 | 3.1054 | 3105.44 | 3.1054 | 3105.44 | 0 | 0 | 2024-06-13 23:48:33 | 0.5622 | 4190.2682 | 4190.2682 | 23136.43 | Close | 28.26251 |  | 0 | 35.6 | 0 | 0
1167 | 2 | 4 |  | CC Chg | 05:48:30 | 09:40:41 | 155.878 | 3.6068 | 0.9057 | 905.73 | 0.9057 | 905.73 | 0 | 0 | 3.1101 | 3110.12 | 3.1101 | 3110.12 | 0 | 0 | 2024-06-13 23:49:03 | 0.5622 | 4190.2682 | 4190.2682 | 23138.42 | Close | 28.3031 |  | 0 | 35.5 | 0 | 0
1168 | 2 | 4 |  | CC Chg | 05:49:00 | 09:41:11 | 155.878 | 3.6071 | 0.907 | 907.03 | 0.907 | 907.03 | 0 | 0 | 3.1148 | 3114.81 | 3.1148 | 3114.81 | 0 | 0 | 2024-06-13 23:49:33 | 0.5623 | 4191.3723 | 4191.3723 | 23140.41 | Close | 28.3437 |  | 0 | 35.5 | 0 | 0
1169 | 2 | 4 |  | CC Chg | 05:49:30 | 09:41:41 | 155.878 | 3.6071 | 0.9083 | 908.33 | 0.9083 | 908.33 | 0 | 0 | 3.1195 | 3119.49 | 3.1195 | 3119.49 | 0 | 0 | 2024-06-13 23:50:03 | 0.5623 | 0 | 0 | 23140.41 | Close | 28.38429 |  | 0 | 35.4 | 0 | 0
1170 | 2 | 4 |  | CC Chg | 05:50:00 | 09:42:11 | 155.878 | 3.6074 | 0.9096 | 909.63 | 0.9096 | 909.63 | 0 | 0 | 3.1242 | 3124.18 | 3.1242 | 3124.18 | 0 | 0 | 2024-06-13 23:50:33 | 0.5623 | 4190.2682 | 4190.2682 | 23142.4 | Close | 28.42489 |  | 0 | 35.4 | 0 | 0
1171 | 2 | 4 |  | CC Chg | 05:50:30 | 09:42:41 | 155.878 | 3.6077 | 0.9109 | 910.93 | 0.9109 | 910.93 | 0 | 0 | 3.1289 | 3128.87 | 3.1289 | 3128.87 | 0 | 0 | 2024-06-13 23:51:03 | 0.5624 | 4190.9243 | 4190.9243 | 23144.39 | Close | 28.46548 |  | 0 | 35.3 | 0 | 0
1172 | 2 | 4 |  | CC Chg | 05:51:00 | 09:43:11 | 155.878 | 3.608 | 0.9122 | 912.22 | 0.9122 | 912.22 | 0 | 0 | 3.1336 | 3133.55 | 3.1336 | 3133.55 | 0 | 0 | 2024-06-13 23:51:33 | 0.5624 | 4190.2682 | 4190.2682 | 23146.38 | Close | 28.50608 |  | 0 | 35.2 | 0 | 0
1173 | 2 | 4 |  | CC Chg | 05:51:30 | 09:43:41 | 155.878 | 3.6083 | 0.9135 | 913.52 | 0.9135 | 913.52 | 0 | 0 | 3.1382 | 3138.24 | 3.1382 | 3138.24 | 0 | 0 | 2024-06-13 23:52:03 | 0.5625 | 4190.2682 | 4190.2682 | 23148.37 | Close | 28.54667 |  | 0 | 35.2 | 0 | 0
1174 | 2 | 4 |  | CC Chg | 05:52:00 | 09:44:11 | 155.878 | 3.6086 | 0.9148 | 914.82 | 0.9148 | 914.82 | 0 | 0 | 3.1429 | 3142.93 | 3.1429 | 3142.93 | 0 | 0 | 2024-06-13 23:52:33 | 0.5625 | 4191.5963 | 4191.5963 | 23150.35 | Close | 28.58727 |  | 0 | 35.1 | 0 | 0
1175 | 2 | 4 |  | CC Chg | 05:52:30 | 09:44:41 | 155.878 | 3.6086 | 0.9161 | 916.12 | 0.9161 | 916.12 | 0 | 0 | 3.1476 | 3147.62 | 3.1476 | 3147.62 | 0 | 0 | 2024-06-13 23:53:03 | 0.5625 | 0 | 0 | 23150.35 | Close | 28.62786 |  | 0 | 35 | 0 | 0
1176 | 2 | 4 |  | CC Chg | 05:53:00 | 09:45:11 | 155.878 | 3.6089 | 0.9174 | 917.42 | 0.9174 | 917.42 | 0 | 0 | 3.1523 | 3152.3 | 3.1523 | 3152.3 | 0 | 0 | 2024-06-13 23:53:33 | 0.5626 | 4190.2682 | 4190.2682 | 23152.34 | Close | 28.66846 |  | 0 | 35 | 0 | 0
1177 | 2 | 4 |  | CC Chg | 05:53:30 | 09:45:41 | 155.878 | 3.6093 | 0.9187 | 918.72 | 0.9187 | 918.72 | 0 | 0 | 3.157 | 3156.99 | 3.157 | 3156.99 | 0 | 0 | 2024-06-13 23:54:03 | 0.5626 | 4191.1483 | 4191.1483 | 23154.33 | Close | 28.70906 |  | 0 | 34.9 | 0 | 0
1178 | 2 | 4 |  | CC Chg | 05:54:00 | 09:46:11 | 155.878 | 3.6096 | 0.92 | 920.02 | 0.92 | 920.02 | 0 | 0 | 3.1617 | 3161.68 | 3.1617 | 3161.68 | 0 | 0 | 2024-06-13 23:54:33 | 0.5627 | 4190.2682 | 4190.2682 | 23156.32 | Close | 28.74965 |  | 0 | 34.9 | 0 | 0
1179 | 2 | 4 |  | CC Chg | 05:54:30 | 09:46:41 | 155.878 | 3.6099 | 0.9213 | 921.32 | 0.9213 | 921.32 | 0 | 0 | 3.1664 | 3166.37 | 3.1664 | 3166.37 | 0 | 0 | 2024-06-13 23:55:03 | 0.5627 | 4190.2682 | 4190.2682 | 23158.31 | Close | 28.79024 |  | 0 | 34.8 | 0 | 0
1180 | 2 | 4 |  | CC Chg | 05:55:00 | 09:47:11 | 155.878 | 3.6099 | 0.9226 | 922.62 | 0.9226 | 922.62 | 0 | 0 | 3.1711 | 3171.06 | 3.1711 | 3171.06 | 0 | 0 | 2024-06-13 23:55:33 | 0.5627 | 0 | 0 | 23158.31 | Close | 28.83084 |  | 0 | 34.8 | 0 | 0
1181 | 2 | 4 |  | CC Chg | 05:55:30 | 09:47:41 | 155.878 | 3.6105 | 0.9239 | 923.92 | 0.9239 | 923.92 | 0 | 0 | 3.1757 | 3175.75 | 3.1757 | 3175.75 | 0 | 0 | 2024-06-13 23:56:03 | 0.5628 | 2095.1341 | 2095.1341 | 23162.29 | Close | 28.87143 |  | 0 | 34.7 | 0 | 0
1182 | 2 | 4 |  | CC Chg | 05:56:00 | 09:48:11 | 155.878 | 3.6105 | 0.9252 | 925.22 | 0.9252 | 925.22 | 0 | 0 | 3.1804 | 3180.44 | 3.1804 | 3180.44 | 0 | 0 | 2024-06-13 23:56:33 | 0.5628 | 0 | 0 | 23162.29 | Close | 28.91202 |  | 0 | 34.6 | 0 | 0
1183 | 2 | 4 |  | CC Chg | 05:56:30 | 09:48:41 | 155.878 | 3.6108 | 0.9265 | 926.51 | 0.9265 | 926.51 | 0 | 0 | 3.1851 | 3185.13 | 3.1851 | 3185.13 | 0 | 0 | 2024-06-13 23:57:03 | 0.5628 | 4191.1483 | 4191.1483 | 23164.28 | Close | 28.95262 |  | 0 | 34.6 | 0 | 0
1184 | 2 | 4 |  | CC Chg | 05:57:00 | 09:49:11 | 155.878 | 3.6111 | 0.9278 | 927.81 | 0.9278 | 927.81 | 0 | 0 | 3.1898 | 3189.82 | 3.1898 | 3189.82 | 0 | 0 | 2024-06-13 23:57:33 | 0.5629 | 4190.2682 | 4190.2682 | 23166.26 | Close | 28.99321 |  | 0 | 34.5 | 0 | 0
1185 | 2 | 4 |  | CC Chg | 05:57:30 | 09:49:41 | 155.878 | 3.6114 | 0.9291 | 929.11 | 0.9291 | 929.11 | 0 | 0 | 3.1945 | 3194.51 | 3.1945 | 3194.51 | 0 | 0 | 2024-06-13 23:58:03 | 0.5629 | 4190.2682 | 4190.2682 | 23168.25 | Close | 29.0338 |  | 0 | 34.4 | 0 | 0
1186 | 2 | 4 |  | CC Chg | 05:58:00 | 09:50:11 | 155.878 | 3.6117 | 0.9304 | 930.41 | 0.9304 | 930.41 | 0 | 0 | 3.1992 | 3199.2 | 3.1992 | 3199.2 | 0 | 0 | 2024-06-13 23:58:33 | 0.563 | 4191.3723 | 4191.3723 | 23170.24 | Close | 29.07441 |  | 0 | 34.3 | 0 | 0
1187 | 2 | 4 |  | CC Chg | 05:58:30 | 09:50:41 | 155.878 | 3.612 | 0.9317 | 931.71 | 0.9317 | 931.71 | 0 | 0 | 3.2039 | 3203.9 | 3.2039 | 3203.9 | 0 | 0 | 2024-06-13 23:59:03 | 0.563 | 4190.2682 | 4190.2682 | 23172.23 | Close | 29.115 |  | 0 | 34.3 | 0 | 0
1188 | 2 | 4 |  | CC Chg | 05:59:00 | 09:51:11 | 155.878 | 3.6124 | 0.933 | 933.01 | 0.933 | 933.01 | 0 | 0 | 3.2086 | 3208.59 | 3.2086 | 3208.59 | 0 | 0 | 2024-06-13 23:59:33 | 0.5631 | 4190.2682 | 4190.2682 | 23174.22 | Close | 29.15559 |  | 0 | 34.2 | 0 | 0
1189 | 2 | 4 |  | CC Chg | 05:59:30 | 09:51:41 | 155.878 | 3.6124 | 0.9343 | 934.31 | 0.9343 | 934.31 | 0 | 0 | 3.2133 | 3213.28 | 3.2133 | 3213.28 | 0 | 0 | 2024-06-14 00:00:03 | 0.5631 | 0 | 0 | 23174.22 | Close | 29.19619 |  | 0 | 34.2 | 0 | 0
1190 | 2 | 4 |  | CC Chg | 06:00:00 | 09:52:11 | 155.878 | 3.6127 | 0.9356 | 935.61 | 0.9356 | 935.61 | 0 | 0 | 3.218 | 3217.97 | 3.218 | 3217.97 | 0 | 0 | 2024-06-14 00:00:33 | 0.5631 | 4190.2682 | 4190.2682 | 23176.21 | Close | 29.23678 |  | 0 | 34.1 | 0 | 0
1191 | 2 | 4 |  | CC Chg | 06:00:30 | 09:52:41 | 155.878 | 3.6133 | 0.9369 | 936.91 | 0.9369 | 936.91 | 0 | 0 | 3.2227 | 3222.67 | 3.2227 | 3222.67 | 0 | 0 | 2024-06-14 00:01:03 | 0.5632 | 2095.1341 | 2095.1341 | 23180.19 | Close | 29.27737 |  | 0 | 34.1 | 0 | 0
1192 | 2 | 4 |  | CC Chg | 06:01:00 | 09:53:11 | 155.878 | 3.6136 | 0.9382 | 938.21 | 0.9382 | 938.21 | 0 | 0 | 3.2274 | 3227.36 | 3.2274 | 3227.36 | 0 | 0 | 2024-06-14 00:01:33 | 0.5633 | 4191.3723 | 4191.3723 | 23182.17 | Close | 29.31797 |  | 0 | 34 | 0 | 0
1193 | 2 | 4 |  | CC Chg | 06:01:30 | 09:53:41 | 155.878 | 3.6139 | 0.9395 | 939.51 | 0.9395 | 939.51 | 0 | 0 | 3.2321 | 3232.06 | 3.2321 | 3232.06 | 0 | 0 | 2024-06-14 00:02:03 | 0.5633 | 4176.7946 | 4176.7946 | 23184.17 | Close | 29.35857 |  | 0 | 33.9 | 0 | 0
1194 | 2 | 4 |  | CC Chg | 06:02:00 | 09:54:11 | 156.25 | 3.6142 | 0.9408 | 940.81 | 0.9408 | 940.81 | 0 | 0 | 3.2368 | 3236.76 | 3.2368 | 3236.76 | 0 | 0 | 2024-06-14 00:02:33 | 0.5647 | 4213.8619 | 4213.8619 | 23129.97 | Close | 29.39926 |  | 0.0002 | 33.8 | 0 | 0
1195 | 2 | 4 |  | CC Chg | 06:02:30 | 09:54:41 | 155.878 | 3.6145 | 0.9421 | 942.1 | 0.9421 | 942.1 | 0 | 0 | 3.2414 | 3241.45 | 3.2414 | 3241.45 | 0 | 0 | 2024-06-14 00:03:03 | 0.5634 | 4181.3716 | 4181.3716 | 23188.14 | Close | 29.43976 |  | 0 | 33.8 | 0 | 0
1196 | 2 | 4 |  | CC Chg | 06:03:00 | 09:55:11 | 155.878 | 3.6145 | 0.9434 | 943.4 | 0.9434 | 943.4 | 0 | 0 | 3.2461 | 3246.14 | 3.2461 | 3246.14 | 0 | 0 | 2024-06-14 00:03:33 | 0.5634 | 0 | 0 | 23188.14 | Close | 29.48035 |  | 0 | 33.7 | 0 | 0
1197 | 2 | 4 |  | CC Chg | 06:03:30 | 09:55:41 | 155.878 | 3.6148 | 0.9447 | 944.7 | 0.9447 | 944.7 | 0 | 0 | 3.2508 | 3250.84 | 3.2508 | 3250.84 | 0 | 0 | 2024-06-14 00:04:03 | 0.5635 | 4176.7946 | 4176.7946 | 23190.14 | Close | 29.52094 |  | 0 | 33.7 | 0 | 0
1198 | 2 | 4 |  | CC Chg | 06:04:00 | 09:56:11 | 155.878 | 3.6151 | 0.946 | 946 | 0.946 | 946 | 0 | 0 | 3.2555 | 3255.54 | 3.2555 | 3255.54 | 0 | 0 | 2024-06-14 00:04:33 | 0.5635 | 4205.1613 | 4205.1613 | 23192.12 | Close | 29.56155 |  | 0 | 33.6 | 0 | 0
1199 | 2 | 4 |  | CC Chg | 06:04:30 | 09:56:41 | 155.878 | 3.6155 | 0.9473 | 947.3 | 0.9473 | 947.3 | 0 | 0 | 3.2602 | 3260.23 | 3.2602 | 3260.23 | 0 | 0 | 2024-06-14 00:05:03 | 0.5636 | 4190.2682 | 4190.2682 | 23194.11 | Close | 29.60214 |  | 0 | 33.5 | 0 | 0
1200 | 2 | 4 |  | CC Chg | 06:05:00 | 09:57:11 | 155.878 | 3.6158 | 0.9486 | 948.6 | 0.9486 | 948.6 | 0 | 0 | 3.2649 | 3264.93 | 3.2649 | 3264.93 | 0 | 0 | 2024-06-14 00:05:33 | 0.5636 | 4190.2682 | 4190.2682 | 23196.1 | Close | 29.64273 |  | 0 | 33.5 | 0 | 0
1201 | 2 | 4 |  | CC Chg | 06:05:30 | 09:57:41 | 156.25 | 3.6161 | 0.9499 | 949.9 | 0.9499 | 949.9 | 0 | 0 | 3.2696 | 3269.63 | 3.2696 | 3269.63 | 0 | 0 | 2024-06-14 00:06:03 | 0.565 | 4191.5963 | 4191.5963 | 23142.85 | Close | 29.68334 |  | 0 | 33.4 | 0 | 0
1202 | 2 | 4 |  | CC Chg | 06:06:00 | 09:58:11 | 155.878 | 3.6164 | 0.9512 | 951.2 | 0.9512 | 951.2 | 0 | 0 | 3.2743 | 3274.32 | 3.2743 | 3274.32 | 0 | 0 | 2024-06-14 00:06:33 | 0.5637 | 4190.2682 | 4190.2682 | 23200.07 | Close | 29.72393 |  | 0 | 33.4 | 0 | 0
1203 | 2 | 4 |  | CC Chg | 06:06:30 | 09:58:41 | 155.878 | 3.6167 | 0.9525 | 952.5 | 0.9525 | 952.5 | 0 | 0 | 3.279 | 3279.02 | 3.279 | 3279.02 | 0 | 0 | 2024-06-14 00:07:03 | 0.5638 | 4190.2682 | 4190.2682 | 23202.06 | Close | 29.76452 |  | 0 | 38.2 | 0 | 0
1204 | 2 | 4 |  | CC Chg | 06:07:00 | 09:59:11 | 155.878 | 3.6167 | 0.9538 | 953.8 | 0.9538 | 953.8 | 0 | 0 | 3.2837 | 3283.72 | 3.2837 | 3283.72 | 0 | 0 | 2024-06-14 00:07:33 | 0.5638 | 0 | 0 | 23202.06 | Close | 29.80512 |  | 0 | 40.4 | 0 | 0
1205 | 2 | 4 |  | CC Chg | 06:07:30 | 09:59:41 | 155.878 | 3.617 | 0.9551 | 955.09 | 0.9551 | 955.09 | 0 | 0 | 3.2884 | 3288.42 | 3.2884 | 3288.42 | 0 | 0 | 2024-06-14 00:08:03 | 0.5638 | 4176.7946 | 4176.7946 | 23204.06 | Close | 29.84571 |  | 0 | 38.9 | 0 | 0
1206 | 2 | 4 |  | CC Chg | 06:08:00 | 10:00:11 | 155.878 | 3.617 | 0.9564 | 956.39 | 0.9564 | 956.39 | 0 | 0 | 3.2931 | 3293.12 | 3.2931 | 3293.12 | 0 | 0 | 2024-06-14 00:08:33 | 0.5638 | 0 | 0 | 23204.06 | Close | 29.8863 |  | 0 | 37.9 | 0 | 0
1207 | 2 | 4 |  | CC Chg | 06:08:30 | 10:00:41 | 155.878 | 3.6173 | 0.9577 | 957.69 | 0.9577 | 957.69 | 0 | 0 | 3.2978 | 3297.82 | 3.2978 | 3297.82 | 0 | 0 | 2024-06-14 00:09:03 | 0.5639 | 4205.1613 | 4205.1613 | 23206.04 | Close | 29.92691 |  | 0 | 37.3 | 0 | 0
1208 | 2 | 4 |  | CC Chg | 06:09:00 | 10:01:11 | 155.878 | 3.6176 | 0.959 | 958.99 | 0.959 | 958.99 | 0 | 0 | 3.3025 | 3302.52 | 3.3025 | 3302.52 | 0 | 0 | 2024-06-14 00:09:33 | 0.5639 | 4190.2682 | 4190.2682 | 23208.03 | Close | 29.9675 |  | 0 | 36.9 | 0 | 0
1209 | 2 | 4 |  | CC Chg | 06:09:30 | 10:01:41 | 155.878 | 3.6176 | 0.9603 | 960.29 | 0.9603 | 960.29 | 0 | 0 | 3.3072 | 3307.22 | 3.3072 | 3307.22 | 0 | 0 | 2024-06-14 00:10:03 | 0.5639 | 0 | 0 | 23208.03 | Close | 30.00809 |  | 0 | 36.7 | 0 | 0
1210 | 2 | 4 |  | CC Chg | 06:10:00 | 10:02:11 | 155.878 | 3.6179 | 0.9616 | 961.59 | 0.9616 | 961.59 | 0 | 0 | 3.3119 | 3311.92 | 3.3119 | 3311.92 | 0 | 0 | 2024-06-14 00:10:33 | 0.564 | 4178.1185 | 4178.1185 | 23210.02 | Close | 30.0487 |  | 0 | 36.5 | 0 | 0
1211 | 2 | 4 |  | CC Chg | 06:10:30 | 10:02:41 | 155.878 | 3.6182 | 0.9629 | 962.89 | 0.9629 | 962.89 | 0 | 0 | 3.3166 | 3316.62 | 3.3166 | 3316.62 | 0 | 0 | 2024-06-14 00:11:03 | 0.564 | 4203.8289 | 4203.8289 | 23212.01 | Close | 30.08929 |  | 0 | 36.3 | 0 | 0
1212 | 2 | 4 |  | CC Chg | 06:11:00 | 10:03:11 | 155.878 | 3.6186 | 0.9642 | 964.19 | 0.9642 | 964.19 | 0 | 0 | 3.3213 | 3321.32 | 3.3213 | 3321.32 | 0 | 0 | 2024-06-14 00:11:33 | 0.5641 | 4176.7946 | 4176.7946 | 23214 | Close | 30.12988 |  | 0 | 36.2 | 0 | 0
1213 | 2 | 4 |  | CC Chg | 06:11:30 | 10:03:41 | 155.878 | 3.6186 | 0.9655 | 965.49 | 0.9655 | 965.49 | 0 | 0 | 3.326 | 3326.02 | 3.326 | 3326.02 | 0 | 0 | 2024-06-14 00:12:03 | 0.5641 | 0 | 0 | 23214 | Close | 30.17048 |  | 0 | 36.2 | 0 | 0
1214 | 2 | 4 |  | CC Chg | 06:12:00 | 10:04:11 | 155.878 | 3.6189 | 0.9668 | 966.79 | 0.9668 | 966.79 | 0 | 0 | 3.3307 | 3330.72 | 3.3307 | 3330.72 | 0 | 0 | 2024-06-14 00:12:33 | 0.5641 | 4190.2682 | 4190.2682 | 23215.99 | Close | 30.21107 |  | 0 | 36.1 | 0 | 0
1215 | 2 | 4 |  | CC Chg | 06:12:30 | 10:04:41 | 155.878 | 3.6192 | 0.9681 | 968.09 | 0.9681 | 968.09 | 0 | 0 | 3.3354 | 3335.42 | 3.3354 | 3335.42 | 0 | 0 | 2024-06-14 00:13:03 | 0.5641 | 4203.8289 | 4203.8289 | 23217.97 | Close | 30.25166 |  | 0 | 36 | 0 | 0
1216 | 2 | 4 |  | CC Chg | 06:13:00 | 10:05:11 | 155.878 | 3.6195 | 0.9694 | 969.38 | 0.9694 | 969.38 | 0 | 0 | 3.3401 | 3340.12 | 3.3401 | 3340.12 | 0 | 0 | 2024-06-14 00:13:33 | 0.5642 | 4177.4486 | 4177.4486 | 23219.97 | Close | 30.29226 |  | 0 | 35.9 | 0 | 0
1217 | 2 | 4 |  | CC Chg | 06:13:30 | 10:05:41 | 155.878 | 3.6198 | 0.9707 | 970.68 | 0.9707 | 970.68 | 0 | 0 | 3.3448 | 3344.82 | 3.3448 | 3344.82 | 0 | 0 | 2024-06-14 00:14:03 | 0.5642 | 4190.2682 | 4190.2682 | 23221.96 | Close | 30.33285 |  | 0 | 35.8 | 0 | 0
1218 | 2 | 4 |  | CC Chg | 06:14:00 | 10:06:11 | 155.878 | 3.6201 | 0.972 | 971.98 | 0.972 | 971.98 | 0 | 0 | 3.3495 | 3349.53 | 3.3495 | 3349.53 | 0 | 0 | 2024-06-14 00:14:33 | 0.5643 | 4190.2682 | 4190.2682 | 23223.94 | Close | 30.37345 |  | 0 | 35.8 | 0 | 0
1219 | 2 | 4 |  | CC Chg | 06:14:30 | 10:06:41 | 155.878 | 3.6201 | 0.9733 | 973.28 | 0.9733 | 973.28 | 0 | 0 | 3.3542 | 3354.23 | 3.3542 | 3354.23 | 0 | 0 | 2024-06-14 00:15:03 | 0.5643 | 0 | 0 | 23223.94 | Close | 30.41404 |  | 0 | 35.7 | 0 | 0
1220 | 2 | 4 |  | CC Chg | 06:15:00 | 10:07:11 | 155.878 | 3.6204 | 0.9746 | 974.58 | 0.9746 | 974.58 | 0 | 0 | 3.3589 | 3358.93 | 3.3589 | 3358.93 | 0 | 0 | 2024-06-14 00:15:33 | 0.5643 | 4190.2682 | 4190.2682 | 23225.93 | Close | 30.45463 |  | 0 | 35.7 | 0 | 0
1221 | 2 | 4 |  | CC Chg | 06:15:30 | 10:07:41 | 155.878 | 3.6207 | 0.9759 | 975.88 | 0.9759 | 975.88 | 0 | 0 | 3.3636 | 3363.63 | 3.3636 | 3363.63 | 0 | 0 | 2024-06-14 00:16:03 | 0.5644 | 4190.2682 | 4190.2682 | 23227.92 | Close | 30.49522 |  | 0 | 35.6 | 0 | 0
1222 | 2 | 4 |  | CC Chg | 06:16:00 | 10:08:11 | 155.878 | 3.6213 | 0.9772 | 977.18 | 0.9772 | 977.18 | 0 | 0 | 3.3683 | 3368.34 | 3.3683 | 3368.34 | 0 | 0 | 2024-06-14 00:16:33 | 0.5645 | 2095.3501 | 2095.3501 | 23231.9 | Close | 30.53582 |  | 0 | 35.5 | 0 | 0
1223 | 2 | 4 |  | CC Chg | 06:16:30 | 10:08:41 | 155.878 | 3.6217 | 0.9785 | 978.48 | 0.9785 | 978.48 | 0 | 0 | 3.373 | 3373.04 | 3.373 | 3373.04 | 0 | 0 | 2024-06-14 00:17:03 | 0.5645 | 4190.2682 | 4190.2682 | 23233.89 | Close | 30.57641 |  | 0 | 35.5 | 0 | 0
1224 | 2 | 4 |  | CC Chg | 06:17:00 | 10:09:11 | 155.878 | 3.622 | 0.9798 | 979.78 | 0.9798 | 979.78 | 0 | 0 | 3.3777 | 3377.75 | 3.3777 | 3377.75 | 0 | 0 | 2024-06-14 00:17:33 | 0.5646 | 4190.2682 | 4190.2682 | 23234.89 | Close | 30.617 |  | 0.0002 | 35.4 | 0 | 0
1225 | 2 | 4 |  | CC Chg | 06:17:30 | 10:09:41 | 155.878 | 3.622 | 0.9811 | 981.08 | 0.9811 | 981.08 | 0 | 0 | 3.3825 | 3382.45 | 3.3825 | 3382.45 | 0 | 0 | 2024-06-14 00:18:03 | 0.5646 | 0 | 0 | 23235.88 | Close | 30.6576 |  | 0 | 35.4 | 0 | 0
1226 | 2 | 4 |  | CC Chg | 06:18:00 | 10:10:11 | 155.878 | 3.6223 | 0.9824 | 982.37 | 0.9824 | 982.37 | 0 | 0 | 3.3872 | 3387.16 | 3.3872 | 3387.16 | 0 | 0 | 2024-06-14 00:18:33 | 0.5646 | 4190.2682 | 4190.2682 | 23237.87 | Close | 30.69819 |  | 0 | 35.3 | 0 | 0
1227 | 2 | 4 |  | CC Chg | 06:18:30 | 10:10:41 | 155.878 | 3.6226 | 0.9837 | 983.67 | 0.9837 | 983.67 | 0 | 0 | 3.3919 | 3391.86 | 3.3919 | 3391.86 | 0 | 0 | 2024-06-14 00:19:03 | 0.5647 | 4190.2682 | 4190.2682 | 23239.85 | Close | 30.73878 |  | 0 | 35.3 | 0 | 0
1228 | 2 | 4 |  | CC Chg | 06:19:00 | 10:11:11 | 155.878 | 3.6229 | 0.985 | 984.97 | 0.985 | 984.97 | 0 | 0 | 3.3966 | 3396.57 | 3.3966 | 3396.57 | 0 | 0 | 2024-06-14 00:19:33 | 0.5647 | 4191.1483 | 4191.1483 | 23241.84 | Close | 30.77938 |  | 0 | 35.2 | 0 | 0
1229 | 2 | 4 |  | CC Chg | 06:19:30 | 10:11:41 | 155.878 | 3.6232 | 0.9863 | 986.27 | 0.9863 | 986.27 | 0 | 0 | 3.4013 | 3401.28 | 3.4013 | 3401.28 | 0 | 0 | 2024-06-14 00:20:03 | 0.5648 | 4190.2682 | 4190.2682 | 23243.83 | Close | 30.81998 |  | 0 | 35.1 | 0 | 0
1230 | 2 | 4 |  | CC Chg | 06:20:00 | 10:12:11 | 155.878 | 3.6235 | 0.9876 | 987.57 | 0.9876 | 987.57 | 0 | 0 | 3.406 | 3405.98 | 3.406 | 3405.98 | 0 | 0 | 2024-06-14 00:20:33 | 0.5648 | 4190.2682 | 4190.2682 | 23245.82 | Close | 30.86057 |  | 0 | 35.1 | 0 | 0
1231 | 2 | 4 |  | CC Chg | 06:20:30 | 10:12:41 | 155.878 | 3.6235 | 0.9889 | 988.87 | 0.9889 | 988.87 | 0 | 0 | 3.4107 | 3410.69 | 3.4107 | 3410.69 | 0 | 0 | 2024-06-14 00:21:03 | 0.5648 | 0 | 0 | 23245.82 | Close | 30.90117 |  | 0 | 35 | 0 | 0
1232 | 2 | 4 |  | CC Chg | 06:21:00 | 10:13:11 | 155.878 | 3.6238 | 0.9902 | 990.17 | 0.9902 | 990.17 | 0 | 0 | 3.4154 | 3415.4 | 3.4154 | 3415.4 | 0 | 0 | 2024-06-14 00:21:33 | 0.5649 | 4190.2682 | 4190.2682 | 23246.82 | Close | 30.94176 |  | 0.0002 | 34.9 | 0 | 0
1233 | 2 | 4 |  | CC Chg | 06:21:30 | 10:13:41 | 155.878 | 3.6241 | 0.9915 | 991.47 | 0.9915 | 991.47 | 0 | 0 | 3.4201 | 3420.11 | 3.4201 | 3420.11 | 0 | 0 | 2024-06-14 00:22:03 | 0.5649 | 4190.2682 | 4190.2682 | 23249.8 | Close | 30.98236 |  | 0 | 34.8 | 0 | 0
1234 | 2 | 4 |  | CC Chg | 06:22:00 | 10:14:11 | 155.878 | 3.6244 | 0.9928 | 992.77 | 0.9928 | 992.77 | 0 | 0 | 3.4248 | 3424.81 | 3.4248 | 3424.81 | 0 | 0 | 2024-06-14 00:22:33 | 0.565 | 4190.9243 | 4190.9243 | 23251.79 | Close | 31.02295 |  | 0 | 34.8 | 0 | 0
1235 | 2 | 4 |  | CC Chg | 06:22:30 | 10:14:41 | 155.878 | 3.6248 | 0.9941 | 994.07 | 0.9941 | 994.07 | 0 | 0 | 3.4295 | 3429.52 | 3.4295 | 3429.52 | 0 | 0 | 2024-06-14 00:23:03 | 0.565 | 4190.2682 | 4190.2682 | 23253.78 | Close | 31.06355 |  | 0 | 34.7 | 0 | 0
1236 | 2 | 4 |  | CC Chg | 06:23:00 | 10:15:11 | 155.878 | 3.6248 | 0.9954 | 995.37 | 0.9954 | 995.37 | 0 | 0 | 3.4342 | 3434.23 | 3.4342 | 3434.23 | 0 | 0 | 2024-06-14 00:23:33 | 0.565 | 0 | 0 | 23253.78 | Close | 31.10414 |  | 0 | 34.7 | 0 | 0
1237 | 2 | 4 |  | CC Chg | 06:23:30 | 10:15:41 | 155.878 | 3.6251 | 0.9967 | 996.66 | 0.9967 | 996.66 | 0 | 0 | 3.4389 | 3438.94 | 3.4389 | 3438.94 | 0 | 0 | 2024-06-14 00:24:03 | 0.5651 | 4190.7002 | 4190.7002 | 23254.78 | Close | 31.14473 |  | 0.0002 | 34.6 | 0 | 0
1238 | 2 | 4 |  | CC Chg | 06:24:00 | 10:16:11 | 155.878 | 3.6254 | 0.998 | 997.96 | 0.998 | 997.96 | 0 | 0 | 3.4436 | 3443.65 | 3.4436 | 3443.65 | 0 | 0 | 2024-06-14 00:24:33 | 0.5651 | 4190.2682 | 4190.2682 | 23257.75 | Close | 31.18533 |  | 0 | 34.6 | 0 | 0
1239 | 2 | 4 |  | CC Chg | 06:24:30 | 10:16:41 | 155.878 | 3.6257 | 0.9993 | 999.26 | 0.9993 | 999.26 | 0 | 0 | 3.4484 | 3448.36 | 3.4484 | 3448.36 | 0 | 0 | 2024-06-14 00:25:03 | 0.5652 | 4190.2682 | 4190.2682 | 23259.74 | Close | 31.22592 |  | 0 | 34.5 | 0 | 0
1240 | 2 | 4 |  | CC Chg | 06:25:00 | 10:17:11 | 156.25 | 3.626 | 1.0006 | 1000.56 | 1.0006 | 1000.56 | 0 | 0 | 3.4531 | 3453.07 | 3.4531 | 3453.07 | 0 | 0 | 2024-06-14 00:25:33 | 0.5666 | 4191.5963 | 4191.5963 | 23206.35 | Close | 31.26652 |  | 0 | 34.4 | 0 | 0
1241 | 2 | 4 |  | CC Chg | 06:25:30 | 10:17:41 | 155.878 | 3.6263 | 1.0019 | 1001.86 | 1.0019 | 1001.86 | 0 | 0 | 3.4578 | 3457.78 | 3.4578 | 3457.78 | 0 | 0 | 2024-06-14 00:26:03 | 0.5653 | 4190.2682 | 4190.2682 | 23263.72 | Close | 31.30711 |  | 0 | 34.3 | 0 | 0
1242 | 2 | 4 |  | CC Chg | 06:26:00 | 10:18:11 | 155.878 | 3.6263 | 1.0032 | 1003.16 | 1.0032 | 1003.16 | 0 | 0 | 3.4625 | 3462.49 | 3.4625 | 3462.49 | 0 | 0 | 2024-06-14 00:26:33 | 0.5653 | 0 | 0 | 23263.72 | Close | 31.34771 |  | 0 | 34.3 | 0 | 0
1243 | 2 | 4 |  | CC Chg | 06:26:30 | 10:18:41 | 155.878 | 3.6266 | 1.0045 | 1004.46 | 1.0045 | 1004.46 | 0 | 0 | 3.4672 | 3467.2 | 3.4672 | 3467.2 | 0 | 0 | 2024-06-14 00:27:03 | 0.5653 | 4191.3723 | 4191.3723 | 23265.71 | Close | 31.38831 |  | 0 | 34.2 | 0 | 0
1244 | 2 | 4 |  | CC Chg | 06:27:00 | 10:19:11 | 155.878 | 3.6269 | 1.0058 | 1005.76 | 1.0058 | 1005.76 | 0 | 0 | 3.4719 | 3471.91 | 3.4719 | 3471.91 | 0 | 0 | 2024-06-14 00:27:33 | 0.5654 | 4190.2682 | 4190.2682 | 23267.7 | Close | 31.4289 |  | 0 | 34.2 | 0 | 0
1245 | 2 | 4 |  | CC Chg | 06:27:30 | 10:19:41 | 155.878 | 3.6272 | 1.0071 | 1007.06 | 1.0071 | 1007.06 | 0 | 0 | 3.4766 | 3476.62 | 3.4766 | 3476.62 | 0 | 0 | 2024-06-14 00:28:03 | 0.5654 | 4190.2682 | 4190.2682 | 23269.69 | Close | 31.46949 |  | 0 | 34.1 | 0 | 0
1246 | 2 | 4 |  | CC Chg | 06:28:00 | 10:20:11 | 155.878 | 3.6272 | 1.0084 | 1008.36 | 1.0084 | 1008.36 | 0 | 0 | 3.4813 | 3481.34 | 3.4813 | 3481.34 | 0 | 0 | 2024-06-14 00:28:33 | 0.5654 | 0 | 0 | 23268.7 | Close | 31.51009 |  | 0.0002 | 34 | 0 | 0
1247 | 2 | 4 |  | CC Chg | 06:28:30 | 10:20:41 | 155.878 | 3.6275 | 1.0097 | 1009.66 | 1.0097 | 1009.66 | 0 | 0 | 3.486 | 3486.05 | 3.486 | 3486.05 | 0 | 0 | 2024-06-14 00:29:03 | 0.5655 | 4190.2682 | 4190.2682 | 23271.67 | Close | 31.55069 |  | 0 | 34 | 0 | 0
1248 | 2 | 4 |  | CC Chg | 06:29:00 | 10:21:11 | 155.878 | 3.6279 | 1.011 | 1010.95 | 1.011 | 1010.95 | 0 | 0 | 3.4908 | 3490.76 | 3.4908 | 3490.76 | 0 | 0 | 2024-06-14 00:29:33 | 0.5655 | 4190.2682 | 4190.2682 | 23273.66 | Close | 31.59128 |  | 0 | 33.9 | 0 | 0
1249 | 2 | 4 |  | CC Chg | 06:29:30 | 10:21:41 | 155.878 | 3.6282 | 1.0123 | 1012.25 | 1.0123 | 1012.25 | 0 | 0 | 3.4955 | 3495.47 | 3.4955 | 3495.47 | 0 | 0 | 2024-06-14 00:30:03 | 0.5656 | 4190.9243 | 4190.9243 | 23275.65 | Close | 31.63188 |  | 0 | 33.9 | 0 | 0
1250 | 2 | 4 |  | CC Chg | 06:30:00 | 10:22:11 | 155.878 | 3.6282 | 1.0136 | 1013.55 | 1.0136 | 1013.55 | 0 | 0 | 3.5002 | 3500.19 | 3.5002 | 3500.19 | 0 | 0 | 2024-06-14 00:30:33 | 0.5656 | 0 | 0 | 23275.65 | Close | 31.67247 |  | 0 | 33.8 | 0 | 0
1251 | 2 | 4 |  | CC Chg | 06:30:30 | 10:22:41 | 155.878 | 3.6285 | 1.0149 | 1014.85 | 1.0149 | 1014.85 | 0 | 0 | 3.5049 | 3504.9 | 3.5049 | 3504.9 | 0 | 0 | 2024-06-14 00:31:03 | 0.5656 | 4190.2682 | 4190.2682 | 23277.64 | Close | 31.71306 |  | 0 | 33.7 | 0 | 0
1252 | 2 | 4 |  | CC Chg | 06:31:00 | 10:23:11 | 155.878 | 3.6291 | 1.0162 | 1016.15 | 1.0162 | 1016.15 | 0 | 0 | 3.5096 | 3509.61 | 3.5096 | 3509.61 | 0 | 0 | 2024-06-14 00:31:33 | 0.5657 | 2095.3501 | 2095.3501 | 23281.62 | Close | 31.75366 |  | 0 | 33.7 | 0 | 0
1253 | 2 | 4 |  | CC Chg | 06:31:30 | 10:23:41 | 155.878 | 3.6294 | 1.0174 | 1017.45 | 1.0174 | 1017.45 | 0 | 0 | 3.5143 | 3514.33 | 3.5143 | 3514.33 | 0 | 0 | 2024-06-14 00:32:03 | 0.5657 | 4190.2682 | 4190.2682 | 23283.61 | Close | 31.79425 |  | 0 | 33.6 | 0 | 0
1254 | 2 | 4 |  | CC Chg | 06:32:00 | 10:24:11 | 155.878 | 3.6294 | 1.0187 | 1018.75 | 1.0187 | 1018.75 | 0 | 0 | 3.519 | 3519.04 | 3.519 | 3519.04 | 0 | 0 | 2024-06-14 00:32:33 | 0.5657 | 0 | 0 | 23283.61 | Close | 31.83484 |  | 0 | 33.5 | 0 | 0
1255 | 2 | 4 |  | CC Chg | 06:32:30 | 10:24:41 | 155.878 | 3.6297 | 1.02 | 1020.05 | 1.02 | 1020.05 | 0 | 0 | 3.5238 | 3523.76 | 3.5238 | 3523.76 | 0 | 0 | 2024-06-14 00:33:03 | 0.5658 | 4177.002 | 4177.002 | 23285.6 | Close | 31.87543 |  | 0 | 34.8 | 0 | 0
1256 | 2 | 4 |  | CC Chg | 06:33:00 | 10:25:11 | 155.878 | 3.6297 | 1.0213 | 1021.35 | 1.0213 | 1021.35 | 0 | 0 | 3.5285 | 3528.47 | 3.5285 | 3528.47 | 0 | 0 | 2024-06-14 00:33:33 | 0.5658 | 0 | 0 | 23285.6 | Close | 31.91602 |  | 0 | 40.2 | 0 | 0
1257 | 2 | 4 |  | CC Chg | 06:33:30 | 10:25:41 | 155.878 | 3.63 | 1.0226 | 1022.65 | 1.0226 | 1022.65 | 0 | 0 | 3.5332 | 3533.19 | 3.5332 | 3533.19 | 0 | 0 | 2024-06-14 00:34:03 | 0.5658 | 4203.8289 | 4203.8289 | 23287.58 | Close | 31.95662 |  | 0 | 38.8 | 0 | 0
1258 | 2 | 4 |  | CC Chg | 06:34:00 | 10:26:11 | 155.878 | 3.63 | 1.0239 | 1023.95 | 1.0239 | 1023.95 | 0 | 0 | 3.5379 | 3537.9 | 3.5379 | 3537.9 | 0 | 0 | 2024-06-14 00:34:33 | 0.5658 | 0 | 0 | 23287.58 | Close | 31.99721 |  | 0 | 37.8 | 0 | 0
1259 | 2 | 4 |  | CC Chg | 06:34:30 | 10:26:41 | 155.878 | 3.6303 | 1.0252 | 1025.24 | 1.0252 | 1025.24 | 0 | 0 | 3.5426 | 3542.62 | 3.5426 | 3542.62 | 0 | 0 | 2024-06-14 00:35:03 | 0.5659 | 4190.2682 | 4190.2682 | 23289.57 | Close | 32.03781 |  | 0 | 37.1 | 0 | 0
1260 | 2 | 4 |  | CC Chg | 06:35:00 | 10:27:11 | 155.878 | 3.6306 | 1.0265 | 1026.54 | 1.0265 | 1026.54 | 0 | 0 | 3.5473 | 3547.34 | 3.5473 | 3547.34 | 0 | 0 | 2024-06-14 00:35:33 | 0.5659 | 4176.7946 | 4176.7946 | 23291.57 | Close | 32.0784 |  | 0 | 36.8 | 0 | 0
1261 | 2 | 4 |  | CC Chg | 06:35:30 | 10:27:41 | 155.878 | 3.631 | 1.0278 | 1027.84 | 1.0278 | 1027.84 | 0 | 0 | 3.5521 | 3552.05 | 3.5521 | 3552.05 | 0 | 0 | 2024-06-14 00:36:03 | 0.566 | 4204.2624 | 4204.2624 | 23293.55 | Close | 32.11899 |  | 0 | 36.5 | 0 | 0
1262 | 2 | 4 |  | CC Chg | 06:36:00 | 10:28:11 | 155.878 | 3.631 | 1.0291 | 1029.14 | 1.0291 | 1029.14 | 0 | 0 | 3.5568 | 3556.77 | 3.5568 | 3556.77 | 0 | 0 | 2024-06-14 00:36:33 | 0.566 | 0 | 0 | 23293.55 | Close | 32.15959 |  | 0 | 36.3 | 0 | 0
1263 | 2 | 4 |  | CC Chg | 06:36:30 | 10:28:41 | 155.878 | 3.6313 | 1.0304 | 1030.44 | 1.0304 | 1030.44 | 0 | 0 | 3.5615 | 3561.49 | 3.5615 | 3561.49 | 0 | 0 | 2024-06-14 00:37:03 | 0.566 | 4190.2682 | 4190.2682 | 23295.54 | Close | 32.20018 |  | 0 | 36.2 | 0 | 0
1264 | 2 | 4 |  | CC Chg | 06:37:00 | 10:29:11 | 155.878 | 3.6316 | 1.0317 | 1031.74 | 1.0317 | 1031.74 | 0 | 0 | 3.5662 | 3566.2 | 3.5662 | 3566.2 | 0 | 0 | 2024-06-14 00:37:33 | 0.5661 | 4176.7787 | 4176.7787 | 23297.53 | Close | 32.24077 |  | 0 | 36.1 | 0 | 0
1265 | 2 | 4 |  | CC Chg | 06:37:30 | 10:29:41 | 155.878 | 3.6316 | 1.033 | 1033.04 | 1.033 | 1033.04 | 0 | 0 | 3.5709 | 3570.92 | 3.5709 | 3570.92 | 0 | 0 | 2024-06-14 00:38:03 | 0.5661 | 0 | 0 | 23297.53 | Close | 32.28136 |  | 0 | 36 | 0 | 0
1266 | 2 | 4 |  | CC Chg | 06:38:00 | 10:30:11 | 155.878 | 3.6319 | 1.0343 | 1034.34 | 1.0343 | 1034.34 | 0 | 0 | 3.5756 | 3575.64 | 3.5756 | 3575.64 | 0 | 0 | 2024-06-14 00:38:33 | 0.5661 | 4203.8289 | 4203.8289 | 23299.52 | Close | 32.32195 |  | 0 | 35.9 | 0 | 0
1267 | 2 | 4 |  | CC Chg | 06:38:30 | 10:30:41 | 155.878 | 3.6319 | 1.0356 | 1035.64 | 1.0356 | 1035.64 | 0 | 0 | 3.5804 | 3580.36 | 3.5804 | 3580.36 | 0 | 0 | 2024-06-14 00:39:03 | 0.5661 | 0 | 0 | 23299.52 | Close | 32.36255 |  | 0 | 35.8 | 0 | 0
1268 | 2 | 4 |  | CC Chg | 06:39:00 | 10:31:11 | 155.878 | 3.6322 | 1.0369 | 1036.94 | 1.0369 | 1036.94 | 0 | 0 | 3.5851 | 3585.08 | 3.5851 | 3585.08 | 0 | 0 | 2024-06-14 00:39:33 | 0.5662 | 4190.2682 | 4190.2682 | 23301.51 | Close | 32.40314 |  | 0 | 35.7 | 0 | 0
1269 | 2 | 4 |  | CC Chg | 06:39:30 | 10:31:41 | 155.878 | 3.6325 | 1.0382 | 1038.23 | 1.0382 | 1038.23 | 0 | 0 | 3.5898 | 3589.79 | 3.5898 | 3589.79 | 0 | 0 | 2024-06-14 00:40:03 | 0.5662 | 4176.7946 | 4176.7946 | 23303.5 | Close | 32.44374 |  | 0 | 35.7 | 0 | 0
1270 | 2 | 4 |  | CC Chg | 06:40:00 | 10:32:11 | 155.878 | 3.6328 | 1.0395 | 1039.53 | 1.0395 | 1039.53 | 0 | 0 | 3.5945 | 3594.51 | 3.5945 | 3594.51 | 0 | 0 | 2024-06-14 00:40:33 | 0.5663 | 4190.7002 | 4190.7002 | 23305.49 | Close | 32.48433 |  | 0 | 35.6 | 0 | 0
1271 | 2 | 4 |  | CC Chg | 06:40:30 | 10:32:41 | 155.878 | 3.6328 | 1.0408 | 1040.83 | 1.0408 | 1040.83 | 0 | 0 | 3.5992 | 3599.23 | 3.5992 | 3599.23 | 0 | 0 | 2024-06-14 00:41:03 | 0.5663 | 0 | 0 | 23305.49 | Close | 32.52492 |  | 0 | 35.6 | 0 | 0
1272 | 2 | 4 |  | CC Chg | 06:41:00 | 10:33:11 | 155.878 | 3.6331 | 1.0421 | 1042.13 | 1.0421 | 1042.13 | 0 | 0 | 3.604 | 3603.95 | 3.604 | 3603.95 | 0 | 0 | 2024-06-14 00:41:33 | 0.5663 | 4203.8289 | 4203.8289 | 23307.47 | Close | 32.56552 |  | 0 | 35.5 | 0 | 0
1273 | 2 | 4 |  | CC Chg | 06:41:30 | 10:33:41 | 155.878 | 3.6334 | 1.0434 | 1043.43 | 1.0434 | 1043.43 | 0 | 0 | 3.6087 | 3608.67 | 3.6087 | 3608.67 | 0 | 0 | 2024-06-14 00:42:03 | 0.5664 | 4177.4486 | 4177.4486 | 23308.48 | Close | 32.60611 |  | 0.0002 | 35.4 | 0 | 0
1274 | 2 | 4 |  | CC Chg | 06:42:00 | 10:34:11 | 155.878 | 3.6334 | 1.0447 | 1044.73 | 1.0447 | 1044.73 | 0 | 0 | 3.6134 | 3613.39 | 3.6134 | 3613.39 | 0 | 0 | 2024-06-14 00:42:33 | 0.5664 | 0 | 0 | 23309.47 | Close | 32.64671 |  | 0 | 35.4 | 0 | 0
1275 | 2 | 4 |  | CC Chg | 06:42:30 | 10:34:41 | 155.878 | 3.6337 | 1.046 | 1046.03 | 1.046 | 1046.03 | 0 | 0 | 3.6181 | 3618.11 | 3.6181 | 3618.11 | 0 | 0 | 2024-06-14 00:43:03 | 0.5664 | 4190.2682 | 4190.2682 | 23311.46 | Close | 32.6873 |  | 0 | 35.3 | 0 | 0
1276 | 2 | 4 |  | CC Chg | 06:43:00 | 10:35:11 | 155.878 | 3.6341 | 1.0473 | 1047.33 | 1.0473 | 1047.33 | 0 | 0 | 3.6228 | 3622.83 | 3.6228 | 3622.83 | 0 | 0 | 2024-06-14 00:43:33 | 0.5665 | 4204.0376 | 4204.0376 | 23313.44 | Close | 32.72789 |  | 0 | 35.3 | 0 | 0
1277 | 2 | 4 |  | CC Chg | 06:43:30 | 10:35:41 | 155.878 | 3.6341 | 1.0486 | 1048.63 | 1.0486 | 1048.63 | 0 | 0 | 3.6276 | 3627.55 | 3.6276 | 3627.55 | 0 | 0 | 2024-06-14 00:44:03 | 0.5665 | 0 | 0 | 23313.44 | Close | 32.76848 |  | 0 | 35.2 | 0 | 0
1278 | 2 | 4 |  | CC Chg | 06:44:00 | 10:36:11 | 155.878 | 3.6344 | 1.0499 | 1049.93 | 1.0499 | 1049.93 | 0 | 0 | 3.6323 | 3632.27 | 3.6323 | 3632.27 | 0 | 0 | 2024-06-14 00:44:33 | 0.5665 | 4176.7946 | 4176.7946 | 23315.43 | Close | 32.80908 |  | 0 | 35.2 | 0 | 0
1279 | 2 | 4 |  | CC Chg | 06:44:30 | 10:36:41 | 155.878 | 3.6347 | 1.0512 | 1051.22 | 1.0512 | 1051.22 | 0 | 0 | 3.637 | 3636.99 | 3.637 | 3636.99 | 0 | 0 | 2024-06-14 00:45:03 | 0.5666 | 4190.7002 | 4190.7002 | 23317.42 | Close | 32.84967 |  | 0 | 35.1 | 0 | 0
1280 | 2 | 4 |  | CC Chg | 06:45:00 | 10:37:11 | 155.878 | 3.6347 | 1.0525 | 1052.52 | 1.0525 | 1052.52 | 0 | 0 | 3.6417 | 3641.72 | 3.6417 | 3641.72 | 0 | 0 | 2024-06-14 00:45:33 | 0.5666 | 0 | 0 | 23317.42 | Close | 32.89026 |  | 0 | 35 | 0 | 0
1281 | 2 | 4 |  | CC Chg | 06:45:30 | 10:37:41 | 155.878 | 3.635 | 1.0538 | 1053.82 | 1.0538 | 1053.82 | 0 | 0 | 3.6464 | 3646.44 | 3.6464 | 3646.44 | 0 | 0 | 2024-06-14 00:46:03 | 0.5666 | 4203.8289 | 4203.8289 | 23319.4 | Close | 32.93085 |  | 0 | 35 | 0 | 0
1282 | 2 | 4 |  | CC Chg | 06:46:00 | 10:38:11 | 155.878 | 3.6353 | 1.0551 | 1055.12 | 1.0551 | 1055.12 | 0 | 0 | 3.6512 | 3651.16 | 3.6512 | 3651.16 | 0 | 0 | 2024-06-14 00:46:33 | 0.5667 | 4177.4486 | 4177.4486 | 23321.4 | Close | 32.97145 |  | 0 | 34.9 | 0 | 0
1283 | 2 | 4 |  | CC Chg | 06:46:30 | 10:38:41 | 155.878 | 3.6353 | 1.0564 | 1056.42 | 1.0564 | 1056.42 | 0 | 0 | 3.6559 | 3655.88 | 3.6559 | 3655.88 | 0 | 0 | 2024-06-14 00:47:03 | 0.5667 | 0 | 0 | 23321.4 | Close | 33.01204 |  | 0 | 34.8 | 0 | 0
1284 | 2 | 4 |  | CC Chg | 06:47:00 | 10:39:11 | 155.878 | 3.6356 | 1.0577 | 1057.72 | 1.0577 | 1057.72 | 0 | 0 | 3.6606 | 3660.6 | 3.6606 | 3660.6 | 0 | 0 | 2024-06-14 00:47:33 | 0.5667 | 4190.2682 | 4190.2682 | 23323.39 | Close | 33.05264 |  | 0 | 34.8 | 0 | 0
1285 | 2 | 4 |  | CC Chg | 06:47:30 | 10:39:41 | 155.878 | 3.6359 | 1.059 | 1059.02 | 1.059 | 1059.02 | 0 | 0 | 3.6653 | 3665.33 | 3.6653 | 3665.33 | 0 | 0 | 2024-06-14 00:48:03 | 0.5668 | 4190.9243 | 4190.9243 | 23324.39 | Close | 33.09323 |  | 0.0002 | 34.7 | 0 | 0
1286 | 2 | 4 |  | CC Chg | 06:48:00 | 10:40:11 | 155.878 | 3.6359 | 1.0603 | 1060.32 | 1.0603 | 1060.32 | 0 | 0 | 3.6701 | 3670.05 | 3.6701 | 3670.05 | 0 | 0 | 2024-06-14 00:48:33 | 0.5668 | 0 | 0 | 23325.38 | Close | 33.13383 |  | 0 | 34.6 | 0 | 0
1287 | 2 | 4 |  | CC Chg | 06:48:30 | 10:40:41 | 155.878 | 3.6362 | 1.0616 | 1061.62 | 1.0616 | 1061.62 | 0 | 0 | 3.6748 | 3674.77 | 3.6748 | 3674.77 | 0 | 0 | 2024-06-14 00:49:03 | 0.5668 | 4190.2682 | 4190.2682 | 23327.36 | Close | 33.17442 |  | 0 | 34.6 | 0 | 0
1288 | 2 | 4 |  | CC Chg | 06:49:00 | 10:41:11 | 155.878 | 3.6362 | 1.0629 | 1062.92 | 1.0629 | 1062.92 | 0 | 0 | 3.6795 | 3679.5 | 3.6795 | 3679.5 | 0 | 0 | 2024-06-14 00:49:33 | 0.5668 | 0 | 0 | 23327.36 | Close | 33.21501 |  | 0 | 34.5 | 0 | 0
1289 | 2 | 4 |  | CC Chg | 06:49:30 | 10:41:41 | 155.878 | 3.6365 | 1.0642 | 1064.21 | 1.0642 | 1064.21 | 0 | 0 | 3.6842 | 3684.22 | 3.6842 | 3684.22 | 0 | 0 | 2024-06-14 00:50:03 | 0.5669 | 4190.2682 | 4190.2682 | 23329.35 | Close | 33.25561 |  | 0 | 34.5 | 0 | 0
1290 | 2 | 4 |  | CC Chg | 06:50:00 | 10:42:11 | 155.878 | 3.6372 | 1.0655 | 1065.51 | 1.0655 | 1065.51 | 0 | 0 | 3.6889 | 3688.95 | 3.6889 | 3688.95 | 0 | 0 | 2024-06-14 00:50:33 | 0.567 | 2095.1341 | 2095.1341 | 23333.33 | Close | 33.2962 |  | 0 | 34.4 | 0 | 0
1291 | 2 | 4 |  | CC Chg | 06:50:30 | 10:42:41 | 155.878 | 3.6375 | 1.0668 | 1066.81 | 1.0668 | 1066.81 | 0 | 0 | 3.6937 | 3693.67 | 3.6937 | 3693.67 | 0 | 0 | 2024-06-14 00:51:03 | 0.567 | 4190.7002 | 4190.7002 | 23335.32 | Close | 33.33679 |  | 0 | 34.3 | 0 | 0
1292 | 2 | 4 |  | CC Chg | 06:51:00 | 10:43:11 | 155.878 | 3.6375 | 1.0681 | 1068.11 | 1.0681 | 1068.11 | 0 | 0 | 3.6984 | 3698.4 | 3.6984 | 3698.4 | 0 | 0 | 2024-06-14 00:51:33 | 0.567 | 0 | 0 | 23335.32 | Close | 33.37739 |  | 0 | 34.3 | 0 | 0
1293 | 2 | 4 |  | CC Chg | 06:51:30 | 10:43:41 | 155.878 | 3.6378 | 1.0694 | 1069.41 | 1.0694 | 1069.41 | 0 | 0 | 3.7031 | 3703.12 | 3.7031 | 3703.12 | 0 | 0 | 2024-06-14 00:52:03 | 0.567 | 4190.2682 | 4190.2682 | 23337.31 | Close | 33.41798 |  | 0 | 34.2 | 0 | 0
1294 | 2 | 4 |  | CC Chg | 06:52:00 | 10:44:11 | 155.878 | 3.6378 | 1.0707 | 1070.71 | 1.0707 | 1070.71 | 0 | 0 | 3.7078 | 3707.85 | 3.7078 | 3707.85 | 0 | 0 | 2024-06-14 00:52:33 | 0.567 | 0 | 0 | 23337.31 | Close | 33.45857 |  | 0 | 34.1 | 0 | 0
1295 | 2 | 4 |  | CC Chg | 06:52:30 | 10:44:41 | 155.878 | 3.6381 | 1.072 | 1072.01 | 1.072 | 1072.01 | 0 | 0 | 3.7126 | 3712.57 | 3.7126 | 3712.57 | 0 | 0 | 2024-06-14 00:53:03 | 0.5671 | 4190.2682 | 4190.2682 | 23339.3 | Close | 33.49917 |  | 0 | 34.1 | 0 | 0
1296 | 2 | 4 |  | CC Chg | 06:53:00 | 10:45:11 | 155.878 | 3.6381 | 1.0733 | 1073.31 | 1.0733 | 1073.31 | 0 | 0 | 3.7173 | 3717.3 | 3.7173 | 3717.3 | 0 | 0 | 2024-06-14 00:53:33 | 0.5671 | 0 | 0 | 23339.3 | Close | 33.53976 |  | 0 | 34 | 0 | 0
1297 | 2 | 4 |  | CC Chg | 06:53:30 | 10:45:41 | 155.878 | 3.6384 | 1.0746 | 1074.61 | 1.0746 | 1074.61 | 0 | 0 | 3.722 | 3722.02 | 3.722 | 3722.02 | 0 | 0 | 2024-06-14 00:54:03 | 0.5671 | 4190.2522 | 4190.2522 | 23340.3 | Close | 33.58035 |  | 0.0002 | 34 | 0 | 0
1298 | 2 | 4 |  | CC Chg | 06:54:00 | 10:46:11 | 155.878 | 3.6387 | 1.0759 | 1075.91 | 1.0759 | 1075.91 | 0 | 0 | 3.7268 | 3726.75 | 3.7268 | 3726.75 | 0 | 0 | 2024-06-14 00:54:33 | 0.5672 | 4190.2682 | 4190.2682 | 23343.27 | Close | 33.62094 |  | 0 | 33.9 | 0 | 0
1299 | 2 | 4 |  | CC Chg | 06:54:30 | 10:46:41 | 155.878 | 3.639 | 1.0772 | 1077.2 | 1.0772 | 1077.2 | 0 | 0 | 3.7315 | 3731.48 | 3.7315 | 3731.48 | 0 | 0 | 2024-06-14 00:55:03 | 0.5672 | 4190.2682 | 4190.2682 | 23345.26 | Close | 33.66153 |  | 0 | 33.8 | 0 | 0
1300 | 2 | 4 |  | CC Chg | 06:55:00 | 10:47:11 | 155.878 | 3.639 | 1.0785 | 1078.5 | 1.0785 | 1078.5 | 0 | 0 | 3.7362 | 3736.21 | 3.7362 | 3736.21 | 0 | 0 | 2024-06-14 00:55:33 | 0.5672 | 0 | 0 | 23345.26 | Close | 33.70213 |  | 0 | 33.8 | 0 | 0
1301 | 2 | 4 |  | CC Chg | 06:55:30 | 10:47:41 | 155.878 | 3.6393 | 1.0798 | 1079.8 | 1.0798 | 1079.8 | 0 | 0 | 3.7409 | 3740.93 | 3.7409 | 3740.93 | 0 | 0 | 2024-06-14 00:56:03 | 0.5673 | 4190.2682 | 4190.2682 | 23347.25 | Close | 33.74272 |  | 0 | 33.7 | 0 | 0
1302 | 2 | 4 |  | CC Chg | 06:56:00 | 10:48:11 | 155.878 | 3.6393 | 1.0811 | 1081.1 | 1.0811 | 1081.1 | 0 | 0 | 3.7457 | 3745.66 | 3.7457 | 3745.66 | 0 | 0 | 2024-06-14 00:56:33 | 0.5673 | 0 | 0 | 23347.25 | Close | 33.78331 |  | 0 | 33.6 | 0 | 0
1303 | 2 | 4 |  | CC Chg | 06:56:30 | 10:48:41 | 155.878 | 3.6396 | 1.0824 | 1082.4 | 1.0824 | 1082.4 | 0 | 0 | 3.7504 | 3750.39 | 3.7504 | 3750.39 | 0 | 0 | 2024-06-14 00:57:03 | 0.5673 | 4190.2522 | 4190.2522 | 23349.24 | Close | 33.82391 |  | 0 | 33.6 | 0 | 0
1304 | 2 | 4 |  | CC Chg | 06:57:00 | 10:49:11 | 155.878 | 3.6399 | 1.0837 | 1083.7 | 1.0837 | 1083.7 | 0 | 0 | 3.7551 | 3755.12 | 3.7551 | 3755.12 | 0 | 0 | 2024-06-14 00:57:33 | 0.5674 | 4190.2682 | 4190.2682 | 23351.23 | Close | 33.8645 |  | 0 | 33.6 | 0 | 0
1305 | 2 | 4 |  | CC Chg | 06:57:30 | 10:49:41 | 155.878 | 3.6399 | 1.085 | 1085 | 1.085 | 1085 | 0 | 0 | 3.7598 | 3759.84 | 3.7598 | 3759.84 | 0 | 0 | 2024-06-14 00:58:03 | 0.5674 | 0 | 0 | 23351.23 | Close | 33.90509 |  | 0 | 33.5 | 0 | 0
1306 | 2 | 4 |  | CC Chg | 06:58:00 | 10:50:11 | 155.878 | 3.6403 | 1.0863 | 1086.3 | 1.0863 | 1086.3 | 0 | 0 | 3.7646 | 3764.57 | 3.7646 | 3764.57 | 0 | 0 | 2024-06-14 00:58:33 | 0.5674 | 4190.4762 | 4190.4762 | 23353.22 | Close | 33.94568 |  | 0 | 33.4 | 0 | 0
1307 | 2 | 4 |  | CC Chg | 06:58:30 | 10:50:41 | 155.878 | 3.6403 | 1.0876 | 1087.6 | 1.0876 | 1087.6 | 0 | 0 | 3.7693 | 3769.3 | 3.7693 | 3769.3 | 0 | 0 | 2024-06-14 00:59:03 | 0.5674 | 0 | 0 | 23353.22 | Close | 33.98627 |  | 0 | 40.4 | 0 | 0
1308 | 2 | 4 |  | CC Chg | 06:59:00 | 10:51:11 | 155.878 | 3.6406 | 1.0889 | 1088.9 | 1.0889 | 1088.9 | 0 | 0 | 3.774 | 3774.03 | 3.774 | 3774.03 | 0 | 0 | 2024-06-14 00:59:33 | 0.5675 | 4190.2682 | 4190.2682 | 23355.21 | Close | 34.02687 |  | 0 | 39.3 | 0 | 0
1309 | 2 | 4 |  | CC Chg | 06:59:30 | 10:51:41 | 155.878 | 3.6409 | 1.0902 | 1090.2 | 1.0902 | 1090.2 | 0 | 0 | 3.7788 | 3778.76 | 3.7788 | 3778.76 | 0 | 0 | 2024-06-14 01:00:03 | 0.5675 | 4190.4762 | 4190.4762 | 23357.2 | Close | 34.06746 |  | 0 | 38.2 | 0 | 0
1310 | 2 | 4 |  | CC Chg | 07:00:00 | 10:52:11 | 155.878 | 3.6409 | 1.0915 | 1091.49 | 1.0915 | 1091.49 | 0 | 0 | 3.7835 | 3783.49 | 3.7835 | 3783.49 | 0 | 0 | 2024-06-14 01:00:33 | 0.5675 | 0 | 0 | 23357.2 | Close | 34.10805 |  | 0 | 37.4 | 0 | 0
1311 | 2 | 4 |  | CC Chg | 07:00:30 | 10:52:41 | 155.878 | 3.6412 | 1.0928 | 1092.79 | 1.0928 | 1092.79 | 0 | 0 | 3.7882 | 3788.22 | 3.7882 | 3788.22 | 0 | 0 | 2024-06-14 01:01:03 | 0.5676 | 4190.2682 | 4190.2682 | 23359.18 | Close | 34.14864 |  | 0 | 37 | 0 | 0
1312 | 2 | 4 |  | CC Chg | 07:01:00 | 10:53:11 | 155.878 | 3.6412 | 1.0941 | 1094.09 | 1.0941 | 1094.09 | 0 | 0 | 3.7929 | 3792.95 | 3.7929 | 3792.95 | 0 | 0 | 2024-06-14 01:01:33 | 0.5676 | 0 | 0 | 23358.2 | Close | 34.18924 |  | 0.0002 | 36.7 | 0 | 0
1313 | 2 | 4 |  | CC Chg | 07:01:30 | 10:53:41 | 155.878 | 3.6415 | 1.0954 | 1095.39 | 1.0954 | 1095.39 | 0 | 0 | 3.7977 | 3797.68 | 3.7977 | 3797.68 | 0 | 0 | 2024-06-14 01:02:03 | 0.5676 | 4190.2682 | 4190.2682 | 23361.17 | Close | 34.22983 |  | 0 | 36.5 | 0 | 0
1314 | 2 | 4 |  | CC Chg | 07:02:00 | 10:54:11 | 155.878 | 3.6418 | 1.0967 | 1096.69 | 1.0967 | 1096.69 | 0 | 0 | 3.8024 | 3802.41 | 3.8024 | 3802.41 | 0 | 0 | 2024-06-14 01:02:33 | 0.5677 | 4190.2682 | 4190.2682 | 23363.16 | Close | 34.27042 |  | 0 | 36.3 | 0 | 0
1315 | 2 | 4 |  | CC Chg | 07:02:30 | 10:54:41 | 155.878 | 3.6418 | 1.098 | 1097.99 | 1.098 | 1097.99 | 0 | 0 | 3.8071 | 3807.14 | 3.8071 | 3807.14 | 0 | 0 | 2024-06-14 01:03:03 | 0.5677 | 0 | 0 | 23363.16 | Close | 34.31102 |  | 0 | 36.2 | 0 | 0
1316 | 2 | 4 |  | CC Chg | 07:03:00 | 10:55:11 | 155.878 | 3.6421 | 1.0993 | 1099.29 | 1.0993 | 1099.29 | 0 | 0 | 3.8119 | 3811.87 | 3.8119 | 3811.87 | 0 | 0 | 2024-06-14 01:03:33 | 0.5677 | 4190.2682 | 4190.2682 | 23365.15 | Close | 34.35161 |  | 0 | 36.1 | 0 | 0
1317 | 2 | 4 |  | CC Chg | 07:03:30 | 10:55:41 | 155.878 | 3.6421 | 1.1006 | 1100.59 | 1.1006 | 1100.59 | 0 | 0 | 3.8166 | 3816.6 | 3.8166 | 3816.6 | 0 | 0 | 2024-06-14 01:04:03 | 0.5677 | 0 | 0 | 23365.15 | Close | 34.3922 |  | 0 | 36 | 0 | 0
1318 | 2 | 4 |  | CC Chg | 07:04:00 | 10:56:11 | 155.878 | 3.6424 | 1.1019 | 1101.89 | 1.1019 | 1101.89 | 0 | 0 | 3.8213 | 3821.33 | 3.8213 | 3821.33 | 0 | 0 | 2024-06-14 01:04:33 | 0.5678 | 4190.4762 | 4190.4762 | 23367.14 | Close | 34.43279 |  | 0 | 35.9 | 0 | 0
1319 | 2 | 4 |  | CC Chg | 07:04:30 | 10:56:41 | 155.878 | 3.6424 | 1.1032 | 1103.19 | 1.1032 | 1103.19 | 0 | 0 | 3.8261 | 3826.06 | 3.8261 | 3826.06 | 0 | 0 | 2024-06-14 01:05:03 | 0.5678 | 0 | 0 | 23367.14 | Close | 34.47339 |  | 0 | 35.8 | 0 | 0
1320 | 2 | 4 |  | CC Chg | 07:05:00 | 10:57:11 | 155.878 | 3.6427 | 1.1045 | 1104.48 | 1.1045 | 1104.48 | 0 | 0 | 3.8308 | 3830.8 | 3.8308 | 3830.8 | 0 | 0 | 2024-06-14 01:05:33 | 0.5678 | 4190.2682 | 4190.2682 | 23369.13 | Close | 34.51398 |  | 0 | 35.8 | 0 | 0
1321 | 2 | 4 |  | CC Chg | 07:05:30 | 10:57:41 | 155.878 | 3.643 | 1.1058 | 1105.78 | 1.1058 | 1105.78 | 0 | 0 | 3.8355 | 3835.53 | 3.8355 | 3835.53 | 0 | 0 | 2024-06-14 01:06:03 | 0.5679 | 4190.7002 | 4190.7002 | 23370.13 | Close | 34.55457 |  | 0.0002 | 35.7 | 0 | 0
1322 | 2 | 4 |  | CC Chg | 07:06:00 | 10:58:11 | 155.878 | 3.6434 | 1.1071 | 1107.08 | 1.1071 | 1107.08 | 0 | 0 | 3.8403 | 3840.26 | 3.8403 | 3840.26 | 0 | 0 | 2024-06-14 01:06:33 | 0.5679 | 4190.2682 | 4190.2682 | 23373.11 | Close | 34.59516 |  | 0 | 35.7 | 0 | 0
1323 | 2 | 4 |  | CC Chg | 07:06:30 | 10:58:41 | 155.878 | 3.6434 | 1.1084 | 1108.38 | 1.1084 | 1108.38 | 0 | 0 | 3.845 | 3844.99 | 3.845 | 3844.99 | 0 | 0 | 2024-06-14 01:07:03 | 0.5679 | 0 | 0 | 23373.11 | Close | 34.63576 |  | 0 | 35.6 | 0 | 0
1324 | 2 | 4 |  | CC Chg | 07:07:00 | 10:59:11 | 155.878 | 3.6437 | 1.1097 | 1109.68 | 1.1097 | 1109.68 | 0 | 0 | 3.8497 | 3849.73 | 3.8497 | 3849.73 | 0 | 0 | 2024-06-14 01:07:33 | 0.568 | 4190.7002 | 4190.7002 | 23375.09 | Close | 34.67635 |  | 0 | 35.5 | 0 | 0
1325 | 2 | 4 |  | CC Chg | 07:07:30 | 10:59:41 | 155.878 | 3.6437 | 1.111 | 1110.98 | 1.111 | 1110.98 | 0 | 0 | 3.8545 | 3854.46 | 3.8545 | 3854.46 | 0 | 0 | 2024-06-14 01:08:03 | 0.568 | 0 | 0 | 23375.09 | Close | 34.71694 |  | 0 | 35.5 | 0 | 0
1326 | 2 | 4 |  | CC Chg | 07:08:00 | 11:00:11 | 156.25 | 3.644 | 1.1123 | 1112.28 | 1.1123 | 1112.28 | 0 | 0 | 3.8592 | 3859.21 | 3.8592 | 3859.21 | 0 | 0 | 2024-06-14 01:08:33 | 0.5694 | 4200.2688 | 4200.2688 | 23321.43 | Close | 34.75763 |  | 0 | 35.4 | 0 | 0
1327 | 2 | 4 |  | CC Chg | 07:08:30 | 11:00:41 | 155.878 | 3.6443 | 1.1136 | 1113.58 | 1.1136 | 1113.58 | 0 | 0 | 3.8639 | 3863.93 | 3.8639 | 3863.93 | 0 | 0 | 2024-06-14 01:09:03 | 0.5681 | 4180.4756 | 4180.4756 | 23378.09 | Close | 34.79813 |  | 0.0002 | 35.4 | 0 | 0
1328 | 2 | 4 |  | CC Chg | 07:09:00 | 11:01:11 | 155.878 | 3.6443 | 1.1149 | 1114.88 | 1.1149 | 1114.88 | 0 | 0 | 3.8687 | 3868.66 | 3.8687 | 3868.66 | 0 | 0 | 2024-06-14 01:09:33 | 0.5681 | 0 | 0 | 23379.07 | Close | 34.83872 |  | 0 | 35.3 | 0 | 0
1329 | 2 | 4 |  | CC Chg | 07:09:30 | 11:01:41 | 155.878 | 3.6449 | 1.1162 | 1116.18 | 1.1162 | 1116.18 | 0 | 0 | 3.8734 | 3873.4 | 3.8734 | 3873.4 | 0 | 0 | 2024-06-14 01:10:03 | 0.5682 | 2095.1341 | 2095.1341 | 23383.05 | Close | 34.87931 |  | 0 | 35.2 | 0 | 0
1330 | 2 | 4 |  | CC Chg | 07:10:00 | 11:02:11 | 155.878 | 3.6452 | 1.1175 | 1117.47 | 1.1175 | 1117.47 | 0 | 0 | 3.8781 | 3878.13 | 3.8781 | 3878.13 | 0 | 0 | 2024-06-14 01:10:33 | 0.5682 | 4190.2522 | 4190.2522 | 23385.04 | Close | 34.91991 |  | 0 | 35.2 | 0 | 0
1331 | 2 | 4 |  | CC Chg | 07:10:30 | 11:02:41 | 155.878 | 3.6452 | 1.1188 | 1118.77 | 1.1188 | 1118.77 | 0 | 0 | 3.8829 | 3882.87 | 3.8829 | 3882.87 | 0 | 0 | 2024-06-14 01:11:03 | 0.5682 | 0 | 0 | 23385.04 | Close | 34.9605 |  | 0 | 35.1 | 0 | 0
1332 | 2 | 4 |  | CC Chg | 07:11:00 | 11:03:11 | 155.878 | 3.6455 | 1.1201 | 1120.07 | 1.1201 | 1120.07 | 0 | 0 | 3.8876 | 3887.6 | 3.8876 | 3887.6 | 0 | 0 | 2024-06-14 01:11:33 | 0.5683 | 4190.2682 | 4190.2682 | 23387.03 | Close | 35.00109 |  | 0 | 35 | 0 | 0
1333 | 2 | 4 |  | CC Chg | 07:11:30 | 11:03:41 | 155.878 | 3.6455 | 1.1214 | 1121.37 | 1.1214 | 1121.37 | 0 | 0 | 3.8923 | 3892.34 | 3.8923 | 3892.34 | 0 | 0 | 2024-06-14 01:12:03 | 0.5683 | 0 | 0 | 23387.03 | Close | 35.04168 |  | 0 | 35 | 0 | 0
1334 | 2 | 4 |  | CC Chg | 07:12:00 | 11:04:11 | 155.878 | 3.6458 | 1.1227 | 1122.67 | 1.1227 | 1122.67 | 0 | 0 | 3.8971 | 3897.07 | 3.8971 | 3897.07 | 0 | 0 | 2024-06-14 01:12:33 | 0.5683 | 4190.2682 | 4190.2682 | 23389.02 | Close | 35.08227 |  | 0 | 34.9 | 0 | 0
1335 | 2 | 4 |  | CC Chg | 07:12:30 | 11:04:41 | 155.878 | 3.6461 | 1.124 | 1123.97 | 1.124 | 1123.97 | 0 | 0 | 3.9018 | 3901.81 | 3.9018 | 3901.81 | 0 | 0 | 2024-06-14 01:13:03 | 0.5684 | 4190.2682 | 4190.2682 | 23391 | Close | 35.12286 |  | 0 | 34.9 | 0 | 0
1336 | 2 | 4 |  | CC Chg | 07:13:00 | 11:05:11 | 155.878 | 3.6461 | 1.1253 | 1125.27 | 1.1253 | 1125.27 | 0 | 0 | 3.9065 | 3906.54 | 3.9065 | 3906.54 | 0 | 0 | 2024-06-14 01:13:33 | 0.5684 | 0 | 0 | 23391 | Close | 35.16346 |  | 0 | 34.8 | 0 | 0
1337 | 2 | 4 |  | CC Chg | 07:13:30 | 11:05:41 | 155.878 | 3.6465 | 1.1266 | 1126.57 | 1.1266 | 1126.57 | 0 | 0 | 3.9113 | 3911.28 | 3.9113 | 3911.28 | 0 | 0 | 2024-06-14 01:14:03 | 0.5684 | 4176.7946 | 4176.7946 | 23393 | Close | 35.20405 |  | 0 | 34.8 | 0 | 0
1338 | 2 | 4 |  | CC Chg | 07:14:00 | 11:06:11 | 155.878 | 3.6465 | 1.1279 | 1127.87 | 1.1279 | 1127.87 | 0 | 0 | 3.916 | 3916.02 | 3.916 | 3916.02 | 0 | 0 | 2024-06-14 01:14:33 | 0.5684 | 0 | 0 | 23393 | Close | 35.24464 |  | 0 | 34.7 | 0 | 0
1339 | 2 | 4 |  | CC Chg | 07:14:30 | 11:06:41 | 155.878 | 3.6468 | 1.1292 | 1129.17 | 1.1292 | 1129.17 | 0 | 0 | 3.9208 | 3920.76 | 3.9208 | 3920.76 | 0 | 0 | 2024-06-14 01:15:03 | 0.5685 | 4204.2624 | 4204.2624 | 23394.98 | Close | 35.28524 |  | 0 | 34.6 | 0 | 0
1340 | 2 | 4 |  | CC Chg | 07:15:00 | 11:07:11 | 155.878 | 3.6471 | 1.1305 | 1130.46 | 1.1305 | 1130.46 | 0 | 0 | 3.9255 | 3925.49 | 3.9255 | 3925.49 | 0 | 0 | 2024-06-14 01:15:33 | 0.5685 | 4190.2682 | 4190.2682 | 23396.97 | Close | 35.32583 |  | 0 | 34.6 | 0 | 0
1341 | 2 | 4 |  | CC Chg | 07:15:30 | 11:07:41 | 155.878 | 3.6471 | 1.1318 | 1131.76 | 1.1318 | 1131.76 | 0 | 0 | 3.9302 | 3930.23 | 3.9302 | 3930.23 | 0 | 0 | 2024-06-14 01:16:03 | 0.5685 | 0 | 0 | 23396.97 | Close | 35.36642 |  | 0 | 34.5 | 0 | 0
1342 | 2 | 4 |  | CC Chg | 07:16:00 | 11:08:11 | 155.878 | 3.6474 | 1.1331 | 1133.06 | 1.1331 | 1133.06 | 0 | 0 | 3.935 | 3934.97 | 3.935 | 3934.97 | 0 | 0 | 2024-06-14 01:16:33 | 0.5685 | 4177.002 | 4177.002 | 23398.97 | Close | 35.40702 |  | 0 | 34.5 | 0 | 0
1343 | 2 | 4 |  | CC Chg | 07:16:30 | 11:08:41 | 155.878 | 3.6474 | 1.1344 | 1134.36 | 1.1344 | 1134.36 | 0 | 0 | 3.9397 | 3939.71 | 3.9397 | 3939.71 | 0 | 0 | 2024-06-14 01:17:03 | 0.5685 | 0 | 0 | 23398.97 | Close | 35.44761 |  | 0 | 34.4 | 0 | 0
1344 | 2 | 4 |  | CC Chg | 07:17:00 | 11:09:11 | 155.878 | 3.6477 | 1.1357 | 1135.66 | 1.1357 | 1135.66 | 0 | 0 | 3.9444 | 3944.44 | 3.9444 | 3944.44 | 0 | 0 | 2024-06-14 01:17:33 | 0.5686 | 4203.8289 | 4203.8289 | 23399.96 | Close | 35.4882 |  | 0.0002 | 34.3 | 0 | 0
1345 | 2 | 4 |  | CC Chg | 07:17:30 | 11:09:41 | 155.878 | 3.648 | 1.137 | 1136.96 | 1.137 | 1136.96 | 0 | 0 | 3.9492 | 3949.18 | 3.9492 | 3949.18 | 0 | 0 | 2024-06-14 01:18:03 | 0.5686 | 4177.002 | 4177.002 | 23402.94 | Close | 35.52879 |  | 0 | 34.2 | 0 | 0
1346 | 2 | 4 |  | CC Chg | 07:18:00 | 11:10:11 | 155.878 | 3.648 | 1.1383 | 1138.26 | 1.1383 | 1138.26 | 0 | 0 | 3.9539 | 3953.92 | 3.9539 | 3953.92 | 0 | 0 | 2024-06-14 01:18:33 | 0.5686 | 0 | 0 | 23402.94 | Close | 35.56939 |  | 0 | 34.2 | 0 | 0
1347 | 2 | 4 |  | CC Chg | 07:18:30 | 11:10:41 | 155.878 | 3.6483 | 1.1396 | 1139.56 | 1.1396 | 1139.56 | 0 | 0 | 3.9587 | 3958.66 | 3.9587 | 3958.66 | 0 | 0 | 2024-06-14 01:19:03 | 0.5687 | 4190.2682 | 4190.2682 | 23404.93 | Close | 35.60998 |  | 0 | 34.1 | 0 | 0
1348 | 2 | 4 |  | CC Chg | 07:19:00 | 11:11:11 | 155.878 | 3.6486 | 1.1409 | 1140.86 | 1.1409 | 1140.86 | 0 | 0 | 3.9634 | 3963.4 | 3.9634 | 3963.4 | 0 | 0 | 2024-06-14 01:19:33 | 0.5687 | 4204.2624 | 4204.2624 | 23406.91 | Close | 35.65057 |  | 0 | 34.1 | 0 | 0
1349 | 2 | 4 |  | CC Chg | 07:19:30 | 11:11:41 | 155.878 | 3.6486 | 1.1422 | 1142.16 | 1.1422 | 1142.16 | 0 | 0 | 3.9681 | 3968.14 | 3.9681 | 3968.14 | 0 | 0 | 2024-06-14 01:20:03 | 0.5687 | 0 | 0 | 23406.91 | Close | 35.69117 |  | 0 | 34 | 0 | 0
1350 | 2 | 4 |  | CC Chg | 07:20:00 | 11:12:11 | 155.878 | 3.6489 | 1.1435 | 1143.45 | 1.1435 | 1143.45 | 0 | 0 | 3.9729 | 3972.88 | 3.9729 | 3972.88 | 0 | 0 | 2024-06-14 01:20:33 | 0.5688 | 4176.7946 | 4176.7946 | 23407.92 | Close | 35.73176 |  | 0.0002 | 33.9 | 0 | 0
1351 | 2 | 4 |  | CC Chg | 07:20:30 | 11:12:41 | 155.878 | 3.6489 | 1.1448 | 1144.75 | 1.1448 | 1144.75 | 0 | 0 | 3.9776 | 3977.62 | 3.9776 | 3977.62 | 0 | 0 | 2024-06-14 01:21:03 | 0.5688 | 0 | 0 | 23408.91 | Close | 35.77235 |  | 0 | 33.8 | 0 | 0
1352 | 2 | 4 |  | CC Chg | 07:21:00 | 11:13:11 | 155.878 | 3.6492 | 1.1461 | 1146.05 | 1.1461 | 1146.05 | 0 | 0 | 3.9824 | 3982.36 | 3.9824 | 3982.36 | 0 | 0 | 2024-06-14 01:21:33 | 0.5688 | 4190.2682 | 4190.2682 | 23410.9 | Close | 35.81294 |  | 0 | 33.8 | 0 | 0
1353 | 2 | 4 |  | CC Chg | 07:21:30 | 11:13:41 | 155.878 | 3.6496 | 1.1474 | 1147.35 | 1.1474 | 1147.35 | 0 | 0 | 3.9871 | 3987.1 | 3.9871 | 3987.1 | 0 | 0 | 2024-06-14 01:22:03 | 0.5689 | 4190.2682 | 4190.2682 | 23412.89 | Close | 35.85353 |  | 0 | 33.7 | 0 | 0
1354 | 2 | 4 |  | CC Chg | 07:22:00 | 11:14:11 | 155.878 | 3.6496 | 1.1487 | 1148.65 | 1.1487 | 1148.65 | 0 | 0 | 3.9918 | 3991.84 | 3.9918 | 3991.84 | 0 | 0 | 2024-06-14 01:22:33 | 0.5689 | 0 | 0 | 23412.89 | Close | 35.89412 |  | 0 | 33.7 | 0 | 0
1355 | 2 | 4 |  | CC Chg | 07:22:30 | 11:14:41 | 155.878 | 3.6499 | 1.1499 | 1149.95 | 1.1499 | 1149.95 | 0 | 0 | 3.9966 | 3996.58 | 3.9966 | 3996.58 | 0 | 0 | 2024-06-14 01:23:03 | 0.5689 | 4190.2682 | 4190.2682 | 23414.88 | Close | 35.93472 |  | 0 | 33.6 | 0 | 0
1356 | 2 | 4 |  | CC Chg | 07:23:00 | 11:15:11 | 155.878 | 3.6502 | 1.1512 | 1151.25 | 1.1512 | 1151.25 | 0 | 0 | 4.0013 | 4001.32 | 4.0013 | 4001.32 | 0 | 0 | 2024-06-14 01:23:33 | 0.569 | 4190.2682 | 4190.2682 | 23416.86 | Close | 35.97531 |  | 0 | 38 | 0 | 0
1357 | 2 | 4 |  | CC Chg | 07:23:30 | 11:15:41 | 155.878 | 3.6502 | 1.1525 | 1152.55 | 1.1525 | 1152.55 | 0 | 0 | 4.0061 | 4006.07 | 4.0061 | 4006.07 | 0 | 0 | 2024-06-14 01:24:03 | 0.569 | 0 | 0 | 23416.86 | Close | 36.01591 |  | 0 | 39.5 | 0 | 0
1358 | 2 | 4 |  | CC Chg | 07:24:00 | 11:16:11 | 155.878 | 3.6505 | 1.1538 | 1153.85 | 1.1538 | 1153.85 | 0 | 0 | 4.0108 | 4010.81 | 4.0108 | 4010.81 | 0 | 0 | 2024-06-14 01:24:33 | 0.569 | 4190.2682 | 4190.2682 | 23418.85 | Close | 36.0565 |  | 0 | 38.3 | 0 | 0
1359 | 2 | 4 |  | CC Chg | 07:24:30 | 11:16:41 | 155.878 | 3.6505 | 1.1551 | 1155.15 | 1.1551 | 1155.15 | 0 | 0 | 4.0155 | 4015.55 | 4.0155 | 4015.55 | 0 | 0 | 2024-06-14 01:25:03 | 0.569 | 0 | 0 | 23418.85 | Close | 36.09709 |  | 0 | 37.5 | 0 | 0
1360 | 2 | 4 |  | CC Chg | 07:25:00 | 11:17:11 | 155.878 | 3.6508 | 1.1564 | 1156.44 | 1.1564 | 1156.44 | 0 | 0 | 4.0203 | 4020.29 | 4.0203 | 4020.29 | 0 | 0 | 2024-06-14 01:25:33 | 0.5691 | 4204.0376 | 4204.0376 | 23419.85 | Close | 36.13769 |  | 0.0002 | 37 | 0 | 0
1361 | 2 | 4 |  | CC Chg | 07:25:30 | 11:17:41 | 155.878 | 3.6511 | 1.1577 | 1157.74 | 1.1577 | 1157.74 | 0 | 0 | 4.025 | 4025.03 | 4.025 | 4025.03 | 0 | 0 | 2024-06-14 01:26:03 | 0.5691 | 4176.7946 | 4176.7946 | 23422.83 | Close | 36.17828 |  | 0 | 36.6 | 0 | 0
1362 | 2 | 4 |  | CC Chg | 07:26:00 | 11:18:11 | 155.878 | 3.6511 | 1.159 | 1159.04 | 1.159 | 1159.04 | 0 | 0 | 4.0298 | 4029.78 | 4.0298 | 4029.78 | 0 | 0 | 2024-06-14 01:26:33 | 0.5691 | 0 | 0 | 23422.83 | Close | 36.21887 |  | 0 | 36.4 | 0 | 0
1363 | 2 | 4 |  | CC Chg | 07:26:30 | 11:18:41 | 155.878 | 3.6514 | 1.1603 | 1160.34 | 1.1603 | 1160.34 | 0 | 0 | 4.0345 | 4034.52 | 4.0345 | 4034.52 | 0 | 0 | 2024-06-14 01:27:03 | 0.5692 | 4190.4762 | 4190.4762 | 23424.82 | Close | 36.25946 |  | 0 | 36.2 | 0 | 0
1364 | 2 | 4 |  | CC Chg | 07:27:00 | 11:19:11 | 155.878 | 3.6517 | 1.1616 | 1161.64 | 1.1616 | 1161.64 | 0 | 0 | 4.0393 | 4039.26 | 4.0393 | 4039.26 | 0 | 0 | 2024-06-14 01:27:33 | 0.5692 | 4203.8289 | 4203.8289 | 23426.8 | Close | 36.30006 |  | 0 | 36.1 | 0 | 0
1365 | 2 | 4 |  | CC Chg | 07:27:30 | 11:19:41 | 155.878 | 3.6517 | 1.1629 | 1162.94 | 1.1629 | 1162.94 | 0 | 0 | 4.044 | 4044.01 | 4.044 | 4044.01 | 0 | 0 | 2024-06-14 01:28:03 | 0.5692 | 0 | 0 | 23426.8 | Close | 36.34065 |  | 0 | 36 | 0 | 0
1366 | 2 | 4 |  | CC Chg | 07:28:00 | 11:20:11 | 155.878 | 3.652 | 1.1642 | 1164.24 | 1.1642 | 1164.24 | 0 | 0 | 4.0488 | 4048.75 | 4.0488 | 4048.75 | 0 | 0 | 2024-06-14 01:28:33 | 0.5693 | 4177.002 | 4177.002 | 23428.8 | Close | 36.38124 |  | 0 | 35.9 | 0 | 0
1367 | 2 | 4 |  | CC Chg | 07:28:30 | 11:20:41 | 155.878 | 3.6523 | 1.1655 | 1165.54 | 1.1655 | 1165.54 | 0 | 0 | 4.0535 | 4053.5 | 4.0535 | 4053.5 | 0 | 0 | 2024-06-14 01:29:03 | 0.5693 | 4190.2682 | 4190.2682 | 23430.79 | Close | 36.42183 |  | 0 | 35.8 | 0 | 0
1368 | 2 | 4 |  | CC Chg | 07:29:00 | 11:21:11 | 155.878 | 3.6523 | 1.1668 | 1166.84 | 1.1668 | 1166.84 | 0 | 0 | 4.0582 | 4058.24 | 4.0582 | 4058.24 | 0 | 0 | 2024-06-14 01:29:33 | 0.5693 | 0 | 0 | 23430.79 | Close | 36.46243 |  | 0 | 35.8 | 0 | 0
1369 | 2 | 4 |  | CC Chg | 07:29:30 | 11:21:41 | 155.878 | 3.653 | 1.1681 | 1168.14 | 1.1681 | 1168.14 | 0 | 0 | 4.063 | 4062.98 | 4.063 | 4062.98 | 0 | 0 | 2024-06-14 01:30:03 | 0.5694 | 2095.2381 | 2095.2381 | 23433.78 | Close | 36.50302 |  | 0.0002 | 35.7 | 0 | 0
1370 | 2 | 4 |  | CC Chg | 07:30:00 | 11:22:11 | 155.878 | 3.653 | 1.1694 | 1169.43 | 1.1694 | 1169.43 | 0 | 0 | 4.0677 | 4067.73 | 4.0677 | 4067.73 | 0 | 0 | 2024-06-14 01:30:33 | 0.5694 | 0 | 0 | 23434.76 | Close | 36.54361 |  | 0 | 35.6 | 0 | 0
1371 | 2 | 4 |  | CC Chg | 07:30:30 | 11:22:41 | 155.878 | 3.6533 | 1.1707 | 1170.73 | 1.1707 | 1170.73 | 0 | 0 | 4.0725 | 4072.47 | 4.0725 | 4072.47 | 0 | 0 | 2024-06-14 01:31:03 | 0.5695 | 4190.2682 | 4190.2682 | 23436.75 | Close | 36.5842 |  | 0 | 35.6 | 0 | 0
1372 | 2 | 4 |  | CC Chg | 07:31:00 | 11:23:11 | 155.878 | 3.6533 | 1.172 | 1172.03 | 1.172 | 1172.03 | 0 | 0 | 4.0772 | 4077.22 | 4.0772 | 4077.22 | 0 | 0 | 2024-06-14 01:31:33 | 0.5695 | 0 | 0 | 23436.75 | Close | 36.62479 |  | 0 | 35.5 | 0 | 0
1373 | 2 | 4 |  | CC Chg | 07:31:30 | 11:23:41 | 155.878 | 3.6536 | 1.1733 | 1173.33 | 1.1733 | 1173.33 | 0 | 0 | 4.082 | 4081.97 | 4.082 | 4081.97 | 0 | 0 | 2024-06-14 01:32:03 | 0.5695 | 4190.2682 | 4190.2682 | 23438.74 | Close | 36.66539 |  | 0 | 35.4 | 0 | 0
1374 | 2 | 4 |  | CC Chg | 07:32:00 | 11:24:11 | 155.878 | 3.6539 | 1.1746 | 1174.63 | 1.1746 | 1174.63 | 0 | 0 | 4.0867 | 4086.71 | 4.0867 | 4086.71 | 0 | 0 | 2024-06-14 01:32:33 | 0.5696 | 4190.2682 | 4190.2682 | 23440.73 | Close | 36.70598 |  | 0 | 35.4 | 0 | 0
1375 | 2 | 4 |  | CC Chg | 07:32:30 | 11:24:41 | 155.878 | 3.6539 | 1.1759 | 1175.93 | 1.1759 | 1175.93 | 0 | 0 | 4.0915 | 4091.46 | 4.0915 | 4091.46 | 0 | 0 | 2024-06-14 01:33:03 | 0.5696 | 0 | 0 | 23440.73 | Close | 36.74657 |  | 0 | 35.3 | 0 | 0
1376 | 2 | 4 |  | CC Chg | 07:33:00 | 11:25:11 | 155.878 | 3.6542 | 1.1772 | 1177.23 | 1.1772 | 1177.23 | 0 | 0 | 4.0962 | 4096.21 | 4.0962 | 4096.21 | 0 | 0 | 2024-06-14 01:33:33 | 0.5696 | 4190.2682 | 4190.2682 | 23442.72 | Close | 36.78716 |  | 0 | 35.3 | 0 | 0
1377 | 2 | 4 |  | CC Chg | 07:33:30 | 11:25:41 | 155.878 | 3.6545 | 1.1785 | 1178.53 | 1.1785 | 1178.53 | 0 | 0 | 4.101 | 4100.95 | 4.101 | 4100.95 | 0 | 0 | 2024-06-14 01:34:03 | 0.5697 | 4190.2682 | 4190.2682 | 23444.71 | Close | 36.82775 |  | 0 | 35.2 | 0 | 0
1378 | 2 | 4 |  | CC Chg | 07:34:00 | 11:26:11 | 155.878 | 3.6545 | 1.1798 | 1179.83 | 1.1798 | 1179.83 | 0 | 0 | 4.1057 | 4105.7 | 4.1057 | 4105.7 | 0 | 0 | 2024-06-14 01:34:33 | 0.5697 | 0 | 0 | 23444.71 | Close | 36.86835 |  | 0 | 35.2 | 0 | 0
1379 | 2 | 4 |  | CC Chg | 07:34:30 | 11:26:41 | 155.878 | 3.6548 | 1.1811 | 1181.13 | 1.1811 | 1181.13 | 0 | 0 | 4.1104 | 4110.45 | 4.1104 | 4110.45 | 0 | 0 | 2024-06-14 01:35:03 | 0.5697 | 4190.2682 | 4190.2682 | 23446.7 | Close | 36.90894 |  | 0 | 35.1 | 0 | 0
1380 | 2 | 4 |  | CC Chg | 07:35:00 | 11:27:11 | 155.878 | 3.6551 | 1.1824 | 1182.42 | 1.1824 | 1182.42 | 0 | 0 | 4.1152 | 4115.19 | 4.1152 | 4115.19 | 0 | 0 | 2024-06-14 01:35:33 | 0.5698 | 4190.2682 | 4190.2682 | 23448.68 | Close | 36.94953 |  | 0 | 35 | 0 | 0
1381 | 2 | 4 |  | CC Chg | 07:35:30 | 11:27:41 | 155.878 | 3.6551 | 1.1837 | 1183.72 | 1.1837 | 1183.72 | 0 | 0 | 4.1199 | 4119.94 | 4.1199 | 4119.94 | 0 | 0 | 2024-06-14 01:36:03 | 0.5698 | 0 | 0 | 23447.7 | Close | 36.99012 |  | 0.0002 | 35 | 0 | 0
1382 | 2 | 4 |  | CC Chg | 07:36:00 | 11:28:11 | 155.878 | 3.6554 | 1.185 | 1185.02 | 1.185 | 1185.02 | 0 | 0 | 4.1247 | 4124.69 | 4.1247 | 4124.69 | 0 | 0 | 2024-06-14 01:36:33 | 0.5698 | 4190.2682 | 4190.2682 | 23450.67 | Close | 37.03071 |  | 0 | 34.9 | 0 | 0
1383 | 2 | 4 |  | CC Chg | 07:36:30 | 11:28:41 | 155.878 | 3.6554 | 1.1863 | 1186.32 | 1.1863 | 1186.32 | 0 | 0 | 4.1294 | 4129.44 | 4.1294 | 4129.44 | 0 | 0 | 2024-06-14 01:37:03 | 0.5698 | 0 | 0 | 23449.69 | Close | 37.0713 |  | 0.0002 | 34.8 | 0 | 0
1384 | 2 | 4 |  | CC Chg | 07:37:00 | 11:29:11 | 155.878 | 3.6558 | 1.1876 | 1187.62 | 1.1876 | 1187.62 | 0 | 0 | 4.1342 | 4134.19 | 4.1342 | 4134.19 | 0 | 0 | 2024-06-14 01:37:33 | 0.5699 | 4190.7002 | 4190.7002 | 23452.66 | Close | 37.1119 |  | 0 | 34.8 | 0 | 0
1385 | 2 | 4 |  | CC Chg | 07:37:30 | 11:29:41 | 155.878 | 3.6561 | 1.1889 | 1188.92 | 1.1889 | 1188.92 | 0 | 0 | 4.1389 | 4138.94 | 4.1389 | 4138.94 | 0 | 0 | 2024-06-14 01:38:03 | 0.5699 | 4190.2682 | 4190.2682 | 23454.65 | Close | 37.15249 |  | 0 | 34.7 | 0 | 0
1386 | 2 | 4 |  | CC Chg | 07:38:00 | 11:30:11 | 155.878 | 3.6564 | 1.1902 | 1190.22 | 1.1902 | 1190.22 | 0 | 0 | 4.1437 | 4143.69 | 4.1437 | 4143.69 | 0 | 0 | 2024-06-14 01:38:33 | 0.5699 | 4190.2682 | 4190.2682 | 23456.64 | Close | 37.19308 |  | 0 | 34.6 | 0 | 0
1387 | 2 | 4 |  | CC Chg | 07:38:30 | 11:30:41 | 155.878 | 3.6564 | 1.1915 | 1191.52 | 1.1915 | 1191.52 | 0 | 0 | 4.1484 | 4148.44 | 4.1484 | 4148.44 | 0 | 0 | 2024-06-14 01:39:03 | 0.5699 | 0 | 0 | 23456.64 | Close | 37.23368 |  | 0 | 34.6 | 0 | 0
1388 | 2 | 4 |  | CC Chg | 07:39:00 | 11:31:11 | 155.878 | 3.6564 | 1.1928 | 1192.82 | 1.1928 | 1192.82 | 0 | 0 | 4.1532 | 4153.18 | 4.1532 | 4153.18 | 0 | 0 | 2024-06-14 01:39:33 | 0.5699 | 0 | 0 | 23456.64 | Close | 37.27427 |  | 0 | 34.5 | 0 | 0
1389 | 2 | 4 |  | CC Chg | 07:39:30 | 11:31:41 | 155.878 | 3.6567 | 1.1941 | 1194.12 | 1.1941 | 1194.12 | 0 | 0 | 4.1579 | 4157.93 | 4.1579 | 4157.93 | 0 | 0 | 2024-06-14 01:40:03 | 0.57 | 4190.2682 | 4190.2682 | 23458.63 | Close | 37.31486 |  | 0 | 34.5 | 0 | 0
1390 | 2 | 4 |  | CC Chg | 07:40:00 | 11:32:11 | 155.878 | 3.657 | 1.1954 | 1195.41 | 1.1954 | 1195.41 | 0 | 0 | 4.1627 | 4162.69 | 4.1627 | 4162.69 | 0 | 0 | 2024-06-14 01:40:33 | 0.57 | 4190.2522 | 4190.2522 | 23460.62 | Close | 37.35545 |  | 0 | 34.4 | 0 | 0
1391 | 2 | 4 |  | CC Chg | 07:40:30 | 11:32:41 | 155.878 | 3.657 | 1.1967 | 1196.71 | 1.1967 | 1196.71 | 0 | 0 | 4.1674 | 4167.44 | 4.1674 | 4167.44 | 0 | 0 | 2024-06-14 01:41:03 | 0.57 | 0 | 0 | 23460.62 | Close | 37.39604 |  | 0 | 34.3 | 0 | 0
1392 | 2 | 4 |  | CC Chg | 07:41:00 | 11:33:11 | 155.878 | 3.6573 | 1.198 | 1198.01 | 1.198 | 1198.01 | 0 | 0 | 4.1722 | 4172.19 | 4.1722 | 4172.19 | 0 | 0 | 2024-06-14 01:41:33 | 0.5701 | 4190.2682 | 4190.2682 | 23462.61 | Close | 37.43664 |  | 0 | 34.3 | 0 | 0
1393 | 2 | 4 |  | CC Chg | 07:41:30 | 11:33:41 | 155.878 | 3.6576 | 1.1993 | 1199.31 | 1.1993 | 1199.31 | 0 | 0 | 4.1769 | 4176.94 | 4.1769 | 4176.94 | 0 | 0 | 2024-06-14 01:42:03 | 0.5701 | 4190.2522 | 4190.2522 | 23464.59 | Close | 37.47723 |  | 0 | 34.2 | 0 | 0
1394 | 2 | 4 |  | CC Chg | 07:42:00 | 11:34:11 | 155.878 | 3.6579 | 1.2006 | 1200.61 | 1.2006 | 1200.61 | 0 | 0 | 4.1817 | 4181.69 | 4.1817 | 4181.69 | 0 | 0 | 2024-06-14 01:42:33 | 0.5702 | 4190.2682 | 4190.2682 | 23466.58 | Close | 37.51782 |  | 0 | 34.1 | 0 | 0
1395 | 2 | 4 |  | CC Chg | 07:42:30 | 11:34:41 | 155.878 | 3.6579 | 1.2019 | 1201.91 | 1.2019 | 1201.91 | 0 | 0 | 4.1864 | 4186.44 | 4.1864 | 4186.44 | 0 | 0 | 2024-06-14 01:43:03 | 0.5702 | 0 | 0 | 23466.58 | Close | 37.55841 |  | 0 | 34.1 | 0 | 0
1396 | 2 | 4 |  | CC Chg | 07:43:00 | 11:35:11 | 155.878 | 3.6582 | 1.2032 | 1203.21 | 1.2032 | 1203.21 | 0 | 0 | 4.1912 | 4191.19 | 4.1912 | 4191.19 | 0 | 0 | 2024-06-14 01:43:33 | 0.5702 | 4190.2522 | 4190.2522 | 23468.57 | Close | 37.599 |  | 0 | 34 | 0 | 0
1397 | 2 | 4 |  | CC Chg | 07:43:30 | 11:35:41 | 155.878 | 3.6582 | 1.2045 | 1204.51 | 1.2045 | 1204.51 | 0 | 0 | 4.1959 | 4195.94 | 4.1959 | 4195.94 | 0 | 0 | 2024-06-14 01:44:03 | 0.5702 | 0 | 0 | 23468.57 | Close | 37.63959 |  | 0 | 34 | 0 | 0
1398 | 2 | 4 |  | CC Chg | 07:44:00 | 11:36:11 | 155.878 | 3.6585 | 1.2058 | 1205.81 | 1.2058 | 1205.81 | 0 | 0 | 4.2007 | 4200.7 | 4.2007 | 4200.7 | 0 | 0 | 2024-06-14 01:44:33 | 0.5703 | 4190.2682 | 4190.2682 | 23470.56 | Close | 37.68019 |  | 0 | 33.9 | 0 | 0
1399 | 2 | 4 |  | CC Chg | 07:44:30 | 11:36:41 | 155.878 | 3.6589 | 1.2071 | 1207.11 | 1.2071 | 1207.11 | 0 | 0 | 4.2054 | 4205.45 | 4.2054 | 4205.45 | 0 | 0 | 2024-06-14 01:45:03 | 0.5703 | 4190.2522 | 4190.2522 | 23472.55 | Close | 37.72078 |  | 0 | 33.8 | 0 | 0
1400 | 2 | 4 |  | CC Chg | 07:45:00 | 11:37:11 | 155.878 | 3.6589 | 1.2084 | 1208.4 | 1.2084 | 1208.4 | 0 | 0 | 4.2102 | 4210.2 | 4.2102 | 4210.2 | 0 | 0 | 2024-06-14 01:45:33 | 0.5703 | 0 | 0 | 23472.55 | Close | 37.76137 |  | 0 | 33.8 | 0 | 0
1401 | 2 | 4 |  | CC Chg | 07:45:30 | 11:37:41 | 155.878 | 3.6592 | 1.2097 | 1209.7 | 1.2097 | 1209.7 | 0 | 0 | 4.215 | 4214.95 | 4.215 | 4214.95 | 0 | 0 | 2024-06-14 01:46:03 | 0.5704 | 4190.2682 | 4190.2682 | 23474.54 | Close | 37.80196 |  | 0 | 33.7 | 0 | 0
1402 | 2 | 4 |  | CC Chg | 07:46:00 | 11:38:11 | 155.878 | 3.6592 | 1.211 | 1211 | 1.211 | 1211 | 0 | 0 | 4.2197 | 4219.71 | 4.2197 | 4219.71 | 0 | 0 | 2024-06-14 01:46:33 | 0.5704 | 0 | 0 | 23474.54 | Close | 37.84255 |  | 0 | 39.7 | 0 | 0
1403 | 2 | 4 |  | CC Chg | 07:46:30 | 11:38:41 | 155.878 | 3.6595 | 1.2123 | 1212.3 | 1.2123 | 1212.3 | 0 | 0 | 4.2245 | 4224.46 | 4.2245 | 4224.46 | 0 | 0 | 2024-06-14 01:47:03 | 0.5704 | 4190.2682 | 4190.2682 | 23476.53 | Close | 37.88315 |  | 0 | 38.8 | 0 | 0
1404 | 2 | 4 |  | CC Chg | 07:47:00 | 11:39:11 | 155.878 | 3.6598 | 1.2136 | 1213.6 | 1.2136 | 1213.6 | 0 | 0 | 4.2292 | 4229.22 | 4.2292 | 4229.22 | 0 | 0 | 2024-06-14 01:47:33 | 0.5705 | 4190.2682 | 4190.2682 | 23478.52 | Close | 37.92374 |  | 0 | 37.8 | 0 | 0
1405 | 2 | 4 |  | CC Chg | 07:47:30 | 11:39:41 | 155.878 | 3.6601 | 1.2149 | 1214.9 | 1.2149 | 1214.9 | 0 | 0 | 4.234 | 4233.97 | 4.234 | 4233.97 | 0 | 0 | 2024-06-14 01:48:03 | 0.5705 | 4190.7002 | 4190.7002 | 23480.5 | Close | 37.96433 |  | 0 | 37.2 | 0 | 0
1406 | 2 | 4 |  | CC Chg | 07:48:00 | 11:40:11 | 155.878 | 3.6601 | 1.2162 | 1216.2 | 1.2162 | 1216.2 | 0 | 0 | 4.2387 | 4238.72 | 4.2387 | 4238.72 | 0 | 0 | 2024-06-14 01:48:33 | 0.5705 | 0 | 0 | 23480.5 | Close | 38.00493 |  | 0 | 36.8 | 0 | 0
1407 | 2 | 4 |  | CC Chg | 07:48:30 | 11:40:41 | 155.878 | 3.6607 | 1.2175 | 1217.5 | 1.2175 | 1217.5 | 0 | 0 | 4.2435 | 4243.48 | 4.2435 | 4243.48 | 0 | 0 | 2024-06-14 01:49:03 | 0.5706 | 2095.1341 | 2095.1341 | 23484.48 | Close | 38.04552 |  | 0 | 36.5 | 0 | 0
1408 | 2 | 4 |  | CC Chg | 07:49:00 | 11:41:11 | 155.878 | 3.661 | 1.2188 | 1218.8 | 1.2188 | 1218.8 | 0 | 0 | 4.2482 | 4248.23 | 4.2482 | 4248.23 | 0 | 0 | 2024-06-14 01:49:33 | 0.5707 | 4190.2522 | 4190.2522 | 23486.47 | Close | 38.08611 |  | 0 | 36.2 | 0 | 0
1409 | 2 | 4 |  | CC Chg | 07:49:30 | 11:41:41 | 155.878 | 3.661 | 1.2201 | 1220.1 | 1.2201 | 1220.1 | 0 | 0 | 4.253 | 4252.99 | 4.253 | 4252.99 | 0 | 0 | 2024-06-14 01:50:03 | 0.5707 | 0 | 0 | 23486.47 | Close | 38.1267 |  | 0 | 36.1 | 0 | 0
1410 | 2 | 4 |  | CC Chg | 07:50:00 | 11:42:11 | 155.878 | 3.6613 | 1.2214 | 1221.39 | 1.2214 | 1221.39 | 0 | 0 | 4.2577 | 4257.75 | 4.2577 | 4257.75 | 0 | 0 | 2024-06-14 01:50:33 | 0.5707 | 4190.2682 | 4190.2682 | 23488.46 | Close | 38.16729 |  | 0 | 36 | 0 | 0
1411 | 2 | 4 |  | CC Chg | 07:50:30 | 11:42:41 | 155.878 | 3.6613 | 1.2227 | 1222.69 | 1.2227 | 1222.69 | 0 | 0 | 4.2625 | 4262.5 | 4.2625 | 4262.5 | 0 | 0 | 2024-06-14 01:51:03 | 0.5707 | 0 | 0 | 23488.46 | Close | 38.20789 |  | 0 | 35.9 | 0 | 0
1412 | 2 | 4 |  | CC Chg | 07:51:00 | 11:43:11 | 155.878 | 3.6616 | 1.224 | 1223.99 | 1.224 | 1223.99 | 0 | 0 | 4.2673 | 4267.26 | 4.2673 | 4267.26 | 0 | 0 | 2024-06-14 01:51:33 | 0.5708 | 4176.7946 | 4176.7946 | 23489.47 | Close | 38.24848 |  | 0.0002 | 35.8 | 0 | 0
1413 | 2 | 4 |  | CC Chg | 07:51:30 | 11:43:41 | 155.878 | 3.662 | 1.2253 | 1225.29 | 1.2253 | 1225.29 | 0 | 0 | 4.272 | 4272.01 | 4.272 | 4272.01 | 0 | 0 | 2024-06-14 01:52:03 | 0.5708 | 4203.8289 | 4203.8289 | 23492.44 | Close | 38.28907 |  | 0 | 35.7 | 0 | 0
1414 | 2 | 4 |  | CC Chg | 07:52:00 | 11:44:11 | 155.878 | 3.662 | 1.2266 | 1226.59 | 1.2266 | 1226.59 | 0 | 0 | 4.2768 | 4276.77 | 4.2768 | 4276.77 | 0 | 0 | 2024-06-14 01:52:33 | 0.5708 | 0 | 0 | 23492.44 | Close | 38.32966 |  | 0 | 35.7 | 0 | 0
1415 | 2 | 4 |  | CC Chg | 07:52:30 | 11:44:41 | 155.878 | 3.6623 | 1.2279 | 1227.89 | 1.2279 | 1227.89 | 0 | 0 | 4.2815 | 4281.53 | 4.2815 | 4281.53 | 0 | 0 | 2024-06-14 01:53:03 | 0.5709 | 4190.2682 | 4190.2682 | 23494.43 | Close | 38.37026 |  | 0 | 35.6 | 0 | 0
1416 | 2 | 4 |  | CC Chg | 07:53:00 | 11:45:11 | 155.878 | 3.6626 | 1.2292 | 1229.19 | 1.2292 | 1229.19 | 0 | 0 | 4.2863 | 4286.29 | 4.2863 | 4286.29 | 0 | 0 | 2024-06-14 01:53:33 | 0.5709 | 4190.2682 | 4190.2682 | 23496.41 | Close | 38.41085 |  | 0 | 35.5 | 0 | 0
1417 | 2 | 4 |  | CC Chg | 07:53:30 | 11:45:41 | 155.878 | 3.6626 | 1.2305 | 1230.49 | 1.2305 | 1230.49 | 0 | 0 | 4.291 | 4291.04 | 4.291 | 4291.04 | 0 | 0 | 2024-06-14 01:54:03 | 0.5709 | 0 | 0 | 23495.43 | Close | 38.45144 |  | 0.0002 | 35.5 | 0 | 0
1418 | 2 | 4 |  | CC Chg | 07:54:00 | 11:46:11 | 155.878 | 3.6629 | 1.2318 | 1231.79 | 1.2318 | 1231.79 | 0 | 0 | 4.2958 | 4295.8 | 4.2958 | 4295.8 | 0 | 0 | 2024-06-14 01:54:33 | 0.571 | 4190.2682 | 4190.2682 | 23498.4 | Close | 38.49203 |  | 0 | 35.4 | 0 | 0
1419 | 2 | 4 |  | CC Chg | 07:54:30 | 11:46:41 | 155.878 | 3.6632 | 1.2331 | 1233.09 | 1.2331 | 1233.09 | 0 | 0 | 4.3006 | 4300.56 | 4.3006 | 4300.56 | 0 | 0 | 2024-06-14 01:55:03 | 0.571 | 4176.7946 | 4176.7946 | 23500.4 | Close | 38.53262 |  | 0 | 35.3 | 0 | 0
1420 | 2 | 4 |  | CC Chg | 07:55:00 | 11:47:11 | 155.878 | 3.6632 | 1.2344 | 1234.38 | 1.2344 | 1234.38 | 0 | 0 | 4.3053 | 4305.32 | 4.3053 | 4305.32 | 0 | 0 | 2024-06-14 01:55:33 | 0.571 | 0 | 0 | 23500.4 | Close | 38.57322 |  | 0 | 35.3 | 0 | 0
1421 | 2 | 4 |  | CC Chg | 07:55:30 | 11:47:41 | 155.878 | 3.6635 | 1.2357 | 1235.68 | 1.2357 | 1235.68 | 0 | 0 | 4.3101 | 4310.08 | 4.3101 | 4310.08 | 0 | 0 | 2024-06-14 01:56:03 | 0.5711 | 4203.8289 | 4203.8289 | 23502.38 | Close | 38.61381 |  | 0 | 35.2 | 0 | 0
1422 | 2 | 4 |  | CC Chg | 07:56:00 | 11:48:11 | 155.878 | 3.6638 | 1.237 | 1236.98 | 1.237 | 1236.98 | 0 | 0 | 4.3148 | 4314.84 | 4.3148 | 4314.84 | 0 | 0 | 2024-06-14 01:56:33 | 0.5711 | 4190.2682 | 4190.2682 | 23504.37 | Close | 38.6544 |  | 0 | 35.1 | 0 | 0
1423 | 2 | 4 |  | CC Chg | 07:56:30 | 11:48:41 | 155.878 | 3.6638 | 1.2383 | 1238.28 | 1.2383 | 1238.28 | 0 | 0 | 4.3196 | 4319.59 | 4.3196 | 4319.59 | 0 | 0 | 2024-06-14 01:57:03 | 0.5711 | 0 | 0 | 23504.37 | Close | 38.69499 |  | 0 | 35.1 | 0 | 0
1424 | 2 | 4 |  | CC Chg | 07:57:00 | 11:49:11 | 155.878 | 3.6641 | 1.2396 | 1239.58 | 1.2396 | 1239.58 | 0 | 0 | 4.3244 | 4324.35 | 4.3244 | 4324.35 | 0 | 0 | 2024-06-14 01:57:33 | 0.5712 | 4176.7946 | 4176.7946 | 23505.38 | Close | 38.73558 |  | 0.0002 | 35 | 0 | 0
1425 | 2 | 4 |  | CC Chg | 07:57:30 | 11:49:41 | 155.878 | 3.6644 | 1.2409 | 1240.88 | 1.2409 | 1240.88 | 0 | 0 | 4.3291 | 4329.11 | 4.3291 | 4329.11 | 0 | 0 | 2024-06-14 01:58:03 | 0.5712 | 4203.8289 | 4203.8289 | 23508.35 | Close | 38.77617 |  | 0 | 35 | 0 | 0
1426 | 2 | 4 |  | CC Chg | 07:58:00 | 11:50:11 | 155.878 | 3.6647 | 1.2422 | 1242.18 | 1.2422 | 1242.18 | 0 | 0 | 4.3339 | 4333.87 | 4.3339 | 4333.87 | 0 | 0 | 2024-06-14 01:58:33 | 0.5713 | 4177.2253 | 4177.2253 | 23510.34 | Close | 38.81677 |  | 0 | 34.9 | 0 | 0
1427 | 2 | 4 |  | CC Chg | 07:58:30 | 11:50:41 | 155.878 | 3.6647 | 1.2435 | 1243.48 | 1.2435 | 1243.48 | 0 | 0 | 4.3386 | 4338.63 | 4.3386 | 4338.63 | 0 | 0 | 2024-06-14 01:59:03 | 0.5713 | 0 | 0 | 23510.34 | Close | 38.85736 |  | 0 | 34.9 | 0 | 0
1428 | 2 | 4 |  | CC Chg | 07:59:00 | 11:51:11 | 155.878 | 3.6651 | 1.2448 | 1244.78 | 1.2448 | 1244.78 | 0 | 0 | 4.3434 | 4343.4 | 4.3434 | 4343.4 | 0 | 0 | 2024-06-14 01:59:33 | 0.5713 | 4190.2682 | 4190.2682 | 23512.33 | Close | 38.89795 |  | 0 | 34.8 | 0 | 0
1429 | 2 | 4 |  | CC Chg | 07:59:30 | 11:51:41 | 155.878 | 3.6651 | 1.2461 | 1246.07 | 1.2461 | 1246.07 | 0 | 0 | 4.3482 | 4348.16 | 4.3482 | 4348.16 | 0 | 0 | 2024-06-14 02:00:03 | 0.5713 | 0 | 0 | 23512.33 | Close | 38.93854 |  | 0 | 34.7 | 0 | 0
1430 | 2 | 4 |  | CC Chg | 08:00:00 | 11:52:11 | 155.878 | 3.6654 | 1.2474 | 1247.37 | 1.2474 | 1247.37 | 0 | 0 | 4.3529 | 4352.92 | 4.3529 | 4352.92 | 0 | 0 | 2024-06-14 02:00:33 | 0.5713 | 4203.8289 | 4203.8289 | 23514.31 | Close | 38.97913 |  | 0 | 34.7 | 0 | 0
1431 | 2 | 4 |  | CC Chg | 08:00:30 | 11:52:41 | 155.878 | 3.6657 | 1.2487 | 1248.67 | 1.2487 | 1248.67 | 0 | 0 | 4.3577 | 4357.68 | 4.3577 | 4357.68 | 0 | 0 | 2024-06-14 02:01:03 | 0.5714 | 4176.7946 | 4176.7946 | 23516.31 | Close | 39.01973 |  | 0 | 34.6 | 0 | 0
1432 | 2 | 4 |  | CC Chg | 08:01:00 | 11:53:11 | 155.878 | 3.6657 | 1.25 | 1249.97 | 1.25 | 1249.97 | 0 | 0 | 4.3624 | 4362.44 | 4.3624 | 4362.44 | 0 | 0 | 2024-06-14 02:01:33 | 0.5714 | 0 | 0 | 23516.31 | Close | 39.06032 |  | 0 | 34.5 | 0 | 0
1433 | 2 | 4 |  | CC Chg | 08:01:30 | 11:53:41 | 155.878 | 3.666 | 1.2513 | 1251.27 | 1.2513 | 1251.27 | 0 | 0 | 4.3672 | 4367.2 | 4.3672 | 4367.2 | 0 | 0 | 2024-06-14 02:02:03 | 0.5714 | 4190.2682 | 4190.2682 | 23518.3 | Close | 39.10091 |  | 0 | 34.5 | 0 | 0
1434 | 2 | 4 |  | CC Chg | 08:02:00 | 11:54:11 | 155.878 | 3.6663 | 1.2526 | 1252.57 | 1.2526 | 1252.57 | 0 | 0 | 4.372 | 4371.96 | 4.372 | 4371.96 | 0 | 0 | 2024-06-14 02:02:33 | 0.5715 | 4190.2682 | 4190.2682 | 23520.29 | Close | 39.1415 |  | 0 | 34.4 | 0 | 0
1435 | 2 | 4 |  | CC Chg | 08:02:30 | 11:54:41 | 155.878 | 3.6663 | 1.2539 | 1253.87 | 1.2539 | 1253.87 | 0 | 0 | 4.3767 | 4376.73 | 4.3767 | 4376.73 | 0 | 0 | 2024-06-14 02:03:03 | 0.5715 | 0 | 0 | 23520.29 | Close | 39.1821 |  | 0 | 34.4 | 0 | 0
1436 | 2 | 4 |  | CC Chg | 08:03:00 | 11:55:11 | 155.878 | 3.6666 | 1.2552 | 1255.17 | 1.2552 | 1255.17 | 0 | 0 | 4.3815 | 4381.49 | 4.3815 | 4381.49 | 0 | 0 | 2024-06-14 02:03:33 | 0.5715 | 4190.2682 | 4190.2682 | 23522.27 | Close | 39.22269 |  | 0 | 34.3 | 0 | 0
1437 | 2 | 4 |  | CC Chg | 08:03:30 | 11:55:41 | 155.878 | 3.6669 | 1.2565 | 1256.47 | 1.2565 | 1256.47 | 0 | 0 | 4.3863 | 4386.25 | 4.3863 | 4386.25 | 0 | 0 | 2024-06-14 02:04:03 | 0.5716 | 4190.2682 | 4190.2682 | 23524.26 | Close | 39.26328 |  | 0 | 34.2 | 0 | 0
1438 | 2 | 4 |  | CC Chg | 08:04:00 | 11:56:11 | 155.878 | 3.6669 | 1.2578 | 1257.77 | 1.2578 | 1257.77 | 0 | 0 | 4.391 | 4391.02 | 4.391 | 4391.02 | 0 | 0 | 2024-06-14 02:04:33 | 0.5716 | 0 | 0 | 23524.26 | Close | 39.30387 |  | 0 | 34.2 | 0 | 0
1439 | 2 | 4 |  | CC Chg | 08:04:30 | 11:56:41 | 155.878 | 3.6672 | 1.2591 | 1259.06 | 1.2591 | 1259.06 | 0 | 0 | 4.3958 | 4395.78 | 4.3958 | 4395.78 | 0 | 0 | 2024-06-14 02:05:03 | 0.5716 | 4190.2682 | 4190.2682 | 23526.25 | Close | 39.34446 |  | 0 | 34.1 | 0 | 0
1440 | 2 | 4 |  | CC Chg | 08:05:00 | 11:57:11 | 155.878 | 3.6675 | 1.2604 | 1260.36 | 1.2604 | 1260.36 | 0 | 0 | 4.4005 | 4400.54 | 4.4005 | 4400.54 | 0 | 0 | 2024-06-14 02:05:33 | 0.5717 | 4190.2682 | 4190.2682 | 23528.24 | Close | 39.38506 |  | 0 | 34.1 | 0 | 0
1441 | 2 | 4 |  | CC Chg | 08:05:30 | 11:57:41 | 155.878 | 3.6675 | 1.2617 | 1261.66 | 1.2617 | 1261.66 | 0 | 0 | 4.4053 | 4405.31 | 4.4053 | 4405.31 | 0 | 0 | 2024-06-14 02:06:03 | 0.5717 | 0 | 0 | 23528.24 | Close | 39.42566 |  | 0 | 34 | 0 | 0
1442 | 2 | 4 |  | CC Chg | 08:06:00 | 11:58:11 | 155.878 | 3.6678 | 1.263 | 1262.96 | 1.263 | 1262.96 | 0 | 0 | 4.4101 | 4410.07 | 4.4101 | 4410.07 | 0 | 0 | 2024-06-14 02:06:33 | 0.5717 | 4190.2682 | 4190.2682 | 23530.23 | Close | 39.46625 |  | 0 | 33.9 | 0 | 0
1443 | 2 | 4 |  | CC Chg | 08:06:30 | 11:58:41 | 155.878 | 3.6682 | 1.2643 | 1264.26 | 1.2643 | 1264.26 | 0 | 0 | 4.4148 | 4414.84 | 4.4148 | 4414.84 | 0 | 0 | 2024-06-14 02:07:03 | 0.5718 | 4190.2682 | 4190.2682 | 23532.22 | Close | 39.50684 |  | 0 | 33.9 | 0 | 0
1444 | 2 | 4 |  | CC Chg | 08:07:00 | 11:59:11 | 155.878 | 3.6682 | 1.2656 | 1265.56 | 1.2656 | 1265.56 | 0 | 0 | 4.4196 | 4419.6 | 4.4196 | 4419.6 | 0 | 0 | 2024-06-14 02:07:33 | 0.5718 | 0 | 0 | 23532.22 | Close | 39.54743 |  | 0 | 33.8 | 0 | 0
1445 | 2 | 4 |  | CC Chg | 08:07:30 | 11:59:41 | 155.878 | 3.6688 | 1.2669 | 1266.86 | 1.2669 | 1266.86 | 0 | 0 | 4.4244 | 4424.37 | 4.4244 | 4424.37 | 0 | 0 | 2024-06-14 02:08:03 | 0.5719 | 2095.1341 | 2095.1341 | 23536.19 | Close | 39.58802 |  | 0 | 33.7 | 0 | 0
1446 | 2 | 4 |  | CC Chg | 08:08:00 | 12:00:11 | 155.878 | 3.6691 | 1.2682 | 1268.16 | 1.2682 | 1268.16 | 0 | 0 | 4.4291 | 4429.13 | 4.4291 | 4429.13 | 0 | 0 | 2024-06-14 02:08:33 | 0.5719 | 4190.2682 | 4190.2682 | 23538.18 | Close | 39.62861 |  | 0 | 33.6 | 0 | 0
1447 | 2 | 4 |  | CC Chg | 08:08:30 | 12:00:41 | 155.878 | 3.6691 | 1.2695 | 1269.46 | 1.2695 | 1269.46 | 0 | 0 | 4.4339 | 4433.9 | 4.4339 | 4433.9 | 0 | 0 | 2024-06-14 02:09:03 | 0.5719 | 0 | 0 | 23538.18 | Close | 39.66921 |  | 0 | 33.6 | 0 | 0
1448 | 2 | 4 |  | CC Chg | 08:09:00 | 12:01:11 | 155.878 | 3.6694 | 1.2708 | 1270.76 | 1.2708 | 1270.76 | 0 | 0 | 4.4387 | 4438.66 | 4.4387 | 4438.66 | 0 | 0 | 2024-06-14 02:09:33 | 0.572 | 4190.2682 | 4190.2682 | 23540.17 | Close | 39.7098 |  | 0 | 33.5 | 0 | 0
1449 | 2 | 4 |  | CC Chg | 08:09:30 | 12:01:41 | 155.878 | 3.6697 | 1.2721 | 1272.05 | 1.2721 | 1272.05 | 0 | 0 | 4.4434 | 4443.43 | 4.4434 | 4443.43 | 0 | 0 | 2024-06-14 02:10:03 | 0.572 | 4190.2682 | 4190.2682 | 23542.16 | Close | 39.75039 |  | 0 | 37.3 | 0 | 0
1450 | 2 | 4 |  | CC Chg | 08:10:00 | 12:02:11 | 155.878 | 3.6697 | 1.2734 | 1273.35 | 1.2734 | 1273.35 | 0 | 0 | 4.4482 | 4448.2 | 4.4482 | 4448.2 | 0 | 0 | 2024-06-14 02:10:33 | 0.572 | 0 | 0 | 23542.16 | Close | 39.79098 |  | 0 | 39.2 | 0 | 0
1451 | 2 | 4 |  | CC Chg | 08:10:30 | 12:02:41 | 155.878 | 3.67 | 1.2747 | 1274.65 | 1.2747 | 1274.65 | 0 | 0 | 4.453 | 4452.97 | 4.453 | 4452.97 | 0 | 0 | 2024-06-14 02:11:03 | 0.5721 | 4190.2682 | 4190.2682 | 23544.15 | Close | 39.83157 |  | 0 | 38.2 | 0 | 0
1452 | 2 | 4 |  | CC Chg | 08:11:00 | 12:03:11 | 155.878 | 3.6703 | 1.276 | 1275.95 | 1.276 | 1275.95 | 0 | 0 | 4.4577 | 4457.73 | 4.4577 | 4457.73 | 0 | 0 | 2024-06-14 02:11:33 | 0.5721 | 4190.2682 | 4190.2682 | 23546.14 | Close | 39.87217 |  | 0 | 37.4 | 0 | 0
1453 | 2 | 4 |  | CC Chg | 08:11:30 | 12:03:41 | 155.878 | 3.6703 | 1.2773 | 1277.25 | 1.2773 | 1277.25 | 0 | 0 | 4.4625 | 4462.5 | 4.4625 | 4462.5 | 0 | 0 | 2024-06-14 02:12:03 | 0.5721 | 0 | 0 | 23546.14 | Close | 39.91276 |  | 0 | 36.8 | 0 | 0
1454 | 2 | 4 |  | CC Chg | 08:12:00 | 12:04:11 | 155.878 | 3.6706 | 1.2785 | 1278.55 | 1.2785 | 1278.55 | 0 | 0 | 4.4673 | 4467.27 | 4.4673 | 4467.27 | 0 | 0 | 2024-06-14 02:12:33 | 0.5722 | 4190.2682 | 4190.2682 | 23547.14 | Close | 39.95335 |  | 0.0002 | 36.5 | 0 | 0
1455 | 2 | 4 |  | CC Chg | 08:12:30 | 12:04:41 | 155.878 | 3.6709 | 1.2798 | 1279.85 | 1.2798 | 1279.85 | 0 | 0 | 4.472 | 4472.04 | 4.472 | 4472.04 | 0 | 0 | 2024-06-14 02:13:03 | 0.5722 | 4190.2682 | 4190.2682 | 23550.12 | Close | 39.99394 |  | 0 | 36.3 | 0 | 0
1456 | 2 | 4 |  | CC Chg | 08:13:00 | 12:05:11 | 155.878 | 3.6709 | 1.2811 | 1281.15 | 1.2811 | 1281.15 | 0 | 0 | 4.4768 | 4476.81 | 4.4768 | 4476.81 | 0 | 0 | 2024-06-14 02:13:33 | 0.5722 | 0 | 0 | 23550.12 | Close | 40.03454 |  | 0 | 36.1 | 0 | 0
1457 | 2 | 4 |  | CC Chg | 08:13:30 | 12:05:41 | 155.878 | 3.6713 | 1.2824 | 1282.45 | 1.2824 | 1282.45 | 0 | 0 | 4.4816 | 4481.57 | 4.4816 | 4481.57 | 0 | 0 | 2024-06-14 02:14:03 | 0.5723 | 4190.2682 | 4190.2682 | 23552.1 | Close | 40.07513 |  | 0 | 35.9 | 0 | 0
1458 | 2 | 4 |  | CC Chg | 08:14:00 | 12:06:11 | 155.878 | 3.6716 | 1.2837 | 1283.75 | 1.2837 | 1283.75 | 0 | 0 | 4.4863 | 4486.34 | 4.4863 | 4486.34 | 0 | 0 | 2024-06-14 02:14:33 | 0.5723 | 4190.2682 | 4190.2682 | 23554.09 | Close | 40.11572 |  | 0 | 35.9 | 0 | 0
1459 | 2 | 4 |  | CC Chg | 08:14:30 | 12:06:41 | 155.878 | 3.6719 | 1.285 | 1285.04 | 1.285 | 1285.04 | 0 | 0 | 4.4911 | 4491.11 | 4.4911 | 4491.11 | 0 | 0 | 2024-06-14 02:15:03 | 0.5724 | 4189.8042 | 4189.8042 | 23556.08 | Close | 40.15631 |  | 0 | 35.8 | 0 | 0
1460 | 2 | 4 |  | CC Chg | 08:15:00 | 12:07:11 | 155.878 | 3.6719 | 1.2863 | 1286.34 | 1.2863 | 1286.34 | 0 | 0 | 4.4959 | 4495.88 | 4.4959 | 4495.88 | 0 | 0 | 2024-06-14 02:15:33 | 0.5724 | 0 | 0 | 23556.08 | Close | 40.1969 |  | 0 | 35.7 | 0 | 0
1461 | 2 | 4 |  | CC Chg | 08:15:30 | 12:07:41 | 155.878 | 3.6722 | 1.2876 | 1287.64 | 1.2876 | 1287.64 | 0 | 0 | 4.5007 | 4500.65 | 4.5007 | 4500.65 | 0 | 0 | 2024-06-14 02:16:03 | 0.5724 | 4190.2682 | 4190.2682 | 23558.07 | Close | 40.23749 |  | 0 | 35.6 | 0 | 0
1462 | 2 | 4 |  | CC Chg | 08:16:00 | 12:08:11 | 155.878 | 3.6725 | 1.2889 | 1288.94 | 1.2889 | 1288.94 | 0 | 0 | 4.5054 | 4505.42 | 4.5054 | 4505.42 | 0 | 0 | 2024-06-14 02:16:33 | 0.5725 | 4190.7002 | 4190.7002 | 23560.06 | Close | 40.27809 |  | 0 | 35.6 | 0 | 0
1463 | 2 | 4 |  | CC Chg | 08:16:30 | 12:08:41 | 155.878 | 3.6728 | 1.2902 | 1290.24 | 1.2902 | 1290.24 | 0 | 0 | 4.5102 | 4510.19 | 4.5102 | 4510.19 | 0 | 0 | 2024-06-14 02:17:03 | 0.5725 | 4190.2682 | 4190.2682 | 23562.05 | Close | 40.31868 |  | 0 | 35.5 | 0 | 0
1464 | 2 | 4 |  | CC Chg | 08:17:00 | 12:09:11 | 155.878 | 3.6728 | 1.2915 | 1291.54 | 1.2915 | 1291.54 | 0 | 0 | 4.515 | 4514.96 | 4.515 | 4514.96 | 0 | 0 | 2024-06-14 02:17:33 | 0.5725 | 0 | 0 | 23562.05 | Close | 40.35927 |  | 0 | 35.4 | 0 | 0
1465 | 2 | 4 |  | CC Chg | 08:17:30 | 12:09:41 | 155.878 | 3.6731 | 1.2928 | 1292.84 | 1.2928 | 1292.84 | 0 | 0 | 4.5197 | 4519.74 | 4.5197 | 4519.74 | 0 | 0 | 2024-06-14 02:18:03 | 0.5726 | 4189.8042 | 4189.8042 | 23564.04 | Close | 40.39986 |  | 0 | 35.4 | 0 | 0
1466 | 2 | 4 |  | CC Chg | 08:18:00 | 12:10:11 | 155.878 | 3.6734 | 1.2941 | 1294.14 | 1.2941 | 1294.14 | 0 | 0 | 4.5245 | 4524.51 | 4.5245 | 4524.51 | 0 | 0 | 2024-06-14 02:18:33 | 0.5726 | 4190.2682 | 4190.2682 | 23566.03 | Close | 40.44045 |  | 0 | 35.3 | 0 | 0
1467 | 2 | 4 |  | CC Chg | 08:18:30 | 12:10:41 | 155.878 | 3.6734 | 1.2954 | 1295.44 | 1.2954 | 1295.44 | 0 | 0 | 4.5293 | 4529.28 | 4.5293 | 4529.28 | 0 | 0 | 2024-06-14 02:19:03 | 0.5726 | 0 | 0 | 23566.03 | Close | 40.48104 |  | 0 | 35.3 | 0 | 0
1468 | 2 | 4 |  | CC Chg | 08:19:00 | 12:11:11 | 155.878 | 3.6737 | 1.2967 | 1296.74 | 1.2967 | 1296.74 | 0 | 0 | 4.5341 | 4534.05 | 4.5341 | 4534.05 | 0 | 0 | 2024-06-14 02:19:33 | 0.5727 | 4190.7002 | 4190.7002 | 23568.01 | Close | 40.52164 |  | 0 | 35.2 | 0 | 0
1469 | 2 | 4 |  | CC Chg | 08:19:30 | 12:11:41 | 155.878 | 3.674 | 1.298 | 1298.03 | 1.298 | 1298.03 | 0 | 0 | 4.5388 | 4538.82 | 4.5388 | 4538.82 | 0 | 0 | 2024-06-14 02:20:03 | 0.5727 | 4190.2682 | 4190.2682 | 23570 | Close | 40.56223 |  | 0 | 35.1 | 0 | 0
1470 | 2 | 4 |  | CC Chg | 08:20:00 | 12:12:11 | 155.878 | 3.674 | 1.2993 | 1299.33 | 1.2993 | 1299.33 | 0 | 0 | 4.5436 | 4543.6 | 4.5436 | 4543.6 | 0 | 0 | 2024-06-14 02:20:33 | 0.5727 | 0 | 0 | 23570 | Close | 40.60282 |  | 0 | 35.1 | 0 | 0
1471 | 2 | 4 |  | CC Chg | 08:20:30 | 12:12:41 | 155.878 | 3.6744 | 1.3006 | 1300.63 | 1.3006 | 1300.63 | 0 | 0 | 4.5484 | 4548.37 | 4.5484 | 4548.37 | 0 | 0 | 2024-06-14 02:21:03 | 0.5728 | 4190.7002 | 4190.7002 | 23571.99 | Close | 40.64342 |  | 0 | 35 | 0 | 0
1472 | 2 | 4 |  | CC Chg | 08:21:00 | 12:13:11 | 155.878 | 3.6747 | 1.3019 | 1301.93 | 1.3019 | 1301.93 | 0 | 0 | 4.5531 | 4553.14 | 4.5531 | 4553.14 | 0 | 0 | 2024-06-14 02:21:33 | 0.5728 | 4190.2682 | 4190.2682 | 23572.99 | Close | 40.68401 |  | 0.0002 | 34.9 | 0 | 0
1473 | 2 | 4 |  | CC Chg | 08:21:30 | 12:13:41 | 155.878 | 3.6747 | 1.3032 | 1303.23 | 1.3032 | 1303.23 | 0 | 0 | 4.5579 | 4557.91 | 4.5579 | 4557.91 | 0 | 0 | 2024-06-14 02:22:03 | 0.5728 | 0 | 0 | 23573.98 | Close | 40.7246 |  | 0 | 34.9 | 0 | 0
1474 | 2 | 4 |  | CC Chg | 08:22:00 | 12:14:11 | 155.878 | 3.675 | 1.3045 | 1304.53 | 1.3045 | 1304.53 | 0 | 0 | 4.5627 | 4562.69 | 4.5627 | 4562.69 | 0 | 0 | 2024-06-14 02:22:33 | 0.5728 | 4189.8042 | 4189.8042 | 23575.97 | Close | 40.76519 |  | 0 | 34.8 | 0 | 0
1475 | 2 | 4 |  | CC Chg | 08:22:30 | 12:14:41 | 155.878 | 3.6753 | 1.3058 | 1305.83 | 1.3058 | 1305.83 | 0 | 0 | 4.5675 | 4567.46 | 4.5675 | 4567.46 | 0 | 0 | 2024-06-14 02:23:03 | 0.5729 | 4190.2682 | 4190.2682 | 23577.96 | Close | 40.80578 |  | 0 | 34.8 | 0 | 0
1476 | 2 | 4 |  | CC Chg | 08:23:00 | 12:15:11 | 155.878 | 3.6756 | 1.3071 | 1307.13 | 1.3071 | 1307.13 | 0 | 0 | 4.5722 | 4572.24 | 4.5722 | 4572.24 | 0 | 0 | 2024-06-14 02:23:33 | 0.5729 | 4190.2682 | 4190.2682 | 23579.95 | Close | 40.84637 |  | 0 | 34.7 | 0 | 0
1477 | 2 | 4 |  | CC Chg | 08:23:30 | 12:15:41 | 155.878 | 3.6756 | 1.3084 | 1308.43 | 1.3084 | 1308.43 | 0 | 0 | 4.577 | 4577.01 | 4.577 | 4577.01 | 0 | 0 | 2024-06-14 02:24:03 | 0.5729 | 0 | 0 | 23578.96 | Close | 40.88697 |  | 0.0002 | 34.6 | 0 | 0
1478 | 2 | 4 |  | CC Chg | 08:24:00 | 12:16:11 | 155.878 | 3.6759 | 1.3097 | 1309.73 | 1.3097 | 1309.73 | 0 | 0 | 4.5818 | 4581.79 | 4.5818 | 4581.79 | 0 | 0 | 2024-06-14 02:24:33 | 0.573 | 4190.2682 | 4190.2682 | 23581.94 | Close | 40.92756 |  | 0 | 34.6 | 0 | 0
1479 | 2 | 4 |  | CC Chg | 08:24:30 | 12:16:41 | 155.878 | 3.6765 | 1.311 | 1311.02 | 1.311 | 1311.02 | 0 | 0 | 4.5866 | 4586.56 | 4.5866 | 4586.56 | 0 | 0 | 2024-06-14 02:25:03 | 0.5731 | 2095.1341 | 2095.1341 | 23585.91 | Close | 40.96815 |  | 0 | 34.5 | 0 | 0
1480 | 2 | 4 |  | CC Chg | 08:25:00 | 12:17:11 | 155.878 | 3.6765 | 1.3123 | 1312.32 | 1.3123 | 1312.32 | 0 | 0 | 4.5913 | 4591.34 | 4.5913 | 4591.34 | 0 | 0 | 2024-06-14 02:25:33 | 0.5731 | 0 | 0 | 23585.91 | Close | 41.00874 |  | 0 | 34.5 | 0 | 0
1481 | 2 | 4 |  | CC Chg | 08:25:30 | 12:17:41 | 155.878 | 3.6768 | 1.3136 | 1313.62 | 1.3136 | 1313.62 | 0 | 0 | 4.5961 | 4596.11 | 4.5961 | 4596.11 | 0 | 0 | 2024-06-14 02:26:03 | 0.5731 | 4190.2682 | 4190.2682 | 23587.9 | Close | 41.04933 |  | 0 | 34.4 | 0 | 0
1482 | 2 | 4 |  | CC Chg | 08:26:00 | 12:18:11 | 155.878 | 3.6771 | 1.3149 | 1314.92 | 1.3149 | 1314.92 | 0 | 0 | 4.6009 | 4600.89 | 4.6009 | 4600.89 | 0 | 0 | 2024-06-14 02:26:33 | 0.5732 | 4190.2682 | 4190.2682 | 23589.89 | Close | 41.08993 |  | 0 | 34.3 | 0 | 0
1483 | 2 | 4 |  | CC Chg | 08:26:30 | 12:18:41 | 155.878 | 3.6775 | 1.3162 | 1316.22 | 1.3162 | 1316.22 | 0 | 0 | 4.6057 | 4605.67 | 4.6057 | 4605.67 | 0 | 0 | 2024-06-14 02:27:03 | 0.5732 | 4191.1483 | 4191.1483 | 23591.88 | Close | 41.13053 |  | 0 | 34.2 | 0 | 0
1484 | 2 | 4 |  | CC Chg | 08:27:00 | 12:19:11 | 155.878 | 3.6778 | 1.3175 | 1317.52 | 1.3175 | 1317.52 | 0 | 0 | 4.6104 | 4610.44 | 4.6104 | 4610.44 | 0 | 0 | 2024-06-14 02:27:33 | 0.5733 | 4190.2682 | 4190.2682 | 23593.87 | Close | 41.17112 |  | 0 | 34.2 | 0 | 0
1485 | 2 | 4 |  | CC Chg | 08:27:30 | 12:19:41 | 155.878 | 3.6778 | 1.3188 | 1318.82 | 1.3188 | 1318.82 | 0 | 0 | 4.6152 | 4615.22 | 4.6152 | 4615.22 | 0 | 0 | 2024-06-14 02:28:03 | 0.5733 | 0 | 0 | 23593.87 | Close | 41.21171 |  | 0 | 34.1 | 0 | 0
1486 | 2 | 4 |  | CC Chg | 08:28:00 | 12:20:11 | 155.878 | 3.6781 | 1.3201 | 1320.12 | 1.3201 | 1320.12 | 0 | 0 | 4.62 | 4620 | 4.62 | 4620 | 0 | 0 | 2024-06-14 02:28:33 | 0.5733 | 4190.2522 | 4190.2522 | 23595.86 | Close | 41.2523 |  | 0 | 34.1 | 0 | 0
1487 | 2 | 4 |  | CC Chg | 08:28:30 | 12:20:41 | 155.878 | 3.6784 | 1.3214 | 1321.42 | 1.3214 | 1321.42 | 0 | 0 | 4.6248 | 4624.78 | 4.6248 | 4624.78 | 0 | 0 | 2024-06-14 02:29:03 | 0.5734 | 4176.7946 | 4176.7946 | 23597.85 | Close | 41.29289 |  | 0 | 34 | 0 | 0
1488 | 2 | 4 |  | CC Chg | 08:29:00 | 12:21:11 | 155.878 | 3.6784 | 1.3227 | 1322.72 | 1.3227 | 1322.72 | 0 | 0 | 4.6296 | 4629.55 | 4.6296 | 4629.55 | 0 | 0 | 2024-06-14 02:29:33 | 0.5734 | 0 | 0 | 23597.85 | Close | 41.33348 |  | 0 | 34 | 0 | 0
1489 | 2 | 4 |  | CC Chg | 08:29:30 | 12:21:41 | 155.878 | 3.6787 | 1.324 | 1324.01 | 1.324 | 1324.01 | 0 | 0 | 4.6343 | 4634.33 | 4.6343 | 4634.33 | 0 | 0 | 2024-06-14 02:30:03 | 0.5734 | 4203.3634 | 4203.3634 | 23599.83 | Close | 41.37407 |  | 0 | 33.9 | 0 | 0
1490 | 2 | 4 |  | CC Chg | 08:30:00 | 12:22:11 | 155.878 | 3.6787 | 1.3253 | 1325.31 | 1.3253 | 1325.31 | 0 | 0 | 4.6391 | 4639.11 | 4.6391 | 4639.11 | 0 | 0 | 2024-06-14 02:30:33 | 0.5734 | 0 | 0 | 23599.83 | Close | 41.41466 |  | 0 | 33.8 | 0 | 0
1491 | 2 | 4 |  | CC Chg | 08:30:30 | 12:22:41 | 155.878 | 3.679 | 1.3266 | 1326.61 | 1.3266 | 1326.61 | 0 | 0 | 4.6439 | 4643.89 | 4.6439 | 4643.89 | 0 | 0 | 2024-06-14 02:31:03 | 0.5735 | 4190.2682 | 4190.2682 | 23601.82 | Close | 41.45526 |  | 0 | 38 | 0 | 0
1492 | 2 | 4 |  | CC Chg | 08:31:00 | 12:23:11 | 155.878 | 3.6793 | 1.3279 | 1327.91 | 1.3279 | 1327.91 | 0 | 0 | 4.6487 | 4648.67 | 4.6487 | 4648.67 | 0 | 0 | 2024-06-14 02:31:33 | 0.5735 | 4177.2253 | 4177.2253 | 23603.82 | Close | 41.49585 |  | 0 | 38.1 | 0 | 0
1493 | 2 | 4 |  | CC Chg | 08:31:30 | 12:23:41 | 155.878 | 3.6796 | 1.3292 | 1329.21 | 1.3292 | 1329.21 | 0 | 0 | 4.6534 | 4653.45 | 4.6534 | 4653.45 | 0 | 0 | 2024-06-14 02:32:03 | 0.5736 | 4203.8289 | 4203.8289 | 23605.8 | Close | 41.53644 |  | 0 | 37.2 | 0 | 0
1494 | 2 | 4 |  | CC Chg | 08:32:00 | 12:24:11 | 155.878 | 3.6799 | 1.3305 | 1330.51 | 1.3305 | 1330.51 | 0 | 0 | 4.6582 | 4658.23 | 4.6582 | 4658.23 | 0 | 0 | 2024-06-14 02:32:33 | 0.5736 | 4176.7946 | 4176.7946 | 23606.81 | Close | 41.57704 |  | 0.0002 | 36.6 | 0 | 0
1495 | 2 | 4 |  | CC Chg | 08:32:30 | 12:24:41 | 155.878 | 3.6802 | 1.3318 | 1331.81 | 1.3318 | 1331.81 | 0 | 0 | 4.663 | 4663.01 | 4.663 | 4663.01 | 0 | 0 | 2024-06-14 02:33:03 | 0.5737 | 4190.2522 | 4190.2522 | 23609.78 | Close | 41.61763 |  | 0 | 36.2 | 0 | 0
1496 | 2 | 4 |  | CC Chg | 08:33:00 | 12:25:11 | 155.878 | 3.6802 | 1.3331 | 1333.11 | 1.3331 | 1333.11 | 0 | 0 | 4.6678 | 4667.79 | 4.6678 | 4667.79 | 0 | 0 | 2024-06-14 02:33:33 | 0.5737 | 0 | 0 | 23609.78 | Close | 41.65822 |  | 0 | 35.9 | 0 | 0
1497 | 2 | 4 |  | CC Chg | 08:33:30 | 12:25:41 | 155.878 | 3.6806 | 1.3344 | 1334.41 | 1.3344 | 1334.41 | 0 | 0 | 4.6726 | 4672.57 | 4.6726 | 4672.57 | 0 | 0 | 2024-06-14 02:34:03 | 0.5737 | 4203.8289 | 4203.8289 | 23610.78 | Close | 41.69881 |  | 0.0002 | 35.8 | 0 | 0
1498 | 2 | 4 |  | CC Chg | 08:34:00 | 12:26:11 | 155.878 | 3.6809 | 1.3357 | 1335.71 | 1.3357 | 1335.71 | 0 | 0 | 4.6774 | 4677.35 | 4.6774 | 4677.35 | 0 | 0 | 2024-06-14 02:34:33 | 0.5738 | 4177.2253 | 4177.2253 | 23613.76 | Close | 41.73941 |  | 0 | 35.6 | 0 | 0
1499 | 2 | 4 |  | CC Chg | 08:34:30 | 12:26:41 | 155.878 | 3.6809 | 1.337 | 1337 | 1.337 | 1337 | 0 | 0 | 4.6821 | 4682.13 | 4.6821 | 4682.13 | 0 | 0 | 2024-06-14 02:35:03 | 0.5738 | 0 | 0 | 23613.76 | Close | 41.78 |  | 0 | 35.5 | 0 | 0
1500 | 2 | 4 |  | CC Chg | 08:35:00 | 12:27:11 | 155.878 | 3.6812 | 1.3383 | 1338.3 | 1.3383 | 1338.3 | 0 | 0 | 4.6869 | 4686.91 | 4.6869 | 4686.91 | 0 | 0 | 2024-06-14 02:35:33 | 0.5738 | 4190.2682 | 4190.2682 | 23614.76 | Close | 41.82059 |  | 0.0002 | 35.4 | 0 | 0
1501 | 2 | 4 |  | CC Chg | 08:35:30 | 12:27:41 | 155.878 | 3.6815 | 1.3396 | 1339.6 | 1.3396 | 1339.6 | 0 | 0 | 4.6917 | 4691.7 | 4.6917 | 4691.7 | 0 | 0 | 2024-06-14 02:36:03 | 0.5739 | 4190.2522 | 4190.2522 | 23617.74 | Close | 41.86118 |  | 0 | 35.3 | 0 | 0
1502 | 2 | 4 |  | CC Chg | 08:36:00 | 12:28:11 | 155.878 | 3.6818 | 1.3409 | 1340.9 | 1.3409 | 1340.9 | 0 | 0 | 4.6965 | 4696.48 | 4.6965 | 4696.48 | 0 | 0 | 2024-06-14 02:36:33 | 0.5739 | 4190.2682 | 4190.2682 | 23619.73 | Close | 41.90177 |  | 0 | 35.3 | 0 | 0
1503 | 2 | 4 |  | CC Chg | 08:36:30 | 12:28:41 | 155.878 | 3.6818 | 1.3422 | 1342.2 | 1.3422 | 1342.2 | 0 | 0 | 4.7013 | 4701.26 | 4.7013 | 4701.26 | 0 | 0 | 2024-06-14 02:37:03 | 0.5739 | 0 | 0 | 23619.73 | Close | 41.94237 |  | 0 | 35.2 | 0 | 0
1504 | 2 | 4 |  | CC Chg | 08:37:00 | 12:29:11 | 155.878 | 3.6821 | 1.3435 | 1343.5 | 1.3435 | 1343.5 | 0 | 0 | 4.706 | 4706.05 | 4.706 | 4706.05 | 0 | 0 | 2024-06-14 02:37:33 | 0.574 | 4203.8129 | 4203.8129 | 23620.72 | Close | 41.98296 |  | 0.0002 | 35.1 | 0 | 0
1505 | 2 | 4 |  | CC Chg | 08:37:30 | 12:29:41 | 155.878 | 3.6824 | 1.3448 | 1344.8 | 1.3448 | 1344.8 | 0 | 0 | 4.7108 | 4710.83 | 4.7108 | 4710.83 | 0 | 0 | 2024-06-14 02:38:03 | 0.574 | 4176.7946 | 4176.7946 | 23623.71 | Close | 42.02355 |  | 0 | 35.1 | 0 | 0
1506 | 2 | 4 |  | CC Chg | 08:38:00 | 12:30:11 | 155.878 | 3.6827 | 1.3461 | 1346.1 | 1.3461 | 1346.1 | 0 | 0 | 4.7156 | 4715.61 | 4.7156 | 4715.61 | 0 | 0 | 2024-06-14 02:38:33 | 0.5741 | 4190.2682 | 4190.2682 | 23624.71 | Close | 42.06414 |  | 0.0002 | 35 | 0 | 0
1507 | 2 | 4 |  | CC Chg | 08:38:30 | 12:30:41 | 155.878 | 3.6827 | 1.3474 | 1347.4 | 1.3474 | 1347.4 | 0 | 0 | 4.7204 | 4720.4 | 4.7204 | 4720.4 | 0 | 0 | 2024-06-14 02:39:03 | 0.5741 | 0 | 0 | 23625.69 | Close | 42.10474 |  | 0 | 35 | 0 | 0
1508 | 2 | 4 |  | CC Chg | 08:39:00 | 12:31:11 | 155.878 | 3.683 | 1.3487 | 1348.7 | 1.3487 | 1348.7 | 0 | 0 | 4.7252 | 4725.18 | 4.7252 | 4725.18 | 0 | 0 | 2024-06-14 02:39:33 | 0.5741 | 4190.2682 | 4190.2682 | 23627.68 | Close | 42.14533 |  | 0 | 34.9 | 0 | 0
1509 | 2 | 4 |  | CC Chg | 08:39:30 | 12:31:41 | 155.878 | 3.6833 | 1.35 | 1349.99 | 1.35 | 1349.99 | 0 | 0 | 4.73 | 4729.96 | 4.73 | 4729.96 | 0 | 0 | 2024-06-14 02:40:03 | 0.5742 | 4190.2682 | 4190.2682 | 23629.67 | Close | 42.18593 |  | 0 | 34.8 | 0 | 0
1510 | 2 | 4 |  | CC Chg | 08:40:00 | 12:32:11 | 155.878 | 3.6837 | 1.3513 | 1351.29 | 1.3513 | 1351.29 | 0 | 0 | 4.7347 | 4734.75 | 4.7347 | 4734.75 | 0 | 0 | 2024-06-14 02:40:33 | 0.5742 | 4189.8042 | 4189.8042 | 23630.67 | Close | 42.22651 |  | 0.0002 | 34.8 | 0 | 0
1511 | 2 | 4 |  | CC Chg | 08:40:30 | 12:32:41 | 155.878 | 3.684 | 1.3526 | 1352.59 | 1.3526 | 1352.59 | 0 | 0 | 4.7395 | 4739.53 | 4.7395 | 4739.53 | 0 | 0 | 2024-06-14 02:41:03 | 0.5742 | 4190.2682 | 4190.2682 | 23633.65 | Close | 42.26711 |  | 0 | 34.7 | 0 | 0
1512 | 2 | 4 |  | CC Chg | 08:41:00 | 12:33:11 | 155.878 | 3.684 | 1.3539 | 1353.89 | 1.3539 | 1353.89 | 0 | 0 | 4.7443 | 4744.32 | 4.7443 | 4744.32 | 0 | 0 | 2024-06-14 02:41:33 | 0.5742 | 0 | 0 | 23633.65 | Close | 42.3077 |  | 0 | 34.7 | 0 | 0
1513 | 2 | 4 |  | CC Chg | 08:41:30 | 12:33:41 | 155.878 | 3.6846 | 1.3552 | 1355.19 | 1.3552 | 1355.19 | 0 | 0 | 4.7491 | 4749.11 | 4.7491 | 4749.11 | 0 | 0 | 2024-06-14 02:42:03 | 0.5743 | 2095.5741 | 2095.5741 | 23637.63 | Close | 42.3483 |  | 0 | 34.6 | 0 | 0
1514 | 2 | 4 |  | CC Chg | 08:42:00 | 12:34:11 | 155.878 | 3.6849 | 1.3565 | 1356.49 | 1.3565 | 1356.49 | 0 | 0 | 4.7539 | 4753.89 | 4.7539 | 4753.89 | 0 | 0 | 2024-06-14 02:42:33 | 0.5744 | 4190.2682 | 4190.2682 | 23639.62 | Close | 42.38889 |  | 0 | 34.5 | 0 | 0
1515 | 2 | 4 |  | CC Chg | 08:42:30 | 12:34:41 | 155.878 | 3.6849 | 1.3578 | 1357.79 | 1.3578 | 1357.79 | 0 | 0 | 4.7587 | 4758.68 | 4.7587 | 4758.68 | 0 | 0 | 2024-06-14 02:43:03 | 0.5744 | 0 | 0 | 23639.62 | Close | 42.42948 |  | 0 | 34.5 | 0 | 0
1516 | 2 | 4 |  | CC Chg | 08:43:00 | 12:35:11 | 155.878 | 3.6852 | 1.3591 | 1359.09 | 1.3591 | 1359.09 | 0 | 0 | 4.7635 | 4763.47 | 4.7635 | 4763.47 | 0 | 0 | 2024-06-14 02:43:33 | 0.5744 | 4190.2522 | 4190.2522 | 23641.6 | Close | 42.47007 |  | 0 | 34.4 | 0 | 0
1517 | 2 | 4 |  | CC Chg | 08:43:30 | 12:35:41 | 155.878 | 3.6855 | 1.3604 | 1360.39 | 1.3604 | 1360.39 | 0 | 0 | 4.7683 | 4768.25 | 4.7683 | 4768.25 | 0 | 0 | 2024-06-14 02:44:03 | 0.5745 | 4190.2682 | 4190.2682 | 23642.61 | Close | 42.51066 |  | 0.0002 | 34.3 | 0 | 0
1518 | 2 | 4 |  | CC Chg | 08:44:00 | 12:36:11 | 155.878 | 3.6858 | 1.3617 | 1361.69 | 1.3617 | 1361.69 | 0 | 0 | 4.773 | 4773.04 | 4.773 | 4773.04 | 0 | 0 | 2024-06-14 02:44:33 | 0.5745 | 4190.2682 | 4190.2682 | 23645.58 | Close | 42.55126 |  | 0 | 34.3 | 0 | 0
1519 | 2 | 4 |  | CC Chg | 08:44:30 | 12:36:41 | 155.878 | 3.6861 | 1.363 | 1362.98 | 1.363 | 1362.98 | 0 | 0 | 4.7778 | 4777.83 | 4.7778 | 4777.83 | 0 | 0 | 2024-06-14 02:45:03 | 0.5746 | 4190.2522 | 4190.2522 | 23647.57 | Close | 42.59185 |  | 0 | 34.2 | 0 | 0
1520 | 2 | 4 |  | CC Chg | 08:45:00 | 12:37:11 | 155.878 | 3.6861 | 1.3643 | 1364.28 | 1.3643 | 1364.28 | 0 | 0 | 4.7826 | 4782.62 | 4.7826 | 4782.62 | 0 | 0 | 2024-06-14 02:45:33 | 0.5746 | 0 | 0 | 23647.57 | Close | 42.63244 |  | 0 | 34.2 | 0 | 0
1521 | 2 | 4 |  | CC Chg | 08:45:30 | 12:37:41 | 155.878 | 3.6864 | 1.3656 | 1365.58 | 1.3656 | 1365.58 | 0 | 0 | 4.7874 | 4787.41 | 4.7874 | 4787.41 | 0 | 0 | 2024-06-14 02:46:03 | 0.5746 | 4190.2682 | 4190.2682 | 23649.56 | Close | 42.67303 |  | 0 | 34.1 | 0 | 0
1522 | 2 | 4 |  | CC Chg | 08:46:00 | 12:38:11 | 155.878 | 3.6868 | 1.3669 | 1366.88 | 1.3669 | 1366.88 | 0 | 0 | 4.7922 | 4792.2 | 4.7922 | 4792.2 | 0 | 0 | 2024-06-14 02:46:33 | 0.5747 | 4191.1483 | 4191.1483 | 23651.55 | Close | 42.71363 |  | 0 | 34 | 0 | 0
1523 | 2 | 4 |  | CC Chg | 08:46:30 | 12:38:41 | 155.878 | 3.6871 | 1.3682 | 1368.18 | 1.3682 | 1368.18 | 0 | 0 | 4.797 | 4796.99 | 4.797 | 4796.99 | 0 | 0 | 2024-06-14 02:47:03 | 0.5747 | 4190.2682 | 4190.2682 | 23653.54 | Close | 42.75422 |  | 0 | 34 | 0 | 0
1524 | 2 | 4 |  | CC Chg | 08:47:00 | 12:39:11 | 155.878 | 3.6874 | 1.3695 | 1369.48 | 1.3695 | 1369.48 | 0 | 0 | 4.8018 | 4801.78 | 4.8018 | 4801.78 | 0 | 0 | 2024-06-14 02:47:33 | 0.5748 | 4190.2682 | 4190.2682 | 23655.53 | Close | 42.79482 |  | 0 | 33.9 | 0 | 0
1525 | 2 | 4 |  | CC Chg | 08:47:30 | 12:39:41 | 155.878 | 3.6874 | 1.3708 | 1370.78 | 1.3708 | 1370.78 | 0 | 0 | 4.8066 | 4806.56 | 4.8066 | 4806.56 | 0 | 0 | 2024-06-14 02:48:03 | 0.5748 | 0 | 0 | 23655.53 | Close | 42.83541 |  | 0 | 33.9 | 0 | 0
1526 | 2 | 4 |  | CC Chg | 08:48:00 | 12:40:11 | 155.878 | 3.6877 | 1.3721 | 1372.08 | 1.3721 | 1372.08 | 0 | 0 | 4.8114 | 4811.35 | 4.8114 | 4811.35 | 0 | 0 | 2024-06-14 02:48:33 | 0.5748 | 4190.2682 | 4190.2682 | 23657.51 | Close | 42.876 |  | 0 | 33.8 | 0 | 0
1527 | 2 | 4 |  | CC Chg | 08:48:30 | 12:40:41 | 155.878 | 3.688 | 1.3734 | 1373.38 | 1.3734 | 1373.38 | 0 | 0 | 4.8161 | 4816.15 | 4.8161 | 4816.15 | 0 | 0 | 2024-06-14 02:49:03 | 0.5749 | 4190.2682 | 4190.2682 | 23659.5 | Close | 42.91659 |  | 0 | 33.7 | 0 | 0
1528 | 2 | 4 |  | CC Chg | 08:49:00 | 12:41:11 | 155.878 | 3.688 | 1.3747 | 1374.68 | 1.3747 | 1374.68 | 0 | 0 | 4.8209 | 4820.94 | 4.8209 | 4820.94 | 0 | 0 | 2024-06-14 02:49:33 | 0.5749 | 0 | 0 | 23658.52 | Close | 42.95718 |  | 0.0002 | 33.7 | 0 | 0
1529 | 2 | 4 |  | CC Chg | 08:49:30 | 12:41:41 | 155.878 | 3.6883 | 1.376 | 1375.97 | 1.376 | 1375.97 | 0 | 0 | 4.8257 | 4825.73 | 4.8257 | 4825.73 | 0 | 0 | 2024-06-14 02:50:03 | 0.5749 | 4190.2682 | 4190.2682 | 23661.49 | Close | 42.99778 |  | 0 | 39.4 | 0 | 0
1530 | 2 | 4 |  | CC Chg | 08:50:00 | 12:42:11 | 155.878 | 3.6886 | 1.3773 | 1377.27 | 1.3773 | 1377.27 | 0 | 0 | 4.8305 | 4830.52 | 4.8305 | 4830.52 | 0 | 0 | 2024-06-14 02:50:33 | 0.575 | 4190.2682 | 4190.2682 | 23663.48 | Close | 43.03837 |  | 0 | 39.3 | 0 | 0
1531 | 2 | 4 |  | CC Chg | 08:50:30 | 12:42:41 | 155.878 | 3.6889 | 1.3786 | 1378.57 | 1.3786 | 1378.57 | 0 | 0 | 4.8353 | 4835.31 | 4.8353 | 4835.31 | 0 | 0 | 2024-06-14 02:51:03 | 0.575 | 4190.7002 | 4190.7002 | 23665.47 | Close | 43.07896 |  | 0 | 38.2 | 0 | 0
1532 | 2 | 4 |  | CC Chg | 08:51:00 | 12:43:11 | 155.878 | 3.6892 | 1.3799 | 1379.87 | 1.3799 | 1379.87 | 0 | 0 | 4.8401 | 4840.1 | 4.8401 | 4840.1 | 0 | 0 | 2024-06-14 02:51:33 | 0.5751 | 4190.2682 | 4190.2682 | 23667.46 | Close | 43.11956 |  | 0 | 37.4 | 0 | 0
1533 | 2 | 4 |  | CC Chg | 08:51:30 | 12:43:41 | 155.878 | 3.6895 | 1.3812 | 1381.17 | 1.3812 | 1381.17 | 0 | 0 | 4.8449 | 4844.9 | 4.8449 | 4844.9 | 0 | 0 | 2024-06-14 02:52:03 | 0.5751 | 4190.2682 | 4190.2682 | 23669.45 | Close | 43.16015 |  | 0 | 36.9 | 0 | 0
1534 | 2 | 4 |  | CC Chg | 08:52:00 | 12:44:11 | 155.878 | 3.6899 | 1.3825 | 1382.47 | 1.3825 | 1382.47 | 0 | 0 | 4.8497 | 4849.69 | 4.8497 | 4849.69 | 0 | 0 | 2024-06-14 02:52:33 | 0.5752 | 4189.8042 | 4189.8042 | 23671.44 | Close | 43.20073 |  | 0 | 36.6 | 0 | 0
1535 | 2 | 4 |  | CC Chg | 08:52:30 | 12:44:41 | 155.878 | 3.6899 | 1.3838 | 1383.77 | 1.3838 | 1383.77 | 0 | 0 | 4.8545 | 4854.48 | 4.8545 | 4854.48 | 0 | 0 | 2024-06-14 02:53:03 | 0.5752 | 0 | 0 | 23671.44 | Close | 43.24133 |  | 0 | 36.3 | 0 | 0
1536 | 2 | 4 |  | CC Chg | 08:53:00 | 12:45:11 | 155.878 | 3.6902 | 1.3851 | 1385.07 | 1.3851 | 1385.07 | 0 | 0 | 4.8593 | 4859.27 | 4.8593 | 4859.27 | 0 | 0 | 2024-06-14 02:53:33 | 0.5752 | 4190.2682 | 4190.2682 | 23673.42 | Close | 43.28192 |  | 0 | 36.2 | 0 | 0
1537 | 2 | 4 |  | CC Chg | 08:53:30 | 12:45:41 | 155.878 | 3.6905 | 1.3864 | 1386.37 | 1.3864 | 1386.37 | 0 | 0 | 4.8641 | 4864.07 | 4.8641 | 4864.07 | 0 | 0 | 2024-06-14 02:54:03 | 0.5753 | 4190.7002 | 4190.7002 | 23675.41 | Close | 43.32251 |  | 0 | 36.1 | 0 | 0
1538 | 2 | 4 |  | CC Chg | 08:54:00 | 12:46:11 | 155.878 | 3.6908 | 1.3877 | 1387.67 | 1.3877 | 1387.67 | 0 | 0 | 4.8689 | 4868.86 | 4.8689 | 4868.86 | 0 | 0 | 2024-06-14 02:54:33 | 0.5753 | 4190.2682 | 4190.2682 | 23677.4 | Close | 43.36311 |  | 0 | 36 | 0 | 0
1539 | 2 | 4 |  | CC Chg | 08:54:30 | 12:46:41 | 155.878 | 3.6911 | 1.389 | 1388.96 | 1.389 | 1388.96 | 0 | 0 | 4.8737 | 4873.66 | 4.8737 | 4873.66 | 0 | 0 | 2024-06-14 02:55:03 | 0.5754 | 4190.2682 | 4190.2682 | 23679.39 | Close | 43.4037 |  | 0 | 35.9 | 0 | 0
1540 | 2 | 4 |  | CC Chg | 08:55:00 | 12:47:11 | 155.878 | 3.6914 | 1.3903 | 1390.26 | 1.3903 | 1390.26 | 0 | 0 | 4.8785 | 4878.45 | 4.8785 | 4878.45 | 0 | 0 | 2024-06-14 02:55:33 | 0.5754 | 4189.8042 | 4189.8042 | 23681.38 | Close | 43.44429 |  | 0 | 35.9 | 0 | 0
1541 | 2 | 4 |  | CC Chg | 08:55:30 | 12:47:41 | 155.878 | 3.6914 | 1.3916 | 1391.56 | 1.3916 | 1391.56 | 0 | 0 | 4.8832 | 4883.25 | 4.8832 | 4883.25 | 0 | 0 | 2024-06-14 02:56:03 | 0.5754 | 0 | 0 | 23681.38 | Close | 43.48488 |  | 0 | 35.8 | 0 | 0
1542 | 2 | 4 |  | CC Chg | 08:56:00 | 12:48:11 | 155.878 | 3.6917 | 1.3929 | 1392.86 | 1.3929 | 1392.86 | 0 | 0 | 4.888 | 4888.04 | 4.888 | 4888.04 | 0 | 0 | 2024-06-14 02:56:33 | 0.5755 | 4190.2682 | 4190.2682 | 23683.37 | Close | 43.52547 |  | 0 | 35.7 | 0 | 0
1543 | 2 | 4 |  | CC Chg | 08:56:30 | 12:48:41 | 155.878 | 3.6923 | 1.3942 | 1394.16 | 1.3942 | 1394.16 | 0 | 0 | 4.8928 | 4892.84 | 4.8928 | 4892.84 | 0 | 0 | 2024-06-14 02:57:03 | 0.5756 | 2095.3501 | 2095.3501 | 23687.35 | Close | 43.56607 |  | 0 | 35.6 | 0 | 0
1544 | 2 | 4 |  | CC Chg | 08:57:00 | 12:49:11 | 155.878 | 3.6926 | 1.3955 | 1395.46 | 1.3955 | 1395.46 | 0 | 0 | 4.8976 | 4897.63 | 4.8976 | 4897.63 | 0 | 0 | 2024-06-14 02:57:33 | 0.5756 | 4190.2682 | 4190.2682 | 23689.33 | Close | 43.60666 |  | 0 | 35.6 | 0 | 0
1545 | 2 | 4 |  | CC Chg | 08:57:30 | 12:49:41 | 155.878 | 3.693 | 1.3968 | 1396.76 | 1.3968 | 1396.76 | 0 | 0 | 4.9024 | 4902.43 | 4.9024 | 4902.43 | 0 | 0 | 2024-06-14 02:58:03 | 0.5757 | 4176.7946 | 4176.7946 | 23691.33 | Close | 43.64725 |  | 0 | 35.5 | 0 | 0
1546 | 2 | 4 |  | CC Chg | 08:58:00 | 12:50:11 | 155.878 | 3.693 | 1.3981 | 1398.06 | 1.3981 | 1398.06 | 0 | 0 | 4.9072 | 4907.23 | 4.9072 | 4907.23 | 0 | 0 | 2024-06-14 02:58:33 | 0.5757 | 0 | 0 | 23690.34 | Close | 43.68784 |  | 0.0002 | 35.4 | 0 | 0
1547 | 2 | 4 |  | CC Chg | 08:58:30 | 12:50:41 | 155.878 | 3.6933 | 1.3994 | 1399.36 | 1.3994 | 1399.36 | 0 | 0 | 4.912 | 4912.03 | 4.912 | 4912.03 | 0 | 0 | 2024-06-14 02:59:03 | 0.5757 | 4203.8289 | 4203.8289 | 23693.31 | Close | 43.72843 |  | 0 | 35.4 | 0 | 0
1548 | 2 | 4 |  | CC Chg | 08:59:00 | 12:51:11 | 155.878 | 3.6936 | 1.4007 | 1400.66 | 1.4007 | 1400.66 | 0 | 0 | 4.9168 | 4916.82 | 4.9168 | 4916.82 | 0 | 0 | 2024-06-14 02:59:33 | 0.5757 | 4190.2682 | 4190.2682 | 23695.3 | Close | 43.76902 |  | 0 | 35.3 | 0 | 0
1549 | 2 | 4 |  | CC Chg | 08:59:30 | 12:51:41 | 155.878 | 3.6939 | 1.402 | 1401.95 | 1.402 | 1401.95 | 0 | 0 | 4.9216 | 4921.62 | 4.9216 | 4921.62 | 0 | 0 | 2024-06-14 03:00:03 | 0.5758 | 4190.2522 | 4190.2522 | 23697.29 | Close | 43.80962 |  | 0 | 35.3 | 0 | 0
1550 | 2 | 4 |  | CC Chg | 09:00:00 | 12:52:11 | 155.878 | 3.6942 | 1.4033 | 1403.25 | 1.4033 | 1403.25 | 0 | 0 | 4.9264 | 4926.42 | 4.9264 | 4926.42 | 0 | 0 | 2024-06-14 03:00:33 | 0.5758 | 4190.2682 | 4190.2682 | 23699.28 | Close | 43.85021 |  | 0 | 35.2 | 0 | 0
1551 | 2 | 4 |  | CC Chg | 09:00:30 | 12:52:41 | 155.878 | 3.6945 | 1.4046 | 1404.55 | 1.4046 | 1404.55 | 0 | 0 | 4.9312 | 4931.22 | 4.9312 | 4931.22 | 0 | 0 | 2024-06-14 03:01:03 | 0.5759 | 4190.2682 | 4190.2682 | 23701.27 | Close | 43.8908 |  | 0 | 35.1 | 0 | 0
1552 | 2 | 4 |  | CC Chg | 09:01:00 | 12:53:11 | 155.878 | 3.6948 | 1.4059 | 1405.85 | 1.4059 | 1405.85 | 0 | 0 | 4.936 | 4936.02 | 4.936 | 4936.02 | 0 | 0 | 2024-06-14 03:01:33 | 0.5759 | 4190.7002 | 4190.7002 | 23703.26 | Close | 43.9314 |  | 0 | 35.1 | 0 | 0
1553 | 2 | 4 |  | CC Chg | 09:01:30 | 12:53:41 | 155.878 | 3.6948 | 1.4072 | 1407.15 | 1.4072 | 1407.15 | 0 | 0 | 4.9408 | 4940.82 | 4.9408 | 4940.82 | 0 | 0 | 2024-06-14 03:02:03 | 0.5759 | 0 | 0 | 23703.26 | Close | 43.97199 |  | 0 | 35 | 0 | 0
1554 | 2 | 4 |  | CC Chg | 09:02:00 | 12:54:11 | 155.878 | 3.6951 | 1.4084 | 1408.45 | 1.4084 | 1408.45 | 0 | 0 | 4.9456 | 4945.62 | 4.9456 | 4945.62 | 0 | 0 | 2024-06-14 03:02:33 | 0.576 | 4176.7946 | 4176.7946 | 23704.26 | Close | 44.01258 |  | 0.0002 | 35 | 0 | 0
1555 | 2 | 4 |  | CC Chg | 09:02:30 | 12:54:41 | 155.878 | 3.6954 | 1.4097 | 1409.75 | 1.4097 | 1409.75 | 0 | 0 | 4.9504 | 4950.42 | 4.9504 | 4950.42 | 0 | 0 | 2024-06-14 03:03:03 | 0.576 | 4203.3634 | 4203.3634 | 23707.23 | Close | 44.05317 |  | 0 | 34.9 | 0 | 0
1556 | 2 | 4 |  | CC Chg | 09:03:00 | 12:55:11 | 155.878 | 3.6954 | 1.411 | 1411.05 | 1.411 | 1411.05 | 0 | 0 | 4.9552 | 4955.22 | 4.9552 | 4955.22 | 0 | 0 | 2024-06-14 03:03:33 | 0.576 | 0 | 0 | 23707.23 | Close | 44.09376 |  | 0 | 34.8 | 0 | 0
1557 | 2 | 4 |  | CC Chg | 09:03:30 | 12:55:41 | 155.878 | 3.6961 | 1.4123 | 1412.35 | 1.4123 | 1412.35 | 0 | 0 | 4.96 | 4960.02 | 4.96 | 4960.02 | 0 | 0 | 2024-06-14 03:04:03 | 0.5761 | 2091.7603 | 2091.7603 | 23711.22 | Close | 44.13435 |  | 0 | 34.8 | 0 | 0
1558 | 2 | 4 |  | CC Chg | 09:04:00 | 12:56:11 | 155.878 | 3.6964 | 1.4136 | 1413.65 | 1.4136 | 1413.65 | 0 | 0 | 4.9648 | 4964.82 | 4.9648 | 4964.82 | 0 | 0 | 2024-06-14 03:04:33 | 0.5762 | 4204.2624 | 4204.2624 | 23713.2 | Close | 44.17495 |  | 0 | 34.7 | 0 | 0
1559 | 2 | 4 |  | CC Chg | 09:04:30 | 12:56:41 | 155.878 | 3.6964 | 1.4149 | 1414.94 | 1.4149 | 1414.94 | 0 | 0 | 4.9696 | 4969.62 | 4.9696 | 4969.62 | 0 | 0 | 2024-06-14 03:05:03 | 0.5762 | 0 | 0 | 23713.2 | Close | 44.21554 |  | 0 | 34.6 | 0 | 0
1560 | 2 | 4 |  | CC Chg | 09:05:00 | 12:57:11 | 155.878 | 3.6967 | 1.4162 | 1416.24 | 1.4162 | 1416.24 | 0 | 0 | 4.9744 | 4974.42 | 4.9744 | 4974.42 | 0 | 0 | 2024-06-14 03:05:33 | 0.5762 | 4176.7946 | 4176.7946 | 23715.19 | Close | 44.25613 |  | 0 | 34.6 | 0 | 0
1561 | 2 | 4 |  | CC Chg | 09:05:30 | 12:57:41 | 155.878 | 3.697 | 1.4175 | 1417.54 | 1.4175 | 1417.54 | 0 | 0 | 4.9792 | 4979.23 | 4.9792 | 4979.23 | 0 | 0 | 2024-06-14 03:06:03 | 0.5763 | 4190.2522 | 4190.2522 | 23717.18 | Close | 44.29672 |  | 0 | 34.5 | 0 | 0
1562 | 2 | 4 |  | CC Chg | 09:06:00 | 12:58:11 | 155.878 | 3.6973 | 1.4188 | 1418.84 | 1.4188 | 1418.84 | 0 | 0 | 4.984 | 4984.03 | 4.984 | 4984.03 | 0 | 0 | 2024-06-14 03:06:33 | 0.5763 | 4203.8289 | 4203.8289 | 23718.18 | Close | 44.33731 |  | 0.0002 | 34.4 | 0 | 0
1563 | 2 | 4 |  | CC Chg | 09:06:30 | 12:58:41 | 155.878 | 3.6976 | 1.4201 | 1420.14 | 1.4201 | 1420.14 | 0 | 0 | 4.9888 | 4988.83 | 4.9888 | 4988.83 | 0 | 0 | 2024-06-14 03:07:03 | 0.5764 | 4176.7946 | 4176.7946 | 23721.16 | Close | 44.37791 |  | 0 | 34.3 | 0 | 0
1564 | 2 | 4 |  | CC Chg | 09:07:00 | 12:59:11 | 155.878 | 3.6976 | 1.4214 | 1421.44 | 1.4214 | 1421.44 | 0 | 0 | 4.9936 | 4993.63 | 4.9936 | 4993.63 | 0 | 0 | 2024-06-14 03:07:33 | 0.5764 | 0 | 0 | 23721.16 | Close | 44.4185 |  | 0 | 34.3 | 0 | 0
1565 | 2 | 4 |  | CC Chg | 09:07:30 | 12:59:41 | 155.878 | 3.6979 | 1.4227 | 1422.74 | 1.4227 | 1422.74 | 0 | 0 | 4.9984 | 4998.44 | 4.9984 | 4998.44 | 0 | 0 | 2024-06-14 03:08:03 | 0.5764 | 4190.2682 | 4190.2682 | 23723.15 | Close | 44.45909 |  | 0 | 34.2 | 0 | 0
1566 | 2 | 4 |  | CC Chg | 09:08:00 | 13:00:11 | 155.878 | 3.6982 | 1.424 | 1424.04 | 1.424 | 1424.04 | 0 | 0 | 5.0032 | 5003.24 | 5.0032 | 5003.24 | 0 | 0 | 2024-06-14 03:08:33 | 0.5765 | 4190.2682 | 4190.2682 | 23725.14 | Close | 44.49968 |  | 0 | 34.2 | 0 | 0
1567 | 2 | 4 |  | CC Chg | 09:08:30 | 13:00:41 | 155.878 | 3.6985 | 1.4253 | 1425.34 | 1.4253 | 1425.34 | 0 | 0 | 5.008 | 5008.05 | 5.008 | 5008.05 | 0 | 0 | 2024-06-14 03:09:03 | 0.5765 | 4190.2522 | 4190.2522 | 23727.13 | Close | 44.54027 |  | 0 | 34.1 | 0 | 0
1568 | 2 | 4 |  | CC Chg | 09:09:00 | 13:01:11 | 155.878 | 3.6988 | 1.4266 | 1426.64 | 1.4266 | 1426.64 | 0 | 0 | 5.0128 | 5012.85 | 5.0128 | 5012.85 | 0 | 0 | 2024-06-14 03:09:33 | 0.5766 | 4190.2682 | 4190.2682 | 23729.12 | Close | 44.58087 |  | 0 | 34 | 0 | 0
1569 | 2 | 4 |  | CC Chg | 09:09:30 | 13:01:41 | 155.878 | 3.6992 | 1.4279 | 1427.93 | 1.4279 | 1427.93 | 0 | 0 | 5.0177 | 5017.65 | 5.0177 | 5017.65 | 0 | 0 | 2024-06-14 03:10:03 | 0.5766 | 4190.2682 | 4190.2682 | 23731.1 | Close | 44.62146 |  | 0 | 34 | 0 | 0
1570 | 2 | 4 |  | CC Chg | 09:10:00 | 13:02:11 | 155.878 | 3.6995 | 1.4292 | 1429.23 | 1.4292 | 1429.23 | 0 | 0 | 5.0225 | 5022.46 | 5.0225 | 5022.46 | 0 | 0 | 2024-06-14 03:10:33 | 0.5767 | 4190.2522 | 4190.2522 | 23733.09 | Close | 44.66205 |  | 0 | 33.9 | 0 | 0
1571 | 2 | 4 |  | CC Chg | 09:10:30 | 13:02:41 | 155.878 | 3.6998 | 1.4305 | 1430.53 | 1.4305 | 1430.53 | 0 | 0 | 5.0273 | 5027.27 | 5.0273 | 5027.27 | 0 | 0 | 2024-06-14 03:11:03 | 0.5767 | 4190.2682 | 4190.2682 | 23735.08 | Close | 44.70264 |  | 0 | 33.9 | 0 | 0
1572 | 2 | 4 |  | CC Chg | 09:11:00 | 13:03:11 | 155.878 | 3.6998 | 1.4318 | 1431.83 | 1.4318 | 1431.83 | 0 | 0 | 5.0321 | 5032.07 | 5.0321 | 5032.07 | 0 | 0 | 2024-06-14 03:11:33 | 0.5767 | 0 | 0 | 23734.09 | Close | 44.74323 |  | 0.0002 | 33.8 | 0 | 0
1573 | 2 | 4 |  | CC Chg | 09:11:30 | 13:03:41 | 155.878 | 3.7004 | 1.4331 | 1433.13 | 1.4331 | 1433.13 | 0 | 0 | 5.0369 | 5036.88 | 5.0369 | 5036.88 | 0 | 0 | 2024-06-14 03:12:03 | 0.5768 | 2095.1261 | 2095.1261 | 23739.06 | Close | 44.78382 |  | 0 | 33.7 | 0 | 0
1574 | 2 | 4 |  | CC Chg | 09:12:00 | 13:04:11 | 155.878 | 3.7007 | 1.4344 | 1434.43 | 1.4344 | 1434.43 | 0 | 0 | 5.0417 | 5041.69 | 5.0417 | 5041.69 | 0 | 0 | 2024-06-14 03:12:33 | 0.5769 | 4190.2682 | 4190.2682 | 23741.05 | Close | 44.82442 |  | 0 | 33.7 | 0 | 0
1575 | 2 | 4 |  | CC Chg | 09:12:30 | 13:04:41 | 155.878 | 3.701 | 1.4357 | 1435.73 | 1.4357 | 1435.73 | 0 | 0 | 5.0465 | 5046.49 | 5.0465 | 5046.49 | 0 | 0 | 2024-06-14 03:13:03 | 0.5769 | 4190.2682 | 4190.2682 | 23742.05 | Close | 44.86501 |  | 0.0002 | 33.6 | 0 | 0
1576 | 2 | 4 |  | CC Chg | 09:13:00 | 13:05:11 | 155.878 | 3.7013 | 1.437 | 1437.03 | 1.437 | 1437.03 | 0 | 0 | 5.0513 | 5051.3 | 5.0513 | 5051.3 | 0 | 0 | 2024-06-14 03:13:33 | 0.577 | 4190.2522 | 4190.2522 | 23745.02 | Close | 44.9056 |  | 0 | 39.6 | 0 | 0
1577 | 2 | 4 |  | CC Chg | 09:13:30 | 13:05:41 | 155.878 | 3.7016 | 1.4383 | 1438.33 | 1.4383 | 1438.33 | 0 | 0 | 5.0561 | 5056.11 | 5.0561 | 5056.11 | 0 | 0 | 2024-06-14 03:14:03 | 0.577 | 4190.2682 | 4190.2682 | 23747.01 | Close | 44.94619 |  | 0 | 38.9 | 0 | 0
1578 | 2 | 4 |  | CC Chg | 09:14:00 | 13:06:11 | 155.878 | 3.7019 | 1.4396 | 1439.63 | 1.4396 | 1439.63 | 0 | 0 | 5.0609 | 5060.92 | 5.0609 | 5060.92 | 0 | 0 | 2024-06-14 03:14:33 | 0.5771 | 4190.2682 | 4190.2682 | 23749 | Close | 44.98678 |  | 0 | 37.8 | 0 | 0
1579 | 2 | 4 |  | CC Chg | 09:14:30 | 13:06:41 | 155.878 | 3.7023 | 1.4409 | 1440.92 | 1.4409 | 1440.92 | 0 | 0 | 5.0657 | 5065.73 | 5.0657 | 5065.73 | 0 | 0 | 2024-06-14 03:15:03 | 0.5771 | 4190.2522 | 4190.2522 | 23750.99 | Close | 45.02737 |  | 0 | 37.1 | 0 | 0
1580 | 2 | 4 |  | CC Chg | 09:15:00 | 13:07:11 | 155.878 | 3.7023 | 1.4422 | 1442.22 | 1.4422 | 1442.22 | 0 | 0 | 5.0705 | 5070.54 | 5.0705 | 5070.54 | 0 | 0 | 2024-06-14 03:15:33 | 0.5771 | 0 | 0 | 23750.99 | Close | 45.06797 |  | 0 | 36.7 | 0 | 0
1581 | 2 | 4 |  | CC Chg | 09:15:30 | 13:07:41 | 155.878 | 3.7029 | 1.4435 | 1443.52 | 1.4435 | 1443.52 | 0 | 0 | 5.0753 | 5075.35 | 5.0753 | 5075.35 | 0 | 0 | 2024-06-14 03:16:03 | 0.5772 | 2095.1341 | 2095.1341 | 23754.97 | Close | 45.10856 |  | 0 | 36.3 | 0 | 0
1582 | 2 | 4 |  | CC Chg | 09:16:00 | 13:08:11 | 155.878 | 3.7032 | 1.4448 | 1444.82 | 1.4448 | 1444.82 | 0 | 0 | 5.0802 | 5080.16 | 5.0802 | 5080.16 | 0 | 0 | 2024-06-14 03:16:33 | 0.5772 | 4190.2522 | 4190.2522 | 23756.96 | Close | 45.14915 |  | 0 | 36.2 | 0 | 0
1583 | 2 | 4 |  | CC Chg | 09:16:30 | 13:08:41 | 155.878 | 3.7032 | 1.4461 | 1446.12 | 1.4461 | 1446.12 | 0 | 0 | 5.085 | 5084.97 | 5.085 | 5084.97 | 0 | 0 | 2024-06-14 03:17:03 | 0.5772 | 0 | 0 | 23756.96 | Close | 45.18974 |  | 0 | 36 | 0 | 0
1584 | 2 | 4 |  | CC Chg | 09:17:00 | 13:09:11 | 155.878 | 3.7035 | 1.4474 | 1447.42 | 1.4474 | 1447.42 | 0 | 0 | 5.0898 | 5089.78 | 5.0898 | 5089.78 | 0 | 0 | 2024-06-14 03:17:33 | 0.5773 | 4190.2682 | 4190.2682 | 23758.95 | Close | 45.23033 |  | 0 | 35.9 | 0 | 0
1585 | 2 | 4 |  | CC Chg | 09:17:30 | 13:09:41 | 155.878 | 3.7038 | 1.4487 | 1448.72 | 1.4487 | 1448.72 | 0 | 0 | 5.0946 | 5094.59 | 5.0946 | 5094.59 | 0 | 0 | 2024-06-14 03:18:03 | 0.5773 | 4190.7002 | 4190.7002 | 23760.93 | Close | 45.27093 |  | 0 | 35.8 | 0 | 0
1586 | 2 | 4 |  | CC Chg | 09:18:00 | 13:10:11 | 155.878 | 3.7041 | 1.45 | 1450.02 | 1.45 | 1450.02 | 0 | 0 | 5.0994 | 5099.4 | 5.0994 | 5099.4 | 0 | 0 | 2024-06-14 03:18:33 | 0.5774 | 4190.2682 | 4190.2682 | 23762.92 | Close | 45.31152 |  | 0 | 35.7 | 0 | 0
1587 | 2 | 4 |  | CC Chg | 09:18:30 | 13:10:41 | 155.878 | 3.7044 | 1.4513 | 1451.32 | 1.4513 | 1451.32 | 0 | 0 | 5.1042 | 5104.21 | 5.1042 | 5104.21 | 0 | 0 | 2024-06-14 03:19:03 | 0.5774 | 4190.2682 | 4190.2682 | 23764.91 | Close | 45.35211 |  | 0 | 35.6 | 0 | 0
1588 | 2 | 4 |  | CC Chg | 09:19:00 | 13:11:11 | 155.878 | 3.7047 | 1.4526 | 1452.61 | 1.4526 | 1452.61 | 0 | 0 | 5.109 | 5109.02 | 5.109 | 5109.02 | 0 | 0 | 2024-06-14 03:19:33 | 0.5775 | 4189.8042 | 4189.8042 | 23766.9 | Close | 45.3927 |  | 0 | 35.6 | 0 | 0
1589 | 2 | 4 |  | CC Chg | 09:19:30 | 13:11:41 | 155.878 | 3.705 | 1.4539 | 1453.91 | 1.4539 | 1453.91 | 0 | 0 | 5.1138 | 5113.84 | 5.1138 | 5113.84 | 0 | 0 | 2024-06-14 03:20:03 | 0.5775 | 4190.2682 | 4190.2682 | 23768.89 | Close | 45.43329 |  | 0 | 35.5 | 0 | 0
1590 | 2 | 4 |  | CC Chg | 09:20:00 | 13:12:11 | 155.878 | 3.7054 | 1.4552 | 1455.21 | 1.4552 | 1455.21 | 0 | 0 | 5.1186 | 5118.65 | 5.1186 | 5118.65 | 0 | 0 | 2024-06-14 03:20:33 | 0.5776 | 4190.2682 | 4190.2682 | 23770.88 | Close | 45.47389 |  | 0 | 35.4 | 0 | 0
1591 | 2 | 4 |  | CC Chg | 09:20:30 | 13:12:41 | 155.878 | 3.7057 | 1.4565 | 1456.51 | 1.4565 | 1456.51 | 0 | 0 | 5.1235 | 5123.46 | 5.1235 | 5123.46 | 0 | 0 | 2024-06-14 03:21:03 | 0.5776 | 4190.7002 | 4190.7002 | 23772.87 | Close | 45.51448 |  | 0 | 35.4 | 0 | 0
1592 | 2 | 4 |  | CC Chg | 09:21:00 | 13:13:11 | 155.878 | 3.7057 | 1.4578 | 1457.81 | 1.4578 | 1457.81 | 0 | 0 | 5.1283 | 5128.27 | 5.1283 | 5128.27 | 0 | 0 | 2024-06-14 03:21:33 | 0.5776 | 0 | 0 | 23772.87 | Close | 45.55507 |  | 0 | 35.3 | 0 | 0
1593 | 2 | 4 |  | CC Chg | 09:21:30 | 13:13:41 | 155.878 | 3.706 | 1.4591 | 1459.11 | 1.4591 | 1459.11 | 0 | 0 | 5.1331 | 5133.09 | 5.1331 | 5133.09 | 0 | 0 | 2024-06-14 03:22:03 | 0.5777 | 4190.2682 | 4190.2682 | 23774.86 | Close | 45.59566 |  | 0 | 35.3 | 0 | 0
1594 | 2 | 4 |  | CC Chg | 09:22:00 | 13:14:11 | 155.878 | 3.7063 | 1.4604 | 1460.41 | 1.4604 | 1460.41 | 0 | 0 | 5.1379 | 5137.9 | 5.1379 | 5137.9 | 0 | 0 | 2024-06-14 03:22:33 | 0.5777 | 4189.8042 | 4189.8042 | 23776.84 | Close | 45.63625 |  | 0 | 35.2 | 0 | 0
1595 | 2 | 4 |  | CC Chg | 09:22:30 | 13:14:41 | 155.878 | 3.7066 | 1.4617 | 1461.71 | 1.4617 | 1461.71 | 0 | 0 | 5.1427 | 5142.72 | 5.1427 | 5142.72 | 0 | 0 | 2024-06-14 03:23:03 | 0.5778 | 4190.2682 | 4190.2682 | 23778.83 | Close | 45.67684 |  | 0 | 35.2 | 0 | 0
1596 | 2 | 4 |  | CC Chg | 09:23:00 | 13:15:11 | 155.878 | 3.7069 | 1.463 | 1463.01 | 1.463 | 1463.01 | 0 | 0 | 5.1475 | 5147.53 | 5.1475 | 5147.53 | 0 | 0 | 2024-06-14 03:23:33 | 0.5778 | 4190.2682 | 4190.2682 | 23780.82 | Close | 45.71744 |  | 0 | 35.1 | 0 | 0
1597 | 2 | 4 |  | CC Chg | 09:23:30 | 13:15:41 | 155.878 | 3.7072 | 1.4643 | 1464.31 | 1.4643 | 1464.31 | 0 | 0 | 5.1523 | 5152.35 | 5.1523 | 5152.35 | 0 | 0 | 2024-06-14 03:24:03 | 0.5779 | 4190.2522 | 4190.2522 | 23782.81 | Close | 45.75803 |  | 0 | 35 | 0 | 0
1598 | 2 | 4 |  | CC Chg | 09:24:00 | 13:16:11 | 155.878 | 3.7075 | 1.4656 | 1465.6 | 1.4656 | 1465.6 | 0 | 0 | 5.1572 | 5157.16 | 5.1572 | 5157.16 | 0 | 0 | 2024-06-14 03:24:33 | 0.5779 | 4190.2682 | 4190.2682 | 23784.8 | Close | 45.79862 |  | 0 | 35 | 0 | 0
1599 | 2 | 4 |  | CC Chg | 09:24:30 | 13:16:41 | 155.878 | 3.7081 | 1.4669 | 1466.9 | 1.4669 | 1466.9 | 0 | 0 | 5.162 | 5161.98 | 5.162 | 5161.98 | 0 | 0 | 2024-06-14 03:25:03 | 0.578 | 2095.1341 | 2095.1341 | 23788.78 | Close | 45.83921 |  | 0 | 34.9 | 0 | 0
1600 | 2 | 4 |  | CC Chg | 09:25:00 | 13:17:11 | 155.878 | 3.7085 | 1.4682 | 1468.2 | 1.4682 | 1468.2 | 0 | 0 | 5.1668 | 5166.8 | 5.1668 | 5166.8 | 0 | 0 | 2024-06-14 03:25:33 | 0.5781 | 4190.7002 | 4190.7002 | 23790.77 | Close | 45.87981 |  | 0 | 34.8 | 0 | 0
1601 | 2 | 4 |  | CC Chg | 09:25:30 | 13:17:41 | 155.878 | 3.7088 | 1.4695 | 1469.5 | 1.4695 | 1469.5 | 0 | 0 | 5.1716 | 5171.61 | 5.1716 | 5171.61 | 0 | 0 | 2024-06-14 03:26:03 | 0.5781 | 4176.7946 | 4176.7946 | 23792.76 | Close | 45.9204 |  | 0 | 34.8 | 0 | 0
1602 | 2 | 4 |  | CC Chg | 09:26:00 | 13:18:11 | 155.878 | 3.7088 | 1.4708 | 1470.8 | 1.4708 | 1470.8 | 0 | 0 | 5.1764 | 5176.43 | 5.1764 | 5176.43 | 0 | 0 | 2024-06-14 03:26:33 | 0.5781 | 0 | 0 | 23791.77 | Close | 45.96099 |  | 0.0002 | 34.7 | 0 | 0
1603 | 2 | 4 |  | CC Chg | 09:26:30 | 13:18:41 | 155.878 | 3.7094 | 1.4721 | 1472.1 | 1.4721 | 1472.1 | 0 | 0 | 5.1813 | 5181.25 | 5.1813 | 5181.25 | 0 | 0 | 2024-06-14 03:27:03 | 0.5782 | 2098.2864 | 2098.2864 | 23796.73 | Close | 46.00158 |  | 0 | 34.7 | 0 | 0
1604 | 2 | 4 |  | CC Chg | 09:27:00 | 13:19:11 | 155.878 | 3.7094 | 1.4734 | 1473.4 | 1.4734 | 1473.4 | 0 | 0 | 5.1861 | 5186.07 | 5.1861 | 5186.07 | 0 | 0 | 2024-06-14 03:27:33 | 0.5782 | 0 | 0 | 23796.73 | Close | 46.04217 |  | 0 | 34.6 | 0 | 0
1605 | 2 | 4 |  | CC Chg | 09:27:30 | 13:19:41 | 155.878 | 3.71 | 1.4747 | 1474.7 | 1.4747 | 1474.7 | 0 | 0 | 5.1909 | 5190.89 | 5.1909 | 5190.89 | 0 | 0 | 2024-06-14 03:28:03 | 0.5783 | 2095.1341 | 2095.1341 | 23800.71 | Close | 46.08276 |  | 0 | 34.5 | 0 | 0
1606 | 2 | 4 |  | CC Chg | 09:28:00 | 13:20:11 | 155.878 | 3.7103 | 1.476 | 1476 | 1.476 | 1476 | 0 | 0 | 5.1957 | 5195.71 | 5.1957 | 5195.71 | 0 | 0 | 2024-06-14 03:28:33 | 0.5784 | 4190.7002 | 4190.7002 | 23802.7 | Close | 46.12336 |  | 0 | 34.5 | 0 | 0
1607 | 2 | 4 |  | CC Chg | 09:28:30 | 13:20:41 | 155.878 | 3.7103 | 1.4773 | 1477.3 | 1.4773 | 1477.3 | 0 | 0 | 5.2005 | 5200.53 | 5.2005 | 5200.53 | 0 | 0 | 2024-06-14 03:29:03 | 0.5784 | 0 | 0 | 23802.7 | Close | 46.16395 |  | 0 | 34.4 | 0 | 0
1608 | 2 | 4 |  | CC Chg | 09:29:00 | 13:21:11 | 155.878 | 3.7109 | 1.4786 | 1478.59 | 1.4786 | 1478.59 | 0 | 0 | 5.2053 | 5205.35 | 5.2053 | 5205.35 | 0 | 0 | 2024-06-14 03:29:33 | 0.5785 | 2091.7603 | 2091.7603 | 23806.68 | Close | 46.20454 |  | 0 | 34.3 | 0 | 0
1609 | 2 | 4 |  | CC Chg | 09:29:30 | 13:21:41 | 155.878 | 3.7109 | 1.4799 | 1479.89 | 1.4799 | 1479.89 | 0 | 0 | 5.2102 | 5210.17 | 5.2102 | 5210.17 | 0 | 0 | 2024-06-14 03:30:03 | 0.5785 | 0 | 0 | 23806.68 | Close | 46.24513 |  | 0 | 34.2 | 0 | 0
1610 | 2 | 4 |  | CC Chg | 09:30:00 | 13:22:11 | 155.878 | 3.7112 | 1.4812 | 1481.19 | 1.4812 | 1481.19 | 0 | 0 | 5.215 | 5214.99 | 5.215 | 5214.99 | 0 | 0 | 2024-06-14 03:30:33 | 0.5785 | 4203.8289 | 4203.8289 | 23808.66 | Close | 46.28573 |  | 0 | 34.2 | 0 | 0
1611 | 2 | 4 |  | CC Chg | 09:30:30 | 13:22:41 | 155.878 | 3.7116 | 1.4825 | 1482.49 | 1.4825 | 1482.49 | 0 | 0 | 5.2198 | 5219.81 | 5.2198 | 5219.81 | 0 | 0 | 2024-06-14 03:31:03 | 0.5786 | 4176.7946 | 4176.7946 | 23810.66 | Close | 46.32632 |  | 0 | 34.1 | 0 | 0
1612 | 2 | 4 |  | CC Chg | 09:31:00 | 13:23:11 | 155.878 | 3.7119 | 1.4838 | 1483.79 | 1.4838 | 1483.79 | 0 | 0 | 5.2246 | 5224.63 | 5.2246 | 5224.63 | 0 | 0 | 2024-06-14 03:31:33 | 0.5786 | 4190.7002 | 4190.7002 | 23812.65 | Close | 46.36691 |  | 0 | 34.1 | 0 | 0
1613 | 2 | 4 |  | CC Chg | 09:31:30 | 13:23:41 | 155.878 | 3.7122 | 1.4851 | 1485.09 | 1.4851 | 1485.09 | 0 | 0 | 5.2295 | 5229.45 | 5.2295 | 5229.45 | 0 | 0 | 2024-06-14 03:32:03 | 0.5786 | 4203.8289 | 4203.8289 | 23814.63 | Close | 46.40751 |  | 0 | 34 | 0 | 0
1614 | 2 | 4 |  | CC Chg | 09:32:00 | 13:24:11 | 155.878 | 3.7125 | 1.4864 | 1486.39 | 1.4864 | 1486.39 | 0 | 0 | 5.2343 | 5234.28 | 5.2343 | 5234.28 | 0 | 0 | 2024-06-14 03:32:33 | 0.5787 | 4176.7946 | 4176.7946 | 23816.63 | Close | 46.4481 |  | 0 | 33.9 | 0 | 0
1615 | 2 | 4 |  | CC Chg | 09:32:30 | 13:24:41 | 155.878 | 3.7128 | 1.4877 | 1487.69 | 1.4877 | 1487.69 | 0 | 0 | 5.2391 | 5239.1 | 5.2391 | 5239.1 | 0 | 0 | 2024-06-14 03:33:03 | 0.5787 | 4190.2522 | 4190.2522 | 23818.61 | Close | 46.48869 |  | 0 | 33.9 | 0 | 0
1616 | 2 | 4 |  | CC Chg | 09:33:00 | 13:25:11 | 155.878 | 3.7131 | 1.489 | 1488.99 | 1.489 | 1488.99 | 0 | 0 | 5.2439 | 5243.92 | 5.2439 | 5243.92 | 0 | 0 | 2024-06-14 03:33:33 | 0.5788 | 4203.8289 | 4203.8289 | 23820.6 | Close | 46.52928 |  | 0 | 33.8 | 0 | 0
1617 | 2 | 4 |  | CC Chg | 09:33:30 | 13:25:41 | 155.878 | 3.7134 | 1.4903 | 1490.29 | 1.4903 | 1490.29 | 0 | 0 | 5.2487 | 5248.75 | 5.2487 | 5248.75 | 0 | 0 | 2024-06-14 03:34:03 | 0.5788 | 4176.7946 | 4176.7946 | 23822.59 | Close | 46.56987 |  | 0 | 33.8 | 0 | 0
1618 | 2 | 4 |  | CC Chg | 09:34:00 | 13:26:11 | 155.878 | 3.7137 | 1.4916 | 1491.58 | 1.4916 | 1491.58 | 0 | 0 | 5.2536 | 5253.57 | 5.2536 | 5253.57 | 0 | 0 | 2024-06-14 03:34:33 | 0.5789 | 4189.8042 | 4189.8042 | 23824.58 | Close | 46.61046 |  | 0 | 33.7 | 0 | 0
1619 | 2 | 4 |  | CC Chg | 09:34:30 | 13:26:41 | 155.878 | 3.714 | 1.4929 | 1492.88 | 1.4929 | 1492.88 | 0 | 0 | 5.2584 | 5258.39 | 5.2584 | 5258.39 | 0 | 0 | 2024-06-14 03:35:03 | 0.5789 | 4190.2682 | 4190.2682 | 23826.57 | Close | 46.65105 |  | 0 | 33.6 | 0 | 0
1620 | 2 | 4 |  | CC Chg | 09:35:00 | 13:27:11 | 155.878 | 3.7143 | 1.4942 | 1494.18 | 1.4942 | 1494.18 | 0 | 0 | 5.2632 | 5263.22 | 5.2632 | 5263.22 | 0 | 0 | 2024-06-14 03:35:33 | 0.579 | 4190.2682 | 4190.2682 | 23828.56 | Close | 46.69164 |  | 0 | 33.6 | 0 | 0
1621 | 2 | 4 |  | CC Chg | 09:35:30 | 13:27:41 | 155.878 | 3.7147 | 1.4955 | 1495.48 | 1.4955 | 1495.48 | 0 | 0 | 5.268 | 5268.04 | 5.268 | 5268.04 | 0 | 0 | 2024-06-14 03:36:03 | 0.579 | 4190.7002 | 4190.7002 | 23830.55 | Close | 46.73224 |  | 0 | 41 | 0 | 0
1622 | 2 | 4 |  | CC Chg | 09:36:00 | 13:28:11 | 155.878 | 3.715 | 1.4968 | 1496.78 | 1.4968 | 1496.78 | 0 | 0 | 5.2729 | 5272.87 | 5.2729 | 5272.87 | 0 | 0 | 2024-06-14 03:36:33 | 0.5791 | 4190.2682 | 4190.2682 | 23831.55 | Close | 46.77283 |  | 0.0002 | 39.8 | 0 | 0
1623 | 2 | 4 |  | CC Chg | 09:36:30 | 13:28:41 | 155.878 | 3.7153 | 1.4981 | 1498.08 | 1.4981 | 1498.08 | 0 | 0 | 5.2777 | 5277.7 | 5.2777 | 5277.7 | 0 | 0 | 2024-06-14 03:37:03 | 0.5791 | 4190.2682 | 4190.2682 | 23834.52 | Close | 46.81342 |  | 0 | 38.6 | 0 | 0
1624 | 2 | 4 |  | CC Chg | 09:37:00 | 13:29:11 | 155.878 | 3.7156 | 1.4994 | 1499.38 | 1.4994 | 1499.38 | 0 | 0 | 5.2825 | 5282.52 | 5.2825 | 5282.52 | 0 | 0 | 2024-06-14 03:37:33 | 0.5792 | 4189.8042 | 4189.8042 | 23836.51 | Close | 46.85401 |  | 0 | 37.7 | 0 | 0
1625 | 2 | 4 |  | CC Chg | 09:37:30 | 13:29:41 | 155.878 | 3.7162 | 1.5007 | 1500.68 | 1.5007 | 1500.68 | 0 | 0 | 5.2873 | 5287.35 | 5.2873 | 5287.35 | 0 | 0 | 2024-06-14 03:38:03 | 0.5793 | 2095.1341 | 2095.1341 | 23840.49 | Close | 46.8946 |  | 0 | 37.3 | 0 | 0
1626 | 2 | 4 |  | CC Chg | 09:38:00 | 13:30:11 | 155.878 | 3.7165 | 1.502 | 1501.98 | 1.502 | 1501.98 | 0 | 0 | 5.2922 | 5292.18 | 5.2922 | 5292.18 | 0 | 0 | 2024-06-14 03:38:33 | 0.5793 | 4190.2682 | 4190.2682 | 23841.49 | Close | 46.93519 |  | 0.0002 | 37 | 0 | 0
1627 | 2 | 4 |  | CC Chg | 09:38:30 | 13:30:41 | 155.878 | 3.7168 | 1.5033 | 1503.28 | 1.5033 | 1503.28 | 0 | 0 | 5.297 | 5297 | 5.297 | 5297 | 0 | 0 | 2024-06-14 03:39:03 | 0.5794 | 4191.1483 | 4191.1483 | 23844.47 | Close | 46.9758 |  | 0 | 36.8 | 0 | 0
1628 | 2 | 4 |  | CC Chg | 09:39:00 | 13:31:11 | 155.878 | 3.7171 | 1.5046 | 1504.57 | 1.5046 | 1504.57 | 0 | 0 | 5.3018 | 5301.83 | 5.3018 | 5301.83 | 0 | 0 | 2024-06-14 03:39:33 | 0.5794 | 4190.2682 | 4190.2682 | 23846.46 | Close | 47.01639 |  | 0 | 36.6 | 0 | 0
1629 | 2 | 4 |  | CC Chg | 09:39:30 | 13:31:41 | 155.878 | 3.7174 | 1.5059 | 1505.87 | 1.5059 | 1505.87 | 0 | 0 | 5.3067 | 5306.66 | 5.3067 | 5306.66 | 0 | 0 | 2024-06-14 03:40:03 | 0.5795 | 4190.2682 | 4190.2682 | 23848.45 | Close | 47.05698 |  | 0 | 36.5 | 0 | 0
1630 | 2 | 4 |  | CC Chg | 09:40:00 | 13:32:11 | 155.878 | 3.7178 | 1.5072 | 1507.17 | 1.5072 | 1507.17 | 0 | 0 | 5.3115 | 5311.49 | 5.3115 | 5311.49 | 0 | 0 | 2024-06-14 03:40:33 | 0.5795 | 4189.8042 | 4189.8042 | 23850.43 | Close | 47.09757 |  | 0 | 36.3 | 0 | 0
1631 | 2 | 4 |  | CC Chg | 09:40:30 | 13:32:41 | 155.878 | 3.7181 | 1.5085 | 1508.47 | 1.5085 | 1508.47 | 0 | 0 | 5.3163 | 5316.32 | 5.3163 | 5316.32 | 0 | 0 | 2024-06-14 03:41:03 | 0.5796 | 4190.2682 | 4190.2682 | 23852.42 | Close | 47.13816 |  | 0 | 36.2 | 0 | 0
1632 | 2 | 4 |  | CC Chg | 09:41:00 | 13:33:11 | 155.878 | 3.7184 | 1.5098 | 1509.77 | 1.5098 | 1509.77 | 0 | 0 | 5.3211 | 5321.15 | 5.3211 | 5321.15 | 0 | 0 | 2024-06-14 03:41:33 | 0.5796 | 4190.2682 | 4190.2682 | 23854.41 | Close | 47.17875 |  | 0 | 36.2 | 0 | 0
1633 | 2 | 4 |  | CC Chg | 09:41:30 | 13:33:41 | 155.878 | 3.7187 | 1.5111 | 1511.07 | 1.5111 | 1511.07 | 0 | 0 | 5.326 | 5325.98 | 5.326 | 5325.98 | 0 | 0 | 2024-06-14 03:42:03 | 0.5797 | 4190.7002 | 4190.7002 | 23856.4 | Close | 47.21935 |  | 0 | 36.1 | 0 | 0
1634 | 2 | 4 |  | CC Chg | 09:42:00 | 13:34:11 | 155.878 | 3.719 | 1.5124 | 1512.37 | 1.5124 | 1512.37 | 0 | 0 | 5.3308 | 5330.81 | 5.3308 | 5330.81 | 0 | 0 | 2024-06-14 03:42:33 | 0.5797 | 4190.2682 | 4190.2682 | 23858.39 | Close | 47.25994 |  | 0 | 36 | 0 | 0
1635 | 2 | 4 |  | CC Chg | 09:42:30 | 13:34:41 | 155.878 | 3.7193 | 1.5137 | 1513.67 | 1.5137 | 1513.67 | 0 | 0 | 5.3356 | 5335.64 | 5.3356 | 5335.64 | 0 | 0 | 2024-06-14 03:43:03 | 0.5798 | 4190.2682 | 4190.2682 | 23860.38 | Close | 47.30053 |  | 0 | 36 | 0 | 0
1636 | 2 | 4 |  | CC Chg | 09:43:00 | 13:35:11 | 155.878 | 3.7199 | 1.515 | 1514.97 | 1.515 | 1514.97 | 0 | 0 | 5.3405 | 5340.47 | 5.3405 | 5340.47 | 0 | 0 | 2024-06-14 03:43:33 | 0.5799 | 2095.1261 | 2095.1261 | 23864.36 | Close | 47.34112 |  | 0 | 35.9 | 0 | 0
1637 | 2 | 4 |  | CC Chg | 09:43:30 | 13:35:41 | 155.878 | 3.7199 | 1.5163 | 1516.27 | 1.5163 | 1516.27 | 0 | 0 | 5.3453 | 5345.31 | 5.3453 | 5345.31 | 0 | 0 | 2024-06-14 03:44:03 | 0.5799 | 0 | 0 | 23864.36 | Close | 47.38171 |  | 0 | 35.9 | 0 | 0
1638 | 2 | 4 |  | CC Chg | 09:44:00 | 13:36:11 | 155.878 | 3.7202 | 1.5176 | 1517.56 | 1.5176 | 1517.56 | 0 | 0 | 5.3501 | 5350.14 | 5.3501 | 5350.14 | 0 | 0 | 2024-06-14 03:44:33 | 0.5799 | 4190.2682 | 4190.2682 | 23866.34 | Close | 47.42231 |  | 0 | 35.8 | 0 | 0
1639 | 2 | 4 |  | CC Chg | 09:44:30 | 13:36:41 | 155.878 | 3.7205 | 1.5189 | 1518.86 | 1.5189 | 1518.86 | 0 | 0 | 5.355 | 5354.97 | 5.355 | 5354.97 | 0 | 0 | 2024-06-14 03:45:03 | 0.58 | 4189.8042 | 4189.8042 | 23868.33 | Close | 47.46289 |  | 0 | 35.7 | 0 | 0
1640 | 2 | 4 |  | CC Chg | 09:45:00 | 13:37:11 | 155.878 | 3.7209 | 1.5202 | 1520.16 | 1.5202 | 1520.16 | 0 | 0 | 5.3598 | 5359.8 | 5.3598 | 5359.8 | 0 | 0 | 2024-06-14 03:45:33 | 0.58 | 4190.2682 | 4190.2682 | 23870.32 | Close | 47.50348 |  | 0 | 35.7 | 0 | 0
1641 | 2 | 4 |  | CC Chg | 09:45:30 | 13:37:41 | 155.878 | 3.7212 | 1.5215 | 1521.46 | 1.5215 | 1521.46 | 0 | 0 | 5.3646 | 5364.64 | 5.3646 | 5364.64 | 0 | 0 | 2024-06-14 03:46:03 | 0.58 | 4190.2682 | 4190.2682 | 23872.31 | Close | 47.54408 |  | 0 | 35.6 | 0 | 0
1642 | 2 | 4 |  | CC Chg | 09:46:00 | 13:38:11 | 155.878 | 3.7218 | 1.5228 | 1522.76 | 1.5228 | 1522.76 | 0 | 0 | 5.3695 | 5369.47 | 5.3695 | 5369.47 | 0 | 0 | 2024-06-14 03:46:33 | 0.5801 | 2095.3501 | 2095.3501 | 23876.29 | Close | 47.58467 |  | 0 | 35.5 | 0 | 0
1643 | 2 | 4 |  | CC Chg | 09:46:30 | 13:38:41 | 155.878 | 3.7218 | 1.5241 | 1524.06 | 1.5241 | 1524.06 | 0 | 0 | 5.3743 | 5374.31 | 5.3743 | 5374.31 | 0 | 0 | 2024-06-14 03:47:03 | 0.5801 | 0 | 0 | 23876.29 | Close | 47.62526 |  | 0 | 35.4 | 0 | 0
1644 | 2 | 4 |  | CC Chg | 09:47:00 | 13:39:11 | 155.878 | 3.7221 | 1.5254 | 1525.36 | 1.5254 | 1525.36 | 0 | 0 | 5.3791 | 5379.14 | 5.3791 | 5379.14 | 0 | 0 | 2024-06-14 03:47:33 | 0.5802 | 4190.2682 | 4190.2682 | 23878.28 | Close | 47.66586 |  | 0 | 35.4 | 0 | 0
1645 | 2 | 4 |  | CC Chg | 09:47:30 | 13:39:41 | 155.878 | 3.7224 | 1.5267 | 1526.66 | 1.5267 | 1526.66 | 0 | 0 | 5.384 | 5383.98 | 5.384 | 5383.98 | 0 | 0 | 2024-06-14 03:48:03 | 0.5802 | 4190.2522 | 4190.2522 | 23880.27 | Close | 47.70645 |  | 0 | 35.4 | 0 | 0
1646 | 2 | 4 |  | CC Chg | 09:48:00 | 13:40:11 | 155.878 | 3.7227 | 1.528 | 1527.96 | 1.528 | 1527.96 | 0 | 0 | 5.3888 | 5388.81 | 5.3888 | 5388.81 | 0 | 0 | 2024-06-14 03:48:33 | 0.5803 | 4190.2682 | 4190.2682 | 23882.25 | Close | 47.74704 |  | 0 | 35.3 | 0 | 0
1647 | 2 | 4 |  | CC Chg | 09:48:30 | 13:40:41 | 155.878 | 3.7233 | 1.5293 | 1529.26 | 1.5293 | 1529.26 | 0 | 0 | 5.3936 | 5393.65 | 5.3936 | 5393.65 | 0 | 0 | 2024-06-14 03:49:03 | 0.5804 | 2095.1341 | 2095.1341 | 23886.23 | Close | 47.78763 |  | 0 | 35.2 | 0 | 0
1648 | 2 | 4 |  | CC Chg | 09:49:00 | 13:41:11 | 155.878 | 3.724 | 1.5306 | 1530.55 | 1.5306 | 1530.55 | 0 | 0 | 5.3985 | 5398.49 | 5.3985 | 5398.49 | 0 | 0 | 2024-06-14 03:49:33 | 0.5805 | 2095.1261 | 2095.1261 | 23889.22 | Close | 47.82822 |  | 0.0002 | 35.1 | 0 | 0
1649 | 2 | 4 |  | CC Chg | 09:49:30 | 13:41:41 | 155.878 | 3.7243 | 1.5319 | 1531.85 | 1.5319 | 1531.85 | 0 | 0 | 5.4033 | 5403.32 | 5.4033 | 5403.32 | 0 | 0 | 2024-06-14 03:50:03 | 0.5805 | 4190.2682 | 4190.2682 | 23892.2 | Close | 47.86882 |  | 0 | 35.1 | 0 | 0
1650 | 2 | 4 |  | CC Chg | 09:50:00 | 13:42:11 | 155.878 | 3.7246 | 1.5332 | 1533.15 | 1.5332 | 1533.15 | 0 | 0 | 5.4082 | 5408.16 | 5.4082 | 5408.16 | 0 | 0 | 2024-06-14 03:50:33 | 0.5806 | 4176.7946 | 4176.7946 | 23894.19 | Close | 47.90941 |  | 0 | 35 | 0 | 0
1651 | 2 | 4 |  | CC Chg | 09:50:30 | 13:42:41 | 155.878 | 3.7249 | 1.5345 | 1534.45 | 1.5345 | 1534.45 | 0 | 0 | 5.413 | 5413 | 5.413 | 5413 | 0 | 0 | 2024-06-14 03:51:03 | 0.5806 | 4203.8129 | 4203.8129 | 23896.18 | Close | 47.95 |  | 0 | 35 | 0 | 0
1652 | 2 | 4 |  | CC Chg | 09:51:00 | 13:43:11 | 155.878 | 3.7252 | 1.5358 | 1535.75 | 1.5358 | 1535.75 | 0 | 0 | 5.4178 | 5417.84 | 5.4178 | 5417.84 | 0 | 0 | 2024-06-14 03:51:33 | 0.5807 | 4190.2682 | 4190.2682 | 23898.16 | Close | 47.99059 |  | 0 | 34.9 | 0 | 0
1653 | 2 | 4 |  | CC Chg | 09:51:30 | 13:43:41 | 155.878 | 3.7255 | 1.537 | 1537.05 | 1.537 | 1537.05 | 0 | 0 | 5.4227 | 5422.68 | 5.4227 | 5422.68 | 0 | 0 | 2024-06-14 03:52:03 | 0.5807 | 4176.7946 | 4176.7946 | 23900.16 | Close | 48.03118 |  | 0 | 34.8 | 0 | 0
1654 | 2 | 4 |  | CC Chg | 09:52:00 | 13:44:11 | 155.878 | 3.7258 | 1.5383 | 1538.35 | 1.5383 | 1538.35 | 0 | 0 | 5.4275 | 5427.52 | 5.4275 | 5427.52 | 0 | 0 | 2024-06-14 03:52:33 | 0.5808 | 4203.8129 | 4203.8129 | 23902.14 | Close | 48.07177 |  | 0 | 34.8 | 0 | 0
1655 | 2 | 4 |  | CC Chg | 09:52:30 | 13:44:41 | 155.878 | 3.7261 | 1.5396 | 1539.65 | 1.5396 | 1539.65 | 0 | 0 | 5.4324 | 5432.36 | 5.4324 | 5432.36 | 0 | 0 | 2024-06-14 03:53:03 | 0.5808 | 4176.7946 | 4176.7946 | 23904.14 | Close | 48.11237 |  | 0 | 34.7 | 0 | 0
1656 | 2 | 4 |  | CC Chg | 09:53:00 | 13:45:11 | 155.878 | 3.7264 | 1.5409 | 1540.95 | 1.5409 | 1540.95 | 0 | 0 | 5.4372 | 5437.2 | 5.4372 | 5437.2 | 0 | 0 | 2024-06-14 03:53:33 | 0.5809 | 4190.2682 | 4190.2682 | 23906.13 | Close | 48.15296 |  | 0 | 34.6 | 0 | 0
1657 | 2 | 4 |  | CC Chg | 09:53:30 | 13:45:41 | 155.878 | 3.7267 | 1.5422 | 1542.25 | 1.5422 | 1542.25 | 0 | 0 | 5.442 | 5442.04 | 5.442 | 5442.04 | 0 | 0 | 2024-06-14 03:54:03 | 0.5809 | 4203.8129 | 4203.8129 | 23908.11 | Close | 48.19355 |  | 0 | 34.6 | 0 | 0
1658 | 2 | 4 |  | CC Chg | 09:54:00 | 13:46:11 | 155.878 | 3.7271 | 1.5435 | 1543.54 | 1.5435 | 1543.54 | 0 | 0 | 5.4469 | 5446.88 | 5.4469 | 5446.88 | 0 | 0 | 2024-06-14 03:54:33 | 0.581 | 4176.7946 | 4176.7946 | 23910.1 | Close | 48.23414 |  | 0 | 34.5 | 0 | 0
1659 | 2 | 4 |  | CC Chg | 09:54:30 | 13:46:41 | 155.878 | 3.7274 | 1.5448 | 1544.84 | 1.5448 | 1544.84 | 0 | 0 | 5.4517 | 5451.72 | 5.4517 | 5451.72 | 0 | 0 | 2024-06-14 03:55:03 | 0.581 | 4190.2682 | 4190.2682 | 23912.09 | Close | 48.27473 |  | 0 | 34.4 | 0 | 0
1660 | 2 | 4 |  | CC Chg | 09:55:00 | 13:47:11 | 155.878 | 3.7277 | 1.5461 | 1546.14 | 1.5461 | 1546.14 | 0 | 0 | 5.4566 | 5456.56 | 5.4566 | 5456.56 | 0 | 0 | 2024-06-14 03:55:33 | 0.5811 | 4190.7002 | 4190.7002 | 23914.08 | Close | 48.31533 |  | 0 | 34.4 | 0 | 0
1661 | 2 | 4 |  | CC Chg | 09:55:30 | 13:47:41 | 155.878 | 3.728 | 1.5474 | 1547.44 | 1.5474 | 1547.44 | 0 | 0 | 5.4614 | 5461.4 | 5.4614 | 5461.4 | 0 | 0 | 2024-06-14 03:56:03 | 0.5811 | 4190.2682 | 4190.2682 | 23916.07 | Close | 48.35592 |  | 0 | 34.3 | 0 | 0
1662 | 2 | 4 |  | CC Chg | 09:56:00 | 13:48:11 | 155.878 | 3.7283 | 1.5487 | 1548.74 | 1.5487 | 1548.74 | 0 | 0 | 5.4662 | 5466.25 | 5.4662 | 5466.25 | 0 | 0 | 2024-06-14 03:56:33 | 0.5812 | 4190.2682 | 4190.2682 | 23918.06 | Close | 48.39651 |  | 0 | 34.2 | 0 | 0
1663 | 2 | 4 |  | CC Chg | 09:56:30 | 13:48:41 | 155.878 | 3.7286 | 1.55 | 1550.04 | 1.55 | 1550.04 | 0 | 0 | 5.4711 | 5471.09 | 5.4711 | 5471.09 | 0 | 0 | 2024-06-14 03:57:03 | 0.5812 | 4190.2522 | 4190.2522 | 23920.05 | Close | 48.43711 |  | 0 | 34.2 | 0 | 0
1664 | 2 | 4 |  | CC Chg | 09:57:00 | 13:49:11 | 155.878 | 3.7289 | 1.5513 | 1551.34 | 1.5513 | 1551.34 | 0 | 0 | 5.4759 | 5475.93 | 5.4759 | 5475.93 | 0 | 0 | 2024-06-14 03:57:33 | 0.5813 | 4203.8289 | 4203.8289 | 23922.03 | Close | 48.4777 |  | 0 | 34.1 | 0 | 0
1665 | 2 | 4 |  | CC Chg | 09:57:30 | 13:49:41 | 155.878 | 3.7295 | 1.5526 | 1552.64 | 1.5526 | 1552.64 | 0 | 0 | 5.4808 | 5480.78 | 5.4808 | 5480.78 | 0 | 0 | 2024-06-14 03:58:03 | 0.5814 | 2091.7603 | 2091.7603 | 23926.01 | Close | 48.51829 |  | 0 | 34 | 0 | 0
1666 | 2 | 4 |  | CC Chg | 09:58:00 | 13:50:11 | 155.878 | 3.7298 | 1.5539 | 1553.94 | 1.5539 | 1553.94 | 0 | 0 | 5.4856 | 5485.62 | 5.4856 | 5485.62 | 0 | 0 | 2024-06-14 03:58:33 | 0.5814 | 4203.8129 | 4203.8129 | 23927.99 | Close | 48.55888 |  | 0 | 34 | 0 | 0
1667 | 2 | 4 |  | CC Chg | 09:58:30 | 13:50:41 | 155.878 | 3.7302 | 1.5552 | 1555.23 | 1.5552 | 1555.23 | 0 | 0 | 5.4905 | 5490.47 | 5.4905 | 5490.47 | 0 | 0 | 2024-06-14 03:59:03 | 0.5814 | 4176.7946 | 4176.7946 | 23929.99 | Close | 48.59947 |  | 0 | 33.9 | 0 | 0
1668 | 2 | 4 |  | CC Chg | 09:59:00 | 13:51:11 | 155.878 | 3.7305 | 1.5565 | 1556.53 | 1.5565 | 1556.53 | 0 | 0 | 5.4953 | 5495.32 | 5.4953 | 5495.32 | 0 | 0 | 2024-06-14 03:59:33 | 0.5815 | 4190.2682 | 4190.2682 | 23931.98 | Close | 48.64006 |  | 0 | 33.9 | 0 | 0
1669 | 2 | 4 |  | CC Chg | 09:59:30 | 13:51:41 | 155.878 | 3.7308 | 1.5578 | 1557.83 | 1.5578 | 1557.83 | 0 | 0 | 5.5002 | 5500.16 | 5.5002 | 5500.16 | 0 | 0 | 2024-06-14 04:00:03 | 0.5815 | 4190.2522 | 4190.2522 | 23933.97 | Close | 48.68066 |  | 0 | 33.8 | 0 | 0
1670 | 2 | 4 |  | CC Chg | 10:00:00 | 13:52:11 | 155.878 | 3.7311 | 1.5591 | 1559.13 | 1.5591 | 1559.13 | 0 | 0 | 5.505 | 5505.01 | 5.505 | 5505.01 | 0 | 0 | 2024-06-14 04:00:33 | 0.5816 | 4190.2682 | 4190.2682 | 23935.96 | Close | 48.72125 |  | 0 | 33.7 | 0 | 0
1671 | 2 | 4 |  | CC Chg | 10:00:30 | 13:52:41 | 155.878 | 3.7314 | 1.5604 | 1560.43 | 1.5604 | 1560.43 | 0 | 0 | 5.5099 | 5509.85 | 5.5099 | 5509.85 | 0 | 0 | 2024-06-14 04:01:03 | 0.5816 | 4190.2682 | 4190.2682 | 23937.95 | Close | 48.76184 |  | 0 | 39.3 | 0 | 0
1672 | 2 | 4 |  | CC Chg | 10:01:00 | 13:53:11 | 155.878 | 3.732 | 1.5617 | 1561.73 | 1.5617 | 1561.73 | 0 | 0 | 5.5147 | 5514.7 | 5.5147 | 5514.7 | 0 | 0 | 2024-06-14 04:01:33 | 0.5817 | 2095.1261 | 2095.1261 | 23941.92 | Close | 48.80243 |  | 0 | 39.5 | 0 | 0
1673 | 2 | 4 |  | CC Chg | 10:01:30 | 13:53:41 | 155.878 | 3.7326 | 1.563 | 1563.03 | 1.563 | 1563.03 | 0 | 0 | 5.5196 | 5519.55 | 5.5196 | 5519.55 | 0 | 0 | 2024-06-14 04:02:03 | 0.5818 | 2095.1341 | 2095.1341 | 23945.9 | Close | 48.84302 |  | 0 | 38.3 | 0 | 0
1674 | 2 | 4 |  | CC Chg | 10:02:00 | 13:54:11 | 155.878 | 3.7329 | 1.5643 | 1564.33 | 1.5643 | 1564.33 | 0 | 0 | 5.5244 | 5524.4 | 5.5244 | 5524.4 | 0 | 0 | 2024-06-14 04:02:33 | 0.5819 | 4190.2682 | 4190.2682 | 23946.9 | Close | 48.88362 |  | 0.0002 | 37.5 | 0 | 0
1675 | 2 | 4 |  | CC Chg | 10:02:30 | 13:54:41 | 155.878 | 3.7333 | 1.5656 | 1565.63 | 1.5656 | 1565.63 | 0 | 0 | 5.5292 | 5529.25 | 5.5292 | 5529.25 | 0 | 0 | 2024-06-14 04:03:03 | 0.5819 | 4190.7002 | 4190.7002 | 23949.88 | Close | 48.92421 |  | 0 | 37 | 0 | 0
1676 | 2 | 4 |  | CC Chg | 10:03:00 | 13:55:11 | 155.878 | 3.7336 | 1.5669 | 1566.93 | 1.5669 | 1566.93 | 0 | 0 | 5.5341 | 5534.1 | 5.5341 | 5534.1 | 0 | 0 | 2024-06-14 04:03:33 | 0.582 | 4190.2682 | 4190.2682 | 23951.87 | Close | 48.9648 |  | 0 | 36.7 | 0 | 0
1677 | 2 | 4 |  | CC Chg | 10:03:30 | 13:55:41 | 155.878 | 3.7339 | 1.5682 | 1568.22 | 1.5682 | 1568.22 | 0 | 0 | 5.5389 | 5538.95 | 5.5389 | 5538.95 | 0 | 0 | 2024-06-14 04:04:03 | 0.582 | 4190.2682 | 4190.2682 | 23953.85 | Close | 49.00539 |  | 0 | 36.5 | 0 | 0
1678 | 2 | 4 |  | CC Chg | 10:04:00 | 13:56:11 | 155.878 | 3.7342 | 1.5695 | 1569.52 | 1.5695 | 1569.52 | 0 | 0 | 5.5438 | 5543.8 | 5.5438 | 5543.8 | 0 | 0 | 2024-06-14 04:04:33 | 0.5821 | 4189.8042 | 4189.8042 | 23955.84 | Close | 49.04598 |  | 0 | 36.3 | 0 | 0
1679 | 2 | 4 |  | CC Chg | 10:04:30 | 13:56:41 | 155.878 | 3.7345 | 1.5708 | 1570.82 | 1.5708 | 1570.82 | 0 | 0 | 5.5486 | 5548.65 | 5.5486 | 5548.65 | 0 | 0 | 2024-06-14 04:05:03 | 0.5821 | 4190.2682 | 4190.2682 | 23957.83 | Close | 49.08657 |  | 0 | 36.2 | 0 | 0
1680 | 2 | 4 |  | CC Chg | 10:05:00 | 13:57:11 | 155.878 | 3.7348 | 1.5721 | 1572.12 | 1.5721 | 1572.12 | 0 | 0 | 5.5535 | 5553.5 | 5.5535 | 5553.5 | 0 | 0 | 2024-06-14 04:05:33 | 0.5822 | 4190.2682 | 4190.2682 | 23959.82 | Close | 49.12717 |  | 0 | 36.1 | 0 | 0
1681 | 2 | 4 |  | CC Chg | 10:05:30 | 13:57:41 | 155.878 | 3.7354 | 1.5734 | 1573.42 | 1.5734 | 1573.42 | 0 | 0 | 5.5584 | 5558.35 | 5.5584 | 5558.35 | 0 | 0 | 2024-06-14 04:06:03 | 0.5823 | 2095.3501 | 2095.3501 | 23963.8 | Close | 49.16776 |  | 0 | 36 | 0 | 0
1682 | 2 | 4 |  | CC Chg | 10:06:00 | 13:58:11 | 155.878 | 3.7357 | 1.5747 | 1574.72 | 1.5747 | 1574.72 | 0 | 0 | 5.5632 | 5563.2 | 5.5632 | 5563.2 | 0 | 0 | 2024-06-14 04:06:33 | 0.5823 | 4190.2682 | 4190.2682 | 23965.79 | Close | 49.20835 |  | 0 | 35.9 | 0 | 0
1683 | 2 | 4 |  | CC Chg | 10:06:30 | 13:58:41 | 155.878 | 3.736 | 1.576 | 1576.02 | 1.576 | 1576.02 | 0 | 0 | 5.5681 | 5568.06 | 5.5681 | 5568.06 | 0 | 0 | 2024-06-14 04:07:03 | 0.5824 | 4190.2682 | 4190.2682 | 23967.78 | Close | 49.24895 |  | 0 | 35.9 | 0 | 0
1684 | 2 | 4 |  | CC Chg | 10:07:00 | 13:59:11 | 155.878 | 3.7364 | 1.5773 | 1577.32 | 1.5773 | 1577.32 | 0 | 0 | 5.5729 | 5572.91 | 5.5729 | 5572.91 | 0 | 0 | 2024-06-14 04:07:33 | 0.5824 | 4190.2522 | 4190.2522 | 23969.76 | Close | 49.28954 |  | 0 | 35.8 | 0 | 0
1685 | 2 | 4 |  | CC Chg | 10:07:30 | 13:59:41 | 155.878 | 3.7367 | 1.5786 | 1578.62 | 1.5786 | 1578.62 | 0 | 0 | 5.5778 | 5577.76 | 5.5778 | 5577.76 | 0 | 0 | 2024-06-14 04:08:03 | 0.5825 | 4190.2682 | 4190.2682 | 23971.75 | Close | 49.33013 |  | 0 | 35.7 | 0 | 0
1686 | 2 | 4 |  | CC Chg | 10:08:00 | 14:00:11 | 155.878 | 3.737 | 1.5799 | 1579.92 | 1.5799 | 1579.92 | 0 | 0 | 5.5826 | 5582.62 | 5.5826 | 5582.62 | 0 | 0 | 2024-06-14 04:08:33 | 0.5825 | 4190.2682 | 4190.2682 | 23972.76 | Close | 49.37072 |  | 0.0002 | 35.6 | 0 | 0
1687 | 2 | 4 |  | CC Chg | 10:08:30 | 14:00:41 | 155.878 | 3.7373 | 1.5812 | 1581.21 | 1.5812 | 1581.21 | 0 | 0 | 5.5875 | 5587.47 | 5.5875 | 5587.47 | 0 | 0 | 2024-06-14 04:09:03 | 0.5826 | 4190.2522 | 4190.2522 | 23975.73 | Close | 49.41131 |  | 0 | 35.6 | 0 | 0
1688 | 2 | 4 |  | CC Chg | 10:09:00 | 14:01:11 | 155.878 | 3.7376 | 1.5825 | 1582.51 | 1.5825 | 1582.51 | 0 | 0 | 5.5923 | 5592.33 | 5.5923 | 5592.33 | 0 | 0 | 2024-06-14 04:09:33 | 0.5826 | 4190.2682 | 4190.2682 | 23977.72 | Close | 49.4519 |  | 0 | 35.5 | 0 | 0
1689 | 2 | 4 |  | CC Chg | 10:09:30 | 14:01:41 | 155.878 | 3.7382 | 1.5838 | 1583.81 | 1.5838 | 1583.81 | 0 | 0 | 5.5972 | 5597.18 | 5.5972 | 5597.18 | 0 | 0 | 2024-06-14 04:10:03 | 0.5827 | 2095.1341 | 2095.1341 | 23980.71 | Close | 49.4925 |  | 0.0002 | 35.4 | 0 | 0
1690 | 2 | 4 |  | CC Chg | 10:10:00 | 14:02:11 | 155.878 | 3.7382 | 1.5851 | 1585.11 | 1.5851 | 1585.11 | 0 | 0 | 5.602 | 5602.04 | 5.602 | 5602.04 | 0 | 0 | 2024-06-14 04:10:33 | 0.5827 | 0 | 0 | 23981.7 | Close | 49.53309 |  | 0 | 35.4 | 0 | 0
1691 | 2 | 4 |  | CC Chg | 10:10:30 | 14:02:41 | 155.878 | 3.7388 | 1.5864 | 1586.41 | 1.5864 | 1586.41 | 0 | 0 | 5.6069 | 5606.9 | 5.6069 | 5606.9 | 0 | 0 | 2024-06-14 04:11:03 | 0.5828 | 2095.1341 | 2095.1341 | 23985.67 | Close | 49.57368 |  | 0 | 35.3 | 0 | 0
1692 | 2 | 4 |  | CC Chg | 10:11:00 | 14:03:11 | 155.878 | 3.7391 | 1.5877 | 1587.71 | 1.5877 | 1587.71 | 0 | 0 | 5.6118 | 5611.75 | 5.6118 | 5611.75 | 0 | 0 | 2024-06-14 04:11:33 | 0.5829 | 4190.2682 | 4190.2682 | 23987.66 | Close | 49.61428 |  | 0 | 35.3 | 0 | 0
1693 | 2 | 4 |  | CC Chg | 10:11:30 | 14:03:41 | 155.878 | 3.7398 | 1.589 | 1589.01 | 1.589 | 1589.01 | 0 | 0 | 5.6166 | 5616.61 | 5.6166 | 5616.61 | 0 | 0 | 2024-06-14 04:12:03 | 0.5829 | 2091.5287 | 2091.5287 | 23991.65 | Close | 49.65486 |  | 0 | 35.2 | 0 | 0
1694 | 2 | 4 |  | CC Chg | 10:12:00 | 14:04:11 | 155.878 | 3.7401 | 1.5903 | 1590.31 | 1.5903 | 1590.31 | 0 | 0 | 5.6215 | 5621.47 | 5.6215 | 5621.47 | 0 | 0 | 2024-06-14 04:12:33 | 0.583 | 4203.8289 | 4203.8289 | 23993.63 | Close | 49.69546 |  | 0 | 35.1 | 0 | 0
1695 | 2 | 4 |  | CC Chg | 10:12:30 | 14:04:41 | 155.878 | 3.7404 | 1.5916 | 1591.61 | 1.5916 | 1591.61 | 0 | 0 | 5.6263 | 5626.33 | 5.6263 | 5626.33 | 0 | 0 | 2024-06-14 04:13:03 | 0.583 | 4190.2682 | 4190.2682 | 23995.62 | Close | 49.73605 |  | 0 | 35.1 | 0 | 0
1696 | 2 | 4 |  | CC Chg | 10:13:00 | 14:05:11 | 155.878 | 3.741 | 1.5929 | 1592.91 | 1.5929 | 1592.91 | 0 | 0 | 5.6312 | 5631.19 | 5.6312 | 5631.19 | 0 | 0 | 2024-06-14 04:13:33 | 0.5831 | 2095.3501 | 2095.3501 | 23999.6 | Close | 49.77664 |  | 0 | 35 | 0 | 0
1697 | 2 | 4 |  | CC Chg | 10:13:30 | 14:05:41 | 155.878 | 3.741 | 1.5942 | 1594.2 | 1.5942 | 1594.2 | 0 | 0 | 5.636 | 5636.04 | 5.636 | 5636.04 | 0 | 0 | 2024-06-14 04:14:03 | 0.5831 | 0 | 0 | 23999.6 | Close | 49.81724 |  | 0 | 35 | 0 | 0
1698 | 2 | 4 |  | CC Chg | 10:14:00 | 14:06:11 | 155.878 | 3.7416 | 1.5955 | 1595.5 | 1.5955 | 1595.5 | 0 | 0 | 5.6409 | 5640.9 | 5.6409 | 5640.9 | 0 | 0 | 2024-06-14 04:14:33 | 0.5832 | 2095.1341 | 2095.1341 | 24003.57 | Close | 49.85783 |  | 0 | 34.9 | 0 | 0
1699 | 2 | 4 |  | CC Chg | 10:14:30 | 14:06:41 | 155.878 | 3.7419 | 1.5968 | 1596.8 | 1.5968 | 1596.8 | 0 | 0 | 5.6458 | 5645.77 | 5.6458 | 5645.77 | 0 | 0 | 2024-06-14 04:15:03 | 0.5833 | 4190.2522 | 4190.2522 | 24005.56 | Close | 49.89842 |  | 0 | 34.8 | 0 | 0
1700 | 2 | 4 |  | CC Chg | 10:15:00 | 14:07:11 | 155.878 | 3.7422 | 1.5981 | 1598.1 | 1.5981 | 1598.1 | 0 | 0 | 5.6506 | 5650.63 | 5.6506 | 5650.63 | 0 | 0 | 2024-06-14 04:15:33 | 0.5833 | 4176.7946 | 4176.7946 | 24007.56 | Close | 49.93901 |  | 0 | 34.8 | 0 | 0
1701 | 2 | 4 |  | CC Chg | 10:15:30 | 14:07:41 | 155.878 | 3.7426 | 1.5994 | 1599.4 | 1.5994 | 1599.4 | 0 | 0 | 5.6555 | 5655.49 | 5.6555 | 5655.49 | 0 | 0 | 2024-06-14 04:16:03 | 0.5834 | 4203.8289 | 4203.8289 | 24009.54 | Close | 49.9796 |  | 0 | 34.7 | 0 | 0
1702 | 2 | 4 |  | CC Chg | 10:16:00 | 14:08:11 | 155.878 | 3.7429 | 1.6007 | 1600.7 | 1.6007 | 1600.7 | 0 | 0 | 5.6603 | 5660.35 | 5.6603 | 5660.35 | 0 | 0 | 2024-06-14 04:16:33 | 0.5834 | 4176.7787 | 4176.7787 | 24011.53 | Close | 50.02019 |  | 0 | 34.6 | 0 | 0
1703 | 2 | 4 |  | CC Chg | 10:16:30 | 14:08:41 | 155.878 | 3.7432 | 1.602 | 1602 | 1.602 | 1602 | 0 | 0 | 5.6652 | 5665.21 | 5.6652 | 5665.21 | 0 | 0 | 2024-06-14 04:17:03 | 0.5835 | 4190.2682 | 4190.2682 | 24013.52 | Close | 50.06079 |  | 0 | 34.6 | 0 | 0
1704 | 2 | 4 |  | CC Chg | 10:17:00 | 14:09:11 | 155.878 | 3.7438 | 1.6033 | 1603.3 | 1.6033 | 1603.3 | 0 | 0 | 5.6701 | 5670.07 | 5.6701 | 5670.07 | 0 | 0 | 2024-06-14 04:17:33 | 0.5836 | 2095.1341 | 2095.1341 | 24017.5 | Close | 50.10138 |  | 0 | 34.5 | 0 | 0
1705 | 2 | 4 |  | CC Chg | 10:17:30 | 14:09:41 | 155.878 | 3.7441 | 1.6046 | 1604.6 | 1.6046 | 1604.6 | 0 | 0 | 5.6749 | 5674.94 | 5.6749 | 5674.94 | 0 | 0 | 2024-06-14 04:18:03 | 0.5836 | 4190.2522 | 4190.2522 | 24019.49 | Close | 50.14197 |  | 0 | 34.5 | 0 | 0
1706 | 2 | 4 |  | CC Chg | 10:18:00 | 14:10:11 | 155.878 | 3.7444 | 1.6059 | 1605.9 | 1.6059 | 1605.9 | 0 | 0 | 5.6798 | 5679.8 | 5.6798 | 5679.8 | 0 | 0 | 2024-06-14 04:18:33 | 0.5837 | 4190.2682 | 4190.2682 | 24021.48 | Close | 50.18256 |  | 0 | 34.4 | 0 | 0
1707 | 2 | 4 |  | CC Chg | 10:18:30 | 14:10:41 | 155.878 | 3.7447 | 1.6072 | 1607.19 | 1.6072 | 1607.19 | 0 | 0 | 5.6847 | 5684.67 | 5.6847 | 5684.67 | 0 | 0 | 2024-06-14 04:19:03 | 0.5837 | 4190.2682 | 4190.2682 | 24023.47 | Close | 50.22315 |  | 0 | 34.3 | 0 | 0
1708 | 2 | 4 |  | CC Chg | 10:19:00 | 14:11:11 | 155.878 | 3.745 | 1.6085 | 1608.49 | 1.6085 | 1608.49 | 0 | 0 | 5.6895 | 5689.53 | 5.6895 | 5689.53 | 0 | 0 | 2024-06-14 04:19:33 | 0.5838 | 4189.8042 | 4189.8042 | 24025.46 | Close | 50.26374 |  | 0 | 34.2 | 0 | 0
1709 | 2 | 4 |  | CC Chg | 10:19:30 | 14:11:41 | 155.878 | 3.7453 | 1.6098 | 1609.79 | 1.6098 | 1609.79 | 0 | 0 | 5.6944 | 5694.4 | 5.6944 | 5694.4 | 0 | 0 | 2024-06-14 04:20:03 | 0.5838 | 4190.2682 | 4190.2682 | 24027.44 | Close | 50.30433 |  | 0 | 34.2 | 0 | 0
1710 | 2 | 4 |  | CC Chg | 10:20:00 | 14:12:11 | 155.878 | 3.746 | 1.6111 | 1611.09 | 1.6111 | 1611.09 | 0 | 0 | 5.6993 | 5699.26 | 5.6993 | 5699.26 | 0 | 0 | 2024-06-14 04:20:33 | 0.5839 | 2095.1341 | 2095.1341 | 24030.44 | Close | 50.34492 |  | 0.0002 | 34.1 | 0 | 0
1711 | 2 | 4 |  | CC Chg | 10:20:30 | 14:12:41 | 155.878 | 3.7463 | 1.6124 | 1612.39 | 1.6124 | 1612.39 | 0 | 0 | 5.7041 | 5704.13 | 5.7041 | 5704.13 | 0 | 0 | 2024-06-14 04:21:03 | 0.584 | 4191.1483 | 4191.1483 | 24032.42 | Close | 50.38553 |  | 0.0002 | 34.1 | 0 | 0
1712 | 2 | 4 |  | CC Chg | 10:21:00 | 14:13:11 | 155.878 | 3.7466 | 1.6137 | 1613.69 | 1.6137 | 1613.69 | 0 | 0 | 5.709 | 5708.99 | 5.709 | 5708.99 | 0 | 0 | 2024-06-14 04:21:33 | 0.584 | 4190.2682 | 4190.2682 | 24035.4 | Close | 50.42612 |  | 0 | 34 | 0 | 0
1713 | 2 | 4 |  | CC Chg | 10:21:30 | 14:13:41 | 155.878 | 3.7469 | 1.615 | 1614.99 | 1.615 | 1614.99 | 0 | 0 | 5.7139 | 5713.86 | 5.7139 | 5713.86 | 0 | 0 | 2024-06-14 04:22:03 | 0.5841 | 4190.2682 | 4190.2682 | 24037.39 | Close | 50.46671 |  | 0 | 33.9 | 0 | 0
1714 | 2 | 4 |  | CC Chg | 10:22:00 | 14:14:11 | 155.878 | 3.7472 | 1.6163 | 1616.29 | 1.6163 | 1616.29 | 0 | 0 | 5.7187 | 5718.73 | 5.7187 | 5718.73 | 0 | 0 | 2024-06-14 04:22:33 | 0.5841 | 4190.2522 | 4190.2522 | 24039.38 | Close | 50.5073 |  | 0 | 35.4 | 0 | 0
1715 | 2 | 4 |  | CC Chg | 10:22:30 | 14:14:41 | 155.878 | 3.7481 | 1.6176 | 1617.59 | 1.6176 | 1617.59 | 0 | 0 | 5.7236 | 5723.6 | 5.7236 | 5723.6 | 0 | 0 | 2024-06-14 04:23:03 | 0.5843 | 1396.7561 | 1396.7561 | 24045.34 | Close | 50.54789 |  | 0 | 39.2 | 0 | 0
1716 | 2 | 4 |  | CC Chg | 10:23:00 | 14:15:11 | 155.878 | 3.7484 | 1.6189 | 1618.89 | 1.6189 | 1618.89 | 0 | 0 | 5.7285 | 5728.47 | 5.7285 | 5728.47 | 0 | 0 | 2024-06-14 04:23:33 | 0.5843 | 4190.2682 | 4190.2682 | 24047.33 | Close | 50.58848 |  | 0 | 38.2 | 0 | 0
1717 | 2 | 4 |  | CC Chg | 10:23:30 | 14:15:41 | 155.878 | 3.7488 | 1.6202 | 1620.18 | 1.6202 | 1620.18 | 0 | 0 | 5.7333 | 5733.33 | 5.7333 | 5733.33 | 0 | 0 | 2024-06-14 04:24:03 | 0.5843 | 4190.2522 | 4190.2522 | 24049.32 | Close | 50.62908 |  | 0 | 37.4 | 0 | 0
1718 | 2 | 4 |  | CC Chg | 10:24:00 | 14:16:11 | 155.878 | 3.7491 | 1.6215 | 1621.48 | 1.6215 | 1621.48 | 0 | 0 | 5.7382 | 5738.2 | 5.7382 | 5738.2 | 0 | 0 | 2024-06-14 04:24:33 | 0.5844 | 4190.2682 | 4190.2682 | 24051.31 | Close | 50.66967 |  | 0 | 36.9 | 0 | 0
1719 | 2 | 4 |  | CC Chg | 10:24:30 | 14:16:41 | 155.878 | 3.7494 | 1.6228 | 1622.78 | 1.6228 | 1622.78 | 0 | 0 | 5.7431 | 5743.07 | 5.7431 | 5743.07 | 0 | 0 | 2024-06-14 04:25:03 | 0.5844 | 4190.2682 | 4190.2682 | 24052.31 | Close | 50.71026 |  | 0.0002 | 36.5 | 0 | 0
1720 | 2 | 4 |  | CC Chg | 10:25:00 | 14:17:11 | 155.878 | 3.75 | 1.6241 | 1624.08 | 1.6241 | 1624.08 | 0 | 0 | 5.7479 | 5747.95 | 5.7479 | 5747.95 | 0 | 0 | 2024-06-14 04:25:33 | 0.5845 | 2095.1261 | 2095.1261 | 24057.28 | Close | 50.75085 |  | 0 | 36.3 | 0 | 0
1721 | 2 | 4 |  | CC Chg | 10:25:30 | 14:17:41 | 155.878 | 3.7503 | 1.6254 | 1625.38 | 1.6254 | 1625.38 | 0 | 0 | 5.7528 | 5752.82 | 5.7528 | 5752.82 | 0 | 0 | 2024-06-14 04:26:03 | 0.5846 | 4190.2682 | 4190.2682 | 24059.26 | Close | 50.79144 |  | 0 | 36.1 | 0 | 0
1722 | 2 | 4 |  | CC Chg | 10:26:00 | 14:18:11 | 155.878 | 3.7506 | 1.6267 | 1626.68 | 1.6267 | 1626.68 | 0 | 0 | 5.7577 | 5757.69 | 5.7577 | 5757.69 | 0 | 0 | 2024-06-14 04:26:33 | 0.5846 | 4190.2682 | 4190.2682 | 24061.25 | Close | 50.83204 |  | 0 | 36 | 0 | 0
1723 | 2 | 4 |  | CC Chg | 10:26:30 | 14:18:41 | 155.878 | 3.7509 | 1.628 | 1627.98 | 1.628 | 1627.98 | 0 | 0 | 5.7626 | 5762.56 | 5.7626 | 5762.56 | 0 | 0 | 2024-06-14 04:27:03 | 0.5847 | 4190.2522 | 4190.2522 | 24063.24 | Close | 50.87263 |  | 0 | 35.9 | 0 | 0
1724 | 2 | 4 |  | CC Chg | 10:27:00 | 14:19:11 | 155.878 | 3.7516 | 1.6293 | 1629.28 | 1.6293 | 1629.28 | 0 | 0 | 5.7674 | 5767.43 | 5.7674 | 5767.43 | 0 | 0 | 2024-06-14 04:27:33 | 0.5848 | 2095.1341 | 2095.1341 | 24067.22 | Close | 50.91322 |  | 0 | 35.8 | 0 | 0
1725 | 2 | 4 |  | CC Chg | 10:27:30 | 14:19:41 | 155.878 | 3.7519 | 1.6306 | 1630.58 | 1.6306 | 1630.58 | 0 | 0 | 5.7723 | 5772.31 | 5.7723 | 5772.31 | 0 | 0 | 2024-06-14 04:28:03 | 0.5848 | 4190.2682 | 4190.2682 | 24068.22 | Close | 50.95381 |  | 0.0002 | 35.7 | 0 | 0
1726 | 2 | 4 |  | CC Chg | 10:28:00 | 14:20:11 | 155.878 | 3.7522 | 1.6319 | 1631.88 | 1.6319 | 1631.88 | 0 | 0 | 5.7772 | 5777.18 | 5.7772 | 5777.18 | 0 | 0 | 2024-06-14 04:28:33 | 0.5849 | 4190.2522 | 4190.2522 | 24070.21 | Close | 50.9944 |  | 0.0002 | 35.6 | 0 | 0
1727 | 2 | 4 |  | CC Chg | 10:28:30 | 14:20:41 | 155.878 | 3.7525 | 1.6332 | 1633.17 | 1.6332 | 1633.17 | 0 | 0 | 5.7821 | 5782.05 | 5.7821 | 5782.05 | 0 | 0 | 2024-06-14 04:29:03 | 0.5849 | 4190.2682 | 4190.2682 | 24073.19 | Close | 51.03499 |  | 0 | 35.6 | 0 | 0
1728 | 2 | 4 |  | CC Chg | 10:29:00 | 14:21:11 | 155.878 | 3.7528 | 1.6345 | 1634.47 | 1.6345 | 1634.47 | 0 | 0 | 5.7869 | 5786.93 | 5.7869 | 5786.93 | 0 | 0 | 2024-06-14 04:29:33 | 0.585 | 4190.2682 | 4190.2682 | 24075.17 | Close | 51.07559 |  | 0 | 35.5 | 0 | 0
1729 | 2 | 4 |  | CC Chg | 10:29:30 | 14:21:41 | 155.878 | 3.7531 | 1.6358 | 1635.77 | 1.6358 | 1635.77 | 0 | 0 | 5.7918 | 5791.8 | 5.7918 | 5791.8 | 0 | 0 | 2024-06-14 04:30:03 | 0.585 | 4190.2522 | 4190.2522 | 24077.16 | Close | 51.11618 |  | 0 | 35.4 | 0 | 0
1730 | 2 | 4 |  | CC Chg | 10:30:00 | 14:22:11 | 155.878 | 3.7537 | 1.6371 | 1637.07 | 1.6371 | 1637.07 | 0 | 0 | 5.7967 | 5796.68 | 5.7967 | 5796.68 | 0 | 0 | 2024-06-14 04:30:33 | 0.5851 | 2095.1341 | 2095.1341 | 24081.14 | Close | 51.15677 |  | 0 | 35.4 | 0 | 0
1731 | 2 | 4 |  | CC Chg | 10:30:30 | 14:22:41 | 155.878 | 3.754 | 1.6384 | 1638.37 | 1.6384 | 1638.37 | 0 | 0 | 5.8016 | 5801.56 | 5.8016 | 5801.56 | 0 | 0 | 2024-06-14 04:31:03 | 0.5852 | 4190.2682 | 4190.2682 | 24083.13 | Close | 51.19736 |  | 0 | 35.3 | 0 | 0
1732 | 2 | 4 |  | CC Chg | 10:31:00 | 14:23:11 | 155.878 | 3.7543 | 1.6397 | 1639.67 | 1.6397 | 1639.67 | 0 | 0 | 5.8064 | 5806.43 | 5.8064 | 5806.43 | 0 | 0 | 2024-06-14 04:31:33 | 0.5852 | 4190.2522 | 4190.2522 | 24085.12 | Close | 51.23795 |  | 0 | 35.3 | 0 | 0
1733 | 2 | 4 |  | CC Chg | 10:31:30 | 14:23:41 | 155.878 | 3.7547 | 1.641 | 1640.97 | 1.641 | 1640.97 | 0 | 0 | 5.8113 | 5811.31 | 5.8113 | 5811.31 | 0 | 0 | 2024-06-14 04:32:03 | 0.5853 | 4190.2682 | 4190.2682 | 24087.11 | Close | 51.27855 |  | 0 | 35.2 | 0 | 0
1734 | 2 | 4 |  | CC Chg | 10:32:00 | 14:24:11 | 155.878 | 3.755 | 1.6423 | 1642.27 | 1.6423 | 1642.27 | 0 | 0 | 5.8162 | 5816.19 | 5.8162 | 5816.19 | 0 | 0 | 2024-06-14 04:32:33 | 0.5853 | 4190.2682 | 4190.2682 | 24089.1 | Close | 51.31914 |  | 0 | 35.1 | 0 | 0
1735 | 2 | 4 |  | CC Chg | 10:32:30 | 14:24:41 | 155.878 | 3.7559 | 1.6436 | 1643.57 | 1.6436 | 1643.57 | 0 | 0 | 5.8211 | 5821.07 | 5.8211 | 5821.07 | 0 | 0 | 2024-06-14 04:33:03 | 0.5855 | 1396.7507 | 1396.7507 | 24095.06 | Close | 51.35973 |  | 0 | 35.1 | 0 | 0
1736 | 2 | 4 |  | CC Chg | 10:33:00 | 14:25:11 | 155.878 | 3.7562 | 1.6449 | 1644.87 | 1.6449 | 1644.87 | 0 | 0 | 5.8259 | 5825.94 | 5.8259 | 5825.94 | 0 | 0 | 2024-06-14 04:33:33 | 0.5855 | 4190.2682 | 4190.2682 | 24097.05 | Close | 51.40032 |  | 0 | 35 | 0 | 0
1737 | 2 | 4 |  | CC Chg | 10:33:30 | 14:25:41 | 155.878 | 3.7565 | 1.6462 | 1646.16 | 1.6462 | 1646.16 | 0 | 0 | 5.8308 | 5830.82 | 5.8308 | 5830.82 | 0 | 0 | 2024-06-14 04:34:03 | 0.5856 | 4176.7946 | 4176.7946 | 24099.05 | Close | 51.44091 |  | 0 | 35 | 0 | 0
1738 | 2 | 4 |  | CC Chg | 10:34:00 | 14:26:11 | 155.878 | 3.7568 | 1.6475 | 1647.46 | 1.6475 | 1647.46 | 0 | 0 | 5.8357 | 5835.7 | 5.8357 | 5835.7 | 0 | 0 | 2024-06-14 04:34:33 | 0.5856 | 4203.8129 | 4203.8129 | 24101.03 | Close | 51.4815 |  | 0 | 34.9 | 0 | 0
1739 | 2 | 4 |  | CC Chg | 10:34:30 | 14:26:41 | 155.878 | 3.7574 | 1.6488 | 1648.76 | 1.6488 | 1648.76 | 0 | 0 | 5.8406 | 5840.58 | 5.8406 | 5840.58 | 0 | 0 | 2024-06-14 04:35:03 | 0.5857 | 2091.7603 | 2091.7603 | 24105.01 | Close | 51.5221 |  | 0 | 34.8 | 0 | 0
1740 | 2 | 4 |  | CC Chg | 10:35:00 | 14:27:11 | 155.878 | 3.7578 | 1.6501 | 1650.06 | 1.6501 | 1650.06 | 0 | 0 | 5.8455 | 5845.47 | 5.8455 | 5845.47 | 0 | 0 | 2024-06-14 04:35:33 | 0.5858 | 4203.8289 | 4203.8289 | 24106.99 | Close | 51.56269 |  | 0 | 34.8 | 0 | 0
1741 | 2 | 4 |  | CC Chg | 10:35:30 | 14:27:41 | 155.878 | 3.7581 | 1.6514 | 1651.36 | 1.6514 | 1651.36 | 0 | 0 | 5.8503 | 5850.35 | 5.8503 | 5850.35 | 0 | 0 | 2024-06-14 04:36:03 | 0.5858 | 4176.7787 | 4176.7787 | 24108.99 | Close | 51.60328 |  | 0 | 34.7 | 0 | 0
1742 | 2 | 4 |  | CC Chg | 10:36:00 | 14:28:11 | 155.878 | 3.7584 | 1.6527 | 1652.66 | 1.6527 | 1652.66 | 0 | 0 | 5.8552 | 5855.23 | 5.8552 | 5855.23 | 0 | 0 | 2024-06-14 04:36:33 | 0.5858 | 4190.2682 | 4190.2682 | 24110.98 | Close | 51.64387 |  | 0 | 34.6 | 0 | 0
1743 | 2 | 4 |  | CC Chg | 10:36:30 | 14:28:41 | 155.878 | 3.759 | 1.654 | 1653.96 | 1.654 | 1653.96 | 0 | 0 | 5.8601 | 5860.11 | 5.8601 | 5860.11 | 0 | 0 | 2024-06-14 04:37:03 | 0.5859 | 2095.1341 | 2095.1341 | 24114.96 | Close | 51.68446 |  | 0 | 34.6 | 0 | 0
1744 | 2 | 4 |  | CC Chg | 10:37:00 | 14:29:11 | 155.878 | 3.7593 | 1.6553 | 1655.26 | 1.6553 | 1655.26 | 0 | 0 | 5.865 | 5864.99 | 5.865 | 5864.99 | 0 | 0 | 2024-06-14 04:37:33 | 0.586 | 4190.7002 | 4190.7002 | 24116.94 | Close | 51.72506 |  | 0 | 34.5 | 0 | 0
1745 | 2 | 4 |  | CC Chg | 10:37:30 | 14:29:41 | 155.878 | 3.7596 | 1.6566 | 1656.56 | 1.6566 | 1656.56 | 0 | 0 | 5.8699 | 5869.88 | 5.8699 | 5869.88 | 0 | 0 | 2024-06-14 04:38:03 | 0.586 | 4190.2682 | 4190.2682 | 24118.93 | Close | 51.76565 |  | 0 | 34.5 | 0 | 0
1746 | 2 | 4 |  | CC Chg | 10:38:00 | 14:30:11 | 155.878 | 3.7599 | 1.6579 | 1657.86 | 1.6579 | 1657.86 | 0 | 0 | 5.8748 | 5874.76 | 5.8748 | 5874.76 | 0 | 0 | 2024-06-14 04:38:33 | 0.5861 | 4190.2682 | 4190.2682 | 24120.92 | Close | 51.80624 |  | 0 | 34.4 | 0 | 0
1747 | 2 | 4 |  | CC Chg | 10:38:30 | 14:30:41 | 155.878 | 3.7605 | 1.6592 | 1659.15 | 1.6592 | 1659.15 | 0 | 0 | 5.8796 | 5879.65 | 5.8796 | 5879.65 | 0 | 0 | 2024-06-14 04:39:03 | 0.5862 | 2094.9021 | 2094.9021 | 24124.9 | Close | 51.84683 |  | 0 | 34.3 | 0 | 0
1748 | 2 | 4 |  | CC Chg | 10:39:00 | 14:31:11 | 155.878 | 3.7609 | 1.6605 | 1660.45 | 1.6605 | 1660.45 | 0 | 0 | 5.8845 | 5884.53 | 5.8845 | 5884.53 | 0 | 0 | 2024-06-14 04:39:33 | 0.5862 | 4190.2682 | 4190.2682 | 24126.89 | Close | 51.88742 |  | 0 | 34.2 | 0 | 0
1749 | 2 | 4 |  | CC Chg | 10:39:30 | 14:31:41 | 155.878 | 3.7612 | 1.6618 | 1661.75 | 1.6618 | 1661.75 | 0 | 0 | 5.8894 | 5889.42 | 5.8894 | 5889.42 | 0 | 0 | 2024-06-14 04:40:03 | 0.5863 | 4190.2682 | 4190.2682 | 24128.88 | Close | 51.92801 |  | 0 | 34.2 | 0 | 0
1750 | 2 | 4 |  | CC Chg | 10:40:00 | 14:32:11 | 155.878 | 3.7615 | 1.6631 | 1663.05 | 1.6631 | 1663.05 | 0 | 0 | 5.8943 | 5894.3 | 5.8943 | 5894.3 | 0 | 0 | 2024-06-14 04:40:33 | 0.5863 | 4190.7002 | 4190.7002 | 24130.87 | Close | 51.96861 |  | 0 | 34.1 | 0 | 0
1751 | 2 | 4 |  | CC Chg | 10:40:30 | 14:32:41 | 155.878 | 3.7618 | 1.6643 | 1664.35 | 1.6643 | 1664.35 | 0 | 0 | 5.8992 | 5899.19 | 5.8992 | 5899.19 | 0 | 0 | 2024-06-14 04:41:03 | 0.5864 | 4190.2682 | 4190.2682 | 24132.85 | Close | 52.0092 |  | 0 | 34.1 | 0 | 0
1752 | 2 | 4 |  | CC Chg | 10:41:00 | 14:33:11 | 155.878 | 3.7624 | 1.6656 | 1665.65 | 1.6656 | 1665.65 | 0 | 0 | 5.9041 | 5904.08 | 5.9041 | 5904.08 | 0 | 0 | 2024-06-14 04:41:33 | 0.5865 | 2095.1341 | 2095.1341 | 24136.83 | Close | 52.04979 |  | 0 | 34 | 0 | 0
1753 | 2 | 4 |  | CC Chg | 10:41:30 | 14:33:41 | 155.878 | 3.7627 | 1.6669 | 1666.95 | 1.6669 | 1666.95 | 0 | 0 | 5.909 | 5908.96 | 5.909 | 5908.96 | 0 | 0 | 2024-06-14 04:42:03 | 0.5865 | 4190.2522 | 4190.2522 | 24138.82 | Close | 52.09039 |  | 0 | 34 | 0 | 0
1754 | 2 | 4 |  | CC Chg | 10:42:00 | 14:34:11 | 155.878 | 3.763 | 1.6682 | 1668.25 | 1.6682 | 1668.25 | 0 | 0 | 5.9139 | 5913.85 | 5.9139 | 5913.85 | 0 | 0 | 2024-06-14 04:42:33 | 0.5866 | 4190.2682 | 4190.2682 | 24140.81 | Close | 52.13098 |  | 0 | 33.9 | 0 | 0
1755 | 2 | 4 |  | CC Chg | 10:42:30 | 14:34:41 | 155.878 | 3.7636 | 1.6695 | 1669.55 | 1.6695 | 1669.55 | 0 | 0 | 5.9187 | 5918.74 | 5.9187 | 5918.74 | 0 | 0 | 2024-06-14 04:43:03 | 0.5867 | 2095.1341 | 2095.1341 | 24144.79 | Close | 52.17157 |  | 0 | 33.8 | 0 | 0
1756 | 2 | 4 |  | CC Chg | 10:43:00 | 14:35:11 | 155.878 | 3.7643 | 1.6708 | 1670.84 | 1.6708 | 1670.84 | 0 | 0 | 5.9236 | 5923.63 | 5.9236 | 5923.63 | 0 | 0 | 2024-06-14 04:43:33 | 0.5868 | 2095.1261 | 2095.1261 | 24148.76 | Close | 52.21216 |  | 0 | 33.8 | 0 | 0
1757 | 2 | 4 |  | CC Chg | 10:43:30 | 14:35:41 | 155.878 | 3.7646 | 1.6721 | 1672.14 | 1.6721 | 1672.14 | 0 | 0 | 5.9285 | 5928.52 | 5.9285 | 5928.52 | 0 | 0 | 2024-06-14 04:44:03 | 0.5868 | 4190.2682 | 4190.2682 | 24150.75 | Close | 52.25275 |  | 0 | 33.7 | 0 | 0
1758 | 2 | 4 |  | CC Chg | 10:44:00 | 14:36:11 | 155.878 | 3.7649 | 1.6734 | 1673.44 | 1.6734 | 1673.44 | 0 | 0 | 5.9334 | 5933.41 | 5.9334 | 5933.41 | 0 | 0 | 2024-06-14 04:44:33 | 0.5869 | 4190.2682 | 4190.2682 | 24152.74 | Close | 52.29335 |  | 0 | 33.6 | 0 | 0
1759 | 2 | 4 |  | CC Chg | 10:44:30 | 14:36:41 | 155.878 | 3.7655 | 1.6747 | 1674.74 | 1.6747 | 1674.74 | 0 | 0 | 5.9383 | 5938.3 | 5.9383 | 5938.3 | 0 | 0 | 2024-06-14 04:45:03 | 0.587 | 2095.3501 | 2095.3501 | 24156.72 | Close | 52.33394 |  | 0 | 33.6 | 0 | 0
1760 | 2 | 4 |  | CC Chg | 10:45:00 | 14:37:11 | 155.878 | 3.7658 | 1.676 | 1676.04 | 1.676 | 1676.04 | 0 | 0 | 5.9432 | 5943.19 | 5.9432 | 5943.19 | 0 | 0 | 2024-06-14 04:45:33 | 0.587 | 4190.2682 | 4190.2682 | 24158.71 | Close | 52.37453 |  | 0 | 35.9 | 0 | 0
1761 | 2 | 4 |  | CC Chg | 10:45:30 | 14:37:41 | 155.878 | 3.7661 | 1.6773 | 1677.34 | 1.6773 | 1677.34 | 0 | 0 | 5.9481 | 5948.08 | 5.9481 | 5948.08 | 0 | 0 | 2024-06-14 04:46:03 | 0.5871 | 4190.2682 | 4190.2682 | 24159.71 | Close | 52.41513 |  | 0.0002 | 40.6 | 0 | 0
1762 | 2 | 4 |  | CC Chg | 10:46:00 | 14:38:11 | 155.878 | 3.7667 | 1.6786 | 1678.64 | 1.6786 | 1678.64 | 0 | 0 | 5.953 | 5952.98 | 5.953 | 5952.98 | 0 | 0 | 2024-06-14 04:46:33 | 0.5872 | 2095.1261 | 2095.1261 | 24164.67 | Close | 52.45572 |  | 0 | 39.1 | 0 | 0
1763 | 2 | 4 |  | CC Chg | 10:46:30 | 14:38:41 | 155.878 | 3.7671 | 1.6799 | 1679.94 | 1.6799 | 1679.94 | 0 | 0 | 5.9579 | 5957.87 | 5.9579 | 5957.87 | 0 | 0 | 2024-06-14 04:47:03 | 0.5872 | 4190.2682 | 4190.2682 | 24166.66 | Close | 52.49631 |  | 0 | 38.1 | 0 | 0
1764 | 2 | 4 |  | CC Chg | 10:47:00 | 14:39:11 | 155.878 | 3.7674 | 1.6812 | 1681.24 | 1.6812 | 1681.24 | 0 | 0 | 5.9628 | 5962.76 | 5.9628 | 5962.76 | 0 | 0 | 2024-06-14 04:47:33 | 0.5872 | 4190.2682 | 4190.2682 | 24168.65 | Close | 52.5369 |  | 0 | 37.4 | 0 | 0
1765 | 2 | 4 |  | CC Chg | 10:47:30 | 14:39:41 | 155.878 | 3.7677 | 1.6825 | 1682.54 | 1.6825 | 1682.54 | 0 | 0 | 5.9677 | 5967.66 | 5.9677 | 5967.66 | 0 | 0 | 2024-06-14 04:48:03 | 0.5873 | 4190.7002 | 4190.7002 | 24170.64 | Close | 52.5775 |  | 0 | 37 | 0 | 0
1766 | 2 | 4 |  | CC Chg | 10:48:00 | 14:40:11 | 155.878 | 3.768 | 1.6838 | 1683.83 | 1.6838 | 1683.83 | 0 | 0 | 5.9726 | 5972.55 | 5.9726 | 5972.55 | 0 | 0 | 2024-06-14 04:48:33 | 0.5873 | 4190.2682 | 4190.2682 | 24172.63 | Close | 52.61809 |  | 0 | 36.7 | 0 | 0
1767 | 2 | 4 |  | CC Chg | 10:48:30 | 14:40:41 | 155.878 | 3.7686 | 1.6851 | 1685.13 | 1.6851 | 1685.13 | 0 | 0 | 5.9774 | 5977.45 | 5.9774 | 5977.45 | 0 | 0 | 2024-06-14 04:49:03 | 0.5874 | 2095.1341 | 2095.1341 | 24176.61 | Close | 52.65868 |  | 0 | 36.5 | 0 | 0
1768 | 2 | 4 |  | CC Chg | 10:49:00 | 14:41:11 | 155.878 | 3.7689 | 1.6864 | 1686.43 | 1.6864 | 1686.43 | 0 | 0 | 5.9823 | 5982.34 | 5.9823 | 5982.34 | 0 | 0 | 2024-06-14 04:49:33 | 0.5875 | 4189.8042 | 4189.8042 | 24178.59 | Close | 52.69927 |  | 0 | 36.4 | 0 | 0
1769 | 2 | 4 |  | CC Chg | 10:49:30 | 14:41:41 | 155.878 | 3.7692 | 1.6877 | 1687.73 | 1.6877 | 1687.73 | 0 | 0 | 5.9872 | 5987.24 | 5.9872 | 5987.24 | 0 | 0 | 2024-06-14 04:50:03 | 0.5875 | 4190.2682 | 4190.2682 | 24180.58 | Close | 52.73986 |  | 0 | 36.3 | 0 | 0
1770 | 2 | 4 |  | CC Chg | 10:50:00 | 14:42:11 | 155.878 | 3.7698 | 1.689 | 1689.03 | 1.689 | 1689.03 | 0 | 0 | 5.9921 | 5992.13 | 5.9921 | 5992.13 | 0 | 0 | 2024-06-14 04:50:33 | 0.5876 | 2095.1341 | 2095.1341 | 24184.56 | Close | 52.78045 |  | 0 | 36.2 | 0 | 0
1771 | 2 | 4 |  | CC Chg | 10:50:30 | 14:42:41 | 155.878 | 3.7702 | 1.6903 | 1690.33 | 1.6903 | 1690.33 | 0 | 0 | 5.997 | 5997.03 | 5.997 | 5997.03 | 0 | 0 | 2024-06-14 04:51:03 | 0.5877 | 4176.7787 | 4176.7787 | 24186.56 | Close | 52.82104 |  | 0 | 36.1 | 0 | 0
1772 | 2 | 4 |  | CC Chg | 10:51:00 | 14:43:11 | 155.878 | 3.7705 | 1.6916 | 1691.63 | 1.6916 | 1691.63 | 0 | 0 | 6.0019 | 6001.93 | 6.0019 | 6001.93 | 0 | 0 | 2024-06-14 04:51:33 | 0.5877 | 4203.8289 | 4203.8289 | 24188.54 | Close | 52.86163 |  | 0 | 36 | 0 | 0
1773 | 2 | 4 |  | CC Chg | 10:51:30 | 14:43:41 | 155.878 | 3.7711 | 1.6929 | 1692.93 | 1.6929 | 1692.93 | 0 | 0 | 6.0068 | 6006.83 | 6.0068 | 6006.83 | 0 | 0 | 2024-06-14 04:52:03 | 0.5878 | 2091.7603 | 2091.7603 | 24192.52 | Close | 52.90223 |  | 0 | 35.9 | 0 | 0
1774 | 2 | 4 |  | CC Chg | 10:52:00 | 14:44:11 | 155.878 | 3.7717 | 1.6942 | 1694.23 | 1.6942 | 1694.23 | 0 | 0 | 6.0117 | 6011.73 | 6.0117 | 6011.73 | 0 | 0 | 2024-06-14 04:52:33 | 0.5879 | 2098.9596 | 2098.9596 | 24195.51 | Close | 52.94283 |  | 0.0002 | 35.9 | 0 | 0
1775 | 2 | 4 |  | CC Chg | 10:52:30 | 14:44:41 | 155.878 | 3.772 | 1.6955 | 1695.53 | 1.6955 | 1695.53 | 0 | 0 | 6.0166 | 6016.63 | 6.0166 | 6016.63 | 0 | 0 | 2024-06-14 04:53:03 | 0.588 | 4190.2682 | 4190.2682 | 24198.48 | Close | 52.98342 |  | 0 | 35.8 | 0 | 0
1776 | 2 | 4 |  | CC Chg | 10:53:00 | 14:45:11 | 155.878 | 3.7726 | 1.6968 | 1696.82 | 1.6968 | 1696.82 | 0 | 0 | 6.0215 | 6021.53 | 6.0215 | 6021.53 | 0 | 0 | 2024-06-14 04:53:33 | 0.5881 | 2095.1341 | 2095.1341 | 24202.46 | Close | 53.02401 |  | 0 | 35.8 | 0 | 0
1777 | 2 | 4 |  | CC Chg | 10:53:30 | 14:45:41 | 155.878 | 3.7729 | 1.6981 | 1698.12 | 1.6981 | 1698.12 | 0 | 0 | 6.0264 | 6026.43 | 6.0264 | 6026.43 | 0 | 0 | 2024-06-14 04:54:03 | 0.5881 | 4189.8042 | 4189.8042 | 24204.45 | Close | 53.0646 |  | 0 | 35.7 | 0 | 0
1778 | 2 | 4 |  | CC Chg | 10:54:00 | 14:46:11 | 155.878 | 3.7733 | 1.6994 | 1699.42 | 1.6994 | 1699.42 | 0 | 0 | 6.0313 | 6031.33 | 6.0313 | 6031.33 | 0 | 0 | 2024-06-14 04:54:33 | 0.5882 | 4176.7946 | 4176.7946 | 24206.44 | Close | 53.10519 |  | 0 | 35.6 | 0 | 0
1779 | 2 | 4 |  | CC Chg | 10:54:30 | 14:46:41 | 155.878 | 3.7736 | 1.7007 | 1700.72 | 1.7007 | 1700.72 | 0 | 0 | 6.0362 | 6036.23 | 6.0362 | 6036.23 | 0 | 0 | 2024-06-14 04:55:03 | 0.5882 | 4203.8289 | 4203.8289 | 24208.43 | Close | 53.14578 |  | 0 | 35.5 | 0 | 0
1780 | 2 | 4 |  | CC Chg | 10:55:00 | 14:47:11 | 155.878 | 3.7742 | 1.702 | 1702.02 | 1.702 | 1702.02 | 0 | 0 | 6.0411 | 6041.13 | 6.0411 | 6041.13 | 0 | 0 | 2024-06-14 04:55:33 | 0.5883 | 2091.976 | 2091.976 | 24212.41 | Close | 53.18638 |  | 0 | 35.5 | 0 | 0
1781 | 2 | 4 |  | CC Chg | 10:55:30 | 14:47:41 | 155.878 | 3.7745 | 1.7033 | 1703.32 | 1.7033 | 1703.32 | 0 | 0 | 6.046 | 6046.04 | 6.046 | 6046.04 | 0 | 0 | 2024-06-14 04:56:03 | 0.5884 | 4203.8289 | 4203.8289 | 24214.39 | Close | 53.22697 |  | 0 | 35.4 | 0 | 0
1782 | 2 | 4 |  | CC Chg | 10:56:00 | 14:48:11 | 155.878 | 3.7748 | 1.7046 | 1704.62 | 1.7046 | 1704.62 | 0 | 0 | 6.0509 | 6050.94 | 6.0509 | 6050.94 | 0 | 0 | 2024-06-14 04:56:33 | 0.5884 | 4176.7946 | 4176.7946 | 24216.39 | Close | 53.26756 |  | 0 | 35.4 | 0 | 0
1783 | 2 | 4 |  | CC Chg | 10:56:30 | 14:48:41 | 155.878 | 3.7754 | 1.7059 | 1705.92 | 1.7059 | 1705.92 | 0 | 0 | 6.0558 | 6055.84 | 6.0558 | 6055.84 | 0 | 0 | 2024-06-14 04:57:03 | 0.5885 | 2098.2864 | 2098.2864 | 24219.37 | Close | 53.30815 |  | 0.0002 | 35.3 | 0 | 0
1784 | 2 | 4 |  | CC Chg | 10:57:00 | 14:49:11 | 155.878 | 3.7757 | 1.7072 | 1707.22 | 1.7072 | 1707.22 | 0 | 0 | 6.0607 | 6060.75 | 6.0607 | 6060.75 | 0 | 0 | 2024-06-14 04:57:33 | 0.5886 | 4176.7946 | 4176.7946 | 24222.35 | Close | 53.34874 |  | 0 | 35.3 | 0 | 0
1785 | 2 | 4 |  | CC Chg | 10:57:30 | 14:49:41 | 155.878 | 3.776 | 1.7085 | 1708.52 | 1.7085 | 1708.52 | 0 | 0 | 6.0657 | 6065.65 | 6.0657 | 6065.65 | 0 | 0 | 2024-06-14 04:58:03 | 0.5886 | 4190.2682 | 4190.2682 | 24224.34 | Close | 53.38933 |  | 0 | 35.2 | 0 | 0
1786 | 2 | 4 |  | CC Chg | 10:58:00 | 14:50:11 | 155.878 | 3.7767 | 1.7098 | 1709.81 | 1.7098 | 1709.81 | 0 | 0 | 6.0706 | 6070.56 | 6.0706 | 6070.56 | 0 | 0 | 2024-06-14 04:58:33 | 0.5887 | 2095.3501 | 2095.3501 | 24228.32 | Close | 53.42993 |  | 0 | 35.1 | 0 | 0
1787 | 2 | 4 |  | CC Chg | 10:58:30 | 14:50:41 | 155.878 | 3.7767 | 1.7111 | 1711.11 | 1.7111 | 1711.11 | 0 | 0 | 6.0755 | 6075.46 | 6.0755 | 6075.46 | 0 | 0 | 2024-06-14 04:59:03 | 0.5887 | 0 | 0 | 24228.32 | Close | 53.47052 |  | 0 | 35 | 0 | 0
1788 | 2 | 4 |  | CC Chg | 10:59:00 | 14:51:11 | 155.878 | 3.7773 | 1.7124 | 1712.41 | 1.7124 | 1712.41 | 0 | 0 | 6.0804 | 6080.37 | 6.0804 | 6080.37 | 0 | 0 | 2024-06-14 04:59:33 | 0.5888 | 2095.1341 | 2095.1341 | 24232.3 | Close | 53.51111 |  | 0 | 35 | 0 | 0
1789 | 2 | 4 |  | CC Chg | 10:59:30 | 14:51:41 | 155.878 | 3.7776 | 1.7137 | 1713.71 | 1.7137 | 1713.71 | 0 | 0 | 6.0853 | 6085.28 | 6.0853 | 6085.28 | 0 | 0 | 2024-06-14 05:00:03 | 0.5888 | 4190.2522 | 4190.2522 | 24234.29 | Close | 53.5517 |  | 0 | 35 | 0 | 0
1790 | 2 | 4 |  | CC Chg | 11:00:00 | 14:52:11 | 155.878 | 3.7782 | 1.715 | 1715.01 | 1.715 | 1715.01 | 0 | 0 | 6.0902 | 6090.18 | 6.0902 | 6090.18 | 0 | 0 | 2024-06-14 05:00:33 | 0.5889 | 2095.1341 | 2095.1341 | 24238.26 | Close | 53.5923 |  | 0 | 34.9 | 0 | 0
1791 | 2 | 4 |  | CC Chg | 11:00:30 | 14:52:41 | 155.878 | 3.7785 | 1.7163 | 1716.31 | 1.7163 | 1716.31 | 0 | 0 | 6.0951 | 6095.09 | 6.0951 | 6095.09 | 0 | 0 | 2024-06-14 05:01:03 | 0.589 | 4190.2682 | 4190.2682 | 24240.25 | Close | 53.63289 |  | 0 | 34.8 | 0 | 0
1792 | 2 | 4 |  | CC Chg | 11:01:00 | 14:53:11 | 155.878 | 3.7788 | 1.7176 | 1717.61 | 1.7176 | 1717.61 | 0 | 0 | 6.1 | 6100 | 6.1 | 6100 | 0 | 0 | 2024-06-14 05:01:33 | 0.589 | 4189.8042 | 4189.8042 | 24242.24 | Close | 53.67348 |  | 0 | 34.8 | 0 | 0
1793 | 2 | 4 |  | CC Chg | 11:01:30 | 14:53:41 | 155.878 | 3.7798 | 1.7189 | 1718.91 | 1.7189 | 1718.91 | 0 | 0 | 6.1049 | 6104.91 | 6.1049 | 6104.91 | 0 | 0 | 2024-06-14 05:02:03 | 0.5892 | 1396.7561 | 1396.7561 | 24248.21 | Close | 53.71407 |  | 0 | 34.7 | 0 | 0
1794 | 2 | 4 |  | CC Chg | 11:02:00 | 14:54:11 | 155.878 | 3.7801 | 1.7202 | 1720.21 | 1.7202 | 1720.21 | 0 | 0 | 6.1098 | 6109.82 | 6.1098 | 6109.82 | 0 | 0 | 2024-06-14 05:02:33 | 0.5892 | 4190.2682 | 4190.2682 | 24250.2 | Close | 53.75466 |  | 0 | 34.6 | 0 | 0
1795 | 2 | 4 |  | CC Chg | 11:02:30 | 14:54:41 | 155.878 | 3.7804 | 1.7215 | 1721.51 | 1.7215 | 1721.51 | 0 | 0 | 6.1147 | 6114.73 | 6.1147 | 6114.73 | 0 | 0 | 2024-06-14 05:03:03 | 0.5893 | 4191.1483 | 4191.1483 | 24252.18 | Close | 53.79526 |  | 0 | 34.6 | 0 | 0
1796 | 2 | 4 |  | CC Chg | 11:03:00 | 14:55:11 | 155.878 | 3.7807 | 1.7228 | 1722.8 | 1.7228 | 1722.8 | 0 | 0 | 6.1196 | 6119.64 | 6.1196 | 6119.64 | 0 | 0 | 2024-06-14 05:03:33 | 0.5893 | 4190.2682 | 4190.2682 | 24254.17 | Close | 53.83585 |  | 0 | 34.5 | 0 | 0
1797 | 2 | 4 |  | CC Chg | 11:03:30 | 14:55:41 | 155.878 | 3.7813 | 1.7241 | 1724.1 | 1.7241 | 1724.1 | 0 | 0 | 6.1246 | 6124.55 | 6.1246 | 6124.55 | 0 | 0 | 2024-06-14 05:04:03 | 0.5894 | 2095.1341 | 2095.1341 | 24258.15 | Close | 53.87644 |  | 0 | 34.4 | 0 | 0
1798 | 2 | 4 |  | CC Chg | 11:04:00 | 14:56:11 | 155.878 | 3.7816 | 1.7254 | 1725.4 | 1.7254 | 1725.4 | 0 | 0 | 6.1295 | 6129.46 | 6.1295 | 6129.46 | 0 | 0 | 2024-06-14 05:04:33 | 0.5895 | 4189.3562 | 4189.3562 | 24260.14 | Close | 53.91703 |  | 0 | 34.3 | 0 | 0
1799 | 2 | 4 |  | CC Chg | 11:04:30 | 14:56:41 | 155.878 | 3.7822 | 1.7267 | 1726.7 | 1.7267 | 1726.7 | 0 | 0 | 6.1344 | 6134.38 | 6.1344 | 6134.38 | 0 | 0 | 2024-06-14 05:05:03 | 0.5896 | 2095.1341 | 2095.1341 | 24264.12 | Close | 53.95762 |  | 0 | 34.3 | 0 | 0
1800 | 2 | 4 |  | CC Chg | 11:05:00 | 14:57:11 | 155.878 | 3.7826 | 1.728 | 1728 | 1.728 | 1728 | 0 | 0 | 6.1393 | 6139.29 | 6.1393 | 6139.29 | 0 | 0 | 2024-06-14 05:05:33 | 0.5896 | 4190.2682 | 4190.2682 | 24266.11 | Close | 53.99821 |  | 0 | 34.2 | 0 | 0
1801 | 2 | 4 |  | CC Chg | 11:05:30 | 14:57:41 | 155.878 | 3.7829 | 1.7293 | 1729.3 | 1.7293 | 1729.3 | 0 | 0 | 6.1442 | 6144.2 | 6.1442 | 6144.2 | 0 | 0 | 2024-06-14 05:06:03 | 0.5897 | 4190.7002 | 4190.7002 | 24268.09 | Close | 54.03881 |  | 0 | 34.2 | 0 | 0
1802 | 2 | 4 |  | CC Chg | 11:06:00 | 14:58:11 | 155.878 | 3.7835 | 1.7306 | 1730.6 | 1.7306 | 1730.6 | 0 | 0 | 6.1491 | 6149.12 | 6.1491 | 6149.12 | 0 | 0 | 2024-06-14 05:06:33 | 0.5898 | 2095.1341 | 2095.1341 | 24272.07 | Close | 54.0794 |  | 0 | 34.1 | 0 | 0
1803 | 2 | 4 |  | CC Chg | 11:06:30 | 14:58:41 | 155.878 | 3.7838 | 1.7319 | 1731.9 | 1.7319 | 1731.9 | 0 | 0 | 6.154 | 6154.03 | 6.154 | 6154.03 | 0 | 0 | 2024-06-14 05:07:03 | 0.5898 | 4190.2682 | 4190.2682 | 24274.06 | Close | 54.11999 |  | 0 | 34 | 0 | 0
1804 | 2 | 4 |  | CC Chg | 11:07:00 | 14:59:11 | 155.878 | 3.7841 | 1.7332 | 1733.2 | 1.7332 | 1733.2 | 0 | 0 | 6.1589 | 6158.95 | 6.1589 | 6158.95 | 0 | 0 | 2024-06-14 05:07:33 | 0.5899 | 4190.7002 | 4190.7002 | 24276.05 | Close | 54.16059 |  | 0 | 34 | 0 | 0
1805 | 2 | 4 |  | CC Chg | 11:07:30 | 14:59:41 | 155.878 | 3.7847 | 1.7345 | 1734.5 | 1.7345 | 1734.5 | 0 | 0 | 6.1639 | 6163.86 | 6.1639 | 6163.86 | 0 | 0 | 2024-06-14 05:08:03 | 0.59 | 2095.1341 | 2095.1341 | 24279.04 | Close | 54.20118 |  | 0.0002 | 33.9 | 0 | 0
1806 | 2 | 4 |  | CC Chg | 11:08:00 | 15:00:11 | 155.878 | 3.785 | 1.7358 | 1735.79 | 1.7358 | 1735.79 | 0 | 0 | 6.1688 | 6168.78 | 6.1688 | 6168.78 | 0 | 0 | 2024-06-14 05:08:33 | 0.59 | 4190.2682 | 4190.2682 | 24282.02 | Close | 54.24177 |  | 0 | 33.8 | 0 | 0
1807 | 2 | 4 |  | CC Chg | 11:08:30 | 15:00:41 | 155.878 | 3.7857 | 1.7371 | 1737.09 | 1.7371 | 1737.09 | 0 | 0 | 6.1737 | 6173.7 | 6.1737 | 6173.7 | 0 | 0 | 2024-06-14 05:09:03 | 0.5901 | 2095.1261 | 2095.1261 | 24285.99 | Close | 54.28236 |  | 0 | 33.8 | 0 | 0
1808 | 2 | 4 |  | CC Chg | 11:09:00 | 15:01:11 | 155.878 | 3.786 | 1.7384 | 1738.39 | 1.7384 | 1738.39 | 0 | 0 | 6.1786 | 6178.61 | 6.1786 | 6178.61 | 0 | 0 | 2024-06-14 05:09:33 | 0.5901 | 4176.7946 | 4176.7946 | 24287.99 | Close | 54.32295 |  | 0 | 33.7 | 0 | 0
1809 | 2 | 4 |  | CC Chg | 11:09:30 | 15:01:41 | 155.878 | 3.7863 | 1.7397 | 1739.69 | 1.7397 | 1739.69 | 0 | 0 | 6.1835 | 6183.53 | 6.1835 | 6183.53 | 0 | 0 | 2024-06-14 05:10:03 | 0.5902 | 4203.8289 | 4203.8289 | 24289.97 | Close | 54.36355 |  | 0 | 34.3 | 0 | 0
1810 | 2 | 4 |  | CC Chg | 11:10:00 | 15:02:11 | 155.878 | 3.7872 | 1.741 | 1740.99 | 1.741 | 1740.99 | 0 | 0 | 6.1885 | 6188.45 | 6.1885 | 6188.45 | 0 | 0 | 2024-06-14 05:10:33 | 0.5903 | 1396.7507 | 1396.7507 | 24295.94 | Close | 54.40414 |  | 0 | 40 | 0 | 0
1811 | 2 | 4 |  | CC Chg | 11:10:30 | 15:02:41 | 155.878 | 3.7875 | 1.7423 | 1742.29 | 1.7423 | 1742.29 | 0 | 0 | 6.1934 | 6193.37 | 6.1934 | 6193.37 | 0 | 0 | 2024-06-14 05:11:03 | 0.5904 | 4190.2682 | 4190.2682 | 24297.93 | Close | 54.44473 |  | 0 | 38.7 | 0 | 0
1812 | 2 | 4 |  | CC Chg | 11:11:00 | 15:03:11 | 155.878 | 3.7881 | 1.7436 | 1743.59 | 1.7436 | 1743.59 | 0 | 0 | 6.1983 | 6198.29 | 6.1983 | 6198.29 | 0 | 0 | 2024-06-14 05:11:33 | 0.5905 | 2095.1341 | 2095.1341 | 24301.9 | Close | 54.48532 |  | 0 | 37.7 | 0 | 0
1813 | 2 | 4 |  | CC Chg | 11:11:30 | 15:03:41 | 155.878 | 3.7884 | 1.7449 | 1744.89 | 1.7449 | 1744.89 | 0 | 0 | 6.2032 | 6203.21 | 6.2032 | 6203.21 | 0 | 0 | 2024-06-14 05:12:03 | 0.5905 | 4189.8042 | 4189.8042 | 24303.89 | Close | 54.52591 |  | 0 | 37.1 | 0 | 0
1814 | 2 | 4 |  | CC Chg | 11:12:00 | 15:04:11 | 155.878 | 3.7888 | 1.7462 | 1746.19 | 1.7462 | 1746.19 | 0 | 0 | 6.2081 | 6208.13 | 6.2081 | 6208.13 | 0 | 0 | 2024-06-14 05:12:33 | 0.5906 | 4176.7946 | 4176.7946 | 24305.89 | Close | 54.5665 |  | 0 | 36.7 | 0 | 0
1815 | 2 | 4 |  | CC Chg | 11:12:30 | 15:04:41 | 155.878 | 3.7894 | 1.7475 | 1747.49 | 1.7475 | 1747.49 | 0 | 0 | 6.2131 | 6213.06 | 6.2131 | 6213.06 | 0 | 0 | 2024-06-14 05:13:03 | 0.5907 | 2098.5188 | 2098.5188 | 24309.86 | Close | 54.60709 |  | 0 | 36.5 | 0 | 0
1816 | 2 | 4 |  | CC Chg | 11:13:00 | 15:05:11 | 155.878 | 3.7897 | 1.7488 | 1748.78 | 1.7488 | 1748.78 | 0 | 0 | 6.218 | 6217.98 | 6.218 | 6217.98 | 0 | 0 | 2024-06-14 05:13:33 | 0.5907 | 4177.2253 | 4177.2253 | 24311.85 | Close | 54.64769 |  | 0 | 36.3 | 0 | 0
1817 | 2 | 4 |  | CC Chg | 11:13:30 | 15:05:41 | 155.878 | 3.79 | 1.7501 | 1750.08 | 1.7501 | 1750.08 | 0 | 0 | 6.2229 | 6222.9 | 6.2229 | 6222.9 | 0 | 0 | 2024-06-14 05:14:03 | 0.5908 | 4190.2682 | 4190.2682 | 24313.84 | Close | 54.68828 |  | 0 | 36.1 | 0 | 0
1818 | 2 | 4 |  | CC Chg | 11:14:00 | 15:06:11 | 155.878 | 3.7906 | 1.7514 | 1751.38 | 1.7514 | 1751.38 | 0 | 0 | 6.2278 | 6227.83 | 6.2278 | 6227.83 | 0 | 0 | 2024-06-14 05:14:33 | 0.5909 | 2095.1341 | 2095.1341 | 24317.82 | Close | 54.72887 |  | 0 | 36 | 0 | 0
1819 | 2 | 4 |  | CC Chg | 11:14:30 | 15:06:41 | 155.878 | 3.7909 | 1.7527 | 1752.68 | 1.7527 | 1752.68 | 0 | 0 | 6.2327 | 6232.75 | 6.2327 | 6232.75 | 0 | 0 | 2024-06-14 05:15:03 | 0.5909 | 4190.2522 | 4190.2522 | 24319.81 | Close | 54.76946 |  | 0 | 35.9 | 0 | 0
1820 | 2 | 4 |  | CC Chg | 11:15:00 | 15:07:11 | 155.878 | 3.7915 | 1.754 | 1753.98 | 1.754 | 1753.98 | 0 | 0 | 6.2377 | 6237.67 | 6.2377 | 6237.67 | 0 | 0 | 2024-06-14 05:15:33 | 0.591 | 2095.1341 | 2095.1341 | 24323.79 | Close | 54.81006 |  | 0 | 35.9 | 0 | 0
1821 | 2 | 4 |  | CC Chg | 11:15:30 | 15:07:41 | 155.878 | 3.7919 | 1.7553 | 1755.28 | 1.7553 | 1755.28 | 0 | 0 | 6.2426 | 6242.6 | 6.2426 | 6242.6 | 0 | 0 | 2024-06-14 05:16:03 | 0.5911 | 4190.2682 | 4190.2682 | 24325.77 | Close | 54.85065 |  | 0 | 35.8 | 0 | 0
1822 | 2 | 4 |  | CC Chg | 11:16:00 | 15:08:11 | 155.878 | 3.7925 | 1.7566 | 1756.58 | 1.7566 | 1756.58 | 0 | 0 | 6.2475 | 6247.53 | 6.2475 | 6247.53 | 0 | 0 | 2024-06-14 05:16:33 | 0.5912 | 2095.3501 | 2095.3501 | 24329.75 | Close | 54.89124 |  | 0 | 35.7 | 0 | 0
1823 | 2 | 4 |  | CC Chg | 11:16:30 | 15:08:41 | 155.878 | 3.7928 | 1.7579 | 1757.88 | 1.7579 | 1757.88 | 0 | 0 | 6.2525 | 6252.45 | 6.2525 | 6252.45 | 0 | 0 | 2024-06-14 05:17:03 | 0.5912 | 4190.2682 | 4190.2682 | 24331.74 | Close | 54.93184 |  | 0 | 35.7 | 0 | 0
1824 | 2 | 4 |  | CC Chg | 11:17:00 | 15:09:11 | 155.878 | 3.7931 | 1.7592 | 1759.18 | 1.7592 | 1759.18 | 0 | 0 | 6.2574 | 6257.38 | 6.2574 | 6257.38 | 0 | 0 | 2024-06-14 05:17:33 | 0.5913 | 4190.2682 | 4190.2682 | 24333.73 | Close | 54.97243 |  | 0 | 35.6 | 0 | 0
1825 | 2 | 4 |  | CC Chg | 11:17:30 | 15:09:41 | 155.878 | 3.7937 | 1.7605 | 1760.48 | 1.7605 | 1760.48 | 0 | 0 | 6.2623 | 6262.31 | 6.2623 | 6262.31 | 0 | 0 | 2024-06-14 05:18:03 | 0.5914 | 2095.1261 | 2095.1261 | 24337.71 | Close | 55.01302 |  | 0 | 35.5 | 0 | 0
1826 | 2 | 4 |  | CC Chg | 11:18:00 | 15:10:11 | 155.878 | 3.794 | 1.7618 | 1761.77 | 1.7618 | 1761.77 | 0 | 0 | 6.2672 | 6267.24 | 6.2672 | 6267.24 | 0 | 0 | 2024-06-14 05:18:33 | 0.5914 | 4190.2682 | 4190.2682 | 24339.7 | Close | 55.05361 |  | 0 | 35.4 | 0 | 0
1827 | 2 | 4 |  | CC Chg | 11:18:30 | 15:10:41 | 155.878 | 3.7946 | 1.7631 | 1763.07 | 1.7631 | 1763.07 | 0 | 0 | 6.2722 | 6272.16 | 6.2722 | 6272.16 | 0 | 0 | 2024-06-14 05:19:03 | 0.5915 | 2095.1341 | 2095.1341 | 24343.67 | Close | 55.0942 |  | 0 | 35.4 | 0 | 0
1828 | 2 | 4 |  | CC Chg | 11:19:00 | 15:11:11 | 155.878 | 3.7953 | 1.7644 | 1764.37 | 1.7644 | 1764.37 | 0 | 0 | 6.2771 | 6277.09 | 6.2771 | 6277.09 | 0 | 0 | 2024-06-14 05:19:33 | 0.5916 | 2095.1261 | 2095.1261 | 24347.65 | Close | 55.13479 |  | 0 | 35.3 | 0 | 0
1829 | 2 | 4 |  | CC Chg | 11:19:30 | 15:11:41 | 155.878 | 3.7956 | 1.7657 | 1765.67 | 1.7657 | 1765.67 | 0 | 0 | 6.282 | 6282.02 | 6.282 | 6282.02 | 0 | 0 | 2024-06-14 05:20:03 | 0.5916 | 4190.2682 | 4190.2682 | 24349.64 | Close | 55.17539 |  | 0 | 35.3 | 0 | 0
1830 | 2 | 4 |  | CC Chg | 11:20:00 | 15:12:11 | 155.878 | 3.7962 | 1.767 | 1766.97 | 1.767 | 1766.97 | 0 | 0 | 6.287 | 6286.95 | 6.287 | 6286.95 | 0 | 0 | 2024-06-14 05:20:33 | 0.5917 | 2095.1341 | 2095.1341 | 24353.62 | Close | 55.21598 |  | 0 | 35.2 | 0 | 0
1831 | 2 | 4 |  | CC Chg | 11:20:30 | 15:12:41 | 155.878 | 3.7965 | 1.7683 | 1768.27 | 1.7683 | 1768.27 | 0 | 0 | 6.2919 | 6291.89 | 6.2919 | 6291.89 | 0 | 0 | 2024-06-14 05:21:03 | 0.5918 | 4190.2522 | 4190.2522 | 24355.61 | Close | 55.25657 |  | 0 | 35.1 | 0 | 0
1832 | 2 | 4 |  | CC Chg | 11:21:00 | 15:13:11 | 155.878 | 3.7971 | 1.7696 | 1769.57 | 1.7696 | 1769.57 | 0 | 0 | 6.2968 | 6296.82 | 6.2968 | 6296.82 | 0 | 0 | 2024-06-14 05:21:33 | 0.5919 | 2095.1341 | 2095.1341 | 24359.58 | Close | 55.29716 |  | 0 | 35.1 | 0 | 0
1833 | 2 | 4 |  | CC Chg | 11:21:30 | 15:13:41 | 155.878 | 3.7974 | 1.7709 | 1770.87 | 1.7709 | 1770.87 | 0 | 0 | 6.3018 | 6301.75 | 6.3018 | 6301.75 | 0 | 0 | 2024-06-14 05:22:03 | 0.5919 | 4190.2682 | 4190.2682 | 24360.58 | Close | 55.33775 |  | 0.0002 | 35 | 0 | 0
1834 | 2 | 4 |  | CC Chg | 11:22:00 | 15:14:11 | 155.878 | 3.7981 | 1.7722 | 1772.17 | 1.7722 | 1772.17 | 0 | 0 | 6.3067 | 6306.68 | 6.3067 | 6306.68 | 0 | 0 | 2024-06-14 05:22:33 | 0.592 | 2095.1261 | 2095.1261 | 24365.55 | Close | 55.37835 |  | 0 | 34.9 | 0 | 0
1835 | 2 | 4 |  | CC Chg | 11:22:30 | 15:14:41 | 155.878 | 3.7984 | 1.7735 | 1773.47 | 1.7735 | 1773.47 | 0 | 0 | 6.3116 | 6311.62 | 6.3116 | 6311.62 | 0 | 0 | 2024-06-14 05:23:03 | 0.5921 | 4190.2682 | 4190.2682 | 24367.54 | Close | 55.41894 |  | 0 | 34.9 | 0 | 0
1836 | 2 | 4 |  | CC Chg | 11:23:00 | 15:15:11 | 155.878 | 3.799 | 1.7748 | 1774.76 | 1.7748 | 1774.76 | 0 | 0 | 6.3166 | 6316.55 | 6.3166 | 6316.55 | 0 | 0 | 2024-06-14 05:23:33 | 0.5922 | 2095.1341 | 2095.1341 | 24371.51 | Close | 55.45953 |  | 0 | 34.8 | 0 | 0
1837 | 2 | 4 |  | CC Chg | 11:23:30 | 15:15:41 | 155.878 | 3.7993 | 1.7761 | 1776.06 | 1.7761 | 1776.06 | 0 | 0 | 6.3215 | 6321.49 | 6.3215 | 6321.49 | 0 | 0 | 2024-06-14 05:24:03 | 0.5922 | 4190.2522 | 4190.2522 | 24373.5 | Close | 55.50012 |  | 0 | 34.8 | 0 | 0
1838 | 2 | 4 |  | CC Chg | 11:24:00 | 15:16:11 | 155.878 | 3.7999 | 1.7774 | 1777.36 | 1.7774 | 1777.36 | 0 | 0 | 6.3264 | 6326.42 | 6.3264 | 6326.42 | 0 | 0 | 2024-06-14 05:24:33 | 0.5923 | 2095.1341 | 2095.1341 | 24377.48 | Close | 55.54071 |  | 0 | 34.7 | 0 | 0
1839 | 2 | 4 |  | CC Chg | 11:24:30 | 15:16:41 | 155.878 | 3.8002 | 1.7787 | 1778.66 | 1.7787 | 1778.66 | 0 | 0 | 6.3314 | 6331.36 | 6.3314 | 6331.36 | 0 | 0 | 2024-06-14 05:25:03 | 0.5924 | 4190.2682 | 4190.2682 | 24379.47 | Close | 55.5813 |  | 0 | 34.6 | 0 | 0
1840 | 2 | 4 |  | CC Chg | 11:25:00 | 15:17:11 | 155.878 | 3.8008 | 1.78 | 1779.96 | 1.78 | 1779.96 | 0 | 0 | 6.3363 | 6336.3 | 6.3363 | 6336.3 | 0 | 0 | 2024-06-14 05:25:33 | 0.5925 | 2095.1261 | 2095.1261 | 24383.45 | Close | 55.6219 |  | 0 | 34.6 | 0 | 0
1841 | 2 | 4 |  | CC Chg | 11:25:30 | 15:17:41 | 155.878 | 3.8012 | 1.7813 | 1781.26 | 1.7813 | 1781.26 | 0 | 0 | 6.3412 | 6341.23 | 6.3412 | 6341.23 | 0 | 0 | 2024-06-14 05:26:03 | 0.5925 | 4190.2682 | 4190.2682 | 24385.44 | Close | 55.66249 |  | 0 | 34.5 | 0 | 0
1842 | 2 | 4 |  | CC Chg | 11:26:00 | 15:18:11 | 155.878 | 3.8018 | 1.7826 | 1782.56 | 1.7826 | 1782.56 | 0 | 0 | 6.3462 | 6346.17 | 6.3462 | 6346.17 | 0 | 0 | 2024-06-14 05:26:33 | 0.5926 | 2095.1341 | 2095.1341 | 24389.41 | Close | 55.70308 |  | 0 | 34.5 | 0 | 0
1843 | 2 | 4 |  | CC Chg | 11:26:30 | 15:18:41 | 155.878 | 3.8021 | 1.7839 | 1783.86 | 1.7839 | 1783.86 | 0 | 0 | 6.3511 | 6351.11 | 6.3511 | 6351.11 | 0 | 0 | 2024-06-14 05:27:03 | 0.5927 | 4190.7002 | 4190.7002 | 24391.4 | Close | 55.74368 |  | 0 | 34.4 | 0 | 0
1844 | 2 | 4 |  | CC Chg | 11:27:00 | 15:19:11 | 155.878 | 3.803 | 1.7852 | 1785.16 | 1.7852 | 1785.16 | 0 | 0 | 6.356 | 6356.05 | 6.356 | 6356.05 | 0 | 0 | 2024-06-14 05:27:33 | 0.5928 | 1396.7561 | 1396.7561 | 24397.37 | Close | 55.78427 |  | 0 | 34.3 | 0 | 0
1845 | 2 | 4 |  | CC Chg | 11:27:30 | 15:19:41 | 155.878 | 3.8033 | 1.7865 | 1786.46 | 1.7865 | 1786.46 | 0 | 0 | 6.361 | 6360.99 | 6.361 | 6360.99 | 0 | 0 | 2024-06-14 05:28:03 | 0.5929 | 4190.2682 | 4190.2682 | 24399.36 | Close | 55.82486 |  | 0 | 34.2 | 0 | 0
1846 | 2 | 4 |  | CC Chg | 11:28:00 | 15:20:11 | 155.878 | 3.8039 | 1.7878 | 1787.75 | 1.7878 | 1787.75 | 0 | 0 | 6.3659 | 6365.93 | 6.3659 | 6365.93 | 0 | 0 | 2024-06-14 05:28:33 | 0.593 | 2094.9021 | 2094.9021 | 24403.33 | Close | 55.86545 |  | 0 | 34.2 | 0 | 0
1847 | 2 | 4 |  | CC Chg | 11:28:30 | 15:20:41 | 155.878 | 3.8043 | 1.7891 | 1789.05 | 1.7891 | 1789.05 | 0 | 0 | 6.3709 | 6370.87 | 6.3709 | 6370.87 | 0 | 0 | 2024-06-14 05:29:03 | 0.593 | 4176.7946 | 4176.7946 | 24405.33 | Close | 55.90604 |  | 0 | 34.1 | 0 | 0
1848 | 2 | 4 |  | CC Chg | 11:29:00 | 15:21:11 | 155.878 | 3.8049 | 1.7904 | 1790.35 | 1.7904 | 1790.35 | 0 | 0 | 6.3758 | 6375.81 | 6.3758 | 6375.81 | 0 | 0 | 2024-06-14 05:29:33 | 0.5931 | 2098.5188 | 2098.5188 | 24409.3 | Close | 55.94663 |  | 0 | 34.1 | 0 | 0
1849 | 2 | 4 |  | CC Chg | 11:29:30 | 15:21:41 | 155.878 | 3.8052 | 1.7917 | 1791.65 | 1.7917 | 1791.65 | 0 | 0 | 6.3808 | 6380.76 | 6.3808 | 6380.76 | 0 | 0 | 2024-06-14 05:30:03 | 0.5931 | 4177.2253 | 4177.2253 | 24411.3 | Close | 55.98723 |  | 0 | 34 | 0 | 0
1850 | 2 | 4 |  | CC Chg | 11:30:00 | 15:22:11 | 155.878 | 3.8058 | 1.7929 | 1792.95 | 1.7929 | 1792.95 | 0 | 0 | 6.3857 | 6385.7 | 6.3857 | 6385.7 | 0 | 0 | 2024-06-14 05:30:33 | 0.5932 | 2095.1341 | 2095.1341 | 24415.27 | Close | 56.02782 |  | 0 | 33.9 | 0 | 0
1851 | 2 | 4 |  | CC Chg | 11:30:30 | 15:22:41 | 155.878 | 3.8061 | 1.7942 | 1794.25 | 1.7942 | 1794.25 | 0 | 0 | 6.3906 | 6390.64 | 6.3906 | 6390.64 | 0 | 0 | 2024-06-14 05:31:03 | 0.5933 | 4190.2682 | 4190.2682 | 24417.26 | Close | 56.06841 |  | 0 | 33.8 | 0 | 0
1852 | 2 | 4 |  | CC Chg | 11:31:00 | 15:23:11 | 155.878 | 3.8067 | 1.7955 | 1795.55 | 1.7955 | 1795.55 | 0 | 0 | 6.3956 | 6395.59 | 6.3956 | 6395.59 | 0 | 0 | 2024-06-14 05:31:33 | 0.5934 | 2094.9021 | 2094.9021 | 24421.24 | Close | 56.109 |  | 0 | 38.5 | 0 | 0
1853 | 2 | 4 |  | CC Chg | 11:31:30 | 15:23:41 | 155.878 | 3.807 | 1.7968 | 1796.85 | 1.7968 | 1796.85 | 0 | 0 | 6.4005 | 6400.53 | 6.4005 | 6400.53 | 0 | 0 | 2024-06-14 05:32:03 | 0.5934 | 4203.8289 | 4203.8289 | 24422.24 | Close | 56.14959 |  | 0.0002 | 38.2 | 0 | 0
1854 | 2 | 4 |  | CC Chg | 11:32:00 | 15:24:11 | 155.878 | 3.8077 | 1.7981 | 1798.15 | 1.7981 | 1798.15 | 0 | 0 | 6.4055 | 6405.48 | 6.4055 | 6405.48 | 0 | 0 | 2024-06-14 05:32:33 | 0.5935 | 2091.7603 | 2091.7603 | 24427.21 | Close | 56.19018 |  | 0 | 37.4 | 0 | 0
1855 | 2 | 4 |  | CC Chg | 11:32:30 | 15:24:41 | 155.878 | 3.808 | 1.7994 | 1799.44 | 1.7994 | 1799.44 | 0 | 0 | 6.4104 | 6410.42 | 6.4104 | 6410.42 | 0 | 0 | 2024-06-14 05:33:03 | 0.5936 | 4204.2624 | 4204.2624 | 24429.19 | Close | 56.23078 |  | 0 | 36.7 | 0 | 0
1856 | 2 | 4 |  | CC Chg | 11:33:00 | 15:25:11 | 155.878 | 3.8086 | 1.8007 | 1800.74 | 1.8007 | 1800.74 | 0 | 0 | 6.4154 | 6415.37 | 6.4154 | 6415.37 | 0 | 0 | 2024-06-14 05:33:33 | 0.5937 | 2091.7603 | 2091.7603 | 24433.17 | Close | 56.27137 |  | 0 | 36.3 | 0 | 0
1857 | 2 | 4 |  | CC Chg | 11:33:30 | 15:25:41 | 155.878 | 3.8092 | 1.802 | 1802.04 | 1.802 | 1802.04 | 0 | 0 | 6.4203 | 6420.32 | 6.4203 | 6420.32 | 0 | 0 | 2024-06-14 05:34:03 | 0.5938 | 2095.1341 | 2095.1341 | 24437.15 | Close | 56.31196 |  | 0 | 36 | 0 | 0
1858 | 2 | 4 |  | CC Chg | 11:34:00 | 15:26:11 | 155.878 | 3.8098 | 1.8033 | 1803.34 | 1.8033 | 1803.34 | 0 | 0 | 6.4253 | 6425.27 | 6.4253 | 6425.27 | 0 | 0 | 2024-06-14 05:34:33 | 0.5939 | 2095.1261 | 2095.1261 | 24441.13 | Close | 56.35255 |  | 0 | 35.9 | 0 | 0
1859 | 2 | 4 |  | CC Chg | 11:34:30 | 15:26:41 | 155.878 | 3.8101 | 1.8046 | 1804.64 | 1.8046 | 1804.64 | 0 | 0 | 6.4302 | 6430.22 | 6.4302 | 6430.22 | 0 | 0 | 2024-06-14 05:35:03 | 0.5939 | 4190.2682 | 4190.2682 | 24442.13 | Close | 56.39314 |  | 0.0002 | 35.7 | 0 | 0
1860 | 2 | 4 |  | CC Chg | 11:35:00 | 15:27:11 | 155.878 | 3.8111 | 1.8059 | 1805.94 | 1.8059 | 1805.94 | 0 | 0 | 6.4352 | 6435.17 | 6.4352 | 6435.17 | 0 | 0 | 2024-06-14 05:35:33 | 0.5941 | 1396.7561 | 1396.7561 | 24449.08 | Close | 56.43374 |  | 0 | 35.6 | 0 | 0
1861 | 2 | 4 |  | CC Chg | 11:35:30 | 15:27:41 | 155.878 | 3.8114 | 1.8072 | 1807.24 | 1.8072 | 1807.24 | 0 | 0 | 6.4401 | 6440.12 | 6.4401 | 6440.12 | 0 | 0 | 2024-06-14 05:36:03 | 0.5941 | 4189.8042 | 4189.8042 | 24451.07 | Close | 56.47432 |  | 0 | 35.5 | 0 | 0
1862 | 2 | 4 |  | CC Chg | 11:36:00 | 15:28:11 | 155.878 | 3.812 | 1.8085 | 1808.54 | 1.8085 | 1808.54 | 0 | 0 | 6.4451 | 6445.07 | 6.4451 | 6445.07 | 0 | 0 | 2024-06-14 05:36:33 | 0.5942 | 2095.1341 | 2095.1341 | 24455.05 | Close | 56.51492 |  | 0 | 35.4 | 0 | 0
1863 | 2 | 4 |  | CC Chg | 11:36:30 | 15:28:41 | 155.878 | 3.8123 | 1.8098 | 1809.84 | 1.8098 | 1809.84 | 0 | 0 | 6.45 | 6450.02 | 6.45 | 6450.02 | 0 | 0 | 2024-06-14 05:37:03 | 0.5943 | 4190.2682 | 4190.2682 | 24457.04 | Close | 56.55551 |  | 0 | 35.4 | 0 | 0
1864 | 2 | 4 |  | CC Chg | 11:37:00 | 15:29:11 | 155.878 | 3.8129 | 1.8111 | 1811.14 | 1.8111 | 1811.14 | 0 | 0 | 6.455 | 6454.97 | 6.455 | 6454.97 | 0 | 0 | 2024-06-14 05:37:33 | 0.5944 | 2095.3501 | 2095.3501 | 24461.01 | Close | 56.5961 |  | 0 | 35.3 | 0 | 0
1865 | 2 | 4 |  | CC Chg | 11:37:30 | 15:29:41 | 155.878 | 3.8136 | 1.8124 | 1812.43 | 1.8124 | 1812.43 | 0 | 0 | 6.4599 | 6459.93 | 6.4599 | 6459.93 | 0 | 0 | 2024-06-14 05:38:03 | 0.5944 | 2095.1341 | 2095.1341 | 24464.99 | Close | 56.6367 |  | 0 | 35.3 | 0 | 0
1866 | 2 | 4 |  | CC Chg | 11:38:00 | 15:30:11 | 155.878 | 3.8139 | 1.8137 | 1813.73 | 1.8137 | 1813.73 | 0 | 0 | 6.4649 | 6464.88 | 6.4649 | 6464.88 | 0 | 0 | 2024-06-14 05:38:33 | 0.5945 | 4190.2682 | 4190.2682 | 24466.98 | Close | 56.67729 |  | 0 | 35.2 | 0 | 0
1867 | 2 | 4 |  | CC Chg | 11:38:30 | 15:30:41 | 155.878 | 3.8145 | 1.815 | 1815.03 | 1.815 | 1815.03 | 0 | 0 | 6.4698 | 6469.84 | 6.4698 | 6469.84 | 0 | 0 | 2024-06-14 05:39:03 | 0.5946 | 2094.9021 | 2094.9021 | 24470.96 | Close | 56.71788 |  | 0 | 35.1 | 0 | 0
1868 | 2 | 4 |  | CC Chg | 11:39:00 | 15:31:11 | 155.878 | 3.8151 | 1.8163 | 1816.33 | 1.8163 | 1816.33 | 0 | 0 | 6.4748 | 6474.79 | 6.4748 | 6474.79 | 0 | 0 | 2024-06-14 05:39:33 | 0.5947 | 2095.1341 | 2095.1341 | 24474.94 | Close | 56.75847 |  | 0 | 35.1 | 0 | 0
1869 | 2 | 4 |  | CC Chg | 11:39:30 | 15:31:41 | 155.878 | 3.8154 | 1.8176 | 1817.63 | 1.8176 | 1817.63 | 0 | 0 | 6.4797 | 6479.75 | 6.4797 | 6479.75 | 0 | 0 | 2024-06-14 05:40:03 | 0.5947 | 4190.2682 | 4190.2682 | 24475.94 | Close | 56.79906 |  | 0.0002 | 35 | 0 | 0
1870 | 2 | 4 |  | CC Chg | 11:40:00 | 15:32:11 | 155.878 | 3.816 | 1.8189 | 1818.93 | 1.8189 | 1818.93 | 0 | 0 | 6.4847 | 6484.7 | 6.4847 | 6484.7 | 0 | 0 | 2024-06-14 05:40:33 | 0.5948 | 2095.5741 | 2095.5741 | 24480.9 | Close | 56.83966 |  | 0 | 34.9 | 0 | 0
1871 | 2 | 4 |  | CC Chg | 11:40:30 | 15:32:41 | 155.878 | 3.8167 | 1.8202 | 1820.23 | 1.8202 | 1820.23 | 0 | 0 | 6.4897 | 6489.66 | 6.4897 | 6489.66 | 0 | 0 | 2024-06-14 05:41:03 | 0.5949 | 2095.1341 | 2095.1341 | 24484.88 | Close | 56.88025 |  | 0 | 34.9 | 0 | 0
1872 | 2 | 4 |  | CC Chg | 11:41:00 | 15:33:11 | 155.878 | 3.8173 | 1.8215 | 1821.53 | 1.8215 | 1821.53 | 0 | 0 | 6.4946 | 6494.62 | 6.4946 | 6494.62 | 0 | 0 | 2024-06-14 05:41:33 | 0.595 | 2095.1341 | 2095.1341 | 24488.86 | Close | 56.92084 |  | 0 | 34.8 | 0 | 0
1873 | 2 | 4 |  | CC Chg | 11:41:30 | 15:33:41 | 155.878 | 3.8176 | 1.8228 | 1822.83 | 1.8228 | 1822.83 | 0 | 0 | 6.4996 | 6499.58 | 6.4996 | 6499.58 | 0 | 0 | 2024-06-14 05:42:03 | 0.5951 | 4190.2522 | 4190.2522 | 24490.85 | Close | 56.96143 |  | 0 | 34.7 | 0 | 0
1874 | 2 | 4 |  | CC Chg | 11:42:00 | 15:34:11 | 155.878 | 3.8182 | 1.8241 | 1824.13 | 1.8241 | 1824.13 | 0 | 0 | 6.5045 | 6504.54 | 6.5045 | 6504.54 | 0 | 0 | 2024-06-14 05:42:33 | 0.5952 | 2095.1341 | 2095.1341 | 24494.82 | Close | 57.00203 |  | 0 | 34.7 | 0 | 0
1875 | 2 | 4 |  | CC Chg | 11:42:30 | 15:34:41 | 155.878 | 3.8188 | 1.8254 | 1825.42 | 1.8254 | 1825.42 | 0 | 0 | 6.5095 | 6509.5 | 6.5095 | 6509.5 | 0 | 0 | 2024-06-14 05:43:03 | 0.5953 | 2095.1341 | 2095.1341 | 24497.81 | Close | 57.04262 |  | 0.0002 | 34.6 | 0 | 0
1876 | 2 | 4 |  | CC Chg | 11:43:00 | 15:35:11 | 155.878 | 3.8194 | 1.8267 | 1826.72 | 1.8267 | 1826.72 | 0 | 0 | 6.5145 | 6514.46 | 6.5145 | 6514.46 | 0 | 0 | 2024-06-14 05:43:33 | 0.5954 | 2091.7523 | 2091.7523 | 24502.78 | Close | 57.08321 |  | 0 | 34.6 | 0 | 0
1877 | 2 | 4 |  | CC Chg | 11:43:30 | 15:35:41 | 155.878 | 3.8201 | 1.828 | 1828.02 | 1.828 | 1828.02 | 0 | 0 | 6.5194 | 6519.42 | 6.5194 | 6519.42 | 0 | 0 | 2024-06-14 05:44:03 | 0.5955 | 2098.5188 | 2098.5188 | 24505.77 | Close | 57.1238 |  | 0.0002 | 34.5 | 0 | 0
1878 | 2 | 4 |  | CC Chg | 11:44:00 | 15:36:11 | 155.878 | 3.8207 | 1.8293 | 1829.32 | 1.8293 | 1829.32 | 0 | 0 | 6.5244 | 6524.38 | 6.5244 | 6524.38 | 0 | 0 | 2024-06-14 05:44:33 | 0.5956 | 2095.1341 | 2095.1341 | 24510.73 | Close | 57.16439 |  | 0 | 34.4 | 0 | 0
1879 | 2 | 4 |  | CC Chg | 11:44:30 | 15:36:41 | 155.878 | 3.821 | 1.8306 | 1830.62 | 1.8306 | 1830.62 | 0 | 0 | 6.5293 | 6529.35 | 6.5293 | 6529.35 | 0 | 0 | 2024-06-14 05:45:03 | 0.5956 | 4176.7787 | 4176.7787 | 24512.73 | Close | 57.20499 |  | 0 | 34.4 | 0 | 0
1880 | 2 | 4 |  | CC Chg | 11:45:00 | 15:37:11 | 155.878 | 3.8216 | 1.8319 | 1831.92 | 1.8319 | 1831.92 | 0 | 0 | 6.5343 | 6534.31 | 6.5343 | 6534.31 | 0 | 0 | 2024-06-14 05:45:33 | 0.5957 | 2098.5188 | 2098.5188 | 24516.7 | Close | 57.24558 |  | 0 | 34.3 | 0 | 0
1881 | 2 | 4 |  | CC Chg | 11:45:30 | 15:37:41 | 155.878 | 3.8222 | 1.8332 | 1833.22 | 1.8332 | 1833.22 | 0 | 0 | 6.5393 | 6539.27 | 6.5393 | 6539.27 | 0 | 0 | 2024-06-14 05:46:03 | 0.5958 | 2091.7603 | 2091.7603 | 24520.68 | Close | 57.28617 |  | 0 | 34.2 | 0 | 0
1882 | 2 | 4 |  | CC Chg | 11:46:00 | 15:38:11 | 155.878 | 3.8225 | 1.8345 | 1834.52 | 1.8345 | 1834.52 | 0 | 0 | 6.5442 | 6544.24 | 6.5442 | 6544.24 | 0 | 0 | 2024-06-14 05:46:33 | 0.5959 | 4190.2522 | 4190.2522 | 24522.67 | Close | 57.32676 |  | 0 | 34.2 | 0 | 0
1883 | 2 | 4 |  | CC Chg | 11:46:30 | 15:38:41 | 155.878 | 3.8232 | 1.8358 | 1835.82 | 1.8358 | 1835.82 | 0 | 0 | 6.5492 | 6549.21 | 6.5492 | 6549.21 | 0 | 0 | 2024-06-14 05:47:03 | 0.5959 | 2095.1341 | 2095.1341 | 24526.65 | Close | 57.36735 |  | 0 | 34.1 | 0 | 0
1884 | 2 | 4 |  | CC Chg | 11:47:00 | 15:39:11 | 155.878 | 3.8238 | 1.8371 | 1837.12 | 1.8371 | 1837.12 | 0 | 0 | 6.5542 | 6554.17 | 6.5542 | 6554.17 | 0 | 0 | 2024-06-14 05:47:33 | 0.596 | 2095.1341 | 2095.1341 | 24530.63 | Close | 57.40794 |  | 0 | 34.1 | 0 | 0
1885 | 2 | 4 |  | CC Chg | 11:47:30 | 15:39:41 | 155.878 | 3.8244 | 1.8384 | 1838.41 | 1.8384 | 1838.41 | 0 | 0 | 6.5591 | 6559.14 | 6.5591 | 6559.14 | 0 | 0 | 2024-06-14 05:48:03 | 0.5961 | 2095.3501 | 2095.3501 | 24534.6 | Close | 57.44854 |  | 0 | 34 | 0 | 0
1886 | 2 | 4 |  | CC Chg | 11:48:00 | 15:40:11 | 155.878 | 3.825 | 1.8397 | 1839.71 | 1.8397 | 1839.71 | 0 | 0 | 6.5641 | 6564.11 | 6.5641 | 6564.11 | 0 | 0 | 2024-06-14 05:48:33 | 0.5962 | 2095.1341 | 2095.1341 | 24538.58 | Close | 57.48913 |  | 0 | 33.9 | 0 | 0
1887 | 2 | 4 |  | CC Chg | 11:48:30 | 15:40:41 | 155.878 | 3.8253 | 1.841 | 1841.01 | 1.841 | 1841.01 | 0 | 0 | 6.5691 | 6569.08 | 6.5691 | 6569.08 | 0 | 0 | 2024-06-14 05:49:03 | 0.5963 | 4190.2682 | 4190.2682 | 24540.57 | Close | 57.52972 |  | 0 | 33.9 | 0 | 0
1888 | 2 | 4 |  | CC Chg | 11:49:00 | 15:41:11 | 155.878 | 3.826 | 1.8423 | 1842.31 | 1.8423 | 1842.31 | 0 | 0 | 6.574 | 6574.05 | 6.574 | 6574.05 | 0 | 0 | 2024-06-14 05:49:33 | 0.5964 | 2095.1261 | 2095.1261 | 24544.55 | Close | 57.57032 |  | 0 | 33.8 | 0 | 0
1889 | 2 | 4 |  | CC Chg | 11:49:30 | 15:41:41 | 155.878 | 3.8269 | 1.8436 | 1843.61 | 1.8436 | 1843.61 | 0 | 0 | 6.579 | 6579.02 | 6.579 | 6579.02 | 0 | 0 | 2024-06-14 05:50:03 | 0.5965 | 1396.7561 | 1396.7561 | 24550.51 | Close | 57.61091 |  | 0 | 33.7 | 0 | 0
1890 | 2 | 4 |  | CC Chg | 11:50:00 | 15:42:11 | 155.878 | 3.8275 | 1.8449 | 1844.91 | 1.8449 | 1844.91 | 0 | 0 | 6.584 | 6583.99 | 6.584 | 6583.99 | 0 | 0 | 2024-06-14 05:50:33 | 0.5966 | 2095.1341 | 2095.1341 | 24554.49 | Close | 57.6515 |  | 0 | 40.4 | 0 | 0
1891 | 2 | 4 |  | CC Chg | 11:50:30 | 15:42:41 | 155.878 | 3.8278 | 1.8462 | 1846.21 | 1.8462 | 1846.21 | 0 | 0 | 6.589 | 6588.96 | 6.589 | 6588.96 | 0 | 0 | 2024-06-14 05:51:03 | 0.5967 | 4190.7002 | 4190.7002 | 24556.48 | Close | 57.6921 |  | 0 | 39.4 | 0 | 0
1892 | 2 | 4 |  | CC Chg | 11:51:00 | 15:43:11 | 155.878 | 3.8284 | 1.8475 | 1847.51 | 1.8475 | 1847.51 | 0 | 0 | 6.5939 | 6593.93 | 6.5939 | 6593.93 | 0 | 0 | 2024-06-14 05:51:33 | 0.5968 | 2095.1341 | 2095.1341 | 24560.46 | Close | 57.73269 |  | 0 | 38.3 | 0 | 0
1893 | 2 | 4 |  | CC Chg | 11:51:30 | 15:43:41 | 155.878 | 3.8291 | 1.8488 | 1848.81 | 1.8488 | 1848.81 | 0 | 0 | 6.5989 | 6598.91 | 6.5989 | 6598.91 | 0 | 0 | 2024-06-14 05:52:03 | 0.5969 | 2095.1341 | 2095.1341 | 24564.44 | Close | 57.77328 |  | 0 | 37.5 | 0 | 0
1894 | 2 | 4 |  | CC Chg | 11:52:00 | 15:44:11 | 155.878 | 3.8297 | 1.8501 | 1850.11 | 1.8501 | 1850.11 | 0 | 0 | 6.6039 | 6603.88 | 6.6039 | 6603.88 | 0 | 0 | 2024-06-14 05:52:33 | 0.597 | 2095.1261 | 2095.1261 | 24568.41 | Close | 57.81387 |  | 0 | 37.1 | 0 | 0
1895 | 2 | 4 |  | CC Chg | 11:52:30 | 15:44:41 | 155.878 | 3.83 | 1.8514 | 1851.4 | 1.8514 | 1851.4 | 0 | 0 | 6.6089 | 6608.86 | 6.6089 | 6608.86 | 0 | 0 | 2024-06-14 05:53:03 | 0.597 | 4190.2682 | 4190.2682 | 24570.4 | Close | 57.85446 |  | 0 | 36.8 | 0 | 0
1896 | 2 | 4 |  | CC Chg | 11:53:00 | 15:45:11 | 155.878 | 3.8306 | 1.8527 | 1852.7 | 1.8527 | 1852.7 | 0 | 0 | 6.6138 | 6613.83 | 6.6138 | 6613.83 | 0 | 0 | 2024-06-14 05:53:33 | 0.5971 | 2095.1341 | 2095.1341 | 24574.38 | Close | 57.89506 |  | 0 | 36.6 | 0 | 0
1897 | 2 | 4 |  | CC Chg | 11:53:30 | 15:45:41 | 155.878 | 3.8309 | 1.854 | 1854 | 1.854 | 1854 | 0 | 0 | 6.6188 | 6618.81 | 6.6188 | 6618.81 | 0 | 0 | 2024-06-14 05:54:03 | 0.5972 | 4190.2522 | 4190.2522 | 24576.37 | Close | 57.93565 |  | 0 | 36.4 | 0 | 0
1898 | 2 | 4 |  | CC Chg | 11:54:00 | 15:46:11 | 155.878 | 3.8315 | 1.8553 | 1855.3 | 1.8553 | 1855.3 | 0 | 0 | 6.6238 | 6623.78 | 6.6238 | 6623.78 | 0 | 0 | 2024-06-14 05:54:33 | 0.5973 | 2095.1341 | 2095.1341 | 24580.34 | Close | 57.97624 |  | 0 | 36.3 | 0 | 0
1899 | 2 | 4 |  | CC Chg | 11:54:30 | 15:46:41 | 155.878 | 3.8322 | 1.8566 | 1856.6 | 1.8566 | 1856.6 | 0 | 0 | 6.6288 | 6628.76 | 6.6288 | 6628.76 | 0 | 0 | 2024-06-14 05:55:03 | 0.5973 | 2095.1341 | 2095.1341 | 24584.32 | Close | 58.01683 |  | 0 | 36.2 | 0 | 0
1900 | 2 | 4 |  | CC Chg | 11:55:00 | 15:47:11 | 155.878 | 3.8328 | 1.8579 | 1857.9 | 1.8579 | 1857.9 | 0 | 0 | 6.6337 | 6633.74 | 6.6337 | 6633.74 | 0 | 0 | 2024-06-14 05:55:33 | 0.5974 | 2095.3501 | 2095.3501 | 24587.31 | Close | 58.05743 |  | 0.0002 | 36.1 | 0 | 0
1901 | 2 | 4 |  | CC Chg | 11:55:30 | 15:47:41 | 155.878 | 3.8331 | 1.8592 | 1859.2 | 1.8592 | 1859.2 | 0 | 0 | 6.6387 | 6638.72 | 6.6387 | 6638.72 | 0 | 0 | 2024-06-14 05:56:03 | 0.5975 | 4190.2682 | 4190.2682 | 24590.29 | Close | 58.09802 |  | 0 | 36 | 0 | 0
1902 | 2 | 4 |  | CC Chg | 11:56:00 | 15:48:11 | 155.878 | 3.8337 | 1.8605 | 1860.5 | 1.8605 | 1860.5 | 0 | 0 | 6.6437 | 6643.7 | 6.6437 | 6643.7 | 0 | 0 | 2024-06-14 05:56:33 | 0.5976 | 2095.1341 | 2095.1341 | 24594.27 | Close | 58.13861 |  | 0 | 35.9 | 0 | 0
1903 | 2 | 4 |  | CC Chg | 11:56:30 | 15:48:41 | 155.878 | 3.8346 | 1.8618 | 1861.8 | 1.8618 | 1861.8 | 0 | 0 | 6.6487 | 6648.68 | 6.6487 | 6648.68 | 0 | 0 | 2024-06-14 05:57:03 | 0.5977 | 1395.3997 | 1395.3997 | 24600.24 | Close | 58.17921 |  | 0 | 35.9 | 0 | 0
1904 | 2 | 4 |  | CC Chg | 11:57:00 | 15:49:11 | 155.878 | 3.8353 | 1.8631 | 1863.1 | 1.8631 | 1863.1 | 0 | 0 | 6.6537 | 6653.66 | 6.6537 | 6653.66 | 0 | 0 | 2024-06-14 05:57:33 | 0.5978 | 2098.5188 | 2098.5188 | 24604.21 | Close | 58.2198 |  | 0 | 35.8 | 0 | 0
1905 | 2 | 4 |  | CC Chg | 11:57:30 | 15:49:41 | 155.878 | 3.8356 | 1.8644 | 1864.39 | 1.8644 | 1864.39 | 0 | 0 | 6.6586 | 6658.64 | 6.6586 | 6658.64 | 0 | 0 | 2024-06-14 05:58:03 | 0.5979 | 4176.7946 | 4176.7946 | 24606.2 | Close | 58.26039 |  | 0 | 35.7 | 0 | 0
1906 | 2 | 4 |  | CC Chg | 11:58:00 | 15:50:11 | 155.878 | 3.8362 | 1.8657 | 1865.69 | 1.8657 | 1865.69 | 0 | 0 | 6.6636 | 6663.63 | 6.6636 | 6663.63 | 0 | 0 | 2024-06-14 05:58:33 | 0.598 | 2095.1261 | 2095.1261 | 24610.18 | Close | 58.30098 |  | 0 | 35.7 | 0 | 0
1907 | 2 | 4 |  | CC Chg | 11:58:30 | 15:50:41 | 155.878 | 3.8365 | 1.867 | 1866.99 | 1.867 | 1866.99 | 0 | 0 | 6.6686 | 6668.61 | 6.6686 | 6668.61 | 0 | 0 | 2024-06-14 05:59:03 | 0.598 | 4190.2682 | 4190.2682 | 24612.17 | Close | 58.34157 |  | 0 | 35.6 | 0 | 0
1908 | 2 | 4 |  | CC Chg | 11:59:00 | 15:51:11 | 155.878 | 3.8371 | 1.8683 | 1868.29 | 1.8683 | 1868.29 | 0 | 0 | 6.6736 | 6673.59 | 6.6736 | 6673.59 | 0 | 0 | 2024-06-14 05:59:33 | 0.5981 | 2095.1341 | 2095.1341 | 24616.15 | Close | 58.38217 |  | 0 | 35.6 | 0 | 0
1909 | 2 | 4 |  | CC Chg | 11:59:30 | 15:51:41 | 155.878 | 3.8377 | 1.8696 | 1869.59 | 1.8696 | 1869.59 | 0 | 0 | 6.6786 | 6678.58 | 6.6786 | 6678.58 | 0 | 0 | 2024-06-14 06:00:03 | 0.5982 | 2095.3501 | 2095.3501 | 24620.13 | Close | 58.42276 |  | 0 | 35.5 | 0 | 0
1910 | 2 | 4 |  | CC Chg | 12:00:00 | 15:52:11 | 155.878 | 3.8384 | 1.8709 | 1870.89 | 1.8709 | 1870.89 | 0 | 0 | 6.6836 | 6683.56 | 6.6836 | 6683.56 | 0 | 0 | 2024-06-14 06:00:33 | 0.5983 | 2098.5188 | 2098.5188 | 24624.1 | Close | 58.46335 |  | 0 | 35.4 | 0 | 0
1911 | 2 | 4 |  | CC Chg | 12:00:30 | 15:52:41 | 155.878 | 3.8387 | 1.8722 | 1872.19 | 1.8722 | 1872.19 | 0 | 0 | 6.6886 | 6688.55 | 6.6886 | 6688.55 | 0 | 0 | 2024-06-14 06:01:03 | 0.5984 | 4176.7946 | 4176.7946 | 24626.09 | Close | 58.50395 |  | 0 | 35.3 | 0 | 0
1912 | 2 | 4 |  | CC Chg | 12:01:00 | 15:53:11 | 155.878 | 3.8393 | 1.8735 | 1873.49 | 1.8735 | 1873.49 | 0 | 0 | 6.6935 | 6693.54 | 6.6935 | 6693.54 | 0 | 0 | 2024-06-14 06:01:33 | 0.5985 | 2094.9021 | 2094.9021 | 24629.08 | Close | 58.54453 |  | 0.0002 | 35.3 | 0 | 0
1913 | 2 | 4 |  | CC Chg | 12:01:30 | 15:53:41 | 155.878 | 3.8399 | 1.8748 | 1874.79 | 1.8748 | 1874.79 | 0 | 0 | 6.6985 | 6698.53 | 6.6985 | 6698.53 | 0 | 0 | 2024-06-14 06:02:03 | 0.5986 | 2095.1341 | 2095.1341 | 24633.06 | Close | 58.58512 |  | 0.0002 | 35.2 | 0 | 0
1914 | 2 | 4 |  | CC Chg | 12:02:00 | 15:54:11 | 155.878 | 3.8402 | 1.8761 | 1876.09 | 1.8761 | 1876.09 | 0 | 0 | 6.7035 | 6703.51 | 6.7035 | 6703.51 | 0 | 0 | 2024-06-14 06:02:33 | 0.5986 | 4190.2682 | 4190.2682 | 24636.04 | Close | 58.62571663 |  | 0 | 35.2 | 0 | 0
1915 | 2 | 4 |  | CC Chg | 12:02:30 | 15:54:41 | 155.878 | 3.8408 | 1.8774 | 1877.38 | 1.8774 | 1877.38 | 0 | 0 | 6.7085 | 6708.5 | 6.7085 | 6708.5 | 0 | 0 | 2024-06-14 06:03:03 | 0.5987 | 2095.5741 | 2095.5741 | 24640.01 | Close | 58.66632 |  | 0 | 35.1 | 0 | 0
1916 | 2 | 4 |  | CC Chg | 12:03:00 | 15:55:11 | 155.878 | 3.8411 | 1.8787 | 1878.68 | 1.8787 | 1878.68 | 0 | 0 | 6.7135 | 6713.49 | 6.7135 | 6713.49 | 0 | 0 | 2024-06-14 06:03:33 | 0.5988 | 4190.2682 | 4190.2682 | 24642 | Close | 58.70691 |  | 0 | 35 | 0 | 0
1917 | 2 | 4 |  | CC Chg | 12:03:30 | 15:55:41 | 155.878 | 3.8418 | 1.88 | 1879.98 | 1.88 | 1879.98 | 0 | 0 | 6.7185 | 6718.48 | 6.7185 | 6718.48 | 0 | 0 | 2024-06-14 06:04:03 | 0.5988 | 2095.1341 | 2095.1341 | 24645.98 | Close | 58.7475 |  | 0 | 35 | 0 | 0
1918 | 2 | 4 |  | CC Chg | 12:04:00 | 15:56:11 | 155.878 | 3.8427 | 1.8813 | 1881.28 | 1.8813 | 1881.28 | 0 | 0 | 6.7235 | 6723.47 | 6.7235 | 6723.47 | 0 | 0 | 2024-06-14 06:04:33 | 0.599 | 1396.7507 | 1396.7507 | 24651.95 | Close | 58.78809 |  | 0 | 34.9 | 0 | 0
1919 | 2 | 4 |  | CC Chg | 12:04:30 | 15:56:41 | 155.878 | 3.843 | 1.8826 | 1882.58 | 1.8826 | 1882.58 | 0 | 0 | 6.7285 | 6728.46 | 6.7285 | 6728.46 | 0 | 0 | 2024-06-14 06:05:03 | 0.599 | 4190.2682 | 4190.2682 | 24652.95 | Close | 58.82868 |  | 0.0002 | 34.8 | 0 | 0
1920 | 2 | 4 |  | CC Chg | 12:05:00 | 15:57:11 | 155.878 | 3.8436 | 1.8839 | 1883.88 | 1.8839 | 1883.88 | 0 | 0 | 6.7335 | 6733.46 | 6.7335 | 6733.46 | 0 | 0 | 2024-06-14 06:05:33 | 0.5991 | 2095.1341 | 2095.1341 | 24657.91 | Close | 58.86928 |  | 0 | 34.8 | 0 | 0
1921 | 2 | 4 |  | CC Chg | 12:05:30 | 15:57:41 | 155.878 | 3.8439 | 1.8852 | 1885.18 | 1.8852 | 1885.18 | 0 | 0 | 6.7385 | 6738.45 | 6.7385 | 6738.45 | 0 | 0 | 2024-06-14 06:06:03 | 0.5992 | 4190.2522 | 4190.2522 | 24659.9 | Close | 58.90987 |  | 0 | 34.7 | 0 | 0
1922 | 2 | 4 |  | CC Chg | 12:06:00 | 15:58:11 | 155.878 | 3.8446 | 1.8865 | 1886.48 | 1.8865 | 1886.48 | 0 | 0 | 6.7434 | 6743.44 | 6.7434 | 6743.44 | 0 | 0 | 2024-06-14 06:06:33 | 0.5993 | 2095.1341 | 2095.1341 | 24663.88 | Close | 58.95046 |  | 0 | 34.7 | 0 | 0
1923 | 2 | 4 |  | CC Chg | 12:06:30 | 15:58:41 | 155.878 | 3.8449 | 1.8878 | 1887.78 | 1.8878 | 1887.78 | 0 | 0 | 6.7484 | 6748.44 | 6.7484 | 6748.44 | 0 | 0 | 2024-06-14 06:07:03 | 0.5993 | 4190.2682 | 4190.2682 | 24665.87 | Close | 58.99105 |  | 0 | 34.6 | 0 | 0
1924 | 2 | 4 |  | CC Chg | 12:07:00 | 15:59:11 | 155.878 | 3.8455 | 1.8891 | 1889.08 | 1.8891 | 1889.08 | 0 | 0 | 6.7534 | 6753.43 | 6.7534 | 6753.43 | 0 | 0 | 2024-06-14 06:07:33 | 0.5994 | 2095.3501 | 2095.3501 | 24668.86 | Close | 59.03165 |  | 0.0002 | 34.5 | 0 | 0
1925 | 2 | 4 |  | CC Chg | 12:07:30 | 15:59:41 | 155.878 | 3.8461 | 1.8904 | 1890.37 | 1.8904 | 1890.37 | 0 | 0 | 6.7584 | 6758.43 | 6.7584 | 6758.43 | 0 | 0 | 2024-06-14 06:08:03 | 0.5995 | 2095.1341 | 2095.1341 | 24673.82 | Close | 59.07224 |  | 0 | 34.5 | 0 | 0
1926 | 2 | 4 |  | CC Chg | 12:08:00 | 16:00:11 | 155.878 | 3.8464 | 1.8917 | 1891.67 | 1.8917 | 1891.67 | 0 | 0 | 6.7634 | 6763.43 | 6.7634 | 6763.43 | 0 | 0 | 2024-06-14 06:08:33 | 0.5996 | 4190.2682 | 4190.2682 | 24675.81 | Close | 59.11283 |  | 0 | 34.4 | 0 | 0
1927 | 2 | 4 |  | CC Chg | 12:08:30 | 16:00:41 | 155.878 | 3.847 | 1.893 | 1892.97 | 1.893 | 1892.97 | 0 | 0 | 6.7684 | 6768.42 | 6.7684 | 6768.42 | 0 | 0 | 2024-06-14 06:09:03 | 0.5997 | 2095.1261 | 2095.1261 | 24679.79 | Close | 59.15342 |  | 0 | 34.3 | 0 | 0
1928 | 2 | 4 |  | CC Chg | 12:09:00 | 16:01:11 | 155.878 | 3.8473 | 1.8943 | 1894.27 | 1.8943 | 1894.27 | 0 | 0 | 6.7734 | 6773.42 | 6.7734 | 6773.42 | 0 | 0 | 2024-06-14 06:09:33 | 0.5997 | 4190.2682 | 4190.2682 | 24681.78 | Close | 59.19402 |  | 0 | 34.2 | 0 | 0
1929 | 2 | 4 |  | CC Chg | 12:09:30 | 16:01:41 | 155.878 | 3.848 | 1.8956 | 1895.57 | 1.8956 | 1895.57 | 0 | 0 | 6.7784 | 6778.42 | 6.7784 | 6778.42 | 0 | 0 | 2024-06-14 06:10:03 | 0.5998 | 2095.1341 | 2095.1341 | 24685.75 | Close | 59.23461 |  | 0 | 34.2 | 0 | 0
1930 | 2 | 4 |  | CC Chg | 12:10:00 | 16:02:11 | 155.878 | 3.8483 | 1.8969 | 1896.87 | 1.8969 | 1896.87 | 0 | 0 | 6.7834 | 6783.42 | 6.7834 | 6783.42 | 0 | 0 | 2024-06-14 06:10:33 | 0.5999 | 4177.6719 | 4177.6719 | 24687.75 | Close | 59.27521 |  | 0 | 34.1 | 0 | 0
1931 | 2 | 4 |  | CC Chg | 12:10:30 | 16:02:41 | 155.878 | 3.8486 | 1.8982 | 1898.17 | 1.8982 | 1898.17 | 0 | 0 | 6.7884 | 6788.42 | 6.7884 | 6788.42 | 0 | 0 | 2024-06-14 06:11:03 | 0.5999 | 4203.8289 | 4203.8289 | 24689.73 | Close | 59.3158 |  | 0 | 34.1 | 0 | 0
1932 | 2 | 4 |  | CC Chg | 12:11:00 | 16:03:11 | 155.878 | 3.8492 | 1.8995 | 1899.47 | 1.8995 | 1899.47 | 0 | 0 | 6.7934 | 6793.42 | 6.7934 | 6793.42 | 0 | 0 | 2024-06-14 06:11:33 | 0.6 | 2091.7603 | 2091.7603 | 24693.72 | Close | 59.35639 |  | 0 | 34 | 0 | 0
1933 | 2 | 4 |  | CC Chg | 12:11:30 | 16:03:41 | 155.878 | 3.8498 | 1.9008 | 1900.77 | 1.9008 | 1900.77 | 0 | 0 | 6.7984 | 6798.42 | 6.7984 | 6798.42 | 0 | 0 | 2024-06-14 06:12:03 | 0.6001 | 2098.5108 | 2098.5108 | 24697.69 | Close | 59.39698 |  | 0 | 33.9 | 0 | 0
1934 | 2 | 4 |  | CC Chg | 12:12:00 | 16:04:11 | 155.878 | 3.8504 | 1.9021 | 1902.07 | 1.9021 | 1902.07 | 0 | 0 | 6.8034 | 6803.42 | 6.8034 | 6803.42 | 0 | 0 | 2024-06-14 06:12:33 | 0.6002 | 2095.1341 | 2095.1341 | 24701.66 | Close | 59.43757 |  | 0 | 33.9 | 0 | 0
1935 | 2 | 4 |  | CC Chg | 12:12:30 | 16:04:41 | 155.878 | 3.8508 | 1.9034 | 1903.36 | 1.9034 | 1903.36 | 0 | 0 | 6.8084 | 6808.42 | 6.8084 | 6808.42 | 0 | 0 | 2024-06-14 06:13:03 | 0.6002 | 4190.2682 | 4190.2682 | 24703.65 | Close | 59.47817 |  | 0 | 33.8 | 0 | 0
1936 | 2 | 4 |  | CC Chg | 12:13:00 | 16:05:11 | 155.878 | 3.8514 | 1.9047 | 1904.66 | 1.9047 | 1904.66 | 0 | 0 | 6.8134 | 6813.42 | 6.8134 | 6813.42 | 0 | 0 | 2024-06-14 06:13:33 | 0.6003 | 2091.5287 | 2091.5287 | 24707.64 | Close | 59.51875 |  | 0 | 39.2 | 0 | 0
1937 | 2 | 4 |  | CC Chg | 12:13:30 | 16:05:41 | 155.878 | 3.8517 | 1.906 | 1905.96 | 1.906 | 1905.96 | 0 | 0 | 6.8184 | 6818.43 | 6.8184 | 6818.43 | 0 | 0 | 2024-06-14 06:14:03 | 0.6004 | 4203.8289 | 4203.8289 | 24708.63 | Close | 59.55935 |  | 0.0002 | 39 | 0 | 0
1938 | 2 | 4 |  | CC Chg | 12:14:00 | 16:06:11 | 155.878 | 3.8523 | 1.9073 | 1907.26 | 1.9073 | 1907.26 | 0 | 0 | 6.8234 | 6823.43 | 6.8234 | 6823.43 | 0 | 0 | 2024-06-14 06:14:33 | 0.6005 | 2091.7603 | 2091.7603 | 24712.62 | Close | 59.59994 |  | 0.0002 | 37.9 | 0 | 0
1939 | 2 | 4 |  | CC Chg | 12:14:30 | 16:06:41 | 155.878 | 3.8526 | 1.9086 | 1908.56 | 1.9086 | 1908.56 | 0 | 0 | 6.8284 | 6828.43 | 6.8284 | 6828.43 | 0 | 0 | 2024-06-14 06:15:03 | 0.6005 | 4204.7119 | 4204.7119 | 24715.59 | Close | 59.64054 |  | 0 | 37.2 | 0 | 0
1940 | 2 | 4 |  | CC Chg | 12:15:00 | 16:07:11 | 155.878 | 3.8529 | 1.9099 | 1909.86 | 1.9099 | 1909.86 | 0 | 0 | 6.8334 | 6833.44 | 6.8334 | 6833.44 | 0 | 0 | 2024-06-14 06:15:33 | 0.6006 | 4176.7946 | 4176.7946 | 24717.58 | Close | 59.68113 |  | 0 | 36.7 | 0 | 0
1941 | 2 | 4 |  | CC Chg | 12:15:30 | 16:07:41 | 155.878 | 3.8535 | 1.9112 | 1911.16 | 1.9112 | 1911.16 | 0 | 0 | 6.8384 | 6838.44 | 6.8384 | 6838.44 | 0 | 0 | 2024-06-14 06:16:03 | 0.6007 | 2098.5188 | 2098.5188 | 24721.55 | Close | 59.72172 |  | 0 | 36.5 | 0 | 0
1942 | 2 | 4 |  | CC Chg | 12:16:00 | 16:08:11 | 155.878 | 3.8539 | 1.9125 | 1912.46 | 1.9125 | 1912.46 | 0 | 0 | 6.8434 | 6843.45 | 6.8434 | 6843.45 | 0 | 0 | 2024-06-14 06:16:33 | 0.6007 | 4176.7787 | 4176.7787 | 24723.55 | Close | 59.76231 |  | 0 | 36.2 | 0 | 0
1943 | 2 | 4 |  | CC Chg | 12:16:30 | 16:08:41 | 155.878 | 3.8542 | 1.9138 | 1913.76 | 1.9138 | 1913.76 | 0 | 0 | 6.8485 | 6848.46 | 6.8485 | 6848.46 | 0 | 0 | 2024-06-14 06:17:03 | 0.6008 | 4190.2682 | 4190.2682 | 24725.54 | Close | 59.80291 |  | 0 | 36 | 0 | 0
1944 | 2 | 4 |  | CC Chg | 12:17:00 | 16:09:11 | 155.878 | 3.8548 | 1.9151 | 1915.06 | 1.9151 | 1915.06 | 0 | 0 | 6.8535 | 6853.46 | 6.8535 | 6853.46 | 0 | 0 | 2024-06-14 06:17:33 | 0.6009 | 2095.1341 | 2095.1341 | 24729.51 | Close | 59.8435 |  | 0 | 35.9 | 0 | 0
1945 | 2 | 4 |  | CC Chg | 12:17:30 | 16:09:41 | 155.878 | 3.8551 | 1.9164 | 1916.35 | 1.9164 | 1916.35 | 0 | 0 | 6.8585 | 6858.47 | 6.8585 | 6858.47 | 0 | 0 | 2024-06-14 06:18:03 | 0.6009 | 4190.2522 | 4190.2522 | 24731.5 | Close | 59.88409 |  | 0 | 35.8 | 0 | 0
1946 | 2 | 4 |  | CC Chg | 12:18:00 | 16:10:11 | 155.878 | 3.8554 | 1.9177 | 1917.65 | 1.9177 | 1917.65 | 0 | 0 | 6.8635 | 6863.48 | 6.8635 | 6863.48 | 0 | 0 | 2024-06-14 06:18:33 | 0.601 | 4190.2682 | 4190.2682 | 24733.49 | Close | 59.92468 |  | 0 | 35.8 | 0 | 0
1947 | 2 | 4 |  | CC Chg | 12:18:30 | 16:10:41 | 155.878 | 3.8557 | 1.919 | 1918.95 | 1.919 | 1918.95 | 0 | 0 | 6.8685 | 6868.49 | 6.8685 | 6868.49 | 0 | 0 | 2024-06-14 06:19:03 | 0.601 | 4190.2682 | 4190.2682 | 24735.48 | Close | 59.96527 |  | 0 | 35.7 | 0 | 0
1948 | 2 | 4 |  | CC Chg | 12:19:00 | 16:11:11 | 155.878 | 3.8563 | 1.9203 | 1920.25 | 1.9203 | 1920.25 | 0 | 0 | 6.8735 | 6873.5 | 6.8735 | 6873.5 | 0 | 0 | 2024-06-14 06:19:33 | 0.6011 | 2095.1261 | 2095.1261 | 24739.46 | Close | 60.00586 |  | 0 | 35.6 | 0 | 0
1949 | 2 | 4 |  | CC Chg | 12:19:30 | 16:11:41 | 155.878 | 3.8566 | 1.9216 | 1921.55 | 1.9216 | 1921.55 | 0 | 0 | 6.8785 | 6878.51 | 6.8785 | 6878.51 | 0 | 0 | 2024-06-14 06:20:03 | 0.6012 | 4190.2682 | 4190.2682 | 24741.45 | Close | 60.04646 |  | 0 | 35.6 | 0 | 0
1950 | 2 | 4 |  | CC Chg | 12:20:00 | 16:12:11 | 155.878 | 3.857 | 1.9228 | 1922.85 | 1.9228 | 1922.85 | 0 | 0 | 6.8835 | 6883.52 | 6.8835 | 6883.52 | 0 | 0 | 2024-06-14 06:20:33 | 0.6012 | 4190.2682 | 4190.2682 | 24743.43 | Close | 60.08705 |  | 0 | 35.5 | 0 | 0
1951 | 2 | 4 |  | CC Chg | 12:20:30 | 16:12:41 | 155.878 | 3.8576 | 1.9241 | 1924.15 | 1.9241 | 1924.15 | 0 | 0 | 6.8885 | 6888.53 | 6.8885 | 6888.53 | 0 | 0 | 2024-06-14 06:21:03 | 0.6013 | 2095.3501 | 2095.3501 | 24746.42 | Close | 60.12764 |  | 0.0002 | 35.4 | 0 | 0
1952 | 2 | 4 |  | CC Chg | 12:21:00 | 16:13:11 | 155.878 | 3.8579 | 1.9254 | 1925.45 | 1.9254 | 1925.45 | 0 | 0 | 6.8935 | 6893.54 | 6.8935 | 6893.54 | 0 | 0 | 2024-06-14 06:21:33 | 0.6014 | 4190.2682 | 4190.2682 | 24749.4 | Close | 60.16824 |  | 0 | 35.4 | 0 | 0
1953 | 2 | 4 |  | CC Chg | 12:21:30 | 16:13:41 | 155.878 | 3.8585 | 1.9267 | 1926.75 | 1.9267 | 1926.75 | 0 | 0 | 6.8985 | 6898.55 | 6.8985 | 6898.55 | 0 | 0 | 2024-06-14 06:22:03 | 0.6015 | 2095.1341 | 2095.1341 | 24753.38 | Close | 60.20883 |  | 0 | 35.3 | 0 | 0
1954 | 2 | 4 |  | CC Chg | 12:22:00 | 16:14:11 | 155.878 | 3.8588 | 1.928 | 1928.05 | 1.928 | 1928.05 | 0 | 0 | 6.9036 | 6903.56 | 6.9036 | 6903.56 | 0 | 0 | 2024-06-14 06:22:33 | 0.6015 | 4190.7002 | 4190.7002 | 24755.37 | Close | 60.24942 |  | 0 | 35.3 | 0 | 0
1955 | 2 | 4 |  | CC Chg | 12:22:30 | 16:14:41 | 155.878 | 3.8594 | 1.9293 | 1929.34 | 1.9293 | 1929.34 | 0 | 0 | 6.9086 | 6908.57 | 6.9086 | 6908.57 | 0 | 0 | 2024-06-14 06:23:03 | 0.6016 | 2095.1341 | 2095.1341 | 24759.34 | Close | 60.29002 |  | 0 | 35.2 | 0 | 0
1956 | 2 | 4 |  | CC Chg | 12:23:00 | 16:15:11 | 155.878 | 3.8597 | 1.9306 | 1930.64 | 1.9306 | 1930.64 | 0 | 0 | 6.9136 | 6913.59 | 6.9136 | 6913.59 | 0 | 0 | 2024-06-14 06:23:33 | 0.6016 | 4190.2682 | 4190.2682 | 24761.33 | Close | 60.33061 |  | 0 | 35.1 | 0 | 0
1957 | 2 | 4 |  | CC Chg | 12:23:30 | 16:15:41 | 155.878 | 3.8601 | 1.9319 | 1931.94 | 1.9319 | 1931.94 | 0 | 0 | 6.9186 | 6918.6 | 6.9186 | 6918.6 | 0 | 0 | 2024-06-14 06:24:03 | 0.6017 | 4189.8042 | 4189.8042 | 24763.32 | Close | 60.3712 |  | 0 | 35.1 | 0 | 0
1958 | 2 | 4 |  | CC Chg | 12:24:00 | 16:16:11 | 155.878 | 3.8607 | 1.9332 | 1933.24 | 1.9332 | 1933.24 | 0 | 0 | 6.9236 | 6923.62 | 6.9236 | 6923.62 | 0 | 0 | 2024-06-14 06:24:33 | 0.6018 | 2095.1341 | 2095.1341 | 24767.3 | Close | 60.41179 |  | 0 | 35 | 0 | 0
1959 | 2 | 4 |  | CC Chg | 12:24:30 | 16:16:41 | 155.878 | 3.861 | 1.9345 | 1934.54 | 1.9345 | 1934.54 | 0 | 0 | 6.9286 | 6928.63 | 6.9286 | 6928.63 | 0 | 0 | 2024-06-14 06:25:03 | 0.6018 | 4190.2682 | 4190.2682 | 24769.29 | Close | 60.45238 |  | 0 | 34.9 | 0 | 0
1960 | 2 | 4 |  | CC Chg | 12:25:00 | 16:17:11 | 155.878 | 3.8613 | 1.9358 | 1935.84 | 1.9358 | 1935.84 | 0 | 0 | 6.9336 | 6933.65 | 6.9336 | 6933.65 | 0 | 0 | 2024-06-14 06:25:33 | 0.6019 | 4190.7002 | 4190.7002 | 24771.28 | Close | 60.49297 |  | 0 | 34.9 | 0 | 0
1961 | 2 | 4 |  | CC Chg | 12:25:30 | 16:17:41 | 155.878 | 3.8616 | 1.9371 | 1937.14 | 1.9371 | 1937.14 | 0 | 0 | 6.9387 | 6938.66 | 6.9387 | 6938.66 | 0 | 0 | 2024-06-14 06:26:03 | 0.6019 | 4190.2682 | 4190.2682 | 24773.26 | Close | 60.53357 |  | 0 | 34.8 | 0 | 0
1962 | 2 | 4 |  | CC Chg | 12:26:00 | 16:18:11 | 155.878 | 3.8622 | 1.9384 | 1938.44 | 1.9384 | 1938.44 | 0 | 0 | 6.9437 | 6943.68 | 6.9437 | 6943.68 | 0 | 0 | 2024-06-14 06:26:33 | 0.602 | 2095.1341 | 2095.1341 | 24777.24 | Close | 60.57416 |  | 0 | 34.7 | 0 | 0
1963 | 2 | 4 |  | CC Chg | 12:26:30 | 16:18:41 | 155.878 | 3.8625 | 1.9397 | 1939.74 | 1.9397 | 1939.74 | 0 | 0 | 6.9487 | 6948.7 | 6.9487 | 6948.7 | 0 | 0 | 2024-06-14 06:27:03 | 0.6021 | 4190.2522 | 4190.2522 | 24779.23 | Close | 60.61475 |  | 0 | 34.7 | 0 | 0
1964 | 2 | 4 |  | CC Chg | 12:27:00 | 16:19:11 | 155.878 | 3.8628 | 1.941 | 1941.04 | 1.941 | 1941.04 | 0 | 0 | 6.9537 | 6953.71 | 6.9537 | 6953.71 | 0 | 0 | 2024-06-14 06:27:33 | 0.6021 | 4190.2682 | 4190.2682 | 24781.22 | Close | 60.65534 |  | 0 | 34.6 | 0 | 0
1965 | 2 | 4 |  | CC Chg | 12:27:30 | 16:19:41 | 155.878 | 3.8635 | 1.9423 | 1942.33 | 1.9423 | 1942.33 | 0 | 0 | 6.9587 | 6958.73 | 6.9587 | 6958.73 | 0 | 0 | 2024-06-14 06:28:03 | 0.6022 | 2095.1341 | 2095.1341 | 24785.2 | Close | 60.69593 |  | 0 | 34.5 | 0 | 0
1966 | 2 | 4 |  | CC Chg | 12:28:00 | 16:20:11 | 155.878 | 3.8638 | 1.9436 | 1943.63 | 1.9436 | 1943.63 | 0 | 0 | 6.9638 | 6963.75 | 6.9638 | 6963.75 | 0 | 0 | 2024-06-14 06:28:33 | 0.6023 | 4189.8042 | 4189.8042 | 24787.19 | Close | 60.73652 |  | 0 | 34.5 | 0 | 0
1967 | 2 | 4 |  | CC Chg | 12:28:30 | 16:20:41 | 155.878 | 3.8641 | 1.9449 | 1944.93 | 1.9449 | 1944.93 | 0 | 0 | 6.9688 | 6968.77 | 6.9688 | 6968.77 | 0 | 0 | 2024-06-14 06:29:03 | 0.6023 | 4176.7946 | 4176.7946 | 24789.18 | Close | 60.77711 |  | 0 | 34.4 | 0 | 0
1968 | 2 | 4 |  | CC Chg | 12:29:00 | 16:21:11 | 155.878 | 3.8644 | 1.9462 | 1946.23 | 1.9462 | 1946.23 | 0 | 0 | 6.9738 | 6973.79 | 6.9738 | 6973.79 | 0 | 0 | 2024-06-14 06:29:33 | 0.6024 | 4203.8289 | 4203.8289 | 24791.16 | Close | 60.81771 |  | 0 | 34.3 | 0 | 0
1969 | 2 | 4 |  | CC Chg | 12:29:30 | 16:21:41 | 155.878 | 3.8647 | 1.9475 | 1947.53 | 1.9475 | 1947.53 | 0 | 0 | 6.9788 | 6978.81 | 6.9788 | 6978.81 | 0 | 0 | 2024-06-14 06:30:03 | 0.6024 | 4190.7002 | 4190.7002 | 24793.15 | Close | 60.8583 |  | 0 | 34.3 | 0 | 0
1970 | 2 | 4 |  | CC Chg | 12:30:00 | 16:22:11 | 155.878 | 3.8653 | 1.9488 | 1948.83 | 1.9488 | 1948.83 | 0 | 0 | 6.9838 | 6983.83 | 6.9838 | 6983.83 | 0 | 0 | 2024-06-14 06:30:33 | 0.6025 | 2095.1341 | 2095.1341 | 24797.13 | Close | 60.89889 |  | 0 | 34.2 | 0 | 0
1971 | 2 | 4 |  | CC Chg | 12:30:30 | 16:22:41 | 155.878 | 3.8656 | 1.9501 | 1950.13 | 1.9501 | 1950.13 | 0 | 0 | 6.9889 | 6988.85 | 6.9889 | 6988.85 | 0 | 0 | 2024-06-14 06:31:03 | 0.6026 | 4190.2682 | 4190.2682 | 24799.12 | Close | 60.93948 |  | 0 | 34.2 | 0 | 0
1972 | 2 | 4 |  | CC Chg | 12:31:00 | 16:23:11 | 155.878 | 3.8659 | 1.9514 | 1951.43 | 1.9514 | 1951.43 | 0 | 0 | 6.9939 | 6993.87 | 6.9939 | 6993.87 | 0 | 0 | 2024-06-14 06:31:33 | 0.6026 | 4176.3321 | 4176.3321 | 24801.11 | Close | 60.98007 |  | 0 | 34.1 | 0 | 0
1973 | 2 | 4 |  | CC Chg | 12:31:30 | 16:23:41 | 155.878 | 3.8666 | 1.9527 | 1952.73 | 1.9527 | 1952.73 | 0 | 0 | 6.9989 | 6998.9 | 6.9989 | 6998.9 | 0 | 0 | 2024-06-14 06:32:03 | 0.6027 | 2098.5188 | 2098.5188 | 24805.08 | Close | 61.02066 |  | 0 | 34 | 0 | 0
1974 | 2 | 4 |  | CC Chg | 12:32:00 | 16:24:11 | 155.878 | 3.8669 | 1.954 | 1954.03 | 1.954 | 1954.03 | 0 | 0 | 7.0039 | 7003.92 | 7.0039 | 7003.92 | 0 | 0 | 2024-06-14 06:32:33 | 0.6028 | 4176.7946 | 4176.7946 | 24807.08 | Close | 61.06126 |  | 0 | 34 | 0 | 0
1975 | 2 | 4 |  | CC Chg | 12:32:30 | 16:24:41 | 155.878 | 3.8675 | 1.9553 | 1955.32 | 1.9553 | 1955.32 | 0 | 0 | 7.0089 | 7008.94 | 7.0089 | 7008.94 | 0 | 0 | 2024-06-14 06:33:03 | 0.6029 | 2098.7352 | 2098.7352 | 24811.05 | Close | 61.10185 |  | 0 | 33.9 | 0 | 0
1976 | 2 | 4 |  | CC Chg | 12:33:00 | 16:25:11 | 155.878 | 3.8678 | 1.9566 | 1956.62 | 1.9566 | 1956.62 | 0 | 0 | 7.014 | 7013.97 | 7.014 | 7013.97 | 0 | 0 | 2024-06-14 06:33:33 | 0.6029 | 4176.7946 | 4176.7946 | 24813.05 | Close | 61.14244 |  | 0 | 33.8 | 0 | 0
1977 | 2 | 4 |  | CC Chg | 12:33:30 | 16:25:41 | 155.878 | 3.8681 | 1.9579 | 1957.92 | 1.9579 | 1957.92 | 0 | 0 | 7.019 | 7018.99 | 7.019 | 7018.99 | 0 | 0 | 2024-06-14 06:34:03 | 0.603 | 4190.2682 | 4190.2682 | 24815.03 | Close | 61.18304 |  | 0 | 33.8 | 0 | 0
1978 | 2 | 4 |  | CC Chg | 12:34:00 | 16:26:11 | 155.878 | 3.8684 | 1.9592 | 1959.22 | 1.9592 | 1959.22 | 0 | 0 | 7.024 | 7024.02 | 7.024 | 7024.02 | 0 | 0 | 2024-06-14 06:34:33 | 0.603 | 4204.2624 | 4204.2624 | 24817.02 | Close | 61.22363 |  | 0 | 35.9 | 0 | 0
1979 | 2 | 4 |  | CC Chg | 12:34:30 | 16:26:41 | 155.878 | 3.8687 | 1.9605 | 1960.52 | 1.9605 | 1960.52 | 0 | 0 | 7.029 | 7029.04 | 7.029 | 7029.04 | 0 | 0 | 2024-06-14 06:35:03 | 0.6031 | 4176.7946 | 4176.7946 | 24819.01 | Close | 61.26422 |  | 0 | 39.3 | 0 | 0
1980 | 2 | 4 |  | CC Chg | 12:35:00 | 16:27:11 | 155.878 | 3.869 | 1.9618 | 1961.82 | 1.9618 | 1961.82 | 0 | 0 | 7.0341 | 7034.07 | 7.0341 | 7034.07 | 0 | 0 | 2024-06-14 06:35:33 | 0.6031 | 4190.2682 | 4190.2682 | 24821 | Close | 61.30482 |  | 0 | 38.2 | 0 | 0
1981 | 2 | 4 |  | CC Chg | 12:35:30 | 16:27:41 | 155.878 | 3.8694 | 1.9631 | 1963.12 | 1.9631 | 1963.12 | 0 | 0 | 7.0391 | 7039.09 | 7.0391 | 7039.09 | 0 | 0 | 2024-06-14 06:36:03 | 0.6031 | 4203.8129 | 4203.8129 | 24822 | Close | 61.34541 |  | 0.0002 | 37.4 | 0 | 0
1982 | 2 | 4 |  | CC Chg | 12:36:00 | 16:28:11 | 155.878 | 3.87 | 1.9644 | 1964.42 | 1.9644 | 1964.42 | 0 | 0 | 7.0441 | 7044.12 | 7.0441 | 7044.12 | 0 | 0 | 2024-06-14 06:36:33 | 0.6032 | 2091.7603 | 2091.7603 | 24826.97 | Close | 61.386 |  | 0 | 36.9 | 0 | 0
1983 | 2 | 4 |  | CC Chg | 12:36:30 | 16:28:41 | 155.878 | 3.8703 | 1.9657 | 1965.72 | 1.9657 | 1965.72 | 0 | 0 | 7.0491 | 7049.15 | 7.0491 | 7049.15 | 0 | 0 | 2024-06-14 06:37:03 | 0.6033 | 4190.2682 | 4190.2682 | 24828.96 | Close | 61.42659 |  | 0 | 36.5 | 0 | 0
1984 | 2 | 4 |  | CC Chg | 12:37:00 | 16:29:11 | 155.878 | 3.8706 | 1.967 | 1967.02 | 1.967 | 1967.02 | 0 | 0 | 7.0542 | 7054.17 | 7.0542 | 7054.17 | 0 | 0 | 2024-06-14 06:37:33 | 0.6033 | 4190.2522 | 4190.2522 | 24830.94 | Close | 61.46718 |  | 0 | 36.2 | 0 | 0
1985 | 2 | 4 |  | CC Chg | 12:37:30 | 16:29:41 | 155.878 | 3.8709 | 1.9683 | 1968.31 | 1.9683 | 1968.31 | 0 | 0 | 7.0592 | 7059.2 | 7.0592 | 7059.2 | 0 | 0 | 2024-06-14 06:38:03 | 0.6034 | 4190.2682 | 4190.2682 | 24832.93 | Close | 61.50777 |  | 0 | 36.1 | 0 | 0
1986 | 2 | 4 |  | CC Chg | 12:38:00 | 16:30:11 | 155.878 | 3.8712 | 1.9696 | 1969.61 | 1.9696 | 1969.61 | 0 | 0 | 7.0642 | 7064.23 | 7.0642 | 7064.23 | 0 | 0 | 2024-06-14 06:38:33 | 0.6034 | 4190.2682 | 4190.2682 | 24834.92 | Close | 61.54837 |  | 0 | 36 | 0 | 0
1987 | 2 | 4 |  | CC Chg | 12:38:30 | 16:30:41 | 155.878 | 3.8715 | 1.9709 | 1970.91 | 1.9709 | 1970.91 | 0 | 0 | 7.0693 | 7069.26 | 7.0693 | 7069.26 | 0 | 0 | 2024-06-14 06:39:03 | 0.6035 | 4189.8042 | 4189.8042 | 24836.91 | Close | 61.58895 |  | 0 | 35.9 | 0 | 0
1988 | 2 | 4 |  | CC Chg | 12:39:00 | 16:31:11 | 155.878 | 3.8718 | 1.9722 | 1972.21 | 1.9722 | 1972.21 | 0 | 0 | 7.0743 | 7074.29 | 7.0743 | 7074.29 | 0 | 0 | 2024-06-14 06:39:33 | 0.6035 | 4190.2682 | 4190.2682 | 24838.9 | Close | 61.62955 |  | 0 | 35.8 | 0 | 0
1989 | 2 | 4 |  | CC Chg | 12:39:30 | 16:31:41 | 155.878 | 3.8721 | 1.9735 | 1973.51 | 1.9735 | 1973.51 | 0 | 0 | 7.0793 | 7079.32 | 7.0793 | 7079.32 | 0 | 0 | 2024-06-14 06:40:03 | 0.6036 | 4190.2682 | 4190.2682 | 24840.89 | Close | 61.67014 |  | 0 | 35.7 | 0 | 0
1990 | 2 | 4 |  | CC Chg | 12:40:00 | 16:32:11 | 155.878 | 3.8725 | 1.9748 | 1974.81 | 1.9748 | 1974.81 | 0 | 0 | 7.0843 | 7084.35 | 7.0843 | 7084.35 | 0 | 0 | 2024-06-14 06:40:33 | 0.6036 | 4190.7002 | 4190.7002 | 24842.88 | Close | 61.71073 |  | 0 | 35.6 | 0 | 0
1991 | 2 | 4 |  | CC Chg | 12:40:30 | 16:32:41 | 155.878 | 3.8731 | 1.9761 | 1976.11 | 1.9761 | 1976.11 | 0 | 0 | 7.0894 | 7089.38 | 7.0894 | 7089.38 | 0 | 0 | 2024-06-14 06:41:03 | 0.6037 | 2095.1341 | 2095.1341 | 24846.85 | Close | 61.75133 |  | 0 | 35.6 | 0 | 0
1992 | 2 | 4 |  | CC Chg | 12:41:00 | 16:33:11 | 155.878 | 3.8734 | 1.9774 | 1977.41 | 1.9774 | 1977.41 | 0 | 0 | 7.0944 | 7094.41 | 7.0944 | 7094.41 | 0 | 0 | 2024-06-14 06:41:33 | 0.6038 | 4190.2682 | 4190.2682 | 24848.84 | Close | 61.79192 |  | 0 | 35.5 | 0 | 0
1993 | 2 | 4 |  | CC Chg | 12:41:30 | 16:33:41 | 155.878 | 3.8737 | 1.9787 | 1978.71 | 1.9787 | 1978.71 | 0 | 0 | 7.0994 | 7099.44 | 7.0994 | 7099.44 | 0 | 0 | 2024-06-14 06:42:03 | 0.6038 | 4190.2522 | 4190.2522 | 24850.83 | Close | 61.83251 |  | 0 | 35.4 | 0 | 0
1994 | 2 | 4 |  | CC Chg | 12:42:00 | 16:34:11 | 155.878 | 3.8743 | 1.98 | 1980.01 | 1.98 | 1980.01 | 0 | 0 | 7.1045 | 7104.47 | 7.1045 | 7104.47 | 0 | 0 | 2024-06-14 06:42:33 | 0.6039 | 2095.1341 | 2095.1341 | 24854.81 | Close | 61.8731 |  | 0 | 35.4 | 0 | 0
1995 | 2 | 4 |  | CC Chg | 12:42:30 | 16:34:41 | 155.878 | 3.8746 | 1.9813 | 1981.3 | 1.9813 | 1981.3 | 0 | 0 | 7.1095 | 7109.51 | 7.1095 | 7109.51 | 0 | 0 | 2024-06-14 06:43:03 | 0.604 | 4190.2682 | 4190.2682 | 24856.8 | Close | 61.91369 |  | 0 | 35.3 | 0 | 0
1996 | 2 | 4 |  | CC Chg | 12:43:00 | 16:35:11 | 155.878 | 3.8749 | 1.9826 | 1982.6 | 1.9826 | 1982.6 | 0 | 0 | 7.1145 | 7114.54 | 7.1145 | 7114.54 | 0 | 0 | 2024-06-14 06:43:33 | 0.604 | 4190.2522 | 4190.2522 | 24858.79 | Close | 61.95428 |  | 0 | 35.3 | 0 | 0
1997 | 2 | 4 |  | CC Chg | 12:43:30 | 16:35:41 | 155.878 | 3.8752 | 1.9839 | 1983.9 | 1.9839 | 1983.9 | 0 | 0 | 7.1196 | 7119.57 | 7.1196 | 7119.57 | 0 | 0 | 2024-06-14 06:44:03 | 0.6041 | 4190.2682 | 4190.2682 | 24860.78 | Close | 61.99488 |  | 0 | 35.2 | 0 | 0
1998 | 2 | 4 |  | CC Chg | 12:44:00 | 16:36:11 | 155.878 | 3.8756 | 1.9852 | 1985.2 | 1.9852 | 1985.2 | 0 | 0 | 7.1246 | 7124.61 | 7.1246 | 7124.61 | 0 | 0 | 2024-06-14 06:44:33 | 0.6041 | 4190.2682 | 4190.2682 | 24862.76 | Close | 62.03547 |  | 0 | 35.2 | 0 | 0
1999 | 2 | 4 |  | CC Chg | 12:44:30 | 16:36:41 | 155.878 | 3.8759 | 1.9865 | 1986.5 | 1.9865 | 1986.5 | 0 | 0 | 7.1296 | 7129.64 | 7.1296 | 7129.64 | 0 | 0 | 2024-06-14 06:45:03 | 0.6042 | 4190.2522 | 4190.2522 | 24864.75 | Close | 62.07606 |  | 0 | 35.1 | 0 | 0
2000 | 2 | 4 |  | CC Chg | 12:45:00 | 16:37:11 | 155.878 | 3.8765 | 1.9878 | 1987.8 | 1.9878 | 1987.8 | 0 | 0 | 7.1347 | 7134.68 | 7.1347 | 7134.68 | 0 | 0 | 2024-06-14 06:45:33 | 0.6043 | 2095.1341 | 2095.1341 | 24868.73 | Close | 62.11665 |  | 0 | 35 | 0 | 0
2001 | 2 | 4 |  | CC Chg | 12:45:30 | 16:37:41 | 155.878 | 3.8768 | 1.9891 | 1989.1 | 1.9891 | 1989.1 | 0 | 0 | 7.1397 | 7139.71 | 7.1397 | 7139.71 | 0 | 0 | 2024-06-14 06:46:03 | 0.6043 | 4190.2682 | 4190.2682 | 24870.72 | Close | 62.15724 |  | 0 | 34.9 | 0 | 0
2002 | 2 | 4 |  | CC Chg | 12:46:00 | 16:38:11 | 155.878 | 3.8771 | 1.9904 | 1990.4 | 1.9904 | 1990.4 | 0 | 0 | 7.1447 | 7144.75 | 7.1447 | 7144.75 | 0 | 0 | 2024-06-14 06:46:33 | 0.6044 | 4190.7002 | 4190.7002 | 24872.71 | Close | 62.19784 |  | 0 | 34.9 | 0 | 0
2003 | 2 | 4 |  | CC Chg | 12:46:30 | 16:38:41 | 155.878 | 3.8774 | 1.9917 | 1991.7 | 1.9917 | 1991.7 | 0 | 0 | 7.1498 | 7149.79 | 7.1498 | 7149.79 | 0 | 0 | 2024-06-14 06:47:03 | 0.6044 | 4190.2682 | 4190.2682 | 24874.7 | Close | 62.23843 |  | 0 | 34.8 | 0 | 0
2004 | 2 | 4 |  | CC Chg | 12:47:00 | 16:39:11 | 155.878 | 3.8777 | 1.993 | 1993 | 1.993 | 1993 | 0 | 0 | 7.1548 | 7154.82 | 7.1548 | 7154.82 | 0 | 0 | 2024-06-14 06:47:33 | 0.6045 | 4190.2682 | 4190.2682 | 24876.69 | Close | 62.27902 |  | 0 | 34.8 | 0 | 0
2005 | 2 | 4 |  | CC Chg | 12:47:30 | 16:39:41 | 155.878 | 3.878 | 1.9943 | 1994.29 | 1.9943 | 1994.29 | 0 | 0 | 7.1599 | 7159.86 | 7.1599 | 7159.86 | 0 | 0 | 2024-06-14 06:48:03 | 0.6045 | 4190.2522 | 4190.2522 | 24878.67 | Close | 62.31962 |  | 0 | 34.7 | 0 | 0
2006 | 2 | 4 |  | CC Chg | 12:48:00 | 16:40:11 | 155.878 | 3.8783 | 1.9956 | 1995.59 | 1.9956 | 1995.59 | 0 | 0 | 7.1649 | 7164.9 | 7.1649 | 7164.9 | 0 | 0 | 2024-06-14 06:48:33 | 0.6045 | 4190.2682 | 4190.2682 | 24880.66 | Close | 62.36021 |  | 0 | 34.6 | 0 | 0
2007 | 2 | 4 |  | CC Chg | 12:48:30 | 16:40:41 | 155.878 | 3.8787 | 1.9969 | 1996.89 | 1.9969 | 1996.89 | 0 | 0 | 7.1699 | 7169.94 | 7.1699 | 7169.94 | 0 | 0 | 2024-06-14 06:49:03 | 0.6046 | 4190.2682 | 4190.2682 | 24882.65 | Close | 62.4008 |  | 0 | 34.6 | 0 | 0
2008 | 2 | 4 |  | CC Chg | 12:49:00 | 16:41:11 | 155.878 | 3.879 | 1.9982 | 1998.19 | 1.9982 | 1998.19 | 0 | 0 | 7.175 | 7174.98 | 7.175 | 7174.98 | 0 | 0 | 2024-06-14 06:49:33 | 0.6046 | 4190.7002 | 4190.7002 | 24884.64 | Close | 62.4414 |  | 0 | 34.5 | 0 | 0
2009 | 2 | 4 |  | CC Chg | 12:49:30 | 16:41:41 | 155.878 | 3.8796 | 1.9995 | 1999.49 | 1.9995 | 1999.49 | 0 | 0 | 7.18 | 7180.02 | 7.18 | 7180.02 | 0 | 0 | 2024-06-14 06:50:03 | 0.6047 | 2095.1341 | 2095.1341 | 24888.62 | Close | 62.48199 |  | 0 | 34.5 | 0 | 0
2010 | 2 | 4 |  | CC Chg | 12:50:00 | 16:42:11 | 155.878 | 3.8799 | 2.0008 | 2000.79 | 2.0008 | 2000.79 | 0 | 0 | 7.1851 | 7185.05 | 7.1851 | 7185.05 | 0 | 0 | 2024-06-14 06:50:33 | 0.6048 | 4190.2682 | 4190.2682 | 24890.61 | Close | 62.52258 |  | 0 | 34.4 | 0 | 0
2011 | 2 | 4 |  | CC Chg | 12:50:30 | 16:42:41 | 155.878 | 3.8802 | 2.0021 | 2002.09 | 2.0021 | 2002.09 | 0 | 0 | 7.1901 | 7190.09 | 7.1901 | 7190.09 | 0 | 0 | 2024-06-14 06:51:03 | 0.6048 | 4190.7002 | 4190.7002 | 24892.6 | Close | 62.56317 |  | 0 | 34.3 | 0 | 0
2012 | 2 | 4 |  | CC Chg | 12:51:00 | 16:43:11 | 155.878 | 3.8805 | 2.0034 | 2003.39 | 2.0034 | 2003.39 | 0 | 0 | 7.1951 | 7195.14 | 7.1951 | 7195.14 | 0 | 0 | 2024-06-14 06:51:33 | 0.6049 | 4190.2682 | 4190.2682 | 24894.58 | Close | 62.60377 |  | 0 | 34.2 | 0 | 0
2013 | 2 | 4 |  | CC Chg | 12:51:30 | 16:43:41 | 155.878 | 3.8808 | 2.0047 | 2004.69 | 2.0047 | 2004.69 | 0 | 0 | 7.2002 | 7200.18 | 7.2002 | 7200.18 | 0 | 0 | 2024-06-14 06:52:03 | 0.6049 | 4176.7946 | 4176.7946 | 24896.58 | Close | 62.64436 |  | 0 | 34.2 | 0 | 0
2014 | 2 | 4 |  | CC Chg | 12:52:00 | 16:44:11 | 155.878 | 3.8811 | 2.006 | 2005.99 | 2.006 | 2005.99 | 0 | 0 | 7.2052 | 7205.22 | 7.2052 | 7205.22 | 0 | 0 | 2024-06-14 06:52:33 | 0.605 | 4203.8129 | 4203.8129 | 24898.56 | Close | 62.68495 |  | 0 | 34.1 | 0 | 0
2015 | 2 | 4 |  | CC Chg | 12:52:30 | 16:44:41 | 155.878 | 3.8814 | 2.0073 | 2007.28 | 2.0073 | 2007.28 | 0 | 0 | 7.2103 | 7210.26 | 7.2103 | 7210.26 | 0 | 0 | 2024-06-14 06:53:03 | 0.605 | 4190.2682 | 4190.2682 | 24900.55 | Close | 62.72554 |  | 0 | 34.1 | 0 | 0
2016 | 2 | 4 |  | CC Chg | 12:53:00 | 16:45:11 | 155.878 | 3.8818 | 2.0086 | 2008.58 | 2.0086 | 2008.58 | 0 | 0 | 7.2153 | 7215.3 | 7.2153 | 7215.3 | 0 | 0 | 2024-06-14 06:53:33 | 0.6051 | 4176.7946 | 4176.7946 | 24902.55 | Close | 62.76613 |  | 0 | 34 | 0 | 0
2017 | 2 | 4 |  | CC Chg | 12:53:30 | 16:45:41 | 155.878 | 3.8824 | 2.0099 | 2009.88 | 2.0099 | 2009.88 | 0 | 0 | 7.2203 | 7220.34 | 7.2203 | 7220.34 | 0 | 0 | 2024-06-14 06:54:03 | 0.6052 | 2095.1261 | 2095.1261 | 24906.52 | Close | 62.80673 |  | 0 | 33.9 | 0 | 0
2018 | 2 | 4 |  | CC Chg | 12:54:00 | 16:46:11 | 155.878 | 3.883 | 2.0112 | 2011.18 | 2.0112 | 2011.18 | 0 | 0 | 7.2254 | 7225.39 | 7.2254 | 7225.39 | 0 | 0 | 2024-06-14 06:54:33 | 0.6053 | 2098.5188 | 2098.5188 | 24910.49 | Close | 62.84732 |  | 0 | 33.9 | 0 | 0
2019 | 2 | 4 |  | CC Chg | 12:54:30 | 16:46:41 | 155.878 | 3.883 | 2.0125 | 2012.48 | 2.0125 | 2012.48 | 0 | 0 | 7.2304 | 7230.43 | 7.2304 | 7230.43 | 0 | 0 | 2024-06-14 06:55:03 | 0.6053 | 0 | 0 | 24910.49 | Close | 62.88791 |  | 0 | 33.8 | 0 | 0
2020 | 2 | 4 |  | CC Chg | 12:55:00 | 16:47:11 | 155.878 | 3.8836 | 2.0138 | 2013.78 | 2.0138 | 2013.78 | 0 | 0 | 7.2355 | 7235.48 | 7.2355 | 7235.48 | 0 | 0 | 2024-06-14 06:55:33 | 0.6054 | 2091.7523 | 2091.7523 | 24914.48 | Close | 62.9285 |  | 0 | 33.7 | 0 | 0
2021 | 2 | 4 |  | CC Chg | 12:55:30 | 16:47:41 | 155.878 | 3.8839 | 2.0151 | 2015.08 | 2.0151 | 2015.08 | 0 | 0 | 7.2405 | 7240.52 | 7.2405 | 7240.52 | 0 | 0 | 2024-06-14 06:56:03 | 0.6054 | 4190.2682 | 4190.2682 | 24916.47 | Close | 62.96909 |  | 0 | 33.7 | 0 | 0
2022 | 2 | 4 |  | CC Chg | 12:56:00 | 16:48:11 | 155.878 | 3.8842 | 2.0164 | 2016.38 | 2.0164 | 2016.38 | 0 | 0 | 7.2456 | 7245.57 | 7.2456 | 7245.57 | 0 | 0 | 2024-06-14 06:56:33 | 0.6055 | 4190.2682 | 4190.2682 | 24918.46 | Close | 63.00969 |  | 0 | 33.6 | 0 | 0
2023 | 2 | 4 |  | CC Chg | 12:56:30 | 16:48:41 | 155.878 | 3.8845 | 2.0177 | 2017.68 | 2.0177 | 2017.68 | 0 | 0 | 7.2506 | 7250.61 | 7.2506 | 7250.61 | 0 | 0 | 2024-06-14 06:57:03 | 0.6055 | 4190.2522 | 4190.2522 | 24920.44 | Close | 63.05028 |  | 0 | 34.6 | 0 | 0
2024 | 2 | 4 |  | CC Chg | 12:57:00 | 16:49:11 | 155.878 | 3.8849 | 2.019 | 2018.98 | 2.019 | 2018.98 | 0 | 0 | 7.2557 | 7255.66 | 7.2557 | 7255.66 | 0 | 0 | 2024-06-14 06:57:33 | 0.6056 | 4190.2682 | 4190.2682 | 24922.43 | Close | 63.09087 |  | 0 | 39.9 | 0 | 0
2025 | 2 | 4 |  | CC Chg | 12:57:30 | 16:49:41 | 155.878 | 3.8852 | 2.0203 | 2020.27 | 2.0203 | 2020.27 | 0 | 0 | 7.2607 | 7260.71 | 7.2607 | 7260.71 | 0 | 0 | 2024-06-14 06:58:03 | 0.6056 | 4203.8289 | 4203.8289 | 24923.43 | Close | 63.13146 |  | 0.0002 | 38.7 | 0 | 0
2026 | 2 | 4 |  | CC Chg | 12:58:00 | 16:50:11 | 155.878 | 3.8855 | 2.0216 | 2021.57 | 2.0216 | 2021.57 | 0 | 0 | 7.2658 | 7265.75 | 7.2658 | 7265.75 | 0 | 0 | 2024-06-14 06:58:33 | 0.6057 | 4176.7787 | 4176.7787 | 24926.41 | Close | 63.17205 |  | 0 | 37.7 | 0 | 0
2027 | 2 | 4 |  | CC Chg | 12:58:30 | 16:50:41 | 155.878 | 3.8858 | 2.0229 | 2022.87 | 2.0229 | 2022.87 | 0 | 0 | 7.2708 | 7270.8 | 7.2708 | 7270.8 | 0 | 0 | 2024-06-14 06:59:03 | 0.6057 | 4190.2682 | 4190.2682 | 24928.4 | Close | 63.21264 |  | 0 | 37.1 | 0 | 0
2028 | 2 | 4 |  | CC Chg | 12:59:00 | 16:51:11 | 155.878 | 3.8861 | 2.0242 | 2024.17 | 2.0242 | 2024.17 | 0 | 0 | 7.2758 | 7275.85 | 7.2758 | 7275.85 | 0 | 0 | 2024-06-14 06:59:33 | 0.6058 | 4203.8289 | 4203.8289 | 24930.38 | Close | 63.25324 |  | 0 | 36.7 | 0 | 0
2029 | 2 | 4 |  | CC Chg | 12:59:30 | 16:51:41 | 155.878 | 3.8864 | 2.0255 | 2025.47 | 2.0255 | 2025.47 | 0 | 0 | 7.2809 | 7280.9 | 7.2809 | 7280.9 | 0 | 0 | 2024-06-14 07:00:03 | 0.6058 | 4176.7787 | 4176.7787 | 24932.38 | Close | 63.29383 |  | 0 | 36.4 | 0 | 0
2030 | 2 | 4 |  | CC Chg | 13:00:00 | 16:52:11 | 155.878 | 3.8867 | 2.0268 | 2026.77 | 2.0268 | 2026.77 | 0 | 0 | 7.2859 | 7285.94 | 7.2859 | 7285.94 | 0 | 0 | 2024-06-14 07:00:33 | 0.6059 | 4190.2682 | 4190.2682 | 24934.37 | Close | 63.33442 |  | 0 | 36.2 | 0 | 0
2031 | 2 | 4 |  | CC Chg | 13:00:30 | 16:52:41 | 155.878 | 3.887 | 2.0281 | 2028.07 | 2.0281 | 2028.07 | 0 | 0 | 7.291 | 7290.99 | 7.291 | 7290.99 | 0 | 0 | 2024-06-14 07:01:03 | 0.6059 | 4190.2682 | 4190.2682 | 24936.35 | Close | 63.37501 |  | 0 | 36.1 | 0 | 0
2032 | 2 | 4 |  | CC Chg | 13:01:00 | 16:53:11 | 155.878 | 3.8873 | 2.0294 | 2029.37 | 2.0294 | 2029.37 | 0 | 0 | 7.296 | 7296.04 | 7.296 | 7296.04 | 0 | 0 | 2024-06-14 07:01:33 | 0.606 | 4190.2522 | 4190.2522 | 24938.34 | Close | 63.4156 |  | 0 | 36 | 0 | 0
2033 | 2 | 4 |  | CC Chg | 13:01:30 | 16:53:41 | 155.878 | 3.8876 | 2.0307 | 2030.67 | 2.0307 | 2030.67 | 0 | 0 | 7.3011 | 7301.09 | 7.3011 | 7301.09 | 0 | 0 | 2024-06-14 07:02:03 | 0.606 | 4190.2682 | 4190.2682 | 24940.33 | Close | 63.4562 |  | 0 | 35.9 | 0 | 0
2034 | 2 | 4 |  | CC Chg | 13:02:00 | 16:54:11 | 155.878 | 3.888 | 2.032 | 2031.96 | 2.032 | 2031.96 | 0 | 0 | 7.3061 | 7306.14 | 7.3061 | 7306.14 | 0 | 0 | 2024-06-14 07:02:33 | 0.606 | 4190.2682 | 4190.2682 | 24942.32 | Close | 63.49679 |  | 0 | 35.8 | 0 | 0
2035 | 2 | 4 |  | CC Chg | 13:02:30 | 16:54:41 | 155.878 | 3.8883 | 2.0333 | 2033.26 | 2.0333 | 2033.26 | 0 | 0 | 7.3112 | 7311.19 | 7.3112 | 7311.19 | 0 | 0 | 2024-06-14 07:03:03 | 0.6061 | 4191.1483 | 4191.1483 | 24944.31 | Close | 63.53739 |  | 0 | 35.7 | 0 | 0
2036 | 2 | 4 |  | CC Chg | 13:03:00 | 16:55:11 | 155.878 | 3.8886 | 2.0346 | 2034.56 | 2.0346 | 2034.56 | 0 | 0 | 7.3162 | 7316.24 | 7.3162 | 7316.24 | 0 | 0 | 2024-06-14 07:03:33 | 0.6061 | 4190.2682 | 4190.2682 | 24946.3 | Close | 63.57798 |  | 0 | 35.7 | 0 | 0
2037 | 2 | 4 |  | CC Chg | 13:03:30 | 16:55:41 | 155.878 | 3.8889 | 2.0359 | 2035.86 | 2.0359 | 2035.86 | 0 | 0 | 7.3213 | 7321.3 | 7.3213 | 7321.3 | 0 | 0 | 2024-06-14 07:04:03 | 0.6062 | 4190.2682 | 4190.2682 | 24948.29 | Close | 63.61857 |  | 0 | 35.6 | 0 | 0
2038 | 2 | 4 |  | CC Chg | 13:04:00 | 16:56:11 | 155.878 | 3.8892 | 2.0372 | 2037.16 | 2.0372 | 2037.16 | 0 | 0 | 7.3263 | 7326.35 | 7.3263 | 7326.35 | 0 | 0 | 2024-06-14 07:04:33 | 0.6062 | 4190.2522 | 4190.2522 | 24950.28 | Close | 63.65916 |  | 0 | 35.6 | 0 | 0
2039 | 2 | 4 |  | CC Chg | 13:04:30 | 16:56:41 | 155.878 | 3.8895 | 2.0385 | 2038.46 | 2.0385 | 2038.46 | 0 | 0 | 7.3314 | 7331.4 | 7.3314 | 7331.4 | 0 | 0 | 2024-06-14 07:05:03 | 0.6063 | 4190.2682 | 4190.2682 | 24952.26 | Close | 63.69975 |  | 0 | 35.5 | 0 | 0
2040 | 2 | 4 |  | CC Chg | 13:05:00 | 16:57:11 | 155.878 | 3.8901 | 2.0398 | 2039.76 | 2.0398 | 2039.76 | 0 | 0 | 7.3365 | 7336.45 | 7.3365 | 7336.45 | 0 | 0 | 2024-06-14 07:05:33 | 0.6064 | 2095.1341 | 2095.1341 | 24956.24 | Close | 63.74035 |  | 0 | 35.4 | 0 | 0
2041 | 2 | 4 |  | CC Chg | 13:05:30 | 16:57:41 | 155.878 | 3.8904 | 2.0411 | 2041.06 | 2.0411 | 2041.06 | 0 | 0 | 7.3415 | 7341.51 | 7.3415 | 7341.51 | 0 | 0 | 2024-06-14 07:06:03 | 0.6064 | 4190.2522 | 4190.2522 | 24958.23 | Close | 63.78094 |  | 0 | 35.4 | 0 | 0
2042 | 2 | 4 |  | CC Chg | 13:06:00 | 16:58:11 | 155.878 | 3.8907 | 2.0424 | 2042.36 | 2.0424 | 2042.36 | 0 | 0 | 7.3466 | 7346.56 | 7.3466 | 7346.56 | 0 | 0 | 2024-06-14 07:06:33 | 0.6065 | 4190.2682 | 4190.2682 | 24960.22 | Close | 63.82153 |  | 0 | 35.3 | 0 | 0
2043 | 2 | 4 |  | CC Chg | 13:06:30 | 16:58:41 | 155.878 | 3.8911 | 2.0437 | 2043.66 | 2.0437 | 2043.66 | 0 | 0 | 7.3516 | 7351.61 | 7.3516 | 7351.61 | 0 | 0 | 2024-06-14 07:07:03 | 0.6065 | 4190.2682 | 4190.2682 | 24962.21 | Close | 63.86212 |  | 0 | 35.3 | 0 | 0
2044 | 2 | 4 |  | CC Chg | 13:07:00 | 16:59:11 | 155.878 | 3.8914 | 2.045 | 2044.96 | 2.045 | 2044.96 | 0 | 0 | 7.3567 | 7356.67 | 7.3567 | 7356.67 | 0 | 0 | 2024-06-14 07:07:33 | 0.6066 | 4190.2522 | 4190.2522 | 24964.2 | Close | 63.90271 |  | 0 | 35.2 | 0 | 0
2045 | 2 | 4 |  | CC Chg | 13:07:30 | 16:59:41 | 155.878 | 3.8917 | 2.0463 | 2046.25 | 2.0463 | 2046.25 | 0 | 0 | 7.3617 | 7361.72 | 7.3617 | 7361.72 | 0 | 0 | 2024-06-14 07:08:03 | 0.6066 | 4190.2682 | 4190.2682 | 24966.19 | Close | 63.94331 |  | 0 | 35.1 | 0 | 0
2046 | 2 | 4 |  | CC Chg | 13:08:00 | 17:00:11 | 155.878 | 3.892 | 2.0476 | 2047.55 | 2.0476 | 2047.55 | 0 | 0 | 7.3668 | 7366.78 | 7.3668 | 7366.78 | 0 | 0 | 2024-06-14 07:08:33 | 0.6067 | 4190.2682 | 4190.2682 | 24968.17 | Close | 63.9839 |  | 0 | 35.1 | 0 | 0
2047 | 2 | 4 |  | CC Chg | 13:08:30 | 17:00:41 | 155.878 | 3.8923 | 2.0489 | 2048.85 | 2.0489 | 2048.85 | 0 | 0 | 7.3718 | 7371.83 | 7.3718 | 7371.83 | 0 | 0 | 2024-06-14 07:09:03 | 0.6067 | 4190.2522 | 4190.2522 | 24970.16 | Close | 64.02449 |  | 0 | 35 | 0 | 0
2048 | 2 | 4 |  | CC Chg | 13:09:00 | 17:01:11 | 155.878 | 3.8926 | 2.0502 | 2050.15 | 2.0502 | 2050.15 | 0 | 0 | 7.3769 | 7376.89 | 7.3769 | 7376.89 | 0 | 0 | 2024-06-14 07:09:33 | 0.6068 | 4190.2682 | 4190.2682 | 24972.15 | Close | 64.06508 |  | 0 | 34.9 | 0 | 0
2049 | 2 | 4 |  | CC Chg | 13:09:30 | 17:01:41 | 155.878 | 3.8929 | 2.0514 | 2051.45 | 2.0514 | 2051.45 | 0 | 0 | 7.3819 | 7381.95 | 7.3819 | 7381.95 | 0 | 0 | 2024-06-14 07:10:03 | 0.6068 | 4190.2682 | 4190.2682 | 24974.14 | Close | 64.10567 |  | 0 | 34.9 | 0 | 0
2050 | 2 | 4 |  | CC Chg | 13:10:00 | 17:02:11 | 155.878 | 3.8932 | 2.0527 | 2052.75 | 2.0527 | 2052.75 | 0 | 0 | 7.387 | 7387 | 7.387 | 7387 | 0 | 0 | 2024-06-14 07:10:33 | 0.6069 | 4190.2522 | 4190.2522 | 24976.13 | Close | 64.14626 |  | 0 | 34.8 | 0 | 0
2051 | 2 | 4 |  | CC Chg | 13:10:30 | 17:02:41 | 155.878 | 3.8938 | 2.054 | 2054.05 | 2.054 | 2054.05 | 0 | 0 | 7.3921 | 7392.06 | 7.3921 | 7392.06 | 0 | 0 | 2024-06-14 07:11:03 | 0.607 | 2095.1341 | 2095.1341 | 24980.11 | Close | 64.18686 |  | 0 | 34.8 | 0 | 0
2052 | 2 | 4 |  | CC Chg | 13:11:00 | 17:03:11 | 155.878 | 3.8942 | 2.0553 | 2055.35 | 2.0553 | 2055.35 | 0 | 0 | 7.3971 | 7397.12 | 7.3971 | 7397.12 | 0 | 0 | 2024-06-14 07:11:33 | 0.607 | 4190.2682 | 4190.2682 | 24982.09 | Close | 64.22745 |  | 0 | 34.7 | 0 | 0
2053 | 2 | 4 |  | CC Chg | 13:11:30 | 17:03:41 | 155.878 | 3.8942 | 2.0566 | 2056.65 | 2.0566 | 2056.65 | 0 | 0 | 7.4022 | 7402.18 | 7.4022 | 7402.18 | 0 | 0 | 2024-06-14 07:12:03 | 0.607 | 0 | 0 | 24982.09 | Close | 64.26804 |  | 0 | 34.6 | 0 | 0
2054 | 2 | 4 |  | CC Chg | 13:12:00 | 17:04:11 | 155.878 | 3.8948 | 2.0579 | 2057.94 | 2.0579 | 2057.94 | 0 | 0 | 7.4072 | 7407.24 | 7.4072 | 7407.24 | 0 | 0 | 2024-06-14 07:12:33 | 0.6071 | 2095.1341 | 2095.1341 | 24986.07 | Close | 64.30864 |  | 0 | 34.6 | 0 | 0
2055 | 2 | 4 |  | CC Chg | 13:12:30 | 17:04:41 | 155.878 | 3.8951 | 2.0592 | 2059.24 | 2.0592 | 2059.24 | 0 | 0 | 7.4123 | 7412.3 | 7.4123 | 7412.3 | 0 | 0 | 2024-06-14 07:13:03 | 0.6072 | 4190.2682 | 4190.2682 | 24988.06 | Close | 64.34923 |  | 0 | 34.5 | 0 | 0
2056 | 2 | 4 |  | CC Chg | 13:13:00 | 17:05:11 | 155.878 | 3.8951 | 2.0605 | 2060.54 | 2.0605 | 2060.54 | 0 | 0 | 7.4174 | 7417.36 | 7.4174 | 7417.36 | 0 | 0 | 2024-06-14 07:13:33 | 0.6072 | 0 | 0 | 24988.06 | Close | 64.38982 |  | 0 | 34.4 | 0 | 0
2057 | 2 | 4 |  | CC Chg | 13:13:30 | 17:05:41 | 155.878 | 3.8957 | 2.0618 | 2061.84 | 2.0618 | 2061.84 | 0 | 0 | 7.4224 | 7422.42 | 7.4224 | 7422.42 | 0 | 0 | 2024-06-14 07:14:03 | 0.6073 | 2095.1341 | 2095.1341 | 24992.04 | Close | 64.43042 |  | 0 | 34.3 | 0 | 0
2058 | 2 | 4 |  | CC Chg | 13:14:00 | 17:06:11 | 155.878 | 3.896 | 2.0631 | 2063.14 | 2.0631 | 2063.14 | 0 | 0 | 7.4275 | 7427.48 | 7.4275 | 7427.48 | 0 | 0 | 2024-06-14 07:14:33 | 0.6073 | 4176.7946 | 4176.7946 | 24994.03 | Close | 64.47101 |  | 0 | 34.3 | 0 | 0
2059 | 2 | 4 |  | CC Chg | 13:14:30 | 17:06:41 | 155.878 | 3.8963 | 2.0644 | 2064.44 | 2.0644 | 2064.44 | 0 | 0 | 7.4325 | 7432.54 | 7.4325 | 7432.54 | 0 | 0 | 2024-06-14 07:15:03 | 0.6074 | 4203.8129 | 4203.8129 | 24996.02 | Close | 64.5116 |  | 0 | 34.2 | 0 | 0
2060 | 2 | 4 |  | CC Chg | 13:15:00 | 17:07:11 | 155.878 | 3.8966 | 2.0657 | 2065.74 | 2.0657 | 2065.74 | 0 | 0 | 7.4376 | 7437.6 | 7.4376 | 7437.6 | 0 | 0 | 2024-06-14 07:15:33 | 0.6074 | 4190.2682 | 4190.2682 | 24998 | Close | 64.55219 |  | 0 | 34.2 | 0 | 0
2061 | 2 | 4 |  | CC Chg | 13:15:30 | 17:07:41 | 155.878 | 3.8969 | 2.067 | 2067.04 | 2.067 | 2067.04 | 0 | 0 | 7.4427 | 7442.66 | 7.4427 | 7442.66 | 0 | 0 | 2024-06-14 07:16:03 | 0.6074 | 4190.2682 | 4190.2682 | 24999.99 | Close | 64.59278 |  | 0 | 34.1 | 0 | 0
2062 | 2 | 4 |  | CC Chg | 13:16:00 | 17:08:11 | 155.878 | 3.8973 | 2.0683 | 2068.34 | 2.0683 | 2068.34 | 0 | 0 | 7.4477 | 7447.72 | 7.4477 | 7447.72 | 0 | 0 | 2024-06-14 07:16:33 | 0.6075 | 4190.2522 | 4190.2522 | 25001.98 | Close | 64.63338 |  | 0 | 34 | 0 | 0
2063 | 2 | 4 |  | CC Chg | 13:16:30 | 17:08:41 | 155.878 | 3.8976 | 2.0696 | 2069.64 | 2.0696 | 2069.64 | 0 | 0 | 7.4528 | 7452.79 | 7.4528 | 7452.79 | 0 | 0 | 2024-06-14 07:17:03 | 0.6075 | 4176.7946 | 4176.7946 | 25003.98 | Close | 64.67397 |  | 0 | 34 | 0 | 0
2064 | 2 | 4 |  | CC Chg | 13:17:00 | 17:09:11 | 155.878 | 3.8982 | 2.0709 | 2070.93 | 2.0709 | 2070.93 | 0 | 0 | 7.4579 | 7457.85 | 7.4579 | 7457.85 | 0 | 0 | 2024-06-14 07:17:33 | 0.6076 | 2098.5188 | 2098.5188 | 25007.95 | Close | 64.71456 |  | 0 | 33.9 | 0 | 0
2065 | 2 | 4 |  | CC Chg | 13:17:30 | 17:09:41 | 155.878 | 3.8985 | 2.0722 | 2072.23 | 2.0722 | 2072.23 | 0 | 0 | 7.4629 | 7462.91 | 7.4629 | 7462.91 | 0 | 0 | 2024-06-14 07:18:03 | 0.6077 | 4176.7787 | 4176.7787 | 25009.94 | Close | 64.75515 |  | 0 | 39.2 | 0 | 0
2066 | 2 | 4 |  | CC Chg | 13:18:00 | 17:10:11 | 155.878 | 3.8988 | 2.0735 | 2073.53 | 2.0735 | 2073.53 | 0 | 0 | 7.468 | 7467.98 | 7.468 | 7467.98 | 0 | 0 | 2024-06-14 07:18:33 | 0.6077 | 4203.8289 | 4203.8289 | 25011.93 | Close | 64.79574 |  | 0 | 38.3 | 0 | 0
2067 | 2 | 4 |  | CC Chg | 13:18:30 | 17:10:41 | 155.878 | 3.8991 | 2.0748 | 2074.83 | 2.0748 | 2074.83 | 0 | 0 | 7.473 | 7473.04 | 7.473 | 7473.04 | 0 | 0 | 2024-06-14 07:19:03 | 0.6078 | 4176.7946 | 4176.7946 | 25013.92 | Close | 64.83633 |  | 0 | 37.4 | 0 | 0
2068 | 2 | 4 |  | CC Chg | 13:19:00 | 17:11:11 | 155.878 | 3.8991 | 2.0761 | 2076.13 | 2.0761 | 2076.13 | 0 | 0 | 7.4781 | 7478.11 | 7.4781 | 7478.11 | 0 | 0 | 2024-06-14 07:19:33 | 0.6078 | 0 | 0 | 25013.92 | Close | 64.87693 |  | 0 | 36.9 | 0 | 0
2069 | 2 | 4 |  | CC Chg | 13:19:30 | 17:11:41 | 155.878 | 3.8997 | 2.0774 | 2077.43 | 2.0774 | 2077.43 | 0 | 0 | 7.4832 | 7483.17 | 7.4832 | 7483.17 | 0 | 0 | 2024-06-14 07:20:03 | 0.6079 | 2098.5188 | 2098.5188 | 25017.89 | Close | 64.91752 |  | 0 | 36.5 | 0 | 0
2070 | 2 | 4 |  | CC Chg | 13:20:00 | 17:12:11 | 155.878 | 3.9 | 2.0787 | 2078.73 | 2.0787 | 2078.73 | 0 | 0 | 7.4882 | 7488.24 | 7.4882 | 7488.24 | 0 | 0 | 2024-06-14 07:20:33 | 0.6079 | 4176.7946 | 4176.7946 | 25019.89 | Close | 64.95811 |  | 0 | 36.2 | 0 | 0
2071 | 2 | 4 |  | CC Chg | 13:20:30 | 17:12:41 | 155.878 | 3.9 | 2.08 | 2080.03 | 2.08 | 2080.03 | 0 | 0 | 7.4933 | 7493.3 | 7.4933 | 7493.3 | 0 | 0 | 2024-06-14 07:21:03 | 0.6079 | 0 | 0 | 25019.89 | Close | 64.9987 |  | 0 | 36.1 | 0 | 0
2072 | 2 | 4 |  | CC Chg | 13:21:00 | 17:13:11 | 155.878 | 3.9004 | 2.0813 | 2081.33 | 2.0813 | 2081.33 | 0 | 0 | 7.4984 | 7498.37 | 7.4984 | 7498.37 | 0 | 0 | 2024-06-14 07:21:33 | 0.608 | 4190.2682 | 4190.2682 | 25021.88 | Close | 65.03929 |  | 0 | 35.9 | 0 | 0
2073 | 2 | 4 |  | CC Chg | 13:21:30 | 17:13:41 | 155.878 | 3.9007 | 2.0826 | 2082.63 | 2.0826 | 2082.63 | 0 | 0 | 7.5034 | 7503.44 | 7.5034 | 7503.44 | 0 | 0 | 2024-06-14 07:22:03 | 0.608 | 4190.2682 | 4190.2682 | 25023.86 | Close | 65.07989 |  | 0 | 35.8 | 0 | 0
2074 | 2 | 4 |  | CC Chg | 13:22:00 | 17:14:11 | 155.878 | 3.901 | 2.0839 | 2083.92 | 2.0839 | 2083.92 | 0 | 0 | 7.5085 | 7508.51 | 7.5085 | 7508.51 | 0 | 0 | 2024-06-14 07:22:33 | 0.6081 | 4190.7002 | 4190.7002 | 25025.85 | Close | 65.12048 |  | 0 | 35.7 | 0 | 0
2075 | 2 | 4 |  | CC Chg | 13:22:30 | 17:14:41 | 155.878 | 3.9013 | 2.0852 | 2085.22 | 2.0852 | 2085.22 | 0 | 0 | 7.5136 | 7513.57 | 7.5136 | 7513.57 | 0 | 0 | 2024-06-14 07:23:03 | 0.6081 | 4190.2682 | 4190.2682 | 25027.84 | Close | 65.16107 |  | 0 | 35.7 | 0 | 0
2076 | 2 | 4 |  | CC Chg | 13:23:00 | 17:15:11 | 155.878 | 3.9016 | 2.0865 | 2086.52 | 2.0865 | 2086.52 | 0 | 0 | 7.5186 | 7518.64 | 7.5186 | 7518.64 | 0 | 0 | 2024-06-14 07:23:33 | 0.6082 | 4190.2682 | 4190.2682 | 25029.83 | Close | 65.20166 |  | 0 | 35.6 | 0 | 0
2077 | 2 | 4 |  | CC Chg | 13:23:30 | 17:15:41 | 155.878 | 3.9019 | 2.0878 | 2087.82 | 2.0878 | 2087.82 | 0 | 0 | 7.5237 | 7523.71 | 7.5237 | 7523.71 | 0 | 0 | 2024-06-14 07:24:03 | 0.6082 | 4189.8042 | 4189.8042 | 25031.82 | Close | 65.24225 |  | 0 | 35.5 | 0 | 0
2078 | 2 | 4 |  | CC Chg | 13:24:00 | 17:16:11 | 155.878 | 3.9022 | 2.0891 | 2089.12 | 2.0891 | 2089.12 | 0 | 0 | 7.5288 | 7528.78 | 7.5288 | 7528.78 | 0 | 0 | 2024-06-14 07:24:33 | 0.6083 | 4190.2682 | 4190.2682 | 25033.81 | Close | 65.28284 |  | 0 | 35.4 | 0 | 0
2079 | 2 | 4 |  | CC Chg | 13:24:30 | 17:16:41 | 155.878 | 3.9025 | 2.0904 | 2090.42 | 2.0904 | 2090.42 | 0 | 0 | 7.5338 | 7533.85 | 7.5338 | 7533.85 | 0 | 0 | 2024-06-14 07:25:03 | 0.6083 | 4190.2682 | 4190.2682 | 25035.8 | Close | 65.32344 |  | 0 | 35.4 | 0 | 0
2080 | 2 | 4 |  | CC Chg | 13:25:00 | 17:17:11 | 155.878 | 3.9028 | 2.0917 | 2091.72 | 2.0917 | 2091.72 | 0 | 0 | 7.5389 | 7538.92 | 7.5389 | 7538.92 | 0 | 0 | 2024-06-14 07:25:33 | 0.6084 | 4190.2522 | 4190.2522 | 25037.79 | Close | 65.36403 |  | 0 | 35.3 | 0 | 0
2081 | 2 | 4 |  | CC Chg | 13:25:30 | 17:17:41 | 155.878 | 3.9032 | 2.093 | 2093.02 | 2.093 | 2093.02 | 0 | 0 | 7.544 | 7543.99 | 7.544 | 7543.99 | 0 | 0 | 2024-06-14 07:26:03 | 0.6084 | 4190.2682 | 4190.2682 | 25039.77 | Close | 65.40462 |  | 0 | 35.2 | 0 | 0
2082 | 2 | 4 |  | CC Chg | 13:26:00 | 17:18:11 | 155.878 | 3.9035 | 2.0943 | 2094.32 | 2.0943 | 2094.32 | 0 | 0 | 7.5491 | 7549.06 | 7.5491 | 7549.06 | 0 | 0 | 2024-06-14 07:26:33 | 0.6085 | 4190.2682 | 4190.2682 | 25041.76 | Close | 65.44521 |  | 0 | 35.2 | 0 | 0
2083 | 2 | 4 |  | CC Chg | 13:26:30 | 17:18:41 | 155.878 | 3.9038 | 2.0956 | 2095.62 | 2.0956 | 2095.62 | 0 | 0 | 7.5541 | 7554.13 | 7.5541 | 7554.13 | 0 | 0 | 2024-06-14 07:27:03 | 0.6085 | 4190.7002 | 4190.7002 | 25043.75 | Close | 65.48581 |  | 0 | 35.1 | 0 | 0
2084 | 2 | 4 |  | CC Chg | 13:27:00 | 17:19:11 | 155.878 | 3.9041 | 2.0969 | 2096.91 | 2.0969 | 2096.91 | 0 | 0 | 7.5592 | 7559.2 | 7.5592 | 7559.2 | 0 | 0 | 2024-06-14 07:27:33 | 0.6086 | 4190.2682 | 4190.2682 | 25045.74 | Close | 65.5264 |  | 0 | 35 | 0 | 0
2085 | 2 | 4 |  | CC Chg | 13:27:30 | 17:19:41 | 155.878 | 3.9044 | 2.0982 | 2098.21 | 2.0982 | 2098.21 | 0 | 0 | 7.5643 | 7564.27 | 7.5643 | 7564.27 | 0 | 0 | 2024-06-14 07:28:03 | 0.6086 | 4190.2682 | 4190.2682 | 25046.74 | Close | 65.56699 |  | 0.0002 | 35 | 0 | 0
2086 | 2 | 4 |  | CC Chg | 13:28:00 | 17:20:11 | 155.878 | 3.9047 | 2.0995 | 2099.51 | 2.0995 | 2099.51 | 0 | 0 | 7.5693 | 7569.34 | 7.5693 | 7569.34 | 0 | 0 | 2024-06-14 07:28:33 | 0.6087 | 4190.7002 | 4190.7002 | 25049.72 | Close | 65.60759 |  | 0 | 34.9 | 0 | 0
2087 | 2 | 4 |  | CC Chg | 13:28:30 | 17:20:41 | 155.878 | 3.905 | 2.1008 | 2100.81 | 2.1008 | 2100.81 | 0 | 0 | 7.5744 | 7574.41 | 7.5744 | 7574.41 | 0 | 0 | 2024-06-14 07:29:03 | 0.6087 | 4190.2682 | 4190.2682 | 25051.71 | Close | 65.64818 |  | 0 | 34.9 | 0 | 0
2088 | 2 | 4 |  | CC Chg | 13:29:00 | 17:21:11 | 155.878 | 3.9053 | 2.1021 | 2102.11 | 2.1021 | 2102.11 | 0 | 0 | 7.5795 | 7579.49 | 7.5795 | 7579.49 | 0 | 0 | 2024-06-14 07:29:33 | 0.6088 | 4190.2682 | 4190.2682 | 25053.7 | Close | 65.68877 |  | 0 | 34.8 | 0 | 0
2089 | 2 | 4 |  | CC Chg | 13:29:30 | 17:21:41 | 155.878 | 3.9059 | 2.1034 | 2103.41 | 2.1034 | 2103.41 | 0 | 0 | 7.5846 | 7584.56 | 7.5846 | 7584.56 | 0 | 0 | 2024-06-14 07:30:03 | 0.6089 | 2095.3501 | 2095.3501 | 25057.67 | Close | 65.72937 |  | 0 | 34.7 | 0 | 0
2090 | 2 | 4 |  | CC Chg | 13:30:00 | 17:22:11 | 155.878 | 3.9063 | 2.1047 | 2104.71 | 2.1047 | 2104.71 | 0 | 0 | 7.5896 | 7589.64 | 7.5896 | 7589.64 | 0 | 0 | 2024-06-14 07:30:33 | 0.6089 | 4190.2682 | 4190.2682 | 25058.68 | Close | 65.76996 |  | 0.0002 | 34.7 | 0 | 0
2091 | 2 | 4 |  | CC Chg | 13:30:30 | 17:22:41 | 155.878 | 3.9066 | 2.106 | 2106.01 | 2.106 | 2106.01 | 0 | 0 | 7.5947 | 7594.71 | 7.5947 | 7594.71 | 0 | 0 | 2024-06-14 07:31:03 | 0.6089 | 4190.2682 | 4190.2682 | 25061.65 | Close | 65.81055 |  | 0 | 34.6 | 0 | 0
2092 | 2 | 4 |  | CC Chg | 13:31:00 | 17:23:11 | 155.878 | 3.9069 | 2.1073 | 2107.31 | 2.1073 | 2107.31 | 0 | 0 | 7.5998 | 7599.79 | 7.5998 | 7599.79 | 0 | 0 | 2024-06-14 07:31:33 | 0.609 | 4189.8042 | 4189.8042 | 25062.65 | Close | 65.85114 |  | 0.0002 | 34.5 | 0 | 0
2093 | 2 | 4 |  | CC Chg | 13:31:30 | 17:23:41 | 155.878 | 3.9072 | 2.1086 | 2108.61 | 2.1086 | 2108.61 | 0 | 0 | 7.6049 | 7604.86 | 7.6049 | 7604.86 | 0 | 0 | 2024-06-14 07:32:03 | 0.609 | 4190.2682 | 4190.2682 | 25065.63 | Close | 65.89173 |  | 0 | 34.5 | 0 | 0
2094 | 2 | 4 |  | CC Chg | 13:32:00 | 17:24:11 | 155.878 | 3.9075 | 2.1099 | 2109.9 | 2.1099 | 2109.9 | 0 | 0 | 7.6099 | 7609.94 | 7.6099 | 7609.94 | 0 | 0 | 2024-06-14 07:32:33 | 0.6091 | 4190.2682 | 4190.2682 | 25067.62 | Close | 65.93232 |  | 0 | 34.4 | 0 | 0
2095 | 2 | 4 |  | CC Chg | 13:32:30 | 17:24:41 | 155.878 | 3.9078 | 2.1112 | 2111.2 | 2.1112 | 2111.2 | 0 | 0 | 7.615 | 7615.01 | 7.615 | 7615.01 | 0 | 0 | 2024-06-14 07:33:03 | 0.6091 | 4190.2522 | 4190.2522 | 25069.61 | Close | 65.97291 |  | 0 | 34.3 | 0 | 0
2096 | 2 | 4 |  | CC Chg | 13:33:00 | 17:25:11 | 155.878 | 3.9081 | 2.1125 | 2112.5 | 2.1125 | 2112.5 | 0 | 0 | 7.6201 | 7620.09 | 7.6201 | 7620.09 | 0 | 0 | 2024-06-14 07:33:33 | 0.6092 | 4190.2682 | 4190.2682 | 25071.59 | Close | 66.01351 |  | 0 | 34.3 | 0 | 0
2097 | 2 | 4 |  | CC Chg | 13:33:30 | 17:25:41 | 155.878 | 3.9084 | 2.1138 | 2113.8 | 2.1138 | 2113.8 | 0 | 0 | 7.6252 | 7625.17 | 7.6252 | 7625.17 | 0 | 0 | 2024-06-14 07:34:03 | 0.6092 | 4190.2682 | 4190.2682 | 25073.58 | Close | 66.0541 |  | 0 | 34.2 | 0 | 0
2098 | 2 | 4 |  | CC Chg | 13:34:00 | 17:26:11 | 155.878 | 3.9087 | 2.1151 | 2115.1 | 2.1151 | 2115.1 | 0 | 0 | 7.6302 | 7630.24 | 7.6302 | 7630.24 | 0 | 0 | 2024-06-14 07:34:33 | 0.6093 | 4190.7002 | 4190.7002 | 25075.57 | Close | 66.09469 |  | 0 | 34.1 | 0 | 0
2099 | 2 | 4 |  | CC Chg | 13:34:30 | 17:26:41 | 155.878 | 3.909 | 2.1164 | 2116.4 | 2.1164 | 2116.4 | 0 | 0 | 7.6353 | 7635.32 | 7.6353 | 7635.32 | 0 | 0 | 2024-06-14 07:35:03 | 0.6093 | 4190.2682 | 4190.2682 | 25077.56 | Close | 66.13529 |  | 0 | 34.1 | 0 | 0
2100 | 2 | 4 |  | CC Chg | 13:35:00 | 17:27:11 | 155.878 | 3.9094 | 2.1177 | 2117.7 | 2.1177 | 2117.7 | 0 | 0 | 7.6404 | 7640.4 | 7.6404 | 7640.4 | 0 | 0 | 2024-06-14 07:35:33 | 0.6094 | 4190.2682 | 4190.2682 | 25079.55 | Close | 66.17588 |  | 0 | 34 | 0 | 0
2101 | 2 | 4 |  | CC Chg | 13:35:30 | 17:27:41 | 155.878 | 3.9097 | 2.119 | 2119 | 2.119 | 2119 | 0 | 0 | 7.6455 | 7645.48 | 7.6455 | 7645.48 | 0 | 0 | 2024-06-14 07:36:03 | 0.6094 | 4189.8042 | 4189.8042 | 25081.54 | Close | 66.21646 |  | 0 | 34 | 0 | 0
2102 | 2 | 4 |  | CC Chg | 13:36:00 | 17:28:11 | 155.878 | 3.91 | 2.1203 | 2120.3 | 2.1203 | 2120.3 | 0 | 0 | 7.6506 | 7650.56 | 7.6506 | 7650.56 | 0 | 0 | 2024-06-14 07:36:33 | 0.6095 | 4190.2682 | 4190.2682 | 25083.53 | Close | 66.25706 |  | 0 | 33.9 | 0 | 0
2103 | 2 | 4 |  | CC Chg | 13:36:30 | 17:28:41 | 155.878 | 3.9103 | 2.1216 | 2121.6 | 2.1216 | 2121.6 | 0 | 0 | 7.6556 | 7655.64 | 7.6556 | 7655.64 | 0 | 0 | 2024-06-14 07:37:03 | 0.6095 | 4190.2682 | 4190.2682 | 25085.52 | Close | 66.29765 |  | 0 | 33.8 | 0 | 0
2104 | 2 | 4 |  | CC Chg | 13:37:00 | 17:29:11 | 155.878 | 3.9106 | 2.1229 | 2122.89 | 2.1229 | 2122.89 | 0 | 0 | 7.6607 | 7660.71 | 7.6607 | 7660.71 | 0 | 0 | 2024-06-14 07:37:33 | 0.6096 | 4190.7002 | 4190.7002 | 25087.5 | Close | 66.33824 |  | 0 | 33.8 | 0 | 0
2105 | 2 | 4 |  | CC Chg | 13:37:30 | 17:29:41 | 155.878 | 3.9109 | 2.1242 | 2124.19 | 2.1242 | 2124.19 | 0 | 0 | 7.6658 | 7665.79 | 7.6658 | 7665.79 | 0 | 0 | 2024-06-14 07:38:03 | 0.6096 | 4190.2682 | 4190.2682 | 25089.49 | Close | 66.37884 |  | 0 | 33.7 | 0 | 0
2106 | 2 | 4 |  | CC Chg | 13:38:00 | 17:30:11 | 155.878 | 3.9112 | 2.1255 | 2125.49 | 2.1255 | 2125.49 | 0 | 0 | 7.6709 | 7670.88 | 7.6709 | 7670.88 | 0 | 0 | 2024-06-14 07:38:33 | 0.6097 | 4190.2682 | 4190.2682 | 25091.48 | Close | 66.41943 |  | 0 | 37.2 | 0 | 0
2107 | 2 | 4 |  | CC Chg | 13:38:30 | 17:30:41 | 155.878 | 3.9115 | 2.1268 | 2126.79 | 2.1268 | 2126.79 | 0 | 0 | 7.676 | 7675.96 | 7.676 | 7675.96 | 0 | 0 | 2024-06-14 07:39:03 | 0.6097 | 4189.8042 | 4189.8042 | 25092.48 | Close | 66.46002 |  | 0.0002 | 39.5 | 0 | 0
2108 | 2 | 4 |  | CC Chg | 13:39:00 | 17:31:11 | 155.878 | 3.9118 | 2.1281 | 2128.09 | 2.1281 | 2128.09 | 0 | 0 | 7.681 | 7681.04 | 7.681 | 7681.04 | 0 | 0 | 2024-06-14 07:39:33 | 0.6098 | 4190.2682 | 4190.2682 | 25095.46 | Close | 66.50061 |  | 0 | 38.3 | 0 | 0
2109 | 2 | 4 |  | CC Chg | 13:39:30 | 17:31:41 | 155.878 | 3.9121 | 2.1294 | 2129.39 | 2.1294 | 2129.39 | 0 | 0 | 7.6861 | 7686.12 | 7.6861 | 7686.12 | 0 | 0 | 2024-06-14 07:40:03 | 0.6098 | 4190.2682 | 4190.2682 | 25096.46 | Close | 66.5412 |  | 0.0002 | 37.4 | 0 | 0
2110 | 2 | 4 |  | CC Chg | 13:40:00 | 17:32:11 | 155.878 | 3.9125 | 2.1307 | 2130.69 | 2.1307 | 2130.69 | 0 | 0 | 7.6912 | 7691.2 | 7.6912 | 7691.2 | 0 | 0 | 2024-06-14 07:40:33 | 0.6099 | 4190.7002 | 4190.7002 | 25099.44 | Close | 66.5818 |  | 0 | 36.9 | 0 | 0
2111 | 2 | 4 |  | CC Chg | 13:40:30 | 17:32:41 | 155.878 | 3.9128 | 2.132 | 2131.99 | 2.132 | 2131.99 | 0 | 0 | 7.6963 | 7696.28 | 7.6963 | 7696.28 | 0 | 0 | 2024-06-14 07:41:03 | 0.6099 | 4176.7946 | 4176.7946 | 25101.43 | Close | 66.62239 |  | 0 | 36.6 | 0 | 0
2112 | 2 | 4 |  | CC Chg | 13:41:00 | 17:33:11 | 155.878 | 3.9128 | 2.1333 | 2133.29 | 2.1333 | 2133.29 | 0 | 0 | 7.7014 | 7701.37 | 7.7014 | 7701.37 | 0 | 0 | 2024-06-14 07:41:33 | 0.6099 | 0 | 0 | 25101.43 | Close | 66.66298 |  | 0 | 36.3 | 0 | 0
2113 | 2 | 4 |  | CC Chg | 13:41:30 | 17:33:41 | 155.878 | 3.9131 | 2.1346 | 2134.59 | 2.1346 | 2134.59 | 0 | 0 | 7.7064 | 7706.45 | 7.7064 | 7706.45 | 0 | 0 | 2024-06-14 07:42:03 | 0.61 | 4203.8129 | 4203.8129 | 25103.41 | Close | 66.70357 |  | 0 | 36.2 | 0 | 0
2114 | 2 | 4 |  | CC Chg | 13:42:00 | 17:34:11 | 155.878 | 3.9134 | 2.1359 | 2135.88 | 2.1359 | 2135.88 | 0 | 0 | 7.7115 | 7711.53 | 7.7115 | 7711.53 | 0 | 0 | 2024-06-14 07:42:33 | 0.61 | 4190.2682 | 4190.2682 | 25105.4 | Close | 66.74416 |  | 0 | 36.1 | 0 | 0
2115 | 2 | 4 |  | CC Chg | 13:42:30 | 17:34:41 | 155.878 | 3.914 | 2.1372 | 2137.18 | 2.1372 | 2137.18 | 0 | 0 | 7.7166 | 7716.62 | 7.7166 | 7716.62 | 0 | 0 | 2024-06-14 07:43:03 | 0.6101 | 2095.1341 | 2095.1341 | 25109.38 | Close | 66.78475 |  | 0 | 35.9 | 0 | 0
2116 | 2 | 4 |  | CC Chg | 13:43:00 | 17:35:11 | 155.878 | 3.9143 | 2.1385 | 2138.48 | 2.1385 | 2138.48 | 0 | 0 | 7.7217 | 7721.7 | 7.7217 | 7721.7 | 0 | 0 | 2024-06-14 07:43:33 | 0.6102 | 4176.7787 | 4176.7787 | 25111.38 | Close | 66.82535 |  | 0 | 35.9 | 0 | 0
2117 | 2 | 4 |  | CC Chg | 13:43:30 | 17:35:41 | 155.878 | 3.9146 | 2.1398 | 2139.78 | 2.1398 | 2139.78 | 0 | 0 | 7.7268 | 7726.79 | 7.7268 | 7726.79 | 0 | 0 | 2024-06-14 07:44:03 | 0.6102 | 4190.2682 | 4190.2682 | 25113.36 | Close | 66.86594 |  | 0 | 35.8 | 0 | 0
2118 | 2 | 4 |  | CC Chg | 13:44:00 | 17:36:11 | 155.878 | 3.9149 | 2.1411 | 2141.08 | 2.1411 | 2141.08 | 0 | 0 | 7.7319 | 7731.87 | 7.7319 | 7731.87 | 0 | 0 | 2024-06-14 07:44:33 | 0.6103 | 4203.8289 | 4203.8289 | 25115.35 | Close | 66.90653 |  | 0 | 35.7 | 0 | 0
2119 | 2 | 4 |  | CC Chg | 13:44:30 | 17:36:41 | 155.878 | 3.9152 | 2.1424 | 2142.38 | 2.1424 | 2142.38 | 0 | 0 | 7.737 | 7736.96 | 7.737 | 7736.96 | 0 | 0 | 2024-06-14 07:45:03 | 0.6103 | 4176.7787 | 4176.7787 | 25117.34 | Close | 66.94712 |  | 0 | 35.6 | 0 | 0
2120 | 2 | 4 |  | CC Chg | 13:45:00 | 17:37:11 | 155.878 | 3.9156 | 2.1437 | 2143.68 | 2.1437 | 2143.68 | 0 | 0 | 7.742 | 7742.04 | 7.742 | 7742.04 | 0 | 0 | 2024-06-14 07:45:33 | 0.6103 | 4190.2682 | 4190.2682 | 25119.33 | Close | 66.98771 |  | 0 | 35.6 | 0 | 0
2121 | 2 | 4 |  | CC Chg | 13:45:30 | 17:37:41 | 155.878 | 3.9159 | 2.145 | 2144.98 | 2.145 | 2144.98 | 0 | 0 | 7.7471 | 7747.13 | 7.7471 | 7747.13 | 0 | 0 | 2024-06-14 07:46:03 | 0.6104 | 4190.2682 | 4190.2682 | 25121.32 | Close | 67.02831 |  | 0 | 35.5 | 0 | 0
2122 | 2 | 4 |  | CC Chg | 13:46:00 | 17:38:11 | 155.878 | 3.9162 | 2.1463 | 2146.28 | 2.1463 | 2146.28 | 0 | 0 | 7.7522 | 7752.22 | 7.7522 | 7752.22 | 0 | 0 | 2024-06-14 07:46:33 | 0.6104 | 4189.8042 | 4189.8042 | 25123.31 | Close | 67.06889 |  | 0 | 35.4 | 0 | 0
2123 | 2 | 4 |  | CC Chg | 13:46:30 | 17:38:41 | 155.878 | 3.9165 | 2.1476 | 2147.58 | 2.1476 | 2147.58 | 0 | 0 | 7.7573 | 7757.3 | 7.7573 | 7757.3 | 0 | 0 | 2024-06-14 07:47:03 | 0.6105 | 4203.8289 | 4203.8289 | 25125.29 | Close | 67.10948 |  | 0 | 35.4 | 0 | 0
2124 | 2 | 4 |  | CC Chg | 13:47:00 | 17:39:11 | 155.878 | 3.9168 | 2.1489 | 2148.87 | 2.1489 | 2148.87 | 0 | 0 | 7.7624 | 7762.39 | 7.7624 | 7762.39 | 0 | 0 | 2024-06-14 07:47:33 | 0.6105 | 4176.7946 | 4176.7946 | 25127.29 | Close | 67.15008 |  | 0 | 35.3 | 0 | 0
2125 | 2 | 4 |  | CC Chg | 13:47:30 | 17:39:41 | 155.878 | 3.9171 | 2.1502 | 2150.17 | 2.1502 | 2150.17 | 0 | 0 | 7.7675 | 7767.48 | 7.7675 | 7767.48 | 0 | 0 | 2024-06-14 07:48:03 | 0.6106 | 4190.7002 | 4190.7002 | 25129.27 | Close | 67.19067 |  | 0 | 35.2 | 0 | 0
2126 | 2 | 4 |  | CC Chg | 13:48:00 | 17:40:11 | 155.878 | 3.9174 | 2.1515 | 2151.47 | 2.1515 | 2151.47 | 0 | 0 | 7.7726 | 7772.57 | 7.7726 | 7772.57 | 0 | 0 | 2024-06-14 07:48:33 | 0.6106 | 4190.2682 | 4190.2682 | 25131.26 | Close | 67.23126 |  | 0 | 35.2 | 0 | 0
2127 | 2 | 4 |  | CC Chg | 13:48:30 | 17:40:41 | 155.878 | 3.9177 | 2.1528 | 2152.77 | 2.1528 | 2152.77 | 0 | 0 | 7.7777 | 7777.66 | 7.7777 | 7777.66 | 0 | 0 | 2024-06-14 07:49:03 | 0.6107 | 4190.2682 | 4190.2682 | 25133.25 | Close | 67.27186 |  | 0 | 35.1 | 0 | 0
2128 | 2 | 4 |  | CC Chg | 13:49:00 | 17:41:11 | 155.878 | 3.918 | 2.1541 | 2154.07 | 2.1541 | 2154.07 | 0 | 0 | 7.7827 | 7782.74 | 7.7827 | 7782.74 | 0 | 0 | 2024-06-14 07:49:33 | 0.6107 | 4190.2522 | 4190.2522 | 25135.24 | Close | 67.31245 |  | 0 | 35.1 | 0 | 0
2129 | 2 | 4 |  | CC Chg | 13:49:30 | 17:41:41 | 155.878 | 3.9183 | 2.1554 | 2155.37 | 2.1554 | 2155.37 | 0 | 0 | 7.7878 | 7787.83 | 7.7878 | 7787.83 | 0 | 0 | 2024-06-14 07:50:03 | 0.6108 | 4190.2682 | 4190.2682 | 25137.23 | Close | 67.35304 |  | 0 | 35 | 0 | 0
2130 | 2 | 4 |  | CC Chg | 13:50:00 | 17:42:11 | 155.878 | 3.9187 | 2.1567 | 2156.67 | 2.1567 | 2156.67 | 0 | 0 | 7.7929 | 7792.92 | 7.7929 | 7792.92 | 0 | 0 | 2024-06-14 07:50:33 | 0.6108 | 4190.2682 | 4190.2682 | 25139.22 | Close | 67.39363 |  | 0 | 34.9 | 0 | 0
2131 | 2 | 4 |  | CC Chg | 13:50:30 | 17:42:41 | 155.878 | 3.919 | 2.158 | 2157.97 | 2.158 | 2157.97 | 0 | 0 | 7.798 | 7798.02 | 7.798 | 7798.02 | 0 | 0 | 2024-06-14 07:51:03 | 0.6109 | 4190.2522 | 4190.2522 | 25141.21 | Close | 67.43422 |  | 0 | 34.9 | 0 | 0
2132 | 2 | 4 |  | CC Chg | 13:51:00 | 17:43:11 | 155.878 | 3.9193 | 2.1593 | 2159.27 | 2.1593 | 2159.27 | 0 | 0 | 7.8031 | 7803.11 | 7.8031 | 7803.11 | 0 | 0 | 2024-06-14 07:51:33 | 0.6109 | 4190.2682 | 4190.2682 | 25143.2 | Close | 67.47482 |  | 0 | 34.8 | 0 | 0
2133 | 2 | 4 |  | CC Chg | 13:51:30 | 17:43:41 | 155.878 | 3.9196 | 2.1606 | 2160.57 | 2.1606 | 2160.57 | 0 | 0 | 7.8082 | 7808.2 | 7.8082 | 7808.2 | 0 | 0 | 2024-06-14 07:52:03 | 0.611 | 4190.2682 | 4190.2682 | 25145.18 | Close | 67.51541 |  | 0 | 34.7 | 0 | 0
2134 | 2 | 4 |  | CC Chg | 13:52:00 | 17:44:11 | 155.878 | 3.9199 | 2.1619 | 2161.86 | 2.1619 | 2161.86 | 0 | 0 | 7.8133 | 7813.29 | 7.8133 | 7813.29 | 0 | 0 | 2024-06-14 07:52:33 | 0.611 | 4190.2522 | 4190.2522 | 25147.17 | Close | 67.556 |  | 0 | 34.7 | 0 | 0
2135 | 2 | 4 |  | CC Chg | 13:52:30 | 17:44:41 | 155.878 | 3.9202 | 2.1632 | 2163.16 | 2.1632 | 2163.16 | 0 | 0 | 7.8184 | 7818.38 | 7.8184 | 7818.38 | 0 | 0 | 2024-06-14 07:53:03 | 0.6111 | 4190.2682 | 4190.2682 | 25149.16 | Close | 67.59659 |  | 0 | 34.6 | 0 | 0
2136 | 2 | 4 |  | CC Chg | 13:53:00 | 17:45:11 | 155.878 | 3.9205 | 2.1645 | 2164.46 | 2.1645 | 2164.46 | 0 | 0 | 7.8235 | 7823.47 | 7.8235 | 7823.47 | 0 | 0 | 2024-06-14 07:53:33 | 0.6111 | 4190.2682 | 4190.2682 | 25151.15 | Close | 67.63718 |  | 0 | 34.6 | 0 | 0
2137 | 2 | 4 |  | CC Chg | 13:53:30 | 17:45:41 | 155.878 | 3.9208 | 2.1658 | 2165.76 | 2.1658 | 2165.76 | 0 | 0 | 7.8286 | 7828.57 | 7.8286 | 7828.57 | 0 | 0 | 2024-06-14 07:54:03 | 0.6112 | 4190.2522 | 4190.2522 | 25153.14 | Close | 67.67777 |  | 0 | 34.5 | 0 | 0
2138 | 2 | 4 |  | CC Chg | 13:54:00 | 17:46:11 | 155.878 | 3.9211 | 2.1671 | 2167.06 | 2.1671 | 2167.06 | 0 | 0 | 7.8337 | 7833.66 | 7.8337 | 7833.66 | 0 | 0 | 2024-06-14 07:54:33 | 0.6112 | 4190.2682 | 4190.2682 | 25155.13 | Close | 67.71837 |  | 0 | 34.4 | 0 | 0
2139 | 2 | 4 |  | CC Chg | 13:54:30 | 17:46:41 | 155.878 | 3.9218 | 2.1684 | 2168.36 | 2.1684 | 2168.36 | 0 | 0 | 7.8388 | 7838.75 | 7.8388 | 7838.75 | 0 | 0 | 2024-06-14 07:55:03 | 0.6113 | 2095.1341 | 2095.1341 | 25159.11 | Close | 67.75896 |  | 0 | 34.3 | 0 | 0
2140 | 2 | 4 |  | CC Chg | 13:55:00 | 17:47:11 | 155.878 | 3.9221 | 2.1697 | 2169.66 | 2.1697 | 2169.66 | 0 | 0 | 7.8438 | 7843.85 | 7.8438 | 7843.85 | 0 | 0 | 2024-06-14 07:55:33 | 0.6114 | 4190.2522 | 4190.2522 | 25161.09 | Close | 67.79955 |  | 0 | 34.3 | 0 | 0
2141 | 2 | 4 |  | CC Chg | 13:55:30 | 17:47:41 | 155.878 | 3.9224 | 2.171 | 2170.96 | 2.171 | 2170.96 | 0 | 0 | 7.8489 | 7848.94 | 7.8489 | 7848.94 | 0 | 0 | 2024-06-14 07:56:03 | 0.6114 | 4190.2682 | 4190.2682 | 25163.08 | Close | 67.84014 |  | 0 | 34.2 | 0 | 0
2142 | 2 | 4 |  | CC Chg | 13:56:00 | 17:48:11 | 155.878 | 3.9227 | 2.1723 | 2172.26 | 2.1723 | 2172.26 | 0 | 0 | 7.854 | 7854.04 | 7.854 | 7854.04 | 0 | 0 | 2024-06-14 07:56:33 | 0.6115 | 4190.2682 | 4190.2682 | 25165.07 | Close | 67.88073 |  | 0 | 34.2 | 0 | 0
2143 | 2 | 4 |  | CC Chg | 13:56:30 | 17:48:41 | 155.878 | 3.923 | 2.1736 | 2173.55 | 2.1736 | 2173.55 | 0 | 0 | 7.8591 | 7859.13 | 7.8591 | 7859.13 | 0 | 0 | 2024-06-14 07:57:03 | 0.6115 | 4190.7002 | 4190.7002 | 25167.06 | Close | 67.92133 |  | 0 | 34.1 | 0 | 0
2144 | 2 | 4 |  | CC Chg | 13:57:00 | 17:49:11 | 155.878 | 3.9233 | 2.1749 | 2174.85 | 2.1749 | 2174.85 | 0 | 0 | 7.8642 | 7864.23 | 7.8642 | 7864.23 | 0 | 0 | 2024-06-14 07:57:33 | 0.6116 | 4190.2682 | 4190.2682 | 25169.05 | Close | 67.96192 |  | 0 | 34.1 | 0 | 0
2145 | 2 | 4 |  | CC Chg | 13:57:30 | 17:49:41 | 155.878 | 3.9236 | 2.1762 | 2176.15 | 2.1762 | 2176.15 | 0 | 0 | 7.8693 | 7869.33 | 7.8693 | 7869.33 | 0 | 0 | 2024-06-14 07:58:03 | 0.6116 | 4190.2682 | 4190.2682 | 25171.04 | Close | 68.00251 |  | 0 | 34 | 0 | 0
2146 | 2 | 4 |  | CC Chg | 13:58:00 | 17:50:11 | 155.878 | 3.9239 | 2.1775 | 2177.45 | 2.1775 | 2177.45 | 0 | 0 | 7.8744 | 7874.42 | 7.8744 | 7874.42 | 0 | 0 | 2024-06-14 07:58:33 | 0.6117 | 4189.8042 | 4189.8042 | 25173.03 | Close | 68.0431 |  | 0 | 33.9 | 0 | 0
2147 | 2 | 4 |  | CC Chg | 13:58:30 | 17:50:41 | 155.878 | 3.9242 | 2.1788 | 2178.75 | 2.1788 | 2178.75 | 0 | 0 | 7.8795 | 7879.52 | 7.8795 | 7879.52 | 0 | 0 | 2024-06-14 07:59:03 | 0.6117 | 4190.2682 | 4190.2682 | 25175.02 | Close | 68.08369 |  | 0 | 33.9 | 0 | 0
2148 | 2 | 4 |  | CC Chg | 13:59:00 | 17:51:11 | 155.878 | 3.9245 | 2.18 | 2180.05 | 2.18 | 2180.05 | 0 | 0 | 7.8846 | 7884.62 | 7.8846 | 7884.62 | 0 | 0 | 2024-06-14 07:59:33 | 0.6117 | 4190.2682 | 4190.2682 | 25177 | Close | 68.12428 |  | 0 | 33.8 | 0 | 0
2149 | 2 | 4 |  | CC Chg | 13:59:30 | 17:51:41 | 155.878 | 3.9249 | 2.1813 | 2181.35 | 2.1813 | 2181.35 | 0 | 0 | 7.8897 | 7889.71 | 7.8897 | 7889.71 | 0 | 0 | 2024-06-14 08:00:03 | 0.6118 | 4190.2522 | 4190.2522 | 25178.99 | Close | 68.16488 |  | 0 | 33.7 | 0 | 0
2150 | 2 | 4 |  | CC Chg | 14:00:00 | 17:52:11 | 155.878 | 3.9249 | 2.1826 | 2182.65 | 2.1826 | 2182.65 | 0 | 0 | 7.8948 | 7894.81 | 7.8948 | 7894.81 | 0 | 0 | 2024-06-14 08:00:33 | 0.6118 | 0 | 0 | 25178.99 | Close | 68.20547 |  | 0 | 33.7 | 0 | 0
2151 | 2 | 4 |  | CC Chg | 14:00:30 | 17:52:41 | 155.878 | 3.9255 | 2.1839 | 2183.95 | 2.1839 | 2183.95 | 0 | 0 | 7.8999 | 7899.91 | 7.8999 | 7899.91 | 0 | 0 | 2024-06-14 08:01:03 | 0.6119 | 2095.1341 | 2095.1341 | 25181.98 | Close | 68.24606 |  | 0.0002 | 33.6 | 0 | 0
2152 | 2 | 4 |  | CC Chg | 14:01:00 | 17:53:11 | 155.878 | 3.9258 | 2.1852 | 2185.25 | 2.1852 | 2185.25 | 0 | 0 | 7.905 | 7905.01 | 7.905 | 7905.01 | 0 | 0 | 2024-06-14 08:01:33 | 0.6119 | 4190.7002 | 4190.7002 | 25184.96 | Close | 68.28666 |  | 0 | 35.4 | 0 | 0
2153 | 2 | 4 |  | CC Chg | 14:01:30 | 17:53:41 | 155.878 | 3.9258 | 2.1865 | 2186.54 | 2.1865 | 2186.54 | 0 | 0 | 7.9101 | 7910.11 | 7.9101 | 7910.11 | 0 | 0 | 2024-06-14 08:02:03 | 0.6119 | 0 | 0 | 25184.96 | Close | 68.32725 |  | 0 | 40 | 0 | 0
2154 | 2 | 4 |  | CC Chg | 14:02:00 | 17:54:11 | 155.878 | 3.9261 | 2.1878 | 2187.84 | 2.1878 | 2187.84 | 0 | 0 | 7.9152 | 7915.21 | 7.9152 | 7915.21 | 0 | 0 | 2024-06-14 08:02:33 | 0.612 | 4190.2682 | 4190.2682 | 25186.95 | Close | 68.36784 |  | 0 | 38.7 | 0 | 0
2155 | 2 | 4 |  | CC Chg | 14:02:30 | 17:54:41 | 155.878 | 3.9264 | 2.1891 | 2189.14 | 2.1891 | 2189.14 | 0 | 0 | 7.9203 | 7920.31 | 7.9203 | 7920.31 | 0 | 0 | 2024-06-14 08:03:03 | 0.612 | 4176.3321 | 4176.3321 | 25188.94 | Close | 68.40843 |  | 0 | 37.8 | 0 | 0
2156 | 2 | 4 |  | CC Chg | 14:03:00 | 17:55:11 | 155.878 | 3.9267 | 2.1904 | 2190.44 | 2.1904 | 2190.44 | 0 | 0 | 7.9254 | 7925.41 | 7.9254 | 7925.41 | 0 | 0 | 2024-06-14 08:03:33 | 0.6121 | 4203.8289 | 4203.8289 | 25190.92 | Close | 68.44902 |  | 0 | 37.1 | 0 | 0
2157 | 2 | 4 |  | CC Chg | 14:03:30 | 17:55:41 | 155.878 | 3.927 | 2.1917 | 2191.74 | 2.1917 | 2191.74 | 0 | 0 | 7.9305 | 7930.51 | 7.9305 | 7930.51 | 0 | 0 | 2024-06-14 08:04:03 | 0.6121 | 4190.2682 | 4190.2682 | 25192.91 | Close | 68.48961 |  | 0 | 36.7 | 0 | 0
2158 | 2 | 4 |  | CC Chg | 14:04:00 | 17:56:11 | 155.878 | 3.9273 | 2.193 | 2193.04 | 2.193 | 2193.04 | 0 | 0 | 7.9356 | 7935.61 | 7.9356 | 7935.61 | 0 | 0 | 2024-06-14 08:04:33 | 0.6122 | 4177.2253 | 4177.2253 | 25194.91 | Close | 68.53021 |  | 0 | 36.5 | 0 | 0
2159 | 2 | 4 |  | CC Chg | 14:04:30 | 17:56:41 | 155.878 | 3.9276 | 2.1943 | 2194.34 | 2.1943 | 2194.34 | 0 | 0 | 7.9407 | 7940.72 | 7.9407 | 7940.72 | 0 | 0 | 2024-06-14 08:05:03 | 0.6122 | 4203.8289 | 4203.8289 | 25196.89 | Close | 68.5708 |  | 0 | 36.3 | 0 | 0
2160 | 2 | 4 |  | CC Chg | 14:05:00 | 17:57:11 | 155.878 | 3.928 | 2.1956 | 2195.64 | 2.1956 | 2195.64 | 0 | 0 | 7.9458 | 7945.82 | 7.9458 | 7945.82 | 0 | 0 | 2024-06-14 08:05:33 | 0.6123 | 4190.2682 | 4190.2682 | 25198.88 | Close | 68.61139 |  | 0 | 36.2 | 0 | 0
2161 | 2 | 4 |  | CC Chg | 14:05:30 | 17:57:41 | 155.878 | 3.9283 | 2.1969 | 2196.94 | 2.1969 | 2196.94 | 0 | 0 | 7.9509 | 7950.92 | 7.9509 | 7950.92 | 0 | 0 | 2024-06-14 08:06:03 | 0.6123 | 4189.8042 | 4189.8042 | 25199.88 | Close | 68.65198 |  | 0.0002 | 36.1 | 0 | 0
2162 | 2 | 4 |  | CC Chg | 14:06:00 | 17:58:11 | 155.878 | 3.9286 | 2.1982 | 2198.24 | 2.1982 | 2198.24 | 0 | 0 | 7.956 | 7956.02 | 7.956 | 7956.02 | 0 | 0 | 2024-06-14 08:06:33 | 0.6124 | 4190.2682 | 4190.2682 | 25202.86 | Close | 68.69257 |  | 0 | 36 | 0 | 0
2163 | 2 | 4 |  | CC Chg | 14:06:30 | 17:58:41 | 155.878 | 3.9289 | 2.1995 | 2199.53 | 2.1995 | 2199.53 | 0 | 0 | 7.9611 | 7961.13 | 7.9611 | 7961.13 | 0 | 0 | 2024-06-14 08:07:03 | 0.6124 | 4190.2682 | 4190.2682 | 25204.85 | Close | 68.73316 |  | 0 | 35.9 | 0 | 0
2164 | 2 | 4 |  | CC Chg | 14:07:00 | 17:59:11 | 155.878 | 3.9289 | 2.2008 | 2200.83 | 2.2008 | 2200.83 | 0 | 0 | 7.9662 | 7966.23 | 7.9662 | 7966.23 | 0 | 0 | 2024-06-14 08:07:33 | 0.6124 | 0 | 0 | 25204.85 | Close | 68.77376 |  | 0 | 35.8 | 0 | 0
2165 | 2 | 4 |  | CC Chg | 14:07:30 | 17:59:41 | 155.878 | 3.9292 | 2.2021 | 2202.13 | 2.2021 | 2202.13 | 0 | 0 | 7.9713 | 7971.33 | 7.9713 | 7971.33 | 0 | 0 | 2024-06-14 08:08:03 | 0.6125 | 4190.2682 | 4190.2682 | 25206.83 | Close | 68.81435 |  | 0 | 35.7 | 0 | 0
2166 | 2 | 4 |  | CC Chg | 14:08:00 | 18:00:11 | 155.878 | 3.9298 | 2.2034 | 2203.43 | 2.2034 | 2203.43 | 0 | 0 | 7.9764 | 7976.44 | 7.9764 | 7976.44 | 0 | 0 | 2024-06-14 08:08:33 | 0.6126 | 2095.1341 | 2095.1341 | 25210.81 | Close | 68.85494 |  | 0 | 35.7 | 0 | 0
2167 | 2 | 4 |  | CC Chg | 14:08:30 | 18:00:41 | 155.878 | 3.9301 | 2.2047 | 2204.73 | 2.2047 | 2204.73 | 0 | 0 | 7.9815 | 7981.54 | 7.9815 | 7981.54 | 0 | 0 | 2024-06-14 08:09:03 | 0.6126 | 4190.2522 | 4190.2522 | 25212.8 | Close | 68.89553 |  | 0 | 35.6 | 0 | 0
2168 | 2 | 4 |  | CC Chg | 14:09:00 | 18:01:11 | 155.878 | 3.9304 | 2.206 | 2206.03 | 2.206 | 2206.03 | 0 | 0 | 7.9866 | 7986.65 | 7.9866 | 7986.65 | 0 | 0 | 2024-06-14 08:09:33 | 0.6127 | 4176.7946 | 4176.7946 | 25214.8 | Close | 68.93613 |  | 0 | 35.5 | 0 | 0
2169 | 2 | 4 |  | CC Chg | 14:09:30 | 18:01:41 | 155.878 | 3.9307 | 2.2073 | 2207.33 | 2.2073 | 2207.33 | 0 | 0 | 7.9918 | 7991.75 | 7.9918 | 7991.75 | 0 | 0 | 2024-06-14 08:10:03 | 0.6127 | 4203.8289 | 4203.8289 | 25216.78 | Close | 68.97672 |  | 0 | 35.5 | 0 | 0
2170 | 2 | 4 |  | CC Chg | 14:10:00 | 18:02:11 | 155.878 | 3.9311 | 2.2086 | 2208.63 | 2.2086 | 2208.63 | 0 | 0 | 7.9969 | 7996.86 | 7.9969 | 7996.86 | 0 | 0 | 2024-06-14 08:10:33 | 0.6128 | 4176.7787 | 4176.7787 | 25218.77 | Close | 69.01731 |  | 0 | 35.4 | 0 | 0
2171 | 2 | 4 |  | CC Chg | 14:10:30 | 18:02:41 | 155.878 | 3.9314 | 2.2099 | 2209.93 | 2.2099 | 2209.93 | 0 | 0 | 8.002 | 8001.97 | 8.002 | 8001.97 | 0 | 0 | 2024-06-14 08:11:03 | 0.6128 | 4190.2682 | 4190.2682 | 25220.76 | Close | 69.0579 |  | 0 | 35.4 | 0 | 0
2172 | 2 | 4 |  | CC Chg | 14:11:00 | 18:03:11 | 155.878 | 3.9317 | 2.2112 | 2211.23 | 2.2112 | 2211.23 | 0 | 0 | 8.0071 | 8007.08 | 8.0071 | 8007.08 | 0 | 0 | 2024-06-14 08:11:33 | 0.6129 | 4203.8289 | 4203.8289 | 25222.74 | Close | 69.09849 |  | 0 | 35.3 | 0 | 0
2173 | 2 | 4 |  | CC Chg | 14:11:30 | 18:03:41 | 155.878 | 3.932 | 2.2125 | 2212.52 | 2.2125 | 2212.52 | 0 | 0 | 8.0122 | 8012.18 | 8.0122 | 8012.18 | 0 | 0 | 2024-06-14 08:12:03 | 0.6129 | 4176.7787 | 4176.7787 | 25224.74 | Close | 69.13908 |  | 0 | 35.2 | 0 | 0
2174 | 2 | 4 |  | CC Chg | 14:12:00 | 18:04:11 | 155.878 | 3.9323 | 2.2138 | 2213.82 | 2.2138 | 2213.82 | 0 | 0 | 8.0173 | 8017.29 | 8.0173 | 8017.29 | 0 | 0 | 2024-06-14 08:12:33 | 0.613 | 4190.2682 | 4190.2682 | 25226.73 | Close | 69.17968 |  | 0 | 35.2 | 0 | 0
2175 | 2 | 4 |  | CC Chg | 14:12:30 | 18:04:41 | 155.878 | 3.9326 | 2.2151 | 2215.12 | 2.2151 | 2215.12 | 0 | 0 | 8.0224 | 8022.4 | 8.0224 | 8022.4 | 0 | 0 | 2024-06-14 08:13:03 | 0.613 | 4190.2682 | 4190.2682 | 25228.72 | Close | 69.22027 |  | 0 | 35.1 | 0 | 0
2176 | 2 | 4 |  | CC Chg | 14:13:00 | 18:05:11 | 155.878 | 3.9329 | 2.2164 | 2216.42 | 2.2164 | 2216.42 | 0 | 0 | 8.0275 | 8027.51 | 8.0275 | 8027.51 | 0 | 0 | 2024-06-14 08:13:33 | 0.6131 | 4190.7002 | 4190.7002 | 25230.71 | Close | 69.26086 |  | 0 | 35 | 0 | 0
2177 | 2 | 4 |  | CC Chg | 14:13:30 | 18:05:41 | 155.878 | 3.9332 | 2.2177 | 2217.72 | 2.2177 | 2217.72 | 0 | 0 | 8.0326 | 8032.62 | 8.0326 | 8032.62 | 0 | 0 | 2024-06-14 08:14:03 | 0.6131 | 4190.2682 | 4190.2682 | 25232.69 | Close | 69.30146 |  | 0 | 35 | 0 | 0
2178 | 2 | 4 |  | CC Chg | 14:14:00 | 18:06:11 | 155.878 | 3.9335 | 2.219 | 2219.02 | 2.219 | 2219.02 | 0 | 0 | 8.0377 | 8037.73 | 8.0377 | 8037.73 | 0 | 0 | 2024-06-14 08:14:33 | 0.6132 | 4190.2682 | 4190.2682 | 25234.68 | Close | 69.34205 |  | 0 | 34.9 | 0 | 0
2179 | 2 | 4 |  | CC Chg | 14:14:30 | 18:06:41 | 155.878 | 3.9338 | 2.2203 | 2220.32 | 2.2203 | 2220.32 | 0 | 0 | 8.0428 | 8042.84 | 8.0428 | 8042.84 | 0 | 0 | 2024-06-14 08:15:03 | 0.6132 | 4190.7002 | 4190.7002 | 25236.67 | Close | 69.38264 |  | 0 | 34.8 | 0 | 0
2180 | 2 | 4 |  | CC Chg | 14:15:00 | 18:07:11 | 155.878 | 3.9342 | 2.2216 | 2221.62 | 2.2216 | 2221.62 | 0 | 0 | 8.0479 | 8047.95 | 8.0479 | 8047.95 | 0 | 0 | 2024-06-14 08:15:33 | 0.6132 | 4190.2682 | 4190.2682 | 25238.66 | Close | 69.42324 |  | 0 | 34.8 | 0 | 0
2181 | 2 | 4 |  | CC Chg | 14:15:30 | 18:07:41 | 155.878 | 3.9345 | 2.2229 | 2222.92 | 2.2229 | 2222.92 | 0 | 0 | 8.0531 | 8053.06 | 8.0531 | 8053.06 | 0 | 0 | 2024-06-14 08:16:03 | 0.6133 | 4190.2682 | 4190.2682 | 25240.65 | Close | 69.46383 |  | 0 | 34.7 | 0 | 0
2182 | 2 | 4 |  | CC Chg | 14:16:00 | 18:08:11 | 155.878 | 3.9348 | 2.2242 | 2224.22 | 2.2242 | 2224.22 | 0 | 0 | 8.0582 | 8058.17 | 8.0582 | 8058.17 | 0 | 0 | 2024-06-14 08:16:33 | 0.6133 | 4190.2522 | 4190.2522 | 25242.64 | Close | 69.50442 |  | 0 | 34.7 | 0 | 0
2183 | 2 | 4 |  | CC Chg | 14:16:30 | 18:08:41 | 155.878 | 3.9351 | 2.2255 | 2225.51 | 2.2255 | 2225.51 | 0 | 0 | 8.0633 | 8063.28 | 8.0633 | 8063.28 | 0 | 0 | 2024-06-14 08:17:03 | 0.6134 | 4190.2682 | 4190.2682 | 25244.63 | Close | 69.54501 |  | 0 | 34.6 | 0 | 0
2184 | 2 | 4 |  | CC Chg | 14:17:00 | 18:09:11 | 155.878 | 3.9354 | 2.2268 | 2226.81 | 2.2268 | 2226.81 | 0 | 0 | 8.0684 | 8068.39 | 8.0684 | 8068.39 | 0 | 0 | 2024-06-14 08:17:33 | 0.6134 | 4190.2682 | 4190.2682 | 25246.62 | Close | 69.5856 |  | 0 | 34.5 | 0 | 0
2185 | 2 | 4 |  | CC Chg | 14:17:30 | 18:09:41 | 155.878 | 3.9357 | 2.2281 | 2228.11 | 2.2281 | 2228.11 | 0 | 0 | 8.0735 | 8073.5 | 8.0735 | 8073.5 | 0 | 0 | 2024-06-14 08:18:03 | 0.6135 | 4190.2522 | 4190.2522 | 25248.6 | Close | 69.62619 |  | 0 | 34.5 | 0 | 0
2186 | 2 | 4 |  | CC Chg | 14:18:00 | 18:10:11 | 155.878 | 3.936 | 2.2294 | 2229.41 | 2.2294 | 2229.41 | 0 | 0 | 8.0786 | 8078.62 | 8.0786 | 8078.62 | 0 | 0 | 2024-06-14 08:18:33 | 0.6135 | 4190.2682 | 4190.2682 | 25250.59 | Close | 69.66679 |  | 0 | 34.4 | 0 | 0
2187 | 2 | 4 |  | CC Chg | 14:18:30 | 18:10:41 | 155.878 | 3.9363 | 2.2307 | 2230.71 | 2.2307 | 2230.71 | 0 | 0 | 8.0837 | 8083.73 | 8.0837 | 8083.73 | 0 | 0 | 2024-06-14 08:19:03 | 0.6136 | 4190.2682 | 4190.2682 | 25252.58 | Close | 69.70738 |  | 0 | 34.3 | 0 | 0
2188 | 2 | 4 |  | CC Chg | 14:19:00 | 18:11:11 | 155.878 | 3.9366 | 2.232 | 2232.01 | 2.232 | 2232.01 | 0 | 0 | 8.0888 | 8088.84 | 8.0888 | 8088.84 | 0 | 0 | 2024-06-14 08:19:33 | 0.6136 | 4190.2522 | 4190.2522 | 25254.57 | Close | 69.74797 |  | 0 | 34.3 | 0 | 0
2189 | 2 | 4 |  | CC Chg | 14:19:30 | 18:11:41 | 155.878 | 3.9369 | 2.2333 | 2233.31 | 2.2333 | 2233.31 | 0 | 0 | 8.094 | 8093.96 | 8.094 | 8093.96 | 0 | 0 | 2024-06-14 08:20:03 | 0.6137 | 4190.2682 | 4190.2682 | 25256.56 | Close | 69.78856 |  | 0 | 34.2 | 0 | 0
2190 | 2 | 4 |  | CC Chg | 14:20:00 | 18:12:11 | 155.878 | 3.9376 | 2.2346 | 2234.61 | 2.2346 | 2234.61 | 0 | 0 | 8.0991 | 8099.07 | 8.0991 | 8099.07 | 0 | 0 | 2024-06-14 08:20:33 | 0.6138 | 2095.1341 | 2095.1341 | 25260.54 | Close | 69.82915 |  | 0 | 34.1 | 0 | 0
2191 | 2 | 4 |  | CC Chg | 14:20:30 | 18:12:41 | 155.878 | 3.9379 | 2.2359 | 2235.91 | 2.2359 | 2235.91 | 0 | 0 | 8.1042 | 8104.19 | 8.1042 | 8104.19 | 0 | 0 | 2024-06-14 08:21:03 | 0.6138 | 4189.8042 | 4189.8042 | 25262.53 | Close | 69.86974 |  | 0 | 34.1 | 0 | 0
2192 | 2 | 4 |  | CC Chg | 14:21:00 | 18:13:11 | 155.878 | 3.9382 | 2.2372 | 2237.21 | 2.2372 | 2237.21 | 0 | 0 | 8.1093 | 8109.3 | 8.1093 | 8109.3 | 0 | 0 | 2024-06-14 08:21:33 | 0.6139 | 4190.2682 | 4190.2682 | 25264.51 | Close | 69.91033 |  | 0 | 34 | 0 | 0
2193 | 2 | 4 |  | CC Chg | 14:21:30 | 18:13:41 | 155.878 | 3.9385 | 2.2385 | 2238.5 | 2.2385 | 2238.5 | 0 | 0 | 8.1144 | 8114.42 | 8.1144 | 8114.42 | 0 | 0 | 2024-06-14 08:22:03 | 0.6139 | 4190.2682 | 4190.2682 | 25266.5 | Close | 69.95093 |  | 0 | 34 | 0 | 0
2194 | 2 | 4 |  | CC Chg | 14:22:00 | 18:14:11 | 155.878 | 3.9388 | 2.2398 | 2239.8 | 2.2398 | 2239.8 | 0 | 0 | 8.1195 | 8119.54 | 8.1195 | 8119.54 | 0 | 0 | 2024-06-14 08:22:33 | 0.614 | 4190.7002 | 4190.7002 | 25268.49 | Close | 69.99152 |  | 0 | 33.9 | 0 | 0
2195 | 2 | 4 |  | CC Chg | 14:22:30 | 18:14:41 | 155.878 | 3.9391 | 2.2411 | 2241.1 | 2.2411 | 2241.1 | 0 | 0 | 8.1247 | 8124.65 | 8.1247 | 8124.65 | 0 | 0 | 2024-06-14 08:23:03 | 0.614 | 4190.2682 | 4190.2682 | 25270.48 | Close | 70.03211 |  | 0 | 33.8 | 0 | 0
2196 | 2 | 4 |  | CC Chg | 14:23:00 | 18:15:11 | 155.878 | 3.9394 | 2.2424 | 2242.4 | 2.2424 | 2242.4 | 0 | 0 | 8.1298 | 8129.77 | 8.1298 | 8129.77 | 0 | 0 | 2024-06-14 08:23:33 | 0.6141 | 4190.2682 | 4190.2682 | 25272.47 | Close | 70.0727 |  | 0 | 39 | 0 | 0
2197 | 2 | 4 |  | CC Chg | 14:23:30 | 18:15:41 | 155.878 | 3.9397 | 2.2437 | 2243.7 | 2.2437 | 2243.7 | 0 | 0 | 8.1349 | 8134.89 | 8.1349 | 8134.89 | 0 | 0 | 2024-06-14 08:24:03 | 0.6141 | 4190.2522 | 4190.2522 | 25274.46 | Close | 70.1133 |  | 0 | 38.8 | 0 | 0
2198 | 2 | 4 |  | CC Chg | 14:24:00 | 18:16:11 | 155.878 | 3.94 | 2.245 | 2245 | 2.245 | 2245 | 0 | 0 | 8.14 | 8140 | 8.14 | 8140 | 0 | 0 | 2024-06-14 08:24:33 | 0.6142 | 4190.2682 | 4190.2682 | 25276.45 | Close | 70.15389 |  | 0 | 37.8 | 0 | 0
2199 | 2 | 4 |  | CC Chg | 14:24:30 | 18:16:41 | 155.878 | 3.9404 | 2.2463 | 2246.3 | 2.2463 | 2246.3 | 0 | 0 | 8.1451 | 8145.12 | 8.1451 | 8145.12 | 0 | 0 | 2024-06-14 08:25:03 | 0.6142 | 4190.2682 | 4190.2682 | 25278.44 | Close | 70.19448 |  | 0 | 37.1 | 0 | 0
2200 | 2 | 4 |  | CC Chg | 14:25:00 | 18:17:11 | 155.878 | 3.9407 | 2.2476 | 2247.6 | 2.2476 | 2247.6 | 0 | 0 | 8.1502 | 8150.24 | 8.1502 | 8150.24 | 0 | 0 | 2024-06-14 08:25:33 | 0.6143 | 4190.2522 | 4190.2522 | 25280.42 | Close | 70.23507 |  | 0 | 36.7 | 0 | 0
2201 | 2 | 4 |  | CC Chg | 14:25:30 | 18:17:41 | 155.878 | 3.941 | 2.2489 | 2248.9 | 2.2489 | 2248.9 | 0 | 0 | 8.1554 | 8155.36 | 8.1554 | 8155.36 | 0 | 0 | 2024-06-14 08:26:03 | 0.6143 | 4190.2682 | 4190.2682 | 25282.41 | Close | 70.27566 |  | 0 | 36.3 | 0 | 0
2202 | 2 | 4 |  | CC Chg | 14:26:00 | 18:18:11 | 155.878 | 3.9413 | 2.2502 | 2250.2 | 2.2502 | 2250.2 | 0 | 0 | 8.1605 | 8160.48 | 8.1605 | 8160.48 | 0 | 0 | 2024-06-14 08:26:33 | 0.6144 | 4190.2682 | 4190.2682 | 25284.4 | Close | 70.31626 |  | 0 | 36.2 | 0 | 0
2203 | 2 | 4 |  | CC Chg | 14:26:30 | 18:18:41 | 155.878 | 3.9416 | 2.2515 | 2251.49 | 2.2515 | 2251.49 | 0 | 0 | 8.1656 | 8165.6 | 8.1656 | 8165.6 | 0 | 0 | 2024-06-14 08:27:03 | 0.6144 | 4191.1483 | 4191.1483 | 25286.39 | Close | 70.35686 |  | 0 | 36 | 0 | 0
2204 | 2 | 4 |  | CC Chg | 14:27:00 | 18:19:11 | 155.878 | 3.9419 | 2.2528 | 2252.79 | 2.2528 | 2252.79 | 0 | 0 | 8.1707 | 8170.72 | 8.1707 | 8170.72 | 0 | 0 | 2024-06-14 08:27:33 | 0.6145 | 4190.2682 | 4190.2682 | 25287.39 | Close | 70.39745 |  | 0.0002 | 35.9 | 0 | 0
2205 | 2 | 4 |  | CC Chg | 14:27:30 | 18:19:41 | 155.878 | 3.9422 | 2.2541 | 2254.09 | 2.2541 | 2254.09 | 0 | 0 | 8.1758 | 8175.84 | 8.1758 | 8175.84 | 0 | 0 | 2024-06-14 08:28:03 | 0.6145 | 4176.7946 | 4176.7946 | 25290.37 | Close | 70.43804 |  | 0 | 35.8 | 0 | 0
2206 | 2 | 4 |  | CC Chg | 14:28:00 | 18:20:11 | 155.878 | 3.9425 | 2.2554 | 2255.39 | 2.2554 | 2255.39 | 0 | 0 | 8.181 | 8180.96 | 8.181 | 8180.96 | 0 | 0 | 2024-06-14 08:28:33 | 0.6146 | 4203.3634 | 4203.3634 | 25292.36 | Close | 70.47863 |  | 0 | 35.7 | 0 | 0
2207 | 2 | 4 |  | CC Chg | 14:28:30 | 18:20:41 | 155.878 | 3.9428 | 2.2567 | 2256.69 | 2.2567 | 2256.69 | 0 | 0 | 8.1861 | 8186.08 | 8.1861 | 8186.08 | 0 | 0 | 2024-06-14 08:29:03 | 0.6146 | 4190.2682 | 4190.2682 | 25294.35 | Close | 70.51922 |  | 0 | 35.6 | 0 | 0
2208 | 2 | 4 |  | CC Chg | 14:29:00 | 18:21:11 | 155.878 | 3.9431 | 2.258 | 2257.99 | 2.258 | 2257.99 | 0 | 0 | 8.1912 | 8191.21 | 8.1912 | 8191.21 | 0 | 0 | 2024-06-14 08:29:33 | 0.6146 | 4176.7946 | 4176.7946 | 25296.34 | Close | 70.55981 |  | 0 | 35.6 | 0 | 0
2209 | 2 | 4 |  | CC Chg | 14:29:30 | 18:21:41 | 155.878 | 3.9435 | 2.2593 | 2259.29 | 2.2593 | 2259.29 | 0 | 0 | 8.1963 | 8196.33 | 8.1963 | 8196.33 | 0 | 0 | 2024-06-14 08:30:03 | 0.6147 | 4204.2624 | 4204.2624 | 25298.32 | Close | 70.60041 |  | 0 | 35.5 | 0 | 0
2210 | 2 | 4 |  | CC Chg | 14:30:00 | 18:22:11 | 155.878 | 3.9438 | 2.2606 | 2260.59 | 2.2606 | 2260.59 | 0 | 0 | 8.2015 | 8201.45 | 8.2015 | 8201.45 | 0 | 0 | 2024-06-14 08:30:33 | 0.6147 | 4190.2682 | 4190.2682 | 25300.31 | Close | 70.641 |  | 0 | 35.4 | 0 | 0
2211 | 2 | 4 |  | CC Chg | 14:30:30 | 18:22:41 | 155.878 | 3.9441 | 2.2619 | 2261.89 | 2.2619 | 2261.89 | 0 | 0 | 8.2066 | 8206.57 | 8.2066 | 8206.57 | 0 | 0 | 2024-06-14 08:31:03 | 0.6148 | 4176.7946 | 4176.7946 | 25302.31 | Close | 70.68159 |  | 0 | 35.4 | 0 | 0
2212 | 2 | 4 |  | CC Chg | 14:31:00 | 18:23:11 | 155.878 | 3.9444 | 2.2632 | 2263.19 | 2.2632 | 2263.19 | 0 | 0 | 8.2117 | 8211.7 | 8.2117 | 8211.7 | 0 | 0 | 2024-06-14 08:31:33 | 0.6148 | 4203.8129 | 4203.8129 | 25304.29 | Close | 70.72218 |  | 0 | 35.3 | 0 | 0
2213 | 2 | 4 |  | CC Chg | 14:31:30 | 18:23:41 | 155.878 | 3.9447 | 2.2645 | 2264.48 | 2.2645 | 2264.48 | 0 | 0 | 8.2168 | 8216.82 | 8.2168 | 8216.82 | 0 | 0 | 2024-06-14 08:32:03 | 0.6149 | 4190.2682 | 4190.2682 | 25306.28 | Close | 70.76277 |  | 0 | 35.3 | 0 | 0
2214 | 2 | 4 |  | CC Chg | 14:32:00 | 18:24:11 | 155.878 | 3.945 | 2.2658 | 2265.78 | 2.2658 | 2265.78 | 0 | 0 | 8.2219 | 8221.95 | 8.2219 | 8221.95 | 0 | 0 | 2024-06-14 08:32:33 | 0.6149 | 4176.7946 | 4176.7946 | 25308.27 | Close | 70.80337 |  | 0 | 35.2 | 0 | 0
2215 | 2 | 4 |  | CC Chg | 14:32:30 | 18:24:41 | 155.878 | 3.9456 | 2.2671 | 2267.08 | 2.2671 | 2267.08 | 0 | 0 | 8.2271 | 8227.07 | 8.2271 | 8227.07 | 0 | 0 | 2024-06-14 08:33:03 | 0.615 | 2098.9596 | 2098.9596 | 25312.24 | Close | 70.84397 |  | 0 | 35.2 | 0 | 0
2216 | 2 | 4 |  | CC Chg | 14:33:00 | 18:25:11 | 155.878 | 3.9459 | 2.2684 | 2268.38 | 2.2684 | 2268.38 | 0 | 0 | 8.2322 | 8232.2 | 8.2322 | 8232.2 | 0 | 0 | 2024-06-14 08:33:33 | 0.6151 | 4176.7946 | 4176.7946 | 25314.24 | Close | 70.88456 |  | 0 | 35.1 | 0 | 0
2217 | 2 | 4 |  | CC Chg | 14:33:30 | 18:25:41 | 155.878 | 3.9462 | 2.2697 | 2269.68 | 2.2697 | 2269.68 | 0 | 0 | 8.2373 | 8237.32 | 8.2373 | 8237.32 | 0 | 0 | 2024-06-14 08:34:03 | 0.6151 | 4190.2682 | 4190.2682 | 25316.23 | Close | 70.92515 |  | 0 | 35 | 0 | 0
2218 | 2 | 4 |  | CC Chg | 14:34:00 | 18:26:11 | 155.878 | 3.9466 | 2.271 | 2270.98 | 2.271 | 2270.98 | 0 | 0 | 8.2425 | 8242.45 | 8.2425 | 8242.45 | 0 | 0 | 2024-06-14 08:34:33 | 0.6152 | 4204.7119 | 4204.7119 | 25318.21 | Close | 70.96575 |  | 0 | 35 | 0 | 0
2219 | 2 | 4 |  | CC Chg | 14:34:30 | 18:26:41 | 155.878 | 3.9469 | 2.2723 | 2272.28 | 2.2723 | 2272.28 | 0 | 0 | 8.2476 | 8247.58 | 8.2476 | 8247.58 | 0 | 0 | 2024-06-14 08:35:03 | 0.6152 | 4176.7946 | 4176.7946 | 25320.21 | Close | 71.00634 |  | 0 | 34.9 | 0 | 0
2220 | 2 | 4 |  | CC Chg | 14:35:00 | 18:27:11 | 155.878 | 3.9472 | 2.2736 | 2273.58 | 2.2736 | 2273.58 | 0 | 0 | 8.2527 | 8252.7 | 8.2527 | 8252.7 | 0 | 0 | 2024-06-14 08:35:33 | 0.6153 | 4190.2682 | 4190.2682 | 25322.19 | Close | 71.04693 |  | 0 | 34.8 | 0 | 0
2221 | 2 | 4 |  | CC Chg | 14:35:30 | 18:27:41 | 155.878 | 3.9478 | 2.2749 | 2274.88 | 2.2749 | 2274.88 | 0 | 0 | 8.2578 | 8257.83 | 8.2578 | 8257.83 | 0 | 0 | 2024-06-14 08:36:03 | 0.6154 | 2094.9021 | 2094.9021 | 25325.19 | Close | 71.08752 |  | 0.0002 | 34.7 | 0 | 0
2222 | 2 | 4 |  | CC Chg | 14:36:00 | 18:28:11 | 155.878 | 3.9478 | 2.2762 | 2276.18 | 2.2762 | 2276.18 | 0 | 0 | 8.263 | 8262.96 | 8.263 | 8262.96 | 0 | 0 | 2024-06-14 08:36:33 | 0.6154 | 0 | 0 | 25326.17 | Close | 71.12811 |  | 0 | 34.7 | 0 | 0
2223 | 2 | 4 |  | CC Chg | 14:36:30 | 18:28:41 | 155.878 | 3.9484 | 2.2775 | 2277.47 | 2.2775 | 2277.47 | 0 | 0 | 8.2681 | 8268.09 | 8.2681 | 8268.09 | 0 | 0 | 2024-06-14 08:37:03 | 0.6155 | 2095.1341 | 2095.1341 | 25330.15 | Close | 71.16871 |  | 0 | 34.6 | 0 | 0
2224 | 2 | 4 |  | CC Chg | 14:37:00 | 18:29:11 | 155.878 | 3.9484 | 2.2788 | 2278.77 | 2.2788 | 2278.77 | 0 | 0 | 8.2732 | 8273.22 | 8.2732 | 8273.22 | 0 | 0 | 2024-06-14 08:37:33 | 0.6155 | 0 | 0 | 25330.15 | Close | 71.2093 |  | 0 | 34.6 | 0 | 0
2225 | 2 | 4 |  | CC Chg | 14:37:30 | 18:29:41 | 155.878 | 3.9487 | 2.2801 | 2280.07 | 2.2801 | 2280.07 | 0 | 0 | 8.2783 | 8278.35 | 8.2783 | 8278.35 | 0 | 0 | 2024-06-14 08:38:03 | 0.6155 | 4190.2682 | 4190.2682 | 25332.14 | Close | 71.24989 |  | 0 | 34.5 | 0 | 0
2226 | 2 | 4 |  | CC Chg | 14:38:00 | 18:30:11 | 155.878 | 3.9493 | 2.2814 | 2281.37 | 2.2814 | 2281.37 | 0 | 0 | 8.2835 | 8283.48 | 8.2835 | 8283.48 | 0 | 0 | 2024-06-14 08:38:33 | 0.6156 | 2095.1341 | 2095.1341 | 25336.12 | Close | 71.29049 |  | 0 | 34.5 | 0 | 0
2227 | 2 | 4 |  | CC Chg | 14:38:30 | 18:30:41 | 155.878 | 3.9497 | 2.2827 | 2282.67 | 2.2827 | 2282.67 | 0 | 0 | 8.2886 | 8288.61 | 8.2886 | 8288.61 | 0 | 0 | 2024-06-14 08:39:03 | 0.6157 | 4190.7002 | 4190.7002 | 25337.12 | Close | 71.33108 |  | 0.0002 | 34.4 | 0 | 0
2228 | 2 | 4 |  | CC Chg | 14:39:00 | 18:31:11 | 155.878 | 3.9497 | 2.284 | 2283.97 | 2.284 | 2283.97 | 0 | 0 | 8.2937 | 8293.74 | 8.2937 | 8293.74 | 0 | 0 | 2024-06-14 08:39:33 | 0.6157 | 0 | 0 | 25338.1 | Close | 71.37167 |  | 0 | 34.3 | 0 | 0
2229 | 2 | 4 |  | CC Chg | 14:39:30 | 18:31:41 | 155.878 | 3.9503 | 2.2853 | 2285.27 | 2.2853 | 2285.27 | 0 | 0 | 8.2989 | 8298.87 | 8.2989 | 8298.87 | 0 | 0 | 2024-06-14 08:40:03 | 0.6158 | 2095.1341 | 2095.1341 | 25342.08 | Close | 71.41227 |  | 0 | 34.2 | 0 | 0
2230 | 2 | 4 |  | CC Chg | 14:40:00 | 18:32:11 | 155.878 | 3.9506 | 2.2866 | 2286.57 | 2.2866 | 2286.57 | 0 | 0 | 8.304 | 8304 | 8.304 | 8304 | 0 | 0 | 2024-06-14 08:40:33 | 0.6158 | 4190.2522 | 4190.2522 | 25344.07 | Close | 71.45286 |  | 0 | 34.2 | 0 | 0
2231 | 2 | 4 |  | CC Chg | 14:40:30 | 18:32:41 | 155.878 | 3.9509 | 2.2879 | 2287.87 | 2.2879 | 2287.87 | 0 | 0 | 8.3091 | 8309.13 | 8.3091 | 8309.13 | 0 | 0 | 2024-06-14 08:41:03 | 0.6159 | 4190.2682 | 4190.2682 | 25346.06 | Close | 71.49345 |  | 0 | 34.1 | 0 | 0
2232 | 2 | 4 |  | CC Chg | 14:41:00 | 18:33:11 | 155.878 | 3.9512 | 2.2892 | 2289.17 | 2.2892 | 2289.17 | 0 | 0 | 8.3143 | 8314.27 | 8.3143 | 8314.27 | 0 | 0 | 2024-06-14 08:41:33 | 0.6159 | 4190.2682 | 4190.2682 | 25348.05 | Close | 71.53404 |  | 0 | 34 | 0 | 0
2233 | 2 | 4 |  | CC Chg | 14:41:30 | 18:33:41 | 155.878 | 3.9515 | 2.2905 | 2290.46 | 2.2905 | 2290.46 | 0 | 0 | 8.3194 | 8319.4 | 8.3194 | 8319.4 | 0 | 0 | 2024-06-14 08:42:03 | 0.616 | 4190.7002 | 4190.7002 | 25350.04 | Close | 71.57464 |  | 0 | 34 | 0 | 0
2234 | 2 | 4 |  | CC Chg | 14:42:00 | 18:34:11 | 155.878 | 3.9518 | 2.2918 | 2291.76 | 2.2918 | 2291.76 | 0 | 0 | 8.3245 | 8324.53 | 8.3245 | 8324.53 | 0 | 0 | 2024-06-14 08:42:33 | 0.616 | 4190.2682 | 4190.2682 | 25352.03 | Close | 71.61523 |  | 0 | 33.9 | 0 | 0
2235 | 2 | 4 |  | CC Chg | 14:42:30 | 18:34:41 | 155.878 | 3.9521 | 2.2931 | 2293.06 | 2.2931 | 2293.06 | 0 | 0 | 8.3297 | 8329.66 | 8.3297 | 8329.66 | 0 | 0 | 2024-06-14 08:43:03 | 0.6161 | 4190.2682 | 4190.2682 | 25354.01 | Close | 71.65582 |  | 0 | 33.8 | 0 | 0
2236 | 2 | 4 |  | CC Chg | 14:43:00 | 18:35:11 | 155.878 | 3.9524 | 2.2944 | 2294.36 | 2.2944 | 2294.36 | 0 | 0 | 8.3348 | 8334.8 | 8.3348 | 8334.8 | 0 | 0 | 2024-06-14 08:43:33 | 0.6161 | 4190.2522 | 4190.2522 | 25356 | Close | 71.69641 |  | 0 | 33.8 | 0 | 0
2237 | 2 | 4 |  | CC Chg | 14:43:30 | 18:35:41 | 155.878 | 3.9528 | 2.2957 | 2295.66 | 2.2957 | 2295.66 | 0 | 0 | 8.3399 | 8339.93 | 8.3399 | 8339.93 | 0 | 0 | 2024-06-14 08:44:03 | 0.6161 | 4190.2682 | 4190.2682 | 25357.99 | Close | 71.737 |  | 0 | 33.7 | 0 | 0
2238 | 2 | 4 |  | CC Chg | 14:44:00 | 18:36:11 | 155.878 | 3.9534 | 2.297 | 2296.96 | 2.297 | 2296.96 | 0 | 0 | 8.3451 | 8345.07 | 8.3451 | 8345.07 | 0 | 0 | 2024-06-14 08:44:33 | 0.6162 | 2095.1341 | 2095.1341 | 25361.97 | Close | 71.7776 |  | 0 | 33.7 | 0 | 0
2239 | 2 | 4 |  | CC Chg | 14:44:30 | 18:36:41 | 155.878 | 3.954 | 2.2983 | 2298.26 | 2.2983 | 2298.26 | 0 | 0 | 8.3502 | 8350.21 | 8.3502 | 8350.21 | 0 | 0 | 2024-06-14 08:45:03 | 0.6163 | 2095.3501 | 2095.3501 | 25365.95 | Close | 71.81819 |  | 0 | 33.6 | 0 | 0
2240 | 2 | 4 |  | CC Chg | 14:45:00 | 18:37:11 | 155.878 | 3.9543 | 2.2996 | 2299.56 | 2.2996 | 2299.56 | 0 | 0 | 8.3553 | 8355.34 | 8.3553 | 8355.34 | 0 | 0 | 2024-06-14 08:45:33 | 0.6164 | 4190.2682 | 4190.2682 | 25367.94 | Close | 71.85878 |  | 0 | 33.6 | 0 | 0
2241 | 2 | 4 |  | CC Chg | 14:45:30 | 18:37:41 | 155.878 | 3.9546 | 2.3009 | 2300.86 | 2.3009 | 2300.86 | 0 | 0 | 8.3605 | 8360.48 | 8.3605 | 8360.48 | 0 | 0 | 2024-06-14 08:46:03 | 0.6164 | 4190.2682 | 4190.2682 | 25369.92 | Close | 71.89938 |  | 0 | 33.5 | 0 | 0
2242 | 2 | 4 |  | CC Chg | 14:46:00 | 18:38:11 | 155.878 | 3.9549 | 2.3022 | 2302.16 | 2.3022 | 2302.16 | 0 | 0 | 8.3656 | 8365.61 | 8.3656 | 8365.61 | 0 | 0 | 2024-06-14 08:46:33 | 0.6165 | 4190.2522 | 4190.2522 | 25371.91 | Close | 71.93997 |  | 0 | 38.9 | 0 | 0
2243 | 2 | 4 |  | CC Chg | 14:46:30 | 18:38:41 | 155.878 | 3.9552 | 2.3035 | 2303.45 | 2.3035 | 2303.45 | 0 | 0 | 8.3708 | 8370.75 | 8.3708 | 8370.75 | 0 | 0 | 2024-06-14 08:47:03 | 0.6165 | 4190.2682 | 4190.2682 | 25373.9 | Close | 71.98056 |  | 0 | 38.2 | 0 | 0
2244 | 2 | 4 |  | CC Chg | 14:47:00 | 18:39:11 | 155.878 | 3.9555 | 2.3048 | 2304.75 | 2.3048 | 2304.75 | 0 | 0 | 8.3759 | 8375.89 | 8.3759 | 8375.89 | 0 | 0 | 2024-06-14 08:47:33 | 0.6166 | 4190.2682 | 4190.2682 | 25375.89 | Close | 72.02115 |  | 0 | 37.2 | 0 | 0
2245 | 2 | 4 |  | CC Chg | 14:47:30 | 18:39:41 | 155.878 | 3.9559 | 2.3061 | 2306.05 | 2.3061 | 2306.05 | 0 | 0 | 8.381 | 8381.03 | 8.381 | 8381.03 | 0 | 0 | 2024-06-14 08:48:03 | 0.6166 | 4190.7002 | 4190.7002 | 25377.88 | Close | 72.06175 |  | 0 | 36.6 | 0 | 0
2246 | 2 | 4 |  | CC Chg | 14:48:00 | 18:40:11 | 156.25 | 3.9562 | 2.3074 | 2307.35 | 2.3074 | 2307.35 | 0 | 0 | 8.3862 | 8386.18 | 8.3862 | 8386.18 | 0 | 0 | 2024-06-14 08:48:33 | 0.6182 | 4200.2688 | 4200.2688 | 25319.44 | Close | 72.10244 |  | 0 | 36.2 | 0 | 0
2247 | 2 | 4 |  | CC Chg | 14:48:30 | 18:40:41 | 155.878 | 3.9565 | 2.3087 | 2308.65 | 2.3087 | 2308.65 | 0 | 0 | 8.3913 | 8391.32 | 8.3913 | 8391.32 | 0 | 0 | 2024-06-14 08:49:03 | 0.6167 | 4190.2682 | 4190.2682 | 25380.87 | Close | 72.14303 |  | 0.0002 | 35.9 | 0 | 0
2248 | 2 | 4 |  | CC Chg | 14:49:00 | 18:41:11 | 155.878 | 3.9565 | 2.31 | 2309.95 | 2.31 | 2309.95 | 0 | 0 | 8.3964 | 8396.45 | 8.3964 | 8396.45 | 0 | 0 | 2024-06-14 08:49:33 | 0.6167 | 0 | 0 | 25381.86 | Close | 72.18354 |  | 0 | 35.7 | 0 | 0
2249 | 2 | 4 |  | CC Chg | 14:49:30 | 18:41:41 | 155.878 | 3.9571 | 2.3112 | 2311.25 | 2.3112 | 2311.25 | 0 | 0 | 8.4016 | 8401.59 | 8.4016 | 8401.59 | 0 | 0 | 2024-06-14 08:50:03 | 0.6168 | 2095.1341 | 2095.1341 | 25385.83 | Close | 72.22413 |  | 0 | 35.6 | 0 | 0
2250 | 2 | 4 |  | CC Chg | 14:50:00 | 18:42:11 | 155.878 | 3.9574 | 2.3125 | 2312.55 | 2.3125 | 2312.55 | 0 | 0 | 8.4067 | 8406.73 | 8.4067 | 8406.73 | 0 | 0 | 2024-06-14 08:50:33 | 0.6169 | 4190.2682 | 4190.2682 | 25387.82 | Close | 72.26472 |  | 0 | 35.5 | 0 | 0
2251 | 2 | 4 |  | CC Chg | 14:50:30 | 18:42:41 | 155.878 | 3.9577 | 2.3138 | 2313.85 | 2.3138 | 2313.85 | 0 | 0 | 8.4119 | 8411.87 | 8.4119 | 8411.87 | 0 | 0 | 2024-06-14 08:51:03 | 0.6169 | 4190.2522 | 4190.2522 | 25389.81 | Close | 72.30531 |  | 0 | 35.4 | 0 | 0
2252 | 2 | 4 |  | CC Chg | 14:51:00 | 18:43:11 | 155.878 | 3.958 | 2.3151 | 2315.15 | 2.3151 | 2315.15 | 0 | 0 | 8.417 | 8417.01 | 8.417 | 8417.01 | 0 | 0 | 2024-06-14 08:51:33 | 0.617 | 4190.2682 | 4190.2682 | 25391.8 | Close | 72.3459 |  | 0 | 35.3 | 0 | 0
2253 | 2 | 4 |  | CC Chg | 14:51:30 | 18:43:41 | 155.878 | 3.9583 | 2.3164 | 2316.45 | 2.3164 | 2316.45 | 0 | 0 | 8.4222 | 8422.15 | 8.4222 | 8422.15 | 0 | 0 | 2024-06-14 08:52:03 | 0.617 | 4190.2682 | 4190.2682 | 25393.79 | Close | 72.38649 |  | 0 | 35.3 | 0 | 0
2254 | 2 | 4 |  | CC Chg | 14:52:00 | 18:44:11 | 155.878 | 3.9586 | 2.3177 | 2317.74 | 2.3177 | 2317.74 | 0 | 0 | 8.4273 | 8427.29 | 8.4273 | 8427.29 | 0 | 0 | 2024-06-14 08:52:33 | 0.6171 | 4190.7002 | 4190.7002 | 25395.78 | Close | 72.42709 |  | 0 | 35.2 | 0 | 0
2255 | 2 | 4 |  | CC Chg | 14:52:30 | 18:44:41 | 155.878 | 3.959 | 2.319 | 2319.04 | 2.319 | 2319.04 | 0 | 0 | 8.4324 | 8432.44 | 8.4324 | 8432.44 | 0 | 0 | 2024-06-14 08:53:03 | 0.6171 | 4176.7946 | 4176.7946 | 25396.79 | Close | 72.46768 |  | 0.0002 | 35.1 | 0 | 0
2256 | 2 | 4 |  | CC Chg | 14:53:00 | 18:45:11 | 155.878 | 3.9593 | 2.3203 | 2320.34 | 2.3203 | 2320.34 | 0 | 0 | 8.4376 | 8437.58 | 8.4376 | 8437.58 | 0 | 0 | 2024-06-14 08:53:33 | 0.6172 | 4203.8289 | 4203.8289 | 25398.77 | Close | 72.50827 |  | 0.0002 | 35.1 | 0 | 0
2257 | 2 | 4 |  | CC Chg | 14:53:30 | 18:45:41 | 155.878 | 3.9596 | 2.3216 | 2321.64 | 2.3216 | 2321.64 | 0 | 0 | 8.4427 | 8442.72 | 8.4427 | 8442.72 | 0 | 0 | 2024-06-14 08:54:03 | 0.6172 | 4190.2522 | 4190.2522 | 25401.74 | Close | 72.54887 |  | 0 | 35 | 0 | 0
2258 | 2 | 4 |  | CC Chg | 14:54:00 | 18:46:11 | 155.878 | 3.9599 | 2.3229 | 2322.94 | 2.3229 | 2322.94 | 0 | 0 | 8.4479 | 8447.87 | 8.4479 | 8447.87 | 0 | 0 | 2024-06-14 08:54:33 | 0.6173 | 4176.7946 | 4176.7946 | 25403.74 | Close | 72.58946 |  | 0 | 35 | 0 | 0
2259 | 2 | 4 |  | CC Chg | 14:54:30 | 18:46:41 | 155.878 | 3.9605 | 2.3242 | 2324.24 | 2.3242 | 2324.24 | 0 | 0 | 8.453 | 8453.01 | 8.453 | 8453.01 | 0 | 0 | 2024-06-14 08:55:03 | 0.6174 | 2095.1341 | 2095.1341 | 25407.72 | Close | 72.63005 |  | 0 | 34.9 | 0 | 0
2260 | 2 | 4 |  | CC Chg | 14:55:00 | 18:47:11 | 155.878 | 3.9605 | 2.3255 | 2325.54 | 2.3255 | 2325.54 | 0 | 0 | 8.4582 | 8458.16 | 8.4582 | 8458.16 | 0 | 0 | 2024-06-14 08:55:33 | 0.6174 | 0 | 0 | 25407.72 | Close | 72.67065 |  | 0 | 34.8 | 0 | 0
2261 | 2 | 4 |  | CC Chg | 14:55:30 | 18:47:41 | 155.878 | 3.9614 | 2.3268 | 2326.84 | 2.3268 | 2326.84 | 0 | 0 | 8.4633 | 8463.3 | 8.4633 | 8463.3 | 0 | 0 | 2024-06-14 08:56:03 | 0.6175 | 1396.7561 | 1396.7561 | 25413.68 | Close | 72.71124 |  | 0 | 34.8 | 0 | 0
2262 | 2 | 4 |  | CC Chg | 14:56:00 | 18:48:11 | 155.878 | 3.9617 | 2.3281 | 2328.14 | 2.3281 | 2328.14 | 0 | 0 | 8.4684 | 8468.45 | 8.4684 | 8468.45 | 0 | 0 | 2024-06-14 08:56:33 | 0.6175 | 4190.2682 | 4190.2682 | 25415.67 | Close | 72.75183 |  | 0 | 34.7 | 0 | 0
2263 | 2 | 4 |  | CC Chg | 14:56:30 | 18:48:41 | 155.878 | 3.9621 | 2.3294 | 2329.44 | 2.3294 | 2329.44 | 0 | 0 | 8.4736 | 8473.59 | 8.4736 | 8473.59 | 0 | 0 | 2024-06-14 08:57:03 | 0.6176 | 4190.7002 | 4190.7002 | 25417.66 | Close | 72.79243 |  | 0 | 34.7 | 0 | 0
2264 | 2 | 4 |  | CC Chg | 14:57:00 | 18:49:11 | 155.878 | 3.9624 | 2.3307 | 2330.73 | 2.3307 | 2330.73 | 0 | 0 | 8.4787 | 8478.74 | 8.4787 | 8478.74 | 0 | 0 | 2024-06-14 08:57:33 | 0.6176 | 4190.2682 | 4190.2682 | 25419.65 | Close | 72.83302 |  | 0 | 34.6 | 0 | 0
2265 | 2 | 4 |  | CC Chg | 14:57:30 | 18:49:41 | 155.878 | 3.9627 | 2.332 | 2332.03 | 2.332 | 2332.03 | 0 | 0 | 8.4839 | 8483.89 | 8.4839 | 8483.89 | 0 | 0 | 2024-06-14 08:58:03 | 0.6177 | 4190.2682 | 4190.2682 | 25420.65 | Close | 72.87361 |  | 0.0002 | 34.5 | 0 | 0
2266 | 2 | 4 |  | CC Chg | 14:58:00 | 18:50:11 | 155.878 | 3.963 | 2.3333 | 2333.33 | 2.3333 | 2333.33 | 0 | 0 | 8.489 | 8489.04 | 8.489 | 8489.04 | 0 | 0 | 2024-06-14 08:58:33 | 0.6177 | 4190.2522 | 4190.2522 | 25423.63 | Close | 72.9142 |  | 0 | 34.5 | 0 | 0
2267 | 2 | 4 |  | CC Chg | 14:58:30 | 18:50:41 | 155.878 | 3.9633 | 2.3346 | 2334.63 | 2.3346 | 2334.63 | 0 | 0 | 8.4942 | 8494.18 | 8.4942 | 8494.18 | 0 | 0 | 2024-06-14 08:59:03 | 0.6178 | 4203.8289 | 4203.8289 | 25425.61 | Close | 72.95479 |  | 0 | 34.4 | 0 | 0
2268 | 2 | 4 |  | CC Chg | 14:59:00 | 18:51:11 | 155.878 | 3.9636 | 2.3359 | 2335.93 | 2.3359 | 2335.93 | 0 | 0 | 8.4993 | 8499.33 | 8.4993 | 8499.33 | 0 | 0 | 2024-06-14 08:59:33 | 0.6178 | 4176.7946 | 4176.7946 | 25427.6 | Close | 72.99539 |  | 0 | 34.3 | 0 | 0
2269 | 2 | 4 |  | CC Chg | 14:59:30 | 18:51:41 | 155.878 | 3.9642 | 2.3372 | 2337.23 | 2.3372 | 2337.23 | 0 | 0 | 8.5045 | 8504.48 | 8.5045 | 8504.48 | 0 | 0 | 2024-06-14 09:00:02 | 0.6179 | 2098.9596 | 2098.9596 | 25431.57 | Close | 73.03599 |  | 0 | 34.3 | 0 | 0
2270 | 2 | 4 |  | CC Chg | 15:00:00 | 18:52:11 | 155.878 | 3.9645 | 2.3385 | 2338.53 | 2.3385 | 2338.53 | 0 | 0 | 8.5096 | 8509.63 | 8.5096 | 8509.63 | 0 | 0 | 2024-06-14 09:00:32 | 0.618 | 4176.7946 | 4176.7946 | 25433.57 | Close | 73.07658 |  | 0 | 34.2 | 0 | 0
2271 | 2 | 4 |  | CC Chg | 15:00:30 | 18:52:41 | 155.878 | 3.9648 | 2.3398 | 2339.83 | 2.3398 | 2339.83 | 0 | 0 | 8.5148 | 8514.78 | 8.5148 | 8514.78 | 0 | 0 | 2024-06-14 09:01:02 | 0.618 | 4190.2682 | 4190.2682 | 25435.56 | Close | 73.11717 |  | 0 | 34.2 | 0 | 0
2272 | 2 | 4 |  | CC Chg | 15:01:00 | 18:53:11 | 155.878 | 3.9652 | 2.3411 | 2341.13 | 2.3411 | 2341.13 | 0 | 0 | 8.5199 | 8519.93 | 8.5199 | 8519.93 | 0 | 0 | 2024-06-14 09:01:32 | 0.6181 | 4191.1483 | 4191.1483 | 25437.55 | Close | 73.15777 |  | 0 | 34.1 | 0 | 0
2273 | 2 | 4 |  | CC Chg | 15:01:30 | 18:53:41 | 155.878 | 3.9655 | 2.3424 | 2342.43 | 2.3424 | 2342.43 | 0 | 0 | 8.5251 | 8525.08 | 8.5251 | 8525.08 | 0 | 0 | 2024-06-14 09:02:02 | 0.6181 | 4190.2682 | 4190.2682 | 25439.54 | Close | 73.19836 |  | 0 | 34 | 0 | 0
2274 | 2 | 4 |  | CC Chg | 15:02:00 | 18:54:11 | 155.878 | 3.9658 | 2.3437 | 2343.72 | 2.3437 | 2343.72 | 0 | 0 | 8.5302 | 8530.24 | 8.5302 | 8530.24 | 0 | 0 | 2024-06-14 09:02:32 | 0.6182 | 4190.2682 | 4190.2682 | 25441.52 | Close | 73.23895 |  | 0 | 34 | 0 | 0
2275 | 2 | 4 |  | CC Chg | 15:02:30 | 18:54:41 | 155.878 | 3.9661 | 2.345 | 2345.02 | 2.345 | 2345.02 | 0 | 0 | 8.5354 | 8535.39 | 8.5354 | 8535.39 | 0 | 0 | 2024-06-14 09:03:02 | 0.6182 | 4190.2522 | 4190.2522 | 25443.51 | Close | 73.27955 |  | 0 | 33.9 | 0 | 0
2276 | 2 | 4 |  | CC Chg | 15:03:00 | 18:55:11 | 155.878 | 3.9667 | 2.3463 | 2346.32 | 2.3463 | 2346.32 | 0 | 0 | 8.5405 | 8540.54 | 8.5405 | 8540.54 | 0 | 0 | 2024-06-14 09:03:32 | 0.6183 | 2095.1341 | 2095.1341 | 25447.49 | Close | 73.32014 |  | 0 | 33.9 | 0 | 0
2277 | 2 | 4 |  | CC Chg | 15:03:30 | 18:55:41 | 155.878 | 3.9667 | 2.3476 | 2347.62 | 2.3476 | 2347.62 | 0 | 0 | 8.5457 | 8545.69 | 8.5457 | 8545.69 | 0 | 0 | 2024-06-14 09:04:02 | 0.6183 | 0 | 0 | 25447.49 | Close | 73.36073 |  | 0 | 33.8 | 0 | 0
2278 | 2 | 4 |  | CC Chg | 15:04:00 | 18:56:11 | 155.878 | 3.9673 | 2.3489 | 2348.92 | 2.3489 | 2348.92 | 0 | 0 | 8.5508 | 8550.85 | 8.5508 | 8550.85 | 0 | 0 | 2024-06-14 09:04:32 | 0.6184 | 2095.5741 | 2095.5741 | 25451.47 | Close | 73.40133 |  | 0 | 33.7 | 0 | 0
2279 | 2 | 4 |  | CC Chg | 15:04:30 | 18:56:41 | 155.878 | 3.9676 | 2.3502 | 2350.22 | 2.3502 | 2350.22 | 0 | 0 | 8.556 | 8556 | 8.556 | 8556 | 0 | 0 | 2024-06-14 09:05:02 | 0.6185 | 4190.2682 | 4190.2682 | 25453.46 | Close | 73.44192 |  | 0 | 33.7 | 0 | 0
2280 | 2 | 4 |  | CC Chg | 15:05:00 | 18:57:11 | 155.878 | 3.9679 | 2.3515 | 2351.52 | 2.3515 | 2351.52 | 0 | 0 | 8.5612 | 8561.15 | 8.5612 | 8561.15 | 0 | 0 | 2024-06-14 09:05:32 | 0.6185 | 4190.2682 | 4190.2682 | 25455.45 | Close | 73.48251 |  | 0 | 33.6 | 0 | 0
2281 | 2 | 4 |  | CC Chg | 15:05:30 | 18:57:41 | 155.878 | 3.9683 | 2.3528 | 2352.82 | 2.3528 | 2352.82 | 0 | 0 | 8.5663 | 8566.31 | 8.5663 | 8566.31 | 0 | 0 | 2024-06-14 09:06:02 | 0.6186 | 4191.1483 | 4191.1483 | 25457.43 | Close | 73.52311 |  | 0 | 33.5 | 0 | 0
2282 | 2 | 4 |  | CC Chg | 15:06:00 | 18:58:11 | 155.878 | 3.9686 | 2.3541 | 2354.12 | 2.3541 | 2354.12 | 0 | 0 | 8.5715 | 8571.46 | 8.5715 | 8571.46 | 0 | 0 | 2024-06-14 09:06:32 | 0.6186 | 4190.2682 | 4190.2682 | 25458.44 | Close | 73.56371 |  | 0.0002 | 33.5 | 0 | 0
2283 | 2 | 4 |  | CC Chg | 15:06:30 | 18:58:41 | 155.878 | 3.9692 | 2.3554 | 2355.42 | 2.3554 | 2355.42 | 0 | 0 | 8.5766 | 8576.62 | 8.5766 | 8576.62 | 0 | 0 | 2024-06-14 09:07:02 | 0.6187 | 2095.1341 | 2095.1341 | 25463.4 | Close | 73.6043 |  | 0 | 33.4 | 0 | 0
2284 | 2 | 4 |  | CC Chg | 15:07:00 | 18:59:11 | 155.878 | 3.9698 | 2.3567 | 2356.72 | 2.3567 | 2356.72 | 0 | 0 | 8.5818 | 8581.78 | 8.5818 | 8581.78 | 0 | 0 | 2024-06-14 09:07:32 | 0.6188 | 2095.5741 | 2095.5741 | 25467.38 | Close | 73.6449 |  | 0 | 39.5 | 0 | 0
2285 | 2 | 4 |  | CC Chg | 15:07:30 | 18:59:41 | 155.878 | 3.9701 | 2.358 | 2358.01 | 2.358 | 2358.01 | 0 | 0 | 8.5869 | 8586.93 | 8.5869 | 8586.93 | 0 | 0 | 2024-06-14 09:08:02 | 0.6189 | 4190.2682 | 4190.2682 | 25469.37 | Close | 73.68549 |  | 0 | 38.5 | 0 | 0
2286 | 2 | 4 |  | CC Chg | 15:08:00 | 19:00:11 | 155.878 | 3.9704 | 2.3593 | 2359.31 | 2.3593 | 2359.31 | 0 | 0 | 8.5921 | 8592.09 | 8.5921 | 8592.09 | 0 | 0 | 2024-06-14 09:08:32 | 0.6189 | 4190.2682 | 4190.2682 | 25471.36 | Close | 73.72608 |  | 0 | 37.5 | 0 | 0
2287 | 2 | 4 |  | CC Chg | 15:08:30 | 19:00:41 | 155.878 | 3.9707 | 2.3606 | 2360.61 | 2.3606 | 2360.61 | 0 | 0 | 8.5973 | 8597.25 | 8.5973 | 8597.25 | 0 | 0 | 2024-06-14 09:09:02 | 0.619 | 4191.1483 | 4191.1483 | 25473.34 | Close | 73.76668 |  | 0 | 36.8 | 0 | 0
2288 | 2 | 4 |  | CC Chg | 15:09:00 | 19:01:11 | 155.878 | 3.971 | 2.3619 | 2361.91 | 2.3619 | 2361.91 | 0 | 0 | 8.6024 | 8602.41 | 8.6024 | 8602.41 | 0 | 0 | 2024-06-14 09:09:32 | 0.619 | 4190.2682 | 4190.2682 | 25475.33 | Close | 73.80727 |  | 0 | 36.4 | 0 | 0
2289 | 2 | 4 |  | CC Chg | 15:09:30 | 19:01:41 | 155.878 | 3.9714 | 2.3632 | 2363.21 | 2.3632 | 2363.21 | 0 | 0 | 8.6076 | 8607.57 | 8.6076 | 8607.57 | 0 | 0 | 2024-06-14 09:10:02 | 0.619 | 4190.2682 | 4190.2682 | 25477.32 | Close | 73.84787 |  | 0 | 36.1 | 0 | 0
2290 | 2 | 4 |  | CC Chg | 15:10:00 | 19:02:11 | 155.878 | 3.9717 | 2.3645 | 2364.51 | 2.3645 | 2364.51 | 0 | 0 | 8.6127 | 8612.73 | 8.6127 | 8612.73 | 0 | 0 | 2024-06-14 09:10:32 | 0.6191 | 4190.2522 | 4190.2522 | 25479.31 | Close | 73.88846 |  | 0 | 35.9 | 0 | 0
2291 | 2 | 4 |  | CC Chg | 15:10:30 | 19:02:41 | 155.878 | 3.972 | 2.3658 | 2365.81 | 2.3658 | 2365.81 | 0 | 0 | 8.6179 | 8617.89 | 8.6179 | 8617.89 | 0 | 0 | 2024-06-14 09:11:02 | 0.6191 | 4190.2682 | 4190.2682 | 25481.3 | Close | 73.92905 |  | 0 | 35.8 | 0 | 0
2292 | 2 | 4 |  | CC Chg | 15:11:00 | 19:03:11 | 155.878 | 3.9723 | 2.3671 | 2367.11 | 2.3671 | 2367.11 | 0 | 0 | 8.623 | 8623.05 | 8.623 | 8623.05 | 0 | 0 | 2024-06-14 09:11:32 | 0.6192 | 4190.2682 | 4190.2682 | 25483.29 | Close | 73.96964 |  | 0 | 35.7 | 0 | 0
2293 | 2 | 4 |  | CC Chg | 15:11:30 | 19:03:41 | 155.878 | 3.9726 | 2.3684 | 2368.41 | 2.3684 | 2368.41 | 0 | 0 | 8.6282 | 8628.21 | 8.6282 | 8628.21 | 0 | 0 | 2024-06-14 09:12:02 | 0.6192 | 4192.0443 | 4192.0443 | 25485.28 | Close | 74.01025 |  | 0 | 35.6 | 0 | 0
2294 | 2 | 4 |  | CC Chg | 15:12:00 | 19:04:11 | 155.878 | 3.9729 | 2.3697 | 2369.71 | 2.3697 | 2369.71 | 0 | 0 | 8.6334 | 8633.37 | 8.6334 | 8633.37 | 0 | 0 | 2024-06-14 09:12:32 | 0.6193 | 4190.2682 | 4190.2682 | 25487.27 | Close | 74.05084 |  | 0 | 35.5 | 0 | 0
2295 | 2 | 4 |  | CC Chg | 15:12:30 | 19:04:41 | 155.878 | 3.9735 | 2.371 | 2371 | 2.371 | 2371 | 0 | 0 | 8.6385 | 8638.53 | 8.6385 | 8638.53 | 0 | 0 | 2024-06-14 09:13:02 | 0.6194 | 2095.1341 | 2095.1341 | 25491.24 | Close | 74.09143 |  | 0 | 35.4 | 0 | 0
2296 | 2 | 4 |  | CC Chg | 15:13:00 | 19:05:11 | 155.878 | 3.9738 | 2.3723 | 2372.3 | 2.3723 | 2372.3 | 0 | 0 | 8.6437 | 8643.69 | 8.6437 | 8643.69 | 0 | 0 | 2024-06-14 09:13:32 | 0.6194 | 4190.2522 | 4190.2522 | 25493.23 | Close | 74.13203 |  | 0 | 35.4 | 0 | 0
2297 | 2 | 4 |  | CC Chg | 15:13:30 | 19:05:41 | 155.878 | 3.9741 | 2.3736 | 2373.6 | 2.3736 | 2373.6 | 0 | 0 | 8.6489 | 8648.85 | 8.6489 | 8648.85 | 0 | 0 | 2024-06-14 09:14:02 | 0.6195 | 4176.7946 | 4176.7946 | 25495.23 | Close | 74.17262 |  | 0 | 35.3 | 0 | 0
2298 | 2 | 4 |  | CC Chg | 15:14:00 | 19:06:11 | 155.878 | 3.9745 | 2.3749 | 2374.9 | 2.3749 | 2374.9 | 0 | 0 | 8.654 | 8654.02 | 8.654 | 8654.02 | 0 | 0 | 2024-06-14 09:14:32 | 0.6195 | 4203.8289 | 4203.8289 | 25497.21 | Close | 74.21321 |  | 0 | 35.3 | 0 | 0
2299 | 2 | 4 |  | CC Chg | 15:14:30 | 19:06:41 | 155.878 | 3.9748 | 2.3762 | 2376.2 | 2.3762 | 2376.2 | 0 | 0 | 8.6592 | 8659.18 | 8.6592 | 8659.18 | 0 | 0 | 2024-06-14 09:15:02 | 0.6196 | 4190.2522 | 4190.2522 | 25499.2 | Close | 74.2538 |  | 0 | 35.2 | 0 | 0
2300 | 2 | 4 |  | CC Chg | 15:15:00 | 19:07:11 | 155.878 | 3.9754 | 2.3775 | 2377.5 | 2.3775 | 2377.5 | 0 | 0 | 8.6643 | 8664.34 | 8.6643 | 8664.34 | 0 | 0 | 2024-06-14 09:15:32 | 0.6197 | 2095.1341 | 2095.1341 | 25503.18 | Close | 74.29439 |  | 0 | 35.2 | 0 | 0
2301 | 2 | 4 |  | CC Chg | 15:15:30 | 19:07:41 | 155.878 | 3.9757 | 2.3788 | 2378.8 | 2.3788 | 2378.8 | 0 | 0 | 8.6695 | 8669.51 | 8.6695 | 8669.51 | 0 | 0 | 2024-06-14 09:16:02 | 0.6197 | 4176.7946 | 4176.7946 | 25505.17 | Close | 74.33498 |  | 0 | 35.1 | 0 | 0
2302 | 2 | 4 |  | CC Chg | 15:16:00 | 19:08:11 | 155.878 | 3.976 | 2.3801 | 2380.1 | 2.3801 | 2380.1 | 0 | 0 | 8.6747 | 8674.67 | 8.6747 | 8674.67 | 0 | 0 | 2024-06-14 09:16:32 | 0.6198 | 4205.6108 | 4205.6108 | 25507.15 | Close | 74.37559 |  | 0 | 35 | 0 | 0
2303 | 2 | 4 |  | CC Chg | 15:16:30 | 19:08:41 | 155.878 | 3.9763 | 2.3814 | 2381.4 | 2.3814 | 2381.4 | 0 | 0 | 8.6798 | 8679.84 | 8.6798 | 8679.84 | 0 | 0 | 2024-06-14 09:17:02 | 0.6198 | 4190.2682 | 4190.2682 | 25509.14 | Close | 74.41619 |  | 0 | 35 | 0 | 0
2304 | 2 | 4 |  | CC Chg | 15:17:00 | 19:09:11 | 155.878 | 3.9769 | 2.3827 | 2382.7 | 2.3827 | 2382.7 | 0 | 0 | 8.685 | 8685 | 8.685 | 8685 | 0 | 0 | 2024-06-14 09:17:32 | 0.6199 | 2095.1341 | 2095.1341 | 25513.12 | Close | 74.45678 |  | 0 | 34.9 | 0 | 0
2305 | 2 | 4 |  | CC Chg | 15:17:30 | 19:09:41 | 155.878 | 3.9776 | 2.384 | 2384 | 2.384 | 2384 | 0 | 0 | 8.6902 | 8690.17 | 8.6902 | 8690.17 | 0 | 0 | 2024-06-14 09:18:02 | 0.62 | 2091.305 | 2091.305 | 25517.1 | Close | 74.49736 |  | 0 | 34.8 | 0 | 0
2306 | 2 | 4 |  | CC Chg | 15:18:00 | 19:10:11 | 155.878 | 3.9779 | 2.3853 | 2385.29 | 2.3853 | 2385.29 | 0 | 0 | 8.6953 | 8695.34 | 8.6953 | 8695.34 | 0 | 0 | 2024-06-14 09:18:32 | 0.6201 | 4203.8289 | 4203.8289 | 25519.09 | Close | 74.53795 |  | 0 | 34.8 | 0 | 0
2307 | 2 | 4 |  | CC Chg | 15:18:30 | 19:10:41 | 155.878 | 3.9782 | 2.3866 | 2386.59 | 2.3866 | 2386.59 | 0 | 0 | 8.7005 | 8700.51 | 8.7005 | 8700.51 | 0 | 0 | 2024-06-14 09:19:02 | 0.6201 | 4176.7946 | 4176.7946 | 25521.08 | Close | 74.57854 |  | 0 | 34.7 | 0 | 0
2308 | 2 | 4 |  | CC Chg | 15:19:00 | 19:11:11 | 155.878 | 3.9785 | 2.3879 | 2387.89 | 2.3879 | 2387.89 | 0 | 0 | 8.7057 | 8705.67 | 8.7057 | 8705.67 | 0 | 0 | 2024-06-14 09:19:32 | 0.6202 | 4190.2522 | 4190.2522 | 25523.07 | Close | 74.61914 |  | 0 | 34.6 | 0 | 0
2309 | 2 | 4 |  | CC Chg | 15:19:30 | 19:11:41 | 155.878 | 3.9788 | 2.3892 | 2389.19 | 2.3892 | 2389.19 | 0 | 0 | 8.7108 | 8710.84 | 8.7108 | 8710.84 | 0 | 0 | 2024-06-14 09:20:02 | 0.6202 | 4190.2682 | 4190.2682 | 25525.06 | Close | 74.65973 |  | 0 | 34.6 | 0 | 0
2310 | 2 | 4 |  | CC Chg | 15:20:00 | 19:12:11 | 155.878 | 3.9794 | 2.3905 | 2390.49 | 2.3905 | 2390.49 | 0 | 0 | 8.716 | 8716.01 | 8.716 | 8716.01 | 0 | 0 | 2024-06-14 09:20:32 | 0.6203 | 2095.1341 | 2095.1341 | 25529.04 | Close | 74.70032 |  | 0 | 34.5 | 0 | 0
2311 | 2 | 4 |  | CC Chg | 15:20:30 | 19:12:41 | 155.878 | 3.9794 | 2.3918 | 2391.79 | 2.3918 | 2391.79 | 0 | 0 | 8.7212 | 8721.18 | 8.7212 | 8721.18 | 0 | 0 | 2024-06-14 09:21:02 | 0.6203 | 0 | 0 | 25529.04 | Close | 74.74092 |  | 0 | 34.5 | 0 | 0
2312 | 2 | 4 |  | CC Chg | 15:21:00 | 19:13:11 | 155.878 | 3.98 | 2.3931 | 2393.09 | 2.3931 | 2393.09 | 0 | 0 | 8.7263 | 8726.35 | 8.7263 | 8726.35 | 0 | 0 | 2024-06-14 09:21:32 | 0.6204 | 2095.1341 | 2095.1341 | 25533.01 | Close | 74.78151 |  | 0 | 34.4 | 0 | 0
2313 | 2 | 4 |  | CC Chg | 15:21:30 | 19:13:41 | 155.878 | 3.9803 | 2.3944 | 2394.39 | 2.3944 | 2394.39 | 0 | 0 | 8.7315 | 8731.52 | 8.7315 | 8731.52 | 0 | 0 | 2024-06-14 09:22:02 | 0.6204 | 4190.2682 | 4190.2682 | 25535 | Close | 74.8221 |  | 0 | 34.3 | 0 | 0
2314 | 2 | 4 |  | CC Chg | 15:22:00 | 19:14:11 | 155.878 | 3.9807 | 2.3957 | 2395.69 | 2.3957 | 2395.69 | 0 | 0 | 8.7367 | 8736.69 | 8.7367 | 8736.69 | 0 | 0 | 2024-06-14 09:22:32 | 0.6205 | 4190.2522 | 4190.2522 | 25536 | Close | 74.8627 |  | 0.0002 | 34.3 | 0 | 0
2315 | 2 | 4 |  | CC Chg | 15:22:30 | 19:14:41 | 155.878 | 3.981 | 2.397 | 2396.99 | 2.397 | 2396.99 | 0 | 0 | 8.7419 | 8741.86 | 8.7419 | 8741.86 | 0 | 0 | 2024-06-14 09:23:02 | 0.6205 | 4190.2682 | 4190.2682 | 25538.98 | Close | 74.90329 |  | 0 | 34.2 | 0 | 0
2316 | 2 | 4 |  | CC Chg | 15:23:00 | 19:15:11 | 155.878 | 3.9816 | 2.3983 | 2398.28 | 2.3983 | 2398.28 | 0 | 0 | 8.747 | 8747.03 | 8.747 | 8747.03 | 0 | 0 | 2024-06-14 09:23:32 | 0.6206 | 2095.1341 | 2095.1341 | 25542.96 | Close | 74.94388 |  | 0 | 34.2 | 0 | 0
2317 | 2 | 4 |  | CC Chg | 15:23:30 | 19:15:41 | 155.878 | 3.9819 | 2.3996 | 2399.58 | 2.3996 | 2399.58 | 0 | 0 | 8.7522 | 8752.21 | 8.7522 | 8752.21 | 0 | 0 | 2024-06-14 09:24:02 | 0.6207 | 4190.2522 | 4190.2522 | 25544.95 | Close | 74.98447 |  | 0 | 34.1 | 0 | 0
2318 | 2 | 4 |  | CC Chg | 15:24:00 | 19:16:11 | 155.878 | 3.9822 | 2.4009 | 2400.88 | 2.4009 | 2400.88 | 0 | 0 | 8.7574 | 8757.38 | 8.7574 | 8757.38 | 0 | 0 | 2024-06-14 09:24:32 | 0.6207 | 4190.2682 | 4190.2682 | 25546.93 | Close | 75.02506 |  | 0 | 34 | 0 | 0
2319 | 2 | 4 |  | CC Chg | 15:24:30 | 19:16:41 | 155.878 | 3.9825 | 2.4022 | 2402.18 | 2.4022 | 2402.18 | 0 | 0 | 8.7626 | 8762.55 | 8.7626 | 8762.55 | 0 | 0 | 2024-06-14 09:25:02 | 0.6208 | 4190.2682 | 4190.2682 | 25548.92 | Close | 75.06565 |  | 0 | 34 | 0 | 0
2320 | 2 | 4 |  | CC Chg | 15:25:00 | 19:17:11 | 155.878 | 3.9831 | 2.4035 | 2403.48 | 2.4035 | 2403.48 | 0 | 0 | 8.7677 | 8767.73 | 8.7677 | 8767.73 | 0 | 0 | 2024-06-14 09:25:32 | 0.6209 | 2095.5741 | 2095.5741 | 25552.9 | Close | 75.10626 |  | 0 | 33.9 | 0 | 0
2321 | 2 | 4 |  | CC Chg | 15:25:30 | 19:17:41 | 155.878 | 3.9834 | 2.4048 | 2404.78 | 2.4048 | 2404.78 | 0 | 0 | 8.7729 | 8772.9 | 8.7729 | 8772.9 | 0 | 0 | 2024-06-14 09:26:02 | 0.6209 | 4190.2682 | 4190.2682 | 25554.89 | Close | 75.14685 |  | 0 | 33.9 | 0 | 0
2322 | 2 | 4 |  | CC Chg | 15:26:00 | 19:18:11 | 155.878 | 3.9838 | 2.4061 | 2406.08 | 2.4061 | 2406.08 | 0 | 0 | 8.7781 | 8778.07 | 8.7781 | 8778.07 | 0 | 0 | 2024-06-14 09:26:32 | 0.621 | 4190.2682 | 4190.2682 | 25556.88 | Close | 75.18744 |  | 0 | 33.8 | 0 | 0
2323 | 2 | 4 |  | CC Chg | 15:26:30 | 19:18:41 | 155.878 | 3.9841 | 2.4074 | 2407.38 | 2.4074 | 2407.38 | 0 | 0 | 8.7833 | 8783.25 | 8.7833 | 8783.25 | 0 | 0 | 2024-06-14 09:27:02 | 0.621 | 4191.1483 | 4191.1483 | 25557.88 | Close | 75.22804 |  | 0.0002 | 33.7 | 0 | 0
2324 | 2 | 4 |  | CC Chg | 15:27:00 | 19:19:11 | 155.878 | 3.985 | 2.4087 | 2408.68 | 2.4087 | 2408.68 | 0 | 0 | 8.7884 | 8788.43 | 8.7884 | 8788.43 | 0 | 0 | 2024-06-14 09:27:32 | 0.6212 | 1396.7561 | 1396.7561 | 25564.83 | Close | 75.26863 |  | 0 | 33.7 | 0 | 0
2325 | 2 | 4 |  | CC Chg | 15:27:30 | 19:19:41 | 155.878 | 3.9853 | 2.41 | 2409.98 | 2.41 | 2409.98 | 0 | 0 | 8.7936 | 8793.6 | 8.7936 | 8793.6 | 0 | 0 | 2024-06-14 09:28:02 | 0.6212 | 4190.2682 | 4190.2682 | 25565.83 | Close | 75.30922 |  | 0.0002 | 33.6 | 0 | 0
2326 | 2 | 4 |  | CC Chg | 15:28:00 | 19:20:11 | 155.878 | 3.9856 | 2.4113 | 2411.27 | 2.4113 | 2411.27 | 0 | 0 | 8.7988 | 8798.78 | 8.7988 | 8798.78 | 0 | 0 | 2024-06-14 09:28:32 | 0.6213 | 4191.1483 | 4191.1483 | 25568.81 | Close | 75.34982 |  | 0 | 37.1 | 0 | 0
2327 | 2 | 4 |  | CC Chg | 15:28:30 | 19:20:41 | 155.878 | 3.9859 | 2.4126 | 2412.57 | 2.4126 | 2412.57 | 0 | 0 | 8.804 | 8803.96 | 8.804 | 8803.96 | 0 | 0 | 2024-06-14 09:29:02 | 0.6213 | 4190.2682 | 4190.2682 | 25570.8 | Close | 75.39042 |  | 0 | 39.4 | 0 | 0
2328 | 2 | 4 |  | CC Chg | 15:29:00 | 19:21:11 | 155.878 | 3.9865 | 2.4139 | 2413.87 | 2.4139 | 2413.87 | 0 | 0 | 8.8091 | 8809.14 | 8.8091 | 8809.14 | 0 | 0 | 2024-06-14 09:29:32 | 0.6214 | 2095.1341 | 2095.1341 | 25574.78 | Close | 75.43101 |  | 0 | 38.2 | 0 | 0
2329 | 2 | 4 |  | CC Chg | 15:29:30 | 19:21:41 | 155.878 | 3.9865 | 2.4152 | 2415.17 | 2.4152 | 2415.17 | 0 | 0 | 8.8143 | 8814.32 | 8.8143 | 8814.32 | 0 | 0 | 2024-06-14 09:30:02 | 0.6214 | 0 | 0 | 25574.78 | Close | 75.47161 |  | 0 | 37.4 | 0 | 0
2330 | 2 | 4 |  | CC Chg | 15:30:00 | 19:22:11 | 155.878 | 3.9872 | 2.4165 | 2416.47 | 2.4165 | 2416.47 | 0 | 0 | 8.8195 | 8819.49 | 8.8195 | 8819.49 | 0 | 0 | 2024-06-14 09:30:32 | 0.6215 | 2095.1341 | 2095.1341 | 25578.75 | Close | 75.5122 |  | 0 | 36.9 | 0 | 0
2331 | 2 | 4 |  | CC Chg | 15:30:30 | 19:22:41 | 155.878 | 3.9875 | 2.4178 | 2417.77 | 2.4178 | 2417.77 | 0 | 0 | 8.8247 | 8824.67 | 8.8247 | 8824.67 | 0 | 0 | 2024-06-14 09:31:02 | 0.6216 | 4190.2682 | 4190.2682 | 25580.74 | Close | 75.55279 |  | 0 | 36.5 | 0 | 0
2332 | 2 | 4 |  | CC Chg | 15:31:00 | 19:23:11 | 155.878 | 3.9878 | 2.4191 | 2419.07 | 2.4191 | 2419.07 | 0 | 0 | 8.8299 | 8829.85 | 8.8299 | 8829.85 | 0 | 0 | 2024-06-14 09:31:32 | 0.6216 | 4189.3562 | 4189.3562 | 25582.73 | Close | 75.59337 |  | 0 | 36.2 | 0 | 0
2333 | 2 | 4 |  | CC Chg | 15:31:30 | 19:23:41 | 155.878 | 3.9881 | 2.4204 | 2420.37 | 2.4204 | 2420.37 | 0 | 0 | 8.835 | 8835.03 | 8.835 | 8835.03 | 0 | 0 | 2024-06-14 09:32:02 | 0.6217 | 4190.2682 | 4190.2682 | 25584.72 | Close | 75.63397 |  | 0 | 36.1 | 0 | 0
2334 | 2 | 4 |  | CC Chg | 15:32:00 | 19:24:11 | 155.878 | 3.9884 | 2.4217 | 2421.67 | 2.4217 | 2421.67 | 0 | 0 | 8.8402 | 8840.21 | 8.8402 | 8840.21 | 0 | 0 | 2024-06-14 09:32:32 | 0.6217 | 4190.2682 | 4190.2682 | 25586.71 | Close | 75.67456 |  | 0 | 36 | 0 | 0
2335 | 2 | 4 |  | CC Chg | 15:32:30 | 19:24:41 | 155.878 | 3.989 | 2.423 | 2422.97 | 2.423 | 2422.97 | 0 | 0 | 8.8454 | 8845.4 | 8.8454 | 8845.4 | 0 | 0 | 2024-06-14 09:33:02 | 0.6218 | 2096.0222 | 2096.0222 | 25590.69 | Close | 75.71517 |  | 0 | 35.9 | 0 | 0
2336 | 2 | 4 |  | CC Chg | 15:33:00 | 19:25:11 | 155.878 | 3.9893 | 2.4243 | 2424.27 | 2.4243 | 2424.27 | 0 | 0 | 8.8506 | 8850.58 | 8.8506 | 8850.58 | 0 | 0 | 2024-06-14 09:33:32 | 0.6218 | 4190.2682 | 4190.2682 | 25592.68 | Close | 75.75576 |  | 0 | 35.8 | 0 | 0
2337 | 2 | 4 |  | CC Chg | 15:33:30 | 19:25:41 | 155.878 | 3.9896 | 2.4256 | 2425.56 | 2.4256 | 2425.56 | 0 | 0 | 8.8558 | 8855.76 | 8.8558 | 8855.76 | 0 | 0 | 2024-06-14 09:34:02 | 0.6219 | 4190.2682 | 4190.2682 | 25594.66 | Close | 75.79635 |  | 0 | 35.7 | 0 | 0
2338 | 2 | 4 |  | CC Chg | 15:34:00 | 19:26:11 | 155.878 | 3.99 | 2.4269 | 2426.86 | 2.4269 | 2426.86 | 0 | 0 | 8.8609 | 8860.94 | 8.8609 | 8860.94 | 0 | 0 | 2024-06-14 09:34:32 | 0.6219 | 4190.2522 | 4190.2522 | 25596.65 | Close | 75.83694 |  | 0 | 35.7 | 0 | 0
2339 | 2 | 4 |  | CC Chg | 15:34:30 | 19:26:41 | 155.878 | 3.9906 | 2.4282 | 2428.16 | 2.4282 | 2428.16 | 0 | 0 | 8.8661 | 8866.13 | 8.8661 | 8866.13 | 0 | 0 | 2024-06-14 09:35:02 | 0.622 | 2095.1341 | 2095.1341 | 25600.63 | Close | 75.87753 |  | 0 | 35.6 | 0 | 0
2340 | 2 | 4 |  | CC Chg | 15:35:00 | 19:27:11 | 155.878 | 3.9909 | 2.4295 | 2429.46 | 2.4295 | 2429.46 | 0 | 0 | 8.8713 | 8871.31 | 8.8713 | 8871.31 | 0 | 0 | 2024-06-14 09:35:32 | 0.6221 | 4176.7946 | 4176.7946 | 25601.64 | Close | 75.91813 |  | 0.0002 | 35.5 | 0 | 0
2341 | 2 | 4 |  | CC Chg | 15:35:30 | 19:27:41 | 155.878 | 3.9912 | 2.4308 | 2430.76 | 2.4308 | 2430.76 | 0 | 0 | 8.8765 | 8876.5 | 8.8765 | 8876.5 | 0 | 0 | 2024-06-14 09:36:02 | 0.6221 | 4203.8129 | 4203.8129 | 25604.61 | Close | 75.95872 |  | 0 | 35.4 | 0 | 0
2342 | 2 | 4 |  | CC Chg | 15:36:00 | 19:28:11 | 155.878 | 3.9915 | 2.4321 | 2432.06 | 2.4321 | 2432.06 | 0 | 0 | 8.8817 | 8881.68 | 8.8817 | 8881.68 | 0 | 0 | 2024-06-14 09:36:32 | 0.6222 | 4190.2682 | 4190.2682 | 25606.6 | Close | 75.99931 |  | 0 | 35.4 | 0 | 0
2343 | 2 | 4 |  | CC Chg | 15:36:30 | 19:28:41 | 155.878 | 3.9921 | 2.4334 | 2433.36 | 2.4334 | 2433.36 | 0 | 0 | 8.8869 | 8886.87 | 8.8869 | 8886.87 | 0 | 0 | 2024-06-14 09:37:02 | 0.6223 | 2095.1341 | 2095.1341 | 25610.57 | Close | 76.0399 |  | 0 | 35.3 | 0 | 0
2344 | 2 | 4 |  | CC Chg | 15:37:00 | 19:29:11 | 155.878 | 3.9927 | 2.4347 | 2434.66 | 2.4347 | 2434.66 | 0 | 0 | 8.8921 | 8892.05 | 8.8921 | 8892.05 | 0 | 0 | 2024-06-14 09:37:32 | 0.6224 | 2092.6469 | 2092.6469 | 25614.56 | Close | 76.08051 |  | 0 | 35.3 | 0 | 0
2345 | 2 | 4 |  | CC Chg | 15:37:30 | 19:29:41 | 155.878 | 3.9931 | 2.436 | 2435.96 | 2.436 | 2435.96 | 0 | 0 | 8.8972 | 8897.24 | 8.8972 | 8897.24 | 0 | 0 | 2024-06-14 09:38:02 | 0.6224 | 4203.8289 | 4203.8289 | 25616.54 | Close | 76.1211 |  | 0 | 35.2 | 0 | 0
2346 | 2 | 4 |  | CC Chg | 15:38:00 | 19:30:11 | 155.878 | 3.9934 | 2.4373 | 2437.26 | 2.4373 | 2437.26 | 0 | 0 | 8.9024 | 8902.43 | 8.9024 | 8902.43 | 0 | 0 | 2024-06-14 09:38:32 | 0.6225 | 4176.7946 | 4176.7946 | 25618.54 | Close | 76.16169 |  | 0 | 35.2 | 0 | 0
2347 | 2 | 4 |  | CC Chg | 15:38:30 | 19:30:41 | 155.878 | 3.9937 | 2.4386 | 2438.55 | 2.4386 | 2438.55 | 0 | 0 | 8.9076 | 8907.62 | 8.9076 | 8907.62 | 0 | 0 | 2024-06-14 09:39:02 | 0.6225 | 4191.1483 | 4191.1483 | 25620.52 | Close | 76.20229 |  | 0 | 35.1 | 0 | 0
2348 | 2 | 4 |  | CC Chg | 15:39:00 | 19:31:11 | 155.878 | 3.9943 | 2.4399 | 2439.85 | 2.4399 | 2439.85 | 0 | 0 | 8.9128 | 8912.8 | 8.9128 | 8912.8 | 0 | 0 | 2024-06-14 09:39:32 | 0.6226 | 2095.1341 | 2095.1341 | 25624.5 | Close | 76.24289 |  | 0 | 35 | 0 | 0
2349 | 2 | 4 |  | CC Chg | 15:39:30 | 19:31:41 | 155.878 | 3.9946 | 2.4412 | 2441.15 | 2.4412 | 2441.15 | 0 | 0 | 8.918 | 8917.99 | 8.918 | 8917.99 | 0 | 0 | 2024-06-14 09:40:02 | 0.6227 | 4203.8289 | 4203.8289 | 25626.48 | Close | 76.28348 |  | 0 | 35 | 0 | 0
2350 | 2 | 4 |  | CC Chg | 15:40:00 | 19:32:11 | 155.878 | 3.9949 | 2.4425 | 2442.45 | 2.4425 | 2442.45 | 0 | 0 | 8.9232 | 8923.18 | 8.9232 | 8923.18 | 0 | 0 | 2024-06-14 09:40:32 | 0.6227 | 4176.7787 | 4176.7787 | 25628.48 | Close | 76.32407 |  | 0 | 34.9 | 0 | 0
2351 | 2 | 4 |  | CC Chg | 15:40:30 | 19:32:41 | 155.878 | 3.9952 | 2.4438 | 2443.75 | 2.4438 | 2443.75 | 0 | 0 | 8.9284 | 8928.37 | 8.9284 | 8928.37 | 0 | 0 | 2024-06-14 09:41:02 | 0.6228 | 4190.2682 | 4190.2682 | 25630.47 | Close | 76.36466 |  | 0 | 34.9 | 0 | 0
2352 | 2 | 4 |  | CC Chg | 15:41:00 | 19:33:11 | 155.878 | 3.9958 | 2.445 | 2445.05 | 2.445 | 2445.05 | 0 | 0 | 8.9336 | 8933.56 | 8.9336 | 8933.56 | 0 | 0 | 2024-06-14 09:41:32 | 0.6229 | 2095.1341 | 2095.1341 | 25634.44 | Close | 76.40525 |  | 0 | 34.8 | 0 | 0
2353 | 2 | 4 |  | CC Chg | 15:41:30 | 19:33:41 | 155.878 | 3.9962 | 2.4463 | 2446.35 | 2.4463 | 2446.35 | 0 | 0 | 8.9388 | 8938.75 | 8.9388 | 8938.75 | 0 | 0 | 2024-06-14 09:42:02 | 0.6229 | 4191.1483 | 4191.1483 | 25636.43 | Close | 76.44585 |  | 0 | 34.7 | 0 | 0
2354 | 2 | 4 |  | CC Chg | 15:42:00 | 19:34:11 | 155.878 | 3.9965 | 2.4476 | 2447.65 | 2.4476 | 2447.65 | 0 | 0 | 8.9439 | 8943.94 | 8.9439 | 8943.94 | 0 | 0 | 2024-06-14 09:42:32 | 0.623 | 4190.2682 | 4190.2682 | 25638.42 | Close | 76.48645 |  | 0 | 34.7 | 0 | 0
2355 | 2 | 4 |  | CC Chg | 15:42:30 | 19:34:41 | 155.878 | 3.9971 | 2.4489 | 2448.95 | 2.4489 | 2448.95 | 0 | 0 | 8.9491 | 8949.14 | 8.9491 | 8949.14 | 0 | 0 | 2024-06-14 09:43:02 | 0.6231 | 2095.1341 | 2095.1341 | 25642.4 | Close | 76.52704 |  | 0 | 34.6 | 0 | 0
2356 | 2 | 4 |  | CC Chg | 15:43:00 | 19:35:11 | 155.878 | 3.9974 | 2.4502 | 2450.25 | 2.4502 | 2450.25 | 0 | 0 | 8.9543 | 8954.33 | 8.9543 | 8954.33 | 0 | 0 | 2024-06-14 09:43:32 | 0.6231 | 4192.0443 | 4192.0443 | 25644.39 | Close | 76.56765 |  | 0 | 34.5 | 0 | 0
2357 | 2 | 4 |  | CC Chg | 15:43:30 | 19:35:41 | 155.878 | 3.9977 | 2.4515 | 2451.55 | 2.4515 | 2451.55 | 0 | 0 | 8.9595 | 8959.52 | 8.9595 | 8959.52 | 0 | 0 | 2024-06-14 09:44:02 | 0.6232 | 4190.2682 | 4190.2682 | 25646.38 | Close | 76.60824 |  | 0 | 34.5 | 0 | 0
2358 | 2 | 4 |  | CC Chg | 15:44:00 | 19:36:11 | 155.878 | 3.998 | 2.4528 | 2452.84 | 2.4528 | 2452.84 | 0 | 0 | 8.9647 | 8964.72 | 8.9647 | 8964.72 | 0 | 0 | 2024-06-14 09:44:32 | 0.6232 | 4190.2682 | 4190.2682 | 25648.37 | Close | 76.64883 |  | 0 | 34.4 | 0 | 0
2359 | 2 | 4 |  | CC Chg | 15:44:30 | 19:36:41 | 155.878 | 3.9986 | 2.4541 | 2454.14 | 2.4541 | 2454.14 | 0 | 0 | 8.9699 | 8969.91 | 8.9699 | 8969.91 | 0 | 0 | 2024-06-14 09:45:02 | 0.6233 | 2095.5741 | 2095.5741 | 25652.34 | Close | 76.68943 |  | 0 | 34.3 | 0 | 0
2360 | 2 | 4 |  | CC Chg | 15:45:00 | 19:37:11 | 155.878 | 3.9989 | 2.4554 | 2455.44 | 2.4554 | 2455.44 | 0 | 0 | 8.9751 | 8975.11 | 8.9751 | 8975.11 | 0 | 0 | 2024-06-14 09:45:32 | 0.6233 | 4190.2682 | 4190.2682 | 25654.33 | Close | 76.73002 |  | 0 | 34.3 | 0 | 0
2361 | 2 | 4 |  | CC Chg | 15:45:30 | 19:37:41 | 155.878 | 3.9993 | 2.4567 | 2456.74 | 2.4567 | 2456.74 | 0 | 0 | 8.9803 | 8980.3 | 8.9803 | 8980.3 | 0 | 0 | 2024-06-14 09:46:02 | 0.6234 | 4190.2682 | 4190.2682 | 25656.32 | Close | 76.77062 |  | 0 | 34.2 | 0 | 0
2362 | 2 | 4 |  | CC Chg | 15:46:00 | 19:38:11 | 155.878 | 3.9999 | 2.458 | 2458.04 | 2.458 | 2458.04 | 0 | 0 | 8.9855 | 8985.5 | 8.9855 | 8985.5 | 0 | 0 | 2024-06-14 09:46:32 | 0.6235 | 2094.6781 | 2094.6781 | 25660.3 | Close | 76.8112 |  | 0 | 34.2 | 0 | 0
2363 | 2 | 4 |  | CC Chg | 15:46:30 | 19:38:41 | 155.878 | 4.0002 | 2.4593 | 2459.34 | 2.4593 | 2459.34 | 0 | 0 | 8.9907 | 8990.69 | 8.9907 | 8990.69 | 0 | 0 | 2024-06-14 09:47:02 | 0.6235 | 4190.2682 | 4190.2682 | 25662.29 | Close | 76.85179 |  | 0 | 34.1 | 0 | 0
2364 | 2 | 4 |  | CC Chg | 15:47:00 | 19:39:11 | 155.878 | 4.0008 | 2.4606 | 2460.64 | 2.4606 | 2460.64 | 0 | 0 | 8.9959 | 8995.89 | 8.9959 | 8995.89 | 0 | 0 | 2024-06-14 09:47:32 | 0.6236 | 2095.1341 | 2095.1341 | 25666.26 | Close | 76.89238 |  | 0 | 34 | 0 | 0
2365 | 2 | 4 |  | CC Chg | 15:47:30 | 19:39:41 | 155.878 | 4.0014 | 2.4619 | 2461.94 | 2.4619 | 2461.94 | 0 | 0 | 9.0011 | 9001.09 | 9.0011 | 9001.09 | 0 | 0 | 2024-06-14 09:48:02 | 0.6237 | 2096.0222 | 2096.0222 | 25670.24 | Close | 76.93299 |  | 0 | 34 | 0 | 0
2366 | 2 | 4 |  | CC Chg | 15:48:00 | 19:40:11 | 155.878 | 4.0017 | 2.4632 | 2463.24 | 2.4632 | 2463.24 | 0 | 0 | 9.0063 | 9006.29 | 9.0063 | 9006.29 | 0 | 0 | 2024-06-14 09:48:32 | 0.6238 | 4190.2682 | 4190.2682 | 25672.23 | Close | 76.97358 |  | 0 | 33.9 | 0 | 0
2367 | 2 | 4 |  | CC Chg | 15:48:30 | 19:40:41 | 155.878 | 4.002 | 2.4645 | 2464.54 | 2.4645 | 2464.54 | 0 | 0 | 9.0115 | 9011.48 | 9.0115 | 9011.48 | 0 | 0 | 2024-06-14 09:49:02 | 0.6238 | 4190.2682 | 4190.2682 | 25674.22 | Close | 77.01417 |  | 0 | 35.1 | 0 | 0
2368 | 2 | 4 |  | CC Chg | 15:49:00 | 19:41:11 | 155.878 | 4.0027 | 2.4658 | 2465.84 | 2.4658 | 2465.84 | 0 | 0 | 9.0167 | 9016.68 | 9.0167 | 9016.68 | 0 | 0 | 2024-06-14 09:49:32 | 0.6239 | 2095.5741 | 2095.5741 | 25678.2 | Close | 77.05478 |  | 0 | 38.6 | 0 | 0
2369 | 2 | 4 |  | CC Chg | 15:49:30 | 19:41:41 | 155.878 | 4.003 | 2.4671 | 2467.13 | 2.4671 | 2467.13 | 0 | 0 | 9.0219 | 9021.88 | 9.0219 | 9021.88 | 0 | 0 | 2024-06-14 09:50:02 | 0.624 | 4176.7946 | 4176.7946 | 25680.19 | Close | 77.09537 |  | 0 | 37.7 | 0 | 0
2370 | 2 | 4 |  | CC Chg | 15:50:00 | 19:42:11 | 155.878 | 4.0033 | 2.4684 | 2468.43 | 2.4684 | 2468.43 | 0 | 0 | 9.0271 | 9027.08 | 9.0271 | 9027.08 | 0 | 0 | 2024-06-14 09:50:32 | 0.624 | 4203.8289 | 4203.8289 | 25682.17 | Close | 77.13596 |  | 0 | 37 | 0 | 0
2371 | 2 | 4 |  | CC Chg | 15:50:30 | 19:42:41 | 155.878 | 4.0036 | 2.4697 | 2469.73 | 2.4697 | 2469.73 | 0 | 0 | 9.0323 | 9032.28 | 9.0323 | 9032.28 | 0 | 0 | 2024-06-14 09:51:02 | 0.6241 | 4191.1483 | 4191.1483 | 25683.18 | Close | 77.17656 |  | 0.0002 | 36.5 | 0 | 0
2372 | 2 | 4 |  | CC Chg | 15:51:00 | 19:43:11 | 155.878 | 4.0042 | 2.471 | 2471.03 | 2.471 | 2471.03 | 0 | 0 | 9.0375 | 9037.48 | 9.0375 | 9037.48 | 0 | 0 | 2024-06-14 09:51:32 | 0.6242 | 2095.1341 | 2095.1341 | 25688.14 | Close | 77.21715 |  | 0 | 36.2 | 0 | 0
2373 | 2 | 4 |  | CC Chg | 15:51:30 | 19:43:41 | 155.878 | 4.0045 | 2.4723 | 2472.33 | 2.4723 | 2472.33 | 0 | 0 | 9.0427 | 9042.69 | 9.0427 | 9042.69 | 0 | 0 | 2024-06-14 09:52:02 | 0.6242 | 4190.2682 | 4190.2682 | 25690.13 | Close | 77.25774 |  | 0 | 36 | 0 | 0
2374 | 2 | 4 |  | CC Chg | 15:52:00 | 19:44:11 | 155.878 | 4.0048 | 2.4736 | 2473.63 | 2.4736 | 2473.63 | 0 | 0 | 9.0479 | 9047.89 | 9.0479 | 9047.89 | 0 | 0 | 2024-06-14 09:52:32 | 0.6243 | 4191.1483 | 4191.1483 | 25692.12 | Close | 77.29834 |  | 0 | 35.9 | 0 | 0
2375 | 2 | 4 |  | CC Chg | 15:52:30 | 19:44:41 | 155.878 | 4.0051 | 2.4749 | 2474.93 | 2.4749 | 2474.93 | 0 | 0 | 9.0531 | 9053.09 | 9.0531 | 9053.09 | 0 | 0 | 2024-06-14 09:53:02 | 0.6243 | 4190.2682 | 4190.2682 | 25694.11 | Close | 77.33894 |  | 0 | 35.7 | 0 | 0
2376 | 2 | 4 |  | CC Chg | 15:53:00 | 19:45:11 | 155.878 | 4.0055 | 2.4762 | 2476.23 | 2.4762 | 2476.23 | 0 | 0 | 9.0583 | 9058.3 | 9.0583 | 9058.3 | 0 | 0 | 2024-06-14 09:53:32 | 0.6244 | 4176.7946 | 4176.7946 | 25696.1 | Close | 77.37953 |  | 0 | 35.6 | 0 | 0
2377 | 2 | 4 |  | CC Chg | 15:53:30 | 19:45:41 | 155.878 | 4.0061 | 2.4775 | 2477.53 | 2.4775 | 2477.53 | 0 | 0 | 9.0635 | 9063.5 | 9.0635 | 9063.5 | 0 | 0 | 2024-06-14 09:54:02 | 0.6245 | 2098.5108 | 2098.5108 | 25700.07 | Close | 77.42012 |  | 0 | 35.5 | 0 | 0
2378 | 2 | 4 |  | CC Chg | 15:54:00 | 19:46:11 | 155.878 | 4.0064 | 2.4788 | 2478.83 | 2.4788 | 2478.83 | 0 | 0 | 9.0687 | 9068.7 | 9.0687 | 9068.7 | 0 | 0 | 2024-06-14 09:54:32 | 0.6245 | 4190.2682 | 4190.2682 | 25702.06 | Close | 77.46071 |  | 0 | 35.5 | 0 | 0
2379 | 2 | 4 |  | CC Chg | 15:54:30 | 19:46:41 | 155.878 | 4.0067 | 2.4801 | 2480.12 | 2.4801 | 2480.12 | 0 | 0 | 9.0739 | 9073.91 | 9.0739 | 9073.91 | 0 | 0 | 2024-06-14 09:55:02 | 0.6246 | 4190.2682 | 4190.2682 | 25704.05 | Close | 77.5013 |  | 0 | 35.4 | 0 | 0
2380 | 2 | 4 |  | CC Chg | 15:55:00 | 19:47:11 | 155.878 | 4.0073 | 2.4814 | 2481.42 | 2.4814 | 2481.42 | 0 | 0 | 9.0791 | 9079.11 | 9.0791 | 9079.11 | 0 | 0 | 2024-06-14 09:55:32 | 0.6247 | 2095.1261 | 2095.1261 | 25708.03 | Close | 77.54189 |  | 0 | 35.3 | 0 | 0
2381 | 2 | 4 |  | CC Chg | 15:55:30 | 19:47:41 | 155.878 | 4.0076 | 2.4827 | 2482.72 | 2.4827 | 2482.72 | 0 | 0 | 9.0843 | 9084.32 | 9.0843 | 9084.32 | 0 | 0 | 2024-06-14 09:56:02 | 0.6247 | 4176.7946 | 4176.7946 | 25710.02 | Close | 77.58249 |  | 0 | 35.3 | 0 | 0
2382 | 2 | 4 |  | CC Chg | 15:56:00 | 19:48:11 | 155.878 | 4.0079 | 2.484 | 2484.02 | 2.484 | 2484.02 | 0 | 0 | 9.0895 | 9089.52 | 9.0895 | 9089.52 | 0 | 0 | 2024-06-14 09:56:32 | 0.6247 | 4203.8289 | 4203.8289 | 25712.01 | Close | 77.62308 |  | 0 | 35.2 | 0 | 0
2383 | 2 | 4 |  | CC Chg | 15:56:30 | 19:48:41 | 155.878 | 4.0082 | 2.4853 | 2485.32 | 2.4853 | 2485.32 | 0 | 0 | 9.0947 | 9094.73 | 9.0947 | 9094.73 | 0 | 0 | 2024-06-14 09:57:02 | 0.6248 | 4192.0443 | 4192.0443 | 25713.99 | Close | 77.66369 |  | 0 | 35.1 | 0 | 0
2384 | 2 | 4 |  | CC Chg | 15:57:00 | 19:49:11 | 155.878 | 4.0092 | 2.4866 | 2486.62 | 2.4866 | 2486.62 | 0 | 0 | 9.0999 | 9099.94 | 9.0999 | 9099.94 | 0 | 0 | 2024-06-14 09:57:32 | 0.6249 | 1395.2558 | 1395.2558 | 25719.97 | Close | 77.70428 |  | 0 | 35.1 | 0 | 0
2385 | 2 | 4 |  | CC Chg | 15:57:30 | 19:49:41 | 155.878 | 4.0095 | 2.4879 | 2487.92 | 2.4879 | 2487.92 | 0 | 0 | 9.1051 | 9105.15 | 9.1051 | 9105.15 | 0 | 0 | 2024-06-14 09:58:02 | 0.625 | 4190.2682 | 4190.2682 | 25721.96 | Close | 77.74487 |  | 0 | 35 | 0 | 0
2386 | 2 | 4 |  | CC Chg | 15:58:00 | 19:50:11 | 155.878 | 4.0098 | 2.4892 | 2489.22 | 2.4892 | 2489.22 | 0 | 0 | 9.1104 | 9110.36 | 9.1104 | 9110.36 | 0 | 0 | 2024-06-14 09:58:32 | 0.625 | 4204.7119 | 4204.7119 | 25723.94 | Close | 77.78547 |  | 0 | 35 | 0 | 0
2387 | 2 | 4 |  | CC Chg | 15:58:30 | 19:50:41 | 155.878 | 4.0104 | 2.4905 | 2490.52 | 2.4905 | 2490.52 | 0 | 0 | 9.1156 | 9115.57 | 9.1156 | 9115.57 | 0 | 0 | 2024-06-14 09:59:02 | 0.6251 | 2095.1341 | 2095.1341 | 25727.92 | Close | 77.82606 |  | 0 | 34.9 | 0 | 0
2388 | 2 | 4 |  | CC Chg | 15:59:00 | 19:51:11 | 155.878 | 4.0107 | 2.4918 | 2491.82 | 2.4918 | 2491.82 | 0 | 0 | 9.1208 | 9120.78 | 9.1208 | 9120.78 | 0 | 0 | 2024-06-14 09:59:32 | 0.6252 | 4176.7946 | 4176.7946 | 25728.92 | Close | 77.86666 |  | 0.0002 | 34.9 | 0 | 0
2389 | 2 | 4 |  | CC Chg | 15:59:30 | 19:51:41 | 155.878 | 4.0113 | 2.4931 | 2493.12 | 2.4931 | 2493.12 | 0 | 0 | 9.126 | 9125.99 | 9.126 | 9125.99 | 0 | 0 | 2024-06-14 10:00:02 | 0.6253 | 2095.5741 | 2095.5741 | 25733.89 | Close | 77.90726 |  | 0 | 34.8 | 0 | 0
2390 | 2 | 4 |  | CC Chg | 16:00:00 | 19:52:11 | 155.878 | 4.0117 | 2.4944 | 2494.41 | 2.4944 | 2494.41 | 0 | 0 | 9.1312 | 9131.2 | 9.1312 | 9131.2 | 0 | 0 | 2024-06-14 10:00:32 | 0.6253 | 4190.2682 | 4190.2682 | 25735.88 | Close | 77.94785 |  | 0 | 34.7 | 0 | 0
2391 | 2 | 4 |  | CC Chg | 16:00:30 | 19:52:41 | 155.878 | 4.012 | 2.4957 | 2495.71 | 2.4957 | 2495.71 | 0 | 0 | 9.1364 | 9136.41 | 9.1364 | 9136.41 | 0 | 0 | 2024-06-14 10:01:02 | 0.6254 | 4190.2682 | 4190.2682 | 25737.87 | Close | 77.98844 |  | 0 | 34.7 | 0 | 0
2392 | 2 | 4 |  | CC Chg | 16:01:00 | 19:53:11 | 155.878 | 4.0126 | 2.497 | 2497.01 | 2.497 | 2497.01 | 0 | 0 | 9.1416 | 9141.62 | 9.1416 | 9141.62 | 0 | 0 | 2024-06-14 10:01:32 | 0.6255 | 2095.1261 | 2095.1261 | 25741.84 | Close | 78.02903 |  | 0 | 34.6 | 0 | 0
2393 | 2 | 4 |  | CC Chg | 16:01:30 | 19:53:41 | 155.878 | 4.0129 | 2.4983 | 2498.31 | 2.4983 | 2498.31 | 0 | 0 | 9.1468 | 9146.83 | 9.1468 | 9146.83 | 0 | 0 | 2024-06-14 10:02:02 | 0.6255 | 4190.2682 | 4190.2682 | 25743.83 | Close | 78.06962 |  | 0 | 34.5 | 0 | 0
2394 | 2 | 4 |  | CC Chg | 16:02:00 | 19:54:11 | 155.878 | 4.0132 | 2.4996 | 2499.61 | 2.4996 | 2499.61 | 0 | 0 | 9.152 | 9152.05 | 9.152 | 9152.05 | 0 | 0 | 2024-06-14 10:02:32 | 0.6256 | 4190.2682 | 4190.2682 | 25744.83 | Close | 78.11021 |  | 0.0002 | 34.5 | 0 | 0
2395 | 2 | 4 |  | CC Chg | 16:02:30 | 19:54:41 | 155.878 | 4.0135 | 2.5009 | 2500.91 | 2.5009 | 2500.91 | 0 | 0 | 9.1573 | 9157.26 | 9.1573 | 9157.26 | 0 | 0 | 2024-06-14 10:03:02 | 0.6256 | 4190.2522 | 4190.2522 | 25746.82 | Close | 78.15081 |  | 0.0002 | 34.4 | 0 | 0
2396 | 2 | 4 |  | CC Chg | 16:03:00 | 19:55:11 | 155.878 | 4.0141 | 2.5022 | 2502.21 | 2.5022 | 2502.21 | 0 | 0 | 9.1625 | 9162.48 | 9.1625 | 9162.48 | 0 | 0 | 2024-06-14 10:03:32 | 0.6257 | 2095.1341 | 2095.1341 | 25751.79 | Close | 78.1914 |  | 0 | 34.3 | 0 | 0
2397 | 2 | 4 |  | CC Chg | 16:03:30 | 19:55:41 | 155.878 | 4.0144 | 2.5035 | 2503.51 | 2.5035 | 2503.51 | 0 | 0 | 9.1677 | 9167.69 | 9.1677 | 9167.69 | 0 | 0 | 2024-06-14 10:04:02 | 0.6258 | 4190.2682 | 4190.2682 | 25753.78 | Close | 78.23199 |  | 0 | 34.3 | 0 | 0
2398 | 2 | 4 |  | CC Chg | 16:04:00 | 19:56:11 | 155.878 | 4.0148 | 2.5048 | 2504.81 | 2.5048 | 2504.81 | 0 | 0 | 9.1729 | 9172.9 | 9.1729 | 9172.9 | 0 | 0 | 2024-06-14 10:04:32 | 0.6258 | 4192.0443 | 4192.0443 | 25755.76 | Close | 78.2726 |  | 0 | 34.2 | 0 | 0
2399 | 2 | 4 |  | CC Chg | 16:04:30 | 19:56:41 | 155.878 | 4.0154 | 2.5061 | 2506.11 | 2.5061 | 2506.11 | 0 | 0 | 9.1781 | 9178.12 | 9.1781 | 9178.12 | 0 | 0 | 2024-06-14 10:05:02 | 0.6259 | 2095.1341 | 2095.1341 | 25759.74 | Close | 78.31319 |  | 0 | 34.1 | 0 | 0
2400 | 2 | 4 |  | CC Chg | 16:05:00 | 19:57:11 | 155.878 | 4.0157 | 2.5074 | 2507.4 | 2.5074 | 2507.4 | 0 | 0 | 9.1833 | 9183.34 | 9.1833 | 9183.34 | 0 | 0 | 2024-06-14 10:05:32 | 0.626 | 4190.2682 | 4190.2682 | 25761.73 | Close | 78.35378 |  | 0 | 34.1 | 0 | 0
2401 | 2 | 4 |  | CC Chg | 16:05:30 | 19:57:41 | 155.878 | 4.016 | 2.5087 | 2508.7 | 2.5087 | 2508.7 | 0 | 0 | 9.1886 | 9188.55 | 9.1886 | 9188.55 | 0 | 0 | 2024-06-14 10:06:02 | 0.626 | 4190.2522 | 4190.2522 | 25763.72 | Close | 78.39437 |  | 0 | 34 | 0 | 0
2402 | 2 | 4 |  | CC Chg | 16:06:00 | 19:58:11 | 155.878 | 4.0169 | 2.51 | 2510 | 2.51 | 2510 | 0 | 0 | 9.1938 | 9193.77 | 9.1938 | 9193.77 | 0 | 0 | 2024-06-14 10:06:32 | 0.6262 | 1396.7561 | 1396.7561 | 25769.69 | Close | 78.43497 |  | 0 | 34 | 0 | 0
2403 | 2 | 4 |  | CC Chg | 16:06:30 | 19:58:41 | 155.878 | 4.0172 | 2.5113 | 2511.3 | 2.5113 | 2511.3 | 0 | 0 | 9.199 | 9198.99 | 9.199 | 9198.99 | 0 | 0 | 2024-06-14 10:07:02 | 0.6262 | 4190.2682 | 4190.2682 | 25771.67 | Close | 78.47556 |  | 0 | 33.9 | 0 | 0
2404 | 2 | 4 |  | CC Chg | 16:07:00 | 19:59:11 | 155.878 | 4.0175 | 2.5126 | 2512.6 | 2.5126 | 2512.6 | 0 | 0 | 9.2042 | 9204.21 | 9.2042 | 9204.21 | 0 | 0 | 2024-06-14 10:07:32 | 0.6262 | 4190.2522 | 4190.2522 | 25773.66 | Close | 78.51615 |  | 0 | 33.8 | 0 | 0
2405 | 2 | 4 |  | CC Chg | 16:07:30 | 19:59:41 | 155.878 | 4.0182 | 2.5139 | 2513.9 | 2.5139 | 2513.9 | 0 | 0 | 9.2094 | 9209.43 | 9.2094 | 9209.43 | 0 | 0 | 2024-06-14 10:08:02 | 0.6263 | 2095.1341 | 2095.1341 | 25777.64 | Close | 78.55674 |  | 0 | 33.8 | 0 | 0
2406 | 2 | 4 |  | CC Chg | 16:08:00 | 20:00:11 | 155.878 | 4.0185 | 2.5152 | 2515.2 | 2.5152 | 2515.2 | 0 | 0 | 9.2146 | 9214.65 | 9.2146 | 9214.65 | 0 | 0 | 2024-06-14 10:08:32 | 0.6264 | 4190.2682 | 4190.2682 | 25779.63 | Close | 78.59733 |  | 0 | 33.7 | 0 | 0
2407 | 2 | 4 |  | CC Chg | 16:08:30 | 20:00:41 | 155.878 | 4.0188 | 2.5165 | 2516.5 | 2.5165 | 2516.5 | 0 | 0 | 9.2199 | 9219.87 | 9.2199 | 9219.87 | 0 | 0 | 2024-06-14 10:09:02 | 0.6264 | 4178.5651 | 4178.5651 | 25781.62 | Close | 78.63794 |  | 0 | 33.7 | 0 | 0
2408 | 2 | 4 |  | CC Chg | 16:09:00 | 20:01:11 | 155.878 | 4.0194 | 2.5178 | 2517.8 | 2.5178 | 2517.8 | 0 | 0 | 9.2251 | 9225.09 | 9.2251 | 9225.09 | 0 | 0 | 2024-06-14 10:09:32 | 0.6265 | 2098.5188 | 2098.5188 | 25785.6 | Close | 78.67853 |  | 0 | 33.6 | 0 | 0
2409 | 2 | 4 |  | CC Chg | 16:09:30 | 20:01:41 | 155.878 | 4.0197 | 2.5191 | 2519.1 | 2.5191 | 2519.1 | 0 | 0 | 9.2303 | 9230.31 | 9.2303 | 9230.31 | 0 | 0 | 2024-06-14 10:10:02 | 0.6266 | 4190.2682 | 4190.2682 | 25787.58 | Close | 78.71913 |  | 0 | 33.6 | 0 | 0
2410 | 2 | 4 |  | CC Chg | 16:10:00 | 20:02:11 | 155.878 | 4.02 | 2.5204 | 2520.39 | 2.5204 | 2520.39 | 0 | 0 | 9.2355 | 9235.53 | 9.2355 | 9235.53 | 0 | 0 | 2024-06-14 10:10:32 | 0.6266 | 4189.3562 | 4189.3562 | 25789.57 | Close | 78.75971 |  | 0 | 33.5 | 0 | 0
2411 | 2 | 4 |  | CC Chg | 16:10:30 | 20:02:41 | 155.878 | 4.0206 | 2.5217 | 2521.69 | 2.5217 | 2521.69 | 0 | 0 | 9.2408 | 9240.75 | 9.2408 | 9240.75 | 0 | 0 | 2024-06-14 10:11:02 | 0.6267 | 2091.7603 | 2091.7603 | 25793.56 | Close | 78.8003 |  | 0 | 39.3 | 0 | 0
2412 | 2 | 4 |  | CC Chg | 16:11:00 | 20:03:11 | 155.878 | 4.021 | 2.523 | 2522.99 | 2.523 | 2522.99 | 0 | 0 | 9.246 | 9245.98 | 9.246 | 9245.98 | 0 | 0 | 2024-06-14 10:11:32 | 0.6268 | 4203.8289 | 4203.8289 | 25794.55 | Close | 78.84089 |  | 0.0002 | 39.2 | 0 | 0
2413 | 2 | 4 |  | CC Chg | 16:11:30 | 20:03:41 | 155.878 | 4.0213 | 2.5243 | 2524.29 | 2.5243 | 2524.29 | 0 | 0 | 9.2512 | 9251.2 | 9.2512 | 9251.2 | 0 | 0 | 2024-06-14 10:12:02 | 0.6268 | 4177.6719 | 4177.6719 | 25797.53 | Close | 78.88149 |  | 0 | 38 | 0 | 0
2414 | 2 | 4 |  | CC Chg | 16:12:00 | 20:04:11 | 155.878 | 4.0219 | 2.5256 | 2525.59 | 2.5256 | 2525.59 | 0 | 0 | 9.2564 | 9256.43 | 9.2564 | 9256.43 | 0 | 0 | 2024-06-14 10:12:32 | 0.6269 | 2098.5188 | 2098.5188 | 25800.52 | Close | 78.92209 |  | 0.0002 | 37.2 | 0 | 0
2415 | 2 | 4 |  | CC Chg | 16:12:30 | 20:04:41 | 155.878 | 4.0222 | 2.5269 | 2526.89 | 2.5269 | 2526.89 | 0 | 0 | 9.2617 | 9261.65 | 9.2617 | 9261.65 | 0 | 0 | 2024-06-14 10:13:02 | 0.627 | 4190.2682 | 4190.2682 | 25803.49 | Close | 78.96268 |  | 0 | 36.7 | 0 | 0
2416 | 2 | 4 |  | CC Chg | 16:13:00 | 20:05:11 | 155.878 | 4.0225 | 2.5282 | 2528.19 | 2.5282 | 2528.19 | 0 | 0 | 9.2669 | 9266.88 | 9.2669 | 9266.88 | 0 | 0 | 2024-06-14 10:13:32 | 0.627 | 4177.6719 | 4177.6719 | 25805.49 | Close | 79.00328 |  | 0 | 36.4 | 0 | 0
2417 | 2 | 4 |  | CC Chg | 16:13:30 | 20:05:41 | 155.878 | 4.0228 | 2.5295 | 2529.49 | 2.5295 | 2529.49 | 0 | 0 | 9.2721 | 9272.1 | 9.2721 | 9272.1 | 0 | 0 | 2024-06-14 10:14:02 | 0.6271 | 4190.2682 | 4190.2682 | 25807.48 | Close | 79.04387 |  | 0 | 36.2 | 0 | 0
2418 | 2 | 4 |  | CC Chg | 16:14:00 | 20:06:11 | 155.878 | 4.0234 | 2.5308 | 2530.79 | 2.5308 | 2530.79 | 0 | 0 | 9.2773 | 9277.33 | 9.2773 | 9277.33 | 0 | 0 | 2024-06-14 10:14:32 | 0.6272 | 2095.1341 | 2095.1341 | 25811.46 | Close | 79.08446 |  | 0 | 36 | 0 | 0
2419 | 2 | 4 |  | CC Chg | 16:14:30 | 20:06:41 | 155.878 | 4.0237 | 2.5321 | 2532.09 | 2.5321 | 2532.09 | 0 | 0 | 9.2826 | 9282.56 | 9.2826 | 9282.56 | 0 | 0 | 2024-06-14 10:15:02 | 0.6272 | 4206.5098 | 4206.5098 | 25813.44 | Close | 79.12508 |  | 0 | 35.9 | 0 | 0
2420 | 2 | 4 |  | CC Chg | 16:15:00 | 20:07:11 | 155.878 | 4.0241 | 2.5334 | 2533.39 | 2.5334 | 2533.39 | 0 | 0 | 9.2878 | 9287.78 | 9.2878 | 9287.78 | 0 | 0 | 2024-06-14 10:15:32 | 0.6273 | 4190.2682 | 4190.2682 | 25815.43 | Close | 79.16567 |  | 0 | 35.8 | 0 | 0
2421 | 2 | 4 |  | CC Chg | 16:15:30 | 20:07:41 | 155.878 | 4.0247 | 2.5347 | 2534.68 | 2.5347 | 2534.68 | 0 | 0 | 9.293 | 9293.01 | 9.293 | 9293.01 | 0 | 0 | 2024-06-14 10:16:02 | 0.6274 | 2091.7603 | 2091.7603 | 25818.42 | Close | 79.20626 |  | 0.0002 | 35.7 | 0 | 0
2422 | 2 | 4 |  | CC Chg | 16:16:00 | 20:08:11 | 155.878 | 4.025 | 2.536 | 2535.98 | 2.536 | 2535.98 | 0 | 0 | 9.2982 | 9298.24 | 9.2982 | 9298.24 | 0 | 0 | 2024-06-14 10:16:32 | 0.6274 | 4191.1483 | 4191.1483 | 25821.4 | Close | 79.24686 |  | 0 | 35.7 | 0 | 0
2423 | 2 | 4 |  | CC Chg | 16:16:30 | 20:08:41 | 155.878 | 4.0256 | 2.5373 | 2537.28 | 2.5373 | 2537.28 | 0 | 0 | 9.3035 | 9303.47 | 9.3035 | 9303.47 | 0 | 0 | 2024-06-14 10:17:02 | 0.6275 | 2098.5188 | 2098.5188 | 25825.37 | Close | 79.28746 |  | 0 | 35.6 | 0 | 0
2424 | 2 | 4 |  | CC Chg | 16:17:00 | 20:09:11 | 155.878 | 4.0259 | 2.5386 | 2538.58 | 2.5386 | 2538.58 | 0 | 0 | 9.3087 | 9308.7 | 9.3087 | 9308.7 | 0 | 0 | 2024-06-14 10:17:32 | 0.6276 | 4176.7946 | 4176.7946 | 25827.36 | Close | 79.32805 |  | 0 | 35.5 | 0 | 0
2425 | 2 | 4 |  | CC Chg | 16:17:30 | 20:09:41 | 155.878 | 4.0265 | 2.5399 | 2539.88 | 2.5399 | 2539.88 | 0 | 0 | 9.3139 | 9313.93 | 9.3139 | 9313.93 | 0 | 0 | 2024-06-14 10:18:02 | 0.6276 | 2095.5741 | 2095.5741 | 25830.36 | Close | 79.36865 |  | 0.0002 | 35.4 | 0 | 0
2426 | 2 | 4 |  | CC Chg | 16:18:00 | 20:10:11 | 155.878 | 4.0268 | 2.5412 | 2541.18 | 2.5412 | 2541.18 | 0 | 0 | 9.3192 | 9319.16 | 9.3192 | 9319.16 | 0 | 0 | 2024-06-14 10:18:32 | 0.6277 | 4190.2682 | 4190.2682 | 25833.33 | Close | 79.40924 |  | 0 | 35.4 | 0 | 0
2427 | 2 | 4 |  | CC Chg | 16:18:30 | 20:10:41 | 155.878 | 4.0272 | 2.5425 | 2542.48 | 2.5425 | 2542.48 | 0 | 0 | 9.3244 | 9324.39 | 9.3244 | 9324.39 | 0 | 0 | 2024-06-14 10:19:02 | 0.6277 | 4190.2682 | 4190.2682 | 25835.32 | Close | 79.44983 |  | 0 | 35.3 | 0 | 0
2428 | 2 | 4 |  | CC Chg | 16:19:00 | 20:11:11 | 155.878 | 4.0278 | 2.5438 | 2543.78 | 2.5438 | 2543.78 | 0 | 0 | 9.3296 | 9329.63 | 9.3296 | 9329.63 | 0 | 0 | 2024-06-14 10:19:32 | 0.6278 | 2096.0222 | 2096.0222 | 25839.3 | Close | 79.49044 |  | 0 | 35.3 | 0 | 0
2429 | 2 | 4 |  | CC Chg | 16:19:30 | 20:11:41 | 155.878 | 4.0281 | 2.5451 | 2545.08 | 2.5451 | 2545.08 | 0 | 0 | 9.3349 | 9334.86 | 9.3349 | 9334.86 | 0 | 0 | 2024-06-14 10:20:02 | 0.6279 | 4190.2682 | 4190.2682 | 25841.29 | Close | 79.53103 |  | 0 | 35.2 | 0 | 0
2430 | 2 | 4 |  | CC Chg | 16:20:00 | 20:12:11 | 155.878 | 4.0284 | 2.5464 | 2546.38 | 2.5464 | 2546.38 | 0 | 0 | 9.3401 | 9340.09 | 9.3401 | 9340.09 | 0 | 0 | 2024-06-14 10:20:32 | 0.6279 | 4190.2682 | 4190.2682 | 25843.27 | Close | 79.57162 |  | 0 | 35.2 | 0 | 0
2431 | 2 | 4 |  | CC Chg | 16:20:30 | 20:12:41 | 155.878 | 4.0287 | 2.5477 | 2547.68 | 2.5477 | 2547.68 | 0 | 0 | 9.3453 | 9345.33 | 9.3453 | 9345.33 | 0 | 0 | 2024-06-14 10:21:02 | 0.628 | 4192.0443 | 4192.0443 | 25845.26 | Close | 79.61223 |  | 0 | 35.1 | 0 | 0
2432 | 2 | 4 |  | CC Chg | 16:21:00 | 20:13:11 | 155.878 | 4.0293 | 2.549 | 2548.98 | 2.549 | 2548.98 | 0 | 0 | 9.3506 | 9350.56 | 9.3506 | 9350.56 | 0 | 0 | 2024-06-14 10:21:32 | 0.6281 | 2095.1341 | 2095.1341 | 25849.24 | Close | 79.65283 |  | 0 | 35.1 | 0 | 0
2433 | 2 | 4 |  | CC Chg | 16:21:30 | 20:13:41 | 155.878 | 4.0296 | 2.5503 | 2550.27 | 2.5503 | 2550.27 | 0 | 0 | 9.3558 | 9355.79 | 9.3558 | 9355.79 | 0 | 0 | 2024-06-14 10:22:02 | 0.6281 | 4190.2682 | 4190.2682 | 25851.23 | Close | 79.69342 |  | 0 | 35 | 0 | 0
2434 | 2 | 4 |  | CC Chg | 16:22:00 | 20:14:11 | 155.878 | 4.0303 | 2.5516 | 2551.57 | 2.5516 | 2551.57 | 0 | 0 | 9.361 | 9361.03 | 9.361 | 9361.03 | 0 | 0 | 2024-06-14 10:22:32 | 0.6282 | 2095.5741 | 2095.5741 | 25855.21 | Close | 79.73402 |  | 0 | 34.9 | 0 | 0
2435 | 2 | 4 |  | CC Chg | 16:22:30 | 20:14:41 | 155.878 | 4.0306 | 2.5529 | 2552.87 | 2.5529 | 2552.87 | 0 | 0 | 9.3663 | 9366.26 | 9.3663 | 9366.26 | 0 | 0 | 2024-06-14 10:23:02 | 0.6283 | 4190.2682 | 4190.2682 | 25857.2 | Close | 79.77461 |  | 0 | 34.8 | 0 | 0
2436 | 2 | 4 |  | CC Chg | 16:23:00 | 20:15:11 | 155.878 | 4.0309 | 2.5542 | 2554.17 | 2.5542 | 2554.17 | 0 | 0 | 9.3715 | 9371.5 | 9.3715 | 9371.5 | 0 | 0 | 2024-06-14 10:23:32 | 0.6283 | 4190.2682 | 4190.2682 | 25859.18 | Close | 79.8152 |  | 0 | 34.8 | 0 | 0
2437 | 2 | 4 |  | CC Chg | 16:23:30 | 20:15:41 | 155.878 | 4.0312 | 2.5555 | 2555.47 | 2.5555 | 2555.47 | 0 | 0 | 9.3767 | 9376.74 | 9.3767 | 9376.74 | 0 | 0 | 2024-06-14 10:24:02 | 0.6284 | 4191.1483 | 4191.1483 | 25860.19 | Close | 79.8558 |  | 0.0002 | 34.7 | 0 | 0
2438 | 2 | 4 |  | CC Chg | 16:24:00 | 20:16:11 | 156.25 | 4.0318 | 2.5568 | 2556.77 | 2.5568 | 2556.77 | 0 | 0 | 9.382 | 9381.99 | 9.382 | 9381.99 | 0 | 0 | 2024-06-14 10:24:32 | 0.63 | 2100.1344 | 2100.1344 | 25802.59 | Close | 79.89649 |  | 0.0002 | 34.7 | 0 | 0
2439 | 2 | 4 |  | CC Chg | 16:24:30 | 20:16:41 | 155.878 | 4.0324 | 2.5581 | 2558.07 | 2.5581 | 2558.07 | 0 | 0 | 9.3872 | 9387.22 | 9.3872 | 9387.22 | 0 | 0 | 2024-06-14 10:25:02 | 0.6286 | 2095.1341 | 2095.1341 | 25869.13 | Close | 79.93708 |  | 0 | 34.6 | 0 | 0
2440 | 2 | 4 |  | CC Chg | 16:25:00 | 20:17:11 | 155.878 | 4.0327 | 2.5594 | 2559.37 | 2.5594 | 2559.37 | 0 | 0 | 9.3925 | 9392.45 | 9.3925 | 9392.45 | 0 | 0 | 2024-06-14 10:25:32 | 0.6286 | 4182.9397 | 4182.9397 | 25870.13 | Close | 79.9776 |  | 0.0002 | 34.6 | 0 | 0
2441 | 2 | 4 |  | CC Chg | 16:25:30 | 20:17:41 | 155.878 | 4.0334 | 2.5607 | 2560.67 | 2.5607 | 2560.67 | 0 | 0 | 9.3977 | 9397.69 | 9.3977 | 9397.69 | 0 | 0 | 2024-06-14 10:26:02 | 0.6287 | 2095.1341 | 2095.1341 | 25875.09 | Close | 80.0182 |  | 0 | 34.5 | 0 | 0
2442 | 2 | 4 |  | CC Chg | 16:26:00 | 20:18:11 | 155.878 | 4.0337 | 2.562 | 2561.97 | 2.562 | 2561.97 | 0 | 0 | 9.4029 | 9402.93 | 9.4029 | 9402.93 | 0 | 0 | 2024-06-14 10:26:32 | 0.6288 | 4190.2682 | 4190.2682 | 25877.08 | Close | 80.05879 |  | 0 | 34.4 | 0 | 0
2443 | 2 | 4 |  | CC Chg | 16:26:30 | 20:18:41 | 155.878 | 4.034 | 2.5633 | 2563.27 | 2.5633 | 2563.27 | 0 | 0 | 9.4082 | 9408.17 | 9.4082 | 9408.17 | 0 | 0 | 2024-06-14 10:27:02 | 0.6288 | 4191.1483 | 4191.1483 | 25879.07 | Close | 80.09939 |  | 0 | 34.4 | 0 | 0
2444 | 2 | 4 |  | CC Chg | 16:27:00 | 20:19:11 | 156.25 | 4.0346 | 2.5646 | 2564.57 | 2.5646 | 2564.57 | 0 | 0 | 9.4134 | 9413.42 | 9.4134 | 9413.42 | 0 | 0 | 2024-06-14 10:27:32 | 0.6304 | 2100.1344 | 2100.1344 | 25821.43 | Close | 80.14008 |  | 0 | 34.3 | 0 | 0
2445 | 2 | 4 |  | CC Chg | 16:27:30 | 20:19:41 | 155.878 | 4.0349 | 2.5659 | 2565.87 | 2.5659 | 2565.87 | 0 | 0 | 9.4187 | 9418.67 | 9.4187 | 9418.67 | 0 | 0 | 2024-06-14 10:28:02 | 0.629 | 4190.2682 | 4190.2682 | 25885.04 | Close | 80.18067 |  | 0 | 34.3 | 0 | 0
2446 | 2 | 4 |  | CC Chg | 16:28:00 | 20:20:11 | 155.878 | 4.0352 | 2.5672 | 2567.16 | 2.5672 | 2567.16 | 0 | 0 | 9.4239 | 9423.9 | 9.4239 | 9423.9 | 0 | 0 | 2024-06-14 10:28:32 | 0.629 | 4182.0437 | 4182.0437 | 25887.03 | Close | 80.22118 |  | 0 | 34.2 | 0 | 0
2447 | 2 | 4 |  | CC Chg | 16:28:30 | 20:20:41 | 155.878 | 4.0358 | 2.5685 | 2568.46 | 2.5685 | 2568.46 | 0 | 0 | 9.4291 | 9429.14 | 9.4291 | 9429.14 | 0 | 0 | 2024-06-14 10:29:02 | 0.6291 | 2095.1341 | 2095.1341 | 25891 | Close | 80.26177 |  | 0 | 34.1 | 0 | 0
2448 | 2 | 4 |  | CC Chg | 16:29:00 | 20:21:11 | 155.878 | 4.0361 | 2.5698 | 2569.76 | 2.5698 | 2569.76 | 0 | 0 | 9.4344 | 9434.38 | 9.4344 | 9434.38 | 0 | 0 | 2024-06-14 10:29:32 | 0.6291 | 4190.2682 | 4190.2682 | 25892.99 | Close | 80.30236 |  | 0 | 34.1 | 0 | 0
2449 | 2 | 4 |  | CC Chg | 16:29:30 | 20:21:41 | 155.878 | 4.0365 | 2.5711 | 2571.06 | 2.5711 | 2571.06 | 0 | 0 | 9.4396 | 9439.62 | 9.4396 | 9439.62 | 0 | 0 | 2024-06-14 10:30:02 | 0.6292 | 4175.8856 | 4175.8856 | 25894.99 | Close | 80.34295 |  | 0 | 34 | 0 | 0
2450 | 2 | 4 |  | CC Chg | 16:30:00 | 20:22:11 | 155.878 | 4.0368 | 2.5724 | 2572.36 | 2.5724 | 2572.36 | 0 | 0 | 9.4449 | 9444.87 | 9.4449 | 9444.87 | 0 | 0 | 2024-06-14 10:30:32 | 0.6292 | 4203.8289 | 4203.8289 | 25896.97 | Close | 80.38354 |  | 0 | 34 | 0 | 0
2451 | 2 | 4 |  | CC Chg | 16:30:30 | 20:22:41 | 155.878 | 4.0374 | 2.5737 | 2573.66 | 2.5737 | 2573.66 | 0 | 0 | 9.4501 | 9450.11 | 9.4501 | 9450.11 | 0 | 0 | 2024-06-14 10:31:02 | 0.6293 | 2095.1341 | 2095.1341 | 25900.95 | Close | 80.42413 |  | 0 | 33.9 | 0 | 0
2452 | 2 | 4 |  | CC Chg | 16:31:00 | 20:23:11 | 155.878 | 4.0377 | 2.575 | 2574.96 | 2.575 | 2574.96 | 0 | 0 | 9.4554 | 9455.36 | 9.4554 | 9455.36 | 0 | 0 | 2024-06-14 10:31:32 | 0.6294 | 4192.9404 | 4192.9404 | 25902.94 | Close | 80.46475 |  | 0 | 33.9 | 0 | 0
2453 | 2 | 4 |  | CC Chg | 16:31:30 | 20:23:41 | 155.878 | 4.038 | 2.5763 | 2576.26 | 2.5763 | 2576.26 | 0 | 0 | 9.4606 | 9460.6 | 9.4606 | 9460.6 | 0 | 0 | 2024-06-14 10:32:02 | 0.6294 | 4190.2682 | 4190.2682 | 25904.93 | Close | 80.50534 |  | 0 | 33.8 | 0 | 0
2454 | 2 | 4 |  | CC Chg | 16:32:00 | 20:24:11 | 155.878 | 4.0386 | 2.5776 | 2577.56 | 2.5776 | 2577.56 | 0 | 0 | 9.4658 | 9465.85 | 9.4658 | 9465.85 | 0 | 0 | 2024-06-14 10:32:32 | 0.6295 | 2091.7603 | 2091.7603 | 25908.91 | Close | 80.54593 |  | 0 | 33.7 | 0 | 0
2455 | 2 | 4 |  | CC Chg | 16:32:30 | 20:24:41 | 155.878 | 4.0389 | 2.5789 | 2578.85 | 2.5789 | 2578.85 | 0 | 0 | 9.4711 | 9471.1 | 9.4711 | 9471.1 | 0 | 0 | 2024-06-14 10:33:02 | 0.6296 | 4190.2522 | 4190.2522 | 25910.9 | Close | 80.58652 |  | 0 | 33.7 | 0 | 0
2456 | 2 | 4 |  | CC Chg | 16:33:00 | 20:25:11 | 155.878 | 4.0392 | 2.5802 | 2580.15 | 2.5802 | 2580.15 | 0 | 0 | 9.4763 | 9476.34 | 9.4763 | 9476.34 | 0 | 0 | 2024-06-14 10:33:32 | 0.6296 | 4203.8289 | 4203.8289 | 25912.88 | Close | 80.62712 |  | 0 | 38.8 | 0 | 0
2457 | 2 | 4 |  | CC Chg | 16:33:30 | 20:25:41 | 156.25 | 4.0402 | 2.5815 | 2581.46 | 2.5815 | 2581.46 | 0 | 0 | 9.4816 | 9481.6 | 9.4816 | 9481.6 | 0 | 0 | 2024-06-14 10:34:02 | 0.6313 | 1398.5858 | 1398.5858 | 25857.15 | Close | 80.6678 |  | 0 | 37.8 | 0 | 0
2458 | 2 | 4 |  | CC Chg | 16:34:00 | 20:26:11 | 155.878 | 4.0405 | 2.5828 | 2582.75 | 2.5828 | 2582.75 | 0 | 0 | 9.4868 | 9486.84 | 9.4868 | 9486.84 | 0 | 0 | 2024-06-14 10:34:32 | 0.6298 | 4181.1476 | 4181.1476 | 25920.84 | Close | 80.70831 |  | 0 | 37 | 0 | 0
2459 | 2 | 4 |  | CC Chg | 16:34:30 | 20:26:41 | 155.878 | 4.0408 | 2.5841 | 2584.05 | 2.5841 | 2584.05 | 0 | 0 | 9.4921 | 9492.09 | 9.4921 | 9492.09 | 0 | 0 | 2024-06-14 10:35:02 | 0.6299 | 4190.2682 | 4190.2682 | 25922.83 | Close | 80.7489 |  | 0 | 36.5 | 0 | 0
2460 | 2 | 4 |  | CC Chg | 16:35:00 | 20:27:11 | 155.878 | 4.0411 | 2.5853 | 2585.35 | 2.5853 | 2585.35 | 0 | 0 | 9.4973 | 9497.34 | 9.4973 | 9497.34 | 0 | 0 | 2024-06-14 10:35:32 | 0.6299 | 4190.2682 | 4190.2682 | 25924.82 | Close | 80.78949 |  | 0 | 36.1 | 0 | 0
2461 | 2 | 4 |  | CC Chg | 16:35:30 | 20:27:41 | 155.878 | 4.0414 | 2.5866 | 2586.65 | 2.5866 | 2586.65 | 0 | 0 | 9.5026 | 9502.59 | 9.5026 | 9502.59 | 0 | 0 | 2024-06-14 10:36:02 | 0.63 | 4205.6108 | 4205.6108 | 25925.82 | Close | 80.8301 |  | 0.0002 | 35.9 | 0 | 0
2462 | 2 | 4 |  | CC Chg | 16:36:00 | 20:28:11 | 155.878 | 4.042 | 2.5879 | 2587.95 | 2.5879 | 2587.95 | 0 | 0 | 9.5078 | 9507.84 | 9.5078 | 9507.84 | 0 | 0 | 2024-06-14 10:36:32 | 0.6301 | 2091.7603 | 2091.7603 | 25930.79 | Close | 80.87069 |  | 0 | 35.7 | 0 | 0
2463 | 2 | 4 |  | CC Chg | 16:36:30 | 20:28:41 | 155.878 | 4.0423 | 2.5892 | 2589.25 | 2.5892 | 2589.25 | 0 | 0 | 9.5131 | 9513.09 | 9.5131 | 9513.09 | 0 | 0 | 2024-06-14 10:37:02 | 0.6301 | 4190.2682 | 4190.2682 | 25932.77 | Close | 80.91128 |  | 0 | 35.6 | 0 | 0
2464 | 2 | 4 |  | CC Chg | 16:37:00 | 20:29:11 | 155.878 | 4.0427 | 2.5905 | 2590.55 | 2.5905 | 2590.55 | 0 | 0 | 9.5183 | 9518.34 | 9.5183 | 9518.34 | 0 | 0 | 2024-06-14 10:37:32 | 0.6302 | 4190.2522 | 4190.2522 | 25934.76 | Close | 80.95188 |  | 0 | 35.5 | 0 | 0
2465 | 2 | 4 |  | CC Chg | 16:37:30 | 20:29:41 | 155.878 | 4.0433 | 2.5918 | 2591.85 | 2.5918 | 2591.85 | 0 | 0 | 9.5236 | 9523.59 | 9.5236 | 9523.59 | 0 | 0 | 2024-06-14 10:38:02 | 0.6303 | 2095.1341 | 2095.1341 | 25938.74 | Close | 80.99247 |  | 0 | 35.4 | 0 | 0
2466 | 2 | 4 |  | CC Chg | 16:38:00 | 20:30:11 | 155.878 | 4.0436 | 2.5931 | 2593.14 | 2.5931 | 2593.14 | 0 | 0 | 9.5288 | 9528.85 | 9.5288 | 9528.85 | 0 | 0 | 2024-06-14 10:38:32 | 0.6303 | 4190.2682 | 4190.2682 | 25940.73 | Close | 81.03306 |  | 0 | 35.3 | 0 | 0
2467 | 2 | 4 |  | CC Chg | 16:38:30 | 20:30:41 | 156.25 | 4.0439 | 2.5944 | 2594.44 | 2.5944 | 2594.44 | 0 | 0 | 9.5341 | 9534.1 | 9.5341 | 9534.1 | 0 | 0 | 2024-06-14 10:39:02 | 0.6319 | 4205.6108 | 4205.6108 | 25880.95 | Close | 81.07367 |  | 0 | 35.3 | 0 | 0
2468 | 2 | 4 |  | CC Chg | 16:39:00 | 20:31:11 | 155.878 | 4.0445 | 2.5957 | 2595.74 | 2.5957 | 2595.74 | 0 | 0 | 9.5394 | 9539.35 | 9.5394 | 9539.35 | 0 | 0 | 2024-06-14 10:39:32 | 0.6305 | 2091.7603 | 2091.7603 | 25946.7 | Close | 81.11426 |  | 0 | 35.2 | 0 | 0
2469 | 2 | 4 |  | CC Chg | 16:39:30 | 20:31:41 | 155.878 | 4.0448 | 2.597 | 2597.04 | 2.597 | 2597.04 | 0 | 0 | 9.5446 | 9544.61 | 9.5446 | 9544.61 | 0 | 0 | 2024-06-14 10:40:02 | 0.6305 | 4190.2682 | 4190.2682 | 25948.68 | Close | 81.15485 |  | 0 | 35.2 | 0 | 0
2470 | 2 | 4 |  | CC Chg | 16:40:00 | 20:32:11 | 155.878 | 4.0451 | 2.5983 | 2598.34 | 2.5983 | 2598.34 | 0 | 0 | 9.5499 | 9549.86 | 9.5499 | 9549.86 | 0 | 0 | 2024-06-14 10:40:32 | 0.6305 | 4191.1483 | 4191.1483 | 25950.67 | Close | 81.19545 |  | 0 | 35.1 | 0 | 0
2471 | 2 | 4 |  | CC Chg | 16:40:30 | 20:32:41 | 155.878 | 4.0454 | 2.5996 | 2599.64 | 2.5996 | 2599.64 | 0 | 0 | 9.5551 | 9555.12 | 9.5551 | 9555.12 | 0 | 0 | 2024-06-14 10:41:02 | 0.6306 | 4190.2682 | 4190.2682 | 25952.66 | Close | 81.23605 |  | 0 | 35 | 0 | 0
2472 | 2 | 4 |  | CC Chg | 16:41:00 | 20:33:11 | 155.878 | 4.0461 | 2.6009 | 2600.94 | 2.6009 | 2600.94 | 0 | 0 | 9.5604 | 9560.38 | 9.5604 | 9560.38 | 0 | 0 | 2024-06-14 10:41:32 | 0.6307 | 2095.1341 | 2095.1341 | 25956.64 | Close | 81.27664 |  | 0 | 35 | 0 | 0
2473 | 2 | 4 |  | CC Chg | 16:41:30 | 20:33:41 | 155.878 | 4.0464 | 2.6022 | 2602.24 | 2.6022 | 2602.24 | 0 | 0 | 9.5656 | 9565.63 | 9.5656 | 9565.63 | 0 | 0 | 2024-06-14 10:42:02 | 0.6307 | 4192.0443 | 4192.0443 | 25958.63 | Close | 81.31725 |  | 0 | 34.9 | 0 | 0
2474 | 2 | 4 |  | CC Chg | 16:42:00 | 20:34:11 | 155.878 | 4.0467 | 2.6035 | 2603.54 | 2.6035 | 2603.54 | 0 | 0 | 9.5709 | 9570.89 | 9.5709 | 9570.89 | 0 | 0 | 2024-06-14 10:42:32 | 0.6308 | 4190.2682 | 4190.2682 | 25960.62 | Close | 81.35784 |  | 0 | 34.8 | 0 | 0
2475 | 2 | 4 |  | CC Chg | 16:42:30 | 20:34:41 | 155.878 | 4.047 | 2.6048 | 2604.84 | 2.6048 | 2604.84 | 0 | 0 | 9.5761 | 9576.14 | 9.5761 | 9576.14 | 0 | 0 | 2024-06-14 10:43:02 | 0.6308 | 4190.2682 | 4190.2682 | 25962.61 | Close | 81.39843 |  | 0 | 34.8 | 0 | 0
2476 | 2 | 4 |  | CC Chg | 16:43:00 | 20:35:11 | 155.878 | 4.0473 | 2.6061 | 2606.14 | 2.6061 | 2606.14 | 0 | 0 | 9.5814 | 9581.4 | 9.5814 | 9581.4 | 0 | 0 | 2024-06-14 10:43:32 | 0.6309 | 4191.1483 | 4191.1483 | 25964.59 | Close | 81.43903 |  | 0 | 34.8 | 0 | 0
2477 | 2 | 4 |  | CC Chg | 16:43:30 | 20:35:41 | 155.878 | 4.0482 | 2.6074 | 2607.43 | 2.6074 | 2607.43 | 0 | 0 | 9.5867 | 9586.66 | 9.5867 | 9586.66 | 0 | 0 | 2024-06-14 10:44:02 | 0.631 | 1396.7561 | 1396.7561 | 25970.56 | Close | 81.47962 |  | 0 | 34.7 | 0 | 0
2478 | 2 | 4 |  | CC Chg | 16:44:00 | 20:36:11 | 155.878 | 4.0485 | 2.6087 | 2608.73 | 2.6087 | 2608.73 | 0 | 0 | 9.5919 | 9591.92 | 9.5919 | 9591.92 | 0 | 0 | 2024-06-14 10:44:32 | 0.6311 | 4190.2682 | 4190.2682 | 25972.55 | Close | 81.52021 |  | 0 | 34.6 | 0 | 0
2479 | 2 | 4 |  | CC Chg | 16:44:30 | 20:36:41 | 155.878 | 4.0489 | 2.61 | 2610.03 | 2.61 | 2610.03 | 0 | 0 | 9.5972 | 9597.18 | 9.5972 | 9597.18 | 0 | 0 | 2024-06-14 10:45:02 | 0.6311 | 4192.0443 | 4192.0443 | 25974.54 | Close | 81.56082 |  | 0 | 34.5 | 0 | 0
2480 | 2 | 4 |  | CC Chg | 16:45:00 | 20:37:11 | 156.25 | 4.0495 | 2.6113 | 2611.34 | 2.6113 | 2611.34 | 0 | 0 | 9.6025 | 9602.45 | 9.6025 | 9602.45 | 0 | 0 | 2024-06-14 10:45:32 | 0.6327 | 2100.1344 | 2100.1344 | 25916.67 | Close | 81.60151 |  | 0 | 34.5 | 0 | 0
2481 | 2 | 4 |  | CC Chg | 16:45:30 | 20:37:41 | 155.878 | 4.0498 | 2.6126 | 2612.63 | 2.6126 | 2612.63 | 0 | 0 | 9.6077 | 9607.72 | 9.6077 | 9607.72 | 0 | 0 | 2024-06-14 10:46:02 | 0.6313 | 4190.2682 | 4190.2682 | 25980.5 | Close | 81.6421 |  | 0 | 34.4 | 0 | 0
2482 | 2 | 4 |  | CC Chg | 16:46:00 | 20:38:11 | 155.878 | 4.0501 | 2.6139 | 2613.93 | 2.6139 | 2613.93 | 0 | 0 | 9.613 | 9612.97 | 9.613 | 9612.97 | 0 | 0 | 2024-06-14 10:46:32 | 0.6313 | 4181.1476 | 4181.1476 | 25982.49 | Close | 81.68261 |  | 0 | 34.3 | 0 | 0
2483 | 2 | 4 |  | CC Chg | 16:46:30 | 20:38:41 | 155.878 | 4.0504 | 2.6152 | 2615.23 | 2.6152 | 2615.23 | 0 | 0 | 9.6182 | 9618.23 | 9.6182 | 9618.23 | 0 | 0 | 2024-06-14 10:47:02 | 0.6314 | 4190.2682 | 4190.2682 | 25984.48 | Close | 81.7232 |  | 0 | 34.3 | 0 | 0
2484 | 2 | 4 |  | CC Chg | 16:47:00 | 20:39:11 | 155.878 | 4.051 | 2.6165 | 2616.53 | 2.6165 | 2616.53 | 0 | 0 | 9.6235 | 9623.49 | 9.6235 | 9623.49 | 0 | 0 | 2024-06-14 10:47:32 | 0.6315 | 2095.1341 | 2095.1341 | 25988.46 | Close | 81.76379 |  | 0 | 34.2 | 0 | 0
2485 | 2 | 4 |  | CC Chg | 16:47:30 | 20:39:41 | 155.878 | 4.0513 | 2.6178 | 2617.83 | 2.6178 | 2617.83 | 0 | 0 | 9.6288 | 9628.75 | 9.6288 | 9628.75 | 0 | 0 | 2024-06-14 10:48:02 | 0.6315 | 4192.9404 | 4192.9404 | 25989.46 | Close | 81.80441 |  | 0.0002 | 34.1 | 0 | 0
2486 | 2 | 4 |  | CC Chg | 16:48:00 | 20:40:11 | 155.878 | 4.0516 | 2.6191 | 2619.13 | 2.6191 | 2619.13 | 0 | 0 | 9.634 | 9634.02 | 9.634 | 9634.02 | 0 | 0 | 2024-06-14 10:48:32 | 0.6316 | 4190.2682 | 4190.2682 | 25991.45 | Close | 81.845 |  | 0.0002 | 34.1 | 0 | 0
2487 | 2 | 4 |  | CC Chg | 16:48:30 | 20:40:41 | 155.878 | 4.052 | 2.6204 | 2620.43 | 2.6204 | 2620.43 | 0 | 0 | 9.6393 | 9639.28 | 9.6393 | 9639.28 | 0 | 0 | 2024-06-14 10:49:02 | 0.6316 | 4190.2682 | 4190.2682 | 25994.43 | Close | 81.88559 |  | 0 | 34.1 | 0 | 0
2488 | 2 | 4 |  | CC Chg | 16:49:00 | 20:41:11 | 155.878 | 4.0526 | 2.6217 | 2621.73 | 2.6217 | 2621.73 | 0 | 0 | 9.6445 | 9644.54 | 9.6445 | 9644.54 | 0 | 0 | 2024-06-14 10:49:32 | 0.6317 | 2095.5741 | 2095.5741 | 25998.4 | Close | 81.92619 |  | 0 | 34 | 0 | 0
2489 | 2 | 4 |  | CC Chg | 16:49:30 | 20:41:41 | 155.878 | 4.0529 | 2.623 | 2623.02 | 2.623 | 2623.02 | 0 | 0 | 9.6498 | 9649.81 | 9.6498 | 9649.81 | 0 | 0 | 2024-06-14 10:50:02 | 0.6318 | 4190.2682 | 4190.2682 | 26000.39 | Close | 81.96678 |  | 0 | 33.9 | 0 | 0
2490 | 2 | 4 |  | CC Chg | 16:50:00 | 20:42:11 | 155.878 | 4.0532 | 2.6243 | 2624.32 | 2.6243 | 2624.32 | 0 | 0 | 9.6551 | 9655.07 | 9.6551 | 9655.07 | 0 | 0 | 2024-06-14 10:50:32 | 0.6318 | 4190.2682 | 4190.2682 | 26002.38 | Close | 82.00738 |  | 0 | 33.9 | 0 | 0
2491 | 2 | 4 |  | CC Chg | 16:50:30 | 20:42:41 | 155.878 | 4.0538 | 2.6256 | 2625.62 | 2.6256 | 2625.62 | 0 | 0 | 9.6603 | 9660.34 | 9.6603 | 9660.34 | 0 | 0 | 2024-06-14 10:51:02 | 0.6319 | 2092.1996 | 2092.1996 | 26006.36 | Close | 82.04798 |  | 0 | 33.8 | 0 | 0
2492 | 2 | 4 |  | CC Chg | 16:51:00 | 20:43:11 | 155.878 | 4.0541 | 2.6269 | 2626.92 | 2.6269 | 2626.92 | 0 | 0 | 9.6656 | 9665.61 | 9.6656 | 9665.61 | 0 | 0 | 2024-06-14 10:51:32 | 0.6319 | 4190.2682 | 4190.2682 | 26008.35 | Close | 82.08857 |  | 0 | 33.7 | 0 | 0
2493 | 2 | 4 |  | CC Chg | 16:51:30 | 20:43:41 | 155.878 | 4.0544 | 2.6282 | 2628.22 | 2.6282 | 2628.22 | 0 | 0 | 9.6709 | 9670.87 | 9.6709 | 9670.87 | 0 | 0 | 2024-06-14 10:52:02 | 0.632 | 4203.8289 | 4203.8289 | 26009.35 | Close | 82.12916 |  | 0.0002 | 33.7 | 0 | 0
2494 | 2 | 4 |  | CC Chg | 16:52:00 | 20:44:11 | 155.878 | 4.0547 | 2.6295 | 2629.52 | 2.6295 | 2629.52 | 0 | 0 | 9.6761 | 9676.14 | 9.6761 | 9676.14 | 0 | 0 | 2024-06-14 10:52:32 | 0.632 | 4176.7787 | 4176.7787 | 26012.33 | Close | 82.16975 |  | 0 | 33.6 | 0 | 0
2495 | 2 | 4 |  | CC Chg | 16:52:30 | 20:44:41 | 155.878 | 4.0551 | 2.6308 | 2630.82 | 2.6308 | 2630.82 | 0 | 0 | 9.6814 | 9681.41 | 9.6814 | 9681.41 | 0 | 0 | 2024-06-14 10:53:02 | 0.6321 | 4203.8289 | 4203.8289 | 26014.31 | Close | 82.21034 |  | 0 | 33.6 | 0 | 0
2496 | 2 | 4 |  | CC Chg | 16:53:00 | 20:45:11 | 156.25 | 4.056 | 2.6321 | 2632.12 | 2.6321 | 2632.12 | 0 | 0 | 9.6867 | 9686.69 | 9.6867 | 9686.69 | 0 | 0 | 2024-06-14 10:53:32 | 0.6337 | 1398.5858 | 1398.5858 | 25958.34 | Close | 82.25103 |  | 0 | 33.5 | 0 | 0
2497 | 2 | 4 |  | CC Chg | 16:53:30 | 20:45:41 | 155.878 | 4.0563 | 2.6334 | 2633.42 | 2.6334 | 2633.42 | 0 | 0 | 9.6919 | 9691.95 | 9.6919 | 9691.95 | 0 | 0 | 2024-06-14 10:54:02 | 0.6323 | 4182.0437 | 4182.0437 | 26022.27 | Close | 82.29155 |  | 0 | 39.7 | 0 | 0
2498 | 2 | 4 |  | CC Chg | 16:54:00 | 20:46:11 | 155.878 | 4.0566 | 2.6347 | 2634.72 | 2.6347 | 2634.72 | 0 | 0 | 9.6972 | 9697.22 | 9.6972 | 9697.22 | 0 | 0 | 2024-06-14 10:54:32 | 0.6323 | 4190.2682 | 4190.2682 | 26024.26 | Close | 82.33214 |  | 0 | 39.2 | 0 | 0
2499 | 2 | 4 |  | CC Chg | 16:54:30 | 20:46:41 | 155.878 | 4.0569 | 2.636 | 2636.02 | 2.636 | 2636.02 | 0 | 0 | 9.7025 | 9702.48 | 9.7025 | 9702.48 | 0 | 0 | 2024-06-14 10:55:02 | 0.6324 | 4190.2682 | 4190.2682 | 26026.25 | Close | 82.37273 |  | 0 | 38 | 0 | 0
2500 | 2 | 4 |  | CC Chg | 16:55:00 | 20:47:11 | 155.878 | 4.0575 | 2.6373 | 2637.31 | 2.6373 | 2637.31 | 0 | 0 | 9.7078 | 9707.76 | 9.7078 | 9707.76 | 0 | 0 | 2024-06-14 10:55:32 | 0.6325 | 2098.9596 | 2098.9596 | 26030.22 | Close | 82.41333 |  | 0 | 37.3 | 0 | 0
2501 | 2 | 4 |  | CC Chg | 16:55:30 | 20:47:41 | 155.878 | 4.0579 | 2.6386 | 2638.61 | 2.6386 | 2638.61 | 0 | 0 | 9.713 | 9713.03 | 9.713 | 9713.03 | 0 | 0 | 2024-06-14 10:56:02 | 0.6325 | 4176.7946 | 4176.7946 | 26032.22 | Close | 82.45392 |  | 0 | 36.8 | 0 | 0
2502 | 2 | 4 |  | CC Chg | 16:56:00 | 20:48:11 | 155.878 | 4.0582 | 2.6399 | 2639.91 | 2.6399 | 2639.91 | 0 | 0 | 9.7183 | 9718.3 | 9.7183 | 9718.3 | 0 | 0 | 2024-06-14 10:56:32 | 0.6326 | 4190.2682 | 4190.2682 | 26034.21 | Close | 82.49451 |  | 0 | 36.5 | 0 | 0
2503 | 2 | 4 |  | CC Chg | 16:56:30 | 20:48:41 | 155.878 | 4.0585 | 2.6412 | 2641.21 | 2.6412 | 2641.21 | 0 | 0 | 9.7236 | 9723.57 | 9.7236 | 9723.57 | 0 | 0 | 2024-06-14 10:57:02 | 0.6326 | 4191.1483 | 4191.1483 | 26036.19 | Close | 82.53511 |  | 0 | 36.3 | 0 | 0
2504 | 2 | 4 |  | CC Chg | 16:57:00 | 20:49:11 | 155.878 | 4.0588 | 2.6425 | 2642.51 | 2.6425 | 2642.51 | 0 | 0 | 9.7288 | 9728.84 | 9.7288 | 9728.84 | 0 | 0 | 2024-06-14 10:57:32 | 0.6327 | 4190.2682 | 4190.2682 | 26038.18 | Close | 82.57571 |  | 0 | 36.1 | 0 | 0
2505 | 2 | 4 |  | CC Chg | 16:57:30 | 20:49:41 | 155.878 | 4.0591 | 2.6438 | 2643.81 | 2.6438 | 2643.81 | 0 | 0 | 9.7341 | 9734.12 | 9.7341 | 9734.12 | 0 | 0 | 2024-06-14 10:58:02 | 0.6327 | 4190.2682 | 4190.2682 | 26040.17 | Close | 82.6163 |  | 0 | 36 | 0 | 0
2506 | 2 | 4 |  | CC Chg | 16:58:00 | 20:50:11 | 155.878 | 4.0594 | 2.6451 | 2645.11 | 2.6451 | 2645.11 | 0 | 0 | 9.7394 | 9739.39 | 9.7394 | 9739.39 | 0 | 0 | 2024-06-14 10:58:32 | 0.6328 | 4192.0443 | 4192.0443 | 26042.16 | Close | 82.65691 |  | 0 | 35.9 | 0 | 0
2507 | 2 | 4 |  | CC Chg | 16:58:30 | 20:50:41 | 155.878 | 4.06 | 2.6464 | 2646.41 | 2.6464 | 2646.41 | 0 | 0 | 9.7447 | 9744.66 | 9.7447 | 9744.66 | 0 | 0 | 2024-06-14 10:59:02 | 0.6329 | 2095.1341 | 2095.1341 | 26046.14 | Close | 82.6975 |  | 0 | 35.8 | 0 | 0
2508 | 2 | 4 |  | CC Chg | 16:59:00 | 20:51:11 | 155.878 | 4.0603 | 2.6477 | 2647.71 | 2.6477 | 2647.71 | 0 | 0 | 9.7499 | 9749.94 | 9.7499 | 9749.94 | 0 | 0 | 2024-06-14 10:59:32 | 0.6329 | 4190.2682 | 4190.2682 | 26048.13 | Close | 82.73809 |  | 0 | 35.7 | 0 | 0
2509 | 2 | 4 |  | CC Chg | 16:59:30 | 20:51:41 | 155.878 | 4.0606 | 2.649 | 2649.01 | 2.649 | 2649.01 | 0 | 0 | 9.7552 | 9755.21 | 9.7552 | 9755.21 | 0 | 0 | 2024-06-14 11:00:02 | 0.633 | 4191.1483 | 4191.1483 | 26050.12 | Close | 82.77869 |  | 0 | 35.7 | 0 | 0
2510 | 2 | 4 |  | CC Chg | 17:00:00 | 20:52:11 | 155.878 | 4.0609 | 2.6503 | 2650.31 | 2.6503 | 2650.31 | 0 | 0 | 9.7605 | 9760.49 | 9.7605 | 9760.49 | 0 | 0 | 2024-06-14 11:00:32 | 0.633 | 4190.2682 | 4190.2682 | 26052.1 | Close | 82.81928 |  | 0 | 35.6 | 0 | 0
2511 | 2 | 4 |  | CC Chg | 17:00:30 | 20:52:41 | 155.878 | 4.0613 | 2.6516 | 2651.6 | 2.6516 | 2651.6 | 0 | 0 | 9.7658 | 9765.76 | 9.7658 | 9765.76 | 0 | 0 | 2024-06-14 11:01:02 | 0.6331 | 4190.2682 | 4190.2682 | 26054.09 | Close | 82.85987 |  | 0 | 35.5 | 0 | 0
2512 | 2 | 4 |  | CC Chg | 17:01:00 | 20:53:11 | 155.878 | 4.0616 | 2.6529 | 2652.9 | 2.6529 | 2652.9 | 0 | 0 | 9.771 | 9771.04 | 9.771 | 9771.04 | 0 | 0 | 2024-06-14 11:01:32 | 0.6331 | 4192.0443 | 4192.0443 | 26056.08 | Close | 82.90048 |  | 0 | 35.5 | 0 | 0
2513 | 2 | 4 |  | CC Chg | 17:01:30 | 20:53:41 | 155.878 | 4.0619 | 2.6542 | 2654.2 | 2.6542 | 2654.2 | 0 | 0 | 9.7763 | 9776.32 | 9.7763 | 9776.32 | 0 | 0 | 2024-06-14 11:02:02 | 0.6332 | 4190.2682 | 4190.2682 | 26058.07 | Close | 82.94108 |  | 0 | 35.4 | 0 | 0
2514 | 2 | 4 |  | CC Chg | 17:02:00 | 20:54:11 | 155.878 | 4.0622 | 2.6555 | 2655.5 | 2.6555 | 2655.5 | 0 | 0 | 9.7816 | 9781.6 | 9.7816 | 9781.6 | 0 | 0 | 2024-06-14 11:02:32 | 0.6332 | 4190.2682 | 4190.2682 | 26060.06 | Close | 82.98167 |  | 0 | 35.4 | 0 | 0
2515 | 2 | 4 |  | CC Chg | 17:02:30 | 20:54:41 | 155.878 | 4.0628 | 2.6568 | 2656.8 | 2.6568 | 2656.8 | 0 | 0 | 9.7869 | 9786.87 | 9.7869 | 9786.87 | 0 | 0 | 2024-06-14 11:03:02 | 0.6333 | 2095.1261 | 2095.1261 | 26064.04 | Close | 83.02226 |  | 0 | 35.3 | 0 | 0
2516 | 2 | 4 |  | CC Chg | 17:03:00 | 20:55:11 | 155.878 | 4.0631 | 2.6581 | 2658.1 | 2.6581 | 2658.1 | 0 | 0 | 9.7922 | 9792.15 | 9.7922 | 9792.15 | 0 | 0 | 2024-06-14 11:03:32 | 0.6334 | 4190.2682 | 4190.2682 | 26066.03 | Close | 83.06285 |  | 0 | 35.2 | 0 | 0
2517 | 2 | 4 |  | CC Chg | 17:03:30 | 20:55:41 | 155.878 | 4.0634 | 2.6594 | 2659.4 | 2.6594 | 2659.4 | 0 | 0 | 9.7974 | 9797.43 | 9.7974 | 9797.43 | 0 | 0 | 2024-06-14 11:04:02 | 0.6334 | 4190.2682 | 4190.2682 | 26068.01 | Close | 83.10344 |  | 0 | 35.2 | 0 | 0
2518 | 2 | 4 |  | CC Chg | 17:04:00 | 20:56:11 | 155.878 | 4.0641 | 2.6607 | 2660.7 | 2.6607 | 2660.7 | 0 | 0 | 9.8027 | 9802.71 | 9.8027 | 9802.71 | 0 | 0 | 2024-06-14 11:04:32 | 0.6335 | 2096.0222 | 2096.0222 | 26071.99 | Close | 83.14405 |  | 0 | 35.1 | 0 | 0
2519 | 2 | 4 |  | CC Chg | 17:04:30 | 20:56:41 | 155.878 | 4.0644 | 2.662 | 2662 | 2.662 | 2662 | 0 | 0 | 9.808 | 9807.99 | 9.808 | 9807.99 | 0 | 0 | 2024-06-14 11:05:02 | 0.6335 | 4190.2682 | 4190.2682 | 26073.98 | Close | 83.18464 |  | 0 | 35.1 | 0 | 0
2520 | 2 | 4 |  | CC Chg | 17:05:00 | 20:57:11 | 155.878 | 4.0647 | 2.6633 | 2663.3 | 2.6633 | 2663.3 | 0 | 0 | 9.8133 | 9813.27 | 9.8133 | 9813.27 | 0 | 0 | 2024-06-14 11:05:32 | 0.6336 | 4190.2682 | 4190.2682 | 26075.97 | Close | 83.22524 |  | 0 | 35 | 0 | 0
2521 | 2 | 4 |  | CC Chg | 17:05:30 | 20:57:41 | 156.25 | 4.0653 | 2.6646 | 2664.6 | 2.6646 | 2664.6 | 0 | 0 | 9.8186 | 9818.55 | 9.8186 | 9818.55 | 0 | 0 | 2024-06-14 11:06:02 | 0.6352 | 2095.5741 | 2095.5741 | 26016.87 | Close | 83.26584 |  | 0.0002 | 34.9 | 0 | 0
2522 | 2 | 4 |  | CC Chg | 17:06:00 | 20:58:11 | 155.878 | 4.0656 | 2.6659 | 2665.89 | 2.6659 | 2665.89 | 0 | 0 | 9.8238 | 9823.83 | 9.8238 | 9823.83 | 0 | 0 | 2024-06-14 11:06:32 | 0.6337 | 4190.2682 | 4190.2682 | 26081.94 | Close | 83.30643 |  | 0 | 34.9 | 0 | 0
2523 | 2 | 4 |  | CC Chg | 17:06:30 | 20:58:41 | 155.878 | 4.0659 | 2.6672 | 2667.19 | 2.6672 | 2667.19 | 0 | 0 | 9.8291 | 9829.11 | 9.8291 | 9829.11 | 0 | 0 | 2024-06-14 11:07:02 | 0.6338 | 4190.2682 | 4190.2682 | 26083.92 | Close | 83.34702 |  | 0 | 34.8 | 0 | 0
2524 | 2 | 4 |  | CC Chg | 17:07:00 | 20:59:11 | 155.878 | 4.0662 | 2.6685 | 2668.49 | 2.6685 | 2668.49 | 0 | 0 | 9.8344 | 9834.4 | 9.8344 | 9834.4 | 0 | 0 | 2024-06-14 11:07:32 | 0.6338 | 4192.9404 | 4192.9404 | 26085.91 | Close | 83.38764 |  | 0 | 34.7 | 0 | 0
2525 | 2 | 4 |  | CC Chg | 17:07:30 | 20:59:41 | 155.878 | 4.0665 | 2.6698 | 2669.79 | 2.6698 | 2669.79 | 0 | 0 | 9.8397 | 9839.68 | 9.8397 | 9839.68 | 0 | 0 | 2024-06-14 11:08:02 | 0.6339 | 4190.2682 | 4190.2682 | 26087.9 | Close | 83.42823 |  | 0 | 34.7 | 0 | 0
2526 | 2 | 4 |  | CC Chg | 17:08:00 | 21:00:11 | 155.878 | 4.0668 | 2.6711 | 2671.09 | 2.6711 | 2671.09 | 0 | 0 | 9.845 | 9844.96 | 9.845 | 9844.96 | 0 | 0 | 2024-06-14 11:08:32 | 0.6339 | 4190.2682 | 4190.2682 | 26089.89 | Close | 83.46882 |  | 0 | 34.6 | 0 | 0
2527 | 2 | 4 |  | CC Chg | 17:08:30 | 21:00:41 | 155.878 | 4.0675 | 2.6724 | 2672.39 | 2.6724 | 2672.39 | 0 | 0 | 9.8502 | 9850.25 | 9.8502 | 9850.25 | 0 | 0 | 2024-06-14 11:09:02 | 0.634 | 2092.1996 | 2092.1996 | 26093.87 | Close | 83.50942 |  | 0 | 34.6 | 0 | 0
2528 | 2 | 4 |  | CC Chg | 17:09:00 | 21:01:11 | 155.878 | 4.0675 | 2.6737 | 2673.69 | 2.6737 | 2673.69 | 0 | 0 | 9.8555 | 9855.53 | 9.8555 | 9855.53 | 0 | 0 | 2024-06-14 11:09:32 | 0.634 | 0 | 0 | 26093.87 | Close | 83.55001 |  | 0 | 34.5 | 0 | 0
2529 | 2 | 4 |  | CC Chg | 17:09:30 | 21:01:41 | 155.878 | 4.0681 | 2.675 | 2674.99 | 2.675 | 2674.99 | 0 | 0 | 9.8608 | 9860.82 | 9.8608 | 9860.82 | 0 | 0 | 2024-06-14 11:10:02 | 0.6341 | 2098.5188 | 2098.5188 | 26097.85 | Close | 83.5906 |  | 0 | 34.4 | 0 | 0
2530 | 2 | 4 |  | CC Chg | 17:10:00 | 21:02:11 | 155.878 | 4.0684 | 2.6763 | 2676.29 | 2.6763 | 2676.29 | 0 | 0 | 9.8661 | 9866.1 | 9.8661 | 9866.1 | 0 | 0 | 2024-06-14 11:10:32 | 0.6342 | 4192.9404 | 4192.9404 | 26099.83 | Close | 83.63122 |  | 0 | 33.8 | 0 | 0
2531 | 2 | 4 |  | CC Chg | 17:10:30 | 21:02:41 | 155.878 | 4.0687 | 2.6776 | 2677.59 | 2.6776 | 2677.59 | 0 | 0 | 9.8714 | 9871.39 | 9.8714 | 9871.39 | 0 | 0 | 2024-06-14 11:11:02 | 0.6342 | 4190.2682 | 4190.2682 | 26101.82 | Close | 83.67181 |  | 0 | 32.6 | 0 | 0
2532 | 2 | 4 |  | CC Chg | 17:11:00 | 21:03:11 | 155.878 | 4.069 | 2.6789 | 2678.89 | 2.6789 | 2678.89 | 0 | 0 | 9.8767 | 9876.67 | 9.8767 | 9876.67 | 0 | 0 | 2024-06-14 11:11:32 | 0.6343 | 4190.2682 | 4190.2682 | 26103.81 | Close | 83.71241 |  | 0 | 39.3 | 0 | 0
2533 | 2 | 4 |  | CC Chg | 17:11:30 | 21:03:41 | 155.878 | 4.0693 | 2.6802 | 2680.19 | 2.6802 | 2680.19 | 0 | 0 | 9.882 | 9881.96 | 9.882 | 9881.96 | 0 | 0 | 2024-06-14 11:12:02 | 0.6343 | 4191.1483 | 4191.1483 | 26105.8 | Close | 83.75301 |  | 0 | 40.7 | 0 | 0
2534 | 2 | 4 |  | CC Chg | 17:12:00 | 21:04:11 | 155.878 | 4.0696 | 2.6815 | 2681.48 | 2.6815 | 2681.48 | 0 | 0 | 9.8872 | 9887.25 | 9.8872 | 9887.25 | 0 | 0 | 2024-06-14 11:12:32 | 0.6344 | 4190.2682 | 4190.2682 | 26106.8 | Close | 83.7936 |  | 0.0002 | 40.1 | 0 | 0
2535 | 2 | 4 |  | CC Chg | 17:12:30 | 21:04:41 | 155.878 | 4.0699 | 2.6828 | 2682.78 | 2.6828 | 2682.78 | 0 | 0 | 9.8925 | 9892.53 | 9.8925 | 9892.53 | 0 | 0 | 2024-06-14 11:13:02 | 0.6344 | 4176.7946 | 4176.7946 | 26109.78 | Close | 83.83419 |  | 0 | 39.5 | 0 | 0
2536 | 2 | 4 |  | CC Chg | 17:13:00 | 21:05:11 | 155.878 | 4.0703 | 2.6841 | 2684.08 | 2.6841 | 2684.08 | 0 | 0 | 9.8978 | 9897.82 | 9.8978 | 9897.82 | 0 | 0 | 2024-06-14 11:13:32 | 0.6345 | 4205.6108 | 4205.6108 | 26111.77 | Close | 83.8748 |  | 0 | 39 | 0 | 0
2537 | 2 | 4 |  | CC Chg | 17:13:30 | 21:05:41 | 155.878 | 4.0706 | 2.6854 | 2685.38 | 2.6854 | 2685.38 | 0 | 0 | 9.9031 | 9903.11 | 9.9031 | 9903.11 | 0 | 0 | 2024-06-14 11:14:02 | 0.6345 | 4176.7946 | 4176.7946 | 26113.76 | Close | 83.91539 |  | 0 | 38.8 | 0 | 0
2538 | 2 | 4 |  | CC Chg | 17:14:00 | 21:06:11 | 155.878 | 4.0709 | 2.6867 | 2686.68 | 2.6867 | 2686.68 | 0 | 0 | 9.9084 | 9908.4 | 9.9084 | 9908.4 | 0 | 0 | 2024-06-14 11:14:32 | 0.6346 | 4203.8289 | 4203.8289 | 26115.74 | Close | 83.95598 |  | 0 | 38.5 | 0 | 0
2539 | 2 | 4 |  | CC Chg | 17:14:30 | 21:06:41 | 155.878 | 4.0712 | 2.688 | 2687.98 | 2.688 | 2687.98 | 0 | 0 | 9.9137 | 9913.69 | 9.9137 | 9913.69 | 0 | 0 | 2024-06-14 11:15:02 | 0.6346 | 4191.1483 | 4191.1483 | 26117.73 | Close | 83.99658 |  | 0 | 38.3 | 0 | 0
2540 | 2 | 4 |  | CC Chg | 17:15:00 | 21:07:11 | 155.878 | 4.0715 | 2.6893 | 2689.28 | 2.6893 | 2689.28 | 0 | 0 | 9.919 | 9918.98 | 9.919 | 9918.98 | 0 | 0 | 2024-06-14 11:15:32 | 0.6347 | 4176.7946 | 4176.7946 | 26119.73 | Close | 84.03718 |  | 0 | 38.2 | 0 | 0
2541 | 2 | 4 |  | CC Chg | 17:15:30 | 21:07:41 | 155.878 | 4.0721 | 2.6906 | 2690.58 | 2.6906 | 2690.58 | 0 | 0 | 9.9243 | 9924.27 | 9.9243 | 9924.27 | 0 | 0 | 2024-06-14 11:16:02 | 0.6348 | 2095.1341 | 2095.1341 | 26123.71 | Close | 84.07777 |  | 0 | 38 | 0 | 0
2542 | 2 | 4 |  | CC Chg | 17:16:00 | 21:08:11 | 155.878 | 4.0724 | 2.6919 | 2691.88 | 2.6919 | 2691.88 | 0 | 0 | 9.9296 | 9929.56 | 9.9296 | 9929.56 | 0 | 0 | 2024-06-14 11:16:32 | 0.6348 | 4192.0443 | 4192.0443 | 26125.69 | Close | 84.11838 |  | 0 | 38 | 0 | 0
2543 | 2 | 4 |  | CC Chg | 17:16:30 | 21:08:41 | 155.878 | 4.0727 | 2.6932 | 2693.18 | 2.6932 | 2693.18 | 0 | 0 | 9.9348 | 9934.85 | 9.9348 | 9934.85 | 0 | 0 | 2024-06-14 11:17:02 | 0.6348 | 4203.8289 | 4203.8289 | 26127.68 | Close | 84.15897 |  | 0 | 37.9 | 0 | 0
2544 | 2 | 4 |  | CC Chg | 17:17:00 | 21:09:11 | 155.878 | 4.073 | 2.6945 | 2694.48 | 2.6945 | 2694.48 | 0 | 0 | 9.9401 | 9940.14 | 9.9401 | 9940.14 | 0 | 0 | 2024-06-14 11:17:32 | 0.6349 | 4176.7946 | 4176.7946 | 26129.67 | Close | 84.19956 |  | 0 | 37.8 | 0 | 0
2545 | 2 | 4 |  | CC Chg | 17:17:30 | 21:09:41 | 155.878 | 4.0734 | 2.6958 | 2695.78 | 2.6958 | 2695.78 | 0 | 0 | 9.9454 | 9945.43 | 9.9454 | 9945.43 | 0 | 0 | 2024-06-14 11:18:02 | 0.6349 | 4191.1483 | 4191.1483 | 26131.66 | Close | 84.24016 |  | 0 | 37.7 | 0 | 0
2546 | 2 | 4 |  | CC Chg | 17:18:00 | 21:10:11 | 155.878 | 4.0737 | 2.6971 | 2697.07 | 2.6971 | 2697.07 | 0 | 0 | 9.9507 | 9950.72 | 9.9507 | 9950.72 | 0 | 0 | 2024-06-14 11:18:32 | 0.635 | 4190.2682 | 4190.2682 | 26133.65 | Close | 84.28075 |  | 0 | 37.7 | 0 | 0
2547 | 2 | 4 |  | CC Chg | 17:18:30 | 21:10:41 | 155.878 | 4.074 | 2.6984 | 2698.37 | 2.6984 | 2698.37 | 0 | 0 | 9.956 | 9956.01 | 9.956 | 9956.01 | 0 | 0 | 2024-06-14 11:19:02 | 0.635 | 4190.2682 | 4190.2682 | 26135.64 | Close | 84.32134 |  | 0 | 37.6 | 0 | 0
2548 | 2 | 4 |  | CC Chg | 17:19:00 | 21:11:11 | 155.878 | 4.0743 | 2.6997 | 2699.67 | 2.6997 | 2699.67 | 0 | 0 | 9.9613 | 9961.31 | 9.9613 | 9961.31 | 0 | 0 | 2024-06-14 11:19:32 | 0.6351 | 4192.0443 | 4192.0443 | 26137.63 | Close | 84.36195 |  | 0 | 37.5 | 0 | 0
2549 | 2 | 4 |  | CC Chg | 17:19:30 | 21:11:41 | 155.878 | 4.0746 | 2.701 | 2700.97 | 2.701 | 2700.97 | 0 | 0 | 9.9666 | 9966.6 | 9.9666 | 9966.6 | 0 | 0 | 2024-06-14 11:20:02 | 0.6351 | 4190.2682 | 4190.2682 | 26139.62 | Close | 84.40255 |  | 0 | 37.5 | 0 | 0
2550 | 2 | 4 |  | CC Chg | 17:20:00 | 21:12:11 | 155.878 | 4.0749 | 2.7023 | 2702.27 | 2.7023 | 2702.27 | 0 | 0 | 9.9719 | 9971.89 | 9.9719 | 9971.89 | 0 | 0 | 2024-06-14 11:20:32 | 0.6352 | 4190.2682 | 4190.2682 | 26140.62 | Close | 84.44314 |  | 0.0002 | 37.4 | 0 | 0
2551 | 2 | 4 |  | CC Chg | 17:20:30 | 21:12:41 | 155.878 | 4.0752 | 2.7036 | 2703.57 | 2.7036 | 2703.57 | 0 | 0 | 9.9772 | 9977.19 | 9.9772 | 9977.19 | 0 | 0 | 2024-06-14 11:21:02 | 0.6352 | 4191.1483 | 4191.1483 | 26143.59 | Close | 84.48374 |  | 0 | 37.4 | 0 | 0
2552 | 2 | 4 |  | CC Chg | 17:21:00 | 21:13:11 | 155.878 | 4.0755 | 2.7049 | 2704.87 | 2.7049 | 2704.87 | 0 | 0 | 9.9825 | 9982.48 | 9.9825 | 9982.48 | 0 | 0 | 2024-06-14 11:21:32 | 0.6353 | 4190.2682 | 4190.2682 | 26145.58 | Close | 84.52433 |  | 0 | 37.3 | 0 | 0
2553 | 2 | 4 |  | CC Chg | 17:21:30 | 21:13:41 | 155.878 | 4.0758 | 2.7062 | 2706.17 | 2.7062 | 2706.17 | 0 | 0 | 9.9878 | 9987.78 | 9.9878 | 9987.78 | 0 | 0 | 2024-06-14 11:22:02 | 0.6353 | 4190.2682 | 4190.2682 | 26146.58 | Close | 84.56492 |  | 0.0002 | 37.2 | 0 | 0
2554 | 2 | 4 |  | CC Chg | 17:22:00 | 21:14:11 | 156.25 | 4.0761 | 2.7075 | 2707.47 | 2.7075 | 2707.47 | 0 | 0 | 9.9931 | 9993.07 | 9.9931 | 9993.07 | 0 | 0 | 2024-06-14 11:22:32 | 0.6369 | 4192.0443 | 4192.0443 | 26087.3 | Close | 84.60553 |  | 0 | 37.2 | 0 | 0
2555 | 2 | 4 |  | CC Chg | 17:22:30 | 21:14:41 | 155.878 | 4.0765 | 2.7088 | 2708.77 | 2.7088 | 2708.77 | 0 | 0 | 9.9984 | 9998.37 | 9.9984 | 9998.37 | 0 | 0 | 2024-06-14 11:23:02 | 0.6354 | 4190.2682 | 4190.2682 | 26151.55 | Close | 84.64612 |  | 0 | 37.2 | 0 | 0
2556 | 2 | 4 |  | CC Chg | 17:23:00 | 21:15:11 | 155.878 | 4.0768 | 2.7101 | 2710.07 | 2.7101 | 2710.07 | 0 | 0 | 10.0037 | 10003.66 | 10.0037 | 10003.66 | 0 | 0 | 2024-06-14 11:23:32 | 0.6355 | 4190.2682 | 4190.2682 | 26153.54 | Close | 84.68671 |  | 0 | 37.1 | 0 | 0
2557 | 2 | 4 |  | CC Chg | 17:23:30 | 21:15:41 | 155.878 | 4.0771 | 2.7114 | 2711.36 | 2.7114 | 2711.36 | 0 | 0 | 10.009 | 10008.96 | 10.009 | 10008.96 | 0 | 0 | 2024-06-14 11:24:02 | 0.6355 | 4192.0443 | 4192.0443 | 26155.53 | Close | 84.72732 |  | 0 | 37 | 0 | 0
2558 | 2 | 4 |  | CC Chg | 17:24:00 | 21:16:11 | 155.878 | 4.0774 | 2.7127 | 2712.66 | 2.7127 | 2712.66 | 0 | 0 | 10.0143 | 10014.26 | 10.0143 | 10014.26 | 0 | 0 | 2024-06-14 11:24:32 | 0.6356 | 4190.2682 | 4190.2682 | 26157.51 | Close | 84.76792 |  | 0 | 37 | 0 | 0
2559 | 2 | 4 |  | CC Chg | 17:24:30 | 21:16:41 | 155.878 | 4.0777 | 2.714 | 2713.96 | 2.714 | 2713.96 | 0 | 0 | 10.0196 | 10019.55 | 10.0196 | 10019.55 | 0 | 0 | 2024-06-14 11:25:02 | 0.6356 | 4190.2682 | 4190.2682 | 26159.5 | Close | 84.80851 |  | 0 | 36.9 | 0 | 0
2560 | 2 | 4 |  | CC Chg | 17:25:00 | 21:17:11 | 155.878 | 4.078 | 2.7153 | 2715.26 | 2.7153 | 2715.26 | 0 | 0 | 10.0249 | 10024.85 | 10.0249 | 10024.85 | 0 | 0 | 2024-06-14 11:25:32 | 0.6357 | 4191.1483 | 4191.1483 | 26161.49 | Close | 84.84911 |  | 0 | 36.9 | 0 | 0
2561 | 2 | 4 |  | CC Chg | 17:25:30 | 21:17:41 | 155.878 | 4.078 | 2.7166 | 2716.56 | 2.7166 | 2716.56 | 0 | 0 | 10.0301 | 10030.15 | 10.0301 | 10030.15 | 0 | 0 | 2024-06-14 11:26:02 | 0.6357 | 0 | 0 | 26161.49 | Close | 84.8897 |  | 0 | 36.8 | 0 | 0
2562 | 2 | 4 |  | CC Chg | 17:26:00 | 21:18:11 | 155.878 | 4.0786 | 2.7179 | 2717.86 | 2.7179 | 2717.86 | 0 | 0 | 10.0354 | 10035.45 | 10.0354 | 10035.45 | 0 | 0 | 2024-06-14 11:26:32 | 0.6358 | 2095.1341 | 2095.1341 | 26165.47 | Close | 84.93029 |  | 0 | 36.7 | 0 | 0
2563 | 2 | 4 |  | CC Chg | 17:26:30 | 21:18:41 | 155.878 | 4.0789 | 2.7192 | 2719.16 | 2.7192 | 2719.16 | 0 | 0 | 10.0407 | 10040.75 | 10.0407 | 10040.75 | 0 | 0 | 2024-06-14 11:27:02 | 0.6358 | 4193.8364 | 4193.8364 | 26167.46 | Close | 84.97092 |  | 0 | 36.7 | 0 | 0
2564 | 2 | 4 |  | CC Chg | 17:27:00 | 21:19:11 | 155.878 | 4.0789 | 2.7205 | 2720.46 | 2.7205 | 2720.46 | 0 | 0 | 10.046 | 10046.05 | 10.046 | 10046.05 | 0 | 0 | 2024-06-14 11:27:32 | 0.6358 | 0 | 0 | 26167.46 | Close | 85.01151 |  | 0 | 36.6 | 0 | 0
2565 | 2 | 4 |  | CC Chg | 17:27:30 | 21:19:41 | 155.878 | 4.0792 | 2.7218 | 2721.76 | 2.7218 | 2721.76 | 0 | 0 | 10.0513 | 10051.35 | 10.0513 | 10051.35 | 0 | 0 | 2024-06-14 11:28:02 | 0.6359 | 4190.2682 | 4190.2682 | 26169.45 | Close | 85.0521 |  | 0 | 36.6 | 0 | 0
2566 | 2 | 4 |  | CC Chg | 17:28:00 | 21:20:11 | 155.878 | 4.0799 | 2.7231 | 2723.06 | 2.7231 | 2723.06 | 0 | 0 | 10.0566 | 10056.64 | 10.0566 | 10056.64 | 0 | 0 | 2024-06-14 11:28:32 | 0.636 | 2095.1261 | 2095.1261 | 26173.42 | Close | 85.09269 |  | 0 | 36.5 | 0 | 0
2567 | 2 | 4 |  | CC Chg | 17:28:30 | 21:20:41 | 155.878 | 4.0802 | 2.7244 | 2724.36 | 2.7244 | 2724.36 | 0 | 0 | 10.0619 | 10061.94 | 10.0619 | 10061.94 | 0 | 0 | 2024-06-14 11:29:02 | 0.636 | 4190.2682 | 4190.2682 | 26175.41 | Close | 85.13328 |  | 0 | 36.4 | 0 | 0
2568 | 2 | 4 |  | CC Chg | 17:29:00 | 21:21:11 | 155.878 | 4.0805 | 2.7257 | 2725.65 | 2.7257 | 2725.65 | 0 | 0 | 10.0672 | 10067.24 | 10.0672 | 10067.24 | 0 | 0 | 2024-06-14 11:29:32 | 0.6361 | 4190.2682 | 4190.2682 | 26176.41 | Close | 85.17388 |  | 0.0002 | 36.3 | 0 | 0
2569 | 2 | 4 |  | CC Chg | 17:29:30 | 21:21:41 | 155.878 | 4.0808 | 2.727 | 2726.95 | 2.727 | 2726.95 | 0 | 0 | 10.0725 | 10072.55 | 10.0725 | 10072.55 | 0 | 0 | 2024-06-14 11:30:02 | 0.6361 | 4191.1483 | 4191.1483 | 26179.39 | Close | 85.21448 |  | 0 | 36.3 | 0 | 0
2570 | 2 | 4 |  | CC Chg | 17:30:00 | 21:22:11 | 155.878 | 4.0811 | 2.7283 | 2728.25 | 2.7283 | 2728.25 | 0 | 0 | 10.0778 | 10077.85 | 10.0778 | 10077.85 | 0 | 0 | 2024-06-14 11:30:32 | 0.6362 | 4176.7946 | 4176.7946 | 26181.39 | Close | 85.25507 |  | 0 | 36.2 | 0 | 0
2571 | 2 | 4 |  | CC Chg | 17:30:30 | 21:22:41 | 155.878 | 4.0814 | 2.7296 | 2729.55 | 2.7296 | 2729.55 | 0 | 0 | 10.0831 | 10083.15 | 10.0831 | 10083.15 | 0 | 0 | 2024-06-14 11:31:02 | 0.6362 | 4203.8289 | 4203.8289 | 26183.37 | Close | 85.29566 |  | 0 | 36.1 | 0 | 0
2572 | 2 | 4 |  | CC Chg | 17:31:00 | 21:23:11 | 155.878 | 4.0817 | 2.7309 | 2730.85 | 2.7309 | 2730.85 | 0 | 0 | 10.0885 | 10088.45 | 10.0885 | 10088.45 | 0 | 0 | 2024-06-14 11:31:32 | 0.6363 | 4191.1483 | 4191.1483 | 26185.36 | Close | 85.33626 |  | 0 | 36.1 | 0 | 0
2573 | 2 | 4 |  | CC Chg | 17:31:30 | 21:23:41 | 155.878 | 4.082 | 2.7322 | 2732.15 | 2.7322 | 2732.15 | 0 | 0 | 10.0938 | 10093.75 | 10.0938 | 10093.75 | 0 | 0 | 2024-06-14 11:32:02 | 0.6363 | 4190.2682 | 4190.2682 | 26187.35 | Close | 85.37685 |  | 0 | 36 | 0 | 0
2574 | 2 | 4 |  | CC Chg | 17:32:00 | 21:24:11 | 155.878 | 4.0823 | 2.7334 | 2733.45 | 2.7334 | 2733.45 | 0 | 0 | 10.0991 | 10099.06 | 10.0991 | 10099.06 | 0 | 0 | 2024-06-14 11:32:32 | 0.6363 | 4190.2682 | 4190.2682 | 26189.33 | Close | 85.41745 |  | 0 | 35.9 | 0 | 0
2575 | 2 | 4 |  | CC Chg | 17:32:30 | 21:24:41 | 155.878 | 4.0827 | 2.7347 | 2734.75 | 2.7347 | 2734.75 | 0 | 0 | 10.1044 | 10104.36 | 10.1044 | 10104.36 | 0 | 0 | 2024-06-14 11:33:02 | 0.6364 | 4190.2522 | 4190.2522 | 26191.32 | Close | 85.45804 |  | 0 | 35.9 | 0 | 0
2576 | 2 | 4 |  | CC Chg | 17:33:00 | 21:25:11 | 155.878 | 4.0827 | 2.736 | 2736.05 | 2.736 | 2736.05 | 0 | 0 | 10.1097 | 10109.66 | 10.1097 | 10109.66 | 0 | 0 | 2024-06-14 11:33:32 | 0.6364 | 0 | 0 | 26190.34 | Close | 85.49863 |  | 0.0002 | 35.8 | 0 | 0
2577 | 2 | 4 |  | CC Chg | 17:33:30 | 21:25:41 | 155.878 | 4.083 | 2.7373 | 2737.35 | 2.7373 | 2737.35 | 0 | 0 | 10.115 | 10114.97 | 10.115 | 10114.97 | 0 | 0 | 2024-06-14 11:34:02 | 0.6364 | 4190.2682 | 4190.2682 | 26193.31 | Close | 85.53922 |  | 0 | 35.7 | 0 | 0
2578 | 2 | 4 |  | CC Chg | 17:34:00 | 21:26:11 | 155.878 | 4.0833 | 2.7386 | 2738.65 | 2.7386 | 2738.65 | 0 | 0 | 10.1203 | 10120.27 | 10.1203 | 10120.27 | 0 | 0 | 2024-06-14 11:34:32 | 0.6365 | 4192.0443 | 4192.0443 | 26195.3 | Close | 85.57983 |  | 0 | 35.7 | 0 | 0
2579 | 2 | 4 |  | CC Chg | 17:34:30 | 21:26:41 | 155.878 | 4.0836 | 2.7399 | 2739.94 | 2.7399 | 2739.94 | 0 | 0 | 10.1256 | 10125.58 | 10.1256 | 10125.58 | 0 | 0 | 2024-06-14 11:35:02 | 0.6365 | 4176.7946 | 4176.7946 | 26196.31 | Close | 85.62042 |  | 0.0002 | 35.6 | 0 | 0
2580 | 2 | 4 |  | CC Chg | 17:35:00 | 21:27:11 | 155.878 | 4.0839 | 2.7412 | 2741.24 | 2.7412 | 2741.24 | 0 | 0 | 10.1309 | 10130.88 | 10.1309 | 10130.88 | 0 | 0 | 2024-06-14 11:35:32 | 0.6366 | 4203.8289 | 4203.8289 | 26199.28 | Close | 85.66101 |  | 0 | 35.6 | 0 | 0
2581 | 2 | 4 |  | CC Chg | 17:35:30 | 21:27:41 | 155.878 | 4.0842 | 2.7425 | 2742.54 | 2.7425 | 2742.54 | 0 | 0 | 10.1362 | 10136.19 | 10.1362 | 10136.19 | 0 | 0 | 2024-06-14 11:36:02 | 0.6366 | 4191.1483 | 4191.1483 | 26201.27 | Close | 85.70161 |  | 0 | 35.5 | 0 | 0
2582 | 2 | 4 |  | CC Chg | 17:36:00 | 21:28:11 | 155.878 | 4.0845 | 2.7438 | 2743.84 | 2.7438 | 2743.84 | 0 | 0 | 10.1415 | 10141.49 | 10.1415 | 10141.49 | 0 | 0 | 2024-06-14 11:36:32 | 0.6367 | 4190.2682 | 4190.2682 | 26203.26 | Close | 85.74221 |  | 0 | 35.4 | 0 | 0
2583 | 2 | 4 |  | CC Chg | 17:36:30 | 21:28:41 | 155.878 | 4.0845 | 2.7451 | 2745.14 | 2.7451 | 2745.14 | 0 | 0 | 10.1468 | 10146.8 | 10.1468 | 10146.8 | 0 | 0 | 2024-06-14 11:37:02 | 0.6367 | 0 | 0 | 26203.26 | Close | 85.7828 |  | 0 | 35.4 | 0 | 0
2584 | 2 | 4 |  | CC Chg | 17:37:00 | 21:29:11 | 155.878 | 4.0848 | 2.7464 | 2746.44 | 2.7464 | 2746.44 | 0 | 0 | 10.1521 | 10152.11 | 10.1521 | 10152.11 | 0 | 0 | 2024-06-14 11:37:32 | 0.6367 | 4192.0443 | 4192.0443 | 26205.24 | Close | 85.82341 |  | 0 | 35.3 | 0 | 0
2585 | 2 | 4 |  | CC Chg | 17:37:30 | 21:29:41 | 155.878 | 4.0851 | 2.7477 | 2747.74 | 2.7477 | 2747.74 | 0 | 0 | 10.1574 | 10157.41 | 10.1574 | 10157.41 | 0 | 0 | 2024-06-14 11:38:02 | 0.6368 | 4176.7946 | 4176.7946 | 26207.24 | Close | 85.864 |  | 0 | 35.2 | 0 | 0
2586 | 2 | 4 |  | CC Chg | 17:38:00 | 21:30:11 | 155.878 | 4.0854 | 2.749 | 2749.04 | 2.749 | 2749.04 | 0 | 0 | 10.1627 | 10162.72 | 10.1627 | 10162.72 | 0 | 0 | 2024-06-14 11:38:32 | 0.6368 | 4203.8289 | 4203.8289 | 26209.22 | Close | 85.90459 |  | 0 | 35.2 | 0 | 0
2587 | 2 | 4 |  | CC Chg | 17:38:30 | 21:30:41 | 155.878 | 4.0858 | 2.7503 | 2750.34 | 2.7503 | 2750.34 | 0 | 0 | 10.168 | 10168.03 | 10.168 | 10168.03 | 0 | 0 | 2024-06-14 11:39:02 | 0.6369 | 4177.6719 | 4177.6719 | 26211.22 | Close | 85.94519 |  | 0 | 35.1 | 0 | 0
2588 | 2 | 4 |  | CC Chg | 17:39:00 | 21:31:11 | 155.878 | 4.0861 | 2.7516 | 2751.64 | 2.7516 | 2751.64 | 0 | 0 | 10.1733 | 10173.34 | 10.1733 | 10173.34 | 0 | 0 | 2024-06-14 11:39:32 | 0.6369 | 4203.8289 | 4203.8289 | 26213.2 | Close | 85.98578 |  | 0 | 35 | 0 | 0
2589 | 2 | 4 |  | CC Chg | 17:39:30 | 21:31:41 | 155.878 | 4.0861 | 2.7529 | 2752.94 | 2.7529 | 2752.94 | 0 | 0 | 10.1786 | 10178.64 | 10.1786 | 10178.64 | 0 | 0 | 2024-06-14 11:40:02 | 0.6369 | 0 | 0 | 26213.2 | Close | 86.02637 |  | 0 | 35 | 0 | 0
2590 | 2 | 4 |  | CC Chg | 17:40:00 | 21:32:11 | 155.878 | 4.0864 | 2.7542 | 2754.24 | 2.7542 | 2754.24 | 0 | 0 | 10.184 | 10183.95 | 10.184 | 10183.95 | 0 | 0 | 2024-06-14 11:40:32 | 0.637 | 4191.1483 | 4191.1483 | 26215.19 | Close | 86.06697 |  | 0 | 34.9 | 0 | 0
2591 | 2 | 4 |  | CC Chg | 17:40:30 | 21:32:41 | 155.878 | 4.0867 | 2.7555 | 2755.53 | 2.7555 | 2755.53 | 0 | 0 | 10.1893 | 10189.26 | 10.1893 | 10189.26 | 0 | 0 | 2024-06-14 11:41:02 | 0.637 | 4190.2682 | 4190.2682 | 26217.18 | Close | 86.10757 |  | 0 | 34.9 | 0 | 0
2592 | 2 | 4 |  | CC Chg | 17:41:00 | 21:33:11 | 155.878 | 4.087 | 2.7568 | 2756.83 | 2.7568 | 2756.83 | 0 | 0 | 10.1946 | 10194.57 | 10.1946 | 10194.57 | 0 | 0 | 2024-06-14 11:41:32 | 0.6371 | 4176.7946 | 4176.7946 | 26218.18 | Close | 86.14816 |  | 0.0002 | 34.8 | 0 | 0
2593 | 2 | 4 |  | CC Chg | 17:41:30 | 21:33:41 | 155.878 | 4.0873 | 2.7581 | 2758.13 | 2.7581 | 2758.13 | 0 | 0 | 10.1999 | 10199.88 | 10.1999 | 10199.88 | 0 | 0 | 2024-06-14 11:42:02 | 0.6371 | 4191.1483 | 4191.1483 | 26221.16 | Close | 86.18876 |  | 0 | 34.7 | 0 | 0
2594 | 2 | 4 |  | CC Chg | 17:42:00 | 21:34:11 | 155.878 | 4.0879 | 2.7594 | 2759.43 | 2.7594 | 2759.43 | 0 | 0 | 10.2052 | 10205.19 | 10.2052 | 10205.19 | 0 | 0 | 2024-06-14 11:42:32 | 0.6372 | 2098.5188 | 2098.5188 | 26225.13 | Close | 86.22935 |  | 0 | 34.6 | 0 | 0
2595 | 2 | 4 |  | CC Chg | 17:42:30 | 21:34:41 | 155.878 | 4.0879 | 2.7607 | 2760.73 | 2.7607 | 2760.73 | 0 | 0 | 10.2105 | 10210.5 | 10.2105 | 10210.5 | 0 | 0 | 2024-06-14 11:43:02 | 0.6372 | 0 | 0 | 26225.13 | Close | 86.26994 |  | 0 | 34.6 | 0 | 0
2596 | 2 | 4 |  | CC Chg | 17:43:00 | 21:35:11 | 155.878 | 4.0882 | 2.762 | 2762.03 | 2.762 | 2762.03 | 0 | 0 | 10.2158 | 10215.81 | 10.2158 | 10215.81 | 0 | 0 | 2024-06-14 11:43:32 | 0.6373 | 4178.5651 | 4178.5651 | 26227.13 | Close | 86.31055 |  | 0 | 34.4 | 0 | 0
2597 | 2 | 4 |  | CC Chg | 17:43:30 | 21:35:41 | 155.878 | 4.0885 | 2.7633 | 2763.33 | 2.7633 | 2763.33 | 0 | 0 | 10.2211 | 10221.12 | 10.2211 | 10221.12 | 0 | 0 | 2024-06-14 11:44:02 | 0.6373 | 4203.8289 | 4203.8289 | 26229.11 | Close | 86.35114 |  | 0 | 34.3 | 0 | 0
2598 | 2 | 4 |  | CC Chg | 17:44:00 | 21:36:11 | 155.878 | 4.0889 | 2.7646 | 2764.63 | 2.7646 | 2764.63 | 0 | 0 | 10.2264 | 10226.43 | 10.2264 | 10226.43 | 0 | 0 | 2024-06-14 11:44:32 | 0.6374 | 4176.7946 | 4176.7946 | 26231.1 | Close | 86.39174 |  | 0 | 34.3 | 0 | 0
2599 | 2 | 4 |  | CC Chg | 17:44:30 | 21:36:41 | 155.878 | 4.0889 | 2.7659 | 2765.93 | 2.7659 | 2765.93 | 0 | 0 | 10.2317 | 10231.75 | 10.2317 | 10231.75 | 0 | 0 | 2024-06-14 11:45:02 | 0.6374 | 0 | 0 | 26231.1 | Close | 86.43234 |  | 0 | 34.2 | 0 | 0
2600 | 2 | 4 |  | CC Chg | 17:45:00 | 21:37:11 | 155.878 | 4.0892 | 2.7672 | 2767.23 | 2.7672 | 2767.23 | 0 | 0 | 10.2371 | 10237.06 | 10.2371 | 10237.06 | 0 | 0 | 2024-06-14 11:45:32 | 0.6374 | 4190.2682 | 4190.2682 | 26232.11 | Close | 86.47294 |  | 0.0002 | 34.2 | 0 | 0
2601 | 2 | 4 |  | CC Chg | 17:45:30 | 21:37:41 | 155.878 | 4.0895 | 2.7685 | 2768.53 | 2.7685 | 2768.53 | 0 | 0 | 10.2424 | 10242.37 | 10.2424 | 10242.37 | 0 | 0 | 2024-06-14 11:46:02 | 0.6375 | 4190.2682 | 4190.2682 | 26235.08 | Close | 86.51353 |  | 0 | 34.1 | 0 | 0
2602 | 2 | 4 |  | CC Chg | 17:46:00 | 21:38:11 | 155.878 | 4.0895 | 2.7698 | 2769.82 | 2.7698 | 2769.82 | 0 | 0 | 10.2477 | 10247.68 | 10.2477 | 10247.68 | 0 | 0 | 2024-06-14 11:46:32 | 0.6375 | 0 | 0 | 26235.08 | Close | 86.55413 |  | 0 | 34 | 0 | 0
2603 | 2 | 4 |  | CC Chg | 17:46:30 | 21:38:41 | 155.878 | 4.0898 | 2.7711 | 2771.12 | 2.7711 | 2771.12 | 0 | 0 | 10.253 | 10253 | 10.253 | 10253 | 0 | 0 | 2024-06-14 11:47:02 | 0.6375 | 4190.2682 | 4190.2682 | 26236.08 | Close | 86.59472 |  | 0.0002 | 34 | 0 | 0
2604 | 2 | 4 |  | CC Chg | 17:47:00 | 21:39:11 | 155.878 | 4.0901 | 2.7724 | 2772.42 | 2.7724 | 2772.42 | 0 | 0 | 10.2583 | 10258.31 | 10.2583 | 10258.31 | 0 | 0 | 2024-06-14 11:47:32 | 0.6376 | 4190.2682 | 4190.2682 | 26238.07 | Close | 86.63531 |  | 0.0002 | 33.9 | 0 | 0
2605 | 2 | 4 |  | CC Chg | 17:47:30 | 21:39:41 | 155.878 | 4.0904 | 2.7737 | 2773.72 | 2.7737 | 2773.72 | 0 | 0 | 10.2636 | 10263.63 | 10.2636 | 10263.63 | 0 | 0 | 2024-06-14 11:48:02 | 0.6376 | 4192.0443 | 4192.0443 | 26241.05 | Close | 86.67592 |  | 0 | 33.8 | 0 | 0
2606 | 2 | 4 |  | CC Chg | 17:48:00 | 21:40:11 | 156.25 | 4.0904 | 2.775 | 2775.02 | 2.775 | 2775.02 | 0 | 0 | 10.269 | 10268.95 | 10.269 | 10268.95 | 0 | 0 | 2024-06-14 11:48:32 | 0.6391 | 0 | 0 | 26178.57 | Close | 86.71661 |  | 0 | 33.8 | 0 | 0
2607 | 2 | 4 |  | CC Chg | 17:48:30 | 21:40:41 | 155.878 | 4.0907 | 2.7763 | 2776.32 | 2.7763 | 2776.32 | 0 | 0 | 10.2743 | 10274.27 | 10.2743 | 10274.27 | 0 | 0 | 2024-06-14 11:49:02 | 0.6377 | 4190.2682 | 4190.2682 | 26243.04 | Close | 86.7572 |  | 0 | 39.5 | 0 | 0
2608 | 2 | 4 |  | CC Chg | 17:49:00 | 21:41:11 | 155.878 | 4.091 | 2.7776 | 2777.62 | 2.7776 | 2777.62 | 0 | 0 | 10.2796 | 10279.57 | 10.2796 | 10279.57 | 0 | 0 | 2024-06-14 11:49:32 | 0.6377 | 4182.9397 | 4182.9397 | 26245.02 | Close | 86.79772 |  | 0 | 38.8 | 0 | 0
2609 | 2 | 4 |  | CC Chg | 17:49:30 | 21:41:41 | 155.878 | 4.0913 | 2.7789 | 2778.92 | 2.7789 | 2778.92 | 0 | 0 | 10.2849 | 10284.88 | 10.2849 | 10284.88 | 0 | 0 | 2024-06-14 11:50:02 | 0.6377 | 4190.2682 | 4190.2682 | 26247.01 | Close | 86.83831 |  | 0 | 37.8 | 0 | 0
2610 | 2 | 4 |  | CC Chg | 17:50:00 | 21:42:11 | 155.878 | 4.0913 | 2.7802 | 2780.22 | 2.7802 | 2780.22 | 0 | 0 | 10.2902 | 10290.2 | 10.2902 | 10290.2 | 0 | 0 | 2024-06-14 11:50:32 | 0.6377 | 0 | 0 | 26247.01 | Close | 86.87891 |  | 0 | 37.1 | 0 | 0
2611 | 2 | 4 |  | CC Chg | 17:50:30 | 21:42:41 | 156.25 | 4.0916 | 2.7815 | 2781.52 | 2.7815 | 2781.52 | 0 | 0 | 10.2955 | 10295.52 | 10.2955 | 10295.52 | 0 | 0 | 2024-06-14 11:51:02 | 0.6393 | 4190.2522 | 4190.2522 | 26186.51 | Close | 86.9195 |  | 0 | 36.7 | 0 | 0
2612 | 2 | 4 |  | CC Chg | 17:51:00 | 21:43:11 | 156.25 | 4.092 | 2.7828 | 2782.82 | 2.7828 | 2782.82 | 0 | 0 | 10.3008 | 10300.84 | 10.3008 | 10300.84 | 0 | 0 | 2024-06-14 11:51:32 | 0.6394 | 4200.2688 | 4200.2688 | 26188.49 | Close | 86.96019 |  | 0 | 36.4 | 0 | 0
2613 | 2 | 4 |  | CC Chg | 17:51:30 | 21:43:41 | 155.878 | 4.092 | 2.7841 | 2784.12 | 2.7841 | 2784.12 | 0 | 0 | 10.3062 | 10306.16 | 10.3062 | 10306.16 | 0 | 0 | 2024-06-14 11:52:02 | 0.6378 | 0 | 0 | 26250.99 | Close | 87.00078 |  | 0 | 36.2 | 0 | 0
2614 | 2 | 4 |  | CC Chg | 17:52:00 | 21:44:11 | 155.878 | 4.0923 | 2.7854 | 2785.41 | 2.7854 | 2785.41 | 0 | 0 | 10.3115 | 10311.46 | 10.3115 | 10311.46 | 0 | 0 | 2024-06-14 11:52:32 | 0.6379 | 4182.0437 | 4182.0437 | 26252.98 | Close | 87.04129 |  | 0 | 36.1 | 0 | 0
2615 | 2 | 4 |  | CC Chg | 17:52:30 | 21:44:41 | 155.878 | 4.0926 | 2.7867 | 2786.71 | 2.7867 | 2786.71 | 0 | 0 | 10.3168 | 10316.78 | 10.3168 | 10316.78 | 0 | 0 | 2024-06-14 11:53:02 | 0.6379 | 4190.2682 | 4190.2682 | 26254.97 | Close | 87.08188 |  | 0 | 36 | 0 | 0
2616 | 2 | 4 |  | CC Chg | 17:53:00 | 21:45:11 | 155.878 | 4.0926 | 2.788 | 2788.01 | 2.788 | 2788.01 | 0 | 0 | 10.3221 | 10322.1 | 10.3221 | 10322.1 | 0 | 0 | 2024-06-14 11:53:32 | 0.6379 | 0 | 0 | 26254.97 | Close | 87.12248 |  | 0 | 35.9 | 0 | 0
2617 | 2 | 4 |  | CC Chg | 17:53:30 | 21:45:41 | 156.25 | 4.0929 | 2.7893 | 2789.31 | 2.7893 | 2789.31 | 0 | 0 | 10.3274 | 10327.42 | 10.3274 | 10327.42 | 0 | 0 | 2024-06-14 11:54:02 | 0.6395 | 4192.9404 | 4192.9404 | 26193.46 | Close | 87.16309 |  | 0.0002 | 35.8 | 0 | 0
2618 | 2 | 4 |  | CC Chg | 17:54:00 | 21:46:11 | 155.878 | 4.0929 | 2.7906 | 2790.61 | 2.7906 | 2790.61 | 0 | 0 | 10.3327 | 10332.73 | 10.3327 | 10332.73 | 0 | 0 | 2024-06-14 11:54:32 | 0.638 | 0 | 0 | 26256.96 | Close | 87.20368 |  | 0 | 35.7 | 0 | 0
2619 | 2 | 4 |  | CC Chg | 17:54:30 | 21:46:41 | 155.878 | 4.0932 | 2.7919 | 2791.91 | 2.7919 | 2791.91 | 0 | 0 | 10.338 | 10338.05 | 10.338 | 10338.05 | 0 | 0 | 2024-06-14 11:55:02 | 0.638 | 4190.2682 | 4190.2682 | 26258.95 | Close | 87.24428 |  | 0 | 35.6 | 0 | 0
2620 | 2 | 4 |  | CC Chg | 17:55:00 | 21:47:11 | 155.878 | 4.0935 | 2.7932 | 2793.21 | 2.7932 | 2793.21 | 0 | 0 | 10.3434 | 10343.37 | 10.3434 | 10343.37 | 0 | 0 | 2024-06-14 11:55:32 | 0.6381 | 4193.8364 | 4193.8364 | 26260.93 | Close | 87.2849 |  | 0 | 35.6 | 0 | 0
2621 | 2 | 4 |  | CC Chg | 17:55:30 | 21:47:41 | 155.878 | 4.0935 | 2.7945 | 2794.51 | 2.7945 | 2794.51 | 0 | 0 | 10.3487 | 10348.69 | 10.3487 | 10348.69 | 0 | 0 | 2024-06-14 11:56:02 | 0.6381 | 0 | 0 | 26260.93 | Close | 87.32549 |  | 0 | 35.5 | 0 | 0
2622 | 2 | 4 |  | CC Chg | 17:56:00 | 21:48:11 | 155.878 | 4.0938 | 2.7958 | 2795.81 | 2.7958 | 2795.81 | 0 | 0 | 10.354 | 10354 | 10.354 | 10354 | 0 | 0 | 2024-06-14 11:56:32 | 0.6381 | 4190.2682 | 4190.2682 | 26262.92 | Close | 87.36609 |  | 0 | 35.5 | 0 | 0
2623 | 2 | 4 |  | CC Chg | 17:56:30 | 21:48:41 | 155.878 | 4.0941 | 2.7971 | 2797.11 | 2.7971 | 2797.11 | 0 | 0 | 10.3593 | 10359.33 | 10.3593 | 10359.33 | 0 | 0 | 2024-06-14 11:57:02 | 0.6382 | 4194.7325 | 4194.7325 | 26264.91 | Close | 87.40672 |  | 0 | 35.4 | 0 | 0
2624 | 2 | 4 |  | CC Chg | 17:57:00 | 21:49:11 | 155.878 | 4.0941 | 2.7984 | 2798.41 | 2.7984 | 2798.41 | 0 | 0 | 10.3646 | 10364.65 | 10.3646 | 10364.65 | 0 | 0 | 2024-06-14 11:57:32 | 0.6382 | 0 | 0 | 26264.91 | Close | 87.44731 |  | 0 | 35.3 | 0 | 0
2625 | 2 | 4 |  | CC Chg | 17:57:30 | 21:49:41 | 155.878 | 4.0944 | 2.7997 | 2799.71 | 2.7997 | 2799.71 | 0 | 0 | 10.37 | 10369.96 | 10.37 | 10369.96 | 0 | 0 | 2024-06-14 11:58:02 | 0.6382 | 4190.2682 | 4190.2682 | 26266.9 | Close | 87.48791 |  | 0 | 35.3 | 0 | 0
2626 | 2 | 4 |  | CC Chg | 17:58:00 | 21:50:11 | 155.878 | 4.0944 | 2.801 | 2801.01 | 2.801 | 2801.01 | 0 | 0 | 10.3753 | 10375.29 | 10.3753 | 10375.29 | 0 | 0 | 2024-06-14 11:58:32 | 0.6382 | 0 | 0 | 26266.9 | Close | 87.52851 |  | 0 | 35.2 | 0 | 0
2627 | 2 | 4 |  | CC Chg | 17:58:30 | 21:50:41 | 155.878 | 4.0947 | 2.8023 | 2802.3 | 2.8023 | 2802.3 | 0 | 0 | 10.3806 | 10380.61 | 10.3806 | 10380.61 | 0 | 0 | 2024-06-14 11:59:02 | 0.6383 | 4190.2682 | 4190.2682 | 26268.89 | Close | 87.56911 |  | 0 | 35.2 | 0 | 0
2628 | 2 | 4 |  | CC Chg | 17:59:00 | 21:51:11 | 155.878 | 4.0951 | 2.8036 | 2803.6 | 2.8036 | 2803.6 | 0 | 0 | 10.3859 | 10385.93 | 10.3859 | 10385.93 | 0 | 0 | 2024-06-14 11:59:32 | 0.6383 | 4190.2682 | 4190.2682 | 26270.88 | Close | 87.6097 |  | 0 | 35.1 | 0 | 0
2629 | 2 | 4 |  | CC Chg | 17:59:30 | 21:51:41 | 155.878 | 4.0951 | 2.8049 | 2804.9 | 2.8049 | 2804.9 | 0 | 0 | 10.3912 | 10391.25 | 10.3912 | 10391.25 | 0 | 0 | 2024-06-14 12:00:02 | 0.6383 | 0 | 0 | 26270.88 | Close | 87.65032 |  | 0 | 35.1 | 0 | 0
2630 | 2 | 4 |  | CC Chg | 18:00:00 | 21:52:11 | 156.25 | 4.0957 | 2.8062 | 2806.21 | 2.8062 | 2806.21 | 0 | 0 | 10.3966 | 10396.58 | 10.3966 | 10396.58 | 0 | 0 | 2024-06-14 12:00:32 | 0.6399 | 2100.1344 | 2100.1344 | 26212.3 | Close | 87.69101 |  | 0 | 35 | 0 | 0
2631 | 2 | 4 |  | CC Chg | 18:00:30 | 21:52:41 | 155.878 | 4.0957 | 2.8075 | 2807.5 | 2.8075 | 2807.5 | 0 | 0 | 10.4019 | 10401.9 | 10.4019 | 10401.9 | 0 | 0 | 2024-06-14 12:01:02 | 0.6384 | 0 | 0 | 26274.86 | Close | 87.73161 |  | 0 | 34.9 | 0 | 0
2632 | 2 | 4 |  | CC Chg | 18:01:00 | 21:53:11 | 156.25 | 4.096 | 2.8088 | 2808.8 | 2.8088 | 2808.8 | 0 | 0 | 10.4072 | 10407.21 | 10.4072 | 10407.21 | 0 | 0 | 2024-06-14 12:01:32 | 0.64 | 4182.9397 | 4182.9397 | 26213.3 | Close | 87.77213 |  | 0.0002 | 34.9 | 0 | 0
2633 | 2 | 4 |  | CC Chg | 18:01:30 | 21:53:41 | 155.878 | 4.0963 | 2.8101 | 2810.1 | 2.8101 | 2810.1 | 0 | 0 | 10.4125 | 10412.53 | 10.4125 | 10412.53 | 0 | 0 | 2024-06-14 12:02:02 | 0.6385 | 4190.2682 | 4190.2682 | 26278.83 | Close | 87.81272 |  | 0 | 34.8 | 0 | 0
2634 | 2 | 4 |  | CC Chg | 18:02:00 | 21:54:11 | 155.878 | 4.0963 | 2.8114 | 2811.4 | 2.8114 | 2811.4 | 0 | 0 | 10.4179 | 10417.85 | 10.4179 | 10417.85 | 0 | 0 | 2024-06-14 12:02:32 | 0.6385 | 0 | 0 | 26278.83 | Close | 87.85331 |  | 0 | 34.7 | 0 | 0
2635 | 2 | 4 |  | CC Chg | 18:02:30 | 21:54:41 | 155.878 | 4.0966 | 2.8127 | 2812.7 | 2.8127 | 2812.7 | 0 | 0 | 10.4232 | 10423.18 | 10.4232 | 10423.18 | 0 | 0 | 2024-06-14 12:03:02 | 0.6386 | 4194.7325 | 4194.7325 | 26280.82 | Close | 87.89395 |  | 0 | 34.7 | 0 | 0
2636 | 2 | 4 |  | CC Chg | 18:03:00 | 21:55:11 | 155.878 | 4.0966 | 2.814 | 2814 | 2.814 | 2814 | 0 | 0 | 10.4285 | 10428.5 | 10.4285 | 10428.5 | 0 | 0 | 2024-06-14 12:03:32 | 0.6386 | 0 | 0 | 26279.84 | Close | 87.93454 |  | 0.0002 | 34.6 | 0 | 0
2637 | 2 | 4 |  | CC Chg | 18:03:30 | 21:55:41 | 155.878 | 4.0969 | 2.8153 | 2815.3 | 2.8153 | 2815.3 | 0 | 0 | 10.4338 | 10433.82 | 10.4338 | 10433.82 | 0 | 0 | 2024-06-14 12:04:02 | 0.6386 | 4176.7946 | 4176.7946 | 26282.82 | Close | 87.97513 |  | 0 | 34.6 | 0 | 0
2638 | 2 | 4 |  | CC Chg | 18:04:00 | 21:56:11 | 155.878 | 4.0969 | 2.8166 | 2816.6 | 2.8166 | 2816.6 | 0 | 0 | 10.4391 | 10439.15 | 10.4391 | 10439.15 | 0 | 0 | 2024-06-14 12:04:32 | 0.6386 | 0 | 0 | 26282.82 | Close | 88.01576 |  | 0 | 34.5 | 0 | 0
2639 | 2 | 4 |  | CC Chg | 18:04:30 | 21:56:41 | 155.878 | 4.0972 | 2.8179 | 2817.9 | 2.8179 | 2817.9 | 0 | 0 | 10.4445 | 10444.47 | 10.4445 | 10444.47 | 0 | 0 | 2024-06-14 12:05:02 | 0.6387 | 4203.8289 | 4203.8289 | 26284.8 | Close | 88.05635 |  | 0 | 34.4 | 0 | 0
2640 | 2 | 4 |  | CC Chg | 18:05:00 | 21:57:11 | 155.878 | 4.0975 | 2.8192 | 2819.2 | 2.8192 | 2819.2 | 0 | 0 | 10.4498 | 10449.79 | 10.4498 | 10449.79 | 0 | 0 | 2024-06-14 12:05:32 | 0.6387 | 4190.2682 | 4190.2682 | 26286.79 | Close | 88.09694 |  | 0 | 34.4 | 0 | 0
2641 | 2 | 4 |  | CC Chg | 18:05:30 | 21:57:41 | 155.878 | 4.0975 | 2.8205 | 2820.5 | 2.8205 | 2820.5 | 0 | 0 | 10.4551 | 10455.12 | 10.4551 | 10455.12 | 0 | 0 | 2024-06-14 12:06:02 | 0.6387 | 0 | 0 | 26286.79 | Close | 88.13754 |  | 0 | 34.3 | 0 | 0
2642 | 2 | 4 |  | CC Chg | 18:06:00 | 21:58:11 | 155.878 | 4.0978 | 2.8218 | 2821.79 | 2.8218 | 2821.79 | 0 | 0 | 10.4604 | 10460.44 | 10.4604 | 10460.44 | 0 | 0 | 2024-06-14 12:06:32 | 0.6388 | 4190.2682 | 4190.2682 | 26288.78 | Close | 88.17813 |  | 0 | 34.2 | 0 | 0
2643 | 2 | 4 |  | CC Chg | 18:06:30 | 21:58:41 | 155.878 | 4.0978 | 2.8231 | 2823.09 | 2.8231 | 2823.09 | 0 | 0 | 10.4658 | 10465.76 | 10.4658 | 10465.76 | 0 | 0 | 2024-06-14 12:07:02 | 0.6388 | 0 | 0 | 26288.78 | Close | 88.21872 |  | 0 | 34.2 | 0 | 0
2644 | 2 | 4 |  | CC Chg | 18:07:00 | 21:59:11 | 155.878 | 4.0982 | 2.8244 | 2824.39 | 2.8244 | 2824.39 | 0 | 0 | 10.4711 | 10471.09 | 10.4711 | 10471.09 | 0 | 0 | 2024-06-14 12:07:32 | 0.6388 | 4192.0443 | 4192.0443 | 26290.77 | Close | 88.25933 |  | 0 | 34.1 | 0 | 0
2645 | 2 | 4 |  | CC Chg | 18:07:30 | 21:59:41 | 155.878 | 4.0982 | 2.8257 | 2825.69 | 2.8257 | 2825.69 | 0 | 0 | 10.4764 | 10476.41 | 10.4764 | 10476.41 | 0 | 0 | 2024-06-14 12:08:02 | 0.6388 | 0 | 0 | 26290.77 | Close | 88.29992 |  | 0 | 34.1 | 0 | 0
2646 | 2 | 4 |  | CC Chg | 18:08:00 | 22:00:11 | 155.878 | 4.0985 | 2.827 | 2826.99 | 2.827 | 2826.99 | 0 | 0 | 10.4817 | 10481.74 | 10.4817 | 10481.74 | 0 | 0 | 2024-06-14 12:08:32 | 0.6389 | 4190.2682 | 4190.2682 | 26292.75 | Close | 88.34052 |  | 0 | 34 | 0 | 0
2647 | 2 | 4 |  | CC Chg | 18:08:30 | 22:00:41 | 156.25 | 4.0985 | 2.8283 | 2828.29 | 2.8283 | 2828.29 | 0 | 0 | 10.4871 | 10487.06 | 10.4871 | 10487.06 | 0 | 0 | 2024-06-14 12:09:02 | 0.6404 | 0 | 0 | 26230.16 | Close | 88.38114 |  | 0 | 33.9 | 0 | 0
2648 | 2 | 4 |  | CC Chg | 18:09:00 | 22:01:11 | 155.878 | 4.0988 | 2.8296 | 2829.59 | 2.8296 | 2829.59 | 0 | 0 | 10.4924 | 10492.39 | 10.4924 | 10492.39 | 0 | 0 | 2024-06-14 12:09:32 | 0.6389 | 4176.7946 | 4176.7946 | 26294.75 | Close | 88.42173 |  | 0 | 33.8 | 0 | 0
2649 | 2 | 4 |  | CC Chg | 18:09:30 | 22:01:41 | 155.878 | 4.0991 | 2.8309 | 2830.89 | 2.8309 | 2830.89 | 0 | 0 | 10.4977 | 10497.71 | 10.4977 | 10497.71 | 0 | 0 | 2024-06-14 12:10:02 | 0.639 | 4203.8289 | 4203.8289 | 26296.73 | Close | 88.46233 |  | 0 | 33.7 | 0 | 0
2650 | 2 | 4 |  | CC Chg | 18:10:00 | 22:02:11 | 155.878 | 4.0991 | 2.8322 | 2832.19 | 2.8322 | 2832.19 | 0 | 0 | 10.503 | 10503.04 | 10.503 | 10503.04 | 0 | 0 | 2024-06-14 12:10:32 | 0.639 | 0 | 0 | 26296.73 | Close | 88.50294 |  | 0 | 33.7 | 0 | 0
2651 | 2 | 4 |  | CC Chg | 18:10:30 | 22:02:41 | 155.878 | 4.0994 | 2.8335 | 2833.49 | 2.8335 | 2833.49 | 0 | 0 | 10.5084 | 10508.37 | 10.5084 | 10508.37 | 0 | 0 | 2024-06-14 12:11:02 | 0.639 | 4176.7946 | 4176.7946 | 26298.73 | Close | 88.54354 |  | 0 | 33.6 | 0 | 0
2652 | 2 | 4 |  | CC Chg | 18:11:00 | 22:03:11 | 155.878 | 4.0994 | 2.8348 | 2834.79 | 2.8348 | 2834.79 | 0 | 0 | 10.5137 | 10513.69 | 10.5137 | 10513.69 | 0 | 0 | 2024-06-14 12:11:32 | 0.639 | 0 | 0 | 26298.73 | Close | 88.58413 |  | 0 | 33.6 | 0 | 0
2653 | 2 | 4 |  | CC Chg | 18:11:30 | 22:03:41 | 155.878 | 4.0997 | 2.8361 | 2836.09 | 2.8361 | 2836.09 | 0 | 0 | 10.519 | 10519.02 | 10.519 | 10519.02 | 0 | 0 | 2024-06-14 12:12:02 | 0.6391 | 4207.4087 | 4207.4087 | 26300.71 | Close | 88.62475 |  | 0 | 33.5 | 0 | 0
2654 | 2 | 4 |  | CC Chg | 18:12:00 | 22:04:11 | 155.878 | 4.1 | 2.8374 | 2837.39 | 2.8374 | 2837.39 | 0 | 0 | 10.5243 | 10524.35 | 10.5243 | 10524.35 | 0 | 0 | 2024-06-14 12:12:32 | 0.6391 | 4190.2682 | 4190.2682 | 26302.7 | Close | 88.66535 |  | 0 | 33.5 | 0 | 0
2655 | 2 | 4 |  | CC Chg | 18:12:30 | 22:04:41 | 155.878 | 4.1 | 2.8387 | 2838.68 | 2.8387 | 2838.68 | 0 | 0 | 10.5297 | 10529.68 | 10.5297 | 10529.68 | 0 | 0 | 2024-06-14 12:13:02 | 0.6391 | 0 | 0 | 26302.7 | Close | 88.70594 |  | 0 | 33.4 | 0 | 0
2656 | 2 | 4 |  | CC Chg | 18:13:00 | 22:05:11 | 155.878 | 4.1003 | 2.84 | 2839.98 | 2.84 | 2839.98 | 0 | 0 | 10.535 | 10535 | 10.535 | 10535 | 0 | 0 | 2024-06-14 12:13:32 | 0.6391 | 4193.8364 | 4193.8364 | 26304.69 | Close | 88.74656 |  | 0 | 34.5 | 0 | 0
2657 | 2 | 4 |  | CC Chg | 18:13:30 | 22:05:41 | 155.878 | 4.1003 | 2.8413 | 2841.28 | 2.8413 | 2841.28 | 0 | 0 | 10.5403 | 10540.33 | 10.5403 | 10540.33 | 0 | 0 | 2024-06-14 12:14:02 | 0.6391 | 0 | 0 | 26304.69 | Close | 88.78716 |  | 0 | 40.2 | 0 | 0
2658 | 2 | 4 |  | CC Chg | 18:14:00 | 22:06:11 | 155.878 | 4.1003 | 2.8426 | 2842.58 | 2.8426 | 2842.58 | 0 | 0 | 10.5457 | 10545.66 | 10.5457 | 10545.66 | 0 | 0 | 2024-06-14 12:14:32 | 0.6391 | 0 | 0 | 26304.69 | Close | 88.82775 |  | 0 | 38.9 | 0 | 0
2659 | 2 | 4 |  | CC Chg | 18:14:30 | 22:06:41 | 155.878 | 4.1006 | 2.8439 | 2843.88 | 2.8439 | 2843.88 | 0 | 0 | 10.551 | 10550.99 | 10.551 | 10550.99 | 0 | 0 | 2024-06-14 12:15:02 | 0.6392 | 4180.3514 | 4180.3514 | 26306.68 | Close | 88.86837 |  | 0 | 37.9 | 0 | 0
2660 | 2 | 4 |  | CC Chg | 18:15:00 | 22:07:11 | 155.878 | 4.1006 | 2.8452 | 2845.18 | 2.8452 | 2845.18 | 0 | 0 | 10.5563 | 10556.31 | 10.5563 | 10556.31 | 0 | 0 | 2024-06-14 12:15:32 | 0.6392 | 0 | 0 | 26306.68 | Close | 88.90897 |  | 0 | 37.3 | 0 | 0
2661 | 2 | 4 |  | CC Chg | 18:15:30 | 22:07:41 | 155.878 | 4.1009 | 2.8465 | 2846.48 | 2.8465 | 2846.48 | 0 | 0 | 10.5616 | 10561.64 | 10.5616 | 10561.64 | 0 | 0 | 2024-06-14 12:16:02 | 0.6392 | 4190.2682 | 4190.2682 | 26308.67 | Close | 88.94956 |  | 0 | 36.9 | 0 | 0
2662 | 2 | 4 |  | CC Chg | 18:16:00 | 22:08:11 | 155.878 | 4.1009 | 2.8478 | 2847.78 | 2.8478 | 2847.78 | 0 | 0 | 10.567 | 10566.97 | 10.567 | 10566.97 | 0 | 0 | 2024-06-14 12:16:32 | 0.6392 | 0 | 0 | 26308.67 | Close | 88.99017 |  | 0 | 36.6 | 0 | 0
2663 | 2 | 4 |  | CC Chg | 18:16:30 | 22:08:41 | 155.878 | 4.1013 | 2.8491 | 2849.08 | 2.8491 | 2849.08 | 0 | 0 | 10.5723 | 10572.3 | 10.5723 | 10572.3 | 0 | 0 | 2024-06-14 12:17:02 | 0.6393 | 4190.2682 | 4190.2682 | 26310.66 | Close | 89.03076 |  | 0 | 36.4 | 0 | 0
2664 | 2 | 4 |  | CC Chg | 18:17:00 | 22:09:11 | 155.878 | 4.1013 | 2.8504 | 2850.38 | 2.8504 | 2850.38 | 0 | 0 | 10.5776 | 10577.62 | 10.5776 | 10577.62 | 0 | 0 | 2024-06-14 12:17:32 | 0.6393 | 0 | 0 | 26310.66 | Close | 89.07135 |  | 0 | 36.2 | 0 | 0
2665 | 2 | 4 |  | CC Chg | 18:17:30 | 22:09:41 | 156.25 | 4.1016 | 2.8517 | 2851.68 | 2.8517 | 2851.68 | 0 | 0 | 10.583 | 10582.96 | 10.583 | 10582.96 | 0 | 0 | 2024-06-14 12:18:02 | 0.6409 | 4192.0443 | 4192.0443 | 26250 | Close | 89.11196 |  | 0 | 36.1 | 0 | 0
2666 | 2 | 4 |  | CC Chg | 18:18:00 | 22:10:11 | 155.878 | 4.1016 | 2.853 | 2852.98 | 2.853 | 2852.98 | 0 | 0 | 10.5883 | 10588.28 | 10.5883 | 10588.28 | 0 | 0 | 2024-06-14 12:18:32 | 0.6393 | 0 | 0 | 26312.65 | Close | 89.15255 |  | 0 | 36 | 0 | 0
2667 | 2 | 4 |  | CC Chg | 18:18:30 | 22:10:41 | 155.878 | 4.1019 | 2.8543 | 2854.28 | 2.8543 | 2854.28 | 0 | 0 | 10.5936 | 10593.61 | 10.5936 | 10593.61 | 0 | 0 | 2024-06-14 12:19:02 | 0.6394 | 4203.8289 | 4203.8289 | 26314.63 | Close | 89.19314 |  | 0 | 36 | 0 | 0
2668 | 2 | 4 |  | CC Chg | 18:19:00 | 22:11:11 | 155.878 | 4.1019 | 2.8556 | 2855.58 | 2.8556 | 2855.58 | 0 | 0 | 10.5989 | 10598.94 | 10.5989 | 10598.94 | 0 | 0 | 2024-06-14 12:19:32 | 0.6394 | 0 | 0 | 26314.63 | Close | 89.23376 |  | 0 | 35.9 | 0 | 0
2669 | 2 | 4 |  | CC Chg | 18:19:30 | 22:11:41 | 155.878 | 4.1022 | 2.8569 | 2856.87 | 2.8569 | 2856.87 | 0 | 0 | 10.6043 | 10604.27 | 10.6043 | 10604.27 | 0 | 0 | 2024-06-14 12:20:02 | 0.6394 | 4190.2682 | 4190.2682 | 26316.62 | Close | 89.27435 |  | 0 | 35.8 | 0 | 0
2670 | 2 | 4 |  | CC Chg | 18:20:00 | 22:12:11 | 155.878 | 4.1022 | 2.8582 | 2858.17 | 2.8582 | 2858.17 | 0 | 0 | 10.6096 | 10609.6 | 10.6096 | 10609.6 | 0 | 0 | 2024-06-14 12:20:32 | 0.6394 | 0 | 0 | 26316.62 | Close | 89.31495 |  | 0 | 35.8 | 0 | 0
2671 | 2 | 4 |  | CC Chg | 18:20:30 | 22:12:41 | 155.878 | 4.1022 | 2.8595 | 2859.47 | 2.8595 | 2859.47 | 0 | 0 | 10.6149 | 10614.93 | 10.6149 | 10614.93 | 0 | 0 | 2024-06-14 12:21:02 | 0.6394 | 0 | 0 | 26316.62 | Close | 89.35555 |  | 0 | 35.7 | 0 | 0
2672 | 2 | 4 |  | CC Chg | 18:21:00 | 22:13:11 | 155.878 | 4.1025 | 2.8608 | 2860.77 | 2.8608 | 2860.77 | 0 | 0 | 10.6203 | 10620.26 | 10.6203 | 10620.26 | 0 | 0 | 2024-06-14 12:21:32 | 0.6395 | 4190.2682 | 4190.2682 | 26318.61 | Close | 89.39615 |  | 0 | 35.6 | 0 | 0
2673 | 2 | 4 |  | CC Chg | 18:21:30 | 22:13:41 | 155.878 | 4.1025 | 2.8621 | 2862.07 | 2.8621 | 2862.07 | 0 | 0 | 10.6256 | 10625.59 | 10.6256 | 10625.59 | 0 | 0 | 2024-06-14 12:22:02 | 0.6395 | 0 | 0 | 26318.61 | Close | 89.43674 |  | 0 | 35.6 | 0 | 0
2674 | 2 | 4 |  | CC Chg | 18:22:00 | 22:14:11 | 155.878 | 4.1028 | 2.8634 | 2863.37 | 2.8634 | 2863.37 | 0 | 0 | 10.6309 | 10630.92 | 10.6309 | 10630.92 | 0 | 0 | 2024-06-14 12:22:32 | 0.6395 | 4179.4583 | 4179.4583 | 26320.6 | Close | 89.47736 |  | 0 | 35.5 | 0 | 0
2675 | 2 | 4 |  | CC Chg | 18:22:30 | 22:14:41 | 155.878 | 4.1031 | 2.8647 | 2864.67 | 2.8647 | 2864.67 | 0 | 0 | 10.6362 | 10636.25 | 10.6362 | 10636.25 | 0 | 0 | 2024-06-14 12:23:02 | 0.6396 | 4190.2682 | 4190.2682 | 26322.59 | Close | 89.51795 |  | 0 | 35.4 | 0 | 0
2676 | 2 | 4 |  | CC Chg | 18:23:00 | 22:15:11 | 155.878 | 4.1031 | 2.866 | 2865.97 | 2.866 | 2865.97 | 0 | 0 | 10.6416 | 10641.58 | 10.6416 | 10641.58 | 0 | 0 | 2024-06-14 12:23:32 | 0.6396 | 0 | 0 | 26322.59 | Close | 89.55854 |  | 0 | 35.4 | 0 | 0
2677 | 2 | 4 |  | CC Chg | 18:23:30 | 22:15:41 | 155.878 | 4.1031 | 2.8673 | 2867.27 | 2.8673 | 2867.27 | 0 | 0 | 10.6469 | 10646.91 | 10.6469 | 10646.91 | 0 | 0 | 2024-06-14 12:24:02 | 0.6396 | 0 | 0 | 26322.59 | Close | 89.59915 |  | 0 | 35.3 | 0 | 0
2678 | 2 | 4 |  | CC Chg | 18:24:00 | 22:16:11 | 155.878 | 4.1037 | 2.8686 | 2868.57 | 2.8686 | 2868.57 | 0 | 0 | 10.6522 | 10652.25 | 10.6522 | 10652.25 | 0 | 0 | 2024-06-14 12:24:32 | 0.6397 | 2098.5188 | 2098.5188 | 26326.56 | Close | 89.63974 |  | 0 | 35.3 | 0 | 0
2679 | 2 | 4 |  | CC Chg | 18:24:30 | 22:16:41 | 155.878 | 4.104 | 2.8699 | 2869.87 | 2.8699 | 2869.87 | 0 | 0 | 10.6576 | 10657.58 | 10.6576 | 10657.58 | 0 | 0 | 2024-06-14 12:25:02 | 0.6397 | 4176.7946 | 4176.7946 | 26328.56 | Close | 89.68033 |  | 0 | 35.2 | 0 | 0
2680 | 2 | 4 |  | CC Chg | 18:25:00 | 22:17:11 | 155.878 | 4.104 | 2.8712 | 2871.17 | 2.8712 | 2871.17 | 0 | 0 | 10.6629 | 10662.91 | 10.6629 | 10662.91 | 0 | 0 | 2024-06-14 12:25:32 | 0.6397 | 0 | 0 | 26328.56 | Close | 89.72093 |  | 0 | 35.2 | 0 | 0
2681 | 2 | 4 |  | CC Chg | 18:25:30 | 22:17:41 | 155.878 | 4.104 | 2.8725 | 2872.46 | 2.8725 | 2872.46 | 0 | 0 | 10.6682 | 10668.24 | 10.6682 | 10668.24 | 0 | 0 | 2024-06-14 12:26:02 | 0.6397 | 0 | 0 | 26328.56 | Close | 89.76152 |  | 0 | 35.1 | 0 | 0
2682 | 2 | 4 |  | CC Chg | 18:26:00 | 22:18:11 | 155.878 | 4.1044 | 2.8738 | 2873.76 | 2.8738 | 2873.76 | 0 | 0 | 10.6736 | 10673.57 | 10.6736 | 10673.57 | 0 | 0 | 2024-06-14 12:26:32 | 0.6398 | 4203.8289 | 4203.8289 | 26330.54 | Close | 89.80212 |  | 0 | 35 | 0 | 0
2683 | 2 | 4 |  | CC Chg | 18:26:30 | 22:18:41 | 155.878 | 4.1044 | 2.8751 | 2875.06 | 2.8751 | 2875.06 | 0 | 0 | 10.6789 | 10678.9 | 10.6789 | 10678.9 | 0 | 0 | 2024-06-14 12:27:02 | 0.6398 | 0 | 0 | 26330.54 | Close | 89.84274 |  | 0 | 34.9 | 0 | 0
2684 | 2 | 4 |  | CC Chg | 18:27:00 | 22:19:11 | 155.878 | 4.1047 | 2.8764 | 2876.36 | 2.8764 | 2876.36 | 0 | 0 | 10.6842 | 10684.24 | 10.6842 | 10684.24 | 0 | 0 | 2024-06-14 12:27:32 | 0.6398 | 4176.7946 | 4176.7946 | 26331.55 | Close | 89.88333 |  | 0.0002 | 34.9 | 0 | 0
2685 | 2 | 4 |  | CC Chg | 18:27:30 | 22:19:41 | 155.878 | 4.1047 | 2.8777 | 2877.66 | 2.8777 | 2877.66 | 0 | 0 | 10.6896 | 10689.57 | 10.6896 | 10689.57 | 0 | 0 | 2024-06-14 12:28:02 | 0.6398 | 0 | 0 | 26332.54 | Close | 89.92393 |  | 0 | 34.9 | 0 | 0
2686 | 2 | 4 |  | CC Chg | 18:28:00 | 22:20:11 | 155.878 | 4.105 | 2.879 | 2878.96 | 2.879 | 2878.96 | 0 | 0 | 10.6949 | 10694.9 | 10.6949 | 10694.9 | 0 | 0 | 2024-06-14 12:28:32 | 0.6399 | 4191.1483 | 4191.1483 | 26334.52 | Close | 89.96453 |  | 0 | 34.8 | 0 | 0
2687 | 2 | 4 |  | CC Chg | 18:28:30 | 22:20:41 | 155.878 | 4.105 | 2.8803 | 2880.26 | 2.8803 | 2880.26 | 0 | 0 | 10.7002 | 10700.23 | 10.7002 | 10700.23 | 0 | 0 | 2024-06-14 12:29:02 | 0.6399 | 0 | 0 | 26334.52 | Close | 90.00512 |  | 0 | 34.7 | 0 | 0
2688 | 2 | 4 |  | CC Chg | 18:29:00 | 22:21:11 | 155.878 | 4.1053 | 2.8816 | 2881.56 | 2.8816 | 2881.56 | 0 | 0 | 10.7056 | 10705.57 | 10.7056 | 10705.57 | 0 | 0 | 2024-06-14 12:29:32 | 0.6399 | 4190.2682 | 4190.2682 | 26336.51 | Close | 90.04571 |  | 0 | 34.7 | 0 | 0
2689 | 2 | 4 |  | CC Chg | 18:29:30 | 22:21:41 | 156.25 | 4.1053 | 2.8829 | 2882.86 | 2.8829 | 2882.86 | 0 | 0 | 10.7109 | 10710.9 | 10.7109 | 10710.9 | 0 | 0 | 2024-06-14 12:30:02 | 0.6415 | 0 | 0 | 26273.81 | Close | 90.08634 |  | 0 | 34.6 | 0 | 0
2690 | 2 | 4 |  | CC Chg | 18:30:00 | 22:22:11 | 155.878 | 4.1056 | 2.8842 | 2884.16 | 2.8842 | 2884.16 | 0 | 0 | 10.7162 | 10716.24 | 10.7162 | 10716.24 | 0 | 0 | 2024-06-14 12:30:32 | 0.64 | 4190.2682 | 4190.2682 | 26338.5 | Close | 90.12693 |  | 0 | 34.6 | 0 | 0
2691 | 2 | 4 |  | CC Chg | 18:30:30 | 22:22:41 | 155.878 | 4.1056 | 2.8855 | 2885.46 | 2.8855 | 2885.46 | 0 | 0 | 10.7216 | 10721.57 | 10.7216 | 10721.57 | 0 | 0 | 2024-06-14 12:31:02 | 0.64 | 0 | 0 | 26338.5 | Close | 90.16752 |  | 0 | 34.5 | 0 | 0
2692 | 2 | 4 |  | CC Chg | 18:31:00 | 22:23:11 | 155.878 | 4.1059 | 2.8868 | 2886.76 | 2.8868 | 2886.76 | 0 | 0 | 10.7269 | 10726.91 | 10.7269 | 10726.91 | 0 | 0 | 2024-06-14 12:31:32 | 0.64 | 4192.0443 | 4192.0443 | 26340.49 | Close | 90.20813 |  | 0 | 34.4 | 0 | 0
2693 | 2 | 4 |  | CC Chg | 18:31:30 | 22:23:41 | 155.878 | 4.1059 | 2.8881 | 2888.06 | 2.8881 | 2888.06 | 0 | 0 | 10.7322 | 10732.24 | 10.7322 | 10732.24 | 0 | 0 | 2024-06-14 12:32:02 | 0.64 | 0 | 0 | 26340.49 | Close | 90.24872 |  | 0 | 34.3 | 0 | 0
2694 | 2 | 4 |  | CC Chg | 18:32:00 | 22:24:11 | 155.878 | 4.1062 | 2.8894 | 2889.35 | 2.8894 | 2889.35 | 0 | 0 | 10.7376 | 10737.57 | 10.7376 | 10737.57 | 0 | 0 | 2024-06-14 12:32:32 | 0.6401 | 4190.2682 | 4190.2682 | 26342.48 | Close | 90.28931 |  | 0 | 34.3 | 0 | 0
2695 | 2 | 4 |  | CC Chg | 18:32:30 | 22:24:41 | 155.878 | 4.1062 | 2.8907 | 2890.65 | 2.8907 | 2890.65 | 0 | 0 | 10.7429 | 10742.91 | 10.7429 | 10742.91 | 0 | 0 | 2024-06-14 12:33:02 | 0.6401 | 0 | 0 | 26342.48 | Close | 90.32992 |  | 0 | 34.2 | 0 | 0
2696 | 2 | 4 |  | CC Chg | 18:33:00 | 22:25:11 | 155.878 | 4.1065 | 2.892 | 2891.95 | 2.892 | 2891.95 | 0 | 0 | 10.7482 | 10748.24 | 10.7482 | 10748.24 | 0 | 0 | 2024-06-14 12:33:32 | 0.6401 | 4190.2682 | 4190.2682 | 26344.47 | Close | 90.37051 |  | 0 | 34.2 | 0 | 0
2697 | 2 | 4 |  | CC Chg | 18:33:30 | 22:25:41 | 156.25 | 4.1065 | 2.8933 | 2893.25 | 2.8933 | 2893.25 | 0 | 0 | 10.7536 | 10753.59 | 10.7536 | 10753.59 | 0 | 0 | 2024-06-14 12:34:02 | 0.6416 | 0 | 0 | 26281.75 | Close | 90.4112 |  | 0 | 34.1 | 0 | 0
2698 | 2 | 4 |  | CC Chg | 18:34:00 | 22:26:11 | 155.878 | 4.1068 | 2.8946 | 2894.55 | 2.8946 | 2894.55 | 0 | 0 | 10.7589 | 10758.92 | 10.7589 | 10758.92 | 0 | 0 | 2024-06-14 12:34:32 | 0.6402 | 4182.9397 | 4182.9397 | 26346.46 | Close | 90.45172 |  | 0 | 34 | 0 | 0
2699 | 2 | 4 |  | CC Chg | 18:34:30 | 22:26:41 | 155.878 | 4.1071 | 2.8959 | 2895.85 | 2.8959 | 2895.85 | 0 | 0 | 10.7643 | 10764.25 | 10.7643 | 10764.25 | 0 | 0 | 2024-06-14 12:35:02 | 0.6402 | 4190.2682 | 4190.2682 | 26348.45 | Close | 90.49232 |  | 0 | 34 | 0 | 0
2700 | 2 | 4 |  | CC Chg | 18:35:00 | 22:27:11 | 155.878 | 4.1071 | 2.8971 | 2897.15 | 2.8971 | 2897.15 | 0 | 0 | 10.7696 | 10769.59 | 10.7696 | 10769.59 | 0 | 0 | 2024-06-14 12:35:32 | 0.6402 | 0 | 0 | 26348.45 | Close | 90.53291 |  | 0 | 33.9 | 0 | 0
2701 | 2 | 4 |  | CC Chg | 18:35:30 | 22:27:41 | 155.878 | 4.1075 | 2.8984 | 2898.45 | 2.8984 | 2898.45 | 0 | 0 | 10.7749 | 10774.92 | 10.7749 | 10774.92 | 0 | 0 | 2024-06-14 12:36:02 | 0.6403 | 4191.1483 | 4191.1483 | 26350.43 | Close | 90.57351 |  | 0 | 33.9 | 0 | 0
2702 | 2 | 4 |  | CC Chg | 18:36:00 | 22:28:11 | 155.878 | 4.1075 | 2.8997 | 2899.75 | 2.8997 | 2899.75 | 0 | 0 | 10.7803 | 10780.26 | 10.7803 | 10780.26 | 0 | 0 | 2024-06-14 12:36:32 | 0.6403 | 0 | 0 | 26349.45 | Close | 90.6141 |  | 0.0002 | 33.8 | 0 | 0
2703 | 2 | 4 |  | CC Chg | 18:36:30 | 22:28:41 | 155.878 | 4.1075 | 2.901 | 2901.05 | 2.901 | 2901.05 | 0 | 0 | 10.7856 | 10785.59 | 10.7856 | 10785.59 | 0 | 0 | 2024-06-14 12:37:02 | 0.6403 | 0 | 0 | 26350.43 | Close | 90.65469 |  | 0 | 33.7 | 0 | 0
2704 | 2 | 4 |  | CC Chg | 18:37:00 | 22:29:11 | 155.878 | 4.1078 | 2.9023 | 2902.35 | 2.9023 | 2902.35 | 0 | 0 | 10.7909 | 10790.93 | 10.7909 | 10790.93 | 0 | 0 | 2024-06-14 12:37:32 | 0.6403 | 4191.1483 | 4191.1483 | 26352.42 | Close | 90.69529 |  | 0 | 34.2 | 0 | 0
2705 | 2 | 4 |  | CC Chg | 18:37:30 | 22:29:41 | 155.878 | 4.1081 | 2.9036 | 2903.65 | 2.9036 | 2903.65 | 0 | 0 | 10.7963 | 10796.27 | 10.7963 | 10796.27 | 0 | 0 | 2024-06-14 12:38:02 | 0.6404 | 4190.2682 | 4190.2682 | 26354.41 | Close | 90.73588 |  | 0 | 40 | 0 | 0
2706 | 2 | 4 |  | CC Chg | 18:38:00 | 22:30:11 | 155.878 | 4.1081 | 2.9049 | 2904.94 | 2.9049 | 2904.94 | 0 | 0 | 10.8016 | 10801.6 | 10.8016 | 10801.6 | 0 | 0 | 2024-06-14 12:38:32 | 0.6404 | 0 | 0 | 26354.41 | Close | 90.77648 |  | 0 | 38.8 | 0 | 0
2707 | 2 | 4 |  | CC Chg | 18:38:30 | 22:30:41 | 155.878 | 4.1084 | 2.9062 | 2906.24 | 2.9062 | 2906.24 | 0 | 0 | 10.8069 | 10806.94 | 10.8069 | 10806.94 | 0 | 0 | 2024-06-14 12:39:02 | 0.6404 | 4192.0443 | 4192.0443 | 26356.4 | Close | 90.81709 |  | 0 | 37.8 | 0 | 0
2708 | 2 | 4 |  | CC Chg | 18:39:00 | 22:31:11 | 155.878 | 4.1084 | 2.9075 | 2907.54 | 2.9075 | 2907.54 | 0 | 0 | 10.8123 | 10812.28 | 10.8123 | 10812.28 | 0 | 0 | 2024-06-14 12:39:32 | 0.6404 | 0 | 0 | 26356.4 | Close | 90.85768 |  | 0 | 37.2 | 0 | 0
2709 | 2 | 4 |  | CC Chg | 18:39:30 | 22:31:41 | 155.878 | 4.1087 | 2.9088 | 2908.84 | 2.9088 | 2908.84 | 0 | 0 | 10.8176 | 10817.61 | 10.8176 | 10817.61 | 0 | 0 | 2024-06-14 12:40:02 | 0.6405 | 4190.2682 | 4190.2682 | 26358.39 | Close | 90.89827 |  | 0 | 36.8 | 0 | 0
2710 | 2 | 4 |  | CC Chg | 18:40:00 | 22:32:11 | 155.878 | 4.1087 | 2.9101 | 2910.14 | 2.9101 | 2910.14 | 0 | 0 | 10.823 | 10822.95 | 10.823 | 10822.95 | 0 | 0 | 2024-06-14 12:40:32 | 0.6405 | 0 | 0 | 26358.39 | Close | 90.93887 |  | 0 | 36.6 | 0 | 0
2711 | 2 | 4 |  | CC Chg | 18:40:30 | 22:32:41 | 156.25 | 4.109 | 2.9114 | 2911.44 | 2.9114 | 2911.44 | 0 | 0 | 10.8283 | 10828.3 | 10.8283 | 10828.3 | 0 | 0 | 2024-06-14 12:41:02 | 0.642 | 4200.2688 | 4200.2688 | 26297.62 | Close | 90.97956 |  | 0 | 36.4 | 0 | 0
2712 | 2 | 4 |  | CC Chg | 18:41:00 | 22:33:11 | 155.878 | 4.109 | 2.9127 | 2912.74 | 2.9127 | 2912.74 | 0 | 0 | 10.8336 | 10833.64 | 10.8336 | 10833.64 | 0 | 0 | 2024-06-14 12:41:32 | 0.6405 | 0 | 0 | 26360.38 | Close | 91.02015 |  | 0 | 36.3 | 0 | 0
2713 | 2 | 4 |  | CC Chg | 18:41:30 | 22:33:41 | 155.878 | 4.1093 | 2.914 | 2914.04 | 2.914 | 2914.04 | 0 | 0 | 10.839 | 10838.97 | 10.839 | 10838.97 | 0 | 0 | 2024-06-14 12:42:02 | 0.6406 | 4181.1476 | 4181.1476 | 26362.37 | Close | 91.06065 |  | 0 | 36.2 | 0 | 0
2714 | 2 | 4 |  | CC Chg | 18:42:00 | 22:34:11 | 155.878 | 4.1093 | 2.9153 | 2915.34 | 2.9153 | 2915.34 | 0 | 0 | 10.8443 | 10844.3 | 10.8443 | 10844.3 | 0 | 0 | 2024-06-14 12:42:32 | 0.6406 | 0 | 0 | 26362.37 | Close | 91.10125 |  | 0 | 36.1 | 0 | 0
2715 | 2 | 4 |  | CC Chg | 18:42:30 | 22:34:41 | 155.878 | 4.1093 | 2.9166 | 2916.64 | 2.9166 | 2916.64 | 0 | 0 | 10.8496 | 10849.64 | 10.8496 | 10849.64 | 0 | 0 | 2024-06-14 12:43:02 | 0.6406 | 0 | 0 | 26362.37 | Close | 91.14184 |  | 0 | 36 | 0 | 0
2716 | 2 | 4 |  | CC Chg | 18:43:00 | 22:35:11 | 155.878 | 4.1096 | 2.9179 | 2917.94 | 2.9179 | 2917.94 | 0 | 0 | 10.855 | 10854.98 | 10.855 | 10854.98 | 0 | 0 | 2024-06-14 12:43:32 | 0.6406 | 4191.1483 | 4191.1483 | 26364.36 | Close | 91.18244 |  | 0 | 35.9 | 0 | 0
2717 | 2 | 4 |  | CC Chg | 18:43:30 | 22:35:41 | 155.878 | 4.1099 | 2.9192 | 2919.23 | 2.9192 | 2919.23 | 0 | 0 | 10.8603 | 10860.32 | 10.8603 | 10860.32 | 0 | 0 | 2024-06-14 12:44:02 | 0.6406 | 4190.2682 | 4190.2682 | 26366.34 | Close | 91.22303 |  | 0 | 35.8 | 0 | 0
2718 | 2 | 4 |  | CC Chg | 18:44:00 | 22:36:11 | 155.878 | 4.1099 | 2.9205 | 2920.53 | 2.9205 | 2920.53 | 0 | 0 | 10.8657 | 10865.66 | 10.8657 | 10865.66 | 0 | 0 | 2024-06-14 12:44:32 | 0.6406 | 0 | 0 | 26366.34 | Close | 91.26362 |  | 0 | 35.8 | 0 | 0
2719 | 2 | 4 |  | CC Chg | 18:44:30 | 22:36:41 | 155.878 | 4.1102 | 2.9218 | 2921.83 | 2.9218 | 2921.83 | 0 | 0 | 10.871 | 10871 | 10.871 | 10871 | 0 | 0 | 2024-06-14 12:45:02 | 0.6407 | 4192.0443 | 4192.0443 | 26368.33 | Close | 91.30423 |  | 0 | 35.7 | 0 | 0
2720 | 2 | 4 |  | CC Chg | 18:45:00 | 22:37:11 | 155.878 | 4.1102 | 2.9231 | 2923.13 | 2.9231 | 2923.13 | 0 | 0 | 10.8763 | 10876.34 | 10.8763 | 10876.34 | 0 | 0 | 2024-06-14 12:45:32 | 0.6407 | 0 | 0 | 26368.33 | Close | 91.34482 |  | 0 | 35.7 | 0 | 0
2721 | 2 | 4 |  | CC Chg | 18:45:30 | 22:37:41 | 155.878 | 4.1106 | 2.9244 | 2924.43 | 2.9244 | 2924.43 | 0 | 0 | 10.8817 | 10881.68 | 10.8817 | 10881.68 | 0 | 0 | 2024-06-14 12:46:02 | 0.6407 | 4190.2682 | 4190.2682 | 26370.32 | Close | 91.38541 |  | 0 | 35.6 | 0 | 0
2722 | 2 | 4 |  | CC Chg | 18:46:00 | 22:38:11 | 155.878 | 4.1106 | 2.9257 | 2925.73 | 2.9257 | 2925.73 | 0 | 0 | 10.887 | 10887.02 | 10.887 | 10887.02 | 0 | 0 | 2024-06-14 12:46:32 | 0.6407 | 0 | 0 | 26370.32 | Close | 91.42602 |  | 0 | 35.5 | 0 | 0
2723 | 2 | 4 |  | CC Chg | 18:46:30 | 22:38:41 | 155.878 | 4.1109 | 2.927 | 2927.03 | 2.927 | 2927.03 | 0 | 0 | 10.8924 | 10892.36 | 10.8924 | 10892.36 | 0 | 0 | 2024-06-14 12:47:02 | 0.6408 | 4190.2682 | 4190.2682 | 26372.31 | Close | 91.46662 |  | 0 | 35.5 | 0 | 0
2724 | 2 | 4 |  | CC Chg | 18:47:00 | 22:39:11 | 155.878 | 4.1109 | 2.9283 | 2928.33 | 2.9283 | 2928.33 | 0 | 0 | 10.8977 | 10897.7 | 10.8977 | 10897.7 | 0 | 0 | 2024-06-14 12:47:32 | 0.6408 | 0 | 0 | 26372.31 | Close | 91.50721 |  | 0 | 35.4 | 0 | 0
2725 | 2 | 4 |  | CC Chg | 18:47:30 | 22:39:41 | 155.878 | 4.1115 | 2.9296 | 2929.63 | 2.9296 | 2929.63 | 0 | 0 | 10.903 | 10903.04 | 10.903 | 10903.04 | 0 | 0 | 2024-06-14 12:48:02 | 0.6409 | 2096.0222 | 2096.0222 | 26376.29 | Close | 91.54782 |  | 0 | 35.4 | 0 | 0
2726 | 2 | 4 |  | CC Chg | 18:48:00 | 22:40:11 | 155.878 | 4.1115 | 2.9309 | 2930.93 | 2.9309 | 2930.93 | 0 | 0 | 10.9084 | 10908.38 | 10.9084 | 10908.38 | 0 | 0 | 2024-06-14 12:48:32 | 0.6409 | 0 | 0 | 26376.29 | Close | 91.58841 |  | 0 | 35.3 | 0 | 0
2727 | 2 | 4 |  | CC Chg | 18:48:30 | 22:40:41 | 155.878 | 4.1118 | 2.9322 | 2932.23 | 2.9322 | 2932.23 | 0 | 0 | 10.9137 | 10913.72 | 10.9137 | 10913.72 | 0 | 0 | 2024-06-14 12:49:02 | 0.6409 | 4190.2682 | 4190.2682 | 26378.28 | Close | 91.629 |  | 0 | 35.2 | 0 | 0
2728 | 2 | 4 |  | CC Chg | 18:49:00 | 22:41:11 | 155.878 | 4.1118 | 2.9335 | 2933.53 | 2.9335 | 2933.53 | 0 | 0 | 10.9191 | 10919.07 | 10.9191 | 10919.07 | 0 | 0 | 2024-06-14 12:49:32 | 0.6409 | 0 | 0 | 26377.29 | Close | 91.6696 |  | 0.0002 | 35.2 | 0 | 0
2729 | 2 | 4 |  | CC Chg | 18:49:30 | 22:41:41 | 155.878 | 4.1121 | 2.9348 | 2934.82 | 2.9348 | 2934.82 | 0 | 0 | 10.9244 | 10924.41 | 10.9244 | 10924.41 | 0 | 0 | 2024-06-14 12:50:02 | 0.641 | 4190.2682 | 4190.2682 | 26380.27 | Close | 91.71019 |  | 0 | 35.1 | 0 | 0
2730 | 2 | 4 |  | CC Chg | 18:50:00 | 22:42:11 | 155.878 | 4.1121 | 2.9361 | 2936.12 | 2.9361 | 2936.12 | 0 | 0 | 10.9297 | 10929.75 | 10.9297 | 10929.75 | 0 | 0 | 2024-06-14 12:50:32 | 0.641 | 0 | 0 | 26380.27 | Close | 91.75078 |  | 0 | 35.1 | 0 | 0
2731 | 2 | 4 |  | CC Chg | 18:50:30 | 22:42:41 | 155.878 | 4.1124 | 2.9374 | 2937.42 | 2.9374 | 2937.42 | 0 | 0 | 10.9351 | 10935.09 | 10.9351 | 10935.09 | 0 | 0 | 2024-06-14 12:51:02 | 0.641 | 4191.1483 | 4191.1483 | 26382.25 | Close | 91.79138 |  | 0 | 35 | 0 | 0
2732 | 2 | 4 |  | CC Chg | 18:51:00 | 22:43:11 | 155.878 | 4.1124 | 2.9387 | 2938.72 | 2.9387 | 2938.72 | 0 | 0 | 10.9404 | 10940.44 | 10.9404 | 10940.44 | 0 | 0 | 2024-06-14 12:51:32 | 0.641 | 0 | 0 | 26382.25 | Close | 91.83198 |  | 0 | 34.9 | 0 | 0
2733 | 2 | 4 |  | CC Chg | 18:51:30 | 22:43:41 | 155.878 | 4.1127 | 2.94 | 2940.02 | 2.94 | 2940.02 | 0 | 0 | 10.9458 | 10945.78 | 10.9458 | 10945.78 | 0 | 0 | 2024-06-14 12:52:02 | 0.6411 | 4190.2682 | 4190.2682 | 26384.24 | Close | 91.87257 |  | 0 | 34.8 | 0 | 0
2734 | 2 | 4 |  | CC Chg | 18:52:00 | 22:44:11 | 155.878 | 4.113 | 2.9413 | 2941.32 | 2.9413 | 2941.32 | 0 | 0 | 10.9511 | 10951.12 | 10.9511 | 10951.12 | 0 | 0 | 2024-06-14 12:52:32 | 0.6411 | 4192.0443 | 4192.0443 | 26386.23 | Close | 91.91318 |  | 0 | 34.8 | 0 | 0
2735 | 2 | 4 |  | CC Chg | 18:52:30 | 22:44:41 | 155.878 | 4.113 | 2.9426 | 2942.62 | 2.9426 | 2942.62 | 0 | 0 | 10.9565 | 10956.46 | 10.9565 | 10956.46 | 0 | 0 | 2024-06-14 12:53:02 | 0.6411 | 0 | 0 | 26386.23 | Close | 91.95377 |  | 0 | 34.7 | 0 | 0
2736 | 2 | 4 |  | CC Chg | 18:53:00 | 22:45:11 | 155.878 | 4.1133 | 2.9439 | 2943.92 | 2.9439 | 2943.92 | 0 | 0 | 10.9618 | 10961.81 | 10.9618 | 10961.81 | 0 | 0 | 2024-06-14 12:53:32 | 0.6412 | 4190.2682 | 4190.2682 | 26388.22 | Close | 91.99436 |  | 0 | 34.7 | 0 | 0
2737 | 2 | 4 |  | CC Chg | 18:53:30 | 22:45:41 | 155.878 | 4.1133 | 2.9452 | 2945.22 | 2.9452 | 2945.22 | 0 | 0 | 10.9672 | 10967.15 | 10.9672 | 10967.15 | 0 | 0 | 2024-06-14 12:54:02 | 0.6412 | 0 | 0 | 26388.22 | Close | 92.03496 |  | 0 | 34.6 | 0 | 0
2738 | 2 | 4 |  | CC Chg | 18:54:00 | 22:46:11 | 155.878 | 4.1137 | 2.9465 | 2946.52 | 2.9465 | 2946.52 | 0 | 0 | 10.9725 | 10972.5 | 10.9725 | 10972.5 | 0 | 0 | 2024-06-14 12:54:32 | 0.6412 | 4190.2682 | 4190.2682 | 26390.21 | Close | 92.07555 |  | 0 | 34.5 | 0 | 0
2739 | 2 | 4 |  | CC Chg | 18:54:30 | 22:46:41 | 155.878 | 4.114 | 2.9478 | 2947.81 | 2.9478 | 2947.81 | 0 | 0 | 10.9778 | 10977.84 | 10.9778 | 10977.84 | 0 | 0 | 2024-06-14 12:55:02 | 0.6413 | 4190.2682 | 4190.2682 | 26392.2 | Close | 92.11615 |  | 0 | 34.5 | 0 | 0
2740 | 2 | 4 |  | CC Chg | 18:55:00 | 22:47:11 | 155.878 | 4.114 | 2.9491 | 2949.11 | 2.9491 | 2949.11 | 0 | 0 | 10.9832 | 10983.19 | 10.9832 | 10983.19 | 0 | 0 | 2024-06-14 12:55:32 | 0.6413 | 0 | 0 | 26392.2 | Close | 92.15675 |  | 0 | 34.4 | 0 | 0
2741 | 2 | 4 |  | CC Chg | 18:55:30 | 22:47:41 | 156.25 | 4.1143 | 2.9504 | 2950.42 | 2.9504 | 2950.42 | 0 | 0 | 10.9885 | 10988.54 | 10.9885 | 10988.54 | 0 | 0 | 2024-06-14 12:56:02 | 0.6429 | 4200.2688 | 4200.2688 | 26331.35 | Close | 92.19744 |  | 0 | 34.3 | 0 | 0
2742 | 2 | 4 |  | CC Chg | 18:56:00 | 22:48:11 | 155.878 | 4.1146 | 2.9517 | 2951.72 | 2.9517 | 2951.72 | 0 | 0 | 10.9939 | 10993.89 | 10.9939 | 10993.89 | 0 | 0 | 2024-06-14 12:56:32 | 0.6414 | 4176.7946 | 4176.7946 | 26396.18 | Close | 92.23804 |  | 0 | 34.3 | 0 | 0
2743 | 2 | 4 |  | CC Chg | 18:56:30 | 22:48:41 | 155.878 | 4.1146 | 2.953 | 2953.01 | 2.953 | 2953.01 | 0 | 0 | 10.9992 | 10999.22 | 10.9992 | 10999.22 | 0 | 0 | 2024-06-14 12:57:02 | 0.6414 | 0 | 0 | 26395.2 | Close | 92.27855 |  | 0.0002 | 34.2 | 0 | 0
2744 | 2 | 4 |  | CC Chg | 18:57:00 | 22:49:11 | 155.878 | 4.1149 | 2.9543 | 2954.31 | 2.9543 | 2954.31 | 0 | 0 | 11.0046 | 11004.57 | 11.0046 | 11004.57 | 0 | 0 | 2024-06-14 12:57:32 | 0.6414 | 4203.8289 | 4203.8289 | 26398.16 | Close | 92.31914 |  | 0 | 34.1 | 0 | 0
2745 | 2 | 4 |  | CC Chg | 18:57:30 | 22:49:41 | 156.25 | 4.1149 | 2.9556 | 2955.61 | 2.9556 | 2955.61 | 0 | 0 | 11.0099 | 11009.93 | 11.0099 | 11009.93 | 0 | 0 | 2024-06-14 12:58:02 | 0.643 | 0 | 0 | 26335.32 | Close | 92.35983 |  | 0 | 34.1 | 0 | 0
2746 | 2 | 4 |  | CC Chg | 18:58:00 | 22:50:11 | 155.878 | 4.1152 | 2.9569 | 2956.91 | 2.9569 | 2956.91 | 0 | 0 | 11.0153 | 11015.26 | 11.0153 | 11015.26 | 0 | 0 | 2024-06-14 12:58:32 | 0.6415 | 4169.4898 | 4169.4898 | 26400.16 | Close | 92.40035 |  | 0 | 34 | 0 | 0
2747 | 2 | 4 |  | CC Chg | 18:58:30 | 22:50:41 | 155.878 | 4.1155 | 2.9582 | 2958.21 | 2.9582 | 2958.21 | 0 | 0 | 11.0206 | 11020.6 | 11.0206 | 11020.6 | 0 | 0 | 2024-06-14 12:59:02 | 0.6415 | 4203.8289 | 4203.8289 | 26402.14 | Close | 92.44094 |  | 0 | 34 | 0 | 0
2748 | 2 | 4 |  | CC Chg | 18:59:00 | 22:51:11 | 155.878 | 4.1155 | 2.9595 | 2959.51 | 2.9595 | 2959.51 | 0 | 0 | 11.026 | 11025.95 | 11.026 | 11025.95 | 0 | 0 | 2024-06-14 12:59:32 | 0.6415 | 0 | 0 | 26402.14 | Close | 92.48153 |  | 0 | 33.9 | 0 | 0
2749 | 2 | 4 |  | CC Chg | 18:59:30 | 22:51:41 | 155.878 | 4.1158 | 2.9608 | 2960.81 | 2.9608 | 2960.81 | 0 | 0 | 11.0313 | 11031.3 | 11.0313 | 11031.3 | 0 | 0 | 2024-06-14 13:00:02 | 0.6416 | 4191.1483 | 4191.1483 | 26404.13 | Close | 92.52213 |  | 0 | 33.8 | 0 | 0
2750 | 2 | 4 |  | CC Chg | 19:00:00 | 22:52:11 | 155.878 | 4.1158 | 2.9621 | 2962.11 | 2.9621 | 2962.11 | 0 | 0 | 11.0366 | 11036.65 | 11.0366 | 11036.65 | 0 | 0 | 2024-06-14 13:00:32 | 0.6416 | 0 | 0 | 26404.13 | Close | 92.56272 |  | 0 | 33.8 | 0 | 0
2751 | 2 | 4 |  | CC Chg | 19:00:30 | 22:52:41 | 155.878 | 4.1161 | 2.9634 | 2963.4 | 2.9634 | 2963.4 | 0 | 0 | 11.042 | 11041.99 | 11.042 | 11041.99 | 0 | 0 | 2024-06-14 13:01:02 | 0.6416 | 4190.2682 | 4190.2682 | 26406.12 | Close | 92.60332 |  | 0 | 33.7 | 0 | 0
2752 | 2 | 4 |  | CC Chg | 19:01:00 | 22:53:11 | 155.878 | 4.1164 | 2.9647 | 2964.7 | 2.9647 | 2964.7 | 0 | 0 | 11.0473 | 11047.34 | 11.0473 | 11047.34 | 0 | 0 | 2024-06-14 13:01:32 | 0.6417 | 4178.5651 | 4178.5651 | 26407.13 | Close | 92.64393 |  | 0.0002 | 37.3 | 0 | 0
2753 | 2 | 4 |  | CC Chg | 19:01:30 | 22:53:41 | 155.878 | 4.1164 | 2.966 | 2966 | 2.966 | 2966 | 0 | 0 | 11.0527 | 11052.69 | 11.0527 | 11052.69 | 0 | 0 | 2024-06-14 13:02:02 | 0.6417 | 0 | 0 | 26408.11 | Close | 92.68452 |  | 0 | 38.7 | 0 | 0
2754 | 2 | 4 |  | CC Chg | 19:02:00 | 22:54:11 | 155.878 | 4.1168 | 2.9673 | 2967.3 | 2.9673 | 2967.3 | 0 | 0 | 11.058 | 11058.04 | 11.058 | 11058.04 | 0 | 0 | 2024-06-14 13:02:32 | 0.6417 | 4190.2682 | 4190.2682 | 26410.1 | Close | 92.72511 |  | 0 | 37.7 | 0 | 0
2755 | 2 | 4 |  | CC Chg | 19:02:30 | 22:54:41 | 155.878 | 4.1171 | 2.9686 | 2968.6 | 2.9686 | 2968.6 | 0 | 0 | 11.0634 | 11063.39 | 11.0634 | 11063.39 | 0 | 0 | 2024-06-14 13:03:02 | 0.6418 | 4191.1483 | 4191.1483 | 26412.09 | Close | 92.76571 |  | 0 | 37 | 0 | 0
2756 | 2 | 4 |  | CC Chg | 19:03:00 | 22:55:11 | 155.878 | 4.1171 | 2.9699 | 2969.9 | 2.9699 | 2969.9 | 0 | 0 | 11.0687 | 11068.73 | 11.0687 | 11068.73 | 0 | 0 | 2024-06-14 13:03:32 | 0.6418 | 0 | 0 | 26411.1 | Close | 92.8063 |  | 0.0002 | 36.5 | 0 | 0
2757 | 2 | 4 |  | CC Chg | 19:03:30 | 22:55:41 | 155.878 | 4.1174 | 2.9712 | 2971.2 | 2.9712 | 2971.2 | 0 | 0 | 11.0741 | 11074.08 | 11.0741 | 11074.08 | 0 | 0 | 2024-06-14 13:04:02 | 0.6418 | 4203.8289 | 4203.8289 | 26414.07 | Close | 92.84689 |  | 0 | 36.2 | 0 | 0
2758 | 2 | 4 |  | CC Chg | 19:04:00 | 22:56:11 | 156.25 | 4.1177 | 2.9725 | 2972.5 | 2.9725 | 2972.5 | 0 | 0 | 11.0794 | 11079.43 | 11.0794 | 11079.43 | 0 | 0 | 2024-06-14 13:04:32 | 0.6434 | 4179.4583 | 4179.4583 | 26353.18 | Close | 92.88751 |  | 0 | 36 | 0 | 0
2759 | 2 | 4 |  | CC Chg | 19:04:30 | 22:56:41 | 155.878 | 4.1177 | 2.9738 | 2973.8 | 2.9738 | 2973.8 | 0 | 0 | 11.0848 | 11084.78 | 11.0848 | 11084.78 | 0 | 0 | 2024-06-14 13:05:02 | 0.6419 | 0 | 0 | 26416.07 | Close | 92.9281 |  | 0 | 35.9 | 0 | 0
2760 | 2 | 4 |  | CC Chg | 19:05:00 | 22:57:11 | 156.25 | 4.118 | 2.9751 | 2975.1 | 2.9751 | 2975.1 | 0 | 0 | 11.0901 | 11090.14 | 11.0901 | 11090.14 | 0 | 0 | 2024-06-14 13:05:32 | 0.6434 | 4213.8619 | 4213.8619 | 26355.16 | Close | 92.96879 |  | 0 | 35.8 | 0 | 0
2761 | 2 | 4 |  | CC Chg | 19:05:30 | 22:57:41 | 155.878 | 4.118 | 2.9764 | 2976.4 | 2.9764 | 2976.4 | 0 | 0 | 11.0955 | 11095.48 | 11.0955 | 11095.48 | 0 | 0 | 2024-06-14 13:06:02 | 0.6419 | 0 | 0 | 26418.05 | Close | 93.0093 |  | 0 | 35.7 | 0 | 0
2762 | 2 | 4 |  | CC Chg | 19:06:00 | 22:58:11 | 155.878 | 4.1183 | 2.9777 | 2977.7 | 2.9777 | 2977.7 | 0 | 0 | 11.1008 | 11100.83 | 11.1008 | 11100.83 | 0 | 0 | 2024-06-14 13:06:32 | 0.642 | 4176.7946 | 4176.7946 | 26420.05 | Close | 93.04989 |  | 0 | 35.6 | 0 | 0
2763 | 2 | 4 |  | CC Chg | 19:06:30 | 22:58:41 | 155.878 | 4.1186 | 2.979 | 2978.99 | 2.979 | 2978.99 | 0 | 0 | 11.1062 | 11106.18 | 11.1062 | 11106.18 | 0 | 0 | 2024-06-14 13:07:02 | 0.642 | 4190.2682 | 4190.2682 | 26422.04 | Close | 93.09048 |  | 0 | 35.5 | 0 | 0
2764 | 2 | 4 |  | CC Chg | 19:07:00 | 22:59:11 | 155.878 | 4.1186 | 2.9803 | 2980.29 | 2.9803 | 2980.29 | 0 | 0 | 11.1115 | 11111.53 | 11.1115 | 11111.53 | 0 | 0 | 2024-06-14 13:07:32 | 0.642 | 0 | 0 | 26422.04 | Close | 93.1311 |  | 0 | 35.4 | 0 | 0
2765 | 2 | 4 |  | CC Chg | 19:07:30 | 22:59:41 | 155.878 | 4.1189 | 2.9816 | 2981.59 | 2.9816 | 2981.59 | 0 | 0 | 11.1169 | 11116.88 | 11.1169 | 11116.88 | 0 | 0 | 2024-06-14 13:08:02 | 0.642 | 4190.2682 | 4190.2682 | 26424.02 | Close | 93.17169 |  | 0 | 35.4 | 0 | 0
2766 | 2 | 4 |  | CC Chg | 19:08:00 | 23:00:11 | 155.878 | 4.1195 | 2.9829 | 2982.89 | 2.9829 | 2982.89 | 0 | 0 | 11.1222 | 11122.23 | 11.1222 | 11122.23 | 0 | 0 | 2024-06-14 13:08:32 | 0.6421 | 2098.5188 | 2098.5188 | 26427.99 | Close | 93.21228 |  | 0 | 35.3 | 0 | 0
2767 | 2 | 4 |  | CC Chg | 19:08:30 | 23:00:41 | 155.878 | 4.1195 | 2.9842 | 2984.19 | 2.9842 | 2984.19 | 0 | 0 | 11.1276 | 11127.59 | 11.1276 | 11127.59 | 0 | 0 | 2024-06-14 13:09:02 | 0.6421 | 0 | 0 | 26427.99 | Close | 93.25288 |  | 0 | 35.3 | 0 | 0
2768 | 2 | 4 |  | CC Chg | 19:09:00 | 23:01:11 | 155.878 | 4.1199 | 2.9855 | 2985.49 | 2.9855 | 2985.49 | 0 | 0 | 11.1329 | 11132.94 | 11.1329 | 11132.94 | 0 | 0 | 2024-06-14 13:09:32 | 0.6422 | 4176.7946 | 4176.7946 | 26429.99 | Close | 93.29347 |  | 0 | 35.2 | 0 | 0
2769 | 2 | 4 |  | CC Chg | 19:09:30 | 23:01:41 | 155.878 | 4.1202 | 2.9868 | 2986.79 | 2.9868 | 2986.79 | 0 | 0 | 11.1383 | 11138.29 | 11.1383 | 11138.29 | 0 | 0 | 2024-06-14 13:10:02 | 0.6422 | 4190.2682 | 4190.2682 | 26431.98 | Close | 93.33406 |  | 0 | 35.1 | 0 | 0
2770 | 2 | 4 |  | CC Chg | 19:10:00 | 23:02:11 | 155.878 | 4.1202 | 2.9881 | 2988.09 | 2.9881 | 2988.09 | 0 | 0 | 11.1436 | 11143.64 | 11.1436 | 11143.64 | 0 | 0 | 2024-06-14 13:10:32 | 0.6422 | 0 | 0 | 26431.98 | Close | 93.37467 |  | 0 | 35.1 | 0 | 0
2771 | 2 | 4 |  | CC Chg | 19:10:30 | 23:02:41 | 155.878 | 4.1205 | 2.9894 | 2989.39 | 2.9894 | 2989.39 | 0 | 0 | 11.149 | 11149 | 11.149 | 11149 | 0 | 0 | 2024-06-14 13:11:02 | 0.6423 | 4190.2682 | 4190.2682 | 26433.97 | Close | 93.41526 |  | 0 | 35 | 0 | 0
2772 | 2 | 4 |  | CC Chg | 19:11:00 | 23:03:11 | 155.878 | 4.1208 | 2.9907 | 2990.69 | 2.9907 | 2990.69 | 0 | 0 | 11.1543 | 11154.35 | 11.1543 | 11154.35 | 0 | 0 | 2024-06-14 13:11:32 | 0.6423 | 4190.2682 | 4190.2682 | 26435.96 | Close | 93.45585 |  | 0 | 35 | 0 | 0
2773 | 2 | 4 |  | CC Chg | 19:11:30 | 23:03:41 | 155.878 | 4.1208 | 2.992 | 2991.99 | 2.992 | 2991.99 | 0 | 0 | 11.1597 | 11159.7 | 11.1597 | 11159.7 | 0 | 0 | 2024-06-14 13:12:02 | 0.6423 | 0 | 0 | 26435.96 | Close | 93.49646 |  | 0 | 34.9 | 0 | 0
2774 | 2 | 4 |  | CC Chg | 19:12:00 | 23:04:11 | 155.878 | 4.1211 | 2.9933 | 2993.29 | 2.9933 | 2993.29 | 0 | 0 | 11.1651 | 11165.06 | 11.1651 | 11165.06 | 0 | 0 | 2024-06-14 13:12:32 | 0.6424 | 4190.2682 | 4190.2682 | 26437.95 | Close | 93.53705 |  | 0 | 34.9 | 0 | 0
2775 | 2 | 4 |  | CC Chg | 19:12:30 | 23:04:41 | 155.878 | 4.1214 | 2.9946 | 2994.58 | 2.9946 | 2994.58 | 0 | 0 | 11.1704 | 11170.41 | 11.1704 | 11170.41 | 0 | 0 | 2024-06-14 13:13:02 | 0.6424 | 4190.2682 | 4190.2682 | 26439.93 | Close | 93.57764 |  | 0 | 34.8 | 0 | 0
2776 | 2 | 4 |  | CC Chg | 19:13:00 | 23:05:11 | 155.878 | 4.1214 | 2.9959 | 2995.88 | 2.9959 | 2995.88 | 0 | 0 | 11.1758 | 11175.77 | 11.1758 | 11175.77 | 0 | 0 | 2024-06-14 13:13:32 | 0.6424 | 0 | 0 | 26439.93 | Close | 93.61826 |  | 0 | 34.7 | 0 | 0
2777 | 2 | 4 |  | CC Chg | 19:13:30 | 23:05:41 | 155.878 | 4.1217 | 2.9972 | 2997.18 | 2.9972 | 2997.18 | 0 | 0 | 11.1811 | 11181.12 | 11.1811 | 11181.12 | 0 | 0 | 2024-06-14 13:14:02 | 0.6425 | 4190.2682 | 4190.2682 | 26441.92 | Close | 93.65885 |  | 0 | 34.7 | 0 | 0
2778 | 2 | 4 |  | CC Chg | 19:14:00 | 23:06:11 | 155.878 | 4.122 | 2.9985 | 2998.48 | 2.9985 | 2998.48 | 0 | 0 | 11.1865 | 11186.47 | 11.1865 | 11186.47 | 0 | 0 | 2024-06-14 13:14:32 | 0.6425 | 4203.8289 | 4203.8289 | 26443.9 | Close | 93.69944 |  | 0 | 34.6 | 0 | 0
2779 | 2 | 4 |  | CC Chg | 19:14:30 | 23:06:41 | 155.878 | 4.1223 | 2.9998 | 2999.78 | 2.9998 | 2999.78 | 0 | 0 | 11.1918 | 11191.83 | 11.1918 | 11191.83 | 0 | 0 | 2024-06-14 13:15:02 | 0.6426 | 4177.6719 | 4177.6719 | 26445.9 | Close | 93.74004 |  | 0 | 34.5 | 0 | 0
2780 | 2 | 4 |  | CC Chg | 19:15:00 | 23:07:11 | 155.878 | 4.1226 | 3.0011 | 3001.08 | 3.0011 | 3001.08 | 0 | 0 | 11.1972 | 11197.19 | 11.1972 | 11197.19 | 0 | 0 | 2024-06-14 13:15:32 | 0.6426 | 4190.2682 | 4190.2682 | 26447.89 | Close | 93.78064 |  | 0 | 34.5 | 0 | 0
2781 | 2 | 4 |  | CC Chg | 19:15:30 | 23:07:41 | 156.25 | 4.1226 | 3.0024 | 3002.38 | 3.0024 | 3002.38 | 0 | 0 | 11.2026 | 11202.55 | 11.2026 | 11202.55 | 0 | 0 | 2024-06-14 13:16:02 | 0.6442 | 0 | 0 | 26384.92 | Close | 93.82132 |  | 0 | 34.4 | 0 | 0
2782 | 2 | 4 |  | CC Chg | 19:16:00 | 23:08:11 | 155.878 | 4.123 | 3.0037 | 3003.68 | 3.0037 | 3003.68 | 0 | 0 | 11.2079 | 11207.9 | 11.2079 | 11207.9 | 0 | 0 | 2024-06-14 13:16:32 | 0.6427 | 4182.0437 | 4182.0437 | 26449.88 | Close | 93.86184 |  | 0 | 34.3 | 0 | 0
2783 | 2 | 4 |  | CC Chg | 19:16:30 | 23:08:41 | 155.878 | 4.1233 | 3.005 | 3004.98 | 3.005 | 3004.98 | 0 | 0 | 11.2133 | 11213.25 | 11.2133 | 11213.25 | 0 | 0 | 2024-06-14 13:17:02 | 0.6427 | 4190.2682 | 4190.2682 | 26451.87 | Close | 93.90243 |  | 0 | 34.3 | 0 | 0
2784 | 2 | 4 |  | CC Chg | 19:17:00 | 23:09:11 | 155.878 | 4.1236 | 3.0063 | 3006.28 | 3.0063 | 3006.28 | 0 | 0 | 11.2186 | 11218.61 | 11.2186 | 11218.61 | 0 | 0 | 2024-06-14 13:17:32 | 0.6428 | 4190.2682 | 4190.2682 | 26453.85 | Close | 93.94302 |  | 0 | 34.2 | 0 | 0
2785 | 2 | 4 |  | CC Chg | 19:17:30 | 23:09:41 | 155.878 | 4.1236 | 3.0076 | 3007.58 | 3.0076 | 3007.58 | 0 | 0 | 11.224 | 11223.97 | 11.224 | 11223.97 | 0 | 0 | 2024-06-14 13:18:02 | 0.6428 | 0 | 0 | 26453.85 | Close | 93.98363 |  | 0 | 34.2 | 0 | 0
2786 | 2 | 4 |  | CC Chg | 19:18:00 | 23:10:11 | 155.878 | 4.1239 | 3.0089 | 3008.88 | 3.0089 | 3008.88 | 0 | 0 | 11.2293 | 11229.33 | 11.2293 | 11229.33 | 0 | 0 | 2024-06-14 13:18:32 | 0.6428 | 4190.2682 | 4190.2682 | 26455.84 | Close | 94.02422 |  | 0 | 34.1 | 0 | 0
2787 | 2 | 4 |  | CC Chg | 19:18:30 | 23:10:41 | 155.878 | 4.1242 | 3.0102 | 3010.17 | 3.0102 | 3010.17 | 0 | 0 | 11.2347 | 11234.68 | 11.2347 | 11234.68 | 0 | 0 | 2024-06-14 13:19:02 | 0.6429 | 4190.2682 | 4190.2682 | 26457.83 | Close | 94.06481 |  | 0 | 34.1 | 0 | 0
2788 | 2 | 4 |  | CC Chg | 19:19:00 | 23:11:11 | 155.878 | 4.1245 | 3.0115 | 3011.47 | 3.0115 | 3011.47 | 0 | 0 | 11.24 | 11240.05 | 11.24 | 11240.05 | 0 | 0 | 2024-06-14 13:19:32 | 0.6429 | 4193.8364 | 4193.8364 | 26459.82 | Close | 94.10544 |  | 0 | 34 | 0 | 0
2789 | 2 | 4 |  | CC Chg | 19:19:30 | 23:11:41 | 156.25 | 4.1248 | 3.0128 | 3012.78 | 3.0128 | 3012.78 | 0 | 0 | 11.2454 | 11245.42 | 11.2454 | 11245.42 | 0 | 0 | 2024-06-14 13:20:02 | 0.6445 | 4200.2688 | 4200.2688 | 26398.81 | Close | 94.14613 |  | 0 | 33.9 | 0 | 0
2790 | 2 | 4 |  | CC Chg | 19:20:00 | 23:12:11 | 155.878 | 4.1251 | 3.0141 | 3014.08 | 3.0141 | 3014.08 | 0 | 0 | 11.2508 | 11250.77 | 11.2508 | 11250.77 | 0 | 0 | 2024-06-14 13:20:32 | 0.643 | 4190.2682 | 4190.2682 | 26463.8 | Close | 94.18672 |  | 0 | 33.9 | 0 | 0
2791 | 2 | 4 |  | CC Chg | 19:20:30 | 23:12:41 | 155.878 | 4.1251 | 3.0154 | 3015.37 | 3.0154 | 3015.37 | 0 | 0 | 11.2561 | 11256.12 | 11.2561 | 11256.12 | 0 | 0 | 2024-06-14 13:21:02 | 0.643 | 0 | 0 | 26463.8 | Close | 94.22724 |  | 0 | 33.8 | 0 | 0
2792 | 2 | 4 |  | CC Chg | 19:21:00 | 23:13:11 | 155.878 | 4.1254 | 3.0167 | 3016.67 | 3.0167 | 3016.67 | 0 | 0 | 11.2615 | 11261.48 | 11.2615 | 11261.48 | 0 | 0 | 2024-06-14 13:21:32 | 0.6431 | 4190.2682 | 4190.2682 | 26465.79 | Close | 94.26783 |  | 0 | 33.7 | 0 | 0
2793 | 2 | 4 |  | CC Chg | 19:21:30 | 23:13:41 | 155.878 | 4.1257 | 3.018 | 3017.97 | 3.018 | 3017.97 | 0 | 0 | 11.2668 | 11266.84 | 11.2668 | 11266.84 | 0 | 0 | 2024-06-14 13:22:02 | 0.6431 | 4190.2682 | 4190.2682 | 26467.78 | Close | 94.30842 |  | 0 | 33.7 | 0 | 0
2794 | 2 | 4 |  | CC Chg | 19:22:00 | 23:14:11 | 155.878 | 4.1261 | 3.0193 | 3019.27 | 3.0193 | 3019.27 | 0 | 0 | 11.2722 | 11272.2 | 11.2722 | 11272.2 | 0 | 0 | 2024-06-14 13:22:32 | 0.6432 | 4193.8364 | 4193.8364 | 26469.76 | Close | 94.34905 |  | 0 | 33.6 | 0 | 0
2795 | 2 | 4 |  | CC Chg | 19:22:30 | 23:14:41 | 155.878 | 4.1264 | 3.0206 | 3020.57 | 3.0206 | 3020.57 | 0 | 0 | 11.2776 | 11277.56 | 11.2776 | 11277.56 | 0 | 0 | 2024-06-14 13:23:02 | 0.6432 | 4190.2682 | 4190.2682 | 26471.75 | Close | 94.38964 |  | 0 | 33.6 | 0 | 0
2796 | 2 | 4 |  | CC Chg | 19:23:00 | 23:15:11 | 155.878 | 4.1267 | 3.0219 | 3021.87 | 3.0219 | 3021.87 | 0 | 0 | 11.2829 | 11282.93 | 11.2829 | 11282.93 | 0 | 0 | 2024-06-14 13:23:32 | 0.6433 | 4190.2682 | 4190.2682 | 26473.74 | Close | 94.43023 |  | 0 | 40 | 0 | 0
2797 | 2 | 4 |  | CC Chg | 19:23:30 | 23:15:41 | 155.878 | 4.1267 | 3.0232 | 3023.17 | 3.0232 | 3023.17 | 0 | 0 | 11.2883 | 11288.29 | 11.2883 | 11288.29 | 0 | 0 | 2024-06-14 13:24:02 | 0.6433 | 0 | 0 | 26473.74 | Close | 94.47085 |  | 0 | 38.8 | 0 | 0
2798 | 2 | 4 |  | CC Chg | 19:24:00 | 23:16:11 | 155.878 | 4.1273 | 3.0245 | 3024.47 | 3.0245 | 3024.47 | 0 | 0 | 11.2937 | 11293.65 | 11.2937 | 11293.65 | 0 | 0 | 2024-06-14 13:24:32 | 0.6434 | 2095.1341 | 2095.1341 | 26476.73 | Close | 94.51144 |  | 0.0002 | 37.8 | 0 | 0
2799 | 2 | 4 |  | CC Chg | 19:24:30 | 23:16:41 | 155.878 | 4.1276 | 3.0258 | 3025.77 | 3.0258 | 3025.77 | 0 | 0 | 11.299 | 11299.01 | 11.299 | 11299.01 | 0 | 0 | 2024-06-14 13:25:02 | 0.6434 | 4190.2682 | 4190.2682 | 26479.71 | Close | 94.55204 |  | 0 | 37.2 | 0 | 0
2800 | 2 | 4 |  | CC Chg | 19:25:00 | 23:17:11 | 155.878 | 4.1279 | 3.0271 | 3027.07 | 3.0271 | 3027.07 | 0 | 0 | 11.3044 | 11304.38 | 11.3044 | 11304.38 | 0 | 0 | 2024-06-14 13:25:32 | 0.6435 | 4192.0443 | 4192.0443 | 26480.71 | Close | 94.59265 |  | 0.0002 | 36.8 | 0 | 0
2801 | 2 | 4 |  | CC Chg | 19:25:30 | 23:17:41 | 155.878 | 4.1282 | 3.0284 | 3028.36 | 3.0284 | 3028.36 | 0 | 0 | 11.3097 | 11309.74 | 11.3097 | 11309.74 | 0 | 0 | 2024-06-14 13:26:02 | 0.6435 | 4190.2682 | 4190.2682 | 26483.69 | Close | 94.63324 |  | 0 | 36.5 | 0 | 0
2802 | 2 | 4 |  | CC Chg | 19:26:00 | 23:18:11 | 155.878 | 4.1285 | 3.0297 | 3029.66 | 3.0297 | 3029.66 | 0 | 0 | 11.3151 | 11315.1 | 11.3151 | 11315.1 | 0 | 0 | 2024-06-14 13:26:32 | 0.6435 | 4190.2682 | 4190.2682 | 26485.67 | Close | 94.67383 |  | 0 | 36.3 | 0 | 0
2803 | 2 | 4 |  | CC Chg | 19:26:30 | 23:18:41 | 155.878 | 4.1288 | 3.031 | 3030.96 | 3.031 | 3030.96 | 0 | 0 | 11.3205 | 11320.47 | 11.3205 | 11320.47 | 0 | 0 | 2024-06-14 13:27:02 | 0.6436 | 4192.9404 | 4192.9404 | 26487.66 | Close | 94.71445 |  | 0 | 36.2 | 0 | 0
2804 | 2 | 4 |  | CC Chg | 19:27:00 | 23:19:11 | 155.878 | 4.1288 | 3.0323 | 3032.26 | 3.0323 | 3032.26 | 0 | 0 | 11.3258 | 11325.83 | 11.3258 | 11325.83 | 0 | 0 | 2024-06-14 13:27:32 | 0.6436 | 0 | 0 | 26487.66 | Close | 94.75504 |  | 0 | 36.1 | 0 | 0
2805 | 2 | 4 |  | CC Chg | 19:27:30 | 23:19:41 | 155.878 | 4.1292 | 3.0336 | 3033.56 | 3.0336 | 3033.56 | 0 | 0 | 11.3312 | 11331.19 | 11.3312 | 11331.19 | 0 | 0 | 2024-06-14 13:28:02 | 0.6436 | 4190.2682 | 4190.2682 | 26489.65 | Close | 94.79563 |  | 0 | 36 | 0 | 0
2806 | 2 | 4 |  | CC Chg | 19:28:00 | 23:20:11 | 155.878 | 4.1295 | 3.0349 | 3034.86 | 3.0349 | 3034.86 | 0 | 0 | 11.3366 | 11336.56 | 11.3366 | 11336.56 | 0 | 0 | 2024-06-14 13:28:32 | 0.6437 | 4192.9404 | 4192.9404 | 26490.65 | Close | 94.83625 |  | 0.0002 | 35.9 | 0 | 0
2807 | 2 | 4 |  | CC Chg | 19:28:30 | 23:20:41 | 155.878 | 4.1298 | 3.0362 | 3036.16 | 3.0362 | 3036.16 | 0 | 0 | 11.3419 | 11341.93 | 11.3419 | 11341.93 | 0 | 0 | 2024-06-14 13:29:02 | 0.6437 | 4190.2682 | 4190.2682 | 26492.64 | Close | 94.87684 |  | 0.0002 | 35.8 | 0 | 0
2808 | 2 | 4 |  | CC Chg | 19:29:00 | 23:21:11 | 155.878 | 4.1301 | 3.0375 | 3037.46 | 3.0375 | 3037.46 | 0 | 0 | 11.3473 | 11347.29 | 11.3473 | 11347.29 | 0 | 0 | 2024-06-14 13:29:32 | 0.6438 | 4190.2682 | 4190.2682 | 26495.62 | Close | 94.91743 |  | 0 | 35.7 | 0 | 0
2809 | 2 | 4 |  | CC Chg | 19:29:30 | 23:21:41 | 155.878 | 4.1304 | 3.0388 | 3038.76 | 3.0388 | 3038.76 | 0 | 0 | 11.3527 | 11352.66 | 11.3527 | 11352.66 | 0 | 0 | 2024-06-14 13:30:02 | 0.6438 | 4177.6719 | 4177.6719 | 26497.61 | Close | 94.95803 |  | 0 | 35.6 | 0 | 0
2810 | 2 | 4 |  | CC Chg | 19:30:00 | 23:22:11 | 155.878 | 4.1307 | 3.0401 | 3040.06 | 3.0401 | 3040.06 | 0 | 0 | 11.358 | 11358.02 | 11.358 | 11358.02 | 0 | 0 | 2024-06-14 13:30:32 | 0.6439 | 4203.8289 | 4203.8289 | 26499.6 | Close | 94.99862 |  | 0 | 35.6 | 0 | 0
2811 | 2 | 4 |  | CC Chg | 19:30:30 | 23:22:41 | 155.878 | 4.131 | 3.0414 | 3041.36 | 3.0414 | 3041.36 | 0 | 0 | 11.3634 | 11363.39 | 11.3634 | 11363.39 | 0 | 0 | 2024-06-14 13:31:02 | 0.6439 | 4190.2682 | 4190.2682 | 26501.58 | Close | 95.03922 |  | 0 | 35.5 | 0 | 0
2812 | 2 | 4 |  | CC Chg | 19:31:00 | 23:23:11 | 155.878 | 4.1313 | 3.0427 | 3042.66 | 3.0427 | 3042.66 | 0 | 0 | 11.3688 | 11368.76 | 11.3688 | 11368.76 | 0 | 0 | 2024-06-14 13:31:32 | 0.644 | 4192.0443 | 4192.0443 | 26503.57 | Close | 95.07983 |  | 0 | 35.5 | 0 | 0
2813 | 2 | 4 |  | CC Chg | 19:31:30 | 23:23:41 | 155.878 | 4.1316 | 3.044 | 3043.95 | 3.044 | 3043.95 | 0 | 0 | 11.3741 | 11374.12 | 11.3741 | 11374.12 | 0 | 0 | 2024-06-14 13:32:02 | 0.644 | 4190.2682 | 4190.2682 | 26505.56 | Close | 95.12042 |  | 0 | 35.4 | 0 | 0
2814 | 2 | 4 |  | CC Chg | 19:32:00 | 23:24:11 | 155.878 | 4.1316 | 3.0453 | 3045.25 | 3.0453 | 3045.25 | 0 | 0 | 11.3795 | 11379.49 | 11.3795 | 11379.49 | 0 | 0 | 2024-06-14 13:32:32 | 0.644 | 0 | 0 | 26505.56 | Close | 95.16101 |  | 0 | 35.4 | 0 | 0
2815 | 2 | 4 |  | CC Chg | 19:32:30 | 23:24:41 | 155.878 | 4.1323 | 3.0466 | 3046.55 | 3.0466 | 3046.55 | 0 | 0 | 11.3849 | 11384.86 | 11.3849 | 11384.86 | 0 | 0 | 2024-06-14 13:33:02 | 0.6441 | 2093.0942 | 2093.0942 | 26509.55 | Close | 95.20163 |  | 0 | 35.3 | 0 | 0
2816 | 2 | 4 |  | CC Chg | 19:33:00 | 23:25:11 | 155.878 | 4.1323 | 3.0479 | 3047.85 | 3.0479 | 3047.85 | 0 | 0 | 11.3902 | 11390.23 | 11.3902 | 11390.23 | 0 | 0 | 2024-06-14 13:33:32 | 0.6441 | 0 | 0 | 26509.55 | Close | 95.24222 |  | 0 | 35.3 | 0 | 0
2817 | 2 | 4 |  | CC Chg | 19:33:30 | 23:25:41 | 155.878 | 4.1326 | 3.0492 | 3049.15 | 3.0492 | 3049.15 | 0 | 0 | 11.3956 | 11395.6 | 11.3956 | 11395.6 | 0 | 0 | 2024-06-14 13:34:02 | 0.6442 | 4203.8289 | 4203.8289 | 26511.53 | Close | 95.28281 |  | 0 | 35.2 | 0 | 0
2818 | 2 | 4 |  | CC Chg | 19:34:00 | 23:26:11 | 155.878 | 4.1329 | 3.0505 | 3050.45 | 3.0505 | 3050.45 | 0 | 0 | 11.401 | 11400.97 | 11.401 | 11400.97 | 0 | 0 | 2024-06-14 13:34:32 | 0.6442 | 4178.5651 | 4178.5651 | 26513.52 | Close | 95.32342 |  | 0 | 35.1 | 0 | 0
2819 | 2 | 4 |  | CC Chg | 19:34:30 | 23:26:41 | 155.878 | 4.1335 | 3.0518 | 3051.75 | 3.0518 | 3051.75 | 0 | 0 | 11.4063 | 11406.34 | 11.4063 | 11406.34 | 0 | 0 | 2024-06-14 13:35:02 | 0.6443 | 2095.1341 | 2095.1341 | 26517.5 | Close | 95.36401 |  | 0 | 35.1 | 0 | 0
2820 | 2 | 4 |  | CC Chg | 19:35:00 | 23:27:11 | 155.878 | 4.1335 | 3.053 | 3053.05 | 3.053 | 3053.05 | 0 | 0 | 11.4117 | 11411.71 | 11.4117 | 11411.71 | 0 | 0 | 2024-06-14 13:35:32 | 0.6443 | 0 | 0 | 26516.51 | Close | 95.4046 |  | 0.0002 | 35 | 0 | 0
2821 | 2 | 4 |  | CC Chg | 19:35:30 | 23:27:41 | 155.878 | 4.1341 | 3.0543 | 3054.35 | 3.0543 | 3054.35 | 0 | 0 | 11.4171 | 11417.08 | 11.4171 | 11417.08 | 0 | 0 | 2024-06-14 13:36:02 | 0.6444 | 2096.0222 | 2096.0222 | 26521.48 | Close | 95.44521 |  | 0 | 34.9 | 0 | 0
2822 | 2 | 4 |  | CC Chg | 19:36:00 | 23:28:11 | 155.878 | 4.1341 | 3.0556 | 3055.65 | 3.0556 | 3055.65 | 0 | 0 | 11.4224 | 11422.45 | 11.4224 | 11422.45 | 0 | 0 | 2024-06-14 13:36:32 | 0.6444 | 0 | 0 | 26521.48 | Close | 95.4858 |  | 0 | 34.9 | 0 | 0
2823 | 2 | 4 |  | CC Chg | 19:36:30 | 23:28:41 | 155.878 | 4.1347 | 3.0569 | 3056.95 | 3.0569 | 3056.95 | 0 | 0 | 11.4278 | 11427.82 | 11.4278 | 11427.82 | 0 | 0 | 2024-06-14 13:37:02 | 0.6445 | 2095.1341 | 2095.1341 | 26525.46 | Close | 95.5264 |  | 0 | 34.8 | 0 | 0
2824 | 2 | 4 |  | CC Chg | 19:37:00 | 23:29:11 | 155.878 | 4.1354 | 3.0582 | 3058.25 | 3.0582 | 3058.25 | 0 | 0 | 11.4332 | 11433.19 | 11.4332 | 11433.19 | 0 | 0 | 2024-06-14 13:37:32 | 0.6446 | 2096.4702 | 2096.4702 | 26529.43 | Close | 95.56701 |  | 0 | 34.7 | 0 | 0
2825 | 2 | 4 |  | CC Chg | 19:37:30 | 23:29:41 | 155.878 | 4.1357 | 3.0595 | 3059.55 | 3.0595 | 3059.55 | 0 | 0 | 11.4386 | 11438.56 | 11.4386 | 11438.56 | 0 | 0 | 2024-06-14 13:38:02 | 0.6447 | 4203.8289 | 4203.8289 | 26530.43 | Close | 95.60761 |  | 0.0002 | 34.7 | 0 | 0
2826 | 2 | 4 |  | CC Chg | 19:38:00 | 23:30:11 | 155.878 | 4.136 | 3.0608 | 3060.84 | 3.0608 | 3060.84 | 0 | 0 | 11.4439 | 11443.94 | 11.4439 | 11443.94 | 0 | 0 | 2024-06-14 13:38:32 | 0.6447 | 4176.7946 | 4176.7946 | 26533.41 | Close | 95.6482 |  | 0 | 34.6 | 0 | 0
2827 | 2 | 4 |  | CC Chg | 19:38:30 | 23:30:41 | 155.878 | 4.1363 | 3.0621 | 3062.14 | 3.0621 | 3062.14 | 0 | 0 | 11.4493 | 11449.31 | 11.4493 | 11449.31 | 0 | 0 | 2024-06-14 13:39:02 | 0.6448 | 4192.9404 | 4192.9404 | 26535.4 | Close | 95.68882 |  | 0 | 34.6 | 0 | 0
2828 | 2 | 4 |  | CC Chg | 19:39:00 | 23:31:11 | 155.878 | 4.1366 | 3.0634 | 3063.44 | 3.0634 | 3063.44 | 0 | 0 | 11.4547 | 11454.69 | 11.4547 | 11454.69 | 0 | 0 | 2024-06-14 13:39:32 | 0.6448 | 4190.2682 | 4190.2682 | 26536.4 | Close | 95.72941 |  | 0.0002 | 34.5 | 0 | 0
2829 | 2 | 4 |  | CC Chg | 19:39:30 | 23:31:41 | 156.25 | 4.1369 | 3.0647 | 3064.75 | 3.0647 | 3064.75 | 0 | 0 | 11.4601 | 11460.07 | 11.4601 | 11460.07 | 0 | 0 | 2024-06-14 13:40:02 | 0.6464 | 4200.2688 | 4200.2688 | 26476.19 | Close | 95.7701 |  | 0 | 34.4 | 0 | 0
2830 | 2 | 4 |  | CC Chg | 19:40:00 | 23:32:11 | 155.878 | 4.1372 | 3.066 | 3066.04 | 3.066 | 3066.04 | 0 | 0 | 11.4654 | 11465.44 | 11.4654 | 11465.44 | 0 | 0 | 2024-06-14 13:40:32 | 0.6449 | 4182.0437 | 4182.0437 | 26541.37 | Close | 95.81061 |  | 0 | 34.4 | 0 | 0
2831 | 2 | 4 |  | CC Chg | 19:40:30 | 23:32:41 | 155.878 | 4.1375 | 3.0673 | 3067.34 | 3.0673 | 3067.34 | 0 | 0 | 11.4708 | 11470.81 | 11.4708 | 11470.81 | 0 | 0 | 2024-06-14 13:41:02 | 0.6449 | 4190.2682 | 4190.2682 | 26543.35 | Close | 95.8512 |  | 0 | 34.3 | 0 | 0
2832 | 2 | 4 |  | CC Chg | 19:41:00 | 23:33:11 | 155.878 | 4.1381 | 3.0686 | 3068.64 | 3.0686 | 3068.64 | 0 | 0 | 11.4762 | 11476.19 | 11.4762 | 11476.19 | 0 | 0 | 2024-06-14 13:41:32 | 0.645 | 2095.1341 | 2095.1341 | 26547.33 | Close | 95.89179 |  | 0 | 34.2 | 0 | 0
2833 | 2 | 4 |  | CC Chg | 19:41:30 | 23:33:41 | 155.878 | 4.1385 | 3.0699 | 3069.94 | 3.0699 | 3069.94 | 0 | 0 | 11.4816 | 11481.56 | 11.4816 | 11481.56 | 0 | 0 | 2024-06-14 13:42:02 | 0.6451 | 4192.9404 | 4192.9404 | 26549.32 | Close | 95.93241 |  | 0 | 34.2 | 0 | 0
2834 | 2 | 4 |  | CC Chg | 19:42:00 | 23:34:11 | 155.878 | 4.1388 | 3.0712 | 3071.24 | 3.0712 | 3071.24 | 0 | 0 | 11.4869 | 11486.94 | 11.4869 | 11486.94 | 0 | 0 | 2024-06-14 13:42:32 | 0.6451 | 4190.2682 | 4190.2682 | 26551.31 | Close | 95.973 |  | 0 | 34.1 | 0 | 0
2835 | 2 | 4 |  | CC Chg | 19:42:30 | 23:34:41 | 155.878 | 4.1391 | 3.0725 | 3072.54 | 3.0725 | 3072.54 | 0 | 0 | 11.4923 | 11492.32 | 11.4923 | 11492.32 | 0 | 0 | 2024-06-14 13:43:02 | 0.6452 | 4190.2682 | 4190.2682 | 26553.3 | Close | 96.01359 |  | 0 | 34 | 0 | 0
2836 | 2 | 4 |  | CC Chg | 19:43:00 | 23:35:11 | 155.878 | 4.1394 | 3.0738 | 3073.84 | 3.0738 | 3073.84 | 0 | 0 | 11.4977 | 11497.7 | 11.4977 | 11497.7 | 0 | 0 | 2024-06-14 13:43:32 | 0.6452 | 4193.8364 | 4193.8364 | 26555.29 | Close | 96.05422 |  | 0 | 34 | 0 | 0
2837 | 2 | 4 |  | CC Chg | 19:43:30 | 23:35:41 | 155.878 | 4.14 | 3.0751 | 3075.14 | 3.0751 | 3075.14 | 0 | 0 | 11.5031 | 11503.08 | 11.5031 | 11503.08 | 0 | 0 | 2024-06-14 13:44:02 | 0.6453 | 2095.1341 | 2095.1341 | 26558.28 | Close | 96.09481 |  | 0.0002 | 33.9 | 0 | 0
2838 | 2 | 4 |  | CC Chg | 19:44:00 | 23:36:11 | 155.878 | 4.1403 | 3.0764 | 3076.44 | 3.0764 | 3076.44 | 0 | 0 | 11.5085 | 11508.45 | 11.5085 | 11508.45 | 0 | 0 | 2024-06-14 13:44:32 | 0.6454 | 4190.2682 | 4190.2682 | 26561.25 | Close | 96.1354 |  | 0 | 33.9 | 0 | 0
2839 | 2 | 4 |  | CC Chg | 19:44:30 | 23:36:41 | 155.878 | 4.1406 | 3.0777 | 3077.74 | 3.0777 | 3077.74 | 0 | 0 | 11.5138 | 11513.83 | 11.5138 | 11513.83 | 0 | 0 | 2024-06-14 13:45:02 | 0.6454 | 4192.0443 | 4192.0443 | 26563.24 | Close | 96.17601 |  | 0 | 33.8 | 0 | 0
2840 | 2 | 4 |  | CC Chg | 19:45:00 | 23:37:11 | 155.878 | 4.1409 | 3.079 | 3079.03 | 3.079 | 3079.03 | 0 | 0 | 11.5192 | 11519.21 | 11.5192 | 11519.21 | 0 | 0 | 2024-06-14 13:45:32 | 0.6455 | 4190.2682 | 4190.2682 | 26565.23 | Close | 96.2166 |  | 0 | 33.7 | 0 | 0
2841 | 2 | 4 |  | CC Chg | 19:45:30 | 23:37:41 | 155.878 | 4.1416 | 3.0803 | 3080.33 | 3.0803 | 3080.33 | 0 | 0 | 11.5246 | 11524.59 | 11.5246 | 11524.59 | 0 | 0 | 2024-06-14 13:46:02 | 0.6456 | 2095.1341 | 2095.1341 | 26569.21 | Close | 96.2572 |  | 0 | 33.7 | 0 | 0
2842 | 2 | 4 |  | CC Chg | 19:46:00 | 23:38:11 | 155.878 | 4.1419 | 3.0816 | 3081.63 | 3.0816 | 3081.63 | 0 | 0 | 11.53 | 11529.97 | 11.53 | 11529.97 | 0 | 0 | 2024-06-14 13:46:32 | 0.6456 | 4192.0443 | 4192.0443 | 26571.2 | Close | 96.29781 |  | 0 | 33.6 | 0 | 0
2843 | 2 | 4 |  | CC Chg | 19:46:30 | 23:38:41 | 155.878 | 4.1422 | 3.0829 | 3082.93 | 3.0829 | 3082.93 | 0 | 0 | 11.5354 | 11535.35 | 11.5354 | 11535.35 | 0 | 0 | 2024-06-14 13:47:02 | 0.6457 | 4190.2682 | 4190.2682 | 26573.19 | Close | 96.3384 |  | 0 | 33.6 | 0 | 0
2844 | 2 | 4 |  | CC Chg | 19:47:00 | 23:39:11 | 155.878 | 4.1425 | 3.0842 | 3084.23 | 3.0842 | 3084.23 | 0 | 0 | 11.5407 | 11540.73 | 11.5407 | 11540.73 | 0 | 0 | 2024-06-14 13:47:32 | 0.6457 | 4190.2682 | 4190.2682 | 26575.17 | Close | 96.37899 |  | 0 | 33.5 | 0 | 0
2845 | 2 | 4 |  | CC Chg | 19:47:30 | 23:39:41 | 155.878 | 4.1434 | 3.0855 | 3085.53 | 3.0855 | 3085.53 | 0 | 0 | 11.5461 | 11546.12 | 11.5461 | 11546.12 | 0 | 0 | 2024-06-14 13:48:02 | 0.6459 | 1396.7507 | 1396.7507 | 26581.14 | Close | 96.41958 |  | 0 | 39.4 | 0 | 0
2846 | 2 | 4 |  | CC Chg | 19:48:00 | 23:40:11 | 155.878 | 4.1437 | 3.0868 | 3086.83 | 3.0868 | 3086.83 | 0 | 0 | 11.5515 | 11551.5 | 11.5515 | 11551.5 | 0 | 0 | 2024-06-14 13:48:32 | 0.6459 | 4190.2682 | 4190.2682 | 26582.14 | Close | 96.46017 |  | 0.0002 | 39.3 | 0 | 0
2847 | 2 | 4 |  | CC Chg | 19:48:30 | 23:40:41 | 155.878 | 4.144 | 3.0881 | 3088.13 | 3.0881 | 3088.13 | 0 | 0 | 11.5569 | 11556.88 | 11.5569 | 11556.88 | 0 | 0 | 2024-06-14 13:49:02 | 0.646 | 4190.2682 | 4190.2682 | 26585.12 | Close | 96.50076 |  | 0 | 38.1 | 0 | 0
2848 | 2 | 4 |  | CC Chg | 19:49:00 | 23:41:11 | 155.878 | 4.1447 | 3.0894 | 3089.43 | 3.0894 | 3089.43 | 0 | 0 | 11.5623 | 11562.27 | 11.5623 | 11562.27 | 0 | 0 | 2024-06-14 13:49:32 | 0.6461 | 2096.4702 | 2096.4702 | 26589.1 | Close | 96.54138 |  | 0 | 37.4 | 0 | 0
2849 | 2 | 4 |  | CC Chg | 19:49:30 | 23:41:41 | 155.878 | 4.145 | 3.0907 | 3090.73 | 3.0907 | 3090.73 | 0 | 0 | 11.5677 | 11567.65 | 11.5677 | 11567.65 | 0 | 0 | 2024-06-14 13:50:02 | 0.6461 | 4190.2682 | 4190.2682 | 26591.08 | Close | 96.58197 |  | 0 | 36.9 | 0 | 0
2850 | 2 | 4 |  | CC Chg | 19:50:00 | 23:42:11 | 155.878 | 4.1453 | 3.092 | 3092.03 | 3.092 | 3092.03 | 0 | 0 | 11.573 | 11573.04 | 11.573 | 11573.04 | 0 | 0 | 2024-06-14 13:50:32 | 0.6462 | 4190.2682 | 4190.2682 | 26593.07 | Close | 96.62257 |  | 0 | 36.6 | 0 | 0
2851 | 2 | 4 |  | CC Chg | 19:50:30 | 23:42:41 | 155.878 | 4.1459 | 3.0933 | 3093.33 | 3.0933 | 3093.33 | 0 | 0 | 11.5784 | 11578.43 | 11.5784 | 11578.43 | 0 | 0 | 2024-06-14 13:51:02 | 0.6463 | 2096.4702 | 2096.4702 | 26597.05 | Close | 96.66318 |  | 0 | 36.3 | 0 | 0
2852 | 2 | 4 |  | CC Chg | 19:51:00 | 23:43:11 | 155.878 | 4.1462 | 3.0946 | 3094.62 | 3.0946 | 3094.62 | 0 | 0 | 11.5838 | 11583.81 | 11.5838 | 11583.81 | 0 | 0 | 2024-06-14 13:51:32 | 0.6463 | 4190.2682 | 4190.2682 | 26599.04 | Close | 96.70378 |  | 0 | 36.2 | 0 | 0
2853 | 2 | 4 |  | CC Chg | 19:51:30 | 23:43:41 | 155.878 | 4.1465 | 3.0959 | 3095.92 | 3.0959 | 3095.92 | 0 | 0 | 11.5892 | 11589.2 | 11.5892 | 11589.2 | 0 | 0 | 2024-06-14 13:52:02 | 0.6464 | 4190.2682 | 4190.2682 | 26600.04 | Close | 96.74437 |  | 0.0002 | 36.1 | 0 | 0
2854 | 2 | 4 |  | CC Chg | 19:52:00 | 23:44:11 | 155.878 | 4.1468 | 3.0972 | 3097.22 | 3.0972 | 3097.22 | 0 | 0 | 11.5946 | 11594.59 | 11.5946 | 11594.59 | 0 | 0 | 2024-06-14 13:52:32 | 0.6464 | 4191.1483 | 4191.1483 | 26603.02 | Close | 96.78497 |  | 0 | 36 | 0 | 0
2855 | 2 | 4 |  | CC Chg | 19:52:30 | 23:44:41 | 155.878 | 4.1474 | 3.0985 | 3098.52 | 3.0985 | 3098.52 | 0 | 0 | 11.6 | 11599.97 | 11.6 | 11599.97 | 0 | 0 | 2024-06-14 13:53:02 | 0.6465 | 2095.1341 | 2095.1341 | 26606.99 | Close | 96.82556 |  | 0 | 35.9 | 0 | 0
2856 | 2 | 4 |  | CC Chg | 19:53:00 | 23:45:11 | 155.878 | 4.1478 | 3.0998 | 3099.82 | 3.0998 | 3099.82 | 0 | 0 | 11.6054 | 11605.36 | 11.6054 | 11605.36 | 0 | 0 | 2024-06-14 13:53:32 | 0.6465 | 4190.2682 | 4190.2682 | 26608.98 | Close | 96.86615 |  | 0 | 35.8 | 0 | 0
2857 | 2 | 4 |  | CC Chg | 19:53:30 | 23:45:41 | 155.878 | 4.1481 | 3.1011 | 3101.12 | 3.1011 | 3101.12 | 0 | 0 | 11.6108 | 11610.75 | 11.6108 | 11610.75 | 0 | 0 | 2024-06-14 13:54:02 | 0.6466 | 4179.4583 | 4179.4583 | 26610.98 | Close | 96.90677 |  | 0 | 35.7 | 0 | 0
2858 | 2 | 4 |  | CC Chg | 19:54:00 | 23:46:11 | 155.878 | 4.1487 | 3.1024 | 3102.42 | 3.1024 | 3102.42 | 0 | 0 | 11.6161 | 11616.14 | 11.6161 | 11616.14 | 0 | 0 | 2024-06-14 13:54:32 | 0.6467 | 2095.1341 | 2095.1341 | 26614.96 | Close | 96.94736 |  | 0 | 35.7 | 0 | 0
2859 | 2 | 4 |  | CC Chg | 19:54:30 | 23:46:41 | 155.878 | 4.1493 | 3.1037 | 3103.72 | 3.1037 | 3103.72 | 0 | 0 | 11.6215 | 11621.53 | 11.6215 | 11621.53 | 0 | 0 | 2024-06-14 13:55:02 | 0.6468 | 2098.5188 | 2098.5188 | 26618.93 | Close | 96.98795 |  | 0 | 35.6 | 0 | 0
2860 | 2 | 4 |  | CC Chg | 19:55:00 | 23:47:11 | 155.878 | 4.1496 | 3.105 | 3105.02 | 3.105 | 3105.02 | 0 | 0 | 11.6269 | 11626.92 | 11.6269 | 11626.92 | 0 | 0 | 2024-06-14 13:55:32 | 0.6468 | 4177.6719 | 4177.6719 | 26620.92 | Close | 97.02855 |  | 0 | 35.5 | 0 | 0
2861 | 2 | 4 |  | CC Chg | 19:55:30 | 23:47:41 | 155.878 | 4.1499 | 3.1063 | 3106.32 | 3.1063 | 3106.32 | 0 | 0 | 11.6323 | 11632.31 | 11.6323 | 11632.31 | 0 | 0 | 2024-06-14 13:56:02 | 0.6469 | 4190.2682 | 4190.2682 | 26622.91 | Close | 97.06915 |  | 0 | 35.5 | 0 | 0
2862 | 2 | 4 |  | CC Chg | 19:56:00 | 23:48:11 | 155.878 | 4.1505 | 3.1076 | 3107.62 | 3.1076 | 3107.62 | 0 | 0 | 11.6377 | 11637.7 | 11.6377 | 11637.7 | 0 | 0 | 2024-06-14 13:56:32 | 0.647 | 2095.1341 | 2095.1341 | 26626.89 | Close | 97.10974 |  | 0 | 35.4 | 0 | 0
2863 | 2 | 4 |  | CC Chg | 19:56:30 | 23:48:41 | 155.878 | 4.1512 | 3.1089 | 3108.92 | 3.1089 | 3108.92 | 0 | 0 | 11.6431 | 11643.1 | 11.6431 | 11643.1 | 0 | 0 | 2024-06-14 13:57:02 | 0.6471 | 2096.9182 | 2096.9182 | 26630.87 | Close | 97.15036 |  | 0 | 35.4 | 0 | 0
2864 | 2 | 4 |  | CC Chg | 19:57:00 | 23:49:11 | 155.878 | 4.1518 | 3.1102 | 3110.21 | 3.1102 | 3110.21 | 0 | 0 | 11.6485 | 11648.49 | 11.6485 | 11648.49 | 0 | 0 | 2024-06-14 13:57:32 | 0.6472 | 2095.1341 | 2095.1341 | 26634.84 | Close | 97.19096 |  | 0 | 35.3 | 0 | 0
2865 | 2 | 4 |  | CC Chg | 19:57:30 | 23:49:41 | 155.878 | 4.1521 | 3.1115 | 3111.51 | 3.1115 | 3111.51 | 0 | 0 | 11.6539 | 11653.89 | 11.6539 | 11653.89 | 0 | 0 | 2024-06-14 13:58:02 | 0.6472 | 4190.2682 | 4190.2682 | 26636.83 | Close | 97.23155 |  | 0 | 35.2 | 0 | 0
2866 | 2 | 4 |  | CC Chg | 19:58:00 | 23:50:11 | 155.878 | 4.1527 | 3.1128 | 3112.81 | 3.1128 | 3112.81 | 0 | 0 | 11.6593 | 11659.28 | 11.6593 | 11659.28 | 0 | 0 | 2024-06-14 13:58:32 | 0.6473 | 2096.4702 | 2096.4702 | 26640.81 | Close | 97.27217 |  | 0 | 35.2 | 0 | 0
2867 | 2 | 4 |  | CC Chg | 19:58:30 | 23:50:41 | 155.878 | 4.1533 | 3.1141 | 3114.11 | 3.1141 | 3114.11 | 0 | 0 | 11.6647 | 11664.68 | 11.6647 | 11664.68 | 0 | 0 | 2024-06-14 13:59:02 | 0.6474 | 2095.1341 | 2095.1341 | 26644.79 | Close | 97.31276 |  | 0 | 35.1 | 0 | 0
2868 | 2 | 4 |  | CC Chg | 19:59:00 | 23:51:11 | 155.878 | 4.1536 | 3.1154 | 3115.41 | 3.1154 | 3115.41 | 0 | 0 | 11.6701 | 11670.07 | 11.6701 | 11670.07 | 0 | 0 | 2024-06-14 13:59:32 | 0.6475 | 4190.2682 | 4190.2682 | 26646.78 | Close | 97.35335 |  | 0 | 35 | 0 | 0
2869 | 2 | 4 |  | CC Chg | 19:59:30 | 23:51:41 | 155.878 | 4.1543 | 3.1167 | 3116.71 | 3.1167 | 3116.71 | 0 | 0 | 11.6755 | 11675.47 | 11.6755 | 11675.47 | 0 | 0 | 2024-06-14 14:00:02 | 0.6476 | 2096.0222 | 2096.0222 | 26650.75 | Close | 97.39396 |  | 0 | 35 | 0 | 0
2870 | 2 | 4 |  | CC Chg | 20:00:00 | 23:52:11 | 155.878 | 4.1546 | 3.118 | 3118.01 | 3.118 | 3118.01 | 0 | 0 | 11.6809 | 11680.87 | 11.6809 | 11680.87 | 0 | 0 | 2024-06-14 14:00:32 | 0.6476 | 4190.2682 | 4190.2682 | 26652.74 | Close | 97.43455 |  | 0 | 34.9 | 0 | 0
2871 | 2 | 4 |  | CC Chg | 20:00:30 | 23:52:41 | 155.878 | 4.1552 | 3.1193 | 3119.31 | 3.1193 | 3119.31 | 0 | 0 | 11.6863 | 11686.27 | 11.6863 | 11686.27 | 0 | 0 | 2024-06-14 14:01:02 | 0.6477 | 2095.1341 | 2095.1341 | 26656.72 | Close | 97.47514 |  | 0 | 34.9 | 0 | 0
2872 | 2 | 4 |  | CC Chg | 20:01:00 | 23:53:11 | 155.878 | 4.1558 | 3.1206 | 3120.61 | 3.1206 | 3120.61 | 0 | 0 | 11.6917 | 11691.67 | 11.6917 | 11691.67 | 0 | 0 | 2024-06-14 14:01:32 | 0.6478 | 2096.4702 | 2096.4702 | 26660.7 | Close | 97.51576 |  | 0 | 34.8 | 0 | 0
2873 | 2 | 4 |  | CC Chg | 20:01:30 | 23:53:41 | 155.878 | 4.1561 | 3.1219 | 3121.91 | 3.1219 | 3121.91 | 0 | 0 | 11.6971 | 11697.07 | 11.6971 | 11697.07 | 0 | 0 | 2024-06-14 14:02:02 | 0.6478 | 4190.2682 | 4190.2682 | 26662.68 | Close | 97.55635 |  | 0 | 34.8 | 0 | 0
2874 | 2 | 4 |  | CC Chg | 20:02:00 | 23:54:11 | 156.25 | 4.1567 | 3.1232 | 3123.21 | 3.1232 | 3123.21 | 0 | 0 | 11.7025 | 11702.48 | 11.7025 | 11702.48 | 0 | 0 | 2024-06-14 14:02:32 | 0.6495 | 2100.1344 | 2100.1344 | 26603.17 | Close | 97.59704 |  | 0 | 34.7 | 0 | 0
2875 | 2 | 4 |  | CC Chg | 20:02:30 | 23:54:41 | 155.878 | 4.1574 | 3.1245 | 3124.51 | 3.1245 | 3124.51 | 0 | 0 | 11.7079 | 11707.87 | 11.7079 | 11707.87 | 0 | 0 | 2024-06-14 14:03:02 | 0.648 | 2091.4699 | 2091.4699 | 26670.64 | Close | 97.63756 |  | 0 | 34.6 | 0 | 0
2876 | 2 | 4 |  | CC Chg | 20:03:00 | 23:55:11 | 155.878 | 4.158 | 3.1258 | 3125.81 | 3.1258 | 3125.81 | 0 | 0 | 11.7133 | 11713.27 | 11.7133 | 11713.27 | 0 | 0 | 2024-06-14 14:03:32 | 0.6481 | 2095.1341 | 2095.1341 | 26674.62 | Close | 97.67815 |  | 0 | 34.6 | 0 | 0
2877 | 2 | 4 |  | CC Chg | 20:03:30 | 23:55:41 | 155.878 | 4.1583 | 3.1271 | 3127.1 | 3.1271 | 3127.1 | 0 | 0 | 11.7187 | 11718.67 | 11.7187 | 11718.67 | 0 | 0 | 2024-06-14 14:04:02 | 0.6482 | 4190.2682 | 4190.2682 | 26676.61 | Close | 97.71875 |  | 0 | 34.5 | 0 | 0
2878 | 2 | 4 |  | CC Chg | 20:04:00 | 23:56:11 | 155.878 | 4.1592 | 3.1284 | 3128.4 | 3.1284 | 3128.4 | 0 | 0 | 11.7241 | 11724.07 | 11.7241 | 11724.07 | 0 | 0 | 2024-06-14 14:04:32 | 0.6483 | 1396.1456 | 1396.1456 | 26682.58 | Close | 97.75936 |  | 0 | 34.4 | 0 | 0
2879 | 2 | 4 |  | CC Chg | 20:04:30 | 23:56:41 | 155.878 | 4.1598 | 3.1297 | 3129.7 | 3.1297 | 3129.7 | 0 | 0 | 11.7295 | 11729.48 | 11.7295 | 11729.48 | 0 | 0 | 2024-06-14 14:05:02 | 0.6484 | 2098.5188 | 2098.5188 | 26686.55 | Close | 97.79995 |  | 0 | 34.4 | 0 | 0
2880 | 2 | 4 |  | CC Chg | 20:05:00 | 23:57:11 | 155.878 | 4.1605 | 3.131 | 3131 | 3.131 | 3131 | 0 | 0 | 11.7349 | 11734.88 | 11.7349 | 11734.88 | 0 | 0 | 2024-06-14 14:05:32 | 0.6485 | 2095.1341 | 2095.1341 | 26690.53 | Close | 97.84055 |  | 0 | 34.3 | 0 | 0
2881 | 2 | 4 |  | CC Chg | 20:05:30 | 23:57:41 | 155.878 | 4.1608 | 3.1323 | 3132.3 | 3.1323 | 3132.3 | 0 | 0 | 11.7403 | 11740.29 | 11.7403 | 11740.29 | 0 | 0 | 2024-06-14 14:06:02 | 0.6486 | 4192.0443 | 4192.0443 | 26692.52 | Close | 97.88116 |  | 0 | 34.2 | 0 | 0
2882 | 2 | 4 |  | CC Chg | 20:06:00 | 23:58:11 | 155.878 | 4.1614 | 3.1336 | 3133.6 | 3.1336 | 3133.6 | 0 | 0 | 11.7457 | 11745.69 | 11.7457 | 11745.69 | 0 | 0 | 2024-06-14 14:06:32 | 0.6487 | 2095.1341 | 2095.1341 | 26696.49 | Close | 97.92175 |  | 0 | 34.2 | 0 | 0
2883 | 2 | 4 |  | CC Chg | 20:06:30 | 23:58:41 | 155.878 | 4.162 | 3.1349 | 3134.9 | 3.1349 | 3134.9 | 0 | 0 | 11.7511 | 11751.1 | 11.7511 | 11751.1 | 0 | 0 | 2024-06-14 14:07:02 | 0.6488 | 2095.1341 | 2095.1341 | 26700.47 | Close | 97.96234 |  | 0 | 34.1 | 0 | 0
2884 | 2 | 4 |  | CC Chg | 20:07:00 | 23:59:11 | 155.878 | 4.1626 | 3.1362 | 3136.2 | 3.1362 | 3136.2 | 0 | 0 | 11.7565 | 11756.51 | 11.7565 | 11756.51 | 0 | 0 | 2024-06-14 14:07:32 | 0.6489 | 2096.0222 | 2096.0222 | 26703.46 | Close | 98.00295 |  | 0.0002 | 34.1 | 0 | 0
2885 | 2 | 4 |  | CC Chg | 20:07:30 | 23:59:41 | 155.878 | 4.1633 | 3.1375 | 3137.5 | 3.1375 | 3137.5 | 0 | 0 | 11.7619 | 11761.92 | 11.7619 | 11761.92 | 0 | 0 | 2024-06-14 14:08:02 | 0.649 | 2091.7603 | 2091.7603 | 26708.43 | Close | 98.04354 |  | 0 | 34 | 0 | 0
2886 | 2 | 4 |  | CC Chg | 20:08:00 | 24:00:11 | 155.878 | 4.1639 | 3.1388 | 3138.8 | 3.1388 | 3138.8 | 0 | 0 | 11.7673 | 11767.33 | 11.7673 | 11767.33 | 0 | 0 | 2024-06-14 14:08:32 | 0.6491 | 2095.1341 | 2095.1341 | 26712.41 | Close | 98.08413 |  | 0 | 33.9 | 0 | 0
2887 | 2 | 4 |  | CC Chg | 20:08:30 | 24:00:41 | 155.878 | 4.1645 | 3.1401 | 3140.1 | 3.1401 | 3140.1 | 0 | 0 | 11.7727 | 11772.74 | 11.7727 | 11772.74 | 0 | 0 | 2024-06-14 14:09:02 | 0.6492 | 2099.4083 | 2099.4083 | 26716.38 | Close | 98.12474 |  | 0 | 34.1 | 0 | 0
2888 | 2 | 4 |  | CC Chg | 20:09:00 | 24:01:11 | 155.878 | 4.1651 | 3.1414 | 3141.4 | 3.1414 | 3141.4 | 0 | 0 | 11.7781 | 11778.15 | 11.7781 | 11778.15 | 0 | 0 | 2024-06-14 14:09:32 | 0.6493 | 2091.7603 | 2091.7603 | 26720.36 | Close | 98.16533 |  | 0 | 39.2 | 0 | 0
2889 | 2 | 4 |  | CC Chg | 20:09:30 | 24:01:41 | 155.878 | 4.1657 | 3.1427 | 3142.69 | 3.1427 | 3142.69 | 0 | 0 | 11.7836 | 11783.56 | 11.7836 | 11783.56 | 0 | 0 | 2024-06-14 14:10:02 | 0.6493 | 2095.1341 | 2095.1341 | 26724.34 | Close | 98.20593 |  | 0 | 38.2 | 0 | 0
2890 | 2 | 4 |  | CC Chg | 20:10:00 | 24:02:11 | 155.878 | 4.1664 | 3.144 | 3143.99 | 3.144 | 3143.99 | 0 | 0 | 11.789 | 11788.97 | 11.789 | 11788.97 | 0 | 0 | 2024-06-14 14:10:32 | 0.6494 | 2096.9182 | 2096.9182 | 26728.32 | Close | 98.24655 |  | 0 | 37.4 | 0 | 0
2891 | 2 | 4 |  | CC Chg | 20:10:30 | 24:02:41 | 155.878 | 4.167 | 3.1453 | 3145.29 | 3.1453 | 3145.29 | 0 | 0 | 11.7944 | 11794.39 | 11.7944 | 11794.39 | 0 | 0 | 2024-06-14 14:11:02 | 0.6495 | 2095.1341 | 2095.1341 | 26732.3 | Close | 98.28714 |  | 0 | 36.9 | 0 | 0
2892 | 2 | 4 |  | CC Chg | 20:11:00 | 24:03:11 | 155.878 | 4.1676 | 3.1466 | 3146.59 | 3.1466 | 3146.59 | 0 | 0 | 11.7998 | 11799.8 | 11.7998 | 11799.8 | 0 | 0 | 2024-06-14 14:11:32 | 0.6496 | 2095.1341 | 2095.1341 | 26736.27 | Close | 98.32774 |  | 0 | 36.5 | 0 | 0
2893 | 2 | 4 |  | CC Chg | 20:11:30 | 24:03:41 | 156.25 | 4.1682 | 3.1479 | 3147.89 | 3.1479 | 3147.89 | 0 | 0 | 11.8052 | 11805.22 | 11.8052 | 11805.22 | 0 | 0 | 2024-06-14 14:12:02 | 0.6513 | 2096.4702 | 2096.4702 | 26676.59 | Close | 98.36835 |  | 0 | 36.3 | 0 | 0
2894 | 2 | 4 |  | CC Chg | 20:12:00 | 24:04:11 | 156.25 | 4.1691 | 3.1492 | 3149.19 | 3.1492 | 3149.19 | 0 | 0 | 11.8106 | 11810.64 | 11.8106 | 11810.64 | 0 | 0 | 2024-06-14 14:12:32 | 0.6514 | 1400.0896 | 1400.0896 | 26682.54 | Close | 98.40904 |  | 0 | 36.1 | 0 | 0
2895 | 2 | 4 |  | CC Chg | 20:12:30 | 24:04:41 | 155.878 | 4.1695 | 3.1505 | 3150.49 | 3.1505 | 3150.49 | 0 | 0 | 11.8161 | 11816.06 | 11.8161 | 11816.06 | 0 | 0 | 2024-06-14 14:13:02 | 0.6499 | 4190.2682 | 4190.2682 | 26748.21 | Close | 98.44963 |  | 0 | 36 | 0 | 0
2896 | 2 | 4 |  | CC Chg | 20:13:00 | 24:05:11 | 155.878 | 4.1701 | 3.1518 | 3151.79 | 3.1518 | 3151.79 | 0 | 0 | 11.8215 | 11821.47 | 11.8215 | 11821.47 | 0 | 0 | 2024-06-14 14:13:32 | 0.65 | 2091.0218 | 2091.0218 | 26752.18 | Close | 98.49015 |  | 0 | 35.9 | 0 | 0
2897 | 2 | 4 |  | CC Chg | 20:13:30 | 24:05:41 | 155.878 | 4.171 | 3.1531 | 3153.09 | 3.1531 | 3153.09 | 0 | 0 | 11.8269 | 11826.88 | 11.8269 | 11826.88 | 0 | 0 | 2024-06-14 14:14:02 | 0.6502 | 1396.7561 | 1396.7561 | 26758.15 | Close | 98.53074 |  | 0 | 35.8 | 0 | 0
2898 | 2 | 4 |  | CC Chg | 20:14:00 | 24:06:11 | 155.878 | 4.1716 | 3.1544 | 3154.39 | 3.1544 | 3154.39 | 0 | 0 | 11.8323 | 11832.3 | 11.8323 | 11832.3 | 0 | 0 | 2024-06-14 14:14:32 | 0.6503 | 2095.1341 | 2095.1341 | 26762.13 | Close | 98.57133 |  | 0 | 35.7 | 0 | 0
2899 | 2 | 4 |  | CC Chg | 20:14:30 | 24:06:41 | 155.878 | 4.1719 | 3.1557 | 3155.69 | 3.1557 | 3155.69 | 0 | 0 | 11.8377 | 11837.72 | 11.8377 | 11837.72 | 0 | 0 | 2024-06-14 14:15:02 | 0.6503 | 4193.8364 | 4193.8364 | 26764.12 | Close | 98.61196 |  | 0 | 35.6 | 0 | 0
2900 | 2 | 4 |  | CC Chg | 20:15:00 | 24:07:11 | 155.878 | 4.1726 | 3.157 | 3156.99 | 3.157 | 3156.99 | 0 | 0 | 11.8431 | 11843.14 | 11.8431 | 11843.14 | 0 | 0 | 2024-06-14 14:15:32 | 0.6504 | 2095.1341 | 2095.1341 | 26768.09 | Close | 98.65255 |  | 0 | 35.6 | 0 | 0
2901 | 2 | 4 |  | CC Chg | 20:15:30 | 24:07:41 | 155.878 | 4.1735 | 3.1583 | 3158.29 | 3.1583 | 3158.29 | 0 | 0 | 11.8486 | 11848.57 | 11.8486 | 11848.57 | 0 | 0 | 2024-06-14 14:16:02 | 0.6506 | 1396.7561 | 1396.7561 | 26774.06 | Close | 98.69314 |  | 0 | 35.5 | 0 | 0
2902 | 2 | 4 |  | CC Chg | 20:16:00 | 24:08:11 | 155.878 | 4.1741 | 3.1596 | 3159.59 | 3.1596 | 3159.59 | 0 | 0 | 11.854 | 11853.99 | 11.854 | 11853.99 | 0 | 0 | 2024-06-14 14:16:32 | 0.6507 | 2096.0222 | 2096.0222 | 26778.04 | Close | 98.73375 |  | 0 | 35.5 | 0 | 0
2903 | 2 | 4 |  | CC Chg | 20:16:30 | 24:08:41 | 155.878 | 4.175 | 3.1609 | 3160.88 | 3.1609 | 3160.88 | 0 | 0 | 11.8594 | 11859.41 | 11.8594 | 11859.41 | 0 | 0 | 2024-06-14 14:17:02 | 0.6508 | 1395.2558 | 1395.2558 | 26784.01 | Close | 98.77434 |  | 0 | 35.4 | 0 | 0
2904 | 2 | 4 |  | CC Chg | 20:17:00 | 24:09:11 | 155.878 | 4.1757 | 3.1622 | 3162.18 | 3.1622 | 3162.18 | 0 | 0 | 11.8648 | 11864.84 | 11.8648 | 11864.84 | 0 | 0 | 2024-06-14 14:17:32 | 0.6509 | 2098.5188 | 2098.5188 | 26787.98 | Close | 98.81493 |  | 0 | 35.3 | 0 | 0
2905 | 2 | 4 |  | CC Chg | 20:17:30 | 24:09:41 | 155.878 | 4.1763 | 3.1635 | 3163.48 | 3.1635 | 3163.48 | 0 | 0 | 11.8703 | 11870.26 | 11.8703 | 11870.26 | 0 | 0 | 2024-06-14 14:18:02 | 0.651 | 2095.5741 | 2095.5741 | 26791.96 | Close | 98.85553 |  | 0 | 35.3 | 0 | 0
2906 | 2 | 4 |  | CC Chg | 20:18:00 | 24:10:11 | 155.878 | 4.1772 | 3.1648 | 3164.78 | 3.1648 | 3164.78 | 0 | 0 | 11.8757 | 11875.69 | 11.8757 | 11875.69 | 0 | 0 | 2024-06-14 14:18:32 | 0.6511 | 1396.7561 | 1396.7561 | 26797.93 | Close | 98.89612 |  | 0 | 35.2 | 0 | 0
2907 | 2 | 4 |  | CC Chg | 20:18:30 | 24:10:41 | 155.878 | 4.1778 | 3.1661 | 3166.08 | 3.1661 | 3166.08 | 0 | 0 | 11.8811 | 11881.12 | 11.8811 | 11881.12 | 0 | 0 | 2024-06-14 14:19:02 | 0.6512 | 2095.1341 | 2095.1341 | 26801.9 | Close | 98.93672 |  | 0 | 35.2 | 0 | 0
2908 | 2 | 4 |  | CC Chg | 20:19:00 | 24:11:11 | 155.878 | 4.1788 | 3.1674 | 3167.38 | 3.1674 | 3167.38 | 0 | 0 | 11.8865 | 11886.54 | 11.8865 | 11886.54 | 0 | 0 | 2024-06-14 14:19:32 | 0.6514 | 1395.5488 | 1395.5488 | 26807.88 | Close | 98.97732 |  | 0 | 35.1 | 0 | 0
2909 | 2 | 4 |  | CC Chg | 20:19:30 | 24:11:41 | 155.878 | 4.1794 | 3.1687 | 3168.68 | 3.1687 | 3168.68 | 0 | 0 | 11.892 | 11891.97 | 11.892 | 11891.97 | 0 | 0 | 2024-06-14 14:20:02 | 0.6515 | 2095.1341 | 2095.1341 | 26811.85 | Close | 99.01791 |  | 0 | 35 | 0 | 0
2910 | 2 | 4 |  | CC Chg | 20:20:00 | 24:12:11 | 155.878 | 4.18 | 3.17 | 3169.98 | 3.17 | 3169.98 | 0 | 0 | 11.8974 | 11897.4 | 11.8974 | 11897.4 | 0 | 0 | 2024-06-14 14:20:32 | 0.6516 | 2098.5188 | 2098.5188 | 26815.82 | Close | 99.0585 |  | 0 | 35 | 0 | 0
2911 | 2 | 4 |  | CC Chg | 20:20:30 | 24:12:41 | 156.25 | 4.1809 | 3.1713 | 3171.28 | 3.1713 | 3171.28 | 0 | 0 | 11.9028 | 11902.83 | 11.9028 | 11902.83 | 0 | 0 | 2024-06-14 14:21:02 | 0.6533 | 1396.1456 | 1396.1456 | 26757.94 | Close | 99.09912 |  | 0 | 34.9 | 0 | 0
2912 | 2 | 4 |  | CC Chg | 20:21:00 | 24:13:11 | 155.878 | 4.1815 | 3.1726 | 3172.58 | 3.1726 | 3172.58 | 0 | 0 | 11.9083 | 11908.27 | 11.9083 | 11908.27 | 0 | 0 | 2024-06-14 14:21:32 | 0.6518 | 2095.1341 | 2095.1341 | 26825.77 | Close | 99.13971 |  | 0 | 34.9 | 0 | 0
2913 | 2 | 4 |  | CC Chg | 20:21:30 | 24:13:41 | 155.878 | 4.1822 | 3.1739 | 3173.88 | 3.1739 | 3173.88 | 0 | 0 | 11.9137 | 11913.7 | 11.9137 | 11913.7 | 0 | 0 | 2024-06-14 14:22:02 | 0.6519 | 2095.1341 | 2095.1341 | 26829.75 | Close | 99.1803 |  | 0 | 34.8 | 0 | 0
2914 | 2 | 4 |  | CC Chg | 20:22:00 | 24:14:11 | 155.878 | 4.1834 | 3.1752 | 3175.18 | 3.1752 | 3175.18 | 0 | 0 | 11.9191 | 11919.13 | 11.9191 | 11919.13 | 0 | 0 | 2024-06-14 14:22:32 | 0.6521 | 1048.0111 | 1048.0111 | 26837.71 | Close | 99.22091 |  | 0 | 34.7 | 0 | 0
2915 | 2 | 4 |  | CC Chg | 20:22:30 | 24:14:41 | 155.878 | 4.184 | 3.1765 | 3176.47 | 3.1765 | 3176.47 | 0 | 0 | 11.9246 | 11924.57 | 11.9246 | 11924.57 | 0 | 0 | 2024-06-14 14:23:02 | 0.6522 | 2095.1341 | 2095.1341 | 26841.68 | Close | 99.2615 |  | 0 | 34.7 | 0 | 0
2916 | 2 | 4 |  | CC Chg | 20:23:00 | 24:15:11 | 155.878 | 4.185 | 3.1778 | 3177.77 | 3.1778 | 3177.77 | 0 | 0 | 11.93 | 11930.01 | 11.93 | 11930.01 | 0 | 0 | 2024-06-14 14:23:32 | 0.6523 | 1396.7561 | 1396.7561 | 26847.65 | Close | 99.3021 |  | 0 | 34.6 | 0 | 0
2917 | 2 | 4 |  | CC Chg | 20:23:30 | 24:15:41 | 155.878 | 4.1856 | 3.1791 | 3179.07 | 3.1791 | 3179.07 | 0 | 0 | 11.9354 | 11935.44 | 11.9354 | 11935.44 | 0 | 0 | 2024-06-14 14:24:02 | 0.6524 | 2096.4702 | 2096.4702 | 26851.63 | Close | 99.34271 |  | 0 | 34.5 | 0 | 0
2918 | 2 | 4 |  | CC Chg | 20:24:00 | 24:16:11 | 155.878 | 4.1865 | 3.1804 | 3180.37 | 3.1804 | 3180.37 | 0 | 0 | 11.9409 | 11940.88 | 11.9409 | 11940.88 | 0 | 0 | 2024-06-14 14:24:32 | 0.6526 | 1396.7561 | 1396.7561 | 26857.59 | Close | 99.3833 |  | 0 | 34.5 | 0 | 0
2919 | 2 | 4 |  | CC Chg | 20:24:30 | 24:16:41 | 156.25 | 4.1871 | 3.1817 | 3181.67 | 3.1817 | 3181.67 | 0 | 0 | 11.9463 | 11946.33 | 11.9463 | 11946.33 | 0 | 0 | 2024-06-14 14:25:02 | 0.6542 | 2100.1344 | 2100.1344 | 26797.62 | Close | 99.42399 |  | 0 | 34.4 | 0 | 0
2920 | 2 | 4 |  | CC Chg | 20:25:00 | 24:17:11 | 156.25 | 4.1881 | 3.183 | 3182.97 | 3.183 | 3182.97 | 0 | 0 | 11.9518 | 11951.77 | 11.9518 | 11951.77 | 0 | 0 | 2024-06-14 14:25:32 | 0.6544 | 1394.3132 | 1394.3132 | 26803.57 | Close | 99.46451 |  | 0 | 34.3 | 0 | 0
2921 | 2 | 4 |  | CC Chg | 20:25:30 | 24:17:41 | 155.878 | 4.189 | 3.1843 | 3184.27 | 3.1843 | 3184.27 | 0 | 0 | 11.9572 | 11957.21 | 11.9572 | 11957.21 | 0 | 0 | 2024-06-14 14:26:02 | 0.653 | 1396.7561 | 1396.7561 | 26873.5 | Close | 99.50511 |  | 0 | 34.3 | 0 | 0
2922 | 2 | 4 |  | CC Chg | 20:26:00 | 24:18:11 | 155.878 | 4.1896 | 3.1856 | 3185.57 | 3.1856 | 3185.57 | 0 | 0 | 11.9626 | 11962.65 | 11.9626 | 11962.65 | 0 | 0 | 2024-06-14 14:26:32 | 0.6531 | 2095.1341 | 2095.1341 | 26877.48 | Close | 99.5457 |  | 0 | 34.2 | 0 | 0
2923 | 2 | 4 |  | CC Chg | 20:26:30 | 24:18:41 | 155.878 | 4.1908 | 3.1869 | 3186.87 | 3.1869 | 3186.87 | 0 | 0 | 11.9681 | 11968.09 | 11.9681 | 11968.09 | 0 | 0 | 2024-06-14 14:27:02 | 0.6533 | 1048.4591 | 1048.4591 | 26885.44 | Close | 99.58632 |  | 0 | 34.1 | 0 | 0
2924 | 2 | 4 |  | CC Chg | 20:27:00 | 24:19:11 | 155.878 | 4.1918 | 3.1882 | 3188.17 | 3.1882 | 3188.17 | 0 | 0 | 11.9735 | 11973.54 | 11.9735 | 11973.54 | 0 | 0 | 2024-06-14 14:27:32 | 0.6534 | 1396.7561 | 1396.7561 | 26891.4 | Close | 99.62692 |  | 0 | 34.1 | 0 | 0
2925 | 2 | 4 |  | CC Chg | 20:27:30 | 24:19:41 | 155.878 | 4.1924 | 3.1895 | 3189.47 | 3.1895 | 3189.47 | 0 | 0 | 11.979 | 11978.98 | 11.979 | 11978.98 | 0 | 0 | 2024-06-14 14:28:02 | 0.6535 | 2095.1341 | 2095.1341 | 26895.38 | Close | 99.66751 |  | 0 | 34 | 0 | 0
2926 | 2 | 4 |  | CC Chg | 20:28:00 | 24:20:11 | 155.878 | 4.1933 | 3.1908 | 3190.77 | 3.1908 | 3190.77 | 0 | 0 | 11.9844 | 11984.43 | 11.9844 | 11984.43 | 0 | 0 | 2024-06-14 14:28:32 | 0.6536 | 1395.5488 | 1395.5488 | 26901.35 | Close | 99.70811 |  | 0 | 33.9 | 0 | 0
2927 | 2 | 4 |  | CC Chg | 20:28:30 | 24:20:41 | 155.878 | 4.1943 | 3.1921 | 3192.06 | 3.1921 | 3192.06 | 0 | 0 | 11.9899 | 11989.88 | 11.9899 | 11989.88 | 0 | 0 | 2024-06-14 14:29:02 | 0.6538 | 1398.2596 | 1398.2596 | 26907.31 | Close | 99.7487 |  | 0 | 33.9 | 0 | 0
2928 | 2 | 4 |  | CC Chg | 20:29:00 | 24:21:11 | 155.878 | 4.1952 | 3.1934 | 3193.36 | 3.1934 | 3193.36 | 0 | 0 | 11.9953 | 11995.33 | 11.9953 | 11995.33 | 0 | 0 | 2024-06-14 14:29:32 | 0.6539 | 1395.2558 | 1395.2558 | 26913.28 | Close | 99.78929 |  | 0 | 33.9 | 0 | 0
2929 | 2 | 4 |  | CC Chg | 20:29:30 | 24:21:41 | 155.878 | 4.1958 | 3.1947 | 3194.66 | 3.1947 | 3194.66 | 0 | 0 | 12.0008 | 12000.78 | 12.0008 | 12000.78 | 0 | 0 | 2024-06-14 14:30:02 | 0.654 | 2095.5741 | 2095.5741 | 26917.26 | Close | 99.82989 |  | 0 | 33.8 | 0 | 0
2930 | 2 | 4 |  | CC Chg | 20:30:00 | 24:22:11 | 155.878 | 4.1967 | 3.196 | 3195.96 | 3.196 | 3195.96 | 0 | 0 | 12.0062 | 12006.23 | 12.0062 | 12006.23 | 0 | 0 | 2024-06-14 14:30:32 | 0.6542 | 1396.7561 | 1396.7561 | 26923.23 | Close | 99.87048 |  | 0 | 33.7 | 0 | 0
2931 | 2 | 4 |  | CC Chg | 20:30:30 | 24:22:41 | 155.878 | 4.1977 | 3.1973 | 3197.26 | 3.1973 | 3197.26 | 0 | 0 | 12.0117 | 12011.68 | 12.0117 | 12011.68 | 0 | 0 | 2024-06-14 14:31:02 | 0.6543 | 1398.2596 | 1398.2596 | 26929.19 | Close | 99.91108 |  | 0 | 33.7 | 0 | 0
2932 | 2 | 4 |  | CC Chg | 20:31:00 | 24:23:11 | 155.878 | 4.1989 | 3.1986 | 3198.56 | 3.1986 | 3198.56 | 0 | 0 | 12.0171 | 12017.14 | 12.0171 | 12017.14 | 0 | 0 | 2024-06-14 14:31:32 | 0.6545 | 1047.1666 | 1047.1666 | 26937.15 | Close | 99.95169 |  | 0 | 33.6 | 0 | 0
2933 | 2 | 4 |  | CC Chg | 20:31:30 | 24:23:41 | 155.878 | 4.1998 | 3.1999 | 3199.86 | 3.1999 | 3199.86 | 0 | 0 | 12.0226 | 12022.59 | 12.0226 | 12022.59 | 0 | 0 | 2024-06-14 14:32:02 | 0.6547 | 1396.7561 | 1396.7561 | 26943.12 | Close | 99.99228 |  | 0 | 33.5 | 0 | 0
2934 | 2 | 4 | 1 | CC Chg | 20:31:35 | 24:23:46 | 155.878 | 4.2001 | 3.2001 | 3200.11 | 3.2001 | 3200.11 | 0 | 0 | 12.0236 | 12023.63 | 12.0236 | 12023.63 | 0 | 0 | 2024-06-14 14:32:07 | 0.6547 | 799.7669 | 799.7669 | 26944.11 | Close | 100 |  | 0.0002 | 33.5 | 0 | 0
2935 | 2 | 5 | 0 | Rest | 00:00:00 | 24:23:46 | 0 | 4.1958 | 0 | 0 | 0 | 0 | 0 | 0 | 0 | 0 | 0 | 0 | 0 | 0 | 2024-06-14 14:32:08 | 0 | 0 | 0 | 0 | Close | 0 |  | 0 | 33.5 | 0 | 0
2936 | 2 | 5 |  | Rest | 00:00:30 | 24:24:16 | 0 | 4.193 | 0 | 0 | 0 | 0 | 0 | 0 | 0 | 0 | 0 | 0 | 0 | 0 | 2024-06-14 14:32:37 | 0 | 0 | 0 | 0 | Close | 0 |  | 0 | 33.5 | 0 | 0
2937 | 2 | 5 |  | Rest | 00:01:00 | 24:24:46 | 0 | 4.1921 | 0 | 0 | 0 | 0 | 0 | 0 | 0 | 0 | 0 | 0 | 0 | 0 | 2024-06-14 14:33:07 | 0 | 0 | 0 | 0 | Close | 0 |  | 0 | 33.7 | 0 | 0
2938 | 2 | 5 |  | Rest | 00:01:30 | 24:25:16 | 0 | 4.1915 | 0 | 0 | 0 | 0 | 0 | 0 | 0 | 0 | 0 | 0 | 0 | 0 | 2024-06-14 14:33:37 | 0 | 0 | 0 | 0 | Close | 0 |  | 0 | 39.2 | 0 | 0
2939 | 2 | 5 |  | Rest | 00:02:00 | 24:25:46 | 0 | 4.1912 | 0 | 0 | 0 | 0 | 0 | 0 | 0 | 0 | 0 | 0 | 0 | 0 | 2024-06-14 14:34:07 | 0 | 0 | 0 | 0 | Close | 0 |  | 0 | 38.1 | 0 | 0
2940 | 2 | 5 |  | Rest | 00:02:30 | 24:26:16 | 0 | 4.1908 | 0 | 0 | 0 | 0 | 0 | 0 | 0 | 0 | 0 | 0 | 0 | 0 | 2024-06-14 14:34:37 | 0 | 0 | 0 | 0 | Close | 0 |  | 0 | 37.3 | 0 | 0
2941 | 2 | 5 |  | Rest | 00:03:00 | 24:26:46 | 0 | 4.1905 | 0 | 0 | 0 | 0 | 0 | 0 | 0 | 0 | 0 | 0 | 0 | 0 | 2024-06-14 14:35:07 | 0 | 0 | 0 | 0 | Close | 0 |  | 0 | 36.7 | 0 | 0
2942 | 2 | 5 |  | Rest | 00:03:30 | 24:27:16 | 0 | 4.1905 | 0 | 0 | 0 | 0 | 0 | 0 | 0 | 0 | 0 | 0 | 0 | 0 | 2024-06-14 14:35:37 | 0 | 0 | 0 | 0 | Close | 0 |  | 0 | 36.3 | 0 | 0
2943 | 2 | 5 |  | Rest | 00:04:00 | 24:27:46 | 0 | 4.1899 | 0 | 0 | 0 | 0 | 0 | 0 | 0 | 0 | 0 | 0 | 0 | 0 | 2024-06-14 14:36:07 | 0 | 0 | 0 | 0 | Close | 0 |  | 0 | 36.1 | 0 | 0
2944 | 2 | 5 |  | Rest | 00:04:30 | 24:28:16 | 0 | 4.1896 | 0 | 0 | 0 | 0 | 0 | 0 | 0 | 0 | 0 | 0 | 0 | 0 | 2024-06-14 14:36:37 | 0 | 0 | 0 | 0 | Close | 0 |  | 0 | 35.9 | 0 | 0
2945 | 2 | 5 | 1 | Rest | 00:05:00 | 24:28:46 | 0 | 4.1896 | 0 | 0 | 0 | 0 | 0 | 0 | 0 | 0 | 0 | 0 | 0 | 0 | 2024-06-14 14:37:07 | 0 | 0 | 0 | 0 | Close | 0 | #DIV/0! | 0 | 35.8 | 0 | 0
2946 | 2 | 6 | 0 | CC DChg | 00:00:00 | 24:28:46 | -155.506 | 4.1856 | 0 | 0 | 0 | 0 | 0 | 0 | 0 | 0 | 0 | 0 | 0 | 0 | 2024-06-14 14:37:08 | -0.6509 | 0 | 0 | 26915.86 | Close | 0 |  | 0 | 35.7 | 0 | 0
2947 | 2 | 6 |  | CC DChg | 00:00:30 | 24:29:16 | -156.25 | 4.1815 | 0.0013 | 1.3 | 0 | 0 | 0.0013 | 1.3 | 0.0054 | 5.44 | 0 | 0 | 0.0054 | 5.44 | 2024-06-14 14:37:37 | -0.6534 | -322.5463 | -322.5463 | 26761.91 | Close | 0.04095859 |  | 0 | 35.7 | 0 | 0
2948 | 2 | 6 |  | CC DChg | 00:01:00 | 24:29:46 | -156.25 | 4.1797 | 0.0026 | 2.6 | 0 | 0 | 0.0026 | 2.6 | 0.0109 | 10.87 | 0 | 0 | 0.0109 | 10.87 | 2024-06-14 14:38:07 | -0.6531 | -698.8781 | -698.8781 | 26750 | Close | 0.08191881 |  | 0 | 35.6 | 0 | 0
2949 | 2 | 6 |  | CC DChg | 00:01:30 | 24:30:16 | -155.878 | 4.1781 | 0.0039 | 3.9 | 0 | 0 | 0.0039 | 3.9 | 0.0163 | 16.3 | 0 | 0 | 0.0163 | 16.3 | 2024-06-14 14:38:37 | -0.6513 | -837.5133 | -837.5133 | 26803.89 | Close | 0.1228497 |  | 0 | 35.5 | 0 | 0
2950 | 2 | 6 |  | CC DChg | 00:02:00 | 24:30:46 | -155.878 | 4.1769 | 0.0052 | 5.2 | 0 | 0 | 0.0052 | 5.2 | 0.0217 | 21.73 | 0 | 0 | 0.0217 | 21.73 | 2024-06-14 14:39:07 | -0.6511 | -1048.4125 | -1048.4125 | 26795.94 | Close | 0.1637806 |  | 0 | 35.4 | 0 | 0
2951 | 2 | 6 |  | CC DChg | 00:02:30 | 24:31:16 | -156.25 | 4.1757 | 0.0065 | 6.5 | 0 | 0 | 0.0065 | 6.5 | 0.0272 | 27.16 | 0 | 0 | 0.0272 | 27.16 | 2024-06-14 14:39:37 | -0.6524 | -1048.7632 | -1048.7632 | 26724.2 | Close | 0.2047913 |  | 0 | 35.3 | 0 | 0
2952 | 2 | 6 |  | CC DChg | 00:03:00 | 24:31:46 | -156.25 | 4.1741 | 0.0078 | 7.8 | 0 | 0 | 0.0078 | 7.8 | 0.0326 | 32.6 | 0 | 0 | 0.0326 | 32.6 | 2024-06-14 14:40:07 | -0.6522 | -840.0538 | -840.0538 | 26714.28 | Close | 0.2458199 |  | 0 | 35.3 | 0 | 0
2953 | 2 | 6 |  | CC DChg | 00:03:30 | 24:32:16 | -155.878 | 4.1729 | 0.0091 | 9.1 | 0 | 0 | 0.0091 | 9.1 | 0.038 | 38.02 | 0 | 0 | 0.038 | 38.02 | 2024-06-14 14:40:37 | -0.6505 | -1047.567 | -1047.567 | 26770.08 | Close | 0.2867508 |  | 0 | 35.2 | 0 | 0
2954 | 2 | 6 |  | CC DChg | 00:04:00 | 24:32:46 | -156.25 | 4.1716 | 0.0104 | 10.4 | 0 | 0 | 0.0104 | 10.4 | 0.0434 | 43.44 | 0 | 0 | 0.0434 | 43.44 | 2024-06-14 14:41:07 | -0.6518 | -1047.4085 | -1047.4085 | 26698.41 | Close | 0.3276755 |  | 0 | 35.2 | 0 | 0
2955 | 2 | 6 |  | CC DChg | 00:04:30 | 24:33:16 | -155.878 | 4.1707 | 0.0117 | 11.7 | 0 | 0 | 0.0117 | 11.7 | 0.0489 | 48.86 | 0 | 0 | 0.0489 | 48.86 | 2024-06-14 14:41:37 | -0.6501 | -1396.7561 | -1396.7561 | 26755.18 | Close | 0.3686065 |  | 0.0002 | 35.1 | 0 | 0
2956 | 2 | 6 |  | CC DChg | 00:05:00 | 24:33:46 | -155.878 | 4.1695 | 0.013 | 13 | 0 | 0 | 0.013 | 13 | 0.0543 | 54.27 | 0 | 0 | 0.0543 | 54.27 | 2024-06-14 14:42:07 | -0.6499 | -1047.567 | -1047.567 | 26748.21 | Close | 0.4095374 |  | 0 | 35 | 0 | 0
2957 | 2 | 6 |  | CC DChg | 00:05:30 | 24:34:16 | -155.878 | 4.1685 | 0.0143 | 14.3 | 0 | 0 | 0.0143 | 14.3 | 0.0597 | 59.7 | 0 | 0 | 0.0597 | 59.7 | 2024-06-14 14:42:37 | -0.6498 | -1399.9348 | -1399.9348 | 26741.25 | Close | 0.4505614 |  | 0.0002 | 35 | 0 | 0
2958 | 2 | 6 |  | CC DChg | 00:06:00 | 24:34:46 | -156.25 | 4.1673 | 0.0156 | 15.6 | 0 | 0 | 0.0156 | 15.6 | 0.0651 | 65.13 | 0 | 0 | 0.0651 | 65.13 | 2024-06-14 14:43:07 | -0.6511 | -1050.0672 | -1050.0672 | 26670.64 | Close | 0.49159 |  | 0 | 34.9 | 0 | 0
2959 | 2 | 6 |  | CC DChg | 00:06:30 | 24:35:16 | -155.878 | 4.166 | 0.0169 | 16.9 | 0 | 0 | 0.0169 | 16.9 | 0.0705 | 70.54 | 0 | 0 | 0.0705 | 70.54 | 2024-06-14 14:43:37 | -0.6494 | -1046.7229 | -1046.7229 | 26726.32 | Close | 0.5325209 |  | 0 | 34.9 | 0 | 0
2960 | 2 | 6 |  | CC DChg | 00:07:00 | 24:35:46 | -156.25 | 4.1651 | 0.0182 | 18.2 | 0 | 0 | 0.0182 | 18.2 | 0.076 | 75.95 | 0 | 0 | 0.076 | 75.95 | 2024-06-14 14:44:07 | -0.6508 | -1397.8266 | -1397.8266 | 26656.75 | Close | 0.5734392 |  | 0 | 34.8 | 0 | 0
2961 | 2 | 6 |  | CC DChg | 00:07:30 | 24:36:16 | -155.878 | 4.1639 | 0.0195 | 19.5 | 0 | 0 | 0.0195 | 19.5 | 0.0814 | 81.36 | 0 | 0 | 0.0814 | 81.36 | 2024-06-14 14:44:37 | -0.6491 | -1047.567 | -1047.567 | 26712.41 | Close | 0.6143701 |  | 0 | 34.7 | 0 | 0
2962 | 2 | 6 |  | CC DChg | 00:08:00 | 24:36:46 | -155.878 | 4.1629 | 0.0208 | 20.8 | 0 | 0 | 0.0208 | 20.8 | 0.0868 | 86.77 | 0 | 0 | 0.0868 | 86.77 | 2024-06-14 14:45:07 | -0.6489 | -1395.2558 | -1395.2558 | 26705.45 | Close | 0.655301 |  | 0.0002 | 34.7 | 0 | 0
2963 | 2 | 6 |  | CC DChg | 00:08:30 | 24:37:16 | -155.878 | 4.162 | 0.0221 | 22.1 | 0 | 0 | 0.0221 | 22.1 | 0.0922 | 92.18 | 0 | 0 | 0.0922 | 92.18 | 2024-06-14 14:45:37 | -0.6488 | -1398.8894 | -1398.8894 | 26700.47 | Close | 0.6962944 |  | 0 | 34.6 | 0 | 0
2964 | 2 | 6 |  | CC DChg | 00:09:00 | 24:37:46 | -155.878 | 4.1611 | 0.0234 | 23.4 | 0 | 0 | 0.0234 | 23.4 | 0.0976 | 97.59 | 0 | 0 | 0.0976 | 97.59 | 2024-06-14 14:46:07 | -0.6486 | -1396.7561 | -1396.7561 | 26694.5 | Close | 0.7372253 |  | 0 | 34.5 | 0 | 0
2965 | 2 | 6 |  | CC DChg | 00:09:30 | 24:38:16 | -155.878 | 4.1602 | 0.0247 | 24.7 | 0 | 0 | 0.0247 | 24.7 | 0.103 | 102.99 | 0 | 0 | 0.103 | 102.99 | 2024-06-14 14:46:37 | -0.6485 | -1396.7561 | -1396.7561 | 26688.54 | Close | 0.7781562 |  | 0 | 34.5 | 0 | 0
2966 | 2 | 6 |  | CC DChg | 00:10:00 | 24:38:46 | -155.878 | 4.1592 | 0.026 | 26 | 0 | 0 | 0.026 | 26 | 0.1084 | 108.41 | 0 | 0 | 0.1084 | 108.41 | 2024-06-14 14:47:07 | -0.6483 | -1400.6697 | -1400.6697 | 26682.58 | Close | 0.8191577 |  | 0 | 34.4 | 0 | 0
2967 | 2 | 6 |  | CC DChg | 00:10:30 | 24:39:16 | -156.25 | 4.158 | 0.0273 | 27.3 | 0 | 0 | 0.0273 | 27.3 | 0.1138 | 113.82 | 0 | 0 | 0.1138 | 113.82 | 2024-06-14 14:47:37 | -0.6497 | -1049.2211 | -1049.2211 | 26611.11 | Close | 0.8601863 |  | 0 | 34.3 | 0 | 0
2968 | 2 | 6 |  | CC DChg | 00:11:00 | 24:39:46 | -155.878 | 4.1571 | 0.0286 | 28.6 | 0 | 0 | 0.0286 | 28.6 | 0.1192 | 119.22 | 0 | 0 | 0.1192 | 119.22 | 2024-06-14 14:48:07 | -0.648 | -1396.7561 | -1396.7561 | 26668.65 | Close | 0.9011172 |  | 0 | 34.2 | 0 | 0
2969 | 2 | 6 |  | CC DChg | 00:11:30 | 24:40:16 | -155.878 | 4.1561 | 0.0299 | 29.9 | 0 | 0 | 0.0299 | 29.9 | 0.1246 | 124.62 | 0 | 0 | 0.1246 | 124.62 | 2024-06-14 14:48:37 | -0.6478 | -1395.2256 | -1395.2256 | 26662.68 | Close | 0.9420033 |  | 0 | 34.2 | 0 | 0
2970 | 2 | 6 |  | CC DChg | 00:12:00 | 24:40:46 | -156.25 | 4.1552 | 0.0312 | 31.2 | 0 | 0 | 0.0312 | 31.2 | 0.13 | 130.03 | 0 | 0 | 0.13 | 130.03 | 2024-06-14 14:49:07 | -0.6492 | -1400.0896 | -1400.0896 | 26593.25 | Close | 0.9830319 |  | 0 | 34.2 | 0 | 0
2971 | 2 | 6 |  | CC DChg | 00:12:30 | 24:41:16 | -156.25 | 4.1543 | 0.0325 | 32.5 | 0 | 0 | 0.0325 | 32.5 | 0.1354 | 135.44 | 0 | 0 | 0.1354 | 135.44 | 2024-06-14 14:49:37 | -0.6491 | -1400.0896 | -1400.0896 | 26587.3 | Close | 1.02406 |  | 0 | 34.1 | 0 | 0
2972 | 2 | 6 |  | CC DChg | 00:13:00 | 24:41:46 | -155.878 | 4.1536 | 0.0338 | 33.79 | 0 | 0 | 0.0338 | 33.79 | 0.1408 | 140.82 | 0 | 0 | 0.1408 | 140.82 | 2024-06-14 14:50:07 | -0.6475 | -2088.4857 | -2088.4857 | 26646.78 | Close | 1.064861 |  | 0 | 34 | 0 | 0
2973 | 2 | 6 |  | CC DChg | 00:13:30 | 24:42:16 | -155.878 | 4.1527 | 0.0351 | 35.09 | 0 | 0 | 0.0351 | 35.09 | 0.1462 | 146.21 | 0 | 0 | 0.1462 | 146.21 | 2024-06-14 14:50:37 | -0.6473 | -1396.7561 | -1396.7561 | 26640.81 | Close | 1.105792 |  | 0 | 34 | 0 | 0
2974 | 2 | 6 |  | CC DChg | 00:14:00 | 24:42:46 | -155.878 | 4.1518 | 0.0364 | 36.39 | 0 | 0 | 0.0364 | 36.39 | 0.1516 | 151.6 | 0 | 0 | 0.1516 | 151.6 | 2024-06-14 14:51:07 | -0.6472 | -1396.7561 | -1396.7561 | 26634.84 | Close | 1.146723 |  | 0 | 33.9 | 0 | 0
2975 | 2 | 6 |  | CC DChg | 00:14:30 | 24:43:16 | -156.25 | 4.1512 | 0.0377 | 37.69 | 0 | 0 | 0.0377 | 37.69 | 0.157 | 157.01 | 0 | 0 | 0.157 | 157.01 | 2024-06-14 14:51:37 | -0.6486 | -2098.6508 | -2098.6508 | 26567.46 | Close | 1.187723 |  | 0 | 33.8 | 0 | 0
2976 | 2 | 6 |  | CC DChg | 00:15:00 | 24:43:46 | -155.878 | 4.1499 | 0.039 | 38.99 | 0 | 0 | 0.039 | 38.99 | 0.1624 | 162.4 | 0 | 0 | 0.1624 | 162.4 | 2024-06-14 14:52:07 | -0.6469 | -1047.567 | -1047.567 | 26622.91 | Close | 1.228654 |  | 0 | 33.8 | 0 | 0
2977 | 2 | 6 |  | CC DChg | 00:15:30 | 24:44:16 | -155.878 | 4.1493 | 0.0403 | 40.29 | 0 | 0 | 0.0403 | 40.29 | 0.1678 | 167.79 | 0 | 0 | 0.1678 | 167.79 | 2024-06-14 14:52:37 | -0.6468 | -2091.7603 | -2091.7603 | 26618.93 | Close | 1.269585 |  | 0 | 33.7 | 0 | 0
2978 | 2 | 6 |  | CC DChg | 00:16:00 | 24:44:46 | -155.878 | 4.1484 | 0.0416 | 41.59 | 0 | 0 | 0.0416 | 41.59 | 0.1732 | 173.18 | 0 | 0 | 0.1732 | 173.18 | 2024-06-14 14:53:07 | -0.6466 | -1398.8649 | -1398.8649 | 26612.96 | Close | 1.310577 |  | 0 | 33.7 | 0 | 0
2979 | 2 | 6 |  | CC DChg | 00:16:30 | 24:45:16 | -155.878 | 4.1474 | 0.0429 | 42.89 | 0 | 0 | 0.0429 | 42.89 | 0.1786 | 178.57 | 0 | 0 | 0.1786 | 178.57 | 2024-06-14 14:53:37 | -0.6465 | -1396.7561 | -1396.7561 | 26606.01 | Close | 1.351508 |  | 0.0002 | 33.6 | 0 | 0
2980 | 2 | 6 |  | CC DChg | 00:17:00 | 24:45:46 | -156.25 | 4.1468 | 0.0442 | 44.19 | 0 | 0 | 0.0442 | 44.19 | 0.184 | 183.97 | 0 | 0 | 0.184 | 183.97 | 2024-06-14 14:54:07 | -0.6479 | -2100.1344 | -2100.1344 | 26539.68 | Close | 1.392537 |  | 0 | 36.8 | 0 | 0
2981 | 2 | 6 |  | CC DChg | 00:17:30 | 24:46:16 | -155.878 | 4.1462 | 0.0455 | 45.49 | 0 | 0 | 0.0455 | 45.49 | 0.1894 | 189.35 | 0 | 0 | 0.1894 | 189.35 | 2024-06-14 14:54:37 | -0.6463 | -2093.22 | -2093.22 | 26599.04 | Close | 1.43343 |  | 0 | 39.1 | 0 | 0
2982 | 2 | 6 |  | CC DChg | 00:18:00 | 24:46:46 | -155.878 | 4.1456 | 0.0468 | 46.79 | 0 | 0 | 0.0468 | 46.79 | 0.1947 | 194.74 | 0 | 0 | 0.1947 | 194.74 | 2024-06-14 14:55:07 | -0.6462 | -2098.5188 | -2098.5188 | 26595.07 | Close | 1.474361 |  | 0 | 38 | 0 | 0
2983 | 2 | 6 |  | CC DChg | 00:18:30 | 24:47:16 | -156.25 | 4.145 | 0.0481 | 48.09 | 0 | 0 | 0.0481 | 48.09 | 0.2001 | 200.14 | 0 | 0 | 0.2001 | 200.14 | 2024-06-14 14:55:37 | -0.6477 | -2096.7525 | -2096.7525 | 26527.78 | Close | 1.51539 |  | 0 | 37.2 | 0 | 0
2984 | 2 | 6 |  | CC DChg | 00:19:00 | 24:47:46 | -155.878 | 4.1443 | 0.0494 | 49.39 | 0 | 0 | 0.0494 | 49.39 | 0.2055 | 205.51 | 0 | 0 | 0.2055 | 205.51 | 2024-06-14 14:56:07 | -0.646 | -2092.4569 | -2092.4569 | 26587.11 | Close | 1.556269 |  | 0 | 36.7 | 0 | 0
2985 | 2 | 6 |  | CC DChg | 00:19:30 | 24:48:16 | -155.878 | 4.1434 | 0.0507 | 50.69 | 0 | 0 | 0.0507 | 50.69 | 0.2109 | 210.9 | 0 | 0 | 0.2109 | 210.9 | 2024-06-14 14:56:37 | -0.6459 | -1396.7561 | -1396.7561 | 26581.14 | Close | 1.597199 |  | 0 | 36.3 | 0 | 0
2986 | 2 | 6 |  | CC DChg | 00:20:00 | 24:48:46 | -155.878 | 4.1425 | 0.052 | 51.99 | 0 | 0 | 0.052 | 51.99 | 0.2163 | 216.28 | 0 | 0 | 0.2163 | 216.28 | 2024-06-14 14:57:07 | -0.6457 | -1396.7561 | -1396.7561 | 26575.17 | Close | 1.63813 |  | 0 | 36.1 | 0 | 0
2987 | 2 | 6 |  | CC DChg | 00:20:30 | 24:49:16 | -155.878 | 4.1419 | 0.0533 | 53.29 | 0 | 0 | 0.0533 | 53.29 | 0.2217 | 221.67 | 0 | 0 | 0.2217 | 221.67 | 2024-06-14 14:57:37 | -0.6456 | -2098.2273 | -2098.2273 | 26571.2 | Close | 1.679122 |  | 0 | 36 | 0 | 0
2988 | 2 | 6 |  | CC DChg | 00:21:00 | 24:49:46 | -155.878 | 4.1412 | 0.0546 | 54.59 | 0 | 0 | 0.0546 | 54.59 | 0.227 | 227.05 | 0 | 0 | 0.227 | 227.05 | 2024-06-14 14:58:07 | -0.6455 | -2095.1341 | -2095.1341 | 26567.22 | Close | 1.720053 |  | 0 | 35.8 | 0 | 0
2989 | 2 | 6 |  | CC DChg | 00:21:30 | 24:50:16 | -155.878 | 4.1406 | 0.0559 | 55.89 | 0 | 0 | 0.0559 | 55.89 | 0.2324 | 232.43 | 0 | 0 | 0.2324 | 232.43 | 2024-06-14 14:58:37 | -0.6454 | -2095.1341 | -2095.1341 | 26563.24 | Close | 1.760984 |  | 0 | 35.7 | 0 | 0
2990 | 2 | 6 |  | CC DChg | 00:22:00 | 24:50:46 | -155.878 | 4.14 | 0.0572 | 57.19 | 0 | 0 | 0.0572 | 57.19 | 0.2378 | 237.81 | 0 | 0 | 0.2378 | 237.81 | 2024-06-14 14:59:07 | -0.6453 | -2097.5623 | -2097.5623 | 26559.26 | Close | 1.801962 |  | 0 | 35.6 | 0 | 0
2991 | 2 | 6 |  | CC DChg | 00:22:30 | 24:51:16 | -155.878 | 4.1391 | 0.0585 | 58.49 | 0 | 0 | 0.0585 | 58.49 | 0.2432 | 243.19 | 0 | 0 | 0.2432 | 243.19 | 2024-06-14 14:59:37 | -0.6452 | -1396.7561 | -1396.7561 | 26553.3 | Close | 1.842893 |  | 0 | 35.6 | 0 | 0
2992 | 2 | 6 |  | CC DChg | 00:23:00 | 24:51:46 | -155.878 | 4.1385 | 0.0598 | 59.79 | 0 | 0 | 0.0598 | 59.79 | 0.2486 | 248.56 | 0 | 0 | 0.2486 | 248.56 | 2024-06-14 15:00:07 | -0.6451 | -2095.1341 | -2095.1341 | 26549.32 | Close | 1.883824 |  | 0 | 35.5 | 0 | 0
2993 | 2 | 6 |  | CC DChg | 00:23:30 | 24:52:16 | -155.878 | 4.1378 | 0.0611 | 61.09 | 0 | 0 | 0.0611 | 61.09 | 0.2539 | 253.95 | 0 | 0 | 0.2539 | 253.95 | 2024-06-14 15:00:37 | -0.645 | -2097.9683 | -2097.9683 | 26545.34 | Close | 1.92481 |  | 0 | 35.4 | 0 | 0
2994 | 2 | 6 |  | CC DChg | 00:24:00 | 24:52:46 | -155.878 | 4.1372 | 0.0624 | 62.38 | 0 | 0 | 0.0624 | 62.38 | 0.2593 | 259.32 | 0 | 0 | 0.2593 | 259.32 | 2024-06-14 15:01:07 | -0.6449 | -2095.1341 | -2095.1341 | 26541.37 | Close | 1.965741 |  | 0 | 35.4 | 0 | 0
2995 | 2 | 6 |  | CC DChg | 00:24:30 | 24:53:16 | -155.878 | 4.1366 | 0.0637 | 63.68 | 0 | 0 | 0.0637 | 63.68 | 0.2647 | 264.69 | 0 | 0 | 0.2647 | 264.69 | 2024-06-14 15:01:37 | -0.6448 | -2095.1341 | -2095.1341 | 26537.39 | Close | 2.006672 |  | 0 | 35.4 | 0 | 0
2996 | 2 | 6 |  | CC DChg | 00:25:00 | 24:53:46 | -155.878 | 4.136 | 0.065 | 64.98 | 0 | 0 | 0.065 | 64.98 | 0.2701 | 270.07 | 0 | 0 | 0.2701 | 270.07 | 2024-06-14 15:02:07 | -0.6447 | -2097.3873 | -2097.3873 | 26532.42 | Close | 2.047647 |  | 0.0002 | 35.3 | 0 | 0
2997 | 2 | 6 |  | CC DChg | 00:25:30 | 24:54:16 | -156.25 | 4.1354 | 0.0663 | 66.29 | 0 | 0 | 0.0663 | 66.29 | 0.2755 | 275.46 | 0 | 0 | 0.2755 | 275.46 | 2024-06-14 15:02:37 | -0.6461 | -2100.1344 | -2100.1344 | 26466.27 | Close | 2.088675 |  | 0 | 35.2 | 0 | 0
2998 | 2 | 6 |  | CC DChg | 00:26:00 | 24:54:46 | -155.878 | 4.1344 | 0.0676 | 67.59 | 0 | 0 | 0.0676 | 67.59 | 0.2808 | 280.83 | 0 | 0 | 0.2808 | 280.83 | 2024-06-14 15:03:07 | -0.6445 | -1396.7561 | -1396.7561 | 26523.47 | Close | 2.129606 |  | 0 | 35.2 | 0 | 0
2999 | 2 | 6 |  | CC DChg | 00:26:30 | 24:55:16 | -155.878 | 4.1338 | 0.0689 | 68.88 | 0 | 0 | 0.0689 | 68.88 | 0.2862 | 286.2 | 0 | 0 | 0.2862 | 286.2 | 2024-06-14 15:03:37 | -0.6444 | -2093.752 | -2093.752 | 26519.49 | Close | 2.17051 |  | 0 | 35.1 | 0 | 0
3000 | 2 | 6 |  | CC DChg | 00:27:00 | 24:55:46 | -156.25 | 4.1332 | 0.0702 | 70.19 | 0 | 0 | 0.0702 | 70.19 | 0.2916 | 291.58 | 0 | 0 | 0.2916 | 291.58 | 2024-06-14 15:04:07 | -0.6458 | -2096.7525 | -2096.7525 | 26452.38 | Close | 2.211539 |  | 0 | 35.1 | 0 | 0
3001 | 2 | 6 |  | CC DChg | 00:27:30 | 24:56:16 | -156.25 | 4.1326 | 0.0715 | 71.49 | 0 | 0 | 0.0715 | 71.49 | 0.297 | 296.96 | 0 | 0 | 0.297 | 296.96 | 2024-06-14 15:04:37 | -0.6457 | -2100.1344 | -2100.1344 | 26448.41 | Close | 2.252567 |  | 0 | 35 | 0 | 0
3002 | 2 | 6 |  | CC DChg | 00:28:00 | 24:56:46 | -155.878 | 4.1319 | 0.0728 | 72.78 | 0 | 0 | 0.0728 | 72.78 | 0.3023 | 302.31 | 0 | 0 | 0.3023 | 302.31 | 2024-06-14 15:05:07 | -0.6441 | -2092.056 | -2092.056 | 26507.56 | Close | 2.293372 |  | 0 | 34.9 | 0 | 0
3003 | 2 | 6 |  | CC DChg | 00:28:30 | 24:57:16 | -156.25 | 4.1313 | 0.0741 | 74.08 | 0 | 0 | 0.0741 | 74.08 | 0.3077 | 307.69 | 0 | 0 | 0.3077 | 307.69 | 2024-06-14 15:05:37 | -0.6455 | -2096.7525 | -2096.7525 | 26440.47 | Close | 2.334401 |  | 0 | 34.8 | 0 | 0
3004 | 2 | 6 |  | CC DChg | 00:29:00 | 24:57:46 | -155.878 | 4.1307 | 0.0754 | 75.38 | 0 | 0 | 0.0754 | 75.38 | 0.3131 | 313.06 | 0 | 0 | 0.3131 | 313.06 | 2024-06-14 15:06:07 | -0.6439 | -2095.1341 | -2095.1341 | 26499.6 | Close | 2.375332 |  | 0 | 34.8 | 0 | 0
3005 | 2 | 6 |  | CC DChg | 00:29:30 | 24:58:16 | -155.878 | 4.1304 | 0.0767 | 76.68 | 0 | 0 | 0.0767 | 76.68 | 0.3184 | 318.42 | 0 | 0 | 0.3184 | 318.42 | 2024-06-14 15:06:37 | -0.6438 | -4200.8311 | -4200.8311 | 26497.61 | Close | 2.416233 |  | 0 | 34.7 | 0 | 0
3006 | 2 | 6 |  | CC DChg | 00:30:00 | 24:58:46 | -155.878 | 4.1298 | 0.078 | 77.98 | 0 | 0 | 0.078 | 77.98 | 0.3238 | 323.78 | 0 | 0 | 0.3238 | 323.78 | 2024-06-14 15:07:07 | -0.6437 | -2091.7603 | -2091.7603 | 26493.63 | Close | 2.457164 |  | 0 | 34.6 | 0 | 0
3007 | 2 | 6 |  | CC DChg | 00:30:30 | 24:59:16 | -155.878 | 4.1292 | 0.0793 | 79.28 | 0 | 0 | 0.0793 | 79.28 | 0.3291 | 329.15 | 0 | 0 | 0.3291 | 329.15 | 2024-06-14 15:07:37 | -0.6436 | -2095.1341 | -2095.1341 | 26489.65 | Close | 2.498095 |  | 0 | 34.6 | 0 | 0
3008 | 2 | 6 |  | CC DChg | 00:31:00 | 24:59:46 | -155.878 | 4.1285 | 0.0806 | 80.58 | 0 | 0 | 0.0806 | 80.58 | 0.3345 | 334.52 | 0 | 0 | 0.3345 | 334.52 | 2024-06-14 15:08:07 | -0.6435 | -2098.6683 | -2098.6683 | 26485.67 | Close | 2.539095 |  | 0 | 34.5 | 0 | 0
3009 | 2 | 6 |  | CC DChg | 00:31:30 | 25:00:16 | -155.878 | 4.1279 | 0.0819 | 81.88 | 0 | 0 | 0.0819 | 81.88 | 0.3399 | 339.88 | 0 | 0 | 0.3399 | 339.88 | 2024-06-14 15:08:37 | -0.6435 | -2095.1341 | -2095.1341 | 26481.7 | Close | 2.580026 |  | 0 | 34.5 | 0 | 0
3010 | 2 | 6 |  | CC DChg | 00:32:00 | 25:00:46 | -155.878 | 4.1276 | 0.0832 | 83.18 | 0 | 0 | 0.0832 | 83.18 | 0.3452 | 345.24 | 0 | 0 | 0.3452 | 345.24 | 2024-06-14 15:09:07 | -0.6434 | -4190.2682 | -4190.2682 | 26479.71 | Close | 2.620957 |  | 0 | 34.4 | 0 | 0
3011 | 2 | 6 |  | CC DChg | 00:32:30 | 25:01:16 | -156.25 | 4.1267 | 0.0845 | 84.48 | 0 | 0 | 0.0845 | 84.48 | 0.3506 | 350.62 | 0 | 0 | 0.3506 | 350.62 | 2024-06-14 15:09:37 | -0.6448 | -1398.9535 | -1398.9535 | 26409.73 | Close | 2.661952 |  | 0.0002 | 34.3 | 0 | 0
3012 | 2 | 6 |  | CC DChg | 00:33:00 | 25:01:46 | -155.878 | 4.1261 | 0.0858 | 85.78 | 0 | 0 | 0.0858 | 85.78 | 0.356 | 355.97 | 0 | 0 | 0.356 | 355.97 | 2024-06-14 15:10:07 | -0.6432 | -2095.1341 | -2095.1341 | 26469.76 | Close | 2.702883 |  | 0 | 34.2 | 0 | 0
3013 | 2 | 6 |  | CC DChg | 00:33:30 | 25:02:16 | -155.878 | 4.1257 | 0.0871 | 87.08 | 0 | 0 | 0.0871 | 87.08 | 0.3613 | 361.33 | 0 | 0 | 0.3613 | 361.33 | 2024-06-14 15:10:37 | -0.6431 | -4190.2682 | -4190.2682 | 26467.78 | Close | 2.743814 |  | 0 | 34.2 | 0 | 0
3014 | 2 | 6 |  | CC DChg | 00:34:00 | 25:02:46 | -155.878 | 4.1251 | 0.0884 | 88.38 | 0 | 0 | 0.0884 | 88.38 | 0.3667 | 366.7 | 0 | 0 | 0.3667 | 366.7 | 2024-06-14 15:11:07 | -0.643 | -2097.8283 | -2097.8283 | 26463.8 | Close | 2.784798 |  | 0 | 34.1 | 0 | 0
3015 | 2 | 6 |  | CC DChg | 00:34:30 | 25:03:16 | -156.25 | 4.1245 | 0.0897 | 89.68 | 0 | 0 | 0.0897 | 89.68 | 0.3721 | 372.07 | 0 | 0 | 0.3721 | 372.07 | 2024-06-14 15:11:37 | -0.6445 | -2100.1344 | -2100.1344 | 26396.83 | Close | 2.825826 |  | 0 | 34.1 | 0 | 0
3016 | 2 | 6 |  | CC DChg | 00:35:00 | 25:03:46 | -155.878 | 4.1242 | 0.091 | 90.98 | 0 | 0 | 0.091 | 90.98 | 0.3774 | 377.43 | 0 | 0 | 0.3774 | 377.43 | 2024-06-14 15:12:07 | -0.6429 | -4190.2682 | -4190.2682 | 26457.83 | Close | 2.866757 |  | 0 | 34 | 0 | 0
3017 | 2 | 6 |  | CC DChg | 00:35:30 | 25:04:16 | -155.878 | 4.1236 | 0.0923 | 92.28 | 0 | 0 | 0.0923 | 92.28 | 0.3828 | 382.78 | 0 | 0 | 0.3828 | 382.78 | 2024-06-14 15:12:37 | -0.6428 | -2093.444 | -2093.444 | 26453.85 | Close | 2.907655 |  | 0 | 34 | 0 | 0
3018 | 2 | 6 |  | CC DChg | 00:36:00 | 25:04:46 | -155.878 | 4.123 | 0.0936 | 93.58 | 0 | 0 | 0.0936 | 93.58 | 0.3881 | 388.14 | 0 | 0 | 0.3881 | 388.14 | 2024-06-14 15:13:07 | -0.6427 | -2095.1341 | -2095.1341 | 26449.88 | Close | 2.948586 |  | 0 | 33.9 | 0 | 0
3019 | 2 | 6 |  | CC DChg | 00:36:30 | 25:05:16 | -156.25 | 4.1226 | 0.0949 | 94.88 | 0 | 0 | 0.0949 | 94.88 | 0.3935 | 393.5 | 0 | 0 | 0.3935 | 393.5 | 2024-06-14 15:13:37 | -0.6442 | -4200.2688 | -4200.2688 | 26384.92 | Close | 2.989615 |  | 0 | 33.8 | 0 | 0
3020 | 2 | 6 |  | CC DChg | 00:37:00 | 25:05:46 | -155.878 | 4.122 | 0.0962 | 96.18 | 0 | 0 | 0.0962 | 96.18 | 0.3989 | 398.86 | 0 | 0 | 0.3989 | 398.86 | 2024-06-14 15:14:07 | -0.6425 | -2090.3665 | -2090.3665 | 26443.9 | Close | 3.030518 |  | 0 | 33.8 | 0 | 0
3021 | 2 | 6 |  | CC DChg | 00:37:30 | 25:06:16 | -155.878 | 4.1214 | 0.0975 | 97.48 | 0 | 0 | 0.0975 | 97.48 | 0.4042 | 404.21 | 0 | 0 | 0.4042 | 404.21 | 2024-06-14 15:14:37 | -0.6424 | -2098.5188 | -2098.5188 | 26438.95 | Close | 3.071449 |  | 0.0002 | 33.7 | 0 | 0
3022 | 2 | 6 |  | CC DChg | 00:38:00 | 25:06:46 | -155.878 | 4.1211 | 0.0988 | 98.77 | 0 | 0 | 0.0988 | 98.77 | 0.4096 | 409.56 | 0 | 0 | 0.4096 | 409.56 | 2024-06-14 15:15:07 | -0.6424 | -4190.2682 | -4190.2682 | 26437.95 | Close | 3.11238 |  | 0 | 33.6 | 0 | 0
3023 | 2 | 6 |  | CC DChg | 00:38:30 | 25:07:16 | -155.878 | 4.1205 | 0.1001 | 100.08 | 0 | 0 | 0.1001 | 100.08 | 0.4149 | 414.93 | 0 | 0 | 0.4149 | 414.93 | 2024-06-14 15:15:37 | -0.6423 | -2098.3883 | -2098.3883 | 26432.98 | Close | 3.153375 |  | 0.0002 | 33.6 | 0 | 0
3024 | 2 | 6 |  | CC DChg | 00:39:00 | 25:07:46 | -156.25 | 4.1202 | 0.1014 | 101.38 | 0 | 0 | 0.1014 | 101.38 | 0.4203 | 420.29 | 0 | 0 | 0.4203 | 420.29 | 2024-06-14 15:16:07 | -0.6438 | -4200.2688 | -4200.2688 | 26369.05 | Close | 3.194403 |  | 0 | 33.5 | 0 | 0
3025 | 2 | 6 |  | CC DChg | 00:39:30 | 25:08:16 | -155.878 | 4.1195 | 0.1027 | 102.68 | 0 | 0 | 0.1027 | 102.68 | 0.4256 | 425.64 | 0 | 0 | 0.4256 | 425.64 | 2024-06-14 15:16:37 | -0.6421 | -2091.7603 | -2091.7603 | 26427.99 | Close | 3.235334 |  | 0 | 33.5 | 0 | 0
3026 | 2 | 6 |  | CC DChg | 00:40:00 | 25:08:46 | -155.878 | 4.1189 | 0.104 | 103.97 | 0 | 0 | 0.104 | 103.97 | 0.431 | 430.99 | 0 | 0 | 0.431 | 430.99 | 2024-06-14 15:17:07 | -0.642 | -2096.5315 | -2096.5315 | 26424.02 | Close | 3.276226 |  | 0 | 33.4 | 0 | 0
3027 | 2 | 6 |  | CC DChg | 00:40:30 | 25:09:16 | -155.878 | 4.1186 | 0.1053 | 105.27 | 0 | 0 | 0.1053 | 105.27 | 0.4363 | 436.34 | 0 | 0 | 0.4363 | 436.34 | 2024-06-14 15:17:37 | -0.642 | -4190.2682 | -4190.2682 | 26422.04 | Close | 3.317157 |  | 0 | 39.3 | 0 | 0
3028 | 2 | 6 |  | CC DChg | 00:41:00 | 25:09:46 | -155.878 | 4.1183 | 0.1066 | 106.57 | 0 | 0 | 0.1066 | 106.57 | 0.4417 | 441.69 | 0 | 0 | 0.4417 | 441.69 | 2024-06-14 15:18:07 | -0.642 | -4190.2682 | -4190.2682 | 26420.05 | Close | 3.358088 |  | 0 | 39 | 0 | 0
3029 | 2 | 6 |  | CC DChg | 00:41:30 | 25:10:16 | -155.878 | 4.118 | 0.1079 | 107.87 | 0 | 0 | 0.1079 | 107.87 | 0.447 | 447.05 | 0 | 0 | 0.447 | 447.05 | 2024-06-14 15:18:37 | -0.6419 | -4185.2918 | -4185.2918 | 26418.05 | Close | 3.399102 |  | 0 | 37.8 | 0 | 0
3030 | 2 | 6 |  | CC DChg | 00:42:00 | 25:10:46 | -155.878 | 4.1174 | 0.1092 | 109.17 | 0 | 0 | 0.1092 | 109.17 | 0.4524 | 452.4 | 0 | 0 | 0.4524 | 452.4 | 2024-06-14 15:19:07 | -0.6418 | -2095.1341 | -2095.1341 | 26414.07 | Close | 3.440033 |  | 0 | 37 | 0 | 0
3031 | 2 | 6 |  | CC DChg | 00:42:30 | 25:11:16 | -155.878 | 4.1171 | 0.1105 | 110.47 | 0 | 0 | 0.1105 | 110.47 | 0.4577 | 457.74 | 0 | 0 | 0.4577 | 457.74 | 2024-06-14 15:19:37 | -0.6418 | -4203.8289 | -4203.8289 | 26412.09 | Close | 3.480964 |  | 0 | 36.6 | 0 | 0
3032 | 2 | 6 |  | CC DChg | 00:43:00 | 25:11:46 | -155.878 | 4.1168 | 0.1118 | 111.77 | 0 | 0 | 0.1118 | 111.77 | 0.4631 | 463.1 | 0 | 0 | 0.4631 | 463.1 | 2024-06-14 15:20:07 | -0.6417 | -4196.1886 | -4196.1886 | 26410.1 | Close | 3.521953 |  | 0 | 36.2 | 0 | 0
3033 | 2 | 6 |  | CC DChg | 00:43:30 | 25:12:16 | -155.878 | 4.1161 | 0.1131 | 113.07 | 0 | 0 | 0.1131 | 113.07 | 0.4684 | 468.45 | 0 | 0 | 0.4684 | 468.45 | 2024-06-14 15:20:37 | -0.6416 | -2091.7603 | -2091.7603 | 26406.12 | Close | 3.562884 |  | 0 | 36 | 0 | 0
3034 | 2 | 6 |  | CC DChg | 00:44:00 | 25:12:46 | -156.25 | 4.1158 | 0.1144 | 114.37 | 0 | 0 | 0.1144 | 114.37 | 0.4738 | 473.81 | 0 | 0 | 0.4738 | 473.81 | 2024-06-14 15:21:07 | -0.6431 | -4200.2688 | -4200.2688 | 26341.27 | Close | 3.603912 |  | 0 | 35.9 | 0 | 0
3035 | 2 | 6 |  | CC DChg | 00:44:30 | 25:13:16 | -155.878 | 4.1155 | 0.1157 | 115.67 | 0 | 0 | 0.1157 | 115.67 | 0.4791 | 479.15 | 0 | 0 | 0.4791 | 479.15 | 2024-06-14 15:21:37 | -0.6415 | -4186.916 | -4186.916 | 26402.14 | Close | 3.64481 |  | 0 | 35.8 | 0 | 0
3036 | 2 | 6 |  | CC DChg | 00:45:00 | 25:13:46 | -155.878 | 4.1152 | 0.117 | 116.97 | 0 | 0 | 0.117 | 116.97 | 0.4845 | 484.49 | 0 | 0 | 0.4845 | 484.49 | 2024-06-14 15:22:07 | -0.6415 | -4203.8289 | -4203.8289 | 26400.16 | Close | 3.685741 |  | 0 | 35.7 | 0 | 0
3037 | 2 | 6 |  | CC DChg | 00:45:30 | 25:14:16 | -155.878 | 4.1146 | 0.1183 | 118.27 | 0 | 0 | 0.1183 | 118.27 | 0.4898 | 489.84 | 0 | 0 | 0.4898 | 489.84 | 2024-06-14 15:22:37 | -0.6414 | -2095.1341 | -2095.1341 | 26396.18 | Close | 3.726672 |  | 0 | 35.6 | 0 | 0
3038 | 2 | 6 |  | CC DChg | 00:46:00 | 25:14:46 | -155.878 | 4.1143 | 0.1196 | 119.57 | 0 | 0 | 0.1196 | 119.57 | 0.4952 | 495.19 | 0 | 0 | 0.4952 | 495.19 | 2024-06-14 15:23:07 | -0.6413 | -4184.0079 | -4184.0079 | 26394.19 | Close | 3.767674 |  | 0 | 35.5 | 0 | 0
3039 | 2 | 6 |  | CC DChg | 00:46:30 | 25:15:16 | -155.878 | 4.114 | 0.1209 | 120.87 | 0 | 0 | 0.1209 | 120.87 | 0.5005 | 500.54 | 0 | 0 | 0.5005 | 500.54 | 2024-06-14 15:23:37 | -0.6413 | -4190.2682 | -4190.2682 | 26391.21 | Close | 3.808605 |  | 0.0002 | 35.4 | 0 | 0
3040 | 2 | 6 |  | CC DChg | 00:47:00 | 25:15:46 | -155.878 | 4.1137 | 0.1222 | 122.17 | 0 | 0 | 0.1222 | 122.17 | 0.5059 | 505.88 | 0 | 0 | 0.5059 | 505.88 | 2024-06-14 15:24:07 | -0.6412 | -4190.2682 | -4190.2682 | 26389.22 | Close | 3.849536 |  | 0.0002 | 35.4 | 0 | 0
3041 | 2 | 6 |  | CC DChg | 00:47:30 | 25:16:16 | -155.878 | 4.113 | 0.1235 | 123.47 | 0 | 0 | 0.1235 | 123.47 | 0.5112 | 511.23 | 0 | 0 | 0.5112 | 511.23 | 2024-06-14 15:24:37 | -0.6411 | -2098.0803 | -2098.0803 | 26386.23 | Close | 3.890524 |  | 0 | 35.3 | 0 | 0
3042 | 2 | 6 |  | CC DChg | 00:48:00 | 25:16:46 | -155.878 | 4.1127 | 0.1248 | 124.77 | 0 | 0 | 0.1248 | 124.77 | 0.5166 | 516.57 | 0 | 0 | 0.5166 | 516.57 | 2024-06-14 15:25:07 | -0.6411 | -4190.2682 | -4190.2682 | 26384.24 | Close | 3.931455 |  | 0 | 35.3 | 0 | 0
3043 | 2 | 6 |  | CC DChg | 00:48:30 | 25:17:16 | -155.878 | 4.1124 | 0.1261 | 126.07 | 0 | 0 | 0.1261 | 126.07 | 0.5219 | 521.92 | 0 | 0 | 0.5219 | 521.92 | 2024-06-14 15:25:37 | -0.641 | -4190.2682 | -4190.2682 | 26382.25 | Close | 3.972386 |  | 0 | 35.2 | 0 | 0
3044 | 2 | 6 |  | CC DChg | 00:49:00 | 25:17:46 | -155.878 | 4.1121 | 0.1274 | 127.37 | 0 | 0 | 0.1274 | 127.37 | 0.5273 | 527.27 | 0 | 0 | 0.5273 | 527.27 | 2024-06-14 15:26:07 | -0.641 | -4196.0486 | -4196.0486 | 26380.27 | Close | 4.013373 |  | 0 | 35.1 | 0 | 0
3045 | 2 | 6 |  | CC DChg | 00:49:30 | 25:18:16 | -155.878 | 4.1118 | 0.1287 | 128.67 | 0 | 0 | 0.1287 | 128.67 | 0.5326 | 532.61 | 0 | 0 | 0.5326 | 532.61 | 2024-06-14 15:26:37 | -0.6409 | -4190.2682 | -4190.2682 | 26378.28 | Close | 4.054304 |  | 0 | 35.1 | 0 | 0
3046 | 2 | 6 |  | CC DChg | 00:50:00 | 25:18:46 | -155.878 | 4.1109 | 0.13 | 129.97 | 0 | 0 | 0.13 | 129.97 | 0.5379 | 537.95 | 0 | 0 | 0.5379 | 537.95 | 2024-06-14 15:27:07 | -0.6408 | -1396.7561 | -1396.7561 | 26372.31 | Close | 4.095235 |  | 0 | 35 | 0 | 0
3047 | 2 | 6 |  | CC DChg | 00:50:30 | 25:19:16 | -155.878 | 4.1106 | 0.1313 | 131.27 | 0 | 0 | 0.1313 | 131.27 | 0.5433 | 543.3 | 0 | 0 | 0.5433 | 543.3 | 2024-06-14 15:27:37 | -0.6407 | -4196.1326 | -4196.1326 | 26370.32 | Close | 4.136223 |  | 0 | 35 | 0 | 0
3048 | 2 | 6 |  | CC DChg | 00:51:00 | 25:19:46 | -156.25 | 4.1102 | 0.1326 | 132.57 | 0 | 0 | 0.1326 | 132.57 | 0.5486 | 548.65 | 0 | 0 | 0.5486 | 548.65 | 2024-06-14 15:28:07 | -0.6422 | -4200.2688 | -4200.2688 | 26305.56 | Close | 4.177252 |  | 0 | 34.9 | 0 | 0
3049 | 2 | 6 |  | CC DChg | 00:51:30 | 25:20:16 | -155.878 | 4.1099 | 0.1339 | 133.87 | 0 | 0 | 0.1339 | 133.87 | 0.554 | 553.99 | 0 | 0 | 0.554 | 553.99 | 2024-06-14 15:28:37 | -0.6406 | -4190.2682 | -4190.2682 | 26366.34 | Close | 4.218183 |  | 0 | 34.8 | 0 | 0
3050 | 2 | 6 |  | CC DChg | 00:52:00 | 25:20:46 | -155.878 | 4.1096 | 0.1352 | 135.17 | 0 | 0 | 0.1352 | 135.17 | 0.5593 | 559.32 | 0 | 0 | 0.5593 | 559.32 | 2024-06-14 15:29:07 | -0.6406 | -4184.7318 | -4184.7318 | 26364.36 | Close | 4.25906 |  | 0 | 34.8 | 0 | 0
3051 | 2 | 6 |  | CC DChg | 00:52:30 | 25:21:16 | -155.878 | 4.1093 | 0.1365 | 136.46 | 0 | 0 | 0.1365 | 136.46 | 0.5647 | 564.66 | 0 | 0 | 0.5647 | 564.66 | 2024-06-14 15:29:37 | -0.6406 | -4190.2682 | -4190.2682 | 26362.37 | Close | 4.299991 |  | 0 | 34.7 | 0 | 0
3052 | 2 | 6 |  | CC DChg | 00:53:00 | 25:21:46 | -155.878 | 4.109 | 0.1378 | 137.76 | 0 | 0 | 0.1378 | 137.76 | 0.57 | 569.99 | 0 | 0 | 0.57 | 569.99 | 2024-06-14 15:30:07 | -0.6405 | -4190.2682 | -4190.2682 | 26360.38 | Close | 4.340922 |  | 0 | 34.6 | 0 | 0
3053 | 2 | 6 |  | CC DChg | 00:53:30 | 25:22:16 | -155.878 | 4.1084 | 0.1391 | 139.06 | 0 | 0 | 0.1391 | 139.06 | 0.5753 | 575.34 | 0 | 0 | 0.5753 | 575.34 | 2024-06-14 15:30:37 | -0.6404 | -2097.2962 | -2097.2962 | 26356.4 | Close | 4.381895 |  | 0 | 34.6 | 0 | 0
3054 | 2 | 6 |  | CC DChg | 00:54:00 | 25:22:46 | -155.878 | 4.1081 | 0.1404 | 140.36 | 0 | 0 | 0.1404 | 140.36 | 0.5807 | 580.67 | 0 | 0 | 0.5807 | 580.67 | 2024-06-14 15:31:07 | -0.6404 | -4190.2682 | -4190.2682 | 26354.41 | Close | 4.422826 |  | 0 | 34.5 | 0 | 0
3055 | 2 | 6 |  | CC DChg | 00:54:30 | 25:23:16 | -155.878 | 4.1078 | 0.1417 | 141.66 | 0 | 0 | 0.1417 | 141.66 | 0.586 | 586.01 | 0 | 0 | 0.586 | 586.01 | 2024-06-14 15:31:37 | -0.6403 | -4190.2682 | -4190.2682 | 26352.42 | Close | 4.463756 |  | 0 | 34.4 | 0 | 0
3056 | 2 | 6 |  | CC DChg | 00:55:00 | 25:23:46 | -155.878 | 4.1075 | 0.143 | 142.96 | 0 | 0 | 0.143 | 142.96 | 0.5914 | 591.35 | 0 | 0 | 0.5914 | 591.35 | 2024-06-14 15:32:07 | -0.6403 | -4196.3286 | -4196.3286 | 26349.45 | Close | 4.504747 |  | 0.0002 | 34.4 | 0 | 0
3057 | 2 | 6 |  | CC DChg | 00:55:30 | 25:24:16 | -155.878 | 4.1071 | 0.1443 | 144.26 | 0 | 0 | 0.1443 | 144.26 | 0.5967 | 596.69 | 0 | 0 | 0.5967 | 596.69 | 2024-06-14 15:32:37 | -0.6402 | -4190.2682 | -4190.2682 | 26348.45 | Close | 4.545678 |  | 0 | 34.3 | 0 | 0
3058 | 2 | 6 |  | CC DChg | 00:56:00 | 25:24:46 | -155.878 | 4.1068 | 0.1456 | 145.56 | 0 | 0 | 0.1456 | 145.56 | 0.602 | 602.02 | 0 | 0 | 0.602 | 602.02 | 2024-06-14 15:33:07 | -0.6402 | -4190.2682 | -4190.2682 | 26346.46 | Close | 4.586608 |  | 0 | 34.3 | 0 | 0
3059 | 2 | 6 |  | CC DChg | 00:56:30 | 25:25:16 | -155.878 | 4.1065 | 0.1469 | 146.86 | 0 | 0 | 0.1469 | 146.86 | 0.6074 | 607.36 | 0 | 0 | 0.6074 | 607.36 | 2024-06-14 15:33:37 | -0.6401 | -4194.8165 | -4194.8165 | 26344.47 | Close | 4.627584 |  | 0 | 34.2 | 0 | 0
3060 | 2 | 6 |  | CC DChg | 00:57:00 | 25:25:46 | -155.878 | 4.1059 | 0.1482 | 148.16 | 0 | 0 | 0.1482 | 148.16 | 0.6127 | 612.7 | 0 | 0 | 0.6127 | 612.7 | 2024-06-14 15:34:07 | -0.64 | -2095.1341 | -2095.1341 | 26340.49 | Close | 4.668515 |  | 0 | 34.1 | 0 | 0
3061 | 2 | 6 |  | CC DChg | 00:57:30 | 25:26:16 | -155.878 | 4.1059 | 0.1495 | 149.46 | 0 | 0 | 0.1495 | 149.46 | 0.618 | 618.03 | 0 | 0 | 0.618 | 618.03 | 2024-06-14 15:34:37 | -0.64 | 0 | 0 | 26340.49 | Close | 4.709446 |  | 0 | 34.1 | 0 | 0
3062 | 2 | 6 |  | CC DChg | 00:58:00 | 25:26:46 | -155.878 | 4.1056 | 0.1508 | 150.76 | 0 | 0 | 0.1508 | 150.76 | 0.6234 | 623.37 | 0 | 0 | 0.6234 | 623.37 | 2024-06-14 15:35:07 | -0.64 | -4193.7244 | -4193.7244 | 26338.5 | Close | 4.75041 |  | 0 | 34 | 0 | 0
3063 | 2 | 6 |  | CC DChg | 00:58:30 | 25:27:16 | -155.878 | 4.105 | 0.1521 | 152.06 | 0 | 0 | 0.1521 | 152.06 | 0.6287 | 628.7 | 0 | 0 | 0.6287 | 628.7 | 2024-06-14 15:35:37 | -0.6399 | -2095.1341 | -2095.1341 | 26334.52 | Close | 4.791341 |  | 0 | 34 | 0 | 0
3064 | 2 | 6 |  | CC DChg | 00:59:00 | 25:27:46 | -156.25 | 4.105 | 0.1534 | 153.36 | 0 | 0 | 0.1534 | 153.36 | 0.634 | 634.05 | 0 | 0 | 0.634 | 634.05 | 2024-06-14 15:36:07 | -0.6414 | 0 | 0 | 26271.83 | Close | 4.83237 |  | 0 | 33.9 | 0 | 0
3065 | 2 | 6 |  | CC DChg | 00:59:30 | 25:28:16 | -155.878 | 4.1044 | 0.1547 | 154.66 | 0 | 0 | 0.1547 | 154.66 | 0.6394 | 639.37 | 0 | 0 | 0.6394 | 639.37 | 2024-06-14 15:36:37 | -0.6398 | -2088.689 | -2088.689 | 26330.54 | Close | 4.873241 |  | 0 | 33.9 | 0 | 0
3066 | 2 | 6 |  | CC DChg | 01:00:00 | 25:28:46 | -155.878 | 4.104 | 0.156 | 155.96 | 0 | 0 | 0.156 | 155.96 | 0.6447 | 644.7 | 0 | 0 | 0.6447 | 644.7 | 2024-06-14 15:37:07 | -0.6397 | -4203.8289 | -4203.8289 | 26328.56 | Close | 4.914171 |  | 0 | 33.8 | 0 | 0
3067 | 2 | 6 |  | CC DChg | 01:00:30 | 25:29:16 | -155.878 | 4.1037 | 0.1573 | 157.26 | 0 | 0 | 0.1573 | 157.26 | 0.65 | 650.03 | 0 | 0 | 0.65 | 650.03 | 2024-06-14 15:37:37 | -0.6397 | -4176.7946 | -4176.7946 | 26326.56 | Close | 4.955102 |  | 0 | 33.7 | 0 | 0
3068 | 2 | 6 |  | CC DChg | 01:01:00 | 25:29:46 | -155.878 | 4.1031 | 0.1586 | 158.56 | 0 | 0 | 0.1586 | 158.56 | 0.6554 | 655.37 | 0 | 0 | 0.6554 | 655.37 | 2024-06-14 15:38:07 | -0.6396 | -2100.2217 | -2100.2217 | 26322.59 | Close | 4.996067 |  | 0 | 33.7 | 0 | 0
3069 | 2 | 6 |  | CC DChg | 01:01:30 | 25:30:16 | -155.878 | 4.1031 | 0.1599 | 159.85 | 0 | 0 | 0.1599 | 159.85 | 0.6607 | 660.7 | 0 | 0 | 0.6607 | 660.7 | 2024-06-14 15:38:37 | -0.6396 | 0 | 0 | 26322.59 | Close | 5.036997 |  | 0 | 40.2 | 0 | 0
3070 | 2 | 6 |  | CC DChg | 01:02:00 | 25:30:46 | -155.878 | 4.1028 | 0.1612 | 161.15 | 0 | 0 | 0.1612 | 161.15 | 0.666 | 666.03 | 0 | 0 | 0.666 | 666.03 | 2024-06-14 15:39:07 | -0.6395 | -4190.2682 | -4190.2682 | 26320.6 | Close | 5.077928 |  | 0 | 39.2 | 0 | 0
3071 | 2 | 6 |  | CC DChg | 01:02:30 | 25:31:16 | -155.878 | 4.1025 | 0.1625 | 162.45 | 0 | 0 | 0.1625 | 162.45 | 0.6714 | 671.36 | 0 | 0 | 0.6714 | 671.36 | 2024-06-14 15:39:37 | -0.6395 | -4179.4583 | -4179.4583 | 26318.61 | Close | 5.118885 |  | 0 | 38.2 | 0 | 0
3072 | 2 | 6 |  | CC DChg | 01:03:00 | 25:31:46 | -155.878 | 4.1025 | 0.1638 | 163.75 | 0 | 0 | 0.1638 | 163.75 | 0.6767 | 676.69 | 0 | 0 | 0.6767 | 676.69 | 2024-06-14 15:40:07 | -0.6395 | 0 | 0 | 26318.61 | Close | 5.159816 |  | 0 | 37.4 | 0 | 0
3073 | 2 | 6 |  | CC DChg | 01:03:30 | 25:32:16 | -155.878 | 4.1022 | 0.1651 | 165.05 | 0 | 0 | 0.1651 | 165.05 | 0.682 | 682.02 | 0 | 0 | 0.682 | 682.02 | 2024-06-14 15:40:37 | -0.6394 | -4190.2682 | -4190.2682 | 26316.62 | Close | 5.200747 |  | 0 | 37 | 0 | 0
3074 | 2 | 6 |  | CC DChg | 01:04:00 | 25:32:46 | -155.878 | 4.1019 | 0.1664 | 166.35 | 0 | 0 | 0.1664 | 166.35 | 0.6874 | 687.35 | 0 | 0 | 0.6874 | 687.35 | 2024-06-14 15:41:07 | -0.6394 | -4194.6205 | -4194.6205 | 26314.63 | Close | 5.241721 |  | 0 | 36.7 | 0 | 0
3075 | 2 | 6 |  | CC DChg | 01:04:30 | 25:33:16 | -155.878 | 4.1016 | 0.1677 | 167.65 | 0 | 0 | 0.1677 | 167.65 | 0.6927 | 692.68 | 0 | 0 | 0.6927 | 692.68 | 2024-06-14 15:41:37 | -0.6393 | -4203.8289 | -4203.8289 | 26312.65 | Close | 5.282651 |  | 0 | 36.5 | 0 | 0
3076 | 2 | 6 |  | CC DChg | 01:05:00 | 25:33:46 | -155.878 | 4.1013 | 0.1689 | 168.95 | 0 | 0 | 0.1689 | 168.95 | 0.698 | 698.01 | 0 | 0 | 0.698 | 698.01 | 2024-06-14 15:42:07 | -0.6393 | -4190.2682 | -4190.2682 | 26310.66 | Close | 5.323582 |  | 0 | 36.3 | 0 | 0
3077 | 2 | 6 |  | CC DChg | 01:05:30 | 25:34:16 | -155.878 | 4.1013 | 0.1702 | 170.25 | 0 | 0 | 0.1702 | 170.25 | 0.7033 | 703.34 | 0 | 0 | 0.7033 | 703.34 | 2024-06-14 15:42:37 | -0.6393 | 0 | 0 | 26310.66 | Close | 5.364541 |  | 0 | 36.2 | 0 | 0
3078 | 2 | 6 |  | CC DChg | 01:06:00 | 25:34:46 | -156.25 | 4.1009 | 0.1716 | 171.55 | 0 | 0 | 0.1716 | 171.55 | 0.7087 | 708.68 | 0 | 0 | 0.7087 | 708.68 | 2024-06-14 15:43:07 | -0.6408 | -4200.2688 | -4200.2688 | 26246.04 | Close | 5.405569 |  | 0 | 36.1 | 0 | 0
3079 | 2 | 6 |  | CC DChg | 01:06:30 | 25:35:16 | -155.878 | 4.1006 | 0.1729 | 172.85 | 0 | 0 | 0.1729 | 172.85 | 0.714 | 714 | 0 | 0 | 0.714 | 714 | 2024-06-14 15:43:37 | -0.6392 | -4190.2682 | -4190.2682 | 26306.68 | Close | 5.4465 |  | 0 | 36 | 0 | 0
3080 | 2 | 6 |  | CC DChg | 01:07:00 | 25:35:46 | -155.878 | 4.1003 | 0.1741 | 174.15 | 0 | 0 | 0.1741 | 174.15 | 0.7193 | 719.32 | 0 | 0 | 0.7193 | 719.32 | 2024-06-14 15:44:07 | -0.6391 | -4171.3319 | -4171.3319 | 26304.69 | Close | 5.487377 |  | 0 | 35.9 | 0 | 0
3081 | 2 | 6 |  | CC DChg | 01:07:30 | 25:36:16 | -156.25 | 4.1 | 0.1754 | 175.45 | 0 | 0 | 0.1754 | 175.45 | 0.7247 | 724.66 | 0 | 0 | 0.7247 | 724.66 | 2024-06-14 15:44:37 | -0.6406 | -4200.2688 | -4200.2688 | 26240.08 | Close | 5.528406 |  | 0 | 35.9 | 0 | 0
3082 | 2 | 6 |  | CC DChg | 01:08:00 | 25:36:46 | -155.878 | 4.0997 | 0.1767 | 176.75 | 0 | 0 | 0.1767 | 176.75 | 0.73 | 729.99 | 0 | 0 | 0.73 | 729.99 | 2024-06-14 15:45:07 | -0.6391 | -4190.2682 | -4190.2682 | 26300.71 | Close | 5.569337 |  | 0 | 35.8 | 0 | 0
3083 | 2 | 6 |  | CC DChg | 01:08:30 | 25:37:16 | -155.878 | 4.0997 | 0.178 | 178.05 | 0 | 0 | 0.178 | 178.05 | 0.7353 | 735.31 | 0 | 0 | 0.7353 | 735.31 | 2024-06-14 15:45:37 | -0.6391 | 0 | 0 | 26300.71 | Close | 5.610234 |  | 0 | 35.7 | 0 | 0
3084 | 2 | 6 |  | CC DChg | 01:09:00 | 25:37:46 | -155.878 | 4.0994 | 0.1793 | 179.35 | 0 | 0 | 0.1793 | 179.35 | 0.7406 | 740.64 | 0 | 0 | 0.7406 | 740.64 | 2024-06-14 15:46:07 | -0.639 | -4203.8289 | -4203.8289 | 26298.73 | Close | 5.651165 |  | 0 | 35.7 | 0 | 0
3085 | 2 | 6 |  | CC DChg | 01:09:30 | 25:38:16 | -155.878 | 4.0991 | 0.1806 | 180.64 | 0 | 0 | 0.1806 | 180.64 | 0.746 | 745.96 | 0 | 0 | 0.746 | 745.96 | 2024-06-14 15:46:37 | -0.639 | -4176.7946 | -4176.7946 | 26296.73 | Close | 5.692096 |  | 0 | 35.6 | 0 | 0
3086 | 2 | 6 |  | CC DChg | 01:10:00 | 25:38:46 | -156.25 | 4.0988 | 0.1819 | 181.95 | 0 | 0 | 0.1819 | 181.95 | 0.7513 | 751.29 | 0 | 0 | 0.7513 | 751.29 | 2024-06-14 15:47:07 | -0.6404 | -4209.6561 | -4209.6561 | 26232.15 | Close | 5.733083 |  | 0 | 35.5 | 0 | 0
3087 | 2 | 6 |  | CC DChg | 01:10:30 | 25:39:16 | -156.25 | 4.0985 | 0.1832 | 183.25 | 0 | 0 | 0.1832 | 183.25 | 0.7566 | 756.63 | 0 | 0 | 0.7566 | 756.63 | 2024-06-14 15:47:37 | -0.6404 | -4186.7631 | -4186.7631 | 26230.16 | Close | 5.774112 |  | 0 | 35.5 | 0 | 0
3088 | 2 | 6 |  | CC DChg | 01:11:00 | 25:39:46 | -155.878 | 4.0985 | 0.1845 | 184.55 | 0 | 0 | 0.1845 | 184.55 | 0.762 | 761.95 | 0 | 0 | 0.762 | 761.95 | 2024-06-14 15:48:07 | -0.6389 | 0 | 0 | 26292.75 | Close | 5.815043 |  | 0 | 35.4 | 0 | 0
3089 | 2 | 6 |  | CC DChg | 01:11:30 | 25:40:16 | -155.878 | 4.0982 | 0.1858 | 185.84 | 0 | 0 | 0.1858 | 185.84 | 0.7673 | 767.27 | 0 | 0 | 0.7673 | 767.27 | 2024-06-14 15:48:37 | -0.6388 | -4184.8438 | -4184.8438 | 26290.77 | Close | 5.855921 |  | 0 | 35.4 | 0 | 0
3090 | 2 | 6 |  | CC DChg | 01:12:00 | 25:40:46 | -155.878 | 4.0978 | 0.1871 | 187.14 | 0 | 0 | 0.1871 | 187.14 | 0.7726 | 772.59 | 0 | 0 | 0.7726 | 772.59 | 2024-06-14 15:49:07 | -0.6388 | -4190.2682 | -4190.2682 | 26288.78 | Close | 5.896852 |  | 0 | 35.3 | 0 | 0
3091 | 2 | 6 |  | CC DChg | 01:12:30 | 25:41:16 | -155.878 | 4.0975 | 0.1884 | 188.44 | 0 | 0 | 0.1884 | 188.44 | 0.7779 | 777.91 | 0 | 0 | 0.7779 | 777.91 | 2024-06-14 15:49:37 | -0.6387 | -4190.2682 | -4190.2682 | 26286.79 | Close | 5.937783 |  | 0 | 35.2 | 0 | 0
3092 | 2 | 6 |  | CC DChg | 01:13:00 | 25:41:46 | -156.25 | 4.0972 | 0.1897 | 189.74 | 0 | 0 | 0.1897 | 189.74 | 0.7832 | 783.24 | 0 | 0 | 0.7832 | 783.24 | 2024-06-14 15:50:07 | -0.6402 | -4193.6124 | -4193.6124 | 26222.22 | Close | 5.978746 |  | 0 | 35.2 | 0 | 0
3093 | 2 | 6 |  | CC DChg | 01:13:30 | 25:42:16 | -155.878 | 4.0969 | 0.191 | 191.04 | 0 | 0 | 0.191 | 191.04 | 0.7886 | 788.56 | 0 | 0 | 0.7886 | 788.56 | 2024-06-14 15:50:37 | -0.6386 | -4203.8289 | -4203.8289 | 26283.8 | Close | 6.019677 |  | -0.0002 | 35.1 | 0 | 0
3094 | 2 | 6 |  | CC DChg | 01:14:00 | 25:42:46 | -155.878 | 4.0966 | 0.1923 | 192.34 | 0 | 0 | 0.1923 | 192.34 | 0.7939 | 793.88 | 0 | 0 | 0.7939 | 793.88 | 2024-06-14 15:51:07 | -0.6386 | -4176.7946 | -4176.7946 | 26280.82 | Close | 6.060608 |  | 0 | 35 | 0 | 0
3095 | 2 | 6 |  | CC DChg | 01:14:30 | 25:43:16 | -155.878 | 4.0966 | 0.1936 | 193.64 | 0 | 0 | 0.1936 | 193.64 | 0.7992 | 799.21 | 0 | 0 | 0.7992 | 799.21 | 2024-06-14 15:51:37 | -0.6386 | 0 | 0 | 26280.82 | Close | 6.101583 |  | 0 | 34.9 | 0 | 0
3096 | 2 | 6 |  | CC DChg | 01:15:00 | 25:43:46 | -155.878 | 4.0963 | 0.1949 | 194.94 | 0 | 0 | 0.1949 | 194.94 | 0.8045 | 804.53 | 0 | 0 | 0.8045 | 804.53 | 2024-06-14 15:52:07 | -0.6385 | -4190.2682 | -4190.2682 | 26278.83 | Close | 6.142514 |  | 0 | 34.9 | 0 | 0
3097 | 2 | 6 |  | CC DChg | 01:15:30 | 25:44:16 | -155.878 | 4.096 | 0.1962 | 196.24 | 0 | 0 | 0.1962 | 196.24 | 0.8099 | 809.85 | 0 | 0 | 0.8099 | 809.85 | 2024-06-14 15:52:37 | -0.6385 | -4190.2682 | -4190.2682 | 26276.84 | Close | 6.183445 |  | 0 | 34.8 | 0 | 0
3098 | 2 | 6 |  | CC DChg | 01:16:00 | 25:44:46 | -155.878 | 4.0957 | 0.1975 | 197.54 | 0 | 0 | 0.1975 | 197.54 | 0.8152 | 815.18 | 0 | 0 | 0.8152 | 815.18 | 2024-06-14 15:53:07 | -0.6384 | -4194.7325 | -4194.7325 | 26274.86 | Close | 6.224419 |  | 0 | 34.8 | 0 | 0
3099 | 2 | 6 |  | CC DChg | 01:16:30 | 25:45:16 | -155.878 | 4.0957 | 0.1988 | 198.84 | 0 | 0 | 0.1988 | 198.84 | 0.8205 | 820.5 | 0 | 0 | 0.8205 | 820.5 | 2024-06-14 15:53:37 | -0.6384 | 0 | 0 | 26274.86 | Close | 6.26535 |  | 0 | 34.7 | 0 | 0
3100 | 2 | 6 |  | CC DChg | 01:17:00 | 25:45:46 | -155.878 | 4.0951 | 0.2001 | 200.14 | 0 | 0 | 0.2001 | 200.14 | 0.8258 | 825.82 | 0 | 0 | 0.8258 | 825.82 | 2024-06-14 15:54:07 | -0.6383 | -2095.1341 | -2095.1341 | 26270.88 | Close | 6.306281 |  | 0 | 34.6 | 0 | 0
3101 | 2 | 6 |  | CC DChg | 01:17:30 | 25:46:16 | -155.878 | 4.0947 | 0.2014 | 201.44 | 0 | 0 | 0.2014 | 201.44 | 0.8311 | 831.14 | 0 | 0 | 0.8311 | 831.14 | 2024-06-14 15:54:37 | -0.6383 | -4192.8284 | -4192.8284 | 26268.89 | Close | 6.347237 |  | 0 | 34.6 | 0 | 0
3102 | 2 | 6 |  | CC DChg | 01:18:00 | 25:46:46 | -155.878 | 4.0944 | 0.2027 | 202.73 | 0 | 0 | 0.2027 | 202.73 | 0.8365 | 836.46 | 0 | 0 | 0.8365 | 836.46 | 2024-06-14 15:55:07 | -0.6382 | -4190.2682 | -4190.2682 | 26266.9 | Close | 6.388168 |  | 0 | 34.5 | 0 | 0
3103 | 2 | 6 |  | CC DChg | 01:18:30 | 25:47:16 | -155.878 | 4.0944 | 0.204 | 204.03 | 0 | 0 | 0.204 | 204.03 | 0.8418 | 841.78 | 0 | 0 | 0.8418 | 841.78 | 2024-06-14 15:55:37 | -0.6382 | 0 | 0 | 26266.9 | Close | 6.429099 |  | 0 | 34.5 | 0 | 0
3104 | 2 | 6 |  | CC DChg | 01:19:00 | 25:47:46 | -155.878 | 4.0941 | 0.2053 | 205.33 | 0 | 0 | 0.2053 | 205.33 | 0.8471 | 847.1 | 0 | 0 | 0.8471 | 847.1 | 2024-06-14 15:56:07 | -0.6382 | -4194.1165 | -4194.1165 | 26264.91 | Close | 6.470068 |  | 0 | 34.4 | 0 | 0
3105 | 2 | 6 |  | CC DChg | 01:19:30 | 25:48:16 | -155.878 | 4.0938 | 0.2066 | 206.63 | 0 | 0 | 0.2066 | 206.63 | 0.8524 | 852.42 | 0 | 0 | 0.8524 | 852.42 | 2024-06-14 15:56:37 | -0.6381 | -4190.2682 | -4190.2682 | 26262.92 | Close | 6.510998 |  | 0 | 34.3 | 0 | 0
3106 | 2 | 6 |  | CC DChg | 01:20:00 | 25:48:46 | -155.878 | 4.0935 | 0.2079 | 207.93 | 0 | 0 | 0.2079 | 207.93 | 0.8577 | 857.74 | 0 | 0 | 0.8577 | 857.74 | 2024-06-14 15:57:07 | -0.6381 | -4190.2682 | -4190.2682 | 26260.93 | Close | 6.551929 |  | 0 | 34.3 | 0 | 0
3107 | 2 | 6 |  | CC DChg | 01:20:30 | 25:49:16 | -155.878 | 4.0935 | 0.2092 | 209.23 | 0 | 0 | 0.2092 | 209.23 | 0.8631 | 863.06 | 0 | 0 | 0.8631 | 863.06 | 2024-06-14 15:57:37 | -0.6381 | 0 | 0 | 26260.93 | Close | 6.59288 |  | 0 | 34.2 | 0 | 0
3108 | 2 | 6 |  | CC DChg | 01:21:00 | 25:49:46 | -155.878 | 4.0932 | 0.2105 | 210.53 | 0 | 0 | 0.2105 | 210.53 | 0.8684 | 868.38 | 0 | 0 | 0.8684 | 868.38 | 2024-06-14 15:58:07 | -0.638 | -4190.2682 | -4190.2682 | 26258.95 | Close | 6.633811 |  | 0 | 34.1 | 0 | 0
3109 | 2 | 6 |  | CC DChg | 01:21:30 | 25:50:16 | -155.878 | 4.0929 | 0.2118 | 211.83 | 0 | 0 | 0.2118 | 211.83 | 0.8737 | 873.69 | 0 | 0 | 0.8737 | 873.69 | 2024-06-14 15:58:37 | -0.638 | -4190.2682 | -4190.2682 | 26256.96 | Close | 6.674742 |  | 0 | 34.1 | 0 | 0
3110 | 2 | 6 |  | CC DChg | 01:22:00 | 25:50:46 | -155.878 | 4.0926 | 0.2131 | 213.13 | 0 | 0 | 0.2131 | 213.13 | 0.879 | 879.01 | 0 | 0 | 0.879 | 879.01 | 2024-06-14 15:59:07 | -0.6379 | -4193.3884 | -4193.3884 | 26254.97 | Close | 6.715704 |  | 0 | 34 | 0 | 0
3111 | 2 | 6 |  | CC DChg | 01:22:30 | 25:51:16 | -155.878 | 4.0926 | 0.2144 | 214.43 | 0 | 0 | 0.2144 | 214.43 | 0.8843 | 884.33 | 0 | 0 | 0.8843 | 884.33 | 2024-06-14 15:59:37 | -0.6379 | 0 | 0 | 26253.98 | Close | 6.756634 |  | 0.0002 | 34 | 0 | 0
3112 | 2 | 6 |  | CC DChg | 01:23:00 | 25:51:46 | -156.25 | 4.0923 | 0.2157 | 215.73 | 0 | 0 | 0.2157 | 215.73 | 0.8897 | 889.66 | 0 | 0 | 0.8897 | 889.66 | 2024-06-14 16:00:07 | -0.6394 | -4200.2688 | -4200.2688 | 26189.49 | Close | 6.797663 |  | 0.0002 | 33.9 | 0 | 0
3113 | 2 | 6 |  | CC DChg | 01:23:30 | 25:52:16 | -155.878 | 4.092 | 0.217 | 217.03 | 0 | 0 | 0.217 | 217.03 | 0.895 | 894.97 | 0 | 0 | 0.895 | 894.97 | 2024-06-14 16:00:37 | -0.6378 | -4184.7318 | -4184.7318 | 26250 | Close | 6.83854 |  | 0.0002 | 33.8 | 0 | 0
3114 | 2 | 6 |  | CC DChg | 01:24:00 | 25:52:46 | -155.878 | 4.092 | 0.2183 | 218.33 | 0 | 0 | 0.2183 | 218.33 | 0.9003 | 900.28 | 0 | 0 | 0.9003 | 900.28 | 2024-06-14 16:01:07 | -0.6378 | 0 | 0 | 26250.99 | Close | 6.879471 |  | 0 | 33.7 | 0 | 0
3115 | 2 | 6 |  | CC DChg | 01:24:30 | 25:53:16 | -156.25 | 4.0916 | 0.2196 | 219.63 | 0 | 0 | 0.2196 | 219.63 | 0.9056 | 905.61 | 0 | 0 | 0.9056 | 905.61 | 2024-06-14 16:01:37 | -0.6393 | -4200.2688 | -4200.2688 | 26186.51 | Close | 6.920499 |  | 0 | 33.7 | 0 | 0
3116 | 2 | 6 |  | CC DChg | 01:25:00 | 25:53:46 | -155.878 | 4.0913 | 0.2209 | 220.93 | 0 | 0 | 0.2209 | 220.93 | 0.9109 | 910.92 | 0 | 0 | 0.9109 | 910.92 | 2024-06-14 16:02:07 | -0.6377 | -4184.7878 | -4184.7878 | 26247.01 | Close | 6.961377 |  | 0 | 37.4 | 0 | 0
3117 | 2 | 6 |  | CC DChg | 01:25:30 | 25:54:16 | -155.878 | 4.0913 | 0.2222 | 222.23 | 0 | 0 | 0.2222 | 222.23 | 0.9162 | 916.23 | 0 | 0 | 0.9162 | 916.23 | 2024-06-14 16:02:37 | -0.6377 | 0 | 0 | 26247.01 | Close | 7.002308 |  | 0 | 38.7 | 0 | 0
3118 | 2 | 6 |  | CC DChg | 01:26:00 | 25:54:46 | -155.878 | 4.0913 | 0.2235 | 223.52 | 0 | 0 | 0.2235 | 223.52 | 0.9215 | 921.55 | 0 | 0 | 0.9215 | 921.55 | 2024-06-14 16:03:07 | -0.6377 | 0 | 0 | 26247.01 | Close | 7.043239 |  | 0 | 37.7 | 0 | 0
3119 | 2 | 6 |  | CC DChg | 01:26:30 | 25:55:16 | -155.878 | 4.091 | 0.2248 | 224.82 | 0 | 0 | 0.2248 | 224.82 | 0.9269 | 926.87 | 0 | 0 | 0.9269 | 926.87 | 2024-06-14 16:03:37 | -0.6377 | -4194.3965 | -4194.3965 | 26244.04 | Close | 7.08421 |  | 0.0002 | 36.9 | 0 | 0
3120 | 2 | 6 |  | CC DChg | 01:27:00 | 25:55:46 | -155.878 | 4.0907 | 0.2261 | 226.12 | 0 | 0 | 0.2261 | 226.12 | 0.9322 | 932.18 | 0 | 0 | 0.9322 | 932.18 | 2024-06-14 16:04:07 | -0.6377 | -4190.2682 | -4190.2682 | 26243.04 | Close | 7.125141 |  | 0 | 36.5 | 0 | 0
3121 | 2 | 6 |  | CC DChg | 01:27:30 | 25:56:16 | -155.878 | 4.0907 | 0.2274 | 227.42 | 0 | 0 | 0.2274 | 227.42 | 0.9375 | 937.49 | 0 | 0 | 0.9375 | 937.49 | 2024-06-14 16:04:37 | -0.6377 | 0 | 0 | 26243.04 | Close | 7.166072 |  | 0 | 36.2 | 0 | 0
3122 | 2 | 6 |  | CC DChg | 01:28:00 | 25:56:46 | -155.878 | 4.0904 | 0.2287 | 228.72 | 0 | 0 | 0.2287 | 228.72 | 0.9428 | 942.81 | 0 | 0 | 0.9428 | 942.81 | 2024-06-14 16:05:07 | -0.6376 | -4193.1084 | -4193.1084 | 26241.05 | Close | 7.20703 |  | 0 | 36 | 0 | 0
3123 | 2 | 6 |  | CC DChg | 01:28:30 | 25:57:16 | -155.878 | 4.0904 | 0.23 | 230.02 | 0 | 0 | 0.23 | 230.02 | 0.9481 | 948.12 | 0 | 0 | 0.9481 | 948.12 | 2024-06-14 16:05:37 | -0.6376 | 0 | 0 | 26241.05 | Close | 7.247961 |  | 0 | 35.8 | 0 | 0
3124 | 2 | 6 |  | CC DChg | 01:29:00 | 25:57:46 | -156.25 | 4.0901 | 0.2313 | 231.32 | 0 | 0 | 0.2313 | 231.32 | 0.9535 | 953.45 | 0 | 0 | 0.9535 | 953.45 | 2024-06-14 16:06:07 | -0.6391 | -4200.2688 | -4200.2688 | 26176.59 | Close | 7.28899 |  | 0 | 35.7 | 0 | 0
3125 | 2 | 6 |  | CC DChg | 01:29:30 | 25:58:16 | -155.878 | 4.0898 | 0.2326 | 232.62 | 0 | 0 | 0.2326 | 232.62 | 0.9588 | 958.75 | 0 | 0 | 0.9588 | 958.75 | 2024-06-14 16:06:37 | -0.6375 | -4182.8837 | -4182.8837 | 26237.07 | Close | 7.329849 |  | 0 | 35.6 | 0 | 0
3126 | 2 | 6 |  | CC DChg | 01:30:00 | 25:58:46 | -155.878 | 4.0898 | 0.2339 | 233.92 | 0 | 0 | 0.2339 | 233.92 | 0.9641 | 964.07 | 0 | 0 | 0.9641 | 964.07 | 2024-06-14 16:07:07 | -0.6375 | 0 | 0 | 26237.07 | Close | 7.37078 |  | 0 | 35.5 | 0 | 0
3127 | 2 | 6 |  | CC DChg | 01:30:30 | 25:59:16 | -156.25 | 4.0895 | 0.2352 | 235.22 | 0 | 0 | 0.2352 | 235.22 | 0.9694 | 969.39 | 0 | 0 | 0.9694 | 969.39 | 2024-06-14 16:07:37 | -0.639 | -4200.2688 | -4200.2688 | 26172.62 | Close | 7.411808 |  | 0 | 35.4 | 0 | 0
3128 | 2 | 6 |  | CC DChg | 01:31:00 | 25:59:46 | -155.878 | 4.0892 | 0.2365 | 236.52 | 0 | 0 | 0.2365 | 236.52 | 0.9747 | 974.69 | 0 | 0 | 0.9747 | 974.69 | 2024-06-14 16:08:07 | -0.6374 | -4183.1637 | -4183.1637 | 26233.09 | Close | 7.45267 |  | 0 | 35.4 | 0 | 0
3129 | 2 | 6 |  | CC DChg | 01:31:30 | 26:00:16 | -155.878 | 4.0892 | 0.2378 | 237.82 | 0 | 0 | 0.2378 | 237.82 | 0.98 | 980.01 | 0 | 0 | 0.98 | 980.01 | 2024-06-14 16:08:37 | -0.6374 | 0 | 0 | 26233.09 | Close | 7.493601 |  | 0 | 35.3 | 0 | 0
3130 | 2 | 6 |  | CC DChg | 01:32:00 | 26:00:46 | -155.878 | 4.0889 | 0.2391 | 239.12 | 0 | 0 | 0.2391 | 239.12 | 0.9853 | 985.32 | 0 | 0 | 0.9853 | 985.32 | 2024-06-14 16:09:07 | -0.6374 | -4190.2682 | -4190.2682 | 26231.1 | Close | 7.534531 |  | 0 | 35.3 | 0 | 0
3131 | 2 | 6 |  | CC DChg | 01:32:30 | 26:01:16 | -155.878 | 4.0889 | 0.2404 | 240.42 | 0 | 0 | 0.2404 | 240.42 | 0.9906 | 990.64 | 0 | 0 | 0.9906 | 990.64 | 2024-06-14 16:09:37 | -0.6374 | 0 | 0 | 26231.1 | Close | 7.575504 |  | 0 | 35.2 | 0 | 0
3132 | 2 | 6 |  | CC DChg | 01:33:00 | 26:01:46 | -155.878 | 4.0885 | 0.2417 | 241.72 | 0 | 0 | 0.2417 | 241.72 | 0.9959 | 995.95 | 0 | 0 | 0.9959 | 995.95 | 2024-06-14 16:10:07 | -0.6373 | -4176.7946 | -4176.7946 | 26229.11 | Close | 7.616435 |  | 0 | 35.1 | 0 | 0
3133 | 2 | 6 |  | CC DChg | 01:33:30 | 26:02:16 | -155.878 | 4.0885 | 0.243 | 243.01 | 0 | 0 | 0.243 | 243.01 | 1.0013 | 1001.26 | 0 | 0 | 1.0013 | 1001.26 | 2024-06-14 16:10:37 | -0.6373 | 0 | 0 | 26229.11 | Close | 7.657366 |  | 0 | 35.1 | 0 | 0
3134 | 2 | 6 |  | CC DChg | 01:34:00 | 26:02:46 | -155.878 | 4.0882 | 0.2443 | 244.31 | 0 | 0 | 0.2443 | 244.31 | 1.0066 | 1006.57 | 0 | 0 | 1.0066 | 1006.57 | 2024-06-14 16:11:07 | -0.6373 | -4207.5211 | -4207.5211 | 26227.13 | Close | 7.698333 |  | 0 | 35 | 0 | 0
3135 | 2 | 6 |  | CC DChg | 01:34:30 | 26:03:16 | -155.878 | 4.0879 | 0.2456 | 245.61 | 0 | 0 | 0.2456 | 245.61 | 1.0119 | 1011.88 | 0 | 0 | 1.0119 | 1011.88 | 2024-06-14 16:11:37 | -0.6372 | -4176.7946 | -4176.7946 | 26225.13 | Close | 7.739264 |  | 0 | 35 | 0 | 0
3136 | 2 | 6 |  | CC DChg | 01:35:00 | 26:03:46 | -155.878 | 4.0879 | 0.2469 | 246.91 | 0 | 0 | 0.2469 | 246.91 | 1.0172 | 1017.19 | 0 | 0 | 1.0172 | 1017.19 | 2024-06-14 16:12:07 | -0.6372 | 0 | 0 | 26225.13 | Close | 7.780195 |  | 0 | 34.9 | 0 | 0
3137 | 2 | 6 |  | CC DChg | 01:35:30 | 26:04:16 | -155.878 | 4.0873 | 0.2482 | 248.21 | 0 | 0 | 0.2482 | 248.21 | 1.0225 | 1022.51 | 0 | 0 | 1.0225 | 1022.51 | 2024-06-14 16:12:37 | -0.6371 | -2100.4741 | -2100.4741 | 26221.16 | Close | 7.821164 |  | 0 | 34.8 | 0 | 0
3138 | 2 | 6 |  | CC DChg | 01:36:00 | 26:04:46 | -155.878 | 4.0873 | 0.2495 | 249.51 | 0 | 0 | 0.2495 | 249.51 | 1.0278 | 1027.82 | 0 | 0 | 1.0278 | 1027.82 | 2024-06-14 16:13:07 | -0.6371 | 0 | 0 | 26221.16 | Close | 7.862095 |  | 0 | 34.8 | 0 | 0
3139 | 2 | 6 |  | CC DChg | 01:36:30 | 26:05:16 | -156.25 | 4.087 | 0.2508 | 250.81 | 0 | 0 | 0.2508 | 250.81 | 1.0331 | 1033.14 | 0 | 0 | 1.0331 | 1033.14 | 2024-06-14 16:13:37 | -0.6386 | -4200.2688 | -4200.2688 | 26156.75 | Close | 7.903123 |  | 0 | 34.7 | 0 | 0
3140 | 2 | 6 |  | CC DChg | 01:37:00 | 26:05:46 | -156.25 | 4.0867 | 0.2521 | 252.11 | 0 | 0 | 0.2521 | 252.11 | 1.0384 | 1038.44 | 0 | 0 | 1.0384 | 1038.44 | 2024-06-14 16:14:07 | -0.6385 | -4170.4946 | -4170.4946 | 26154.76 | Close | 7.943993 |  | 0 | 34.6 | 0 | 0
3141 | 2 | 6 |  | CC DChg | 01:37:30 | 26:06:16 | -156.25 | 4.0867 | 0.2534 | 253.41 | 0 | 0 | 0.2534 | 253.41 | 1.0438 | 1043.76 | 0 | 0 | 1.0438 | 1043.76 | 2024-06-14 16:14:37 | -0.6385 | 0 | 0 | 26154.76 | Close | 7.985021 |  | 0 | 34.6 | 0 | 0
3142 | 2 | 6 |  | CC DChg | 01:38:00 | 26:06:46 | -155.878 | 4.0864 | 0.2547 | 254.71 | 0 | 0 | 0.2547 | 254.71 | 1.0491 | 1049.07 | 0 | 0 | 1.0491 | 1049.07 | 2024-06-14 16:15:07 | -0.637 | -4190.2682 | -4190.2682 | 26215.19 | Close | 8.025952 |  | 0 | 34.5 | 0 | 0
3143 | 2 | 6 |  | CC DChg | 01:38:30 | 26:07:16 | -155.878 | 4.0864 | 0.256 | 256.01 | 0 | 0 | 0.256 | 256.01 | 1.0544 | 1054.37 | 0 | 0 | 1.0544 | 1054.37 | 2024-06-14 16:15:37 | -0.637 | 0 | 0 | 26215.19 | Close | 8.066816 |  | 0 | 34.4 | 0 | 0
3144 | 2 | 6 |  | CC DChg | 01:39:00 | 26:07:46 | -155.878 | 4.0861 | 0.2573 | 257.31 | 0 | 0 | 0.2573 | 257.31 | 1.0597 | 1059.68 | 0 | 0 | 1.0597 | 1059.68 | 2024-06-14 16:16:07 | -0.6369 | -4190.2682 | -4190.2682 | 26213.2 | Close | 8.107747 |  | 0 | 34.4 | 0 | 0
3145 | 2 | 6 |  | CC DChg | 01:39:30 | 26:08:16 | -155.878 | 4.0861 | 0.2586 | 258.61 | 0 | 0 | 0.2586 | 258.61 | 1.065 | 1064.98 | 0 | 0 | 1.065 | 1064.98 | 2024-06-14 16:16:37 | -0.6369 | 0 | 0 | 26213.2 | Close | 8.148678 |  | 0 | 34.3 | 0 | 0
3146 | 2 | 6 |  | CC DChg | 01:40:00 | 26:08:46 | -155.878 | 4.0858 | 0.2599 | 259.91 | 0 | 0 | 0.2599 | 259.91 | 1.0703 | 1070.3 | 0 | 0 | 1.0703 | 1070.3 | 2024-06-14 16:17:07 | -0.6369 | -4206.9593 | -4206.9593 | 26211.22 | Close | 8.189639 |  | 0 | 34.3 | 0 | 0
3147 | 2 | 6 |  | CC DChg | 01:40:30 | 26:09:16 | -155.878 | 4.0854 | 0.2612 | 261.21 | 0 | 0 | 0.2612 | 261.21 | 1.0756 | 1075.6 | 0 | 0 | 1.0756 | 1075.6 | 2024-06-14 16:17:37 | -0.6368 | -4176.7946 | -4176.7946 | 26209.22 | Close | 8.23057 |  | 0 | 34.2 | 0 | 0
3148 | 2 | 6 |  | CC DChg | 01:41:00 | 26:09:46 | -156.25 | 4.0854 | 0.2625 | 262.51 | 0 | 0 | 0.2625 | 262.51 | 1.0809 | 1080.92 | 0 | 0 | 1.0809 | 1080.92 | 2024-06-14 16:18:07 | -0.6384 | 0 | 0 | 26145.84 | Close | 8.271598 |  | 0.0002 | 34.1 | 0 | 0
3149 | 2 | 6 |  | CC DChg | 01:41:30 | 26:10:16 | -155.878 | 4.0851 | 0.2638 | 263.8 | 0 | 0 | 0.2638 | 263.8 | 1.0862 | 1086.22 | 0 | 0 | 1.0862 | 1086.22 | 2024-06-14 16:18:37 | -0.6368 | -4197.8252 | -4197.8252 | 26207.24 | Close | 8.312471 |  | 0 | 34 | 0 | 0
3150 | 2 | 6 |  | CC DChg | 01:42:00 | 26:10:46 | -155.878 | 4.0851 | 0.2651 | 265.1 | 0 | 0 | 0.2651 | 265.1 | 1.0915 | 1091.53 | 0 | 0 | 1.0915 | 1091.53 | 2024-06-14 16:19:07 | -0.6368 | 0 | 0 | 26207.24 | Close | 8.353402 |  | 0 | 34 | 0 | 0
3151 | 2 | 6 |  | CC DChg | 01:42:30 | 26:11:16 | -155.878 | 4.0848 | 0.2664 | 266.4 | 0 | 0 | 0.2664 | 266.4 | 1.0968 | 1096.83 | 0 | 0 | 1.0968 | 1096.83 | 2024-06-14 16:19:37 | -0.6367 | -4176.7946 | -4176.7946 | 26205.24 | Close | 8.394333 |  | 0 | 34 | 0 | 0
3152 | 2 | 6 |  | CC DChg | 01:43:00 | 26:11:46 | -155.878 | 4.0845 | 0.2677 | 267.7 | 0 | 0 | 0.2677 | 267.7 | 1.1021 | 1102.15 | 0 | 0 | 1.1021 | 1102.15 | 2024-06-14 16:20:07 | -0.6367 | -4195.5166 | -4195.5166 | 26203.26 | Close | 8.435315 |  | 0 | 33.9 | 0 | 0
3153 | 2 | 6 |  | CC DChg | 01:43:30 | 26:12:16 | -155.878 | 4.0845 | 0.269 | 269 | 0 | 0 | 0.269 | 269 | 1.1075 | 1107.45 | 0 | 0 | 1.1075 | 1107.45 | 2024-06-14 16:20:37 | -0.6367 | 0 | 0 | 26203.26 | Close | 8.476246 |  | 0 | 33.8 | 0 | 0
3154 | 2 | 6 |  | CC DChg | 01:44:00 | 26:12:46 | -156.25 | 4.0842 | 0.2703 | 270.3 | 0 | 0 | 0.2703 | 270.3 | 1.1128 | 1112.77 | 0 | 0 | 1.1128 | 1112.77 | 2024-06-14 16:21:07 | -0.6382 | -4200.2688 | -4200.2688 | 26138.89 | Close | 8.517274 |  | 0 | 33.8 | 0 | 0
3155 | 2 | 6 |  | CC DChg | 01:44:30 | 26:13:16 | -155.878 | 4.0842 | 0.2716 | 271.6 | 0 | 0 | 0.2716 | 271.6 | 1.1181 | 1118.07 | 0 | 0 | 1.1181 | 1118.07 | 2024-06-14 16:21:37 | -0.6366 | 0 | 0 | 26201.27 | Close | 8.558142 |  | 0 | 33.7 | 0 | 0
3156 | 2 | 6 |  | CC DChg | 01:45:00 | 26:13:46 | -156.25 | 4.0839 | 0.2729 | 272.9 | 0 | 0 | 0.2729 | 272.9 | 1.1234 | 1123.38 | 0 | 0 | 1.1234 | 1123.38 | 2024-06-14 16:22:07 | -0.6381 | -4200.2688 | -4200.2688 | 26136.9 | Close | 8.599171 |  | 0 | 33.6 | 0 | 0
3157 | 2 | 6 |  | CC DChg | 01:45:30 | 26:14:16 | -155.878 | 4.0839 | 0.2742 | 274.2 | 0 | 0 | 0.2742 | 274.2 | 1.1287 | 1128.69 | 0 | 0 | 1.1287 | 1128.69 | 2024-06-14 16:22:37 | -0.6366 | 0 | 0 | 26199.28 | Close | 8.640101 |  | 0 | 33.6 | 0 | 0
3158 | 2 | 6 |  | CC DChg | 01:46:00 | 26:14:46 | -155.878 | 4.0836 | 0.2755 | 275.5 | 0 | 0 | 0.2755 | 275.5 | 1.134 | 1133.99 | 0 | 0 | 1.134 | 1133.99 | 2024-06-14 16:23:07 | -0.6365 | -4197.151 | -4197.151 | 26197.3 | Close | 8.680967 |  | 0 | 36.2 | 0 | 0
3159 | 2 | 6 |  | CC DChg | 01:46:30 | 26:15:16 | -155.878 | 4.0836 | 0.2768 | 276.8 | 0 | 0 | 0.2768 | 276.8 | 1.1393 | 1139.29 | 0 | 0 | 1.1393 | 1139.29 | 2024-06-14 16:23:37 | -0.6365 | 0 | 0 | 26197.3 | Close | 8.721898 |  | 0 | 39.7 | 0 | 0
3160 | 2 | 6 |  | CC DChg | 01:47:00 | 26:15:46 | -156.25 | 4.0836 | 0.2781 | 278.1 | 0 | 0 | 0.2781 | 278.1 | 1.1446 | 1144.61 | 0 | 0 | 1.1446 | 1144.61 | 2024-06-14 16:24:07 | -0.6381 | 0 | 0 | 26133.94 | Close | 8.762927 |  | 0.0002 | 38.4 | 0 | 0
3161 | 2 | 6 |  | CC DChg | 01:47:30 | 26:16:16 | -155.878 | 4.0833 | 0.2794 | 279.4 | 0 | 0 | 0.2794 | 279.4 | 1.1499 | 1149.9 | 0 | 0 | 1.1499 | 1149.9 | 2024-06-14 16:24:37 | -0.6365 | -4170.5504 | -4170.5504 | 26195.3 | Close | 8.803797 |  | 0 | 37.5 | 0 | 0
3162 | 2 | 6 |  | CC DChg | 01:48:00 | 26:16:46 | -155.878 | 4.0833 | 0.2807 | 280.7 | 0 | 0 | 0.2807 | 280.7 | 1.1552 | 1155.21 | 0 | 0 | 1.1552 | 1155.21 | 2024-06-14 16:25:07 | -0.6365 | 0 | 0 | 26195.3 | Close | 8.844727 |  | 0 | 36.9 | 0 | 0
3163 | 2 | 6 |  | CC DChg | 01:48:30 | 26:17:16 | -155.878 | 4.083 | 0.282 | 282 | 0 | 0 | 0.282 | 282 | 1.1605 | 1160.51 | 0 | 0 | 1.1605 | 1160.51 | 2024-06-14 16:25:37 | -0.6364 | -4190.2682 | -4190.2682 | 26193.31 | Close | 8.885658 |  | 0 | 36.6 | 0 | 0
3164 | 2 | 6 |  | CC DChg | 01:49:00 | 26:17:46 | -155.878 | 4.083 | 0.2833 | 283.3 | 0 | 0 | 0.2833 | 283.3 | 1.1658 | 1165.82 | 0 | 0 | 1.1658 | 1165.82 | 2024-06-14 16:26:07 | -0.6364 | 0 | 0 | 26192.32 | Close | 8.926627 |  | 0.0002 | 36.3 | 0 | 0
3165 | 2 | 6 |  | CC DChg | 01:49:30 | 26:18:16 | -155.878 | 4.0827 | 0.2846 | 284.59 | 0 | 0 | 0.2846 | 284.59 | 1.1711 | 1171.12 | 0 | 0 | 1.1711 | 1171.12 | 2024-06-14 16:26:37 | -0.6364 | -4190.2682 | -4190.2682 | 26191.32 | Close | 8.967558 |  | 0 | 36.2 | 0 | 0
3166 | 2 | 6 |  | CC DChg | 01:50:00 | 26:18:46 | -155.878 | 4.0827 | 0.2859 | 285.89 | 0 | 0 | 0.2859 | 285.89 | 1.1764 | 1176.43 | 0 | 0 | 1.1764 | 1176.43 | 2024-06-14 16:27:07 | -0.6364 | 0 | 0 | 26191.32 | Close | 9.008489 |  | 0 | 36 | 0 | 0
3167 | 2 | 6 |  | CC DChg | 01:50:30 | 26:19:16 | -155.878 | 4.0827 | 0.2872 | 287.19 | 0 | 0 | 0.2872 | 287.19 | 1.1817 | 1181.73 | 0 | 0 | 1.1817 | 1181.73 | 2024-06-14 16:27:37 | -0.6364 | 0 | 0 | 26191.32 | Close | 9.049448 |  | 0 | 35.9 | 0 | 0
3168 | 2 | 6 |  | CC DChg | 01:51:00 | 26:19:46 | -155.878 | 4.0823 | 0.2885 | 288.49 | 0 | 0 | 0.2885 | 288.49 | 1.187 | 1187.04 | 0 | 0 | 1.187 | 1187.04 | 2024-06-14 16:28:07 | -0.6363 | -4190.2682 | -4190.2682 | 26189.33 | Close | 9.090379 |  | 0 | 35.8 | 0 | 0
3169 | 2 | 6 |  | CC DChg | 01:51:30 | 26:20:16 | -155.878 | 4.082 | 0.2898 | 289.79 | 0 | 0 | 0.2898 | 289.79 | 1.1923 | 1192.34 | 0 | 0 | 1.1923 | 1192.34 | 2024-06-14 16:28:37 | -0.6363 | -4190.2682 | -4190.2682 | 26187.35 | Close | 9.13131 |  | 0 | 35.8 | 0 | 0
3170 | 2 | 6 |  | CC DChg | 01:52:00 | 26:20:46 | -155.878 | 4.082 | 0.2911 | 291.09 | 0 | 0 | 0.2911 | 291.09 | 1.1976 | 1197.65 | 0 | 0 | 1.1976 | 1197.65 | 2024-06-14 16:29:07 | -0.6363 | 0 | 0 | 26187.35 | Close | 9.172275 |  | 0 | 35.7 | 0 | 0
3171 | 2 | 6 |  | CC DChg | 01:52:30 | 26:21:16 | -155.878 | 4.0817 | 0.2924 | 292.39 | 0 | 0 | 0.2924 | 292.39 | 1.2029 | 1202.95 | 0 | 0 | 1.2029 | 1202.95 | 2024-06-14 16:29:37 | -0.6363 | -4190.2682 | -4190.2682 | 26184.37 | Close | 9.213206 |  | 0.0002 | 35.6 | 0 | 0
3172 | 2 | 6 |  | CC DChg | 01:53:00 | 26:21:46 | -155.878 | 4.0817 | 0.2937 | 293.69 | 0 | 0 | 0.2937 | 293.69 | 1.2083 | 1208.25 | 0 | 0 | 1.2083 | 1208.25 | 2024-06-14 16:30:07 | -0.6363 | 0 | 0 | 26185.36 | Close | 9.254137 |  | 0 | 35.5 | 0 | 0
3173 | 2 | 6 |  | CC DChg | 01:53:30 | 26:22:16 | -155.878 | 4.0814 | 0.295 | 294.99 | 0 | 0 | 0.295 | 294.99 | 1.2136 | 1213.56 | 0 | 0 | 1.2136 | 1213.56 | 2024-06-14 16:30:37 | -0.6362 | -4192.5484 | -4192.5484 | 26183.37 | Close | 9.29509 |  | 0 | 35.5 | 0 | 0
3174 | 2 | 6 |  | CC DChg | 01:54:00 | 26:22:46 | -156.25 | 4.0814 | 0.2963 | 296.29 | 0 | 0 | 0.2963 | 296.29 | 1.2189 | 1218.87 | 0 | 0 | 1.2189 | 1218.87 | 2024-06-14 16:31:07 | -0.6377 | 0 | 0 | 26120.05 | Close | 9.336119 |  | 0.0002 | 35.4 | 0 | 0
3175 | 2 | 6 |  | CC DChg | 01:54:30 | 26:23:16 | -156.25 | 4.0811 | 0.2976 | 297.59 | 0 | 0 | 0.2976 | 297.59 | 1.2242 | 1224.18 | 0 | 0 | 1.2242 | 1224.18 | 2024-06-14 16:31:37 | -0.6377 | -4213.8619 | -4213.8619 | 26118.07 | Close | 9.377147 |  | 0.0002 | 35.4 | 0 | 0
3176 | 2 | 6 |  | CC DChg | 01:55:00 | 26:23:46 | -155.878 | 4.0811 | 0.2989 | 298.89 | 0 | 0 | 0.2989 | 298.89 | 1.2295 | 1229.47 | 0 | 0 | 1.2295 | 1229.47 | 2024-06-14 16:32:07 | -0.6362 | 0 | 0 | 26181.39 | Close | 9.41792 |  | 0 | 35.3 | 0 | 0
3177 | 2 | 6 |  | CC DChg | 01:55:30 | 26:24:16 | -155.878 | 4.0808 | 0.3002 | 300.19 | 0 | 0 | 0.3002 | 300.19 | 1.2348 | 1234.77 | 0 | 0 | 1.2348 | 1234.77 | 2024-06-14 16:32:37 | -0.6361 | -4176.7946 | -4176.7946 | 26179.39 | Close | 9.458851 |  | 0 | 35.3 | 0 | 0
3178 | 2 | 6 |  | CC DChg | 01:56:00 | 26:24:46 | -155.878 | 4.0805 | 0.3015 | 301.49 | 0 | 0 | 0.3015 | 301.49 | 1.2401 | 1240.07 | 0 | 0 | 1.2401 | 1240.07 | 2024-06-14 16:33:07 | -0.6361 | -4190.2682 | -4190.2682 | 26177.4 | Close | 9.499782 |  | 0 | 35.2 | 0 | 0
3179 | 2 | 6 |  | CC DChg | 01:56:30 | 26:25:16 | -155.878 | 4.0805 | 0.3028 | 302.79 | 0 | 0 | 0.3028 | 302.79 | 1.2454 | 1245.37 | 0 | 0 | 1.2454 | 1245.37 | 2024-06-14 16:33:37 | -0.6361 | 0 | 0 | 26177.4 | Close | 9.540751 |  | 0 | 35.1 | 0 | 0
3180 | 2 | 6 |  | CC DChg | 01:57:00 | 26:25:46 | -155.878 | 4.0805 | 0.3041 | 304.08 | 0 | 0 | 0.3041 | 304.08 | 1.2507 | 1250.67 | 0 | 0 | 1.2507 | 1250.67 | 2024-06-14 16:34:07 | -0.6361 | 0 | 0 | 26177.4 | Close | 9.581682 |  | 0 | 35.1 | 0 | 0
3181 | 2 | 6 |  | CC DChg | 01:57:30 | 26:26:16 | -155.878 | 4.0802 | 0.3054 | 305.38 | 0 | 0 | 0.3054 | 305.38 | 1.256 | 1255.97 | 0 | 0 | 1.256 | 1255.97 | 2024-06-14 16:34:37 | -0.636 | -4190.2682 | -4190.2682 | 26175.41 | Close | 9.622612 |  | 0 | 35 | 0 | 0
3182 | 2 | 6 |  | CC DChg | 01:58:00 | 26:26:46 | -156.25 | 4.0802 | 0.3067 | 306.68 | 0 | 0 | 0.3067 | 306.68 | 1.2613 | 1261.28 | 0 | 0 | 1.2613 | 1261.28 | 2024-06-14 16:35:07 | -0.6375 | 0 | 0 | 26112.11 | Close | 9.663576 |  | 0.0002 | 34.9 | 0 | 0
3183 | 2 | 6 |  | CC DChg | 01:58:30 | 26:27:16 | -155.878 | 4.0799 | 0.308 | 307.98 | 0 | 0 | 0.308 | 307.98 | 1.2666 | 1266.58 | 0 | 0 | 1.2666 | 1266.58 | 2024-06-14 16:35:37 | -0.636 | -4190.2682 | -4190.2682 | 26173.42 | Close | 9.704507 |  | 0 | 34.8 | 0 | 0
3184 | 2 | 6 |  | CC DChg | 01:59:00 | 26:27:46 | -155.878 | 4.0792 | 0.3093 | 309.28 | 0 | 0 | 0.3093 | 309.28 | 1.2719 | 1271.88 | 0 | 0 | 1.2719 | 1271.88 | 2024-06-14 16:36:07 | -0.6359 | -2095.1341 | -2095.1341 | 26169.45 | Close | 9.745438 |  | 0 | 34.8 | 0 | 0
3185 | 2 | 6 |  | CC DChg | 01:59:30 | 26:28:16 | -155.878 | 4.0792 | 0.3106 | 310.58 | 0 | 0 | 0.3106 | 310.58 | 1.2772 | 1277.18 | 0 | 0 | 1.2772 | 1277.18 | 2024-06-14 16:36:37 | -0.6359 | 0 | 0 | 26169.45 | Close | 9.786407 |  | 0 | 34.7 | 0 | 0
3186 | 2 | 6 |  | CC DChg | 02:00:00 | 26:28:46 | -155.878 | 4.0792 | 0.3119 | 311.88 | 0 | 0 | 0.3119 | 311.88 | 1.2825 | 1282.48 | 0 | 0 | 1.2825 | 1282.48 | 2024-06-14 16:37:07 | -0.6359 | 0 | 0 | 26169.45 | Close | 9.827338 |  | 0 | 34.7 | 0 | 0
3187 | 2 | 6 |  | CC DChg | 02:00:30 | 26:29:16 | -155.878 | 4.0789 | 0.3132 | 313.18 | 0 | 0 | 0.3132 | 313.18 | 1.2878 | 1287.78 | 0 | 0 | 1.2878 | 1287.78 | 2024-06-14 16:37:37 | -0.6358 | -4190.2682 | -4190.2682 | 26167.46 | Close | 9.868269 |  | 0 | 34.6 | 0 | 0
3188 | 2 | 6 |  | CC DChg | 02:01:00 | 26:29:46 | -155.878 | 4.0786 | 0.3145 | 314.48 | 0 | 0 | 0.3145 | 314.48 | 1.2931 | 1293.08 | 0 | 0 | 1.2931 | 1293.08 | 2024-06-14 16:38:07 | -0.6358 | -4193.6124 | -4193.6124 | 26165.47 | Close | 9.909232 |  | 0 | 34.6 | 0 | 0
3189 | 2 | 6 |  | CC DChg | 02:01:30 | 26:30:16 | -155.878 | 4.0786 | 0.3158 | 315.78 | 0 | 0 | 0.3158 | 315.78 | 1.2984 | 1298.38 | 0 | 0 | 1.2984 | 1298.38 | 2024-06-14 16:38:37 | -0.6358 | 0 | 0 | 26165.47 | Close | 9.950163 |  | 0 | 34.5 | 0 | 0
3190 | 2 | 6 |  | CC DChg | 02:02:00 | 26:30:46 | -155.878 | 4.0783 | 0.3171 | 317.08 | 0 | 0 | 0.3171 | 317.08 | 1.3037 | 1303.68 | 0 | 0 | 1.3037 | 1303.68 | 2024-06-14 16:39:07 | -0.6357 | -4190.2682 | -4190.2682 | 26163.48 | Close | 9.991094 |  | 0 | 34.4 | 0 | 0
3191 | 2 | 6 |  | CC DChg | 02:02:30 | 26:31:16 | -155.878 | 4.0783 | 0.3184 | 318.38 | 0 | 0 | 0.3184 | 318.38 | 1.309 | 1308.98 | 0 | 0 | 1.309 | 1308.98 | 2024-06-14 16:39:37 | -0.6357 | 0 | 0 | 26163.48 | Close | 10.03206 |  | 0 | 34.3 | 0 | 0
3192 | 2 | 6 |  | CC DChg | 02:03:00 | 26:31:46 | -156.25 | 4.078 | 0.3197 | 319.68 | 0 | 0 | 0.3197 | 319.68 | 1.3143 | 1314.29 | 0 | 0 | 1.3143 | 1314.29 | 2024-06-14 16:40:07 | -0.6372 | -4200.2688 | -4200.2688 | 26099.21 | Close | 10.07309 |  | 0 | 34.3 | 0 | 0
3193 | 2 | 6 |  | CC DChg | 02:03:30 | 26:32:16 | -155.878 | 4.078 | 0.321 | 320.98 | 0 | 0 | 0.321 | 320.98 | 1.3196 | 1319.59 | 0 | 0 | 1.3196 | 1319.59 | 2024-06-14 16:40:37 | -0.6357 | 0 | 0 | 26161.49 | Close | 10.11402 |  | 0 | 34.2 | 0 | 0
3194 | 2 | 6 |  | CC DChg | 02:04:00 | 26:32:46 | -156.25 | 4.0777 | 0.3223 | 322.28 | 0 | 0 | 0.3223 | 322.28 | 1.3249 | 1324.88 | 0 | 0 | 1.3249 | 1324.88 | 2024-06-14 16:41:07 | -0.6371 | -4184.6198 | -4184.6198 | 26097.22 | Close | 10.15489 |  | 0 | 34.2 | 0 | 0
3195 | 2 | 6 |  | CC DChg | 02:04:30 | 26:33:16 | -155.878 | 4.0777 | 0.3236 | 323.57 | 0 | 0 | 0.3236 | 323.57 | 1.3302 | 1330.17 | 0 | 0 | 1.3302 | 1330.17 | 2024-06-14 16:41:37 | -0.6356 | 0 | 0 | 26159.5 | Close | 10.19582 |  | 0 | 34.1 | 0 | 0
3196 | 2 | 6 |  | CC DChg | 02:05:00 | 26:33:46 | -155.878 | 4.0774 | 0.3249 | 324.87 | 0 | 0 | 0.3249 | 324.87 | 1.3355 | 1335.47 | 0 | 0 | 1.3355 | 1335.47 | 2024-06-14 16:42:07 | -0.6356 | -4190.2682 | -4190.2682 | 26157.51 | Close | 10.23675 |  | 0 | 34 | 0 | 0
3197 | 2 | 6 |  | CC DChg | 02:05:30 | 26:34:16 | -156.25 | 4.0771 | 0.3262 | 326.17 | 0 | 0 | 0.3262 | 326.17 | 1.3408 | 1340.77 | 0 | 0 | 1.3408 | 1340.77 | 2024-06-14 16:42:37 | -0.637 | -4195.1805 | -4195.1805 | 26093.25 | Close | 10.27773 |  | 0 | 34 | 0 | 0
3198 | 2 | 6 |  | CC DChg | 02:06:00 | 26:34:46 | -155.878 | 4.0771 | 0.3275 | 327.47 | 0 | 0 | 0.3275 | 327.47 | 1.3461 | 1346.07 | 0 | 0 | 1.3461 | 1346.07 | 2024-06-14 16:43:07 | -0.6355 | 0 | 0 | 26155.53 | Close | 10.31866 |  | 0 | 33.9 | 0 | 0
3199 | 2 | 6 |  | CC DChg | 02:06:30 | 26:35:16 | -155.878 | 4.0768 | 0.3288 | 328.77 | 0 | 0 | 0.3288 | 328.77 | 1.3514 | 1351.36 | 0 | 0 | 1.3514 | 1351.36 | 2024-06-14 16:43:37 | -0.6355 | -4190.2682 | -4190.2682 | 26153.54 | Close | 10.3596 |  | 0 | 33.8 | 0 | 0
3200 | 2 | 6 |  | CC DChg | 02:07:00 | 26:35:46 | -155.878 | 4.0768 | 0.3301 | 330.07 | 0 | 0 | 0.3301 | 330.07 | 1.3567 | 1356.66 | 0 | 0 | 1.3567 | 1356.66 | 2024-06-14 16:44:07 | -0.6355 | 0 | 0 | 26153.54 | Close | 10.40055 |  | 0 | 33.8 | 0 | 0
3201 | 2 | 6 |  | CC DChg | 02:07:30 | 26:36:16 | -155.878 | 4.0765 | 0.3314 | 331.37 | 0 | 0 | 0.3314 | 331.37 | 1.362 | 1361.96 | 0 | 0 | 1.362 | 1361.96 | 2024-06-14 16:44:37 | -0.6354 | -4190.2682 | -4190.2682 | 26151.55 | Close | 10.44148 |  | 0 | 33.7 | 0 | 0
3202 | 2 | 6 |  | CC DChg | 02:08:00 | 26:36:46 | -155.878 | 4.0765 | 0.3327 | 332.67 | 0 | 0 | 0.3327 | 332.67 | 1.3673 | 1367.25 | 0 | 0 | 1.3673 | 1367.25 | 2024-06-14 16:45:07 | -0.6354 | 0 | 0 | 26151.55 | Close | 10.48241 |  | 0 | 33.7 | 0 | 0
3203 | 2 | 6 |  | CC DChg | 02:08:30 | 26:37:16 | -155.878 | 4.0761 | 0.334 | 333.97 | 0 | 0 | 0.334 | 333.97 | 1.3726 | 1372.56 | 0 | 0 | 1.3726 | 1372.56 | 2024-06-14 16:45:37 | -0.6354 | -4194.9565 | -4194.9565 | 26149.56 | Close | 10.52339 |  | 0 | 33.6 | 0 | 0
3204 | 2 | 6 |  | CC DChg | 02:09:00 | 26:37:46 | -155.878 | 4.0761 | 0.3353 | 335.27 | 0 | 0 | 0.3353 | 335.27 | 1.3778 | 1377.85 | 0 | 0 | 1.3778 | 1377.85 | 2024-06-14 16:46:07 | -0.6354 | 0 | 0 | 26149.56 | Close | 10.56432 |  | 0 | 33.5 | 0 | 0
3205 | 2 | 6 |  | CC DChg | 02:09:30 | 26:38:16 | -155.878 | 4.0758 | 0.3366 | 336.57 | 0 | 0 | 0.3366 | 336.57 | 1.3831 | 1383.14 | 0 | 0 | 1.3831 | 1383.14 | 2024-06-14 16:46:37 | -0.6353 | -4190.2682 | -4190.2682 | 26147.57 | Close | 10.60525 |  | 0 | 34.6 | 0 | 0
3206 | 2 | 6 |  | CC DChg | 02:10:00 | 26:38:46 | -156.25 | 4.0758 | 0.3379 | 337.87 | 0 | 0 | 0.3379 | 337.87 | 1.3884 | 1388.44 | 0 | 0 | 1.3884 | 1388.44 | 2024-06-14 16:47:07 | -0.6368 | 0 | 0 | 26085.32 | Close | 10.64622 |  | 0 | 40 | 0 | 0
3207 | 2 | 6 |  | CC DChg | 02:10:30 | 26:39:16 | -155.878 | 4.0758 | 0.3392 | 339.17 | 0 | 0 | 0.3392 | 339.17 | 1.3937 | 1393.74 | 0 | 0 | 1.3937 | 1393.74 | 2024-06-14 16:47:37 | -0.6353 | 0 | 0 | 26147.57 | Close | 10.68715 |  | 0 | 38.7 | 0 | 0
3208 | 2 | 6 |  | CC DChg | 02:11:00 | 26:39:46 | -155.878 | 4.0758 | 0.3405 | 340.47 | 0 | 0 | 0.3405 | 340.47 | 1.399 | 1399.03 | 0 | 0 | 1.399 | 1399.03 | 2024-06-14 16:48:07 | -0.6353 | 0 | 0 | 26147.57 | Close | 10.72808 |  | 0 | 37.8 | 0 | 0
3209 | 2 | 6 |  | CC DChg | 02:11:30 | 26:40:16 | -155.878 | 4.0755 | 0.3418 | 341.77 | 0 | 0 | 0.3418 | 341.77 | 1.4043 | 1404.33 | 0 | 0 | 1.4043 | 1404.33 | 2024-06-14 16:48:37 | -0.6353 | -4193.8364 | -4193.8364 | 26145.58 | Close | 10.76905 |  | 0 | 37.1 | 0 | 0
3210 | 2 | 6 |  | CC DChg | 02:12:00 | 26:40:46 | -155.878 | 4.0755 | 0.3431 | 343.07 | 0 | 0 | 0.3431 | 343.07 | 1.4096 | 1409.63 | 0 | 0 | 1.4096 | 1409.63 | 2024-06-14 16:49:07 | -0.6353 | 0 | 0 | 26145.58 | Close | 10.80998 |  | 0 | 36.7 | 0 | 0
3211 | 2 | 6 |  | CC DChg | 02:12:30 | 26:41:16 | -155.878 | 4.0752 | 0.3444 | 344.36 | 0 | 0 | 0.3444 | 344.36 | 1.4149 | 1414.92 | 0 | 0 | 1.4149 | 1414.92 | 2024-06-14 16:49:37 | -0.6352 | -4190.2682 | -4190.2682 | 26143.59 | Close | 10.85091 |  | 0 | 36.4 | 0 | 0
3212 | 2 | 6 |  | CC DChg | 02:13:00 | 26:41:46 | -155.878 | 4.0752 | 0.3457 | 345.66 | 0 | 0 | 0.3457 | 345.66 | 1.4202 | 1420.22 | 0 | 0 | 1.4202 | 1420.22 | 2024-06-14 16:50:07 | -0.6352 | 0 | 0 | 26143.59 | Close | 10.89189 |  | 0 | 36.2 | 0 | 0
3213 | 2 | 6 |  | CC DChg | 02:13:30 | 26:42:16 | -155.878 | 4.0749 | 0.347 | 346.96 | 0 | 0 | 0.347 | 346.96 | 1.4255 | 1425.51 | 0 | 0 | 1.4255 | 1425.51 | 2024-06-14 16:50:37 | -0.6352 | -4190.2682 | -4190.2682 | 26141.6 | Close | 10.93282 |  | 0 | 36.1 | 0 | 0
3214 | 2 | 6 |  | CC DChg | 02:14:00 | 26:42:46 | -155.878 | 4.0749 | 0.3483 | 348.26 | 0 | 0 | 0.3483 | 348.26 | 1.4308 | 1430.8 | 0 | 0 | 1.4308 | 1430.8 | 2024-06-14 16:51:07 | -0.6352 | 0 | 0 | 26141.6 | Close | 10.97375 |  | 0 | 36 | 0 | 0
3215 | 2 | 6 |  | CC DChg | 02:14:30 | 26:43:16 | -155.878 | 4.0746 | 0.3496 | 349.56 | 0 | 0 | 0.3496 | 349.56 | 1.4361 | 1436.1 | 0 | 0 | 1.4361 | 1436.1 | 2024-06-14 16:51:37 | -0.6351 | -4193.3884 | -4193.3884 | 26139.62 | Close | 11.01471 |  | 0 | 35.9 | 0 | 0
3216 | 2 | 6 |  | CC DChg | 02:15:00 | 26:43:46 | -155.878 | 4.0746 | 0.3509 | 350.86 | 0 | 0 | 0.3509 | 350.86 | 1.4414 | 1441.39 | 0 | 0 | 1.4414 | 1441.39 | 2024-06-14 16:52:07 | -0.6351 | 0 | 0 | 26139.62 | Close | 11.05564 |  | 0 | 35.8 | 0 | 0
3217 | 2 | 6 |  | CC DChg | 02:15:30 | 26:44:16 | -155.878 | 4.0743 | 0.3522 | 352.16 | 0 | 0 | 0.3522 | 352.16 | 1.4467 | 1446.69 | 0 | 0 | 1.4467 | 1446.69 | 2024-06-14 16:52:37 | -0.6351 | -4190.2682 | -4190.2682 | 26137.63 | Close | 11.09657 |  | 0 | 35.7 | 0 | 0
3218 | 2 | 6 |  | CC DChg | 02:16:00 | 26:44:46 | -156.25 | 4.0743 | 0.3535 | 353.46 | 0 | 0 | 0.3535 | 353.46 | 1.452 | 1451.99 | 0 | 0 | 1.452 | 1451.99 | 2024-06-14 16:53:07 | -0.6366 | 0 | 0 | 26075.4 | Close | 11.13755 |  | 0 | 35.7 | 0 | 0
3219 | 2 | 6 |  | CC DChg | 02:16:30 | 26:45:16 | -155.878 | 4.074 | 0.3548 | 354.76 | 0 | 0 | 0.3548 | 354.76 | 1.4573 | 1457.28 | 0 | 0 | 1.4573 | 1457.28 | 2024-06-14 16:53:37 | -0.635 | -4190.2682 | -4190.2682 | 26135.64 | Close | 11.17848 |  | 0 | 35.6 | 0 | 0
3220 | 2 | 6 |  | CC DChg | 02:17:00 | 26:45:46 | -155.878 | 4.0737 | 0.3561 | 356.06 | 0 | 0 | 0.3561 | 356.06 | 1.4626 | 1462.57 | 0 | 0 | 1.4626 | 1462.57 | 2024-06-14 16:54:07 | -0.635 | -4190.2682 | -4190.2682 | 26133.65 | Close | 11.21941 |  | 0 | 35.5 | 0 | 0
3221 | 2 | 6 |  | CC DChg | 02:17:30 | 26:46:16 | -155.878 | 4.0737 | 0.3574 | 357.36 | 0 | 0 | 0.3574 | 357.36 | 1.4679 | 1467.87 | 0 | 0 | 1.4679 | 1467.87 | 2024-06-14 16:54:37 | -0.635 | 0 | 0 | 26133.65 | Close | 11.26038 |  | 0 | 35.5 | 0 | 0
3222 | 2 | 6 |  | CC DChg | 02:18:00 | 26:46:46 | -155.878 | 4.0734 | 0.3587 | 358.66 | 0 | 0 | 0.3587 | 358.66 | 1.4732 | 1473.16 | 0 | 0 | 1.4732 | 1473.16 | 2024-06-14 16:55:07 | -0.6349 | -4190.2682 | -4190.2682 | 26131.66 | Close | 11.30131 |  | 0 | 35.4 | 0 | 0
3223 | 2 | 6 |  | CC DChg | 02:18:30 | 26:47:16 | -155.878 | 4.0734 | 0.36 | 359.96 | 0 | 0 | 0.36 | 359.96 | 1.4784 | 1478.45 | 0 | 0 | 1.4784 | 1478.45 | 2024-06-14 16:55:37 | -0.6349 | 0 | 0 | 26131.66 | Close | 11.34224 |  | 0 | 35.4 | 0 | 0
3224 | 2 | 6 |  | CC DChg | 02:19:00 | 26:47:46 | -155.878 | 4.073 | 0.3613 | 361.26 | 0 | 0 | 0.3613 | 361.26 | 1.4837 | 1483.75 | 0 | 0 | 1.4837 | 1483.75 | 2024-06-14 16:56:07 | -0.6349 | -4195.8526 | -4195.8526 | 26129.67 | Close | 11.38323 |  | 0 | 35.3 | 0 | 0
3225 | 2 | 6 |  | CC DChg | 02:19:30 | 26:48:16 | -155.878 | 4.073 | 0.3626 | 362.56 | 0 | 0 | 0.3626 | 362.56 | 1.489 | 1489.04 | 0 | 0 | 1.489 | 1489.04 | 2024-06-14 16:56:37 | -0.6349 | 0 | 0 | 26129.67 | Close | 11.42416 |  | 0 | 35.2 | 0 | 0
3226 | 2 | 6 |  | CC DChg | 02:20:00 | 26:48:46 | -155.878 | 4.073 | 0.3639 | 363.86 | 0 | 0 | 0.3639 | 363.86 | 1.4943 | 1494.33 | 0 | 0 | 1.4943 | 1494.33 | 2024-06-14 16:57:07 | -0.6349 | 0 | 0 | 26129.67 | Close | 11.46509 |  | 0 | 35.2 | 0 | 0
3227 | 2 | 6 |  | CC DChg | 02:20:30 | 26:49:16 | -155.878 | 4.0727 | 0.3652 | 365.16 | 0 | 0 | 0.3652 | 365.16 | 1.4996 | 1499.62 | 0 | 0 | 1.4996 | 1499.62 | 2024-06-14 16:57:37 | -0.6348 | -4180.798 | -4180.798 | 26126.69 | Close | 11.50606 |  | 0.0002 | 35.1 | 0 | 0
3228 | 2 | 6 |  | CC DChg | 02:21:00 | 26:49:46 | -155.878 | 4.0724 | 0.3665 | 366.46 | 0 | 0 | 0.3665 | 366.46 | 1.5049 | 1504.91 | 0 | 0 | 1.5049 | 1504.91 | 2024-06-14 16:58:07 | -0.6348 | -4203.8289 | -4203.8289 | 26125.69 | Close | 11.54699 |  | 0 | 35.1 | 0 | 0
3229 | 2 | 6 |  | CC DChg | 02:21:30 | 26:50:16 | -155.878 | 4.0724 | 0.3678 | 367.75 | 0 | 0 | 0.3678 | 367.75 | 1.5102 | 1510.2 | 0 | 0 | 1.5102 | 1510.2 | 2024-06-14 16:58:37 | -0.6348 | 0 | 0 | 26125.69 | Close | 11.58792 |  | 0 | 35 | 0 | 0
3230 | 2 | 6 |  | CC DChg | 02:22:00 | 26:50:46 | -155.878 | 4.0721 | 0.3691 | 369.05 | 0 | 0 | 0.3691 | 369.05 | 1.5155 | 1515.5 | 0 | 0 | 1.5155 | 1515.5 | 2024-06-14 16:59:07 | -0.6348 | -4194.0605 | -4194.0605 | 26123.71 | Close | 11.62889 |  | 0 | 34.9 | 0 | 0
3231 | 2 | 6 |  | CC DChg | 02:22:30 | 26:51:16 | -155.878 | 4.0715 | 0.3704 | 370.35 | 0 | 0 | 0.3704 | 370.35 | 1.5208 | 1520.79 | 0 | 0 | 1.5208 | 1520.79 | 2024-06-14 16:59:37 | -0.6347 | -2095.1341 | -2095.1341 | 26119.73 | Close | 11.66982 |  | 0 | 34.9 | 0 | 0
3232 | 2 | 6 |  | CC DChg | 02:23:00 | 26:51:46 | -155.878 | 4.0715 | 0.3717 | 371.65 | 0 | 0 | 0.3717 | 371.65 | 1.5261 | 1526.08 | 0 | 0 | 1.5261 | 1526.08 | 2024-06-14 17:00:07 | -0.6347 | 0 | 0 | 26119.73 | Close | 11.71075 |  | 0 | 34.8 | 0 | 0
3233 | 2 | 6 |  | CC DChg | 02:23:30 | 26:52:16 | -155.878 | 4.0712 | 0.373 | 372.95 | 0 | 0 | 0.373 | 372.95 | 1.5314 | 1531.37 | 0 | 0 | 1.5314 | 1531.37 | 2024-06-14 17:00:37 | -0.6346 | -4180.0165 | -4180.0165 | 26117.73 | Close | 11.75171 |  | 0 | 34.8 | 0 | 0
3234 | 2 | 6 |  | CC DChg | 02:24:00 | 26:52:46 | -155.878 | 4.0712 | 0.3743 | 374.25 | 0 | 0 | 0.3743 | 374.25 | 1.5367 | 1536.66 | 0 | 0 | 1.5367 | 1536.66 | 2024-06-14 17:01:07 | -0.6346 | 0 | 0 | 26117.73 | Close | 11.79265 |  | 0 | 34.7 | 0 | 0
3235 | 2 | 6 |  | CC DChg | 02:24:30 | 26:53:16 | -155.878 | 4.0709 | 0.3756 | 375.55 | 0 | 0 | 0.3756 | 375.55 | 1.5419 | 1541.95 | 0 | 0 | 1.5419 | 1541.95 | 2024-06-14 17:01:37 | -0.6346 | -4190.2682 | -4190.2682 | 26115.74 | Close | 11.83358 |  | 0 | 34.6 | 0 | 0
3236 | 2 | 6 |  | CC DChg | 02:25:00 | 26:53:46 | -155.878 | 4.0706 | 0.3769 | 376.85 | 0 | 0 | 0.3769 | 376.85 | 1.5472 | 1547.24 | 0 | 0 | 1.5472 | 1547.24 | 2024-06-14 17:02:07 | -0.6345 | -4207.5211 | -4207.5211 | 26113.76 | Close | 11.87454 |  | 0 | 34.6 | 0 | 0
3237 | 2 | 6 |  | CC DChg | 02:25:30 | 26:54:16 | -155.878 | 4.0706 | 0.3781 | 378.15 | 0 | 0 | 0.3781 | 378.15 | 1.5525 | 1552.53 | 0 | 0 | 1.5525 | 1552.53 | 2024-06-14 17:02:37 | -0.6345 | 0 | 0 | 26113.76 | Close | 11.91547 |  | 0 | 34.5 | 0 | 0
3238 | 2 | 6 |  | CC DChg | 02:26:00 | 26:54:46 | -155.878 | 4.0703 | 0.3794 | 379.45 | 0 | 0 | 0.3794 | 379.45 | 1.5578 | 1557.81 | 0 | 0 | 1.5578 | 1557.81 | 2024-06-14 17:03:07 | -0.6345 | -4176.7946 | -4176.7946 | 26111.77 | Close | 11.95641 |  | 0 | 34.4 | 0 | 0
3239 | 2 | 6 |  | CC DChg | 02:26:30 | 26:55:16 | -155.878 | 4.0699 | 0.3807 | 380.75 | 0 | 0 | 0.3807 | 380.75 | 1.5631 | 1563.11 | 0 | 0 | 1.5631 | 1563.11 | 2024-06-14 17:03:37 | -0.6344 | -4208.9819 | -4208.9819 | 26109.78 | Close | 11.99739 |  | 0 | 34.4 | 0 | 0
3240 | 2 | 6 |  | CC DChg | 02:27:00 | 26:55:46 | -156.25 | 4.0699 | 0.3821 | 382.05 | 0 | 0 | 0.3821 | 382.05 | 1.5684 | 1568.41 | 0 | 0 | 1.5684 | 1568.41 | 2024-06-14 17:04:07 | -0.6359 | 0 | 0 | 26047.62 | Close | 12.03842 |  | 0 | 34.3 | 0 | 0
3241 | 2 | 6 |  | CC DChg | 02:27:30 | 26:56:16 | -155.878 | 4.0696 | 0.3834 | 383.35 | 0 | 0 | 0.3834 | 383.35 | 1.5737 | 1573.69 | 0 | 0 | 1.5737 | 1573.69 | 2024-06-14 17:04:37 | -0.6344 | -4176.7946 | -4176.7946 | 26107.79 | Close | 12.07935 |  | 0 | 34.2 | 0 | 0
3242 | 2 | 6 |  | CC DChg | 02:28:00 | 26:56:46 | -155.878 | 4.0696 | 0.3846 | 384.65 | 0 | 0 | 0.3846 | 384.65 | 1.579 | 1578.97 | 0 | 0 | 1.579 | 1578.97 | 2024-06-14 17:05:07 | -0.6344 | 0 | 0 | 26107.79 | Close | 12.12023 |  | 0 | 34.2 | 0 | 0
3243 | 2 | 6 |  | CC DChg | 02:28:30 | 26:57:16 | -155.878 | 4.0693 | 0.3859 | 385.95 | 0 | 0 | 0.3859 | 385.95 | 1.5843 | 1584.26 | 0 | 0 | 1.5843 | 1584.26 | 2024-06-14 17:05:37 | -0.6343 | -4190.2682 | -4190.2682 | 26105.8 | Close | 12.16116 |  | 0 | 34.1 | 0 | 0
3244 | 2 | 6 |  | CC DChg | 02:29:00 | 26:57:46 | -155.878 | 4.069 | 0.3872 | 387.25 | 0 | 0 | 0.3872 | 387.25 | 1.5895 | 1589.55 | 0 | 0 | 1.5895 | 1589.55 | 2024-06-14 17:06:07 | -0.6343 | -4190.2682 | -4190.2682 | 26103.81 | Close | 12.20209 |  | 0 | 34.1 | 0 | 0
3245 | 2 | 6 |  | CC DChg | 02:29:30 | 26:58:16 | -155.878 | 4.0687 | 0.3885 | 388.55 | 0 | 0 | 0.3885 | 388.55 | 1.5948 | 1594.84 | 0 | 0 | 1.5948 | 1594.84 | 2024-06-14 17:06:37 | -0.6342 | -4194.1725 | -4194.1725 | 26101.82 | Close | 12.24306 |  | 0 | 34 | 0 | 0
3246 | 2 | 6 |  | CC DChg | 02:30:00 | 26:58:46 | -155.878 | 4.0687 | 0.3898 | 389.84 | 0 | 0 | 0.3898 | 389.84 | 1.6001 | 1600.12 | 0 | 0 | 1.6001 | 1600.12 | 2024-06-14 17:07:07 | -0.6342 | 0 | 0 | 26101.82 | Close | 12.28399 |  | 0 | 33.9 | 0 | 0
3247 | 2 | 6 |  | CC DChg | 02:30:30 | 26:59:16 | -155.878 | 4.0684 | 0.3911 | 391.14 | 0 | 0 | 0.3911 | 391.14 | 1.6054 | 1605.41 | 0 | 0 | 1.6054 | 1605.41 | 2024-06-14 17:07:37 | -0.6342 | -4190.2682 | -4190.2682 | 26099.83 | Close | 12.32493 |  | 0 | 33.9 | 0 | 0
3248 | 2 | 6 |  | CC DChg | 02:31:00 | 26:59:46 | -155.878 | 4.0681 | 0.3924 | 392.44 | 0 | 0 | 0.3924 | 392.44 | 1.6107 | 1610.7 | 0 | 0 | 1.6107 | 1610.7 | 2024-06-14 17:08:07 | -0.6341 | -4194.1725 | -4194.1725 | 26097.85 | Close | 12.36589 |  | 0 | 33.8 | 0 | 0
3249 | 2 | 6 |  | CC DChg | 02:31:30 | 27:00:16 | -155.878 | 4.0681 | 0.3937 | 393.74 | 0 | 0 | 0.3937 | 393.74 | 1.616 | 1615.98 | 0 | 0 | 1.616 | 1615.98 | 2024-06-14 17:08:37 | -0.6341 | 0 | 0 | 26097.85 | Close | 12.40683 |  | 0 | 33.8 | 0 | 0
3250 | 2 | 6 |  | CC DChg | 02:32:00 | 27:00:46 | -155.878 | 4.0678 | 0.395 | 395.04 | 0 | 0 | 0.395 | 395.04 | 1.6213 | 1621.26 | 0 | 0 | 1.6213 | 1621.26 | 2024-06-14 17:09:07 | -0.6341 | -4190.2682 | -4190.2682 | 26095.86 | Close | 12.44776 |  | 0 | 33.7 | 0 | 0
3251 | 2 | 6 |  | CC DChg | 02:32:30 | 27:01:16 | -155.878 | 4.0678 | 0.3963 | 396.34 | 0 | 0 | 0.3963 | 396.34 | 1.6266 | 1626.56 | 0 | 0 | 1.6266 | 1626.56 | 2024-06-14 17:09:37 | -0.6341 | 0 | 0 | 26095.86 | Close | 12.48874 |  | 0 | 38 | 0 | 0
3252 | 2 | 6 |  | CC DChg | 02:33:00 | 27:01:46 | -155.878 | 4.0678 | 0.3976 | 397.64 | 0 | 0 | 0.3976 | 397.64 | 1.6318 | 1631.84 | 0 | 0 | 1.6318 | 1631.84 | 2024-06-14 17:10:07 | -0.6341 | 0 | 0 | 26095.86 | Close | 12.52967 |  | 0 | 39.3 | 0 | 0
3253 | 2 | 6 |  | CC DChg | 02:33:30 | 27:02:16 | -156.25 | 4.0675 | 0.3989 | 398.94 | 0 | 0 | 0.3989 | 398.94 | 1.6371 | 1637.14 | 0 | 0 | 1.6371 | 1637.14 | 2024-06-14 17:10:37 | -0.6355 | -4213.8619 | -4213.8619 | 26031.75 | Close | 12.5707 |  | 0 | 38.2 | 0 | 0
3254 | 2 | 6 |  | CC DChg | 02:34:00 | 27:02:46 | -155.878 | 4.0672 | 0.4002 | 400.24 | 0 | 0 | 0.4002 | 400.24 | 1.6424 | 1642.41 | 0 | 0 | 1.6424 | 1642.41 | 2024-06-14 17:11:07 | -0.634 | -4170.8295 | -4170.8295 | 26091.88 | Close | 12.61157 |  | 0 | 37.4 | 0 | 0
3255 | 2 | 6 |  | CC DChg | 02:34:30 | 27:03:16 | -156.25 | 4.0672 | 0.4015 | 401.54 | 0 | 0 | 0.4015 | 401.54 | 1.6477 | 1647.71 | 0 | 0 | 1.6477 | 1647.71 | 2024-06-14 17:11:37 | -0.6355 | 0 | 0 | 26029.76 | Close | 12.6526 |  | 0 | 36.8 | 0 | 0
3256 | 2 | 6 |  | CC DChg | 02:35:00 | 27:03:46 | -155.878 | 4.0668 | 0.4028 | 402.84 | 0 | 0 | 0.4028 | 402.84 | 1.653 | 1652.99 | 0 | 0 | 1.653 | 1652.99 | 2024-06-14 17:12:07 | -0.6339 | -4190.2682 | -4190.2682 | 26089.89 | Close | 12.69353 |  | 0 | 36.5 | 0 | 0
3257 | 2 | 6 |  | CC DChg | 02:35:30 | 27:04:16 | -155.878 | 4.0665 | 0.4041 | 404.14 | 0 | 0 | 0.4041 | 404.14 | 1.6583 | 1658.27 | 0 | 0 | 1.6583 | 1658.27 | 2024-06-14 17:12:37 | -0.6339 | -4185.6279 | -4185.6279 | 26087.9 | Close | 12.73442 |  | 0 | 36.3 | 0 | 0
3258 | 2 | 6 |  | CC DChg | 02:36:00 | 27:04:46 | -155.878 | 4.0665 | 0.4054 | 405.44 | 0 | 0 | 0.4054 | 405.44 | 1.6635 | 1663.55 | 0 | 0 | 1.6635 | 1663.55 | 2024-06-14 17:13:07 | -0.6339 | 0 | 0 | 26087.9 | Close | 12.77535 |  | 0 | 36.1 | 0 | 0
3259 | 2 | 6 |  | CC DChg | 02:36:30 | 27:05:16 | -155.878 | 4.0662 | 0.4067 | 406.74 | 0 | 0 | 0.4067 | 406.74 | 1.6688 | 1668.83 | 0 | 0 | 1.6688 | 1668.83 | 2024-06-14 17:13:37 | -0.6338 | -4190.2682 | -4190.2682 | 26085.91 | Close | 12.81628 |  | 0 | 36 | 0 | 0
3260 | 2 | 6 |  | CC DChg | 02:37:00 | 27:05:46 | -155.878 | 4.0659 | 0.408 | 408.04 | 0 | 0 | 0.408 | 408.04 | 1.6741 | 1674.12 | 0 | 0 | 1.6741 | 1674.12 | 2024-06-14 17:14:07 | -0.6338 | -4195.4045 | -4195.4045 | 26082.94 | Close | 12.85726 |  | 0.0002 | 35.9 | 0 | 0
3261 | 2 | 6 |  | CC DChg | 02:37:30 | 27:06:16 | -156.25 | 4.0659 | 0.4093 | 409.34 | 0 | 0 | 0.4093 | 409.34 | 1.6794 | 1679.41 | 0 | 0 | 1.6794 | 1679.41 | 2024-06-14 17:14:37 | -0.6353 | 0 | 0 | 26021.82 | Close | 12.89829 |  | 0 | 35.9 | 0 | 0
3262 | 2 | 6 |  | CC DChg | 02:38:00 | 27:06:46 | -156.25 | 4.0656 | 0.4106 | 410.64 | 0 | 0 | 0.4106 | 410.64 | 1.6847 | 1684.71 | 0 | 0 | 1.6847 | 1684.71 | 2024-06-14 17:15:07 | -0.6353 | -4200.2688 | -4200.2688 | 26019.84 | Close | 12.93932 |  | 0 | 35.8 | 0 | 0
3263 | 2 | 6 |  | CC DChg | 02:38:30 | 27:07:16 | -155.878 | 4.0656 | 0.4119 | 411.94 | 0 | 0 | 0.4119 | 411.94 | 1.69 | 1689.97 | 0 | 0 | 1.69 | 1689.97 | 2024-06-14 17:15:37 | -0.6337 | 0 | 0 | 26081.94 | Close | 12.9801 |  | 0 | 35.7 | 0 | 0
3264 | 2 | 6 |  | CC DChg | 02:39:00 | 27:07:46 | -155.878 | 4.0653 | 0.4132 | 413.24 | 0 | 0 | 0.4132 | 413.24 | 1.6953 | 1695.25 | 0 | 0 | 1.6953 | 1695.25 | 2024-06-14 17:16:07 | -0.6337 | -4190.2682 | -4190.2682 | 26079.95 | Close | 13.02103 |  | 0 | 35.6 | 0 | 0
3265 | 2 | 6 |  | CC DChg | 02:39:30 | 27:08:16 | -155.878 | 4.065 | 0.4145 | 414.53 | 0 | 0 | 0.4145 | 414.53 | 1.7005 | 1700.53 | 0 | 0 | 1.7005 | 1700.53 | 2024-06-14 17:16:37 | -0.6336 | -4190.2682 | -4190.2682 | 26077.96 | Close | 13.06197 |  | 0 | 35.6 | 0 | 0
3266 | 2 | 6 |  | CC DChg | 02:40:00 | 27:08:46 | -156.25 | 4.0647 | 0.4158 | 415.84 | 0 | 0 | 0.4158 | 415.84 | 1.7058 | 1705.82 | 0 | 0 | 1.7058 | 1705.82 | 2024-06-14 17:17:07 | -0.6351 | -4196.0766 | -4196.0766 | 26013.89 | Close | 13.10295 |  | 0 | 35.5 | 0 | 0
3267 | 2 | 6 |  | CC DChg | 02:40:30 | 27:09:16 | -156.25 | 4.0647 | 0.4171 | 417.14 | 0 | 0 | 0.4171 | 417.14 | 1.7111 | 1711.11 | 0 | 0 | 1.7111 | 1711.11 | 2024-06-14 17:17:37 | -0.6351 | 0 | 0 | 26013.89 | Close | 13.14398 |  | 0 | 35.4 | 0 | 0
3268 | 2 | 6 |  | CC DChg | 02:41:00 | 27:09:46 | -156.25 | 4.0644 | 0.4184 | 418.44 | 0 | 0 | 0.4184 | 418.44 | 1.7164 | 1716.4 | 0 | 0 | 1.7164 | 1716.4 | 2024-06-14 17:18:07 | -0.6351 | -4200.2688 | -4200.2688 | 26011.9 | Close | 13.18501 |  | 0 | 35.4 | 0 | 0
3269 | 2 | 6 |  | CC DChg | 02:41:30 | 27:10:16 | -155.878 | 4.0641 | 0.4197 | 419.73 | 0 | 0 | 0.4197 | 419.73 | 1.7217 | 1721.67 | 0 | 0 | 1.7217 | 1721.67 | 2024-06-14 17:18:37 | -0.6335 | -4176.8593 | -4176.8593 | 26071.99 | Close | 13.22581 |  | 0 | 35.4 | 0 | 0
3270 | 2 | 6 |  | CC DChg | 02:42:00 | 27:10:46 | -155.878 | 4.0634 | 0.421 | 421.03 | 0 | 0 | 0.421 | 421.03 | 1.7269 | 1726.95 | 0 | 0 | 1.7269 | 1726.95 | 2024-06-14 17:19:07 | -0.6334 | -2095.1341 | -2095.1341 | 26068.01 | Close | 13.26674 |  | 0 | 35.3 | 0 | 0
3271 | 2 | 6 |  | CC DChg | 02:42:30 | 27:11:16 | -155.878 | 4.0634 | 0.4223 | 422.33 | 0 | 0 | 0.4223 | 422.33 | 1.7322 | 1732.22 | 0 | 0 | 1.7322 | 1732.22 | 2024-06-14 17:19:37 | -0.6334 | 0 | 0 | 26068.01 | Close | 13.30767 |  | 0 | 35.2 | 0 | 0
3272 | 2 | 6 |  | CC DChg | 02:43:00 | 27:11:46 | -155.878 | 4.0631 | 0.4236 | 423.63 | 0 | 0 | 0.4236 | 423.63 | 1.7375 | 1737.51 | 0 | 0 | 1.7375 | 1737.51 | 2024-06-14 17:20:07 | -0.6334 | -4194.7325 | -4194.7325 | 26066.03 | Close | 13.34865 |  | 0 | 35.2 | 0 | 0
3273 | 2 | 6 |  | CC DChg | 02:43:30 | 27:12:16 | -155.878 | 4.0628 | 0.4249 | 424.93 | 0 | 0 | 0.4249 | 424.93 | 1.7428 | 1742.79 | 0 | 0 | 1.7428 | 1742.79 | 2024-06-14 17:20:37 | -0.6333 | -4190.2682 | -4190.2682 | 26064.04 | Close | 13.38958 |  | 0 | 35.1 | 0 | 0
3274 | 2 | 6 |  | CC DChg | 02:44:00 | 27:12:46 | -156.25 | 4.0628 | 0.4262 | 426.23 | 0 | 0 | 0.4262 | 426.23 | 1.7481 | 1748.08 | 0 | 0 | 1.7481 | 1748.08 | 2024-06-14 17:21:07 | -0.6348 | 0 | 0 | 26001.98 | Close | 13.43061 |  | 0 | 35 | 0 | 0
3275 | 2 | 6 |  | CC DChg | 02:44:30 | 27:13:16 | -155.878 | 4.0625 | 0.4275 | 427.53 | 0 | 0 | 0.4275 | 427.53 | 1.7533 | 1753.35 | 0 | 0 | 1.7533 | 1753.35 | 2024-06-14 17:21:37 | -0.6333 | -4185.6279 | -4185.6279 | 26062.05 | Close | 13.47149 |  | 0 | 35 | 0 | 0
3276 | 2 | 6 |  | CC DChg | 02:45:00 | 27:13:46 | -155.878 | 4.0622 | 0.4288 | 428.83 | 0 | 0 | 0.4288 | 428.83 | 1.7586 | 1758.62 | 0 | 0 | 1.7586 | 1758.62 | 2024-06-14 17:22:07 | -0.6332 | -4190.2682 | -4190.2682 | 26060.06 | Close | 13.51242 |  | 0 | 34.9 | 0 | 0
3277 | 2 | 6 |  | CC DChg | 02:45:30 | 27:14:16 | -155.878 | 4.0619 | 0.4301 | 430.13 | 0 | 0 | 0.4301 | 430.13 | 1.7639 | 1763.9 | 0 | 0 | 1.7639 | 1763.9 | 2024-06-14 17:22:37 | -0.6332 | -4190.2682 | -4190.2682 | 26058.07 | Close | 13.55335 |  | 0 | 34.8 | 0 | 0
3278 | 2 | 6 |  | CC DChg | 02:46:00 | 27:14:46 | -155.878 | 4.0616 | 0.4314 | 431.43 | 0 | 0 | 0.4314 | 431.43 | 1.7692 | 1769.19 | 0 | 0 | 1.7692 | 1769.19 | 2024-06-14 17:23:07 | -0.6331 | -4196.7486 | -4196.7486 | 26055.1 | Close | 13.59435 |  | 0.0002 | 34.8 | 0 | 0
3279 | 2 | 6 |  | CC DChg | 02:46:30 | 27:15:16 | -155.878 | 4.0613 | 0.4327 | 432.73 | 0 | 0 | 0.4327 | 432.73 | 1.7745 | 1774.46 | 0 | 0 | 1.7745 | 1774.46 | 2024-06-14 17:23:37 | -0.6331 | -4190.2682 | -4190.2682 | 26054.09 | Close | 13.63528 |  | 0 | 34.7 | 0 | 0
3280 | 2 | 6 |  | CC DChg | 02:47:00 | 27:15:46 | -156.25 | 4.0613 | 0.434 | 434.03 | 0 | 0 | 0.434 | 434.03 | 1.7797 | 1779.75 | 0 | 0 | 1.7797 | 1779.75 | 2024-06-14 17:24:07 | -0.6346 | 0 | 0 | 25992.06 | Close | 13.67631 |  | 0 | 34.7 | 0 | 0
3281 | 2 | 6 |  | CC DChg | 02:47:30 | 27:16:16 | -155.878 | 4.0609 | 0.4353 | 435.33 | 0 | 0 | 0.4353 | 435.33 | 1.785 | 1785.02 | 0 | 0 | 1.785 | 1785.02 | 2024-06-14 17:24:37 | -0.633 | -4185.0679 | -4185.0679 | 26052.1 | Close | 13.71719 |  | 0 | 34.6 | 0 | 0
3282 | 2 | 6 |  | CC DChg | 02:48:00 | 27:16:46 | -155.878 | 4.0606 | 0.4366 | 436.63 | 0 | 0 | 0.4366 | 436.63 | 1.7903 | 1790.29 | 0 | 0 | 1.7903 | 1790.29 | 2024-06-14 17:25:07 | -0.633 | -4190.2682 | -4190.2682 | 26050.12 | Close | 13.75812 |  | 0 | 34.5 | 0 | 0
3283 | 2 | 6 |  | CC DChg | 02:48:30 | 27:17:16 | -155.878 | 4.0603 | 0.4379 | 437.93 | 0 | 0 | 0.4379 | 437.93 | 1.7956 | 1795.57 | 0 | 0 | 1.7956 | 1795.57 | 2024-06-14 17:25:37 | -0.6329 | -4190.2682 | -4190.2682 | 26048.13 | Close | 13.79905 |  | 0 | 34.4 | 0 | 0
3284 | 2 | 6 |  | CC DChg | 02:49:00 | 27:17:46 | -155.878 | 4.06 | 0.4392 | 439.23 | 0 | 0 | 0.4392 | 439.23 | 1.8008 | 1800.85 | 0 | 0 | 1.8008 | 1800.85 | 2024-06-14 17:26:07 | -0.6329 | -4195.2925 | -4195.2925 | 26046.14 | Close | 13.84003 |  | 0 | 34.4 | 0 | 0
3285 | 2 | 6 |  | CC DChg | 02:49:30 | 27:18:16 | -155.878 | 4.0597 | 0.4405 | 440.53 | 0 | 0 | 0.4405 | 440.53 | 1.8061 | 1806.12 | 0 | 0 | 1.8061 | 1806.12 | 2024-06-14 17:26:37 | -0.6328 | -4190.2682 | -4190.2682 | 26044.15 | Close | 13.88096 |  | 0 | 34.3 | 0 | 0
3286 | 2 | 6 |  | CC DChg | 02:50:00 | 27:18:46 | -155.878 | 4.0594 | 0.4418 | 441.83 | 0 | 0 | 0.4418 | 441.83 | 1.8114 | 1811.39 | 0 | 0 | 1.8114 | 1811.39 | 2024-06-14 17:27:07 | -0.6328 | -4190.2682 | -4190.2682 | 26042.16 | Close | 13.92189 |  | 0 | 34.3 | 0 | 0
3287 | 2 | 6 |  | CC DChg | 02:50:30 | 27:19:16 | -155.878 | 4.0591 | 0.4431 | 443.13 | 0 | 0 | 0.4431 | 443.13 | 1.8167 | 1816.67 | 0 | 0 | 1.8167 | 1816.67 | 2024-06-14 17:27:37 | -0.6327 | -4195.5166 | -4195.5166 | 26040.17 | Close | 13.96287 |  | 0 | 34.2 | 0 | 0
3288 | 2 | 6 |  | CC DChg | 02:51:00 | 27:19:46 | -155.878 | 4.0591 | 0.4444 | 444.42 | 0 | 0 | 0.4444 | 444.42 | 1.8219 | 1821.95 | 0 | 0 | 1.8219 | 1821.95 | 2024-06-14 17:28:07 | -0.6327 | 0 | 0 | 26040.17 | Close | 14.0038 |  | 0 | 34.1 | 0 | 0
3289 | 2 | 6 |  | CC DChg | 02:51:30 | 27:20:16 | -155.878 | 4.0588 | 0.4457 | 445.72 | 0 | 0 | 0.4457 | 445.72 | 1.8272 | 1827.22 | 0 | 0 | 1.8272 | 1827.22 | 2024-06-14 17:28:37 | -0.6327 | -4190.2682 | -4190.2682 | 26038.18 | Close | 14.04473 |  | 0 | 34.1 | 0 | 0
3290 | 2 | 6 |  | CC DChg | 02:52:00 | 27:20:46 | -155.878 | 4.0585 | 0.447 | 447.02 | 0 | 0 | 0.447 | 447.02 | 1.8325 | 1832.5 | 0 | 0 | 1.8325 | 1832.5 | 2024-06-14 17:29:07 | -0.6326 | -4194.5085 | -4194.5085 | 26036.19 | Close | 14.08571 |  | 0 | 34 | 0 | 0
3291 | 2 | 6 |  | CC DChg | 02:52:30 | 27:21:16 | -155.878 | 4.0582 | 0.4483 | 448.32 | 0 | 0 | 0.4483 | 448.32 | 1.8378 | 1837.77 | 0 | 0 | 1.8378 | 1837.77 | 2024-06-14 17:29:37 | -0.6326 | -4190.2682 | -4190.2682 | 26033.22 | Close | 14.12664 |  | 0.0002 | 33.9 | 0 | 0
3292 | 2 | 6 |  | CC DChg | 02:53:00 | 27:21:46 | -156.25 | 4.0579 | 0.4496 | 449.62 | 0 | 0 | 0.4496 | 449.62 | 1.8431 | 1843.05 | 0 | 0 | 1.8431 | 1843.05 | 2024-06-14 17:30:07 | -0.634 | -4200.2688 | -4200.2688 | 25970.24 | Close | 14.16767 |  | 0 | 33.9 | 0 | 0
3293 | 2 | 6 |  | CC DChg | 02:53:30 | 27:22:16 | -155.878 | 4.0575 | 0.4509 | 450.92 | 0 | 0 | 0.4509 | 450.92 | 1.8483 | 1848.32 | 0 | 0 | 1.8483 | 1848.32 | 2024-06-14 17:30:37 | -0.6325 | -4170.9412 | -4170.9412 | 26030.22 | Close | 14.20854 |  | 0 | 33.8 | 0 | 0
3294 | 2 | 6 |  | CC DChg | 02:54:00 | 27:22:46 | -155.878 | 4.0572 | 0.4522 | 452.22 | 0 | 0 | 0.4522 | 452.22 | 1.8536 | 1853.59 | 0 | 0 | 1.8536 | 1853.59 | 2024-06-14 17:31:07 | -0.6324 | -4203.8289 | -4203.8289 | 26028.24 | Close | 14.24947 |  | 0 | 33.8 | 0 | 0
3295 | 2 | 6 |  | CC DChg | 02:54:30 | 27:23:16 | -155.878 | 4.0569 | 0.4535 | 453.52 | 0 | 0 | 0.4535 | 453.52 | 1.8589 | 1858.86 | 0 | 0 | 1.8589 | 1858.86 | 2024-06-14 17:31:37 | -0.6324 | -4190.2682 | -4190.2682 | 26026.25 | Close | 14.2904 |  | 0 | 33.7 | 0 | 0
3296 | 2 | 6 |  | CC DChg | 02:55:00 | 27:23:46 | -155.878 | 4.0566 | 0.4548 | 454.82 | 0 | 0 | 0.4548 | 454.82 | 1.8641 | 1864.13 | 0 | 0 | 1.8641 | 1864.13 | 2024-06-14 17:32:07 | -0.6323 | -4193.2764 | -4193.2764 | 26024.26 | Close | 14.33136 |  | 0 | 35.3 | 0 | 0
3297 | 2 | 6 |  | CC DChg | 02:55:30 | 27:24:16 | -155.878 | 4.0566 | 0.4561 | 456.12 | 0 | 0 | 0.4561 | 456.12 | 1.8694 | 1869.4 | 0 | 0 | 1.8694 | 1869.4 | 2024-06-14 17:32:37 | -0.6323 | 0 | 0 | 26024.26 | Close | 14.37229 |  | 0 | 39.2 | 0 | 0
3298 | 2 | 6 |  | CC DChg | 02:56:00 | 27:24:46 | -155.878 | 4.0563 | 0.4574 | 457.42 | 0 | 0 | 0.4574 | 457.42 | 1.8747 | 1874.67 | 0 | 0 | 1.8747 | 1874.67 | 2024-06-14 17:33:07 | -0.6323 | -4190.2682 | -4190.2682 | 26022.27 | Close | 14.41322 |  | 0 | 38.2 | 0 | 0
3299 | 2 | 6 |  | CC DChg | 02:56:30 | 27:25:16 | -155.878 | 4.0563 | 0.4587 | 458.72 | 0 | 0 | 0.4587 | 458.72 | 1.8799 | 1879.94 | 0 | 0 | 1.8799 | 1879.94 | 2024-06-14 17:33:37 | -0.6323 | 0 | 0 | 26022.27 | Close | 14.45418 |  | 0 | 37.3 | 0 | 0
3300 | 2 | 6 |  | CC DChg | 02:57:00 | 27:25:46 | -156.25 | 4.056 | 0.46 | 460.02 | 0 | 0 | 0.46 | 460.02 | 1.8852 | 1885.22 | 0 | 0 | 1.8852 | 1885.22 | 2024-06-14 17:34:07 | -0.6337 | -4200.2688 | -4200.2688 | 25958.34 | Close | 14.49521 |  | 0 | 36.8 | 0 | 0
3301 | 2 | 6 |  | CC DChg | 02:57:30 | 27:26:16 | -155.878 | 4.0554 | 0.4613 | 461.32 | 0 | 0 | 0.4613 | 461.32 | 1.8905 | 1890.49 | 0 | 0 | 1.8905 | 1890.49 | 2024-06-14 17:34:37 | -0.6321 | -2095.1341 | -2095.1341 | 26016.31 | Close | 14.53614 |  | 0 | 36.5 | 0 | 0
3302 | 2 | 6 |  | CC DChg | 02:58:00 | 27:26:46 | -155.878 | 4.0551 | 0.4626 | 462.62 | 0 | 0 | 0.4626 | 462.62 | 1.8958 | 1895.75 | 0 | 0 | 1.8958 | 1895.75 | 2024-06-14 17:35:07 | -0.6321 | -4169.9363 | -4169.9363 | 26014.31 | Close | 14.577 |  | 0 | 36.2 | 0 | 0
3303 | 2 | 6 |  | CC DChg | 02:58:30 | 27:27:16 | -155.878 | 4.0547 | 0.4639 | 463.91 | 0 | 0 | 0.4639 | 463.91 | 1.901 | 1901.02 | 0 | 0 | 1.901 | 1901.02 | 2024-06-14 17:35:37 | -0.632 | -4203.8289 | -4203.8289 | 26011.34 | Close | 14.61793 |  | 0.0002 | 36.1 | 0 | 0
3304 | 2 | 6 |  | CC DChg | 02:59:00 | 27:27:46 | -155.878 | 4.0544 | 0.4652 | 465.21 | 0 | 0 | 0.4652 | 465.21 | 1.9063 | 1906.28 | 0 | 0 | 1.9063 | 1906.28 | 2024-06-14 17:36:07 | -0.632 | -4176.7946 | -4176.7946 | 26010.34 | Close | 14.65887 |  | 0 | 36 | 0 | 0
3305 | 2 | 6 |  | CC DChg | 02:59:30 | 27:28:16 | -155.878 | 4.0541 | 0.4665 | 466.51 | 0 | 0 | 0.4665 | 466.51 | 1.9116 | 1911.55 | 0 | 0 | 1.9116 | 1911.55 | 2024-06-14 17:36:37 | -0.6319 | -4205.2737 | -4205.2737 | 26008.35 | Close | 14.69981 |  | 0 | 35.9 | 0 | 0
3306 | 2 | 6 |  | CC DChg | 03:00:00 | 27:28:46 | -155.878 | 4.0538 | 0.4678 | 467.81 | 0 | 0 | 0.4678 | 467.81 | 1.9168 | 1916.82 | 0 | 0 | 1.9168 | 1916.82 | 2024-06-14 17:37:07 | -0.6319 | -4190.2682 | -4190.2682 | 26006.36 | Close | 14.74074 |  | 0 | 35.8 | 0 | 0
3307 | 2 | 6 |  | CC DChg | 03:00:30 | 27:29:16 | -156.25 | 4.0538 | 0.4691 | 469.11 | 0 | 0 | 0.4691 | 469.11 | 1.9221 | 1922.1 | 0 | 0 | 1.9221 | 1922.1 | 2024-06-14 17:37:37 | -0.6334 | 0 | 0 | 25943.46 | Close | 14.78177 |  | 0.0002 | 35.7 | 0 | 0
3308 | 2 | 6 |  | CC DChg | 03:01:00 | 27:29:46 | -155.878 | 4.0532 | 0.4704 | 470.41 | 0 | 0 | 0.4704 | 470.41 | 1.9274 | 1927.35 | 0 | 0 | 1.9274 | 1927.35 | 2024-06-14 17:38:07 | -0.6318 | -2087.7106 | -2087.7106 | 26002.38 | Close | 14.82262 |  | 0 | 35.6 | 0 | 0
3309 | 2 | 6 |  | CC DChg | 03:01:30 | 27:30:16 | -155.878 | 4.0532 | 0.4717 | 471.71 | 0 | 0 | 0.4717 | 471.71 | 1.9326 | 1932.62 | 0 | 0 | 1.9326 | 1932.62 | 2024-06-14 17:38:37 | -0.6318 | 0 | 0 | 26002.38 | Close | 14.86355 |  | 0 | 35.5 | 0 | 0
3310 | 2 | 6 |  | CC DChg | 03:02:00 | 27:30:46 | -155.878 | 4.0529 | 0.473 | 473.01 | 0 | 0 | 0.473 | 473.01 | 1.9379 | 1937.88 | 0 | 0 | 1.9379 | 1937.88 | 2024-06-14 17:39:07 | -0.6318 | -4190.2682 | -4190.2682 | 26000.39 | Close | 14.90448 |  | 0 | 35.5 | 0 | 0
3311 | 2 | 6 |  | CC DChg | 03:02:30 | 27:31:16 | -155.878 | 4.0526 | 0.4743 | 474.31 | 0 | 0 | 0.4743 | 474.31 | 1.9432 | 1943.15 | 0 | 0 | 1.9432 | 1943.15 | 2024-06-14 17:39:37 | -0.6317 | -4192.7164 | -4192.7164 | 25998.4 | Close | 14.94544 |  | 0 | 35.4 | 0 | 0
3312 | 2 | 6 |  | CC DChg | 03:03:00 | 27:31:46 | -155.878 | 4.0523 | 0.4756 | 475.61 | 0 | 0 | 0.4756 | 475.61 | 1.9484 | 1948.41 | 0 | 0 | 1.9484 | 1948.41 | 2024-06-14 17:40:07 | -0.6317 | -4203.8289 | -4203.8289 | 25996.42 | Close | 14.98637 |  | 0 | 35.4 | 0 | 0
3313 | 2 | 6 |  | CC DChg | 03:03:30 | 27:32:16 | -155.878 | 4.052 | 0.4769 | 476.91 | 0 | 0 | 0.4769 | 476.91 | 1.9537 | 1953.68 | 0 | 0 | 1.9537 | 1953.68 | 2024-06-14 17:40:37 | -0.6316 | -4176.7946 | -4176.7946 | 25994.43 | Close | 15.0273 |  | 0 | 35.3 | 0 | 0
3314 | 2 | 6 |  | CC DChg | 03:04:00 | 27:32:46 | -155.878 | 4.0516 | 0.4782 | 478.21 | 0 | 0 | 0.4782 | 478.21 | 1.9589 | 1958.94 | 0 | 0 | 1.9589 | 1958.94 | 2024-06-14 17:41:07 | -0.6316 | -4193.0524 | -4193.0524 | 25992.44 | Close | 15.06826 |  | 0 | 35.2 | 0 | 0
3315 | 2 | 6 |  | CC DChg | 03:04:30 | 27:33:16 | -155.878 | 4.0513 | 0.4795 | 479.51 | 0 | 0 | 0.4795 | 479.51 | 1.9642 | 1964.21 | 0 | 0 | 1.9642 | 1964.21 | 2024-06-14 17:41:37 | -0.6315 | -4190.2682 | -4190.2682 | 25990.45 | Close | 15.10919 |  | 0 | 35.2 | 0 | 0
3316 | 2 | 6 |  | CC DChg | 03:05:00 | 27:33:46 | -155.878 | 4.051 | 0.4808 | 480.8 | 0 | 0 | 0.4808 | 480.8 | 1.9695 | 1969.47 | 0 | 0 | 1.9695 | 1969.47 | 2024-06-14 17:42:07 | -0.6315 | -4190.2682 | -4190.2682 | 25988.46 | Close | 15.15012 |  | 0 | 35.1 | 0 | 0
3317 | 2 | 6 |  | CC DChg | 03:05:30 | 27:34:16 | -155.878 | 4.0507 | 0.4821 | 482.1 | 0 | 0 | 0.4821 | 482.1 | 1.9747 | 1974.74 | 0 | 0 | 1.9747 | 1974.74 | 2024-06-14 17:42:37 | -0.6314 | -4194.0605 | -4194.0605 | 25986.47 | Close | 15.19109 |  | 0 | 35 | 0 | 0
3318 | 2 | 6 |  | CC DChg | 03:06:00 | 27:34:46 | -155.878 | 4.0504 | 0.4834 | 483.4 | 0 | 0 | 0.4834 | 483.4 | 1.98 | 1980 | 0 | 0 | 1.98 | 1980 | 2024-06-14 17:43:07 | -0.6314 | -4190.2682 | -4190.2682 | 25984.48 | Close | 15.23202 |  | 0 | 35 | 0 | 0
3319 | 2 | 6 |  | CC DChg | 03:06:30 | 27:35:16 | -155.878 | 4.0501 | 0.4847 | 484.7 | 0 | 0 | 0.4847 | 484.7 | 1.9853 | 1985.26 | 0 | 0 | 1.9853 | 1985.26 | 2024-06-14 17:43:37 | -0.6313 | -4190.2682 | -4190.2682 | 25982.49 | Close | 15.27295 |  | 0 | 34.9 | 0 | 0
3320 | 2 | 6 |  | CC DChg | 03:07:00 | 27:35:46 | -155.878 | 4.0498 | 0.486 | 486 | 0 | 0 | 0.486 | 486 | 1.9905 | 1990.52 | 0 | 0 | 1.9905 | 1990.52 | 2024-06-14 17:44:07 | -0.6313 | -4192.3804 | -4192.3804 | 25980.5 | Close | 15.3139 |  | 0 | 34.9 | 0 | 0
3321 | 2 | 6 |  | CC DChg | 03:07:30 | 27:36:16 | -155.878 | 4.0495 | 0.4873 | 487.3 | 0 | 0 | 0.4873 | 487.3 | 1.9958 | 1995.78 | 0 | 0 | 1.9958 | 1995.78 | 2024-06-14 17:44:37 | -0.6312 | -4190.2682 | -4190.2682 | 25978.52 | Close | 15.35483 |  | 0 | 34.8 | 0 | 0
3322 | 2 | 6 |  | CC DChg | 03:08:00 | 27:36:46 | -155.878 | 4.0492 | 0.4886 | 488.6 | 0 | 0 | 0.4886 | 488.6 | 2.001 | 2001.04 | 0 | 0 | 2.001 | 2001.04 | 2024-06-14 17:45:07 | -0.6312 | -4190.2682 | -4190.2682 | 25976.53 | Close | 15.39576 |  | 0 | 34.7 | 0 | 0
3323 | 2 | 6 |  | CC DChg | 03:08:30 | 27:37:16 | -155.878 | 4.0489 | 0.4899 | 489.9 | 0 | 0 | 0.4899 | 489.9 | 2.0063 | 2006.3 | 0 | 0 | 2.0063 | 2006.3 | 2024-06-14 17:45:37 | -0.6311 | -4192.0443 | -4192.0443 | 25974.54 | Close | 15.43671 |  | 0 | 34.7 | 0 | 0
3324 | 2 | 6 |  | CC DChg | 03:09:00 | 27:37:46 | -155.878 | 4.0485 | 0.4912 | 491.2 | 0 | 0 | 0.4912 | 491.2 | 2.0116 | 2011.56 | 0 | 0 | 2.0116 | 2011.56 | 2024-06-14 17:46:07 | -0.6311 | -4190.2682 | -4190.2682 | 25972.55 | Close | 15.47764 |  | 0 | 34.6 | 0 | 0
3325 | 2 | 6 |  | CC DChg | 03:09:30 | 27:38:16 | -156.25 | 4.0476 | 0.4925 | 492.5 | 0 | 0 | 0.4925 | 492.5 | 2.0168 | 2016.83 | 0 | 0 | 2.0168 | 2016.83 | 2024-06-14 17:46:37 | -0.6324 | -1400.0896 | -1400.0896 | 25904.76 | Close | 15.51867 |  | 0 | 34.6 | 0 | 0
3326 | 2 | 6 |  | CC DChg | 03:10:00 | 27:38:46 | -155.878 | 4.0476 | 0.4938 | 493.8 | 0 | 0 | 0.4938 | 493.8 | 2.0221 | 2022.08 | 0 | 0 | 2.0221 | 2022.08 | 2024-06-14 17:47:07 | -0.6309 | 0 | 0 | 25966.58 | Close | 15.55952 |  | 0 | 34.5 | 0 | 0
3327 | 2 | 6 |  | CC DChg | 03:10:30 | 27:39:16 | -155.878 | 4.047 | 0.4951 | 495.1 | 0 | 0 | 0.4951 | 495.1 | 2.0273 | 2027.34 | 0 | 0 | 2.0273 | 2027.34 | 2024-06-14 17:47:37 | -0.6308 | -2095.1341 | -2095.1341 | 25961.62 | Close | 15.60045 |  | 0.0002 | 34.4 | 0 | 0
3328 | 2 | 6 |  | CC DChg | 03:11:00 | 27:39:46 | -155.878 | 4.0467 | 0.4964 | 496.39 | 0 | 0 | 0.4964 | 496.39 | 2.0326 | 2032.59 | 0 | 0 | 2.0326 | 2032.59 | 2024-06-14 17:48:07 | -0.6308 | -4190.2682 | -4190.2682 | 25960.62 | Close | 15.64138 |  | 0 | 34.4 | 0 | 0
3329 | 2 | 6 |  | CC DChg | 03:11:30 | 27:40:16 | -155.878 | 4.0464 | 0.4977 | 497.69 | 0 | 0 | 0.4977 | 497.69 | 2.0379 | 2037.86 | 0 | 0 | 2.0379 | 2037.86 | 2024-06-14 17:48:37 | -0.6307 | -4192.7164 | -4192.7164 | 25958.63 | Close | 15.68234 |  | 0 | 34.3 | 0 | 0
3330 | 2 | 6 |  | CC DChg | 03:12:00 | 27:40:46 | -155.878 | 4.0461 | 0.499 | 498.99 | 0 | 0 | 0.499 | 498.99 | 2.0431 | 2043.11 | 0 | 0 | 2.0431 | 2043.11 | 2024-06-14 17:49:07 | -0.6307 | -4190.2682 | -4190.2682 | 25956.64 | Close | 15.72327 |  | 0 | 34.2 | 0 | 0
3331 | 2 | 6 |  | CC DChg | 03:12:30 | 27:41:16 | -156.25 | 4.0458 | 0.5003 | 500.3 | 0 | 0 | 0.5003 | 500.3 | 2.0484 | 2048.38 | 0 | 0 | 2.0484 | 2048.38 | 2024-06-14 17:49:37 | -0.6321 | -4200.2688 | -4200.2688 | 25892.86 | Close | 15.7643 |  | 0 | 34.2 | 0 | 0
3332 | 2 | 6 |  | CC DChg | 03:13:00 | 27:41:46 | -155.878 | 4.0454 | 0.5016 | 501.59 | 0 | 0 | 0.5016 | 501.59 | 2.0536 | 2053.62 | 0 | 0 | 2.0536 | 2053.62 | 2024-06-14 17:50:07 | -0.6306 | -4182.2677 | -4182.2677 | 25952.66 | Close | 15.80515 |  | 0 | 34.1 | 0 | 0
3333 | 2 | 6 |  | CC DChg | 03:13:30 | 27:42:16 | -155.878 | 4.0451 | 0.5029 | 502.89 | 0 | 0 | 0.5029 | 502.89 | 2.0589 | 2058.88 | 0 | 0 | 2.0589 | 2058.88 | 2024-06-14 17:50:37 | -0.6305 | -4190.2682 | -4190.2682 | 25950.67 | Close | 15.84608 |  | 0 | 34 | 0 | 0
3334 | 2 | 6 |  | CC DChg | 03:14:00 | 27:42:46 | -155.878 | 4.0445 | 0.5042 | 504.19 | 0 | 0 | 0.5042 | 504.19 | 2.0641 | 2064.13 | 0 | 0 | 2.0641 | 2064.13 | 2024-06-14 17:51:07 | -0.6305 | -2095.1341 | -2095.1341 | 25946.7 | Close | 15.88701 |  | 0 | 34 | 0 | 0
3335 | 2 | 6 |  | CC DChg | 03:14:30 | 27:43:16 | -156.25 | 4.0442 | 0.5055 | 505.49 | 0 | 0 | 0.5055 | 505.49 | 2.0694 | 2069.39 | 0 | 0 | 2.0694 | 2069.39 | 2024-06-14 17:51:37 | -0.6319 | -4192.2683 | -4192.2683 | 25882.94 | Close | 15.92796 |  | 0 | 33.9 | 0 | 0
3336 | 2 | 6 |  | CC DChg | 03:15:00 | 27:43:46 | -155.878 | 4.0439 | 0.5068 | 506.79 | 0 | 0 | 0.5068 | 506.79 | 2.0746 | 2074.64 | 0 | 0 | 2.0746 | 2074.64 | 2024-06-14 17:52:07 | -0.6304 | -4176.7946 | -4176.7946 | 25942.71 | Close | 15.96889 |  | 0 | 33.9 | 0 | 0
3337 | 2 | 6 |  | CC DChg | 03:15:30 | 27:44:16 | -155.878 | 4.0436 | 0.5081 | 508.09 | 0 | 0 | 0.5081 | 508.09 | 2.0799 | 2079.89 | 0 | 0 | 2.0799 | 2079.89 | 2024-06-14 17:52:37 | -0.6303 | -4203.8289 | -4203.8289 | 25940.73 | Close | 16.00982 |  | 0 | 33.8 | 0 | 0
3338 | 2 | 6 |  | CC DChg | 03:16:00 | 27:44:46 | -155.878 | 4.0433 | 0.5094 | 509.39 | 0 | 0 | 0.5094 | 509.39 | 2.0851 | 2085.15 | 0 | 0 | 2.0851 | 2085.15 | 2024-06-14 17:53:07 | -0.6303 | -4191.3723 | -4191.3723 | 25938.74 | Close | 16.05077 |  | 0 | 33.7 | 0 | 0
3339 | 2 | 6 |  | CC DChg | 03:16:30 | 27:45:16 | -155.878 | 4.043 | 0.5107 | 510.69 | 0 | 0 | 0.5107 | 510.69 | 2.0904 | 2090.4 | 0 | 0 | 2.0904 | 2090.4 | 2024-06-14 17:53:37 | -0.6302 | -4190.2682 | -4190.2682 | 25936.75 | Close | 16.0917 |  | 0 | 33.6 | 0 | 0
3340 | 2 | 6 |  | CC DChg | 03:17:00 | 27:45:46 | -155.878 | 4.0427 | 0.512 | 511.98 | 0 | 0 | 0.512 | 511.98 | 2.0957 | 2095.65 | 0 | 0 | 2.0957 | 2095.65 | 2024-06-14 17:54:07 | -0.6302 | -4190.2682 | -4190.2682 | 25934.76 | Close | 16.13263 |  | 0 | 33.6 | 0 | 0
3341 | 2 | 6 |  | CC DChg | 03:17:30 | 27:46:16 | -155.878 | 4.0423 | 0.5133 | 513.28 | 0 | 0 | 0.5133 | 513.28 | 2.1009 | 2100.91 | 0 | 0 | 2.1009 | 2100.91 | 2024-06-14 17:54:37 | -0.6301 | -4192.6044 | -4192.6044 | 25932.77 | Close | 16.17358 |  | 0 | 33.9 | 0 | 0
3342 | 2 | 6 |  | CC DChg | 03:18:00 | 27:46:46 | -155.878 | 4.042 | 0.5146 | 514.58 | 0 | 0 | 0.5146 | 514.58 | 2.1062 | 2106.16 | 0 | 0 | 2.1062 | 2106.16 | 2024-06-14 17:55:07 | -0.6301 | -4190.2682 | -4190.2682 | 25930.79 | Close | 16.21451 |  | 0 | 40.3 | 0 | 0
3343 | 2 | 6 |  | CC DChg | 03:18:30 | 27:47:16 | -155.878 | 4.0417 | 0.5159 | 515.88 | 0 | 0 | 0.5159 | 515.88 | 2.1114 | 2111.41 | 0 | 0 | 2.1114 | 2111.41 | 2024-06-14 17:55:37 | -0.63 | -4190.2682 | -4190.2682 | 25928.8 | Close | 16.25544 |  | 0 | 39 | 0 | 0
3344 | 2 | 6 |  | CC DChg | 03:19:00 | 27:47:46 | -155.878 | 4.0414 | 0.5172 | 517.18 | 0 | 0 | 0.5172 | 517.18 | 2.1167 | 2116.66 | 0 | 0 | 2.1167 | 2116.66 | 2024-06-14 17:56:07 | -0.63 | -4179.1233 | -4179.1233 | 25926.8 | Close | 16.2964 |  | 0 | 38 | 0 | 0
3345 | 2 | 6 |  | CC DChg | 03:19:30 | 27:48:16 | -155.878 | 4.0411 | 0.5185 | 518.48 | 0 | 0 | 0.5185 | 518.48 | 2.1219 | 2121.91 | 0 | 0 | 2.1219 | 2121.91 | 2024-06-14 17:56:37 | -0.6299 | -4203.8289 | -4203.8289 | 25924.82 | Close | 16.33733 |  | 0 | 37.3 | 0 | 0
3346 | 2 | 6 |  | CC DChg | 03:20:00 | 27:48:46 | -155.878 | 4.0408 | 0.5198 | 519.78 | 0 | 0 | 0.5198 | 519.78 | 2.1272 | 2127.16 | 0 | 0 | 2.1272 | 2127.16 | 2024-06-14 17:57:07 | -0.6299 | -4190.2682 | -4190.2682 | 25922.83 | Close | 16.37826 |  | 0 | 36.9 | 0 | 0
3347 | 2 | 6 |  | CC DChg | 03:20:30 | 27:49:16 | -155.878 | 4.0405 | 0.5211 | 521.08 | 0 | 0 | 0.5211 | 521.08 | 2.1324 | 2132.41 | 0 | 0 | 2.1324 | 2132.41 | 2024-06-14 17:57:37 | -0.6298 | -4191.5963 | -4191.5963 | 25920.84 | Close | 16.4192 |  | 0 | 36.6 | 0 | 0
3348 | 2 | 6 |  | CC DChg | 03:21:00 | 27:49:46 | -155.878 | 4.0402 | 0.5224 | 522.38 | 0 | 0 | 0.5224 | 522.38 | 2.1377 | 2137.66 | 0 | 0 | 2.1377 | 2137.66 | 2024-06-14 17:58:07 | -0.6298 | -4190.2682 | -4190.2682 | 25918.85 | Close | 16.46013 |  | 0 | 36.4 | 0 | 0
3349 | 2 | 6 |  | CC DChg | 03:21:30 | 27:50:16 | -155.878 | 4.0396 | 0.5237 | 523.68 | 0 | 0 | 0.5237 | 523.68 | 2.1429 | 2142.91 | 0 | 0 | 2.1429 | 2142.91 | 2024-06-14 17:58:37 | -0.6297 | -2095.1341 | -2095.1341 | 25914.88 | Close | 16.50106 |  | 0 | 36.3 | 0 | 0
3350 | 2 | 6 |  | CC DChg | 03:22:00 | 27:50:46 | -155.878 | 4.0392 | 0.525 | 524.98 | 0 | 0 | 0.525 | 524.98 | 2.1482 | 2148.16 | 0 | 0 | 2.1482 | 2148.16 | 2024-06-14 17:59:07 | -0.6296 | -4178.3418 | -4178.3418 | 25912.88 | Close | 16.54201 |  | 0 | 36.2 | 0 | 0
3351 | 2 | 6 |  | CC DChg | 03:22:30 | 27:51:16 | -155.878 | 4.0389 | 0.5263 | 526.28 | 0 | 0 | 0.5263 | 526.28 | 2.1534 | 2153.4 | 0 | 0 | 2.1534 | 2153.4 | 2024-06-14 17:59:37 | -0.6296 | -4203.8289 | -4203.8289 | 25910.9 | Close | 16.58294 |  | 0 | 36.1 | 0 | 0
3352 | 2 | 6 |  | CC DChg | 03:23:00 | 27:51:46 | -155.878 | 4.0386 | 0.5276 | 527.58 | 0 | 0 | 0.5276 | 527.58 | 2.1587 | 2158.65 | 0 | 0 | 2.1587 | 2158.65 | 2024-06-14 18:00:07 | -0.6295 | -4192.1243 | -4192.1243 | 25908.91 | Close | 16.62389 |  | 0 | 36 | 0 | 0
3353 | 2 | 6 |  | CC DChg | 03:23:30 | 27:52:16 | -155.878 | 4.038 | 0.5289 | 528.87 | 0 | 0 | 0.5289 | 528.87 | 2.1639 | 2163.9 | 0 | 0 | 2.1639 | 2163.9 | 2024-06-14 18:00:37 | -0.6294 | -2091.7603 | -2091.7603 | 25904.93 | Close | 16.66482 |  | 0 | 35.9 | 0 | 0
3354 | 2 | 6 |  | CC DChg | 03:24:00 | 27:52:46 | -155.878 | 4.038 | 0.5302 | 530.17 | 0 | 0 | 0.5302 | 530.17 | 2.1691 | 2169.14 | 0 | 0 | 2.1691 | 2169.14 | 2024-06-14 18:01:07 | -0.6294 | 0 | 0 | 25904.93 | Close | 16.70575 |  | 0 | 35.9 | 0 | 0
3355 | 2 | 6 |  | CC DChg | 03:24:30 | 27:53:16 | -155.878 | 4.0374 | 0.5315 | 531.47 | 0 | 0 | 0.5315 | 531.47 | 2.1744 | 2174.39 | 0 | 0 | 2.1744 | 2174.39 | 2024-06-14 18:01:37 | -0.6293 | -2095.7982 | -2095.7982 | 25900.95 | Close | 16.7467 |  | 0 | 35.8 | 0 | 0
3356 | 2 | 6 |  | CC DChg | 03:25:00 | 27:53:46 | -155.878 | 4.0371 | 0.5328 | 532.77 | 0 | 0 | 0.5328 | 532.77 | 2.1796 | 2179.63 | 0 | 0 | 2.1796 | 2179.63 | 2024-06-14 18:02:07 | -0.6293 | -4203.8289 | -4203.8289 | 25898.97 | Close | 16.78763 |  | 0 | 35.7 | 0 | 0
3357 | 2 | 6 |  | CC DChg | 03:25:30 | 27:54:16 | -155.878 | 4.0368 | 0.5341 | 534.07 | 0 | 0 | 0.5341 | 534.07 | 2.1849 | 2184.88 | 0 | 0 | 2.1849 | 2184.88 | 2024-06-14 18:02:37 | -0.6292 | -4176.7946 | -4176.7946 | 25896.97 | Close | 16.82856 |  | 0 | 35.6 | 0 | 0
3358 | 2 | 6 |  | CC DChg | 03:26:00 | 27:54:46 | -155.878 | 4.0365 | 0.5354 | 535.37 | 0 | 0 | 0.5354 | 535.37 | 2.1901 | 2190.12 | 0 | 0 | 2.1901 | 2190.12 | 2024-06-14 18:03:07 | -0.6292 | -4205.4984 | -4205.4984 | 25894.99 | Close | 16.86951 |  | 0 | 35.6 | 0 | 0
3359 | 2 | 6 |  | CC DChg | 03:26:30 | 27:55:16 | -155.878 | 4.0358 | 0.5367 | 536.67 | 0 | 0 | 0.5367 | 536.67 | 2.1954 | 2195.36 | 0 | 0 | 2.1954 | 2195.36 | 2024-06-14 18:03:37 | -0.6291 | -2091.7603 | -2091.7603 | 25891 | Close | 16.91044 |  | 0 | 35.5 | 0 | 0
3360 | 2 | 6 |  | CC DChg | 03:27:00 | 27:55:46 | -155.878 | 4.0355 | 0.538 | 537.97 | 0 | 0 | 0.538 | 537.97 | 2.2006 | 2200.61 | 0 | 0 | 2.2006 | 2200.61 | 2024-06-14 18:04:07 | -0.6291 | -4190.2682 | -4190.2682 | 25889.02 | Close | 16.95137 |  | 0 | 35.5 | 0 | 0
3361 | 2 | 6 |  | CC DChg | 03:27:30 | 27:56:16 | -155.878 | 4.0352 | 0.5393 | 539.27 | 0 | 0 | 0.5393 | 539.27 | 2.2059 | 2205.85 | 0 | 0 | 2.2059 | 2205.85 | 2024-06-14 18:04:37 | -0.629 | -4192.0443 | -4192.0443 | 25887.03 | Close | 16.99232 |  | 0 | 35.4 | 0 | 0
3362 | 2 | 6 |  | CC DChg | 03:28:00 | 27:56:46 | -155.878 | 4.0349 | 0.5406 | 540.57 | 0 | 0 | 0.5406 | 540.57 | 2.2111 | 2211.09 | 0 | 0 | 2.2111 | 2211.09 | 2024-06-14 18:05:07 | -0.629 | -4190.2682 | -4190.2682 | 25885.04 | Close | 17.03325 |  | 0 | 35.4 | 0 | 0
3363 | 2 | 6 |  | CC DChg | 03:28:30 | 27:57:16 | -155.878 | 4.0346 | 0.5419 | 541.87 | 0 | 0 | 0.5419 | 541.87 | 2.2163 | 2216.33 | 0 | 0 | 2.2163 | 2216.33 | 2024-06-14 18:05:37 | -0.6289 | -4190.2682 | -4190.2682 | 25883.05 | Close | 17.07418 |  | 0 | 35.3 | 0 | 0
3364 | 2 | 6 |  | CC DChg | 03:29:00 | 27:57:46 | -155.878 | 4.0343 | 0.5432 | 543.17 | 0 | 0 | 0.5432 | 543.17 | 2.2216 | 2221.58 | 0 | 0 | 2.2216 | 2221.58 | 2024-06-14 18:06:07 | -0.6289 | -4194.3965 | -4194.3965 | 25881.06 | Close | 17.11515 |  | 0 | 35.2 | 0 | 0
3365 | 2 | 6 |  | CC DChg | 03:29:30 | 27:58:16 | -155.878 | 4.0337 | 0.5445 | 544.47 | 0 | 0 | 0.5445 | 544.47 | 2.2268 | 2226.82 | 0 | 0 | 2.2268 | 2226.82 | 2024-06-14 18:06:37 | -0.6288 | -2095.1341 | -2095.1341 | 25877.08 | Close | 17.15608 |  | 0 | 35.1 | 0 | 0
3366 | 2 | 6 |  | CC DChg | 03:30:00 | 27:58:46 | -155.878 | 4.0334 | 0.5458 | 545.76 | 0 | 0 | 0.5458 | 545.76 | 2.2321 | 2232.06 | 0 | 0 | 2.2321 | 2232.06 | 2024-06-14 18:07:07 | -0.6287 | -4190.2682 | -4190.2682 | 25875.09 | Close | 17.19701 |  | 0 | 35.1 | 0 | 0
3367 | 2 | 6 |  | CC DChg | 03:30:30 | 27:59:16 | -155.878 | 4.033 | 0.5471 | 547.06 | 0 | 0 | 0.5471 | 547.06 | 2.2373 | 2237.3 | 0 | 0 | 2.2373 | 2237.3 | 2024-06-14 18:07:37 | -0.6287 | -4192.1563 | -4192.1563 | 25873.11 | Close | 17.23796 |  | 0 | 35 | 0 | 0
3368 | 2 | 6 |  | CC DChg | 03:31:00 | 27:59:46 | -155.878 | 4.0327 | 0.5484 | 548.36 | 0 | 0 | 0.5484 | 548.36 | 2.2425 | 2242.54 | 0 | 0 | 2.2425 | 2242.54 | 2024-06-14 18:08:07 | -0.6286 | -4190.2682 | -4190.2682 | 25871.12 | Close | 17.27889 |  | 0 | 35 | 0 | 0
3369 | 2 | 6 |  | CC DChg | 03:31:30 | 28:00:16 | -155.878 | 4.0324 | 0.5497 | 549.66 | 0 | 0 | 0.5497 | 549.66 | 2.2478 | 2247.78 | 0 | 0 | 2.2478 | 2247.78 | 2024-06-14 18:08:37 | -0.6286 | -4190.2682 | -4190.2682 | 25869.13 | Close | 17.31982 |  | 0 | 34.9 | 0 | 0
3370 | 2 | 6 |  | CC DChg | 03:32:00 | 28:00:46 | -155.878 | 4.0315 | 0.551 | 550.96 | 0 | 0 | 0.551 | 550.96 | 2.253 | 2253.02 | 0 | 0 | 2.253 | 2253.02 | 2024-06-14 18:09:07 | -0.6284 | -1397.7588 | -1397.7588 | 25863.16 | Close | 17.36078 |  | 0 | 34.8 | 0 | 0
3371 | 2 | 6 |  | CC DChg | 03:32:30 | 28:01:16 | -155.878 | 4.0312 | 0.5523 | 552.26 | 0 | 0 | 0.5523 | 552.26 | 2.2583 | 2258.25 | 0 | 0 | 2.2583 | 2258.25 | 2024-06-14 18:09:37 | -0.6284 | -4190.2682 | -4190.2682 | 25861.17 | Close | 17.40171 |  | 0 | 34.8 | 0 | 0
3372 | 2 | 6 |  | CC DChg | 03:33:00 | 28:01:46 | -155.878 | 4.0309 | 0.5536 | 553.56 | 0 | 0 | 0.5536 | 553.56 | 2.2635 | 2263.49 | 0 | 0 | 2.2635 | 2263.49 | 2024-06-14 18:10:07 | -0.6283 | -4190.2682 | -4190.2682 | 25859.18 | Close | 17.44264 |  | 0 | 34.7 | 0 | 0
3373 | 2 | 6 |  | CC DChg | 03:33:30 | 28:02:16 | -155.878 | 4.0306 | 0.5549 | 554.86 | 0 | 0 | 0.5549 | 554.86 | 2.2687 | 2268.73 | 0 | 0 | 2.2687 | 2268.73 | 2024-06-14 18:10:37 | -0.6283 | -4193.6124 | -4193.6124 | 25857.2 | Close | 17.48361 |  | 0 | 34.7 | 0 | 0
3374 | 2 | 6 |  | CC DChg | 03:34:00 | 28:02:46 | -155.878 | 4.0299 | 0.5562 | 556.16 | 0 | 0 | 0.5562 | 556.16 | 2.274 | 2273.97 | 0 | 0 | 2.274 | 2273.97 | 2024-06-14 18:11:07 | -0.6282 | -2095.1341 | -2095.1341 | 25853.22 | Close | 17.52454 |  | 0 | 34.6 | 0 | 0
3375 | 2 | 6 |  | CC DChg | 03:34:30 | 28:03:16 | -155.878 | 4.0296 | 0.5575 | 557.46 | 0 | 0 | 0.5575 | 557.46 | 2.2792 | 2279.2 | 0 | 0 | 2.2792 | 2279.2 | 2024-06-14 18:11:37 | -0.6281 | -4190.2682 | -4190.2682 | 25851.23 | Close | 17.56547 |  | 0 | 34.5 | 0 | 0
3376 | 2 | 6 |  | CC DChg | 03:35:00 | 28:03:46 | -155.878 | 4.029 | 0.5588 | 558.76 | 0 | 0 | 0.5588 | 558.76 | 2.2844 | 2284.44 | 0 | 0 | 2.2844 | 2284.44 | 2024-06-14 18:12:07 | -0.628 | -2096.3582 | -2096.3582 | 25847.25 | Close | 17.60642 |  | 0 | 34.5 | 0 | 0
3377 | 2 | 6 |  | CC DChg | 03:35:30 | 28:04:16 | -155.878 | 4.029 | 0.5601 | 560.06 | 0 | 0 | 0.5601 | 560.06 | 2.2897 | 2289.67 | 0 | 0 | 2.2897 | 2289.67 | 2024-06-14 18:12:37 | -0.628 | 0 | 0 | 25847.25 | Close | 17.64735 |  | 0 | 34.3 | 0 | 0
3378 | 2 | 6 |  | CC DChg | 03:36:00 | 28:04:46 | -155.878 | 4.0284 | 0.5614 | 561.36 | 0 | 0 | 0.5614 | 561.36 | 2.2949 | 2294.9 | 0 | 0 | 2.2949 | 2294.9 | 2024-06-14 18:13:07 | -0.6279 | -2095.1341 | -2095.1341 | 25843.27 | Close | 17.68829 |  | 0 | 34.3 | 0 | 0
3379 | 2 | 6 |  | CC DChg | 03:36:30 | 28:05:16 | -155.878 | 4.0281 | 0.5627 | 562.66 | 0 | 0 | 0.5627 | 562.66 | 2.3001 | 2300.14 | 0 | 0 | 2.3001 | 2300.14 | 2024-06-14 18:13:37 | -0.6279 | -4193.3884 | -4193.3884 | 25841.29 | Close | 17.72925 |  | 0 | 34.2 | 0 | 0
3380 | 2 | 6 |  | CC DChg | 03:37:00 | 28:05:46 | -155.878 | 4.0275 | 0.564 | 563.95 | 0 | 0 | 0.564 | 563.95 | 2.3054 | 2305.37 | 0 | 0 | 2.3054 | 2305.37 | 2024-06-14 18:14:07 | -0.6278 | -2095.1341 | -2095.1341 | 25837.31 | Close | 17.77018 |  | 0 | 34.2 | 0 | 0
3381 | 2 | 6 |  | CC DChg | 03:37:30 | 28:06:16 | -155.878 | 4.0272 | 0.5653 | 565.25 | 0 | 0 | 0.5653 | 565.25 | 2.3106 | 2310.6 | 0 | 0 | 2.3106 | 2310.6 | 2024-06-14 18:14:37 | -0.6277 | -4190.2682 | -4190.2682 | 25835.32 | Close | 17.81111 |  | 0 | 34.1 | 0 | 0
3382 | 2 | 6 |  | CC DChg | 03:38:00 | 28:06:46 | -155.878 | 4.0268 | 0.5666 | 566.55 | 0 | 0 | 0.5666 | 566.55 | 2.3158 | 2315.84 | 0 | 0 | 2.3158 | 2315.84 | 2024-06-14 18:15:07 | -0.6277 | -4193.2764 | -4193.2764 | 25833.33 | Close | 17.85207 |  | 0 | 34.1 | 0 | 0
3383 | 2 | 6 |  | CC DChg | 03:38:30 | 28:07:16 | -155.878 | 4.0265 | 0.5679 | 567.85 | 0 | 0 | 0.5679 | 567.85 | 2.3211 | 2321.07 | 0 | 0 | 2.3211 | 2321.07 | 2024-06-14 18:15:37 | -0.6276 | -4190.2682 | -4190.2682 | 25830.36 | Close | 17.893 |  | 0.0002 | 34 | 0 | 0
3384 | 2 | 6 |  | CC DChg | 03:39:00 | 28:07:46 | -155.878 | 4.0259 | 0.5692 | 569.15 | 0 | 0 | 0.5692 | 569.15 | 2.3263 | 2326.3 | 0 | 0 | 2.3263 | 2326.3 | 2024-06-14 18:16:07 | -0.6276 | -2095.1341 | -2095.1341 | 25827.36 | Close | 17.93393 |  | 0 | 33.9 | 0 | 0
3385 | 2 | 6 |  | CC DChg | 03:39:30 | 28:08:16 | -155.878 | 4.0256 | 0.5705 | 570.45 | 0 | 0 | 0.5705 | 570.45 | 2.3315 | 2331.53 | 0 | 0 | 2.3315 | 2331.53 | 2024-06-14 18:16:37 | -0.6275 | -4179.7932 | -4179.7932 | 25825.37 | Close | 17.97489 |  | 0 | 33.9 | 0 | 0
3386 | 2 | 6 |  | CC DChg | 03:40:00 | 28:08:46 | -155.878 | 4.0253 | 0.5718 | 571.75 | 0 | 0 | 0.5718 | 571.75 | 2.3368 | 2336.76 | 0 | 0 | 2.3368 | 2336.76 | 2024-06-14 18:17:07 | -0.6275 | -4203.8289 | -4203.8289 | 25823.39 | Close | 18.01582 |  | 0 | 33.8 | 0 | 0
3387 | 2 | 6 |  | CC DChg | 03:40:30 | 28:09:16 | -155.878 | 4.025 | 0.573 | 573.05 | 0 | 0 | 0.573 | 573.05 | 2.342 | 2341.99 | 0 | 0 | 2.342 | 2341.99 | 2024-06-14 18:17:37 | -0.6274 | -4190.2682 | -4190.2682 | 25821.4 | Close | 18.05675 |  | 0 | 33.7 | 0 | 0
3388 | 2 | 6 |  | CC DChg | 03:41:00 | 28:09:46 | -155.878 | 4.0241 | 0.5743 | 574.35 | 0 | 0 | 0.5743 | 574.35 | 2.3472 | 2347.22 | 0 | 0 | 2.3472 | 2347.22 | 2024-06-14 18:18:07 | -0.6273 | -1396.2202 | -1396.2202 | 25815.43 | Close | 18.09771 |  | 0 | 33.7 | 0 | 0
3389 | 2 | 6 |  | CC DChg | 03:41:30 | 28:10:16 | -156.25 | 4.0237 | 0.5757 | 575.65 | 0 | 0 | 0.5757 | 575.65 | 2.3525 | 2352.46 | 0 | 0 | 2.3525 | 2352.46 | 2024-06-14 18:18:37 | -0.6287 | -4200.2688 | -4200.2688 | 25751.98 | Close | 18.13874 |  | 0 | 33.6 | 0 | 0
3390 | 2 | 6 |  | CC DChg | 03:42:00 | 28:10:46 | -156.25 | 4.0231 | 0.577 | 576.95 | 0 | 0 | 0.577 | 576.95 | 2.3577 | 2357.7 | 0 | 0 | 2.3577 | 2357.7 | 2024-06-14 18:19:07 | -0.6286 | -2103.5272 | -2103.5272 | 25747.03 | Close | 18.17977 |  | 0.0002 | 33.6 | 0 | 0
3391 | 2 | 6 |  | CC DChg | 03:42:30 | 28:11:16 | -155.878 | 4.0228 | 0.5782 | 578.25 | 0 | 0 | 0.5782 | 578.25 | 2.3629 | 2362.9 | 0 | 0 | 2.3629 | 2362.9 | 2024-06-14 18:19:37 | -0.6271 | -4173.1631 | -4173.1631 | 25807.48 | Close | 18.22053 |  | 0 | 33.5 | 0 | 0
3392 | 2 | 6 |  | CC DChg | 03:43:00 | 28:11:46 | -156.25 | 4.0225 | 0.5795 | 579.55 | 0 | 0 | 0.5795 | 579.55 | 2.3681 | 2368.14 | 0 | 0 | 2.3681 | 2368.14 | 2024-06-14 18:20:07 | -0.6285 | -4200.2688 | -4200.2688 | 25743.07 | Close | 18.26156 |  | 0.0002 | 33.4 | 0 | 0
3393 | 2 | 6 |  | CC DChg | 03:43:30 | 28:12:16 | -155.878 | 4.0219 | 0.5808 | 580.85 | 0 | 0 | 0.5808 | 580.85 | 2.3734 | 2373.37 | 0 | 0 | 2.3734 | 2373.37 | 2024-06-14 18:20:37 | -0.6269 | -2091.7603 | -2091.7603 | 25801.51 | Close | 18.30249 |  | 0 | 33.4 | 0 | 0
3394 | 2 | 6 |  | CC DChg | 03:44:00 | 28:12:46 | -155.878 | 4.0219 | 0.5821 | 582.14 | 0 | 0 | 0.5821 | 582.14 | 2.3786 | 2378.58 | 0 | 0 | 2.3786 | 2378.58 | 2024-06-14 18:21:07 | -0.6269 | 0 | 0 | 25801.51 | Close | 18.34335 |  | 0 | 38.7 | 0 | 0
3395 | 2 | 6 |  | CC DChg | 03:44:30 | 28:13:16 | -155.878 | 4.0213 | 0.5834 | 583.44 | 0 | 0 | 0.5834 | 583.44 | 2.3838 | 2383.81 | 0 | 0 | 2.3838 | 2383.81 | 2024-06-14 18:21:37 | -0.6268 | -2098.5188 | -2098.5188 | 25797.53 | Close | 18.38428 |  | 0 | 38 | 0 | 0
3396 | 2 | 6 |  | CC DChg | 03:45:00 | 28:13:46 | -155.878 | 4.021 | 0.5847 | 584.74 | 0 | 0 | 0.5847 | 584.74 | 2.389 | 2389.03 | 0 | 0 | 2.389 | 2389.03 | 2024-06-14 18:22:07 | -0.6268 | -4176.7946 | -4176.7946 | 25795.54 | Close | 18.42522 |  | 0 | 37 | 0 | 0
3397 | 2 | 6 |  | CC DChg | 03:45:30 | 28:14:16 | -156.25 | 4.0206 | 0.586 | 586.04 | 0 | 0 | 0.586 | 586.04 | 2.3943 | 2394.26 | 0 | 0 | 2.3943 | 2394.26 | 2024-06-14 18:22:37 | -0.6282 | -4207.4087 | -4207.4087 | 25732.15 | Close | 18.46618 |  | 0 | 36.4 | 0 | 0
3398 | 2 | 6 |  | CC DChg | 03:46:00 | 28:14:46 | -155.878 | 4.0203 | 0.5873 | 587.34 | 0 | 0 | 0.5873 | 587.34 | 2.3995 | 2399.48 | 0 | 0 | 2.3995 | 2399.48 | 2024-06-14 18:23:07 | -0.6267 | -4176.7946 | -4176.7946 | 25791.56 | Close | 18.50711 |  | 0 | 36 | 0 | 0
3399 | 2 | 6 |  | CC DChg | 03:46:30 | 28:15:16 | -155.878 | 4.02 | 0.5886 | 588.64 | 0 | 0 | 0.5886 | 588.64 | 2.4047 | 2404.7 | 0 | 0 | 2.4047 | 2404.7 | 2024-06-14 18:23:37 | -0.6266 | -4190.2682 | -4190.2682 | 25789.57 | Close | 18.54804 |  | 0 | 35.8 | 0 | 0
3400 | 2 | 6 |  | CC DChg | 03:47:00 | 28:15:46 | -155.878 | 4.0194 | 0.5899 | 589.94 | 0 | 0 | 0.5899 | 589.94 | 2.4099 | 2409.93 | 0 | 0 | 2.4099 | 2409.93 | 2024-06-14 18:24:07 | -0.6265 | -2096.5822 | -2096.5822 | 25784.61 | Close | 18.589 |  | 0.0002 | 35.6 | 0 | 0
3401 | 2 | 6 |  | CC DChg | 03:47:30 | 28:16:16 | -155.878 | 4.0191 | 0.5912 | 591.24 | 0 | 0 | 0.5912 | 591.24 | 2.4151 | 2415.15 | 0 | 0 | 2.4151 | 2415.15 | 2024-06-14 18:24:37 | -0.6265 | -4190.2682 | -4190.2682 | 25783.61 | Close | 18.62993 |  | 0 | 35.5 | 0 | 0
3402 | 2 | 6 |  | CC DChg | 03:48:00 | 28:16:46 | -155.878 | 4.0188 | 0.5925 | 592.54 | 0 | 0 | 0.5925 | 592.54 | 2.4204 | 2420.37 | 0 | 0 | 2.4204 | 2420.37 | 2024-06-14 18:25:07 | -0.6264 | -4203.8289 | -4203.8289 | 25781.62 | Close | 18.67086 |  | 0 | 35.4 | 0 | 0
3403 | 2 | 6 |  | CC DChg | 03:48:30 | 28:17:16 | -155.878 | 4.0185 | 0.5938 | 593.84 | 0 | 0 | 0.5938 | 593.84 | 2.4256 | 2425.59 | 0 | 0 | 2.4256 | 2425.59 | 2024-06-14 18:25:37 | -0.6264 | -4179.6816 | -4179.6816 | 25779.63 | Close | 18.71182 |  | 0 | 35.3 | 0 | 0
3404 | 2 | 6 |  | CC DChg | 03:49:00 | 28:17:46 | -155.878 | 4.0179 | 0.5951 | 595.14 | 0 | 0 | 0.5951 | 595.14 | 2.4308 | 2430.81 | 0 | 0 | 2.4308 | 2430.81 | 2024-06-14 18:26:07 | -0.6263 | -2095.1341 | -2095.1341 | 25775.65 | Close | 18.75275 |  | 0 | 35.2 | 0 | 0
3405 | 2 | 6 |  | CC DChg | 03:49:30 | 28:18:16 | -155.878 | 4.0175 | 0.5964 | 596.44 | 0 | 0 | 0.5964 | 596.44 | 2.436 | 2436.03 | 0 | 0 | 2.436 | 2436.03 | 2024-06-14 18:26:37 | -0.6262 | -4190.2682 | -4190.2682 | 25773.66 | Close | 18.79369 |  | 0 | 35.1 | 0 | 0
3406 | 2 | 6 |  | CC DChg | 03:50:00 | 28:18:46 | -155.878 | 4.0172 | 0.5977 | 597.74 | 0 | 0 | 0.5977 | 597.74 | 2.4413 | 2441.25 | 0 | 0 | 2.4413 | 2441.25 | 2024-06-14 18:27:07 | -0.6262 | -4193.3884 | -4193.3884 | 25770.69 | Close | 18.83465 |  | 0.0002 | 35.1 | 0 | 0
3407 | 2 | 6 |  | CC DChg | 03:50:30 | 28:19:16 | -155.878 | 4.0166 | 0.599 | 599.04 | 0 | 0 | 0.599 | 599.04 | 2.4465 | 2446.47 | 0 | 0 | 2.4465 | 2446.47 | 2024-06-14 18:27:37 | -0.6261 | -2095.1341 | -2095.1341 | 25767.7 | Close | 18.87558 |  | 0 | 35 | 0 | 0
3408 | 2 | 6 |  | CC DChg | 03:51:00 | 28:19:46 | -155.878 | 4.016 | 0.6003 | 600.33 | 0 | 0 | 0.6003 | 600.33 | 2.4517 | 2451.69 | 0 | 0 | 2.4517 | 2451.69 | 2024-06-14 18:28:07 | -0.626 | -2095.1341 | -2095.1341 | 25763.72 | Close | 18.91651 |  | 0 | 35 | 0 | 0
3409 | 2 | 6 |  | CC DChg | 03:51:30 | 28:20:16 | -155.878 | 4.0157 | 0.6016 | 601.63 | 0 | 0 | 0.6016 | 601.63 | 2.4569 | 2456.91 | 0 | 0 | 2.4569 | 2456.91 | 2024-06-14 18:28:37 | -0.626 | -4193.1644 | -4193.1644 | 25761.73 | Close | 18.95747 |  | 0 | 34.9 | 0 | 0
3410 | 2 | 6 |  | CC DChg | 03:52:00 | 28:20:46 | -155.878 | 4.0154 | 0.6029 | 602.93 | 0 | 0 | 0.6029 | 602.93 | 2.4621 | 2462.13 | 0 | 0 | 2.4621 | 2462.13 | 2024-06-14 18:29:07 | -0.6259 | -4190.2682 | -4190.2682 | 25759.74 | Close | 18.9984 |  | 0 | 34.8 | 0 | 0
3411 | 2 | 6 |  | CC DChg | 03:52:30 | 28:21:16 | -155.878 | 4.0148 | 0.6042 | 604.23 | 0 | 0 | 0.6042 | 604.23 | 2.4673 | 2467.34 | 0 | 0 | 2.4673 | 2467.34 | 2024-06-14 18:29:37 | -0.6258 | -2095.1341 | -2095.1341 | 25755.76 | Close | 19.03933 |  | 0 | 34.8 | 0 | 0
3412 | 2 | 6 |  | CC DChg | 03:53:00 | 28:21:46 | -156.25 | 4.0144 | 0.6055 | 605.53 | 0 | 0 | 0.6055 | 605.53 | 2.4726 | 2472.56 | 0 | 0 | 2.4726 | 2472.56 | 2024-06-14 18:30:07 | -0.6273 | -4192.4924 | -4192.4924 | 25692.46 | Close | 19.08028 |  | 0 | 34.7 | 0 | 0
3413 | 2 | 6 |  | CC DChg | 03:53:30 | 28:22:16 | -155.878 | 4.0138 | 0.6068 | 606.83 | 0 | 0 | 0.6068 | 606.83 | 2.4778 | 2477.77 | 0 | 0 | 2.4778 | 2477.77 | 2024-06-14 18:30:37 | -0.6257 | -2095.1341 | -2095.1341 | 25749.8 | Close | 19.12121 |  | 0 | 34.7 | 0 | 0
3414 | 2 | 6 |  | CC DChg | 03:54:00 | 28:22:46 | -155.878 | 4.0135 | 0.6081 | 608.13 | 0 | 0 | 0.6081 | 608.13 | 2.483 | 2482.99 | 0 | 0 | 2.483 | 2482.99 | 2024-06-14 18:31:07 | -0.6256 | -4190.2682 | -4190.2682 | 25747.81 | Close | 19.16214 |  | 0 | 34.6 | 0 | 0
3415 | 2 | 6 |  | CC DChg | 03:54:30 | 28:23:16 | -155.878 | 4.0132 | 0.6094 | 609.43 | 0 | 0 | 0.6094 | 609.43 | 2.4882 | 2488.2 | 0 | 0 | 2.4882 | 2488.2 | 2024-06-14 18:31:37 | -0.6256 | -4193.3884 | -4193.3884 | 25745.82 | Close | 19.20311 |  | 0 | 34.5 | 0 | 0
3416 | 2 | 6 |  | CC DChg | 03:55:00 | 28:23:46 | -155.878 | 4.0129 | 0.6107 | 610.73 | 0 | 0 | 0.6107 | 610.73 | 2.4934 | 2493.42 | 0 | 0 | 2.4934 | 2493.42 | 2024-06-14 18:32:07 | -0.6255 | -4190.2682 | -4190.2682 | 25743.83 | Close | 19.24404 |  | 0 | 34.5 | 0 | 0
3417 | 2 | 6 |  | CC DChg | 03:55:30 | 28:24:16 | -156.25 | 4.0123 | 0.612 | 612.03 | 0 | 0 | 0.612 | 612.03 | 2.4986 | 2498.64 | 0 | 0 | 2.4986 | 2498.64 | 2024-06-14 18:32:37 | -0.6269 | -2100.1344 | -2100.1344 | 25678.57 | Close | 19.28507 |  | 0 | 34.4 | 0 | 0
3418 | 2 | 6 |  | CC DChg | 03:56:00 | 28:24:46 | -155.878 | 4.012 | 0.6133 | 613.33 | 0 | 0 | 0.6133 | 613.33 | 2.5038 | 2503.84 | 0 | 0 | 2.5038 | 2503.84 | 2024-06-14 18:33:07 | -0.6254 | -4184.0598 | -4184.0598 | 25737.87 | Close | 19.32594 |  | 0 | 34.3 | 0 | 0
3419 | 2 | 6 |  | CC DChg | 03:56:30 | 28:25:16 | -155.878 | 4.0113 | 0.6146 | 614.63 | 0 | 0 | 0.6146 | 614.63 | 2.5091 | 2509.06 | 0 | 0 | 2.5091 | 2509.06 | 2024-06-14 18:33:37 | -0.6253 | -2095.1341 | -2095.1341 | 25733.89 | Close | 19.36687 |  | 0 | 34.3 | 0 | 0
3420 | 2 | 6 |  | CC DChg | 03:57:00 | 28:25:46 | -155.878 | 4.011 | 0.6159 | 615.93 | 0 | 0 | 0.6159 | 615.93 | 2.5143 | 2514.27 | 0 | 0 | 2.5143 | 2514.27 | 2024-06-14 18:34:07 | -0.6252 | -4190.2682 | -4190.2682 | 25731.9 | Close | 19.4078 |  | 0 | 34.2 | 0 | 0
3421 | 2 | 6 |  | CC DChg | 03:57:30 | 28:26:16 | -155.878 | 4.0107 | 0.6172 | 617.23 | 0 | 0 | 0.6172 | 617.23 | 2.5195 | 2519.48 | 0 | 0 | 2.5195 | 2519.48 | 2024-06-14 18:34:37 | -0.6252 | -4192.9404 | -4192.9404 | 25729.91 | Close | 19.44875 |  | 0 | 34.1 | 0 | 0
3422 | 2 | 6 |  | CC DChg | 03:58:00 | 28:26:46 | -155.878 | 4.0101 | 0.6185 | 618.52 | 0 | 0 | 0.6185 | 618.52 | 2.5247 | 2524.69 | 0 | 0 | 2.5247 | 2524.69 | 2024-06-14 18:35:07 | -0.6251 | -2095.1341 | -2095.1341 | 25725.93 | Close | 19.48969 |  | 0 | 34.1 | 0 | 0
3423 | 2 | 6 |  | CC DChg | 03:58:30 | 28:27:16 | -155.878 | 4.0098 | 0.6198 | 619.82 | 0 | 0 | 0.6198 | 619.82 | 2.5299 | 2529.9 | 0 | 0 | 2.5299 | 2529.9 | 2024-06-14 18:35:37 | -0.625 | -4176.7946 | -4176.7946 | 25723.94 | Close | 19.53062 |  | 0 | 34 | 0 | 0
3424 | 2 | 6 |  | CC DChg | 03:59:00 | 28:27:46 | -156.25 | 4.0095 | 0.6211 | 621.12 | 0 | 0 | 0.6211 | 621.12 | 2.5351 | 2535.11 | 0 | 0 | 2.5351 | 2535.11 | 2024-06-14 18:36:07 | -0.6265 | -4205.1613 | -4205.1613 | 25660.72 | Close | 19.57156 |  | 0 | 33.9 | 0 | 0
3425 | 2 | 6 |  | CC DChg | 03:59:30 | 28:28:16 | -155.878 | 4.0089 | 0.6224 | 622.42 | 0 | 0 | 0.6224 | 622.42 | 2.5403 | 2540.32 | 0 | 0 | 2.5403 | 2540.32 | 2024-06-14 18:36:37 | -0.6249 | -2095.1341 | -2095.1341 | 25717.98 | Close | 19.61249 |  | 0 | 33.9 | 0 | 0
3426 | 2 | 6 |  | CC DChg | 04:00:00 | 28:28:46 | -155.878 | 4.0082 | 0.6237 | 623.72 | 0 | 0 | 0.6237 | 623.72 | 2.5455 | 2545.52 | 0 | 0 | 2.5455 | 2545.52 | 2024-06-14 18:37:07 | -0.6248 | -2091.7603 | -2091.7603 | 25713.99 | Close | 19.65342 |  | 0 | 33.9 | 0 | 0
3427 | 2 | 6 |  | CC DChg | 04:00:30 | 28:29:16 | -155.878 | 4.0079 | 0.625 | 625.02 | 0 | 0 | 0.625 | 625.02 | 2.5507 | 2550.73 | 0 | 0 | 2.5507 | 2550.73 | 2024-06-14 18:37:37 | -0.6247 | -4193.1644 | -4193.1644 | 25712.01 | Close | 19.69438 |  | 0 | 33.8 | 0 | 0
3428 | 2 | 6 |  | CC DChg | 04:01:00 | 28:29:46 | -155.878 | 4.0073 | 0.6263 | 626.32 | 0 | 0 | 0.6263 | 626.32 | 2.5559 | 2555.94 | 0 | 0 | 2.5559 | 2555.94 | 2024-06-14 18:38:07 | -0.6247 | -2095.1341 | -2095.1341 | 25708.03 | Close | 19.73531 |  | 0 | 33.7 | 0 | 0
3429 | 2 | 6 |  | CC DChg | 04:01:30 | 28:30:16 | -156.25 | 4.007 | 0.6276 | 627.62 | 0 | 0 | 0.6276 | 627.62 | 2.5612 | 2561.16 | 0 | 0 | 2.5612 | 2561.16 | 2024-06-14 18:38:37 | -0.6261 | -4213.8619 | -4213.8619 | 25644.84 | Close | 19.77634 |  | 0 | 33.7 | 0 | 0
3430 | 2 | 6 |  | CC DChg | 04:02:00 | 28:30:46 | -155.878 | 4.0067 | 0.6289 | 628.92 | 0 | 0 | 0.6289 | 628.92 | 2.5664 | 2566.35 | 0 | 0 | 2.5664 | 2566.35 | 2024-06-14 18:39:07 | -0.6246 | -4170.1596 | -4170.1596 | 25704.05 | Close | 19.81721 |  | 0 | 33.6 | 0 | 0
3431 | 2 | 6 |  | CC DChg | 04:02:30 | 28:31:16 | -155.878 | 4.0061 | 0.6302 | 630.22 | 0 | 0 | 0.6302 | 630.22 | 2.5716 | 2571.56 | 0 | 0 | 2.5716 | 2571.56 | 2024-06-14 18:39:37 | -0.6245 | -2095.1341 | -2095.1341 | 25700.07 | Close | 19.85814 |  | 0 | 33.6 | 0 | 0
3432 | 2 | 6 |  | CC DChg | 04:03:00 | 28:31:46 | -155.878 | 4.0055 | 0.6315 | 631.52 | 0 | 0 | 0.6315 | 631.52 | 2.5768 | 2576.76 | 0 | 0 | 2.5768 | 2576.76 | 2024-06-14 18:40:07 | -0.6244 | -2098.5188 | -2098.5188 | 25696.1 | Close | 19.89907 |  | 0 | 33.5 | 0 | 0
3433 | 2 | 6 |  | CC DChg | 04:03:30 | 28:32:16 | -155.878 | 4.0055 | 0.6328 | 632.82 | 0 | 0 | 0.6328 | 632.82 | 2.582 | 2581.97 | 0 | 0 | 2.582 | 2581.97 | 2024-06-14 18:40:37 | -0.6244 | 0 | 0 | 25695.12 | Close | 19.94003 |  | 0.0002 | 39.7 | 0 | 0
3434 | 2 | 6 |  | CC DChg | 04:04:00 | 28:32:46 | -155.878 | 4.0048 | 0.6341 | 634.12 | 0 | 0 | 0.6341 | 634.12 | 2.5872 | 2587.17 | 0 | 0 | 2.5872 | 2587.17 | 2024-06-14 18:41:07 | -0.6243 | -2091.7603 | -2091.7603 | 25692.12 | Close | 19.98096 |  | 0 | 38.7 | 0 | 0
3435 | 2 | 6 |  | CC DChg | 04:04:30 | 28:33:16 | -155.878 | 4.0045 | 0.6354 | 635.41 | 0 | 0 | 0.6354 | 635.41 | 2.5924 | 2592.37 | 0 | 0 | 2.5924 | 2592.37 | 2024-06-14 18:41:37 | -0.6242 | -4190.2682 | -4190.2682 | 25690.13 | Close | 20.02189 |  | 0 | 37.7 | 0 | 0
3436 | 2 | 6 |  | CC DChg | 04:05:00 | 28:33:46 | -155.878 | 4.0042 | 0.6367 | 636.71 | 0 | 0 | 0.6367 | 636.71 | 2.5976 | 2597.58 | 0 | 0 | 2.5976 | 2597.58 | 2024-06-14 18:42:07 | -0.6242 | -4193.3884 | -4193.3884 | 25688.14 | Close | 20.06285 |  | 0 | 37 | 0 | 0
3437 | 2 | 6 |  | CC DChg | 04:05:30 | 28:34:16 | -155.878 | 4.0039 | 0.638 | 638.01 | 0 | 0 | 0.638 | 638.01 | 2.6028 | 2602.78 | 0 | 0 | 2.6028 | 2602.78 | 2024-06-14 18:42:37 | -0.6241 | -4190.2682 | -4190.2682 | 25686.15 | Close | 20.10378 |  | 0 | 36.6 | 0 | 0
3438 | 2 | 6 |  | CC DChg | 04:06:00 | 28:34:46 | -155.878 | 4.0036 | 0.6393 | 639.31 | 0 | 0 | 0.6393 | 639.31 | 2.608 | 2607.98 | 0 | 0 | 2.608 | 2607.98 | 2024-06-14 18:43:07 | -0.6241 | -4190.2682 | -4190.2682 | 25684.16 | Close | 20.14471 |  | 0 | 36.3 | 0 | 0
3439 | 2 | 6 |  | CC DChg | 04:06:30 | 28:35:16 | -155.878 | 4.003 | 0.6406 | 640.61 | 0 | 0 | 0.6406 | 640.61 | 2.6132 | 2613.19 | 0 | 0 | 2.6132 | 2613.19 | 2024-06-14 18:43:37 | -0.624 | -2100.418 | -2100.418 | 25680.19 | Close | 20.18568 |  | 0 | 36.1 | 0 | 0
3440 | 2 | 6 |  | CC DChg | 04:07:00 | 28:35:46 | -155.878 | 4.0027 | 0.6419 | 641.91 | 0 | 0 | 0.6419 | 641.91 | 2.6184 | 2618.38 | 0 | 0 | 2.6184 | 2618.38 | 2024-06-14 18:44:07 | -0.6239 | -4176.7946 | -4176.7946 | 25678.2 | Close | 20.22661 |  | 0 | 36 | 0 | 0
3441 | 2 | 6 |  | CC DChg | 04:07:30 | 28:36:16 | -155.878 | 4.0024 | 0.6432 | 643.21 | 0 | 0 | 0.6432 | 643.21 | 2.6236 | 2623.58 | 0 | 0 | 2.6236 | 2623.58 | 2024-06-14 18:44:37 | -0.6239 | -4190.2682 | -4190.2682 | 25676.21 | Close | 20.26754 |  | 0 | 35.9 | 0 | 0
3442 | 2 | 6 |  | CC DChg | 04:08:00 | 28:36:46 | -155.878 | 4.0017 | 0.6445 | 644.51 | 0 | 0 | 0.6445 | 644.51 | 2.6288 | 2628.79 | 0 | 0 | 2.6288 | 2628.79 | 2024-06-14 18:45:07 | -0.6238 | -2096.9182 | -2096.9182 | 25672.23 | Close | 20.30851 |  | 0 | 35.7 | 0 | 0
3443 | 2 | 6 |  | CC DChg | 04:08:30 | 28:37:16 | -155.878 | 4.0014 | 0.6458 | 645.81 | 0 | 0 | 0.6458 | 645.81 | 2.634 | 2633.99 | 0 | 0 | 2.634 | 2633.99 | 2024-06-14 18:45:37 | -0.6237 | -4190.2682 | -4190.2682 | 25670.24 | Close | 20.34944 |  | 0 | 35.6 | 0 | 0
3444 | 2 | 6 |  | CC DChg | 04:09:00 | 28:37:46 | -155.878 | 4.0011 | 0.6471 | 647.11 | 0 | 0 | 0.6471 | 647.11 | 2.6392 | 2639.18 | 0 | 0 | 2.6392 | 2639.18 | 2024-06-14 18:46:07 | -0.6237 | -4190.2682 | -4190.2682 | 25668.25 | Close | 20.39037 |  | 0 | 35.6 | 0 | 0
3445 | 2 | 6 |  | CC DChg | 04:09:30 | 28:38:16 | -155.878 | 4.0002 | 0.6484 | 648.41 | 0 | 0 | 0.6484 | 648.41 | 2.6444 | 2644.38 | 0 | 0 | 2.6444 | 2644.38 | 2024-06-14 18:46:37 | -0.6235 | -1397.5721 | -1397.5721 | 25662.29 | Close | 20.43133 |  | 0 | 35.5 | 0 | 0
3446 | 2 | 6 |  | CC DChg | 04:10:00 | 28:38:46 | -155.878 | 3.9999 | 0.6497 | 649.71 | 0 | 0 | 0.6497 | 649.71 | 2.6496 | 2649.58 | 0 | 0 | 2.6496 | 2649.58 | 2024-06-14 18:47:07 | -0.6235 | -4190.2682 | -4190.2682 | 25660.3 | Close | 20.47226 |  | 0 | 35.4 | 0 | 0
3447 | 2 | 6 |  | CC DChg | 04:10:30 | 28:39:16 | -155.878 | 3.9996 | 0.651 | 651.01 | 0 | 0 | 0.651 | 651.01 | 2.6548 | 2654.77 | 0 | 0 | 2.6548 | 2654.77 | 2024-06-14 18:47:37 | -0.6234 | -4190.2682 | -4190.2682 | 25658.31 | Close | 20.51319 |  | 0 | 35.4 | 0 | 0
3448 | 2 | 6 |  | CC DChg | 04:11:00 | 28:39:46 | -155.878 | 3.9989 | 0.6523 | 652.31 | 0 | 0 | 0.6523 | 652.31 | 2.66 | 2659.97 | 0 | 0 | 2.66 | 2659.97 | 2024-06-14 18:48:07 | -0.6233 | -2096.2462 | -2096.2462 | 25654.33 | Close | 20.55414 |  | 0 | 35.4 | 0 | 0
3449 | 2 | 6 |  | CC DChg | 04:11:30 | 28:40:16 | -155.878 | 3.9986 | 0.6536 | 653.61 | 0 | 0 | 0.6536 | 653.61 | 2.6652 | 2665.17 | 0 | 0 | 2.6652 | 2665.17 | 2024-06-14 18:48:37 | -0.6233 | -4190.2682 | -4190.2682 | 25652.34 | Close | 20.59507 |  | 0 | 35.3 | 0 | 0
3450 | 2 | 6 |  | CC DChg | 04:12:00 | 28:40:46 | -155.878 | 3.9983 | 0.6549 | 654.9 | 0 | 0 | 0.6549 | 654.9 | 2.6704 | 2670.36 | 0 | 0 | 2.6704 | 2670.36 | 2024-06-14 18:49:07 | -0.6233 | -4190.2682 | -4190.2682 | 25650.35 | Close | 20.636 |  | 0 | 35.2 | 0 | 0
3451 | 2 | 6 |  | CC DChg | 04:12:30 | 28:41:16 | -155.878 | 3.9977 | 0.6562 | 656.2 | 0 | 0 | 0.6562 | 656.2 | 2.6756 | 2675.56 | 0 | 0 | 2.6756 | 2675.56 | 2024-06-14 18:49:37 | -0.6232 | -2096.2462 | -2096.2462 | 25646.38 | Close | 20.67696 |  | 0 | 35.2 | 0 | 0
3452 | 2 | 6 |  | CC DChg | 04:13:00 | 28:41:46 | -155.878 | 3.9974 | 0.6575 | 657.5 | 0 | 0 | 0.6575 | 657.5 | 2.6807 | 2680.75 | 0 | 0 | 2.6807 | 2680.75 | 2024-06-14 18:50:07 | -0.6231 | -4190.2682 | -4190.2682 | 25644.39 | Close | 20.71789 |  | 0 | 35.1 | 0 | 0
3453 | 2 | 6 |  | CC DChg | 04:13:30 | 28:42:16 | -155.878 | 3.9971 | 0.6588 | 658.8 | 0 | 0 | 0.6588 | 658.8 | 2.6859 | 2685.94 | 0 | 0 | 2.6859 | 2685.94 | 2024-06-14 18:50:37 | -0.6231 | -4190.2682 | -4190.2682 | 25642.4 | Close | 20.75882 |  | 0 | 35 | 0 | 0
3454 | 2 | 6 |  | CC DChg | 04:14:00 | 28:42:46 | -155.878 | 3.9965 | 0.6601 | 660.1 | 0 | 0 | 0.6601 | 660.1 | 2.6911 | 2691.14 | 0 | 0 | 2.6911 | 2691.14 | 2024-06-14 18:51:07 | -0.623 | -2096.2462 | -2096.2462 | 25638.42 | Close | 20.79977 |  | 0 | 35 | 0 | 0
3455 | 2 | 6 |  | CC DChg | 04:14:30 | 28:43:16 | -155.878 | 3.9962 | 0.6614 | 661.4 | 0 | 0 | 0.6614 | 661.4 | 2.6963 | 2696.33 | 0 | 0 | 2.6963 | 2696.33 | 2024-06-14 18:51:37 | -0.6229 | -4190.2682 | -4190.2682 | 25636.43 | Close | 20.8407 |  | 0 | 34.9 | 0 | 0
3456 | 2 | 6 |  | CC DChg | 04:15:00 | 28:43:46 | -155.878 | 3.9955 | 0.6627 | 662.7 | 0 | 0 | 0.6627 | 662.7 | 2.7015 | 2701.52 | 0 | 0 | 2.7015 | 2701.52 | 2024-06-14 18:52:07 | -0.6228 | -2095.1341 | -2095.1341 | 25631.47 | Close | 20.88163 |  | 0.0002 | 34.8 | 0 | 0
3457 | 2 | 6 |  | CC DChg | 04:15:30 | 28:44:16 | -155.878 | 3.9952 | 0.664 | 664 | 0 | 0 | 0.664 | 664 | 2.7067 | 2706.71 | 0 | 0 | 2.7067 | 2706.71 | 2024-06-14 18:52:37 | -0.6228 | -4192.2683 | -4192.2683 | 25630.47 | Close | 20.92258 |  | 0 | 34.8 | 0 | 0
3458 | 2 | 6 |  | CC DChg | 04:16:00 | 28:44:46 | -155.878 | 3.9949 | 0.6653 | 665.3 | 0 | 0 | 0.6653 | 665.3 | 2.7119 | 2711.9 | 0 | 0 | 2.7119 | 2711.9 | 2024-06-14 18:53:07 | -0.6227 | -4190.2682 | -4190.2682 | 25628.48 | Close | 20.96351 |  | 0 | 34.7 | 0 | 0
3459 | 2 | 6 |  | CC DChg | 04:16:30 | 28:45:16 | -155.878 | 3.9943 | 0.6666 | 666.6 | 0 | 0 | 0.6666 | 666.6 | 2.7171 | 2717.09 | 0 | 0 | 2.7171 | 2717.09 | 2024-06-14 18:53:37 | -0.6226 | -2095.1341 | -2095.1341 | 25624.5 | Close | 21.00444 |  | 0 | 34.7 | 0 | 0
3460 | 2 | 6 |  | CC DChg | 04:17:00 | 28:45:46 | -155.878 | 3.994 | 0.6679 | 667.9 | 0 | 0 | 0.6679 | 667.9 | 2.7223 | 2722.28 | 0 | 0 | 2.7223 | 2722.28 | 2024-06-14 18:54:07 | -0.6226 | -4192.0443 | -4192.0443 | 25622.51 | Close | 21.04539 |  | 0 | 34.6 | 0 | 0
3461 | 2 | 6 |  | CC DChg | 04:17:30 | 28:46:16 | -155.878 | 3.9934 | 0.6692 | 669.2 | 0 | 0 | 0.6692 | 669.2 | 2.7275 | 2727.47 | 0 | 0 | 2.7275 | 2727.47 | 2024-06-14 18:54:37 | -0.6225 | -2095.1341 | -2095.1341 | 25618.54 | Close | 21.08632 |  | 0 | 34.5 | 0 | 0
3462 | 2 | 6 |  | CC DChg | 04:18:00 | 28:46:46 | -155.878 | 3.9931 | 0.6705 | 670.49 | 0 | 0 | 0.6705 | 670.49 | 2.7327 | 2732.65 | 0 | 0 | 2.7327 | 2732.65 | 2024-06-14 18:55:07 | -0.6224 | -4176.7946 | -4176.7946 | 25616.54 | Close | 21.12725 |  | 0 | 34.5 | 0 | 0
3463 | 2 | 6 |  | CC DChg | 04:18:30 | 28:47:16 | -155.878 | 3.9927 | 0.6718 | 671.79 | 0 | 0 | 0.6718 | 671.79 | 2.7378 | 2737.84 | 0 | 0 | 2.7378 | 2737.84 | 2024-06-14 18:55:37 | -0.6224 | -4206.0603 | -4206.0603 | 25613.57 | Close | 21.16821 |  | 0.0002 | 34.4 | 0 | 0
3464 | 2 | 6 |  | CC DChg | 04:19:00 | 28:47:46 | -155.878 | 3.9921 | 0.6731 | 673.09 | 0 | 0 | 0.6731 | 673.09 | 2.743 | 2743.03 | 0 | 0 | 2.743 | 2743.03 | 2024-06-14 18:56:07 | -0.6223 | -2091.7603 | -2091.7603 | 25610.57 | Close | 21.20914 |  | 0 | 34.3 | 0 | 0
3465 | 2 | 6 |  | CC DChg | 04:19:30 | 28:48:16 | -155.878 | 3.9915 | 0.6744 | 674.39 | 0 | 0 | 0.6744 | 674.39 | 2.7482 | 2748.21 | 0 | 0 | 2.7482 | 2748.21 | 2024-06-14 18:56:37 | -0.6222 | -2095.1341 | -2095.1341 | 25606.6 | Close | 21.25007 |  | 0 | 34.3 | 0 | 0
3466 | 2 | 6 |  | CC DChg | 04:20:00 | 28:48:46 | -155.878 | 3.9909 | 0.6757 | 675.69 | 0 | 0 | 0.6757 | 675.69 | 2.7534 | 2753.4 | 0 | 0 | 2.7534 | 2753.4 | 2024-06-14 18:57:07 | -0.6221 | -2099.9692 | -2099.9692 | 25602.63 | Close | 21.29103 |  | 0 | 34.2 | 0 | 0
3467 | 2 | 6 |  | CC DChg | 04:20:30 | 28:49:16 | -155.878 | 3.9906 | 0.677 | 676.99 | 0 | 0 | 0.677 | 676.99 | 2.7586 | 2758.59 | 0 | 0 | 2.7586 | 2758.59 | 2024-06-14 18:57:37 | -0.622 | -4176.7946 | -4176.7946 | 25600.63 | Close | 21.33196 |  | 0 | 34.2 | 0 | 0
3468 | 2 | 6 |  | CC DChg | 04:21:00 | 28:49:46 | -155.878 | 3.9903 | 0.6783 | 678.29 | 0 | 0 | 0.6783 | 678.29 | 2.7638 | 2763.77 | 0 | 0 | 2.7638 | 2763.77 | 2024-06-14 18:58:07 | -0.622 | -4190.2682 | -4190.2682 | 25598.64 | Close | 21.37289 |  | 0 | 34.1 | 0 | 0
3469 | 2 | 6 |  | CC DChg | 04:21:30 | 28:50:16 | -156.25 | 3.9896 | 0.6796 | 679.59 | 0 | 0 | 0.6796 | 679.59 | 2.769 | 2768.96 | 0 | 0 | 2.769 | 2768.96 | 2024-06-14 18:58:37 | -0.6234 | -2096.1342 | -2096.1342 | 25533.73 | Close | 21.41384 |  | 0 | 34 | 0 | 0
3470 | 2 | 6 |  | CC DChg | 04:22:00 | 28:50:46 | -155.878 | 3.9893 | 0.6809 | 680.89 | 0 | 0 | 0.6809 | 680.89 | 2.7741 | 2774.14 | 0 | 0 | 2.7741 | 2774.14 | 2024-06-14 18:59:07 | -0.6218 | -4190.2682 | -4190.2682 | 25592.68 | Close | 21.45477 |  | 0 | 34 | 0 | 0
3471 | 2 | 6 |  | CC DChg | 04:22:30 | 28:51:16 | -155.878 | 3.989 | 0.6822 | 682.19 | 0 | 0 | 0.6822 | 682.19 | 2.7793 | 2779.32 | 0 | 0 | 2.7793 | 2779.32 | 2024-06-14 18:59:37 | -0.6218 | -4190.2682 | -4190.2682 | 25590.69 | Close | 21.4957 |  | 0 | 33.9 | 0 | 0
3472 | 2 | 6 |  | CC DChg | 04:23:00 | 28:51:46 | -155.878 | 3.9884 | 0.6835 | 683.49 | 0 | 0 | 0.6835 | 683.49 | 2.7845 | 2784.5 | 0 | 0 | 2.7845 | 2784.5 | 2024-06-14 19:00:07 | -0.6217 | -2095.9102 | -2095.9102 | 25586.71 | Close | 21.53665 |  | 0 | 33.8 | 0 | 0
3473 | 2 | 6 |  | CC DChg | 04:23:30 | 28:52:16 | -155.878 | 3.9881 | 0.6848 | 684.79 | 0 | 0 | 0.6848 | 684.79 | 2.7897 | 2789.68 | 0 | 0 | 2.7897 | 2789.68 | 2024-06-14 19:00:37 | -0.6217 | -4190.2682 | -4190.2682 | 25584.72 | Close | 21.57758 |  | 0 | 33.8 | 0 | 0
3474 | 2 | 6 |  | CC DChg | 04:24:00 | 28:52:46 | -155.878 | 3.9878 | 0.6861 | 686.08 | 0 | 0 | 0.6861 | 686.08 | 2.7949 | 2794.86 | 0 | 0 | 2.7949 | 2794.86 | 2024-06-14 19:01:07 | -0.6216 | -4190.2682 | -4190.2682 | 25582.73 | Close | 21.61851 |  | 0 | 38.7 | 0 | 0
3475 | 2 | 6 |  | CC DChg | 04:24:30 | 28:53:16 | -155.878 | 3.9872 | 0.6874 | 687.38 | 0 | 0 | 0.6874 | 687.38 | 2.8 | 2800.04 | 0 | 0 | 2.8 | 2800.04 | 2024-06-14 19:01:37 | -0.6215 | -2095.4621 | -2095.4621 | 25578.75 | Close | 21.65945 |  | 0 | 38 | 0 | 0
3476 | 2 | 6 |  | CC DChg | 04:25:00 | 28:53:46 | -155.878 | 3.9869 | 0.6887 | 688.68 | 0 | 0 | 0.6887 | 688.68 | 2.8052 | 2805.22 | 0 | 0 | 2.8052 | 2805.22 | 2024-06-14 19:02:07 | -0.6215 | -4190.2682 | -4190.2682 | 25576.77 | Close | 21.70038 |  | 0 | 37.1 | 0 | 0
3477 | 2 | 6 |  | CC DChg | 04:25:30 | 28:54:16 | -155.878 | 3.9865 | 0.69 | 689.98 | 0 | 0 | 0.69 | 689.98 | 2.8104 | 2810.4 | 0 | 0 | 2.8104 | 2810.4 | 2024-06-14 19:02:37 | -0.6214 | -4190.2682 | -4190.2682 | 25574.78 | Close | 21.74131 |  | 0 | 36.6 | 0 | 0
3478 | 2 | 6 |  | CC DChg | 04:26:00 | 28:54:46 | -155.878 | 3.9862 | 0.6913 | 691.28 | 0 | 0 | 0.6913 | 691.28 | 2.8156 | 2815.58 | 0 | 0 | 2.8156 | 2815.58 | 2024-06-14 19:03:07 | -0.6214 | -4191.3723 | -4191.3723 | 25572.79 | Close | 21.78225 |  | 0 | 36.2 | 0 | 0
3479 | 2 | 6 |  | CC DChg | 04:26:30 | 28:55:16 | -155.878 | 3.9856 | 0.6926 | 692.58 | 0 | 0 | 0.6926 | 692.58 | 2.8208 | 2820.76 | 0 | 0 | 2.8208 | 2820.76 | 2024-06-14 19:03:37 | -0.6213 | -2095.1341 | -2095.1341 | 25568.81 | Close | 21.82318 |  | 0 | 36 | 0 | 0
3480 | 2 | 6 |  | CC DChg | 04:27:00 | 28:55:46 | -155.878 | 3.9853 | 0.6939 | 693.88 | 0 | 0 | 0.6939 | 693.88 | 2.8259 | 2825.94 | 0 | 0 | 2.8259 | 2825.94 | 2024-06-14 19:04:07 | -0.6212 | -4190.2682 | -4190.2682 | 25566.82 | Close | 21.86411 |  | 0 | 35.8 | 0 | 0
3481 | 2 | 6 |  | CC DChg | 04:27:30 | 28:56:16 | -155.878 | 3.985 | 0.6952 | 695.18 | 0 | 0 | 0.6952 | 695.18 | 2.8311 | 2831.11 | 0 | 0 | 2.8311 | 2831.11 | 2024-06-14 19:04:37 | -0.6212 | -4191.5963 | -4191.5963 | 25564.83 | Close | 21.90506 |  | 0 | 35.7 | 0 | 0
3482 | 2 | 6 |  | CC DChg | 04:28:00 | 28:56:46 | -155.878 | 3.9844 | 0.6965 | 696.48 | 0 | 0 | 0.6965 | 696.48 | 2.8363 | 2836.29 | 0 | 0 | 2.8363 | 2836.29 | 2024-06-14 19:05:07 | -0.6211 | -2095.1341 | -2095.1341 | 25560.86 | Close | 21.94599 |  | 0 | 35.5 | 0 | 0
3483 | 2 | 6 |  | CC DChg | 04:28:30 | 28:57:16 | -155.878 | 3.9838 | 0.6978 | 697.78 | 0 | 0 | 0.6978 | 697.78 | 2.8415 | 2841.47 | 0 | 0 | 2.8415 | 2841.47 | 2024-06-14 19:05:37 | -0.621 | -2095.1341 | -2095.1341 | 25556.88 | Close | 21.98692 |  | 0 | 35.5 | 0 | 0
3484 | 2 | 6 |  | CC DChg | 04:29:00 | 28:57:46 | -155.878 | 3.9834 | 0.6991 | 699.08 | 0 | 0 | 0.6991 | 699.08 | 2.8466 | 2846.64 | 0 | 0 | 2.8466 | 2846.64 | 2024-06-14 19:06:07 | -0.6209 | -4190.4762 | -4190.4762 | 25554.89 | Close | 22.02785 |  | 0 | 35.4 | 0 | 0
3485 | 2 | 6 |  | CC DChg | 04:29:30 | 28:58:16 | -155.878 | 3.9828 | 0.7004 | 700.37 | 0 | 0 | 0.7004 | 700.37 | 2.8518 | 2851.81 | 0 | 0 | 2.8518 | 2851.81 | 2024-06-14 19:06:37 | -0.6208 | -2095.1341 | -2095.1341 | 25550.91 | Close | 22.06878 |  | 0 | 35.3 | 0 | 0
3486 | 2 | 6 |  | CC DChg | 04:30:00 | 28:58:46 | -156.25 | 3.9825 | 0.7017 | 701.68 | 0 | 0 | 0.7017 | 701.68 | 2.857 | 2857 | 0 | 0 | 2.857 | 2857 | 2024-06-14 19:07:07 | -0.6223 | -4200.2688 | -4200.2688 | 25488.1 | Close | 22.10981 |  | 0 | 35.3 | 0 | 0
3487 | 2 | 6 |  | CC DChg | 04:30:30 | 28:59:16 | -155.878 | 3.9822 | 0.703 | 702.97 | 0 | 0 | 0.703 | 702.97 | 2.8622 | 2862.16 | 0 | 0 | 2.8622 | 2862.16 | 2024-06-14 19:07:37 | -0.6207 | -4181.5956 | -4181.5956 | 25546.93 | Close | 22.15066 |  | 0 | 35.2 | 0 | 0
3488 | 2 | 6 |  | CC DChg | 04:31:00 | 28:59:46 | -155.878 | 3.9816 | 0.7043 | 704.27 | 0 | 0 | 0.7043 | 704.27 | 2.8673 | 2867.34 | 0 | 0 | 2.8673 | 2867.34 | 2024-06-14 19:08:07 | -0.6206 | -2095.1341 | -2095.1341 | 25542.96 | Close | 22.19159 |  | 0 | 35.1 | 0 | 0
3489 | 2 | 6 |  | CC DChg | 04:31:30 | 29:00:16 | -155.878 | 3.9813 | 0.7056 | 705.57 | 0 | 0 | 0.7056 | 705.57 | 2.8725 | 2872.51 | 0 | 0 | 2.8725 | 2872.51 | 2024-06-14 19:08:37 | -0.6206 | -4190.2682 | -4190.2682 | 25540.97 | Close | 22.23252 |  | 0 | 35.1 | 0 | 0
3490 | 2 | 6 |  | CC DChg | 04:32:00 | 29:00:46 | -155.878 | 3.981 | 0.7069 | 706.87 | 0 | 0 | 0.7069 | 706.87 | 2.8777 | 2877.68 | 0 | 0 | 2.8777 | 2877.68 | 2024-06-14 19:09:07 | -0.6205 | -4191.8203 | -4191.8203 | 25538.98 | Close | 22.27346 |  | 0 | 35 | 0 | 0
3491 | 2 | 6 |  | CC DChg | 04:32:30 | 29:01:16 | -155.878 | 3.9807 | 0.7082 | 708.17 | 0 | 0 | 0.7082 | 708.17 | 2.8829 | 2882.85 | 0 | 0 | 2.8829 | 2882.85 | 2024-06-14 19:09:37 | -0.6205 | -4190.2682 | -4190.2682 | 25536.99 | Close | 22.3144 |  | 0 | 34.9 | 0 | 0
3492 | 2 | 6 |  | CC DChg | 04:33:00 | 29:01:46 | -155.878 | 3.98 | 0.7095 | 709.47 | 0 | 0 | 0.7095 | 709.47 | 2.888 | 2888.02 | 0 | 0 | 2.888 | 2888.02 | 2024-06-14 19:10:07 | -0.6204 | -2095.1341 | -2095.1341 | 25533.01 | Close | 22.35533 |  | 0 | 34.9 | 0 | 0
3493 | 2 | 6 |  | CC DChg | 04:33:30 | 29:02:16 | -155.878 | 3.9797 | 0.7108 | 710.77 | 0 | 0 | 0.7108 | 710.77 | 2.8932 | 2893.19 | 0 | 0 | 2.8932 | 2893.19 | 2024-06-14 19:10:37 | -0.6204 | -4191.1483 | -4191.1483 | 25531.02 | Close | 22.39627 |  | 0 | 34.8 | 0 | 0
3494 | 2 | 6 |  | CC DChg | 04:34:00 | 29:02:46 | -156.25 | 3.9791 | 0.7121 | 712.07 | 0 | 0 | 0.7121 | 712.07 | 2.8984 | 2898.37 | 0 | 0 | 2.8984 | 2898.37 | 2024-06-14 19:11:07 | -0.6217 | -2100.1344 | -2100.1344 | 25466.27 | Close | 22.43729 |  | 0 | 34.7 | 0 | 0
3495 | 2 | 6 |  | CC DChg | 04:34:30 | 29:03:16 | -155.878 | 3.9788 | 0.7134 | 713.37 | 0 | 0 | 0.7134 | 713.37 | 2.9035 | 2903.54 | 0 | 0 | 2.9035 | 2903.54 | 2024-06-14 19:11:37 | -0.6202 | -4190.2682 | -4190.2682 | 25525.06 | Close | 22.47823 |  | 0 | 34.7 | 0 | 0
3496 | 2 | 6 |  | CC DChg | 04:35:00 | 29:03:46 | -155.878 | 3.9785 | 0.7147 | 714.67 | 0 | 0 | 0.7147 | 714.67 | 2.9087 | 2908.7 | 0 | 0 | 2.9087 | 2908.7 | 2024-06-14 19:12:07 | -0.6202 | -4181.5956 | -4181.5956 | 25523.07 | Close | 22.51907 |  | 0 | 34.6 | 0 | 0
3497 | 2 | 6 |  | CC DChg | 04:35:30 | 29:04:16 | -155.878 | 3.9779 | 0.716 | 715.96 | 0 | 0 | 0.716 | 715.96 | 2.9139 | 2913.87 | 0 | 0 | 2.9139 | 2913.87 | 2024-06-14 19:12:37 | -0.6201 | -2091.7603 | -2091.7603 | 25519.09 | Close | 22.56 |  | 0 | 34.6 | 0 | 0
3498 | 2 | 6 |  | CC DChg | 04:36:00 | 29:04:46 | -155.878 | 3.9776 | 0.7173 | 717.26 | 0 | 0 | 0.7173 | 717.26 | 2.919 | 2919.03 | 0 | 0 | 2.919 | 2919.03 | 2024-06-14 19:13:07 | -0.62 | -4203.8289 | -4203.8289 | 25517.1 | Close | 22.60093 |  | 0 | 34.5 | 0 | 0
3499 | 2 | 6 |  | CC DChg | 04:36:30 | 29:05:16 | -155.878 | 3.9769 | 0.7186 | 718.56 | 0 | 0 | 0.7186 | 718.56 | 2.9242 | 2924.2 | 0 | 0 | 2.9242 | 2924.2 | 2024-06-14 19:13:37 | -0.6199 | -2092.1996 | -2092.1996 | 25513.12 | Close | 22.64187 |  | 0 | 34.4 | 0 | 0
3500 | 2 | 6 |  | CC DChg | 04:37:00 | 29:05:46 | -155.878 | 3.9763 | 0.7199 | 719.86 | 0 | 0 | 0.7199 | 719.86 | 2.9294 | 2929.37 | 0 | 0 | 2.9294 | 2929.37 | 2024-06-14 19:14:07 | -0.6198 | -2095.1341 | -2095.1341 | 25509.14 | Close | 22.6828 |  | 0 | 34.3 | 0 | 0
3501 | 2 | 6 |  | CC DChg | 04:37:30 | 29:06:16 | -155.878 | 3.976 | 0.7212 | 721.16 | 0 | 0 | 0.7212 | 721.16 | 2.9345 | 2934.53 | 0 | 0 | 2.9345 | 2934.53 | 2024-06-14 19:14:37 | -0.6198 | -4190.2682 | -4190.2682 | 25507.15 | Close | 22.72373 |  | 0 | 34.3 | 0 | 0
3502 | 2 | 6 |  | CC DChg | 04:38:00 | 29:06:46 | -155.878 | 3.9757 | 0.7225 | 722.46 | 0 | 0 | 0.7225 | 722.46 | 2.9397 | 2939.7 | 0 | 0 | 2.9397 | 2939.7 | 2024-06-14 19:15:07 | -0.6197 | -4204.7119 | -4204.7119 | 25505.17 | Close | 22.76467 |  | 0 | 34.2 | 0 | 0
3503 | 2 | 6 |  | CC DChg | 04:38:30 | 29:07:16 | -155.878 | 3.9751 | 0.7238 | 723.76 | 0 | 0 | 0.7238 | 723.76 | 2.9449 | 2944.86 | 0 | 0 | 2.9449 | 2944.86 | 2024-06-14 19:15:37 | -0.6196 | -2091.7603 | -2091.7603 | 25501.19 | Close | 22.80561 |  | 0 | 34.2 | 0 | 0
3504 | 2 | 6 |  | CC DChg | 04:39:00 | 29:07:46 | -155.878 | 3.9748 | 0.7251 | 725.06 | 0 | 0 | 0.7251 | 725.06 | 2.95 | 2950.03 | 0 | 0 | 2.95 | 2950.03 | 2024-06-14 19:16:07 | -0.6196 | -4190.2682 | -4190.2682 | 25499.2 | Close | 22.84654 |  | 0 | 34.1 | 0 | 0
3505 | 2 | 6 |  | CC DChg | 04:39:30 | 29:08:16 | -156.25 | 3.9741 | 0.7264 | 726.36 | 0 | 0 | 0.7264 | 726.36 | 2.9552 | 2955.19 | 0 | 0 | 2.9552 | 2955.19 | 2024-06-14 19:16:37 | -0.621 | -2099.0717 | -2099.0717 | 25434.53 | Close | 22.88748 |  | 0 | 34 | 0 | 0
3506 | 2 | 6 |  | CC DChg | 04:40:00 | 29:08:46 | -155.878 | 3.9738 | 0.7277 | 727.66 | 0 | 0 | 0.7277 | 727.66 | 2.9604 | 2960.35 | 0 | 0 | 2.9604 | 2960.35 | 2024-06-14 19:17:07 | -0.6194 | -4176.7946 | -4176.7946 | 25493.23 | Close | 22.92841 |  | 0 | 34 | 0 | 0
3507 | 2 | 6 |  | CC DChg | 04:40:30 | 29:09:16 | -155.878 | 3.9735 | 0.729 | 728.95 | 0 | 0 | 0.729 | 728.95 | 2.9655 | 2965.51 | 0 | 0 | 2.9655 | 2965.51 | 2024-06-14 19:17:37 | -0.6194 | -4190.2682 | -4190.2682 | 25491.24 | Close | 22.96934 |  | 0 | 33.9 | 0 | 0
3508 | 2 | 6 |  | CC DChg | 04:41:00 | 29:09:46 | -155.878 | 3.9729 | 0.7303 | 730.25 | 0 | 0 | 0.7303 | 730.25 | 2.9707 | 2970.68 | 0 | 0 | 2.9707 | 2970.68 | 2024-06-14 19:18:07 | -0.6193 | -2095.7982 | -2095.7982 | 25487.27 | Close | 23.01028 |  | 0 | 33.9 | 0 | 0
3509 | 2 | 6 |  | CC DChg | 04:41:30 | 29:10:16 | -155.878 | 3.9726 | 0.7316 | 731.55 | 0 | 0 | 0.7316 | 731.55 | 2.9758 | 2975.84 | 0 | 0 | 2.9758 | 2975.84 | 2024-06-14 19:18:37 | -0.6192 | -4190.2682 | -4190.2682 | 25485.28 | Close | 23.05121 |  | 0 | 33.8 | 0 | 0
3510 | 2 | 6 |  | CC DChg | 04:42:00 | 29:10:46 | -155.878 | 3.9723 | 0.7329 | 732.85 | 0 | 0 | 0.7329 | 732.85 | 2.981 | 2981 | 0 | 0 | 2.981 | 2981 | 2024-06-14 19:19:07 | -0.6192 | -4190.2682 | -4190.2682 | 25483.29 | Close | 23.09215 |  | 0 | 33.7 | 0 | 0
3511 | 2 | 6 |  | CC DChg | 04:42:30 | 29:11:16 | -155.878 | 3.9717 | 0.7342 | 734.15 | 0 | 0 | 0.7342 | 734.15 | 2.9862 | 2986.16 | 0 | 0 | 2.9862 | 2986.16 | 2024-06-14 19:19:37 | -0.6191 | -2095.6861 | -2095.6861 | 25479.31 | Close | 23.13309 |  | 0 | 33.7 | 0 | 0
3512 | 2 | 6 |  | CC DChg | 04:43:00 | 29:11:46 | -155.878 | 3.9714 | 0.7355 | 735.45 | 0 | 0 | 0.7355 | 735.45 | 2.9913 | 2991.32 | 0 | 0 | 2.9913 | 2991.32 | 2024-06-14 19:20:07 | -0.619 | -4190.2682 | -4190.2682 | 25476.34 | Close | 23.17402 |  | 0.0002 | 33.6 | 0 | 0
3513 | 2 | 6 |  | CC DChg | 04:43:30 | 29:12:16 | -155.878 | 3.971 | 0.7367 | 736.75 | 0 | 0 | 0.7367 | 736.75 | 2.9965 | 2996.48 | 0 | 0 | 2.9965 | 2996.48 | 2024-06-14 19:20:37 | -0.619 | -4190.2682 | -4190.2682 | 25475.33 | Close | 23.21495 |  | 0 | 33.5 | 0 | 0
3514 | 2 | 6 |  | CC DChg | 04:44:00 | 29:12:46 | -155.878 | 3.9704 | 0.738 | 738.05 | 0 | 0 | 0.738 | 738.05 | 3.0016 | 3001.64 | 0 | 0 | 3.0016 | 3001.64 | 2024-06-14 19:21:07 | -0.6189 | -2095.7982 | -2095.7982 | 25471.36 | Close | 23.25589 |  | 0 | 33.5 | 0 | 0
3515 | 2 | 6 |  | CC DChg | 04:44:30 | 29:13:16 | -155.878 | 3.9704 | 0.7393 | 739.35 | 0 | 0 | 0.7393 | 739.35 | 3.0068 | 3006.79 | 0 | 0 | 3.0068 | 3006.79 | 2024-06-14 19:21:37 | -0.6189 | 0 | 0 | 25471.36 | Close | 23.29682 |  | 0 | 39.9 | 0 | 0
3516 | 2 | 6 |  | CC DChg | 04:45:00 | 29:13:46 | -155.878 | 3.9698 | 0.7406 | 740.65 | 0 | 0 | 0.7406 | 740.65 | 3.0119 | 3011.95 | 0 | 0 | 3.0119 | 3011.95 | 2024-06-14 19:22:07 | -0.6188 | -2095.1341 | -2095.1341 | 25467.38 | Close | 23.33775 |  | 0 | 38.8 | 0 | 0
3517 | 2 | 6 |  | CC DChg | 04:45:30 | 29:14:16 | -155.878 | 3.9695 | 0.7419 | 741.95 | 0 | 0 | 0.7419 | 741.95 | 3.0171 | 3017.11 | 0 | 0 | 3.0171 | 3017.11 | 2024-06-14 19:22:37 | -0.6188 | -4191.1483 | -4191.1483 | 25465.39 | Close | 23.37869 |  | 0 | 37.8 | 0 | 0
3518 | 2 | 6 |  | CC DChg | 04:46:00 | 29:14:46 | -155.878 | 3.9692 | 0.7432 | 743.25 | 0 | 0 | 0.7432 | 743.25 | 3.0223 | 3022.26 | 0 | 0 | 3.0223 | 3022.26 | 2024-06-14 19:23:07 | -0.6187 | -4190.2682 | -4190.2682 | 25463.4 | Close | 23.41963 |  | 0 | 37.1 | 0 | 0
3519 | 2 | 6 |  | CC DChg | 04:46:30 | 29:15:16 | -155.878 | 3.9686 | 0.7445 | 744.54 | 0 | 0 | 0.7445 | 744.54 | 3.0274 | 3027.42 | 0 | 0 | 3.0274 | 3027.42 | 2024-06-14 19:23:37 | -0.6186 | -2095.1341 | -2095.1341 | 25459.42 | Close | 23.46056 |  | 0 | 36.6 | 0 | 0
3520 | 2 | 6 |  | CC DChg | 04:47:00 | 29:15:46 | -155.878 | 3.9683 | 0.7458 | 745.84 | 0 | 0 | 0.7458 | 745.84 | 3.0326 | 3032.58 | 0 | 0 | 3.0326 | 3032.58 | 2024-06-14 19:24:07 | -0.6186 | -4191.5963 | -4191.5963 | 25457.43 | Close | 23.5015 |  | 0 | 36.4 | 0 | 0
3521 | 2 | 6 |  | CC DChg | 04:47:30 | 29:16:16 | -155.878 | 3.9676 | 0.7471 | 747.14 | 0 | 0 | 0.7471 | 747.14 | 3.0377 | 3037.73 | 0 | 0 | 3.0377 | 3037.73 | 2024-06-14 19:24:37 | -0.6185 | -2095.1341 | -2095.1341 | 25453.46 | Close | 23.54243 |  | 0 | 36.2 | 0 | 0
3522 | 2 | 6 |  | CC DChg | 04:48:00 | 29:16:46 | -155.878 | 3.9673 | 0.7484 | 748.44 | 0 | 0 | 0.7484 | 748.44 | 3.0429 | 3042.88 | 0 | 0 | 3.0429 | 3042.88 | 2024-06-14 19:25:07 | -0.6184 | -4190.2682 | -4190.2682 | 25451.47 | Close | 23.58336 |  | 0 | 36 | 0 | 0
3523 | 2 | 6 |  | CC DChg | 04:48:30 | 29:17:16 | -155.878 | 3.967 | 0.7497 | 749.74 | 0 | 0 | 0.7497 | 749.74 | 3.048 | 3048.04 | 0 | 0 | 3.048 | 3048.04 | 2024-06-14 19:25:37 | -0.6184 | -4190.9243 | -4190.9243 | 25449.48 | Close | 23.6243 |  | 0 | 36 | 0 | 0
3524 | 2 | 6 |  | CC DChg | 04:49:00 | 29:17:46 | -155.878 | 3.9667 | 0.751 | 751.04 | 0 | 0 | 0.751 | 751.04 | 3.0532 | 3053.19 | 0 | 0 | 3.0532 | 3053.19 | 2024-06-14 19:26:07 | -0.6183 | -4190.2682 | -4190.2682 | 25447.49 | Close | 23.66523 |  | 0 | 35.8 | 0 | 0
3525 | 2 | 6 |  | CC DChg | 04:49:30 | 29:18:16 | -155.878 | 3.9661 | 0.7523 | 752.34 | 0 | 0 | 0.7523 | 752.34 | 3.0583 | 3058.34 | 0 | 0 | 3.0583 | 3058.34 | 2024-06-14 19:26:37 | -0.6182 | -2095.1341 | -2095.1341 | 25443.51 | Close | 23.70616 |  | 0 | 35.8 | 0 | 0
3526 | 2 | 6 |  | CC DChg | 04:50:00 | 29:18:46 | -155.878 | 3.9658 | 0.7536 | 753.64 | 0 | 0 | 0.7536 | 753.64 | 3.0635 | 3063.5 | 0 | 0 | 3.0635 | 3063.5 | 2024-06-14 19:27:07 | -0.6182 | -4192.7164 | -4192.7164 | 25441.52 | Close | 23.74712 |  | 0 | 35.7 | 0 | 0
3527 | 2 | 6 |  | CC DChg | 04:50:30 | 29:19:16 | -155.878 | 3.9655 | 0.7549 | 754.94 | 0 | 0 | 0.7549 | 754.94 | 3.0686 | 3068.65 | 0 | 0 | 3.0686 | 3068.65 | 2024-06-14 19:27:37 | -0.6181 | -4190.2682 | -4190.2682 | 25439.54 | Close | 23.78805 |  | 0 | 35.6 | 0 | 0
3528 | 2 | 6 |  | CC DChg | 04:51:00 | 29:19:46 | -155.878 | 3.9652 | 0.7562 | 756.24 | 0 | 0 | 0.7562 | 756.24 | 3.0738 | 3073.8 | 0 | 0 | 3.0738 | 3073.8 | 2024-06-14 19:28:07 | -0.6181 | -4190.2682 | -4190.2682 | 25437.55 | Close | 23.82898 |  | 0 | 35.5 | 0 | 0
3529 | 2 | 6 |  | CC DChg | 04:51:30 | 29:20:16 | -155.878 | 3.9645 | 0.7575 | 757.54 | 0 | 0 | 0.7575 | 757.54 | 3.079 | 3078.95 | 0 | 0 | 3.079 | 3078.95 | 2024-06-14 19:28:37 | -0.618 | -2096.0222 | -2096.0222 | 25433.57 | Close | 23.86993 |  | 0 | 35.5 | 0 | 0
3530 | 2 | 6 |  | CC DChg | 04:52:00 | 29:20:46 | -155.878 | 3.9642 | 0.7588 | 758.83 | 0 | 0 | 0.7588 | 758.83 | 3.0841 | 3084.1 | 0 | 0 | 3.0841 | 3084.1 | 2024-06-14 19:29:07 | -0.6179 | -4176.7946 | -4176.7946 | 25431.57 | Close | 23.91086 |  | 0 | 35.4 | 0 | 0
3531 | 2 | 6 |  | CC DChg | 04:52:30 | 29:21:16 | -155.878 | 3.9639 | 0.7601 | 760.13 | 0 | 0 | 0.7601 | 760.13 | 3.0892 | 3089.25 | 0 | 0 | 3.0892 | 3089.25 | 2024-06-14 19:29:37 | -0.6179 | -4203.8289 | -4203.8289 | 25429.59 | Close | 23.95179 |  | 0 | 35.4 | 0 | 0
3532 | 2 | 6 |  | CC DChg | 04:53:00 | 29:21:46 | -155.878 | 3.9633 | 0.7614 | 761.43 | 0 | 0 | 0.7614 | 761.43 | 3.0944 | 3094.4 | 0 | 0 | 3.0944 | 3094.4 | 2024-06-14 19:30:07 | -0.6178 | -2092.3114 | -2092.3114 | 25425.61 | Close | 23.99273 |  | 0 | 35.3 | 0 | 0
3533 | 2 | 6 |  | CC DChg | 04:53:30 | 29:22:16 | -155.878 | 3.963 | 0.7627 | 762.73 | 0 | 0 | 0.7627 | 762.73 | 3.0995 | 3099.55 | 0 | 0 | 3.0995 | 3099.55 | 2024-06-14 19:30:37 | -0.6177 | -4203.8289 | -4203.8289 | 25423.63 | Close | 24.03366 |  | 0 | 35.3 | 0 | 0
3534 | 2 | 6 |  | CC DChg | 04:54:00 | 29:22:46 | -155.878 | 3.9627 | 0.764 | 764.03 | 0 | 0 | 0.764 | 764.03 | 3.1047 | 3104.7 | 0 | 0 | 3.1047 | 3104.7 | 2024-06-14 19:31:07 | -0.6177 | -4190.2682 | -4190.2682 | 25421.64 | Close | 24.07459 |  | 0 | 35.2 | 0 | 0
3535 | 2 | 6 |  | CC DChg | 04:54:30 | 29:23:16 | -155.878 | 3.9621 | 0.7653 | 765.33 | 0 | 0 | 0.7653 | 765.33 | 3.1098 | 3109.84 | 0 | 0 | 3.1098 | 3109.84 | 2024-06-14 19:31:37 | -0.6176 | -2095.7982 | -2095.7982 | 25416.67 | Close | 24.11554 |  | 0.0002 | 35.1 | 0 | 0
3536 | 2 | 6 |  | CC DChg | 04:55:00 | 29:23:46 | -155.878 | 3.9617 | 0.7666 | 766.63 | 0 | 0 | 0.7666 | 766.63 | 3.115 | 3114.99 | 0 | 0 | 3.115 | 3114.99 | 2024-06-14 19:32:07 | -0.6175 | -4190.2682 | -4190.2682 | 25415.67 | Close | 24.15647 |  | 0 | 35.1 | 0 | 0
3537 | 2 | 6 |  | CC DChg | 04:55:30 | 29:24:16 | -156.25 | 3.9614 | 0.7679 | 767.93 | 0 | 0 | 0.7679 | 767.93 | 3.1201 | 3120.15 | 0 | 0 | 3.1201 | 3120.15 | 2024-06-14 19:32:37 | -0.619 | -4200.2688 | -4200.2688 | 25353.18 | Close | 24.19749 |  | 0 | 35 | 0 | 0
3538 | 2 | 6 |  | CC DChg | 04:56:00 | 29:24:46 | -155.878 | 3.9605 | 0.7692 | 769.23 | 0 | 0 | 0.7692 | 769.23 | 3.1253 | 3125.28 | 0 | 0 | 3.1253 | 3125.28 | 2024-06-14 19:33:07 | -0.6174 | -1394.0892 | -1394.0892 | 25406.73 | Close | 24.23835 |  | 0.0002 | 34.9 | 0 | 0
3539 | 2 | 6 |  | CC DChg | 04:56:30 | 29:25:16 | -155.878 | 3.9602 | 0.7705 | 770.53 | 0 | 0 | 0.7705 | 770.53 | 3.1304 | 3130.43 | 0 | 0 | 3.1304 | 3130.43 | 2024-06-14 19:33:37 | -0.6173 | -4176.7946 | -4176.7946 | 25405.72 | Close | 24.27928 |  | 0 | 34.9 | 0 | 0
3540 | 2 | 6 |  | CC DChg | 04:57:00 | 29:25:46 | -155.878 | 3.9599 | 0.7718 | 771.83 | 0 | 0 | 0.7718 | 771.83 | 3.1356 | 3135.57 | 0 | 0 | 3.1356 | 3135.57 | 2024-06-14 19:34:07 | -0.6173 | -4203.8289 | -4203.8289 | 25403.74 | Close | 24.32021 |  | 0 | 34.8 | 0 | 0
3541 | 2 | 6 |  | CC DChg | 04:57:30 | 29:26:16 | -155.878 | 3.9596 | 0.7731 | 773.13 | 0 | 0 | 0.7731 | 773.13 | 3.1407 | 3140.72 | 0 | 0 | 3.1407 | 3140.72 | 2024-06-14 19:34:37 | -0.6172 | -4179.0117 | -4179.0117 | 25401.74 | Close | 24.36116 |  | 0 | 34.7 | 0 | 0
3542 | 2 | 6 |  | CC DChg | 04:58:00 | 29:26:46 | -155.878 | 3.9593 | 0.7744 | 774.42 | 0 | 0 | 0.7744 | 774.42 | 3.1459 | 3145.86 | 0 | 0 | 3.1459 | 3145.86 | 2024-06-14 19:35:07 | -0.6172 | -4190.2682 | -4190.2682 | 25399.75 | Close | 24.40209 |  | 0 | 34.7 | 0 | 0
3543 | 2 | 6 |  | CC DChg | 04:58:30 | 29:27:16 | -155.878 | 3.9586 | 0.7757 | 775.72 | 0 | 0 | 0.7757 | 775.72 | 3.151 | 3151 | 0 | 0 | 3.151 | 3151 | 2024-06-14 19:35:37 | -0.6171 | -2095.1341 | -2095.1341 | 25395.78 | Close | 24.44302 |  | 0 | 34.6 | 0 | 0
3544 | 2 | 6 |  | CC DChg | 04:59:00 | 29:27:46 | -155.878 | 3.9583 | 0.777 | 777.02 | 0 | 0 | 0.777 | 777.02 | 3.1561 | 3156.15 | 0 | 0 | 3.1561 | 3156.15 | 2024-06-14 19:36:07 | -0.617 | -4190.9243 | -4190.9243 | 25393.79 | Close | 24.48396 |  | 0 | 34.6 | 0 | 0
3545 | 2 | 6 |  | CC DChg | 04:59:30 | 29:28:16 | -155.878 | 3.9577 | 0.7783 | 778.32 | 0 | 0 | 0.7783 | 778.32 | 3.1613 | 3161.29 | 0 | 0 | 3.1613 | 3161.29 | 2024-06-14 19:36:37 | -0.6169 | -2095.1341 | -2095.1341 | 25389.81 | Close | 24.52489 |  | 0 | 34.5 | 0 | 0
3546 | 2 | 6 |  | CC DChg | 05:00:00 | 29:28:46 | -155.878 | 3.9574 | 0.7796 | 779.62 | 0 | 0 | 0.7796 | 779.62 | 3.1664 | 3166.43 | 0 | 0 | 3.1664 | 3166.43 | 2024-06-14 19:37:07 | -0.6169 | -4190.2682 | -4190.2682 | 25387.82 | Close | 24.56582 |  | 0 | 34.4 | 0 | 0
3547 | 2 | 6 |  | CC DChg | 05:00:30 | 29:29:16 | -155.878 | 3.9571 | 0.7809 | 780.92 | 0 | 0 | 0.7809 | 780.92 | 3.1716 | 3171.57 | 0 | 0 | 3.1716 | 3171.57 | 2024-06-14 19:37:37 | -0.6168 | -4191.8203 | -4191.8203 | 25385.83 | Close | 24.60677 |  | 0 | 34.3 | 0 | 0
3548 | 2 | 6 |  | CC DChg | 05:01:00 | 29:29:46 | -155.878 | 3.9565 | 0.7822 | 782.22 | 0 | 0 | 0.7822 | 782.22 | 3.1767 | 3176.71 | 0 | 0 | 3.1767 | 3176.71 | 2024-06-14 19:38:07 | -0.6167 | -2095.1341 | -2095.1341 | 25381.86 | Close | 24.6477 |  | 0 | 34.3 | 0 | 0
3549 | 2 | 6 |  | CC DChg | 05:01:30 | 29:30:16 | -156.25 | 3.9562 | 0.7835 | 783.52 | 0 | 0 | 0.7835 | 783.52 | 3.1819 | 3181.86 | 0 | 0 | 3.1819 | 3181.86 | 2024-06-14 19:38:37 | -0.6182 | -4200.2688 | -4200.2688 | 25319.44 | Close | 24.68873 |  | 0 | 34.2 | 0 | 0
3550 | 2 | 6 |  | CC DChg | 05:02:00 | 29:30:46 | -155.878 | 3.9559 | 0.7848 | 784.82 | 0 | 0 | 0.7848 | 784.82 | 3.187 | 3186.99 | 0 | 0 | 3.187 | 3186.99 | 2024-06-14 19:39:07 | -0.6166 | -4182.9397 | -4182.9397 | 25377.88 | Close | 24.72959 |  | 0 | 34.2 | 0 | 0
3551 | 2 | 6 |  | CC DChg | 05:02:30 | 29:31:16 | -156.25 | 3.9555 | 0.7861 | 786.12 | 0 | 0 | 0.7861 | 786.12 | 3.1921 | 3192.14 | 0 | 0 | 3.1921 | 3192.14 | 2024-06-14 19:39:37 | -0.6181 | -4200.2688 | -4200.2688 | 25314.49 | Close | 24.77062 |  | 0.0002 | 34.1 | 0 | 0
3552 | 2 | 6 |  | CC DChg | 05:03:00 | 29:31:46 | -155.878 | 3.9552 | 0.7874 | 787.42 | 0 | 0 | 0.7874 | 787.42 | 3.1973 | 3197.28 | 0 | 0 | 3.1973 | 3197.28 | 2024-06-14 19:40:07 | -0.6165 | -4190.2682 | -4190.2682 | 25373.9 | Close | 24.81155 |  | 0 | 34 | 0 | 0
3553 | 2 | 6 |  | CC DChg | 05:03:30 | 29:32:16 | -155.878 | 3.9546 | 0.7887 | 788.72 | 0 | 0 | 0.7887 | 788.72 | 3.2024 | 3202.41 | 0 | 0 | 3.2024 | 3202.41 | 2024-06-14 19:40:37 | -0.6164 | -2091.3579 | -2091.3579 | 25369.92 | Close | 24.8524 |  | 0 | 34 | 0 | 0
3554 | 2 | 6 |  | CC DChg | 05:04:00 | 29:32:46 | -155.878 | 3.9543 | 0.79 | 790.01 | 0 | 0 | 0.79 | 790.01 | 3.2075 | 3207.55 | 0 | 0 | 3.2075 | 3207.55 | 2024-06-14 19:41:07 | -0.6164 | -4190.2682 | -4190.2682 | 25367.94 | Close | 24.89334 |  | 0 | 33.9 | 0 | 0
3555 | 2 | 6 |  | CC DChg | 05:04:30 | 29:33:16 | -155.878 | 3.954 | 0.7913 | 791.31 | 0 | 0 | 0.7913 | 791.31 | 3.2127 | 3212.68 | 0 | 0 | 3.2127 | 3212.68 | 2024-06-14 19:41:37 | -0.6163 | -4190.2682 | -4190.2682 | 25365.95 | Close | 24.93427 |  | 0 | 33.9 | 0 | 0
3556 | 2 | 6 |  | CC DChg | 05:05:00 | 29:33:46 | -155.878 | 3.9534 | 0.7926 | 792.61 | 0 | 0 | 0.7926 | 792.61 | 3.2178 | 3217.82 | 0 | 0 | 3.2178 | 3217.82 | 2024-06-14 19:42:07 | -0.6162 | -2095.7982 | -2095.7982 | 25361.97 | Close | 24.97521 |  | 0 | 33.8 | 0 | 0
3557 | 2 | 6 |  | CC DChg | 05:05:30 | 29:34:16 | -155.878 | 3.9528 | 0.7939 | 793.91 | 0 | 0 | 0.7939 | 793.91 | 3.223 | 3222.96 | 0 | 0 | 3.223 | 3222.96 | 2024-06-14 19:42:37 | -0.6161 | -2095.1341 | -2095.1341 | 25357.99 | Close | 25.01614 |  | 0 | 33.7 | 0 | 0
3558 | 2 | 6 |  | CC DChg | 05:06:00 | 29:34:46 | -155.878 | 3.9524 | 0.7952 | 795.21 | 0 | 0 | 0.7952 | 795.21 | 3.2281 | 3228.09 | 0 | 0 | 3.2281 | 3228.09 | 2024-06-14 19:43:07 | -0.6161 | -4190.2682 | -4190.2682 | 25356 | Close | 25.05707 |  | 0 | 33.6 | 0 | 0
3559 | 2 | 6 |  | CC DChg | 05:06:30 | 29:35:16 | -155.878 | 3.9518 | 0.7965 | 796.51 | 0 | 0 | 0.7965 | 796.51 | 3.2332 | 3233.23 | 0 | 0 | 3.2332 | 3233.23 | 2024-06-14 19:43:37 | -0.616 | -2096.1342 | -2096.1342 | 25352.03 | Close | 25.09802 |  | 0 | 33.6 | 0 | 0
3560 | 2 | 6 |  | CC DChg | 05:07:00 | 29:35:46 | -155.878 | 3.9515 | 0.7978 | 797.81 | 0 | 0 | 0.7978 | 797.81 | 3.2384 | 3238.36 | 0 | 0 | 3.2384 | 3238.36 | 2024-06-14 19:44:07 | -0.616 | -4190.2682 | -4190.2682 | 25350.04 | Close | 25.13895 |  | 0 | 33.5 | 0 | 0
3561 | 2 | 6 |  | CC DChg | 05:07:30 | 29:36:16 | -155.878 | 3.9512 | 0.7991 | 799.11 | 0 | 0 | 0.7991 | 799.11 | 3.2435 | 3243.49 | 0 | 0 | 3.2435 | 3243.49 | 2024-06-14 19:44:37 | -0.6159 | -4190.2682 | -4190.2682 | 25348.05 | Close | 25.17988 |  | 0 | 33.5 | 0 | 0
3562 | 2 | 6 |  | CC DChg | 05:08:00 | 29:36:46 | -156.25 | 3.9506 | 0.8004 | 800.41 | 0 | 0 | 0.8004 | 800.41 | 3.2486 | 3248.63 | 0 | 0 | 3.2486 | 3248.63 | 2024-06-14 19:45:07 | -0.6173 | -2096.1342 | -2096.1342 | 25283.73 | Close | 25.22083 |  | 0 | 33.4 | 0 | 0
3563 | 2 | 6 |  | CC DChg | 05:08:30 | 29:37:16 | -155.878 | 3.9503 | 0.8017 | 801.71 | 0 | 0 | 0.8017 | 801.71 | 3.2538 | 3253.76 | 0 | 0 | 3.2538 | 3253.76 | 2024-06-14 19:45:37 | -0.6158 | -4190.2682 | -4190.2682 | 25342.08 | Close | 25.26177 |  | 0 | 33.3 | 0 | 0
3564 | 2 | 6 |  | CC DChg | 05:09:00 | 29:37:46 | -155.878 | 3.95 | 0.803 | 803.01 | 0 | 0 | 0.803 | 803.01 | 3.2589 | 3258.89 | 0 | 0 | 3.2589 | 3258.89 | 2024-06-14 19:46:07 | -0.6157 | -4190.2682 | -4190.2682 | 25340.09 | Close | 25.3027 |  | 0 | 39.8 | 0 | 0
3565 | 2 | 6 |  | CC DChg | 05:09:30 | 29:38:16 | -155.878 | 3.9497 | 0.8043 | 804.31 | 0 | 0 | 0.8043 | 804.31 | 3.264 | 3264.02 | 0 | 0 | 3.264 | 3264.02 | 2024-06-14 19:46:37 | -0.6157 | -4192.4924 | -4192.4924 | 25338.1 | Close | 25.34365 |  | 0 | 38.7 | 0 | 0
3566 | 2 | 6 |  | CC DChg | 05:10:00 | 29:38:46 | -155.878 | 3.9497 | 0.8056 | 805.6 | 0 | 0 | 0.8056 | 805.6 | 3.2692 | 3269.15 | 0 | 0 | 3.2692 | 3269.15 | 2024-06-14 19:47:07 | -0.6157 | 0 | 0 | 25338.1 | Close | 25.38458 |  | 0 | 37.6 | 0 | 0
3567 | 2 | 6 |  | CC DChg | 05:10:30 | 29:39:16 | -155.878 | 3.949 | 0.8069 | 806.9 | 0 | 0 | 0.8069 | 806.9 | 3.2743 | 3274.28 | 0 | 0 | 3.2743 | 3274.28 | 2024-06-14 19:47:37 | -0.6156 | -2095.1341 | -2095.1341 | 25334.13 | Close | 25.42551 |  | 0 | 36.9 | 0 | 0
3568 | 2 | 6 |  | CC DChg | 05:11:00 | 29:39:46 | -155.878 | 3.9487 | 0.8082 | 808.2 | 0 | 0 | 0.8082 | 808.2 | 3.2794 | 3279.42 | 0 | 0 | 3.2794 | 3279.42 | 2024-06-14 19:48:07 | -0.6155 | -4193.3884 | -4193.3884 | 25332.14 | Close | 25.46647 |  | 0 | 36.5 | 0 | 0
3569 | 2 | 6 |  | CC DChg | 05:11:30 | 29:40:16 | -155.878 | 3.9484 | 0.8095 | 809.5 | 0 | 0 | 0.8095 | 809.5 | 3.2845 | 3284.55 | 0 | 0 | 3.2845 | 3284.55 | 2024-06-14 19:48:37 | -0.6155 | -4190.2682 | -4190.2682 | 25330.15 | Close | 25.5074 |  | 0 | 36.2 | 0 | 0
3570 | 2 | 6 |  | CC DChg | 05:12:00 | 29:40:46 | -155.878 | 3.9481 | 0.8108 | 810.8 | 0 | 0 | 0.8108 | 810.8 | 3.2897 | 3289.68 | 0 | 0 | 3.2897 | 3289.68 | 2024-06-14 19:49:07 | -0.6154 | -4190.2682 | -4190.2682 | 25328.16 | Close | 25.54833 |  | 0 | 36.1 | 0 | 0
3571 | 2 | 6 |  | CC DChg | 05:12:30 | 29:41:16 | -155.878 | 3.9478 | 0.8121 | 812.1 | 0 | 0 | 0.8121 | 812.1 | 3.2948 | 3294.81 | 0 | 0 | 3.2948 | 3294.81 | 2024-06-14 19:49:37 | -0.6154 | -4191.8203 | -4191.8203 | 25326.17 | Close | 25.58928 |  | 0 | 35.9 | 0 | 0
3572 | 2 | 6 |  | CC DChg | 05:13:00 | 29:41:46 | -155.878 | 3.9475 | 0.8134 | 813.4 | 0 | 0 | 0.8134 | 813.4 | 3.2999 | 3299.93 | 0 | 0 | 3.2999 | 3299.93 | 2024-06-14 19:50:07 | -0.6153 | -4176.7946 | -4176.7946 | 25324.18 | Close | 25.63021 |  | 0 | 35.8 | 0 | 0
3573 | 2 | 6 |  | CC DChg | 05:13:30 | 29:42:16 | -155.878 | 3.9472 | 0.8147 | 814.7 | 0 | 0 | 0.8147 | 814.7 | 3.3051 | 3305.06 | 0 | 0 | 3.3051 | 3305.06 | 2024-06-14 19:50:37 | -0.6153 | -4203.8289 | -4203.8289 | 25322.19 | Close | 25.67114 |  | 0 | 35.7 | 0 | 0
3574 | 2 | 6 |  | CC DChg | 05:14:00 | 29:42:46 | -155.878 | 3.9469 | 0.816 | 816 | 0 | 0 | 0.816 | 816 | 3.3102 | 3310.19 | 0 | 0 | 3.3102 | 3310.19 | 2024-06-14 19:51:07 | -0.6152 | -4191.3723 | -4191.3723 | 25320.21 | Close | 25.71208 |  | 0 | 35.6 | 0 | 0
3575 | 2 | 6 |  | CC DChg | 05:14:30 | 29:43:16 | -155.878 | 3.9462 | 0.8173 | 817.3 | 0 | 0 | 0.8173 | 817.3 | 3.3153 | 3315.32 | 0 | 0 | 3.3153 | 3315.32 | 2024-06-14 19:51:37 | -0.6151 | -2095.1341 | -2095.1341 | 25316.23 | Close | 25.75301 |  | 0 | 35.5 | 0 | 0
3576 | 2 | 6 |  | CC DChg | 05:15:00 | 29:43:46 | -155.878 | 3.9459 | 0.8186 | 818.6 | 0 | 0 | 0.8186 | 818.6 | 3.3204 | 3320.44 | 0 | 0 | 3.3204 | 3320.44 | 2024-06-14 19:52:07 | -0.6151 | -4190.2682 | -4190.2682 | 25314.24 | Close | 25.79395 |  | 0 | 35.5 | 0 | 0
3577 | 2 | 6 |  | CC DChg | 05:15:30 | 29:44:16 | -155.878 | 3.9456 | 0.8199 | 819.9 | 0 | 0 | 0.8199 | 819.9 | 3.3256 | 3325.57 | 0 | 0 | 3.3256 | 3325.57 | 2024-06-14 19:52:37 | -0.615 | -4177.8952 | -4177.8952 | 25312.24 | Close | 25.83489 |  | 0 | 35.4 | 0 | 0
3578 | 2 | 6 |  | CC DChg | 05:16:00 | 29:44:46 | -155.878 | 3.945 | 0.8212 | 821.19 | 0 | 0 | 0.8212 | 821.19 | 3.3307 | 3330.69 | 0 | 0 | 3.3307 | 3330.69 | 2024-06-14 19:53:07 | -0.6149 | -2098.5188 | -2098.5188 | 25308.27 | Close | 25.87582 |  | 0 | 35.3 | 0 | 0
3579 | 2 | 6 |  | CC DChg | 05:16:30 | 29:45:16 | -156.25 | 3.9447 | 0.8225 | 822.5 | 0 | 0 | 0.8225 | 822.5 | 3.3358 | 3335.83 | 0 | 0 | 3.3358 | 3335.83 | 2024-06-14 19:53:37 | -0.6164 | -4186.7631 | -4186.7631 | 25246.03 | Close | 25.91685 |  | 0 | 35.3 | 0 | 0
3580 | 2 | 6 |  | CC DChg | 05:17:00 | 29:45:46 | -155.878 | 3.9441 | 0.8238 | 823.79 | 0 | 0 | 0.8238 | 823.79 | 3.3409 | 3340.95 | 0 | 0 | 3.3409 | 3340.95 | 2024-06-14 19:54:07 | -0.6148 | -2094.8487 | -2094.8487 | 25302.31 | Close | 25.95771 |  | 0 | 35.2 | 0 | 0
3581 | 2 | 6 |  | CC DChg | 05:17:30 | 29:46:16 | -156.25 | 3.9438 | 0.8251 | 825.1 | 0 | 0 | 0.8251 | 825.1 | 3.3461 | 3346.08 | 0 | 0 | 3.3461 | 3346.08 | 2024-06-14 19:54:37 | -0.6162 | -4186.7631 | -4186.7631 | 25240.08 | Close | 25.99873 |  | 0 | 35.2 | 0 | 0
3582 | 2 | 6 |  | CC DChg | 05:18:00 | 29:46:46 | -155.878 | 3.9435 | 0.8264 | 826.39 | 0 | 0 | 0.8264 | 826.39 | 3.3512 | 3351.2 | 0 | 0 | 3.3512 | 3351.2 | 2024-06-14 19:55:07 | -0.6147 | -4190.2682 | -4190.2682 | 25298.32 | Close | 26.03967 |  | 0 | 35.1 | 0 | 0
3583 | 2 | 6 |  | CC DChg | 05:18:30 | 29:47:16 | -155.878 | 3.9431 | 0.8277 | 827.69 | 0 | 0 | 0.8277 | 827.69 | 3.3563 | 3356.32 | 0 | 0 | 3.3563 | 3356.32 | 2024-06-14 19:55:37 | -0.6146 | -4195.8025 | -4195.8025 | 25296.34 | Close | 26.08052 |  | 0 | 35 | 0 | 0
3584 | 2 | 6 |  | CC DChg | 05:19:00 | 29:47:46 | -155.878 | 3.9425 | 0.829 | 828.99 | 0 | 0 | 0.829 | 828.99 | 3.3614 | 3361.44 | 0 | 0 | 3.3614 | 3361.44 | 2024-06-14 19:56:07 | -0.6146 | -2091.7603 | -2091.7603 | 25292.36 | Close | 26.12145 |  | 0 | 35 | 0 | 0
3585 | 2 | 6 |  | CC DChg | 05:19:30 | 29:48:16 | -155.878 | 3.9422 | 0.8303 | 830.29 | 0 | 0 | 0.8303 | 830.29 | 3.3666 | 3366.56 | 0 | 0 | 3.3666 | 3366.56 | 2024-06-14 19:56:37 | -0.6145 | -4203.8289 | -4203.8289 | 25290.37 | Close | 26.16238 |  | 0 | 34.9 | 0 | 0
3586 | 2 | 6 |  | CC DChg | 05:20:00 | 29:48:46 | -155.878 | 3.9419 | 0.8316 | 831.59 | 0 | 0 | 0.8316 | 831.59 | 3.3717 | 3371.68 | 0 | 0 | 3.3717 | 3371.68 | 2024-06-14 19:57:07 | -0.6145 | -4178.5651 | -4178.5651 | 25288.38 | Close | 26.20333 |  | 0 | 34.9 | 0 | 0
3587 | 2 | 6 |  | CC DChg | 05:20:30 | 29:49:16 | -155.878 | 3.9416 | 0.8329 | 832.89 | 0 | 0 | 0.8329 | 832.89 | 3.3768 | 3376.8 | 0 | 0 | 3.3768 | 3376.8 | 2024-06-14 19:57:37 | -0.6144 | -4190.2682 | -4190.2682 | 25286.39 | Close | 26.24426 |  | 0 | 34.8 | 0 | 0
3588 | 2 | 6 |  | CC DChg | 05:21:00 | 29:49:46 | -155.878 | 3.9413 | 0.8342 | 834.19 | 0 | 0 | 0.8342 | 834.19 | 3.3819 | 3381.92 | 0 | 0 | 3.3819 | 3381.92 | 2024-06-14 19:58:07 | -0.6144 | -4190.2682 | -4190.2682 | 25284.4 | Close | 26.28519 |  | 0 | 34.7 | 0 | 0
3589 | 2 | 6 |  | CC DChg | 05:21:30 | 29:50:16 | -155.878 | 3.941 | 0.8355 | 835.49 | 0 | 0 | 0.8355 | 835.49 | 3.387 | 3387.04 | 0 | 0 | 3.387 | 3387.04 | 2024-06-14 19:58:37 | -0.6143 | -4192.0443 | -4192.0443 | 25282.41 | Close | 26.32614 |  | 0 | 34.7 | 0 | 0
3590 | 2 | 6 |  | CC DChg | 05:22:00 | 29:50:46 | -155.878 | 3.9404 | 0.8368 | 836.79 | 0 | 0 | 0.8368 | 836.79 | 3.3922 | 3392.16 | 0 | 0 | 3.3922 | 3392.16 | 2024-06-14 19:59:07 | -0.6142 | -2095.1341 | -2095.1341 | 25277.45 | Close | 26.36707 |  | 0.0002 | 34.6 | 0 | 0
3591 | 2 | 6 |  | CC DChg | 05:22:30 | 29:51:16 | -155.878 | 3.94 | 0.8381 | 838.08 | 0 | 0 | 0.8381 | 838.08 | 3.3973 | 3397.28 | 0 | 0 | 3.3973 | 3397.28 | 2024-06-14 19:59:37 | -0.6142 | -4190.2682 | -4190.2682 | 25276.45 | Close | 26.408 |  | 0 | 34.5 | 0 | 0
3592 | 2 | 6 |  | CC DChg | 05:23:00 | 29:51:46 | -155.878 | 3.9397 | 0.8394 | 839.38 | 0 | 0 | 0.8394 | 839.38 | 3.4024 | 3402.4 | 0 | 0 | 3.4024 | 3402.4 | 2024-06-14 20:00:07 | -0.6141 | -4192.2683 | -4192.2683 | 25274.46 | Close | 26.44895 |  | 0 | 34.5 | 0 | 0
3593 | 2 | 6 |  | CC DChg | 05:23:30 | 29:52:16 | -155.878 | 3.9394 | 0.8407 | 840.68 | 0 | 0 | 0.8407 | 840.68 | 3.4075 | 3407.52 | 0 | 0 | 3.4075 | 3407.52 | 2024-06-14 20:00:37 | -0.6141 | -4190.2682 | -4190.2682 | 25272.47 | Close | 26.48988 |  | 0 | 34.4 | 0 | 0
3594 | 2 | 6 |  | CC DChg | 05:24:00 | 29:52:46 | -155.878 | 3.9388 | 0.842 | 841.98 | 0 | 0 | 0.842 | 841.98 | 3.4126 | 3412.63 | 0 | 0 | 3.4126 | 3412.63 | 2024-06-14 20:01:07 | -0.614 | -2095.1341 | -2095.1341 | 25268.49 | Close | 26.53081 |  | 0 | 34.3 | 0 | 0
3595 | 2 | 6 |  | CC DChg | 05:24:30 | 29:53:16 | -155.878 | 3.9385 | 0.8433 | 843.28 | 0 | 0 | 0.8433 | 843.28 | 3.4178 | 3417.75 | 0 | 0 | 3.4178 | 3417.75 | 2024-06-14 20:01:37 | -0.6139 | -4192.7164 | -4192.7164 | 25266.5 | Close | 26.57177 |  | 0 | 34.3 | 0 | 0
3596 | 2 | 6 |  | CC DChg | 05:25:00 | 29:53:46 | -155.878 | 3.9382 | 0.8446 | 844.58 | 0 | 0 | 0.8446 | 844.58 | 3.4229 | 3422.87 | 0 | 0 | 3.4229 | 3422.87 | 2024-06-14 20:02:07 | -0.6139 | -4190.2682 | -4190.2682 | 25264.51 | Close | 26.6127 |  | 0 | 34.2 | 0 | 0
3597 | 2 | 6 |  | CC DChg | 05:25:30 | 29:54:16 | -155.878 | 3.9379 | 0.8459 | 845.88 | 0 | 0 | 0.8459 | 845.88 | 3.428 | 3427.98 | 0 | 0 | 3.428 | 3427.98 | 2024-06-14 20:02:37 | -0.6138 | -4190.2682 | -4190.2682 | 25262.53 | Close | 26.65363 |  | 0 | 34.2 | 0 | 0
3598 | 2 | 6 |  | CC DChg | 05:26:00 | 29:54:46 | -155.878 | 3.9376 | 0.8472 | 847.18 | 0 | 0 | 0.8472 | 847.18 | 3.4331 | 3433.1 | 0 | 0 | 3.4331 | 3433.1 | 2024-06-14 20:03:07 | -0.6138 | -4192.9404 | -4192.9404 | 25260.54 | Close | 26.69459 |  | 0 | 34.1 | 0 | 0
3599 | 2 | 6 |  | CC DChg | 05:26:30 | 29:55:16 | -155.878 | 3.9366 | 0.8485 | 848.48 | 0 | 0 | 0.8485 | 848.48 | 3.4382 | 3438.22 | 0 | 0 | 3.4382 | 3438.22 | 2024-06-14 20:03:37 | -0.6136 | -1396.7561 | -1396.7561 | 25254.57 | Close | 26.73552 |  | 0 | 34 | 0 | 0
3600 | 2 | 6 |  | CC DChg | 05:27:00 | 29:55:46 | -155.878 | 3.9363 | 0.8498 | 849.78 | 0 | 0 | 0.8498 | 849.78 | 3.4433 | 3443.33 | 0 | 0 | 3.4433 | 3443.33 | 2024-06-14 20:04:07 | -0.6136 | -4190.2682 | -4190.2682 | 25252.58 | Close | 26.77645 |  | 0 | 34 | 0 | 0
3601 | 2 | 6 |  | CC DChg | 05:27:30 | 29:56:16 | -155.878 | 3.936 | 0.8511 | 851.08 | 0 | 0 | 0.8511 | 851.08 | 3.4484 | 3448.45 | 0 | 0 | 3.4484 | 3448.45 | 2024-06-14 20:04:37 | -0.6135 | -4191.3723 | -4191.3723 | 25250.59 | Close | 26.81739 |  | 0 | 33.9 | 0 | 0
3602 | 2 | 6 |  | CC DChg | 05:28:00 | 29:56:46 | -155.878 | 3.9357 | 0.8524 | 852.38 | 0 | 0 | 0.8524 | 852.38 | 3.4536 | 3453.56 | 0 | 0 | 3.4536 | 3453.56 | 2024-06-14 20:05:07 | -0.6135 | -4190.2682 | -4190.2682 | 25248.6 | Close | 26.85832 |  | 0 | 33.8 | 0 | 0
3603 | 2 | 6 |  | CC DChg | 05:28:30 | 29:57:16 | -155.878 | 3.9351 | 0.8537 | 853.67 | 0 | 0 | 0.8537 | 853.67 | 3.4587 | 3458.67 | 0 | 0 | 3.4587 | 3458.67 | 2024-06-14 20:05:37 | -0.6134 | -2095.1341 | -2095.1341 | 25244.63 | Close | 26.89925 |  | 0 | 33.8 | 0 | 0
3604 | 2 | 6 |  | CC DChg | 05:29:00 | 29:57:46 | -155.878 | 3.9348 | 0.855 | 854.97 | 0 | 0 | 0.855 | 854.97 | 3.4638 | 3463.78 | 0 | 0 | 3.4638 | 3463.78 | 2024-06-14 20:06:07 | -0.6133 | -4192.0443 | -4192.0443 | 25242.64 | Close | 26.9402 |  | 0 | 33.7 | 0 | 0
3605 | 2 | 6 |  | CC DChg | 05:29:30 | 29:58:16 | -155.878 | 3.9345 | 0.8563 | 856.27 | 0 | 0 | 0.8563 | 856.27 | 3.4689 | 3468.89 | 0 | 0 | 3.4689 | 3468.89 | 2024-06-14 20:06:37 | -0.6133 | -4190.2682 | -4190.2682 | 25240.65 | Close | 26.98113 |  | 0 | 33.7 | 0 | 0
3606 | 2 | 6 |  | CC DChg | 05:30:00 | 29:58:46 | -155.878 | 3.9342 | 0.8576 | 857.57 | 0 | 0 | 0.8576 | 857.57 | 3.474 | 3474.01 | 0 | 0 | 3.474 | 3474.01 | 2024-06-14 20:07:07 | -0.6132 | -4190.2682 | -4190.2682 | 25237.67 | Close | 27.02206 |  | 0.0002 | 33.6 | 0 | 0
3607 | 2 | 6 |  | CC DChg | 05:30:30 | 29:59:16 | -155.878 | 3.9338 | 0.8589 | 858.87 | 0 | 0 | 0.8589 | 858.87 | 3.4791 | 3479.12 | 0 | 0 | 3.4791 | 3479.12 | 2024-06-14 20:07:37 | -0.6132 | -4192.0443 | -4192.0443 | 25236.67 | Close | 27.06301 |  | 0 | 39.3 | 0 | 0
3608 | 2 | 6 |  | CC DChg | 05:31:00 | 29:59:46 | -155.878 | 3.9338 | 0.8602 | 860.17 | 0 | 0 | 0.8602 | 860.17 | 3.4842 | 3484.23 | 0 | 0 | 3.4842 | 3484.23 | 2024-06-14 20:08:07 | -0.6132 | 0 | 0 | 25236.67 | Close | 27.10394 |  | 0 | 38.6 | 0 | 0
3609 | 2 | 6 |  | CC DChg | 05:31:30 | 30:00:16 | -155.878 | 3.9332 | 0.8615 | 861.47 | 0 | 0 | 0.8615 | 861.47 | 3.4893 | 3489.34 | 0 | 0 | 3.4893 | 3489.34 | 2024-06-14 20:08:37 | -0.6131 | -2095.1341 | -2095.1341 | 25232.69 | Close | 27.14487 |  | 0 | 37.6 | 0 | 0
3610 | 2 | 6 |  | CC DChg | 05:32:00 | 30:00:46 | -155.878 | 3.9329 | 0.8628 | 862.77 | 0 | 0 | 0.8628 | 862.77 | 3.4945 | 3494.45 | 0 | 0 | 3.4945 | 3494.45 | 2024-06-14 20:09:07 | -0.6131 | -4192.2683 | -4192.2683 | 25230.71 | Close | 27.18582 |  | 0 | 36.9 | 0 | 0
3611 | 2 | 6 |  | CC DChg | 05:32:30 | 30:01:16 | -155.878 | 3.9326 | 0.8641 | 864.07 | 0 | 0 | 0.8641 | 864.07 | 3.4996 | 3499.56 | 0 | 0 | 3.4996 | 3499.56 | 2024-06-14 20:09:37 | -0.613 | -4190.2682 | -4190.2682 | 25228.72 | Close | 27.22675 |  | 0 | 36.5 | 0 | 0
3612 | 2 | 6 |  | CC DChg | 05:33:00 | 30:01:46 | -155.878 | 3.9323 | 0.8654 | 865.37 | 0 | 0 | 0.8654 | 865.37 | 3.5047 | 3504.67 | 0 | 0 | 3.5047 | 3504.67 | 2024-06-14 20:10:07 | -0.613 | -4190.2682 | -4190.2682 | 25226.73 | Close | 27.26768 |  | 0 | 36.2 | 0 | 0
3613 | 2 | 6 |  | CC DChg | 05:33:30 | 30:02:16 | -155.878 | 3.9323 | 0.8667 | 866.67 | 0 | 0 | 0.8667 | 866.67 | 3.5098 | 3509.78 | 0 | 0 | 3.5098 | 3509.78 | 2024-06-14 20:10:37 | -0.613 | 0 | 0 | 25226.73 | Close | 27.30862 |  | 0 | 36 | 0 | 0
3614 | 2 | 6 |  | CC DChg | 05:34:00 | 30:02:46 | -155.878 | 3.9317 | 0.868 | 867.97 | 0 | 0 | 0.868 | 867.97 | 3.5149 | 3514.88 | 0 | 0 | 3.5149 | 3514.88 | 2024-06-14 20:11:07 | -0.6129 | -2091.7603 | -2091.7603 | 25222.74 | Close | 27.34955 |  | 0 | 35.9 | 0 | 0
3615 | 2 | 6 |  | CC DChg | 05:34:30 | 30:03:16 | -155.878 | 3.9314 | 0.8693 | 869.26 | 0 | 0 | 0.8693 | 869.26 | 3.52 | 3519.99 | 0 | 0 | 3.52 | 3519.99 | 2024-06-14 20:11:37 | -0.6128 | -4203.8289 | -4203.8289 | 25220.76 | Close | 27.39048 |  | 0 | 35.7 | 0 | 0
3616 | 2 | 6 |  | CC DChg | 05:35:00 | 30:03:46 | -155.878 | 3.9311 | 0.8706 | 870.56 | 0 | 0 | 0.8706 | 870.56 | 3.5251 | 3525.1 | 0 | 0 | 3.5251 | 3525.1 | 2024-06-14 20:12:07 | -0.6128 | -4191.1483 | -4191.1483 | 25218.77 | Close | 27.43142 |  | 0 | 35.7 | 0 | 0
3617 | 2 | 6 |  | CC DChg | 05:35:30 | 30:04:16 | -155.878 | 3.9307 | 0.8719 | 871.86 | 0 | 0 | 0.8719 | 871.86 | 3.5302 | 3530.2 | 0 | 0 | 3.5302 | 3530.2 | 2024-06-14 20:12:37 | -0.6127 | -4176.7946 | -4176.7946 | 25216.78 | Close | 27.47235 |  | 0 | 35.6 | 0 | 0
3618 | 2 | 6 |  | CC DChg | 05:36:00 | 30:04:46 | -155.878 | 3.9304 | 0.8732 | 873.16 | 0 | 0 | 0.8732 | 873.16 | 3.5353 | 3535.31 | 0 | 0 | 3.5353 | 3535.31 | 2024-06-14 20:13:07 | -0.6127 | -4203.8289 | -4203.8289 | 25214.8 | Close | 27.51328 |  | 0 | 35.5 | 0 | 0
3619 | 2 | 6 |  | CC DChg | 05:36:30 | 30:05:16 | -155.878 | 3.9301 | 0.8745 | 874.46 | 0 | 0 | 0.8745 | 874.46 | 3.5404 | 3540.42 | 0 | 0 | 3.5404 | 3540.42 | 2024-06-14 20:13:37 | -0.6126 | -4177.4486 | -4177.4486 | 25212.8 | Close | 27.55422 |  | 0 | 35.4 | 0 | 0
3620 | 2 | 6 |  | CC DChg | 05:37:00 | 30:05:46 | -155.878 | 3.9298 | 0.8758 | 875.76 | 0 | 0 | 0.8758 | 875.76 | 3.5455 | 3545.52 | 0 | 0 | 3.5455 | 3545.52 | 2024-06-14 20:14:07 | -0.6126 | -4190.2682 | -4190.2682 | 25210.81 | Close | 27.59515 |  | 0 | 35.4 | 0 | 0
3621 | 2 | 6 |  | CC DChg | 05:37:30 | 30:06:16 | -155.878 | 3.9289 | 0.8771 | 877.06 | 0 | 0 | 0.8771 | 877.06 | 3.5506 | 3550.62 | 0 | 0 | 3.5506 | 3550.62 | 2024-06-14 20:14:37 | -0.6124 | -1396.7561 | -1396.7561 | 25204.85 | Close | 27.63608 |  | 0 | 35.3 | 0 | 0
3622 | 2 | 6 |  | CC DChg | 05:38:00 | 30:06:46 | -155.878 | 3.9286 | 0.8784 | 878.36 | 0 | 0 | 0.8784 | 878.36 | 3.5557 | 3555.73 | 0 | 0 | 3.5557 | 3555.73 | 2024-06-14 20:15:07 | -0.6124 | -4190.9243 | -4190.9243 | 25202.86 | Close | 27.67702 |  | 0 | 35.3 | 0 | 0
3623 | 2 | 6 |  | CC DChg | 05:38:30 | 30:07:16 | -155.878 | 3.9286 | 0.8797 | 879.66 | 0 | 0 | 0.8797 | 879.66 | 3.5608 | 3560.83 | 0 | 0 | 3.5608 | 3560.83 | 2024-06-14 20:15:37 | -0.6124 | 0 | 0 | 25202.86 | Close | 27.71795 |  | 0 | 35.2 | 0 | 0
3624 | 2 | 6 |  | CC DChg | 05:39:00 | 30:07:46 | -155.878 | 3.928 | 0.881 | 880.96 | 0 | 0 | 0.881 | 880.96 | 3.5659 | 3565.93 | 0 | 0 | 3.5659 | 3565.93 | 2024-06-14 20:16:07 | -0.6123 | -2095.1341 | -2095.1341 | 25197.89 | Close | 27.75888 |  | 0.0002 | 35.1 | 0 | 0
3625 | 2 | 6 |  | CC DChg | 05:39:30 | 30:08:16 | -155.878 | 3.9276 | 0.8823 | 882.26 | 0 | 0 | 0.8823 | 882.26 | 3.571 | 3571.04 | 0 | 0 | 3.571 | 3571.04 | 2024-06-14 20:16:37 | -0.6122 | -4191.3723 | -4191.3723 | 25195.9 | Close | 27.79982 |  | 0.0002 | 35.1 | 0 | 0
3626 | 2 | 6 |  | CC DChg | 05:40:00 | 30:08:46 | -155.878 | 3.9273 | 0.8836 | 883.55 | 0 | 0 | 0.8836 | 883.55 | 3.5761 | 3576.14 | 0 | 0 | 3.5761 | 3576.14 | 2024-06-14 20:17:07 | -0.6122 | -4203.8289 | -4203.8289 | 25194.91 | Close | 27.84076 |  | 0 | 35 | 0 | 0
3627 | 2 | 6 |  | CC DChg | 05:40:30 | 30:09:16 | -155.878 | 3.927 | 0.8849 | 884.85 | 0 | 0 | 0.8849 | 884.85 | 3.5812 | 3581.24 | 0 | 0 | 3.5812 | 3581.24 | 2024-06-14 20:17:37 | -0.6121 | -4176.7946 | -4176.7946 | 25192.91 | Close | 27.88169 |  | 0 | 34.9 | 0 | 0
3628 | 2 | 6 |  | CC DChg | 05:41:00 | 30:09:46 | -155.878 | 3.9267 | 0.8862 | 886.15 | 0 | 0 | 0.8862 | 886.15 | 3.5863 | 3586.34 | 0 | 0 | 3.5863 | 3586.34 | 2024-06-14 20:18:07 | -0.6121 | -4191.5963 | -4191.5963 | 25190.92 | Close | 27.92263 |  | 0 | 34.9 | 0 | 0
3629 | 2 | 6 |  | CC DChg | 05:41:30 | 30:10:16 | -155.878 | 3.9261 | 0.8875 | 887.45 | 0 | 0 | 0.8875 | 887.45 | 3.5914 | 3591.44 | 0 | 0 | 3.5914 | 3591.44 | 2024-06-14 20:18:37 | -0.612 | -2095.1341 | -2095.1341 | 25186.95 | Close | 27.96356 |  | 0 | 34.8 | 0 | 0
3630 | 2 | 6 |  | CC DChg | 05:42:00 | 30:10:46 | -155.878 | 3.9258 | 0.8888 | 888.75 | 0 | 0 | 0.8888 | 888.75 | 3.5965 | 3596.54 | 0 | 0 | 3.5965 | 3596.54 | 2024-06-14 20:19:07 | -0.6119 | -4190.2682 | -4190.2682 | 25184.96 | Close | 28.00449 |  | 0 | 34.7 | 0 | 0
3631 | 2 | 6 |  | CC DChg | 05:42:30 | 30:11:16 | -155.878 | 3.9255 | 0.89 | 890.05 | 0 | 0 | 0.89 | 890.05 | 3.6016 | 3601.64 | 0 | 0 | 3.6016 | 3601.64 | 2024-06-14 20:19:37 | -0.6119 | -4190.7002 | -4190.7002 | 25182.97 | Close | 28.04543 |  | 0 | 34.7 | 0 | 0
3632 | 2 | 6 |  | CC DChg | 05:43:00 | 30:11:46 | -155.878 | 3.9252 | 0.8913 | 891.35 | 0 | 0 | 0.8913 | 891.35 | 3.6067 | 3606.74 | 0 | 0 | 3.6067 | 3606.74 | 2024-06-14 20:20:07 | -0.6118 | -4190.2682 | -4190.2682 | 25180.98 | Close | 28.08636 |  | 0 | 34.6 | 0 | 0
3633 | 2 | 6 |  | CC DChg | 05:43:30 | 30:12:16 | -155.878 | 3.9249 | 0.8926 | 892.65 | 0 | 0 | 0.8926 | 892.65 | 3.6118 | 3611.84 | 0 | 0 | 3.6118 | 3611.84 | 2024-06-14 20:20:37 | -0.6118 | -4190.2682 | -4190.2682 | 25178.99 | Close | 28.12729 |  | 0 | 34.5 | 0 | 0
3634 | 2 | 6 |  | CC DChg | 05:44:00 | 30:12:46 | -155.878 | 3.9245 | 0.8939 | 893.95 | 0 | 0 | 0.8939 | 893.95 | 3.6169 | 3616.94 | 0 | 0 | 3.6169 | 3616.94 | 2024-06-14 20:21:07 | -0.6117 | -4190.9243 | -4190.9243 | 25177 | Close | 28.16823 |  | 0 | 34.5 | 0 | 0
3635 | 2 | 6 |  | CC DChg | 05:44:30 | 30:13:16 | -155.878 | 3.9242 | 0.8952 | 895.25 | 0 | 0 | 0.8952 | 895.25 | 3.622 | 3622.04 | 0 | 0 | 3.622 | 3622.04 | 2024-06-14 20:21:37 | -0.6117 | -4190.2682 | -4190.2682 | 25175.02 | Close | 28.20916 |  | 0 | 34.4 | 0 | 0
3636 | 2 | 6 |  | CC DChg | 05:45:00 | 30:13:46 | -155.878 | 3.9239 | 0.8965 | 896.54 | 0 | 0 | 0.8965 | 896.54 | 3.6271 | 3627.14 | 0 | 0 | 3.6271 | 3627.14 | 2024-06-14 20:22:07 | -0.6117 | -4190.2682 | -4190.2682 | 25173.03 | Close | 28.25009 |  | 0 | 34.3 | 0 | 0
3637 | 2 | 6 |  | CC DChg | 05:45:30 | 30:14:16 | -155.878 | 3.9236 | 0.8978 | 897.84 | 0 | 0 | 0.8978 | 897.84 | 3.6322 | 3632.23 | 0 | 0 | 3.6322 | 3632.23 | 2024-06-14 20:22:37 | -0.6116 | -4191.1483 | -4191.1483 | 25171.04 | Close | 28.29103 |  | 0 | 34.3 | 0 | 0
3638 | 2 | 6 |  | CC DChg | 05:46:00 | 30:14:46 | -155.878 | 3.923 | 0.8991 | 899.14 | 0 | 0 | 0.8991 | 899.14 | 3.6373 | 3637.33 | 0 | 0 | 3.6373 | 3637.33 | 2024-06-14 20:23:07 | -0.6115 | -2095.1341 | -2095.1341 | 25167.06 | Close | 28.33196 |  | 0 | 34.2 | 0 | 0
3639 | 2 | 6 |  | CC DChg | 05:46:30 | 30:15:16 | -155.878 | 3.9227 | 0.9004 | 900.44 | 0 | 0 | 0.9004 | 900.44 | 3.6424 | 3642.42 | 0 | 0 | 3.6424 | 3642.42 | 2024-06-14 20:23:37 | -0.6115 | -4190.2682 | -4190.2682 | 25165.07 | Close | 28.37289 |  | 0 | 34.2 | 0 | 0
3640 | 2 | 6 |  | CC DChg | 05:47:00 | 30:15:46 | -155.878 | 3.9224 | 0.9017 | 901.74 | 0 | 0 | 0.9017 | 901.74 | 3.6475 | 3647.52 | 0 | 0 | 3.6475 | 3647.52 | 2024-06-14 20:24:07 | -0.6114 | -4190.4762 | -4190.4762 | 25163.08 | Close | 28.41382 |  | 0 | 34.1 | 0 | 0
3641 | 2 | 6 |  | CC DChg | 05:47:30 | 30:16:16 | -155.878 | 3.9221 | 0.903 | 903.04 | 0 | 0 | 0.903 | 903.04 | 3.6526 | 3652.62 | 0 | 0 | 3.6526 | 3652.62 | 2024-06-14 20:24:37 | -0.6114 | -4190.2682 | -4190.2682 | 25160.11 | Close | 28.45475 |  | 0.0002 | 34 | 0 | 0
3642 | 2 | 6 |  | CC DChg | 05:48:00 | 30:16:46 | -155.878 | 3.9218 | 0.9043 | 904.34 | 0 | 0 | 0.9043 | 904.34 | 3.6577 | 3657.71 | 0 | 0 | 3.6577 | 3657.71 | 2024-06-14 20:25:07 | -0.6113 | -4190.2682 | -4190.2682 | 25159.11 | Close | 28.49568 |  | 0 | 34 | 0 | 0
3643 | 2 | 6 |  | CC DChg | 05:48:30 | 30:17:16 | -155.878 | 3.9211 | 0.9056 | 905.64 | 0 | 0 | 0.9056 | 905.64 | 3.6628 | 3662.81 | 0 | 0 | 3.6628 | 3662.81 | 2024-06-14 20:25:37 | -0.6112 | -2095.4621 | -2095.4621 | 25155.13 | Close | 28.53662 |  | 0 | 33.9 | 0 | 0
3644 | 2 | 6 |  | CC DChg | 05:49:00 | 30:17:46 | -155.878 | 3.9208 | 0.9069 | 906.94 | 0 | 0 | 0.9069 | 906.94 | 3.6679 | 3667.9 | 0 | 0 | 3.6679 | 3667.9 | 2024-06-14 20:26:07 | -0.6112 | -4190.2682 | -4190.2682 | 25153.14 | Close | 28.57755 |  | 0 | 33.9 | 0 | 0
3645 | 2 | 6 |  | CC DChg | 05:49:30 | 30:18:16 | -155.878 | 3.9205 | 0.9082 | 908.24 | 0 | 0 | 0.9082 | 908.24 | 3.673 | 3672.99 | 0 | 0 | 3.673 | 3672.99 | 2024-06-14 20:26:37 | -0.6111 | -4190.2682 | -4190.2682 | 25151.15 | Close | 28.61848 |  | 0 | 33.8 | 0 | 0
3646 | 2 | 6 |  | CC DChg | 05:50:00 | 30:18:46 | -155.878 | 3.9199 | 0.9095 | 909.54 | 0 | 0 | 0.9095 | 909.54 | 3.6781 | 3678.08 | 0 | 0 | 3.6781 | 3678.08 | 2024-06-14 20:27:07 | -0.611 | -2095.3501 | -2095.3501 | 25147.17 | Close | 28.65942 |  | 0 | 37.2 | 0 | 0
3647 | 2 | 6 |  | CC DChg | 05:50:30 | 30:19:16 | -155.878 | 3.9199 | 0.9108 | 910.83 | 0 | 0 | 0.9108 | 910.83 | 3.6832 | 3683.18 | 0 | 0 | 3.6832 | 3683.18 | 2024-06-14 20:27:37 | -0.611 | 0 | 0 | 25147.17 | Close | 28.70035 |  | 0 | 38.7 | 0 | 0
3648 | 2 | 6 |  | CC DChg | 05:51:00 | 30:19:46 | -155.878 | 3.9196 | 0.9121 | 912.13 | 0 | 0 | 0.9121 | 912.13 | 3.6883 | 3688.27 | 0 | 0 | 3.6883 | 3688.27 | 2024-06-14 20:28:07 | -0.611 | -4190.2682 | -4190.2682 | 25145.18 | Close | 28.74128 |  | 0 | 37.7 | 0 | 0
3649 | 2 | 6 |  | CC DChg | 05:51:30 | 30:20:16 | -155.878 | 3.9193 | 0.9134 | 913.43 | 0 | 0 | 0.9134 | 913.43 | 3.6934 | 3693.36 | 0 | 0 | 3.6934 | 3693.36 | 2024-06-14 20:28:37 | -0.6109 | -4190.7002 | -4190.7002 | 25143.2 | Close | 28.78222 |  | 0 | 37.1 | 0 | 0
3650 | 2 | 6 |  | CC DChg | 05:52:00 | 30:20:46 | -155.878 | 3.919 | 0.9147 | 914.73 | 0 | 0 | 0.9147 | 914.73 | 3.6984 | 3698.45 | 0 | 0 | 3.6984 | 3698.45 | 2024-06-14 20:29:07 | -0.6109 | -4190.2682 | -4190.2682 | 25141.21 | Close | 28.82315 |  | 0 | 36.6 | 0 | 0
3651 | 2 | 6 |  | CC DChg | 05:52:30 | 30:21:16 | -155.878 | 3.9187 | 0.916 | 916.03 | 0 | 0 | 0.916 | 916.03 | 3.7035 | 3703.54 | 0 | 0 | 3.7035 | 3703.54 | 2024-06-14 20:29:37 | -0.6108 | -4190.2682 | -4190.2682 | 25139.22 | Close | 28.86408 |  | 0 | 36.3 | 0 | 0
3652 | 2 | 6 |  | CC DChg | 05:53:00 | 30:21:46 | -155.878 | 3.9183 | 0.9173 | 917.33 | 0 | 0 | 0.9173 | 917.33 | 3.7086 | 3708.63 | 0 | 0 | 3.7086 | 3708.63 | 2024-06-14 20:30:07 | -0.6108 | -4190.2522 | -4190.2522 | 25137.23 | Close | 28.90501 |  | 0 | 36 | 0 | 0
3653 | 2 | 6 |  | CC DChg | 05:53:30 | 30:22:16 | -155.878 | 3.918 | 0.9186 | 918.63 | 0 | 0 | 0.9186 | 918.63 | 3.7137 | 3713.72 | 0 | 0 | 3.7137 | 3713.72 | 2024-06-14 20:30:37 | -0.6107 | -4190.2682 | -4190.2682 | 25135.24 | Close | 28.94594 |  | 0 | 35.9 | 0 | 0
3654 | 2 | 6 |  | CC DChg | 05:54:00 | 30:22:46 | -155.878 | 3.9177 | 0.9199 | 919.93 | 0 | 0 | 0.9199 | 919.93 | 3.7188 | 3718.81 | 0 | 0 | 3.7188 | 3718.81 | 2024-06-14 20:31:07 | -0.6107 | -4190.2682 | -4190.2682 | 25133.25 | Close | 28.98687 |  | 0 | 35.8 | 0 | 0
3655 | 2 | 6 |  | CC DChg | 05:54:30 | 30:23:16 | -155.878 | 3.9174 | 0.9212 | 921.23 | 0 | 0 | 0.9212 | 921.23 | 3.7239 | 3723.9 | 0 | 0 | 3.7239 | 3723.9 | 2024-06-14 20:31:37 | -0.6106 | -4190.7002 | -4190.7002 | 25131.26 | Close | 29.0278 |  | 0 | 35.7 | 0 | 0
3656 | 2 | 6 |  | CC DChg | 05:55:00 | 30:23:46 | -155.878 | 3.9171 | 0.9225 | 922.53 | 0 | 0 | 0.9225 | 922.53 | 3.729 | 3728.99 | 0 | 0 | 3.729 | 3728.99 | 2024-06-14 20:32:07 | -0.6106 | -4190.2682 | -4190.2682 | 25129.27 | Close | 29.06874 |  | 0 | 35.6 | 0 | 0
3657 | 2 | 6 |  | CC DChg | 05:55:30 | 30:24:16 | -155.878 | 3.9168 | 0.9238 | 923.82 | 0 | 0 | 0.9238 | 923.82 | 3.7341 | 3734.07 | 0 | 0 | 3.7341 | 3734.07 | 2024-06-14 20:32:37 | -0.6105 | -4190.2682 | -4190.2682 | 25127.29 | Close | 29.10967 |  | 0 | 35.5 | 0 | 0
3658 | 2 | 6 |  | CC DChg | 05:56:00 | 30:24:46 | -155.878 | 3.9165 | 0.9251 | 925.12 | 0 | 0 | 0.9251 | 925.12 | 3.7392 | 3739.16 | 0 | 0 | 3.7392 | 3739.16 | 2024-06-14 20:33:07 | -0.6105 | -4177.002 | -4177.002 | 25125.29 | Close | 29.1506 |  | 0 | 35.4 | 0 | 0
3659 | 2 | 6 |  | CC DChg | 05:56:30 | 30:25:16 | -155.878 | 3.9162 | 0.9264 | 926.42 | 0 | 0 | 0.9264 | 926.42 | 3.7442 | 3744.25 | 0 | 0 | 3.7442 | 3744.25 | 2024-06-14 20:33:37 | -0.6104 | -4203.8289 | -4203.8289 | 25123.31 | Close | 29.19153 |  | 0 | 35.4 | 0 | 0
3660 | 2 | 6 |  | CC DChg | 05:57:00 | 30:25:46 | -155.878 | 3.9156 | 0.9277 | 927.72 | 0 | 0 | 0.9277 | 927.72 | 3.7493 | 3749.34 | 0 | 0 | 3.7493 | 3749.34 | 2024-06-14 20:34:07 | -0.6103 | -2095.1341 | -2095.1341 | 25119.33 | Close | 29.23246 |  | 0 | 35.3 | 0 | 0
3661 | 2 | 6 |  | CC DChg | 05:57:30 | 30:26:16 | -155.878 | 3.9156 | 0.929 | 929.02 | 0 | 0 | 0.929 | 929.02 | 3.7544 | 3754.42 | 0 | 0 | 3.7544 | 3754.42 | 2024-06-14 20:34:37 | -0.6103 | 0 | 0 | 25119.33 | Close | 29.2734 |  | 0 | 35.3 | 0 | 0
3662 | 2 | 6 |  | CC DChg | 05:58:00 | 30:26:46 | -155.878 | 3.9149 | 0.9303 | 930.32 | 0 | 0 | 0.9303 | 930.32 | 3.7595 | 3759.51 | 0 | 0 | 3.7595 | 3759.51 | 2024-06-14 20:35:07 | -0.6103 | -2091.7603 | -2091.7603 | 25115.35 | Close | 29.31433 |  | 0 | 35.2 | 0 | 0
3663 | 2 | 6 |  | CC DChg | 05:58:30 | 30:27:16 | -155.878 | 3.9146 | 0.9316 | 931.62 | 0 | 0 | 0.9316 | 931.62 | 3.7646 | 3764.59 | 0 | 0 | 3.7646 | 3764.59 | 2024-06-14 20:35:37 | -0.6102 | -4203.8289 | -4203.8289 | 25113.36 | Close | 29.35526 |  | 0 | 35.1 | 0 | 0
3664 | 2 | 6 |  | CC DChg | 05:59:00 | 30:27:46 | -155.878 | 3.9143 | 0.9329 | 932.92 | 0 | 0 | 0.9329 | 932.92 | 3.7697 | 3769.68 | 0 | 0 | 3.7697 | 3769.68 | 2024-06-14 20:36:07 | -0.6102 | -4190.7002 | -4190.7002 | 25111.38 | Close | 29.3962 |  | 0 | 35.1 | 0 | 0
3665 | 2 | 6 |  | CC DChg | 05:59:30 | 30:28:16 | -155.878 | 3.914 | 0.9342 | 934.22 | 0 | 0 | 0.9342 | 934.22 | 3.7748 | 3774.76 | 0 | 0 | 3.7748 | 3774.76 | 2024-06-14 20:36:37 | -0.6101 | -4176.7946 | -4176.7946 | 25109.38 | Close | 29.43713 |  | 0 | 35 | 0 | 0
3666 | 2 | 6 |  | CC DChg | 06:00:00 | 30:28:46 | -155.878 | 3.9134 | 0.9355 | 935.52 | 0 | 0 | 0.9355 | 935.52 | 3.7798 | 3779.85 | 0 | 0 | 3.7798 | 3779.85 | 2024-06-14 20:37:07 | -0.61 | -2095.1341 | -2095.1341 | 25105.4 | Close | 29.47806 |  | 0 | 34.9 | 0 | 0
3667 | 2 | 6 |  | CC DChg | 06:00:30 | 30:29:16 | -155.878 | 3.9131 | 0.9368 | 936.81 | 0 | 0 | 0.9368 | 936.81 | 3.7849 | 3784.93 | 0 | 0 | 3.7849 | 3784.93 | 2024-06-14 20:37:37 | -0.61 | -4190.9243 | -4190.9243 | 25103.41 | Close | 29.51899 |  | 0 | 34.9 | 0 | 0
3668 | 2 | 6 |  | CC DChg | 06:01:00 | 30:29:46 | -155.878 | 3.9128 | 0.9381 | 938.11 | 0 | 0 | 0.9381 | 938.11 | 3.79 | 3790.01 | 0 | 0 | 3.79 | 3790.01 | 2024-06-14 20:38:07 | -0.6099 | -4203.8289 | -4203.8289 | 25101.43 | Close | 29.55993 |  | 0 | 34.8 | 0 | 0
3669 | 2 | 6 |  | CC DChg | 06:01:30 | 30:30:16 | -155.878 | 3.9125 | 0.9394 | 939.41 | 0 | 0 | 0.9394 | 939.41 | 3.7951 | 3795.1 | 0 | 0 | 3.7951 | 3795.1 | 2024-06-14 20:38:37 | -0.6099 | -4176.7946 | -4176.7946 | 25099.44 | Close | 29.60086 |  | 0 | 34.7 | 0 | 0
3670 | 2 | 6 |  | CC DChg | 06:02:00 | 30:30:46 | -155.878 | 3.9121 | 0.9407 | 940.71 | 0 | 0 | 0.9407 | 940.71 | 3.8002 | 3800.18 | 0 | 0 | 3.8002 | 3800.18 | 2024-06-14 20:39:07 | -0.6098 | -4191.3723 | -4191.3723 | 25097.45 | Close | 29.6418 |  | 0 | 34.7 | 0 | 0
3671 | 2 | 6 |  | CC DChg | 06:02:30 | 30:31:16 | -155.878 | 3.9118 | 0.942 | 942.01 | 0 | 0 | 0.942 | 942.01 | 3.8053 | 3805.26 | 0 | 0 | 3.8053 | 3805.26 | 2024-06-14 20:39:37 | -0.6098 | -4190.2682 | -4190.2682 | 25095.46 | Close | 29.68273 |  | 0 | 34.6 | 0 | 0
3672 | 2 | 6 |  | CC DChg | 06:03:00 | 30:31:46 | -155.878 | 3.9115 | 0.9433 | 943.31 | 0 | 0 | 0.9433 | 943.31 | 3.8103 | 3810.34 | 0 | 0 | 3.8103 | 3810.34 | 2024-06-14 20:40:07 | -0.6097 | -4190.2682 | -4190.2682 | 25093.47 | Close | 29.72366 |  | 0 | 34.5 | 0 | 0
3673 | 2 | 6 |  | CC DChg | 06:03:30 | 30:32:16 | -155.878 | 3.9112 | 0.9446 | 944.61 | 0 | 0 | 0.9446 | 944.61 | 3.8154 | 3815.43 | 0 | 0 | 3.8154 | 3815.43 | 2024-06-14 20:40:37 | -0.6097 | -4191.3723 | -4191.3723 | 25091.48 | Close | 29.7646 |  | 0 | 34.5 | 0 | 0
3674 | 2 | 6 |  | CC DChg | 06:04:00 | 30:32:46 | -155.878 | 3.9106 | 0.9459 | 945.91 | 0 | 0 | 0.9459 | 945.91 | 3.8205 | 3820.5 | 0 | 0 | 3.8205 | 3820.5 | 2024-06-14 20:41:07 | -0.6096 | -2095.1341 | -2095.1341 | 25087.5 | Close | 29.80553 |  | 0 | 34.4 | 0 | 0
3675 | 2 | 6 |  | CC DChg | 06:04:30 | 30:33:16 | -155.878 | 3.9103 | 0.9472 | 947.21 | 0 | 0 | 0.9472 | 947.21 | 3.8256 | 3825.58 | 0 | 0 | 3.8256 | 3825.58 | 2024-06-14 20:41:37 | -0.6095 | -4190.2682 | -4190.2682 | 25085.52 | Close | 29.84646 |  | 0 | 34.3 | 0 | 0
3676 | 2 | 6 |  | CC DChg | 06:05:00 | 30:33:46 | -155.878 | 3.91 | 0.9485 | 948.51 | 0 | 0 | 0.9485 | 948.51 | 3.8307 | 3830.67 | 0 | 0 | 3.8307 | 3830.67 | 2024-06-14 20:42:07 | -0.6095 | -4191.3723 | -4191.3723 | 25083.53 | Close | 29.88741 |  | 0 | 34.3 | 0 | 0
3677 | 2 | 6 |  | CC DChg | 06:05:30 | 30:34:16 | -155.878 | 3.9097 | 0.9498 | 949.81 | 0 | 0 | 0.9498 | 949.81 | 3.8357 | 3835.74 | 0 | 0 | 3.8357 | 3835.74 | 2024-06-14 20:42:37 | -0.6094 | -4190.2682 | -4190.2682 | 25081.54 | Close | 29.92834 |  | 0 | 34.2 | 0 | 0
3678 | 2 | 6 |  | CC DChg | 06:06:00 | 30:34:46 | -155.878 | 3.9094 | 0.9511 | 951.1 | 0 | 0 | 0.9511 | 951.1 | 3.8408 | 3840.82 | 0 | 0 | 3.8408 | 3840.82 | 2024-06-14 20:43:07 | -0.6094 | -4190.2682 | -4190.2682 | 25079.55 | Close | 29.96927 |  | 0 | 34.2 | 0 | 0
3679 | 2 | 6 |  | CC DChg | 06:06:30 | 30:35:16 | -155.878 | 3.909 | 0.9524 | 952.4 | 0 | 0 | 0.9524 | 952.4 | 3.8459 | 3845.9 | 0 | 0 | 3.8459 | 3845.9 | 2024-06-14 20:43:37 | -0.6093 | -4190.9243 | -4190.9243 | 25077.56 | Close | 30.0102 |  | 0 | 34.1 | 0 | 0
3680 | 2 | 6 |  | CC DChg | 06:07:00 | 30:35:46 | -155.878 | 3.9087 | 0.9537 | 953.7 | 0 | 0 | 0.9537 | 953.7 | 3.851 | 3850.98 | 0 | 0 | 3.851 | 3850.98 | 2024-06-14 20:44:07 | -0.6093 | -4190.2682 | -4190.2682 | 25075.57 | Close | 30.05114 |  | 0 | 34 | 0 | 0
3681 | 2 | 6 |  | CC DChg | 06:07:30 | 30:36:16 | -155.878 | 3.9084 | 0.955 | 955 | 0 | 0 | 0.955 | 955 | 3.8561 | 3856.06 | 0 | 0 | 3.8561 | 3856.06 | 2024-06-14 20:44:37 | -0.6092 | -4190.2682 | -4190.2682 | 25073.58 | Close | 30.09207 |  | 0 | 34 | 0 | 0
3682 | 2 | 6 |  | CC DChg | 06:08:00 | 30:36:46 | -155.878 | 3.9081 | 0.9563 | 956.3 | 0 | 0 | 0.9563 | 956.3 | 3.8611 | 3861.13 | 0 | 0 | 3.8611 | 3861.13 | 2024-06-14 20:45:07 | -0.6092 | -4191.3723 | -4191.3723 | 25071.59 | Close | 30.13301 |  | 0 | 33.9 | 0 | 0
3683 | 2 | 6 |  | CC DChg | 06:08:30 | 30:37:16 | -155.878 | 3.9078 | 0.9576 | 957.6 | 0 | 0 | 0.9576 | 957.6 | 3.8662 | 3866.21 | 0 | 0 | 3.8662 | 3866.21 | 2024-06-14 20:45:37 | -0.6091 | -4190.2682 | -4190.2682 | 25068.62 | Close | 30.17394 |  | 0.0002 | 33.9 | 0 | 0
3684 | 2 | 6 |  | CC DChg | 06:09:00 | 30:37:46 | -155.878 | 3.9072 | 0.9589 | 958.9 | 0 | 0 | 0.9589 | 958.9 | 3.8713 | 3871.29 | 0 | 0 | 3.8713 | 3871.29 | 2024-06-14 20:46:07 | -0.609 | -2095.1341 | -2095.1341 | 25065.63 | Close | 30.21487 |  | 0 | 33.8 | 0 | 0
3685 | 2 | 6 |  | CC DChg | 06:09:30 | 30:38:16 | -155.878 | 3.9069 | 0.9602 | 960.2 | 0 | 0 | 0.9602 | 960.2 | 3.8764 | 3876.36 | 0 | 0 | 3.8764 | 3876.36 | 2024-06-14 20:46:37 | -0.609 | -4191.5963 | -4191.5963 | 25063.64 | Close | 30.25581 |  | 0 | 33.7 | 0 | 0
3686 | 2 | 6 |  | CC DChg | 06:10:00 | 30:38:46 | -155.878 | 3.9066 | 0.9615 | 961.5 | 0 | 0 | 0.9615 | 961.5 | 3.8814 | 3881.44 | 0 | 0 | 3.8814 | 3881.44 | 2024-06-14 20:47:07 | -0.6089 | -4190.2682 | -4190.2682 | 25061.65 | Close | 30.29674 |  | 0 | 33.7 | 0 | 0
3687 | 2 | 6 |  | CC DChg | 06:10:30 | 30:39:16 | -155.878 | 3.9063 | 0.9628 | 962.8 | 0 | 0 | 0.9628 | 962.8 | 3.8865 | 3886.51 | 0 | 0 | 3.8865 | 3886.51 | 2024-06-14 20:47:37 | -0.6089 | -4190.2682 | -4190.2682 | 25059.66 | Close | 30.33768 |  | 0 | 33.6 | 0 | 0
3688 | 2 | 6 |  | CC DChg | 06:11:00 | 30:39:46 | -155.878 | 3.9059 | 0.9641 | 964.1 | 0 | 0 | 0.9641 | 964.1 | 3.8916 | 3891.59 | 0 | 0 | 3.8916 | 3891.59 | 2024-06-14 20:48:07 | -0.6089 | -4191.3723 | -4191.3723 | 25057.67 | Close | 30.37862 |  | 0 | 33.5 | 0 | 0
3689 | 2 | 6 |  | CC DChg | 06:11:30 | 30:40:16 | -155.878 | 3.9053 | 0.9654 | 965.39 | 0 | 0 | 0.9654 | 965.39 | 3.8967 | 3896.66 | 0 | 0 | 3.8967 | 3896.66 | 2024-06-14 20:48:37 | -0.6088 | -2095.1341 | -2095.1341 | 25053.7 | Close | 30.41955 |  | 0 | 39.2 | 0 | 0
3690 | 2 | 6 |  | CC DChg | 06:12:00 | 30:40:46 | -155.878 | 3.905 | 0.9667 | 966.69 | 0 | 0 | 0.9667 | 966.69 | 3.9017 | 3901.73 | 0 | 0 | 3.9017 | 3901.73 | 2024-06-14 20:49:07 | -0.6087 | -4190.2682 | -4190.2682 | 25051.71 | Close | 30.46048 |  | 0 | 38.3 | 0 | 0
3691 | 2 | 6 |  | CC DChg | 06:12:30 | 30:41:16 | -155.878 | 3.905 | 0.968 | 967.99 | 0 | 0 | 0.968 | 967.99 | 3.9068 | 3906.81 | 0 | 0 | 3.9068 | 3906.81 | 2024-06-14 20:49:37 | -0.6087 | 0 | 0 | 25051.71 | Close | 30.50141 |  | 0 | 37.4 | 0 | 0
3692 | 2 | 6 |  | CC DChg | 06:13:00 | 30:41:46 | -155.878 | 3.9047 | 0.9693 | 969.29 | 0 | 0 | 0.9693 | 969.29 | 3.9119 | 3911.88 | 0 | 0 | 3.9119 | 3911.88 | 2024-06-14 20:50:07 | -0.6087 | -4190.2682 | -4190.2682 | 25049.72 | Close | 30.54235 |  | 0 | 36.7 | 0 | 0
3693 | 2 | 6 |  | CC DChg | 06:13:30 | 30:42:16 | -155.878 | 3.9044 | 0.9706 | 970.59 | 0 | 0 | 0.9706 | 970.59 | 3.917 | 3916.95 | 0 | 0 | 3.917 | 3916.95 | 2024-06-14 20:50:37 | -0.6086 | -4190.2682 | -4190.2682 | 25047.73 | Close | 30.58328 |  | 0 | 36.3 | 0 | 0
3694 | 2 | 6 |  | CC DChg | 06:14:00 | 30:42:46 | -155.878 | 3.9041 | 0.9719 | 971.89 | 0 | 0 | 0.9719 | 971.89 | 3.922 | 3922.02 | 0 | 0 | 3.922 | 3922.02 | 2024-06-14 20:51:07 | -0.6086 | -4190.9243 | -4190.9243 | 25045.74 | Close | 30.62421 |  | 0 | 36.1 | 0 | 0
3695 | 2 | 6 |  | CC DChg | 06:14:30 | 30:43:16 | -155.878 | 3.9038 | 0.9732 | 973.19 | 0 | 0 | 0.9732 | 973.19 | 3.9271 | 3927.09 | 0 | 0 | 3.9271 | 3927.09 | 2024-06-14 20:51:37 | -0.6085 | -4190.2682 | -4190.2682 | 25043.75 | Close | 30.66514 |  | 0 | 35.8 | 0 | 0
3696 | 2 | 6 |  | CC DChg | 06:15:00 | 30:43:46 | -155.878 | 3.9035 | 0.9745 | 974.49 | 0 | 0 | 0.9745 | 974.49 | 3.9322 | 3932.16 | 0 | 0 | 3.9322 | 3932.16 | 2024-06-14 20:52:07 | -0.6085 | -4190.2682 | -4190.2682 | 25041.76 | Close | 30.70608 |  | 0 | 35.7 | 0 | 0
3697 | 2 | 6 |  | CC DChg | 06:15:30 | 30:44:16 | -155.878 | 3.9032 | 0.9758 | 975.79 | 0 | 0 | 0.9758 | 975.79 | 3.9372 | 3937.24 | 0 | 0 | 3.9372 | 3937.24 | 2024-06-14 20:52:37 | -0.6084 | -4191.5963 | -4191.5963 | 25039.77 | Close | 30.74702 |  | 0 | 35.6 | 0 | 0
3698 | 2 | 6 |  | CC DChg | 06:16:00 | 30:44:46 | -156.25 | 3.9028 | 0.9771 | 977.09 | 0 | 0 | 0.9771 | 977.09 | 3.9423 | 3942.32 | 0 | 0 | 3.9423 | 3942.32 | 2024-06-14 20:53:07 | -0.6098 | -4200.2688 | -4200.2688 | 24978.18 | Close | 30.78805 |  | 0 | 35.5 | 0 | 0
3699 | 2 | 6 |  | CC DChg | 06:16:30 | 30:45:16 | -155.878 | 3.9025 | 0.9784 | 978.39 | 0 | 0 | 0.9784 | 978.39 | 3.9474 | 3947.39 | 0 | 0 | 3.9474 | 3947.39 | 2024-06-14 20:53:37 | -0.6083 | -4190.2682 | -4190.2682 | 25034.81 | Close | 30.82898 |  | 0.0002 | 35.4 | 0 | 0
3700 | 2 | 6 |  | CC DChg | 06:17:00 | 30:45:46 | -155.878 | 3.9022 | 0.9797 | 979.68 | 0 | 0 | 0.9797 | 979.68 | 3.9524 | 3952.45 | 0 | 0 | 3.9524 | 3952.45 | 2024-06-14 20:54:07 | -0.6083 | -4182.7157 | -4182.7157 | 25033.81 | Close | 30.86984 |  | 0 | 35.4 | 0 | 0
3701 | 2 | 6 |  | CC DChg | 06:17:30 | 30:46:16 | -155.878 | 3.9019 | 0.981 | 980.98 | 0 | 0 | 0.981 | 980.98 | 3.9575 | 3957.52 | 0 | 0 | 3.9575 | 3957.52 | 2024-06-14 20:54:37 | -0.6082 | -4190.2682 | -4190.2682 | 25031.82 | Close | 30.91077 |  | 0 | 35.3 | 0 | 0
3702 | 2 | 6 |  | CC DChg | 06:18:00 | 30:46:46 | -155.878 | 3.9016 | 0.9823 | 982.28 | 0 | 0 | 0.9823 | 982.28 | 3.9626 | 3962.58 | 0 | 0 | 3.9626 | 3962.58 | 2024-06-14 20:55:07 | -0.6082 | -4190.2682 | -4190.2682 | 25029.83 | Close | 30.9517 |  | 0 | 35.3 | 0 | 0
3703 | 2 | 6 |  | CC DChg | 06:18:30 | 30:47:16 | -155.878 | 3.9013 | 0.9836 | 983.58 | 0 | 0 | 0.9836 | 983.58 | 3.9677 | 3967.65 | 0 | 0 | 3.9677 | 3967.65 | 2024-06-14 20:55:37 | -0.6081 | -4191.5963 | -4191.5963 | 25026.86 | Close | 30.99264 |  | 0.0002 | 35.2 | 0 | 0
3704 | 2 | 6 |  | CC DChg | 06:19:00 | 30:47:46 | -155.878 | 3.901 | 0.9849 | 984.88 | 0 | 0 | 0.9849 | 984.88 | 3.9727 | 3972.72 | 0 | 0 | 3.9727 | 3972.72 | 2024-06-14 20:56:07 | -0.6081 | -4190.2682 | -4190.2682 | 25025.85 | Close | 31.03357 |  | 0 | 35.1 | 0 | 0
3705 | 2 | 6 |  | CC DChg | 06:19:30 | 30:48:16 | -155.878 | 3.9007 | 0.9862 | 986.18 | 0 | 0 | 0.9862 | 986.18 | 3.9778 | 3977.79 | 0 | 0 | 3.9778 | 3977.79 | 2024-06-14 20:56:37 | -0.608 | -4190.2682 | -4190.2682 | 25023.86 | Close | 31.0745 |  | 0 | 35.1 | 0 | 0
3706 | 2 | 6 |  | CC DChg | 06:20:00 | 30:48:46 | -155.878 | 3.9 | 0.9875 | 987.48 | 0 | 0 | 0.9875 | 987.48 | 3.9829 | 3982.86 | 0 | 0 | 3.9829 | 3982.86 | 2024-06-14 20:57:07 | -0.6079 | -2096.1342 | -2096.1342 | 25019.89 | Close | 31.11545 |  | 0 | 35 | 0 | 0
3707 | 2 | 6 |  | CC DChg | 06:20:30 | 30:49:16 | -155.878 | 3.8997 | 0.9888 | 988.78 | 0 | 0 | 0.9888 | 988.78 | 3.9879 | 3987.92 | 0 | 0 | 3.9879 | 3987.92 | 2024-06-14 20:57:37 | -0.6079 | -4176.7946 | -4176.7946 | 25017.89 | Close | 31.15638 |  | 0 | 35 | 0 | 0
3708 | 2 | 6 |  | CC DChg | 06:21:00 | 30:49:46 | -155.878 | 3.8994 | 0.9901 | 990.08 | 0 | 0 | 0.9901 | 990.08 | 3.993 | 3992.99 | 0 | 0 | 3.993 | 3992.99 | 2024-06-14 20:58:07 | -0.6078 | -4203.8289 | -4203.8289 | 25015.91 | Close | 31.19732 |  | 0 | 34.9 | 0 | 0
3709 | 2 | 6 |  | CC DChg | 06:21:30 | 30:50:16 | -155.878 | 3.8994 | 0.9914 | 991.38 | 0 | 0 | 0.9914 | 991.38 | 3.9981 | 3998.06 | 0 | 0 | 3.9981 | 3998.06 | 2024-06-14 20:58:37 | -0.6078 | 0 | 0 | 25015.91 | Close | 31.23826 |  | 0 | 34.8 | 0 | 0
3710 | 2 | 6 |  | CC DChg | 06:22:00 | 30:50:46 | -155.878 | 3.8988 | 0.9927 | 992.68 | 0 | 0 | 0.9927 | 992.68 | 4.0031 | 4003.12 | 0 | 0 | 4.0031 | 4003.12 | 2024-06-14 20:59:07 | -0.6077 | -2091.7603 | -2091.7603 | 25011.93 | Close | 31.27919 |  | 0 | 34.8 | 0 | 0
3711 | 2 | 6 |  | CC DChg | 06:22:30 | 30:51:16 | -155.878 | 3.8985 | 0.994 | 993.98 | 0 | 0 | 0.994 | 993.98 | 4.0082 | 4008.19 | 0 | 0 | 4.0082 | 4008.19 | 2024-06-14 20:59:37 | -0.6077 | -4203.8289 | -4203.8289 | 25009.94 | Close | 31.32012 |  | 0 | 34.7 | 0 | 0
3712 | 2 | 6 |  | CC DChg | 06:23:00 | 30:51:46 | -155.878 | 3.8982 | 0.9953 | 995.27 | 0 | 0 | 0.9953 | 995.27 | 4.0133 | 4013.25 | 0 | 0 | 4.0133 | 4013.25 | 2024-06-14 21:00:07 | -0.6076 | -4178.3418 | -4178.3418 | 25007.95 | Close | 31.36107 |  | 0 | 34.7 | 0 | 0
3713 | 2 | 6 |  | CC DChg | 06:23:30 | 30:52:16 | -155.878 | 3.8976 | 0.9966 | 996.57 | 0 | 0 | 0.9966 | 996.57 | 4.0183 | 4018.31 | 0 | 0 | 4.0183 | 4018.31 | 2024-06-14 21:00:37 | -0.6075 | -2098.5188 | -2098.5188 | 25003.98 | Close | 31.402 |  | 0 | 34.6 | 0 | 0
3714 | 2 | 6 |  | CC DChg | 06:24:00 | 30:52:46 | -155.878 | 3.8973 | 0.9979 | 997.87 | 0 | 0 | 0.9979 | 997.87 | 4.0234 | 4023.38 | 0 | 0 | 4.0234 | 4023.38 | 2024-06-14 21:01:07 | -0.6075 | -4176.7946 | -4176.7946 | 25001.98 | Close | 31.44293 |  | 0 | 34.5 | 0 | 0
3715 | 2 | 6 |  | CC DChg | 06:24:30 | 30:53:16 | -155.878 | 3.8969 | 0.9992 | 999.17 | 0 | 0 | 0.9992 | 999.17 | 4.0284 | 4028.44 | 0 | 0 | 4.0284 | 4028.44 | 2024-06-14 21:01:37 | -0.6074 | -4191.3723 | -4191.3723 | 24999.99 | Close | 31.48387 |  | 0 | 34.4 | 0 | 0
3716 | 2 | 6 |  | CC DChg | 06:25:00 | 30:53:46 | -155.878 | 3.8966 | 1.0005 | 1000.47 | 0 | 0 | 1.0005 | 1000.47 | 4.0335 | 4033.5 | 0 | 0 | 4.0335 | 4033.5 | 2024-06-14 21:02:07 | -0.6074 | -4190.2682 | -4190.2682 | 24998 | Close | 31.5248 |  | 0 | 34.4 | 0 | 0
3717 | 2 | 6 |  | CC DChg | 06:25:30 | 30:54:16 | -155.878 | 3.8963 | 1.0018 | 1001.77 | 0 | 0 | 1.0018 | 1001.77 | 4.0386 | 4038.56 | 0 | 0 | 4.0386 | 4038.56 | 2024-06-14 21:02:37 | -0.6074 | -4190.2682 | -4190.2682 | 24996.02 | Close | 31.56573 |  | 0 | 34.3 | 0 | 0
3718 | 2 | 6 |  | CC DChg | 06:26:00 | 30:54:46 | -155.878 | 3.8957 | 1.0031 | 1003.07 | 0 | 0 | 1.0031 | 1003.07 | 4.0436 | 4043.63 | 0 | 0 | 4.0436 | 4043.63 | 2024-06-14 21:03:07 | -0.6073 | -2095.5741 | -2095.5741 | 24992.04 | Close | 31.60667 |  | 0 | 34.2 | 0 | 0
3719 | 2 | 6 |  | CC DChg | 06:26:30 | 30:55:16 | -155.878 | 3.8954 | 1.0044 | 1004.37 | 0 | 0 | 1.0044 | 1004.37 | 4.0487 | 4048.69 | 0 | 0 | 4.0487 | 4048.69 | 2024-06-14 21:03:37 | -0.6072 | -4190.2682 | -4190.2682 | 24989.06 | Close | 31.6476 |  | 0.0002 | 34.2 | 0 | 0
3720 | 2 | 6 |  | CC DChg | 06:27:00 | 30:55:46 | -155.878 | 3.8951 | 1.0057 | 1005.67 | 0 | 0 | 1.0057 | 1005.67 | 4.0537 | 4053.75 | 0 | 0 | 4.0537 | 4053.75 | 2024-06-14 21:04:07 | -0.6072 | -4190.2682 | -4190.2682 | 24987.07 | Close | 31.68853 |  | 0.0002 | 34.1 | 0 | 0
3721 | 2 | 6 |  | CC DChg | 06:27:30 | 30:56:16 | -155.878 | 3.8948 | 1.007 | 1006.97 | 0 | 0 | 1.007 | 1006.97 | 4.0588 | 4058.81 | 0 | 0 | 4.0588 | 4058.81 | 2024-06-14 21:04:37 | -0.6071 | -4191.8203 | -4191.8203 | 24986.07 | Close | 31.72948 |  | 0 | 34.1 | 0 | 0
3722 | 2 | 6 |  | CC DChg | 06:28:00 | 30:56:46 | -155.878 | 3.8945 | 1.0083 | 1008.27 | 0 | 0 | 1.0083 | 1008.27 | 4.0639 | 4063.87 | 0 | 0 | 4.0639 | 4063.87 | 2024-06-14 21:05:07 | -0.6071 | -4190.2682 | -4190.2682 | 24984.08 | Close | 31.77041 |  | 0 | 34 | 0 | 0
3723 | 2 | 6 |  | CC DChg | 06:28:30 | 30:57:16 | -155.878 | 3.8942 | 1.0096 | 1009.56 | 0 | 0 | 1.0096 | 1009.56 | 4.0689 | 4068.93 | 0 | 0 | 4.0689 | 4068.93 | 2024-06-14 21:05:37 | -0.607 | -4190.2682 | -4190.2682 | 24982.09 | Close | 31.81134 |  | 0 | 34 | 0 | 0
3724 | 2 | 6 |  | CC DChg | 06:29:00 | 30:57:46 | -155.878 | 3.8938 | 1.0109 | 1010.86 | 0 | 0 | 1.0109 | 1010.86 | 4.074 | 4073.99 | 0 | 0 | 4.074 | 4073.99 | 2024-06-14 21:06:07 | -0.607 | -4191.5963 | -4191.5963 | 24980.11 | Close | 31.85229 |  | 0 | 33.9 | 0 | 0
3725 | 2 | 6 |  | CC DChg | 06:29:30 | 30:58:16 | -155.878 | 3.8935 | 1.0122 | 1012.16 | 0 | 0 | 1.0122 | 1012.16 | 4.079 | 4079.04 | 0 | 0 | 4.079 | 4079.04 | 2024-06-14 21:06:37 | -0.6069 | -4190.2682 | -4190.2682 | 24978.12 | Close | 31.89322 |  | 0 | 33.8 | 0 | 0
3726 | 2 | 6 |  | CC DChg | 06:30:00 | 30:58:46 | -156.25 | 3.8932 | 1.0135 | 1013.47 | 0 | 0 | 1.0135 | 1013.47 | 4.0841 | 4084.11 | 0 | 0 | 4.0841 | 4084.11 | 2024-06-14 21:07:07 | -0.6083 | -4200.2688 | -4200.2688 | 24916.67 | Close | 31.93425 |  | 0 | 33.8 | 0 | 0
3727 | 2 | 6 |  | CC DChg | 06:30:30 | 30:59:16 | -155.878 | 3.8926 | 1.0148 | 1014.76 | 0 | 0 | 1.0148 | 1014.76 | 4.0892 | 4089.16 | 0 | 0 | 4.0892 | 4089.16 | 2024-06-14 21:07:37 | -0.6068 | -2090.9098 | -2090.9098 | 24972.15 | Close | 31.97509 |  | 0 | 33.7 | 0 | 0
3728 | 2 | 6 |  | CC DChg | 06:31:00 | 30:59:46 | -155.878 | 3.8926 | 1.0161 | 1016.06 | 0 | 0 | 1.0161 | 1016.06 | 4.0942 | 4094.22 | 0 | 0 | 4.0942 | 4094.22 | 2024-06-14 21:08:07 | -0.6068 | 0 | 0 | 24971.16 | Close | 32.01602 |  | 0.0002 | 33.6 | 0 | 0
3729 | 2 | 6 |  | CC DChg | 06:31:30 | 31:00:16 | -155.878 | 3.892 | 1.0174 | 1017.36 | 0 | 0 | 1.0174 | 1017.36 | 4.0993 | 4099.27 | 0 | 0 | 4.0993 | 4099.27 | 2024-06-14 21:08:37 | -0.6067 | -2095.1341 | -2095.1341 | 24968.17 | Close | 32.05696 |  | 0 | 33.6 | 0 | 0
3730 | 2 | 6 |  | CC DChg | 06:32:00 | 31:00:46 | -155.878 | 3.8917 | 1.0187 | 1018.66 | 0 | 0 | 1.0187 | 1018.66 | 4.1043 | 4104.33 | 0 | 0 | 4.1043 | 4104.33 | 2024-06-14 21:09:07 | -0.6066 | -4190.9243 | -4190.9243 | 24966.19 | Close | 32.09789 |  | 0 | 33.5 | 0 | 0
3731 | 2 | 6 |  | CC DChg | 06:32:30 | 31:01:16 | -155.878 | 3.8914 | 1.02 | 1019.96 | 0 | 0 | 1.02 | 1019.96 | 4.1094 | 4109.38 | 0 | 0 | 4.1094 | 4109.38 | 2024-06-14 21:09:37 | -0.6066 | -4190.2682 | -4190.2682 | 24964.2 | Close | 32.13882 |  | 0 | 33.4 | 0 | 0
3732 | 2 | 6 |  | CC DChg | 06:33:00 | 31:01:46 | -155.878 | 3.8911 | 1.0213 | 1021.26 | 0 | 0 | 1.0213 | 1021.26 | 4.1144 | 4114.44 | 0 | 0 | 4.1144 | 4114.44 | 2024-06-14 21:10:07 | -0.6065 | -4190.2682 | -4190.2682 | 24962.21 | Close | 32.17975 |  | 0 | 36.8 | 0 | 0
3733 | 2 | 6 |  | CC DChg | 06:33:30 | 31:02:16 | -155.878 | 3.8907 | 1.0226 | 1022.56 | 0 | 0 | 1.0226 | 1022.56 | 4.1195 | 4119.49 | 0 | 0 | 4.1195 | 4119.49 | 2024-06-14 21:10:37 | -0.6065 | -4190.7002 | -4190.7002 | 24959.23 | Close | 32.22069 |  | 0.0002 | 40.3 | 0 | 0
3734 | 2 | 6 |  | CC DChg | 06:34:00 | 31:02:46 | -155.878 | 3.8907 | 1.0239 | 1023.85 | 0 | 0 | 1.0239 | 1023.85 | 4.1245 | 4124.55 | 0 | 0 | 4.1245 | 4124.55 | 2024-06-14 21:11:07 | -0.6065 | 0 | 0 | 24960.22 | Close | 32.26162 |  | 0 | 38.9 | 0 | 0
3735 | 2 | 6 |  | CC DChg | 06:34:30 | 31:03:16 | -155.878 | 3.8904 | 1.0252 | 1025.15 | 0 | 0 | 1.0252 | 1025.15 | 4.1296 | 4129.6 | 0 | 0 | 4.1296 | 4129.6 | 2024-06-14 21:11:37 | -0.6064 | -4190.2682 | -4190.2682 | 24958.23 | Close | 32.30255 |  | 0 | 37.9 | 0 | 0
3736 | 2 | 6 |  | CC DChg | 06:35:00 | 31:03:46 | -155.878 | 3.8901 | 1.0265 | 1026.45 | 0 | 0 | 1.0265 | 1026.45 | 4.1347 | 4134.66 | 0 | 0 | 4.1347 | 4134.66 | 2024-06-14 21:12:07 | -0.6064 | -4190.9243 | -4190.9243 | 24956.24 | Close | 32.34349 |  | 0 | 37.3 | 0 | 0
3737 | 2 | 6 |  | CC DChg | 06:35:30 | 31:04:16 | -155.878 | 3.8895 | 1.0278 | 1027.75 | 0 | 0 | 1.0278 | 1027.75 | 4.1397 | 4139.71 | 0 | 0 | 4.1397 | 4139.71 | 2024-06-14 21:12:37 | -0.6063 | -2095.1341 | -2095.1341 | 24952.26 | Close | 32.38442 |  | 0 | 36.9 | 0 | 0
3738 | 2 | 6 |  | CC DChg | 06:36:00 | 31:04:46 | -155.878 | 3.8892 | 1.0291 | 1029.05 | 0 | 0 | 1.0291 | 1029.05 | 4.1448 | 4144.76 | 0 | 0 | 4.1448 | 4144.76 | 2024-06-14 21:13:07 | -0.6062 | -4190.2682 | -4190.2682 | 24950.28 | Close | 32.42535 |  | 0 | 36.6 | 0 | 0
3739 | 2 | 6 |  | CC DChg | 06:36:30 | 31:05:16 | -155.878 | 3.8889 | 1.0303 | 1030.35 | 0 | 0 | 1.0303 | 1030.35 | 4.1498 | 4149.81 | 0 | 0 | 4.1498 | 4149.81 | 2024-06-14 21:13:37 | -0.6062 | -4190.7002 | -4190.7002 | 24948.29 | Close | 32.46629 |  | 0 | 36.4 | 0 | 0
3740 | 2 | 6 |  | CC DChg | 06:37:00 | 31:05:46 | -155.878 | 3.8886 | 1.0316 | 1031.65 | 0 | 0 | 1.0316 | 1031.65 | 4.1549 | 4154.86 | 0 | 0 | 4.1549 | 4154.86 | 2024-06-14 21:14:07 | -0.6061 | -4190.2682 | -4190.2682 | 24946.3 | Close | 32.50722 |  | 0 | 36.3 | 0 | 0
3741 | 2 | 6 |  | CC DChg | 06:37:30 | 31:06:16 | -155.878 | 3.8883 | 1.0329 | 1032.95 | 0 | 0 | 1.0329 | 1032.95 | 4.1599 | 4159.92 | 0 | 0 | 4.1599 | 4159.92 | 2024-06-14 21:14:37 | -0.6061 | -4190.2682 | -4190.2682 | 24944.31 | Close | 32.54815 |  | 0 | 36.1 | 0 | 0
3742 | 2 | 6 |  | CC DChg | 06:38:00 | 31:06:46 | -155.878 | 3.888 | 1.0342 | 1034.25 | 0 | 0 | 1.0342 | 1034.25 | 4.165 | 4164.97 | 0 | 0 | 4.165 | 4164.97 | 2024-06-14 21:15:07 | -0.606 | -4190.4762 | -4190.4762 | 24942.32 | Close | 32.58908 |  | 0 | 36.1 | 0 | 0
3743 | 2 | 6 |  | CC DChg | 06:38:30 | 31:07:16 | -155.878 | 3.8876 | 1.0355 | 1035.55 | 0 | 0 | 1.0355 | 1035.55 | 4.17 | 4170.02 | 0 | 0 | 4.17 | 4170.02 | 2024-06-14 21:15:37 | -0.606 | -4190.2682 | -4190.2682 | 24940.33 | Close | 32.63001 |  | 0 | 36 | 0 | 0
3744 | 2 | 6 |  | CC DChg | 06:39:00 | 31:07:46 | -155.878 | 3.8873 | 1.0368 | 1036.84 | 0 | 0 | 1.0368 | 1036.84 | 4.1751 | 4175.07 | 0 | 0 | 4.1751 | 4175.07 | 2024-06-14 21:16:07 | -0.606 | -4190.2682 | -4190.2682 | 24938.34 | Close | 32.67094 |  | 0 | 35.9 | 0 | 0
3745 | 2 | 6 |  | CC DChg | 06:39:30 | 31:08:16 | -155.878 | 3.887 | 1.0381 | 1038.14 | 0 | 0 | 1.0381 | 1038.14 | 4.1801 | 4180.12 | 0 | 0 | 4.1801 | 4180.12 | 2024-06-14 21:16:37 | -0.6059 | -4192.2683 | -4192.2683 | 24936.35 | Close | 32.71189 |  | 0 | 35.8 | 0 | 0
3746 | 2 | 6 |  | CC DChg | 06:40:00 | 31:08:46 | -155.878 | 3.8867 | 1.0394 | 1039.44 | 0 | 0 | 1.0394 | 1039.44 | 4.1852 | 4185.17 | 0 | 0 | 4.1852 | 4185.17 | 2024-06-14 21:17:07 | -0.6059 | -4190.2682 | -4190.2682 | 24934.37 | Close | 32.75282 |  | 0 | 35.8 | 0 | 0
3747 | 2 | 6 |  | CC DChg | 06:40:30 | 31:09:16 | -155.878 | 3.8864 | 1.0407 | 1040.74 | 0 | 0 | 1.0407 | 1040.74 | 4.1902 | 4190.22 | 0 | 0 | 4.1902 | 4190.22 | 2024-06-14 21:17:37 | -0.6058 | -4190.2682 | -4190.2682 | 24932.38 | Close | 32.79375 |  | 0 | 35.7 | 0 | 0
3748 | 2 | 6 |  | CC DChg | 06:41:00 | 31:09:46 | -155.878 | 3.8861 | 1.042 | 1042.04 | 0 | 0 | 1.042 | 1042.04 | 4.1953 | 4195.27 | 0 | 0 | 4.1953 | 4195.27 | 2024-06-14 21:18:07 | -0.6058 | -4178.3418 | -4178.3418 | 24930.38 | Close | 32.8347 |  | 0 | 35.6 | 0 | 0
3749 | 2 | 6 |  | CC DChg | 06:41:30 | 31:10:16 | -155.878 | 3.8858 | 1.0433 | 1043.34 | 0 | 0 | 1.0433 | 1043.34 | 4.2003 | 4200.31 | 0 | 0 | 4.2003 | 4200.31 | 2024-06-14 21:18:37 | -0.6057 | -4203.8289 | -4203.8289 | 24928.4 | Close | 32.87563 |  | 0 | 35.6 | 0 | 0
3750 | 2 | 6 |  | CC DChg | 06:42:00 | 31:10:46 | -155.878 | 3.8855 | 1.0446 | 1044.64 | 0 | 0 | 1.0446 | 1044.64 | 4.2054 | 4205.36 | 0 | 0 | 4.2054 | 4205.36 | 2024-06-14 21:19:07 | -0.6057 | -4190.2682 | -4190.2682 | 24926.41 | Close | 32.91656 |  | 0 | 35.5 | 0 | 0
3751 | 2 | 6 |  | CC DChg | 06:42:30 | 31:11:16 | -155.878 | 3.8852 | 1.0459 | 1045.94 | 0 | 0 | 1.0459 | 1045.94 | 4.2104 | 4210.41 | 0 | 0 | 4.2104 | 4210.41 | 2024-06-14 21:19:37 | -0.6056 | -4177.8952 | -4177.8952 | 24924.42 | Close | 32.9575 |  | 0 | 35.4 | 0 | 0
3752 | 2 | 6 |  | CC DChg | 06:43:00 | 31:11:46 | -155.878 | 3.8845 | 1.0472 | 1047.24 | 0 | 0 | 1.0472 | 1047.24 | 4.2155 | 4215.46 | 0 | 0 | 4.2155 | 4215.46 | 2024-06-14 21:20:07 | -0.6055 | -2098.5188 | -2098.5188 | 24920.44 | Close | 32.99843 |  | 0 | 35.4 | 0 | 0
3753 | 2 | 6 |  | CC DChg | 06:43:30 | 31:12:16 | -155.878 | 3.8842 | 1.0485 | 1048.54 | 0 | 0 | 1.0485 | 1048.54 | 4.2205 | 4220.5 | 0 | 0 | 4.2205 | 4220.5 | 2024-06-14 21:20:37 | -0.6055 | -4190.2682 | -4190.2682 | 24918.46 | Close | 33.03937 |  | 0 | 35.3 | 0 | 0
3754 | 2 | 6 |  | CC DChg | 06:44:00 | 31:12:46 | -155.878 | 3.8839 | 1.0498 | 1049.84 | 0 | 0 | 1.0498 | 1049.84 | 4.2255 | 4225.55 | 0 | 0 | 4.2255 | 4225.55 | 2024-06-14 21:21:07 | -0.6054 | -4192.2683 | -4192.2683 | 24916.47 | Close | 33.08032 |  | 0 | 35.3 | 0 | 0
3755 | 2 | 6 |  | CC DChg | 06:44:30 | 31:13:16 | -155.878 | 3.8836 | 1.0511 | 1051.14 | 0 | 0 | 1.0511 | 1051.14 | 4.2306 | 4230.59 | 0 | 0 | 4.2306 | 4230.59 | 2024-06-14 21:21:37 | -0.6054 | -4190.2682 | -4190.2682 | 24914.48 | Close | 33.12125 |  | 0 | 35.2 | 0 | 0
3756 | 2 | 6 |  | CC DChg | 06:45:00 | 31:13:46 | -155.878 | 3.8833 | 1.0524 | 1052.43 | 0 | 0 | 1.0524 | 1052.43 | 4.2356 | 4235.64 | 0 | 0 | 4.2356 | 4235.64 | 2024-06-14 21:22:07 | -0.6053 | -4190.2682 | -4190.2682 | 24912.49 | Close | 33.16218 |  | 0 | 35.1 | 0 | 0
3757 | 2 | 6 |  | CC DChg | 06:45:30 | 31:14:16 | -155.878 | 3.883 | 1.0537 | 1053.73 | 0 | 0 | 1.0537 | 1053.73 | 4.2407 | 4240.68 | 0 | 0 | 4.2407 | 4240.68 | 2024-06-14 21:22:37 | -0.6053 | -4177.6719 | -4177.6719 | 24910.49 | Close | 33.20312 |  | 0 | 35.1 | 0 | 0
3758 | 2 | 6 |  | CC DChg | 06:46:00 | 31:14:46 | -155.878 | 3.8827 | 1.055 | 1055.03 | 0 | 0 | 1.055 | 1055.03 | 4.2457 | 4245.73 | 0 | 0 | 4.2457 | 4245.73 | 2024-06-14 21:23:07 | -0.6052 | -4203.8289 | -4203.8289 | 24908.51 | Close | 33.24405 |  | 0 | 35 | 0 | 0
3759 | 2 | 6 |  | CC DChg | 06:46:30 | 31:15:16 | -155.878 | 3.8824 | 1.0563 | 1056.33 | 0 | 0 | 1.0563 | 1056.33 | 4.2508 | 4250.77 | 0 | 0 | 4.2508 | 4250.77 | 2024-06-14 21:23:37 | -0.6052 | -4190.2682 | -4190.2682 | 24906.52 | Close | 33.28498 |  | 0 | 34.9 | 0 | 0
3760 | 2 | 6 |  | CC DChg | 06:47:00 | 31:15:46 | -155.878 | 3.8814 | 1.0576 | 1057.63 | 0 | 0 | 1.0576 | 1057.63 | 4.2558 | 4255.81 | 0 | 0 | 4.2558 | 4255.81 | 2024-06-14 21:24:07 | -0.605 | -1395.5488 | -1395.5488 | 24900.55 | Close | 33.32592 |  | 0 | 34.9 | 0 | 0
3761 | 2 | 6 |  | CC DChg | 06:47:30 | 31:16:16 | -155.878 | 3.8811 | 1.0589 | 1058.93 | 0 | 0 | 1.0589 | 1058.93 | 4.2609 | 4260.86 | 0 | 0 | 4.2609 | 4260.86 | 2024-06-14 21:24:37 | -0.605 | -4190.2682 | -4190.2682 | 24898.56 | Close | 33.36685 |  | 0 | 34.8 | 0 | 0
3762 | 2 | 6 |  | CC DChg | 06:48:00 | 31:16:46 | -155.878 | 3.8808 | 1.0602 | 1060.23 | 0 | 0 | 1.0602 | 1060.23 | 4.2659 | 4265.9 | 0 | 0 | 4.2659 | 4265.9 | 2024-06-14 21:25:07 | -0.6049 | -4203.8289 | -4203.8289 | 24896.58 | Close | 33.40778 |  | 0 | 34.7 | 0 | 0
3763 | 2 | 6 |  | CC DChg | 06:48:30 | 31:17:16 | -156.25 | 3.8805 | 1.0615 | 1061.53 | 0 | 0 | 1.0615 | 1061.53 | 4.2709 | 4270.94 | 0 | 0 | 4.2709 | 4270.94 | 2024-06-14 21:25:37 | -0.6063 | -4177.4486 | -4177.4486 | 24835.32 | Close | 33.44872 |  | 0 | 34.7 | 0 | 0
3764 | 2 | 6 |  | CC DChg | 06:49:00 | 31:17:46 | -155.878 | 3.8802 | 1.0628 | 1062.83 | 0 | 0 | 1.0628 | 1062.83 | 4.276 | 4275.98 | 0 | 0 | 4.276 | 4275.98 | 2024-06-14 21:26:07 | -0.6048 | -4190.2682 | -4190.2682 | 24892.6 | Close | 33.48965 |  | 0 | 34.6 | 0 | 0
3765 | 2 | 6 |  | CC DChg | 06:49:30 | 31:18:16 | -155.878 | 3.8799 | 1.0641 | 1064.13 | 0 | 0 | 1.0641 | 1064.13 | 4.281 | 4281.02 | 0 | 0 | 4.281 | 4281.02 | 2024-06-14 21:26:37 | -0.6048 | -4190.2682 | -4190.2682 | 24889.62 | Close | 33.53058 |  | 0.0002 | 34.6 | 0 | 0
3766 | 2 | 6 |  | CC DChg | 06:50:00 | 31:18:46 | -156.25 | 3.8796 | 1.0654 | 1065.43 | 0 | 0 | 1.0654 | 1065.43 | 4.2861 | 4286.06 | 0 | 0 | 4.2861 | 4286.06 | 2024-06-14 21:27:07 | -0.6062 | -4192.2683 | -4192.2683 | 24829.36 | Close | 33.57153 |  | 0 | 34.5 | 0 | 0
3767 | 2 | 6 |  | CC DChg | 06:50:30 | 31:19:16 | -155.878 | 3.879 | 1.0667 | 1066.72 | 0 | 0 | 1.0667 | 1066.72 | 4.2911 | 4291.1 | 0 | 0 | 4.2911 | 4291.1 | 2024-06-14 21:27:37 | -0.6046 | -2095.1341 | -2095.1341 | 24884.64 | Close | 33.61246 |  | 0 | 34.4 | 0 | 0
3768 | 2 | 6 |  | CC DChg | 06:51:00 | 31:19:46 | -155.878 | 3.8787 | 1.068 | 1068.02 | 0 | 0 | 1.068 | 1068.02 | 4.2961 | 4296.14 | 0 | 0 | 4.2961 | 4296.14 | 2024-06-14 21:28:07 | -0.6046 | -4190.2682 | -4190.2682 | 24882.65 | Close | 33.65339 |  | 0 | 34.4 | 0 | 0
3769 | 2 | 6 |  | CC DChg | 06:51:30 | 31:20:16 | -155.878 | 3.8783 | 1.0693 | 1069.32 | 0 | 0 | 1.0693 | 1069.32 | 4.3012 | 4301.18 | 0 | 0 | 4.3012 | 4301.18 | 2024-06-14 21:28:37 | -0.6045 | -4190.9243 | -4190.9243 | 24880.66 | Close | 33.69433 |  | 0 | 34.3 | 0 | 0
3770 | 2 | 6 |  | CC DChg | 06:52:00 | 31:20:46 | -155.878 | 3.878 | 1.0706 | 1070.62 | 0 | 0 | 1.0706 | 1070.62 | 4.3062 | 4306.22 | 0 | 0 | 4.3062 | 4306.22 | 2024-06-14 21:29:07 | -0.6045 | -4190.2682 | -4190.2682 | 24878.67 | Close | 33.73526 |  | 0 | 34.2 | 0 | 0
3771 | 2 | 6 |  | CC DChg | 06:52:30 | 31:21:16 | -155.878 | 3.8777 | 1.0719 | 1071.92 | 0 | 0 | 1.0719 | 1071.92 | 4.3113 | 4311.25 | 0 | 0 | 4.3113 | 4311.25 | 2024-06-14 21:29:37 | -0.6045 | -4190.2682 | -4190.2682 | 24876.69 | Close | 33.77619 |  | 0 | 34.2 | 0 | 0
3772 | 2 | 6 |  | CC DChg | 06:53:00 | 31:21:46 | -155.878 | 3.8771 | 1.0732 | 1073.22 | 0 | 0 | 1.0732 | 1073.22 | 4.3163 | 4316.29 | 0 | 0 | 4.3163 | 4316.29 | 2024-06-14 21:30:07 | -0.6044 | -2095.5741 | -2095.5741 | 24872.71 | Close | 33.81713 |  | 0 | 34.1 | 0 | 0
3773 | 2 | 6 |  | CC DChg | 06:53:30 | 31:22:16 | -155.878 | 3.8768 | 1.0745 | 1074.52 | 0 | 0 | 1.0745 | 1074.52 | 4.3213 | 4321.33 | 0 | 0 | 4.3213 | 4321.33 | 2024-06-14 21:30:37 | -0.6043 | -4190.2682 | -4190.2682 | 24870.72 | Close | 33.85806 |  | 0 | 34 | 0 | 0
3774 | 2 | 6 |  | CC DChg | 06:54:00 | 31:22:46 | -155.878 | 3.8765 | 1.0758 | 1075.82 | 0 | 0 | 1.0758 | 1075.82 | 4.3264 | 4326.36 | 0 | 0 | 4.3264 | 4326.36 | 2024-06-14 21:31:07 | -0.6043 | -4190.2682 | -4190.2682 | 24868.73 | Close | 33.89899 |  | 0 | 34 | 0 | 0
3775 | 2 | 6 |  | CC DChg | 06:54:30 | 31:23:16 | -155.878 | 3.8762 | 1.0771 | 1077.12 | 0 | 0 | 1.0771 | 1077.12 | 4.3314 | 4331.4 | 0 | 0 | 4.3314 | 4331.4 | 2024-06-14 21:31:37 | -0.6042 | -4191.3723 | -4191.3723 | 24866.74 | Close | 33.93993 |  | 0 | 33.9 | 0 | 0
3776 | 2 | 6 |  | CC DChg | 06:55:00 | 31:23:46 | -155.878 | 3.8759 | 1.0784 | 1078.42 | 0 | 0 | 1.0784 | 1078.42 | 4.3364 | 4336.44 | 0 | 0 | 4.3364 | 4336.44 | 2024-06-14 21:32:07 | -0.6042 | -4190.2682 | -4190.2682 | 24864.75 | Close | 33.98087 |  | 0 | 33.8 | 0 | 0
3777 | 2 | 6 |  | CC DChg | 06:55:30 | 31:24:16 | -155.878 | 3.8752 | 1.0797 | 1079.72 | 0 | 0 | 1.0797 | 1079.72 | 4.3415 | 4341.47 | 0 | 0 | 4.3415 | 4341.47 | 2024-06-14 21:32:37 | -0.6041 | -2095.1341 | -2095.1341 | 24860.78 | Close | 34.0218 |  | 0 | 33.8 | 0 | 0
3778 | 2 | 6 |  | CC DChg | 06:56:00 | 31:24:46 | -155.878 | 3.8749 | 1.081 | 1081.01 | 0 | 0 | 1.081 | 1081.01 | 4.3465 | 4346.51 | 0 | 0 | 4.3465 | 4346.51 | 2024-06-14 21:33:07 | -0.604 | -4191.3723 | -4191.3723 | 24858.79 | Close | 34.06274 |  | 0 | 35.2 | 0 | 0
3779 | 2 | 6 |  | CC DChg | 06:56:30 | 31:25:16 | -155.878 | 3.8746 | 1.0823 | 1082.31 | 0 | 0 | 1.0823 | 1082.31 | 4.3515 | 4351.54 | 0 | 0 | 4.3515 | 4351.54 | 2024-06-14 21:33:37 | -0.604 | -4190.2682 | -4190.2682 | 24856.8 | Close | 34.10367 |  | 0 | 39.4 | 0 | 0
3780 | 2 | 6 |  | CC DChg | 06:57:00 | 31:25:46 | -155.878 | 3.8746 | 1.0836 | 1083.61 | 0 | 0 | 1.0836 | 1083.61 | 4.3566 | 4356.57 | 0 | 0 | 4.3566 | 4356.57 | 2024-06-14 21:34:07 | -0.604 | 0 | 0 | 24856.8 | Close | 34.1446 |  | 0 | 38.2 | 0 | 0
3781 | 2 | 6 |  | CC DChg | 06:57:30 | 31:26:16 | -155.878 | 3.8737 | 1.0849 | 1084.91 | 0 | 0 | 1.0849 | 1084.91 | 4.3616 | 4361.61 | 0 | 0 | 4.3616 | 4361.61 | 2024-06-14 21:34:37 | -0.6038 | -1397.2734 | -1397.2734 | 24850.83 | Close | 34.18555 |  | 0 | 37.3 | 0 | 0
3782 | 2 | 6 |  | CC DChg | 06:58:00 | 31:26:46 | -155.878 | 3.8734 | 1.0862 | 1086.21 | 0 | 0 | 1.0862 | 1086.21 | 4.3666 | 4366.64 | 0 | 0 | 4.3666 | 4366.64 | 2024-06-14 21:35:07 | -0.6038 | -4190.2682 | -4190.2682 | 24848.84 | Close | 34.22648 |  | 0 | 36.8 | 0 | 0
3783 | 2 | 6 |  | CC DChg | 06:58:30 | 31:27:16 | -155.878 | 3.8731 | 1.0875 | 1087.51 | 0 | 0 | 1.0875 | 1087.51 | 4.3717 | 4371.67 | 0 | 0 | 4.3717 | 4371.67 | 2024-06-14 21:35:37 | -0.6037 | -4190.2682 | -4190.2682 | 24846.85 | Close | 34.26741 |  | 0 | 36.4 | 0 | 0
3784 | 2 | 6 |  | CC DChg | 06:59:00 | 31:27:46 | -155.878 | 3.8728 | 1.0888 | 1088.81 | 0 | 0 | 1.0888 | 1088.81 | 4.3767 | 4376.7 | 0 | 0 | 4.3767 | 4376.7 | 2024-06-14 21:36:07 | -0.6037 | -4191.3723 | -4191.3723 | 24844.87 | Close | 34.30835 |  | 0 | 36.2 | 0 | 0
3785 | 2 | 6 |  | CC DChg | 06:59:30 | 31:28:16 | -155.878 | 3.8725 | 1.0901 | 1090.11 | 0 | 0 | 1.0901 | 1090.11 | 4.3817 | 4381.73 | 0 | 0 | 4.3817 | 4381.73 | 2024-06-14 21:36:37 | -0.6036 | -4190.2682 | -4190.2682 | 24842.88 | Close | 34.34928 |  | 0 | 36 | 0 | 0
3786 | 2 | 6 |  | CC DChg | 07:00:00 | 31:28:46 | -155.878 | 3.8721 | 1.0914 | 1091.41 | 0 | 0 | 1.0914 | 1091.41 | 4.3868 | 4386.76 | 0 | 0 | 4.3868 | 4386.76 | 2024-06-14 21:37:07 | -0.6036 | -4190.2682 | -4190.2682 | 24840.89 | Close | 34.39021 |  | 0 | 35.9 | 0 | 0
3787 | 2 | 6 |  | CC DChg | 07:00:30 | 31:29:16 | -155.878 | 3.8718 | 1.0927 | 1092.71 | 0 | 0 | 1.0927 | 1092.71 | 4.3918 | 4391.79 | 0 | 0 | 4.3918 | 4391.79 | 2024-06-14 21:37:37 | -0.6035 | -4191.3723 | -4191.3723 | 24838.9 | Close | 34.43115 |  | 0 | 35.8 | 0 | 0
3788 | 2 | 6 |  | CC DChg | 07:01:00 | 31:29:46 | -155.878 | 3.8715 | 1.094 | 1094.01 | 0 | 0 | 1.094 | 1094.01 | 4.3968 | 4396.82 | 0 | 0 | 4.3968 | 4396.82 | 2024-06-14 21:38:07 | -0.6035 | -4190.2682 | -4190.2682 | 24836.91 | Close | 34.47208 |  | 0 | 35.7 | 0 | 0
3789 | 2 | 6 |  | CC DChg | 07:01:30 | 31:30:16 | -155.878 | 3.8712 | 1.0953 | 1095.3 | 0 | 0 | 1.0953 | 1095.3 | 4.4019 | 4401.85 | 0 | 0 | 4.4019 | 4401.85 | 2024-06-14 21:38:37 | -0.6034 | -4190.2682 | -4190.2682 | 24834.92 | Close | 34.51301 |  | 0 | 35.6 | 0 | 0
3790 | 2 | 6 |  | CC DChg | 07:02:00 | 31:30:46 | -155.878 | 3.8706 | 1.0966 | 1096.6 | 0 | 0 | 1.0966 | 1096.6 | 4.4069 | 4406.88 | 0 | 0 | 4.4069 | 4406.88 | 2024-06-14 21:39:07 | -0.6033 | -2095.7982 | -2095.7982 | 24830.94 | Close | 34.55396 |  | 0 | 35.6 | 0 | 0
3791 | 2 | 6 |  | CC DChg | 07:02:30 | 31:31:16 | -155.878 | 3.8706 | 1.0979 | 1097.9 | 0 | 0 | 1.0979 | 1097.9 | 4.4119 | 4411.91 | 0 | 0 | 4.4119 | 4411.91 | 2024-06-14 21:39:37 | -0.6033 | 0 | 0 | 24830.94 | Close | 34.59489 |  | 0 | 35.5 | 0 | 0
3792 | 2 | 6 |  | CC DChg | 07:03:00 | 31:31:46 | -155.878 | 3.87 | 1.0992 | 1099.2 | 0 | 0 | 1.0992 | 1099.2 | 4.4169 | 4416.94 | 0 | 0 | 4.4169 | 4416.94 | 2024-06-14 21:40:07 | -0.6032 | -2095.1341 | -2095.1341 | 24826.97 | Close | 34.63582 |  | 0 | 35.4 | 0 | 0
3793 | 2 | 6 |  | CC DChg | 07:03:30 | 31:32:16 | -155.878 | 3.8697 | 1.1005 | 1100.5 | 0 | 0 | 1.1005 | 1100.5 | 4.422 | 4421.96 | 0 | 0 | 4.422 | 4421.96 | 2024-06-14 21:40:37 | -0.6032 | -4191.1483 | -4191.1483 | 24824.98 | Close | 34.67676 |  | 0 | 35.4 | 0 | 0
3794 | 2 | 6 |  | CC DChg | 07:04:00 | 31:32:46 | -155.878 | 3.8694 | 1.1018 | 1101.8 | 0 | 0 | 1.1018 | 1101.8 | 4.427 | 4426.99 | 0 | 0 | 4.427 | 4426.99 | 2024-06-14 21:41:07 | -0.6031 | -4176.7946 | -4176.7946 | 24822.98 | Close | 34.71769 |  | 0 | 35.3 | 0 | 0
3795 | 2 | 6 |  | CC DChg | 07:04:30 | 31:33:16 | -155.878 | 3.869 | 1.1031 | 1103.1 | 0 | 0 | 1.1031 | 1103.1 | 4.432 | 4432.02 | 0 | 0 | 4.432 | 4432.02 | 2024-06-14 21:41:37 | -0.6031 | -4203.8289 | -4203.8289 | 24821 | Close | 34.75862 |  | 0 | 35.3 | 0 | 0
3796 | 2 | 6 |  | CC DChg | 07:05:00 | 31:33:46 | -155.878 | 3.8684 | 1.1044 | 1104.4 | 0 | 0 | 1.1044 | 1104.4 | 4.437 | 4437.04 | 0 | 0 | 4.437 | 4437.04 | 2024-06-14 21:42:07 | -0.603 | -2092.0878 | -2092.0878 | 24817.02 | Close | 34.79956 |  | 0 | 35.2 | 0 | 0
3797 | 2 | 6 |  | CC DChg | 07:05:30 | 31:34:16 | -155.878 | 3.8681 | 1.1057 | 1105.7 | 0 | 0 | 1.1057 | 1105.7 | 4.4421 | 4442.07 | 0 | 0 | 4.4421 | 4442.07 | 2024-06-14 21:42:37 | -0.603 | -4203.8289 | -4203.8289 | 24815.03 | Close | 34.84049 |  | 0 | 35.1 | 0 | 0
3798 | 2 | 6 |  | CC DChg | 07:06:00 | 31:34:46 | -155.878 | 3.8678 | 1.107 | 1107 | 0 | 0 | 1.107 | 1107 | 4.4471 | 4447.09 | 0 | 0 | 4.4471 | 4447.09 | 2024-06-14 21:43:07 | -0.6029 | -4190.2682 | -4190.2682 | 24813.05 | Close | 34.88142 |  | 0 | 35.1 | 0 | 0
3799 | 2 | 6 |  | CC DChg | 07:06:30 | 31:35:16 | -155.878 | 3.8672 | 1.1083 | 1108.3 | 0 | 0 | 1.1083 | 1108.3 | 4.4521 | 4452.12 | 0 | 0 | 4.4521 | 4452.12 | 2024-06-14 21:43:37 | -0.6028 | -2095.9102 | -2095.9102 | 24809.07 | Close | 34.92237 |  | 0 | 35 | 0 | 0
3800 | 2 | 6 |  | CC DChg | 07:07:00 | 31:35:46 | -155.878 | 3.8669 | 1.1096 | 1109.6 | 0 | 0 | 1.1096 | 1109.6 | 4.4571 | 4457.14 | 0 | 0 | 4.4571 | 4457.14 | 2024-06-14 21:44:07 | -0.6028 | -4190.2682 | -4190.2682 | 24807.08 | Close | 34.9633 |  | 0 | 34.9 | 0 | 0
3801 | 2 | 6 |  | CC DChg | 07:07:30 | 31:36:16 | -155.878 | 3.8666 | 1.1109 | 1110.89 | 0 | 0 | 1.1109 | 1110.89 | 4.4622 | 4462.16 | 0 | 0 | 4.4622 | 4462.16 | 2024-06-14 21:44:37 | -0.6027 | -4176.7946 | -4176.7946 | 24805.08 | Close | 35.00423 |  | 0 | 34.9 | 0 | 0
3802 | 2 | 6 |  | CC DChg | 07:08:00 | 31:36:46 | -155.878 | 3.8659 | 1.1122 | 1112.19 | 0 | 0 | 1.1122 | 1112.19 | 4.4672 | 4467.19 | 0 | 0 | 4.4672 | 4467.19 | 2024-06-14 21:45:07 | -0.6026 | -2098.8474 | -2098.8474 | 24801.11 | Close | 35.04517 |  | 0 | 34.8 | 0 | 0
3803 | 2 | 6 |  | CC DChg | 07:08:30 | 31:37:16 | -155.878 | 3.8653 | 1.1135 | 1113.49 | 0 | 0 | 1.1135 | 1113.49 | 4.4722 | 4472.21 | 0 | 0 | 4.4722 | 4472.21 | 2024-06-14 21:45:37 | -0.6025 | -2091.7603 | -2091.7603 | 24797.13 | Close | 35.0861 |  | 0 | 34.8 | 0 | 0
3804 | 2 | 6 |  | CC DChg | 07:09:00 | 31:37:46 | -155.878 | 3.865 | 1.1148 | 1114.79 | 0 | 0 | 1.1148 | 1114.79 | 4.4772 | 4477.23 | 0 | 0 | 4.4772 | 4477.23 | 2024-06-14 21:46:07 | -0.6025 | -4203.8289 | -4203.8289 | 24795.15 | Close | 35.12703 |  | 0 | 34.7 | 0 | 0
3805 | 2 | 6 |  | CC DChg | 07:09:30 | 31:38:16 | -155.878 | 3.8647 | 1.1161 | 1116.09 | 0 | 0 | 1.1161 | 1116.09 | 4.4823 | 4482.25 | 0 | 0 | 4.4823 | 4482.25 | 2024-06-14 21:46:37 | -0.6024 | -4178.1185 | -4178.1185 | 24793.15 | Close | 35.16797 |  | 0 | 34.6 | 0 | 0
3806 | 2 | 6 |  | CC DChg | 07:10:00 | 31:38:46 | -155.878 | 3.8641 | 1.1174 | 1117.39 | 0 | 0 | 1.1174 | 1117.39 | 4.4873 | 4487.27 | 0 | 0 | 4.4873 | 4487.27 | 2024-06-14 21:47:07 | -0.6023 | -2098.5188 | -2098.5188 | 24789.18 | Close | 35.2089 |  | 0 | 34.6 | 0 | 0
3807 | 2 | 6 |  | CC DChg | 07:10:30 | 31:39:16 | -155.878 | 3.8638 | 1.1187 | 1118.69 | 0 | 0 | 1.1187 | 1118.69 | 4.4923 | 4492.29 | 0 | 0 | 4.4923 | 4492.29 | 2024-06-14 21:47:37 | -0.6023 | -4176.7946 | -4176.7946 | 24787.19 | Close | 35.24983 |  | 0 | 34.5 | 0 | 0
3808 | 2 | 6 |  | CC DChg | 07:11:00 | 31:39:46 | -155.878 | 3.8635 | 1.12 | 1119.99 | 0 | 0 | 1.12 | 1119.99 | 4.4973 | 4497.31 | 0 | 0 | 4.4973 | 4497.31 | 2024-06-14 21:48:07 | -0.6022 | -4190.2522 | -4190.2522 | 24785.2 | Close | 35.29076 |  | 0 | 34.5 | 0 | 0
3809 | 2 | 6 |  | CC DChg | 07:11:30 | 31:40:16 | -155.878 | 3.8632 | 1.1213 | 1121.29 | 0 | 0 | 1.1213 | 1121.29 | 4.5023 | 4502.33 | 0 | 0 | 4.5023 | 4502.33 | 2024-06-14 21:48:37 | -0.6022 | -4190.2682 | -4190.2682 | 24783.21 | Close | 35.3317 |  | 0 | 34.4 | 0 | 0
3810 | 2 | 6 |  | CC DChg | 07:12:00 | 31:40:46 | -155.878 | 3.8625 | 1.1226 | 1122.59 | 0 | 0 | 1.1226 | 1122.59 | 4.5073 | 4507.34 | 0 | 0 | 4.5073 | 4507.34 | 2024-06-14 21:49:07 | -0.6021 | -2095.1341 | -2095.1341 | 24778.24 | Close | 35.37263 |  | 0.0002 | 34.3 | 0 | 0
3811 | 2 | 6 |  | CC DChg | 07:12:30 | 31:41:16 | -155.878 | 3.8622 | 1.1239 | 1123.88 | 0 | 0 | 1.1239 | 1123.88 | 4.5124 | 4512.36 | 0 | 0 | 4.5124 | 4512.36 | 2024-06-14 21:49:37 | -0.602 | -4190.7002 | -4190.7002 | 24777.24 | Close | 35.41356 |  | 0 | 34.2 | 0 | 0
3812 | 2 | 6 |  | CC DChg | 07:13:00 | 31:41:46 | -155.878 | 3.8616 | 1.1252 | 1125.18 | 0 | 0 | 1.1252 | 1125.18 | 4.5174 | 4517.38 | 0 | 0 | 4.5174 | 4517.38 | 2024-06-14 21:50:07 | -0.6019 | -2095.1341 | -2095.1341 | 24773.26 | Close | 35.45449 |  | 0 | 34.2 | 0 | 0
3813 | 2 | 6 |  | CC DChg | 07:13:30 | 31:42:16 | -155.878 | 3.8613 | 1.1265 | 1126.48 | 0 | 0 | 1.1265 | 1126.48 | 4.5224 | 4522.39 | 0 | 0 | 4.5224 | 4522.39 | 2024-06-14 21:50:37 | -0.6019 | -4190.2682 | -4190.2682 | 24771.28 | Close | 35.49542 |  | 0 | 34.1 | 0 | 0
3814 | 2 | 6 |  | CC DChg | 07:14:00 | 31:42:46 | -155.878 | 3.861 | 1.1278 | 1127.78 | 0 | 0 | 1.1278 | 1127.78 | 4.5274 | 4527.41 | 0 | 0 | 4.5274 | 4527.41 | 2024-06-14 21:51:07 | -0.6018 | -4190.7002 | -4190.7002 | 24769.29 | Close | 35.53636 |  | 0 | 34 | 0 | 0
3815 | 2 | 6 |  | CC DChg | 07:14:30 | 31:43:16 | -155.878 | 3.8604 | 1.1291 | 1129.08 | 0 | 0 | 1.1291 | 1129.08 | 4.5324 | 4532.43 | 0 | 0 | 4.5324 | 4532.43 | 2024-06-14 21:51:37 | -0.6017 | -2095.1341 | -2095.1341 | 24765.31 | Close | 35.57729 |  | 0 | 34 | 0 | 0
3816 | 2 | 6 |  | CC DChg | 07:15:00 | 31:43:46 | -155.878 | 3.8601 | 1.1304 | 1130.38 | 0 | 0 | 1.1304 | 1130.38 | 4.5374 | 4537.44 | 0 | 0 | 4.5374 | 4537.44 | 2024-06-14 21:52:07 | -0.6017 | -4190.2682 | -4190.2682 | 24763.32 | Close | 35.61822 |  | 0 | 33.9 | 0 | 0
3817 | 2 | 6 |  | CC DChg | 07:15:30 | 31:44:16 | -155.878 | 3.8594 | 1.1317 | 1131.68 | 0 | 0 | 1.1317 | 1131.68 | 4.5425 | 4542.45 | 0 | 0 | 4.5425 | 4542.45 | 2024-06-14 21:52:37 | -0.6016 | -2095.2381 | -2095.2381 | 24759.34 | Close | 35.65915 |  | 0 | 33.9 | 0 | 0
3818 | 2 | 6 |  | CC DChg | 07:16:00 | 31:44:46 | -155.878 | 3.8591 | 1.133 | 1132.98 | 0 | 0 | 1.133 | 1132.98 | 4.5475 | 4547.47 | 0 | 0 | 4.5475 | 4547.47 | 2024-06-14 21:53:07 | -0.6016 | -4190.2682 | -4190.2682 | 24757.36 | Close | 35.70008 |  | 0 | 33.8 | 0 | 0
3819 | 2 | 6 |  | CC DChg | 07:16:30 | 31:45:16 | -155.878 | 3.8588 | 1.1343 | 1134.28 | 0 | 0 | 1.1343 | 1134.28 | 4.5525 | 4552.48 | 0 | 0 | 4.5525 | 4552.48 | 2024-06-14 21:53:37 | -0.6015 | -4190.2682 | -4190.2682 | 24755.37 | Close | 35.74101 |  | 0 | 33.7 | 0 | 0
3820 | 2 | 6 |  | CC DChg | 07:17:00 | 31:45:46 | -155.878 | 3.8579 | 1.1356 | 1135.58 | 0 | 0 | 1.1356 | 1135.58 | 4.5575 | 4557.49 | 0 | 0 | 4.5575 | 4557.49 | 2024-06-14 21:54:07 | -0.6014 | -1397.0494 | -1397.0494 | 24749.4 | Close | 35.78195 |  | 0 | 33.7 | 0 | 0
3821 | 2 | 6 |  | CC DChg | 07:17:30 | 31:46:16 | -155.878 | 3.8576 | 1.1369 | 1136.87 | 0 | 0 | 1.1369 | 1136.87 | 4.5625 | 4562.5 | 0 | 0 | 4.5625 | 4562.5 | 2024-06-14 21:54:37 | -0.6013 | -4190.2682 | -4190.2682 | 24747.41 | Close | 35.82289 |  | 0 | 33.6 | 0 | 0
3822 | 2 | 6 |  | CC DChg | 07:18:00 | 31:46:46 | -155.878 | 3.857 | 1.1382 | 1138.17 | 0 | 0 | 1.1382 | 1138.17 | 4.5675 | 4567.51 | 0 | 0 | 4.5675 | 4567.51 | 2024-06-14 21:55:07 | -0.6012 | -2095.1341 | -2095.1341 | 24743.43 | Close | 35.86382 |  | 0 | 35.2 | 0 | 0
3823 | 2 | 6 |  | CC DChg | 07:18:30 | 31:47:16 | -155.878 | 3.857 | 1.1395 | 1139.47 | 0 | 0 | 1.1395 | 1139.47 | 4.5725 | 4572.53 | 0 | 0 | 4.5725 | 4572.53 | 2024-06-14 21:55:37 | -0.6012 | 0 | 0 | 24743.43 | Close | 35.90476 |  | 0 | 39.7 | 0 | 0
3824 | 2 | 6 |  | CC DChg | 07:19:00 | 31:47:46 | -156.25 | 3.8566 | 1.1408 | 1140.78 | 0 | 0 | 1.1408 | 1140.78 | 4.5775 | 4577.55 | 0 | 0 | 4.5775 | 4577.55 | 2024-06-14 21:56:07 | -0.6026 | -4200.2688 | -4200.2688 | 24682.54 | Close | 35.94579 |  | 0 | 38.5 | 0 | 0
3825 | 2 | 6 |  | CC DChg | 07:19:30 | 31:48:16 | -155.878 | 3.856 | 1.1421 | 1142.07 | 0 | 0 | 1.1421 | 1142.07 | 4.5826 | 4582.56 | 0 | 0 | 4.5826 | 4582.56 | 2024-06-14 21:56:37 | -0.6011 | -2095.1341 | -2095.1341 | 24737.47 | Close | 35.98672 |  | 0 | 37.5 | 0 | 0
3826 | 2 | 6 |  | CC DChg | 07:20:00 | 31:48:46 | -155.878 | 3.8557 | 1.1434 | 1143.37 | 0 | 0 | 1.1434 | 1143.37 | 4.5876 | 4587.56 | 0 | 0 | 4.5876 | 4587.56 | 2024-06-14 21:57:07 | -0.601 | -4181.3716 | -4181.3716 | 24735.48 | Close | 36.02757 |  | 0 | 37 | 0 | 0
3827 | 2 | 6 |  | CC DChg | 07:20:30 | 31:49:16 | -155.878 | 3.8554 | 1.1447 | 1144.67 | 0 | 0 | 1.1447 | 1144.67 | 4.5926 | 4592.56 | 0 | 0 | 4.5926 | 4592.56 | 2024-06-14 21:57:37 | -0.601 | -4190.2682 | -4190.2682 | 24733.49 | Close | 36.0685 |  | 0 | 36.6 | 0 | 0
3828 | 2 | 6 |  | CC DChg | 07:21:00 | 31:49:46 | -155.878 | 3.8548 | 1.146 | 1145.97 | 0 | 0 | 1.146 | 1145.97 | 4.5976 | 4597.57 | 0 | 0 | 4.5976 | 4597.57 | 2024-06-14 21:58:07 | -0.6009 | -2095.1341 | -2095.1341 | 24729.51 | Close | 36.10943 |  | 0 | 36.3 | 0 | 0
3829 | 2 | 6 |  | CC DChg | 07:21:30 | 31:50:16 | -155.878 | 3.8545 | 1.1473 | 1147.27 | 0 | 0 | 1.1473 | 1147.27 | 4.6026 | 4602.58 | 0 | 0 | 4.6026 | 4602.58 | 2024-06-14 21:58:37 | -0.6008 | -4190.4762 | -4190.4762 | 24727.52 | Close | 36.15036 |  | 0 | 36.1 | 0 | 0
3830 | 2 | 6 |  | CC DChg | 07:22:00 | 31:50:46 | -155.878 | 3.8542 | 1.1486 | 1148.57 | 0 | 0 | 1.1486 | 1148.57 | 4.6076 | 4607.59 | 0 | 0 | 4.6076 | 4607.59 | 2024-06-14 21:59:07 | -0.6008 | -4190.2682 | -4190.2682 | 24725.54 | Close | 36.19129 |  | 0 | 36 | 0 | 0
3831 | 2 | 6 |  | CC DChg | 07:22:30 | 31:51:16 | -155.878 | 3.8539 | 1.1499 | 1149.87 | 0 | 0 | 1.1499 | 1149.87 | 4.6126 | 4612.59 | 0 | 0 | 4.6126 | 4612.59 | 2024-06-14 21:59:37 | -0.6007 | -4190.2682 | -4190.2682 | 24723.55 | Close | 36.23222 |  | 0 | 35.9 | 0 | 0
3832 | 2 | 6 |  | CC DChg | 07:23:00 | 31:51:46 | -155.878 | 3.8532 | 1.1512 | 1151.17 | 0 | 0 | 1.1512 | 1151.17 | 4.6176 | 4617.6 | 0 | 0 | 4.6176 | 4617.6 | 2024-06-14 22:00:07 | -0.6006 | -2095.9102 | -2095.9102 | 24719.57 | Close | 36.27317 |  | 0 | 35.8 | 0 | 0
3833 | 2 | 6 |  | CC DChg | 07:23:30 | 31:52:16 | -155.878 | 3.8529 | 1.1525 | 1152.46 | 0 | 0 | 1.1525 | 1152.46 | 4.6226 | 4622.61 | 0 | 0 | 4.6226 | 4622.61 | 2024-06-14 22:00:37 | -0.6006 | -4190.2682 | -4190.2682 | 24717.58 | Close | 36.3141 |  | 0 | 35.7 | 0 | 0
3834 | 2 | 6 |  | CC DChg | 07:24:00 | 31:52:46 | -155.878 | 3.8526 | 1.1538 | 1153.76 | 0 | 0 | 1.1538 | 1153.76 | 4.6276 | 4627.61 | 0 | 0 | 4.6276 | 4627.61 | 2024-06-14 22:01:07 | -0.6005 | -4176.7946 | -4176.7946 | 24715.59 | Close | 36.35503 |  | 0 | 35.6 | 0 | 0
3835 | 2 | 6 |  | CC DChg | 07:24:30 | 31:53:16 | -155.878 | 3.852 | 1.1551 | 1155.06 | 0 | 0 | 1.1551 | 1155.06 | 4.6326 | 4632.62 | 0 | 0 | 4.6326 | 4632.62 | 2024-06-14 22:01:37 | -0.6004 | -2095.4621 | -2095.4621 | 24711.61 | Close | 36.39597 |  | 0 | 35.6 | 0 | 0
3836 | 2 | 6 |  | CC DChg | 07:25:00 | 31:53:46 | -155.878 | 3.8517 | 1.1564 | 1156.36 | 0 | 0 | 1.1564 | 1156.36 | 4.6376 | 4637.62 | 0 | 0 | 4.6376 | 4637.62 | 2024-06-14 22:02:07 | -0.6004 | -4190.2682 | -4190.2682 | 24709.62 | Close | 36.4369 |  | 0 | 35.5 | 0 | 0
3837 | 2 | 6 |  | CC DChg | 07:25:30 | 31:54:16 | -155.878 | 3.8514 | 1.1577 | 1157.66 | 0 | 0 | 1.1577 | 1157.66 | 4.6426 | 4642.62 | 0 | 0 | 4.6426 | 4642.62 | 2024-06-14 22:02:37 | -0.6003 | -4203.8289 | -4203.8289 | 24707.64 | Close | 36.47783 |  | 0 | 35.4 | 0 | 0
3838 | 2 | 6 |  | CC DChg | 07:26:00 | 31:54:46 | -155.878 | 3.8508 | 1.159 | 1158.96 | 0 | 0 | 1.159 | 1158.96 | 4.6476 | 4647.63 | 0 | 0 | 4.6476 | 4647.63 | 2024-06-14 22:03:07 | -0.6002 | -2092.4233 | -2092.4233 | 24703.65 | Close | 36.51877 |  | 0 | 35.4 | 0 | 0
3839 | 2 | 6 |  | CC DChg | 07:26:30 | 31:55:16 | -155.878 | 3.8504 | 1.1603 | 1160.26 | 0 | 0 | 1.1603 | 1160.26 | 4.6526 | 4652.63 | 0 | 0 | 4.6526 | 4652.63 | 2024-06-14 22:03:37 | -0.6002 | -4190.2682 | -4190.2682 | 24700.68 | Close | 36.5597 |  | 0.0002 | 35.3 | 0 | 0
3840 | 2 | 6 |  | CC DChg | 07:27:00 | 31:55:46 | -155.878 | 3.8495 | 1.1616 | 1161.56 | 0 | 0 | 1.1616 | 1161.56 | 4.6576 | 4657.63 | 0 | 0 | 4.6576 | 4657.63 | 2024-06-14 22:04:07 | -0.6001 | -1396.7561 | -1396.7561 | 24695.7 | Close | 36.60064 |  | 0 | 35.3 | 0 | 0
3841 | 2 | 6 |  | CC DChg | 07:27:30 | 31:56:16 | -155.878 | 3.8492 | 1.1629 | 1162.86 | 0 | 0 | 1.1629 | 1162.86 | 4.6626 | 4662.63 | 0 | 0 | 4.6626 | 4662.63 | 2024-06-14 22:04:37 | -0.6 | -4204.4871 | -4204.4871 | 24693.72 | Close | 36.64157 |  | 0 | 35.2 | 0 | 0
3842 | 2 | 6 |  | CC DChg | 07:28:00 | 31:56:46 | -155.878 | 3.8486 | 1.1642 | 1164.16 | 0 | 0 | 1.1642 | 1164.16 | 4.6676 | 4667.63 | 0 | 0 | 4.6676 | 4667.63 | 2024-06-14 22:05:07 | -0.5999 | -2091.7603 | -2091.7603 | 24688.75 | Close | 36.6825 |  | 0.0002 | 35.2 | 0 | 0
3843 | 2 | 6 |  | CC DChg | 07:28:30 | 31:57:16 | -156.25 | 3.8483 | 1.1655 | 1165.46 | 0 | 0 | 1.1655 | 1165.46 | 4.6726 | 4672.64 | 0 | 0 | 4.6726 | 4672.64 | 2024-06-14 22:05:37 | -0.6013 | -4213.8619 | -4213.8619 | 24627.99 | Close | 36.72353 |  | 0.0002 | 35.1 | 0 | 0
3844 | 2 | 6 |  | CC DChg | 07:29:00 | 31:57:46 | -155.878 | 3.8477 | 1.1668 | 1166.75 | 0 | 0 | 1.1668 | 1166.75 | 4.6776 | 4677.63 | 0 | 0 | 4.6776 | 4677.63 | 2024-06-14 22:06:07 | -0.5998 | -2087.5428 | -2087.5428 | 24683.77 | Close | 36.76438 |  | 0 | 35 | 0 | 0
3845 | 2 | 6 |  | CC DChg | 07:29:30 | 31:58:16 | -155.878 | 3.8473 | 1.1681 | 1168.05 | 0 | 0 | 1.1681 | 1168.05 | 4.6826 | 4682.63 | 0 | 0 | 4.6826 | 4682.63 | 2024-06-14 22:06:37 | -0.5997 | -4190.2682 | -4190.2682 | 24681.78 | Close | 36.80531 |  | 0 | 35 | 0 | 0
3846 | 2 | 6 |  | CC DChg | 07:30:00 | 31:58:46 | -155.878 | 3.847 | 1.1694 | 1169.35 | 0 | 0 | 1.1694 | 1169.35 | 4.6876 | 4687.62 | 0 | 0 | 4.6876 | 4687.62 | 2024-06-14 22:07:07 | -0.5997 | -4190.2682 | -4190.2682 | 24679.79 | Close | 36.84624 |  | 0 | 34.9 | 0 | 0
3847 | 2 | 6 |  | CC DChg | 07:30:30 | 31:59:16 | -155.878 | 3.8464 | 1.1707 | 1170.65 | 0 | 0 | 1.1707 | 1170.65 | 4.6926 | 4692.62 | 0 | 0 | 4.6926 | 4692.62 | 2024-06-14 22:07:37 | -0.5996 | -2095.3501 | -2095.3501 | 24675.81 | Close | 36.88718 |  | 0 | 34.8 | 0 | 0
3848 | 2 | 6 |  | CC DChg | 07:31:00 | 31:59:46 | -155.878 | 3.8458 | 1.172 | 1171.95 | 0 | 0 | 1.172 | 1171.95 | 4.6976 | 4697.62 | 0 | 0 | 4.6976 | 4697.62 | 2024-06-14 22:08:07 | -0.5995 | -2095.1341 | -2095.1341 | 24671.83 | Close | 36.92811 |  | 0 | 34.8 | 0 | 0
3849 | 2 | 6 |  | CC DChg | 07:31:30 | 32:00:16 | -155.878 | 3.8455 | 1.1732 | 1173.25 | 0 | 0 | 1.1732 | 1173.25 | 4.7026 | 4702.61 | 0 | 0 | 4.7026 | 4702.61 | 2024-06-14 22:08:37 | -0.5994 | -4190.2682 | -4190.2682 | 24669.84 | Close | 36.96904 |  | 0 | 34.7 | 0 | 0
3850 | 2 | 6 |  | CC DChg | 07:32:00 | 32:00:46 | -155.878 | 3.8449 | 1.1745 | 1174.55 | 0 | 0 | 1.1745 | 1174.55 | 4.7076 | 4707.61 | 0 | 0 | 4.7076 | 4707.61 | 2024-06-14 22:09:07 | -0.5993 | -2095.5741 | -2095.5741 | 24665.87 | Close | 37.00998 |  | 0 | 34.6 | 0 | 0
3851 | 2 | 6 |  | CC DChg | 07:32:30 | 32:01:16 | -155.878 | 3.8446 | 1.1758 | 1175.85 | 0 | 0 | 1.1758 | 1175.85 | 4.7126 | 4712.6 | 0 | 0 | 4.7126 | 4712.6 | 2024-06-14 22:09:37 | -0.5993 | -4190.2682 | -4190.2682 | 24663.88 | Close | 37.05091 |  | 0 | 34.6 | 0 | 0
3852 | 2 | 6 |  | CC DChg | 07:33:00 | 32:01:46 | -155.878 | 3.8439 | 1.1771 | 1177.15 | 0 | 0 | 1.1771 | 1177.15 | 4.7176 | 4717.6 | 0 | 0 | 4.7176 | 4717.6 | 2024-06-14 22:10:07 | -0.5992 | -2095.1341 | -2095.1341 | 24659.9 | Close | 37.09184 |  | 0 | 34.5 | 0 | 0
3853 | 2 | 6 |  | CC DChg | 07:33:30 | 32:02:16 | -155.878 | 3.8436 | 1.1784 | 1178.45 | 0 | 0 | 1.1784 | 1178.45 | 4.7226 | 4722.59 | 0 | 0 | 4.7226 | 4722.59 | 2024-06-14 22:10:37 | -0.5991 | -4191.5963 | -4191.5963 | 24657.91 | Close | 37.13278 |  | 0 | 34.5 | 0 | 0
3854 | 2 | 6 |  | CC DChg | 07:34:00 | 32:02:46 | -155.878 | 3.843 | 1.1797 | 1179.74 | 0 | 0 | 1.1797 | 1179.74 | 4.7276 | 4727.58 | 0 | 0 | 4.7276 | 4727.58 | 2024-06-14 22:11:07 | -0.599 | -2095.1341 | -2095.1341 | 24653.93 | Close | 37.17372 |  | 0 | 34.4 | 0 | 0
3855 | 2 | 6 |  | CC DChg | 07:34:30 | 32:03:16 | -155.878 | 3.8421 | 1.181 | 1181.04 | 0 | 0 | 1.181 | 1181.04 | 4.7326 | 4732.57 | 0 | 0 | 4.7326 | 4732.57 | 2024-06-14 22:11:37 | -0.5989 | -1396.7561 | -1396.7561 | 24647.97 | Close | 37.21465 |  | 0 | 34.3 | 0 | 0
3856 | 2 | 6 |  | CC DChg | 07:35:00 | 32:03:46 | -155.878 | 3.8418 | 1.1823 | 1182.34 | 0 | 0 | 1.1823 | 1182.34 | 4.7376 | 4737.57 | 0 | 0 | 4.7376 | 4737.57 | 2024-06-14 22:12:07 | -0.5988 | -4191.1483 | -4191.1483 | 24645.98 | Close | 37.25559 |  | 0 | 34.3 | 0 | 0
3857 | 2 | 6 |  | CC DChg | 07:35:30 | 32:04:16 | -155.878 | 3.8411 | 1.1836 | 1183.64 | 0 | 0 | 1.1836 | 1183.64 | 4.7426 | 4742.56 | 0 | 0 | 4.7426 | 4742.56 | 2024-06-14 22:12:37 | -0.5988 | -2095.1341 | -2095.1341 | 24642 | Close | 37.29652 |  | 0 | 34.2 | 0 | 0
3858 | 2 | 6 |  | CC DChg | 07:36:00 | 32:04:46 | -155.878 | 3.8408 | 1.1849 | 1184.94 | 0 | 0 | 1.1849 | 1184.94 | 4.7475 | 4747.55 | 0 | 0 | 4.7475 | 4747.55 | 2024-06-14 22:13:07 | -0.5987 | -4190.2682 | -4190.2682 | 24640.01 | Close | 37.33745 |  | 0 | 34.1 | 0 | 0
3859 | 2 | 6 |  | CC DChg | 07:36:30 | 32:05:16 | -155.878 | 3.8402 | 1.1862 | 1186.24 | 0 | 0 | 1.1862 | 1186.24 | 4.7525 | 4752.54 | 0 | 0 | 4.7525 | 4752.54 | 2024-06-14 22:13:37 | -0.5986 | -2095.1261 | -2095.1261 | 24636.04 | Close | 37.37838 |  | 0 | 34.1 | 0 | 0
3860 | 2 | 6 |  | CC DChg | 07:37:00 | 32:05:46 | -155.878 | 3.8399 | 1.1875 | 1187.54 | 0 | 0 | 1.1875 | 1187.54 | 4.7575 | 4757.52 | 0 | 0 | 4.7575 | 4757.52 | 2024-06-14 22:14:07 | -0.5986 | -4190.2682 | -4190.2682 | 24634.05 | Close | 37.41931 |  | 0 | 34 | 0 | 0
3861 | 2 | 6 |  | CC DChg | 07:37:30 | 32:06:16 | -155.878 | 3.8393 | 1.1888 | 1188.84 | 0 | 0 | 1.1888 | 1188.84 | 4.7625 | 4762.51 | 0 | 0 | 4.7625 | 4762.51 | 2024-06-14 22:14:37 | -0.5985 | -2095.1341 | -2095.1341 | 24630.07 | Close | 37.46024 |  | 0 | 34 | 0 | 0
3862 | 2 | 6 |  | CC DChg | 07:38:00 | 32:06:46 | -155.878 | 3.8387 | 1.1901 | 1190.14 | 0 | 0 | 1.1901 | 1190.14 | 4.7675 | 4767.5 | 0 | 0 | 4.7675 | 4767.5 | 2024-06-14 22:15:07 | -0.5984 | -2095.3501 | -2095.3501 | 24626.09 | Close | 37.50118 |  | 0 | 33.9 | 0 | 0
3863 | 2 | 6 |  | CC DChg | 07:38:30 | 32:07:16 | -156.25 | 3.8384 | 1.1914 | 1191.44 | 0 | 0 | 1.1914 | 1191.44 | 4.7725 | 4772.5 | 0 | 0 | 4.7725 | 4772.5 | 2024-06-14 22:15:37 | -0.5997 | -4186.7631 | -4186.7631 | 24565.47 | Close | 37.5422 |  | 0 | 33.8 | 0 | 0
3864 | 2 | 6 |  | CC DChg | 07:39:00 | 32:07:46 | -155.878 | 3.8377 | 1.1927 | 1192.74 | 0 | 0 | 1.1927 | 1192.74 | 4.7775 | 4777.48 | 0 | 0 | 4.7775 | 4777.48 | 2024-06-14 22:16:07 | -0.5982 | -2098.5188 | -2098.5188 | 24620.13 | Close | 37.58313 |  | 0 | 33.8 | 0 | 0
3865 | 2 | 6 |  | CC DChg | 07:39:30 | 32:08:16 | -155.878 | 3.8371 | 1.194 | 1194.03 | 0 | 0 | 1.194 | 1194.03 | 4.7825 | 4782.46 | 0 | 0 | 4.7825 | 4782.46 | 2024-06-14 22:16:37 | -0.5981 | -2091.0218 | -2091.0218 | 24616.15 | Close | 37.62399 |  | 0 | 33.7 | 0 | 0
3866 | 2 | 6 |  | CC DChg | 07:40:00 | 32:08:46 | -155.878 | 3.8368 | 1.1953 | 1195.33 | 0 | 0 | 1.1953 | 1195.33 | 4.7874 | 4787.44 | 0 | 0 | 4.7874 | 4787.44 | 2024-06-14 22:17:07 | -0.5981 | -4176.7946 | -4176.7946 | 24614.15 | Close | 37.66492 |  | 0 | 33.6 | 0 | 0
3867 | 2 | 6 |  | CC DChg | 07:40:30 | 32:09:16 | -155.878 | 3.8362 | 1.1966 | 1196.63 | 0 | 0 | 1.1966 | 1196.63 | 4.7924 | 4792.42 | 0 | 0 | 4.7924 | 4792.42 | 2024-06-14 22:17:37 | -0.598 | -2098.5188 | -2098.5188 | 24610.18 | Close | 37.70585 |  | 0 | 33.6 | 0 | 0
3868 | 2 | 6 |  | CC DChg | 07:41:00 | 32:09:46 | -155.878 | 3.8356 | 1.1979 | 1197.93 | 0 | 0 | 1.1979 | 1197.93 | 4.7974 | 4797.41 | 0 | 0 | 4.7974 | 4797.41 | 2024-06-14 22:18:07 | -0.5979 | -2095.5741 | -2095.5741 | 24606.2 | Close | 37.74679 |  | 0 | 33.5 | 0 | 0
3869 | 2 | 6 |  | CC DChg | 07:41:30 | 32:10:16 | -155.878 | 3.8349 | 1.1992 | 1199.23 | 0 | 0 | 1.1992 | 1199.23 | 4.8024 | 4802.39 | 0 | 0 | 4.8024 | 4802.39 | 2024-06-14 22:18:37 | -0.5978 | -2091.7603 | -2091.7603 | 24602.22 | Close | 37.78772 |  | 0 | 33.4 | 0 | 0
3870 | 2 | 6 |  | CC DChg | 07:42:00 | 32:10:46 | -155.878 | 3.8346 | 1.2005 | 1200.53 | 0 | 0 | 1.2005 | 1200.53 | 4.8074 | 4807.37 | 0 | 0 | 4.8074 | 4807.37 | 2024-06-14 22:19:07 | -0.5977 | -4203.8289 | -4203.8289 | 24600.24 | Close | 37.82865 |  | 0 | 33.4 | 0 | 0
3871 | 2 | 6 |  | CC DChg | 07:42:30 | 32:11:16 | -155.878 | 3.8337 | 1.2018 | 1201.83 | 0 | 0 | 1.2018 | 1201.83 | 4.8124 | 4812.35 | 0 | 0 | 4.8124 | 4812.35 | 2024-06-14 22:19:37 | -0.5976 | -1395.698 | -1395.698 | 24593.28 | Close | 37.86959 |  | 0.0002 | 39.9 | 0 | 0
3872 | 2 | 6 |  | CC DChg | 07:43:00 | 32:11:46 | -155.878 | 3.8337 | 1.2031 | 1203.13 | 0 | 0 | 1.2031 | 1203.13 | 4.8173 | 4817.33 | 0 | 0 | 4.8173 | 4817.33 | 2024-06-14 22:20:07 | -0.5976 | 0 | 0 | 24594.27 | Close | 37.91052 |  | 0 | 40.2 | 0 | 0
3873 | 2 | 6 |  | CC DChg | 07:43:30 | 32:12:16 | -155.878 | 3.8331 | 1.2044 | 1204.43 | 0 | 0 | 1.2044 | 1204.43 | 4.8223 | 4822.31 | 0 | 0 | 4.8223 | 4822.31 | 2024-06-14 22:20:37 | -0.5975 | -2095.1341 | -2095.1341 | 24590.29 | Close | 37.95145 |  | 0 | 38.8 | 0 | 0
3874 | 2 | 6 |  | CC DChg | 07:44:00 | 32:12:46 | -155.878 | 3.8328 | 1.2057 | 1205.73 | 0 | 0 | 1.2057 | 1205.73 | 4.8273 | 4827.29 | 0 | 0 | 4.8273 | 4827.29 | 2024-06-14 22:21:07 | -0.5974 | -4190.7002 | -4190.7002 | 24588.3 | Close | 37.99239 |  | 0 | 37.8 | 0 | 0
3875 | 2 | 6 |  | CC DChg | 07:44:30 | 32:13:16 | -155.878 | 3.8322 | 1.207 | 1207.03 | 0 | 0 | 1.207 | 1207.03 | 4.8323 | 4832.27 | 0 | 0 | 4.8323 | 4832.27 | 2024-06-14 22:21:37 | -0.5973 | -2095.1341 | -2095.1341 | 24584.32 | Close | 38.03332 |  | 0 | 37.2 | 0 | 0
3876 | 2 | 6 |  | CC DChg | 07:45:00 | 32:13:46 | -155.878 | 3.8318 | 1.2083 | 1208.32 | 0 | 0 | 1.2083 | 1208.32 | 4.8372 | 4837.25 | 0 | 0 | 4.8372 | 4837.25 | 2024-06-14 22:22:07 | -0.5973 | -4190.2682 | -4190.2682 | 24582.33 | Close | 38.07425 |  | 0 | 36.9 | 0 | 0
3877 | 2 | 6 |  | CC DChg | 07:45:30 | 32:14:16 | -155.878 | 3.8312 | 1.2096 | 1209.62 | 0 | 0 | 1.2096 | 1209.62 | 4.8422 | 4842.23 | 0 | 0 | 4.8422 | 4842.23 | 2024-06-14 22:22:37 | -0.5972 | -2096.0222 | -2096.0222 | 24578.36 | Close | 38.1152 |  | 0 | 36.6 | 0 | 0
3878 | 2 | 6 |  | CC DChg | 07:46:00 | 32:14:46 | -155.878 | 3.8309 | 1.2109 | 1210.92 | 0 | 0 | 1.2109 | 1210.92 | 4.8472 | 4847.2 | 0 | 0 | 4.8472 | 4847.2 | 2024-06-14 22:23:07 | -0.5972 | -4190.2682 | -4190.2682 | 24576.37 | Close | 38.15613 |  | 0 | 36.5 | 0 | 0
3879 | 2 | 6 |  | CC DChg | 07:46:30 | 32:15:16 | -155.878 | 3.8303 | 1.2122 | 1212.22 | 0 | 0 | 1.2122 | 1212.22 | 4.8522 | 4852.18 | 0 | 0 | 4.8522 | 4852.18 | 2024-06-14 22:23:37 | -0.5971 | -2095.1341 | -2095.1341 | 24572.39 | Close | 38.19706 |  | 0 | 36.3 | 0 | 0
3880 | 2 | 6 |  | CC DChg | 07:47:00 | 32:15:46 | -155.878 | 3.83 | 1.2135 | 1213.52 | 0 | 0 | 1.2135 | 1213.52 | 4.8572 | 4857.16 | 0 | 0 | 4.8572 | 4857.16 | 2024-06-14 22:24:07 | -0.597 | -4191.1483 | -4191.1483 | 24570.4 | Close | 38.238 |  | 0 | 36.2 | 0 | 0
3881 | 2 | 6 |  | CC DChg | 07:47:30 | 32:16:16 | -155.878 | 3.8294 | 1.2148 | 1214.82 | 0 | 0 | 1.2148 | 1214.82 | 4.8621 | 4862.13 | 0 | 0 | 4.8621 | 4862.13 | 2024-06-14 22:24:37 | -0.5969 | -2095.1341 | -2095.1341 | 24566.42 | Close | 38.27893 |  | 0 | 36.1 | 0 | 0
3882 | 2 | 6 |  | CC DChg | 07:48:00 | 32:16:46 | -155.878 | 3.8291 | 1.2161 | 1216.12 | 0 | 0 | 1.2161 | 1216.12 | 4.8671 | 4867.1 | 0 | 0 | 4.8671 | 4867.1 | 2024-06-14 22:25:07 | -0.5969 | -4190.2682 | -4190.2682 | 24564.44 | Close | 38.31986 |  | 0 | 36 | 0 | 0
3883 | 2 | 6 |  | CC DChg | 07:48:30 | 32:17:16 | -155.878 | 3.8284 | 1.2174 | 1217.42 | 0 | 0 | 1.2174 | 1217.42 | 4.8721 | 4872.08 | 0 | 0 | 4.8721 | 4872.08 | 2024-06-14 22:25:37 | -0.5968 | -2095.3501 | -2095.3501 | 24560.46 | Close | 38.3608 |  | 0 | 36 | 0 | 0
3884 | 2 | 6 |  | CC DChg | 07:49:00 | 32:17:46 | -155.878 | 3.8281 | 1.2187 | 1218.72 | 0 | 0 | 1.2187 | 1218.72 | 4.8771 | 4877.05 | 0 | 0 | 4.8771 | 4877.05 | 2024-06-14 22:26:07 | -0.5967 | -4190.2682 | -4190.2682 | 24558.47 | Close | 38.40173 |  | 0 | 35.9 | 0 | 0
3885 | 2 | 6 |  | CC DChg | 07:49:30 | 32:18:16 | -155.878 | 3.8275 | 1.22 | 1220.02 | 0 | 0 | 1.22 | 1220.02 | 4.882 | 4882.02 | 0 | 0 | 4.882 | 4882.02 | 2024-06-14 22:26:37 | -0.5966 | -2095.1341 | -2095.1341 | 24553.5 | Close | 38.44266 |  | 0.0002 | 35.8 | 0 | 0
3886 | 2 | 6 |  | CC DChg | 07:50:00 | 32:18:46 | -155.878 | 3.8269 | 1.2213 | 1221.32 | 0 | 0 | 1.2213 | 1221.32 | 4.887 | 4887 | 0 | 0 | 4.887 | 4887 | 2024-06-14 22:27:07 | -0.5965 | -2095.5741 | -2095.5741 | 24550.51 | Close | 38.4836 |  | 0 | 35.8 | 0 | 0
3887 | 2 | 6 |  | CC DChg | 07:50:30 | 32:19:16 | -155.878 | 3.8263 | 1.2226 | 1222.61 | 0 | 0 | 1.2226 | 1222.61 | 4.892 | 4891.97 | 0 | 0 | 4.892 | 4891.97 | 2024-06-14 22:27:37 | -0.5964 | -2095.1341 | -2095.1341 | 24546.54 | Close | 38.52453 |  | 0 | 35.7 | 0 | 0
3888 | 2 | 6 |  | CC DChg | 07:51:00 | 32:19:46 | -155.878 | 3.8256 | 1.2239 | 1223.91 | 0 | 0 | 1.2239 | 1223.91 | 4.8969 | 4896.94 | 0 | 0 | 4.8969 | 4896.94 | 2024-06-14 22:28:07 | -0.5963 | -2095.1341 | -2095.1341 | 24542.56 | Close | 38.56546 |  | 0 | 35.6 | 0 | 0
3889 | 2 | 6 |  | CC DChg | 07:51:30 | 32:20:16 | -155.878 | 3.8253 | 1.2252 | 1225.21 | 0 | 0 | 1.2252 | 1225.21 | 4.9019 | 4901.91 | 0 | 0 | 4.9019 | 4901.91 | 2024-06-14 22:28:37 | -0.5963 | -4190.7002 | -4190.7002 | 24540.57 | Close | 38.6064 |  | 0 | 35.6 | 0 | 0
3890 | 2 | 6 |  | CC DChg | 07:52:00 | 32:20:46 | -155.878 | 3.8247 | 1.2265 | 1226.51 | 0 | 0 | 1.2265 | 1226.51 | 4.9069 | 4906.87 | 0 | 0 | 4.9069 | 4906.87 | 2024-06-14 22:29:07 | -0.5962 | -2095.1341 | -2095.1341 | 24535.61 | Close | 38.64733 |  | 0.0002 | 35.5 | 0 | 0
3891 | 2 | 6 |  | CC DChg | 07:52:30 | 32:21:16 | -155.878 | 3.8244 | 1.2278 | 1227.81 | 0 | 0 | 1.2278 | 1227.81 | 4.9118 | 4911.84 | 0 | 0 | 4.9118 | 4911.84 | 2024-06-14 22:29:37 | -0.5961 | -4190.2682 | -4190.2682 | 24534.6 | Close | 38.68826 |  | 0 | 35.5 | 0 | 0
3892 | 2 | 6 |  | CC DChg | 07:53:00 | 32:21:46 | -155.878 | 3.8238 | 1.2291 | 1229.11 | 0 | 0 | 1.2291 | 1229.11 | 4.9168 | 4916.81 | 0 | 0 | 4.9168 | 4916.81 | 2024-06-14 22:30:07 | -0.596 | -2095.5741 | -2095.5741 | 24530.63 | Close | 38.7292 |  | 0 | 35.4 | 0 | 0
3893 | 2 | 6 |  | CC DChg | 07:53:30 | 32:22:16 | -155.878 | 3.8232 | 1.2304 | 1230.41 | 0 | 0 | 1.2304 | 1230.41 | 4.9218 | 4921.78 | 0 | 0 | 4.9218 | 4921.78 | 2024-06-14 22:30:37 | -0.5959 | -2095.1341 | -2095.1341 | 24526.65 | Close | 38.77013 |  | 0 | 35.4 | 0 | 0
3894 | 2 | 6 |  | CC DChg | 07:54:00 | 32:22:46 | -155.878 | 3.8229 | 1.2317 | 1231.71 | 0 | 0 | 1.2317 | 1231.71 | 4.9267 | 4926.74 | 0 | 0 | 4.9267 | 4926.74 | 2024-06-14 22:31:07 | -0.5959 | -4190.2682 | -4190.2682 | 24524.66 | Close | 38.81106 |  | 0 | 35.3 | 0 | 0
3895 | 2 | 6 |  | CC DChg | 07:54:30 | 32:23:16 | -155.878 | 3.8222 | 1.233 | 1233.01 | 0 | 0 | 1.233 | 1233.01 | 4.9317 | 4931.71 | 0 | 0 | 4.9317 | 4931.71 | 2024-06-14 22:31:37 | -0.5958 | -2095.5741 | -2095.5741 | 24520.68 | Close | 38.852 |  | 0 | 35.2 | 0 | 0
3896 | 2 | 6 |  | CC DChg | 07:55:00 | 32:23:46 | -155.878 | 3.8216 | 1.2343 | 1234.31 | 0 | 0 | 1.2343 | 1234.31 | 4.9367 | 4936.67 | 0 | 0 | 4.9367 | 4936.67 | 2024-06-14 22:32:07 | -0.5957 | -2091.7603 | -2091.7603 | 24516.7 | Close | 38.89293 |  | 0 | 35.2 | 0 | 0
3897 | 2 | 6 |  | CC DChg | 07:55:30 | 32:24:16 | -155.878 | 3.8213 | 1.2356 | 1235.6 | 0 | 0 | 1.2356 | 1235.6 | 4.9416 | 4941.64 | 0 | 0 | 4.9416 | 4941.64 | 2024-06-14 22:32:37 | -0.5957 | -4203.8289 | -4203.8289 | 24514.72 | Close | 38.93386 |  | 0 | 35.1 | 0 | 0
3898 | 2 | 6 |  | CC DChg | 07:56:00 | 32:24:46 | -155.878 | 3.8207 | 1.2369 | 1236.9 | 0 | 0 | 1.2369 | 1236.9 | 4.9466 | 4946.6 | 0 | 0 | 4.9466 | 4946.6 | 2024-06-14 22:33:07 | -0.5956 | -2092.1996 | -2092.1996 | 24510.73 | Close | 38.9748 |  | 0 | 35 | 0 | 0
3899 | 2 | 6 |  | CC DChg | 07:56:30 | 32:25:16 | -155.878 | 3.8201 | 1.2382 | 1238.2 | 0 | 0 | 1.2382 | 1238.2 | 4.9516 | 4951.57 | 0 | 0 | 4.9516 | 4951.57 | 2024-06-14 22:33:37 | -0.5955 | -2095.1341 | -2095.1341 | 24506.76 | Close | 39.01573 |  | 0 | 34.9 | 0 | 0
3900 | 2 | 6 |  | CC DChg | 07:57:00 | 32:25:46 | -155.878 | 3.8198 | 1.2395 | 1239.5 | 0 | 0 | 1.2395 | 1239.5 | 4.9565 | 4956.53 | 0 | 0 | 4.9565 | 4956.53 | 2024-06-14 22:34:07 | -0.5954 | -4190.2682 | -4190.2682 | 24504.77 | Close | 39.05666 |  | 0 | 34.9 | 0 | 0
3901 | 2 | 6 |  | CC DChg | 07:57:30 | 32:26:16 | -155.878 | 3.8191 | 1.2408 | 1240.8 | 0 | 0 | 1.2408 | 1240.8 | 4.9615 | 4961.49 | 0 | 0 | 4.9615 | 4961.49 | 2024-06-14 22:34:37 | -0.5953 | -2095.5741 | -2095.5741 | 24500.79 | Close | 39.0976 |  | 0 | 34.8 | 0 | 0
3902 | 2 | 6 |  | CC DChg | 07:58:00 | 32:26:46 | -155.878 | 3.8182 | 1.2421 | 1242.1 | 0 | 0 | 1.2421 | 1242.1 | 4.9665 | 4966.45 | 0 | 0 | 4.9665 | 4966.45 | 2024-06-14 22:35:07 | -0.5952 | -1396.7561 | -1396.7561 | 24494.82 | Close | 39.13853 |  | 0 | 34.8 | 0 | 0
3903 | 2 | 6 |  | CC DChg | 07:58:30 | 32:27:16 | -155.878 | 3.8179 | 1.2434 | 1243.4 | 0 | 0 | 1.2434 | 1243.4 | 4.9714 | 4971.41 | 0 | 0 | 4.9714 | 4971.41 | 2024-06-14 22:35:37 | -0.5951 | -4203.8289 | -4203.8289 | 24491.85 | Close | 39.17946 |  | 0.0002 | 34.7 | 0 | 0
3904 | 2 | 6 |  | CC DChg | 07:59:00 | 32:27:46 | -155.878 | 3.8173 | 1.2447 | 1244.7 | 0 | 0 | 1.2447 | 1244.7 | 4.9764 | 4976.37 | 0 | 0 | 4.9764 | 4976.37 | 2024-06-14 22:36:07 | -0.595 | -2091.976 | -2091.976 | 24488.86 | Close | 39.2204 |  | 0 | 34.6 | 0 | 0
3905 | 2 | 6 |  | CC DChg | 07:59:30 | 32:28:16 | -155.878 | 3.817 | 1.246 | 1246 | 0 | 0 | 1.246 | 1246 | 4.9813 | 4981.33 | 0 | 0 | 4.9813 | 4981.33 | 2024-06-14 22:36:37 | -0.595 | -4190.2682 | -4190.2682 | 24486.87 | Close | 39.26133 |  | 0 | 34.6 | 0 | 0
3906 | 2 | 6 |  | CC DChg | 08:00:00 | 32:28:46 | -155.878 | 3.8163 | 1.2473 | 1247.3 | 0 | 0 | 1.2473 | 1247.3 | 4.9863 | 4986.29 | 0 | 0 | 4.9863 | 4986.29 | 2024-06-14 22:37:07 | -0.5949 | -2095.1341 | -2095.1341 | 24482.89 | Close | 39.30226 |  | 0 | 34.5 | 0 | 0
3907 | 2 | 6 |  | CC DChg | 08:00:30 | 32:29:16 | -155.878 | 3.8157 | 1.2486 | 1248.6 | 0 | 0 | 1.2486 | 1248.6 | 4.9912 | 4991.24 | 0 | 0 | 4.9912 | 4991.24 | 2024-06-14 22:37:37 | -0.5948 | -2096.0222 | -2096.0222 | 24478.91 | Close | 39.34321 |  | 0 | 34.4 | 0 | 0
3908 | 2 | 6 |  | CC DChg | 08:01:00 | 32:29:46 | -155.878 | 3.8154 | 1.2499 | 1249.89 | 0 | 0 | 1.2499 | 1249.89 | 4.9962 | 4996.2 | 0 | 0 | 4.9962 | 4996.2 | 2024-06-14 22:38:07 | -0.5947 | -4190.2682 | -4190.2682 | 24476.92 | Close | 39.38414 |  | 0 | 34.3 | 0 | 0
3909 | 2 | 6 |  | CC DChg | 08:01:30 | 32:30:16 | -155.878 | 3.8148 | 1.2512 | 1251.19 | 0 | 0 | 1.2512 | 1251.19 | 5.0012 | 5001.16 | 0 | 0 | 5.0012 | 5001.16 | 2024-06-14 22:38:37 | -0.5946 | -2095.1341 | -2095.1341 | 24472.95 | Close | 39.42507 |  | 0 | 34.3 | 0 | 0
3910 | 2 | 6 |  | CC DChg | 08:02:00 | 32:30:46 | -155.878 | 3.8142 | 1.2525 | 1252.49 | 0 | 0 | 1.2525 | 1252.49 | 5.0061 | 5006.11 | 0 | 0 | 5.0061 | 5006.11 | 2024-06-14 22:39:07 | -0.5945 | -2095.3501 | -2095.3501 | 24467.98 | Close | 39.46601 |  | 0.0002 | 34.2 | 0 | 0
3911 | 2 | 6 |  | CC DChg | 08:02:30 | 32:31:16 | -155.878 | 3.8136 | 1.2538 | 1253.79 | 0 | 0 | 1.2538 | 1253.79 | 5.0111 | 5011.07 | 0 | 0 | 5.0111 | 5011.07 | 2024-06-14 22:39:37 | -0.5944 | -2095.1341 | -2095.1341 | 24464.99 | Close | 39.50694 |  | 0 | 34.1 | 0 | 0
3912 | 2 | 6 |  | CC DChg | 08:03:00 | 32:31:46 | -155.878 | 3.8132 | 1.2551 | 1255.09 | 0 | 0 | 1.2551 | 1255.09 | 5.016 | 5016.02 | 0 | 0 | 5.016 | 5016.02 | 2024-06-14 22:40:07 | -0.5944 | -4190.2682 | -4190.2682 | 24463 | Close | 39.54787 |  | 0 | 34.1 | 0 | 0
3913 | 2 | 6 |  | CC DChg | 08:03:30 | 32:32:16 | -155.878 | 3.8126 | 1.2564 | 1256.39 | 0 | 0 | 1.2564 | 1256.39 | 5.021 | 5020.97 | 0 | 0 | 5.021 | 5020.97 | 2024-06-14 22:40:37 | -0.5943 | -2095.7982 | -2095.7982 | 24459.03 | Close | 39.58881 |  | 0 | 34 | 0 | 0
3914 | 2 | 6 |  | CC DChg | 08:04:00 | 32:32:46 | -156.25 | 3.8123 | 1.2577 | 1257.69 | 0 | 0 | 1.2577 | 1257.69 | 5.0259 | 5025.94 | 0 | 0 | 5.0259 | 5025.94 | 2024-06-14 22:41:07 | -0.5957 | -4200.2688 | -4200.2688 | 24398.81 | Close | 39.62984 |  | 0 | 34 | 0 | 0
3915 | 2 | 6 |  | CC DChg | 08:04:30 | 32:33:16 | -155.878 | 3.8117 | 1.259 | 1258.99 | 0 | 0 | 1.259 | 1258.99 | 5.0309 | 5030.89 | 0 | 0 | 5.0309 | 5030.89 | 2024-06-14 22:41:37 | -0.5942 | -2095.1341 | -2095.1341 | 24453.06 | Close | 39.67077 |  | 0 | 33.9 | 0 | 0
3916 | 2 | 6 |  | CC DChg | 08:05:00 | 32:33:46 | -155.878 | 3.8114 | 1.2603 | 1260.29 | 0 | 0 | 1.2603 | 1260.29 | 5.0358 | 5035.83 | 0 | 0 | 5.0358 | 5035.83 | 2024-06-14 22:42:07 | -0.5941 | -4181.1476 | -4181.1476 | 24451.07 | Close | 39.71161 |  | 0 | 33.9 | 0 | 0
3917 | 2 | 6 |  | CC DChg | 08:05:30 | 32:34:16 | -155.878 | 3.8105 | 1.2616 | 1261.59 | 0 | 0 | 1.2616 | 1261.59 | 5.0408 | 5040.78 | 0 | 0 | 5.0408 | 5040.78 | 2024-06-14 22:42:37 | -0.594 | -1396.7561 | -1396.7561 | 24445.1 | Close | 39.75254 |  | 0 | 40 | 0 | 0
3918 | 2 | 6 |  | CC DChg | 08:06:00 | 32:34:46 | -155.878 | 3.8101 | 1.2629 | 1262.89 | 0 | 0 | 1.2629 | 1262.89 | 5.0457 | 5045.73 | 0 | 0 | 5.0457 | 5045.73 | 2024-06-14 22:43:07 | -0.5939 | -4190.2682 | -4190.2682 | 24443.12 | Close | 39.79347 |  | 0 | 38.9 | 0 | 0
3919 | 2 | 6 |  | CC DChg | 08:06:30 | 32:35:16 | -155.878 | 3.8098 | 1.2642 | 1264.18 | 0 | 0 | 1.2642 | 1264.18 | 5.0507 | 5050.68 | 0 | 0 | 5.0507 | 5050.68 | 2024-06-14 22:43:37 | -0.5939 | -4191.1483 | -4191.1483 | 24441.13 | Close | 39.83441 |  | 0 | 37.9 | 0 | 0
3920 | 2 | 6 |  | CC DChg | 08:07:00 | 32:35:46 | -155.878 | 3.8092 | 1.2655 | 1265.48 | 0 | 0 | 1.2655 | 1265.48 | 5.0556 | 5055.63 | 0 | 0 | 5.0556 | 5055.63 | 2024-06-14 22:44:07 | -0.5938 | -2095.1341 | -2095.1341 | 24437.15 | Close | 39.87534 |  | 0 | 37.2 | 0 | 0
3921 | 2 | 6 |  | CC DChg | 08:07:30 | 32:36:16 | -155.878 | 3.8089 | 1.2668 | 1266.78 | 0 | 0 | 1.2668 | 1266.78 | 5.0606 | 5060.58 | 0 | 0 | 5.0606 | 5060.58 | 2024-06-14 22:44:37 | -0.5937 | -4190.2682 | -4190.2682 | 24435.16 | Close | 39.91628 |  | 0 | 36.8 | 0 | 0
3922 | 2 | 6 |  | CC DChg | 08:08:00 | 32:36:46 | -155.878 | 3.8086 | 1.2681 | 1268.08 | 0 | 0 | 1.2681 | 1268.08 | 5.0655 | 5065.53 | 0 | 0 | 5.0655 | 5065.53 | 2024-06-14 22:45:07 | -0.5937 | -4190.7002 | -4190.7002 | 24433.17 | Close | 39.95721 |  | 0 | 36.6 | 0 | 0
3923 | 2 | 6 |  | CC DChg | 08:08:30 | 32:37:16 | -155.878 | 3.808 | 1.2694 | 1269.38 | 0 | 0 | 1.2694 | 1269.38 | 5.0705 | 5070.47 | 0 | 0 | 5.0705 | 5070.47 | 2024-06-14 22:45:37 | -0.5936 | -2091.7603 | -2091.7603 | 24429.19 | Close | 39.99814 |  | 0 | 36.3 | 0 | 0
3924 | 2 | 6 |  | CC DChg | 08:09:00 | 32:37:46 | -155.878 | 3.8077 | 1.2707 | 1270.68 | 0 | 0 | 1.2707 | 1270.68 | 5.0754 | 5075.42 | 0 | 0 | 5.0754 | 5075.42 | 2024-06-14 22:46:07 | -0.5935 | -4203.8289 | -4203.8289 | 24427.21 | Close | 40.03907 |  | 0 | 36.2 | 0 | 0
3925 | 2 | 6 |  | CC DChg | 08:09:30 | 32:38:16 | -155.878 | 3.807 | 1.272 | 1271.98 | 0 | 0 | 1.272 | 1271.98 | 5.0804 | 5080.36 | 0 | 0 | 5.0804 | 5080.36 | 2024-06-14 22:46:37 | -0.5934 | -2091.976 | -2091.976 | 24423.22 | Close | 40.08001 |  | 0 | 36.1 | 0 | 0
3926 | 2 | 6 |  | CC DChg | 08:10:00 | 32:38:46 | -156.25 | 3.8067 | 1.2733 | 1273.28 | 0 | 0 | 1.2733 | 1273.28 | 5.0853 | 5085.32 | 0 | 0 | 5.0853 | 5085.32 | 2024-06-14 22:47:07 | -0.5948 | -4213.8619 | -4213.8619 | 24363.1 | Close | 40.12104 |  | 0 | 36 | 0 | 0
3927 | 2 | 6 |  | CC DChg | 08:10:30 | 32:39:16 | -155.878 | 3.8061 | 1.2746 | 1274.58 | 0 | 0 | 1.2746 | 1274.58 | 5.0903 | 5090.26 | 0 | 0 | 5.0903 | 5090.26 | 2024-06-14 22:47:37 | -0.5933 | -2095.1341 | -2095.1341 | 24417.26 | Close | 40.16197 |  | 0 | 35.9 | 0 | 0
3928 | 2 | 6 |  | CC DChg | 08:11:00 | 32:39:46 | -155.878 | 3.8058 | 1.2759 | 1275.88 | 0 | 0 | 1.2759 | 1275.88 | 5.0952 | 5095.2 | 0 | 0 | 5.0952 | 5095.2 | 2024-06-14 22:48:07 | -0.5932 | -4182.4917 | -4182.4917 | 24415.27 | Close | 40.20282 |  | 0 | 35.9 | 0 | 0
3929 | 2 | 6 |  | CC DChg | 08:11:30 | 32:40:16 | -155.878 | 3.8052 | 1.2772 | 1277.18 | 0 | 0 | 1.2772 | 1277.18 | 5.1001 | 5100.14 | 0 | 0 | 5.1001 | 5100.14 | 2024-06-14 22:48:37 | -0.5931 | -2095.1341 | -2095.1341 | 24411.3 | Close | 40.24375 |  | 0 | 35.8 | 0 | 0
3930 | 2 | 6 |  | CC DChg | 08:12:00 | 32:40:46 | -155.878 | 3.8046 | 1.2785 | 1278.47 | 0 | 0 | 1.2785 | 1278.47 | 5.1051 | 5105.08 | 0 | 0 | 5.1051 | 5105.08 | 2024-06-14 22:49:07 | -0.593 | -2095.1341 | -2095.1341 | 24407.32 | Close | 40.28468 |  | 0 | 35.7 | 0 | 0
3931 | 2 | 6 |  | CC DChg | 08:12:30 | 32:41:16 | -155.878 | 3.8043 | 1.2798 | 1279.77 | 0 | 0 | 1.2798 | 1279.77 | 5.11 | 5110.03 | 0 | 0 | 5.11 | 5110.03 | 2024-06-14 22:49:37 | -0.593 | -4190.2522 | -4190.2522 | 24405.33 | Close | 40.32561 |  | 0 | 35.7 | 0 | 0
3932 | 2 | 6 |  | CC DChg | 08:13:00 | 32:41:46 | -155.878 | 3.8039 | 1.2811 | 1281.07 | 0 | 0 | 1.2811 | 1281.07 | 5.115 | 5114.97 | 0 | 0 | 5.115 | 5114.97 | 2024-06-14 22:50:07 | -0.593 | -4176.7946 | -4176.7946 | 24403.33 | Close | 40.36655 |  | 0 | 35.6 | 0 | 0
3933 | 2 | 6 |  | CC DChg | 08:13:30 | 32:42:16 | -155.878 | 3.8033 | 1.2824 | 1282.37 | 0 | 0 | 1.2824 | 1282.37 | 5.1199 | 5119.91 | 0 | 0 | 5.1199 | 5119.91 | 2024-06-14 22:50:37 | -0.5929 | -2095.1341 | -2095.1341 | 24399.36 | Close | 40.40748 |  | 0 | 35.5 | 0 | 0
3934 | 2 | 6 |  | CC DChg | 08:14:00 | 32:42:46 | -155.878 | 3.8024 | 1.2837 | 1283.67 | 0 | 0 | 1.2837 | 1283.67 | 5.1249 | 5124.85 | 0 | 0 | 5.1249 | 5124.85 | 2024-06-14 22:51:07 | -0.5927 | -1397.3481 | -1397.3481 | 24393.39 | Close | 40.44842 |  | 0 | 35.5 | 0 | 0
3935 | 2 | 6 |  | CC DChg | 08:14:30 | 32:43:16 | -155.878 | 3.8021 | 1.285 | 1284.97 | 0 | 0 | 1.285 | 1284.97 | 5.1298 | 5129.79 | 0 | 0 | 5.1298 | 5129.79 | 2024-06-14 22:51:37 | -0.5927 | -4190.2682 | -4190.2682 | 24391.4 | Close | 40.48936 |  | 0 | 35.4 | 0 | 0
3936 | 2 | 6 |  | CC DChg | 08:15:00 | 32:43:46 | -155.878 | 3.8015 | 1.2863 | 1286.27 | 0 | 0 | 1.2863 | 1286.27 | 5.1347 | 5134.73 | 0 | 0 | 5.1347 | 5134.73 | 2024-06-14 22:52:07 | -0.5926 | -2095.1341 | -2095.1341 | 24387.42 | Close | 40.53029 |  | 0 | 35.3 | 0 | 0
3937 | 2 | 6 |  | CC DChg | 08:15:30 | 32:44:16 | -155.878 | 3.8012 | 1.2876 | 1287.57 | 0 | 0 | 1.2876 | 1287.57 | 5.1397 | 5139.67 | 0 | 0 | 5.1397 | 5139.67 | 2024-06-14 22:52:37 | -0.5925 | -4191.1483 | -4191.1483 | 24385.44 | Close | 40.57123 |  | 0 | 35.3 | 0 | 0
3938 | 2 | 6 |  | CC DChg | 08:16:00 | 32:44:46 | -155.878 | 3.8008 | 1.2889 | 1288.87 | 0 | 0 | 1.2889 | 1288.87 | 5.1446 | 5144.61 | 0 | 0 | 5.1446 | 5144.61 | 2024-06-14 22:53:07 | -0.5925 | -4190.2682 | -4190.2682 | 24383.45 | Close | 40.61216 |  | 0 | 35.2 | 0 | 0
3939 | 2 | 6 |  | CC DChg | 08:16:30 | 32:45:16 | -155.878 | 3.8002 | 1.2902 | 1290.17 | 0 | 0 | 1.2902 | 1290.17 | 5.1495 | 5149.54 | 0 | 0 | 5.1495 | 5149.54 | 2024-06-14 22:53:37 | -0.5924 | -2095.1341 | -2095.1341 | 24379.47 | Close | 40.65309 |  | 0 | 35.2 | 0 | 0
3940 | 2 | 6 |  | CC DChg | 08:17:00 | 32:45:46 | -155.878 | 3.7999 | 1.2915 | 1291.47 | 0 | 0 | 1.2915 | 1291.47 | 5.1545 | 5154.48 | 0 | 0 | 5.1545 | 5154.48 | 2024-06-14 22:54:07 | -0.5923 | -4191.5963 | -4191.5963 | 24377.48 | Close | 40.69403 |  | 0 | 35.1 | 0 | 0
3941 | 2 | 6 |  | CC DChg | 08:17:30 | 32:46:16 | -155.878 | 3.7993 | 1.2928 | 1292.76 | 0 | 0 | 1.2928 | 1292.76 | 5.1594 | 5159.42 | 0 | 0 | 5.1594 | 5159.42 | 2024-06-14 22:54:37 | -0.5922 | -2095.1341 | -2095.1341 | 24373.5 | Close | 40.73496 |  | 0 | 35 | 0 | 0
3942 | 2 | 6 |  | CC DChg | 08:18:00 | 32:46:46 | -155.878 | 3.799 | 1.2941 | 1294.06 | 0 | 0 | 1.2941 | 1294.06 | 5.1644 | 5164.35 | 0 | 0 | 5.1644 | 5164.35 | 2024-06-14 22:55:07 | -0.5922 | -4190.2682 | -4190.2682 | 24371.51 | Close | 40.77589 |  | 0 | 35 | 0 | 0
3943 | 2 | 6 |  | CC DChg | 08:18:30 | 32:47:16 | -155.878 | 3.7984 | 1.2954 | 1295.36 | 0 | 0 | 1.2954 | 1295.36 | 5.1693 | 5169.29 | 0 | 0 | 5.1693 | 5169.29 | 2024-06-14 22:55:37 | -0.5921 | -2094.9021 | -2094.9021 | 24367.54 | Close | 40.81682 |  | 0 | 34.9 | 0 | 0
3944 | 2 | 6 |  | CC DChg | 08:19:00 | 32:47:46 | -155.878 | 3.7977 | 1.2967 | 1296.66 | 0 | 0 | 1.2967 | 1296.66 | 5.1742 | 5174.22 | 0 | 0 | 5.1742 | 5174.22 | 2024-06-14 22:56:07 | -0.592 | -2095.1341 | -2095.1341 | 24363.56 | Close | 40.85775 |  | 0 | 34.8 | 0 | 0
3945 | 2 | 6 |  | CC DChg | 08:19:30 | 32:48:16 | -155.878 | 3.7974 | 1.298 | 1297.96 | 0 | 0 | 1.298 | 1297.96 | 5.1792 | 5179.15 | 0 | 0 | 5.1792 | 5179.15 | 2024-06-14 22:56:37 | -0.5919 | -4190.2682 | -4190.2682 | 24361.57 | Close | 40.89868 |  | 0 | 34.7 | 0 | 0
3946 | 2 | 6 |  | CC DChg | 08:20:00 | 32:48:46 | -156.25 | 3.7968 | 1.2993 | 1299.26 | 0 | 0 | 1.2993 | 1299.26 | 5.1841 | 5184.09 | 0 | 0 | 5.1841 | 5184.09 | 2024-06-14 22:57:07 | -0.5933 | -2096.2462 | -2096.2462 | 24299.6 | Close | 40.93963 |  | 0 | 34.7 | 0 | 0
3947 | 2 | 6 |  | CC DChg | 08:20:30 | 32:49:16 | -155.878 | 3.7965 | 1.3006 | 1300.56 | 0 | 0 | 1.3006 | 1300.56 | 5.189 | 5189.02 | 0 | 0 | 5.189 | 5189.02 | 2024-06-14 22:57:37 | -0.5918 | -4190.2682 | -4190.2682 | 24355.61 | Close | 40.98056 |  | 0 | 34.6 | 0 | 0
3948 | 2 | 6 |  | CC DChg | 08:21:00 | 32:49:46 | -156.25 | 3.7959 | 1.3019 | 1301.86 | 0 | 0 | 1.3019 | 1301.86 | 5.194 | 5193.96 | 0 | 0 | 5.194 | 5193.96 | 2024-06-14 22:58:07 | -0.5931 | -2100.1344 | -2100.1344 | 24293.65 | Close | 41.02159 |  | 0 | 34.6 | 0 | 0
3949 | 2 | 6 |  | CC DChg | 08:21:30 | 32:50:16 | -155.878 | 3.7956 | 1.3032 | 1303.16 | 0 | 0 | 1.3032 | 1303.16 | 5.1989 | 5198.88 | 0 | 0 | 5.1989 | 5198.88 | 2024-06-14 22:58:37 | -0.5916 | -4180.6996 | -4180.6996 | 24349.64 | Close | 41.06243 |  | 0 | 34.5 | 0 | 0
3950 | 2 | 6 |  | CC DChg | 08:22:00 | 32:50:46 | -155.878 | 3.7953 | 1.3045 | 1304.46 | 0 | 0 | 1.3045 | 1304.46 | 5.2038 | 5203.81 | 0 | 0 | 5.2038 | 5203.81 | 2024-06-14 22:59:07 | -0.5916 | -4190.2682 | -4190.2682 | 24347.65 | Close | 41.10336 |  | 0 | 34.4 | 0 | 0
3951 | 2 | 6 |  | CC DChg | 08:22:30 | 32:51:16 | -155.878 | 3.7943 | 1.3058 | 1305.76 | 0 | 0 | 1.3058 | 1305.76 | 5.2087 | 5208.74 | 0 | 0 | 5.2087 | 5208.74 | 2024-06-14 22:59:37 | -0.5915 | -1396.7561 | -1396.7561 | 24341.68 | Close | 41.14429 |  | 0 | 34.4 | 0 | 0
3952 | 2 | 6 |  | CC DChg | 08:23:00 | 32:51:46 | -155.878 | 3.794 | 1.3071 | 1307.05 | 0 | 0 | 1.3071 | 1307.05 | 5.2137 | 5213.67 | 0 | 0 | 5.2137 | 5213.67 | 2024-06-14 23:00:07 | -0.5914 | -4192.0443 | -4192.0443 | 24338.71 | Close | 41.18524 |  | 0.0002 | 34.3 | 0 | 0
3953 | 2 | 6 |  | CC DChg | 08:23:30 | 32:52:16 | -155.878 | 3.7934 | 1.3084 | 1308.35 | 0 | 0 | 1.3084 | 1308.35 | 5.2186 | 5218.6 | 0 | 0 | 5.2186 | 5218.6 | 2024-06-14 23:00:37 | -0.5913 | -2095.1341 | -2095.1341 | 24334.73 | Close | 41.22617 |  | 0.0002 | 34.2 | 0 | 0
3954 | 2 | 6 |  | CC DChg | 08:24:00 | 32:52:46 | -156.25 | 3.7931 | 1.3097 | 1309.66 | 0 | 0 | 1.3097 | 1309.66 | 5.2235 | 5223.54 | 0 | 0 | 5.2235 | 5223.54 | 2024-06-14 23:01:07 | -0.5927 | -4200.2688 | -4200.2688 | 24275.8 | Close | 41.2672 |  | 0 | 34.2 | 0 | 0
3955 | 2 | 6 |  | CC DChg | 08:24:30 | 32:53:16 | -155.878 | 3.7925 | 1.311 | 1310.95 | 0 | 0 | 1.311 | 1310.95 | 5.2285 | 5228.45 | 0 | 0 | 5.2285 | 5228.45 | 2024-06-14 23:01:37 | -0.5912 | -2090.7978 | -2090.7978 | 24328.76 | Close | 41.30805 |  | 0.0002 | 34.1 | 0 | 0
3956 | 2 | 6 |  | CC DChg | 08:25:00 | 32:53:46 | -155.878 | 3.7919 | 1.3123 | 1312.25 | 0 | 0 | 1.3123 | 1312.25 | 5.2334 | 5233.38 | 0 | 0 | 5.2334 | 5233.38 | 2024-06-14 23:02:07 | -0.5911 | -2095.1341 | -2095.1341 | 24324.79 | Close | 41.34898 |  | 0.0002 | 34 | 0 | 0
3957 | 2 | 6 |  | CC DChg | 08:25:30 | 32:54:16 | -155.878 | 3.7915 | 1.3135 | 1313.55 | 0 | 0 | 1.3135 | 1313.55 | 5.2383 | 5238.31 | 0 | 0 | 5.2383 | 5238.31 | 2024-06-14 23:02:37 | -0.591 | -4190.2682 | -4190.2682 | 24323.79 | Close | 41.38991 |  | 0 | 34 | 0 | 0
3958 | 2 | 6 |  | CC DChg | 08:26:00 | 32:54:46 | -155.878 | 3.7909 | 1.3148 | 1314.85 | 0 | 0 | 1.3148 | 1314.85 | 5.2432 | 5243.23 | 0 | 0 | 5.2432 | 5243.23 | 2024-06-14 23:03:07 | -0.5909 | -2095.7982 | -2095.7982 | 24319.81 | Close | 41.43085 |  | 0 | 33.9 | 0 | 0
3959 | 2 | 6 |  | CC DChg | 08:26:30 | 32:55:16 | -155.878 | 3.7906 | 1.3161 | 1316.15 | 0 | 0 | 1.3161 | 1316.15 | 5.2482 | 5248.16 | 0 | 0 | 5.2482 | 5248.16 | 2024-06-14 23:03:37 | -0.5909 | -4190.2682 | -4190.2682 | 24317.82 | Close | 41.47178 |  | 0 | 33.8 | 0 | 0
3960 | 2 | 6 |  | CC DChg | 08:27:00 | 32:55:46 | -155.878 | 3.7903 | 1.3174 | 1317.45 | 0 | 0 | 1.3174 | 1317.45 | 5.2531 | 5253.08 | 0 | 0 | 5.2531 | 5253.08 | 2024-06-14 23:04:07 | -0.5908 | -4176.7946 | -4176.7946 | 24315.82 | Close | 41.51271 |  | 0 | 33.8 | 0 | 0
3961 | 2 | 6 |  | CC DChg | 08:27:30 | 32:56:16 | -155.878 | 3.7897 | 1.3187 | 1318.75 | 0 | 0 | 1.3187 | 1318.75 | 5.258 | 5258 | 0 | 0 | 5.258 | 5258 | 2024-06-14 23:04:37 | -0.5907 | -2099.6327 | -2099.6327 | 24311.85 | Close | 41.55367 |  | 0 | 33.7 | 0 | 0
3962 | 2 | 6 |  | CC DChg | 08:28:00 | 32:56:46 | -155.878 | 3.7894 | 1.32 | 1320.05 | 0 | 0 | 1.32 | 1320.05 | 5.2629 | 5262.93 | 0 | 0 | 5.2629 | 5262.93 | 2024-06-14 23:05:07 | -0.5907 | -4176.7946 | -4176.7946 | 24309.86 | Close | 41.5946 |  | 0 | 33.6 | 0 | 0
3963 | 2 | 6 |  | CC DChg | 08:28:30 | 32:57:16 | -155.878 | 3.7888 | 1.3213 | 1321.34 | 0 | 0 | 1.3213 | 1321.34 | 5.2678 | 5267.85 | 0 | 0 | 5.2678 | 5267.85 | 2024-06-14 23:05:37 | -0.5906 | -2098.5188 | -2098.5188 | 24305.89 | Close | 41.63553 |  | 0 | 33.6 | 0 | 0
3964 | 2 | 6 |  | CC DChg | 08:29:00 | 32:57:46 | -155.878 | 3.7884 | 1.3226 | 1322.64 | 0 | 0 | 1.3226 | 1322.64 | 5.2728 | 5272.77 | 0 | 0 | 5.2728 | 5272.77 | 2024-06-14 23:06:07 | -0.5905 | -4178.5651 | -4178.5651 | 24303.89 | Close | 41.67648 |  | 0 | 39.5 | 0 | 0
3965 | 2 | 6 |  | CC DChg | 08:29:30 | 32:58:16 | -155.878 | 3.7881 | 1.3239 | 1323.94 | 0 | 0 | 1.3239 | 1323.94 | 5.2777 | 5277.69 | 0 | 0 | 5.2777 | 5277.69 | 2024-06-14 23:06:37 | -0.5905 | -4190.2682 | -4190.2682 | 24301.9 | Close | 41.71741 |  | 0 | 38.8 | 0 | 0
3966 | 2 | 6 |  | CC DChg | 08:30:00 | 32:58:46 | -155.878 | 3.7878 | 1.3252 | 1325.24 | 0 | 0 | 1.3252 | 1325.24 | 5.2826 | 5282.61 | 0 | 0 | 5.2826 | 5282.61 | 2024-06-14 23:07:07 | -0.5904 | -4203.8289 | -4203.8289 | 24299.92 | Close | 41.75834 |  | 0 | 37.8 | 0 | 0
3967 | 2 | 6 |  | CC DChg | 08:30:30 | 32:59:16 | -155.878 | 3.7875 | 1.3265 | 1326.54 | 0 | 0 | 1.3265 | 1326.54 | 5.2875 | 5287.54 | 0 | 0 | 5.2875 | 5287.54 | 2024-06-14 23:07:37 | -0.5904 | -4178.1185 | -4178.1185 | 24297.93 | Close | 41.79928 |  | 0 | 37.1 | 0 | 0
3968 | 2 | 6 |  | CC DChg | 08:31:00 | 32:59:46 | -155.878 | 3.7866 | 1.3278 | 1327.84 | 0 | 0 | 1.3278 | 1327.84 | 5.2925 | 5292.45 | 0 | 0 | 5.2925 | 5292.45 | 2024-06-14 23:08:07 | -0.5902 | -1396.7561 | -1396.7561 | 24291.96 | Close | 41.84021 |  | 0 | 36.7 | 0 | 0
3969 | 2 | 6 |  | CC DChg | 08:31:30 | 33:00:16 | -155.878 | 3.7863 | 1.3291 | 1329.14 | 0 | 0 | 1.3291 | 1329.14 | 5.2974 | 5297.37 | 0 | 0 | 5.2974 | 5297.37 | 2024-06-14 23:08:37 | -0.5902 | -4190.2682 | -4190.2682 | 24289.97 | Close | 41.88114 |  | 0 | 36.3 | 0 | 0
3970 | 2 | 6 |  | CC DChg | 08:32:00 | 33:00:46 | -155.878 | 3.786 | 1.3304 | 1330.44 | 0 | 0 | 1.3304 | 1330.44 | 5.3023 | 5302.29 | 0 | 0 | 5.3023 | 5302.29 | 2024-06-14 23:09:07 | -0.5901 | -4204.7119 | -4204.7119 | 24287.99 | Close | 41.92208 |  | 0 | 36.1 | 0 | 0
3971 | 2 | 6 |  | CC DChg | 08:32:30 | 33:01:16 | -155.878 | 3.7857 | 1.3317 | 1331.74 | 0 | 0 | 1.3317 | 1331.74 | 5.3072 | 5307.21 | 0 | 0 | 5.3072 | 5307.21 | 2024-06-14 23:09:37 | -0.5901 | -4176.7946 | -4176.7946 | 24285.99 | Close | 41.96301 |  | 0 | 36 | 0 | 0
3972 | 2 | 6 |  | CC DChg | 08:33:00 | 33:01:46 | -155.878 | 3.785 | 1.333 | 1333.04 | 0 | 0 | 1.333 | 1333.04 | 5.3121 | 5312.13 | 0 | 0 | 5.3121 | 5312.13 | 2024-06-14 23:10:07 | -0.59 | -2095.1341 | -2095.1341 | 24282.02 | Close | 42.00395 |  | 0 | 35.9 | 0 | 0
3973 | 2 | 6 |  | CC DChg | 08:33:30 | 33:02:16 | -155.878 | 3.7847 | 1.3343 | 1334.34 | 0 | 0 | 1.3343 | 1334.34 | 5.317 | 5317.05 | 0 | 0 | 5.317 | 5317.05 | 2024-06-14 23:10:37 | -0.59 | -4191.5963 | -4191.5963 | 24280.03 | Close | 42.04489 |  | 0 | 35.8 | 0 | 0
3974 | 2 | 6 |  | CC DChg | 08:34:00 | 33:02:46 | -155.878 | 3.7844 | 1.3356 | 1335.64 | 0 | 0 | 1.3356 | 1335.64 | 5.322 | 5321.96 | 0 | 0 | 5.322 | 5321.96 | 2024-06-14 23:11:07 | -0.5899 | -4190.2682 | -4190.2682 | 24278.04 | Close | 42.08582 |  | 0 | 35.7 | 0 | 0
3975 | 2 | 6 |  | CC DChg | 08:34:30 | 33:03:16 | -155.878 | 3.7838 | 1.3369 | 1336.93 | 0 | 0 | 1.3369 | 1336.93 | 5.3269 | 5326.88 | 0 | 0 | 5.3269 | 5326.88 | 2024-06-14 23:11:37 | -0.5898 | -2095.1341 | -2095.1341 | 24274.06 | Close | 42.12675 |  | 0 | 35.6 | 0 | 0
3976 | 2 | 6 |  | CC DChg | 08:35:00 | 33:03:46 | -155.878 | 3.7835 | 1.3382 | 1338.23 | 0 | 0 | 1.3382 | 1338.23 | 5.3318 | 5331.79 | 0 | 0 | 5.3318 | 5331.79 | 2024-06-14 23:12:07 | -0.5898 | -4190.7002 | -4190.7002 | 24272.07 | Close | 42.16769 |  | 0 | 35.5 | 0 | 0
3977 | 2 | 6 |  | CC DChg | 08:35:30 | 33:04:16 | -155.878 | 3.7832 | 1.3395 | 1339.53 | 0 | 0 | 1.3395 | 1339.53 | 5.3367 | 5336.71 | 0 | 0 | 5.3367 | 5336.71 | 2024-06-14 23:12:37 | -0.5897 | -4190.2682 | -4190.2682 | 24270.08 | Close | 42.20862 |  | 0 | 35.4 | 0 | 0
3978 | 2 | 6 |  | CC DChg | 08:36:00 | 33:04:46 | -156.25 | 3.7826 | 1.3408 | 1340.83 | 0 | 0 | 1.3408 | 1340.83 | 5.3416 | 5341.63 | 0 | 0 | 5.3416 | 5341.63 | 2024-06-14 23:13:07 | -0.591 | -2100.1344 | -2100.1344 | 24207.35 | Close | 42.24965 |  | 0.0002 | 35.4 | 0 | 0
3979 | 2 | 6 |  | CC DChg | 08:36:30 | 33:05:16 | -155.878 | 3.7822 | 1.3421 | 1342.13 | 0 | 0 | 1.3421 | 1342.13 | 5.3465 | 5346.54 | 0 | 0 | 5.3465 | 5346.54 | 2024-06-14 23:13:37 | -0.5896 | -4181.5956 | -4181.5956 | 24264.12 | Close | 42.29049 |  | 0 | 35.4 | 0 | 0
3980 | 2 | 6 |  | CC DChg | 08:37:00 | 33:05:46 | -155.878 | 3.7816 | 1.3434 | 1343.43 | 0 | 0 | 1.3434 | 1343.43 | 5.3514 | 5351.45 | 0 | 0 | 5.3514 | 5351.45 | 2024-06-14 23:14:07 | -0.5895 | -2095.1341 | -2095.1341 | 24260.14 | Close | 42.33142 |  | 0 | 35.3 | 0 | 0
3981 | 2 | 6 |  | CC DChg | 08:37:30 | 33:06:16 | -155.878 | 3.7813 | 1.3447 | 1344.73 | 0 | 0 | 1.3447 | 1344.73 | 5.3564 | 5356.36 | 0 | 0 | 5.3564 | 5356.36 | 2024-06-14 23:14:37 | -0.5894 | -4190.2682 | -4190.2682 | 24258.15 | Close | 42.37235 |  | 0 | 35.2 | 0 | 0
3982 | 2 | 6 |  | CC DChg | 08:38:00 | 33:06:46 | -155.878 | 3.781 | 1.346 | 1346.03 | 0 | 0 | 1.346 | 1346.03 | 5.3613 | 5361.27 | 0 | 0 | 5.3613 | 5361.27 | 2024-06-14 23:15:07 | -0.5894 | -4190.7002 | -4190.7002 | 24256.16 | Close | 42.41329 |  | 0 | 35.2 | 0 | 0
3983 | 2 | 6 |  | CC DChg | 08:38:30 | 33:07:16 | -155.878 | 3.7804 | 1.3473 | 1347.33 | 0 | 0 | 1.3473 | 1347.33 | 5.3662 | 5366.18 | 0 | 0 | 5.3662 | 5366.18 | 2024-06-14 23:15:37 | -0.5893 | -2095.1341 | -2095.1341 | 24252.18 | Close | 42.45422 |  | 0 | 35.1 | 0 | 0
3984 | 2 | 6 |  | CC DChg | 08:39:00 | 33:07:46 | -155.878 | 3.7801 | 1.3486 | 1348.63 | 0 | 0 | 1.3486 | 1348.63 | 5.3711 | 5371.09 | 0 | 0 | 5.3711 | 5371.09 | 2024-06-14 23:16:07 | -0.5892 | -4190.2682 | -4190.2682 | 24250.2 | Close | 42.49515 |  | 0 | 35 | 0 | 0
3985 | 2 | 6 |  | CC DChg | 08:39:30 | 33:08:16 | -155.878 | 3.7798 | 1.3499 | 1349.93 | 0 | 0 | 1.3499 | 1349.93 | 5.376 | 5376.01 | 0 | 0 | 5.376 | 5376.01 | 2024-06-14 23:16:37 | -0.5892 | -4190.7002 | -4190.7002 | 24248.21 | Close | 42.53609 |  | 0 | 35 | 0 | 0
3986 | 2 | 6 |  | CC DChg | 08:40:00 | 33:08:46 | -155.878 | 3.7788 | 1.3512 | 1351.22 | 0 | 0 | 1.3512 | 1351.22 | 5.3809 | 5380.91 | 0 | 0 | 5.3809 | 5380.91 | 2024-06-14 23:17:07 | -0.589 | -1396.7561 | -1396.7561 | 24242.24 | Close | 42.57702 |  | 0 | 34.9 | 0 | 0
3987 | 2 | 6 |  | CC DChg | 08:40:30 | 33:09:16 | -155.878 | 3.7785 | 1.3525 | 1352.52 | 0 | 0 | 1.3525 | 1352.52 | 5.3858 | 5385.82 | 0 | 0 | 5.3858 | 5385.82 | 2024-06-14 23:17:37 | -0.589 | -4190.2682 | -4190.2682 | 24240.25 | Close | 42.61795 |  | 0 | 34.9 | 0 | 0
3988 | 2 | 6 |  | CC DChg | 08:41:00 | 33:09:46 | -155.878 | 3.7782 | 1.3538 | 1353.82 | 0 | 0 | 1.3538 | 1353.82 | 5.3907 | 5390.73 | 0 | 0 | 5.3907 | 5390.73 | 2024-06-14 23:18:07 | -0.5889 | -4192.4924 | -4192.4924 | 24238.26 | Close | 42.6589 |  | 0 | 34.8 | 0 | 0
3989 | 2 | 6 |  | CC DChg | 08:41:30 | 33:10:16 | -155.878 | 3.7776 | 1.3551 | 1355.12 | 0 | 0 | 1.3551 | 1355.12 | 5.3956 | 5395.64 | 0 | 0 | 5.3956 | 5395.64 | 2024-06-14 23:18:37 | -0.5888 | -2095.1341 | -2095.1341 | 24234.29 | Close | 42.69983 |  | 0 | 34.7 | 0 | 0
3990 | 2 | 6 |  | CC DChg | 08:42:00 | 33:10:46 | -155.878 | 3.7773 | 1.3564 | 1356.42 | 0 | 0 | 1.3564 | 1356.42 | 5.4005 | 5400.55 | 0 | 0 | 5.4005 | 5400.55 | 2024-06-14 23:19:07 | -0.5888 | -4190.2682 | -4190.2682 | 24232.3 | Close | 42.74076 |  | 0 | 34.6 | 0 | 0
3991 | 2 | 6 |  | CC DChg | 08:42:30 | 33:11:16 | -155.878 | 3.7767 | 1.3577 | 1357.72 | 0 | 0 | 1.3577 | 1357.72 | 5.4055 | 5405.46 | 0 | 0 | 5.4055 | 5405.46 | 2024-06-14 23:19:37 | -0.5887 | -2095.7982 | -2095.7982 | 24228.32 | Close | 42.78171 |  | 0 | 34.6 | 0 | 0
3992 | 2 | 6 |  | CC DChg | 08:43:00 | 33:11:46 | -155.878 | 3.7764 | 1.359 | 1359.02 | 0 | 0 | 1.359 | 1359.02 | 5.4104 | 5410.36 | 0 | 0 | 5.4104 | 5410.36 | 2024-06-14 23:20:07 | -0.5887 | -4190.2682 | -4190.2682 | 24226.33 | Close | 42.82264 |  | 0 | 34.5 | 0 | 0
3993 | 2 | 6 |  | CC DChg | 08:43:30 | 33:12:16 | -155.878 | 3.776 | 1.3603 | 1360.32 | 0 | 0 | 1.3603 | 1360.32 | 5.4153 | 5415.27 | 0 | 0 | 5.4153 | 5415.27 | 2024-06-14 23:20:37 | -0.5886 | -4190.2682 | -4190.2682 | 24224.34 | Close | 42.86357 |  | 0 | 34.4 | 0 | 0
3994 | 2 | 6 |  | CC DChg | 08:44:00 | 33:12:46 | -155.878 | 3.7754 | 1.3616 | 1361.62 | 0 | 0 | 1.3616 | 1361.62 | 5.4202 | 5420.17 | 0 | 0 | 5.4202 | 5420.17 | 2024-06-14 23:21:07 | -0.5885 | -2092.6469 | -2092.6469 | 24220.36 | Close | 42.90452 |  | 0 | 34.3 | 0 | 0
3995 | 2 | 6 |  | CC DChg | 08:44:30 | 33:13:16 | -155.878 | 3.7751 | 1.3629 | 1362.92 | 0 | 0 | 1.3629 | 1362.92 | 5.4251 | 5425.08 | 0 | 0 | 5.4251 | 5425.08 | 2024-06-14 23:21:37 | -0.5885 | -4203.8289 | -4203.8289 | 24218.38 | Close | 42.94545 |  | 0 | 34.3 | 0 | 0
3996 | 2 | 6 |  | CC DChg | 08:45:00 | 33:13:46 | -155.878 | 3.7748 | 1.3642 | 1364.22 | 0 | 0 | 1.3642 | 1364.22 | 5.43 | 5429.98 | 0 | 0 | 5.43 | 5429.98 | 2024-06-14 23:22:07 | -0.5884 | -4190.2682 | -4190.2682 | 24216.39 | Close | 42.98638 |  | 0 | 34.2 | 0 | 0
3997 | 2 | 6 |  | CC DChg | 08:45:30 | 33:14:16 | -155.878 | 3.7742 | 1.3655 | 1365.51 | 0 | 0 | 1.3655 | 1365.51 | 5.4349 | 5434.88 | 0 | 0 | 5.4349 | 5434.88 | 2024-06-14 23:22:37 | -0.5883 | -2095.3501 | -2095.3501 | 24212.41 | Close | 43.02731 |  | 0 | 34.2 | 0 | 0
3998 | 2 | 6 |  | CC DChg | 08:46:00 | 33:14:46 | -155.878 | 3.7739 | 1.3668 | 1366.81 | 0 | 0 | 1.3668 | 1366.81 | 5.4398 | 5439.79 | 0 | 0 | 5.4398 | 5439.79 | 2024-06-14 23:23:07 | -0.5883 | -4176.7946 | -4176.7946 | 24210.41 | Close | 43.06824 |  | 0 | 34.1 | 0 | 0
3999 | 2 | 6 |  | CC DChg | 08:46:30 | 33:15:16 | -155.878 | 3.7736 | 1.3681 | 1368.11 | 0 | 0 | 1.3681 | 1368.11 | 5.4447 | 5444.69 | 0 | 0 | 5.4447 | 5444.69 | 2024-06-14 23:23:37 | -0.5882 | -4190.2682 | -4190.2682 | 24208.43 | Close | 43.10918 |  | 0 | 34.1 | 0 | 0
4000 | 2 | 6 |  | CC DChg | 08:47:00 | 33:15:46 | -155.878 | 3.7729 | 1.3694 | 1369.41 | 0 | 0 | 1.3694 | 1369.41 | 5.4496 | 5449.59 | 0 | 0 | 5.4496 | 5449.59 | 2024-06-14 23:24:07 | -0.5881 | -2095.7982 | -2095.7982 | 24204.45 | Close | 43.15012 |  | 0 | 34 | 0 | 0
4001 | 2 | 6 |  | CC DChg | 08:47:30 | 33:16:16 | -155.878 | 3.7726 | 1.3707 | 1370.71 | 0 | 0 | 1.3707 | 1370.71 | 5.4545 | 5454.49 | 0 | 0 | 5.4545 | 5454.49 | 2024-06-14 23:24:37 | -0.5881 | -4190.2682 | -4190.2682 | 24202.46 | Close | 43.19105 |  | 0 | 34 | 0 | 0
4002 | 2 | 6 |  | CC DChg | 08:48:00 | 33:16:46 | -155.878 | 3.7723 | 1.372 | 1372.01 | 0 | 0 | 1.372 | 1372.01 | 5.4594 | 5459.39 | 0 | 0 | 5.4594 | 5459.39 | 2024-06-14 23:25:07 | -0.588 | -4190.2682 | -4190.2682 | 24200.47 | Close | 43.23198 |  | 0 | 33.9 | 0 | 0
4003 | 2 | 6 |  | CC DChg | 08:48:30 | 33:17:16 | -155.878 | 3.7717 | 1.3733 | 1373.31 | 0 | 0 | 1.3733 | 1373.31 | 5.4643 | 5464.29 | 0 | 0 | 5.4643 | 5464.29 | 2024-06-14 23:25:37 | -0.5879 | -2095.3501 | -2095.3501 | 24196.49 | Close | 43.27292 |  | 0 | 33.8 | 0 | 0
4004 | 2 | 6 |  | CC DChg | 08:49:00 | 33:17:46 | -155.878 | 3.7711 | 1.3746 | 1374.61 | 0 | 0 | 1.3746 | 1374.61 | 5.4692 | 5469.19 | 0 | 0 | 5.4692 | 5469.19 | 2024-06-14 23:26:07 | -0.5878 | -2098.5188 | -2098.5188 | 24191.54 | Close | 43.31385 |  | 0.0002 | 33.7 | 0 | 0
4005 | 2 | 6 |  | CC DChg | 08:49:30 | 33:18:16 | -155.878 | 3.7708 | 1.3759 | 1375.91 | 0 | 0 | 1.3759 | 1375.91 | 5.4741 | 5474.09 | 0 | 0 | 5.4741 | 5474.09 | 2024-06-14 23:26:37 | -0.5878 | -4176.7946 | -4176.7946 | 24190.53 | Close | 43.35478 |  | 0 | 33.7 | 0 | 0
4006 | 2 | 6 |  | CC DChg | 08:50:00 | 33:18:46 | -155.878 | 3.7702 | 1.3772 | 1377.21 | 0 | 0 | 1.3772 | 1377.21 | 5.479 | 5478.99 | 0 | 0 | 5.479 | 5478.99 | 2024-06-14 23:27:07 | -0.5877 | -2098.9596 | -2098.9596 | 24185.57 | Close | 43.39572 |  | 0.0002 | 33.6 | 0 | 0
4007 | 2 | 6 |  | CC DChg | 08:50:30 | 33:19:16 | -155.878 | 3.7698 | 1.3785 | 1378.51 | 0 | 0 | 1.3785 | 1378.51 | 5.4839 | 5483.89 | 0 | 0 | 5.4839 | 5483.89 | 2024-06-14 23:27:37 | -0.5876 | -4176.7946 | -4176.7946 | 24184.56 | Close | 43.43665 |  | 0 | 33.5 | 0 | 0
4008 | 2 | 6 |  | CC DChg | 08:51:00 | 33:19:46 | -155.878 | 3.7692 | 1.3798 | 1379.8 | 0 | 0 | 1.3798 | 1379.8 | 5.4888 | 5488.78 | 0 | 0 | 5.4888 | 5488.78 | 2024-06-14 23:28:07 | -0.5875 | -2095.1341 | -2095.1341 | 24180.58 | Close | 43.47758 |  | 0 | 33.5 | 0 | 0
4009 | 2 | 6 |  | CC DChg | 08:51:30 | 33:20:16 | -155.878 | 3.7689 | 1.3811 | 1381.1 | 0 | 0 | 1.3811 | 1381.1 | 5.4937 | 5493.68 | 0 | 0 | 5.4937 | 5493.68 | 2024-06-14 23:28:37 | -0.5875 | -4190.7002 | -4190.7002 | 24178.59 | Close | 43.51851 |  | 0 | 33.4 | 0 | 0
4010 | 2 | 6 |  | CC DChg | 08:52:00 | 33:20:46 | -155.878 | 3.7686 | 1.3824 | 1382.4 | 0 | 0 | 1.3824 | 1382.4 | 5.4986 | 5498.57 | 0 | 0 | 5.4986 | 5498.57 | 2024-06-14 23:29:07 | -0.5874 | -4190.2682 | -4190.2682 | 24176.61 | Close | 43.55945 |  | 0 | 39.1 | 0 | 0
4011 | 2 | 6 |  | CC DChg | 08:52:30 | 33:21:16 | -155.878 | 3.7683 | 1.3837 | 1383.7 | 0 | 0 | 1.3837 | 1383.7 | 5.5035 | 5503.47 | 0 | 0 | 5.5035 | 5503.47 | 2024-06-14 23:29:37 | -0.5874 | -4190.2682 | -4190.2682 | 24174.62 | Close | 43.60038 |  | 0 | 38.8 | 0 | 0
4012 | 2 | 6 |  | CC DChg | 08:53:00 | 33:21:46 | -155.878 | 3.768 | 1.385 | 1385 | 0 | 0 | 1.385 | 1385 | 5.5084 | 5508.37 | 0 | 0 | 5.5084 | 5508.37 | 2024-06-14 23:30:07 | -0.5873 | -4190.7002 | -4190.7002 | 24172.63 | Close | 43.64131 |  | 0 | 37.7 | 0 | 0
4013 | 2 | 6 |  | CC DChg | 08:53:30 | 33:22:16 | -155.878 | 3.7677 | 1.3863 | 1386.3 | 0 | 0 | 1.3863 | 1386.3 | 5.5133 | 5513.26 | 0 | 0 | 5.5133 | 5513.26 | 2024-06-14 23:30:37 | -0.5873 | -4190.2682 | -4190.2682 | 24170.64 | Close | 43.68224 |  | 0 | 37 | 0 | 0
4014 | 2 | 6 |  | CC DChg | 08:54:00 | 33:22:46 | -155.878 | 3.7674 | 1.3876 | 1387.6 | 0 | 0 | 1.3876 | 1387.6 | 5.5182 | 5518.15 | 0 | 0 | 5.5182 | 5518.15 | 2024-06-14 23:31:07 | -0.5872 | -4190.2682 | -4190.2682 | 24168.65 | Close | 43.72317 |  | 0 | 36.5 | 0 | 0
4015 | 2 | 6 |  | CC DChg | 08:54:30 | 33:23:16 | -155.878 | 3.7671 | 1.3889 | 1388.9 | 0 | 0 | 1.3889 | 1388.9 | 5.523 | 5523.05 | 0 | 0 | 5.523 | 5523.05 | 2024-06-14 23:31:37 | -0.5872 | -4190.7002 | -4190.7002 | 24166.66 | Close | 43.76411 |  | 0 | 36.2 | 0 | 0
4016 | 2 | 6 |  | CC DChg | 08:55:00 | 33:23:46 | -155.878 | 3.7664 | 1.3902 | 1390.2 | 0 | 0 | 1.3902 | 1390.2 | 5.5279 | 5527.94 | 0 | 0 | 5.5279 | 5527.94 | 2024-06-14 23:32:07 | -0.5871 | -2095.1341 | -2095.1341 | 24162.68 | Close | 43.80504 |  | 0 | 36 | 0 | 0
4017 | 2 | 6 |  | CC DChg | 08:55:30 | 33:24:16 | -155.878 | 3.7661 | 1.3915 | 1391.5 | 0 | 0 | 1.3915 | 1391.5 | 5.5328 | 5532.83 | 0 | 0 | 5.5328 | 5532.83 | 2024-06-14 23:32:37 | -0.5871 | -4190.2682 | -4190.2682 | 24159.71 | Close | 43.84597 |  | 0.0002 | 35.9 | 0 | 0
4018 | 2 | 6 |  | CC DChg | 08:56:00 | 33:24:46 | -155.878 | 3.7658 | 1.3928 | 1392.79 | 0 | 0 | 1.3928 | 1392.79 | 5.5377 | 5537.73 | 0 | 0 | 5.5377 | 5537.73 | 2024-06-14 23:33:07 | -0.587 | -4190.7002 | -4190.7002 | 24158.71 | Close | 43.88691 |  | 0 | 35.7 | 0 | 0
4019 | 2 | 6 |  | CC DChg | 08:56:30 | 33:25:16 | -155.878 | 3.7655 | 1.3941 | 1394.09 | 0 | 0 | 1.3941 | 1394.09 | 5.5426 | 5542.62 | 0 | 0 | 5.5426 | 5542.62 | 2024-06-14 23:33:37 | -0.587 | -4190.2682 | -4190.2682 | 24156.72 | Close | 43.92784 |  | 0 | 35.6 | 0 | 0
4020 | 2 | 6 |  | CC DChg | 08:57:00 | 33:25:46 | -155.878 | 3.7649 | 1.3954 | 1395.39 | 0 | 0 | 1.3954 | 1395.39 | 5.5475 | 5547.51 | 0 | 0 | 5.5475 | 5547.51 | 2024-06-14 23:34:07 | -0.5869 | -2095.1341 | -2095.1341 | 24152.74 | Close | 43.96877 |  | 0 | 35.6 | 0 | 0
4021 | 2 | 6 |  | CC DChg | 08:57:30 | 33:26:16 | -155.878 | 3.7646 | 1.3967 | 1396.69 | 0 | 0 | 1.3967 | 1396.69 | 5.5524 | 5552.4 | 0 | 0 | 5.5524 | 5552.4 | 2024-06-14 23:34:37 | -0.5868 | -4190.7002 | -4190.7002 | 24150.75 | Close | 44.0097 |  | 0 | 35.5 | 0 | 0
4022 | 2 | 6 |  | CC DChg | 08:58:00 | 33:26:46 | -155.878 | 3.7643 | 1.398 | 1397.99 | 0 | 0 | 1.398 | 1397.99 | 5.5573 | 5557.29 | 0 | 0 | 5.5573 | 5557.29 | 2024-06-14 23:35:07 | -0.5868 | -4190.2682 | -4190.2682 | 24147.78 | Close | 44.05063 |  | 0.0002 | 35.4 | 0 | 0
4023 | 2 | 6 |  | CC DChg | 08:58:30 | 33:27:16 | -155.878 | 3.764 | 1.3993 | 1399.29 | 0 | 0 | 1.3993 | 1399.29 | 5.5622 | 5562.18 | 0 | 0 | 5.5622 | 5562.18 | 2024-06-14 23:35:37 | -0.5867 | -4190.2682 | -4190.2682 | 24146.78 | Close | 44.09156 |  | 0 | 35.4 | 0 | 0
4024 | 2 | 6 |  | CC DChg | 08:59:00 | 33:27:46 | -155.878 | 3.763 | 1.4006 | 1400.59 | 0 | 0 | 1.4006 | 1400.59 | 5.5671 | 5567.07 | 0 | 0 | 5.5671 | 5567.07 | 2024-06-14 23:36:07 | -0.5866 | -1397.0494 | -1397.0494 | 24140.81 | Close | 44.1325 |  | 0 | 35.3 | 0 | 0
4025 | 2 | 6 |  | CC DChg | 08:59:30 | 33:28:16 | -155.878 | 3.7627 | 1.4019 | 1401.89 | 0 | 0 | 1.4019 | 1401.89 | 5.572 | 5571.96 | 0 | 0 | 5.572 | 5571.96 | 2024-06-14 23:36:37 | -0.5865 | -4190.2682 | -4190.2682 | 24138.82 | Close | 44.17343 |  | 0 | 35.2 | 0 | 0
4026 | 2 | 6 |  | CC DChg | 09:00:00 | 33:28:46 | -155.878 | 3.7624 | 1.4032 | 1403.19 | 0 | 0 | 1.4032 | 1403.19 | 5.5768 | 5576.84 | 0 | 0 | 5.5768 | 5576.84 | 2024-06-14 23:37:07 | -0.5865 | -4190.2682 | -4190.2682 | 24136.83 | Close | 44.21437 |  | 0 | 35.2 | 0 | 0
4027 | 2 | 6 |  | CC DChg | 09:00:30 | 33:29:16 | -155.878 | 3.7621 | 1.4045 | 1404.49 | 0 | 0 | 1.4045 | 1404.49 | 5.5817 | 5581.73 | 0 | 0 | 5.5817 | 5581.73 | 2024-06-14 23:37:37 | -0.5864 | -4191.5963 | -4191.5963 | 24133.86 | Close | 44.25531 |  | 0.0002 | 35.1 | 0 | 0
4028 | 2 | 6 |  | CC DChg | 09:01:00 | 33:29:46 | -155.878 | 3.7615 | 1.4058 | 1405.79 | 0 | 0 | 1.4058 | 1405.79 | 5.5866 | 5586.62 | 0 | 0 | 5.5866 | 5586.62 | 2024-06-14 23:38:07 | -0.5863 | -2095.1341 | -2095.1341 | 24130.87 | Close | 44.29624 |  | 0 | 35.1 | 0 | 0
4029 | 2 | 6 |  | CC DChg | 09:01:30 | 33:30:16 | -155.878 | 3.7612 | 1.4071 | 1407.08 | 0 | 0 | 1.4071 | 1407.08 | 5.5915 | 5591.5 | 0 | 0 | 5.5915 | 5591.5 | 2024-06-14 23:38:37 | -0.5863 | -4190.2682 | -4190.2682 | 24128.88 | Close | 44.33717 |  | 0 | 35 | 0 | 0
4030 | 2 | 6 |  | CC DChg | 09:02:00 | 33:30:46 | -155.878 | 3.7609 | 1.4084 | 1408.38 | 0 | 0 | 1.4084 | 1408.38 | 5.5964 | 5596.39 | 0 | 0 | 5.5964 | 5596.39 | 2024-06-14 23:39:07 | -0.5862 | -4192.0443 | -4192.0443 | 24126.89 | Close | 44.37812 |  | 0 | 34.9 | 0 | 0
4031 | 2 | 6 |  | CC DChg | 09:02:30 | 33:31:16 | -155.878 | 3.7605 | 1.4097 | 1409.68 | 0 | 0 | 1.4097 | 1409.68 | 5.6013 | 5601.28 | 0 | 0 | 5.6013 | 5601.28 | 2024-06-14 23:39:37 | -0.5862 | -4190.2682 | -4190.2682 | 24124.9 | Close | 44.41905 |  | 0 | 34.9 | 0 | 0
4032 | 2 | 6 |  | CC DChg | 09:03:00 | 33:31:46 | -155.878 | 3.7599 | 1.411 | 1410.98 | 0 | 0 | 1.411 | 1410.98 | 5.6062 | 5606.16 | 0 | 0 | 5.6062 | 5606.16 | 2024-06-14 23:40:07 | -0.5861 | -2095.1341 | -2095.1341 | 24120.92 | Close | 44.45998 |  | 0 | 34.8 | 0 | 0
4033 | 2 | 6 |  | CC DChg | 09:03:30 | 33:32:16 | -156.25 | 3.7596 | 1.4123 | 1412.28 | 0 | 0 | 1.4123 | 1412.28 | 5.611 | 5611.05 | 0 | 0 | 5.611 | 5611.05 | 2024-06-14 23:40:37 | -0.5874 | -4191.1483 | -4191.1483 | 24061.51 | Close | 44.50092 |  | 0 | 34.7 | 0 | 0
4034 | 2 | 6 |  | CC DChg | 09:04:00 | 33:32:46 | -155.878 | 3.7593 | 1.4136 | 1413.58 | 0 | 0 | 1.4136 | 1413.58 | 5.6159 | 5615.93 | 0 | 0 | 5.6159 | 5615.93 | 2024-06-14 23:41:07 | -0.586 | -4190.2682 | -4190.2682 | 24116.94 | Close | 44.54185 |  | 0 | 34.7 | 0 | 0
4035 | 2 | 6 |  | CC DChg | 09:04:30 | 33:33:16 | -155.878 | 3.759 | 1.4149 | 1414.88 | 0 | 0 | 1.4149 | 1414.88 | 5.6208 | 5620.81 | 0 | 0 | 5.6208 | 5620.81 | 2024-06-14 23:41:37 | -0.5859 | -4190.2682 | -4190.2682 | 24114.96 | Close | 44.58278 |  | 0 | 34.6 | 0 | 0
4036 | 2 | 6 |  | CC DChg | 09:05:00 | 33:33:46 | -155.878 | 3.7584 | 1.4162 | 1416.18 | 0 | 0 | 1.4162 | 1416.18 | 5.6257 | 5625.7 | 0 | 0 | 5.6257 | 5625.7 | 2024-06-14 23:42:07 | -0.5858 | -2095.3501 | -2095.3501 | 24110.98 | Close | 44.62372 |  | 0 | 34.5 | 0 | 0
4037 | 2 | 6 |  | CC DChg | 09:05:30 | 33:34:16 | -155.878 | 3.7581 | 1.4175 | 1417.48 | 0 | 0 | 1.4175 | 1417.48 | 5.6306 | 5630.58 | 0 | 0 | 5.6306 | 5630.58 | 2024-06-14 23:42:37 | -0.5858 | -4190.2682 | -4190.2682 | 24108.99 | Close | 44.66465 |  | 0 | 34.5 | 0 | 0
4038 | 2 | 6 |  | CC DChg | 09:06:00 | 33:34:46 | -155.878 | 3.7574 | 1.4188 | 1418.78 | 0 | 0 | 1.4188 | 1418.78 | 5.6355 | 5635.46 | 0 | 0 | 5.6355 | 5635.46 | 2024-06-14 23:43:07 | -0.5857 | -2095.1341 | -2095.1341 | 24105.01 | Close | 44.70558 |  | 0 | 34.4 | 0 | 0
4039 | 2 | 6 |  | CC DChg | 09:06:30 | 33:35:16 | -155.878 | 3.7571 | 1.4201 | 1420.08 | 0 | 0 | 1.4201 | 1420.08 | 5.6403 | 5640.34 | 0 | 0 | 5.6403 | 5640.34 | 2024-06-14 23:43:37 | -0.5857 | -4176.7787 | -4176.7787 | 24103.02 | Close | 44.74651 |  | 0 | 34.3 | 0 | 0
4040 | 2 | 6 |  | CC DChg | 09:07:00 | 33:35:46 | -155.878 | 3.7568 | 1.4214 | 1421.37 | 0 | 0 | 1.4214 | 1421.37 | 5.6452 | 5645.22 | 0 | 0 | 5.6452 | 5645.22 | 2024-06-14 23:44:07 | -0.5856 | -4190.2682 | -4190.2682 | 24101.03 | Close | 44.78744 |  | 0 | 34.3 | 0 | 0
4041 | 2 | 6 |  | CC DChg | 09:07:30 | 33:36:16 | -155.878 | 3.7565 | 1.4227 | 1422.67 | 0 | 0 | 1.4227 | 1422.67 | 5.6501 | 5650.1 | 0 | 0 | 5.6501 | 5650.1 | 2024-06-14 23:44:37 | -0.5856 | -4203.8289 | -4203.8289 | 24099.05 | Close | 44.82837 |  | 0 | 34.2 | 0 | 0
4042 | 2 | 6 |  | CC DChg | 09:08:00 | 33:36:46 | -155.878 | 3.7559 | 1.424 | 1423.97 | 0 | 0 | 1.424 | 1423.97 | 5.655 | 5654.98 | 0 | 0 | 5.655 | 5654.98 | 2024-06-14 23:45:07 | -0.5855 | -2092.4233 | -2092.4233 | 24095.06 | Close | 44.86932 |  | 0 | 34.1 | 0 | 0
4043 | 2 | 6 |  | CC DChg | 09:08:30 | 33:37:16 | -155.878 | 3.7556 | 1.4253 | 1425.27 | 0 | 0 | 1.4253 | 1425.27 | 5.6599 | 5659.86 | 0 | 0 | 5.6599 | 5659.86 | 2024-06-14 23:45:37 | -0.5854 | -4190.2682 | -4190.2682 | 24093.07 | Close | 44.91025 |  | 0 | 34.1 | 0 | 0
4044 | 2 | 6 |  | CC DChg | 09:09:00 | 33:37:46 | -155.878 | 3.755 | 1.4266 | 1426.57 | 0 | 0 | 1.4266 | 1426.57 | 5.6647 | 5664.73 | 0 | 0 | 5.6647 | 5664.73 | 2024-06-14 23:46:07 | -0.5853 | -2095.1341 | -2095.1341 | 24089.1 | Close | 44.95118 |  | 0 | 34 | 0 | 0
4045 | 2 | 6 |  | CC DChg | 09:09:30 | 33:38:16 | -155.878 | 3.7543 | 1.4279 | 1427.87 | 0 | 0 | 1.4279 | 1427.87 | 5.6696 | 5669.61 | 0 | 0 | 5.6696 | 5669.61 | 2024-06-14 23:46:37 | -0.5852 | -2095.3501 | -2095.3501 | 24085.12 | Close | 44.99211 |  | 0 | 34 | 0 | 0
4046 | 2 | 6 |  | CC DChg | 09:10:00 | 33:38:46 | -155.878 | 3.754 | 1.4292 | 1429.17 | 0 | 0 | 1.4292 | 1429.17 | 5.6745 | 5674.49 | 0 | 0 | 5.6745 | 5674.49 | 2024-06-14 23:47:07 | -0.5852 | -4190.2682 | -4190.2682 | 24083.13 | Close | 45.03304 |  | 0 | 33.9 | 0 | 0
4047 | 2 | 6 |  | CC DChg | 09:10:30 | 33:39:16 | -155.878 | 3.7537 | 1.4305 | 1430.47 | 0 | 0 | 1.4305 | 1430.47 | 5.6794 | 5679.37 | 0 | 0 | 5.6794 | 5679.37 | 2024-06-14 23:47:37 | -0.5851 | -4190.2682 | -4190.2682 | 24081.14 | Close | 45.07397 |  | 0 | 33.8 | 0 | 0
4048 | 2 | 6 |  | CC DChg | 09:11:00 | 33:39:46 | -155.878 | 3.7531 | 1.4318 | 1431.77 | 0 | 0 | 1.4318 | 1431.77 | 5.6842 | 5684.24 | 0 | 0 | 5.6842 | 5684.24 | 2024-06-14 23:48:07 | -0.585 | -2095.5741 | -2095.5741 | 24077.16 | Close | 45.11491 |  | 0 | 33.8 | 0 | 0
4049 | 2 | 6 |  | CC DChg | 09:11:30 | 33:40:16 | -155.878 | 3.7528 | 1.4331 | 1433.07 | 0 | 0 | 1.4331 | 1433.07 | 5.6891 | 5689.12 | 0 | 0 | 5.6891 | 5689.12 | 2024-06-14 23:48:37 | -0.585 | -4190.2682 | -4190.2682 | 24075.17 | Close | 45.15585 |  | 0 | 33.7 | 0 | 0
4050 | 2 | 6 |  | CC DChg | 09:12:00 | 33:40:46 | -155.878 | 3.7525 | 1.4344 | 1434.36 | 0 | 0 | 1.4344 | 1434.36 | 5.694 | 5693.99 | 0 | 0 | 5.694 | 5693.99 | 2024-06-14 23:49:07 | -0.5849 | -4190.2682 | -4190.2682 | 24073.19 | Close | 45.19678 |  | 0 | 33.6 | 0 | 0
4051 | 2 | 6 |  | CC DChg | 09:12:30 | 33:41:16 | -155.878 | 3.7522 | 1.4357 | 1435.66 | 0 | 0 | 1.4357 | 1435.66 | 5.6989 | 5698.87 | 0 | 0 | 5.6989 | 5698.87 | 2024-06-14 23:49:37 | -0.5849 | -4191.5963 | -4191.5963 | 24071.2 | Close | 45.23772 |  | 0 | 33.5 | 0 | 0
4052 | 2 | 6 |  | CC DChg | 09:13:00 | 33:41:46 | -155.878 | 3.7516 | 1.437 | 1436.96 | 0 | 0 | 1.437 | 1436.96 | 5.7037 | 5703.74 | 0 | 0 | 5.7037 | 5703.74 | 2024-06-14 23:50:07 | -0.5848 | -2095.1341 | -2095.1341 | 24067.22 | Close | 45.27865 |  | 0 | 33.5 | 0 | 0
4053 | 2 | 6 |  | CC DChg | 09:13:30 | 33:42:16 | -155.878 | 3.7512 | 1.4383 | 1438.26 | 0 | 0 | 1.4383 | 1438.26 | 5.7086 | 5708.61 | 0 | 0 | 5.7086 | 5708.61 | 2024-06-14 23:50:37 | -0.5847 | -4190.2682 | -4190.2682 | 24065.23 | Close | 45.31958 |  | 0 | 33.4 | 0 | 0
4054 | 2 | 6 |  | CC DChg | 09:14:00 | 33:42:46 | -155.878 | 3.7509 | 1.4396 | 1439.56 | 0 | 0 | 1.4396 | 1439.56 | 5.7135 | 5713.49 | 0 | 0 | 5.7135 | 5713.49 | 2024-06-14 23:51:07 | -0.5847 | -4191.5963 | -4191.5963 | 24063.24 | Close | 45.36053 |  | 0 | 35 | 0 | 0
4055 | 2 | 6 |  | CC DChg | 09:14:30 | 33:43:16 | -155.878 | 3.7506 | 1.4409 | 1440.86 | 0 | 0 | 1.4409 | 1440.86 | 5.7184 | 5718.36 | 0 | 0 | 5.7184 | 5718.36 | 2024-06-14 23:51:37 | -0.5846 | -4190.2682 | -4190.2682 | 24061.25 | Close | 45.40146 |  | 0 | 40.3 | 0 | 0
4056 | 2 | 6 |  | CC DChg | 09:15:00 | 33:43:46 | -155.878 | 3.7503 | 1.4422 | 1442.16 | 0 | 0 | 1.4422 | 1442.16 | 5.7232 | 5723.23 | 0 | 0 | 5.7232 | 5723.23 | 2024-06-14 23:52:07 | -0.5846 | -4190.2682 | -4190.2682 | 24059.26 | Close | 45.44239 |  | 0 | 38.9 | 0 | 0
4057 | 2 | 6 |  | CC DChg | 09:15:30 | 33:44:16 | -155.878 | 3.75 | 1.4435 | 1443.46 | 0 | 0 | 1.4435 | 1443.46 | 5.7281 | 5728.11 | 0 | 0 | 5.7281 | 5728.11 | 2024-06-14 23:52:37 | -0.5845 | -4191.1483 | -4191.1483 | 24057.28 | Close | 45.48333 |  | 0 | 37.9 | 0 | 0
4058 | 2 | 6 |  | CC DChg | 09:16:00 | 33:44:46 | -155.878 | 3.7497 | 1.4448 | 1444.76 | 0 | 0 | 1.4448 | 1444.76 | 5.733 | 5732.98 | 0 | 0 | 5.733 | 5732.98 | 2024-06-14 23:53:07 | -0.5845 | -4190.2682 | -4190.2682 | 24055.29 | Close | 45.52426 |  | 0 | 37.2 | 0 | 0
4059 | 2 | 6 |  | CC DChg | 09:16:30 | 33:45:16 | -155.878 | 3.7494 | 1.4461 | 1446.06 | 0 | 0 | 1.4461 | 1446.06 | 5.7378 | 5737.85 | 0 | 0 | 5.7378 | 5737.85 | 2024-06-14 23:53:37 | -0.5844 | -4190.2682 | -4190.2682 | 24053.3 | Close | 45.56519 |  | 0 | 36.8 | 0 | 0
4060 | 2 | 6 |  | CC DChg | 09:17:00 | 33:45:46 | -155.878 | 3.7491 | 1.4474 | 1447.36 | 0 | 0 | 1.4474 | 1447.36 | 5.7427 | 5742.72 | 0 | 0 | 5.7427 | 5742.72 | 2024-06-14 23:54:07 | -0.5844 | -4191.1483 | -4191.1483 | 24051.31 | Close | 45.60613 |  | 0 | 36.5 | 0 | 0
4061 | 2 | 6 |  | CC DChg | 09:17:30 | 33:46:16 | -155.878 | 3.7488 | 1.4487 | 1448.65 | 0 | 0 | 1.4487 | 1448.65 | 5.7476 | 5747.59 | 0 | 0 | 5.7476 | 5747.59 | 2024-06-14 23:54:37 | -0.5843 | -4190.2682 | -4190.2682 | 24049.32 | Close | 45.64706 |  | 0 | 36.3 | 0 | 0
4062 | 2 | 6 |  | CC DChg | 09:18:00 | 33:46:46 | -155.878 | 3.7484 | 1.45 | 1449.95 | 0 | 0 | 1.45 | 1449.95 | 5.7525 | 5752.46 | 0 | 0 | 5.7525 | 5752.46 | 2024-06-14 23:55:07 | -0.5843 | -4190.2682 | -4190.2682 | 24047.33 | Close | 45.68799 |  | 0 | 36.2 | 0 | 0
4063 | 2 | 6 |  | CC DChg | 09:18:30 | 33:47:16 | -155.878 | 3.7478 | 1.4513 | 1451.25 | 0 | 0 | 1.4513 | 1451.25 | 5.7573 | 5757.33 | 0 | 0 | 5.7573 | 5757.33 | 2024-06-14 23:55:37 | -0.5842 | -2095.5741 | -2095.5741 | 24043.35 | Close | 45.72893 |  | 0 | 36.1 | 0 | 0
4064 | 2 | 6 |  | CC DChg | 09:19:00 | 33:47:46 | -155.878 | 3.7472 | 1.4526 | 1452.55 | 0 | 0 | 1.4526 | 1452.55 | 5.7622 | 5762.19 | 0 | 0 | 5.7622 | 5762.19 | 2024-06-14 23:56:07 | -0.5841 | -2095.1341 | -2095.1341 | 24039.38 | Close | 45.76986 |  | 0 | 36 | 0 | 0
4065 | 2 | 6 |  | CC DChg | 09:19:30 | 33:48:16 | -155.878 | 3.7469 | 1.4539 | 1453.85 | 0 | 0 | 1.4539 | 1453.85 | 5.7671 | 5767.06 | 0 | 0 | 5.7671 | 5767.06 | 2024-06-14 23:56:37 | -0.5841 | -4190.2682 | -4190.2682 | 24037.39 | Close | 45.81079 |  | 0 | 35.9 | 0 | 0
4066 | 2 | 6 |  | CC DChg | 09:20:00 | 33:48:46 | -155.878 | 3.7466 | 1.4552 | 1455.15 | 0 | 0 | 1.4552 | 1455.15 | 5.7719 | 5771.93 | 0 | 0 | 5.7719 | 5771.93 | 2024-06-14 23:57:07 | -0.584 | -4191.1483 | -4191.1483 | 24035.4 | Close | 45.85173 |  | 0 | 35.8 | 0 | 0
4067 | 2 | 6 |  | CC DChg | 09:20:30 | 33:49:16 | -155.878 | 3.7463 | 1.4564 | 1456.45 | 0 | 0 | 1.4564 | 1456.45 | 5.7768 | 5776.8 | 0 | 0 | 5.7768 | 5776.8 | 2024-06-14 23:57:37 | -0.584 | -4190.2682 | -4190.2682 | 24033.41 | Close | 45.89266 |  | 0 | 35.8 | 0 | 0
4068 | 2 | 6 |  | CC DChg | 09:21:00 | 33:49:46 | -155.878 | 3.7457 | 1.4577 | 1457.75 | 0 | 0 | 1.4577 | 1457.75 | 5.7817 | 5781.66 | 0 | 0 | 5.7817 | 5781.66 | 2024-06-14 23:58:07 | -0.5839 | -2095.1341 | -2095.1341 | 24029.43 | Close | 45.93359 |  | 0 | 35.7 | 0 | 0
4069 | 2 | 6 |  | CC DChg | 09:21:30 | 33:50:16 | -155.878 | 3.7453 | 1.459 | 1459.05 | 0 | 0 | 1.459 | 1459.05 | 5.7865 | 5786.53 | 0 | 0 | 5.7865 | 5786.53 | 2024-06-14 23:58:37 | -0.5838 | -4191.1483 | -4191.1483 | 24026.46 | Close | 45.97453 |  | 0.0002 | 35.6 | 0 | 0
4070 | 2 | 6 |  | CC DChg | 09:22:00 | 33:50:46 | -155.878 | 3.745 | 1.4603 | 1460.35 | 0 | 0 | 1.4603 | 1460.35 | 5.7914 | 5791.39 | 0 | 0 | 5.7914 | 5791.39 | 2024-06-14 23:59:07 | -0.5838 | -4190.2682 | -4190.2682 | 24025.46 | Close | 46.01546 |  | 0 | 35.6 | 0 | 0
4071 | 2 | 6 |  | CC DChg | 09:22:30 | 33:51:16 | -155.878 | 3.7447 | 1.4616 | 1461.65 | 0 | 0 | 1.4616 | 1461.65 | 5.7963 | 5796.26 | 0 | 0 | 5.7963 | 5796.26 | 2024-06-14 23:59:37 | -0.5837 | -4190.2682 | -4190.2682 | 24023.47 | Close | 46.05639 |  | 0 | 35.5 | 0 | 0
4072 | 2 | 6 |  | CC DChg | 09:23:00 | 33:51:46 | -155.878 | 3.7444 | 1.4629 | 1462.94 | 0 | 0 | 1.4629 | 1462.94 | 5.8011 | 5801.12 | 0 | 0 | 5.8011 | 5801.12 | 2024-06-15 00:00:06 | -0.5837 | -4191.1483 | -4191.1483 | 24021.48 | Close | 46.09733 |  | 0 | 35.4 | 0 | 0
4073 | 2 | 6 |  | CC DChg | 09:23:30 | 33:52:16 | -155.878 | 3.7438 | 1.4642 | 1464.24 | 0 | 0 | 1.4642 | 1464.24 | 5.806 | 5805.99 | 0 | 0 | 5.806 | 5805.99 | 2024-06-15 00:00:36 | -0.5836 | -2095.1341 | -2095.1341 | 24017.5 | Close | 46.13826 |  | 0 | 35.4 | 0 | 0
4074 | 2 | 6 |  | CC DChg | 09:24:00 | 33:52:46 | -155.878 | 3.7435 | 1.4655 | 1465.54 | 0 | 0 | 1.4655 | 1465.54 | 5.8108 | 5810.85 | 0 | 0 | 5.8108 | 5810.85 | 2024-06-15 00:01:06 | -0.5835 | -4176.7946 | -4176.7946 | 24015.51 | Close | 46.1792 |  | 0 | 35.3 | 0 | 0
4075 | 2 | 6 |  | CC DChg | 09:24:30 | 33:53:16 | -155.878 | 3.7432 | 1.4668 | 1466.84 | 0 | 0 | 1.4668 | 1466.84 | 5.8157 | 5815.72 | 0 | 0 | 5.8157 | 5815.72 | 2024-06-15 00:01:36 | -0.5835 | -4206.0603 | -4206.0603 | 24013.52 | Close | 46.22015 |  | 0 | 35.2 | 0 | 0
4076 | 2 | 6 |  | CC DChg | 09:25:00 | 33:53:46 | -155.878 | 3.7426 | 1.4681 | 1468.14 | 0 | 0 | 1.4681 | 1468.14 | 5.8206 | 5820.58 | 0 | 0 | 5.8206 | 5820.58 | 2024-06-15 00:02:06 | -0.5834 | -2091.7603 | -2091.7603 | 24009.54 | Close | 46.26108 |  | 0 | 35.2 | 0 | 0
4077 | 2 | 6 |  | CC DChg | 09:25:30 | 33:54:16 | -155.878 | 3.7422 | 1.4694 | 1469.44 | 0 | 0 | 1.4694 | 1469.44 | 5.8254 | 5825.44 | 0 | 0 | 5.8254 | 5825.44 | 2024-06-15 00:02:36 | -0.5833 | -4203.8289 | -4203.8289 | 24007.56 | Close | 46.30201 |  | 0 | 35.1 | 0 | 0
4078 | 2 | 6 |  | CC DChg | 09:26:00 | 33:54:46 | -155.878 | 3.7419 | 1.4707 | 1470.74 | 0 | 0 | 1.4707 | 1470.74 | 5.8303 | 5830.3 | 0 | 0 | 5.8303 | 5830.3 | 2024-06-15 00:03:06 | -0.5833 | -4178.1185 | -4178.1185 | 24005.56 | Close | 46.34295 |  | 0 | 35 | 0 | 0
4079 | 2 | 6 |  | CC DChg | 09:26:30 | 33:55:16 | -155.878 | 3.7416 | 1.472 | 1472.04 | 0 | 0 | 1.472 | 1472.04 | 5.8352 | 5835.16 | 0 | 0 | 5.8352 | 5835.16 | 2024-06-15 00:03:36 | -0.5832 | -4190.2682 | -4190.2682 | 24003.57 | Close | 46.38388 |  | 0 | 35 | 0 | 0
4080 | 2 | 6 |  | CC DChg | 09:27:00 | 33:55:46 | -155.878 | 3.741 | 1.4733 | 1473.34 | 0 | 0 | 1.4733 | 1473.34 | 5.84 | 5840.02 | 0 | 0 | 5.84 | 5840.02 | 2024-06-15 00:04:06 | -0.5831 | -2095.1341 | -2095.1341 | 23999.6 | Close | 46.42482 |  | 0 | 34.9 | 0 | 0
4081 | 2 | 6 |  | CC DChg | 09:27:30 | 33:56:16 | -155.878 | 3.7407 | 1.4746 | 1474.64 | 0 | 0 | 1.4746 | 1474.64 | 5.8449 | 5844.88 | 0 | 0 | 5.8449 | 5844.88 | 2024-06-15 00:04:36 | -0.5831 | -4191.1483 | -4191.1483 | 23997.61 | Close | 46.46576 |  | 0 | 34.8 | 0 | 0
4082 | 2 | 6 |  | CC DChg | 09:28:00 | 33:56:46 | -155.878 | 3.7404 | 1.4759 | 1475.94 | 0 | 0 | 1.4759 | 1475.94 | 5.8497 | 5849.74 | 0 | 0 | 5.8497 | 5849.74 | 2024-06-15 00:05:06 | -0.583 | -4190.2682 | -4190.2682 | 23995.62 | Close | 46.50669 |  | 0 | 34.8 | 0 | 0
4083 | 2 | 6 |  | CC DChg | 09:28:30 | 33:57:16 | -155.878 | 3.7401 | 1.4772 | 1477.23 | 0 | 0 | 1.4772 | 1477.23 | 5.8546 | 5854.6 | 0 | 0 | 5.8546 | 5854.6 | 2024-06-15 00:05:36 | -0.583 | -4190.2682 | -4190.2682 | 23993.63 | Close | 46.54762 |  | 0 | 34.7 | 0 | 0
4084 | 2 | 6 |  | CC DChg | 09:29:00 | 33:57:46 | -155.878 | 3.7391 | 1.4785 | 1478.53 | 0 | 0 | 1.4785 | 1478.53 | 5.8595 | 5859.46 | 0 | 0 | 5.8595 | 5859.46 | 2024-06-15 00:06:06 | -0.5829 | -1397.0494 | -1397.0494 | 23987.66 | Close | 46.58856 |  | 0 | 34.7 | 0 | 0
4085 | 2 | 6 |  | CC DChg | 09:29:30 | 33:58:16 | -155.878 | 3.7388 | 1.4798 | 1479.83 | 0 | 0 | 1.4798 | 1479.83 | 5.8643 | 5864.32 | 0 | 0 | 5.8643 | 5864.32 | 2024-06-15 00:06:36 | -0.5828 | -4190.2682 | -4190.2682 | 23985.67 | Close | 46.62949 |  | 0 | 34.6 | 0 | 0
4086 | 2 | 6 |  | CC DChg | 09:30:00 | 33:58:46 | -155.878 | 3.7385 | 1.4811 | 1481.13 | 0 | 0 | 1.4811 | 1481.13 | 5.8692 | 5869.17 | 0 | 0 | 5.8692 | 5869.17 | 2024-06-15 00:07:06 | -0.5828 | -4190.2682 | -4190.2682 | 23983.69 | Close | 46.67042 |  | 0 | 34.5 | 0 | 0
4087 | 2 | 6 |  | CC DChg | 09:30:30 | 33:59:16 | -155.878 | 3.7382 | 1.4824 | 1482.43 | 0 | 0 | 1.4824 | 1482.43 | 5.874 | 5874.03 | 0 | 0 | 5.874 | 5874.03 | 2024-06-15 00:07:36 | -0.5827 | -4190.7002 | -4190.7002 | 23981.7 | Close | 46.71135 |  | 0 | 34.5 | 0 | 0
4088 | 2 | 6 |  | CC DChg | 09:31:00 | 33:59:46 | -155.878 | 3.7376 | 1.4837 | 1483.73 | 0 | 0 | 1.4837 | 1483.73 | 5.8789 | 5878.88 | 0 | 0 | 5.8789 | 5878.88 | 2024-06-15 00:08:06 | -0.5826 | -2095.1341 | -2095.1341 | 23977.72 | Close | 46.75228 |  | 0 | 34.4 | 0 | 0
4089 | 2 | 6 |  | CC DChg | 09:31:30 | 34:00:16 | -155.878 | 3.7373 | 1.485 | 1485.03 | 0 | 0 | 1.485 | 1485.03 | 5.8837 | 5883.74 | 0 | 0 | 5.8837 | 5883.74 | 2024-06-15 00:08:36 | -0.5826 | -4190.2682 | -4190.2682 | 23975.73 | Close | 46.79322 |  | 0 | 34.3 | 0 | 0
4090 | 2 | 6 |  | CC DChg | 09:32:00 | 34:00:46 | -155.878 | 3.7367 | 1.4863 | 1486.33 | 0 | 0 | 1.4863 | 1486.33 | 5.8886 | 5888.59 | 0 | 0 | 5.8886 | 5888.59 | 2024-06-15 00:09:06 | -0.5825 | -2095.3501 | -2095.3501 | 23971.75 | Close | 46.83415 |  | 0 | 34.2 | 0 | 0
4091 | 2 | 6 |  | CC DChg | 09:32:30 | 34:01:16 | -155.878 | 3.7367 | 1.4876 | 1487.63 | 0 | 0 | 1.4876 | 1487.63 | 5.8934 | 5893.45 | 0 | 0 | 5.8934 | 5893.45 | 2024-06-15 00:09:36 | -0.5825 | 0 | 0 | 23971.75 | Close | 46.87508 |  | 0 | 34.2 | 0 | 0
4092 | 2 | 6 |  | CC DChg | 09:33:00 | 34:01:46 | -155.878 | 3.736 | 1.4889 | 1488.93 | 0 | 0 | 1.4889 | 1488.93 | 5.8983 | 5898.3 | 0 | 0 | 5.8983 | 5898.3 | 2024-06-15 00:10:06 | -0.5824 | -2095.1341 | -2095.1341 | 23967.78 | Close | 46.91601 |  | 0 | 34.1 | 0 | 0
4093 | 2 | 6 |  | CC DChg | 09:33:30 | 34:02:16 | -155.878 | 3.7357 | 1.4902 | 1490.23 | 0 | 0 | 1.4902 | 1490.23 | 5.9032 | 5903.15 | 0 | 0 | 5.9032 | 5903.15 | 2024-06-15 00:10:36 | -0.5823 | -4191.1483 | -4191.1483 | 23965.79 | Close | 46.95695 |  | 0 | 34.1 | 0 | 0
4094 | 2 | 6 |  | CC DChg | 09:34:00 | 34:02:46 | -155.878 | 3.7354 | 1.4915 | 1491.52 | 0 | 0 | 1.4915 | 1491.52 | 5.908 | 5908.01 | 0 | 0 | 5.908 | 5908.01 | 2024-06-15 00:11:06 | -0.5823 | -4190.2682 | -4190.2682 | 23963.8 | Close | 46.99788 |  | 0 | 34 | 0 | 0
4095 | 2 | 6 |  | CC DChg | 09:34:30 | 34:03:16 | -155.878 | 3.7348 | 1.4928 | 1492.82 | 0 | 0 | 1.4928 | 1492.82 | 5.9129 | 5912.86 | 0 | 0 | 5.9129 | 5912.86 | 2024-06-15 00:11:36 | -0.5822 | -2095.1341 | -2095.1341 | 23959.82 | Close | 47.03881 |  | 0 | 33.9 | 0 | 0
4096 | 2 | 6 |  | CC DChg | 09:35:00 | 34:03:46 | -155.878 | 3.7345 | 1.4941 | 1494.12 | 0 | 0 | 1.4941 | 1494.12 | 5.9177 | 5917.71 | 0 | 0 | 5.9177 | 5917.71 | 2024-06-15 00:12:06 | -0.5821 | -4191.5963 | -4191.5963 | 23957.83 | Close | 47.07976 |  | 0 | 33.9 | 0 | 0
4097 | 2 | 6 |  | CC DChg | 09:35:30 | 34:04:16 | -155.878 | 3.7342 | 1.4954 | 1495.42 | 0 | 0 | 1.4954 | 1495.42 | 5.9226 | 5922.56 | 0 | 0 | 5.9226 | 5922.56 | 2024-06-15 00:12:36 | -0.5821 | -4190.2682 | -4190.2682 | 23955.84 | Close | 47.12069 |  | 0 | 33.8 | 0 | 0
4098 | 2 | 6 |  | CC DChg | 09:36:00 | 34:04:46 | -155.878 | 3.7339 | 1.4967 | 1496.72 | 0 | 0 | 1.4967 | 1496.72 | 5.9274 | 5927.41 | 0 | 0 | 5.9274 | 5927.41 | 2024-06-15 00:13:06 | -0.582 | -4190.2682 | -4190.2682 | 23953.85 | Close | 47.16162 |  | 0 | 33.7 | 0 | 0
4099 | 2 | 6 |  | CC DChg | 09:36:30 | 34:05:16 | -155.878 | 3.7333 | 1.498 | 1498.02 | 0 | 0 | 1.498 | 1498.02 | 5.9323 | 5932.26 | 0 | 0 | 5.9323 | 5932.26 | 2024-06-15 00:13:36 | -0.5819 | -2095.3501 | -2095.3501 | 23949.88 | Close | 47.20255 |  | 0 | 33.7 | 0 | 0
4100 | 2 | 6 |  | CC DChg | 09:37:00 | 34:05:46 | -155.878 | 3.7329 | 1.4993 | 1499.32 | 0 | 0 | 1.4993 | 1499.32 | 5.9371 | 5937.11 | 0 | 0 | 5.9371 | 5937.11 | 2024-06-15 00:14:06 | -0.5819 | -4190.2682 | -4190.2682 | 23947.89 | Close | 47.24349 |  | 0 | 33.6 | 0 | 0
4101 | 2 | 6 |  | CC DChg | 09:37:30 | 34:06:16 | -155.878 | 3.7326 | 1.5006 | 1500.62 | 0 | 0 | 1.5006 | 1500.62 | 5.942 | 5941.96 | 0 | 0 | 5.942 | 5941.96 | 2024-06-15 00:14:36 | -0.5818 | -4190.2682 | -4190.2682 | 23945.9 | Close | 47.28442 |  | 0 | 33.5 | 0 | 0
4102 | 2 | 6 |  | CC DChg | 09:38:00 | 34:06:46 | -155.878 | 3.732 | 1.5019 | 1501.92 | 0 | 0 | 1.5019 | 1501.92 | 5.9468 | 5946.81 | 0 | 0 | 5.9468 | 5946.81 | 2024-06-15 00:15:06 | -0.5817 | -2095.5741 | -2095.5741 | 23941.92 | Close | 47.32536 |  | 0 | 33.5 | 0 | 0
4103 | 2 | 6 |  | CC DChg | 09:38:30 | 34:07:16 | -155.878 | 3.7314 | 1.5032 | 1503.22 | 0 | 0 | 1.5032 | 1503.22 | 5.9517 | 5951.66 | 0 | 0 | 5.9517 | 5951.66 | 2024-06-15 00:15:36 | -0.5816 | -2095.1341 | -2095.1341 | 23937.95 | Close | 47.36629 |  | 0 | 33.4 | 0 | 0
4104 | 2 | 6 |  | CC DChg | 09:39:00 | 34:07:46 | -155.878 | 3.7311 | 1.5045 | 1504.52 | 0 | 0 | 1.5045 | 1504.52 | 5.9565 | 5956.5 | 0 | 0 | 5.9565 | 5956.5 | 2024-06-15 00:16:06 | -0.5816 | -4190.2682 | -4190.2682 | 23935.96 | Close | 47.40722 |  | 0 | 39.9 | 0 | 0
4105 | 2 | 6 |  | CC DChg | 09:39:30 | 34:08:16 | -155.878 | 3.7311 | 1.5058 | 1505.81 | 0 | 0 | 1.5058 | 1505.81 | 5.9614 | 5961.35 | 0 | 0 | 5.9614 | 5961.35 | 2024-06-15 00:16:36 | -0.5816 | 0 | 0 | 23935.96 | Close | 47.44817 |  | 0 | 38.7 | 0 | 0
4106 | 2 | 6 |  | CC DChg | 09:40:00 | 34:08:46 | -155.878 | 3.7308 | 1.5071 | 1507.11 | 0 | 0 | 1.5071 | 1507.11 | 5.9662 | 5966.2 | 0 | 0 | 5.9662 | 5966.2 | 2024-06-15 00:17:06 | -0.5815 | -4190.2682 | -4190.2682 | 23933.97 | Close | 47.4891 |  | 0 | 37.7 | 0 | 0
4107 | 2 | 6 |  | CC DChg | 09:40:30 | 34:09:16 | -155.878 | 3.7302 | 1.5084 | 1508.41 | 0 | 0 | 1.5084 | 1508.41 | 5.971 | 5971.05 | 0 | 0 | 5.971 | 5971.05 | 2024-06-15 00:17:36 | -0.5814 | -2095.1341 | -2095.1341 | 23929.99 | Close | 47.53003 |  | 0 | 37 | 0 | 0
4108 | 2 | 6 |  | CC DChg | 09:41:00 | 34:09:46 | -155.878 | 3.7298 | 1.5097 | 1509.71 | 0 | 0 | 1.5097 | 1509.71 | 5.9759 | 5975.89 | 0 | 0 | 5.9759 | 5975.89 | 2024-06-15 00:18:06 | -0.5814 | -4177.6719 | -4177.6719 | 23927.99 | Close | 47.57097 |  | 0 | 36.6 | 0 | 0
4109 | 2 | 6 |  | CC DChg | 09:41:30 | 34:10:16 | -155.878 | 3.7298 | 1.511 | 1511.01 | 0 | 0 | 1.511 | 1511.01 | 5.9807 | 5980.74 | 0 | 0 | 5.9807 | 5980.74 | 2024-06-15 00:18:36 | -0.5814 | 0 | 0 | 23927.99 | Close | 47.6119 |  | 0 | 36.3 | 0 | 0
4110 | 2 | 6 |  | CC DChg | 09:42:00 | 34:10:46 | -155.878 | 3.7292 | 1.5123 | 1512.31 | 0 | 0 | 1.5123 | 1512.31 | 5.9856 | 5985.58 | 0 | 0 | 5.9856 | 5985.58 | 2024-06-15 00:19:06 | -0.5813 | -2098.5188 | -2098.5188 | 23924.02 | Close | 47.65283 |  | 0 | 36.1 | 0 | 0
4111 | 2 | 6 |  | CC DChg | 09:42:30 | 34:11:16 | -155.878 | 3.7289 | 1.5136 | 1513.61 | 0 | 0 | 1.5136 | 1513.61 | 5.9904 | 5990.43 | 0 | 0 | 5.9904 | 5990.43 | 2024-06-15 00:19:36 | -0.5813 | -4177.2253 | -4177.2253 | 23922.03 | Close | 47.69377 |  | 0 | 36 | 0 | 0
4112 | 2 | 6 |  | CC DChg | 09:43:00 | 34:11:46 | -155.878 | 3.7286 | 1.5149 | 1514.91 | 0 | 0 | 1.5149 | 1514.91 | 5.9953 | 5995.27 | 0 | 0 | 5.9953 | 5995.27 | 2024-06-15 00:20:06 | -0.5812 | -4203.8289 | -4203.8289 | 23920.05 | Close | 47.7347 |  | 0 | 35.9 | 0 | 0
4113 | 2 | 6 |  | CC DChg | 09:43:30 | 34:12:16 | -155.878 | 3.7283 | 1.5162 | 1516.21 | 0 | 0 | 1.5162 | 1516.21 | 6.0001 | 6000.11 | 0 | 0 | 6.0001 | 6000.11 | 2024-06-15 00:20:36 | -0.5812 | -4190.2682 | -4190.2682 | 23918.06 | Close | 47.77563 |  | 0 | 35.8 | 0 | 0
4114 | 2 | 6 |  | CC DChg | 09:44:00 | 34:12:46 | -155.878 | 3.728 | 1.5175 | 1517.51 | 0 | 0 | 1.5175 | 1517.51 | 6.005 | 6004.96 | 0 | 0 | 6.005 | 6004.96 | 2024-06-15 00:21:06 | -0.5811 | -4191.1483 | -4191.1483 | 23916.07 | Close | 47.81657 |  | 0 | 35.7 | 0 | 0
4115 | 2 | 6 |  | CC DChg | 09:44:30 | 34:13:16 | -155.878 | 3.7274 | 1.5188 | 1518.81 | 0 | 0 | 1.5188 | 1518.81 | 6.0098 | 6009.8 | 0 | 0 | 6.0098 | 6009.8 | 2024-06-15 00:21:36 | -0.581 | -2095.1341 | -2095.1341 | 23912.09 | Close | 47.8575 |  | 0 | 35.6 | 0 | 0
4116 | 2 | 6 |  | CC DChg | 09:45:00 | 34:13:46 | -155.878 | 3.7274 | 1.5201 | 1520.1 | 0 | 0 | 1.5201 | 1520.1 | 6.0146 | 6014.64 | 0 | 0 | 6.0146 | 6014.64 | 2024-06-15 00:22:06 | -0.581 | 0 | 0 | 23911.1 | Close | 47.89843 |  | 0.0002 | 35.5 | 0 | 0
4117 | 2 | 6 |  | CC DChg | 09:45:30 | 34:14:16 | -156.25 | 3.7267 | 1.5214 | 1521.4 | 0 | 0 | 1.5214 | 1521.4 | 6.0195 | 6019.48 | 0 | 0 | 6.0195 | 6019.48 | 2024-06-15 00:22:36 | -0.5823 | -2092.1996 | -2092.1996 | 23851.19 | Close | 47.93937 |  | 0 | 35.5 | 0 | 0
4118 | 2 | 6 |  | CC DChg | 09:46:00 | 34:14:46 | -155.878 | 3.7264 | 1.5227 | 1522.7 | 0 | 0 | 1.5227 | 1522.7 | 6.0243 | 6024.32 | 0 | 0 | 6.0243 | 6024.32 | 2024-06-15 00:23:06 | -0.5809 | -4203.8289 | -4203.8289 | 23906.13 | Close | 47.9803 |  | 0 | 35.4 | 0 | 0
4119 | 2 | 6 |  | CC DChg | 09:46:30 | 34:15:16 | -155.878 | 3.7261 | 1.524 | 1524 | 0 | 0 | 1.524 | 1524 | 6.0292 | 6029.16 | 0 | 0 | 6.0292 | 6029.16 | 2024-06-15 00:23:36 | -0.5808 | -4190.2682 | -4190.2682 | 23904.14 | Close | 48.02123 |  | 0 | 35.4 | 0 | 0
4120 | 2 | 6 |  | CC DChg | 09:47:00 | 34:15:46 | -155.878 | 3.7255 | 1.5253 | 1525.3 | 0 | 0 | 1.5253 | 1525.3 | 6.034 | 6034.01 | 0 | 0 | 6.034 | 6034.01 | 2024-06-15 00:24:06 | -0.5807 | -2095.7982 | -2095.7982 | 23900.16 | Close | 48.06218 |  | 0 | 35.3 | 0 | 0
4121 | 2 | 6 |  | CC DChg | 09:47:30 | 34:16:16 | -155.878 | 3.7252 | 1.5266 | 1526.6 | 0 | 0 | 1.5266 | 1526.6 | 6.0388 | 6038.84 | 0 | 0 | 6.0388 | 6038.84 | 2024-06-15 00:24:36 | -0.5807 | -4176.7946 | -4176.7946 | 23898.16 | Close | 48.10311 |  | 0 | 35.2 | 0 | 0
4122 | 2 | 6 |  | CC DChg | 09:48:00 | 34:16:46 | -155.878 | 3.7249 | 1.5279 | 1527.9 | 0 | 0 | 1.5279 | 1527.9 | 6.0437 | 6043.68 | 0 | 0 | 6.0437 | 6043.68 | 2024-06-15 00:25:06 | -0.5806 | -4190.2682 | -4190.2682 | 23896.18 | Close | 48.14404 |  | 0 | 35.2 | 0 | 0
4123 | 2 | 6 |  | CC DChg | 09:48:30 | 34:17:16 | -155.878 | 3.7246 | 1.5292 | 1529.2 | 0 | 0 | 1.5292 | 1529.2 | 6.0485 | 6048.52 | 0 | 0 | 6.0485 | 6048.52 | 2024-06-15 00:25:36 | -0.5806 | -4204.7119 | -4204.7119 | 23894.19 | Close | 48.18498 |  | 0 | 35.1 | 0 | 0
4124 | 2 | 6 |  | CC DChg | 09:49:00 | 34:17:46 | -155.878 | 3.7243 | 1.5305 | 1530.5 | 0 | 0 | 1.5305 | 1530.5 | 6.0534 | 6053.36 | 0 | 0 | 6.0534 | 6053.36 | 2024-06-15 00:26:06 | -0.5805 | -4176.7946 | -4176.7946 | 23891.21 | Close | 48.22591 |  | 0.0002 | 35 | 0 | 0
4125 | 2 | 6 |  | CC DChg | 09:49:30 | 34:18:16 | -155.878 | 3.7233 | 1.5318 | 1531.8 | 0 | 0 | 1.5318 | 1531.8 | 6.0582 | 6058.2 | 0 | 0 | 6.0582 | 6058.2 | 2024-06-15 00:26:36 | -0.5804 | -1396.7561 | -1396.7561 | 23886.23 | Close | 48.26684 |  | 0 | 35 | 0 | 0
4126 | 2 | 6 |  | CC DChg | 09:50:00 | 34:18:46 | -155.878 | 3.723 | 1.5331 | 1533.1 | 0 | 0 | 1.5331 | 1533.1 | 6.063 | 6063.04 | 0 | 0 | 6.063 | 6063.04 | 2024-06-15 00:27:06 | -0.5803 | -4190.7002 | -4190.7002 | 23884.24 | Close | 48.30777 |  | 0 | 34.9 | 0 | 0
4127 | 2 | 6 |  | CC DChg | 09:50:30 | 34:19:16 | -155.878 | 3.7227 | 1.5344 | 1534.39 | 0 | 0 | 1.5344 | 1534.39 | 6.0679 | 6067.87 | 0 | 0 | 6.0679 | 6067.87 | 2024-06-15 00:27:36 | -0.5803 | -4190.2682 | -4190.2682 | 23882.25 | Close | 48.34871 |  | 0 | 34.8 | 0 | 0
4128 | 2 | 6 |  | CC DChg | 09:51:00 | 34:19:46 | -155.878 | 3.7224 | 1.5357 | 1535.69 | 0 | 0 | 1.5357 | 1535.69 | 6.0727 | 6072.71 | 0 | 0 | 6.0727 | 6072.71 | 2024-06-15 00:28:06 | -0.5802 | -4190.2682 | -4190.2682 | 23880.27 | Close | 48.38964 |  | 0 | 34.8 | 0 | 0
4129 | 2 | 6 |  | CC DChg | 09:51:30 | 34:20:16 | -155.878 | 3.7218 | 1.537 | 1536.99 | 0 | 0 | 1.537 | 1536.99 | 6.0775 | 6077.54 | 0 | 0 | 6.0775 | 6077.54 | 2024-06-15 00:28:36 | -0.5801 | -2095.7982 | -2095.7982 | 23876.29 | Close | 48.43058 |  | 0 | 34.7 | 0 | 0
4130 | 2 | 6 |  | CC DChg | 09:52:00 | 34:20:46 | -155.878 | 3.7215 | 1.5383 | 1538.29 | 0 | 0 | 1.5383 | 1538.29 | 6.0824 | 6082.38 | 0 | 0 | 6.0824 | 6082.38 | 2024-06-15 00:29:06 | -0.5801 | -4190.2682 | -4190.2682 | 23874.3 | Close | 48.47151 |  | 0 | 34.7 | 0 | 0
4131 | 2 | 6 |  | CC DChg | 09:52:30 | 34:21:16 | -155.878 | 3.7212 | 1.5396 | 1539.59 | 0 | 0 | 1.5396 | 1539.59 | 6.0872 | 6087.21 | 0 | 0 | 6.0872 | 6087.21 | 2024-06-15 00:29:36 | -0.58 | -4190.2682 | -4190.2682 | 23872.31 | Close | 48.51244 |  | 0 | 34.6 | 0 | 0
4132 | 2 | 6 |  | CC DChg | 09:53:00 | 34:21:46 | -155.878 | 3.7209 | 1.5409 | 1540.89 | 0 | 0 | 1.5409 | 1540.89 | 6.092 | 6092.05 | 0 | 0 | 6.092 | 6092.05 | 2024-06-15 00:30:06 | -0.58 | -4191.1483 | -4191.1483 | 23870.32 | Close | 48.55338 |  | 0 | 34.5 | 0 | 0
4133 | 2 | 6 |  | CC DChg | 09:53:30 | 34:22:16 | -155.878 | 3.7205 | 1.5422 | 1542.19 | 0 | 0 | 1.5422 | 1542.19 | 6.0969 | 6096.88 | 0 | 0 | 6.0969 | 6096.88 | 2024-06-15 00:30:36 | -0.58 | -4190.2682 | -4190.2682 | 23868.33 | Close | 48.59431 |  | 0 | 34.4 | 0 | 0
4134 | 2 | 6 |  | CC DChg | 09:54:00 | 34:22:46 | -155.878 | 3.7202 | 1.5435 | 1543.49 | 0 | 0 | 1.5435 | 1543.49 | 6.1017 | 6101.71 | 0 | 0 | 6.1017 | 6101.71 | 2024-06-15 00:31:06 | -0.5799 | -4190.2682 | -4190.2682 | 23866.34 | Close | 48.63524 |  | 0 | 34.4 | 0 | 0
4135 | 2 | 6 |  | CC DChg | 09:54:30 | 34:23:16 | -155.878 | 3.7196 | 1.5448 | 1544.79 | 0 | 0 | 1.5448 | 1544.79 | 6.1065 | 6106.55 | 0 | 0 | 6.1065 | 6106.55 | 2024-06-15 00:31:36 | -0.5798 | -2095.5741 | -2095.5741 | 23861.38 | Close | 48.67618 |  | 0.0002 | 34.3 | 0 | 0
4136 | 2 | 6 |  | CC DChg | 09:55:00 | 34:23:46 | -155.878 | 3.7193 | 1.5461 | 1546.09 | 0 | 0 | 1.5461 | 1546.09 | 6.1114 | 6111.38 | 0 | 0 | 6.1114 | 6111.38 | 2024-06-15 00:32:06 | -0.5798 | -4190.2682 | -4190.2682 | 23860.38 | Close | 48.71711 |  | 0 | 34.2 | 0 | 0
4137 | 2 | 6 |  | CC DChg | 09:55:30 | 34:24:16 | -156.25 | 3.719 | 1.5474 | 1547.39 | 0 | 0 | 1.5474 | 1547.39 | 6.1162 | 6116.22 | 0 | 0 | 6.1162 | 6116.22 | 2024-06-15 00:32:36 | -0.5811 | -4200.2688 | -4200.2688 | 23801.59 | Close | 48.75814 |  | 0 | 34.2 | 0 | 0
4138 | 2 | 6 |  | CC DChg | 09:56:00 | 34:24:46 | -155.878 | 3.7187 | 1.5487 | 1548.68 | 0 | 0 | 1.5487 | 1548.68 | 6.121 | 6121.04 | 0 | 0 | 6.121 | 6121.04 | 2024-06-15 00:33:06 | -0.5797 | -4181.1476 | -4181.1476 | 23856.4 | Close | 48.79898 |  | 0 | 34.1 | 0 | 0
4139 | 2 | 6 |  | CC DChg | 09:56:30 | 34:25:16 | -155.878 | 3.7181 | 1.55 | 1549.98 | 0 | 0 | 1.55 | 1549.98 | 6.1259 | 6125.87 | 0 | 0 | 6.1259 | 6125.87 | 2024-06-15 00:33:36 | -0.5796 | -2095.1341 | -2095.1341 | 23852.42 | Close | 48.83992 |  | 0 | 34.1 | 0 | 0
4140 | 2 | 6 |  | CC DChg | 09:57:00 | 34:25:46 | -155.878 | 3.7178 | 1.5513 | 1551.28 | 0 | 0 | 1.5513 | 1551.28 | 6.1307 | 6130.7 | 0 | 0 | 6.1307 | 6130.7 | 2024-06-15 00:34:06 | -0.5795 | -4190.2682 | -4190.2682 | 23850.43 | Close | 48.88085 |  | 0 | 34 | 0 | 0
4141 | 2 | 6 |  | CC DChg | 09:57:30 | 34:26:16 | -155.878 | 3.7174 | 1.5526 | 1552.58 | 0 | 0 | 1.5526 | 1552.58 | 6.1355 | 6135.53 | 0 | 0 | 6.1355 | 6135.53 | 2024-06-15 00:34:36 | -0.5795 | -4190.2522 | -4190.2522 | 23848.45 | Close | 48.92178 |  | 0 | 33.9 | 0 | 0
4142 | 2 | 6 |  | CC DChg | 09:58:00 | 34:26:46 | -155.878 | 3.7168 | 1.5539 | 1553.88 | 0 | 0 | 1.5539 | 1553.88 | 6.1404 | 6140.36 | 0 | 0 | 6.1404 | 6140.36 | 2024-06-15 00:35:06 | -0.5794 | -2095.1341 | -2095.1341 | 23844.47 | Close | 48.96271 |  | 0 | 33.9 | 0 | 0
4143 | 2 | 6 |  | CC DChg | 09:58:30 | 34:27:16 | -155.878 | 3.7165 | 1.5552 | 1555.18 | 0 | 0 | 1.5552 | 1555.18 | 6.1452 | 6145.18 | 0 | 0 | 6.1452 | 6145.18 | 2024-06-15 00:35:36 | -0.5793 | -4190.2682 | -4190.2682 | 23842.48 | Close | 49.00364 |  | 0 | 33.8 | 0 | 0
4144 | 2 | 6 |  | CC DChg | 09:59:00 | 34:27:46 | -155.878 | 3.7162 | 1.5565 | 1556.48 | 0 | 0 | 1.5565 | 1556.48 | 6.15 | 6150.01 | 0 | 0 | 6.15 | 6150.01 | 2024-06-15 00:36:06 | -0.5793 | -4191.1483 | -4191.1483 | 23840.49 | Close | 49.04458 |  | 0 | 33.8 | 0 | 0
4145 | 2 | 6 |  | CC DChg | 09:59:30 | 34:28:16 | -155.878 | 3.7156 | 1.5578 | 1557.78 | 0 | 0 | 1.5578 | 1557.78 | 6.1548 | 6154.84 | 0 | 0 | 6.1548 | 6154.84 | 2024-06-15 00:36:36 | -0.5792 | -2095.1341 | -2095.1341 | 23836.51 | Close | 49.08551 |  | 0 | 33.7 | 0 | 0
4146 | 2 | 6 |  | CC DChg | 10:00:00 | 34:28:46 | -156.25 | 3.715 | 1.5591 | 1559.08 | 0 | 0 | 1.5591 | 1559.08 | 6.1597 | 6159.68 | 0 | 0 | 6.1597 | 6159.68 | 2024-06-15 00:37:06 | -0.5805 | -2100.1344 | -2100.1344 | 23775.8 | Close | 49.12654 |  | 0 | 33.6 | 0 | 0
4147 | 2 | 6 |  | CC DChg | 10:00:30 | 34:29:16 | -155.878 | 3.7147 | 1.5604 | 1560.38 | 0 | 0 | 1.5604 | 1560.38 | 6.1645 | 6164.49 | 0 | 0 | 6.1645 | 6164.49 | 2024-06-15 00:37:36 | -0.579 | -4181.1476 | -4181.1476 | 23830.55 | Close | 49.16738 |  | 0 | 33.6 | 0 | 0
4148 | 2 | 6 |  | CC DChg | 10:01:00 | 34:29:46 | -155.878 | 3.7143 | 1.5617 | 1561.67 | 0 | 0 | 1.5617 | 1561.67 | 6.1693 | 6169.32 | 0 | 0 | 6.1693 | 6169.32 | 2024-06-15 00:38:06 | -0.579 | -4190.2682 | -4190.2682 | 23828.56 | Close | 49.20831 |  | 0 | 33.5 | 0 | 0
4149 | 2 | 6 |  | CC DChg | 10:01:30 | 34:30:16 | -155.878 | 3.714 | 1.563 | 1562.97 | 0 | 0 | 1.563 | 1562.97 | 6.1741 | 6174.14 | 0 | 0 | 6.1741 | 6174.14 | 2024-06-15 00:38:36 | -0.5789 | -4190.2682 | -4190.2682 | 23826.57 | Close | 49.24924 |  | 0 | 33.4 | 0 | 0
4150 | 2 | 6 |  | CC DChg | 10:02:00 | 34:30:46 | -155.878 | 3.7137 | 1.5643 | 1564.27 | 0 | 0 | 1.5643 | 1564.27 | 6.179 | 6178.97 | 0 | 0 | 6.179 | 6178.97 | 2024-06-15 00:39:06 | -0.5789 | -4191.5963 | -4191.5963 | 23824.58 | Close | 49.29019 |  | 0 | 33.3 | 0 | 0
4151 | 2 | 6 |  | CC DChg | 10:02:30 | 34:31:16 | -155.878 | 3.7131 | 1.5656 | 1565.57 | 0 | 0 | 1.5656 | 1565.57 | 6.1838 | 6183.79 | 0 | 0 | 6.1838 | 6183.79 | 2024-06-15 00:39:36 | -0.5788 | -2091.7603 | -2091.7603 | 23820.6 | Close | 49.33112 |  | 0 | 33.3 | 0 | 0
4152 | 2 | 6 |  | CC DChg | 10:03:00 | 34:31:46 | -156.25 | 3.7128 | 1.5669 | 1566.87 | 0 | 0 | 1.5669 | 1566.87 | 6.1886 | 6188.63 | 0 | 0 | 6.1886 | 6188.63 | 2024-06-15 00:40:06 | -0.5801 | -4213.8619 | -4213.8619 | 23761.91 | Close | 49.37215 |  | 0 | 33.2 | 0 | 0
4153 | 2 | 6 |  | CC DChg | 10:03:30 | 34:32:16 | -155.878 | 3.7125 | 1.5682 | 1568.17 | 0 | 0 | 1.5682 | 1568.17 | 6.1934 | 6193.44 | 0 | 0 | 6.1934 | 6193.44 | 2024-06-15 00:40:36 | -0.5787 | -4182.0437 | -4182.0437 | 23816.63 | Close | 49.413 |  | 0 | 39.8 | 0 | 0
4154 | 2 | 6 |  | CC DChg | 10:04:00 | 34:32:46 | -155.878 | 3.7125 | 1.5695 | 1569.47 | 0 | 0 | 1.5695 | 1569.47 | 6.1983 | 6198.26 | 0 | 0 | 6.1983 | 6198.26 | 2024-06-15 00:41:06 | -0.5787 | 0 | 0 | 23816.63 | Close | 49.45393 |  | 0 | 38.6 | 0 | 0
4155 | 2 | 6 |  | CC DChg | 10:04:30 | 34:33:16 | -155.878 | 3.7122 | 1.5708 | 1570.77 | 0 | 0 | 1.5708 | 1570.77 | 6.2031 | 6203.08 | 0 | 0 | 6.2031 | 6203.08 | 2024-06-15 00:41:36 | -0.5786 | -4176.7946 | -4176.7946 | 23813.64 | Close | 49.49486 |  | 0.0002 | 37.6 | 0 | 0
4156 | 2 | 6 |  | CC DChg | 10:05:00 | 34:33:46 | -155.878 | 3.7119 | 1.5721 | 1572.07 | 0 | 0 | 1.5721 | 1572.07 | 6.2079 | 6207.91 | 0 | 0 | 6.2079 | 6207.91 | 2024-06-15 00:42:06 | -0.5786 | -4205.1613 | -4205.1613 | 23812.65 | Close | 49.5358 |  | 0 | 36.9 | 0 | 0
4157 | 2 | 6 |  | CC DChg | 10:05:30 | 34:34:16 | -155.878 | 3.7116 | 1.5734 | 1573.37 | 0 | 0 | 1.5734 | 1573.37 | 6.2127 | 6212.73 | 0 | 0 | 6.2127 | 6212.73 | 2024-06-15 00:42:36 | -0.5786 | -4190.2682 | -4190.2682 | 23810.66 | Close | 49.57673 |  | 0 | 36.5 | 0 | 0
4158 | 2 | 6 |  | CC DChg | 10:06:00 | 34:34:46 | -155.878 | 3.7112 | 1.5747 | 1574.67 | 0 | 0 | 1.5747 | 1574.67 | 6.2175 | 6217.55 | 0 | 0 | 6.2175 | 6217.55 | 2024-06-15 00:43:06 | -0.5785 | -4176.7946 | -4176.7946 | 23808.66 | Close | 49.61766 |  | 0 | 36.2 | 0 | 0
4159 | 2 | 6 |  | CC DChg | 10:06:30 | 34:35:16 | -155.878 | 3.7109 | 1.576 | 1575.97 | 0 | 0 | 1.576 | 1575.97 | 6.2224 | 6222.37 | 0 | 0 | 6.2224 | 6222.37 | 2024-06-15 00:43:36 | -0.5785 | -4204.7119 | -4204.7119 | 23806.68 | Close | 49.6586 |  | 0 | 36 | 0 | 0
4160 | 2 | 6 |  | CC DChg | 10:07:00 | 34:35:46 | -155.878 | 3.7106 | 1.5773 | 1577.26 | 0 | 0 | 1.5773 | 1577.26 | 6.2272 | 6227.19 | 0 | 0 | 6.2272 | 6227.19 | 2024-06-15 00:44:06 | -0.5784 | -4190.2682 | -4190.2682 | 23804.69 | Close | 49.69953 |  | 0 | 35.9 | 0 | 0
4161 | 2 | 6 |  | CC DChg | 10:07:30 | 34:36:16 | -155.878 | 3.7103 | 1.5786 | 1578.56 | 0 | 0 | 1.5786 | 1578.56 | 6.232 | 6232.01 | 0 | 0 | 6.232 | 6232.01 | 2024-06-15 00:44:36 | -0.5784 | -4176.7946 | -4176.7946 | 23802.7 | Close | 49.74046 |  | 0 | 35.8 | 0 | 0
4162 | 2 | 6 |  | CC DChg | 10:08:00 | 34:36:46 | -155.878 | 3.7097 | 1.5799 | 1579.86 | 0 | 0 | 1.5799 | 1579.86 | 6.2368 | 6236.83 | 0 | 0 | 6.2368 | 6236.83 | 2024-06-15 00:45:06 | -0.5783 | -2099.1839 | -2099.1839 | 23798.73 | Close | 49.78141 |  | 0 | 35.7 | 0 | 0
4163 | 2 | 6 |  | CC DChg | 10:08:30 | 34:37:16 | -155.878 | 3.7097 | 1.5812 | 1581.16 | 0 | 0 | 1.5812 | 1581.16 | 6.2417 | 6241.65 | 0 | 0 | 6.2417 | 6241.65 | 2024-06-15 00:45:36 | -0.5783 | 0 | 0 | 23798.73 | Close | 49.82234 |  | 0 | 35.6 | 0 | 0
4164 | 2 | 6 |  | CC DChg | 10:09:00 | 34:37:46 | -155.878 | 3.7091 | 1.5825 | 1582.46 | 0 | 0 | 1.5825 | 1582.46 | 6.2465 | 6246.47 | 0 | 0 | 6.2465 | 6246.47 | 2024-06-15 00:46:06 | -0.5782 | -2091.7603 | -2091.7603 | 23794.74 | Close | 49.86327 |  | 0 | 35.5 | 0 | 0
4165 | 2 | 6 |  | CC DChg | 10:09:30 | 34:38:16 | -155.878 | 3.7088 | 1.5838 | 1583.76 | 0 | 0 | 1.5838 | 1583.76 | 6.2513 | 6251.29 | 0 | 0 | 6.2513 | 6251.29 | 2024-06-15 00:46:36 | -0.5781 | -4204.2624 | -4204.2624 | 23792.76 | Close | 49.90421 |  | 0 | 35.4 | 0 | 0
4166 | 2 | 6 |  | CC DChg | 10:10:00 | 34:38:46 | -155.878 | 3.7085 | 1.5851 | 1585.06 | 0 | 0 | 1.5851 | 1585.06 | 6.2561 | 6256.11 | 0 | 0 | 6.2561 | 6256.11 | 2024-06-15 00:47:06 | -0.5781 | -4176.7946 | -4176.7946 | 23790.77 | Close | 49.94514 |  | 0 | 35.4 | 0 | 0
4167 | 2 | 6 |  | CC DChg | 10:10:30 | 34:39:16 | -155.878 | 3.7081 | 1.5864 | 1586.36 | 0 | 0 | 1.5864 | 1586.36 | 6.2609 | 6260.92 | 0 | 0 | 6.2609 | 6260.92 | 2024-06-15 00:47:36 | -0.578 | -4190.2682 | -4190.2682 | 23788.78 | Close | 49.98607 |  | 0 | 35.3 | 0 | 0
4168 | 2 | 6 |  | CC DChg | 10:11:00 | 34:39:46 | -155.878 | 3.7075 | 1.5877 | 1587.66 | 0 | 0 | 1.5877 | 1587.66 | 6.2657 | 6265.74 | 0 | 0 | 6.2657 | 6265.74 | 2024-06-15 00:48:06 | -0.5779 | -2095.5741 | -2095.5741 | 23784.8 | Close | 50.02701 |  | 0 | 35.3 | 0 | 0
4169 | 2 | 6 |  | CC DChg | 10:11:30 | 34:40:16 | -155.878 | 3.7069 | 1.589 | 1588.96 | 0 | 0 | 1.589 | 1588.96 | 6.2706 | 6270.55 | 0 | 0 | 6.2706 | 6270.55 | 2024-06-15 00:48:36 | -0.5778 | -2095.1341 | -2095.1341 | 23780.82 | Close | 50.06794 |  | 0 | 35.2 | 0 | 0
4170 | 2 | 6 |  | CC DChg | 10:12:00 | 34:40:46 | -155.878 | 3.7066 | 1.5903 | 1590.25 | 0 | 0 | 1.5903 | 1590.25 | 6.2754 | 6275.37 | 0 | 0 | 6.2754 | 6275.37 | 2024-06-15 00:49:06 | -0.5778 | -4190.2682 | -4190.2682 | 23778.83 | Close | 50.10887 |  | 0 | 35.1 | 0 | 0
4171 | 2 | 6 |  | CC DChg | 10:12:30 | 34:41:16 | -155.878 | 3.7063 | 1.5916 | 1591.55 | 0 | 0 | 1.5916 | 1591.55 | 6.2802 | 6280.19 | 0 | 0 | 6.2802 | 6280.19 | 2024-06-15 00:49:36 | -0.5777 | -4191.1483 | -4191.1483 | 23776.84 | Close | 50.14981 |  | 0 | 35.1 | 0 | 0
4172 | 2 | 6 |  | CC DChg | 10:13:00 | 34:41:46 | -155.878 | 3.706 | 1.5929 | 1592.85 | 0 | 0 | 1.5929 | 1592.85 | 6.285 | 6285 | 0 | 0 | 6.285 | 6285 | 2024-06-15 00:50:06 | -0.5777 | -4190.2682 | -4190.2682 | 23774.86 | Close | 50.19074 |  | 0 | 35 | 0 | 0
4173 | 2 | 6 |  | CC DChg | 10:13:30 | 34:42:16 | -155.878 | 3.7057 | 1.5942 | 1594.15 | 0 | 0 | 1.5942 | 1594.15 | 6.2898 | 6289.81 | 0 | 0 | 6.2898 | 6289.81 | 2024-06-15 00:50:36 | -0.5776 | -4190.2682 | -4190.2682 | 23772.87 | Close | 50.23167 |  | 0 | 35 | 0 | 0
4174 | 2 | 6 |  | CC DChg | 10:14:00 | 34:42:46 | -155.878 | 3.7054 | 1.5955 | 1595.45 | 0 | 0 | 1.5955 | 1595.45 | 6.2946 | 6294.63 | 0 | 0 | 6.2946 | 6294.63 | 2024-06-15 00:51:06 | -0.5776 | -4191.1483 | -4191.1483 | 23770.88 | Close | 50.27261 |  | 0 | 34.9 | 0 | 0
4175 | 2 | 6 |  | CC DChg | 10:14:30 | 34:43:16 | -155.878 | 3.705 | 1.5968 | 1596.75 | 0 | 0 | 1.5968 | 1596.75 | 6.2994 | 6299.44 | 0 | 0 | 6.2994 | 6299.44 | 2024-06-15 00:51:36 | -0.5775 | -4190.2682 | -4190.2682 | 23767.9 | Close | 50.31354 |  | 0.0002 | 34.8 | 0 | 0
4176 | 2 | 6 |  | CC DChg | 10:15:00 | 34:43:46 | -155.878 | 3.7044 | 1.598 | 1598.05 | 0 | 0 | 1.598 | 1598.05 | 6.3043 | 6304.25 | 0 | 0 | 6.3043 | 6304.25 | 2024-06-15 00:52:06 | -0.5774 | -2095.1341 | -2095.1341 | 23764.91 | Close | 50.35447 |  | 0 | 34.7 | 0 | 0
4177 | 2 | 6 |  | CC DChg | 10:15:30 | 34:44:16 | -155.878 | 3.7044 | 1.5993 | 1599.35 | 0 | 0 | 1.5993 | 1599.35 | 6.3091 | 6309.07 | 0 | 0 | 6.3091 | 6309.07 | 2024-06-15 00:52:36 | -0.5774 | 0 | 0 | 23764.91 | Close | 50.39541 |  | 0 | 34.7 | 0 | 0
4178 | 2 | 6 |  | CC DChg | 10:16:00 | 34:44:46 | -155.878 | 3.7038 | 1.6006 | 1600.65 | 0 | 0 | 1.6006 | 1600.65 | 6.3139 | 6313.88 | 0 | 0 | 6.3139 | 6313.88 | 2024-06-15 00:53:06 | -0.5773 | -2095.1341 | -2095.1341 | 23760.93 | Close | 50.43634 |  | 0 | 34.6 | 0 | 0
4179 | 2 | 6 |  | CC DChg | 10:16:30 | 34:45:16 | -155.878 | 3.7035 | 1.6019 | 1601.95 | 0 | 0 | 1.6019 | 1601.95 | 6.3187 | 6318.69 | 0 | 0 | 6.3187 | 6318.69 | 2024-06-15 00:53:36 | -0.5773 | -4190.2682 | -4190.2682 | 23758.95 | Close | 50.47727 |  | 0 | 34.6 | 0 | 0
4180 | 2 | 6 |  | CC DChg | 10:17:00 | 34:45:46 | -155.878 | 3.7032 | 1.6032 | 1603.25 | 0 | 0 | 1.6032 | 1603.25 | 6.3235 | 6323.5 | 0 | 0 | 6.3235 | 6323.5 | 2024-06-15 00:54:06 | -0.5772 | -4191.1483 | -4191.1483 | 23756.96 | Close | 50.51821 |  | 0 | 34.5 | 0 | 0
4181 | 2 | 6 |  | CC DChg | 10:17:30 | 34:46:16 | -155.878 | 3.7029 | 1.6045 | 1604.54 | 0 | 0 | 1.6045 | 1604.54 | 6.3283 | 6328.31 | 0 | 0 | 6.3283 | 6328.31 | 2024-06-15 00:54:36 | -0.5772 | -4190.2682 | -4190.2682 | 23754.97 | Close | 50.55914 |  | 0 | 34.4 | 0 | 0
4182 | 2 | 6 |  | CC DChg | 10:18:00 | 34:46:46 | -155.878 | 3.7026 | 1.6058 | 1605.84 | 0 | 0 | 1.6058 | 1605.84 | 6.3331 | 6333.12 | 0 | 0 | 6.3331 | 6333.12 | 2024-06-15 00:55:06 | -0.5771 | -4190.2682 | -4190.2682 | 23752.98 | Close | 50.60007 |  | 0 | 34.3 | 0 | 0
4183 | 2 | 6 |  | CC DChg | 10:18:30 | 34:47:16 | -155.878 | 3.7019 | 1.6071 | 1607.14 | 0 | 0 | 1.6071 | 1607.14 | 6.3379 | 6337.93 | 0 | 0 | 6.3379 | 6337.93 | 2024-06-15 00:55:36 | -0.5771 | -2095.5741 | -2095.5741 | 23749 | Close | 50.64101 |  | 0 | 34.3 | 0 | 0
4184 | 2 | 6 |  | CC DChg | 10:19:00 | 34:47:46 | -155.878 | 3.7016 | 1.6084 | 1608.44 | 0 | 0 | 1.6084 | 1608.44 | 6.3427 | 6342.74 | 0 | 0 | 6.3427 | 6342.74 | 2024-06-15 00:56:06 | -0.577 | -4190.2682 | -4190.2682 | 23747.01 | Close | 50.68194 |  | 0 | 34.2 | 0 | 0
4185 | 2 | 6 |  | CC DChg | 10:19:30 | 34:48:16 | -155.878 | 3.7013 | 1.6097 | 1609.74 | 0 | 0 | 1.6097 | 1609.74 | 6.3475 | 6347.55 | 0 | 0 | 6.3475 | 6347.55 | 2024-06-15 00:56:36 | -0.577 | -4190.2682 | -4190.2682 | 23745.02 | Close | 50.72287 |  | 0 | 34.2 | 0 | 0
4186 | 2 | 6 |  | CC DChg | 10:20:00 | 34:48:46 | -155.878 | 3.701 | 1.611 | 1611.04 | 0 | 0 | 1.611 | 1611.04 | 6.3524 | 6352.36 | 0 | 0 | 6.3524 | 6352.36 | 2024-06-15 00:57:06 | -0.5769 | -4190.7002 | -4190.7002 | 23743.04 | Close | 50.76381 |  | 0 | 34.1 | 0 | 0
4187 | 2 | 6 |  | CC DChg | 10:20:30 | 34:49:16 | -155.878 | 3.7007 | 1.6123 | 1612.34 | 0 | 0 | 1.6123 | 1612.34 | 6.3572 | 6357.16 | 0 | 0 | 6.3572 | 6357.16 | 2024-06-15 00:57:36 | -0.5769 | -4190.2682 | -4190.2682 | 23741.05 | Close | 50.80474 |  | 0 | 34 | 0 | 0
4188 | 2 | 6 |  | CC DChg | 10:21:00 | 34:49:46 | -155.878 | 3.7004 | 1.6136 | 1613.64 | 0 | 0 | 1.6136 | 1613.64 | 6.362 | 6361.97 | 0 | 0 | 6.362 | 6361.97 | 2024-06-15 00:58:06 | -0.5768 | -4190.2682 | -4190.2682 | 23739.06 | Close | 50.84567 |  | 0 | 34 | 0 | 0
4189 | 2 | 6 |  | CC DChg | 10:21:30 | 34:50:16 | -155.878 | 3.6998 | 1.6149 | 1614.94 | 0 | 0 | 1.6149 | 1614.94 | 6.3668 | 6366.78 | 0 | 0 | 6.3668 | 6366.78 | 2024-06-15 00:58:36 | -0.5767 | -2095.3501 | -2095.3501 | 23734.09 | Close | 50.8866 |  | 0.0002 | 33.9 | 0 | 0
4190 | 2 | 6 |  | CC DChg | 10:22:00 | 34:50:46 | -155.878 | 3.6992 | 1.6162 | 1616.24 | 0 | 0 | 1.6162 | 1616.24 | 6.3716 | 6371.58 | 0 | 0 | 6.3716 | 6371.58 | 2024-06-15 00:59:06 | -0.5766 | -2095.1341 | -2095.1341 | 23731.1 | Close | 50.92753 |  | 0 | 33.9 | 0 | 0
4191 | 2 | 6 |  | CC DChg | 10:22:30 | 34:51:16 | -155.878 | 3.6988 | 1.6175 | 1617.53 | 0 | 0 | 1.6175 | 1617.53 | 6.3764 | 6376.39 | 0 | 0 | 6.3764 | 6376.39 | 2024-06-15 00:59:36 | -0.5766 | -4190.2682 | -4190.2682 | 23729.12 | Close | 50.96846 |  | 0 | 33.8 | 0 | 0
4192 | 2 | 6 |  | CC DChg | 10:23:00 | 34:51:46 | -155.878 | 3.6985 | 1.6188 | 1618.83 | 0 | 0 | 1.6188 | 1618.83 | 6.3812 | 6381.19 | 0 | 0 | 6.3812 | 6381.19 | 2024-06-15 01:00:06 | -0.5765 | -4190.2522 | -4190.2522 | 23727.13 | Close | 51.0094 |  | 0 | 33.7 | 0 | 0
4193 | 2 | 6 |  | CC DChg | 10:23:30 | 34:52:16 | -155.878 | 3.6982 | 1.6201 | 1620.13 | 0 | 0 | 1.6201 | 1620.13 | 6.386 | 6386 | 0 | 0 | 6.386 | 6386 | 2024-06-15 01:00:36 | -0.5765 | -4190.2682 | -4190.2682 | 23725.14 | Close | 51.05033 |  | 0 | 33.7 | 0 | 0
4194 | 2 | 6 |  | CC DChg | 10:24:00 | 34:52:46 | -155.878 | 3.6979 | 1.6214 | 1621.43 | 0 | 0 | 1.6214 | 1621.43 | 6.3908 | 6390.8 | 0 | 0 | 6.3908 | 6390.8 | 2024-06-15 01:01:06 | -0.5764 | -4190.2682 | -4190.2682 | 23723.15 | Close | 51.09126 |  | 0 | 33.6 | 0 | 0
4195 | 2 | 6 |  | CC DChg | 10:24:30 | 34:53:16 | -155.878 | 3.6976 | 1.6227 | 1622.73 | 0 | 0 | 1.6227 | 1622.73 | 6.3956 | 6395.6 | 0 | 0 | 6.3956 | 6395.6 | 2024-06-15 01:01:36 | -0.5764 | -4192.0443 | -4192.0443 | 23721.16 | Close | 51.13221 |  | 0 | 33.5 | 0 | 0
4196 | 2 | 6 |  | CC DChg | 10:25:00 | 34:53:46 | -155.878 | 3.6973 | 1.624 | 1624.03 | 0 | 0 | 1.624 | 1624.03 | 6.4004 | 6400.41 | 0 | 0 | 6.4004 | 6400.41 | 2024-06-15 01:02:06 | -0.5763 | -4176.7946 | -4176.7946 | 23719.16 | Close | 51.17314 |  | 0 | 33.4 | 0 | 0
4197 | 2 | 6 |  | CC DChg | 10:25:30 | 34:54:16 | -155.878 | 3.6967 | 1.6253 | 1625.33 | 0 | 0 | 1.6253 | 1625.33 | 6.4052 | 6405.21 | 0 | 0 | 6.4052 | 6405.21 | 2024-06-15 01:02:36 | -0.5762 | -2098.5188 | -2098.5188 | 23715.19 | Close | 51.21407 |  | 0 | 33.5 | 0 | 0
4198 | 2 | 6 |  | CC DChg | 10:26:00 | 34:54:46 | -155.878 | 3.6967 | 1.6266 | 1626.63 | 0 | 0 | 1.6266 | 1626.63 | 6.41 | 6410.01 | 0 | 0 | 6.41 | 6410.01 | 2024-06-15 01:03:06 | -0.5762 | 0 | 0 | 23715.19 | Close | 51.25501 |  | 0 | 40 | 0 | 0
4199 | 2 | 6 |  | CC DChg | 10:26:30 | 34:55:16 | -155.878 | 3.6964 | 1.6279 | 1627.93 | 0 | 0 | 1.6279 | 1627.93 | 6.4148 | 6414.81 | 0 | 0 | 6.4148 | 6414.81 | 2024-06-15 01:03:36 | -0.5762 | -4176.7946 | -4176.7946 | 23713.2 | Close | 51.29594 |  | 0 | 38.8 | 0 | 0
4200 | 2 | 6 |  | CC DChg | 10:27:00 | 34:55:46 | -155.878 | 3.6961 | 1.6292 | 1629.23 | 0 | 0 | 1.6292 | 1629.23 | 6.4196 | 6419.61 | 0 | 0 | 6.4196 | 6419.61 | 2024-06-15 01:04:06 | -0.5761 | -4203.8289 | -4203.8289 | 23711.22 | Close | 51.33687 |  | 0 | 37.7 | 0 | 0
4201 | 2 | 6 |  | CC DChg | 10:27:30 | 34:56:16 | -155.878 | 3.6957 | 1.6305 | 1630.53 | 0 | 0 | 1.6305 | 1630.53 | 6.4244 | 6424.42 | 0 | 0 | 6.4244 | 6424.42 | 2024-06-15 01:04:36 | -0.5761 | -4177.2253 | -4177.2253 | 23709.22 | Close | 51.3778 |  | 0 | 37.1 | 0 | 0
4202 | 2 | 6 |  | CC DChg | 10:28:00 | 34:56:46 | -155.878 | 3.6954 | 1.6318 | 1631.82 | 0 | 0 | 1.6318 | 1631.82 | 6.4292 | 6429.22 | 0 | 0 | 6.4292 | 6429.22 | 2024-06-15 01:05:06 | -0.576 | -4190.2682 | -4190.2682 | 23706.25 | Close | 51.41873 |  | 0.0002 | 36.7 | 0 | 0
4203 | 2 | 6 |  | CC DChg | 10:28:30 | 34:57:16 | -155.878 | 3.6951 | 1.6331 | 1633.12 | 0 | 0 | 1.6331 | 1633.12 | 6.434 | 6434.02 | 0 | 0 | 6.434 | 6434.02 | 2024-06-15 01:05:36 | -0.576 | -4203.8289 | -4203.8289 | 23705.25 | Close | 51.45967 |  | 0 | 36.4 | 0 | 0
4204 | 2 | 6 |  | CC DChg | 10:29:00 | 34:57:46 | -155.878 | 3.6948 | 1.6344 | 1634.42 | 0 | 0 | 1.6344 | 1634.42 | 6.4388 | 6438.82 | 0 | 0 | 6.4388 | 6438.82 | 2024-06-15 01:06:06 | -0.5759 | -4178.1185 | -4178.1185 | 23703.26 | Close | 51.50061 |  | 0 | 36.2 | 0 | 0
4205 | 2 | 6 |  | CC DChg | 10:29:30 | 34:58:16 | -155.878 | 3.6945 | 1.6357 | 1635.72 | 0 | 0 | 1.6357 | 1635.72 | 6.4436 | 6443.62 | 0 | 0 | 6.4436 | 6443.62 | 2024-06-15 01:06:36 | -0.5759 | -4190.2682 | -4190.2682 | 23701.27 | Close | 51.54154 |  | 0 | 36 | 0 | 0
4206 | 2 | 6 |  | CC DChg | 10:30:00 | 34:58:46 | -155.878 | 3.6942 | 1.637 | 1637.02 | 0 | 0 | 1.637 | 1637.02 | 6.4484 | 6448.42 | 0 | 0 | 6.4484 | 6448.42 | 2024-06-15 01:07:06 | -0.5758 | -4190.2682 | -4190.2682 | 23698.29 | Close | 51.58247 |  | 0.0002 | 35.9 | 0 | 0
4207 | 2 | 6 |  | CC DChg | 10:30:30 | 34:59:16 | -156.25 | 3.6939 | 1.6383 | 1638.32 | 0 | 0 | 1.6383 | 1638.32 | 6.4532 | 6453.22 | 0 | 0 | 6.4532 | 6453.22 | 2024-06-15 01:07:36 | -0.5772 | -4190.2522 | -4190.2522 | 23640.87 | Close | 51.6234 |  | 0 | 35.8 | 0 | 0
4208 | 2 | 6 |  | CC DChg | 10:31:00 | 34:59:46 | -155.878 | 3.6936 | 1.6396 | 1639.62 | 0 | 0 | 1.6396 | 1639.62 | 6.458 | 6458.01 | 0 | 0 | 6.458 | 6458.01 | 2024-06-15 01:08:06 | -0.5757 | -4190.2682 | -4190.2682 | 23695.3 | Close | 51.66433 |  | 0 | 35.7 | 0 | 0
4209 | 2 | 6 |  | CC DChg | 10:31:30 | 35:00:16 | -155.878 | 3.6933 | 1.6409 | 1640.92 | 0 | 0 | 1.6409 | 1640.92 | 6.4628 | 6462.81 | 0 | 0 | 6.4628 | 6462.81 | 2024-06-15 01:08:36 | -0.5757 | -4190.2682 | -4190.2682 | 23693.31 | Close | 51.70526 |  | 0 | 35.7 | 0 | 0
4210 | 2 | 6 |  | CC DChg | 10:32:00 | 35:00:46 | -155.878 | 3.693 | 1.6422 | 1642.22 | 0 | 0 | 1.6422 | 1642.22 | 6.4676 | 6467.61 | 0 | 0 | 6.4676 | 6467.61 | 2024-06-15 01:09:06 | -0.5757 | -4205.6108 | -4205.6108 | 23691.33 | Close | 51.74621 |  | 0 | 35.6 | 0 | 0
4211 | 2 | 6 |  | CC DChg | 10:32:30 | 35:01:16 | -155.878 | 3.6926 | 1.6435 | 1643.52 | 0 | 0 | 1.6435 | 1643.52 | 6.4724 | 6472.41 | 0 | 0 | 6.4724 | 6472.41 | 2024-06-15 01:09:36 | -0.5756 | -4176.7946 | -4176.7946 | 23689.33 | Close | 51.78714 |  | 0 | 35.5 | 0 | 0
4212 | 2 | 6 |  | CC DChg | 10:33:00 | 35:01:46 | -155.878 | 3.6923 | 1.6448 | 1644.82 | 0 | 0 | 1.6448 | 1644.82 | 6.4772 | 6477.2 | 0 | 0 | 6.4772 | 6477.2 | 2024-06-15 01:10:06 | -0.5756 | -4190.2682 | -4190.2682 | 23687.35 | Close | 51.82807 |  | 0 | 35.5 | 0 | 0
4213 | 2 | 6 |  | CC DChg | 10:33:30 | 35:02:16 | -155.878 | 3.6917 | 1.6461 | 1646.12 | 0 | 0 | 1.6461 | 1646.12 | 6.482 | 6482 | 0 | 0 | 6.482 | 6482 | 2024-06-15 01:10:36 | -0.5755 | -2096.0222 | -2096.0222 | 23683.37 | Close | 51.86902 |  | 0 | 35.4 | 0 | 0
4214 | 2 | 6 |  | CC DChg | 10:34:00 | 35:02:46 | -155.878 | 3.6914 | 1.6474 | 1647.41 | 0 | 0 | 1.6474 | 1647.41 | 6.4868 | 6486.8 | 0 | 0 | 6.4868 | 6486.8 | 2024-06-15 01:11:06 | -0.5754 | -4190.2682 | -4190.2682 | 23681.38 | Close | 51.90995 |  | 0 | 35.4 | 0 | 0
4215 | 2 | 6 |  | CC DChg | 10:34:30 | 35:03:16 | -155.878 | 3.6911 | 1.6487 | 1648.71 | 0 | 0 | 1.6487 | 1648.71 | 6.4916 | 6491.59 | 0 | 0 | 6.4916 | 6491.59 | 2024-06-15 01:11:36 | -0.5754 | -4190.2682 | -4190.2682 | 23679.39 | Close | 51.95088 |  | 0 | 35.3 | 0 | 0
4216 | 2 | 6 |  | CC DChg | 10:35:00 | 35:03:46 | -155.878 | 3.6908 | 1.65 | 1650.01 | 0 | 0 | 1.65 | 1650.01 | 6.4964 | 6496.39 | 0 | 0 | 6.4964 | 6496.39 | 2024-06-15 01:12:06 | -0.5753 | -4190.7002 | -4190.7002 | 23677.4 | Close | 51.99182 |  | 0 | 35.2 | 0 | 0
4217 | 2 | 6 |  | CC DChg | 10:35:30 | 35:04:16 | -155.878 | 3.6905 | 1.6513 | 1651.31 | 0 | 0 | 1.6513 | 1651.31 | 6.5012 | 6501.18 | 0 | 0 | 6.5012 | 6501.18 | 2024-06-15 01:12:36 | -0.5753 | -4190.2682 | -4190.2682 | 23675.41 | Close | 52.03275 |  | 0 | 35.2 | 0 | 0
4218 | 2 | 6 |  | CC DChg | 10:36:00 | 35:04:46 | -155.878 | 3.6902 | 1.6526 | 1652.61 | 0 | 0 | 1.6526 | 1652.61 | 6.506 | 6505.98 | 0 | 0 | 6.506 | 6505.98 | 2024-06-15 01:13:06 | -0.5752 | -4190.2682 | -4190.2682 | 23673.42 | Close | 52.07368 |  | 0 | 35.1 | 0 | 0
4219 | 2 | 6 |  | CC DChg | 10:36:30 | 35:05:16 | -155.878 | 3.6899 | 1.6539 | 1653.91 | 0 | 0 | 1.6539 | 1653.91 | 6.5108 | 6510.77 | 0 | 0 | 6.5108 | 6510.77 | 2024-06-15 01:13:36 | -0.5752 | -4190.7002 | -4190.7002 | 23671.44 | Close | 52.11462 |  | 0 | 35 | 0 | 0
4220 | 2 | 6 |  | CC DChg | 10:37:00 | 35:05:46 | -155.878 | 3.6895 | 1.6552 | 1655.21 | 0 | 0 | 1.6552 | 1655.21 | 6.5156 | 6515.56 | 0 | 0 | 6.5156 | 6515.56 | 2024-06-15 01:14:06 | -0.5751 | -4190.2682 | -4190.2682 | 23669.45 | Close | 52.15555 |  | 0 | 35 | 0 | 0
4221 | 2 | 6 |  | CC DChg | 10:37:30 | 35:06:16 | -155.878 | 3.6892 | 1.6565 | 1656.51 | 0 | 0 | 1.6565 | 1656.51 | 6.5204 | 6520.35 | 0 | 0 | 6.5204 | 6520.35 | 2024-06-15 01:14:36 | -0.5751 | -4190.2682 | -4190.2682 | 23667.46 | Close | 52.19648 |  | 0 | 34.9 | 0 | 0
4222 | 2 | 6 |  | CC DChg | 10:38:00 | 35:06:46 | -155.878 | 3.6886 | 1.6578 | 1657.81 | 0 | 0 | 1.6578 | 1657.81 | 6.5251 | 6525.15 | 0 | 0 | 6.5251 | 6525.15 | 2024-06-15 01:15:06 | -0.575 | -2095.5741 | -2095.5741 | 23663.48 | Close | 52.23742 |  | 0 | 34.8 | 0 | 0
4223 | 2 | 6 |  | CC DChg | 10:38:30 | 35:07:16 | -155.878 | 3.6883 | 1.6591 | 1659.11 | 0 | 0 | 1.6591 | 1659.11 | 6.5299 | 6529.94 | 0 | 0 | 6.5299 | 6529.94 | 2024-06-15 01:15:36 | -0.5749 | -4190.2682 | -4190.2682 | 23661.49 | Close | 52.27835 |  | 0 | 34.8 | 0 | 0
4224 | 2 | 6 |  | CC DChg | 10:39:00 | 35:07:46 | -155.878 | 3.688 | 1.6604 | 1660.4 | 0 | 0 | 1.6604 | 1660.4 | 6.5347 | 6534.73 | 0 | 0 | 6.5347 | 6534.73 | 2024-06-15 01:16:06 | -0.5749 | -4190.2682 | -4190.2682 | 23658.52 | Close | 52.31928 |  | 0.0002 | 34.7 | 0 | 0
4225 | 2 | 6 |  | CC DChg | 10:39:30 | 35:08:16 | -155.878 | 3.6877 | 1.6617 | 1661.7 | 0 | 0 | 1.6617 | 1661.7 | 6.5395 | 6539.52 | 0 | 0 | 6.5395 | 6539.52 | 2024-06-15 01:16:36 | -0.5748 | -4190.7002 | -4190.7002 | 23657.51 | Close | 52.36021 |  | 0 | 34.6 | 0 | 0
4226 | 2 | 6 |  | CC DChg | 10:40:00 | 35:08:46 | -155.878 | 3.6874 | 1.663 | 1663 | 0 | 0 | 1.663 | 1663 | 6.5443 | 6544.31 | 0 | 0 | 6.5443 | 6544.31 | 2024-06-15 01:17:06 | -0.5748 | -4190.2682 | -4190.2682 | 23655.53 | Close | 52.40115 |  | 0 | 34.6 | 0 | 0
4227 | 2 | 6 |  | CC DChg | 10:40:30 | 35:09:16 | -155.878 | 3.6871 | 1.6643 | 1664.3 | 0 | 0 | 1.6643 | 1664.3 | 6.5491 | 6549.1 | 0 | 0 | 6.5491 | 6549.1 | 2024-06-15 01:17:36 | -0.5747 | -4190.2682 | -4190.2682 | 23653.54 | Close | 52.44208 |  | 0 | 34.5 | 0 | 0
4228 | 2 | 6 |  | CC DChg | 10:41:00 | 35:09:46 | -155.878 | 3.6868 | 1.6656 | 1665.6 | 0 | 0 | 1.6656 | 1665.6 | 6.5539 | 6553.89 | 0 | 0 | 6.5539 | 6553.89 | 2024-06-15 01:18:06 | -0.5747 | -4190.2522 | -4190.2522 | 23651.55 | Close | 52.48301 |  | 0 | 34.4 | 0 | 0
4229 | 2 | 6 |  | CC DChg | 10:41:30 | 35:10:16 | -155.878 | 3.6864 | 1.6669 | 1666.9 | 0 | 0 | 1.6669 | 1666.9 | 6.5587 | 6558.68 | 0 | 0 | 6.5587 | 6558.68 | 2024-06-15 01:18:36 | -0.5746 | -4190.2682 | -4190.2682 | 23649.56 | Close | 52.52394 |  | 0 | 34.3 | 0 | 0
4230 | 2 | 6 |  | CC DChg | 10:42:00 | 35:10:46 | -155.878 | 3.6861 | 1.6682 | 1668.2 | 0 | 0 | 1.6682 | 1668.2 | 6.5635 | 6563.47 | 0 | 0 | 6.5635 | 6563.47 | 2024-06-15 01:19:06 | -0.5746 | -4190.2682 | -4190.2682 | 23647.57 | Close | 52.56487 |  | 0 | 34.3 | 0 | 0
4231 | 2 | 6 |  | CC DChg | 10:42:30 | 35:11:16 | -155.878 | 3.6855 | 1.6695 | 1669.5 | 0 | 0 | 1.6695 | 1669.5 | 6.5683 | 6568.25 | 0 | 0 | 6.5683 | 6568.25 | 2024-06-15 01:19:36 | -0.5745 | -2095.3501 | -2095.3501 | 23643.59 | Close | 52.6058 |  | 0 | 34.2 | 0 | 0
4232 | 2 | 6 |  | CC DChg | 10:43:00 | 35:11:46 | -155.878 | 3.6855 | 1.6708 | 1670.8 | 0 | 0 | 1.6708 | 1670.8 | 6.573 | 6573.04 | 0 | 0 | 6.573 | 6573.04 | 2024-06-15 01:20:06 | -0.5745 | 0 | 0 | 23643.59 | Close | 52.64673 |  | 0 | 34.2 | 0 | 0
4233 | 2 | 6 |  | CC DChg | 10:43:30 | 35:12:16 | -155.878 | 3.6849 | 1.6721 | 1672.1 | 0 | 0 | 1.6721 | 1672.1 | 6.5778 | 6577.83 | 0 | 0 | 6.5778 | 6577.83 | 2024-06-15 01:20:36 | -0.5744 | -2095.1341 | -2095.1341 | 23639.62 | Close | 52.68767 |  | 0 | 34.1 | 0 | 0
4234 | 2 | 6 |  | CC DChg | 10:44:00 | 35:12:46 | -155.878 | 3.6846 | 1.6734 | 1673.39 | 0 | 0 | 1.6734 | 1673.39 | 6.5826 | 6582.62 | 0 | 0 | 6.5826 | 6582.62 | 2024-06-15 01:21:06 | -0.5743 | -4190.2522 | -4190.2522 | 23637.63 | Close | 52.7286 |  | 0 | 34.1 | 0 | 0
4235 | 2 | 6 |  | CC DChg | 10:44:30 | 35:13:16 | -155.878 | 3.684 | 1.6747 | 1674.69 | 0 | 0 | 1.6747 | 1674.69 | 6.5874 | 6587.4 | 0 | 0 | 6.5874 | 6587.4 | 2024-06-15 01:21:36 | -0.5742 | -2095.1341 | -2095.1341 | 23633.65 | Close | 52.76953 |  | 0 | 34 | 0 | 0
4236 | 2 | 6 |  | CC DChg | 10:45:00 | 35:13:46 | -155.878 | 3.6837 | 1.676 | 1675.99 | 0 | 0 | 1.676 | 1675.99 | 6.5922 | 6592.19 | 0 | 0 | 6.5922 | 6592.19 | 2024-06-15 01:22:06 | -0.5742 | -4190.2682 | -4190.2682 | 23631.66 | Close | 52.81046 |  | 0 | 33.9 | 0 | 0
4237 | 2 | 6 |  | CC DChg | 10:45:30 | 35:14:16 | -155.878 | 3.6833 | 1.6773 | 1677.29 | 0 | 0 | 1.6773 | 1677.29 | 6.597 | 6596.97 | 0 | 0 | 6.597 | 6596.97 | 2024-06-15 01:22:36 | -0.5742 | -4191.1483 | -4191.1483 | 23629.67 | Close | 52.8514 |  | 0 | 33.9 | 0 | 0
4238 | 2 | 6 |  | CC DChg | 10:46:00 | 35:14:46 | -155.878 | 3.683 | 1.6786 | 1678.59 | 0 | 0 | 1.6786 | 1678.59 | 6.6018 | 6601.76 | 0 | 0 | 6.6018 | 6601.76 | 2024-06-15 01:23:06 | -0.5741 | -4190.2682 | -4190.2682 | 23627.68 | Close | 52.89233 |  | 0 | 33.8 | 0 | 0
4239 | 2 | 6 |  | CC DChg | 10:46:30 | 35:15:16 | -155.878 | 3.6827 | 1.6799 | 1679.89 | 0 | 0 | 1.6799 | 1679.89 | 6.6065 | 6606.54 | 0 | 0 | 6.6065 | 6606.54 | 2024-06-15 01:23:36 | -0.5741 | -4190.2682 | -4190.2682 | 23625.69 | Close | 52.93326 |  | 0 | 33.7 | 0 | 0
4240 | 2 | 6 |  | CC DChg | 10:47:00 | 35:15:46 | -155.878 | 3.6824 | 1.6812 | 1681.19 | 0 | 0 | 1.6812 | 1681.19 | 6.6113 | 6611.33 | 0 | 0 | 6.6113 | 6611.33 | 2024-06-15 01:24:06 | -0.574 | -4190.7002 | -4190.7002 | 23623.71 | Close | 52.97419 |  | 0 | 33.6 | 0 | 0
4241 | 2 | 6 |  | CC DChg | 10:47:30 | 35:16:16 | -155.878 | 3.6821 | 1.6825 | 1682.49 | 0 | 0 | 1.6825 | 1682.49 | 6.6161 | 6616.11 | 0 | 0 | 6.6161 | 6616.11 | 2024-06-15 01:24:36 | -0.574 | -4176.7946 | -4176.7946 | 23621.71 | Close | 53.01513 |  | 0 | 33.6 | 0 | 0
4242 | 2 | 6 |  | CC DChg | 10:48:00 | 35:16:46 | -155.878 | 3.6818 | 1.6838 | 1683.79 | 0 | 0 | 1.6838 | 1683.79 | 6.6209 | 6620.89 | 0 | 0 | 6.6209 | 6620.89 | 2024-06-15 01:25:06 | -0.5739 | -4203.8289 | -4203.8289 | 23618.74 | Close | 53.05606 |  | 0.0002 | 33.5 | 0 | 0
4243 | 2 | 6 |  | CC DChg | 10:48:30 | 35:17:16 | -155.878 | 3.6815 | 1.6851 | 1685.09 | 0 | 0 | 1.6851 | 1685.09 | 6.6257 | 6625.67 | 0 | 0 | 6.6257 | 6625.67 | 2024-06-15 01:25:36 | -0.5739 | -4190.2522 | -4190.2522 | 23617.74 | Close | 53.09699 |  | 0 | 39.1 | 0 | 0
4244 | 2 | 6 |  | CC DChg | 10:49:00 | 35:17:46 | -155.878 | 3.6815 | 1.6864 | 1686.38 | 0 | 0 | 1.6864 | 1686.38 | 6.6305 | 6630.46 | 0 | 0 | 6.6305 | 6630.46 | 2024-06-15 01:26:06 | -0.5739 | 0 | 0 | 23617.74 | Close | 53.13792 |  | 0 | 38.3 | 0 | 0
4245 | 2 | 6 |  | CC DChg | 10:49:30 | 35:18:16 | -155.878 | 3.6809 | 1.6877 | 1687.68 | 0 | 0 | 1.6877 | 1687.68 | 6.6352 | 6635.24 | 0 | 0 | 6.6352 | 6635.24 | 2024-06-15 01:26:36 | -0.5738 | -2095.1341 | -2095.1341 | 23613.76 | Close | 53.17885 |  | 0 | 37.3 | 0 | 0
4246 | 2 | 6 |  | CC DChg | 10:50:00 | 35:18:46 | -155.878 | 3.6809 | 1.689 | 1688.98 | 0 | 0 | 1.689 | 1688.98 | 6.64 | 6640.02 | 0 | 0 | 6.64 | 6640.02 | 2024-06-15 01:27:06 | -0.5738 | 0 | 0 | 23613.76 | Close | 53.21978 |  | 0 | 36.7 | 0 | 0
4247 | 2 | 6 |  | CC DChg | 10:50:30 | 35:19:16 | -155.878 | 3.6806 | 1.6903 | 1690.28 | 0 | 0 | 1.6903 | 1690.28 | 6.6448 | 6644.8 | 0 | 0 | 6.6448 | 6644.8 | 2024-06-15 01:27:36 | -0.5737 | -4176.7946 | -4176.7946 | 23611.77 | Close | 53.26072 |  | 0 | 36.3 | 0 | 0
4248 | 2 | 6 |  | CC DChg | 10:51:00 | 35:19:46 | -155.878 | 3.6802 | 1.6916 | 1691.58 | 0 | 0 | 1.6916 | 1691.58 | 6.6496 | 6649.58 | 0 | 0 | 6.6496 | 6649.58 | 2024-06-15 01:28:06 | -0.5737 | -4203.8289 | -4203.8289 | 23609.78 | Close | 53.30165 |  | 0 | 36 | 0 | 0
4249 | 2 | 6 |  | CC DChg | 10:51:30 | 35:20:16 | -155.878 | 3.6799 | 1.6929 | 1692.88 | 0 | 0 | 1.6929 | 1692.88 | 6.6544 | 6654.36 | 0 | 0 | 6.6544 | 6654.36 | 2024-06-15 01:28:36 | -0.5736 | -4190.2522 | -4190.2522 | 23607.8 | Close | 53.34258 |  | 0 | 35.8 | 0 | 0
4250 | 2 | 6 |  | CC DChg | 10:52:00 | 35:20:46 | -155.878 | 3.6796 | 1.6942 | 1694.18 | 0 | 0 | 1.6942 | 1694.18 | 6.6591 | 6659.14 | 0 | 0 | 6.6591 | 6659.14 | 2024-06-15 01:29:06 | -0.5736 | -4176.7946 | -4176.7946 | 23605.8 | Close | 53.38351 |  | 0 | 35.7 | 0 | 0
4251 | 2 | 6 |  | CC DChg | 10:52:30 | 35:21:16 | -155.878 | 3.6793 | 1.6955 | 1695.48 | 0 | 0 | 1.6955 | 1695.48 | 6.6639 | 6663.92 | 0 | 0 | 6.6639 | 6663.92 | 2024-06-15 01:29:36 | -0.5735 | -4203.8289 | -4203.8289 | 23603.82 | Close | 53.42444 |  | 0 | 35.6 | 0 | 0
4252 | 2 | 6 |  | CC DChg | 10:53:00 | 35:21:46 | -155.878 | 3.679 | 1.6968 | 1696.78 | 0 | 0 | 1.6968 | 1696.78 | 6.6687 | 6668.7 | 0 | 0 | 6.6687 | 6668.7 | 2024-06-15 01:30:06 | -0.5735 | -4177.2253 | -4177.2253 | 23601.82 | Close | 53.46537 |  | 0 | 35.5 | 0 | 0
4253 | 2 | 6 |  | CC DChg | 10:53:30 | 35:22:16 | -155.878 | 3.6787 | 1.6981 | 1698.08 | 0 | 0 | 1.6981 | 1698.08 | 6.6735 | 6673.48 | 0 | 0 | 6.6735 | 6673.48 | 2024-06-15 01:30:36 | -0.5734 | -4190.2682 | -4190.2682 | 23599.83 | Close | 53.5063 |  | 0 | 35.4 | 0 | 0
4254 | 2 | 6 |  | CC DChg | 10:54:00 | 35:22:46 | -155.878 | 3.6784 | 1.6994 | 1699.37 | 0 | 0 | 1.6994 | 1699.37 | 6.6783 | 6678.26 | 0 | 0 | 6.6783 | 6678.26 | 2024-06-15 01:31:06 | -0.5734 | -4203.8289 | -4203.8289 | 23597.85 | Close | 53.54724 |  | 0 | 35.4 | 0 | 0
4255 | 2 | 6 |  | CC DChg | 10:54:30 | 35:23:16 | -155.878 | 3.6781 | 1.7007 | 1700.67 | 0 | 0 | 1.7007 | 1700.67 | 6.683 | 6683.04 | 0 | 0 | 6.683 | 6683.04 | 2024-06-15 01:31:36 | -0.5733 | -4177.6719 | -4177.6719 | 23595.86 | Close | 53.58818 |  | 0 | 35.3 | 0 | 0
4256 | 2 | 6 |  | CC DChg | 10:55:00 | 35:23:46 | -155.878 | 3.6778 | 1.702 | 1701.97 | 0 | 0 | 1.702 | 1701.97 | 6.6878 | 6687.81 | 0 | 0 | 6.6878 | 6687.81 | 2024-06-15 01:32:06 | -0.5733 | -4190.2682 | -4190.2682 | 23593.87 | Close | 53.62911 |  | 0 | 35.2 | 0 | 0
4257 | 2 | 6 |  | CC DChg | 10:55:30 | 35:24:16 | -155.878 | 3.6778 | 1.7033 | 1703.27 | 0 | 0 | 1.7033 | 1703.27 | 6.6926 | 6692.59 | 0 | 0 | 6.6926 | 6692.59 | 2024-06-15 01:32:36 | -0.5733 | 0 | 0 | 23593.87 | Close | 53.67004 |  | 0 | 35.1 | 0 | 0
4258 | 2 | 6 |  | CC DChg | 10:56:00 | 35:24:46 | -155.878 | 3.6775 | 1.7046 | 1704.57 | 0 | 0 | 1.7046 | 1704.57 | 6.6974 | 6697.37 | 0 | 0 | 6.6974 | 6697.37 | 2024-06-15 01:33:06 | -0.5732 | -4189.8042 | -4189.8042 | 23591.88 | Close | 53.71096 |  | 0 | 35.1 | 0 | 0
4259 | 2 | 6 |  | CC DChg | 10:56:30 | 35:25:16 | -155.878 | 3.6768 | 1.7059 | 1705.87 | 0 | 0 | 1.7059 | 1705.87 | 6.7021 | 6702.15 | 0 | 0 | 6.7021 | 6702.15 | 2024-06-15 01:33:36 | -0.5731 | -2095.1341 | -2095.1341 | 23587.9 | Close | 53.75189 |  | 0 | 35 | 0 | 0
4260 | 2 | 6 |  | CC DChg | 10:57:00 | 35:25:46 | -155.878 | 3.6765 | 1.7072 | 1707.17 | 0 | 0 | 1.7072 | 1707.17 | 6.7069 | 6706.92 | 0 | 0 | 6.7069 | 6706.92 | 2024-06-15 01:34:06 | -0.5731 | -4190.2682 | -4190.2682 | 23585.91 | Close | 53.79283 |  | 0 | 35 | 0 | 0
4261 | 2 | 6 |  | CC DChg | 10:57:30 | 35:26:16 | -155.878 | 3.6765 | 1.7085 | 1708.47 | 0 | 0 | 1.7085 | 1708.47 | 6.7117 | 6711.7 | 0 | 0 | 6.7117 | 6711.7 | 2024-06-15 01:34:36 | -0.5731 | 0 | 0 | 23585.91 | Close | 53.83376 |  | 0 | 34.9 | 0 | 0
4262 | 2 | 6 |  | CC DChg | 10:58:00 | 35:26:46 | -155.878 | 3.6759 | 1.7098 | 1709.77 | 0 | 0 | 1.7098 | 1709.77 | 6.7165 | 6716.47 | 0 | 0 | 6.7165 | 6716.47 | 2024-06-15 01:35:06 | -0.573 | -2095.1341 | -2095.1341 | 23581.94 | Close | 53.8747 |  | 0 | 34.8 | 0 | 0
4263 | 2 | 6 |  | CC DChg | 10:58:30 | 35:27:16 | -155.878 | 3.6756 | 1.7111 | 1711.07 | 0 | 0 | 1.7111 | 1711.07 | 6.7212 | 6721.25 | 0 | 0 | 6.7212 | 6721.25 | 2024-06-15 01:35:36 | -0.5729 | -4190.2682 | -4190.2682 | 23579.95 | Close | 53.91563 |  | 0 | 34.8 | 0 | 0
4264 | 2 | 6 |  | CC DChg | 10:59:00 | 35:27:46 | -155.878 | 3.6753 | 1.7124 | 1712.37 | 0 | 0 | 1.7124 | 1712.37 | 6.726 | 6726.02 | 0 | 0 | 6.726 | 6726.02 | 2024-06-15 01:36:06 | -0.5729 | -4190.2522 | -4190.2522 | 23577.96 | Close | 53.95656 |  | 0 | 34.7 | 0 | 0
4265 | 2 | 6 |  | CC DChg | 10:59:30 | 35:28:16 | -155.878 | 3.6747 | 1.7137 | 1713.66 | 0 | 0 | 1.7137 | 1713.66 | 6.7308 | 6730.8 | 0 | 0 | 6.7308 | 6730.8 | 2024-06-15 01:36:36 | -0.5728 | -2095.1341 | -2095.1341 | 23573.98 | Close | 53.99749 |  | 0 | 34.6 | 0 | 0
4266 | 2 | 6 |  | CC DChg | 11:00:00 | 35:28:46 | -155.878 | 3.6744 | 1.715 | 1714.96 | 0 | 0 | 1.715 | 1714.96 | 6.7356 | 6735.57 | 0 | 0 | 6.7356 | 6735.57 | 2024-06-15 01:37:06 | -0.5728 | -4190.2682 | -4190.2682 | 23571.99 | Close | 54.03842 |  | 0 | 34.6 | 0 | 0
4267 | 2 | 6 |  | CC DChg | 11:00:30 | 35:29:16 | -155.878 | 3.6744 | 1.7163 | 1716.26 | 0 | 0 | 1.7163 | 1716.26 | 6.7403 | 6740.34 | 0 | 0 | 6.7403 | 6740.34 | 2024-06-15 01:37:36 | -0.5728 | 0 | 0 | 23571.99 | Close | 54.07935 |  | 0 | 34.5 | 0 | 0
4268 | 2 | 6 |  | CC DChg | 11:01:00 | 35:29:46 | -155.878 | 3.674 | 1.7176 | 1717.56 | 0 | 0 | 1.7176 | 1717.56 | 6.7451 | 6745.12 | 0 | 0 | 6.7451 | 6745.12 | 2024-06-15 01:38:06 | -0.5727 | -4190.2682 | -4190.2682 | 23570 | Close | 54.12029 |  | 0 | 34.4 | 0 | 0
4269 | 2 | 6 |  | CC DChg | 11:01:30 | 35:30:16 | -155.878 | 3.6734 | 1.7189 | 1718.86 | 0 | 0 | 1.7189 | 1718.86 | 6.7499 | 6749.89 | 0 | 0 | 6.7499 | 6749.89 | 2024-06-15 01:38:36 | -0.5726 | -2095.1341 | -2095.1341 | 23566.03 | Close | 54.16122 |  | 0 | 34.3 | 0 | 0
4270 | 2 | 6 |  | CC DChg | 11:02:00 | 35:30:46 | -155.878 | 3.6734 | 1.7202 | 1720.16 | 0 | 0 | 1.7202 | 1720.16 | 6.7547 | 6754.66 | 0 | 0 | 6.7547 | 6754.66 | 2024-06-15 01:39:06 | -0.5726 | 0 | 0 | 23566.03 | Close | 54.20215 |  | 0 | 34.3 | 0 | 0
4271 | 2 | 6 |  | CC DChg | 11:02:30 | 35:31:16 | -155.878 | 3.6731 | 1.7215 | 1721.46 | 0 | 0 | 1.7215 | 1721.46 | 6.7594 | 6759.43 | 0 | 0 | 6.7594 | 6759.43 | 2024-06-15 01:39:36 | -0.5726 | -4190.2682 | -4190.2682 | 23564.04 | Close | 54.24308 |  | 0 | 34.2 | 0 | 0
4272 | 2 | 6 |  | CC DChg | 11:03:00 | 35:31:46 | -155.878 | 3.6725 | 1.7228 | 1722.76 | 0 | 0 | 1.7228 | 1722.76 | 6.7642 | 6764.2 | 0 | 0 | 6.7642 | 6764.2 | 2024-06-15 01:40:06 | -0.5725 | -2095.1341 | -2095.1341 | 23560.06 | Close | 54.28401 |  | 0 | 34.2 | 0 | 0
4273 | 2 | 6 |  | CC DChg | 11:03:30 | 35:32:16 | -155.878 | 3.6725 | 1.7241 | 1724.06 | 0 | 0 | 1.7241 | 1724.06 | 6.769 | 6768.97 | 0 | 0 | 6.769 | 6768.97 | 2024-06-15 01:40:36 | -0.5725 | 0 | 0 | 23560.06 | Close | 54.32494 |  | 0 | 34.1 | 0 | 0
4274 | 2 | 6 |  | CC DChg | 11:04:00 | 35:32:46 | -155.878 | 3.6719 | 1.7254 | 1725.36 | 0 | 0 | 1.7254 | 1725.36 | 6.7737 | 6773.74 | 0 | 0 | 6.7737 | 6773.74 | 2024-06-15 01:41:06 | -0.5724 | -2095.1341 | -2095.1341 | 23556.08 | Close | 54.36587 |  | 0 | 34 | 0 | 0
4275 | 2 | 6 |  | CC DChg | 11:04:30 | 35:33:16 | -155.878 | 3.6716 | 1.7267 | 1726.65 | 0 | 0 | 1.7267 | 1726.65 | 6.7785 | 6778.51 | 0 | 0 | 6.7785 | 6778.51 | 2024-06-15 01:41:36 | -0.5723 | -4190.2682 | -4190.2682 | 23554.09 | Close | 54.40681 |  | 0 | 34 | 0 | 0
4276 | 2 | 6 |  | CC DChg | 11:05:00 | 35:33:46 | -155.878 | 3.6713 | 1.728 | 1727.95 | 0 | 0 | 1.728 | 1727.95 | 6.7833 | 6783.28 | 0 | 0 | 6.7833 | 6783.28 | 2024-06-15 01:42:06 | -0.5723 | -4190.7002 | -4190.7002 | 23552.1 | Close | 54.44774 |  | 0 | 33.9 | 0 | 0
4277 | 2 | 6 |  | CC DChg | 11:05:30 | 35:34:16 | -155.878 | 3.6713 | 1.7293 | 1729.25 | 0 | 0 | 1.7293 | 1729.25 | 6.7881 | 6788.05 | 0 | 0 | 6.7881 | 6788.05 | 2024-06-15 01:42:36 | -0.5723 | 0 | 0 | 23552.1 | Close | 54.48867 |  | 0 | 33.9 | 0 | 0
4278 | 2 | 6 |  | CC DChg | 11:06:00 | 35:34:46 | -155.878 | 3.6706 | 1.7306 | 1730.55 | 0 | 0 | 1.7306 | 1730.55 | 6.7928 | 6792.82 | 0 | 0 | 6.7928 | 6792.82 | 2024-06-15 01:43:06 | -0.5722 | -2095.1341 | -2095.1341 | 23548.13 | Close | 54.5296 |  | 0 | 33.8 | 0 | 0
4279 | 2 | 6 |  | CC DChg | 11:06:30 | 35:35:16 | -155.878 | 3.6703 | 1.7319 | 1731.85 | 0 | 0 | 1.7319 | 1731.85 | 6.7976 | 6797.59 | 0 | 0 | 6.7976 | 6797.59 | 2024-06-15 01:43:36 | -0.5721 | -4190.2522 | -4190.2522 | 23546.14 | Close | 54.57053 |  | 0 | 33.7 | 0 | 0
4280 | 2 | 6 |  | CC DChg | 11:07:00 | 35:35:46 | -155.878 | 3.6703 | 1.7331 | 1733.15 | 0 | 0 | 1.7331 | 1733.15 | 6.8024 | 6802.35 | 0 | 0 | 6.8024 | 6802.35 | 2024-06-15 01:44:06 | -0.5721 | 0 | 0 | 23546.14 | Close | 54.61146 |  | 0 | 33.7 | 0 | 0
4281 | 2 | 6 |  | CC DChg | 11:07:30 | 35:36:16 | -155.878 | 3.67 | 1.7344 | 1734.45 | 0 | 0 | 1.7344 | 1734.45 | 6.8071 | 6807.12 | 0 | 0 | 6.8071 | 6807.12 | 2024-06-15 01:44:36 | -0.5721 | -4190.2682 | -4190.2682 | 23544.15 | Close | 54.6524 |  | 0 | 33.6 | 0 | 0
4282 | 2 | 6 |  | CC DChg | 11:08:00 | 35:36:46 | -155.878 | 3.6697 | 1.7357 | 1735.75 | 0 | 0 | 1.7357 | 1735.75 | 6.8119 | 6811.89 | 0 | 0 | 6.8119 | 6811.89 | 2024-06-15 01:45:06 | -0.572 | -4191.5963 | -4191.5963 | 23542.16 | Close | 54.69334 |  | 0 | 33.5 | 0 | 0
4283 | 2 | 6 |  | CC DChg | 11:08:30 | 35:37:16 | -156.25 | 3.6691 | 1.737 | 1737.05 | 0 | 0 | 1.737 | 1737.05 | 6.8167 | 6816.67 | 0 | 0 | 6.8167 | 6816.67 | 2024-06-15 01:45:36 | -0.5733 | -2100.1344 | -2100.1344 | 23482.14 | Close | 54.73437 |  | 0 | 33.5 | 0 | 0
4284 | 2 | 6 |  | CC DChg | 11:09:00 | 35:37:46 | -155.878 | 3.6688 | 1.7383 | 1738.35 | 0 | 0 | 1.7383 | 1738.35 | 6.8214 | 6821.43 | 0 | 0 | 6.8214 | 6821.43 | 2024-06-15 01:46:06 | -0.5719 | -4190.2682 | -4190.2682 | 23536.19 | Close | 54.7753 |  | 0 | 33.4 | 0 | 0
4285 | 2 | 6 |  | CC DChg | 11:09:30 | 35:38:16 | -155.878 | 3.6682 | 1.7396 | 1739.64 | 0 | 0 | 1.7396 | 1739.64 | 6.8262 | 6826.19 | 0 | 0 | 6.8262 | 6826.19 | 2024-06-15 01:46:36 | -0.5718 | -2090.5738 | -2090.5738 | 23532.22 | Close | 54.81614 |  | 0 | 33.3 | 0 | 0
4286 | 2 | 6 |  | CC DChg | 11:10:00 | 35:38:46 | -155.878 | 3.6682 | 1.7409 | 1740.94 | 0 | 0 | 1.7409 | 1740.94 | 6.831 | 6830.95 | 0 | 0 | 6.831 | 6830.95 | 2024-06-15 01:47:06 | -0.5718 | 0 | 0 | 23532.22 | Close | 54.85707 |  | 0 | 33.3 | 0 | 0
4287 | 2 | 6 |  | CC DChg | 11:10:30 | 35:39:16 | -155.878 | 3.6678 | 1.7422 | 1742.24 | 0 | 0 | 1.7422 | 1742.24 | 6.8357 | 6835.72 | 0 | 0 | 6.8357 | 6835.72 | 2024-06-15 01:47:36 | -0.5717 | -4190.2682 | -4190.2682 | 23530.23 | Close | 54.898 |  | 0 | 39.5 | 0 | 0
4288 | 2 | 6 |  | CC DChg | 11:11:00 | 35:39:46 | -155.878 | 3.6675 | 1.7435 | 1743.54 | 0 | 0 | 1.7435 | 1743.54 | 6.8405 | 6840.48 | 0 | 0 | 6.8405 | 6840.48 | 2024-06-15 01:48:06 | -0.5717 | -4190.7002 | -4190.7002 | 23528.24 | Close | 54.93894 |  | 0 | 38.3 | 0 | 0
4289 | 2 | 6 |  | CC DChg | 11:11:30 | 35:40:16 | -155.878 | 3.6675 | 1.7448 | 1744.84 | 0 | 0 | 1.7448 | 1744.84 | 6.8452 | 6845.25 | 0 | 0 | 6.8452 | 6845.25 | 2024-06-15 01:48:36 | -0.5717 | 0 | 0 | 23528.24 | Close | 54.97987 |  | 0 | 37.3 | 0 | 0
4290 | 2 | 6 |  | CC DChg | 11:12:00 | 35:40:46 | -155.878 | 3.6672 | 1.7461 | 1746.14 | 0 | 0 | 1.7461 | 1746.14 | 6.85 | 6850.01 | 0 | 0 | 6.85 | 6850.01 | 2024-06-15 01:49:06 | -0.5716 | -4190.2682 | -4190.2682 | 23525.26 | Close | 55.0208 |  | 0.0002 | 36.7 | 0 | 0
4291 | 2 | 6 |  | CC DChg | 11:12:30 | 35:41:16 | -155.878 | 3.6669 | 1.7474 | 1747.44 | 0 | 0 | 1.7474 | 1747.44 | 6.8548 | 6854.78 | 0 | 0 | 6.8548 | 6854.78 | 2024-06-15 01:49:36 | -0.5716 | -4191.1483 | -4191.1483 | 23524.26 | Close | 55.06174 |  | 0 | 36.2 | 0 | 0
4292 | 2 | 6 |  | CC DChg | 11:13:00 | 35:41:46 | -155.878 | 3.6666 | 1.7487 | 1748.74 | 0 | 0 | 1.7487 | 1748.74 | 6.8595 | 6859.54 | 0 | 0 | 6.8595 | 6859.54 | 2024-06-15 01:50:06 | -0.5715 | -4190.2682 | -4190.2682 | 23522.27 | Close | 55.10267 |  | 0 | 36 | 0 | 0
4293 | 2 | 6 |  | CC DChg | 11:13:30 | 35:42:16 | -155.878 | 3.6663 | 1.75 | 1750.04 | 0 | 0 | 1.75 | 1750.04 | 6.8643 | 6864.3 | 0 | 0 | 6.8643 | 6864.3 | 2024-06-15 01:50:36 | -0.5715 | -4190.2682 | -4190.2682 | 23520.29 | Close | 55.1436 |  | 0 | 35.8 | 0 | 0
4294 | 2 | 6 |  | CC DChg | 11:14:00 | 35:42:46 | -155.878 | 3.6663 | 1.7513 | 1751.34 | 0 | 0 | 1.7513 | 1751.34 | 6.8691 | 6869.07 | 0 | 0 | 6.8691 | 6869.07 | 2024-06-15 01:51:06 | -0.5715 | 0 | 0 | 23520.29 | Close | 55.18453 |  | 0 | 35.6 | 0 | 0
4295 | 2 | 6 |  | CC DChg | 11:14:30 | 35:43:16 | -155.878 | 3.666 | 1.7526 | 1752.63 | 0 | 0 | 1.7526 | 1752.63 | 6.8738 | 6873.83 | 0 | 0 | 6.8738 | 6873.83 | 2024-06-15 01:51:36 | -0.5714 | -4190.2682 | -4190.2682 | 23518.3 | Close | 55.22546 |  | 0 | 35.5 | 0 | 0
4296 | 2 | 6 |  | CC DChg | 11:15:00 | 35:43:46 | -155.878 | 3.6657 | 1.7539 | 1753.93 | 0 | 0 | 1.7539 | 1753.93 | 6.8786 | 6878.59 | 0 | 0 | 6.8786 | 6878.59 | 2024-06-15 01:52:06 | -0.5714 | -4190.2682 | -4190.2682 | 23516.31 | Close | 55.26639 |  | 0 | 35.4 | 0 | 0
4297 | 2 | 6 |  | CC DChg | 11:15:30 | 35:44:16 | -155.878 | 3.6654 | 1.7552 | 1755.23 | 0 | 0 | 1.7552 | 1755.23 | 6.8834 | 6883.35 | 0 | 0 | 6.8834 | 6883.35 | 2024-06-15 01:52:36 | -0.5713 | -4177.6719 | -4177.6719 | 23514.31 | Close | 55.30733 |  | 0 | 35.4 | 0 | 0
4298 | 2 | 6 |  | CC DChg | 11:16:00 | 35:44:46 | -155.878 | 3.6651 | 1.7565 | 1756.53 | 0 | 0 | 1.7565 | 1756.53 | 6.8881 | 6888.11 | 0 | 0 | 6.8881 | 6888.11 | 2024-06-15 01:53:06 | -0.5713 | -4203.8289 | -4203.8289 | 23512.33 | Close | 55.34826 |  | 0 | 35.3 | 0 | 0
4299 | 2 | 6 |  | CC DChg | 11:16:30 | 35:45:16 | -155.878 | 3.6647 | 1.7578 | 1757.83 | 0 | 0 | 1.7578 | 1757.83 | 6.8929 | 6892.87 | 0 | 0 | 6.8929 | 6892.87 | 2024-06-15 01:53:36 | -0.5713 | -4190.2682 | -4190.2682 | 23510.34 | Close | 55.38919 |  | 0 | 35.2 | 0 | 0
4300 | 2 | 6 |  | CC DChg | 11:17:00 | 35:45:46 | -155.878 | 3.6647 | 1.7591 | 1759.13 | 0 | 0 | 1.7591 | 1759.13 | 6.8976 | 6897.63 | 0 | 0 | 6.8976 | 6897.63 | 2024-06-15 01:54:06 | -0.5713 | 0 | 0 | 23510.34 | Close | 55.43013 |  | 0 | 35.2 | 0 | 0
4301 | 2 | 6 |  | CC DChg | 11:17:30 | 35:46:16 | -155.878 | 3.6644 | 1.7604 | 1760.43 | 0 | 0 | 1.7604 | 1760.43 | 6.9024 | 6902.39 | 0 | 0 | 6.9024 | 6902.39 | 2024-06-15 01:54:36 | -0.5712 | -4176.7946 | -4176.7946 | 23508.35 | Close | 55.47106 |  | 0 | 35.1 | 0 | 0
4302 | 2 | 6 |  | CC DChg | 11:18:00 | 35:46:46 | -155.878 | 3.6641 | 1.7617 | 1761.73 | 0 | 0 | 1.7617 | 1761.73 | 6.9072 | 6907.15 | 0 | 0 | 6.9072 | 6907.15 | 2024-06-15 01:55:06 | -0.5712 | -4203.8289 | -4203.8289 | 23505.38 | Close | 55.51199 |  | 0.0002 | 35.1 | 0 | 0
4303 | 2 | 6 |  | CC DChg | 11:18:30 | 35:47:16 | -155.878 | 3.6638 | 1.763 | 1763.03 | 0 | 0 | 1.763 | 1763.03 | 6.9119 | 6911.91 | 0 | 0 | 6.9119 | 6911.91 | 2024-06-15 01:55:36 | -0.5711 | -4178.1185 | -4178.1185 | 23504.37 | Close | 55.55294 |  | 0 | 35 | 0 | 0
4304 | 2 | 6 |  | CC DChg | 11:19:00 | 35:47:46 | -155.878 | 3.6635 | 1.7643 | 1764.33 | 0 | 0 | 1.7643 | 1764.33 | 6.9167 | 6916.67 | 0 | 0 | 6.9167 | 6916.67 | 2024-06-15 01:56:06 | -0.5711 | -4190.2682 | -4190.2682 | 23502.38 | Close | 55.59387 |  | 0 | 34.9 | 0 | 0
4305 | 2 | 6 |  | CC DChg | 11:19:30 | 35:48:16 | -155.878 | 3.6632 | 1.7656 | 1765.63 | 0 | 0 | 1.7656 | 1765.63 | 6.9214 | 6921.43 | 0 | 0 | 6.9214 | 6921.43 | 2024-06-15 01:56:36 | -0.571 | -4203.8289 | -4203.8289 | 23500.4 | Close | 55.6348 |  | 0 | 34.9 | 0 | 0
4306 | 2 | 6 |  | CC DChg | 11:20:00 | 35:48:46 | -155.878 | 3.6629 | 1.7669 | 1766.92 | 0 | 0 | 1.7669 | 1766.92 | 6.9262 | 6926.19 | 0 | 0 | 6.9262 | 6926.19 | 2024-06-15 01:57:06 | -0.571 | -4176.7787 | -4176.7787 | 23498.4 | Close | 55.67573 |  | 0 | 34.8 | 0 | 0
4307 | 2 | 6 |  | CC DChg | 11:20:30 | 35:49:16 | -155.878 | 3.6626 | 1.7682 | 1768.22 | 0 | 0 | 1.7682 | 1768.22 | 6.9309 | 6930.95 | 0 | 0 | 6.9309 | 6930.95 | 2024-06-15 01:57:36 | -0.5709 | -4190.2682 | -4190.2682 | 23496.41 | Close | 55.71666 |  | 0 | 34.7 | 0 | 0
4308 | 2 | 6 |  | CC DChg | 11:21:00 | 35:49:46 | -155.878 | 3.6623 | 1.7695 | 1769.52 | 0 | 0 | 1.7695 | 1769.52 | 6.9357 | 6935.71 | 0 | 0 | 6.9357 | 6935.71 | 2024-06-15 01:58:06 | -0.5709 | -4190.2682 | -4190.2682 | 23494.43 | Close | 55.75759 |  | 0 | 34.7 | 0 | 0
4309 | 2 | 6 |  | CC DChg | 11:21:30 | 35:50:16 | -155.878 | 3.6623 | 1.7708 | 1770.82 | 0 | 0 | 1.7708 | 1770.82 | 6.9405 | 6940.46 | 0 | 0 | 6.9405 | 6940.46 | 2024-06-15 01:58:36 | -0.5709 | 0 | 0 | 23494.43 | Close | 55.79852 |  | 0 | 34.6 | 0 | 0
4310 | 2 | 6 |  | CC DChg | 11:22:00 | 35:50:46 | -155.878 | 3.662 | 1.7721 | 1772.12 | 0 | 0 | 1.7721 | 1772.12 | 6.9452 | 6945.22 | 0 | 0 | 6.9452 | 6945.22 | 2024-06-15 01:59:06 | -0.5708 | -4190.2682 | -4190.2682 | 23492.44 | Close | 55.83946 |  | 0 | 34.5 | 0 | 0
4311 | 2 | 6 |  | CC DChg | 11:22:30 | 35:51:16 | -155.878 | 3.6616 | 1.7734 | 1773.42 | 0 | 0 | 1.7734 | 1773.42 | 6.95 | 6949.98 | 0 | 0 | 6.95 | 6949.98 | 2024-06-15 01:59:36 | -0.5708 | -4203.8289 | -4203.8289 | 23490.45 | Close | 55.88039 |  | 0 | 34.5 | 0 | 0
4312 | 2 | 6 |  | CC DChg | 11:23:00 | 35:51:46 | -155.878 | 3.6613 | 1.7747 | 1774.72 | 0 | 0 | 1.7747 | 1774.72 | 6.9547 | 6954.73 | 0 | 0 | 6.9547 | 6954.73 | 2024-06-15 02:00:06 | -0.5707 | -4177.6719 | -4177.6719 | 23488.46 | Close | 55.92133 |  | 0 | 34.4 | 0 | 0
4313 | 2 | 6 |  | CC DChg | 11:23:30 | 35:52:16 | -155.878 | 3.661 | 1.776 | 1776.02 | 0 | 0 | 1.776 | 1776.02 | 6.9595 | 6959.49 | 0 | 0 | 6.9595 | 6959.49 | 2024-06-15 02:00:36 | -0.5707 | -4190.2682 | -4190.2682 | 23486.47 | Close | 55.96226 |  | 0 | 34.3 | 0 | 0
4314 | 2 | 6 |  | CC DChg | 11:24:00 | 35:52:46 | -155.878 | 3.6607 | 1.7773 | 1777.32 | 0 | 0 | 1.7773 | 1777.32 | 6.9642 | 6964.24 | 0 | 0 | 6.9642 | 6964.24 | 2024-06-15 02:01:06 | -0.5706 | -4190.2682 | -4190.2682 | 23484.48 | Close | 56.00319 |  | 0 | 34.3 | 0 | 0
4315 | 2 | 6 |  | CC DChg | 11:24:30 | 35:53:16 | -155.878 | 3.6601 | 1.7786 | 1778.62 | 0 | 0 | 1.7786 | 1778.62 | 6.969 | 6969 | 0 | 0 | 6.969 | 6969 | 2024-06-15 02:01:36 | -0.5705 | -2095.1261 | -2095.1261 | 23480.5 | Close | 56.04412 |  | 0 | 34.2 | 0 | 0
4316 | 2 | 6 |  | CC DChg | 11:25:00 | 35:53:46 | -155.878 | 3.6598 | 1.7799 | 1779.91 | 0 | 0 | 1.7799 | 1779.91 | 6.9738 | 6973.75 | 0 | 0 | 6.9738 | 6973.75 | 2024-06-15 02:02:06 | -0.5705 | -4190.2682 | -4190.2682 | 23477.53 | Close | 56.08505 |  | 0.0002 | 34.1 | 0 | 0
4317 | 2 | 6 |  | CC DChg | 11:25:30 | 35:54:16 | -155.878 | 3.6595 | 1.7812 | 1781.21 | 0 | 0 | 1.7812 | 1781.21 | 6.9785 | 6978.51 | 0 | 0 | 6.9785 | 6978.51 | 2024-06-15 02:02:36 | -0.5704 | -4190.2682 | -4190.2682 | 23475.54 | Close | 56.12598 |  | 0.0002 | 34.1 | 0 | 0
4318 | 2 | 6 |  | CC DChg | 11:26:00 | 35:54:46 | -155.878 | 3.6592 | 1.7825 | 1782.51 | 0 | 0 | 1.7825 | 1782.51 | 6.9833 | 6983.26 | 0 | 0 | 6.9833 | 6983.26 | 2024-06-15 02:03:06 | -0.5704 | -4190.7002 | -4190.7002 | 23474.54 | Close | 56.16692 |  | 0 | 34 | 0 | 0
4319 | 2 | 6 |  | CC DChg | 11:26:30 | 35:55:16 | -155.878 | 3.6589 | 1.7838 | 1783.81 | 0 | 0 | 1.7838 | 1783.81 | 6.988 | 6988.02 | 0 | 0 | 6.988 | 6988.02 | 2024-06-15 02:03:36 | -0.5703 | -4190.2682 | -4190.2682 | 23472.55 | Close | 56.20785 |  | 0 | 34 | 0 | 0
4320 | 2 | 6 |  | CC DChg | 11:27:00 | 35:55:46 | -155.878 | 3.6585 | 1.7851 | 1785.11 | 0 | 0 | 1.7851 | 1785.11 | 6.9928 | 6992.77 | 0 | 0 | 6.9928 | 6992.77 | 2024-06-15 02:04:06 | -0.5703 | -4190.2682 | -4190.2682 | 23470.56 | Close | 56.24878 |  | 0 | 33.9 | 0 | 0
4321 | 2 | 6 |  | CC DChg | 11:27:30 | 35:56:16 | -155.878 | 3.6582 | 1.7864 | 1786.41 | 0 | 0 | 1.7864 | 1786.41 | 6.9975 | 6997.52 | 0 | 0 | 6.9975 | 6997.52 | 2024-06-15 02:04:36 | -0.5702 | -4190.7002 | -4190.7002 | 23467.58 | Close | 56.28971 |  | 0.0002 | 33.8 | 0 | 0
4322 | 2 | 6 |  | CC DChg | 11:28:00 | 35:56:46 | -155.878 | 3.6582 | 1.7877 | 1787.71 | 0 | 0 | 1.7877 | 1787.71 | 7.0023 | 7002.27 | 0 | 0 | 7.0023 | 7002.27 | 2024-06-15 02:05:06 | -0.5702 | 0 | 0 | 23468.57 | Close | 56.33064 |  | 0 | 33.8 | 0 | 0
4323 | 2 | 6 |  | CC DChg | 11:28:30 | 35:57:16 | -155.878 | 3.6576 | 1.789 | 1789.01 | 0 | 0 | 1.789 | 1789.01 | 7.007 | 7007.02 | 0 | 0 | 7.007 | 7007.02 | 2024-06-15 02:05:36 | -0.5701 | -2095.1341 | -2095.1341 | 23464.59 | Close | 56.37157 |  | 0 | 33.7 | 0 | 0
4324 | 2 | 6 |  | CC DChg | 11:29:00 | 35:57:46 | -155.878 | 3.6576 | 1.7903 | 1790.31 | 0 | 0 | 1.7903 | 1790.31 | 7.0118 | 7011.78 | 0 | 0 | 7.0118 | 7011.78 | 2024-06-15 02:06:06 | -0.5701 | 0 | 0 | 23464.59 | Close | 56.41251 |  | 0 | 33.7 | 0 | 0
4325 | 2 | 6 |  | CC DChg | 11:29:30 | 35:58:16 | -155.878 | 3.6573 | 1.7916 | 1791.61 | 0 | 0 | 1.7916 | 1791.61 | 7.0165 | 7016.53 | 0 | 0 | 7.0165 | 7016.53 | 2024-06-15 02:06:36 | -0.5701 | -4190.2682 | -4190.2682 | 23462.61 | Close | 56.45344 |  | 0 | 33.6 | 0 | 0
4326 | 2 | 6 |  | CC DChg | 11:30:00 | 35:58:46 | -155.878 | 3.657 | 1.7929 | 1792.91 | 0 | 0 | 1.7929 | 1792.91 | 7.0213 | 7021.28 | 0 | 0 | 7.0213 | 7021.28 | 2024-06-15 02:07:06 | -0.57 | -4190.2682 | -4190.2682 | 23460.62 | Close | 56.49437 |  | 0 | 33.5 | 0 | 0
4327 | 2 | 6 |  | CC DChg | 11:30:30 | 35:59:16 | -155.878 | 3.6567 | 1.7942 | 1794.2 | 0 | 0 | 1.7942 | 1794.2 | 7.026 | 7026.03 | 0 | 0 | 7.026 | 7026.03 | 2024-06-15 02:07:36 | -0.57 | -4190.7002 | -4190.7002 | 23458.63 | Close | 56.53531 |  | 0 | 33.4 | 0 | 0
4328 | 2 | 6 |  | CC DChg | 11:31:00 | 35:59:46 | -155.878 | 3.6564 | 1.7955 | 1795.5 | 0 | 0 | 1.7955 | 1795.5 | 7.0308 | 7030.78 | 0 | 0 | 7.0308 | 7030.78 | 2024-06-15 02:08:06 | -0.5699 | -4190.2682 | -4190.2682 | 23456.64 | Close | 56.57624 |  | 0 | 33.4 | 0 | 0
4329 | 2 | 6 |  | CC DChg | 11:31:30 | 36:00:16 | -155.878 | 3.6561 | 1.7968 | 1796.8 | 0 | 0 | 1.7968 | 1796.8 | 7.0355 | 7035.53 | 0 | 0 | 7.0355 | 7035.53 | 2024-06-15 02:08:36 | -0.5699 | -4190.2682 | -4190.2682 | 23454.65 | Close | 56.61717 |  | 0 | 33.3 | 0 | 0
4330 | 2 | 6 |  | CC DChg | 11:32:00 | 36:00:46 | -155.878 | 3.6558 | 1.7981 | 1798.1 | 0 | 0 | 1.7981 | 1798.1 | 7.0403 | 7040.28 | 0 | 0 | 7.0403 | 7040.28 | 2024-06-15 02:09:06 | -0.5699 | -4190.2522 | -4190.2522 | 23451.68 | Close | 56.6581 |  | 0.0002 | 39.3 | 0 | 0
4331 | 2 | 6 |  | CC DChg | 11:32:30 | 36:01:16 | -155.878 | 3.6558 | 1.7994 | 1799.4 | 0 | 0 | 1.7994 | 1799.4 | 7.045 | 7045.03 | 0 | 0 | 7.045 | 7045.03 | 2024-06-15 02:09:36 | -0.5699 | 0 | 0 | 23452.66 | Close | 56.69903 |  | 0 | 38.3 | 0 | 0
4332 | 2 | 6 |  | CC DChg | 11:33:00 | 36:01:46 | -155.878 | 3.6554 | 1.8007 | 1800.7 | 0 | 0 | 1.8007 | 1800.7 | 7.0498 | 7049.77 | 0 | 0 | 7.0498 | 7049.77 | 2024-06-15 02:10:06 | -0.5698 | -4190.2682 | -4190.2682 | 23450.67 | Close | 56.73996 |  | 0 | 37.3 | 0 | 0
4333 | 2 | 6 |  | CC DChg | 11:33:30 | 36:02:16 | -155.878 | 3.6554 | 1.802 | 1802 | 0 | 0 | 1.802 | 1802 | 7.0545 | 7054.52 | 0 | 0 | 7.0545 | 7054.52 | 2024-06-15 02:10:36 | -0.5698 | 0 | 0 | 23450.67 | Close | 56.7809 |  | 0 | 36.7 | 0 | 0
4334 | 2 | 6 |  | CC DChg | 11:34:00 | 36:02:46 | -156.25 | 3.6551 | 1.8033 | 1803.3 | 0 | 0 | 1.8033 | 1803.3 | 7.0593 | 7059.28 | 0 | 0 | 7.0593 | 7059.28 | 2024-06-15 02:11:06 | -0.5711 | -4200.2688 | -4200.2688 | 23392.86 | Close | 56.82193 |  | 0 | 36.3 | 0 | 0
4335 | 2 | 6 |  | CC DChg | 11:34:30 | 36:03:16 | -155.878 | 3.6548 | 1.8046 | 1804.6 | 0 | 0 | 1.8046 | 1804.6 | 7.064 | 7064.03 | 0 | 0 | 7.064 | 7064.03 | 2024-06-15 02:11:36 | -0.5697 | -4190.2682 | -4190.2682 | 23446.7 | Close | 56.86286 |  | 0 | 36 | 0 | 0
4336 | 2 | 6 |  | CC DChg | 11:35:00 | 36:03:46 | -155.878 | 3.6548 | 1.8059 | 1805.9 | 0 | 0 | 1.8059 | 1805.9 | 7.0688 | 7068.77 | 0 | 0 | 7.0688 | 7068.77 | 2024-06-15 02:12:06 | -0.5697 | 0 | 0 | 23446.7 | Close | 56.90369 |  | 0 | 35.8 | 0 | 0
4337 | 2 | 6 |  | CC DChg | 11:35:30 | 36:04:16 | -155.878 | 3.6545 | 1.8072 | 1807.19 | 0 | 0 | 1.8072 | 1807.19 | 7.0735 | 7073.51 | 0 | 0 | 7.0735 | 7073.51 | 2024-06-15 02:12:36 | -0.5697 | -4190.2682 | -4190.2682 | 23444.71 | Close | 56.94462 |  | 0 | 35.7 | 0 | 0
4338 | 2 | 6 |  | CC DChg | 11:36:00 | 36:04:46 | -155.878 | 3.6542 | 1.8085 | 1808.49 | 0 | 0 | 1.8085 | 1808.49 | 7.0783 | 7078.26 | 0 | 0 | 7.0783 | 7078.26 | 2024-06-15 02:13:06 | -0.5696 | -4190.2682 | -4190.2682 | 23442.72 | Close | 56.98555 |  | 0 | 35.6 | 0 | 0
4339 | 2 | 6 |  | CC DChg | 11:36:30 | 36:05:16 | -155.878 | 3.6539 | 1.8098 | 1809.79 | 0 | 0 | 1.8098 | 1809.79 | 7.083 | 7083.01 | 0 | 0 | 7.083 | 7083.01 | 2024-06-15 02:13:36 | -0.5696 | -4190.7002 | -4190.7002 | 23440.73 | Close | 57.02649 |  | 0 | 35.4 | 0 | 0
4340 | 2 | 6 |  | CC DChg | 11:37:00 | 36:05:46 | -155.878 | 3.6536 | 1.8111 | 1811.09 | 0 | 0 | 1.8111 | 1811.09 | 7.0878 | 7087.75 | 0 | 0 | 7.0878 | 7087.75 | 2024-06-15 02:14:06 | -0.5695 | -4190.2682 | -4190.2682 | 23438.74 | Close | 57.06742 |  | 0 | 35.4 | 0 | 0
4341 | 2 | 6 |  | CC DChg | 11:37:30 | 36:06:16 | -155.878 | 3.6533 | 1.8124 | 1812.39 | 0 | 0 | 1.8124 | 1812.39 | 7.0925 | 7092.5 | 0 | 0 | 7.0925 | 7092.5 | 2024-06-15 02:14:36 | -0.5695 | -4190.2682 | -4190.2682 | 23436.75 | Close | 57.10835 |  | 0 | 35.3 | 0 | 0
4342 | 2 | 6 |  | CC DChg | 11:38:00 | 36:06:46 | -155.878 | 3.6533 | 1.8137 | 1813.69 | 0 | 0 | 1.8137 | 1813.69 | 7.0972 | 7097.25 | 0 | 0 | 7.0972 | 7097.25 | 2024-06-15 02:15:06 | -0.5695 | 0 | 0 | 23436.75 | Close | 57.14929 |  | 0 | 35.3 | 0 | 0
4343 | 2 | 6 |  | CC DChg | 11:38:30 | 36:07:16 | -156.25 | 3.653 | 1.815 | 1814.99 | 0 | 0 | 1.815 | 1814.99 | 7.102 | 7102 | 0 | 0 | 7.102 | 7102 | 2024-06-15 02:15:36 | -0.5708 | -4200.2688 | -4200.2688 | 23378.97 | Close | 57.19032 |  | 0 | 35.2 | 0 | 0
4344 | 2 | 6 |  | CC DChg | 11:39:00 | 36:07:46 | -155.878 | 3.6523 | 1.8163 | 1816.29 | 0 | 0 | 1.8163 | 1816.29 | 7.1067 | 7106.75 | 0 | 0 | 7.1067 | 7106.75 | 2024-06-15 02:16:06 | -0.5693 | -2095.1341 | -2095.1341 | 23430.79 | Close | 57.23125 |  | 0 | 35.1 | 0 | 0
4345 | 2 | 6 |  | CC DChg | 11:39:30 | 36:08:16 | -155.878 | 3.652 | 1.8176 | 1817.59 | 0 | 0 | 1.8176 | 1817.59 | 7.1115 | 7111.48 | 0 | 0 | 7.1115 | 7111.48 | 2024-06-15 02:16:36 | -0.5693 | -4180.6996 | -4180.6996 | 23428.8 | Close | 57.27208 |  | 0 | 35 | 0 | 0
4346 | 2 | 6 |  | CC DChg | 11:40:00 | 36:08:46 | -155.878 | 3.6517 | 1.8189 | 1818.89 | 0 | 0 | 1.8189 | 1818.89 | 7.1162 | 7116.22 | 0 | 0 | 7.1162 | 7116.22 | 2024-06-15 02:17:06 | -0.5692 | -4176.7946 | -4176.7946 | 23426.8 | Close | 57.31301 |  | 0 | 35 | 0 | 0
4347 | 2 | 6 |  | CC DChg | 11:40:30 | 36:09:16 | -155.878 | 3.6517 | 1.8202 | 1820.18 | 0 | 0 | 1.8202 | 1820.18 | 7.121 | 7120.97 | 0 | 0 | 7.121 | 7120.97 | 2024-06-15 02:17:36 | -0.5692 | 0 | 0 | 23426.8 | Close | 57.35395 |  | 0 | 34.9 | 0 | 0
4348 | 2 | 6 |  | CC DChg | 11:41:00 | 36:09:46 | -155.878 | 3.6514 | 1.8215 | 1821.48 | 0 | 0 | 1.8215 | 1821.48 | 7.1257 | 7125.71 | 0 | 0 | 7.1257 | 7125.71 | 2024-06-15 02:18:06 | -0.5692 | -4204.2624 | -4204.2624 | 23424.82 | Close | 57.39488 |  | 0 | 34.9 | 0 | 0
4349 | 2 | 6 |  | CC DChg | 11:41:30 | 36:10:16 | -155.878 | 3.6511 | 1.8228 | 1822.78 | 0 | 0 | 1.8228 | 1822.78 | 7.1305 | 7130.45 | 0 | 0 | 7.1305 | 7130.45 | 2024-06-15 02:18:36 | -0.5691 | -4190.2682 | -4190.2682 | 23422.83 | Close | 57.43581 |  | 0 | 34.8 | 0 | 0
4350 | 2 | 6 |  | CC DChg | 11:42:00 | 36:10:46 | -155.878 | 3.6508 | 1.8241 | 1824.08 | 0 | 0 | 1.8241 | 1824.08 | 7.1352 | 7135.2 | 0 | 0 | 7.1352 | 7135.2 | 2024-06-15 02:19:06 | -0.5691 | -4176.7946 | -4176.7946 | 23420.84 | Close | 57.47674 |  | 0 | 34.7 | 0 | 0
4351 | 2 | 6 |  | CC DChg | 11:42:30 | 36:11:16 | -155.878 | 3.6505 | 1.8254 | 1825.38 | 0 | 0 | 1.8254 | 1825.38 | 7.1399 | 7139.94 | 0 | 0 | 7.1399 | 7139.94 | 2024-06-15 02:19:36 | -0.569 | -4204.7119 | -4204.7119 | 23418.85 | Close | 57.51768 |  | 0 | 34.7 | 0 | 0
4352 | 2 | 6 |  | CC DChg | 11:43:00 | 36:11:46 | -155.878 | 3.6502 | 1.8267 | 1826.68 | 0 | 0 | 1.8267 | 1826.68 | 7.1447 | 7144.68 | 0 | 0 | 7.1447 | 7144.68 | 2024-06-15 02:20:06 | -0.569 | -4190.2682 | -4190.2682 | 23416.86 | Close | 57.55861 |  | 0 | 34.6 | 0 | 0
4353 | 2 | 6 |  | CC DChg | 11:43:30 | 36:12:16 | -155.878 | 3.6499 | 1.828 | 1827.98 | 0 | 0 | 1.828 | 1827.98 | 7.1494 | 7149.42 | 0 | 0 | 7.1494 | 7149.42 | 2024-06-15 02:20:36 | -0.5689 | -4190.2682 | -4190.2682 | 23414.88 | Close | 57.59954 |  | 0 | 34.5 | 0 | 0
4354 | 2 | 6 |  | CC DChg | 11:44:00 | 36:12:46 | -155.878 | 3.6499 | 1.8293 | 1829.28 | 0 | 0 | 1.8293 | 1829.28 | 7.1542 | 7154.16 | 0 | 0 | 7.1542 | 7154.16 | 2024-06-15 02:21:06 | -0.5689 | 0 | 0 | 23414.88 | Close | 57.64048 |  | 0 | 34.5 | 0 | 0
4355 | 2 | 6 |  | CC DChg | 11:44:30 | 36:13:16 | -155.878 | 3.6496 | 1.8306 | 1830.58 | 0 | 0 | 1.8306 | 1830.58 | 7.1589 | 7158.9 | 0 | 0 | 7.1589 | 7158.9 | 2024-06-15 02:21:36 | -0.5689 | -4190.2682 | -4190.2682 | 23412.89 | Close | 57.68141 |  | 0 | 34.4 | 0 | 0
4356 | 2 | 6 |  | CC DChg | 11:45:00 | 36:13:46 | -155.878 | 3.6492 | 1.8319 | 1831.88 | 0 | 0 | 1.8319 | 1831.88 | 7.1636 | 7163.64 | 0 | 0 | 7.1636 | 7163.64 | 2024-06-15 02:22:06 | -0.5688 | -4190.2682 | -4190.2682 | 23410.9 | Close | 57.72234 |  | 0 | 34.3 | 0 | 0
4357 | 2 | 6 |  | CC DChg | 11:45:30 | 36:14:16 | -155.878 | 3.6489 | 1.8332 | 1833.18 | 0 | 0 | 1.8332 | 1833.18 | 7.1684 | 7168.39 | 0 | 0 | 7.1684 | 7168.39 | 2024-06-15 02:22:36 | -0.5688 | -4191.1483 | -4191.1483 | 23408.91 | Close | 57.76328 |  | 0 | 34.3 | 0 | 0
4358 | 2 | 6 |  | CC DChg | 11:46:00 | 36:14:46 | -155.878 | 3.6486 | 1.8345 | 1834.47 | 0 | 0 | 1.8345 | 1834.47 | 7.1731 | 7173.13 | 0 | 0 | 7.1731 | 7173.13 | 2024-06-15 02:23:06 | -0.5687 | -4176.7946 | -4176.7946 | 23406.91 | Close | 57.80421 |  | 0 | 34.2 | 0 | 0
4359 | 2 | 6 |  | CC DChg | 11:46:30 | 36:15:16 | -155.878 | 3.6483 | 1.8358 | 1835.77 | 0 | 0 | 1.8358 | 1835.77 | 7.1779 | 7177.86 | 0 | 0 | 7.1779 | 7177.86 | 2024-06-15 02:23:36 | -0.5687 | -4203.8289 | -4203.8289 | 23404.93 | Close | 57.84514 |  | 0 | 34.1 | 0 | 0
4360 | 2 | 6 |  | CC DChg | 11:47:00 | 36:15:46 | -155.878 | 3.648 | 1.8371 | 1837.07 | 0 | 0 | 1.8371 | 1837.07 | 7.1826 | 7182.6 | 0 | 0 | 7.1826 | 7182.6 | 2024-06-15 02:24:06 | -0.5686 | -4191.1483 | -4191.1483 | 23402.94 | Close | 57.88608 |  | 0 | 34.1 | 0 | 0
4361 | 2 | 6 |  | CC DChg | 11:47:30 | 36:16:16 | -155.878 | 3.648 | 1.8384 | 1838.37 | 0 | 0 | 1.8384 | 1838.37 | 7.1873 | 7187.34 | 0 | 0 | 7.1873 | 7187.34 | 2024-06-15 02:24:36 | -0.5686 | 0 | 0 | 23402.94 | Close | 57.92701 |  | 0 | 34 | 0 | 0
4362 | 2 | 6 |  | CC DChg | 11:48:00 | 36:16:46 | -155.878 | 3.6477 | 1.8397 | 1839.67 | 0 | 0 | 1.8397 | 1839.67 | 7.1921 | 7192.08 | 0 | 0 | 7.1921 | 7192.08 | 2024-06-15 02:25:06 | -0.5686 | -4176.7946 | -4176.7946 | 23400.95 | Close | 57.96794 |  | 0 | 34 | 0 | 0
4363 | 2 | 6 |  | CC DChg | 11:48:30 | 36:17:16 | -155.878 | 3.6474 | 1.841 | 1840.97 | 0 | 0 | 1.841 | 1840.97 | 7.1968 | 7196.82 | 0 | 0 | 7.1968 | 7196.82 | 2024-06-15 02:25:36 | -0.5685 | -4204.7119 | -4204.7119 | 23398.97 | Close | 58.00888 |  | 0 | 33.9 | 0 | 0
4364 | 2 | 6 |  | CC DChg | 11:49:00 | 36:17:46 | -155.878 | 3.6471 | 1.8423 | 1842.27 | 0 | 0 | 1.8423 | 1842.27 | 7.2016 | 7201.56 | 0 | 0 | 7.2016 | 7201.56 | 2024-06-15 02:26:06 | -0.5685 | -4176.7946 | -4176.7946 | 23396.97 | Close | 58.04981 |  | 0 | 33.8 | 0 | 0
4365 | 2 | 6 |  | CC DChg | 11:49:30 | 36:18:16 | -155.878 | 3.6468 | 1.8436 | 1843.57 | 0 | 0 | 1.8436 | 1843.57 | 7.2063 | 7206.3 | 0 | 0 | 7.2063 | 7206.3 | 2024-06-15 02:26:36 | -0.5685 | -4190.2682 | -4190.2682 | 23394.98 | Close | 58.09074 |  | 0 | 33.8 | 0 | 0
4366 | 2 | 6 |  | CC DChg | 11:50:00 | 36:18:46 | -155.878 | 3.6465 | 1.8449 | 1844.87 | 0 | 0 | 1.8449 | 1844.87 | 7.211 | 7211.03 | 0 | 0 | 7.211 | 7211.03 | 2024-06-15 02:27:06 | -0.5684 | -4204.7119 | -4204.7119 | 23392.01 | Close | 58.13168 |  | 0.0002 | 33.7 | 0 | 0
4367 | 2 | 6 |  | CC DChg | 11:50:30 | 36:19:16 | -155.878 | 3.6461 | 1.8462 | 1846.17 | 0 | 0 | 1.8462 | 1846.17 | 7.2158 | 7215.77 | 0 | 0 | 7.2158 | 7215.77 | 2024-06-15 02:27:36 | -0.5684 | -4176.7946 | -4176.7946 | 23391 | Close | 58.17262 |  | 0 | 33.6 | 0 | 0
4368 | 2 | 6 |  | CC DChg | 11:51:00 | 36:19:46 | -155.878 | 3.6458 | 1.8475 | 1847.46 | 0 | 0 | 1.8475 | 1847.46 | 7.2205 | 7220.51 | 0 | 0 | 7.2205 | 7220.51 | 2024-06-15 02:28:06 | -0.5683 | -4190.2682 | -4190.2682 | 23389.02 | Close | 58.21355 |  | 0 | 33.6 | 0 | 0
4369 | 2 | 6 |  | CC DChg | 11:51:30 | 36:20:16 | -155.878 | 3.6455 | 1.8488 | 1848.76 | 0 | 0 | 1.8488 | 1848.76 | 7.2252 | 7225.24 | 0 | 0 | 7.2252 | 7225.24 | 2024-06-15 02:28:36 | -0.5683 | -4190.7002 | -4190.7002 | 23387.03 | Close | 58.25448 |  | 0 | 33.5 | 0 | 0
4370 | 2 | 6 |  | CC DChg | 11:52:00 | 36:20:46 | -155.878 | 3.6452 | 1.8501 | 1850.06 | 0 | 0 | 1.8501 | 1850.06 | 7.23 | 7229.98 | 0 | 0 | 7.23 | 7229.98 | 2024-06-15 02:29:06 | -0.5682 | -4190.2682 | -4190.2682 | 23385.04 | Close | 58.29541 |  | 0 | 33.4 | 0 | 0
4371 | 2 | 6 |  | CC DChg | 11:52:30 | 36:21:16 | -155.878 | 3.6452 | 1.8514 | 1851.36 | 0 | 0 | 1.8514 | 1851.36 | 7.2347 | 7234.71 | 0 | 0 | 7.2347 | 7234.71 | 2024-06-15 02:29:36 | -0.5682 | 0 | 0 | 23385.04 | Close | 58.33634 |  | 0 | 34.1 | 0 | 0
4372 | 2 | 6 |  | CC DChg | 11:53:00 | 36:21:46 | -155.878 | 3.6449 | 1.8527 | 1852.66 | 0 | 0 | 1.8527 | 1852.66 | 7.2394 | 7239.45 | 0 | 0 | 7.2394 | 7239.45 | 2024-06-15 02:30:06 | -0.5682 | -4190.2522 | -4190.2522 | 23383.05 | Close | 58.37727 |  | 0 | 40.1 | 0 | 0
4373 | 2 | 6 |  | CC DChg | 11:53:30 | 36:22:16 | -155.878 | 3.6449 | 1.854 | 1853.96 | 0 | 0 | 1.854 | 1853.96 | 7.2442 | 7244.18 | 0 | 0 | 7.2442 | 7244.18 | 2024-06-15 02:30:36 | -0.5682 | 0 | 0 | 23383.05 | Close | 58.4182 |  | 0 | 38.8 | 0 | 0
4374 | 2 | 6 |  | CC DChg | 11:54:00 | 36:22:46 | -155.878 | 3.6443 | 1.8553 | 1855.26 | 0 | 0 | 1.8553 | 1855.26 | 7.2489 | 7248.92 | 0 | 0 | 7.2489 | 7248.92 | 2024-06-15 02:31:06 | -0.5681 | -2095.1341 | -2095.1341 | 23379.07 | Close | 58.45914 |  | 0 | 37.8 | 0 | 0
4375 | 2 | 6 |  | CC DChg | 11:54:30 | 36:23:16 | -155.878 | 3.644 | 1.8566 | 1856.56 | 0 | 0 | 1.8566 | 1856.56 | 7.2537 | 7253.65 | 0 | 0 | 7.2537 | 7253.65 | 2024-06-15 02:31:36 | -0.568 | -4191.5963 | -4191.5963 | 23377.08 | Close | 58.50008 |  | 0 | 37.1 | 0 | 0
4376 | 2 | 6 |  | CC DChg | 11:55:00 | 36:23:46 | -155.878 | 3.644 | 1.8579 | 1857.86 | 0 | 0 | 1.8579 | 1857.86 | 7.2584 | 7258.39 | 0 | 0 | 7.2584 | 7258.39 | 2024-06-15 02:32:06 | -0.568 | 0 | 0 | 23377.08 | Close | 58.54101 |  | 0 | 36.7 | 0 | 0
4377 | 2 | 6 |  | CC DChg | 11:55:30 | 36:24:16 | -155.878 | 3.6437 | 1.8592 | 1859.16 | 0 | 0 | 1.8592 | 1859.16 | 7.2631 | 7263.12 | 0 | 0 | 7.2631 | 7263.12 | 2024-06-15 02:32:36 | -0.568 | -4190.2682 | -4190.2682 | 23374.11 | Close | 58.58194 |  | 0.0002 | 36.5 | 0 | 0
4378 | 2 | 6 |  | CC DChg | 11:56:00 | 36:24:46 | -155.878 | 3.6437 | 1.8605 | 1860.46 | 0 | 0 | 1.8605 | 1860.46 | 7.2679 | 7267.85 | 0 | 0 | 7.2679 | 7267.85 | 2024-06-15 02:33:06 | -0.568 | 0 | 0 | 23375.09 | Close | 58.62287 |  | 0 | 36.2 | 0 | 0
4379 | 2 | 6 |  | CC DChg | 11:56:30 | 36:25:16 | -155.878 | 3.6434 | 1.8618 | 1861.75 | 0 | 0 | 1.8618 | 1861.75 | 7.2726 | 7272.58 | 0 | 0 | 7.2726 | 7272.58 | 2024-06-15 02:33:36 | -0.5679 | -4190.2682 | -4190.2682 | 23373.11 | Close | 58.6638 |  | 0 | 36.1 | 0 | 0
4380 | 2 | 6 |  | CC DChg | 11:57:00 | 36:25:46 | -155.878 | 3.643 | 1.8631 | 1863.05 | 0 | 0 | 1.8631 | 1863.05 | 7.2773 | 7277.32 | 0 | 0 | 7.2773 | 7277.32 | 2024-06-15 02:34:06 | -0.5679 | -4190.2682 | -4190.2682 | 23371.12 | Close | 58.70473 |  | 0 | 36 | 0 | 0
4381 | 2 | 6 |  | CC DChg | 11:57:30 | 36:26:16 | -155.878 | 3.6427 | 1.8644 | 1864.35 | 0 | 0 | 1.8644 | 1864.35 | 7.282 | 7282.05 | 0 | 0 | 7.282 | 7282.05 | 2024-06-15 02:34:36 | -0.5678 | -4190.7002 | -4190.7002 | 23369.13 | Close | 58.74567 |  | 0 | 35.9 | 0 | 0
4382 | 2 | 6 |  | CC DChg | 11:58:00 | 36:26:46 | -155.878 | 3.6424 | 1.8657 | 1865.65 | 0 | 0 | 1.8657 | 1865.65 | 7.2868 | 7286.78 | 0 | 0 | 7.2868 | 7286.78 | 2024-06-15 02:35:06 | -0.5678 | -4190.2682 | -4190.2682 | 23367.14 | Close | 58.7866 |  | 0 | 35.8 | 0 | 0
4383 | 2 | 6 |  | CC DChg | 11:58:30 | 36:27:16 | -155.878 | 3.6424 | 1.867 | 1866.95 | 0 | 0 | 1.867 | 1866.95 | 7.2915 | 7291.51 | 0 | 0 | 7.2915 | 7291.51 | 2024-06-15 02:35:36 | -0.5678 | 0 | 0 | 23367.14 | Close | 58.82753 |  | 0 | 35.7 | 0 | 0
4384 | 2 | 6 |  | CC DChg | 11:59:00 | 36:27:46 | -155.878 | 3.6421 | 1.8682 | 1868.25 | 0 | 0 | 1.8682 | 1868.25 | 7.2962 | 7296.25 | 0 | 0 | 7.2962 | 7296.25 | 2024-06-15 02:36:06 | -0.5677 | -4191.1483 | -4191.1483 | 23365.15 | Close | 58.86847 |  | 0 | 35.7 | 0 | 0
4385 | 2 | 6 |  | CC DChg | 11:59:30 | 36:28:16 | -155.878 | 3.6418 | 1.8695 | 1869.55 | 0 | 0 | 1.8695 | 1869.55 | 7.301 | 7300.98 | 0 | 0 | 7.301 | 7300.98 | 2024-06-15 02:36:36 | -0.5677 | -4190.2682 | -4190.2682 | 23363.16 | Close | 58.9094 |  | 0 | 35.6 | 0 | 0
4386 | 2 | 6 |  | CC DChg | 12:00:00 | 36:28:46 | -155.878 | 3.6418 | 1.8708 | 1870.85 | 0 | 0 | 1.8708 | 1870.85 | 7.3057 | 7305.71 | 0 | 0 | 7.3057 | 7305.71 | 2024-06-15 02:37:06 | -0.5677 | 0 | 0 | 23363.16 | Close | 58.95033 |  | 0 | 35.5 | 0 | 0
4387 | 2 | 6 |  | CC DChg | 12:00:30 | 36:29:16 | -155.878 | 3.6415 | 1.8721 | 1872.15 | 0 | 0 | 1.8721 | 1872.15 | 7.3104 | 7310.44 | 0 | 0 | 7.3104 | 7310.44 | 2024-06-15 02:37:36 | -0.5676 | -4190.7002 | -4190.7002 | 23361.17 | Close | 58.99127 |  | 0 | 35.5 | 0 | 0
4388 | 2 | 6 |  | CC DChg | 12:01:00 | 36:29:46 | -155.878 | 3.6412 | 1.8734 | 1873.45 | 0 | 0 | 1.8734 | 1873.45 | 7.3152 | 7315.17 | 0 | 0 | 7.3152 | 7315.17 | 2024-06-15 02:38:06 | -0.5676 | -4190.2682 | -4190.2682 | 23359.18 | Close | 59.0322 |  | 0 | 35.4 | 0 | 0
4389 | 2 | 6 |  | CC DChg | 12:01:30 | 36:30:16 | -155.878 | 3.6409 | 1.8747 | 1874.74 | 0 | 0 | 1.8747 | 1874.74 | 7.3199 | 7319.9 | 0 | 0 | 7.3199 | 7319.9 | 2024-06-15 02:38:36 | -0.5675 | -4190.2682 | -4190.2682 | 23357.2 | Close | 59.07313 |  | 0 | 35.4 | 0 | 0
4390 | 2 | 6 |  | CC DChg | 12:02:00 | 36:30:46 | -155.878 | 3.6409 | 1.876 | 1876.04 | 0 | 0 | 1.876 | 1876.04 | 7.3246 | 7324.63 | 0 | 0 | 7.3246 | 7324.63 | 2024-06-15 02:39:06 | -0.5675 | 0 | 0 | 23357.2 | Close | 59.11407 |  | 0 | 35.3 | 0 | 0
4391 | 2 | 6 |  | CC DChg | 12:02:30 | 36:31:16 | -155.878 | 3.6406 | 1.8773 | 1877.34 | 0 | 0 | 1.8773 | 1877.34 | 7.3294 | 7329.36 | 0 | 0 | 7.3294 | 7329.36 | 2024-06-15 02:39:36 | -0.5675 | -4190.2682 | -4190.2682 | 23355.21 | Close | 59.155 |  | 0 | 35.3 | 0 | 0
4392 | 2 | 6 |  | CC DChg | 12:03:00 | 36:31:46 | -155.878 | 3.6403 | 1.8786 | 1878.64 | 0 | 0 | 1.8786 | 1878.64 | 7.3341 | 7334.08 | 0 | 0 | 7.3341 | 7334.08 | 2024-06-15 02:40:06 | -0.5674 | -4190.2682 | -4190.2682 | 23353.22 | Close | 59.19593 |  | 0 | 35.2 | 0 | 0
4393 | 2 | 6 |  | CC DChg | 12:03:30 | 36:32:16 | -155.878 | 3.6399 | 1.8799 | 1879.94 | 0 | 0 | 1.8799 | 1879.94 | 7.3388 | 7338.81 | 0 | 0 | 7.3388 | 7338.81 | 2024-06-15 02:40:36 | -0.5674 | -4189.8042 | -4189.8042 | 23351.23 | Close | 59.23686 |  | 0 | 35.1 | 0 | 0
4394 | 2 | 6 |  | CC DChg | 12:04:00 | 36:32:46 | -155.878 | 3.6396 | 1.8812 | 1881.24 | 0 | 0 | 1.8812 | 1881.24 | 7.3435 | 7343.54 | 0 | 0 | 7.3435 | 7343.54 | 2024-06-15 02:41:06 | -0.5673 | -4190.2682 | -4190.2682 | 23349.24 | Close | 59.27779 |  | 0 | 35 | 0 | 0
4395 | 2 | 6 |  | CC DChg | 12:04:30 | 36:33:16 | -155.878 | 3.6393 | 1.8825 | 1882.54 | 0 | 0 | 1.8825 | 1882.54 | 7.3483 | 7348.27 | 0 | 0 | 7.3483 | 7348.27 | 2024-06-15 02:41:36 | -0.5673 | -4190.2682 | -4190.2682 | 23347.25 | Close | 59.31872 |  | 0 | 35 | 0 | 0
4396 | 2 | 6 |  | CC DChg | 12:05:00 | 36:33:46 | -155.878 | 3.6393 | 1.8838 | 1883.84 | 0 | 0 | 1.8838 | 1883.84 | 7.353 | 7353 | 0 | 0 | 7.353 | 7353 | 2024-06-15 02:42:06 | -0.5673 | 0 | 0 | 23347.25 | Close | 59.35966 |  | 0 | 34.9 | 0 | 0
4397 | 2 | 6 |  | CC DChg | 12:05:30 | 36:34:16 | -155.878 | 3.6387 | 1.8851 | 1885.14 | 0 | 0 | 1.8851 | 1885.14 | 7.3577 | 7357.72 | 0 | 0 | 7.3577 | 7357.72 | 2024-06-15 02:42:36 | -0.5672 | -2095.1341 | -2095.1341 | 23343.27 | Close | 59.40059 |  | 0 | 34.8 | 0 | 0
4398 | 2 | 6 |  | CC DChg | 12:06:00 | 36:34:46 | -155.878 | 3.6387 | 1.8864 | 1886.44 | 0 | 0 | 1.8864 | 1886.44 | 7.3625 | 7362.45 | 0 | 0 | 7.3625 | 7362.45 | 2024-06-15 02:43:06 | -0.5672 | 0 | 0 | 23343.27 | Close | 59.44152 |  | 0 | 34.8 | 0 | 0
4399 | 2 | 6 |  | CC DChg | 12:06:30 | 36:35:16 | -155.878 | 3.6384 | 1.8877 | 1887.73 | 0 | 0 | 1.8877 | 1887.73 | 7.3672 | 7367.18 | 0 | 0 | 7.3672 | 7367.18 | 2024-06-15 02:43:36 | -0.5671 | -4190.7002 | -4190.7002 | 23341.29 | Close | 59.48245 |  | 0 | 34.7 | 0 | 0
4400 | 2 | 6 |  | CC DChg | 12:07:00 | 36:35:46 | -155.878 | 3.6381 | 1.889 | 1889.03 | 0 | 0 | 1.889 | 1889.03 | 7.3719 | 7371.9 | 0 | 0 | 7.3719 | 7371.9 | 2024-06-15 02:44:06 | -0.5671 | -4190.2682 | -4190.2682 | 23339.3 | Close | 59.52339 |  | 0 | 34.6 | 0 | 0
4401 | 2 | 6 |  | CC DChg | 12:07:30 | 36:36:16 | -155.878 | 3.6378 | 1.8903 | 1890.33 | 0 | 0 | 1.8903 | 1890.33 | 7.3766 | 7376.63 | 0 | 0 | 7.3766 | 7376.63 | 2024-06-15 02:44:36 | -0.567 | -4190.2682 | -4190.2682 | 23337.31 | Close | 59.56432 |  | 0 | 34.6 | 0 | 0
4402 | 2 | 6 |  | CC DChg | 12:08:00 | 36:36:46 | -155.878 | 3.6375 | 1.8916 | 1891.63 | 0 | 0 | 1.8916 | 1891.63 | 7.3814 | 7381.36 | 0 | 0 | 7.3814 | 7381.36 | 2024-06-15 02:45:06 | -0.567 | -4191.1483 | -4191.1483 | 23335.32 | Close | 59.60526 |  | 0 | 34.5 | 0 | 0
4403 | 2 | 6 |  | CC DChg | 12:08:30 | 36:37:16 | -155.878 | 3.6375 | 1.8929 | 1892.93 | 0 | 0 | 1.8929 | 1892.93 | 7.3861 | 7386.08 | 0 | 0 | 7.3861 | 7386.08 | 2024-06-15 02:45:36 | -0.567 | 0 | 0 | 23335.32 | Close | 59.64619 |  | 0 | 34.4 | 0 | 0
4404 | 2 | 6 |  | CC DChg | 12:09:00 | 36:37:46 | -155.878 | 3.6372 | 1.8942 | 1894.23 | 0 | 0 | 1.8942 | 1894.23 | 7.3908 | 7390.81 | 0 | 0 | 7.3908 | 7390.81 | 2024-06-15 02:46:06 | -0.567 | -4190.2682 | -4190.2682 | 23333.33 | Close | 59.68712 |  | 0 | 34.4 | 0 | 0
4405 | 2 | 6 |  | CC DChg | 12:09:30 | 36:38:16 | -155.878 | 3.6365 | 1.8955 | 1895.53 | 0 | 0 | 1.8955 | 1895.53 | 7.3955 | 7395.53 | 0 | 0 | 7.3955 | 7395.53 | 2024-06-15 02:46:36 | -0.5669 | -2095.3501 | -2095.3501 | 23329.35 | Close | 59.72805 |  | 0 | 34.3 | 0 | 0
4406 | 2 | 6 |  | CC DChg | 12:10:00 | 36:38:46 | -155.878 | 3.6362 | 1.8968 | 1896.83 | 0 | 0 | 1.8968 | 1896.83 | 7.4003 | 7400.25 | 0 | 0 | 7.4003 | 7400.25 | 2024-06-15 02:47:06 | -0.5668 | -4190.2682 | -4190.2682 | 23327.36 | Close | 59.76898 |  | 0 | 34.2 | 0 | 0
4407 | 2 | 6 |  | CC DChg | 12:10:30 | 36:39:16 | -155.878 | 3.6359 | 1.8981 | 1898.13 | 0 | 0 | 1.8981 | 1898.13 | 7.405 | 7404.98 | 0 | 0 | 7.405 | 7404.98 | 2024-06-15 02:47:36 | -0.5668 | -4190.2682 | -4190.2682 | 23325.38 | Close | 59.80992 |  | 0 | 34.2 | 0 | 0
4408 | 2 | 6 |  | CC DChg | 12:11:00 | 36:39:46 | -155.878 | 3.6359 | 1.8994 | 1899.43 | 0 | 0 | 1.8994 | 1899.43 | 7.4097 | 7409.7 | 0 | 0 | 7.4097 | 7409.7 | 2024-06-15 02:48:06 | -0.5668 | 0 | 0 | 23325.38 | Close | 59.85085 |  | 0 | 34.1 | 0 | 0
4409 | 2 | 6 |  | CC DChg | 12:11:30 | 36:40:16 | -155.878 | 3.6353 | 1.9007 | 1900.73 | 0 | 0 | 1.9007 | 1900.73 | 7.4144 | 7414.42 | 0 | 0 | 7.4144 | 7414.42 | 2024-06-15 02:48:36 | -0.5667 | -2095.1341 | -2095.1341 | 23321.4 | Close | 59.89178 |  | 0 | 34 | 0 | 0
4410 | 2 | 6 |  | CC DChg | 12:12:00 | 36:40:46 | -155.878 | 3.6353 | 1.902 | 1902.02 | 0 | 0 | 1.902 | 1902.02 | 7.4191 | 7419.14 | 0 | 0 | 7.4191 | 7419.14 | 2024-06-15 02:49:06 | -0.5667 | 0 | 0 | 23321.4 | Close | 59.93271 |  | 0 | 34 | 0 | 0
4411 | 2 | 6 |  | CC DChg | 12:12:30 | 36:41:16 | -155.878 | 3.635 | 1.9033 | 1903.32 | 0 | 0 | 1.9033 | 1903.32 | 7.4239 | 7423.87 | 0 | 0 | 7.4239 | 7423.87 | 2024-06-15 02:49:36 | -0.5666 | -4177.6719 | -4177.6719 | 23319.4 | Close | 59.97365 |  | 0 | 33.9 | 0 | 0
4412 | 2 | 6 |  | CC DChg | 12:13:00 | 36:41:46 | -155.878 | 3.6347 | 1.9046 | 1904.62 | 0 | 0 | 1.9046 | 1904.62 | 7.4286 | 7428.59 | 0 | 0 | 7.4286 | 7428.59 | 2024-06-15 02:50:06 | -0.5666 | -4203.8289 | -4203.8289 | 23317.42 | Close | 60.01458 |  | 0 | 33.8 | 0 | 0
4413 | 2 | 6 |  | CC DChg | 12:13:30 | 36:42:16 | -155.878 | 3.6344 | 1.9059 | 1905.92 | 0 | 0 | 1.9059 | 1905.92 | 7.4333 | 7433.31 | 0 | 0 | 7.4333 | 7433.31 | 2024-06-15 02:50:36 | -0.5665 | -4190.2682 | -4190.2682 | 23315.43 | Close | 60.05551 |  | 0 | 33.8 | 0 | 0
4414 | 2 | 6 |  | CC DChg | 12:14:00 | 36:42:46 | -155.878 | 3.6341 | 1.9072 | 1907.22 | 0 | 0 | 1.9072 | 1907.22 | 7.438 | 7438.03 | 0 | 0 | 7.438 | 7438.03 | 2024-06-15 02:51:06 | -0.5665 | -4176.7787 | -4176.7787 | 23313.44 | Close | 60.09644 |  | 0 | 33.7 | 0 | 0
4415 | 2 | 6 |  | CC DChg | 12:14:30 | 36:43:16 | -155.878 | 3.6337 | 1.9085 | 1908.52 | 0 | 0 | 1.9085 | 1908.52 | 7.4428 | 7442.75 | 0 | 0 | 7.4428 | 7442.75 | 2024-06-15 02:51:36 | -0.5664 | -4203.8289 | -4203.8289 | 23311.46 | Close | 60.13737 |  | 0 | 33.6 | 0 | 0
4416 | 2 | 6 |  | CC DChg | 12:15:00 | 36:43:46 | -155.878 | 3.6334 | 1.9098 | 1909.82 | 0 | 0 | 1.9098 | 1909.82 | 7.4475 | 7447.47 | 0 | 0 | 7.4475 | 7447.47 | 2024-06-15 02:52:06 | -0.5664 | -4190.2682 | -4190.2682 | 23309.47 | Close | 60.1783 |  | 0 | 33.6 | 0 | 0
4417 | 2 | 6 |  | CC DChg | 12:15:30 | 36:44:16 | -155.878 | 3.6334 | 1.9111 | 1911.12 | 0 | 0 | 1.9111 | 1911.12 | 7.4522 | 7452.19 | 0 | 0 | 7.4522 | 7452.19 | 2024-06-15 02:52:36 | -0.5664 | 0 | 0 | 23309.47 | Close | 60.21924 |  | 0 | 33.5 | 0 | 0
4418 | 2 | 6 |  | CC DChg | 12:16:00 | 36:44:46 | -155.878 | 3.6331 | 1.9124 | 1912.42 | 0 | 0 | 1.9124 | 1912.42 | 7.4569 | 7456.91 | 0 | 0 | 7.4569 | 7456.91 | 2024-06-15 02:53:06 | -0.5663 | -4176.7946 | -4176.7946 | 23307.47 | Close | 60.26017 |  | 0 | 33.5 | 0 | 0
4419 | 2 | 6 |  | CC DChg | 12:16:30 | 36:45:16 | -155.878 | 3.6328 | 1.9137 | 1913.72 | 0 | 0 | 1.9137 | 1913.72 | 7.4616 | 7461.63 | 0 | 0 | 7.4616 | 7461.63 | 2024-06-15 02:53:36 | -0.5663 | -4203.8289 | -4203.8289 | 23305.49 | Close | 60.3011 |  | 0 | 33.4 | 0 | 0
4420 | 2 | 6 |  | CC DChg | 12:17:00 | 36:45:46 | -155.878 | 3.6325 | 1.915 | 1915.01 | 0 | 0 | 1.915 | 1915.01 | 7.4663 | 7466.35 | 0 | 0 | 7.4663 | 7466.35 | 2024-06-15 02:54:06 | -0.5662 | -4190.2522 | -4190.2522 | 23303.5 | Close | 60.34203 |  | 0 | 33.4 | 0 | 0
4421 | 2 | 6 |  | CC DChg | 12:17:30 | 36:46:16 | -155.878 | 3.6322 | 1.9163 | 1916.31 | 0 | 0 | 1.9163 | 1916.31 | 7.4711 | 7471.07 | 0 | 0 | 7.4711 | 7471.07 | 2024-06-15 02:54:36 | -0.5662 | -4176.7946 | -4176.7946 | 23301.51 | Close | 60.38296 |  | 0 | 40.5 | 0 | 0
4422 | 2 | 6 |  | CC DChg | 12:18:00 | 36:46:46 | -155.878 | 3.6322 | 1.9176 | 1917.61 | 0 | 0 | 1.9176 | 1917.61 | 7.4758 | 7475.78 | 0 | 0 | 7.4758 | 7475.78 | 2024-06-15 02:55:06 | -0.5662 | 0 | 0 | 23300.52 | Close | 60.4239 |  | 0.0002 | 39.2 | 0 | 0
4423 | 2 | 6 |  | CC DChg | 12:18:30 | 36:47:16 | -155.878 | 3.6319 | 1.9189 | 1918.91 | 0 | 0 | 1.9189 | 1918.91 | 7.4805 | 7480.5 | 0 | 0 | 7.4805 | 7480.5 | 2024-06-15 02:55:36 | -0.5661 | -4190.2522 | -4190.2522 | 23299.52 | Close | 60.46483 |  | 0 | 38.1 | 0 | 0
4424 | 2 | 6 |  | CC DChg | 12:19:00 | 36:47:46 | -155.878 | 3.6319 | 1.9202 | 1920.21 | 0 | 0 | 1.9202 | 1920.21 | 7.4852 | 7485.22 | 0 | 0 | 7.4852 | 7485.22 | 2024-06-15 02:56:06 | -0.5661 | 0 | 0 | 23299.52 | Close | 60.50576 |  | 0 | 37.4 | 0 | 0
4425 | 2 | 6 |  | CC DChg | 12:19:30 | 36:48:16 | -155.878 | 3.6316 | 1.9215 | 1921.51 | 0 | 0 | 1.9215 | 1921.51 | 7.4899 | 7489.94 | 0 | 0 | 7.4899 | 7489.94 | 2024-06-15 02:56:36 | -0.5661 | -4203.8289 | -4203.8289 | 23297.53 | Close | 60.54669 |  | 0 | 36.9 | 0 | 0
4426 | 2 | 6 |  | CC DChg | 12:20:00 | 36:48:46 | -155.878 | 3.6313 | 1.9228 | 1922.81 | 0 | 0 | 1.9228 | 1922.81 | 7.4947 | 7494.66 | 0 | 0 | 7.4947 | 7494.66 | 2024-06-15 02:57:06 | -0.566 | -4177.2253 | -4177.2253 | 23295.54 | Close | 60.58762 |  | 0 | 36.6 | 0 | 0
4427 | 2 | 6 |  | CC DChg | 12:20:30 | 36:49:16 | -155.878 | 3.6313 | 1.9241 | 1924.11 | 0 | 0 | 1.9241 | 1924.11 | 7.4994 | 7499.37 | 0 | 0 | 7.4994 | 7499.37 | 2024-06-15 02:57:36 | -0.566 | 0 | 0 | 23295.54 | Close | 60.62855 |  | 0 | 36.4 | 0 | 0
4428 | 2 | 6 |  | CC DChg | 12:21:00 | 36:49:46 | -155.878 | 3.631 | 1.9254 | 1925.41 | 0 | 0 | 1.9254 | 1925.41 | 7.5041 | 7504.09 | 0 | 0 | 7.5041 | 7504.09 | 2024-06-15 02:58:06 | -0.566 | -4190.2682 | -4190.2682 | 23293.55 | Close | 60.66948 |  | 0 | 36.3 | 0 | 0
4429 | 2 | 6 |  | CC DChg | 12:21:30 | 36:50:16 | -155.878 | 3.6306 | 1.9267 | 1926.71 | 0 | 0 | 1.9267 | 1926.71 | 7.5088 | 7508.81 | 0 | 0 | 7.5088 | 7508.81 | 2024-06-15 02:58:36 | -0.5659 | -4203.3634 | -4203.3634 | 23291.57 | Close | 60.71041 |  | 0 | 36.1 | 0 | 0
4430 | 2 | 6 |  | CC DChg | 12:22:00 | 36:50:46 | -155.878 | 3.6306 | 1.928 | 1928 | 0 | 0 | 1.928 | 1928 | 7.5135 | 7513.52 | 0 | 0 | 7.5135 | 7513.52 | 2024-06-15 02:59:06 | -0.5659 | 0 | 0 | 23291.57 | Close | 60.75134 |  | 0 | 36 | 0 | 0
4431 | 2 | 6 |  | CC DChg | 12:22:30 | 36:51:16 | -155.878 | 3.6303 | 1.9293 | 1929.3 | 0 | 0 | 1.9293 | 1929.3 | 7.5182 | 7518.24 | 0 | 0 | 7.5182 | 7518.24 | 2024-06-15 02:59:36 | -0.5659 | -4176.7946 | -4176.7946 | 23289.57 | Close | 60.79227 |  | 0 | 35.9 | 0 | 0
4432 | 2 | 6 |  | CC DChg | 12:23:00 | 36:51:46 | -155.878 | 3.63 | 1.9306 | 1930.6 | 0 | 0 | 1.9306 | 1930.6 | 7.523 | 7522.95 | 0 | 0 | 7.523 | 7522.95 | 2024-06-15 03:00:06 | -0.5658 | -4191.1483 | -4191.1483 | 23287.58 | Close | 60.83321 |  | 0 | 35.9 | 0 | 0
4433 | 2 | 6 |  | CC DChg | 12:23:30 | 36:52:16 | -155.878 | 3.6297 | 1.9319 | 1931.9 | 0 | 0 | 1.9319 | 1931.9 | 7.5277 | 7527.67 | 0 | 0 | 7.5277 | 7527.67 | 2024-06-15 03:00:36 | -0.5658 | -4203.8289 | -4203.8289 | 23285.6 | Close | 60.87414 |  | 0 | 35.8 | 0 | 0
4434 | 2 | 6 |  | CC DChg | 12:24:00 | 36:52:46 | -155.878 | 3.6294 | 1.9332 | 1933.2 | 0 | 0 | 1.9332 | 1933.2 | 7.5324 | 7532.38 | 0 | 0 | 7.5324 | 7532.38 | 2024-06-15 03:01:06 | -0.5657 | -4176.7946 | -4176.7946 | 23283.61 | Close | 60.91507 |  | 0 | 35.7 | 0 | 0
4435 | 2 | 6 |  | CC DChg | 12:24:30 | 36:53:16 | -155.878 | 3.6291 | 1.9345 | 1934.5 | 0 | 0 | 1.9345 | 1934.5 | 7.5371 | 7537.1 | 0 | 0 | 7.5371 | 7537.1 | 2024-06-15 03:01:36 | -0.5657 | -4190.2522 | -4190.2522 | 23281.62 | Close | 60.95601 |  | 0 | 35.6 | 0 | 0
4436 | 2 | 6 |  | CC DChg | 12:25:00 | 36:53:46 | -155.878 | 3.6291 | 1.9358 | 1935.8 | 0 | 0 | 1.9358 | 1935.8 | 7.5418 | 7541.81 | 0 | 0 | 7.5418 | 7541.81 | 2024-06-15 03:02:06 | -0.5657 | 0 | 0 | 23281.62 | Close | 60.99694 |  | 0 | 35.6 | 0 | 0
4437 | 2 | 6 |  | CC DChg | 12:25:30 | 36:54:16 | -155.878 | 3.6285 | 1.9371 | 1937.1 | 0 | 0 | 1.9371 | 1937.1 | 7.5465 | 7546.52 | 0 | 0 | 7.5465 | 7546.52 | 2024-06-15 03:02:36 | -0.5656 | -2095.1341 | -2095.1341 | 23277.64 | Close | 61.03787 |  | 0 | 35.5 | 0 | 0
4438 | 2 | 6 |  | CC DChg | 12:26:00 | 36:54:46 | -155.878 | 3.6282 | 1.9384 | 1938.4 | 0 | 0 | 1.9384 | 1938.4 | 7.5512 | 7551.24 | 0 | 0 | 7.5512 | 7551.24 | 2024-06-15 03:03:06 | -0.5656 | -4189.8042 | -4189.8042 | 23275.65 | Close | 61.07879 |  | 0 | 35.5 | 0 | 0
4439 | 2 | 6 |  | CC DChg | 12:26:30 | 36:55:16 | -155.878 | 3.6279 | 1.9397 | 1939.7 | 0 | 0 | 1.9397 | 1939.7 | 7.556 | 7555.95 | 0 | 0 | 7.556 | 7555.95 | 2024-06-15 03:03:36 | -0.5655 | -4190.2682 | -4190.2682 | 23273.66 | Close | 61.11972 |  | 0 | 35.4 | 0 | 0
4440 | 2 | 6 |  | CC DChg | 12:27:00 | 36:55:46 | -155.878 | 3.6279 | 1.941 | 1940.99 | 0 | 0 | 1.941 | 1940.99 | 7.5607 | 7560.66 | 0 | 0 | 7.5607 | 7560.66 | 2024-06-15 03:04:06 | -0.5655 | 0 | 0 | 23273.66 | Close | 61.16066 |  | 0 | 35.4 | 0 | 0
4441 | 2 | 6 |  | CC DChg | 12:27:30 | 36:56:16 | -155.878 | 3.6272 | 1.9423 | 1942.29 | 0 | 0 | 1.9423 | 1942.29 | 7.5654 | 7565.38 | 0 | 0 | 7.5654 | 7565.38 | 2024-06-15 03:04:36 | -0.5654 | -2095.5741 | -2095.5741 | 23269.69 | Close | 61.20159 |  | 0 | 35.3 | 0 | 0
4442 | 2 | 6 |  | CC DChg | 12:28:00 | 36:56:46 | -155.878 | 3.6272 | 1.9436 | 1943.59 | 0 | 0 | 1.9436 | 1943.59 | 7.5701 | 7570.09 | 0 | 0 | 7.5701 | 7570.09 | 2024-06-15 03:05:06 | -0.5654 | 0 | 0 | 23269.69 | Close | 61.24253 |  | 0 | 35.2 | 0 | 0
4443 | 2 | 6 |  | CC DChg | 12:28:30 | 36:57:16 | -155.878 | 3.6269 | 1.9449 | 1944.89 | 0 | 0 | 1.9449 | 1944.89 | 7.5748 | 7574.8 | 0 | 0 | 7.5748 | 7574.8 | 2024-06-15 03:05:36 | -0.5654 | -4190.2682 | -4190.2682 | 23266.71 | Close | 61.28346 |  | 0.0002 | 35.1 | 0 | 0
4444 | 2 | 6 |  | CC DChg | 12:29:00 | 36:57:46 | -155.878 | 3.6266 | 1.9462 | 1946.19 | 0 | 0 | 1.9462 | 1946.19 | 7.5795 | 7579.51 | 0 | 0 | 7.5795 | 7579.51 | 2024-06-15 03:06:06 | -0.5653 | -4190.2522 | -4190.2522 | 23264.72 | Close | 61.32439 |  | 0.0002 | 35.1 | 0 | 0
4445 | 2 | 6 |  | CC DChg | 12:29:30 | 36:58:16 | -155.878 | 3.6263 | 1.9475 | 1947.49 | 0 | 0 | 1.9475 | 1947.49 | 7.5842 | 7584.22 | 0 | 0 | 7.5842 | 7584.22 | 2024-06-15 03:06:36 | -0.5653 | -4190.2682 | -4190.2682 | 23263.72 | Close | 61.36532 |  | 0 | 35 | 0 | 0
4446 | 2 | 6 |  | CC DChg | 12:30:00 | 36:58:46 | -155.878 | 3.626 | 1.9488 | 1948.79 | 0 | 0 | 1.9488 | 1948.79 | 7.5889 | 7588.93 | 0 | 0 | 7.5889 | 7588.93 | 2024-06-15 03:07:06 | -0.5652 | -4190.2682 | -4190.2682 | 23261.73 | Close | 61.40625 |  | 0 | 35 | 0 | 0
4447 | 2 | 6 |  | CC DChg | 12:30:30 | 36:59:16 | -155.878 | 3.6257 | 1.9501 | 1950.09 | 0 | 0 | 1.9501 | 1950.09 | 7.5936 | 7593.64 | 0 | 0 | 7.5936 | 7593.64 | 2024-06-15 03:07:36 | -0.5652 | -4190.7002 | -4190.7002 | 23258.75 | Close | 61.44718 |  | 0.0002 | 34.9 | 0 | 0
4448 | 2 | 6 |  | CC DChg | 12:31:00 | 36:59:46 | -155.878 | 3.6254 | 1.9514 | 1951.39 | 0 | 0 | 1.9514 | 1951.39 | 7.5984 | 7598.35 | 0 | 0 | 7.5984 | 7598.35 | 2024-06-15 03:08:06 | -0.5651 | -4190.2682 | -4190.2682 | 23257.75 | Close | 61.48812 |  | 0 | 34.8 | 0 | 0
4449 | 2 | 6 |  | CC DChg | 12:31:30 | 37:00:16 | -155.878 | 3.6254 | 1.9527 | 1952.69 | 0 | 0 | 1.9527 | 1952.69 | 7.6031 | 7603.06 | 0 | 0 | 7.6031 | 7603.06 | 2024-06-15 03:08:36 | -0.5651 | 0 | 0 | 23257.75 | Close | 61.52905 |  | 0 | 34.7 | 0 | 0
4450 | 2 | 6 |  | CC DChg | 12:32:00 | 37:00:46 | -155.878 | 3.6251 | 1.954 | 1953.98 | 0 | 0 | 1.954 | 1953.98 | 7.6078 | 7607.77 | 0 | 0 | 7.6078 | 7607.77 | 2024-06-15 03:09:06 | -0.5651 | -4190.7002 | -4190.7002 | 23255.76 | Close | 61.56998 |  | 0 | 34.7 | 0 | 0
4451 | 2 | 6 |  | CC DChg | 12:32:30 | 37:01:16 | -155.878 | 3.6248 | 1.9553 | 1955.28 | 0 | 0 | 1.9553 | 1955.28 | 7.6125 | 7612.48 | 0 | 0 | 7.6125 | 7612.48 | 2024-06-15 03:09:36 | -0.565 | -4190.2682 | -4190.2682 | 23253.78 | Close | 61.61091 |  | 0 | 34.6 | 0 | 0
4452 | 2 | 6 |  | CC DChg | 12:33:00 | 37:01:46 | -155.878 | 3.6244 | 1.9566 | 1956.58 | 0 | 0 | 1.9566 | 1956.58 | 7.6172 | 7617.19 | 0 | 0 | 7.6172 | 7617.19 | 2024-06-15 03:10:06 | -0.565 | -4190.2682 | -4190.2682 | 23251.79 | Close | 61.65184 |  | 0 | 34.5 | 0 | 0
4453 | 2 | 6 |  | CC DChg | 12:33:30 | 37:02:16 | -155.878 | 3.6241 | 1.9579 | 1957.88 | 0 | 0 | 1.9579 | 1957.88 | 7.6219 | 7621.9 | 0 | 0 | 7.6219 | 7621.9 | 2024-06-15 03:10:36 | -0.5649 | -4190.2522 | -4190.2522 | 23249.8 | Close | 61.69277 |  | 0 | 34.5 | 0 | 0
4454 | 2 | 6 |  | CC DChg | 12:34:00 | 37:02:46 | -155.878 | 3.6241 | 1.9592 | 1959.18 | 0 | 0 | 1.9592 | 1959.18 | 7.6266 | 7626.6 | 0 | 0 | 7.6266 | 7626.6 | 2024-06-15 03:11:06 | -0.5649 | 0 | 0 | 23249.8 | Close | 61.7337 |  | 0 | 34.4 | 0 | 0
4455 | 2 | 6 |  | CC DChg | 12:34:30 | 37:03:16 | -155.878 | 3.6235 | 1.9605 | 1960.48 | 0 | 0 | 1.9605 | 1960.48 | 7.6313 | 7631.31 | 0 | 0 | 7.6313 | 7631.31 | 2024-06-15 03:11:36 | -0.5648 | -2095.1341 | -2095.1341 | 23245.82 | Close | 61.77464 |  | 0 | 34.3 | 0 | 0
4456 | 2 | 6 |  | CC DChg | 12:35:00 | 37:03:46 | -155.878 | 3.6232 | 1.9618 | 1961.78 | 0 | 0 | 1.9618 | 1961.78 | 7.636 | 7636.02 | 0 | 0 | 7.636 | 7636.02 | 2024-06-15 03:12:06 | -0.5648 | -4190.7002 | -4190.7002 | 23243.83 | Close | 61.81557 |  | 0 | 34.3 | 0 | 0
4457 | 2 | 6 |  | CC DChg | 12:35:30 | 37:04:16 | -155.878 | 3.6232 | 1.9631 | 1963.08 | 0 | 0 | 1.9631 | 1963.08 | 7.6407 | 7640.72 | 0 | 0 | 7.6407 | 7640.72 | 2024-06-15 03:12:36 | -0.5648 | 0 | 0 | 23243.83 | Close | 61.8565 |  | 0 | 34.2 | 0 | 0
4458 | 2 | 6 |  | CC DChg | 12:36:00 | 37:04:46 | -155.878 | 3.6229 | 1.9644 | 1964.38 | 0 | 0 | 1.9644 | 1964.38 | 7.6454 | 7645.43 | 0 | 0 | 7.6454 | 7645.43 | 2024-06-15 03:13:06 | -0.5647 | -4190.2682 | -4190.2682 | 23241.84 | Close | 61.89743 |  | 0 | 34.2 | 0 | 0
4459 | 2 | 6 |  | CC DChg | 12:36:30 | 37:05:16 | -155.878 | 3.6226 | 1.9657 | 1965.68 | 0 | 0 | 1.9657 | 1965.68 | 7.6501 | 7650.14 | 0 | 0 | 7.6501 | 7650.14 | 2024-06-15 03:13:36 | -0.5647 | -4189.8042 | -4189.8042 | 23239.85 | Close | 61.93836 |  | 0 | 34.1 | 0 | 0
4460 | 2 | 6 |  | CC DChg | 12:37:00 | 37:05:46 | -155.878 | 3.6223 | 1.967 | 1966.97 | 0 | 0 | 1.967 | 1966.97 | 7.6548 | 7654.84 | 0 | 0 | 7.6548 | 7654.84 | 2024-06-15 03:14:06 | -0.5646 | -4190.2682 | -4190.2682 | 23237.87 | Close | 61.97929 |  | 0 | 34.1 | 0 | 0
4461 | 2 | 6 |  | CC DChg | 12:37:30 | 37:06:16 | -155.878 | 3.622 | 1.9683 | 1968.27 | 0 | 0 | 1.9683 | 1968.27 | 7.6595 | 7659.55 | 0 | 0 | 7.6595 | 7659.55 | 2024-06-15 03:14:36 | -0.5646 | -4190.2682 | -4190.2682 | 23235.88 | Close | 62.02022 |  | 0 | 34 | 0 | 0
4462 | 2 | 6 |  | CC DChg | 12:38:00 | 37:06:46 | -155.878 | 3.6217 | 1.9696 | 1969.57 | 0 | 0 | 1.9696 | 1969.57 | 7.6643 | 7664.25 | 0 | 0 | 7.6643 | 7664.25 | 2024-06-15 03:15:06 | -0.5645 | -4190.7002 | -4190.7002 | 23233.89 | Close | 62.06116 |  | 0 | 33.9 | 0 | 0
4463 | 2 | 6 |  | CC DChg | 12:38:30 | 37:07:16 | -155.878 | 3.6213 | 1.9709 | 1970.87 | 0 | 0 | 1.9709 | 1970.87 | 7.669 | 7668.96 | 0 | 0 | 7.669 | 7668.96 | 2024-06-15 03:15:36 | -0.5645 | -4190.2682 | -4190.2682 | 23231.9 | Close | 62.10209 |  | 0 | 33.9 | 0 | 0
4464 | 2 | 6 |  | CC DChg | 12:39:00 | 37:07:46 | -155.878 | 3.6207 | 1.9722 | 1972.17 | 0 | 0 | 1.9722 | 1972.17 | 7.6737 | 7673.66 | 0 | 0 | 7.6737 | 7673.66 | 2024-06-15 03:16:06 | -0.5644 | -2095.1341 | -2095.1341 | 23227.92 | Close | 62.14302 |  | 0 | 33.8 | 0 | 0
4465 | 2 | 6 |  | CC DChg | 12:39:30 | 37:08:16 | -155.878 | 3.6207 | 1.9735 | 1973.47 | 0 | 0 | 1.9735 | 1973.47 | 7.6784 | 7678.36 | 0 | 0 | 7.6784 | 7678.36 | 2024-06-15 03:16:36 | -0.5644 | 0 | 0 | 23227.92 | Close | 62.18395 |  | 0 | 33.7 | 0 | 0
4466 | 2 | 6 |  | CC DChg | 12:40:00 | 37:08:46 | -155.878 | 3.6204 | 1.9748 | 1974.77 | 0 | 0 | 1.9748 | 1974.77 | 7.6831 | 7683.07 | 0 | 0 | 7.6831 | 7683.07 | 2024-06-15 03:17:06 | -0.5643 | -4190.2682 | -4190.2682 | 23225.93 | Close | 62.22488 |  | 0 | 33.6 | 0 | 0
4467 | 2 | 6 |  | CC DChg | 12:40:30 | 37:09:16 | -155.878 | 3.6201 | 1.9761 | 1976.07 | 0 | 0 | 1.9761 | 1976.07 | 7.6878 | 7687.77 | 0 | 0 | 7.6878 | 7687.77 | 2024-06-15 03:17:36 | -0.5643 | -4190.2682 | -4190.2682 | 23223.94 | Close | 62.26581 |  | 0 | 33.6 | 0 | 0
4468 | 2 | 6 |  | CC DChg | 12:41:00 | 37:09:46 | -155.878 | 3.6198 | 1.9774 | 1977.37 | 0 | 0 | 1.9774 | 1977.37 | 7.6925 | 7692.47 | 0 | 0 | 7.6925 | 7692.47 | 2024-06-15 03:18:06 | -0.5642 | -4190.2522 | -4190.2522 | 23221.96 | Close | 62.30674 |  | 0 | 33.5 | 0 | 0
4469 | 2 | 6 |  | CC DChg | 12:41:30 | 37:10:16 | -155.878 | 3.6195 | 1.9787 | 1978.67 | 0 | 0 | 1.9787 | 1978.67 | 7.6972 | 7697.17 | 0 | 0 | 7.6972 | 7697.17 | 2024-06-15 03:18:36 | -0.5642 | -4190.2682 | -4190.2682 | 23219.97 | Close | 62.34767 |  | 0 | 33.5 | 0 | 0
4470 | 2 | 6 |  | CC DChg | 12:42:00 | 37:10:46 | -155.878 | 3.6192 | 1.98 | 1979.96 | 0 | 0 | 1.98 | 1979.96 | 7.7019 | 7701.87 | 0 | 0 | 7.7019 | 7701.87 | 2024-06-15 03:19:06 | -0.5641 | -4176.7946 | -4176.7946 | 23217.97 | Close | 62.3886 |  | 0 | 33.4 | 0 | 0
4471 | 2 | 6 |  | CC DChg | 12:42:30 | 37:11:16 | -155.878 | 3.6189 | 1.9813 | 1981.26 | 0 | 0 | 1.9813 | 1981.26 | 7.7066 | 7706.58 | 0 | 0 | 7.7066 | 7706.58 | 2024-06-15 03:19:36 | -0.5641 | -4204.7119 | -4204.7119 | 23215.99 | Close | 62.42954 |  | 0 | 39.6 | 0 | 0
4472 | 2 | 6 |  | CC DChg | 12:43:00 | 37:11:46 | -155.878 | 3.6186 | 1.9826 | 1982.56 | 0 | 0 | 1.9826 | 1982.56 | 7.7113 | 7711.28 | 0 | 0 | 7.7113 | 7711.28 | 2024-06-15 03:20:06 | -0.5641 | -4190.2682 | -4190.2682 | 23214 | Close | 62.47047 |  | 0 | 39.5 | 0 | 0
4473 | 2 | 6 |  | CC DChg | 12:43:30 | 37:12:16 | -155.878 | 3.6182 | 1.9839 | 1983.86 | 0 | 0 | 1.9839 | 1983.86 | 7.716 | 7715.98 | 0 | 0 | 7.716 | 7715.98 | 2024-06-15 03:20:36 | -0.564 | -4176.7946 | -4176.7946 | 23212.01 | Close | 62.5114 |  | 0 | 38.2 | 0 | 0
4474 | 2 | 6 |  | CC DChg | 12:44:00 | 37:12:46 | -155.878 | 3.6182 | 1.9852 | 1985.16 | 0 | 0 | 1.9852 | 1985.16 | 7.7207 | 7720.68 | 0 | 0 | 7.7207 | 7720.68 | 2024-06-15 03:21:06 | -0.564 | 0 | 0 | 23212.01 | Close | 62.55233 |  | 0 | 37.4 | 0 | 0
4475 | 2 | 6 |  | CC DChg | 12:44:30 | 37:13:16 | -155.878 | 3.6179 | 1.9865 | 1986.46 | 0 | 0 | 1.9865 | 1986.46 | 7.7254 | 7725.38 | 0 | 0 | 7.7254 | 7725.38 | 2024-06-15 03:21:36 | -0.564 | -4203.8289 | -4203.8289 | 23210.02 | Close | 62.59327 |  | 0 | 36.8 | 0 | 0
4476 | 2 | 6 |  | CC DChg | 12:45:00 | 37:13:46 | -155.878 | 3.6176 | 1.9878 | 1987.76 | 0 | 0 | 1.9878 | 1987.76 | 7.7301 | 7730.08 | 0 | 0 | 7.7301 | 7730.08 | 2024-06-15 03:22:06 | -0.5639 | -4176.7946 | -4176.7946 | 23208.03 | Close | 62.6342 |  | 0 | 36.5 | 0 | 0
4477 | 2 | 6 |  | CC DChg | 12:45:30 | 37:14:16 | -155.878 | 3.6173 | 1.9891 | 1989.06 | 0 | 0 | 1.9891 | 1989.06 | 7.7348 | 7734.78 | 0 | 0 | 7.7348 | 7734.78 | 2024-06-15 03:22:36 | -0.5639 | -4191.1483 | -4191.1483 | 23206.04 | Close | 62.67514 |  | 0 | 36.3 | 0 | 0
4478 | 2 | 6 |  | CC DChg | 12:46:00 | 37:14:46 | -155.878 | 3.617 | 1.9904 | 1990.36 | 0 | 0 | 1.9904 | 1990.36 | 7.7395 | 7739.47 | 0 | 0 | 7.7395 | 7739.47 | 2024-06-15 03:23:06 | -0.5638 | -4203.8289 | -4203.8289 | 23204.06 | Close | 62.71607 |  | 0 | 36.1 | 0 | 0
4479 | 2 | 6 |  | CC DChg | 12:46:30 | 37:15:16 | -155.878 | 3.617 | 1.9917 | 1991.66 | 0 | 0 | 1.9917 | 1991.66 | 7.7442 | 7744.17 | 0 | 0 | 7.7442 | 7744.17 | 2024-06-15 03:23:36 | -0.5638 | 0 | 0 | 23204.06 | Close | 62.757 |  | 0 | 36 | 0 | 0
4480 | 2 | 6 |  | CC DChg | 12:47:00 | 37:15:46 | -155.878 | 3.6167 | 1.993 | 1992.95 | 0 | 0 | 1.993 | 1992.95 | 7.7489 | 7748.87 | 0 | 0 | 7.7489 | 7748.87 | 2024-06-15 03:24:06 | -0.5638 | -4176.7787 | -4176.7787 | 23202.06 | Close | 62.79793 |  | 0 | 35.9 | 0 | 0
4481 | 2 | 6 |  | CC DChg | 12:47:30 | 37:16:16 | -155.878 | 3.6164 | 1.9943 | 1994.25 | 0 | 0 | 1.9943 | 1994.25 | 7.7536 | 7753.57 | 0 | 0 | 7.7536 | 7753.57 | 2024-06-15 03:24:36 | -0.5637 | -4190.2682 | -4190.2682 | 23200.07 | Close | 62.83886 |  | 0 | 35.8 | 0 | 0
4482 | 2 | 6 |  | CC DChg | 12:48:00 | 37:16:46 | -155.878 | 3.6161 | 1.9956 | 1995.55 | 0 | 0 | 1.9956 | 1995.55 | 7.7583 | 7758.27 | 0 | 0 | 7.7583 | 7758.27 | 2024-06-15 03:25:06 | -0.5637 | -4190.2682 | -4190.2682 | 23198.08 | Close | 62.87979 |  | 0 | 35.7 | 0 | 0
4483 | 2 | 6 |  | CC DChg | 12:48:30 | 37:17:16 | -155.878 | 3.6158 | 1.9969 | 1996.85 | 0 | 0 | 1.9969 | 1996.85 | 7.763 | 7762.96 | 0 | 0 | 7.763 | 7762.96 | 2024-06-15 03:25:36 | -0.5636 | -4190.7002 | -4190.7002 | 23196.1 | Close | 62.92073 |  | 0 | 35.6 | 0 | 0
4484 | 2 | 6 |  | CC DChg | 12:49:00 | 37:17:46 | -155.878 | 3.6155 | 1.9982 | 1998.15 | 0 | 0 | 1.9982 | 1998.15 | 7.7677 | 7767.66 | 0 | 0 | 7.7677 | 7767.66 | 2024-06-15 03:26:06 | -0.5636 | -4190.2682 | -4190.2682 | 23194.11 | Close | 62.96166 |  | 0 | 35.6 | 0 | 0
4485 | 2 | 6 |  | CC DChg | 12:49:30 | 37:18:16 | -155.878 | 3.6151 | 1.9994 | 1999.45 | 0 | 0 | 1.9994 | 1999.45 | 7.7724 | 7772.36 | 0 | 0 | 7.7724 | 7772.36 | 2024-06-15 03:26:36 | -0.5635 | -4190.2682 | -4190.2682 | 23192.12 | Close | 63.00259 |  | 0 | 35.5 | 0 | 0
4486 | 2 | 6 |  | CC DChg | 12:50:00 | 37:18:46 | -155.878 | 3.6148 | 2.0007 | 2000.75 | 0 | 0 | 2.0007 | 2000.75 | 7.7771 | 7777.05 | 0 | 0 | 7.7771 | 7777.05 | 2024-06-15 03:27:06 | -0.5635 | -4204.2624 | -4204.2624 | 23190.14 | Close | 63.04352 |  | 0 | 35.4 | 0 | 0
4487 | 2 | 6 |  | CC DChg | 12:50:30 | 37:19:16 | -155.878 | 3.6145 | 2.002 | 2002.05 | 0 | 0 | 2.002 | 2002.05 | 7.7817 | 7781.75 | 0 | 0 | 7.7817 | 7781.75 | 2024-06-15 03:27:36 | -0.5634 | -4176.7946 | -4176.7946 | 23188.14 | Close | 63.08445 |  | 0 | 35.4 | 0 | 0
4488 | 2 | 6 |  | CC DChg | 12:51:00 | 37:19:46 | -155.878 | 3.6142 | 2.0033 | 2003.35 | 0 | 0 | 2.0033 | 2003.35 | 7.7864 | 7786.44 | 0 | 0 | 7.7864 | 7786.44 | 2024-06-15 03:28:06 | -0.5634 | -4190.2682 | -4190.2682 | 23186.15 | Close | 63.12538 |  | 0 | 35.4 | 0 | 0
4489 | 2 | 6 |  | CC DChg | 12:51:30 | 37:20:16 | -155.878 | 3.6139 | 2.0046 | 2004.65 | 0 | 0 | 2.0046 | 2004.65 | 7.7911 | 7791.14 | 0 | 0 | 7.7911 | 7791.14 | 2024-06-15 03:28:36 | -0.5633 | -4203.8129 | -4203.8129 | 23184.17 | Close | 63.16632 |  | 0 | 35.3 | 0 | 0
4490 | 2 | 6 |  | CC DChg | 12:52:00 | 37:20:46 | -155.878 | 3.6139 | 2.0059 | 2005.94 | 0 | 0 | 2.0059 | 2005.94 | 7.7958 | 7795.83 | 0 | 0 | 7.7958 | 7795.83 | 2024-06-15 03:29:06 | -0.5633 | 0 | 0 | 23184.17 | Close | 63.20725 |  | 0 | 35.2 | 0 | 0
4491 | 2 | 6 |  | CC DChg | 12:52:30 | 37:21:16 | -155.878 | 3.6133 | 2.0072 | 2007.24 | 0 | 0 | 2.0072 | 2007.24 | 7.8005 | 7800.53 | 0 | 0 | 7.8005 | 7800.53 | 2024-06-15 03:29:36 | -0.5632 | -2091.7603 | -2091.7603 | 23180.19 | Close | 63.24818 |  | 0 | 35.2 | 0 | 0
4492 | 2 | 6 |  | CC DChg | 12:53:00 | 37:21:46 | -155.878 | 3.6133 | 2.0085 | 2008.54 | 0 | 0 | 2.0085 | 2008.54 | 7.8052 | 7805.22 | 0 | 0 | 7.8052 | 7805.22 | 2024-06-15 03:30:06 | -0.5632 | 0 | 0 | 23180.19 | Close | 63.28912 |  | 0 | 35.1 | 0 | 0
4493 | 2 | 6 |  | CC DChg | 12:53:30 | 37:22:16 | -155.878 | 3.6127 | 2.0098 | 2009.84 | 0 | 0 | 2.0098 | 2009.84 | 7.8099 | 7809.91 | 0 | 0 | 7.8099 | 7809.91 | 2024-06-15 03:30:36 | -0.5631 | -2095.1341 | -2095.1341 | 23176.21 | Close | 63.33005 |  | 0 | 35 | 0 | 0
4494 | 2 | 6 |  | CC DChg | 12:54:00 | 37:22:46 | -155.878 | 3.6124 | 2.0111 | 2011.14 | 0 | 0 | 2.0111 | 2011.14 | 7.8146 | 7814.61 | 0 | 0 | 7.8146 | 7814.61 | 2024-06-15 03:31:06 | -0.5631 | -4190.2682 | -4190.2682 | 23174.22 | Close | 63.37098 |  | 0 | 35 | 0 | 0
4495 | 2 | 6 |  | CC DChg | 12:54:30 | 37:23:16 | -155.878 | 3.612 | 2.0124 | 2012.44 | 0 | 0 | 2.0124 | 2012.44 | 7.8193 | 7819.3 | 0 | 0 | 7.8193 | 7819.3 | 2024-06-15 03:31:36 | -0.563 | -4189.8042 | -4189.8042 | 23172.23 | Close | 63.4119 |  | 0 | 34.9 | 0 | 0
4496 | 2 | 6 |  | CC DChg | 12:55:00 | 37:23:46 | -155.878 | 3.6117 | 2.0137 | 2013.74 | 0 | 0 | 2.0137 | 2013.74 | 7.824 | 7823.99 | 0 | 0 | 7.824 | 7823.99 | 2024-06-15 03:32:06 | -0.563 | -4190.2682 | -4190.2682 | 23170.24 | Close | 63.45284 |  | 0 | 34.8 | 0 | 0
4497 | 2 | 6 |  | CC DChg | 12:55:30 | 37:24:16 | -155.878 | 3.6114 | 2.015 | 2015.04 | 0 | 0 | 2.015 | 2015.04 | 7.8287 | 7828.68 | 0 | 0 | 7.8287 | 7828.68 | 2024-06-15 03:32:36 | -0.5629 | -4190.2682 | -4190.2682 | 23168.25 | Close | 63.49377 |  | 0 | 34.8 | 0 | 0
4498 | 2 | 6 |  | CC DChg | 12:56:00 | 37:24:46 | -155.878 | 3.6111 | 2.0163 | 2016.34 | 0 | 0 | 2.0163 | 2016.34 | 7.8334 | 7833.37 | 0 | 0 | 7.8334 | 7833.37 | 2024-06-15 03:33:06 | -0.5629 | -4191.5963 | -4191.5963 | 23166.26 | Close | 63.53471 |  | 0 | 34.7 | 0 | 0
4499 | 2 | 6 |  | CC DChg | 12:56:30 | 37:25:16 | -155.878 | 3.6108 | 2.0176 | 2017.64 | 0 | 0 | 2.0176 | 2017.64 | 7.8381 | 7838.06 | 0 | 0 | 7.8381 | 7838.06 | 2024-06-15 03:33:36 | -0.5628 | -4190.2682 | -4190.2682 | 23164.28 | Close | 63.57564 |  | 0 | 34.6 | 0 | 0
4500 | 2 | 6 |  | CC DChg | 12:57:00 | 37:25:46 | -155.878 | 3.6105 | 2.0189 | 2018.94 | 0 | 0 | 2.0189 | 2018.94 | 7.8428 | 7842.75 | 0 | 0 | 7.8428 | 7842.75 | 2024-06-15 03:34:06 | -0.5628 | -4190.2682 | -4190.2682 | 23162.29 | Close | 63.61657 |  | 0 | 34.6 | 0 | 0
4501 | 2 | 6 |  | CC DChg | 12:57:30 | 37:26:16 | -155.878 | 3.6102 | 2.0202 | 2020.23 | 0 | 0 | 2.0202 | 2020.23 | 7.8474 | 7847.45 | 0 | 0 | 7.8474 | 7847.45 | 2024-06-15 03:34:36 | -0.5627 | -4191.1483 | -4191.1483 | 23160.3 | Close | 63.65751 |  | 0 | 34.5 | 0 | 0
4502 | 2 | 6 |  | CC DChg | 12:58:00 | 37:26:46 | -155.878 | 3.6099 | 2.0215 | 2021.53 | 0 | 0 | 2.0215 | 2021.53 | 7.8521 | 7852.13 | 0 | 0 | 7.8521 | 7852.13 | 2024-06-15 03:35:06 | -0.5627 | -4190.2682 | -4190.2682 | 23158.31 | Close | 63.69844 |  | 0 | 34.4 | 0 | 0
4503 | 2 | 6 |  | CC DChg | 12:58:30 | 37:27:16 | -155.878 | 3.6096 | 2.0228 | 2022.83 | 0 | 0 | 2.0228 | 2022.83 | 7.8568 | 7856.82 | 0 | 0 | 7.8568 | 7856.82 | 2024-06-15 03:35:36 | -0.5627 | -4190.2682 | -4190.2682 | 23156.32 | Close | 63.73937 |  | 0 | 34.4 | 0 | 0
4504 | 2 | 6 |  | CC DChg | 12:59:00 | 37:27:46 | -155.878 | 3.6093 | 2.0241 | 2024.13 | 0 | 0 | 2.0241 | 2024.13 | 7.8615 | 7861.51 | 0 | 0 | 7.8615 | 7861.51 | 2024-06-15 03:36:06 | -0.5626 | -4189.8042 | -4189.8042 | 23154.33 | Close | 63.7803 |  | 0 | 34.3 | 0 | 0
4505 | 2 | 6 |  | CC DChg | 12:59:30 | 37:28:16 | -155.878 | 3.6089 | 2.0254 | 2025.43 | 0 | 0 | 2.0254 | 2025.43 | 7.8662 | 7866.2 | 0 | 0 | 7.8662 | 7866.2 | 2024-06-15 03:36:36 | -0.5626 | -4190.2682 | -4190.2682 | 23152.34 | Close | 63.82123 |  | 0 | 34.3 | 0 | 0
4506 | 2 | 6 |  | CC DChg | 13:00:00 | 37:28:46 | -155.878 | 3.6086 | 2.0267 | 2026.73 | 0 | 0 | 2.0267 | 2026.73 | 7.8709 | 7870.89 | 0 | 0 | 7.8709 | 7870.89 | 2024-06-15 03:37:06 | -0.5625 | -4190.2682 | -4190.2682 | 23150.35 | Close | 63.86216 |  | 0 | 34.2 | 0 | 0
4507 | 2 | 6 |  | CC DChg | 13:00:30 | 37:29:16 | -155.878 | 3.6083 | 2.028 | 2028.03 | 0 | 0 | 2.028 | 2028.03 | 7.8756 | 7875.58 | 0 | 0 | 7.8756 | 7875.58 | 2024-06-15 03:37:36 | -0.5625 | -4190.7002 | -4190.7002 | 23148.37 | Close | 63.9031 |  | 0 | 34.1 | 0 | 0
4508 | 2 | 6 |  | CC DChg | 13:01:00 | 37:29:46 | -155.878 | 3.608 | 2.0293 | 2029.33 | 0 | 0 | 2.0293 | 2029.33 | 7.8803 | 7880.26 | 0 | 0 | 7.8803 | 7880.26 | 2024-06-15 03:38:06 | -0.5624 | -4190.2682 | -4190.2682 | 23146.38 | Close | 63.94403 |  | 0 | 34.1 | 0 | 0
4509 | 2 | 6 |  | CC DChg | 13:01:30 | 37:30:16 | -155.878 | 3.608 | 2.0306 | 2030.63 | 0 | 0 | 2.0306 | 2030.63 | 7.885 | 7884.95 | 0 | 0 | 7.885 | 7884.95 | 2024-06-15 03:38:36 | -0.5624 | 0 | 0 | 23146.38 | Close | 63.98496 |  | 0 | 34 | 0 | 0
4510 | 2 | 6 |  | CC DChg | 13:02:00 | 37:30:46 | -155.878 | 3.6077 | 2.0319 | 2031.93 | 0 | 0 | 2.0319 | 2031.93 | 7.8896 | 7889.64 | 0 | 0 | 7.8896 | 7889.64 | 2024-06-15 03:39:06 | -0.5624 | -4190.7002 | -4190.7002 | 23144.39 | Close | 64.02589 |  | 0 | 34 | 0 | 0
4511 | 2 | 6 |  | CC DChg | 13:02:30 | 37:31:16 | -155.878 | 3.6074 | 2.0332 | 2033.22 | 0 | 0 | 2.0332 | 2033.22 | 7.8943 | 7894.32 | 0 | 0 | 7.8943 | 7894.32 | 2024-06-15 03:39:36 | -0.5623 | -4190.2682 | -4190.2682 | 23142.4 | Close | 64.06682 |  | 0 | 33.9 | 0 | 0
4512 | 2 | 6 |  | CC DChg | 13:03:00 | 37:31:46 | -155.878 | 3.6071 | 2.0345 | 2034.52 | 0 | 0 | 2.0345 | 2034.52 | 7.899 | 7899.01 | 0 | 0 | 7.899 | 7899.01 | 2024-06-15 03:40:06 | -0.5623 | -4190.2682 | -4190.2682 | 23140.41 | Close | 64.10776 |  | 0 | 33.8 | 0 | 0
4513 | 2 | 6 |  | CC DChg | 13:03:30 | 37:32:16 | -155.878 | 3.6068 | 2.0358 | 2035.82 | 0 | 0 | 2.0358 | 2035.82 | 7.9037 | 7903.7 | 0 | 0 | 7.9037 | 7903.7 | 2024-06-15 03:40:36 | -0.5622 | -4190.2522 | -4190.2522 | 23138.42 | Close | 64.14869 |  | 0 | 33.8 | 0 | 0
4514 | 2 | 6 |  | CC DChg | 13:04:00 | 37:32:46 | -155.878 | 3.6065 | 2.0371 | 2037.12 | 0 | 0 | 2.0371 | 2037.12 | 7.9084 | 7908.38 | 0 | 0 | 7.9084 | 7908.38 | 2024-06-15 03:41:06 | -0.5622 | -4190.2682 | -4190.2682 | 23136.43 | Close | 64.18962 |  | 0 | 33.7 | 0 | 0
4515 | 2 | 6 |  | CC DChg | 13:04:30 | 37:33:16 | -155.878 | 3.6062 | 2.0384 | 2038.42 | 0 | 0 | 2.0384 | 2038.42 | 7.9131 | 7913.06 | 0 | 0 | 7.9131 | 7913.06 | 2024-06-15 03:41:36 | -0.5621 | -4190.2682 | -4190.2682 | 23134.44 | Close | 64.23055 |  | 0 | 33.6 | 0 | 0
4516 | 2 | 6 |  | CC DChg | 13:05:00 | 37:33:46 | -155.878 | 3.6058 | 2.0397 | 2039.72 | 0 | 0 | 2.0397 | 2039.72 | 7.9178 | 7917.75 | 0 | 0 | 7.9178 | 7917.75 | 2024-06-15 03:42:06 | -0.5621 | -4191.1483 | -4191.1483 | 23132.46 | Close | 64.27149 |  | 0 | 33.6 | 0 | 0
4517 | 2 | 6 |  | CC DChg | 13:05:30 | 37:34:16 | -155.878 | 3.6055 | 2.041 | 2041.02 | 0 | 0 | 2.041 | 2041.02 | 7.9224 | 7922.43 | 0 | 0 | 7.9224 | 7922.43 | 2024-06-15 03:42:36 | -0.562 | -4190.2682 | -4190.2682 | 23130.47 | Close | 64.31242 |  | 0 | 33.5 | 0 | 0
4518 | 2 | 6 |  | CC DChg | 13:06:00 | 37:34:46 | -155.878 | 3.6049 | 2.0423 | 2042.32 | 0 | 0 | 2.0423 | 2042.32 | 7.9271 | 7927.12 | 0 | 0 | 7.9271 | 7927.12 | 2024-06-15 03:43:06 | -0.5619 | -2095.1341 | -2095.1341 | 23126.49 | Close | 64.35335 |  | 0 | 33.4 | 0 | 0
4519 | 2 | 6 |  | CC DChg | 13:06:30 | 37:35:16 | -155.878 | 3.6049 | 2.0436 | 2043.62 | 0 | 0 | 2.0436 | 2043.62 | 7.9318 | 7931.8 | 0 | 0 | 7.9318 | 7931.8 | 2024-06-15 03:43:36 | -0.5619 | 0 | 0 | 23126.49 | Close | 64.39428 |  | 0 | 40.3 | 0 | 0
4520 | 2 | 6 |  | CC DChg | 13:07:00 | 37:35:46 | -155.878 | 3.6046 | 2.0449 | 2044.92 | 0 | 0 | 2.0449 | 2044.92 | 7.9365 | 7936.48 | 0 | 0 | 7.9365 | 7936.48 | 2024-06-15 03:44:06 | -0.5619 | -4190.2682 | -4190.2682 | 23124.5 | Close | 64.43521 |  | 0 | 39.4 | 0 | 0
4521 | 2 | 6 |  | CC DChg | 13:07:30 | 37:36:16 | -155.878 | 3.6043 | 2.0462 | 2046.21 | 0 | 0 | 2.0462 | 2046.21 | 7.9412 | 7941.16 | 0 | 0 | 7.9412 | 7941.16 | 2024-06-15 03:44:36 | -0.5618 | -4190.2682 | -4190.2682 | 23122.51 | Close | 64.47614 |  | 0 | 38.2 | 0 | 0
4522 | 2 | 6 |  | CC DChg | 13:08:00 | 37:36:46 | -155.878 | 3.604 | 2.0475 | 2047.51 | 0 | 0 | 2.0475 | 2047.51 | 7.9458 | 7945.85 | 0 | 0 | 7.9458 | 7945.85 | 2024-06-15 03:45:06 | -0.5618 | -4176.7787 | -4176.7787 | 23120.52 | Close | 64.51707 |  | 0 | 37.4 | 0 | 0
4523 | 2 | 6 |  | CC DChg | 13:08:30 | 37:37:16 | -155.878 | 3.6037 | 2.0488 | 2048.81 | 0 | 0 | 2.0488 | 2048.81 | 7.9505 | 7950.53 | 0 | 0 | 7.9505 | 7950.53 | 2024-06-15 03:45:36 | -0.5617 | -4203.8289 | -4203.8289 | 23118.54 | Close | 64.558 |  | 0 | 36.9 | 0 | 0
4524 | 2 | 6 |  | CC DChg | 13:09:00 | 37:37:46 | -155.878 | 3.6034 | 2.0501 | 2050.11 | 0 | 0 | 2.0501 | 2050.11 | 7.9552 | 7955.21 | 0 | 0 | 7.9552 | 7955.21 | 2024-06-15 03:46:06 | -0.5617 | -4190.2682 | -4190.2682 | 23116.55 | Close | 64.59893 |  | 0 | 36.6 | 0 | 0
4525 | 2 | 6 |  | CC DChg | 13:09:30 | 37:38:16 | -155.878 | 3.6031 | 2.0514 | 2051.41 | 0 | 0 | 2.0514 | 2051.41 | 7.9599 | 7959.89 | 0 | 0 | 7.9599 | 7959.89 | 2024-06-15 03:46:36 | -0.5616 | -4190.2522 | -4190.2522 | 23114.56 | Close | 64.63987 |  | 0 | 36.3 | 0 | 0
4526 | 2 | 6 |  | CC DChg | 13:10:00 | 37:38:46 | -155.878 | 3.6027 | 2.0527 | 2052.71 | 0 | 0 | 2.0527 | 2052.71 | 7.9646 | 7964.57 | 0 | 0 | 7.9646 | 7964.57 | 2024-06-15 03:47:06 | -0.5616 | -4190.2682 | -4190.2682 | 23112.57 | Close | 64.6808 |  | 0 | 36.2 | 0 | 0
4527 | 2 | 6 |  | CC DChg | 13:10:30 | 37:39:16 | -155.878 | 3.6024 | 2.054 | 2054.01 | 0 | 0 | 2.054 | 2054.01 | 7.9692 | 7969.25 | 0 | 0 | 7.9692 | 7969.25 | 2024-06-15 03:47:36 | -0.5615 | -4176.7946 | -4176.7946 | 23110.57 | Close | 64.72173 |  | 0 | 36.1 | 0 | 0
4528 | 2 | 6 |  | CC DChg | 13:11:00 | 37:39:46 | -155.878 | 3.6024 | 2.0553 | 2055.31 | 0 | 0 | 2.0553 | 2055.31 | 7.9739 | 7973.93 | 0 | 0 | 7.9739 | 7973.93 | 2024-06-15 03:48:06 | -0.5615 | 0 | 0 | 23110.57 | Close | 64.76266 |  | 0 | 36 | 0 | 0
4529 | 2 | 6 |  | CC DChg | 13:11:30 | 37:40:16 | -155.878 | 3.6021 | 2.0566 | 2056.61 | 0 | 0 | 2.0566 | 2056.61 | 7.9786 | 7978.61 | 0 | 0 | 7.9786 | 7978.61 | 2024-06-15 03:48:36 | -0.5615 | -4203.8289 | -4203.8289 | 23108.59 | Close | 64.80359 |  | 0 | 35.9 | 0 | 0
4530 | 2 | 6 |  | CC DChg | 13:12:00 | 37:40:46 | -155.878 | 3.6018 | 2.0579 | 2057.91 | 0 | 0 | 2.0579 | 2057.91 | 7.9833 | 7983.29 | 0 | 0 | 7.9833 | 7983.29 | 2024-06-15 03:49:06 | -0.5614 | -4190.2682 | -4190.2682 | 23106.6 | Close | 64.84452 |  | 0 | 35.8 | 0 | 0
4531 | 2 | 6 |  | CC DChg | 13:12:30 | 37:41:16 | -155.878 | 3.6015 | 2.0592 | 2059.2 | 0 | 0 | 2.0592 | 2059.2 | 7.988 | 7987.97 | 0 | 0 | 7.988 | 7987.97 | 2024-06-15 03:49:36 | -0.5614 | -4176.7787 | -4176.7787 | 23104.61 | Close | 64.88545 |  | 0 | 35.8 | 0 | 0
4532 | 2 | 6 |  | CC DChg | 13:13:00 | 37:41:46 | -155.878 | 3.6012 | 2.0605 | 2060.5 | 0 | 0 | 2.0605 | 2060.5 | 7.9926 | 7992.64 | 0 | 0 | 7.9926 | 7992.64 | 2024-06-15 03:50:06 | -0.5613 | -4203.8289 | -4203.8289 | 23102.63 | Close | 64.92638 |  | 0 | 35.7 | 0 | 0
4533 | 2 | 6 |  | CC DChg | 13:13:30 | 37:42:16 | -155.878 | 3.6009 | 2.0618 | 2061.8 | 0 | 0 | 2.0618 | 2061.8 | 7.9973 | 7997.32 | 0 | 0 | 7.9973 | 7997.32 | 2024-06-15 03:50:36 | -0.5613 | -4176.7946 | -4176.7946 | 23100.63 | Close | 64.96731 |  | 0 | 35.6 | 0 | 0
4534 | 2 | 6 |  | CC DChg | 13:14:00 | 37:42:46 | -155.878 | 3.6006 | 2.0631 | 2063.1 | 0 | 0 | 2.0631 | 2063.1 | 8.002 | 8002 | 0 | 0 | 8.002 | 8002 | 2024-06-15 03:51:06 | -0.5612 | -4191.1483 | -4191.1483 | 23098.64 | Close | 65.00825 |  | 0 | 35.5 | 0 | 0
4535 | 2 | 6 |  | CC DChg | 13:14:30 | 37:43:16 | -155.878 | 3.6003 | 2.0644 | 2064.4 | 0 | 0 | 2.0644 | 2064.4 | 8.0067 | 8006.68 | 0 | 0 | 8.0067 | 8006.68 | 2024-06-15 03:51:36 | -0.5612 | -4203.8289 | -4203.8289 | 23096.66 | Close | 65.04918 |  | 0 | 35.5 | 0 | 0
4536 | 2 | 6 |  | CC DChg | 13:15:00 | 37:43:46 | -155.878 | 3.6 | 2.0657 | 2065.7 | 0 | 0 | 2.0657 | 2065.7 | 8.0114 | 8011.35 | 0 | 0 | 8.0114 | 8011.35 | 2024-06-15 03:52:06 | -0.5612 | -4176.7946 | -4176.7946 | 23094.66 | Close | 65.09011 |  | 0 | 35.4 | 0 | 0
4537 | 2 | 6 |  | CC DChg | 13:15:30 | 37:44:16 | -155.878 | 3.5996 | 2.067 | 2067 | 0 | 0 | 2.067 | 2067 | 8.016 | 8016.03 | 0 | 0 | 8.016 | 8016.03 | 2024-06-15 03:52:36 | -0.5611 | -4190.2522 | -4190.2522 | 23092.68 | Close | 65.13104 |  | 0 | 35.4 | 0 | 0
4538 | 2 | 6 |  | CC DChg | 13:16:00 | 37:44:46 | -155.878 | 3.5996 | 2.0683 | 2068.3 | 0 | 0 | 2.0683 | 2068.3 | 8.0207 | 8020.71 | 0 | 0 | 8.0207 | 8020.71 | 2024-06-15 03:53:06 | -0.5611 | 0 | 0 | 23092.68 | Close | 65.17198 |  | 0 | 35.4 | 0 | 0
4539 | 2 | 6 |  | CC DChg | 13:16:30 | 37:45:16 | -155.878 | 3.5993 | 2.0696 | 2069.6 | 0 | 0 | 2.0696 | 2069.6 | 8.0254 | 8025.38 | 0 | 0 | 8.0254 | 8025.38 | 2024-06-15 03:53:36 | -0.5611 | -4190.2682 | -4190.2682 | 23090.69 | Close | 65.21291 |  | 0 | 35.3 | 0 | 0
4540 | 2 | 6 |  | CC DChg | 13:17:00 | 37:45:46 | -155.878 | 3.599 | 2.0709 | 2070.9 | 0 | 0 | 2.0709 | 2070.9 | 8.0301 | 8030.06 | 0 | 0 | 8.0301 | 8030.06 | 2024-06-15 03:54:06 | -0.561 | -4190.2522 | -4190.2522 | 23088.7 | Close | 65.25384 |  | 0 | 35.2 | 0 | 0
4541 | 2 | 6 |  | CC DChg | 13:17:30 | 37:46:16 | -155.878 | 3.5987 | 2.0722 | 2072.19 | 0 | 0 | 2.0722 | 2072.19 | 8.0347 | 8034.73 | 0 | 0 | 8.0347 | 8034.73 | 2024-06-15 03:54:36 | -0.561 | -4190.2682 | -4190.2682 | 23086.71 | Close | 65.29477 |  | 0 | 35.2 | 0 | 0
4542 | 2 | 6 |  | CC DChg | 13:18:00 | 37:46:46 | -155.878 | 3.5984 | 2.0735 | 2073.49 | 0 | 0 | 2.0735 | 2073.49 | 8.0394 | 8039.41 | 0 | 0 | 8.0394 | 8039.41 | 2024-06-15 03:55:06 | -0.5609 | -4190.2682 | -4190.2682 | 23084.72 | Close | 65.3357 |  | 0 | 35.1 | 0 | 0
4543 | 2 | 6 |  | CC DChg | 13:18:30 | 37:47:16 | -155.878 | 3.5981 | 2.0748 | 2074.79 | 0 | 0 | 2.0748 | 2074.79 | 8.0441 | 8044.08 | 0 | 0 | 8.0441 | 8044.08 | 2024-06-15 03:55:36 | -0.5609 | -4191.1483 | -4191.1483 | 23082.73 | Close | 65.37664 |  | 0 | 35 | 0 | 0
4544 | 2 | 6 |  | CC DChg | 13:19:00 | 37:47:46 | -155.878 | 3.5978 | 2.0761 | 2076.09 | 0 | 0 | 2.0761 | 2076.09 | 8.0488 | 8048.75 | 0 | 0 | 8.0488 | 8048.75 | 2024-06-15 03:56:06 | -0.5608 | -4190.2682 | -4190.2682 | 23080.74 | Close | 65.41757 |  | 0 | 34.9 | 0 | 0
4545 | 2 | 6 |  | CC DChg | 13:19:30 | 37:48:16 | -155.878 | 3.5975 | 2.0774 | 2077.39 | 0 | 0 | 2.0774 | 2077.39 | 8.0534 | 8053.43 | 0 | 0 | 8.0534 | 8053.43 | 2024-06-15 03:56:36 | -0.5608 | -4190.2682 | -4190.2682 | 23078.75 | Close | 65.4585 |  | 0 | 34.9 | 0 | 0
4546 | 2 | 6 |  | CC DChg | 13:20:00 | 37:48:46 | -155.878 | 3.5969 | 2.0787 | 2078.69 | 0 | 0 | 2.0787 | 2078.69 | 8.0581 | 8058.1 | 0 | 0 | 8.0581 | 8058.1 | 2024-06-15 03:57:06 | -0.5607 | -2094.9021 | -2094.9021 | 23074.78 | Close | 65.49943 |  | 0 | 34.8 | 0 | 0
4547 | 2 | 6 |  | CC DChg | 13:20:30 | 37:49:16 | -155.878 | 3.5965 | 2.08 | 2079.99 | 0 | 0 | 2.08 | 2079.99 | 8.0628 | 8062.77 | 0 | 0 | 8.0628 | 8062.77 | 2024-06-15 03:57:36 | -0.5606 | -4190.2682 | -4190.2682 | 23072.79 | Close | 65.54036 |  | 0 | 34.8 | 0 | 0
4548 | 2 | 6 |  | CC DChg | 13:21:00 | 37:49:46 | -155.878 | 3.5962 | 2.0813 | 2081.29 | 0 | 0 | 2.0813 | 2081.29 | 8.0674 | 8067.44 | 0 | 0 | 8.0674 | 8067.44 | 2024-06-15 03:58:06 | -0.5606 | -4190.2682 | -4190.2682 | 23070.8 | Close | 65.58129 |  | 0 | 34.7 | 0 | 0
4549 | 2 | 6 |  | CC DChg | 13:21:30 | 37:50:16 | -155.878 | 3.5959 | 2.0826 | 2082.59 | 0 | 0 | 2.0826 | 2082.59 | 8.0721 | 8072.12 | 0 | 0 | 8.0721 | 8072.12 | 2024-06-15 03:58:36 | -0.5605 | -4191.5963 | -4191.5963 | 23068.81 | Close | 65.62223 |  | 0 | 34.7 | 0 | 0
4550 | 2 | 6 |  | CC DChg | 13:22:00 | 37:50:46 | -155.878 | 3.5956 | 2.0839 | 2083.89 | 0 | 0 | 2.0839 | 2083.89 | 8.0768 | 8076.79 | 0 | 0 | 8.0768 | 8076.79 | 2024-06-15 03:59:06 | -0.5605 | -4190.2682 | -4190.2682 | 23065.83 | Close | 65.66316 |  | 0.0002 | 34.6 | 0 | 0
4551 | 2 | 6 |  | CC DChg | 13:22:30 | 37:51:16 | -155.878 | 3.5953 | 2.0852 | 2085.18 | 0 | 0 | 2.0852 | 2085.18 | 8.0815 | 8081.46 | 0 | 0 | 8.0815 | 8081.46 | 2024-06-15 03:59:36 | -0.5604 | -4190.2682 | -4190.2682 | 23064.83 | Close | 65.70409 |  | 0 | 34.5 | 0 | 0
4552 | 2 | 6 |  | CC DChg | 13:23:00 | 37:51:46 | -155.878 | 3.595 | 2.0865 | 2086.48 | 0 | 0 | 2.0865 | 2086.48 | 8.0861 | 8086.13 | 0 | 0 | 8.0861 | 8086.13 | 2024-06-15 04:00:06 | -0.5604 | -4190.2522 | -4190.2522 | 23062.84 | Close | 65.74503 |  | 0 | 34.5 | 0 | 0
4553 | 2 | 6 |  | CC DChg | 13:23:30 | 37:52:16 | -155.878 | 3.5947 | 2.0878 | 2087.78 | 0 | 0 | 2.0878 | 2087.78 | 8.0908 | 8090.8 | 0 | 0 | 8.0908 | 8090.8 | 2024-06-15 04:00:36 | -0.5603 | -4190.2682 | -4190.2682 | 23060.86 | Close | 65.78596 |  | 0 | 34.4 | 0 | 0
4554 | 2 | 6 |  | CC DChg | 13:24:00 | 37:52:46 | -155.878 | 3.5947 | 2.0891 | 2089.08 | 0 | 0 | 2.0891 | 2089.08 | 8.0955 | 8095.47 | 0 | 0 | 8.0955 | 8095.47 | 2024-06-15 04:01:06 | -0.5603 | 0 | 0 | 23060.86 | Close | 65.82689 |  | 0 | 34.3 | 0 | 0
4555 | 2 | 6 |  | CC DChg | 13:24:30 | 37:53:16 | -155.878 | 3.5941 | 2.0904 | 2090.38 | 0 | 0 | 2.0904 | 2090.38 | 8.1001 | 8100.14 | 0 | 0 | 8.1001 | 8100.14 | 2024-06-15 04:01:36 | -0.5602 | -2095.1261 | -2095.1261 | 23056.88 | Close | 65.86782 |  | 0 | 34.3 | 0 | 0
4556 | 2 | 6 |  | CC DChg | 13:25:00 | 37:53:46 | -155.878 | 3.5938 | 2.0917 | 2091.68 | 0 | 0 | 2.0917 | 2091.68 | 8.1048 | 8104.8 | 0 | 0 | 8.1048 | 8104.8 | 2024-06-15 04:02:06 | -0.5602 | -4190.2682 | -4190.2682 | 23054.89 | Close | 65.90875 |  | 0 | 34.2 | 0 | 0
4557 | 2 | 6 |  | CC DChg | 13:25:30 | 37:54:16 | -155.878 | 3.5934 | 2.093 | 2092.98 | 0 | 0 | 2.093 | 2092.98 | 8.1095 | 8109.47 | 0 | 0 | 8.1095 | 8109.47 | 2024-06-15 04:02:36 | -0.5601 | -4190.2682 | -4190.2682 | 23052.9 | Close | 65.94968 |  | 0 | 34.1 | 0 | 0
4558 | 2 | 6 |  | CC DChg | 13:26:00 | 37:54:46 | -155.878 | 3.5931 | 2.0943 | 2094.28 | 0 | 0 | 2.0943 | 2094.28 | 8.1141 | 8114.14 | 0 | 0 | 8.1141 | 8114.14 | 2024-06-15 04:03:06 | -0.5601 | -4191.1483 | -4191.1483 | 23050.91 | Close | 65.99062 |  | 0 | 34.1 | 0 | 0
4559 | 2 | 6 |  | CC DChg | 13:26:30 | 37:55:16 | -155.878 | 3.5928 | 2.0956 | 2095.58 | 0 | 0 | 2.0956 | 2095.58 | 8.1188 | 8118.81 | 0 | 0 | 8.1188 | 8118.81 | 2024-06-15 04:03:36 | -0.56 | -4190.2682 | -4190.2682 | 23048.92 | Close | 66.03155 |  | 0 | 34 | 0 | 0
4560 | 2 | 6 |  | CC DChg | 13:27:00 | 37:55:46 | -155.878 | 3.5925 | 2.0969 | 2096.88 | 0 | 0 | 2.0969 | 2096.88 | 8.1235 | 8123.48 | 0 | 0 | 8.1235 | 8123.48 | 2024-06-15 04:04:06 | -0.56 | -4190.2682 | -4190.2682 | 23046.93 | Close | 66.07248 |  | 0 | 34 | 0 | 0
4561 | 2 | 6 |  | CC DChg | 13:27:30 | 37:56:16 | -155.878 | 3.5925 | 2.0982 | 2098.18 | 0 | 0 | 2.0982 | 2098.18 | 8.1281 | 8128.14 | 0 | 0 | 8.1281 | 8128.14 | 2024-06-15 04:04:36 | -0.56 | 0 | 0 | 23046.93 | Close | 66.11342 |  | 0 | 33.9 | 0 | 0
4562 | 2 | 6 |  | CC DChg | 13:28:00 | 37:56:46 | -155.878 | 3.5919 | 2.0995 | 2099.47 | 0 | 0 | 2.0995 | 2099.47 | 8.1328 | 8132.81 | 0 | 0 | 8.1328 | 8132.81 | 2024-06-15 04:05:06 | -0.5599 | -2095.1341 | -2095.1341 | 23042.96 | Close | 66.15435 |  | 0 | 33.8 | 0 | 0
4563 | 2 | 6 |  | CC DChg | 13:28:30 | 37:57:16 | -155.878 | 3.5916 | 2.1008 | 2100.77 | 0 | 0 | 2.1008 | 2100.77 | 8.1375 | 8137.47 | 0 | 0 | 8.1375 | 8137.47 | 2024-06-15 04:05:36 | -0.5598 | -4190.2682 | -4190.2682 | 23040.97 | Close | 66.19528 |  | 0 | 33.8 | 0 | 0
4564 | 2 | 6 |  | CC DChg | 13:29:00 | 37:57:46 | -155.878 | 3.5916 | 2.1021 | 2102.07 | 0 | 0 | 2.1021 | 2102.07 | 8.1421 | 8142.14 | 0 | 0 | 8.1421 | 8142.14 | 2024-06-15 04:06:06 | -0.5598 | 0 | 0 | 23040.97 | Close | 66.23621 |  | 0 | 33.7 | 0 | 0
4565 | 2 | 6 |  | CC DChg | 13:29:30 | 37:58:16 | -155.878 | 3.5913 | 2.1034 | 2103.37 | 0 | 0 | 2.1034 | 2103.37 | 8.1468 | 8146.81 | 0 | 0 | 8.1468 | 8146.81 | 2024-06-15 04:06:36 | -0.5598 | -4190.2682 | -4190.2682 | 23038.98 | Close | 66.27714 |  | 0 | 33.6 | 0 | 0
4566 | 2 | 6 |  | CC DChg | 13:30:00 | 37:58:46 | -155.878 | 3.5907 | 2.1047 | 2104.67 | 0 | 0 | 2.1047 | 2104.67 | 8.1515 | 8151.47 | 0 | 0 | 8.1515 | 8151.47 | 2024-06-15 04:07:06 | -0.5597 | -2095.1341 | -2095.1341 | 23035 | Close | 66.31807 |  | 0 | 33.6 | 0 | 0
4567 | 2 | 6 |  | CC DChg | 13:30:30 | 37:59:16 | -155.878 | 3.5903 | 2.106 | 2105.97 | 0 | 0 | 2.106 | 2105.97 | 8.1561 | 8156.13 | 0 | 0 | 8.1561 | 8156.13 | 2024-06-15 04:07:36 | -0.5597 | -4191.5963 | -4191.5963 | 23033.01 | Close | 66.35901 |  | 0 | 33.5 | 0 | 0
4568 | 2 | 6 |  | CC DChg | 13:31:00 | 37:59:46 | -155.878 | 3.5903 | 2.1073 | 2107.27 | 0 | 0 | 2.1073 | 2107.27 | 8.1608 | 8160.8 | 0 | 0 | 8.1608 | 8160.8 | 2024-06-15 04:08:06 | -0.5597 | 0 | 0 | 23033.01 | Close | 66.39995 |  | 0 | 33.5 | 0 | 0
4569 | 2 | 6 |  | CC DChg | 13:31:30 | 38:00:16 | -155.878 | 3.5897 | 2.1086 | 2108.57 | 0 | 0 | 2.1086 | 2108.57 | 8.1655 | 8165.46 | 0 | 0 | 8.1655 | 8165.46 | 2024-06-15 04:08:36 | -0.5596 | -2095.1341 | -2095.1341 | 23029.04 | Close | 66.44088 |  | 0 | 40.1 | 0 | 0
4570 | 2 | 6 |  | CC DChg | 13:32:00 | 38:00:46 | -155.878 | 3.5891 | 2.1099 | 2109.87 | 0 | 0 | 2.1099 | 2109.87 | 8.1701 | 8170.13 | 0 | 0 | 8.1701 | 8170.13 | 2024-06-15 04:09:06 | -0.5595 | -2094.9021 | -2094.9021 | 23025.06 | Close | 66.4818 |  | 0 | 39.2 | 0 | 0
4571 | 2 | 6 |  | CC DChg | 13:32:30 | 38:01:16 | -155.878 | 3.5888 | 2.1112 | 2111.17 | 0 | 0 | 2.1112 | 2111.17 | 8.1748 | 8174.79 | 0 | 0 | 8.1748 | 8174.79 | 2024-06-15 04:09:36 | -0.5594 | -4190.2682 | -4190.2682 | 23023.07 | Close | 66.52273 |  | 0 | 38.1 | 0 | 0
4572 | 2 | 6 |  | CC DChg | 13:33:00 | 38:01:46 | -155.878 | 3.5885 | 2.1125 | 2112.46 | 0 | 0 | 2.1125 | 2112.46 | 8.1794 | 8179.45 | 0 | 0 | 8.1794 | 8179.45 | 2024-06-15 04:10:06 | -0.5594 | -4190.2682 | -4190.2682 | 23021.08 | Close | 66.56366 |  | 0 | 37.3 | 0 | 0
4573 | 2 | 6 |  | CC DChg | 13:33:30 | 38:02:16 | -155.878 | 3.5882 | 2.1138 | 2113.76 | 0 | 0 | 2.1138 | 2113.76 | 8.1841 | 8184.11 | 0 | 0 | 8.1841 | 8184.11 | 2024-06-15 04:10:36 | -0.5593 | -4191.1483 | -4191.1483 | 23019.09 | Close | 66.6046 |  | 0 | 36.8 | 0 | 0
4574 | 2 | 6 |  | CC DChg | 13:34:00 | 38:02:46 | -155.878 | 3.5879 | 2.1151 | 2115.06 | 0 | 0 | 2.1151 | 2115.06 | 8.1888 | 8188.77 | 0 | 0 | 8.1888 | 8188.77 | 2024-06-15 04:11:06 | -0.5593 | -4190.2682 | -4190.2682 | 23017.1 | Close | 66.64553 |  | 0 | 36.5 | 0 | 0
4575 | 2 | 6 |  | CC DChg | 13:34:30 | 38:03:16 | -155.878 | 3.5875 | 2.1164 | 2116.36 | 0 | 0 | 2.1164 | 2116.36 | 8.1934 | 8193.43 | 0 | 0 | 8.1934 | 8193.43 | 2024-06-15 04:11:36 | -0.5592 | -4190.2682 | -4190.2682 | 23015.11 | Close | 66.68647 |  | 0 | 36.3 | 0 | 0
4576 | 2 | 6 |  | CC DChg | 13:35:00 | 38:03:46 | -155.878 | 3.5872 | 2.1177 | 2117.66 | 0 | 0 | 2.1177 | 2117.66 | 8.1981 | 8198.09 | 0 | 0 | 8.1981 | 8198.09 | 2024-06-15 04:12:06 | -0.5592 | -4176.7787 | -4176.7787 | 23013.12 | Close | 66.7274 |  | 0 | 36.1 | 0 | 0
4577 | 2 | 6 |  | CC DChg | 13:35:30 | 38:04:16 | -156.25 | 3.5869 | 2.119 | 2118.96 | 0 | 0 | 2.119 | 2118.96 | 8.2028 | 8202.76 | 0 | 0 | 8.2028 | 8202.76 | 2024-06-15 04:12:36 | -0.5605 | -4213.8619 | -4213.8619 | 22956.35 | Close | 66.76842 |  | 0 | 36 | 0 | 0
4578 | 2 | 6 |  | CC DChg | 13:36:00 | 38:04:46 | -155.878 | 3.5866 | 2.1203 | 2120.26 | 0 | 0 | 2.1203 | 2120.26 | 8.2074 | 8207.42 | 0 | 0 | 8.2074 | 8207.42 | 2024-06-15 04:13:06 | -0.5591 | -4190.2682 | -4190.2682 | 23009.15 | Close | 66.80936 |  | 0 | 35.9 | 0 | 0
4579 | 2 | 6 |  | CC DChg | 13:36:30 | 38:05:16 | -155.878 | 3.5863 | 2.1216 | 2121.56 | 0 | 0 | 2.1216 | 2121.56 | 8.2121 | 8212.07 | 0 | 0 | 8.2121 | 8212.07 | 2024-06-15 04:13:36 | -0.559 | -4167.7034 | -4167.7034 | 23007.15 | Close | 66.8502 |  | 0 | 35.8 | 0 | 0
4580 | 2 | 6 |  | CC DChg | 13:37:00 | 38:05:46 | -155.878 | 3.586 | 2.1229 | 2122.86 | 0 | 0 | 2.1229 | 2122.86 | 8.2167 | 8216.73 | 0 | 0 | 8.2167 | 8216.73 | 2024-06-15 04:14:06 | -0.559 | -4203.8289 | -4203.8289 | 23005.17 | Close | 66.89113 |  | 0 | 35.7 | 0 | 0
4581 | 2 | 6 |  | CC DChg | 13:37:30 | 38:06:16 | -155.878 | 3.5857 | 2.1242 | 2124.16 | 0 | 0 | 2.1242 | 2124.16 | 8.2214 | 8221.39 | 0 | 0 | 8.2214 | 8221.39 | 2024-06-15 04:14:36 | -0.5589 | -4176.7946 | -4176.7946 | 23003.18 | Close | 66.93206 |  | 0 | 35.7 | 0 | 0
4582 | 2 | 6 |  | CC DChg | 13:38:00 | 38:06:46 | -155.878 | 3.5854 | 2.1255 | 2125.45 | 0 | 0 | 2.1255 | 2125.45 | 8.226 | 8226.05 | 0 | 0 | 8.226 | 8226.05 | 2024-06-15 04:15:06 | -0.5589 | -4189.8042 | -4189.8042 | 23001.19 | Close | 66.97299 |  | 0 | 35.6 | 0 | 0
4583 | 2 | 6 |  | CC DChg | 13:38:30 | 38:07:16 | -155.878 | 3.5851 | 2.1268 | 2126.75 | 0 | 0 | 2.1268 | 2126.75 | 8.2307 | 8230.7 | 0 | 0 | 8.2307 | 8230.7 | 2024-06-15 04:15:36 | -0.5588 | -4203.8289 | -4203.8289 | 22999.2 | Close | 67.01392 |  | 0 | 35.5 | 0 | 0
4584 | 2 | 6 |  | CC DChg | 13:39:00 | 38:07:46 | -155.878 | 3.5848 | 2.1281 | 2128.05 | 0 | 0 | 2.1281 | 2128.05 | 8.2354 | 8235.36 | 0 | 0 | 8.2354 | 8235.36 | 2024-06-15 04:16:06 | -0.5588 | -4176.7946 | -4176.7946 | 22997.21 | Close | 67.05485 |  | 0 | 35.5 | 0 | 0
4585 | 2 | 6 |  | CC DChg | 13:39:30 | 38:08:16 | -155.878 | 3.5844 | 2.1294 | 2129.35 | 0 | 0 | 2.1294 | 2129.35 | 8.24 | 8240.02 | 0 | 0 | 8.24 | 8240.02 | 2024-06-15 04:16:36 | -0.5587 | -4191.5963 | -4191.5963 | 22995.22 | Close | 67.09579 |  | 0 | 35.4 | 0 | 0
4586 | 2 | 6 |  | CC DChg | 13:40:00 | 38:08:46 | -155.878 | 3.5841 | 2.1307 | 2130.65 | 0 | 0 | 2.1307 | 2130.65 | 8.2447 | 8244.67 | 0 | 0 | 8.2447 | 8244.67 | 2024-06-15 04:17:06 | -0.5587 | -4190.2682 | -4190.2682 | 22993.23 | Close | 67.13672 |  | 0 | 35.4 | 0 | 0
4587 | 2 | 6 |  | CC DChg | 13:40:30 | 38:09:16 | -155.878 | 3.5838 | 2.1319 | 2131.95 | 0 | 0 | 2.1319 | 2131.95 | 8.2493 | 8249.33 | 0 | 0 | 8.2493 | 8249.33 | 2024-06-15 04:17:36 | -0.5586 | -4190.2682 | -4190.2682 | 22991.24 | Close | 67.17765 |  | 0 | 35.3 | 0 | 0
4588 | 2 | 6 |  | CC DChg | 13:41:00 | 38:09:46 | -155.878 | 3.5835 | 2.1332 | 2133.25 | 0 | 0 | 2.1332 | 2133.25 | 8.254 | 8253.98 | 0 | 0 | 8.254 | 8253.98 | 2024-06-15 04:18:06 | -0.5586 | -4203.8129 | -4203.8129 | 22989.26 | Close | 67.21858 |  | 0 | 35.3 | 0 | 0
4589 | 2 | 6 |  | CC DChg | 13:41:30 | 38:10:16 | -155.878 | 3.5832 | 2.1345 | 2134.55 | 0 | 0 | 2.1345 | 2134.55 | 8.2586 | 8258.64 | 0 | 0 | 8.2586 | 8258.64 | 2024-06-15 04:18:36 | -0.5585 | -4176.7946 | -4176.7946 | 22987.27 | Close | 67.25951 |  | 0 | 35.2 | 0 | 0
4590 | 2 | 6 |  | CC DChg | 13:42:00 | 38:10:46 | -155.878 | 3.5826 | 2.1358 | 2135.85 | 0 | 0 | 2.1358 | 2135.85 | 8.2633 | 8263.29 | 0 | 0 | 8.2633 | 8263.29 | 2024-06-15 04:19:06 | -0.5584 | -2095.1341 | -2095.1341 | 22983.29 | Close | 67.30045 |  | 0 | 35.1 | 0 | 0
4591 | 2 | 6 |  | CC DChg | 13:42:30 | 38:11:16 | -155.878 | 3.5823 | 2.1371 | 2137.15 | 0 | 0 | 2.1371 | 2137.15 | 8.2679 | 8267.94 | 0 | 0 | 8.2679 | 8267.94 | 2024-06-15 04:19:36 | -0.5584 | -4190.7002 | -4190.7002 | 22981.3 | Close | 67.34138 |  | 0 | 35.1 | 0 | 0
4592 | 2 | 6 |  | CC DChg | 13:43:00 | 38:11:46 | -155.878 | 3.582 | 2.1384 | 2138.44 | 0 | 0 | 2.1384 | 2138.44 | 8.2726 | 8272.6 | 0 | 0 | 8.2726 | 8272.6 | 2024-06-15 04:20:06 | -0.5584 | -4190.2682 | -4190.2682 | 22979.31 | Close | 67.38231 |  | 0 | 35 | 0 | 0
4593 | 2 | 6 |  | CC DChg | 13:43:30 | 38:12:16 | -155.878 | 3.5817 | 2.1397 | 2139.74 | 0 | 0 | 2.1397 | 2139.74 | 8.2772 | 8277.25 | 0 | 0 | 8.2772 | 8277.25 | 2024-06-15 04:20:36 | -0.5583 | -4190.2682 | -4190.2682 | 22977.32 | Close | 67.42324 |  | 0 | 34.9 | 0 | 0
4594 | 2 | 6 |  | CC DChg | 13:44:00 | 38:12:46 | -155.878 | 3.581 | 2.141 | 2141.04 | 0 | 0 | 2.141 | 2141.04 | 8.2819 | 8281.9 | 0 | 0 | 8.2819 | 8281.9 | 2024-06-15 04:21:06 | -0.5582 | -2095.3501 | -2095.3501 | 22973.34 | Close | 67.46418 |  | 0 | 34.9 | 0 | 0
4595 | 2 | 6 |  | CC DChg | 13:44:30 | 38:13:16 | -155.878 | 3.5807 | 2.1423 | 2142.34 | 0 | 0 | 2.1423 | 2142.34 | 8.2866 | 8286.55 | 0 | 0 | 8.2866 | 8286.55 | 2024-06-15 04:21:36 | -0.5582 | -4190.2682 | -4190.2682 | 22971.36 | Close | 67.50511 |  | 0 | 34.8 | 0 | 0
4596 | 2 | 6 |  | CC DChg | 13:45:00 | 38:13:46 | -155.878 | 3.5804 | 2.1436 | 2143.64 | 0 | 0 | 2.1436 | 2143.64 | 8.2912 | 8291.21 | 0 | 0 | 8.2912 | 8291.21 | 2024-06-15 04:22:06 | -0.5581 | -4190.2682 | -4190.2682 | 22969.37 | Close | 67.54604 |  | 0 | 34.7 | 0 | 0
4597 | 2 | 6 |  | CC DChg | 13:45:30 | 38:14:16 | -155.878 | 3.5801 | 2.1449 | 2144.94 | 0 | 0 | 2.1449 | 2144.94 | 8.2959 | 8295.86 | 0 | 0 | 8.2959 | 8295.86 | 2024-06-15 04:22:36 | -0.5581 | -4190.7002 | -4190.7002 | 22967.38 | Close | 67.58697 |  | 0 | 34.7 | 0 | 0
4598 | 2 | 6 |  | CC DChg | 13:46:00 | 38:14:46 | -155.878 | 3.5798 | 2.1462 | 2146.24 | 0 | 0 | 2.1462 | 2146.24 | 8.3005 | 8300.51 | 0 | 0 | 8.3005 | 8300.51 | 2024-06-15 04:23:06 | -0.558 | -4190.2682 | -4190.2682 | 22965.39 | Close | 67.62791 |  | 0 | 34.6 | 0 | 0
4599 | 2 | 6 |  | CC DChg | 13:46:30 | 38:15:16 | -155.878 | 3.5795 | 2.1475 | 2147.54 | 0 | 0 | 2.1475 | 2147.54 | 8.3052 | 8305.16 | 0 | 0 | 8.3052 | 8305.16 | 2024-06-15 04:23:36 | -0.558 | -4190.2682 | -4190.2682 | 22963.4 | Close | 67.66884 |  | 0 | 34.6 | 0 | 0
4600 | 2 | 6 |  | CC DChg | 13:47:00 | 38:15:46 | -155.878 | 3.5789 | 2.1488 | 2148.84 | 0 | 0 | 2.1488 | 2148.84 | 8.3098 | 8309.81 | 0 | 0 | 8.3098 | 8309.81 | 2024-06-15 04:24:06 | -0.5579 | -2095.1261 | -2095.1261 | 22959.42 | Close | 67.70977 |  | 0 | 34.5 | 0 | 0
4601 | 2 | 6 |  | CC DChg | 13:47:30 | 38:16:16 | -156.25 | 3.5786 | 2.1501 | 2150.14 | 0 | 0 | 2.1501 | 2150.14 | 8.3145 | 8314.47 | 0 | 0 | 8.3145 | 8314.47 | 2024-06-15 04:24:36 | -0.5591 | -4200.2688 | -4200.2688 | 22902.78 | Close | 67.7508 |  | 0 | 34.4 | 0 | 0
4602 | 2 | 6 |  | CC DChg | 13:48:00 | 38:16:46 | -155.878 | 3.5782 | 2.1514 | 2151.44 | 0 | 0 | 2.1514 | 2151.44 | 8.3191 | 8319.11 | 0 | 0 | 8.3191 | 8319.11 | 2024-06-15 04:25:06 | -0.5578 | -4190.2682 | -4190.2682 | 22955.45 | Close | 67.79173 |  | 0 | 34.3 | 0 | 0
4603 | 2 | 6 |  | CC DChg | 13:48:30 | 38:17:16 | -155.878 | 3.5779 | 2.1527 | 2152.73 | 0 | 0 | 2.1527 | 2152.73 | 8.3238 | 8323.75 | 0 | 0 | 8.3238 | 8323.75 | 2024-06-15 04:25:36 | -0.5577 | -4182.0437 | -4182.0437 | 22953.46 | Close | 67.83258 |  | 0 | 34.3 | 0 | 0
4604 | 2 | 6 |  | CC DChg | 13:49:00 | 38:17:46 | -155.878 | 3.5776 | 2.154 | 2154.03 | 0 | 0 | 2.154 | 2154.03 | 8.3284 | 8328.4 | 0 | 0 | 8.3284 | 8328.4 | 2024-06-15 04:26:06 | -0.5577 | -4190.2682 | -4190.2682 | 22951.47 | Close | 67.87351 |  | 0 | 34.2 | 0 | 0
4605 | 2 | 6 |  | CC DChg | 13:49:30 | 38:18:16 | -155.878 | 3.5773 | 2.1553 | 2155.33 | 0 | 0 | 2.1553 | 2155.33 | 8.333 | 8333.05 | 0 | 0 | 8.333 | 8333.05 | 2024-06-15 04:26:36 | -0.5576 | -4190.2682 | -4190.2682 | 22949.48 | Close | 67.91444 |  | 0 | 34.2 | 0 | 0
4606 | 2 | 6 |  | CC DChg | 13:50:00 | 38:18:46 | -155.878 | 3.577 | 2.1566 | 2156.63 | 0 | 0 | 2.1566 | 2156.63 | 8.3377 | 8337.7 | 0 | 0 | 8.3377 | 8337.7 | 2024-06-15 04:27:06 | -0.5576 | -4190.7002 | -4190.7002 | 22947.49 | Close | 67.95537 |  | 0 | 34.1 | 0 | 0
4607 | 2 | 6 |  | CC DChg | 13:50:30 | 38:19:16 | -155.878 | 3.5767 | 2.1579 | 2157.93 | 0 | 0 | 2.1579 | 2157.93 | 8.3423 | 8342.34 | 0 | 0 | 8.3423 | 8342.34 | 2024-06-15 04:27:36 | -0.5575 | -4190.2682 | -4190.2682 | 22945.5 | Close | 67.99631 |  | 0 | 34.1 | 0 | 0
4608 | 2 | 6 |  | CC DChg | 13:51:00 | 38:19:46 | -155.878 | 3.5761 | 2.1592 | 2159.23 | 0 | 0 | 2.1592 | 2159.23 | 8.347 | 8346.99 | 0 | 0 | 8.347 | 8346.99 | 2024-06-15 04:28:06 | -0.5574 | -2095.1341 | -2095.1341 | 22941.52 | Close | 68.03724 |  | 0 | 34 | 0 | 0
4609 | 2 | 6 |  | CC DChg | 13:51:30 | 38:20:16 | -155.878 | 3.5758 | 2.1605 | 2160.53 | 0 | 0 | 2.1605 | 2160.53 | 8.3516 | 8351.63 | 0 | 0 | 8.3516 | 8351.63 | 2024-06-15 04:28:36 | -0.5574 | -4191.5963 | -4191.5963 | 22938.55 | Close | 68.07818 |  | 0.0002 | 33.9 | 0 | 0
4610 | 2 | 6 |  | CC DChg | 13:52:00 | 38:20:46 | -155.878 | 3.5755 | 2.1618 | 2161.83 | 0 | 0 | 2.1618 | 2161.83 | 8.3563 | 8356.28 | 0 | 0 | 8.3563 | 8356.28 | 2024-06-15 04:29:06 | -0.5573 | -4190.2682 | -4190.2682 | 22937.55 | Close | 68.11911 |  | 0 | 33.9 | 0 | 0
4611 | 2 | 6 |  | CC DChg | 13:52:30 | 38:21:16 | -155.878 | 3.5751 | 2.1631 | 2163.13 | 0 | 0 | 2.1631 | 2163.13 | 8.3609 | 8360.92 | 0 | 0 | 8.3609 | 8360.92 | 2024-06-15 04:29:36 | -0.5573 | -4190.2682 | -4190.2682 | 22935.56 | Close | 68.16004 |  | 0 | 33.8 | 0 | 0
4612 | 2 | 6 |  | CC DChg | 13:53:00 | 38:21:46 | -155.878 | 3.5748 | 2.1644 | 2164.43 | 0 | 0 | 2.1644 | 2164.43 | 8.3656 | 8365.57 | 0 | 0 | 8.3656 | 8365.57 | 2024-06-15 04:30:06 | -0.5572 | -4190.7002 | -4190.7002 | 22932.58 | Close | 68.20098 |  | 0.0002 | 33.8 | 0 | 0
4613 | 2 | 6 |  | CC DChg | 13:53:30 | 38:22:16 | -155.878 | 3.5745 | 2.1657 | 2165.72 | 0 | 0 | 2.1657 | 2165.72 | 8.3702 | 8370.21 | 0 | 0 | 8.3702 | 8370.21 | 2024-06-15 04:30:36 | -0.5572 | -4190.2682 | -4190.2682 | 22931.58 | Close | 68.24191 |  | 0 | 33.7 | 0 | 0
4614 | 2 | 6 |  | CC DChg | 13:54:00 | 38:22:46 | -155.878 | 3.5742 | 2.167 | 2167.02 | 0 | 0 | 2.167 | 2167.02 | 8.3749 | 8374.85 | 0 | 0 | 8.3749 | 8374.85 | 2024-06-15 04:31:06 | -0.5571 | -4190.2682 | -4190.2682 | 22929.59 | Close | 68.28284 |  | 0 | 33.6 | 0 | 0
4615 | 2 | 6 |  | CC DChg | 13:54:30 | 38:23:16 | -155.878 | 3.5733 | 2.1683 | 2168.32 | 0 | 0 | 2.1683 | 2168.32 | 8.3795 | 8379.5 | 0 | 0 | 8.3795 | 8379.5 | 2024-06-15 04:31:36 | -0.557 | -1397.0494 | -1397.0494 | 22923.63 | Close | 68.32378 |  | 0 | 33.5 | 0 | 0
4616 | 2 | 6 |  | CC DChg | 13:55:00 | 38:23:46 | -155.878 | 3.573 | 2.1696 | 2169.62 | 0 | 0 | 2.1696 | 2169.62 | 8.3841 | 8384.14 | 0 | 0 | 8.3841 | 8384.14 | 2024-06-15 04:32:06 | -0.5569 | -4190.2682 | -4190.2682 | 22921.64 | Close | 68.36471 |  | 0 | 39.9 | 0 | 0
4617 | 2 | 6 |  | CC DChg | 13:55:30 | 38:24:16 | -155.878 | 3.5727 | 2.1709 | 2170.92 | 0 | 0 | 2.1709 | 2170.92 | 8.3888 | 8388.78 | 0 | 0 | 8.3888 | 8388.78 | 2024-06-15 04:32:36 | -0.5569 | -4176.7946 | -4176.7946 | 22919.64 | Close | 68.40564 |  | 0 | 40.1 | 0 | 0
4618 | 2 | 6 |  | CC DChg | 13:56:00 | 38:24:46 | -155.878 | 3.5724 | 2.1722 | 2172.22 | 0 | 0 | 2.1722 | 2172.22 | 8.3934 | 8393.42 | 0 | 0 | 8.3934 | 8393.42 | 2024-06-15 04:33:06 | -0.5569 | -4204.2624 | -4204.2624 | 22917.66 | Close | 68.44658 |  | 0 | 38.7 | 0 | 0
4619 | 2 | 6 |  | CC DChg | 13:56:30 | 38:25:16 | -156.25 | 3.572 | 2.1735 | 2173.52 | 0 | 0 | 2.1735 | 2173.52 | 8.3981 | 8398.07 | 0 | 0 | 8.3981 | 8398.07 | 2024-06-15 04:33:36 | -0.5581 | -4200.2688 | -4200.2688 | 22860.13 | Close | 68.4876 |  | 0.0002 | 37.8 | 0 | 0
4620 | 2 | 6 |  | CC DChg | 13:57:00 | 38:25:46 | -155.878 | 3.5717 | 2.1748 | 2174.82 | 0 | 0 | 2.1748 | 2174.82 | 8.4027 | 8402.71 | 0 | 0 | 8.4027 | 8402.71 | 2024-06-15 04:34:06 | -0.5568 | -4190.2682 | -4190.2682 | 22912.7 | Close | 68.52853 |  | 0.0002 | 37.3 | 0 | 0
4621 | 2 | 6 |  | CC DChg | 13:57:30 | 38:26:16 | -155.878 | 3.5714 | 2.1761 | 2176.12 | 0 | 0 | 2.1761 | 2176.12 | 8.4073 | 8407.34 | 0 | 0 | 8.4073 | 8407.34 | 2024-06-15 04:34:36 | -0.5567 | -4181.5956 | -4181.5956 | 22911.69 | Close | 68.56938 |  | 0 | 36.9 | 0 | 0
4622 | 2 | 6 |  | CC DChg | 13:58:00 | 38:26:46 | -155.878 | 3.5711 | 2.1774 | 2177.42 | 0 | 0 | 2.1774 | 2177.42 | 8.412 | 8411.98 | 0 | 0 | 8.412 | 8411.98 | 2024-06-15 04:35:06 | -0.5567 | -4190.2682 | -4190.2682 | 22909.71 | Close | 68.61031 |  | 0 | 36.7 | 0 | 0
4623 | 2 | 6 |  | CC DChg | 13:58:30 | 38:27:16 | -155.878 | 3.5708 | 2.1787 | 2178.72 | 0 | 0 | 2.1787 | 2178.72 | 8.4166 | 8416.62 | 0 | 0 | 8.4166 | 8416.62 | 2024-06-15 04:35:36 | -0.5566 | -4190.2682 | -4190.2682 | 22907.72 | Close | 68.65124 |  | 0 | 36.5 | 0 | 0
4624 | 2 | 6 |  | CC DChg | 13:59:00 | 38:27:46 | -155.878 | 3.5702 | 2.18 | 2180.01 | 0 | 0 | 2.18 | 2180.01 | 8.4213 | 8421.26 | 0 | 0 | 8.4213 | 8421.26 | 2024-06-15 04:36:06 | -0.5565 | -2095.1261 | -2095.1261 | 22903.74 | Close | 68.69217 |  | 0 | 36.4 | 0 | 0
4625 | 2 | 6 |  | CC DChg | 13:59:30 | 38:28:16 | -155.878 | 3.5702 | 2.1813 | 2181.31 | 0 | 0 | 2.1813 | 2181.31 | 8.4259 | 8425.89 | 0 | 0 | 8.4259 | 8425.89 | 2024-06-15 04:36:36 | -0.5565 | 0 | 0 | 22903.74 | Close | 68.7331 |  | 0 | 36.2 | 0 | 0
4626 | 2 | 6 |  | CC DChg | 14:00:00 | 38:28:46 | -155.878 | 3.5699 | 2.1826 | 2182.61 | 0 | 0 | 2.1826 | 2182.61 | 8.4305 | 8430.53 | 0 | 0 | 8.4305 | 8430.53 | 2024-06-15 04:37:06 | -0.5565 | -4190.2682 | -4190.2682 | 22901.75 | Close | 68.77404 |  | 0 | 36.1 | 0 | 0
4627 | 2 | 6 |  | CC DChg | 14:00:30 | 38:29:16 | -155.878 | 3.5693 | 2.1839 | 2183.91 | 0 | 0 | 2.1839 | 2183.91 | 8.4352 | 8435.17 | 0 | 0 | 8.4352 | 8435.17 | 2024-06-15 04:37:36 | -0.5564 | -2095.3501 | -2095.3501 | 22897.77 | Close | 68.81497 |  | 0 | 36.1 | 0 | 0
4628 | 2 | 6 |  | CC DChg | 14:01:00 | 38:29:46 | -155.878 | 3.5689 | 2.1852 | 2185.21 | 0 | 0 | 2.1852 | 2185.21 | 8.4398 | 8439.81 | 0 | 0 | 8.4398 | 8439.81 | 2024-06-15 04:38:06 | -0.5563 | -4176.7946 | -4176.7946 | 22895.78 | Close | 68.8559 |  | 0 | 36 | 0 | 0
4629 | 2 | 6 |  | CC DChg | 14:01:30 | 38:30:16 | -155.878 | 3.5686 | 2.1865 | 2186.51 | 0 | 0 | 2.1865 | 2186.51 | 8.4444 | 8444.44 | 0 | 0 | 8.4444 | 8444.44 | 2024-06-15 04:38:36 | -0.5563 | -4190.2682 | -4190.2682 | 22893.79 | Close | 68.89683 |  | 0 | 36 | 0 | 0
4630 | 2 | 6 |  | CC DChg | 14:02:00 | 38:30:46 | -155.878 | 3.5683 | 2.1878 | 2187.81 | 0 | 0 | 2.1878 | 2187.81 | 8.4491 | 8449.08 | 0 | 0 | 8.4491 | 8449.08 | 2024-06-15 04:39:06 | -0.5562 | -4204.7119 | -4204.7119 | 22891.81 | Close | 68.93777 |  | 0 | 35.9 | 0 | 0
4631 | 2 | 6 |  | CC DChg | 14:02:30 | 38:31:16 | -155.878 | 3.568 | 2.1891 | 2189.11 | 0 | 0 | 2.1891 | 2189.11 | 8.4537 | 8453.71 | 0 | 0 | 8.4537 | 8453.71 | 2024-06-15 04:39:36 | -0.5562 | -4176.7946 | -4176.7946 | 22889.81 | Close | 68.9787 |  | 0 | 35.8 | 0 | 0
4632 | 2 | 6 |  | CC DChg | 14:03:00 | 38:31:46 | -155.878 | 3.5677 | 2.1904 | 2190.41 | 0 | 0 | 2.1904 | 2190.41 | 8.4583 | 8458.35 | 0 | 0 | 8.4583 | 8458.35 | 2024-06-15 04:40:06 | -0.5561 | -4190.2682 | -4190.2682 | 22886.84 | Close | 69.01963 |  | 0.0002 | 35.8 | 0 | 0
4633 | 2 | 6 |  | CC DChg | 14:03:30 | 38:32:16 | -155.878 | 3.5674 | 2.1917 | 2191.71 | 0 | 0 | 2.1917 | 2191.71 | 8.463 | 8462.98 | 0 | 0 | 8.463 | 8462.98 | 2024-06-15 04:40:36 | -0.5561 | -4191.1483 | -4191.1483 | 22885.83 | Close | 69.06057 |  | 0 | 35.7 | 0 | 0
4634 | 2 | 6 |  | CC DChg | 14:04:00 | 38:32:46 | -155.878 | 3.5668 | 2.193 | 2193 | 0 | 0 | 2.193 | 2193 | 8.4676 | 8467.62 | 0 | 0 | 8.4676 | 8467.62 | 2024-06-15 04:41:06 | -0.556 | -2095.1341 | -2095.1341 | 22881.86 | Close | 69.1015 |  | 0 | 35.6 | 0 | 0
4635 | 2 | 6 |  | CC DChg | 14:04:30 | 38:33:16 | -155.878 | 3.5665 | 2.1943 | 2194.3 | 0 | 0 | 2.1943 | 2194.3 | 8.4722 | 8472.25 | 0 | 0 | 8.4722 | 8472.25 | 2024-06-15 04:41:36 | -0.5559 | -4190.2682 | -4190.2682 | 22879.87 | Close | 69.14244 |  | 0 | 35.6 | 0 | 0
4636 | 2 | 6 |  | CC DChg | 14:05:00 | 38:33:46 | -155.878 | 3.5662 | 2.1956 | 2195.6 | 0 | 0 | 2.1956 | 2195.6 | 8.4769 | 8476.88 | 0 | 0 | 8.4769 | 8476.88 | 2024-06-15 04:42:06 | -0.5559 | -4192.0443 | -4192.0443 | 22877.88 | Close | 69.18338 |  | 0 | 35.5 | 0 | 0
4637 | 2 | 6 |  | CC DChg | 14:05:30 | 38:34:16 | -155.878 | 3.5658 | 2.1969 | 2196.9 | 0 | 0 | 2.1969 | 2196.9 | 8.4815 | 8481.52 | 0 | 0 | 8.4815 | 8481.52 | 2024-06-15 04:42:36 | -0.5558 | -4190.2682 | -4190.2682 | 22875.89 | Close | 69.22431 |  | 0 | 35.4 | 0 | 0
4638 | 2 | 6 |  | CC DChg | 14:06:00 | 38:34:46 | -155.878 | 3.5652 | 2.1982 | 2198.2 | 0 | 0 | 2.1982 | 2198.2 | 8.4861 | 8486.15 | 0 | 0 | 8.4861 | 8486.15 | 2024-06-15 04:43:06 | -0.5557 | -2095.1341 | -2095.1341 | 22871.91 | Close | 69.26525 |  | 0 | 35.4 | 0 | 0
4639 | 2 | 6 |  | CC DChg | 14:06:30 | 38:35:16 | -155.878 | 3.5649 | 2.1995 | 2199.5 | 0 | 0 | 2.1995 | 2199.5 | 8.4908 | 8490.78 | 0 | 0 | 8.4908 | 8490.78 | 2024-06-15 04:43:36 | -0.5557 | -4190.7002 | -4190.7002 | 22869.92 | Close | 69.30618 |  | 0 | 35.3 | 0 | 0
4640 | 2 | 6 |  | CC DChg | 14:07:00 | 38:35:46 | -155.878 | 3.5646 | 2.2008 | 2200.8 | 0 | 0 | 2.2008 | 2200.8 | 8.4954 | 8495.41 | 0 | 0 | 8.4954 | 8495.41 | 2024-06-15 04:44:06 | -0.5556 | -4190.2682 | -4190.2682 | 22867.94 | Close | 69.34711 |  | 0 | 35.3 | 0 | 0
4641 | 2 | 6 |  | CC DChg | 14:07:30 | 38:36:16 | -155.878 | 3.5643 | 2.2021 | 2202.1 | 0 | 0 | 2.2021 | 2202.1 | 8.5 | 8500.04 | 0 | 0 | 8.5 | 8500.04 | 2024-06-15 04:44:36 | -0.5556 | -4190.2682 | -4190.2682 | 22864.96 | Close | 69.38804 |  | 0.0002 | 35.2 | 0 | 0
4642 | 2 | 6 |  | CC DChg | 14:08:00 | 38:36:46 | -155.878 | 3.564 | 2.2034 | 2203.4 | 0 | 0 | 2.2034 | 2203.4 | 8.5047 | 8504.67 | 0 | 0 | 8.5047 | 8504.67 | 2024-06-15 04:45:06 | -0.5555 | -4190.2522 | -4190.2522 | 22863.96 | Close | 69.42897 |  | 0 | 35.1 | 0 | 0
4643 | 2 | 6 |  | CC DChg | 14:08:30 | 38:37:16 | -155.878 | 3.5634 | 2.2047 | 2204.7 | 0 | 0 | 2.2047 | 2204.7 | 8.5093 | 8509.3 | 0 | 0 | 8.5093 | 8509.3 | 2024-06-15 04:45:36 | -0.5555 | -2095.1341 | -2095.1341 | 22859.98 | Close | 69.4699 |  | 0 | 35.1 | 0 | 0
4644 | 2 | 6 |  | CC DChg | 14:09:00 | 38:37:46 | -155.878 | 3.5634 | 2.206 | 2206 | 0 | 0 | 2.206 | 2206 | 8.5139 | 8513.93 | 0 | 0 | 8.5139 | 8513.93 | 2024-06-15 04:46:06 | -0.5555 | 0 | 0 | 22858.99 | Close | 69.51083 |  | 0.0002 | 35 | 0 | 0
4645 | 2 | 6 |  | CC DChg | 14:09:30 | 38:38:16 | -155.878 | 3.5627 | 2.2073 | 2207.29 | 0 | 0 | 2.2073 | 2207.29 | 8.5186 | 8518.56 | 0 | 0 | 8.5186 | 8518.56 | 2024-06-15 04:46:36 | -0.5554 | -2095.3501 | -2095.3501 | 22856 | Close | 69.55177 |  | 0 | 35 | 0 | 0
4646 | 2 | 6 |  | CC DChg | 14:10:00 | 38:38:46 | -155.878 | 3.5624 | 2.2086 | 2208.59 | 0 | 0 | 2.2086 | 2208.59 | 8.5232 | 8523.18 | 0 | 0 | 8.5232 | 8523.18 | 2024-06-15 04:47:06 | -0.5553 | -4190.2682 | -4190.2682 | 22854.01 | Close | 69.5927 |  | 0 | 34.9 | 0 | 0
4647 | 2 | 6 |  | CC DChg | 14:10:30 | 38:39:16 | -155.878 | 3.5621 | 2.2099 | 2209.89 | 0 | 0 | 2.2099 | 2209.89 | 8.5278 | 8527.81 | 0 | 0 | 8.5278 | 8527.81 | 2024-06-15 04:47:36 | -0.5553 | -4190.2682 | -4190.2682 | 22852.03 | Close | 69.63363 |  | 0 | 34.8 | 0 | 0
4648 | 2 | 6 |  | CC DChg | 14:11:00 | 38:39:46 | -155.878 | 3.5618 | 2.2112 | 2211.19 | 0 | 0 | 2.2112 | 2211.19 | 8.5324 | 8532.44 | 0 | 0 | 8.5324 | 8532.44 | 2024-06-15 04:48:06 | -0.5552 | -4191.5963 | -4191.5963 | 22850.04 | Close | 69.67458 |  | 0 | 34.7 | 0 | 0
4649 | 2 | 6 |  | CC DChg | 14:11:30 | 38:40:16 | -155.878 | 3.5615 | 2.2125 | 2212.49 | 0 | 0 | 2.2125 | 2212.49 | 8.5371 | 8537.07 | 0 | 0 | 8.5371 | 8537.07 | 2024-06-15 04:48:36 | -0.5552 | -4190.2682 | -4190.2682 | 22848.05 | Close | 69.71551 |  | 0 | 34.7 | 0 | 0
4650 | 2 | 6 |  | CC DChg | 14:12:00 | 38:40:46 | -155.878 | 3.5612 | 2.2138 | 2213.79 | 0 | 0 | 2.2138 | 2213.79 | 8.5417 | 8541.69 | 0 | 0 | 8.5417 | 8541.69 | 2024-06-15 04:49:06 | -0.5551 | -4190.2682 | -4190.2682 | 22846.06 | Close | 69.75644 |  | 0 | 34.6 | 0 | 0
4651 | 2 | 6 |  | CC DChg | 14:12:30 | 38:41:16 | -155.878 | 3.5609 | 2.2151 | 2215.09 | 0 | 0 | 2.2151 | 2215.09 | 8.5463 | 8546.32 | 0 | 0 | 8.5463 | 8546.32 | 2024-06-15 04:49:36 | -0.5551 | -4191.1483 | -4191.1483 | 22844.07 | Close | 69.79738 |  | 0 | 34.6 | 0 | 0
4652 | 2 | 6 |  | CC DChg | 14:13:00 | 38:41:46 | -155.878 | 3.5606 | 2.2164 | 2216.39 | 0 | 0 | 2.2164 | 2216.39 | 8.5509 | 8550.95 | 0 | 0 | 8.5509 | 8550.95 | 2024-06-15 04:50:06 | -0.555 | -4190.2682 | -4190.2682 | 22842.08 | Close | 69.83831 |  | 0 | 34.5 | 0 | 0
4653 | 2 | 6 |  | CC DChg | 14:13:30 | 38:42:16 | -155.878 | 3.5603 | 2.2177 | 2217.69 | 0 | 0 | 2.2177 | 2217.69 | 8.5556 | 8555.57 | 0 | 0 | 8.5556 | 8555.57 | 2024-06-15 04:50:36 | -0.555 | -4190.2682 | -4190.2682 | 22840.09 | Close | 69.87924 |  | 0 | 34.4 | 0 | 0
4654 | 2 | 6 |  | CC DChg | 14:14:00 | 38:42:46 | -155.878 | 3.56 | 2.219 | 2218.99 | 0 | 0 | 2.219 | 2218.99 | 8.5602 | 8560.2 | 0 | 0 | 8.5602 | 8560.2 | 2024-06-15 04:51:06 | -0.5549 | -4190.7002 | -4190.7002 | 22838.1 | Close | 69.92017 |  | 0 | 34.4 | 0 | 0
4655 | 2 | 6 |  | CC DChg | 14:14:30 | 38:43:16 | -155.878 | 3.5596 | 2.2203 | 2220.29 | 0 | 0 | 2.2203 | 2220.29 | 8.5648 | 8564.82 | 0 | 0 | 8.5648 | 8564.82 | 2024-06-15 04:51:36 | -0.5549 | -4190.2682 | -4190.2682 | 22836.12 | Close | 69.9611 |  | 0 | 34.3 | 0 | 0
4656 | 2 | 6 |  | CC DChg | 14:15:00 | 38:43:46 | -155.878 | 3.5593 | 2.2216 | 2221.58 | 0 | 0 | 2.2216 | 2221.58 | 8.5694 | 8569.44 | 0 | 0 | 8.5694 | 8569.44 | 2024-06-15 04:52:06 | -0.5548 | -4190.2682 | -4190.2682 | 22834.13 | Close | 70.00204 |  | 0 | 34.2 | 0 | 0
4657 | 2 | 6 |  | CC DChg | 14:15:30 | 38:44:16 | -155.878 | 3.559 | 2.2229 | 2222.88 | 0 | 0 | 2.2229 | 2222.88 | 8.5741 | 8574.07 | 0 | 0 | 8.5741 | 8574.07 | 2024-06-15 04:52:36 | -0.5548 | -4191.1483 | -4191.1483 | 22832.14 | Close | 70.04298 |  | 0 | 34.2 | 0 | 0
4658 | 2 | 6 |  | CC DChg | 14:16:00 | 38:44:46 | -155.878 | 3.5587 | 2.2242 | 2224.18 | 0 | 0 | 2.2242 | 2224.18 | 8.5787 | 8578.69 | 0 | 0 | 8.5787 | 8578.69 | 2024-06-15 04:53:06 | -0.5547 | -4190.2682 | -4190.2682 | 22830.15 | Close | 70.08391 |  | 0 | 34.1 | 0 | 0
4659 | 2 | 6 |  | CC DChg | 14:16:30 | 38:45:16 | -155.878 | 3.5584 | 2.2255 | 2225.48 | 0 | 0 | 2.2255 | 2225.48 | 8.5833 | 8583.31 | 0 | 0 | 8.5833 | 8583.31 | 2024-06-15 04:53:36 | -0.5547 | -4190.2682 | -4190.2682 | 22828.16 | Close | 70.12484 |  | 0 | 34.1 | 0 | 0
4660 | 2 | 6 |  | CC DChg | 14:17:00 | 38:45:46 | -155.878 | 3.5581 | 2.2268 | 2226.78 | 0 | 0 | 2.2268 | 2226.78 | 8.5879 | 8587.93 | 0 | 0 | 8.5879 | 8587.93 | 2024-06-15 04:54:06 | -0.5546 | -4190.7002 | -4190.7002 | 22826.17 | Close | 70.16577 |  | 0 | 34 | 0 | 0
4661 | 2 | 6 |  | CC DChg | 14:17:30 | 38:46:16 | -155.878 | 3.5572 | 2.2281 | 2228.08 | 0 | 0 | 2.2281 | 2228.08 | 8.5926 | 8592.56 | 0 | 0 | 8.5926 | 8592.56 | 2024-06-15 04:54:36 | -0.5545 | -1396.7561 | -1396.7561 | 22820.21 | Close | 70.2067 |  | 0 | 33.9 | 0 | 0
4662 | 2 | 6 |  | CC DChg | 14:18:00 | 38:46:46 | -155.878 | 3.5569 | 2.2294 | 2229.38 | 0 | 0 | 2.2294 | 2229.38 | 8.5972 | 8597.18 | 0 | 0 | 8.5972 | 8597.18 | 2024-06-15 04:55:06 | -0.5544 | -4176.7946 | -4176.7946 | 22818.21 | Close | 70.24763 |  | 0 | 33.9 | 0 | 0
4663 | 2 | 6 |  | CC DChg | 14:18:30 | 38:47:16 | -155.878 | 3.5565 | 2.2307 | 2230.68 | 0 | 0 | 2.2307 | 2230.68 | 8.6018 | 8601.8 | 0 | 0 | 8.6018 | 8601.8 | 2024-06-15 04:55:36 | -0.5544 | -4204.2624 | -4204.2624 | 22816.23 | Close | 70.28857 |  | 0 | 33.8 | 0 | 0
4664 | 2 | 6 |  | CC DChg | 14:19:00 | 38:47:46 | -155.878 | 3.5562 | 2.232 | 2231.98 | 0 | 0 | 2.232 | 2231.98 | 8.6064 | 8606.42 | 0 | 0 | 8.6064 | 8606.42 | 2024-06-15 04:56:06 | -0.5543 | -4190.2682 | -4190.2682 | 22814.24 | Close | 70.3295 |  | 0 | 33.7 | 0 | 0
4665 | 2 | 6 |  | CC DChg | 14:19:30 | 38:48:16 | -155.878 | 3.5559 | 2.2333 | 2233.28 | 0 | 0 | 2.2333 | 2233.28 | 8.611 | 8611.03 | 0 | 0 | 8.611 | 8611.03 | 2024-06-15 04:56:36 | -0.5543 | -4176.7946 | -4176.7946 | 22812.24 | Close | 70.37043 |  | 0 | 33.7 | 0 | 0
4666 | 2 | 6 |  | CC DChg | 14:20:00 | 38:48:46 | -155.878 | 3.5556 | 2.2346 | 2234.57 | 0 | 0 | 2.2346 | 2234.57 | 8.6157 | 8615.66 | 0 | 0 | 8.6157 | 8615.66 | 2024-06-15 04:57:06 | -0.5542 | -4204.2624 | -4204.2624 | 22810.26 | Close | 70.41137 |  | 0 | 33.6 | 0 | 0
4667 | 2 | 6 |  | CC DChg | 14:20:30 | 38:49:16 | -155.878 | 3.5553 | 2.2359 | 2235.87 | 0 | 0 | 2.2359 | 2235.87 | 8.6203 | 8620.27 | 0 | 0 | 8.6203 | 8620.27 | 2024-06-15 04:57:36 | -0.5542 | -4190.2682 | -4190.2682 | 22807.29 | Close | 70.4523 |  | 0.0002 | 39.2 | 0 | 0
4668 | 2 | 6 |  | CC DChg | 14:21:00 | 38:49:46 | -155.878 | 3.5547 | 2.2372 | 2237.17 | 0 | 0 | 2.2372 | 2237.17 | 8.6249 | 8624.89 | 0 | 0 | 8.6249 | 8624.89 | 2024-06-15 04:58:06 | -0.5541 | -2095.1341 | -2095.1341 | 22804.3 | Close | 70.49323 |  | 0 | 38.8 | 0 | 0
4669 | 2 | 6 |  | CC DChg | 14:21:30 | 38:50:16 | -155.878 | 3.5544 | 2.2385 | 2238.47 | 0 | 0 | 2.2385 | 2238.47 | 8.6295 | 8629.51 | 0 | 0 | 8.6295 | 8629.51 | 2024-06-15 04:58:36 | -0.554 | -4191.1483 | -4191.1483 | 22801.32 | Close | 70.53417 |  | 0.0002 | 37.7 | 0 | 0
4670 | 2 | 6 |  | CC DChg | 14:22:00 | 38:50:46 | -155.878 | 3.5541 | 2.2398 | 2239.77 | 0 | 0 | 2.2398 | 2239.77 | 8.6341 | 8634.13 | 0 | 0 | 8.6341 | 8634.13 | 2024-06-15 04:59:06 | -0.554 | -4176.7946 | -4176.7946 | 22800.31 | Close | 70.5751 |  | 0 | 37 | 0 | 0
4671 | 2 | 6 |  | CC DChg | 14:22:30 | 38:51:16 | -155.878 | 3.5538 | 2.2411 | 2241.07 | 0 | 0 | 2.2411 | 2241.07 | 8.6387 | 8638.74 | 0 | 0 | 8.6387 | 8638.74 | 2024-06-15 04:59:36 | -0.554 | -4190.2682 | -4190.2682 | 22798.32 | Close | 70.61603 |  | 0 | 36.6 | 0 | 0
4672 | 2 | 6 |  | CC DChg | 14:23:00 | 38:51:46 | -155.878 | 3.5534 | 2.2424 | 2242.37 | 0 | 0 | 2.2424 | 2242.37 | 8.6434 | 8643.36 | 0 | 0 | 8.6434 | 8643.36 | 2024-06-15 05:00:06 | -0.5539 | -4204.7119 | -4204.7119 | 22796.34 | Close | 70.65697 |  | 0 | 36.3 | 0 | 0
4673 | 2 | 6 |  | CC DChg | 14:23:30 | 38:52:16 | -155.878 | 3.5531 | 2.2437 | 2243.67 | 0 | 0 | 2.2437 | 2243.67 | 8.648 | 8647.97 | 0 | 0 | 8.648 | 8647.97 | 2024-06-15 05:00:36 | -0.5539 | -4176.7946 | -4176.7946 | 22794.35 | Close | 70.6979 |  | 0 | 36.1 | 0 | 0
4674 | 2 | 6 |  | CC DChg | 14:24:00 | 38:52:46 | -155.878 | 3.5528 | 2.245 | 2244.97 | 0 | 0 | 2.245 | 2244.97 | 8.6526 | 8652.59 | 0 | 0 | 8.6526 | 8652.59 | 2024-06-15 05:01:06 | -0.5538 | -4190.2682 | -4190.2682 | 22792.36 | Close | 70.73883 |  | 0 | 35.9 | 0 | 0
4675 | 2 | 6 |  | CC DChg | 14:24:30 | 38:53:16 | -155.878 | 3.5525 | 2.2463 | 2246.27 | 0 | 0 | 2.2463 | 2246.27 | 8.6572 | 8657.21 | 0 | 0 | 8.6572 | 8657.21 | 2024-06-15 05:01:36 | -0.5538 | -4203.8129 | -4203.8129 | 22790.37 | Close | 70.77976 |  | 0 | 35.8 | 0 | 0
4676 | 2 | 6 |  | CC DChg | 14:25:00 | 38:53:46 | -155.878 | 3.5522 | 2.2476 | 2247.57 | 0 | 0 | 2.2476 | 2247.57 | 8.6618 | 8661.82 | 0 | 0 | 8.6618 | 8661.82 | 2024-06-15 05:02:06 | -0.5537 | -4176.7946 | -4176.7946 | 22788.38 | Close | 70.82069 |  | 0 | 35.7 | 0 | 0
4677 | 2 | 6 |  | CC DChg | 14:25:30 | 38:54:16 | -155.878 | 3.5519 | 2.2489 | 2248.86 | 0 | 0 | 2.2489 | 2248.86 | 8.6664 | 8666.43 | 0 | 0 | 8.6664 | 8666.43 | 2024-06-15 05:02:36 | -0.5537 | -4190.2682 | -4190.2682 | 22786.39 | Close | 70.86162 |  | 0 | 35.6 | 0 | 0
4678 | 2 | 6 |  | CC DChg | 14:26:00 | 38:54:46 | -155.878 | 3.5513 | 2.2502 | 2250.16 | 0 | 0 | 2.2502 | 2250.16 | 8.671 | 8671.05 | 0 | 0 | 8.671 | 8671.05 | 2024-06-15 05:03:06 | -0.5536 | -2095.1261 | -2095.1261 | 22782.41 | Close | 70.90255 |  | 0 | 35.6 | 0 | 0
4679 | 2 | 6 |  | CC DChg | 14:26:30 | 38:55:16 | -155.878 | 3.551 | 2.2515 | 2251.46 | 0 | 0 | 2.2515 | 2251.46 | 8.6757 | 8675.66 | 0 | 0 | 8.6757 | 8675.66 | 2024-06-15 05:03:36 | -0.5535 | -4190.2682 | -4190.2682 | 22780.42 | Close | 70.94348 |  | 0 | 35.5 | 0 | 0
4680 | 2 | 6 |  | CC DChg | 14:27:00 | 38:55:46 | -155.878 | 3.5507 | 2.2528 | 2252.76 | 0 | 0 | 2.2528 | 2252.76 | 8.6803 | 8680.27 | 0 | 0 | 8.6803 | 8680.27 | 2024-06-15 05:04:06 | -0.5535 | -4190.2682 | -4190.2682 | 22778.44 | Close | 70.98442 |  | 0 | 35.4 | 0 | 0
4681 | 2 | 6 |  | CC DChg | 14:27:30 | 38:56:16 | -155.878 | 3.5503 | 2.2541 | 2254.06 | 0 | 0 | 2.2541 | 2254.06 | 8.6849 | 8684.89 | 0 | 0 | 8.6849 | 8684.89 | 2024-06-15 05:04:36 | -0.5534 | -4191.1483 | -4191.1483 | 22776.45 | Close | 71.02536 |  | 0 | 35.4 | 0 | 0
4682 | 2 | 6 |  | CC DChg | 14:28:00 | 38:56:46 | -155.878 | 3.55 | 2.2554 | 2255.36 | 0 | 0 | 2.2554 | 2255.36 | 8.6895 | 8689.5 | 0 | 0 | 8.6895 | 8689.5 | 2024-06-15 05:05:06 | -0.5534 | -4190.2682 | -4190.2682 | 22774.46 | Close | 71.06629 |  | 0 | 35.3 | 0 | 0
4683 | 2 | 6 |  | CC DChg | 14:28:30 | 38:57:16 | -155.878 | 3.5494 | 2.2567 | 2256.66 | 0 | 0 | 2.2567 | 2256.66 | 8.6941 | 8694.11 | 0 | 0 | 8.6941 | 8694.11 | 2024-06-15 05:05:36 | -0.5533 | -2095.1341 | -2095.1341 | 22770.48 | Close | 71.10722 |  | 0 | 35.2 | 0 | 0
4684 | 2 | 6 |  | CC DChg | 14:29:00 | 38:57:46 | -155.878 | 3.5488 | 2.258 | 2257.96 | 0 | 0 | 2.258 | 2257.96 | 8.6987 | 8698.72 | 0 | 0 | 8.6987 | 8698.72 | 2024-06-15 05:06:06 | -0.5532 | -2095.1261 | -2095.1261 | 22766.5 | Close | 71.14815 |  | 0 | 35.2 | 0 | 0
4685 | 2 | 6 |  | CC DChg | 14:29:30 | 38:58:16 | -155.878 | 3.5485 | 2.2593 | 2259.26 | 0 | 0 | 2.2593 | 2259.26 | 8.7033 | 8703.33 | 0 | 0 | 8.7033 | 8703.33 | 2024-06-15 05:06:36 | -0.5531 | -4190.2682 | -4190.2682 | 22764.51 | Close | 71.18908 |  | 0 | 35.1 | 0 | 0
4686 | 2 | 6 |  | CC DChg | 14:30:00 | 38:58:46 | -155.878 | 3.5482 | 2.2606 | 2260.56 | 0 | 0 | 2.2606 | 2260.56 | 8.7079 | 8707.94 | 0 | 0 | 8.7079 | 8707.94 | 2024-06-15 05:07:06 | -0.5531 | -4190.2682 | -4190.2682 | 22762.53 | Close | 71.23001 |  | 0 | 35.1 | 0 | 0
4687 | 2 | 6 |  | CC DChg | 14:30:30 | 38:59:16 | -155.878 | 3.5479 | 2.2619 | 2261.85 | 0 | 0 | 2.2619 | 2261.85 | 8.7125 | 8712.55 | 0 | 0 | 8.7125 | 8712.55 | 2024-06-15 05:07:36 | -0.553 | -4190.2522 | -4190.2522 | 22760.54 | Close | 71.27094 |  | 0 | 35 | 0 | 0
4688 | 2 | 6 |  | CC DChg | 14:31:00 | 38:59:46 | -155.878 | 3.5476 | 2.2632 | 2263.15 | 0 | 0 | 2.2632 | 2263.15 | 8.7172 | 8717.15 | 0 | 0 | 8.7172 | 8717.15 | 2024-06-15 05:08:06 | -0.553 | -4190.2682 | -4190.2682 | 22758.55 | Close | 71.31187 |  | 0 | 34.9 | 0 | 0
4689 | 2 | 6 |  | CC DChg | 14:31:30 | 39:00:16 | -155.878 | 3.5469 | 2.2645 | 2264.45 | 0 | 0 | 2.2645 | 2264.45 | 8.7218 | 8721.76 | 0 | 0 | 8.7218 | 8721.76 | 2024-06-15 05:08:36 | -0.5529 | -2095.1341 | -2095.1341 | 22754.57 | Close | 71.3528 |  | 0 | 34.9 | 0 | 0
4690 | 2 | 6 |  | CC DChg | 14:32:00 | 39:00:46 | -155.878 | 3.5466 | 2.2658 | 2265.75 | 0 | 0 | 2.2658 | 2265.75 | 8.7264 | 8726.37 | 0 | 0 | 8.7264 | 8726.37 | 2024-06-15 05:09:06 | -0.5528 | -4190.2522 | -4190.2522 | 22752.58 | Close | 71.39373 |  | 0 | 34.8 | 0 | 0
4691 | 2 | 6 |  | CC DChg | 14:32:30 | 39:01:16 | -155.878 | 3.5463 | 2.2671 | 2267.05 | 0 | 0 | 2.2671 | 2267.05 | 8.731 | 8730.98 | 0 | 0 | 8.731 | 8730.98 | 2024-06-15 05:09:36 | -0.5528 | -4190.2682 | -4190.2682 | 22750.59 | Close | 71.43466 |  | 0 | 34.7 | 0 | 0
4692 | 2 | 6 |  | CC DChg | 14:33:00 | 39:01:46 | -155.878 | 3.546 | 2.2683 | 2268.35 | 0 | 0 | 2.2683 | 2268.35 | 8.7356 | 8735.58 | 0 | 0 | 8.7356 | 8735.58 | 2024-06-15 05:10:06 | -0.5527 | -4190.2682 | -4190.2682 | 22748.6 | Close | 71.47559 |  | 0 | 34.7 | 0 | 0
4693 | 2 | 6 |  | CC DChg | 14:33:30 | 39:02:16 | -155.878 | 3.5457 | 2.2696 | 2269.65 | 0 | 0 | 2.2696 | 2269.65 | 8.7402 | 8740.19 | 0 | 0 | 8.7402 | 8740.19 | 2024-06-15 05:10:36 | -0.5527 | -4191.1483 | -4191.1483 | 22746.62 | Close | 71.51653 |  | 0 | 34.6 | 0 | 0
4694 | 2 | 6 |  | CC DChg | 14:34:00 | 39:02:46 | -155.878 | 3.5454 | 2.2709 | 2270.95 | 0 | 0 | 2.2709 | 2270.95 | 8.7448 | 8744.79 | 0 | 0 | 8.7448 | 8744.79 | 2024-06-15 05:11:06 | -0.5526 | -4190.2682 | -4190.2682 | 22744.63 | Close | 71.55747 |  | 0 | 34.6 | 0 | 0
4695 | 2 | 6 |  | CC DChg | 14:34:30 | 39:03:16 | -155.878 | 3.5448 | 2.2722 | 2272.25 | 0 | 0 | 2.2722 | 2272.25 | 8.7494 | 8749.4 | 0 | 0 | 8.7494 | 8749.4 | 2024-06-15 05:11:36 | -0.5526 | -2095.1341 | -2095.1341 | 22740.65 | Close | 71.5984 |  | 0 | 34.5 | 0 | 0
4696 | 2 | 6 |  | CC DChg | 14:35:00 | 39:03:46 | -155.878 | 3.5445 | 2.2735 | 2273.55 | 0 | 0 | 2.2735 | 2273.55 | 8.754 | 8754.01 | 0 | 0 | 8.754 | 8754.01 | 2024-06-15 05:12:06 | -0.5525 | -4190.2522 | -4190.2522 | 22738.66 | Close | 71.63933 |  | 0 | 34.4 | 0 | 0
4697 | 2 | 6 |  | CC DChg | 14:35:30 | 39:04:16 | -155.878 | 3.5441 | 2.2748 | 2274.84 | 0 | 0 | 2.2748 | 2274.84 | 8.7586 | 8758.61 | 0 | 0 | 8.7586 | 8758.61 | 2024-06-15 05:12:36 | -0.5525 | -4190.2682 | -4190.2682 | 22736.67 | Close | 71.68026 |  | 0 | 34.3 | 0 | 0
4698 | 2 | 6 |  | CC DChg | 14:36:00 | 39:04:46 | -155.878 | 3.5438 | 2.2761 | 2276.14 | 0 | 0 | 2.2761 | 2276.14 | 8.7632 | 8763.21 | 0 | 0 | 8.7632 | 8763.21 | 2024-06-15 05:13:06 | -0.5524 | -4190.2682 | -4190.2682 | 22734.68 | Close | 71.72119 |  | 0 | 34.3 | 0 | 0
4699 | 2 | 6 |  | CC DChg | 14:36:30 | 39:05:16 | -155.878 | 3.5432 | 2.2774 | 2277.44 | 0 | 0 | 2.2774 | 2277.44 | 8.7678 | 8767.82 | 0 | 0 | 8.7678 | 8767.82 | 2024-06-15 05:13:36 | -0.5523 | -2095.1261 | -2095.1261 | 22730.71 | Close | 71.76212 |  | 0 | 34.2 | 0 | 0
4700 | 2 | 6 |  | CC DChg | 14:37:00 | 39:05:46 | -155.878 | 3.5429 | 2.2787 | 2278.74 | 0 | 0 | 2.2787 | 2278.74 | 8.7724 | 8772.42 | 0 | 0 | 8.7724 | 8772.42 | 2024-06-15 05:14:06 | -0.5523 | -4190.2682 | -4190.2682 | 22728.72 | Close | 71.80305 |  | 0 | 34.2 | 0 | 0
4701 | 2 | 6 |  | CC DChg | 14:37:30 | 39:06:16 | -155.878 | 3.5426 | 2.28 | 2280.04 | 0 | 0 | 2.28 | 2280.04 | 8.777 | 8777.02 | 0 | 0 | 8.777 | 8777.02 | 2024-06-15 05:14:36 | -0.5522 | -4190.2682 | -4190.2682 | 22726.73 | Close | 71.84398 |  | 0 | 34.1 | 0 | 0
4702 | 2 | 6 |  | CC DChg | 14:38:00 | 39:06:46 | -155.878 | 3.5417 | 2.2813 | 2281.34 | 0 | 0 | 2.2813 | 2281.34 | 8.7816 | 8781.62 | 0 | 0 | 8.7816 | 8781.62 | 2024-06-15 05:15:06 | -0.5521 | -1396.9001 | -1396.9001 | 22720.76 | Close | 71.88492 |  | 0 | 34 | 0 | 0
4703 | 2 | 6 |  | CC DChg | 14:38:30 | 39:07:16 | -155.878 | 3.5414 | 2.2826 | 2282.64 | 0 | 0 | 2.2826 | 2282.64 | 8.7862 | 8786.22 | 0 | 0 | 8.7862 | 8786.22 | 2024-06-15 05:15:36 | -0.552 | -4190.2682 | -4190.2682 | 22718.77 | Close | 71.92585 |  | 0 | 34 | 0 | 0
4704 | 2 | 6 |  | CC DChg | 14:39:00 | 39:07:46 | -155.878 | 3.541 | 2.2839 | 2283.94 | 0 | 0 | 2.2839 | 2283.94 | 8.7908 | 8790.82 | 0 | 0 | 8.7908 | 8790.82 | 2024-06-15 05:16:06 | -0.552 | -4176.7946 | -4176.7946 | 22716.78 | Close | 71.96678 |  | 0 | 33.9 | 0 | 0
4705 | 2 | 6 |  | CC DChg | 14:39:30 | 39:08:16 | -155.878 | 3.5404 | 2.2852 | 2285.24 | 0 | 0 | 2.2852 | 2285.24 | 8.7954 | 8795.42 | 0 | 0 | 8.7954 | 8795.42 | 2024-06-15 05:16:36 | -0.5519 | -2098.5108 | -2098.5108 | 22711.82 | Close | 72.00771 |  | 0.0002 | 33.9 | 0 | 0
4706 | 2 | 6 |  | CC DChg | 14:40:00 | 39:08:46 | -155.878 | 3.5401 | 2.2865 | 2286.54 | 0 | 0 | 2.2865 | 2286.54 | 8.8 | 8800.02 | 0 | 0 | 8.8 | 8800.02 | 2024-06-15 05:17:06 | -0.5518 | -4176.7946 | -4176.7946 | 22710.81 | Close | 72.04864 |  | 0 | 33.8 | 0 | 0
4707 | 2 | 6 |  | CC DChg | 14:40:30 | 39:09:16 | -155.878 | 3.5395 | 2.2878 | 2287.83 | 0 | 0 | 2.2878 | 2287.83 | 8.8046 | 8804.62 | 0 | 0 | 8.8046 | 8804.62 | 2024-06-15 05:17:36 | -0.5517 | -2095.1341 | -2095.1341 | 22705.85 | Close | 72.08957 |  | 0.0002 | 33.7 | 0 | 0
4708 | 2 | 6 |  | CC DChg | 14:41:00 | 39:09:46 | -155.878 | 3.5392 | 2.2891 | 2289.13 | 0 | 0 | 2.2891 | 2289.13 | 8.8092 | 8809.22 | 0 | 0 | 8.8092 | 8809.22 | 2024-06-15 05:18:06 | -0.5517 | -4190.7002 | -4190.7002 | 22704.85 | Close | 72.13051 |  | 0 | 33.7 | 0 | 0
4709 | 2 | 6 |  | CC DChg | 14:41:30 | 39:10:16 | -155.878 | 3.5389 | 2.2904 | 2290.43 | 0 | 0 | 2.2904 | 2290.43 | 8.8138 | 8813.81 | 0 | 0 | 8.8138 | 8813.81 | 2024-06-15 05:18:36 | -0.5516 | -4203.8289 | -4203.8289 | 22702.86 | Close | 72.17144 |  | 0 | 33.6 | 0 | 0
4710 | 2 | 6 |  | CC DChg | 14:42:00 | 39:10:46 | -155.878 | 3.5383 | 2.2917 | 2291.73 | 0 | 0 | 2.2917 | 2291.73 | 8.8184 | 8818.41 | 0 | 0 | 8.8184 | 8818.41 | 2024-06-15 05:19:06 | -0.5515 | -2091.7603 | -2091.7603 | 22698.88 | Close | 72.21237 |  | 0 | 33.5 | 0 | 0
4711 | 2 | 6 |  | CC DChg | 14:42:30 | 39:11:16 | -155.878 | 3.5379 | 2.293 | 2293.03 | 0 | 0 | 2.293 | 2293.03 | 8.823 | 8823.01 | 0 | 0 | 8.823 | 8823.01 | 2024-06-15 05:19:36 | -0.5515 | -4190.2522 | -4190.2522 | 22696.89 | Close | 72.2533 |  | 0 | 34.5 | 0 | 0
4712 | 2 | 6 |  | CC DChg | 14:43:00 | 39:11:46 | -155.878 | 3.5373 | 2.2943 | 2294.33 | 0 | 0 | 2.2943 | 2294.33 | 8.8276 | 8827.6 | 0 | 0 | 8.8276 | 8827.6 | 2024-06-15 05:20:06 | -0.5514 | -2095.1341 | -2095.1341 | 22692.91 | Close | 72.29423 |  | 0 | 40.4 | 0 | 0
4713 | 2 | 6 |  | CC DChg | 14:43:30 | 39:12:16 | -155.878 | 3.537 | 2.2956 | 2295.63 | 0 | 0 | 2.2956 | 2295.63 | 8.8322 | 8832.2 | 0 | 0 | 8.8322 | 8832.2 | 2024-06-15 05:20:36 | -0.5513 | -4190.2682 | -4190.2682 | 22690.92 | Close | 72.33516 |  | 0 | 39 | 0 | 0
4714 | 2 | 6 |  | CC DChg | 14:44:00 | 39:12:46 | -155.878 | 3.5367 | 2.2969 | 2296.93 | 0 | 0 | 2.2969 | 2296.93 | 8.8368 | 8836.79 | 0 | 0 | 8.8368 | 8836.79 | 2024-06-15 05:21:06 | -0.5513 | -4203.3634 | -4203.3634 | 22688.94 | Close | 72.37609 |  | 0 | 38 | 0 | 0
4715 | 2 | 6 |  | CC DChg | 14:44:30 | 39:13:16 | -155.878 | 3.5361 | 2.2982 | 2298.23 | 0 | 0 | 2.2982 | 2298.23 | 8.8414 | 8841.38 | 0 | 0 | 8.8414 | 8841.38 | 2024-06-15 05:21:36 | -0.5512 | -2091.7603 | -2091.7603 | 22684.96 | Close | 72.41702 |  | 0 | 37.3 | 0 | 0
4716 | 2 | 6 |  | CC DChg | 14:45:00 | 39:13:46 | -155.878 | 3.5358 | 2.2995 | 2299.53 | 0 | 0 | 2.2995 | 2299.53 | 8.846 | 8845.98 | 0 | 0 | 8.846 | 8845.98 | 2024-06-15 05:22:06 | -0.5511 | -4203.8289 | -4203.8289 | 22682.98 | Close | 72.45795 |  | 0 | 36.9 | 0 | 0
4717 | 2 | 6 |  | CC DChg | 14:45:30 | 39:14:16 | -155.878 | 3.5352 | 2.3008 | 2300.82 | 0 | 0 | 2.3008 | 2300.82 | 8.8506 | 8850.57 | 0 | 0 | 8.8506 | 8850.57 | 2024-06-15 05:22:36 | -0.5511 | -2092.4233 | -2092.4233 | 22678.99 | Close | 72.49889 |  | 0 | 36.6 | 0 | 0
4718 | 2 | 6 |  | CC DChg | 14:46:00 | 39:14:46 | -155.878 | 3.5348 | 2.3021 | 2302.12 | 0 | 0 | 2.3021 | 2302.12 | 8.8552 | 8855.16 | 0 | 0 | 8.8552 | 8855.16 | 2024-06-15 05:23:06 | -0.551 | -4190.2682 | -4190.2682 | 22677 | Close | 72.53982 |  | 0 | 36.5 | 0 | 0
4719 | 2 | 6 |  | CC DChg | 14:46:30 | 39:15:16 | -155.878 | 3.5342 | 2.3034 | 2303.42 | 0 | 0 | 2.3034 | 2303.42 | 8.8598 | 8859.75 | 0 | 0 | 8.8598 | 8859.75 | 2024-06-15 05:23:36 | -0.5509 | -2095.1341 | -2095.1341 | 22673.03 | Close | 72.58075 |  | 0 | 36.3 | 0 | 0
4720 | 2 | 6 |  | CC DChg | 14:47:00 | 39:15:46 | -155.878 | 3.5336 | 2.3047 | 2304.72 | 0 | 0 | 2.3047 | 2304.72 | 8.8643 | 8864.34 | 0 | 0 | 8.8643 | 8864.34 | 2024-06-15 05:24:06 | -0.5508 | -2095.1261 | -2095.1261 | 22669.05 | Close | 72.62168 |  | 0 | 36.2 | 0 | 0
4721 | 2 | 6 |  | CC DChg | 14:47:30 | 39:16:16 | -155.878 | 3.533 | 2.306 | 2306.02 | 0 | 0 | 2.306 | 2306.02 | 8.8689 | 8868.93 | 0 | 0 | 8.8689 | 8868.93 | 2024-06-15 05:24:36 | -0.5507 | -2095.1341 | -2095.1341 | 22665.07 | Close | 72.66262 |  | 0 | 36.1 | 0 | 0
4722 | 2 | 6 |  | CC DChg | 14:48:00 | 39:16:46 | -155.878 | 3.5327 | 2.3073 | 2307.32 | 0 | 0 | 2.3073 | 2307.32 | 8.8735 | 8873.52 | 0 | 0 | 8.8735 | 8873.52 | 2024-06-15 05:25:06 | -0.5507 | -4190.2682 | -4190.2682 | 22663.08 | Close | 72.70355 |  | 0 | 36 | 0 | 0
4723 | 2 | 6 |  | CC DChg | 14:48:30 | 39:17:16 | -155.878 | 3.5321 | 2.3086 | 2308.62 | 0 | 0 | 2.3086 | 2308.62 | 8.8781 | 8878.11 | 0 | 0 | 8.8781 | 8878.11 | 2024-06-15 05:25:36 | -0.5506 | -2095.3501 | -2095.3501 | 22659.11 | Close | 72.74448 |  | 0 | 35.9 | 0 | 0
4724 | 2 | 6 |  | CC DChg | 14:49:00 | 39:17:46 | -155.878 | 3.5317 | 2.3099 | 2309.92 | 0 | 0 | 2.3099 | 2309.92 | 8.8827 | 8882.7 | 0 | 0 | 8.8827 | 8882.7 | 2024-06-15 05:26:06 | -0.5505 | -4190.2682 | -4190.2682 | 22657.12 | Close | 72.78541 |  | 0 | 35.9 | 0 | 0
4725 | 2 | 6 |  | CC DChg | 14:49:30 | 39:18:16 | -155.878 | 3.5311 | 2.3112 | 2311.22 | 0 | 0 | 2.3112 | 2311.22 | 8.8873 | 8887.29 | 0 | 0 | 8.8873 | 8887.29 | 2024-06-15 05:26:36 | -0.5504 | -2095.1341 | -2095.1341 | 22653.14 | Close | 72.82634 |  | 0 | 35.8 | 0 | 0
4726 | 2 | 6 |  | CC DChg | 14:50:00 | 39:18:46 | -155.878 | 3.5308 | 2.3125 | 2312.52 | 0 | 0 | 2.3125 | 2312.52 | 8.8919 | 8891.87 | 0 | 0 | 8.8919 | 8891.87 | 2024-06-15 05:27:06 | -0.5504 | -4189.3562 | -4189.3562 | 22651.15 | Close | 72.86727 |  | 0 | 35.7 | 0 | 0
4727 | 2 | 6 |  | CC DChg | 14:50:30 | 39:19:16 | -155.878 | 3.5302 | 2.3138 | 2313.81 | 0 | 0 | 2.3138 | 2313.81 | 8.8965 | 8896.46 | 0 | 0 | 8.8965 | 8896.46 | 2024-06-15 05:27:36 | -0.5503 | -2095.1341 | -2095.1341 | 22647.17 | Close | 72.9082 |  | 0 | 35.7 | 0 | 0
4728 | 2 | 6 |  | CC DChg | 14:51:00 | 39:19:46 | -155.878 | 3.5299 | 2.3151 | 2315.11 | 0 | 0 | 2.3151 | 2315.11 | 8.901 | 8901.05 | 0 | 0 | 8.901 | 8901.05 | 2024-06-15 05:28:06 | -0.5502 | -4190.2682 | -4190.2682 | 22645.18 | Close | 72.94913 |  | 0 | 35.6 | 0 | 0
4729 | 2 | 6 |  | CC DChg | 14:51:30 | 39:20:16 | -155.878 | 3.5293 | 2.3164 | 2316.41 | 0 | 0 | 2.3164 | 2316.41 | 8.9056 | 8905.63 | 0 | 0 | 8.9056 | 8905.63 | 2024-06-15 05:28:36 | -0.5501 | -2095.3501 | -2095.3501 | 22641.21 | Close | 72.99006 |  | 0 | 35.6 | 0 | 0
4730 | 2 | 6 |  | CC DChg | 14:52:00 | 39:20:46 | -155.878 | 3.5286 | 2.3177 | 2317.71 | 0 | 0 | 2.3177 | 2317.71 | 8.9102 | 8910.21 | 0 | 0 | 8.9102 | 8910.21 | 2024-06-15 05:29:06 | -0.55 | -2095.1341 | -2095.1341 | 22637.23 | Close | 73.03099 |  | 0 | 35.5 | 0 | 0
4731 | 2 | 6 |  | CC DChg | 14:52:30 | 39:21:16 | -155.878 | 3.528 | 2.319 | 2319.01 | 0 | 0 | 2.319 | 2319.01 | 8.9148 | 8914.8 | 0 | 0 | 8.9148 | 8914.8 | 2024-06-15 05:29:36 | -0.5499 | -2095.1341 | -2095.1341 | 22633.25 | Close | 73.07192 |  | 0 | 35.4 | 0 | 0
4732 | 2 | 6 |  | CC DChg | 14:53:00 | 39:21:46 | -155.878 | 3.5277 | 2.3203 | 2320.31 | 0 | 0 | 2.3203 | 2320.31 | 8.9194 | 8919.38 | 0 | 0 | 8.9194 | 8919.38 | 2024-06-15 05:30:06 | -0.5499 | -4191.5963 | -4191.5963 | 22631.26 | Close | 73.11287 |  | 0 | 35.4 | 0 | 0
4733 | 2 | 6 |  | CC DChg | 14:53:30 | 39:22:16 | -155.878 | 3.5271 | 2.3216 | 2321.61 | 0 | 0 | 2.3216 | 2321.61 | 8.924 | 8923.96 | 0 | 0 | 8.924 | 8923.96 | 2024-06-15 05:30:36 | -0.5498 | -2095.1341 | -2095.1341 | 22627.29 | Close | 73.1538 |  | 0 | 35.3 | 0 | 0
4734 | 2 | 6 |  | CC DChg | 14:54:00 | 39:22:46 | -155.878 | 3.5268 | 2.3229 | 2322.91 | 0 | 0 | 2.3229 | 2322.91 | 8.9285 | 8928.54 | 0 | 0 | 8.9285 | 8928.54 | 2024-06-15 05:31:06 | -0.5497 | -4190.2682 | -4190.2682 | 22625.3 | Close | 73.19473 |  | 0 | 35.3 | 0 | 0
4735 | 2 | 6 |  | CC DChg | 14:54:30 | 39:23:16 | -155.878 | 3.5259 | 2.3242 | 2324.21 | 0 | 0 | 2.3242 | 2324.21 | 8.9331 | 8933.13 | 0 | 0 | 8.9331 | 8933.13 | 2024-06-15 05:31:36 | -0.5496 | -1394.9521 | -1394.9521 | 22619.32 | Close | 73.23565 |  | 0 | 35.2 | 0 | 0
4736 | 2 | 6 |  | CC DChg | 14:55:00 | 39:23:46 | -155.878 | 3.5255 | 2.3255 | 2325.51 | 0 | 0 | 2.3255 | 2325.51 | 8.9377 | 8937.71 | 0 | 0 | 8.9377 | 8937.71 | 2024-06-15 05:32:06 | -0.5496 | -4203.8289 | -4203.8289 | 22617.34 | Close | 73.27658 |  | 0 | 35.1 | 0 | 0
4737 | 2 | 6 |  | CC DChg | 14:55:30 | 39:24:16 | -155.878 | 3.5249 | 2.3268 | 2326.8 | 0 | 0 | 2.3268 | 2326.8 | 8.9423 | 8942.28 | 0 | 0 | 8.9423 | 8942.28 | 2024-06-15 05:32:36 | -0.5495 | -2095.1341 | -2095.1341 | 22613.36 | Close | 73.31751 |  | 0 | 35 | 0 | 0
4738 | 2 | 6 |  | CC DChg | 14:56:00 | 39:24:46 | -155.878 | 3.5243 | 2.3281 | 2328.1 | 0 | 0 | 2.3281 | 2328.1 | 8.9469 | 8946.86 | 0 | 0 | 8.9469 | 8946.86 | 2024-06-15 05:33:06 | -0.5494 | -2091.976 | -2091.976 | 22609.38 | Close | 73.35845 |  | 0 | 35 | 0 | 0
4739 | 2 | 6 |  | CC DChg | 14:56:30 | 39:25:16 | -155.878 | 3.524 | 2.3294 | 2329.4 | 0 | 0 | 2.3294 | 2329.4 | 8.9514 | 8951.44 | 0 | 0 | 8.9514 | 8951.44 | 2024-06-15 05:33:36 | -0.5493 | -4203.8289 | -4203.8289 | 22607.4 | Close | 73.39938 |  | 0 | 34.9 | 0 | 0
4740 | 2 | 6 |  | CC DChg | 14:57:00 | 39:25:46 | -155.878 | 3.5234 | 2.3307 | 2330.7 | 0 | 0 | 2.3307 | 2330.7 | 8.956 | 8956.02 | 0 | 0 | 8.956 | 8956.02 | 2024-06-15 05:34:06 | -0.5492 | -2091.7603 | -2091.7603 | 22603.41 | Close | 73.44031 |  | 0 | 34.9 | 0 | 0
4741 | 2 | 6 |  | CC DChg | 14:57:30 | 39:26:16 | -155.878 | 3.5228 | 2.332 | 2332 | 0 | 0 | 2.332 | 2332 | 8.9606 | 8960.59 | 0 | 0 | 8.9606 | 8960.59 | 2024-06-15 05:34:36 | -0.5491 | -2095.1261 | -2095.1261 | 22599.44 | Close | 73.48124 |  | 0 | 34.8 | 0 | 0
4742 | 2 | 6 |  | CC DChg | 14:58:00 | 39:26:46 | -155.878 | 3.5224 | 2.3333 | 2333.3 | 0 | 0 | 2.3333 | 2333.3 | 8.9652 | 8965.17 | 0 | 0 | 8.9652 | 8965.17 | 2024-06-15 05:35:06 | -0.5491 | -4190.2682 | -4190.2682 | 22597.45 | Close | 73.52217 |  | 0 | 34.8 | 0 | 0
4743 | 2 | 6 |  | CC DChg | 14:58:30 | 39:27:16 | -155.878 | 3.5218 | 2.3346 | 2334.6 | 0 | 0 | 2.3346 | 2334.6 | 8.9697 | 8969.74 | 0 | 0 | 8.9697 | 8969.74 | 2024-06-15 05:35:36 | -0.549 | -2095.1341 | -2095.1341 | 22593.47 | Close | 73.5631 |  | 0 | 34.7 | 0 | 0
4744 | 2 | 6 |  | CC DChg | 14:59:00 | 39:27:46 | -155.878 | 3.5215 | 2.3359 | 2335.9 | 0 | 0 | 2.3359 | 2335.9 | 8.9743 | 8974.32 | 0 | 0 | 8.9743 | 8974.32 | 2024-06-15 05:36:06 | -0.5489 | -4189.3562 | -4189.3562 | 22591.48 | Close | 73.60403 |  | 0 | 34.6 | 0 | 0
4745 | 2 | 6 |  | CC DChg | 14:59:30 | 39:28:16 | -155.878 | 3.5209 | 2.3372 | 2337.2 | 0 | 0 | 2.3372 | 2337.2 | 8.9789 | 8978.89 | 0 | 0 | 8.9789 | 8978.89 | 2024-06-15 05:36:36 | -0.5488 | -2095.1341 | -2095.1341 | 22587.5 | Close | 73.64496 |  | 0 | 34.6 | 0 | 0
4746 | 2 | 6 |  | CC DChg | 15:00:00 | 39:28:46 | -155.878 | 3.5203 | 2.3385 | 2338.49 | 0 | 0 | 2.3385 | 2338.49 | 8.9835 | 8983.47 | 0 | 0 | 8.9835 | 8983.47 | 2024-06-15 05:37:06 | -0.5487 | -2095.1341 | -2095.1341 | 22583.53 | Close | 73.68589 |  | 0 | 34.5 | 0 | 0
4747 | 2 | 6 |  | CC DChg | 15:00:30 | 39:29:16 | -155.878 | 3.52 | 2.3398 | 2339.79 | 0 | 0 | 2.3398 | 2339.79 | 8.988 | 8988.04 | 0 | 0 | 8.988 | 8988.04 | 2024-06-15 05:37:36 | -0.5487 | -4192.0443 | -4192.0443 | 22581.54 | Close | 73.72684 |  | 0 | 34.4 | 0 | 0
4748 | 2 | 6 |  | CC DChg | 15:01:00 | 39:29:46 | -155.878 | 3.5193 | 2.3411 | 2341.09 | 0 | 0 | 2.3411 | 2341.09 | 8.9926 | 8992.61 | 0 | 0 | 8.9926 | 8992.61 | 2024-06-15 05:38:06 | -0.5486 | -2095.1341 | -2095.1341 | 22577.56 | Close | 73.76777 |  | 0 | 34.3 | 0 | 0
4749 | 2 | 6 |  | CC DChg | 15:01:30 | 39:30:16 | -155.878 | 3.519 | 2.3424 | 2342.39 | 0 | 0 | 2.3424 | 2342.39 | 8.9972 | 8997.18 | 0 | 0 | 8.9972 | 8997.18 | 2024-06-15 05:38:36 | -0.5485 | -4190.2682 | -4190.2682 | 22575.57 | Close | 73.8087 |  | 0 | 34.3 | 0 | 0
4750 | 2 | 6 |  | CC DChg | 15:02:00 | 39:30:46 | -155.878 | 3.5184 | 2.3437 | 2343.69 | 0 | 0 | 2.3437 | 2343.69 | 9.0018 | 9001.75 | 0 | 0 | 9.0018 | 9001.75 | 2024-06-15 05:39:06 | -0.5484 | -2095.1261 | -2095.1261 | 22571.59 | Close | 73.84963 |  | 0 | 34.2 | 0 | 0
4751 | 2 | 6 |  | CC DChg | 15:02:30 | 39:31:16 | -155.878 | 3.5175 | 2.345 | 2344.99 | 0 | 0 | 2.345 | 2344.99 | 9.0063 | 9006.32 | 0 | 0 | 9.0063 | 9006.32 | 2024-06-15 05:39:36 | -0.5483 | -1396.7561 | -1396.7561 | 22565.63 | Close | 73.89056 |  | 0 | 34.2 | 0 | 0
4752 | 2 | 6 |  | CC DChg | 15:03:00 | 39:31:46 | -155.878 | 3.5172 | 2.3463 | 2346.29 | 0 | 0 | 2.3463 | 2346.29 | 9.0109 | 9010.89 | 0 | 0 | 9.0109 | 9010.89 | 2024-06-15 05:40:06 | -0.5483 | -4190.2682 | -4190.2682 | 22563.64 | Close | 73.93149 |  | 0 | 34.1 | 0 | 0
4753 | 2 | 6 |  | CC DChg | 15:03:30 | 39:32:16 | -155.878 | 3.5166 | 2.3476 | 2347.59 | 0 | 0 | 2.3476 | 2347.59 | 9.0155 | 9015.46 | 0 | 0 | 9.0155 | 9015.46 | 2024-06-15 05:40:36 | -0.5482 | -2095.1261 | -2095.1261 | 22559.66 | Close | 73.97242 |  | 0 | 34 | 0 | 0
4754 | 2 | 6 |  | CC DChg | 15:04:00 | 39:32:46 | -155.878 | 3.5162 | 2.3489 | 2348.89 | 0 | 0 | 2.3489 | 2348.89 | 9.02 | 9020.03 | 0 | 0 | 9.02 | 9020.03 | 2024-06-15 05:41:06 | -0.5481 | -4190.2682 | -4190.2682 | 22557.67 | Close | 74.01335 |  | 0 | 34 | 0 | 0
4755 | 2 | 6 |  | CC DChg | 15:04:30 | 39:33:16 | -155.878 | 3.5156 | 2.3502 | 2350.19 | 0 | 0 | 2.3502 | 2350.19 | 9.0246 | 9024.6 | 0 | 0 | 9.0246 | 9024.6 | 2024-06-15 05:41:36 | -0.548 | -2095.1341 | -2095.1341 | 22553.7 | Close | 74.05428 |  | 0 | 33.9 | 0 | 0
4756 | 2 | 6 |  | CC DChg | 15:05:00 | 39:33:46 | -155.878 | 3.515 | 2.3515 | 2351.49 | 0 | 0 | 2.3515 | 2351.49 | 9.0292 | 9029.16 | 0 | 0 | 9.0292 | 9029.16 | 2024-06-15 05:42:06 | -0.5479 | -2096.0222 | -2096.0222 | 22549.72 | Close | 74.09523 |  | 0 | 39 | 0 | 0
4757 | 2 | 6 |  | CC DChg | 15:05:30 | 39:34:16 | -155.878 | 3.5147 | 2.3528 | 2352.78 | 0 | 0 | 2.3528 | 2352.78 | 9.0337 | 9033.73 | 0 | 0 | 9.0337 | 9033.73 | 2024-06-15 05:42:36 | -0.5479 | -4190.2682 | -4190.2682 | 22547.73 | Close | 74.13616 |  | 0 | 39.5 | 0 | 0
4758 | 2 | 6 |  | CC DChg | 15:06:00 | 39:34:46 | -155.878 | 3.5144 | 2.3541 | 2354.08 | 0 | 0 | 2.3541 | 2354.08 | 9.0383 | 9038.29 | 0 | 0 | 9.0383 | 9038.29 | 2024-06-15 05:43:06 | -0.5478 | -4190.2682 | -4190.2682 | 22545.74 | Close | 74.17709 |  | 0 | 38.3 | 0 | 0
4759 | 2 | 6 |  | CC DChg | 15:06:30 | 39:35:16 | -155.878 | 3.5138 | 2.3554 | 2355.38 | 0 | 0 | 2.3554 | 2355.38 | 9.0429 | 9042.86 | 0 | 0 | 9.0429 | 9042.86 | 2024-06-15 05:43:36 | -0.5477 | -2095.5741 | -2095.5741 | 22541.76 | Close | 74.21803 |  | 0 | 37.5 | 0 | 0
4760 | 2 | 6 |  | CC DChg | 15:07:00 | 39:35:46 | -155.878 | 3.5131 | 2.3567 | 2356.68 | 0 | 0 | 2.3567 | 2356.68 | 9.0474 | 9047.42 | 0 | 0 | 9.0474 | 9047.42 | 2024-06-15 05:44:06 | -0.5476 | -2095.1341 | -2095.1341 | 22537.79 | Close | 74.25896 |  | 0 | 37 | 0 | 0
4761 | 2 | 6 |  | CC DChg | 15:07:30 | 39:36:16 | -155.878 | 3.5128 | 2.358 | 2357.98 | 0 | 0 | 2.358 | 2357.98 | 9.052 | 9051.99 | 0 | 0 | 9.052 | 9051.99 | 2024-06-15 05:44:36 | -0.5476 | -4190.2682 | -4190.2682 | 22535.8 | Close | 74.29989 |  | 0 | 36.7 | 0 | 0
4762 | 2 | 6 |  | CC DChg | 15:08:00 | 39:36:46 | -155.878 | 3.5125 | 2.3593 | 2359.28 | 0 | 0 | 2.3593 | 2359.28 | 9.0566 | 9056.55 | 0 | 0 | 9.0566 | 9056.55 | 2024-06-15 05:45:06 | -0.5475 | -4189.3562 | -4189.3562 | 22533.81 | Close | 74.34082 |  | 0 | 36.5 | 0 | 0
4763 | 2 | 6 |  | CC DChg | 15:08:30 | 39:37:16 | -155.878 | 3.5119 | 2.3606 | 2360.58 | 0 | 0 | 2.3606 | 2360.58 | 9.0611 | 9061.11 | 0 | 0 | 9.0611 | 9061.11 | 2024-06-15 05:45:36 | -0.5474 | -2095.1341 | -2095.1341 | 22529.83 | Close | 74.38175 |  | 0 | 36.3 | 0 | 0
4764 | 2 | 6 |  | CC DChg | 15:09:00 | 39:37:46 | -155.878 | 3.5113 | 2.3619 | 2361.88 | 0 | 0 | 2.3619 | 2361.88 | 9.0657 | 9065.67 | 0 | 0 | 9.0657 | 9065.67 | 2024-06-15 05:46:06 | -0.5473 | -2095.1341 | -2095.1341 | 22525.85 | Close | 74.42268 |  | 0 | 36.2 | 0 | 0
4765 | 2 | 6 |  | CC DChg | 15:09:30 | 39:38:16 | -155.878 | 3.511 | 2.3632 | 2363.18 | 0 | 0 | 2.3632 | 2363.18 | 9.0702 | 9070.24 | 0 | 0 | 9.0702 | 9070.24 | 2024-06-15 05:46:36 | -0.5473 | -4191.1483 | -4191.1483 | 22523.86 | Close | 74.46362 |  | 0 | 36.1 | 0 | 0
4766 | 2 | 6 |  | CC DChg | 15:10:00 | 39:38:46 | -155.878 | 3.5107 | 2.3645 | 2364.48 | 0 | 0 | 2.3645 | 2364.48 | 9.0748 | 9074.8 | 0 | 0 | 9.0748 | 9074.8 | 2024-06-15 05:47:06 | -0.5472 | -4190.2682 | -4190.2682 | 22521.88 | Close | 74.50455 |  | 0 | 36 | 0 | 0
4767 | 2 | 6 |  | CC DChg | 15:10:30 | 39:39:16 | -155.878 | 3.5097 | 2.3658 | 2365.77 | 0 | 0 | 2.3658 | 2365.77 | 9.0794 | 9079.35 | 0 | 0 | 9.0794 | 9079.35 | 2024-06-15 05:47:36 | -0.5471 | -1396.7561 | -1396.7561 | 22515.91 | Close | 74.54548 |  | 0 | 35.9 | 0 | 0
4768 | 2 | 6 |  | CC DChg | 15:11:00 | 39:39:46 | -155.878 | 3.5094 | 2.3671 | 2367.07 | 0 | 0 | 2.3671 | 2367.07 | 9.0839 | 9083.92 | 0 | 0 | 9.0839 | 9083.92 | 2024-06-15 05:48:06 | -0.547 | -4191.1483 | -4191.1483 | 22513.92 | Close | 74.58642 |  | 0 | 35.8 | 0 | 0
4769 | 2 | 6 |  | CC DChg | 15:11:30 | 39:40:16 | -155.878 | 3.5088 | 2.3684 | 2368.37 | 0 | 0 | 2.3684 | 2368.37 | 9.0885 | 9088.47 | 0 | 0 | 9.0885 | 9088.47 | 2024-06-15 05:48:36 | -0.5469 | -2095.1341 | -2095.1341 | 22508.96 | Close | 74.62735 |  | 0.0002 | 35.8 | 0 | 0
4770 | 2 | 6 |  | CC DChg | 15:12:00 | 39:40:46 | -155.878 | 3.5085 | 2.3697 | 2369.67 | 0 | 0 | 2.3697 | 2369.67 | 9.093 | 9093.03 | 0 | 0 | 9.093 | 9093.03 | 2024-06-15 05:49:06 | -0.5469 | -4190.2682 | -4190.2682 | 22507.95 | Close | 74.66828 |  | 0 | 35.7 | 0 | 0
4771 | 2 | 6 |  | CC DChg | 15:12:30 | 39:41:16 | -155.878 | 3.5079 | 2.371 | 2370.97 | 0 | 0 | 2.371 | 2370.97 | 9.0976 | 9097.59 | 0 | 0 | 9.0976 | 9097.59 | 2024-06-15 05:49:36 | -0.5468 | -2094.6781 | -2094.6781 | 22503.98 | Close | 74.7092 |  | 0 | 35.6 | 0 | 0
4772 | 2 | 6 |  | CC DChg | 15:13:00 | 39:41:46 | -155.878 | 3.5076 | 2.3723 | 2372.27 | 0 | 0 | 2.3723 | 2372.27 | 9.1021 | 9102.14 | 0 | 0 | 9.1021 | 9102.14 | 2024-06-15 05:50:06 | -0.5468 | -4176.7946 | -4176.7946 | 22501.98 | Close | 74.75013 |  | 0 | 35.6 | 0 | 0
4773 | 2 | 6 |  | CC DChg | 15:13:30 | 39:42:16 | -155.878 | 3.5069 | 2.3736 | 2373.57 | 0 | 0 | 2.3736 | 2373.57 | 9.1067 | 9106.7 | 0 | 0 | 9.1067 | 9106.7 | 2024-06-15 05:50:36 | -0.5467 | -2098.5188 | -2098.5188 | 22498.01 | Close | 74.79106 |  | 0 | 35.5 | 0 | 0
4774 | 2 | 6 |  | CC DChg | 15:14:00 | 39:42:46 | -155.878 | 3.5066 | 2.3749 | 2374.87 | 0 | 0 | 2.3749 | 2374.87 | 9.1113 | 9111.25 | 0 | 0 | 9.1113 | 9111.25 | 2024-06-15 05:51:06 | -0.5466 | -4176.7787 | -4176.7787 | 22496.02 | Close | 74.832 |  | 0 | 35.4 | 0 | 0
4775 | 2 | 6 |  | CC DChg | 15:14:30 | 39:43:16 | -155.878 | 3.506 | 2.3762 | 2376.17 | 0 | 0 | 2.3762 | 2376.17 | 9.1158 | 9115.81 | 0 | 0 | 9.1158 | 9115.81 | 2024-06-15 05:51:36 | -0.5465 | -2095.1341 | -2095.1341 | 22492.04 | Close | 74.87293 |  | 0 | 35.4 | 0 | 0
4776 | 2 | 6 |  | CC DChg | 15:15:00 | 39:43:46 | -155.878 | 3.5054 | 2.3775 | 2377.47 | 0 | 0 | 2.3775 | 2377.47 | 9.1204 | 9120.36 | 0 | 0 | 9.1204 | 9120.36 | 2024-06-15 05:52:06 | -0.5464 | -2098.5188 | -2098.5188 | 22488.07 | Close | 74.91386 |  | 0 | 35.3 | 0 | 0
4777 | 2 | 6 |  | CC DChg | 15:15:30 | 39:44:16 | -155.878 | 3.5051 | 2.3788 | 2378.77 | 0 | 0 | 2.3788 | 2378.77 | 9.1249 | 9124.92 | 0 | 0 | 9.1249 | 9124.92 | 2024-06-15 05:52:36 | -0.5464 | -4178.5651 | -4178.5651 | 22485.09 | Close | 74.95481 |  | 0.0002 | 35.3 | 0 | 0
4778 | 2 | 6 |  | CC DChg | 15:16:00 | 39:44:46 | -155.878 | 3.5045 | 2.3801 | 2380.06 | 0 | 0 | 2.3801 | 2380.06 | 9.1295 | 9129.47 | 0 | 0 | 9.1295 | 9129.47 | 2024-06-15 05:53:06 | -0.5463 | -2095.1341 | -2095.1341 | 22482.09 | Close | 74.99574 |  | 0 | 35.2 | 0 | 0
4779 | 2 | 6 |  | CC DChg | 15:16:30 | 39:45:16 | -155.878 | 3.5038 | 2.3814 | 2381.36 | 0 | 0 | 2.3814 | 2381.36 | 9.134 | 9134.02 | 0 | 0 | 9.134 | 9134.02 | 2024-06-15 05:53:36 | -0.5462 | -2095.1341 | -2095.1341 | 22478.12 | Close | 75.03667 |  | 0 | 35.1 | 0 | 0
4780 | 2 | 6 |  | CC DChg | 15:17:00 | 39:45:46 | -155.878 | 3.5035 | 2.3827 | 2382.66 | 0 | 0 | 2.3827 | 2382.66 | 9.1386 | 9138.57 | 0 | 0 | 9.1386 | 9138.57 | 2024-06-15 05:54:06 | -0.5461 | -4189.3562 | -4189.3562 | 22476.13 | Close | 75.07759 |  | 0 | 35 | 0 | 0
4781 | 2 | 6 |  | CC DChg | 15:17:30 | 39:46:16 | -155.878 | 3.5029 | 2.384 | 2383.96 | 0 | 0 | 2.384 | 2383.96 | 9.1431 | 9143.12 | 0 | 0 | 9.1431 | 9143.12 | 2024-06-15 05:54:36 | -0.546 | -2095.1341 | -2095.1341 | 22472.15 | Close | 75.11852 |  | 0 | 35 | 0 | 0
4782 | 2 | 6 |  | CC DChg | 15:18:00 | 39:46:46 | -155.878 | 3.5026 | 2.3853 | 2385.26 | 0 | 0 | 2.3853 | 2385.26 | 9.1477 | 9147.67 | 0 | 0 | 9.1477 | 9147.67 | 2024-06-15 05:55:06 | -0.546 | -4190.2682 | -4190.2682 | 22469.18 | Close | 75.15945 |  | 0.0002 | 34.9 | 0 | 0
4783 | 2 | 6 |  | CC DChg | 15:18:30 | 39:47:16 | -155.878 | 3.5017 | 2.3866 | 2386.56 | 0 | 0 | 2.3866 | 2386.56 | 9.1522 | 9152.22 | 0 | 0 | 9.1522 | 9152.22 | 2024-06-15 05:55:36 | -0.5458 | -1397.0494 | -1397.0494 | 22464.2 | Close | 75.20039 |  | 0 | 34.9 | 0 | 0
4784 | 2 | 6 |  | CC DChg | 15:19:00 | 39:47:46 | -155.878 | 3.5011 | 2.3879 | 2387.86 | 0 | 0 | 2.3879 | 2387.86 | 9.1568 | 9156.77 | 0 | 0 | 9.1568 | 9156.77 | 2024-06-15 05:56:06 | -0.5457 | -2095.1341 | -2095.1341 | 22460.22 | Close | 75.24132 |  | 0 | 34.8 | 0 | 0
4785 | 2 | 6 |  | CC DChg | 15:19:30 | 39:48:16 | -155.878 | 3.5007 | 2.3892 | 2389.16 | 0 | 0 | 2.3892 | 2389.16 | 9.1613 | 9161.32 | 0 | 0 | 9.1613 | 9161.32 | 2024-06-15 05:56:36 | -0.5457 | -4190.2682 | -4190.2682 | 22458.23 | Close | 75.28225 |  | 0 | 34.8 | 0 | 0
4786 | 2 | 6 |  | CC DChg | 15:20:00 | 39:48:46 | -155.878 | 3.5001 | 2.3905 | 2390.46 | 0 | 0 | 2.3905 | 2390.46 | 9.1659 | 9165.87 | 0 | 0 | 9.1659 | 9165.87 | 2024-06-15 05:57:06 | -0.5456 | -2095.5741 | -2095.5741 | 22454.25 | Close | 75.32319 |  | 0 | 34.7 | 0 | 0
4787 | 2 | 6 |  | CC DChg | 15:20:30 | 39:49:16 | -155.878 | 3.4995 | 2.3918 | 2391.76 | 0 | 0 | 2.3918 | 2391.76 | 9.1704 | 9170.41 | 0 | 0 | 9.1704 | 9170.41 | 2024-06-15 05:57:36 | -0.5455 | -2095.1341 | -2095.1341 | 22450.28 | Close | 75.36412 |  | 0 | 34.6 | 0 | 0
4788 | 2 | 6 |  | CC DChg | 15:21:00 | 39:49:46 | -155.878 | 3.4989 | 2.3931 | 2393.05 | 0 | 0 | 2.3931 | 2393.05 | 9.175 | 9174.96 | 0 | 0 | 9.175 | 9174.96 | 2024-06-15 05:58:06 | -0.5454 | -2095.1341 | -2095.1341 | 22446.3 | Close | 75.40505 |  | 0 | 34.6 | 0 | 0
4789 | 2 | 6 |  | CC DChg | 15:21:30 | 39:50:16 | -155.878 | 3.4986 | 2.3944 | 2394.35 | 0 | 0 | 2.3944 | 2394.35 | 9.1795 | 9179.5 | 0 | 0 | 9.1795 | 9179.5 | 2024-06-15 05:58:36 | -0.5454 | -4190.2522 | -4190.2522 | 22444.31 | Close | 75.44598 |  | 0 | 34.5 | 0 | 0
4790 | 2 | 6 |  | CC DChg | 15:22:00 | 39:50:46 | -155.878 | 3.498 | 2.3957 | 2395.65 | 0 | 0 | 2.3957 | 2395.65 | 9.184 | 9184.05 | 0 | 0 | 9.184 | 9184.05 | 2024-06-15 05:59:06 | -0.5453 | -2095.1341 | -2095.1341 | 22439.34 | Close | 75.48692 |  | 0.0002 | 34.4 | 0 | 0
4791 | 2 | 6 |  | CC DChg | 15:22:30 | 39:51:16 | -155.878 | 3.4973 | 2.397 | 2396.95 | 0 | 0 | 2.397 | 2396.95 | 9.1886 | 9188.59 | 0 | 0 | 9.1886 | 9188.59 | 2024-06-15 05:59:36 | -0.5452 | -2095.1341 | -2095.1341 | 22436.35 | Close | 75.52785 |  | 0 | 34.3 | 0 | 0
4792 | 2 | 6 |  | CC DChg | 15:23:00 | 39:51:46 | -155.878 | 3.4967 | 2.3983 | 2398.25 | 0 | 0 | 2.3983 | 2398.25 | 9.1931 | 9193.14 | 0 | 0 | 9.1931 | 9193.14 | 2024-06-15 06:00:06 | -0.5451 | -2096.0222 | -2096.0222 | 22432.38 | Close | 75.56879 |  | 0 | 34.3 | 0 | 0
4793 | 2 | 6 |  | CC DChg | 15:23:30 | 39:52:16 | -155.878 | 3.4964 | 2.3995 | 2399.55 | 0 | 0 | 2.3995 | 2399.55 | 9.1977 | 9197.68 | 0 | 0 | 9.1977 | 9197.68 | 2024-06-15 06:00:36 | -0.545 | -4190.2682 | -4190.2682 | 22430.39 | Close | 75.60973 |  | 0 | 34.2 | 0 | 0
4794 | 2 | 6 |  | CC DChg | 15:24:00 | 39:52:46 | -156.25 | 3.4958 | 2.4009 | 2400.85 | 0 | 0 | 2.4009 | 2400.85 | 9.2022 | 9202.23 | 0 | 0 | 9.2022 | 9202.23 | 2024-06-15 06:01:06 | -0.5462 | -2100.1344 | -2100.1344 | 22373.02 | Close | 75.65075 |  | 0 | 34.1 | 0 | 0
4795 | 2 | 6 |  | CC DChg | 15:24:30 | 39:53:16 | -156.25 | 3.4952 | 2.4021 | 2402.15 | 0 | 0 | 2.4021 | 2402.15 | 9.2068 | 9206.76 | 0 | 0 | 9.2068 | 9206.76 | 2024-06-15 06:01:36 | -0.5461 | -2090.5738 | -2090.5738 | 22369.05 | Close | 75.6916 |  | 0 | 34.1 | 0 | 0
4796 | 2 | 6 |  | CC DChg | 15:25:00 | 39:53:46 | -155.878 | 3.4945 | 2.4034 | 2403.45 | 0 | 0 | 2.4034 | 2403.45 | 9.2113 | 9211.3 | 0 | 0 | 9.2113 | 9211.3 | 2024-06-15 06:02:06 | -0.5447 | -2091.7603 | -2091.7603 | 22418.45 | Close | 75.73253 |  | 0 | 34 | 0 | 0
4797 | 2 | 6 |  | CC DChg | 15:25:30 | 39:54:16 | -155.878 | 3.4939 | 2.4047 | 2404.75 | 0 | 0 | 2.4047 | 2404.75 | 9.2158 | 9215.84 | 0 | 0 | 9.2158 | 9215.84 | 2024-06-15 06:02:36 | -0.5446 | -2098.5188 | -2098.5188 | 22413.49 | Close | 75.77345736 |  | 0.0002 | 34 | 0 | 0
4798 | 2 | 6 |  | CC DChg | 15:26:00 | 39:54:46 | -155.878 | 3.4933 | 2.406 | 2406.05 | 0 | 0 | 2.406 | 2406.05 | 9.2204 | 9220.38 | 0 | 0 | 9.2204 | 9220.38 | 2024-06-15 06:03:06 | -0.5445 | -2095.5741 | -2095.5741 | 22410.5 | Close | 75.8144 |  | 0 | 33.9 | 0 | 0
4799 | 2 | 6 |  | CC DChg | 15:26:30 | 39:55:16 | -155.878 | 3.4927 | 2.4073 | 2407.34 | 0 | 0 | 2.4073 | 2407.34 | 9.2249 | 9224.92 | 0 | 0 | 9.2249 | 9224.92 | 2024-06-15 06:03:36 | -0.5444 | -2095.1341 | -2095.1341 | 22406.52 | Close | 75.85533 |  | 0 | 33.8 | 0 | 0
4800 | 2 | 6 |  | CC DChg | 15:27:00 | 39:55:46 | -155.878 | 3.4921 | 2.4086 | 2408.64 | 0 | 0 | 2.4086 | 2408.64 | 9.2295 | 9229.45 | 0 | 0 | 9.2295 | 9229.45 | 2024-06-15 06:04:06 | -0.5443 | -2095.1341 | -2095.1341 | 22402.55 | Close | 75.89626 |  | 0 | 33.8 | 0 | 0
4801 | 2 | 6 |  | CC DChg | 15:27:30 | 39:56:16 | -155.878 | 3.4918 | 2.4099 | 2409.94 | 0 | 0 | 2.4099 | 2409.94 | 9.234 | 9233.99 | 0 | 0 | 9.234 | 9233.99 | 2024-06-15 06:04:36 | -0.5443 | -4191.1483 | -4191.1483 | 22400.56 | Close | 75.9372 |  | 0 | 40.2 | 0 | 0
4802 | 2 | 6 |  | CC DChg | 15:28:00 | 39:56:46 | -155.878 | 3.4911 | 2.4112 | 2411.24 | 0 | 0 | 2.4112 | 2411.24 | 9.2385 | 9238.52 | 0 | 0 | 9.2385 | 9238.52 | 2024-06-15 06:05:06 | -0.5442 | -2095.1341 | -2095.1341 | 22396.58 | Close | 75.97813 |  | 0 | 39 | 0 | 0
4803 | 2 | 6 |  | CC DChg | 15:28:30 | 39:57:16 | -155.878 | 3.4905 | 2.4125 | 2412.54 | 0 | 0 | 2.4125 | 2412.54 | 9.2431 | 9243.06 | 0 | 0 | 9.2431 | 9243.06 | 2024-06-15 06:05:36 | -0.5441 | -2091.7603 | -2091.7603 | 22392.6 | Close | 76.01906 |  | 0 | 38 | 0 | 0
4804 | 2 | 6 |  | CC DChg | 15:29:00 | 39:57:46 | -155.878 | 3.4902 | 2.4138 | 2413.84 | 0 | 0 | 2.4138 | 2413.84 | 9.2476 | 9247.59 | 0 | 0 | 9.2476 | 9247.59 | 2024-06-15 06:06:06 | -0.544 | -4202.9139 | -4202.9139 | 22390.61 | Close | 76.05998 |  | 0 | 37.4 | 0 | 0
4805 | 2 | 6 |  | CC DChg | 15:29:30 | 39:58:16 | -155.878 | 3.4896 | 2.4151 | 2415.14 | 0 | 0 | 2.4151 | 2415.14 | 9.2521 | 9252.13 | 0 | 0 | 9.2521 | 9252.13 | 2024-06-15 06:06:36 | -0.5439 | -2091.7603 | -2091.7603 | 22386.63 | Close | 76.10091 |  | 0 | 36.9 | 0 | 0
4806 | 2 | 6 |  | CC DChg | 15:30:00 | 39:58:46 | -155.878 | 3.489 | 2.4164 | 2416.44 | 0 | 0 | 2.4164 | 2416.44 | 9.2567 | 9256.66 | 0 | 0 | 9.2567 | 9256.66 | 2024-06-15 06:07:06 | -0.5439 | -2095.1341 | -2095.1341 | 22382.65 | Close | 76.14184 |  | 0 | 36.7 | 0 | 0
4807 | 2 | 6 |  | CC DChg | 15:30:30 | 39:59:16 | -155.878 | 3.4887 | 2.4177 | 2417.74 | 0 | 0 | 2.4177 | 2417.74 | 9.2612 | 9261.19 | 0 | 0 | 9.2612 | 9261.19 | 2024-06-15 06:07:36 | -0.5438 | -4192.0443 | -4192.0443 | 22380.66 | Close | 76.18279 |  | 0 | 36.5 | 0 | 0
4808 | 2 | 6 |  | CC DChg | 15:31:00 | 39:59:46 | -155.878 | 3.488 | 2.419 | 2419.04 | 0 | 0 | 2.419 | 2419.04 | 9.2657 | 9265.72 | 0 | 0 | 9.2657 | 9265.72 | 2024-06-15 06:08:06 | -0.5437 | -2095.1341 | -2095.1341 | 22376.69 | Close | 76.22372 |  | 0 | 36.3 | 0 | 0
4809 | 2 | 6 |  | CC DChg | 15:31:30 | 40:00:16 | -155.878 | 3.4874 | 2.4203 | 2420.33 | 0 | 0 | 2.4203 | 2420.33 | 9.2703 | 9270.25 | 0 | 0 | 9.2703 | 9270.25 | 2024-06-15 06:08:36 | -0.5436 | -2095.1341 | -2095.1341 | 22372.71 | Close | 76.26465 |  | 0 | 36.2 | 0 | 0
4810 | 2 | 6 |  | CC DChg | 15:32:00 | 40:00:46 | -155.878 | 3.4871 | 2.4216 | 2421.63 | 0 | 0 | 2.4216 | 2421.63 | 9.2748 | 9274.78 | 0 | 0 | 9.2748 | 9274.78 | 2024-06-15 06:09:06 | -0.5436 | -4191.1483 | -4191.1483 | 22370.72 | Close | 76.30559 |  | 0 | 36.1 | 0 | 0
4811 | 2 | 6 |  | CC DChg | 15:32:30 | 40:01:16 | -155.878 | 3.4862 | 2.4229 | 2422.93 | 0 | 0 | 2.4229 | 2422.93 | 9.2793 | 9279.31 | 0 | 0 | 9.2793 | 9279.31 | 2024-06-15 06:09:36 | -0.5434 | -1396.7561 | -1396.7561 | 22364.75 | Close | 76.34652 |  | 0 | 36 | 0 | 0
4812 | 2 | 6 |  | CC DChg | 15:33:00 | 40:01:46 | -155.878 | 3.4856 | 2.4242 | 2424.23 | 0 | 0 | 2.4242 | 2424.23 | 9.2838 | 9283.84 | 0 | 0 | 9.2838 | 9283.84 | 2024-06-15 06:10:06 | -0.5433 | -2095.1341 | -2095.1341 | 22360.78 | Close | 76.38746 |  | 0 | 36 | 0 | 0
4813 | 2 | 6 |  | CC DChg | 15:33:30 | 40:02:16 | -155.878 | 3.4852 | 2.4255 | 2425.53 | 0 | 0 | 2.4255 | 2425.53 | 9.2884 | 9288.37 | 0 | 0 | 9.2884 | 9288.37 | 2024-06-15 06:10:36 | -0.5433 | -4190.2522 | -4190.2522 | 22358.79 | Close | 76.42839 |  | 0 | 35.9 | 0 | 0
4814 | 2 | 6 |  | CC DChg | 15:34:00 | 40:02:46 | -155.878 | 3.4846 | 2.4268 | 2426.83 | 0 | 0 | 2.4268 | 2426.83 | 9.2929 | 9292.9 | 0 | 0 | 9.2929 | 9292.9 | 2024-06-15 06:11:06 | -0.5432 | -2095.1341 | -2095.1341 | 22354.81 | Close | 76.46932 |  | 0 | 35.8 | 0 | 0
4815 | 2 | 6 |  | CC DChg | 15:34:30 | 40:03:16 | -155.878 | 3.4843 | 2.4281 | 2428.13 | 0 | 0 | 2.4281 | 2428.13 | 9.2974 | 9297.42 | 0 | 0 | 9.2974 | 9297.42 | 2024-06-15 06:11:36 | -0.5431 | -4190.2682 | -4190.2682 | 22352.82 | Close | 76.51025 |  | 0 | 35.8 | 0 | 0
4816 | 2 | 6 |  | CC DChg | 15:35:00 | 40:03:46 | -155.878 | 3.4837 | 2.4294 | 2429.43 | 0 | 0 | 2.4294 | 2429.43 | 9.3019 | 9301.95 | 0 | 0 | 9.3019 | 9301.95 | 2024-06-15 06:12:06 | -0.543 | -2095.1261 | -2095.1261 | 22348.84 | Close | 76.55118 |  | 0 | 35.7 | 0 | 0
4817 | 2 | 6 |  | CC DChg | 15:35:30 | 40:04:16 | -155.878 | 3.4834 | 2.4307 | 2430.73 | 0 | 0 | 2.4307 | 2430.73 | 9.3065 | 9306.47 | 0 | 0 | 9.3065 | 9306.47 | 2024-06-15 06:12:36 | -0.543 | -4190.2682 | -4190.2682 | 22346.85 | Close | 76.59211 |  | 0 | 35.6 | 0 | 0
4818 | 2 | 6 |  | CC DChg | 15:36:00 | 40:04:46 | -155.878 | 3.4828 | 2.432 | 2432.03 | 0 | 0 | 2.432 | 2432.03 | 9.311 | 9311 | 0 | 0 | 9.311 | 9311 | 2024-06-15 06:13:06 | -0.5429 | -2095.1341 | -2095.1341 | 22342.88 | Close | 76.63304 |  | 0 | 35.6 | 0 | 0
4819 | 2 | 6 |  | CC DChg | 15:36:30 | 40:05:16 | -155.878 | 3.4825 | 2.4333 | 2433.32 | 0 | 0 | 2.4333 | 2433.32 | 9.3155 | 9315.52 | 0 | 0 | 9.3155 | 9315.52 | 2024-06-15 06:13:36 | -0.5428 | -4191.1483 | -4191.1483 | 22340.89 | Close | 76.67398 |  | 0 | 35.5 | 0 | 0
4820 | 2 | 6 |  | CC DChg | 15:37:00 | 40:05:46 | -155.878 | 3.4818 | 2.4346 | 2434.62 | 0 | 0 | 2.4346 | 2434.62 | 9.32 | 9320.04 | 0 | 0 | 9.32 | 9320.04 | 2024-06-15 06:14:06 | -0.5427 | -2095.1341 | -2095.1341 | 22336.91 | Close | 76.71491 |  | 0 | 35.4 | 0 | 0
4821 | 2 | 6 |  | CC DChg | 15:37:30 | 40:06:16 | -155.878 | 3.4815 | 2.4359 | 2435.92 | 0 | 0 | 2.4359 | 2435.92 | 9.3246 | 9324.57 | 0 | 0 | 9.3246 | 9324.57 | 2024-06-15 06:14:36 | -0.5427 | -4190.2682 | -4190.2682 | 22334.92 | Close | 76.75584 |  | 0 | 35.4 | 0 | 0
4822 | 2 | 6 |  | CC DChg | 15:38:00 | 40:06:46 | -155.878 | 3.4812 | 2.4372 | 2437.22 | 0 | 0 | 2.4372 | 2437.22 | 9.3291 | 9329.09 | 0 | 0 | 9.3291 | 9329.09 | 2024-06-15 06:15:06 | -0.5426 | -4190.2522 | -4190.2522 | 22332.93 | Close | 76.79677 |  | 0 | 35.3 | 0 | 0
4823 | 2 | 6 |  | CC DChg | 15:38:30 | 40:07:16 | -155.878 | 3.4806 | 2.4385 | 2438.52 | 0 | 0 | 2.4385 | 2438.52 | 9.3336 | 9333.61 | 0 | 0 | 9.3336 | 9333.61 | 2024-06-15 06:15:36 | -0.5425 | -2095.1341 | -2095.1341 | 22328.96 | Close | 76.8377 |  | 0 | 35.3 | 0 | 0
4824 | 2 | 6 |  | CC DChg | 15:39:00 | 40:07:46 | -155.878 | 3.4803 | 2.4398 | 2439.82 | 0 | 0 | 2.4398 | 2439.82 | 9.3381 | 9338.13 | 0 | 0 | 9.3381 | 9338.13 | 2024-06-15 06:16:06 | -0.5425 | -4190.2682 | -4190.2682 | 22326.97 | Close | 76.87863 |  | 0 | 35.2 | 0 | 0
4825 | 2 | 6 |  | CC DChg | 15:39:30 | 40:08:16 | -155.878 | 3.48 | 2.4411 | 2441.12 | 0 | 0 | 2.4411 | 2441.12 | 9.3427 | 9342.65 | 0 | 0 | 9.3427 | 9342.65 | 2024-06-15 06:16:36 | -0.5425 | -4190.2522 | -4190.2522 | 22324.98 | Close | 76.91957 |  | 0 | 35.1 | 0 | 0
4826 | 2 | 6 |  | CC DChg | 15:40:00 | 40:08:46 | -155.878 | 3.4794 | 2.4424 | 2442.42 | 0 | 0 | 2.4424 | 2442.42 | 9.3472 | 9347.17 | 0 | 0 | 9.3472 | 9347.17 | 2024-06-15 06:17:06 | -0.5424 | -2095.1341 | -2095.1341 | 22321 | Close | 76.9605 |  | 0 | 35 | 0 | 0
4827 | 2 | 6 |  | CC DChg | 15:40:30 | 40:09:16 | -155.878 | 3.479 | 2.4437 | 2443.72 | 0 | 0 | 2.4437 | 2443.72 | 9.3517 | 9351.69 | 0 | 0 | 9.3517 | 9351.69 | 2024-06-15 06:17:36 | -0.5423 | -4190.2682 | -4190.2682 | 22319.01 | Close | 77.00143 |  | 0 | 35 | 0 | 0
4828 | 2 | 6 |  | CC DChg | 15:41:00 | 40:09:46 | -155.878 | 3.4787 | 2.445 | 2445.02 | 0 | 0 | 2.445 | 2445.02 | 9.3562 | 9356.21 | 0 | 0 | 9.3562 | 9356.21 | 2024-06-15 06:18:06 | -0.5423 | -4177.6719 | -4177.6719 | 22317.02 | Close | 77.04237 |  | 0 | 34.9 | 0 | 0
4829 | 2 | 6 |  | CC DChg | 15:41:30 | 40:10:16 | -155.878 | 3.4781 | 2.4463 | 2446.32 | 0 | 0 | 2.4463 | 2446.32 | 9.3607 | 9360.73 | 0 | 0 | 9.3607 | 9360.73 | 2024-06-15 06:18:36 | -0.5422 | -2098.5188 | -2098.5188 | 22313.05 | Close | 77.0833 |  | 0 | 34.8 | 0 | 0
4830 | 2 | 6 |  | CC DChg | 15:42:00 | 40:10:46 | -155.878 | 3.4775 | 2.4476 | 2447.61 | 0 | 0 | 2.4476 | 2447.61 | 9.3652 | 9365.25 | 0 | 0 | 9.3652 | 9365.25 | 2024-06-15 06:19:06 | -0.5421 | -2095.1341 | -2095.1341 | 22310.06 | Close | 77.12423 |  | -0.0002 | 34.8 | 0 | 0
4831 | 2 | 6 |  | CC DChg | 15:42:30 | 40:11:16 | -155.878 | 3.4775 | 2.4489 | 2448.91 | 0 | 0 | 2.4489 | 2448.91 | 9.3698 | 9369.77 | 0 | 0 | 9.3698 | 9369.77 | 2024-06-15 06:19:36 | -0.5421 | 0 | 0 | 22309.07 | Close | 77.16516 |  | 0 | 34.7 | 0 | 0
4832 | 2 | 6 |  | CC DChg | 15:43:00 | 40:11:46 | -155.878 | 3.4769 | 2.4502 | 2450.21 | 0 | 0 | 2.4502 | 2450.21 | 9.3743 | 9374.28 | 0 | 0 | 9.3743 | 9374.28 | 2024-06-15 06:20:06 | -0.542 | -2091.7603 | -2091.7603 | 22305.08 | Close | 77.20609 |  | 0 | 34.6 | 0 | 0
4833 | 2 | 6 |  | CC DChg | 15:43:30 | 40:12:16 | -155.878 | 3.4766 | 2.4515 | 2451.51 | 0 | 0 | 2.4515 | 2451.51 | 9.3788 | 9378.8 | 0 | 0 | 9.3788 | 9378.8 | 2024-06-15 06:20:36 | -0.5419 | -4203.8289 | -4203.8289 | 22302.12 | Close | 77.24702 |  | 0.0002 | 34.6 | 0 | 0
4834 | 2 | 6 |  | CC DChg | 15:44:00 | 40:12:46 | -155.878 | 3.4766 | 2.4528 | 2452.81 | 0 | 0 | 2.4528 | 2452.81 | 9.3833 | 9383.32 | 0 | 0 | 9.3833 | 9383.32 | 2024-06-15 06:21:06 | -0.5419 | 0 | 0 | 22303.1 | Close | 77.28795 |  | 0 | 34.5 | 0 | 0
4835 | 2 | 6 |  | CC DChg | 15:44:30 | 40:13:16 | -155.878 | 3.4759 | 2.4541 | 2454.11 | 0 | 0 | 2.4541 | 2454.11 | 9.3878 | 9387.83 | 0 | 0 | 9.3878 | 9387.83 | 2024-06-15 06:21:36 | -0.5418 | -2091.7603 | -2091.7603 | 22299.12 | Close | 77.32888 |  | 0 | 34.5 | 0 | 0
4836 | 2 | 6 |  | CC DChg | 15:45:00 | 40:13:46 | -155.878 | 3.4756 | 2.4554 | 2455.41 | 0 | 0 | 2.4554 | 2455.41 | 9.3923 | 9392.35 | 0 | 0 | 9.3923 | 9392.35 | 2024-06-15 06:22:06 | -0.5418 | -4190.2682 | -4190.2682 | 22297.13 | Close | 77.36981 |  | 0 | 34.4 | 0 | 0
4837 | 2 | 6 |  | CC DChg | 15:45:30 | 40:14:16 | -155.878 | 3.4753 | 2.4567 | 2456.71 | 0 | 0 | 2.4567 | 2456.71 | 9.3969 | 9396.86 | 0 | 0 | 9.3969 | 9396.86 | 2024-06-15 06:22:36 | -0.5417 | -4204.7119 | -4204.7119 | 22295.15 | Close | 77.41075 |  | 0 | 34.3 | 0 | 0
4838 | 2 | 6 |  | CC DChg | 15:46:00 | 40:14:46 | -155.878 | 3.475 | 2.458 | 2458.01 | 0 | 0 | 2.458 | 2458.01 | 9.4014 | 9401.38 | 0 | 0 | 9.4014 | 9401.38 | 2024-06-15 06:23:06 | -0.5417 | -4176.7946 | -4176.7946 | 22293.15 | Close | 77.45168 |  | 0 | 34.3 | 0 | 0
4839 | 2 | 6 |  | CC DChg | 15:46:30 | 40:15:16 | -155.878 | 3.4747 | 2.4593 | 2459.31 | 0 | 0 | 2.4593 | 2459.31 | 9.4059 | 9405.89 | 0 | 0 | 9.4059 | 9405.89 | 2024-06-15 06:23:36 | -0.5416 | -4190.2682 | -4190.2682 | 22291.16 | Close | 77.49261 |  | 0 | 34.2 | 0 | 0
4840 | 2 | 6 |  | CC DChg | 15:47:00 | 40:15:46 | -155.878 | 3.4744 | 2.4606 | 2460.6 | 0 | 0 | 2.4606 | 2460.6 | 9.4104 | 9410.4 | 0 | 0 | 9.4104 | 9410.4 | 2024-06-15 06:24:06 | -0.5416 | -4204.7119 | -4204.7119 | 22288.19 | Close | 77.53355 |  | 0.0002 | 34.1 | 0 | 0
4841 | 2 | 6 |  | CC DChg | 15:47:30 | 40:16:16 | -155.878 | 3.4744 | 2.4619 | 2461.9 | 0 | 0 | 2.4619 | 2461.9 | 9.4149 | 9414.92 | 0 | 0 | 9.4149 | 9414.92 | 2024-06-15 06:24:36 | -0.5416 | 0 | 0 | 22289.18 | Close | 77.57449 |  | 0 | 34.1 | 0 | 0
4842 | 2 | 6 |  | CC DChg | 15:48:00 | 40:16:46 | -155.878 | 3.4741 | 2.4632 | 2463.2 | 0 | 0 | 2.4632 | 2463.2 | 9.4194 | 9419.43 | 0 | 0 | 9.4194 | 9419.43 | 2024-06-15 06:25:06 | -0.5415 | -4176.7946 | -4176.7946 | 22287.19 | Close | 77.61542 |  | 0 | 34 | 0 | 0
4843 | 2 | 6 |  | CC DChg | 15:48:30 | 40:17:16 | -155.878 | 3.4738 | 2.4645 | 2464.5 | 0 | 0 | 2.4645 | 2464.5 | 9.4239 | 9423.94 | 0 | 0 | 9.4239 | 9423.94 | 2024-06-15 06:25:36 | -0.5415 | -4190.2522 | -4190.2522 | 22284.21 | Close | 77.65635 |  | 0.0002 | 33.9 | 0 | 0
4844 | 2 | 6 |  | CC DChg | 15:49:00 | 40:17:46 | -155.878 | 3.4735 | 2.4658 | 2465.8 | 0 | 0 | 2.4658 | 2465.8 | 9.4285 | 9428.46 | 0 | 0 | 9.4285 | 9428.46 | 2024-06-15 06:26:06 | -0.5414 | -4203.8289 | -4203.8289 | 22283.22 | Close | 77.69728 |  | 0 | 33.9 | 0 | 0
4845 | 2 | 6 |  | CC DChg | 15:49:30 | 40:18:16 | -155.878 | 3.4732 | 2.4671 | 2467.1 | 0 | 0 | 2.4671 | 2467.1 | 9.433 | 9432.97 | 0 | 0 | 9.433 | 9432.97 | 2024-06-15 06:26:36 | -0.5414 | -4176.7946 | -4176.7946 | 22281.22 | Close | 77.73821 |  | 0 | 33.8 | 0 | 0
4846 | 2 | 6 |  | CC DChg | 15:50:00 | 40:18:46 | -155.878 | 3.4728 | 2.4684 | 2468.4 | 0 | 0 | 2.4684 | 2468.4 | 9.4375 | 9437.48 | 0 | 0 | 9.4375 | 9437.48 | 2024-06-15 06:27:06 | -0.5413 | -4190.2522 | -4190.2522 | 22279.23 | Close | 77.77914 |  | 0 | 33.8 | 0 | 0
4847 | 2 | 6 |  | CC DChg | 15:50:30 | 40:19:16 | -155.878 | 3.4725 | 2.4697 | 2469.7 | 0 | 0 | 2.4697 | 2469.7 | 9.442 | 9441.99 | 0 | 0 | 9.442 | 9441.99 | 2024-06-15 06:27:36 | -0.5413 | -4190.2682 | -4190.2682 | 22277.24 | Close | 77.82007 |  | 0 | 33.7 | 0 | 0
4848 | 2 | 6 |  | CC DChg | 15:51:00 | 40:19:46 | -155.878 | 3.4725 | 2.471 | 2471 | 0 | 0 | 2.471 | 2471 | 9.4465 | 9446.5 | 0 | 0 | 9.4465 | 9446.5 | 2024-06-15 06:28:06 | -0.5413 | 0 | 0 | 22277.24 | Close | 77.861 |  | 0 | 33.6 | 0 | 0
4849 | 2 | 6 |  | CC DChg | 15:51:30 | 40:20:16 | -155.878 | 3.4719 | 2.4723 | 2472.3 | 0 | 0 | 2.4723 | 2472.3 | 9.451 | 9451.01 | 0 | 0 | 9.451 | 9451.01 | 2024-06-15 06:28:36 | -0.5412 | -2095.1261 | -2095.1261 | 22273.26 | Close | 77.90193 |  | 0 | 33.6 | 0 | 0
4850 | 2 | 6 |  | CC DChg | 15:52:00 | 40:20:46 | -155.878 | 3.4716 | 2.4736 | 2473.59 | 0 | 0 | 2.4736 | 2473.59 | 9.4555 | 9455.52 | 0 | 0 | 9.4555 | 9455.52 | 2024-06-15 06:29:06 | -0.5411 | -4190.2682 | -4190.2682 | 22271.28 | Close | 77.94286 |  | 0 | 33.5 | 0 | 0
4851 | 2 | 6 |  | CC DChg | 15:52:30 | 40:21:16 | -155.878 | 3.4716 | 2.4749 | 2474.89 | 0 | 0 | 2.4749 | 2474.89 | 9.46 | 9460.03 | 0 | 0 | 9.46 | 9460.03 | 2024-06-15 06:29:36 | -0.5411 | 0 | 0 | 22271.28 | Close | 77.98379 |  | 0 | 33.4 | 0 | 0
4852 | 2 | 6 |  | CC DChg | 15:53:00 | 40:21:46 | -155.878 | 3.4713 | 2.4762 | 2476.19 | 0 | 0 | 2.4762 | 2476.19 | 9.4645 | 9464.54 | 0 | 0 | 9.4645 | 9464.54 | 2024-06-15 06:30:06 | -0.5411 | -4191.1483 | -4191.1483 | 22269.29 | Close | 78.02473 |  | 0 | 40.3 | 0 | 0
4853 | 2 | 6 |  | CC DChg | 15:53:30 | 40:22:16 | -155.878 | 3.471 | 2.4775 | 2477.49 | 0 | 0 | 2.4775 | 2477.49 | 9.469 | 9469.05 | 0 | 0 | 9.469 | 9469.05 | 2024-06-15 06:30:36 | -0.541 | -4190.2682 | -4190.2682 | 22267.3 | Close | 78.06566 |  | 0 | 39.3 | 0 | 0
4854 | 2 | 6 |  | CC DChg | 15:54:00 | 40:22:46 | -155.878 | 3.4704 | 2.4788 | 2478.79 | 0 | 0 | 2.4788 | 2478.79 | 9.4736 | 9473.56 | 0 | 0 | 9.4736 | 9473.56 | 2024-06-15 06:31:06 | -0.541 | -2095.1341 | -2095.1341 | 22263.32 | Close | 78.1066 |  | 0 | 38.1 | 0 | 0
4855 | 2 | 6 |  | CC DChg | 15:54:30 | 40:23:16 | -155.878 | 3.4701 | 2.4801 | 2480.09 | 0 | 0 | 2.4801 | 2480.09 | 9.4781 | 9478.07 | 0 | 0 | 9.4781 | 9478.07 | 2024-06-15 06:31:36 | -0.5409 | -4190.2522 | -4190.2522 | 22261.33 | Close | 78.14753 |  | 0 | 37.4 | 0 | 0
4856 | 2 | 6 |  | CC DChg | 15:55:00 | 40:23:46 | -155.878 | 3.4701 | 2.4814 | 2481.39 | 0 | 0 | 2.4814 | 2481.39 | 9.4826 | 9482.57 | 0 | 0 | 9.4826 | 9482.57 | 2024-06-15 06:32:06 | -0.5409 | 0 | 0 | 22261.33 | Close | 78.18846 |  | 0 | 36.9 | 0 | 0
4857 | 2 | 6 |  | CC DChg | 15:55:30 | 40:24:16 | -155.878 | 3.4697 | 2.4827 | 2482.69 | 0 | 0 | 2.4827 | 2482.69 | 9.4871 | 9487.08 | 0 | 0 | 9.4871 | 9487.08 | 2024-06-15 06:32:36 | -0.5409 | -4190.2682 | -4190.2682 | 22259.34 | Close | 78.22939 |  | 0 | 36.5 | 0 | 0
4858 | 2 | 6 |  | CC DChg | 15:56:00 | 40:24:46 | -155.878 | 3.4694 | 2.484 | 2483.99 | 0 | 0 | 2.484 | 2483.99 | 9.4916 | 9491.59 | 0 | 0 | 9.4916 | 9491.59 | 2024-06-15 06:33:06 | -0.5408 | -4191.1483 | -4191.1483 | 22257.36 | Close | 78.27033 |  | 0 | 36.3 | 0 | 0
4859 | 2 | 6 |  | CC DChg | 15:56:30 | 40:25:16 | -155.878 | 3.4691 | 2.4853 | 2485.29 | 0 | 0 | 2.4853 | 2485.29 | 9.4961 | 9496.1 | 0 | 0 | 9.4961 | 9496.1 | 2024-06-15 06:33:36 | -0.5408 | -4190.2682 | -4190.2682 | 22255.37 | Close | 78.31126 |  | 0 | 36.2 | 0 | 0
4860 | 2 | 6 |  | CC DChg | 15:57:00 | 40:25:46 | -155.878 | 3.4691 | 2.4866 | 2486.58 | 0 | 0 | 2.4866 | 2486.58 | 9.5006 | 9500.6 | 0 | 0 | 9.5006 | 9500.6 | 2024-06-15 06:34:06 | -0.5408 | 0 | 0 | 22255.37 | Close | 78.35219 |  | 0 | 36.1 | 0 | 0
4861 | 2 | 6 |  | CC DChg | 15:57:30 | 40:26:16 | -155.878 | 3.4688 | 2.4879 | 2487.88 | 0 | 0 | 2.4879 | 2487.88 | 9.5051 | 9505.11 | 0 | 0 | 9.5051 | 9505.11 | 2024-06-15 06:34:36 | -0.5407 | -4190.2522 | -4190.2522 | 22253.38 | Close | 78.39312 |  | 0 | 36 | 0 | 0
4862 | 2 | 6 |  | CC DChg | 15:58:00 | 40:26:46 | -155.878 | 3.4685 | 2.4892 | 2489.18 | 0 | 0 | 2.4892 | 2489.18 | 9.5096 | 9509.61 | 0 | 0 | 9.5096 | 9509.61 | 2024-06-15 06:35:06 | -0.5407 | -4190.2682 | -4190.2682 | 22251.39 | Close | 78.43405 |  | 0 | 35.9 | 0 | 0
4863 | 2 | 6 |  | CC DChg | 15:58:30 | 40:27:16 | -155.878 | 3.4682 | 2.4905 | 2490.48 | 0 | 0 | 2.4905 | 2490.48 | 9.5141 | 9514.12 | 0 | 0 | 9.5141 | 9514.12 | 2024-06-15 06:35:36 | -0.5406 | -4190.2682 | -4190.2682 | 22249.4 | Close | 78.47498 |  | 0 | 35.8 | 0 | 0
4864 | 2 | 6 |  | CC DChg | 15:59:00 | 40:27:46 | -155.878 | 3.4679 | 2.4918 | 2491.78 | 0 | 0 | 2.4918 | 2491.78 | 9.5186 | 9518.62 | 0 | 0 | 9.5186 | 9518.62 | 2024-06-15 06:36:06 | -0.5406 | -4190.2522 | -4190.2522 | 22247.41 | Close | 78.51591 |  | 0 | 35.7 | 0 | 0
4865 | 2 | 6 |  | CC DChg | 15:59:30 | 40:28:16 | -155.878 | 3.4679 | 2.4931 | 2493.08 | 0 | 0 | 2.4931 | 2493.08 | 9.5231 | 9523.13 | 0 | 0 | 9.5231 | 9523.13 | 2024-06-15 06:36:36 | -0.5406 | 0 | 0 | 22247.41 | Close | 78.55684 |  | 0 | 35.6 | 0 | 0
4866 | 2 | 6 |  | CC DChg | 16:00:00 | 40:28:46 | -155.878 | 3.4676 | 2.4944 | 2494.38 | 0 | 0 | 2.4944 | 2494.38 | 9.5276 | 9527.63 | 0 | 0 | 9.5276 | 9527.63 | 2024-06-15 06:37:06 | -0.5405 | -4190.2682 | -4190.2682 | 22245.42 | Close | 78.59777 |  | 0 | 35.6 | 0 | 0
4867 | 2 | 6 |  | CC DChg | 16:00:30 | 40:29:16 | -155.878 | 3.4673 | 2.4957 | 2495.68 | 0 | 0 | 2.4957 | 2495.68 | 9.5321 | 9532.14 | 0 | 0 | 9.5321 | 9532.14 | 2024-06-15 06:37:36 | -0.5405 | -4190.2522 | -4190.2522 | 22243.43 | Close | 78.6387 |  | 0 | 35.5 | 0 | 0
4868 | 2 | 6 |  | CC DChg | 16:01:00 | 40:29:46 | -155.878 | 3.467 | 2.497 | 2496.98 | 0 | 0 | 2.497 | 2496.98 | 9.5366 | 9536.64 | 0 | 0 | 9.5366 | 9536.64 | 2024-06-15 06:38:06 | -0.5404 | -4190.2682 | -4190.2682 | 22241.45 | Close | 78.67964 |  | 0 | 35.5 | 0 | 0
4869 | 2 | 6 |  | CC DChg | 16:01:30 | 40:30:16 | -155.878 | 3.4666 | 2.4983 | 2498.28 | 0 | 0 | 2.4983 | 2498.28 | 9.5411 | 9541.14 | 0 | 0 | 9.5411 | 9541.14 | 2024-06-15 06:38:36 | -0.5404 | -4190.2682 | -4190.2682 | 22239.46 | Close | 78.72057 |  | 0 | 35.4 | 0 | 0
4870 | 2 | 6 |  | CC DChg | 16:02:00 | 40:30:46 | -155.878 | 3.4666 | 2.4996 | 2499.57 | 0 | 0 | 2.4996 | 2499.57 | 9.5456 | 9545.65 | 0 | 0 | 9.5456 | 9545.65 | 2024-06-15 06:39:06 | -0.5404 | 0 | 0 | 22239.46 | Close | 78.76151 |  | 0 | 35.4 | 0 | 0
4871 | 2 | 6 |  | CC DChg | 16:02:30 | 40:31:16 | -155.878 | 3.4663 | 2.5009 | 2500.87 | 0 | 0 | 2.5009 | 2500.87 | 9.5502 | 9550.15 | 0 | 0 | 9.5502 | 9550.15 | 2024-06-15 06:39:36 | -0.5403 | -4190.2682 | -4190.2682 | 22237.47 | Close | 78.80244 |  | 0 | 35.3 | 0 | 0
4872 | 2 | 6 |  | CC DChg | 16:03:00 | 40:31:46 | -155.878 | 3.466 | 2.5022 | 2502.17 | 0 | 0 | 2.5022 | 2502.17 | 9.5547 | 9554.65 | 0 | 0 | 9.5547 | 9554.65 | 2024-06-15 06:40:06 | -0.5403 | -4190.2682 | -4190.2682 | 22235.48 | Close | 78.84337 |  | 0 | 35.2 | 0 | 0
4873 | 2 | 6 |  | CC DChg | 16:03:30 | 40:32:16 | -155.878 | 3.4657 | 2.5035 | 2503.47 | 0 | 0 | 2.5035 | 2503.47 | 9.5592 | 9559.16 | 0 | 0 | 9.5592 | 9559.16 | 2024-06-15 06:40:36 | -0.5402 | -4190.2522 | -4190.2522 | 22233.49 | Close | 78.8843 |  | 0 | 35.2 | 0 | 0
4874 | 2 | 6 |  | CC DChg | 16:04:00 | 40:32:46 | -155.878 | 3.4654 | 2.5048 | 2504.77 | 0 | 0 | 2.5048 | 2504.77 | 9.5637 | 9563.66 | 0 | 0 | 9.5637 | 9563.66 | 2024-06-15 06:41:06 | -0.5402 | -4190.2682 | -4190.2682 | 22231.5 | Close | 78.92523 |  | 0 | 35.1 | 0 | 0
4875 | 2 | 6 |  | CC DChg | 16:04:30 | 40:33:16 | -155.878 | 3.4654 | 2.5061 | 2506.07 | 0 | 0 | 2.5061 | 2506.07 | 9.5682 | 9568.16 | 0 | 0 | 9.5682 | 9568.16 | 2024-06-15 06:41:36 | -0.5402 | 0 | 0 | 22231.5 | Close | 78.96616 |  | 0 | 35 | 0 | 0
4876 | 2 | 6 |  | CC DChg | 16:05:00 | 40:33:46 | -155.878 | 3.4651 | 2.5074 | 2507.37 | 0 | 0 | 2.5074 | 2507.37 | 9.5727 | 9572.66 | 0 | 0 | 9.5727 | 9572.66 | 2024-06-15 06:42:06 | -0.5401 | -4190.2522 | -4190.2522 | 22229.51 | Close | 79.00709 |  | 0 | 35 | 0 | 0
4877 | 2 | 6 |  | CC DChg | 16:05:30 | 40:34:16 | -155.878 | 3.4648 | 2.5087 | 2508.67 | 0 | 0 | 2.5087 | 2508.67 | 9.5772 | 9577.16 | 0 | 0 | 9.5772 | 9577.16 | 2024-06-15 06:42:36 | -0.5401 | -4190.2682 | -4190.2682 | 22227.52 | Close | 79.04802 |  | 0 | 34.9 | 0 | 0
4878 | 2 | 6 |  | CC DChg | 16:06:00 | 40:34:46 | -155.878 | 3.4645 | 2.51 | 2509.97 | 0 | 0 | 2.51 | 2509.97 | 9.5817 | 9581.66 | 0 | 0 | 9.5817 | 9581.66 | 2024-06-15 06:43:06 | -0.54 | -4190.2682 | -4190.2682 | 22224.55 | Close | 79.08895 |  | 0.0002 | 34.8 | 0 | 0
4879 | 2 | 6 |  | CC DChg | 16:06:30 | 40:35:16 | -155.878 | 3.4642 | 2.5113 | 2511.27 | 0 | 0 | 2.5113 | 2511.27 | 9.5862 | 9586.16 | 0 | 0 | 9.5862 | 9586.16 | 2024-06-15 06:43:36 | -0.54 | -4191.1483 | -4191.1483 | 22223.55 | Close | 79.12989 |  | 0 | 34.8 | 0 | 0
4880 | 2 | 6 |  | CC DChg | 16:07:00 | 40:35:46 | -155.878 | 3.4639 | 2.5126 | 2512.56 | 0 | 0 | 2.5126 | 2512.56 | 9.5907 | 9590.66 | 0 | 0 | 9.5907 | 9590.66 | 2024-06-15 06:44:06 | -0.5399 | -4190.2682 | -4190.2682 | 22221.56 | Close | 79.17082 |  | 0 | 34.7 | 0 | 0
4881 | 2 | 6 |  | CC DChg | 16:07:30 | 40:36:16 | -155.878 | 3.4635 | 2.5139 | 2513.86 | 0 | 0 | 2.5139 | 2513.86 | 9.5952 | 9595.16 | 0 | 0 | 9.5952 | 9595.16 | 2024-06-15 06:44:36 | -0.5399 | -4190.2682 | -4190.2682 | 22219.57 | Close | 79.21175 |  | 0 | 34.7 | 0 | 0
4882 | 2 | 6 |  | CC DChg | 16:08:00 | 40:36:46 | -155.878 | 3.4635 | 2.5152 | 2515.16 | 0 | 0 | 2.5152 | 2515.16 | 9.5997 | 9599.66 | 0 | 0 | 9.5997 | 9599.66 | 2024-06-15 06:45:06 | -0.5399 | 0 | 0 | 22219.57 | Close | 79.25269 |  | 0 | 34.6 | 0 | 0
4883 | 2 | 6 |  | CC DChg | 16:08:30 | 40:37:16 | -155.878 | 3.4632 | 2.5165 | 2516.46 | 0 | 0 | 2.5165 | 2516.46 | 9.6042 | 9604.16 | 0 | 0 | 9.6042 | 9604.16 | 2024-06-15 06:45:36 | -0.5398 | -4190.2682 | -4190.2682 | 22217.58 | Close | 79.29362 |  | 0 | 34.5 | 0 | 0
4884 | 2 | 6 |  | CC DChg | 16:09:00 | 40:37:46 | -155.878 | 3.4626 | 2.5178 | 2517.76 | 0 | 0 | 2.5178 | 2517.76 | 9.6087 | 9608.66 | 0 | 0 | 9.6087 | 9608.66 | 2024-06-15 06:46:06 | -0.5397 | -2095.1341 | -2095.1341 | 22213.6 | Close | 79.33455 |  | 0 | 34.5 | 0 | 0
4885 | 2 | 6 |  | CC DChg | 16:09:30 | 40:38:16 | -155.878 | 3.4623 | 2.5191 | 2519.06 | 0 | 0 | 2.5191 | 2519.06 | 9.6132 | 9613.16 | 0 | 0 | 9.6132 | 9613.16 | 2024-06-15 06:46:36 | -0.5397 | -4190.2522 | -4190.2522 | 22211.61 | Close | 79.37548 |  | 0 | 34.4 | 0 | 0
4886 | 2 | 6 |  | CC DChg | 16:10:00 | 40:38:46 | -155.878 | 3.462 | 2.5204 | 2520.36 | 0 | 0 | 2.5204 | 2520.36 | 9.6177 | 9617.65 | 0 | 0 | 9.6177 | 9617.65 | 2024-06-15 06:47:06 | -0.5396 | -4176.7946 | -4176.7946 | 22209.62 | Close | 79.41641 |  | 0 | 34.3 | 0 | 0
4887 | 2 | 6 |  | CC DChg | 16:10:30 | 40:39:16 | -155.878 | 3.462 | 2.5217 | 2521.66 | 0 | 0 | 2.5217 | 2521.66 | 9.6221 | 9622.15 | 0 | 0 | 9.6221 | 9622.15 | 2024-06-15 06:47:36 | -0.5396 | 0 | 0 | 22209.62 | Close | 79.45734 |  | 0 | 34.2 | 0 | 0
4888 | 2 | 6 |  | CC DChg | 16:11:00 | 40:39:46 | -155.878 | 3.4617 | 2.523 | 2522.96 | 0 | 0 | 2.523 | 2522.96 | 9.6266 | 9626.65 | 0 | 0 | 9.6266 | 9626.65 | 2024-06-15 06:48:06 | -0.5396 | -4203.8129 | -4203.8129 | 22207.64 | Close | 79.49827 |  | 0 | 34.2 | 0 | 0
4889 | 2 | 6 |  | CC DChg | 16:11:30 | 40:40:16 | -155.878 | 3.4614 | 2.5243 | 2524.26 | 0 | 0 | 2.5243 | 2524.26 | 9.6311 | 9631.14 | 0 | 0 | 9.6311 | 9631.14 | 2024-06-15 06:48:36 | -0.5396 | -4176.7946 | -4176.7946 | 22204.65 | Close | 79.5392 |  | 0.0002 | 34.1 | 0 | 0
4890 | 2 | 6 |  | CC DChg | 16:12:00 | 40:40:46 | -155.878 | 3.4611 | 2.5256 | 2525.55 | 0 | 0 | 2.5256 | 2525.55 | 9.6356 | 9635.64 | 0 | 0 | 9.6356 | 9635.64 | 2024-06-15 06:49:06 | -0.5395 | -4190.2682 | -4190.2682 | 22203.65 | Close | 79.58013 |  | 0 | 34.1 | 0 | 0
4891 | 2 | 6 |  | CC DChg | 16:12:30 | 40:41:16 | -155.878 | 3.4608 | 2.5269 | 2526.85 | 0 | 0 | 2.5269 | 2526.85 | 9.6401 | 9640.13 | 0 | 0 | 9.6401 | 9640.13 | 2024-06-15 06:49:36 | -0.5395 | -4203.8129 | -4203.8129 | 22200.68 | Close | 79.62106 |  | 0.0002 | 34 | 0 | 0
4892 | 2 | 6 |  | CC DChg | 16:13:00 | 40:41:46 | -155.878 | 3.4604 | 2.5282 | 2528.15 | 0 | 0 | 2.5282 | 2528.15 | 9.6446 | 9644.63 | 0 | 0 | 9.6446 | 9644.63 | 2024-06-15 06:50:06 | -0.5394 | -4176.7946 | -4176.7946 | 22199.68 | Close | 79.66199 |  | 0 | 33.9 | 0 | 0
4893 | 2 | 6 |  | CC DChg | 16:13:30 | 40:42:16 | -155.878 | 3.4601 | 2.5295 | 2529.45 | 0 | 0 | 2.5295 | 2529.45 | 9.6491 | 9649.12 | 0 | 0 | 9.6491 | 9649.12 | 2024-06-15 06:50:36 | -0.5394 | -4190.2682 | -4190.2682 | 22197.69 | Close | 79.70292 |  | 0 | 33.9 | 0 | 0
4894 | 2 | 6 |  | CC DChg | 16:14:00 | 40:42:46 | -155.878 | 3.4601 | 2.5308 | 2530.75 | 0 | 0 | 2.5308 | 2530.75 | 9.6536 | 9653.62 | 0 | 0 | 9.6536 | 9653.62 | 2024-06-15 06:51:06 | -0.5394 | 0 | 0 | 22197.69 | Close | 79.74386 |  | 0 | 33.8 | 0 | 0
4895 | 2 | 6 |  | CC DChg | 16:14:30 | 40:43:16 | -155.878 | 3.4598 | 2.532 | 2532.05 | 0 | 0 | 2.532 | 2532.05 | 9.6581 | 9658.12 | 0 | 0 | 9.6581 | 9658.12 | 2024-06-15 06:51:36 | -0.5393 | -4190.2682 | -4190.2682 | 22195.7 | Close | 79.7848 |  | 0 | 33.7 | 0 | 0
4896 | 2 | 6 |  | CC DChg | 16:15:00 | 40:43:46 | -155.878 | 3.4595 | 2.5333 | 2533.35 | 0 | 0 | 2.5333 | 2533.35 | 9.6626 | 9662.61 | 0 | 0 | 9.6626 | 9662.61 | 2024-06-15 06:52:06 | -0.5393 | -4190.2682 | -4190.2682 | 22193.71 | Close | 79.82573 |  | 0 | 33.7 | 0 | 0
4897 | 2 | 6 |  | CC DChg | 16:15:30 | 40:44:16 | -155.878 | 3.4592 | 2.5346 | 2534.65 | 0 | 0 | 2.5346 | 2534.65 | 9.6671 | 9667.1 | 0 | 0 | 9.6671 | 9667.1 | 2024-06-15 06:52:36 | -0.5392 | -4189.3562 | -4189.3562 | 22191.72 | Close | 79.86665 |  | 0 | 33.6 | 0 | 0
4898 | 2 | 6 |  | CC DChg | 16:16:00 | 40:44:46 | -155.878 | 3.4589 | 2.5359 | 2535.95 | 0 | 0 | 2.5359 | 2535.95 | 9.6716 | 9671.6 | 0 | 0 | 9.6716 | 9671.6 | 2024-06-15 06:53:06 | -0.5392 | -4190.2682 | -4190.2682 | 22189.73 | Close | 79.90758 |  | 0 | 34.3 | 0 | 0
4899 | 2 | 6 |  | CC DChg | 16:16:30 | 40:45:16 | -155.878 | 3.4586 | 2.5372 | 2537.25 | 0 | 0 | 2.5372 | 2537.25 | 9.6761 | 9676.09 | 0 | 0 | 9.6761 | 9676.09 | 2024-06-15 06:53:36 | -0.5391 | -4203.8289 | -4203.8289 | 22187.75 | Close | 79.94851 |  | 0 | 39.9 | 0 | 0
4900 | 2 | 6 |  | CC DChg | 16:17:00 | 40:45:46 | -155.878 | 3.4583 | 2.5385 | 2538.54 | 0 | 0 | 2.5385 | 2538.54 | 9.6806 | 9680.58 | 0 | 0 | 9.6806 | 9680.58 | 2024-06-15 06:54:06 | -0.5391 | -4177.6719 | -4177.6719 | 22185.75 | Close | 79.98945 |  | 0 | 38.7 | 0 | 0
4901 | 2 | 6 |  | CC DChg | 16:17:30 | 40:46:16 | -155.878 | 3.458 | 2.5398 | 2539.84 | 0 | 0 | 2.5398 | 2539.84 | 9.6851 | 9685.07 | 0 | 0 | 9.6851 | 9685.07 | 2024-06-15 06:54:36 | -0.539 | -4190.2682 | -4190.2682 | 22183.77 | Close | 80.03038 |  | 0 | 37.7 | 0 | 0
4902 | 2 | 6 |  | CC DChg | 16:18:00 | 40:46:46 | -155.878 | 3.458 | 2.5411 | 2541.14 | 0 | 0 | 2.5411 | 2541.14 | 9.6896 | 9689.56 | 0 | 0 | 9.6896 | 9689.56 | 2024-06-15 06:55:06 | -0.539 | 0 | 0 | 22182.78 | Close | 80.07131 |  | 0.0002 | 37 | 0 | 0
4903 | 2 | 6 |  | CC DChg | 16:18:30 | 40:47:16 | -155.878 | 3.4577 | 2.5424 | 2542.44 | 0 | 0 | 2.5424 | 2542.44 | 9.6941 | 9694.06 | 0 | 0 | 9.6941 | 9694.06 | 2024-06-15 06:55:36 | -0.539 | -4203.8129 | -4203.8129 | 22181.78 | Close | 80.11224 |  | 0 | 36.7 | 0 | 0
4904 | 2 | 6 |  | CC DChg | 16:19:00 | 40:47:46 | -155.878 | 3.4573 | 2.5437 | 2543.74 | 0 | 0 | 2.5437 | 2543.74 | 9.6985 | 9698.55 | 0 | 0 | 9.6985 | 9698.55 | 2024-06-15 06:56:06 | -0.5389 | -4176.7946 | -4176.7946 | 22179.79 | Close | 80.15317 |  | 0 | 36.4 | 0 | 0
4905 | 2 | 6 |  | CC DChg | 16:19:30 | 40:48:16 | -155.878 | 3.457 | 2.545 | 2545.04 | 0 | 0 | 2.545 | 2545.04 | 9.703 | 9703.04 | 0 | 0 | 9.703 | 9703.04 | 2024-06-15 06:56:36 | -0.5389 | -4190.2682 | -4190.2682 | 22177.8 | Close | 80.1941 |  | 0 | 36.2 | 0 | 0
4906 | 2 | 6 |  | CC DChg | 16:20:00 | 40:48:46 | -155.878 | 3.4567 | 2.5463 | 2546.34 | 0 | 0 | 2.5463 | 2546.34 | 9.7075 | 9707.53 | 0 | 0 | 9.7075 | 9707.53 | 2024-06-15 06:57:06 | -0.5388 | -4189.3562 | -4189.3562 | 22175.81 | Close | 80.23503 |  | 0 | 36.1 | 0 | 0
4907 | 2 | 6 |  | CC DChg | 16:20:30 | 40:49:16 | -155.878 | 3.4567 | 2.5476 | 2547.64 | 0 | 0 | 2.5476 | 2547.64 | 9.712 | 9712.02 | 0 | 0 | 9.712 | 9712.02 | 2024-06-15 06:57:36 | -0.5388 | 0 | 0 | 22175.81 | Close | 80.27596 |  | 0 | 36 | 0 | 0
4908 | 2 | 6 |  | CC DChg | 16:21:00 | 40:49:46 | -155.878 | 3.4564 | 2.5489 | 2548.94 | 0 | 0 | 2.5489 | 2548.94 | 9.7165 | 9716.51 | 0 | 0 | 9.7165 | 9716.51 | 2024-06-15 06:58:06 | -0.5388 | -4190.2682 | -4190.2682 | 22173.82 | Close | 80.31689 |  | 0 | 35.9 | 0 | 0
4909 | 2 | 6 |  | CC DChg | 16:21:30 | 40:50:16 | -155.878 | 3.4561 | 2.5502 | 2550.24 | 0 | 0 | 2.5502 | 2550.24 | 9.721 | 9721 | 0 | 0 | 9.721 | 9721 | 2024-06-15 06:58:36 | -0.5387 | -4192.0443 | -4192.0443 | 22171.83 | Close | 80.35784 |  | 0 | 35.8 | 0 | 0
4910 | 2 | 6 |  | CC DChg | 16:22:00 | 40:50:46 | -155.878 | 3.4558 | 2.5515 | 2551.53 | 0 | 0 | 2.5515 | 2551.53 | 9.7255 | 9725.49 | 0 | 0 | 9.7255 | 9725.49 | 2024-06-15 06:59:06 | -0.5387 | -4190.2682 | -4190.2682 | 22169.84 | Close | 80.39877 |  | 0 | 35.7 | 0 | 0
4911 | 2 | 6 |  | CC DChg | 16:22:30 | 40:51:16 | -155.878 | 3.4555 | 2.5528 | 2552.83 | 0 | 0 | 2.5528 | 2552.83 | 9.73 | 9729.98 | 0 | 0 | 9.73 | 9729.98 | 2024-06-15 06:59:36 | -0.5386 | -4190.2682 | -4190.2682 | 22167.86 | Close | 80.4397 |  | 0 | 35.7 | 0 | 0
4912 | 2 | 6 |  | CC DChg | 16:23:00 | 40:51:46 | -155.878 | 3.4552 | 2.5541 | 2554.13 | 0 | 0 | 2.5541 | 2554.13 | 9.7345 | 9734.47 | 0 | 0 | 9.7345 | 9734.47 | 2024-06-15 07:00:06 | -0.5386 | -4190.2522 | -4190.2522 | 22165.87 | Close | 80.48063 |  | 0 | 35.6 | 0 | 0
4913 | 2 | 6 |  | CC DChg | 16:23:30 | 40:52:16 | -155.878 | 3.4546 | 2.5554 | 2555.43 | 0 | 0 | 2.5554 | 2555.43 | 9.739 | 9738.95 | 0 | 0 | 9.739 | 9738.95 | 2024-06-15 07:00:36 | -0.5385 | -2095.1341 | -2095.1341 | 22161.89 | Close | 80.52156 |  | 0 | 35.5 | 0 | 0
4914 | 2 | 6 |  | CC DChg | 16:24:00 | 40:52:46 | -156.25 | 3.4542 | 2.5567 | 2556.73 | 0 | 0 | 2.5567 | 2556.73 | 9.7435 | 9743.45 | 0 | 0 | 9.7435 | 9743.45 | 2024-06-15 07:01:06 | -0.5397 | -4200.2688 | -4200.2688 | 22107.14 | Close | 80.56259 |  | 0 | 35.5 | 0 | 0
4915 | 2 | 6 |  | CC DChg | 16:24:30 | 40:53:16 | -155.878 | 3.4539 | 2.558 | 2558.03 | 0 | 0 | 2.558 | 2558.03 | 9.7479 | 9747.93 | 0 | 0 | 9.7479 | 9747.93 | 2024-06-15 07:01:36 | -0.5384 | -4180.2516 | -4180.2516 | 22157.91 | Close | 80.60342 |  | 0 | 35.4 | 0 | 0
4916 | 2 | 6 |  | CC DChg | 16:25:00 | 40:53:46 | -155.878 | 3.4536 | 2.5593 | 2559.33 | 0 | 0 | 2.5593 | 2559.33 | 9.7524 | 9752.42 | 0 | 0 | 9.7524 | 9752.42 | 2024-06-15 07:02:06 | -0.5383 | -4190.2682 | -4190.2682 | 22155.92 | Close | 80.64435 |  | 0 | 35.4 | 0 | 0
4917 | 2 | 6 |  | CC DChg | 16:25:30 | 40:54:16 | -155.878 | 3.4536 | 2.5606 | 2560.63 | 0 | 0 | 2.5606 | 2560.63 | 9.7569 | 9756.9 | 0 | 0 | 9.7569 | 9756.9 | 2024-06-15 07:02:36 | -0.5383 | 0 | 0 | 22155.92 | Close | 80.68528 |  | 0 | 35.3 | 0 | 0
4918 | 2 | 6 |  | CC DChg | 16:26:00 | 40:54:46 | -155.878 | 3.453 | 2.5619 | 2561.93 | 0 | 0 | 2.5619 | 2561.93 | 9.7614 | 9761.39 | 0 | 0 | 9.7614 | 9761.39 | 2024-06-15 07:03:06 | -0.5382 | -2095.5741 | -2095.5741 | 22150.96 | Close | 80.72622 |  | 0.0002 | 35.2 | 0 | 0
4919 | 2 | 6 |  | CC DChg | 16:26:30 | 40:55:16 | -155.878 | 3.453 | 2.5632 | 2563.23 | 0 | 0 | 2.5632 | 2563.23 | 9.7659 | 9765.87 | 0 | 0 | 9.7659 | 9765.87 | 2024-06-15 07:03:36 | -0.5382 | 0 | 0 | 22151.95 | Close | 80.76715 |  | 0 | 35.2 | 0 | 0
4920 | 2 | 6 |  | CC DChg | 16:27:00 | 40:55:46 | -155.878 | 3.4527 | 2.5645 | 2564.52 | 0 | 0 | 2.5645 | 2564.52 | 9.7704 | 9770.36 | 0 | 0 | 9.7704 | 9770.36 | 2024-06-15 07:04:06 | -0.5382 | -4190.2682 | -4190.2682 | 22149.96 | Close | 80.80808 |  | 0 | 35.1 | 0 | 0
4921 | 2 | 6 |  | CC DChg | 16:27:30 | 40:56:16 | -155.878 | 3.4524 | 2.5658 | 2565.82 | 0 | 0 | 2.5658 | 2565.82 | 9.7748 | 9774.84 | 0 | 0 | 9.7748 | 9774.84 | 2024-06-15 07:04:36 | -0.5382 | -4190.2522 | -4190.2522 | 22147.97 | Close | 80.84901 |  | 0 | 35 | 0 | 0
4922 | 2 | 6 |  | CC DChg | 16:28:00 | 40:56:46 | -155.878 | 3.4521 | 2.5671 | 2567.12 | 0 | 0 | 2.5671 | 2567.12 | 9.7793 | 9779.33 | 0 | 0 | 9.7793 | 9779.33 | 2024-06-15 07:05:06 | -0.5381 | -4190.2682 | -4190.2682 | 22145.98 | Close | 80.88995 |  | 0 | 35 | 0 | 0
4923 | 2 | 6 |  | CC DChg | 16:28:30 | 40:57:16 | -155.878 | 3.4518 | 2.5684 | 2568.42 | 0 | 0 | 2.5684 | 2568.42 | 9.7838 | 9783.81 | 0 | 0 | 9.7838 | 9783.81 | 2024-06-15 07:05:36 | -0.5381 | -4190.2682 | -4190.2682 | 22143.99 | Close | 80.93088 |  | 0 | 34.9 | 0 | 0
4924 | 2 | 6 |  | CC DChg | 16:29:00 | 40:57:46 | -155.878 | 3.4515 | 2.5697 | 2569.72 | 0 | 0 | 2.5697 | 2569.72 | 9.7883 | 9788.29 | 0 | 0 | 9.7883 | 9788.29 | 2024-06-15 07:06:06 | -0.538 | -4190.2522 | -4190.2522 | 22142 | Close | 80.97181 |  | 0 | 34.8 | 0 | 0
4925 | 2 | 6 |  | CC DChg | 16:29:30 | 40:58:16 | -155.878 | 3.4511 | 2.571 | 2571.02 | 0 | 0 | 2.571 | 2571.02 | 9.7928 | 9792.78 | 0 | 0 | 9.7928 | 9792.78 | 2024-06-15 07:06:36 | -0.538 | -4190.2682 | -4190.2682 | 22140.01 | Close | 81.01274 |  | 0 | 34.8 | 0 | 0
4926 | 2 | 6 |  | CC DChg | 16:30:00 | 40:58:46 | -155.878 | 3.4508 | 2.5723 | 2572.32 | 0 | 0 | 2.5723 | 2572.32 | 9.7973 | 9797.26 | 0 | 0 | 9.7973 | 9797.26 | 2024-06-15 07:07:06 | -0.5379 | -4190.2682 | -4190.2682 | 22138.02 | Close | 81.05367 |  | 0 | 34.7 | 0 | 0
4927 | 2 | 6 |  | CC DChg | 16:30:30 | 40:59:16 | -155.878 | 3.4505 | 2.5736 | 2573.62 | 0 | 0 | 2.5736 | 2573.62 | 9.8017 | 9801.74 | 0 | 0 | 9.8017 | 9801.74 | 2024-06-15 07:07:36 | -0.5379 | -4190.2522 | -4190.2522 | 22136.04 | Close | 81.0946 |  | 0 | 34.6 | 0 | 0
4928 | 2 | 6 |  | CC DChg | 16:31:00 | 40:59:46 | -155.878 | 3.4502 | 2.5749 | 2574.92 | 0 | 0 | 2.5749 | 2574.92 | 9.8062 | 9806.23 | 0 | 0 | 9.8062 | 9806.23 | 2024-06-15 07:08:06 | -0.5378 | -4190.2682 | -4190.2682 | 22134.05 | Close | 81.13553 |  | 0 | 34.6 | 0 | 0
4929 | 2 | 6 |  | CC DChg | 16:31:30 | 41:00:16 | -155.878 | 3.4499 | 2.5762 | 2576.22 | 0 | 0 | 2.5762 | 2576.22 | 9.8107 | 9810.71 | 0 | 0 | 9.8107 | 9810.71 | 2024-06-15 07:08:36 | -0.5378 | -4190.2682 | -4190.2682 | 22132.06 | Close | 81.17646 |  | 0 | 34.5 | 0 | 0
4930 | 2 | 6 |  | CC DChg | 16:32:00 | 41:00:46 | -155.878 | 3.4496 | 2.5775 | 2577.52 | 0 | 0 | 2.5775 | 2577.52 | 9.8152 | 9815.19 | 0 | 0 | 9.8152 | 9815.19 | 2024-06-15 07:09:06 | -0.5377 | -4191.1483 | -4191.1483 | 22129.08 | Close | 81.2174 |  | 0.0002 | 34.5 | 0 | 0
4931 | 2 | 6 |  | CC DChg | 16:32:30 | 41:01:16 | -155.878 | 3.4493 | 2.5788 | 2578.81 | 0 | 0 | 2.5788 | 2578.81 | 9.8197 | 9819.67 | 0 | 0 | 9.8197 | 9819.67 | 2024-06-15 07:09:36 | -0.5377 | -4190.2682 | -4190.2682 | 22128.08 | Close | 81.25833 |  | 0 | 34.4 | 0 | 0
4932 | 2 | 6 |  | CC DChg | 16:33:00 | 41:01:46 | -155.878 | 3.449 | 2.5801 | 2580.11 | 0 | 0 | 2.5801 | 2580.11 | 9.8241 | 9824.15 | 0 | 0 | 9.8241 | 9824.15 | 2024-06-15 07:10:06 | -0.5376 | -4190.2682 | -4190.2682 | 22126.09 | Close | 81.29926 |  | 0 | 34.3 | 0 | 0
4933 | 2 | 6 |  | CC DChg | 16:33:30 | 41:02:16 | -155.878 | 3.4487 | 2.5814 | 2581.41 | 0 | 0 | 2.5814 | 2581.41 | 9.8286 | 9828.63 | 0 | 0 | 9.8286 | 9828.63 | 2024-06-15 07:10:36 | -0.5376 | -4190.2522 | -4190.2522 | 22124.1 | Close | 81.34019 |  | 0 | 34.3 | 0 | 0
4934 | 2 | 6 |  | CC DChg | 16:34:00 | 41:02:46 | -155.878 | 3.4484 | 2.5827 | 2582.71 | 0 | 0 | 2.5827 | 2582.71 | 9.8331 | 9833.11 | 0 | 0 | 9.8331 | 9833.11 | 2024-06-15 07:11:06 | -0.5375 | -4190.2682 | -4190.2682 | 22122.11 | Close | 81.38112 |  | 0 | 34.2 | 0 | 0
4935 | 2 | 6 |  | CC DChg | 16:34:30 | 41:03:16 | -155.878 | 3.448 | 2.584 | 2584.01 | 0 | 0 | 2.584 | 2584.01 | 9.8376 | 9837.59 | 0 | 0 | 9.8376 | 9837.59 | 2024-06-15 07:11:36 | -0.5375 | -4190.2682 | -4190.2682 | 22120.13 | Close | 81.42206 |  | 0 | 34.1 | 0 | 0
4936 | 2 | 6 |  | CC DChg | 16:35:00 | 41:03:46 | -155.878 | 3.4477 | 2.5853 | 2585.31 | 0 | 0 | 2.5853 | 2585.31 | 9.8421 | 9842.07 | 0 | 0 | 9.8421 | 9842.07 | 2024-06-15 07:12:06 | -0.5374 | -4175.8856 | -4175.8856 | 22118.13 | Close | 81.46298 |  | 0 | 34.1 | 0 | 0
4937 | 2 | 6 |  | CC DChg | 16:35:30 | 41:04:16 | -155.878 | 3.4474 | 2.5866 | 2586.61 | 0 | 0 | 2.5866 | 2586.61 | 9.8465 | 9846.54 | 0 | 0 | 9.8465 | 9846.54 | 2024-06-15 07:12:36 | -0.5374 | -4203.8289 | -4203.8289 | 22116.15 | Close | 81.50391 |  | 0 | 34 | 0 | 0
4938 | 2 | 6 |  | CC DChg | 16:36:00 | 41:04:46 | -155.878 | 3.4471 | 2.5879 | 2587.91 | 0 | 0 | 2.5879 | 2587.91 | 9.851 | 9851.02 | 0 | 0 | 9.851 | 9851.02 | 2024-06-15 07:13:06 | -0.5373 | -4190.2682 | -4190.2682 | 22114.16 | Close | 81.54484 |  | 0 | 33.9 | 0 | 0
4939 | 2 | 6 |  | CC DChg | 16:36:30 | 41:05:16 | -155.878 | 3.4465 | 2.5892 | 2589.21 | 0 | 0 | 2.5892 | 2589.21 | 9.8555 | 9855.5 | 0 | 0 | 9.8555 | 9855.5 | 2024-06-15 07:13:36 | -0.5372 | -2095.5741 | -2095.5741 | 22110.18 | Close | 81.58578 |  | 0 | 33.9 | 0 | 0
4940 | 2 | 6 |  | CC DChg | 16:37:00 | 41:05:46 | -155.878 | 3.4462 | 2.5905 | 2590.5 | 0 | 0 | 2.5905 | 2590.5 | 9.86 | 9859.98 | 0 | 0 | 9.86 | 9859.98 | 2024-06-15 07:14:06 | -0.5372 | -4176.7946 | -4176.7946 | 22108.19 | Close | 81.62671 |  | 0 | 33.8 | 0 | 0
4941 | 2 | 6 |  | CC DChg | 16:37:30 | 41:06:16 | -155.878 | 3.4456 | 2.5918 | 2591.8 | 0 | 0 | 2.5918 | 2591.8 | 9.8645 | 9864.45 | 0 | 0 | 9.8645 | 9864.45 | 2024-06-15 07:14:36 | -0.5371 | -2098.5188 | -2098.5188 | 22104.22 | Close | 81.66764 |  | 0 | 33.7 | 0 | 0
4942 | 2 | 6 |  | CC DChg | 16:38:00 | 41:06:46 | -155.878 | 3.4453 | 2.5931 | 2593.1 | 0 | 0 | 2.5931 | 2593.1 | 9.8689 | 9868.93 | 0 | 0 | 9.8689 | 9868.93 | 2024-06-15 07:15:06 | -0.537 | -4177.6719 | -4177.6719 | 22102.22 | Close | 81.70858 |  | 0 | 33.7 | 0 | 0
4943 | 2 | 6 |  | CC DChg | 16:38:30 | 41:07:16 | -155.878 | 3.4449 | 2.5944 | 2594.4 | 0 | 0 | 2.5944 | 2594.4 | 9.8734 | 9873.4 | 0 | 0 | 9.8734 | 9873.4 | 2024-06-15 07:15:36 | -0.537 | -4203.8289 | -4203.8289 | 22100.24 | Close | 81.74951 |  | 0 | 33.6 | 0 | 0
4944 | 2 | 6 |  | CC DChg | 16:39:00 | 41:07:46 | -155.878 | 3.4446 | 2.5957 | 2595.7 | 0 | 0 | 2.5957 | 2595.7 | 9.8779 | 9877.88 | 0 | 0 | 9.8779 | 9877.88 | 2024-06-15 07:16:06 | -0.5369 | -4176.7946 | -4176.7946 | 22098.24 | Close | 81.79044 |  | 0 | 40.1 | 0 | 0
4945 | 2 | 6 |  | CC DChg | 16:39:30 | 41:08:16 | -155.878 | 3.4443 | 2.597 | 2597 | 0 | 0 | 2.597 | 2597 | 9.8824 | 9882.35 | 0 | 0 | 9.8824 | 9882.35 | 2024-06-15 07:16:36 | -0.5369 | -4189.3562 | -4189.3562 | 22096.25 | Close | 81.83136 |  | 0 | 39 | 0 | 0
4946 | 2 | 6 |  | CC DChg | 16:40:00 | 41:08:46 | -155.878 | 3.4443 | 2.5983 | 2598.3 | 0 | 0 | 2.5983 | 2598.3 | 9.8868 | 9886.83 | 0 | 0 | 9.8868 | 9886.83 | 2024-06-15 07:17:06 | -0.5369 | 0 | 0 | 22096.25 | Close | 81.8723 |  | 0 | 37.9 | 0 | 0
4947 | 2 | 6 |  | CC DChg | 16:40:30 | 41:09:16 | -155.878 | 3.4437 | 2.5996 | 2599.6 | 0 | 0 | 2.5996 | 2599.6 | 9.8913 | 9891.3 | 0 | 0 | 9.8913 | 9891.3 | 2024-06-15 07:17:36 | -0.5368 | -2095.1341 | -2095.1341 | 22092.28 | Close | 81.91323 |  | 0 | 37.2 | 0 | 0
4948 | 2 | 6 |  | CC DChg | 16:41:00 | 41:09:46 | -155.878 | 3.4434 | 2.6009 | 2600.9 | 0 | 0 | 2.6009 | 2600.9 | 9.8958 | 9895.78 | 0 | 0 | 9.8958 | 9895.78 | 2024-06-15 07:18:06 | -0.5367 | -4191.1483 | -4191.1483 | 22090.29 | Close | 81.95417 |  | 0 | 36.7 | 0 | 0
4949 | 2 | 6 |  | CC DChg | 16:41:30 | 41:10:16 | -155.878 | 3.4431 | 2.6022 | 2602.2 | 0 | 0 | 2.6022 | 2602.2 | 9.9002 | 9900.25 | 0 | 0 | 9.9002 | 9900.25 | 2024-06-15 07:18:36 | -0.5367 | -4190.2682 | -4190.2682 | 22088.3 | Close | 81.9951 |  | 0 | 36.5 | 0 | 0
4950 | 2 | 6 |  | CC DChg | 16:42:00 | 41:10:46 | -155.878 | 3.4428 | 2.6035 | 2603.49 | 0 | 0 | 2.6035 | 2603.49 | 9.9047 | 9904.72 | 0 | 0 | 9.9047 | 9904.72 | 2024-06-15 07:19:06 | -0.5367 | -4190.2682 | -4190.2682 | 22086.31 | Close | 82.03603 |  | 0 | 36.2 | 0 | 0
4951 | 2 | 6 |  | CC DChg | 16:42:30 | 41:11:16 | -155.878 | 3.4425 | 2.6048 | 2604.79 | 0 | 0 | 2.6048 | 2604.79 | 9.9092 | 9909.19 | 0 | 0 | 9.9092 | 9909.19 | 2024-06-15 07:19:36 | -0.5366 | -4191.1483 | -4191.1483 | 22084.32 | Close | 82.07697 |  | 0 | 36.1 | 0 | 0
4952 | 2 | 6 |  | CC DChg | 16:43:00 | 41:11:46 | -155.878 | 3.4422 | 2.6061 | 2606.09 | 0 | 0 | 2.6061 | 2606.09 | 9.9137 | 9913.66 | 0 | 0 | 9.9137 | 9913.66 | 2024-06-15 07:20:06 | -0.5366 | -4190.2682 | -4190.2682 | 22082.33 | Close | 82.1179 |  | 0 | 36 | 0 | 0
4953 | 2 | 6 |  | CC DChg | 16:43:30 | 41:12:16 | -155.878 | 3.4418 | 2.6074 | 2607.39 | 0 | 0 | 2.6074 | 2607.39 | 9.9181 | 9918.13 | 0 | 0 | 9.9181 | 9918.13 | 2024-06-15 07:20:36 | -0.5365 | -4190.2682 | -4190.2682 | 22080.34 | Close | 82.15883 |  | 0 | 35.9 | 0 | 0
4954 | 2 | 6 |  | CC DChg | 16:44:00 | 41:12:46 | -155.878 | 3.4412 | 2.6087 | 2608.69 | 0 | 0 | 2.6087 | 2608.69 | 9.9226 | 9922.61 | 0 | 0 | 9.9226 | 9922.61 | 2024-06-15 07:21:06 | -0.5364 | -2094.6781 | -2094.6781 | 22076.37 | Close | 82.19975 |  | 0 | 35.8 | 0 | 0
4955 | 2 | 6 |  | CC DChg | 16:44:30 | 41:13:16 | -155.878 | 3.4409 | 2.61 | 2609.99 | 0 | 0 | 2.61 | 2609.99 | 9.9271 | 9927.08 | 0 | 0 | 9.9271 | 9927.08 | 2024-06-15 07:21:36 | -0.5364 | -4190.2682 | -4190.2682 | 22074.38 | Close | 82.24068 |  | 0 | 35.7 | 0 | 0
4956 | 2 | 6 |  | CC DChg | 16:45:00 | 41:13:46 | -155.878 | 3.4406 | 2.6113 | 2611.29 | 0 | 0 | 2.6113 | 2611.29 | 9.9315 | 9931.54 | 0 | 0 | 9.9315 | 9931.54 | 2024-06-15 07:22:06 | -0.5363 | -4190.2682 | -4190.2682 | 22072.39 | Close | 82.28161 |  | 0 | 35.7 | 0 | 0
4957 | 2 | 6 |  | CC DChg | 16:45:30 | 41:14:16 | -155.878 | 3.4403 | 2.6126 | 2612.59 | 0 | 0 | 2.6126 | 2612.59 | 9.936 | 9936.01 | 0 | 0 | 9.936 | 9936.01 | 2024-06-15 07:22:36 | -0.5363 | -4190.2522 | -4190.2522 | 22070.4 | Close | 82.32254 |  | 0 | 35.6 | 0 | 0
4958 | 2 | 6 |  | CC DChg | 16:46:00 | 41:14:46 | -155.878 | 3.4397 | 2.6139 | 2613.89 | 0 | 0 | 2.6139 | 2613.89 | 9.9405 | 9940.48 | 0 | 0 | 9.9405 | 9940.48 | 2024-06-15 07:23:06 | -0.5362 | -2095.1341 | -2095.1341 | 22066.42 | Close | 82.36347 |  | 0 | 35.6 | 0 | 0
4959 | 2 | 6 |  | CC DChg | 16:46:30 | 41:15:16 | -155.878 | 3.4394 | 2.6152 | 2615.19 | 0 | 0 | 2.6152 | 2615.19 | 9.945 | 9944.95 | 0 | 0 | 9.945 | 9944.95 | 2024-06-15 07:23:36 | -0.5361 | -4190.2682 | -4190.2682 | 22064.44 | Close | 82.40441 |  | 0 | 35.5 | 0 | 0
4960 | 2 | 6 |  | CC DChg | 16:47:00 | 41:15:46 | -155.878 | 3.4387 | 2.6165 | 2616.49 | 0 | 0 | 2.6165 | 2616.49 | 9.9494 | 9949.42 | 0 | 0 | 9.9494 | 9949.42 | 2024-06-15 07:24:06 | -0.536 | -2096.0222 | -2096.0222 | 22060.46 | Close | 82.44535 |  | 0 | 35.4 | 0 | 0
4961 | 2 | 6 |  | CC DChg | 16:47:30 | 41:16:16 | -155.878 | 3.4384 | 2.6178 | 2617.78 | 0 | 0 | 2.6178 | 2617.78 | 9.9539 | 9953.89 | 0 | 0 | 9.9539 | 9953.89 | 2024-06-15 07:24:36 | -0.536 | -4190.2682 | -4190.2682 | 22058.47 | Close | 82.48628 |  | 0 | 35.4 | 0 | 0
4962 | 2 | 6 |  | CC DChg | 16:48:00 | 41:16:46 | -155.878 | 3.4378 | 2.6191 | 2619.08 | 0 | 0 | 2.6191 | 2619.08 | 9.9584 | 9958.35 | 0 | 0 | 9.9584 | 9958.35 | 2024-06-15 07:25:06 | -0.5359 | -2095.1341 | -2095.1341 | 22054.49 | Close | 82.52722 |  | 0 | 35.3 | 0 | 0
4963 | 2 | 6 |  | CC DChg | 16:48:30 | 41:17:16 | -155.878 | 3.4375 | 2.6204 | 2620.38 | 0 | 0 | 2.6204 | 2620.38 | 9.9628 | 9962.82 | 0 | 0 | 9.9628 | 9962.82 | 2024-06-15 07:25:36 | -0.5358 | -4189.3562 | -4189.3562 | 22052.5 | Close | 82.56814 |  | 0 | 35.2 | 0 | 0
4964 | 2 | 6 |  | CC DChg | 16:49:00 | 41:17:46 | -155.878 | 3.4369 | 2.6217 | 2621.68 | 0 | 0 | 2.6217 | 2621.68 | 9.9673 | 9967.28 | 0 | 0 | 9.9673 | 9967.28 | 2024-06-15 07:26:06 | -0.5357 | -2095.1341 | -2095.1341 | 22048.53 | Close | 82.60907 |  | 0 | 35.2 | 0 | 0
4965 | 2 | 6 |  | CC DChg | 16:49:30 | 41:18:16 | -155.878 | 3.4366 | 2.623 | 2622.98 | 0 | 0 | 2.623 | 2622.98 | 9.9717 | 9971.75 | 0 | 0 | 9.9717 | 9971.75 | 2024-06-15 07:26:36 | -0.5357 | -4190.2682 | -4190.2682 | 22046.54 | Close | 82.65 |  | 0 | 35.1 | 0 | 0
4966 | 2 | 6 |  | CC DChg | 16:50:00 | 41:18:46 | -155.878 | 3.4363 | 2.6243 | 2624.28 | 0 | 0 | 2.6243 | 2624.28 | 9.9762 | 9976.21 | 0 | 0 | 9.9762 | 9976.21 | 2024-06-15 07:27:06 | -0.5356 | -4191.1483 | -4191.1483 | 22044.55 | Close | 82.69094 |  | 0 | 35.1 | 0 | 0
4967 | 2 | 6 |  | CC DChg | 16:50:30 | 41:19:16 | -155.878 | 3.4356 | 2.6256 | 2625.58 | 0 | 0 | 2.6256 | 2625.58 | 9.9807 | 9980.67 | 0 | 0 | 9.9807 | 9980.67 | 2024-06-15 07:27:36 | -0.5355 | -2095.1341 | -2095.1341 | 22040.57 | Close | 82.73187 |  | 0 | 35 | 0 | 0
4968 | 2 | 6 |  | CC DChg | 16:51:00 | 41:19:46 | -155.878 | 3.4353 | 2.6269 | 2626.88 | 0 | 0 | 2.6269 | 2626.88 | 9.9851 | 9985.14 | 0 | 0 | 9.9851 | 9985.14 | 2024-06-15 07:28:06 | -0.5355 | -4190.2682 | -4190.2682 | 22038.58 | Close | 82.7728 |  | 0 | 34.9 | 0 | 0
4969 | 2 | 6 |  | CC DChg | 16:51:30 | 41:20:16 | -155.878 | 3.4347 | 2.6282 | 2628.18 | 0 | 0 | 2.6282 | 2628.18 | 9.9896 | 9989.6 | 0 | 0 | 9.9896 | 9989.6 | 2024-06-15 07:28:36 | -0.5354 | -2095.5741 | -2095.5741 | 22034.6 | Close | 82.81374 |  | 0 | 34.9 | 0 | 0
4970 | 2 | 6 |  | CC DChg | 16:52:00 | 41:20:46 | -155.878 | 3.4344 | 2.6295 | 2629.48 | 0 | 0 | 2.6295 | 2629.48 | 9.9941 | 9994.06 | 0 | 0 | 9.9941 | 9994.06 | 2024-06-15 07:29:06 | -0.5353 | -4190.2682 | -4190.2682 | 22032.62 | Close | 82.85467 |  | 0 | 34.8 | 0 | 0
4971 | 2 | 6 |  | CC DChg | 16:52:30 | 41:21:16 | -155.878 | 3.4338 | 2.6308 | 2630.77 | 0 | 0 | 2.6308 | 2630.77 | 9.9985 | 9998.52 | 0 | 0 | 9.9985 | 9998.52 | 2024-06-15 07:29:36 | -0.5353 | -2095.1341 | -2095.1341 | 22028.64 | Close | 82.8956 |  | 0 | 34.7 | 0 | 0
4972 | 2 | 6 |  | CC DChg | 16:53:00 | 41:21:46 | -155.878 | 3.4335 | 2.6321 | 2632.07 | 0 | 0 | 2.6321 | 2632.07 | 10.003 | 10002.98 | 0 | 0 | 10.003 | 10002.98 | 2024-06-15 07:30:06 | -0.5352 | -4190.2522 | -4190.2522 | 22026.65 | Close | 82.93653 |  | 0 | 34.7 | 0 | 0
4973 | 2 | 6 |  | CC DChg | 16:53:30 | 41:22:16 | -155.878 | 3.4328 | 2.6334 | 2633.37 | 0 | 0 | 2.6334 | 2633.37 | 10.0074 | 10007.44 | 0 | 0 | 10.0074 | 10007.44 | 2024-06-15 07:30:36 | -0.5351 | -2095.1341 | -2095.1341 | 22022.67 | Close | 82.97746 |  | 0 | 34.6 | 0 | 0
4974 | 2 | 6 |  | CC DChg | 16:54:00 | 41:22:46 | -155.878 | 3.4322 | 2.6347 | 2634.67 | 0 | 0 | 2.6347 | 2634.67 | 10.0119 | 10011.9 | 0 | 0 | 10.0119 | 10011.9 | 2024-06-15 07:31:06 | -0.535 | -2095.1341 | -2095.1341 | 22018.69 | Close | 83.01839 |  | 0 | 34.5 | 0 | 0
4975 | 2 | 6 |  | CC DChg | 16:54:30 | 41:23:16 | -155.878 | 3.4319 | 2.636 | 2635.97 | 0 | 0 | 2.636 | 2635.97 | 10.0164 | 10016.36 | 0 | 0 | 10.0164 | 10016.36 | 2024-06-15 07:31:36 | -0.535 | -4189.3562 | -4189.3562 | 22016.71 | Close | 83.05932 |  | 0 | 34.5 | 0 | 0
4976 | 2 | 6 |  | CC DChg | 16:55:00 | 41:23:46 | -155.878 | 3.4313 | 2.6373 | 2637.27 | 0 | 0 | 2.6373 | 2637.27 | 10.0208 | 10020.82 | 0 | 0 | 10.0208 | 10020.82 | 2024-06-15 07:32:06 | -0.5349 | -2095.1341 | -2095.1341 | 22012.73 | Close | 83.10025 |  | 0 | 34.4 | 0 | 0
4977 | 2 | 6 |  | CC DChg | 16:55:30 | 41:24:16 | -155.878 | 3.4304 | 2.6386 | 2638.57 | 0 | 0 | 2.6386 | 2638.57 | 10.0253 | 10025.27 | 0 | 0 | 10.0253 | 10025.27 | 2024-06-15 07:32:36 | -0.5347 | -1396.7561 | -1396.7561 | 22006.76 | Close | 83.14118 |  | 0 | 34.3 | 0 | 0
4978 | 2 | 6 |  | CC DChg | 16:56:00 | 41:24:46 | -155.878 | 3.4297 | 2.6399 | 2639.87 | 0 | 0 | 2.6399 | 2639.87 | 10.0297 | 10029.73 | 0 | 0 | 10.0297 | 10029.73 | 2024-06-15 07:33:06 | -0.5346 | -2095.5741 | -2095.5741 | 22002.78 | Close | 83.18212 |  | 0 | 34.3 | 0 | 0
4979 | 2 | 6 |  | CC DChg | 16:56:30 | 41:25:16 | -155.878 | 3.4294 | 2.6412 | 2641.17 | 0 | 0 | 2.6412 | 2641.17 | 10.0342 | 10034.18 | 0 | 0 | 10.0342 | 10034.18 | 2024-06-15 07:33:36 | -0.5346 | -4176.7946 | -4176.7946 | 22000.79 | Close | 83.22305 |  | 0 | 34.2 | 0 | 0
4980 | 2 | 6 |  | CC DChg | 16:57:00 | 41:25:46 | -155.878 | 3.4288 | 2.6425 | 2642.47 | 0 | 0 | 2.6425 | 2642.47 | 10.0386 | 10038.64 | 0 | 0 | 10.0386 | 10038.64 | 2024-06-15 07:34:06 | -0.5345 | -2098.5188 | -2098.5188 | 21996.82 | Close | 83.26398 |  | 0 | 34.1 | 0 | 0
4981 | 2 | 6 |  | CC DChg | 16:57:30 | 41:26:16 | -155.878 | 3.4282 | 2.6438 | 2643.76 | 0 | 0 | 2.6438 | 2643.76 | 10.0431 | 10043.09 | 0 | 0 | 10.0431 | 10043.09 | 2024-06-15 07:34:36 | -0.5344 | -2092.1996 | -2092.1996 | 21992.83 | Close | 83.30492 |  | 0 | 34 | 0 | 0
4982 | 2 | 6 |  | CC DChg | 16:58:00 | 41:26:46 | -155.878 | 3.4276 | 2.6451 | 2645.06 | 0 | 0 | 2.6451 | 2645.06 | 10.0475 | 10047.54 | 0 | 0 | 10.0475 | 10047.54 | 2024-06-15 07:35:06 | -0.5343 | -2095.1341 | -2095.1341 | 21988.86 | Close | 83.34585 |  | 0 | 34 | 0 | 0
4983 | 2 | 6 |  | CC DChg | 16:58:30 | 41:27:16 | -155.878 | 3.4266 | 2.6464 | 2646.36 | 0 | 0 | 2.6464 | 2646.36 | 10.052 | 10051.99 | 0 | 0 | 10.052 | 10051.99 | 2024-06-15 07:35:36 | -0.5341 | -1396.7561 | -1396.7561 | 21982.89 | Close | 83.38678 |  | 0 | 34 | 0 | 0
4984 | 2 | 6 |  | CC DChg | 16:59:00 | 41:27:46 | -155.878 | 3.426 | 2.6477 | 2647.66 | 0 | 0 | 2.6477 | 2647.66 | 10.0564 | 10056.45 | 0 | 0 | 10.0564 | 10056.45 | 2024-06-15 07:36:06 | -0.534 | -2094.6781 | -2094.6781 | 21978.91 | Close | 83.4277 |  | 0 | 33.9 | 0 | 0
4985 | 2 | 6 |  | CC DChg | 16:59:30 | 41:28:16 | -155.878 | 3.4254 | 2.649 | 2648.96 | 0 | 0 | 2.649 | 2648.96 | 10.0609 | 10060.9 | 0 | 0 | 10.0609 | 10060.9 | 2024-06-15 07:36:36 | -0.5339 | -2095.1341 | -2095.1341 | 21974.94 | Close | 83.46863 |  | 0 | 33.9 | 0 | 0
4986 | 2 | 6 |  | CC DChg | 17:00:00 | 41:28:46 | -155.878 | 3.4245 | 2.6503 | 2650.26 | 0 | 0 | 2.6503 | 2650.26 | 10.0653 | 10065.35 | 0 | 0 | 10.0653 | 10065.35 | 2024-06-15 07:37:06 | -0.5338 | -1396.7561 | -1396.7561 | 21968.97 | Close | 83.50956 |  | 0 | 33.8 | 0 | 0
4987 | 2 | 6 |  | CC DChg | 17:00:30 | 41:29:16 | -155.878 | 3.4239 | 2.6516 | 2651.56 | 0 | 0 | 2.6516 | 2651.56 | 10.0698 | 10069.79 | 0 | 0 | 10.0698 | 10069.79 | 2024-06-15 07:37:36 | -0.5337 | -2095.1261 | -2095.1261 | 21964.99 | Close | 83.5505 |  | 0 | 38.2 | 0 | 0
4988 | 2 | 6 |  | CC DChg | 17:01:00 | 41:29:46 | -155.878 | 3.4229 | 2.6529 | 2652.86 | 0 | 0 | 2.6529 | 2652.86 | 10.0742 | 10074.24 | 0 | 0 | 10.0742 | 10074.24 | 2024-06-15 07:38:06 | -0.5336 | -1396.7561 | -1396.7561 | 21959.03 | Close | 83.59143 |  | 0 | 38.4 | 0 | 0
4989 | 2 | 6 |  | CC DChg | 17:01:30 | 41:30:16 | -155.878 | 3.422 | 2.6542 | 2654.16 | 0 | 0 | 2.6542 | 2654.16 | 10.0787 | 10078.69 | 0 | 0 | 10.0787 | 10078.69 | 2024-06-15 07:38:36 | -0.5334 | -1396.7561 | -1396.7561 | 21953.06 | Close | 83.63236 |  | 0 | 37.4 | 0 | 0
4990 | 2 | 6 |  | CC DChg | 17:02:00 | 41:30:46 | -155.878 | 3.4211 | 2.6555 | 2655.46 | 0 | 0 | 2.6555 | 2655.46 | 10.0831 | 10083.13 | 0 | 0 | 10.0831 | 10083.13 | 2024-06-15 07:39:06 | -0.5333 | -1397.0494 | -1397.0494 | 21947.09 | Close | 83.6733 |  | 0 | 36.8 | 0 | 0
4991 | 2 | 6 |  | CC DChg | 17:02:30 | 41:31:16 | -155.878 | 3.4201 | 2.6568 | 2656.75 | 0 | 0 | 2.6568 | 2656.75 | 10.0876 | 10087.57 | 0 | 0 | 10.0876 | 10087.57 | 2024-06-15 07:39:36 | -0.5331 | -1396.7561 | -1396.7561 | 21941.13 | Close | 83.71423 |  | 0 | 36.3 | 0 | 0
4992 | 2 | 6 |  | CC DChg | 17:03:00 | 41:31:46 | -155.878 | 3.4195 | 2.6581 | 2658.05 | 0 | 0 | 2.6581 | 2658.05 | 10.092 | 10092.02 | 0 | 0 | 10.092 | 10092.02 | 2024-06-15 07:40:06 | -0.533 | -2095.1341 | -2095.1341 | 21937.15 | Close | 83.75516 |  | 0 | 36.1 | 0 | 0
4993 | 2 | 6 |  | CC DChg | 17:03:30 | 41:32:16 | -155.878 | 3.4186 | 2.6594 | 2659.35 | 0 | 0 | 2.6594 | 2659.35 | 10.0965 | 10096.46 | 0 | 0 | 10.0965 | 10096.46 | 2024-06-15 07:40:36 | -0.5329 | -1396.4521 | -1396.4521 | 21931.18 | Close | 83.79608 |  | 0 | 35.9 | 0 | 0
4994 | 2 | 6 |  | CC DChg | 17:04:00 | 41:32:46 | -155.878 | 3.4177 | 2.6607 | 2660.65 | 0 | 0 | 2.6607 | 2660.65 | 10.1009 | 10100.9 | 0 | 0 | 10.1009 | 10100.9 | 2024-06-15 07:41:06 | -0.5327 | -1396.7561 | -1396.7561 | 21925.22 | Close | 83.83701 |  | 0 | 35.8 | 0 | 0
4995 | 2 | 6 |  | CC DChg | 17:04:30 | 41:33:16 | -155.878 | 3.4164 | 2.6619 | 2661.95 | 0 | 0 | 2.6619 | 2661.95 | 10.1053 | 10105.34 | 0 | 0 | 10.1053 | 10105.34 | 2024-06-15 07:41:36 | -0.5325 | -1046.7229 | -1046.7229 | 21917.26 | Close | 83.87794 |  | 0 | 35.6 | 0 | 0
4996 | 2 | 6 |  | CC DChg | 17:05:00 | 41:33:46 | -155.878 | 3.4155 | 2.6632 | 2663.25 | 0 | 0 | 2.6632 | 2663.25 | 10.1098 | 10109.78 | 0 | 0 | 10.1098 | 10109.78 | 2024-06-15 07:42:06 | -0.5324 | -1398.2542 | -1398.2542 | 21911.3 | Close | 83.91887 |  | 0 | 35.5 | 0 | 0
4997 | 2 | 6 |  | CC DChg | 17:05:30 | 41:34:16 | -155.878 | 3.4142 | 2.6645 | 2664.55 | 0 | 0 | 2.6645 | 2664.55 | 10.1142 | 10114.21 | 0 | 0 | 10.1142 | 10114.21 | 2024-06-15 07:42:36 | -0.5322 | -1046.7229 | -1046.7229 | 21903.33 | Close | 83.9598 |  | 0 | 35.4 | 0 | 0
4998 | 2 | 6 |  | CC DChg | 17:06:00 | 41:34:46 | -155.878 | 3.4133 | 2.6658 | 2665.85 | 0 | 0 | 2.6658 | 2665.85 | 10.1186 | 10118.64 | 0 | 0 | 10.1186 | 10118.64 | 2024-06-15 07:43:06 | -0.5321 | -1396.7561 | -1396.7561 | 21897.37 | Close | 84.00073 |  | 0 | 35.4 | 0 | 0
4999 | 2 | 6 |  | CC DChg | 17:06:30 | 41:35:16 | -155.878 | 3.4121 | 2.6671 | 2667.15 | 0 | 0 | 2.6671 | 2667.15 | 10.1231 | 10123.08 | 0 | 0 | 10.1231 | 10123.08 | 2024-06-15 07:43:36 | -0.5319 | -1048.8569 | -1048.8569 | 21889.42 | Close | 84.04168 |  | 0 | 35.3 | 0 | 0
5000 | 2 | 6 |  | CC DChg | 17:07:00 | 41:35:46 | -155.878 | 3.4111 | 2.6684 | 2668.45 | 0 | 0 | 2.6684 | 2668.45 | 10.1275 | 10127.51 | 0 | 0 | 10.1275 | 10127.51 | 2024-06-15 07:44:06 | -0.5317 | -1395.2558 | -1395.2558 | 21883.45 | Close | 84.08261 |  | 0 | 35.3 | 0 | 0
5001 | 2 | 6 |  | CC DChg | 17:07:30 | 41:36:16 | -155.878 | 3.4099 | 2.6697 | 2669.74 | 0 | 0 | 2.6697 | 2669.74 | 10.1319 | 10131.94 | 0 | 0 | 10.1319 | 10131.94 | 2024-06-15 07:44:36 | -0.5315 | -1047.567 | -1047.567 | 21875.49 | Close | 84.12354 |  | 0 | 35.2 | 0 | 0
5002 | 2 | 6 |  | CC DChg | 17:08:00 | 41:36:46 | -155.878 | 3.4087 | 2.671 | 2671.04 | 0 | 0 | 2.671 | 2671.04 | 10.1364 | 10136.37 | 0 | 0 | 10.1364 | 10136.37 | 2024-06-15 07:45:06 | -0.5313 | -1047.339 | -1047.339 | 21867.54 | Close | 84.16447 |  | 0 | 35.1 | 0 | 0
5003 | 2 | 6 |  | CC DChg | 17:08:30 | 41:37:16 | -155.878 | 3.4071 | 2.6723 | 2672.34 | 0 | 0 | 2.6723 | 2672.34 | 10.1408 | 10140.79 | 0 | 0 | 10.1408 | 10140.79 | 2024-06-15 07:45:36 | -0.5311 | -838.0536 | -838.0536 | 21857.59 | Close | 84.2054 |  | 0 | 35.1 | 0 | 0
5004 | 2 | 6 |  | CC DChg | 17:09:00 | 41:37:46 | -155.878 | 3.4062 | 2.6736 | 2673.64 | 0 | 0 | 2.6736 | 2673.64 | 10.1452 | 10145.22 | 0 | 0 | 10.1452 | 10145.22 | 2024-06-15 07:46:06 | -0.5309 | -1396.7561 | -1396.7561 | 21851.63 | Close | 84.24633 |  | 0 | 35 | 0 | 0
5005 | 2 | 6 |  | CC DChg | 17:09:30 | 41:38:16 | -155.878 | 3.4049 | 2.6749 | 2674.94 | 0 | 0 | 2.6749 | 2674.94 | 10.1496 | 10149.65 | 0 | 0 | 10.1496 | 10149.65 | 2024-06-15 07:46:36 | -0.5308 | -1047.5631 | -1047.5631 | 21843.67 | Close | 84.28726 |  | 0 | 35 | 0 | 0
5006 | 2 | 6 |  | CC DChg | 17:10:00 | 41:38:46 | -155.878 | 3.4037 | 2.6762 | 2676.24 | 0 | 0 | 2.6762 | 2676.24 | 10.1541 | 10154.07 | 0 | 0 | 10.1541 | 10154.07 | 2024-06-15 07:47:06 | -0.5306 | -1047.567 | -1047.567 | 21835.72 | Close | 84.32819 |  | 0 | 34.9 | 0 | 0
5007 | 2 | 6 |  | CC DChg | 17:10:30 | 41:39:16 | -155.878 | 3.4025 | 2.6775 | 2677.54 | 0 | 0 | 2.6775 | 2677.54 | 10.1585 | 10158.49 | 0 | 0 | 10.1585 | 10158.49 | 2024-06-15 07:47:36 | -0.5304 | -1047.567 | -1047.567 | 21827.76 | Close | 84.36912 |  | 0 | 34.8 | 0 | 0
5008 | 2 | 6 |  | CC DChg | 17:11:00 | 41:39:46 | -155.878 | 3.4015 | 2.6788 | 2678.84 | 0 | 0 | 2.6788 | 2678.84 | 10.1629 | 10162.91 | 0 | 0 | 10.1629 | 10162.91 | 2024-06-15 07:48:06 | -0.5302 | -1396.7507 | -1396.7507 | 21821.8 | Close | 84.41005 |  | 0 | 34.7 | 0 | 0
5009 | 2 | 6 |  | CC DChg | 17:11:30 | 41:40:16 | -155.878 | 3.4003 | 2.6801 | 2680.14 | 0 | 0 | 2.6801 | 2680.14 | 10.1673 | 10167.32 | 0 | 0 | 10.1673 | 10167.32 | 2024-06-15 07:48:36 | -0.53 | -1047.567 | -1047.567 | 21813.84 | Close | 84.45098 |  | 0 | 34.7 | 0 | 0
5010 | 2 | 6 |  | CC DChg | 17:12:00 | 41:40:46 | -155.878 | 3.3987 | 2.6814 | 2681.43 | 0 | 0 | 2.6814 | 2681.43 | 10.1717 | 10171.74 | 0 | 0 | 10.1717 | 10171.74 | 2024-06-15 07:49:06 | -0.5298 | -837.5133 | -837.5133 | 21803.89 | Close | 84.49191 |  | 0 | 34.6 | 0 | 0
5011 | 2 | 6 |  | CC DChg | 17:12:30 | 41:41:16 | -155.878 | 3.3978 | 2.6827 | 2682.73 | 0 | 0 | 2.6827 | 2682.73 | 10.1762 | 10176.16 | 0 | 0 | 10.1762 | 10176.16 | 2024-06-15 07:49:36 | -0.5296 | -1397.0494 | -1397.0494 | 21797.93 | Close | 84.53285 |  | 0 | 34.6 | 0 | 0
5012 | 2 | 6 |  | CC DChg | 17:13:00 | 41:41:46 | -155.878 | 3.3969 | 2.684 | 2684.03 | 0 | 0 | 2.684 | 2684.03 | 10.1806 | 10180.57 | 0 | 0 | 10.1806 | 10180.57 | 2024-06-15 07:50:06 | -0.5295 | -1396.7561 | -1396.7561 | 21791.96 | Close | 84.57378 |  | 0 | 34.5 | 0 | 0
5013 | 2 | 6 |  | CC DChg | 17:13:30 | 41:42:16 | -155.878 | 3.3956 | 2.6853 | 2685.33 | 0 | 0 | 2.6853 | 2685.33 | 10.185 | 10184.98 | 0 | 0 | 10.185 | 10184.98 | 2024-06-15 07:50:36 | -0.5293 | -1047.567 | -1047.567 | 21784 | Close | 84.61472 |  | 0 | 34.4 | 0 | 0
5014 | 2 | 6 |  | CC DChg | 17:14:00 | 41:42:46 | -155.878 | 3.3947 | 2.6866 | 2686.63 | 0 | 0 | 2.6866 | 2686.63 | 10.1894 | 10189.39 | 0 | 0 | 10.1894 | 10189.39 | 2024-06-15 07:51:06 | -0.5292 | -1396.4521 | -1396.4521 | 21778.04 | Close | 84.65564 |  | 0 | 34.4 | 0 | 0
5015 | 2 | 6 |  | CC DChg | 17:14:30 | 41:43:16 | -155.878 | 3.3935 | 2.6879 | 2687.93 | 0 | 0 | 2.6879 | 2687.93 | 10.1938 | 10193.8 | 0 | 0 | 10.1938 | 10193.8 | 2024-06-15 07:51:36 | -0.529 | -1047.567 | -1047.567 | 21770.08 | Close | 84.69657 |  | 0 | 34.3 | 0 | 0
5016 | 2 | 6 |  | CC DChg | 17:15:00 | 41:43:46 | -155.878 | 3.3925 | 2.6892 | 2689.23 | 0 | 0 | 2.6892 | 2689.23 | 10.1982 | 10198.2 | 0 | 0 | 10.1982 | 10198.2 | 2024-06-15 07:52:06 | -0.5288 | -1396.7561 | -1396.7561 | 21764.12 | Close | 84.7375 |  | 0 | 34.2 | 0 | 0
5017 | 2 | 6 |  | CC DChg | 17:15:30 | 41:44:16 | -155.878 | 3.3913 | 2.6905 | 2690.53 | 0 | 0 | 2.6905 | 2690.53 | 10.2026 | 10202.61 | 0 | 0 | 10.2026 | 10202.61 | 2024-06-15 07:52:36 | -0.5286 | -1047.5631 | -1047.5631 | 21756.16 | Close | 84.77843 |  | 0 | 34.2 | 0 | 0
5018 | 2 | 6 |  | CC DChg | 17:16:00 | 41:44:46 | -155.878 | 3.3904 | 2.6918 | 2691.83 | 0 | 0 | 2.6918 | 2691.83 | 10.207 | 10207.02 | 0 | 0 | 10.207 | 10207.02 | 2024-06-15 07:53:06 | -0.5285 | -1396.7561 | -1396.7561 | 21750.2 | Close | 84.81936 |  | 0 | 34.1 | 0 | 0
5019 | 2 | 6 |  | CC DChg | 17:16:30 | 41:45:16 | -155.878 | 3.3894 | 2.6931 | 2693.13 | 0 | 0 | 2.6931 | 2693.13 | 10.2114 | 10211.42 | 0 | 0 | 10.2114 | 10211.42 | 2024-06-15 07:53:36 | -0.5283 | -1396.7561 | -1396.7561 | 21744.23 | Close | 84.86029 |  | 0 | 34.1 | 0 | 0
5020 | 2 | 6 |  | CC DChg | 17:17:00 | 41:45:46 | -155.878 | 3.3885 | 2.6944 | 2694.43 | 0 | 0 | 2.6944 | 2694.43 | 10.2158 | 10215.82 | 0 | 0 | 10.2158 | 10215.82 | 2024-06-15 07:54:06 | -0.5282 | -1397.3481 | -1397.3481 | 21738.26 | Close | 84.90124 |  | 0 | 34 | 0 | 0
5021 | 2 | 6 |  | CC DChg | 17:17:30 | 41:46:16 | -155.878 | 3.3876 | 2.6957 | 2695.72 | 0 | 0 | 2.6957 | 2695.72 | 10.2202 | 10220.22 | 0 | 0 | 10.2202 | 10220.22 | 2024-06-15 07:54:36 | -0.5281 | -1396.7561 | -1396.7561 | 21732.3 | Close | 84.94217 |  | 0 | 34 | 0 | 0
5022 | 2 | 6 |  | CC DChg | 17:18:00 | 41:46:46 | -155.878 | 3.3867 | 2.697 | 2697.02 | 0 | 0 | 2.697 | 2697.02 | 10.2246 | 10224.62 | 0 | 0 | 10.2246 | 10224.62 | 2024-06-15 07:55:06 | -0.5279 | -1396.7561 | -1396.7561 | 21726.33 | Close | 84.9831 |  | 0 | 33.9 | 0 | 0
5023 | 2 | 6 |  | CC DChg | 17:18:30 | 41:47:16 | -155.878 | 3.3857 | 2.6983 | 2698.32 | 0 | 0 | 2.6983 | 2698.32 | 10.229 | 10229.02 | 0 | 0 | 10.229 | 10229.02 | 2024-06-15 07:55:36 | -0.5278 | -1396.4521 | -1396.4521 | 21720.36 | Close | 85.02402 |  | 0 | 33.9 | 0 | 0
5024 | 2 | 6 |  | CC DChg | 17:19:00 | 41:47:46 | -155.878 | 3.3845 | 2.6996 | 2699.62 | 0 | 0 | 2.6996 | 2699.62 | 10.2334 | 10233.42 | 0 | 0 | 10.2334 | 10233.42 | 2024-06-15 07:56:06 | -0.5276 | -1047.567 | -1047.567 | 21712.41 | Close | 85.06495 |  | 0 | 33.8 | 0 | 0
5025 | 2 | 6 |  | CC DChg | 17:19:30 | 41:48:16 | -155.878 | 3.3836 | 2.7009 | 2700.92 | 0 | 0 | 2.7009 | 2700.92 | 10.2378 | 10237.81 | 0 | 0 | 10.2378 | 10237.81 | 2024-06-15 07:56:36 | -0.5274 | -1396.7561 | -1396.7561 | 21706.44 | Close | 85.10589 |  | 0 | 33.7 | 0 | 0
5026 | 2 | 6 |  | CC DChg | 17:20:00 | 41:48:46 | -155.878 | 3.3826 | 2.7022 | 2702.22 | 0 | 0 | 2.7022 | 2702.22 | 10.2422 | 10242.21 | 0 | 0 | 10.2422 | 10242.21 | 2024-06-15 07:57:06 | -0.5273 | -1396.7507 | -1396.7507 | 21700.48 | Close | 85.14682 |  | 0 | 33.7 | 0 | 0
5027 | 2 | 6 |  | CC DChg | 17:20:30 | 41:49:16 | -155.878 | 3.3817 | 2.7035 | 2703.52 | 0 | 0 | 2.7035 | 2703.52 | 10.2466 | 10246.6 | 0 | 0 | 10.2466 | 10246.6 | 2024-06-15 07:57:36 | -0.5271 | -1395.2558 | -1395.2558 | 21694.5 | Close | 85.18775 |  | 0 | 33.6 | 0 | 0
5028 | 2 | 6 |  | CC DChg | 17:21:00 | 41:49:46 | -155.878 | 3.3808 | 2.7048 | 2704.82 | 0 | 0 | 2.7048 | 2704.82 | 10.251 | 10251 | 0 | 0 | 10.251 | 10251 | 2024-06-15 07:58:06 | -0.527 | -1396.7561 | -1396.7561 | 21688.54 | Close | 85.22868 |  | 0 | 33.6 | 0 | 0
5029 | 2 | 6 |  | CC DChg | 17:21:30 | 41:50:16 | -155.878 | 3.3795 | 2.7061 | 2706.12 | 0 | 0 | 2.7061 | 2706.12 | 10.2554 | 10255.39 | 0 | 0 | 10.2554 | 10255.39 | 2024-06-15 07:58:36 | -0.5268 | -1048.8569 | -1048.8569 | 21680.59 | Close | 85.26963 |  | 0 | 33.5 | 0 | 0
5030 | 2 | 6 |  | CC DChg | 17:22:00 | 41:50:46 | -155.878 | 3.3786 | 2.7074 | 2707.42 | 0 | 0 | 2.7074 | 2707.42 | 10.2598 | 10259.78 | 0 | 0 | 10.2598 | 10259.78 | 2024-06-15 07:59:06 | -0.5266 | -1395.2558 | -1395.2558 | 21674.62 | Close | 85.31056 |  | 0 | 40.8 | 0 | 0
5031 | 2 | 6 |  | CC DChg | 17:22:30 | 41:51:16 | -155.878 | 3.378 | 2.7087 | 2708.71 | 0 | 0 | 2.7087 | 2708.71 | 10.2642 | 10264.17 | 0 | 0 | 10.2642 | 10264.17 | 2024-06-15 07:59:36 | -0.5266 | -2095.1341 | -2095.1341 | 21670.64 | Close | 85.35149 |  | 0 | 39.7 | 0 | 0
5032 | 2 | 6 |  | CC DChg | 17:23:00 | 41:51:46 | -155.878 | 3.377 | 2.71 | 2710.01 | 0 | 0 | 2.71 | 2710.01 | 10.2686 | 10268.55 | 0 | 0 | 10.2686 | 10268.55 | 2024-06-15 08:00:06 | -0.5264 | -1396.4521 | -1396.4521 | 21664.67 | Close | 85.39241 |  | 0 | 38.4 | 0 | 0
5033 | 2 | 6 |  | CC DChg | 17:23:30 | 41:52:16 | -155.878 | 3.3764 | 2.7113 | 2711.31 | 0 | 0 | 2.7113 | 2711.31 | 10.2729 | 10272.94 | 0 | 0 | 10.2729 | 10272.94 | 2024-06-15 08:00:36 | -0.5263 | -2095.1341 | -2095.1341 | 21660.7 | Close | 85.43334 |  | 0 | 37.6 | 0 | 0
5034 | 2 | 6 |  | CC DChg | 17:24:00 | 41:52:46 | -155.878 | 3.3755 | 2.7126 | 2712.61 | 0 | 0 | 2.7126 | 2712.61 | 10.2773 | 10277.33 | 0 | 0 | 10.2773 | 10277.33 | 2024-06-15 08:01:06 | -0.5262 | -1396.7561 | -1396.7561 | 21654.73 | Close | 85.47427 |  | 0 | 37.1 | 0 | 0
5035 | 2 | 6 |  | CC DChg | 17:24:30 | 41:53:16 | -155.878 | 3.3749 | 2.7139 | 2713.91 | 0 | 0 | 2.7139 | 2713.91 | 10.2817 | 10281.71 | 0 | 0 | 10.2817 | 10281.71 | 2024-06-15 08:01:36 | -0.5261 | -2095.5741 | -2095.5741 | 21650.75 | Close | 85.51521 |  | 0 | 36.8 | 0 | 0
5036 | 2 | 6 |  | CC DChg | 17:25:00 | 41:53:46 | -155.878 | 3.3739 | 2.7152 | 2715.21 | 0 | 0 | 2.7152 | 2715.21 | 10.2861 | 10286.09 | 0 | 0 | 10.2861 | 10286.09 | 2024-06-15 08:02:06 | -0.5259 | -1396.7561 | -1396.7561 | 21644.79 | Close | 85.55614 |  | 0 | 36.6 | 0 | 0
5037 | 2 | 6 |  | CC DChg | 17:25:30 | 41:54:16 | -155.878 | 3.373 | 2.7165 | 2716.51 | 0 | 0 | 2.7165 | 2716.51 | 10.2905 | 10290.48 | 0 | 0 | 10.2905 | 10290.48 | 2024-06-15 08:02:36 | -0.5258 | -1396.7561 | -1396.7561 | 21638.82 | Close | 85.59707 |  | 0 | 36.4 | 0 | 0
5038 | 2 | 6 |  | CC DChg | 17:26:00 | 41:54:46 | -155.878 | 3.3724 | 2.7178 | 2717.81 | 0 | 0 | 2.7178 | 2717.81 | 10.2949 | 10294.86 | 0 | 0 | 10.2949 | 10294.86 | 2024-06-15 08:03:06 | -0.5257 | -2095.1261 | -2095.1261 | 21634.84 | Close | 85.638 |  | 0 | 36.3 | 0 | 0
5039 | 2 | 6 |  | CC DChg | 17:26:30 | 41:55:16 | -155.878 | 3.3712 | 2.7191 | 2719.11 | 0 | 0 | 2.7191 | 2719.11 | 10.2992 | 10299.24 | 0 | 0 | 10.2992 | 10299.24 | 2024-06-15 08:03:36 | -0.5255 | -1047.567 | -1047.567 | 21626.89 | Close | 85.67894 |  | 0 | 36.2 | 0 | 0
5040 | 2 | 6 |  | CC DChg | 17:27:00 | 41:55:46 | -155.878 | 3.3702 | 2.7204 | 2720.41 | 0 | 0 | 2.7204 | 2720.41 | 10.3036 | 10303.61 | 0 | 0 | 10.3036 | 10303.61 | 2024-06-15 08:04:06 | -0.5253 | -1396.7561 | -1396.7561 | 21620.92 | Close | 85.71987 |  | 0 | 36.1 | 0 | 0
5041 | 2 | 6 |  | CC DChg | 17:27:30 | 41:56:16 | -155.878 | 3.3696 | 2.7217 | 2721.7 | 0 | 0 | 2.7217 | 2721.7 | 10.308 | 10307.99 | 0 | 0 | 10.308 | 10307.99 | 2024-06-15 08:04:36 | -0.5252 | -2092.1996 | -2092.1996 | 21616.94 | Close | 85.76081 |  | 0 | 36 | 0 | 0
5042 | 2 | 6 |  | CC DChg | 17:28:00 | 41:56:46 | -155.878 | 3.3684 | 2.723 | 2723 | 0 | 0 | 2.723 | 2723 | 10.3124 | 10312.37 | 0 | 0 | 10.3124 | 10312.37 | 2024-06-15 08:05:06 | -0.5251 | -1048.4125 | -1048.4125 | 21608.99 | Close | 85.80174 |  | 0 | 36 | 0 | 0
5043 | 2 | 6 |  | CC DChg | 17:28:30 | 41:57:16 | -155.878 | 3.3674 | 2.7243 | 2724.3 | 0 | 0 | 2.7243 | 2724.3 | 10.3167 | 10316.74 | 0 | 0 | 10.3167 | 10316.74 | 2024-06-15 08:05:36 | -0.5249 | -1396.7561 | -1396.7561 | 21603.02 | Close | 85.84267 |  | 0 | 35.9 | 0 | 0
5044 | 2 | 6 |  | CC DChg | 17:29:00 | 41:57:46 | -155.878 | 3.3665 | 2.7256 | 2725.6 | 0 | 0 | 2.7256 | 2725.6 | 10.3211 | 10321.12 | 0 | 0 | 10.3211 | 10321.12 | 2024-06-15 08:06:06 | -0.5248 | -1395.5488 | -1395.5488 | 21597.05 | Close | 85.88361 |  | 0 | 35.8 | 0 | 0
5045 | 2 | 6 |  | CC DChg | 17:29:30 | 41:58:16 | -155.878 | 3.3656 | 2.7269 | 2726.9 | 0 | 0 | 2.7269 | 2726.9 | 10.3255 | 10325.49 | 0 | 0 | 10.3255 | 10325.49 | 2024-06-15 08:06:36 | -0.5246 | -1396.7561 | -1396.7561 | 21591.08 | Close | 85.92454 |  | 0 | 35.8 | 0 | 0
5046 | 2 | 6 |  | CC DChg | 17:30:00 | 41:58:46 | -155.878 | 3.3646 | 2.7282 | 2728.2 | 0 | 0 | 2.7282 | 2728.2 | 10.3299 | 10329.86 | 0 | 0 | 10.3299 | 10329.86 | 2024-06-15 08:07:06 | -0.5245 | -1396.7561 | -1396.7561 | 21585.12 | Close | 85.96547 |  | 0 | 35.7 | 0 | 0
5047 | 2 | 6 |  | CC DChg | 17:30:30 | 41:59:16 | -155.878 | 3.3634 | 2.7295 | 2729.5 | 0 | 0 | 2.7295 | 2729.5 | 10.3342 | 10334.23 | 0 | 0 | 10.3342 | 10334.23 | 2024-06-15 08:07:36 | -0.5243 | -1047.7871 | -1047.7871 | 21577.16 | Close | 86.00641 |  | 0 | 35.7 | 0 | 0
5048 | 2 | 6 |  | CC DChg | 17:31:00 | 41:59:46 | -155.878 | 3.3622 | 2.7308 | 2730.8 | 0 | 0 | 2.7308 | 2730.8 | 10.3386 | 10338.6 | 0 | 0 | 10.3386 | 10338.6 | 2024-06-15 08:08:06 | -0.5241 | -1047.567 | -1047.567 | 21569.21 | Close | 86.04734 |  | 0 | 35.6 | 0 | 0
5049 | 2 | 6 |  | CC DChg | 17:31:30 | 42:00:16 | -155.878 | 3.3612 | 2.7321 | 2732.1 | 0 | 0 | 2.7321 | 2732.1 | 10.343 | 10342.97 | 0 | 0 | 10.343 | 10342.97 | 2024-06-15 08:08:36 | -0.5239 | -1396.7561 | -1396.7561 | 21563.24 | Close | 86.08827 |  | 0 | 35.5 | 0 | 0
5050 | 2 | 6 |  | CC DChg | 17:32:00 | 42:00:46 | -155.878 | 3.3603 | 2.7334 | 2733.4 | 0 | 0 | 2.7334 | 2733.4 | 10.3473 | 10347.34 | 0 | 0 | 10.3473 | 10347.34 | 2024-06-15 08:09:06 | -0.5238 | -1396.7507 | -1396.7507 | 21557.28 | Close | 86.1292 |  | 0 | 35.5 | 0 | 0
5051 | 2 | 6 |  | CC DChg | 17:32:30 | 42:01:16 | -155.878 | 3.3591 | 2.7347 | 2734.69 | 0 | 0 | 2.7347 | 2734.69 | 10.3517 | 10351.7 | 0 | 0 | 10.3517 | 10351.7 | 2024-06-15 08:09:36 | -0.5236 | -1047.567 | -1047.567 | 21549.32 | Close | 86.17013 |  | 0 | 35.4 | 0 | 0
5052 | 2 | 6 |  | CC DChg | 17:33:00 | 42:01:46 | -155.878 | 3.3581 | 2.736 | 2735.99 | 0 | 0 | 2.736 | 2735.99 | 10.3561 | 10356.06 | 0 | 0 | 10.3561 | 10356.06 | 2024-06-15 08:10:06 | -0.5235 | -1396.7561 | -1396.7561 | 21543.35 | Close | 86.21106 |  | 0 | 35.4 | 0 | 0
5053 | 2 | 6 |  | CC DChg | 17:33:30 | 42:02:16 | -155.878 | 3.3572 | 2.7373 | 2737.29 | 0 | 0 | 2.7373 | 2737.29 | 10.3604 | 10360.42 | 0 | 0 | 10.3604 | 10360.42 | 2024-06-15 08:10:36 | -0.5233 | -1397.0494 | -1397.0494 | 21537.39 | Close | 86.252 |  | 0 | 35.3 | 0 | 0
5054 | 2 | 6 |  | CC DChg | 17:34:00 | 42:02:46 | -155.878 | 3.3557 | 2.7386 | 2738.59 | 0 | 0 | 2.7386 | 2738.59 | 10.3648 | 10364.78 | 0 | 0 | 10.3648 | 10364.78 | 2024-06-15 08:11:06 | -0.5231 | -838.0536 | -838.0536 | 21527.44 | Close | 86.29293 |  | 0 | 35.2 | 0 | 0
5055 | 2 | 6 |  | CC DChg | 17:34:30 | 42:03:16 | -155.878 | 3.3547 | 2.7399 | 2739.89 | 0 | 0 | 2.7399 | 2739.89 | 10.3691 | 10369.14 | 0 | 0 | 10.3691 | 10369.14 | 2024-06-15 08:11:36 | -0.5229 | -1396.7561 | -1396.7561 | 21521.48 | Close | 86.33386 |  | 0 | 35.2 | 0 | 0
5056 | 2 | 6 |  | CC DChg | 17:35:00 | 42:03:46 | -155.878 | 3.3535 | 2.7412 | 2741.19 | 0 | 0 | 2.7412 | 2741.19 | 10.3735 | 10373.5 | 0 | 0 | 10.3735 | 10373.5 | 2024-06-15 08:12:06 | -0.5227 | -1047.7871 | -1047.7871 | 21513.52 | Close | 86.3748 |  | 0 | 35.1 | 0 | 0
5057 | 2 | 6 |  | CC DChg | 17:35:30 | 42:04:16 | -155.878 | 3.3526 | 2.7425 | 2742.49 | 0 | 0 | 2.7425 | 2742.49 | 10.3779 | 10377.85 | 0 | 0 | 10.3779 | 10377.85 | 2024-06-15 08:12:36 | -0.5226 | -1396.7561 | -1396.7561 | 21507.56 | Close | 86.41573 |  | 0 | 35.1 | 0 | 0
5058 | 2 | 6 |  | CC DChg | 17:36:00 | 42:04:46 | -155.878 | 3.3513 | 2.7438 | 2743.79 | 0 | 0 | 2.7438 | 2743.79 | 10.3822 | 10382.21 | 0 | 0 | 10.3822 | 10382.21 | 2024-06-15 08:13:06 | -0.5224 | -1046.7229 | -1046.7229 | 21499.6 | Close | 86.45667 |  | 0 | 35 | 0 | 0
5059 | 2 | 6 |  | CC DChg | 17:36:30 | 42:05:16 | -155.878 | 3.3504 | 2.7451 | 2745.09 | 0 | 0 | 2.7451 | 2745.09 | 10.3866 | 10386.56 | 0 | 0 | 10.3866 | 10386.56 | 2024-06-15 08:13:36 | -0.5223 | -1396.7507 | -1396.7507 | 21493.63 | Close | 86.4976 |  | 0 | 34.9 | 0 | 0
5060 | 2 | 6 |  | CC DChg | 17:37:00 | 42:05:46 | -155.878 | 3.3491 | 2.7464 | 2746.39 | 0 | 0 | 2.7464 | 2746.39 | 10.3909 | 10390.91 | 0 | 0 | 10.3909 | 10390.91 | 2024-06-15 08:14:06 | -0.5221 | -1048.4125 | -1048.4125 | 21485.68 | Close | 86.53853 |  | 0 | 34.9 | 0 | 0
5061 | 2 | 6 |  | CC DChg | 17:37:30 | 42:06:16 | -156.25 | 3.3476 | 2.7477 | 2747.69 | 0 | 0 | 2.7477 | 2747.69 | 10.3953 | 10395.27 | 0 | 0 | 10.3953 | 10395.27 | 2024-06-15 08:14:36 | -0.5231 | -839.5121 | -839.5121 | 21423.62 | Close | 86.57956 |  | 0.0002 | 34.8 | 0 | 0
5062 | 2 | 6 |  | CC DChg | 17:38:00 | 42:06:46 | -155.878 | 3.3467 | 2.749 | 2748.98 | 0 | 0 | 2.749 | 2748.98 | 10.3996 | 10399.61 | 0 | 0 | 10.3996 | 10399.61 | 2024-06-15 08:15:06 | -0.5217 | -1393.7159 | -1393.7159 | 21469.76 | Close | 86.6204 |  | 0 | 34.7 | 0 | 0
5063 | 2 | 6 |  | CC DChg | 17:38:30 | 42:07:16 | -155.878 | 3.3454 | 2.7503 | 2750.28 | 0 | 0 | 2.7503 | 2750.28 | 10.404 | 10403.96 | 0 | 0 | 10.404 | 10403.96 | 2024-06-15 08:15:36 | -0.5215 | -1047.567 | -1047.567 | 21461.81 | Close | 86.66133 |  | 0 | 34.7 | 0 | 0
5064 | 2 | 6 |  | CC DChg | 17:39:00 | 42:07:46 | -155.878 | 3.3445 | 2.7516 | 2751.58 | 0 | 0 | 2.7516 | 2751.58 | 10.4083 | 10408.3 | 0 | 0 | 10.4083 | 10408.3 | 2024-06-15 08:16:06 | -0.5213 | -1396.7561 | -1396.7561 | 21455.84 | Close | 86.70226 |  | 0 | 34.6 | 0 | 0
5065 | 2 | 6 |  | CC DChg | 17:39:30 | 42:08:16 | -155.878 | 3.3433 | 2.7529 | 2752.88 | 0 | 0 | 2.7529 | 2752.88 | 10.4126 | 10412.65 | 0 | 0 | 10.4126 | 10412.65 | 2024-06-15 08:16:36 | -0.5211 | -1047.5631 | -1047.5631 | 21446.9 | Close | 86.74319 |  | 0.0002 | 34.6 | 0 | 0
5066 | 2 | 6 |  | CC DChg | 17:40:00 | 42:08:46 | -155.878 | 3.3423 | 2.7542 | 2754.18 | 0 | 0 | 2.7542 | 2754.18 | 10.417 | 10416.99 | 0 | 0 | 10.417 | 10416.99 | 2024-06-15 08:17:06 | -0.521 | -1396.7561 | -1396.7561 | 21441.92 | Close | 86.78412 |  | 0 | 34.5 | 0 | 0
5067 | 2 | 6 |  | CC DChg | 17:40:30 | 42:09:16 | -155.878 | 3.3411 | 2.7555 | 2755.48 | 0 | 0 | 2.7555 | 2755.48 | 10.4213 | 10421.33 | 0 | 0 | 10.4213 | 10421.33 | 2024-06-15 08:17:36 | -0.5208 | -1047.567 | -1047.567 | 21433.97 | Close | 86.82505 |  | 0 | 34.4 | 0 | 0
5068 | 2 | 6 |  | CC DChg | 17:41:00 | 42:09:46 | -155.878 | 3.3395 | 2.7568 | 2756.78 | 0 | 0 | 2.7568 | 2756.78 | 10.4257 | 10425.67 | 0 | 0 | 10.4257 | 10425.67 | 2024-06-15 08:18:06 | -0.5206 | -838.2297 | -838.2297 | 21424.02 | Close | 86.86599 |  | 0 | 34.3 | 0 | 0
5069 | 2 | 6 |  | CC DChg | 17:41:30 | 42:10:16 | -155.878 | 3.3386 | 2.7581 | 2758.08 | 0 | 0 | 2.7581 | 2758.08 | 10.43 | 10430.01 | 0 | 0 | 10.43 | 10430.01 | 2024-06-15 08:18:36 | -0.5204 | -1396.7561 | -1396.7561 | 21418.06 | Close | 86.90692 |  | 0 | 34.3 | 0 | 0
5070 | 2 | 6 |  | CC DChg | 17:42:00 | 42:10:46 | -155.878 | 3.3374 | 2.7594 | 2759.38 | 0 | 0 | 2.7594 | 2759.38 | 10.4343 | 10434.34 | 0 | 0 | 10.4343 | 10434.34 | 2024-06-15 08:19:06 | -0.5202 | -1047.567 | -1047.567 | 21410.1 | Close | 86.94785 |  | 0 | 34.2 | 0 | 0
5071 | 2 | 6 |  | CC DChg | 17:42:30 | 42:11:16 | -155.878 | 3.3364 | 2.7607 | 2760.68 | 0 | 0 | 2.7607 | 2760.68 | 10.4387 | 10438.68 | 0 | 0 | 10.4387 | 10438.68 | 2024-06-15 08:19:36 | -0.5201 | -1397.3481 | -1397.3481 | 21404.14 | Close | 86.9888 |  | 0 | 34.2 | 0 | 0
5072 | 2 | 6 |  | CC DChg | 17:43:00 | 42:11:46 | -155.878 | 3.3352 | 2.762 | 2761.98 | 0 | 0 | 2.762 | 2761.98 | 10.443 | 10443.01 | 0 | 0 | 10.443 | 10443.01 | 2024-06-15 08:20:06 | -0.5199 | -1046.7229 | -1046.7229 | 21395.19 | Close | 87.02973 |  | 0.0002 | 34.1 | 0 | 0
5073 | 2 | 6 |  | CC DChg | 17:43:30 | 42:12:16 | -155.878 | 3.334 | 2.7633 | 2763.27 | 0 | 0 | 2.7633 | 2763.27 | 10.4473 | 10447.34 | 0 | 0 | 10.4473 | 10447.34 | 2024-06-15 08:20:36 | -0.5197 | -1048.4125 | -1048.4125 | 21388.23 | Close | 87.07066 |  | 0 | 34 | 0 | 0
5074 | 2 | 6 |  | CC DChg | 17:44:00 | 42:12:46 | -155.878 | 3.3327 | 2.7646 | 2764.57 | 0 | 0 | 2.7646 | 2764.57 | 10.4517 | 10451.67 | 0 | 0 | 10.4517 | 10451.67 | 2024-06-15 08:21:06 | -0.5195 | -1046.4951 | -1046.4951 | 21380.27 | Close | 87.11159 |  | 0 | 34 | 0 | 0
5075 | 2 | 6 |  | CC DChg | 17:44:30 | 42:13:16 | -155.878 | 3.3315 | 2.7659 | 2765.87 | 0 | 0 | 2.7659 | 2765.87 | 10.456 | 10456 | 0 | 0 | 10.456 | 10456 | 2024-06-15 08:21:36 | -0.5193 | -1047.567 | -1047.567 | 21372.31 | Close | 87.15252 |  | 0 | 33.9 | 0 | 0
5076 | 2 | 6 |  | CC DChg | 17:45:00 | 42:13:46 | -155.878 | 3.3302 | 2.7672 | 2767.17 | 0 | 0 | 2.7672 | 2767.17 | 10.4603 | 10460.33 | 0 | 0 | 10.4603 | 10460.33 | 2024-06-15 08:22:06 | -0.5191 | -1047.567 | -1047.567 | 21364.36 | Close | 87.19345 |  | 0 | 33.9 | 0 | 0
5077 | 2 | 6 |  | CC DChg | 17:45:30 | 42:14:16 | -155.878 | 3.329 | 2.7685 | 2768.47 | 0 | 0 | 2.7685 | 2768.47 | 10.4647 | 10464.65 | 0 | 0 | 10.4647 | 10464.65 | 2024-06-15 08:22:36 | -0.5189 | -1047.7871 | -1047.7871 | 21356.4 | Close | 87.23439 |  | 0 | 33.8 | 0 | 0
5078 | 2 | 6 |  | CC DChg | 17:46:00 | 42:14:46 | -155.878 | 3.3281 | 2.7698 | 2769.77 | 0 | 0 | 2.7698 | 2769.77 | 10.469 | 10468.98 | 0 | 0 | 10.469 | 10468.98 | 2024-06-15 08:23:06 | -0.5188 | -1396.7561 | -1396.7561 | 21350.43 | Close | 87.27532 |  | 0 | 33.7 | 0 | 0
5079 | 2 | 6 |  | CC DChg | 17:46:30 | 42:15:16 | -155.878 | 3.3268 | 2.7711 | 2771.07 | 0 | 0 | 2.7711 | 2771.07 | 10.4733 | 10473.3 | 0 | 0 | 10.4733 | 10473.3 | 2024-06-15 08:23:36 | -0.5186 | -1047.567 | -1047.567 | 21342.48 | Close | 87.31625 |  | 0 | 33.7 | 0 | 0
5080 | 2 | 6 |  | CC DChg | 17:47:00 | 42:15:46 | -155.878 | 3.3256 | 2.7724 | 2772.37 | 0 | 0 | 2.7724 | 2772.37 | 10.4776 | 10477.62 | 0 | 0 | 10.4776 | 10477.62 | 2024-06-15 08:24:06 | -0.5184 | -1047.7871 | -1047.7871 | 21334.52 | Close | 87.35719 |  | 0 | 33.6 | 0 | 0
5081 | 2 | 6 |  | CC DChg | 17:47:30 | 42:16:16 | -155.878 | 3.324 | 2.7737 | 2773.67 | 0 | 0 | 2.7737 | 2773.67 | 10.4819 | 10481.94 | 0 | 0 | 10.4819 | 10481.94 | 2024-06-15 08:24:36 | -0.5181 | -838.0536 | -838.0536 | 21324.58 | Close | 87.39812 |  | 0 | 40.2 | 0 | 0
5082 | 2 | 6 |  | CC DChg | 17:48:00 | 42:16:46 | -155.878 | 3.3231 | 2.775 | 2774.97 | 0 | 0 | 2.775 | 2774.97 | 10.4863 | 10486.26 | 0 | 0 | 10.4863 | 10486.26 | 2024-06-15 08:25:06 | -0.518 | -1396.7561 | -1396.7561 | 21317.63 | Close | 87.43905 |  | 0.0002 | 39 | 0 | 0
5083 | 2 | 6 |  | CC DChg | 17:48:30 | 42:17:16 | -155.878 | 3.3219 | 2.7763 | 2776.26 | 0 | 0 | 2.7763 | 2776.26 | 10.4906 | 10490.58 | 0 | 0 | 10.4906 | 10490.58 | 2024-06-15 08:25:36 | -0.5178 | -1047.5631 | -1047.5631 | 21310.66 | Close | 87.47998 |  | 0 | 37.9 | 0 | 0
5084 | 2 | 6 |  | CC DChg | 17:49:00 | 42:17:46 | -155.878 | 3.3209 | 2.7776 | 2777.56 | 0 | 0 | 2.7776 | 2777.56 | 10.4949 | 10494.89 | 0 | 0 | 10.4949 | 10494.89 | 2024-06-15 08:26:06 | -0.5177 | -1396.7561 | -1396.7561 | 21303.71 | Close | 87.52091 |  | 0.0002 | 37.2 | 0 | 0
5085 | 2 | 6 |  | CC DChg | 17:49:30 | 42:18:16 | -155.878 | 3.32 | 2.7789 | 2778.86 | 0 | 0 | 2.7789 | 2778.86 | 10.4992 | 10499.2 | 0 | 0 | 10.4992 | 10499.2 | 2024-06-15 08:26:36 | -0.5175 | -1396.7561 | -1396.7561 | 21298.73 | Close | 87.56184 |  | 0 | 36.8 | 0 | 0
5086 | 2 | 6 |  | CC DChg | 17:50:00 | 42:18:46 | -155.878 | 3.3191 | 2.7802 | 2780.16 | 0 | 0 | 2.7802 | 2780.16 | 10.5035 | 10503.52 | 0 | 0 | 10.5035 | 10503.52 | 2024-06-15 08:27:06 | -0.5174 | -1397.0494 | -1397.0494 | 21292.76 | Close | 87.60278 |  | 0 | 36.5 | 0 | 0
5087 | 2 | 6 |  | CC DChg | 17:50:30 | 42:19:16 | -155.878 | 3.3178 | 2.7815 | 2781.46 | 0 | 0 | 2.7815 | 2781.46 | 10.5078 | 10507.83 | 0 | 0 | 10.5078 | 10507.83 | 2024-06-15 08:27:36 | -0.5172 | -1046.7229 | -1046.7229 | 21284.8 | Close | 87.64371 |  | 0 | 36.3 | 0 | 0
5088 | 2 | 6 |  | CC DChg | 17:51:00 | 42:19:46 | -155.878 | 3.3169 | 2.7828 | 2782.76 | 0 | 0 | 2.7828 | 2782.76 | 10.5121 | 10512.13 | 0 | 0 | 10.5121 | 10512.13 | 2024-06-15 08:28:06 | -0.517 | -1396.7561 | -1396.7561 | 21278.83 | Close | 87.68464 |  | 0 | 36.2 | 0 | 0
5089 | 2 | 6 |  | CC DChg | 17:51:30 | 42:20:16 | -155.878 | 3.3157 | 2.7841 | 2784.06 | 0 | 0 | 2.7841 | 2784.06 | 10.5164 | 10516.44 | 0 | 0 | 10.5164 | 10516.44 | 2024-06-15 08:28:36 | -0.5168 | -1047.7871 | -1047.7871 | 21270.88 | Close | 87.72558 |  | 0 | 36.1 | 0 | 0
5090 | 2 | 6 |  | CC DChg | 17:52:00 | 42:20:46 | -155.878 | 3.3144 | 2.7854 | 2785.36 | 0 | 0 | 2.7854 | 2785.36 | 10.5207 | 10520.75 | 0 | 0 | 10.5207 | 10520.75 | 2024-06-15 08:29:06 | -0.5166 | -1047.567 | -1047.567 | 21262.92 | Close | 87.76651 |  | 0 | 36 | 0 | 0
5091 | 2 | 6 |  | CC DChg | 17:52:30 | 42:21:16 | -155.878 | 3.3135 | 2.7867 | 2786.66 | 0 | 0 | 2.7867 | 2786.66 | 10.5251 | 10525.05 | 0 | 0 | 10.5251 | 10525.05 | 2024-06-15 08:29:36 | -0.5165 | -1396.7561 | -1396.7561 | 21256.96 | Close | 87.80744 |  | 0 | 35.9 | 0 | 0
5092 | 2 | 6 |  | CC DChg | 17:53:00 | 42:21:46 | -155.878 | 3.3123 | 2.788 | 2787.96 | 0 | 0 | 2.788 | 2787.96 | 10.5294 | 10529.36 | 0 | 0 | 10.5294 | 10529.36 | 2024-06-15 08:30:06 | -0.5163 | -1047.5631 | -1047.5631 | 21249 | Close | 87.84838 |  | 0 | 35.9 | 0 | 0
5093 | 2 | 6 |  | CC DChg | 17:53:30 | 42:22:16 | -155.878 | 3.311 | 2.7893 | 2789.25 | 0 | 0 | 2.7893 | 2789.25 | 10.5337 | 10533.66 | 0 | 0 | 10.5337 | 10533.66 | 2024-06-15 08:30:36 | -0.5161 | -1047.567 | -1047.567 | 21240.06 | Close | 87.88930637 |  | 0.0002 | 35.8 | 0 | 0
5094 | 2 | 6 |  | CC DChg | 17:54:00 | 42:22:46 | -155.878 | 3.3101 | 2.7906 | 2790.55 | 0 | 0 | 2.7906 | 2790.55 | 10.538 | 10537.96 | 0 | 0 | 10.538 | 10537.96 | 2024-06-15 08:31:06 | -0.516 | -1396.7561 | -1396.7561 | 21235.08 | Close | 87.93024 |  | 0 | 35.7 | 0 | 0
5095 | 2 | 6 |  | CC DChg | 17:54:30 | 42:23:16 | -155.878 | 3.3088 | 2.7919 | 2791.85 | 0 | 0 | 2.7919 | 2791.85 | 10.5423 | 10542.26 | 0 | 0 | 10.5423 | 10542.26 | 2024-06-15 08:31:36 | -0.5158 | -1047.7871 | -1047.7871 | 21227.13 | Close | 87.97118 |  | 0 | 35.7 | 0 | 0
5096 | 2 | 6 |  | CC DChg | 17:55:00 | 42:23:46 | -155.878 | 3.3073 | 2.7932 | 2793.15 | 0 | 0 | 2.7932 | 2793.15 | 10.5466 | 10546.56 | 0 | 0 | 10.5466 | 10546.56 | 2024-06-15 08:32:06 | -0.5155 | -838.0536 | -838.0536 | 21217.18 | Close | 88.01211 |  | 0 | 35.6 | 0 | 0
5097 | 2 | 6 |  | CC DChg | 17:55:30 | 42:24:16 | -155.878 | 3.3061 | 2.7945 | 2794.45 | 0 | 0 | 2.7945 | 2794.45 | 10.5509 | 10550.85 | 0 | 0 | 10.5509 | 10550.85 | 2024-06-15 08:32:36 | -0.5153 | -1047.567 | -1047.567 | 21209.23 | Close | 88.05304 |  | 0 | 35.5 | 0 | 0
5098 | 2 | 6 |  | CC DChg | 17:56:00 | 42:24:46 | -155.878 | 3.3048 | 2.7957 | 2795.75 | 0 | 0 | 2.7957 | 2795.75 | 10.5551 | 10555.15 | 0 | 0 | 10.5551 | 10555.15 | 2024-06-15 08:33:06 | -0.5151 | -1046.7189 | -1046.7189 | 21201.27 | Close | 88.09397 |  | 0 | 35.4 | 0 | 0
5099 | 2 | 6 |  | CC DChg | 17:56:30 | 42:25:16 | -155.878 | 3.3036 | 2.797 | 2797.05 | 0 | 0 | 2.797 | 2797.05 | 10.5594 | 10559.44 | 0 | 0 | 10.5594 | 10559.44 | 2024-06-15 08:33:36 | -0.515 | -1047.567 | -1047.567 | 21193.31 | Close | 88.1349 |  | 0 | 35.4 | 0 | 0
5100 | 2 | 6 |  | CC DChg | 17:57:00 | 42:25:46 | -155.878 | 3.3023 | 2.7983 | 2798.35 | 0 | 0 | 2.7983 | 2798.35 | 10.5637 | 10563.73 | 0 | 0 | 10.5637 | 10563.73 | 2024-06-15 08:34:06 | -0.5148 | -1048.4125 | -1048.4125 | 21185.36 | Close | 88.17583 |  | 0 | 35.3 | 0 | 0
5101 | 2 | 6 |  | CC DChg | 17:57:30 | 42:26:16 | -155.878 | 3.3011 | 2.7996 | 2799.65 | 0 | 0 | 2.7996 | 2799.65 | 10.568 | 10568.02 | 0 | 0 | 10.568 | 10568.02 | 2024-06-15 08:34:36 | -0.5146 | -1047.1666 | -1047.1666 | 21176.41 | Close | 88.21678 |  | 0.0002 | 35.3 | 0 | 0
5102 | 2 | 6 |  | CC DChg | 17:58:00 | 42:26:46 | -155.878 | 3.2995 | 2.8009 | 2800.95 | 0 | 0 | 2.8009 | 2800.95 | 10.5723 | 10572.31 | 0 | 0 | 10.5723 | 10572.31 | 2024-06-15 08:35:06 | -0.5143 | -838.0536 | -838.0536 | 21167.46 | Close | 88.25771 |  | 0 | 35.2 | 0 | 0
5103 | 2 | 6 |  | CC DChg | 17:58:30 | 42:27:16 | -155.878 | 3.2983 | 2.8022 | 2802.25 | 0 | 0 | 2.8022 | 2802.25 | 10.5766 | 10576.59 | 0 | 0 | 10.5766 | 10576.59 | 2024-06-15 08:35:36 | -0.5141 | -1047.567 | -1047.567 | 21159.5 | Close | 88.29864 |  | 0 | 35.2 | 0 | 0
5104 | 2 | 6 |  | CC DChg | 17:59:00 | 42:27:46 | -155.878 | 3.2971 | 2.8035 | 2803.54 | 0 | 0 | 2.8035 | 2803.54 | 10.5809 | 10580.88 | 0 | 0 | 10.5809 | 10580.88 | 2024-06-15 08:36:06 | -0.5139 | -1048.0111 | -1048.0111 | 21151.55 | Close | 88.33959 |  | 0 | 35.1 | 0 | 0
5105 | 2 | 6 |  | CC DChg | 17:59:30 | 42:28:16 | -155.878 | 3.2958 | 2.8048 | 2804.84 | 0 | 0 | 2.8048 | 2804.84 | 10.5852 | 10585.16 | 0 | 0 | 10.5852 | 10585.16 | 2024-06-15 08:36:36 | -0.5137 | -1047.567 | -1047.567 | 21143.59 | Close | 88.38052 |  | 0 | 35 | 0 | 0
5106 | 2 | 6 |  | CC DChg | 18:00:00 | 42:28:46 | -155.878 | 3.2946 | 2.8061 | 2806.14 | 0 | 0 | 2.8061 | 2806.14 | 10.5894 | 10589.44 | 0 | 0 | 10.5894 | 10589.44 | 2024-06-15 08:37:06 | -0.5136 | -1047.567 | -1047.567 | 21135.64 | Close | 88.42145 |  | 0 | 35 | 0 | 0
5107 | 2 | 6 |  | CC DChg | 18:00:30 | 42:29:16 | -155.878 | 3.2933 | 2.8074 | 2807.44 | 0 | 0 | 2.8074 | 2807.44 | 10.5937 | 10593.72 | 0 | 0 | 10.5937 | 10593.72 | 2024-06-15 08:37:36 | -0.5134 | -1047.7871 | -1047.7871 | 21127.68 | Close | 88.46239 |  | 0 | 34.9 | 0 | 0
5108 | 2 | 6 |  | CC DChg | 18:01:00 | 42:29:46 | -155.878 | 3.2915 | 2.8087 | 2808.74 | 0 | 0 | 2.8087 | 2808.74 | 10.598 | 10598 | 0 | 0 | 10.598 | 10598 | 2024-06-15 08:38:06 | -0.5131 | -698.0028 | -698.0028 | 21115.74 | Close | 88.50332 |  | 0 | 34.9 | 0 | 0
5109 | 2 | 6 |  | CC DChg | 18:01:30 | 42:30:16 | -155.878 | 3.2902 | 2.81 | 2810.04 | 0 | 0 | 2.81 | 2810.04 | 10.6023 | 10602.27 | 0 | 0 | 10.6023 | 10602.27 | 2024-06-15 08:38:36 | -0.5129 | -1048.4125 | -1048.4125 | 21107.8 | Close | 88.54425 |  | 0 | 34.8 | 0 | 0
5110 | 2 | 6 |  | CC DChg | 18:02:00 | 42:30:46 | -155.878 | 3.289 | 2.8113 | 2811.34 | 0 | 0 | 2.8113 | 2811.34 | 10.6065 | 10606.54 | 0 | 0 | 10.6065 | 10606.54 | 2024-06-15 08:39:06 | -0.5127 | -1046.9428 | -1046.9428 | 21099.83 | Close | 88.58519 |  | 0 | 34.7 | 0 | 0
5111 | 2 | 6 |  | CC DChg | 18:02:30 | 42:31:16 | -155.878 | 3.2878 | 2.8126 | 2812.64 | 0 | 0 | 2.8126 | 2812.64 | 10.6108 | 10610.82 | 0 | 0 | 10.6108 | 10610.82 | 2024-06-15 08:39:36 | -0.5125 | -1048.4125 | -1048.4125 | 21091.89 | Close | 88.62612 |  | 0 | 34.7 | 0 | 0
5112 | 2 | 6 |  | CC DChg | 18:03:00 | 42:31:46 | -155.878 | 3.2862 | 2.8139 | 2813.94 | 0 | 0 | 2.8139 | 2813.94 | 10.6151 | 10615.08 | 0 | 0 | 10.6151 | 10615.08 | 2024-06-15 08:40:06 | -0.5122 | -837.5133 | -837.5133 | 21081.94 | Close | 88.66705 |  | 0 | 34.6 | 0 | 0
5113 | 2 | 6 |  | CC DChg | 18:03:30 | 42:32:16 | -155.878 | 3.285 | 2.8152 | 2815.24 | 0 | 0 | 2.8152 | 2815.24 | 10.6194 | 10619.36 | 0 | 0 | 10.6194 | 10619.36 | 2024-06-15 08:40:36 | -0.5121 | -1047.7871 | -1047.7871 | 21073.98 | Close | 88.70799 |  | 0 | 34.6 | 0 | 0
5114 | 2 | 6 |  | CC DChg | 18:04:00 | 42:32:46 | -155.878 | 3.2834 | 2.8165 | 2816.54 | 0 | 0 | 2.8165 | 2816.54 | 10.6236 | 10623.62 | 0 | 0 | 10.6236 | 10623.62 | 2024-06-15 08:41:06 | -0.5118 | -838.0536 | -838.0536 | 21064.04 | Close | 88.74892 |  | 0 | 34.5 | 0 | 0
5115 | 2 | 6 |  | CC DChg | 18:04:30 | 42:33:16 | -155.878 | 3.2822 | 2.8178 | 2817.83 | 0 | 0 | 2.8178 | 2817.83 | 10.6279 | 10627.88 | 0 | 0 | 10.6279 | 10627.88 | 2024-06-15 08:41:36 | -0.5116 | -1047.567 | -1047.567 | 21056.08 | Close | 88.78986 |  | 0 | 34.4 | 0 | 0
5116 | 2 | 6 |  | CC DChg | 18:05:00 | 42:33:46 | -155.878 | 3.2806 | 2.8191 | 2819.13 | 0 | 0 | 2.8191 | 2819.13 | 10.6321 | 10632.15 | 0 | 0 | 10.6321 | 10632.15 | 2024-06-15 08:42:06 | -0.5114 | -838.0504 | -838.0504 | 21045.15 | Close | 88.83079 |  | 0.0002 | 34.3 | 0 | 0
5117 | 2 | 6 |  | CC DChg | 18:05:30 | 42:34:16 | -155.878 | 3.2794 | 2.8204 | 2820.43 | 0 | 0 | 2.8204 | 2820.43 | 10.6364 | 10636.41 | 0 | 0 | 10.6364 | 10636.41 | 2024-06-15 08:42:36 | -0.5112 | -1047.567 | -1047.567 | 21038.18 | Close | 88.87172 |  | 0 | 34.3 | 0 | 0
5118 | 2 | 6 |  | CC DChg | 18:06:00 | 42:34:46 | -155.878 | 3.2782 | 2.8217 | 2821.73 | 0 | 0 | 2.8217 | 2821.73 | 10.6407 | 10640.67 | 0 | 0 | 10.6407 | 10640.67 | 2024-06-15 08:43:06 | -0.511 | -1047.567 | -1047.567 | 21030.23 | Close | 88.91265 |  | 0 | 34.2 | 0 | 0
5119 | 2 | 6 |  | CC DChg | 18:06:30 | 42:35:16 | -155.878 | 3.2763 | 2.823 | 2823.03 | 0 | 0 | 2.823 | 2823.03 | 10.6449 | 10644.92 | 0 | 0 | 10.6449 | 10644.92 | 2024-06-15 08:43:36 | -0.5107 | -698.3754 | -698.3754 | 21018.3 | Close | 88.95358 |  | 0 | 34.2 | 0 | 0
5120 | 2 | 6 |  | CC DChg | 18:07:00 | 42:35:46 | -155.878 | 3.275 | 2.8243 | 2824.33 | 0 | 0 | 2.8243 | 2824.33 | 10.6492 | 10649.18 | 0 | 0 | 10.6492 | 10649.18 | 2024-06-15 08:44:06 | -0.5105 | -1047.567 | -1047.567 | 21010.34 | Close | 88.99451 |  | 0 | 34.1 | 0 | 0
5121 | 2 | 6 |  | CC DChg | 18:07:30 | 42:36:16 | -155.878 | 3.2738 | 2.8256 | 2825.63 | 0 | 0 | 2.8256 | 2825.63 | 10.6534 | 10653.43 | 0 | 0 | 10.6534 | 10653.43 | 2024-06-15 08:44:36 | -0.5103 | -1046.7229 | -1046.7229 | 21002.38 | Close | 89.03544 |  | 0 | 34.1 | 0 | 0
5122 | 2 | 6 |  | CC DChg | 18:08:00 | 42:36:46 | -155.878 | 3.2723 | 2.8269 | 2826.93 | 0 | 0 | 2.8269 | 2826.93 | 10.6577 | 10657.69 | 0 | 0 | 10.6577 | 10657.69 | 2024-06-15 08:45:06 | -0.5101 | -838.5915 | -838.5915 | 20992.44 | Close | 89.07637 |  | 0 | 34 | 0 | 0
5123 | 2 | 6 |  | CC DChg | 18:08:30 | 42:37:16 | -155.878 | 3.271 | 2.8282 | 2828.23 | 0 | 0 | 2.8282 | 2828.23 | 10.6619 | 10661.93 | 0 | 0 | 10.6619 | 10661.93 | 2024-06-15 08:45:36 | -0.5099 | -1047.567 | -1047.567 | 20984.49 | Close | 89.1173 |  | 0 | 39.7 | 0 | 0
5124 | 2 | 6 |  | CC DChg | 18:09:00 | 42:37:46 | -155.878 | 3.2695 | 2.8295 | 2829.53 | 0 | 0 | 2.8295 | 2829.53 | 10.6662 | 10666.18 | 0 | 0 | 10.6662 | 10666.18 | 2024-06-15 08:46:06 | -0.5096 | -837.5133 | -837.5133 | 20974.54 | Close | 89.15823 |  | 0 | 39 | 0 | 0
5125 | 2 | 6 |  | CC DChg | 18:09:30 | 42:38:16 | -155.878 | 3.2682 | 2.8308 | 2830.82 | 0 | 0 | 2.8308 | 2830.82 | 10.6704 | 10670.43 | 0 | 0 | 10.6704 | 10670.43 | 2024-06-15 08:46:36 | -0.5094 | -1047.7871 | -1047.7871 | 20966.58 | Close | 89.19917 |  | 0 | 37.9 | 0 | 0
5126 | 2 | 6 |  | CC DChg | 18:10:00 | 42:38:46 | -155.878 | 3.267 | 2.8321 | 2832.12 | 0 | 0 | 2.8321 | 2832.12 | 10.6747 | 10674.67 | 0 | 0 | 10.6747 | 10674.67 | 2024-06-15 08:47:06 | -0.5093 | -1047.567 | -1047.567 | 20958.63 | Close | 89.2401 |  | 0 | 37.3 | 0 | 0
5127 | 2 | 6 |  | CC DChg | 18:10:30 | 42:39:16 | -155.878 | 3.2657 | 2.8334 | 2833.42 | 0 | 0 | 2.8334 | 2833.42 | 10.6789 | 10678.92 | 0 | 0 | 10.6789 | 10678.92 | 2024-06-15 08:47:36 | -0.5091 | -1047.567 | -1047.567 | 20950.67 | Close | 89.28103 |  | 0 | 36.9 | 0 | 0
5128 | 2 | 6 |  | CC DChg | 18:11:00 | 42:39:46 | -155.878 | 3.2645 | 2.8347 | 2834.72 | 0 | 0 | 2.8347 | 2834.72 | 10.6832 | 10683.16 | 0 | 0 | 10.6832 | 10683.16 | 2024-06-15 08:48:06 | -0.5089 | -1047.7871 | -1047.7871 | 20942.72 | Close | 89.32197 |  | 0 | 36.6 | 0 | 0
5129 | 2 | 6 |  | CC DChg | 18:11:30 | 42:40:16 | -155.878 | 3.2633 | 2.836 | 2836.02 | 0 | 0 | 2.836 | 2836.02 | 10.6874 | 10687.4 | 0 | 0 | 10.6874 | 10687.4 | 2024-06-15 08:48:36 | -0.5087 | -1047.567 | -1047.567 | 20934.76 | Close | 89.3629 |  | 0 | 36.3 | 0 | 0
5130 | 2 | 6 |  | CC DChg | 18:12:00 | 42:40:46 | -155.878 | 3.262 | 2.8373 | 2837.32 | 0 | 0 | 2.8373 | 2837.32 | 10.6916 | 10691.63 | 0 | 0 | 10.6916 | 10691.63 | 2024-06-15 08:49:06 | -0.5085 | -1047.567 | -1047.567 | 20926.81 | Close | 89.40384 |  | 0 | 36.2 | 0 | 0
5131 | 2 | 6 |  | CC DChg | 18:12:30 | 42:41:16 | -155.878 | 3.2605 | 2.8386 | 2838.62 | 0 | 0 | 2.8386 | 2838.62 | 10.6959 | 10695.87 | 0 | 0 | 10.6959 | 10695.87 | 2024-06-15 08:49:36 | -0.5082 | -837.8712 | -837.8712 | 20916.86 | Close | 89.44476 |  | 0 | 36.1 | 0 | 0
5132 | 2 | 6 |  | CC DChg | 18:13:00 | 42:41:46 | -155.878 | 3.2592 | 2.8399 | 2839.92 | 0 | 0 | 2.8399 | 2839.92 | 10.7001 | 10700.11 | 0 | 0 | 10.7001 | 10700.11 | 2024-06-15 08:50:06 | -0.508 | -1046.7229 | -1046.7229 | 20908.9 | Close | 89.48569 |  | 0 | 36 | 0 | 0
5133 | 2 | 6 |  | CC DChg | 18:13:30 | 42:42:16 | -155.878 | 3.258 | 2.8412 | 2841.22 | 0 | 0 | 2.8412 | 2841.22 | 10.7043 | 10704.34 | 0 | 0 | 10.7043 | 10704.34 | 2024-06-15 08:50:36 | -0.5079 | -1047.567 | -1047.567 | 20900.95 | Close | 89.52662 |  | 0 | 35.9 | 0 | 0
5134 | 2 | 6 |  | CC DChg | 18:14:00 | 42:42:46 | -155.878 | 3.2568 | 2.8425 | 2842.52 | 0 | 0 | 2.8425 | 2842.52 | 10.7086 | 10708.57 | 0 | 0 | 10.7086 | 10708.57 | 2024-06-15 08:51:06 | -0.5077 | -1047.7871 | -1047.7871 | 20892.99 | Close | 89.56756 |  | 0 | 35.8 | 0 | 0
5135 | 2 | 6 |  | CC DChg | 18:14:30 | 42:43:16 | -155.878 | 3.2552 | 2.8438 | 2843.81 | 0 | 0 | 2.8438 | 2843.81 | 10.7128 | 10712.8 | 0 | 0 | 10.7128 | 10712.8 | 2024-06-15 08:51:36 | -0.5074 | -838.0536 | -838.0536 | 20883.05 | Close | 89.60849 |  | 0 | 35.8 | 0 | 0
5136 | 2 | 6 |  | CC DChg | 18:15:00 | 42:43:46 | -155.878 | 3.254 | 2.8451 | 2845.11 | 0 | 0 | 2.8451 | 2845.11 | 10.717 | 10717.03 | 0 | 0 | 10.717 | 10717.03 | 2024-06-15 08:52:06 | -0.5072 | -1047.567 | -1047.567 | 20875.09 | Close | 89.64942 |  | 0 | 35.7 | 0 | 0
5137 | 2 | 6 |  | CC DChg | 18:15:30 | 42:44:16 | -155.878 | 3.2521 | 2.8464 | 2846.41 | 0 | 0 | 2.8464 | 2846.41 | 10.7213 | 10721.26 | 0 | 0 | 10.7213 | 10721.26 | 2024-06-15 08:52:36 | -0.5069 | -698.5247 | -698.5247 | 20863.16 | Close | 89.69036 |  | 0 | 35.7 | 0 | 0
5138 | 2 | 6 |  | CC DChg | 18:16:00 | 42:44:46 | -155.878 | 3.2509 | 2.8477 | 2847.71 | 0 | 0 | 2.8477 | 2847.71 | 10.7255 | 10725.48 | 0 | 0 | 10.7255 | 10725.48 | 2024-06-15 08:53:06 | -0.5067 | -1047.567 | -1047.567 | 20855.21 | Close | 89.73129 |  | 0 | 35.6 | 0 | 0
5139 | 2 | 6 |  | CC DChg | 18:16:30 | 42:45:16 | -155.878 | 3.2496 | 2.849 | 2849.01 | 0 | 0 | 2.849 | 2849.01 | 10.7297 | 10729.7 | 0 | 0 | 10.7297 | 10729.7 | 2024-06-15 08:53:36 | -0.5065 | -1047.567 | -1047.567 | 20847.25 | Close | 89.77222 |  | 0 | 35.5 | 0 | 0
5140 | 2 | 6 |  | CC DChg | 18:17:00 | 42:45:46 | -155.878 | 3.2481 | 2.8503 | 2850.31 | 0 | 0 | 2.8503 | 2850.31 | 10.7339 | 10733.92 | 0 | 0 | 10.7339 | 10733.92 | 2024-06-15 08:54:06 | -0.5063 | -837.8712 | -837.8712 | 20837.31 | Close | 89.81314 |  | 0 | 35.5 | 0 | 0
5141 | 2 | 6 |  | CC DChg | 18:17:30 | 42:46:16 | -155.878 | 3.2465 | 2.8516 | 2851.61 | 0 | 0 | 2.8516 | 2851.61 | 10.7381 | 10738.14 | 0 | 0 | 10.7381 | 10738.14 | 2024-06-15 08:54:36 | -0.5061 | -838.0536 | -838.0536 | 20827.36 | Close | 89.85408 |  | 0 | 35.4 | 0 | 0
5142 | 2 | 6 |  | CC DChg | 18:18:00 | 42:46:46 | -155.878 | 3.2453 | 2.8529 | 2852.91 | 0 | 0 | 2.8529 | 2852.91 | 10.7424 | 10742.35 | 0 | 0 | 10.7424 | 10742.35 | 2024-06-15 08:55:06 | -0.5059 | -1047.567 | -1047.567 | 20819.41 | Close | 89.89501 |  | 0 | 35.4 | 0 | 0
5143 | 2 | 6 |  | CC DChg | 18:18:30 | 42:47:16 | -155.878 | 3.2434 | 2.8542 | 2854.21 | 0 | 0 | 2.8542 | 2854.21 | 10.7466 | 10746.57 | 0 | 0 | 10.7466 | 10746.57 | 2024-06-15 08:55:36 | -0.5056 | -698.6741 | -698.6741 | 20807.48 | Close | 89.93595 |  | 0 | 35.3 | 0 | 0
5144 | 2 | 6 |  | CC DChg | 18:19:00 | 42:47:46 | -155.878 | 3.2422 | 2.8555 | 2855.51 | 0 | 0 | 2.8555 | 2855.51 | 10.7508 | 10750.78 | 0 | 0 | 10.7508 | 10750.78 | 2024-06-15 08:56:06 | -0.5054 | -1047.567 | -1047.567 | 20799.52 | Close | 89.97689 |  | 0 | 35.3 | 0 | 0
5145 | 2 | 6 |  | CC DChg | 18:19:30 | 42:48:16 | -155.878 | 3.2406 | 2.8568 | 2856.8 | 0 | 0 | 2.8568 | 2856.8 | 10.755 | 10754.99 | 0 | 0 | 10.755 | 10754.99 | 2024-06-15 08:56:36 | -0.5051 | -837.5133 | -837.5133 | 20789.57 | Close | 90.01782 |  | 0 | 35.2 | 0 | 0
5146 | 2 | 6 |  | CC DChg | 18:20:00 | 42:48:46 | -155.878 | 3.2391 | 2.8581 | 2858.1 | 0 | 0 | 2.8581 | 2858.1 | 10.7592 | 10759.2 | 0 | 0 | 10.7592 | 10759.2 | 2024-06-15 08:57:06 | -0.5049 | -838.0504 | -838.0504 | 20779.63 | Close | 90.05875 |  | 0 | 35.1 | 0 | 0
5147 | 2 | 6 |  | CC DChg | 18:20:30 | 42:49:16 | -155.878 | 3.2378 | 2.8594 | 2859.4 | 0 | 0 | 2.8594 | 2859.4 | 10.7634 | 10763.41 | 0 | 0 | 10.7634 | 10763.41 | 2024-06-15 08:57:36 | -0.5047 | -1047.567 | -1047.567 | 20770.69 | Close | 90.09968 |  | 0.0002 | 35 | 0 | 0
5148 | 2 | 6 |  | CC DChg | 18:21:00 | 42:49:46 | -155.878 | 3.236 | 2.8607 | 2860.7 | 0 | 0 | 2.8607 | 2860.7 | 10.7676 | 10767.61 | 0 | 0 | 10.7676 | 10767.61 | 2024-06-15 08:58:06 | -0.5044 | -698.378 | -698.378 | 20759.74 | Close | 90.14061 |  | 0 | 35 | 0 | 0
5149 | 2 | 6 |  | CC DChg | 18:21:30 | 42:50:16 | -155.878 | 3.2347 | 2.862 | 2862 | 0 | 0 | 2.862 | 2862 | 10.7718 | 10771.82 | 0 | 0 | 10.7718 | 10771.82 | 2024-06-15 08:58:36 | -0.5042 | -1047.339 | -1047.339 | 20751.79 | Close | 90.18153 |  | 0 | 34.9 | 0 | 0
5150 | 2 | 6 |  | CC DChg | 18:22:00 | 42:50:46 | -155.878 | 3.2332 | 2.8633 | 2863.3 | 0 | 0 | 2.8633 | 2863.3 | 10.776 | 10776.02 | 0 | 0 | 10.776 | 10776.02 | 2024-06-15 08:59:06 | -0.504 | -838.0536 | -838.0536 | 20741.84 | Close | 90.22246 |  | 0 | 34.9 | 0 | 0
5151 | 2 | 6 |  | CC DChg | 18:22:30 | 42:51:16 | -155.878 | 3.2316 | 2.8646 | 2864.6 | 0 | 0 | 2.8646 | 2864.6 | 10.7802 | 10780.21 | 0 | 0 | 10.7802 | 10780.21 | 2024-06-15 08:59:36 | -0.5037 | -838.0536 | -838.0536 | 20731.9 | Close | 90.26339 |  | 0 | 34.8 | 0 | 0
5152 | 2 | 6 |  | CC DChg | 18:23:00 | 42:51:46 | -155.878 | 3.2304 | 2.8659 | 2865.9 | 0 | 0 | 2.8659 | 2865.9 | 10.7844 | 10784.41 | 0 | 0 | 10.7844 | 10784.41 | 2024-06-15 09:00:06 | -0.5035 | -1047.5631 | -1047.5631 | 20723.94 | Close | 90.30432 |  | 0 | 34.7 | 0 | 0
5153 | 2 | 6 |  | CC DChg | 18:23:30 | 42:52:16 | -155.878 | 3.2285 | 2.8672 | 2867.2 | 0 | 0 | 2.8672 | 2867.2 | 10.7886 | 10788.61 | 0 | 0 | 10.7886 | 10788.61 | 2024-06-15 09:00:36 | -0.5033 | -698.378 | -698.378 | 20712.01 | Close | 90.34525 |  | 0 | 34.7 | 0 | 0
5154 | 2 | 6 |  | CC DChg | 18:24:00 | 42:52:46 | -155.878 | 3.227 | 2.8685 | 2868.5 | 0 | 0 | 2.8685 | 2868.5 | 10.7928 | 10792.8 | 0 | 0 | 10.7928 | 10792.8 | 2024-06-15 09:01:06 | -0.503 | -837.5133 | -837.5133 | 20702.06 | Close | 90.38619 |  | 0 | 34.6 | 0 | 0
5155 | 2 | 6 |  | CC DChg | 18:24:30 | 42:53:16 | -155.878 | 3.2258 | 2.8698 | 2869.79 | 0 | 0 | 2.8698 | 2869.79 | 10.797 | 10796.99 | 0 | 0 | 10.797 | 10796.99 | 2024-06-15 09:01:36 | -0.5028 | -1047.7871 | -1047.7871 | 20694.11 | Close | 90.42712 |  | 0 | 34.6 | 0 | 0
5156 | 2 | 6 |  | CC DChg | 18:25:00 | 42:53:46 | -155.878 | 3.2242 | 2.8711 | 2871.09 | 0 | 0 | 2.8711 | 2871.09 | 10.8012 | 10801.18 | 0 | 0 | 10.8012 | 10801.18 | 2024-06-15 09:02:06 | -0.5026 | -838.0536 | -838.0536 | 20684.16 | Close | 90.46806 |  | 0 | 34.5 | 0 | 0
5157 | 2 | 6 |  | CC DChg | 18:25:30 | 42:54:16 | -155.878 | 3.223 | 2.8724 | 2872.39 | 0 | 0 | 2.8724 | 2872.39 | 10.8054 | 10805.37 | 0 | 0 | 10.8054 | 10805.37 | 2024-06-15 09:02:36 | -0.5024 | -1047.567 | -1047.567 | 20676.21 | Close | 90.50899 |  | 0 | 34.4 | 0 | 0
5158 | 2 | 6 |  | CC DChg | 18:26:00 | 42:54:46 | -155.878 | 3.2211 | 2.8737 | 2873.69 | 0 | 0 | 2.8737 | 2873.69 | 10.8096 | 10809.55 | 0 | 0 | 10.8096 | 10809.55 | 2024-06-15 09:03:06 | -0.5021 | -698.3754 | -698.3754 | 20664.28 | Close | 90.54992 |  | 0 | 34.3 | 0 | 0
5159 | 2 | 6 |  | CC DChg | 18:26:30 | 42:55:16 | -155.878 | 3.2196 | 2.875 | 2874.99 | 0 | 0 | 2.875 | 2874.99 | 10.8137 | 10813.74 | 0 | 0 | 10.8137 | 10813.74 | 2024-06-15 09:03:36 | -0.5019 | -838.0536 | -838.0536 | 20654.33 | Close | 90.59085 |  | 0 | 34.3 | 0 | 0
5160 | 2 | 6 |  | CC DChg | 18:27:00 | 42:55:46 | -155.878 | 3.218 | 2.8763 | 2876.29 | 0 | 0 | 2.8763 | 2876.29 | 10.8179 | 10817.92 | 0 | 0 | 10.8179 | 10817.92 | 2024-06-15 09:04:06 | -0.5016 | -838.0536 | -838.0536 | 20644.39 | Close | 90.63178 |  | 0 | 34.2 | 0 | 0
5161 | 2 | 6 |  | CC DChg | 18:27:30 | 42:56:16 | -155.878 | 3.2168 | 2.8776 | 2877.59 | 0 | 0 | 2.8776 | 2877.59 | 10.8221 | 10822.1 | 0 | 0 | 10.8221 | 10822.1 | 2024-06-15 09:04:36 | -0.5014 | -1047.5631 | -1047.5631 | 20635.45 | Close | 90.67271 |  | 0.0002 | 34.2 | 0 | 0
5162 | 2 | 6 |  | CC DChg | 18:28:00 | 42:56:46 | -155.878 | 3.2152 | 2.8789 | 2878.89 | 0 | 0 | 2.8789 | 2878.89 | 10.8263 | 10826.28 | 0 | 0 | 10.8263 | 10826.28 | 2024-06-15 09:05:06 | -0.5012 | -838.0536 | -838.0536 | 20626.49 | Close | 90.71364 |  | 0 | 34.1 | 0 | 0
5163 | 2 | 6 |  | CC DChg | 18:28:30 | 42:57:16 | -155.878 | 3.214 | 2.8802 | 2880.19 | 0 | 0 | 2.8802 | 2880.19 | 10.8305 | 10830.45 | 0 | 0 | 10.8305 | 10830.45 | 2024-06-15 09:05:36 | -0.501 | -1047.567 | -1047.567 | 20618.54 | Close | 90.75457 |  | 0 | 34 | 0 | 0
5164 | 2 | 6 |  | CC DChg | 18:29:00 | 42:57:46 | -155.878 | 3.2121 | 2.8815 | 2881.49 | 0 | 0 | 2.8815 | 2881.49 | 10.8346 | 10834.63 | 0 | 0 | 10.8346 | 10834.63 | 2024-06-15 09:06:06 | -0.5007 | -698.1494 | -698.1494 | 20606.6 | Close | 90.79551 |  | 0 | 34 | 0 | 0
5165 | 2 | 6 |  | CC DChg | 18:29:30 | 42:58:16 | -155.878 | 3.2106 | 2.8828 | 2882.78 | 0 | 0 | 2.8828 | 2882.78 | 10.8388 | 10838.8 | 0 | 0 | 10.8388 | 10838.8 | 2024-06-15 09:06:36 | -0.5005 | -838.5947 | -838.5947 | 20595.67 | Close | 90.83644 |  | 0.0002 | 33.9 | 0 | 0
5166 | 2 | 6 |  | CC DChg | 18:30:00 | 42:58:46 | -155.878 | 3.2093 | 2.8841 | 2884.08 | 0 | 0 | 2.8841 | 2884.08 | 10.843 | 10842.96 | 0 | 0 | 10.843 | 10842.96 | 2024-06-15 09:07:06 | -0.5003 | -1046.7229 | -1046.7229 | 20588.7 | Close | 90.87737 |  | 0 | 33.8 | 0 | 0
5167 | 2 | 6 |  | CC DChg | 18:30:30 | 42:59:16 | -155.878 | 3.2078 | 2.8854 | 2885.38 | 0 | 0 | 2.8854 | 2885.38 | 10.8471 | 10847.13 | 0 | 0 | 10.8471 | 10847.13 | 2024-06-15 09:07:36 | -0.5 | -838.0504 | -838.0504 | 20578.75 | Close | 90.9183 |  | 0 | 33.8 | 0 | 0
5168 | 2 | 6 |  | CC DChg | 18:31:00 | 42:59:46 | -155.878 | 3.2062 | 2.8867 | 2886.68 | 0 | 0 | 2.8867 | 2886.68 | 10.8513 | 10851.3 | 0 | 0 | 10.8513 | 10851.3 | 2024-06-15 09:08:06 | -0.4998 | -838.0536 | -838.0536 | 20568.81 | Close | 90.95923 |  | 0 | 38.5 | 0 | 0
5169 | 2 | 6 |  | CC DChg | 18:31:30 | 43:00:16 | -155.878 | 3.2047 | 2.888 | 2887.98 | 0 | 0 | 2.888 | 2887.98 | 10.8555 | 10855.46 | 0 | 0 | 10.8555 | 10855.46 | 2024-06-15 09:08:36 | -0.4995 | -838.0536 | -838.0536 | 20558.87 | Close | 91.00017 |  | 0 | 39.4 | 0 | 0
5170 | 2 | 6 |  | CC DChg | 18:32:00 | 43:00:46 | -155.878 | 3.2037 | 2.8893 | 2889.28 | 0 | 0 | 2.8893 | 2889.28 | 10.8596 | 10859.63 | 0 | 0 | 10.8596 | 10859.63 | 2024-06-15 09:09:06 | -0.4994 | -1396.7507 | -1396.7507 | 20552.9 | Close | 91.0411 |  | 0 | 38.2 | 0 | 0
5171 | 2 | 6 |  | CC DChg | 18:32:30 | 43:01:16 | -155.878 | 3.2025 | 2.8906 | 2890.58 | 0 | 0 | 2.8906 | 2890.58 | 10.8638 | 10863.79 | 0 | 0 | 10.8638 | 10863.79 | 2024-06-15 09:09:36 | -0.4992 | -1047.567 | -1047.567 | 20544.95 | Close | 91.08203 |  | 0 | 37.4 | 0 | 0
5172 | 2 | 6 |  | CC DChg | 18:33:00 | 43:01:46 | -155.878 | 3.2013 | 2.8919 | 2891.88 | 0 | 0 | 2.8919 | 2891.88 | 10.8679 | 10867.95 | 0 | 0 | 10.8679 | 10867.95 | 2024-06-15 09:10:06 | -0.499 | -1047.567 | -1047.567 | 20536.99 | Close | 91.12296 |  | 0 | 36.9 | 0 | 0
5173 | 2 | 6 |  | CC DChg | 18:33:30 | 43:02:16 | -155.878 | 3.2 | 2.8932 | 2893.18 | 0 | 0 | 2.8932 | 2893.18 | 10.8721 | 10872.11 | 0 | 0 | 10.8721 | 10872.11 | 2024-06-15 09:10:36 | -0.4988 | -1047.7871 | -1047.7871 | 20528.05 | Close | 91.1639 |  | 0.0002 | 36.6 | 0 | 0
5174 | 2 | 6 |  | CC DChg | 18:34:00 | 43:02:46 | -155.878 | 3.1991 | 2.8945 | 2894.48 | 0 | 0 | 2.8945 | 2894.48 | 10.8763 | 10876.26 | 0 | 0 | 10.8763 | 10876.26 | 2024-06-15 09:11:06 | -0.4987 | -1396.7561 | -1396.7561 | 20523.07 | Close | 91.20483 |  | 0 | 36.3 | 0 | 0
5175 | 2 | 6 |  | CC DChg | 18:34:30 | 43:03:16 | -155.878 | 3.1979 | 2.8958 | 2895.77 | 0 | 0 | 2.8958 | 2895.77 | 10.8804 | 10880.42 | 0 | 0 | 10.8804 | 10880.42 | 2024-06-15 09:11:36 | -0.4985 | -1047.567 | -1047.567 | 20514.13 | Close | 91.24576 |  | 0.0002 | 36.2 | 0 | 0
5176 | 2 | 6 |  | CC DChg | 18:35:00 | 43:03:46 | -155.878 | 3.196 | 2.8971 | 2897.07 | 0 | 0 | 2.8971 | 2897.07 | 10.8846 | 10884.57 | 0 | 0 | 10.8846 | 10884.57 | 2024-06-15 09:12:06 | -0.4982 | -698.3754 | -698.3754 | 20503.18 | Close | 91.28669 |  | 0 | 36.1 | 0 | 0
5177 | 2 | 6 |  | CC DChg | 18:35:30 | 43:04:16 | -155.878 | 3.1948 | 2.8984 | 2898.37 | 0 | 0 | 2.8984 | 2898.37 | 10.8887 | 10888.72 | 0 | 0 | 10.8887 | 10888.72 | 2024-06-15 09:12:36 | -0.498 | -1046.7229 | -1046.7229 | 20495.22 | Close | 91.32762 |  | 0 | 35.9 | 0 | 0
5178 | 2 | 6 |  | CC DChg | 18:36:00 | 43:04:46 | -155.878 | 3.1935 | 2.8997 | 2899.67 | 0 | 0 | 2.8997 | 2899.67 | 10.8929 | 10892.87 | 0 | 0 | 10.8929 | 10892.87 | 2024-06-15 09:13:06 | -0.4978 | -1047.567 | -1047.567 | 20487.27 | Close | 91.36855 |  | 0 | 35.9 | 0 | 0
5179 | 2 | 6 |  | CC DChg | 18:36:30 | 43:05:16 | -155.878 | 3.1923 | 2.901 | 2900.97 | 0 | 0 | 2.901 | 2900.97 | 10.897 | 10897.02 | 0 | 0 | 10.897 | 10897.02 | 2024-06-15 09:13:36 | -0.4976 | -1047.339 | -1047.339 | 20479.31 | Close | 91.40947 |  | 0 | 35.8 | 0 | 0
5180 | 2 | 6 |  | CC DChg | 18:37:00 | 43:05:46 | -155.878 | 3.191 | 2.9023 | 2902.27 | 0 | 0 | 2.9023 | 2902.27 | 10.9012 | 10901.16 | 0 | 0 | 10.9012 | 10901.16 | 2024-06-15 09:14:06 | -0.4974 | -1047.567 | -1047.567 | 20471.36 | Close | 91.4504 |  | 0 | 35.7 | 0 | 0
5181 | 2 | 6 |  | CC DChg | 18:37:30 | 43:06:16 | -155.878 | 3.1892 | 2.9036 | 2903.57 | 0 | 0 | 2.9036 | 2903.57 | 10.9053 | 10905.3 | 0 | 0 | 10.9053 | 10905.3 | 2024-06-15 09:14:36 | -0.4971 | -698.378 | -698.378 | 20459.42 | Close | 91.49134 |  | 0 | 35.6 | 0 | 0
5182 | 2 | 6 |  | CC DChg | 18:38:00 | 43:06:46 | -155.878 | 3.1879 | 2.9049 | 2904.87 | 0 | 0 | 2.9049 | 2904.87 | 10.9094 | 10909.45 | 0 | 0 | 10.9094 | 10909.45 | 2024-06-15 09:15:06 | -0.4969 | -1047.7871 | -1047.7871 | 20451.47 | Close | 91.53228 |  | 0 | 35.6 | 0 | 0
5183 | 2 | 6 |  | CC DChg | 18:38:30 | 43:07:16 | -155.878 | 3.1867 | 2.9062 | 2906.17 | 0 | 0 | 2.9062 | 2906.17 | 10.9136 | 10913.59 | 0 | 0 | 10.9136 | 10913.59 | 2024-06-15 09:15:36 | -0.4967 | -1047.567 | -1047.567 | 20443.51 | Close | 91.57321 |  | 0 | 35.5 | 0 | 0
5184 | 2 | 6 |  | CC DChg | 18:39:00 | 43:07:46 | -155.878 | 3.1851 | 2.9075 | 2907.47 | 0 | 0 | 2.9075 | 2907.47 | 10.9177 | 10917.73 | 0 | 0 | 10.9177 | 10917.73 | 2024-06-15 09:16:06 | -0.4965 | -838.0536 | -838.0536 | 20433.57 | Close | 91.61414 |  | 0 | 35.4 | 0 | 0
5185 | 2 | 6 |  | CC DChg | 18:39:30 | 43:08:16 | -155.878 | 3.1839 | 2.9088 | 2908.77 | 0 | 0 | 2.9088 | 2908.77 | 10.9219 | 10921.86 | 0 | 0 | 10.9219 | 10921.86 | 2024-06-15 09:16:36 | -0.4963 | -1047.7871 | -1047.7871 | 20425.61 | Close | 91.65508 |  | 0 | 35.4 | 0 | 0
5186 | 2 | 6 |  | CC DChg | 18:40:00 | 43:08:46 | -155.878 | 3.1827 | 2.9101 | 2910.06 | 0 | 0 | 2.9101 | 2910.06 | 10.926 | 10926 | 0 | 0 | 10.926 | 10926 | 2024-06-15 09:17:06 | -0.4961 | -1047.567 | -1047.567 | 20417.66 | Close | 91.69601 |  | 0 | 35.3 | 0 | 0
5187 | 2 | 6 |  | CC DChg | 18:40:30 | 43:09:16 | -155.878 | 3.1811 | 2.9114 | 2911.36 | 0 | 0 | 2.9114 | 2911.36 | 10.9301 | 10930.13 | 0 | 0 | 10.9301 | 10930.13 | 2024-06-15 09:17:36 | -0.4959 | -837.5133 | -837.5133 | 20407.71 | Close | 91.73694 |  | 0 | 35.3 | 0 | 0
5188 | 2 | 6 |  | CC DChg | 18:41:00 | 43:09:46 | -155.878 | 3.1796 | 2.9127 | 2912.66 | 0 | 0 | 2.9127 | 2912.66 | 10.9343 | 10934.26 | 0 | 0 | 10.9343 | 10934.26 | 2024-06-15 09:18:06 | -0.4956 | -837.8712 | -837.8712 | 20397.77 | Close | 91.77786 |  | 0 | 35.2 | 0 | 0
5189 | 2 | 6 |  | CC DChg | 18:41:30 | 43:10:16 | -155.878 | 3.1783 | 2.914 | 2913.96 | 0 | 0 | 2.914 | 2913.96 | 10.9384 | 10938.39 | 0 | 0 | 10.9384 | 10938.39 | 2024-06-15 09:18:36 | -0.4954 | -1047.567 | -1047.567 | 20389.81 | Close | 91.81879 |  | 0 | 35.2 | 0 | 0
5190 | 2 | 6 |  | CC DChg | 18:42:00 | 43:10:46 | -155.878 | 3.1771 | 2.9153 | 2915.26 | 0 | 0 | 2.9153 | 2915.26 | 10.9425 | 10942.52 | 0 | 0 | 10.9425 | 10942.52 | 2024-06-15 09:19:06 | -0.4952 | -1047.567 | -1047.567 | 20381.86 | Close | 91.85972 |  | 0 | 35.1 | 0 | 0
5191 | 2 | 6 |  | CC DChg | 18:42:30 | 43:11:16 | -155.878 | 3.1755 | 2.9166 | 2916.56 | 0 | 0 | 2.9166 | 2916.56 | 10.9466 | 10946.65 | 0 | 0 | 10.9466 | 10946.65 | 2024-06-15 09:19:36 | -0.495 | -838.0504 | -838.0504 | 20371.91 | Close | 91.90065 |  | 0 | 35 | 0 | 0
5192 | 2 | 6 |  | CC DChg | 18:43:00 | 43:11:46 | -155.878 | 3.1743 | 2.9179 | 2917.86 | 0 | 0 | 2.9179 | 2917.86 | 10.9508 | 10950.77 | 0 | 0 | 10.9508 | 10950.77 | 2024-06-15 09:20:06 | -0.4948 | -1047.567 | -1047.567 | 20363.96 | Close | 91.94158 |  | 0 | 35 | 0 | 0
5193 | 2 | 6 |  | CC DChg | 18:43:30 | 43:12:16 | -155.878 | 3.1727 | 2.9192 | 2919.16 | 0 | 0 | 2.9192 | 2919.16 | 10.9549 | 10954.89 | 0 | 0 | 10.9549 | 10954.89 | 2024-06-15 09:20:36 | -0.4946 | -838.0536 | -838.0536 | 20354.01 | Close | 91.98251 |  | 0 | 34.9 | 0 | 0
5194 | 2 | 6 |  | CC DChg | 18:44:00 | 43:12:46 | -155.878 | 3.1715 | 2.9205 | 2920.46 | 0 | 0 | 2.9205 | 2920.46 | 10.959 | 10959.01 | 0 | 0 | 10.959 | 10959.01 | 2024-06-15 09:21:06 | -0.4944 | -1047.7871 | -1047.7871 | 20346.06 | Close | 92.02345 |  | 0 | 34.9 | 0 | 0
5195 | 2 | 6 |  | CC DChg | 18:44:30 | 43:13:16 | -155.878 | 3.17 | 2.9218 | 2921.75 | 0 | 0 | 2.9218 | 2921.75 | 10.9631 | 10963.13 | 0 | 0 | 10.9631 | 10963.13 | 2024-06-15 09:21:36 | -0.4941 | -838.0536 | -838.0536 | 20336.12 | Close | 92.06439 |  | 0 | 34.8 | 0 | 0
5196 | 2 | 6 |  | CC DChg | 18:45:00 | 43:13:46 | -155.878 | 3.1687 | 2.9231 | 2923.05 | 0 | 0 | 2.9231 | 2923.05 | 10.9672 | 10967.25 | 0 | 0 | 10.9672 | 10967.25 | 2024-06-15 09:22:06 | -0.4939 | -1047.567 | -1047.567 | 20328.16 | Close | 92.10532 |  | 0 | 34.7 | 0 | 0
5197 | 2 | 6 |  | CC DChg | 18:45:30 | 43:14:16 | -155.878 | 3.1675 | 2.9244 | 2924.35 | 0 | 0 | 2.9244 | 2924.35 | 10.9714 | 10971.37 | 0 | 0 | 10.9714 | 10971.37 | 2024-06-15 09:22:36 | -0.4937 | -1047.5631 | -1047.5631 | 20320.21 | Close | 92.14625 |  | 0 | 34.7 | 0 | 0
5198 | 2 | 6 |  | CC DChg | 18:46:00 | 43:14:46 | -155.878 | 3.1662 | 2.9257 | 2925.65 | 0 | 0 | 2.9257 | 2925.65 | 10.9755 | 10975.48 | 0 | 0 | 10.9755 | 10975.48 | 2024-06-15 09:23:06 | -0.4935 | -1047.567 | -1047.567 | 20312.25 | Close | 92.18718 |  | 0 | 34.6 | 0 | 0
5199 | 2 | 6 |  | CC DChg | 18:46:30 | 43:15:16 | -155.878 | 3.1647 | 2.927 | 2926.95 | 0 | 0 | 2.927 | 2926.95 | 10.9796 | 10979.59 | 0 | 0 | 10.9796 | 10979.59 | 2024-06-15 09:23:36 | -0.4933 | -838.0536 | -838.0536 | 20302.31 | Close | 92.22811 |  | 0 | 34.5 | 0 | 0
5200 | 2 | 6 |  | CC DChg | 18:47:00 | 43:15:46 | -155.878 | 3.1631 | 2.9282 | 2928.25 | 0 | 0 | 2.9282 | 2928.25 | 10.9837 | 10983.7 | 0 | 0 | 10.9837 | 10983.7 | 2024-06-15 09:24:06 | -0.4931 | -837.331 | -837.331 | 20292.36 | Close | 92.26903 |  | 0 | 34.4 | 0 | 0
5201 | 2 | 6 |  | CC DChg | 18:47:30 | 43:16:16 | -155.878 | 3.1619 | 2.9295 | 2929.55 | 0 | 0 | 2.9295 | 2929.55 | 10.9878 | 10987.81 | 0 | 0 | 10.9878 | 10987.81 | 2024-06-15 09:24:36 | -0.4929 | -1047.567 | -1047.567 | 20283.42 | Close | 92.30996 |  | 0.0002 | 34.4 | 0 | 0
5202 | 2 | 6 |  | CC DChg | 18:48:00 | 43:16:46 | -155.878 | 3.1607 | 2.9308 | 2930.85 | 0 | 0 | 2.9308 | 2930.85 | 10.9919 | 10991.91 | 0 | 0 | 10.9919 | 10991.91 | 2024-06-15 09:25:06 | -0.4927 | -1047.567 | -1047.567 | 20276.45 | Close | 92.35089 |  | 0 | 34.3 | 0 | 0
5203 | 2 | 6 |  | CC DChg | 18:48:30 | 43:17:16 | -155.878 | 3.1594 | 2.9321 | 2932.15 | 0 | 0 | 2.9321 | 2932.15 | 10.996 | 10996.02 | 0 | 0 | 10.996 | 10996.02 | 2024-06-15 09:25:36 | -0.4925 | -1047.7871 | -1047.7871 | 20268.49 | Close | 92.39183 |  | 0 | 34.3 | 0 | 0
5204 | 2 | 6 |  | CC DChg | 18:49:00 | 43:17:46 | -155.878 | 3.1579 | 2.9334 | 2933.45 | 0 | 0 | 2.9334 | 2933.45 | 11.0001 | 11000.12 | 0 | 0 | 11.0001 | 11000.12 | 2024-06-15 09:26:06 | -0.4922 | -838.0536 | -838.0536 | 20258.55 | Close | 92.43276 |  | 0 | 34.2 | 0 | 0
5205 | 2 | 6 |  | CC DChg | 18:49:30 | 43:18:16 | -155.878 | 3.1566 | 2.9347 | 2934.74 | 0 | 0 | 2.9347 | 2934.74 | 11.0042 | 11004.22 | 0 | 0 | 11.0042 | 11004.22 | 2024-06-15 09:26:36 | -0.492 | -1047.567 | -1047.567 | 20249.61 | Close | 92.47369 |  | 0.0002 | 34.1 | 0 | 0
5206 | 2 | 6 |  | CC DChg | 18:50:00 | 43:18:46 | -155.878 | 3.1554 | 2.936 | 2936.04 | 0 | 0 | 2.936 | 2936.04 | 11.0083 | 11008.32 | 0 | 0 | 11.0083 | 11008.32 | 2024-06-15 09:27:06 | -0.4919 | -1047.7871 | -1047.7871 | 20242.64 | Close | 92.51463 |  | 0 | 34.1 | 0 | 0
5207 | 2 | 6 |  | CC DChg | 18:50:30 | 43:19:16 | -155.878 | 3.1541 | 2.9373 | 2937.34 | 0 | 0 | 2.9373 | 2937.34 | 11.0124 | 11012.42 | 0 | 0 | 11.0124 | 11012.42 | 2024-06-15 09:27:36 | -0.4917 | -1047.567 | -1047.567 | 20234.68 | Close | 92.55556 |  | 0 | 34 | 0 | 0
5208 | 2 | 6 |  | CC DChg | 18:51:00 | 43:19:46 | -155.878 | 3.1529 | 2.9386 | 2938.64 | 0 | 0 | 2.9386 | 2938.64 | 11.0165 | 11016.52 | 0 | 0 | 11.0165 | 11016.52 | 2024-06-15 09:28:06 | -0.4915 | -1047.567 | -1047.567 | 20226.73 | Close | 92.5965 |  | 0 | 34 | 0 | 0
5209 | 2 | 6 |  | CC DChg | 18:51:30 | 43:20:16 | -155.878 | 3.1517 | 2.9399 | 2939.94 | 0 | 0 | 2.9399 | 2939.94 | 11.0206 | 11020.61 | 0 | 0 | 11.0206 | 11020.61 | 2024-06-15 09:28:36 | -0.4913 | -1047.339 | -1047.339 | 20218.77 | Close | 92.63742 |  | 0 | 33.9 | 0 | 0
5210 | 2 | 6 |  | CC DChg | 18:52:00 | 43:20:46 | -155.878 | 3.1504 | 2.9412 | 2941.24 | 0 | 0 | 2.9412 | 2941.24 | 11.0247 | 11024.71 | 0 | 0 | 11.0247 | 11024.71 | 2024-06-15 09:29:06 | -0.4911 | -1047.567 | -1047.567 | 20210.82 | Close | 92.67835 |  | 0 | 33.8 | 0 | 0
5211 | 2 | 6 |  | CC DChg | 18:52:30 | 43:21:16 | -155.878 | 3.1489 | 2.9425 | 2942.54 | 0 | 0 | 2.9425 | 2942.54 | 11.0288 | 11028.8 | 0 | 0 | 11.0288 | 11028.8 | 2024-06-15 09:29:36 | -0.4908 | -837.5133 | -837.5133 | 20200.87 | Close | 92.71928 |  | 0 | 35.3 | 0 | 0
5212 | 2 | 6 |  | CC DChg | 18:53:00 | 43:21:46 | -155.878 | 3.1476 | 2.9438 | 2943.84 | 0 | 0 | 2.9438 | 2943.84 | 11.0329 | 11032.89 | 0 | 0 | 11.0329 | 11032.89 | 2024-06-15 09:30:06 | -0.4906 | -1047.5631 | -1047.5631 | 20192.91 | Close | 92.76021 |  | 0 | 39.8 | 0 | 0
5213 | 2 | 6 |  | CC DChg | 18:53:30 | 43:22:16 | -155.878 | 3.1467 | 2.9451 | 2945.14 | 0 | 0 | 2.9451 | 2945.14 | 11.037 | 11036.97 | 0 | 0 | 11.037 | 11036.97 | 2024-06-15 09:30:36 | -0.4905 | -1396.7561 | -1396.7561 | 20186.95 | Close | 92.80114 |  | 0 | 38.6 | 0 | 0
5214 | 2 | 6 |  | CC DChg | 18:54:00 | 43:22:46 | -155.878 | 3.1458 | 2.9464 | 2946.44 | 0 | 0 | 2.9464 | 2946.44 | 11.0411 | 11041.06 | 0 | 0 | 11.0411 | 11041.06 | 2024-06-15 09:31:06 | -0.4904 | -1396.7561 | -1396.7561 | 20180.98 | Close | 92.84207 |  | 0 | 37.7 | 0 | 0
5215 | 2 | 6 |  | CC DChg | 18:54:30 | 43:23:16 | -155.878 | 3.1448 | 2.9477 | 2947.73 | 0 | 0 | 2.9477 | 2947.73 | 11.0451 | 11045.15 | 0 | 0 | 11.0451 | 11045.15 | 2024-06-15 09:31:36 | -0.4902 | -1397.0494 | -1397.0494 | 20175.02 | Close | 92.88301 |  | 0 | 37.1 | 0 | 0
5216 | 2 | 6 |  | CC DChg | 18:55:00 | 43:23:46 | -155.878 | 3.1439 | 2.949 | 2949.03 | 0 | 0 | 2.949 | 2949.03 | 11.0492 | 11049.23 | 0 | 0 | 11.0492 | 11049.23 | 2024-06-15 09:32:06 | -0.4901 | -1396.7561 | -1396.7561 | 20169.05 | Close | 92.92394 |  | 0 | 36.8 | 0 | 0
5217 | 2 | 6 |  | CC DChg | 18:55:30 | 43:24:16 | -155.878 | 3.143 | 2.9503 | 2950.33 | 0 | 0 | 2.9503 | 2950.33 | 11.0533 | 11053.31 | 0 | 0 | 11.0533 | 11053.31 | 2024-06-15 09:32:36 | -0.4899 | -1396.7561 | -1396.7561 | 20163.08 | Close | 92.96487 |  | 0 | 36.5 | 0 | 0
5218 | 2 | 6 |  | CC DChg | 18:56:00 | 43:24:46 | -155.878 | 3.1417 | 2.9516 | 2951.63 | 0 | 0 | 2.9516 | 2951.63 | 11.0574 | 11057.4 | 0 | 0 | 11.0574 | 11057.4 | 2024-06-15 09:33:06 | -0.4897 | -1047.5631 | -1047.5631 | 20155.13 | Close | 93.0058 |  | 0 | 36.3 | 0 | 0
5219 | 2 | 6 |  | CC DChg | 18:56:30 | 43:25:16 | -155.878 | 3.1405 | 2.9529 | 2952.93 | 0 | 0 | 2.9529 | 2952.93 | 11.0615 | 11061.48 | 0 | 0 | 11.0615 | 11061.48 | 2024-06-15 09:33:36 | -0.4895 | -1047.567 | -1047.567 | 20147.17 | Close | 93.04673 |  | 0 | 36.2 | 0 | 0
5220 | 2 | 6 |  | CC DChg | 18:57:00 | 43:25:46 | -155.878 | 3.1396 | 2.9542 | 2954.23 | 0 | 0 | 2.9542 | 2954.23 | 11.0656 | 11065.55 | 0 | 0 | 11.0656 | 11065.55 | 2024-06-15 09:34:06 | -0.4894 | -1396.7561 | -1396.7561 | 20141.21 | Close | 93.08767 |  | 0 | 36.1 | 0 | 0
5221 | 2 | 6 |  | CC DChg | 18:57:30 | 43:26:16 | -155.878 | 3.1383 | 2.9555 | 2955.53 | 0 | 0 | 2.9555 | 2955.53 | 11.0696 | 11069.63 | 0 | 0 | 11.0696 | 11069.63 | 2024-06-15 09:34:36 | -0.4892 | -1047.339 | -1047.339 | 20133.25 | Close | 93.12859 |  | 0 | 36 | 0 | 0
5222 | 2 | 6 |  | CC DChg | 18:58:00 | 43:26:46 | -155.878 | 3.1371 | 2.9568 | 2956.83 | 0 | 0 | 2.9568 | 2956.83 | 11.0737 | 11073.71 | 0 | 0 | 11.0737 | 11073.71 | 2024-06-15 09:35:06 | -0.489 | -1047.567 | -1047.567 | 20125.3 | Close | 93.16952 |  | 0 | 35.9 | 0 | 0
5223 | 2 | 6 |  | CC DChg | 18:58:30 | 43:27:16 | -155.878 | 3.1362 | 2.9581 | 2958.13 | 0 | 0 | 2.9581 | 2958.13 | 11.0778 | 11077.78 | 0 | 0 | 11.0778 | 11077.78 | 2024-06-15 09:35:36 | -0.4889 | -1396.7561 | -1396.7561 | 20119.33 | Close | 93.21045 |  | 0 | 35.9 | 0 | 0
5224 | 2 | 6 |  | CC DChg | 18:59:00 | 43:27:46 | -155.878 | 3.1349 | 2.9594 | 2959.43 | 0 | 0 | 2.9594 | 2959.43 | 11.0819 | 11081.86 | 0 | 0 | 11.0819 | 11081.86 | 2024-06-15 09:36:06 | -0.4887 | -1047.7871 | -1047.7871 | 20111.38 | Close | 93.25139 |  | 0 | 35.8 | 0 | 0
5225 | 2 | 6 |  | CC DChg | 18:59:30 | 43:28:16 | -155.878 | 3.1334 | 2.9607 | 2960.72 | 0 | 0 | 2.9607 | 2960.72 | 11.0859 | 11085.93 | 0 | 0 | 11.0859 | 11085.93 | 2024-06-15 09:36:36 | -0.4884 | -838.0536 | -838.0536 | 20101.43 | Close | 93.29232 |  | 0 | 35.7 | 0 | 0
5226 | 2 | 6 |  | CC DChg | 19:00:00 | 43:28:46 | -155.878 | 3.1321 | 2.962 | 2962.02 | 0 | 0 | 2.962 | 2962.02 | 11.09 | 11090 | 0 | 0 | 11.09 | 11090 | 2024-06-15 09:37:06 | -0.4882 | -1046.7229 | -1046.7229 | 20092.48 | Close | 93.33325 |  | 0.0002 | 35.7 | 0 | 0
5227 | 2 | 6 |  | CC DChg | 19:00:30 | 43:29:16 | -155.878 | 3.1309 | 2.9633 | 2963.32 | 0 | 0 | 2.9633 | 2963.32 | 11.0941 | 11094.07 | 0 | 0 | 11.0941 | 11094.07 | 2024-06-15 09:37:36 | -0.488 | -1047.5631 | -1047.5631 | 20085.52 | Close | 93.37418 |  | 0 | 35.6 | 0 | 0
5228 | 2 | 6 |  | CC DChg | 19:01:00 | 43:29:46 | -155.878 | 3.1297 | 2.9646 | 2964.62 | 0 | 0 | 2.9646 | 2964.62 | 11.0981 | 11098.13 | 0 | 0 | 11.0981 | 11098.13 | 2024-06-15 09:38:06 | -0.4878 | -1047.567 | -1047.567 | 20077.56 | Close | 93.41511 |  | 0 | 35.5 | 0 | 0
5229 | 2 | 6 |  | CC DChg | 19:01:30 | 43:30:16 | -155.878 | 3.1287 | 2.9659 | 2965.92 | 0 | 0 | 2.9659 | 2965.92 | 11.1022 | 11102.2 | 0 | 0 | 11.1022 | 11102.2 | 2024-06-15 09:38:36 | -0.4877 | -1396.7561 | -1396.7561 | 20071.59 | Close | 93.45604 |  | 0 | 35.5 | 0 | 0
5230 | 2 | 6 |  | CC DChg | 19:02:00 | 43:30:46 | -155.878 | 3.1275 | 2.9672 | 2967.22 | 0 | 0 | 2.9672 | 2967.22 | 11.1063 | 11106.26 | 0 | 0 | 11.1063 | 11106.26 | 2024-06-15 09:39:06 | -0.4875 | -1047.339 | -1047.339 | 20063.64 | Close | 93.49697 |  | 0 | 35.4 | 0 | 0
5231 | 2 | 6 |  | CC DChg | 19:02:30 | 43:31:16 | -155.878 | 3.1259 | 2.9685 | 2968.52 | 0 | 0 | 2.9685 | 2968.52 | 11.1103 | 11110.32 | 0 | 0 | 11.1103 | 11110.32 | 2024-06-15 09:39:36 | -0.4873 | -838.0536 | -838.0536 | 20053.7 | Close | 93.5379 |  | 0 | 35.3 | 0 | 0
5232 | 2 | 6 |  | CC DChg | 19:03:00 | 43:31:46 | -155.878 | 3.1247 | 2.9698 | 2969.82 | 0 | 0 | 2.9698 | 2969.82 | 11.1144 | 11114.38 | 0 | 0 | 11.1144 | 11114.38 | 2024-06-15 09:40:06 | -0.4871 | -1047.567 | -1047.567 | 20045.74 | Close | 93.57883 |  | 0 | 35.3 | 0 | 0
5233 | 2 | 6 |  | CC DChg | 19:03:30 | 43:32:16 | -155.878 | 3.1234 | 2.9711 | 2971.12 | 0 | 0 | 2.9711 | 2971.12 | 11.1184 | 11118.44 | 0 | 0 | 11.1184 | 11118.44 | 2024-06-15 09:40:36 | -0.4869 | -1047.7871 | -1047.7871 | 20037.79 | Close | 93.61977 |  | 0 | 35.2 | 0 | 0
5234 | 2 | 6 |  | CC DChg | 19:04:00 | 43:32:46 | -155.878 | 3.1222 | 2.9724 | 2972.42 | 0 | 0 | 2.9724 | 2972.42 | 11.1225 | 11122.5 | 0 | 0 | 11.1225 | 11122.5 | 2024-06-15 09:41:06 | -0.4867 | -1047.567 | -1047.567 | 20029.83 | Close | 93.6607 |  | 0 | 35.2 | 0 | 0
5235 | 2 | 6 |  | CC DChg | 19:04:30 | 43:33:16 | -155.878 | 3.121 | 2.9737 | 2973.71 | 0 | 0 | 2.9737 | 2973.71 | 11.1265 | 11126.55 | 0 | 0 | 11.1265 | 11126.55 | 2024-06-15 09:41:36 | -0.4865 | -1047.567 | -1047.567 | 20021.88 | Close | 93.70163 |  | 0 | 35.1 | 0 | 0
5236 | 2 | 6 |  | CC DChg | 19:05:00 | 43:33:46 | -155.878 | 3.1197 | 2.975 | 2975.01 | 0 | 0 | 2.975 | 2975.01 | 11.1306 | 11130.6 | 0 | 0 | 11.1306 | 11130.6 | 2024-06-15 09:42:06 | -0.4863 | -1047.5631 | -1047.5631 | 20013.92 | Close | 93.74256 |  | 0 | 35 | 0 | 0
5237 | 2 | 6 |  | CC DChg | 19:05:30 | 43:34:16 | -155.878 | 3.1182 | 2.9763 | 2976.31 | 0 | 0 | 2.9763 | 2976.31 | 11.1347 | 11134.65 | 0 | 0 | 11.1347 | 11134.65 | 2024-06-15 09:42:36 | -0.4861 | -837.5133 | -837.5133 | 20003.97 | Close | 93.78349 |  | 0 | 35 | 0 | 0
5238 | 2 | 6 |  | CC DChg | 19:06:00 | 43:34:46 | -155.878 | 3.1169 | 2.9776 | 2977.61 | 0 | 0 | 2.9776 | 2977.61 | 11.1387 | 11138.7 | 0 | 0 | 11.1387 | 11138.7 | 2024-06-15 09:43:06 | -0.4859 | -1047.567 | -1047.567 | 19996.02 | Close | 93.82442 |  | 0 | 34.9 | 0 | 0
5239 | 2 | 6 |  | CC DChg | 19:06:30 | 43:35:16 | -155.878 | 3.1154 | 2.9789 | 2978.91 | 0 | 0 | 2.9789 | 2978.91 | 11.1428 | 11142.75 | 0 | 0 | 11.1428 | 11142.75 | 2024-06-15 09:43:36 | -0.4856 | -838.0504 | -838.0504 | 19986.07 | Close | 93.86535 |  | 0 | 34.8 | 0 | 0
5240 | 2 | 6 |  | CC DChg | 19:07:00 | 43:35:46 | -155.878 | 3.1141 | 2.9802 | 2980.21 | 0 | 0 | 2.9802 | 2980.21 | 11.1468 | 11146.8 | 0 | 0 | 11.1468 | 11146.8 | 2024-06-15 09:44:06 | -0.4854 | -1047.567 | -1047.567 | 19978.12 | Close | 93.90628 |  | 0 | 34.8 | 0 | 0
5241 | 2 | 6 |  | CC DChg | 19:07:30 | 43:36:16 | -155.878 | 3.1129 | 2.9815 | 2981.51 | 0 | 0 | 2.9815 | 2981.51 | 11.1508 | 11150.84 | 0 | 0 | 11.1508 | 11150.84 | 2024-06-15 09:44:36 | -0.4852 | -1047.567 | -1047.567 | 19970.16 | Close | 93.94721 |  | 0 | 34.7 | 0 | 0
5242 | 2 | 6 |  | CC DChg | 19:08:00 | 43:36:46 | -155.878 | 3.1117 | 2.9828 | 2982.81 | 0 | 0 | 2.9828 | 2982.81 | 11.1549 | 11154.89 | 0 | 0 | 11.1549 | 11154.89 | 2024-06-15 09:45:06 | -0.485 | -1047.5631 | -1047.5631 | 19962.21 | Close | 93.98814 |  | 0 | 34.7 | 0 | 0
5243 | 2 | 6 |  | CC DChg | 19:08:30 | 43:37:16 | -155.878 | 3.1098 | 2.9841 | 2984.11 | 0 | 0 | 2.9841 | 2984.11 | 11.1589 | 11158.93 | 0 | 0 | 11.1589 | 11158.93 | 2024-06-15 09:45:36 | -0.4848 | -698.378 | -698.378 | 19950.28 | Close | 94.02908 |  | 0 | 34.6 | 0 | 0
5244 | 2 | 6 |  | CC DChg | 19:09:00 | 43:37:46 | -155.878 | 3.1086 | 2.9854 | 2985.41 | 0 | 0 | 2.9854 | 2985.41 | 11.163 | 11162.96 | 0 | 0 | 11.163 | 11162.96 | 2024-06-15 09:46:06 | -0.4846 | -1047.567 | -1047.567 | 19942.32 | Close | 94.07001 |  | 0 | 34.5 | 0 | 0
5245 | 2 | 6 |  | CC DChg | 19:09:30 | 43:38:16 | -155.878 | 3.107 | 2.9867 | 2986.7 | 0 | 0 | 2.9867 | 2986.7 | 11.167 | 11167 | 0 | 0 | 11.167 | 11167 | 2024-06-15 09:46:36 | -0.4843 | -838.2297 | -838.2297 | 19932.38 | Close | 94.11095 |  | 0 | 34.5 | 0 | 0
5246 | 2 | 6 |  | CC DChg | 19:10:00 | 43:38:46 | -155.878 | 3.1058 | 2.988 | 2988 | 0 | 0 | 2.988 | 2988 | 11.171 | 11171.04 | 0 | 0 | 11.171 | 11171.04 | 2024-06-15 09:47:06 | -0.4841 | -1047.567 | -1047.567 | 19924.42 | Close | 94.15188 |  | 0 | 34.4 | 0 | 0
5247 | 2 | 6 |  | CC DChg | 19:10:30 | 43:39:16 | -155.878 | 3.1042 | 2.9893 | 2989.3 | 0 | 0 | 2.9893 | 2989.3 | 11.1751 | 11175.07 | 0 | 0 | 11.1751 | 11175.07 | 2024-06-15 09:47:36 | -0.4839 | -838.0536 | -838.0536 | 19914.48 | Close | 94.19281 |  | 0 | 34.3 | 0 | 0
5248 | 2 | 6 |  | CC DChg | 19:11:00 | 43:39:46 | -155.878 | 3.103 | 2.9906 | 2990.6 | 0 | 0 | 2.9906 | 2990.6 | 11.1791 | 11179.1 | 0 | 0 | 11.1791 | 11179.1 | 2024-06-15 09:48:06 | -0.4837 | -1046.7189 | -1046.7189 | 19906.52 | Close | 94.23374 |  | 0 | 34.3 | 0 | 0
5249 | 2 | 6 |  | CC DChg | 19:11:30 | 43:40:16 | -155.878 | 3.1011 | 2.9919 | 2991.9 | 0 | 0 | 2.9919 | 2991.9 | 11.1831 | 11183.13 | 0 | 0 | 11.1831 | 11183.13 | 2024-06-15 09:48:36 | -0.4834 | -698.7537 | -698.7537 | 19894.59 | Close | 94.27467 |  | 0 | 34.2 | 0 | 0
5250 | 2 | 6 |  | CC DChg | 19:12:00 | 43:40:46 | -155.878 | 3.0999 | 2.9932 | 2993.2 | 0 | 0 | 2.9932 | 2993.2 | 11.1872 | 11187.16 | 0 | 0 | 11.1872 | 11187.16 | 2024-06-15 09:49:06 | -0.4832 | -1046.7229 | -1046.7229 | 19886.63 | Close | 94.3156 |  | 0 | 34.2 | 0 | 0
5251 | 2 | 6 |  | CC DChg | 19:12:30 | 43:41:16 | -155.878 | 3.0983 | 2.9945 | 2994.5 | 0 | 0 | 2.9945 | 2994.5 | 11.1912 | 11191.19 | 0 | 0 | 11.1912 | 11191.19 | 2024-06-15 09:49:36 | -0.483 | -838.0504 | -838.0504 | 19876.69 | Close | 94.35653 |  | 0 | 34.1 | 0 | 0
5252 | 2 | 6 |  | CC DChg | 19:13:00 | 43:41:46 | -155.878 | 3.0968 | 2.9958 | 2995.8 | 0 | 0 | 2.9958 | 2995.8 | 11.1952 | 11195.21 | 0 | 0 | 11.1952 | 11195.21 | 2024-06-15 09:50:06 | -0.4827 | -838.0536 | -838.0536 | 19866.74 | Close | 94.39746 |  | 0 | 34 | 0 | 0
5253 | 2 | 6 |  | CC DChg | 19:13:30 | 43:42:16 | -155.878 | 3.0955 | 2.9971 | 2997.1 | 0 | 0 | 2.9971 | 2997.1 | 11.1992 | 11199.23 | 0 | 0 | 11.1992 | 11199.23 | 2024-06-15 09:50:36 | -0.4825 | -1047.567 | -1047.567 | 19858.79 | Close | 94.43839 |  | 0 | 34 | 0 | 0
5254 | 2 | 6 |  | CC DChg | 19:14:00 | 43:42:46 | -155.878 | 3.0937 | 2.9984 | 2998.4 | 0 | 0 | 2.9984 | 2998.4 | 11.2033 | 11203.25 | 0 | 0 | 11.2033 | 11203.25 | 2024-06-15 09:51:06 | -0.4822 | -698.5247 | -698.5247 | 19846.85 | Close | 94.47933 |  | 0 | 33.9 | 0 | 0
5255 | 2 | 6 |  | CC DChg | 19:14:30 | 43:43:16 | -155.878 | 3.0921 | 2.9997 | 2999.69 | 0 | 0 | 2.9997 | 2999.69 | 11.2073 | 11207.27 | 0 | 0 | 11.2073 | 11207.27 | 2024-06-15 09:51:36 | -0.482 | -838.0536 | -838.0536 | 19836.91 | Close | 94.52026 |  | 0 | 33.8 | 0 | 0
5256 | 2 | 6 |  | CC DChg | 19:15:00 | 43:43:46 | -155.878 | 3.0909 | 3.001 | 3000.99 | 0 | 0 | 3.001 | 3000.99 | 11.2113 | 11211.28 | 0 | 0 | 11.2113 | 11211.28 | 2024-06-15 09:52:06 | -0.4818 | -1047.567 | -1047.567 | 19828.96 | Close | 94.56119 |  | 0 | 33.8 | 0 | 0
5257 | 2 | 6 |  | CC DChg | 19:15:30 | 43:44:16 | -155.878 | 3.089 | 3.0023 | 3002.29 | 0 | 0 | 3.0023 | 3002.29 | 11.2153 | 11215.3 | 0 | 0 | 11.2153 | 11215.3 | 2024-06-15 09:52:36 | -0.4815 | -698.3754 | -698.3754 | 19817.02 | Close | 94.60212 |  | 0 | 33.7 | 0 | 0
5258 | 2 | 6 |  | CC DChg | 19:16:00 | 43:44:46 | -155.878 | 3.0878 | 3.0036 | 3003.59 | 0 | 0 | 3.0036 | 3003.59 | 11.2193 | 11219.31 | 0 | 0 | 11.2193 | 11219.31 | 2024-06-15 09:53:06 | -0.4813 | -1047.567 | -1047.567 | 19809.07 | Close | 94.64306 |  | 0 | 39.4 | 0 | 0
5259 | 2 | 6 |  | CC DChg | 19:16:30 | 43:45:16 | -155.878 | 3.0862 | 3.0049 | 3004.89 | 0 | 0 | 3.0049 | 3004.89 | 11.2233 | 11223.32 | 0 | 0 | 11.2233 | 11223.32 | 2024-06-15 09:53:36 | -0.4811 | -837.5133 | -837.5133 | 19799.12 | Close | 94.68399 |  | 0 | 38.8 | 0 | 0
5260 | 2 | 6 |  | CC DChg | 19:17:00 | 43:45:46 | -155.878 | 3.085 | 3.0062 | 3006.19 | 0 | 0 | 3.0062 | 3006.19 | 11.2273 | 11227.33 | 0 | 0 | 11.2273 | 11227.33 | 2024-06-15 09:54:06 | -0.4809 | -1047.339 | -1047.339 | 19791.16 | Close | 94.72491 |  | 0 | 37.7 | 0 | 0
5261 | 2 | 6 |  | CC DChg | 19:17:30 | 43:46:16 | -155.878 | 3.0838 | 3.0075 | 3007.49 | 0 | 0 | 3.0075 | 3007.49 | 11.2313 | 11231.34 | 0 | 0 | 11.2313 | 11231.34 | 2024-06-15 09:54:36 | -0.4807 | -1047.567 | -1047.567 | 19783.21 | Close | 94.76584 |  | 0 | 37 | 0 | 0
5262 | 2 | 6 |  | CC DChg | 19:18:00 | 43:46:46 | -155.878 | 3.0825 | 3.0088 | 3008.79 | 0 | 0 | 3.0088 | 3008.79 | 11.2353 | 11235.34 | 0 | 0 | 11.2353 | 11235.34 | 2024-06-15 09:55:06 | -0.4805 | -1047.567 | -1047.567 | 19775.25 | Close | 94.80677 |  | 0 | 36.6 | 0 | 0
5263 | 2 | 6 |  | CC DChg | 19:18:30 | 43:47:16 | -155.878 | 3.0813 | 3.0101 | 3010.09 | 0 | 0 | 3.0101 | 3010.09 | 11.2393 | 11239.34 | 0 | 0 | 11.2393 | 11239.34 | 2024-06-15 09:55:36 | -0.4803 | -1047.7871 | -1047.7871 | 19767.3 | Close | 94.84771 |  | 0 | 36.3 | 0 | 0
5264 | 2 | 6 |  | CC DChg | 19:19:00 | 43:47:46 | -155.878 | 3.08 | 3.0114 | 3011.39 | 0 | 0 | 3.0114 | 3011.39 | 11.2433 | 11243.35 | 0 | 0 | 11.2433 | 11243.35 | 2024-06-15 09:56:06 | -0.4801 | -1047.567 | -1047.567 | 19759.34 | Close | 94.88864 |  | 0 | 36.1 | 0 | 0
5265 | 2 | 6 |  | CC DChg | 19:19:30 | 43:48:16 | -155.878 | 3.0782 | 3.0127 | 3012.68 | 0 | 0 | 3.0127 | 3012.68 | 11.2473 | 11247.34 | 0 | 0 | 11.2473 | 11247.34 | 2024-06-15 09:56:36 | -0.4798 | -698.378 | -698.378 | 19747.41 | Close | 94.92957 |  | 0 | 36 | 0 | 0
5266 | 2 | 6 |  | CC DChg | 19:20:00 | 43:48:46 | -155.878 | 3.0766 | 3.014 | 3013.98 | 0 | 0 | 3.014 | 3013.98 | 11.2513 | 11251.34 | 0 | 0 | 11.2513 | 11251.34 | 2024-06-15 09:57:06 | -0.4796 | -838.0504 | -838.0504 | 19737.47 | Close | 94.9705 |  | 0 | 35.9 | 0 | 0
5267 | 2 | 6 |  | CC DChg | 19:20:30 | 43:49:16 | -155.878 | 3.0751 | 3.0153 | 3015.28 | 0 | 0 | 3.0153 | 3015.28 | 11.2553 | 11255.34 | 0 | 0 | 11.2553 | 11255.34 | 2024-06-15 09:57:36 | -0.4793 | -838.0536 | -838.0536 | 19727.52 | Close | 95.01143 |  | 0 | 35.8 | 0 | 0
5268 | 2 | 6 |  | CC DChg | 19:21:00 | 43:49:46 | -155.878 | 3.0735 | 3.0166 | 3016.58 | 0 | 0 | 3.0166 | 3016.58 | 11.2593 | 11259.33 | 0 | 0 | 11.2593 | 11259.33 | 2024-06-15 09:58:06 | -0.4791 | -838.0536 | -838.0536 | 19717.58 | Close | 95.05236 |  | 0 | 35.7 | 0 | 0
5269 | 2 | 6 |  | CC DChg | 19:21:30 | 43:50:16 | -155.878 | 3.072 | 3.0179 | 3017.88 | 0 | 0 | 3.0179 | 3017.88 | 11.2633 | 11263.32 | 0 | 0 | 11.2633 | 11263.32 | 2024-06-15 09:58:36 | -0.4789 | -838.0504 | -838.0504 | 19707.64 | Close | 95.09329 |  | 0 | 35.6 | 0 | 0
5270 | 2 | 6 |  | CC DChg | 19:22:00 | 43:50:46 | -155.878 | 3.0701 | 3.0192 | 3019.18 | 0 | 0 | 3.0192 | 3019.18 | 11.2673 | 11267.31 | 0 | 0 | 11.2673 | 11267.31 | 2024-06-15 09:59:06 | -0.4786 | -698.378 | -698.378 | 19694.72 | Close | 95.13423 |  | 0.0002 | 35.5 | 0 | 0
5271 | 2 | 6 |  | CC DChg | 19:22:30 | 43:51:16 | -155.878 | 3.0683 | 3.0205 | 3020.48 | 0 | 0 | 3.0205 | 3020.48 | 11.2713 | 11271.3 | 0 | 0 | 11.2713 | 11271.3 | 2024-06-15 09:59:36 | -0.4783 | -698.0028 | -698.0028 | 19683.77 | Close | 95.17516 |  | 0 | 35.4 | 0 | 0
5272 | 2 | 6 |  | CC DChg | 19:23:00 | 43:51:46 | -155.878 | 3.0664 | 3.0218 | 3021.78 | 0 | 0 | 3.0218 | 3021.78 | 11.2753 | 11275.28 | 0 | 0 | 11.2753 | 11275.28 | 2024-06-15 10:00:06 | -0.478 | -698.3754 | -698.3754 | 19671.83 | Close | 95.21609 |  | 0 | 35.4 | 0 | 0
5273 | 2 | 6 |  | CC DChg | 19:23:30 | 43:52:16 | -155.878 | 3.0649 | 3.0231 | 3023.08 | 0 | 0 | 3.0231 | 3023.08 | 11.2793 | 11279.27 | 0 | 0 | 11.2793 | 11279.27 | 2024-06-15 10:00:36 | -0.4777 | -838.0536 | -838.0536 | 19661.89 | Close | 95.25702 |  | 0 | 35.4 | 0 | 0
5274 | 2 | 6 |  | CC DChg | 19:24:00 | 43:52:46 | -155.878 | 3.0627 | 3.0244 | 3024.38 | 0 | 0 | 3.0244 | 3024.38 | 11.2832 | 11283.24 | 0 | 0 | 11.2832 | 11283.24 | 2024-06-15 10:01:06 | -0.4774 | -598.6097 | -598.6097 | 19647.97 | Close | 95.29795 |  | 0 | 35.3 | 0 | 0
5275 | 2 | 6 |  | CC DChg | 19:24:30 | 43:53:16 | -155.878 | 3.0608 | 3.0257 | 3025.67 | 0 | 0 | 3.0257 | 3025.67 | 11.2872 | 11287.22 | 0 | 0 | 11.2872 | 11287.22 | 2024-06-15 10:01:36 | -0.4771 | -698.5247 | -698.5247 | 19636.04 | Close | 95.33889 |  | 0 | 35.3 | 0 | 0
5276 | 2 | 6 |  | CC DChg | 19:25:00 | 43:53:46 | -155.878 | 3.059 | 3.027 | 3026.97 | 0 | 0 | 3.027 | 3026.97 | 11.2912 | 11291.2 | 0 | 0 | 11.2912 | 11291.2 | 2024-06-15 10:02:06 | -0.4768 | -698.378 | -698.378 | 19624.1 | Close | 95.37982 |  | 0 | 35.2 | 0 | 0
5277 | 2 | 6 |  | CC DChg | 19:25:30 | 43:54:16 | -155.878 | 3.0571 | 3.0283 | 3028.27 | 0 | 0 | 3.0283 | 3028.27 | 11.2952 | 11295.17 | 0 | 0 | 11.2952 | 11295.17 | 2024-06-15 10:02:36 | -0.4765 | -698.0028 | -698.0028 | 19612.16 | Close | 95.42075 |  | 0 | 35.1 | 0 | 0
5278 | 2 | 6 |  | CC DChg | 19:26:00 | 43:54:46 | -155.878 | 3.0549 | 3.0296 | 3029.57 | 0 | 0 | 3.0296 | 3029.57 | 11.2991 | 11299.14 | 0 | 0 | 11.2991 | 11299.14 | 2024-06-15 10:03:06 | -0.4762 | -598.8834 | -598.8834 | 19598.25 | Close | 95.46168 |  | 0 | 35.1 | 0 | 0
5279 | 2 | 6 |  | CC DChg | 19:26:30 | 43:55:16 | -155.878 | 3.0531 | 3.0309 | 3030.87 | 0 | 0 | 3.0309 | 3030.87 | 11.3031 | 11303.11 | 0 | 0 | 11.3031 | 11303.11 | 2024-06-15 10:03:36 | -0.4759 | -698.0028 | -698.0028 | 19586.31 | Close | 95.50261 |  | 0 | 35 | 0 | 0
5280 | 2 | 6 |  | CC DChg | 19:27:00 | 43:55:46 | -155.878 | 3.0512 | 3.0322 | 3032.17 | 0 | 0 | 3.0322 | 3032.17 | 11.3071 | 11307.07 | 0 | 0 | 11.3071 | 11307.07 | 2024-06-15 10:04:06 | -0.4756 | -698.378 | -698.378 | 19574.38 | Close | 95.54354 |  | 0 | 34.9 | 0 | 0
5281 | 2 | 6 |  | CC DChg | 19:27:30 | 43:56:16 | -155.878 | 3.0494 | 3.0335 | 3033.47 | 0 | 0 | 3.0335 | 3033.47 | 11.311 | 11311.04 | 0 | 0 | 11.311 | 11311.04 | 2024-06-15 10:04:36 | -0.4753 | -698.226 | -698.226 | 19562.45 | Close | 95.58447 |  | 0 | 34.9 | 0 | 0
5282 | 2 | 6 |  | CC DChg | 19:28:00 | 43:56:46 | -155.878 | 3.0475 | 3.0348 | 3034.77 | 0 | 0 | 3.0348 | 3034.77 | 11.315 | 11315 | 0 | 0 | 11.315 | 11315 | 2024-06-15 10:05:06 | -0.475 | -698.378 | -698.378 | 19550.51 | Close | 95.6254 |  | 0 | 34.8 | 0 | 0
5283 | 2 | 6 |  | CC DChg | 19:28:30 | 43:57:16 | -155.878 | 3.045 | 3.0361 | 3036.07 | 0 | 0 | 3.0361 | 3036.07 | 11.319 | 11318.95 | 0 | 0 | 11.319 | 11318.95 | 2024-06-15 10:05:36 | -0.4747 | -523.7835 | -523.7835 | 19534.6 | Close | 95.66633 |  | 0 | 34.7 | 0 | 0
5284 | 2 | 6 |  | CC DChg | 19:29:00 | 43:57:46 | -155.878 | 3.0432 | 3.0374 | 3037.37 | 0 | 0 | 3.0374 | 3037.37 | 11.3229 | 11322.91 | 0 | 0 | 11.3229 | 11322.91 | 2024-06-15 10:06:06 | -0.4744 | -698.5247 | -698.5247 | 19522.67 | Close | 95.70727 |  | 0 | 34.7 | 0 | 0
5285 | 2 | 6 |  | CC DChg | 19:29:30 | 43:58:16 | -155.878 | 3.041 | 3.0387 | 3038.66 | 0 | 0 | 3.0387 | 3038.66 | 11.3269 | 11326.86 | 0 | 0 | 11.3269 | 11326.86 | 2024-06-15 10:06:36 | -0.474 | -598.6097 | -598.6097 | 19508.75 | Close | 95.7482 |  | 0 | 34.6 | 0 | 0
5286 | 2 | 6 |  | CC DChg | 19:30:00 | 43:58:46 | -155.878 | 3.0388 | 3.04 | 3039.96 | 0 | 0 | 3.04 | 3039.96 | 11.3308 | 11330.8 | 0 | 0 | 11.3308 | 11330.8 | 2024-06-15 10:07:06 | -0.4737 | -598.334 | -598.334 | 19494.82 | Close | 95.78913 |  | 0 | 34.6 | 0 | 0
5287 | 2 | 6 |  | CC DChg | 19:30:30 | 43:59:16 | -155.878 | 3.0366 | 3.0413 | 3041.26 | 0 | 0 | 3.0413 | 3041.26 | 11.3348 | 11334.75 | 0 | 0 | 11.3348 | 11334.75 | 2024-06-15 10:07:36 | -0.4733 | -599.0115 | -599.0115 | 19480.91 | Close | 95.83007 |  | 0 | 34.5 | 0 | 0
5288 | 2 | 6 |  | CC DChg | 19:31:00 | 43:59:46 | -155.878 | 3.0348 | 3.0426 | 3042.56 | 0 | 0 | 3.0426 | 3042.56 | 11.3387 | 11338.7 | 0 | 0 | 11.3387 | 11338.7 | 2024-06-15 10:08:06 | -0.4731 | -698.0028 | -698.0028 | 19468.97 | Close | 95.871 |  | 0 | 34.4 | 0 | 0
5289 | 2 | 6 |  | CC DChg | 19:31:30 | 44:00:16 | -155.878 | 3.0326 | 3.0439 | 3043.86 | 0 | 0 | 3.0439 | 3043.86 | 11.3426 | 11342.63 | 0 | 0 | 11.3426 | 11342.63 | 2024-06-15 10:08:36 | -0.4727 | -598.6097 | -598.6097 | 19454.06 | Close | 95.91193 |  | 0.0002 | 34.4 | 0 | 0
5290 | 2 | 6 |  | CC DChg | 19:32:00 | 44:00:46 | -155.878 | 3.0301 | 3.0452 | 3045.16 | 0 | 0 | 3.0452 | 3045.16 | 11.3466 | 11346.58 | 0 | 0 | 11.3466 | 11346.58 | 2024-06-15 10:09:06 | -0.4723 | -523.6695 | -523.6695 | 19439.14 | Close | 95.95285 |  | 0 | 34.3 | 0 | 0
5291 | 2 | 6 |  | CC DChg | 19:32:30 | 44:01:16 | -155.878 | 3.028 | 3.0465 | 3046.46 | 0 | 0 | 3.0465 | 3046.46 | 11.3505 | 11350.51 | 0 | 0 | 11.3505 | 11350.51 | 2024-06-15 10:09:36 | -0.472 | -598.6097 | -598.6097 | 19425.22 | Close | 95.99378 |  | 0 | 34.3 | 0 | 0
5292 | 2 | 6 |  | CC DChg | 19:33:00 | 44:01:46 | -155.878 | 3.0261 | 3.0478 | 3047.76 | 0 | 0 | 3.0478 | 3047.76 | 11.3544 | 11354.44 | 0 | 0 | 11.3544 | 11354.44 | 2024-06-15 10:10:06 | -0.4717 | -698.378 | -698.378 | 19413.28 | Close | 96.03471 |  | 0 | 34.2 | 0 | 0
5293 | 2 | 6 |  | CC DChg | 19:33:30 | 44:02:16 | -155.878 | 3.0239 | 3.0491 | 3049.06 | 0 | 0 | 3.0491 | 3049.06 | 11.3584 | 11358.37 | 0 | 0 | 11.3584 | 11358.37 | 2024-06-15 10:10:36 | -0.4714 | -598.8635 | -598.8635 | 19399.36 | Close | 96.07566 |  | 0 | 34.1 | 0 | 0
5294 | 2 | 6 |  | CC DChg | 19:34:00 | 44:02:46 | -155.878 | 3.0215 | 3.0504 | 3050.36 | 0 | 0 | 3.0504 | 3050.36 | 11.3623 | 11362.3 | 0 | 0 | 11.3623 | 11362.3 | 2024-06-15 10:11:06 | -0.471 | -523.5724 | -523.5724 | 19383.45 | Close | 96.11659 |  | 0 | 34.1 | 0 | 0
5295 | 2 | 6 |  | CC DChg | 19:34:30 | 44:03:16 | -155.878 | 3.0193 | 3.0517 | 3051.65 | 0 | 0 | 3.0517 | 3051.65 | 11.3662 | 11366.22 | 0 | 0 | 11.3662 | 11366.22 | 2024-06-15 10:11:36 | -0.4706 | -598.6097 | -598.6097 | 19369.53 | Close | 96.15752 |  | 0 | 34 | 0 | 0
5296 | 2 | 6 |  | CC DChg | 19:35:00 | 44:03:46 | -155.878 | 3.0171 | 3.053 | 3052.95 | 0 | 0 | 3.053 | 3052.95 | 11.3701 | 11370.14 | 0 | 0 | 11.3701 | 11370.14 | 2024-06-15 10:12:06 | -0.4703 | -598.6075 | -598.6075 | 19355.61 | Close | 96.19845 |  | 0 | 34 | 0 | 0
5297 | 2 | 6 |  | CC DChg | 19:35:30 | 44:04:16 | -155.878 | 3.0143 | 3.0543 | 3054.25 | 0 | 0 | 3.0543 | 3054.25 | 11.3741 | 11374.06 | 0 | 0 | 11.3741 | 11374.06 | 2024-06-15 10:12:36 | -0.4699 | -465.5854 | -465.5854 | 19337.71 | Close | 96.23939 |  | 0 | 33.9 | 0 | 0
5298 | 2 | 6 |  | CC DChg | 19:36:00 | 44:04:46 | -155.878 | 3.0122 | 3.0556 | 3055.55 | 0 | 0 | 3.0556 | 3055.55 | 11.378 | 11377.97 | 0 | 0 | 11.378 | 11377.97 | 2024-06-15 10:13:06 | -0.4695 | -598.6097 | -598.6097 | 19323.79 | Close | 96.28032 |  | 0 | 33.9 | 0 | 0
5299 | 2 | 6 |  | CC DChg | 19:36:30 | 44:05:16 | -155.878 | 3.01 | 3.0569 | 3056.85 | 0 | 0 | 3.0569 | 3056.85 | 11.3819 | 11381.89 | 0 | 0 | 11.3819 | 11381.89 | 2024-06-15 10:13:36 | -0.4692 | -598.4795 | -598.4795 | 19309.86 | Close | 96.32124 |  | 0 | 38.6 | 0 | 0
5300 | 2 | 6 |  | CC DChg | 19:37:00 | 44:05:46 | -155.878 | 3.0081 | 3.0581 | 3058.15 | 0 | 0 | 3.0581 | 3058.15 | 11.3858 | 11385.79 | 0 | 0 | 11.3858 | 11385.79 | 2024-06-15 10:14:06 | -0.4689 | -698.0028 | -698.0028 | 19297.93 | Close | 96.36217 |  | 0 | 37.7 | 0 | 0
5301 | 2 | 6 |  | CC DChg | 19:37:30 | 44:06:16 | -155.878 | 3.006 | 3.0594 | 3059.45 | 0 | 0 | 3.0594 | 3059.45 | 11.3897 | 11389.7 | 0 | 0 | 11.3897 | 11389.7 | 2024-06-15 10:14:36 | -0.4686 | -598.6097 | -598.6097 | 19284 | Close | 96.4031 |  | 0 | 36.9 | 0 | 0
5302 | 2 | 6 |  | CC DChg | 19:38:00 | 44:06:46 | -155.878 | 3.0041 | 3.0607 | 3060.75 | 0 | 0 | 3.0607 | 3060.75 | 11.3936 | 11393.6 | 0 | 0 | 11.3936 | 11393.6 | 2024-06-15 10:15:06 | -0.4683 | -698.3754 | -698.3754 | 19272.07 | Close | 96.44403 |  | 0 | 36.4 | 0 | 0
5303 | 2 | 6 |  | CC DChg | 19:38:30 | 44:07:16 | -155.878 | 3.0019 | 3.062 | 3062.05 | 0 | 0 | 3.062 | 3062.05 | 11.3975 | 11397.5 | 0 | 0 | 11.3975 | 11397.5 | 2024-06-15 10:15:36 | -0.4679 | -598.6097 | -598.6097 | 19257.16 | Close | 96.48496 |  | 0.0002 | 36.1 | 0 | 0
5304 | 2 | 6 |  | CC DChg | 19:39:00 | 44:07:46 | -155.878 | 2.9994 | 3.0633 | 3063.35 | 0 | 0 | 3.0633 | 3063.35 | 11.4014 | 11401.4 | 0 | 0 | 11.4014 | 11401.4 | 2024-06-15 10:16:06 | -0.4675 | -523.7835 | -523.7835 | 19242.24 | Close | 96.52589 |  | 0 | 35.9 | 0 | 0
5305 | 2 | 6 |  | CC DChg | 19:39:30 | 44:08:16 | -155.878 | 2.9973 | 3.0646 | 3064.64 | 0 | 0 | 3.0646 | 3064.64 | 11.4053 | 11405.3 | 0 | 0 | 11.4053 | 11405.3 | 2024-06-15 10:16:36 | -0.4672 | -598.7355 | -598.7355 | 19228.32 | Close | 96.56683 |  | 0 | 35.7 | 0 | 0
5306 | 2 | 6 |  | CC DChg | 19:40:00 | 44:08:46 | -155.878 | 2.9951 | 3.0659 | 3065.94 | 0 | 0 | 3.0659 | 3065.94 | 11.4092 | 11409.19 | 0 | 0 | 11.4092 | 11409.19 | 2024-06-15 10:17:06 | -0.4669 | -598.6097 | -598.6097 | 19214.4 | Close | 96.60776 |  | 0 | 35.6 | 0 | 0
5307 | 2 | 6 |  | CC DChg | 19:40:30 | 44:09:16 | -155.878 | 2.9929 | 3.0672 | 3067.24 | 0 | 0 | 3.0672 | 3067.24 | 11.4131 | 11413.08 | 0 | 0 | 11.4131 | 11413.08 | 2024-06-15 10:17:36 | -0.4665 | -598.6097 | -598.6097 | 19200.48 | Close | 96.64869 |  | 0 | 35.5 | 0 | 0
5308 | 2 | 6 |  | CC DChg | 19:41:00 | 44:09:46 | -155.878 | 2.9901 | 3.0685 | 3068.54 | 0 | 0 | 3.0685 | 3068.54 | 11.417 | 11416.97 | 0 | 0 | 11.417 | 11416.97 | 2024-06-15 10:18:06 | -0.4661 | -465.4168 | -465.4168 | 19182.57 | Close | 96.68962 |  | 0 | 35.4 | 0 | 0
5309 | 2 | 6 |  | CC DChg | 19:41:30 | 44:10:16 | -155.878 | 2.988 | 3.0698 | 3069.84 | 0 | 0 | 3.0698 | 3069.84 | 11.4208 | 11420.85 | 0 | 0 | 11.4208 | 11420.85 | 2024-06-15 10:18:36 | -0.4658 | -598.6097 | -598.6097 | 19168.65 | Close | 96.73056 |  | 0 | 35.4 | 0 | 0
5310 | 2 | 6 |  | CC DChg | 19:42:00 | 44:10:46 | -155.878 | 2.9855 | 3.0711 | 3071.14 | 0 | 0 | 3.0711 | 3071.14 | 11.4247 | 11424.72 | 0 | 0 | 11.4247 | 11424.72 | 2024-06-15 10:19:06 | -0.4654 | -523.7835 | -523.7835 | 19152.74 | Close | 96.77149 |  | 0 | 35.3 | 0 | 0
5311 | 2 | 6 |  | CC DChg | 19:42:30 | 44:11:16 | -155.878 | 2.9827 | 3.0724 | 3072.44 | 0 | 0 | 3.0724 | 3072.44 | 11.4286 | 11428.6 | 0 | 0 | 11.4286 | 11428.6 | 2024-06-15 10:19:36 | -0.4649 | -465.5836 | -465.5836 | 19134.84 | Close | 96.81242 |  | 0 | 35.3 | 0 | 0
5312 | 2 | 6 |  | CC DChg | 19:43:00 | 44:11:46 | -155.878 | 2.9802 | 3.0737 | 3073.74 | 0 | 0 | 3.0737 | 3073.74 | 11.4325 | 11432.48 | 0 | 0 | 11.4325 | 11432.48 | 2024-06-15 10:20:06 | -0.4646 | -523.7835 | -523.7835 | 19118.93 | Close | 96.85335 |  | 0 | 35.2 | 0 | 0
5313 | 2 | 6 |  | CC DChg | 19:43:30 | 44:12:16 | -155.878 | 2.9777 | 3.075 | 3075.04 | 0 | 0 | 3.075 | 3075.04 | 11.4363 | 11436.34 | 0 | 0 | 11.4363 | 11436.34 | 2024-06-15 10:20:36 | -0.4642 | -523.5724 | -523.5724 | 19103.02 | Close | 96.89428 |  | 0 | 35.1 | 0 | 0
5314 | 2 | 6 |  | CC DChg | 19:44:00 | 44:12:46 | -155.878 | 2.9746 | 3.0763 | 3076.34 | 0 | 0 | 3.0763 | 3076.34 | 11.4402 | 11440.21 | 0 | 0 | 11.4402 | 11440.21 | 2024-06-15 10:21:06 | -0.4637 | -419.1148 | -419.1148 | 19082.14 | Close | 96.93522 |  | 0.0002 | 35.1 | 0 | 0
5315 | 2 | 6 |  | CC DChg | 19:44:30 | 44:13:16 | -155.878 | 2.9722 | 3.0776 | 3077.63 | 0 | 0 | 3.0776 | 3077.63 | 11.4441 | 11444.07 | 0 | 0 | 11.4441 | 11444.07 | 2024-06-15 10:21:36 | -0.4633 | -523.7835 | -523.7835 | 19067.22 | Close | 96.97615 |  | 0 | 35 | 0 | 0
5316 | 2 | 6 |  | CC DChg | 19:45:00 | 44:13:46 | -155.878 | 2.9694 | 3.0789 | 3078.93 | 0 | 0 | 3.0789 | 3078.93 | 11.4479 | 11447.93 | 0 | 0 | 11.4479 | 11447.93 | 2024-06-15 10:22:06 | -0.4629 | -465.5854 | -465.5854 | 19049.32 | Close | 97.01708 |  | 0 | 35 | 0 | 0
5317 | 2 | 6 |  | CC DChg | 19:45:30 | 44:14:16 | -155.878 | 2.9666 | 3.0802 | 3080.23 | 0 | 0 | 3.0802 | 3080.23 | 11.4518 | 11451.79 | 0 | 0 | 11.4518 | 11451.79 | 2024-06-15 10:22:36 | -0.4624 | -465.5836 | -465.5836 | 19031.42 | Close | 97.05801 |  | 0 | 34.9 | 0 | 0
5318 | 2 | 6 |  | CC DChg | 19:46:00 | 44:14:46 | -155.878 | 2.9638 | 3.0815 | 3081.53 | 0 | 0 | 3.0815 | 3081.53 | 11.4556 | 11455.64 | 0 | 0 | 11.4556 | 11455.64 | 2024-06-15 10:23:06 | -0.462 | -465.5854 | -465.5854 | 19013.52 | Close | 97.09894 |  | 0 | 34.8 | 0 | 0
5319 | 2 | 6 |  | CC DChg | 19:46:30 | 44:15:16 | -155.878 | 2.961 | 3.0828 | 3082.83 | 0 | 0 | 3.0828 | 3082.83 | 11.4595 | 11459.49 | 0 | 0 | 11.4595 | 11459.49 | 2024-06-15 10:23:36 | -0.4616 | -465.4185 | -465.4185 | 18994.63 | Close | 97.13987 |  | 0.0002 | 34.8 | 0 | 0
5320 | 2 | 6 |  | CC DChg | 19:47:00 | 44:15:46 | -155.878 | 2.9579 | 3.0841 | 3084.13 | 0 | 0 | 3.0841 | 3084.13 | 11.4633 | 11463.33 | 0 | 0 | 11.4633 | 11463.33 | 2024-06-15 10:24:06 | -0.4611 | -418.9356 | -418.9356 | 18975.73 | Close | 97.18079 |  | 0 | 34.7 | 0 | 0
5321 | 2 | 6 |  | CC DChg | 19:47:30 | 44:16:16 | -155.878 | 2.9551 | 3.0854 | 3085.43 | 0 | 0 | 3.0854 | 3085.43 | 11.4672 | 11467.17 | 0 | 0 | 11.4672 | 11467.17 | 2024-06-15 10:24:36 | -0.4606 | -465.5854 | -465.5854 | 18957.83 | Close | 97.22173 |  | 0 | 34.6 | 0 | 0
5322 | 2 | 6 |  | CC DChg | 19:48:00 | 44:16:46 | -155.878 | 2.952 | 3.0867 | 3086.73 | 0 | 0 | 3.0867 | 3086.73 | 11.471 | 11471.01 | 0 | 0 | 11.471 | 11471.01 | 2024-06-15 10:25:06 | -0.4602 | -419.0268 | -419.0268 | 18937.95 | Close | 97.26266 |  | 0 | 34.6 | 0 | 0
5323 | 2 | 6 |  | CC DChg | 19:48:30 | 44:17:16 | -155.878 | 2.9492 | 3.088 | 3088.03 | 0 | 0 | 3.088 | 3088.03 | 11.4748 | 11474.84 | 0 | 0 | 11.4748 | 11474.84 | 2024-06-15 10:25:36 | -0.4597 | -465.6831 | -465.6831 | 18920.05 | Close | 97.3036 |  | 0 | 34.5 | 0 | 0
5324 | 2 | 6 |  | CC DChg | 19:49:00 | 44:17:46 | -155.878 | 2.9464 | 3.0893 | 3089.33 | 0 | 0 | 3.0893 | 3089.33 | 11.4787 | 11478.67 | 0 | 0 | 11.4787 | 11478.67 | 2024-06-15 10:26:06 | -0.4593 | -465.5854 | -465.5854 | 18902.15 | Close | 97.34453 |  | 0 | 34.5 | 0 | 0
5325 | 2 | 6 |  | CC DChg | 19:49:30 | 44:18:16 | -155.878 | 2.943 | 3.0906 | 3090.62 | 0 | 0 | 3.0906 | 3090.62 | 11.4825 | 11482.49 | 0 | 0 | 11.4825 | 11482.49 | 2024-06-15 10:26:36 | -0.4588 | -380.8218 | -380.8218 | 18880.27 | Close | 97.38546 |  | 0 | 34.4 | 0 | 0
5326 | 2 | 6 |  | CC DChg | 19:50:00 | 44:18:46 | -155.878 | 2.9399 | 3.0919 | 3091.92 | 0 | 0 | 3.0919 | 3091.92 | 11.4863 | 11486.32 | 0 | 0 | 11.4863 | 11486.32 | 2024-06-15 10:27:06 | -0.4583 | -419.0252 | -419.0252 | 18860.38 | Close | 97.42639 |  | 0 | 34.3 | 0 | 0
5327 | 2 | 6 |  | CC DChg | 19:50:30 | 44:19:16 | -155.878 | 2.9371 | 3.0932 | 3093.22 | 0 | 0 | 3.0932 | 3093.22 | 11.4901 | 11490.14 | 0 | 0 | 11.4901 | 11490.14 | 2024-06-15 10:27:36 | -0.4578 | -465.5854 | -465.5854 | 18842.48 | Close | 97.46732 |  | 0 | 34.3 | 0 | 0
5328 | 2 | 6 |  | CC DChg | 19:51:00 | 44:19:46 | -155.878 | 2.9337 | 3.0945 | 3094.52 | 0 | 0 | 3.0945 | 3094.52 | 11.4939 | 11493.95 | 0 | 0 | 11.4939 | 11493.95 | 2024-06-15 10:28:06 | -0.4573 | -380.9335 | -380.9335 | 18820.6 | Close | 97.50825 |  | 0 | 34.2 | 0 | 0
5329 | 2 | 6 |  | CC DChg | 19:51:30 | 44:20:16 | -155.878 | 2.9306 | 3.0958 | 3095.82 | 0 | 0 | 3.0958 | 3095.82 | 11.4978 | 11497.76 | 0 | 0 | 11.4978 | 11497.76 | 2024-06-15 10:28:36 | -0.4568 | -419.0252 | -419.0252 | 18799.73 | Close | 97.54918 |  | 0.0002 | 34.2 | 0 | 0
5330 | 2 | 6 |  | CC DChg | 19:52:00 | 44:20:46 | -155.878 | 2.9269 | 3.0971 | 3097.12 | 0 | 0 | 3.0971 | 3097.12 | 11.5016 | 11501.56 | 0 | 0 | 11.5016 | 11501.56 | 2024-06-15 10:29:06 | -0.4562 | -349.0952 | -349.0952 | 18776.84 | Close | 97.59011 |  | 0 | 34.1 | 0 | 0
5331 | 2 | 6 |  | CC DChg | 19:52:30 | 44:21:16 | -155.878 | 2.9238 | 3.0984 | 3098.42 | 0 | 0 | 3.0984 | 3098.42 | 11.5054 | 11505.36 | 0 | 0 | 11.5054 | 11505.36 | 2024-06-15 10:29:36 | -0.4558 | -419.0268 | -419.0268 | 18756.96 | Close | 97.63104 |  | 0 | 34.1 | 0 | 0
5332 | 2 | 6 |  | CC DChg | 19:53:00 | 44:21:46 | -155.878 | 2.9201 | 3.0997 | 3099.72 | 0 | 0 | 3.0997 | 3099.72 | 11.5092 | 11509.16 | 0 | 0 | 11.5092 | 11509.16 | 2024-06-15 10:30:06 | -0.4552 | -349.113 | -349.113 | 18733.09 | Close | 97.67197 |  | 0 | 34 | 0 | 0
5333 | 2 | 6 |  | CC DChg | 19:53:30 | 44:22:16 | -155.878 | 2.917 | 3.101 | 3101.02 | 0 | 0 | 3.101 | 3101.02 | 11.5129 | 11512.95 | 0 | 0 | 11.5129 | 11512.95 | 2024-06-15 10:30:36 | -0.4547 | -419.0268 | -419.0268 | 18713.21 | Close | 97.7129 |  | 0 | 39.9 | 0 | 0
5334 | 2 | 6 |  | CC DChg | 19:54:00 | 44:22:46 | -155.878 | 2.9142 | 3.1023 | 3102.31 | 0 | 0 | 3.1023 | 3102.31 | 11.5167 | 11516.73 | 0 | 0 | 11.5167 | 11516.73 | 2024-06-15 10:31:06 | -0.4543 | -465.5854 | -465.5854 | 18695.31 | Close | 97.75383 |  | 0 | 38.9 | 0 | 0
5335 | 2 | 6 |  | CC DChg | 19:54:30 | 44:23:16 | -155.878 | 2.9111 | 3.1036 | 3103.61 | 0 | 0 | 3.1036 | 3103.61 | 11.5205 | 11520.52 | 0 | 0 | 11.5205 | 11520.52 | 2024-06-15 10:31:36 | -0.4538 | -419.0692 | -419.0692 | 18675.41 | Close | 97.79478 |  | 0 | 37.9 | 0 | 0
5336 | 2 | 6 |  | CC DChg | 19:55:00 | 44:23:46 | -155.878 | 2.9083 | 3.1049 | 3104.91 | 0 | 0 | 3.1049 | 3104.91 | 11.5243 | 11524.3 | 0 | 0 | 11.5243 | 11524.3 | 2024-06-15 10:32:06 | -0.4533 | -465.5854 | -465.5854 | 18657.51 | Close | 97.83571 |  | 0 | 37.3 | 0 | 0
5337 | 2 | 6 |  | CC DChg | 19:55:30 | 44:24:16 | -155.878 | 2.9052 | 3.1062 | 3106.21 | 0 | 0 | 3.1062 | 3106.21 | 11.5281 | 11528.07 | 0 | 0 | 11.5281 | 11528.07 | 2024-06-15 10:32:36 | -0.4529 | -419.0268 | -419.0268 | 18637.63 | Close | 97.87664 |  | 0 | 36.9 | 0 | 0
5338 | 2 | 6 |  | CC DChg | 19:56:00 | 44:24:46 | -155.878 | 2.9018 | 3.1075 | 3107.51 | 0 | 0 | 3.1075 | 3107.51 | 11.5318 | 11531.85 | 0 | 0 | 11.5318 | 11531.85 | 2024-06-15 10:33:06 | -0.4523 | -380.932 | -380.932 | 18615.75 | Close | 97.91757 |  | 0 | 36.6 | 0 | 0
5339 | 2 | 6 |  | CC DChg | 19:56:30 | 44:25:16 | -155.878 | 2.8984 | 3.1088 | 3108.81 | 0 | 0 | 3.1088 | 3108.81 | 11.5356 | 11535.61 | 0 | 0 | 11.5356 | 11535.61 | 2024-06-15 10:33:36 | -0.4518 | -380.9335 | -380.9335 | 18593.87 | Close | 97.9585 |  | 0 | 36.4 | 0 | 0
5340 | 2 | 6 |  | CC DChg | 19:57:00 | 44:25:46 | -155.878 | 2.8947 | 3.1101 | 3110.11 | 0 | 0 | 3.1101 | 3110.11 | 11.5394 | 11539.37 | 0 | 0 | 11.5394 | 11539.37 | 2024-06-15 10:34:06 | -0.4512 | -349.0952 | -349.0952 | 18570 | Close | 97.99943 |  | 0 | 36.3 | 0 | 0
5341 | 2 | 6 |  | CC DChg | 19:57:30 | 44:26:16 | -155.878 | 2.8912 | 3.1114 | 3111.41 | 0 | 0 | 3.1114 | 3111.41 | 11.5431 | 11543.14 | 0 | 0 | 11.5431 | 11543.14 | 2024-06-15 10:34:36 | -0.4507 | -380.8506 | -380.8506 | 18548.13 | Close | 98.04035 |  | 0 | 36.2 | 0 | 0
5342 | 2 | 6 |  | CC DChg | 19:58:00 | 44:26:46 | -155.878 | 2.8872 | 3.1127 | 3112.71 | 0 | 0 | 3.1127 | 3112.71 | 11.5469 | 11546.89 | 0 | 0 | 11.5469 | 11546.89 | 2024-06-15 10:35:06 | -0.4501 | -322.3283 | -322.3283 | 18522.27 | Close | 98.08128 |  | 0 | 36.1 | 0 | 0
5343 | 2 | 6 |  | CC DChg | 19:58:30 | 44:27:16 | -155.878 | 2.8832 | 3.114 | 3114.01 | 0 | 0 | 3.114 | 3114.01 | 11.5506 | 11550.63 | 0 | 0 | 11.5506 | 11550.63 | 2024-06-15 10:35:36 | -0.4494 | -322.2484 | -322.2484 | 18496.41 | Close | 98.12221 |  | 0 | 36 | 0 | 0
5344 | 2 | 6 |  | CC DChg | 19:59:00 | 44:27:46 | -155.878 | 2.8792 | 3.1153 | 3115.31 | 0 | 0 | 3.1153 | 3115.31 | 11.5544 | 11554.38 | 0 | 0 | 11.5544 | 11554.38 | 2024-06-15 10:36:06 | -0.4488 | -322.396 | -322.396 | 18470.56 | Close | 98.16315 |  | 0 | 35.9 | 0 | 0
5345 | 2 | 6 |  | CC DChg | 19:59:30 | 44:28:16 | -155.878 | 2.8751 | 3.1166 | 3116.6 | 0 | 0 | 3.1166 | 3116.6 | 11.5581 | 11558.11 | 0 | 0 | 11.5581 | 11558.11 | 2024-06-15 10:36:36 | -0.4482 | -322.3283 | -322.3283 | 18444.71 | Close | 98.20408 |  | 0 | 35.9 | 0 | 0
5346 | 2 | 6 |  | CC DChg | 20:00:00 | 44:28:46 | -155.878 | 2.8708 | 3.1179 | 3117.9 | 0 | 0 | 3.1179 | 3117.9 | 11.5618 | 11561.84 | 0 | 0 | 11.5618 | 11561.84 | 2024-06-15 10:37:06 | -0.4475 | -299.3049 | -299.3049 | 18415.88 | Close | 98.24501 |  | 0.0002 | 35.8 | 0 | 0
5347 | 2 | 6 |  | CC DChg | 20:00:30 | 44:29:16 | -155.878 | 2.8664 | 3.1192 | 3119.2 | 0 | 0 | 3.1192 | 3119.2 | 11.5656 | 11565.58 | 0 | 0 | 11.5656 | 11565.58 | 2024-06-15 10:37:36 | -0.4468 | -299.2348 | -299.2348 | 18389.02 | Close | 98.28595 |  | 0 | 35.8 | 0 | 0
5348 | 2 | 6 |  | CC DChg | 20:01:00 | 44:29:46 | -155.878 | 2.8618 | 3.1205 | 3120.5 | 0 | 0 | 3.1205 | 3120.5 | 11.5693 | 11569.29 | 0 | 0 | 11.5693 | 11569.29 | 2024-06-15 10:38:06 | -0.4461 | -279.3512 | -279.3512 | 18359.18 | Close | 98.32688 |  | 0 | 35.7 | 0 | 0
5349 | 2 | 6 |  | CC DChg | 20:01:30 | 44:30:16 | -155.878 | 2.8575 | 3.1218 | 3121.8 | 0 | 0 | 3.1218 | 3121.8 | 11.573 | 11573 | 0 | 0 | 11.573 | 11573 | 2024-06-15 10:38:36 | -0.4454 | -299.3049 | -299.3049 | 18331.34 | Close | 98.36781 |  | 0 | 35.6 | 0 | 0
5350 | 2 | 6 |  | CC DChg | 20:02:00 | 44:30:46 | -155.878 | 2.8525 | 3.1231 | 3123.1 | 0 | 0 | 3.1231 | 3123.1 | 11.5767 | 11576.72 | 0 | 0 | 11.5767 | 11576.72 | 2024-06-15 10:39:06 | -0.4446 | -261.8348 | -261.8348 | 18299.52 | Close | 98.40873 |  | 0 | 35.6 | 0 | 0
5351 | 2 | 6 |  | CC DChg | 20:02:30 | 44:31:16 | -155.878 | 2.8472 | 3.1244 | 3124.4 | 0 | 0 | 3.1244 | 3124.4 | 11.5804 | 11580.42 | 0 | 0 | 11.5804 | 11580.42 | 2024-06-15 10:39:36 | -0.4438 | -246.4396 | -246.4396 | 18265.71 | Close | 98.44966 |  | 0 | 35.5 | 0 | 0
5352 | 2 | 6 |  | CC DChg | 20:03:00 | 44:31:46 | -155.878 | 2.8423 | 3.1257 | 3125.7 | 0 | 0 | 3.1257 | 3125.7 | 11.5841 | 11584.11 | 0 | 0 | 11.5841 | 11584.11 | 2024-06-15 10:40:06 | -0.443 | -261.8918 | -261.8918 | 18233.89 | Close | 98.49059 |  | 0 | 35.5 | 0 | 0
5353 | 2 | 6 |  | CC DChg | 20:03:30 | 44:32:16 | -155.878 | 2.8367 | 3.127 | 3127 | 0 | 0 | 3.127 | 3127 | 11.5878 | 11587.8 | 0 | 0 | 11.5878 | 11587.8 | 2024-06-15 10:40:36 | -0.4422 | -232.8416 | -232.8416 | 18198.09 | Close | 98.53153 |  | 0 | 35.4 | 0 | 0
5354 | 2 | 6 |  | CC DChg | 20:04:00 | 44:32:46 | -155.878 | 2.8311 | 3.1283 | 3128.3 | 0 | 0 | 3.1283 | 3128.3 | 11.5915 | 11591.48 | 0 | 0 | 11.5915 | 11591.48 | 2024-06-15 10:41:06 | -0.4413 | -232.751 | -232.751 | 18162.29 | Close | 98.57246 |  | 0 | 35.4 | 0 | 0
5355 | 2 | 6 |  | CC DChg | 20:04:30 | 44:33:16 | -155.878 | 2.8252 | 3.1296 | 3129.59 | 0 | 0 | 3.1296 | 3129.59 | 11.5952 | 11595.15 | 0 | 0 | 11.5952 | 11595.15 | 2024-06-15 10:41:36 | -0.4404 | -220.5404 | -220.5404 | 18124.5 | Close | 98.61339 |  | 0 | 35.3 | 0 | 0
5356 | 2 | 6 |  | CC DChg | 20:05:00 | 44:33:46 | -155.878 | 2.8196 | 3.1309 | 3130.89 | 0 | 0 | 3.1309 | 3130.89 | 11.5988 | 11598.83 | 0 | 0 | 11.5988 | 11598.83 | 2024-06-15 10:42:06 | -0.4395 | -232.7501 | -232.7501 | 18088.7 | Close | 98.65432 |  | 0 | 35.2 | 0 | 0
5357 | 2 | 6 |  | CC DChg | 20:05:30 | 44:34:16 | -155.878 | 2.8134 | 3.1322 | 3132.19 | 0 | 0 | 3.1322 | 3132.19 | 11.6025 | 11602.48 | 0 | 0 | 11.6025 | 11602.48 | 2024-06-15 10:42:36 | -0.4386 | -209.5134 | -209.5134 | 18047.94 | Close | 98.69525 |  | 0.0002 | 35.2 | 0 | 0
5358 | 2 | 6 |  | CC DChg | 20:06:00 | 44:34:46 | -155.878 | 2.8069 | 3.1335 | 3133.49 | 0 | 0 | 3.1335 | 3133.49 | 11.6061 | 11606.13 | 0 | 0 | 11.6061 | 11606.13 | 2024-06-15 10:43:06 | -0.4375 | -199.5366 | -199.5366 | 18007.16 | Close | 98.73619 |  | 0 | 35.1 | 0 | 0
5359 | 2 | 6 |  | CC DChg | 20:06:30 | 44:35:16 | -155.878 | 2.8004 | 3.1348 | 3134.79 | 0 | 0 | 3.1348 | 3134.79 | 11.6098 | 11609.78 | 0 | 0 | 11.6098 | 11609.78 | 2024-06-15 10:43:36 | -0.4365 | -199.5052 | -199.5052 | 17965.39 | Close | 98.77712 |  | 0 | 35.1 | 0 | 0
5360 | 2 | 6 |  | CC DChg | 20:07:00 | 44:35:46 | -155.878 | 2.7936 | 3.1361 | 3136.09 | 0 | 0 | 3.1361 | 3136.09 | 11.6134 | 11613.41 | 0 | 0 | 11.6134 | 11613.41 | 2024-06-15 10:44:06 | -0.4355 | -190.4667 | -190.4667 | 17921.64 | Close | 98.81805 |  | 0 | 35 | 0 | 0
5361 | 2 | 6 |  | CC DChg | 20:07:30 | 44:36:16 | -155.878 | 2.7871 | 3.1374 | 3137.39 | 0 | 0 | 3.1374 | 3137.39 | 11.617 | 11617.03 | 0 | 0 | 11.617 | 11617.03 | 2024-06-15 10:44:36 | -0.4344 | -199.5059 | -199.5059 | 17879.87 | Close | 98.85898 |  | 0 | 34.9 | 0 | 0
5362 | 2 | 6 |  | CC DChg | 20:08:00 | 44:36:46 | -155.878 | 2.7799 | 3.1387 | 3138.69 | 0 | 0 | 3.1387 | 3138.69 | 11.6207 | 11620.65 | 0 | 0 | 11.6207 | 11620.65 | 2024-06-15 10:45:06 | -0.4333 | -182.1459 | -182.1459 | 17834.13 | Close | 98.8999 |  | 0 | 34.9 | 0 | 0
5363 | 2 | 6 |  | CC DChg | 20:08:30 | 44:37:16 | -155.878 | 2.7728 | 3.14 | 3139.99 | 0 | 0 | 3.14 | 3139.99 | 11.6243 | 11624.25 | 0 | 0 | 11.6243 | 11624.25 | 2024-06-15 10:45:36 | -0.4322 | -182.16 | -182.16 | 17788.38 | Close | 98.94083 |  | 0 | 34.8 | 0 | 0
5364 | 2 | 6 |  | CC DChg | 20:09:00 | 44:37:46 | -155.878 | 2.7654 | 3.1413 | 3141.28 | 0 | 0 | 3.1413 | 3141.28 | 11.6278 | 11627.84 | 0 | 0 | 11.6278 | 11627.84 | 2024-06-15 10:46:06 | -0.4311 | -174.5945 | -174.5945 | 17740.65 | Close | 98.98176 |  | 0 | 34.8 | 0 | 0
5365 | 2 | 6 |  | CC DChg | 20:09:30 | 44:38:16 | -155.878 | 2.7576 | 3.1426 | 3142.58 | 0 | 0 | 3.1426 | 3142.58 | 11.6314 | 11631.44 | 0 | 0 | 11.6314 | 11631.44 | 2024-06-15 10:46:36 | -0.4299 | -167.6459 | -167.6459 | 17690.93 | Close | 99.0227 |  | 0 | 34.7 | 0 | 0
5366 | 2 | 6 |  | CC DChg | 20:10:00 | 44:38:46 | -155.878 | 2.7499 | 3.1439 | 3143.88 | 0 | 0 | 3.1439 | 3143.88 | 11.635 | 11635.01 | 0 | 0 | 11.635 | 11635.01 | 2024-06-15 10:47:06 | -0.4286 | -167.5891 | -167.5891 | 17641.21 | Close | 99.06363 |  | 0 | 34.6 | 0 | 0
5367 | 2 | 6 |  | CC DChg | 20:10:30 | 44:39:16 | -155.878 | 2.7418 | 3.1452 | 3145.18 | 0 | 0 | 3.1452 | 3145.18 | 11.6386 | 11638.57 | 0 | 0 | 11.6386 | 11638.57 | 2024-06-15 10:47:36 | -0.4274 | -161.1642 | -161.1642 | 17589.5 | Close | 99.10456 |  | 0 | 34.6 | 0 | 0
5368 | 2 | 6 |  | CC DChg | 20:11:00 | 44:39:46 | -155.878 | 2.7334 | 3.1465 | 3146.48 | 0 | 0 | 3.1465 | 3146.48 | 11.6421 | 11642.14 | 0 | 0 | 11.6421 | 11642.14 | 2024-06-15 10:48:06 | -0.4261 | -155.2092 | -155.2092 | 17535.8 | Close | 99.1455 |  | 0 | 34.5 | 0 | 0
5369 | 2 | 6 |  | CC DChg | 20:11:30 | 44:40:16 | -155.878 | 2.7248 | 3.1478 | 3147.78 | 0 | 0 | 3.1478 | 3147.78 | 11.6457 | 11645.68 | 0 | 0 | 11.6457 | 11645.68 | 2024-06-15 10:48:36 | -0.4247 | -149.6352 | -149.6352 | 17480.11 | Close | 99.18643 |  | 0 | 34.5 | 0 | 0
5370 | 2 | 6 |  | CC DChg | 20:12:00 | 44:40:46 | -155.878 | 2.7161 | 3.1491 | 3149.08 | 0 | 0 | 3.1491 | 3149.08 | 11.6492 | 11649.21 | 0 | 0 | 11.6492 | 11649.21 | 2024-06-15 10:49:06 | -0.4234 | -149.6524 | -149.6524 | 17424.42 | Close | 99.22736 |  | 0 | 34.4 | 0 | 0
5371 | 2 | 6 |  | CC DChg | 20:12:30 | 44:41:16 | -155.878 | 2.7071 | 3.1504 | 3150.38 | 0 | 0 | 3.1504 | 3150.38 | 11.6527 | 11652.74 | 0 | 0 | 11.6527 | 11652.74 | 2024-06-15 10:49:36 | -0.422 | -144.4445 | -144.4445 | 17366.74 | Close | 99.26829 |  | 0 | 34.3 | 0 | 0
5372 | 2 | 6 |  | CC DChg | 20:13:00 | 44:41:46 | -155.878 | 2.6975 | 3.1517 | 3151.68 | 0 | 0 | 3.1517 | 3151.68 | 11.6562 | 11656.25 | 0 | 0 | 11.6562 | 11656.25 | 2024-06-15 10:50:06 | -0.4205 | -135.1699 | -135.1699 | 17305.09 | Close | 99.30922 |  | 0 | 34.3 | 0 | 0
5373 | 2 | 6 |  | CC DChg | 20:13:30 | 44:42:16 | -155.878 | 2.6879 | 3.153 | 3152.98 | 0 | 0 | 3.153 | 3152.98 | 11.6597 | 11659.74 | 0 | 0 | 11.6597 | 11659.74 | 2024-06-15 10:50:36 | -0.419 | -135.1559 | -135.1559 | 17243.43 | Close | 99.35015 |  | 0 | 34.3 | 0 | 0
5374 | 2 | 6 |  | CC DChg | 20:14:00 | 44:42:46 | -155.878 | 2.678 | 3.1543 | 3154.28 | 0 | 0 | 3.1543 | 3154.28 | 11.6632 | 11663.23 | 0 | 0 | 11.6632 | 11663.23 | 2024-06-15 10:51:06 | -0.4174 | -130.9602 | -130.9602 | 17179.79 | Close | 99.39109 |  | 0 | 34.2 | 0 | 0
5375 | 2 | 6 |  | CC DChg | 20:14:30 | 44:43:16 | -155.878 | 2.668 | 3.1556 | 3155.57 | 0 | 0 | 3.1556 | 3155.57 | 11.6667 | 11666.7 | 0 | 0 | 11.6667 | 11666.7 | 2024-06-15 10:51:36 | -0.4159 | -130.9459 | -130.9459 | 17116.15 | Close | 99.43202 |  | 0 | 34.1 | 0 | 0
5376 | 2 | 6 |  | CC DChg | 20:15:00 | 44:43:46 | -155.878 | 2.6572 | 3.1569 | 3156.87 | 0 | 0 | 3.1569 | 3156.87 | 11.6702 | 11670.15 | 0 | 0 | 11.6702 | 11670.15 | 2024-06-15 10:52:06 | -0.4142 | -119.7109 | -119.7109 | 17046.54 | Close | 99.47295 |  | 0 | 34.1 | 0 | 0
5377 | 2 | 6 |  | CC DChg | 20:15:30 | 44:44:16 | -155.878 | 2.6466 | 3.1582 | 3158.17 | 0 | 0 | 3.1582 | 3158.17 | 11.6736 | 11673.61 | 0 | 0 | 11.6736 | 11673.61 | 2024-06-15 10:52:36 | -0.4126 | -123.231 | -123.231 | 16978.91 | Close | 99.51388 |  | 0 | 34 | 0 | 0
5378 | 2 | 6 |  | CC DChg | 20:16:00 | 44:44:46 | -155.878 | 2.6352 | 3.1595 | 3159.47 | 0 | 0 | 3.1595 | 3159.47 | 11.677 | 11677.03 | 0 | 0 | 11.677 | 11677.03 | 2024-06-15 10:53:06 | -0.4108 | -113.2505 | -113.2505 | 16905.33 | Close | 99.55481 |  | 0 | 34 | 0 | 0
5379 | 2 | 6 |  | CC DChg | 20:16:30 | 44:45:16 | -155.878 | 2.6237 | 3.1608 | 3160.77 | 0 | 0 | 3.1608 | 3160.77 | 11.6804 | 11680.44 | 0 | 0 | 11.6804 | 11680.44 | 2024-06-15 10:53:36 | -0.409 | -113.2406 | -113.2406 | 16831.74 | Close | 99.59574 |  | 0 | 33.9 | 0 | 0
5380 | 2 | 6 |  | CC DChg | 20:17:00 | 44:45:46 | -155.878 | 2.6141 | 3.1621 | 3162.07 | 0 | 0 | 3.1621 | 3162.07 | 11.6839 | 11683.86 | 0 | 0 | 11.6839 | 11683.86 | 2024-06-15 10:54:06 | -0.4075 | -135.1554 | -135.1554 | 16770.08 | Close | 99.63667 |  | 0 | 40.1 | 0 | 0
5381 | 2 | 6 |  | CC DChg | 20:17:30 | 44:46:16 | -155.878 | 2.6035 | 3.1634 | 3163.37 | 0 | 0 | 3.1634 | 3163.37 | 11.6872 | 11687.24 | 0 | 0 | 11.6872 | 11687.24 | 2024-06-15 10:54:36 | -0.4058 | -123.2432 | -123.2432 | 16702.47 | Close | 99.6776 |  | 0 | 39 | 0 | 0
5382 | 2 | 6 |  | CC DChg | 20:18:00 | 44:46:46 | -155.878 | 2.5924 | 3.1647 | 3164.67 | 0 | 0 | 3.1647 | 3164.67 | 11.6906 | 11690.61 | 0 | 0 | 11.6906 | 11690.61 | 2024-06-15 10:55:06 | -0.4041 | -116.3859 | -116.3859 | 16630.87 | Close | 99.71853 |  | 0 | 38 | 0 | 0
5383 | 2 | 6 |  | CC DChg | 20:18:30 | 44:47:16 | -155.878 | 2.5806 | 3.166 | 3165.97 | 0 | 0 | 3.166 | 3165.97 | 11.694 | 11693.98 | 0 | 0 | 11.694 | 11693.98 | 2024-06-15 10:55:36 | -0.4023 | -110.2604 | -110.2604 | 16555.29 | Close | 99.75947 |  | 0 | 37.3 | 0 | 0
5384 | 2 | 6 |  | CC DChg | 20:19:00 | 44:47:46 | -155.878 | 2.5679 | 3.1673 | 3167.26 | 0 | 0 | 3.1673 | 3167.26 | 11.6973 | 11697.32 | 0 | 0 | 11.6973 | 11697.32 | 2024-06-15 10:56:06 | -0.4003 | -102.2017 | -102.2017 | 16472.76 | Close | 99.8004 |  | 0.0002 | 36.9 | 0 | 0
5385 | 2 | 6 |  | CC DChg | 20:19:30 | 44:48:16 | -155.878 | 2.5549 | 3.1686 | 3168.56 | 0 | 0 | 3.1686 | 3168.56 | 11.7006 | 11700.64 | 0 | 0 | 11.7006 | 11700.64 | 2024-06-15 10:56:36 | -0.3982 | -99.753 | -99.753 | 16390.21 | Close | 99.84133 |  | 0 | 36.7 | 0 | 0
5386 | 2 | 6 |  | CC DChg | 20:20:00 | 44:48:46 | -155.878 | 2.5415 | 3.1699 | 3169.86 | 0 | 0 | 3.1699 | 3169.86 | 11.704 | 11703.96 | 0 | 0 | 11.704 | 11703.96 | 2024-06-15 10:57:06 | -0.3962 | -97.4477 | -97.4477 | 16304.69 | Close | 99.88226 |  | 0 | 36.5 | 0 | 0
5387 | 2 | 6 |  | CC DChg | 20:20:30 | 44:49:16 | -155.878 | 2.5276 | 3.1712 | 3171.16 | 0 | 0 | 3.1712 | 3171.16 | 11.7072 | 11707.25 | 0 | 0 | 11.7072 | 11707.25 | 2024-06-15 10:57:36 | -0.394 | -93.1104 | -93.1104 | 16215.19 | Close | 99.92319 |  | 0 | 36.3 | 0 | 0
5388 | 2 | 6 |  | CC DChg | 20:21:00 | 44:49:46 | -155.878 | 2.5133 | 3.1725 | 3172.46 | 0 | 0 | 3.1725 | 3172.46 | 11.7105 | 11710.51 | 0 | 0 | 11.7105 | 11710.51 | 2024-06-15 10:58:06 | -0.3918 | -91.0864 | -91.0864 | 16123.71 | Close | 99.96412 |  | 0 | 36.2 | 0 | 0
5389 | 2 | 6 | 1 | CC DChg | 20:21:26 | 44:50:13 | -155.878 | 2.5 | 3.1736 | 3173.6 | 0 | 0 | 3.1736 | 3173.6 | 11.7134 | 11713.38 | 0 | 0 | 11.7134 | 11713.38 | 2024-06-15 10:58:33 | -0.3897 | -85.4175 | -85.4175 | 16038.18 | Close | 100 |  | 0 | 36.2 | 0 | 0
5390 | 2 | 7 | 0 | Rest | 00:00:00 | 44:50:13 | 0 | 2.5068 | 0 | 0 | 0 | 0 | 0 | 0 | 0 | 0 | 0 | 0 | 0 | 0 | 2024-06-15 10:58:33 | 0 | 0 | 0 | 0 | Close | 0 |  | 0 | 36.2 | 0 | 0
5391 | 2 | 7 |  | Rest | 00:00:30 | 44:50:43 | 0 | 2.5794 | 0 | 0 | 0 | 0 | 0 | 0 | 0 | 0 | 0 | 0 | 0 | 0 | 2024-06-15 10:59:03 | 0 | 0 | 0 | 0 | Close | 0 |  | 0 | 36.1 | 0 | 0
5392 | 2 | 7 |  | Rest | 00:01:00 | 44:51:13 | 0 | 2.602 | 0 | 0 | 0 | 0 | 0 | 0 | 0 | 0 | 0 | 0 | 0 | 0 | 2024-06-15 10:59:33 | 0 | 0 | 0 | 0 | Close | 0 |  | 0 | 36 | 0 | 0
5393 | 2 | 7 |  | Rest | 00:01:30 | 44:51:43 | 0 | 2.6178 | 0 | 0 | 0 | 0 | 0 | 0 | 0 | 0 | 0 | 0 | 0 | 0 | 2024-06-15 11:00:03 | 0 | 0 | 0 | 0 | Close | 0 |  | 0 | 35.9 | 0 | 0
5394 | 2 | 7 |  | Rest | 00:02:00 | 44:52:13 | 0 | 2.6305 | 0 | 0 | 0 | 0 | 0 | 0 | 0 | 0 | 0 | 0 | 0 | 0 | 2024-06-15 11:00:33 | 0 | 0 | 0 | 0 | Close | 0 |  | 0 | 35.9 | 0 | 0
5395 | 2 | 7 |  | Rest | 00:02:30 | 44:52:43 | 0 | 2.6407 | 0 | 0 | 0 | 0 | 0 | 0 | 0 | 0 | 0 | 0 | 0 | 0 | 2024-06-15 11:01:03 | 0 | 0 | 0 | 0 | Close | 0 |  | 0 | 35.8 | 0 | 0
5396 | 2 | 7 |  | Rest | 00:03:00 | 44:53:13 | 0 | 2.65 | 0 | 0 | 0 | 0 | 0 | 0 | 0 | 0 | 0 | 0 | 0 | 0 | 2024-06-15 11:01:33 | 0 | 0 | 0 | 0 | Close | 0 |  | 0 | 35.7 | 0 | 0
5397 | 2 | 7 |  | Rest | 00:03:30 | 44:53:43 | 0 | 2.6581 | 0 | 0 | 0 | 0 | 0 | 0 | 0 | 0 | 0 | 0 | 0 | 0 | 2024-06-15 11:02:03 | 0 | 0 | 0 | 0 | Close | 0 |  | 0 | 35.6 | 0 | 0
5398 | 2 | 7 |  | Rest | 00:04:00 | 44:54:13 | 0 | 2.6656 | 0 | 0 | 0 | 0 | 0 | 0 | 0 | 0 | 0 | 0 | 0 | 0 | 2024-06-15 11:02:33 | 0 | 0 | 0 | 0 | Close | 0 |  | 0 | 35.6 | 0 | 0
5399 | 2 | 7 |  | Rest | 00:04:30 | 44:54:43 | 0 | 2.6724 | 0 | 0 | 0 | 0 | 0 | 0 | 0 | 0 | 0 | 0 | 0 | 0 | 2024-06-15 11:03:03 | 0 | 0 | 0 | 0 | Close | 0 |  | 0 | 35.5 | 0 | 0
5400 | 2 | 7 | 1 | Rest | 00:05:00 | 44:55:13 | 0 | 2.6786 | 0 | 0 | 0 | 0 | 0 | 0 | 0 | 0 | 0 | 0 | 0 | 0 | 2024-06-15 11:03:33 | 0 | 0 | 0 | 0 | Close | 0 |  | 0 | 35.4 | 0 | 0
5401 | 3 | 8 | 0 | CC Chg | 00:00:00 | 44:55:13 | 620.5357 | 2.7046 | 0 | 0 | 0 | 0 | 0 | 0 | 0 | 0 | 0 | 0 | 0 | 0 | 2024-06-15 11:03:33 | 1.6783 | 0 | 0 | 4358.51 | Close | 0 |  | 0 | 35.4 | 0 | 0
5402 | 3 | 8 |  | CC Chg | 00:00:30 | 44:55:43 | 620.9077 | 2.8838 | 0.0052 | 5.17 | 0.0052 | 5.17 | 0 | 0 | 0.0146 | 14.62 | 0.0146 | 14.62 | 0 | 0 | 2024-06-15 11:04:03 | 1.7906 | 28.8747 | 28.8747 | 4644.5 | Close | 0.1658293 |  | 0 | 35.4 | 0 | 0
5403 | 3 | 8 |  | CC Chg | 00:01:00 | 44:56:13 | 620.9077 | 2.9415 | 0.0103 | 10.35 | 0.0103 | 10.35 | 0 | 0 | 0.0297 | 29.7 | 0.0297 | 29.7 | 0 | 0 | 2024-06-15 11:04:33 | 1.8264 | 89.7271 | 89.7271 | 4737.12 | Close | 0.3316566 |  | 0.0002 | 35.3 | 0 | 0
5404 | 3 | 8 |  | CC Chg | 00:01:30 | 44:56:43 | 620.9077 | 2.9846 | 0.0155 | 15.52 | 0.0155 | 15.52 | 0 | 0 | 0.0451 | 45.14 | 0.0451 | 45.14 | 0 | 0 | 2024-06-15 11:05:03 | 1.8531 | 120.0713 | 120.0713 | 4806.77 | Close | 0.4974905 |  | 0 | 35.2 | 0 | 0
5405 | 3 | 8 |  | CC Chg | 00:02:00 | 44:57:13 | 620.9077 | 3.0205 | 0.0207 | 20.7 | 0.0207 | 20.7 | 0 | 0 | 0.0608 | 60.77 | 0.0608 | 60.77 | 0 | 0 | 2024-06-15 11:05:33 | 1.8755 | 143.8805 | 143.8805 | 4864.69 | Close | 0.6633245 |  | 0 | 35.1 | 0 | 0
5406 | 3 | 8 |  | CC Chg | 00:02:30 | 44:57:43 | 620.9077 | 3.0512 | 0.0259 | 25.87 | 0.0259 | 25.87 | 0 | 0 | 0.0763 | 76.28 | 0.0763 | 76.28 | 0 | 0 | 2024-06-15 11:06:03 | 1.8945 | 168.5705 | 168.5705 | 4914.12 | Close | 0.8291436 |  | 0 | 35.1 | 0 | 0
5407 | 3 | 8 |  | CC Chg | 00:03:00 | 44:58:13 | 620.9077 | 3.0782 | 0.031 | 31.04 | 0.031 | 31.04 | 0 | 0 | 0.0922 | 92.21 | 0.0922 | 92.21 | 0 | 0 | 2024-06-15 11:06:33 | 1.9113 | 191.8371 | 191.8371 | 4957.56 | Close | 0.9949775 |  | 0 | 35 | 0 | 0
5408 | 3 | 8 |  | CC Chg | 00:03:30 | 44:58:43 | 620.9077 | 3.1024 | 0.0362 | 36.22 | 0.0362 | 36.22 | 0 | 0 | 0.1083 | 108.26 | 0.1083 | 108.26 | 0 | 0 | 2024-06-15 11:07:03 | 1.9263 | 213.9703 | 213.9703 | 4996.51 | Close | 1.160811 |  | 0 | 34.9 | 0 | 0
5409 | 3 | 8 |  | CC Chg | 00:04:00 | 44:59:13 | 620.9077 | 3.1241 | 0.0414 | 41.39 | 0.0414 | 41.39 | 0 | 0 | 0.1242 | 124.24 | 0.1242 | 124.24 | 0 | 0 | 2024-06-15 11:07:33 | 1.9398 | 238.3819 | 238.3819 | 5031.46 | Close | 1.32661 |  | 0 | 34.8 | 0 | 0
5410 | 3 | 8 |  | CC Chg | 00:04:30 | 44:59:43 | 620.9077 | 3.1442 | 0.0466 | 46.57 | 0.0466 | 46.57 | 0 | 0 | 0.1405 | 140.51 | 0.1405 | 140.51 | 0 | 0 | 2024-06-15 11:08:03 | 1.9523 | 256.7729 | 256.7729 | 5063.91 | Close | 1.492444 |  | 0 | 34.7 | 0 | 0
5411 | 3 | 8 |  | CC Chg | 00:05:00 | 45:00:13 | 620.9077 | 3.1622 | 0.0517 | 51.74 | 0.0517 | 51.74 | 0 | 0 | 0.1569 | 156.87 | 0.1569 | 156.87 | 0 | 0 | 2024-06-15 11:08:33 | 1.9634 | 287.761 | 287.761 | 5092.87 | Close | 1.658278 |  | 0 | 34.7 | 0 | 0
5412 | 3 | 8 |  | CC Chg | 00:05:30 | 45:00:43 | 620.9077 | 3.1793 | 0.0569 | 56.91 | 0.0569 | 56.91 | 0 | 0 | 0.1732 | 173.17 | 0.1732 | 173.17 | 0 | 0 | 2024-06-15 11:09:03 | 1.974 | 303.3825 | 303.3825 | 5120.09 | Close | 1.824081 |  | 0.0002 | 34.6 | 0 | 0
5413 | 3 | 8 |  | CC Chg | 00:06:00 | 45:01:13 | 620.9077 | 3.1951 | 0.0621 | 62.09 | 0.0621 | 62.09 | 0 | 0 | 0.1897 | 189.71 | 0.1897 | 189.71 | 0 | 0 | 2024-06-15 11:09:33 | 1.9838 | 327.2758 | 327.2758 | 5145.8 | Close | 1.989915 |  | 0 | 34.5 | 0 | 0
5414 | 3 | 8 |  | CC Chg | 00:06:30 | 45:01:43 | 620.9077 | 3.2099 | 0.0673 | 67.26 | 0.0673 | 67.26 | 0 | 0 | 0.2063 | 206.31 | 0.2063 | 206.31 | 0 | 0 | 2024-06-15 11:10:03 | 1.9931 | 347.6838 | 347.6838 | 5169.76 | Close | 2.155749 |  | 0 | 34.4 | 0 | 0
5415 | 3 | 8 |  | CC Chg | 00:07:00 | 45:02:13 | 620.9077 | 3.2242 | 0.0724 | 72.44 | 0.0724 | 72.44 | 0 | 0 | 0.2229 | 222.88 | 0.2229 | 222.88 | 0 | 0 | 2024-06-15 11:10:33 | 2.0019 | 362.791 | 362.791 | 5192.73 | Close | 2.321557 |  | 0 | 34.3 | 0 | 0
5416 | 3 | 8 |  | CC Chg | 00:07:30 | 45:02:43 | 620.9077 | 3.2369 | 0.0776 | 77.61 | 0.0776 | 77.61 | 0 | 0 | 0.2396 | 239.63 | 0.2396 | 239.63 | 0 | 0 | 2024-06-15 11:11:03 | 2.0098 | 407.0672 | 407.0672 | 5213.2 | Close | 2.48739 |  | 0 | 34.3 | 0 | 0
5417 | 3 | 8 |  | CC Chg | 00:08:00 | 45:03:13 | 620.9077 | 3.2496 | 0.0828 | 82.78 | 0.0828 | 82.78 | 0 | 0 | 0.2564 | 256.44 | 0.2564 | 256.44 | 0 | 0 | 2024-06-15 11:11:33 | 2.0177 | 407.0672 | 407.0672 | 5233.67 | Close | 2.653224 |  | 0 | 34.2 | 0 | 0
5418 | 3 | 8 |  | CC Chg | 00:08:30 | 45:03:43 | 620.9077 | 3.2614 | 0.088 | 87.96 | 0.088 | 87.96 | 0 | 0 | 0.2732 | 273.22 | 0.2732 | 273.22 | 0 | 0 | 2024-06-15 11:12:03 | 2.025 | 439.1194 | 439.1194 | 5252.4 | Close | 2.819027 |  | 0.0002 | 34.1 | 0 | 0
5419 | 3 | 8 |  | CC Chg | 00:09:00 | 45:04:13 | 620.9077 | 3.2723 | 0.0931 | 93.13 | 0.0931 | 93.13 | 0 | 0 | 0.2902 | 290.15 | 0.2902 | 290.15 | 0 | 0 | 2024-06-15 11:12:33 | 2.0318 | 476.8437 | 476.8437 | 5270.12 | Close | 2.984861 |  | 0 | 34.1 | 0 | 0
5420 | 3 | 8 |  | CC Chg | 00:09:30 | 45:04:43 | 620.9077 | 3.2828 | 0.0983 | 98.31 | 0.0983 | 98.31 | 0 | 0 | 0.3071 | 307.14 | 0.3071 | 307.14 | 0 | 0 | 2024-06-15 11:13:03 | 2.0383 | 490.9138 | 490.9138 | 5287.1 | Close | 3.150695 |  | 0 | 34 | 0 | 0
5421 | 3 | 8 |  | CC Chg | 00:10:00 | 45:05:13 | 620.9077 | 3.2924 | 0.1035 | 103.48 | 0.1035 | 103.48 | 0 | 0 | 0.3241 | 324.09 | 0.3241 | 324.09 | 0 | 0 | 2024-06-15 11:13:33 | 2.0443 | 538.322 | 538.322 | 5302.58 | Close | 3.316516 |  | 0 | 33.9 | 0 | 0
5422 | 3 | 8 |  | CC Chg | 00:10:30 | 45:05:43 | 620.9077 | 3.302 | 0.1087 | 108.65 | 0.1087 | 108.65 | 0 | 0 | 0.3412 | 341.18 | 0.3412 | 341.18 | 0 | 0 | 2024-06-15 11:14:03 | 2.0503 | 538.4215 | 538.4215 | 5318.05 | Close | 3.48235 |  | 0 | 33.9 | 0 | 0
5423 | 3 | 8 |  | CC Chg | 00:11:00 | 45:06:13 | 620.9077 | 3.311 | 0.1138 | 113.83 | 0.1138 | 113.83 | 0 | 0 | 0.3583 | 358.31 | 0.3583 | 358.31 | 0 | 0 | 2024-06-15 11:14:33 | 2.0558 | 575.49 | 575.49 | 5332.53 | Close | 3.648184 |  | 0 | 33.8 | 0 | 0
5424 | 3 | 8 |  | CC Chg | 00:11:30 | 45:06:43 | 620.9077 | 3.3194 | 0.119 | 119 | 0.119 | 119 | 0 | 0 | 0.3754 | 375.41 | 0.3754 | 375.41 | 0 | 0 | 2024-06-15 11:15:03 | 2.061 | 618.0993 | 618.0993 | 5346.02 | Close | 3.813994 |  | 0 | 33.7 | 0 | 0
5425 | 3 | 8 |  | CC Chg | 00:12:00 | 45:07:13 | 620.9077 | 3.3271 | 0.1242 | 124.18 | 0.1242 | 124.18 | 0 | 0 | 0.3926 | 392.63 | 0.3926 | 392.63 | 0 | 0 | 2024-06-15 11:15:33 | 2.0658 | 667.5566 | 667.5566 | 5358.5 | Close | 3.979828 |  | 0 | 33.7 | 0 | 0
5426 | 3 | 8 |  | CC Chg | 00:12:30 | 45:07:43 | 620.9077 | 3.3349 | 0.1293 | 129.35 | 0.1293 | 129.35 | 0 | 0 | 0.4099 | 409.89 | 0.4099 | 409.89 | 0 | 0 | 2024-06-15 11:16:03 | 2.0707 | 667.5566 | 667.5566 | 5370.98 | Close | 4.145662 |  | 0 | 33.6 | 0 | 0
5427 | 3 | 8 |  | CC Chg | 00:13:00 | 45:08:13 | 620.9077 | 3.3417 | 0.1345 | 134.52 | 0.1345 | 134.52 | 0 | 0 | 0.4271 | 427.12 | 0.4271 | 427.12 | 0 | 0 | 2024-06-15 11:16:33 | 2.0749 | 758.5752 | 758.5752 | 5381.97 | Close | 4.311472 |  | 0 | 33.5 | 0 | 0
5428 | 3 | 8 |  | CC Chg | 00:13:30 | 45:08:43 | 620.9077 | 3.3485 | 0.1397 | 139.7 | 0.1397 | 139.7 | 0 | 0 | 0.4444 | 444.44 | 0.4444 | 444.44 | 0 | 0 | 2024-06-15 11:17:03 | 2.0791 | 758.6849 | 758.6849 | 5392.95 | Close | 4.477306 |  | 0 | 33.5 | 0 | 0
5429 | 3 | 8 |  | CC Chg | 00:14:00 | 45:09:13 | 620.9077 | 3.3544 | 0.1449 | 144.87 | 0.1449 | 144.87 | 0 | 0 | 0.4618 | 461.8 | 0.4618 | 461.8 | 0 | 0 | 2024-06-15 11:17:33 | 2.0828 | 878.3281 | 878.3281 | 5402.44 | Close | 4.64314 |  | 0 | 33.4 | 0 | 0
5430 | 3 | 8 |  | CC Chg | 00:14:30 | 45:09:43 | 620.9077 | 3.36 | 0.15 | 150.05 | 0.15 | 150.05 | 0 | 0 | 0.4791 | 479.13 | 0.4791 | 479.13 | 0 | 0 | 2024-06-15 11:18:03 | 2.0862 | 927.1832 | 927.1832 | 5411.42 | Close | 4.808956 |  | 0 | 33.4 | 0 | 0
5431 | 3 | 8 |  | CC Chg | 00:15:00 | 45:10:13 | 620.9077 | 3.365 | 0.1552 | 155.22 | 0.1552 | 155.22 | 0 | 0 | 0.4965 | 496.55 | 0.4965 | 496.55 | 0 | 0 | 2024-06-15 11:18:33 | 2.0893 | 1043.1917 | 1043.1917 | 5419.41 | Close | 4.97479 |  | 0 | 39.7 | 0 | 0
5432 | 3 | 8 |  | CC Chg | 00:15:30 | 45:10:43 | 620.9077 | 3.369 | 0.1604 | 160.39 | 0.1604 | 160.39 | 0 | 0 | 0.514 | 513.98 | 0.514 | 513.98 | 0 | 0 | 2024-06-15 11:19:03 | 2.0918 | 1283.6098 | 1283.6098 | 5425.9 | Close | 5.140624 |  | 0 | 39.8 | 0 | 0
5433 | 3 | 8 |  | CC Chg | 00:16:00 | 45:11:13 | 620.9077 | 3.3733 | 0.1656 | 165.57 | 0.1656 | 165.57 | 0 | 0 | 0.5314 | 531.4 | 0.5314 | 531.4 | 0 | 0 | 2024-06-15 11:19:33 | 2.0945 | 1192.0787 | 1192.0787 | 5432.89 | Close | 5.306438 |  | 0 | 38.4 | 0 | 0
5434 | 3 | 8 |  | CC Chg | 00:16:30 | 45:11:43 | 620.9077 | 3.377 | 0.1707 | 170.74 | 0.1707 | 170.74 | 0 | 0 | 0.5489 | 548.87 | 0.5489 | 548.87 | 0 | 0 | 2024-06-15 11:20:03 | 2.0968 | 1390.9223 | 1390.9223 | 5438.89 | Close | 5.472272 |  | 0 | 37.6 | 0 | 0
5435 | 3 | 8 |  | CC Chg | 00:17:00 | 45:12:13 | 620.9077 | 3.3808 | 0.1759 | 175.92 | 0.1759 | 175.92 | 0 | 0 | 0.5664 | 566.36 | 0.5664 | 566.36 | 0 | 0 | 2024-06-15 11:20:33 | 2.0991 | 1390.9223 | 1390.9223 | 5444.88 | Close | 5.638106 |  | 0 | 37 | 0 | 0
5436 | 3 | 8 |  | CC Chg | 00:17:30 | 45:12:43 | 620.9077 | 3.3845 | 0.1811 | 181.09 | 0.1811 | 181.09 | 0 | 0 | 0.5838 | 583.84 | 0.5838 | 583.84 | 0 | 0 | 2024-06-15 11:21:03 | 2.1015 | 1390.422 | 1390.422 | 5450.87 | Close | 5.803925 |  | 0 | 36.7 | 0 | 0
5437 | 3 | 8 |  | CC Chg | 00:18:00 | 45:13:13 | 620.9077 | 3.3879 | 0.1863 | 186.26 | 0.1863 | 186.26 | 0 | 0 | 0.6014 | 601.37 | 0.6014 | 601.37 | 0 | 0 | 2024-06-15 11:21:33 | 2.1036 | 1517.3698 | 1517.3698 | 5456.36 | Close | 5.969759 |  | 0 | 36.5 | 0 | 0
5438 | 3 | 8 |  | CC Chg | 00:18:30 | 45:13:43 | 620.9077 | 3.391 | 0.1914 | 191.44 | 0.1914 | 191.44 | 0 | 0 | 0.6189 | 618.92 | 0.6189 | 618.92 | 0 | 0 | 2024-06-15 11:22:03 | 2.1055 | 1669.1068 | 1669.1068 | 5461.35 | Close | 6.135593 |  | 0 | 36.4 | 0 | 0
5439 | 3 | 8 |  | CC Chg | 00:19:00 | 45:14:13 | 620.9077 | 3.3947 | 0.1966 | 196.61 | 0.1966 | 196.61 | 0 | 0 | 0.6365 | 636.46 | 0.6365 | 636.46 | 0 | 0 | 2024-06-15 11:22:33 | 2.1078 | 1390.8238 | 1390.8238 | 5467.35 | Close | 6.301415 |  | 0 | 36.2 | 0 | 0
5440 | 3 | 8 |  | CC Chg | 00:19:30 | 45:14:43 | 620.5357 | 3.3978 | 0.2018 | 201.78 | 0.2018 | 201.78 | 0 | 0 | 0.654 | 654.03 | 0.654 | 654.03 | 0 | 0 | 2024-06-15 11:23:03 | 2.1085 | 1668.1067 | 1668.1067 | 5475.62 | Close | 6.46715 |  | 0 | 36.1 | 0 | 0
5441 | 3 | 8 |  | CC Chg | 00:20:00 | 45:15:13 | 620.9077 | 3.4009 | 0.207 | 206.96 | 0.207 | 206.96 | 0 | 0 | 0.6716 | 671.63 | 0.6716 | 671.63 | 0 | 0 | 2024-06-15 11:23:33 | 2.1117 | 1668.5685 | 1668.5685 | 5477.33 | Close | 6.632984 |  | 0 | 36.1 | 0 | 0
5442 | 3 | 8 |  | CC Chg | 00:20:30 | 45:15:43 | 620.9077 | 3.404 | 0.2121 | 212.13 | 0.2121 | 212.13 | 0 | 0 | 0.6892 | 689.22 | 0.6892 | 689.22 | 0 | 0 | 2024-06-15 11:24:03 | 2.1136 | 1669.7926 | 1669.7926 | 5482.33 | Close | 6.798886 |  | 0 | 36 | 0 | 0
5443 | 3 | 8 |  | CC Chg | 00:21:00 | 45:16:13 | 620.9077 | 3.4068 | 0.2173 | 217.31 | 0.2173 | 217.31 | 0 | 0 | 0.7069 | 706.85 | 0.7069 | 706.85 | 0 | 0 | 2024-06-15 11:24:33 | 2.1153 | 1854.5631 | 1854.5631 | 5486.82 | Close | 6.96472 |  | 0 | 36 | 0 | 0
5444 | 3 | 8 |  | CC Chg | 00:21:30 | 45:16:43 | 620.9077 | 3.4099 | 0.2225 | 222.48 | 0.2225 | 222.48 | 0 | 0 | 0.7245 | 724.49 | 0.7245 | 724.49 | 0 | 0 | 2024-06-15 11:25:03 | 2.1172 | 1669.1068 | 1669.1068 | 5491.81 | Close | 7.130554 |  | 0 | 35.9 | 0 | 0
5445 | 3 | 8 |  | CC Chg | 00:22:00 | 45:17:13 | 620.9077 | 3.4127 | 0.2277 | 227.66 | 0.2277 | 227.66 | 0 | 0 | 0.7421 | 742.13 | 0.7421 | 742.13 | 0 | 0 | 2024-06-15 11:25:33 | 2.119 | 1854.3508 | 1854.3508 | 5496.3 | Close | 7.296369 |  | 0 | 35.9 | 0 | 0
5446 | 3 | 8 |  | CC Chg | 00:22:30 | 45:17:43 | 620.9077 | 3.4155 | 0.2328 | 232.83 | 0.2328 | 232.83 | 0 | 0 | 0.7598 | 759.8 | 0.7598 | 759.8 | 0 | 0 | 2024-06-15 11:26:03 | 2.1207 | 1853.8986 | 1853.8986 | 5500.8 | Close | 7.462203 |  | 0 | 35.8 | 0 | 0
5447 | 3 | 8 |  | CC Chg | 00:23:00 | 45:18:13 | 620.9077 | 3.4183 | 0.238 | 238 | 0.238 | 238 | 0 | 0 | 0.7775 | 777.49 | 0.7775 | 777.49 | 0 | 0 | 2024-06-15 11:26:33 | 2.1224 | 1854.5631 | 1854.5631 | 5505.29 | Close | 7.628037 |  | 0 | 35.8 | 0 | 0
5448 | 3 | 8 |  | CC Chg | 00:23:30 | 45:18:43 | 620.9077 | 3.4208 | 0.2432 | 243.18 | 0.2432 | 243.18 | 0 | 0 | 0.7952 | 795.16 | 0.7952 | 795.16 | 0 | 0 | 2024-06-15 11:27:03 | 2.124 | 2086.2287 | 2086.2287 | 5509.29 | Close | 7.793858 |  | 0 | 35.7 | 0 | 0
5449 | 3 | 8 |  | CC Chg | 00:24:00 | 45:19:13 | 620.9077 | 3.4235 | 0.2484 | 248.35 | 0.2484 | 248.35 | 0 | 0 | 0.8129 | 812.88 | 0.8129 | 812.88 | 0 | 0 | 2024-06-15 11:27:33 | 2.1257 | 1854.5631 | 1854.5631 | 5513.78 | Close | 7.959692 |  | 0 | 35.7 | 0 | 0
5450 | 3 | 8 |  | CC Chg | 00:24:30 | 45:19:43 | 620.9077 | 3.4257 | 0.2535 | 253.53 | 0.2535 | 253.53 | 0 | 0 | 0.8306 | 830.6 | 0.8306 | 830.6 | 0 | 0 | 2024-06-15 11:28:03 | 2.1271 | 2384.4382 | 2384.4382 | 5517.28 | Close | 8.125526 |  | 0 | 35.6 | 0 | 0
5451 | 3 | 8 |  | CC Chg | 00:25:00 | 45:20:13 | 620.9077 | 3.4282 | 0.2587 | 258.7 | 0.2587 | 258.7 | 0 | 0 | 0.8483 | 848.32 | 0.8483 | 848.32 | 0 | 0 | 2024-06-15 11:28:33 | 2.1286 | 2086.2637 | 2086.2637 | 5521.27 | Close | 8.29135 |  | 0 | 35.6 | 0 | 0
5452 | 3 | 8 |  | CC Chg | 00:25:30 | 45:20:43 | 620.9077 | 3.4301 | 0.2639 | 263.87 | 0.2639 | 263.87 | 0 | 0 | 0.8661 | 866.07 | 0.8661 | 866.07 | 0 | 0 | 2024-06-15 11:29:03 | 2.1298 | 2781.8446 | 2781.8446 | 5524.51 | Close | 8.457184 |  | -0.0002 | 35.5 | 0 | 0
5453 | 3 | 8 |  | CC Chg | 00:26:00 | 45:21:13 | 620.9077 | 3.4325 | 0.269 | 269.05 | 0.269 | 269.05 | 0 | 0 | 0.8838 | 883.83 | 0.8838 | 883.83 | 0 | 0 | 2024-06-15 11:29:33 | 2.1313 | 2085.5425 | 2085.5425 | 5528.26 | Close | 8.623018 |  | 0 | 35.5 | 0 | 0
5454 | 3 | 8 |  | CC Chg | 00:26:30 | 45:21:43 | 620.9077 | 3.4344 | 0.2742 | 274.22 | 0.2742 | 274.22 | 0 | 0 | 0.9016 | 901.59 | 0.9016 | 901.59 | 0 | 0 | 2024-06-15 11:30:03 | 2.1324 | 2781.6662 | 2781.6662 | 5531.26 | Close | 8.788842 |  | 0 | 35.4 | 0 | 0
5455 | 3 | 8 |  | CC Chg | 00:27:00 | 45:22:13 | 620.9077 | 3.4363 | 0.2794 | 279.4 | 0.2794 | 279.4 | 0 | 0 | 0.9194 | 919.37 | 0.9194 | 919.37 | 0 | 0 | 2024-06-15 11:30:33 | 2.1336 | 2781.8446 | 2781.8446 | 5534.25 | Close | 8.954676 |  | 0 | 35.4 | 0 | 0
5456 | 3 | 8 |  | CC Chg | 00:27:30 | 45:22:43 | 620.9077 | 3.4378 | 0.2846 | 284.57 | 0.2846 | 284.57 | 0 | 0 | 0.9372 | 937.15 | 0.9372 | 937.15 | 0 | 0 | 2024-06-15 11:31:03 | 2.1346 | 3338.2135 | 3338.2135 | 5536.75 | Close | 9.12051 |  | 0 | 35.3 | 0 | 0
5457 | 3 | 8 |  | CC Chg | 00:28:00 | 45:23:13 | 620.9077 | 3.4394 | 0.2897 | 289.75 | 0.2897 | 289.75 | 0 | 0 | 0.9549 | 954.93 | 0.9549 | 954.93 | 0 | 0 | 2024-06-15 11:31:33 | 2.1355 | 3338.0443 | 3338.0443 | 5539.25 | Close | 9.286335 |  | 0 | 35.3 | 0 | 0
5458 | 3 | 8 |  | CC Chg | 00:28:30 | 45:23:43 | 620.9077 | 3.4409 | 0.2949 | 294.92 | 0.2949 | 294.92 | 0 | 0 | 0.9727 | 972.74 | 0.9727 | 972.74 | 0 | 0 | 2024-06-15 11:32:03 | 2.1365 | 3338.2135 | 3338.2135 | 5541.74 | Close | 9.452169 |  | 0 | 35.2 | 0 | 0
5459 | 3 | 8 |  | CC Chg | 00:29:00 | 45:24:13 | 620.9077 | 3.4422 | 0.3001 | 300.09 | 0.3001 | 300.09 | 0 | 0 | 0.9905 | 990.55 | 0.9905 | 990.55 | 0 | 0 | 2024-06-15 11:32:33 | 2.1373 | 4172.7669 | 4172.7669 | 5543.74 | Close | 9.618003 |  | 0 | 35.1 | 0 | 0
5460 | 3 | 8 |  | CC Chg | 00:29:30 | 45:24:43 | 620.9077 | 3.4434 | 0.3053 | 305.27 | 0.3053 | 305.27 | 0 | 0 | 1.0084 | 1008.36 | 1.0084 | 1008.36 | 0 | 0 | 2024-06-15 11:33:03 | 2.138 | 4172.5834 | 4172.5834 | 5545.74 | Close | 9.78383 |  | 0 | 35.1 | 0 | 0
5461 | 3 | 8 |  | CC Chg | 00:30:00 | 45:25:13 | 620.9077 | 3.4449 | 0.3104 | 310.44 | 0.3104 | 310.44 | 0 | 0 | 1.0262 | 1026.18 | 1.0262 | 1026.18 | 0 | 0 | 2024-06-15 11:33:33 | 2.139 | 3336.0612 | 3336.0612 | 5548.23 | Close | 9.949664 |  | 0 | 35 | 0 | 0
5462 | 3 | 8 |  | CC Chg | 00:30:30 | 45:25:43 | 620.9077 | 3.4462 | 0.3156 | 315.62 | 0.3156 | 315.62 | 0 | 0 | 1.044 | 1044.01 | 1.044 | 1044.01 | 0 | 0 | 2024-06-15 11:34:03 | 2.1398 | 4176.1348 | 4176.1348 | 5550.23 | Close | 10.1155 |  | 0 | 35 | 0 | 0
5463 | 3 | 8 |  | CC Chg | 00:31:00 | 45:26:13 | 620.9077 | 3.4477 | 0.3208 | 320.79 | 0.3208 | 320.79 | 0 | 0 | 1.0618 | 1061.84 | 1.0618 | 1061.84 | 0 | 0 | 2024-06-15 11:34:33 | 2.1407 | 3337.9547 | 3337.9547 | 5552.73 | Close | 10.28132 |  | 0 | 34.9 | 0 | 0
5464 | 3 | 8 |  | CC Chg | 00:31:30 | 45:26:43 | 620.9077 | 3.449 | 0.326 | 325.96 | 0.326 | 325.96 | 0 | 0 | 1.0797 | 1079.69 | 1.0797 | 1079.69 | 0 | 0 | 2024-06-15 11:35:03 | 2.1415 | 4169.4045 | 4169.4045 | 5554.72 | Close | 10.44715 |  | 0 | 34.9 | 0 | 0
5465 | 3 | 8 |  | CC Chg | 00:32:00 | 45:27:13 | 620.9077 | 3.4505 | 0.3311 | 331.14 | 0.3311 | 331.14 | 0 | 0 | 1.0975 | 1097.54 | 1.0975 | 1097.54 | 0 | 0 | 2024-06-15 11:35:33 | 2.1425 | 3338.2135 | 3338.2135 | 5557.22 | Close | 10.61299 |  | 0 | 34.8 | 0 | 0
5466 | 3 | 8 |  | CC Chg | 00:32:30 | 45:27:43 | 620.9077 | 3.4518 | 0.3363 | 336.31 | 0.3363 | 336.31 | 0 | 0 | 1.1154 | 1115.39 | 1.1154 | 1115.39 | 0 | 0 | 2024-06-15 11:36:03 | 2.1432 | 4172.1633 | 4172.1633 | 5558.97 | Close | 10.7788 |  | 0.0002 | 34.8 | 0 | 0
5467 | 3 | 8 |  | CC Chg | 00:33:00 | 45:28:13 | 620.9077 | 3.453 | 0.3415 | 341.49 | 0.3415 | 341.49 | 0 | 0 | 1.1333 | 1133.25 | 1.1333 | 1133.25 | 0 | 0 | 2024-06-15 11:36:33 | 2.144 | 4172.7669 | 4172.7669 | 5561.21 | Close | 10.94463 |  | 0 | 34.7 | 0 | 0
5468 | 3 | 8 |  | CC Chg | 00:33:30 | 45:28:43 | 620.9077 | 3.4542 | 0.3467 | 346.66 | 0.3467 | 346.66 | 0 | 0 | 1.1511 | 1151.13 | 1.1511 | 1151.13 | 0 | 0 | 2024-06-15 11:37:03 | 2.1448 | 4172.7669 | 4172.7669 | 5563.21 | Close | 11.11046 |  | 0 | 34.6 | 0 | 0
5469 | 3 | 8 |  | CC Chg | 00:34:00 | 45:29:13 | 620.9077 | 3.4558 | 0.3518 | 351.83 | 0.3518 | 351.83 | 0 | 0 | 1.169 | 1169 | 1.169 | 1169 | 0 | 0 | 2024-06-15 11:37:33 | 2.1457 | 3337.9995 | 3337.9995 | 5565.71 | Close | 11.27629 |  | 0 | 34.6 | 0 | 0
5470 | 3 | 8 |  | CC Chg | 00:34:30 | 45:29:43 | 620.9077 | 3.457 | 0.357 | 357.01 | 0.357 | 357.01 | 0 | 0 | 1.1869 | 1186.88 | 1.1869 | 1186.88 | 0 | 0 | 2024-06-15 11:38:03 | 2.1465 | 4172.7669 | 4172.7669 | 5567.71 | Close | 11.44212 |  | 0 | 34.5 | 0 | 0
5471 | 3 | 8 |  | CC Chg | 00:35:00 | 45:30:13 | 620.9077 | 3.4586 | 0.3622 | 362.18 | 0.3622 | 362.18 | 0 | 0 | 1.2048 | 1204.78 | 1.2048 | 1204.78 | 0 | 0 | 2024-06-15 11:38:33 | 2.1475 | 3336.0612 | 3336.0612 | 5570.2 | Close | 11.60796 |  | 0 | 34.4 | 0 | 0
5472 | 3 | 8 |  | CC Chg | 00:35:30 | 45:30:43 | 620.9077 | 3.4598 | 0.3674 | 367.36 | 0.3674 | 367.36 | 0 | 0 | 1.2227 | 1222.67 | 1.2227 | 1222.67 | 0 | 0 | 2024-06-15 11:39:03 | 2.1482 | 4175.9791 | 4175.9791 | 5572.2 | Close | 11.77378 |  | 0 | 34.3 | 0 | 0
5473 | 3 | 8 |  | CC Chg | 00:36:00 | 45:31:13 | 620.5357 | 3.4611 | 0.3725 | 372.53 | 0.3725 | 372.53 | 0 | 0 | 1.2406 | 1240.57 | 1.2406 | 1240.57 | 0 | 0 | 2024-06-15 11:39:33 | 2.1477 | 4170.2668 | 4170.2668 | 5577.54 | Close | 11.93952 |  | 0 | 34.3 | 0 | 0
5474 | 3 | 8 |  | CC Chg | 00:36:30 | 45:31:43 | 620.9077 | 3.4623 | 0.3777 | 377.7 | 0.3777 | 377.7 | 0 | 0 | 1.2585 | 1258.48 | 1.2585 | 1258.48 | 0 | 0 | 2024-06-15 11:40:03 | 2.1498 | 4169.4045 | 4169.4045 | 5576.19 | Close | 12.10535 |  | 0 | 34.2 | 0 | 0
5475 | 3 | 8 |  | CC Chg | 00:37:00 | 45:32:13 | 620.9077 | 3.4639 | 0.3829 | 382.88 | 0.3829 | 382.88 | 0 | 0 | 1.2764 | 1276.41 | 1.2764 | 1276.41 | 0 | 0 | 2024-06-15 11:40:33 | 2.1507 | 3339.9771 | 3339.9771 | 5578.69 | Close | 12.27127 |  | 0 | 34.2 | 0 | 0
5476 | 3 | 8 |  | CC Chg | 00:37:30 | 45:32:43 | 620.9077 | 3.4654 | 0.3881 | 388.05 | 0.3881 | 388.05 | 0 | 0 | 1.2943 | 1294.34 | 1.2943 | 1294.34 | 0 | 0 | 2024-06-15 11:41:03 | 2.1517 | 3338.2135 | 3338.2135 | 5581.19 | Close | 12.43711 |  | 0 | 34.1 | 0 | 0
5477 | 3 | 8 |  | CC Chg | 00:38:00 | 45:33:13 | 620.9077 | 3.4666 | 0.3932 | 393.23 | 0.3932 | 393.23 | 0 | 0 | 1.3123 | 1312.27 | 1.3123 | 1312.27 | 0 | 0 | 2024-06-15 11:41:33 | 2.1525 | 4172.7669 | 4172.7669 | 5583.18 | Close | 12.60294 |  | 0 | 34.1 | 0 | 0
5478 | 3 | 8 |  | CC Chg | 00:38:30 | 45:33:43 | 620.9077 | 3.4679 | 0.3984 | 398.4 | 0.3984 | 398.4 | 0 | 0 | 1.3302 | 1330.21 | 1.3302 | 1330.21 | 0 | 0 | 2024-06-15 11:42:03 | 2.1532 | 4172.4153 | 4172.4153 | 5585.18 | Close | 12.76876 |  | 0 | 34 | 0 | 0
5479 | 3 | 8 |  | CC Chg | 00:39:00 | 45:34:13 | 620.9077 | 3.4691 | 0.4036 | 403.58 | 0.4036 | 403.58 | 0 | 0 | 1.3482 | 1348.16 | 1.3482 | 1348.16 | 0 | 0 | 2024-06-15 11:42:33 | 2.154 | 4172.7669 | 4172.7669 | 5587.18 | Close | 12.9346 |  | 0 | 34 | 0 | 0
5480 | 3 | 8 |  | CC Chg | 00:39:30 | 45:34:43 | 620.9077 | 3.471 | 0.4088 | 408.75 | 0.4088 | 408.75 | 0 | 0 | 1.3661 | 1366.12 | 1.3661 | 1366.12 | 0 | 0 | 2024-06-15 11:43:03 | 2.1552 | 2781.8446 | 2781.8446 | 5590.17 | Close | 13.10043 |  | 0 | 33.9 | 0 | 0
5481 | 3 | 8 |  | CC Chg | 00:40:00 | 45:35:13 | 620.9077 | 3.4722 | 0.4139 | 413.92 | 0.4139 | 413.92 | 0 | 0 | 1.3841 | 1384.07 | 1.3841 | 1384.07 | 0 | 0 | 2024-06-15 11:43:33 | 2.1559 | 4172.2193 | 4172.2193 | 5592.17 | Close | 13.26624 |  | 0 | 33.8 | 0 | 0
5482 | 3 | 8 |  | CC Chg | 00:40:30 | 45:35:43 | 620.9077 | 3.4735 | 0.4191 | 419.1 | 0.4191 | 419.1 | 0 | 0 | 1.402 | 1402.04 | 1.402 | 1402.04 | 0 | 0 | 2024-06-15 11:44:03 | 2.1567 | 4169.4045 | 4169.4045 | 5594.17 | Close | 13.43208 |  | 0 | 39.7 | 0 | 0
5483 | 3 | 8 |  | CC Chg | 00:41:00 | 45:36:13 | 620.9077 | 3.4747 | 0.4243 | 424.27 | 0.4243 | 424.27 | 0 | 0 | 1.42 | 1420.02 | 1.42 | 1420.02 | 0 | 0 | 2024-06-15 11:44:33 | 2.1575 | 4176.1348 | 4176.1348 | 5596.17 | Close | 13.59791 |  | 0 | 38.6 | 0 | 0
5484 | 3 | 8 |  | CC Chg | 00:41:30 | 45:36:43 | 620.9077 | 3.4759 | 0.4294 | 429.45 | 0.4294 | 429.45 | 0 | 0 | 1.438 | 1437.99 | 1.438 | 1437.99 | 0 | 0 | 2024-06-15 11:45:03 | 2.1582 | 4172.3593 | 4172.3593 | 5598.16 | Close | 13.76373 |  | 0 | 37.7 | 0 | 0
5485 | 3 | 8 |  | CC Chg | 00:42:00 | 45:37:13 | 620.9077 | 3.4772 | 0.4346 | 434.62 | 0.4346 | 434.62 | 0 | 0 | 1.456 | 1455.99 | 1.456 | 1455.99 | 0 | 0 | 2024-06-15 11:45:33 | 2.159 | 4169.4045 | 4169.4045 | 5600.16 | Close | 13.92956 |  | 0 | 37 | 0 | 0
5486 | 3 | 8 |  | CC Chg | 00:42:30 | 45:37:43 | 620.9077 | 3.4787 | 0.4398 | 439.79 | 0.4398 | 439.79 | 0 | 0 | 1.474 | 1473.98 | 1.474 | 1473.98 | 0 | 0 | 2024-06-15 11:46:03 | 2.16 | 3340.3686 | 3340.3686 | 5602.66 | Close | 14.09539 |  | 0 | 36.7 | 0 | 0
5487 | 3 | 8 |  | CC Chg | 00:43:00 | 45:38:13 | 620.9077 | 3.4803 | 0.445 | 444.97 | 0.445 | 444.97 | 0 | 0 | 1.492 | 1491.98 | 1.492 | 1491.98 | 0 | 0 | 2024-06-15 11:46:33 | 2.1609 | 3335.422 | 3335.422 | 5605.15 | Close | 14.2612 |  | 0 | 36.4 | 0 | 0
5488 | 3 | 8 |  | CC Chg | 00:43:30 | 45:38:43 | 620.9077 | 3.4815 | 0.4501 | 450.14 | 0.4501 | 450.14 | 0 | 0 | 1.51 | 1509.99 | 1.51 | 1509.99 | 0 | 0 | 2024-06-15 11:47:03 | 2.1617 | 4172.7669 | 4172.7669 | 5607.15 | Close | 14.42703 |  | 0 | 36.2 | 0 | 0
5489 | 3 | 8 |  | CC Chg | 00:44:00 | 45:39:13 | 620.9077 | 3.4828 | 0.4553 | 455.32 | 0.4553 | 455.32 | 0 | 0 | 1.528 | 1528.01 | 1.528 | 1528.01 | 0 | 0 | 2024-06-15 11:47:33 | 2.1625 | 4172.7669 | 4172.7669 | 5608.9 | Close | 14.59286 |  | 0.0002 | 36 | 0 | 0
5490 | 3 | 8 |  | CC Chg | 00:44:30 | 45:39:43 | 620.9077 | 3.4843 | 0.4605 | 460.49 | 0.4605 | 460.49 | 0 | 0 | 1.546 | 1546.02 | 1.546 | 1546.02 | 0 | 0 | 2024-06-15 11:48:03 | 2.1634 | 3337.417 | 3337.417 | 5611.64 | Close | 14.75866 |  | 0 | 35.9 | 0 | 0
5491 | 3 | 8 |  | CC Chg | 00:45:00 | 45:40:13 | 620.9077 | 3.4856 | 0.4657 | 465.66 | 0.4657 | 465.66 | 0 | 0 | 1.5641 | 1564.06 | 1.5641 | 1564.06 | 0 | 0 | 2024-06-15 11:48:33 | 2.1642 | 4172.7669 | 4172.7669 | 5613.64 | Close | 14.92449 |  | 0 | 35.8 | 0 | 0
5492 | 3 | 8 |  | CC Chg | 00:45:30 | 45:40:43 | 620.5357 | 3.4874 | 0.4708 | 470.83 | 0.4708 | 470.83 | 0 | 0 | 1.5821 | 1582.09 | 1.5821 | 1582.09 | 0 | 0 | 2024-06-15 11:49:03 | 2.1641 | 2780.1779 | 2780.1779 | 5620 | Close | 15.09023 |  | 0 | 35.7 | 0 | 0
5493 | 3 | 8 |  | CC Chg | 00:46:00 | 45:41:13 | 620.9077 | 3.489 | 0.476 | 476.01 | 0.476 | 476.01 | 0 | 0 | 1.6001 | 1600.14 | 1.6001 | 1600.14 | 0 | 0 | 2024-06-15 11:49:33 | 2.1663 | 3339.5067 | 3339.5067 | 5618.89 | Close | 15.25613 |  | 0.0002 | 35.7 | 0 | 0
5494 | 3 | 8 |  | CC Chg | 00:46:30 | 45:41:43 | 620.9077 | 3.4905 | 0.4812 | 481.18 | 0.4812 | 481.18 | 0 | 0 | 1.6182 | 1618.2 | 1.6182 | 1618.2 | 0 | 0 | 2024-06-15 11:50:03 | 2.1673 | 3338.2135 | 3338.2135 | 5621.63 | Close | 15.42196 |  | 0 | 35.6 | 0 | 0
5495 | 3 | 8 |  | CC Chg | 00:47:00 | 45:42:13 | 620.9077 | 3.4921 | 0.4864 | 486.36 | 0.4864 | 486.36 | 0 | 0 | 1.6363 | 1636.27 | 1.6363 | 1636.27 | 0 | 0 | 2024-06-15 11:50:33 | 2.1682 | 3336.0612 | 3336.0612 | 5624.13 | Close | 15.58779 |  | 0 | 35.6 | 0 | 0
5496 | 3 | 8 |  | CC Chg | 00:47:30 | 45:42:43 | 620.5357 | 3.4936 | 0.4915 | 491.53 | 0.4915 | 491.53 | 0 | 0 | 1.6543 | 1654.33 | 1.6543 | 1654.33 | 0 | 0 | 2024-06-15 11:51:03 | 2.1679 | 3337.6859 | 3337.6859 | 5630 | Close | 15.7536 |  | 0 | 35.5 | 0 | 0
5497 | 3 | 8 |  | CC Chg | 00:48:00 | 45:43:13 | 620.5357 | 3.4955 | 0.4967 | 496.7 | 0.4967 | 496.7 | 0 | 0 | 1.6724 | 1672.41 | 1.6724 | 1672.41 | 0 | 0 | 2024-06-15 11:51:33 | 2.1691 | 2781.6734 | 2781.6734 | 5632.99 | Close | 15.91934 |  | 0 | 35.4 | 0 | 0
5498 | 3 | 8 |  | CC Chg | 00:48:30 | 45:43:43 | 620.9077 | 3.497 | 0.5019 | 501.88 | 0.5019 | 501.88 | 0 | 0 | 1.6905 | 1690.5 | 1.6905 | 1690.5 | 0 | 0 | 2024-06-15 11:52:03 | 2.1713 | 3336.0612 | 3336.0612 | 5632.12 | Close | 16.08517 |  | 0 | 35.4 | 0 | 0
5499 | 3 | 8 |  | CC Chg | 00:49:00 | 45:44:13 | 620.9077 | 3.4986 | 0.5071 | 507.05 | 0.5071 | 507.05 | 0 | 0 | 1.7086 | 1708.6 | 1.7086 | 1708.6 | 0 | 0 | 2024-06-15 11:52:33 | 2.1723 | 3339.5739 | 3339.5739 | 5634.61 | Close | 16.25107 |  | 0 | 35.3 | 0 | 0
5500 | 3 | 8 |  | CC Chg | 00:49:30 | 45:44:43 | 620.9077 | 3.5004 | 0.5122 | 512.23 | 0.5122 | 512.23 | 0 | 0 | 1.7267 | 1726.71 | 1.7267 | 1726.71 | 0 | 0 | 2024-06-15 11:53:03 | 2.1734 | 2781.8446 | 2781.8446 | 5637.61 | Close | 16.41691 |  | 0 | 35.3 | 0 | 0
5501 | 3 | 8 |  | CC Chg | 00:50:00 | 45:45:13 | 620.9077 | 3.502 | 0.5174 | 517.4 | 0.5174 | 517.4 | 0 | 0 | 1.7448 | 1744.83 | 1.7448 | 1744.83 | 0 | 0 | 2024-06-15 11:53:33 | 2.1744 | 3338.2135 | 3338.2135 | 5640.1 | Close | 16.58274 |  | 0 | 35.2 | 0 | 0
5502 | 3 | 8 |  | CC Chg | 00:50:30 | 45:45:43 | 620.9077 | 3.5042 | 0.5226 | 522.58 | 0.5226 | 522.58 | 0 | 0 | 1.7629 | 1762.94 | 1.7629 | 1762.94 | 0 | 0 | 2024-06-15 11:54:03 | 2.1758 | 2384.0933 | 2384.0933 | 5643.6 | Close | 16.74855 |  | 0 | 35.1 | 0 | 0
5503 | 3 | 8 |  | CC Chg | 00:51:00 | 45:46:13 | 620.9077 | 3.5057 | 0.5278 | 527.75 | 0.5278 | 527.75 | 0 | 0 | 1.7811 | 1781.08 | 1.7811 | 1781.08 | 0 | 0 | 2024-06-15 11:54:33 | 2.1767 | 3338.2135 | 3338.2135 | 5646.1 | Close | 16.91438 |  | 0 | 35.1 | 0 | 0
5504 | 3 | 8 |  | CC Chg | 00:51:30 | 45:46:43 | 620.9077 | 3.5076 | 0.5329 | 532.92 | 0.5329 | 532.92 | 0 | 0 | 1.7992 | 1799.23 | 1.7992 | 1799.23 | 0 | 0 | 2024-06-15 11:55:03 | 2.1779 | 2781.8446 | 2781.8446 | 5648.84 | Close | 17.08022 |  | 0.0002 | 35 | 0 | 0
5505 | 3 | 8 |  | CC Chg | 00:52:00 | 45:47:13 | 620.9077 | 3.5094 | 0.5381 | 538.1 | 0.5381 | 538.1 | 0 | 0 | 1.8174 | 1817.37 | 1.8174 | 1817.37 | 0 | 0 | 2024-06-15 11:55:33 | 2.179 | 2779.7237 | 2779.7237 | 5652.09 | Close | 17.24601 |  | 0 | 34.9 | 0 | 0
5506 | 3 | 8 |  | CC Chg | 00:52:30 | 45:47:43 | 620.9077 | 3.5116 | 0.5433 | 543.27 | 0.5433 | 543.27 | 0 | 0 | 1.8355 | 1835.54 | 1.8355 | 1835.54 | 0 | 0 | 2024-06-15 11:56:03 | 2.1804 | 2384.4382 | 2384.4382 | 5655.58 | Close | 17.41185 |  | 0 | 34.9 | 0 | 0
5507 | 3 | 8 |  | CC Chg | 00:53:00 | 45:48:13 | 620.9077 | 3.5135 | 0.5484 | 548.45 | 0.5484 | 548.45 | 0 | 0 | 1.8537 | 1853.72 | 1.8537 | 1853.72 | 0 | 0 | 2024-06-15 11:56:33 | 2.1815 | 2781.8446 | 2781.8446 | 5658.58 | Close | 17.57768 |  | 0 | 34.8 | 0 | 0
5508 | 3 | 8 |  | CC Chg | 00:53:30 | 45:48:43 | 620.5357 | 3.5153 | 0.5536 | 553.62 | 0.5536 | 553.62 | 0 | 0 | 1.8719 | 1871.9 | 1.8719 | 1871.9 | 0 | 0 | 2024-06-15 11:57:03 | 2.1814 | 2781.5169 | 2781.5169 | 5664.97 | Close | 17.7435 |  | 0 | 34.7 | 0 | 0
5509 | 3 | 8 |  | CC Chg | 00:54:00 | 45:49:13 | 620.9077 | 3.5172 | 0.5588 | 558.79 | 0.5588 | 558.79 | 0 | 0 | 1.8901 | 1890.1 | 1.8901 | 1890.1 | 0 | 0 | 2024-06-15 11:57:33 | 2.1838 | 2781.8446 | 2781.8446 | 5664.57 | Close | 17.90933 |  | 0 | 34.7 | 0 | 0
5510 | 3 | 8 |  | CC Chg | 00:54:30 | 45:49:43 | 620.5357 | 3.5197 | 0.564 | 563.97 | 0.564 | 563.97 | 0 | 0 | 1.9083 | 1908.3 | 1.9083 | 1908.3 | 0 | 0 | 2024-06-15 11:58:03 | 2.1841 | 2085.1334 | 2085.1334 | 5671.96 | Close | 18.07506 |  | 0 | 34.6 | 0 | 0
5511 | 3 | 8 |  | CC Chg | 00:55:00 | 45:50:13 | 620.9077 | 3.5215 | 0.5691 | 569.14 | 0.5691 | 569.14 | 0 | 0 | 1.9265 | 1926.51 | 1.9265 | 1926.51 | 0 | 0 | 2024-06-15 11:58:33 | 2.1865 | 2782.9969 | 2782.9969 | 5671.56 | Close | 18.24097 |  | 0 | 34.5 | 0 | 0
5512 | 3 | 8 |  | CC Chg | 00:55:30 | 45:50:43 | 620.9077 | 3.5234 | 0.5743 | 574.32 | 0.5743 | 574.32 | 0 | 0 | 1.9447 | 1944.74 | 1.9447 | 1944.74 | 0 | 0 | 2024-06-15 11:59:03 | 2.1877 | 2781.8446 | 2781.8446 | 5674.56 | Close | 18.4068 |  | 0 | 34.5 | 0 | 0
5513 | 3 | 8 |  | CC Chg | 00:56:00 | 45:51:13 | 620.5357 | 3.5252 | 0.5795 | 579.49 | 0.5795 | 579.49 | 0 | 0 | 1.963 | 1962.97 | 1.963 | 1962.97 | 0 | 0 | 2024-06-15 11:59:33 | 2.1875 | 2778.684 | 2778.684 | 5680.96 | Close | 18.57254 |  | 0 | 34.4 | 0 | 0
5514 | 3 | 8 |  | CC Chg | 00:56:30 | 45:51:43 | 620.5357 | 3.5274 | 0.5847 | 584.66 | 0.5847 | 584.66 | 0 | 0 | 1.9812 | 1981.21 | 1.9812 | 1981.21 | 0 | 0 | 2024-06-15 12:00:03 | 2.1889 | 2385.4739 | 2385.4739 | 5684.45 | Close | 18.73844 |  | 0 | 34.4 | 0 | 0
5515 | 3 | 8 |  | CC Chg | 00:57:00 | 45:52:13 | 620.9077 | 3.5293 | 0.5898 | 589.84 | 0.5898 | 589.84 | 0 | 0 | 1.9995 | 1999.47 | 1.9995 | 1999.47 | 0 | 0 | 2024-06-15 12:00:33 | 2.1913 | 2781.8446 | 2781.8446 | 5684.04 | Close | 18.90428 |  | 0 | 34.3 | 0 | 0
5516 | 3 | 8 |  | CC Chg | 00:57:30 | 45:52:43 | 620.9077 | 3.5311 | 0.595 | 595.01 | 0.595 | 595.01 | 0 | 0 | 2.0177 | 2017.75 | 2.0177 | 2017.75 | 0 | 0 | 2024-06-15 12:01:03 | 2.1925 | 2781.8446 | 2781.8446 | 5687.04 | Close | 19.07011 |  | 0 | 34.2 | 0 | 0
5517 | 3 | 8 |  | CC Chg | 00:58:00 | 45:53:13 | 620.9077 | 3.5333 | 0.6002 | 600.19 | 0.6002 | 600.19 | 0 | 0 | 2.036 | 2036.01 | 2.036 | 2036.01 | 0 | 0 | 2024-06-15 12:01:33 | 2.1939 | 2384.0293 | 2384.0293 | 5690.53 | Close | 19.23592 |  | 0 | 34.1 | 0 | 0
5518 | 3 | 8 |  | CC Chg | 00:58:30 | 45:53:43 | 620.9077 | 3.5352 | 0.6054 | 605.36 | 0.6054 | 605.36 | 0 | 0 | 2.0543 | 2054.3 | 2.0543 | 2054.3 | 0 | 0 | 2024-06-15 12:02:03 | 2.195 | 2781.8446 | 2781.8446 | 5693.53 | Close | 19.40175 |  | 0 | 34.1 | 0 | 0
5519 | 3 | 8 |  | CC Chg | 00:59:00 | 45:54:13 | 620.9077 | 3.537 | 0.6105 | 610.53 | 0.6105 | 610.53 | 0 | 0 | 2.0726 | 2072.6 | 2.0726 | 2072.6 | 0 | 0 | 2024-06-15 12:02:33 | 2.1962 | 2781.8446 | 2781.8446 | 5696.52 | Close | 19.56758 |  | 0 | 34 | 0 | 0
5520 | 3 | 8 |  | CC Chg | 00:59:30 | 45:54:43 | 620.9077 | 3.5389 | 0.6157 | 615.71 | 0.6157 | 615.71 | 0 | 0 | 2.0909 | 2090.9 | 2.0909 | 2090.9 | 0 | 0 | 2024-06-15 12:03:03 | 2.1973 | 2779.873 | 2779.873 | 5699.52 | Close | 19.73339 |  | 0 | 34 | 0 | 0
5521 | 3 | 8 |  | CC Chg | 01:00:00 | 45:55:13 | 620.9077 | 3.5407 | 0.6209 | 620.88 | 0.6209 | 620.88 | 0 | 0 | 2.1092 | 2109.22 | 2.1092 | 2109.22 | 0 | 0 | 2024-06-15 12:03:33 | 2.1985 | 2781.8446 | 2781.8446 | 5702.52 | Close | 19.89922 |  | 0 | 33.9 | 0 | 0
5522 | 3 | 8 |  | CC Chg | 01:00:30 | 45:55:43 | 620.5357 | 3.5429 | 0.6261 | 626.05 | 0.6261 | 626.05 | 0 | 0 | 2.1275 | 2127.54 | 2.1275 | 2127.54 | 0 | 0 | 2024-06-15 12:04:03 | 2.1985 | 2383.0096 | 2383.0096 | 5709.43 | Close | 20.06496 |  | 0 | 34.9 | 0 | 0
5523 | 3 | 8 |  | CC Chg | 01:01:00 | 45:56:13 | 620.9077 | 3.5445 | 0.6312 | 631.23 | 0.6312 | 631.23 | 0 | 0 | 2.1459 | 2145.87 | 2.1459 | 2145.87 | 0 | 0 | 2024-06-15 12:04:33 | 2.2008 | 3339.4619 | 3339.4619 | 5708.51 | Close | 20.23085 |  | 0 | 39.7 | 0 | 0
5524 | 3 | 8 |  | CC Chg | 01:01:30 | 45:56:43 | 620.9077 | 3.546 | 0.6364 | 636.4 | 0.6364 | 636.4 | 0 | 0 | 2.1642 | 2164.22 | 2.1642 | 2164.22 | 0 | 0 | 2024-06-15 12:05:03 | 2.2017 | 3338.2135 | 3338.2135 | 5711.01 | Close | 20.39669 |  | 0 | 38.5 | 0 | 0
5525 | 3 | 8 |  | CC Chg | 01:02:00 | 45:57:13 | 620.9077 | 3.5479 | 0.6416 | 641.58 | 0.6416 | 641.58 | 0 | 0 | 2.1826 | 2182.58 | 2.1826 | 2182.58 | 0 | 0 | 2024-06-15 12:05:33 | 2.2029 | 2781.8446 | 2781.8446 | 5714 | Close | 20.56252 |  | 0 | 37.6 | 0 | 0
5526 | 3 | 8 |  | CC Chg | 01:02:30 | 45:57:43 | 620.9077 | 3.5494 | 0.6468 | 646.75 | 0.6468 | 646.75 | 0 | 0 | 2.2009 | 2200.93 | 2.2009 | 2200.93 | 0 | 0 | 2024-06-15 12:06:03 | 2.2039 | 3337.4618 | 3337.4618 | 5716.5 | Close | 20.72832 |  | 0 | 37.1 | 0 | 0
5527 | 3 | 8 |  | CC Chg | 01:03:00 | 45:58:13 | 620.9077 | 3.5516 | 0.6519 | 651.92 | 0.6519 | 651.92 | 0 | 0 | 2.2193 | 2219.3 | 2.2193 | 2219.3 | 0 | 0 | 2024-06-15 12:06:33 | 2.2052 | 2383.3399 | 2383.3399 | 5719.99 | Close | 20.89415 |  | 0 | 36.7 | 0 | 0
5528 | 3 | 8 |  | CC Chg | 01:03:30 | 45:58:43 | 620.9077 | 3.5531 | 0.6571 | 657.1 | 0.6571 | 657.1 | 0 | 0 | 2.2377 | 2237.69 | 2.2377 | 2237.69 | 0 | 0 | 2024-06-15 12:07:03 | 2.2062 | 3340.3686 | 3340.3686 | 5722.49 | Close | 21.05999 |  | 0 | 36.5 | 0 | 0
5529 | 3 | 8 |  | CC Chg | 01:04:00 | 45:59:13 | 620.5357 | 3.555 | 0.6623 | 662.27 | 0.6623 | 662.27 | 0 | 0 | 2.2561 | 2256.07 | 2.2561 | 2256.07 | 0 | 0 | 2024-06-15 12:07:33 | 2.206 | 2781.2555 | 2781.2555 | 5728.92 | Close | 21.22578 |  | 0 | 36.3 | 0 | 0
5530 | 3 | 8 |  | CC Chg | 01:04:30 | 45:59:43 | 620.9077 | 3.5565 | 0.6674 | 667.45 | 0.6674 | 667.45 | 0 | 0 | 2.2745 | 2274.47 | 2.2745 | 2274.47 | 0 | 0 | 2024-06-15 12:08:03 | 2.2083 | 3336.0612 | 3336.0612 | 5727.98 | Close | 21.39162 |  | 0 | 36.1 | 0 | 0
5531 | 3 | 8 |  | CC Chg | 01:05:00 | 46:00:13 | 620.5357 | 3.5587 | 0.6726 | 672.62 | 0.6726 | 672.62 | 0 | 0 | 2.2929 | 2292.87 | 2.2929 | 2292.87 | 0 | 0 | 2024-06-15 12:08:33 | 2.2083 | 2383.0096 | 2383.0096 | 5734.91 | Close | 21.55735 |  | 0 | 36 | 0 | 0
5532 | 3 | 8 |  | CC Chg | 01:05:30 | 46:00:43 | 620.9077 | 3.5603 | 0.6778 | 677.79 | 0.6778 | 677.79 | 0 | 0 | 2.3113 | 2311.29 | 2.3113 | 2311.29 | 0 | 0 | 2024-06-15 12:09:03 | 2.2106 | 3339.5963 | 3339.5963 | 5733.97 | Close | 21.72326 |  | 0 | 36 | 0 | 0
5533 | 3 | 8 |  | CC Chg | 01:06:00 | 46:01:13 | 620.9077 | 3.5621 | 0.683 | 682.97 | 0.683 | 682.97 | 0 | 0 | 2.3297 | 2329.72 | 2.3297 | 2329.72 | 0 | 0 | 2024-06-15 12:09:33 | 2.2118 | 2781.8446 | 2781.8446 | 5736.97 | Close | 21.88909 |  | 0 | 35.9 | 0 | 0
5534 | 3 | 8 |  | CC Chg | 01:06:30 | 46:01:43 | 620.9077 | 3.564 | 0.6881 | 688.14 | 0.6881 | 688.14 | 0 | 0 | 2.3482 | 2348.16 | 2.3482 | 2348.16 | 0 | 0 | 2024-06-15 12:10:03 | 2.2129 | 2781.8446 | 2781.8446 | 5739.72 | Close | 22.05492 |  | 0.0002 | 35.8 | 0 | 0
5535 | 3 | 8 |  | CC Chg | 01:07:00 | 46:02:13 | 620.9077 | 3.5658 | 0.6933 | 693.32 | 0.6933 | 693.32 | 0 | 0 | 2.3666 | 2366.59 | 2.3666 | 2366.59 | 0 | 0 | 2024-06-15 12:10:33 | 2.2141 | 2781.3675 | 2781.3675 | 5742.96 | Close | 22.22073 |  | 0 | 35.7 | 0 | 0
5536 | 3 | 8 |  | CC Chg | 01:07:30 | 46:02:43 | 620.9077 | 3.5674 | 0.6985 | 698.49 | 0.6985 | 698.49 | 0 | 0 | 2.3851 | 2385.05 | 2.3851 | 2385.05 | 0 | 0 | 2024-06-15 12:11:03 | 2.215 | 3338.2135 | 3338.2135 | 5745.21 | Close | 22.38656 |  | 0.0002 | 35.7 | 0 | 0
5537 | 3 | 8 |  | CC Chg | 01:08:00 | 46:03:13 | 620.9077 | 3.5689 | 0.7037 | 703.66 | 0.7037 | 703.66 | 0 | 0 | 2.4035 | 2403.52 | 2.4035 | 2403.52 | 0 | 0 | 2024-06-15 12:11:33 | 2.216 | 3338.2135 | 3338.2135 | 5747.95 | Close | 22.5524 |  | 0 | 35.6 | 0 | 0
5538 | 3 | 8 |  | CC Chg | 01:08:30 | 46:03:43 | 620.9077 | 3.5708 | 0.7088 | 708.84 | 0.7088 | 708.84 | 0 | 0 | 2.422 | 2421.98 | 2.422 | 2421.98 | 0 | 0 | 2024-06-15 12:12:03 | 2.2171 | 2779.8357 | 2779.8357 | 5750.95 | Close | 22.7182 |  | 0 | 35.6 | 0 | 0
5539 | 3 | 8 |  | CC Chg | 01:09:00 | 46:04:13 | 620.9077 | 3.5724 | 0.714 | 714.01 | 0.714 | 714.01 | 0 | 0 | 2.4405 | 2440.46 | 2.4405 | 2440.46 | 0 | 0 | 2024-06-15 12:12:33 | 2.2181 | 3338.2135 | 3338.2135 | 5753.45 | Close | 22.88403 |  | 0 | 35.5 | 0 | 0
5540 | 3 | 8 |  | CC Chg | 01:09:30 | 46:04:43 | 620.9077 | 3.5742 | 0.7192 | 719.19 | 0.7192 | 719.19 | 0 | 0 | 2.459 | 2458.96 | 2.459 | 2458.96 | 0 | 0 | 2024-06-15 12:13:03 | 2.2193 | 2781.8446 | 2781.8446 | 5756.44 | Close | 23.04987 |  | 0 | 35.4 | 0 | 0
5541 | 3 | 8 |  | CC Chg | 01:10:00 | 46:05:13 | 620.9077 | 3.5758 | 0.7244 | 724.36 | 0.7244 | 724.36 | 0 | 0 | 2.4774 | 2477.44 | 2.4774 | 2477.44 | 0 | 0 | 2024-06-15 12:13:33 | 2.2202 | 3337.5067 | 3337.5067 | 5758.94 | Close | 23.21567 |  | 0 | 35.4 | 0 | 0
5542 | 3 | 8 |  | CC Chg | 01:10:30 | 46:05:43 | 620.9077 | 3.5773 | 0.7295 | 729.53 | 0.7295 | 729.53 | 0 | 0 | 2.4959 | 2495.95 | 2.4959 | 2495.95 | 0 | 0 | 2024-06-15 12:14:03 | 2.2212 | 3338.2135 | 3338.2135 | 5761.43 | Close | 23.3815 |  | 0 | 35.3 | 0 | 0
5543 | 3 | 8 |  | CC Chg | 01:11:00 | 46:06:13 | 620.9077 | 3.5789 | 0.7347 | 734.71 | 0.7347 | 734.71 | 0 | 0 | 2.5145 | 2514.47 | 2.5145 | 2514.47 | 0 | 0 | 2024-06-15 12:14:33 | 2.2221 | 3338.2135 | 3338.2135 | 5763.93 | Close | 23.54733 |  | 0 | 35.3 | 0 | 0
5544 | 3 | 8 |  | CC Chg | 01:11:30 | 46:06:43 | 620.5357 | 3.5804 | 0.7399 | 739.88 | 0.7399 | 739.88 | 0 | 0 | 2.533 | 2532.98 | 2.533 | 2532.98 | 0 | 0 | 2024-06-15 12:15:03 | 2.2218 | 3337.5515 | 3337.5515 | 5769.88 | Close | 23.71314 |  | 0 | 35.2 | 0 | 0
5545 | 3 | 8 |  | CC Chg | 01:12:00 | 46:07:13 | 620.9077 | 3.5823 | 0.7451 | 745.05 | 0.7451 | 745.05 | 0 | 0 | 2.5515 | 2551.51 | 2.5515 | 2551.51 | 0 | 0 | 2024-06-15 12:15:33 | 2.2243 | 2781.8446 | 2781.8446 | 5769.42 | Close | 23.87897 |  | 0 | 35.1 | 0 | 0
5546 | 3 | 8 |  | CC Chg | 01:12:30 | 46:07:43 | 620.9077 | 3.5841 | 0.7502 | 750.23 | 0.7502 | 750.23 | 0 | 0 | 2.5701 | 2570.06 | 2.5701 | 2570.06 | 0 | 0 | 2024-06-15 12:16:03 | 2.2254 | 2781.8446 | 2781.8446 | 5772.17 | Close | 24.0448 |  | 0.0002 | 35.1 | 0 | 0
5547 | 3 | 8 |  | CC Chg | 01:13:00 | 46:08:13 | 620.5357 | 3.5857 | 0.7554 | 755.4 | 0.7554 | 755.4 | 0 | 0 | 2.5886 | 2588.59 | 2.5886 | 2588.59 | 0 | 0 | 2024-06-15 12:16:33 | 2.225 | 3337.5963 | 3337.5963 | 5778.38 | Close | 24.21061 |  | 0 | 35 | 0 | 0
5548 | 3 | 8 |  | CC Chg | 01:13:30 | 46:08:43 | 620.9077 | 3.5872 | 0.7606 | 760.58 | 0.7606 | 760.58 | 0 | 0 | 2.6072 | 2607.16 | 2.6072 | 2607.16 | 0 | 0 | 2024-06-15 12:17:03 | 2.2273 | 3338.2135 | 3338.2135 | 5777.16 | Close | 24.37644 |  | 0.0002 | 34.9 | 0 | 0
5549 | 3 | 8 |  | CC Chg | 01:14:00 | 46:09:13 | 620.9077 | 3.5888 | 0.7658 | 765.75 | 0.7658 | 765.75 | 0 | 0 | 2.6257 | 2625.73 | 2.6257 | 2625.73 | 0 | 0 | 2024-06-15 12:17:33 | 2.2283 | 3336.0612 | 3336.0612 | 5779.91 | Close | 24.54227 |  | 0 | 34.9 | 0 | 0
5550 | 3 | 8 |  | CC Chg | 01:14:30 | 46:09:43 | 620.9077 | 3.591 | 0.7709 | 770.92 | 0.7709 | 770.92 | 0 | 0 | 2.6443 | 2644.29 | 2.6443 | 2644.29 | 0 | 0 | 2024-06-15 12:18:03 | 2.2297 | 2383.9973 | 2383.9973 | 5783.4 | Close | 24.70808 |  | 0 | 34.8 | 0 | 0
5551 | 3 | 8 |  | CC Chg | 01:15:00 | 46:10:13 | 620.9077 | 3.5925 | 0.7761 | 776.1 | 0.7761 | 776.1 | 0 | 0 | 2.6629 | 2662.88 | 2.6629 | 2662.88 | 0 | 0 | 2024-06-15 12:18:33 | 2.2306 | 3338.2135 | 3338.2135 | 5785.9 | Close | 24.87391 |  | 0 | 34.8 | 0 | 0
5552 | 3 | 8 |  | CC Chg | 01:15:30 | 46:10:43 | 620.9077 | 3.5941 | 0.7813 | 781.27 | 0.7813 | 781.27 | 0 | 0 | 2.6815 | 2681.47 | 2.6815 | 2681.47 | 0 | 0 | 2024-06-15 12:19:03 | 2.2316 | 3338.2135 | 3338.2135 | 5788.4 | Close | 25.03975 |  | 0 | 34.7 | 0 | 0
5553 | 3 | 8 |  | CC Chg | 01:16:00 | 46:11:13 | 620.9077 | 3.5959 | 0.7864 | 786.45 | 0.7864 | 786.45 | 0 | 0 | 2.7001 | 2700.06 | 2.7001 | 2700.06 | 0 | 0 | 2024-06-15 12:19:33 | 2.2327 | 2781.3675 | 2781.3675 | 5791.39 | Close | 25.20555 |  | 0 | 34.6 | 0 | 0
5554 | 3 | 8 |  | CC Chg | 01:16:30 | 46:11:43 | 620.9077 | 3.5978 | 0.7916 | 791.62 | 0.7916 | 791.62 | 0 | 0 | 2.7187 | 2718.68 | 2.7187 | 2718.68 | 0 | 0 | 2024-06-15 12:20:03 | 2.2339 | 2781.8446 | 2781.8446 | 5794.39 | Close | 25.37139 |  | 0 | 34.6 | 0 | 0
5555 | 3 | 8 |  | CC Chg | 01:17:00 | 46:12:13 | 620.9077 | 3.5993 | 0.7968 | 796.79 | 0.7968 | 796.79 | 0 | 0 | 2.7373 | 2737.3 | 2.7373 | 2737.3 | 0 | 0 | 2024-06-15 12:20:33 | 2.2349 | 3338.2135 | 3338.2135 | 5796.88 | Close | 25.53722 |  | 0 | 34.5 | 0 | 0
5556 | 3 | 8 |  | CC Chg | 01:17:30 | 46:12:43 | 620.9077 | 3.6012 | 0.802 | 801.97 | 0.802 | 801.97 | 0 | 0 | 2.7559 | 2755.92 | 2.7559 | 2755.92 | 0 | 0 | 2024-06-15 12:21:03 | 2.236 | 2779.873 | 2779.873 | 5799.88 | Close | 25.70302 |  | 0 | 34.5 | 0 | 0
5557 | 3 | 8 |  | CC Chg | 01:18:00 | 46:13:13 | 620.9077 | 3.6027 | 0.8071 | 807.14 | 0.8071 | 807.14 | 0 | 0 | 2.7746 | 2774.56 | 2.7746 | 2774.56 | 0 | 0 | 2024-06-15 12:21:33 | 2.237 | 3338.2135 | 3338.2135 | 5802.38 | Close | 25.86886 |  | 0 | 34.4 | 0 | 0
5558 | 3 | 8 |  | CC Chg | 01:18:30 | 46:13:43 | 620.9077 | 3.6043 | 0.8123 | 812.32 | 0.8123 | 812.32 | 0 | 0 | 2.7932 | 2793.21 | 2.7932 | 2793.21 | 0 | 0 | 2024-06-15 12:22:03 | 2.2379 | 3338.2135 | 3338.2135 | 5804.87 | Close | 26.03469 |  | 0 | 34.3 | 0 | 0
5559 | 3 | 8 |  | CC Chg | 01:19:00 | 46:14:13 | 620.9077 | 3.6062 | 0.8175 | 817.49 | 0.8175 | 817.49 | 0 | 0 | 2.8119 | 2811.86 | 2.8119 | 2811.86 | 0 | 0 | 2024-06-15 12:22:33 | 2.2391 | 2781.4422 | 2781.4422 | 5807.87 | Close | 26.2005 |  | 0 | 34.2 | 0 | 0
5560 | 3 | 8 |  | CC Chg | 01:19:30 | 46:14:43 | 620.9077 | 3.6077 | 0.8227 | 822.66 | 0.8227 | 822.66 | 0 | 0 | 2.8305 | 2830.52 | 2.8305 | 2830.52 | 0 | 0 | 2024-06-15 12:23:03 | 2.24 | 3338.2135 | 3338.2135 | 5810.37 | Close | 26.36634 |  | 0 | 34.2 | 0 | 0
5561 | 3 | 8 |  | CC Chg | 01:20:00 | 46:15:13 | 620.9077 | 3.6089 | 0.8278 | 827.84 | 0.8278 | 827.84 | 0 | 0 | 2.8492 | 2849.2 | 2.8492 | 2849.2 | 0 | 0 | 2024-06-15 12:23:33 | 2.2408 | 4172.7669 | 4172.7669 | 5812.12 | Close | 26.53217 |  | 0.0002 | 34.1 | 0 | 0
5562 | 3 | 8 |  | CC Chg | 01:20:30 | 46:15:43 | 620.9077 | 3.6105 | 0.833 | 833.01 | 0.833 | 833.01 | 0 | 0 | 2.8679 | 2867.87 | 2.8679 | 2867.87 | 0 | 0 | 2024-06-15 12:24:03 | 2.2418 | 3337.9995 | 3337.9995 | 5814.86 | Close | 26.69799 |  | 0 | 34.1 | 0 | 0
5563 | 3 | 8 |  | CC Chg | 01:21:00 | 46:16:13 | 620.9077 | 3.6117 | 0.8382 | 838.19 | 0.8382 | 838.19 | 0 | 0 | 2.8866 | 2886.55 | 2.8866 | 2886.55 | 0 | 0 | 2024-06-15 12:24:33 | 2.2426 | 4172.7669 | 4172.7669 | 5816.86 | Close | 26.86383 |  | 0 | 34 | 0 | 0
5564 | 3 | 8 |  | CC Chg | 01:21:30 | 46:16:43 | 620.9077 | 3.6133 | 0.8434 | 843.36 | 0.8434 | 843.36 | 0 | 0 | 2.9052 | 2905.25 | 2.9052 | 2905.25 | 0 | 0 | 2024-06-15 12:25:03 | 2.2435 | 3338.2135 | 3338.2135 | 5819.35 | Close | 27.02966 |  | 0 | 34 | 0 | 0
5565 | 3 | 8 |  | CC Chg | 01:22:00 | 46:17:13 | 620.9077 | 3.6145 | 0.8485 | 848.53 | 0.8485 | 848.53 | 0 | 0 | 2.9239 | 2923.94 | 2.9239 | 2923.94 | 0 | 0 | 2024-06-15 12:25:33 | 2.2443 | 4172.4994 | 4172.4994 | 5821.35 | Close | 27.19549 |  | 0 | 33.9 | 0 | 0
5566 | 3 | 8 |  | CC Chg | 01:22:30 | 46:17:43 | 620.9077 | 3.6158 | 0.8537 | 853.71 | 0.8537 | 853.71 | 0 | 0 | 2.9426 | 2942.65 | 2.9426 | 2942.65 | 0 | 0 | 2024-06-15 12:26:03 | 2.2451 | 4172.7669 | 4172.7669 | 5823.35 | Close | 27.36132 |  | 0 | 33.8 | 0 | 0
5567 | 3 | 8 |  | CC Chg | 01:23:00 | 46:18:13 | 620.9077 | 3.617 | 0.8589 | 858.88 | 0.8589 | 858.88 | 0 | 0 | 2.9614 | 2961.36 | 2.9614 | 2961.36 | 0 | 0 | 2024-06-15 12:26:33 | 2.2458 | 4169.4045 | 4169.4045 | 5825.35 | Close | 27.52715 |  | 0 | 33.7 | 0 | 0
5568 | 3 | 8 |  | CC Chg | 01:23:30 | 46:18:43 | 620.9077 | 3.6179 | 0.8641 | 864.06 | 0.8641 | 864.06 | 0 | 0 | 2.9801 | 2980.07 | 2.9801 | 2980.07 | 0 | 0 | 2024-06-15 12:27:03 | 2.2464 | 5563.3325 | 5563.3325 | 5826.84 | Close | 27.69298 |  | 0 | 40.8 | 0 | 0
5569 | 3 | 8 |  | CC Chg | 01:24:00 | 46:19:13 | 620.9077 | 3.6189 | 0.8692 | 869.23 | 0.8692 | 869.23 | 0 | 0 | 2.9988 | 2998.8 | 2.9988 | 2998.8 | 0 | 0 | 2024-06-15 12:27:33 | 2.247 | 5563.6892 | 5563.6892 | 5828.34 | Close | 27.85881 |  | 0 | 39.5 | 0 | 0
5570 | 3 | 8 |  | CC Chg | 01:24:30 | 46:19:43 | 620.9077 | 3.6198 | 0.8744 | 874.4 | 0.8744 | 874.4 | 0 | 0 | 3.0175 | 3017.53 | 3.0175 | 3017.53 | 0 | 0 | 2024-06-15 12:28:03 | 2.2476 | 5563.6892 | 5563.6892 | 5829.84 | Close | 28.02464 |  | 0 | 38.4 | 0 | 0
5571 | 3 | 8 |  | CC Chg | 01:25:00 | 46:20:13 | 620.9077 | 3.6207 | 0.8796 | 879.58 | 0.8796 | 879.58 | 0 | 0 | 3.0363 | 3036.25 | 3.0363 | 3036.25 | 0 | 0 | 2024-06-15 12:28:33 | 2.2481 | 5563.1085 | 5563.1085 | 5831.34 | Close | 28.19046 |  | 0 | 37.6 | 0 | 0
5572 | 3 | 8 |  | CC Chg | 01:25:30 | 46:20:43 | 620.9077 | 3.6223 | 0.8848 | 884.75 | 0.8848 | 884.75 | 0 | 0 | 3.055 | 3055 | 3.055 | 3055 | 0 | 0 | 2024-06-15 12:29:03 | 2.2491 | 3338.2135 | 3338.2135 | 5833.83 | Close | 28.35629 |  | 0 | 37.2 | 0 | 0
5573 | 3 | 8 |  | CC Chg | 01:26:00 | 46:21:13 | 620.9077 | 3.6232 | 0.8899 | 889.93 | 0.8899 | 889.93 | 0 | 0 | 3.0737 | 3073.74 | 3.0737 | 3073.74 | 0 | 0 | 2024-06-15 12:29:33 | 2.2497 | 5563.6892 | 5563.6892 | 5835.33 | Close | 28.52213 |  | 0 | 36.9 | 0 | 0
5574 | 3 | 8 |  | CC Chg | 01:26:30 | 46:21:43 | 620.9077 | 3.6241 | 0.8951 | 895.1 | 0.8951 | 895.1 | 0 | 0 | 3.0925 | 3092.48 | 3.0925 | 3092.48 | 0 | 0 | 2024-06-15 12:30:03 | 2.2503 | 5563.1085 | 5563.1085 | 5836.83 | Close | 28.68795 |  | 0 | 36.7 | 0 | 0
5575 | 3 | 8 |  | CC Chg | 01:27:00 | 46:22:13 | 620.9077 | 3.6251 | 0.9003 | 900.27 | 0.9003 | 900.27 | 0 | 0 | 3.1112 | 3111.24 | 3.1112 | 3111.24 | 0 | 0 | 2024-06-15 12:30:33 | 2.2508 | 5563.6892 | 5563.6892 | 5838.33 | Close | 28.85378 |  | 0 | 36.5 | 0 | 0
5576 | 3 | 8 |  | CC Chg | 01:27:30 | 46:22:43 | 620.9077 | 3.6263 | 0.9054 | 905.45 | 0.9054 | 905.45 | 0 | 0 | 3.13 | 3130 | 3.13 | 3130 | 0 | 0 | 2024-06-15 12:31:03 | 2.2516 | 4172.7669 | 4172.7669 | 5840.08 | Close | 29.01961 |  | 0.0002 | 36.4 | 0 | 0
5577 | 3 | 8 |  | CC Chg | 01:28:00 | 46:23:13 | 620.9077 | 3.6272 | 0.9106 | 910.62 | 0.9106 | 910.62 | 0 | 0 | 3.1488 | 3148.76 | 3.1488 | 3148.76 | 0 | 0 | 2024-06-15 12:31:33 | 2.2522 | 5563.2578 | 5563.2578 | 5841.82 | Close | 29.18543 |  | 0 | 36.3 | 0 | 0
5578 | 3 | 8 |  | CC Chg | 01:28:30 | 46:23:43 | 620.9077 | 3.6282 | 0.9158 | 915.8 | 0.9158 | 915.8 | 0 | 0 | 3.1675 | 3167.53 | 3.1675 | 3167.53 | 0 | 0 | 2024-06-15 12:32:03 | 2.2528 | 5563.6892 | 5563.6892 | 5843.32 | Close | 29.35127 |  | 0 | 36.2 | 0 | 0
5579 | 3 | 8 |  | CC Chg | 01:29:00 | 46:24:13 | 620.9077 | 3.6294 | 0.921 | 920.97 | 0.921 | 920.97 | 0 | 0 | 3.1863 | 3186.31 | 3.1863 | 3186.31 | 0 | 0 | 2024-06-15 12:32:33 | 2.2535 | 4172.7669 | 4172.7669 | 5845.32 | Close | 29.5171 |  | 0 | 36.1 | 0 | 0
5580 | 3 | 8 |  | CC Chg | 01:29:30 | 46:24:43 | 620.9077 | 3.6306 | 0.9261 | 926.15 | 0.9261 | 926.15 | 0 | 0 | 3.2051 | 3205.09 | 3.2051 | 3205.09 | 0 | 0 | 2024-06-15 12:33:03 | 2.2543 | 4169.0812 | 4169.0812 | 5847.32 | Close | 29.68292 |  | 0 | 36.1 | 0 | 0
5581 | 3 | 8 |  | CC Chg | 01:30:00 | 46:25:13 | 620.9077 | 3.6316 | 0.9313 | 931.32 | 0.9313 | 931.32 | 0 | 0 | 3.2239 | 3223.88 | 3.2239 | 3223.88 | 0 | 0 | 2024-06-15 12:33:33 | 2.2549 | 5563.6892 | 5563.6892 | 5848.81 | Close | 29.84876 |  | 0 | 36 | 0 | 0
5582 | 3 | 8 |  | CC Chg | 01:30:30 | 46:25:43 | 620.9077 | 3.6325 | 0.9365 | 936.49 | 0.9365 | 936.49 | 0 | 0 | 3.2427 | 3242.68 | 3.2427 | 3242.68 | 0 | 0 | 2024-06-15 12:34:03 | 2.2554 | 5563.6892 | 5563.6892 | 5850.31 | Close | 30.01459 |  | 0 | 35.9 | 0 | 0
5583 | 3 | 8 |  | CC Chg | 01:31:00 | 46:26:13 | 620.9077 | 3.6334 | 0.9417 | 941.67 | 0.9417 | 941.67 | 0 | 0 | 3.2615 | 3261.47 | 3.2615 | 3261.47 | 0 | 0 | 2024-06-15 12:34:33 | 2.256 | 5563.5565 | 5563.5565 | 5851.81 | Close | 30.18042 |  | 0 | 35.9 | 0 | 0
5584 | 3 | 8 |  | CC Chg | 01:31:30 | 46:26:43 | 620.9077 | 3.6344 | 0.9468 | 946.84 | 0.9468 | 946.84 | 0 | 0 | 3.2803 | 3280.27 | 3.2803 | 3280.27 | 0 | 0 | 2024-06-15 12:35:03 | 2.2566 | 5563.6892 | 5563.6892 | 5853.31 | Close | 30.34626 |  | 0 | 35.8 | 0 | 0
5585 | 3 | 8 |  | CC Chg | 01:32:00 | 46:27:13 | 620.9077 | 3.6353 | 0.952 | 952.02 | 0.952 | 952.02 | 0 | 0 | 3.2991 | 3299.08 | 3.2991 | 3299.08 | 0 | 0 | 2024-06-15 12:35:33 | 2.2572 | 5563.6892 | 5563.6892 | 5854.8 | Close | 30.51209 |  | 0 | 35.7 | 0 | 0
5586 | 3 | 8 |  | CC Chg | 01:32:30 | 46:27:43 | 620.9077 | 3.6362 | 0.9572 | 957.19 | 0.9572 | 957.19 | 0 | 0 | 3.3179 | 3317.89 | 3.3179 | 3317.89 | 0 | 0 | 2024-06-15 12:36:03 | 2.2578 | 5563.4071 | 5563.4071 | 5856.3 | Close | 30.67791 |  | 0 | 35.7 | 0 | 0
5587 | 3 | 8 |  | CC Chg | 01:33:00 | 46:28:13 | 620.9077 | 3.6378 | 0.9624 | 962.36 | 0.9624 | 962.36 | 0 | 0 | 3.3367 | 3336.71 | 3.3367 | 3336.71 | 0 | 0 | 2024-06-15 12:36:33 | 2.2587 | 3338.2135 | 3338.2135 | 5858.8 | Close | 30.84375 |  | 0 | 35.6 | 0 | 0
5588 | 3 | 8 |  | CC Chg | 01:33:30 | 46:28:43 | 620.9077 | 3.6384 | 0.9675 | 967.54 | 0.9675 | 967.54 | 0 | 0 | 3.3555 | 3355.54 | 3.3555 | 3355.54 | 0 | 0 | 2024-06-15 12:37:03 | 2.2591 | 8345.5338 | 8345.5338 | 5859.8 | Close | 31.00958 |  | 0 | 35.5 | 0 | 0
5589 | 3 | 8 |  | CC Chg | 01:34:00 | 46:29:13 | 620.9077 | 3.6393 | 0.9727 | 972.71 | 0.9727 | 972.71 | 0 | 0 | 3.3744 | 3374.36 | 3.3744 | 3374.36 | 0 | 0 | 2024-06-15 12:37:33 | 2.2597 | 5563.1085 | 5563.1085 | 5861.29 | Close | 31.1754 |  | 0 | 35.5 | 0 | 0
5590 | 3 | 8 |  | CC Chg | 01:34:30 | 46:29:43 | 620.9077 | 3.6403 | 0.9779 | 977.89 | 0.9779 | 977.89 | 0 | 0 | 3.3932 | 3393.2 | 3.3932 | 3393.2 | 0 | 0 | 2024-06-15 12:38:03 | 2.2603 | 5563.6892 | 5563.6892 | 5862.79 | Close | 31.34123 |  | 0 | 35.4 | 0 | 0
5591 | 3 | 8 |  | CC Chg | 01:35:00 | 46:30:13 | 620.9077 | 3.6412 | 0.9831 | 983.06 | 0.9831 | 983.06 | 0 | 0 | 3.412 | 3412.04 | 3.412 | 3412.04 | 0 | 0 | 2024-06-15 12:38:33 | 2.2608 | 5563.6892 | 5563.6892 | 5864.29 | Close | 31.50707 |  | 0 | 35.4 | 0 | 0
5592 | 3 | 8 |  | CC Chg | 01:35:30 | 46:30:43 | 620.9077 | 3.6421 | 0.9882 | 988.23 | 0.9882 | 988.23 | 0 | 0 | 3.4309 | 3430.87 | 3.4309 | 3430.87 | 0 | 0 | 2024-06-15 12:39:03 | 2.2614 | 5563.0338 | 5563.0338 | 5865.79 | Close | 31.67288 |  | 0 | 35.3 | 0 | 0
5593 | 3 | 8 |  | CC Chg | 01:36:00 | 46:31:13 | 620.9077 | 3.643 | 0.9934 | 993.41 | 0.9934 | 993.41 | 0 | 0 | 3.4497 | 3449.72 | 3.4497 | 3449.72 | 0 | 0 | 2024-06-15 12:39:33 | 2.262 | 5563.6892 | 5563.6892 | 5867.29 | Close | 31.83872 |  | 0 | 35.3 | 0 | 0
5594 | 3 | 8 |  | CC Chg | 01:36:30 | 46:31:43 | 620.5357 | 3.644 | 0.9986 | 998.58 | 0.9986 | 998.58 | 0 | 0 | 3.4686 | 3468.57 | 3.4686 | 3468.57 | 0 | 0 | 2024-06-15 12:40:03 | 2.2612 | 5560.3558 | 5560.3558 | 5872.3 | Close | 32.00445 |  | 0 | 35.2 | 0 | 0
5595 | 3 | 8 |  | CC Chg | 01:37:00 | 46:32:13 | 620.9077 | 3.6452 | 1.0038 | 1003.76 | 1.0038 | 1003.76 | 0 | 0 | 3.4874 | 3487.43 | 3.4874 | 3487.43 | 0 | 0 | 2024-06-15 12:40:33 | 2.2633 | 4174.8314 | 4174.8314 | 5870.78 | Close | 32.17037 |  | 0 | 35.1 | 0 | 0
5596 | 3 | 8 |  | CC Chg | 01:37:30 | 46:32:43 | 620.9077 | 3.6458 | 1.0089 | 1008.93 | 1.0089 | 1008.93 | 0 | 0 | 3.5063 | 3506.29 | 3.5063 | 3506.29 | 0 | 0 | 2024-06-15 12:41:03 | 2.2637 | 8345.5338 | 8345.5338 | 5871.53 | Close | 32.3362 |  | 0.0002 | 35.1 | 0 | 0
5597 | 3 | 8 |  | CC Chg | 01:38:00 | 46:33:13 | 620.9077 | 3.6468 | 1.0141 | 1014.1 | 1.0141 | 1014.1 | 0 | 0 | 3.5252 | 3525.16 | 3.5252 | 3525.16 | 0 | 0 | 2024-06-15 12:41:33 | 2.2643 | 5563.6892 | 5563.6892 | 5873.28 | Close | 32.50203 |  | 0 | 35 | 0 | 0
5598 | 3 | 8 |  | CC Chg | 01:38:30 | 46:33:43 | 620.9077 | 3.6477 | 1.0193 | 1019.28 | 1.0193 | 1019.28 | 0 | 0 | 3.544 | 3544.03 | 3.544 | 3544.03 | 0 | 0 | 2024-06-15 12:42:03 | 2.2649 | 5563.1831 | 5563.1831 | 5874.77 | Close | 32.66785 |  | 0 | 34.9 | 0 | 0
5599 | 3 | 8 |  | CC Chg | 01:39:00 | 46:34:13 | 620.9077 | 3.6486 | 1.0245 | 1024.45 | 1.0245 | 1024.45 | 0 | 0 | 3.5629 | 3562.91 | 3.5629 | 3562.91 | 0 | 0 | 2024-06-15 12:42:33 | 2.2655 | 5563.6892 | 5563.6892 | 5876.27 | Close | 32.83369 |  | 0 | 34.9 | 0 | 0
5600 | 3 | 8 |  | CC Chg | 01:39:30 | 46:34:43 | 620.9077 | 3.6492 | 1.0296 | 1029.63 | 1.0296 | 1029.63 | 0 | 0 | 3.5818 | 3581.79 | 3.5818 | 3581.79 | 0 | 0 | 2024-06-15 12:43:03 | 2.2658 | 8332.0949 | 8332.0949 | 5877.27 | Close | 32.99952 |  | 0 | 34.8 | 0 | 0
5601 | 3 | 8 |  | CC Chg | 01:40:00 | 46:35:13 | 620.9077 | 3.6502 | 1.0348 | 1034.8 | 1.0348 | 1034.8 | 0 | 0 | 3.6007 | 3600.67 | 3.6007 | 3600.67 | 0 | 0 | 2024-06-15 12:43:33 | 2.2664 | 5563.2578 | 5563.2578 | 5878.77 | Close | 33.16534 |  | 0 | 34.8 | 0 | 0
5602 | 3 | 8 |  | CC Chg | 01:40:30 | 46:35:43 | 620.9077 | 3.6511 | 1.04 | 1039.98 | 1.04 | 1039.98 | 0 | 0 | 3.6196 | 3619.56 | 3.6196 | 3619.56 | 0 | 0 | 2024-06-15 12:44:03 | 2.267 | 5563.6892 | 5563.6892 | 5880.27 | Close | 33.33118 |  | 0 | 34.7 | 0 | 0
5603 | 3 | 8 |  | CC Chg | 01:41:00 | 46:36:13 | 620.9077 | 3.652 | 1.0451 | 1045.15 | 1.0451 | 1045.15 | 0 | 0 | 3.6385 | 3638.46 | 3.6385 | 3638.46 | 0 | 0 | 2024-06-15 12:44:33 | 2.2676 | 5563.6892 | 5563.6892 | 5881.77 | Close | 33.49701 |  | 0 | 34.7 | 0 | 0
5604 | 3 | 8 |  | CC Chg | 01:41:30 | 46:36:43 | 620.9077 | 3.653 | 1.0503 | 1050.32 | 1.0503 | 1050.32 | 0 | 0 | 3.6573 | 3657.35 | 3.6573 | 3657.35 | 0 | 0 | 2024-06-15 12:45:03 | 2.2682 | 5563.1085 | 5563.1085 | 5883.26 | Close | 33.66283 |  | 0 | 34.6 | 0 | 0
5605 | 3 | 8 |  | CC Chg | 01:42:00 | 46:37:13 | 620.9077 | 3.6539 | 1.0555 | 1055.5 | 1.0555 | 1055.5 | 0 | 0 | 3.6763 | 3676.25 | 3.6763 | 3676.25 | 0 | 0 | 2024-06-15 12:45:33 | 2.2687 | 5563.6892 | 5563.6892 | 5884.51 | Close | 33.82866 |  | 0.0002 | 34.6 | 0 | 0
5606 | 3 | 8 |  | CC Chg | 01:42:30 | 46:37:43 | 620.9077 | 3.6548 | 1.0607 | 1060.67 | 1.0607 | 1060.67 | 0 | 0 | 3.6952 | 3695.17 | 3.6952 | 3695.17 | 0 | 0 | 2024-06-15 12:46:03 | 2.2693 | 5563.6892 | 5563.6892 | 5886.26 | Close | 33.99449 |  | 0 | 34.5 | 0 | 0
5607 | 3 | 8 |  | CC Chg | 01:43:00 | 46:38:13 | 620.9077 | 3.6554 | 1.0658 | 1065.85 | 1.0658 | 1065.85 | 0 | 0 | 3.7141 | 3714.07 | 3.7141 | 3714.07 | 0 | 0 | 2024-06-15 12:46:33 | 2.2697 | 8344.6627 | 8344.6627 | 5887.26 | Close | 34.16031 |  | 0 | 34.5 | 0 | 0
5608 | 3 | 8 |  | CC Chg | 01:43:30 | 46:38:43 | 620.9077 | 3.6564 | 1.071 | 1071.02 | 1.071 | 1071.02 | 0 | 0 | 3.733 | 3732.99 | 3.733 | 3732.99 | 0 | 0 | 2024-06-15 12:47:03 | 2.2703 | 5563.6892 | 5563.6892 | 5888.76 | Close | 34.32614 |  | 0 | 34.4 | 0 | 0
5609 | 3 | 8 |  | CC Chg | 01:44:00 | 46:39:13 | 620.9077 | 3.657 | 1.0762 | 1076.19 | 1.0762 | 1076.19 | 0 | 0 | 3.7519 | 3751.91 | 3.7519 | 3751.91 | 0 | 0 | 2024-06-15 12:47:33 | 2.2707 | 8345.5338 | 8345.5338 | 5889.75 | Close | 34.49198 |  | 0 | 34.3 | 0 | 0
5610 | 3 | 8 |  | CC Chg | 01:44:30 | 46:39:43 | 620.9077 | 3.6579 | 1.0814 | 1081.37 | 1.0814 | 1081.37 | 0 | 0 | 3.7708 | 3770.83 | 3.7708 | 3770.83 | 0 | 0 | 2024-06-15 12:48:03 | 2.2712 | 5563.0338 | 5563.0338 | 5891.25 | Close | 34.65779 |  | 0 | 34.3 | 0 | 0
5611 | 3 | 8 |  | CC Chg | 01:45:00 | 46:40:13 | 620.9077 | 3.6589 | 1.0865 | 1086.54 | 1.0865 | 1086.54 | 0 | 0 | 3.7898 | 3789.76 | 3.7898 | 3789.76 | 0 | 0 | 2024-06-15 12:48:33 | 2.2718 | 5563.6892 | 5563.6892 | 5892.75 | Close | 34.82363 |  | 0 | 34.2 | 0 | 0
5612 | 3 | 8 |  | CC Chg | 01:45:30 | 46:40:43 | 620.9077 | 3.6595 | 1.0917 | 1091.72 | 1.0917 | 1091.72 | 0 | 0 | 3.8087 | 3808.7 | 3.8087 | 3808.7 | 0 | 0 | 2024-06-15 12:49:03 | 2.2722 | 8345.5338 | 8345.5338 | 5893.75 | Close | 34.98946 |  | 0 | 34.2 | 0 | 0
5613 | 3 | 8 |  | CC Chg | 01:46:00 | 46:41:13 | 620.9077 | 3.6607 | 1.0969 | 1096.89 | 1.0969 | 1096.89 | 0 | 0 | 3.8276 | 3827.63 | 3.8276 | 3827.63 | 0 | 0 | 2024-06-15 12:49:33 | 2.273 | 4172.3873 | 4172.3873 | 5895.75 | Close | 35.15528 |  | 0 | 34.1 | 0 | 0
5614 | 3 | 8 |  | CC Chg | 01:46:30 | 46:41:43 | 620.9077 | 3.6616 | 1.1021 | 1102.06 | 1.1021 | 1102.06 | 0 | 0 | 3.8466 | 3846.57 | 3.8466 | 3846.57 | 0 | 0 | 2024-06-15 12:50:03 | 2.2735 | 5557.7132 | 5557.7132 | 5897.25 | Close | 35.32111 |  | 0 | 34.1 | 0 | 0
5615 | 3 | 8 |  | CC Chg | 01:47:00 | 46:42:13 | 620.9077 | 3.6623 | 1.1072 | 1107.24 | 1.1072 | 1107.24 | 0 | 0 | 3.8655 | 3865.52 | 3.8655 | 3865.52 | 0 | 0 | 2024-06-15 12:50:33 | 2.2739 | 8359.0161 | 8359.0161 | 5898.24 | Close | 35.48695 |  | 0 | 38.7 | 0 | 0
5616 | 3 | 8 |  | CC Chg | 01:47:30 | 46:42:43 | 620.9077 | 3.6629 | 1.1124 | 1112.41 | 1.1124 | 1112.41 | 0 | 0 | 3.8845 | 3884.47 | 3.8845 | 3884.47 | 0 | 0 | 2024-06-15 12:51:03 | 2.2743 | 8344.4387 | 8344.4387 | 5899.24 | Close | 35.65276 |  | 0 | 38.2 | 0 | 0
5617 | 3 | 8 |  | CC Chg | 01:48:00 | 46:43:13 | 620.9077 | 3.6638 | 1.1176 | 1117.59 | 1.1176 | 1117.59 | 0 | 0 | 3.9034 | 3903.43 | 3.9034 | 3903.43 | 0 | 0 | 2024-06-15 12:51:33 | 2.2749 | 5563.6892 | 5563.6892 | 5900.74 | Close | 35.81859 |  | 0 | 37.4 | 0 | 0
5618 | 3 | 8 |  | CC Chg | 01:48:30 | 46:43:43 | 620.9077 | 3.6644 | 1.1228 | 1122.76 | 1.1228 | 1122.76 | 0 | 0 | 3.9224 | 3922.39 | 3.9224 | 3922.39 | 0 | 0 | 2024-06-15 12:52:03 | 2.2753 | 8345.5338 | 8345.5338 | 5901.74 | Close | 35.98443 |  | 0 | 36.8 | 0 | 0
5619 | 3 | 8 |  | CC Chg | 01:49:00 | 46:44:13 | 620.9077 | 3.6654 | 1.1279 | 1127.93 | 1.1279 | 1127.93 | 0 | 0 | 3.9413 | 3941.34 | 3.9413 | 3941.34 | 0 | 0 | 2024-06-15 12:52:33 | 2.2759 | 5563.0338 | 5563.0338 | 5903.23 | Close | 36.15024 |  | 0 | 36.5 | 0 | 0
5620 | 3 | 8 |  | CC Chg | 01:49:30 | 46:44:43 | 620.9077 | 3.666 | 1.1331 | 1133.11 | 1.1331 | 1133.11 | 0 | 0 | 3.9603 | 3960.31 | 3.9603 | 3960.31 | 0 | 0 | 2024-06-15 12:53:03 | 2.2762 | 8332.0949 | 8332.0949 | 5904.24 | Close | 36.31608 |  | 0 | 36.2 | 0 | 0
5621 | 3 | 8 |  | CC Chg | 01:50:00 | 46:45:13 | 620.9077 | 3.6669 | 1.1383 | 1138.28 | 1.1383 | 1138.28 | 0 | 0 | 3.9793 | 3979.28 | 3.9793 | 3979.28 | 0 | 0 | 2024-06-15 12:53:33 | 2.2768 | 5563.6892 | 5563.6892 | 5905.73 | Close | 36.48191 |  | 0 | 36 | 0 | 0
5622 | 3 | 8 |  | CC Chg | 01:50:30 | 46:45:43 | 620.9077 | 3.6675 | 1.1435 | 1143.46 | 1.1435 | 1143.46 | 0 | 0 | 3.9983 | 3998.25 | 3.9983 | 3998.25 | 0 | 0 | 2024-06-15 12:54:03 | 2.2772 | 8344.5507 | 8344.5507 | 5906.73 | Close | 36.64772 |  | 0 | 35.9 | 0 | 0
5623 | 3 | 8 |  | CC Chg | 01:51:00 | 46:46:13 | 620.9077 | 3.6688 | 1.1486 | 1148.63 | 1.1486 | 1148.63 | 0 | 0 | 4.0172 | 4017.24 | 4.0172 | 4017.24 | 0 | 0 | 2024-06-15 12:54:33 | 2.278 | 4172.7669 | 4172.7669 | 5908.73 | Close | 36.81356 |  | 0 | 35.8 | 0 | 0
5624 | 3 | 8 |  | CC Chg | 01:51:30 | 46:46:43 | 620.5357 | 3.6697 | 1.1538 | 1153.8 | 1.1538 | 1153.8 | 0 | 0 | 4.0362 | 4036.21 | 4.0362 | 4036.21 | 0 | 0 | 2024-06-15 12:55:03 | 2.2772 | 5560.3558 | 5560.3558 | 5913.77 | Close | 36.97929 |  | 0 | 35.7 | 0 | 0
5625 | 3 | 8 |  | CC Chg | 01:52:00 | 46:47:13 | 620.9077 | 3.6703 | 1.159 | 1158.98 | 1.159 | 1158.98 | 0 | 0 | 4.0552 | 4055.21 | 4.0552 | 4055.21 | 0 | 0 | 2024-06-15 12:55:33 | 2.2789 | 8349.6628 | 8349.6628 | 5911.22 | Close | 37.14521 |  | 0 | 35.6 | 0 | 0
5626 | 3 | 8 |  | CC Chg | 01:52:30 | 46:47:43 | 620.5357 | 3.6713 | 1.1641 | 1164.15 | 1.1641 | 1164.15 | 0 | 0 | 4.0742 | 4074.19 | 4.0742 | 4074.19 | 0 | 0 | 2024-06-15 12:56:03 | 2.2781 | 5560.3558 | 5560.3558 | 5916.27 | Close | 37.31094 |  | 0 | 35.6 | 0 | 0
5627 | 3 | 8 |  | CC Chg | 01:53:00 | 46:48:13 | 620.9077 | 3.6719 | 1.1693 | 1169.32 | 1.1693 | 1169.32 | 0 | 0 | 4.0932 | 4093.19 | 4.0932 | 4093.19 | 0 | 0 | 2024-06-15 12:56:33 | 2.2799 | 8345.5338 | 8345.5338 | 5913.72 | Close | 37.47678 |  | 0 | 35.5 | 0 | 0
5628 | 3 | 8 |  | CC Chg | 01:53:30 | 46:48:43 | 620.9077 | 3.6728 | 1.1745 | 1174.5 | 1.1745 | 1174.5 | 0 | 0 | 4.1122 | 4112.2 | 4.1122 | 4112.2 | 0 | 0 | 2024-06-15 12:57:03 | 2.2805 | 5566.2925 | 5566.2925 | 5915.22 | Close | 37.64269 |  | 0 | 35.5 | 0 | 0
5629 | 3 | 8 |  | CC Chg | 01:54:00 | 46:49:13 | 620.9077 | 3.6737 | 1.1797 | 1179.67 | 1.1797 | 1179.67 | 0 | 0 | 4.1312 | 4131.21 | 4.1312 | 4131.21 | 0 | 0 | 2024-06-15 12:57:33 | 2.2811 | 5563.6892 | 5563.6892 | 5916.72 | Close | 37.80852 |  | 0 | 35.4 | 0 | 0
5630 | 3 | 8 |  | CC Chg | 01:54:30 | 46:49:43 | 620.9077 | 3.6747 | 1.1848 | 1184.85 | 1.1848 | 1184.85 | 0 | 0 | 4.1502 | 4150.22 | 4.1502 | 4150.22 | 0 | 0 | 2024-06-15 12:58:03 | 2.2816 | 5563.6892 | 5563.6892 | 5918.21 | Close | 37.97436 |  | 0 | 35.4 | 0 | 0
5631 | 3 | 8 |  | CC Chg | 01:55:00 | 46:50:13 | 620.9077 | 3.6753 | 1.19 | 1190.02 | 1.19 | 1190.02 | 0 | 0 | 4.1692 | 4169.23 | 4.1692 | 4169.23 | 0 | 0 | 2024-06-15 12:58:33 | 2.282 | 8344.7747 | 8344.7747 | 5919.21 | Close | 38.14018 |  | 0 | 35.3 | 0 | 0
5632 | 3 | 8 |  | CC Chg | 01:55:30 | 46:50:43 | 620.9077 | 3.6765 | 1.1952 | 1195.2 | 1.1952 | 1195.2 | 0 | 0 | 4.1883 | 4188.25 | 4.1883 | 4188.25 | 0 | 0 | 2024-06-15 12:59:03 | 2.2828 | 4172.7669 | 4172.7669 | 5921.21 | Close | 38.30601 |  | 0 | 35.3 | 0 | 0
5633 | 3 | 8 |  | CC Chg | 01:56:00 | 46:51:13 | 620.9077 | 3.6775 | 1.2004 | 1200.37 | 1.2004 | 1200.37 | 0 | 0 | 4.2073 | 4207.28 | 4.2073 | 4207.28 | 0 | 0 | 2024-06-15 12:59:33 | 2.2834 | 5563.6892 | 5563.6892 | 5922.71 | Close | 38.47184 |  | 0 | 35.3 | 0 | 0
5634 | 3 | 8 |  | CC Chg | 01:56:30 | 46:51:43 | 620.9077 | 3.6784 | 1.2055 | 1205.54 | 1.2055 | 1205.54 | 0 | 0 | 4.2263 | 4226.3 | 4.2263 | 4226.3 | 0 | 0 | 2024-06-15 13:00:03 | 2.2839 | 5557.2076 | 5557.2076 | 5924.21 | Close | 38.63766 |  | 0 | 35.2 | 0 | 0
5635 | 3 | 8 |  | CC Chg | 01:57:00 | 46:52:13 | 620.9077 | 3.6793 | 1.2107 | 1210.72 | 1.2107 | 1210.72 | 0 | 0 | 4.2453 | 4245.34 | 4.2453 | 4245.34 | 0 | 0 | 2024-06-15 13:00:33 | 2.2845 | 5563.6892 | 5563.6892 | 5925.71 | Close | 38.8035 |  | 0 | 35.1 | 0 | 0
5636 | 3 | 8 |  | CC Chg | 01:57:30 | 46:52:43 | 620.9077 | 3.6799 | 1.2159 | 1215.89 | 1.2159 | 1215.89 | 0 | 0 | 4.2644 | 4264.38 | 4.2644 | 4264.38 | 0 | 0 | 2024-06-15 13:01:03 | 2.2849 | 8345.5338 | 8345.5338 | 5926.7 | Close | 38.96933 |  | 0 | 35.1 | 0 | 0
5637 | 3 | 8 |  | CC Chg | 01:58:00 | 46:53:13 | 620.9077 | 3.6809 | 1.2211 | 1221.07 | 1.2211 | 1221.07 | 0 | 0 | 4.2834 | 4283.42 | 4.2834 | 4283.42 | 0 | 0 | 2024-06-15 13:01:33 | 2.2855 | 5562.8844 | 5562.8844 | 5928.2 | Close | 39.13514 |  | 0 | 35 | 0 | 0
5638 | 3 | 8 |  | CC Chg | 01:58:30 | 46:53:43 | 620.9077 | 3.6818 | 1.2262 | 1226.24 | 1.2262 | 1226.24 | 0 | 0 | 4.3025 | 4302.47 | 4.3025 | 4302.47 | 0 | 0 | 2024-06-15 13:02:03 | 2.2861 | 5563.6892 | 5563.6892 | 5929.45 | Close | 39.30097 |  | 0.0002 | 35 | 0 | 0
5639 | 3 | 8 |  | CC Chg | 01:59:00 | 46:54:13 | 620.9077 | 3.6827 | 1.2314 | 1231.41 | 1.2314 | 1231.41 | 0 | 0 | 4.3215 | 4321.52 | 4.3215 | 4321.52 | 0 | 0 | 2024-06-15 13:02:33 | 2.2866 | 5563.6892 | 5563.6892 | 5931.2 | Close | 39.46681 |  | 0 | 34.9 | 0 | 0
5640 | 3 | 8 |  | CC Chg | 01:59:30 | 46:54:43 | 620.9077 | 3.6837 | 1.2366 | 1236.59 | 1.2366 | 1236.59 | 0 | 0 | 4.3406 | 4340.57 | 4.3406 | 4340.57 | 0 | 0 | 2024-06-15 13:03:03 | 2.2872 | 5563.1831 | 5563.1831 | 5932.69 | Close | 39.63263 |  | 0 | 34.9 | 0 | 0
5641 | 3 | 8 |  | CC Chg | 02:00:00 | 46:55:13 | 620.9077 | 3.6846 | 1.2418 | 1241.76 | 1.2418 | 1241.76 | 0 | 0 | 4.3596 | 4359.64 | 4.3596 | 4359.64 | 0 | 0 | 2024-06-15 13:03:33 | 2.2878 | 5563.6892 | 5563.6892 | 5934.19 | Close | 39.79846 |  | 0 | 34.8 | 0 | 0
5642 | 3 | 8 |  | CC Chg | 02:00:30 | 46:55:43 | 620.5357 | 3.6858 | 1.2469 | 1246.93 | 1.2469 | 1246.93 | 0 | 0 | 4.3787 | 4378.7 | 4.3787 | 4378.7 | 0 | 0 | 2024-06-15 13:04:03 | 2.2872 | 4170.2668 | 4170.2668 | 5939.75 | Close | 39.9642 |  | 0 | 34.8 | 0 | 0
5643 | 3 | 8 |  | CC Chg | 02:01:00 | 46:56:13 | 620.5357 | 3.6868 | 1.2521 | 1252.11 | 1.2521 | 1252.11 | 0 | 0 | 4.3978 | 4397.78 | 4.3978 | 4397.78 | 0 | 0 | 2024-06-15 13:04:33 | 2.2878 | 5566.0685 | 5566.0685 | 5941.25 | Close | 40.1301 |  | 0 | 34.7 | 0 | 0
5644 | 3 | 8 |  | CC Chg | 02:01:30 | 46:56:43 | 620.9077 | 3.6874 | 1.2573 | 1257.28 | 1.2573 | 1257.28 | 0 | 0 | 4.4169 | 4416.85 | 4.4169 | 4416.85 | 0 | 0 | 2024-06-15 13:05:03 | 2.2895 | 8345.5338 | 8345.5338 | 5938.69 | Close | 40.29593 |  | 0 | 34.7 | 0 | 0
5645 | 3 | 8 |  | CC Chg | 02:02:00 | 46:57:13 | 620.9077 | 3.6883 | 1.2625 | 1262.46 | 1.2625 | 1262.46 | 0 | 0 | 4.4359 | 4435.94 | 4.4359 | 4435.94 | 0 | 0 | 2024-06-15 13:05:33 | 2.2901 | 5563.6892 | 5563.6892 | 5940.18 | Close | 40.46177 |  | 0 | 34.6 | 0 | 0
5646 | 3 | 8 |  | CC Chg | 02:02:30 | 46:57:43 | 620.9077 | 3.6892 | 1.2676 | 1267.63 | 1.2676 | 1267.63 | 0 | 0 | 4.455 | 4455.02 | 4.455 | 4455.02 | 0 | 0 | 2024-06-15 13:06:03 | 2.2907 | 5563.1831 | 5563.1831 | 5941.68 | Close | 40.62759 |  | 0 | 34.5 | 0 | 0
5647 | 3 | 8 |  | CC Chg | 02:03:00 | 46:58:13 | 620.9077 | 3.6905 | 1.2728 | 1272.81 | 1.2728 | 1272.81 | 0 | 0 | 4.4741 | 4474.12 | 4.4741 | 4474.12 | 0 | 0 | 2024-06-15 13:06:33 | 2.2914 | 4172.7669 | 4172.7669 | 5943.68 | Close | 40.79342 |  | 0 | 34.5 | 0 | 0
5648 | 3 | 8 |  | CC Chg | 02:03:30 | 46:58:43 | 620.9077 | 3.6914 | 1.278 | 1277.98 | 1.278 | 1277.98 | 0 | 0 | 4.4932 | 4493.22 | 4.4932 | 4493.22 | 0 | 0 | 2024-06-15 13:07:03 | 2.292 | 5563.6892 | 5563.6892 | 5945.18 | Close | 40.95926 |  | 0 | 34.4 | 0 | 0
5649 | 3 | 8 |  | CC Chg | 02:04:00 | 46:59:13 | 620.9077 | 3.6926 | 1.2832 | 1283.15 | 1.2832 | 1283.15 | 0 | 0 | 4.5123 | 4512.31 | 4.5123 | 4512.31 | 0 | 0 | 2024-06-15 13:07:33 | 2.2928 | 4172.2753 | 4172.2753 | 5947.17 | Close | 41.12507 |  | 0 | 34.4 | 0 | 0
5650 | 3 | 8 |  | CC Chg | 02:04:30 | 46:59:43 | 620.9077 | 3.6936 | 1.2883 | 1288.33 | 1.2883 | 1288.33 | 0 | 0 | 4.5314 | 4531.42 | 4.5314 | 4531.42 | 0 | 0 | 2024-06-15 13:08:03 | 2.2934 | 5563.6892 | 5563.6892 | 5948.67 | Close | 41.2909 |  | 0 | 34.3 | 0 | 0
5651 | 3 | 8 |  | CC Chg | 02:05:00 | 47:00:13 | 620.9077 | 3.6945 | 1.2935 | 1293.5 | 1.2935 | 1293.5 | 0 | 0 | 4.5505 | 4550.54 | 4.5505 | 4550.54 | 0 | 0 | 2024-06-15 13:08:33 | 2.2939 | 5563.6892 | 5563.6892 | 5950.17 | Close | 41.45674 |  | 0 | 34.3 | 0 | 0
5652 | 3 | 8 |  | CC Chg | 02:05:30 | 47:00:43 | 620.9077 | 3.6954 | 1.2987 | 1298.68 | 1.2987 | 1298.68 | 0 | 0 | 4.5696 | 4569.65 | 4.5696 | 4569.65 | 0 | 0 | 2024-06-15 13:09:03 | 2.2945 | 5562.5858 | 5562.5858 | 5951.67 | Close | 41.62254 |  | 0 | 34.2 | 0 | 0
5653 | 3 | 8 |  | CC Chg | 02:06:00 | 47:01:13 | 620.9077 | 3.6964 | 1.3039 | 1303.85 | 1.3039 | 1303.85 | 0 | 0 | 4.5888 | 4588.77 | 4.5888 | 4588.77 | 0 | 0 | 2024-06-15 13:09:33 | 2.2951 | 5563.6892 | 5563.6892 | 5953.17 | Close | 41.78837 |  | 0 | 34.2 | 0 | 0
5654 | 3 | 8 |  | CC Chg | 02:06:30 | 47:01:43 | 620.9077 | 3.6973 | 1.309 | 1309.02 | 1.309 | 1309.02 | 0 | 0 | 4.6079 | 4607.9 | 4.6079 | 4607.9 | 0 | 0 | 2024-06-15 13:10:03 | 2.2957 | 5563.6892 | 5563.6892 | 5954.66 | Close | 41.95421 |  | 0 | 34.1 | 0 | 0
5655 | 3 | 8 |  | CC Chg | 02:07:00 | 47:02:13 | 620.9077 | 3.6985 | 1.3142 | 1314.2 | 1.3142 | 1314.2 | 0 | 0 | 4.627 | 4627.03 | 4.627 | 4627.03 | 0 | 0 | 2024-06-15 13:10:33 | 2.2965 | 4168.6895 | 4168.6895 | 5956.66 | Close | 42.12001 |  | 0 | 34.1 | 0 | 0
5656 | 3 | 8 |  | CC Chg | 02:07:30 | 47:02:43 | 620.9077 | 3.6995 | 1.3194 | 1319.37 | 1.3194 | 1319.37 | 0 | 0 | 4.6462 | 4646.17 | 4.6462 | 4646.17 | 0 | 0 | 2024-06-15 13:11:03 | 2.297 | 5563.6892 | 5563.6892 | 5958.16 | Close | 42.28585 |  | 0 | 34 | 0 | 0
5657 | 3 | 8 |  | CC Chg | 02:08:00 | 47:03:13 | 620.9077 | 3.7007 | 1.3245 | 1324.55 | 1.3245 | 1324.55 | 0 | 0 | 4.6653 | 4665.32 | 4.6653 | 4665.32 | 0 | 0 | 2024-06-15 13:11:33 | 2.2978 | 4172.7669 | 4172.7669 | 5960.16 | Close | 42.45168 |  | 0 | 34 | 0 | 0
5658 | 3 | 8 |  | CC Chg | 02:08:30 | 47:03:43 | 620.9077 | 3.7016 | 1.3297 | 1329.72 | 1.3297 | 1329.72 | 0 | 0 | 4.6845 | 4684.46 | 4.6845 | 4684.46 | 0 | 0 | 2024-06-15 13:12:03 | 2.2984 | 5563.0338 | 5563.0338 | 5961.65 | Close | 42.61749 |  | 0 | 33.9 | 0 | 0
5659 | 3 | 8 |  | CC Chg | 02:09:00 | 47:04:13 | 620.9077 | 3.7026 | 1.3349 | 1334.89 | 1.3349 | 1334.89 | 0 | 0 | 4.7036 | 4703.62 | 4.7036 | 4703.62 | 0 | 0 | 2024-06-15 13:12:33 | 2.299 | 5563.6892 | 5563.6892 | 5963.15 | Close | 42.78333 |  | 0 | 40.2 | 0 | 0
5660 | 3 | 8 |  | CC Chg | 02:09:30 | 47:04:43 | 620.9077 | 3.7035 | 1.3401 | 1340.07 | 1.3401 | 1340.07 | 0 | 0 | 4.7228 | 4722.78 | 4.7228 | 4722.78 | 0 | 0 | 2024-06-15 13:13:03 | 2.2995 | 5563.6892 | 5563.6892 | 5964.65 | Close | 42.94916 |  | 0 | 40 | 0 | 0
5661 | 3 | 8 |  | CC Chg | 02:10:00 | 47:05:13 | 620.9077 | 3.7044 | 1.3452 | 1345.24 | 1.3452 | 1345.24 | 0 | 0 | 4.7419 | 4741.95 | 4.7419 | 4741.95 | 0 | 0 | 2024-06-15 13:13:33 | 2.3001 | 5563.3325 | 5563.3325 | 5966.15 | Close | 43.11499 |  | 0 | 38.7 | 0 | 0
5662 | 3 | 8 |  | CC Chg | 02:10:30 | 47:05:43 | 620.9077 | 3.7054 | 1.3504 | 1350.42 | 1.3504 | 1350.42 | 0 | 0 | 4.7611 | 4761.12 | 4.7611 | 4761.12 | 0 | 0 | 2024-06-15 13:14:03 | 2.3007 | 5563.6892 | 5563.6892 | 5967.65 | Close | 43.28082 |  | 0 | 37.9 | 0 | 0
5663 | 3 | 8 |  | CC Chg | 02:11:00 | 47:06:13 | 620.9077 | 3.7066 | 1.3556 | 1355.59 | 1.3556 | 1355.59 | 0 | 0 | 4.7803 | 4780.3 | 4.7803 | 4780.3 | 0 | 0 | 2024-06-15 13:14:33 | 2.3015 | 4172.7669 | 4172.7669 | 5969.64 | Close | 43.44665 |  | 0 | 37.3 | 0 | 0
5664 | 3 | 8 |  | CC Chg | 02:11:30 | 47:06:43 | 620.9077 | 3.7075 | 1.3608 | 1360.77 | 1.3608 | 1360.77 | 0 | 0 | 4.7995 | 4799.47 | 4.7995 | 4799.47 | 0 | 0 | 2024-06-15 13:15:03 | 2.302 | 5563.4818 | 5563.4818 | 5971.14 | Close | 43.61248 |  | 0 | 37 | 0 | 0
5665 | 3 | 8 |  | CC Chg | 02:12:00 | 47:07:13 | 620.9077 | 3.7088 | 1.3659 | 1365.94 | 1.3659 | 1365.94 | 0 | 0 | 4.8187 | 4818.66 | 4.8187 | 4818.66 | 0 | 0 | 2024-06-15 13:15:33 | 2.3028 | 4169.4045 | 4169.4045 | 5973.14 | Close | 43.77832 |  | 0 | 36.8 | 0 | 0
5666 | 3 | 8 |  | CC Chg | 02:12:30 | 47:07:43 | 620.9077 | 3.71 | 1.3711 | 1371.11 | 1.3711 | 1371.11 | 0 | 0 | 4.8379 | 4837.86 | 4.8379 | 4837.86 | 0 | 0 | 2024-06-15 13:16:03 | 2.3036 | 4176.1348 | 4176.1348 | 5975.13 | Close | 43.94415 |  | 0 | 36.6 | 0 | 0
5667 | 3 | 8 |  | CC Chg | 02:13:00 | 47:08:13 | 620.9077 | 3.7109 | 1.3763 | 1376.29 | 1.3763 | 1376.29 | 0 | 0 | 4.8571 | 4857.05 | 4.8571 | 4857.05 | 0 | 0 | 2024-06-15 13:16:33 | 2.3041 | 5557.3568 | 5557.3568 | 5976.63 | Close | 44.10997 |  | 0 | 36.5 | 0 | 0
5668 | 3 | 8 |  | CC Chg | 02:13:30 | 47:08:43 | 620.5357 | 3.7122 | 1.3815 | 1381.46 | 1.3815 | 1381.46 | 0 | 0 | 4.8762 | 4876.25 | 4.8762 | 4876.25 | 0 | 0 | 2024-06-15 13:17:03 | 2.3035 | 4173.6327 | 4173.6327 | 5981.97 | Close | 44.27571 |  | 0.0002 | 36.4 | 0 | 0
5669 | 3 | 8 |  | CC Chg | 02:14:00 | 47:09:13 | 620.9077 | 3.7131 | 1.3866 | 1386.63 | 1.3866 | 1386.63 | 0 | 0 | 4.8955 | 4895.46 | 4.8955 | 4895.46 | 0 | 0 | 2024-06-15 13:17:33 | 2.3055 | 5563.6892 | 5563.6892 | 5980.13 | Close | 44.44154 |  | 0 | 36.3 | 0 | 0
5670 | 3 | 8 |  | CC Chg | 02:14:30 | 47:09:43 | 620.9077 | 3.7143 | 1.3918 | 1391.81 | 1.3918 | 1391.81 | 0 | 0 | 4.9147 | 4914.68 | 4.9147 | 4914.68 | 0 | 0 | 2024-06-15 13:18:03 | 2.3063 | 4171.4114 | 4171.4114 | 5982.13 | Close | 44.60745 |  | 0 | 36.3 | 0 | 0
5671 | 3 | 8 |  | CC Chg | 02:15:00 | 47:10:13 | 620.9077 | 3.7153 | 1.397 | 1396.98 | 1.397 | 1396.98 | 0 | 0 | 4.9339 | 4933.9 | 4.9339 | 4933.9 | 0 | 0 | 2024-06-15 13:18:33 | 2.3068 | 5563.6892 | 5563.6892 | 5983.62 | Close | 44.77329 |  | 0 | 36.2 | 0 | 0
5672 | 3 | 8 |  | CC Chg | 02:15:30 | 47:10:43 | 620.9077 | 3.7168 | 1.4022 | 1402.16 | 1.4022 | 1402.16 | 0 | 0 | 4.9531 | 4953.13 | 4.9531 | 4953.13 | 0 | 0 | 2024-06-15 13:19:03 | 2.3078 | 3338.2135 | 3338.2135 | 5986.12 | Close | 44.93912 |  | 0 | 36.1 | 0 | 0
5673 | 3 | 8 |  | CC Chg | 02:16:00 | 47:11:13 | 620.9077 | 3.7178 | 1.4073 | 1407.33 | 1.4073 | 1407.33 | 0 | 0 | 4.9724 | 4972.36 | 4.9724 | 4972.36 | 0 | 0 | 2024-06-15 13:19:33 | 2.3084 | 5562.8844 | 5562.8844 | 5987.62 | Close | 45.10493 |  | 0 | 36.1 | 0 | 0
5674 | 3 | 8 |  | CC Chg | 02:16:30 | 47:11:43 | 620.9077 | 3.719 | 1.4125 | 1412.51 | 1.4125 | 1412.51 | 0 | 0 | 4.9916 | 4991.6 | 4.9916 | 4991.6 | 0 | 0 | 2024-06-15 13:20:03 | 2.3092 | 4172.7669 | 4172.7669 | 5989.61 | Close | 45.27077 |  | 0 | 36 | 0 | 0
5675 | 3 | 8 |  | CC Chg | 02:17:00 | 47:12:13 | 620.9077 | 3.7202 | 1.4177 | 1417.68 | 1.4177 | 1417.68 | 0 | 0 | 5.0109 | 5010.85 | 5.0109 | 5010.85 | 0 | 0 | 2024-06-15 13:20:33 | 2.3099 | 4172.7669 | 4172.7669 | 5991.61 | Close | 45.4366 |  | 0 | 36 | 0 | 0
5676 | 3 | 8 |  | CC Chg | 02:17:30 | 47:12:43 | 620.9077 | 3.7215 | 1.4229 | 1422.85 | 1.4229 | 1422.85 | 0 | 0 | 5.0301 | 5030.1 | 5.0301 | 5030.1 | 0 | 0 | 2024-06-15 13:21:03 | 2.3107 | 4172.6114 | 4172.6114 | 5993.61 | Close | 45.60243 |  | 0 | 36 | 0 | 0
5677 | 3 | 8 |  | CC Chg | 02:18:00 | 47:13:13 | 620.9077 | 3.7227 | 1.428 | 1428.03 | 1.428 | 1428.03 | 0 | 0 | 5.0494 | 5049.36 | 5.0494 | 5049.36 | 0 | 0 | 2024-06-15 13:21:33 | 2.3115 | 4172.7669 | 4172.7669 | 5995.36 | Close | 45.76826 |  | 0.0002 | 35.9 | 0 | 0
5678 | 3 | 8 |  | CC Chg | 02:18:30 | 47:13:43 | 620.5357 | 3.724 | 1.4332 | 1433.2 | 1.4332 | 1433.2 | 0 | 0 | 5.0686 | 5068.62 | 5.0686 | 5068.62 | 0 | 0 | 2024-06-15 13:22:03 | 2.3108 | 4170.2668 | 4170.2668 | 6001.2 | Close | 45.934 |  | 0 | 35.8 | 0 | 0
5679 | 3 | 8 |  | CC Chg | 02:19:00 | 47:14:13 | 620.9077 | 3.7252 | 1.4384 | 1438.38 | 1.4384 | 1438.38 | 0 | 0 | 5.0879 | 5087.89 | 5.0879 | 5087.89 | 0 | 0 | 2024-06-15 13:22:33 | 2.313 | 4175.1114 | 4175.1114 | 5999.6 | Close | 46.09992 |  | 0 | 35.8 | 0 | 0
5680 | 3 | 8 |  | CC Chg | 02:19:30 | 47:14:43 | 620.9077 | 3.7264 | 1.4436 | 1443.55 | 1.4436 | 1443.55 | 0 | 0 | 5.1072 | 5107.17 | 5.1072 | 5107.17 | 0 | 0 | 2024-06-15 13:23:03 | 2.3138 | 4169.4045 | 4169.4045 | 6001.6 | Close | 46.26576 |  | 0 | 35.7 | 0 | 0
5681 | 3 | 8 |  | CC Chg | 02:20:00 | 47:15:13 | 620.9077 | 3.7277 | 1.4487 | 1448.72 | 1.4487 | 1448.72 | 0 | 0 | 5.1265 | 5126.46 | 5.1265 | 5126.46 | 0 | 0 | 2024-06-15 13:23:33 | 2.3145 | 4172.7669 | 4172.7669 | 6003.6 | Close | 46.43159 |  | 0 | 35.7 | 0 | 0
5682 | 3 | 8 |  | CC Chg | 02:20:30 | 47:15:43 | 620.9077 | 3.7289 | 1.4539 | 1453.9 | 1.4539 | 1453.9 | 0 | 0 | 5.1457 | 5145.75 | 5.1457 | 5145.75 | 0 | 0 | 2024-06-15 13:24:03 | 2.3153 | 4175.867 | 4175.867 | 6005.59 | Close | 46.59741 |  | 0 | 35.6 | 0 | 0
5683 | 3 | 8 |  | CC Chg | 02:21:00 | 47:16:13 | 620.9077 | 3.7302 | 1.4591 | 1459.07 | 1.4591 | 1459.07 | 0 | 0 | 5.165 | 5165.05 | 5.165 | 5165.05 | 0 | 0 | 2024-06-15 13:24:33 | 2.3161 | 4169.4045 | 4169.4045 | 6007.59 | Close | 46.76325 |  | 0 | 35.5 | 0 | 0
5684 | 3 | 8 |  | CC Chg | 02:21:30 | 47:16:43 | 620.9077 | 3.7314 | 1.4642 | 1464.25 | 1.4642 | 1464.25 | 0 | 0 | 5.1844 | 5184.35 | 5.1844 | 5184.35 | 0 | 0 | 2024-06-15 13:25:03 | 2.3169 | 4172.7669 | 4172.7669 | 6009.59 | Close | 46.92908 |  | 0 | 35.5 | 0 | 0
5685 | 3 | 8 |  | CC Chg | 02:22:00 | 47:17:13 | 620.9077 | 3.7329 | 1.4694 | 1469.42 | 1.4694 | 1469.42 | 0 | 0 | 5.2037 | 5203.66 | 5.2037 | 5203.66 | 0 | 0 | 2024-06-15 13:25:33 | 2.3178 | 3338.0891 | 3338.0891 | 6012.08 | Close | 47.09491 |  | 0 | 35.4 | 0 | 0
5686 | 3 | 8 |  | CC Chg | 02:22:30 | 47:17:43 | 620.9077 | 3.7345 | 1.4746 | 1474.6 | 1.4746 | 1474.6 | 0 | 0 | 5.223 | 5222.98 | 5.223 | 5222.98 | 0 | 0 | 2024-06-15 13:26:03 | 2.3188 | 3338.2135 | 3338.2135 | 6014.58 | Close | 47.26074 |  | 0 | 35.4 | 0 | 0
5687 | 3 | 8 |  | CC Chg | 02:23:00 | 47:18:13 | 620.9077 | 3.7357 | 1.4798 | 1479.77 | 1.4798 | 1479.77 | 0 | 0 | 5.2423 | 5242.31 | 5.2423 | 5242.31 | 0 | 0 | 2024-06-15 13:26:33 | 2.3195 | 4172.7669 | 4172.7669 | 6016.58 | Close | 47.42658 |  | 0 | 35.4 | 0 | 0
5688 | 3 | 8 |  | CC Chg | 02:23:30 | 47:18:43 | 620.9077 | 3.737 | 1.4849 | 1484.94 | 1.4849 | 1484.94 | 0 | 0 | 5.2616 | 5261.64 | 5.2616 | 5261.64 | 0 | 0 | 2024-06-15 13:27:03 | 2.3203 | 4172.6114 | 4172.6114 | 6018.57 | Close | 47.59241 |  | 0 | 35.3 | 0 | 0
5689 | 3 | 8 |  | CC Chg | 02:24:00 | 47:19:13 | 620.5357 | 3.7382 | 1.4901 | 1490.12 | 1.4901 | 1490.12 | 0 | 0 | 5.281 | 5280.97 | 5.281 | 5280.97 | 0 | 0 | 2024-06-15 13:27:33 | 2.3197 | 4170.2668 | 4170.2668 | 6024.18 | Close | 47.75814 |  | 0 | 35.2 | 0 | 0
5690 | 3 | 8 |  | CC Chg | 02:24:30 | 47:19:43 | 620.5357 | 3.7398 | 1.4953 | 1495.29 | 1.4953 | 1495.29 | 0 | 0 | 5.3003 | 5300.31 | 5.3003 | 5300.31 | 0 | 0 | 2024-06-15 13:28:03 | 2.3207 | 3334.0625 | 3334.0625 | 6026.68 | Close | 47.92388 |  | 0 | 35.2 | 0 | 0
5691 | 3 | 8 |  | CC Chg | 02:25:00 | 47:20:13 | 620.9077 | 3.7413 | 1.5005 | 1500.47 | 1.5005 | 1500.47 | 0 | 0 | 5.3197 | 5319.68 | 5.3197 | 5319.68 | 0 | 0 | 2024-06-15 13:28:33 | 2.323 | 3341.91 | 3341.91 | 6025.57 | Close | 48.08989 |  | 0 | 35.1 | 0 | 0
5692 | 3 | 8 |  | CC Chg | 02:25:30 | 47:20:43 | 620.9077 | 3.7426 | 1.5056 | 1505.64 | 1.5056 | 1505.64 | 0 | 0 | 5.339 | 5339.04 | 5.339 | 5339.04 | 0 | 0 | 2024-06-15 13:29:03 | 2.3238 | 4176.1348 | 4176.1348 | 6027.56 | Close | 48.25573 |  | 0 | 35.1 | 0 | 0
5693 | 3 | 8 |  | CC Chg | 02:26:00 | 47:21:13 | 620.9077 | 3.7441 | 1.5108 | 1510.81 | 1.5108 | 1510.81 | 0 | 0 | 5.3584 | 5358.41 | 5.3584 | 5358.41 | 0 | 0 | 2024-06-15 13:29:33 | 2.3247 | 3336.0612 | 3336.0612 | 6030.06 | Close | 48.42156 |  | 0 | 35 | 0 | 0
5694 | 3 | 8 |  | CC Chg | 02:26:30 | 47:21:43 | 620.9077 | 3.7453 | 1.516 | 1515.99 | 1.516 | 1515.99 | 0 | 0 | 5.3778 | 5377.78 | 5.3778 | 5377.78 | 0 | 0 | 2024-06-15 13:30:03 | 2.3255 | 4172.4994 | 4172.4994 | 6032.06 | Close | 48.58738 |  | 0 | 35 | 0 | 0
5695 | 3 | 8 |  | CC Chg | 02:27:00 | 47:22:13 | 620.9077 | 3.7469 | 1.5212 | 1521.16 | 1.5212 | 1521.16 | 0 | 0 | 5.3972 | 5397.17 | 5.3972 | 5397.17 | 0 | 0 | 2024-06-15 13:30:33 | 2.3265 | 3338.2135 | 3338.2135 | 6034.55 | Close | 48.75322 |  | 0 | 34.9 | 0 | 0
5696 | 3 | 8 |  | CC Chg | 02:27:30 | 47:22:43 | 620.9077 | 3.7484 | 1.5263 | 1526.34 | 1.5263 | 1526.34 | 0 | 0 | 5.4166 | 5416.56 | 5.4166 | 5416.56 | 0 | 0 | 2024-06-15 13:31:03 | 2.3274 | 3338.2135 | 3338.2135 | 6037.05 | Close | 48.91905 |  | 0 | 34.9 | 0 | 0
5697 | 3 | 8 |  | CC Chg | 02:28:00 | 47:23:13 | 620.9077 | 3.75 | 1.5315 | 1531.51 | 1.5315 | 1531.51 | 0 | 0 | 5.436 | 5435.95 | 5.436 | 5435.95 | 0 | 0 | 2024-06-15 13:31:33 | 2.3284 | 3337.9099 | 3337.9099 | 6039.55 | Close | 49.08487 |  | 0 | 34.8 | 0 | 0
5698 | 3 | 8 |  | CC Chg | 02:28:30 | 47:23:43 | 620.9077 | 3.7512 | 1.5367 | 1536.68 | 1.5367 | 1536.68 | 0 | 0 | 5.4554 | 5455.36 | 5.4554 | 5455.36 | 0 | 0 | 2024-06-15 13:32:03 | 2.3292 | 4172.7669 | 4172.7669 | 6041.54 | Close | 49.2507 |  | 0 | 34.7 | 0 | 0
5699 | 3 | 8 |  | CC Chg | 02:29:00 | 47:24:13 | 620.9077 | 3.7528 | 1.5419 | 1541.86 | 1.5419 | 1541.86 | 0 | 0 | 5.4748 | 5474.78 | 5.4748 | 5474.78 | 0 | 0 | 2024-06-15 13:32:33 | 2.3301 | 3338.2135 | 3338.2135 | 6044.04 | Close | 49.41654 |  | 0 | 34.7 | 0 | 0
5700 | 3 | 8 |  | CC Chg | 02:29:30 | 47:24:43 | 620.9077 | 3.7543 | 1.547 | 1547.03 | 1.547 | 1547.03 | 0 | 0 | 5.4942 | 5494.19 | 5.4942 | 5494.19 | 0 | 0 | 2024-06-15 13:33:03 | 2.3311 | 3337.8203 | 3337.8203 | 6046.53 | Close | 49.58235 |  | 0 | 34.7 | 0 | 0
5701 | 3 | 8 |  | CC Chg | 02:30:00 | 47:25:13 | 620.9077 | 3.7559 | 1.5522 | 1552.21 | 1.5522 | 1552.21 | 0 | 0 | 5.5136 | 5513.63 | 5.5136 | 5513.63 | 0 | 0 | 2024-06-15 13:33:33 | 2.3321 | 3338.2135 | 3338.2135 | 6049.03 | Close | 49.74819 |  | 0 | 34.6 | 0 | 0
5702 | 3 | 8 |  | CC Chg | 02:30:30 | 47:25:43 | 620.9077 | 3.7574 | 1.5574 | 1557.38 | 1.5574 | 1557.38 | 0 | 0 | 5.5331 | 5533.07 | 5.5331 | 5533.07 | 0 | 0 | 2024-06-15 13:34:03 | 2.333 | 3336.0612 | 3336.0612 | 6051.53 | Close | 49.91402 |  | 0 | 34.5 | 0 | 0
5703 | 3 | 8 |  | CC Chg | 02:31:00 | 47:26:13 | 620.9077 | 3.759 | 1.5626 | 1562.56 | 1.5626 | 1562.56 | 0 | 0 | 5.5525 | 5552.5 | 5.5525 | 5552.5 | 0 | 0 | 2024-06-15 13:34:33 | 2.334 | 3337.9099 | 3337.9099 | 6054.03 | Close | 50.07984 |  | 0 | 34.5 | 0 | 0
5704 | 3 | 8 |  | CC Chg | 02:31:30 | 47:26:43 | 620.9077 | 3.7605 | 1.5677 | 1567.73 | 1.5677 | 1567.73 | 0 | 0 | 5.572 | 5571.96 | 5.572 | 5571.96 | 0 | 0 | 2024-06-15 13:35:03 | 2.3349 | 3338.2135 | 3338.2135 | 6056.52 | Close | 50.24567 |  | 0 | 34.4 | 0 | 0
5705 | 3 | 8 |  | CC Chg | 02:32:00 | 47:27:13 | 620.9077 | 3.7621 | 1.5729 | 1572.9 | 1.5729 | 1572.9 | 0 | 0 | 5.5914 | 5591.43 | 5.5914 | 5591.43 | 0 | 0 | 2024-06-15 13:35:33 | 2.3359 | 3338.2135 | 3338.2135 | 6059.02 | Close | 50.41151 |  | 0 | 34.3 | 0 | 0
5706 | 3 | 8 |  | CC Chg | 02:32:30 | 47:27:43 | 620.9077 | 3.7636 | 1.5781 | 1578.08 | 1.5781 | 1578.08 | 0 | 0 | 5.6109 | 5610.89 | 5.6109 | 5610.89 | 0 | 0 | 2024-06-15 13:36:03 | 2.3369 | 3337.6411 | 3337.6411 | 6061.51 | Close | 50.57731 |  | 0 | 34.3 | 0 | 0
5707 | 3 | 8 |  | CC Chg | 02:33:00 | 47:28:13 | 620.9077 | 3.7652 | 1.5833 | 1583.25 | 1.5833 | 1583.25 | 0 | 0 | 5.6304 | 5630.37 | 5.6304 | 5630.37 | 0 | 0 | 2024-06-15 13:36:33 | 2.3378 | 3338.2135 | 3338.2135 | 6064.01 | Close | 50.74315 |  | 0 | 34.2 | 0 | 0
5708 | 3 | 8 |  | CC Chg | 02:33:30 | 47:28:43 | 620.5357 | 3.7667 | 1.5884 | 1588.42 | 1.5884 | 1588.42 | 0 | 0 | 5.6498 | 5649.85 | 5.6498 | 5649.85 | 0 | 0 | 2024-06-15 13:37:03 | 2.3374 | 3336.2135 | 3336.2135 | 6070.14 | Close | 50.90888 |  | 0 | 34.8 | 0 | 0
5709 | 3 | 8 |  | CC Chg | 02:34:00 | 47:29:13 | 620.9077 | 3.7683 | 1.5936 | 1593.6 | 1.5936 | 1593.6 | 0 | 0 | 5.6693 | 5669.34 | 5.6693 | 5669.34 | 0 | 0 | 2024-06-15 13:37:33 | 2.3398 | 3339.5515 | 3339.5515 | 6069 | Close | 51.07478 |  | 0 | 40.7 | 0 | 0
5710 | 3 | 8 |  | CC Chg | 02:34:30 | 47:29:43 | 620.9077 | 3.7698 | 1.5988 | 1598.77 | 1.5988 | 1598.77 | 0 | 0 | 5.6888 | 5688.85 | 5.6888 | 5688.85 | 0 | 0 | 2024-06-15 13:38:03 | 2.3407 | 3338.2135 | 3338.2135 | 6071.5 | Close | 51.24062 |  | 0 | 39.4 | 0 | 0
5711 | 3 | 8 |  | CC Chg | 02:35:00 | 47:30:13 | 620.9077 | 3.7711 | 1.6039 | 1603.95 | 1.6039 | 1603.95 | 0 | 0 | 5.7084 | 5708.36 | 5.7084 | 5708.36 | 0 | 0 | 2024-06-15 13:38:33 | 2.3415 | 4169.4045 | 4169.4045 | 6073.5 | Close | 51.40645 |  | 0 | 38.4 | 0 | 0
5712 | 3 | 8 |  | CC Chg | 02:35:30 | 47:30:43 | 620.9077 | 3.7729 | 1.6091 | 1609.12 | 1.6091 | 1609.12 | 0 | 0 | 5.7279 | 5727.87 | 5.7279 | 5727.87 | 0 | 0 | 2024-06-15 13:39:03 | 2.3426 | 2782.9384 | 2782.9384 | 6076.49 | Close | 51.57226 |  | 0 | 37.8 | 0 | 0
5713 | 3 | 8 |  | CC Chg | 02:36:00 | 47:31:13 | 620.9077 | 3.7745 | 1.6143 | 1614.29 | 1.6143 | 1614.29 | 0 | 0 | 5.7474 | 5747.4 | 5.7474 | 5747.4 | 0 | 0 | 2024-06-15 13:39:33 | 2.3436 | 3338.2135 | 3338.2135 | 6078.99 | Close | 51.73809 |  | 0 | 37.4 | 0 | 0
5714 | 3 | 8 |  | CC Chg | 02:36:30 | 47:31:43 | 620.9077 | 3.776 | 1.6195 | 1619.47 | 1.6195 | 1619.47 | 0 | 0 | 5.7669 | 5766.94 | 5.7669 | 5766.94 | 0 | 0 | 2024-06-15 13:40:03 | 2.3446 | 3336.0612 | 3336.0612 | 6081.49 | Close | 51.90393 |  | 0 | 37.1 | 0 | 0
5715 | 3 | 8 |  | CC Chg | 02:37:00 | 47:32:13 | 620.9077 | 3.7776 | 1.6246 | 1624.64 | 1.6246 | 1624.64 | 0 | 0 | 5.7865 | 5786.47 | 5.7865 | 5786.47 | 0 | 0 | 2024-06-15 13:40:33 | 2.3455 | 3337.5515 | 3337.5515 | 6083.98 | Close | 52.06973 |  | 0 | 36.9 | 0 | 0
5716 | 3 | 8 |  | CC Chg | 02:37:30 | 47:32:43 | 620.9077 | 3.7795 | 1.6298 | 1629.82 | 1.6298 | 1629.82 | 0 | 0 | 5.806 | 5806.02 | 5.806 | 5806.02 | 0 | 0 | 2024-06-15 13:41:03 | 2.3467 | 2781.8446 | 2781.8446 | 6086.73 | Close | 52.23556 |  | 0.0002 | 36.8 | 0 | 0
5717 | 3 | 8 |  | CC Chg | 02:38:00 | 47:33:13 | 620.9077 | 3.781 | 1.635 | 1634.99 | 1.635 | 1634.99 | 0 | 0 | 5.8256 | 5825.59 | 5.8256 | 5825.59 | 0 | 0 | 2024-06-15 13:41:33 | 2.3477 | 3338.2135 | 3338.2135 | 6089.48 | Close | 52.4014 |  | 0 | 36.7 | 0 | 0
5718 | 3 | 8 |  | CC Chg | 02:38:30 | 47:33:43 | 620.9077 | 3.7826 | 1.6402 | 1640.16 | 1.6402 | 1640.16 | 0 | 0 | 5.8451 | 5845.14 | 5.8451 | 5845.14 | 0 | 0 | 2024-06-15 13:42:03 | 2.3486 | 3337.6411 | 3337.6411 | 6091.97 | Close | 52.5672 |  | 0 | 36.6 | 0 | 0
5719 | 3 | 8 |  | CC Chg | 02:39:00 | 47:34:13 | 620.9077 | 3.7841 | 1.6453 | 1645.34 | 1.6453 | 1645.34 | 0 | 0 | 5.8647 | 5864.72 | 5.8647 | 5864.72 | 0 | 0 | 2024-06-15 13:42:33 | 2.3496 | 3338.2135 | 3338.2135 | 6094.47 | Close | 52.73304 |  | 0 | 36.5 | 0 | 0
5720 | 3 | 8 |  | CC Chg | 02:39:30 | 47:34:43 | 620.9077 | 3.7857 | 1.6505 | 1650.51 | 1.6505 | 1650.51 | 0 | 0 | 5.8843 | 5884.31 | 5.8843 | 5884.31 | 0 | 0 | 2024-06-15 13:43:03 | 2.3505 | 3338.2135 | 3338.2135 | 6096.96 | Close | 52.89887 |  | 0 | 36.5 | 0 | 0
5721 | 3 | 8 |  | CC Chg | 02:40:00 | 47:35:13 | 620.9077 | 3.7878 | 1.6557 | 1655.69 | 1.6557 | 1655.69 | 0 | 0 | 5.9039 | 5903.89 | 5.9039 | 5903.89 | 0 | 0 | 2024-06-15 13:43:33 | 2.3519 | 2382.9312 | 2382.9312 | 6100.46 | Close | 53.06468 |  | 0 | 36.4 | 0 | 0
5722 | 3 | 8 |  | CC Chg | 02:40:30 | 47:35:43 | 620.9077 | 3.7894 | 1.6609 | 1660.86 | 1.6609 | 1660.86 | 0 | 0 | 5.9235 | 5923.5 | 5.9235 | 5923.5 | 0 | 0 | 2024-06-15 13:44:03 | 2.3529 | 3340.3686 | 3340.3686 | 6102.96 | Close | 53.23051 |  | 0 | 36.3 | 0 | 0
5723 | 3 | 8 |  | CC Chg | 02:41:00 | 47:36:13 | 620.9077 | 3.7909 | 1.666 | 1666.03 | 1.666 | 1666.03 | 0 | 0 | 5.9431 | 5943.11 | 5.9431 | 5943.11 | 0 | 0 | 2024-06-15 13:44:33 | 2.3538 | 3336.0612 | 3336.0612 | 6105.45 | Close | 53.39634 |  | 0 | 36.3 | 0 | 0
5724 | 3 | 8 |  | CC Chg | 02:41:30 | 47:36:43 | 620.9077 | 3.7925 | 1.6712 | 1671.21 | 1.6712 | 1671.21 | 0 | 0 | 5.9627 | 5962.72 | 5.9627 | 5962.72 | 0 | 0 | 2024-06-15 13:45:03 | 2.3548 | 3337.6411 | 3337.6411 | 6107.95 | Close | 53.56215 |  | 0 | 36.2 | 0 | 0
5725 | 3 | 8 |  | CC Chg | 02:42:00 | 47:37:13 | 620.9077 | 3.794 | 1.6764 | 1676.38 | 1.6764 | 1676.38 | 0 | 0 | 5.9824 | 5982.35 | 5.9824 | 5982.35 | 0 | 0 | 2024-06-15 13:45:33 | 2.3557 | 3338.2135 | 3338.2135 | 6110.45 | Close | 53.72798 |  | 0 | 36.1 | 0 | 0
5726 | 3 | 8 |  | CC Chg | 02:42:30 | 47:37:43 | 620.9077 | 3.7962 | 1.6816 | 1681.56 | 1.6816 | 1681.56 | 0 | 0 | 6.002 | 6001.99 | 6.002 | 6001.99 | 0 | 0 | 2024-06-15 13:46:03 | 2.3571 | 2384.4382 | 2384.4382 | 6113.94 | Close | 53.89382 |  | 0 | 36.1 | 0 | 0
5727 | 3 | 8 |  | CC Chg | 02:43:00 | 47:38:13 | 620.9077 | 3.7977 | 1.6867 | 1686.73 | 1.6867 | 1686.73 | 0 | 0 | 6.0216 | 6021.63 | 6.0216 | 6021.63 | 0 | 0 | 2024-06-15 13:46:33 | 2.358 | 3337.7307 | 3337.7307 | 6116.44 | Close | 54.05963 |  | 0 | 36.1 | 0 | 0
5728 | 3 | 8 |  | CC Chg | 02:43:30 | 47:38:43 | 620.9077 | 3.7993 | 1.6919 | 1691.9 | 1.6919 | 1691.9 | 0 | 0 | 6.0413 | 6041.29 | 6.0413 | 6041.29 | 0 | 0 | 2024-06-15 13:47:03 | 2.359 | 3338.2135 | 3338.2135 | 6118.93 | Close | 54.22546 |  | 0 | 36 | 0 | 0
5729 | 3 | 8 |  | CC Chg | 02:44:00 | 47:39:13 | 620.9077 | 3.8012 | 1.6971 | 1697.08 | 1.6971 | 1697.08 | 0 | 0 | 6.061 | 6060.96 | 6.061 | 6060.96 | 0 | 0 | 2024-06-15 13:47:33 | 2.3602 | 2781.8446 | 2781.8446 | 6121.93 | Close | 54.3913 |  | 0 | 35.9 | 0 | 0
5730 | 3 | 8 |  | CC Chg | 02:44:30 | 47:39:43 | 620.9077 | 3.803 | 1.7023 | 1702.25 | 1.7023 | 1702.25 | 0 | 0 | 6.0806 | 6080.62 | 6.0806 | 6080.62 | 0 | 0 | 2024-06-15 13:48:03 | 2.3613 | 2781.4422 | 2781.4422 | 6124.92 | Close | 54.55711 |  | 0 | 35.9 | 0 | 0
5731 | 3 | 8 |  | CC Chg | 02:45:00 | 47:40:13 | 620.9077 | 3.8049 | 1.7074 | 1707.43 | 1.7074 | 1707.43 | 0 | 0 | 6.1003 | 6100.31 | 6.1003 | 6100.31 | 0 | 0 | 2024-06-15 13:48:33 | 2.3625 | 2781.8446 | 2781.8446 | 6127.67 | Close | 54.72294 |  | 0.0002 | 35.8 | 0 | 0
5732 | 3 | 8 |  | CC Chg | 02:45:30 | 47:40:43 | 620.9077 | 3.8064 | 1.7126 | 1712.6 | 1.7126 | 1712.6 | 0 | 0 | 6.12 | 6120 | 6.12 | 6120 | 0 | 0 | 2024-06-15 13:49:03 | 2.3634 | 3336.0612 | 3336.0612 | 6130.17 | Close | 54.88877 |  | 0.0002 | 35.8 | 0 | 0
5733 | 3 | 8 |  | CC Chg | 02:46:00 | 47:41:13 | 620.9077 | 3.8083 | 1.7178 | 1717.77 | 1.7178 | 1717.77 | 0 | 0 | 6.1397 | 6139.69 | 6.1397 | 6139.69 | 0 | 0 | 2024-06-15 13:49:33 | 2.3646 | 2781.4422 | 2781.4422 | 6133.41 | Close | 55.05458 |  | 0 | 35.7 | 0 | 0
5734 | 3 | 8 |  | CC Chg | 02:46:30 | 47:41:43 | 620.9077 | 3.8098 | 1.7229 | 1722.95 | 1.7229 | 1722.95 | 0 | 0 | 6.1594 | 6159.4 | 6.1594 | 6159.4 | 0 | 0 | 2024-06-15 13:50:03 | 2.3656 | 3338.2135 | 3338.2135 | 6135.91 | Close | 55.22042 |  | 0 | 35.6 | 0 | 0
5735 | 3 | 8 |  | CC Chg | 02:47:00 | 47:42:13 | 620.9077 | 3.812 | 1.7281 | 1728.12 | 1.7281 | 1728.12 | 0 | 0 | 6.1791 | 6179.13 | 6.1791 | 6179.13 | 0 | 0 | 2024-06-15 13:50:33 | 2.3669 | 2384.4382 | 2384.4382 | 6139.41 | Close | 55.38625 |  | 0 | 35.6 | 0 | 0
5736 | 3 | 8 |  | CC Chg | 02:47:30 | 47:42:43 | 620.9077 | 3.8139 | 1.7333 | 1733.3 | 1.7333 | 1733.3 | 0 | 0 | 6.1988 | 6198.85 | 6.1988 | 6198.85 | 0 | 0 | 2024-06-15 13:51:03 | 2.3681 | 2781.6662 | 2781.6662 | 6142.4 | Close | 55.55207 |  | 0 | 35.5 | 0 | 0
5737 | 3 | 8 |  | CC Chg | 02:48:00 | 47:43:13 | 620.9077 | 3.8157 | 1.7385 | 1738.47 | 1.7385 | 1738.47 | 0 | 0 | 6.2186 | 6218.59 | 6.2186 | 6218.59 | 0 | 0 | 2024-06-15 13:51:33 | 2.3692 | 2781.8446 | 2781.8446 | 6145.4 | Close | 55.71791 |  | 0 | 35.4 | 0 | 0
5738 | 3 | 8 |  | CC Chg | 02:48:30 | 47:43:43 | 620.9077 | 3.8173 | 1.7436 | 1743.64 | 1.7436 | 1743.64 | 0 | 0 | 6.2383 | 6238.34 | 6.2383 | 6238.34 | 0 | 0 | 2024-06-15 13:52:03 | 2.3702 | 3338.2135 | 3338.2135 | 6147.89 | Close | 55.88374 |  | 0 | 35.4 | 0 | 0
5739 | 3 | 8 |  | CC Chg | 02:49:00 | 47:44:13 | 620.9077 | 3.8194 | 1.7488 | 1748.82 | 1.7488 | 1748.82 | 0 | 0 | 6.2581 | 6258.09 | 6.2581 | 6258.09 | 0 | 0 | 2024-06-15 13:52:33 | 2.3715 | 2382.9952 | 2382.9952 | 6151.39 | Close | 56.04955 |  | 0 | 35.4 | 0 | 0
5740 | 3 | 8 |  | CC Chg | 02:49:30 | 47:44:43 | 620.9077 | 3.8213 | 1.754 | 1753.99 | 1.754 | 1753.99 | 0 | 0 | 6.2779 | 6277.86 | 6.2779 | 6277.86 | 0 | 0 | 2024-06-15 13:53:03 | 2.3727 | 2781.8446 | 2781.8446 | 6154.38 | Close | 56.21539 |  | 0 | 35.3 | 0 | 0
5741 | 3 | 8 |  | CC Chg | 02:50:00 | 47:45:13 | 620.9077 | 3.8232 | 1.7592 | 1759.17 | 1.7592 | 1759.17 | 0 | 0 | 6.2976 | 6297.64 | 6.2976 | 6297.64 | 0 | 0 | 2024-06-15 13:53:33 | 2.3738 | 2781.8446 | 2781.8446 | 6157.38 | Close | 56.38122 |  | 0 | 35.2 | 0 | 0
5742 | 3 | 8 |  | CC Chg | 02:50:30 | 47:45:43 | 620.5357 | 3.825 | 1.7643 | 1764.34 | 1.7643 | 1764.34 | 0 | 0 | 6.3174 | 6317.42 | 6.3174 | 6317.42 | 0 | 0 | 2024-06-15 13:54:03 | 2.3736 | 2781.5916 | 2781.5916 | 6164.07 | Close | 56.54704 |  | 0 | 35.2 | 0 | 0
5743 | 3 | 8 |  | CC Chg | 02:51:00 | 47:46:13 | 620.9077 | 3.8272 | 1.7695 | 1769.51 | 1.7695 | 1769.51 | 0 | 0 | 6.3372 | 6337.22 | 6.3372 | 6337.22 | 0 | 0 | 2024-06-15 13:54:33 | 2.3763 | 2384.4382 | 2384.4382 | 6163.87 | Close | 56.71287 |  | 0 | 35.1 | 0 | 0
5744 | 3 | 8 |  | CC Chg | 02:51:30 | 47:46:43 | 620.9077 | 3.8291 | 1.7747 | 1774.69 | 1.7747 | 1774.69 | 0 | 0 | 6.357 | 6357.03 | 6.357 | 6357.03 | 0 | 0 | 2024-06-15 13:55:03 | 2.3775 | 2781.8446 | 2781.8446 | 6166.87 | Close | 56.87871 |  | 0 | 35.1 | 0 | 0
5745 | 3 | 8 |  | CC Chg | 02:52:00 | 47:47:13 | 620.9077 | 3.8306 | 1.7799 | 1779.86 | 1.7799 | 1779.86 | 0 | 0 | 6.3768 | 6376.83 | 6.3768 | 6376.83 | 0 | 0 | 2024-06-15 13:55:33 | 2.3785 | 3337.9995 | 3337.9995 | 6169.36 | Close | 57.04453 |  | 0 | 35 | 0 | 0
5746 | 3 | 8 |  | CC Chg | 02:52:30 | 47:47:43 | 620.9077 | 3.8328 | 1.785 | 1785.04 | 1.785 | 1785.04 | 0 | 0 | 6.3967 | 6396.66 | 6.3967 | 6396.66 | 0 | 0 | 2024-06-15 13:56:03 | 2.3798 | 2384.4382 | 2384.4382 | 6172.86 | Close | 57.21036 |  | 0 | 35 | 0 | 0
5747 | 3 | 8 |  | CC Chg | 02:53:00 | 47:48:13 | 620.9077 | 3.8349 | 1.7902 | 1790.21 | 1.7902 | 1790.21 | 0 | 0 | 6.4165 | 6416.51 | 6.4165 | 6416.51 | 0 | 0 | 2024-06-15 13:56:33 | 2.3811 | 2384.4382 | 2384.4382 | 6176.35 | Close | 57.3762 |  | 0 | 34.9 | 0 | 0
5748 | 3 | 8 |  | CC Chg | 02:53:30 | 47:48:43 | 620.9077 | 3.8368 | 1.7954 | 1795.38 | 1.7954 | 1795.38 | 0 | 0 | 6.4363 | 6436.34 | 6.4363 | 6436.34 | 0 | 0 | 2024-06-15 13:57:03 | 2.3823 | 2781.8156 | 2781.8156 | 6179.35 | Close | 57.54203 |  | 0 | 34.8 | 0 | 0
5749 | 3 | 8 |  | CC Chg | 02:54:00 | 47:49:13 | 620.9077 | 3.8387 | 1.8006 | 1800.56 | 1.8006 | 1800.56 | 0 | 0 | 6.4562 | 6456.2 | 6.4562 | 6456.2 | 0 | 0 | 2024-06-15 13:57:33 | 2.3835 | 2780.3498 | 2780.3498 | 6182.35 | Close | 57.70786 |  | 0 | 34.8 | 0 | 0
5750 | 3 | 8 |  | CC Chg | 02:54:30 | 47:49:43 | 620.5357 | 3.8405 | 1.8057 | 1805.73 | 1.8057 | 1805.73 | 0 | 0 | 6.4761 | 6476.06 | 6.4761 | 6476.06 | 0 | 0 | 2024-06-15 13:58:03 | 2.3832 | 2780.1779 | 2780.1779 | 6189.05 | Close | 57.8736 |  | 0 | 34.7 | 0 | 0
5751 | 3 | 8 |  | CC Chg | 02:55:00 | 47:50:13 | 620.9077 | 3.8427 | 1.8109 | 1810.91 | 1.8109 | 1810.91 | 0 | 0 | 6.4959 | 6495.94 | 6.4959 | 6495.94 | 0 | 0 | 2024-06-15 13:58:33 | 2.386 | 2385.4579 | 2385.4579 | 6188.84 | Close | 58.0395 |  | 0 | 34.7 | 0 | 0
5752 | 3 | 8 |  | CC Chg | 02:55:30 | 47:50:43 | 620.9077 | 3.8449 | 1.8161 | 1816.08 | 1.8161 | 1816.08 | 0 | 0 | 6.5158 | 6515.84 | 6.5158 | 6515.84 | 0 | 0 | 2024-06-15 13:59:03 | 2.3873 | 2384.4382 | 2384.4382 | 6192.33 | Close | 58.20534 |  | 0 | 34.6 | 0 | 0
5753 | 3 | 8 |  | CC Chg | 02:56:00 | 47:51:13 | 620.9077 | 3.8467 | 1.8213 | 1821.26 | 1.8213 | 1821.26 | 0 | 0 | 6.5357 | 6535.74 | 6.5357 | 6535.74 | 0 | 0 | 2024-06-15 13:59:33 | 2.3885 | 2781.8446 | 2781.8446 | 6195.33 | Close | 58.37117 |  | 0 | 34.6 | 0 | 0
5754 | 3 | 8 |  | CC Chg | 02:56:30 | 47:51:43 | 620.9077 | 3.8486 | 1.8264 | 1826.43 | 1.8264 | 1826.43 | 0 | 0 | 6.5556 | 6555.64 | 6.5556 | 6555.64 | 0 | 0 | 2024-06-15 14:00:03 | 2.3896 | 2781.6662 | 2781.6662 | 6198.32 | Close | 58.53699 |  | 0 | 34.5 | 0 | 0
5755 | 3 | 8 |  | CC Chg | 02:57:00 | 47:52:13 | 620.9077 | 3.8508 | 1.8316 | 1831.6 | 1.8316 | 1831.6 | 0 | 0 | 6.5756 | 6575.56 | 6.5756 | 6575.56 | 0 | 0 | 2024-06-15 14:00:33 | 2.391 | 2384.4382 | 2384.4382 | 6201.82 | Close | 58.70283 |  | 0 | 34.4 | 0 | 0
5756 | 3 | 8 |  | CC Chg | 02:57:30 | 47:52:43 | 620.9077 | 3.8523 | 1.8368 | 1836.78 | 1.8368 | 1836.78 | 0 | 0 | 6.5955 | 6595.49 | 6.5955 | 6595.49 | 0 | 0 | 2024-06-15 14:01:03 | 2.3919 | 3336.0612 | 3336.0612 | 6204.32 | Close | 58.86866 |  | 0 | 39.6 | 0 | 0
5757 | 3 | 8 |  | CC Chg | 02:58:00 | 47:53:13 | 620.9077 | 3.8542 | 1.842 | 1841.95 | 1.842 | 1841.95 | 0 | 0 | 6.6154 | 6615.42 | 6.6154 | 6615.42 | 0 | 0 | 2024-06-15 14:01:33 | 2.3931 | 2781.5916 | 2781.5916 | 6207.31 | Close | 59.03448 |  | 0 | 38.6 | 0 | 0
5758 | 3 | 8 |  | CC Chg | 02:58:30 | 47:53:43 | 620.9077 | 3.856 | 1.8471 | 1847.13 | 1.8471 | 1847.13 | 0 | 0 | 6.6354 | 6635.37 | 6.6354 | 6635.37 | 0 | 0 | 2024-06-15 14:02:03 | 2.3942 | 2781.8446 | 2781.8446 | 6210.31 | Close | 59.20032 |  | 0 | 37.8 | 0 | 0
5759 | 3 | 8 |  | CC Chg | 02:59:00 | 47:54:13 | 620.9077 | 3.8576 | 1.8523 | 1852.3 | 1.8523 | 1852.3 | 0 | 0 | 6.6553 | 6655.33 | 6.6553 | 6655.33 | 0 | 0 | 2024-06-15 14:02:33 | 2.3952 | 3338.2135 | 3338.2135 | 6212.8 | Close | 59.36615 |  | 0 | 37.2 | 0 | 0
5760 | 3 | 8 |  | CC Chg | 02:59:30 | 47:54:43 | 620.9077 | 3.8594 | 1.8575 | 1857.47 | 1.8575 | 1857.47 | 0 | 0 | 6.6753 | 6675.28 | 6.6753 | 6675.28 | 0 | 0 | 2024-06-15 14:03:03 | 2.3964 | 2781.5169 | 2781.5169 | 6215.8 | Close | 59.53196 |  | 0 | 36.8 | 0 | 0
5761 | 3 | 8 |  | CC Chg | 03:00:00 | 47:55:13 | 620.9077 | 3.8613 | 1.8626 | 1862.65 | 1.8626 | 1862.65 | 0 | 0 | 6.6953 | 6695.26 | 6.6953 | 6695.26 | 0 | 0 | 2024-06-15 14:03:33 | 2.3975 | 2781.8446 | 2781.8446 | 6218.79 | Close | 59.6978 |  | 0 | 36.6 | 0 | 0
5762 | 3 | 8 |  | CC Chg | 03:00:30 | 47:55:43 | 620.9077 | 3.8628 | 1.8678 | 1867.82 | 1.8678 | 1867.82 | 0 | 0 | 6.7153 | 6715.25 | 6.7153 | 6715.25 | 0 | 0 | 2024-06-15 14:04:03 | 2.3985 | 3338.2135 | 3338.2135 | 6221.29 | Close | 59.86363 |  | 0 | 36.5 | 0 | 0
5763 | 3 | 8 |  | CC Chg | 03:01:00 | 47:56:13 | 620.9077 | 3.8644 | 1.873 | 1873 | 1.873 | 1873 | 0 | 0 | 6.7352 | 6735.23 | 6.7352 | 6735.23 | 0 | 0 | 2024-06-15 14:04:33 | 2.3994 | 3337.6411 | 3337.6411 | 6223.79 | Close | 60.02944 |  | 0 | 36.3 | 0 | 0
5764 | 3 | 8 |  | CC Chg | 03:01:30 | 47:56:43 | 620.9077 | 3.8666 | 1.8782 | 1878.17 | 1.8782 | 1878.17 | 0 | 0 | 6.7552 | 6755.24 | 6.7552 | 6755.24 | 0 | 0 | 2024-06-15 14:05:03 | 2.4008 | 2384.4382 | 2384.4382 | 6227.28 | Close | 60.19527 |  | 0 | 36.2 | 0 | 0
5765 | 3 | 8 |  | CC Chg | 03:02:00 | 47:57:13 | 620.9077 | 3.8681 | 1.8833 | 1883.34 | 1.8833 | 1883.34 | 0 | 0 | 6.7753 | 6775.25 | 6.7753 | 6775.25 | 0 | 0 | 2024-06-15 14:05:33 | 2.4017 | 3336.0612 | 3336.0612 | 6229.78 | Close | 60.3611 |  | 0 | 36.1 | 0 | 0
5766 | 3 | 8 |  | CC Chg | 03:02:30 | 47:57:43 | 620.9077 | 3.8697 | 1.8885 | 1888.52 | 1.8885 | 1888.52 | 0 | 0 | 6.7953 | 6795.26 | 6.7953 | 6795.26 | 0 | 0 | 2024-06-15 14:06:03 | 2.4027 | 3337.9099 | 3337.9099 | 6232.03 | Close | 60.52692 |  | 0.0002 | 36 | 0 | 0
5767 | 3 | 8 |  | CC Chg | 03:03:00 | 47:58:13 | 620.9077 | 3.8712 | 1.8937 | 1893.69 | 1.8937 | 1893.69 | 0 | 0 | 6.8153 | 6815.29 | 6.8153 | 6815.29 | 0 | 0 | 2024-06-15 14:06:33 | 2.4037 | 3338.2135 | 3338.2135 | 6234.77 | Close | 60.69276 |  | 0 | 36 | 0 | 0
5768 | 3 | 8 |  | CC Chg | 03:03:30 | 47:58:43 | 620.9077 | 3.8728 | 1.8989 | 1898.87 | 1.8989 | 1898.87 | 0 | 0 | 6.8353 | 6835.33 | 6.8353 | 6835.33 | 0 | 0 | 2024-06-15 14:07:03 | 2.4046 | 3338.2135 | 3338.2135 | 6237.27 | Close | 60.85859 |  | 0 | 35.9 | 0 | 0
5769 | 3 | 8 |  | CC Chg | 03:04:00 | 47:59:13 | 620.9077 | 3.8746 | 1.904 | 1904.04 | 1.904 | 1904.04 | 0 | 0 | 6.8554 | 6855.36 | 6.8554 | 6855.36 | 0 | 0 | 2024-06-15 14:07:33 | 2.4058 | 2781.6662 | 2781.6662 | 6240.26 | Close | 61.02441 |  | 0 | 35.8 | 0 | 0
5770 | 3 | 8 |  | CC Chg | 03:04:30 | 47:59:43 | 620.9077 | 3.8762 | 1.9092 | 1909.21 | 1.9092 | 1909.21 | 0 | 0 | 6.8754 | 6875.42 | 6.8754 | 6875.42 | 0 | 0 | 2024-06-15 14:08:03 | 2.4067 | 3338.2135 | 3338.2135 | 6242.51 | Close | 61.19025 |  | 0.0002 | 35.8 | 0 | 0
5771 | 3 | 8 |  | CC Chg | 03:05:00 | 48:00:13 | 620.9077 | 3.8777 | 1.9144 | 1914.39 | 1.9144 | 1914.39 | 0 | 0 | 6.8955 | 6895.48 | 6.8955 | 6895.48 | 0 | 0 | 2024-06-15 14:08:33 | 2.4077 | 3338.2135 | 3338.2135 | 6245.26 | Close | 61.35608 |  | 0 | 35.7 | 0 | 0
5772 | 3 | 8 |  | CC Chg | 03:05:30 | 48:00:43 | 620.9077 | 3.8793 | 1.9196 | 1919.56 | 1.9196 | 1919.56 | 0 | 0 | 6.9155 | 6915.54 | 6.9155 | 6915.54 | 0 | 0 | 2024-06-15 14:09:03 | 2.4087 | 3338.1787 | 3338.1787 | 6247.75 | Close | 61.52192 |  | 0 | 35.7 | 0 | 0
5773 | 3 | 8 |  | CC Chg | 03:06:00 | 48:01:13 | 620.9077 | 3.8808 | 1.9247 | 1924.74 | 1.9247 | 1924.74 | 0 | 0 | 6.9356 | 6935.62 | 6.9356 | 6935.62 | 0 | 0 | 2024-06-15 14:09:33 | 2.4096 | 3336.0612 | 3336.0612 | 6250.25 | Close | 61.68775 |  | 0 | 35.6 | 0 | 0
5774 | 3 | 8 |  | CC Chg | 03:06:30 | 48:01:43 | 620.9077 | 3.8824 | 1.9299 | 1929.91 | 1.9299 | 1929.91 | 0 | 0 | 6.9557 | 6955.71 | 6.9557 | 6955.71 | 0 | 0 | 2024-06-15 14:10:03 | 2.4106 | 3338.2135 | 3338.2135 | 6252.75 | Close | 61.85358 |  | 0 | 35.5 | 0 | 0
5775 | 3 | 8 |  | CC Chg | 03:07:00 | 48:02:13 | 620.9077 | 3.8839 | 1.9351 | 1935.08 | 1.9351 | 1935.08 | 0 | 0 | 6.9758 | 6975.79 | 6.9758 | 6975.79 | 0 | 0 | 2024-06-15 14:10:33 | 2.4116 | 3337.9995 | 3337.9995 | 6255.24 | Close | 62.01941 |  | 0 | 35.5 | 0 | 0
5776 | 3 | 8 |  | CC Chg | 03:07:30 | 48:02:43 | 620.9077 | 3.8855 | 1.9403 | 1940.26 | 1.9403 | 1940.26 | 0 | 0 | 6.9959 | 6995.89 | 6.9959 | 6995.89 | 0 | 0 | 2024-06-15 14:11:03 | 2.4125 | 3338.2135 | 3338.2135 | 6257.74 | Close | 62.18524 |  | 0 | 35.4 | 0 | 0
5777 | 3 | 8 |  | CC Chg | 03:08:00 | 48:03:13 | 620.5357 | 3.8867 | 1.9454 | 1945.43 | 1.9454 | 1945.43 | 0 | 0 | 7.016 | 7015.99 | 7.016 | 7015.99 | 0 | 0 | 2024-06-15 14:11:33 | 2.4118 | 4170.2668 | 4170.2668 | 6263.24 | Close | 62.35097 |  | 0.0002 | 35.4 | 0 | 0
5778 | 3 | 8 |  | CC Chg | 03:08:30 | 48:03:43 | 620.9077 | 3.8883 | 1.9506 | 1950.61 | 1.9506 | 1950.61 | 0 | 0 | 7.0361 | 7036.11 | 7.0361 | 7036.11 | 0 | 0 | 2024-06-15 14:12:03 | 2.4143 | 3340.0891 | 3340.0891 | 6262.23 | Close | 62.5169 |  | 0 | 35.3 | 0 | 0
5779 | 3 | 8 |  | CC Chg | 03:09:00 | 48:04:13 | 620.9077 | 3.8901 | 1.9558 | 1955.78 | 1.9558 | 1955.78 | 0 | 0 | 7.0562 | 7056.24 | 7.0562 | 7056.24 | 0 | 0 | 2024-06-15 14:12:33 | 2.4154 | 2781.8446 | 2781.8446 | 6265.23 | Close | 62.68274 |  | 0 | 35.2 | 0 | 0
5780 | 3 | 8 |  | CC Chg | 03:09:30 | 48:04:43 | 620.9077 | 3.8914 | 1.961 | 1960.96 | 1.961 | 1960.96 | 0 | 0 | 7.0764 | 7076.37 | 7.0764 | 7076.37 | 0 | 0 | 2024-06-15 14:13:03 | 2.4162 | 4172.7669 | 4172.7669 | 6267.23 | Close | 62.84857 |  | 0 | 35.2 | 0 | 0
5781 | 3 | 8 |  | CC Chg | 03:10:00 | 48:05:13 | 620.9077 | 3.8929 | 1.9661 | 1966.13 | 1.9661 | 1966.13 | 0 | 0 | 7.0965 | 7096.5 | 7.0965 | 7096.5 | 0 | 0 | 2024-06-15 14:13:33 | 2.4171 | 3338.0891 | 3338.0891 | 6269.72 | Close | 63.0144 |  | 0 | 35.1 | 0 | 0
5782 | 3 | 8 |  | CC Chg | 03:10:30 | 48:05:43 | 620.9077 | 3.8942 | 1.9713 | 1971.3 | 1.9713 | 1971.3 | 0 | 0 | 7.1167 | 7116.65 | 7.1167 | 7116.65 | 0 | 0 | 2024-06-15 14:14:03 | 2.4179 | 4172.7669 | 4172.7669 | 6271.72 | Close | 63.18023 |  | 0 | 35.1 | 0 | 0
5783 | 3 | 8 |  | CC Chg | 03:11:00 | 48:06:13 | 620.9077 | 3.8957 | 1.9765 | 1976.48 | 1.9765 | 1976.48 | 0 | 0 | 7.1368 | 7136.81 | 7.1368 | 7136.81 | 0 | 0 | 2024-06-15 14:14:33 | 2.4189 | 3338.2135 | 3338.2135 | 6274.22 | Close | 63.34607 |  | 0 | 35 | 0 | 0
5784 | 3 | 8 |  | CC Chg | 03:11:30 | 48:06:43 | 620.9077 | 3.8969 | 1.9817 | 1981.65 | 1.9817 | 1981.65 | 0 | 0 | 7.157 | 7156.96 | 7.157 | 7156.96 | 0 | 0 | 2024-06-15 14:15:03 | 2.4196 | 4172.6114 | 4172.6114 | 6276.21 | Close | 63.51189 |  | 0 | 34.9 | 0 | 0
5785 | 3 | 8 |  | CC Chg | 03:12:00 | 48:07:13 | 620.9077 | 3.8988 | 1.9868 | 1986.83 | 1.9868 | 1986.83 | 0 | 0 | 7.1771 | 7177.14 | 7.1771 | 7177.14 | 0 | 0 | 2024-06-15 14:15:33 | 2.4208 | 2781.8446 | 2781.8446 | 6279.21 | Close | 63.67773 |  | 0 | 34.9 | 0 | 0
5786 | 3 | 8 |  | CC Chg | 03:12:30 | 48:07:43 | 620.9077 | 3.9 | 1.992 | 1992 | 1.992 | 1992 | 0 | 0 | 7.1973 | 7197.32 | 7.1973 | 7197.32 | 0 | 0 | 2024-06-15 14:16:03 | 2.4216 | 4169.4045 | 4169.4045 | 6281.21 | Close | 63.84356 |  | 0 | 34.8 | 0 | 0
5787 | 3 | 8 |  | CC Chg | 03:13:00 | 48:08:13 | 620.9077 | 3.9016 | 1.9972 | 1997.17 | 1.9972 | 1997.17 | 0 | 0 | 7.2175 | 7217.49 | 7.2175 | 7217.49 | 0 | 0 | 2024-06-15 14:16:33 | 2.4225 | 3338.0891 | 3338.0891 | 6283.7 | Close | 64.00939 |  | 0 | 34.7 | 0 | 0
5788 | 3 | 8 |  | CC Chg | 03:13:30 | 48:08:43 | 620.9077 | 3.9028 | 2.0023 | 2002.35 | 2.0023 | 2002.35 | 0 | 0 | 7.2377 | 7237.69 | 7.2377 | 7237.69 | 0 | 0 | 2024-06-15 14:17:03 | 2.4233 | 4172.7669 | 4172.7669 | 6285.7 | Close | 64.17522 |  | 0 | 34.7 | 0 | 0
5789 | 3 | 8 |  | CC Chg | 03:14:00 | 48:09:13 | 620.9077 | 3.9041 | 2.0075 | 2007.52 | 2.0075 | 2007.52 | 0 | 0 | 7.2579 | 7257.89 | 7.2579 | 7257.89 | 0 | 0 | 2024-06-15 14:17:33 | 2.4241 | 4172.7669 | 4172.7669 | 6287.7 | Close | 64.34106 |  | 0 | 34.6 | 0 | 0
5790 | 3 | 8 |  | CC Chg | 03:14:30 | 48:09:43 | 620.9077 | 3.9059 | 2.0127 | 2012.7 | 2.0127 | 2012.7 | 0 | 0 | 7.2781 | 7278.08 | 7.2781 | 7278.08 | 0 | 0 | 2024-06-15 14:18:03 | 2.4252 | 2781.7409 | 2781.7409 | 6290.69 | Close | 64.50688 |  | 0 | 34.6 | 0 | 0
5791 | 3 | 8 |  | CC Chg | 03:15:00 | 48:10:13 | 620.9077 | 3.9072 | 2.0179 | 2017.87 | 2.0179 | 2017.87 | 0 | 0 | 7.2983 | 7298.3 | 7.2983 | 7298.3 | 0 | 0 | 2024-06-15 14:18:33 | 2.426 | 4172.7669 | 4172.7669 | 6292.69 | Close | 64.67272 |  | 0 | 34.5 | 0 | 0
5792 | 3 | 8 |  | CC Chg | 03:15:30 | 48:10:43 | 620.9077 | 3.9087 | 2.023 | 2023.05 | 2.023 | 2023.05 | 0 | 0 | 7.3185 | 7318.52 | 7.3185 | 7318.52 | 0 | 0 | 2024-06-15 14:19:03 | 2.427 | 3338.2135 | 3338.2135 | 6295.19 | Close | 64.83855 |  | 0 | 34.4 | 0 | 0
5793 | 3 | 8 |  | CC Chg | 03:16:00 | 48:11:13 | 620.9077 | 3.91 | 2.0282 | 2028.22 | 2.0282 | 2028.22 | 0 | 0 | 7.3387 | 7338.74 | 7.3387 | 7338.74 | 0 | 0 | 2024-06-15 14:19:33 | 2.4277 | 4172.6114 | 4172.6114 | 6297.18 | Close | 65.00438 |  | 0 | 34.3 | 0 | 0
5794 | 3 | 8 |  | CC Chg | 03:16:30 | 48:11:43 | 620.9077 | 3.9112 | 2.0334 | 2033.39 | 2.0334 | 2033.39 | 0 | 0 | 7.359 | 7358.98 | 7.359 | 7358.98 | 0 | 0 | 2024-06-15 14:20:03 | 2.4285 | 4172.7669 | 4172.7669 | 6299.18 | Close | 65.17021 |  | 0 | 34.3 | 0 | 0
5795 | 3 | 8 |  | CC Chg | 03:17:00 | 48:12:13 | 620.9077 | 3.9125 | 2.0386 | 2038.57 | 2.0386 | 2038.57 | 0 | 0 | 7.3792 | 7379.22 | 7.3792 | 7379.22 | 0 | 0 | 2024-06-15 14:20:33 | 2.4293 | 4172.7669 | 4172.7669 | 6301.18 | Close | 65.33605 |  | 0 | 34.2 | 0 | 0
5796 | 3 | 8 |  | CC Chg | 03:17:30 | 48:12:43 | 620.9077 | 3.9143 | 2.0437 | 2043.74 | 2.0437 | 2043.74 | 0 | 0 | 7.3995 | 7399.47 | 7.3995 | 7399.47 | 0 | 0 | 2024-06-15 14:21:03 | 2.4304 | 2780.1715 | 2780.1715 | 6304.18 | Close | 65.50187 |  | 0 | 34.2 | 0 | 0
5797 | 3 | 8 |  | CC Chg | 03:18:00 | 48:13:13 | 620.9077 | 3.9152 | 2.0489 | 2048.92 | 2.0489 | 2048.92 | 0 | 0 | 7.4197 | 7419.72 | 7.4197 | 7419.72 | 0 | 0 | 2024-06-15 14:21:33 | 2.431 | 5563.6892 | 5563.6892 | 6305.67 | Close | 65.66771 |  | 0 | 39.3 | 0 | 0
5798 | 3 | 8 |  | CC Chg | 03:18:30 | 48:13:43 | 620.9077 | 3.9165 | 2.0541 | 2054.09 | 2.0541 | 2054.09 | 0 | 0 | 7.44 | 7439.99 | 7.44 | 7439.99 | 0 | 0 | 2024-06-15 14:22:03 | 2.4318 | 4176.1348 | 4176.1348 | 6307.67 | Close | 65.83354 |  | 0 | 38.7 | 0 | 0
5799 | 3 | 8 |  | CC Chg | 03:19:00 | 48:14:13 | 620.9077 | 3.9177 | 2.0593 | 2059.26 | 2.0593 | 2059.26 | 0 | 0 | 7.4603 | 7460.25 | 7.4603 | 7460.25 | 0 | 0 | 2024-06-15 14:22:33 | 2.4325 | 4169.1371 | 4169.1371 | 6309.67 | Close | 65.99936 |  | 0 | 37.8 | 0 | 0
5800 | 3 | 8 |  | CC Chg | 03:19:30 | 48:14:43 | 620.9077 | 3.919 | 2.0644 | 2064.44 | 2.0644 | 2064.44 | 0 | 0 | 7.4805 | 7480.53 | 7.4805 | 7480.53 | 0 | 0 | 2024-06-15 14:23:03 | 2.4333 | 4172.7669 | 4172.7669 | 6311.66 | Close | 66.1652 |  | 0 | 37.1 | 0 | 0
5801 | 3 | 8 |  | CC Chg | 03:20:00 | 48:15:13 | 620.9077 | 3.9202 | 2.0696 | 2069.61 | 2.0696 | 2069.61 | 0 | 0 | 7.5008 | 7500.81 | 7.5008 | 7500.81 | 0 | 0 | 2024-06-15 14:23:33 | 2.4341 | 4172.7669 | 4172.7669 | 6313.41 | Close | 66.33103 |  | 0.0002 | 36.7 | 0 | 0
5802 | 3 | 8 |  | CC Chg | 03:20:30 | 48:15:43 | 620.9077 | 3.9218 | 2.0748 | 2074.79 | 2.0748 | 2074.79 | 0 | 0 | 7.5211 | 7521.09 | 7.5211 | 7521.09 | 0 | 0 | 2024-06-15 14:24:03 | 2.435 | 3337.9099 | 3337.9099 | 6316.16 | Close | 66.49685 |  | 0 | 36.5 | 0 | 0
5803 | 3 | 8 |  | CC Chg | 03:21:00 | 48:16:13 | 620.9077 | 3.923 | 2.08 | 2079.96 | 2.08 | 2079.96 | 0 | 0 | 7.5414 | 7541.39 | 7.5414 | 7541.39 | 0 | 0 | 2024-06-15 14:24:33 | 2.4358 | 4172.7669 | 4172.7669 | 6318.15 | Close | 66.66268 |  | 0 | 36.3 | 0 | 0
5804 | 3 | 8 |  | CC Chg | 03:21:30 | 48:16:43 | 620.9077 | 3.9239 | 2.0851 | 2085.14 | 2.0851 | 2085.14 | 0 | 0 | 7.5617 | 7561.69 | 7.5617 | 7561.69 | 0 | 0 | 2024-06-15 14:25:03 | 2.4364 | 5563.6892 | 5563.6892 | 6319.65 | Close | 66.82852 |  | 0 | 36.2 | 0 | 0
5805 | 3 | 8 |  | CC Chg | 03:22:00 | 48:17:13 | 620.9077 | 3.9255 | 2.0903 | 2090.31 | 2.0903 | 2090.31 | 0 | 0 | 7.582 | 7581.99 | 7.582 | 7581.99 | 0 | 0 | 2024-06-15 14:25:33 | 2.4374 | 3337.9099 | 3337.9099 | 6322.15 | Close | 66.99434 |  | 0 | 36 | 0 | 0
5806 | 3 | 8 |  | CC Chg | 03:22:30 | 48:17:43 | 620.9077 | 3.9267 | 2.0955 | 2095.48 | 2.0955 | 2095.48 | 0 | 0 | 7.6023 | 7602.31 | 7.6023 | 7602.31 | 0 | 0 | 2024-06-15 14:26:03 | 2.4381 | 4172.7669 | 4172.7669 | 6324.15 | Close | 67.16017 |  | 0 | 35.9 | 0 | 0
5807 | 3 | 8 |  | CC Chg | 03:23:00 | 48:18:13 | 620.9077 | 3.928 | 2.1007 | 2100.66 | 2.1007 | 2100.66 | 0 | 0 | 7.6226 | 7622.63 | 7.6226 | 7622.63 | 0 | 0 | 2024-06-15 14:26:33 | 2.4389 | 4172.7669 | 4172.7669 | 6326.14 | Close | 67.326 |  | 0 | 35.8 | 0 | 0
5808 | 3 | 8 |  | CC Chg | 03:23:30 | 48:18:43 | 620.9077 | 3.9292 | 2.1058 | 2105.83 | 2.1058 | 2105.83 | 0 | 0 | 7.643 | 7642.95 | 7.643 | 7642.95 | 0 | 0 | 2024-06-15 14:27:03 | 2.4397 | 4172.6114 | 4172.6114 | 6328.14 | Close | 67.49183 |  | 0 | 35.8 | 0 | 0
5809 | 3 | 8 |  | CC Chg | 03:24:00 | 48:19:13 | 620.9077 | 3.9307 | 2.111 | 2111.01 | 2.111 | 2111.01 | 0 | 0 | 7.6633 | 7663.29 | 7.6633 | 7663.29 | 0 | 0 | 2024-06-15 14:27:33 | 2.4406 | 3338.2135 | 3338.2135 | 6330.64 | Close | 67.65767 |  | 0 | 35.7 | 0 | 0
5810 | 3 | 8 |  | CC Chg | 03:24:30 | 48:19:43 | 620.9077 | 3.932 | 2.1162 | 2116.18 | 2.1162 | 2116.18 | 0 | 0 | 7.6836 | 7683.63 | 7.6836 | 7683.63 | 0 | 0 | 2024-06-15 14:28:03 | 2.4414 | 4169.4045 | 4169.4045 | 6332.64 | Close | 67.8235 |  | 0 | 35.7 | 0 | 0
5811 | 3 | 8 |  | CC Chg | 03:25:00 | 48:20:13 | 620.9077 | 3.9332 | 2.1214 | 2121.35 | 2.1214 | 2121.35 | 0 | 0 | 7.704 | 7703.97 | 7.704 | 7703.97 | 0 | 0 | 2024-06-15 14:28:33 | 2.4422 | 4172.1633 | 4172.1633 | 6334.63 | Close | 67.98931 |  | 0 | 35.6 | 0 | 0
5812 | 3 | 8 |  | CC Chg | 03:25:30 | 48:20:43 | 620.9077 | 3.9342 | 2.1265 | 2126.53 | 2.1265 | 2126.53 | 0 | 0 | 7.7243 | 7724.33 | 7.7243 | 7724.33 | 0 | 0 | 2024-06-15 14:29:03 | 2.4427 | 5563.6892 | 5563.6892 | 6336.13 | Close | 68.15514 |  | 0 | 35.5 | 0 | 0
5813 | 3 | 8 |  | CC Chg | 03:26:00 | 48:21:13 | 620.9077 | 3.9357 | 2.1317 | 2131.7 | 2.1317 | 2131.7 | 0 | 0 | 7.7447 | 7744.69 | 7.7447 | 7744.69 | 0 | 0 | 2024-06-15 14:29:33 | 2.4437 | 3338.2135 | 3338.2135 | 6338.63 | Close | 68.32098 |  | 0 | 35.5 | 0 | 0
5814 | 3 | 8 |  | CC Chg | 03:26:30 | 48:21:43 | 620.9077 | 3.9369 | 2.1369 | 2136.88 | 2.1369 | 2136.88 | 0 | 0 | 7.7651 | 7765.05 | 7.7651 | 7765.05 | 0 | 0 | 2024-06-15 14:30:03 | 2.4445 | 4172.6114 | 4172.6114 | 6340.62 | Close | 68.48681 |  | 0 | 35.4 | 0 | 0
5815 | 3 | 8 |  | CC Chg | 03:27:00 | 48:22:13 | 620.9077 | 3.9385 | 2.1421 | 2142.05 | 2.1421 | 2142.05 | 0 | 0 | 7.7854 | 7785.43 | 7.7854 | 7785.43 | 0 | 0 | 2024-06-15 14:30:33 | 2.4454 | 3338.2135 | 3338.2135 | 6343.12 | Close | 68.65264 |  | 0 | 35.4 | 0 | 0
5816 | 3 | 8 |  | CC Chg | 03:27:30 | 48:22:43 | 620.9077 | 3.9397 | 2.1472 | 2147.22 | 2.1472 | 2147.22 | 0 | 0 | 7.8058 | 7805.82 | 7.8058 | 7805.82 | 0 | 0 | 2024-06-15 14:31:03 | 2.4462 | 4172.7669 | 4172.7669 | 6345.12 | Close | 68.81847 |  | 0 | 35.3 | 0 | 0
5817 | 3 | 8 |  | CC Chg | 03:28:00 | 48:23:13 | 620.9077 | 3.941 | 2.1524 | 2152.4 | 2.1524 | 2152.4 | 0 | 0 | 7.8262 | 7826.19 | 7.8262 | 7826.19 | 0 | 0 | 2024-06-15 14:31:33 | 2.447 | 4172.4994 | 4172.4994 | 6347.11 | Close | 68.9843 |  | 0 | 35.3 | 0 | 0
5818 | 3 | 8 |  | CC Chg | 03:28:30 | 48:23:43 | 620.9077 | 3.9422 | 2.1576 | 2157.57 | 2.1576 | 2157.57 | 0 | 0 | 7.8466 | 7846.59 | 7.8466 | 7846.59 | 0 | 0 | 2024-06-15 14:32:03 | 2.4478 | 4169.4045 | 4169.4045 | 6349.11 | Close | 69.15013 |  | 0 | 35.2 | 0 | 0
5819 | 3 | 8 |  | CC Chg | 03:29:00 | 48:24:13 | 620.9077 | 3.9435 | 2.1627 | 2162.75 | 2.1627 | 2162.75 | 0 | 0 | 7.867 | 7867 | 7.867 | 7867 | 0 | 0 | 2024-06-15 14:32:33 | 2.4485 | 4176.1348 | 4176.1348 | 6351.11 | Close | 69.31596 |  | 0 | 35.2 | 0 | 0
5820 | 3 | 8 |  | CC Chg | 03:29:30 | 48:24:43 | 620.9077 | 3.9447 | 2.1679 | 2167.92 | 2.1679 | 2167.92 | 0 | 0 | 7.8874 | 7887.4 | 7.8874 | 7887.4 | 0 | 0 | 2024-06-15 14:33:03 | 2.4493 | 4172.0513 | 4172.0513 | 6353.11 | Close | 69.48177 |  | 0 | 35.1 | 0 | 0
5821 | 3 | 8 |  | CC Chg | 03:30:00 | 48:25:13 | 620.9077 | 3.9462 | 2.1731 | 2173.09 | 2.1731 | 2173.09 | 0 | 0 | 7.9078 | 7907.81 | 7.9078 | 7907.81 | 0 | 0 | 2024-06-15 14:33:33 | 2.4503 | 3336.0612 | 3336.0612 | 6355.6 | Close | 69.6476 |  | 0 | 35 | 0 | 0
5822 | 3 | 8 |  | CC Chg | 03:30:30 | 48:25:43 | 620.9077 | 3.9475 | 2.1783 | 2178.27 | 2.1783 | 2178.27 | 0 | 0 | 7.9282 | 7928.24 | 7.9282 | 7928.24 | 0 | 0 | 2024-06-15 14:34:03 | 2.451 | 4176.1348 | 4176.1348 | 6357.6 | Close | 69.81344 |  | 0 | 35 | 0 | 0
5823 | 3 | 8 |  | CC Chg | 03:31:00 | 48:26:13 | 620.9077 | 3.9487 | 2.1834 | 2183.44 | 2.1834 | 2183.44 | 0 | 0 | 7.9487 | 7948.66 | 7.9487 | 7948.66 | 0 | 0 | 2024-06-15 14:34:33 | 2.4518 | 4169.361 | 4169.361 | 6359.6 | Close | 69.97927 |  | 0 | 34.9 | 0 | 0
5824 | 3 | 8 |  | CC Chg | 03:31:30 | 48:26:43 | 620.9077 | 3.9503 | 2.1886 | 2188.62 | 2.1886 | 2188.62 | 0 | 0 | 7.9691 | 7969.1 | 7.9691 | 7969.1 | 0 | 0 | 2024-06-15 14:35:03 | 2.4528 | 3338.2135 | 3338.2135 | 6362.09 | Close | 70.1451 |  | 0 | 34.8 | 0 | 0
5825 | 3 | 8 |  | CC Chg | 03:32:00 | 48:27:13 | 620.9077 | 3.9515 | 2.1938 | 2193.79 | 2.1938 | 2193.79 | 0 | 0 | 7.9895 | 7989.55 | 7.9895 | 7989.55 | 0 | 0 | 2024-06-15 14:35:33 | 2.4535 | 4172.7669 | 4172.7669 | 6363.84 | Close | 70.31094 |  | 0.0002 | 34.8 | 0 | 0
5826 | 3 | 8 |  | CC Chg | 03:32:30 | 48:27:43 | 620.9077 | 3.9528 | 2.199 | 2198.96 | 2.199 | 2198.96 | 0 | 0 | 8.01 | 8009.99 | 8.01 | 8009.99 | 0 | 0 | 2024-06-15 14:36:03 | 2.4543 | 4172.3873 | 4172.3873 | 6366.09 | Close | 70.47676 |  | 0 | 34.7 | 0 | 0
5827 | 3 | 8 |  | CC Chg | 03:33:00 | 48:28:13 | 620.9077 | 3.9543 | 2.2041 | 2204.14 | 2.2041 | 2204.14 | 0 | 0 | 8.0304 | 8030.45 | 8.0304 | 8030.45 | 0 | 0 | 2024-06-15 14:36:33 | 2.4553 | 3338.2135 | 3338.2135 | 6368.58 | Close | 70.64259 |  | 0 | 34.7 | 0 | 0
5828 | 3 | 8 |  | CC Chg | 03:33:30 | 48:28:43 | 620.9077 | 3.9555 | 2.2093 | 2209.31 | 2.2093 | 2209.31 | 0 | 0 | 8.0509 | 8050.91 | 8.0509 | 8050.91 | 0 | 0 | 2024-06-15 14:37:03 | 2.456 | 4172.7669 | 4172.7669 | 6370.58 | Close | 70.80842 |  | 0 | 34.6 | 0 | 0
5829 | 3 | 8 |  | CC Chg | 03:34:00 | 48:29:13 | 620.9077 | 3.9568 | 2.2145 | 2214.49 | 2.2145 | 2214.49 | 0 | 0 | 8.0714 | 8071.37 | 8.0714 | 8071.37 | 0 | 0 | 2024-06-15 14:37:33 | 2.4568 | 4172.3873 | 4172.3873 | 6372.58 | Close | 70.97424 |  | 0 | 34.5 | 0 | 0
5830 | 3 | 8 |  | CC Chg | 03:34:30 | 48:29:43 | 620.9077 | 3.958 | 2.2197 | 2219.66 | 2.2197 | 2219.66 | 0 | 0 | 8.0919 | 8091.85 | 8.0919 | 8091.85 | 0 | 0 | 2024-06-15 14:38:03 | 2.4576 | 4172.7669 | 4172.7669 | 6374.58 | Close | 71.14008 |  | 0 | 34.5 | 0 | 0
5831 | 3 | 8 |  | CC Chg | 03:35:00 | 48:30:13 | 620.9077 | 3.9596 | 2.2248 | 2224.84 | 2.2248 | 2224.84 | 0 | 0 | 8.1123 | 8112.34 | 8.1123 | 8112.34 | 0 | 0 | 2024-06-15 14:38:33 | 2.4585 | 3338.2135 | 3338.2135 | 6377.07 | Close | 71.30591 |  | 0 | 34.4 | 0 | 0
5832 | 3 | 8 |  | CC Chg | 03:35:30 | 48:30:43 | 620.9077 | 3.9608 | 2.23 | 2230.01 | 2.23 | 2230.01 | 0 | 0 | 8.1328 | 8132.82 | 8.1328 | 8132.82 | 0 | 0 | 2024-06-15 14:39:03 | 2.4593 | 4169.0252 | 4169.0252 | 6379.07 | Close | 71.47173 |  | 0 | 34.3 | 0 | 0
5833 | 3 | 8 |  | CC Chg | 03:36:00 | 48:31:13 | 620.9077 | 3.9624 | 2.2352 | 2235.18 | 2.2352 | 2235.18 | 0 | 0 | 8.1533 | 8153.32 | 8.1533 | 8153.32 | 0 | 0 | 2024-06-15 14:39:33 | 2.4603 | 3338.2135 | 3338.2135 | 6381.57 | Close | 71.63756 |  | 0 | 34.3 | 0 | 0
5834 | 3 | 8 |  | CC Chg | 03:36:30 | 48:31:43 | 620.9077 | 3.9636 | 2.2404 | 2240.36 | 2.2404 | 2240.36 | 0 | 0 | 8.1738 | 8173.83 | 8.1738 | 8173.83 | 0 | 0 | 2024-06-15 14:40:03 | 2.461 | 4172.7669 | 4172.7669 | 6383.32 | Close | 71.8034 |  | 0.0002 | 34.2 | 0 | 0
5835 | 3 | 8 |  | CC Chg | 03:37:00 | 48:32:13 | 620.9077 | 3.9652 | 2.2455 | 2245.53 | 2.2455 | 2245.53 | 0 | 0 | 8.1943 | 8194.34 | 8.1943 | 8194.34 | 0 | 0 | 2024-06-15 14:40:33 | 2.462 | 3337.7307 | 3337.7307 | 6386.06 | Close | 71.96921 |  | 0 | 34.2 | 0 | 0
5836 | 3 | 8 |  | CC Chg | 03:37:30 | 48:32:43 | 620.9077 | 3.9664 | 2.2507 | 2250.71 | 2.2507 | 2250.71 | 0 | 0 | 8.2149 | 8214.86 | 8.2149 | 8214.86 | 0 | 0 | 2024-06-15 14:41:03 | 2.4628 | 4172.7669 | 4172.7669 | 6388.06 | Close | 72.13504 |  | 0 | 34.1 | 0 | 0
5837 | 3 | 8 |  | CC Chg | 03:38:00 | 48:33:13 | 620.9077 | 3.9676 | 2.2559 | 2255.88 | 2.2559 | 2255.88 | 0 | 0 | 8.2354 | 8235.39 | 8.2354 | 8235.39 | 0 | 0 | 2024-06-15 14:41:33 | 2.4635 | 4172.7669 | 4172.7669 | 6389.81 | Close | 72.30088 |  | 0.0002 | 34.1 | 0 | 0
5838 | 3 | 8 |  | CC Chg | 03:38:30 | 48:33:43 | 620.9077 | 3.9695 | 2.2611 | 2261.05 | 2.2611 | 2261.05 | 0 | 0 | 8.2559 | 8255.92 | 8.2559 | 8255.92 | 0 | 0 | 2024-06-15 14:42:03 | 2.4647 | 2781.7409 | 2781.7409 | 6393.05 | Close | 72.4667 |  | 0 | 34 | 0 | 0
5839 | 3 | 8 |  | CC Chg | 03:39:00 | 48:34:13 | 620.9077 | 3.9707 | 2.2662 | 2266.23 | 2.2662 | 2266.23 | 0 | 0 | 8.2765 | 8276.46 | 8.2765 | 8276.46 | 0 | 0 | 2024-06-15 14:42:33 | 2.4655 | 4172.7669 | 4172.7669 | 6395.05 | Close | 72.63254 |  | 0 | 33.9 | 0 | 0
5840 | 3 | 8 |  | CC Chg | 03:39:30 | 48:34:43 | 620.9077 | 3.972 | 2.2714 | 2271.4 | 2.2714 | 2271.4 | 0 | 0 | 8.297 | 8297.01 | 8.297 | 8297.01 | 0 | 0 | 2024-06-15 14:43:03 | 2.4662 | 4172.7669 | 4172.7669 | 6397.04 | Close | 72.79837 |  | 0 | 33.9 | 0 | 0
5841 | 3 | 8 |  | CC Chg | 03:40:00 | 48:35:13 | 620.9077 | 3.9735 | 2.2766 | 2276.58 | 2.2766 | 2276.58 | 0 | 0 | 8.3176 | 8317.56 | 8.3176 | 8317.56 | 0 | 0 | 2024-06-15 14:43:33 | 2.4672 | 3337.9995 | 3337.9995 | 6399.54 | Close | 72.96419 |  | 0 | 33.8 | 0 | 0
5842 | 3 | 8 |  | CC Chg | 03:40:30 | 48:35:43 | 620.9077 | 3.9748 | 2.2818 | 2281.75 | 2.2818 | 2281.75 | 0 | 0 | 8.3381 | 8338.13 | 8.3381 | 8338.13 | 0 | 0 | 2024-06-15 14:44:03 | 2.468 | 4172.7669 | 4172.7669 | 6401.29 | Close | 73.13003 |  | 0.0002 | 39.8 | 0 | 0
5843 | 3 | 8 |  | CC Chg | 03:41:00 | 48:36:13 | 620.9077 | 3.976 | 2.2869 | 2286.92 | 2.2869 | 2286.92 | 0 | 0 | 8.3587 | 8358.7 | 8.3587 | 8358.7 | 0 | 0 | 2024-06-15 14:44:33 | 2.4687 | 4172.7669 | 4172.7669 | 6403.53 | Close | 73.29586 |  | 0 | 39.3 | 0 | 0
5844 | 3 | 8 |  | CC Chg | 03:41:30 | 48:36:43 | 620.9077 | 3.9776 | 2.2921 | 2292.1 | 2.2921 | 2292.1 | 0 | 0 | 8.3793 | 8379.27 | 8.3793 | 8379.27 | 0 | 0 | 2024-06-15 14:45:03 | 2.4697 | 3335.4891 | 3335.4891 | 6405.78 | Close | 73.46167 |  | 0.0002 | 38.1 | 0 | 0
5845 | 3 | 8 |  | CC Chg | 03:42:00 | 48:37:13 | 620.9077 | 3.9788 | 2.2973 | 2297.27 | 2.2973 | 2297.27 | 0 | 0 | 8.3999 | 8399.85 | 8.3999 | 8399.85 | 0 | 0 | 2024-06-15 14:45:33 | 2.4705 | 4172.7669 | 4172.7669 | 6408.03 | Close | 73.6275 |  | 0 | 37.4 | 0 | 0
5846 | 3 | 8 |  | CC Chg | 03:42:30 | 48:37:43 | 620.9077 | 3.98 | 2.3024 | 2302.45 | 2.3024 | 2302.45 | 0 | 0 | 8.4204 | 8420.45 | 8.4204 | 8420.45 | 0 | 0 | 2024-06-15 14:46:03 | 2.4712 | 4172.7669 | 4172.7669 | 6410.03 | Close | 73.79334 |  | 0 | 36.9 | 0 | 0
5847 | 3 | 8 |  | CC Chg | 03:43:00 | 48:38:13 | 620.9077 | 3.9816 | 2.3076 | 2307.62 | 2.3076 | 2307.62 | 0 | 0 | 8.441 | 8441.04 | 8.441 | 8441.04 | 0 | 0 | 2024-06-15 14:46:33 | 2.4722 | 3337.9099 | 3337.9099 | 6412.52 | Close | 73.95915 |  | 0 | 36.6 | 0 | 0
5848 | 3 | 8 |  | CC Chg | 03:43:30 | 48:38:43 | 620.9077 | 3.9828 | 2.3128 | 2312.79 | 2.3128 | 2312.79 | 0 | 0 | 8.4616 | 8461.64 | 8.4616 | 8461.64 | 0 | 0 | 2024-06-15 14:47:03 | 2.473 | 4172.7669 | 4172.7669 | 6414.52 | Close | 74.12499 |  | 0 | 36.4 | 0 | 0
5849 | 3 | 8 |  | CC Chg | 03:44:00 | 48:39:13 | 620.9077 | 3.9844 | 2.318 | 2317.97 | 2.318 | 2317.97 | 0 | 0 | 8.4823 | 8482.26 | 8.4823 | 8482.26 | 0 | 0 | 2024-06-15 14:47:33 | 2.4739 | 3338.2135 | 3338.2135 | 6417.02 | Close | 74.29082 |  | 0 | 36.3 | 0 | 0
5850 | 3 | 8 |  | CC Chg | 03:44:30 | 48:39:43 | 620.9077 | 3.9859 | 2.3231 | 2323.14 | 2.3231 | 2323.14 | 0 | 0 | 8.5029 | 8502.87 | 8.5029 | 8502.87 | 0 | 0 | 2024-06-15 14:48:03 | 2.4749 | 3338.0891 | 3338.0891 | 6419.51 | Close | 74.45665 |  | 0 | 36.2 | 0 | 0
5851 | 3 | 8 |  | CC Chg | 03:45:00 | 48:40:13 | 620.9077 | 3.9875 | 2.3283 | 2328.32 | 2.3283 | 2328.32 | 0 | 0 | 8.5235 | 8523.5 | 8.5235 | 8523.5 | 0 | 0 | 2024-06-15 14:48:33 | 2.4759 | 3338.2135 | 3338.2135 | 6422.01 | Close | 74.62248 |  | 0 | 36.1 | 0 | 0
5852 | 3 | 8 |  | CC Chg | 03:45:30 | 48:40:43 | 620.9077 | 3.9887 | 2.3335 | 2333.49 | 2.3335 | 2333.49 | 0 | 0 | 8.5441 | 8544.14 | 8.5441 | 8544.14 | 0 | 0 | 2024-06-15 14:49:03 | 2.4766 | 4172.7669 | 4172.7669 | 6424.01 | Close | 74.78832 |  | 0 | 36 | 0 | 0
5853 | 3 | 8 |  | CC Chg | 03:46:00 | 48:41:13 | 620.9077 | 3.9903 | 2.3387 | 2338.66 | 2.3387 | 2338.66 | 0 | 0 | 8.5648 | 8564.77 | 8.5648 | 8564.77 | 0 | 0 | 2024-06-15 14:49:33 | 2.4776 | 3337.8203 | 3337.8203 | 6426.5 | Close | 74.95413 |  | 0 | 35.9 | 0 | 0
5854 | 3 | 8 |  | CC Chg | 03:46:30 | 48:41:43 | 620.9077 | 3.9918 | 2.3438 | 2343.84 | 2.3438 | 2343.84 | 0 | 0 | 8.5854 | 8585.43 | 8.5854 | 8585.43 | 0 | 0 | 2024-06-15 14:50:03 | 2.4785 | 3336.0612 | 3336.0612 | 6429 | Close | 75.11997 |  | 0 | 35.9 | 0 | 0
5855 | 3 | 8 |  | CC Chg | 03:47:00 | 48:42:13 | 620.9077 | 3.9934 | 2.349 | 2349.01 | 2.349 | 2349.01 | 0 | 0 | 8.6061 | 8606.09 | 8.6061 | 8606.09 | 0 | 0 | 2024-06-15 14:50:33 | 2.4795 | 3338.2135 | 3338.2135 | 6431.5 | Close | 75.2858 |  | 0 | 35.8 | 0 | 0
5856 | 3 | 8 |  | CC Chg | 03:47:30 | 48:42:43 | 620.5357 | 3.9949 | 2.3542 | 2354.19 | 2.3542 | 2354.19 | 0 | 0 | 8.6267 | 8626.75 | 8.6267 | 8626.75 | 0 | 0 | 2024-06-15 14:51:03 | 2.479 | 3337.9099 | 3337.9099 | 6437.85 | Close | 75.45162 |  | 0 | 35.7 | 0 | 0
5857 | 3 | 8 |  | CC Chg | 03:48:00 | 48:43:13 | 620.9077 | 3.9965 | 2.3594 | 2359.36 | 2.3594 | 2359.36 | 0 | 0 | 8.6474 | 8647.43 | 8.6474 | 8647.43 | 0 | 0 | 2024-06-15 14:51:33 | 2.4814 | 3338.2135 | 3338.2135 | 6436.49 | Close | 75.61745 |  | 0 | 35.7 | 0 | 0
5858 | 3 | 8 |  | CC Chg | 03:48:30 | 48:43:43 | 620.9077 | 3.998 | 2.3645 | 2364.54 | 2.3645 | 2364.54 | 0 | 0 | 8.6681 | 8668.11 | 8.6681 | 8668.11 | 0 | 0 | 2024-06-15 14:52:03 | 2.4824 | 3338.2135 | 3338.2135 | 6438.99 | Close | 75.78329 |  | 0 | 35.6 | 0 | 0
5859 | 3 | 8 |  | CC Chg | 03:49:00 | 48:44:13 | 620.9077 | 3.9996 | 2.3697 | 2369.71 | 2.3697 | 2369.71 | 0 | 0 | 8.6888 | 8688.79 | 8.6888 | 8688.79 | 0 | 0 | 2024-06-15 14:52:33 | 2.4834 | 3337.7307 | 3337.7307 | 6441.48 | Close | 75.9491 |  | 0 | 35.6 | 0 | 0
5860 | 3 | 8 |  | CC Chg | 03:49:30 | 48:44:43 | 620.9077 | 4.0014 | 2.3749 | 2374.88 | 2.3749 | 2374.88 | 0 | 0 | 8.7095 | 8709.5 | 8.7095 | 8709.5 | 0 | 0 | 2024-06-15 14:53:03 | 2.4845 | 2781.8446 | 2781.8446 | 6444.48 | Close | 76.11493 |  | 0 | 35.5 | 0 | 0
5861 | 3 | 8 |  | CC Chg | 03:50:00 | 48:45:13 | 620.9077 | 4.003 | 2.3801 | 2380.06 | 2.3801 | 2380.06 | 0 | 0 | 8.7302 | 8730.21 | 8.7302 | 8730.21 | 0 | 0 | 2024-06-15 14:53:33 | 2.4855 | 3336.0612 | 3336.0612 | 6446.73 | Close | 76.28077 |  | 0.0002 | 35.4 | 0 | 0
5862 | 3 | 8 |  | CC Chg | 03:50:30 | 48:45:43 | 620.9077 | 4.0045 | 2.3852 | 2385.23 | 2.3852 | 2385.23 | 0 | 0 | 8.7509 | 8750.92 | 8.7509 | 8750.92 | 0 | 0 | 2024-06-15 14:54:03 | 2.4864 | 3340.2441 | 3340.2441 | 6449.47 | Close | 76.44659 |  | 0 | 35.4 | 0 | 0
5863 | 3 | 8 |  | CC Chg | 03:51:00 | 48:46:13 | 620.9077 | 4.0061 | 2.3904 | 2390.41 | 2.3904 | 2390.41 | 0 | 0 | 8.7716 | 8771.64 | 8.7716 | 8771.64 | 0 | 0 | 2024-06-15 14:54:33 | 2.4874 | 3338.2135 | 3338.2135 | 6451.97 | Close | 76.61243 |  | 0 | 35.3 | 0 | 0
5864 | 3 | 8 |  | CC Chg | 03:51:30 | 48:46:43 | 620.9077 | 4.0076 | 2.3956 | 2395.58 | 2.3956 | 2395.58 | 0 | 0 | 8.7924 | 8792.38 | 8.7924 | 8792.38 | 0 | 0 | 2024-06-15 14:55:03 | 2.4884 | 3336.0612 | 3336.0612 | 6454.46 | Close | 76.77826 |  | 0 | 35.3 | 0 | 0
5865 | 3 | 8 |  | CC Chg | 03:52:00 | 48:47:13 | 620.9077 | 4.0095 | 2.4008 | 2400.75 | 2.4008 | 2400.75 | 0 | 0 | 8.8131 | 8813.11 | 8.8131 | 8813.11 | 0 | 0 | 2024-06-15 14:55:33 | 2.4895 | 2781.5916 | 2781.5916 | 6457.46 | Close | 76.94408 |  | 0 | 35.2 | 0 | 0
5866 | 3 | 8 |  | CC Chg | 03:52:30 | 48:47:43 | 620.9077 | 4.011 | 2.4059 | 2405.93 | 2.4059 | 2405.93 | 0 | 0 | 8.8339 | 8833.87 | 8.8339 | 8833.87 | 0 | 0 | 2024-06-15 14:56:03 | 2.4905 | 3338.2135 | 3338.2135 | 6459.96 | Close | 77.10991 |  | 0 | 35.2 | 0 | 0
5867 | 3 | 8 |  | CC Chg | 03:53:00 | 48:48:13 | 620.9077 | 4.0129 | 2.4111 | 2411.1 | 2.4111 | 2411.1 | 0 | 0 | 8.8546 | 8854.63 | 8.8546 | 8854.63 | 0 | 0 | 2024-06-15 14:56:33 | 2.4916 | 2781.8446 | 2781.8446 | 6462.95 | Close | 77.27575 |  | 0 | 35.1 | 0 | 0
5868 | 3 | 8 |  | CC Chg | 03:53:30 | 48:48:43 | 620.9077 | 4.0144 | 2.4163 | 2416.28 | 2.4163 | 2416.28 | 0 | 0 | 8.8754 | 8875.39 | 8.8754 | 8875.39 | 0 | 0 | 2024-06-15 14:57:03 | 2.4926 | 3337.9099 | 3337.9099 | 6465.2 | Close | 77.44157 |  | 0.0002 | 35 | 0 | 0
5869 | 3 | 8 |  | CC Chg | 03:54:00 | 48:49:13 | 620.9077 | 4.016 | 2.4215 | 2421.45 | 2.4215 | 2421.45 | 0 | 0 | 8.8962 | 8896.17 | 8.8962 | 8896.17 | 0 | 0 | 2024-06-15 14:57:33 | 2.4936 | 3338.2135 | 3338.2135 | 6467.95 | Close | 77.6074 |  | 0 | 35 | 0 | 0
5870 | 3 | 8 |  | CC Chg | 03:54:30 | 48:49:43 | 620.9077 | 4.0182 | 2.4266 | 2426.62 | 2.4266 | 2426.62 | 0 | 0 | 8.917 | 8916.96 | 8.917 | 8916.96 | 0 | 0 | 2024-06-15 14:58:03 | 2.4949 | 2384.4382 | 2384.4382 | 6471.44 | Close | 77.77323 |  | 0 | 34.9 | 0 | 0
5871 | 3 | 8 |  | CC Chg | 03:55:00 | 48:50:13 | 620.5357 | 4.0197 | 2.4318 | 2431.8 | 2.4318 | 2431.8 | 0 | 0 | 8.9377 | 8937.74 | 8.9377 | 8937.74 | 0 | 0 | 2024-06-15 14:58:33 | 2.4944 | 3337.7307 | 3337.7307 | 6477.57 | Close | 77.93904 |  | 0.0002 | 34.8 | 0 | 0
5872 | 3 | 8 |  | CC Chg | 03:55:30 | 48:50:43 | 620.9077 | 4.0213 | 2.437 | 2436.97 | 2.437 | 2436.97 | 0 | 0 | 8.9585 | 8958.55 | 8.9585 | 8958.55 | 0 | 0 | 2024-06-15 14:59:03 | 2.4968 | 3336.0612 | 3336.0612 | 6476.19 | Close | 78.10488 |  | 0.0002 | 34.8 | 0 | 0
5873 | 3 | 8 |  | CC Chg | 03:56:00 | 48:51:13 | 620.5357 | 4.0231 | 2.4421 | 2442.14 | 2.4421 | 2442.14 | 0 | 0 | 8.9794 | 8979.35 | 8.9794 | 8979.35 | 0 | 0 | 2024-06-15 14:59:33 | 2.4965 | 2780.1779 | 2780.1779 | 6483.31 | Close | 78.27061 |  | 0 | 34.7 | 0 | 0
5874 | 3 | 8 |  | CC Chg | 03:56:30 | 48:51:43 | 620.9077 | 4.025 | 2.4473 | 2447.32 | 2.4473 | 2447.32 | 0 | 0 | 9.0002 | 9000.17 | 9.0002 | 9000.17 | 0 | 0 | 2024-06-15 15:00:03 | 2.4991 | 2783.2583 | 2783.2583 | 6482.43 | Close | 78.43653 |  | 0 | 34.7 | 0 | 0
5875 | 3 | 8 |  | CC Chg | 03:57:00 | 48:52:13 | 620.9077 | 4.0268 | 2.4525 | 2452.49 | 2.4525 | 2452.49 | 0 | 0 | 9.021 | 9021.01 | 9.021 | 9021.01 | 0 | 0 | 2024-06-15 15:00:33 | 2.5003 | 2781.8446 | 2781.8446 | 6485.42 | Close | 78.60237 |  | 0 | 34.6 | 0 | 0
5876 | 3 | 8 |  | CC Chg | 03:57:30 | 48:52:43 | 620.9077 | 4.0284 | 2.4577 | 2457.67 | 2.4577 | 2457.67 | 0 | 0 | 9.0419 | 9041.85 | 9.0419 | 9041.85 | 0 | 0 | 2024-06-15 15:01:03 | 2.5013 | 3338.2135 | 3338.2135 | 6487.92 | Close | 78.7682 |  | 0 | 34.6 | 0 | 0
5877 | 3 | 8 |  | CC Chg | 03:58:00 | 48:53:13 | 620.9077 | 4.0303 | 2.4628 | 2462.84 | 2.4628 | 2462.84 | 0 | 0 | 9.0627 | 9062.7 | 9.0627 | 9062.7 | 0 | 0 | 2024-06-15 15:01:33 | 2.5024 | 2781.5916 | 2781.5916 | 6490.91 | Close | 78.93402 |  | 0 | 34.5 | 0 | 0
5878 | 3 | 8 |  | CC Chg | 03:58:30 | 48:53:43 | 620.9077 | 4.0318 | 2.468 | 2468.02 | 2.468 | 2468.02 | 0 | 0 | 9.0836 | 9083.56 | 9.0836 | 9083.56 | 0 | 0 | 2024-06-15 15:02:03 | 2.5034 | 3338.2135 | 3338.2135 | 6493.41 | Close | 79.09985 |  | 0 | 34.4 | 0 | 0
5879 | 3 | 8 |  | CC Chg | 03:59:00 | 48:54:13 | 620.9077 | 4.034 | 2.4732 | 2473.19 | 2.4732 | 2473.19 | 0 | 0 | 9.1044 | 9104.43 | 9.1044 | 9104.43 | 0 | 0 | 2024-06-15 15:02:33 | 2.5047 | 2384.4382 | 2384.4382 | 6496.9 | Close | 79.26569 |  | 0 | 34.4 | 0 | 0
5880 | 3 | 8 |  | CC Chg | 03:59:30 | 48:54:43 | 620.9077 | 4.0355 | 2.4784 | 2478.36 | 2.4784 | 2478.36 | 0 | 0 | 9.1253 | 9125.3 | 9.1253 | 9125.3 | 0 | 0 | 2024-06-15 15:03:03 | 2.5057 | 3338.0891 | 3338.0891 | 6499.4 | Close | 79.43151 |  | 0 | 34.3 | 0 | 0
5881 | 3 | 8 |  | CC Chg | 04:00:00 | 48:55:13 | 620.9077 | 4.0374 | 2.4835 | 2483.54 | 2.4835 | 2483.54 | 0 | 0 | 9.1462 | 9146.19 | 9.1462 | 9146.19 | 0 | 0 | 2024-06-15 15:03:33 | 2.5068 | 2781.8446 | 2781.8446 | 6502.4 | Close | 79.59735 |  | 0 | 34.2 | 0 | 0
5882 | 3 | 8 |  | CC Chg | 04:00:30 | 48:55:43 | 620.9077 | 4.0392 | 2.4887 | 2488.71 | 2.4887 | 2488.71 | 0 | 0 | 9.1671 | 9167.09 | 9.1671 | 9167.09 | 0 | 0 | 2024-06-15 15:04:03 | 2.508 | 2781.8446 | 2781.8446 | 6505.39 | Close | 79.76318 |  | 0 | 34.2 | 0 | 0
5883 | 3 | 8 |  | CC Chg | 04:01:00 | 48:56:13 | 620.9077 | 4.0411 | 2.4939 | 2493.89 | 2.4939 | 2493.89 | 0 | 0 | 9.188 | 9187.98 | 9.188 | 9187.98 | 0 | 0 | 2024-06-15 15:04:33 | 2.5092 | 2780.0969 | 2780.0969 | 6508.39 | Close | 79.929 |  | 0 | 35.6 | 0 | 0
5884 | 3 | 8 |  | CC Chg | 04:01:30 | 48:56:43 | 620.9077 | 4.0427 | 2.4991 | 2499.06 | 2.4991 | 2499.06 | 0 | 0 | 9.2089 | 9208.9 | 9.2089 | 9208.9 | 0 | 0 | 2024-06-15 15:05:03 | 2.5101 | 3338.2135 | 3338.2135 | 6510.89 | Close | 80.09483 |  | 0 | 40.2 | 0 | 0
5885 | 3 | 8 |  | CC Chg | 04:02:00 | 48:57:13 | 620.9077 | 4.0442 | 2.5042 | 2504.24 | 2.5042 | 2504.24 | 0 | 0 | 9.2298 | 9229.82 | 9.2298 | 9229.82 | 0 | 0 | 2024-06-15 15:05:33 | 2.5111 | 3338.2135 | 3338.2135 | 6513.38 | Close | 80.26067 |  | 0 | 39 | 0 | 0
5886 | 3 | 8 |  | CC Chg | 04:02:30 | 48:57:43 | 620.9077 | 4.0458 | 2.5094 | 2509.41 | 2.5094 | 2509.41 | 0 | 0 | 9.2507 | 9250.74 | 9.2507 | 9250.74 | 0 | 0 | 2024-06-15 15:06:03 | 2.512 | 3338.0891 | 3338.0891 | 6515.88 | Close | 80.4265 |  | 0 | 38.1 | 0 | 0
5887 | 3 | 8 |  | CC Chg | 04:03:00 | 48:58:13 | 620.9077 | 4.0473 | 2.5146 | 2514.58 | 2.5146 | 2514.58 | 0 | 0 | 9.2717 | 9271.69 | 9.2717 | 9271.69 | 0 | 0 | 2024-06-15 15:06:33 | 2.513 | 3338.2135 | 3338.2135 | 6518.37 | Close | 80.59233 |  | 0 | 37.5 | 0 | 0
5888 | 3 | 8 |  | CC Chg | 04:03:30 | 48:58:43 | 620.9077 | 4.0495 | 2.5198 | 2519.76 | 2.5198 | 2519.76 | 0 | 0 | 9.2926 | 9292.64 | 9.2926 | 9292.64 | 0 | 0 | 2024-06-15 15:07:03 | 2.5144 | 2384.4382 | 2384.4382 | 6521.87 | Close | 80.75816 |  | 0 | 37.1 | 0 | 0
5889 | 3 | 8 |  | CC Chg | 04:04:00 | 48:59:13 | 620.9077 | 4.051 | 2.5249 | 2524.93 | 2.5249 | 2524.93 | 0 | 0 | 9.3136 | 9313.58 | 9.3136 | 9313.58 | 0 | 0 | 2024-06-15 15:07:33 | 2.5153 | 3337.7307 | 3337.7307 | 6524.37 | Close | 80.92397 |  | 0 | 36.9 | 0 | 0
5890 | 3 | 8 |  | CC Chg | 04:04:30 | 48:59:43 | 620.9077 | 4.0526 | 2.5301 | 2530.11 | 2.5301 | 2530.11 | 0 | 0 | 9.3346 | 9334.55 | 9.3346 | 9334.55 | 0 | 0 | 2024-06-15 15:08:03 | 2.5163 | 3338.2135 | 3338.2135 | 6526.86 | Close | 81.08981 |  | 0 | 36.7 | 0 | 0
5891 | 3 | 8 |  | CC Chg | 04:05:00 | 49:00:13 | 620.9077 | 4.0544 | 2.5353 | 2535.28 | 2.5353 | 2535.28 | 0 | 0 | 9.3555 | 9355.53 | 9.3555 | 9355.53 | 0 | 0 | 2024-06-15 15:08:33 | 2.5174 | 2781.8446 | 2781.8446 | 6529.61 | Close | 81.25564 |  | 0.0002 | 36.6 | 0 | 0
5892 | 3 | 8 |  | CC Chg | 04:05:30 | 49:00:43 | 620.9077 | 4.0563 | 2.5405 | 2540.45 | 2.5405 | 2540.45 | 0 | 0 | 9.3765 | 9376.5 | 9.3765 | 9376.5 | 0 | 0 | 2024-06-15 15:09:03 | 2.5186 | 2780.0969 | 2780.0969 | 6532.86 | Close | 81.42146 |  | 0 | 36.5 | 0 | 0
5893 | 3 | 8 |  | CC Chg | 04:06:00 | 49:01:13 | 620.9077 | 4.0579 | 2.5456 | 2545.63 | 2.5456 | 2545.63 | 0 | 0 | 9.3975 | 9397.5 | 9.3975 | 9397.5 | 0 | 0 | 2024-06-15 15:09:33 | 2.5196 | 3338.2135 | 3338.2135 | 6535.35 | Close | 81.58729 |  | 0 | 36.4 | 0 | 0
5894 | 3 | 8 |  | CC Chg | 04:06:30 | 49:01:43 | 620.9077 | 4.0597 | 2.5508 | 2550.8 | 2.5508 | 2550.8 | 0 | 0 | 9.4185 | 9418.51 | 9.4185 | 9418.51 | 0 | 0 | 2024-06-15 15:10:03 | 2.5207 | 2781.8446 | 2781.8446 | 6538.35 | Close | 81.75313 |  | 0 | 36.3 | 0 | 0
5895 | 3 | 8 |  | CC Chg | 04:07:00 | 49:02:13 | 620.9077 | 4.0613 | 2.556 | 2555.98 | 2.556 | 2555.98 | 0 | 0 | 9.4395 | 9439.51 | 9.4395 | 9439.51 | 0 | 0 | 2024-06-15 15:10:33 | 2.5217 | 3338.0891 | 3338.0891 | 6540.84 | Close | 81.91896 |  | 0 | 36.2 | 0 | 0
5896 | 3 | 8 |  | CC Chg | 04:07:30 | 49:02:43 | 620.9077 | 4.0628 | 2.5612 | 2561.15 | 2.5612 | 2561.15 | 0 | 0 | 9.4605 | 9460.53 | 9.4605 | 9460.53 | 0 | 0 | 2024-06-15 15:11:03 | 2.5226 | 3338.2135 | 3338.2135 | 6543.34 | Close | 82.08479 |  | 0 | 36.1 | 0 | 0
5897 | 3 | 8 |  | CC Chg | 04:08:00 | 49:03:13 | 620.9077 | 4.065 | 2.5663 | 2566.32 | 2.5663 | 2566.32 | 0 | 0 | 9.4816 | 9481.56 | 9.4816 | 9481.56 | 0 | 0 | 2024-06-15 15:11:33 | 2.524 | 2384.4382 | 2384.4382 | 6546.83 | Close | 82.25062 |  | 0 | 36.1 | 0 | 0
5898 | 3 | 8 |  | CC Chg | 04:08:30 | 49:03:43 | 620.9077 | 4.0665 | 2.5715 | 2571.5 | 2.5715 | 2571.5 | 0 | 0 | 9.5026 | 9502.59 | 9.5026 | 9502.59 | 0 | 0 | 2024-06-15 15:12:03 | 2.5249 | 3338.2683 | 3338.2683 | 6549.08 | Close | 82.41646 |  | 0.0002 | 36 | 0 | 0
5899 | 3 | 8 |  | CC Chg | 04:09:00 | 49:04:13 | 620.9077 | 4.0681 | 2.5767 | 2576.67 | 2.5767 | 2576.67 | 0 | 0 | 9.5236 | 9523.64 | 9.5236 | 9523.64 | 0 | 0 | 2024-06-15 15:12:33 | 2.5259 | 3338.2135 | 3338.2135 | 6551.83 | Close | 82.58229 |  | 0 | 36 | 0 | 0
5900 | 3 | 8 |  | CC Chg | 04:09:30 | 49:04:43 | 620.9077 | 4.0696 | 2.5818 | 2581.85 | 2.5818 | 2581.85 | 0 | 0 | 9.5447 | 9544.69 | 9.5447 | 9544.69 | 0 | 0 | 2024-06-15 15:13:03 | 2.5269 | 3338.2135 | 3338.2135 | 6554.32 | Close | 82.74813 |  | 0 | 35.9 | 0 | 0
5901 | 3 | 8 |  | CC Chg | 04:10:00 | 49:05:13 | 620.9077 | 4.0715 | 2.587 | 2587.02 | 2.587 | 2587.02 | 0 | 0 | 9.5657 | 9565.75 | 9.5657 | 9565.75 | 0 | 0 | 2024-06-15 15:13:33 | 2.528 | 2780.2462 | 2780.2462 | 6557.32 | Close | 82.91396 |  | 0 | 35.9 | 0 | 0
5902 | 3 | 8 |  | CC Chg | 04:10:30 | 49:05:43 | 620.9077 | 4.0734 | 2.5922 | 2592.2 | 2.5922 | 2592.2 | 0 | 0 | 9.5868 | 9586.83 | 9.5868 | 9586.83 | 0 | 0 | 2024-06-15 15:14:03 | 2.5292 | 2781.8446 | 2781.8446 | 6560.32 | Close | 83.07979 |  | 0 | 35.8 | 0 | 0
5903 | 3 | 8 |  | CC Chg | 04:11:00 | 49:06:13 | 620.9077 | 4.0749 | 2.5974 | 2597.37 | 2.5974 | 2597.37 | 0 | 0 | 9.6079 | 9607.91 | 9.6079 | 9607.91 | 0 | 0 | 2024-06-15 15:14:33 | 2.5301 | 3338.2135 | 3338.2135 | 6562.81 | Close | 83.24562 |  | 0 | 35.7 | 0 | 0
5904 | 3 | 8 |  | CC Chg | 04:11:30 | 49:06:43 | 620.9077 | 4.0765 | 2.6025 | 2602.54 | 2.6025 | 2602.54 | 0 | 0 | 9.629 | 9628.99 | 9.629 | 9628.99 | 0 | 0 | 2024-06-15 15:15:03 | 2.5311 | 3338.0891 | 3338.0891 | 6565.31 | Close | 83.41145 |  | 0 | 35.7 | 0 | 0
5905 | 3 | 8 |  | CC Chg | 04:12:00 | 49:07:13 | 620.9077 | 4.0783 | 2.6077 | 2607.72 | 2.6077 | 2607.72 | 0 | 0 | 9.6501 | 9650.09 | 9.6501 | 9650.09 | 0 | 0 | 2024-06-15 15:15:33 | 2.5323 | 2781.8446 | 2781.8446 | 6568.3 | Close | 83.57729 |  | 0 | 35.6 | 0 | 0
5906 | 3 | 8 |  | CC Chg | 04:12:30 | 49:07:43 | 620.9077 | 4.0799 | 2.6129 | 2612.89 | 2.6129 | 2612.89 | 0 | 0 | 9.6712 | 9671.2 | 9.6712 | 9671.2 | 0 | 0 | 2024-06-15 15:16:03 | 2.5332 | 3338.2135 | 3338.2135 | 6570.8 | Close | 83.74312 |  | 0 | 35.6 | 0 | 0
5907 | 3 | 8 |  | CC Chg | 04:13:00 | 49:08:13 | 620.9077 | 4.0817 | 2.6181 | 2618.07 | 2.6181 | 2618.07 | 0 | 0 | 9.6923 | 9692.31 | 9.6923 | 9692.31 | 0 | 0 | 2024-06-15 15:16:33 | 2.5344 | 2781.7409 | 2781.7409 | 6573.8 | Close | 83.90895 |  | 0 | 35.5 | 0 | 0
5908 | 3 | 8 |  | CC Chg | 04:13:30 | 49:08:43 | 620.9077 | 4.0833 | 2.6232 | 2623.24 | 2.6232 | 2623.24 | 0 | 0 | 9.7134 | 9713.44 | 9.7134 | 9713.44 | 0 | 0 | 2024-06-15 15:17:03 | 2.5353 | 3338.2135 | 3338.2135 | 6576.29 | Close | 84.07478 |  | 0 | 35.4 | 0 | 0
5909 | 3 | 8 |  | CC Chg | 04:14:00 | 49:09:13 | 620.9077 | 4.0848 | 2.6284 | 2628.41 | 2.6284 | 2628.41 | 0 | 0 | 9.7346 | 9734.57 | 9.7346 | 9734.57 | 0 | 0 | 2024-06-15 15:17:33 | 2.5363 | 3338.2135 | 3338.2135 | 6578.79 | Close | 84.24062 |  | 0 | 35.4 | 0 | 0
5910 | 3 | 8 |  | CC Chg | 04:14:30 | 49:09:43 | 620.9077 | 4.0864 | 2.6336 | 2633.59 | 2.6336 | 2633.59 | 0 | 0 | 9.7557 | 9755.7 | 9.7557 | 9755.7 | 0 | 0 | 2024-06-15 15:18:03 | 2.5373 | 3338.0891 | 3338.0891 | 6581.29 | Close | 84.40644 |  | 0 | 35.3 | 0 | 0
5911 | 3 | 8 |  | CC Chg | 04:15:00 | 49:10:13 | 620.9077 | 4.0882 | 2.6388 | 2638.76 | 2.6388 | 2638.76 | 0 | 0 | 9.7769 | 9776.85 | 9.7769 | 9776.85 | 0 | 0 | 2024-06-15 15:18:33 | 2.5384 | 2780.3498 | 2780.3498 | 6584.28 | Close | 84.57228 |  | 0 | 35.3 | 0 | 0
5912 | 3 | 8 |  | CC Chg | 04:15:30 | 49:10:43 | 620.9077 | 4.0898 | 2.6439 | 2643.94 | 2.6439 | 2643.94 | 0 | 0 | 9.798 | 9798.01 | 9.798 | 9798.01 | 0 | 0 | 2024-06-15 15:19:03 | 2.5394 | 3338.2135 | 3338.2135 | 6586.78 | Close | 84.73811 |  | 0 | 35.2 | 0 | 0
5913 | 3 | 8 |  | CC Chg | 04:16:00 | 49:11:13 | 620.9077 | 4.091 | 2.6491 | 2649.11 | 2.6491 | 2649.11 | 0 | 0 | 9.8192 | 9819.17 | 9.8192 | 9819.17 | 0 | 0 | 2024-06-15 15:19:33 | 2.5401 | 4172.6114 | 4172.6114 | 6588.78 | Close | 84.90394 |  | 0 | 35.2 | 0 | 0
5914 | 3 | 8 |  | CC Chg | 04:16:30 | 49:11:43 | 620.9077 | 4.0926 | 2.6543 | 2654.29 | 2.6543 | 2654.29 | 0 | 0 | 9.8403 | 9840.34 | 9.8403 | 9840.34 | 0 | 0 | 2024-06-15 15:20:03 | 2.5411 | 3338.2135 | 3338.2135 | 6591.27 | Close | 85.06977 |  | 0 | 35.1 | 0 | 0
5915 | 3 | 8 |  | CC Chg | 04:17:00 | 49:12:13 | 620.9077 | 4.0941 | 2.6595 | 2659.46 | 2.6595 | 2659.46 | 0 | 0 | 9.8615 | 9861.53 | 9.8615 | 9861.53 | 0 | 0 | 2024-06-15 15:20:33 | 2.5421 | 3338.2135 | 3338.2135 | 6593.77 | Close | 85.23561 |  | 0 | 35 | 0 | 0
5916 | 3 | 8 |  | CC Chg | 04:17:30 | 49:12:43 | 620.9077 | 4.0957 | 2.6646 | 2664.63 | 2.6646 | 2664.63 | 0 | 0 | 9.8827 | 9882.71 | 9.8827 | 9882.71 | 0 | 0 | 2024-06-15 15:21:03 | 2.543 | 3338.0891 | 3338.0891 | 6596.27 | Close | 85.40143 |  | 0 | 34.9 | 0 | 0
5917 | 3 | 8 |  | CC Chg | 04:18:00 | 49:13:13 | 620.9077 | 4.0972 | 2.6698 | 2669.81 | 2.6698 | 2669.81 | 0 | 0 | 9.9039 | 9903.91 | 9.9039 | 9903.91 | 0 | 0 | 2024-06-15 15:21:33 | 2.544 | 3338.2135 | 3338.2135 | 6598.76 | Close | 85.56727 |  | 0 | 34.9 | 0 | 0
5918 | 3 | 8 |  | CC Chg | 04:18:30 | 49:13:43 | 620.9077 | 4.0985 | 2.675 | 2674.98 | 2.675 | 2674.98 | 0 | 0 | 9.9251 | 9925.11 | 9.9251 | 9925.11 | 0 | 0 | 2024-06-15 15:22:03 | 2.5448 | 4172.7669 | 4172.7669 | 6600.76 | Close | 85.7331 |  | 0 | 34.8 | 0 | 0
5919 | 3 | 8 |  | CC Chg | 04:19:00 | 49:14:13 | 620.9077 | 4.1 | 2.6802 | 2680.16 | 2.6802 | 2680.16 | 0 | 0 | 9.9463 | 9946.32 | 9.9463 | 9946.32 | 0 | 0 | 2024-06-15 15:22:33 | 2.5457 | 3337.9099 | 3337.9099 | 6603.26 | Close | 85.89892 |  | 0 | 34.8 | 0 | 0
5920 | 3 | 8 |  | CC Chg | 04:19:30 | 49:14:43 | 620.9077 | 4.1013 | 2.6853 | 2685.33 | 2.6853 | 2685.33 | 0 | 0 | 9.9675 | 9967.54 | 9.9675 | 9967.54 | 0 | 0 | 2024-06-15 15:23:03 | 2.5465 | 4169.4045 | 4169.4045 | 6605.25 | Close | 86.06476 |  | 0 | 34.7 | 0 | 0
5921 | 3 | 8 |  | CC Chg | 04:20:00 | 49:15:13 | 620.9077 | 4.1025 | 2.6905 | 2690.5 | 2.6905 | 2690.5 | 0 | 0 | 9.9888 | 9988.76 | 9.9888 | 9988.76 | 0 | 0 | 2024-06-15 15:23:33 | 2.5473 | 4176.1348 | 4176.1348 | 6607 | Close | 86.23059 |  | 0.0002 | 34.7 | 0 | 0
5922 | 3 | 8 |  | CC Chg | 04:20:30 | 49:15:43 | 620.9077 | 4.104 | 2.6957 | 2695.68 | 2.6957 | 2695.68 | 0 | 0 | 10.01 | 10009.99 | 10.01 | 10009.99 | 0 | 0 | 2024-06-15 15:24:03 | 2.5482 | 3335.9369 | 3335.9369 | 6609.75 | Close | 86.39642 |  | 0 | 34.6 | 0 | 0
5923 | 3 | 8 |  | CC Chg | 04:21:00 | 49:16:13 | 620.9077 | 4.1053 | 2.7009 | 2700.85 | 2.7009 | 2700.85 | 0 | 0 | 10.0312 | 10031.23 | 10.0312 | 10031.23 | 0 | 0 | 2024-06-15 15:24:33 | 2.549 | 4172.7669 | 4172.7669 | 6611.74 | Close | 86.56225 |  | 0 | 34.6 | 0 | 0
5924 | 3 | 8 |  | CC Chg | 04:21:30 | 49:16:43 | 620.9077 | 4.1065 | 2.706 | 2706.03 | 2.706 | 2706.03 | 0 | 0 | 10.0525 | 10052.48 | 10.0525 | 10052.48 | 0 | 0 | 2024-06-15 15:25:03 | 2.5498 | 4172.7669 | 4172.7669 | 6613.74 | Close | 86.72809 |  | 0 | 34.5 | 0 | 0
5925 | 3 | 8 |  | CC Chg | 04:22:00 | 49:17:13 | 620.9077 | 4.1078 | 2.7112 | 2711.2 | 2.7112 | 2711.2 | 0 | 0 | 10.0737 | 10073.72 | 10.0737 | 10073.72 | 0 | 0 | 2024-06-15 15:25:33 | 2.5505 | 4172.6114 | 4172.6114 | 6615.49 | Close | 86.89391 |  | 0.0002 | 34.4 | 0 | 0
5926 | 3 | 8 |  | CC Chg | 04:22:30 | 49:17:43 | 620.9077 | 4.109 | 2.7164 | 2716.38 | 2.7164 | 2716.38 | 0 | 0 | 10.095 | 10094.98 | 10.095 | 10094.98 | 0 | 0 | 2024-06-15 15:26:03 | 2.5513 | 4172.7669 | 4172.7669 | 6617.74 | Close | 87.05975 |  | 0 | 34.3 | 0 | 0
5927 | 3 | 8 |  | CC Chg | 04:23:00 | 49:18:13 | 620.9077 | 4.1102 | 2.7215 | 2721.55 | 2.7215 | 2721.55 | 0 | 0 | 10.1163 | 10116.25 | 10.1163 | 10116.25 | 0 | 0 | 2024-06-15 15:26:33 | 2.5521 | 4172.7669 | 4172.7669 | 6619.73 | Close | 87.22558 |  | 0 | 34.3 | 0 | 0
5928 | 3 | 8 |  | CC Chg | 04:23:30 | 49:18:43 | 620.9077 | 4.1115 | 2.7267 | 2726.72 | 2.7267 | 2726.72 | 0 | 0 | 10.1375 | 10137.51 | 10.1375 | 10137.51 | 0 | 0 | 2024-06-15 15:27:03 | 2.5529 | 4172.6114 | 4172.6114 | 6621.73 | Close | 87.39141 |  | 0 | 34.2 | 0 | 0
5929 | 3 | 8 |  | CC Chg | 04:24:00 | 49:19:13 | 620.9077 | 4.1127 | 2.7319 | 2731.9 | 2.7319 | 2731.9 | 0 | 0 | 10.1588 | 10158.79 | 10.1588 | 10158.79 | 0 | 0 | 2024-06-15 15:27:33 | 2.5536 | 4172.7669 | 4172.7669 | 6623.73 | Close | 87.55724 |  | 0 | 34.2 | 0 | 0
5930 | 3 | 8 |  | CC Chg | 04:24:30 | 49:19:43 | 620.9077 | 4.1137 | 2.7371 | 2737.07 | 2.7371 | 2737.07 | 0 | 0 | 10.1801 | 10180.08 | 10.1801 | 10180.08 | 0 | 0 | 2024-06-15 15:28:03 | 2.5542 | 5563.6892 | 5563.6892 | 6625.22 | Close | 87.72308 |  | 0 | 34.1 | 0 | 0
5931 | 3 | 8 |  | CC Chg | 04:25:00 | 49:20:13 | 620.9077 | 4.1149 | 2.7422 | 2742.25 | 2.7422 | 2742.25 | 0 | 0 | 10.2014 | 10201.36 | 10.2014 | 10201.36 | 0 | 0 | 2024-06-15 15:28:33 | 2.555 | 4172.6114 | 4172.6114 | 6627.22 | Close | 87.8889 |  | 0 | 34.1 | 0 | 0
5932 | 3 | 8 |  | CC Chg | 04:25:30 | 49:20:43 | 620.9077 | 4.1158 | 2.7474 | 2747.42 | 2.7474 | 2747.42 | 0 | 0 | 10.2227 | 10222.66 | 10.2227 | 10222.66 | 0 | 0 | 2024-06-15 15:29:03 | 2.5555 | 5563.6892 | 5563.6892 | 6628.72 | Close | 88.05474 |  | 0 | 34 | 0 | 0
5933 | 3 | 8 |  | CC Chg | 04:26:00 | 49:21:13 | 620.9077 | 4.1168 | 2.7526 | 2752.59 | 2.7526 | 2752.59 | 0 | 0 | 10.244 | 10243.96 | 10.244 | 10243.96 | 0 | 0 | 2024-06-15 15:29:33 | 2.5561 | 5557.7132 | 5557.7132 | 6630.22 | Close | 88.22057 |  | 0 | 34 | 0 | 0
5934 | 3 | 8 |  | CC Chg | 04:26:30 | 49:21:43 | 620.9077 | 4.1177 | 2.7578 | 2757.77 | 2.7578 | 2757.77 | 0 | 0 | 10.2653 | 10265.26 | 10.2653 | 10265.26 | 0 | 0 | 2024-06-15 15:30:03 | 2.5567 | 5563.4818 | 5563.4818 | 6631.47 | Close | 88.3864 |  | 0.0002 | 40.6 | 0 | 0
5935 | 3 | 8 |  | CC Chg | 04:27:00 | 49:22:13 | 620.9077 | 4.1183 | 2.7629 | 2762.94 | 2.7629 | 2762.94 | 0 | 0 | 10.2866 | 10286.56 | 10.2866 | 10286.56 | 0 | 0 | 2024-06-15 15:30:33 | 2.5571 | 8345.5338 | 8345.5338 | 6632.72 | Close | 88.55223 |  | 0 | 39.4 | 0 | 0
5936 | 3 | 8 |  | CC Chg | 04:27:30 | 49:22:43 | 620.9077 | 4.1195 | 2.7681 | 2768.12 | 2.7681 | 2768.12 | 0 | 0 | 10.3079 | 10307.88 | 10.3079 | 10307.88 | 0 | 0 | 2024-06-15 15:31:03 | 2.5579 | 4176.1348 | 4176.1348 | 6634.71 | Close | 88.71807 |  | 0 | 38.3 | 0 | 0
5937 | 3 | 8 |  | CC Chg | 04:28:00 | 49:23:13 | 620.9077 | 4.1202 | 2.7733 | 2773.29 | 2.7733 | 2773.29 | 0 | 0 | 10.3292 | 10329.19 | 10.3292 | 10329.19 | 0 | 0 | 2024-06-15 15:31:33 | 2.5582 | 8331.7844 | 8331.7844 | 6635.71 | Close | 88.8839 |  | 0 | 37.6 | 0 | 0
5938 | 3 | 8 |  | CC Chg | 04:28:30 | 49:23:43 | 620.9077 | 4.1208 | 2.7785 | 2778.47 | 2.7785 | 2778.47 | 0 | 0 | 10.3505 | 10350.51 | 10.3505 | 10350.51 | 0 | 0 | 2024-06-15 15:32:03 | 2.5586 | 8345.5338 | 8345.5338 | 6636.46 | Close | 89.04973 |  | 0.0002 | 37.1 | 0 | 0
5939 | 3 | 8 |  | CC Chg | 04:29:00 | 49:24:13 | 620.9077 | 4.1214 | 2.7836 | 2783.64 | 2.7836 | 2783.64 | 0 | 0 | 10.3718 | 10371.84 | 10.3718 | 10371.84 | 0 | 0 | 2024-06-15 15:32:33 | 2.559 | 8345.5338 | 8345.5338 | 6637.71 | Close | 89.21556 |  | 0 | 36.9 | 0 | 0
5940 | 3 | 8 |  | CC Chg | 04:29:30 | 49:24:43 | 620.5357 | 4.1223 | 2.7888 | 2788.81 | 2.7888 | 2788.81 | 0 | 0 | 10.3932 | 10393.16 | 10.3932 | 10393.16 | 0 | 0 | 2024-06-15 15:33:03 | 2.5581 | 5563.4818 | 5563.4818 | 6643.19 | Close | 89.38139 |  | 0 | 36.7 | 0 | 0
5941 | 3 | 8 |  | CC Chg | 04:30:00 | 49:25:13 | 620.9077 | 4.123 | 2.794 | 2793.99 | 2.794 | 2793.99 | 0 | 0 | 10.4145 | 10414.49 | 10.4145 | 10414.49 | 0 | 0 | 2024-06-15 15:33:33 | 2.56 | 8345.5338 | 8345.5338 | 6640.2 | Close | 89.54723 |  | 0 | 36.6 | 0 | 0
5942 | 3 | 8 |  | CC Chg | 04:30:30 | 49:25:43 | 620.9077 | 4.1236 | 2.7992 | 2799.16 | 2.7992 | 2799.16 | 0 | 0 | 10.4358 | 10435.83 | 10.4358 | 10435.83 | 0 | 0 | 2024-06-15 15:34:03 | 2.5604 | 8345.5338 | 8345.5338 | 6641.2 | Close | 89.71306 |  | 0 | 36.4 | 0 | 0
5943 | 3 | 8 |  | CC Chg | 04:31:00 | 49:26:13 | 620.9077 | 4.1245 | 2.8043 | 2804.34 | 2.8043 | 2804.34 | 0 | 0 | 10.4572 | 10457.16 | 10.4572 | 10457.16 | 0 | 0 | 2024-06-15 15:34:33 | 2.5609 | 5562.8844 | 5562.8844 | 6642.7 | Close | 89.87887 |  | 0 | 36.3 | 0 | 0
5944 | 3 | 8 |  | CC Chg | 04:31:30 | 49:26:43 | 620.9077 | 4.1251 | 2.8095 | 2809.51 | 2.8095 | 2809.51 | 0 | 0 | 10.4785 | 10478.51 | 10.4785 | 10478.51 | 0 | 0 | 2024-06-15 15:35:03 | 2.5613 | 8345.5338 | 8345.5338 | 6643.7 | Close | 90.0447 |  | 0 | 36.3 | 0 | 0
5945 | 3 | 8 |  | CC Chg | 04:32:00 | 49:27:13 | 620.9077 | 4.1257 | 2.8147 | 2814.68 | 2.8147 | 2814.68 | 0 | 0 | 10.4999 | 10499.86 | 10.4999 | 10499.86 | 0 | 0 | 2024-06-15 15:35:33 | 2.5617 | 8345.5338 | 8345.5338 | 6644.7 | Close | 90.21054 |  | 0 | 36.2 | 0 | 0
5946 | 3 | 8 |  | CC Chg | 04:32:30 | 49:27:43 | 620.9077 | 4.1267 | 2.8199 | 2819.86 | 2.8199 | 2819.86 | 0 | 0 | 10.5212 | 10521.2 | 10.5212 | 10521.2 | 0 | 0 | 2024-06-15 15:36:03 | 2.5623 | 5563.7805 | 5563.7805 | 6646.2 | Close | 90.37637 |  | 0 | 36.1 | 0 | 0
5947 | 3 | 8 |  | CC Chg | 04:33:00 | 49:28:13 | 620.9077 | 4.1276 | 2.825 | 2825.03 | 2.825 | 2825.03 | 0 | 0 | 10.5426 | 10542.56 | 10.5426 | 10542.56 | 0 | 0 | 2024-06-15 15:36:33 | 2.5629 | 5563.6892 | 5563.6892 | 6647.45 | Close | 90.54221 |  | 0.0002 | 36.1 | 0 | 0
5948 | 3 | 8 |  | CC Chg | 04:33:30 | 49:28:43 | 620.9077 | 4.1282 | 2.8302 | 2830.21 | 2.8302 | 2830.21 | 0 | 0 | 10.5639 | 10563.92 | 10.5639 | 10563.92 | 0 | 0 | 2024-06-15 15:37:03 | 2.5632 | 8345.5338 | 8345.5338 | 6648.69 | Close | 90.70804 |  | 0 | 36 | 0 | 0
5949 | 3 | 8 |  | CC Chg | 04:34:00 | 49:29:13 | 620.9077 | 4.1288 | 2.8354 | 2835.38 | 2.8354 | 2835.38 | 0 | 0 | 10.5853 | 10585.28 | 10.5853 | 10585.28 | 0 | 0 | 2024-06-15 15:37:33 | 2.5636 | 8344.7747 | 8344.7747 | 6649.69 | Close | 90.87386 |  | 0 | 36 | 0 | 0
5950 | 3 | 8 |  | CC Chg | 04:34:30 | 49:29:43 | 620.9077 | 4.1295 | 2.8406 | 2840.55 | 2.8406 | 2840.55 | 0 | 0 | 10.6066 | 10606.64 | 10.6066 | 10606.64 | 0 | 0 | 2024-06-15 15:38:03 | 2.564 | 8345.5338 | 8345.5338 | 6650.69 | Close | 91.03969 |  | 0 | 35.9 | 0 | 0
5951 | 3 | 8 |  | CC Chg | 04:35:00 | 49:30:13 | 620.9077 | 4.1304 | 2.8457 | 2845.73 | 2.8457 | 2845.73 | 0 | 0 | 10.628 | 10628.02 | 10.628 | 10628.02 | 0 | 0 | 2024-06-15 15:38:33 | 2.5646 | 5557.7132 | 5557.7132 | 6652.19 | Close | 91.20553 |  | 0 | 35.8 | 0 | 0
5952 | 3 | 8 |  | CC Chg | 04:35:30 | 49:30:43 | 620.9077 | 4.131 | 2.8509 | 2850.9 | 2.8509 | 2850.9 | 0 | 0 | 10.6494 | 10649.38 | 10.6494 | 10649.38 | 0 | 0 | 2024-06-15 15:39:03 | 2.565 | 8358.7045 | 8358.7045 | 6653.19 | Close | 91.37136 |  | 0 | 35.8 | 0 | 0
5953 | 3 | 8 |  | CC Chg | 04:36:00 | 49:31:13 | 620.9077 | 4.1316 | 2.8561 | 2856.08 | 2.8561 | 2856.08 | 0 | 0 | 10.6708 | 10670.76 | 10.6708 | 10670.76 | 0 | 0 | 2024-06-15 15:39:33 | 2.5654 | 8345.5338 | 8345.5338 | 6654.18 | Close | 91.53719 |  | 0 | 35.7 | 0 | 0
5954 | 3 | 8 |  | CC Chg | 04:36:30 | 49:31:43 | 620.9077 | 4.1326 | 2.8613 | 2861.25 | 2.8613 | 2861.25 | 0 | 0 | 10.6921 | 10692.14 | 10.6921 | 10692.14 | 0 | 0 | 2024-06-15 15:40:03 | 2.5659 | 5563.6892 | 5563.6892 | 6655.68 | Close | 91.70302 |  | 0 | 35.6 | 0 | 0
5955 | 3 | 8 |  | CC Chg | 04:37:00 | 49:32:13 | 620.9077 | 4.1332 | 2.8664 | 2866.43 | 2.8664 | 2866.43 | 0 | 0 | 10.7135 | 10713.52 | 10.7135 | 10713.52 | 0 | 0 | 2024-06-15 15:40:33 | 2.5663 | 8345.2227 | 8345.2227 | 6656.68 | Close | 91.86885 |  | 0 | 35.6 | 0 | 0
5956 | 3 | 8 |  | CC Chg | 04:37:30 | 49:32:43 | 620.9077 | 4.1338 | 2.8716 | 2871.6 | 2.8716 | 2871.6 | 0 | 0 | 10.7349 | 10734.91 | 10.7349 | 10734.91 | 0 | 0 | 2024-06-15 15:41:03 | 2.5667 | 8332.0949 | 8332.0949 | 6657.43 | Close | 92.03469 |  | 0.0002 | 35.5 | 0 | 0
5957 | 3 | 8 |  | CC Chg | 04:38:00 | 49:33:13 | 620.9077 | 4.1344 | 2.8768 | 2876.77 | 2.8768 | 2876.77 | 0 | 0 | 10.7563 | 10756.31 | 10.7563 | 10756.31 | 0 | 0 | 2024-06-15 15:41:33 | 2.5671 | 8345.5338 | 8345.5338 | 6658.68 | Close | 92.20052 |  | 0 | 35.4 | 0 | 0
5958 | 3 | 8 |  | CC Chg | 04:38:30 | 49:33:43 | 620.9077 | 4.1357 | 2.8819 | 2881.95 | 2.8819 | 2881.95 | 0 | 0 | 10.7777 | 10777.7 | 10.7777 | 10777.7 | 0 | 0 | 2024-06-15 15:42:03 | 2.5679 | 4176.2033 | 4176.2033 | 6660.67 | Close | 92.36636 |  | 0 | 35.4 | 0 | 0
5959 | 3 | 8 |  | CC Chg | 04:39:00 | 49:34:13 | 620.5357 | 4.1363 | 2.8871 | 2887.12 | 2.8871 | 2887.12 | 0 | 0 | 10.7991 | 10799.09 | 10.7991 | 10799.09 | 0 | 0 | 2024-06-15 15:42:33 | 2.5667 | 8327.1029 | 8327.1029 | 6665.67 | Close | 92.53209 |  | 0 | 35.4 | 0 | 0
5960 | 3 | 8 |  | CC Chg | 04:39:30 | 49:34:43 | 620.9077 | 4.1369 | 2.8923 | 2892.29 | 2.8923 | 2892.29 | 0 | 0 | 10.8205 | 10820.49 | 10.8205 | 10820.49 | 0 | 0 | 2024-06-15 15:43:03 | 2.5686 | 8345.5338 | 8345.5338 | 6662.67 | Close | 92.69792 |  | 0 | 35.3 | 0 | 0
5961 | 3 | 8 |  | CC Chg | 04:40:00 | 49:35:13 | 620.9077 | 4.1378 | 2.8975 | 2897.47 | 2.8975 | 2897.47 | 0 | 0 | 10.8419 | 10841.91 | 10.8419 | 10841.91 | 0 | 0 | 2024-06-15 15:43:33 | 2.5692 | 5566.8152 | 5566.8152 | 6664.17 | Close | 92.86385 |  | 0 | 35.3 | 0 | 0
5962 | 3 | 8 |  | CC Chg | 04:40:30 | 49:35:43 | 620.9077 | 4.1388 | 2.9026 | 2902.65 | 2.9026 | 2902.65 | 0 | 0 | 10.8633 | 10863.32 | 10.8633 | 10863.32 | 0 | 0 | 2024-06-15 15:44:03 | 2.5698 | 5563.6892 | 5563.6892 | 6665.67 | Close | 93.02969 |  | 0 | 35.2 | 0 | 0
5963 | 3 | 8 |  | CC Chg | 04:41:00 | 49:36:13 | 620.9077 | 4.1394 | 2.9078 | 2907.82 | 2.9078 | 2907.82 | 0 | 0 | 10.8847 | 10884.74 | 10.8847 | 10884.74 | 0 | 0 | 2024-06-15 15:44:33 | 2.5702 | 8345.5338 | 8345.5338 | 6666.67 | Close | 93.19552 |  | 0 | 35.1 | 0 | 0
5964 | 3 | 8 |  | CC Chg | 04:41:30 | 49:36:43 | 620.9077 | 4.1403 | 2.913 | 2912.99 | 2.913 | 2912.99 | 0 | 0 | 10.9062 | 10906.16 | 10.9062 | 10906.16 | 0 | 0 | 2024-06-15 15:45:03 | 2.5708 | 5563.1831 | 5563.1831 | 6668.17 | Close | 93.36134 |  | 0 | 35.1 | 0 | 0
5965 | 3 | 8 |  | CC Chg | 04:42:00 | 49:37:13 | 620.9077 | 4.1412 | 2.9182 | 2918.17 | 2.9182 | 2918.17 | 0 | 0 | 10.9276 | 10927.58 | 10.9276 | 10927.58 | 0 | 0 | 2024-06-15 15:45:33 | 2.5713 | 5563.6892 | 5563.6892 | 6669.66 | Close | 93.52717 |  | 0 | 35 | 0 | 0
5966 | 3 | 8 |  | CC Chg | 04:42:30 | 49:37:43 | 620.9077 | 4.1419 | 2.9233 | 2923.34 | 2.9233 | 2923.34 | 0 | 0 | 10.949 | 10949.02 | 10.949 | 10949.02 | 0 | 0 | 2024-06-15 15:46:03 | 2.5717 | 8345.5338 | 8345.5338 | 6670.66 | Close | 93.69301 |  | 0 | 35 | 0 | 0
5967 | 3 | 8 |  | CC Chg | 04:43:00 | 49:38:13 | 620.9077 | 4.1431 | 2.9285 | 2928.52 | 2.9285 | 2928.52 | 0 | 0 | 10.9704 | 10970.44 | 10.9704 | 10970.44 | 0 | 0 | 2024-06-15 15:46:33 | 2.5725 | 4172.3873 | 4172.3873 | 6672.66 | Close | 93.85883 |  | 0 | 34.9 | 0 | 0
5968 | 3 | 8 |  | CC Chg | 04:43:30 | 49:38:43 | 620.9077 | 4.144 | 2.9337 | 2933.69 | 2.9337 | 2933.69 | 0 | 0 | 10.9919 | 10991.88 | 10.9919 | 10991.88 | 0 | 0 | 2024-06-15 15:47:03 | 2.5731 | 5563.6892 | 5563.6892 | 6674.16 | Close | 94.02466 |  | 0 | 34.9 | 0 | 0
5969 | 3 | 8 |  | CC Chg | 04:44:00 | 49:39:13 | 620.9077 | 4.145 | 2.9389 | 2938.86 | 2.9389 | 2938.86 | 0 | 0 | 11.0133 | 11013.33 | 11.0133 | 11013.33 | 0 | 0 | 2024-06-15 15:47:33 | 2.5736 | 5563.6892 | 5563.6892 | 6675.65 | Close | 94.19049 |  | 0 | 34.8 | 0 | 0
5970 | 3 | 8 |  | CC Chg | 04:44:30 | 49:39:43 | 620.9077 | 4.1459 | 2.944 | 2944.04 | 2.944 | 2944.04 | 0 | 0 | 11.0348 | 11034.77 | 11.0348 | 11034.77 | 0 | 0 | 2024-06-15 15:48:03 | 2.5742 | 5563.4818 | 5563.4818 | 6677.15 | Close | 94.35632 |  | 0 | 34.7 | 0 | 0
5971 | 3 | 8 |  | CC Chg | 04:45:00 | 49:40:13 | 620.9077 | 4.1468 | 2.9492 | 2949.21 | 2.9492 | 2949.21 | 0 | 0 | 11.0562 | 11056.23 | 11.0562 | 11056.23 | 0 | 0 | 2024-06-15 15:48:33 | 2.5748 | 5563.6892 | 5563.6892 | 6678.4 | Close | 94.52215 |  | 0.0002 | 34.7 | 0 | 0
5972 | 3 | 8 |  | CC Chg | 04:45:30 | 49:40:43 | 620.9077 | 4.1478 | 2.9544 | 2954.39 | 2.9544 | 2954.39 | 0 | 0 | 11.0777 | 11077.69 | 11.0777 | 11077.69 | 0 | 0 | 2024-06-15 15:49:03 | 2.5754 | 5563.6892 | 5563.6892 | 6680.15 | Close | 94.68799 |  | 0 | 34.6 | 0 | 0
5973 | 3 | 8 |  | CC Chg | 04:46:00 | 49:41:13 | 620.9077 | 4.1487 | 2.9596 | 2959.56 | 2.9596 | 2959.56 | 0 | 0 | 11.0991 | 11099.15 | 11.0991 | 11099.15 | 0 | 0 | 2024-06-15 15:49:33 | 2.576 | 5557.506 | 5557.506 | 6681.65 | Close | 94.85382 |  | 0 | 34.6 | 0 | 0
5974 | 3 | 8 |  | CC Chg | 04:46:30 | 49:41:43 | 620.9077 | 4.1496 | 2.9647 | 2964.73 | 2.9647 | 2964.73 | 0 | 0 | 11.1206 | 11120.62 | 11.1206 | 11120.62 | 0 | 0 | 2024-06-15 15:50:03 | 2.5765 | 5563.6892 | 5563.6892 | 6683.14 | Close | 95.01965 |  | 0 | 34.5 | 0 | 0
5975 | 3 | 8 |  | CC Chg | 04:47:00 | 49:42:13 | 620.9077 | 4.1505 | 2.9699 | 2969.91 | 2.9699 | 2969.91 | 0 | 0 | 11.1421 | 11142.09 | 11.1421 | 11142.09 | 0 | 0 | 2024-06-15 15:50:33 | 2.5771 | 5563.6892 | 5563.6892 | 6684.64 | Close | 95.18548 |  | 0 | 34.5 | 0 | 0
5976 | 3 | 8 |  | CC Chg | 04:47:30 | 49:42:43 | 620.9077 | 4.1521 | 2.9751 | 2975.08 | 2.9751 | 2975.08 | 0 | 0 | 11.1636 | 11163.57 | 11.1636 | 11163.57 | 0 | 0 | 2024-06-15 15:51:03 | 2.5781 | 3338.0891 | 3338.0891 | 6687.14 | Close | 95.35131 |  | 0 | 34.4 | 0 | 0
5977 | 3 | 8 |  | CC Chg | 04:48:00 | 49:43:13 | 620.9077 | 4.153 | 2.9803 | 2980.26 | 2.9803 | 2980.26 | 0 | 0 | 11.1851 | 11185.06 | 11.1851 | 11185.06 | 0 | 0 | 2024-06-15 15:51:33 | 2.5786 | 5563.6892 | 5563.6892 | 6688.64 | Close | 95.51715 |  | 0 | 34.3 | 0 | 0
5978 | 3 | 8 |  | CC Chg | 04:48:30 | 49:43:43 | 620.9077 | 4.1543 | 2.9854 | 2985.43 | 2.9854 | 2985.43 | 0 | 0 | 11.2066 | 11206.55 | 11.2066 | 11206.55 | 0 | 0 | 2024-06-15 15:52:03 | 2.5794 | 4172.7669 | 4172.7669 | 6690.63 | Close | 95.68298 |  | 0 | 34.3 | 0 | 0
5979 | 3 | 8 |  | CC Chg | 04:49:00 | 49:44:13 | 620.9077 | 4.1555 | 2.9906 | 2990.61 | 2.9906 | 2990.61 | 0 | 0 | 11.228 | 11228.05 | 11.228 | 11228.05 | 0 | 0 | 2024-06-15 15:52:33 | 2.5802 | 4172.6114 | 4172.6114 | 6692.63 | Close | 95.84881 |  | 0 | 34.2 | 0 | 0
5980 | 3 | 8 |  | CC Chg | 04:49:30 | 49:44:43 | 620.9077 | 4.1564 | 2.9958 | 2995.78 | 2.9958 | 2995.78 | 0 | 0 | 11.2496 | 11249.55 | 11.2496 | 11249.55 | 0 | 0 | 2024-06-15 15:53:03 | 2.5808 | 5563.6892 | 5563.6892 | 6694.13 | Close | 96.01464 |  | 0 | 34.2 | 0 | 0
5981 | 3 | 8 |  | CC Chg | 04:50:00 | 49:45:13 | 620.9077 | 4.158 | 3.001 | 3000.95 | 3.001 | 3000.95 | 0 | 0 | 11.2711 | 11271.07 | 11.2711 | 11271.07 | 0 | 0 | 2024-06-15 15:53:33 | 2.5817 | 3338.2135 | 3338.2135 | 6696.62 | Close | 96.18048 |  | 0 | 34.1 | 0 | 0
5982 | 3 | 8 |  | CC Chg | 04:50:30 | 49:45:43 | 620.9077 | 4.1595 | 3.0061 | 3006.13 | 3.0061 | 3006.13 | 0 | 0 | 11.2926 | 11292.58 | 11.2926 | 11292.58 | 0 | 0 | 2024-06-15 15:54:03 | 2.5827 | 3337.9099 | 3337.9099 | 6699.12 | Close | 96.34629 |  | 0 | 34.1 | 0 | 0
5983 | 3 | 8 |  | CC Chg | 04:51:00 | 49:46:13 | 620.9077 | 4.1608 | 3.0113 | 3011.3 | 3.0113 | 3011.3 | 0 | 0 | 11.3141 | 11314.11 | 11.3141 | 11314.11 | 0 | 0 | 2024-06-15 15:54:33 | 2.5835 | 4172.7669 | 4172.7669 | 6701.12 | Close | 96.51213 |  | 0 | 34 | 0 | 0
5984 | 3 | 8 |  | CC Chg | 04:51:30 | 49:46:43 | 620.9077 | 4.162 | 3.0165 | 3016.48 | 3.0165 | 3016.48 | 0 | 0 | 11.3356 | 11335.64 | 11.3356 | 11335.64 | 0 | 0 | 2024-06-15 15:55:03 | 2.5842 | 4172.7669 | 4172.7669 | 6703.12 | Close | 96.67796 |  | 0 | 33.9 | 0 | 0
5985 | 3 | 8 |  | CC Chg | 04:52:00 | 49:47:13 | 620.9077 | 4.1636 | 3.0216 | 3021.65 | 3.0216 | 3021.65 | 0 | 0 | 11.3572 | 11357.17 | 11.3572 | 11357.17 | 0 | 0 | 2024-06-15 15:55:33 | 2.5852 | 3337.7307 | 3337.7307 | 6705.61 | Close | 96.84377 |  | 0 | 33.9 | 0 | 0
5986 | 3 | 8 |  | CC Chg | 04:52:30 | 49:47:43 | 620.9077 | 4.1648 | 3.0268 | 3026.82 | 3.0268 | 3026.82 | 0 | 0 | 11.3787 | 11378.72 | 11.3787 | 11378.72 | 0 | 0 | 2024-06-15 15:56:03 | 2.586 | 4172.7669 | 4172.7669 | 6707.61 | Close | 97.00961 |  | 0 | 33.8 | 0 | 0
5987 | 3 | 8 |  | CC Chg | 04:53:00 | 49:48:13 | 620.9077 | 4.1664 | 3.032 | 3032 | 3.032 | 3032 | 0 | 0 | 11.4003 | 11400.28 | 11.4003 | 11400.28 | 0 | 0 | 2024-06-15 15:56:33 | 2.5869 | 3336.0612 | 3336.0612 | 6709.86 | Close | 97.17544 |  | 0.0002 | 40.8 | 0 | 0
5988 | 3 | 8 |  | CC Chg | 04:53:30 | 49:48:43 | 620.9077 | 4.1679 | 3.0372 | 3037.17 | 3.0372 | 3037.17 | 0 | 0 | 11.4218 | 11421.83 | 11.4218 | 11421.83 | 0 | 0 | 2024-06-15 15:57:03 | 2.5879 | 3337.7307 | 3337.7307 | 6712.6 | Close | 97.34125 |  | 0 | 39.7 | 0 | 0
5989 | 3 | 8 |  | CC Chg | 04:54:00 | 49:49:13 | 620.9077 | 4.1691 | 3.0423 | 3042.35 | 3.0423 | 3042.35 | 0 | 0 | 11.4434 | 11443.4 | 11.4434 | 11443.4 | 0 | 0 | 2024-06-15 15:57:33 | 2.5887 | 4172.7669 | 4172.7669 | 6714.35 | Close | 97.50708 |  | 0.0002 | 38.6 | 0 | 0
5990 | 3 | 8 |  | CC Chg | 04:54:30 | 49:49:43 | 620.9077 | 4.1707 | 3.0475 | 3047.52 | 3.0475 | 3047.52 | 0 | 0 | 11.465 | 11464.98 | 11.465 | 11464.98 | 0 | 0 | 2024-06-15 15:58:03 | 2.5896 | 3338.2135 | 3338.2135 | 6716.85 | Close | 97.67292 |  | 0.0002 | 37.8 | 0 | 0
5991 | 3 | 8 |  | CC Chg | 04:55:00 | 49:50:13 | 620.9077 | 4.1722 | 3.0527 | 3052.69 | 3.0527 | 3052.69 | 0 | 0 | 11.4866 | 11486.56 | 11.4866 | 11486.56 | 0 | 0 | 2024-06-15 15:58:33 | 2.5906 | 3337.9099 | 3337.9099 | 6719.59 | Close | 97.83874 |  | 0 | 37.3 | 0 | 0
5992 | 3 | 8 |  | CC Chg | 04:55:30 | 49:50:43 | 620.9077 | 4.1738 | 3.0579 | 3057.87 | 3.0579 | 3057.87 | 0 | 0 | 11.5082 | 11508.16 | 11.5082 | 11508.16 | 0 | 0 | 2024-06-15 15:59:03 | 2.5915 | 3338.2135 | 3338.2135 | 6722.09 | Close | 98.00457 |  | 0 | 37 | 0 | 0
5993 | 3 | 8 |  | CC Chg | 04:56:00 | 49:51:13 | 620.9077 | 4.1757 | 3.063 | 3063.04 | 3.063 | 3063.04 | 0 | 0 | 11.5298 | 11529.76 | 11.5298 | 11529.76 | 0 | 0 | 2024-06-15 15:59:33 | 2.5927 | 2781.8446 | 2781.8446 | 6724.84 | Close | 98.1704 |  | 0.0002 | 36.8 | 0 | 0
5994 | 3 | 8 |  | CC Chg | 04:56:30 | 49:51:43 | 620.9077 | 4.1775 | 3.0682 | 3068.22 | 3.0682 | 3068.22 | 0 | 0 | 11.5514 | 11551.36 | 11.5514 | 11551.36 | 0 | 0 | 2024-06-15 16:00:03 | 2.5939 | 2779.9476 | 2779.9476 | 6728.08 | Close | 98.33621 |  | 0 | 36.7 | 0 | 0
5995 | 3 | 8 |  | CC Chg | 04:57:00 | 49:52:13 | 620.9077 | 4.1794 | 3.0734 | 3073.39 | 3.0734 | 3073.39 | 0 | 0 | 11.573 | 11572.99 | 11.573 | 11572.99 | 0 | 0 | 2024-06-15 16:00:33 | 2.595 | 2781.8446 | 2781.8446 | 6731.08 | Close | 98.50205 |  | 0 | 36.5 | 0 | 0
5996 | 3 | 8 |  | CC Chg | 04:57:30 | 49:52:43 | 620.9077 | 4.1812 | 3.0786 | 3078.56 | 3.0786 | 3078.56 | 0 | 0 | 11.5946 | 11594.62 | 11.5946 | 11594.62 | 0 | 0 | 2024-06-15 16:01:03 | 2.5962 | 2781.8446 | 2781.8446 | 6733.83 | Close | 98.66788 |  | 0.0002 | 36.4 | 0 | 0
5997 | 3 | 8 |  | CC Chg | 04:58:00 | 49:53:13 | 620.9077 | 4.1834 | 3.0837 | 3083.74 | 3.0837 | 3083.74 | 0 | 0 | 11.6162 | 11616.25 | 11.6162 | 11616.25 | 0 | 0 | 2024-06-15 16:01:33 | 2.5975 | 2384.0933 | 2384.0933 | 6737.57 | Close | 98.83369 |  | 0 | 36.3 | 0 | 0
5998 | 3 | 8 |  | CC Chg | 04:58:30 | 49:53:43 | 620.9077 | 4.1853 | 3.0889 | 3088.91 | 3.0889 | 3088.91 | 0 | 0 | 11.6379 | 11637.9 | 11.6379 | 11637.9 | 0 | 0 | 2024-06-15 16:02:03 | 2.5987 | 2781.8446 | 2781.8446 | 6740.56 | Close | 98.99953 |  | 0 | 36.3 | 0 | 0
5999 | 3 | 8 |  | CC Chg | 04:59:00 | 49:54:13 | 620.9077 | 4.1874 | 3.0941 | 3094.09 | 3.0941 | 3094.09 | 0 | 0 | 11.6596 | 11659.57 | 11.6596 | 11659.57 | 0 | 0 | 2024-06-15 16:02:33 | 2.6 | 2384.4382 | 2384.4382 | 6744.06 | Close | 99.16536 |  | 0 | 36.2 | 0 | 0
6000 | 3 | 8 |  | CC Chg | 04:59:30 | 49:54:43 | 620.9077 | 4.1896 | 3.0993 | 3099.26 | 3.0993 | 3099.26 | 0 | 0 | 11.6812 | 11681.23 | 11.6812 | 11681.23 | 0 | 0 | 2024-06-15 16:03:03 | 2.6014 | 2384.2213 | 2384.2213 | 6747.55 | Close | 99.33118 |  | 0 | 36.2 | 0 | 0
6001 | 3 | 8 |  | CC Chg | 05:00:00 | 49:55:13 | 620.9077 | 4.1924 | 3.1044 | 3104.43 | 3.1044 | 3104.43 | 0 | 0 | 11.7029 | 11702.92 | 11.7029 | 11702.92 | 0 | 0 | 2024-06-15 16:03:33 | 2.6031 | 1854.5631 | 1854.5631 | 6752.05 | Close | 99.49701 |  | 0 | 36.1 | 0 | 0
6002 | 3 | 8 |  | CC Chg | 05:00:30 | 49:55:43 | 620.9077 | 4.1946 | 3.1096 | 3109.61 | 3.1096 | 3109.61 | 0 | 0 | 11.7246 | 11724.62 | 11.7246 | 11724.62 | 0 | 0 | 2024-06-15 16:04:03 | 2.6044 | 2383.3399 | 2383.3399 | 6755.54 | Close | 99.66285 |  | 0 | 36.1 | 0 | 0
6003 | 3 | 8 |  | CC Chg | 05:01:00 | 49:56:13 | 620.9077 | 4.197 | 3.1148 | 3114.78 | 3.1148 | 3114.78 | 0 | 0 | 11.7463 | 11746.32 | 11.7463 | 11746.32 | 0 | 0 | 2024-06-15 16:04:33 | 2.606 | 2085.9697 | 2085.9697 | 6759.54 | Close | 99.82865 |  | 0 | 36 | 0 | 0
6004 | 3 | 8 |  | CC Chg | 05:01:30 | 49:56:43 | 620.9077 | 4.1998 | 3.12 | 3119.96 | 3.12 | 3119.96 | 0 | 0 | 11.768 | 11768.05 | 11.768 | 11768.05 | 0 | 0 | 2024-06-15 16:05:03 | 2.6077 | 1854.5631 | 1854.5631 | 6764.03 | Close | 99.99448 |  | 0 | 36 | 0 | 0
6005 | 3 | 8 | 1 | CC Chg | 05:01:31 | 49:56:44 | 620.5357 | 4.2001 | 3.1201 | 3120.13 | 3.1201 | 3120.13 | 0 | 0 | 11.7688 | 11768.76 | 11.7688 | 11768.76 | 0 | 0 | 2024-06-15 16:05:04 | 2.6063 | 557.1454 | 557.1454 | 6768.58 | Close | 100 |  | 0 | 36 | 0 | 0
6006 | 3 | 9 | 0 | Rest | 00:00:00 | 49:56:44 | 0 | 4.185 | 0 | 0 | 0 | 0 | 0 | 0 | 0 | 0 | 0 | 0 | 0 | 0 | 2024-06-15 16:05:04 | 0 | 0 | 0 | 0 | Close | 0 |  | 0 | 36 | 0 | 0
6007 | 3 | 9 |  | Rest | 00:00:30 | 49:57:14 | 0 | 4.1735 | 0 | 0 | 0 | 0 | 0 | 0 | 0 | 0 | 0 | 0 | 0 | 0 | 2024-06-15 16:05:34 | 0 | 0 | 0 | 0 | Close | 0 |  | 0 | 35.9 | 0 | 0
6008 | 3 | 9 |  | Rest | 00:01:00 | 49:57:44 | 0 | 4.1701 | 0 | 0 | 0 | 0 | 0 | 0 | 0 | 0 | 0 | 0 | 0 | 0 | 2024-06-15 16:06:04 | 0 | 0 | 0 | 0 | Close | 0 |  | 0 | 35.8 | 0 | 0
6009 | 3 | 9 |  | Rest | 00:01:30 | 49:58:14 | 0 | 4.1682 | 0 | 0 | 0 | 0 | 0 | 0 | 0 | 0 | 0 | 0 | 0 | 0 | 2024-06-15 16:06:34 | 0 | 0 | 0 | 0 | Close | 0 |  | 0 | 35.8 | 0 | 0
6010 | 3 | 9 |  | Rest | 00:02:00 | 49:58:44 | 0 | 4.1664 | 0 | 0 | 0 | 0 | 0 | 0 | 0 | 0 | 0 | 0 | 0 | 0 | 2024-06-15 16:07:04 | 0 | 0 | 0 | 0 | Close | 0 |  | 0 | 35.7 | 0 | 0
6011 | 3 | 9 |  | Rest | 00:02:30 | 49:59:14 | 0 | 4.1651 | 0 | 0 | 0 | 0 | 0 | 0 | 0 | 0 | 0 | 0 | 0 | 0 | 2024-06-15 16:07:34 | 0 | 0 | 0 | 0 | Close | 0 |  | 0 | 35.6 | 0 | 0
6012 | 3 | 9 |  | Rest | 00:03:00 | 49:59:44 | 0 | 4.1639 | 0 | 0 | 0 | 0 | 0 | 0 | 0 | 0 | 0 | 0 | 0 | 0 | 2024-06-15 16:08:04 | 0 | 0 | 0 | 0 | Close | 0 |  | 0 | 35.5 | 0 | 0
6013 | 3 | 9 |  | Rest | 00:03:30 | 50:00:14 | 0 | 4.1629 | 0 | 0 | 0 | 0 | 0 | 0 | 0 | 0 | 0 | 0 | 0 | 0 | 2024-06-15 16:08:34 | 0 | 0 | 0 | 0 | Close | 0 |  | 0 | 35.4 | 0 | 0
6014 | 3 | 9 |  | Rest | 00:04:00 | 50:00:44 | 0 | 4.1623 | 0 | 0 | 0 | 0 | 0 | 0 | 0 | 0 | 0 | 0 | 0 | 0 | 2024-06-15 16:09:04 | 0 | 0 | 0 | 0 | Close | 0 |  | 0 | 35.4 | 0 | 0
6015 | 3 | 9 |  | Rest | 00:04:30 | 50:01:14 | 0 | 4.1617 | 0 | 0 | 0 | 0 | 0 | 0 | 0 | 0 | 0 | 0 | 0 | 0 | 2024-06-15 16:09:34 | 0 | 0 | 0 | 0 | Close | 0 |  | 0 | 35.3 | 0 | 0
6016 | 3 | 9 | 1 | Rest | 00:05:00 | 50:01:44 | 0 | 4.1611 | 0 | 0 | 0 | 0 | 0 | 0 | 0 | 0 | 0 | 0 | 0 | 0 | 2024-06-15 16:10:04 | 0 | 0 | 0 | 0 | Close | 0 | #DIV/0! | 0 | 35.2 | 0 | 0
6017 | 3 | 10 | 0 | CC DChg | 00:00:00 | 50:01:44 | -620.1637 | 4.1462 | 0 | 0 | 0 | 0 | 0 | 0 | 0 | 0 | 0 | 0 | 0 | 0 | 2024-06-15 16:10:04 | -2.5713 | 0 | 0 | 6685.66 | Close | 0 |  | 0 | 35.2 | 0 | 0
6018 | 3 | 10 |  | CC DChg | 00:00:30 | 50:02:14 | -620.9077 | 4.1332 | 0.0052 | 5.17 | 0 | 0 | 0.0052 | 5.17 | 0.0214 | 21.41 | 0 | 0 | 0.0214 | 21.41 | 2024-06-15 16:10:34 | -2.5663 | -397.3623 | -397.3623 | 6656.68 | Close | 0.1692319 |  | 0 | 35.1 | 0 | 0
6019 | 3 | 10 |  | CC DChg | 00:01:00 | 50:02:44 | -620.9077 | 4.1276 | 0.0103 | 10.35 | 0 | 0 | 0.0103 | 10.35 | 0.0428 | 42.78 | 0 | 0 | 0.0428 | 42.78 | 2024-06-15 16:11:04 | -2.5629 | -927.278 | -927.278 | 6647.69 | Close | 0.3384688 |  | 0 | 35.1 | 0 | 0
6020 | 3 | 10 |  | CC DChg | 00:01:30 | 50:03:14 | -620.9077 | 4.1233 | 0.0155 | 15.52 | 0 | 0 | 0.0155 | 15.52 | 0.0641 | 64.11 | 0 | 0 | 0.0641 | 64.11 | 2024-06-15 16:11:34 | -2.5602 | -1192.2191 | -1192.2191 | 6640.7 | Close | 0.5077064 |  | 0 | 35 | 0 | 0
6021 | 3 | 10 |  | CC DChg | 00:02:00 | 50:03:44 | -620.9077 | 4.1199 | 0.0207 | 20.7 | 0 | 0 | 0.0207 | 20.7 | 0.0854 | 85.43 | 0 | 0 | 0.0854 | 85.43 | 2024-06-15 16:12:04 | -2.558 | -1517.3698 | -1517.3698 | 6635.21 | Close | 0.6769441 |  | 0 | 34.9 | 0 | 0
6022 | 3 | 10 |  | CC DChg | 00:02:30 | 50:04:14 | -620.9077 | 4.1164 | 0.0259 | 25.87 | 0 | 0 | 0.0259 | 25.87 | 0.1068 | 106.76 | 0 | 0 | 0.1068 | 106.76 | 2024-06-15 16:12:34 | -2.5559 | -1517.3272 | -1517.3272 | 6629.72 | Close | 0.8461769 |  | 0 | 34.8 | 0 | 0
6023 | 3 | 10 |  | CC DChg | 00:03:00 | 50:04:44 | -620.9077 | 4.1137 | 0.031 | 31.05 | 0 | 0 | 0.031 | 31.05 | 0.128 | 128.04 | 0 | 0 | 0.128 | 128.04 | 2024-06-15 16:13:04 | -2.5542 | -1853.8986 | -1853.8986 | 6625.22 | Close | 1.015415 |  | 0 | 34.7 | 0 | 0
6024 | 3 | 10 |  | CC DChg | 00:03:30 | 50:05:14 | -620.9077 | 4.1106 | 0.0362 | 36.22 | 0 | 0 | 0.0362 | 36.22 | 0.1493 | 149.31 | 0 | 0 | 0.1493 | 149.31 | 2024-06-15 16:13:34 | -2.5523 | -1669.1068 | -1669.1068 | 6620.23 | Close | 1.184652 |  | 0 | 34.7 | 0 | 0
6025 | 3 | 10 |  | CC DChg | 00:04:00 | 50:05:44 | -620.9077 | 4.1081 | 0.0414 | 41.39 | 0 | 0 | 0.0414 | 41.39 | 0.1706 | 170.59 | 0 | 0 | 0.1706 | 170.59 | 2024-06-15 16:14:04 | -2.5507 | -2086.3468 | -2086.3468 | 6616.24 | Close | 1.353887 |  | 0 | 34.6 | 0 | 0
6026 | 3 | 10 |  | CC DChg | 00:04:30 | 50:06:14 | -620.9077 | 4.1059 | 0.0466 | 46.57 | 0 | 0 | 0.0466 | 46.57 | 0.1918 | 191.83 | 0 | 0 | 0.1918 | 191.83 | 2024-06-15 16:14:34 | -2.5494 | -2384.4382 | -2384.4382 | 6612.74 | Close | 1.523124 |  | 0 | 34.5 | 0 | 0
6027 | 3 | 10 |  | CC DChg | 00:05:00 | 50:06:44 | -620.9077 | 4.1037 | 0.0517 | 51.74 | 0 | 0 | 0.0517 | 51.74 | 0.2131 | 213.07 | 0 | 0 | 0.2131 | 213.07 | 2024-06-15 16:15:04 | -2.548 | -2383.3399 | -2383.3399 | 6609.25 | Close | 1.692362 |  | 0 | 34.4 | 0 | 0
6028 | 3 | 10 |  | CC DChg | 00:05:30 | 50:07:14 | -620.9077 | 4.1016 | 0.0569 | 56.92 | 0 | 0 | 0.0569 | 56.92 | 0.2343 | 234.31 | 0 | 0 | 0.2343 | 234.31 | 2024-06-15 16:15:34 | -2.5467 | -2385.5327 | -2385.5327 | 6605.75 | Close | 1.861599 |  | 0 | 34.4 | 0 | 0
6029 | 3 | 10 |  | CC DChg | 00:06:00 | 50:07:44 | -620.9077 | 4.0994 | 0.0621 | 62.09 | 0 | 0 | 0.0621 | 62.09 | 0.2555 | 255.52 | 0 | 0 | 0.2555 | 255.52 | 2024-06-15 16:16:04 | -2.5453 | -2384.4382 | -2384.4382 | 6602.26 | Close | 2.030837 |  | 0 | 34.3 | 0 | 0
6030 | 3 | 10 |  | CC DChg | 00:06:30 | 50:08:14 | -620.9077 | 4.0978 | 0.0673 | 67.26 | 0 | 0 | 0.0673 | 67.26 | 0.2767 | 276.72 | 0 | 0 | 0.2767 | 276.72 | 2024-06-15 16:16:34 | -2.5444 | -3336.0612 | -3336.0612 | 6599.76 | Close | 2.200075 |  | 0 | 34.2 | 0 | 0
6031 | 3 | 10 |  | CC DChg | 00:07:00 | 50:08:44 | -620.9077 | 4.096 | 0.0724 | 72.44 | 0 | 0 | 0.0724 | 72.44 | 0.2979 | 297.93 | 0 | 0 | 0.2979 | 297.93 | 2024-06-15 16:17:04 | -2.5432 | -2781.8389 | -2781.8389 | 6596.76 | Close | 2.369312 |  | 0 | 34.2 | 0 | 0
6032 | 3 | 10 |  | CC DChg | 00:07:30 | 50:09:14 | -620.9077 | 4.0941 | 0.0776 | 77.61 | 0 | 0 | 0.0776 | 77.61 | 0.3191 | 319.11 | 0 | 0 | 0.3191 | 319.11 | 2024-06-15 16:17:34 | -2.5421 | -2781.8446 | -2781.8446 | 6593.77 | Close | 2.538549 |  | 0 | 34.1 | 0 | 0
6033 | 3 | 10 |  | CC DChg | 00:08:00 | 50:09:44 | -620.9077 | 4.0923 | 0.0828 | 82.79 | 0 | 0 | 0.0828 | 82.79 | 0.3403 | 340.29 | 0 | 0 | 0.3403 | 340.29 | 2024-06-15 16:18:04 | -2.5409 | -2781.8446 | -2781.8446 | 6590.77 | Close | 2.707787 |  | 0 | 34 | 0 | 0
6034 | 3 | 10 |  | CC DChg | 00:08:30 | 50:10:14 | -620.9077 | 4.091 | 0.088 | 87.96 | 0 | 0 | 0.088 | 87.96 | 0.3615 | 361.47 | 0 | 0 | 0.3615 | 361.47 | 2024-06-15 16:18:34 | -2.5401 | -4172.7129 | -4172.7129 | 6588.78 | Close | 2.877022 |  | 0 | 34 | 0 | 0
6035 | 3 | 10 |  | CC DChg | 00:09:00 | 50:10:44 | -620.9077 | 4.0895 | 0.0931 | 93.14 | 0 | 0 | 0.0931 | 93.14 | 0.3826 | 382.63 | 0 | 0 | 0.3826 | 382.63 | 2024-06-15 16:19:04 | -2.5392 | -3338.2135 | -3338.2135 | 6586.28 | Close | 3.04626 |  | 0 | 33.9 | 0 | 0
6036 | 3 | 10 |  | CC DChg | 00:09:30 | 50:11:14 | -620.9077 | 4.0882 | 0.0983 | 98.31 | 0 | 0 | 0.0983 | 98.31 | 0.4038 | 403.78 | 0 | 0 | 0.4038 | 403.78 | 2024-06-15 16:19:34 | -2.5384 | -4172.7669 | -4172.7669 | 6584.28 | Close | 3.215498 |  | 0 | 33.8 | 0 | 0
6037 | 3 | 10 |  | CC DChg | 00:10:00 | 50:11:44 | -620.9077 | 4.0864 | 0.1035 | 103.48 | 0 | 0 | 0.1035 | 103.48 | 0.4249 | 424.93 | 0 | 0 | 0.4249 | 424.93 | 2024-06-15 16:20:04 | -2.5373 | -2780.3208 | -2780.3208 | 6581.29 | Close | 3.384734 |  | 0 | 34.6 | 0 | 0
6038 | 3 | 10 |  | CC DChg | 00:10:30 | 50:12:14 | -620.9077 | 4.0854 | 0.1087 | 108.66 | 0 | 0 | 0.1087 | 108.66 | 0.4461 | 446.07 | 0 | 0 | 0.4461 | 446.07 | 2024-06-15 16:20:34 | -2.5367 | -5563.6892 | -5563.6892 | 6579.79 | Close | 3.553971 |  | 0 | 40 | 0 | 0
6039 | 3 | 10 |  | CC DChg | 00:11:00 | 50:12:44 | -620.9077 | 4.0845 | 0.1138 | 113.83 | 0 | 0 | 0.1138 | 113.83 | 0.4672 | 467.21 | 0 | 0 | 0.4672 | 467.21 | 2024-06-15 16:21:04 | -2.5361 | -5563.6892 | -5563.6892 | 6578.29 | Close | 3.723209 |  | 0 | 38.7 | 0 | 0
6040 | 3 | 10 |  | CC DChg | 00:11:30 | 50:13:14 | -620.9077 | 4.0836 | 0.119 | 119.01 | 0 | 0 | 0.119 | 119.01 | 0.4883 | 488.34 | 0 | 0 | 0.4883 | 488.34 | 2024-06-15 16:21:34 | -2.5355 | -5569.6761 | -5569.6761 | 6576.79 | Close | 3.892446 |  | 0 | 37.7 | 0 | 0
6041 | 3 | 10 |  | CC DChg | 00:12:00 | 50:13:44 | -620.9077 | 4.0827 | 0.1242 | 124.18 | 0 | 0 | 0.1242 | 124.18 | 0.5095 | 509.47 | 0 | 0 | 0.5095 | 509.47 | 2024-06-15 16:22:04 | -2.5349 | -5557.7132 | -5557.7132 | 6575.05 | Close | 4.061684 |  | 0.0002 | 37.1 | 0 | 0
6042 | 3 | 10 |  | CC DChg | 00:12:30 | 50:14:14 | -620.9077 | 4.0814 | 0.1294 | 129.36 | 0 | 0 | 0.1294 | 129.36 | 0.5306 | 530.59 | 0 | 0 | 0.5306 | 530.59 | 2024-06-15 16:22:34 | -2.5342 | -4172.7669 | -4172.7669 | 6573.3 | Close | 4.230922 |  | 0 | 36.8 | 0 | 0
6043 | 3 | 10 |  | CC DChg | 00:13:00 | 50:14:44 | -620.9077 | 4.0805 | 0.1345 | 134.53 | 0 | 0 | 0.1345 | 134.53 | 0.5517 | 551.71 | 0 | 0 | 0.5517 | 551.71 | 2024-06-15 16:23:04 | -2.5336 | -5563.6405 | -5563.6405 | 6571.8 | Close | 4.400158 |  | 0 | 36.5 | 0 | 0
6044 | 3 | 10 |  | CC DChg | 00:13:30 | 50:15:14 | -620.9077 | 4.0792 | 0.1397 | 139.7 | 0 | 0 | 0.1397 | 139.7 | 0.5728 | 572.81 | 0 | 0 | 0.5728 | 572.81 | 2024-06-15 16:23:34 | -2.5328 | -4172.7669 | -4172.7669 | 6569.8 | Close | 4.569395 |  | 0 | 36.3 | 0 | 0
6045 | 3 | 10 |  | CC DChg | 00:14:00 | 50:15:44 | -620.9077 | 4.0783 | 0.1449 | 144.88 | 0 | 0 | 0.1449 | 144.88 | 0.5939 | 593.92 | 0 | 0 | 0.5939 | 593.92 | 2024-06-15 16:24:04 | -2.5323 | -5563.6892 | -5563.6892 | 6568.3 | Close | 4.738633 |  | 0 | 36.2 | 0 | 0
6046 | 3 | 10 |  | CC DChg | 00:14:30 | 50:16:14 | -620.9077 | 4.0774 | 0.1501 | 150.05 | 0 | 0 | 0.1501 | 150.05 | 0.615 | 615.02 | 0 | 0 | 0.615 | 615.02 | 2024-06-15 16:24:34 | -2.5317 | -5563.6218 | -5563.6218 | 6566.81 | Close | 4.907869 |  | 0 | 36 | 0 | 0
6047 | 3 | 10 |  | CC DChg | 00:15:00 | 50:16:44 | -620.9077 | 4.0765 | 0.1552 | 155.23 | 0 | 0 | 0.1552 | 155.23 | 0.6361 | 636.11 | 0 | 0 | 0.6361 | 636.11 | 2024-06-15 16:25:04 | -2.5311 | -5563.6892 | -5563.6892 | 6565.31 | Close | 5.077106 |  | 0 | 36 | 0 | 0
6048 | 3 | 10 |  | CC DChg | 00:15:30 | 50:17:14 | -620.9077 | 4.0755 | 0.1604 | 160.4 | 0 | 0 | 0.1604 | 160.4 | 0.6572 | 657.2 | 0 | 0 | 0.6572 | 657.2 | 2024-06-15 16:25:34 | -2.5305 | -5563.6892 | -5563.6892 | 6563.81 | Close | 5.246344 |  | 0 | 35.9 | 0 | 0
6049 | 3 | 10 |  | CC DChg | 00:16:00 | 50:17:44 | -620.9077 | 4.0746 | 0.1656 | 165.57 | 0 | 0 | 0.1656 | 165.57 | 0.6783 | 678.29 | 0 | 0 | 0.6783 | 678.29 | 2024-06-15 16:26:04 | -2.5299 | -5563.6872 | -5563.6872 | 6562.31 | Close | 5.415581 |  | 0 | 35.8 | 0 | 0
6050 | 3 | 10 |  | CC DChg | 00:16:30 | 50:18:14 | -620.9077 | 4.0737 | 0.1707 | 170.75 | 0 | 0 | 0.1707 | 170.75 | 0.6994 | 699.37 | 0 | 0 | 0.6994 | 699.37 | 2024-06-15 16:26:34 | -2.5294 | -5563.6892 | -5563.6892 | 6560.82 | Close | 5.584819 |  | 0 | 35.7 | 0 | 0
6051 | 3 | 10 |  | CC DChg | 00:17:00 | 50:18:44 | -620.9077 | 4.073 | 0.1759 | 175.92 | 0 | 0 | 0.1759 | 175.92 | 0.7204 | 720.44 | 0 | 0 | 0.7204 | 720.44 | 2024-06-15 16:27:04 | -2.529 | -8345.5338 | -8345.5338 | 6559.82 | Close | 5.754057 |  | 0 | 35.7 | 0 | 0
6052 | 3 | 10 |  | CC DChg | 00:17:30 | 50:19:14 | -620.9077 | 4.0721 | 0.1811 | 181.1 | 0 | 0 | 0.1811 | 181.1 | 0.7415 | 741.52 | 0 | 0 | 0.7415 | 741.52 | 2024-06-15 16:27:34 | -2.5284 | -5563.6685 | -5563.6685 | 6558.32 | Close | 5.923294 |  | 0 | 35.6 | 0 | 0
6053 | 3 | 10 |  | CC DChg | 00:18:00 | 50:19:44 | -620.9077 | 4.0709 | 0.1863 | 186.27 | 0 | 0 | 0.1863 | 186.27 | 0.7626 | 762.58 | 0 | 0 | 0.7626 | 762.58 | 2024-06-15 16:28:04 | -2.5276 | -4169.4045 | -4169.4045 | 6556.32 | Close | 6.092531 |  | 0 | 35.5 | 0 | 0
6054 | 3 | 10 |  | CC DChg | 00:18:30 | 50:20:14 | -620.9077 | 4.0703 | 0.1914 | 191.45 | 0 | 0 | 0.1914 | 191.45 | 0.7836 | 783.64 | 0 | 0 | 0.7836 | 783.64 | 2024-06-15 16:28:34 | -2.5272 | -8345.5338 | -8345.5338 | 6555.32 | Close | 6.261769 |  | 0 | 35.5 | 0 | 0
6055 | 3 | 10 |  | CC DChg | 00:19:00 | 50:20:44 | -620.9077 | 4.0693 | 0.1966 | 196.62 | 0 | 0 | 0.1966 | 196.62 | 0.8047 | 804.71 | 0 | 0 | 0.8047 | 804.71 | 2024-06-15 16:29:04 | -2.5267 | -5563.6685 | -5563.6685 | 6553.82 | Close | 6.431006 |  | 0 | 35.4 | 0 | 0
6056 | 3 | 10 |  | CC DChg | 00:19:30 | 50:21:14 | -620.9077 | 4.0687 | 0.2018 | 201.79 | 0 | 0 | 0.2018 | 201.79 | 0.8258 | 825.76 | 0 | 0 | 0.8258 | 825.76 | 2024-06-15 16:29:34 | -2.5263 | -8345.5338 | -8345.5338 | 6552.83 | Close | 6.600243 |  | 0 | 35.4 | 0 | 0
6057 | 3 | 10 |  | CC DChg | 00:20:00 | 50:21:44 | -620.9077 | 4.0681 | 0.207 | 206.97 | 0 | 0 | 0.207 | 206.97 | 0.8468 | 846.81 | 0 | 0 | 0.8468 | 846.81 | 2024-06-15 16:30:04 | -2.5259 | -8345.5338 | -8345.5338 | 6551.83 | Close | 6.769481 |  | 0 | 35.3 | 0 | 0
6058 | 3 | 10 |  | CC DChg | 00:20:30 | 50:22:14 | -620.9077 | 4.0672 | 0.2121 | 212.14 | 0 | 0 | 0.2121 | 212.14 | 0.8679 | 867.86 | 0 | 0 | 0.8679 | 867.86 | 2024-06-15 16:30:34 | -2.5253 | -5563.6312 | -5563.6312 | 6550.33 | Close | 6.938717 |  | 0 | 35.2 | 0 | 0
6059 | 3 | 10 |  | CC DChg | 00:21:00 | 50:22:44 | -620.9077 | 4.0665 | 0.2173 | 217.32 | 0 | 0 | 0.2173 | 217.32 | 0.8889 | 888.9 | 0 | 0 | 0.8889 | 888.9 | 2024-06-15 16:31:04 | -2.5249 | -8345.5338 | -8345.5338 | 6549.33 | Close | 7.107954 |  | 0 | 35.1 | 0 | 0
6060 | 3 | 10 |  | CC DChg | 00:21:30 | 50:23:14 | -620.9077 | 4.0656 | 0.2225 | 222.49 | 0 | 0 | 0.2225 | 222.49 | 0.9099 | 909.93 | 0 | 0 | 0.9099 | 909.93 | 2024-06-15 16:31:34 | -2.5244 | -5563.6892 | -5563.6892 | 6547.83 | Close | 7.277192 |  | 0 | 35.1 | 0 | 0
6061 | 3 | 10 |  | CC DChg | 00:22:00 | 50:23:44 | -620.9077 | 4.065 | 0.2277 | 227.67 | 0 | 0 | 0.2277 | 227.67 | 0.931 | 930.97 | 0 | 0 | 0.931 | 930.97 | 2024-06-15 16:32:04 | -2.524 | -8345.5027 | -8345.5027 | 6546.83 | Close | 7.446429 |  | 0 | 35 | 0 | 0
6062 | 3 | 10 |  | CC DChg | 00:22:30 | 50:24:14 | -620.9077 | 4.0644 | 0.2328 | 232.84 | 0 | 0 | 0.2328 | 232.84 | 0.952 | 952 | 0 | 0 | 0.952 | 952 | 2024-06-15 16:32:34 | -2.5236 | -8345.5338 | -8345.5338 | 6545.84 | Close | 7.615667 |  | 0 | 35 | 0 | 0
6063 | 3 | 10 |  | CC DChg | 00:23:00 | 50:24:44 | -620.9077 | 4.0634 | 0.238 | 238.01 | 0 | 0 | 0.238 | 238.01 | 0.973 | 973.03 | 0 | 0 | 0.973 | 973.03 | 2024-06-15 16:33:04 | -2.523 | -5563.6892 | -5563.6892 | 6544.34 | Close | 7.784904 |  | 0 | 34.9 | 0 | 0
6064 | 3 | 10 |  | CC DChg | 00:23:30 | 50:25:14 | -620.9077 | 4.0625 | 0.2432 | 243.19 | 0 | 0 | 0.2432 | 243.19 | 0.9941 | 994.05 | 0 | 0 | 0.9941 | 994.05 | 2024-06-15 16:33:34 | -2.5224 | -5563.6685 | -5563.6685 | 6542.59 | Close | 7.954141 |  | 0.0002 | 34.8 | 0 | 0
6065 | 3 | 10 |  | CC DChg | 00:24:00 | 50:25:44 | -620.9077 | 4.0619 | 0.2484 | 248.36 | 0 | 0 | 0.2484 | 248.36 | 1.0151 | 1015.07 | 0 | 0 | 1.0151 | 1015.07 | 2024-06-15 16:34:04 | -2.5221 | -8345.5338 | -8345.5338 | 6541.84 | Close | 8.123379 |  | 0 | 34.8 | 0 | 0
6066 | 3 | 10 |  | CC DChg | 00:24:30 | 50:26:14 | -620.9077 | 4.0613 | 0.2535 | 253.54 | 0 | 0 | 0.2535 | 253.54 | 1.0361 | 1036.09 | 0 | 0 | 1.0361 | 1036.09 | 2024-06-15 16:34:34 | -2.5217 | -8345.5338 | -8345.5338 | 6540.84 | Close | 8.292617 |  | 0 | 34.7 | 0 | 0
6067 | 3 | 10 |  | CC DChg | 00:25:00 | 50:26:44 | -620.9077 | 4.0603 | 0.2587 | 258.71 | 0 | 0 | 0.2587 | 258.71 | 1.0571 | 1057.1 | 0 | 0 | 1.0571 | 1057.1 | 2024-06-15 16:35:04 | -2.5211 | -5563.6872 | -5563.6872 | 6539.35 | Close | 8.461854 |  | 0 | 34.6 | 0 | 0
6068 | 3 | 10 |  | CC DChg | 00:25:30 | 50:27:14 | -620.9077 | 4.0597 | 0.2639 | 263.88 | 0 | 0 | 0.2639 | 263.88 | 1.0781 | 1078.11 | 0 | 0 | 1.0781 | 1078.11 | 2024-06-15 16:35:34 | -2.5207 | -8345.5338 | -8345.5338 | 6538.35 | Close | 8.631092 |  | 0 | 34.6 | 0 | 0
6069 | 3 | 10 |  | CC DChg | 00:26:00 | 50:27:44 | -620.9077 | 4.0591 | 0.2691 | 269.06 | 0 | 0 | 0.2691 | 269.06 | 1.0991 | 1099.11 | 0 | 0 | 1.0991 | 1099.11 | 2024-06-15 16:36:04 | -2.5203 | -8345.5338 | -8345.5338 | 6537.35 | Close | 8.800329 |  | 0 | 34.5 | 0 | 0
6070 | 3 | 10 |  | CC DChg | 00:26:30 | 50:28:14 | -620.9077 | 4.0582 | 0.2742 | 274.23 | 0 | 0 | 0.2742 | 274.23 | 1.1201 | 1120.11 | 0 | 0 | 1.1201 | 1120.11 | 2024-06-15 16:36:34 | -2.5197 | -5563.6312 | -5563.6312 | 6535.85 | Close | 8.969565 |  | 0 | 34.4 | 0 | 0
6071 | 3 | 10 |  | CC DChg | 00:27:00 | 50:28:44 | -620.9077 | 4.0575 | 0.2794 | 279.41 | 0 | 0 | 0.2794 | 279.41 | 1.1411 | 1141.11 | 0 | 0 | 1.1411 | 1141.11 | 2024-06-15 16:37:04 | -2.5194 | -8332.0949 | -8332.0949 | 6534.85 | Close | 9.138803 |  | 0 | 34.4 | 0 | 0
6072 | 3 | 10 |  | CC DChg | 00:27:30 | 50:29:14 | -620.9077 | 4.0569 | 0.2846 | 284.58 | 0 | 0 | 0.2846 | 284.58 | 1.1621 | 1162.1 | 0 | 0 | 1.1621 | 1162.1 | 2024-06-15 16:37:34 | -2.519 | -8359.0161 | -8359.0161 | 6533.85 | Close | 9.30804 |  | 0 | 34.3 | 0 | 0
6073 | 3 | 10 |  | CC DChg | 00:28:00 | 50:29:44 | -620.9077 | 4.0563 | 0.2898 | 289.76 | 0 | 0 | 0.2898 | 289.76 | 1.1831 | 1183.09 | 0 | 0 | 1.1831 | 1183.09 | 2024-06-15 16:38:04 | -2.5186 | -8345.4747 | -8345.4747 | 6532.86 | Close | 9.477277 |  | 0 | 34.3 | 0 | 0
6074 | 3 | 10 |  | CC DChg | 00:28:30 | 50:30:14 | -620.9077 | 4.0551 | 0.2949 | 294.93 | 0 | 0 | 0.2949 | 294.93 | 1.2041 | 1204.07 | 0 | 0 | 1.2041 | 1204.07 | 2024-06-15 16:38:34 | -2.5178 | -4169.4045 | -4169.4045 | 6530.86 | Close | 9.646514 |  | 0 | 34.2 | 0 | 0
6075 | 3 | 10 |  | CC DChg | 00:29:00 | 50:30:44 | -620.9077 | 4.0544 | 0.3001 | 300.1 | 0 | 0 | 0.3001 | 300.1 | 1.2251 | 1225.05 | 0 | 0 | 1.2251 | 1225.05 | 2024-06-15 16:39:04 | -2.5174 | -8345.5338 | -8345.5338 | 6529.86 | Close | 9.815752 |  | 0 | 34.1 | 0 | 0
6076 | 3 | 10 |  | CC DChg | 00:29:30 | 50:31:14 | -620.9077 | 4.0535 | 0.3053 | 305.28 | 0 | 0 | 0.3053 | 305.28 | 1.246 | 1246.03 | 0 | 0 | 1.246 | 1246.03 | 2024-06-15 16:39:34 | -2.5169 | -5563.6125 | -5563.6125 | 6528.36 | Close | 9.984987 |  | 0 | 34.1 | 0 | 0
6077 | 3 | 10 |  | CC DChg | 00:30:00 | 50:31:44 | -620.9077 | 4.0529 | 0.3105 | 310.45 | 0 | 0 | 0.3105 | 310.45 | 1.267 | 1267 | 0 | 0 | 1.267 | 1267 | 2024-06-15 16:40:04 | -2.5165 | -8345.5338 | -8345.5338 | 6527.11 | Close | 10.15422 |  | 0.0002 | 34 | 0 | 0
6078 | 3 | 10 |  | CC DChg | 00:30:30 | 50:32:14 | -620.9077 | 4.052 | 0.3156 | 315.63 | 0 | 0 | 0.3156 | 315.63 | 1.288 | 1287.97 | 0 | 0 | 1.288 | 1287.97 | 2024-06-15 16:40:34 | -2.5159 | -5563.6892 | -5563.6892 | 6525.86 | Close | 10.32346 |  | 0 | 33.9 | 0 | 0
6079 | 3 | 10 |  | CC DChg | 00:31:00 | 50:32:44 | -620.9077 | 4.0513 | 0.3208 | 320.8 | 0 | 0 | 0.3208 | 320.8 | 1.3089 | 1308.94 | 0 | 0 | 1.3089 | 1308.94 | 2024-06-15 16:41:04 | -2.5155 | -8345.3907 | -8345.3907 | 6524.62 | Close | 10.4927 |  | 0.0002 | 33.9 | 0 | 0
6080 | 3 | 10 |  | CC DChg | 00:31:30 | 50:33:14 | -620.9077 | 4.0507 | 0.326 | 325.98 | 0 | 0 | 0.326 | 325.98 | 1.3299 | 1329.9 | 0 | 0 | 1.3299 | 1329.9 | 2024-06-15 16:41:34 | -2.5151 | -8345.5338 | -8345.5338 | 6523.62 | Close | 10.66193 |  | 0.0002 | 38.3 | 0 | 0
6081 | 3 | 10 |  | CC DChg | 00:32:00 | 50:33:44 | -620.9077 | 4.0501 | 0.3311 | 331.15 | 0 | 0 | 0.3311 | 331.15 | 1.3509 | 1350.85 | 0 | 0 | 1.3509 | 1350.85 | 2024-06-15 16:42:04 | -2.5147 | -8345.5338 | -8345.5338 | 6522.87 | Close | 10.83117 |  | 0 | 38.8 | 0 | 0
6082 | 3 | 10 |  | CC DChg | 00:32:30 | 50:34:14 | -620.9077 | 4.0495 | 0.3363 | 336.32 | 0 | 0 | 0.3363 | 336.32 | 1.3718 | 1371.81 | 0 | 0 | 1.3718 | 1371.81 | 2024-06-15 16:42:34 | -2.5144 | -8345.2787 | -8345.2787 | 6521.87 | Close | 11.0004 |  | 0 | 37.8 | 0 | 0
6083 | 3 | 10 |  | CC DChg | 00:33:00 | 50:34:44 | -620.9077 | 4.0485 | 0.3415 | 341.5 | 0 | 0 | 0.3415 | 341.5 | 1.3928 | 1392.76 | 0 | 0 | 1.3928 | 1392.76 | 2024-06-15 16:43:04 | -2.5138 | -5563.6892 | -5563.6892 | 6520.37 | Close | 11.16964 |  | 0 | 37.1 | 0 | 0
6084 | 3 | 10 |  | CC DChg | 00:33:30 | 50:35:14 | -620.9077 | 4.0476 | 0.3467 | 346.67 | 0 | 0 | 0.3467 | 346.67 | 1.4137 | 1413.7 | 0 | 0 | 1.4137 | 1413.7 | 2024-06-15 16:43:34 | -2.5132 | -5563.6892 | -5563.6892 | 6518.87 | Close | 11.33888 |  | 0 | 36.7 | 0 | 0
6085 | 3 | 10 |  | CC DChg | 00:34:00 | 50:35:44 | -620.9077 | 4.0467 | 0.3518 | 351.85 | 0 | 0 | 0.3518 | 351.85 | 1.4346 | 1434.65 | 0 | 0 | 1.4346 | 1434.65 | 2024-06-15 16:44:04 | -2.5126 | -5563.6312 | -5563.6312 | 6517.38 | Close | 11.50812 |  | 0 | 36.3 | 0 | 0
6086 | 3 | 10 |  | CC DChg | 00:34:30 | 50:36:14 | -620.9077 | 4.0461 | 0.357 | 357.02 | 0 | 0 | 0.357 | 357.02 | 1.4556 | 1455.59 | 0 | 0 | 1.4556 | 1455.59 | 2024-06-15 16:44:34 | -2.5122 | -8345.5338 | -8345.5338 | 6516.38 | Close | 11.67735 |  | 0 | 36.1 | 0 | 0
6087 | 3 | 10 |  | CC DChg | 00:35:00 | 50:36:44 | -620.9077 | 4.0451 | 0.3622 | 362.19 | 0 | 0 | 0.3622 | 362.19 | 1.4765 | 1476.52 | 0 | 0 | 1.4765 | 1476.52 | 2024-06-15 16:45:04 | -2.5117 | -5563.6892 | -5563.6892 | 6514.88 | Close | 11.84659 |  | 0 | 36 | 0 | 0
6088 | 3 | 10 |  | CC DChg | 00:35:30 | 50:37:14 | -620.9077 | 4.0442 | 0.3674 | 367.37 | 0 | 0 | 0.3674 | 367.37 | 1.4974 | 1497.45 | 0 | 0 | 1.4974 | 1497.45 | 2024-06-15 16:45:34 | -2.5111 | -5563.6312 | -5563.6312 | 6513.38 | Close | 12.01583 |  | 0 | 35.9 | 0 | 0
6089 | 3 | 10 |  | CC DChg | 00:36:00 | 50:37:44 | -620.9077 | 4.0433 | 0.3725 | 372.54 | 0 | 0 | 0.3725 | 372.54 | 1.5184 | 1518.37 | 0 | 0 | 1.5184 | 1518.37 | 2024-06-15 16:46:04 | -2.5105 | -5563.6892 | -5563.6892 | 6511.88 | Close | 12.18506 |  | 0 | 35.8 | 0 | 0
6090 | 3 | 10 |  | CC DChg | 00:36:30 | 50:38:14 | -620.9077 | 4.0423 | 0.3777 | 377.72 | 0 | 0 | 0.3777 | 377.72 | 1.5393 | 1539.28 | 0 | 0 | 1.5393 | 1539.28 | 2024-06-15 16:46:34 | -2.5099 | -5563.6892 | -5563.6892 | 6510.14 | Close | 12.3543 |  | 0.0002 | 35.7 | 0 | 0
6091 | 3 | 10 |  | CC DChg | 00:37:00 | 50:38:44 | -620.9077 | 4.0414 | 0.3829 | 382.89 | 0 | 0 | 0.3829 | 382.89 | 1.5602 | 1560.2 | 0 | 0 | 1.5602 | 1560.2 | 2024-06-15 16:47:04 | -2.5093 | -5557.6925 | -5557.6925 | 6508.89 | Close | 12.52354 |  | 0 | 35.6 | 0 | 0
6092 | 3 | 10 |  | CC DChg | 00:37:30 | 50:39:14 | -620.9077 | 4.0402 | 0.3881 | 388.07 | 0 | 0 | 0.3881 | 388.07 | 1.5811 | 1581.11 | 0 | 0 | 1.5811 | 1581.11 | 2024-06-15 16:47:34 | -2.5086 | -4176.1348 | -4176.1348 | 6506.89 | Close | 12.69278 |  | 0 | 35.6 | 0 | 0
6093 | 3 | 10 |  | CC DChg | 00:38:00 | 50:39:44 | -620.9077 | 4.0389 | 0.3932 | 393.24 | 0 | 0 | 0.3932 | 393.24 | 1.602 | 1602 | 0 | 0 | 1.602 | 1602 | 2024-06-15 16:48:04 | -2.5078 | -4172.7669 | -4172.7669 | 6504.65 | Close | 12.86201 |  | 0.0002 | 35.5 | 0 | 0
6094 | 3 | 10 |  | CC DChg | 00:38:30 | 50:40:14 | -620.9077 | 4.0377 | 0.3984 | 398.41 | 0 | 0 | 0.3984 | 398.41 | 1.6229 | 1622.91 | 0 | 0 | 1.6229 | 1622.91 | 2024-06-15 16:48:34 | -2.507 | -4169.4169 | -4169.4169 | 6502.9 | Close | 13.03125 |  | 0 | 35.4 | 0 | 0
6095 | 3 | 10 |  | CC DChg | 00:39:00 | 50:40:44 | -620.9077 | 4.0368 | 0.4036 | 403.59 | 0 | 0 | 0.4036 | 403.59 | 1.6438 | 1643.79 | 0 | 0 | 1.6438 | 1643.79 | 2024-06-15 16:49:04 | -2.5065 | -5563.6892 | -5563.6892 | 6501.4 | Close | 13.20049 |  | 0 | 35.4 | 0 | 0
6096 | 3 | 10 |  | CC DChg | 00:39:30 | 50:41:14 | -620.9077 | 4.0355 | 0.4088 | 408.76 | 0 | 0 | 0.4088 | 408.76 | 1.6647 | 1664.67 | 0 | 0 | 1.6647 | 1664.67 | 2024-06-15 16:49:34 | -2.5057 | -4172.7669 | -4172.7669 | 6499.4 | Close | 13.36973 |  | 0 | 35.3 | 0 | 0
6097 | 3 | 10 |  | CC DChg | 00:40:00 | 50:41:44 | -620.9077 | 4.0343 | 0.4139 | 413.94 | 0 | 0 | 0.4139 | 413.94 | 1.6856 | 1685.56 | 0 | 0 | 1.6856 | 1685.56 | 2024-06-15 16:50:04 | -2.5049 | -4172.7514 | -4172.7514 | 6497.4 | Close | 13.53896 |  | 0 | 35.3 | 0 | 0
6098 | 3 | 10 |  | CC DChg | 00:40:30 | 50:42:14 | -620.9077 | 4.033 | 0.4191 | 419.11 | 0 | 0 | 0.4191 | 419.11 | 1.7064 | 1706.43 | 0 | 0 | 1.7064 | 1706.43 | 2024-06-15 16:50:34 | -2.5042 | -4172.7669 | -4172.7669 | 6495.41 | Close | 13.7082 |  | 0 | 35.2 | 0 | 0
6099 | 3 | 10 |  | CC DChg | 00:41:00 | 50:42:44 | -620.9077 | 4.0315 | 0.4243 | 424.29 | 0 | 0 | 0.4243 | 424.29 | 1.7273 | 1727.29 | 0 | 0 | 1.7273 | 1727.29 | 2024-06-15 16:51:04 | -2.5032 | -3338.2135 | -3338.2135 | 6492.91 | Close | 13.87744 |  | 0 | 35.1 | 0 | 0
6100 | 3 | 10 |  | CC DChg | 00:41:30 | 50:43:14 | -620.9077 | 4.0306 | 0.4295 | 429.46 | 0 | 0 | 0.4295 | 429.46 | 1.7482 | 1748.15 | 0 | 0 | 1.7482 | 1748.15 | 2024-06-15 16:51:34 | -2.5026 | -5563.6685 | -5563.6685 | 6491.16 | Close | 14.04668 |  | 0.0002 | 35.1 | 0 | 0
6101 | 3 | 10 |  | CC DChg | 00:42:00 | 50:43:44 | -620.9077 | 4.029 | 0.4346 | 434.63 | 0 | 0 | 0.4346 | 434.63 | 1.769 | 1769 | 0 | 0 | 1.769 | 1769 | 2024-06-15 16:52:04 | -2.5016 | -3338.2135 | -3338.2135 | 6488.92 | Close | 14.21591 |  | 0 | 35 | 0 | 0
6102 | 3 | 10 |  | CC DChg | 00:42:30 | 50:44:14 | -620.9077 | 4.0278 | 0.4398 | 439.81 | 0 | 0 | 0.4398 | 439.81 | 1.7898 | 1789.84 | 0 | 0 | 1.7898 | 1789.84 | 2024-06-15 16:52:34 | -2.5009 | -4172.7669 | -4172.7669 | 6486.92 | Close | 14.38515 |  | 0 | 34.9 | 0 | 0
6103 | 3 | 10 |  | CC DChg | 00:43:00 | 50:44:44 | -620.9077 | 4.0262 | 0.445 | 444.98 | 0 | 0 | 0.445 | 444.98 | 1.8107 | 1810.68 | 0 | 0 | 1.8107 | 1810.68 | 2024-06-15 16:53:04 | -2.4999 | -3336.0488 | -3336.0488 | 6484.42 | Close | 14.55439 |  | 0 | 34.9 | 0 | 0
6104 | 3 | 10 |  | CC DChg | 00:43:30 | 50:45:14 | -620.9077 | 4.025 | 0.4502 | 450.16 | 0 | 0 | 0.4502 | 450.16 | 1.8315 | 1831.51 | 0 | 0 | 1.8315 | 1831.51 | 2024-06-15 16:53:34 | -2.4991 | -4176.1348 | -4176.1348 | 6482.43 | Close | 14.72363 |  | 0 | 34.8 | 0 | 0
6105 | 3 | 10 |  | CC DChg | 00:44:00 | 50:45:44 | -620.9077 | 4.0231 | 0.4553 | 455.33 | 0 | 0 | 0.4553 | 455.33 | 1.8523 | 1852.33 | 0 | 0 | 1.8523 | 1852.33 | 2024-06-15 16:54:04 | -2.498 | -2781.8446 | -2781.8446 | 6479.43 | Close | 14.89286 |  | 0 | 34.7 | 0 | 0
6106 | 3 | 10 |  | CC DChg | 00:44:30 | 50:46:14 | -620.9077 | 4.0219 | 0.4605 | 460.51 | 0 | 0 | 0.4605 | 460.51 | 1.8731 | 1873.15 | 0 | 0 | 1.8731 | 1873.15 | 2024-06-15 16:54:34 | -2.4972 | -4169.4169 | -4169.4169 | 6477.43 | Close | 15.0621 |  | 0 | 34.7 | 0 | 0
6107 | 3 | 10 |  | CC DChg | 00:45:00 | 50:46:44 | -620.9077 | 4.0203 | 0.4657 | 465.68 | 0 | 0 | 0.4657 | 465.68 | 1.894 | 1893.95 | 0 | 0 | 1.894 | 1893.95 | 2024-06-15 16:55:04 | -2.4963 | -3338.2135 | -3338.2135 | 6474.94 | Close | 15.23134 |  | 0 | 34.6 | 0 | 0
6108 | 3 | 10 |  | CC DChg | 00:45:30 | 50:47:14 | -620.9077 | 4.0188 | 0.4709 | 470.85 | 0 | 0 | 0.4709 | 470.85 | 1.9147 | 1914.74 | 0 | 0 | 1.9147 | 1914.74 | 2024-06-15 16:55:34 | -2.4953 | -3340.3686 | -3340.3686 | 6472.44 | Close | 15.40058 |  | 0 | 34.6 | 0 | 0
6109 | 3 | 10 |  | CC DChg | 00:46:00 | 50:47:44 | -620.9077 | 4.0175 | 0.476 | 476.03 | 0 | 0 | 0.476 | 476.03 | 1.9355 | 1935.54 | 0 | 0 | 1.9355 | 1935.54 | 2024-06-15 16:56:04 | -2.4945 | -4169.333 | -4169.333 | 6470.44 | Close | 15.56981 |  | 0 | 34.5 | 0 | 0
6110 | 3 | 10 |  | CC DChg | 00:46:30 | 50:48:14 | -620.9077 | 4.0157 | 0.4812 | 481.2 | 0 | 0 | 0.4812 | 481.2 | 1.9563 | 1956.32 | 0 | 0 | 1.9563 | 1956.32 | 2024-06-15 16:56:34 | -2.4934 | -2781.8446 | -2781.8446 | 6467.45 | Close | 15.73905 |  | 0 | 34.4 | 0 | 0
6111 | 3 | 10 |  | CC DChg | 00:47:00 | 50:48:44 | -620.9077 | 4.0141 | 0.4864 | 486.38 | 0 | 0 | 0.4864 | 486.38 | 1.9771 | 1977.09 | 0 | 0 | 1.9771 | 1977.09 | 2024-06-15 16:57:04 | -2.4924 | -3338.2135 | -3338.2135 | 6464.95 | Close | 15.90829 |  | 0 | 34.3 | 0 | 0
6112 | 3 | 10 |  | CC DChg | 00:47:30 | 50:49:14 | -620.9077 | 4.0126 | 0.4916 | 491.55 | 0 | 0 | 0.4916 | 491.55 | 1.9979 | 1997.87 | 0 | 0 | 1.9979 | 1997.87 | 2024-06-15 16:57:34 | -2.4914 | -3338.1787 | -3338.1787 | 6462.21 | Close | 16.07752 |  | 0.0002 | 34.3 | 0 | 0
6113 | 3 | 10 |  | CC DChg | 00:48:00 | 50:49:44 | -620.9077 | 4.011 | 0.4967 | 496.72 | 0 | 0 | 0.4967 | 496.72 | 2.0186 | 2018.62 | 0 | 0 | 2.0186 | 2018.62 | 2024-06-15 16:58:04 | -2.4905 | -3338.2135 | -3338.2135 | 6459.96 | Close | 16.24676 |  | 0 | 34.3 | 0 | 0
6114 | 3 | 10 |  | CC DChg | 00:48:30 | 50:50:14 | -620.9077 | 4.0095 | 0.5019 | 501.9 | 0 | 0 | 0.5019 | 501.9 | 2.0394 | 2039.37 | 0 | 0 | 2.0394 | 2039.37 | 2024-06-15 16:58:34 | -2.4895 | -3338.2135 | -3338.2135 | 6457.46 | Close | 16.416 |  | 0 | 34.2 | 0 | 0
6115 | 3 | 10 |  | CC DChg | 00:49:00 | 50:50:44 | -620.9077 | 4.0076 | 0.5071 | 507.07 | 0 | 0 | 0.5071 | 507.07 | 2.0601 | 2060.12 | 0 | 0 | 2.0601 | 2060.12 | 2024-06-15 16:59:04 | -2.4884 | -2781.8342 | -2781.8342 | 6454.22 | Close | 16.58524 |  | 0.0002 | 34.1 | 0 | 0
6116 | 3 | 10 |  | CC DChg | 00:49:30 | 50:51:14 | -620.9077 | 4.0061 | 0.5122 | 512.25 | 0 | 0 | 0.5122 | 512.25 | 2.0808 | 2080.84 | 0 | 0 | 2.0808 | 2080.84 | 2024-06-15 16:59:34 | -2.4874 | -3336.0612 | -3336.0612 | 6451.97 | Close | 16.75447 |  | 0 | 34.1 | 0 | 0
6117 | 3 | 10 |  | CC DChg | 00:50:00 | 50:51:44 | -620.9077 | 4.0042 | 0.5174 | 517.42 | 0 | 0 | 0.5174 | 517.42 | 2.1016 | 2101.56 | 0 | 0 | 2.1016 | 2101.56 | 2024-06-15 17:00:04 | -2.4862 | -2781.8446 | -2781.8446 | 6448.97 | Close | 16.92371 |  | 0 | 34 | 0 | 0
6118 | 3 | 10 |  | CC DChg | 00:50:30 | 50:52:14 | -620.9077 | 4.0027 | 0.5226 | 522.6 | 0 | 0 | 0.5226 | 522.6 | 2.1223 | 2122.29 | 0 | 0 | 2.1223 | 2122.29 | 2024-06-15 17:00:34 | -2.4853 | -3338.2459 | -3338.2459 | 6446.48 | Close | 17.09295 |  | 0 | 33.9 | 0 | 0
6119 | 3 | 10 |  | CC DChg | 00:51:00 | 50:52:44 | -620.9077 | 4.0011 | 0.5278 | 527.77 | 0 | 0 | 0.5278 | 527.77 | 2.143 | 2142.99 | 0 | 0 | 2.143 | 2142.99 | 2024-06-15 17:01:04 | -2.4843 | -3338.2135 | -3338.2135 | 6443.98 | Close | 17.26219 |  | 0 | 33.9 | 0 | 0
6120 | 3 | 10 |  | CC DChg | 00:51:30 | 50:53:14 | -620.9077 | 3.9989 | 0.5329 | 532.94 | 0 | 0 | 0.5329 | 532.94 | 2.1637 | 2163.68 | 0 | 0 | 2.1637 | 2163.68 | 2024-06-15 17:01:34 | -2.483 | -2384.4382 | -2384.4382 | 6440.48 | Close | 17.43143 |  | 0 | 33.8 | 0 | 0
6121 | 3 | 10 |  | CC DChg | 00:52:00 | 50:53:44 | -620.9077 | 3.9974 | 0.5381 | 538.12 | 0 | 0 | 0.5381 | 538.12 | 2.1844 | 2184.38 | 0 | 0 | 2.1844 | 2184.38 | 2024-06-15 17:02:04 | -2.482 | -3338.1563 | -3338.1563 | 6437.99 | Close | 17.60066 |  | 0 | 33.8 | 0 | 0
6122 | 3 | 10 |  | CC DChg | 00:52:30 | 50:54:14 | -620.9077 | 3.9955 | 0.5433 | 543.29 | 0 | 0 | 0.5433 | 543.29 | 2.205 | 2205.05 | 0 | 0 | 2.205 | 2205.05 | 2024-06-15 17:02:34 | -2.4809 | -2781.8446 | -2781.8446 | 6434.99 | Close | 17.7699 |  | 0 | 33.7 | 0 | 0
6123 | 3 | 10 |  | CC DChg | 00:53:00 | 50:54:44 | -620.9077 | 3.994 | 0.5485 | 548.47 | 0 | 0 | 0.5485 | 548.47 | 2.2257 | 2225.72 | 0 | 0 | 2.2257 | 2225.72 | 2024-06-15 17:03:04 | -2.4799 | -3338.2135 | -3338.2135 | 6432.5 | Close | 17.93914 |  | 0 | 33.6 | 0 | 0
6124 | 3 | 10 |  | CC DChg | 00:53:30 | 50:55:14 | -620.9077 | 3.9918 | 0.5536 | 553.64 | 0 | 0 | 0.5536 | 553.64 | 2.2464 | 2246.39 | 0 | 0 | 2.2464 | 2246.39 | 2024-06-15 17:03:34 | -2.4785 | -2384.4134 | -2384.4134 | 6428.75 | Close | 18.10837 |  | 0.0002 | 33.6 | 0 | 0
6125 | 3 | 10 |  | CC DChg | 00:54:00 | 50:55:44 | -620.9077 | 3.9903 | 0.5588 | 558.82 | 0 | 0 | 0.5588 | 558.82 | 2.267 | 2267.03 | 0 | 0 | 2.267 | 2267.03 | 2024-06-15 17:04:04 | -2.4776 | -3336.0612 | -3336.0612 | 6426.5 | Close | 18.27761 |  | 0 | 33.5 | 0 | 0
6126 | 3 | 10 |  | CC DChg | 00:54:30 | 50:56:14 | -620.9077 | 3.9884 | 0.564 | 563.99 | 0 | 0 | 0.564 | 563.99 | 2.2877 | 2287.67 | 0 | 0 | 2.2877 | 2287.67 | 2024-06-15 17:04:34 | -2.4764 | -2781.8446 | -2781.8446 | 6423.51 | Close | 18.44685 |  | 0 | 33.4 | 0 | 0
6127 | 3 | 10 |  | CC DChg | 00:55:00 | 50:56:44 | -620.9077 | 3.9869 | 0.5692 | 569.16 | 0 | 0 | 0.5692 | 569.16 | 2.3083 | 2308.31 | 0 | 0 | 2.3083 | 2308.31 | 2024-06-15 17:05:04 | -2.4755 | -3338.2459 | -3338.2459 | 6421.01 | Close | 18.61609 |  | 0 | 38.8 | 0 | 0
6128 | 3 | 10 |  | CC DChg | 00:55:30 | 50:57:14 | -620.9077 | 3.9856 | 0.5743 | 574.34 | 0 | 0 | 0.5743 | 574.34 | 2.3289 | 2328.93 | 0 | 0 | 2.3289 | 2328.93 | 2024-06-15 17:05:34 | -2.4747 | -4172.7669 | -4172.7669 | 6418.77 | Close | 18.78532 |  | 0.0002 | 40.2 | 0 | 0
6129 | 3 | 10 |  | CC DChg | 00:56:00 | 50:57:44 | -620.9077 | 3.9838 | 0.5795 | 579.51 | 0 | 0 | 0.5795 | 579.51 | 2.3495 | 2349.55 | 0 | 0 | 2.3495 | 2349.55 | 2024-06-15 17:06:04 | -2.4735 | -2781.8446 | -2781.8446 | 6416.02 | Close | 18.95456 |  | 0 | 38.8 | 0 | 0
6130 | 3 | 10 |  | CC DChg | 00:56:30 | 50:58:14 | -620.9077 | 3.9822 | 0.5847 | 584.69 | 0 | 0 | 0.5847 | 584.69 | 2.3702 | 2370.16 | 0 | 0 | 2.3702 | 2370.16 | 2024-06-15 17:06:34 | -2.4726 | -3338.1787 | -3338.1787 | 6413.52 | Close | 19.1238 |  | 0 | 37.9 | 0 | 0
6131 | 3 | 10 |  | CC DChg | 00:57:00 | 50:58:44 | -620.9077 | 3.9807 | 0.5899 | 589.86 | 0 | 0 | 0.5899 | 589.86 | 2.3908 | 2390.76 | 0 | 0 | 2.3908 | 2390.76 | 2024-06-15 17:07:04 | -2.4716 | -3338.2135 | -3338.2135 | 6411.03 | Close | 19.29303 |  | 0 | 37.3 | 0 | 0
6132 | 3 | 10 |  | CC DChg | 00:57:30 | 50:59:14 | -620.9077 | 3.9791 | 0.595 | 595.03 | 0 | 0 | 0.595 | 595.03 | 2.4113 | 2411.35 | 0 | 0 | 2.4113 | 2411.35 | 2024-06-15 17:07:34 | -2.4707 | -3338.2135 | -3338.2135 | 6408.53 | Close | 19.46227 |  | 0 | 36.9 | 0 | 0
6133 | 3 | 10 |  | CC DChg | 00:58:00 | 50:59:44 | -620.9077 | 3.9772 | 0.6002 | 600.21 | 0 | 0 | 0.6002 | 600.21 | 2.4319 | 2431.94 | 0 | 0 | 2.4319 | 2431.94 | 2024-06-15 17:08:04 | -2.4695 | -2781.8529 | -2781.8529 | 6405.53 | Close | 19.63151 |  | 0 | 36.7 | 0 | 0
6134 | 3 | 10 |  | CC DChg | 00:58:30 | 51:00:14 | -620.9077 | 3.9754 | 0.6054 | 605.38 | 0 | 0 | 0.6054 | 605.38 | 2.4525 | 2452.51 | 0 | 0 | 2.4525 | 2452.51 | 2024-06-15 17:08:34 | -2.4683 | -2780.3498 | -2780.3498 | 6402.54 | Close | 19.80075 |  | 0 | 36.5 | 0 | 0
6135 | 3 | 10 |  | CC DChg | 00:59:00 | 51:00:44 | -620.9077 | 3.9738 | 0.6106 | 610.56 | 0 | 0 | 0.6106 | 610.56 | 2.4731 | 2473.07 | 0 | 0 | 2.4731 | 2473.07 | 2024-06-15 17:09:04 | -2.4674 | -3338.2135 | -3338.2135 | 6400.04 | Close | 19.96999 |  | 0 | 36.3 | 0 | 0
6136 | 3 | 10 |  | CC DChg | 00:59:30 | 51:01:14 | -620.9077 | 3.972 | 0.6157 | 615.73 | 0 | 0 | 0.6157 | 615.73 | 2.4936 | 2493.64 | 0 | 0 | 2.4936 | 2493.64 | 2024-06-15 17:09:34 | -2.4662 | -2781.8156 | -2781.8156 | 6397.04 | Close | 20.13922 |  | 0 | 36.2 | 0 | 0
6137 | 3 | 10 |  | CC DChg | 01:00:00 | 51:01:44 | -620.9077 | 3.9704 | 0.6209 | 620.91 | 0 | 0 | 0.6209 | 620.91 | 2.5142 | 2514.18 | 0 | 0 | 2.5142 | 2514.18 | 2024-06-15 17:10:04 | -2.4653 | -3338.2135 | -3338.2135 | 6394.55 | Close | 20.30846 |  | 0 | 36.2 | 0 | 0
6138 | 3 | 10 |  | CC DChg | 01:00:30 | 51:02:14 | -620.9077 | 3.9683 | 0.6261 | 626.08 | 0 | 0 | 0.6261 | 626.08 | 2.5347 | 2534.71 | 0 | 0 | 2.5347 | 2534.71 | 2024-06-15 17:10:34 | -2.4639 | -2384.4382 | -2384.4382 | 6391.05 | Close | 20.4777 |  | 0 | 36.1 | 0 | 0
6139 | 3 | 10 |  | CC DChg | 01:01:00 | 51:02:44 | -620.9077 | 3.9667 | 0.6313 | 631.25 | 0 | 0 | 0.6313 | 631.25 | 2.5552 | 2555.25 | 0 | 0 | 2.5552 | 2555.25 | 2024-06-15 17:11:04 | -2.463 | -3338.1787 | -3338.1787 | 6388.56 | Close | 20.64693 |  | 0 | 36 | 0 | 0
6140 | 3 | 10 |  | CC DChg | 01:01:30 | 51:03:14 | -620.9077 | 3.9648 | 0.6364 | 636.43 | 0 | 0 | 0.6364 | 636.43 | 2.5758 | 2575.76 | 0 | 0 | 2.5758 | 2575.76 | 2024-06-15 17:11:34 | -2.4618 | -2781.8446 | -2781.8446 | 6385.56 | Close | 20.81617 |  | 0 | 35.9 | 0 | 0
6141 | 3 | 10 |  | CC DChg | 01:02:00 | 51:03:44 | -620.9077 | 3.9633 | 0.6416 | 641.6 | 0 | 0 | 0.6416 | 641.6 | 2.5963 | 2596.27 | 0 | 0 | 2.5963 | 2596.27 | 2024-06-15 17:12:04 | -2.4608 | -3336.0612 | -3336.0612 | 6383.06 | Close | 20.98541 |  | 0 | 35.9 | 0 | 0
6142 | 3 | 10 |  | CC DChg | 01:02:30 | 51:04:14 | -620.9077 | 3.9614 | 0.6468 | 646.78 | 0 | 0 | 0.6468 | 646.78 | 2.6168 | 2616.78 | 0 | 0 | 2.6168 | 2616.78 | 2024-06-15 17:12:34 | -2.4597 | -2783.3867 | -2783.3867 | 6379.82 | Close | 21.15465 |  | 0.0002 | 35.8 | 0 | 0
6143 | 3 | 10 |  | CC DChg | 01:03:00 | 51:04:44 | -620.9077 | 3.9593 | 0.652 | 651.95 | 0 | 0 | 0.652 | 651.95 | 2.6373 | 2637.27 | 0 | 0 | 2.6373 | 2637.27 | 2024-06-15 17:13:04 | -2.4583 | -2383.3399 | -2383.3399 | 6376.57 | Close | 21.32389 |  | 0 | 35.8 | 0 | 0
6144 | 3 | 10 |  | CC DChg | 01:03:30 | 51:05:14 | -620.9077 | 3.9577 | 0.6571 | 657.13 | 0 | 0 | 0.6571 | 657.13 | 2.6577 | 2657.75 | 0 | 0 | 2.6577 | 2657.75 | 2024-06-15 17:13:34 | -2.4574 | -3338.2135 | -3338.2135 | 6374.08 | Close | 21.49312 |  | 0 | 35.7 | 0 | 0
6145 | 3 | 10 |  | CC DChg | 01:04:00 | 51:05:44 | -620.9077 | 3.9562 | 0.6623 | 662.3 | 0 | 0 | 0.6623 | 662.3 | 2.6782 | 2678.23 | 0 | 0 | 2.6782 | 2678.23 | 2024-06-15 17:14:04 | -2.4564 | -3338.1339 | -3338.1339 | 6371.58 | Close | 21.66236 |  | 0 | 35.6 | 0 | 0
6146 | 3 | 10 |  | CC DChg | 01:04:30 | 51:06:14 | -620.9077 | 3.9543 | 0.6675 | 667.47 | 0 | 0 | 0.6675 | 667.47 | 2.6987 | 2698.69 | 0 | 0 | 2.6987 | 2698.69 | 2024-06-15 17:14:34 | -2.4553 | -2781.8446 | -2781.8446 | 6368.58 | Close | 21.83159 |  | 0 | 35.6 | 0 | 0
6147 | 3 | 10 |  | CC DChg | 01:05:00 | 51:06:44 | -620.9077 | 3.9524 | 0.6726 | 672.65 | 0 | 0 | 0.6726 | 672.65 | 2.7191 | 2719.14 | 0 | 0 | 2.7191 | 2719.14 | 2024-06-15 17:15:04 | -2.4541 | -2781.8446 | -2781.8446 | 6365.59 | Close | 22.00083 |  | 0 | 35.5 | 0 | 0
6148 | 3 | 10 |  | CC DChg | 01:05:30 | 51:07:14 | -620.9077 | 3.9506 | 0.6778 | 677.82 | 0 | 0 | 0.6778 | 677.82 | 2.7396 | 2739.6 | 0 | 0 | 2.7396 | 2739.6 | 2024-06-15 17:15:34 | -2.4529 | -2781.8902 | -2781.8902 | 6362.35 | Close | 22.17007 |  | 0.0002 | 35.4 | 0 | 0
6149 | 3 | 10 |  | CC DChg | 01:06:00 | 51:07:44 | -620.9077 | 3.949 | 0.683 | 683 | 0 | 0 | 0.683 | 683 | 2.76 | 2760.03 | 0 | 0 | 2.76 | 2760.03 | 2024-06-15 17:16:04 | -2.452 | -3338.2135 | -3338.2135 | 6360.1 | Close | 22.33931 |  | 0 | 35.4 | 0 | 0
6150 | 3 | 10 |  | CC DChg | 01:06:30 | 51:08:14 | -620.9077 | 3.9472 | 0.6882 | 688.17 | 0 | 0 | 0.6882 | 688.17 | 2.7805 | 2780.45 | 0 | 0 | 2.7805 | 2780.45 | 2024-06-15 17:16:34 | -2.4508 | -2781.8446 | -2781.8446 | 6357.1 | Close | 22.50855 |  | 0 | 35.3 | 0 | 0
6151 | 3 | 10 |  | CC DChg | 01:07:00 | 51:08:44 | -620.9077 | 3.9456 | 0.6933 | 693.35 | 0 | 0 | 0.6933 | 693.35 | 2.8009 | 2800.88 | 0 | 0 | 2.8009 | 2800.88 | 2024-06-15 17:17:04 | -2.4499 | -3336.0264 | -3336.0264 | 6354.6 | Close | 22.67778 |  | 0 | 35.3 | 0 | 0
6152 | 3 | 10 |  | CC DChg | 01:07:30 | 51:09:14 | -620.9077 | 3.9435 | 0.6985 | 698.52 | 0 | 0 | 0.6985 | 698.52 | 2.8213 | 2821.29 | 0 | 0 | 2.8213 | 2821.29 | 2024-06-15 17:17:34 | -2.4485 | -2384.4382 | -2384.4382 | 6351.11 | Close | 22.84702 |  | 0 | 35.2 | 0 | 0
6153 | 3 | 10 |  | CC DChg | 01:08:00 | 51:09:44 | -620.9077 | 3.9419 | 0.7037 | 703.69 | 0 | 0 | 0.7037 | 703.69 | 2.8417 | 2841.68 | 0 | 0 | 2.8417 | 2841.68 | 2024-06-15 17:18:04 | -2.4476 | -3338.2135 | -3338.2135 | 6348.61 | Close | 23.01626 |  | 0 | 35.2 | 0 | 0
6154 | 3 | 10 |  | CC DChg | 01:08:30 | 51:10:14 | -620.9077 | 3.94 | 0.7089 | 708.87 | 0 | 0 | 0.7089 | 708.87 | 2.8621 | 2862.08 | 0 | 0 | 2.8621 | 2862.08 | 2024-06-15 17:18:34 | -2.4464 | -2781.8156 | -2781.8156 | 6345.62 | Close | 23.18549 |  | 0 | 35.1 | 0 | 0
6155 | 3 | 10 |  | CC DChg | 01:09:00 | 51:10:44 | -620.9077 | 3.9385 | 0.714 | 714.04 | 0 | 0 | 0.714 | 714.04 | 2.8825 | 2882.46 | 0 | 0 | 2.8825 | 2882.46 | 2024-06-15 17:19:04 | -2.4454 | -3338.2135 | -3338.2135 | 6343.12 | Close | 23.35473 |  | 0 | 35 | 0 | 0
6156 | 3 | 10 |  | CC DChg | 01:09:30 | 51:11:14 | -620.9077 | 3.9366 | 0.7192 | 719.22 | 0 | 0 | 0.7192 | 719.22 | 2.9028 | 2902.83 | 0 | 0 | 2.9028 | 2902.83 | 2024-06-15 17:19:34 | -2.4443 | -2781.8446 | -2781.8446 | 6340.12 | Close | 23.52397 |  | 0 | 35 | 0 | 0
6157 | 3 | 10 |  | CC DChg | 01:10:00 | 51:11:44 | -620.9077 | 3.9348 | 0.7244 | 724.39 | 0 | 0 | 0.7244 | 724.39 | 2.9232 | 2923.2 | 0 | 0 | 2.9232 | 2923.2 | 2024-06-15 17:20:04 | -2.4431 | -2781.8902 | -2781.8902 | 6337.13 | Close | 23.69321 |  | 0 | 34.9 | 0 | 0
6158 | 3 | 10 |  | CC DChg | 01:10:30 | 51:12:14 | -620.9077 | 3.9332 | 0.7296 | 729.56 | 0 | 0 | 0.7296 | 729.56 | 2.9436 | 2943.55 | 0 | 0 | 2.9436 | 2943.55 | 2024-06-15 17:20:34 | -2.4422 | -3338.2135 | -3338.2135 | 6334.38 | Close | 23.86245 |  | 0.0002 | 34.8 | 0 | 0
6159 | 3 | 10 |  | CC DChg | 01:11:00 | 51:12:44 | -620.9077 | 3.9317 | 0.7347 | 734.74 | 0 | 0 | 0.7347 | 734.74 | 2.9639 | 2963.9 | 0 | 0 | 2.9639 | 2963.9 | 2024-06-15 17:21:04 | -2.4412 | -3336.0612 | -3336.0612 | 6332.13 | Close | 24.03169 |  | 0 | 34.8 | 0 | 0
6160 | 3 | 10 |  | CC DChg | 01:11:30 | 51:13:14 | -620.9077 | 3.9298 | 0.7399 | 739.91 | 0 | 0 | 0.7399 | 739.91 | 2.9842 | 2984.24 | 0 | 0 | 2.9842 | 2984.24 | 2024-06-15 17:21:34 | -2.44 | -2781.7782 | -2781.7782 | 6328.89 | Close | 24.20092 |  | 0.0002 | 34.7 | 0 | 0
6161 | 3 | 10 |  | CC DChg | 01:12:00 | 51:13:44 | -620.9077 | 3.928 | 0.7451 | 745.09 | 0 | 0 | 0.7451 | 745.09 | 3.0046 | 3004.57 | 0 | 0 | 3.0046 | 3004.57 | 2024-06-15 17:22:04 | -2.4389 | -2781.8446 | -2781.8446 | 6326.14 | Close | 24.37016 |  | 0 | 34.6 | 0 | 0
6162 | 3 | 10 |  | CC DChg | 01:12:30 | 51:14:14 | -620.9077 | 3.9264 | 0.7503 | 750.26 | 0 | 0 | 0.7503 | 750.26 | 3.0249 | 3024.88 | 0 | 0 | 3.0249 | 3024.88 | 2024-06-15 17:22:34 | -2.4379 | -3340.3686 | -3340.3686 | 6323.65 | Close | 24.53939 |  | 0 | 34.6 | 0 | 0
6163 | 3 | 10 |  | CC DChg | 01:13:00 | 51:14:44 | -620.9077 | 3.9249 | 0.7554 | 755.44 | 0 | 0 | 0.7554 | 755.44 | 3.0452 | 3045.2 | 0 | 0 | 3.0452 | 3045.2 | 2024-06-15 17:23:04 | -2.437 | -3336.0264 | -3336.0264 | 6321.15 | Close | 24.70863 |  | 0 | 34.5 | 0 | 0
6164 | 3 | 10 |  | CC DChg | 01:13:30 | 51:15:14 | -620.9077 | 3.9233 | 0.7606 | 760.61 | 0 | 0 | 0.7606 | 760.61 | 3.0655 | 3065.5 | 0 | 0 | 3.0655 | 3065.5 | 2024-06-15 17:23:34 | -2.436 | -3338.2135 | -3338.2135 | 6318.65 | Close | 24.87787 |  | 0 | 34.5 | 0 | 0
6165 | 3 | 10 |  | CC DChg | 01:14:00 | 51:15:44 | -620.9077 | 3.9211 | 0.7658 | 765.78 | 0 | 0 | 0.7658 | 765.78 | 3.0858 | 3085.79 | 0 | 0 | 3.0858 | 3085.79 | 2024-06-15 17:24:04 | -2.4347 | -2384.4382 | -2384.4382 | 6315.16 | Close | 25.04711 |  | 0 | 34.4 | 0 | 0
6166 | 3 | 10 |  | CC DChg | 01:14:30 | 51:16:14 | -620.9077 | 3.9196 | 0.771 | 770.96 | 0 | 0 | 0.771 | 770.96 | 3.1061 | 3106.09 | 0 | 0 | 3.1061 | 3106.09 | 2024-06-15 17:24:34 | -2.4337 | -3338.2683 | -3338.2683 | 6312.66 | Close | 25.21635 |  | 0 | 34.3 | 0 | 0
6167 | 3 | 10 |  | CC DChg | 01:15:00 | 51:16:44 | -620.9077 | 3.918 | 0.7761 | 776.13 | 0 | 0 | 0.7761 | 776.13 | 3.1264 | 3126.36 | 0 | 0 | 3.1264 | 3126.36 | 2024-06-15 17:25:04 | -2.4327 | -3338.2135 | -3338.2135 | 6310.17 | Close | 25.38558 |  | 0 | 34.2 | 0 | 0
6168 | 3 | 10 |  | CC DChg | 01:15:30 | 51:17:14 | -620.9077 | 3.9165 | 0.7813 | 781.31 | 0 | 0 | 0.7813 | 781.31 | 3.1466 | 3146.63 | 0 | 0 | 3.1466 | 3146.63 | 2024-06-15 17:25:34 | -2.4318 | -3336.0612 | -3336.0612 | 6307.67 | Close | 25.55482 |  | 0 | 34.2 | 0 | 0
6169 | 3 | 10 |  | CC DChg | 01:16:00 | 51:17:44 | -620.9077 | 3.9149 | 0.7865 | 786.48 | 0 | 0 | 0.7865 | 786.48 | 3.1669 | 3166.9 | 0 | 0 | 3.1669 | 3166.9 | 2024-06-15 17:26:04 | -2.4308 | -3338.1787 | -3338.1787 | 6305.17 | Close | 25.72406 |  | 0 | 34.1 | 0 | 0
6170 | 3 | 10 |  | CC DChg | 01:16:30 | 51:18:14 | -620.9077 | 3.9134 | 0.7917 | 791.66 | 0 | 0 | 0.7917 | 791.66 | 3.1871 | 3187.15 | 0 | 0 | 3.1871 | 3187.15 | 2024-06-15 17:26:34 | -2.4298 | -3338.2135 | -3338.2135 | 6302.68 | Close | 25.89329 |  | 0 | 34.1 | 0 | 0
6171 | 3 | 10 |  | CC DChg | 01:17:00 | 51:18:44 | -620.9077 | 3.9115 | 0.7968 | 796.83 | 0 | 0 | 0.7968 | 796.83 | 3.2074 | 3207.39 | 0 | 0 | 3.2074 | 3207.39 | 2024-06-15 17:27:04 | -2.4287 | -2781.8446 | -2781.8446 | 6299.68 | Close | 26.06253 |  | 0 | 34 | 0 | 0
6172 | 3 | 10 |  | CC DChg | 01:17:30 | 51:19:14 | -620.9077 | 3.91 | 0.802 | 802 | 0 | 0 | 0.802 | 802 | 3.2276 | 3227.63 | 0 | 0 | 3.2276 | 3227.63 | 2024-06-15 17:27:34 | -2.4277 | -3338.1787 | -3338.1787 | 6297.18 | Close | 26.23177 |  | 0 | 34 | 0 | 0
6173 | 3 | 10 |  | CC DChg | 01:18:00 | 51:19:44 | -620.9077 | 3.9084 | 0.8072 | 807.18 | 0 | 0 | 0.8072 | 807.18 | 3.2479 | 3247.85 | 0 | 0 | 3.2479 | 3247.85 | 2024-06-15 17:28:04 | -2.4268 | -3338.2135 | -3338.2135 | 6294.69 | Close | 26.40101 |  | 0 | 33.9 | 0 | 0
6174 | 3 | 10 |  | CC DChg | 01:18:30 | 51:20:14 | -620.9077 | 3.9069 | 0.8124 | 812.35 | 0 | 0 | 0.8124 | 812.35 | 3.2681 | 3268.07 | 0 | 0 | 3.2681 | 3268.07 | 2024-06-15 17:28:34 | -2.4258 | -3338.2135 | -3338.2135 | 6292.19 | Close | 26.57024 |  | 0 | 33.8 | 0 | 0
6175 | 3 | 10 |  | CC DChg | 01:19:00 | 51:20:44 | -620.9077 | 3.9053 | 0.8175 | 817.53 | 0 | 0 | 0.8175 | 817.53 | 3.2883 | 3288.29 | 0 | 0 | 3.2883 | 3288.29 | 2024-06-15 17:29:04 | -2.4248 | -3338.2683 | -3338.2683 | 6289.69 | Close | 26.73948 |  | 0 | 33.8 | 0 | 0
6176 | 3 | 10 |  | CC DChg | 01:19:30 | 51:21:14 | -620.9077 | 3.9038 | 0.8227 | 822.7 | 0 | 0 | 0.8227 | 822.7 | 3.3085 | 3308.49 | 0 | 0 | 3.3085 | 3308.49 | 2024-06-15 17:29:34 | -2.4239 | -3338.2135 | -3338.2135 | 6287.2 | Close | 26.90872 |  | 0 | 33.7 | 0 | 0
6177 | 3 | 10 |  | CC DChg | 01:20:00 | 51:21:44 | -620.9077 | 3.9022 | 0.8279 | 827.88 | 0 | 0 | 0.8279 | 827.88 | 3.3287 | 3328.68 | 0 | 0 | 3.3287 | 3328.68 | 2024-06-15 17:30:04 | -2.4229 | -3338.2135 | -3338.2135 | 6284.7 | Close | 27.07796 |  | 0 | 33.7 | 0 | 0
6178 | 3 | 10 |  | CC DChg | 01:20:30 | 51:22:14 | -620.9077 | 3.9007 | 0.833 | 833.05 | 0 | 0 | 0.833 | 833.05 | 3.3489 | 3348.87 | 0 | 0 | 3.3489 | 3348.87 | 2024-06-15 17:30:34 | -2.422 | -3338.1787 | -3338.1787 | 6281.96 | Close | 27.24719 |  | 0.0002 | 33.6 | 0 | 0
6179 | 3 | 10 |  | CC DChg | 01:21:00 | 51:22:44 | -620.9077 | 3.8991 | 0.8382 | 838.22 | 0 | 0 | 0.8382 | 838.22 | 3.369 | 3369.05 | 0 | 0 | 3.369 | 3369.05 | 2024-06-15 17:31:04 | -2.421 | -3338.2135 | -3338.2135 | 6279.71 | Close | 27.41643 |  | 0 | 33.6 | 0 | 0
6180 | 3 | 10 |  | CC DChg | 01:21:30 | 51:23:14 | -620.9077 | 3.8976 | 0.8434 | 843.4 | 0 | 0 | 0.8434 | 843.4 | 3.3892 | 3389.21 | 0 | 0 | 3.3892 | 3389.21 | 2024-06-15 17:31:34 | -2.42 | -3338.2135 | -3338.2135 | 6277.21 | Close | 27.58567 |  | 0 | 33.5 | 0 | 0
6181 | 3 | 10 |  | CC DChg | 01:22:00 | 51:23:44 | -620.9077 | 3.896 | 0.8486 | 848.57 | 0 | 0 | 0.8486 | 848.57 | 3.4094 | 3409.39 | 0 | 0 | 3.4094 | 3409.39 | 2024-06-15 17:32:04 | -2.4191 | -3338.2235 | -3338.2235 | 6274.72 | Close | 27.75491 |  | 0 | 33.4 | 0 | 0
6182 | 3 | 10 |  | CC DChg | 01:22:30 | 51:24:14 | -620.9077 | 3.8948 | 0.8537 | 853.75 | 0 | 0 | 0.8537 | 853.75 | 3.4295 | 3429.54 | 0 | 0 | 3.4295 | 3429.54 | 2024-06-15 17:32:34 | -2.4183 | -4169.4045 | -4169.4045 | 6272.72 | Close | 27.92415 |  | 0 | 39.4 | 0 | 0
6183 | 3 | 10 |  | CC DChg | 01:23:00 | 51:24:44 | -620.9077 | 3.8935 | 0.8589 | 858.92 | 0 | 0 | 0.8589 | 858.92 | 3.4497 | 3449.68 | 0 | 0 | 3.4497 | 3449.68 | 2024-06-15 17:33:04 | -2.4175 | -4172.7669 | -4172.7669 | 6270.72 | Close | 28.09338 |  | 0 | 39.9 | 0 | 0
6184 | 3 | 10 |  | CC DChg | 01:23:30 | 51:25:14 | -620.9077 | 3.8923 | 0.8641 | 864.09 | 0 | 0 | 0.8641 | 864.09 | 3.4698 | 3469.83 | 0 | 0 | 3.4698 | 3469.83 | 2024-06-15 17:33:34 | -2.4168 | -4172.7234 | -4172.7234 | 6268.72 | Close | 28.26262 |  | 0 | 38.5 | 0 | 0
6185 | 3 | 10 |  | CC DChg | 01:24:00 | 51:25:44 | -620.9077 | 3.8911 | 0.8693 | 869.27 | 0 | 0 | 0.8693 | 869.27 | 3.49 | 3489.97 | 0 | 0 | 3.49 | 3489.97 | 2024-06-15 17:34:04 | -2.416 | -4172.7669 | -4172.7669 | 6266.73 | Close | 28.43186 |  | 0 | 37.6 | 0 | 0
6186 | 3 | 10 |  | CC DChg | 01:24:30 | 51:26:14 | -620.9077 | 3.8901 | 0.8744 | 874.44 | 0 | 0 | 0.8744 | 874.44 | 3.5101 | 3510.09 | 0 | 0 | 3.5101 | 3510.09 | 2024-06-15 17:34:34 | -2.4154 | -5563.6892 | -5563.6892 | 6265.23 | Close | 28.60109 |  | 0 | 37.1 | 0 | 0
6187 | 3 | 10 |  | CC DChg | 01:25:00 | 51:26:44 | -620.9077 | 3.8883 | 0.8796 | 879.62 | 0 | 0 | 0.8796 | 879.62 | 3.5302 | 3530.22 | 0 | 0 | 3.5302 | 3530.22 | 2024-06-15 17:35:04 | -2.4143 | -2781.7782 | -2781.7782 | 6262.23 | Close | 28.77033 |  | 0 | 36.7 | 0 | 0
6188 | 3 | 10 |  | CC DChg | 01:25:30 | 51:27:14 | -620.9077 | 3.887 | 0.8848 | 884.79 | 0 | 0 | 0.8848 | 884.79 | 3.5503 | 3550.34 | 0 | 0 | 3.5503 | 3550.34 | 2024-06-15 17:35:34 | -2.4135 | -4172.7669 | -4172.7669 | 6260.24 | Close | 28.93957 |  | 0 | 36.5 | 0 | 0
6189 | 3 | 10 |  | CC DChg | 01:26:00 | 51:27:44 | -620.9077 | 3.8858 | 0.89 | 889.97 | 0 | 0 | 0.89 | 889.97 | 3.5704 | 3570.44 | 0 | 0 | 3.5704 | 3570.44 | 2024-06-15 17:36:04 | -2.4127 | -4172.7669 | -4172.7669 | 6258.24 | Close | 29.1088 |  | 0 | 36.3 | 0 | 0
6190 | 3 | 10 |  | CC DChg | 01:26:30 | 51:28:14 | -620.9077 | 3.8845 | 0.8951 | 895.14 | 0 | 0 | 0.8951 | 895.14 | 3.5905 | 3590.55 | 0 | 0 | 3.5905 | 3590.55 | 2024-06-15 17:36:34 | -2.4119 | -4172.7794 | -4172.7794 | 6256.24 | Close | 29.27804 |  | 0 | 36.2 | 0 | 0
6191 | 3 | 10 |  | CC DChg | 01:27:00 | 51:28:44 | -620.9077 | 3.883 | 0.9003 | 900.31 | 0 | 0 | 0.9003 | 900.31 | 3.6106 | 3610.64 | 0 | 0 | 3.6106 | 3610.64 | 2024-06-15 17:37:04 | -2.411 | -3336.0612 | -3336.0612 | 6253.74 | Close | 29.44728 |  | 0 | 36.1 | 0 | 0
6192 | 3 | 10 |  | CC DChg | 01:27:30 | 51:29:14 | -620.9077 | 3.8814 | 0.9055 | 905.49 | 0 | 0 | 0.9055 | 905.49 | 3.6307 | 3630.72 | 0 | 0 | 3.6307 | 3630.72 | 2024-06-15 17:37:34 | -2.41 | -3338.2135 | -3338.2135 | 6251.25 | Close | 29.61652 |  | 0 | 36 | 0 | 0
6193 | 3 | 10 |  | CC DChg | 01:28:00 | 51:29:44 | -620.9077 | 3.8799 | 0.9107 | 910.66 | 0 | 0 | 0.9107 | 910.66 | 3.6508 | 3650.81 | 0 | 0 | 3.6508 | 3650.81 | 2024-06-15 17:38:04 | -2.4091 | -3338.1787 | -3338.1787 | 6248.75 | Close | 29.78575 |  | 0 | 35.9 | 0 | 0
6194 | 3 | 10 |  | CC DChg | 01:28:30 | 51:30:14 | -620.9077 | 3.8787 | 0.9158 | 915.84 | 0 | 0 | 0.9158 | 915.84 | 3.6709 | 3670.88 | 0 | 0 | 3.6709 | 3670.88 | 2024-06-15 17:38:34 | -2.4083 | -4172.7669 | -4172.7669 | 6246.75 | Close | 29.95499 |  | 0 | 35.9 | 0 | 0
6195 | 3 | 10 |  | CC DChg | 01:29:00 | 51:30:44 | -620.9077 | 3.8774 | 0.921 | 921.01 | 0 | 0 | 0.921 | 921.01 | 3.6909 | 3690.94 | 0 | 0 | 3.6909 | 3690.94 | 2024-06-15 17:39:04 | -2.4075 | -4172.7669 | -4172.7669 | 6244.76 | Close | 30.12423 |  | 0 | 35.8 | 0 | 0
6196 | 3 | 10 |  | CC DChg | 01:29:30 | 51:31:14 | -620.9077 | 3.8762 | 0.9262 | 926.19 | 0 | 0 | 0.9262 | 926.19 | 3.711 | 3711.01 | 0 | 0 | 3.711 | 3711.01 | 2024-06-15 17:39:34 | -2.4067 | -4172.6674 | -4172.6674 | 6242.76 | Close | 30.29346 |  | 0 | 35.7 | 0 | 0
6197 | 3 | 10 |  | CC DChg | 01:30:00 | 51:31:44 | -620.9077 | 3.8746 | 0.9314 | 931.36 | 0 | 0 | 0.9314 | 931.36 | 3.7311 | 3731.06 | 0 | 0 | 3.7311 | 3731.06 | 2024-06-15 17:40:04 | -2.4058 | -3338.2135 | -3338.2135 | 6240.26 | Close | 30.4627 |  | 0 | 35.7 | 0 | 0
6198 | 3 | 10 |  | CC DChg | 01:30:30 | 51:32:14 | -620.9077 | 3.8728 | 0.9365 | 936.53 | 0 | 0 | 0.9365 | 936.53 | 3.7511 | 3751.1 | 0 | 0 | 3.7511 | 3751.1 | 2024-06-15 17:40:34 | -2.4046 | -2781.8446 | -2781.8446 | 6237.27 | Close | 30.63194 |  | 0 | 35.6 | 0 | 0
6199 | 3 | 10 |  | CC DChg | 01:31:00 | 51:32:44 | -620.9077 | 3.8715 | 0.9417 | 941.71 | 0 | 0 | 0.9417 | 941.71 | 3.7711 | 3771.14 | 0 | 0 | 3.7711 | 3771.14 | 2024-06-15 17:41:04 | -2.4039 | -4172.7794 | -4172.7794 | 6235.02 | Close | 30.80117 |  | 0.0002 | 35.5 | 0 | 0
6200 | 3 | 10 |  | CC DChg | 01:31:30 | 51:33:14 | -620.9077 | 3.8703 | 0.9469 | 946.88 | 0 | 0 | 0.9469 | 946.88 | 3.7912 | 3791.17 | 0 | 0 | 3.7912 | 3791.17 | 2024-06-15 17:41:34 | -2.4031 | -4172.7669 | -4172.7669 | 6233.27 | Close | 30.97041 |  | 0 | 35.5 | 0 | 0
6201 | 3 | 10 |  | CC DChg | 01:32:00 | 51:33:44 | -620.9077 | 3.8687 | 0.9521 | 952.06 | 0 | 0 | 0.9521 | 952.06 | 3.8112 | 3811.19 | 0 | 0 | 3.8112 | 3811.19 | 2024-06-15 17:42:04 | -2.4021 | -3338.2135 | -3338.2135 | 6230.78 | Close | 31.13965 |  | 0 | 35.4 | 0 | 0
6202 | 3 | 10 |  | CC DChg | 01:32:30 | 51:34:14 | -620.9077 | 3.8672 | 0.9572 | 957.23 | 0 | 0 | 0.9572 | 957.23 | 3.8312 | 3831.21 | 0 | 0 | 3.8312 | 3831.21 | 2024-06-15 17:42:34 | -2.4012 | -3338.1787 | -3338.1787 | 6228.28 | Close | 31.30889 |  | 0 | 35.4 | 0 | 0
6203 | 3 | 10 |  | CC DChg | 01:33:00 | 51:34:44 | -620.9077 | 3.8656 | 0.9624 | 962.4 | 0 | 0 | 0.9624 | 962.4 | 3.8512 | 3851.21 | 0 | 0 | 3.8512 | 3851.21 | 2024-06-15 17:43:04 | -2.4002 | -3336.0612 | -3336.0612 | 6225.78 | Close | 31.47812 |  | 0 | 35.3 | 0 | 0
6204 | 3 | 10 |  | CC DChg | 01:33:30 | 51:35:14 | -620.9077 | 3.8641 | 0.9676 | 967.58 | 0 | 0 | 0.9676 | 967.58 | 3.8712 | 3871.2 | 0 | 0 | 3.8712 | 3871.2 | 2024-06-15 17:43:34 | -2.3992 | -3340.3686 | -3340.3686 | 6223.29 | Close | 31.64736 |  | 0 | 35.3 | 0 | 0
6205 | 3 | 10 |  | CC DChg | 01:34:00 | 51:35:44 | -620.9077 | 3.8628 | 0.9728 | 972.75 | 0 | 0 | 0.9728 | 972.75 | 3.8912 | 3891.2 | 0 | 0 | 3.8912 | 3891.2 | 2024-06-15 17:44:04 | -2.3985 | -4169.361 | -4169.361 | 6221.29 | Close | 31.8166 |  | 0 | 35.2 | 0 | 0
6206 | 3 | 10 |  | CC DChg | 01:34:30 | 51:36:14 | -620.9077 | 3.8613 | 0.9779 | 977.93 | 0 | 0 | 0.9779 | 977.93 | 3.9112 | 3911.18 | 0 | 0 | 3.9112 | 3911.18 | 2024-06-15 17:44:34 | -2.3975 | -3338.2135 | -3338.2135 | 6218.79 | Close | 31.98583 |  | 0 | 35.1 | 0 | 0
6207 | 3 | 10 |  | CC DChg | 01:35:00 | 51:36:44 | -620.9077 | 3.8597 | 0.9831 | 983.1 | 0 | 0 | 0.9831 | 983.1 | 3.9312 | 3931.15 | 0 | 0 | 3.9312 | 3931.15 | 2024-06-15 17:45:04 | -2.3965 | -3338.2135 | -3338.2135 | 6216.05 | Close | 32.15507 |  | 0.0002 | 35.1 | 0 | 0
6208 | 3 | 10 |  | CC DChg | 01:35:30 | 51:37:14 | -620.9077 | 3.8585 | 0.9883 | 988.28 | 0 | 0 | 0.9883 | 988.28 | 3.9511 | 3951.13 | 0 | 0 | 3.9511 | 3951.13 | 2024-06-15 17:45:34 | -2.3958 | -4172.6674 | -4172.6674 | 6214.3 | Close | 32.32431 |  | 0 | 35 | 0 | 0
6209 | 3 | 10 |  | CC DChg | 01:36:00 | 51:37:44 | -620.9077 | 3.8566 | 0.9934 | 993.45 | 0 | 0 | 0.9934 | 993.45 | 3.9711 | 3971.08 | 0 | 0 | 3.9711 | 3971.08 | 2024-06-15 17:46:04 | -2.3946 | -2781.8446 | -2781.8446 | 6211.3 | Close | 32.49354 |  | 0 | 35 | 0 | 0
6210 | 3 | 10 |  | CC DChg | 01:36:30 | 51:38:14 | -620.9077 | 3.8551 | 0.9986 | 998.62 | 0 | 0 | 0.9986 | 998.62 | 3.991 | 3991.03 | 0 | 0 | 3.991 | 3991.03 | 2024-06-15 17:46:34 | -2.3937 | -3338.2135 | -3338.2135 | 6208.81 | Close | 32.66278 |  | 0 | 34.9 | 0 | 0
6211 | 3 | 10 |  | CC DChg | 01:37:00 | 51:38:44 | -620.9077 | 3.8535 | 1.0038 | 1003.8 | 0 | 0 | 1.0038 | 1003.8 | 4.011 | 4010.98 | 0 | 0 | 4.011 | 4010.98 | 2024-06-15 17:47:04 | -2.3927 | -3336.0264 | -3336.0264 | 6206.31 | Close | 32.83202 |  | 0 | 34.8 | 0 | 0
6212 | 3 | 10 |  | CC DChg | 01:37:30 | 51:39:14 | -620.9077 | 3.852 | 1.009 | 1008.97 | 0 | 0 | 1.009 | 1008.97 | 4.0309 | 4030.91 | 0 | 0 | 4.0309 | 4030.91 | 2024-06-15 17:47:34 | -2.3917 | -3338.2135 | -3338.2135 | 6203.81 | Close | 33.00125 |  | 0 | 34.8 | 0 | 0
6213 | 3 | 10 |  | CC DChg | 01:38:00 | 51:39:44 | -620.9077 | 3.8504 | 1.0141 | 1014.15 | 0 | 0 | 1.0141 | 1014.15 | 4.0508 | 4050.83 | 0 | 0 | 4.0508 | 4050.83 | 2024-06-15 17:48:04 | -2.3908 | -3338.2135 | -3338.2135 | 6201.32 | Close | 33.17049 |  | 0 | 34.7 | 0 | 0
6214 | 3 | 10 |  | CC DChg | 01:38:30 | 51:40:14 | -620.9077 | 3.8486 | 1.0193 | 1019.32 | 0 | 0 | 1.0193 | 1019.32 | 4.0708 | 4070.76 | 0 | 0 | 4.0708 | 4070.76 | 2024-06-15 17:48:34 | -2.3896 | -2781.8156 | -2781.8156 | 6198.32 | Close | 33.33973 |  | 0 | 34.7 | 0 | 0
6215 | 3 | 10 |  | CC DChg | 01:39:00 | 51:40:44 | -620.9077 | 3.847 | 1.0245 | 1024.5 | 0 | 0 | 1.0245 | 1024.5 | 4.0907 | 4090.67 | 0 | 0 | 4.0907 | 4090.67 | 2024-06-15 17:49:04 | -2.3887 | -3338.2135 | -3338.2135 | 6195.83 | Close | 33.50897 |  | 0 | 34.6 | 0 | 0
6216 | 3 | 10 |  | CC DChg | 01:39:30 | 51:41:14 | -620.9077 | 3.8455 | 1.0297 | 1029.67 | 0 | 0 | 1.0297 | 1029.67 | 4.1106 | 4110.56 | 0 | 0 | 4.1106 | 4110.56 | 2024-06-15 17:49:34 | -2.3877 | -3338.2135 | -3338.2135 | 6193.33 | Close | 33.6782 |  | 0 | 34.5 | 0 | 0
6217 | 3 | 10 |  | CC DChg | 01:40:00 | 51:41:44 | -620.9077 | 3.8442 | 1.0348 | 1034.84 | 0 | 0 | 1.0348 | 1034.84 | 4.1305 | 4130.47 | 0 | 0 | 4.1305 | 4130.47 | 2024-06-15 17:50:04 | -2.3869 | -4172.6674 | -4172.6674 | 6191.33 | Close | 33.84744 |  | 0 | 34.5 | 0 | 0
6218 | 3 | 10 |  | CC DChg | 01:40:30 | 51:42:14 | -620.9077 | 3.8421 | 1.04 | 1040.02 | 0 | 0 | 1.04 | 1040.02 | 4.1503 | 4150.35 | 0 | 0 | 4.1503 | 4150.35 | 2024-06-15 17:50:34 | -2.3856 | -2384.4382 | -2384.4382 | 6187.84 | Close | 34.01667 |  | 0 | 34.4 | 0 | 0
6219 | 3 | 10 |  | CC DChg | 01:41:00 | 51:42:44 | -620.9077 | 3.8405 | 1.0452 | 1045.19 | 0 | 0 | 1.0452 | 1045.19 | 4.1702 | 4170.22 | 0 | 0 | 4.1702 | 4170.22 | 2024-06-15 17:51:04 | -2.3846 | -3338.2135 | -3338.2135 | 6185.34 | Close | 34.18591 |  | 0 | 34.3 | 0 | 0
6220 | 3 | 10 |  | CC DChg | 01:41:30 | 51:43:14 | -620.9077 | 3.839 | 1.0504 | 1050.37 | 0 | 0 | 1.0504 | 1050.37 | 4.1901 | 4190.1 | 0 | 0 | 4.1901 | 4190.1 | 2024-06-15 17:51:34 | -2.3836 | -3338.1339 | -3338.1339 | 6182.84 | Close | 34.35515 |  | 0 | 34.3 | 0 | 0
6221 | 3 | 10 |  | CC DChg | 01:42:00 | 51:43:44 | -620.9077 | 3.8374 | 1.0555 | 1055.54 | 0 | 0 | 1.0555 | 1055.54 | 4.21 | 4209.95 | 0 | 0 | 4.21 | 4209.95 | 2024-06-15 17:52:04 | -2.3827 | -3338.2135 | -3338.2135 | 6180.35 | Close | 34.52438 |  | 0 | 34.2 | 0 | 0
6222 | 3 | 10 |  | CC DChg | 01:42:30 | 51:44:14 | -620.9077 | 3.8356 | 1.0607 | 1060.71 | 0 | 0 | 1.0607 | 1060.71 | 4.2298 | 4229.8 | 0 | 0 | 4.2298 | 4229.8 | 2024-06-15 17:52:34 | -2.3815 | -2781.8446 | -2781.8446 | 6177.35 | Close | 34.69362 |  | 0 | 34.1 | 0 | 0
6223 | 3 | 10 |  | CC DChg | 01:43:00 | 51:44:44 | -620.9077 | 3.8337 | 1.0659 | 1065.89 | 0 | 0 | 1.0659 | 1065.89 | 4.2497 | 4249.65 | 0 | 0 | 4.2497 | 4249.65 | 2024-06-15 17:53:04 | -2.3804 | -2780.3954 | -2780.3954 | 6174.36 | Close | 34.86286 |  | 0 | 34.1 | 0 | 0
6224 | 3 | 10 |  | CC DChg | 01:43:30 | 51:45:14 | -620.9077 | 3.8322 | 1.0711 | 1071.06 | 0 | 0 | 1.0711 | 1071.06 | 4.2695 | 4269.48 | 0 | 0 | 4.2695 | 4269.48 | 2024-06-15 17:53:34 | -2.3794 | -3338.2135 | -3338.2135 | 6171.86 | Close | 35.0321 |  | 0 | 34 | 0 | 0
6225 | 3 | 10 |  | CC DChg | 01:44:00 | 51:45:44 | -620.9077 | 3.8306 | 1.0762 | 1076.24 | 0 | 0 | 1.0762 | 1076.24 | 4.2893 | 4289.3 | 0 | 0 | 4.2893 | 4289.3 | 2024-06-15 17:54:04 | -2.3785 | -3338.2135 | -3338.2135 | 6169.36 | Close | 35.20134 |  | 0 | 34 | 0 | 0
6226 | 3 | 10 |  | CC DChg | 01:44:30 | 51:46:14 | -620.9077 | 3.8287 | 1.0814 | 1081.41 | 0 | 0 | 1.0814 | 1081.41 | 4.3091 | 4309.12 | 0 | 0 | 4.3091 | 4309.12 | 2024-06-15 17:54:34 | -2.3773 | -2781.7782 | -2781.7782 | 6166.12 | Close | 35.37057 |  | 0.0002 | 33.9 | 0 | 0
6227 | 3 | 10 |  | CC DChg | 01:45:00 | 51:46:44 | -620.9077 | 3.8272 | 1.0866 | 1086.59 | 0 | 0 | 1.0866 | 1086.59 | 4.3289 | 4328.93 | 0 | 0 | 4.3289 | 4328.93 | 2024-06-15 17:55:04 | -2.3763 | -3338.2135 | -3338.2135 | 6163.87 | Close | 35.53981 |  | 0 | 33.8 | 0 | 0
6228 | 3 | 10 |  | CC DChg | 01:45:30 | 51:47:14 | -620.9077 | 3.825 | 1.0918 | 1091.76 | 0 | 0 | 1.0918 | 1091.76 | 4.3487 | 4348.72 | 0 | 0 | 4.3487 | 4348.72 | 2024-06-15 17:55:34 | -2.375 | -2384.4382 | -2384.4382 | 6160.38 | Close | 35.70905 |  | 0 | 33.8 | 0 | 0
6229 | 3 | 10 |  | CC DChg | 01:46:00 | 51:47:44 | -620.9077 | 3.8235 | 1.0969 | 1096.93 | 0 | 0 | 1.0969 | 1096.93 | 4.3685 | 4368.51 | 0 | 0 | 4.3685 | 4368.51 | 2024-06-15 17:56:04 | -2.374 | -3338.2683 | -3338.2683 | 6157.88 | Close | 35.87829 |  | 0 | 33.7 | 0 | 0
6230 | 3 | 10 |  | CC DChg | 01:46:30 | 51:48:14 | -620.9077 | 3.8219 | 1.1021 | 1102.11 | 0 | 0 | 1.1021 | 1102.11 | 4.3883 | 4388.29 | 0 | 0 | 4.3883 | 4388.29 | 2024-06-15 17:56:34 | -2.3731 | -3338.2135 | -3338.2135 | 6155.38 | Close | 36.04752 |  | 0 | 33.7 | 0 | 0
6231 | 3 | 10 |  | CC DChg | 01:47:00 | 51:48:44 | -620.9077 | 3.8204 | 1.1073 | 1107.28 | 0 | 0 | 1.1073 | 1107.28 | 4.4081 | 4408.06 | 0 | 0 | 4.4081 | 4408.06 | 2024-06-15 17:57:04 | -2.3721 | -3338.2135 | -3338.2135 | 6152.89 | Close | 36.21676 |  | 0 | 39 | 0 | 0
6232 | 3 | 10 |  | CC DChg | 01:47:30 | 51:49:14 | -620.9077 | 3.8191 | 1.1125 | 1112.46 | 0 | 0 | 1.1125 | 1112.46 | 4.4278 | 4427.83 | 0 | 0 | 4.4278 | 4427.83 | 2024-06-15 17:57:34 | -2.3713 | -4169.1931 | -4169.1931 | 6150.89 | Close | 36.38599 |  | 0 | 40.4 | 0 | 0
6233 | 3 | 10 |  | CC DChg | 01:48:00 | 51:49:44 | -620.9077 | 3.8173 | 1.1176 | 1117.63 | 0 | 0 | 1.1176 | 1117.63 | 4.4476 | 4447.58 | 0 | 0 | 4.4476 | 4447.58 | 2024-06-15 17:58:04 | -2.3702 | -2781.8446 | -2781.8446 | 6147.89 | Close | 36.55523 |  | 0 | 39 | 0 | 0
6234 | 3 | 10 |  | CC DChg | 01:48:30 | 51:50:14 | -620.9077 | 3.8157 | 1.1228 | 1122.81 | 0 | 0 | 1.1228 | 1122.81 | 4.4673 | 4467.32 | 0 | 0 | 4.4673 | 4467.32 | 2024-06-15 17:58:34 | -2.3692 | -3338.2135 | -3338.2135 | 6145.4 | Close | 36.72447 |  | 0 | 38 | 0 | 0
6235 | 3 | 10 |  | CC DChg | 01:49:00 | 51:50:44 | -620.9077 | 3.8142 | 1.128 | 1127.98 | 0 | 0 | 1.128 | 1127.98 | 4.4871 | 4487.07 | 0 | 0 | 4.4871 | 4487.07 | 2024-06-15 17:59:04 | -2.3683 | -3338.1339 | -3338.1339 | 6142.9 | Close | 36.8937 |  | 0 | 37.4 | 0 | 0
6236 | 3 | 10 |  | CC DChg | 01:49:30 | 51:51:14 | -620.9077 | 3.8126 | 1.1332 | 1133.15 | 0 | 0 | 1.1332 | 1133.15 | 4.5068 | 4506.8 | 0 | 0 | 4.5068 | 4506.8 | 2024-06-15 17:59:34 | -2.3673 | -3338.2135 | -3338.2135 | 6140.4 | Close | 37.06294 |  | 0 | 37 | 0 | 0
6237 | 3 | 10 |  | CC DChg | 01:50:00 | 51:51:44 | -620.9077 | 3.8111 | 1.1383 | 1138.33 | 0 | 0 | 1.1383 | 1138.33 | 4.5265 | 4526.52 | 0 | 0 | 4.5265 | 4526.52 | 2024-06-15 18:00:03 | -2.3663 | -3338.1754 | -3338.1754 | 6137.91 | Close | 37.23217 |  | 0 | 36.8 | 0 | 0
6238 | 3 | 10 |  | CC DChg | 01:50:30 | 51:52:14 | -620.9077 | 3.8092 | 1.1435 | 1143.5 | 0 | 0 | 1.1435 | 1143.5 | 4.5462 | 4546.23 | 0 | 0 | 4.5462 | 4546.23 | 2024-06-15 18:00:33 | -2.3652 | -2781.8446 | -2781.8446 | 6134.91 | Close | 37.40141 |  | 0 | 36.6 | 0 | 0
6239 | 3 | 10 |  | CC DChg | 01:51:00 | 51:52:44 | -620.9077 | 3.8074 | 1.1487 | 1148.68 | 0 | 0 | 1.1487 | 1148.68 | 4.5659 | 4565.93 | 0 | 0 | 4.5659 | 4565.93 | 2024-06-15 18:01:03 | -2.364 | -2781.8446 | -2781.8446 | 6131.92 | Close | 37.57065 |  | 0 | 36.5 | 0 | 0
6240 | 3 | 10 |  | CC DChg | 01:51:30 | 51:53:14 | -620.9077 | 3.8058 | 1.1539 | 1153.85 | 0 | 0 | 1.1539 | 1153.85 | 4.5856 | 4585.64 | 0 | 0 | 4.5856 | 4585.64 | 2024-06-15 18:01:33 | -2.3631 | -3338.2235 | -3338.2235 | 6129.42 | Close | 37.73989 |  | 0 | 36.4 | 0 | 0
6241 | 3 | 10 |  | CC DChg | 01:52:00 | 51:53:44 | -620.9077 | 3.8043 | 1.159 | 1159.02 | 0 | 0 | 1.159 | 1159.02 | 4.6053 | 4605.32 | 0 | 0 | 4.6053 | 4605.32 | 2024-06-15 18:02:03 | -2.3621 | -3338.2135 | -3338.2135 | 6126.92 | Close | 37.90912 |  | 0 | 36.3 | 0 | 0
6242 | 3 | 10 |  | CC DChg | 01:52:30 | 51:54:14 | -620.9077 | 3.8024 | 1.1642 | 1164.2 | 0 | 0 | 1.1642 | 1164.2 | 4.625 | 4625 | 0 | 0 | 4.625 | 4625 | 2024-06-15 18:02:33 | -2.3609 | -2780.3498 | -2780.3498 | 6123.93 | Close | 38.07836 |  | 0 | 36.2 | 0 | 0
6243 | 3 | 10 |  | CC DChg | 01:53:00 | 51:54:44 | -620.9077 | 3.8008 | 1.1694 | 1169.37 | 0 | 0 | 1.1694 | 1169.37 | 4.6447 | 4644.68 | 0 | 0 | 4.6447 | 4644.68 | 2024-06-15 18:03:03 | -2.36 | -3338.1339 | -3338.1339 | 6121.43 | Close | 38.24759 |  | 0 | 36.1 | 0 | 0
6244 | 3 | 10 |  | CC DChg | 01:53:30 | 51:55:14 | -620.9077 | 3.7993 | 1.1745 | 1174.55 | 0 | 0 | 1.1745 | 1174.55 | 4.6643 | 4664.34 | 0 | 0 | 4.6643 | 4664.34 | 2024-06-15 18:03:33 | -2.359 | -3338.2135 | -3338.2135 | 6118.93 | Close | 38.41683 |  | 0 | 36.1 | 0 | 0
6245 | 3 | 10 |  | CC DChg | 01:54:00 | 51:55:44 | -620.9077 | 3.7974 | 1.1797 | 1179.72 | 0 | 0 | 1.1797 | 1179.72 | 4.684 | 4683.98 | 0 | 0 | 4.684 | 4683.98 | 2024-06-15 18:04:03 | -2.3579 | -2781.8446 | -2781.8446 | 6115.94 | Close | 38.58607 |  | 0 | 36 | 0 | 0
6246 | 3 | 10 |  | CC DChg | 01:54:30 | 51:56:14 | -620.9077 | 3.7959 | 1.1849 | 1184.9 | 0 | 0 | 1.1849 | 1184.9 | 4.7036 | 4703.64 | 0 | 0 | 4.7036 | 4703.64 | 2024-06-15 18:04:33 | -2.3569 | -3338.2683 | -3338.2683 | 6113.44 | Close | 38.75531 |  | 0 | 35.9 | 0 | 0
6247 | 3 | 10 |  | CC DChg | 01:55:00 | 51:56:44 | -620.9077 | 3.794 | 1.1901 | 1190.07 | 0 | 0 | 1.1901 | 1190.07 | 4.7233 | 4723.27 | 0 | 0 | 4.7233 | 4723.27 | 2024-06-15 18:05:03 | -2.3557 | -2781.8446 | -2781.8446 | 6110.45 | Close | 38.92455 |  | 0 | 35.9 | 0 | 0
6248 | 3 | 10 |  | CC DChg | 01:55:30 | 51:57:14 | -620.9077 | 3.7925 | 1.1952 | 1195.24 | 0 | 0 | 1.1952 | 1195.24 | 4.7429 | 4742.89 | 0 | 0 | 4.7429 | 4742.89 | 2024-06-15 18:05:33 | -2.3548 | -3338.2135 | -3338.2135 | 6107.95 | Close | 39.09379 |  | 0 | 35.8 | 0 | 0
6249 | 3 | 10 |  | CC DChg | 01:56:00 | 51:57:44 | -620.9077 | 3.7906 | 1.2004 | 1200.42 | 0 | 0 | 1.2004 | 1200.42 | 4.7625 | 4762.52 | 0 | 0 | 4.7625 | 4762.52 | 2024-06-15 18:06:03 | -2.3536 | -2781.8156 | -2781.8156 | 6104.95 | Close | 39.26302 |  | 0 | 35.7 | 0 | 0
6250 | 3 | 10 |  | CC DChg | 01:56:30 | 51:58:14 | -620.9077 | 3.7891 | 1.2056 | 1205.59 | 0 | 0 | 1.2056 | 1205.59 | 4.7821 | 4782.12 | 0 | 0 | 4.7821 | 4782.12 | 2024-06-15 18:06:33 | -2.3527 | -3338.2135 | -3338.2135 | 6102.46 | Close | 39.43226 |  | 0 | 35.6 | 0 | 0
6251 | 3 | 10 |  | CC DChg | 01:57:00 | 51:58:44 | -620.9077 | 3.7875 | 1.2108 | 1210.77 | 0 | 0 | 1.2108 | 1210.77 | 4.8017 | 4801.72 | 0 | 0 | 4.8017 | 4801.72 | 2024-06-15 18:07:03 | -2.3517 | -3336.0612 | -3336.0612 | 6099.96 | Close | 39.6015 |  | 0 | 35.6 | 0 | 0
6252 | 3 | 10 |  | CC DChg | 01:57:30 | 51:59:14 | -620.9077 | 3.7857 | 1.2159 | 1215.94 | 0 | 0 | 1.2159 | 1215.94 | 4.8213 | 4821.32 | 0 | 0 | 4.8213 | 4821.32 | 2024-06-15 18:07:33 | -2.3505 | -2781.7409 | -2781.7409 | 6096.72 | Close | 39.77073 |  | 0.0002 | 35.5 | 0 | 0
6253 | 3 | 10 |  | CC DChg | 01:58:00 | 51:59:44 | -620.9077 | 3.7838 | 1.2211 | 1221.12 | 0 | 0 | 1.2211 | 1221.12 | 4.8409 | 4840.9 | 0 | 0 | 4.8409 | 4840.9 | 2024-06-15 18:08:03 | -2.3494 | -2781.8446 | -2781.8446 | 6093.97 | Close | 39.93997 |  | 0 | 35.4 | 0 | 0
6254 | 3 | 10 |  | CC DChg | 01:58:30 | 52:00:14 | -620.9077 | 3.7822 | 1.2263 | 1226.29 | 0 | 0 | 1.2263 | 1226.29 | 4.8605 | 4860.47 | 0 | 0 | 4.8605 | 4860.47 | 2024-06-15 18:08:33 | -2.3484 | -3338.2135 | -3338.2135 | 6091.47 | Close | 40.1092 |  | 0 | 35.4 | 0 | 0
6255 | 3 | 10 |  | CC DChg | 01:59:00 | 52:00:44 | -620.5357 | 3.7807 | 1.2315 | 1231.46 | 0 | 0 | 1.2315 | 1231.46 | 4.88 | 4880.05 | 0 | 0 | 4.88 | 4880.05 | 2024-06-15 18:09:03 | -2.3461 | -3338.1787 | -3338.1787 | 6092.63 | Close | 40.27844 |  | 0 | 35.3 | 0 | 0
6256 | 3 | 10 |  | CC DChg | 01:59:30 | 52:01:14 | -620.9077 | 3.7788 | 1.2366 | 1236.64 | 0 | 0 | 1.2366 | 1236.64 | 4.8996 | 4899.6 | 0 | 0 | 4.8996 | 4899.6 | 2024-06-15 18:09:33 | -2.3463 | -2781.8446 | -2781.8446 | 6085.98 | Close | 40.44768 |  | 0 | 35.2 | 0 | 0
6257 | 3 | 10 |  | CC DChg | 02:00:00 | 52:01:44 | -620.9077 | 3.777 | 1.2418 | 1241.81 | 0 | 0 | 1.2418 | 1241.81 | 4.9191 | 4919.14 | 0 | 0 | 4.9191 | 4919.14 | 2024-06-15 18:10:03 | -2.3452 | -2781.8446 | -2781.8446 | 6082.98 | Close | 40.61691 |  | 0 | 35.2 | 0 | 0
6258 | 3 | 10 |  | CC DChg | 02:00:30 | 52:02:14 | -620.9077 | 3.7754 | 1.247 | 1246.99 | 0 | 0 | 1.247 | 1246.99 | 4.9387 | 4938.69 | 0 | 0 | 4.9387 | 4938.69 | 2024-06-15 18:10:33 | -2.3442 | -3336.0264 | -3336.0264 | 6080.49 | Close | 40.78615 |  | 0 | 35.1 | 0 | 0
6259 | 3 | 10 |  | CC DChg | 02:01:00 | 52:02:44 | -620.9077 | 3.7739 | 1.2522 | 1252.16 | 0 | 0 | 1.2522 | 1252.16 | 4.9582 | 4958.22 | 0 | 0 | 4.9582 | 4958.22 | 2024-06-15 18:11:03 | -2.3432 | -3338.2135 | -3338.2135 | 6077.99 | Close | 40.95539 |  | 0 | 35.1 | 0 | 0
6260 | 3 | 10 |  | CC DChg | 02:01:30 | 52:03:14 | -620.9077 | 3.7723 | 1.2573 | 1257.33 | 0 | 0 | 1.2573 | 1257.33 | 4.9777 | 4977.74 | 0 | 0 | 4.9777 | 4977.74 | 2024-06-15 18:11:33 | -2.3423 | -3338.2135 | -3338.2135 | 6075.49 | Close | 41.12462 |  | 0 | 35 | 0 | 0
6261 | 3 | 10 |  | CC DChg | 02:02:00 | 52:03:44 | -620.9077 | 3.7702 | 1.2625 | 1262.51 | 0 | 0 | 1.2625 | 1262.51 | 4.9973 | 4997.26 | 0 | 0 | 4.9973 | 4997.26 | 2024-06-15 18:12:03 | -2.3409 | -2385.4486 | -2385.4486 | 6072 | Close | 41.29386 |  | 0 | 34.9 | 0 | 0
6262 | 3 | 10 |  | CC DChg | 02:02:30 | 52:04:14 | -620.9077 | 3.7686 | 1.2677 | 1267.68 | 0 | 0 | 1.2677 | 1267.68 | 5.0168 | 5016.76 | 0 | 0 | 5.0168 | 5016.76 | 2024-06-15 18:12:33 | -2.34 | -3336.0612 | -3336.0612 | 6069.5 | Close | 41.46309 |  | 0 | 34.8 | 0 | 0
6263 | 3 | 10 |  | CC DChg | 02:03:00 | 52:04:44 | -620.9077 | 3.7671 | 1.2729 | 1272.86 | 0 | 0 | 1.2729 | 1272.86 | 5.0362 | 5036.25 | 0 | 0 | 5.0362 | 5036.25 | 2024-06-15 18:13:03 | -2.339 | -3338.2135 | -3338.2135 | 6067.01 | Close | 41.63233 |  | 0 | 34.8 | 0 | 0
6264 | 3 | 10 |  | CC DChg | 02:03:30 | 52:05:14 | -620.9077 | 3.7655 | 1.278 | 1278.03 | 0 | 0 | 1.278 | 1278.03 | 5.0557 | 5055.74 | 0 | 0 | 5.0557 | 5055.74 | 2024-06-15 18:13:33 | -2.338 | -3338.1787 | -3338.1787 | 6064.51 | Close | 41.80157 |  | 0 | 34.7 | 0 | 0
6265 | 3 | 10 |  | CC DChg | 02:04:00 | 52:05:44 | -620.9077 | 3.764 | 1.2832 | 1283.21 | 0 | 0 | 1.2832 | 1283.21 | 5.0752 | 5075.22 | 0 | 0 | 5.0752 | 5075.22 | 2024-06-15 18:14:03 | -2.3371 | -3338.2135 | -3338.2135 | 6062.01 | Close | 41.9708 |  | 0 | 34.6 | 0 | 0
6266 | 3 | 10 |  | CC DChg | 02:04:30 | 52:06:14 | -620.9077 | 3.7618 | 1.2884 | 1288.38 | 0 | 0 | 1.2884 | 1288.38 | 5.0947 | 5094.68 | 0 | 0 | 5.0947 | 5094.68 | 2024-06-15 18:14:33 | -2.3357 | -2384.4382 | -2384.4382 | 6058.52 | Close | 42.14004 |  | 0 | 34.5 | 0 | 0
6267 | 3 | 10 |  | CC DChg | 02:05:00 | 52:06:44 | -620.9077 | 3.7602 | 1.2936 | 1293.55 | 0 | 0 | 1.2936 | 1293.55 | 5.1142 | 5114.15 | 0 | 0 | 5.1142 | 5114.15 | 2024-06-15 18:15:03 | -2.3348 | -3336.0264 | -3336.0264 | 6056.02 | Close | 42.30928 |  | 0 | 34.5 | 0 | 0
6268 | 3 | 10 |  | CC DChg | 02:05:30 | 52:07:14 | -620.9077 | 3.7587 | 1.2987 | 1298.73 | 0 | 0 | 1.2987 | 1298.73 | 5.1336 | 5133.6 | 0 | 0 | 5.1336 | 5133.6 | 2024-06-15 18:15:33 | -2.3338 | -3338.2135 | -3338.2135 | 6053.52 | Close | 42.47852 |  | 0 | 34.4 | 0 | 0
6269 | 3 | 10 |  | CC DChg | 02:06:00 | 52:07:44 | -620.9077 | 3.7571 | 1.3039 | 1303.9 | 0 | 0 | 1.3039 | 1303.9 | 5.153 | 5153.04 | 0 | 0 | 5.153 | 5153.04 | 2024-06-15 18:16:03 | -2.3328 | -3338.2135 | -3338.2135 | 6051.03 | Close | 42.64775 |  | 0 | 34.3 | 0 | 0
6270 | 3 | 10 |  | CC DChg | 02:06:30 | 52:08:14 | -620.9077 | 3.7556 | 1.3091 | 1309.08 | 0 | 0 | 1.3091 | 1309.08 | 5.1725 | 5172.49 | 0 | 0 | 5.1725 | 5172.49 | 2024-06-15 18:16:33 | -2.3319 | -3338.1787 | -3338.1787 | 6048.53 | Close | 42.81699 |  | 0 | 34.3 | 0 | 0
6271 | 3 | 10 |  | CC DChg | 02:07:00 | 52:08:44 | -620.9077 | 3.7537 | 1.3143 | 1314.25 | 0 | 0 | 1.3143 | 1314.25 | 5.1919 | 5191.91 | 0 | 0 | 5.1919 | 5191.91 | 2024-06-15 18:17:03 | -2.3307 | -2781.8446 | -2781.8446 | 6045.54 | Close | 42.98623 |  | 0 | 34.2 | 0 | 0
6272 | 3 | 10 |  | CC DChg | 02:07:30 | 52:09:14 | -620.9077 | 3.7519 | 1.3194 | 1319.42 | 0 | 0 | 1.3194 | 1319.42 | 5.2113 | 5211.32 | 0 | 0 | 5.2113 | 5211.32 | 2024-06-15 18:17:33 | -2.3296 | -2781.8446 | -2781.8446 | 6042.54 | Close | 43.15546 |  | 0 | 34.1 | 0 | 0
6273 | 3 | 10 |  | CC DChg | 02:08:00 | 52:09:44 | -620.9077 | 3.7503 | 1.3246 | 1324.6 | 0 | 0 | 1.3246 | 1324.6 | 5.2307 | 5230.74 | 0 | 0 | 5.2307 | 5230.74 | 2024-06-15 18:18:03 | -2.3286 | -3338.0891 | -3338.0891 | 6040.04 | Close | 43.3247 |  | 0 | 34.1 | 0 | 0
6274 | 3 | 10 |  | CC DChg | 02:08:30 | 52:10:14 | -620.9077 | 3.7488 | 1.3298 | 1329.77 | 0 | 0 | 1.3298 | 1329.77 | 5.2501 | 5250.14 | 0 | 0 | 5.2501 | 5250.14 | 2024-06-15 18:18:33 | -2.3276 | -3338.2135 | -3338.2135 | 6037.55 | Close | 43.49393 |  | 0 | 34 | 0 | 0
6275 | 3 | 10 |  | CC DChg | 02:09:00 | 52:10:44 | -620.9077 | 3.7469 | 1.3349 | 1334.95 | 0 | 0 | 1.3349 | 1334.95 | 5.2695 | 5269.52 | 0 | 0 | 5.2695 | 5269.52 | 2024-06-15 18:19:03 | -2.3265 | -2781.8446 | -2781.8446 | 6034.55 | Close | 43.66317 |  | 0 | 33.9 | 0 | 0
6276 | 3 | 10 |  | CC DChg | 02:09:30 | 52:11:14 | -620.9077 | 3.7453 | 1.3401 | 1340.12 | 0 | 0 | 1.3401 | 1340.12 | 5.2889 | 5288.92 | 0 | 0 | 5.2889 | 5288.92 | 2024-06-15 18:19:33 | -2.3255 | -3338.1787 | -3338.1787 | 6032.06 | Close | 43.83241 |  | 0 | 33.8 | 0 | 0
6277 | 3 | 10 |  | CC DChg | 02:10:00 | 52:11:44 | -620.9077 | 3.7435 | 1.3453 | 1345.3 | 0 | 0 | 1.3453 | 1345.3 | 5.3083 | 5308.28 | 0 | 0 | 5.3083 | 5308.28 | 2024-06-15 18:20:03 | -2.3244 | -2780.3498 | -2780.3498 | 6029.06 | Close | 44.00164 |  | 0 | 33.8 | 0 | 0
6278 | 3 | 10 |  | CC DChg | 02:10:30 | 52:12:14 | -620.9077 | 3.7419 | 1.3505 | 1350.47 | 0 | 0 | 1.3505 | 1350.47 | 5.3276 | 5327.65 | 0 | 0 | 5.3276 | 5327.65 | 2024-06-15 18:20:33 | -2.3234 | -3338.2135 | -3338.2135 | 6026.56 | Close | 44.17088 |  | 0 | 33.7 | 0 | 0
6279 | 3 | 10 |  | CC DChg | 02:11:00 | 52:12:44 | -620.9077 | 3.7404 | 1.3556 | 1355.64 | 0 | 0 | 1.3556 | 1355.64 | 5.347 | 5347.01 | 0 | 0 | 5.347 | 5347.01 | 2024-06-15 18:21:03 | -2.3224 | -3338.2683 | -3338.2683 | 6024.07 | Close | 44.34012 |  | 0 | 33.6 | 0 | 0
6280 | 3 | 10 |  | CC DChg | 02:11:30 | 52:13:14 | -620.9077 | 3.7385 | 1.3608 | 1360.82 | 0 | 0 | 1.3608 | 1360.82 | 5.3664 | 5366.36 | 0 | 0 | 5.3664 | 5366.36 | 2024-06-15 18:21:33 | -2.3213 | -2781.8446 | -2781.8446 | 6021.07 | Close | 44.50936 |  | 0 | 33.6 | 0 | 0
6281 | 3 | 10 |  | CC DChg | 02:12:00 | 52:13:44 | -620.9077 | 3.737 | 1.366 | 1365.99 | 0 | 0 | 1.366 | 1365.99 | 5.3857 | 5385.69 | 0 | 0 | 5.3857 | 5385.69 | 2024-06-15 18:22:03 | -2.3203 | -3338.2135 | -3338.2135 | 6018.57 | Close | 44.6786 |  | 0 | 33.5 | 0 | 0
6282 | 3 | 10 |  | CC DChg | 02:12:30 | 52:14:14 | -620.9077 | 3.7354 | 1.3712 | 1371.17 | 0 | 0 | 1.3712 | 1371.17 | 5.405 | 5405.03 | 0 | 0 | 5.405 | 5405.03 | 2024-06-15 18:22:33 | -2.3194 | -3338.0891 | -3338.0891 | 6016.08 | Close | 44.84783 |  | 0 | 33.4 | 0 | 0
6283 | 3 | 10 |  | CC DChg | 02:13:00 | 52:14:44 | -620.9077 | 3.7336 | 1.3763 | 1376.34 | 0 | 0 | 1.3763 | 1376.34 | 5.4244 | 5424.35 | 0 | 0 | 5.4244 | 5424.35 | 2024-06-15 18:23:03 | -2.3182 | -2781.8446 | -2781.8446 | 6013.08 | Close | 45.01707 |  | 0 | 33.4 | 0 | 0
6284 | 3 | 10 |  | CC DChg | 02:13:30 | 52:15:14 | -620.9077 | 3.732 | 1.3815 | 1381.52 | 0 | 0 | 1.3815 | 1381.52 | 5.4437 | 5443.66 | 0 | 0 | 5.4437 | 5443.66 | 2024-06-15 18:23:33 | -2.3172 | -3338.2135 | -3338.2135 | 6010.59 | Close | 45.1863 |  | 0 | 33.3 | 0 | 0
6285 | 3 | 10 |  | CC DChg | 02:14:00 | 52:15:44 | -620.9077 | 3.7305 | 1.3867 | 1386.69 | 0 | 0 | 1.3867 | 1386.69 | 5.463 | 5462.98 | 0 | 0 | 5.463 | 5462.98 | 2024-06-15 18:24:03 | -2.3163 | -3337.9995 | -3337.9995 | 6007.84 | Close | 45.35553 |  | 0.0002 | 40.2 | 0 | 0
6286 | 3 | 10 |  | CC DChg | 02:14:30 | 52:16:14 | -620.9077 | 3.7292 | 1.3919 | 1391.86 | 0 | 0 | 1.3919 | 1391.86 | 5.4823 | 5482.27 | 0 | 0 | 5.4823 | 5482.27 | 2024-06-15 18:24:33 | -2.3155 | -4172.7669 | -4172.7669 | 6006.09 | Close | 45.52477 |  | 0 | 40 | 0 | 0
6287 | 3 | 10 |  | CC DChg | 02:15:00 | 52:16:44 | -620.9077 | 3.728 | 1.397 | 1397.04 | 0 | 0 | 1.397 | 1397.04 | 5.5016 | 5501.56 | 0 | 0 | 5.5016 | 5501.56 | 2024-06-15 18:25:03 | -2.3147 | -4172.7669 | -4172.7669 | 6003.85 | Close | 45.69401 |  | 0.0002 | 38.6 | 0 | 0
6288 | 3 | 10 |  | CC DChg | 02:15:30 | 52:17:14 | -620.9077 | 3.7264 | 1.4022 | 1402.21 | 0 | 0 | 1.4022 | 1402.21 | 5.5209 | 5520.85 | 0 | 0 | 5.5209 | 5520.85 | 2024-06-15 18:25:33 | -2.3138 | -3338.1787 | -3338.1787 | 6001.6 | Close | 45.86324 |  | 0 | 37.6 | 0 | 0
6289 | 3 | 10 |  | CC DChg | 02:16:00 | 52:17:44 | -620.9077 | 3.7249 | 1.4074 | 1407.39 | 0 | 0 | 1.4074 | 1407.39 | 5.5401 | 5540.12 | 0 | 0 | 5.5401 | 5540.12 | 2024-06-15 18:26:03 | -2.3128 | -3336.0612 | -3336.0612 | 5999.1 | Close | 46.03248 |  | 0 | 37.1 | 0 | 0
6290 | 3 | 10 |  | CC DChg | 02:16:30 | 52:18:14 | -620.9077 | 3.723 | 1.4126 | 1412.56 | 0 | 0 | 1.4126 | 1412.56 | 5.5594 | 5559.39 | 0 | 0 | 5.5594 | 5559.39 | 2024-06-15 18:26:33 | -2.3117 | -2781.8446 | -2781.8446 | 5996.11 | Close | 46.20172 |  | 0 | 36.7 | 0 | 0
6291 | 3 | 10 |  | CC DChg | 02:17:00 | 52:18:44 | -620.9077 | 3.7218 | 1.4177 | 1417.73 | 0 | 0 | 1.4177 | 1417.73 | 5.5787 | 5578.66 | 0 | 0 | 5.5787 | 5578.66 | 2024-06-15 18:27:03 | -2.3109 | -4172.6114 | -4172.6114 | 5994.11 | Close | 46.37095 |  | 0 | 36.5 | 0 | 0
6292 | 3 | 10 |  | CC DChg | 02:17:30 | 52:19:14 | -620.9077 | 3.7202 | 1.4229 | 1422.91 | 0 | 0 | 1.4229 | 1422.91 | 5.5979 | 5597.91 | 0 | 0 | 5.5979 | 5597.91 | 2024-06-15 18:27:33 | -2.3099 | -3338.2135 | -3338.2135 | 5991.61 | Close | 46.54019 |  | 0 | 36.3 | 0 | 0
6293 | 3 | 10 |  | CC DChg | 02:18:00 | 52:19:44 | -620.9077 | 3.7187 | 1.4281 | 1428.08 | 0 | 0 | 1.4281 | 1428.08 | 5.6171 | 5617.15 | 0 | 0 | 5.6171 | 5617.15 | 2024-06-15 18:28:03 | -2.309 | -3338.2135 | -3338.2135 | 5989.12 | Close | 46.70942 |  | 0 | 36.2 | 0 | 0
6294 | 3 | 10 |  | CC DChg | 02:18:30 | 52:20:14 | -620.9077 | 3.7171 | 1.4333 | 1433.26 | 0 | 0 | 1.4333 | 1433.26 | 5.6364 | 5636.39 | 0 | 0 | 5.6364 | 5636.39 | 2024-06-15 18:28:33 | -2.308 | -3338.1787 | -3338.1787 | 5986.37 | Close | 46.87866 |  | 0.0002 | 36.1 | 0 | 0
6295 | 3 | 10 |  | CC DChg | 02:19:00 | 52:20:44 | -620.9077 | 3.7153 | 1.4384 | 1438.43 | 0 | 0 | 1.4384 | 1438.43 | 5.6556 | 5655.62 | 0 | 0 | 5.6556 | 5655.62 | 2024-06-15 18:29:03 | -2.3068 | -2781.8446 | -2781.8446 | 5983.62 | Close | 47.0479 |  | 0 | 36 | 0 | 0
6296 | 3 | 10 |  | CC DChg | 02:19:30 | 52:21:14 | -620.9077 | 3.7137 | 1.4436 | 1443.61 | 0 | 0 | 1.4436 | 1443.61 | 5.6748 | 5674.83 | 0 | 0 | 5.6748 | 5674.83 | 2024-06-15 18:29:33 | -2.3059 | -3338.2135 | -3338.2135 | 5981.13 | Close | 47.21714 |  | 0 | 35.9 | 0 | 0
6297 | 3 | 10 |  | CC DChg | 02:20:00 | 52:21:44 | -620.9077 | 3.7122 | 1.4488 | 1448.78 | 0 | 0 | 1.4488 | 1448.78 | 5.6941 | 5694.06 | 0 | 0 | 5.6941 | 5694.06 | 2024-06-15 18:30:03 | -2.3049 | -3336.0264 | -3336.0264 | 5978.38 | Close | 47.38637 |  | 0.0002 | 35.8 | 0 | 0
6298 | 3 | 10 |  | CC DChg | 02:20:30 | 52:22:14 | -620.5357 | 3.7109 | 1.454 | 1453.95 | 0 | 0 | 1.454 | 1453.95 | 5.7132 | 5713.24 | 0 | 0 | 5.7132 | 5713.24 | 2024-06-15 18:30:33 | -2.3028 | -4173.6327 | -4173.6327 | 5980.22 | Close | 47.55551 |  | 0 | 35.8 | 0 | 0
6299 | 3 | 10 |  | CC DChg | 02:21:00 | 52:22:44 | -620.9077 | 3.7091 | 1.4591 | 1459.13 | 0 | 0 | 1.4591 | 1459.13 | 5.7324 | 5732.44 | 0 | 0 | 5.7324 | 5732.44 | 2024-06-15 18:31:03 | -2.303 | -2780.3498 | -2780.3498 | 5973.64 | Close | 47.72474 |  | 0 | 35.7 | 0 | 0
6300 | 3 | 10 |  | CC DChg | 02:21:30 | 52:23:14 | -620.9077 | 3.7075 | 1.4643 | 1464.3 | 0 | 0 | 1.4643 | 1464.3 | 5.7516 | 5751.64 | 0 | 0 | 5.7516 | 5751.64 | 2024-06-15 18:31:33 | -2.302 | -3340.0891 | -3340.0891 | 5971.14 | Close | 47.89408 |  | 0 | 35.6 | 0 | 0
6301 | 3 | 10 |  | CC DChg | 02:22:00 | 52:23:44 | -620.9077 | 3.706 | 1.4695 | 1469.48 | 0 | 0 | 1.4695 | 1469.48 | 5.7708 | 5770.82 | 0 | 0 | 5.7708 | 5770.82 | 2024-06-15 18:32:03 | -2.3011 | -3338.2135 | -3338.2135 | 5968.64 | Close | 48.06332 |  | 0 | 35.5 | 0 | 0
6302 | 3 | 10 |  | CC DChg | 02:22:30 | 52:24:14 | -620.9077 | 3.7044 | 1.4747 | 1474.65 | 0 | 0 | 1.4747 | 1474.65 | 5.79 | 5789.99 | 0 | 0 | 5.79 | 5789.99 | 2024-06-15 18:32:33 | -2.3001 | -3338.2135 | -3338.2135 | 5966.15 | Close | 48.23255 |  | 0 | 35.4 | 0 | 0
6303 | 3 | 10 |  | CC DChg | 02:23:00 | 52:24:44 | -620.9077 | 3.7029 | 1.4798 | 1479.82 | 0 | 0 | 1.4798 | 1479.82 | 5.8092 | 5809.16 | 0 | 0 | 5.8092 | 5809.16 | 2024-06-15 18:33:03 | -2.2991 | -3338.0891 | -3338.0891 | 5963.65 | Close | 48.40178 |  | 0 | 35.4 | 0 | 0
6304 | 3 | 10 |  | CC DChg | 02:23:30 | 52:25:14 | -620.9077 | 3.7013 | 1.485 | 1485 | 0 | 0 | 1.485 | 1485 | 5.8283 | 5828.31 | 0 | 0 | 5.8283 | 5828.31 | 2024-06-15 18:33:33 | -2.2982 | -3338.2135 | -3338.2135 | 5961.15 | Close | 48.57102 |  | 0 | 35.3 | 0 | 0
6305 | 3 | 10 |  | CC DChg | 02:24:00 | 52:25:44 | -620.9077 | 3.6995 | 1.4902 | 1490.17 | 0 | 0 | 1.4902 | 1490.17 | 5.8474 | 5847.45 | 0 | 0 | 5.8474 | 5847.45 | 2024-06-15 18:34:03 | -2.297 | -2781.8446 | -2781.8446 | 5958.16 | Close | 48.74026 |  | 0 | 35.3 | 0 | 0
6306 | 3 | 10 |  | CC DChg | 02:24:30 | 52:26:14 | -620.9077 | 3.6979 | 1.4953 | 1495.35 | 0 | 0 | 1.4953 | 1495.35 | 5.8666 | 5866.6 | 0 | 0 | 5.8666 | 5866.6 | 2024-06-15 18:34:33 | -2.2961 | -3338.0891 | -3338.0891 | 5955.66 | Close | 48.90949 |  | 0 | 35.2 | 0 | 0
6307 | 3 | 10 |  | CC DChg | 02:25:00 | 52:26:44 | -620.9077 | 3.6964 | 1.5005 | 1500.52 | 0 | 0 | 1.5005 | 1500.52 | 5.8857 | 5885.72 | 0 | 0 | 5.8857 | 5885.72 | 2024-06-15 18:35:03 | -2.2951 | -3336.0612 | -3336.0612 | 5953.17 | Close | 49.07873 |  | 0 | 35.2 | 0 | 0
6308 | 3 | 10 |  | CC DChg | 02:25:30 | 52:27:14 | -620.9077 | 3.6948 | 1.5057 | 1505.7 | 0 | 0 | 1.5057 | 1505.7 | 5.9048 | 5904.84 | 0 | 0 | 5.9048 | 5904.84 | 2024-06-15 18:35:33 | -2.2941 | -3338.2135 | -3338.2135 | 5950.67 | Close | 49.24797 |  | 0 | 35.1 | 0 | 0
6309 | 3 | 10 |  | CC DChg | 02:26:00 | 52:27:44 | -620.9077 | 3.6933 | 1.5109 | 1510.87 | 0 | 0 | 1.5109 | 1510.87 | 5.924 | 5923.96 | 0 | 0 | 5.924 | 5923.96 | 2024-06-15 18:36:03 | -2.2932 | -3338.1787 | -3338.1787 | 5948.17 | Close | 49.4172 |  | 0 | 35 | 0 | 0
6310 | 3 | 10 |  | CC DChg | 02:26:30 | 52:28:14 | -620.9077 | 3.6917 | 1.516 | 1516.04 | 0 | 0 | 1.516 | 1516.04 | 5.9431 | 5943.06 | 0 | 0 | 5.9431 | 5943.06 | 2024-06-15 18:36:33 | -2.2922 | -3338.2135 | -3338.2135 | 5945.68 | Close | 49.58644 |  | 0 | 34.9 | 0 | 0
6311 | 3 | 10 |  | CC DChg | 02:27:00 | 52:28:44 | -620.9077 | 3.6902 | 1.5212 | 1521.22 | 0 | 0 | 1.5212 | 1521.22 | 5.9622 | 5962.16 | 0 | 0 | 5.9622 | 5962.16 | 2024-06-15 18:37:03 | -2.2913 | -3338.2135 | -3338.2135 | 5942.93 | Close | 49.75568 |  | 0.0002 | 34.9 | 0 | 0
6312 | 3 | 10 |  | CC DChg | 02:27:30 | 52:29:14 | -620.9077 | 3.6886 | 1.5264 | 1526.39 | 0 | 0 | 1.5264 | 1526.39 | 5.9813 | 5981.25 | 0 | 0 | 5.9813 | 5981.25 | 2024-06-15 18:37:33 | -2.2903 | -3337.9995 | -3337.9995 | 5940.68 | Close | 49.9249 |  | 0 | 34.8 | 0 | 0
6313 | 3 | 10 |  | CC DChg | 02:28:00 | 52:29:44 | -620.9077 | 3.6871 | 1.5316 | 1531.57 | 0 | 0 | 1.5316 | 1531.57 | 6.0003 | 6000.33 | 0 | 0 | 6.0003 | 6000.33 | 2024-06-15 18:38:03 | -2.2893 | -3338.2135 | -3338.2135 | 5938.19 | Close | 50.09414 |  | 0 | 34.7 | 0 | 0
6314 | 3 | 10 |  | CC DChg | 02:28:30 | 52:30:14 | -620.9077 | 3.6855 | 1.5367 | 1536.74 | 0 | 0 | 1.5367 | 1536.74 | 6.0194 | 6019.4 | 0 | 0 | 6.0194 | 6019.4 | 2024-06-15 18:38:33 | -2.2884 | -3338.2135 | -3338.2135 | 5935.69 | Close | 50.26338 |  | 0 | 34.7 | 0 | 0
6315 | 3 | 10 |  | CC DChg | 02:29:00 | 52:30:44 | -620.9077 | 3.6837 | 1.5419 | 1541.91 | 0 | 0 | 1.5419 | 1541.91 | 6.0385 | 6038.47 | 0 | 0 | 6.0385 | 6038.47 | 2024-06-15 18:39:03 | -2.2872 | -2781.7409 | -2781.7409 | 5932.69 | Close | 50.43261 |  | 0 | 34.6 | 0 | 0
6316 | 3 | 10 |  | CC DChg | 02:29:30 | 52:31:14 | -620.9077 | 3.6824 | 1.5471 | 1547.09 | 0 | 0 | 1.5471 | 1547.09 | 6.0575 | 6057.53 | 0 | 0 | 6.0575 | 6057.53 | 2024-06-15 18:39:33 | -2.2864 | -4172.7669 | -4172.7669 | 5930.7 | Close | 50.60185 |  | 0 | 34.5 | 0 | 0
6317 | 3 | 10 |  | CC DChg | 02:30:00 | 52:31:44 | -620.9077 | 3.6809 | 1.5523 | 1552.26 | 0 | 0 | 1.5523 | 1552.26 | 6.0766 | 6076.57 | 0 | 0 | 6.0766 | 6076.57 | 2024-06-15 18:40:03 | -2.2855 | -3338.2135 | -3338.2135 | 5928.2 | Close | 50.77109 |  | 0 | 34.5 | 0 | 0
6318 | 3 | 10 |  | CC DChg | 02:30:30 | 52:32:14 | -620.9077 | 3.6793 | 1.5574 | 1557.44 | 0 | 0 | 1.5574 | 1557.44 | 6.0956 | 6095.62 | 0 | 0 | 6.0956 | 6095.62 | 2024-06-15 18:40:33 | -2.2845 | -3338.0891 | -3338.0891 | 5925.71 | Close | 50.94032 |  | 0 | 34.4 | 0 | 0
6319 | 3 | 10 |  | CC DChg | 02:31:00 | 52:32:44 | -620.9077 | 3.6778 | 1.5626 | 1562.61 | 0 | 0 | 1.5626 | 1562.61 | 6.1146 | 6114.65 | 0 | 0 | 6.1146 | 6114.65 | 2024-06-15 18:41:03 | -2.2836 | -3336.0612 | -3336.0612 | 5923.21 | Close | 51.10955 |  | 0 | 34.3 | 0 | 0
6320 | 3 | 10 |  | CC DChg | 02:31:30 | 52:33:14 | -620.9077 | 3.6765 | 1.5678 | 1567.79 | 0 | 0 | 1.5678 | 1567.79 | 6.1337 | 6133.67 | 0 | 0 | 6.1337 | 6133.67 | 2024-06-15 18:41:33 | -2.2828 | -4172.7669 | -4172.7669 | 5921.21 | Close | 51.27879 |  | 0 | 34.2 | 0 | 0
6321 | 3 | 10 |  | CC DChg | 02:32:00 | 52:33:44 | -620.9077 | 3.6747 | 1.573 | 1572.96 | 0 | 0 | 1.573 | 1572.96 | 6.1527 | 6152.7 | 0 | 0 | 6.1527 | 6152.7 | 2024-06-15 18:42:03 | -2.2816 | -2781.8156 | -2781.8156 | 5918.21 | Close | 51.44803 |  | 0 | 34.2 | 0 | 0
6322 | 3 | 10 |  | CC DChg | 02:32:30 | 52:34:14 | -620.9077 | 3.6731 | 1.5781 | 1578.13 | 0 | 0 | 1.5781 | 1578.13 | 6.1717 | 6171.7 | 0 | 0 | 6.1717 | 6171.7 | 2024-06-15 18:42:33 | -2.2807 | -3338.2135 | -3338.2135 | 5915.72 | Close | 51.61727 |  | 0 | 34.1 | 0 | 0
6323 | 3 | 10 |  | CC DChg | 02:33:00 | 52:34:44 | -620.9077 | 3.6719 | 1.5833 | 1583.31 | 0 | 0 | 1.5833 | 1583.31 | 6.1907 | 6190.7 | 0 | 0 | 6.1907 | 6190.7 | 2024-06-15 18:43:03 | -2.2799 | -4172.7669 | -4172.7669 | 5913.72 | Close | 51.7865 |  | 0 | 34 | 0 | 0
6324 | 3 | 10 |  | CC DChg | 02:33:30 | 52:35:14 | -620.9077 | 3.6703 | 1.5885 | 1588.48 | 0 | 0 | 1.5885 | 1588.48 | 6.2097 | 6209.7 | 0 | 0 | 6.2097 | 6209.7 | 2024-06-15 18:43:33 | -2.2789 | -3337.9995 | -3337.9995 | 5911.22 | Close | 51.95573 |  | 0 | 34 | 0 | 0
6325 | 3 | 10 |  | CC DChg | 02:34:00 | 52:35:44 | -620.9077 | 3.6691 | 1.5937 | 1593.66 | 0 | 0 | 1.5937 | 1593.66 | 6.2287 | 6228.69 | 0 | 0 | 6.2287 | 6228.69 | 2024-06-15 18:44:03 | -2.2782 | -4172.7669 | -4172.7669 | 5909.23 | Close | 52.12497 |  | 0 | 33.9 | 0 | 0
6326 | 3 | 10 |  | CC DChg | 02:34:30 | 52:36:14 | -620.9077 | 3.6672 | 1.5988 | 1598.83 | 0 | 0 | 1.5988 | 1598.83 | 6.2477 | 6247.66 | 0 | 0 | 6.2477 | 6247.66 | 2024-06-15 18:44:33 | -2.277 | -2781.8446 | -2781.8446 | 5906.23 | Close | 52.29421 |  | 0 | 33.9 | 0 | 0
6327 | 3 | 10 |  | CC DChg | 02:35:00 | 52:36:44 | -620.9077 | 3.666 | 1.604 | 1604 | 0 | 0 | 1.604 | 1604 | 6.2666 | 6266.64 | 0 | 0 | 6.2666 | 6266.64 | 2024-06-15 18:45:03 | -2.2762 | -4172.6114 | -4172.6114 | 5904.24 | Close | 52.46344 |  | 0 | 33.8 | 0 | 0
6328 | 3 | 10 |  | CC DChg | 02:35:30 | 52:37:14 | -620.9077 | 3.6644 | 1.6092 | 1609.18 | 0 | 0 | 1.6092 | 1609.18 | 6.2856 | 6285.6 | 0 | 0 | 6.2856 | 6285.6 | 2024-06-15 18:45:33 | -2.2753 | -3336.0612 | -3336.0612 | 5901.74 | Close | 52.63267 |  | 0 | 33.7 | 0 | 0
6329 | 3 | 10 |  | CC DChg | 02:36:00 | 52:37:44 | -620.9077 | 3.6632 | 1.6144 | 1614.35 | 0 | 0 | 1.6144 | 1614.35 | 6.3046 | 6304.56 | 0 | 0 | 6.3046 | 6304.56 | 2024-06-15 18:46:03 | -2.2745 | -4176.1348 | -4176.1348 | 5899.74 | Close | 52.80191 |  | 0 | 33.7 | 0 | 0
6330 | 3 | 10 |  | CC DChg | 02:36:30 | 52:38:14 | -620.9077 | 3.6616 | 1.6195 | 1619.53 | 0 | 0 | 1.6195 | 1619.53 | 6.3235 | 6323.51 | 0 | 0 | 6.3235 | 6323.51 | 2024-06-15 18:46:33 | -2.2735 | -3338.0891 | -3338.0891 | 5897.25 | Close | 52.97114 |  | 0 | 33.6 | 0 | 0
6331 | 3 | 10 |  | CC DChg | 02:37:00 | 52:38:44 | -620.9077 | 3.6601 | 1.6247 | 1624.7 | 0 | 0 | 1.6247 | 1624.7 | 6.3424 | 6342.45 | 0 | 0 | 6.3424 | 6342.45 | 2024-06-15 18:47:03 | -2.2726 | -3336.0612 | -3336.0612 | 5894.5 | Close | 53.14038 |  | 0.0002 | 33.5 | 0 | 0
6332 | 3 | 10 |  | CC DChg | 02:37:30 | 52:39:14 | -620.9077 | 3.6585 | 1.6299 | 1629.88 | 0 | 0 | 1.6299 | 1629.88 | 6.3614 | 6361.38 | 0 | 0 | 6.3614 | 6361.38 | 2024-06-15 18:47:33 | -2.2716 | -3338.2135 | -3338.2135 | 5892.25 | Close | 53.30962 |  | 0 | 33.5 | 0 | 0
6333 | 3 | 10 |  | CC DChg | 02:38:00 | 52:39:44 | -620.5357 | 3.6573 | 1.635 | 1635.05 | 0 | 0 | 1.635 | 1635.05 | 6.3803 | 6380.32 | 0 | 0 | 6.3803 | 6380.32 | 2024-06-15 18:48:03 | -2.2695 | -4172.4994 | -4172.4994 | 5893.78 | Close | 53.47885 |  | 0 | 33.4 | 0 | 0
6334 | 3 | 10 |  | CC DChg | 02:38:30 | 52:40:14 | -620.9077 | 3.6561 | 1.6402 | 1640.22 | 0 | 0 | 1.6402 | 1640.22 | 6.3992 | 6399.23 | 0 | 0 | 6.3992 | 6399.23 | 2024-06-15 18:48:33 | -2.2701 | -4172.7669 | -4172.7669 | 5888.26 | Close | 53.64808 |  | 0 | 33.4 | 0 | 0
6335 | 3 | 10 |  | CC DChg | 02:39:00 | 52:40:44 | -620.9077 | 3.6548 | 1.6454 | 1645.4 | 0 | 0 | 1.6454 | 1645.4 | 6.4181 | 6418.14 | 0 | 0 | 6.4181 | 6418.14 | 2024-06-15 18:49:03 | -2.2693 | -4172.7669 | -4172.7669 | 5886.26 | Close | 53.81732 |  | 0 | 34.7 | 0 | 0
6336 | 3 | 10 |  | CC DChg | 02:39:30 | 52:41:14 | -620.9077 | 3.6539 | 1.6506 | 1650.57 | 0 | 0 | 1.6506 | 1650.57 | 6.4371 | 6437.06 | 0 | 0 | 6.4371 | 6437.06 | 2024-06-15 18:49:33 | -2.2687 | -5563.4818 | -5563.4818 | 5884.76 | Close | 53.98655 |  | 0 | 39.3 | 0 | 0
6337 | 3 | 10 |  | CC DChg | 02:40:00 | 52:41:44 | -620.9077 | 3.6523 | 1.6557 | 1655.75 | 0 | 0 | 1.6557 | 1655.75 | 6.456 | 6455.95 | 0 | 0 | 6.456 | 6455.95 | 2024-06-15 18:50:03 | -2.2678 | -3338.2135 | -3338.2135 | 5882.27 | Close | 54.15579 |  | 0 | 38.1 | 0 | 0
6338 | 3 | 10 |  | CC DChg | 02:40:30 | 52:42:14 | -620.5357 | 3.6511 | 1.6609 | 1660.92 | 0 | 0 | 1.6609 | 1660.92 | 6.4748 | 6474.84 | 0 | 0 | 6.4748 | 6474.84 | 2024-06-15 18:50:33 | -2.2656 | -4170.2668 | -4170.2668 | 5883.79 | Close | 54.32493 |  | 0 | 37.2 | 0 | 0
6339 | 3 | 10 |  | CC DChg | 02:41:00 | 52:42:44 | -620.9077 | 3.6502 | 1.6661 | 1666.09 | 0 | 0 | 1.6661 | 1666.09 | 6.4937 | 6493.74 | 0 | 0 | 6.4937 | 6493.74 | 2024-06-15 18:51:03 | -2.2664 | -5566.8152 | -5566.8152 | 5878.77 | Close | 54.49426 |  | 0 | 36.7 | 0 | 0
6340 | 3 | 10 |  | CC DChg | 02:41:30 | 52:43:14 | -620.9077 | 3.6489 | 1.6713 | 1671.27 | 0 | 0 | 1.6713 | 1671.27 | 6.5126 | 6512.62 | 0 | 0 | 6.5126 | 6512.62 | 2024-06-15 18:51:33 | -2.2657 | -4172.7669 | -4172.7669 | 5876.77 | Close | 54.6635 |  | 0 | 36.3 | 0 | 0
6341 | 3 | 10 |  | CC DChg | 02:42:00 | 52:43:44 | -620.9077 | 3.6477 | 1.6764 | 1676.44 | 0 | 0 | 1.6764 | 1676.44 | 6.5315 | 6531.5 | 0 | 0 | 6.5315 | 6531.5 | 2024-06-15 18:52:03 | -2.2649 | -4169.4045 | -4169.4045 | 5874.77 | Close | 54.83273 |  | 0 | 36 | 0 | 0
6342 | 3 | 10 |  | CC DChg | 02:42:30 | 52:44:14 | -620.9077 | 3.6465 | 1.6816 | 1681.62 | 0 | 0 | 1.6816 | 1681.62 | 6.5504 | 6550.38 | 0 | 0 | 6.5504 | 6550.38 | 2024-06-15 18:52:33 | -2.2641 | -4175.867 | -4175.867 | 5872.78 | Close | 55.00196 |  | 0 | 35.9 | 0 | 0
6343 | 3 | 10 |  | CC DChg | 02:43:00 | 52:44:44 | -620.9077 | 3.6455 | 1.6868 | 1686.79 | 0 | 0 | 1.6868 | 1686.79 | 6.5692 | 6569.24 | 0 | 0 | 6.5692 | 6569.24 | 2024-06-15 18:53:03 | -2.2635 | -5557.7132 | -5557.7132 | 5871.28 | Close | 55.1712 |  | 0 | 35.8 | 0 | 0
6344 | 3 | 10 |  | CC DChg | 02:43:30 | 52:45:14 | -620.9077 | 3.644 | 1.692 | 1691.97 | 0 | 0 | 1.692 | 1691.97 | 6.5881 | 6588.09 | 0 | 0 | 6.5881 | 6588.09 | 2024-06-15 18:53:33 | -2.2626 | -3338.2135 | -3338.2135 | 5868.54 | Close | 55.34044 |  | 0.0002 | 35.6 | 0 | 0
6345 | 3 | 10 |  | CC DChg | 02:44:00 | 52:45:44 | -620.9077 | 3.6427 | 1.6971 | 1697.14 | 0 | 0 | 1.6971 | 1697.14 | 6.607 | 6606.95 | 0 | 0 | 6.607 | 6606.95 | 2024-06-15 18:54:03 | -2.2618 | -4172.3873 | -4172.3873 | 5866.79 | Close | 55.50966 |  | 0 | 35.5 | 0 | 0
6346 | 3 | 10 |  | CC DChg | 02:44:30 | 52:46:14 | -620.9077 | 3.6418 | 1.7023 | 1702.31 | 0 | 0 | 1.7023 | 1702.31 | 6.6258 | 6625.79 | 0 | 0 | 6.6258 | 6625.79 | 2024-06-15 18:54:33 | -2.2612 | -5563.6892 | -5563.6892 | 5865.04 | Close | 55.6789 |  | 0.0002 | 35.4 | 0 | 0
6347 | 3 | 10 |  | CC DChg | 02:45:00 | 52:46:44 | -620.9077 | 3.6406 | 1.7075 | 1707.49 | 0 | 0 | 1.7075 | 1707.49 | 6.6446 | 6644.63 | 0 | 0 | 6.6446 | 6644.63 | 2024-06-15 18:55:03 | -2.2605 | -4172.7669 | -4172.7669 | 5863.29 | Close | 55.84813 |  | 0 | 35.4 | 0 | 0
6348 | 3 | 10 |  | CC DChg | 02:45:30 | 52:47:14 | -620.9077 | 3.6393 | 1.7127 | 1712.66 | 0 | 0 | 1.7127 | 1712.66 | 6.6635 | 6663.47 | 0 | 0 | 6.6635 | 6663.47 | 2024-06-15 18:55:33 | -2.2597 | -4172.7234 | -4172.7234 | 5861.29 | Close | 56.01737 |  | 0 | 35.3 | 0 | 0
6349 | 3 | 10 |  | CC DChg | 02:46:00 | 52:47:44 | -620.9077 | 3.6381 | 1.7178 | 1717.84 | 0 | 0 | 1.7178 | 1717.84 | 6.6823 | 6682.29 | 0 | 0 | 6.6823 | 6682.29 | 2024-06-15 18:56:03 | -2.2589 | -4172.7669 | -4172.7669 | 5859.3 | Close | 56.18661 |  | 0 | 35.3 | 0 | 0
6350 | 3 | 10 |  | CC DChg | 02:46:30 | 52:48:14 | -620.9077 | 3.6372 | 1.723 | 1723.01 | 0 | 0 | 1.723 | 1723.01 | 6.7011 | 6701.11 | 0 | 0 | 6.7011 | 6701.11 | 2024-06-15 18:56:33 | -2.2583 | -5563.6892 | -5563.6892 | 5857.8 | Close | 56.35584 |  | 0 | 35.2 | 0 | 0
6351 | 3 | 10 |  | CC DChg | 02:47:00 | 52:48:44 | -620.9077 | 3.6356 | 1.7282 | 1728.18 | 0 | 0 | 1.7282 | 1728.18 | 6.7199 | 6719.93 | 0 | 0 | 6.7199 | 6719.93 | 2024-06-15 18:57:03 | -2.2574 | -3338.1787 | -3338.1787 | 5855.3 | Close | 56.52508 |  | 0 | 35.1 | 0 | 0
6352 | 3 | 10 |  | CC DChg | 02:47:30 | 52:49:14 | -620.9077 | 3.6344 | 1.7334 | 1733.36 | 0 | 0 | 1.7334 | 1733.36 | 6.7387 | 6738.74 | 0 | 0 | 6.7387 | 6738.74 | 2024-06-15 18:57:33 | -2.2566 | -4172.7669 | -4172.7669 | 5853.31 | Close | 56.69432 |  | 0 | 35.1 | 0 | 0
6353 | 3 | 10 |  | CC DChg | 02:48:00 | 52:49:44 | -620.9077 | 3.6334 | 1.7385 | 1738.53 | 0 | 0 | 1.7385 | 1738.53 | 6.7575 | 6757.54 | 0 | 0 | 6.7575 | 6757.54 | 2024-06-15 18:58:03 | -2.256 | -5563.6892 | -5563.6892 | 5851.81 | Close | 56.86356 |  | 0 | 35 | 0 | 0
6354 | 3 | 10 |  | CC DChg | 02:48:30 | 52:50:14 | -620.9077 | 3.6322 | 1.7437 | 1743.71 | 0 | 0 | 1.7437 | 1743.71 | 6.7763 | 6776.34 | 0 | 0 | 6.7763 | 6776.34 | 2024-06-15 18:58:33 | -2.2553 | -4169.2491 | -4169.2491 | 5849.81 | Close | 57.03279 |  | 0 | 35 | 0 | 0
6355 | 3 | 10 |  | CC DChg | 02:49:00 | 52:50:44 | -620.9077 | 3.6313 | 1.7489 | 1748.88 | 0 | 0 | 1.7489 | 1748.88 | 6.7951 | 6795.13 | 0 | 0 | 6.7951 | 6795.13 | 2024-06-15 18:59:03 | -2.2547 | -5563.6892 | -5563.6892 | 5848.06 | Close | 57.20202 |  | 0.0002 | 34.9 | 0 | 0
6356 | 3 | 10 |  | CC DChg | 02:49:30 | 52:51:14 | -620.9077 | 3.63 | 1.7541 | 1754.06 | 0 | 0 | 1.7541 | 1754.06 | 6.8139 | 6813.91 | 0 | 0 | 6.8139 | 6813.91 | 2024-06-15 18:59:33 | -2.2539 | -4172.7669 | -4172.7669 | 5846.31 | Close | 57.37126 |  | 0 | 34.8 | 0 | 0
6357 | 3 | 10 |  | CC DChg | 02:50:00 | 52:51:44 | -620.9077 | 3.6285 | 1.7592 | 1759.23 | 0 | 0 | 1.7592 | 1759.23 | 6.8327 | 6832.7 | 0 | 0 | 6.8327 | 6832.7 | 2024-06-15 19:00:03 | -2.2529 | -3338.0891 | -3338.0891 | 5843.82 | Close | 57.54049 |  | 0 | 34.8 | 0 | 0
6358 | 3 | 10 |  | CC DChg | 02:50:30 | 52:52:14 | -620.9077 | 3.6275 | 1.7644 | 1764.4 | 0 | 0 | 1.7644 | 1764.4 | 6.8515 | 6851.47 | 0 | 0 | 6.8515 | 6851.47 | 2024-06-15 19:00:33 | -2.2524 | -5563.6892 | -5563.6892 | 5842.32 | Close | 57.70973 |  | 0 | 34.7 | 0 | 0
6359 | 3 | 10 |  | CC DChg | 02:51:00 | 52:52:44 | -620.9077 | 3.6263 | 1.7696 | 1769.58 | 0 | 0 | 1.7696 | 1769.58 | 6.8702 | 6870.23 | 0 | 0 | 6.8702 | 6870.23 | 2024-06-15 19:01:03 | -2.2516 | -4172.7669 | -4172.7669 | 5840.32 | Close | 57.87897 |  | 0 | 34.6 | 0 | 0
6360 | 3 | 10 |  | CC DChg | 02:51:30 | 52:53:14 | -620.9077 | 3.6254 | 1.7748 | 1774.75 | 0 | 0 | 1.7748 | 1774.75 | 6.889 | 6888.99 | 0 | 0 | 6.889 | 6888.99 | 2024-06-15 19:01:33 | -2.251 | -5563.6312 | -5563.6312 | 5838.83 | Close | 58.0482 |  | 0 | 34.6 | 0 | 0
6361 | 3 | 10 |  | CC DChg | 02:52:00 | 52:53:44 | -620.9077 | 3.6241 | 1.7799 | 1779.93 | 0 | 0 | 1.7799 | 1779.93 | 6.9077 | 6907.75 | 0 | 0 | 6.9077 | 6907.75 | 2024-06-15 19:02:03 | -2.2503 | -4172.7669 | -4172.7669 | 5836.83 | Close | 58.21744 |  | 0 | 34.5 | 0 | 0
6362 | 3 | 10 |  | CC DChg | 02:52:30 | 52:54:14 | -620.9077 | 3.6232 | 1.7851 | 1785.1 | 0 | 0 | 1.7851 | 1785.1 | 6.9265 | 6926.49 | 0 | 0 | 6.9265 | 6926.49 | 2024-06-15 19:02:33 | -2.2497 | -5563.6892 | -5563.6892 | 5835.33 | Close | 58.38668 |  | 0 | 34.5 | 0 | 0
6363 | 3 | 10 |  | CC DChg | 02:53:00 | 52:54:44 | -620.9077 | 3.622 | 1.7903 | 1790.27 | 0 | 0 | 1.7903 | 1790.27 | 6.9452 | 6945.24 | 0 | 0 | 6.9452 | 6945.24 | 2024-06-15 19:03:03 | -2.2489 | -4172.6114 | -4172.6114 | 5833.33 | Close | 58.55591 |  | 0 | 34.4 | 0 | 0
6364 | 3 | 10 |  | CC DChg | 02:53:30 | 52:55:14 | -620.9077 | 3.6207 | 1.7954 | 1795.45 | 0 | 0 | 1.7954 | 1795.45 | 6.964 | 6963.98 | 0 | 0 | 6.964 | 6963.98 | 2024-06-15 19:03:33 | -2.2481 | -4172.7669 | -4172.7669 | 5831.34 | Close | 58.72515 |  | 0 | 34.3 | 0 | 0
6365 | 3 | 10 |  | CC DChg | 02:54:00 | 52:55:44 | -620.9077 | 3.6195 | 1.8006 | 1800.62 | 0 | 0 | 1.8006 | 1800.62 | 6.9827 | 6982.7 | 0 | 0 | 6.9827 | 6982.7 | 2024-06-15 19:04:03 | -2.2474 | -4172.7669 | -4172.7669 | 5829.34 | Close | 58.89439 |  | 0 | 34.2 | 0 | 0
6366 | 3 | 10 |  | CC DChg | 02:54:30 | 52:56:14 | -620.9077 | 3.6186 | 1.8058 | 1805.8 | 0 | 0 | 1.8058 | 1805.8 | 7.0014 | 7001.44 | 0 | 0 | 7.0014 | 7001.44 | 2024-06-15 19:04:33 | -2.2468 | -5563.4818 | -5563.4818 | 5827.84 | Close | 59.06362 |  | 0 | 34.2 | 0 | 0
6367 | 3 | 10 |  | CC DChg | 02:55:00 | 52:56:44 | -620.9077 | 3.6173 | 1.811 | 1810.97 | 0 | 0 | 1.811 | 1810.97 | 7.0202 | 7020.15 | 0 | 0 | 7.0202 | 7020.15 | 2024-06-15 19:05:03 | -2.246 | -4169.4045 | -4169.4045 | 5825.84 | Close | 59.23285 |  | 0 | 34.1 | 0 | 0
6368 | 3 | 10 |  | CC DChg | 02:55:30 | 52:57:14 | -620.9077 | 3.6164 | 1.8161 | 1816.15 | 0 | 0 | 1.8161 | 1816.15 | 7.0389 | 7038.86 | 0 | 0 | 7.0389 | 7038.86 | 2024-06-15 19:05:33 | -2.2454 | -5563.6892 | -5563.6892 | 5824.35 | Close | 59.40209 |  | 0 | 34.1 | 0 | 0
6369 | 3 | 10 |  | CC DChg | 02:56:00 | 52:57:44 | -620.9077 | 3.6151 | 1.8213 | 1821.32 | 0 | 0 | 1.8213 | 1821.32 | 7.0576 | 7057.58 | 0 | 0 | 7.0576 | 7057.58 | 2024-06-15 19:06:03 | -2.2447 | -4172.8354 | -4172.8354 | 5822.35 | Close | 59.57133 |  | 0 | 34 | 0 | 0
6370 | 3 | 10 |  | CC DChg | 02:56:30 | 52:58:14 | -620.9077 | 3.6142 | 1.8265 | 1826.49 | 0 | 0 | 1.8265 | 1826.49 | 7.0763 | 7076.28 | 0 | 0 | 7.0763 | 7076.28 | 2024-06-15 19:06:33 | -2.2441 | -5563.6892 | -5563.6892 | 5820.85 | Close | 59.74057 |  | 0 | 33.9 | 0 | 0
6371 | 3 | 10 |  | CC DChg | 02:57:00 | 52:58:44 | -620.9077 | 3.6133 | 1.8317 | 1831.67 | 0 | 0 | 1.8317 | 1831.67 | 7.095 | 7094.98 | 0 | 0 | 7.095 | 7094.98 | 2024-06-15 19:07:03 | -2.2435 | -5563.6892 | -5563.6892 | 5819.35 | Close | 59.90981 |  | 0 | 33.9 | 0 | 0
6372 | 3 | 10 |  | CC DChg | 02:57:30 | 52:59:14 | -620.9077 | 3.6117 | 1.8368 | 1836.84 | 0 | 0 | 1.8368 | 1836.84 | 7.1137 | 7113.67 | 0 | 0 | 7.1137 | 7113.67 | 2024-06-15 19:07:33 | -2.2426 | -3337.9995 | -3337.9995 | 5816.86 | Close | 60.07903 |  | 0 | 33.8 | 0 | 0
6373 | 3 | 10 |  | CC DChg | 02:58:00 | 52:59:44 | -620.9077 | 3.6108 | 1.842 | 1842.02 | 0 | 0 | 1.842 | 1842.02 | 7.1324 | 7132.35 | 0 | 0 | 7.1324 | 7132.35 | 2024-06-15 19:08:03 | -2.242 | -5563.6892 | -5563.6892 | 5815.36 | Close | 60.24827 |  | 0 | 33.8 | 0 | 0
6374 | 3 | 10 |  | CC DChg | 02:58:30 | 53:00:14 | -620.9077 | 3.6099 | 1.8472 | 1847.19 | 0 | 0 | 1.8472 | 1847.19 | 7.151 | 7151.03 | 0 | 0 | 7.151 | 7151.03 | 2024-06-15 19:08:33 | -2.2414 | -5563.6892 | -5563.6892 | 5813.86 | Close | 60.41751 |  | 0 | 33.7 | 0 | 0
6375 | 3 | 10 |  | CC DChg | 02:59:00 | 53:00:44 | -620.9077 | 3.6086 | 1.8524 | 1852.36 | 0 | 0 | 1.8524 | 1852.36 | 7.1697 | 7169.71 | 0 | 0 | 7.1697 | 7169.71 | 2024-06-15 19:09:03 | -2.2406 | -4172.6114 | -4172.6114 | 5811.86 | Close | 60.58674 |  | 0 | 33.6 | 0 | 0
6376 | 3 | 10 |  | CC DChg | 02:59:30 | 53:01:14 | -620.9077 | 3.6077 | 1.8575 | 1857.54 | 0 | 0 | 1.8575 | 1857.54 | 7.1884 | 7188.38 | 0 | 0 | 7.1884 | 7188.38 | 2024-06-15 19:09:33 | -2.24 | -5563.6892 | -5563.6892 | 5810.37 | Close | 60.75598 |  | 0 | 33.6 | 0 | 0
6377 | 3 | 10 |  | CC DChg | 03:00:00 | 53:01:44 | -620.9077 | 3.6068 | 1.8627 | 1862.71 | 0 | 0 | 1.8627 | 1862.71 | 7.207 | 7207.04 | 0 | 0 | 7.207 | 7207.04 | 2024-06-15 19:10:03 | -2.2395 | -5563.6892 | -5563.6892 | 5808.87 | Close | 60.92522 |  | 0 | 39.1 | 0 | 0
6378 | 3 | 10 |  | CC DChg | 03:00:30 | 53:02:14 | -620.9077 | 3.6058 | 1.8679 | 1867.89 | 0 | 0 | 1.8679 | 1867.89 | 7.2257 | 7225.7 | 0 | 0 | 7.2257 | 7225.7 | 2024-06-15 19:10:33 | -2.2389 | -5563.6312 | -5563.6312 | 5807.37 | Close | 61.09445 |  | 0 | 38.4 | 0 | 0
6379 | 3 | 10 |  | CC DChg | 03:01:00 | 53:02:44 | -620.9077 | 3.6046 | 1.8731 | 1873.06 | 0 | 0 | 1.8731 | 1873.06 | 7.2444 | 7244.36 | 0 | 0 | 7.2444 | 7244.36 | 2024-06-15 19:11:03 | -2.2381 | -4172.7669 | -4172.7669 | 5805.37 | Close | 61.26369 |  | 0 | 37.4 | 0 | 0
6380 | 3 | 10 |  | CC DChg | 03:01:30 | 53:03:14 | -620.9077 | 3.6037 | 1.8782 | 1878.24 | 0 | 0 | 1.8782 | 1878.24 | 7.263 | 7263 | 0 | 0 | 7.263 | 7263 | 2024-06-15 19:11:33 | -2.2375 | -5563.6892 | -5563.6892 | 5803.88 | Close | 61.43293 |  | 0 | 36.8 | 0 | 0
6381 | 3 | 10 |  | CC DChg | 03:02:00 | 53:03:44 | -620.9077 | 3.6027 | 1.8834 | 1883.41 | 0 | 0 | 1.8834 | 1883.41 | 7.2817 | 7281.65 | 0 | 0 | 7.2817 | 7281.65 | 2024-06-15 19:12:03 | -2.237 | -5563.6312 | -5563.6312 | 5802.38 | Close | 61.60216 |  | 0 | 36.3 | 0 | 0
6382 | 3 | 10 |  | CC DChg | 03:02:30 | 53:04:14 | -620.9077 | 3.6018 | 1.8886 | 1888.58 | 0 | 0 | 1.8886 | 1888.58 | 7.3003 | 7300.29 | 0 | 0 | 7.3003 | 7300.29 | 2024-06-15 19:12:33 | -2.2364 | -5563.6892 | -5563.6892 | 5800.88 | Close | 61.7714 |  | 0 | 36.1 | 0 | 0
6383 | 3 | 10 |  | CC DChg | 03:03:00 | 53:04:44 | -620.9077 | 3.6009 | 1.8938 | 1893.76 | 0 | 0 | 1.8938 | 1893.76 | 7.3189 | 7318.92 | 0 | 0 | 7.3189 | 7318.92 | 2024-06-15 19:13:03 | -2.2358 | -5557.7132 | -5557.7132 | 5799.38 | Close | 61.94064 |  | 0 | 35.9 | 0 | 0
6384 | 3 | 10 |  | CC DChg | 03:03:30 | 53:05:14 | -620.9077 | 3.6 | 1.8989 | 1898.93 | 0 | 0 | 1.8989 | 1898.93 | 7.3376 | 7337.55 | 0 | 0 | 7.3376 | 7337.55 | 2024-06-15 19:13:33 | -2.2352 | -5563.4818 | -5563.4818 | 5797.88 | Close | 62.10987 |  | 0 | 35.8 | 0 | 0
6385 | 3 | 10 |  | CC DChg | 03:04:00 | 53:05:44 | -620.9077 | 3.5987 | 1.9041 | 1904.11 | 0 | 0 | 1.9041 | 1904.11 | 7.3562 | 7356.17 | 0 | 0 | 7.3562 | 7356.17 | 2024-06-15 19:14:03 | -2.2345 | -4172.7669 | -4172.7669 | 5795.89 | Close | 62.27911 |  | 0 | 35.7 | 0 | 0
6386 | 3 | 10 |  | CC DChg | 03:04:30 | 53:06:14 | -620.9077 | 3.5978 | 1.9093 | 1909.28 | 0 | 0 | 1.9093 | 1909.28 | 7.3748 | 7374.79 | 0 | 0 | 7.3748 | 7374.79 | 2024-06-15 19:14:33 | -2.2339 | -5563.6892 | -5563.6892 | 5794.39 | Close | 62.44835 |  | 0 | 35.6 | 0 | 0
6387 | 3 | 10 |  | CC DChg | 03:05:00 | 53:06:44 | -620.9077 | 3.5965 | 1.9145 | 1914.46 | 0 | 0 | 1.9145 | 1914.46 | 7.3934 | 7393.41 | 0 | 0 | 7.3934 | 7393.41 | 2024-06-15 19:15:03 | -2.2331 | -4172.7234 | -4172.7234 | 5792.14 | Close | 62.61758 |  | 0.0002 | 35.5 | 0 | 0
6388 | 3 | 10 |  | CC DChg | 03:05:30 | 53:07:14 | -620.9077 | 3.5956 | 1.9196 | 1919.63 | 0 | 0 | 1.9196 | 1919.63 | 7.412 | 7412.01 | 0 | 0 | 7.412 | 7412.01 | 2024-06-15 19:15:33 | -2.2325 | -5563.6892 | -5563.6892 | 5790.89 | Close | 62.78682 |  | 0 | 35.4 | 0 | 0
6389 | 3 | 10 |  | CC DChg | 03:06:00 | 53:07:44 | -620.9077 | 3.5947 | 1.9248 | 1924.8 | 0 | 0 | 1.9248 | 1924.8 | 7.4306 | 7430.61 | 0 | 0 | 7.4306 | 7430.61 | 2024-06-15 19:16:03 | -2.232 | -5563.6892 | -5563.6892 | 5789.4 | Close | 62.95606 |  | 0 | 35.4 | 0 | 0
6390 | 3 | 10 |  | CC DChg | 03:06:30 | 53:08:14 | -620.9077 | 3.5938 | 1.93 | 1929.98 | 0 | 0 | 1.93 | 1929.98 | 7.4492 | 7449.21 | 0 | 0 | 7.4492 | 7449.21 | 2024-06-15 19:16:33 | -2.2314 | -5563.6312 | -5563.6312 | 5787.9 | Close | 63.12529 |  | 0 | 35.3 | 0 | 0
6391 | 3 | 10 |  | CC DChg | 03:07:00 | 53:08:44 | -620.9077 | 3.5925 | 1.9352 | 1935.15 | 0 | 0 | 1.9352 | 1935.15 | 7.4678 | 7467.8 | 0 | 0 | 7.4678 | 7467.8 | 2024-06-15 19:17:03 | -2.2306 | -4172.7669 | -4172.7669 | 5785.9 | Close | 63.29453 |  | 0 | 35.2 | 0 | 0
6392 | 3 | 10 |  | CC DChg | 03:07:30 | 53:09:14 | -620.9077 | 3.5916 | 1.9403 | 1940.33 | 0 | 0 | 1.9403 | 1940.33 | 7.4864 | 7486.38 | 0 | 0 | 7.4864 | 7486.38 | 2024-06-15 19:17:33 | -2.23 | -5563.6892 | -5563.6892 | 5784.4 | Close | 63.46377 |  | 0 | 35.2 | 0 | 0
6393 | 3 | 10 |  | CC DChg | 03:08:00 | 53:09:44 | -620.9077 | 3.5907 | 1.9455 | 1945.5 | 0 | 0 | 1.9455 | 1945.5 | 7.505 | 7504.97 | 0 | 0 | 7.505 | 7504.97 | 2024-06-15 19:18:03 | -2.2295 | -5563.6312 | -5563.6312 | 5782.9 | Close | 63.633 |  | 0 | 35.1 | 0 | 0
6394 | 3 | 10 |  | CC DChg | 03:08:30 | 53:10:14 | -620.9077 | 3.5897 | 1.9507 | 1950.67 | 0 | 0 | 1.9507 | 1950.67 | 7.5235 | 7523.55 | 0 | 0 | 7.5235 | 7523.55 | 2024-06-15 19:18:33 | -2.2289 | -5563.6892 | -5563.6892 | 5781.41 | Close | 63.80224 |  | 0 | 35.1 | 0 | 0
6395 | 3 | 10 |  | CC DChg | 03:09:00 | 53:10:44 | -620.9077 | 3.5882 | 1.9558 | 1955.85 | 0 | 0 | 1.9558 | 1955.85 | 7.5421 | 7542.11 | 0 | 0 | 7.5421 | 7542.11 | 2024-06-15 19:19:03 | -2.2279 | -3338.2135 | -3338.2135 | 5778.91 | Close | 63.97148 |  | 0 | 35 | 0 | 0
6396 | 3 | 10 |  | CC DChg | 03:09:30 | 53:11:14 | -620.9077 | 3.5872 | 1.961 | 1961.02 | 0 | 0 | 1.961 | 1961.02 | 7.5607 | 7560.68 | 0 | 0 | 7.5607 | 7560.68 | 2024-06-15 19:19:33 | -2.2273 | -5557.3568 | -5557.3568 | 5777.41 | Close | 64.14071 |  | 0 | 34.9 | 0 | 0
6397 | 3 | 10 |  | CC DChg | 03:10:00 | 53:11:44 | -620.9077 | 3.5863 | 1.9662 | 1966.2 | 0 | 0 | 1.9662 | 1966.2 | 7.5792 | 7579.24 | 0 | 0 | 7.5792 | 7579.24 | 2024-06-15 19:20:03 | -2.2268 | -5563.6892 | -5563.6892 | 5775.91 | Close | 64.30994 |  | 0 | 34.9 | 0 | 0
6398 | 3 | 10 |  | CC DChg | 03:10:30 | 53:12:14 | -620.9077 | 3.5851 | 1.9714 | 1971.37 | 0 | 0 | 1.9714 | 1971.37 | 7.5978 | 7597.79 | 0 | 0 | 7.5978 | 7597.79 | 2024-06-15 19:20:33 | -2.226 | -4176.1348 | -4176.1348 | 5773.92 | Close | 64.47918 |  | 0 | 34.8 | 0 | 0
6399 | 3 | 10 |  | CC DChg | 03:11:00 | 53:12:44 | -620.9077 | 3.5841 | 1.9765 | 1976.55 | 0 | 0 | 1.9765 | 1976.55 | 7.6163 | 7616.34 | 0 | 0 | 7.6163 | 7616.34 | 2024-06-15 19:21:03 | -2.2254 | -5557.506 | -5557.506 | 5772.42 | Close | 64.64841 |  | 0 | 34.8 | 0 | 0
6400 | 3 | 10 |  | CC DChg | 03:11:30 | 53:13:14 | -620.9077 | 3.5829 | 1.9817 | 1981.72 | 0 | 0 | 1.9817 | 1981.72 | 7.6349 | 7634.88 | 0 | 0 | 7.6349 | 7634.88 | 2024-06-15 19:21:33 | -2.2246 | -4172.7669 | -4172.7669 | 5770.42 | Close | 64.81765 |  | 0 | 34.7 | 0 | 0
6401 | 3 | 10 |  | CC DChg | 03:12:00 | 53:13:44 | -620.9077 | 3.582 | 1.9869 | 1986.89 | 0 | 0 | 1.9869 | 1986.89 | 7.6534 | 7653.41 | 0 | 0 | 7.6534 | 7653.41 | 2024-06-15 19:22:03 | -2.2241 | -5563.6892 | -5563.6892 | 5768.92 | Close | 64.98689 |  | 0 | 34.7 | 0 | 0
6402 | 3 | 10 |  | CC DChg | 03:12:30 | 53:14:14 | -620.9077 | 3.5807 | 1.9921 | 1992.07 | 0 | 0 | 1.9921 | 1992.07 | 7.6719 | 7671.95 | 0 | 0 | 7.6719 | 7671.95 | 2024-06-15 19:22:33 | -2.2233 | -4172.7234 | -4172.7234 | 5766.93 | Close | 65.15612 |  | 0 | 34.6 | 0 | 0
6403 | 3 | 10 |  | CC DChg | 03:13:00 | 53:14:44 | -620.9077 | 3.5795 | 1.9972 | 1997.24 | 0 | 0 | 1.9972 | 1997.24 | 7.6905 | 7690.47 | 0 | 0 | 7.6905 | 7690.47 | 2024-06-15 19:23:03 | -2.2225 | -4172.7669 | -4172.7669 | 5764.93 | Close | 65.32536 |  | 0 | 34.6 | 0 | 0
6404 | 3 | 10 |  | CC DChg | 03:13:30 | 53:15:14 | -620.9077 | 3.5782 | 2.0024 | 2002.42 | 0 | 0 | 2.0024 | 2002.42 | 7.709 | 7708.98 | 0 | 0 | 7.709 | 7708.98 | 2024-06-15 19:23:33 | -2.2218 | -4172.7669 | -4172.7669 | 5762.93 | Close | 65.4946 |  | 0 | 34.5 | 0 | 0
6405 | 3 | 10 |  | CC DChg | 03:14:00 | 53:15:44 | -620.9077 | 3.5773 | 2.0076 | 2007.59 | 0 | 0 | 2.0076 | 2007.59 | 7.7275 | 7727.5 | 0 | 0 | 7.7275 | 7727.5 | 2024-06-15 19:24:03 | -2.2212 | -5563.4818 | -5563.4818 | 5761.43 | Close | 65.66383 |  | 0 | 34.5 | 0 | 0
6406 | 3 | 10 |  | CC DChg | 03:14:30 | 53:16:14 | -620.9077 | 3.5761 | 2.0128 | 2012.76 | 0 | 0 | 2.0128 | 2012.76 | 7.746 | 7746.01 | 0 | 0 | 7.746 | 7746.01 | 2024-06-15 19:24:33 | -2.2204 | -4172.7669 | -4172.7669 | 5759.44 | Close | 65.83307 |  | 0 | 34.4 | 0 | 0
6407 | 3 | 10 |  | CC DChg | 03:15:00 | 53:16:44 | -620.9077 | 3.5751 | 2.0179 | 2017.94 | 0 | 0 | 2.0179 | 2017.94 | 7.7645 | 7764.5 | 0 | 0 | 7.7645 | 7764.5 | 2024-06-15 19:25:03 | -2.2198 | -5563.6892 | -5563.6892 | 5757.94 | Close | 66.0023 |  | 0 | 34.3 | 0 | 0
6408 | 3 | 10 |  | CC DChg | 03:15:30 | 53:17:14 | -620.9077 | 3.5739 | 2.0231 | 2023.11 | 0 | 0 | 2.0231 | 2023.11 | 7.783 | 7783.01 | 0 | 0 | 7.783 | 7783.01 | 2024-06-15 19:25:33 | -2.2191 | -4172.7234 | -4172.7234 | 5755.94 | Close | 66.17154 |  | 0 | 34.3 | 0 | 0
6409 | 3 | 10 |  | CC DChg | 03:16:00 | 53:17:44 | -620.9077 | 3.5727 | 2.0283 | 2028.29 | 0 | 0 | 2.0283 | 2028.29 | 7.8015 | 7801.49 | 0 | 0 | 7.8015 | 7801.49 | 2024-06-15 19:26:03 | -2.2183 | -4169.4045 | -4169.4045 | 5753.94 | Close | 66.34078 |  | 0 | 34.2 | 0 | 0
6410 | 3 | 10 |  | CC DChg | 03:16:30 | 53:18:14 | -620.9077 | 3.5714 | 2.0335 | 2033.46 | 0 | 0 | 2.0335 | 2033.46 | 7.82 | 7819.97 | 0 | 0 | 7.82 | 7819.97 | 2024-06-15 19:26:33 | -2.2175 | -4176.1348 | -4176.1348 | 5751.95 | Close | 66.51002 |  | 0 | 34.2 | 0 | 0
6411 | 3 | 10 |  | CC DChg | 03:17:00 | 53:18:44 | -620.9077 | 3.5702 | 2.0386 | 2038.64 | 0 | 0 | 2.0386 | 2038.64 | 7.8385 | 7838.45 | 0 | 0 | 7.8385 | 7838.45 | 2024-06-15 19:27:03 | -2.2168 | -4172.8354 | -4172.8354 | 5749.7 | Close | 66.67926 |  | 0.0002 | 34.1 | 0 | 0
6412 | 3 | 10 |  | CC DChg | 03:17:30 | 53:19:14 | -620.9077 | 3.5689 | 2.0438 | 2043.81 | 0 | 0 | 2.0438 | 2043.81 | 7.8569 | 7856.92 | 0 | 0 | 7.8569 | 7856.92 | 2024-06-15 19:27:33 | -2.216 | -4169.4045 | -4169.4045 | 5747.95 | Close | 66.84849 |  | 0 | 34.1 | 0 | 0
6413 | 3 | 10 |  | CC DChg | 03:18:00 | 53:19:44 | -620.9077 | 3.568 | 2.049 | 2048.98 | 0 | 0 | 2.049 | 2048.98 | 7.8754 | 7875.38 | 0 | 0 | 7.8754 | 7875.38 | 2024-06-15 19:28:03 | -2.2154 | -5563.6892 | -5563.6892 | 5746.45 | Close | 67.01773 |  | 0 | 34 | 0 | 0
6414 | 3 | 10 |  | CC DChg | 03:18:30 | 53:20:14 | -620.9077 | 3.5668 | 2.0542 | 2054.16 | 0 | 0 | 2.0542 | 2054.16 | 7.8938 | 7893.84 | 0 | 0 | 7.8938 | 7893.84 | 2024-06-15 19:28:33 | -2.2146 | -4172.4994 | -4172.4994 | 5744.46 | Close | 67.18696 |  | 0 | 34 | 0 | 0
6415 | 3 | 10 |  | CC DChg | 03:19:00 | 53:20:44 | -620.9077 | 3.5652 | 2.0593 | 2059.33 | 0 | 0 | 2.0593 | 2059.33 | 7.9123 | 7912.29 | 0 | 0 | 7.9123 | 7912.29 | 2024-06-15 19:29:03 | -2.2137 | -3338.2135 | -3338.2135 | 5741.96 | Close | 67.3562 |  | 0 | 33.9 | 0 | 0
6416 | 3 | 10 |  | CC DChg | 03:19:30 | 53:21:14 | -620.9077 | 3.564 | 2.0645 | 2064.51 | 0 | 0 | 2.0645 | 2064.51 | 7.9307 | 7930.73 | 0 | 0 | 7.9307 | 7930.73 | 2024-06-15 19:29:33 | -2.2129 | -4172.7669 | -4172.7669 | 5739.96 | Close | 67.52543 |  | 0 | 33.9 | 0 | 0
6417 | 3 | 10 |  | CC DChg | 03:20:00 | 53:21:44 | -620.9077 | 3.5627 | 2.0697 | 2069.68 | 0 | 0 | 2.0697 | 2069.68 | 7.9492 | 7949.18 | 0 | 0 | 7.9492 | 7949.18 | 2024-06-15 19:30:03 | -2.2121 | -4172.8354 | -4172.8354 | 5737.97 | Close | 67.69467 |  | 0 | 39.6 | 0 | 0
6418 | 3 | 10 |  | CC DChg | 03:20:30 | 53:22:14 | -620.9077 | 3.5618 | 2.0749 | 2074.86 | 0 | 0 | 2.0749 | 2074.86 | 7.9676 | 7967.61 | 0 | 0 | 7.9676 | 7967.61 | 2024-06-15 19:30:33 | -2.2116 | -5563.6892 | -5563.6892 | 5736.47 | Close | 67.86391 |  | 0 | 38.6 | 0 | 0
6419 | 3 | 10 |  | CC DChg | 03:21:00 | 53:22:44 | -620.9077 | 3.5606 | 2.08 | 2080.03 | 0 | 0 | 2.08 | 2080.03 | 7.986 | 7986.03 | 0 | 0 | 7.986 | 7986.03 | 2024-06-15 19:31:03 | -2.2108 | -4172.7669 | -4172.7669 | 5734.22 | Close | 68.03315 |  | 0.0002 | 37.6 | 0 | 0
6420 | 3 | 10 |  | CC DChg | 03:21:30 | 53:23:14 | -620.9077 | 3.5593 | 2.0852 | 2085.2 | 0 | 0 | 2.0852 | 2085.2 | 8.0045 | 8004.45 | 0 | 0 | 8.0045 | 8004.45 | 2024-06-15 19:31:33 | -2.21 | -4172.6114 | -4172.6114 | 5732.48 | Close | 68.20238 |  | 0 | 37 | 0 | 0
6421 | 3 | 10 |  | CC DChg | 03:22:00 | 53:23:44 | -620.9077 | 3.5581 | 2.0904 | 2090.38 | 0 | 0 | 2.0904 | 2090.38 | 8.0229 | 8022.86 | 0 | 0 | 8.0229 | 8022.86 | 2024-06-15 19:32:03 | -2.2093 | -4172.7669 | -4172.7669 | 5730.48 | Close | 68.37162 |  | 0 | 36.7 | 0 | 0
6422 | 3 | 10 |  | CC DChg | 03:22:30 | 53:24:14 | -620.9077 | 3.5565 | 2.0956 | 2095.55 | 0 | 0 | 2.0956 | 2095.55 | 8.0413 | 8041.27 | 0 | 0 | 8.0413 | 8041.27 | 2024-06-15 19:32:33 | -2.2083 | -3338.2135 | -3338.2135 | 5727.98 | Close | 68.54086 |  | 0 | 36.4 | 0 | 0
6423 | 3 | 10 |  | CC DChg | 03:23:00 | 53:24:44 | -620.9077 | 3.5553 | 2.1007 | 2100.73 | 0 | 0 | 2.1007 | 2100.73 | 8.0597 | 8059.67 | 0 | 0 | 8.0597 | 8059.67 | 2024-06-15 19:33:03 | -2.2075 | -4172.8354 | -4172.8354 | 5725.98 | Close | 68.7101 |  | 0 | 36.2 | 0 | 0
6424 | 3 | 10 |  | CC DChg | 03:23:30 | 53:25:14 | -620.9077 | 3.5541 | 2.1059 | 2105.9 | 0 | 0 | 2.1059 | 2105.9 | 8.0781 | 8078.06 | 0 | 0 | 8.0781 | 8078.06 | 2024-06-15 19:33:33 | -2.2067 | -4169.4045 | -4169.4045 | 5723.99 | Close | 68.87933 |  | 0 | 36.1 | 0 | 0
6425 | 3 | 10 |  | CC DChg | 03:24:00 | 53:25:44 | -620.9077 | 3.5528 | 2.1111 | 2111.07 | 0 | 0 | 2.1111 | 2111.07 | 8.0964 | 8096.44 | 0 | 0 | 8.0964 | 8096.44 | 2024-06-15 19:34:03 | -2.206 | -4172.7669 | -4172.7669 | 5721.99 | Close | 69.04857 |  | 0 | 36 | 0 | 0
6426 | 3 | 10 |  | CC DChg | 03:24:30 | 53:26:14 | -620.9077 | 3.5516 | 2.1162 | 2116.25 | 0 | 0 | 2.1162 | 2116.25 | 8.1148 | 8114.83 | 0 | 0 | 8.1148 | 8114.83 | 2024-06-15 19:34:33 | -2.2052 | -4175.9791 | -4175.9791 | 5719.99 | Close | 69.2178 |  | 0 | 35.9 | 0 | 0
6427 | 3 | 10 |  | CC DChg | 03:25:00 | 53:26:44 | -620.9077 | 3.5503 | 2.1214 | 2121.42 | 0 | 0 | 2.1214 | 2121.42 | 8.1332 | 8133.2 | 0 | 0 | 8.1332 | 8133.2 | 2024-06-15 19:35:03 | -2.2044 | -4169.4045 | -4169.4045 | 5717.99 | Close | 69.38704 |  | 0 | 35.9 | 0 | 0
6428 | 3 | 10 |  | CC DChg | 03:25:30 | 53:27:14 | -620.9077 | 3.5488 | 2.1266 | 2126.6 | 0 | 0 | 2.1266 | 2126.6 | 8.1516 | 8151.57 | 0 | 0 | 8.1516 | 8151.57 | 2024-06-15 19:35:33 | -2.2035 | -3338.2135 | -3338.2135 | 5715.5 | Close | 69.55628 |  | 0 | 35.8 | 0 | 0
6429 | 3 | 10 |  | CC DChg | 03:26:00 | 53:27:44 | -620.9077 | 3.5472 | 2.1318 | 2131.77 | 0 | 0 | 2.1318 | 2131.77 | 8.1699 | 8169.93 | 0 | 0 | 8.1699 | 8169.93 | 2024-06-15 19:36:03 | -2.2025 | -3338.2683 | -3338.2683 | 5713 | Close | 69.72552 |  | 0 | 35.8 | 0 | 0
6430 | 3 | 10 |  | CC DChg | 03:26:30 | 53:28:14 | -620.9077 | 3.546 | 2.1369 | 2136.95 | 0 | 0 | 2.1369 | 2136.95 | 8.1883 | 8188.28 | 0 | 0 | 8.1883 | 8188.28 | 2024-06-15 19:36:33 | -2.2017 | -4172.7669 | -4172.7669 | 5711.01 | Close | 69.89476 |  | 0 | 35.7 | 0 | 0
6431 | 3 | 10 |  | CC DChg | 03:27:00 | 53:28:44 | -620.9077 | 3.5448 | 2.1421 | 2142.12 | 0 | 0 | 2.1421 | 2142.12 | 8.2066 | 8206.62 | 0 | 0 | 8.2066 | 8206.62 | 2024-06-15 19:37:03 | -2.201 | -4172.7669 | -4172.7669 | 5709.01 | Close | 70.06399 |  | 0 | 35.7 | 0 | 0
6432 | 3 | 10 |  | CC DChg | 03:27:30 | 53:29:14 | -620.9077 | 3.5435 | 2.1473 | 2147.29 | 0 | 0 | 2.1473 | 2147.29 | 8.225 | 8224.97 | 0 | 0 | 8.225 | 8224.97 | 2024-06-15 19:37:33 | -2.2002 | -4172.7234 | -4172.7234 | 5707.01 | Close | 70.23323 |  | 0 | 35.6 | 0 | 0
6433 | 3 | 10 |  | CC DChg | 03:28:00 | 53:29:44 | -620.9077 | 3.5417 | 2.1525 | 2152.47 | 0 | 0 | 2.1525 | 2152.47 | 8.2433 | 8243.29 | 0 | 0 | 8.2433 | 8243.29 | 2024-06-15 19:38:03 | -2.199 | -2781.8446 | -2781.8446 | 5704.02 | Close | 70.40247 |  | 0 | 35.6 | 0 | 0
6434 | 3 | 10 |  | CC DChg | 03:28:30 | 53:30:14 | -620.9077 | 3.5404 | 2.1576 | 2157.64 | 0 | 0 | 2.1576 | 2157.64 | 8.2616 | 8261.61 | 0 | 0 | 8.2616 | 8261.61 | 2024-06-15 19:38:33 | -2.1983 | -4172.7669 | -4172.7669 | 5701.77 | Close | 70.5717 |  | 0.0002 | 35.5 | 0 | 0
6435 | 3 | 10 |  | CC DChg | 03:29:00 | 53:30:44 | -620.9077 | 3.5392 | 2.1628 | 2162.82 | 0 | 0 | 2.1628 | 2162.82 | 8.2799 | 8279.93 | 0 | 0 | 8.2799 | 8279.93 | 2024-06-15 19:39:03 | -2.1975 | -4169.2491 | -4169.2491 | 5700.02 | Close | 70.74094 |  | 0 | 35.5 | 0 | 0
6436 | 3 | 10 |  | CC DChg | 03:29:30 | 53:31:14 | -620.9077 | 3.5376 | 2.168 | 2167.99 | 0 | 0 | 2.168 | 2167.99 | 8.2982 | 8298.24 | 0 | 0 | 8.2982 | 8298.24 | 2024-06-15 19:39:33 | -2.1965 | -3338.2135 | -3338.2135 | 5697.52 | Close | 70.91017 |  | 0 | 35.4 | 0 | 0
6437 | 3 | 10 |  | CC DChg | 03:30:00 | 53:31:44 | -620.9077 | 3.5361 | 2.1732 | 2173.17 | 0 | 0 | 2.1732 | 2173.17 | 8.3165 | 8316.53 | 0 | 0 | 8.3165 | 8316.53 | 2024-06-15 19:40:03 | -2.1956 | -3338.2135 | -3338.2135 | 5695.03 | Close | 71.07941 |  | 0 | 35.4 | 0 | 0
6438 | 3 | 10 |  | CC DChg | 03:30:30 | 53:32:14 | -620.9077 | 3.5348 | 2.1783 | 2178.34 | 0 | 0 | 2.1783 | 2178.34 | 8.3348 | 8334.83 | 0 | 0 | 8.3348 | 8334.83 | 2024-06-15 19:40:33 | -2.1948 | -4172.7234 | -4172.7234 | 5692.78 | Close | 71.24865 |  | 0.0002 | 35.3 | 0 | 0
6439 | 3 | 10 |  | CC DChg | 03:31:00 | 53:32:44 | -620.9077 | 3.533 | 2.1835 | 2183.51 | 0 | 0 | 2.1835 | 2183.51 | 8.3531 | 8353.11 | 0 | 0 | 8.3531 | 8353.11 | 2024-06-15 19:41:03 | -2.1937 | -2781.8446 | -2781.8446 | 5690.03 | Close | 71.41788 |  | 0 | 35.3 | 0 | 0
6440 | 3 | 10 |  | CC DChg | 03:31:30 | 53:33:14 | -620.9077 | 3.5314 | 2.1887 | 2188.69 | 0 | 0 | 2.1887 | 2188.69 | 8.3714 | 8371.39 | 0 | 0 | 8.3714 | 8371.39 | 2024-06-15 19:41:33 | -2.1927 | -3338.2135 | -3338.2135 | 5687.54 | Close | 71.58712 |  | 0 | 35.2 | 0 | 0
6441 | 3 | 10 |  | CC DChg | 03:32:00 | 53:33:44 | -620.9077 | 3.5299 | 2.1939 | 2193.86 | 0 | 0 | 2.1939 | 2193.86 | 8.3897 | 8389.66 | 0 | 0 | 8.3897 | 8389.66 | 2024-06-15 19:42:03 | -2.1917 | -3338.1787 | -3338.1787 | 5685.04 | Close | 71.75636 |  | 0 | 35.1 | 0 | 0
6442 | 3 | 10 |  | CC DChg | 03:32:30 | 53:34:14 | -620.9077 | 3.5283 | 2.199 | 2199.04 | 0 | 0 | 2.199 | 2199.04 | 8.4079 | 8407.92 | 0 | 0 | 8.4079 | 8407.92 | 2024-06-15 19:42:33 | -2.1908 | -3338.2135 | -3338.2135 | 5682.55 | Close | 71.9256 |  | 0 | 35.1 | 0 | 0
6443 | 3 | 10 |  | CC DChg | 03:33:00 | 53:34:44 | -620.9077 | 3.5268 | 2.2042 | 2204.21 | 0 | 0 | 2.2042 | 2204.21 | 8.4262 | 8426.17 | 0 | 0 | 8.4262 | 8426.17 | 2024-06-15 19:43:03 | -2.1898 | -3338.2135 | -3338.2135 | 5680.05 | Close | 72.09483 |  | 0 | 35 | 0 | 0
6444 | 3 | 10 |  | CC DChg | 03:33:30 | 53:35:14 | -620.9077 | 3.5249 | 2.2094 | 2209.38 | 0 | 0 | 2.2094 | 2209.38 | 8.4444 | 8444.42 | 0 | 0 | 8.4444 | 8444.42 | 2024-06-15 19:43:33 | -2.1887 | -2781.7409 | -2781.7409 | 5677.05 | Close | 72.26406 |  | 0 | 35 | 0 | 0
6445 | 3 | 10 |  | CC DChg | 03:34:00 | 53:35:44 | -620.9077 | 3.5234 | 2.2146 | 2214.56 | 0 | 0 | 2.2146 | 2214.56 | 8.4627 | 8462.65 | 0 | 0 | 8.4627 | 8462.65 | 2024-06-15 19:44:03 | -2.1877 | -3336.0612 | -3336.0612 | 5674.56 | Close | 72.4333 |  | 0 | 34.9 | 0 | 0
6446 | 3 | 10 |  | CC DChg | 03:34:30 | 53:36:14 | -620.9077 | 3.5218 | 2.2197 | 2219.73 | 0 | 0 | 2.2197 | 2219.73 | 8.4809 | 8480.88 | 0 | 0 | 8.4809 | 8480.88 | 2024-06-15 19:44:33 | -2.1867 | -3338.2135 | -3338.2135 | 5672.06 | Close | 72.60254 |  | 0 | 34.9 | 0 | 0
6447 | 3 | 10 |  | CC DChg | 03:35:00 | 53:36:44 | -620.9077 | 3.52 | 2.2249 | 2224.91 | 0 | 0 | 2.2249 | 2224.91 | 8.4991 | 8499.1 | 0 | 0 | 8.4991 | 8499.1 | 2024-06-15 19:45:03 | -2.1856 | -2781.8902 | -2781.8902 | 5669.06 | Close | 72.77178 |  | 0 | 34.8 | 0 | 0
6448 | 3 | 10 |  | CC DChg | 03:35:30 | 53:37:14 | -620.9077 | 3.5184 | 2.2301 | 2230.08 | 0 | 0 | 2.2301 | 2230.08 | 8.5173 | 8517.31 | 0 | 0 | 8.5173 | 8517.31 | 2024-06-15 19:45:33 | -2.1846 | -3338.2135 | -3338.2135 | 5666.57 | Close | 72.94102 |  | 0 | 34.7 | 0 | 0
6449 | 3 | 10 |  | CC DChg | 03:36:00 | 53:37:44 | -620.9077 | 3.5162 | 2.2353 | 2235.26 | 0 | 0 | 2.2353 | 2235.26 | 8.5355 | 8535.5 | 0 | 0 | 8.5355 | 8535.5 | 2024-06-15 19:46:03 | -2.1833 | -2384.4382 | -2384.4382 | 5663.07 | Close | 73.11026 |  | 0 | 34.7 | 0 | 0
6450 | 3 | 10 |  | CC DChg | 03:36:30 | 53:38:14 | -620.9077 | 3.5144 | 2.2404 | 2240.43 | 0 | 0 | 2.2404 | 2240.43 | 8.5537 | 8553.7 | 0 | 0 | 8.5537 | 8553.7 | 2024-06-15 19:46:33 | -2.1821 | -2781.7409 | -2781.7409 | 5660.08 | Close | 73.27949 |  | 0 | 34.6 | 0 | 0
6451 | 3 | 10 |  | CC DChg | 03:37:00 | 53:38:44 | -620.9077 | 3.5128 | 2.2456 | 2245.6 | 0 | 0 | 2.2456 | 2245.6 | 8.5719 | 8571.87 | 0 | 0 | 8.5719 | 8571.87 | 2024-06-15 19:47:03 | -2.1811 | -3338.2135 | -3338.2135 | 5657.58 | Close | 73.44872 |  | 0 | 34.6 | 0 | 0
6452 | 3 | 10 |  | CC DChg | 03:37:30 | 53:39:14 | -620.9077 | 3.511 | 2.2508 | 2250.78 | 0 | 0 | 2.2508 | 2250.78 | 8.59 | 8590.04 | 0 | 0 | 8.59 | 8590.04 | 2024-06-15 19:47:33 | -2.18 | -2781.8446 | -2781.8446 | 5654.58 | Close | 73.61796 |  | 0 | 34.5 | 0 | 0
6453 | 3 | 10 |  | CC DChg | 03:38:00 | 53:39:44 | -620.9077 | 3.5088 | 2.256 | 2255.95 | 0 | 0 | 2.256 | 2255.95 | 8.6082 | 8608.21 | 0 | 0 | 8.6082 | 8608.21 | 2024-06-15 19:48:03 | -2.1786 | -2384.2213 | -2384.2213 | 5651.09 | Close | 73.78718 |  | 0 | 34.5 | 0 | 0
6454 | 3 | 10 |  | CC DChg | 03:38:30 | 53:40:14 | -620.9077 | 3.5069 | 2.2611 | 2261.13 | 0 | 0 | 2.2611 | 2261.13 | 8.6264 | 8626.35 | 0 | 0 | 8.6264 | 8626.35 | 2024-06-15 19:48:33 | -2.1775 | -2781.8446 | -2781.8446 | 5648.09 | Close | 73.95642 |  | 0 | 34.4 | 0 | 0
6455 | 3 | 10 |  | CC DChg | 03:39:00 | 53:40:44 | -620.9077 | 3.5051 | 2.2663 | 2266.3 | 0 | 0 | 2.2663 | 2266.3 | 8.6445 | 8644.49 | 0 | 0 | 8.6445 | 8644.49 | 2024-06-15 19:49:03 | -2.1763 | -2780.3498 | -2780.3498 | 5645.1 | Close | 74.12566 |  | 0 | 34.3 | 0 | 0
6456 | 3 | 10 |  | CC DChg | 03:39:30 | 53:41:14 | -620.9077 | 3.5032 | 2.2715 | 2271.47 | 0 | 0 | 2.2715 | 2271.47 | 8.6626 | 8662.63 | 0 | 0 | 8.6626 | 8662.63 | 2024-06-15 19:49:33 | -2.1752 | -2781.5169 | -2781.5169 | 5641.85 | Close | 74.29488 |  | 0.0002 | 34.3 | 0 | 0
6457 | 3 | 10 |  | CC DChg | 03:40:00 | 53:41:44 | -620.9077 | 3.5007 | 2.2766 | 2276.65 | 0 | 0 | 2.2766 | 2276.65 | 8.6807 | 8680.74 | 0 | 0 | 8.6807 | 8680.74 | 2024-06-15 19:50:03 | -2.1736 | -2086.3835 | -2086.3835 | 5638.11 | Close | 74.46411 |  | 0 | 34.2 | 0 | 0
6458 | 3 | 10 |  | CC DChg | 03:40:30 | 53:42:14 | -620.9077 | 3.4989 | 2.2818 | 2281.82 | 0 | 0 | 2.2818 | 2281.82 | 8.6988 | 8698.85 | 0 | 0 | 8.6988 | 8698.85 | 2024-06-15 19:50:33 | -2.1725 | -2781.8446 | -2781.8446 | 5635.11 | Close | 74.63335 |  | 0 | 34.2 | 0 | 0
6459 | 3 | 10 |  | CC DChg | 03:41:00 | 53:42:44 | -620.9077 | 3.497 | 2.287 | 2287 | 0 | 0 | 2.287 | 2287 | 8.717 | 8716.95 | 0 | 0 | 8.717 | 8716.95 | 2024-06-15 19:51:03 | -2.1713 | -2781.7409 | -2781.7409 | 5631.87 | Close | 74.80258 |  | 0.0002 | 34.1 | 0 | 0
6460 | 3 | 10 |  | CC DChg | 03:41:30 | 53:43:14 | -620.9077 | 3.4949 | 2.2922 | 2292.17 | 0 | 0 | 2.2922 | 2292.17 | 8.735 | 8735.04 | 0 | 0 | 8.735 | 8735.04 | 2024-06-15 19:51:33 | -2.17 | -2384.4382 | -2384.4382 | 5628.62 | Close | 74.97182 |  | 0 | 34 | 0 | 0
6461 | 3 | 10 |  | CC DChg | 03:42:00 | 53:43:44 | -620.9077 | 3.4927 | 2.2973 | 2297.34 | 0 | 0 | 2.2973 | 2297.34 | 8.7531 | 8753.11 | 0 | 0 | 8.7531 | 8753.11 | 2024-06-15 19:52:03 | -2.1686 | -2384.4382 | -2384.4382 | 5625.13 | Close | 75.14106 |  | 0 | 34 | 0 | 0
6462 | 3 | 10 |  | CC DChg | 03:42:30 | 53:44:14 | -620.9077 | 3.4905 | 2.3025 | 2302.52 | 0 | 0 | 2.3025 | 2302.52 | 8.7712 | 8771.19 | 0 | 0 | 8.7712 | 8771.19 | 2024-06-15 19:52:33 | -2.1673 | -2383.1231 | -2383.1231 | 5621.63 | Close | 75.31028 |  | 0 | 33.9 | 0 | 0
6463 | 3 | 10 |  | CC DChg | 03:43:00 | 53:44:44 | -620.9077 | 3.4887 | 2.3077 | 2307.69 | 0 | 0 | 2.3077 | 2307.69 | 8.7892 | 8789.24 | 0 | 0 | 8.7892 | 8789.24 | 2024-06-15 19:53:03 | -2.1661 | -2781.8446 | -2781.8446 | 5618.63 | Close | 75.47952 |  | 0 | 33.8 | 0 | 0
6464 | 3 | 10 |  | CC DChg | 03:43:30 | 53:45:14 | -620.9077 | 3.4862 | 2.3129 | 2312.87 | 0 | 0 | 2.3129 | 2312.87 | 8.8073 | 8807.28 | 0 | 0 | 8.8073 | 8807.28 | 2024-06-15 19:53:33 | -2.1646 | -2086.3835 | -2086.3835 | 5614.64 | Close | 75.64876 |  | 0 | 33.8 | 0 | 0
6465 | 3 | 10 |  | CC DChg | 03:44:00 | 53:45:44 | -620.9077 | 3.4843 | 2.318 | 2318.04 | 0 | 0 | 2.318 | 2318.04 | 8.8253 | 8825.32 | 0 | 0 | 8.8253 | 8825.32 | 2024-06-15 19:54:03 | -2.1634 | -2781.8156 | -2781.8156 | 5611.64 | Close | 75.81799 |  | 0 | 35.2 | 0 | 0
6466 | 3 | 10 |  | CC DChg | 03:44:30 | 53:46:14 | -620.9077 | 3.4825 | 2.3232 | 2323.22 | 0 | 0 | 2.3232 | 2323.22 | 8.8433 | 8843.34 | 0 | 0 | 8.8433 | 8843.34 | 2024-06-15 19:54:33 | -2.1623 | -2781.8446 | -2781.8446 | 5608.65 | Close | 75.98723 |  | 0 | 41.1 | 0 | 0
6467 | 3 | 10 |  | CC DChg | 03:45:00 | 53:46:44 | -620.9077 | 3.4803 | 2.3284 | 2328.39 | 0 | 0 | 2.3284 | 2328.39 | 8.8613 | 8861.35 | 0 | 0 | 8.8613 | 8861.35 | 2024-06-15 19:55:03 | -2.1609 | -2384.4382 | -2384.4382 | 5605.15 | Close | 76.15647 |  | 0 | 39.7 | 0 | 0
6468 | 3 | 10 |  | CC DChg | 03:45:30 | 53:47:14 | -620.9077 | 3.4781 | 2.3336 | 2333.56 | 0 | 0 | 2.3336 | 2333.56 | 8.8794 | 8879.36 | 0 | 0 | 8.8794 | 8879.36 | 2024-06-15 19:55:33 | -2.1596 | -2384.3493 | -2384.3493 | 5601.66 | Close | 76.3257 |  | 0 | 38.6 | 0 | 0
6469 | 3 | 10 |  | CC DChg | 03:46:00 | 53:47:44 | -620.9077 | 3.4759 | 2.3387 | 2338.74 | 0 | 0 | 2.3387 | 2338.74 | 8.8973 | 8897.34 | 0 | 0 | 8.8973 | 8897.34 | 2024-06-15 19:56:03 | -2.1582 | -2383.3399 | -2383.3399 | 5598.16 | Close | 76.49494 |  | 0 | 37.8 | 0 | 0
6470 | 3 | 10 |  | CC DChg | 03:46:30 | 53:48:14 | -620.9077 | 3.4741 | 2.3439 | 2343.91 | 0 | 0 | 2.3439 | 2343.91 | 8.9153 | 8915.32 | 0 | 0 | 8.9153 | 8915.32 | 2024-06-15 19:56:33 | -2.1571 | -2781.8446 | -2781.8446 | 5595.17 | Close | 76.66417 |  | 0 | 37.4 | 0 | 0
6471 | 3 | 10 |  | CC DChg | 03:47:00 | 53:48:44 | -620.9077 | 3.4722 | 2.3491 | 2349.09 | 0 | 0 | 2.3491 | 2349.09 | 8.9333 | 8933.3 | 0 | 0 | 8.9333 | 8933.3 | 2024-06-15 19:57:03 | -2.1559 | -2781.7409 | -2781.7409 | 5592.17 | Close | 76.83341 |  | 0 | 37.1 | 0 | 0
6472 | 3 | 10 |  | CC DChg | 03:47:30 | 53:49:14 | -620.9077 | 3.4701 | 2.3543 | 2354.26 | 0 | 0 | 2.3543 | 2354.26 | 8.9513 | 8951.26 | 0 | 0 | 8.9513 | 8951.26 | 2024-06-15 19:57:33 | -2.1546 | -2384.4382 | -2384.4382 | 5588.68 | Close | 77.00264 |  | 0 | 36.9 | 0 | 0
6473 | 3 | 10 |  | CC DChg | 03:48:00 | 53:49:44 | -620.9077 | 3.4682 | 2.3594 | 2359.43 | 0 | 0 | 2.3594 | 2359.43 | 8.9692 | 8969.2 | 0 | 0 | 8.9692 | 8969.2 | 2024-06-15 19:58:03 | -2.1534 | -2781.8446 | -2781.8446 | 5585.68 | Close | 77.17188 |  | 0 | 36.8 | 0 | 0
6474 | 3 | 10 |  | CC DChg | 03:48:30 | 53:50:14 | -620.9077 | 3.4666 | 2.3646 | 2364.61 | 0 | 0 | 2.3646 | 2364.61 | 8.9872 | 8987.15 | 0 | 0 | 8.9872 | 8987.15 | 2024-06-15 19:58:33 | -2.1525 | -3338.2683 | -3338.2683 | 5583.18 | Close | 77.34112 |  | 0 | 36.7 | 0 | 0
6475 | 3 | 10 |  | CC DChg | 03:49:00 | 53:50:44 | -620.9077 | 3.4651 | 2.3698 | 2369.78 | 0 | 0 | 2.3698 | 2369.78 | 9.0051 | 9005.08 | 0 | 0 | 9.0051 | 9005.08 | 2024-06-15 19:59:03 | -2.1515 | -3338.2135 | -3338.2135 | 5580.69 | Close | 77.51036 |  | 0 | 36.6 | 0 | 0
6476 | 3 | 10 |  | CC DChg | 03:49:30 | 53:51:14 | -620.9077 | 3.4635 | 2.375 | 2374.96 | 0 | 0 | 2.375 | 2374.96 | 9.023 | 9023 | 0 | 0 | 9.023 | 9023 | 2024-06-15 19:59:33 | -2.1505 | -3338.2135 | -3338.2135 | 5578.19 | Close | 77.6796 |  | 0 | 36.5 | 0 | 0
6477 | 3 | 10 |  | CC DChg | 03:50:00 | 53:51:44 | -620.9077 | 3.462 | 2.3801 | 2380.13 | 0 | 0 | 2.3801 | 2380.13 | 9.0409 | 9040.92 | 0 | 0 | 9.0409 | 9040.92 | 2024-06-15 20:00:03 | -2.1496 | -3335.7578 | -3335.7578 | 5575.69 | Close | 77.84882 |  | 0 | 36.4 | 0 | 0
6478 | 3 | 10 |  | CC DChg | 03:50:30 | 53:52:14 | -620.9077 | 3.4608 | 2.3853 | 2385.31 | 0 | 0 | 2.3853 | 2385.31 | 9.0588 | 9058.83 | 0 | 0 | 9.0588 | 9058.83 | 2024-06-15 20:00:33 | -2.1488 | -4176.1348 | -4176.1348 | 5573.7 | Close | 78.01806 |  | 0 | 36.3 | 0 | 0
6479 | 3 | 10 |  | CC DChg | 03:51:00 | 53:52:44 | -620.9077 | 3.4595 | 2.3905 | 2390.48 | 0 | 0 | 2.3905 | 2390.48 | 9.0767 | 9076.73 | 0 | 0 | 9.0767 | 9076.73 | 2024-06-15 20:01:03 | -2.148 | -4169.4045 | -4169.4045 | 5571.7 | Close | 78.18729 |  | 0 | 36.3 | 0 | 0
6480 | 3 | 10 |  | CC DChg | 03:51:30 | 53:53:14 | -620.9077 | 3.4583 | 2.3957 | 2395.65 | 0 | 0 | 2.3957 | 2395.65 | 9.0946 | 9094.63 | 0 | 0 | 9.0946 | 9094.63 | 2024-06-15 20:01:33 | -2.1473 | -4172.6114 | -4172.6114 | 5569.7 | Close | 78.35652 |  | 0 | 36.2 | 0 | 0
6481 | 3 | 10 |  | CC DChg | 03:52:00 | 53:53:44 | -620.9077 | 3.4573 | 2.4008 | 2400.83 | 0 | 0 | 2.4008 | 2400.83 | 9.1125 | 9112.52 | 0 | 0 | 9.1125 | 9112.52 | 2024-06-15 20:02:03 | -2.1467 | -5563.6892 | -5563.6892 | 5567.96 | Close | 78.52576 |  | 0.0002 | 36.1 | 0 | 0
6482 | 3 | 10 |  | CC DChg | 03:52:30 | 53:54:14 | -620.9077 | 3.4561 | 2.406 | 2406 | 0 | 0 | 2.406 | 2406 | 9.1304 | 9130.41 | 0 | 0 | 9.1304 | 9130.41 | 2024-06-15 20:02:33 | -2.1459 | -4172.7669 | -4172.7669 | 5566.21 | Close | 78.695 |  | 0 | 36.1 | 0 | 0
6483 | 3 | 10 |  | CC DChg | 03:53:00 | 53:54:44 | -620.9077 | 3.4546 | 2.4112 | 2411.18 | 0 | 0 | 2.4112 | 2411.18 | 9.1483 | 9148.29 | 0 | 0 | 9.1483 | 9148.29 | 2024-06-15 20:03:03 | -2.145 | -3338.0891 | -3338.0891 | 5563.46 | Close | 78.86423 |  | 0.0002 | 36 | 0 | 0
6484 | 3 | 10 |  | CC DChg | 03:53:30 | 53:55:14 | -620.9077 | 3.4536 | 2.4164 | 2416.35 | 0 | 0 | 2.4164 | 2416.35 | 9.1662 | 9166.16 | 0 | 0 | 9.1662 | 9166.16 | 2024-06-15 20:03:33 | -2.1444 | -5563.6892 | -5563.6892 | 5562.21 | Close | 79.03347 |  | 0 | 36 | 0 | 0
6485 | 3 | 10 |  | CC DChg | 03:54:00 | 53:55:44 | -620.9077 | 3.4524 | 2.4215 | 2421.52 | 0 | 0 | 2.4215 | 2421.52 | 9.184 | 9184.02 | 0 | 0 | 9.184 | 9184.02 | 2024-06-15 20:04:03 | -2.1436 | -4172.7669 | -4172.7669 | 5560.22 | Close | 79.20271 |  | 0 | 35.9 | 0 | 0
6486 | 3 | 10 |  | CC DChg | 03:54:30 | 53:56:14 | -620.9077 | 3.4511 | 2.4267 | 2426.7 | 0 | 0 | 2.4267 | 2426.7 | 9.2019 | 9201.89 | 0 | 0 | 9.2019 | 9201.89 | 2024-06-15 20:04:33 | -2.1428 | -4172.6114 | -4172.6114 | 5558.22 | Close | 79.37194 |  | 0 | 35.9 | 0 | 0
6487 | 3 | 10 |  | CC DChg | 03:55:00 | 53:56:44 | -620.9077 | 3.4502 | 2.4319 | 2431.87 | 0 | 0 | 2.4319 | 2431.87 | 9.2197 | 9219.74 | 0 | 0 | 9.2197 | 9219.74 | 2024-06-15 20:05:03 | -2.1423 | -5563.6892 | -5563.6892 | 5556.72 | Close | 79.54118 |  | 0 | 35.8 | 0 | 0
6488 | 3 | 10 |  | CC DChg | 03:55:30 | 53:57:14 | -620.9077 | 3.449 | 2.437 | 2437.05 | 0 | 0 | 2.437 | 2437.05 | 9.2376 | 9237.59 | 0 | 0 | 9.2376 | 9237.59 | 2024-06-15 20:05:33 | -2.1415 | -4172.7669 | -4172.7669 | 5554.72 | Close | 79.71041 |  | 0 | 35.7 | 0 | 0
6489 | 3 | 10 |  | CC DChg | 03:56:00 | 53:57:44 | -620.9077 | 3.4477 | 2.4422 | 2442.22 | 0 | 0 | 2.4422 | 2442.22 | 9.2554 | 9255.44 | 0 | 0 | 9.2554 | 9255.44 | 2024-06-15 20:06:03 | -2.1407 | -4169.2491 | -4169.2491 | 5552.73 | Close | 79.87964 |  | 0 | 35.6 | 0 | 0
6490 | 3 | 10 |  | CC DChg | 03:56:30 | 53:58:14 | -620.9077 | 3.4465 | 2.4474 | 2447.4 | 0 | 0 | 2.4474 | 2447.4 | 9.2733 | 9273.27 | 0 | 0 | 9.2733 | 9273.27 | 2024-06-15 20:06:33 | -2.14 | -4176.1348 | -4176.1348 | 5550.48 | Close | 80.04888 |  | 0.0002 | 35.6 | 0 | 0
6491 | 3 | 10 |  | CC DChg | 03:57:00 | 53:58:44 | -620.9077 | 3.4449 | 2.4526 | 2452.57 | 0 | 0 | 2.4526 | 2452.57 | 9.2911 | 9291.09 | 0 | 0 | 9.2911 | 9291.09 | 2024-06-15 20:07:03 | -2.139 | -3338.2135 | -3338.2135 | 5548.23 | Close | 80.21812 |  | 0 | 35.5 | 0 | 0
6492 | 3 | 10 |  | CC DChg | 03:57:30 | 53:59:14 | -620.9077 | 3.444 | 2.4577 | 2457.74 | 0 | 0 | 2.4577 | 2457.74 | 9.3089 | 9308.92 | 0 | 0 | 9.3089 | 9308.92 | 2024-06-15 20:07:33 | -2.1384 | -5563.4818 | -5563.4818 | 5546.74 | Close | 80.38735 |  | 0 | 35.4 | 0 | 0
6493 | 3 | 10 |  | CC DChg | 03:58:00 | 53:59:44 | -620.9077 | 3.4428 | 2.4629 | 2462.92 | 0 | 0 | 2.4629 | 2462.92 | 9.3267 | 9326.74 | 0 | 0 | 9.3267 | 9326.74 | 2024-06-15 20:08:03 | -2.1376 | -4169.4045 | -4169.4045 | 5544.74 | Close | 80.55659 |  | 0 | 35.4 | 0 | 0
6494 | 3 | 10 |  | CC DChg | 03:58:30 | 54:00:14 | -620.9077 | 3.4415 | 2.4681 | 2468.09 | 0 | 0 | 2.4681 | 2468.09 | 9.3445 | 9344.54 | 0 | 0 | 9.3445 | 9344.54 | 2024-06-15 20:08:33 | -2.1369 | -4172.7669 | -4172.7669 | 5542.74 | Close | 80.72583 |  | 0 | 35.3 | 0 | 0
6495 | 3 | 10 |  | CC DChg | 03:59:00 | 54:00:44 | -620.9077 | 3.4403 | 2.4733 | 2473.27 | 0 | 0 | 2.4733 | 2473.27 | 9.3624 | 9362.35 | 0 | 0 | 9.3624 | 9362.35 | 2024-06-15 20:09:03 | -2.1361 | -4172.6114 | -4172.6114 | 5540.74 | Close | 80.89506 |  | 0 | 35.3 | 0 | 0
6496 | 3 | 10 |  | CC DChg | 03:59:30 | 54:01:14 | -620.9077 | 3.4387 | 2.4784 | 2478.44 | 0 | 0 | 2.4784 | 2478.44 | 9.3801 | 9380.14 | 0 | 0 | 9.3801 | 9380.14 | 2024-06-15 20:09:33 | -2.1351 | -3338.2135 | -3338.2135 | 5538.25 | Close | 81.0643 |  | 0 | 35.2 | 0 | 0
6497 | 3 | 10 |  | CC DChg | 04:00:00 | 54:01:44 | -620.9077 | 3.4372 | 2.4836 | 2483.61 | 0 | 0 | 2.4836 | 2483.61 | 9.3979 | 9397.93 | 0 | 0 | 9.3979 | 9397.93 | 2024-06-15 20:10:03 | -2.1342 | -3338.2135 | -3338.2135 | 5535.75 | Close | 81.23353 |  | 0 | 35.2 | 0 | 0
6498 | 3 | 10 |  | CC DChg | 04:00:30 | 54:02:14 | -620.9077 | 3.4359 | 2.4888 | 2488.79 | 0 | 0 | 2.4888 | 2488.79 | 9.4157 | 9415.72 | 0 | 0 | 9.4157 | 9415.72 | 2024-06-15 20:10:33 | -2.1334 | -4172.6114 | -4172.6114 | 5533.75 | Close | 81.40276 |  | 0 | 35.1 | 0 | 0
6499 | 3 | 10 |  | CC DChg | 04:01:00 | 54:02:44 | -620.9077 | 3.4347 | 2.494 | 2493.96 | 0 | 0 | 2.494 | 2493.96 | 9.4335 | 9433.49 | 0 | 0 | 9.4335 | 9433.49 | 2024-06-15 20:11:03 | -2.1326 | -4172.7669 | -4172.7669 | 5531.76 | Close | 81.572 |  | 0 | 35 | 0 | 0
6500 | 3 | 10 |  | CC DChg | 04:01:30 | 54:03:14 | -620.9077 | 3.4335 | 2.4991 | 2499.14 | 0 | 0 | 2.4991 | 2499.14 | 9.4513 | 9451.26 | 0 | 0 | 9.4513 | 9451.26 | 2024-06-15 20:11:33 | -2.1319 | -4172.7669 | -4172.7669 | 5529.76 | Close | 81.74124 |  | 0 | 35 | 0 | 0
6501 | 3 | 10 |  | CC DChg | 04:02:00 | 54:03:44 | -620.9077 | 3.4319 | 2.5043 | 2504.31 | 0 | 0 | 2.5043 | 2504.31 | 9.469 | 9469.02 | 0 | 0 | 9.469 | 9469.02 | 2024-06-15 20:12:03 | -2.1309 | -3337.9099 | -3337.9099 | 5527.26 | Close | 81.91046 |  | 0 | 34.9 | 0 | 0
6502 | 3 | 10 |  | CC DChg | 04:02:30 | 54:04:14 | -620.9077 | 3.4304 | 2.5095 | 2509.49 | 0 | 0 | 2.5095 | 2509.49 | 9.4868 | 9486.77 | 0 | 0 | 9.4868 | 9486.77 | 2024-06-15 20:12:33 | -2.1299 | -3338.2135 | -3338.2135 | 5524.77 | Close | 82.0797 |  | 0 | 34.8 | 0 | 0
6503 | 3 | 10 |  | CC DChg | 04:03:00 | 54:04:44 | -620.9077 | 3.4288 | 2.5147 | 2514.66 | 0 | 0 | 2.5147 | 2514.66 | 9.5045 | 9504.51 | 0 | 0 | 9.5045 | 9504.51 | 2024-06-15 20:13:03 | -2.129 | -3338.2135 | -3338.2135 | 5522.27 | Close | 82.24894 |  | 0 | 34.8 | 0 | 0
6504 | 3 | 10 |  | CC DChg | 04:03:30 | 54:05:14 | -620.9077 | 3.4276 | 2.5198 | 2519.83 | 0 | 0 | 2.5198 | 2519.83 | 9.5223 | 9522.26 | 0 | 0 | 9.5223 | 9522.26 | 2024-06-15 20:13:33 | -2.1282 | -4169.0252 | -4169.0252 | 5520.27 | Close | 82.41816 |  | 0 | 34.7 | 0 | 0
6505 | 3 | 10 |  | CC DChg | 04:04:00 | 54:05:44 | -620.9077 | 3.426 | 2.525 | 2525.01 | 0 | 0 | 2.525 | 2525.01 | 9.54 | 9539.99 | 0 | 0 | 9.54 | 9539.99 | 2024-06-15 20:14:03 | -2.1272 | -3338.2135 | -3338.2135 | 5517.78 | Close | 82.5874 |  | 0 | 34.6 | 0 | 0
6506 | 3 | 10 |  | CC DChg | 04:04:30 | 54:06:14 | -620.9077 | 3.4245 | 2.5302 | 2530.18 | 0 | 0 | 2.5302 | 2530.18 | 9.5577 | 9557.71 | 0 | 0 | 9.5577 | 9557.71 | 2024-06-15 20:14:33 | -2.1263 | -3338.2135 | -3338.2135 | 5515.28 | Close | 82.75663 |  | 0 | 34.6 | 0 | 0
6507 | 3 | 10 |  | CC DChg | 04:05:00 | 54:06:44 | -620.5357 | 3.4226 | 2.5354 | 2535.36 | 0 | 0 | 2.5354 | 2535.36 | 9.5754 | 9575.43 | 0 | 0 | 9.5754 | 9575.43 | 2024-06-15 20:15:03 | -2.1239 | -2781.7409 | -2781.7409 | 5515.59 | Close | 82.92587 |  | 0 | 34.5 | 0 | 0
6508 | 3 | 10 |  | CC DChg | 04:05:30 | 54:07:14 | -620.9077 | 3.4211 | 2.5405 | 2540.53 | 0 | 0 | 2.5405 | 2540.53 | 9.5931 | 9593.13 | 0 | 0 | 9.5931 | 9593.13 | 2024-06-15 20:15:33 | -2.1242 | -3338.2135 | -3338.2135 | 5509.79 | Close | 83.0951 |  | 0 | 34.5 | 0 | 0
6509 | 3 | 10 |  | CC DChg | 04:06:00 | 54:07:44 | -620.9077 | 3.4192 | 2.5457 | 2545.7 | 0 | 0 | 2.5457 | 2545.7 | 9.6108 | 9610.82 | 0 | 0 | 9.6108 | 9610.82 | 2024-06-15 20:16:03 | -2.123 | -2781.8446 | -2781.8446 | 5506.79 | Close | 83.26434 |  | 0 | 34.4 | 0 | 0
6510 | 3 | 10 |  | CC DChg | 04:06:30 | 54:08:14 | -620.9077 | 3.4177 | 2.5509 | 2550.88 | 0 | 0 | 2.5509 | 2550.88 | 9.6285 | 9628.52 | 0 | 0 | 9.6285 | 9628.52 | 2024-06-15 20:16:33 | -2.1221 | -3337.9099 | -3337.9099 | 5504.29 | Close | 83.43356 |  | 0 | 34.3 | 0 | 0
6511 | 3 | 10 |  | CC DChg | 04:07:00 | 54:08:44 | -620.9077 | 3.4158 | 2.5561 | 2556.05 | 0 | 0 | 2.5561 | 2556.05 | 9.6462 | 9646.19 | 0 | 0 | 9.6462 | 9646.19 | 2024-06-15 20:17:03 | -2.1209 | -2781.8446 | -2781.8446 | 5501.3 | Close | 83.6028 |  | 0 | 34.3 | 0 | 0
6512 | 3 | 10 |  | CC DChg | 04:07:30 | 54:09:14 | -620.9077 | 3.4136 | 2.5612 | 2561.23 | 0 | 0 | 2.5612 | 2561.23 | 9.6639 | 9663.85 | 0 | 0 | 9.6639 | 9663.85 | 2024-06-15 20:17:33 | -2.1195 | -2384.4382 | -2384.4382 | 5497.8 | Close | 83.77204 |  | 0 | 34.2 | 0 | 0
6513 | 3 | 10 |  | CC DChg | 04:08:00 | 54:09:44 | -620.9077 | 3.4118 | 2.5664 | 2566.4 | 0 | 0 | 2.5664 | 2566.4 | 9.6815 | 9681.52 | 0 | 0 | 9.6815 | 9681.52 | 2024-06-15 20:18:03 | -2.1184 | -2780.0969 | -2780.0969 | 5494.81 | Close | 83.94126 |  | 0 | 34.2 | 0 | 0
6514 | 3 | 10 |  | CC DChg | 04:08:30 | 54:10:14 | -620.9077 | 3.4096 | 2.5716 | 2571.57 | 0 | 0 | 2.5716 | 2571.57 | 9.6992 | 9699.16 | 0 | 0 | 9.6992 | 9699.16 | 2024-06-15 20:18:33 | -2.117 | -2384.4382 | -2384.4382 | 5491.06 | Close | 84.1105 |  | 0.0002 | 34.1 | 0 | 0
6515 | 3 | 10 |  | CC DChg | 04:09:00 | 54:10:44 | -620.9077 | 3.4071 | 2.5767 | 2576.75 | 0 | 0 | 2.5767 | 2576.75 | 9.7168 | 9716.79 | 0 | 0 | 9.7168 | 9716.79 | 2024-06-15 20:19:03 | -2.1155 | -2086.3835 | -2086.3835 | 5487.07 | Close | 84.27974 |  | 0.0002 | 34 | 0 | 0
6516 | 3 | 10 |  | CC DChg | 04:09:30 | 54:11:14 | -620.9077 | 3.4046 | 2.5819 | 2581.92 | 0 | 0 | 2.5819 | 2581.92 | 9.7344 | 9734.43 | 0 | 0 | 9.7344 | 9734.43 | 2024-06-15 20:19:33 | -2.114 | -2086.1937 | -2086.1937 | 5483.32 | Close | 84.44896 |  | 0 | 34 | 0 | 0
6517 | 3 | 10 |  | CC DChg | 04:10:00 | 54:11:44 | -620.9077 | 3.4018 | 2.5871 | 2587.1 | 0 | 0 | 2.5871 | 2587.1 | 9.752 | 9752.03 | 0 | 0 | 9.752 | 9752.03 | 2024-06-15 20:20:03 | -2.1122 | -1854.5631 | -1854.5631 | 5478.83 | Close | 84.6182 |  | 0 | 33.9 | 0 | 0
6518 | 3 | 10 |  | CC DChg | 04:10:30 | 54:12:14 | -620.9077 | 3.3987 | 2.5923 | 2592.27 | 0 | 0 | 2.5923 | 2592.27 | 9.7696 | 9769.61 | 0 | 0 | 9.7696 | 9769.61 | 2024-06-15 20:20:33 | -2.1103 | -1668.5685 | -1668.5685 | 5473.84 | Close | 84.78743 |  | 0 | 33.9 | 0 | 0
6519 | 3 | 10 |  | CC DChg | 04:11:00 | 54:12:44 | -620.9077 | 3.3953 | 2.5974 | 2597.45 | 0 | 0 | 2.5974 | 2597.45 | 9.7872 | 9787.21 | 0 | 0 | 9.7872 | 9787.21 | 2024-06-15 20:21:03 | -2.1082 | -1517.7583 | -1517.7583 | 5468.35 | Close | 84.95666 |  | 0 | 33.8 | 0 | 0
6520 | 3 | 10 |  | CC DChg | 04:11:30 | 54:13:14 | -620.9077 | 3.3919 | 2.6026 | 2602.62 | 0 | 0 | 2.6026 | 2602.62 | 9.8048 | 9804.76 | 0 | 0 | 9.8048 | 9804.76 | 2024-06-15 20:21:33 | -2.1061 | -1516.9249 | -1516.9249 | 5462.85 | Close | 85.1259 |  | 0 | 33.8 | 0 | 0
6521 | 3 | 10 |  | CC DChg | 04:12:00 | 54:13:44 | -620.9077 | 3.3879 | 2.6078 | 2607.79 | 0 | 0 | 2.6078 | 2607.79 | 9.8223 | 9822.29 | 0 | 0 | 9.8223 | 9822.29 | 2024-06-15 20:22:03 | -2.1036 | -1283.9283 | -1283.9283 | 5456.36 | Close | 85.29514 |  | 0 | 40.7 | 0 | 0
6522 | 3 | 10 |  | CC DChg | 04:12:30 | 54:14:14 | -620.9077 | 3.3836 | 2.613 | 2612.97 | 0 | 0 | 2.613 | 2612.97 | 9.8398 | 9839.82 | 0 | 0 | 9.8398 | 9839.82 | 2024-06-15 20:22:33 | -2.1009 | -1192.1107 | -1192.1107 | 5449.37 | Close | 85.46436 |  | 0 | 39.5 | 0 | 0
6523 | 3 | 10 |  | CC DChg | 04:13:00 | 54:14:44 | -620.9077 | 3.3789 | 2.6181 | 2618.14 | 0 | 0 | 2.6181 | 2618.14 | 9.8573 | 9857.31 | 0 | 0 | 9.8573 | 9857.31 | 2024-06-15 20:23:03 | -2.098 | -1112.4986 | -1112.4986 | 5441.88 | Close | 85.6336 |  | 0 | 38.3 | 0 | 0
6524 | 3 | 10 |  | CC DChg | 04:13:30 | 54:15:14 | -620.5357 | 3.3749 | 2.6233 | 2623.31 | 0 | 0 | 2.6233 | 2623.31 | 9.8748 | 9874.76 | 0 | 0 | 9.8748 | 9874.76 | 2024-06-15 20:23:33 | -2.0942 | -1283.159 | -1283.159 | 5438.65 | Close | 85.80274 |  | 0 | 37.7 | 0 | 0
6525 | 3 | 10 |  | CC DChg | 04:14:00 | 54:15:44 | -620.9077 | 3.3708 | 2.6285 | 2628.49 | 0 | 0 | 2.6285 | 2628.49 | 9.8922 | 9892.24 | 0 | 0 | 9.8922 | 9892.24 | 2024-06-15 20:24:03 | -2.093 | -1284.5807 | -1284.5807 | 5428.9 | Close | 85.97206 |  | 0 | 37.2 | 0 | 0
6526 | 3 | 10 |  | CC DChg | 04:14:30 | 54:16:14 | -620.9077 | 3.3668 | 2.6337 | 2633.66 | 0 | 0 | 2.6337 | 2633.66 | 9.9097 | 9909.66 | 0 | 0 | 9.9097 | 9909.66 | 2024-06-15 20:24:33 | -2.0905 | -1283.9283 | -1283.9283 | 5422.41 | Close | 86.1413 |  | 0 | 37 | 0 | 0
6527 | 3 | 10 |  | CC DChg | 04:15:00 | 54:16:44 | -620.9077 | 3.3631 | 2.6388 | 2638.84 | 0 | 0 | 2.6388 | 2638.84 | 9.9271 | 9927.06 | 0 | 0 | 9.9271 | 9927.06 | 2024-06-15 20:25:03 | -2.0882 | -1390.5485 | -1390.5485 | 5416.42 | Close | 86.31053 |  | 0 | 36.8 | 0 | 0
6528 | 3 | 10 |  | CC DChg | 04:15:30 | 54:17:14 | -620.9077 | 3.3594 | 2.644 | 2644.01 | 0 | 0 | 2.644 | 2644.01 | 9.9445 | 9944.47 | 0 | 0 | 9.9445 | 9944.47 | 2024-06-15 20:25:33 | -2.0859 | -1390.7958 | -1390.7958 | 5410.43 | Close | 86.47976 |  | 0 | 36.6 | 0 | 0
6529 | 3 | 10 |  | CC DChg | 04:16:00 | 54:17:44 | -620.9077 | 3.3557 | 2.6492 | 2649.19 | 0 | 0 | 2.6492 | 2649.19 | 9.9618 | 9961.84 | 0 | 0 | 9.9618 | 9961.84 | 2024-06-15 20:26:03 | -2.0836 | -1390.9223 | -1390.9223 | 5404.43 | Close | 86.64899 |  | 0 | 36.5 | 0 | 0
6530 | 3 | 10 |  | CC DChg | 04:16:30 | 54:18:14 | -620.9077 | 3.3516 | 2.6544 | 2654.36 | 0 | 0 | 2.6544 | 2654.36 | 9.9792 | 9979.18 | 0 | 0 | 9.9792 | 9979.18 | 2024-06-15 20:26:33 | -2.081 | -1283.9283 | -1283.9283 | 5397.7 | Close | 86.81823 |  | 0.0002 | 36.4 | 0 | 0
6531 | 3 | 10 |  | CC DChg | 04:17:00 | 54:18:44 | -620.9077 | 3.3476 | 2.6595 | 2659.53 | 0 | 0 | 2.6595 | 2659.53 | 9.9965 | 9996.53 | 0 | 0 | 9.9965 | 9996.53 | 2024-06-15 20:27:03 | -2.0785 | -1283.5619 | -1283.5619 | 5391.45 | Close | 86.98746 |  | 0 | 36.4 | 0 | 0
6532 | 3 | 10 |  | CC DChg | 04:17:30 | 54:19:14 | -620.9077 | 3.3436 | 2.6647 | 2664.71 | 0 | 0 | 2.6647 | 2664.71 | 10.0138 | 10013.83 | 0 | 0 | 10.0138 | 10013.83 | 2024-06-15 20:27:33 | -2.076 | -1283.9283 | -1283.9283 | 5384.96 | Close | 87.1567 |  | 0 | 36.3 | 0 | 0
6533 | 3 | 10 |  | CC DChg | 04:18:00 | 54:19:44 | -620.9077 | 3.3392 | 2.6699 | 2669.88 | 0 | 0 | 2.6699 | 2669.88 | 10.0311 | 10031.11 | 0 | 0 | 10.0311 | 10031.11 | 2024-06-15 20:28:03 | -2.0733 | -1191.9445 | -1191.9445 | 5377.97 | Close | 87.32594 |  | 0 | 36.2 | 0 | 0
6534 | 3 | 10 |  | CC DChg | 04:18:30 | 54:20:14 | -620.9077 | 3.3349 | 2.6751 | 2675.06 | 0 | 0 | 2.6751 | 2675.06 | 10.0484 | 10048.4 | 0 | 0 | 10.0484 | 10048.4 | 2024-06-15 20:28:33 | -2.0707 | -1192.3854 | -1192.3854 | 5370.98 | Close | 87.49516 |  | 0 | 36.2 | 0 | 0
6535 | 3 | 10 |  | CC DChg | 04:19:00 | 54:20:44 | -620.9077 | 3.3305 | 2.6802 | 2680.23 | 0 | 0 | 2.6802 | 2680.23 | 10.0656 | 10065.63 | 0 | 0 | 10.0656 | 10065.63 | 2024-06-15 20:29:03 | -2.068 | -1191.9445 | -1191.9445 | 5363.99 | Close | 87.6644 |  | 0 | 36.1 | 0 | 0
6536 | 3 | 10 |  | CC DChg | 04:19:30 | 54:21:14 | -620.9077 | 3.3262 | 2.6854 | 2685.4 | 0 | 0 | 2.6854 | 2685.4 | 10.0828 | 10082.84 | 0 | 0 | 10.0828 | 10082.84 | 2024-06-15 20:29:33 | -2.0653 | -1192.2191 | -1192.2191 | 5357 | Close | 87.83364 |  | 0 | 36.1 | 0 | 0
6537 | 3 | 10 |  | CC DChg | 04:20:00 | 54:21:44 | -620.9077 | 3.3216 | 2.6906 | 2690.58 | 0 | 0 | 2.6906 | 2690.58 | 10.1001 | 10100.06 | 0 | 0 | 10.1001 | 10100.06 | 2024-06-15 20:30:03 | -2.0624 | -1112.3974 | -1112.3974 | 5349.51 | Close | 88.00286 |  | 0 | 36 | 0 | 0
6538 | 3 | 10 |  | CC DChg | 04:20:30 | 54:22:14 | -620.9077 | 3.3169 | 2.6958 | 2695.75 | 0 | 0 | 2.6958 | 2695.75 | 10.1172 | 10117.22 | 0 | 0 | 10.1172 | 10117.22 | 2024-06-15 20:30:33 | -2.0595 | -1112.7378 | -1112.7378 | 5342.02 | Close | 88.1721 |  | 0 | 36 | 0 | 0
6539 | 3 | 10 |  | CC DChg | 04:21:00 | 54:22:44 | -620.9077 | 3.3119 | 2.7009 | 2700.93 | 0 | 0 | 2.7009 | 2700.93 | 10.1344 | 10134.36 | 0 | 0 | 10.1344 | 10134.36 | 2024-06-15 20:31:03 | -2.0564 | -1043.1917 | -1043.1917 | 5334.03 | Close | 88.34133 |  | 0 | 36 | 0 | 0
6540 | 3 | 10 |  | CC DChg | 04:21:30 | 54:23:14 | -620.5357 | 3.307 | 2.7061 | 2706.1 | 0 | 0 | 2.7061 | 2706.1 | 10.1515 | 10151.51 | 0 | 0 | 10.1515 | 10151.51 | 2024-06-15 20:31:33 | -2.0521 | -1043.0968 | -1043.0968 | 5329.24 | Close | 88.51056 |  | 0 | 35.9 | 0 | 0
6541 | 3 | 10 |  | CC DChg | 04:22:00 | 54:23:44 | -620.5357 | 3.3023 | 2.7113 | 2711.27 | 0 | 0 | 2.7113 | 2711.27 | 10.1686 | 10168.58 | 0 | 0 | 10.1686 | 10168.58 | 2024-06-15 20:32:03 | -2.0492 | -1112.0712 | -1112.0712 | 5321.74 | Close | 88.67969 |  | 0 | 35.8 | 0 | 0
6542 | 3 | 10 |  | CC DChg | 04:22:30 | 54:24:14 | -620.9077 | 3.2971 | 2.7164 | 2716.45 | 0 | 0 | 2.7164 | 2716.45 | 10.1856 | 10185.64 | 0 | 0 | 10.1856 | 10185.64 | 2024-06-15 20:32:33 | -2.0472 | -981.6412 | -981.6412 | 5310.07 | Close | 88.84893 |  | 0 | 35.8 | 0 | 0
6543 | 3 | 10 |  | CC DChg | 04:23:00 | 54:24:44 | -620.9077 | 3.2918 | 2.7216 | 2721.62 | 0 | 0 | 2.7216 | 2721.62 | 10.2027 | 10202.73 | 0 | 0 | 10.2027 | 10202.73 | 2024-06-15 20:33:03 | -2.0439 | -982.2737 | -982.2737 | 5301.58 | Close | 89.01824 |  | 0 | 35.7 | 0 | 0
6544 | 3 | 10 |  | CC DChg | 04:23:30 | 54:25:14 | -620.9077 | 3.2868 | 2.7268 | 2726.8 | 0 | 0 | 2.7268 | 2726.8 | 10.2197 | 10219.73 | 0 | 0 | 10.2197 | 10219.73 | 2024-06-15 20:33:33 | -2.0408 | -1042.9814 | -1042.9814 | 5293.59 | Close | 89.18748 |  | 0 | 35.7 | 0 | 0
6545 | 3 | 10 |  | CC DChg | 04:24:00 | 54:25:44 | -620.9077 | 3.2816 | 2.732 | 2731.97 | 0 | 0 | 2.732 | 2731.97 | 10.2367 | 10236.71 | 0 | 0 | 10.2367 | 10236.71 | 2024-06-15 20:34:03 | -2.0375 | -981.8275 | -981.8275 | 5285.1 | Close | 89.35672 |  | 0 | 35.6 | 0 | 0
6546 | 3 | 10 |  | CC DChg | 04:24:30 | 54:26:14 | -620.9077 | 3.276 | 2.7371 | 2737.15 | 0 | 0 | 2.7371 | 2737.15 | 10.2537 | 10253.7 | 0 | 0 | 10.2537 | 10253.7 | 2024-06-15 20:34:33 | -2.0341 | -927.1972 | -927.1972 | 5276.11 | Close | 89.52594 |  | 0 | 35.6 | 0 | 0
6547 | 3 | 10 |  | CC DChg | 04:25:00 | 54:26:44 | -620.9077 | 3.2707 | 2.7423 | 2742.32 | 0 | 0 | 2.7423 | 2742.32 | 10.2706 | 10270.62 | 0 | 0 | 10.2706 | 10270.62 | 2024-06-15 20:35:03 | -2.0308 | -981.6412 | -981.6412 | 5267.63 | Close | 89.69518 |  | 0 | 35.6 | 0 | 0
6548 | 3 | 10 |  | CC DChg | 04:25:30 | 54:27:14 | -620.9077 | 3.2648 | 2.7475 | 2747.49 | 0 | 0 | 2.7475 | 2747.49 | 10.2875 | 10287.52 | 0 | 0 | 10.2875 | 10287.52 | 2024-06-15 20:35:33 | -2.0272 | -878.4772 | -878.4772 | 5258.14 | Close | 89.86442 |  | 0 | 35.5 | 0 | 0
6549 | 3 | 10 |  | CC DChg | 04:26:00 | 54:27:44 | -620.9077 | 3.2589 | 2.7527 | 2752.67 | 0 | 0 | 2.7527 | 2752.67 | 10.3044 | 10304.42 | 0 | 0 | 10.3044 | 10304.42 | 2024-06-15 20:36:03 | -2.0235 | -878.3502 | -878.3502 | 5248.65 | Close | 90.03363 |  | 0 | 35.4 | 0 | 0
6550 | 3 | 10 |  | CC DChg | 04:26:30 | 54:28:14 | -620.9077 | 3.2533 | 2.7578 | 2757.84 | 0 | 0 | 2.7578 | 2757.84 | 10.3213 | 10321.26 | 0 | 0 | 10.3213 | 10321.26 | 2024-06-15 20:36:33 | -2.02 | -927.1154 | -927.1154 | 5239.42 | Close | 90.20287 |  | 0.0002 | 35.4 | 0 | 0
6551 | 3 | 10 |  | CC DChg | 04:27:00 | 54:28:44 | -620.9077 | 3.2475 | 2.763 | 2763.02 | 0 | 0 | 2.763 | 2763.02 | 10.3381 | 10338.06 | 0 | 0 | 10.3381 | 10338.06 | 2024-06-15 20:37:03 | -2.0164 | -878.4772 | -878.4772 | 5230.18 | Close | 90.37211 |  | 0 | 35.4 | 0 | 0
6552 | 3 | 10 |  | CC DChg | 04:27:30 | 54:29:14 | -620.9077 | 3.2413 | 2.7682 | 2768.19 | 0 | 0 | 2.7682 | 2768.19 | 10.3549 | 10354.87 | 0 | 0 | 10.3549 | 10354.87 | 2024-06-15 20:37:33 | -2.0125 | -834.3429 | -834.3429 | 5220.19 | Close | 90.54133 |  | 0 | 35.3 | 0 | 0
6553 | 3 | 10 |  | CC DChg | 04:28:00 | 54:29:44 | -620.9077 | 3.2351 | 2.7734 | 2773.36 | 0 | 0 | 2.7734 | 2773.36 | 10.3716 | 10371.61 | 0 | 0 | 10.3716 | 10371.61 | 2024-06-15 20:38:03 | -2.0087 | -834.5534 | -834.5534 | 5210.21 | Close | 90.71057 |  | 0 | 35.3 | 0 | 0
6554 | 3 | 10 |  | CC DChg | 04:28:30 | 54:30:14 | -620.9077 | 3.2289 | 2.7785 | 2778.54 | 0 | 0 | 2.7785 | 2778.54 | 10.3883 | 10388.32 | 0 | 0 | 10.3883 | 10388.32 | 2024-06-15 20:38:33 | -2.0048 | -834.5534 | -834.5534 | 5200.22 | Close | 90.8798 |  | 0 | 35.2 | 0 | 0
6555 | 3 | 10 |  | CC DChg | 04:29:00 | 54:30:44 | -620.9077 | 3.2227 | 2.7837 | 2783.71 | 0 | 0 | 2.7837 | 2783.71 | 10.405 | 10405.04 | 0 | 0 | 10.405 | 10405.04 | 2024-06-15 20:39:03 | -2.001 | -834.2533 | -834.2533 | 5190.23 | Close | 91.04901 |  | 0 | 35.2 | 0 | 0
6556 | 3 | 10 |  | CC DChg | 04:29:30 | 54:31:14 | -620.9077 | 3.2161 | 2.7889 | 2788.89 | 0 | 0 | 2.7889 | 2788.89 | 10.4217 | 10421.68 | 0 | 0 | 10.4217 | 10421.68 | 2024-06-15 20:39:33 | -1.9969 | -794.8127 | -794.8127 | 5179.75 | Close | 91.21824 |  | 0 | 35.2 | 0 | 0
6557 | 3 | 10 |  | CC DChg | 04:30:00 | 54:31:44 | -620.9077 | 3.2099 | 2.7941 | 2794.06 | 0 | 0 | 2.7941 | 2794.06 | 10.4383 | 10438.29 | 0 | 0 | 10.4383 | 10438.29 | 2024-06-15 20:40:03 | -1.9931 | -834.5534 | -834.5534 | 5169.76 | Close | 91.38748 |  | 0 | 35.1 | 0 | 0
6558 | 3 | 10 |  | CC DChg | 04:30:30 | 54:32:14 | -620.9077 | 3.2031 | 2.7992 | 2799.23 | 0 | 0 | 2.7992 | 2799.23 | 10.4549 | 10454.91 | 0 | 0 | 10.4549 | 10454.91 | 2024-06-15 20:40:33 | -1.9888 | -758.5047 | -758.5047 | 5158.78 | Close | 91.5567 |  | 0 | 35.1 | 0 | 0
6559 | 3 | 10 |  | CC DChg | 04:31:00 | 54:32:44 | -620.9077 | 3.1966 | 2.8044 | 2804.41 | 0 | 0 | 2.8044 | 2804.41 | 10.4715 | 10471.45 | 0 | 0 | 10.4715 | 10471.45 | 2024-06-15 20:41:03 | -1.9848 | -794.6907 | -794.6907 | 5148.29 | Close | 91.72594 |  | 0 | 35 | 0 | 0
6560 | 3 | 10 |  | CC DChg | 04:31:30 | 54:33:14 | -620.9077 | 3.1904 | 2.8096 | 2809.58 | 0 | 0 | 2.8096 | 2809.58 | 10.488 | 10487.96 | 0 | 0 | 10.488 | 10487.96 | 2024-06-15 20:41:33 | -1.981 | -834.5534 | -834.5534 | 5138.31 | Close | 91.89518 |  | 0 | 35 | 0 | 0
6561 | 3 | 10 |  | CC DChg | 04:32:00 | 54:33:44 | -620.9077 | 3.1839 | 2.8148 | 2814.76 | 0 | 0 | 2.8148 | 2814.76 | 10.5045 | 10504.48 | 0 | 0 | 10.5045 | 10504.48 | 2024-06-15 20:42:03 | -1.9769 | -794.7404 | -794.7404 | 5127.82 | Close | 92.0644 |  | 0 | 34.9 | 0 | 0
6562 | 3 | 10 |  | CC DChg | 04:32:30 | 54:34:14 | -620.9077 | 3.1774 | 2.8199 | 2819.93 | 0 | 0 | 2.8199 | 2819.93 | 10.5209 | 10520.92 | 0 | 0 | 10.5209 | 10520.92 | 2024-06-15 20:42:33 | -1.9729 | -794.6907 | -794.6907 | 5117.34 | Close | 92.23364 |  | 0 | 34.9 | 0 | 0
6563 | 3 | 10 |  | CC DChg | 04:33:00 | 54:34:44 | -620.9077 | 3.1709 | 2.8251 | 2825.1 | 0 | 0 | 2.8251 | 2825.1 | 10.5373 | 10537.33 | 0 | 0 | 10.5373 | 10537.33 | 2024-06-15 20:43:03 | -1.9688 | -794.8127 | -794.8127 | 5106.85 | Close | 92.40288 |  | 0 | 34.8 | 0 | 0
6564 | 3 | 10 |  | CC DChg | 04:33:30 | 54:35:14 | -620.9077 | 3.1644 | 2.8303 | 2830.28 | 0 | 0 | 2.8303 | 2830.28 | 10.5538 | 10553.75 | 0 | 0 | 10.5538 | 10553.75 | 2024-06-15 20:43:33 | -1.9648 | -794.661 | -794.661 | 5096.36 | Close | 92.57211 |  | 0 | 34.8 | 0 | 0
6565 | 3 | 10 |  | CC DChg | 04:34:00 | 54:35:44 | -620.9077 | 3.1579 | 2.8355 | 2835.45 | 0 | 0 | 2.8355 | 2835.45 | 10.5701 | 10570.09 | 0 | 0 | 10.5701 | 10570.09 | 2024-06-15 20:44:03 | -1.9607 | -794.8127 | -794.8127 | 5085.88 | Close | 92.74135 |  | 0 | 34.8 | 0 | 0
6566 | 3 | 10 |  | CC DChg | 04:34:30 | 54:36:14 | -620.9077 | 3.152 | 2.8406 | 2840.63 | 0 | 0 | 2.8406 | 2840.63 | 10.5864 | 10586.4 | 0 | 0 | 10.5864 | 10586.4 | 2024-06-15 20:44:33 | -1.9571 | -878.4772 | -878.4772 | 5076.39 | Close | 92.91058 |  | 0 | 34.7 | 0 | 0
6567 | 3 | 10 |  | CC DChg | 04:35:00 | 54:36:44 | -620.9077 | 3.1458 | 2.8458 | 2845.8 | 0 | 0 | 2.8458 | 2845.8 | 10.6027 | 10602.72 | 0 | 0 | 10.6027 | 10602.72 | 2024-06-15 20:45:03 | -1.9532 | -834.3429 | -834.3429 | 5066.41 | Close | 93.07981 |  | 0 | 34.7 | 0 | 0
6568 | 3 | 10 |  | CC DChg | 04:35:30 | 54:37:14 | -620.9077 | 3.1396 | 2.851 | 2850.97 | 0 | 0 | 2.851 | 2850.97 | 10.619 | 10618.97 | 0 | 0 | 10.619 | 10618.97 | 2024-06-15 20:45:33 | -1.9494 | -834.5534 | -834.5534 | 5056.42 | Close | 93.24904 |  | 0 | 34.6 | 0 | 0
6569 | 3 | 10 |  | CC DChg | 04:36:00 | 54:37:44 | -620.9077 | 3.1334 | 2.8561 | 2856.15 | 0 | 0 | 2.8561 | 2856.15 | 10.6352 | 10635.18 | 0 | 0 | 10.6352 | 10635.18 | 2024-06-15 20:46:03 | -1.9455 | -834.5534 | -834.5534 | 5046.44 | Close | 93.41828 |  | 0 | 34.5 | 0 | 0
6570 | 3 | 10 |  | CC DChg | 04:36:30 | 54:38:14 | -620.9077 | 3.1278 | 2.8613 | 2861.32 | 0 | 0 | 2.8613 | 2861.32 | 10.6514 | 10651.41 | 0 | 0 | 10.6514 | 10651.41 | 2024-06-15 20:46:33 | -1.9421 | -927.0808 | -927.0808 | 5037.45 | Close | 93.58751 |  | 0 | 34.5 | 0 | 0
6571 | 3 | 10 |  | CC DChg | 04:37:00 | 54:38:44 | -620.9077 | 3.1216 | 2.8665 | 2866.5 | 0 | 0 | 2.8665 | 2866.5 | 10.6676 | 10667.56 | 0 | 0 | 10.6676 | 10667.56 | 2024-06-15 20:47:03 | -1.9382 | -834.5534 | -834.5534 | 5027.46 | Close | 93.75675 |  | 0 | 34.4 | 0 | 0
6572 | 3 | 10 |  | CC DChg | 04:37:30 | 54:39:14 | -620.9077 | 3.1157 | 2.8717 | 2871.67 | 0 | 0 | 2.8717 | 2871.67 | 10.6837 | 10683.69 | 0 | 0 | 10.6837 | 10683.69 | 2024-06-15 20:47:33 | -1.9346 | -878.3281 | -878.3281 | 5017.73 | Close | 93.92599 |  | 0.0002 | 34.4 | 0 | 0
6573 | 3 | 10 |  | CC DChg | 04:38:00 | 54:39:44 | -620.5357 | 3.1098 | 2.8768 | 2876.84 | 0 | 0 | 2.8768 | 2876.84 | 10.6998 | 10699.82 | 0 | 0 | 10.6998 | 10699.82 | 2024-06-15 20:48:03 | -1.9297 | -878.303 | -878.303 | 5011.49 | Close | 94.09519 |  | 0 | 34.3 | 0 | 0
6574 | 3 | 10 |  | CC DChg | 04:38:30 | 54:40:14 | -620.9077 | 3.1042 | 2.882 | 2882.02 | 0 | 0 | 2.882 | 2882.02 | 10.7159 | 10715.88 | 0 | 0 | 10.7159 | 10715.88 | 2024-06-15 20:48:33 | -1.9274 | -927.2815 | -927.2815 | 4999.5 | Close | 94.26443 |  | 0 | 34.3 | 0 | 0
6575 | 3 | 10 |  | CC DChg | 04:39:00 | 54:40:44 | -620.9077 | 3.098 | 2.8872 | 2887.19 | 0 | 0 | 2.8872 | 2887.19 | 10.7319 | 10731.91 | 0 | 0 | 10.7319 | 10731.91 | 2024-06-15 20:49:03 | -1.9236 | -834.4188 | -834.4188 | 4989.51 | Close | 94.43367 |  | 0 | 34.2 | 0 | 0
6576 | 3 | 10 |  | CC DChg | 04:39:30 | 54:41:14 | -620.5357 | 3.0921 | 2.8924 | 2892.37 | 0 | 0 | 2.8924 | 2892.37 | 10.748 | 10747.96 | 0 | 0 | 10.748 | 10747.96 | 2024-06-15 20:49:33 | -1.9188 | -878.3973 | -878.3973 | 4983.01 | Close | 94.60289 |  | 0 | 39.1 | 0 | 0
6577 | 3 | 10 |  | CC DChg | 04:40:00 | 54:41:44 | -620.9077 | 3.0872 | 2.8975 | 2897.54 | 0 | 0 | 2.8975 | 2897.54 | 10.7639 | 10763.93 | 0 | 0 | 10.7639 | 10763.93 | 2024-06-15 20:50:03 | -1.9169 | -1043.1917 | -1043.1917 | 4972.04 | Close | 94.77213 |  | 0 | 40.9 | 0 | 0
6578 | 3 | 10 |  | CC DChg | 04:40:30 | 54:42:14 | -620.9077 | 3.0813 | 2.9027 | 2902.71 | 0 | 0 | 2.9027 | 2902.71 | 10.7799 | 10779.87 | 0 | 0 | 10.7799 | 10779.87 | 2024-06-15 20:50:33 | -1.9132 | -878.3281 | -878.3281 | 4962.55 | Close | 94.94136 |  | 0 | 39.5 | 0 | 0
6579 | 3 | 10 |  | CC DChg | 04:41:00 | 54:42:44 | -620.5357 | 3.0748 | 2.9079 | 2907.89 | 0 | 0 | 2.9079 | 2907.89 | 10.7958 | 10795.82 | 0 | 0 | 10.7958 | 10795.82 | 2024-06-15 20:51:03 | -1.908 | -794.5698 | -794.5698 | 4955.04 | Close | 95.11055 |  | 0 | 38.6 | 0 | 0
6580 | 3 | 10 |  | CC DChg | 04:41:30 | 54:43:14 | -620.9077 | 3.068 | 2.9131 | 2913.06 | 0 | 0 | 2.9131 | 2913.06 | 10.8117 | 10811.7 | 0 | 0 | 10.8117 | 10811.7 | 2024-06-15 20:51:33 | -1.9049 | -758.5737 | -758.5737 | 4941.08 | Close | 95.27979 |  | 0 | 38 | 0 | 0
6581 | 3 | 10 |  | CC DChg | 04:42:00 | 54:43:44 | -620.5357 | 3.0608 | 2.9182 | 2918.23 | 0 | 0 | 2.9182 | 2918.23 | 10.8275 | 10827.53 | 0 | 0 | 10.8275 | 10827.53 | 2024-06-15 20:52:03 | -1.8994 | -725.2638 | -725.2638 | 4932.55 | Close | 95.44892 |  | 0 | 37.6 | 0 | 0
6582 | 3 | 10 |  | CC DChg | 04:42:30 | 54:44:14 | -620.5357 | 3.0531 | 2.9234 | 2923.41 | 0 | 0 | 2.9234 | 2923.41 | 10.8434 | 10843.38 | 0 | 0 | 10.8434 | 10843.38 | 2024-06-15 20:52:33 | -1.8945 | -667.7883 | -667.7883 | 4920.06 | Close | 95.61822 |  | 0 | 37.3 | 0 | 0
6583 | 3 | 10 |  | CC DChg | 04:43:00 | 54:44:44 | -620.9077 | 3.045 | 2.9286 | 2928.58 | 0 | 0 | 2.9286 | 2928.58 | 10.8591 | 10859.14 | 0 | 0 | 10.8591 | 10859.14 | 2024-06-15 20:53:03 | -1.8907 | -641.9641 | -641.9641 | 4904.13 | Close | 95.78746 |  | 0 | 37.1 | 0 | 0
6584 | 3 | 10 |  | CC DChg | 04:43:30 | 54:45:14 | -620.9077 | 3.0363 | 2.9338 | 2933.76 | 0 | 0 | 2.9338 | 2933.76 | 10.8749 | 10874.85 | 0 | 0 | 10.8749 | 10874.85 | 2024-06-15 20:53:33 | -1.8853 | -596.0409 | -596.0409 | 4890.15 | Close | 95.9567 |  | 0 | 37 | 0 | 0
6585 | 3 | 10 |  | CC DChg | 04:44:00 | 54:45:44 | -620.9077 | 3.0277 | 2.9389 | 2938.93 | 0 | 0 | 2.9389 | 2938.93 | 10.8906 | 10890.58 | 0 | 0 | 10.8906 | 10890.58 | 2024-06-15 20:54:03 | -1.8799 | -595.9593 | -595.9593 | 4876.17 | Close | 96.12589 |  | 0 | 36.9 | 0 | 0
6586 | 3 | 10 |  | CC DChg | 04:44:30 | 54:46:14 | -620.9077 | 3.0184 | 2.9441 | 2944.1 | 0 | 0 | 2.9441 | 2944.1 | 10.9062 | 10906.2 | 0 | 0 | 10.9062 | 10906.2 | 2024-06-15 20:54:33 | -1.8741 | -556.3091 | -556.3091 | 4861.19 | Close | 96.29513 |  | 0 | 36.9 | 0 | 0
6587 | 3 | 10 |  | CC DChg | 04:45:00 | 54:46:44 | -620.9077 | 3.0087 | 2.9493 | 2949.28 | 0 | 0 | 2.9493 | 2949.28 | 10.9218 | 10921.77 | 0 | 0 | 10.9218 | 10921.77 | 2024-06-15 20:55:03 | -1.8682 | -538.4215 | -538.4215 | 4845.72 | Close | 96.46437 |  | 0 | 36.8 | 0 | 0
6588 | 3 | 10 |  | CC DChg | 04:45:30 | 54:47:14 | -620.9077 | 2.9985 | 2.9545 | 2954.45 | 0 | 0 | 2.9545 | 2954.45 | 10.9374 | 10937.35 | 0 | 0 | 10.9374 | 10937.35 | 2024-06-15 20:55:33 | -1.8618 | -505.5859 | -505.5859 | 4829.24 | Close | 96.63355 |  | 0 | 36.8 | 0 | 0
6589 | 3 | 10 |  | CC DChg | 04:46:00 | 54:47:44 | -620.9077 | 2.9883 | 2.9596 | 2959.63 | 0 | 0 | 2.9596 | 2959.63 | 10.9528 | 10952.81 | 0 | 0 | 10.9528 | 10952.81 | 2024-06-15 20:56:03 | -1.8554 | -505.7405 | -505.7405 | 4812.76 | Close | 96.80279 |  | 0 | 36.7 | 0 | 0
6590 | 3 | 10 |  | CC DChg | 04:46:30 | 54:48:14 | -620.9077 | 2.9774 | 2.9648 | 2964.8 | 0 | 0 | 2.9648 | 2964.8 | 10.9682 | 10968.22 | 0 | 0 | 10.9682 | 10968.22 | 2024-06-15 20:56:33 | -1.8487 | -476.8876 | -476.8876 | 4795.29 | Close | 96.97203 |  | 0 | 36.6 | 0 | 0
6591 | 3 | 10 |  | CC DChg | 04:47:00 | 54:48:44 | -620.9077 | 2.966 | 2.97 | 2969.97 | 0 | 0 | 2.97 | 2969.97 | 10.9836 | 10983.65 | 0 | 0 | 10.9836 | 10983.65 | 2024-06-15 20:57:03 | -1.8416 | -450.9327 | -450.9327 | 4776.81 | Close | 97.14121 |  | 0 | 36.6 | 0 | 0
6592 | 3 | 10 |  | CC DChg | 04:47:30 | 54:49:14 | -620.9077 | 2.9542 | 2.9751 | 2975.15 | 0 | 0 | 2.9751 | 2975.15 | 10.9989 | 10998.93 | 0 | 0 | 10.9989 | 10998.93 | 2024-06-15 20:57:33 | -1.8343 | -439.2013 | -439.2013 | 4757.84 | Close | 97.31045 |  | 0 | 36.6 | 0 | 0
6593 | 3 | 10 |  | CC DChg | 04:48:00 | 54:49:44 | -620.9077 | 2.9412 | 2.9803 | 2980.32 | 0 | 0 | 2.9803 | 2980.32 | 11.0141 | 11014.15 | 0 | 0 | 11.0141 | 11014.15 | 2024-06-15 20:58:03 | -1.8262 | -397.3759 | -397.3759 | 4736.87 | Close | 97.47969 |  | 0 | 36.5 | 0 | 0
6594 | 3 | 10 |  | CC DChg | 04:48:30 | 54:50:14 | -620.9077 | 2.9278 | 2.9855 | 2985.49 | 0 | 0 | 2.9855 | 2985.49 | 11.0294 | 11029.39 | 0 | 0 | 11.0294 | 11029.39 | 2024-06-15 20:58:33 | -1.8179 | -388.0374 | -388.0374 | 4715.4 | Close | 97.64888 |  | 0 | 36.5 | 0 | 0
6595 | 3 | 10 |  | CC DChg | 04:49:00 | 54:50:44 | -620.9077 | 2.9142 | 2.9907 | 2990.67 | 0 | 0 | 2.9907 | 2990.67 | 11.0445 | 11044.47 | 0 | 0 | 11.0445 | 11044.47 | 2024-06-15 20:59:03 | -1.8094 | -379.3424 | -379.3424 | 4693.43 | Close | 97.81812 |  | 0 | 36.5 | 0 | 0
6596 | 3 | 10 |  | CC DChg | 04:49:30 | 54:51:14 | -620.9077 | 2.8993 | 2.9958 | 2995.84 | 0 | 0 | 2.9958 | 2995.84 | 11.0595 | 11059.47 | 0 | 0 | 11.0595 | 11059.47 | 2024-06-15 20:59:33 | -1.8002 | -347.7072 | -347.7072 | 4669.46 | Close | 97.98736 |  | 0 | 36.4 | 0 | 0
6597 | 3 | 10 |  | CC DChg | 04:50:00 | 54:51:44 | -620.9077 | 2.8832 | 3.001 | 3001.02 | 0 | 0 | 3.001 | 3001.02 | 11.0745 | 11074.51 | 0 | 0 | 11.0745 | 11074.51 | 2024-06-15 21:00:03 | -1.7902 | -320.8441 | -320.8441 | 4643.5 | Close | 98.15654 |  | 0 | 36.4 | 0 | 0
6598 | 3 | 10 |  | CC DChg | 04:50:30 | 54:52:14 | -620.9077 | 2.8661 | 3.0062 | 3006.19 | 0 | 0 | 3.0062 | 3006.19 | 11.0893 | 11089.34 | 0 | 0 | 11.0893 | 11089.34 | 2024-06-15 21:00:33 | -1.7796 | -303.4562 | -303.4562 | 4616.04 | Close | 98.32578 |  | 0 | 36.3 | 0 | 0
6599 | 3 | 10 |  | CC DChg | 04:51:00 | 54:52:44 | -620.9077 | 2.8466 | 3.0114 | 3011.36 | 0 | 0 | 3.0114 | 3011.36 | 11.1041 | 11104.06 | 0 | 0 | 11.1041 | 11104.06 | 2024-06-15 21:01:03 | -1.7675 | -264.924 | -264.924 | 4584.58 | Close | 98.49502 |  | 0 | 36.3 | 0 | 0
6600 | 3 | 10 |  | CC DChg | 04:51:30 | 54:53:14 | -620.9077 | 2.8246 | 3.0165 | 3016.54 | 0 | 0 | 3.0165 | 3016.54 | 11.1188 | 11118.83 | 0 | 0 | 11.1188 | 11118.83 | 2024-06-15 21:01:33 | -1.7538 | -235.0282 | -235.0282 | 4549.13 | Close | 98.66422 |  | 0 | 36.2 | 0 | 0
6601 | 3 | 10 |  | CC DChg | 04:52:00 | 54:53:44 | -620.9077 | 2.7995 | 3.0217 | 3021.71 | 0 | 0 | 3.0217 | 3021.71 | 11.1333 | 11133.31 | 0 | 0 | 11.1333 | 11133.31 | 2024-06-15 21:02:03 | -1.7382 | -206.0462 | -206.0462 | 4508.69 | Close | 98.83346 |  | 0 | 36.2 | 0 | 0
6602 | 3 | 10 |  | CC DChg | 04:52:30 | 54:54:14 | -620.9077 | 2.7703 | 3.0269 | 3026.89 | 0 | 0 | 3.0269 | 3026.89 | 11.1476 | 11147.65 | 0 | 0 | 11.1476 | 11147.65 | 2024-06-15 21:02:33 | -1.7201 | -177.5524 | -177.5524 | 4461.75 | Close | 99.0027 |  | 0 | 36.2 | 0 | 0
6603 | 3 | 10 |  | CC DChg | 04:53:00 | 54:54:44 | -620.9077 | 2.7372 | 3.0321 | 3032.06 | 0 | 0 | 3.0321 | 3032.06 | 11.162 | 11162.04 | 0 | 0 | 11.162 | 11162.04 | 2024-06-15 21:03:03 | -1.6995 | -155.9593 | -155.9593 | 4408.58 | Close | 99.17191 |  | -0.0002 | 36.2 | 0 | 0
6604 | 3 | 10 |  | CC DChg | 04:53:30 | 54:55:14 | -620.5357 | 2.7003 | 3.0372 | 3037.23 | 0 | 0 | 3.0372 | 3037.23 | 11.176 | 11176 | 0 | 0 | 11.176 | 11176 | 2024-06-15 21:03:33 | -1.6756 | -140.1694 | -140.1694 | 4351.52 | Close | 99.34105 |  | 0 | 36.1 | 0 | 0
6605 | 3 | 10 |  | CC DChg | 04:54:00 | 54:55:44 | -620.9077 | 2.6584 | 3.0424 | 3042.4 | 0 | 0 | 3.0424 | 3042.4 | 11.1898 | 11189.76 | 0 | 0 | 11.1898 | 11189.76 | 2024-06-15 21:04:03 | -1.6506 | -123.6287 | -123.6287 | 4281.51 | Close | 99.51029 |  | 0 | 36.2 | 0 | 0
6606 | 3 | 10 |  | CC DChg | 04:54:30 | 54:56:14 | -620.9077 | 2.6107 | 3.0476 | 3047.58 | 0 | 0 | 3.0476 | 3047.58 | 11.2036 | 11203.61 | 0 | 0 | 11.2036 | 11203.61 | 2024-06-15 21:04:33 | -1.621 | -108.426 | -108.426 | 4204.61 | Close | 99.6796 |  | 0 | 36.2 | 0 | 0
6607 | 3 | 10 |  | CC DChg | 04:55:00 | 54:56:44 | -620.9077 | 2.5561 | 3.0528 | 3052.75 | 0 | 0 | 3.0528 | 3052.75 | 11.2168 | 11216.83 | 0 | 0 | 11.2168 | 11216.83 | 2024-06-15 21:05:03 | -1.5871 | -94.8287 | -94.8287 | 4116.74 | Close | 99.84884 |  | 0 | 36.2 | 0 | 0
6608 | 3 | 10 | 1 | CC DChg | 04:55:26 | 54:57:10 | -620.9077 | 2.5 | 3.0574 | 3057.38 | 0 | 0 | 3.0574 | 3057.38 | 11.2287 | 11228.66 | 0 | 0 | 11.2287 | 11228.66 | 2024-06-15 21:05:30 | -1.5523 | -82.3624 | -82.3624 | 4026.36 | Close | 100 |  | 0 | 36.2 | 0 | 0
6609 | 3 | 11 | 0 | Rest | 00:00:00 | 54:57:10 | 0 | 2.5295 | 0 | 0 | 0 | 0 | 0 | 0 | 0 | 0 | 0 | 0 | 0 | 0 | 2024-06-15 21:05:30 | 0 | 0 | 0 | 0 | Close | 0 |  | 0 | 36.2 | 0 | 0
6610 | 3 | 11 |  | Rest | 00:00:30 | 54:57:40 | 0 | 2.6798 | 0 | 0 | 0 | 0 | 0 | 0 | 0 | 0 | 0 | 0 | 0 | 0 | 2024-06-15 21:06:00 | 0 | 0 | 0 | 0 | Close | 0 |  | 0 | 36.3 | 0 | 0
6611 | 3 | 11 |  | Rest | 00:01:00 | 54:58:10 | 0 | 2.7164 | 0 | 0 | 0 | 0 | 0 | 0 | 0 | 0 | 0 | 0 | 0 | 0 | 2024-06-15 21:06:30 | 0 | 0 | 0 | 0 | Close | 0 |  | 0 | 36.3 | 0 | 0
6612 | 3 | 11 |  | Rest | 00:01:30 | 54:58:40 | 0 | 2.7393 | 0 | 0 | 0 | 0 | 0 | 0 | 0 | 0 | 0 | 0 | 0 | 0 | 2024-06-15 21:07:00 | 0 | 0 | 0 | 0 | Close | 0 |  | 0 | 36.2 | 0 | 0
6613 | 3 | 11 |  | Rest | 00:02:00 | 54:59:10 | 0 | 2.7561 | 0 | 0 | 0 | 0 | 0 | 0 | 0 | 0 | 0 | 0 | 0 | 0 | 2024-06-15 21:07:30 | 0 | 0 | 0 | 0 | Close | 0 |  | 0 | 36.1 | 0 | 0
6614 | 3 | 11 |  | Rest | 00:02:30 | 54:59:40 | 0 | 2.7691 | 0 | 0 | 0 | 0 | 0 | 0 | 0 | 0 | 0 | 0 | 0 | 0 | 2024-06-15 21:08:00 | 0 | 0 | 0 | 0 | Close | 0 |  | 0 | 36 | 0 | 0
6615 | 3 | 11 |  | Rest | 00:03:00 | 55:00:10 | 0 | 2.7803 | 0 | 0 | 0 | 0 | 0 | 0 | 0 | 0 | 0 | 0 | 0 | 0 | 2024-06-15 21:08:30 | 0 | 0 | 0 | 0 | Close | 0 |  | 0 | 35.9 | 0 | 0
6616 | 3 | 11 |  | Rest | 00:03:30 | 55:00:40 | 0 | 2.7892 | 0 | 0 | 0 | 0 | 0 | 0 | 0 | 0 | 0 | 0 | 0 | 0 | 2024-06-15 21:09:00 | 0 | 0 | 0 | 0 | Close | 0 |  | 0 | 35.8 | 0 | 0
6617 | 3 | 11 |  | Rest | 00:04:00 | 55:01:10 | 0 | 2.7973 | 0 | 0 | 0 | 0 | 0 | 0 | 0 | 0 | 0 | 0 | 0 | 0 | 2024-06-15 21:09:30 | 0 | 0 | 0 | 0 | Close | 0 |  | 0 | 35.7 | 0 | 0
6618 | 3 | 11 |  | Rest | 00:04:30 | 55:01:40 | 0 | 2.8044 | 0 | 0 | 0 | 0 | 0 | 0 | 0 | 0 | 0 | 0 | 0 | 0 | 2024-06-15 21:10:00 | 0 | 0 | 0 | 0 | Close | 0 |  | 0 | 35.6 | 0 | 0
6619 | 3 | 11 | 1 | Rest | 00:05:00 | 55:02:10 | 0 | 2.8106 | 0 | 0 | 0 | 0 | 0 | 0 | 0 | 0 | 0 | 0 | 0 | 0 | 2024-06-15 21:10:30 | 0 | 0 | 0 | 0 | Close | 0 |  | 0 | 35.5 | 0 | 0
6620 | 4 | 12 | 0 | CC Chg | 00:00:00 | 55:02:10 | 1549.8512 | 2.8643 | 0 | 0 | 0 | 0 | 0 | 0 | 0 | 0 | 0 | 0 | 0 | 0 | 2024-06-15 21:10:30 | 4.4392 | 0 | 0 | 1848.1 | Close | 0 |  | 0 | 35.6 | 0 | 0
6621 | 4 | 12 |  | CC Chg | 00:00:30 | 55:02:40 | 1550.5953 | 3.0459 | 0.0129 | 12.92 | 0.0129 | 12.92 | 0 | 0 | 0.0385 | 38.48 | 0.0385 | 38.48 | 0 | 0 | 2024-06-15 21:11:00 | 4.723 | 71.1258 | 71.1258 | 1964.37 | Close | 0.447572 |  | 0 | 35.4 | 0 | 0
6622 | 4 | 12 |  | CC Chg | 00:01:00 | 55:03:10 | 1550.5953 | 3.1293 | 0.0258 | 25.84 | 0.0258 | 25.84 | 0 | 0 | 0.0784 | 78.42 | 0.0784 | 78.42 | 0 | 0 | 2024-06-15 21:11:30 | 4.8523 | 154.9449 | 154.9449 | 2018.06 | Close | 0.8951461 |  | 0.0002 | 35.3 | 0 | 0
6623 | 4 | 12 |  | CC Chg | 00:01:30 | 55:03:40 | 1550.5953 | 3.1886 | 0.0388 | 38.76 | 0.0388 | 38.76 | 0 | 0 | 0.1196 | 119.62 | 0.1196 | 119.62 | 0 | 0 | 2024-06-15 21:12:00 | 4.9442 | 218.2191 | 218.2191 | 2056.34 | Close | 1.34272 |  | 0 | 35.2 | 0 | 0
6624 | 4 | 12 |  | CC Chg | 00:02:00 | 55:04:10 | 1550.5953 | 3.2354 | 0.0517 | 51.69 | 0.0517 | 51.69 | 0 | 0 | 0.1614 | 161.43 | 0.1614 | 161.43 | 0 | 0 | 2024-06-15 21:12:30 | 5.0167 | 276.0265 | 276.0265 | 2086.53 | Close | 1.790294 |  | 0 | 35.1 | 0 | 0
6625 | 4 | 12 |  | CC Chg | 00:02:30 | 55:04:40 | 1550.5953 | 3.2744 | 0.0646 | 64.61 | 0.0646 | 64.61 | 0 | 0 | 0.2028 | 202.84 | 0.2028 | 202.84 | 0 | 0 | 2024-06-15 21:13:00 | 5.0773 | 330.7978 | 330.7978 | 2111.72 | Close | 2.237868 |  | 0 | 35 | 0 | 0
6626 | 4 | 12 |  | CC Chg | 00:03:00 | 55:05:10 | 1550.5953 | 3.3076 | 0.0775 | 77.53 | 0.0775 | 77.53 | 0 | 0 | 0.2456 | 245.58 | 0.2456 | 245.58 | 0 | 0 | 2024-06-15 21:13:30 | 5.1288 | 389.5224 | 389.5224 | 2133.12 | Close | 2.685442 |  | 0 | 34.9 | 0 | 0
6627 | 4 | 12 |  | CC Chg | 00:03:30 | 55:05:40 | 1550.5953 | 3.3364 | 0.0905 | 90.45 | 0.0905 | 90.45 | 0 | 0 | 0.2887 | 288.7 | 0.2887 | 288.7 | 0 | 0 | 2024-06-15 21:14:00 | 5.1735 | 448.1697 | 448.1697 | 2151.71 | Close | 3.133017 |  | 0 | 34.8 | 0 | 0
6628 | 4 | 12 |  | CC Chg | 00:04:00 | 55:06:10 | 1550.5953 | 3.3612 | 0.1034 | 103.37 | 0.1034 | 103.37 | 0 | 0 | 0.3316 | 331.58 | 0.3316 | 331.58 | 0 | 0 | 2024-06-15 21:14:30 | 5.2119 | 521.0122 | 521.0122 | 2167.71 | Close | 3.580591 |  | 0 | 34.7 | 0 | 0
6629 | 4 | 12 |  | CC Chg | 00:04:30 | 55:06:40 | 1550.5953 | 3.3829 | 0.1163 | 116.29 | 0.1163 | 116.29 | 0 | 0 | 0.3753 | 375.3 | 0.3753 | 375.3 | 0 | 0 | 2024-06-15 21:15:00 | 5.2456 | 595.4393 | 595.4393 | 2181.7 | Close | 4.028165 |  | 0 | 34.6 | 0 | 0
6630 | 4 | 12 |  | CC Chg | 00:05:00 | 55:07:10 | 1550.5953 | 3.4018 | 0.1292 | 129.22 | 0.1292 | 129.22 | 0 | 0 | 0.4193 | 419.25 | 0.4193 | 419.25 | 0 | 0 | 2024-06-15 21:15:30 | 5.2749 | 683.2502 | 683.2502 | 2193.9 | Close | 4.475739 |  | 0 | 34.5 | 0 | 0
6631 | 4 | 12 |  | CC Chg | 00:05:30 | 55:07:40 | 1550.5953 | 3.4177 | 0.1421 | 142.14 | 0.1421 | 142.14 | 0 | 0 | 0.4631 | 463.06 | 0.4631 | 463.06 | 0 | 0 | 2024-06-15 21:16:00 | 5.2994 | 817.2558 | 817.2558 | 2204.1 | Close | 4.923313 |  | 0 | 34.4 | 0 | 0
6632 | 4 | 12 |  | CC Chg | 00:06:00 | 55:08:10 | 1550.5953 | 3.4313 | 0.1551 | 155.06 | 0.1551 | 155.06 | 0 | 0 | 0.5074 | 507.4 | 0.5074 | 507.4 | 0 | 0 | 2024-06-15 21:16:30 | 5.3206 | 947.264 | 947.264 | 2212.89 | Close | 5.370887 |  | 0 | 34.3 | 0 | 0
6633 | 4 | 12 |  | CC Chg | 00:06:30 | 55:08:40 | 1550.5953 | 3.4425 | 0.168 | 167.98 | 0.168 | 167.98 | 0 | 0 | 0.5519 | 551.88 | 0.5519 | 551.88 | 0 | 0 | 2024-06-15 21:17:00 | 5.3379 | 1157.852 | 1157.852 | 2220.09 | Close | 5.818461 |  | 0 | 34.3 | 0 | 0
6634 | 4 | 12 |  | CC Chg | 00:07:00 | 55:09:10 | 1550.5953 | 3.4521 | 0.1809 | 180.9 | 0.1809 | 180.9 | 0 | 0 | 0.5963 | 596.27 | 0.5963 | 596.27 | 0 | 0 | 2024-06-15 21:17:30 | 5.3528 | 1344.4628 | 1344.4628 | 2226.29 | Close | 6.266036 |  | 0 | 34.3 | 0 | 0
6635 | 4 | 12 |  | CC Chg | 00:07:30 | 55:09:40 | 1550.5953 | 3.4601 | 0.1938 | 193.82 | 0.1938 | 193.82 | 0 | 0 | 0.641 | 640.98 | 0.641 | 640.98 | 0 | 0 | 2024-06-15 21:18:00 | 5.3653 | 1603.1796 | 1603.1796 | 2231.49 | Close | 6.71361 |  | 0 | 34.3 | 0 | 0
6636 | 4 | 12 |  | CC Chg | 00:08:00 | 55:10:10 | 1550.5953 | 3.4666 | 0.2067 | 206.75 | 0.2067 | 206.75 | 0 | 0 | 0.6858 | 685.77 | 0.6858 | 685.77 | 0 | 0 | 2024-06-15 21:18:30 | 5.3754 | 1984.5842 | 1984.5842 | 2235.69 | Close | 7.161184 |  | 0 | 34.3 | 0 | 0
6637 | 4 | 12 |  | CC Chg | 00:08:30 | 55:10:40 | 1550.5953 | 3.4716 | 0.2197 | 219.67 | 0.2197 | 219.67 | 0 | 0 | 0.7305 | 730.51 | 0.7305 | 730.51 | 0 | 0 | 2024-06-15 21:19:00 | 5.383 | 2605.1694 | 2605.1694 | 2238.88 | Close | 7.608758 |  | 0 | 35.4 | 0 | 0
6638 | 4 | 12 |  | CC Chg | 00:09:00 | 55:11:10 | 1550.5953 | 3.4744 | 0.2326 | 232.59 | 0.2326 | 232.59 | 0 | 0 | 0.7754 | 775.4 | 0.7754 | 775.4 | 0 | 0 | 2024-06-15 21:19:30 | 5.3874 | 4629.7484 | 4629.7484 | 2240.68 | Close | 8.056332 |  | 0 | 40.9 | 0 | 0
6639 | 4 | 12 |  | CC Chg | 00:09:30 | 55:11:40 | 1550.5953 | 3.4775 | 0.2455 | 245.51 | 0.2455 | 245.51 | 0 | 0 | 0.8203 | 820.34 | 0.8203 | 820.34 | 0 | 0 | 2024-06-15 21:20:00 | 5.3922 | 4168.267 | 4168.267 | 2242.68 | Close | 8.503907 |  | 0 | 39.6 | 0 | 0
6640 | 4 | 12 |  | CC Chg | 00:10:00 | 55:12:10 | 1550.5953 | 3.4809 | 0.2584 | 258.43 | 0.2584 | 258.43 | 0 | 0 | 0.8653 | 865.26 | 0.8653 | 865.26 | 0 | 0 | 2024-06-15 21:20:30 | 5.3975 | 3789.3373 | 3789.3373 | 2244.88 | Close | 8.951481 |  | 0 | 38.6 | 0 | 0
6641 | 4 | 12 |  | CC Chg | 00:10:30 | 55:12:40 | 1550.5953 | 3.4843 | 0.2714 | 271.35 | 0.2714 | 271.35 | 0 | 0 | 0.9103 | 910.28 | 0.9103 | 910.28 | 0 | 0 | 2024-06-15 21:21:00 | 5.4028 | 3789.3337 | 3789.3337 | 2247.08 | Close | 9.399055 |  | 0 | 38 | 0 | 0
6642 | 4 | 12 |  | CC Chg | 00:11:00 | 55:13:10 | 1550.5953 | 3.4877 | 0.2843 | 284.28 | 0.2843 | 284.28 | 0 | 0 | 0.9553 | 955.35 | 0.9553 | 955.35 | 0 | 0 | 2024-06-15 21:21:30 | 5.408 | 3789.3337 | 3789.3337 | 2249.28 | Close | 9.846629 |  | 0 | 37.6 | 0 | 0
6643 | 4 | 12 |  | CC Chg | 00:11:30 | 55:13:40 | 1550.5953 | 3.4908 | 0.2972 | 297.2 | 0.2972 | 297.2 | 0 | 0 | 1.0004 | 1000.39 | 1.0004 | 1000.39 | 0 | 0 | 2024-06-15 21:22:00 | 5.4129 | 4168.2654 | 4168.2654 | 2251.28 | Close | 10.2942 |  | 0 | 37.4 | 0 | 0
6644 | 4 | 12 |  | CC Chg | 00:12:00 | 55:14:10 | 1550.5953 | 3.4949 | 0.3101 | 310.12 | 0.3101 | 310.12 | 0 | 0 | 1.0455 | 1045.55 | 1.0455 | 1045.55 | 0 | 0 | 2024-06-15 21:22:30 | 5.4191 | 3205.5638 | 3205.5638 | 2253.88 | Close | 10.74178 |  | 0 | 37.3 | 0 | 0
6645 | 4 | 12 |  | CC Chg | 00:12:30 | 55:14:40 | 1550.5953 | 3.498 | 0.323 | 323.04 | 0.323 | 323.04 | 0 | 0 | 1.0907 | 1090.75 | 1.0907 | 1090.75 | 0 | 0 | 2024-06-15 21:23:00 | 5.4239 | 4168.267 | 4168.267 | 2255.88 | Close | 11.18935 |  | 0 | 37.2 | 0 | 0
6646 | 4 | 12 |  | CC Chg | 00:13:00 | 55:15:10 | 1550.5953 | 3.5014 | 0.336 | 335.96 | 0.336 | 335.96 | 0 | 0 | 1.1359 | 1135.92 | 1.1359 | 1135.92 | 0 | 0 | 2024-06-15 21:23:30 | 5.4292 | 3789.3271 | 3789.3271 | 2258.08 | Close | 11.63692 |  | 0 | 37.1 | 0 | 0
6647 | 4 | 12 |  | CC Chg | 00:13:30 | 55:15:40 | 1550.5953 | 3.5054 | 0.3489 | 348.88 | 0.3489 | 348.88 | 0 | 0 | 1.1812 | 1181.22 | 1.1812 | 1181.22 | 0 | 0 | 2024-06-15 21:24:00 | 5.4354 | 3205.5638 | 3205.5638 | 2260.68 | Close | 12.0845 |  | 0 | 37 | 0 | 0
6648 | 4 | 12 |  | CC Chg | 00:14:00 | 55:16:10 | 1550.5953 | 3.5088 | 0.3618 | 361.81 | 0.3618 | 361.81 | 0 | 0 | 1.2266 | 1226.56 | 1.2266 | 1226.56 | 0 | 0 | 2024-06-15 21:24:30 | 5.4407 | 3789.3337 | 3789.3337 | 2262.88 | Close | 12.53207 |  | 0 | 36.9 | 0 | 0
6649 | 4 | 12 |  | CC Chg | 00:14:30 | 55:16:40 | 1550.5953 | 3.5125 | 0.3747 | 374.73 | 0.3747 | 374.73 | 0 | 0 | 1.2719 | 1271.87 | 1.2719 | 1271.87 | 0 | 0 | 2024-06-15 21:25:00 | 5.4465 | 3473.5685 | 3473.5685 | 2265.28 | Close | 12.97965 |  | 0 | 36.9 | 0 | 0
6650 | 4 | 12 |  | CC Chg | 00:15:00 | 55:17:10 | 1550.5953 | 3.5162 | 0.3876 | 387.65 | 0.3876 | 387.65 | 0 | 0 | 1.3173 | 1317.31 | 1.3173 | 1317.31 | 0 | 0 | 2024-06-15 21:25:30 | 5.4523 | 3473.5559 | 3473.5559 | 2267.67 | Close | 13.42722 |  | 0 | 36.8 | 0 | 0
6651 | 4 | 12 |  | CC Chg | 00:15:30 | 55:17:40 | 1550.5953 | 3.52 | 0.4006 | 400.57 | 0.4006 | 400.57 | 0 | 0 | 1.3628 | 1362.79 | 1.3628 | 1362.79 | 0 | 0 | 2024-06-15 21:26:00 | 5.458 | 3473.5559 | 3473.5559 | 2270.07 | Close | 13.8748 |  | 0 | 36.8 | 0 | 0
6652 | 4 | 12 |  | CC Chg | 00:16:00 | 55:18:10 | 1550.5953 | 3.5237 | 0.4135 | 413.49 | 0.4135 | 413.49 | 0 | 0 | 1.4083 | 1408.25 | 1.4083 | 1408.25 | 0 | 0 | 2024-06-15 21:26:30 | 5.4638 | 3472.6164 | 3472.6164 | 2272.47 | Close | 14.32237 |  | 0 | 36.8 | 0 | 0
6653 | 4 | 12 |  | CC Chg | 00:16:30 | 55:18:40 | 1550.5953 | 3.5277 | 0.4264 | 426.41 | 0.4264 | 426.41 | 0 | 0 | 1.4538 | 1453.83 | 1.4538 | 1453.83 | 0 | 0 | 2024-06-15 21:27:00 | 5.4701 | 3206.3593 | 3206.3593 | 2275.07 | Close | 14.76994 |  | 0 | 36.7 | 0 | 0
6654 | 4 | 12 |  | CC Chg | 00:17:00 | 55:19:10 | 1550.5953 | 3.5314 | 0.4393 | 439.34 | 0.4393 | 439.34 | 0 | 0 | 1.4995 | 1499.47 | 1.4995 | 1499.47 | 0 | 0 | 2024-06-15 21:27:30 | 5.4758 | 3473.5559 | 3473.5559 | 2277.47 | Close | 15.21752 |  | 0 | 36.7 | 0 | 0
6655 | 4 | 12 |  | CC Chg | 00:17:30 | 55:19:40 | 1550.5953 | 3.5355 | 0.4523 | 452.26 | 0.4523 | 452.26 | 0 | 0 | 1.5451 | 1545.07 | 1.5451 | 1545.07 | 0 | 0 | 2024-06-15 21:28:00 | 5.4821 | 3206.3623 | 3206.3623 | 2280.07 | Close | 15.66509 |  | 0 | 36.6 | 0 | 0
6656 | 4 | 12 |  | CC Chg | 00:18:00 | 55:20:10 | 1550.5953 | 3.5392 | 0.4652 | 465.18 | 0.4652 | 465.18 | 0 | 0 | 1.5908 | 1590.8 | 1.5908 | 1590.8 | 0 | 0 | 2024-06-15 21:28:30 | 5.4878 | 3473.5559 | 3473.5559 | 2282.47 | Close | 16.11267 |  | 0 | 36.6 | 0 | 0
6657 | 4 | 12 |  | CC Chg | 00:18:30 | 55:20:40 | 1550.5953 | 3.5435 | 0.4781 | 478.1 | 0.4781 | 478.1 | 0 | 0 | 1.6366 | 1636.59 | 1.6366 | 1636.59 | 0 | 0 | 2024-06-15 21:29:00 | 5.4946 | 2976.6477 | 2976.6477 | 2285.27 | Close | 16.56024 |  | 0 | 36.5 | 0 | 0
6658 | 4 | 12 |  | CC Chg | 00:19:00 | 55:21:10 | 1550.5953 | 3.5476 | 0.491 | 491.02 | 0.491 | 491.02 | 0 | 0 | 1.6824 | 1682.36 | 1.6824 | 1682.36 | 0 | 0 | 2024-06-15 21:29:30 | 5.5008 | 3206.3796 | 3206.3796 | 2287.87 | Close | 17.00782 |  | 0 | 36.4 | 0 | 0
6659 | 4 | 12 |  | CC Chg | 00:19:30 | 55:21:40 | 1550.5953 | 3.5519 | 0.5039 | 503.94 | 0.5039 | 503.94 | 0 | 0 | 1.7283 | 1728.25 | 1.7283 | 1728.25 | 0 | 0 | 2024-06-15 21:30:00 | 5.5076 | 2977.3336 | 2977.3336 | 2290.67 | Close | 17.45539 |  | 0 | 36.4 | 0 | 0
6660 | 4 | 12 |  | CC Chg | 00:20:00 | 55:22:10 | 1550.5953 | 3.5562 | 0.5169 | 516.87 | 0.5169 | 516.87 | 0 | 0 | 1.7742 | 1774.21 | 1.7742 | 1774.21 | 0 | 0 | 2024-06-15 21:30:30 | 5.5143 | 2976.6477 | 2976.6477 | 2293.47 | Close | 17.90297 |  | 0 | 36.3 | 0 | 0
6661 | 4 | 12 |  | CC Chg | 00:20:30 | 55:22:40 | 1550.5953 | 3.5609 | 0.5298 | 529.79 | 0.5298 | 529.79 | 0 | 0 | 1.8201 | 1820.13 | 1.8201 | 1820.13 | 0 | 0 | 2024-06-15 21:31:00 | 5.5215 | 2778.8324 | 2778.8324 | 2296.47 | Close | 18.35054 |  | 0 | 36.3 | 0 | 0
6662 | 4 | 12 |  | CC Chg | 00:21:00 | 55:23:10 | 1550.5953 | 3.5652 | 0.5427 | 542.71 | 0.5427 | 542.71 | 0 | 0 | 1.8662 | 1866.2 | 1.8662 | 1866.2 | 0 | 0 | 2024-06-15 21:31:30 | 5.5282 | 2977.3336 | 2977.3336 | 2299.26 | Close | 18.79811 |  | 0 | 36.3 | 0 | 0
6663 | 4 | 12 |  | CC Chg | 00:21:30 | 55:23:40 | 1550.5953 | 3.5699 | 0.5556 | 555.63 | 0.5556 | 555.63 | 0 | 0 | 1.9123 | 1912.33 | 1.9123 | 1912.33 | 0 | 0 | 2024-06-15 21:32:00 | 5.5354 | 2778.2472 | 2778.2472 | 2302.26 | Close | 19.24569 |  | 0 | 36.2 | 0 | 0
6664 | 4 | 12 |  | CC Chg | 00:22:00 | 55:24:10 | 1550.5953 | 3.5748 | 0.5686 | 568.55 | 0.5686 | 568.55 | 0 | 0 | 1.9584 | 1958.43 | 1.9584 | 1958.43 | 0 | 0 | 2024-06-15 21:32:30 | 5.5431 | 2605.1764 | 2605.1764 | 2305.46 | Close | 19.69326 |  | 0 | 36.2 | 0 | 0
6665 | 4 | 12 |  | CC Chg | 00:22:30 | 55:24:40 | 1550.5953 | 3.5792 | 0.5815 | 581.47 | 0.5815 | 581.47 | 0 | 0 | 2.0047 | 2004.68 | 2.0047 | 2004.68 | 0 | 0 | 2024-06-15 21:33:00 | 5.5499 | 2977.3336 | 2977.3336 | 2308.26 | Close | 20.14084 |  | 0 | 36.2 | 0 | 0
6666 | 4 | 12 |  | CC Chg | 00:23:00 | 55:25:10 | 1550.5953 | 3.5838 | 0.5944 | 594.39 | 0.5944 | 594.39 | 0 | 0 | 2.051 | 2050.99 | 2.051 | 2050.99 | 0 | 0 | 2024-06-15 21:33:30 | 5.5571 | 2778.8447 | 2778.8447 | 2311.26 | Close | 20.58841 |  | 0 | 36.1 | 0 | 0
6667 | 4 | 12 |  | CC Chg | 00:23:30 | 55:25:40 | 1550.5953 | 3.5885 | 0.6073 | 607.32 | 0.6073 | 607.32 | 0 | 0 | 2.0973 | 2097.27 | 2.0973 | 2097.27 | 0 | 0 | 2024-06-15 21:34:00 | 5.5643 | 2778.2424 | 2778.2424 | 2314.26 | Close | 21.03598 |  | 0 | 36.1 | 0 | 0
6668 | 4 | 12 |  | CC Chg | 00:24:00 | 55:26:10 | 1550.5953 | 3.5928 | 0.6202 | 620.24 | 0.6202 | 620.24 | 0 | 0 | 2.1437 | 2143.7 | 2.1437 | 2143.7 | 0 | 0 | 2024-06-15 21:34:30 | 5.571 | 2977.3336 | 2977.3336 | 2317.06 | Close | 21.48356 |  | 0 | 36 | 0 | 0
6669 | 4 | 12 |  | CC Chg | 00:24:30 | 55:26:40 | 1550.5953 | 3.5975 | 0.6332 | 633.16 | 0.6332 | 633.16 | 0 | 0 | 2.1902 | 2190.19 | 2.1902 | 2190.19 | 0 | 0 | 2024-06-15 21:35:00 | 5.5782 | 2778.8447 | 2778.8447 | 2319.96 | Close | 21.93113 |  | 0.0002 | 36 | 0 | 0
6670 | 4 | 12 |  | CC Chg | 00:25:00 | 55:27:10 | 1550.5953 | 3.6018 | 0.6461 | 646.08 | 0.6461 | 646.08 | 0 | 0 | 2.2366 | 2236.64 | 2.2366 | 2236.64 | 0 | 0 | 2024-06-15 21:35:30 | 5.585 | 2976.6586 | 2976.6586 | 2322.86 | Close | 22.37871 |  | 0 | 36 | 0 | 0
6671 | 4 | 12 |  | CC Chg | 00:25:30 | 55:27:40 | 1550.5953 | 3.6062 | 0.659 | 659 | 0.659 | 659 | 0 | 0 | 2.2832 | 2283.24 | 2.2832 | 2283.24 | 0 | 0 | 2024-06-15 21:36:00 | 5.5917 | 2977.3336 | 2977.3336 | 2325.66 | Close | 22.82628 |  | 0 | 35.9 | 0 | 0
6672 | 4 | 12 |  | CC Chg | 00:26:00 | 55:28:10 | 1550.5953 | 3.6105 | 0.6719 | 671.92 | 0.6719 | 671.92 | 0 | 0 | 2.3299 | 2329.89 | 2.3299 | 2329.89 | 0 | 0 | 2024-06-15 21:36:30 | 5.5984 | 2977.3336 | 2977.3336 | 2328.46 | Close | 23.27386 |  | 0 | 35.9 | 0 | 0
6673 | 4 | 12 |  | CC Chg | 00:26:30 | 55:28:40 | 1550.5953 | 3.6151 | 0.6848 | 684.85 | 0.6848 | 684.85 | 0 | 0 | 2.3765 | 2376.52 | 2.3765 | 2376.52 | 0 | 0 | 2024-06-15 21:37:00 | 5.6056 | 2778.8399 | 2778.8399 | 2331.45 | Close | 23.72143 |  | 0 | 35.8 | 0 | 0
6674 | 4 | 12 |  | CC Chg | 00:27:00 | 55:29:10 | 1550.5953 | 3.6192 | 0.6978 | 697.77 | 0.6978 | 697.77 | 0 | 0 | 2.4233 | 2423.28 | 2.4233 | 2423.28 | 0 | 0 | 2024-06-15 21:37:30 | 5.6119 | 3206.3593 | 3206.3593 | 2334.05 | Close | 24.169 |  | 0 | 35.8 | 0 | 0
6675 | 4 | 12 |  | CC Chg | 00:27:30 | 55:29:40 | 1550.5953 | 3.6235 | 0.7107 | 710.69 | 0.7107 | 710.69 | 0 | 0 | 2.4701 | 2470.1 | 2.4701 | 2470.1 | 0 | 0 | 2024-06-15 21:38:00 | 5.6186 | 2976.6477 | 2976.6477 | 2336.75 | Close | 24.61658 |  | 0.0002 | 35.8 | 0 | 0
6676 | 4 | 12 |  | CC Chg | 00:28:00 | 55:30:10 | 1550.5953 | 3.6275 | 0.7236 | 723.61 | 0.7236 | 723.61 | 0 | 0 | 2.5169 | 2516.9 | 2.5169 | 2516.9 | 0 | 0 | 2024-06-15 21:38:30 | 5.6248 | 3206.371 | 3206.371 | 2339.45 | Close | 25.06415 |  | 0 | 35.7 | 0 | 0
6677 | 4 | 12 |  | CC Chg | 00:28:30 | 55:30:40 | 1550.5953 | 3.6316 | 0.7365 | 736.53 | 0.7365 | 736.53 | 0 | 0 | 2.5638 | 2563.82 | 2.5638 | 2563.82 | 0 | 0 | 2024-06-15 21:39:00 | 5.6311 | 3205.5638 | 3205.5638 | 2342.05 | Close | 25.51173 |  | 0 | 35.6 | 0 | 0
6678 | 4 | 12 |  | CC Chg | 00:29:00 | 55:31:10 | 1550.5953 | 3.6353 | 0.7495 | 749.45 | 0.7495 | 749.45 | 0 | 0 | 2.6108 | 2610.8 | 2.6108 | 2610.8 | 0 | 0 | 2024-06-15 21:39:30 | 5.6369 | 3473.5559 | 3473.5559 | 2344.45 | Close | 25.9593 |  | 0 | 35.6 | 0 | 0
6679 | 4 | 12 |  | CC Chg | 00:29:30 | 55:31:40 | 1550.5953 | 3.639 | 0.7624 | 762.38 | 0.7624 | 762.38 | 0 | 0 | 2.6577 | 2657.75 | 2.6577 | 2657.75 | 0 | 0 | 2024-06-15 21:40:00 | 5.6426 | 3473.5499 | 3473.5499 | 2346.85 | Close | 26.40688 |  | 0 | 35.6 | 0 | 0
6680 | 4 | 12 |  | CC Chg | 00:30:00 | 55:32:10 | 1550.5953 | 3.6424 | 0.7753 | 775.3 | 0.7753 | 775.3 | 0 | 0 | 2.7048 | 2704.81 | 2.7048 | 2704.81 | 0 | 0 | 2024-06-15 21:40:30 | 5.6479 | 3789.3337 | 3789.3337 | 2349.05 | Close | 26.85445 |  | 0 | 35.5 | 0 | 0
6681 | 4 | 12 |  | CC Chg | 00:30:30 | 55:32:40 | 1550.5953 | 3.6461 | 0.7882 | 788.22 | 0.7882 | 788.22 | 0 | 0 | 2.7519 | 2751.93 | 2.7519 | 2751.93 | 0 | 0 | 2024-06-15 21:41:00 | 5.6537 | 3473.5559 | 3473.5559 | 2351.45 | Close | 27.30202 |  | 0 | 35.5 | 0 | 0
6682 | 4 | 12 |  | CC Chg | 00:31:00 | 55:33:10 | 1550.5953 | 3.6492 | 0.8011 | 801.14 | 0.8011 | 801.14 | 0 | 0 | 2.799 | 2799.01 | 2.799 | 2799.01 | 0 | 0 | 2024-06-15 21:41:30 | 5.6585 | 4166.9381 | 4166.9381 | 2353.45 | Close | 27.7496 |  | 0 | 35.4 | 0 | 0
6683 | 4 | 12 |  | CC Chg | 00:31:30 | 55:33:40 | 1550.5953 | 3.6523 | 0.8141 | 814.06 | 0.8141 | 814.06 | 0 | 0 | 2.8462 | 2846.21 | 2.8462 | 2846.21 | 0 | 0 | 2024-06-15 21:42:00 | 5.6633 | 4168.267 | 4168.267 | 2355.45 | Close | 28.19717 |  | 0 | 35.4 | 0 | 0
6684 | 4 | 12 |  | CC Chg | 00:32:00 | 55:34:10 | 1550.5953 | 3.6554 | 0.827 | 826.98 | 0.827 | 826.98 | 0 | 0 | 2.8934 | 2893.44 | 2.8934 | 2893.44 | 0 | 0 | 2024-06-15 21:42:30 | 5.6681 | 4168.267 | 4168.267 | 2357.45 | Close | 28.64475 |  | 0 | 35.4 | 0 | 0
6685 | 4 | 12 |  | CC Chg | 00:32:30 | 55:34:40 | 1550.5953 | 3.6582 | 0.8399 | 839.91 | 0.8399 | 839.91 | 0 | 0 | 2.9407 | 2940.66 | 2.9407 | 2940.66 | 0 | 0 | 2024-06-15 21:43:00 | 5.6724 | 4631.3998 | 4631.3998 | 2359.25 | Close | 29.09232 |  | 0 | 35.3 | 0 | 0
6686 | 4 | 12 |  | CC Chg | 00:33:00 | 55:35:10 | 1550.5953 | 3.6613 | 0.8528 | 852.83 | 0.8528 | 852.83 | 0 | 0 | 2.988 | 2987.97 | 2.988 | 2987.97 | 0 | 0 | 2024-06-15 21:43:30 | 5.6772 | 4168.267 | 4168.267 | 2361.24 | Close | 29.5399 |  | 0 | 35.3 | 0 | 0
6687 | 4 | 12 |  | CC Chg | 00:33:30 | 55:35:40 | 1550.5953 | 3.6638 | 0.8657 | 865.75 | 0.8657 | 865.75 | 0 | 0 | 3.0353 | 3035.31 | 3.0353 | 3035.31 | 0 | 0 | 2024-06-15 21:44:00 | 5.6811 | 5210.3338 | 5210.3338 | 2362.84 | Close | 29.98747 |  | 0 | 35.3 | 0 | 0
6688 | 4 | 12 |  | CC Chg | 00:34:00 | 55:36:10 | 1550.5953 | 3.6663 | 0.8787 | 878.67 | 0.8787 | 878.67 | 0 | 0 | 3.0826 | 3082.63 | 3.0826 | 3082.63 | 0 | 0 | 2024-06-15 21:44:30 | 5.6849 | 5208.2247 | 5208.2247 | 2364.44 | Close | 30.43504 |  | 0 | 35.2 | 0 | 0
6689 | 4 | 12 |  | CC Chg | 00:34:30 | 55:36:40 | 1550.5953 | 3.6688 | 0.8916 | 891.59 | 0.8916 | 891.59 | 0 | 0 | 3.13 | 3130.04 | 3.13 | 3130.04 | 0 | 0 | 2024-06-15 21:45:00 | 5.6888 | 5210.3338 | 5210.3338 | 2365.94 | Close | 30.88262 |  | 0.0002 | 35.1 | 0 | 0
6690 | 4 | 12 |  | CC Chg | 00:35:00 | 55:37:10 | 1550.5953 | 3.6713 | 0.9045 | 904.51 | 0.9045 | 904.51 | 0 | 0 | 3.1775 | 3177.47 | 3.1775 | 3177.47 | 0 | 0 | 2024-06-15 21:45:30 | 5.6926 | 5210.3338 | 5210.3338 | 2367.64 | Close | 31.33019 |  | 0 | 35.1 | 0 | 0
6691 | 4 | 12 |  | CC Chg | 00:35:30 | 55:37:40 | 1550.5953 | 3.6734 | 0.9174 | 917.44 | 0.9174 | 917.44 | 0 | 0 | 3.2249 | 3224.89 | 3.2249 | 3224.89 | 0 | 0 | 2024-06-15 21:46:00 | 5.696 | 5954.6889 | 5954.6889 | 2369.04 | Close | 31.77777 |  | 0 | 35 | 0 | 0
6692 | 4 | 12 |  | CC Chg | 00:36:00 | 55:38:10 | 1550.5953 | 3.6756 | 0.9304 | 930.36 | 0.9304 | 930.36 | 0 | 0 | 3.2724 | 3272.39 | 3.2724 | 3272.39 | 0 | 0 | 2024-06-15 21:46:30 | 5.6994 | 5954.6672 | 5954.6672 | 2370.44 | Close | 32.22534 |  | 0 | 35 | 0 | 0
6693 | 4 | 12 |  | CC Chg | 00:36:30 | 55:38:40 | 1550.5953 | 3.6784 | 0.9433 | 943.28 | 0.9433 | 943.28 | 0 | 0 | 3.3199 | 3319.92 | 3.3199 | 3319.92 | 0 | 0 | 2024-06-15 21:47:00 | 5.7037 | 4629.7484 | 4629.7484 | 2372.24 | Close | 32.67292 |  | 0 | 35 | 0 | 0
6694 | 4 | 12 |  | CC Chg | 00:37:00 | 55:39:10 | 1550.5953 | 3.6806 | 0.9562 | 956.2 | 0.9562 | 956.2 | 0 | 0 | 3.3674 | 3367.43 | 3.3674 | 3367.43 | 0 | 0 | 2024-06-15 21:47:30 | 5.7071 | 5957.4023 | 5957.4023 | 2373.64 | Close | 33.12049 |  | 0 | 35 | 0 | 0
6695 | 4 | 12 |  | CC Chg | 00:37:30 | 55:39:40 | 1550.5953 | 3.6827 | 0.9691 | 969.12 | 0.9691 | 969.12 | 0 | 0 | 3.415 | 3415.02 | 3.415 | 3415.02 | 0 | 0 | 2024-06-15 21:48:00 | 5.7104 | 5951.9244 | 5951.9244 | 2375.04 | Close | 33.56806 |  | 0 | 34.9 | 0 | 0
6696 | 4 | 12 |  | CC Chg | 00:38:00 | 55:40:10 | 1550.5953 | 3.6852 | 0.982 | 982.04 | 0.982 | 982.04 | 0 | 0 | 3.4626 | 3462.64 | 3.4626 | 3462.64 | 0 | 0 | 2024-06-15 21:48:30 | 5.7143 | 5210.3338 | 5210.3338 | 2376.64 | Close | 34.01564 |  | 0 | 37.4 | 0 | 0
6697 | 4 | 12 |  | CC Chg | 00:38:30 | 55:40:40 | 1550.5953 | 3.6871 | 0.995 | 994.97 | 0.995 | 994.97 | 0 | 0 | 3.5102 | 3510.24 | 3.5102 | 3510.24 | 0 | 0 | 2024-06-15 21:49:00 | 5.7171 | 6947.0997 | 6947.0997 | 2377.84 | Close | 34.46321 |  | 0 | 41 | 0 | 0
6698 | 4 | 12 |  | CC Chg | 00:39:00 | 55:41:10 | 1550.5953 | 3.6889 | 1.0079 | 1007.89 | 1.0079 | 1007.89 | 0 | 0 | 3.5579 | 3557.91 | 3.5579 | 3557.91 | 0 | 0 | 2024-06-15 21:49:30 | 5.72 | 6947.1117 | 6947.1117 | 2379.04 | Close | 34.91078 |  | 0 | 39.6 | 0 | 0
6699 | 4 | 12 |  | CC Chg | 00:39:30 | 55:41:40 | 1550.5953 | 3.6908 | 1.0208 | 1020.81 | 1.0208 | 1020.81 | 0 | 0 | 3.6056 | 3605.6 | 3.6056 | 3605.6 | 0 | 0 | 2024-06-15 21:50:00 | 5.7229 | 6947.1117 | 6947.1117 | 2380.24 | Close | 35.35836 |  | 0 | 38.6 | 0 | 0
6700 | 4 | 12 |  | CC Chg | 00:40:00 | 55:42:10 | 1550.5953 | 3.6936 | 1.0337 | 1033.73 | 1.0337 | 1033.73 | 0 | 0 | 3.6533 | 3653.28 | 3.6533 | 3653.28 | 0 | 0 | 2024-06-15 21:50:30 | 5.7272 | 4631.4496 | 4631.4496 | 2382.04 | Close | 35.80594 |  | 0 | 38 | 0 | 0
6701 | 4 | 12 |  | CC Chg | 00:40:30 | 55:42:40 | 1550.5953 | 3.6954 | 1.0467 | 1046.65 | 1.0467 | 1046.65 | 0 | 0 | 3.701 | 3701.03 | 3.701 | 3701.03 | 0 | 0 | 2024-06-15 21:51:00 | 5.7301 | 6947.1117 | 6947.1117 | 2383.24 | Close | 36.25351 |  | 0 | 37.6 | 0 | 0
6702 | 4 | 12 |  | CC Chg | 00:41:00 | 55:43:10 | 1550.5953 | 3.6976 | 1.0596 | 1059.57 | 1.0596 | 1059.57 | 0 | 0 | 3.7488 | 3748.81 | 3.7488 | 3748.81 | 0 | 0 | 2024-06-15 21:51:30 | 5.7335 | 5951.9244 | 5951.9244 | 2384.64 | Close | 36.70108 |  | 0 | 37.4 | 0 | 0
6703 | 4 | 12 |  | CC Chg | 00:41:30 | 55:43:40 | 1550.5953 | 3.6998 | 1.0725 | 1072.5 | 1.0725 | 1072.5 | 0 | 0 | 3.7966 | 3796.58 | 3.7966 | 3796.58 | 0 | 0 | 2024-06-15 21:52:00 | 5.7369 | 5954.6569 | 5954.6569 | 2386.04 | Close | 37.14866 |  | 0 | 37.2 | 0 | 0
6704 | 4 | 12 |  | CC Chg | 00:42:00 | 55:44:10 | 1550.5953 | 3.7026 | 1.0854 | 1085.42 | 1.0854 | 1085.42 | 0 | 0 | 3.8444 | 3844.43 | 3.8444 | 3844.43 | 0 | 0 | 2024-06-15 21:52:30 | 5.7412 | 4631.4078 | 4631.4078 | 2387.84 | Close | 37.59623 |  | 0 | 37.1 | 0 | 0
6705 | 4 | 12 |  | CC Chg | 00:42:30 | 55:44:40 | 1550.5953 | 3.7047 | 1.0983 | 1098.34 | 1.0983 | 1098.34 | 0 | 0 | 3.8923 | 3892.3 | 3.8923 | 3892.3 | 0 | 0 | 2024-06-15 21:53:00 | 5.7445 | 5954.6672 | 5954.6672 | 2389.24 | Close | 38.04381 |  | 0 | 37 | 0 | 0
6706 | 4 | 12 |  | CC Chg | 00:43:00 | 55:45:10 | 1550.5953 | 3.7072 | 1.1113 | 1111.26 | 1.1113 | 1111.26 | 0 | 0 | 3.9402 | 3940.15 | 3.9402 | 3940.15 | 0 | 0 | 2024-06-15 21:53:30 | 5.7484 | 5210.3248 | 5210.3248 | 2390.84 | Close | 38.49138 |  | 0 | 36.9 | 0 | 0
6707 | 4 | 12 |  | CC Chg | 00:43:30 | 55:45:40 | 1550.5953 | 3.7097 | 1.1242 | 1124.18 | 1.1242 | 1124.18 | 0 | 0 | 3.9881 | 3988.09 | 3.9881 | 3988.09 | 0 | 0 | 2024-06-15 21:54:00 | 5.7522 | 5208.2337 | 5208.2337 | 2392.44 | Close | 38.93895 |  | 0 | 36.9 | 0 | 0
6708 | 4 | 12 |  | CC Chg | 00:44:00 | 55:46:10 | 1550.5953 | 3.7122 | 1.1371 | 1137.1 | 1.1371 | 1137.1 | 0 | 0 | 4.0361 | 4036.06 | 4.0361 | 4036.06 | 0 | 0 | 2024-06-15 21:54:30 | 5.7561 | 5212.4356 | 5212.4356 | 2394.03 | Close | 39.38653 |  | 0 | 36.9 | 0 | 0
6709 | 4 | 12 |  | CC Chg | 00:44:30 | 55:46:40 | 1550.5953 | 3.7143 | 1.15 | 1150.02 | 1.15 | 1150.02 | 0 | 0 | 4.084 | 4084.01 | 4.084 | 4084.01 | 0 | 0 | 2024-06-15 21:55:00 | 5.7594 | 5951.8821 | 5951.8821 | 2395.43 | Close | 39.8341 |  | 0 | 36.8 | 0 | 0
6710 | 4 | 12 |  | CC Chg | 00:45:00 | 55:47:10 | 1550.5953 | 3.7171 | 1.1629 | 1162.95 | 1.1629 | 1162.95 | 0 | 0 | 4.132 | 4132.04 | 4.132 | 4132.04 | 0 | 0 | 2024-06-15 21:55:30 | 5.7638 | 4631.4078 | 4631.4078 | 2397.23 | Close | 40.28167 |  | 0 | 36.8 | 0 | 0
6711 | 4 | 12 |  | CC Chg | 00:45:30 | 55:47:40 | 1550.5953 | 3.7196 | 1.1759 | 1175.87 | 1.1759 | 1175.87 | 0 | 0 | 4.1801 | 4180.1 | 4.1801 | 4180.1 | 0 | 0 | 2024-06-15 21:56:00 | 5.7676 | 5210.3338 | 5210.3338 | 2398.83 | Close | 40.72925 |  | 0 | 36.8 | 0 | 0
6712 | 4 | 12 |  | CC Chg | 00:46:00 | 55:48:10 | 1550.5953 | 3.7221 | 1.1888 | 1188.79 | 1.1888 | 1188.79 | 0 | 0 | 4.2281 | 4228.15 | 4.2281 | 4228.15 | 0 | 0 | 2024-06-15 21:56:30 | 5.7715 | 5210.4088 | 5210.4088 | 2400.43 | Close | 41.17683 |  | 0 | 36.7 | 0 | 0
6713 | 4 | 12 |  | CC Chg | 00:46:30 | 55:48:40 | 1550.5953 | 3.7249 | 1.2017 | 1201.71 | 1.2017 | 1201.71 | 0 | 0 | 4.2763 | 4276.28 | 4.2763 | 4276.28 | 0 | 0 | 2024-06-15 21:57:00 | 5.7758 | 4631.4078 | 4631.4078 | 2402.23 | Close | 41.6244 |  | 0 | 36.7 | 0 | 0
6714 | 4 | 12 |  | CC Chg | 00:47:00 | 55:49:10 | 1550.5953 | 3.7277 | 1.2146 | 1214.63 | 1.2146 | 1214.63 | 0 | 0 | 4.3244 | 4324.45 | 4.3244 | 4324.45 | 0 | 0 | 2024-06-15 21:57:30 | 5.7801 | 4629.7484 | 4629.7484 | 2404.03 | Close | 42.07198 |  | 0 | 36.7 | 0 | 0
6715 | 4 | 12 |  | CC Chg | 00:47:30 | 55:49:40 | 1550.5953 | 3.7302 | 1.2276 | 1227.55 | 1.2276 | 1227.55 | 0 | 0 | 4.3726 | 4372.59 | 4.3726 | 4372.59 | 0 | 0 | 2024-06-15 21:58:00 | 5.784 | 5210.3248 | 5210.3248 | 2405.63 | Close | 42.51955 |  | 0 | 36.7 | 0 | 0
6716 | 4 | 12 |  | CC Chg | 00:48:00 | 55:50:10 | 1550.5953 | 3.7333 | 1.2405 | 1240.48 | 1.2405 | 1240.48 | 0 | 0 | 4.4208 | 4420.83 | 4.4208 | 4420.83 | 0 | 0 | 2024-06-15 21:58:30 | 5.7888 | 4168.267 | 4168.267 | 2407.63 | Close | 42.96712 |  | 0 | 36.7 | 0 | 0
6717 | 4 | 12 |  | CC Chg | 00:48:30 | 55:50:40 | 1550.5953 | 3.736 | 1.2534 | 1253.4 | 1.2534 | 1253.4 | 0 | 0 | 4.4691 | 4469.11 | 4.4691 | 4469.11 | 0 | 0 | 2024-06-15 21:59:00 | 5.7931 | 4631.4078 | 4631.4078 | 2409.33 | Close | 43.4147 |  | 0.0002 | 36.7 | 0 | 0
6718 | 4 | 12 |  | CC Chg | 00:49:00 | 55:51:10 | 1550.5953 | 3.7388 | 1.2663 | 1266.32 | 1.2663 | 1266.32 | 0 | 0 | 4.5174 | 4517.36 | 4.5174 | 4517.36 | 0 | 0 | 2024-06-15 21:59:30 | 5.7974 | 4631.35 | 4631.35 | 2411.23 | Close | 43.86227 |  | 0 | 36.7 | 0 | 0
6719 | 4 | 12 |  | CC Chg | 00:49:30 | 55:51:40 | 1550.5953 | 3.7419 | 1.2792 | 1279.24 | 1.2792 | 1279.24 | 0 | 0 | 4.5657 | 4565.72 | 4.5657 | 4565.72 | 0 | 0 | 2024-06-15 22:00:00 | 5.8022 | 4168.267 | 4168.267 | 2413.23 | Close | 44.30984 |  | 0 | 36.7 | 0 | 0
6720 | 4 | 12 |  | CC Chg | 00:50:00 | 55:52:10 | 1550.5953 | 3.7447 | 1.2922 | 1292.16 | 1.2922 | 1292.16 | 0 | 0 | 4.6141 | 4614.1 | 4.6141 | 4614.1 | 0 | 0 | 2024-06-15 22:00:30 | 5.8066 | 4629.7484 | 4629.7484 | 2415.03 | Close | 44.75741 |  | 0 | 36.7 | 0 | 0
6721 | 4 | 12 |  | CC Chg | 00:50:30 | 55:52:40 | 1550.5953 | 3.7478 | 1.3051 | 1305.08 | 1.3051 | 1305.08 | 0 | 0 | 4.6625 | 4662.47 | 4.6625 | 4662.47 | 0 | 0 | 2024-06-15 22:01:00 | 5.8114 | 4168.3046 | 4168.3046 | 2417.03 | Close | 45.20499 |  | 0 | 36.7 | 0 | 0
6722 | 4 | 12 |  | CC Chg | 00:51:00 | 55:53:10 | 1550.5953 | 3.7509 | 1.318 | 1318.01 | 1.318 | 1318.01 | 0 | 0 | 4.7109 | 4710.94 | 4.7109 | 4710.94 | 0 | 0 | 2024-06-15 22:01:30 | 5.8162 | 4168.267 | 4168.267 | 2418.93 | Close | 45.65257 |  | 0.0002 | 36.7 | 0 | 0
6723 | 4 | 12 |  | CC Chg | 00:51:30 | 55:53:40 | 1550.5953 | 3.754 | 1.3309 | 1330.93 | 1.3309 | 1330.93 | 0 | 0 | 4.7594 | 4759.45 | 4.7594 | 4759.45 | 0 | 0 | 2024-06-15 22:02:00 | 5.821 | 4168.267 | 4168.267 | 2421.03 | Close | 46.10014 |  | 0 | 36.7 | 0 | 0
6724 | 4 | 12 |  | CC Chg | 00:52:00 | 55:54:10 | 1550.5953 | 3.7574 | 1.3438 | 1343.85 | 1.3438 | 1343.85 | 0 | 0 | 4.8079 | 4807.94 | 4.8079 | 4807.94 | 0 | 0 | 2024-06-15 22:02:30 | 5.8263 | 3788.2162 | 3788.2162 | 2423.23 | Close | 46.54771 |  | 0 | 36.8 | 0 | 0
6725 | 4 | 12 |  | CC Chg | 00:52:30 | 55:54:40 | 1550.5953 | 3.7605 | 1.3568 | 1356.77 | 1.3568 | 1356.77 | 0 | 0 | 4.8565 | 4856.53 | 4.8565 | 4856.53 | 0 | 0 | 2024-06-15 22:03:00 | 5.8311 | 4168.267 | 4168.267 | 2425.22 | Close | 46.99529 |  | 0 | 36.8 | 0 | 0
6726 | 4 | 12 |  | CC Chg | 00:53:00 | 55:55:10 | 1550.5953 | 3.7643 | 1.3697 | 1369.69 | 1.3697 | 1369.69 | 0 | 0 | 4.9052 | 4905.17 | 4.9052 | 4905.17 | 0 | 0 | 2024-06-15 22:03:30 | 5.8368 | 3473.5559 | 3473.5559 | 2427.62 | Close | 47.44286 |  | 0 | 36.8 | 0 | 0
6727 | 4 | 12 |  | CC Chg | 00:53:30 | 55:55:40 | 1550.5953 | 3.7674 | 1.3826 | 1382.61 | 1.3826 | 1382.61 | 0 | 0 | 4.9538 | 4953.78 | 4.9538 | 4953.78 | 0 | 0 | 2024-06-15 22:04:00 | 5.8417 | 4168.2598 | 4168.2598 | 2429.62 | Close | 47.89044 |  | 0 | 36.8 | 0 | 0
6728 | 4 | 12 |  | CC Chg | 00:54:00 | 55:56:10 | 1550.5953 | 3.7708 | 1.3955 | 1395.54 | 1.3955 | 1395.54 | 0 | 0 | 5.0025 | 5002.51 | 5.0025 | 5002.51 | 0 | 0 | 2024-06-15 22:04:30 | 5.8469 | 3789.3337 | 3789.3337 | 2431.82 | Close | 48.33801 |  | 0 | 36.8 | 0 | 0
6729 | 4 | 12 |  | CC Chg | 00:54:30 | 55:56:40 | 1550.5953 | 3.7742 | 1.4085 | 1408.46 | 1.4085 | 1408.46 | 0 | 0 | 5.0513 | 5051.28 | 5.0513 | 5051.28 | 0 | 0 | 2024-06-15 22:05:00 | 5.8522 | 3788.2228 | 3788.2228 | 2434.02 | Close | 48.78558 |  | 0 | 36.9 | 0 | 0
6730 | 4 | 12 |  | CC Chg | 00:55:00 | 55:57:10 | 1550.5953 | 3.7779 | 1.4214 | 1421.38 | 1.4214 | 1421.38 | 0 | 0 | 5.1 | 5100.03 | 5.1 | 5100.03 | 0 | 0 | 2024-06-15 22:05:30 | 5.858 | 3473.5872 | 3473.5872 | 2436.42 | Close | 49.23316 |  | 0 | 36.9 | 0 | 0
6731 | 4 | 12 |  | CC Chg | 00:55:30 | 55:57:40 | 1550.5953 | 3.7816 | 1.4343 | 1434.3 | 1.4343 | 1434.3 | 0 | 0 | 5.1489 | 5148.89 | 5.1489 | 5148.89 | 0 | 0 | 2024-06-15 22:06:00 | 5.8638 | 3473.5559 | 3473.5559 | 2438.82 | Close | 49.68074 |  | 0 | 36.8 | 0 | 0
6732 | 4 | 12 |  | CC Chg | 00:56:00 | 55:58:10 | 1550.5953 | 3.785 | 1.4472 | 1447.22 | 1.4472 | 1447.22 | 0 | 0 | 5.1978 | 5197.8 | 5.1978 | 5197.8 | 0 | 0 | 2024-06-15 22:06:30 | 5.8691 | 3789.3337 | 3789.3337 | 2441.02 | Close | 50.12831 |  | 0 | 36.8 | 0 | 0
6733 | 4 | 12 |  | CC Chg | 00:56:30 | 55:58:40 | 1550.5953 | 3.7891 | 1.4601 | 1460.14 | 1.4601 | 1460.14 | 0 | 0 | 5.2467 | 5246.69 | 5.2467 | 5246.69 | 0 | 0 | 2024-06-15 22:07:00 | 5.8753 | 3205.5583 | 3205.5583 | 2443.62 | Close | 50.57588 |  | 0 | 36.8 | 0 | 0
6734 | 4 | 12 |  | CC Chg | 00:57:00 | 55:59:10 | 1550.5953 | 3.7928 | 1.4731 | 1473.07 | 1.4731 | 1473.07 | 0 | 0 | 5.2957 | 5295.7 | 5.2957 | 5295.7 | 0 | 0 | 2024-06-15 22:07:30 | 5.8811 | 3473.5559 | 3473.5559 | 2446.02 | Close | 51.02346 |  | 0 | 36.8 | 0 | 0
6735 | 4 | 12 |  | CC Chg | 00:57:30 | 55:59:40 | 1550.5953 | 3.7968 | 1.486 | 1485.99 | 1.486 | 1485.99 | 0 | 0 | 5.3448 | 5344.76 | 5.3448 | 5344.76 | 0 | 0 | 2024-06-15 22:08:00 | 5.8873 | 3206.3593 | 3206.3593 | 2448.62 | Close | 51.47103 |  | 0 | 36.8 | 0 | 0
6736 | 4 | 12 |  | CC Chg | 00:58:00 | 56:00:10 | 1550.5953 | 3.8005 | 1.4989 | 1498.91 | 1.4989 | 1498.91 | 0 | 0 | 5.3938 | 5393.8 | 5.3938 | 5393.8 | 0 | 0 | 2024-06-15 22:08:30 | 5.8931 | 3473.5499 | 3473.5499 | 2451.02 | Close | 51.91861 |  | 0 | 36.8 | 0 | 0
6737 | 4 | 12 |  | CC Chg | 00:58:30 | 56:00:40 | 1550.5953 | 3.8046 | 1.5118 | 1511.83 | 1.5118 | 1511.83 | 0 | 0 | 5.443 | 5442.96 | 5.443 | 5442.96 | 0 | 0 | 2024-06-15 22:09:00 | 5.8993 | 3205.5638 | 3205.5638 | 2453.62 | Close | 52.36618 |  | 0 | 36.8 | 0 | 0
6738 | 4 | 12 |  | CC Chg | 00:59:00 | 56:01:10 | 1550.5953 | 3.8083 | 1.5248 | 1524.75 | 1.5248 | 1524.75 | 0 | 0 | 5.4922 | 5492.17 | 5.4922 | 5492.17 | 0 | 0 | 2024-06-15 22:09:30 | 5.9051 | 3473.5559 | 3473.5559 | 2456.01 | Close | 52.81375 |  | 0 | 36.7 | 0 | 0
6739 | 4 | 12 |  | CC Chg | 00:59:30 | 56:01:40 | 1550.5953 | 3.8126 | 1.5377 | 1537.67 | 1.5377 | 1537.67 | 0 | 0 | 5.5414 | 5541.36 | 5.5414 | 5541.36 | 0 | 0 | 2024-06-15 22:10:00 | 5.9118 | 2977.3285 | 2977.3285 | 2458.71 | Close | 53.26133 |  | 0.0002 | 36.7 | 0 | 0
6740 | 4 | 12 |  | CC Chg | 01:00:00 | 56:02:10 | 1550.5953 | 3.8163 | 1.5506 | 1550.6 | 1.5506 | 1550.6 | 0 | 0 | 5.5907 | 5590.67 | 5.5907 | 5590.67 | 0 | 0 | 2024-06-15 22:10:30 | 5.9176 | 3473.5559 | 3473.5559 | 2461.21 | Close | 53.7089 |  | 0 | 36.7 | 0 | 0
6741 | 4 | 12 |  | CC Chg | 01:00:30 | 56:02:40 | 1550.5953 | 3.8204 | 1.5635 | 1563.52 | 1.5635 | 1563.52 | 0 | 0 | 5.64 | 5640.03 | 5.64 | 5640.03 | 0 | 0 | 2024-06-15 22:11:00 | 5.9239 | 3205.5638 | 3205.5638 | 2463.81 | Close | 54.15648 |  | 0 | 36.7 | 0 | 0
6742 | 4 | 12 |  | CC Chg | 01:01:00 | 56:03:10 | 1550.5953 | 3.8244 | 1.5764 | 1576.44 | 1.5764 | 1576.44 | 0 | 0 | 5.6894 | 5689.38 | 5.6894 | 5689.38 | 0 | 0 | 2024-06-15 22:11:30 | 5.9301 | 3206.3537 | 3206.3537 | 2466.41 | Close | 54.60405 |  | 0 | 36.6 | 0 | 0
6743 | 4 | 12 |  | CC Chg | 01:01:30 | 56:03:40 | 1550.5953 | 3.8287 | 1.5894 | 1589.36 | 1.5894 | 1589.36 | 0 | 0 | 5.7388 | 5738.85 | 5.7388 | 5738.85 | 0 | 0 | 2024-06-15 22:12:00 | 5.9368 | 2977.3336 | 2977.3336 | 2469.21 | Close | 55.05162 |  | 0 | 36.6 | 0 | 0
6744 | 4 | 12 |  | CC Chg | 01:02:00 | 56:04:10 | 1550.5953 | 3.8325 | 1.6023 | 1602.28 | 1.6023 | 1602.28 | 0 | 0 | 5.7884 | 5788.37 | 5.7884 | 5788.37 | 0 | 0 | 2024-06-15 22:12:30 | 5.9426 | 3473.5559 | 3473.5559 | 2471.61 | Close | 55.4992 |  | 0 | 36.6 | 0 | 0
6745 | 4 | 12 |  | CC Chg | 01:02:30 | 56:04:40 | 1550.5953 | 3.8368 | 1.6152 | 1615.2 | 1.6152 | 1615.2 | 0 | 0 | 5.8379 | 5837.87 | 5.8379 | 5837.87 | 0 | 0 | 2024-06-15 22:13:00 | 5.9493 | 2977.3285 | 2977.3285 | 2474.41 | Close | 55.94677 |  | 0 | 36.6 | 0 | 0
6746 | 4 | 12 |  | CC Chg | 01:03:00 | 56:05:10 | 1550.5953 | 3.8408 | 1.6281 | 1628.13 | 1.6281 | 1628.13 | 0 | 0 | 5.8875 | 5887.5 | 5.8875 | 5887.5 | 0 | 0 | 2024-06-15 22:13:30 | 5.9556 | 3205.5638 | 3205.5638 | 2477.01 | Close | 56.39434 |  | 0 | 36.5 | 0 | 0
6747 | 4 | 12 |  | CC Chg | 01:03:30 | 56:05:40 | 1550.5953 | 3.8452 | 1.641 | 1641.05 | 1.641 | 1641.05 | 0 | 0 | 5.9372 | 5937.18 | 5.9372 | 5937.18 | 0 | 0 | 2024-06-15 22:14:00 | 5.9623 | 2977.3336 | 2977.3336 | 2479.81 | Close | 56.84192 |  | 0 | 36.5 | 0 | 0
6748 | 4 | 12 |  | CC Chg | 01:04:00 | 56:06:10 | 1550.5953 | 3.8489 | 1.654 | 1653.97 | 1.654 | 1653.97 | 0 | 0 | 5.9868 | 5986.84 | 5.9868 | 5986.84 | 0 | 0 | 2024-06-15 22:14:30 | 5.9681 | 3473.5499 | 3473.5499 | 2482.21 | Close | 57.28949 |  | 0 | 36.5 | 0 | 0
6749 | 4 | 12 |  | CC Chg | 01:04:30 | 56:06:40 | 1550.5953 | 3.8532 | 1.6669 | 1666.89 | 1.6669 | 1666.89 | 0 | 0 | 6.0366 | 6036.63 | 6.0366 | 6036.63 | 0 | 0 | 2024-06-15 22:15:00 | 5.9748 | 2976.6477 | 2976.6477 | 2485.01 | Close | 57.73707 |  | 0 | 36.4 | 0 | 0
6750 | 4 | 12 |  | CC Chg | 01:05:00 | 56:07:10 | 1550.5953 | 3.8573 | 1.6798 | 1679.81 | 1.6798 | 1679.81 | 0 | 0 | 6.0865 | 6086.47 | 6.0865 | 6086.47 | 0 | 0 | 2024-06-15 22:15:30 | 5.9811 | 3206.3593 | 3206.3593 | 2487.6 | Close | 58.18464 |  | 0 | 36.5 | 0 | 0
6751 | 4 | 12 |  | CC Chg | 01:05:30 | 56:07:40 | 1550.5953 | 3.861 | 1.6927 | 1692.73 | 1.6927 | 1692.73 | 0 | 0 | 6.1363 | 6136.29 | 6.1363 | 6136.29 | 0 | 0 | 2024-06-15 22:16:00 | 5.9868 | 3473.5872 | 3473.5872 | 2490 | Close | 58.63222 |  | 0 | 41.3 | 0 | 0
6752 | 4 | 12 |  | CC Chg | 01:06:00 | 56:08:10 | 1550.5953 | 3.8647 | 1.7057 | 1705.66 | 1.7057 | 1705.66 | 0 | 0 | 6.1862 | 6186.23 | 6.1862 | 6186.23 | 0 | 0 | 2024-06-15 22:16:30 | 5.9926 | 3473.5559 | 3473.5559 | 2492.4 | Close | 59.07979 |  | 0 | 40.1 | 0 | 0
6753 | 4 | 12 |  | CC Chg | 01:06:30 | 56:08:40 | 1550.5953 | 3.869 | 1.7186 | 1718.58 | 1.7186 | 1718.58 | 0 | 0 | 6.2362 | 6236.22 | 6.2362 | 6236.22 | 0 | 0 | 2024-06-15 22:17:00 | 5.9993 | 2976.6477 | 2976.6477 | 2495.2 | Close | 59.52737 |  | 0 | 39.2 | 0 | 0
6754 | 4 | 12 |  | CC Chg | 01:07:00 | 56:09:10 | 1550.5953 | 3.8728 | 1.7315 | 1731.5 | 1.7315 | 1731.5 | 0 | 0 | 6.2862 | 6286.19 | 6.2862 | 6286.19 | 0 | 0 | 2024-06-15 22:17:30 | 6.0051 | 3473.5499 | 3473.5499 | 2497.6 | Close | 59.97494 |  | 0 | 38.6 | 0 | 0
6755 | 4 | 12 |  | CC Chg | 01:07:30 | 56:09:40 | 1550.5953 | 3.8768 | 1.7444 | 1744.42 | 1.7444 | 1744.42 | 0 | 0 | 6.3363 | 6336.28 | 6.3363 | 6336.28 | 0 | 0 | 2024-06-15 22:18:00 | 6.0113 | 3206.3593 | 3206.3593 | 2500.2 | Close | 60.42251 |  | 0 | 38.3 | 0 | 0
6756 | 4 | 12 |  | CC Chg | 01:08:00 | 56:10:10 | 1550.5953 | 3.8808 | 1.7573 | 1757.34 | 1.7573 | 1757.34 | 0 | 0 | 6.3864 | 6386.43 | 6.3864 | 6386.43 | 0 | 0 | 2024-06-15 22:18:30 | 6.0176 | 3205.5638 | 3205.5638 | 2502.8 | Close | 60.87009 |  | 0 | 38 | 0 | 0
6757 | 4 | 12 |  | CC Chg | 01:08:30 | 56:10:40 | 1550.5953 | 3.8849 | 1.7703 | 1770.26 | 1.7703 | 1770.26 | 0 | 0 | 6.4366 | 6436.55 | 6.4366 | 6436.55 | 0 | 0 | 2024-06-15 22:19:00 | 6.0238 | 3206.3537 | 3206.3537 | 2505.4 | Close | 61.31766 |  | 0 | 37.9 | 0 | 0
6758 | 4 | 12 |  | CC Chg | 01:09:00 | 56:11:10 | 1550.5953 | 3.8886 | 1.7832 | 1783.18 | 1.7832 | 1783.18 | 0 | 0 | 6.4868 | 6486.8 | 6.4868 | 6486.8 | 0 | 0 | 2024-06-15 22:19:30 | 6.0296 | 3473.5559 | 3473.5559 | 2507.8 | Close | 61.76524 |  | 0 | 37.8 | 0 | 0
6759 | 4 | 12 |  | CC Chg | 01:09:30 | 56:11:40 | 1550.5953 | 3.8929 | 1.7961 | 1796.11 | 1.7961 | 1796.11 | 0 | 0 | 6.5371 | 6537.1 | 6.5371 | 6537.1 | 0 | 0 | 2024-06-15 22:20:00 | 6.0363 | 2977.3336 | 2977.3336 | 2510.6 | Close | 62.21281 |  | 0 | 37.7 | 0 | 0
6760 | 4 | 12 |  | CC Chg | 01:10:00 | 56:12:10 | 1550.5953 | 3.8966 | 1.809 | 1809.03 | 1.809 | 1809.03 | 0 | 0 | 6.5874 | 6587.38 | 6.5874 | 6587.38 | 0 | 0 | 2024-06-15 22:20:30 | 6.0421 | 3473.5499 | 3473.5499 | 2513 | Close | 62.66038 |  | 0 | 37.6 | 0 | 0
6761 | 4 | 12 |  | CC Chg | 01:10:30 | 56:12:40 | 1550.5953 | 3.9007 | 1.8219 | 1821.95 | 1.8219 | 1821.95 | 0 | 0 | 6.6378 | 6637.78 | 6.6378 | 6637.78 | 0 | 0 | 2024-06-15 22:21:00 | 6.0484 | 3205.5638 | 3205.5638 | 2515.6 | Close | 63.10796 |  | 0 | 37.5 | 0 | 0
6762 | 4 | 12 |  | CC Chg | 01:11:00 | 56:13:10 | 1550.5953 | 3.9047 | 1.8349 | 1834.87 | 1.8349 | 1834.87 | 0 | 0 | 6.6882 | 6688.23 | 6.6882 | 6688.23 | 0 | 0 | 2024-06-15 22:21:30 | 6.0546 | 3206.3593 | 3206.3593 | 2518.19 | Close | 63.55553 |  | 0 | 37.5 | 0 | 0
6763 | 4 | 12 |  | CC Chg | 01:11:30 | 56:13:40 | 1550.5953 | 3.9087 | 1.8478 | 1847.79 | 1.8478 | 1847.79 | 0 | 0 | 6.7387 | 6738.66 | 6.7387 | 6738.66 | 0 | 0 | 2024-06-15 22:22:00 | 6.0609 | 3206.3537 | 3206.3537 | 2520.79 | Close | 64.0031 |  | 0 | 37.4 | 0 | 0
6764 | 4 | 12 |  | CC Chg | 01:12:00 | 56:14:10 | 1550.5953 | 3.9125 | 1.8607 | 1860.71 | 1.8607 | 1860.71 | 0 | 0 | 6.7892 | 6789.22 | 6.7892 | 6789.22 | 0 | 0 | 2024-06-15 22:22:30 | 6.0666 | 3473.5559 | 3473.5559 | 2523.19 | Close | 64.45068 |  | 0 | 37.4 | 0 | 0
6765 | 4 | 12 |  | CC Chg | 01:12:30 | 56:14:40 | 1550.5953 | 3.9165 | 1.8736 | 1873.64 | 1.8736 | 1873.64 | 0 | 0 | 6.8398 | 6839.83 | 6.8398 | 6839.83 | 0 | 0 | 2024-06-15 22:23:00 | 6.0729 | 3206.3593 | 3206.3593 | 2525.79 | Close | 64.89825 |  | 0 | 37.4 | 0 | 0
6766 | 4 | 12 |  | CC Chg | 01:13:00 | 56:15:10 | 1550.5953 | 3.9202 | 1.8866 | 1886.56 | 1.8866 | 1886.56 | 0 | 0 | 6.8904 | 6890.41 | 6.8904 | 6890.41 | 0 | 0 | 2024-06-15 22:23:30 | 6.0786 | 3472.6164 | 3472.6164 | 2528.19 | Close | 65.34583 |  | 0 | 37.3 | 0 | 0
6767 | 4 | 12 |  | CC Chg | 01:13:30 | 56:15:40 | 1550.5953 | 3.9242 | 1.8995 | 1899.48 | 1.8995 | 1899.48 | 0 | 0 | 6.9411 | 6941.11 | 6.9411 | 6941.11 | 0 | 0 | 2024-06-15 22:24:00 | 6.0849 | 3206.3593 | 3206.3593 | 2530.79 | Close | 65.7934 |  | 0 | 37.3 | 0 | 0
6768 | 4 | 12 |  | CC Chg | 01:14:00 | 56:16:10 | 1550.5953 | 3.9276 | 1.9124 | 1912.4 | 1.9124 | 1912.4 | 0 | 0 | 6.9919 | 6991.86 | 6.9919 | 6991.86 | 0 | 0 | 2024-06-15 22:24:30 | 6.0902 | 3789.3337 | 3789.3337 | 2532.99 | Close | 66.24097 |  | 0 | 37.3 | 0 | 0
6769 | 4 | 12 |  | CC Chg | 01:14:30 | 56:16:40 | 1550.5953 | 3.9317 | 1.9253 | 1925.32 | 1.9253 | 1925.32 | 0 | 0 | 7.0426 | 7042.6 | 7.0426 | 7042.6 | 0 | 0 | 2024-06-15 22:25:00 | 6.0964 | 3206.3882 | 3206.3882 | 2535.59 | Close | 66.68855 |  | 0 | 37.3 | 0 | 0
6770 | 4 | 12 |  | CC Chg | 01:15:00 | 56:17:10 | 1550.5953 | 3.9354 | 1.9382 | 1938.24 | 1.9382 | 1938.24 | 0 | 0 | 7.0934 | 7093.45 | 7.0934 | 7093.45 | 0 | 0 | 2024-06-15 22:25:30 | 6.1022 | 3472.6224 | 3472.6224 | 2537.99 | Close | 67.13613 |  | 0 | 37.2 | 0 | 0
6771 | 4 | 12 |  | CC Chg | 01:15:30 | 56:17:40 | 1550.5953 | 3.9391 | 1.9512 | 1951.17 | 1.9512 | 1951.17 | 0 | 0 | 7.1443 | 7144.35 | 7.1443 | 7144.35 | 0 | 0 | 2024-06-15 22:26:00 | 6.108 | 3473.5559 | 3473.5559 | 2540.39 | Close | 67.5837 |  | 0 | 37.2 | 0 | 0
6772 | 4 | 12 |  | CC Chg | 01:16:00 | 56:18:10 | 1550.5953 | 3.9428 | 1.9641 | 1964.09 | 1.9641 | 1964.09 | 0 | 0 | 7.1952 | 7195.22 | 7.1952 | 7195.22 | 0 | 0 | 2024-06-15 22:26:30 | 6.1137 | 3473.5499 | 3473.5499 | 2542.79 | Close | 68.03127 |  | 0 | 37.3 | 0 | 0
6773 | 4 | 12 |  | CC Chg | 01:16:30 | 56:18:40 | 1550.5953 | 3.9466 | 1.977 | 1977.01 | 1.977 | 1977.01 | 0 | 0 | 7.2462 | 7246.22 | 7.2462 | 7246.22 | 0 | 0 | 2024-06-15 22:27:00 | 6.1195 | 3473.5559 | 3473.5559 | 2545.19 | Close | 68.47885 |  | 0 | 37.2 | 0 | 0
6774 | 4 | 12 |  | CC Chg | 01:17:00 | 56:19:10 | 1550.5953 | 3.95 | 1.9899 | 1989.93 | 1.9899 | 1989.93 | 0 | 0 | 7.2973 | 7297.26 | 7.2973 | 7297.26 | 0 | 0 | 2024-06-15 22:27:30 | 6.1248 | 3788.2228 | 3788.2228 | 2547.39 | Close | 68.92642 |  | 0 | 37.2 | 0 | 0
6775 | 4 | 12 |  | CC Chg | 01:17:30 | 56:19:40 | 1550.5953 | 3.9537 | 2.0029 | 2002.85 | 2.0029 | 2002.85 | 0 | 0 | 7.3483 | 7348.27 | 7.3483 | 7348.27 | 0 | 0 | 2024-06-15 22:28:00 | 6.1306 | 3473.5125 | 3473.5125 | 2549.78 | Close | 69.37399 |  | 0 | 37.2 | 0 | 0
6776 | 4 | 12 |  | CC Chg | 01:18:00 | 56:20:10 | 1550.5953 | 3.9571 | 2.0158 | 2015.77 | 2.0158 | 2015.77 | 0 | 0 | 7.3994 | 7399.41 | 7.3994 | 7399.41 | 0 | 0 | 2024-06-15 22:28:30 | 6.1358 | 3789.3337 | 3789.3337 | 2551.98 | Close | 69.82157 |  | 0 | 37.1 | 0 | 0
6777 | 4 | 12 |  | CC Chg | 01:18:30 | 56:20:40 | 1550.5953 | 3.9608 | 2.0287 | 2028.7 | 2.0287 | 2028.7 | 0 | 0 | 7.4506 | 7450.59 | 7.4506 | 7450.59 | 0 | 0 | 2024-06-15 22:29:00 | 6.1416 | 3472.6224 | 3472.6224 | 2554.38 | Close | 70.26914 |  | 0 | 37.1 | 0 | 0
6778 | 4 | 12 |  | CC Chg | 01:19:00 | 56:21:10 | 1550.5953 | 3.9642 | 2.0416 | 2041.62 | 2.0416 | 2041.62 | 0 | 0 | 7.5017 | 7501.74 | 7.5017 | 7501.74 | 0 | 0 | 2024-06-15 22:29:30 | 6.1469 | 3790.5202 | 3790.5202 | 2556.58 | Close | 70.71672 |  | 0 | 37.1 | 0 | 0
6779 | 4 | 12 |  | CC Chg | 01:19:30 | 56:21:40 | 1550.5953 | 3.9676 | 2.0545 | 2054.54 | 2.0545 | 2054.54 | 0 | 0 | 7.553 | 7553.01 | 7.553 | 7553.01 | 0 | 0 | 2024-06-15 22:30:00 | 6.1522 | 3788.2228 | 3788.2228 | 2558.78 | Close | 71.1643 |  | 0 | 37 | 0 | 0
6780 | 4 | 12 |  | CC Chg | 01:20:00 | 56:22:10 | 1550.5953 | 3.9714 | 2.0675 | 2067.46 | 2.0675 | 2067.46 | 0 | 0 | 7.6043 | 7604.33 | 7.6043 | 7604.33 | 0 | 0 | 2024-06-15 22:30:30 | 6.158 | 3473.5559 | 3473.5559 | 2561.18 | Close | 71.61187 |  | 0 | 37 | 0 | 0
6781 | 4 | 12 |  | CC Chg | 01:20:30 | 56:22:40 | 1550.5953 | 3.9748 | 2.0804 | 2080.38 | 2.0804 | 2080.38 | 0 | 0 | 7.6556 | 7655.62 | 7.6556 | 7655.62 | 0 | 0 | 2024-06-15 22:31:00 | 6.1632 | 3789.3271 | 3789.3271 | 2563.38 | Close | 72.05944 |  | 0 | 36.9 | 0 | 0
6782 | 4 | 12 |  | CC Chg | 01:21:00 | 56:23:10 | 1550.5953 | 3.9785 | 2.0933 | 2093.3 | 2.0933 | 2093.3 | 0 | 0 | 7.707 | 7707.03 | 7.707 | 7707.03 | 0 | 0 | 2024-06-15 22:31:30 | 6.169 | 3472.6224 | 3472.6224 | 2565.68 | Close | 72.50702 |  | 0.0002 | 36.9 | 0 | 0
6783 | 4 | 12 |  | CC Chg | 01:21:30 | 56:23:40 | 1550.5953 | 3.9819 | 2.1062 | 2106.23 | 2.1062 | 2106.23 | 0 | 0 | 7.7585 | 7758.48 | 7.7585 | 7758.48 | 0 | 0 | 2024-06-15 22:32:00 | 6.1743 | 3789.3337 | 3789.3337 | 2567.98 | Close | 72.95459 |  | 0 | 36.9 | 0 | 0
6784 | 4 | 12 |  | CC Chg | 01:22:00 | 56:24:10 | 1550.5953 | 3.9856 | 2.1191 | 2119.15 | 2.1191 | 2119.15 | 0 | 0 | 7.8099 | 7809.91 | 7.8099 | 7809.91 | 0 | 0 | 2024-06-15 22:32:30 | 6.1801 | 3473.4752 | 3473.4752 | 2570.38 | Close | 73.40216 |  | 0 | 36.8 | 0 | 0
6785 | 4 | 12 |  | CC Chg | 01:22:30 | 56:24:40 | 1550.5953 | 3.989 | 2.1321 | 2132.07 | 2.1321 | 2132.07 | 0 | 0 | 7.8615 | 7861.46 | 7.8615 | 7861.46 | 0 | 0 | 2024-06-15 22:33:00 | 6.1854 | 3789.3337 | 3789.3337 | 2572.58 | Close | 73.84973 |  | 0 | 36.8 | 0 | 0
6786 | 4 | 12 |  | CC Chg | 01:23:00 | 56:25:10 | 1550.5953 | 3.9927 | 2.145 | 2144.99 | 2.145 | 2144.99 | 0 | 0 | 7.913 | 7913.05 | 7.913 | 7913.05 | 0 | 0 | 2024-06-15 22:33:30 | 6.1911 | 3472.6224 | 3472.6224 | 2574.98 | Close | 74.2973 |  | 0 | 36.7 | 0 | 0
6787 | 4 | 12 |  | CC Chg | 01:23:30 | 56:25:40 | 1550.5953 | 3.9962 | 2.1579 | 2157.91 | 2.1579 | 2157.91 | 0 | 0 | 7.9646 | 7964.61 | 7.9646 | 7964.61 | 0 | 0 | 2024-06-15 22:34:00 | 6.1964 | 3789.4086 | 3789.4086 | 2577.18 | Close | 74.74489 |  | 0 | 36.7 | 0 | 0
6788 | 4 | 12 |  | CC Chg | 01:24:00 | 56:26:10 | 1550.5953 | 3.9996 | 2.1708 | 2170.83 | 2.1708 | 2170.83 | 0 | 0 | 8.0163 | 8016.29 | 8.0163 | 8016.29 | 0 | 0 | 2024-06-15 22:34:30 | 6.2017 | 3789.3337 | 3789.3337 | 2579.38 | Close | 75.19246 |  | 0 | 36.6 | 0 | 0
6789 | 4 | 12 |  | CC Chg | 01:24:30 | 56:26:40 | 1550.5953 | 4.0033 | 2.1838 | 2183.76 | 2.1838 | 2183.76 | 0 | 0 | 8.068 | 8068.02 | 8.068 | 8068.02 | 0 | 0 | 2024-06-15 22:35:00 | 6.2075 | 3473.5559 | 3473.5559 | 2581.77 | Close | 75.64004 |  | 0 | 36.6 | 0 | 0
6790 | 4 | 12 |  | CC Chg | 01:25:00 | 56:27:10 | 1550.5953 | 4.007 | 2.1967 | 2196.68 | 2.1967 | 2196.68 | 0 | 0 | 8.1197 | 8119.73 | 8.1197 | 8119.73 | 0 | 0 | 2024-06-15 22:35:30 | 6.2132 | 3472.6164 | 3472.6164 | 2584.17 | Close | 76.08761 |  | 0 | 36.5 | 0 | 0
6791 | 4 | 12 |  | CC Chg | 01:25:30 | 56:27:40 | 1550.5953 | 4.011 | 2.2096 | 2209.6 | 2.2096 | 2209.6 | 0 | 0 | 8.1716 | 8171.56 | 8.1716 | 8171.56 | 0 | 0 | 2024-06-15 22:36:00 | 6.2195 | 3206.3593 | 3206.3593 | 2586.77 | Close | 76.53518 |  | 0 | 36.5 | 0 | 0
6792 | 4 | 12 |  | CC Chg | 01:26:00 | 56:28:10 | 1550.5953 | 4.0144 | 2.2225 | 2222.52 | 2.2225 | 2222.52 | 0 | 0 | 8.2234 | 8223.43 | 8.2234 | 8223.43 | 0 | 0 | 2024-06-15 22:36:30 | 6.2248 | 3789.3337 | 3789.3337 | 2588.97 | Close | 76.98276 |  | 0 | 36.4 | 0 | 0
6793 | 4 | 12 |  | CC Chg | 01:26:30 | 56:28:40 | 1550.5953 | 4.0185 | 2.2354 | 2235.44 | 2.2354 | 2235.44 | 0 | 0 | 8.2753 | 8275.29 | 8.2753 | 8275.29 | 0 | 0 | 2024-06-15 22:37:00 | 6.231 | 3206.3193 | 3206.3193 | 2591.57 | Close | 77.43033 |  | 0 | 36.4 | 0 | 0
6794 | 4 | 12 |  | CC Chg | 01:27:00 | 56:29:10 | 1550.5953 | 4.0225 | 2.2484 | 2248.36 | 2.2484 | 2248.36 | 0 | 0 | 8.3273 | 8327.27 | 8.3273 | 8327.27 | 0 | 0 | 2024-06-15 22:37:30 | 6.2373 | 3205.5638 | 3205.5638 | 2594.07 | Close | 77.8779 |  | 0.0002 | 36.3 | 0 | 0
6795 | 4 | 12 |  | CC Chg | 01:27:30 | 56:29:40 | 1550.5953 | 4.0265 | 2.2613 | 2261.28 | 2.2613 | 2261.28 | 0 | 0 | 8.3793 | 8379.29 | 8.3793 | 8379.29 | 0 | 0 | 2024-06-15 22:38:00 | 6.2435 | 3206.3593 | 3206.3593 | 2596.77 | Close | 78.32547 |  | 0 | 36.3 | 0 | 0
6796 | 4 | 12 |  | CC Chg | 01:28:00 | 56:30:10 | 1550.5953 | 4.0306 | 2.2742 | 2274.21 | 2.2742 | 2274.21 | 0 | 0 | 8.4313 | 8431.3 | 8.4313 | 8431.3 | 0 | 0 | 2024-06-15 22:38:30 | 6.2498 | 3206.3882 | 3206.3882 | 2599.27 | Close | 78.77305 |  | 0.0002 | 36.2 | 0 | 0
6797 | 4 | 12 |  | CC Chg | 01:28:30 | 56:30:40 | 1550.5953 | 4.0346 | 2.2871 | 2287.13 | 2.2871 | 2287.13 | 0 | 0 | 8.4834 | 8483.43 | 8.4834 | 8483.43 | 0 | 0 | 2024-06-15 22:39:00 | 6.256 | 3206.3593 | 3206.3593 | 2601.97 | Close | 79.22063 |  | 0 | 36.2 | 0 | 0
6798 | 4 | 12 |  | CC Chg | 01:29:00 | 56:31:10 | 1550.5953 | 4.0389 | 2.3 | 2300.05 | 2.3 | 2300.05 | 0 | 0 | 8.5356 | 8535.62 | 8.5356 | 8535.62 | 0 | 0 | 2024-06-15 22:39:30 | 6.2628 | 2976.6477 | 2976.6477 | 2604.77 | Close | 79.6682 |  | 0 | 36.1 | 0 | 0
6799 | 4 | 12 |  | CC Chg | 01:29:30 | 56:31:40 | 1550.5953 | 4.0433 | 2.313 | 2312.97 | 2.313 | 2312.97 | 0 | 0 | 8.5878 | 8587.78 | 8.5878 | 8587.78 | 0 | 0 | 2024-06-15 22:40:00 | 6.2695 | 2977.3285 | 2977.3285 | 2607.57 | Close | 80.11577 |  | 0 | 36.1 | 0 | 0
6800 | 4 | 12 |  | CC Chg | 01:30:00 | 56:32:10 | 1550.5953 | 4.0473 | 2.3259 | 2325.89 | 2.3259 | 2325.89 | 0 | 0 | 8.6401 | 8640.08 | 8.6401 | 8640.08 | 0 | 0 | 2024-06-15 22:40:30 | 6.2757 | 3206.3593 | 3206.3593 | 2610.17 | Close | 80.56335 |  | 0 | 36 | 0 | 0
6801 | 4 | 12 |  | CC Chg | 01:30:30 | 56:32:40 | 1550.5953 | 4.052 | 2.3388 | 2338.81 | 2.3388 | 2338.81 | 0 | 0 | 8.6924 | 8692.44 | 8.6924 | 8692.44 | 0 | 0 | 2024-06-15 22:41:00 | 6.2829 | 2778.8447 | 2778.8447 | 2613.16 | Close | 81.01092 |  | 0 | 36 | 0 | 0
6802 | 4 | 12 |  | CC Chg | 01:31:00 | 56:33:10 | 1550.5953 | 4.0563 | 2.3517 | 2351.74 | 2.3517 | 2351.74 | 0 | 0 | 8.7448 | 8744.77 | 8.7448 | 8744.77 | 0 | 0 | 2024-06-15 22:41:30 | 6.2897 | 2976.6426 | 2976.6426 | 2615.96 | Close | 81.45849 |  | 0 | 37.4 | 0 | 0
6803 | 4 | 12 |  | CC Chg | 01:31:30 | 56:33:40 | 1550.5953 | 4.06 | 2.3647 | 2364.66 | 2.3647 | 2364.66 | 0 | 0 | 8.7972 | 8797.23 | 8.7972 | 8797.23 | 0 | 0 | 2024-06-15 22:42:00 | 6.2954 | 3473.5559 | 3473.5559 | 2618.36 | Close | 81.90607 |  | 0 | 41.2 | 0 | 0
6804 | 4 | 12 |  | CC Chg | 01:32:00 | 56:34:10 | 1550.5953 | 4.0647 | 2.3776 | 2377.58 | 2.3776 | 2377.58 | 0 | 0 | 8.8498 | 8849.75 | 8.8498 | 8849.75 | 0 | 0 | 2024-06-15 22:42:30 | 6.3027 | 2778.8447 | 2778.8447 | 2621.36 | Close | 82.35364 |  | 0 | 39.9 | 0 | 0
6805 | 4 | 12 |  | CC Chg | 01:32:30 | 56:34:40 | 1550.5953 | 4.0687 | 2.3905 | 2390.5 | 2.3905 | 2390.5 | 0 | 0 | 8.9022 | 8902.24 | 8.9022 | 8902.24 | 0 | 0 | 2024-06-15 22:43:00 | 6.3089 | 3206.3882 | 3206.3882 | 2623.86 | Close | 82.80122 |  | 0.0002 | 39 | 0 | 0
6806 | 4 | 12 |  | CC Chg | 01:33:00 | 56:35:10 | 1550.5953 | 4.0734 | 2.4034 | 2403.42 | 2.4034 | 2403.42 | 0 | 0 | 8.9549 | 8954.88 | 8.9549 | 8954.88 | 0 | 0 | 2024-06-15 22:43:30 | 6.3161 | 2778.2472 | 2778.2472 | 2626.96 | Close | 83.2488 |  | 0 | 38.4 | 0 | 0
6807 | 4 | 12 |  | CC Chg | 01:33:30 | 56:35:40 | 1550.5953 | 4.0777 | 2.4163 | 2416.34 | 2.4163 | 2416.34 | 0 | 0 | 9.0076 | 9007.57 | 9.0076 | 9007.57 | 0 | 0 | 2024-06-15 22:44:00 | 6.3228 | 2977.3336 | 2977.3336 | 2629.76 | Close | 83.69637 |  | 0 | 38 | 0 | 0
6808 | 4 | 12 |  | CC Chg | 01:34:00 | 56:36:10 | 1550.5953 | 4.082 | 2.4293 | 2429.27 | 2.4293 | 2429.27 | 0 | 0 | 9.0602 | 9060.23 | 9.0602 | 9060.23 | 0 | 0 | 2024-06-15 22:44:30 | 6.3296 | 2977.2965 | 2977.2965 | 2632.56 | Close | 84.14394 |  | 0 | 37.7 | 0 | 0
6809 | 4 | 12 |  | CC Chg | 01:34:30 | 56:36:40 | 1550.5953 | 4.0864 | 2.4422 | 2442.19 | 2.4422 | 2442.19 | 0 | 0 | 9.113 | 9113.03 | 9.113 | 9113.03 | 0 | 0 | 2024-06-15 22:45:00 | 6.3363 | 2977.3336 | 2977.3336 | 2635.36 | Close | 84.59151 |  | 0 | 37.6 | 0 | 0
6810 | 4 | 12 |  | CC Chg | 01:35:00 | 56:37:10 | 1550.5953 | 4.0913 | 2.4551 | 2455.11 | 2.4551 | 2455.11 | 0 | 0 | 9.1659 | 9165.89 | 9.1659 | 9165.89 | 0 | 0 | 2024-06-15 22:45:30 | 6.344 | 2604.6418 | 2604.6418 | 2638.56 | Close | 85.03909 |  | 0 | 37.5 | 0 | 0
6811 | 4 | 12 |  | CC Chg | 01:35:30 | 56:37:40 | 1550.5953 | 4.096 | 2.468 | 2468.03 | 2.468 | 2468.03 | 0 | 0 | 9.2187 | 9218.73 | 9.2187 | 9218.73 | 0 | 0 | 2024-06-15 22:46:00 | 6.3512 | 2778.8698 | 2778.8698 | 2641.56 | Close | 85.48666 |  | 0 | 37.4 | 0 | 0
6812 | 4 | 12 |  | CC Chg | 01:36:00 | 56:38:10 | 1550.5953 | 4.1003 | 2.481 | 2480.95 | 2.481 | 2480.95 | 0 | 0 | 9.2717 | 9271.72 | 9.2717 | 9271.72 | 0 | 0 | 2024-06-15 22:46:30 | 6.3579 | 2977.3336 | 2977.3336 | 2644.25 | Close | 85.93424 |  | 0.0002 | 37.3 | 0 | 0
6813 | 4 | 12 |  | CC Chg | 01:36:30 | 56:38:40 | 1550.5953 | 4.105 | 2.4939 | 2493.87 | 2.4939 | 2493.87 | 0 | 0 | 9.3248 | 9324.76 | 9.3248 | 9324.76 | 0 | 0 | 2024-06-15 22:47:00 | 6.3652 | 2778.2472 | 2778.2472 | 2647.35 | Close | 86.38181 |  | 0 | 37.2 | 0 | 0
6814 | 4 | 12 |  | CC Chg | 01:37:00 | 56:39:10 | 1550.5953 | 4.1093 | 2.5068 | 2506.8 | 2.5068 | 2506.8 | 0 | 0 | 9.3778 | 9377.77 | 9.3778 | 9377.77 | 0 | 0 | 2024-06-15 22:47:30 | 6.3719 | 2977.2965 | 2977.2965 | 2650.15 | Close | 86.82938 |  | 0 | 37.2 | 0 | 0
6815 | 4 | 12 |  | CC Chg | 01:37:30 | 56:39:40 | 1550.5953 | 4.114 | 2.5197 | 2519.72 | 2.5197 | 2519.72 | 0 | 0 | 9.4309 | 9430.93 | 9.4309 | 9430.93 | 0 | 0 | 2024-06-15 22:48:00 | 6.3791 | 2778.8447 | 2778.8447 | 2653.15 | Close | 87.27696 |  | 0 | 37.1 | 0 | 0
6816 | 4 | 12 |  | CC Chg | 01:38:00 | 56:40:10 | 1550.5953 | 4.118 | 2.5326 | 2532.64 | 2.5326 | 2532.64 | 0 | 0 | 9.4841 | 9484.14 | 9.4841 | 9484.14 | 0 | 0 | 2024-06-15 22:48:30 | 6.3853 | 3206.3593 | 3206.3593 | 2655.75 | Close | 87.72453 |  | 0 | 37.1 | 0 | 0
6817 | 4 | 12 |  | CC Chg | 01:38:30 | 56:40:40 | 1550.5953 | 4.1226 | 2.5456 | 2545.56 | 2.5456 | 2545.56 | 0 | 0 | 9.5373 | 9537.33 | 9.5373 | 9537.33 | 0 | 0 | 2024-06-15 22:49:00 | 6.3926 | 2778.2723 | 2778.2723 | 2658.75 | Close | 88.17211 |  | 0 | 37.1 | 0 | 0
6818 | 4 | 12 |  | CC Chg | 01:39:00 | 56:41:10 | 1550.5953 | 4.1267 | 2.5585 | 2558.48 | 2.5585 | 2558.48 | 0 | 0 | 9.5907 | 9590.66 | 9.5907 | 9590.66 | 0 | 0 | 2024-06-15 22:49:30 | 6.3988 | 3206.3593 | 3206.3593 | 2661.35 | Close | 88.61968 |  | 0 | 37 | 0 | 0
6819 | 4 | 12 |  | CC Chg | 01:39:30 | 56:41:40 | 1550.5953 | 4.131 | 2.5714 | 2571.4 | 2.5714 | 2571.4 | 0 | 0 | 9.644 | 9644.04 | 9.644 | 9644.04 | 0 | 0 | 2024-06-15 22:50:00 | 6.4055 | 2977.3336 | 2977.3336 | 2664.15 | Close | 89.06726 |  | 0 | 37 | 0 | 0
6820 | 4 | 12 |  | CC Chg | 01:40:00 | 56:42:10 | 1550.5953 | 4.1354 | 2.5843 | 2584.33 | 2.5843 | 2584.33 | 0 | 0 | 9.6974 | 9697.39 | 9.6974 | 9697.39 | 0 | 0 | 2024-06-15 22:50:30 | 6.4123 | 2976.6746 | 2976.6746 | 2666.95 | Close | 89.51483 |  | 0 | 37 | 0 | 0
6821 | 4 | 12 |  | CC Chg | 01:40:30 | 56:42:40 | 1550.5953 | 4.1391 | 2.5972 | 2597.25 | 2.5972 | 2597.25 | 0 | 0 | 9.7509 | 9750.88 | 9.7509 | 9750.88 | 0 | 0 | 2024-06-15 22:51:00 | 6.418 | 3473.5559 | 3473.5559 | 2669.35 | Close | 89.96241 |  | 0 | 37 | 0 | 0
6822 | 4 | 12 |  | CC Chg | 01:41:00 | 56:43:10 | 1550.5953 | 4.1431 | 2.6102 | 2610.17 | 2.6102 | 2610.17 | 0 | 0 | 9.8044 | 9804.41 | 9.8044 | 9804.41 | 0 | 0 | 2024-06-15 22:51:30 | 6.4243 | 3206.3593 | 3206.3593 | 2671.95 | Close | 90.40998 |  | 0 | 36.9 | 0 | 0
6823 | 4 | 12 |  | CC Chg | 01:41:30 | 56:43:40 | 1550.5953 | 4.1465 | 2.6231 | 2623.09 | 2.6231 | 2623.09 | 0 | 0 | 9.8579 | 9857.92 | 9.8579 | 9857.92 | 0 | 0 | 2024-06-15 22:52:00 | 6.4296 | 3789.2864 | 3789.2864 | 2674.14 | Close | 90.85755 |  | 0 | 36.9 | 0 | 0
6824 | 4 | 12 |  | CC Chg | 01:42:00 | 56:44:10 | 1550.5953 | 4.1499 | 2.636 | 2636.01 | 2.636 | 2636.01 | 0 | 0 | 9.9115 | 9911.54 | 9.9115 | 9911.54 | 0 | 0 | 2024-06-15 22:52:30 | 6.4349 | 3788.2228 | 3788.2228 | 2676.34 | Close | 91.30512 |  | 0 | 36.9 | 0 | 0
6825 | 4 | 12 |  | CC Chg | 01:42:30 | 56:44:40 | 1550.5953 | 4.1533 | 2.6489 | 2648.93 | 2.6489 | 2648.93 | 0 | 0 | 9.9652 | 9965.21 | 9.9652 | 9965.21 | 0 | 0 | 2024-06-15 22:53:00 | 6.4401 | 3789.3337 | 3789.3337 | 2678.54 | Close | 91.7527 |  | 0 | 36.9 | 0 | 0
6826 | 4 | 12 |  | CC Chg | 01:43:00 | 56:45:10 | 1550.5953 | 4.1564 | 2.6619 | 2661.86 | 2.6619 | 2661.86 | 0 | 0 | 10.0189 | 10018.85 | 10.0189 | 10018.85 | 0 | 0 | 2024-06-15 22:53:30 | 6.4449 | 4168.3046 | 4168.3046 | 2680.54 | Close | 92.20028 |  | 0 | 36.9 | 0 | 0
6827 | 4 | 12 |  | CC Chg | 01:43:30 | 56:45:40 | 1550.5953 | 4.1595 | 2.6748 | 2674.78 | 2.6748 | 2674.78 | 0 | 0 | 10.0726 | 10072.6 | 10.0726 | 10072.6 | 0 | 0 | 2024-06-15 22:54:00 | 6.4498 | 4168.267 | 4168.267 | 2682.44 | Close | 92.64785 |  | 0.0002 | 36.9 | 0 | 0
6828 | 4 | 12 |  | CC Chg | 01:44:00 | 56:46:10 | 1550.5953 | 4.162 | 2.6877 | 2687.7 | 2.6877 | 2687.7 | 0 | 0 | 10.1264 | 10126.38 | 10.1264 | 10126.38 | 0 | 0 | 2024-06-15 22:54:30 | 6.4536 | 5210.3338 | 5210.3338 | 2684.14 | Close | 93.09543 |  | 0 | 36.9 | 0 | 0
6829 | 4 | 12 |  | CC Chg | 01:44:30 | 56:46:40 | 1550.5953 | 4.1645 | 2.7006 | 2700.62 | 2.7006 | 2700.62 | 0 | 0 | 10.1801 | 10180.14 | 10.1801 | 10180.14 | 0 | 0 | 2024-06-15 22:55:00 | 6.4574 | 5210.2688 | 5210.2688 | 2685.74 | Close | 93.54299 |  | 0 | 36.9 | 0 | 0
6830 | 4 | 12 |  | CC Chg | 01:45:00 | 56:47:10 | 1550.5953 | 4.1676 | 2.7135 | 2713.54 | 2.7135 | 2713.54 | 0 | 0 | 10.234 | 10233.99 | 10.234 | 10233.99 | 0 | 0 | 2024-06-15 22:55:30 | 6.4623 | 4166.9229 | 4166.9229 | 2687.64 | Close | 93.99057 |  | 0.0002 | 36.9 | 0 | 0
6831 | 4 | 12 |  | CC Chg | 01:45:30 | 56:47:40 | 1550.5953 | 4.1698 | 2.7265 | 2726.46 | 2.7265 | 2726.46 | 0 | 0 | 10.2879 | 10287.87 | 10.2879 | 10287.87 | 0 | 0 | 2024-06-15 22:56:00 | 6.4656 | 5954.6672 | 5954.6672 | 2689.14 | Close | 94.43814 |  | 0 | 36.9 | 0 | 0
6832 | 4 | 12 |  | CC Chg | 01:46:00 | 56:48:10 | 1550.5953 | 4.1719 | 2.7394 | 2739.39 | 2.7394 | 2739.39 | 0 | 0 | 10.3417 | 10341.73 | 10.3417 | 10341.73 | 0 | 0 | 2024-06-15 22:56:30 | 6.469 | 5954.7209 | 5954.7209 | 2690.54 | Close | 94.88572 |  | 0 | 36.9 | 0 | 0
6833 | 4 | 12 |  | CC Chg | 01:46:30 | 56:48:40 | 1550.5953 | 4.1747 | 2.7523 | 2752.31 | 2.7523 | 2752.31 | 0 | 0 | 10.3957 | 10395.68 | 10.3957 | 10395.68 | 0 | 0 | 2024-06-15 22:57:00 | 6.4733 | 4631.4078 | 4631.4078 | 2692.24 | Close | 95.33329 |  | 0.0002 | 36.9 | 0 | 0
6834 | 4 | 12 |  | CC Chg | 01:47:00 | 56:49:10 | 1550.5953 | 4.1769 | 2.7652 | 2765.23 | 2.7652 | 2765.23 | 0 | 0 | 10.4496 | 10449.65 | 10.4496 | 10449.65 | 0 | 0 | 2024-06-15 22:57:30 | 6.4767 | 5951.9244 | 5951.9244 | 2693.74 | Close | 95.78087 |  | 0 | 36.8 | 0 | 0
6835 | 4 | 12 |  | CC Chg | 01:47:30 | 56:49:40 | 1550.5953 | 4.1791 | 2.7782 | 2778.15 | 2.7782 | 2778.15 | 0 | 0 | 10.5036 | 10503.6 | 10.5036 | 10503.6 | 0 | 0 | 2024-06-15 22:58:00 | 6.48 | 5954.5929 | 5954.5929 | 2695.14 | Close | 96.22844 |  | 0 | 36.8 | 0 | 0
6836 | 4 | 12 |  | CC Chg | 01:48:00 | 56:50:10 | 1550.5953 | 4.1812 | 2.7911 | 2791.07 | 2.7911 | 2791.07 | 0 | 0 | 10.5576 | 10557.63 | 10.5576 | 10557.63 | 0 | 0 | 2024-06-15 22:58:30 | 6.4834 | 5954.6672 | 5954.6672 | 2696.54 | Close | 96.67601 |  | 0 | 36.8 | 0 | 0
6837 | 4 | 12 |  | CC Chg | 01:48:30 | 56:50:40 | 1550.5953 | 4.1837 | 2.804 | 2803.99 | 2.804 | 2803.99 | 0 | 0 | 10.6117 | 10611.69 | 10.6117 | 10611.69 | 0 | 0 | 2024-06-15 22:59:00 | 6.4873 | 5210.3338 | 5210.3338 | 2698.14 | Close | 97.12359 |  | 0 | 36.8 | 0 | 0
6838 | 4 | 12 |  | CC Chg | 01:49:00 | 56:51:10 | 1550.5953 | 4.1859 | 2.8169 | 2816.92 | 2.8169 | 2816.92 | 0 | 0 | 10.6657 | 10665.73 | 10.6657 | 10665.73 | 0 | 0 | 2024-06-15 22:59:30 | 6.4906 | 5954.8489 | 5954.8489 | 2699.54 | Close | 97.57117 |  | 0 | 36.7 | 0 | 0
6839 | 4 | 12 |  | CC Chg | 01:49:30 | 56:51:40 | 1550.5953 | 4.1884 | 2.8298 | 2829.84 | 2.8298 | 2829.84 | 0 | 0 | 10.7198 | 10719.85 | 10.7198 | 10719.85 | 0 | 0 | 2024-06-15 23:00:00 | 6.4945 | 5210.3338 | 5210.3338 | 2701.14 | Close | 98.01875 |  | 0 | 36.6 | 0 | 0
6840 | 4 | 12 |  | CC Chg | 01:50:00 | 56:52:10 | 1550.5953 | 4.1908 | 2.8428 | 2842.76 | 2.8428 | 2842.76 | 0 | 0 | 10.774 | 10774 | 10.774 | 10774 | 0 | 0 | 2024-06-15 23:00:30 | 6.4983 | 5210.3338 | 5210.3338 | 2702.74 | Close | 98.46632 |  | 0 | 36.6 | 0 | 0
6841 | 4 | 12 |  | CC Chg | 01:50:30 | 56:52:40 | 1550.5953 | 4.1933 | 2.8557 | 2855.68 | 2.8557 | 2855.68 | 0 | 0 | 10.8281 | 10828.14 | 10.8281 | 10828.14 | 0 | 0 | 2024-06-15 23:01:00 | 6.5022 | 5208.1687 | 5208.1687 | 2704.34 | Close | 98.91389 |  | 0 | 36.6 | 0 | 0
6842 | 4 | 12 |  | CC Chg | 01:51:00 | 56:53:10 | 1550.5953 | 4.1958 | 2.8686 | 2868.6 | 2.8686 | 2868.6 | 0 | 0 | 10.8824 | 10882.35 | 10.8824 | 10882.35 | 0 | 0 | 2024-06-15 23:01:30 | 6.506 | 5210.3338 | 5210.3338 | 2705.93 | Close | 99.36146 |  | 0 | 36.6 | 0 | 0
6843 | 4 | 12 |  | CC Chg | 01:51:30 | 56:53:40 | 1550.5953 | 4.1989 | 2.8815 | 2881.52 | 2.8815 | 2881.52 | 0 | 0 | 10.9366 | 10936.61 | 10.9366 | 10936.61 | 0 | 0 | 2024-06-15 23:02:00 | 6.5108 | 4168.267 | 4168.267 | 2707.93 | Close | 99.80904 |  | 0 | 36.5 | 0 | 0
6844 | 4 | 12 | 1 | CC Chg | 01:51:42 | 56:53:53 | 1550.5953 | 4.2001 | 2.887 | 2887.04 | 2.887 | 2887.04 | 0 | 0 | 10.9597 | 10959.72 | 10.9597 | 10959.72 | 0 | 0 | 2024-06-15 23:02:12 | 6.5127 | 4449.6637 | 4449.6637 | 2708.73 | Close | 100 |  | 0 | 36.5 | 0 | 0
6845 | 4 | 13 | 0 | Rest | 00:00:00 | 56:53:53 | 0 | 4.1642 | 0 | 0 | 0 | 0 | 0 | 0 | 0 | 0 | 0 | 0 | 0 | 0 | 2024-06-15 23:02:13 | 0 | 0 | 0 | 0 | Close | 0 |  | 0 | 36.5 | 0 | 0
6846 | 4 | 13 |  | Rest | 00:00:30 | 56:54:23 | 0 | 4.1378 | 0 | 0 | 0 | 0 | 0 | 0 | 0 | 0 | 0 | 0 | 0 | 0 | 2024-06-15 23:02:42 | 0 | 0 | 0 | 0 | Close | 0 |  | 0 | 36.5 | 0 | 0
6847 | 4 | 13 |  | Rest | 00:01:00 | 56:54:53 | 0 | 4.1298 | 0 | 0 | 0 | 0 | 0 | 0 | 0 | 0 | 0 | 0 | 0 | 0 | 2024-06-15 23:03:12 | 0 | 0 | 0 | 0 | Close | 0 |  | 0 | 36.4 | 0 | 0
6848 | 4 | 13 |  | Rest | 00:01:30 | 56:55:23 | 0 | 4.1248 | 0 | 0 | 0 | 0 | 0 | 0 | 0 | 0 | 0 | 0 | 0 | 0 | 2024-06-15 23:03:42 | 0 | 0 | 0 | 0 | Close | 0 |  | 0 | 36.2 | 0 | 0
6849 | 4 | 13 |  | Rest | 00:02:00 | 56:55:53 | 0 | 4.122 | 0 | 0 | 0 | 0 | 0 | 0 | 0 | 0 | 0 | 0 | 0 | 0 | 2024-06-15 23:04:12 | 0 | 0 | 0 | 0 | Close | 0 |  | 0 | 36.2 | 0 | 0
6850 | 4 | 13 |  | Rest | 00:02:30 | 56:56:23 | 0 | 4.1199 | 0 | 0 | 0 | 0 | 0 | 0 | 0 | 0 | 0 | 0 | 0 | 0 | 2024-06-15 23:04:42 | 0 | 0 | 0 | 0 | Close | 0 |  | 0.0002 | 36 | 0 | 0
6851 | 4 | 13 |  | Rest | 00:03:00 | 56:56:53 | 0 | 4.1177 | 0 | 0 | 0 | 0 | 0 | 0 | 0 | 0 | 0 | 0 | 0 | 0 | 2024-06-15 23:05:12 | 0 | 0 | 0 | 0 | Close | 0 |  | 0 | 35.9 | 0 | 0
6852 | 4 | 13 |  | Rest | 00:03:30 | 56:57:23 | 0 | 4.1168 | 0 | 0 | 0 | 0 | 0 | 0 | 0 | 0 | 0 | 0 | 0 | 0 | 2024-06-15 23:05:42 | 0 | 0 | 0 | 0 | Close | 0 |  | 0 | 35.8 | 0 | 0
6853 | 4 | 13 |  | Rest | 00:04:00 | 56:57:53 | 0 | 4.1155 | 0 | 0 | 0 | 0 | 0 | 0 | 0 | 0 | 0 | 0 | 0 | 0 | 2024-06-15 23:06:12 | 0 | 0 | 0 | 0 | Close | 0 |  | 0 | 35.7 | 0 | 0
6854 | 4 | 13 |  | Rest | 00:04:30 | 56:58:23 | 0 | 4.1146 | 0 | 0 | 0 | 0 | 0 | 0 | 0 | 0 | 0 | 0 | 0 | 0 | 2024-06-15 23:06:42 | 0 | 0 | 0 | 0 | Close | 0 |  | 0 | 35.5 | 0 | 0
6855 | 4 | 13 | 1 | Rest | 00:05:00 | 56:58:53 | 0 | 4.114 | 0 | 0 | 0 | 0 | 0 | 0 | 0 | 0 | 0 | 0 | 0 | 0 | 2024-06-15 23:07:12 | 0 | 0 | 0 | 0 | Close | 0 |  | 0 | 35.4 | 0 | 0
6856 | 4 | 14 | 0 | CC DChg | 00:00:00 | 56:58:53 | -1550.2233 | 4.0774 | 0 | 0 | 0 | 0 | 0 | 0 | 0 | 0 | 0 | 0 | 0 | 0 | 2024-06-15 23:07:13 | -6.3208 | 0 | 0 | 2630.19 | Close | 0 |  | 0 | 35.4 | 0 | 0
6857 | 4 | 14 |  | CC DChg | 00:00:30 | 56:59:23 | -1550.5953 | 4.056 | 0.0129 | 12.92 | 0 | 0 | 0.0129 | 12.92 | 0.0525 | 52.5 | 0 | 0 | 0.0525 | 52.5 | 2024-06-15 23:07:42 | -6.2892 | -604.0689 | -604.0689 | 2615.76 | Close | 0.4548055 |  | 0 | 35.3 | 0 | 0
6858 | 4 | 14 |  | CC DChg | 00:01:00 | 56:59:53 | -1550.5953 | 4.0485 | 0.0258 | 25.84 | 0 | 0 | 0.0258 | 25.84 | 0.1049 | 104.85 | 0 | 0 | 0.1049 | 104.85 | 2024-06-15 23:08:12 | -6.2777 | -1736.5458 | -1736.5458 | 2610.96 | Close | 0.909611 |  | 0 | 35.2 | 0 | 0
6859 | 4 | 14 |  | CC DChg | 00:01:30 | 57:00:23 | -1550.5953 | 4.0439 | 0.0388 | 38.76 | 0 | 0 | 0.0388 | 38.76 | 0.1571 | 157.11 | 0 | 0 | 0.1571 | 157.11 | 2024-06-15 23:08:42 | -6.2704 | -2778.2472 | -2778.2472 | 2607.97 | Close | 1.364416 |  | 0 | 38.2 | 0 | 0
6860 | 4 | 14 |  | CC DChg | 00:02:00 | 57:00:53 | -1550.5953 | 4.0405 | 0.0517 | 51.69 | 0 | 0 | 0.0517 | 51.69 | 0.2093 | 209.32 | 0 | 0 | 0.2093 | 209.32 | 2024-06-15 23:09:12 | -6.2652 | -3790.4452 | -3790.4452 | 2605.77 | Close | 1.819221 |  | 0 | 39.6 | 0 | 0
6861 | 4 | 14 |  | CC DChg | 00:02:30 | 57:01:23 | -1550.5953 | 4.0374 | 0.0646 | 64.61 | 0 | 0 | 0.0646 | 64.61 | 0.2616 | 261.55 | 0 | 0 | 0.2616 | 261.55 | 2024-06-15 23:09:42 | -6.2604 | -4166.971 | -4166.971 | 2603.77 | Close | 2.274032 |  | 0 | 38.5 | 0 | 0
6862 | 4 | 14 |  | CC DChg | 00:03:00 | 57:01:53 | -1550.5953 | 4.0346 | 0.0775 | 77.53 | 0 | 0 | 0.0775 | 77.53 | 0.3137 | 313.69 | 0 | 0 | 0.3137 | 313.69 | 2024-06-15 23:10:12 | -6.256 | -4631.4078 | -4631.4078 | 2601.97 | Close | 2.728837 |  | 0 | 37.7 | 0 | 0
6863 | 4 | 14 |  | CC DChg | 00:03:30 | 57:02:23 | -1550.5953 | 4.0318 | 0.0905 | 90.45 | 0 | 0 | 0.0905 | 90.45 | 0.3658 | 365.78 | 0 | 0 | 0.3658 | 365.78 | 2024-06-15 23:10:42 | -6.2517 | -4631.4078 | -4631.4078 | 2600.07 | Close | 3.183642 |  | 0.0002 | 37.2 | 0 | 0
6864 | 4 | 14 |  | CC DChg | 00:04:00 | 57:02:53 | -1550.5953 | 4.0293 | 0.1034 | 103.37 | 0 | 0 | 0.1034 | 103.37 | 0.4179 | 417.91 | 0 | 0 | 0.4179 | 417.91 | 2024-06-15 23:11:12 | -6.2479 | -5210.3353 | -5210.3353 | 2598.57 | Close | 3.638447 |  | 0 | 36.8 | 0 | 0
6865 | 4 | 14 |  | CC DChg | 00:04:30 | 57:03:23 | -1550.5953 | 4.0272 | 0.1163 | 116.29 | 0 | 0 | 0.1163 | 116.29 | 0.4699 | 469.94 | 0 | 0 | 0.4699 | 469.94 | 2024-06-15 23:11:42 | -6.2445 | -5954.6672 | -5954.6672 | 2597.17 | Close | 4.093253 |  | 0 | 36.6 | 0 | 0
6866 | 4 | 14 |  | CC DChg | 00:05:00 | 57:03:53 | -1550.5953 | 4.0247 | 0.1292 | 129.22 | 0 | 0 | 0.1292 | 129.22 | 0.5219 | 521.95 | 0 | 0 | 0.5219 | 521.95 | 2024-06-15 23:12:12 | -6.2406 | -5210.3338 | -5210.3338 | 2595.57 | Close | 4.548058 |  | 0 | 36.4 | 0 | 0
6867 | 4 | 14 |  | CC DChg | 00:05:30 | 57:04:23 | -1550.5953 | 4.0222 | 0.1421 | 142.14 | 0 | 0 | 0.1421 | 142.14 | 0.574 | 573.96 | 0 | 0 | 0.574 | 573.96 | 2024-06-15 23:12:42 | -6.2368 | -5208.2702 | -5208.2702 | 2593.97 | Close | 5.002866 |  | 0 | 36.3 | 0 | 0
6868 | 4 | 14 |  | CC DChg | 00:06:00 | 57:04:53 | -1550.5953 | 4.0197 | 0.1551 | 155.06 | 0 | 0 | 0.1551 | 155.06 | 0.6259 | 625.91 | 0 | 0 | 0.6259 | 625.91 | 2024-06-15 23:13:12 | -6.233 | -5210.3338 | -5210.3338 | 2592.37 | Close | 5.457671 |  | 0 | 36.2 | 0 | 0
6869 | 4 | 14 |  | CC DChg | 00:06:30 | 57:05:23 | -1550.5953 | 4.0172 | 0.168 | 167.98 | 0 | 0 | 0.168 | 167.98 | 0.6778 | 677.82 | 0 | 0 | 0.6778 | 677.82 | 2024-06-15 23:13:42 | -6.2291 | -5210.3338 | -5210.3338 | 2590.77 | Close | 5.912477 |  | 0 | 36.1 | 0 | 0
6870 | 4 | 14 |  | CC DChg | 00:07:00 | 57:05:53 | -1550.5953 | 4.0144 | 0.1809 | 180.9 | 0 | 0 | 0.1809 | 180.9 | 0.7297 | 729.74 | 0 | 0 | 0.7297 | 729.74 | 2024-06-15 23:14:12 | -6.2248 | -4631.4589 | -4631.4589 | 2588.97 | Close | 6.367287 |  | 0 | 36 | 0 | 0
6871 | 4 | 14 |  | CC DChg | 00:07:30 | 57:06:23 | -1550.5953 | 4.012 | 0.1938 | 193.82 | 0 | 0 | 0.1938 | 193.82 | 0.7816 | 781.58 | 0 | 0 | 0.7816 | 781.58 | 2024-06-15 23:14:42 | -6.2209 | -5210.3338 | -5210.3338 | 2587.37 | Close | 6.822092 |  | 0 | 35.9 | 0 | 0
6872 | 4 | 14 |  | CC DChg | 00:08:00 | 57:06:53 | -1550.5953 | 4.0092 | 0.2067 | 206.75 | 0 | 0 | 0.2067 | 206.75 | 0.8334 | 833.38 | 0 | 0 | 0.8334 | 833.38 | 2024-06-15 23:15:12 | -6.2166 | -4631.4078 | -4631.4078 | 2585.57 | Close | 7.276897 |  | 0 | 35.9 | 0 | 0
6873 | 4 | 14 |  | CC DChg | 00:08:30 | 57:07:23 | -1550.5953 | 4.0061 | 0.2197 | 219.67 | 0 | 0 | 0.2197 | 219.67 | 0.8852 | 885.2 | 0 | 0 | 0.8852 | 885.2 | 2024-06-15 23:15:42 | -6.2118 | -4167.0276 | -4167.0276 | 2583.57 | Close | 7.731714 |  | 0 | 35.8 | 0 | 0
6874 | 4 | 14 |  | CC DChg | 00:09:00 | 57:07:53 | -1550.5953 | 4.0033 | 0.2326 | 232.59 | 0 | 0 | 0.2326 | 232.59 | 0.9369 | 936.93 | 0 | 0 | 0.9369 | 936.93 | 2024-06-15 23:16:12 | -6.2075 | -4631.4078 | -4631.4078 | 2581.77 | Close | 8.186519 |  | 0 | 35.7 | 0 | 0
6875 | 4 | 14 |  | CC DChg | 00:09:30 | 57:08:23 | -1550.5953 | 3.9999 | 0.2455 | 245.51 | 0 | 0 | 0.2455 | 245.51 | 0.9886 | 988.62 | 0 | 0 | 0.9886 | 988.62 | 2024-06-15 23:16:42 | -6.2022 | -3789.3337 | -3789.3337 | 2579.57 | Close | 8.641324 |  | 0 | 35.7 | 0 | 0
6876 | 4 | 14 |  | CC DChg | 00:10:00 | 57:08:53 | -1550.5953 | 3.9965 | 0.2584 | 258.43 | 0 | 0 | 0.2584 | 258.43 | 1.0403 | 1040.32 | 0 | 0 | 1.0403 | 1040.32 | 2024-06-15 23:17:12 | -6.1969 | -3789.4289 | -3789.4289 | 2577.38 | Close | 9.096141 |  | 0 | 35.6 | 0 | 0
6877 | 4 | 14 |  | CC DChg | 00:10:30 | 57:09:23 | -1550.5953 | 3.9931 | 0.2714 | 271.36 | 0 | 0 | 0.2714 | 271.36 | 1.0919 | 1091.92 | 0 | 0 | 1.0919 | 1091.92 | 2024-06-15 23:17:42 | -6.1916 | -3788.2228 | -3788.2228 | 2575.18 | Close | 9.550946 |  | 0 | 35.6 | 0 | 0
6878 | 4 | 14 |  | CC DChg | 00:11:00 | 57:09:53 | -1550.5953 | 3.989 | 0.2843 | 284.28 | 0 | 0 | 0.2843 | 284.28 | 1.1435 | 1143.46 | 0 | 0 | 1.1435 | 1143.46 | 2024-06-15 23:18:12 | -6.1854 | -3206.3593 | -3206.3593 | 2572.58 | Close | 10.00575 |  | 0 | 35.5 | 0 | 0
6879 | 4 | 14 |  | CC DChg | 00:11:30 | 57:10:23 | -1550.5953 | 3.9856 | 0.2972 | 297.2 | 0 | 0 | 0.2972 | 297.2 | 1.195 | 1195.03 | 0 | 0 | 1.195 | 1195.03 | 2024-06-15 23:18:42 | -6.1801 | -3789.4391 | -3789.4391 | 2570.38 | Close | 10.46057 |  | 0 | 35.4 | 0 | 0
6880 | 4 | 14 |  | CC DChg | 00:12:00 | 57:10:53 | -1550.5953 | 3.9813 | 0.3101 | 310.12 | 0 | 0 | 0.3101 | 310.12 | 1.2465 | 1246.48 | 0 | 0 | 1.2465 | 1246.48 | 2024-06-15 23:19:12 | -6.1733 | -2977.3336 | -2977.3336 | 2567.58 | Close | 10.91537 |  | 0 | 35.4 | 0 | 0
6881 | 4 | 14 |  | CC DChg | 00:12:30 | 57:11:23 | -1550.5953 | 3.9772 | 0.323 | 323.04 | 0 | 0 | 0.323 | 323.04 | 1.2979 | 1297.87 | 0 | 0 | 1.2979 | 1297.87 | 2024-06-15 23:19:42 | -6.1671 | -3206.3593 | -3206.3593 | 2564.98 | Close | 11.37018 |  | 0 | 35.4 | 0 | 0
6882 | 4 | 14 |  | CC DChg | 00:13:00 | 57:11:53 | -1550.5953 | 3.9729 | 0.336 | 335.96 | 0 | 0 | 0.336 | 335.96 | 1.3493 | 1349.29 | 0 | 0 | 1.3493 | 1349.29 | 2024-06-15 23:20:12 | -6.1604 | -2976.7066 | -2976.7066 | 2562.18 | Close | 11.82499 |  | 0 | 35.3 | 0 | 0
6883 | 4 | 14 |  | CC DChg | 00:13:30 | 57:12:23 | -1550.5953 | 3.9683 | 0.3489 | 348.89 | 0 | 0 | 0.3489 | 348.89 | 1.4006 | 1400.56 | 0 | 0 | 1.4006 | 1400.56 | 2024-06-15 23:20:42 | -6.1532 | -2778.8447 | -2778.8447 | 2559.18 | Close | 12.2798 |  | 0 | 35.3 | 0 | 0
6884 | 4 | 14 |  | CC DChg | 00:14:00 | 57:12:53 | -1550.9672 | 3.9639 | 0.3618 | 361.81 | 0 | 0 | 0.3618 | 361.81 | 1.4518 | 1451.79 | 0 | 0 | 1.4518 | 1451.79 | 2024-06-15 23:21:12 | -6.1479 | -2978.0475 | -2978.0475 | 2555.77 | Close | 12.73471 |  | 0 | 35.2 | 0 | 0
6885 | 4 | 14 |  | CC DChg | 00:14:30 | 57:13:23 | -1550.5953 | 3.9593 | 0.3747 | 374.73 | 0 | 0 | 0.3747 | 374.73 | 1.503 | 1503.04 | 0 | 0 | 1.503 | 1503.04 | 2024-06-15 23:21:42 | -6.1392 | -2777.621 | -2777.621 | 2553.38 | Close | 13.18942 |  | 0 | 35.2 | 0 | 0
6886 | 4 | 14 |  | CC DChg | 00:15:00 | 57:13:53 | -1550.5953 | 3.9549 | 0.3877 | 387.65 | 0 | 0 | 0.3877 | 387.65 | 1.5541 | 1554.14 | 0 | 0 | 1.5541 | 1554.14 | 2024-06-15 23:22:12 | -6.1325 | -2977.3336 | -2977.3336 | 2550.58 | Close | 13.64422 |  | 0 | 35.1 | 0 | 0
6887 | 4 | 14 |  | CC DChg | 00:15:30 | 57:14:23 | -1550.5953 | 3.9503 | 0.4006 | 400.57 | 0 | 0 | 0.4006 | 400.57 | 1.6052 | 1605.18 | 0 | 0 | 1.6052 | 1605.18 | 2024-06-15 23:22:42 | -6.1253 | -2778.8447 | -2778.8447 | 2547.59 | Close | 14.09903 |  | 0 | 35.1 | 0 | 0
6888 | 4 | 14 |  | CC DChg | 00:16:00 | 57:14:53 | -1550.9672 | 3.9456 | 0.4135 | 413.49 | 0 | 0 | 0.4135 | 413.49 | 1.6563 | 1656.26 | 0 | 0 | 1.6563 | 1656.26 | 2024-06-15 23:23:12 | -6.1195 | -2778.3544 | -2778.3544 | 2543.98 | Close | 14.55385 |  | 0 | 35 | 0 | 0
6889 | 4 | 14 |  | CC DChg | 00:16:30 | 57:15:23 | -1550.5953 | 3.9407 | 0.4264 | 426.42 | 0 | 0 | 0.4264 | 426.42 | 1.7072 | 1707.18 | 0 | 0 | 1.7072 | 1707.18 | 2024-06-15 23:23:42 | -6.1104 | -2605.1669 | -2605.1669 | 2541.39 | Close | 15.00865 |  | 0 | 35 | 0 | 0
6890 | 4 | 14 |  | CC DChg | 00:17:00 | 57:15:53 | -1550.5953 | 3.936 | 0.4393 | 439.34 | 0 | 0 | 0.4393 | 439.34 | 1.758 | 1758.04 | 0 | 0 | 1.758 | 1758.04 | 2024-06-15 23:24:12 | -6.1032 | -2778.8447 | -2778.8447 | 2538.29 | Close | 15.46346 |  | 0.0002 | 35 | 0 | 0
6891 | 4 | 14 |  | CC DChg | 00:17:30 | 57:16:23 | -1550.5953 | 3.9314 | 0.4523 | 452.26 | 0 | 0 | 0.4523 | 452.26 | 1.8089 | 1808.93 | 0 | 0 | 1.8089 | 1808.93 | 2024-06-15 23:24:42 | -6.096 | -2778.9594 | -2778.9594 | 2535.39 | Close | 15.91828 |  | 0 | 34.9 | 0 | 0
6892 | 4 | 14 |  | CC DChg | 00:18:00 | 57:16:53 | -1550.5953 | 3.9264 | 0.4652 | 465.18 | 0 | 0 | 0.4652 | 465.18 | 1.8597 | 1859.67 | 0 | 0 | 1.8597 | 1859.67 | 2024-06-15 23:25:12 | -6.0883 | -2605.1669 | -2605.1669 | 2532.19 | Close | 16.37309 |  | 0 | 34.9 | 0 | 0
6893 | 4 | 14 |  | CC DChg | 00:18:30 | 57:17:23 | -1550.5953 | 3.9221 | 0.4781 | 478.1 | 0 | 0 | 0.4781 | 478.1 | 1.9103 | 1910.34 | 0 | 0 | 1.9103 | 1910.34 | 2024-06-15 23:25:42 | -6.0815 | -2976.6477 | -2976.6477 | 2529.39 | Close | 16.82789 |  | 0 | 34.8 | 0 | 0
6894 | 4 | 14 |  | CC DChg | 00:19:00 | 57:17:53 | -1550.9672 | 3.9171 | 0.491 | 491.03 | 0 | 0 | 0.491 | 491.03 | 1.9611 | 1961.05 | 0 | 0 | 1.9611 | 1961.05 | 2024-06-15 23:26:12 | -6.0753 | -2605.2674 | -2605.2674 | 2525.59 | Close | 17.28272 |  | 0 | 34.7 | 0 | 0
6895 | 4 | 14 |  | CC DChg | 00:19:30 | 57:18:23 | -1550.5953 | 3.9125 | 0.5039 | 503.95 | 0 | 0 | 0.5039 | 503.95 | 2.0116 | 2011.61 | 0 | 0 | 2.0116 | 2011.61 | 2024-06-15 23:26:42 | -6.0666 | -2778.2472 | -2778.2472 | 2523.19 | Close | 17.73752 |  | 0 | 34.7 | 0 | 0
6896 | 4 | 14 |  | CC DChg | 00:20:00 | 57:18:53 | -1550.5953 | 3.9078 | 0.5169 | 516.87 | 0 | 0 | 0.5169 | 516.87 | 2.0621 | 2062.1 | 0 | 0 | 2.0621 | 2062.1 | 2024-06-15 23:27:12 | -6.0594 | -2778.8447 | -2778.8447 | 2520.19 | Close | 18.19233 |  | 0 | 34.7 | 0 | 0
6897 | 4 | 14 |  | CC DChg | 00:20:30 | 57:19:23 | -1550.5953 | 3.9032 | 0.5298 | 529.79 | 0 | 0 | 0.5298 | 529.79 | 2.1126 | 2112.63 | 0 | 0 | 2.1126 | 2112.63 | 2024-06-15 23:27:42 | -6.0522 | -2778.9818 | -2778.9818 | 2517.2 | Close | 18.64715 |  | 0 | 34.6 | 0 | 0
6898 | 4 | 14 |  | CC DChg | 00:21:00 | 57:19:53 | -1550.5953 | 3.8988 | 0.5427 | 542.71 | 0 | 0 | 0.5427 | 542.71 | 2.163 | 2163.01 | 0 | 0 | 2.163 | 2163.01 | 2024-06-15 23:28:12 | -6.0455 | -2976.6477 | -2976.6477 | 2514.4 | Close | 19.10196 |  | 0 | 34.5 | 0 | 0
6899 | 4 | 14 |  | CC DChg | 00:21:30 | 57:20:23 | -1550.5953 | 3.8942 | 0.5556 | 555.63 | 0 | 0 | 0.5556 | 555.63 | 2.2133 | 2213.33 | 0 | 0 | 2.2133 | 2213.33 | 2024-06-15 23:28:42 | -6.0383 | -2778.8447 | -2778.8447 | 2511.4 | Close | 19.55676 |  | 0 | 34.5 | 0 | 0
6900 | 4 | 14 |  | CC DChg | 00:22:00 | 57:20:53 | -1550.5953 | 3.8901 | 0.5686 | 568.56 | 0 | 0 | 0.5686 | 568.56 | 2.2637 | 2263.68 | 0 | 0 | 2.2637 | 2263.68 | 2024-06-15 23:29:12 | -6.032 | -3206.483 | -3206.483 | 2508.8 | Close | 20.01159 |  | 0 | 34.5 | 0 | 0
6901 | 4 | 14 |  | CC DChg | 00:22:30 | 57:21:23 | -1550.5953 | 3.8855 | 0.5815 | 581.48 | 0 | 0 | 0.5815 | 581.48 | 2.3139 | 2313.89 | 0 | 0 | 2.3139 | 2313.89 | 2024-06-15 23:29:42 | -6.0248 | -2778.8447 | -2778.8447 | 2505.8 | Close | 20.46639 |  | 0 | 34.4 | 0 | 0
6902 | 4 | 14 |  | CC DChg | 00:23:00 | 57:21:53 | -1550.5953 | 3.8811 | 0.5944 | 594.4 | 0 | 0 | 0.5944 | 594.4 | 2.364 | 2364.04 | 0 | 0 | 2.364 | 2364.04 | 2024-06-15 23:30:12 | -6.0181 | -2976.6477 | -2976.6477 | 2503 | Close | 20.9212 |  | 0 | 34.3 | 0 | 0
6903 | 4 | 14 |  | CC DChg | 00:23:30 | 57:22:23 | -1550.5953 | 3.8771 | 0.6073 | 607.32 | 0 | 0 | 0.6073 | 607.32 | 2.4142 | 2414.22 | 0 | 0 | 2.4142 | 2414.22 | 2024-06-15 23:30:42 | -6.0118 | -3206.4485 | -3206.4485 | 2500.4 | Close | 21.37602 |  | 0 | 34.3 | 0 | 0
6904 | 4 | 14 |  | CC DChg | 00:24:00 | 57:22:53 | -1550.5953 | 3.8728 | 0.6202 | 620.24 | 0 | 0 | 0.6202 | 620.24 | 2.4643 | 2464.26 | 0 | 0 | 2.4643 | 2464.26 | 2024-06-15 23:31:12 | -6.0051 | -2977.3336 | -2977.3336 | 2497.6 | Close | 21.83082 |  | 0 | 36.7 | 0 | 0
6905 | 4 | 14 |  | CC DChg | 00:24:30 | 57:23:23 | -1550.5953 | 3.8697 | 0.6332 | 633.16 | 0 | 0 | 0.6332 | 633.16 | 2.5143 | 2514.26 | 0 | 0 | 2.5143 | 2514.26 | 2024-06-15 23:31:42 | -6.0003 | -4168.267 | -4168.267 | 2495.6 | Close | 22.28563 |  | 0 | 40.8 | 0 | 0
6906 | 4 | 14 |  | CC DChg | 00:25:00 | 57:23:53 | -1550.5953 | 3.8659 | 0.6461 | 646.09 | 0 | 0 | 0.6461 | 646.09 | 2.5643 | 2564.29 | 0 | 0 | 2.5643 | 2564.29 | 2024-06-15 23:32:12 | -5.9945 | -3473.6245 | -3473.6245 | 2493.2 | Close | 22.74044 |  | 0 | 39.4 | 0 | 0
6907 | 4 | 14 |  | CC DChg | 00:25:30 | 57:24:23 | -1550.5953 | 3.8625 | 0.659 | 659.01 | 0 | 0 | 0.659 | 659.01 | 2.6142 | 2614.2 | 0 | 0 | 2.6142 | 2614.2 | 2024-06-15 23:32:42 | -5.9892 | -3788.2228 | -3788.2228 | 2491 | Close | 23.19524 |  | 0 | 38.4 | 0 | 0
6908 | 4 | 14 |  | CC DChg | 00:26:00 | 57:24:53 | -1550.5953 | 3.8591 | 0.6719 | 671.93 | 0 | 0 | 0.6719 | 671.93 | 2.6641 | 2664.07 | 0 | 0 | 2.6641 | 2664.07 | 2024-06-15 23:33:12 | -5.9839 | -3789.3337 | -3789.3337 | 2488.8 | Close | 23.65005 |  | 0 | 37.8 | 0 | 0
6909 | 4 | 14 |  | CC DChg | 00:26:30 | 57:25:23 | -1550.5953 | 3.8554 | 0.6849 | 684.85 | 0 | 0 | 0.6849 | 684.85 | 2.714 | 2713.95 | 0 | 0 | 2.714 | 2713.95 | 2024-06-15 23:33:42 | -5.9782 | -3473.6245 | -3473.6245 | 2486.4 | Close | 24.10486 |  | 0 | 37.4 | 0 | 0
6910 | 4 | 14 |  | CC DChg | 00:27:00 | 57:25:53 | -1550.5953 | 3.8517 | 0.6978 | 697.77 | 0 | 0 | 0.6978 | 697.77 | 2.7637 | 2763.72 | 0 | 0 | 2.7637 | 2763.72 | 2024-06-15 23:34:12 | -5.9724 | -3472.6224 | -3472.6224 | 2484.01 | Close | 24.55967 |  | 0 | 37.1 | 0 | 0
6911 | 4 | 14 |  | CC DChg | 00:27:30 | 57:26:23 | -1550.5953 | 3.848 | 0.7107 | 710.69 | 0 | 0 | 0.7107 | 710.69 | 2.8134 | 2813.44 | 0 | 0 | 2.8134 | 2813.44 | 2024-06-15 23:34:42 | -5.9666 | -3473.5559 | -3473.5559 | 2481.51 | Close | 25.01447 |  | 0.0002 | 37 | 0 | 0
6912 | 4 | 14 |  | CC DChg | 00:28:00 | 57:26:53 | -1550.5953 | 3.8446 | 0.7236 | 723.62 | 0 | 0 | 0.7236 | 723.62 | 2.8632 | 2863.2 | 0 | 0 | 2.8632 | 2863.2 | 2024-06-15 23:35:12 | -5.9613 | -3789.5308 | -3789.5308 | 2479.31 | Close | 25.4693 |  | 0.0002 | 36.8 | 0 | 0
6913 | 4 | 14 |  | CC DChg | 00:28:30 | 57:27:23 | -1550.5953 | 3.8408 | 0.7365 | 736.54 | 0 | 0 | 0.7365 | 736.54 | 2.9128 | 2912.83 | 0 | 0 | 2.9128 | 2912.83 | 2024-06-15 23:35:42 | -5.9556 | -3473.5559 | -3473.5559 | 2477.01 | Close | 25.92411 |  | 0 | 36.8 | 0 | 0
6914 | 4 | 14 |  | CC DChg | 00:29:00 | 57:27:53 | -1550.5953 | 3.8374 | 0.7495 | 749.46 | 0 | 0 | 0.7495 | 749.46 | 2.9624 | 2962.41 | 0 | 0 | 2.9624 | 2962.41 | 2024-06-15 23:36:12 | -5.9503 | -3789.3337 | -3789.3337 | 2474.81 | Close | 26.37891 |  | 0 | 36.7 | 0 | 0
6915 | 4 | 14 |  | CC DChg | 00:29:30 | 57:28:23 | -1550.5953 | 3.8337 | 0.7624 | 762.38 | 0 | 0 | 0.7624 | 762.38 | 3.012 | 3012.03 | 0 | 0 | 3.012 | 3012.03 | 2024-06-15 23:36:42 | -5.9445 | -3472.691 | -3472.691 | 2472.41 | Close | 26.83373 |  | 0 | 36.6 | 0 | 0
6916 | 4 | 14 |  | CC DChg | 00:30:00 | 57:28:53 | -1550.5953 | 3.8303 | 0.7753 | 775.3 | 0 | 0 | 0.7753 | 775.3 | 3.0615 | 3061.52 | 0 | 0 | 3.0615 | 3061.52 | 2024-06-15 23:37:12 | -5.9392 | -3789.3337 | -3789.3337 | 2470.21 | Close | 27.28853 |  | 0 | 36.5 | 0 | 0
6917 | 4 | 14 |  | CC DChg | 00:30:30 | 57:29:23 | -1550.5953 | 3.8269 | 0.7882 | 788.23 | 0 | 0 | 0.7882 | 788.23 | 3.111 | 3110.97 | 0 | 0 | 3.111 | 3110.97 | 2024-06-15 23:37:42 | -5.9339 | -3789.3337 | -3789.3337 | 2468.01 | Close | 27.74334 |  | 0 | 36.5 | 0 | 0
6918 | 4 | 14 |  | CC DChg | 00:31:00 | 57:29:53 | -1550.5953 | 3.8232 | 0.8011 | 801.15 | 0 | 0 | 0.8011 | 801.15 | 3.1604 | 3160.44 | 0 | 0 | 3.1604 | 3160.44 | 2024-06-15 23:38:12 | -5.9282 | -3473.6805 | -3473.6805 | 2465.61 | Close | 28.19816 |  | 0 | 36.4 | 0 | 0
6919 | 4 | 14 |  | CC DChg | 00:31:30 | 57:30:23 | -1550.5953 | 3.8198 | 0.8141 | 814.07 | 0 | 0 | 0.8141 | 814.07 | 3.2098 | 3209.8 | 0 | 0 | 3.2098 | 3209.8 | 2024-06-15 23:38:42 | -5.9229 | -3788.2228 | -3788.2228 | 2463.41 | Close | 28.65296 |  | 0 | 36.3 | 0 | 0
6920 | 4 | 14 |  | CC DChg | 00:32:00 | 57:30:53 | -1550.9672 | 3.816 | 0.827 | 826.99 | 0 | 0 | 0.827 | 826.99 | 3.2591 | 3259.12 | 0 | 0 | 3.2591 | 3259.12 | 2024-06-15 23:39:12 | -5.9185 | -3474.3888 | -3474.3888 | 2460.42 | Close | 29.10788 |  | 0 | 36.3 | 0 | 0
6921 | 4 | 14 |  | CC DChg | 00:32:30 | 57:31:23 | -1550.5953 | 3.8126 | 0.8399 | 839.91 | 0 | 0 | 0.8399 | 839.91 | 3.3084 | 3308.44 | 0 | 0 | 3.3084 | 3308.44 | 2024-06-15 23:39:42 | -5.9118 | -3788.5814 | -3788.5814 | 2458.81 | Close | 29.56259 |  | 0 | 36.2 | 0 | 0
6922 | 4 | 14 |  | CC DChg | 00:33:00 | 57:31:53 | -1550.5953 | 3.8089 | 0.8528 | 852.83 | 0 | 0 | 0.8528 | 852.83 | 3.3577 | 3357.66 | 0 | 0 | 3.3577 | 3357.66 | 2024-06-15 23:40:12 | -5.9061 | -3473.5559 | -3473.5559 | 2456.41 | Close | 30.0174 |  | 0 | 36.2 | 0 | 0
6923 | 4 | 14 |  | CC DChg | 00:33:30 | 57:32:23 | -1550.5953 | 3.8052 | 0.8658 | 865.76 | 0 | 0 | 0.8658 | 865.76 | 3.4068 | 3406.83 | 0 | 0 | 3.4068 | 3406.83 | 2024-06-15 23:40:42 | -5.9003 | -3473.5559 | -3473.5559 | 2453.92 | Close | 30.4722 |  | 0.0002 | 36.1 | 0 | 0
6924 | 4 | 14 |  | CC DChg | 00:34:00 | 57:32:53 | -1550.5953 | 3.8015 | 0.8787 | 878.68 | 0 | 0 | 0.8787 | 878.68 | 3.456 | 3456.02 | 0 | 0 | 3.456 | 3456.02 | 2024-06-15 23:41:12 | -5.8945 | -3472.6724 | -3472.6724 | 2451.62 | Close | 30.92702 |  | 0 | 36.1 | 0 | 0
6925 | 4 | 14 |  | CC DChg | 00:34:30 | 57:33:23 | -1550.5953 | 3.7977 | 0.8916 | 891.6 | 0 | 0 | 0.8916 | 891.6 | 3.5051 | 3505.09 | 0 | 0 | 3.5051 | 3505.09 | 2024-06-15 23:41:42 | -5.8888 | -3473.5559 | -3473.5559 | 2449.22 | Close | 31.38182 |  | 0 | 36.1 | 0 | 0
6926 | 4 | 14 |  | CC DChg | 00:35:00 | 57:33:53 | -1550.5953 | 3.7937 | 0.9045 | 904.52 | 0 | 0 | 0.9045 | 904.52 | 3.5541 | 3554.12 | 0 | 0 | 3.5541 | 3554.12 | 2024-06-15 23:42:12 | -5.8825 | -3206.3593 | -3206.3593 | 2446.62 | Close | 31.83663 |  | 0 | 36 | 0 | 0
6927 | 4 | 14 |  | CC DChg | 00:35:30 | 57:34:23 | -1550.5953 | 3.79 | 0.9174 | 917.44 | 0 | 0 | 0.9174 | 917.44 | 3.6032 | 3603.16 | 0 | 0 | 3.6032 | 3603.16 | 2024-06-15 23:42:42 | -5.8767 | -3473.6432 | -3473.6432 | 2444.22 | Close | 32.29144 |  | 0 | 35.9 | 0 | 0
6928 | 4 | 14 |  | CC DChg | 00:36:00 | 57:34:53 | -1550.5953 | 3.786 | 0.9304 | 930.37 | 0 | 0 | 0.9304 | 930.37 | 3.6521 | 3652.08 | 0 | 0 | 3.6521 | 3652.08 | 2024-06-15 23:43:12 | -5.8705 | -3206.3593 | -3206.3593 | 2441.62 | Close | 32.74625 |  | 0 | 35.9 | 0 | 0
6929 | 4 | 14 |  | CC DChg | 00:36:30 | 57:35:23 | -1550.5953 | 3.7822 | 0.9433 | 943.29 | 0 | 0 | 0.9433 | 943.29 | 3.701 | 3700.96 | 0 | 0 | 3.701 | 3700.96 | 2024-06-15 23:43:42 | -5.8647 | -3472.6224 | -3472.6224 | 2439.22 | Close | 33.20105 |  | 0 | 35.8 | 0 | 0
6930 | 4 | 14 |  | CC DChg | 00:37:00 | 57:35:53 | -1550.5953 | 3.7782 | 0.9562 | 956.21 | 0 | 0 | 0.9562 | 956.21 | 3.7499 | 3749.86 | 0 | 0 | 3.7499 | 3749.86 | 2024-06-15 23:44:12 | -5.8585 | -3206.4571 | -3206.4571 | 2436.62 | Close | 33.65587 |  | 0 | 35.8 | 0 | 0
6931 | 4 | 14 |  | CC DChg | 00:37:30 | 57:36:23 | -1550.5953 | 3.7742 | 0.9691 | 969.13 | 0 | 0 | 0.9691 | 969.13 | 3.7986 | 3798.62 | 0 | 0 | 3.7986 | 3798.62 | 2024-06-15 23:44:42 | -5.8522 | -3206.3593 | -3206.3593 | 2434.02 | Close | 34.11068 |  | 0 | 35.7 | 0 | 0
6932 | 4 | 14 |  | CC DChg | 00:38:00 | 57:36:53 | -1550.5953 | 3.7702 | 0.9821 | 982.05 | 0 | 0 | 0.9821 | 982.05 | 3.8473 | 3847.34 | 0 | 0 | 3.8473 | 3847.34 | 2024-06-15 23:45:12 | -5.846 | -3206.3593 | -3206.3593 | 2431.42 | Close | 34.56548 |  | 0 | 35.7 | 0 | 0
6933 | 4 | 14 |  | CC DChg | 00:38:30 | 57:37:23 | -1550.5953 | 3.7661 | 0.995 | 994.97 | 0 | 0 | 0.995 | 994.97 | 3.8961 | 3896.08 | 0 | 0 | 3.8961 | 3896.08 | 2024-06-15 23:45:42 | -5.8397 | -3205.6617 | -3205.6617 | 2428.82 | Close | 35.0203 |  | 0 | 35.6 | 0 | 0
6934 | 4 | 14 |  | CC DChg | 00:39:00 | 57:37:53 | -1550.5953 | 3.7618 | 1.0079 | 1007.9 | 0 | 0 | 1.0079 | 1007.9 | 3.9447 | 3944.69 | 0 | 0 | 3.9447 | 3944.69 | 2024-06-15 23:46:12 | -5.833 | -2977.3336 | -2977.3336 | 2426.02 | Close | 35.47511 |  | 0 | 35.5 | 0 | 0
6935 | 4 | 14 |  | CC DChg | 00:39:30 | 57:38:23 | -1550.5953 | 3.7578 | 1.0208 | 1020.82 | 0 | 0 | 1.0208 | 1020.82 | 3.9932 | 3993.25 | 0 | 0 | 3.9932 | 3993.25 | 2024-06-15 23:46:42 | -5.8267 | -3205.5638 | -3205.5638 | 2423.42 | Close | 35.92991 |  | 0 | 35.4 | 0 | 0
6936 | 4 | 14 |  | CC DChg | 00:40:00 | 57:38:53 | -1550.5953 | 3.7537 | 1.0337 | 1033.74 | 0 | 0 | 1.0337 | 1033.74 | 4.0418 | 4041.84 | 0 | 0 | 4.0418 | 4041.84 | 2024-06-15 23:47:12 | -5.8205 | -3206.371 | -3206.371 | 2420.83 | Close | 36.38472 |  | 0 | 35.4 | 0 | 0
6937 | 4 | 14 |  | CC DChg | 00:40:30 | 57:39:23 | -1550.5953 | 3.7497 | 1.0467 | 1046.66 | 0 | 0 | 1.0467 | 1046.66 | 4.0903 | 4090.29 | 0 | 0 | 4.0903 | 4090.29 | 2024-06-15 23:47:42 | -5.8143 | -3206.3593 | -3206.3593 | 2418.23 | Close | 36.83952 |  | 0 | 35.4 | 0 | 0
6938 | 4 | 14 |  | CC DChg | 00:41:00 | 57:39:53 | -1550.5953 | 3.7453 | 1.0596 | 1059.58 | 0 | 0 | 1.0596 | 1059.58 | 4.1387 | 4138.68 | 0 | 0 | 4.1387 | 4138.68 | 2024-06-15 23:48:12 | -5.8075 | -2977.3336 | -2977.3336 | 2415.43 | Close | 37.29433 |  | 0 | 35.3 | 0 | 0
6939 | 4 | 14 |  | CC DChg | 00:41:30 | 57:40:23 | -1550.5953 | 3.7413 | 1.0725 | 1072.5 | 0 | 0 | 1.0725 | 1072.5 | 4.1871 | 4187.11 | 0 | 0 | 4.1871 | 4187.11 | 2024-06-15 23:48:42 | -5.8013 | -3206.4399 | -3206.4399 | 2412.83 | Close | 37.74915 |  | 0 | 35.2 | 0 | 0
6940 | 4 | 14 |  | CC DChg | 00:42:00 | 57:40:53 | -1550.5953 | 3.737 | 1.0854 | 1085.43 | 0 | 0 | 1.0854 | 1085.43 | 4.2354 | 4235.39 | 0 | 0 | 4.2354 | 4235.39 | 2024-06-15 23:49:12 | -5.7945 | -2976.6477 | -2976.6477 | 2410.03 | Close | 38.20395 |  | 0 | 35.2 | 0 | 0
6941 | 4 | 14 |  | CC DChg | 00:42:30 | 57:41:23 | -1550.5953 | 3.7326 | 1.0983 | 1098.35 | 0 | 0 | 1.0983 | 1098.35 | 4.2836 | 4283.62 | 0 | 0 | 4.2836 | 4283.62 | 2024-06-15 23:49:42 | -5.7878 | -2977.3336 | -2977.3336 | 2407.23 | Close | 38.65876 |  | 0 | 35.1 | 0 | 0
6942 | 4 | 14 |  | CC DChg | 00:43:00 | 57:41:53 | -1550.5953 | 3.7283 | 1.1113 | 1111.27 | 0 | 0 | 1.1113 | 1111.27 | 4.3319 | 4331.88 | 0 | 0 | 4.3319 | 4331.88 | 2024-06-15 23:50:12 | -5.7811 | -2977.3605 | -2977.3605 | 2404.43 | Close | 39.11357 |  | 0 | 35.1 | 0 | 0
6943 | 4 | 14 |  | CC DChg | 00:43:30 | 57:42:23 | -1550.5953 | 3.7243 | 1.1242 | 1124.19 | 0 | 0 | 1.1242 | 1124.19 | 4.38 | 4380.01 | 0 | 0 | 4.38 | 4380.01 | 2024-06-15 23:50:42 | -5.7748 | -3205.5638 | -3205.5638 | 2401.83 | Close | 39.56837 |  | 0 | 35 | 0 | 0
6944 | 4 | 14 |  | CC DChg | 00:44:00 | 57:42:53 | -1550.5953 | 3.7199 | 1.1371 | 1137.11 | 0 | 0 | 1.1371 | 1137.11 | 4.4281 | 4428.07 | 0 | 0 | 4.4281 | 4428.07 | 2024-06-15 23:51:12 | -5.7681 | -2977.3336 | -2977.3336 | 2399.03 | Close | 40.02318 |  | 0 | 34.9 | 0 | 0
6945 | 4 | 14 |  | CC DChg | 00:44:30 | 57:43:23 | -1550.5953 | 3.7153 | 1.15 | 1150.03 | 0 | 0 | 1.15 | 1150.03 | 4.4762 | 4476.17 | 0 | 0 | 4.4762 | 4476.17 | 2024-06-15 23:51:42 | -5.7609 | -2778.9146 | -2778.9146 | 2396.03 | Close | 40.47799 |  | 0 | 34.8 | 0 | 0
6946 | 4 | 14 |  | CC DChg | 00:45:00 | 57:43:53 | -1550.5953 | 3.7112 | 1.163 | 1162.96 | 0 | 0 | 1.163 | 1162.96 | 4.5241 | 4524.12 | 0 | 0 | 4.5241 | 4524.12 | 2024-06-15 23:52:12 | -5.7546 | -3205.5638 | -3205.5638 | 2393.33 | Close | 40.9328 |  | 0.0002 | 34.7 | 0 | 0
6947 | 4 | 14 |  | CC DChg | 00:45:30 | 57:44:23 | -1550.5953 | 3.7069 | 1.1759 | 1175.88 | 0 | 0 | 1.1759 | 1175.88 | 4.572 | 4572.02 | 0 | 0 | 4.572 | 4572.02 | 2024-06-15 23:52:42 | -5.7479 | -2977.3336 | -2977.3336 | 2390.64 | Close | 41.3876 |  | 0 | 34.7 | 0 | 0
6948 | 4 | 14 |  | CC DChg | 00:46:00 | 57:44:53 | -1550.5953 | 3.7026 | 1.1888 | 1188.8 | 0 | 0 | 1.1888 | 1188.8 | 4.62 | 4619.95 | 0 | 0 | 4.62 | 4619.95 | 2024-06-15 23:53:12 | -5.7412 | -2977.3605 | -2977.3605 | 2387.84 | Close | 41.84241 |  | 0 | 34.6 | 0 | 0
6949 | 4 | 14 |  | CC DChg | 00:46:30 | 57:45:23 | -1550.5953 | 3.6982 | 1.2017 | 1201.72 | 0 | 0 | 1.2017 | 1201.72 | 4.6677 | 4667.74 | 0 | 0 | 4.6677 | 4667.74 | 2024-06-15 23:53:42 | -5.7345 | -2977.3336 | -2977.3336 | 2385.04 | Close | 42.29722 |  | 0 | 34.5 | 0 | 0
6950 | 4 | 14 |  | CC DChg | 00:47:00 | 57:45:53 | -1550.5953 | 3.6942 | 1.2146 | 1214.64 | 0 | 0 | 1.2146 | 1214.64 | 4.7155 | 4715.47 | 0 | 0 | 4.7155 | 4715.47 | 2024-06-15 23:54:12 | -5.7282 | -3205.5638 | -3205.5638 | 2382.44 | Close | 42.75202 |  | 0 | 34.4 | 0 | 0
6951 | 4 | 14 |  | CC DChg | 00:47:30 | 57:46:23 | -1550.5953 | 3.6895 | 1.2276 | 1227.56 | 0 | 0 | 1.2276 | 1227.56 | 4.7632 | 4763.23 | 0 | 0 | 4.7632 | 4763.23 | 2024-06-15 23:54:42 | -5.721 | -2778.8996 | -2778.8996 | 2379.44 | Close | 43.20684 |  | 0 | 34.4 | 0 | 0
6952 | 4 | 14 |  | CC DChg | 00:48:00 | 57:46:53 | -1550.5953 | 3.6855 | 1.2405 | 1240.49 | 0 | 0 | 1.2405 | 1240.49 | 4.8109 | 4810.85 | 0 | 0 | 4.8109 | 4810.85 | 2024-06-15 23:55:12 | -5.7147 | -3206.3593 | -3206.3593 | 2376.84 | Close | 43.66164 |  | 0 | 34.3 | 0 | 0
6953 | 4 | 14 |  | CC DChg | 00:48:30 | 57:47:23 | -1550.5953 | 3.6809 | 1.2534 | 1253.41 | 0 | 0 | 1.2534 | 1253.41 | 4.8584 | 4858.42 | 0 | 0 | 4.8584 | 4858.42 | 2024-06-15 23:55:42 | -5.7075 | -2778.8447 | -2778.8447 | 2373.84 | Close | 44.11645 |  | 0 | 34.2 | 0 | 0
6954 | 4 | 14 |  | CC DChg | 00:49:00 | 57:47:53 | -1550.5953 | 3.6768 | 1.2663 | 1266.33 | 0 | 0 | 1.2663 | 1266.33 | 4.906 | 4906.01 | 0 | 0 | 4.906 | 4906.01 | 2024-06-15 23:56:12 | -5.7013 | -3205.5928 | -3205.5928 | 2371.24 | Close | 44.57126 |  | 0 | 34.1 | 0 | 0
6955 | 4 | 14 |  | CC DChg | 00:49:30 | 57:48:23 | -1550.5953 | 3.6728 | 1.2793 | 1279.25 | 0 | 0 | 1.2793 | 1279.25 | 4.9535 | 4953.47 | 0 | 0 | 4.9535 | 4953.47 | 2024-06-15 23:56:42 | -5.695 | -3206.3593 | -3206.3593 | 2368.64 | Close | 45.02606 |  | 0 | 41.1 | 0 | 0
6956 | 4 | 14 |  | CC DChg | 00:50:00 | 57:48:53 | -1550.5953 | 3.6691 | 1.2922 | 1292.17 | 0 | 0 | 1.2922 | 1292.17 | 5.0009 | 5000.88 | 0 | 0 | 5.0009 | 5000.88 | 2024-06-15 23:57:12 | -5.6893 | -3473.5559 | -3473.5559 | 2366.14 | Close | 45.48087 |  | 0.0002 | 40 | 0 | 0
6957 | 4 | 14 |  | CC DChg | 00:50:30 | 57:49:23 | -1550.5953 | 3.6651 | 1.3051 | 1305.09 | 0 | 0 | 1.3051 | 1305.09 | 5.0483 | 5048.31 | 0 | 0 | 5.0483 | 5048.31 | 2024-06-15 23:57:42 | -5.683 | -3206.4571 | -3206.4571 | 2363.64 | Close | 45.93569 |  | 0 | 38.8 | 0 | 0
6958 | 4 | 14 |  | CC DChg | 00:51:00 | 57:49:53 | -1550.5953 | 3.6613 | 1.318 | 1318.02 | 0 | 0 | 1.318 | 1318.02 | 5.0956 | 5095.62 | 0 | 0 | 5.0956 | 5095.62 | 2024-06-15 23:58:12 | -5.6772 | -3472.6224 | -3472.6224 | 2361.24 | Close | 46.39049 |  | 0 | 37.9 | 0 | 0
6959 | 4 | 14 |  | CC DChg | 00:51:30 | 57:50:23 | -1550.5953 | 3.6573 | 1.3309 | 1330.94 | 0 | 0 | 1.3309 | 1330.94 | 5.1429 | 5142.88 | 0 | 0 | 5.1429 | 5142.88 | 2024-06-15 23:58:42 | -5.671 | -3206.3593 | -3206.3593 | 2358.65 | Close | 46.8453 |  | 0 | 37.4 | 0 | 0
6960 | 4 | 14 |  | CC DChg | 00:52:00 | 57:50:53 | -1550.5953 | 3.6533 | 1.3439 | 1343.86 | 0 | 0 | 1.3439 | 1343.86 | 5.1902 | 5190.16 | 0 | 0 | 5.1902 | 5190.16 | 2024-06-15 23:59:12 | -5.6647 | -3206.3882 | -3206.3882 | 2356.05 | Close | 47.30011 |  | 0 | 37.1 | 0 | 0
6961 | 4 | 14 |  | CC DChg | 00:52:30 | 57:51:23 | -1550.5953 | 3.6492 | 1.3568 | 1356.78 | 0 | 0 | 1.3568 | 1356.78 | 5.2373 | 5237.32 | 0 | 0 | 5.2373 | 5237.32 | 2024-06-15 23:59:42 | -5.6585 | -3206.3593 | -3206.3593 | 2353.45 | Close | 47.75491 |  | 0 | 36.9 | 0 | 0
6962 | 4 | 14 |  | CC DChg | 00:53:00 | 57:51:53 | -1550.5953 | 3.6455 | 1.3697 | 1369.7 | 0 | 0 | 1.3697 | 1369.7 | 5.2845 | 5284.47 | 0 | 0 | 5.2845 | 5284.47 | 2024-06-16 00:00:12 | -5.6527 | -3472.6432 | -3472.6432 | 2351.05 | Close | 48.20972 |  | 0 | 36.7 | 0 | 0
6963 | 4 | 14 |  | CC DChg | 00:53:30 | 57:52:23 | -1550.5953 | 3.6415 | 1.3826 | 1382.62 | 0 | 0 | 1.3826 | 1382.62 | 5.3315 | 5331.53 | 0 | 0 | 5.3315 | 5331.53 | 2024-06-16 00:00:42 | -5.6465 | -3206.3593 | -3206.3593 | 2348.45 | Close | 48.66452 |  | 0 | 36.6 | 0 | 0
6964 | 4 | 14 |  | CC DChg | 00:54:00 | 57:52:53 | -1550.5953 | 3.6378 | 1.3955 | 1395.55 | 0 | 0 | 1.3955 | 1395.55 | 5.3785 | 5378.53 | 0 | 0 | 5.3785 | 5378.53 | 2024-06-16 00:01:12 | -5.6407 | -3473.5559 | -3473.5559 | 2346.05 | Close | 49.11933 |  | 0 | 36.5 | 0 | 0
6965 | 4 | 14 |  | CC DChg | 00:54:30 | 57:53:23 | -1550.5953 | 3.6337 | 1.4085 | 1408.47 | 0 | 0 | 1.4085 | 1408.47 | 5.4256 | 5425.56 | 0 | 0 | 5.4256 | 5425.56 | 2024-06-16 00:01:42 | -5.6345 | -3206.4571 | -3206.4571 | 2343.45 | Close | 49.57415 |  | 0 | 36.4 | 0 | 0
6966 | 4 | 14 |  | CC DChg | 00:55:00 | 57:53:53 | -1550.5953 | 3.63 | 1.4214 | 1421.39 | 0 | 0 | 1.4214 | 1421.39 | 5.4725 | 5472.46 | 0 | 0 | 5.4725 | 5472.46 | 2024-06-16 00:02:12 | -5.6287 | -3472.6224 | -3472.6224 | 2341.05 | Close | 50.02895 |  | 0 | 36.3 | 0 | 0
6967 | 4 | 14 |  | CC DChg | 00:55:30 | 57:54:23 | -1550.5953 | 3.626 | 1.4343 | 1434.31 | 0 | 0 | 1.4343 | 1434.31 | 5.5193 | 5519.32 | 0 | 0 | 5.5193 | 5519.32 | 2024-06-16 00:02:42 | -5.6224 | -3206.3593 | -3206.3593 | 2338.45 | Close | 50.48376 |  | 0 | 36.2 | 0 | 0
6968 | 4 | 14 |  | CC DChg | 00:56:00 | 57:54:53 | -1550.5953 | 3.6226 | 1.4472 | 1447.23 | 0 | 0 | 1.4472 | 1447.23 | 5.5662 | 5566.2 | 0 | 0 | 5.5662 | 5566.2 | 2024-06-16 00:03:12 | -5.6172 | -3789.3271 | -3789.3271 | 2336.25 | Close | 50.93856 |  | 0 | 36.1 | 0 | 0
6969 | 4 | 14 |  | CC DChg | 00:56:30 | 57:55:23 | -1550.5953 | 3.6189 | 1.4602 | 1460.15 | 0 | 0 | 1.4602 | 1460.15 | 5.613 | 5612.96 | 0 | 0 | 5.613 | 5612.96 | 2024-06-16 00:03:42 | -5.6114 | -3473.5559 | -3473.5559 | 2333.85 | Close | 51.39337 |  | 0 | 36.1 | 0 | 0
6970 | 4 | 14 |  | CC DChg | 00:57:00 | 57:55:53 | -1550.5953 | 3.6155 | 1.4731 | 1473.08 | 0 | 0 | 1.4731 | 1473.08 | 5.6597 | 5659.68 | 0 | 0 | 5.6597 | 5659.68 | 2024-06-16 00:04:12 | -5.6061 | -3788.2228 | -3788.2228 | 2331.65 | Close | 51.84817 |  | 0 | 36 | 0 | 0
6971 | 4 | 14 |  | CC DChg | 00:57:30 | 57:56:23 | -1550.5953 | 3.6117 | 1.486 | 1486 | 0 | 0 | 1.486 | 1486 | 5.7064 | 5706.41 | 0 | 0 | 5.7064 | 5706.41 | 2024-06-16 00:04:42 | -5.6003 | -3473.6245 | -3473.6245 | 2329.25 | Close | 52.30299 |  | 0 | 36 | 0 | 0
6972 | 4 | 14 |  | CC DChg | 00:58:00 | 57:56:53 | -1550.5953 | 3.6083 | 1.4989 | 1498.92 | 0 | 0 | 1.4989 | 1498.92 | 5.753 | 5753.04 | 0 | 0 | 5.753 | 5753.04 | 2024-06-16 00:05:12 | -5.595 | -3789.3337 | -3789.3337 | 2327.06 | Close | 52.75779 |  | 0 | 35.9 | 0 | 0
6973 | 4 | 14 |  | CC DChg | 00:58:30 | 57:57:23 | -1550.5953 | 3.6046 | 1.5118 | 1511.84 | 0 | 0 | 1.5118 | 1511.84 | 5.7996 | 5799.62 | 0 | 0 | 5.7996 | 5799.62 | 2024-06-16 00:05:42 | -5.5893 | -3473.5559 | -3473.5559 | 2324.66 | Close | 53.2126 |  | 0 | 35.8 | 0 | 0
6974 | 4 | 14 |  | CC DChg | 00:59:00 | 57:57:53 | -1550.5953 | 3.6015 | 1.5248 | 1524.76 | 0 | 0 | 1.5248 | 1524.76 | 5.8462 | 5846.22 | 0 | 0 | 5.8462 | 5846.22 | 2024-06-16 00:06:12 | -5.5845 | -4166.9157 | -4166.9157 | 2322.66 | Close | 53.6674 |  | 0 | 35.8 | 0 | 0
6975 | 4 | 14 |  | CC DChg | 00:59:30 | 57:58:23 | -1550.5953 | 3.5984 | 1.5377 | 1537.68 | 0 | 0 | 1.5377 | 1537.68 | 5.8927 | 5892.72 | 0 | 0 | 5.8927 | 5892.72 | 2024-06-16 00:06:42 | -5.5797 | -4168.267 | -4168.267 | 2320.66 | Close | 54.12221 |  | 0 | 35.7 | 0 | 0
6976 | 4 | 14 |  | CC DChg | 01:00:00 | 57:58:53 | -1550.5953 | 3.595 | 1.5506 | 1550.61 | 0 | 0 | 1.5506 | 1550.61 | 5.9392 | 5939.17 | 0 | 0 | 5.9392 | 5939.17 | 2024-06-16 00:07:12 | -5.5744 | -3789.3337 | -3789.3337 | 2318.46 | Close | 54.57701 |  | 0 | 35.6 | 0 | 0
6977 | 4 | 14 |  | CC DChg | 01:00:30 | 57:59:23 | -1550.5953 | 3.5919 | 1.5635 | 1563.53 | 0 | 0 | 1.5635 | 1563.53 | 5.9856 | 5985.64 | 0 | 0 | 5.9856 | 5985.64 | 2024-06-16 00:07:42 | -5.5696 | -4168.3046 | -4168.3046 | 2316.46 | Close | 55.03182 |  | 0 | 35.6 | 0 | 0
6978 | 4 | 14 |  | CC DChg | 01:01:00 | 57:59:53 | -1550.5953 | 3.5885 | 1.5764 | 1576.45 | 0 | 0 | 1.5764 | 1576.45 | 6.032 | 6032.01 | 0 | 0 | 6.032 | 6032.01 | 2024-06-16 00:08:12 | -5.5643 | -3789.3337 | -3789.3337 | 2314.26 | Close | 55.48663 |  | 0 | 35.5 | 0 | 0
6979 | 4 | 14 |  | CC DChg | 01:01:30 | 58:00:23 | -1550.5953 | 3.5854 | 1.5894 | 1589.37 | 0 | 0 | 1.5894 | 1589.37 | 6.0783 | 6078.34 | 0 | 0 | 6.0783 | 6078.34 | 2024-06-16 00:08:42 | -5.5595 | -4166.9229 | -4166.9229 | 2312.26 | Close | 55.94143 |  | 0 | 35.4 | 0 | 0
6980 | 4 | 14 |  | CC DChg | 01:02:00 | 58:00:53 | -1550.5953 | 3.5826 | 1.6023 | 1602.29 | 0 | 0 | 1.6023 | 1602.29 | 6.1247 | 6124.7 | 0 | 0 | 6.1247 | 6124.7 | 2024-06-16 00:09:12 | -5.5551 | -4631.4994 | -4631.4994 | 2310.46 | Close | 56.39625 |  | 0 | 35.4 | 0 | 0
6981 | 4 | 14 |  | CC DChg | 01:02:30 | 58:01:23 | -1550.5953 | 3.5795 | 1.6152 | 1615.21 | 0 | 0 | 1.6152 | 1615.21 | 6.1709 | 6170.95 | 0 | 0 | 6.1709 | 6170.95 | 2024-06-16 00:09:42 | -5.5503 | -4168.267 | -4168.267 | 2308.46 | Close | 56.85105 |  | 0 | 35.4 | 0 | 0
6982 | 4 | 14 |  | CC DChg | 01:03:00 | 58:01:53 | -1550.5953 | 3.5764 | 1.6281 | 1628.14 | 0 | 0 | 1.6281 | 1628.14 | 6.2172 | 6217.16 | 0 | 0 | 6.2172 | 6217.16 | 2024-06-16 00:10:12 | -5.5455 | -4168.267 | -4168.267 | 2306.46 | Close | 57.30586 |  | 0 | 35.3 | 0 | 0
6983 | 4 | 14 |  | CC DChg | 01:03:30 | 58:02:23 | -1550.5953 | 3.5733 | 1.6411 | 1641.06 | 0 | 0 | 1.6411 | 1641.06 | 6.2634 | 6263.4 | 0 | 0 | 6.2634 | 6263.4 | 2024-06-16 00:10:42 | -5.5407 | -4168.2598 | -4168.2598 | 2304.46 | Close | 57.76066 |  | 0 | 35.2 | 0 | 0
6984 | 4 | 14 |  | CC DChg | 01:04:00 | 58:02:53 | -1550.5953 | 3.5705 | 1.654 | 1653.98 | 0 | 0 | 1.654 | 1653.98 | 6.3095 | 6309.53 | 0 | 0 | 6.3095 | 6309.53 | 2024-06-16 00:11:12 | -5.5364 | -4629.7484 | -4629.7484 | 2302.66 | Close | 58.21547 |  | 0 | 35.2 | 0 | 0
6985 | 4 | 14 |  | CC DChg | 01:04:30 | 58:03:23 | -1550.5953 | 3.5677 | 1.6669 | 1666.9 | 0 | 0 | 1.6669 | 1666.9 | 6.3556 | 6355.63 | 0 | 0 | 6.3556 | 6355.63 | 2024-06-16 00:11:42 | -5.5321 | -4631.4078 | -4631.4078 | 2300.86 | Close | 58.67027 |  | 0 | 35.1 | 0 | 0
6986 | 4 | 14 |  | CC DChg | 01:05:00 | 58:03:53 | -1550.5953 | 3.5646 | 1.6798 | 1679.82 | 0 | 0 | 1.6798 | 1679.82 | 6.4018 | 6401.75 | 0 | 0 | 6.4018 | 6401.75 | 2024-06-16 00:12:12 | -5.5273 | -4168.3494 | -4168.3494 | 2298.86 | Close | 59.12509 |  | 0 | 35.1 | 0 | 0
6987 | 4 | 14 |  | CC DChg | 01:05:30 | 58:04:23 | -1550.5953 | 3.5618 | 1.6927 | 1692.74 | 0 | 0 | 1.6927 | 1692.74 | 6.4478 | 6447.78 | 0 | 0 | 6.4478 | 6447.78 | 2024-06-16 00:12:42 | -5.5229 | -4631.4078 | -4631.4078 | 2297.07 | Close | 59.57989 |  | 0 | 35 | 0 | 0
6988 | 4 | 14 |  | CC DChg | 01:06:00 | 58:04:53 | -1550.5953 | 3.5593 | 1.7057 | 1705.67 | 0 | 0 | 1.7057 | 1705.67 | 6.4938 | 6493.77 | 0 | 0 | 6.4938 | 6493.77 | 2024-06-16 00:13:12 | -5.5191 | -5210.3338 | -5210.3338 | 2295.47 | Close | 60.0347 |  | 0 | 35 | 0 | 0
6989 | 4 | 14 |  | CC DChg | 01:06:30 | 58:05:23 | -1550.5953 | 3.5562 | 1.7186 | 1718.59 | 0 | 0 | 1.7186 | 1718.59 | 6.5398 | 6539.77 | 0 | 0 | 6.5398 | 6539.77 | 2024-06-16 00:13:42 | -5.5143 | -4168.215 | -4168.215 | 2293.47 | Close | 60.4895 |  | 0 | 34.9 | 0 | 0
6990 | 4 | 14 |  | CC DChg | 01:07:00 | 58:05:53 | -1550.5953 | 3.5534 | 1.7315 | 1731.51 | 0 | 0 | 1.7315 | 1731.51 | 6.5857 | 6585.69 | 0 | 0 | 6.5857 | 6585.69 | 2024-06-16 00:14:12 | -5.51 | -4631.4078 | -4631.4078 | 2291.67 | Close | 60.9443 |  | 0 | 34.9 | 0 | 0
6991 | 4 | 14 |  | CC DChg | 01:07:30 | 58:06:23 | -1550.5953 | 3.5507 | 1.7444 | 1744.43 | 0 | 0 | 1.7444 | 1744.43 | 6.6316 | 6631.57 | 0 | 0 | 6.6316 | 6631.57 | 2024-06-16 00:14:42 | -5.5056 | -4629.7484 | -4629.7484 | 2289.87 | Close | 61.39911 |  | 0 | 34.9 | 0 | 0
6992 | 4 | 14 |  | CC DChg | 01:08:00 | 58:06:53 | -1550.5953 | 3.5479 | 1.7574 | 1757.35 | 0 | 0 | 1.7574 | 1757.35 | 6.6775 | 6677.47 | 0 | 0 | 6.6775 | 6677.47 | 2024-06-16 00:15:12 | -5.5013 | -4631.4994 | -4631.4994 | 2288.07 | Close | 61.85392 |  | 0 | 34.8 | 0 | 0
6993 | 4 | 14 |  | CC DChg | 01:08:30 | 58:07:23 | -1550.5953 | 3.5451 | 1.7703 | 1770.27 | 0 | 0 | 1.7703 | 1770.27 | 6.7233 | 6723.28 | 0 | 0 | 6.7233 | 6723.28 | 2024-06-16 00:15:42 | -5.497 | -4631.4078 | -4631.4078 | 2286.17 | Close | 62.30873 |  | 0.0002 | 34.8 | 0 | 0
6994 | 4 | 14 |  | CC DChg | 01:09:00 | 58:07:53 | -1550.5953 | 3.5423 | 1.7832 | 1783.2 | 0 | 0 | 1.7832 | 1783.2 | 6.769 | 6769.05 | 0 | 0 | 6.769 | 6769.05 | 2024-06-16 00:16:12 | -5.4927 | -4631.4078 | -4631.4078 | 2284.47 | Close | 62.76353 |  | 0 | 34.8 | 0 | 0
6995 | 4 | 14 |  | CC DChg | 01:09:30 | 58:08:23 | -1550.5953 | 3.5392 | 1.7961 | 1796.12 | 0 | 0 | 1.7961 | 1796.12 | 6.8148 | 6814.84 | 0 | 0 | 6.8148 | 6814.84 | 2024-06-16 00:16:42 | -5.4878 | -4166.9605 | -4166.9605 | 2282.47 | Close | 63.21834 |  | 0 | 34.7 | 0 | 0
6996 | 4 | 14 |  | CC DChg | 01:10:00 | 58:08:53 | -1550.5953 | 3.5367 | 1.809 | 1809.04 | 0 | 0 | 1.809 | 1809.04 | 6.8605 | 6860.54 | 0 | 0 | 6.8605 | 6860.54 | 2024-06-16 00:17:12 | -5.484 | -5212.4356 | -5212.4356 | 2280.87 | Close | 63.67314 |  | 0 | 34.7 | 0 | 0
6997 | 4 | 14 |  | CC DChg | 01:10:30 | 58:09:23 | -1550.5953 | 3.5336 | 1.822 | 1821.96 | 0 | 0 | 1.822 | 1821.96 | 6.9062 | 6906.2 | 0 | 0 | 6.9062 | 6906.2 | 2024-06-16 00:17:42 | -5.4792 | -4166.9229 | -4166.9229 | 2278.87 | Close | 64.12795 |  | 0 | 34.6 | 0 | 0
6998 | 4 | 14 |  | CC DChg | 01:11:00 | 58:09:53 | -1550.5953 | 3.5308 | 1.8349 | 1834.88 | 0 | 0 | 1.8349 | 1834.88 | 6.9519 | 6951.88 | 0 | 0 | 6.9519 | 6951.88 | 2024-06-16 00:18:12 | -5.4749 | -4631.35 | -4631.35 | 2277.07 | Close | 64.58275 |  | 0 | 34.6 | 0 | 0
6999 | 4 | 14 |  | CC DChg | 01:11:30 | 58:10:23 | -1550.5953 | 3.528 | 1.8478 | 1847.8 | 0 | 0 | 1.8478 | 1847.8 | 6.9975 | 6997.47 | 0 | 0 | 6.9975 | 6997.47 | 2024-06-16 00:18:42 | -5.4705 | -4631.4078 | -4631.4078 | 2275.27 | Close | 65.03755 |  | 0 | 34.6 | 0 | 0
7000 | 4 | 14 |  | CC DChg | 01:12:00 | 58:10:53 | -1550.5953 | 3.5249 | 1.8607 | 1860.73 | 0 | 0 | 1.8607 | 1860.73 | 7.043 | 7043.01 | 0 | 0 | 7.043 | 7043.01 | 2024-06-16 00:19:12 | -5.4657 | -4168.267 | -4168.267 | 2273.17 | Close | 65.49236 |  | 0.0002 | 34.5 | 0 | 0
7001 | 4 | 14 |  | CC DChg | 01:12:30 | 58:11:23 | -1550.5953 | 3.5218 | 1.8736 | 1873.65 | 0 | 0 | 1.8736 | 1873.65 | 7.0886 | 7088.58 | 0 | 0 | 7.0886 | 7088.58 | 2024-06-16 00:19:42 | -5.4609 | -4166.9605 | -4166.9605 | 2271.27 | Close | 65.94717 |  | 0 | 34.5 | 0 | 0
7002 | 4 | 14 |  | CC DChg | 01:13:00 | 58:11:53 | -1550.5953 | 3.519 | 1.8866 | 1886.57 | 0 | 0 | 1.8866 | 1886.57 | 7.134 | 7134.05 | 0 | 0 | 7.134 | 7134.05 | 2024-06-16 00:20:12 | -5.4566 | -4631.4078 | -4631.4078 | 2269.47 | Close | 66.40197 |  | 0 | 34.5 | 0 | 0
7003 | 4 | 14 |  | CC DChg | 01:13:30 | 58:12:23 | -1550.5953 | 3.5156 | 1.8995 | 1899.49 | 0 | 0 | 1.8995 | 1899.49 | 7.1795 | 7179.48 | 0 | 0 | 7.1795 | 7179.48 | 2024-06-16 00:20:42 | -5.4513 | -3789.3337 | -3789.3337 | 2267.27 | Close | 66.85678 |  | 0 | 34.5 | 0 | 0
7004 | 4 | 14 |  | CC DChg | 01:14:00 | 58:12:53 | -1550.5953 | 3.5125 | 1.9124 | 1912.41 | 0 | 0 | 1.9124 | 1912.41 | 7.2249 | 7224.93 | 0 | 0 | 7.2249 | 7224.93 | 2024-06-16 00:21:12 | -5.4465 | -4168.3046 | -4168.3046 | 2265.18 | Close | 67.31159 |  | 0.0002 | 34.5 | 0 | 0
7005 | 4 | 14 |  | CC DChg | 01:14:30 | 58:13:23 | -1550.5953 | 3.5094 | 1.9253 | 1925.33 | 0 | 0 | 1.9253 | 1925.33 | 7.2703 | 7270.27 | 0 | 0 | 7.2703 | 7270.27 | 2024-06-16 00:21:42 | -5.4417 | -4168.267 | -4168.267 | 2263.28 | Close | 67.76639 |  | 0 | 34.5 | 0 | 0
7006 | 4 | 14 |  | CC DChg | 01:15:00 | 58:13:53 | -1550.5953 | 3.5063 | 1.9383 | 1938.26 | 0 | 0 | 1.9383 | 1938.26 | 7.3156 | 7315.58 | 0 | 0 | 7.3156 | 7315.58 | 2024-06-16 00:22:12 | -5.4369 | -4166.9229 | -4166.9229 | 2261.28 | Close | 68.2212 |  | 0 | 34.5 | 0 | 0
7007 | 4 | 14 |  | CC DChg | 01:15:30 | 58:14:23 | -1550.5953 | 3.5029 | 1.9512 | 1951.18 | 0 | 0 | 1.9512 | 1951.18 | 7.3609 | 7360.91 | 0 | 0 | 7.3609 | 7360.91 | 2024-06-16 00:22:42 | -5.4316 | -3789.3271 | -3789.3271 | 2259.08 | Close | 68.676 |  | 0 | 34.5 | 0 | 0
7008 | 4 | 14 |  | CC DChg | 01:16:00 | 58:14:53 | -1550.5953 | 3.4995 | 1.9641 | 1964.1 | 0 | 0 | 1.9641 | 1964.1 | 7.4061 | 7406.13 | 0 | 0 | 7.4061 | 7406.13 | 2024-06-16 00:23:12 | -5.4263 | -3789.3337 | -3789.3337 | 2256.88 | Close | 69.13081 |  | 0 | 34.5 | 0 | 0
7009 | 4 | 14 |  | CC DChg | 01:16:30 | 58:15:23 | -1550.5953 | 3.4961 | 1.977 | 1977.02 | 0 | 0 | 1.977 | 1977.02 | 7.4513 | 7451.3 | 0 | 0 | 7.4513 | 7451.3 | 2024-06-16 00:23:42 | -5.421 | -3789.3337 | -3789.3337 | 2254.68 | Close | 69.58561 |  | 0 | 34.4 | 0 | 0
7010 | 4 | 14 |  | CC DChg | 01:17:00 | 58:15:53 | -1550.5953 | 3.4924 | 1.9899 | 1989.94 | 0 | 0 | 1.9899 | 1989.94 | 7.4965 | 7496.5 | 0 | 0 | 7.4965 | 7496.5 | 2024-06-16 00:24:12 | -5.4153 | -3472.6164 | -3472.6164 | 2252.28 | Close | 70.04042 |  | 0 | 34.5 | 0 | 0
7011 | 4 | 14 |  | CC DChg | 01:17:30 | 58:16:23 | -1550.5953 | 3.489 | 2.0029 | 2002.86 | 0 | 0 | 2.0029 | 2002.86 | 7.5416 | 7541.58 | 0 | 0 | 7.5416 | 7541.58 | 2024-06-16 00:24:42 | -5.41 | -3789.3337 | -3789.3337 | 2249.98 | Close | 70.49522 |  | 0.0002 | 34.5 | 0 | 0
7012 | 4 | 14 |  | CC DChg | 01:18:00 | 58:16:53 | -1550.5953 | 3.4852 | 2.0158 | 2015.79 | 0 | 0 | 2.0158 | 2015.79 | 7.5866 | 7586.61 | 0 | 0 | 7.5866 | 7586.61 | 2024-06-16 00:25:12 | -5.4042 | -3473.5559 | -3473.5559 | 2247.68 | Close | 70.95003 |  | 0 | 34.5 | 0 | 0
7013 | 4 | 14 |  | CC DChg | 01:18:30 | 58:17:23 | -1550.5953 | 3.4815 | 2.0287 | 2028.71 | 0 | 0 | 2.0287 | 2028.71 | 7.6317 | 7631.67 | 0 | 0 | 7.6317 | 7631.67 | 2024-06-16 00:25:42 | -5.3984 | -3473.5872 | -3473.5872 | 2245.28 | Close | 71.40484 |  | 0 | 34.5 | 0 | 0
7014 | 4 | 14 |  | CC DChg | 01:19:00 | 58:17:53 | -1550.5953 | 3.4778 | 2.0416 | 2041.63 | 0 | 0 | 2.0416 | 2041.63 | 7.6766 | 7676.61 | 0 | 0 | 7.6766 | 7676.61 | 2024-06-16 00:26:12 | -5.3927 | -3472.6224 | -3472.6224 | 2242.88 | Close | 71.85964 |  | 0 | 41.4 | 0 | 0
7015 | 4 | 14 |  | CC DChg | 01:19:30 | 58:18:23 | -1550.5953 | 3.4741 | 2.0546 | 2054.55 | 0 | 0 | 2.0546 | 2054.55 | 7.7215 | 7721.5 | 0 | 0 | 7.7215 | 7721.5 | 2024-06-16 00:26:42 | -5.3869 | -3473.5559 | -3473.5559 | 2240.48 | Close | 72.31445 |  | 0 | 40.9 | 0 | 0
7016 | 4 | 14 |  | CC DChg | 01:20:00 | 58:18:53 | -1550.5953 | 3.4704 | 2.0675 | 2067.47 | 0 | 0 | 2.0675 | 2067.47 | 7.7664 | 7766.42 | 0 | 0 | 7.7664 | 7766.42 | 2024-06-16 00:27:12 | -5.3811 | -3473.6619 | -3473.6619 | 2238.08 | Close | 72.76927 |  | 0 | 39.5 | 0 | 0
7017 | 4 | 14 |  | CC DChg | 01:20:30 | 58:19:23 | -1550.5953 | 3.4663 | 2.0804 | 2080.39 | 0 | 0 | 2.0804 | 2080.39 | 7.8112 | 7811.21 | 0 | 0 | 7.8112 | 7811.21 | 2024-06-16 00:27:42 | -5.3749 | -3206.3593 | -3206.3593 | 2235.49 | Close | 73.22407 |  | 0 | 38.6 | 0 | 0
7018 | 4 | 14 |  | CC DChg | 01:21:00 | 58:19:53 | -1550.5953 | 3.462 | 2.0933 | 2093.32 | 0 | 0 | 2.0933 | 2093.32 | 7.8559 | 7855.94 | 0 | 0 | 7.8559 | 7855.94 | 2024-06-16 00:28:12 | -5.3681 | -2976.6477 | -2976.6477 | 2232.69 | Close | 73.67888 |  | 0 | 38.1 | 0 | 0
7019 | 4 | 14 |  | CC DChg | 01:21:30 | 58:20:23 | -1550.5953 | 3.4583 | 2.1062 | 2106.24 | 0 | 0 | 2.1062 | 2106.24 | 7.9007 | 7900.71 | 0 | 0 | 7.9007 | 7900.71 | 2024-06-16 00:28:42 | -5.3624 | -3473.5872 | -3473.5872 | 2230.29 | Close | 74.13369 |  | 0 | 37.8 | 0 | 0
7020 | 4 | 14 |  | CC DChg | 01:22:00 | 58:20:53 | -1550.5953 | 3.4536 | 2.1192 | 2119.16 | 0 | 0 | 2.1192 | 2119.16 | 7.9453 | 7945.34 | 0 | 0 | 7.9453 | 7945.34 | 2024-06-16 00:29:12 | -5.3552 | -2778.8447 | -2778.8447 | 2227.29 | Close | 74.58849 |  | 0 | 37.6 | 0 | 0
7021 | 4 | 14 |  | CC DChg | 01:22:30 | 58:21:23 | -1550.5953 | 3.4496 | 2.1321 | 2132.08 | 0 | 0 | 2.1321 | 2132.08 | 7.9899 | 7989.91 | 0 | 0 | 7.9899 | 7989.91 | 2024-06-16 00:29:42 | -5.3489 | -3206.3593 | -3206.3593 | 2224.69 | Close | 75.0433 |  | 0 | 37.4 | 0 | 0
7022 | 4 | 14 |  | CC DChg | 01:23:00 | 58:21:53 | -1550.5953 | 3.4456 | 2.145 | 2145 | 0 | 0 | 2.145 | 2145 | 8.0345 | 8034.52 | 0 | 0 | 8.0345 | 8034.52 | 2024-06-16 00:30:12 | -5.3427 | -3206.3882 | -3206.3882 | 2222.09 | Close | 75.49811 |  | 0 | 37.3 | 0 | 0
7023 | 4 | 14 |  | CC DChg | 01:23:30 | 58:22:23 | -1550.5953 | 3.4422 | 2.1579 | 2157.92 | 0 | 0 | 2.1579 | 2157.92 | 8.079 | 8079 | 0 | 0 | 8.079 | 8079 | 2024-06-16 00:30:42 | -5.3374 | -3788.2228 | -3788.2228 | 2219.89 | Close | 75.95291 |  | 0 | 37.3 | 0 | 0
7024 | 4 | 14 |  | CC DChg | 01:24:00 | 58:22:53 | -1550.5953 | 3.4381 | 2.1708 | 2170.85 | 0 | 0 | 2.1708 | 2170.85 | 8.1234 | 8123.42 | 0 | 0 | 8.1234 | 8123.42 | 2024-06-16 00:31:12 | -5.3311 | -3206.3593 | -3206.3593 | 2217.19 | Close | 76.40772 |  | 0.0002 | 37.2 | 0 | 0
7025 | 4 | 14 |  | CC DChg | 01:24:30 | 58:23:23 | -1550.5953 | 3.435 | 2.1838 | 2183.77 | 0 | 0 | 2.1838 | 2183.77 | 8.1679 | 8167.88 | 0 | 0 | 8.1679 | 8167.88 | 2024-06-16 00:31:42 | -5.3263 | -4168.2598 | -4168.2598 | 2215.29 | Close | 76.86252 |  | 0 | 37.1 | 0 | 0
7026 | 4 | 14 |  | CC DChg | 01:25:00 | 58:23:53 | -1550.5953 | 3.4316 | 2.1967 | 2196.69 | 0 | 0 | 2.1967 | 2196.69 | 8.2122 | 8212.22 | 0 | 0 | 8.2122 | 8212.22 | 2024-06-16 00:32:12 | -5.321 | -3789.3337 | -3789.3337 | 2213.09 | Close | 77.31733 |  | 0 | 37.1 | 0 | 0
7027 | 4 | 14 |  | CC DChg | 01:25:30 | 58:24:23 | -1550.5953 | 3.4279 | 2.2096 | 2209.61 | 0 | 0 | 2.2096 | 2209.61 | 8.2565 | 8256.51 | 0 | 0 | 8.2565 | 8256.51 | 2024-06-16 00:32:42 | -5.3153 | -3472.6224 | -3472.6224 | 2210.69 | Close | 77.77213 |  | 0 | 37.1 | 0 | 0
7028 | 4 | 14 |  | CC DChg | 01:26:00 | 58:24:53 | -1550.5953 | 3.4245 | 2.2225 | 2222.53 | 0 | 0 | 2.2225 | 2222.53 | 8.3008 | 8300.83 | 0 | 0 | 8.3008 | 8300.83 | 2024-06-16 00:33:12 | -5.31 | -3789.3271 | -3789.3271 | 2208.49 | Close | 78.22694 |  | 0 | 37 | 0 | 0
7029 | 4 | 14 |  | CC DChg | 01:26:30 | 58:25:23 | -1550.5953 | 3.4204 | 2.2355 | 2235.45 | 0 | 0 | 2.2355 | 2235.45 | 8.345 | 8345.02 | 0 | 0 | 8.345 | 8345.02 | 2024-06-16 00:33:42 | -5.3037 | -3206.3593 | -3206.3593 | 2205.89 | Close | 78.68174 |  | 0 | 37 | 0 | 0
7030 | 4 | 14 |  | CC DChg | 01:27:00 | 58:25:53 | -1550.5953 | 3.4167 | 2.2484 | 2248.38 | 0 | 0 | 2.2484 | 2248.38 | 8.3892 | 8389.17 | 0 | 0 | 8.3892 | 8389.17 | 2024-06-16 00:34:12 | -5.298 | -3473.5559 | -3473.5559 | 2203.5 | Close | 79.13655 |  | 0 | 36.9 | 0 | 0
7031 | 4 | 14 |  | CC DChg | 01:27:30 | 58:26:23 | -1550.5953 | 3.413 | 2.2613 | 2261.3 | 0 | 0 | 2.2613 | 2261.3 | 8.4334 | 8433.35 | 0 | 0 | 8.4334 | 8433.35 | 2024-06-16 00:34:42 | -5.2922 | -3473.6245 | -3473.6245 | 2201.1 | Close | 79.59136 |  | 0 | 36.9 | 0 | 0
7032 | 4 | 14 |  | CC DChg | 01:28:00 | 58:26:53 | -1550.5953 | 3.409 | 2.2742 | 2274.22 | 0 | 0 | 2.2742 | 2274.22 | 8.4774 | 8477.4 | 0 | 0 | 8.4774 | 8477.4 | 2024-06-16 00:35:12 | -5.2859 | -3205.5638 | -3205.5638 | 2198.5 | Close | 80.04617 |  | 0 | 36.8 | 0 | 0
7033 | 4 | 14 |  | CC DChg | 01:28:30 | 58:27:23 | -1550.5953 | 3.4049 | 2.2871 | 2287.14 | 0 | 0 | 2.2871 | 2287.14 | 8.5214 | 8521.4 | 0 | 0 | 8.5214 | 8521.4 | 2024-06-16 00:35:42 | -5.2797 | -3206.3593 | -3206.3593 | 2195.9 | Close | 80.50097 |  | 0 | 36.8 | 0 | 0
7034 | 4 | 14 |  | CC DChg | 01:29:00 | 58:27:53 | -1550.5953 | 3.4009 | 2.3001 | 2300.06 | 0 | 0 | 2.3001 | 2300.06 | 8.5654 | 8565.42 | 0 | 0 | 8.5654 | 8565.42 | 2024-06-16 00:36:12 | -5.2734 | -3206.3537 | -3206.3537 | 2193.3 | Close | 80.95578 |  | 0 | 36.8 | 0 | 0
7035 | 4 | 14 |  | CC DChg | 01:29:30 | 58:28:23 | -1550.5953 | 3.3966 | 2.313 | 2312.98 | 0 | 0 | 2.313 | 2312.98 | 8.6093 | 8609.31 | 0 | 0 | 8.6093 | 8609.31 | 2024-06-16 00:36:42 | -5.2667 | -2976.6477 | -2976.6477 | 2190.5 | Close | 81.41058 |  | 0 | 36.7 | 0 | 0
7036 | 4 | 14 |  | CC DChg | 01:30:00 | 58:28:53 | -1550.5953 | 3.3922 | 2.3259 | 2325.91 | 0 | 0 | 2.3259 | 2325.91 | 8.6531 | 8653.15 | 0 | 0 | 8.6531 | 8653.15 | 2024-06-16 00:37:12 | -5.26 | -2977.3336 | -2977.3336 | 2187.7 | Close | 81.86539 |  | 0 | 36.7 | 0 | 0
7037 | 4 | 14 |  | CC DChg | 01:30:30 | 58:29:23 | -1550.5953 | 3.3879 | 2.3388 | 2338.83 | 0 | 0 | 2.3388 | 2338.83 | 8.697 | 8697.01 | 0 | 0 | 8.697 | 8697.01 | 2024-06-16 00:37:42 | -5.2533 | -2977.3285 | -2977.3285 | 2184.9 | Close | 82.32019 |  | 0 | 36.6 | 0 | 0
7038 | 4 | 14 |  | CC DChg | 01:31:00 | 58:29:53 | -1550.5953 | 3.3829 | 2.3517 | 2351.75 | 0 | 0 | 2.3517 | 2351.75 | 8.7407 | 8740.72 | 0 | 0 | 8.7407 | 8740.72 | 2024-06-16 00:38:12 | -5.2456 | -2604.6418 | -2604.6418 | 2181.7 | Close | 82.775 |  | 0 | 36.6 | 0 | 0
7039 | 4 | 14 |  | CC DChg | 01:31:30 | 58:30:23 | -1550.5953 | 3.378 | 2.3647 | 2364.67 | 0 | 0 | 2.3647 | 2364.67 | 8.7844 | 8784.37 | 0 | 0 | 8.7844 | 8784.37 | 2024-06-16 00:38:42 | -5.2379 | -2605.1669 | -2605.1669 | 2178.5 | Close | 83.2298 |  | 0 | 36.6 | 0 | 0
7040 | 4 | 14 |  | CC DChg | 01:32:00 | 58:30:53 | -1550.5953 | 3.373 | 2.3776 | 2377.59 | 0 | 0 | 2.3776 | 2377.59 | 8.8281 | 8828.05 | 0 | 0 | 8.8281 | 8828.05 | 2024-06-16 00:39:12 | -5.2302 | -2605.1904 | -2605.1904 | 2175.3 | Close | 83.68461 |  | 0 | 36.6 | 0 | 0
7041 | 4 | 14 |  | CC DChg | 01:32:30 | 58:31:23 | -1550.5953 | 3.3674 | 2.3905 | 2390.51 | 0 | 0 | 2.3905 | 2390.51 | 8.8716 | 8871.56 | 0 | 0 | 8.8716 | 8871.56 | 2024-06-16 00:39:42 | -5.2215 | -2315.7039 | -2315.7039 | 2171.61 | Close | 84.13941 |  | 0.0002 | 36.6 | 0 | 0
7042 | 4 | 14 |  | CC DChg | 01:33:00 | 58:31:53 | -1550.5953 | 3.3612 | 2.4034 | 2403.44 | 0 | 0 | 2.4034 | 2403.44 | 8.915 | 8915 | 0 | 0 | 8.915 | 8915 | 2024-06-16 00:40:12 | -5.2119 | -2083.7974 | -2083.7974 | 2167.71 | Close | 84.59422 |  | 0 | 36.6 | 0 | 0
7043 | 4 | 14 |  | CC DChg | 01:33:30 | 58:32:23 | -1550.5953 | 3.3541 | 2.4164 | 2416.36 | 0 | 0 | 2.4164 | 2416.36 | 8.9585 | 8958.46 | 0 | 0 | 8.9585 | 8958.46 | 2024-06-16 00:40:42 | -5.2009 | -1812.3064 | -1812.3064 | 2163.11 | Close | 85.04903 |  | 0 | 36.6 | 0 | 0
7044 | 4 | 14 |  | CC DChg | 01:34:00 | 58:32:53 | -1550.5953 | 3.3464 | 2.4293 | 2429.28 | 0 | 0 | 2.4293 | 2429.28 | 9.0017 | 9001.7 | 0 | 0 | 9.0017 | 9001.7 | 2024-06-16 00:41:12 | -5.1888 | -1667.0917 | -1667.0917 | 2158.11 | Close | 85.50383 |  | 0 | 36.6 | 0 | 0
7045 | 4 | 14 |  | CC DChg | 01:34:30 | 58:33:23 | -1550.5953 | 3.3374 | 2.4422 | 2442.2 | 0 | 0 | 2.4422 | 2442.2 | 9.0448 | 9044.83 | 0 | 0 | 9.0448 | 9044.83 | 2024-06-16 00:41:42 | -5.1749 | -1437.3335 | -1437.3335 | 2152.31 | Close | 85.95864 |  | 0 | 36.7 | 0 | 0
7046 | 4 | 14 |  | CC DChg | 01:35:00 | 58:33:53 | -1550.5953 | 3.3278 | 2.4551 | 2455.12 | 0 | 0 | 2.4551 | 2455.12 | 9.088 | 9088 | 0 | 0 | 9.088 | 9088 | 2024-06-16 00:42:12 | -5.16 | -1344.4456 | -1344.4456 | 2146.11 | Close | 86.41344 |  | 0 | 36.7 | 0 | 0
7047 | 4 | 14 |  | CC DChg | 01:35:30 | 58:34:23 | -1550.5953 | 3.3175 | 2.468 | 2468.04 | 0 | 0 | 2.468 | 2468.04 | 9.1309 | 9130.87 | 0 | 0 | 9.1309 | 9130.87 | 2024-06-16 00:42:42 | -5.1441 | -1262.9878 | -1262.9878 | 2139.52 | Close | 86.86824 |  | 0 | 36.7 | 0 | 0
7048 | 4 | 14 |  | CC DChg | 01:36:00 | 58:34:53 | -1550.5953 | 3.307 | 2.481 | 2480.97 | 0 | 0 | 2.481 | 2480.97 | 9.1736 | 9173.6 | 0 | 0 | 9.1736 | 9173.6 | 2024-06-16 00:43:12 | -5.1278 | -1225.9609 | -1225.9609 | 2132.72 | Close | 87.32305 |  | 0 | 36.7 | 0 | 0
7049 | 4 | 14 |  | CC DChg | 01:36:30 | 58:35:23 | -1550.5953 | 3.2961 | 2.4939 | 2493.89 | 0 | 0 | 2.4939 | 2493.89 | 9.2164 | 9216.39 | 0 | 0 | 9.2164 | 9216.39 | 2024-06-16 00:43:42 | -5.111 | -1190.8344 | -1190.8344 | 2125.72 | Close | 87.77786 |  | 0 | 36.7 | 0 | 0
7050 | 4 | 14 |  | CC DChg | 01:37:00 | 58:35:53 | -1550.5953 | 3.2844 | 2.5068 | 2506.81 | 0 | 0 | 2.5068 | 2506.81 | 9.2588 | 9258.83 | 0 | 0 | 9.2588 | 9258.83 | 2024-06-16 00:44:12 | -5.0927 | -1096.8193 | -1096.8193 | 2118.12 | Close | 88.23266 |  | 0 | 36.8 | 0 | 0
7051 | 4 | 14 |  | CC DChg | 01:37:30 | 58:36:23 | -1550.5953 | 3.2726 | 2.5197 | 2519.73 | 0 | 0 | 2.5197 | 2519.73 | 9.3011 | 9301.12 | 0 | 0 | 9.3011 | 9301.12 | 2024-06-16 00:44:42 | -5.0744 | -1096.8193 | -1096.8193 | 2110.52 | Close | 88.68747 |  | 0 | 36.8 | 0 | 0
7052 | 4 | 14 |  | CC DChg | 01:38:00 | 58:36:53 | -1550.5953 | 3.2595 | 2.5327 | 2532.65 | 0 | 0 | 2.5327 | 2532.65 | 9.3435 | 9343.48 | 0 | 0 | 9.3435 | 9343.48 | 2024-06-16 00:45:12 | -5.0542 | -992.4535 | -992.4535 | 2102.13 | Close | 89.14228 |  | 0 | 36.8 | 0 | 0
7053 | 4 | 14 |  | CC DChg | 01:38:30 | 58:37:23 | -1550.5953 | 3.2459 | 2.5456 | 2545.57 | 0 | 0 | 2.5456 | 2545.57 | 9.3854 | 9385.42 | 0 | 0 | 9.3854 | 9385.42 | 2024-06-16 00:45:42 | -5.0331 | -947.264 | -947.264 | 2093.33 | Close | 89.59708 |  | 0 | 36.8 | 0 | 0
7054 | 4 | 14 |  | CC DChg | 01:39:00 | 58:37:53 | -1550.5953 | 3.2316 | 2.5585 | 2558.5 | 0 | 0 | 2.5585 | 2558.5 | 9.4272 | 9427.18 | 0 | 0 | 9.4272 | 9427.18 | 2024-06-16 00:46:12 | -5.011 | -906.0815 | -906.0815 | 2084.13 | Close | 90.05189 |  | 0 | 36.8 | 0 | 0
7055 | 4 | 14 |  | CC DChg | 01:39:30 | 58:38:23 | -1550.5953 | 3.2168 | 2.5714 | 2571.42 | 0 | 0 | 2.5714 | 2571.42 | 9.469 | 9469.02 | 0 | 0 | 9.469 | 9469.02 | 2024-06-16 00:46:42 | -4.9879 | -868.3384 | -868.3384 | 2074.54 | Close | 90.5067 |  | 0 | 36.8 | 0 | 0
7056 | 4 | 14 |  | CC DChg | 01:40:00 | 58:38:53 | -1550.5953 | 3.201 | 2.5843 | 2584.34 | 0 | 0 | 2.5843 | 2584.34 | 9.5104 | 9510.38 | 0 | 0 | 9.5104 | 9510.38 | 2024-06-16 00:47:12 | -4.9634 | -817.2556 | -817.2556 | 2064.34 | Close | 90.9615 |  | 0 | 36.8 | 0 | 0
7057 | 4 | 14 |  | CC DChg | 01:40:30 | 58:39:23 | -1550.5953 | 3.1845 | 2.5973 | 2597.26 | 0 | 0 | 2.5973 | 2597.26 | 9.5515 | 9551.53 | 0 | 0 | 9.5515 | 9551.53 | 2024-06-16 00:47:42 | -4.9379 | -786.4176 | -786.4176 | 2053.74 | Close | 91.41631 |  | 0 | 36.8 | 0 | 0
7058 | 4 | 14 |  | CC DChg | 01:41:00 | 58:39:53 | -1550.5953 | 3.1678 | 2.6102 | 2610.18 | 0 | 0 | 2.6102 | 2610.18 | 9.5928 | 9592.78 | 0 | 0 | 9.5928 | 9592.78 | 2024-06-16 00:48:12 | -4.9119 | -771.8456 | -771.8456 | 2042.95 | Close | 91.87111 |  | 0 | 36.9 | 0 | 0
7059 | 4 | 14 |  | CC DChg | 01:41:30 | 58:40:23 | -1550.5953 | 3.1507 | 2.6231 | 2623.1 | 0 | 0 | 2.6231 | 2623.1 | 9.6335 | 9633.49 | 0 | 0 | 9.6335 | 9633.49 | 2024-06-16 00:48:42 | -4.8855 | -757.8223 | -757.8223 | 2031.95 | Close | 92.32591 |  | 0 | 36.9 | 0 | 0
7060 | 4 | 14 |  | CC DChg | 01:42:00 | 58:40:53 | -1550.5953 | 3.1334 | 2.636 | 2636.03 | 0 | 0 | 2.636 | 2636.03 | 9.674 | 9673.98 | 0 | 0 | 9.674 | 9673.98 | 2024-06-16 00:49:12 | -4.8586 | -744.2905 | -744.2905 | 2020.75 | Close | 92.78072 |  | 0 | 36.9 | 0 | 0
7061 | 4 | 14 |  | CC DChg | 01:42:30 | 58:41:23 | -1550.5953 | 3.1169 | 2.6489 | 2648.95 | 0 | 0 | 2.6489 | 2648.95 | 9.7146 | 9714.58 | 0 | 0 | 9.7146 | 9714.58 | 2024-06-16 00:49:42 | -4.8331 | -786.3768 | -786.3768 | 2010.16 | Close | 93.23553 |  | 0 | 36.9 | 0 | 0
7062 | 4 | 14 |  | CC DChg | 01:43:00 | 58:41:53 | -1550.5953 | 3.1005 | 2.6619 | 2661.87 | 0 | 0 | 2.6619 | 2661.87 | 9.7546 | 9754.65 | 0 | 0 | 9.7546 | 9754.65 | 2024-06-16 00:50:12 | -4.8076 | -786.4176 | -786.4176 | 1999.56 | Close | 93.69033 |  | 0 | 36.9 | 0 | 0
7063 | 4 | 14 |  | CC DChg | 01:43:30 | 58:42:23 | -1550.5953 | 3.0847 | 2.6748 | 2674.79 | 0 | 0 | 2.6748 | 2674.79 | 9.7945 | 9794.51 | 0 | 0 | 9.7945 | 9794.51 | 2024-06-16 00:50:42 | -4.7831 | -817.2556 | -817.2556 | 1989.36 | Close | 94.14514 |  | 0 | 36.9 | 0 | 0
7064 | 4 | 14 |  | CC DChg | 01:44:00 | 58:42:53 | -1550.5953 | 3.0683 | 2.6877 | 2687.71 | 0 | 0 | 2.6877 | 2687.71 | 9.8345 | 9834.47 | 0 | 0 | 9.8345 | 9834.47 | 2024-06-16 00:51:12 | -4.7576 | -786.4247 | -786.4247 | 1978.77 | Close | 94.59995 |  | 0 | 36.9 | 0 | 0
7065 | 4 | 14 |  | CC DChg | 01:44:30 | 58:43:23 | -1550.5953 | 3.0509 | 2.7006 | 2700.63 | 0 | 0 | 2.7006 | 2700.63 | 9.8739 | 9873.89 | 0 | 0 | 9.8739 | 9873.89 | 2024-06-16 00:51:42 | -4.7307 | -744.2905 | -744.2905 | 1967.57 | Close | 95.05475 |  | 0 | 36.9 | 0 | 0
7066 | 4 | 14 |  | CC DChg | 01:45:00 | 58:43:53 | -1550.5953 | 3.0317 | 2.7136 | 2713.56 | 0 | 0 | 2.7136 | 2713.56 | 9.9131 | 9913.07 | 0 | 0 | 9.9131 | 9913.07 | 2024-06-16 00:52:12 | -4.7009 | -672.2662 | -672.2662 | 1955.08 | Close | 95.50956 |  | 0.0002 | 36.9 | 0 | 0
7067 | 4 | 14 |  | CC DChg | 01:45:30 | 58:44:23 | -1550.5953 | 3.01 | 2.7265 | 2726.48 | 0 | 0 | 2.7265 | 2726.48 | 9.9523 | 9952.34 | 0 | 0 | 9.9523 | 9952.34 | 2024-06-16 00:52:42 | -4.6673 | -595.4319 | -595.4319 | 1941.18 | Close | 95.96436 |  | 0 | 37 | 0 | 0
7068 | 4 | 14 |  | CC DChg | 01:46:00 | 58:44:53 | -1550.5953 | 2.9852 | 2.7394 | 2739.4 | 0 | 0 | 2.7394 | 2739.4 | 9.9909 | 9990.92 | 0 | 0 | 9.9909 | 9990.92 | 2024-06-16 00:53:12 | -4.6288 | -520.9914 | -520.9914 | 1925.18 | Close | 96.41916 |  | 0 | 37 | 0 | 0
7069 | 4 | 14 |  | CC DChg | 01:46:30 | 58:45:23 | -1550.5953 | 2.9573 | 2.7523 | 2752.32 | 0 | 0 | 2.7523 | 2752.32 | 10.0291 | 10029.13 | 0 | 0 | 10.0291 | 10029.13 | 2024-06-16 00:53:42 | -4.5855 | -463.1076 | -463.1076 | 1907.09 | Close | 96.87397 |  | 0.0002 | 37 | 0 | 0
7070 | 4 | 14 |  | CC DChg | 01:47:00 | 58:45:53 | -1550.5953 | 2.926 | 2.7652 | 2765.24 | 0 | 0 | 2.7652 | 2765.24 | 10.0675 | 10067.49 | 0 | 0 | 10.0675 | 10067.49 | 2024-06-16 00:54:12 | -4.537 | -412.6771 | -412.6771 | 1887 | Close | 97.32878 |  | 0 | 37 | 0 | 0
7071 | 4 | 14 |  | CC DChg | 01:47:30 | 58:46:23 | -1550.5953 | 2.8906 | 2.7782 | 2778.16 | 0 | 0 | 2.7782 | 2778.16 | 10.1048 | 10104.84 | 0 | 0 | 10.1048 | 10104.84 | 2024-06-16 00:54:42 | -4.4822 | -365.6168 | -365.6168 | 1864.1 | Close | 97.78358 |  | 0.0002 | 37 | 0 | 0
7072 | 4 | 14 |  | CC DChg | 01:48:00 | 58:46:53 | -1550.5953 | 2.8488 | 2.7911 | 2791.08 | 0 | 0 | 2.7911 | 2791.08 | 10.1417 | 10141.65 | 0 | 0 | 10.1417 | 10141.65 | 2024-06-16 00:55:12 | -4.4173 | -308.7384 | -308.7384 | 1837.21 | Close | 98.23839 |  | 0 | 37.1 | 0 | 0
7073 | 4 | 14 |  | CC DChg | 01:48:30 | 58:47:23 | -1550.5953 | 2.7964 | 2.804 | 2804.01 | 0 | 0 | 2.804 | 2804.01 | 10.1787 | 10178.66 | 0 | 0 | 10.1787 | 10178.66 | 2024-06-16 00:55:42 | -4.3361 | -246.6311 | -246.6311 | 1803.42 | Close | 98.6932 |  | 0 | 37.1 | 0 | 0
7074 | 4 | 14 |  | CC DChg | 01:49:00 | 58:47:53 | -1550.5953 | 2.7192 | 2.8169 | 2816.93 | 0 | 0 | 2.8169 | 2816.93 | 10.2138 | 10213.79 | 0 | 0 | 10.2138 | 10213.79 | 2024-06-16 00:56:12 | -4.2164 | -167.3894 | -167.3894 | 1753.64 | Close | 99.148 |  | 0 | 37.2 | 0 | 0
7075 | 4 | 14 |  | CC DChg | 01:49:30 | 58:48:23 | -1550.5953 | 2.619 | 2.8298 | 2829.85 | 0 | 0 | 2.8298 | 2829.85 | 10.2476 | 10247.63 | 0 | 0 | 10.2476 | 10247.63 | 2024-06-16 00:56:42 | -4.0611 | -129.0408 | -129.0408 | 1689.06 | Close | 99.60281 |  | 0 | 42.5 | 0 | 0
7076 | 4 | 14 | 1 | CC DChg | 01:49:56 | 58:48:49 | -1550.5953 | 2.5 | 2.8411 | 2841.13 | 0 | 0 | 2.8411 | 2841.13 | 10.2777 | 10277.75 | 0 | 0 | 10.2777 | 10277.75 | 2024-06-16 00:57:09 | -3.8765 | -94.792 | -94.792 | 1612.28 | Close | 100 |  | 0 | 41.8 | 0 | 0
7077 | 4 | 15 | 0 | Rest | 00:00:00 | 58:48:49 | 0 | 2.5595 | 0 | 0 | 0 | 0 | 0 | 0 | 0 | 0 | 0 | 0 | 0 | 0 | 2024-06-16 00:57:09 | 0 | 0 | 0 | 0 | Close | 0 |  | 0 | 41.8 | 0 | 0
7078 | 4 | 15 |  | Rest | 00:00:30 | 58:49:19 | 0 | 2.7793 | 0 | 0 | 0 | 0 | 0 | 0 | 0 | 0 | 0 | 0 | 0 | 0 | 2024-06-16 00:57:39 | 0 | 0 | 0 | 0 | Close | 0 |  | 0 | 40.7 | 0 | 0
7079 | 4 | 15 |  | Rest | 00:01:00 | 58:49:49 | 0 | 2.8168 | 0 | 0 | 0 | 0 | 0 | 0 | 0 | 0 | 0 | 0 | 0 | 0 | 2024-06-16 00:58:09 | 0 | 0 | 0 | 0 | Close | 0 |  | 0 | 39.9 | 0 | 0
7080 | 4 | 15 |  | Rest | 00:01:30 | 58:50:19 | 0 | 2.8373 | 0 | 0 | 0 | 0 | 0 | 0 | 0 | 0 | 0 | 0 | 0 | 0 | 2024-06-16 00:58:39 | 0 | 0 | 0 | 0 | Close | 0 |  | 0 | 39.4 | 0 | 0
7081 | 4 | 15 |  | Rest | 00:02:00 | 58:50:49 | 0 | 2.8509 | 0 | 0 | 0 | 0 | 0 | 0 | 0 | 0 | 0 | 0 | 0 | 0 | 2024-06-16 00:59:09 | 0 | 0 | 0 | 0 | Close | 0 |  | 0 | 39.1 | 0 | 0
7082 | 4 | 15 |  | Rest | 00:02:30 | 58:51:19 | 0 | 2.8612 | 0 | 0 | 0 | 0 | 0 | 0 | 0 | 0 | 0 | 0 | 0 | 0 | 2024-06-16 00:59:39 | 0 | 0 | 0 | 0 | Close | 0 |  | 0 | 38.8 | 0 | 0
7083 | 4 | 15 |  | Rest | 00:03:00 | 58:51:49 | 0 | 2.8692 | 0 | 0 | 0 | 0 | 0 | 0 | 0 | 0 | 0 | 0 | 0 | 0 | 2024-06-16 01:00:09 | 0 | 0 | 0 | 0 | Close | 0 |  | 0 | 38.6 | 0 | 0
7084 | 4 | 15 |  | Rest | 00:03:30 | 58:52:19 | 0 | 2.8764 | 0 | 0 | 0 | 0 | 0 | 0 | 0 | 0 | 0 | 0 | 0 | 0 | 2024-06-16 01:00:39 | 0 | 0 | 0 | 0 | Close | 0 |  | 0 | 38.3 | 0 | 0
7085 | 4 | 15 |  | Rest | 00:04:00 | 58:52:49 | 0 | 2.8826 | 0 | 0 | 0 | 0 | 0 | 0 | 0 | 0 | 0 | 0 | 0 | 0 | 2024-06-16 01:01:09 | 0 | 0 | 0 | 0 | Close | 0 |  | 0.0002 | 38.2 | 0 | 0
7086 | 4 | 15 |  | Rest | 00:04:30 | 58:53:19 | 0 | 2.8875 | 0 | 0 | 0 | 0 | 0 | 0 | 0 | 0 | 0 | 0 | 0 | 0 | 2024-06-16 01:01:39 | 0 | 0 | 0 | 0 | Close | 0 |  | 0 | 38 | 0 | 0
7087 | 4 | 15 | 1 | Rest | 00:05:00 | 58:53:49 | 0 | 2.8925 | 0 | 0 | 0 | 0 | 0 | 0 | 0 | 0 | 0 | 0 | 0 | 0 | 2024-06-16 01:02:09 | 0 | 0 | 0 | 0 | Close | 0 |  | 0 | 37.8 | 0 | 0

## log
No. | DataPoint | Time | Class | Event
1 | 1 | 2024-06-13 14:04:05 | Prompt | Start
2 | 1 | 2024-06-13 14:04:05 | Prompt | Channel status changed
3 | 1 | 2024-06-13 14:04:13 | Prompt | Stop
4 | 1 | 2024-06-13 14:04:13 | Prompt | Channel status changed
5 | 1 | 2024-06-13 14:08:31 | Prompt | Continue
6 | 1 | 2024-06-13 14:08:31 | Prompt | Channel status changed
7 | 7087 | 2024-06-16 01:02:09 | Prompt | Finish
8 | 7087 | 2024-06-16 01:02:09 | Prompt | Channel status changed

## idle
No. | DataPoint | Date | State | Voltage(V) | Current(mA) | V1(V) | T1(℃)

## curve
Total Time-Current&&Voltage&&Capacity&&Energy