## unit
CEL00132_RPT1_127.0.0.1-BTS83-32-2-2-2818573813.xlsx
device | 32 | 2 | 2
Start time |  | 2024-06-13 14:09:26 |  | End time |  | 2024-06-16 01:06:05
NDA file path
List of unit plans
Time | Current | Voltage | Capacity | Energy | Power | Internal resistance | Temperature | Air pressure
hh:mm:ss | mA | V | Ah | Wh | W | mΩ | ℃ | kPa

## test
Test information
Start step ID |  | 1 | Volt. upper |  | - | P/N |  | CEL00132_RPT1
Cycle count |  | 4 | Volt. lower |  | - | Builder |  | RCD
Record settings |  | 30s/0V/0mA | Curr. upper |  | - | Remarks |  | RPT on 18650. C20, C5, C2
Voltage range |  | 5V | Curr. lower |  | - | - |  | -
Current range |  | +6000/-6000mA(100mA/6000mA) | Start time |  | 2024-06-13 14:09:26 | Barcode
Active material |  | 1000mg | Nominal specific capacity |  | 0.86mAh/g
Step plan
Step Index | Step Name | Step Time(hh:mm:ss.ms) | Voltage(V) | C-rate(C) | Current(mA) | Cut-off voltage (V) | Cut-off C-rate(C) | Cut-off curr.(mA) | Energy(Wh) | -ΔV(V) | Power(W) | Resistance(mΩ) | Capacity(Ah) | Record settings | Aux.CH recording condition | Max Vi(V) | Min Vi(V) | Max Ti(℃) | Min Ti(℃) | Segment record1 | Segment record2 | Current range (mA)
1 | Rest | 03:00:00.000 | [11 empty] | 30s/0V/0mA
2 | CC DChg |  |  | 0.2 | 620 | 2.5 | [7 empty] | 30s/0V/0mA
3 | Rest | 00:01:00.000 | [11 empty] | 30s/0V/0mA
4 | CC Chg |  |  | 0.05 | 155 | 4.2 | [7 empty] | 30s/0V/0mA
5 | Rest | 00:05:00.000 | [11 empty] | 30s/0V/0mA
6 | CC DChg |  |  | 0.05 | 155 | 2.5 | [7 empty] | 30s/0V/0mA
7 | Rest | 00:05:00.000 | [11 empty] | 30s/0V/0mA
8 | CC Chg |  |  | 0.2 | 620 | 4.2 | [7 empty] | 30s/0V/0mA
9 | Rest | 00:05:00.000 | [11 empty] | 30s/0V/0mA
10 | CC DChg |  |  | 0.2 | 620 | 2.5 | [7 empty] | 30s/0V/0mA
11 | Rest | 00:05:00.000 | [11 empty] | 30s/0V/0mA
12 | CC Chg |  |  | 0.5 | 1550 | 4.2 | [7 empty] | 30s/0V/0mA
13 | Rest | 00:05:00.000 | [11 empty] | 30s/0V/0mA
14 | CC DChg |  |  | 0.5 | 1550 | 2.5 | [7 empty] | 30s/0V/0mA
15 | Rest | 00:05:01.000 | [11 empty] | 30s/0V/0mA
16 | CC DChg |  |  | 0.1 | 310 | 2.5 | [7 empty] | 30s/0V/0mA
17 | Rest | 00:05:00.000 | [11 empty] | 30s/0V/0mA
18 | End

## cycle
Cycle Index | Oneset Date | End Date | Chg. Cap.(Ah) | DChg. Cap.(Ah) | Chg. Spec. Cap.(mAh/g) | DChg. Spec. Cap.(mAh/g) | Chg.-DChg. Eff(%) | Chg. Energy(Wh) | DChg. Energy(Wh) | Chg. Spec. Energy(mWh/g) | DChg. Spec. Energy(mWh/g) | Constant Curr. Chg. Ratio(%) | Constant Curr. Chg. Cap.(Ah) | Plat. Cap.(Ah) | Plat. Spec. Cap. | Plat. Cap. Eff.(%) | Plat. Time | Chg. Capacitor(F) | DChg. Capacitor(F) | Med. Volt.(V) | Cap. Retention(%) | Chg. Time | DChg. Time | Net DChg. Cap.(Ah) | Net DChg. Energy(Wh) | Energy Eff.(%) | T1 Aux.CH oneset temperature(℃) | T1 Aux.CH End T(℃) | T1 Aux. Tmax(℃) | T1 Aux. Tmin(℃) | V1 Aux.CH oneset voltage(V) | V1 Aux.CH End Volt.(V) | V1 Aux. Vmax(V) | V1 Aux. Vmin(V) | T1 Maximum temperature of charging(℃) | T1 Minimum temperature of charging(℃) | T1 Maximum temperature of discharging(℃) | T1 Minimum temperature of discharging(℃)
1 | 2024-06-24 07:09:26 | 2024-06-24 11:01:26 | 0 | 0.5274 | 0 | 527.41 | 0 | 0 | 1.6674 | 0 | 1667.37 | 0 | 0 | 0 | 0 | 0 | 00:00:00 | 0 | 2031.9873 | 3.18886406 | 100 | 00:00:00 | 00:51:00 | 0.5274 | 1.6674 | 0 | 32.4 | 36.5 | 37.9 | 32.4 | 0.0002 | 0 | 0.0003 | -0.0002 | 0 | 0 | 37.9 | 34
2 | 2024-06-24 11:01:26 | 2024-06-26 04:11:20 | 3.1867 | 3.1616 | 3186.73 | 3161.61 | 99.21 | 11.978 | 11.6775 | 11977.99 | 11677.46 | 100 | 3.1867 | 2.062 | 2062 | 65.22 | 13:19:00 | 7743.2269 | 6752.469 | 3.70907695 | 599.46 | 20:34:47 | 20:25:09 | -0.0251 | -0.3005 | 97.49 | 36.5 | 34.4 | 37.4 | 32.5 | -0.0002 | 0 | 0.0003 | -0.0002 | 37.4 | 32.5 | 37.4 | 33.3
3 | 2024-06-26 04:11:20 | 2024-06-26 14:16:08 | 3.1031 | 3.0467 | 3103.13 | 3046.73 | 98.18 | 11.7111 | 11.1912 | 11711.05 | 11191.24 | 100 | 3.1031 | 1.887 | 1887 | 61.93 | 03:02:30 | 7454.2909 | 6671.5218 | 3.68613594 | 577.67 | 05:00:08 | 04:54:40 | -0.0564 | -0.5198 | 95.56 | 34.4 | 35 | 38 | 33.3 | 0.0002 | 0 | 0.0003 | -0.0002 | 37.6 | 33.5 | 38 | 33.3
4 | 2024-06-26 14:16:08 | 2024-06-26 18:06:05 | 2.8627 | 2.8225 | 2862.75 | 2822.47 | 98.59 | 10.869 | 10.1989 | 10868.97 | 10198.94 | 100 | 2.8627 | 1.4993 | 1499.3 | 53.12 | 00:58:00 | 7739.8559 | 6456.8545 | 3.62475195 | 535.15 | 01:50:45 | 01:49:11 | -0.0403 | -0.67 | 93.84 | 34.9 | 37.4 | 39.2 | 34.4 | 0.0002 | 0 | 0.0003 | -0.0002 | 38.6 | 34.5 | 39.2 | 34.4

## step
Cycle Index | Step Index | Step Number | Step Type | Step Time | Oneset Date | End Date | Capacity(Ah) | Spec. Cap.(mAh/g) | Chg. Cap.(Ah) | Chg. Spec. Cap.(mAh/g) | DChg. Cap.(Ah) | DChg. Spec. Cap.(mAh/g) | Net DChg. Cap.(Ah) | Energy(Wh) | Spec. Energy(mWh/g) | Chg. Energy(Wh) | Chg. Spec. Energy(mWh/g) | DChg. Energy(Wh) | DChg. Spec. Energy(mWh/g) | Net DChg. Energy(Wh) | Super Capacitor(F) | Oneset Volt.(V) | Chg. Oneset Volt.(V) | DChg. Oneset Volt.(V) | End Voltage(V) | End of Chg.Volt.(V) | End of DChg.Volt.(V) | Chg. Med. Volt.(V) | DChg. Med. Volt.(V) | Starting current(mA) | End Current(mA) | DCIR(mΩ) | T1 Aux.CH oneset temperature(℃) | T1 Aux.CH End T(℃) | T1 Aux. Tmax(℃) | T1 Aux. Tmin(℃) | V1 Aux.CH oneset voltage(V) | V1 Aux.CH End Volt.(V) | V1 Aux. Vmax(V) | V1 Aux. Vmin(V)
1 | 1 | 1 | Rest | 03:00:00 | 2024-06-24 07:09:26 | 2024-06-24 10:09:26 | 0 | 0 | 0 | 0 | 0 | 0 | 0 | 0 | 0 | 0 | 0 | 0 | 0 | 0 | 0 | 3.4536 | 0 | 0 | 3.4536 | 0 | 0 | 0 | 0 | 0 | 0 | 0 | 32.4 | 35 | 36.9 | 32.4 | 0.0002 | 0.0002 | 0.0003 | -0.0002
1 | 2 | 2 | CC DChg | 00:51:00 | 2024-06-24 10:09:26 | 2024-06-24 11:00:26 | 0.5274 | 527.41 | 0 | 0 | 0.5274 | 527.41 | 0.5274 | 1.6674 | 1667.37 | 0 | 0 | 1.6674 | 1667.37 | 1.6674 | 2031.9873 | 3.4344 | 0 | 3.4344 | 2.5 | 0 | 2.5 | 0 | 3.1889 | -620.1637 | -620.1637 | 30.99 | 35 | 36.5 | 37.9 | 34 | 0 | 0 | 0.0003 | -0.0002
1 | 3 | 3 | Rest | 00:01:00 | 2024-06-24 11:00:26 | 2024-06-24 11:01:26 | 0 | 0 | 0 | 0 | 0 | 0 | 0 | 0 | 0 | 0 | 0 | 0 | 0 | 0 | 0 | 2.5329 | 0 | 0 | 2.7139 | 0 | 0 | 0 | 0 | 0 | 0 | 52.99 | 36.5 | 36.5 | 36.5 | 36.5 | 0.0002 | 0 | 0.0002 | 0
2 | 4 | 4 | CC Chg | 20:34:47 | 2024-06-24 11:01:26 | 2024-06-25 07:36:12 | 3.1867 | 3186.73 | 3.1867 | 3186.73 | 0 | 0 | -3.1867 | 11.978 | 11977.99 | 11.978 | 11977.99 | 0 | 0 | -11.978 | 7743.2269 | 2.7186 | 2.7186 | 0 | 4.2001 | 4.2001 | 0 | 3.7447 | 0 | 153.6458 | 154.7619 | 30.26 | 36.5 | 35.2 | 37.4 | 32.5 | -0.0002 | 0.0002 | 0.0003 | -0.0002
2 | 5 | 5 | Rest | 00:05:00 | 2024-06-25 07:36:12 | 2024-06-25 07:41:12 | 0 | 0 | 0 | 0 | 0 | 0 | 0 | 0 | 0 | 0 | 0 | 0 | 0 | 0 | 0 | 4.1958 | 0 | 0 | 4.1896 | 0 | 0 | 0 | 0 | 0 | 0 | 28.04 | 35.2 | 34.7 | 35.2 | 34.7 | 0.0002 | 0.0002 | 0.0002 | 0
2 | 6 | 6 | CC DChg | 20:25:09 | 2024-06-25 07:41:12 | 2024-06-26 04:06:20 | 3.1616 | 3161.61 | 0 | 0 | 3.1616 | 3161.61 | 3.1616 | 11.6775 | 11677.46 | 0 | 0 | 11.6775 | 11677.46 | 11.6775 | 6752.469 | 4.1856 | 0 | 4.1856 | 2.5 | 0 | 2.5 | 0 | 3.7091 | -154.7619 | -154.7619 | 26.04 | 34.7 | 34.9 | 37.4 | 33.3 | 0.0002 | 0.0002 | 0.0003 | -0.0002
2 | 7 | 7 | Rest | 00:05:00 | 2024-06-26 04:06:20 | 2024-06-26 04:11:20 | 0 | 0 | 0 | 0 | 0 | 0 | 0 | 0 | 0 | 0 | 0 | 0 | 0 | 0 | 0 | 2.5081 | 0 | 0 | 2.6804 | 0 | 0 | 0 | 0 | 0 | 0 | 52.09 | 34.9 | 34.4 | 34.9 | 34.4 | 0.0002 | 0 | 0.0002 | 0
3 | 8 | 8 | CC Chg | 05:00:08 | 2024-06-26 04:11:20 | 2024-06-26 09:11:29 | 3.1031 | 3103.13 | 3.1031 | 3103.13 | 0 | 0 | -3.1031 | 11.7111 | 11711.05 | 11.7111 | 11711.05 | 0 | 0 | -11.7111 | 7454.2909 | 2.7015 | 2.7015 | 0 | 4.2001 | 4.2001 | 0 | 3.7602 | 0 | 619.4196 | 620.5357 | 34.03 | 34.4 | 35 | 37.6 | 33.5 | 0.0002 | 0 | 0.0003 | -0.0002
3 | 9 | 9 | Rest | 00:05:00 | 2024-06-26 09:11:29 | 2024-06-26 09:16:29 | 0 | 0 | 0 | 0 | 0 | 0 | 0 | 0 | 0 | 0 | 0 | 0 | 0 | 0 | 0 | 4.184 | 0 | 0 | 4.1598 | 0 | 0 | 0 | 0 | 0 | 0 | 25.98 | 35 | 34.4 | 35 | 34.4 | 0.0002 | 0.0002 | 0.0002 | 0
3 | 10 | 10 | CC DChg | 04:54:40 | 2024-06-26 09:16:29 | 2024-06-26 14:11:08 | 3.0467 | 3046.73 | 0 | 0 | 3.0467 | 3046.73 | 3.0467 | 11.1912 | 11191.24 | 0 | 0 | 11.1912 | 11191.24 | 11.1912 | 6671.5218 | 4.144 | 0 | 4.144 | 2.5 | 0 | 2.5 | 0 | 3.6861 | -620.1637 | -620.1637 | 25.49 | 34.4 | 35.7 | 38 | 33.3 | 0 | 0.0002 | 0.0003 | -0.0002
3 | 11 | 11 | Rest | 00:05:00 | 2024-06-26 14:11:08 | 2024-06-26 14:16:08 | 0 | 0 | 0 | 0 | 0 | 0 | 0 | 0 | 0 | 0 | 0 | 0 | 0 | 0 | 0 | 2.5242 | 0 | 0 | 2.8128 | 0 | 0 | 0 | 0 | 0 | 0 | 38.99 | 35.7 | 35 | 35.7 | 35 | 0.0002 | 0 | 0.0002 | 0
4 | 12 | 12 | CC Chg | 01:50:45 | 2024-06-26 14:16:08 | 2024-06-26 16:06:53 | 2.8627 | 2862.75 | 2.8627 | 2862.75 | 0 | 0 | -2.8627 | 10.869 | 10868.97 | 10.869 | 10868.97 | 0 | 0 | -10.869 | 7739.8559 | 2.8686 | 2.8686 | 0 | 4.2001 | 4.2001 | 0 | 3.786 | 0 | 1550.5953 | 1550.9672 | 35.99 | 34.9 | 35.7 | 38.6 | 34.5 | 0.0002 | 0.0002 | 0.0003 | -0.0002
4 | 13 | 13 | Rest | 00:05:00 | 2024-06-26 16:06:53 | 2024-06-26 16:11:53 | 0 | 0 | 0 | 0 | 0 | 0 | 0 | 0 | 0 | 0 | 0 | 0 | 0 | 0 | 0 | 4.1626 | 0 | 0 | 4.1109 | 0 | 0 | 0 | 0 | 0 | 0 | 24.19 | 35.7 | 36.1 | 37.8 | 35.4 | 0 | 0 | 0.0002 | 0
4 | 14 | 14 | CC DChg | 01:49:11 | 2024-06-26 16:11:53 | 2024-06-26 18:01:05 | 2.8225 | 2822.47 | 0 | 0 | 2.8225 | 2822.47 | 2.8225 | 10.1989 | 10198.94 | 0 | 0 | 10.1989 | 10198.94 | 10.1989 | 6456.8545 | 4.0734 | 0 | 4.0734 | 2.4997 | 0 | 2.4997 | 0 | 3.6248 | -1550.9672 | -1550.9672 | 24.19 | 36.1 | 38.3 | 39.2 | 34.4 | 0 | 0 | 0.0003 | -0.0002
4 | 15 | 15 | Rest | 00:05:00 | 2024-06-26 18:01:05 | 2024-06-26 18:06:05 | 0 | 0 | 0 | 0 | 0 | 0 | 0 | 0 | 0 | 0 | 0 | 0 | 0 | 0 | 0 | 2.5577 | 0 | 0 | 2.8909 | 0 | 0 | 0 | 0 | 0 | 0 | 37.38 | 38.3 | 37.4 | 38.5 | 37.4 | 0.0002 | 0 | 0.0003 | 0

## record
DataPoint | Cycle Index | Step Index | Step start and end identification | Step Type | Time | Total Time | Current(mA) | Voltage(V) | Capacity(Ah) | Spec. Cap.(mAh/g) | Chg. Cap.(Ah) | Chg. Spec. Cap.(mAh/g) | DChg. Cap.(Ah) | DChg. Spec. Cap.(mAh/g) | Energy(Wh) | Spec. Energy(mWh/g) | Chg. Energy(Wh) | Chg. Spec. Energy(mWh/g) | DChg. Energy(Wh) | DChg. Spec. Energy(mWh/g) | Date | Power(W) | dQ/dV(mAh/V) | dQm/dV(mAh/V.g) | Contact resistance(mΩ) | Module start-stop switch | SOC/DOD(%) | LgD | V1(V) | T1(℃) | Aux. ΔV(V) | Aux. ΔT(℃)
1 | 1 | 1 | 0 | Rest | 00:00:00 | 00:00:00 | 0 | 3.4536 | 0 | 0 | 0 | 0 | 0 | 0 | 0 | 0 | 0 | 0 | 0 | 0 | 2024-06-13 14:09:26 | 0 | 0 | 0 | 0 | Close | 0 |  | 0.0002 | 32.4 | 0 | 0
2 | 1 | 1 |  | Rest | 00:00:30 | 00:00:30 | 0 | 3.4536 | 0 | 0 | 0 | 0 | 0 | 0 | 0 | 0 | 0 | 0 | 0 | 0 | 2024-06-13 14:09:56 | 0 | 0 | 0 | 0 | Close | 0 |  | 0.0002 | 32.4 | 0 | 0
3 | 1 | 1 |  | Rest | 00:01:00 | 00:01:00 | 0 | 3.4536 | 0 | 0 | 0 | 0 | 0 | 0 | 0 | 0 | 0 | 0 | 0 | 0 | 2024-06-13 14:10:26 | 0 | 0 | 0 | 0 | Close | 0 |  | 0 | 32.5 | 0 | 0
4 | 1 | 1 |  | Rest | 00:01:30 | 00:01:30 | 0 | 3.4536 | 0 | 0 | 0 | 0 | 0 | 0 | 0 | 0 | 0 | 0 | 0 | 0 | 2024-06-13 14:10:56 | 0 | 0 | 0 | 0 | Close | 0 |  | 0.0002 | 32.5 | 0 | 0
5 | 1 | 1 |  | Rest | 00:02:00 | 00:02:00 | 0 | 3.4536 | 0 | 0 | 0 | 0 | 0 | 0 | 0 | 0 | 0 | 0 | 0 | 0 | 2024-06-13 14:11:26 | 0 | 0 | 0 | 0 | Close | 0 |  | 0.0002 | 32.6 | 0 | 0
6 | 1 | 1 |  | Rest | 00:02:30 | 00:02:30 | 0 | 3.4536 | 0 | 0 | 0 | 0 | 0 | 0 | 0 | 0 | 0 | 0 | 0 | 0 | 2024-06-13 14:11:56 | 0 | 0 | 0 | 0 | Close | 0 |  | 0.0002 | 32.6 | 0 | 0
7 | 1 | 1 |  | Rest | 00:03:00 | 00:03:00 | 0 | 3.4536 | 0 | 0 | 0 | 0 | 0 | 0 | 0 | 0 | 0 | 0 | 0 | 0 | 2024-06-13 14:12:26 | 0 | 0 | 0 | 0 | Close | 0 |  | 0.0003 | 32.6 | 0 | 0
8 | 1 | 1 |  | Rest | 00:03:30 | 00:03:30 | 0 | 3.4536 | 0 | 0 | 0 | 0 | 0 | 0 | 0 | 0 | 0 | 0 | 0 | 0 | 2024-06-13 14:12:56 | 0 | 0 | 0 | 0 | Close | 0 |  | 0.0002 | 32.7 | 0 | 0
9 | 1 | 1 |  | Rest | 00:04:00 | 00:04:00 | 0 | 3.4536 | 0 | 0 | 0 | 0 | 0 | 0 | 0 | 0 | 0 | 0 | 0 | 0 | 2024-06-13 14:13:26 | 0 | 0 | 0 | 0 | Close | 0 |  | 0.0003 | 32.7 | 0 | 0
10 | 1 | 1 |  | Rest | 00:04:30 | 00:04:30 | 0 | 3.4536 | 0 | 0 | 0 | 0 | 0 | 0 | 0 | 0 | 0 | 0 | 0 | 0 | 2024-06-13 14:13:56 | 0 | 0 | 0 | 0 | Close | 0 |  | 0 | 32.8 | 0 | 0
11 | 1 | 1 |  | Rest | 00:05:00 | 00:05:00 | 0 | 3.4536 | 0 | 0 | 0 | 0 | 0 | 0 | 0 | 0 | 0 | 0 | 0 | 0 | 2024-06-13 14:14:26 | 0 | 0 | 0 | 0 | Close | 0 |  | 0.0002 | 32.8 | 0 | 0
12 | 1 | 1 |  | Rest | 00:05:30 | 00:05:30 | 0 | 3.4536 | 0 | 0 | 0 | 0 | 0 | 0 | 0 | 0 | 0 | 0 | 0 | 0 | 2024-06-13 14:14:56 | 0 | 0 | 0 | 0 | Close | 0 |  | 0 | 32.8 | 0 | 0
13 | 1 | 1 |  | Rest | 00:06:00 | 00:06:00 | 0 | 3.4536 | 0 | 0 | 0 | 0 | 0 | 0 | 0 | 0 | 0 | 0 | 0 | 0 | 2024-06-13 14:15:26 | 0 | 0 | 0 | 0 | Close | 0 |  | 0 | 32.8 | 0 | 0
14 | 1 | 1 |  | Rest | 00:06:30 | 00:06:30 | 0 | 3.4536 | 0 | 0 | 0 | 0 | 0 | 0 | 0 | 0 | 0 | 0 | 0 | 0 | 2024-06-13 14:15:56 | 0 | 0 | 0 | 0 | Close | 0 |  | -0.0002 | 32.8 | 0 | 0
15 | 1 | 1 |  | Rest | 00:07:00 | 00:07:00 | 0 | 3.4536 | 0 | 0 | 0 | 0 | 0 | 0 | 0 | 0 | 0 | 0 | 0 | 0 | 2024-06-13 14:16:26 | 0 | 0 | 0 | 0 | Close | 0 |  | 0 | 32.9 | 0 | 0
16 | 1 | 1 |  | Rest | 00:07:30 | 00:07:30 | 0 | 3.4536 | 0 | 0 | 0 | 0 | 0 | 0 | 0 | 0 | 0 | 0 | 0 | 0 | 2024-06-13 14:16:56 | 0 | 0 | 0 | 0 | Close | 0 |  | 0.0003 | 32.9 | 0 | 0
17 | 1 | 1 |  | Rest | 00:08:00 | 00:08:00 | 0 | 3.4536 | 0 | 0 | 0 | 0 | 0 | 0 | 0 | 0 | 0 | 0 | 0 | 0 | 2024-06-13 14:17:26 | 0 | 0 | 0 | 0 | Close | 0 |  | 0.0002 | 32.9 | 0 | 0
18 | 1 | 1 |  | Rest | 00:08:30 | 00:08:30 | 0 | 3.4536 | 0 | 0 | 0 | 0 | 0 | 0 | 0 | 0 | 0 | 0 | 0 | 0 | 2024-06-13 14:17:56 | 0 | 0 | 0 | 0 | Close | 0 |  | 0.0002 | 32.9 | 0 | 0
19 | 1 | 1 |  | Rest | 00:09:00 | 00:09:00 | 0 | 3.4536 | 0 | 0 | 0 | 0 | 0 | 0 | 0 | 0 | 0 | 0 | 0 | 0 | 2024-06-13 14:18:26 | 0 | 0 | 0 | 0 | Close | 0 |  | 0.0003 | 32.9 | 0 | 0
20 | 1 | 1 |  | Rest | 00:09:30 | 00:09:30 | 0 | 3.4536 | 0 | 0 | 0 | 0 | 0 | 0 | 0 | 0 | 0 | 0 | 0 | 0 | 2024-06-13 14:18:56 | 0 | 0 | 0 | 0 | Close | 0 |  | -0.0002 | 32.9 | 0 | 0
21 | 1 | 1 |  | Rest | 00:10:00 | 00:10:00 | 0 | 3.4536 | 0 | 0 | 0 | 0 | 0 | 0 | 0 | 0 | 0 | 0 | 0 | 0 | 2024-06-13 14:19:26 | 0 | 0 | 0 | 0 | Close | 0 |  | 0.0002 | 36.1 | 0 | 0
22 | 1 | 1 |  | Rest | 00:10:30 | 00:10:30 | 0 | 3.4536 | 0 | 0 | 0 | 0 | 0 | 0 | 0 | 0 | 0 | 0 | 0 | 0 | 2024-06-13 14:19:56 | 0 | 0 | 0 | 0 | Close | 0 |  | 0.0002 | 35.8 | 0 | 0
23 | 1 | 1 |  | Rest | 00:11:00 | 00:11:00 | 0 | 3.4536 | 0 | 0 | 0 | 0 | 0 | 0 | 0 | 0 | 0 | 0 | 0 | 0 | 2024-06-13 14:20:26 | 0 | 0 | 0 | 0 | Close | 0 |  | 0 | 35.4 | 0 | 0
24 | 1 | 1 |  | Rest | 00:11:30 | 00:11:30 | 0 | 3.4536 | 0 | 0 | 0 | 0 | 0 | 0 | 0 | 0 | 0 | 0 | 0 | 0 | 2024-06-13 14:20:56 | 0 | 0 | 0 | 0 | Close | 0 |  | 0.0002 | 35.2 | 0 | 0
25 | 1 | 1 |  | Rest | 00:12:00 | 00:12:00 | 0 | 3.4536 | 0 | 0 | 0 | 0 | 0 | 0 | 0 | 0 | 0 | 0 | 0 | 0 | 2024-06-13 14:21:26 | 0 | 0 | 0 | 0 | Close | 0 |  | 0 | 35.1 | 0 | 0
26 | 1 | 1 |  | Rest | 00:12:30 | 00:12:30 | 0 | 3.4536 | 0 | 0 | 0 | 0 | 0 | 0 | 0 | 0 | 0 | 0 | 0 | 0 | 2024-06-13 14:21:56 | 0 | 0 | 0 | 0 | Close | 0 |  | 0 | 35 | 0 | 0
27 | 1 | 1 |  | Rest | 00:13:00 | 00:13:00 | 0 | 3.4536 | 0 | 0 | 0 | 0 | 0 | 0 | 0 | 0 | 0 | 0 | 0 | 0 | 2024-06-13 14:22:26 | 0 | 0 | 0 | 0 | Close | 0 |  | 0.0002 | 34.9 | 0 | 0
28 | 1 | 1 |  | Rest | 00:13:30 | 00:13:30 | 0 | 3.4536 | 0 | 0 | 0 | 0 | 0 | 0 | 0 | 0 | 0 | 0 | 0 | 0 | 2024-06-13 14:22:56 | 0 | 0 | 0 | 0 | Close | 0 |  | 0.0002 | 34.9 | 0 | 0
29 | 1 | 1 |  | Rest | 00:14:00 | 00:14:00 | 0 | 3.4536 | 0 | 0 | 0 | 0 | 0 | 0 | 0 | 0 | 0 | 0 | 0 | 0 | 2024-06-13 14:23:26 | 0 | 0 | 0 | 0 | Close | 0 |  | 0 | 34.8 | 0 | 0
30 | 1 | 1 |  | Rest | 00:14:30 | 00:14:30 | 0 | 3.4536 | 0 | 0 | 0 | 0 | 0 | 0 | 0 | 0 | 0 | 0 | 0 | 0 | 2024-06-13 14:23:56 | 0 | 0 | 0 | 0 | Close | 0 |  | 0.0002 | 34.8 | 0 | 0
31 | 1 | 1 |  | Rest | 00:15:00 | 00:15:00 | 0 | 3.4536 | 0 | 0 | 0 | 0 | 0 | 0 | 0 | 0 | 0 | 0 | 0 | 0 | 2024-06-13 14:24:26 | 0 | 0 | 0 | 0 | Close | 0 |  | 0.0002 | 34.8 | 0 | 0
32 | 1 | 1 |  | Rest | 00:15:30 | 00:15:30 | 0 | 3.4536 | 0 | 0 | 0 | 0 | 0 | 0 | 0 | 0 | 0 | 0 | 0 | 0 | 2024-06-13 14:24:56 | 0 | 0 | 0 | 0 | Close | 0 |  | 0 | 34.8 | 0 | 0
33 | 1 | 1 |  | Rest | 00:16:00 | 00:16:00 | 0 | 3.4536 | 0 | 0 | 0 | 0 | 0 | 0 | 0 | 0 | 0 | 0 | 0 | 0 | 2024-06-13 14:25:26 | 0 | 0 | 0 | 0 | Close | 0 |  | 0.0002 | 34.8 | 0 | 0
34 | 1 | 1 |  | Rest | 00:16:30 | 00:16:30 | 0 | 3.4536 | 0 | 0 | 0 | 0 | 0 | 0 | 0 | 0 | 0 | 0 | 0 | 0 | 2024-06-13 14:25:56 | 0 | 0 | 0 | 0 | Close | 0 |  | 0.0002 | 34.8 | 0 | 0
35 | 1 | 1 |  | Rest | 00:17:00 | 00:17:00 | 0 | 3.4536 | 0 | 0 | 0 | 0 | 0 | 0 | 0 | 0 | 0 | 0 | 0 | 0 | 2024-06-13 14:26:26 | 0 | 0 | 0 | 0 | Close | 0 |  | -0.0002 | 34.8 | 0 | 0
36 | 1 | 1 |  | Rest | 00:17:30 | 00:17:30 | 0 | 3.4536 | 0 | 0 | 0 | 0 | 0 | 0 | 0 | 0 | 0 | 0 | 0 | 0 | 2024-06-13 14:26:56 | 0 | 0 | 0 | 0 | Close | 0 |  | 0 | 34.8 | 0 | 0
37 | 1 | 1 |  | Rest | 00:18:00 | 00:18:00 | 0 | 3.4536 | 0 | 0 | 0 | 0 | 0 | 0 | 0 | 0 | 0 | 0 | 0 | 0 | 2024-06-13 14:27:26 | 0 | 0 | 0 | 0 | Close | 0 |  | 0 | 34.8 | 0 | 0
38 | 1 | 1 |  | Rest | 00:18:30 | 00:18:30 | 0 | 3.4536 | 0 | 0 | 0 | 0 | 0 | 0 | 0 | 0 | 0 | 0 | 0 | 0 | 2024-06-13 14:27:56 | 0 | 0 | 0 | 0 | Close | 0 |  | 0.0002 | 34.7 | 0 | 0
39 | 1 | 1 |  | Rest | 00:19:00 | 00:19:00 | 0 | 3.4536 | 0 | 0 | 0 | 0 | 0 | 0 | 0 | 0 | 0 | 0 | 0 | 0 | 2024-06-13 14:28:26 | 0 | 0 | 0 | 0 | Close | 0 |  | 0.0002 | 34.7 | 0 | 0
40 | 1 | 1 |  | Rest | 00:19:30 | 00:19:30 | 0 | 3.4536 | 0 | 0 | 0 | 0 | 0 | 0 | 0 | 0 | 0 | 0 | 0 | 0 | 2024-06-13 14:28:56 | 0 | 0 | 0 | 0 | Close | 0 |  | 0 | 34.7 | 0 | 0
41 | 1 | 1 |  | Rest | 00:20:00 | 00:20:00 | 0 | 3.4536 | 0 | 0 | 0 | 0 | 0 | 0 | 0 | 0 | 0 | 0 | 0 | 0 | 2024-06-13 14:29:26 | 0 | 0 | 0 | 0 | Close | 0 |  | 0 | 34.7 | 0 | 0
42 | 1 | 1 |  | Rest | 00:20:30 | 00:20:30 | 0 | 3.4536 | 0 | 0 | 0 | 0 | 0 | 0 | 0 | 0 | 0 | 0 | 0 | 0 | 2024-06-13 14:29:56 | 0 | 0 | 0 | 0 | Close | 0 |  | 0 | 34.6 | 0 | 0
43 | 1 | 1 |  | Rest | 00:21:00 | 00:21:00 | 0 | 3.4536 | 0 | 0 | 0 | 0 | 0 | 0 | 0 | 0 | 0 | 0 | 0 | 0 | 2024-06-13 14:30:26 | 0 | 0 | 0 | 0 | Close | 0 |  | 0.0003 | 34.6 | 0 | 0
44 | 1 | 1 |  | Rest | 00:21:30 | 00:21:30 | 0 | 3.4536 | 0 | 0 | 0 | 0 | 0 | 0 | 0 | 0 | 0 | 0 | 0 | 0 | 2024-06-13 14:30:56 | 0 | 0 | 0 | 0 | Close | 0 |  | 0 | 34.6 | 0 | 0
45 | 1 | 1 |  | Rest | 00:22:00 | 00:22:00 | 0 | 3.4536 | 0 | 0 | 0 | 0 | 0 | 0 | 0 | 0 | 0 | 0 | 0 | 0 | 2024-06-13 14:31:26 | 0 | 0 | 0 | 0 | Close | 0 |  | 0.0002 | 34.6 | 0 | 0
46 | 1 | 1 |  | Rest | 00:22:30 | 00:22:30 | 0 | 3.4536 | 0 | 0 | 0 | 0 | 0 | 0 | 0 | 0 | 0 | 0 | 0 | 0 | 2024-06-13 14:31:56 | 0 | 0 | 0 | 0 | Close | 0 |  | 0.0002 | 34.5 | 0 | 0
47 | 1 | 1 |  | Rest | 00:23:00 | 00:23:00 | 0 | 3.4536 | 0 | 0 | 0 | 0 | 0 | 0 | 0 | 0 | 0 | 0 | 0 | 0 | 2024-06-13 14:32:26 | 0 | 0 | 0 | 0 | Close | 0 |  | 0.0002 | 34.5 | 0 | 0
48 | 1 | 1 |  | Rest | 00:23:30 | 00:23:30 | 0 | 3.4536 | 0 | 0 | 0 | 0 | 0 | 0 | 0 | 0 | 0 | 0 | 0 | 0 | 2024-06-13 14:32:56 | 0 | 0 | 0 | 0 | Close | 0 |  | 0.0002 | 34.5 | 0 | 0
49 | 1 | 1 |  | Rest | 00:24:00 | 00:24:00 | 0 | 3.4536 | 0 | 0 | 0 | 0 | 0 | 0 | 0 | 0 | 0 | 0 | 0 | 0 | 2024-06-13 14:33:26 | 0 | 0 | 0 | 0 | Close | 0 |  | 0.0002 | 34.4 | 0 | 0
50 | 1 | 1 |  | Rest | 00:24:30 | 00:24:30 | 0 | 3.4536 | 0 | 0 | 0 | 0 | 0 | 0 | 0 | 0 | 0 | 0 | 0 | 0 | 2024-06-13 14:33:56 | 0 | 0 | 0 | 0 | Close | 0 |  | 0.0002 | 34.4 | 0 | 0
51 | 1 | 1 |  | Rest | 00:25:00 | 00:25:00 | 0 | 3.4536 | 0 | 0 | 0 | 0 | 0 | 0 | 0 | 0 | 0 | 0 | 0 | 0 | 2024-06-13 14:34:26 | 0 | 0 | 0 | 0 | Close | 0 |  | 0.0002 | 34.3 | 0 | 0
52 | 1 | 1 |  | Rest | 00:25:30 | 00:25:30 | 0 | 3.4536 | 0 | 0 | 0 | 0 | 0 | 0 | 0 | 0 | 0 | 0 | 0 | 0 | 2024-06-13 14:34:56 | 0 | 0 | 0 | 0 | Close | 0 |  | 0 | 34.3 | 0 | 0
53 | 1 | 1 |  | Rest | 00:26:00 | 00:26:00 | 0 | 3.4536 | 0 | 0 | 0 | 0 | 0 | 0 | 0 | 0 | 0 | 0 | 0 | 0 | 2024-06-13 14:35:26 | 0 | 0 | 0 | 0 | Close | 0 |  | 0.0003 | 34.3 | 0 | 0
54 | 1 | 1 |  | Rest | 00:26:30 | 00:26:30 | 0 | 3.4536 | 0 | 0 | 0 | 0 | 0 | 0 | 0 | 0 | 0 | 0 | 0 | 0 | 2024-06-13 14:35:56 | 0 | 0 | 0 | 0 | Close | 0 |  | 0.0002 | 34.2 | 0 | 0
55 | 1 | 1 |  | Rest | 00:27:00 | 00:27:00 | 0 | 3.4536 | 0 | 0 | 0 | 0 | 0 | 0 | 0 | 0 | 0 | 0 | 0 | 0 | 2024-06-13 14:36:26 | 0 | 0 | 0 | 0 | Close | 0 |  | 0.0002 | 34.2 | 0 | 0
56 | 1 | 1 |  | Rest | 00:27:30 | 00:27:30 | 0 | 3.4536 | 0 | 0 | 0 | 0 | 0 | 0 | 0 | 0 | 0 | 0 | 0 | 0 | 2024-06-13 14:36:56 | 0 | 0 | 0 | 0 | Close | 0 |  | 0.0002 | 34.2 | 0 | 0
57 | 1 | 1 |  | Rest | 00:28:00 | 00:28:00 | 0 | 3.4536 | 0 | 0 | 0 | 0 | 0 | 0 | 0 | 0 | 0 | 0 | 0 | 0 | 2024-06-13 14:37:26 | 0 | 0 | 0 | 0 | Close | 0 |  | 0 | 34.1 | 0 | 0
58 | 1 | 1 |  | Rest | 00:28:30 | 00:28:30 | 0 | 3.4536 | 0 | 0 | 0 | 0 | 0 | 0 | 0 | 0 | 0 | 0 | 0 | 0 | 2024-06-13 14:37:56 | 0 | 0 | 0 | 0 | Close | 0 |  | 0.0002 | 34.1 | 0 | 0
59 | 1 | 1 |  | Rest | 00:29:00 | 00:29:00 | 0 | 3.4536 | 0 | 0 | 0 | 0 | 0 | 0 | 0 | 0 | 0 | 0 | 0 | 0 | 2024-06-13 14:38:26 | 0 | 0 | 0 | 0 | Close | 0 |  | 0.0002 | 34.1 | 0 | 0
60 | 1 | 1 |  | Rest | 00:29:30 | 00:29:30 | 0 | 3.4536 | 0 | 0 | 0 | 0 | 0 | 0 | 0 | 0 | 0 | 0 | 0 | 0 | 2024-06-13 14:38:56 | 0 | 0 | 0 | 0 | Close | 0 |  | 0 | 34 | 0 | 0
61 | 1 | 1 |  | Rest | 00:30:00 | 00:30:00 | 0 | 3.4536 | 0 | 0 | 0 | 0 | 0 | 0 | 0 | 0 | 0 | 0 | 0 | 0 | 2024-06-13 14:39:26 | 0 | 0 | 0 | 0 | Close | 0 |  | 0.0002 | 34 | 0 | 0
62 | 1 | 1 |  | Rest | 00:30:30 | 00:30:30 | 0 | 3.4536 | 0 | 0 | 0 | 0 | 0 | 0 | 0 | 0 | 0 | 0 | 0 | 0 | 2024-06-13 14:39:56 | 0 | 0 | 0 | 0 | Close | 0 |  | 0 | 33.9 | 0 | 0
63 | 1 | 1 |  | Rest | 00:31:00 | 00:31:00 | 0 | 3.4536 | 0 | 0 | 0 | 0 | 0 | 0 | 0 | 0 | 0 | 0 | 0 | 0 | 2024-06-13 14:40:26 | 0 | 0 | 0 | 0 | Close | 0 |  | 0.0002 | 33.9 | 0 | 0
64 | 1 | 1 |  | Rest | 00:31:30 | 00:31:30 | 0 | 3.4536 | 0 | 0 | 0 | 0 | 0 | 0 | 0 | 0 | 0 | 0 | 0 | 0 | 2024-06-13 14:40:56 | 0 | 0 | 0 | 0 | Close | 0 |  | 0.0002 | 33.9 | 0 | 0
65 | 1 | 1 |  | Rest | 00:32:00 | 00:32:00 | 0 | 3.4536 | 0 | 0 | 0 | 0 | 0 | 0 | 0 | 0 | 0 | 0 | 0 | 0 | 2024-06-13 14:41:26 | 0 | 0 | 0 | 0 | Close | 0 |  | 0.0002 | 33.8 | 0 | 0
66 | 1 | 1 |  | Rest | 00:32:30 | 00:32:30 | 0 | 3.4536 | 0 | 0 | 0 | 0 | 0 | 0 | 0 | 0 | 0 | 0 | 0 | 0 | 2024-06-13 14:41:56 | 0 | 0 | 0 | 0 | Close | 0 |  | 0.0002 | 33.8 | 0 | 0
67 | 1 | 1 |  | Rest | 00:33:00 | 00:33:00 | 0 | 3.4536 | 0 | 0 | 0 | 0 | 0 | 0 | 0 | 0 | 0 | 0 | 0 | 0 | 2024-06-13 14:42:26 | 0 | 0 | 0 | 0 | Close | 0 |  | 0.0002 | 33.7 | 0 | 0
68 | 1 | 1 |  | Rest | 00:33:30 | 00:33:30 | 0 | 3.4536 | 0 | 0 | 0 | 0 | 0 | 0 | 0 | 0 | 0 | 0 | 0 | 0 | 2024-06-13 14:42:56 | 0 | 0 | 0 | 0 | Close | 0 |  | 0 | 33.7 | 0 | 0
69 | 1 | 1 |  | Rest | 00:34:00 | 00:34:00 | 0 | 3.4536 | 0 | 0 | 0 | 0 | 0 | 0 | 0 | 0 | 0 | 0 | 0 | 0 | 2024-06-13 14:43:26 | 0 | 0 | 0 | 0 | Close | 0 |  | 0.0003 | 33.6 | 0 | 0
70 | 1 | 1 |  | Rest | 00:34:30 | 00:34:30 | 0 | 3.4536 | 0 | 0 | 0 | 0 | 0 | 0 | 0 | 0 | 0 | 0 | 0 | 0 | 2024-06-13 14:43:56 | 0 | 0 | 0 | 0 | Close | 0 |  | 0 | 36.2 | 0 | 0
71 | 1 | 1 |  | Rest | 00:35:00 | 00:35:00 | 0 | 3.4536 | 0 | 0 | 0 | 0 | 0 | 0 | 0 | 0 | 0 | 0 | 0 | 0 | 2024-06-13 14:44:26 | 0 | 0 | 0 | 0 | Close | 0 |  | 0.0002 | 36.7 | 0 | 0
72 | 1 | 1 |  | Rest | 00:35:30 | 00:35:30 | 0 | 3.4536 | 0 | 0 | 0 | 0 | 0 | 0 | 0 | 0 | 0 | 0 | 0 | 0 | 2024-06-13 14:44:56 | 0 | 0 | 0 | 0 | Close | 0 |  | 0.0002 | 36.3 | 0 | 0
73 | 1 | 1 |  | Rest | 00:36:00 | 00:36:00 | 0 | 3.4536 | 0 | 0 | 0 | 0 | 0 | 0 | 0 | 0 | 0 | 0 | 0 | 0 | 2024-06-13 14:45:26 | 0 | 0 | 0 | 0 | Close | 0 |  | 0.0003 | 35.9 | 0 | 0
74 | 1 | 1 |  | Rest | 00:36:30 | 00:36:30 | 0 | 3.4536 | 0 | 0 | 0 | 0 | 0 | 0 | 0 | 0 | 0 | 0 | 0 | 0 | 2024-06-13 14:45:56 | 0 | 0 | 0 | 0 | Close | 0 |  | 0 | 35.7 | 0 | 0
75 | 1 | 1 |  | Rest | 00:37:00 | 00:37:00 | 0 | 3.4536 | 0 | 0 | 0 | 0 | 0 | 0 | 0 | 0 | 0 | 0 | 0 | 0 | 2024-06-13 14:46:26 | 0 | 0 | 0 | 0 | Close | 0 |  | 0.0002 | 35.5 | 0 | 0
76 | 1 | 1 |  | Rest | 00:37:30 | 00:37:30 | 0 | 3.4536 | 0 | 0 | 0 | 0 | 0 | 0 | 0 | 0 | 0 | 0 | 0 | 0 | 2024-06-13 14:46:56 | 0 | 0 | 0 | 0 | Close | 0 |  | 0 | 35.4 | 0 | 0
77 | 1 | 1 |  | Rest | 00:38:00 | 00:38:00 | 0 | 3.4536 | 0 | 0 | 0 | 0 | 0 | 0 | 0 | 0 | 0 | 0 | 0 | 0 | 2024-06-13 14:47:26 | 0 | 0 | 0 | 0 | Close | 0 |  | 0.0002 | 35.3 | 0 | 0
78 | 1 | 1 |  | Rest | 00:38:30 | 00:38:30 | 0 | 3.4536 | 0 | 0 | 0 | 0 | 0 | 0 | 0 | 0 | 0 | 0 | 0 | 0 | 2024-06-13 14:47:56 | 0 | 0 | 0 | 0 | Close | 0 |  | 0 | 35.3 | 0 | 0
79 | 1 | 1 |  | Rest | 00:39:00 | 00:39:00 | 0 | 3.4536 | 0 | 0 | 0 | 0 | 0 | 0 | 0 | 0 | 0 | 0 | 0 | 0 | 2024-06-13 14:48:26 | 0 | 0 | 0 | 0 | Close | 0 |  | 0 | 35.2 | 0 | 0
80 | 1 | 1 |  | Rest | 00:39:30 | 00:39:30 | 0 | 3.4536 | 0 | 0 | 0 | 0 | 0 | 0 | 0 | 0 | 0 | 0 | 0 | 0 | 2024-06-13 14:48:56 | 0 | 0 | 0 | 0 | Close | 0 |  | 0 | 35.2 | 0 | 0
81 | 1 | 1 |  | Rest | 00:40:00 | 00:40:00 | 0 | 3.4536 | 0 | 0 | 0 | 0 | 0 | 0 | 0 | 0 | 0 | 0 | 0 | 0 | 2024-06-13 14:49:26 | 0 | 0 | 0 | 0 | Close | 0 |  | 0.0002 | 35.1 | 0 | 0
82 | 1 | 1 |  | Rest | 00:40:30 | 00:40:30 | 0 | 3.4536 | 0 | 0 | 0 | 0 | 0 | 0 | 0 | 0 | 0 | 0 | 0 | 0 | 2024-06-13 14:49:56 | 0 | 0 | 0 | 0 | Close | 0 |  | 0 | 35.1 | 0 | 0
83 | 1 | 1 |  | Rest | 00:41:00 | 00:41:00 | 0 | 3.4536 | 0 | 0 | 0 | 0 | 0 | 0 | 0 | 0 | 0 | 0 | 0 | 0 | 2024-06-13 14:50:26 | 0 | 0 | 0 | 0 | Close | 0 |  | 0 | 35.1 | 0 | 0
84 | 1 | 1 |  | Rest | 00:41:30 | 00:41:30 | 0 | 3.4536 | 0 | 0 | 0 | 0 | 0 | 0 | 0 | 0 | 0 | 0 | 0 | 0 | 2024-06-13 14:50:56 | 0 | 0 | 0 | 0 | Close | 0 |  | 0.0002 | 35 | 0 | 0
85 | 1 | 1 |  | Rest | 00:42:00 | 00:42:00 | 0 | 3.4536 | 0 | 0 | 0 | 0 | 0 | 0 | 0 | 0 | 0 | 0 | 0 | 0 | 2024-06-13 14:51:26 | 0 | 0 | 0 | 0 | Close | 0 |  | 0.0002 | 35 | 0 | 0
86 | 1 | 1 |  | Rest | 00:42:30 | 00:42:30 | 0 | 3.4536 | 0 | 0 | 0 | 0 | 0 | 0 | 0 | 0 | 0 | 0 | 0 | 0 | 2024-06-13 14:51:56 | 0 | 0 | 0 | 0 | Close | 0 |  | 0 | 35 | 0 | 0
87 | 1 | 1 |  | Rest | 00:43:00 | 00:43:00 | 0 | 3.4536 | 0 | 0 | 0 | 0 | 0 | 0 | 0 | 0 | 0 | 0 | 0 | 0 | 2024-06-13 14:52:26 | 0 | 0 | 0 | 0 | Close | 0 |  | 0 | 34.9 | 0 | 0
88 | 1 | 1 |  | Rest | 00:43:30 | 00:43:30 | 0 | 3.4536 | 0 | 0 | 0 | 0 | 0 | 0 | 0 | 0 | 0 | 0 | 0 | 0 | 2024-06-13 14:52:56 | 0 | 0 | 0 | 0 | Close | 0 |  | -0.0002 | 34.9 | 0 | 0
89 | 1 | 1 |  | Rest | 00:44:00 | 00:44:00 | 0 | 3.4536 | 0 | 0 | 0 | 0 | 0 | 0 | 0 | 0 | 0 | 0 | 0 | 0 | 2024-06-13 14:53:26 | 0 | 0 | 0 | 0 | Close | 0 |  | 0 | 34.9 | 0 | 0
90 | 1 | 1 |  | Rest | 00:44:30 | 00:44:30 | 0 | 3.4536 | 0 | 0 | 0 | 0 | 0 | 0 | 0 | 0 | 0 | 0 | 0 | 0 | 2024-06-13 14:53:56 | 0 | 0 | 0 | 0 | Close | 0 |  | 0 | 34.8 | 0 | 0
91 | 1 | 1 |  | Rest | 00:45:00 | 00:45:00 | 0 | 3.4536 | 0 | 0 | 0 | 0 | 0 | 0 | 0 | 0 | 0 | 0 | 0 | 0 | 2024-06-13 14:54:26 | 0 | 0 | 0 | 0 | Close | 0 |  | 0.0002 | 34.8 | 0 | 0
92 | 1 | 1 |  | Rest | 00:45:30 | 00:45:30 | 0 | 3.4536 | 0 | 0 | 0 | 0 | 0 | 0 | 0 | 0 | 0 | 0 | 0 | 0 | 2024-06-13 14:54:56 | 0 | 0 | 0 | 0 | Close | 0 |  | 0.0002 | 34.7 | 0 | 0
93 | 1 | 1 |  | Rest | 00:46:00 | 00:46:00 | 0 | 3.4536 | 0 | 0 | 0 | 0 | 0 | 0 | 0 | 0 | 0 | 0 | 0 | 0 | 2024-06-13 14:55:26 | 0 | 0 | 0 | 0 | Close | 0 |  | 0.0002 | 34.7 | 0 | 0
94 | 1 | 1 |  | Rest | 00:46:30 | 00:46:30 | 0 | 3.4536 | 0 | 0 | 0 | 0 | 0 | 0 | 0 | 0 | 0 | 0 | 0 | 0 | 2024-06-13 14:55:56 | 0 | 0 | 0 | 0 | Close | 0 |  | 0 | 34.7 | 0 | 0
95 | 1 | 1 |  | Rest | 00:47:00 | 00:47:00 | 0 | 3.4536 | 0 | 0 | 0 | 0 | 0 | 0 | 0 | 0 | 0 | 0 | 0 | 0 | 2024-06-13 14:56:26 | 0 | 0 | 0 | 0 | Close | 0 |  | 0.0002 | 34.6 | 0 | 0
96 | 1 | 1 |  | Rest | 00:47:30 | 00:47:30 | 0 | 3.4536 | 0 | 0 | 0 | 0 | 0 | 0 | 0 | 0 | 0 | 0 | 0 | 0 | 2024-06-13 14:56:56 | 0 | 0 | 0 | 0 | Close | 0 |  | 0.0002 | 34.6 | 0 | 0
97 | 1 | 1 |  | Rest | 00:48:00 | 00:48:00 | 0 | 3.4536 | 0 | 0 | 0 | 0 | 0 | 0 | 0 | 0 | 0 | 0 | 0 | 0 | 2024-06-13 14:57:26 | 0 | 0 | 0 | 0 | Close | 0 |  | 0 | 34.5 | 0 | 0
98 | 1 | 1 |  | Rest | 00:48:30 | 00:48:30 | 0 | 3.4536 | 0 | 0 | 0 | 0 | 0 | 0 | 0 | 0 | 0 | 0 | 0 | 0 | 2024-06-13 14:57:56 | 0 | 0 | 0 | 0 | Close | 0 |  | 0.0002 | 34.5 | 0 | 0
99 | 1 | 1 |  | Rest | 00:49:00 | 00:49:00 | 0 | 3.4536 | 0 | 0 | 0 | 0 | 0 | 0 | 0 | 0 | 0 | 0 | 0 | 0 | 2024-06-13 14:58:26 | 0 | 0 | 0 | 0 | Close | 0 |  | -0.0002 | 34.4 | 0 | 0
100 | 1 | 1 |  | Rest | 00:49:30 | 00:49:30 | 0 | 3.4536 | 0 | 0 | 0 | 0 | 0 | 0 | 0 | 0 | 0 | 0 | 0 | 0 | 2024-06-13 14:58:56 | 0 | 0 | 0 | 0 | Close | 0 |  | 0 | 34.4 | 0 | 0
101 | 1 | 1 |  | Rest | 00:50:00 | 00:50:00 | 0 | 3.4536 | 0 | 0 | 0 | 0 | 0 | 0 | 0 | 0 | 0 | 0 | 0 | 0 | 2024-06-13 14:59:26 | 0 | 0 | 0 | 0 | Close | 0 |  | 0 | 34.3 | 0 | 0
102 | 1 | 1 |  | Rest | 00:50:30 | 00:50:30 | 0 | 3.4536 | 0 | 0 | 0 | 0 | 0 | 0 | 0 | 0 | 0 | 0 | 0 | 0 | 2024-06-13 14:59:56 | 0 | 0 | 0 | 0 | Close | 0 |  | 0 | 34.3 | 0 | 0
103 | 1 | 1 |  | Rest | 00:51:00 | 00:51:00 | 0 | 3.4536 | 0 | 0 | 0 | 0 | 0 | 0 | 0 | 0 | 0 | 0 | 0 | 0 | 2024-06-13 15:00:26 | 0 | 0 | 0 | 0 | Close | 0 |  | 0 | 34.2 | 0 | 0
104 | 1 | 1 |  | Rest | 00:51:30 | 00:51:30 | 0 | 3.4536 | 0 | 0 | 0 | 0 | 0 | 0 | 0 | 0 | 0 | 0 | 0 | 0 | 2024-06-13 15:00:56 | 0 | 0 | 0 | 0 | Close | 0 |  | -0.0002 | 34.2 | 0 | 0
105 | 1 | 1 |  | Rest | 00:52:00 | 00:52:00 | 0 | 3.4536 | 0 | 0 | 0 | 0 | 0 | 0 | 0 | 0 | 0 | 0 | 0 | 0 | 2024-06-13 15:01:26 | 0 | 0 | 0 | 0 | Close | 0 |  | 0.0002 | 34.1 | 0 | 0
106 | 1 | 1 |  | Rest | 00:52:30 | 00:52:30 | 0 | 3.4536 | 0 | 0 | 0 | 0 | 0 | 0 | 0 | 0 | 0 | 0 | 0 | 0 | 2024-06-13 15:01:56 | 0 | 0 | 0 | 0 | Close | 0 |  | 0 | 34.1 | 0 | 0
107 | 1 | 1 |  | Rest | 00:53:00 | 00:53:00 | 0 | 3.4536 | 0 | 0 | 0 | 0 | 0 | 0 | 0 | 0 | 0 | 0 | 0 | 0 | 2024-06-13 15:02:26 | 0 | 0 | 0 | 0 | Close | 0 |  | 0 | 34.1 | 0 | 0
108 | 1 | 1 |  | Rest | 00:53:30 | 00:53:30 | 0 | 3.4536 | 0 | 0 | 0 | 0 | 0 | 0 | 0 | 0 | 0 | 0 | 0 | 0 | 2024-06-13 15:02:56 | 0 | 0 | 0 | 0 | Close | 0 |  | 0 | 34 | 0 | 0
109 | 1 | 1 |  | Rest | 00:54:00 | 00:54:00 | 0 | 3.4536 | 0 | 0 | 0 | 0 | 0 | 0 | 0 | 0 | 0 | 0 | 0 | 0 | 2024-06-13 15:03:26 | 0 | 0 | 0 | 0 | Close | 0 |  | 0 | 34 | 0 | 0
110 | 1 | 1 |  | Rest | 00:54:30 | 00:54:30 | 0 | 3.4536 | 0 | 0 | 0 | 0 | 0 | 0 | 0 | 0 | 0 | 0 | 0 | 0 | 2024-06-13 15:03:56 | 0 | 0 | 0 | 0 | Close | 0 |  | 0.0002 | 33.9 | 0 | 0
111 | 1 | 1 |  | Rest | 00:55:00 | 00:55:00 | 0 | 3.4536 | 0 | 0 | 0 | 0 | 0 | 0 | 0 | 0 | 0 | 0 | 0 | 0 | 2024-06-13 15:04:26 | 0 | 0 | 0 | 0 | Close | 0 |  | 0 | 33.9 | 0 | 0
112 | 1 | 1 |  | Rest | 00:55:30 | 00:55:30 | 0 | 3.4536 | 0 | 0 | 0 | 0 | 0 | 0 | 0 | 0 | 0 | 0 | 0 | 0 | 2024-06-13 15:04:56 | 0 | 0 | 0 | 0 | Close | 0 |  | 0 | 33.8 | 0 | 0
113 | 1 | 1 |  | Rest | 00:56:00 | 00:56:00 | 0 | 3.4536 | 0 | 0 | 0 | 0 | 0 | 0 | 0 | 0 | 0 | 0 | 0 | 0 | 2024-06-13 15:05:26 | 0 | 0 | 0 | 0 | Close | 0 |  | 0.0002 | 33.8 | 0 | 0
114 | 1 | 1 |  | Rest | 00:56:30 | 00:56:30 | 0 | 3.4536 | 0 | 0 | 0 | 0 | 0 | 0 | 0 | 0 | 0 | 0 | 0 | 0 | 2024-06-13 15:05:56 | 0 | 0 | 0 | 0 | Close | 0 |  | 0 | 34 | 0 | 0
115 | 1 | 1 |  | Rest | 00:57:00 | 00:57:00 | 0 | 3.4536 | 0 | 0 | 0 | 0 | 0 | 0 | 0 | 0 | 0 | 0 | 0 | 0 | 2024-06-13 15:06:26 | 0 | 0 | 0 | 0 | Close | 0 |  | 0.0002 | 36.6 | 0 | 0
116 | 1 | 1 |  | Rest | 00:57:30 | 00:57:30 | 0 | 3.4536 | 0 | 0 | 0 | 0 | 0 | 0 | 0 | 0 | 0 | 0 | 0 | 0 | 2024-06-13 15:06:56 | 0 | 0 | 0 | 0 | Close | 0 |  | 0 | 36.2 | 0 | 0
117 | 1 | 1 |  | Rest | 00:58:00 | 00:58:00 | 0 | 3.4536 | 0 | 0 | 0 | 0 | 0 | 0 | 0 | 0 | 0 | 0 | 0 | 0 | 2024-06-13 15:07:26 | 0 | 0 | 0 | 0 | Close | 0 |  | 0.0002 | 35.9 | 0 | 0
118 | 1 | 1 |  | Rest | 00:58:30 | 00:58:30 | 0 | 3.4536 | 0 | 0 | 0 | 0 | 0 | 0 | 0 | 0 | 0 | 0 | 0 | 0 | 2024-06-13 15:07:56 | 0 | 0 | 0 | 0 | Close | 0 |  | 0.0003 | 35.6 | 0 | 0
119 | 1 | 1 |  | Rest | 00:59:00 | 00:59:00 | 0 | 3.4536 | 0 | 0 | 0 | 0 | 0 | 0 | 0 | 0 | 0 | 0 | 0 | 0 | 2024-06-13 15:08:26 | 0 | 0 | 0 | 0 | Close | 0 |  | 0 | 35.4 | 0 | 0
120 | 1 | 1 |  | Rest | 00:59:30 | 00:59:30 | 0 | 3.4536 | 0 | 0 | 0 | 0 | 0 | 0 | 0 | 0 | 0 | 0 | 0 | 0 | 2024-06-13 15:08:56 | 0 | 0 | 0 | 0 | Close | 0 |  | 0 | 35.3 | 0 | 0
121 | 1 | 1 |  | Rest | 01:00:00 | 01:00:00 | 0 | 3.4536 | 0 | 0 | 0 | 0 | 0 | 0 | 0 | 0 | 0 | 0 | 0 | 0 | 2024-06-13 15:09:26 | 0 | 0 | 0 | 0 | Close | 0 |  | 0 | 35.2 | 0 | 0
122 | 1 | 1 |  | Rest | 01:00:30 | 01:00:30 | 0 | 3.4536 | 0 | 0 | 0 | 0 | 0 | 0 | 0 | 0 | 0 | 0 | 0 | 0 | 2024-06-13 15:09:56 | 0 | 0 | 0 | 0 | Close | 0 |  | -0.0002 | 35.2 | 0 | 0
123 | 1 | 1 |  | Rest | 01:01:00 | 01:01:00 | 0 | 3.4536 | 0 | 0 | 0 | 0 | 0 | 0 | 0 | 0 | 0 | 0 | 0 | 0 | 2024-06-13 15:10:26 | 0 | 0 | 0 | 0 | Close | 0 |  | 0.0002 | 35.1 | 0 | 0
124 | 1 | 1 |  | Rest | 01:01:30 | 01:01:30 | 0 | 3.4536 | 0 | 0 | 0 | 0 | 0 | 0 | 0 | 0 | 0 | 0 | 0 | 0 | 2024-06-13 15:10:56 | 0 | 0 | 0 | 0 | Close | 0 |  | 0.0002 | 35 | 0 | 0
125 | 1 | 1 |  | Rest | 01:02:00 | 01:02:00 | 0 | 3.4536 | 0 | 0 | 0 | 0 | 0 | 0 | 0 | 0 | 0 | 0 | 0 | 0 | 2024-06-13 15:11:26 | 0 | 0 | 0 | 0 | Close | 0 |  | 0.0002 | 35 | 0 | 0
126 | 1 | 1 |  | Rest | 01:02:30 | 01:02:30 | 0 | 3.4536 | 0 | 0 | 0 | 0 | 0 | 0 | 0 | 0 | 0 | 0 | 0 | 0 | 2024-06-13 15:11:56 | 0 | 0 | 0 | 0 | Close | 0 |  | 0.0002 | 35 | 0 | 0
127 | 1 | 1 |  | Rest | 01:03:00 | 01:03:00 | 0 | 3.4536 | 0 | 0 | 0 | 0 | 0 | 0 | 0 | 0 | 0 | 0 | 0 | 0 | 2024-06-13 15:12:26 | 0 | 0 | 0 | 0 | Close | 0 |  | 0 | 35 | 0 | 0
128 | 1 | 1 |  | Rest | 01:03:30 | 01:03:30 | 0 | 3.4536 | 0 | 0 | 0 | 0 | 0 | 0 | 0 | 0 | 0 | 0 | 0 | 0 | 2024-06-13 15:12:56 | 0 | 0 | 0 | 0 | Close | 0 |  | 0.0002 | 34.9 | 0 | 0
129 | 1 | 1 |  | Rest | 01:04:00 | 01:04:00 | 0 | 3.4536 | 0 | 0 | 0 | 0 | 0 | 0 | 0 | 0 | 0 | 0 | 0 | 0 | 2024-06-13 15:13:26 | 0 | 0 | 0 | 0 | Close | 0 |  | 0.0002 | 34.9 | 0 | 0
130 | 1 | 1 |  | Rest | 01:04:30 | 01:04:30 | 0 | 3.4536 | 0 | 0 | 0 | 0 | 0 | 0 | 0 | 0 | 0 | 0 | 0 | 0 | 2024-06-13 15:13:56 | 0 | 0 | 0 | 0 | Close | 0 |  | 0.0002 | 34.8 | 0 | 0
131 | 1 | 1 |  | Rest | 01:05:00 | 01:05:00 | 0 | 3.4536 | 0 | 0 | 0 | 0 | 0 | 0 | 0 | 0 | 0 | 0 | 0 | 0 | 2024-06-13 15:14:26 | 0 | 0 | 0 | 0 | Close | 0 |  | 0 | 34.8 | 0 | 0
132 | 1 | 1 |  | Rest | 01:05:30 | 01:05:30 | 0 | 3.4536 | 0 | 0 | 0 | 0 | 0 | 0 | 0 | 0 | 0 | 0 | 0 | 0 | 2024-06-13 15:14:56 | 0 | 0 | 0 | 0 | Close | 0 |  | 0.0002 | 34.7 | 0 | 0
133 | 1 | 1 |  | Rest | 01:06:00 | 01:06:00 | 0 | 3.4536 | 0 | 0 | 0 | 0 | 0 | 0 | 0 | 0 | 0 | 0 | 0 | 0 | 2024-06-13 15:15:26 | 0 | 0 | 0 | 0 | Close | 0 |  | 0 | 34.7 | 0 | 0
134 | 1 | 1 |  | Rest | 01:06:30 | 01:06:30 | 0 | 3.4536 | 0 | 0 | 0 | 0 | 0 | 0 | 0 | 0 | 0 | 0 | 0 | 0 | 2024-06-13 15:15:56 | 0 | 0 | 0 | 0 | Close | 0 |  | 0.0002 | 34.7 | 0 | 0
135 | 1 | 1 |  | Rest | 01:07:00 | 01:07:00 | 0 | 3.4536 | 0 | 0 | 0 | 0 | 0 | 0 | 0 | 0 | 0 | 0 | 0 | 0 | 2024-06-13 15:16:26 | 0 | 0 | 0 | 0 | Close | 0 |  | 0.0002 | 34.6 | 0 | 0
136 | 1 | 1 |  | Rest | 01:07:30 | 01:07:30 | 0 | 3.4536 | 0 | 0 | 0 | 0 | 0 | 0 | 0 | 0 | 0 | 0 | 0 | 0 | 2024-06-13 15:16:56 | 0 | 0 | 0 | 0 | Close | 0 |  | 0.0002 | 34.6 | 0 | 0
137 | 1 | 1 |  | Rest | 01:08:00 | 01:08:00 | 0 | 3.4536 | 0 | 0 | 0 | 0 | 0 | 0 | 0 | 0 | 0 | 0 | 0 | 0 | 2024-06-13 15:17:26 | 0 | 0 | 0 | 0 | Close | 0 |  | 0.0002 | 34.6 | 0 | 0
138 | 1 | 1 |  | Rest | 01:08:30 | 01:08:30 | 0 | 3.4536 | 0 | 0 | 0 | 0 | 0 | 0 | 0 | 0 | 0 | 0 | 0 | 0 | 2024-06-13 15:17:56 | 0 | 0 | 0 | 0 | Close | 0 |  | 0 | 34.5 | 0 | 0
139 | 1 | 1 |  | Rest | 01:09:00 | 01:09:00 | 0 | 3.4536 | 0 | 0 | 0 | 0 | 0 | 0 | 0 | 0 | 0 | 0 | 0 | 0 | 2024-06-13 15:18:26 | 0 | 0 | 0 | 0 | Close | 0 |  | 0 | 34.5 | 0 | 0
140 | 1 | 1 |  | Rest | 01:09:30 | 01:09:30 | 0 | 3.4536 | 0 | 0 | 0 | 0 | 0 | 0 | 0 | 0 | 0 | 0 | 0 | 0 | 2024-06-13 15:18:56 | 0 | 0 | 0 | 0 | Close | 0 |  | 0 | 34.4 | 0 | 0
141 | 1 | 1 |  | Rest | 01:10:00 | 01:10:00 | 0 | 3.4536 | 0 | 0 | 0 | 0 | 0 | 0 | 0 | 0 | 0 | 0 | 0 | 0 | 2024-06-13 15:19:26 | 0 | 0 | 0 | 0 | Close | 0 |  | 0.0002 | 34.4 | 0 | 0
142 | 1 | 1 |  | Rest | 01:10:30 | 01:10:30 | 0 | 3.4536 | 0 | 0 | 0 | 0 | 0 | 0 | 0 | 0 | 0 | 0 | 0 | 0 | 2024-06-13 15:19:56 | 0 | 0 | 0 | 0 | Close | 0 |  | 0.0002 | 34.3 | 0 | 0
143 | 1 | 1 |  | Rest | 01:11:00 | 01:11:00 | 0 | 3.4536 | 0 | 0 | 0 | 0 | 0 | 0 | 0 | 0 | 0 | 0 | 0 | 0 | 2024-06-13 15:20:26 | 0 | 0 | 0 | 0 | Close | 0 |  | 0.0002 | 34.3 | 0 | 0
144 | 1 | 1 |  | Rest | 01:11:30 | 01:11:30 | 0 | 3.4536 | 0 | 0 | 0 | 0 | 0 | 0 | 0 | 0 | 0 | 0 | 0 | 0 | 2024-06-13 15:20:56 | 0 | 0 | 0 | 0 | Close | 0 |  | 0 | 34.2 | 0 | 0
145 | 1 | 1 |  | Rest | 01:12:00 | 01:12:00 | 0 | 3.4536 | 0 | 0 | 0 | 0 | 0 | 0 | 0 | 0 | 0 | 0 | 0 | 0 | 2024-06-13 15:21:26 | 0 | 0 | 0 | 0 | Close | 0 |  | 0.0002 | 34.2 | 0 | 0
146 | 1 | 1 |  | Rest | 01:12:30 | 01:12:30 | 0 | 3.4536 | 0 | 0 | 0 | 0 | 0 | 0 | 0 | 0 | 0 | 0 | 0 | 0 | 2024-06-13 15:21:56 | 0 | 0 | 0 | 0 | Close | 0 |  | 0.0002 | 34.2 | 0 | 0
147 | 1 | 1 |  | Rest | 01:13:00 | 01:13:00 | 0 | 3.4536 | 0 | 0 | 0 | 0 | 0 | 0 | 0 | 0 | 0 | 0 | 0 | 0 | 2024-06-13 15:22:26 | 0 | 0 | 0 | 0 | Close | 0 |  | 0.0002 | 34.1 | 0 | 0
148 | 1 | 1 |  | Rest | 01:13:30 | 01:13:30 | 0 | 3.4536 | 0 | 0 | 0 | 0 | 0 | 0 | 0 | 0 | 0 | 0 | 0 | 0 | 2024-06-13 15:22:56 | 0 | 0 | 0 | 0 | Close | 0 |  | 0.0002 | 34.1 | 0 | 0
149 | 1 | 1 |  | Rest | 01:14:00 | 01:14:00 | 0 | 3.4536 | 0 | 0 | 0 | 0 | 0 | 0 | 0 | 0 | 0 | 0 | 0 | 0 | 2024-06-13 15:23:26 | 0 | 0 | 0 | 0 | Close | 0 |  | 0.0002 | 34 | 0 | 0
150 | 1 | 1 |  | Rest | 01:14:30 | 01:14:30 | 0 | 3.4536 | 0 | 0 | 0 | 0 | 0 | 0 | 0 | 0 | 0 | 0 | 0 | 0 | 2024-06-13 15:23:56 | 0 | 0 | 0 | 0 | Close | 0 |  | 0.0002 | 34 | 0 | 0
151 | 1 | 1 |  | Rest | 01:15:00 | 01:15:00 | 0 | 3.4536 | 0 | 0 | 0 | 0 | 0 | 0 | 0 | 0 | 0 | 0 | 0 | 0 | 2024-06-13 15:24:26 | 0 | 0 | 0 | 0 | Close | 0 |  | 0 | 34 | 0 | 0
152 | 1 | 1 |  | Rest | 01:15:30 | 01:15:30 | 0 | 3.4536 | 0 | 0 | 0 | 0 | 0 | 0 | 0 | 0 | 0 | 0 | 0 | 0 | 2024-06-13 15:24:56 | 0 | 0 | 0 | 0 | Close | 0 |  | 0.0002 | 33.9 | 0 | 0
153 | 1 | 1 |  | Rest | 01:16:00 | 01:16:00 | 0 | 3.4536 | 0 | 0 | 0 | 0 | 0 | 0 | 0 | 0 | 0 | 0 | 0 | 0 | 2024-06-13 15:25:26 | 0 | 0 | 0 | 0 | Close | 0 |  | 0 | 33.9 | 0 | 0
154 | 1 | 1 |  | Rest | 01:16:30 | 01:16:30 | 0 | 3.4536 | 0 | 0 | 0 | 0 | 0 | 0 | 0 | 0 | 0 | 0 | 0 | 0 | 2024-06-13 15:25:56 | 0 | 0 | 0 | 0 | Close | 0 |  | 0 | 33.8 | 0 | 0
155 | 1 | 1 |  | Rest | 01:17:00 | 01:17:00 | 0 | 3.4536 | 0 | 0 | 0 | 0 | 0 | 0 | 0 | 0 | 0 | 0 | 0 | 0 | 2024-06-13 15:26:26 | 0 | 0 | 0 | 0 | Close | 0 |  | 0 | 33.8 | 0 | 0
156 | 1 | 1 |  | Rest | 01:17:30 | 01:17:30 | 0 | 3.4536 | 0 | 0 | 0 | 0 | 0 | 0 | 0 | 0 | 0 | 0 | 0 | 0 | 2024-06-13 15:26:56 | 0 | 0 | 0 | 0 | Close | 0 |  | 0.0002 | 33.7 | 0 | 0
157 | 1 | 1 |  | Rest | 01:18:00 | 01:18:00 | 0 | 3.4536 | 0 | 0 | 0 | 0 | 0 | 0 | 0 | 0 | 0 | 0 | 0 | 0 | 2024-06-13 15:27:26 | 0 | 0 | 0 | 0 | Close | 0 |  | 0 | 33.7 | 0 | 0
158 | 1 | 1 |  | Rest | 01:18:30 | 01:18:30 | 0 | 3.4536 | 0 | 0 | 0 | 0 | 0 | 0 | 0 | 0 | 0 | 0 | 0 | 0 | 2024-06-13 15:27:56 | 0 | 0 | 0 | 0 | Close | 0 |  | 0.0002 | 33.6 | 0 | 0
159 | 1 | 1 |  | Rest | 01:19:00 | 01:19:00 | 0 | 3.4536 | 0 | 0 | 0 | 0 | 0 | 0 | 0 | 0 | 0 | 0 | 0 | 0 | 2024-06-13 15:28:26 | 0 | 0 | 0 | 0 | Close | 0 |  | 0 | 33.5 | 0 | 0
160 | 1 | 1 |  | Rest | 01:19:30 | 01:19:30 | 0 | 3.4536 | 0 | 0 | 0 | 0 | 0 | 0 | 0 | 0 | 0 | 0 | 0 | 0 | 2024-06-13 15:28:56 | 0 | 0 | 0 | 0 | Close | 0 |  | 0 | 33.5 | 0 | 0
161 | 1 | 1 |  | Rest | 01:20:00 | 01:20:00 | 0 | 3.4536 | 0 | 0 | 0 | 0 | 0 | 0 | 0 | 0 | 0 | 0 | 0 | 0 | 2024-06-13 15:29:26 | 0 | 0 | 0 | 0 | Close | 0 |  | 0 | 33.5 | 0 | 0
162 | 1 | 1 |  | Rest | 01:20:30 | 01:20:30 | 0 | 3.4536 | 0 | 0 | 0 | 0 | 0 | 0 | 0 | 0 | 0 | 0 | 0 | 0 | 2024-06-13 15:29:56 | 0 | 0 | 0 | 0 | Close | 0 |  | 0.0002 | 35 | 0 | 0
163 | 1 | 1 |  | Rest | 01:21:00 | 01:21:00 | 0 | 3.4536 | 0 | 0 | 0 | 0 | 0 | 0 | 0 | 0 | 0 | 0 | 0 | 0 | 2024-06-13 15:30:26 | 0 | 0 | 0 | 0 | Close | 0 |  | 0 | 36.6 | 0 | 0
164 | 1 | 1 |  | Rest | 01:21:30 | 01:21:30 | 0 | 3.4536 | 0 | 0 | 0 | 0 | 0 | 0 | 0 | 0 | 0 | 0 | 0 | 0 | 2024-06-13 15:30:56 | 0 | 0 | 0 | 0 | Close | 0 |  | 0.0002 | 36.2 | 0 | 0
165 | 1 | 1 |  | Rest | 01:22:00 | 01:22:00 | 0 | 3.4536 | 0 | 0 | 0 | 0 | 0 | 0 | 0 | 0 | 0 | 0 | 0 | 0 | 2024-06-13 15:31:26 | 0 | 0 | 0 | 0 | Close | 0 |  | 0.0002 | 35.8 | 0 | 0
166 | 1 | 1 |  | Rest | 01:22:30 | 01:22:30 | 0 | 3.4536 | 0 | 0 | 0 | 0 | 0 | 0 | 0 | 0 | 0 | 0 | 0 | 0 | 2024-06-13 15:31:56 | 0 | 0 | 0 | 0 | Close | 0 |  | 0 | 35.5 | 0 | 0
167 | 1 | 1 |  | Rest | 01:23:00 | 01:23:00 | 0 | 3.4536 | 0 | 0 | 0 | 0 | 0 | 0 | 0 | 0 | 0 | 0 | 0 | 0 | 2024-06-13 15:32:26 | 0 | 0 | 0 | 0 | Close | 0 |  | 0.0002 | 35.3 | 0 | 0
168 | 1 | 1 |  | Rest | 01:23:30 | 01:23:30 | 0 | 3.4536 | 0 | 0 | 0 | 0 | 0 | 0 | 0 | 0 | 0 | 0 | 0 | 0 | 2024-06-13 15:32:56 | 0 | 0 | 0 | 0 | Close | 0 |  | 0.0002 | 35.2 | 0 | 0
169 | 1 | 1 |  | Rest | 01:24:00 | 01:24:00 | 0 | 3.4536 | 0 | 0 | 0 | 0 | 0 | 0 | 0 | 0 | 0 | 0 | 0 | 0 | 2024-06-13 15:33:26 | 0 | 0 | 0 | 0 | Close | 0 |  | 0 | 35.2 | 0 | 0
170 | 1 | 1 |  | Rest | 01:24:30 | 01:24:30 | 0 | 3.4536 | 0 | 0 | 0 | 0 | 0 | 0 | 0 | 0 | 0 | 0 | 0 | 0 | 2024-06-13 15:33:56 | 0 | 0 | 0 | 0 | Close | 0 |  | 0.0002 | 35.1 | 0 | 0
171 | 1 | 1 |  | Rest | 01:25:00 | 01:25:00 | 0 | 3.4536 | 0 | 0 | 0 | 0 | 0 | 0 | 0 | 0 | 0 | 0 | 0 | 0 | 2024-06-13 15:34:26 | 0 | 0 | 0 | 0 | Close | 0 |  | 0 | 35 | 0 | 0
172 | 1 | 1 |  | Rest | 01:25:30 | 01:25:30 | 0 | 3.4536 | 0 | 0 | 0 | 0 | 0 | 0 | 0 | 0 | 0 | 0 | 0 | 0 | 2024-06-13 15:34:56 | 0 | 0 | 0 | 0 | Close | 0 |  | 0.0002 | 35 | 0 | 0
173 | 1 | 1 |  | Rest | 01:26:00 | 01:26:00 | 0 | 3.4536 | 0 | 0 | 0 | 0 | 0 | 0 | 0 | 0 | 0 | 0 | 0 | 0 | 2024-06-13 15:35:26 | 0 | 0 | 0 | 0 | Close | 0 |  | 0 | 34.9 | 0 | 0
174 | 1 | 1 |  | Rest | 01:26:30 | 01:26:30 | 0 | 3.4536 | 0 | 0 | 0 | 0 | 0 | 0 | 0 | 0 | 0 | 0 | 0 | 0 | 2024-06-13 15:35:56 | 0 | 0 | 0 | 0 | Close | 0 |  | 0.0002 | 34.9 | 0 | 0
175 | 1 | 1 |  | Rest | 01:27:00 | 01:27:00 | 0 | 3.4536 | 0 | 0 | 0 | 0 | 0 | 0 | 0 | 0 | 0 | 0 | 0 | 0 | 2024-06-13 15:36:26 | 0 | 0 | 0 | 0 | Close | 0 |  | 0.0002 | 34.9 | 0 | 0
176 | 1 | 1 |  | Rest | 01:27:30 | 01:27:30 | 0 | 3.4536 | 0 | 0 | 0 | 0 | 0 | 0 | 0 | 0 | 0 | 0 | 0 | 0 | 2024-06-13 15:36:56 | 0 | 0 | 0 | 0 | Close | 0 |  | 0.0002 | 34.8 | 0 | 0
177 | 1 | 1 |  | Rest | 01:28:00 | 01:28:00 | 0 | 3.4536 | 0 | 0 | 0 | 0 | 0 | 0 | 0 | 0 | 0 | 0 | 0 | 0 | 2024-06-13 15:37:26 | 0 | 0 | 0 | 0 | Close | 0 |  | 0.0002 | 34.8 | 0 | 0
178 | 1 | 1 |  | Rest | 01:28:30 | 01:28:30 | 0 | 3.4536 | 0 | 0 | 0 | 0 | 0 | 0 | 0 | 0 | 0 | 0 | 0 | 0 | 2024-06-13 15:37:56 | 0 | 0 | 0 | 0 | Close | 0 |  | 0.0002 | 34.8 | 0 | 0
179 | 1 | 1 |  | Rest | 01:29:00 | 01:29:00 | 0 | 3.4536 | 0 | 0 | 0 | 0 | 0 | 0 | 0 | 0 | 0 | 0 | 0 | 0 | 2024-06-13 15:38:26 | 0 | 0 | 0 | 0 | Close | 0 |  | 0 | 34.7 | 0 | 0
180 | 1 | 1 |  | Rest | 01:29:30 | 01:29:30 | 0 | 3.4536 | 0 | 0 | 0 | 0 | 0 | 0 | 0 | 0 | 0 | 0 | 0 | 0 | 2024-06-13 15:38:56 | 0 | 0 | 0 | 0 | Close | 0 |  | 0.0002 | 34.7 | 0 | 0
181 | 1 | 1 |  | Rest | 01:30:00 | 01:30:00 | 0 | 3.4536 | 0 | 0 | 0 | 0 | 0 | 0 | 0 | 0 | 0 | 0 | 0 | 0 | 2024-06-13 15:39:26 | 0 | 0 | 0 | 0 | Close | 0 |  | 0.0003 | 34.6 | 0 | 0
182 | 1 | 1 |  | Rest | 01:30:30 | 01:30:30 | 0 | 3.4536 | 0 | 0 | 0 | 0 | 0 | 0 | 0 | 0 | 0 | 0 | 0 | 0 | 2024-06-13 15:39:56 | 0 | 0 | 0 | 0 | Close | 0 |  | 0 | 34.6 | 0 | 0
183 | 1 | 1 |  | Rest | 01:31:00 | 01:31:00 | 0 | 3.4536 | 0 | 0 | 0 | 0 | 0 | 0 | 0 | 0 | 0 | 0 | 0 | 0 | 2024-06-13 15:40:26 | 0 | 0 | 0 | 0 | Close | 0 |  | 0.0002 | 34.6 | 0 | 0
184 | 1 | 1 |  | Rest | 01:31:30 | 01:31:30 | 0 | 3.4536 | 0 | 0 | 0 | 0 | 0 | 0 | 0 | 0 | 0 | 0 | 0 | 0 | 2024-06-13 15:40:56 | 0 | 0 | 0 | 0 | Close | 0 |  | 0 | 34.5 | 0 | 0
185 | 1 | 1 |  | Rest | 01:32:00 | 01:32:00 | 0 | 3.4536 | 0 | 0 | 0 | 0 | 0 | 0 | 0 | 0 | 0 | 0 | 0 | 0 | 2024-06-13 15:41:26 | 0 | 0 | 0 | 0 | Close | 0 |  | 0.0002 | 34.5 | 0 | 0
186 | 1 | 1 |  | Rest | 01:32:30 | 01:32:30 | 0 | 3.4536 | 0 | 0 | 0 | 0 | 0 | 0 | 0 | 0 | 0 | 0 | 0 | 0 | 2024-06-13 15:41:56 | 0 | 0 | 0 | 0 | Close | 0 |  | 0.0003 | 34.5 | 0 | 0
187 | 1 | 1 |  | Rest | 01:33:00 | 01:33:00 | 0 | 3.4536 | 0 | 0 | 0 | 0 | 0 | 0 | 0 | 0 | 0 | 0 | 0 | 0 | 2024-06-13 15:42:26 | 0 | 0 | 0 | 0 | Close | 0 |  | 0.0003 | 34.4 | 0 | 0
188 | 1 | 1 |  | Rest | 01:33:30 | 01:33:30 | 0 | 3.4536 | 0 | 0 | 0 | 0 | 0 | 0 | 0 | 0 | 0 | 0 | 0 | 0 | 2024-06-13 15:42:56 | 0 | 0 | 0 | 0 | Close | 0 |  | 0.0002 | 34.4 | 0 | 0
189 | 1 | 1 |  | Rest | 01:34:00 | 01:34:00 | 0 | 3.4536 | 0 | 0 | 0 | 0 | 0 | 0 | 0 | 0 | 0 | 0 | 0 | 0 | 2024-06-13 15:43:26 | 0 | 0 | 0 | 0 | Close | 0 |  | 0 | 34.3 | 0 | 0
190 | 1 | 1 |  | Rest | 01:34:30 | 01:34:30 | 0 | 3.4536 | 0 | 0 | 0 | 0 | 0 | 0 | 0 | 0 | 0 | 0 | 0 | 0 | 2024-06-13 15:43:56 | 0 | 0 | 0 | 0 | Close | 0 |  | 0.0002 | 34.3 | 0 | 0
191 | 1 | 1 |  | Rest | 01:35:00 | 01:35:00 | 0 | 3.4536 | 0 | 0 | 0 | 0 | 0 | 0 | 0 | 0 | 0 | 0 | 0 | 0 | 2024-06-13 15:44:26 | 0 | 0 | 0 | 0 | Close | 0 |  | 0.0002 | 34.2 | 0 | 0
192 | 1 | 1 |  | Rest | 01:35:30 | 01:35:30 | 0 | 3.4536 | 0 | 0 | 0 | 0 | 0 | 0 | 0 | 0 | 0 | 0 | 0 | 0 | 2024-06-13 15:44:56 | 0 | 0 | 0 | 0 | Close | 0 |  | 0 | 34.2 | 0 | 0
193 | 1 | 1 |  | Rest | 01:36:00 | 01:36:00 | 0 | 3.4536 | 0 | 0 | 0 | 0 | 0 | 0 | 0 | 0 | 0 | 0 | 0 | 0 | 2024-06-13 15:45:26 | 0 | 0 | 0 | 0 | Close | 0 |  | 0.0002 | 34.2 | 0 | 0
194 | 1 | 1 |  | Rest | 01:36:30 | 01:36:30 | 0 | 3.4536 | 0 | 0 | 0 | 0 | 0 | 0 | 0 | 0 | 0 | 0 | 0 | 0 | 2024-06-13 15:45:56 | 0 | 0 | 0 | 0 | Close | 0 |  | 0 | 34.1 | 0 | 0
195 | 1 | 1 |  | Rest | 01:37:00 | 01:37:00 | 0 | 3.4536 | 0 | 0 | 0 | 0 | 0 | 0 | 0 | 0 | 0 | 0 | 0 | 0 | 2024-06-13 15:46:26 | 0 | 0 | 0 | 0 | Close | 0 |  | 0.0002 | 34.1 | 0 | 0
196 | 1 | 1 |  | Rest | 01:37:30 | 01:37:30 | 0 | 3.4536 | 0 | 0 | 0 | 0 | 0 | 0 | 0 | 0 | 0 | 0 | 0 | 0 | 2024-06-13 15:46:56 | 0 | 0 | 0 | 0 | Close | 0 |  | 0.0002 | 34 | 0 | 0
197 | 1 | 1 |  | Rest | 01:38:00 | 01:38:00 | 0 | 3.4536 | 0 | 0 | 0 | 0 | 0 | 0 | 0 | 0 | 0 | 0 | 0 | 0 | 2024-06-13 15:47:26 | 0 | 0 | 0 | 0 | Close | 0 |  | 0 | 34 | 0 | 0
198 | 1 | 1 |  | Rest | 01:38:30 | 01:38:30 | 0 | 3.4536 | 0 | 0 | 0 | 0 | 0 | 0 | 0 | 0 | 0 | 0 | 0 | 0 | 2024-06-13 15:47:56 | 0 | 0 | 0 | 0 | Close | 0 |  | 0 | 34 | 0 | 0
199 | 1 | 1 |  | Rest | 01:39:00 | 01:39:00 | 0 | 3.4536 | 0 | 0 | 0 | 0 | 0 | 0 | 0 | 0 | 0 | 0 | 0 | 0 | 2024-06-13 15:48:26 | 0 | 0 | 0 | 0 | Close | 0 |  | 0.0002 | 33.9 | 0 | 0
200 | 1 | 1 |  | Rest | 01:39:30 | 01:39:30 | 0 | 3.4536 | 0 | 0 | 0 | 0 | 0 | 0 | 0 | 0 | 0 | 0 | 0 | 0 | 2024-06-13 15:48:56 | 0 | 0 | 0 | 0 | Close | 0 |  | 0 | 33.9 | 0 | 0
201 | 1 | 1 |  | Rest | 01:40:00 | 01:40:00 | 0 | 3.4536 | 0 | 0 | 0 | 0 | 0 | 0 | 0 | 0 | 0 | 0 | 0 | 0 | 2024-06-13 15:49:26 | 0 | 0 | 0 | 0 | Close | 0 |  | 0.0002 | 33.8 | 0 | 0
202 | 1 | 1 |  | Rest | 01:40:30 | 01:40:30 | 0 | 3.4536 | 0 | 0 | 0 | 0 | 0 | 0 | 0 | 0 | 0 | 0 | 0 | 0 | 2024-06-13 15:49:56 | 0 | 0 | 0 | 0 | Close | 0 |  | 0 | 33.8 | 0 | 0
203 | 1 | 1 |  | Rest | 01:41:00 | 01:41:00 | 0 | 3.4536 | 0 | 0 | 0 | 0 | 0 | 0 | 0 | 0 | 0 | 0 | 0 | 0 | 2024-06-13 15:50:26 | 0 | 0 | 0 | 0 | Close | 0 |  | 0.0002 | 33.7 | 0 | 0
204 | 1 | 1 |  | Rest | 01:41:30 | 01:41:30 | 0 | 3.4536 | 0 | 0 | 0 | 0 | 0 | 0 | 0 | 0 | 0 | 0 | 0 | 0 | 2024-06-13 15:50:56 | 0 | 0 | 0 | 0 | Close | 0 |  | 0.0002 | 33.7 | 0 | 0
205 | 1 | 1 |  | Rest | 01:42:00 | 01:42:00 | 0 | 3.4536 | 0 | 0 | 0 | 0 | 0 | 0 | 0 | 0 | 0 | 0 | 0 | 0 | 2024-06-13 15:51:26 | 0 | 0 | 0 | 0 | Close | 0 |  | 0.0002 | 33.6 | 0 | 0
206 | 1 | 1 |  | Rest | 01:42:30 | 01:42:30 | 0 | 3.4536 | 0 | 0 | 0 | 0 | 0 | 0 | 0 | 0 | 0 | 0 | 0 | 0 | 2024-06-13 15:51:56 | 0 | 0 | 0 | 0 | Close | 0 |  | 0.0002 | 36.8 | 0 | 0
207 | 1 | 1 |  | Rest | 01:43:00 | 01:43:00 | 0 | 3.4536 | 0 | 0 | 0 | 0 | 0 | 0 | 0 | 0 | 0 | 0 | 0 | 0 | 2024-06-13 15:52:26 | 0 | 0 | 0 | 0 | Close | 0 |  | 0.0002 | 36.5 | 0 | 0
208 | 1 | 1 |  | Rest | 01:43:30 | 01:43:30 | 0 | 3.4536 | 0 | 0 | 0 | 0 | 0 | 0 | 0 | 0 | 0 | 0 | 0 | 0 | 2024-06-13 15:52:56 | 0 | 0 | 0 | 0 | Close | 0 |  | 0.0002 | 36 | 0 | 0
209 | 1 | 1 |  | Rest | 01:44:00 | 01:44:00 | 0 | 3.4536 | 0 | 0 | 0 | 0 | 0 | 0 | 0 | 0 | 0 | 0 | 0 | 0 | 2024-06-13 15:53:26 | 0 | 0 | 0 | 0 | Close | 0 |  | 0.0002 | 35.7 | 0 | 0
210 | 1 | 1 |  | Rest | 01:44:30 | 01:44:30 | 0 | 3.4536 | 0 | 0 | 0 | 0 | 0 | 0 | 0 | 0 | 0 | 0 | 0 | 0 | 2024-06-13 15:53:56 | 0 | 0 | 0 | 0 | Close | 0 |  | 0 | 35.5 | 0 | 0
211 | 1 | 1 |  | Rest | 01:45:00 | 01:45:00 | 0 | 3.4536 | 0 | 0 | 0 | 0 | 0 | 0 | 0 | 0 | 0 | 0 | 0 | 0 | 2024-06-13 15:54:26 | 0 | 0 | 0 | 0 | Close | 0 |  | 0.0003 | 35.4 | 0 | 0
212 | 1 | 1 |  | Rest | 01:45:30 | 01:45:30 | 0 | 3.4536 | 0 | 0 | 0 | 0 | 0 | 0 | 0 | 0 | 0 | 0 | 0 | 0 | 2024-06-13 15:54:56 | 0 | 0 | 0 | 0 | Close | 0 |  | 0.0002 | 35.3 | 0 | 0
213 | 1 | 1 |  | Rest | 01:46:00 | 01:46:00 | 0 | 3.4536 | 0 | 0 | 0 | 0 | 0 | 0 | 0 | 0 | 0 | 0 | 0 | 0 | 2024-06-13 15:55:26 | 0 | 0 | 0 | 0 | Close | 0 |  | 0 | 35.2 | 0 | 0
214 | 1 | 1 |  | Rest | 01:46:30 | 01:46:30 | 0 | 3.4536 | 0 | 0 | 0 | 0 | 0 | 0 | 0 | 0 | 0 | 0 | 0 | 0 | 2024-06-13 15:55:56 | 0 | 0 | 0 | 0 | Close | 0 |  | 0 | 35.2 | 0 | 0
215 | 1 | 1 |  | Rest | 01:47:00 | 01:47:00 | 0 | 3.4536 | 0 | 0 | 0 | 0 | 0 | 0 | 0 | 0 | 0 | 0 | 0 | 0 | 2024-06-13 15:56:26 | 0 | 0 | 0 | 0 | Close | 0 |  | 0 | 35.1 | 0 | 0
216 | 1 | 1 |  | Rest | 01:47:30 | 01:47:30 | 0 | 3.4536 | 0 | 0 | 0 | 0 | 0 | 0 | 0 | 0 | 0 | 0 | 0 | 0 | 2024-06-13 15:56:56 | 0 | 0 | 0 | 0 | Close | 0 |  | 0.0002 | 35.1 | 0 | 0
217 | 1 | 1 |  | Rest | 01:48:00 | 01:48:00 | 0 | 3.4536 | 0 | 0 | 0 | 0 | 0 | 0 | 0 | 0 | 0 | 0 | 0 | 0 | 2024-06-13 15:57:26 | 0 | 0 | 0 | 0 | Close | 0 |  | 0.0002 | 35.1 | 0 | 0
218 | 1 | 1 |  | Rest | 01:48:30 | 01:48:30 | 0 | 3.4536 | 0 | 0 | 0 | 0 | 0 | 0 | 0 | 0 | 0 | 0 | 0 | 0 | 2024-06-13 15:57:56 | 0 | 0 | 0 | 0 | Close | 0 |  | 0.0002 | 35 | 0 | 0
219 | 1 | 1 |  | Rest | 01:49:00 | 01:49:00 | 0 | 3.4536 | 0 | 0 | 0 | 0 | 0 | 0 | 0 | 0 | 0 | 0 | 0 | 0 | 2024-06-13 15:58:26 | 0 | 0 | 0 | 0 | Close | 0 |  | -0.0002 | 35 | 0 | 0
220 | 1 | 1 |  | Rest | 01:49:30 | 01:49:30 | 0 | 3.4536 | 0 | 0 | 0 | 0 | 0 | 0 | 0 | 0 | 0 | 0 | 0 | 0 | 2024-06-13 15:58:56 | 0 | 0 | 0 | 0 | Close | 0 |  | 0.0002 | 34.9 | 0 | 0
221 | 1 | 1 |  | Rest | 01:50:00 | 01:50:00 | 0 | 3.4536 | 0 | 0 | 0 | 0 | 0 | 0 | 0 | 0 | 0 | 0 | 0 | 0 | 2024-06-13 15:59:26 | 0 | 0 | 0 | 0 | Close | 0 |  | 0 | 34.9 | 0 | 0
222 | 1 | 1 |  | Rest | 01:50:30 | 01:50:30 | 0 | 3.4536 | 0 | 0 | 0 | 0 | 0 | 0 | 0 | 0 | 0 | 0 | 0 | 0 | 2024-06-13 15:59:56 | 0 | 0 | 0 | 0 | Close | 0 |  | 0 | 34.9 | 0 | 0
223 | 1 | 1 |  | Rest | 01:51:00 | 01:51:00 | 0 | 3.4536 | 0 | 0 | 0 | 0 | 0 | 0 | 0 | 0 | 0 | 0 | 0 | 0 | 2024-06-13 16:00:26 | 0 | 0 | 0 | 0 | Close | 0 |  | 0 | 34.9 | 0 | 0
224 | 1 | 1 |  | Rest | 01:51:30 | 01:51:30 | 0 | 3.4536 | 0 | 0 | 0 | 0 | 0 | 0 | 0 | 0 | 0 | 0 | 0 | 0 | 2024-06-13 16:00:56 | 0 | 0 | 0 | 0 | Close | 0 |  | 0 | 34.8 | 0 | 0
225 | 1 | 1 |  | Rest | 01:52:00 | 01:52:00 | 0 | 3.4536 | 0 | 0 | 0 | 0 | 0 | 0 | 0 | 0 | 0 | 0 | 0 | 0 | 2024-06-13 16:01:26 | 0 | 0 | 0 | 0 | Close | 0 |  | 0.0002 | 34.8 | 0 | 0
226 | 1 | 1 |  | Rest | 01:52:30 | 01:52:30 | 0 | 3.4536 | 0 | 0 | 0 | 0 | 0 | 0 | 0 | 0 | 0 | 0 | 0 | 0 | 2024-06-13 16:01:56 | 0 | 0 | 0 | 0 | Close | 0 |  | 0.0002 | 34.7 | 0 | 0
227 | 1 | 1 |  | Rest | 01:53:00 | 01:53:00 | 0 | 3.4536 | 0 | 0 | 0 | 0 | 0 | 0 | 0 | 0 | 0 | 0 | 0 | 0 | 2024-06-13 16:02:26 | 0 | 0 | 0 | 0 | Close | 0 |  | 0 | 34.7 | 0 | 0
228 | 1 | 1 |  | Rest | 01:53:30 | 01:53:30 | 0 | 3.4536 | 0 | 0 | 0 | 0 | 0 | 0 | 0 | 0 | 0 | 0 | 0 | 0 | 2024-06-13 16:02:56 | 0 | 0 | 0 | 0 | Close | 0 |  | 0.0003 | 34.7 | 0 | 0
229 | 1 | 1 |  | Rest | 01:54:00 | 01:54:00 | 0 | 3.4536 | 0 | 0 | 0 | 0 | 0 | 0 | 0 | 0 | 0 | 0 | 0 | 0 | 2024-06-13 16:03:26 | 0 | 0 | 0 | 0 | Close | 0 |  | 0.0002 | 34.6 | 0 | 0
230 | 1 | 1 |  | Rest | 01:54:30 | 01:54:30 | 0 | 3.4536 | 0 | 0 | 0 | 0 | 0 | 0 | 0 | 0 | 0 | 0 | 0 | 0 | 2024-06-13 16:03:56 | 0 | 0 | 0 | 0 | Close | 0 |  | 0.0003 | 34.6 | 0 | 0
231 | 1 | 1 |  | Rest | 01:55:00 | 01:55:00 | 0 | 3.4536 | 0 | 0 | 0 | 0 | 0 | 0 | 0 | 0 | 0 | 0 | 0 | 0 | 2024-06-13 16:04:26 | 0 | 0 | 0 | 0 | Close | 0 |  | 0.0003 | 34.6 | 0 | 0
232 | 1 | 1 |  | Rest | 01:55:30 | 01:55:30 | 0 | 3.4536 | 0 | 0 | 0 | 0 | 0 | 0 | 0 | 0 | 0 | 0 | 0 | 0 | 2024-06-13 16:04:56 | 0 | 0 | 0 | 0 | Close | 0 |  | 0.0002 | 34.5 | 0 | 0
233 | 1 | 1 |  | Rest | 01:56:00 | 01:56:00 | 0 | 3.4536 | 0 | 0 | 0 | 0 | 0 | 0 | 0 | 0 | 0 | 0 | 0 | 0 | 2024-06-13 16:05:26 | 0 | 0 | 0 | 0 | Close | 0 |  | 0.0003 | 34.5 | 0 | 0
234 | 1 | 1 |  | Rest | 01:56:30 | 01:56:30 | 0 | 3.4536 | 0 | 0 | 0 | 0 | 0 | 0 | 0 | 0 | 0 | 0 | 0 | 0 | 2024-06-13 16:05:56 | 0 | 0 | 0 | 0 | Close | 0 |  | 0.0002 | 34.4 | 0 | 0
235 | 1 | 1 |  | Rest | 01:57:00 | 01:57:00 | 0 | 3.4536 | 0 | 0 | 0 | 0 | 0 | 0 | 0 | 0 | 0 | 0 | 0 | 0 | 2024-06-13 16:06:26 | 0 | 0 | 0 | 0 | Close | 0 |  | 0 | 34.4 | 0 | 0
236 | 1 | 1 |  | Rest | 01:57:30 | 01:57:30 | 0 | 3.4536 | 0 | 0 | 0 | 0 | 0 | 0 | 0 | 0 | 0 | 0 | 0 | 0 | 2024-06-13 16:06:56 | 0 | 0 | 0 | 0 | Close | 0 |  | 0 | 34.3 | 0 | 0
237 | 1 | 1 |  | Rest | 01:58:00 | 01:58:00 | 0 | 3.4536 | 0 | 0 | 0 | 0 | 0 | 0 | 0 | 0 | 0 | 0 | 0 | 0 | 2024-06-13 16:07:26 | 0 | 0 | 0 | 0 | Close | 0 |  | 0.0002 | 34.3 | 0 | 0
238 | 1 | 1 |  | Rest | 01:58:30 | 01:58:30 | 0 | 3.4536 | 0 | 0 | 0 | 0 | 0 | 0 | 0 | 0 | 0 | 0 | 0 | 0 | 2024-06-13 16:07:56 | 0 | 0 | 0 | 0 | Close | 0 |  | 0.0002 | 34.3 | 0 | 0
239 | 1 | 1 |  | Rest | 01:59:00 | 01:59:00 | 0 | 3.4536 | 0 | 0 | 0 | 0 | 0 | 0 | 0 | 0 | 0 | 0 | 0 | 0 | 2024-06-13 16:08:26 | 0 | 0 | 0 | 0 | Close | 0 |  | 0.0002 | 34.2 | 0 | 0
240 | 1 | 1 |  | Rest | 01:59:30 | 01:59:30 | 0 | 3.4536 | 0 | 0 | 0 | 0 | 0 | 0 | 0 | 0 | 0 | 0 | 0 | 0 | 2024-06-13 16:08:56 | 0 | 0 | 0 | 0 | Close | 0 |  | 0 | 34.2 | 0 | 0
241 | 1 | 1 |  | Rest | 02:00:00 | 02:00:00 | 0 | 3.4536 | 0 | 0 | 0 | 0 | 0 | 0 | 0 | 0 | 0 | 0 | 0 | 0 | 2024-06-13 16:09:26 | 0 | 0 | 0 | 0 | Close | 0 |  | 0.0002 | 34.1 | 0 | 0
242 | 1 | 1 |  | Rest | 02:00:30 | 02:00:30 | 0 | 3.4536 | 0 | 0 | 0 | 0 | 0 | 0 | 0 | 0 | 0 | 0 | 0 | 0 | 2024-06-13 16:09:56 | 0 | 0 | 0 | 0 | Close | 0 |  | 0.0002 | 34.1 | 0 | 0
243 | 1 | 1 |  | Rest | 02:01:00 | 02:01:00 | 0 | 3.4536 | 0 | 0 | 0 | 0 | 0 | 0 | 0 | 0 | 0 | 0 | 0 | 0 | 2024-06-13 16:10:26 | 0 | 0 | 0 | 0 | Close | 0 |  | 0.0002 | 34 | 0 | 0
244 | 1 | 1 |  | Rest | 02:01:30 | 02:01:30 | 0 | 3.4536 | 0 | 0 | 0 | 0 | 0 | 0 | 0 | 0 | 0 | 0 | 0 | 0 | 2024-06-13 16:10:56 | 0 | 0 | 0 | 0 | Close | 0 |  | 0 | 34 | 0 | 0
245 | 1 | 1 |  | Rest | 02:02:00 | 02:02:00 | 0 | 3.4536 | 0 | 0 | 0 | 0 | 0 | 0 | 0 | 0 | 0 | 0 | 0 | 0 | 2024-06-13 16:11:26 | 0 | 0 | 0 | 0 | Close | 0 |  | 0.0002 | 33.9 | 0 | 0
246 | 1 | 1 |  | Rest | 02:02:30 | 02:02:30 | 0 | 3.4536 | 0 | 0 | 0 | 0 | 0 | 0 | 0 | 0 | 0 | 0 | 0 | 0 | 2024-06-13 16:11:56 | 0 | 0 | 0 | 0 | Close | 0 |  | 0.0003 | 33.9 | 0 | 0
247 | 1 | 1 |  | Rest | 02:03:00 | 02:03:00 | 0 | 3.4536 | 0 | 0 | 0 | 0 | 0 | 0 | 0 | 0 | 0 | 0 | 0 | 0 | 2024-06-13 16:12:26 | 0 | 0 | 0 | 0 | Close | 0 |  | 0.0002 | 33.9 | 0 | 0
248 | 1 | 1 |  | Rest | 02:03:30 | 02:03:30 | 0 | 3.4536 | 0 | 0 | 0 | 0 | 0 | 0 | 0 | 0 | 0 | 0 | 0 | 0 | 2024-06-13 16:12:56 | 0 | 0 | 0 | 0 | Close | 0 |  | 0.0002 | 33.8 | 0 | 0
249 | 1 | 1 |  | Rest | 02:04:00 | 02:04:00 | 0 | 3.4536 | 0 | 0 | 0 | 0 | 0 | 0 | 0 | 0 | 0 | 0 | 0 | 0 | 2024-06-13 16:13:26 | 0 | 0 | 0 | 0 | Close | 0 |  | 0.0002 | 33.8 | 0 | 0
250 | 1 | 1 |  | Rest | 02:04:30 | 02:04:30 | 0 | 3.4536 | 0 | 0 | 0 | 0 | 0 | 0 | 0 | 0 | 0 | 0 | 0 | 0 | 2024-06-13 16:13:56 | 0 | 0 | 0 | 0 | Close | 0 |  | 0.0002 | 33.7 | 0 | 0
251 | 1 | 1 |  | Rest | 02:05:00 | 02:05:00 | 0 | 3.4536 | 0 | 0 | 0 | 0 | 0 | 0 | 0 | 0 | 0 | 0 | 0 | 0 | 2024-06-13 16:14:26 | 0 | 0 | 0 | 0 | Close | 0 |  | 0 | 33.6 | 0 | 0
252 | 1 | 1 |  | Rest | 02:05:30 | 02:05:30 | 0 | 3.4536 | 0 | 0 | 0 | 0 | 0 | 0 | 0 | 0 | 0 | 0 | 0 | 0 | 2024-06-13 16:14:56 | 0 | 0 | 0 | 0 | Close | 0 |  | 0 | 33.6 | 0 | 0
253 | 1 | 1 |  | Rest | 02:06:00 | 02:06:00 | 0 | 3.4536 | 0 | 0 | 0 | 0 | 0 | 0 | 0 | 0 | 0 | 0 | 0 | 0 | 2024-06-13 16:15:26 | 0 | 0 | 0 | 0 | Close | 0 |  | 0.0002 | 33.5 | 0 | 0
254 | 1 | 1 |  | Rest | 02:06:30 | 02:06:30 | 0 | 3.4536 | 0 | 0 | 0 | 0 | 0 | 0 | 0 | 0 | 0 | 0 | 0 | 0 | 2024-06-13 16:15:56 | 0 | 0 | 0 | 0 | Close | 0 |  | 0.0002 | 33.5 | 0 | 0
255 | 1 | 1 |  | Rest | 02:07:00 | 02:07:00 | 0 | 3.4536 | 0 | 0 | 0 | 0 | 0 | 0 | 0 | 0 | 0 | 0 | 0 | 0 | 2024-06-13 16:16:26 | 0 | 0 | 0 | 0 | Close | 0 |  | 0 | 33.4 | 0 | 0
256 | 1 | 1 |  | Rest | 02:07:30 | 02:07:30 | 0 | 3.4536 | 0 | 0 | 0 | 0 | 0 | 0 | 0 | 0 | 0 | 0 | 0 | 0 | 2024-06-13 16:16:56 | 0 | 0 | 0 | 0 | Close | 0 |  | 0 | 33.7 | 0 | 0
257 | 1 | 1 |  | Rest | 02:08:00 | 02:08:00 | 0 | 3.4536 | 0 | 0 | 0 | 0 | 0 | 0 | 0 | 0 | 0 | 0 | 0 | 0 | 2024-06-13 16:17:26 | 0 | 0 | 0 | 0 | Close | 0 |  | 0.0003 | 36.9 | 0 | 0
258 | 1 | 1 |  | Rest | 02:08:30 | 02:08:30 | 0 | 3.4536 | 0 | 0 | 0 | 0 | 0 | 0 | 0 | 0 | 0 | 0 | 0 | 0 | 2024-06-13 16:17:56 | 0 | 0 | 0 | 0 | Close | 0 |  | 0.0002 | 36.5 | 0 | 0
259 | 1 | 1 |  | Rest | 02:09:00 | 02:09:00 | 0 | 3.4536 | 0 | 0 | 0 | 0 | 0 | 0 | 0 | 0 | 0 | 0 | 0 | 0 | 2024-06-13 16:18:26 | 0 | 0 | 0 | 0 | Close | 0 |  | 0 | 36.1 | 0 | 0
260 | 1 | 1 |  | Rest | 02:09:30 | 02:09:30 | 0 | 3.4536 | 0 | 0 | 0 | 0 | 0 | 0 | 0 | 0 | 0 | 0 | 0 | 0 | 2024-06-13 16:18:56 | 0 | 0 | 0 | 0 | Close | 0 |  | -0.0002 | 35.8 | 0 | 0
261 | 1 | 1 |  | Rest | 02:10:00 | 02:10:00 | 0 | 3.4536 | 0 | 0 | 0 | 0 | 0 | 0 | 0 | 0 | 0 | 0 | 0 | 0 | 2024-06-13 16:19:26 | 0 | 0 | 0 | 0 | Close | 0 |  | 0.0002 | 35.5 | 0 | 0
262 | 1 | 1 |  | Rest | 02:10:30 | 02:10:30 | 0 | 3.4536 | 0 | 0 | 0 | 0 | 0 | 0 | 0 | 0 | 0 | 0 | 0 | 0 | 2024-06-13 16:19:56 | 0 | 0 | 0 | 0 | Close | 0 |  | 0.0002 | 35.4 | 0 | 0
263 | 1 | 1 |  | Rest | 02:11:00 | 02:11:00 | 0 | 3.4536 | 0 | 0 | 0 | 0 | 0 | 0 | 0 | 0 | 0 | 0 | 0 | 0 | 2024-06-13 16:20:26 | 0 | 0 | 0 | 0 | Close | 0 |  | 0.0002 | 35.3 | 0 | 0
264 | 1 | 1 |  | Rest | 02:11:30 | 02:11:30 | 0 | 3.4536 | 0 | 0 | 0 | 0 | 0 | 0 | 0 | 0 | 0 | 0 | 0 | 0 | 2024-06-13 16:20:56 | 0 | 0 | 0 | 0 | Close | 0 |  | 0.0002 | 35.2 | 0 | 0
265 | 1 | 1 |  | Rest | 02:12:00 | 02:12:00 | 0 | 3.4536 | 0 | 0 | 0 | 0 | 0 | 0 | 0 | 0 | 0 | 0 | 0 | 0 | 2024-06-13 16:21:26 | 0 | 0 | 0 | 0 | Close | 0 |  | 0.0002 | 35.2 | 0 | 0
266 | 1 | 1 |  | Rest | 02:12:30 | 02:12:30 | 0 | 3.4536 | 0 | 0 | 0 | 0 | 0 | 0 | 0 | 0 | 0 | 0 | 0 | 0 | 2024-06-13 16:21:56 | 0 | 0 | 0 | 0 | Close | 0 |  | 0.0002 | 35.1 | 0 | 0
267 | 1 | 1 |  | Rest | 02:13:00 | 02:13:00 | 0 | 3.4536 | 0 | 0 | 0 | 0 | 0 | 0 | 0 | 0 | 0 | 0 | 0 | 0 | 2024-06-13 16:22:26 | 0 | 0 | 0 | 0 | Close | 0 |  | 0 | 35.1 | 0 | 0
268 | 1 | 1 |  | Rest | 02:13:30 | 02:13:30 | 0 | 3.4536 | 0 | 0 | 0 | 0 | 0 | 0 | 0 | 0 | 0 | 0 | 0 | 0 | 2024-06-13 16:22:56 | 0 | 0 | 0 | 0 | Close | 0 |  | 0 | 35.1 | 0 | 0
269 | 1 | 1 |  | Rest | 02:14:00 | 02:14:00 | 0 | 3.4536 | 0 | 0 | 0 | 0 | 0 | 0 | 0 | 0 | 0 | 0 | 0 | 0 | 2024-06-13 16:23:26 | 0 | 0 | 0 | 0 | Close | 0 |  | 0.0002 | 35 | 0 | 0
270 | 1 | 1 |  | Rest | 02:14:30 | 02:14:30 | 0 | 3.4536 | 0 | 0 | 0 | 0 | 0 | 0 | 0 | 0 | 0 | 0 | 0 | 0 | 2024-06-13 16:23:56 | 0 | 0 | 0 | 0 | Close | 0 |  | 0 | 35 | 0 | 0
271 | 1 | 1 |  | Rest | 02:15:00 | 02:15:00 | 0 | 3.4536 | 0 | 0 | 0 | 0 | 0 | 0 | 0 | 0 | 0 | 0 | 0 | 0 | 2024-06-13 16:24:26 | 0 | 0 | 0 | 0 | Close | 0 |  | -0.0002 | 35 | 0 | 0
272 | 1 | 1 |  | Rest | 02:15:30 | 02:15:30 | 0 | 3.4536 | 0 | 0 | 0 | 0 | 0 | 0 | 0 | 0 | 0 | 0 | 0 | 0 | 2024-06-13 16:24:56 | 0 | 0 | 0 | 0 | Close | 0 |  | 0 | 34.9 | 0 | 0
273 | 1 | 1 |  | Rest | 02:16:00 | 02:16:00 | 0 | 3.4536 | 0 | 0 | 0 | 0 | 0 | 0 | 0 | 0 | 0 | 0 | 0 | 0 | 2024-06-13 16:25:26 | 0 | 0 | 0 | 0 | Close | 0 |  | 0 | 34.9 | 0 | 0
274 | 1 | 1 |  | Rest | 02:16:30 | 02:16:30 | 0 | 3.4536 | 0 | 0 | 0 | 0 | 0 | 0 | 0 | 0 | 0 | 0 | 0 | 0 | 2024-06-13 16:25:56 | 0 | 0 | 0 | 0 | Close | 0 |  | 0.0002 | 34.9 | 0 | 0
275 | 1 | 1 |  | Rest | 02:17:00 | 02:17:00 | 0 | 3.4536 | 0 | 0 | 0 | 0 | 0 | 0 | 0 | 0 | 0 | 0 | 0 | 0 | 2024-06-13 16:26:26 | 0 | 0 | 0 | 0 | Close | 0 |  | 0.0002 | 34.8 | 0 | 0
276 | 1 | 1 |  | Rest | 02:17:30 | 02:17:30 | 0 | 3.4536 | 0 | 0 | 0 | 0 | 0 | 0 | 0 | 0 | 0 | 0 | 0 | 0 | 2024-06-13 16:26:56 | 0 | 0 | 0 | 0 | Close | 0 |  | 0.0002 | 34.8 | 0 | 0
277 | 1 | 1 |  | Rest | 02:18:00 | 02:18:00 | 0 | 3.4536 | 0 | 0 | 0 | 0 | 0 | 0 | 0 | 0 | 0 | 0 | 0 | 0 | 2024-06-13 16:27:26 | 0 | 0 | 0 | 0 | Close | 0 |  | 0.0002 | 34.8 | 0 | 0
278 | 1 | 1 |  | Rest | 02:18:30 | 02:18:30 | 0 | 3.4536 | 0 | 0 | 0 | 0 | 0 | 0 | 0 | 0 | 0 | 0 | 0 | 0 | 2024-06-13 16:27:56 | 0 | 0 | 0 | 0 | Close | 0 |  | 0.0002 | 34.7 | 0 | 0
279 | 1 | 1 |  | Rest | 02:19:00 | 02:19:00 | 0 | 3.4536 | 0 | 0 | 0 | 0 | 0 | 0 | 0 | 0 | 0 | 0 | 0 | 0 | 2024-06-13 16:28:26 | 0 | 0 | 0 | 0 | Close | 0 |  | 0.0002 | 34.7 | 0 | 0
280 | 1 | 1 |  | Rest | 02:19:30 | 02:19:30 | 0 | 3.4536 | 0 | 0 | 0 | 0 | 0 | 0 | 0 | 0 | 0 | 0 | 0 | 0 | 2024-06-13 16:28:56 | 0 | 0 | 0 | 0 | Close | 0 |  | 0.0002 | 34.6 | 0 | 0
281 | 1 | 1 |  | Rest | 02:20:00 | 02:20:00 | 0 | 3.4536 | 0 | 0 | 0 | 0 | 0 | 0 | 0 | 0 | 0 | 0 | 0 | 0 | 2024-06-13 16:29:26 | 0 | 0 | 0 | 0 | Close | 0 |  | 0.0002 | 34.6 | 0 | 0
282 | 1 | 1 |  | Rest | 02:20:30 | 02:20:30 | 0 | 3.4536 | 0 | 0 | 0 | 0 | 0 | 0 | 0 | 0 | 0 | 0 | 0 | 0 | 2024-06-13 16:29:56 | 0 | 0 | 0 | 0 | Close | 0 |  | 0 | 34.6 | 0 | 0
283 | 1 | 1 |  | Rest | 02:21:00 | 02:21:00 | 0 | 3.4536 | 0 | 0 | 0 | 0 | 0 | 0 | 0 | 0 | 0 | 0 | 0 | 0 | 2024-06-13 16:30:26 | 0 | 0 | 0 | 0 | Close | 0 |  | 0.0002 | 34.5 | 0 | 0
284 | 1 | 1 |  | Rest | 02:21:30 | 02:21:30 | 0 | 3.4536 | 0 | 0 | 0 | 0 | 0 | 0 | 0 | 0 | 0 | 0 | 0 | 0 | 2024-06-13 16:30:56 | 0 | 0 | 0 | 0 | Close | 0 |  | 0.0002 | 34.5 | 0 | 0
285 | 1 | 1 |  | Rest | 02:22:00 | 02:22:00 | 0 | 3.4536 | 0 | 0 | 0 | 0 | 0 | 0 | 0 | 0 | 0 | 0 | 0 | 0 | 2024-06-13 16:31:26 | 0 | 0 | 0 | 0 | Close | 0 |  | 0 | 34.5 | 0 | 0
286 | 1 | 1 |  | Rest | 02:22:30 | 02:22:30 | 0 | 3.4536 | 0 | 0 | 0 | 0 | 0 | 0 | 0 | 0 | 0 | 0 | 0 | 0 | 2024-06-13 16:31:56 | 0 | 0 | 0 | 0 | Close | 0 |  | 0 | 34.4 | 0 | 0
287 | 1 | 1 |  | Rest | 02:23:00 | 02:23:00 | 0 | 3.4536 | 0 | 0 | 0 | 0 | 0 | 0 | 0 | 0 | 0 | 0 | 0 | 0 | 2024-06-13 16:32:26 | 0 | 0 | 0 | 0 | Close | 0 |  | 0 | 34.3 | 0 | 0
288 | 1 | 1 |  | Rest | 02:23:30 | 02:23:30 | 0 | 3.4536 | 0 | 0 | 0 | 0 | 0 | 0 | 0 | 0 | 0 | 0 | 0 | 0 | 2024-06-13 16:32:56 | 0 | 0 | 0 | 0 | Close | 0 |  | 0 | 34.3 | 0 | 0
289 | 1 | 1 |  | Rest | 02:24:00 | 02:24:00 | 0 | 3.4536 | 0 | 0 | 0 | 0 | 0 | 0 | 0 | 0 | 0 | 0 | 0 | 0 | 2024-06-13 16:33:26 | 0 | 0 | 0 | 0 | Close | 0 |  | 0.0002 | 34.3 | 0 | 0
290 | 1 | 1 |  | Rest | 02:24:30 | 02:24:30 | 0 | 3.4536 | 0 | 0 | 0 | 0 | 0 | 0 | 0 | 0 | 0 | 0 | 0 | 0 | 2024-06-13 16:33:56 | 0 | 0 | 0 | 0 | Close | 0 |  | 0 | 34.2 | 0 | 0
291 | 1 | 1 |  | Rest | 02:25:00 | 02:25:00 | 0 | 3.4536 | 0 | 0 | 0 | 0 | 0 | 0 | 0 | 0 | 0 | 0 | 0 | 0 | 2024-06-13 16:34:26 | 0 | 0 | 0 | 0 | Close | 0 |  | 0.0002 | 34.2 | 0 | 0
292 | 1 | 1 |  | Rest | 02:25:30 | 02:25:30 | 0 | 3.4536 | 0 | 0 | 0 | 0 | 0 | 0 | 0 | 0 | 0 | 0 | 0 | 0 | 2024-06-13 16:34:56 | 0 | 0 | 0 | 0 | Close | 0 |  | 0.0002 | 34.1 | 0 | 0
293 | 1 | 1 |  | Rest | 02:26:00 | 02:26:00 | 0 | 3.4536 | 0 | 0 | 0 | 0 | 0 | 0 | 0 | 0 | 0 | 0 | 0 | 0 | 2024-06-13 16:35:26 | 0 | 0 | 0 | 0 | Close | 0 |  | 0.0002 | 34.1 | 0 | 0
294 | 1 | 1 |  | Rest | 02:26:30 | 02:26:30 | 0 | 3.4536 | 0 | 0 | 0 | 0 | 0 | 0 | 0 | 0 | 0 | 0 | 0 | 0 | 2024-06-13 16:35:56 | 0 | 0 | 0 | 0 | Close | 0 |  | 0 | 34.1 | 0 | 0
295 | 1 | 1 |  | Rest | 02:27:00 | 02:27:00 | 0 | 3.4536 | 0 | 0 | 0 | 0 | 0 | 0 | 0 | 0 | 0 | 0 | 0 | 0 | 2024-06-13 16:36:26 | 0 | 0 | 0 | 0 | Close | 0 |  | 0 | 34 | 0 | 0
296 | 1 | 1 |  | Rest | 02:27:30 | 02:27:30 | 0 | 3.4536 | 0 | 0 | 0 | 0 | 0 | 0 | 0 | 0 | 0 | 0 | 0 | 0 | 2024-06-13 16:36:56 | 0 | 0 | 0 | 0 | Close | 0 |  | 0.0002 | 34 | 0 | 0
297 | 1 | 1 |  | Rest | 02:28:00 | 02:28:00 | 0 | 3.4536 | 0 | 0 | 0 | 0 | 0 | 0 | 0 | 0 | 0 | 0 | 0 | 0 | 2024-06-13 16:37:26 | 0 | 0 | 0 | 0 | Close | 0 |  | 0.0003 | 33.9 | 0 | 0
298 | 1 | 1 |  | Rest | 02:28:30 | 02:28:30 | 0 | 3.4536 | 0 | 0 | 0 | 0 | 0 | 0 | 0 | 0 | 0 | 0 | 0 | 0 | 2024-06-13 16:37:56 | 0 | 0 | 0 | 0 | Close | 0 |  | 0 | 33.9 | 0 | 0
299 | 1 | 1 |  | Rest | 02:29:00 | 02:29:00 | 0 | 3.4536 | 0 | 0 | 0 | 0 | 0 | 0 | 0 | 0 | 0 | 0 | 0 | 0 | 2024-06-13 16:38:26 | 0 | 0 | 0 | 0 | Close | 0 |  | 0.0002 | 33.8 | 0 | 0
300 | 1 | 1 |  | Rest | 02:29:30 | 02:29:30 | 0 | 3.4536 | 0 | 0 | 0 | 0 | 0 | 0 | 0 | 0 | 0 | 0 | 0 | 0 | 2024-06-13 16:38:56 | 0 | 0 | 0 | 0 | Close | 0 |  | 0 | 33.8 | 0 | 0
301 | 1 | 1 |  | Rest | 02:30:00 | 02:30:00 | 0 | 3.4536 | 0 | 0 | 0 | 0 | 0 | 0 | 0 | 0 | 0 | 0 | 0 | 0 | 2024-06-13 16:39:26 | 0 | 0 | 0 | 0 | Close | 0 |  | 0 | 33.7 | 0 | 0
302 | 1 | 1 |  | Rest | 02:30:30 | 02:30:30 | 0 | 3.4536 | 0 | 0 | 0 | 0 | 0 | 0 | 0 | 0 | 0 | 0 | 0 | 0 | 2024-06-13 16:39:56 | 0 | 0 | 0 | 0 | Close | 0 |  | 0.0002 | 33.7 | 0 | 0
303 | 1 | 1 |  | Rest | 02:31:00 | 02:31:00 | 0 | 3.4536 | 0 | 0 | 0 | 0 | 0 | 0 | 0 | 0 | 0 | 0 | 0 | 0 | 2024-06-13 16:40:26 | 0 | 0 | 0 | 0 | Close | 0 |  | 0.0002 | 33.6 | 0 | 0
304 | 1 | 1 |  | Rest | 02:31:30 | 02:31:30 | 0 | 3.4536 | 0 | 0 | 0 | 0 | 0 | 0 | 0 | 0 | 0 | 0 | 0 | 0 | 2024-06-13 16:40:56 | 0 | 0 | 0 | 0 | Close | 0 |  | 0.0003 | 33.6 | 0 | 0
305 | 1 | 1 |  | Rest | 02:32:00 | 02:32:00 | 0 | 3.4539 | 0 | 0 | 0 | 0 | 0 | 0 | 0 | 0 | 0 | 0 | 0 | 0 | 2024-06-13 16:41:26 | 0 | 0 | 0 | 0 | Close | 0 |  | 0.0002 | 33.5 | 0 | 0
306 | 1 | 1 |  | Rest | 02:32:30 | 02:32:30 | 0 | 3.4536 | 0 | 0 | 0 | 0 | 0 | 0 | 0 | 0 | 0 | 0 | 0 | 0 | 2024-06-13 16:41:56 | 0 | 0 | 0 | 0 | Close | 0 |  | 0 | 33.5 | 0 | 0
307 | 1 | 1 |  | Rest | 02:33:00 | 02:33:00 | 0 | 3.4536 | 0 | 0 | 0 | 0 | 0 | 0 | 0 | 0 | 0 | 0 | 0 | 0 | 2024-06-13 16:42:26 | 0 | 0 | 0 | 0 | Close | 0 |  | 0.0003 | 33.4 | 0 | 0
308 | 1 | 1 |  | Rest | 02:33:30 | 02:33:30 | 0 | 3.4536 | 0 | 0 | 0 | 0 | 0 | 0 | 0 | 0 | 0 | 0 | 0 | 0 | 2024-06-13 16:42:56 | 0 | 0 | 0 | 0 | Close | 0 |  | 0.0002 | 34.1 | 0 | 0
309 | 1 | 1 |  | Rest | 02:34:00 | 02:34:00 | 0 | 3.4536 | 0 | 0 | 0 | 0 | 0 | 0 | 0 | 0 | 0 | 0 | 0 | 0 | 2024-06-13 16:43:26 | 0 | 0 | 0 | 0 | Close | 0 |  | 0.0002 | 36.7 | 0 | 0
310 | 1 | 1 |  | Rest | 02:34:30 | 02:34:30 | 0 | 3.4536 | 0 | 0 | 0 | 0 | 0 | 0 | 0 | 0 | 0 | 0 | 0 | 0 | 2024-06-13 16:43:56 | 0 | 0 | 0 | 0 | Close | 0 |  | 0.0002 | 36.3 | 0 | 0
311 | 1 | 1 |  | Rest | 02:35:00 | 02:35:00 | 0 | 3.4536 | 0 | 0 | 0 | 0 | 0 | 0 | 0 | 0 | 0 | 0 | 0 | 0 | 2024-06-13 16:44:26 | 0 | 0 | 0 | 0 | Close | 0 |  | 0.0002 | 35.9 | 0 | 0
312 | 1 | 1 |  | Rest | 02:35:30 | 02:35:30 | 0 | 3.4536 | 0 | 0 | 0 | 0 | 0 | 0 | 0 | 0 | 0 | 0 | 0 | 0 | 2024-06-13 16:44:56 | 0 | 0 | 0 | 0 | Close | 0 |  | 0.0002 | 35.6 | 0 | 0
313 | 1 | 1 |  | Rest | 02:36:00 | 02:36:00 | 0 | 3.4536 | 0 | 0 | 0 | 0 | 0 | 0 | 0 | 0 | 0 | 0 | 0 | 0 | 2024-06-13 16:45:26 | 0 | 0 | 0 | 0 | Close | 0 |  | 0 | 35.4 | 0 | 0
314 | 1 | 1 |  | Rest | 02:36:30 | 02:36:30 | 0 | 3.4536 | 0 | 0 | 0 | 0 | 0 | 0 | 0 | 0 | 0 | 0 | 0 | 0 | 2024-06-13 16:45:56 | 0 | 0 | 0 | 0 | Close | 0 |  | 0.0002 | 35.3 | 0 | 0
315 | 1 | 1 |  | Rest | 02:37:00 | 02:37:00 | 0 | 3.4536 | 0 | 0 | 0 | 0 | 0 | 0 | 0 | 0 | 0 | 0 | 0 | 0 | 2024-06-13 16:46:26 | 0 | 0 | 0 | 0 | Close | 0 |  | 0.0002 | 35.2 | 0 | 0
316 | 1 | 1 |  | Rest | 02:37:30 | 02:37:30 | 0 | 3.4536 | 0 | 0 | 0 | 0 | 0 | 0 | 0 | 0 | 0 | 0 | 0 | 0 | 2024-06-13 16:46:56 | 0 | 0 | 0 | 0 | Close | 0 |  | 0.0002 | 35.1 | 0 | 0
317 | 1 | 1 |  | Rest | 02:38:00 | 02:38:00 | 0 | 3.4536 | 0 | 0 | 0 | 0 | 0 | 0 | 0 | 0 | 0 | 0 | 0 | 0 | 2024-06-13 16:47:26 | 0 | 0 | 0 | 0 | Close | 0 |  | 0.0002 | 35.1 | 0 | 0
318 | 1 | 1 |  | Rest | 02:38:30 | 02:38:30 | 0 | 3.4536 | 0 | 0 | 0 | 0 | 0 | 0 | 0 | 0 | 0 | 0 | 0 | 0 | 2024-06-13 16:47:56 | 0 | 0 | 0 | 0 | Close | 0 |  | 0 | 35 | 0 | 0
319 | 1 | 1 |  | Rest | 02:39:00 | 02:39:00 | 0 | 3.4536 | 0 | 0 | 0 | 0 | 0 | 0 | 0 | 0 | 0 | 0 | 0 | 0 | 2024-06-13 16:48:26 | 0 | 0 | 0 | 0 | Close | 0 |  | 0.0003 | 35 | 0 | 0
320 | 1 | 1 |  | Rest | 02:39:30 | 02:39:30 | 0 | 3.4536 | 0 | 0 | 0 | 0 | 0 | 0 | 0 | 0 | 0 | 0 | 0 | 0 | 2024-06-13 16:48:56 | 0 | 0 | 0 | 0 | Close | 0 |  | 0.0002 | 34.9 | 0 | 0
321 | 1 | 1 |  | Rest | 02:40:00 | 02:40:00 | 0 | 3.4536 | 0 | 0 | 0 | 0 | 0 | 0 | 0 | 0 | 0 | 0 | 0 | 0 | 2024-06-13 16:49:26 | 0 | 0 | 0 | 0 | Close | 0 |  | 0.0002 | 34.9 | 0 | 0
322 | 1 | 1 |  | Rest | 02:40:30 | 02:40:30 | 0 | 3.4536 | 0 | 0 | 0 | 0 | 0 | 0 | 0 | 0 | 0 | 0 | 0 | 0 | 2024-06-13 16:49:56 | 0 | 0 | 0 | 0 | Close | 0 |  | 0 | 34.9 | 0 | 0
323 | 1 | 1 |  | Rest | 02:41:00 | 02:41:00 | 0 | 3.4536 | 0 | 0 | 0 | 0 | 0 | 0 | 0 | 0 | 0 | 0 | 0 | 0 | 2024-06-13 16:50:26 | 0 | 0 | 0 | 0 | Close | 0 |  | -0.0002 | 34.8 | 0 | 0
324 | 1 | 1 |  | Rest | 02:41:30 | 02:41:30 | 0 | 3.4536 | 0 | 0 | 0 | 0 | 0 | 0 | 0 | 0 | 0 | 0 | 0 | 0 | 2024-06-13 16:50:56 | 0 | 0 | 0 | 0 | Close | 0 |  | 0.0002 | 34.8 | 0 | 0
325 | 1 | 1 |  | Rest | 02:42:00 | 02:42:00 | 0 | 3.4536 | 0 | 0 | 0 | 0 | 0 | 0 | 0 | 0 | 0 | 0 | 0 | 0 | 2024-06-13 16:51:26 | 0 | 0 | 0 | 0 | Close | 0 |  | 0.0002 | 34.8 | 0 | 0
326 | 1 | 1 |  | Rest | 02:42:30 | 02:42:30 | 0 | 3.4536 | 0 | 0 | 0 | 0 | 0 | 0 | 0 | 0 | 0 | 0 | 0 | 0 | 2024-06-13 16:51:56 | 0 | 0 | 0 | 0 | Close | 0 |  | 0.0002 | 34.7 | 0 | 0
327 | 1 | 1 |  | Rest | 02:43:00 | 02:43:00 | 0 | 3.4536 | 0 | 0 | 0 | 0 | 0 | 0 | 0 | 0 | 0 | 0 | 0 | 0 | 2024-06-13 16:52:26 | 0 | 0 | 0 | 0 | Close | 0 |  | 0 | 34.7 | 0 | 0
328 | 1 | 1 |  | Rest | 02:43:30 | 02:43:30 | 0 | 3.4536 | 0 | 0 | 0 | 0 | 0 | 0 | 0 | 0 | 0 | 0 | 0 | 0 | 2024-06-13 16:52:56 | 0 | 0 | 0 | 0 | Close | 0 |  | 0 | 34.7 | 0 | 0
329 | 1 | 1 |  | Rest | 02:44:00 | 02:44:00 | 0 | 3.4536 | 0 | 0 | 0 | 0 | 0 | 0 | 0 | 0 | 0 | 0 | 0 | 0 | 2024-06-13 16:53:26 | 0 | 0 | 0 | 0 | Close | 0 |  | 0.0002 | 34.6 | 0 | 0
330 | 1 | 1 |  | Rest | 02:44:30 | 02:44:30 | 0 | 3.4536 | 0 | 0 | 0 | 0 | 0 | 0 | 0 | 0 | 0 | 0 | 0 | 0 | 2024-06-13 16:53:56 | 0 | 0 | 0 | 0 | Close | 0 |  | 0 | 34.6 | 0 | 0
331 | 1 | 1 |  | Rest | 02:45:00 | 02:45:00 | 0 | 3.4536 | 0 | 0 | 0 | 0 | 0 | 0 | 0 | 0 | 0 | 0 | 0 | 0 | 2024-06-13 16:54:26 | 0 | 0 | 0 | 0 | Close | 0 |  | 0.0002 | 34.6 | 0 | 0
332 | 1 | 1 |  | Rest | 02:45:30 | 02:45:30 | 0 | 3.4536 | 0 | 0 | 0 | 0 | 0 | 0 | 0 | 0 | 0 | 0 | 0 | 0 | 2024-06-13 16:54:56 | 0 | 0 | 0 | 0 | Close | 0 |  | 0.0003 | 34.5 | 0 | 0
333 | 1 | 1 |  | Rest | 02:46:00 | 02:46:00 | 0 | 3.4536 | 0 | 0 | 0 | 0 | 0 | 0 | 0 | 0 | 0 | 0 | 0 | 0 | 2024-06-13 16:55:26 | 0 | 0 | 0 | 0 | Close | 0 |  | 0 | 34.5 | 0 | 0
334 | 1 | 1 |  | Rest | 02:46:30 | 02:46:30 | 0 | 3.4536 | 0 | 0 | 0 | 0 | 0 | 0 | 0 | 0 | 0 | 0 | 0 | 0 | 2024-06-13 16:55:56 | 0 | 0 | 0 | 0 | Close | 0 |  | 0.0002 | 34.4 | 0 | 0
335 | 1 | 1 |  | Rest | 02:47:00 | 02:47:00 | 0 | 3.4536 | 0 | 0 | 0 | 0 | 0 | 0 | 0 | 0 | 0 | 0 | 0 | 0 | 2024-06-13 16:56:26 | 0 | 0 | 0 | 0 | Close | 0 |  | 0 | 34.4 | 0 | 0
336 | 1 | 1 |  | Rest | 02:47:30 | 02:47:30 | 0 | 3.4536 | 0 | 0 | 0 | 0 | 0 | 0 | 0 | 0 | 0 | 0 | 0 | 0 | 2024-06-13 16:56:56 | 0 | 0 | 0 | 0 | Close | 0 |  | 0.0002 | 34.3 | 0 | 0
337 | 1 | 1 |  | Rest | 02:48:00 | 02:48:00 | 0 | 3.4536 | 0 | 0 | 0 | 0 | 0 | 0 | 0 | 0 | 0 | 0 | 0 | 0 | 2024-06-13 16:57:26 | 0 | 0 | 0 | 0 | Close | 0 |  | 0.0002 | 34.3 | 0 | 0
338 | 1 | 1 |  | Rest | 02:48:30 | 02:48:30 | 0 | 3.4536 | 0 | 0 | 0 | 0 | 0 | 0 | 0 | 0 | 0 | 0 | 0 | 0 | 2024-06-13 16:57:56 | 0 | 0 | 0 | 0 | Close | 0 |  | 0 | 34.3 | 0 | 0
339 | 1 | 1 |  | Rest | 02:49:00 | 02:49:00 | 0 | 3.4536 | 0 | 0 | 0 | 0 | 0 | 0 | 0 | 0 | 0 | 0 | 0 | 0 | 2024-06-13 16:58:26 | 0 | 0 | 0 | 0 | Close | 0 |  | 0.0002 | 34.2 | 0 | 0
340 | 1 | 1 |  | Rest | 02:49:30 | 02:49:30 | 0 | 3.4536 | 0 | 0 | 0 | 0 | 0 | 0 | 0 | 0 | 0 | 0 | 0 | 0 | 2024-06-13 16:58:56 | 0 | 0 | 0 | 0 | Close | 0 |  | 0 | 34.2 | 0 | 0
341 | 1 | 1 |  | Rest | 02:50:00 | 02:50:00 | 0 | 3.4536 | 0 | 0 | 0 | 0 | 0 | 0 | 0 | 0 | 0 | 0 | 0 | 0 | 2024-06-13 16:59:26 | 0 | 0 | 0 | 0 | Close | 0 |  | 0.0002 | 34.1 | 0 | 0
342 | 1 | 1 |  | Rest | 02:50:30 | 02:50:30 | 0 | 3.4536 | 0 | 0 | 0 | 0 | 0 | 0 | 0 | 0 | 0 | 0 | 0 | 0 | 2024-06-13 16:59:56 | 0 | 0 | 0 | 0 | Close | 0 |  | 0.0002 | 34.1 | 0 | 0
343 | 1 | 1 |  | Rest | 02:51:00 | 02:51:00 | 0 | 3.4536 | 0 | 0 | 0 | 0 | 0 | 0 | 0 | 0 | 0 | 0 | 0 | 0 | 2024-06-13 17:00:26 | 0 | 0 | 0 | 0 | Close | 0 |  | 0 | 34.1 | 0 | 0
344 | 1 | 1 |  | Rest | 02:51:30 | 02:51:30 | 0 | 3.4536 | 0 | 0 | 0 | 0 | 0 | 0 | 0 | 0 | 0 | 0 | 0 | 0 | 2024-06-13 17:00:56 | 0 | 0 | 0 | 0 | Close | 0 |  | 0 | 34 | 0 | 0
345 | 1 | 1 |  | Rest | 02:52:00 | 02:52:00 | 0 | 3.4536 | 0 | 0 | 0 | 0 | 0 | 0 | 0 | 0 | 0 | 0 | 0 | 0 | 2024-06-13 17:01:26 | 0 | 0 | 0 | 0 | Close | 0 |  | 0.0002 | 34 | 0 | 0
346 | 1 | 1 |  | Rest | 02:52:30 | 02:52:30 | 0 | 3.4536 | 0 | 0 | 0 | 0 | 0 | 0 | 0 | 0 | 0 | 0 | 0 | 0 | 2024-06-13 17:01:56 | 0 | 0 | 0 | 0 | Close | 0 |  | 0.0002 | 33.9 | 0 | 0
347 | 1 | 1 |  | Rest | 02:53:00 | 02:53:00 | 0 | 3.4536 | 0 | 0 | 0 | 0 | 0 | 0 | 0 | 0 | 0 | 0 | 0 | 0 | 2024-06-13 17:02:26 | 0 | 0 | 0 | 0 | Close | 0 |  | 0 | 33.9 | 0 | 0
348 | 1 | 1 |  | Rest | 02:53:30 | 02:53:30 | 0 | 3.4536 | 0 | 0 | 0 | 0 | 0 | 0 | 0 | 0 | 0 | 0 | 0 | 0 | 2024-06-13 17:02:56 | 0 | 0 | 0 | 0 | Close | 0 |  | 0.0002 | 33.8 | 0 | 0
349 | 1 | 1 |  | Rest | 02:54:00 | 02:54:00 | 0 | 3.4536 | 0 | 0 | 0 | 0 | 0 | 0 | 0 | 0 | 0 | 0 | 0 | 0 | 2024-06-13 17:03:26 | 0 | 0 | 0 | 0 | Close | 0 |  | 0.0002 | 33.8 | 0 | 0
350 | 1 | 1 |  | Rest | 02:54:30 | 02:54:30 | 0 | 3.4536 | 0 | 0 | 0 | 0 | 0 | 0 | 0 | 0 | 0 | 0 | 0 | 0 | 2024-06-13 17:03:56 | 0 | 0 | 0 | 0 | Close | 0 |  | 0.0002 | 33.7 | 0 | 0
351 | 1 | 1 |  | Rest | 02:55:00 | 02:55:00 | 0 | 3.4536 | 0 | 0 | 0 | 0 | 0 | 0 | 0 | 0 | 0 | 0 | 0 | 0 | 2024-06-13 17:04:26 | 0 | 0 | 0 | 0 | Close | 0 |  | 0.0002 | 33.7 | 0 | 0
352 | 1 | 1 |  | Rest | 02:55:30 | 02:55:30 | 0 | 3.4536 | 0 | 0 | 0 | 0 | 0 | 0 | 0 | 0 | 0 | 0 | 0 | 0 | 2024-06-13 17:04:56 | 0 | 0 | 0 | 0 | Close | 0 |  | 0 | 36 | 0 | 0
353 | 1 | 1 |  | Rest | 02:56:00 | 02:56:00 | 0 | 3.4536 | 0 | 0 | 0 | 0 | 0 | 0 | 0 | 0 | 0 | 0 | 0 | 0 | 2024-06-13 17:05:26 | 0 | 0 | 0 | 0 | Close | 0 |  | 0.0002 | 36.3 | 0 | 0
354 | 1 | 1 |  | Rest | 02:56:30 | 02:56:30 | 0 | 3.4536 | 0 | 0 | 0 | 0 | 0 | 0 | 0 | 0 | 0 | 0 | 0 | 0 | 2024-06-13 17:05:56 | 0 | 0 | 0 | 0 | Close | 0 |  | 0 | 35.9 | 0 | 0
355 | 1 | 1 |  | Rest | 02:57:00 | 02:57:00 | 0 | 3.4536 | 0 | 0 | 0 | 0 | 0 | 0 | 0 | 0 | 0 | 0 | 0 | 0 | 2024-06-13 17:06:26 | 0 | 0 | 0 | 0 | Close | 0 |  | 0.0002 | 35.6 | 0 | 0
356 | 1 | 1 |  | Rest | 02:57:30 | 02:57:30 | 0 | 3.4536 | 0 | 0 | 0 | 0 | 0 | 0 | 0 | 0 | 0 | 0 | 0 | 0 | 2024-06-13 17:06:56 | 0 | 0 | 0 | 0 | Close | 0 |  | 0.0002 | 35.4 | 0 | 0
357 | 1 | 1 |  | Rest | 02:58:00 | 02:58:00 | 0 | 3.4536 | 0 | 0 | 0 | 0 | 0 | 0 | 0 | 0 | 0 | 0 | 0 | 0 | 2024-06-13 17:07:26 | 0 | 0 | 0 | 0 | Close | 0 |  | -0.0002 | 35.3 | 0 | 0
358 | 1 | 1 |  | Rest | 02:58:30 | 02:58:30 | 0 | 3.4536 | 0 | 0 | 0 | 0 | 0 | 0 | 0 | 0 | 0 | 0 | 0 | 0 | 2024-06-13 17:07:56 | 0 | 0 | 0 | 0 | Close | 0 |  | 0.0002 | 35.2 | 0 | 0
359 | 1 | 1 |  | Rest | 02:59:00 | 02:59:00 | 0 | 3.4536 | 0 | 0 | 0 | 0 | 0 | 0 | 0 | 0 | 0 | 0 | 0 | 0 | 2024-06-13 17:08:26 | 0 | 0 | 0 | 0 | Close | 0 |  | 0 | 35.1 | 0 | 0
360 | 1 | 1 |  | Rest | 02:59:30 | 02:59:30 | 0 | 3.4536 | 0 | 0 | 0 | 0 | 0 | 0 | 0 | 0 | 0 | 0 | 0 | 0 | 2024-06-13 17:08:56 | 0 | 0 | 0 | 0 | Close | 0 |  | 0.0002 | 35.1 | 0 | 0
361 | 1 | 1 | 1 | Rest | 03:00:00 | 03:00:00 | 0 | 3.4536 | 0 | 0 | 0 | 0 | 0 | 0 | 0 | 0 | 0 | 0 | 0 | 0 | 2024-06-13 17:09:26 | 0 | 0 | 0 | 0 | Close | 0 | #DIV/0! | 0.0002 | 35 | 0 | 0
362 | 1 | 2 | 0 | CC DChg | 00:00:00 | 03:00:00 | -620.1637 | 3.4344 | 0 | 0 | 0 | 0 | 0 | 0 | 0 | 0 | 0 | 0 | 0 | 0 | 2024-06-13 17:09:26 | -2.1299 | 0 | 0 | 5537.89 | Close | 0 |  | 0 | 35 | 0 | 0
363 | 1 | 2 |  | CC DChg | 00:00:30 | 03:00:30 | -620.5357 | 3.426 | 0.0052 | 5.17 | 0 | 0 | 0.0052 | 5.17 | 0.0177 | 17.73 | 0 | 0 | 0.0177 | 17.73 | 2024-06-13 17:09:56 | -2.126 | -617.6238 | -617.6238 | 5520.83 | Close | 0.9802797 |  | 0.0002 | 35 | 0 | 0
364 | 1 | 2 |  | CC DChg | 00:01:00 | 03:01:00 | -620.1637 | 3.4232 | 0.0103 | 10.34 | 0 | 0 | 0.0103 | 10.34 | 0.0354 | 35.43 | 0 | 0 | 0.0354 | 35.43 | 2024-06-13 17:10:26 | -2.123 | -1853.1183 | -1853.1183 | 5519.65 | Close | 1.960573 |  | 0.0002 | 34.9 | 0 | 0
365 | 1 | 2 |  | CC DChg | 00:01:30 | 03:01:30 | -620.5357 | 3.4214 | 0.0155 | 15.51 | 0 | 0 | 0.0155 | 15.51 | 0.0531 | 53.13 | 0 | 0 | 0.0531 | 53.13 | 2024-06-13 17:10:56 | -2.1231 | -2780.1779 | -2780.1779 | 5513.34 | Close | 2.941043 |  | 0.0002 | 34.9 | 0 | 0
366 | 1 | 2 |  | CC DChg | 00:02:00 | 03:02:00 | -620.1637 | 3.4195 | 0.0207 | 20.68 | 0 | 0 | 0.0207 | 20.68 | 0.0708 | 70.8 | 0 | 0 | 0.0708 | 70.8 | 2024-06-13 17:11:26 | -2.1207 | -2778.5112 | -2778.5112 | 5513.65 | Close | 3.920925 |  | 0.0002 | 34.9 | 0 | 0
367 | 1 | 2 |  | CC DChg | 00:02:30 | 03:02:30 | -620.5357 | 3.418 | 0.0259 | 25.85 | 0 | 0 | 0.0259 | 25.85 | 0.0885 | 88.49 | 0 | 0 | 0.0885 | 88.49 | 2024-06-13 17:11:56 | -2.121 | -3336.2942 | -3336.2942 | 5507.85 | Close | 4.901418 |  | 0.0002 | 34.9 | 0 | 0
368 | 1 | 2 |  | CC DChg | 00:03:00 | 03:03:00 | -620.1637 | 3.4167 | 0.031 | 31.02 | 0 | 0 | 0.031 | 31.02 | 0.1061 | 106.14 | 0 | 0 | 0.1061 | 106.14 | 2024-06-13 17:12:26 | -2.1189 | -4167.7668 | -4167.7668 | 5509.4 | Close | 5.8813 |  | 0 | 34.8 | 0 | 0
369 | 1 | 2 |  | CC DChg | 00:03:30 | 03:03:30 | -620.5357 | 3.4152 | 0.0362 | 36.19 | 0 | 0 | 0.0362 | 36.19 | 0.1238 | 123.81 | 0 | 0 | 0.1238 | 123.81 | 2024-06-13 17:12:56 | -2.1192 | -3336.2135 | -3336.2135 | 5503.6 | Close | 6.86177 |  | 0 | 34.8 | 0 | 0
370 | 1 | 2 |  | CC DChg | 00:04:00 | 03:04:00 | -620.5357 | 3.4136 | 0.0414 | 41.36 | 0 | 0 | 0.0414 | 41.36 | 0.1415 | 141.47 | 0 | 0 | 0.1415 | 141.47 | 2024-06-13 17:13:26 | -2.1183 | -3336.1731 | -3336.1731 | 5501.1 | Close | 7.842228 |  | 0 | 34.8 | 0 | 0
371 | 1 | 2 |  | CC DChg | 00:04:30 | 03:04:30 | -620.5357 | 3.4118 | 0.0465 | 46.53 | 0 | 0 | 0.0465 | 46.53 | 0.1591 | 159.11 | 0 | 0 | 0.1591 | 159.11 | 2024-06-13 17:13:56 | -2.1171 | -2778.684 | -2778.684 | 5498.1 | Close | 8.822697 |  | 0 | 34.7 | 0 | 0
372 | 1 | 2 |  | CC DChg | 00:05:00 | 03:05:00 | -620.5357 | 3.4102 | 0.0517 | 51.7 | 0 | 0 | 0.0517 | 51.7 | 0.1767 | 176.75 | 0 | 0 | 0.1767 | 176.75 | 2024-06-13 17:14:26 | -2.1162 | -3336.2135 | -3336.2135 | 5495.6 | Close | 9.803167 |  | 0 | 34.7 | 0 | 0
373 | 1 | 2 |  | CC DChg | 00:05:30 | 03:05:30 | -620.1637 | 3.4087 | 0.0569 | 56.87 | 0 | 0 | 0.0569 | 56.87 | 0.1944 | 194.37 | 0 | 0 | 0.1944 | 194.37 | 2024-06-13 17:14:56 | -2.1139 | -3333.9743 | -3333.9743 | 5496.4 | Close | 10.78298 |  | 0 | 34.7 | 0 | 0
374 | 1 | 2 |  | CC DChg | 00:06:00 | 03:06:00 | -620.1637 | 3.4071 | 0.062 | 62.04 | 0 | 0 | 0.062 | 62.04 | 0.212 | 211.98 | 0 | 0 | 0.212 | 211.98 | 2024-06-13 17:15:26 | -2.113 | -3334.2134 | -3334.2134 | 5493.65 | Close | 11.76286 |  | 0.0002 | 34.7 | 0 | 0
375 | 1 | 2 |  | CC DChg | 00:06:30 | 03:06:30 | -620.1637 | 3.4056 | 0.0672 | 67.21 | 0 | 0 | 0.0672 | 67.21 | 0.2296 | 229.58 | 0 | 0 | 0.2296 | 229.58 | 2024-06-13 17:15:56 | -2.112 | -3334.2134 | -3334.2134 | 5491.15 | Close | 12.74274 |  | 0.0002 | 34.6 | 0 | 0
376 | 1 | 2 |  | CC DChg | 00:07:00 | 03:07:00 | -620.5357 | 3.4034 | 0.0724 | 72.38 | 0 | 0 | 0.0724 | 72.38 | 0.2472 | 247.21 | 0 | 0 | 0.2472 | 247.21 | 2024-06-13 17:16:26 | -2.1119 | -2384.4754 | -2384.4754 | 5484.61 | Close | 13.72382 |  | 0 | 34.6 | 0 | 0
377 | 1 | 2 |  | CC DChg | 00:07:30 | 03:07:30 | -620.1637 | 3.4018 | 0.0775 | 77.55 | 0 | 0 | 0.0775 | 77.55 | 0.2648 | 264.79 | 0 | 0 | 0.2648 | 264.79 | 2024-06-13 17:16:56 | -2.1097 | -3334.2134 | -3334.2134 | 5485.4 | Close | 14.7037 |  | 0 | 34.6 | 0 | 0
378 | 1 | 2 |  | CC DChg | 00:08:00 | 03:08:00 | -620.1637 | 3.4 | 0.0827 | 82.72 | 0 | 0 | 0.0827 | 82.72 | 0.2824 | 282.36 | 0 | 0 | 0.2824 | 282.36 | 2024-06-13 17:17:26 | -2.1085 | -2778.5112 | -2778.5112 | 5482.16 | Close | 15.68358 |  | 0.0002 | 34.6 | 0 | 0
379 | 1 | 2 |  | CC DChg | 00:08:30 | 03:08:30 | -620.5357 | 3.3981 | 0.0879 | 87.89 | 0 | 0 | 0.0879 | 87.89 | 0.3 | 299.96 | 0 | 0 | 0.3 | 299.96 | 2024-06-13 17:17:56 | -2.1087 | -2781.9183 | -2781.9183 | 5476.12 | Close | 16.66466 |  | 0 | 34.5 | 0 | 0
380 | 1 | 2 |  | CC DChg | 00:09:00 | 03:09:00 | -620.5357 | 3.3963 | 0.0931 | 93.06 | 0 | 0 | 0.0931 | 93.06 | 0.3175 | 317.52 | 0 | 0 | 0.3175 | 317.52 | 2024-06-13 17:18:26 | -2.1075 | -2780.1779 | -2780.1779 | 5473.12 | Close | 17.64513 |  | 0 | 34.5 | 0 | 0
381 | 1 | 2 |  | CC DChg | 00:09:30 | 03:09:30 | -620.1637 | 3.3944 | 0.0982 | 98.23 | 0 | 0 | 0.0982 | 98.23 | 0.3351 | 335.06 | 0 | 0 | 0.3351 | 335.06 | 2024-06-13 17:18:56 | -2.1051 | -2777.0182 | -2777.0182 | 5473.16 | Close | 18.62501 |  | 0.0002 | 34.5 | 0 | 0
382 | 1 | 2 |  | CC DChg | 00:10:00 | 03:10:00 | -620.5357 | 3.3922 | 0.1034 | 103.4 | 0 | 0 | 0.1034 | 103.4 | 0.3526 | 352.62 | 0 | 0 | 0.3526 | 352.62 | 2024-06-13 17:19:26 | -2.105 | -2383.2388 | -2383.2388 | 5466.38 | Close | 19.60558 |  | 0.0002 | 34.4 | 0 | 0
383 | 1 | 2 |  | CC DChg | 00:10:30 | 03:10:30 | -620.5357 | 3.3904 | 0.1086 | 108.57 | 0 | 0 | 0.1086 | 108.57 | 0.3702 | 370.15 | 0 | 0 | 0.3702 | 370.15 | 2024-06-13 17:19:56 | -2.1038 | -2780.1779 | -2780.1779 | 5463.38 | Close | 20.58605 |  | 0.0002 | 34.4 | 0 | 0
384 | 1 | 2 |  | CC DChg | 00:11:00 | 03:11:00 | -620.5357 | 3.3879 | 0.1137 | 113.74 | 0 | 0 | 0.1137 | 113.74 | 0.3877 | 387.67 | 0 | 0 | 0.3877 | 387.67 | 2024-06-13 17:20:26 | -2.1023 | -2085.1334 | -2085.1334 | 5459.63 | Close | 21.56652 |  | 0 | 34.4 | 0 | 0
385 | 1 | 2 |  | CC DChg | 00:11:30 | 03:11:30 | -620.5357 | 3.3857 | 0.1189 | 118.91 | 0 | 0 | 0.1189 | 118.91 | 0.4052 | 405.19 | 0 | 0 | 0.4052 | 405.19 | 2024-06-13 17:20:56 | -2.101 | -2381.7982 | -2381.7982 | 5455.89 | Close | 22.54649 |  | 0.0002 | 34.3 | 0 | 0
386 | 1 | 2 |  | CC DChg | 00:12:00 | 03:12:00 | -620.5357 | 3.3836 | 0.1241 | 124.08 | 0 | 0 | 0.1241 | 124.08 | 0.4227 | 422.69 | 0 | 0 | 0.4227 | 422.69 | 2024-06-13 17:21:26 | -2.0996 | -2383.0096 | -2383.0096 | 5452.39 | Close | 23.52696 |  | 0.0002 | 34.3 | 0 | 0
387 | 1 | 2 |  | CC DChg | 00:12:30 | 03:12:30 | -620.5357 | 3.3811 | 0.1293 | 129.26 | 0 | 0 | 0.1293 | 129.26 | 0.4402 | 440.17 | 0 | 0 | 0.4402 | 440.17 | 2024-06-13 17:21:56 | -2.0981 | -2084.293 | -2084.293 | 5448.64 | Close | 24.50743 |  | 0 | 34.3 | 0 | 0
388 | 1 | 2 |  | CC DChg | 00:13:00 | 03:13:00 | -620.5357 | 3.3786 | 0.1344 | 134.42 | 0 | 0 | 0.1344 | 134.42 | 0.4577 | 457.65 | 0 | 0 | 0.4577 | 457.65 | 2024-06-13 17:22:26 | -2.0965 | -2084.1329 | -2084.1329 | 5444.4 | Close | 25.48743 |  | 0.0002 | 34.2 | 0 | 0
389 | 1 | 2 |  | CC DChg | 00:13:30 | 03:13:30 | -620.5357 | 3.3755 | 0.1396 | 139.6 | 0 | 0 | 0.1396 | 139.6 | 0.4751 | 475.11 | 0 | 0 | 0.4751 | 475.11 | 2024-06-13 17:22:56 | -2.0946 | -1668.1067 | -1668.1067 | 5439.4 | Close | 26.4679 |  | 0.0002 | 34.2 | 0 | 0
390 | 1 | 2 |  | CC DChg | 00:14:00 | 03:14:00 | -620.1637 | 3.3724 | 0.1448 | 144.76 | 0 | 0 | 0.1448 | 144.76 | 0.4925 | 492.54 | 0 | 0 | 0.4925 | 492.54 | 2024-06-13 17:23:26 | -2.0914 | -1667.1067 | -1667.1067 | 5437.91 | Close | 27.44778 |  | 0 | 34.2 | 0 | 0
391 | 1 | 2 |  | CC DChg | 00:14:30 | 03:14:30 | -620.1637 | 3.369 | 0.1499 | 149.93 | 0 | 0 | 0.1499 | 149.93 | 0.51 | 509.99 | 0 | 0 | 0.51 | 509.99 | 2024-06-13 17:23:56 | -2.0893 | -1516.5938 | -1516.5938 | 5432.17 | Close | 28.42834 |  | 0.0002 | 34.1 | 0 | 0
392 | 1 | 2 |  | CC DChg | 00:15:00 | 03:15:00 | -620.5357 | 3.3646 | 0.1551 | 155.11 | 0 | 0 | 0.1551 | 155.11 | 0.5274 | 527.39 | 0 | 0 | 0.5274 | 527.39 | 2024-06-13 17:24:26 | -2.0879 | -1191.2303 | -1191.2303 | 5421.91 | Close | 29.40881 |  | 0.0002 | 34.1 | 0 | 0
393 | 1 | 2 |  | CC DChg | 00:15:30 | 03:15:30 | -620.5357 | 3.36 | 0.1603 | 160.28 | 0 | 0 | 0.1603 | 160.28 | 0.5448 | 544.76 | 0 | 0 | 0.5448 | 544.76 | 2024-06-13 17:24:56 | -2.085 | -1112.0712 | -1112.0712 | 5414.42 | Close | 30.38928 |  | 0.0002 | 34.1 | 0 | 0
394 | 1 | 2 |  | CC DChg | 00:16:00 | 03:16:00 | -620.1637 | 3.3544 | 0.1654 | 165.45 | 0 | 0 | 0.1654 | 165.45 | 0.5621 | 562.14 | 0 | 0 | 0.5621 | 562.14 | 2024-06-13 17:25:26 | -2.0803 | -926.3015 | -926.3015 | 5408.67 | Close | 31.3693 |  | 0.0002 | 34.1 | 0 | 0
395 | 1 | 2 |  | CC DChg | 00:16:30 | 03:16:30 | -620.5357 | 3.3479 | 0.1706 | 170.62 | 0 | 0 | 0.1706 | 170.62 | 0.5794 | 579.45 | 0 | 0 | 0.5794 | 579.45 | 2024-06-13 17:25:56 | -2.0775 | -794.2145 | -794.2145 | 5395.18 | Close | 32.34977 |  | 0 | 34.1 | 0 | 0
396 | 1 | 2 |  | CC DChg | 00:17:00 | 03:17:00 | -620.5357 | 3.3405 | 0.1758 | 175.79 | 0 | 0 | 0.1758 | 175.79 | 0.5967 | 596.72 | 0 | 0 | 0.5967 | 596.72 | 2024-06-13 17:26:26 | -2.0729 | -695.0445 | -695.0445 | 5383.44 | Close | 33.33024 |  | -0.0002 | 34.1 | 0 | 0
397 | 1 | 2 |  | CC DChg | 00:17:30 | 03:17:30 | -620.1637 | 3.3321 | 0.181 | 180.96 | 0 | 0 | 0.181 | 180.96 | 0.614 | 614 | 0 | 0 | 0.614 | 614 | 2024-06-13 17:26:56 | -2.0664 | -617.417 | -617.417 | 5372.68 | Close | 34.31019 |  | 0.0002 | 34 | 0 | 0
398 | 1 | 2 |  | CC DChg | 00:18:00 | 03:18:00 | -620.1637 | 3.3231 | 0.1861 | 186.12 | 0 | 0 | 0.1861 | 186.12 | 0.6312 | 631.18 | 0 | 0 | 0.6312 | 631.18 | 2024-06-13 17:27:26 | -2.0609 | -574.8644 | -574.8644 | 5358.18 | Close | 35.29007 |  | 0.0002 | 34 | 0 | 0
399 | 1 | 2 |  | CC DChg | 00:18:30 | 03:18:30 | -620.5357 | 3.3132 | 0.1913 | 191.3 | 0 | 0 | 0.1913 | 191.3 | 0.6483 | 648.31 | 0 | 0 | 0.6483 | 648.31 | 2024-06-13 17:27:56 | -2.0559 | -521.2308 | -521.2308 | 5339.23 | Close | 36.27054 |  | 0 | 34 | 0 | 0
400 | 1 | 2 |  | CC DChg | 00:19:00 | 03:19:00 | -620.5357 | 3.303 | 0.1965 | 196.47 | 0 | 0 | 0.1965 | 196.47 | 0.6655 | 665.47 | 0 | 0 | 0.6655 | 665.47 | 2024-06-13 17:28:26 | -2.0496 | -505.4869 | -505.4869 | 5322.74 | Close | 37.2511 |  | 0 | 34 | 0 | 0
401 | 1 | 2 |  | CC DChg | 00:19:30 | 03:19:30 | -620.5357 | 3.2927 | 0.2016 | 201.64 | 0 | 0 | 0.2016 | 201.64 | 0.6825 | 682.49 | 0 | 0 | 0.6825 | 682.49 | 2024-06-13 17:28:56 | -2.0433 | -505.4869 | -505.4869 | 5306.01 | Close | 38.23157 |  | 0.0002 | 34 | 0 | 0
402 | 1 | 2 |  | CC DChg | 00:20:00 | 03:20:00 | -620.5357 | 3.2819 | 0.2068 | 206.81 | 0 | 0 | 0.2068 | 206.81 | 0.6995 | 699.46 | 0 | 0 | 0.6995 | 699.46 | 2024-06-13 17:29:26 | -2.0365 | -476.558 | -476.558 | 5288.77 | Close | 39.21204 |  | 0 | 34 | 0 | 0
403 | 1 | 2 |  | CC DChg | 00:20:30 | 03:20:30 | -620.1637 | 3.2716 | 0.212 | 211.98 | 0 | 0 | 0.212 | 211.98 | 0.7165 | 716.45 | 0 | 0 | 0.7165 | 716.45 | 2024-06-13 17:29:56 | -2.029 | -505.1653 | -505.1653 | 5275.44 | Close | 40.19199 |  | 0 | 37.3 | 0 | 0
404 | 1 | 2 |  | CC DChg | 00:21:00 | 03:21:00 | -620.5357 | 3.2614 | 0.2171 | 217.15 | 0 | 0 | 0.2171 | 217.15 | 0.7333 | 733.32 | 0 | 0 | 0.7333 | 733.32 | 2024-06-13 17:30:26 | -2.0238 | -505.4869 | -505.4869 | 5255.8 | Close | 41.17246 |  | 0 | 36.9 | 0 | 0
405 | 1 | 2 |  | CC DChg | 00:21:30 | 03:21:30 | -620.5357 | 3.2512 | 0.2223 | 222.32 | 0 | 0 | 0.2223 | 222.32 | 0.7501 | 750.13 | 0 | 0 | 0.7501 | 750.13 | 2024-06-13 17:30:56 | -2.0175 | -505.4375 | -505.4375 | 5239.31 | Close | 42.15293 |  | 0 | 36.5 | 0 | 0
406 | 1 | 2 |  | CC DChg | 00:22:00 | 03:22:00 | -620.1637 | 3.2413 | 0.2275 | 227.49 | 0 | 0 | 0.2275 | 227.49 | 0.767 | 766.96 | 0 | 0 | 0.767 | 766.96 | 2024-06-13 17:31:26 | -2.0101 | -520.9396 | -520.9396 | 5226.45 | Close | 43.13285 |  | 0 | 36.2 | 0 | 0
407 | 1 | 2 |  | CC DChg | 00:22:30 | 03:22:30 | -620.5357 | 3.2323 | 0.2327 | 232.66 | 0 | 0 | 0.2327 | 232.66 | 0.7837 | 783.68 | 0 | 0 | 0.7837 | 783.68 | 2024-06-13 17:31:56 | -2.0057 | -575.2092 | -575.2092 | 5208.59 | Close | 44.11332 |  | 0.0002 | 36 | 0 | 0
408 | 1 | 2 |  | CC DChg | 00:23:00 | 03:23:00 | -620.5357 | 3.2239 | 0.2378 | 237.83 | 0 | 0 | 0.2378 | 237.83 | 0.8003 | 800.35 | 0 | 0 | 0.8003 | 800.35 | 2024-06-13 17:32:26 | -2.0005 | -617.7435 | -617.7435 | 5195.1 | Close | 45.09379 |  | 0.0002 | 35.9 | 0 | 0
409 | 1 | 2 |  | CC DChg | 00:23:30 | 03:23:30 | -620.1637 | 3.2161 | 0.243 | 243 | 0 | 0 | 0.243 | 243 | 0.817 | 817.03 | 0 | 0 | 0.817 | 817.03 | 2024-06-13 17:32:56 | -1.9945 | -666.8475 | -666.8475 | 5185.96 | Close | 46.07368 |  | 0 | 35.8 | 0 | 0
410 | 1 | 2 |  | CC DChg | 00:24:00 | 03:24:00 | -620.5357 | 3.2087 | 0.2482 | 248.17 | 0 | 0 | 0.2482 | 248.17 | 0.8336 | 833.63 | 0 | 0 | 0.8336 | 833.63 | 2024-06-13 17:33:26 | -1.9911 | -694.9511 | -694.9511 | 5170.62 | Close | 47.05415 |  | 0.0002 | 35.7 | 0 | 0
411 | 1 | 2 |  | CC DChg | 00:24:30 | 03:24:30 | -620.5357 | 3.2019 | 0.2533 | 253.34 | 0 | 0 | 0.2533 | 253.34 | 0.8502 | 850.18 | 0 | 0 | 0.8502 | 850.18 | 2024-06-13 17:33:56 | -1.9869 | -758.2303 | -758.2303 | 5159.87 | Close | 48.03462 |  | 0 | 35.7 | 0 | 0
412 | 1 | 2 |  | CC DChg | 00:25:00 | 03:25:00 | -620.1637 | 3.1951 | 0.2585 | 258.51 | 0 | 0 | 0.2585 | 258.51 | 0.8668 | 866.75 | 0 | 0 | 0.8668 | 866.75 | 2024-06-13 17:34:26 | -1.9815 | -757.7236 | -757.7236 | 5151.72 | Close | 49.01457 |  | 0.0002 | 35.6 | 0 | 0
413 | 1 | 2 |  | CC DChg | 00:25:30 | 03:25:30 | -620.5357 | 3.1889 | 0.2637 | 263.68 | 0 | 0 | 0.2637 | 263.68 | 0.8832 | 883.24 | 0 | 0 | 0.8832 | 883.24 | 2024-06-13 17:34:56 | -1.9788 | -834.0534 | -834.0534 | 5138.64 | Close | 49.99504 |  | 0.0002 | 35.6 | 0 | 0
414 | 1 | 2 |  | CC DChg | 00:26:00 | 03:26:00 | -620.5357 | 3.1824 | 0.2689 | 268.85 | 0 | 0 | 0.2689 | 268.85 | 0.8997 | 899.7 | 0 | 0 | 0.8997 | 899.7 | 2024-06-13 17:35:26 | -1.9748 | -794.3365 | -794.3365 | 5128.15 | Close | 50.97551 |  | 0.0002 | 35.6 | 0 | 0
415 | 1 | 2 |  | CC DChg | 00:26:30 | 03:26:30 | -620.5357 | 3.1758 | 0.274 | 274.02 | 0 | 0 | 0.274 | 274.02 | 0.9162 | 916.16 | 0 | 0 | 0.9162 | 916.16 | 2024-06-13 17:35:56 | -1.9707 | -793.7415 | -793.7415 | 5117.66 | Close | 51.9554 |  | 0.0002 | 35.6 | 0 | 0
416 | 1 | 2 |  | CC DChg | 00:27:00 | 03:27:00 | -620.5357 | 3.1693 | 0.2792 | 279.19 | 0 | 0 | 0.2792 | 279.19 | 0.9325 | 932.55 | 0 | 0 | 0.9325 | 932.55 | 2024-06-13 17:36:26 | -1.9667 | -794.3365 | -794.3365 | 5107.17 | Close | 52.93587 |  | 0.0002 | 35.5 | 0 | 0
417 | 1 | 2 |  | CC DChg | 00:27:30 | 03:27:30 | -620.5357 | 3.1628 | 0.2844 | 284.36 | 0 | 0 | 0.2844 | 284.36 | 0.9489 | 948.9 | 0 | 0 | 0.9489 | 948.9 | 2024-06-13 17:36:56 | -1.9626 | -794.2145 | -794.2145 | 5096.67 | Close | 53.91634 |  | 0.0002 | 35.5 | 0 | 0
418 | 1 | 2 |  | CC DChg | 00:28:00 | 03:28:00 | -620.1637 | 3.1566 | 0.2895 | 289.53 | 0 | 0 | 0.2895 | 289.53 | 0.9653 | 965.27 | 0 | 0 | 0.9653 | 965.27 | 2024-06-13 17:37:26 | -1.9576 | -833.5314 | -833.5314 | 5089.73 | Close | 54.89619 |  | 0.0002 | 35.5 | 0 | 0
419 | 1 | 2 |  | CC DChg | 00:28:30 | 03:28:30 | -620.5357 | 3.1498 | 0.2947 | 294.7 | 0 | 0 | 0.2947 | 294.7 | 0.9816 | 981.56 | 0 | 0 | 0.9816 | 981.56 | 2024-06-13 17:37:56 | -1.9546 | -758.2303 | -758.2303 | 5075.69 | Close | 55.87666 |  | 0.0002 | 35.5 | 0 | 0
420 | 1 | 2 |  | CC DChg | 00:29:00 | 03:29:00 | -620.5357 | 3.1433 | 0.2999 | 299.87 | 0 | 0 | 0.2999 | 299.87 | 0.9978 | 997.81 | 0 | 0 | 0.9978 | 997.81 | 2024-06-13 17:38:26 | -1.9505 | -794.2145 | -794.2145 | 5065.2 | Close | 56.85713 |  | 0.0002 | 35.5 | 0 | 0
421 | 1 | 2 |  | CC DChg | 00:29:30 | 03:29:30 | -620.5357 | 3.1365 | 0.305 | 305.04 | 0 | 0 | 0.305 | 305.04 | 1.0141 | 1014.07 | 0 | 0 | 1.0141 | 1014.07 | 2024-06-13 17:38:56 | -1.9463 | -757.7685 | -757.7685 | 5054.21 | Close | 57.83701 |  | 0.0002 | 35.5 | 0 | 0
422 | 1 | 2 |  | CC DChg | 00:30:00 | 03:30:00 | -620.1637 | 3.1297 | 0.3102 | 310.21 | 0 | 0 | 0.3102 | 310.21 | 1.0302 | 1030.24 | 0 | 0 | 1.0302 | 1030.24 | 2024-06-13 17:39:26 | -1.9409 | -757.6647 | -757.6647 | 5046.49 | Close | 58.81689 |  | 0 | 35.4 | 0 | 0
423 | 1 | 2 |  | CC DChg | 00:30:30 | 03:30:30 | -620.5357 | 3.1231 | 0.3154 | 315.38 | 0 | 0 | 0.3154 | 315.38 | 1.0464 | 1046.4 | 0 | 0 | 1.0464 | 1046.4 | 2024-06-13 17:39:56 | -1.938 | -794.3365 | -794.3365 | 5032.73 | Close | 59.79736 |  | 0.0002 | 35.4 | 0 | 0
424 | 1 | 2 |  | CC DChg | 00:31:00 | 03:31:00 | -620.5357 | 3.1163 | 0.3206 | 320.55 | 0 | 0 | 0.3206 | 320.55 | 1.0626 | 1062.56 | 0 | 0 | 1.0626 | 1062.56 | 2024-06-13 17:40:26 | -1.9338 | -758.1272 | -758.1272 | 5021.73 | Close | 60.77784 |  | 0.0002 | 35.4 | 0 | 0
425 | 1 | 2 |  | CC DChg | 00:31:30 | 03:31:30 | -620.5357 | 3.1095 | 0.3257 | 325.72 | 0 | 0 | 0.3257 | 325.72 | 1.0786 | 1078.64 | 0 | 0 | 1.0786 | 1078.64 | 2024-06-13 17:40:56 | -1.9296 | -758.2303 | -758.2303 | 5010.74 | Close | 61.75831 |  | 0.0002 | 35.4 | 0 | 0
426 | 1 | 2 |  | CC DChg | 00:32:00 | 03:32:00 | -620.5357 | 3.1027 | 0.3309 | 330.89 | 0 | 0 | 0.3309 | 330.89 | 1.0947 | 1094.69 | 0 | 0 | 1.0947 | 1094.69 | 2024-06-13 17:41:26 | -1.9253 | -758.2303 | -758.2303 | 5000 | Close | 62.73878 |  | 0 | 35.4 | 0 | 0
427 | 1 | 2 |  | CC DChg | 00:32:30 | 03:32:30 | -620.5357 | 3.0959 | 0.3361 | 336.06 | 0 | 0 | 0.3361 | 336.06 | 1.1107 | 1110.74 | 0 | 0 | 1.1107 | 1110.74 | 2024-06-13 17:41:56 | -1.9211 | -757.576 | -757.576 | 4988.76 | Close | 63.71854 |  | 0.0002 | 35.4 | 0 | 0
428 | 1 | 2 |  | CC DChg | 00:33:00 | 03:33:00 | -620.5357 | 3.089 | 0.3412 | 341.23 | 0 | 0 | 0.3412 | 341.23 | 1.1267 | 1126.71 | 0 | 0 | 1.1267 | 1126.71 | 2024-06-13 17:42:26 | -1.9169 | -758.2303 | -758.2303 | 4978.02 | Close | 64.69901 |  | 0 | 35.4 | 0 | 0
429 | 1 | 2 |  | CC DChg | 00:33:30 | 03:33:30 | -620.5357 | 3.0822 | 0.3464 | 346.4 | 0 | 0 | 0.3464 | 346.4 | 1.1426 | 1142.65 | 0 | 0 | 1.1426 | 1142.65 | 2024-06-13 17:42:56 | -1.9126 | -758.1192 | -758.1192 | 4966.78 | Close | 65.67948 |  | 0.0002 | 35.3 | 0 | 0
430 | 1 | 2 |  | CC DChg | 00:34:00 | 03:34:00 | -620.5357 | 3.0751 | 0.3516 | 351.57 | 0 | 0 | 0.3516 | 351.57 | 1.1586 | 1158.59 | 0 | 0 | 1.1586 | 1158.59 | 2024-06-13 17:43:26 | -1.9082 | -724.7247 | -724.7247 | 4955.29 | Close | 66.65923 |  | 0.0002 | 35.3 | 0 | 0
431 | 1 | 2 |  | CC DChg | 00:34:30 | 03:34:30 | -620.5357 | 3.0683 | 0.3567 | 356.74 | 0 | 0 | 0.3567 | 356.74 | 1.1745 | 1174.46 | 0 | 0 | 1.1745 | 1174.46 | 2024-06-13 17:43:56 | -1.904 | -758.1192 | -758.1192 | 4944.3 | Close | 67.63969 |  | 0.0002 | 35.3 | 0 | 0
432 | 1 | 2 |  | CC DChg | 00:35:00 | 03:35:00 | -620.5357 | 3.0611 | 0.3619 | 361.91 | 0 | 0 | 0.3619 | 361.91 | 1.1903 | 1190.29 | 0 | 0 | 1.1903 | 1190.29 | 2024-06-13 17:44:26 | -1.8995 | -725.2638 | -725.2638 | 4933.05 | Close | 68.62016 |  | 0 | 35.3 | 0 | 0
433 | 1 | 2 |  | CC DChg | 00:35:30 | 03:35:30 | -620.5357 | 3.0543 | 0.3671 | 367.08 | 0 | 0 | 0.3671 | 367.08 | 1.2061 | 1206.13 | 0 | 0 | 1.2061 | 1206.13 | 2024-06-13 17:44:56 | -1.8953 | -757.6769 | -757.6769 | 4921.82 | Close | 69.59992 |  | 0.0002 | 35.3 | 0 | 0
434 | 1 | 2 |  | CC DChg | 00:36:00 | 03:36:00 | -620.5357 | 3.0472 | 0.3723 | 372.25 | 0 | 0 | 0.3723 | 372.25 | 1.2219 | 1221.89 | 0 | 0 | 1.2219 | 1221.89 | 2024-06-13 17:45:26 | -1.8909 | -725.1621 | -725.1621 | 4910.57 | Close | 70.58039 |  | 0 | 35.3 | 0 | 0
435 | 1 | 2 |  | CC DChg | 00:36:30 | 03:36:30 | -620.5357 | 3.0397 | 0.3774 | 377.42 | 0 | 0 | 0.3774 | 377.42 | 1.2376 | 1237.6 | 0 | 0 | 1.2376 | 1237.6 | 2024-06-13 17:45:56 | -1.8863 | -695.0445 | -695.0445 | 4898.33 | Close | 71.56086 |  | 0.0002 | 35.2 | 0 | 0
436 | 1 | 2 |  | CC DChg | 00:37:00 | 03:37:00 | -620.5357 | 3.0323 | 0.3826 | 382.59 | 0 | 0 | 0.3826 | 382.59 | 1.2533 | 1253.33 | 0 | 0 | 1.2533 | 1253.33 | 2024-06-13 17:46:26 | -1.8817 | -694.4205 | -694.4205 | 4886.59 | Close | 72.54058 |  | 0 | 35.2 | 0 | 0
437 | 1 | 2 |  | CC DChg | 00:37:30 | 03:37:30 | -620.5357 | 3.0249 | 0.3878 | 387.76 | 0 | 0 | 0.3878 | 387.76 | 1.269 | 1268.97 | 0 | 0 | 1.269 | 1268.97 | 2024-06-13 17:46:56 | -1.877 | -694.9511 | -694.9511 | 4874.6 | Close | 73.52105 |  | 0 | 35.2 | 0 | 0
438 | 1 | 2 |  | CC DChg | 00:38:00 | 03:38:00 | -620.5357 | 3.0168 | 0.3929 | 392.93 | 0 | 0 | 0.3929 | 392.93 | 1.2846 | 1284.57 | 0 | 0 | 1.2846 | 1284.57 | 2024-06-13 17:47:26 | -1.872 | -641.5795 | -641.5795 | 4861.61 | Close | 74.50152 |  | 0 | 35.2 | 0 | 0
439 | 1 | 2 |  | CC DChg | 00:38:30 | 03:38:30 | -620.1637 | 3.0091 | 0.3981 | 398.1 | 0 | 0 | 0.3981 | 398.1 | 1.3002 | 1300.18 | 0 | 0 | 1.3002 | 1300.18 | 2024-06-13 17:47:56 | -1.8661 | -666.7691 | -666.7691 | 4851.78 | Close | 75.48129 |  | 0.0002 | 35.2 | 0 | 0
440 | 1 | 2 |  | CC DChg | 00:39:00 | 03:39:00 | -620.1637 | 3.0007 | 0.4033 | 403.27 | 0 | 0 | 0.4033 | 403.27 | 1.3157 | 1315.69 | 0 | 0 | 1.3157 | 1315.69 | 2024-06-13 17:48:26 | -1.8609 | -617.3732 | -617.3732 | 4838.28 | Close | 76.46117 |  | 0.0002 | 35.1 | 0 | 0
441 | 1 | 2 |  | CC DChg | 00:39:30 | 03:39:30 | -620.1637 | 2.992 | 0.4084 | 408.43 | 0 | 0 | 0.4084 | 408.43 | 1.3312 | 1331.15 | 0 | 0 | 1.3312 | 1331.15 | 2024-06-13 17:48:56 | -1.8555 | -595.3953 | -595.3953 | 4824.54 | Close | 77.44106 |  | 0 | 35.1 | 0 | 0
442 | 1 | 2 |  | CC DChg | 00:40:00 | 03:40:00 | -620.5357 | 2.983 | 0.4136 | 413.61 | 0 | 0 | 0.4136 | 413.61 | 1.3466 | 1346.65 | 0 | 0 | 1.3466 | 1346.65 | 2024-06-13 17:49:26 | -1.8511 | -575.4034 | -575.4034 | 4807.15 | Close | 78.42197 |  | 0 | 35.1 | 0 | 0
443 | 1 | 2 |  | CC DChg | 00:40:30 | 03:40:30 | -620.5357 | 2.9737 | 0.4188 | 418.78 | 0 | 0 | 0.4188 | 418.78 | 1.362 | 1362.03 | 0 | 0 | 1.362 | 1362.03 | 2024-06-13 17:49:56 | -1.8453 | -555.9758 | -555.9758 | 4792.17 | Close | 79.40244 |  | 0 | 35.1 | 0 | 0
444 | 1 | 2 |  | CC DChg | 00:41:00 | 03:41:00 | -620.1637 | 2.9641 | 0.4239 | 423.95 | 0 | 0 | 0.4239 | 423.95 | 1.3773 | 1377.34 | 0 | 0 | 1.3773 | 1377.34 | 2024-06-13 17:50:26 | -1.8382 | -537.7764 | -537.7764 | 4779.3 | Close | 80.38232 |  | 0.0002 | 35.1 | 0 | 0
445 | 1 | 2 |  | CC DChg | 00:41:30 | 03:41:30 | -620.5357 | 2.9539 | 0.4291 | 429.12 | 0 | 0 | 0.4291 | 429.12 | 1.3927 | 1392.69 | 0 | 0 | 1.3927 | 1392.69 | 2024-06-13 17:50:56 | -1.833 | -505.3648 | -505.3648 | 4759.94 | Close | 81.36265 |  | 0.0002 | 35 | 0 | 0
446 | 1 | 2 |  | CC DChg | 00:42:00 | 03:42:00 | -620.5357 | 2.9436 | 0.4343 | 434.29 | 0 | 0 | 0.4343 | 434.29 | 1.4079 | 1407.91 | 0 | 0 | 1.4079 | 1407.91 | 2024-06-13 17:51:26 | -1.8266 | -505.4375 | -505.4375 | 4743.21 | Close | 82.34312 |  | 0.0003 | 35 | 0 | 0
447 | 1 | 2 |  | CC DChg | 00:42:30 | 03:42:30 | -620.5357 | 2.9322 | 0.4395 | 439.46 | 0 | 0 | 0.4395 | 439.46 | 1.4231 | 1423.08 | 0 | 0 | 1.4231 | 1423.08 | 2024-06-13 17:51:56 | -1.8195 | -450.8397 | -450.8397 | 4724.97 | Close | 83.32359 |  | 0.0002 | 35 | 0 | 0
448 | 1 | 2 |  | CC DChg | 00:43:00 | 03:43:00 | -620.5357 | 2.9207 | 0.4446 | 444.63 | 0 | 0 | 0.4446 | 444.63 | 1.4383 | 1438.26 | 0 | 0 | 1.4383 | 1438.26 | 2024-06-13 17:52:26 | -1.8124 | -450.5258 | -450.5258 | 4706.49 | Close | 84.30346 |  | 0.0002 | 35 | 0 | 0
449 | 1 | 2 |  | CC DChg | 00:43:30 | 03:43:30 | -620.5357 | 2.9083 | 0.4498 | 449.8 | 0 | 0 | 0.4498 | 449.8 | 1.4533 | 1453.3 | 0 | 0 | 1.4533 | 1453.3 | 2024-06-13 17:52:56 | -1.8047 | -416.9931 | -416.9931 | 4686.5 | Close | 85.28393 |  | 0.0002 | 35 | 0 | 0
450 | 1 | 2 |  | CC DChg | 00:44:00 | 03:44:00 | -620.1637 | 2.8953 | 0.455 | 454.97 | 0 | 0 | 0.455 | 454.97 | 1.4683 | 1468.26 | 0 | 0 | 1.4683 | 1468.26 | 2024-06-13 17:53:26 | -1.7955 | -396.8997 | -396.8997 | 4668.32 | Close | 86.26381 |  | 0.0002 | 34.9 | 0 | 0
451 | 1 | 2 |  | CC DChg | 00:44:30 | 03:44:30 | -620.1637 | 2.8819 | 0.4601 | 460.14 | 0 | 0 | 0.4601 | 460.14 | 1.4833 | 1483.26 | 0 | 0 | 1.4833 | 1483.26 | 2024-06-13 17:53:56 | -1.7873 | -387.8469 | -387.8469 | 4646.82 | Close | 87.24414 |  | 0.0002 | 34.9 | 0 | 0
452 | 1 | 2 |  | CC DChg | 00:45:00 | 03:45:00 | -620.5357 | 2.8671 | 0.4653 | 465.31 | 0 | 0 | 0.4653 | 465.31 | 1.4981 | 1498.09 | 0 | 0 | 1.4981 | 1498.09 | 2024-06-13 17:54:26 | -1.7791 | -347.4989 | -347.4989 | 4620.06 | Close | 88.22461 |  | 0.0002 | 34.9 | 0 | 0
453 | 1 | 2 |  | CC DChg | 00:45:30 | 03:45:30 | -620.1637 | 2.8516 | 0.4705 | 470.48 | 0 | 0 | 0.4705 | 470.48 | 1.5128 | 1512.82 | 0 | 0 | 1.5128 | 1512.82 | 2024-06-13 17:54:56 | -1.7684 | -333.4213 | -333.4213 | 4598.08 | Close | 89.20449 |  | 0 | 34.9 | 0 | 0
454 | 1 | 2 |  | CC DChg | 00:46:00 | 03:46:00 | -620.5357 | 2.8342 | 0.4756 | 475.65 | 0 | 0 | 0.4756 | 475.65 | 1.5276 | 1527.6 | 0 | 0 | 1.5276 | 1527.6 | 2024-06-13 17:55:26 | -1.7587 | -297.807 | -297.807 | 4567.35 | Close | 90.18485 |  | 0 | 34.9 | 0 | 0
455 | 1 | 2 |  | CC DChg | 00:46:30 | 03:46:30 | -620.5357 | 2.815 | 0.4808 | 480.82 | 0 | 0 | 0.4808 | 480.82 | 1.5422 | 1542.16 | 0 | 0 | 1.5422 | 1542.16 | 2024-06-13 17:55:56 | -1.7468 | -269.0355 | -269.0355 | 4536.12 | Close | 91.16532 |  | 0.0002 | 34.9 | 0 | 0
456 | 1 | 2 |  | CC DChg | 00:47:00 | 03:47:00 | -620.1637 | 2.793 | 0.486 | 485.99 | 0 | 0 | 0.486 | 485.99 | 1.5566 | 1556.59 | 0 | 0 | 1.5566 | 1556.59 | 2024-06-13 17:56:26 | -1.7321 | -234.7931 | -234.7931 | 4503.35 | Close | 92.1452 |  | 0.0002 | 34.9 | 0 | 0
457 | 1 | 2 |  | CC DChg | 00:47:30 | 03:47:30 | -620.5357 | 2.7706 | 0.4912 | 491.16 | 0 | 0 | 0.4912 | 491.16 | 1.5711 | 1571.08 | 0 | 0 | 1.5711 | 1571.08 | 2024-06-13 17:56:56 | -1.7193 | -231.6305 | -231.6305 | 4464.93 | Close | 93.12554 |  | 0 | 37.9 | 0 | 0
458 | 1 | 2 |  | CC DChg | 00:48:00 | 03:48:00 | -620.1637 | 2.7449 | 0.4963 | 496.32 | 0 | 0 | 0.4963 | 496.32 | 1.5853 | 1585.27 | 0 | 0 | 1.5853 | 1585.27 | 2024-06-13 17:57:26 | -1.7023 | -200.8484 | -200.8484 | 4426.12 | Close | 94.10542 |  | 0 | 37.6 | 0 | 0
459 | 1 | 2 |  | CC DChg | 00:48:30 | 03:48:30 | -620.1637 | 2.7161 | 0.5015 | 501.49 | 0 | 0 | 0.5015 | 501.49 | 1.5993 | 1599.31 | 0 | 0 | 1.5993 | 1599.31 | 2024-06-13 17:57:56 | -1.6844 | -179.2464 | -179.2464 | 4379.62 | Close | 95.0853 |  | 0 | 37.2 | 0 | 0
460 | 1 | 2 |  | CC DChg | 00:49:00 | 03:49:00 | -620.1637 | 2.6835 | 0.5067 | 506.67 | 0 | 0 | 0.5067 | 506.67 | 1.6134 | 1613.42 | 0 | 0 | 1.6134 | 1613.42 | 2024-06-13 17:58:26 | -1.6642 | -158.9129 | -158.9129 | 4326.89 | Close | 96.06611 |  | 0.0002 | 36.9 | 0 | 0
461 | 1 | 2 |  | CC DChg | 00:49:30 | 03:49:30 | -620.1637 | 2.6466 | 0.5118 | 511.83 | 0 | 0 | 0.5118 | 511.83 | 1.6271 | 1627.1 | 0 | 0 | 1.6271 | 1627.1 | 2024-06-13 17:58:56 | -1.6413 | -140.0816 | -140.0816 | 4267.4 | Close | 97.046 |  | 0.0002 | 36.7 | 0 | 0
462 | 1 | 2 |  | CC DChg | 00:50:00 | 03:50:00 | -620.1637 | 2.6051 | 0.517 | 517 | 0 | 0 | 0.517 | 517 | 1.6406 | 1640.56 | 0 | 0 | 1.6406 | 1640.56 | 2024-06-13 17:59:26 | -1.6156 | -124.405 | -124.405 | 4200.66 | Close | 98.02588 |  | 0 | 36.6 | 0 | 0
463 | 1 | 2 |  | CC DChg | 00:50:30 | 03:50:30 | -620.5357 | 2.5564 | 0.5222 | 522.18 | 0 | 0 | 0.5222 | 522.18 | 1.6541 | 1654.12 | 0 | 0 | 1.6541 | 1654.12 | 2024-06-13 17:59:56 | -1.5864 | -106.2864 | -106.2864 | 4119.46 | Close | 99.00676 |  | 0.0002 | 36.5 | 0 | 0
464 | 1 | 2 |  | CC DChg | 00:51:00 | 03:51:00 | -620.5357 | 2.5009 | 0.5273 | 527.34 | 0 | 0 | 0.5273 | 527.34 | 1.6672 | 1667.2 | 0 | 0 | 1.6672 | 1667.2 | 2024-06-13 18:00:26 | -1.5519 | -93.1545 | -93.1545 | 4030.03 | Close | 99.98692 |  | 0.0002 | 36.5 | 0 | 0
465 | 1 | 2 | 1 | CC DChg | 00:51:00 | 03:51:00 | -620.1637 | 2.5 | 0.5274 | 527.41 | 0 | 0 | 0.5274 | 527.41 | 1.6674 | 1667.37 | 0 | 0 | 1.6674 | 1667.37 | 2024-06-13 18:00:26 | -1.5504 | -74.1861 | -74.1861 | 4031.19 | Close | 100 |  | 0 | 36.5 | 0 | 0
466 | 1 | 3 | 0 | Rest | 00:00:00 | 03:51:00 | 0 | 2.5329 | 0 | 0 | 0 | 0 | 0 | 0 | 0 | 0 | 0 | 0 | 0 | 0 | 2024-06-13 18:00:26 | 0 | 0 | 0 | 0 | Close | 0 |  | 0.0002 | 36.5 | 0 | 0
467 | 1 | 3 |  | Rest | 00:00:30 | 03:51:30 | 0 | 2.6807 | 0 | 0 | 0 | 0 | 0 | 0 | 0 | 0 | 0 | 0 | 0 | 0 | 2024-06-13 18:00:56 | 0 | 0 | 0 | 0 | Close | 0 |  | 0.0002 | 36.5 | 0 | 0
468 | 1 | 3 | 1 | Rest | 00:01:00 | 03:52:00 | 0 | 2.7139 | 0 | 0 | 0 | 0 | 0 | 0 | 0 | 0 | 0 | 0 | 0 | 0 | 2024-06-13 18:01:26 | 0 | 0 | 0 | 0 | Close | 0 |  | 0 | 36.5 | 0 | 0
469 | 2 | 4 | 0 | CC Chg | 00:00:00 | 03:52:00 | 153.6458 | 2.7186 | 0 | 0 | 0 | 0 | 0 | 0 | 0 | 0 | 0 | 0 | 0 | 0 | 2024-06-13 18:01:26 | 0.4177 | 0 | 0 | 17694.71 | Close | 0 |  | -0.0002 | 36.5 | 0 | 0
470 | 2 | 4 |  | CC Chg | 00:00:30 | 03:52:30 | 154.7619 | 2.7923 | 0.0013 | 1.29 | 0.0013 | 1.29 | 0 | 0 | 0.0036 | 3.57 | 0.0036 | 3.57 | 0 | 0 | 2024-06-13 18:01:56 | 0.4321 | 17.4985 | 17.4985 | 18042.87 | Close | 0.04051576 |  | 0 | 36.4 | 0 | 0
471 | 2 | 4 |  | CC Chg | 00:01:00 | 03:53:00 | 155.1339 | 2.8289 | 0.0026 | 2.58 | 0.0026 | 2.58 | 0 | 0 | 0.0072 | 7.2 | 0.0072 | 7.2 | 0 | 0 | 2024-06-13 18:02:26 | 0.4389 | 35.2961 | 35.2961 | 18235.41 | Close | 0.08103379 |  | 0 | 36.4 | 0 | 0
472 | 2 | 4 |  | CC Chg | 00:01:30 | 03:53:30 | 154.7619 | 2.8544 | 0.0039 | 3.87 | 0.0039 | 3.87 | 0 | 0 | 0.0109 | 10.88 | 0.0109 | 10.88 | 0 | 0 | 2024-06-13 18:02:56 | 0.4417 | 50.731 | 50.731 | 18443.51 | Close | 0.1215042 |  | 0 | 36.3 | 0 | 0
473 | 2 | 4 |  | CC Chg | 00:02:00 | 03:54:00 | 154.7619 | 2.8742 | 0.0052 | 5.16 | 0.0052 | 5.16 | 0 | 0 | 0.0146 | 14.59 | 0.0146 | 14.59 | 0 | 0 | 2024-06-13 18:03:26 | 0.4448 | 65.0009 | 65.0009 | 18571.72 | Close | 0.1619745 |  | 0 | 36.2 | 0 | 0
474 | 2 | 4 |  | CC Chg | 00:02:30 | 03:54:30 | 154.7619 | 2.8909 | 0.0065 | 6.46 | 0.0065 | 6.46 | 0 | 0 | 0.0183 | 18.29 | 0.0183 | 18.29 | 0 | 0 | 2024-06-13 18:03:56 | 0.4474 | 77.267 | 77.267 | 18678.89 | Close | 0.2025655 |  | 0.0002 | 36.1 | 0 | 0
475 | 2 | 4 |  | CC Chg | 00:03:00 | 03:55:00 | 154.7619 | 2.9058 | 0.0077 | 7.74 | 0.0077 | 7.74 | 0 | 0 | 0.022 | 22.04 | 0.022 | 22.04 | 0 | 0 | 2024-06-13 18:04:26 | 0.4497 | 86.6664 | 86.6664 | 18775.05 | Close | 0.2430359 |  | 0.0002 | 36.1 | 0 | 0
476 | 2 | 4 |  | CC Chg | 00:03:30 | 03:55:30 | 155.1339 | 2.9198 | 0.009 | 9.04 | 0.009 | 9.04 | 0 | 0 | 0.0258 | 25.81 | 0.0258 | 25.81 | 0 | 0 | 2024-06-13 18:04:56 | 0.453 | 92.666 | 92.666 | 18819.96 | Close | 0.2836035 |  | 0.0002 | 36 | 0 | 0
477 | 2 | 4 |  | CC Chg | 00:04:00 | 03:56:00 | 154.7619 | 2.9325 | 0.0103 | 10.33 | 0.0103 | 10.33 | 0 | 0 | 0.0296 | 29.57 | 0.0296 | 29.57 | 0 | 0 | 2024-06-13 18:05:26 | 0.4538 | 101.5033 | 101.5033 | 18948.32 | Close | 0.3240904 |  | 0 | 35.9 | 0 | 0
478 | 2 | 4 |  | CC Chg | 00:04:30 | 03:56:30 | 154.7619 | 2.9443 | 0.0116 | 11.62 | 0.0116 | 11.62 | 0 | 0 | 0.0334 | 33.36 | 0.0334 | 33.36 | 0 | 0 | 2024-06-13 18:05:56 | 0.4557 | 109.4807 | 109.4807 | 19023.44 | Close | 0.3645607 |  | 0.0002 | 35.8 | 0 | 0
479 | 2 | 4 |  | CC Chg | 00:05:00 | 03:57:00 | 154.7619 | 2.9551 | 0.0129 | 12.91 | 0.0129 | 12.91 | 0 | 0 | 0.0372 | 37.18 | 0.0372 | 37.18 | 0 | 0 | 2024-06-13 18:06:26 | 0.4573 | 118.8538 | 118.8538 | 19093.56 | Close | 0.4050311 |  | 0.0002 | 35.8 | 0 | 0
480 | 2 | 4 |  | CC Chg | 00:05:30 | 03:57:30 | 154.7619 | 2.966 | 0.0142 | 14.2 | 0.0142 | 14.2 | 0 | 0 | 0.041 | 40.99 | 0.041 | 40.99 | 0 | 0 | 2024-06-13 18:06:56 | 0.459 | 119.1748 | 119.1748 | 19163.67 | Close | 0.4456108 |  | 0.0002 | 35.7 | 0 | 0
481 | 2 | 4 |  | CC Chg | 00:06:00 | 03:58:00 | 155.1339 | 2.9759 | 0.0155 | 15.49 | 0.0155 | 15.49 | 0 | 0 | 0.0448 | 44.84 | 0.0448 | 44.84 | 0 | 0 | 2024-06-13 18:07:26 | 0.4617 | 130.3208 | 130.3208 | 19181.66 | Close | 0.4861784 |  | 0.0002 | 35.6 | 0 | 0
482 | 2 | 4 |  | CC Chg | 00:06:30 | 03:58:30 | 155.1339 | 2.9852 | 0.0168 | 16.79 | 0.0168 | 16.79 | 0 | 0 | 0.0487 | 48.7 | 0.0487 | 48.7 | 0 | 0 | 2024-06-13 18:07:56 | 0.4631 | 138.9939 | 138.9939 | 19241.62 | Close | 0.5267461 |  | 0.0002 | 35.5 | 0 | 0
483 | 2 | 4 |  | CC Chg | 00:07:00 | 03:59:00 | 155.1339 | 2.9942 | 0.0181 | 18.07 | 0.0181 | 18.07 | 0 | 0 | 0.0525 | 52.53 | 0.0525 | 52.53 | 0 | 0 | 2024-06-13 18:08:26 | 0.4645 | 143.1333 | 143.1333 | 19300.57 | Close | 0.5671295 |  | 0 | 35.4 | 0 | 0
484 | 2 | 4 |  | CC Chg | 00:07:30 | 03:59:30 | 155.1339 | 3.0032 | 0.0194 | 19.37 | 0.0194 | 19.37 | 0 | 0 | 0.0564 | 56.41 | 0.0564 | 56.41 | 0 | 0 | 2024-06-13 18:08:56 | 0.4659 | 143.8023 | 143.8023 | 19357.52 | Close | 0.6076971 |  | 0.0002 | 35.4 | 0 | 0
485 | 2 | 4 |  | CC Chg | 00:08:00 | 04:00:00 | 154.7619 | 3.0115 | 0.0207 | 20.66 | 0.0207 | 20.66 | 0 | 0 | 0.0603 | 60.3 | 0.0603 | 60.3 | 0 | 0 | 2024-06-13 18:09:26 | 0.4661 | 154.0655 | 154.0655 | 19458.14 | Close | 0.6481675 |  | 0.0002 | 35.3 | 0 | 0
486 | 2 | 4 |  | CC Chg | 00:08:30 | 04:00:30 | 155.1339 | 3.0196 | 0.0219 | 21.95 | 0.0219 | 21.95 | 0 | 0 | 0.0642 | 64.18 | 0.0642 | 64.18 | 0 | 0 | 2024-06-13 18:09:56 | 0.4684 | 160.0846 | 160.0846 | 19463.44 | Close | 0.6886567 |  | 0.0002 | 35.2 | 0 | 0
487 | 2 | 4 |  | CC Chg | 00:09:00 | 04:01:00 | 154.7619 | 3.027 | 0.0232 | 23.24 | 0.0232 | 23.24 | 0 | 0 | 0.0681 | 68.08 | 0.0681 | 68.08 | 0 | 0 | 2024-06-13 18:10:26 | 0.4685 | 173.3211 | 173.3211 | 19559.3 | Close | 0.729127 |  | 0 | 35.2 | 0 | 0
488 | 2 | 4 |  | CC Chg | 00:09:30 | 04:01:30 | 155.1339 | 3.0348 | 0.0245 | 24.53 | 0.0245 | 24.53 | 0 | 0 | 0.072 | 72 | 0.072 | 72 | 0 | 0 | 2024-06-13 18:10:56 | 0.4708 | 166.8107 | 166.8107 | 19561.36 | Close | 0.7696947 |  | 0.0002 | 35.1 | 0 | 0
489 | 2 | 4 |  | CC Chg | 00:10:00 | 04:02:00 | 155.1339 | 3.0419 | 0.0258 | 25.82 | 0.0258 | 25.82 | 0 | 0 | 0.0759 | 75.91 | 0.0759 | 75.91 | 0 | 0 | 2024-06-13 18:11:26 | 0.4719 | 180.9484 | 180.9484 | 19607.33 | Close | 0.8101857 |  | 0.0002 | 35 | 0 | 0
490 | 2 | 4 |  | CC Chg | 00:10:30 | 04:02:30 | 154.7619 | 3.0484 | 0.0271 | 27.11 | 0.0271 | 27.11 | 0 | 0 | 0.0798 | 79.85 | 0.0798 | 79.85 | 0 | 0 | 2024-06-13 18:11:56 | 0.4718 | 198.1079 | 198.1079 | 19695.53 | Close | 0.8506561 |  | 0.0003 | 35 | 0 | 0
491 | 2 | 4 |  | CC Chg | 00:11:00 | 04:03:00 | 154.7619 | 3.0552 | 0.0284 | 28.4 | 0.0284 | 28.4 | 0 | 0 | 0.0838 | 83.79 | 0.0838 | 83.79 | 0 | 0 | 2024-06-13 18:12:26 | 0.4728 | 189.0753 | 189.0753 | 19741.59 | Close | 0.8911265 |  | 0 | 34.9 | 0 | 0
492 | 2 | 4 |  | CC Chg | 00:11:30 | 04:03:30 | 155.1339 | 3.0618 | 0.0297 | 29.69 | 0.0297 | 29.69 | 0 | 0 | 0.0877 | 87.73 | 0.0877 | 87.73 | 0 | 0 | 2024-06-13 18:12:56 | 0.475 | 198.6672 | 198.6672 | 19735.22 | Close | 0.9317111 |  | 0.0002 | 34.8 | 0 | 0
493 | 2 | 4 |  | CC Chg | 00:12:00 | 04:04:00 | 155.1339 | 3.068 | 0.031 | 30.98 | 0.031 | 30.98 | 0 | 0 | 0.0917 | 91.7 | 0.0917 | 91.7 | 0 | 0 | 2024-06-13 18:13:26 | 0.4759 | 208.5133 | 208.5133 | 19775.19 | Close | 0.9722787 |  | 0.0002 | 34.8 | 0 | 0
494 | 2 | 4 |  | CC Chg | 00:12:30 | 04:04:30 | 154.7619 | 3.0742 | 0.0323 | 32.27 | 0.0323 | 32.27 | 0 | 0 | 0.0957 | 95.66 | 0.0957 | 95.66 | 0 | 0 | 2024-06-13 18:13:56 | 0.4758 | 207.9798 | 207.9798 | 19863.78 | Close | 1.012749 |  | 0 | 34.7 | 0 | 0
495 | 2 | 4 |  | CC Chg | 00:13:00 | 04:05:00 | 155.1339 | 3.08 | 0.0336 | 33.56 | 0.0336 | 33.56 | 0 | 0 | 0.0996 | 99.63 | 0.0996 | 99.63 | 0 | 0 | 2024-06-13 18:14:26 | 0.4778 | 219.075 | 219.075 | 19854.12 | Close | 1.05324 |  | 0 | 34.6 | 0 | 0
496 | 2 | 4 |  | CC Chg | 00:13:30 | 04:05:30 | 154.7619 | 3.0859 | 0.0349 | 34.85 | 0.0349 | 34.85 | 0 | 0 | 0.1036 | 103.61 | 0.1036 | 103.61 | 0 | 0 | 2024-06-13 18:14:56 | 0.4776 | 218.9242 | 218.9242 | 19939.91 | Close | 1.093711 |  | 0 | 34.5 | 0 | 0
497 | 2 | 4 |  | CC Chg | 00:14:00 | 04:06:00 | 154.7619 | 3.0915 | 0.0361 | 36.14 | 0.0361 | 36.14 | 0 | 0 | 0.1076 | 107.59 | 0.1076 | 107.59 | 0 | 0 | 2024-06-13 18:15:26 | 0.4784 | 231.1259 | 231.1259 | 19974.97 | Close | 1.134181 |  | 0.0002 | 34.5 | 0 | 0
498 | 2 | 4 |  | CC Chg | 00:14:30 | 04:06:30 | 154.7619 | 3.0971 | 0.0374 | 37.44 | 0.0374 | 37.44 | 0 | 0 | 0.1116 | 111.59 | 0.1116 | 111.59 | 0 | 0 | 2024-06-13 18:15:56 | 0.4793 | 231.785 | 231.785 | 20012.02 | Close | 1.174767 |  | 0 | 34.4 | 0 | 0
499 | 2 | 4 |  | CC Chg | 00:15:00 | 04:07:00 | 154.7619 | 3.1024 | 0.0387 | 38.73 | 0.0387 | 38.73 | 0 | 0 | 0.1156 | 115.59 | 0.1156 | 115.59 | 0 | 0 | 2024-06-13 18:16:26 | 0.4801 | 244.6751 | 244.6751 | 20045.08 | Close | 1.215237 |  | 0.0002 | 34.3 | 0 | 0
500 | 2 | 4 |  | CC Chg | 00:15:30 | 04:07:30 | 155.1339 | 3.1076 | 0.04 | 40.02 | 0.04 | 40.02 | 0 | 0 | 0.1196 | 119.61 | 0.1196 | 119.61 | 0 | 0 | 2024-06-13 18:16:56 | 0.4821 | 245.3098 | 245.3098 | 20030.99 | Close | 1.255805 |  | 0.0002 | 34.3 | 0 | 0
501 | 2 | 4 |  | CC Chg | 00:16:00 | 04:08:00 | 154.7619 | 3.1129 | 0.0413 | 41.31 | 0.0413 | 41.31 | 0 | 0 | 0.1236 | 123.61 | 0.1236 | 123.61 | 0 | 0 | 2024-06-13 18:17:26 | 0.4818 | 244.8534 | 244.8534 | 20114.18 | Close | 1.296297 |  | 0 | 34.2 | 0 | 0
502 | 2 | 4 |  | CC Chg | 00:16:30 | 04:08:30 | 154.7619 | 3.1176 | 0.0426 | 42.6 | 0.0426 | 42.6 | 0 | 0 | 0.1276 | 127.64 | 0.1276 | 127.64 | 0 | 0 | 2024-06-13 18:17:56 | 0.4825 | 277.3511 | 277.3511 | 20143.23 | Close | 1.336767 |  | 0.0002 | 34.1 | 0 | 0
503 | 2 | 4 |  | CC Chg | 00:17:00 | 04:09:00 | 154.7619 | 3.1225 | 0.0439 | 43.89 | 0.0439 | 43.89 | 0 | 0 | 0.1317 | 131.66 | 0.1317 | 131.66 | 0 | 0 | 2024-06-13 18:18:26 | 0.4832 | 259.9642 | 259.9642 | 20175.29 | Close | 1.377238 |  | 0.0002 | 34.1 | 0 | 0
504 | 2 | 4 |  | CC Chg | 00:17:30 | 04:09:30 | 155.1339 | 3.1275 | 0.0452 | 45.18 | 0.0452 | 45.18 | 0 | 0 | 0.1357 | 135.7 | 0.1357 | 135.7 | 0 | 0 | 2024-06-13 18:18:56 | 0.4852 | 260.7713 | 260.7713 | 20159.87 | Close | 1.417826 |  | 0 | 34 | 0 | 0
505 | 2 | 4 |  | CC Chg | 00:18:00 | 04:10:00 | 154.7619 | 3.1321 | 0.0465 | 46.47 | 0.0465 | 46.47 | 0 | 0 | 0.1397 | 139.74 | 0.1397 | 139.74 | 0 | 0 | 2024-06-13 18:19:26 | 0.4847 | 277.3511 | 277.3511 | 20237.39 | Close | 1.458296 |  | 0.0002 | 34 | 0 | 0
506 | 2 | 4 |  | CC Chg | 00:18:30 | 04:10:30 | 154.7619 | 3.1368 | 0.0478 | 47.76 | 0.0478 | 47.76 | 0 | 0 | 0.1438 | 143.78 | 0.1438 | 143.78 | 0 | 0 | 2024-06-13 18:19:56 | 0.4855 | 277.2915 | 277.2915 | 20267.44 | Close | 1.498766 |  | 0.0002 | 33.9 | 0 | 0
507 | 2 | 4 |  | CC Chg | 00:19:00 | 04:11:00 | 154.7619 | 3.1411 | 0.0491 | 49.06 | 0.0491 | 49.06 | 0 | 0 | 0.1478 | 147.84 | 0.1478 | 147.84 | 0 | 0 | 2024-06-13 18:20:26 | 0.4861 | 298.0643 | 298.0643 | 20296.47 | Close | 1.53936 |  | 0 | 33.8 | 0 | 0
508 | 2 | 4 |  | CC Chg | 00:19:30 | 04:11:30 | 155.1339 | 3.1455 | 0.0503 | 50.35 | 0.0503 | 50.35 | 0 | 0 | 0.1519 | 151.9 | 0.1519 | 151.9 | 0 | 0 | 2024-06-13 18:20:56 | 0.488 | 297.8762 | 297.8762 | 20274.79 | Close | 1.579927 |  | 0.0002 | 33.7 | 0 | 0
509 | 2 | 4 |  | CC Chg | 00:20:00 | 04:12:00 | 154.7619 | 3.1498 | 0.0516 | 51.64 | 0.0516 | 51.64 | 0 | 0 | 0.156 | 155.97 | 0.156 | 155.97 | 0 | 0 | 2024-06-13 18:21:26 | 0.4875 | 297.0934 | 297.0934 | 20351.57 | Close | 1.620398 |  | 0.0002 | 33.7 | 0 | 0
510 | 2 | 4 |  | CC Chg | 00:20:30 | 04:12:30 | 154.7619 | 3.1541 | 0.0529 | 52.93 | 0.0529 | 52.93 | 0 | 0 | 0.16 | 160.03 | 0.16 | 160.03 | 0 | 0 | 2024-06-13 18:21:56 | 0.4881 | 297.295 | 297.295 | 20380.61 | Close | 1.660886 |  | 0 | 33.6 | 0 | 0
511 | 2 | 4 |  | CC Chg | 00:21:00 | 04:13:00 | 155.1339 | 3.1585 | 0.0542 | 54.22 | 0.0542 | 54.22 | 0 | 0 | 0.1641 | 164.11 | 0.1641 | 164.11 | 0 | 0 | 2024-06-13 18:22:26 | 0.49 | 297.8762 | 297.8762 | 20358.72 | Close | 1.701454 |  | 0.0002 | 33.8 | 0 | 0
512 | 2 | 4 |  | CC Chg | 00:21:30 | 04:13:30 | 155.1339 | 3.1619 | 0.0555 | 55.51 | 0.0555 | 55.51 | 0 | 0 | 0.1682 | 168.2 | 0.1682 | 168.2 | 0 | 0 | 2024-06-13 18:22:56 | 0.4905 | 379.1152 | 379.1152 | 20380.7 | Close | 1.742021 |  | 0.0002 | 37 | 0 | 0
513 | 2 | 4 |  | CC Chg | 00:22:00 | 04:14:00 | 154.7619 | 3.1656 | 0.0568 | 56.8 | 0.0568 | 56.8 | 0 | 0 | 0.1723 | 172.27 | 0.1723 | 172.27 | 0 | 0 | 2024-06-13 18:23:26 | 0.4899 | 346.0181 | 346.0181 | 20453.74 | Close | 1.782424 |  | 0.0002 | 36.5 | 0 | 0
514 | 2 | 4 |  | CC Chg | 00:22:30 | 04:14:30 | 154.7619 | 3.1693 | 0.0581 | 58.09 | 0.0581 | 58.09 | 0 | 0 | 0.1764 | 176.35 | 0.1764 | 176.35 | 0 | 0 | 2024-06-13 18:23:56 | 0.4905 | 346.6889 | 346.6889 | 20477.77 | Close | 1.822895 |  | 0.0002 | 36.1 | 0 | 0
515 | 2 | 4 |  | CC Chg | 00:23:00 | 04:15:00 | 154.7619 | 3.1731 | 0.0594 | 59.38 | 0.0594 | 59.38 | 0 | 0 | 0.1804 | 180.45 | 0.1804 | 180.45 | 0 | 0 | 2024-06-13 18:24:26 | 0.4911 | 346.6889 | 346.6889 | 20502.8 | Close | 1.863365 |  | 0 | 35.7 | 0 | 0
516 | 2 | 4 |  | CC Chg | 00:23:30 | 04:15:30 | 154.7619 | 3.1768 | 0.0607 | 60.67 | 0.0607 | 60.67 | 0 | 0 | 0.1845 | 184.55 | 0.1845 | 184.55 | 0 | 0 | 2024-06-13 18:24:56 | 0.4916 | 347.7102 | 347.7102 | 20524.85 | Close | 1.903955 |  | 0.0003 | 35.5 | 0 | 0
517 | 2 | 4 |  | CC Chg | 00:24:00 | 04:16:00 | 155.1339 | 3.1802 | 0.062 | 61.97 | 0.062 | 61.97 | 0 | 0 | 0.1887 | 188.66 | 0.1887 | 188.66 | 0 | 0 | 2024-06-13 18:25:26 | 0.4934 | 379.004 | 379.004 | 20499.61 | Close | 1.944522 |  | 0 | 35.4 | 0 | 0
518 | 2 | 4 |  | CC Chg | 00:24:30 | 04:16:30 | 154.7619 | 3.1839 | 0.0633 | 63.26 | 0.0633 | 63.26 | 0 | 0 | 0.1928 | 192.77 | 0.1928 | 192.77 | 0 | 0 | 2024-06-13 18:25:56 | 0.4927 | 346.6889 | 346.6889 | 20571.93 | Close | 1.984993 |  | 0.0002 | 35.3 | 0 | 0
519 | 2 | 4 |  | CC Chg | 00:25:00 | 04:17:00 | 154.7619 | 3.1873 | 0.0645 | 64.55 | 0.0645 | 64.55 | 0 | 0 | 0.1969 | 196.87 | 0.1969 | 196.87 | 0 | 0 | 2024-06-13 18:26:26 | 0.4933 | 378.3296 | 378.3296 | 20594.95 | Close | 2.025476 |  | 0 | 35.2 | 0 | 0
520 | 2 | 4 |  | CC Chg | 00:25:30 | 04:17:30 | 154.7619 | 3.191 | 0.0658 | 65.84 | 0.0658 | 65.84 | 0 | 0 | 0.201 | 200.99 | 0.201 | 200.99 | 0 | 0 | 2024-06-13 18:26:56 | 0.4939 | 346.6889 | 346.6889 | 20617 | Close | 2.065947 |  | 0.0003 | 35.2 | 0 | 0
521 | 2 | 4 |  | CC Chg | 00:26:00 | 04:18:00 | 154.7619 | 3.1941 | 0.0671 | 67.13 | 0.0671 | 67.13 | 0 | 0 | 0.2051 | 205.11 | 0.2051 | 205.11 | 0 | 0 | 2024-06-13 18:27:26 | 0.4943 | 415.8925 | 415.8925 | 20638.03 | Close | 2.106417 |  | 0.0002 | 35.1 | 0 | 0
522 | 2 | 4 |  | CC Chg | 00:26:30 | 04:18:30 | 154.7619 | 3.1975 | 0.0684 | 68.42 | 0.0684 | 68.42 | 0 | 0 | 0.2092 | 209.24 | 0.2092 | 209.24 | 0 | 0 | 2024-06-13 18:27:56 | 0.4949 | 379.3711 | 379.3711 | 20661.06 | Close | 2.147012 |  | 0 | 35 | 0 | 0
523 | 2 | 4 |  | CC Chg | 00:27:00 | 04:19:00 | 154.7619 | 3.201 | 0.0697 | 69.71 | 0.0697 | 69.71 | 0 | 0 | 0.2134 | 213.36 | 0.2134 | 213.36 | 0 | 0 | 2024-06-13 18:28:26 | 0.4954 | 378.2061 | 378.2061 | 20682.1 | Close | 2.187482 |  | 0.0002 | 35 | 0 | 0
524 | 2 | 4 |  | CC Chg | 00:27:30 | 04:19:30 | 154.7619 | 3.2041 | 0.071 | 71 | 0.071 | 71 | 0 | 0 | 0.2175 | 217.5 | 0.2175 | 217.5 | 0 | 0 | 2024-06-13 18:28:56 | 0.4959 | 416.0267 | 416.0267 | 20703.13 | Close | 2.227953 |  | 0 | 35 | 0 | 0
525 | 2 | 4 |  | CC Chg | 00:28:00 | 04:20:00 | 155.1339 | 3.2072 | 0.0723 | 72.29 | 0.0723 | 72.29 | 0 | 0 | 0.2216 | 221.64 | 0.2216 | 221.64 | 0 | 0 | 2024-06-13 18:29:26 | 0.4975 | 417.1528 | 417.1528 | 20672.47 | Close | 2.268533 |  | 0.0002 | 34.9 | 0 | 0
526 | 2 | 4 |  | CC Chg | 00:28:30 | 04:20:30 | 154.7619 | 3.2103 | 0.0736 | 73.58 | 0.0736 | 73.58 | 0 | 0 | 0.2258 | 225.78 | 0.2258 | 225.78 | 0 | 0 | 2024-06-13 18:29:56 | 0.4968 | 416.0267 | 416.0267 | 20742.19 | Close | 2.309003 |  | 0.0002 | 34.9 | 0 | 0
527 | 2 | 4 |  | CC Chg | 00:29:00 | 04:21:00 | 154.7619 | 3.2137 | 0.0749 | 74.87 | 0.0749 | 74.87 | 0 | 0 | 0.2299 | 229.92 | 0.2299 | 229.92 | 0 | 0 | 2024-06-13 18:30:26 | 0.4974 | 378.0952 | 378.0952 | 20764.23 | Close | 2.349473 |  | 0.0002 | 34.8 | 0 | 0
528 | 2 | 4 |  | CC Chg | 00:29:30 | 04:21:30 | 154.7619 | 3.2165 | 0.0762 | 76.16 | 0.0762 | 76.16 | 0 | 0 | 0.2341 | 234.07 | 0.2341 | 234.07 | 0 | 0 | 2024-06-13 18:30:56 | 0.4978 | 463.3398 | 463.3398 | 20783.25 | Close | 2.390039 |  | 0 | 34.8 | 0 | 0
529 | 2 | 4 |  | CC Chg | 00:30:00 | 04:22:00 | 154.7619 | 3.2192 | 0.0775 | 77.45 | 0.0775 | 77.45 | 0 | 0 | 0.2382 | 238.23 | 0.2382 | 238.23 | 0 | 0 | 2024-06-13 18:31:26 | 0.4982 | 462.2518 | 462.2518 | 20800.29 | Close | 2.430509 |  | 0.0002 | 34.8 | 0 | 0
530 | 2 | 4 |  | CC Chg | 00:30:30 | 04:22:30 | 155.1339 | 3.2227 | 0.0787 | 78.75 | 0.0787 | 78.75 | 0 | 0 | 0.2424 | 242.39 | 0.2424 | 242.39 | 0 | 0 | 2024-06-13 18:31:56 | 0.4999 | 379.1152 | 379.1152 | 20772.39 | Close | 2.471077 |  | 0.0002 | 34.7 | 0 | 0
531 | 2 | 4 |  | CC Chg | 00:31:00 | 04:23:00 | 154.7619 | 3.2254 | 0.08 | 80.04 | 0.08 | 80.04 | 0 | 0 | 0.2465 | 246.55 | 0.2465 | 246.55 | 0 | 0 | 2024-06-13 18:32:26 | 0.4992 | 462.4371 | 462.4371 | 20841.34 | Close | 2.511564 |  | 0 | 34.7 | 0 | 0
532 | 2 | 4 |  | CC Chg | 00:31:30 | 04:23:30 | 154.7619 | 3.2282 | 0.0813 | 81.33 | 0.0813 | 81.33 | 0 | 0 | 0.2507 | 250.71 | 0.2507 | 250.71 | 0 | 0 | 2024-06-13 18:32:56 | 0.4996 | 462.0862 | 462.0862 | 20858.38 | Close | 2.552034 |  | 0.0002 | 34.7 | 0 | 0
533 | 2 | 4 |  | CC Chg | 00:32:00 | 04:24:00 | 154.7619 | 3.231 | 0.0826 | 82.62 | 0.0826 | 82.62 | 0 | 0 | 0.2549 | 254.88 | 0.2549 | 254.88 | 0 | 0 | 2024-06-13 18:33:26 | 0.5 | 462.2518 | 462.2518 | 20876.41 | Close | 2.592504 |  | 0.0002 | 34.6 | 0 | 0
534 | 2 | 4 |  | CC Chg | 00:32:30 | 04:24:30 | 154.7619 | 3.2338 | 0.0839 | 83.91 | 0.0839 | 83.91 | 0 | 0 | 0.2591 | 259.05 | 0.2591 | 259.05 | 0 | 0 | 2024-06-13 18:33:56 | 0.5005 | 463.3274 | 463.3274 | 20895.43 | Close | 2.633069 |  | 0 | 34.6 | 0 | 0
535 | 2 | 4 |  | CC Chg | 00:33:00 | 04:25:00 | 154.7619 | 3.2369 | 0.0852 | 85.2 | 0.0852 | 85.2 | 0 | 0 | 0.2632 | 263.23 | 0.2632 | 263.23 | 0 | 0 | 2024-06-13 18:34:26 | 0.501 | 416.0267 | 416.0267 | 20914.47 | Close | 2.673539 |  | 0.0002 | 34.5 | 0 | 0
536 | 2 | 4 |  | CC Chg | 00:33:30 | 04:25:30 | 154.7619 | 3.2394 | 0.0865 | 86.49 | 0.0865 | 86.49 | 0 | 0 | 0.2674 | 267.41 | 0.2674 | 267.41 | 0 | 0 | 2024-06-13 18:34:56 | 0.5013 | 520.0333 | 520.0333 | 20929.5 | Close | 2.71401 |  | 0.0003 | 34.5 | 0 | 0
537 | 2 | 4 |  | CC Chg | 00:34:00 | 04:26:00 | 155.1339 | 3.2419 | 0.0878 | 87.78 | 0.0878 | 87.78 | 0 | 0 | 0.2716 | 271.59 | 0.2716 | 271.59 | 0 | 0 | 2024-06-13 18:35:26 | 0.5029 | 521.1591 | 521.1591 | 20896.3 | Close | 2.754584 |  | 0.0002 | 34.4 | 0 | 0
538 | 2 | 4 |  | CC Chg | 00:34:30 | 04:26:30 | 154.7619 | 3.245 | 0.0891 | 89.07 | 0.0891 | 89.07 | 0 | 0 | 0.2758 | 275.78 | 0.2758 | 275.78 | 0 | 0 | 2024-06-13 18:35:56 | 0.5022 | 416.0267 | 416.0267 | 20966.56 | Close | 2.795054 |  | 0.0002 | 34.4 | 0 | 0
539 | 2 | 4 |  | CC Chg | 00:35:00 | 04:27:00 | 154.7619 | 3.2475 | 0.0904 | 90.36 | 0.0904 | 90.36 | 0 | 0 | 0.28 | 279.97 | 0.28 | 279.97 | 0 | 0 | 2024-06-13 18:36:26 | 0.5026 | 520.0333 | 520.0333 | 20983.58 | Close | 2.835525 |  | 0 | 34.3 | 0 | 0
540 | 2 | 4 |  | CC Chg | 00:35:30 | 04:27:30 | 155.1339 | 3.2499 | 0.0917 | 91.65 | 0.0917 | 91.65 | 0 | 0 | 0.2842 | 284.16 | 0.2842 | 284.16 | 0 | 0 | 2024-06-13 18:36:56 | 0.5042 | 521.4463 | 521.4463 | 20948.25 | Close | 2.876105 |  | 0.0002 | 34.3 | 0 | 0
541 | 2 | 4 |  | CC Chg | 00:36:00 | 04:28:00 | 155.1339 | 3.2527 | 0.0929 | 92.95 | 0.0929 | 92.95 | 0 | 0 | 0.2884 | 288.37 | 0.2884 | 288.37 | 0 | 0 | 2024-06-13 18:37:26 | 0.5046 | 463.363 | 463.363 | 20966.24 | Close | 2.916673 |  | 0.0002 | 34.2 | 0 | 0
542 | 2 | 4 |  | CC Chg | 00:36:30 | 04:28:30 | 155.1339 | 3.2549 | 0.0942 | 94.24 | 0.0942 | 94.24 | 0 | 0 | 0.2926 | 292.58 | 0.2926 | 292.58 | 0 | 0 | 2024-06-13 18:37:56 | 0.5049 | 595.7524 | 595.7524 | 20980.23 | Close | 2.95724 |  | 0.0002 | 34.2 | 0 | 0
543 | 2 | 4 |  | CC Chg | 00:37:00 | 04:29:00 | 154.7619 | 3.2574 | 0.0955 | 95.53 | 0.0955 | 95.53 | 0 | 0 | 0.2968 | 296.76 | 0.2968 | 296.76 | 0 | 0 | 2024-06-13 18:38:26 | 0.5041 | 518.6251 | 518.6251 | 21046.69 | Close | 2.997617 |  | 0.0002 | 34.2 | 0 | 0
544 | 2 | 4 |  | CC Chg | 00:37:30 | 04:29:30 | 155.1339 | 3.2602 | 0.0968 | 96.82 | 0.0968 | 96.82 | 0 | 0 | 0.301 | 300.98 | 0.301 | 300.98 | 0 | 0 | 2024-06-13 18:38:56 | 0.5058 | 463.363 | 463.363 | 21015.19 | Close | 3.038185 |  | 0 | 34.1 | 0 | 0
545 | 2 | 4 |  | CC Chg | 00:38:00 | 04:30:00 | 155.1339 | 3.2623 | 0.0981 | 98.11 | 0.0981 | 98.11 | 0 | 0 | 0.3052 | 305.19 | 0.3052 | 305.19 | 0 | 0 | 2024-06-13 18:39:26 | 0.5061 | 595.7524 | 595.7524 | 21029.18 | Close | 3.078753 |  | 0 | 34.1 | 0 | 0
546 | 2 | 4 |  | CC Chg | 00:38:30 | 04:30:30 | 154.7619 | 3.2648 | 0.0994 | 99.4 | 0.0994 | 99.4 | 0 | 0 | 0.3094 | 309.39 | 0.3094 | 309.39 | 0 | 0 | 2024-06-13 18:39:56 | 0.5053 | 518.9602 | 518.9602 | 21094.76 | Close | 3.119139 |  | 0.0002 | 34 | 0 | 0
547 | 2 | 4 |  | CC Chg | 00:39:00 | 04:31:00 | 155.1339 | 3.267 | 0.1007 | 100.69 | 0.1007 | 100.69 | 0 | 0 | 0.3136 | 313.61 | 0.3136 | 313.61 | 0 | 0 | 2024-06-13 18:40:26 | 0.5068 | 595.7524 | 595.7524 | 21059.16 | Close | 3.159707 |  | 0 | 34 | 0 | 0
548 | 2 | 4 |  | CC Chg | 00:39:30 | 04:31:30 | 154.7619 | 3.2695 | 0.102 | 101.98 | 0.102 | 101.98 | 0 | 0 | 0.3178 | 317.83 | 0.3178 | 317.83 | 0 | 0 | 2024-06-13 18:40:56 | 0.506 | 520.0333 | 520.0333 | 21125.8 | Close | 3.200177 |  | 0 | 33.9 | 0 | 0
549 | 2 | 4 |  | CC Chg | 00:40:00 | 04:32:00 | 154.7619 | 3.2716 | 0.1033 | 103.27 | 0.1033 | 103.27 | 0 | 0 | 0.322 | 322.05 | 0.322 | 322.05 | 0 | 0 | 2024-06-13 18:41:26 | 0.5063 | 594.366 | 594.366 | 21138.83 | Close | 3.240651 |  | 0.0002 | 33.9 | 0 | 0
550 | 2 | 4 |  | CC Chg | 00:40:30 | 04:32:30 | 154.7619 | 3.2738 | 0.1046 | 104.56 | 0.1046 | 104.56 | 0 | 0 | 0.3263 | 326.27 | 0.3263 | 326.27 | 0 | 0 | 2024-06-13 18:41:56 | 0.5067 | 594.3238 | 594.3238 | 21153.84 | Close | 3.281121 |  | 0 | 33.8 | 0 | 0
551 | 2 | 4 |  | CC Chg | 00:41:00 | 04:33:00 | 154.7619 | 3.2763 | 0.1059 | 105.85 | 0.1059 | 105.85 | 0 | 0 | 0.3305 | 330.49 | 0.3305 | 330.49 | 0 | 0 | 2024-06-13 18:42:26 | 0.507 | 519.8237 | 519.8237 | 21168.88 | Close | 3.321591 |  | 0.0002 | 33.8 | 0 | 0
552 | 2 | 4 |  | CC Chg | 00:41:30 | 04:33:30 | 154.7619 | 3.2782 | 0.1071 | 107.14 | 0.1071 | 107.14 | 0 | 0 | 0.3347 | 334.73 | 0.3347 | 334.73 | 0 | 0 | 2024-06-13 18:42:56 | 0.5073 | 694.893 | 694.893 | 21181.89 | Close | 3.36215 |  | 0 | 33.7 | 0 | 0
553 | 2 | 4 |  | CC Chg | 00:42:00 | 04:34:00 | 155.1339 | 3.2803 | 0.1084 | 108.44 | 0.1084 | 108.44 | 0 | 0 | 0.339 | 338.97 | 0.339 | 338.97 | 0 | 0 | 2024-06-13 18:43:26 | 0.5089 | 595.7524 | 595.7524 | 21144.1 | Close | 3.402718 |  | 0.0002 | 33.7 | 0 | 0
554 | 2 | 4 |  | CC Chg | 00:42:30 | 04:34:30 | 154.7619 | 3.2822 | 0.1097 | 109.73 | 0.1097 | 109.73 | 0 | 0 | 0.3432 | 343.2 | 0.3432 | 343.2 | 0 | 0 | 2024-06-13 18:43:56 | 0.508 | 693.3778 | 693.3778 | 21207.93 | Close | 3.443188 |  | 0 | 33.6 | 0 | 0
555 | 2 | 4 |  | CC Chg | 00:43:00 | 04:35:00 | 155.1339 | 3.2847 | 0.111 | 111.02 | 0.111 | 111.02 | 0 | 0 | 0.3474 | 347.43 | 0.3474 | 347.43 | 0 | 0 | 2024-06-13 18:44:26 | 0.5096 | 520.0808 | 520.0808 | 21173.06 | Close | 3.483662 |  | 0 | 33.6 | 0 | 0
556 | 2 | 4 |  | CC Chg | 00:43:30 | 04:35:30 | 154.7619 | 3.2865 | 0.1123 | 112.3 | 0.1123 | 112.3 | 0 | 0 | 0.3517 | 351.67 | 0.3517 | 351.67 | 0 | 0 | 2024-06-13 18:44:56 | 0.5086 | 693.3778 | 693.3778 | 21234.98 | Close | 3.524133 |  | 0.0002 | 33.5 | 0 | 0
557 | 2 | 4 |  | CC Chg | 00:44:00 | 04:36:00 | 154.7619 | 3.2887 | 0.1136 | 113.59 | 0.1136 | 113.59 | 0 | 0 | 0.3559 | 355.91 | 0.3559 | 355.91 | 0 | 0 | 2024-06-13 18:45:26 | 0.509 | 594.05 | 594.05 | 21250 | Close | 3.564603 |  | 0 | 33.5 | 0 | 0
558 | 2 | 4 |  | CC Chg | 00:44:30 | 04:36:30 | 154.7619 | 3.2906 | 0.1149 | 114.89 | 0.1149 | 114.89 | 0 | 0 | 0.3602 | 360.16 | 0.3602 | 360.16 | 0 | 0 | 2024-06-13 18:45:56 | 0.5093 | 694.9584 | 694.9584 | 21262.02 | Close | 3.605166 |  | 0 | 33.4 | 0 | 0
559 | 2 | 4 |  | CC Chg | 00:45:00 | 04:37:00 | 155.1339 | 3.2927 | 0.1162 | 116.18 | 0.1162 | 116.18 | 0 | 0 | 0.3644 | 364.42 | 0.3644 | 364.42 | 0 | 0 | 2024-06-13 18:46:26 | 0.5108 | 595.7524 | 595.7524 | 21225.03 | Close | 3.645733 |  | 0 | 33.4 | 0 | 0
560 | 2 | 4 |  | CC Chg | 00:45:30 | 04:37:30 | 154.7619 | 3.2946 | 0.1175 | 117.47 | 0.1175 | 117.47 | 0 | 0 | 0.3687 | 368.67 | 0.3687 | 368.67 | 0 | 0 | 2024-06-13 18:46:56 | 0.5099 | 693.3778 | 693.3778 | 21288.06 | Close | 3.686204 |  | 0 | 33.4 | 0 | 0
561 | 2 | 4 |  | CC Chg | 00:46:00 | 04:38:00 | 155.1339 | 3.2964 | 0.1188 | 118.76 | 0.1188 | 118.76 | 0 | 0 | 0.3729 | 372.91 | 0.3729 | 372.91 | 0 | 0 | 2024-06-13 18:47:26 | 0.5114 | 693.189 | 693.189 | 21248.01 | Close | 3.726663 |  | 0.0002 | 33.3 | 0 | 0
562 | 2 | 4 |  | CC Chg | 00:46:30 | 04:38:30 | 155.1339 | 3.298 | 0.1201 | 120.05 | 0.1201 | 120.05 | 0 | 0 | 0.3772 | 377.18 | 0.3772 | 377.18 | 0 | 0 | 2024-06-13 18:47:56 | 0.5116 | 834.0534 | 834.0534 | 21258 | Close | 3.767231 |  | 0.0002 | 33.3 | 0 | 0
563 | 2 | 4 |  | CC Chg | 00:47:00 | 04:39:00 | 154.7619 | 3.2999 | 0.1213 | 121.34 | 0.1213 | 121.34 | 0 | 0 | 0.3814 | 381.43 | 0.3814 | 381.43 | 0 | 0 | 2024-06-13 18:48:26 | 0.5107 | 693.3778 | 693.3778 | 21321.12 | Close | 3.807701 |  | 0.0002 | 36.9 | 0 | 0
564 | 2 | 4 |  | CC Chg | 00:47:30 | 04:39:30 | 154.7619 | 3.3014 | 0.1226 | 122.63 | 0.1226 | 122.63 | 0 | 0 | 0.3857 | 385.69 | 0.3857 | 385.69 | 0 | 0 | 2024-06-13 18:48:56 | 0.5109 | 831.2065 | 831.2065 | 21331.14 | Close | 3.848156 |  | 0.0002 | 36.9 | 0 | 0
565 | 2 | 4 |  | CC Chg | 00:48:00 | 04:40:00 | 154.7619 | 3.303 | 0.1239 | 123.92 | 0.1239 | 123.92 | 0 | 0 | 0.3899 | 389.95 | 0.3899 | 389.95 | 0 | 0 | 2024-06-13 18:49:26 | 0.5112 | 832.5905 | 832.5905 | 21341.15 | Close | 3.888627 |  | 0.0002 | 36.4 | 0 | 0
566 | 2 | 4 |  | CC Chg | 00:48:30 | 04:40:30 | 154.7619 | 3.3042 | 0.1252 | 125.21 | 0.1252 | 125.21 | 0 | 0 | 0.3942 | 394.21 | 0.3942 | 394.21 | 0 | 0 | 2024-06-13 18:49:56 | 0.5114 | 1040.0666 | 1040.0666 | 21349.16 | Close | 3.929097 |  | 0.0002 | 36 | 0 | 0
567 | 2 | 4 |  | CC Chg | 00:49:00 | 04:41:00 | 154.7619 | 3.3057 | 0.1265 | 126.5 | 0.1265 | 126.5 | 0 | 0 | 0.3985 | 398.48 | 0.3985 | 398.48 | 0 | 0 | 2024-06-13 18:50:26 | 0.5116 | 834.2917 | 834.2917 | 21360.17 | Close | 3.969676 |  | 0 | 35.7 | 0 | 0
568 | 2 | 4 |  | CC Chg | 00:49:30 | 04:41:30 | 155.1339 | 3.3076 | 0.1278 | 127.8 | 0.1278 | 127.8 | 0 | 0 | 0.4028 | 402.76 | 0.4028 | 402.76 | 0 | 0 | 2024-06-13 18:50:56 | 0.5131 | 694.671 | 694.671 | 21320.95 | Close | 4.010244 |  | 0 | 35.5 | 0 | 0
569 | 2 | 4 |  | CC Chg | 00:50:00 | 04:42:00 | 154.7619 | 3.3092 | 0.1291 | 129.09 | 0.1291 | 129.09 | 0 | 0 | 0.407 | 407.02 | 0.407 | 407.02 | 0 | 0 | 2024-06-13 18:51:26 | 0.5121 | 832.0533 | 832.0533 | 21382.21 | Close | 4.050714 |  | 0 | 35.4 | 0 | 0
570 | 2 | 4 |  | CC Chg | 00:50:30 | 04:42:30 | 154.7619 | 3.3104 | 0.1304 | 130.38 | 0.1304 | 130.38 | 0 | 0 | 0.4113 | 411.29 | 0.4113 | 411.29 | 0 | 0 | 2024-06-13 18:51:56 | 0.5123 | 1040.2805 | 1040.2805 | 21390.23 | Close | 4.091193 |  | 0 | 35.3 | 0 | 0
571 | 2 | 4 |  | CC Chg | 00:51:00 | 04:43:00 | 154.7619 | 3.3119 | 0.1317 | 131.67 | 0.1317 | 131.67 | 0 | 0 | 0.4156 | 415.56 | 0.4156 | 415.56 | 0 | 0 | 2024-06-13 18:52:26 | 0.5126 | 832.0533 | 832.0533 | 21400.24 | Close | 4.131663 |  | 0 | 35.3 | 0 | 0
572 | 2 | 4 |  | CC Chg | 00:51:30 | 04:43:30 | 154.7619 | 3.3132 | 0.133 | 132.95 | 0.133 | 132.95 | 0 | 0 | 0.4198 | 419.83 | 0.4198 | 419.83 | 0 | 0 | 2024-06-13 18:52:56 | 0.5128 | 1040.0666 | 1040.0666 | 21407.26 | Close | 4.172134 |  | 0.0002 | 35.2 | 0 | 0
573 | 2 | 4 |  | CC Chg | 00:52:00 | 04:44:00 | 154.7619 | 3.3147 | 0.1342 | 134.25 | 0.1342 | 134.25 | 0 | 0 | 0.4241 | 424.11 | 0.4241 | 424.11 | 0 | 0 | 2024-06-13 18:53:26 | 0.513 | 833.7316 | 833.7316 | 21417.28 | Close | 4.212686 |  | 0.0002 | 35.2 | 0 | 0
574 | 2 | 4 |  | CC Chg | 00:52:30 | 04:44:30 | 154.7619 | 3.3163 | 0.1355 | 135.54 | 0.1355 | 135.54 | 0 | 0 | 0.4284 | 428.39 | 0.4284 | 428.39 | 0 | 0 | 2024-06-13 18:53:56 | 0.5132 | 832.0533 | 832.0533 | 21427.29 | Close | 4.253156 |  | 0.0002 | 35.1 | 0 | 0
575 | 2 | 4 |  | CC Chg | 00:53:00 | 04:45:00 | 155.1339 | 3.3175 | 0.1368 | 136.83 | 0.1368 | 136.83 | 0 | 0 | 0.4327 | 432.68 | 0.4327 | 432.68 | 0 | 0 | 2024-06-13 18:54:26 | 0.5147 | 1042.5667 | 1042.5667 | 21384.89 | Close | 4.293724 |  | 0 | 35.1 | 0 | 0
576 | 2 | 4 |  | CC Chg | 00:53:30 | 04:45:30 | 155.1339 | 3.3188 | 0.1381 | 138.12 | 0.1381 | 138.12 | 0 | 0 | 0.437 | 436.96 | 0.437 | 436.96 | 0 | 0 | 2024-06-13 18:54:56 | 0.5149 | 1040.3505 | 1040.3505 | 21391.9 | Close | 4.334205 |  | 0.0002 | 35.1 | 0 | 0
577 | 2 | 4 |  | CC Chg | 00:54:00 | 04:46:00 | 154.7619 | 3.3203 | 0.1394 | 139.41 | 0.1394 | 139.41 | 0 | 0 | 0.4412 | 441.24 | 0.4412 | 441.24 | 0 | 0 | 2024-06-13 18:55:26 | 0.5139 | 831.5169 | 831.5169 | 21454.33 | Close | 4.374675 |  | 0 | 35 | 0 | 0
578 | 2 | 4 |  | CC Chg | 00:54:30 | 04:46:30 | 154.7619 | 3.3216 | 0.1407 | 140.7 | 0.1407 | 140.7 | 0 | 0 | 0.4455 | 445.53 | 0.4455 | 445.53 | 0 | 0 | 2024-06-13 18:55:56 | 0.514 | 1040.9061 | 1040.9061 | 21461.34 | Close | 4.415146 |  | 0.0002 | 35 | 0 | 0
579 | 2 | 4 |  | CC Chg | 00:55:00 | 04:47:00 | 155.1339 | 3.3231 | 0.142 | 141.99 | 0.142 | 141.99 | 0 | 0 | 0.4498 | 449.82 | 0.4498 | 449.82 | 0 | 0 | 2024-06-13 18:56:26 | 0.5155 | 833.3284 | 833.3284 | 21419.88 | Close | 4.455704 |  | 0.0002 | 35 | 0 | 0
580 | 2 | 4 |  | CC Chg | 00:55:30 | 04:47:30 | 154.7619 | 3.3243 | 0.1433 | 143.28 | 0.1433 | 143.28 | 0 | 0 | 0.4541 | 454.1 | 0.4541 | 454.1 | 0 | 0 | 2024-06-13 18:56:56 | 0.5145 | 1040.0666 | 1040.0666 | 21480.37 | Close | 4.496175 |  | 0 | 35 | 0 | 0
581 | 2 | 4 |  | CC Chg | 00:56:00 | 04:48:00 | 154.7619 | 3.3256 | 0.1446 | 144.57 | 0.1446 | 144.57 | 0 | 0 | 0.4584 | 458.39 | 0.4584 | 458.39 | 0 | 0 | 2024-06-13 18:57:26 | 0.5147 | 1040.0666 | 1040.0666 | 21487.39 | Close | 4.536645 |  | 0.0002 | 34.9 | 0 | 0
582 | 2 | 4 |  | CC Chg | 00:56:30 | 04:48:30 | 155.1339 | 3.3268 | 0.1459 | 145.86 | 0.1459 | 145.86 | 0 | 0 | 0.4627 | 462.69 | 0.4627 | 462.69 | 0 | 0 | 2024-06-13 18:57:56 | 0.5161 | 1042.4025 | 1042.4025 | 21444.85 | Close | 4.577206 |  | 0 | 34.9 | 0 | 0
583 | 2 | 4 |  | CC Chg | 00:57:00 | 04:49:00 | 154.7619 | 3.3281 | 0.1472 | 147.15 | 0.1472 | 147.15 | 0 | 0 | 0.467 | 466.98 | 0.467 | 466.98 | 0 | 0 | 2024-06-13 18:58:26 | 0.5151 | 1040.0666 | 1040.0666 | 21504.41 | Close | 4.617677 |  | 0 | 34.9 | 0 | 0
584 | 2 | 4 |  | CC Chg | 00:57:30 | 04:49:30 | 154.7619 | 3.329 | 0.1484 | 148.44 | 0.1484 | 148.44 | 0 | 0 | 0.4713 | 471.28 | 0.4713 | 471.28 | 0 | 0 | 2024-06-13 18:58:56 | 0.5152 | 1386.7555 | 1386.7555 | 21510.42 | Close | 4.658147 |  | 0 | 34.8 | 0 | 0
585 | 2 | 4 |  | CC Chg | 00:58:00 | 04:50:00 | 155.1339 | 3.3305 | 0.1497 | 149.74 | 0.1497 | 149.74 | 0 | 0 | 0.4756 | 475.58 | 0.4756 | 475.58 | 0 | 0 | 2024-06-13 18:59:26 | 0.5167 | 834.1797 | 834.1797 | 21467.84 | Close | 4.698721 |  | 0.0002 | 34.8 | 0 | 0
586 | 2 | 4 |  | CC Chg | 00:58:30 | 04:50:30 | 154.7619 | 3.3318 | 0.151 | 151.03 | 0.151 | 151.03 | 0 | 0 | 0.4799 | 479.88 | 0.4799 | 479.88 | 0 | 0 | 2024-06-13 18:59:56 | 0.5156 | 1040.0666 | 1040.0666 | 21528.44 | Close | 4.739191 |  | 0 | 34.8 | 0 | 0
587 | 2 | 4 |  | CC Chg | 00:59:00 | 04:51:00 | 154.7619 | 3.3327 | 0.1523 | 152.32 | 0.1523 | 152.32 | 0 | 0 | 0.4842 | 484.18 | 0.4842 | 484.18 | 0 | 0 | 2024-06-13 19:00:26 | 0.5158 | 1386.7555 | 1386.7555 | 21533.46 | Close | 4.779661 |  | 0.0002 | 34.7 | 0 | 0
588 | 2 | 4 |  | CC Chg | 00:59:30 | 04:51:30 | 154.7619 | 3.334 | 0.1536 | 153.61 | 0.1536 | 153.61 | 0 | 0 | 0.4885 | 488.49 | 0.4885 | 488.49 | 0 | 0 | 2024-06-13 19:00:56 | 0.516 | 1042.4999 | 1042.4999 | 21542.47 | Close | 4.820259 |  | 0 | 34.7 | 0 | 0
589 | 2 | 4 |  | CC Chg | 01:00:00 | 04:52:00 | 154.7619 | 3.3352 | 0.1549 | 154.9 | 0.1549 | 154.9 | 0 | 0 | 0.4928 | 492.79 | 0.4928 | 492.79 | 0 | 0 | 2024-06-13 19:01:26 | 0.5162 | 1040.9061 | 1040.9061 | 21549.48 | Close | 4.86073 |  | 0.0002 | 34.7 | 0 | 0
590 | 2 | 4 |  | CC Chg | 01:00:30 | 04:52:30 | 155.1339 | 3.3361 | 0.1562 | 156.19 | 0.1562 | 156.19 | 0 | 0 | 0.4971 | 497.1 | 0.4971 | 497.1 | 0 | 0 | 2024-06-13 19:01:56 | 0.5175 | 1390.0889 | 1390.0889 | 21504.8 | Close | 4.901297 |  | 0 | 34.6 | 0 | 0
591 | 2 | 4 |  | CC Chg | 01:01:00 | 04:53:00 | 154.7619 | 3.3374 | 0.1575 | 157.48 | 0.1575 | 157.48 | 0 | 0 | 0.5014 | 501.41 | 0.5014 | 501.41 | 0 | 0 | 2024-06-13 19:02:26 | 0.5165 | 1039.9319 | 1039.9319 | 21565.5 | Close | 4.941795 |  | -0.0002 | 34.6 | 0 | 0
592 | 2 | 4 |  | CC Chg | 01:01:30 | 04:53:30 | 155.1339 | 3.3386 | 0.1588 | 158.77 | 0.1588 | 158.77 | 0 | 0 | 0.5057 | 505.72 | 0.5057 | 505.72 | 0 | 0 | 2024-06-13 19:02:56 | 0.5179 | 1042.5667 | 1042.5667 | 21520.79 | Close | 4.982363 |  | 0 | 34.5 | 0 | 0
593 | 2 | 4 |  | CC Chg | 01:02:00 | 04:54:00 | 154.7619 | 3.3398 | 0.1601 | 160.06 | 0.1601 | 160.06 | 0 | 0 | 0.51 | 510.03 | 0.51 | 510.03 | 0 | 0 | 2024-06-13 19:03:26 | 0.5169 | 1040.0666 | 1040.0666 | 21579.54 | Close | 5.022833 |  | 0.0002 | 34.5 | 0 | 0
594 | 2 | 4 |  | CC Chg | 01:02:30 | 04:54:30 | 154.7619 | 3.3408 | 0.1614 | 161.35 | 0.1614 | 161.35 | 0 | 0 | 0.5143 | 514.34 | 0.5143 | 514.34 | 0 | 0 | 2024-06-13 19:03:56 | 0.517 | 1387.8434 | 1387.8434 | 21585.55 | Close | 5.063335 |  | 0.0002 | 34.5 | 0 | 0
595 | 2 | 4 |  | CC Chg | 01:03:00 | 04:55:00 | 154.7619 | 3.342 | 0.1626 | 162.64 | 0.1626 | 162.64 | 0 | 0 | 0.5186 | 518.65 | 0.5186 | 518.65 | 0 | 0 | 2024-06-13 19:04:26 | 0.5172 | 1040.0666 | 1040.0666 | 21593.56 | Close | 5.103805 |  | 0.0002 | 34.4 | 0 | 0
596 | 2 | 4 |  | CC Chg | 01:03:30 | 04:55:30 | 154.7619 | 3.3429 | 0.1639 | 163.93 | 0.1639 | 163.93 | 0 | 0 | 0.523 | 522.96 | 0.523 | 522.96 | 0 | 0 | 2024-06-13 19:04:56 | 0.5174 | 1386.7555 | 1386.7555 | 21599.57 | Close | 5.144276 |  | 0.0002 | 34.4 | 0 | 0
597 | 2 | 4 |  | CC Chg | 01:04:00 | 04:56:00 | 154.7619 | 3.3439 | 0.1652 | 165.23 | 0.1652 | 165.23 | 0 | 0 | 0.5273 | 527.28 | 0.5273 | 527.28 | 0 | 0 | 2024-06-13 19:05:26 | 0.5175 | 1390.5608 | 1390.5608 | 21606.57 | Close | 5.184857 |  | 0 | 34.3 | 0 | 0
598 | 2 | 4 |  | CC Chg | 01:04:30 | 04:56:30 | 154.7619 | 3.3451 | 0.1665 | 166.52 | 0.1665 | 166.52 | 0 | 0 | 0.5316 | 531.6 | 0.5316 | 531.6 | 0 | 0 | 2024-06-13 19:05:56 | 0.5177 | 1040.0666 | 1040.0666 | 21614.58 | Close | 5.225328 |  | 0 | 34.3 | 0 | 0
599 | 2 | 4 |  | CC Chg | 01:05:00 | 04:57:00 | 155.1339 | 3.3464 | 0.1678 | 167.81 | 0.1678 | 167.81 | 0 | 0 | 0.5359 | 535.92 | 0.5359 | 535.92 | 0 | 0 | 2024-06-13 19:06:26 | 0.5191 | 1042.5667 | 1042.5667 | 21569.75 | Close | 5.265895 |  | 0.0002 | 34.2 | 0 | 0
600 | 2 | 4 |  | CC Chg | 01:05:30 | 04:57:30 | 155.1339 | 3.3473 | 0.1691 | 169.1 | 0.1691 | 169.1 | 0 | 0 | 0.5402 | 540.24 | 0.5402 | 540.24 | 0 | 0 | 2024-06-13 19:06:56 | 0.5193 | 1386.7233 | 1386.7233 | 21576.74 | Close | 5.306365 |  | 0 | 34.2 | 0 | 0
601 | 2 | 4 |  | CC Chg | 01:06:00 | 04:58:00 | 154.7619 | 3.3482 | 0.1704 | 170.39 | 0.1704 | 170.39 | 0 | 0 | 0.5446 | 544.56 | 0.5446 | 544.56 | 0 | 0 | 2024-06-13 19:07:26 | 0.5182 | 1386.7555 | 1386.7555 | 21633.62 | Close | 5.346835 |  | 0.0002 | 34.2 | 0 | 0
602 | 2 | 4 |  | CC Chg | 01:06:30 | 04:58:30 | 154.7619 | 3.3491 | 0.1717 | 171.68 | 0.1717 | 171.68 | 0 | 0 | 0.5489 | 548.88 | 0.5489 | 548.88 | 0 | 0 | 2024-06-13 19:07:56 | 0.5183 | 1385.266 | 1385.266 | 21639.64 | Close | 5.387305 |  | 0.0002 | 34.1 | 0 | 0
603 | 2 | 4 |  | CC Chg | 01:07:00 | 04:59:00 | 154.7619 | 3.3501 | 0.173 | 172.97 | 0.173 | 172.97 | 0 | 0 | 0.5532 | 553.21 | 0.5532 | 553.21 | 0 | 0 | 2024-06-13 19:08:26 | 0.5185 | 1392.4314 | 1392.4314 | 21645.64 | Close | 5.427898 |  | 0.0002 | 34.1 | 0 | 0
604 | 2 | 4 |  | CC Chg | 01:07:30 | 04:59:30 | 154.7619 | 3.3513 | 0.1743 | 174.26 | 0.1743 | 174.26 | 0 | 0 | 0.5575 | 557.53 | 0.5575 | 557.53 | 0 | 0 | 2024-06-13 19:08:56 | 0.5187 | 1040.0666 | 1040.0666 | 21653.65 | Close | 5.468368 |  | 0.0002 | 34 | 0 | 0
605 | 2 | 4 |  | CC Chg | 01:08:00 | 05:00:00 | 155.1339 | 3.3522 | 0.1756 | 175.56 | 0.1756 | 175.56 | 0 | 0 | 0.5619 | 561.86 | 0.5619 | 561.86 | 0 | 0 | 2024-06-13 19:09:26 | 0.52 | 1388.5958 | 1388.5958 | 21607.73 | Close | 5.508936 |  | 0.0002 | 34 | 0 | 0
606 | 2 | 4 |  | CC Chg | 01:08:30 | 05:00:30 | 154.7619 | 3.3532 | 0.1768 | 176.85 | 0.1768 | 176.85 | 0 | 0 | 0.5662 | 566.19 | 0.5662 | 566.19 | 0 | 0 | 2024-06-13 19:09:56 | 0.5189 | 1387.1154 | 1387.1154 | 21664.68 | Close | 5.549417 |  | 0.0003 | 33.9 | 0 | 0
607 | 2 | 4 |  | CC Chg | 01:09:00 | 05:01:00 | 155.1339 | 3.3544 | 0.1781 | 178.14 | 0.1781 | 178.14 | 0 | 0 | 0.5705 | 570.52 | 0.5705 | 570.52 | 0 | 0 | 2024-06-13 19:10:26 | 0.5204 | 1042.5667 | 1042.5667 | 21622.71 | Close | 5.589984 |  | 0 | 33.9 | 0 | 0
608 | 2 | 4 |  | CC Chg | 01:09:30 | 05:01:30 | 155.1339 | 3.3553 | 0.1794 | 179.43 | 0.1794 | 179.43 | 0 | 0 | 0.5749 | 574.86 | 0.5749 | 574.86 | 0 | 0 | 2024-06-13 19:10:56 | 0.5205 | 1390.0889 | 1390.0889 | 21627.71 | Close | 5.630552 |  | 0.0002 | 33.9 | 0 | 0
609 | 2 | 4 |  | CC Chg | 01:10:00 | 05:02:00 | 155.1339 | 3.3563 | 0.1807 | 180.72 | 0.1807 | 180.72 | 0 | 0 | 0.5792 | 579.18 | 0.5792 | 579.18 | 0 | 0 | 2024-06-13 19:11:26 | 0.5207 | 1384.4726 | 1384.4726 | 21633.71 | Close | 5.670956 |  | 0.0002 | 33.8 | 0 | 0
610 | 2 | 4 |  | CC Chg | 01:10:30 | 05:02:30 | 154.7619 | 3.3572 | 0.182 | 182.01 | 0.182 | 182.01 | 0 | 0 | 0.5835 | 583.51 | 0.5835 | 583.51 | 0 | 0 | 2024-06-13 19:11:56 | 0.5196 | 1386.7555 | 1386.7555 | 21692.71 | Close | 5.711426 |  | 0 | 33.8 | 0 | 0
611 | 2 | 4 |  | CC Chg | 01:11:00 | 05:03:00 | 154.7619 | 3.3581 | 0.1833 | 183.3 | 0.1833 | 183.3 | 0 | 0 | 0.5878 | 587.84 | 0.5878 | 587.84 | 0 | 0 | 2024-06-13 19:12:26 | 0.5197 | 1386.7555 | 1386.7555 | 21697.73 | Close | 5.751896 |  | 0.0002 | 33.7 | 0 | 0
612 | 2 | 4 |  | CC Chg | 01:11:30 | 05:03:30 | 154.7619 | 3.3591 | 0.1846 | 184.59 | 0.1846 | 184.59 | 0 | 0 | 0.5922 | 592.19 | 0.5922 | 592.19 | 0 | 0 | 2024-06-13 19:12:56 | 0.5199 | 1391.3448 | 1391.3448 | 21703.73 | Close | 5.792501 |  | 0.0002 | 33.7 | 0 | 0
613 | 2 | 4 |  | CC Chg | 01:12:00 | 05:04:00 | 155.1339 | 3.36 | 0.1859 | 185.88 | 0.1859 | 185.88 | 0 | 0 | 0.5965 | 596.53 | 0.5965 | 596.53 | 0 | 0 | 2024-06-13 19:13:26 | 0.5212 | 1390.0889 | 1390.0889 | 21658.68 | Close | 5.833068 |  | 0 | 33.6 | 0 | 0
614 | 2 | 4 |  | CC Chg | 01:12:30 | 05:04:30 | 154.7619 | 3.3609 | 0.1872 | 187.17 | 0.1872 | 187.17 | 0 | 0 | 0.6009 | 600.86 | 0.6009 | 600.86 | 0 | 0 | 2024-06-13 19:13:56 | 0.5201 | 1386.7555 | 1386.7555 | 21716.75 | Close | 5.873539 |  | 0 | 33.6 | 0 | 0
615 | 2 | 4 |  | CC Chg | 01:13:00 | 05:05:00 | 155.1339 | 3.3622 | 0.1885 | 188.46 | 0.1885 | 188.46 | 0 | 0 | 0.6052 | 605.2 | 0.6052 | 605.2 | 0 | 0 | 2024-06-13 19:14:26 | 0.5216 | 1040.5605 | 1040.5605 | 21672.66 | Close | 5.914028 |  | 0 | 33.5 | 0 | 0
616 | 2 | 4 |  | CC Chg | 01:13:30 | 05:05:30 | 155.1339 | 3.3631 | 0.1898 | 189.76 | 0.1898 | 189.76 | 0 | 0 | 0.6095 | 609.55 | 0.6095 | 609.55 | 0 | 0 | 2024-06-13 19:14:56 | 0.5217 | 1390.0889 | 1390.0889 | 21677.67 | Close | 5.954596 |  | 0.0002 | 33.5 | 0 | 0
617 | 2 | 4 |  | CC Chg | 01:14:00 | 05:06:00 | 154.7619 | 3.3637 | 0.191 | 191.05 | 0.191 | 191.05 | 0 | 0 | 0.6139 | 613.89 | 0.6139 | 613.89 | 0 | 0 | 2024-06-13 19:15:26 | 0.5206 | 2080.1333 | 2080.1333 | 21734.77 | Close | 5.995066 |  | 0 | 33.4 | 0 | 0
618 | 2 | 4 |  | CC Chg | 01:14:30 | 05:06:30 | 155.1339 | 3.3643 | 0.1923 | 192.34 | 0.1923 | 192.34 | 0 | 0 | 0.6182 | 618.23 | 0.6182 | 618.23 | 0 | 0 | 2024-06-13 19:15:56 | 0.5219 | 2081.3171 | 2081.3171 | 21685.66 | Close | 6.03556 |  | 0.0002 | 37.1 | 0 | 0
619 | 2 | 4 |  | CC Chg | 01:15:00 | 05:07:00 | 154.7619 | 3.3653 | 0.1936 | 193.63 | 0.1936 | 193.63 | 0 | 0 | 0.6226 | 622.57 | 0.6226 | 622.57 | 0 | 0 | 2024-06-13 19:16:26 | 0.5208 | 1386.7555 | 1386.7555 | 21744.79 | Close | 6.07603 |  | 0 | 36.7 | 0 | 0
620 | 2 | 4 |  | CC Chg | 01:15:30 | 05:07:30 | 154.7619 | 3.3659 | 0.1949 | 194.92 | 0.1949 | 194.92 | 0 | 0 | 0.6269 | 626.91 | 0.6269 | 626.91 | 0 | 0 | 2024-06-13 19:16:56 | 0.5209 | 2076.7836 | 2076.7836 | 21749.8 | Close | 6.1165 |  | -0.0002 | 36.2 | 0 | 0
621 | 2 | 4 |  | CC Chg | 01:16:00 | 05:08:00 | 155.1339 | 3.3665 | 0.1962 | 196.21 | 0.1962 | 196.21 | 0 | 0 | 0.6313 | 631.26 | 0.6313 | 631.26 | 0 | 0 | 2024-06-13 19:17:26 | 0.5223 | 2090.8937 | 2090.8937 | 21699.65 | Close | 6.157114 |  | 0.0002 | 35.8 | 0 | 0
622 | 2 | 4 |  | CC Chg | 01:16:30 | 05:08:30 | 154.7619 | 3.3674 | 0.1975 | 197.5 | 0.1975 | 197.5 | 0 | 0 | 0.6356 | 635.61 | 0.6356 | 635.61 | 0 | 0 | 2024-06-13 19:17:56 | 0.5212 | 1385.266 | 1385.266 | 21758.82 | Close | 6.197585 |  | 0 | 35.6 | 0 | 0
623 | 2 | 4 |  | CC Chg | 01:17:00 | 05:09:00 | 154.7619 | 3.3681 | 0.1988 | 198.79 | 0.1988 | 198.79 | 0 | 0 | 0.6399 | 639.95 | 0.6399 | 639.95 | 0 | 0 | 2024-06-13 19:18:26 | 0.5212 | 2083.4938 | 2083.4938 | 21761.82 | Close | 6.238055 |  | 0.0002 | 35.5 | 0 | 0
624 | 2 | 4 |  | CC Chg | 01:17:30 | 05:09:30 | 154.7619 | 3.3687 | 0.2001 | 200.08 | 0.2001 | 200.08 | 0 | 0 | 0.6443 | 644.31 | 0.6443 | 644.31 | 0 | 0 | 2024-06-13 19:18:56 | 0.5213 | 2083.2651 | 2083.2651 | 21766.83 | Close | 6.278652 |  | 0 | 35.4 | 0 | 0
625 | 2 | 4 |  | CC Chg | 01:18:00 | 05:10:00 | 154.7619 | 3.3699 | 0.2014 | 201.37 | 0.2014 | 201.37 | 0 | 0 | 0.6487 | 648.65 | 0.6487 | 648.65 | 0 | 0 | 2024-06-13 19:19:26 | 0.5215 | 1040.0666 | 1040.0666 | 21774.84 | Close | 6.319122 |  | 0 | 35.3 | 0 | 0
626 | 2 | 4 |  | CC Chg | 01:18:30 | 05:10:30 | 155.1339 | 3.3705 | 0.2027 | 202.67 | 0.2027 | 202.67 | 0 | 0 | 0.653 | 653.01 | 0.653 | 653.01 | 0 | 0 | 2024-06-13 19:19:56 | 0.5229 | 2085.1334 | 2085.1334 | 21725.63 | Close | 6.35969 |  | 0.0002 | 35.3 | 0 | 0
627 | 2 | 4 |  | CC Chg | 01:19:00 | 05:11:00 | 154.7619 | 3.3712 | 0.204 | 203.96 | 0.204 | 203.96 | 0 | 0 | 0.6574 | 657.36 | 0.6574 | 657.36 | 0 | 0 | 2024-06-13 19:20:26 | 0.5217 | 2082.8012 | 2082.8012 | 21782.85 | Close | 6.400212 |  | 0 | 35.2 | 0 | 0
628 | 2 | 4 |  | CC Chg | 01:19:30 | 05:11:30 | 155.1339 | 3.3721 | 0.2053 | 205.25 | 0.2053 | 205.25 | 0 | 0 | 0.6617 | 661.72 | 0.6617 | 661.72 | 0 | 0 | 2024-06-13 19:20:56 | 0.5231 | 1390.0889 | 1390.0889 | 21735.62 | Close | 6.44078 |  | 0.0002 | 35.2 | 0 | 0
629 | 2 | 4 |  | CC Chg | 01:20:00 | 05:12:00 | 154.7619 | 3.3727 | 0.2065 | 206.54 | 0.2065 | 206.54 | 0 | 0 | 0.6661 | 666.07 | 0.6661 | 666.07 | 0 | 0 | 2024-06-13 19:21:26 | 0.522 | 2080.1333 | 2080.1333 | 21791.88 | Close | 6.48125 |  | 0.0002 | 35.1 | 0 | 0
630 | 2 | 4 |  | CC Chg | 01:20:30 | 05:12:30 | 155.1339 | 3.3736 | 0.2078 | 207.83 | 0.2078 | 207.83 | 0 | 0 | 0.6704 | 670.42 | 0.6704 | 670.42 | 0 | 0 | 2024-06-13 19:21:56 | 0.5234 | 1387.9927 | 1387.9927 | 21746.61 | Close | 6.521757 |  | 0 | 35.1 | 0 | 0
631 | 2 | 4 |  | CC Chg | 01:21:00 | 05:13:00 | 155.1339 | 3.3743 | 0.2091 | 209.12 | 0.2091 | 209.12 | 0 | 0 | 0.6748 | 674.79 | 0.6748 | 674.79 | 0 | 0 | 2024-06-13 19:22:26 | 0.5235 | 2085.1334 | 2085.1334 | 21749.61 | Close | 6.562324 |  | 0.0002 | 35.1 | 0 | 0
632 | 2 | 4 |  | CC Chg | 01:21:30 | 05:13:30 | 155.1339 | 3.3752 | 0.2104 | 210.42 | 0.2104 | 210.42 | 0 | 0 | 0.6791 | 679.15 | 0.6791 | 679.15 | 0 | 0 | 2024-06-13 19:22:56 | 0.5236 | 1390.0889 | 1390.0889 | 21755.61 | Close | 6.602892 |  | 0.0002 | 35 | 0 | 0
633 | 2 | 4 |  | CC Chg | 01:22:00 | 05:14:00 | 155.1339 | 3.3758 | 0.2117 | 211.7 | 0.2117 | 211.7 | 0 | 0 | 0.6835 | 683.5 | 0.6835 | 683.5 | 0 | 0 | 2024-06-13 19:23:26 | 0.5237 | 2077.017 | 2077.017 | 21759.6 | Close | 6.643302 |  | 0.0002 | 35 | 0 | 0
634 | 2 | 4 |  | CC Chg | 01:22:30 | 05:14:30 | 154.7619 | 3.3767 | 0.213 | 212.99 | 0.213 | 212.99 | 0 | 0 | 0.6878 | 687.85 | 0.6878 | 687.85 | 0 | 0 | 2024-06-13 19:23:56 | 0.5226 | 1386.7555 | 1386.7555 | 21817.92 | Close | 6.683772 |  | 0.0002 | 35 | 0 | 0
635 | 2 | 4 |  | CC Chg | 01:23:00 | 05:15:00 | 154.7619 | 3.3777 | 0.2143 | 214.28 | 0.2143 | 214.28 | 0 | 0 | 0.6922 | 692.21 | 0.6922 | 692.21 | 0 | 0 | 2024-06-13 19:24:26 | 0.5227 | 1386.7555 | 1386.7555 | 21823.93 | Close | 6.724242 |  | 0.0002 | 34.9 | 0 | 0
636 | 2 | 4 |  | CC Chg | 01:23:30 | 05:15:30 | 154.7619 | 3.3786 | 0.2156 | 215.58 | 0.2156 | 215.58 | 0 | 0 | 0.6966 | 696.58 | 0.6966 | 696.58 | 0 | 0 | 2024-06-13 19:24:56 | 0.5229 | 1391.2888 | 1391.2888 | 21829.93 | Close | 6.764845 |  | 0.0002 | 34.9 | 0 | 0
637 | 2 | 4 |  | CC Chg | 01:24:00 | 05:16:00 | 154.7619 | 3.3792 | 0.2169 | 216.87 | 0.2169 | 216.87 | 0 | 0 | 0.7009 | 700.93 | 0.7009 | 700.93 | 0 | 0 | 2024-06-13 19:25:26 | 0.523 | 2080.1333 | 2080.1333 | 21833.94 | Close | 6.805315 |  | 0.0002 | 34.9 | 0 | 0
638 | 2 | 4 |  | CC Chg | 01:24:30 | 05:16:30 | 155.1339 | 3.3801 | 0.2182 | 218.16 | 0.2182 | 218.16 | 0 | 0 | 0.7053 | 705.3 | 0.7053 | 705.3 | 0 | 0 | 2024-06-13 19:25:56 | 0.5244 | 1390.0889 | 1390.0889 | 21788.57 | Close | 6.845883 |  | 0 | 34.8 | 0 | 0
639 | 2 | 4 |  | CC Chg | 01:25:00 | 05:17:00 | 155.1339 | 3.3808 | 0.2195 | 219.45 | 0.2195 | 219.45 | 0 | 0 | 0.7097 | 709.67 | 0.7097 | 709.67 | 0 | 0 | 2024-06-13 19:26:26 | 0.5245 | 2081.3171 | 2081.3171 | 21791.58 | Close | 6.886376 |  | 0.0002 | 34.8 | 0 | 0
640 | 2 | 4 |  | CC Chg | 01:25:30 | 05:17:30 | 154.7619 | 3.3817 | 0.2207 | 220.74 | 0.2207 | 220.74 | 0 | 0 | 0.714 | 714.03 | 0.714 | 714.03 | 0 | 0 | 2024-06-13 19:26:56 | 0.5234 | 1386.7555 | 1386.7555 | 21849.97 | Close | 6.926847 |  | 0.0002 | 34.8 | 0 | 0
641 | 2 | 4 |  | CC Chg | 01:26:00 | 05:18:00 | 155.1339 | 3.3826 | 0.222 | 222.03 | 0.222 | 222.03 | 0 | 0 | 0.7184 | 718.4 | 0.7184 | 718.4 | 0 | 0 | 2024-06-13 19:27:26 | 0.5248 | 1388.5958 | 1388.5958 | 21803.57 | Close | 6.967414 |  | 0.0002 | 34.7 | 0 | 0
642 | 2 | 4 |  | CC Chg | 01:26:30 | 05:18:30 | 154.7619 | 3.3832 | 0.2233 | 223.32 | 0.2233 | 223.32 | 0 | 0 | 0.7228 | 722.77 | 0.7228 | 722.77 | 0 | 0 | 2024-06-13 19:27:56 | 0.5236 | 2085.4648 | 2085.4648 | 21860.97 | Close | 7.007923 |  | 0 | 34.7 | 0 | 0
643 | 2 | 4 |  | CC Chg | 01:27:00 | 05:19:00 | 154.7619 | 3.3839 | 0.2246 | 224.61 | 0.2246 | 224.61 | 0 | 0 | 0.7271 | 727.13 | 0.7271 | 727.13 | 0 | 0 | 2024-06-13 19:28:26 | 0.5237 | 2080.1333 | 2080.1333 | 21863.99 | Close | 7.048393 |  | 0.0002 | 34.7 | 0 | 0
644 | 2 | 4 |  | CC Chg | 01:27:30 | 05:19:30 | 155.1339 | 3.3845 | 0.2259 | 225.91 | 0.2259 | 225.91 | 0 | 0 | 0.7315 | 731.5 | 0.7315 | 731.5 | 0 | 0 | 2024-06-13 19:28:56 | 0.525 | 2081.7757 | 2081.7757 | 21816.55 | Close | 7.088961 |  | 0 | 34.6 | 0 | 0
645 | 2 | 4 |  | CC Chg | 01:28:00 | 05:20:00 | 155.1339 | 3.3854 | 0.2272 | 227.2 | 0.2272 | 227.2 | 0 | 0 | 0.7359 | 735.88 | 0.7359 | 735.88 | 0 | 0 | 2024-06-13 19:29:26 | 0.5252 | 1388.4408 | 1388.4408 | 21822.55 | Close | 7.129481 |  | 0 | 34.6 | 0 | 0
646 | 2 | 4 |  | CC Chg | 01:28:30 | 05:20:30 | 154.7619 | 3.386 | 0.2285 | 228.49 | 0.2285 | 228.49 | 0 | 0 | 0.7402 | 740.24 | 0.7402 | 740.24 | 0 | 0 | 2024-06-13 19:29:56 | 0.524 | 2080.1333 | 2080.1333 | 21878.02 | Close | 7.169951 |  | 0.0002 | 34.5 | 0 | 0
647 | 2 | 4 |  | CC Chg | 01:29:00 | 05:21:00 | 155.1339 | 3.387 | 0.2298 | 229.78 | 0.2298 | 229.78 | 0 | 0 | 0.7446 | 744.62 | 0.7446 | 744.62 | 0 | 0 | 2024-06-13 19:30:26 | 0.5254 | 1390.0889 | 1390.0889 | 21831.55 | Close | 7.210519 |  | 0.0002 | 34.5 | 0 | 0
648 | 2 | 4 |  | CC Chg | 01:29:30 | 05:21:30 | 155.1339 | 3.3879 | 0.2311 | 231.07 | 0.2311 | 231.07 | 0 | 0 | 0.749 | 748.99 | 0.749 | 748.99 | 0 | 0 | 2024-06-13 19:30:56 | 0.5256 | 1387.246 | 1387.246 | 21837.54 | Close | 7.251003 |  | 0.0002 | 34.5 | 0 | 0
649 | 2 | 4 |  | CC Chg | 01:30:00 | 05:22:00 | 155.1339 | 3.3885 | 0.2324 | 232.36 | 0.2324 | 232.36 | 0 | 0 | 0.7534 | 753.37 | 0.7534 | 753.37 | 0 | 0 | 2024-06-13 19:31:26 | 0.5257 | 2085.1334 | 2085.1334 | 21842.53 | Close | 7.291571 |  | 0 | 34.4 | 0 | 0
650 | 2 | 4 |  | CC Chg | 01:30:30 | 05:22:30 | 154.7619 | 3.3891 | 0.2337 | 233.65 | 0.2337 | 233.65 | 0 | 0 | 0.7577 | 757.74 | 0.7577 | 757.74 | 0 | 0 | 2024-06-13 19:31:56 | 0.5245 | 2080.1333 | 2080.1333 | 21899.04 | Close | 7.332041 |  | 0 | 34.4 | 0 | 0
651 | 2 | 4 |  | CC Chg | 01:31:00 | 05:23:00 | 155.1339 | 3.3901 | 0.2349 | 234.94 | 0.2349 | 234.94 | 0 | 0 | 0.7621 | 762.12 | 0.7621 | 762.12 | 0 | 0 | 2024-06-13 19:32:26 | 0.5259 | 1387.9367 | 1387.9367 | 21851.53 | Close | 7.372546 |  | 0.0002 | 34.3 | 0 | 0
652 | 2 | 4 |  | CC Chg | 01:31:30 | 05:23:30 | 154.7619 | 3.391 | 0.2362 | 236.23 | 0.2362 | 236.23 | 0 | 0 | 0.7665 | 766.49 | 0.7665 | 766.49 | 0 | 0 | 2024-06-13 19:32:56 | 0.5248 | 1386.7555 | 1386.7555 | 21910.06 | Close | 7.413016 |  | 0.0002 | 34.3 | 0 | 0
653 | 2 | 4 |  | CC Chg | 01:32:00 | 05:24:00 | 155.1339 | 3.3916 | 0.2375 | 237.53 | 0.2375 | 237.53 | 0 | 0 | 0.7709 | 770.87 | 0.7709 | 770.87 | 0 | 0 | 2024-06-13 19:33:26 | 0.5262 | 2085.1334 | 2085.1334 | 21862.51 | Close | 7.453584 |  | 0 | 34.2 | 0 | 0
654 | 2 | 4 |  | CC Chg | 01:32:30 | 05:24:30 | 154.7619 | 3.3929 | 0.2388 | 238.82 | 0.2388 | 238.82 | 0 | 0 | 0.7753 | 775.25 | 0.7753 | 775.25 | 0 | 0 | 2024-06-13 19:33:56 | 0.5251 | 1040.9246 | 1040.9246 | 21922.08 | Close | 7.494088 |  | 0.0002 | 34.2 | 0 | 0
655 | 2 | 4 |  | CC Chg | 01:33:00 | 05:25:00 | 155.1339 | 3.3935 | 0.2401 | 240.11 | 0.2401 | 240.11 | 0 | 0 | 0.7796 | 779.64 | 0.7796 | 779.64 | 0 | 0 | 2024-06-13 19:34:26 | 0.5264 | 2085.1334 | 2085.1334 | 21874.5 | Close | 7.534655 |  | 0 | 34.2 | 0 | 0
656 | 2 | 4 |  | CC Chg | 01:33:30 | 05:25:30 | 155.1339 | 3.3941 | 0.2414 | 241.4 | 0.2414 | 241.4 | 0 | 0 | 0.784 | 784.03 | 0.784 | 784.03 | 0 | 0 | 2024-06-13 19:34:56 | 0.5265 | 2085.1334 | 2085.1334 | 21877.51 | Close | 7.575223 |  | 0.0002 | 34.1 | 0 | 0
657 | 2 | 4 |  | CC Chg | 01:34:00 | 05:26:00 | 154.7619 | 3.395 | 0.2427 | 242.69 | 0.2427 | 242.69 | 0 | 0 | 0.7884 | 788.39 | 0.7884 | 788.39 | 0 | 0 | 2024-06-13 19:35:26 | 0.5254 | 1384.2113 | 1384.2113 | 21936.1 | Close | 7.615619 |  | 0.0002 | 34.1 | 0 | 0
658 | 2 | 4 |  | CC Chg | 01:34:30 | 05:26:30 | 154.7619 | 3.3956 | 0.244 | 243.98 | 0.244 | 243.98 | 0 | 0 | 0.7928 | 792.77 | 0.7928 | 792.77 | 0 | 0 | 2024-06-13 19:35:56 | 0.5255 | 2080.1333 | 2080.1333 | 21940.11 | Close | 7.65609 |  | 0.0002 | 34 | 0 | 0
659 | 2 | 4 |  | CC Chg | 01:35:00 | 05:27:00 | 154.7619 | 3.3966 | 0.2453 | 245.27 | 0.2453 | 245.27 | 0 | 0 | 0.7972 | 797.15 | 0.7972 | 797.15 | 0 | 0 | 2024-06-13 19:36:26 | 0.5257 | 1386.7555 | 1386.7555 | 21946.12 | Close | 7.69656 |  | 0.0002 | 34 | 0 | 0
660 | 2 | 4 |  | CC Chg | 01:35:30 | 05:27:30 | 154.7619 | 3.3972 | 0.2466 | 246.56 | 0.2466 | 246.56 | 0 | 0 | 0.8015 | 801.55 | 0.8015 | 801.55 | 0 | 0 | 2024-06-13 19:36:56 | 0.5258 | 2083.2372 | 2083.2372 | 21950.13 | Close | 7.737156 |  | 0.0002 | 34 | 0 | 0
661 | 2 | 4 |  | CC Chg | 01:36:00 | 05:28:00 | 154.7619 | 3.3978 | 0.2479 | 247.85 | 0.2479 | 247.85 | 0 | 0 | 0.8059 | 805.93 | 0.8059 | 805.93 | 0 | 0 | 2024-06-13 19:37:26 | 0.5259 | 2083.4938 | 2083.4938 | 21955.13 | Close | 7.777626 |  | 0 | 33.9 | 0 | 0
662 | 2 | 4 |  | CC Chg | 01:36:30 | 05:28:30 | 154.7619 | 3.3987 | 0.2491 | 249.14 | 0.2491 | 249.14 | 0 | 0 | 0.8103 | 810.31 | 0.8103 | 810.31 | 0 | 0 | 2024-06-13 19:37:56 | 0.526 | 1386.7555 | 1386.7555 | 21960.14 | Close | 7.818097 |  | 0.0002 | 33.9 | 0 | 0
663 | 2 | 4 |  | CC Chg | 01:37:00 | 05:29:00 | 155.1339 | 3.3994 | 0.2504 | 250.44 | 0.2504 | 250.44 | 0 | 0 | 0.8147 | 814.71 | 0.8147 | 814.71 | 0 | 0 | 2024-06-13 19:38:26 | 0.5274 | 2082.9576 | 2082.9576 | 21911.49 | Close | 7.858687 |  | 0.0002 | 33.8 | 0 | 0
664 | 2 | 4 |  | CC Chg | 01:37:30 | 05:29:30 | 154.7619 | 3.4006 | 0.2517 | 251.73 | 0.2517 | 251.73 | 0 | 0 | 0.8191 | 819.09 | 0.8191 | 819.09 | 0 | 0 | 2024-06-13 19:38:56 | 0.5263 | 1040.9061 | 1040.9061 | 21971.17 | Close | 7.899158 |  | 0.0003 | 33.8 | 0 | 0
665 | 2 | 4 |  | CC Chg | 01:38:00 | 05:30:00 | 154.7619 | 3.4012 | 0.253 | 253.01 | 0.253 | 253.01 | 0 | 0 | 0.8235 | 823.48 | 0.8235 | 823.48 | 0 | 0 | 2024-06-13 19:39:26 | 0.5264 | 2076.7836 | 2076.7836 | 21976.17 | Close | 7.939628 |  | 0.0002 | 33.7 | 0 | 0
666 | 2 | 4 |  | CC Chg | 01:38:30 | 05:30:30 | 155.1339 | 3.4018 | 0.2543 | 254.31 | 0.2543 | 254.31 | 0 | 0 | 0.8279 | 827.88 | 0.8279 | 827.88 | 0 | 0 | 2024-06-13 19:39:56 | 0.5277 | 2086.3172 | 2086.3172 | 21927.47 | Close | 7.980219 |  | 0.0002 | 33.7 | 0 | 0
667 | 2 | 4 |  | CC Chg | 01:39:00 | 05:31:00 | 154.7619 | 3.4028 | 0.2556 | 255.6 | 0.2556 | 255.6 | 0 | 0 | 0.8323 | 832.27 | 0.8323 | 832.27 | 0 | 0 | 2024-06-13 19:40:26 | 0.5266 | 1386.7555 | 1386.7555 | 21986.19 | Close | 8.020689 |  | 0.0002 | 33.6 | 0 | 0
668 | 2 | 4 |  | CC Chg | 01:39:30 | 05:31:30 | 154.7619 | 3.4034 | 0.2569 | 256.89 | 0.2569 | 256.89 | 0 | 0 | 0.8367 | 836.66 | 0.8367 | 836.66 | 0 | 0 | 2024-06-13 19:40:56 | 0.5267 | 2080.1333 | 2080.1333 | 21991.19 | Close | 8.06116 |  | 0 | 33.6 | 0 | 0
669 | 2 | 4 |  | CC Chg | 01:40:00 | 05:32:00 | 154.7619 | 3.404 | 0.2582 | 258.18 | 0.2582 | 258.18 | 0 | 0 | 0.8411 | 841.06 | 0.8411 | 841.06 | 0 | 0 | 2024-06-13 19:41:26 | 0.5268 | 2085.2251 | 2085.2251 | 21995.19 | Close | 8.101729 |  | 0 | 33.5 | 0 | 0
670 | 2 | 4 |  | CC Chg | 01:40:30 | 05:32:30 | 155.1339 | 3.4046 | 0.2595 | 259.47 | 0.2595 | 259.47 | 0 | 0 | 0.8455 | 845.46 | 0.8455 | 845.46 | 0 | 0 | 2024-06-13 19:41:56 | 0.5282 | 2085.1334 | 2085.1334 | 21945.46 | Close | 8.142297 |  | 0.0002 | 35.7 | 0 | 0
671 | 2 | 4 |  | CC Chg | 01:41:00 | 05:33:00 | 154.7619 | 3.4053 | 0.2608 | 260.76 | 0.2608 | 260.76 | 0 | 0 | 0.8499 | 849.85 | 0.8499 | 849.85 | 0 | 0 | 2024-06-13 19:42:26 | 0.527 | 2080.1333 | 2080.1333 | 22002.21 | Close | 8.182767 |  | 0.0002 | 36.6 | 0 | 0
672 | 2 | 4 |  | CC Chg | 01:41:30 | 05:33:30 | 154.7619 | 3.4059 | 0.2621 | 262.05 | 0.2621 | 262.05 | 0 | 0 | 0.8542 | 854.24 | 0.8542 | 854.24 | 0 | 0 | 2024-06-13 19:42:56 | 0.5271 | 2081.2051 | 2081.2051 | 22006.22 | Close | 8.223258 |  | 0.0002 | 36.1 | 0 | 0
673 | 2 | 4 |  | CC Chg | 01:42:00 | 05:34:00 | 154.7619 | 3.4065 | 0.2633 | 263.34 | 0.2633 | 263.34 | 0 | 0 | 0.8586 | 858.64 | 0.8586 | 858.64 | 0 | 0 | 2024-06-13 19:43:26 | 0.5272 | 2080.1333 | 2080.1333 | 22010.22 | Close | 8.263729 |  | 0.0002 | 35.7 | 0 | 0
674 | 2 | 4 |  | CC Chg | 01:42:30 | 05:34:30 | 154.7619 | 3.4071 | 0.2646 | 264.63 | 0.2646 | 264.63 | 0 | 0 | 0.863 | 863.03 | 0.863 | 863.03 | 0 | 0 | 2024-06-13 19:43:56 | 0.5273 | 2080.1333 | 2080.1333 | 22015.22 | Close | 8.304199 |  | 0 | 35.5 | 0 | 0
675 | 2 | 4 |  | CC Chg | 01:43:00 | 05:35:00 | 155.1339 | 3.4077 | 0.2659 | 265.93 | 0.2659 | 265.93 | 0 | 0 | 0.8674 | 867.44 | 0.8674 | 867.44 | 0 | 0 | 2024-06-13 19:44:26 | 0.5287 | 2086.5412 | 2086.5412 | 21965.44 | Close | 8.344794 |  | 0.0002 | 35.3 | 0 | 0
676 | 2 | 4 |  | CC Chg | 01:43:30 | 05:35:30 | 155.1339 | 3.4087 | 0.2672 | 267.22 | 0.2672 | 267.22 | 0 | 0 | 0.8718 | 871.85 | 0.8718 | 871.85 | 0 | 0 | 2024-06-13 19:44:56 | 0.5288 | 1390.0889 | 1390.0889 | 21972.43 | Close | 8.385362 |  | 0 | 35.2 | 0 | 0
677 | 2 | 4 |  | CC Chg | 01:44:00 | 05:36:00 | 154.7619 | 3.409 | 0.2685 | 268.51 | 0.2685 | 268.51 | 0 | 0 | 0.8762 | 876.24 | 0.8762 | 876.24 | 0 | 0 | 2024-06-13 19:45:26 | 0.5276 | 4160.2666 | 4160.2666 | 22027.24 | Close | 8.425832 |  | 0 | 35.2 | 0 | 0
678 | 2 | 4 |  | CC Chg | 01:44:30 | 05:36:30 | 154.7619 | 3.4096 | 0.2698 | 269.8 | 0.2698 | 269.8 | 0 | 0 | 0.8806 | 880.64 | 0.8806 | 880.64 | 0 | 0 | 2024-06-13 19:45:56 | 0.5277 | 2081.2331 | 2081.2331 | 22031.25 | Close | 8.466324 |  | 0 | 35.1 | 0 | 0
679 | 2 | 4 |  | CC Chg | 01:45:00 | 05:37:00 | 154.7619 | 3.4102 | 0.2711 | 271.09 | 0.2711 | 271.09 | 0 | 0 | 0.885 | 885.04 | 0.885 | 885.04 | 0 | 0 | 2024-06-13 19:46:26 | 0.5278 | 2080.1333 | 2080.1333 | 22034.26 | Close | 8.506794 |  | 0.0002 | 35 | 0 | 0
680 | 2 | 4 |  | CC Chg | 01:45:30 | 05:37:30 | 155.1339 | 3.4108 | 0.2724 | 272.38 | 0.2724 | 272.38 | 0 | 0 | 0.8894 | 889.45 | 0.8894 | 889.45 | 0 | 0 | 2024-06-13 19:46:56 | 0.5291 | 2085.1334 | 2085.1334 | 21985.42 | Close | 8.547362 |  | 0.0002 | 35 | 0 | 0
681 | 2 | 4 |  | CC Chg | 01:46:00 | 05:38:00 | 154.7619 | 3.4115 | 0.2737 | 273.67 | 0.2737 | 273.67 | 0 | 0 | 0.8938 | 893.85 | 0.8938 | 893.85 | 0 | 0 | 2024-06-13 19:47:26 | 0.528 | 2081.1771 | 2081.1771 | 22043.27 | Close | 8.587852 |  | 0 | 35 | 0 | 0
682 | 2 | 4 |  | CC Chg | 01:46:30 | 05:38:30 | 155.1339 | 3.4121 | 0.275 | 274.96 | 0.275 | 274.96 | 0 | 0 | 0.8983 | 898.26 | 0.8983 | 898.26 | 0 | 0 | 2024-06-13 19:47:56 | 0.5293 | 2081.7757 | 2081.7757 | 21993.42 | Close | 8.62842 |  | 0.0002 | 34.9 | 0 | 0
683 | 2 | 4 |  | CC Chg | 01:47:00 | 05:39:00 | 154.7619 | 3.4127 | 0.2763 | 276.25 | 0.2763 | 276.25 | 0 | 0 | 0.9027 | 902.66 | 0.9027 | 902.66 | 0 | 0 | 2024-06-13 19:48:26 | 0.5282 | 2083.4938 | 2083.4938 | 22051.28 | Close | 8.66889 |  | 0 | 34.9 | 0 | 0
684 | 2 | 4 |  | CC Chg | 01:47:30 | 05:39:30 | 154.7619 | 3.4133 | 0.2775 | 277.54 | 0.2775 | 277.54 | 0 | 0 | 0.9071 | 907.06 | 0.9071 | 907.06 | 0 | 0 | 2024-06-13 19:48:56 | 0.5283 | 2081.3451 | 2081.3451 | 22054.29 | Close | 8.709384 |  | 0.0002 | 34.8 | 0 | 0
685 | 2 | 4 |  | CC Chg | 01:48:00 | 05:40:00 | 154.7619 | 3.4139 | 0.2788 | 278.83 | 0.2788 | 278.83 | 0 | 0 | 0.9115 | 911.47 | 0.9115 | 911.47 | 0 | 0 | 2024-06-13 19:49:26 | 0.5283 | 2076.7836 | 2076.7836 | 22058.31 | Close | 8.749855 |  | 0.0002 | 34.8 | 0 | 0
686 | 2 | 4 |  | CC Chg | 01:48:30 | 05:40:30 | 154.7619 | 3.4142 | 0.2801 | 280.12 | 0.2801 | 280.12 | 0 | 0 | 0.9159 | 915.87 | 0.9159 | 915.87 | 0 | 0 | 2024-06-13 19:49:56 | 0.5284 | 4173.7302 | 4173.7302 | 22060.3 | Close | 8.790325 |  | 0.0002 | 34.8 | 0 | 0
687 | 2 | 4 |  | CC Chg | 01:49:00 | 05:41:00 | 154.7619 | 3.4149 | 0.2814 | 281.42 | 0.2814 | 281.42 | 0 | 0 | 0.9203 | 920.29 | 0.9203 | 920.29 | 0 | 0 | 2024-06-13 19:50:26 | 0.5285 | 2082.9017 | 2082.9017 | 22064.31 | Close | 8.830915 |  | 0.0002 | 34.8 | 0 | 0
688 | 2 | 4 |  | CC Chg | 01:49:30 | 05:41:30 | 154.7619 | 3.4155 | 0.2827 | 282.71 | 0.2827 | 282.71 | 0 | 0 | 0.9247 | 924.69 | 0.9247 | 924.69 | 0 | 0 | 2024-06-13 19:50:56 | 0.5286 | 2080.1333 | 2080.1333 | 22068.32 | Close | 8.871385 |  | 0.0002 | 34.7 | 0 | 0
689 | 2 | 4 |  | CC Chg | 01:50:00 | 05:42:00 | 155.1339 | 3.4164 | 0.284 | 284 | 0.284 | 284 | 0 | 0 | 0.9291 | 929.11 | 0.9291 | 929.11 | 0 | 0 | 2024-06-13 19:51:26 | 0.53 | 1391.5853 | 1391.5853 | 22021.39 | Close | 8.911953 |  | 0.0002 | 34.7 | 0 | 0
690 | 2 | 4 |  | CC Chg | 01:50:30 | 05:42:30 | 154.7619 | 3.417 | 0.2853 | 285.29 | 0.2853 | 285.29 | 0 | 0 | 0.9335 | 933.52 | 0.9335 | 933.52 | 0 | 0 | 2024-06-13 19:51:56 | 0.5288 | 2077.3505 | 2077.3505 | 22078.34 | Close | 8.952434 |  | 0.0002 | 34.6 | 0 | 0
691 | 2 | 4 |  | CC Chg | 01:51:00 | 05:43:00 | 154.7619 | 3.4173 | 0.2866 | 286.58 | 0.2866 | 286.58 | 0 | 0 | 0.9379 | 937.92 | 0.9379 | 937.92 | 0 | 0 | 2024-06-13 19:52:26 | 0.5289 | 4173.7302 | 4173.7302 | 22081.33 | Close | 8.992904 |  | 0 | 34.6 | 0 | 0
692 | 2 | 4 |  | CC Chg | 01:51:30 | 05:43:30 | 154.7619 | 3.418 | 0.2879 | 287.87 | 0.2879 | 287.87 | 0 | 0 | 0.9423 | 942.33 | 0.9423 | 942.33 | 0 | 0 | 2024-06-13 19:52:56 | 0.529 | 2076.7836 | 2076.7836 | 22085.34 | Close | 9.033375 |  | 0 | 34.6 | 0 | 0
693 | 2 | 4 |  | CC Chg | 01:52:00 | 05:44:00 | 154.7619 | 3.4186 | 0.2892 | 289.16 | 0.2892 | 289.16 | 0 | 0 | 0.9468 | 946.75 | 0.9468 | 946.75 | 0 | 0 | 2024-06-13 19:53:26 | 0.5291 | 2085.8132 | 2085.8132 | 22089.34 | Close | 9.073956 |  | 0 | 34.6 | 0 | 0
694 | 2 | 4 |  | CC Chg | 01:52:30 | 05:44:30 | 154.7619 | 3.4189 | 0.2905 | 290.45 | 0.2905 | 290.45 | 0 | 0 | 0.9512 | 951.16 | 0.9512 | 951.16 | 0 | 0 | 2024-06-13 19:53:56 | 0.5291 | 4160.2666 | 4160.2666 | 22090.35 | Close | 9.114426 |  | 0.0002 | 34.5 | 0 | 0
695 | 2 | 4 |  | CC Chg | 01:53:00 | 05:45:00 | 155.1339 | 3.4195 | 0.2917 | 291.75 | 0.2917 | 291.75 | 0 | 0 | 0.9556 | 955.58 | 0.9556 | 955.58 | 0 | 0 | 2024-06-13 19:54:26 | 0.5305 | 2085.1334 | 2085.1334 | 22041.38 | Close | 9.154994 |  | 0.0002 | 34.5 | 0 | 0
696 | 2 | 4 |  | CC Chg | 01:53:30 | 05:45:30 | 155.1339 | 3.4198 | 0.293 | 293.04 | 0.293 | 293.04 | 0 | 0 | 0.96 | 959.99 | 0.96 | 959.99 | 0 | 0 | 2024-06-13 19:54:56 | 0.5305 | 4161.3461 | 4161.3461 | 22045.36 | Close | 9.195475 |  | -0.0002 | 34.4 | 0 | 0
697 | 2 | 4 |  | CC Chg | 01:54:00 | 05:46:00 | 154.7619 | 3.4204 | 0.2943 | 294.32 | 0.2943 | 294.32 | 0 | 0 | 0.9644 | 964.4 | 0.9644 | 964.4 | 0 | 0 | 2024-06-13 19:55:26 | 0.5294 | 2080.1333 | 2080.1333 | 22101.36 | Close | 9.235945 |  | 0 | 34.4 | 0 | 0
698 | 2 | 4 |  | CC Chg | 01:54:30 | 05:46:30 | 154.7619 | 3.4208 | 0.2956 | 295.61 | 0.2956 | 295.61 | 0 | 0 | 0.9688 | 968.81 | 0.9688 | 968.81 | 0 | 0 | 2024-06-13 19:55:56 | 0.5294 | 4160.2666 | 4160.2666 | 22102.37 | Close | 9.276415 |  | 0.0002 | 34.3 | 0 | 0
699 | 2 | 4 |  | CC Chg | 01:55:00 | 05:47:00 | 154.7619 | 3.4214 | 0.2969 | 296.91 | 0.2969 | 296.91 | 0 | 0 | 0.9732 | 973.24 | 0.9732 | 973.24 | 0 | 0 | 2024-06-13 19:56:26 | 0.5295 | 2086.5412 | 2086.5412 | 22107.37 | Close | 9.31701 |  | 0 | 34.3 | 0 | 0
700 | 2 | 4 |  | CC Chg | 01:55:30 | 05:47:30 | 155.1339 | 3.4217 | 0.2982 | 298.2 | 0.2982 | 298.2 | 0 | 0 | 0.9777 | 977.66 | 0.9777 | 977.66 | 0 | 0 | 2024-06-13 19:56:56 | 0.5308 | 4170.2668 | 4170.2668 | 22056.36 | Close | 9.357578 |  | 0 | 34.3 | 0 | 0
701 | 2 | 4 |  | CC Chg | 01:56:00 | 05:48:00 | 154.7619 | 3.4223 | 0.2995 | 299.49 | 0.2995 | 299.49 | 0 | 0 | 0.9821 | 982.08 | 0.9821 | 982.08 | 0 | 0 | 2024-06-13 19:57:26 | 0.5296 | 2080.1333 | 2080.1333 | 22112.39 | Close | 9.398048 |  | 0.0002 | 34.2 | 0 | 0
702 | 2 | 4 |  | CC Chg | 01:56:30 | 05:48:30 | 154.7619 | 3.4226 | 0.3008 | 300.78 | 0.3008 | 300.78 | 0 | 0 | 0.9865 | 986.49 | 0.9865 | 986.49 | 0 | 0 | 2024-06-13 19:57:56 | 0.5297 | 4161.7381 | 4161.7381 | 22115.38 | Close | 9.438533 |  | 0 | 34.2 | 0 | 0
703 | 2 | 4 |  | CC Chg | 01:57:00 | 05:49:00 | 154.7619 | 3.4229 | 0.3021 | 302.07 | 0.3021 | 302.07 | 0 | 0 | 0.9909 | 990.91 | 0.9909 | 990.91 | 0 | 0 | 2024-06-13 19:58:26 | 0.5297 | 4160.2666 | 4160.2666 | 22117.39 | Close | 9.479003 |  | 0 | 34.1 | 0 | 0
704 | 2 | 4 |  | CC Chg | 01:57:30 | 05:49:30 | 154.7619 | 3.4235 | 0.3034 | 303.36 | 0.3034 | 303.36 | 0 | 0 | 0.9953 | 995.32 | 0.9953 | 995.32 | 0 | 0 | 2024-06-13 19:58:56 | 0.5298 | 2080.1333 | 2080.1333 | 22121.39 | Close | 9.519474 |  | 0 | 34.1 | 0 | 0
705 | 2 | 4 |  | CC Chg | 01:58:00 | 05:50:00 | 155.1339 | 3.4242 | 0.3047 | 304.65 | 0.3047 | 304.65 | 0 | 0 | 0.9997 | 999.75 | 0.9997 | 999.75 | 0 | 0 | 2024-06-13 19:59:26 | 0.5312 | 2086.0932 | 2086.0932 | 22072.35 | Close | 9.56006 |  | 0 | 34.1 | 0 | 0
706 | 2 | 4 |  | CC Chg | 01:58:30 | 05:50:30 | 154.7619 | 3.4245 | 0.3059 | 305.94 | 0.3059 | 305.94 | 0 | 0 | 1.0042 | 1004.17 | 1.0042 | 1004.17 | 0 | 0 | 2024-06-13 19:59:56 | 0.53 | 4160.2666 | 4160.2666 | 22127.4 | Close | 9.60053 |  | 0 | 34 | 0 | 0
707 | 2 | 4 |  | CC Chg | 01:59:00 | 05:51:00 | 154.7619 | 3.4248 | 0.3072 | 307.23 | 0.3072 | 307.23 | 0 | 0 | 1.0086 | 1008.58 | 1.0086 | 1008.58 | 0 | 0 | 2024-06-13 20:00:26 | 0.53 | 4160.2666 | 4160.2666 | 22129.41 | Close | 9.641001 |  | 0 | 34 | 0 | 0
708 | 2 | 4 |  | CC Chg | 01:59:30 | 05:51:30 | 154.7619 | 3.4254 | 0.3085 | 308.53 | 0.3085 | 308.53 | 0 | 0 | 1.013 | 1013.01 | 1.013 | 1013.01 | 0 | 0 | 2024-06-13 20:00:56 | 0.5301 | 2086.7652 | 2086.7652 | 22133.41 | Close | 9.6816 |  | 0 | 33.9 | 0 | 0
709 | 2 | 4 |  | CC Chg | 02:00:00 | 05:52:00 | 154.7619 | 3.4257 | 0.3098 | 309.82 | 0.3098 | 309.82 | 0 | 0 | 1.0174 | 1017.43 | 1.0174 | 1017.43 | 0 | 0 | 2024-06-13 20:01:26 | 0.5302 | 4160.2666 | 4160.2666 | 22134.42 | Close | 9.72207 |  | 0.0002 | 33.9 | 0 | 0
710 | 2 | 4 |  | CC Chg | 02:00:30 | 05:52:30 | 155.1339 | 3.426 | 0.3111 | 311.11 | 0.3111 | 311.11 | 0 | 0 | 1.0219 | 1021.86 | 1.0219 | 1021.86 | 0 | 0 | 2024-06-13 20:01:56 | 0.5315 | 4170.2668 | 4170.2668 | 22084.33 | Close | 9.762638 |  | 0 | 33.8 | 0 | 0
711 | 2 | 4 |  | CC Chg | 02:01:00 | 05:53:00 | 154.7619 | 3.4263 | 0.3124 | 312.4 | 0.3124 | 312.4 | 0 | 0 | 1.0263 | 1026.28 | 1.0263 | 1026.28 | 0 | 0 | 2024-06-13 20:02:26 | 0.5303 | 4161.6261 | 4161.6261 | 22139.42 | Close | 9.803122 |  | 0 | 33.8 | 0 | 0
712 | 2 | 4 |  | CC Chg | 02:01:30 | 05:53:30 | 154.7619 | 3.4266 | 0.3137 | 313.69 | 0.3137 | 313.69 | 0 | 0 | 1.0307 | 1030.7 | 1.0307 | 1030.7 | 0 | 0 | 2024-06-13 20:02:56 | 0.5303 | 4160.2666 | 4160.2666 | 22141.42 | Close | 9.843592 |  | 0 | 33.7 | 0 | 0
713 | 2 | 4 |  | CC Chg | 02:02:00 | 05:54:00 | 155.1339 | 3.4273 | 0.315 | 314.98 | 0.315 | 314.98 | 0 | 0 | 1.0351 | 1035.13 | 1.0351 | 1035.13 | 0 | 0 | 2024-06-13 20:03:26 | 0.5317 | 2081.7757 | 2081.7757 | 22091.34 | Close | 9.88416 |  | 0.0002 | 33.7 | 0 | 0
714 | 2 | 4 |  | CC Chg | 02:02:30 | 05:54:30 | 155.1339 | 3.4273 | 0.3163 | 316.27 | 0.3163 | 316.27 | 0 | 0 | 1.0396 | 1039.55 | 1.0396 | 1039.55 | 0 | 0 | 2024-06-13 20:03:56 | 0.5317 | 0 | 0 | 22091.34 | Close | 9.924653 |  | 0.0002 | 35.5 | 0 | 0
715 | 2 | 4 |  | CC Chg | 02:03:00 | 05:55:00 | 155.1339 | 3.4276 | 0.3176 | 317.57 | 0.3176 | 317.57 | 0 | 0 | 1.044 | 1043.98 | 1.044 | 1043.98 | 0 | 0 | 2024-06-13 20:04:26 | 0.5317 | 4183.7628 | 4183.7628 | 22093.33 | Close | 9.965221 |  | 0.0002 | 36.5 | 0 | 0
716 | 2 | 4 |  | CC Chg | 02:03:30 | 05:55:30 | 155.1339 | 3.4279 | 0.3189 | 318.86 | 0.3189 | 318.86 | 0 | 0 | 1.0484 | 1048.42 | 1.0484 | 1048.42 | 0 | 0 | 2024-06-13 20:04:56 | 0.5318 | 4170.2668 | 4170.2668 | 22096.32 | Close | 10.00579 |  | 0 | 36.1 | 0 | 0
717 | 2 | 4 |  | CC Chg | 02:04:00 | 05:56:00 | 154.7619 | 3.4282 | 0.3201 | 320.14 | 0.3201 | 320.14 | 0 | 0 | 1.0528 | 1052.83 | 1.0528 | 1052.83 | 0 | 0 | 2024-06-13 20:05:26 | 0.5306 | 4151.8498 | 4151.8498 | 22151.44 | Close | 10.04618 |  | 0 | 35.7 | 0 | 0
718 | 2 | 4 |  | CC Chg | 02:04:30 | 05:56:30 | 154.7619 | 3.4285 | 0.3214 | 321.43 | 0.3214 | 321.43 | 0 | 0 | 1.0572 | 1057.25 | 1.0572 | 1057.25 | 0 | 0 | 2024-06-13 20:05:56 | 0.5306 | 4160.2666 | 4160.2666 | 22153.44 | Close | 10.08665 |  | 0 | 35.5 | 0 | 0
719 | 2 | 4 |  | CC Chg | 02:05:00 | 05:57:00 | 154.7619 | 3.4288 | 0.3227 | 322.72 | 0.3227 | 322.72 | 0 | 0 | 1.0617 | 1061.67 | 1.0617 | 1061.67 | 0 | 0 | 2024-06-13 20:06:26 | 0.5307 | 4146.8895 | 4146.8895 | 22154.46 | Close | 10.12712 |  | 0.0002 | 35.3 | 0 | 0
720 | 2 | 4 |  | CC Chg | 02:05:30 | 05:57:30 | 155.1339 | 3.4291 | 0.324 | 324.02 | 0.324 | 324.02 | 0 | 0 | 1.0661 | 1066.1 | 1.0661 | 1066.1 | 0 | 0 | 2024-06-13 20:06:56 | 0.532 | 4184.1154 | 4184.1154 | 22104.32 | Close | 10.16769 |  | 0 | 35.2 | 0 | 0
721 | 2 | 4 |  | CC Chg | 02:06:00 | 05:58:00 | 154.7619 | 3.4294 | 0.3253 | 325.31 | 0.3253 | 325.31 | 0 | 0 | 1.0705 | 1070.53 | 1.0705 | 1070.53 | 0 | 0 | 2024-06-13 20:07:26 | 0.5307 | 4160.2666 | 4160.2666 | 22159.45 | Close | 10.20816 |  | 0 | 35.2 | 0 | 0
722 | 2 | 4 |  | CC Chg | 02:06:30 | 05:58:30 | 154.7619 | 3.4297 | 0.3266 | 326.6 | 0.3266 | 326.6 | 0 | 0 | 1.0749 | 1074.95 | 1.0749 | 1074.95 | 0 | 0 | 2024-06-13 20:07:56 | 0.5308 | 4146.8895 | 4146.8895 | 22162.46 | Close | 10.24863 |  | -0.0002 | 35.1 | 0 | 0
723 | 2 | 4 |  | CC Chg | 02:07:00 | 05:59:00 | 154.7619 | 3.4301 | 0.3279 | 327.89 | 0.3279 | 327.89 | 0 | 0 | 1.0794 | 1079.38 | 1.0794 | 1079.38 | 0 | 0 | 2024-06-13 20:08:26 | 0.5308 | 4184.7896 | 4184.7896 | 22161.47 | Close | 10.28921 |  | 0.0003 | 35 | 0 | 0
724 | 2 | 4 |  | CC Chg | 02:07:30 | 05:59:30 | 155.1339 | 3.4304 | 0.3292 | 329.18 | 0.3292 | 329.18 | 0 | 0 | 1.0838 | 1083.82 | 1.0838 | 1083.82 | 0 | 0 | 2024-06-13 20:08:56 | 0.5322 | 4156.8576 | 4156.8576 | 22111.33 | Close | 10.32977 |  | 0.0002 | 35 | 0 | 0
725 | 2 | 4 |  | CC Chg | 02:08:00 | 06:00:00 | 154.7619 | 3.4307 | 0.3305 | 330.47 | 0.3305 | 330.47 | 0 | 0 | 1.0882 | 1088.24 | 1.0882 | 1088.24 | 0 | 0 | 2024-06-13 20:09:26 | 0.5309 | 4160.2666 | 4160.2666 | 22166.48 | Close | 10.37025 |  | 0.0002 | 35 | 0 | 0
726 | 2 | 4 |  | CC Chg | 02:08:30 | 06:00:30 | 155.1339 | 3.431 | 0.3318 | 331.76 | 0.3318 | 331.76 | 0 | 0 | 1.0927 | 1092.67 | 1.0927 | 1092.67 | 0 | 0 | 2024-06-13 20:09:56 | 0.5323 | 4174.757 | 4174.757 | 22116.31 | Close | 10.41073 |  | 0 | 34.9 | 0 | 0
727 | 2 | 4 |  | CC Chg | 02:09:00 | 06:01:00 | 154.7619 | 3.4313 | 0.3331 | 333.05 | 0.3331 | 333.05 | 0 | 0 | 1.0971 | 1097.09 | 1.0971 | 1097.09 | 0 | 0 | 2024-06-13 20:10:26 | 0.531 | 4146.8895 | 4146.8895 | 22171.48 | Close | 10.4512 |  | 0 | 34.9 | 0 | 0
728 | 2 | 4 |  | CC Chg | 02:09:30 | 06:01:30 | 154.7619 | 3.4319 | 0.3343 | 334.34 | 0.3343 | 334.34 | 0 | 0 | 1.1015 | 1101.52 | 1.1015 | 1101.52 | 0 | 0 | 2024-06-13 20:10:56 | 0.5311 | 2080.1333 | 2080.1333 | 22176.48 | Close | 10.49167 |  | -0.0002 | 34.9 | 0 | 0
729 | 2 | 4 |  | CC Chg | 02:10:00 | 06:02:00 | 154.7619 | 3.4319 | 0.3356 | 335.63 | 0.3356 | 335.63 | 0 | 0 | 1.106 | 1105.96 | 1.106 | 1105.96 | 0 | 0 | 2024-06-13 20:11:26 | 0.5311 | 0 | 0 | 22175.48 | Close | 10.53224 |  | 0 | 34.8 | 0 | 0
730 | 2 | 4 |  | CC Chg | 02:10:30 | 06:02:30 | 154.7619 | 3.4325 | 0.3369 | 336.92 | 0.3369 | 336.92 | 0 | 0 | 1.1104 | 1110.38 | 1.1104 | 1110.38 | 0 | 0 | 2024-06-13 20:11:56 | 0.5312 | 2080.1333 | 2080.1333 | 22178.5 | Close | 10.57271 |  | 0.0002 | 34.8 | 0 | 0
731 | 2 | 4 |  | CC Chg | 02:11:00 | 06:03:00 | 154.7619 | 3.4325 | 0.3382 | 338.21 | 0.3382 | 338.21 | 0 | 0 | 1.1148 | 1114.81 | 1.1148 | 1114.81 | 0 | 0 | 2024-06-13 20:12:26 | 0.5312 | 0 | 0 | 22178.5 | Close | 10.61318 |  | 0.0002 | 34.7 | 0 | 0
732 | 2 | 4 |  | CC Chg | 02:11:30 | 06:03:30 | 155.1339 | 3.4332 | 0.3395 | 339.51 | 0.3395 | 339.51 | 0 | 0 | 1.1192 | 1119.25 | 1.1192 | 1119.25 | 0 | 0 | 2024-06-13 20:12:56 | 0.5326 | 2084.5811 | 2084.5811 | 22130.3 | Close | 10.65374 |  | 0 | 34.7 | 0 | 0
733 | 2 | 4 |  | CC Chg | 02:12:00 | 06:04:00 | 154.7619 | 3.4332 | 0.3408 | 340.8 | 0.3408 | 340.8 | 0 | 0 | 1.1237 | 1123.67 | 1.1237 | 1123.67 | 0 | 0 | 2024-06-13 20:13:26 | 0.5313 | 0 | 0 | 22182.5 | Close | 10.69421 |  | 0.0002 | 34.7 | 0 | 0
734 | 2 | 4 |  | CC Chg | 02:12:30 | 06:04:30 | 154.7619 | 3.4335 | 0.3421 | 342.09 | 0.3421 | 342.09 | 0 | 0 | 1.1281 | 1128.1 | 1.1281 | 1128.1 | 0 | 0 | 2024-06-13 20:13:56 | 0.5314 | 4160.2666 | 4160.2666 | 22184.51 | Close | 10.73468 |  | 0.0002 | 34.6 | 0 | 0
735 | 2 | 4 |  | CC Chg | 02:13:00 | 06:05:00 | 154.7619 | 3.4338 | 0.3434 | 343.38 | 0.3434 | 343.38 | 0 | 0 | 1.1325 | 1132.54 | 1.1325 | 1132.54 | 0 | 0 | 2024-06-13 20:14:26 | 0.5314 | 4169.0502 | 4169.0502 | 22186.51 | Close | 10.77523 |  | 0.0002 | 34.6 | 0 | 0
736 | 2 | 4 |  | CC Chg | 02:13:30 | 06:05:30 | 154.7619 | 3.4341 | 0.3447 | 344.67 | 0.3447 | 344.67 | 0 | 0 | 1.137 | 1136.97 | 1.137 | 1136.97 | 0 | 0 | 2024-06-13 20:14:56 | 0.5315 | 4160.2666 | 4160.2666 | 22189.51 | Close | 10.8157 |  | 0 | 34.6 | 0 | 0
737 | 2 | 4 |  | CC Chg | 02:14:00 | 06:06:00 | 155.1339 | 3.4344 | 0.346 | 345.96 | 0.346 | 345.96 | 0 | 0 | 1.1414 | 1141.41 | 1.1414 | 1141.41 | 0 | 0 | 2024-06-13 20:15:26 | 0.5328 | 4170.2668 | 4170.2668 | 22137.3 | Close | 10.85627 |  | 0.0002 | 34.5 | 0 | 0
738 | 2 | 4 |  | CC Chg | 02:14:30 | 06:06:30 | 154.7619 | 3.4347 | 0.3473 | 347.25 | 0.3473 | 347.25 | 0 | 0 | 1.1458 | 1145.84 | 1.1458 | 1145.84 | 0 | 0 | 2024-06-13 20:15:56 | 0.5316 | 4160.058 | 4160.058 | 22192.52 | Close | 10.89674 |  | 0.0002 | 34.5 | 0 | 0
739 | 2 | 4 |  | CC Chg | 02:15:00 | 06:07:00 | 155.1339 | 3.435 | 0.3485 | 348.54 | 0.3485 | 348.54 | 0 | 0 | 1.1503 | 1150.28 | 1.1503 | 1150.28 | 0 | 0 | 2024-06-13 20:16:26 | 0.5329 | 4170.2668 | 4170.2668 | 22142.29 | Close | 10.93731 |  | 0 | 34.4 | 0 | 0
740 | 2 | 4 |  | CC Chg | 02:15:30 | 06:07:30 | 154.7619 | 3.4353 | 0.3498 | 349.83 | 0.3498 | 349.83 | 0 | 0 | 1.1547 | 1154.71 | 1.1547 | 1154.71 | 0 | 0 | 2024-06-13 20:16:56 | 0.5317 | 4160.2666 | 4160.2666 | 22196.52 | Close | 10.97778 |  | 0.0002 | 34.4 | 0 | 0
741 | 2 | 4 |  | CC Chg | 02:16:00 | 06:08:00 | 155.1339 | 3.4356 | 0.3511 | 351.12 | 0.3511 | 351.12 | 0 | 0 | 1.1591 | 1159.14 | 1.1591 | 1159.14 | 0 | 0 | 2024-06-13 20:17:26 | 0.533 | 4160.618 | 4160.618 | 22145.3 | Close | 11.01825 |  | 0.0002 | 34.3 | 0 | 0
742 | 2 | 4 |  | CC Chg | 02:16:30 | 06:08:30 | 154.7619 | 3.4359 | 0.3524 | 352.41 | 0.3524 | 352.41 | 0 | 0 | 1.1636 | 1163.57 | 1.1636 | 1163.57 | 0 | 0 | 2024-06-13 20:17:56 | 0.5318 | 4160.2666 | 4160.2666 | 22201.52 | Close | 11.05872 |  | 0 | 34.3 | 0 | 0
743 | 2 | 4 |  | CC Chg | 02:17:00 | 06:09:00 | 154.7619 | 3.4363 | 0.3537 | 353.7 | 0.3537 | 353.7 | 0 | 0 | 1.168 | 1168 | 1.168 | 1168 | 0 | 0 | 2024-06-13 20:18:26 | 0.5318 | 4160.2666 | 4160.2666 | 22203.53 | Close | 11.09919 |  | 0 | 34.3 | 0 | 0
744 | 2 | 4 |  | CC Chg | 02:17:30 | 06:09:30 | 154.7619 | 3.4366 | 0.355 | 354.99 | 0.355 | 354.99 | 0 | 0 | 1.1724 | 1172.45 | 1.1724 | 1172.45 | 0 | 0 | 2024-06-13 20:18:56 | 0.5319 | 4171.6263 | 4171.6263 | 22203.54 | Close | 11.13977 |  | 0.0003 | 34.2 | 0 | 0
745 | 2 | 4 |  | CC Chg | 02:18:00 | 06:10:00 | 155.1339 | 3.4369 | 0.3563 | 356.29 | 0.3563 | 356.29 | 0 | 0 | 1.1769 | 1176.89 | 1.1769 | 1176.89 | 0 | 0 | 2024-06-13 20:19:26 | 0.5332 | 4170.2668 | 4170.2668 | 22153.29 | Close | 11.18034 |  | 0.0002 | 34.2 | 0 | 0
746 | 2 | 4 |  | CC Chg | 02:18:30 | 06:10:30 | 154.7619 | 3.4372 | 0.3576 | 357.58 | 0.3576 | 357.58 | 0 | 0 | 1.1813 | 1181.32 | 1.1813 | 1181.32 | 0 | 0 | 2024-06-13 20:19:56 | 0.5319 | 4160.2666 | 4160.2666 | 22209.54 | Close | 11.22081 |  | 0 | 34.1 | 0 | 0
747 | 2 | 4 |  | CC Chg | 02:19:00 | 06:11:00 | 154.7619 | 3.4375 | 0.3589 | 358.87 | 0.3589 | 358.87 | 0 | 0 | 1.1858 | 1185.75 | 1.1858 | 1185.75 | 0 | 0 | 2024-06-13 20:20:26 | 0.532 | 4160.17 | 4160.17 | 22210.55 | Close | 11.26128 |  | 0.0002 | 34.1 | 0 | 0
748 | 2 | 4 |  | CC Chg | 02:19:30 | 06:11:30 | 154.7619 | 3.4378 | 0.3602 | 360.16 | 0.3602 | 360.16 | 0 | 0 | 1.1902 | 1190.19 | 1.1902 | 1190.19 | 0 | 0 | 2024-06-13 20:20:56 | 0.532 | 4160.2666 | 4160.2666 | 22212.55 | Close | 11.30175 |  | 0.0002 | 34.1 | 0 | 0
749 | 2 | 4 |  | CC Chg | 02:20:00 | 06:12:00 | 154.7619 | 3.4381 | 0.3614 | 361.45 | 0.3614 | 361.45 | 0 | 0 | 1.1946 | 1194.62 | 1.1946 | 1194.62 | 0 | 0 | 2024-06-13 20:21:26 | 0.5321 | 4160.2666 | 4160.2666 | 22215.55 | Close | 11.34222 |  | 0 | 34 | 0 | 0
750 | 2 | 4 |  | CC Chg | 02:20:30 | 06:12:30 | 154.7619 | 3.4384 | 0.3627 | 362.74 | 0.3627 | 362.74 | 0 | 0 | 1.1991 | 1199.07 | 1.1991 | 1199.07 | 0 | 0 | 2024-06-13 20:21:56 | 0.5321 | 4169.6102 | 4169.6102 | 22216.55 | Close | 11.38278 |  | 0.0002 | 34 | 0 | 0
751 | 2 | 4 |  | CC Chg | 02:21:00 | 06:13:00 | 154.7619 | 3.4384 | 0.364 | 364.03 | 0.364 | 364.03 | 0 | 0 | 1.2035 | 1203.5 | 1.2035 | 1203.5 | 0 | 0 | 2024-06-13 20:22:26 | 0.5321 | 0 | 0 | 22216.55 | Close | 11.42325 |  | 0.0002 | 33.9 | 0 | 0
752 | 2 | 4 |  | CC Chg | 02:21:30 | 06:13:30 | 155.1339 | 3.4387 | 0.3653 | 365.32 | 0.3653 | 365.32 | 0 | 0 | 1.2079 | 1207.95 | 1.2079 | 1207.95 | 0 | 0 | 2024-06-13 20:22:56 | 0.5335 | 4170.2668 | 4170.2668 | 22166.27 | Close | 11.46382 |  | 0 | 33.9 | 0 | 0
753 | 2 | 4 |  | CC Chg | 02:22:00 | 06:14:00 | 154.7619 | 3.4391 | 0.3666 | 366.61 | 0.3666 | 366.61 | 0 | 0 | 1.2124 | 1212.38 | 1.2124 | 1212.38 | 0 | 0 | 2024-06-13 20:23:26 | 0.5322 | 4161.4021 | 4161.4021 | 22221.55 | Close | 11.5043 |  | 0 | 33.8 | 0 | 0
754 | 2 | 4 |  | CC Chg | 02:22:30 | 06:14:30 | 154.7619 | 3.4394 | 0.3679 | 367.9 | 0.3679 | 367.9 | 0 | 0 | 1.2168 | 1216.82 | 1.2168 | 1216.82 | 0 | 0 | 2024-06-13 20:23:56 | 0.5323 | 4160.2666 | 4160.2666 | 22222.56 | Close | 11.54477 |  | 0.0002 | 33.8 | 0 | 0
755 | 2 | 4 |  | CC Chg | 02:23:00 | 06:15:00 | 154.7619 | 3.44 | 0.3692 | 369.19 | 0.3692 | 369.19 | 0 | 0 | 1.2213 | 1221.25 | 1.2213 | 1221.25 | 0 | 0 | 2024-06-13 20:24:26 | 0.5324 | 2080.1333 | 2080.1333 | 22226.57 | Close | 11.58524 |  | 0.0002 | 33.7 | 0 | 0
756 | 2 | 4 |  | CC Chg | 02:23:30 | 06:15:30 | 154.7619 | 3.4403 | 0.3705 | 370.48 | 0.3705 | 370.48 | 0 | 0 | 1.2257 | 1225.7 | 1.2257 | 1225.7 | 0 | 0 | 2024-06-13 20:24:56 | 0.5324 | 4169.8342 | 4169.8342 | 22229.57 | Close | 11.62581 |  | 0 | 33.7 | 0 | 0
757 | 2 | 4 |  | CC Chg | 02:24:00 | 06:16:00 | 154.7619 | 3.4406 | 0.3718 | 371.77 | 0.3718 | 371.77 | 0 | 0 | 1.2301 | 1230.14 | 1.2301 | 1230.14 | 0 | 0 | 2024-06-13 20:25:26 | 0.5325 | 4160.2666 | 4160.2666 | 22230.58 | Close | 11.66628 |  | 0.0002 | 33.6 | 0 | 0
758 | 2 | 4 |  | CC Chg | 02:24:30 | 06:16:30 | 154.7619 | 3.4409 | 0.3731 | 373.06 | 0.3731 | 373.06 | 0 | 0 | 1.2346 | 1234.58 | 1.2346 | 1234.58 | 0 | 0 | 2024-06-13 20:25:56 | 0.5325 | 4160.2666 | 4160.2666 | 22232.58 | Close | 11.70675 |  | 0.0002 | 33.6 | 0 | 0
759 | 2 | 4 |  | CC Chg | 02:25:00 | 06:17:00 | 155.1339 | 3.4412 | 0.3744 | 374.36 | 0.3744 | 374.36 | 0 | 0 | 1.239 | 1239.02 | 1.239 | 1239.02 | 0 | 0 | 2024-06-13 20:26:26 | 0.5338 | 4169.8342 | 4169.8342 | 22181.27 | Close | 11.74731 |  | 0.0002 | 33.5 | 0 | 0
760 | 2 | 4 |  | CC Chg | 02:25:30 | 06:17:30 | 154.7619 | 3.4415 | 0.3756 | 375.65 | 0.3756 | 375.65 | 0 | 0 | 1.2435 | 1243.46 | 1.2435 | 1243.46 | 0 | 0 | 2024-06-13 20:26:56 | 0.5326 | 4160.2666 | 4160.2666 | 22236.59 | Close | 11.78778 |  | 0.0002 | 36.4 | 0 | 0
761 | 2 | 4 |  | CC Chg | 02:26:00 | 06:18:00 | 154.7619 | 3.4418 | 0.3769 | 376.93 | 0.3769 | 376.93 | 0 | 0 | 1.2479 | 1247.9 | 1.2479 | 1247.9 | 0 | 0 | 2024-06-13 20:27:26 | 0.5327 | 4160.2666 | 4160.2666 | 22238.59 | Close | 11.82825 |  | 0.0002 | 36.6 | 0 | 0
762 | 2 | 4 |  | CC Chg | 02:26:30 | 06:18:30 | 155.1339 | 3.4422 | 0.3782 | 378.23 | 0.3782 | 378.23 | 0 | 0 | 1.2523 | 1252.35 | 1.2523 | 1252.35 | 0 | 0 | 2024-06-13 20:27:56 | 0.534 | 4169.6102 | 4169.6102 | 22187.26 | Close | 11.86881 |  | 0.0002 | 36.1 | 0 | 0
763 | 2 | 4 |  | CC Chg | 02:27:00 | 06:19:00 | 154.7619 | 3.4425 | 0.3795 | 379.52 | 0.3795 | 379.52 | 0 | 0 | 1.2568 | 1256.79 | 1.2568 | 1256.79 | 0 | 0 | 2024-06-13 20:28:26 | 0.5328 | 4160.2666 | 4160.2666 | 22243.59 | Close | 11.90928 |  | 0 | 35.8 | 0 | 0
764 | 2 | 4 |  | CC Chg | 02:27:30 | 06:19:30 | 154.7619 | 3.4425 | 0.3808 | 380.81 | 0.3808 | 380.81 | 0 | 0 | 1.2612 | 1261.23 | 1.2612 | 1261.23 | 0 | 0 | 2024-06-13 20:28:56 | 0.5328 | 0 | 0 | 22243.59 | Close | 11.94975 |  | 0 | 35.5 | 0 | 0
765 | 2 | 4 |  | CC Chg | 02:28:00 | 06:20:00 | 155.1339 | 3.4428 | 0.3821 | 382.1 | 0.3821 | 382.1 | 0 | 0 | 1.2657 | 1265.68 | 1.2657 | 1265.68 | 0 | 0 | 2024-06-13 20:29:26 | 0.5341 | 4170.0582 | 4170.0582 | 22191.26 | Close | 11.99032 |  | 0.0002 | 35.3 | 0 | 0
766 | 2 | 4 |  | CC Chg | 02:28:30 | 06:20:30 | 154.7619 | 3.4431 | 0.3834 | 383.39 | 0.3834 | 383.39 | 0 | 0 | 1.2701 | 1270.12 | 1.2701 | 1270.12 | 0 | 0 | 2024-06-13 20:29:56 | 0.5329 | 4160.2666 | 4160.2666 | 22247.59 | Close | 12.03079 |  | 0 | 35.2 | 0 | 0
767 | 2 | 4 |  | CC Chg | 02:29:00 | 06:21:00 | 155.1339 | 3.4434 | 0.3847 | 384.68 | 0.3847 | 384.68 | 0 | 0 | 1.2746 | 1274.57 | 1.2746 | 1274.57 | 0 | 0 | 2024-06-13 20:30:26 | 0.5342 | 4170.2668 | 4170.2668 | 22195.25 | Close | 12.07136 |  | 0.0002 | 35.2 | 0 | 0
768 | 2 | 4 |  | CC Chg | 02:29:30 | 06:21:30 | 154.7619 | 3.4437 | 0.386 | 385.97 | 0.386 | 385.97 | 0 | 0 | 1.279 | 1279.01 | 1.279 | 1279.01 | 0 | 0 | 2024-06-13 20:30:56 | 0.533 | 4161.4021 | 4161.4021 | 22250.61 | Close | 12.11184 |  | 0.0002 | 35.1 | 0 | 0
769 | 2 | 4 |  | CC Chg | 02:30:00 | 06:22:00 | 155.1339 | 3.444 | 0.3873 | 387.26 | 0.3873 | 387.26 | 0 | 0 | 1.2835 | 1283.47 | 1.2835 | 1283.47 | 0 | 0 | 2024-06-13 20:31:26 | 0.5343 | 4156.8576 | 4156.8576 | 22200.25 | Close | 12.15241 |  | 0 | 35.1 | 0 | 0
770 | 2 | 4 |  | CC Chg | 02:30:30 | 06:22:30 | 155.1339 | 3.4443 | 0.3886 | 388.56 | 0.3886 | 388.56 | 0 | 0 | 1.2879 | 1287.92 | 1.2879 | 1287.92 | 0 | 0 | 2024-06-13 20:31:56 | 0.5343 | 4183.7628 | 4183.7628 | 22201.25 | Close | 12.19297 |  | 0.0002 | 35 | 0 | 0
771 | 2 | 4 |  | CC Chg | 02:31:00 | 06:23:00 | 155.1339 | 3.4446 | 0.3898 | 389.84 | 0.3898 | 389.84 | 0 | 0 | 1.2924 | 1292.35 | 1.2924 | 1292.35 | 0 | 0 | 2024-06-13 20:32:26 | 0.5344 | 4150.9538 | 4150.9538 | 22202.26 | Close | 12.23335 |  | 0.0003 | 34.9 | 0 | 0
772 | 2 | 4 |  | CC Chg | 02:31:30 | 06:23:30 | 154.7619 | 3.4449 | 0.3911 | 391.13 | 0.3911 | 391.13 | 0 | 0 | 1.2968 | 1296.79 | 1.2968 | 1296.79 | 0 | 0 | 2024-06-13 20:32:56 | 0.5331 | 4146.8895 | 4146.8895 | 22259.62 | Close | 12.27382 |  | 0 | 34.9 | 0 | 0
773 | 2 | 4 |  | CC Chg | 02:32:00 | 06:24:00 | 154.7619 | 3.4453 | 0.3924 | 392.42 | 0.3924 | 392.42 | 0 | 0 | 1.3012 | 1301.24 | 1.3012 | 1301.24 | 0 | 0 | 2024-06-13 20:33:26 | 0.5332 | 4173.7302 | 4173.7302 | 22260.62 | Close | 12.31429 |  | 0.0002 | 34.9 | 0 | 0
774 | 2 | 4 |  | CC Chg | 02:32:30 | 06:24:30 | 154.7619 | 3.4456 | 0.3937 | 393.72 | 0.3937 | 393.72 | 0 | 0 | 1.3057 | 1305.69 | 1.3057 | 1305.69 | 0 | 0 | 2024-06-13 20:33:56 | 0.5332 | 4158.2127 | 4158.2127 | 22261.64 | Close | 12.35487 |  | 0.0003 | 34.8 | 0 | 0
775 | 2 | 4 |  | CC Chg | 02:33:00 | 06:25:00 | 154.7619 | 3.4459 | 0.395 | 395.01 | 0.395 | 395.01 | 0 | 0 | 1.3101 | 1310.14 | 1.3101 | 1310.14 | 0 | 0 | 2024-06-13 20:34:26 | 0.5333 | 4160.2666 | 4160.2666 | 22264.63 | Close | 12.39535 |  | 0.0002 | 34.8 | 0 | 0
776 | 2 | 4 |  | CC Chg | 02:33:30 | 06:25:30 | 154.7619 | 3.4462 | 0.3963 | 396.3 | 0.3963 | 396.3 | 0 | 0 | 1.3146 | 1314.58 | 1.3146 | 1314.58 | 0 | 0 | 2024-06-13 20:34:56 | 0.5333 | 4173.7302 | 4173.7302 | 22266.63 | Close | 12.43582 |  | 0.0002 | 34.8 | 0 | 0
777 | 2 | 4 |  | CC Chg | 02:34:00 | 06:26:00 | 154.7619 | 3.4465 | 0.3976 | 397.59 | 0.3976 | 397.59 | 0 | 0 | 1.319 | 1319.03 | 1.319 | 1319.03 | 0 | 0 | 2024-06-13 20:35:26 | 0.5334 | 4157.2079 | 4157.2079 | 22268.64 | Close | 12.47639 |  | 0.0002 | 34.8 | 0 | 0
778 | 2 | 4 |  | CC Chg | 02:34:30 | 06:26:30 | 154.7619 | 3.4468 | 0.3989 | 398.88 | 0.3989 | 398.88 | 0 | 0 | 1.3235 | 1323.48 | 1.3235 | 1323.48 | 0 | 0 | 2024-06-13 20:35:56 | 0.5334 | 4160.2666 | 4160.2666 | 22270.64 | Close | 12.51686 |  | 0.0002 | 34.7 | 0 | 0
779 | 2 | 4 |  | CC Chg | 02:35:00 | 06:27:00 | 154.7619 | 3.4471 | 0.4002 | 400.17 | 0.4002 | 400.17 | 0 | 0 | 1.3279 | 1327.93 | 1.3279 | 1327.93 | 0 | 0 | 2024-06-13 20:36:26 | 0.5335 | 4160.2666 | 4160.2666 | 22272.65 | Close | 12.55733 |  | 0.0002 | 34.7 | 0 | 0
780 | 2 | 4 |  | CC Chg | 02:35:30 | 06:27:30 | 155.1339 | 3.4471 | 0.4015 | 401.46 | 0.4015 | 401.46 | 0 | 0 | 1.3324 | 1332.38 | 1.3324 | 1332.38 | 0 | 0 | 2024-06-13 20:36:56 | 0.5348 | 0 | 0 | 22219.24 | Close | 12.59791 |  | 0.0002 | 34.6 | 0 | 0
781 | 2 | 4 |  | CC Chg | 02:36:00 | 06:28:00 | 155.1339 | 3.4474 | 0.4028 | 402.75 | 0.4028 | 402.75 | 0 | 0 | 1.3368 | 1336.84 | 1.3368 | 1336.84 | 0 | 0 | 2024-06-13 20:37:26 | 0.5348 | 4170.2668 | 4170.2668 | 22222.23 | Close | 12.63848 |  | 0 | 34.6 | 0 | 0
782 | 2 | 4 |  | CC Chg | 02:36:30 | 06:28:30 | 155.1339 | 3.4484 | 0.404 | 404.05 | 0.404 | 404.05 | 0 | 0 | 1.3413 | 1341.3 | 1.3413 | 1341.3 | 0 | 0 | 2024-06-13 20:37:56 | 0.535 | 1390.0889 | 1390.0889 | 22228.22 | Close | 12.67905 |  | 0 | 34.6 | 0 | 0
783 | 2 | 4 |  | CC Chg | 02:37:00 | 06:29:00 | 154.7619 | 3.4487 | 0.4053 | 405.33 | 0.4053 | 405.33 | 0 | 0 | 1.3457 | 1345.74 | 1.3457 | 1345.74 | 0 | 0 | 2024-06-13 20:38:26 | 0.5337 | 4152.5219 | 4152.5219 | 22282.66 | Close | 12.71944 |  | 0.0002 | 34.6 | 0 | 0
784 | 2 | 4 |  | CC Chg | 02:37:30 | 06:29:30 | 155.1339 | 3.449 | 0.4066 | 406.63 | 0.4066 | 406.63 | 0 | 0 | 1.3502 | 1350.2 | 1.3502 | 1350.2 | 0 | 0 | 2024-06-13 20:38:56 | 0.5351 | 4170.2668 | 4170.2668 | 22232.22 | Close | 12.76001 |  | 0 | 34.5 | 0 | 0
785 | 2 | 4 |  | CC Chg | 02:38:00 | 06:30:00 | 154.7619 | 3.4493 | 0.4079 | 407.92 | 0.4079 | 407.92 | 0 | 0 | 1.3546 | 1354.64 | 1.3546 | 1354.64 | 0 | 0 | 2024-06-13 20:39:26 | 0.5338 | 4160.2666 | 4160.2666 | 22285.68 | Close | 12.80048 |  | 0.0003 | 34.5 | 0 | 0
786 | 2 | 4 |  | CC Chg | 02:38:30 | 06:30:30 | 155.1339 | 3.4496 | 0.4092 | 409.21 | 0.4092 | 409.21 | 0 | 0 | 1.3591 | 1359.09 | 1.3591 | 1359.09 | 0 | 0 | 2024-06-13 20:39:56 | 0.5351 | 4162.6341 | 4162.6341 | 22236.22 | Close | 12.84098 |  | 0 | 34.4 | 0 | 0
787 | 2 | 4 |  | CC Chg | 02:39:00 | 06:31:00 | 155.1339 | 3.4496 | 0.4105 | 410.5 | 0.4105 | 410.5 | 0 | 0 | 1.3636 | 1363.55 | 1.3636 | 1363.55 | 0 | 0 | 2024-06-13 20:40:26 | 0.5351 | 0 | 0 | 22234.23 | Close | 12.88154 |  | 0.0003 | 34.4 | 0 | 0
788 | 2 | 4 |  | CC Chg | 02:39:30 | 06:31:30 | 155.1339 | 3.4502 | 0.4118 | 411.79 | 0.4118 | 411.79 | 0 | 0 | 1.368 | 1368.01 | 1.368 | 1368.01 | 0 | 0 | 2024-06-13 20:40:56 | 0.5352 | 2085.1334 | 2085.1334 | 22240.21 | Close | 12.92211 |  | 0 | 34.3 | 0 | 0
789 | 2 | 4 |  | CC Chg | 02:40:00 | 06:32:00 | 154.7619 | 3.4502 | 0.4131 | 413.08 | 0.4131 | 413.08 | 0 | 0 | 1.3725 | 1372.45 | 1.3725 | 1372.45 | 0 | 0 | 2024-06-13 20:41:26 | 0.534 | 0 | 0 | 22292.68 | Close | 12.96249 |  | 0.0002 | 34.3 | 0 | 0
790 | 2 | 4 |  | CC Chg | 02:40:30 | 06:32:30 | 154.7619 | 3.4508 | 0.4144 | 414.37 | 0.4144 | 414.37 | 0 | 0 | 1.3769 | 1376.9 | 1.3769 | 1376.9 | 0 | 0 | 2024-06-13 20:41:56 | 0.5341 | 2080.1333 | 2080.1333 | 22296.68 | Close | 13.00296 |  | 0.0002 | 34.2 | 0 | 0
791 | 2 | 4 |  | CC Chg | 02:41:00 | 06:33:00 | 155.1339 | 3.4511 | 0.4157 | 415.66 | 0.4157 | 415.66 | 0 | 0 | 1.3814 | 1381.36 | 1.3814 | 1381.36 | 0 | 0 | 2024-06-13 20:42:26 | 0.5354 | 4170.2668 | 4170.2668 | 22245.22 | Close | 13.04352 |  | 0.0002 | 34.2 | 0 | 0
792 | 2 | 4 |  | CC Chg | 02:41:30 | 06:33:30 | 155.1339 | 3.4515 | 0.417 | 416.95 | 0.417 | 416.95 | 0 | 0 | 1.3858 | 1385.82 | 1.3858 | 1385.82 | 0 | 0 | 2024-06-13 20:42:56 | 0.5354 | 4160.058 | 4160.058 | 22247.21 | Close | 13.08399 |  | 0.0002 | 34.2 | 0 | 0
793 | 2 | 4 |  | CC Chg | 02:42:00 | 06:34:00 | 154.7619 | 3.4518 | 0.4182 | 418.24 | 0.4182 | 418.24 | 0 | 0 | 1.3903 | 1390.27 | 1.3903 | 1390.27 | 0 | 0 | 2024-06-13 20:43:26 | 0.5342 | 4160.2666 | 4160.2666 | 22303.69 | Close | 13.12446 |  | 0 | 34.1 | 0 | 0
794 | 2 | 4 |  | CC Chg | 02:42:30 | 06:34:30 | 154.7619 | 3.4521 | 0.4195 | 419.53 | 0.4195 | 419.53 | 0 | 0 | 1.3947 | 1394.72 | 1.3947 | 1394.72 | 0 | 0 | 2024-06-13 20:43:56 | 0.5342 | 4160.2666 | 4160.2666 | 22305.69 | Close | 13.16493 |  | 0 | 34.1 | 0 | 0
795 | 2 | 4 |  | CC Chg | 02:43:00 | 06:35:00 | 154.7619 | 3.4524 | 0.4208 | 420.82 | 0.4208 | 420.82 | 0 | 0 | 1.3992 | 1399.18 | 1.3992 | 1399.18 | 0 | 0 | 2024-06-13 20:44:26 | 0.5343 | 4170.0582 | 4170.0582 | 22306.7 | Close | 13.2055 |  | 0.0002 | 34 | 0 | 0
796 | 2 | 4 |  | CC Chg | 02:43:30 | 06:35:30 | 155.1339 | 3.4527 | 0.4221 | 422.12 | 0.4221 | 422.12 | 0 | 0 | 1.4036 | 1403.64 | 1.4036 | 1403.64 | 0 | 0 | 2024-06-13 20:44:56 | 0.5356 | 4170.2668 | 4170.2668 | 22255.21 | Close | 13.24607 |  | 0.0002 | 34 | 0 | 0
797 | 2 | 4 |  | CC Chg | 02:44:00 | 06:36:00 | 154.7619 | 3.453 | 0.4234 | 423.41 | 0.4234 | 423.41 | 0 | 0 | 1.4081 | 1408.1 | 1.4081 | 1408.1 | 0 | 0 | 2024-06-13 20:45:26 | 0.5344 | 4160.2666 | 4160.2666 | 22311.7 | Close | 13.28654 |  | 0 | 33.9 | 0 | 0
798 | 2 | 4 |  | CC Chg | 02:44:30 | 06:36:30 | 155.1339 | 3.4533 | 0.4247 | 424.7 | 0.4247 | 424.7 | 0 | 0 | 1.4126 | 1412.55 | 1.4126 | 1412.55 | 0 | 0 | 2024-06-13 20:45:56 | 0.5357 | 4159.7219 | 4159.7219 | 22260.2 | Close | 13.327 |  | 0 | 33.9 | 0 | 0
799 | 2 | 4 |  | CC Chg | 02:45:00 | 06:37:00 | 154.7619 | 3.4536 | 0.426 | 425.99 | 0.426 | 425.99 | 0 | 0 | 1.417 | 1417 | 1.417 | 1417 | 0 | 0 | 2024-06-13 20:46:26 | 0.5345 | 4160.2666 | 4160.2666 | 22315.71 | Close | 13.36747 |  | 0 | 33.9 | 0 | 0
800 | 2 | 4 |  | CC Chg | 02:45:30 | 06:37:30 | 154.7619 | 3.4539 | 0.4273 | 427.28 | 0.4273 | 427.28 | 0 | 0 | 1.4215 | 1421.46 | 1.4215 | 1421.46 | 0 | 0 | 2024-06-13 20:46:56 | 0.5345 | 4160.2666 | 4160.2666 | 22317.71 | Close | 13.40794 |  | 0 | 33.8 | 0 | 0
801 | 2 | 4 |  | CC Chg | 02:46:00 | 06:38:00 | 154.7619 | 3.4542 | 0.4286 | 428.57 | 0.4286 | 428.57 | 0 | 0 | 1.4259 | 1425.92 | 1.4259 | 1425.92 | 0 | 0 | 2024-06-13 20:47:26 | 0.5346 | 4169.9462 | 4169.9462 | 22319.71 | Close | 13.44851 |  | 0 | 33.7 | 0 | 0
802 | 2 | 4 |  | CC Chg | 02:46:30 | 06:38:30 | 154.7619 | 3.4546 | 0.4299 | 429.86 | 0.4299 | 429.86 | 0 | 0 | 1.4304 | 1430.38 | 1.4304 | 1430.38 | 0 | 0 | 2024-06-13 20:47:56 | 0.5346 | 4160.2666 | 4160.2666 | 22322.71 | Close | 13.48898 |  | -0.0002 | 33.7 | 0 | 0
803 | 2 | 4 |  | CC Chg | 02:47:00 | 06:39:00 | 154.7619 | 3.4552 | 0.4311 | 431.15 | 0.4311 | 431.15 | 0 | 0 | 1.4348 | 1434.83 | 1.4348 | 1434.83 | 0 | 0 | 2024-06-13 20:48:26 | 0.5347 | 2080.1333 | 2080.1333 | 22324.73 | Close | 13.52945 |  | 0.0002 | 33.6 | 0 | 0
804 | 2 | 4 |  | CC Chg | 02:47:30 | 06:39:30 | 154.7619 | 3.4558 | 0.4324 | 432.44 | 0.4324 | 432.44 | 0 | 0 | 1.4393 | 1439.3 | 1.4393 | 1439.3 | 0 | 0 | 2024-06-13 20:48:56 | 0.5348 | 2084.9731 | 2084.9731 | 22328.73 | Close | 13.57001 |  | 0.0002 | 33.6 | 0 | 0
805 | 2 | 4 |  | CC Chg | 02:48:00 | 06:40:00 | 155.1339 | 3.4561 | 0.4337 | 433.73 | 0.4337 | 433.73 | 0 | 0 | 1.4438 | 1443.77 | 1.4438 | 1443.77 | 0 | 0 | 2024-06-13 20:49:26 | 0.5362 | 4170.2668 | 4170.2668 | 22278.18 | Close | 13.61058 |  | 0 | 33.6 | 0 | 0
806 | 2 | 4 |  | CC Chg | 02:48:30 | 06:40:30 | 154.7619 | 3.4564 | 0.435 | 435.02 | 0.435 | 435.02 | 0 | 0 | 1.4482 | 1448.23 | 1.4482 | 1448.23 | 0 | 0 | 2024-06-13 20:49:56 | 0.5349 | 4160.2666 | 4160.2666 | 22333.73 | Close | 13.65105 |  | 0 | 33.5 | 0 | 0
807 | 2 | 4 |  | CC Chg | 02:49:00 | 06:41:00 | 155.1339 | 3.4567 | 0.4363 | 436.31 | 0.4363 | 436.31 | 0 | 0 | 1.4527 | 1452.68 | 1.4527 | 1452.68 | 0 | 0 | 2024-06-13 20:50:26 | 0.5363 | 4160.17 | 4160.17 | 22281.19 | Close | 13.69152 |  | 0.0002 | 35.2 | 0 | 0
808 | 2 | 4 |  | CC Chg | 02:49:30 | 06:41:30 | 154.7619 | 3.457 | 0.4376 | 437.6 | 0.4376 | 437.6 | 0 | 0 | 1.4571 | 1457.14 | 1.4571 | 1457.14 | 0 | 0 | 2024-06-13 20:50:56 | 0.535 | 4160.2666 | 4160.2666 | 22336.75 | Close | 13.73199 |  | 0.0002 | 36.4 | 0 | 0
809 | 2 | 4 |  | CC Chg | 02:50:00 | 06:42:00 | 154.7619 | 3.4573 | 0.4389 | 438.89 | 0.4389 | 438.89 | 0 | 0 | 1.4616 | 1461.6 | 1.4616 | 1461.6 | 0 | 0 | 2024-06-13 20:51:26 | 0.5351 | 4160.2666 | 4160.2666 | 22339.74 | Close | 13.77246 |  | 0 | 36 | 0 | 0
810 | 2 | 4 |  | CC Chg | 02:50:30 | 06:42:30 | 155.1339 | 3.4577 | 0.4402 | 440.18 | 0.4402 | 440.18 | 0 | 0 | 1.4661 | 1466.07 | 1.4661 | 1466.07 | 0 | 0 | 2024-06-13 20:51:56 | 0.5364 | 4156.4264 | 4156.4264 | 22288.18 | Close | 13.81302 |  | 0 | 35.6 | 0 | 0
811 | 2 | 4 |  | CC Chg | 02:51:00 | 06:43:00 | 154.7619 | 3.458 | 0.4415 | 441.47 | 0.4415 | 441.47 | 0 | 0 | 1.4705 | 1470.53 | 1.4705 | 1470.53 | 0 | 0 | 2024-06-13 20:52:26 | 0.5352 | 4173.7302 | 4173.7302 | 22343.75 | Close | 13.85349 |  | 0 | 35.4 | 0 | 0
812 | 2 | 4 |  | CC Chg | 02:51:30 | 06:43:30 | 154.7619 | 3.4583 | 0.4428 | 442.76 | 0.4428 | 442.76 | 0 | 0 | 1.475 | 1474.99 | 1.475 | 1474.99 | 0 | 0 | 2024-06-13 20:52:56 | 0.5352 | 4160.2666 | 4160.2666 | 22344.76 | Close | 13.89396 |  | 0.0002 | 35.3 | 0 | 0
813 | 2 | 4 |  | CC Chg | 02:52:00 | 06:44:00 | 154.7619 | 3.4586 | 0.4441 | 444.06 | 0.4441 | 444.06 | 0 | 0 | 1.4795 | 1479.46 | 1.4795 | 1479.46 | 0 | 0 | 2024-06-13 20:53:26 | 0.5353 | 4158.6593 | 4158.6593 | 22345.77 | Close | 13.93455 |  | 0.0003 | 35.1 | 0 | 0
814 | 2 | 4 |  | CC Chg | 02:52:30 | 06:44:30 | 154.7619 | 3.4589 | 0.4453 | 445.35 | 0.4453 | 445.35 | 0 | 0 | 1.4839 | 1483.92 | 1.4839 | 1483.92 | 0 | 0 | 2024-06-13 20:53:56 | 0.5353 | 4173.7302 | 4173.7302 | 22349.76 | Close | 13.97502 |  | 0 | 35 | 0 | 0
815 | 2 | 4 |  | CC Chg | 02:53:00 | 06:45:00 | 154.7619 | 3.4592 | 0.4466 | 446.64 | 0.4466 | 446.64 | 0 | 0 | 1.4884 | 1488.38 | 1.4884 | 1488.38 | 0 | 0 | 2024-06-13 20:54:26 | 0.5354 | 4160.2666 | 4160.2666 | 22350.77 | Close | 14.01549 |  | 0.0002 | 35 | 0 | 0
816 | 2 | 4 |  | CC Chg | 02:53:30 | 06:45:30 | 154.7619 | 3.4595 | 0.4479 | 447.93 | 0.4479 | 447.93 | 0 | 0 | 1.4929 | 1492.86 | 1.4929 | 1492.86 | 0 | 0 | 2024-06-13 20:54:56 | 0.5354 | 4170.9543 | 4170.9543 | 22353.76 | Close | 14.05606 |  | 0 | 34.9 | 0 | 0
817 | 2 | 4 |  | CC Chg | 02:54:00 | 06:46:00 | 155.1339 | 3.4598 | 0.4492 | 449.22 | 0.4492 | 449.22 | 0 | 0 | 1.4973 | 1497.33 | 1.4973 | 1497.33 | 0 | 0 | 2024-06-13 20:55:26 | 0.5367 | 4170.2668 | 4170.2668 | 22301.17 | Close | 14.09663 |  | 0.0002 | 34.9 | 0 | 0
818 | 2 | 4 |  | CC Chg | 02:54:30 | 06:46:30 | 154.7619 | 3.4601 | 0.4505 | 450.51 | 0.4505 | 450.51 | 0 | 0 | 1.5018 | 1501.79 | 1.5018 | 1501.79 | 0 | 0 | 2024-06-13 20:55:56 | 0.5355 | 4160.2666 | 4160.2666 | 22357.77 | Close | 14.1371 |  | 0 | 34.8 | 0 | 0
819 | 2 | 4 |  | CC Chg | 02:55:00 | 06:47:00 | 154.7619 | 3.4608 | 0.4518 | 451.8 | 0.4518 | 451.8 | 0 | 0 | 1.5063 | 1506.26 | 1.5063 | 1506.26 | 0 | 0 | 2024-06-13 20:56:26 | 0.5356 | 2078.3569 | 2078.3569 | 22360.79 | Close | 14.1776 |  | 0.0002 | 34.8 | 0 | 0
820 | 2 | 4 |  | CC Chg | 02:55:30 | 06:47:30 | 154.7619 | 3.4611 | 0.4531 | 453.09 | 0.4531 | 453.09 | 0 | 0 | 1.5107 | 1510.72 | 1.5107 | 1510.72 | 0 | 0 | 2024-06-13 20:56:56 | 0.5356 | 4173.7302 | 4173.7302 | 22362.79 | Close | 14.21807 |  | 0.0002 | 34.8 | 0 | 0
821 | 2 | 4 |  | CC Chg | 02:56:00 | 06:48:00 | 154.7619 | 3.4614 | 0.4544 | 454.38 | 0.4544 | 454.38 | 0 | 0 | 1.5152 | 1515.19 | 1.5152 | 1515.19 | 0 | 0 | 2024-06-13 20:57:26 | 0.5357 | 4160.2666 | 4160.2666 | 22364.79 | Close | 14.25854 |  | 0.0002 | 34.7 | 0 | 0
822 | 2 | 4 |  | CC Chg | 02:56:30 | 06:48:30 | 154.7619 | 3.4617 | 0.4557 | 455.67 | 0.4557 | 455.67 | 0 | 0 | 1.5197 | 1519.66 | 1.5197 | 1519.66 | 0 | 0 | 2024-06-13 20:57:56 | 0.5357 | 4157.8778 | 4157.8778 | 22367.79 | Close | 14.29912 |  | 0 | 34.7 | 0 | 0
823 | 2 | 4 |  | CC Chg | 02:57:00 | 06:49:00 | 155.1339 | 3.462 | 0.457 | 456.97 | 0.457 | 456.97 | 0 | 0 | 1.5241 | 1524.14 | 1.5241 | 1524.14 | 0 | 0 | 2024-06-13 20:58:26 | 0.5371 | 4183.7628 | 4183.7628 | 22314.16 | Close | 14.33969 |  | 0.0003 | 34.7 | 0 | 0
824 | 2 | 4 |  | CC Chg | 02:57:30 | 06:49:30 | 154.7619 | 3.4623 | 0.4583 | 458.26 | 0.4583 | 458.26 | 0 | 0 | 1.5286 | 1528.6 | 1.5286 | 1528.6 | 0 | 0 | 2024-06-13 20:58:56 | 0.5358 | 4146.8895 | 4146.8895 | 22370.8 | Close | 14.38016 |  | 0.0002 | 34.6 | 0 | 0
825 | 2 | 4 |  | CC Chg | 02:58:00 | 06:50:00 | 154.7619 | 3.4626 | 0.4595 | 459.55 | 0.4595 | 459.55 | 0 | 0 | 1.5331 | 1533.07 | 1.5331 | 1533.07 | 0 | 0 | 2024-06-13 20:59:26 | 0.5359 | 4160.618 | 4160.618 | 22372.81 | Close | 14.42063 |  | 0.0002 | 34.6 | 0 | 0
826 | 2 | 4 |  | CC Chg | 02:58:30 | 06:50:30 | 155.1339 | 3.4632 | 0.4608 | 460.84 | 0.4608 | 460.84 | 0 | 0 | 1.5375 | 1537.54 | 1.5375 | 1537.54 | 0 | 0 | 2024-06-13 20:59:56 | 0.5373 | 2085.1334 | 2085.1334 | 22323.16 | Close | 14.4612 |  | 0.0002 | 34.6 | 0 | 0
827 | 2 | 4 |  | CC Chg | 02:59:00 | 06:51:00 | 154.7619 | 3.4639 | 0.4621 | 462.13 | 0.4621 | 462.13 | 0 | 0 | 1.542 | 1542.01 | 1.542 | 1542.01 | 0 | 0 | 2024-06-13 21:00:26 | 0.5361 | 2080.1333 | 2080.1333 | 22380.82 | Close | 14.50167 |  | 0.0002 | 34.5 | 0 | 0
828 | 2 | 4 |  | CC Chg | 02:59:30 | 06:51:30 | 154.7619 | 3.4642 | 0.4634 | 463.42 | 0.4634 | 463.42 | 0 | 0 | 1.5465 | 1546.48 | 1.5465 | 1546.48 | 0 | 0 | 2024-06-13 21:00:56 | 0.5361 | 4160.394 | 4160.394 | 22382.82 | Close | 14.54214 |  | 0.0002 | 34.5 | 0 | 0
829 | 2 | 4 |  | CC Chg | 03:00:00 | 06:52:00 | 154.7619 | 3.4645 | 0.4647 | 464.71 | 0.4647 | 464.71 | 0 | 0 | 1.5509 | 1550.95 | 1.5509 | 1550.95 | 0 | 0 | 2024-06-13 21:01:26 | 0.5362 | 4160.2666 | 4160.2666 | 22384.83 | Close | 14.58261 |  | 0.0002 | 34.5 | 0 | 0
830 | 2 | 4 |  | CC Chg | 03:00:30 | 06:52:30 | 154.7619 | 3.4648 | 0.466 | 466 | 0.466 | 466 | 0 | 0 | 1.5554 | 1555.41 | 1.5554 | 1555.41 | 0 | 0 | 2024-06-13 21:01:56 | 0.5362 | 4160.2666 | 4160.2666 | 22386.83 | Close | 14.62308 |  | 0.0002 | 34.4 | 0 | 0
831 | 2 | 4 |  | CC Chg | 03:01:00 | 06:53:00 | 154.7619 | 3.4654 | 0.4673 | 467.29 | 0.4673 | 467.29 | 0 | 0 | 1.5599 | 1559.89 | 1.5599 | 1559.89 | 0 | 0 | 2024-06-13 21:02:26 | 0.5363 | 2085.0291 | 2085.0291 | 22391.83 | Close | 14.66365 |  | 0 | 34.4 | 0 | 0
832 | 2 | 4 |  | CC Chg | 03:01:30 | 06:53:30 | 154.7619 | 3.4657 | 0.4686 | 468.58 | 0.4686 | 468.58 | 0 | 0 | 1.5644 | 1564.36 | 1.5644 | 1564.36 | 0 | 0 | 2024-06-13 21:02:56 | 0.5364 | 4160.2666 | 4160.2666 | 22393.83 | Close | 14.70412 |  | 0 | 34.3 | 0 | 0
833 | 2 | 4 |  | CC Chg | 03:02:00 | 06:54:00 | 155.1339 | 3.466 | 0.4699 | 469.87 | 0.4699 | 469.87 | 0 | 0 | 1.5688 | 1568.84 | 1.5688 | 1568.84 | 0 | 0 | 2024-06-13 21:03:26 | 0.5377 | 4170.2668 | 4170.2668 | 22341.14 | Close | 14.74469 |  | 0.0002 | 34.3 | 0 | 0
834 | 2 | 4 |  | CC Chg | 03:02:30 | 06:54:30 | 155.1339 | 3.4663 | 0.4712 | 471.16 | 0.4712 | 471.16 | 0 | 0 | 1.5733 | 1573.31 | 1.5733 | 1573.31 | 0 | 0 | 2024-06-13 21:03:56 | 0.5377 | 4159.834 | 4159.834 | 22345.12 | Close | 14.78515 |  | -0.0002 | 34.3 | 0 | 0
835 | 2 | 4 |  | CC Chg | 03:03:00 | 06:55:00 | 154.7619 | 3.4666 | 0.4725 | 472.45 | 0.4725 | 472.45 | 0 | 0 | 1.5778 | 1577.78 | 1.5778 | 1577.78 | 0 | 0 | 2024-06-13 21:04:26 | 0.5365 | 4160.2666 | 4160.2666 | 22397.85 | Close | 14.82562 |  | 0.0003 | 34.2 | 0 | 0
836 | 2 | 4 |  | CC Chg | 03:03:30 | 06:55:30 | 154.7619 | 3.4673 | 0.4737 | 473.74 | 0.4737 | 473.74 | 0 | 0 | 1.5823 | 1582.26 | 1.5823 | 1582.26 | 0 | 0 | 2024-06-13 21:04:56 | 0.5366 | 2080.1333 | 2080.1333 | 22402.85 | Close | 14.86609 |  | 0.0002 | 34.2 | 0 | 0
837 | 2 | 4 |  | CC Chg | 03:04:00 | 06:56:00 | 155.1339 | 3.4676 | 0.475 | 475.04 | 0.475 | 475.04 | 0 | 0 | 1.5867 | 1586.74 | 1.5867 | 1586.74 | 0 | 0 | 2024-06-13 21:05:26 | 0.5379 | 4171.5143 | 4171.5143 | 22352.12 | Close | 14.90667 |  | 0 | 34.1 | 0 | 0
838 | 2 | 4 |  | CC Chg | 03:04:30 | 06:56:30 | 155.1339 | 3.4679 | 0.4763 | 476.33 | 0.4763 | 476.33 | 0 | 0 | 1.5912 | 1591.22 | 1.5912 | 1591.22 | 0 | 0 | 2024-06-13 21:05:56 | 0.538 | 4170.2668 | 4170.2668 | 22353.13 | Close | 14.94724 |  | 0.0002 | 34.1 | 0 | 0
839 | 2 | 4 |  | CC Chg | 03:05:00 | 06:57:00 | 154.7619 | 3.4685 | 0.4776 | 477.62 | 0.4776 | 477.62 | 0 | 0 | 1.5957 | 1595.7 | 1.5957 | 1595.7 | 0 | 0 | 2024-06-13 21:06:26 | 0.5368 | 2080.1333 | 2080.1333 | 22411.86 | Close | 14.98771 |  | 0 | 34 | 0 | 0
840 | 2 | 4 |  | CC Chg | 03:05:30 | 06:57:30 | 155.1339 | 3.4688 | 0.4789 | 478.91 | 0.4789 | 478.91 | 0 | 0 | 1.6002 | 1600.17 | 1.6002 | 1600.17 | 0 | 0 | 2024-06-13 21:06:56 | 0.5381 | 4159.7219 | 4159.7219 | 22359.12 | Close | 15.02818 |  | 0.0002 | 34 | 0 | 0
841 | 2 | 4 |  | CC Chg | 03:06:00 | 06:58:00 | 154.7619 | 3.4691 | 0.4802 | 480.2 | 0.4802 | 480.2 | 0 | 0 | 1.6046 | 1604.64 | 1.6046 | 1604.64 | 0 | 0 | 2024-06-13 21:07:26 | 0.5369 | 4160.2666 | 4160.2666 | 22414.87 | Close | 15.06865 |  | 0.0002 | 34 | 0 | 0
842 | 2 | 4 |  | CC Chg | 03:06:30 | 06:58:30 | 154.7619 | 3.4697 | 0.4815 | 481.49 | 0.4815 | 481.49 | 0 | 0 | 1.6091 | 1609.12 | 1.6091 | 1609.12 | 0 | 0 | 2024-06-13 21:07:56 | 0.537 | 2080.1333 | 2080.1333 | 22418.88 | Close | 15.10912 |  | 0.0002 | 33.9 | 0 | 0
843 | 2 | 4 |  | CC Chg | 03:07:00 | 06:59:00 | 154.7619 | 3.4701 | 0.4828 | 482.78 | 0.4828 | 482.78 | 0 | 0 | 1.6136 | 1613.6 | 1.6136 | 1613.6 | 0 | 0 | 2024-06-13 21:08:26 | 0.537 | 4170.1702 | 4170.1702 | 22420.88 | Close | 15.14969 |  | 0.0002 | 33.9 | 0 | 0
844 | 2 | 4 |  | CC Chg | 03:07:30 | 06:59:30 | 155.1339 | 3.4704 | 0.4841 | 484.07 | 0.4841 | 484.07 | 0 | 0 | 1.6181 | 1618.09 | 1.6181 | 1618.09 | 0 | 0 | 2024-06-13 21:08:56 | 0.5384 | 4170.2668 | 4170.2668 | 22369.12 | Close | 15.19025 |  | 0.0002 | 33.8 | 0 | 0
845 | 2 | 4 |  | CC Chg | 03:08:00 | 07:00:00 | 154.7619 | 3.4707 | 0.4854 | 485.36 | 0.4854 | 485.36 | 0 | 0 | 1.6226 | 1622.56 | 1.6226 | 1622.56 | 0 | 0 | 2024-06-13 21:09:26 | 0.5371 | 4160.2666 | 4160.2666 | 22423.89 | Close | 15.23072 |  | 0.0003 | 33.8 | 0 | 0
846 | 2 | 4 |  | CC Chg | 03:08:30 | 07:00:30 | 155.1339 | 3.4716 | 0.4867 | 486.65 | 0.4867 | 486.65 | 0 | 0 | 1.627 | 1627.04 | 1.627 | 1627.04 | 0 | 0 | 2024-06-13 21:09:56 | 0.5386 | 1386.6113 | 1386.6113 | 22377.11 | Close | 15.27119 |  | 0.0002 | 33.7 | 0 | 0
847 | 2 | 4 |  | CC Chg | 03:09:00 | 07:01:00 | 154.7619 | 3.4719 | 0.4879 | 487.94 | 0.4879 | 487.94 | 0 | 0 | 1.6315 | 1631.52 | 1.6315 | 1631.52 | 0 | 0 | 2024-06-13 21:10:26 | 0.5373 | 4160.2666 | 4160.2666 | 22433.89 | Close | 15.31166 |  | 0 | 33.7 | 0 | 0
848 | 2 | 4 |  | CC Chg | 03:09:30 | 07:01:30 | 154.7619 | 3.4722 | 0.4892 | 489.23 | 0.4892 | 489.23 | 0 | 0 | 1.636 | 1636 | 1.636 | 1636 | 0 | 0 | 2024-06-13 21:10:56 | 0.5374 | 4160.2666 | 4160.2666 | 22435.9 | Close | 15.35213 |  | 0 | 33.6 | 0 | 0
849 | 2 | 4 |  | CC Chg | 03:10:00 | 07:02:00 | 154.7619 | 3.4728 | 0.4905 | 490.52 | 0.4905 | 490.52 | 0 | 0 | 1.6405 | 1640.49 | 1.6405 | 1640.49 | 0 | 0 | 2024-06-13 21:11:26 | 0.5375 | 2085.4211 | 2085.4211 | 22439.9 | Close | 15.3927 |  | 0 | 33.6 | 0 | 0
850 | 2 | 4 |  | CC Chg | 03:10:30 | 07:02:30 | 154.7619 | 3.4732 | 0.4918 | 491.81 | 0.4918 | 491.81 | 0 | 0 | 1.645 | 1644.96 | 1.645 | 1644.96 | 0 | 0 | 2024-06-13 21:11:56 | 0.5375 | 4160.2666 | 4160.2666 | 22440.91 | Close | 15.43317 |  | 0.0002 | 33.5 | 0 | 0
851 | 2 | 4 |  | CC Chg | 03:11:00 | 07:03:00 | 154.7619 | 3.4735 | 0.4931 | 493.1 | 0.4931 | 493.1 | 0 | 0 | 1.6494 | 1649.44 | 1.6494 | 1649.44 | 0 | 0 | 2024-06-13 21:12:26 | 0.5376 | 4146.8895 | 4146.8895 | 22443.92 | Close | 15.47364 |  | 0 | 33.5 | 0 | 0
852 | 2 | 4 |  | CC Chg | 03:11:30 | 07:03:30 | 154.7619 | 3.4741 | 0.4944 | 494.4 | 0.4944 | 494.4 | 0 | 0 | 1.6539 | 1653.94 | 1.6539 | 1653.94 | 0 | 0 | 2024-06-13 21:12:56 | 0.5377 | 2088.9584 | 2088.9584 | 22446.92 | Close | 15.51422 |  | 0.0002 | 33.4 | 0 | 0
853 | 2 | 4 |  | CC Chg | 03:12:00 | 07:04:00 | 155.1339 | 3.4744 | 0.4957 | 495.69 | 0.4957 | 495.69 | 0 | 0 | 1.6584 | 1658.43 | 1.6584 | 1658.43 | 0 | 0 | 2024-06-13 21:13:26 | 0.539 | 4156.8576 | 4156.8576 | 22395.1 | Close | 15.55479 |  | 0.0002 | 33.4 | 0 | 0
854 | 2 | 4 |  | CC Chg | 03:12:30 | 07:04:30 | 154.7619 | 3.475 | 0.497 | 496.98 | 0.497 | 496.98 | 0 | 0 | 1.6629 | 1662.91 | 1.6629 | 1662.91 | 0 | 0 | 2024-06-13 21:13:56 | 0.5378 | 2083.4938 | 2083.4938 | 22452.93 | Close | 15.59526 |  | 0.0002 | 33.6 | 0 | 0
855 | 2 | 4 |  | CC Chg | 03:13:00 | 07:05:00 | 154.7619 | 3.4753 | 0.4983 | 498.27 | 0.4983 | 498.27 | 0 | 0 | 1.6674 | 1667.39 | 1.6674 | 1667.39 | 0 | 0 | 2024-06-13 21:14:26 | 0.5378 | 4146.5699 | 4146.5699 | 22455.93 | Close | 15.63573 |  | 0 | 36.9 | 0 | 0
856 | 2 | 4 |  | CC Chg | 03:13:30 | 07:05:30 | 154.7619 | 3.4756 | 0.4996 | 499.56 | 0.4996 | 499.56 | 0 | 0 | 1.6719 | 1671.87 | 1.6719 | 1671.87 | 0 | 0 | 2024-06-13 21:14:56 | 0.5379 | 4173.7302 | 4173.7302 | 22456.94 | Close | 15.6762 |  | 0.0002 | 36.5 | 0 | 0
857 | 2 | 4 |  | CC Chg | 03:14:00 | 07:06:00 | 155.1339 | 3.4759 | 0.5009 | 500.85 | 0.5009 | 500.85 | 0 | 0 | 1.6764 | 1676.37 | 1.6764 | 1676.37 | 0 | 0 | 2024-06-13 21:15:26 | 0.5392 | 4170.2668 | 4170.2668 | 22406.08 | Close | 15.71676 |  | 0 | 36 | 0 | 0
858 | 2 | 4 |  | CC Chg | 03:14:30 | 07:06:30 | 154.7619 | 3.4766 | 0.5021 | 502.14 | 0.5021 | 502.14 | 0 | 0 | 1.6809 | 1680.85 | 1.6809 | 1680.85 | 0 | 0 | 2024-06-13 21:15:56 | 0.538 | 2077.2386 | 2077.2386 | 22462.95 | Close | 15.75724 |  | 0.0002 | 35.7 | 0 | 0
859 | 2 | 4 |  | CC Chg | 03:15:00 | 07:07:00 | 154.7619 | 3.4769 | 0.5034 | 503.43 | 0.5034 | 503.43 | 0 | 0 | 1.6853 | 1685.33 | 1.6853 | 1685.33 | 0 | 0 | 2024-06-13 21:16:26 | 0.5381 | 4173.7302 | 4173.7302 | 22464.95 | Close | 15.79771 |  | 0.0002 | 35.5 | 0 | 0
860 | 2 | 4 |  | CC Chg | 03:15:30 | 07:07:30 | 155.1339 | 3.4772 | 0.5047 | 504.72 | 0.5047 | 504.72 | 0 | 0 | 1.6898 | 1689.83 | 1.6898 | 1689.83 | 0 | 0 | 2024-06-13 21:16:56 | 0.5394 | 4156.8576 | 4156.8576 | 22414.08 | Close | 15.83828 |  | 0 | 35.4 | 0 | 0
861 | 2 | 4 |  | CC Chg | 03:16:00 | 07:08:00 | 155.1339 | 3.4775 | 0.506 | 506.01 | 0.506 | 506.01 | 0 | 0 | 1.6943 | 1694.31 | 1.6943 | 1694.31 | 0 | 0 | 2024-06-13 21:17:26 | 0.5395 | 4160.394 | 4160.394 | 22414.09 | Close | 15.87875 |  | 0.0003 | 35.3 | 0 | 0
862 | 2 | 4 |  | CC Chg | 03:16:30 | 07:08:30 | 155.1339 | 3.4781 | 0.5073 | 507.31 | 0.5073 | 507.31 | 0 | 0 | 1.6988 | 1698.81 | 1.6988 | 1698.81 | 0 | 0 | 2024-06-13 21:17:56 | 0.5396 | 2085.1334 | 2085.1334 | 22420.07 | Close | 15.91932 |  | 0 | 35.2 | 0 | 0
863 | 2 | 4 |  | CC Chg | 03:17:00 | 07:09:00 | 155.1339 | 3.4784 | 0.5086 | 508.6 | 0.5086 | 508.6 | 0 | 0 | 1.7033 | 1703.31 | 1.7033 | 1703.31 | 0 | 0 | 2024-06-13 21:18:26 | 0.5396 | 4170.2668 | 4170.2668 | 22422.07 | Close | 15.95989 |  | 0 | 35.2 | 0 | 0
864 | 2 | 4 |  | CC Chg | 03:17:30 | 07:09:30 | 154.7619 | 3.479 | 0.5099 | 509.89 | 0.5099 | 509.89 | 0 | 0 | 1.7078 | 1707.78 | 1.7078 | 1707.78 | 0 | 0 | 2024-06-13 21:18:56 | 0.5384 | 2074.0208 | 2074.0208 | 22479.97 | Close | 16.00024 |  | 0 | 35.1 | 0 | 0
865 | 2 | 4 |  | CC Chg | 03:18:00 | 07:10:00 | 154.7619 | 3.4797 | 0.5112 | 511.17 | 0.5112 | 511.17 | 0 | 0 | 1.7123 | 1712.27 | 1.7123 | 1712.27 | 0 | 0 | 2024-06-13 21:19:26 | 0.5385 | 2080.1333 | 2080.1333 | 22481.99 | Close | 16.04071 |  | 0.0003 | 35 | 0 | 0
866 | 2 | 4 |  | CC Chg | 03:18:30 | 07:10:30 | 154.7619 | 3.48 | 0.5125 | 512.46 | 0.5125 | 512.46 | 0 | 0 | 1.7168 | 1716.76 | 1.7168 | 1716.76 | 0 | 0 | 2024-06-13 21:19:56 | 0.5386 | 4160.2666 | 4160.2666 | 22484.99 | Close | 16.08118 |  | 0.0002 | 35 | 0 | 0
867 | 2 | 4 |  | CC Chg | 03:19:00 | 07:11:00 | 154.7619 | 3.4806 | 0.5138 | 513.76 | 0.5138 | 513.76 | 0 | 0 | 1.7213 | 1721.25 | 1.7213 | 1721.25 | 0 | 0 | 2024-06-13 21:20:26 | 0.5387 | 2084.1891 | 2084.1891 | 22488.99 | Close | 16.12173 |  | 0.0002 | 35 | 0 | 0
868 | 2 | 4 |  | CC Chg | 03:19:30 | 07:11:30 | 154.7619 | 3.4809 | 0.515 | 515.05 | 0.515 | 515.05 | 0 | 0 | 1.7257 | 1725.74 | 1.7257 | 1725.74 | 0 | 0 | 2024-06-13 21:20:56 | 0.5387 | 4160.2666 | 4160.2666 | 22491 | Close | 16.1622 |  | 0.0002 | 35 | 0 | 0
869 | 2 | 4 |  | CC Chg | 03:20:00 | 07:12:00 | 154.7619 | 3.4815 | 0.5163 | 516.34 | 0.5163 | 516.34 | 0 | 0 | 1.7302 | 1730.23 | 1.7302 | 1730.23 | 0 | 0 | 2024-06-13 21:21:26 | 0.5388 | 2080.1333 | 2080.1333 | 22495 | Close | 16.20267 |  | 0.0002 | 34.9 | 0 | 0
870 | 2 | 4 |  | CC Chg | 03:20:30 | 07:12:30 | 154.7619 | 3.4818 | 0.5176 | 517.63 | 0.5176 | 517.63 | 0 | 0 | 1.7347 | 1734.73 | 1.7347 | 1734.73 | 0 | 0 | 2024-06-13 21:21:56 | 0.5389 | 4170.2822 | 4170.2822 | 22498 | Close | 16.24324 |  | 0 | 34.9 | 0 | 0
871 | 2 | 4 |  | CC Chg | 03:21:00 | 07:13:00 | 154.7619 | 3.4825 | 0.5189 | 518.92 | 0.5189 | 518.92 | 0 | 0 | 1.7392 | 1739.22 | 1.7392 | 1739.22 | 0 | 0 | 2024-06-13 21:22:26 | 0.539 | 2080.1333 | 2080.1333 | 22501.01 | Close | 16.28371 |  | 0.0002 | 34.9 | 0 | 0
872 | 2 | 4 |  | CC Chg | 03:21:30 | 07:13:30 | 154.7619 | 3.4828 | 0.5202 | 520.21 | 0.5202 | 520.21 | 0 | 0 | 1.7437 | 1743.72 | 1.7437 | 1743.72 | 0 | 0 | 2024-06-13 21:22:56 | 0.539 | 4160.2666 | 4160.2666 | 22503.01 | Close | 16.32418 |  | 0.0002 | 34.8 | 0 | 0
873 | 2 | 4 |  | CC Chg | 03:22:00 | 07:14:00 | 154.7619 | 3.4834 | 0.5215 | 521.5 | 0.5215 | 521.5 | 0 | 0 | 1.7482 | 1748.22 | 1.7482 | 1748.22 | 0 | 0 | 2024-06-13 21:23:26 | 0.5391 | 2085.4211 | 2085.4211 | 22508.01 | Close | 16.36475 |  | 0 | 34.8 | 0 | 0
874 | 2 | 4 |  | CC Chg | 03:22:30 | 07:14:30 | 155.1339 | 3.4837 | 0.5228 | 522.79 | 0.5228 | 522.79 | 0 | 0 | 1.7527 | 1752.72 | 1.7527 | 1752.72 | 0 | 0 | 2024-06-13 21:23:56 | 0.5404 | 4170.2668 | 4170.2668 | 22456.04 | Close | 16.40532 |  | 0 | 34.8 | 0 | 0
875 | 2 | 4 |  | CC Chg | 03:23:00 | 07:15:00 | 154.7619 | 3.4843 | 0.5241 | 524.08 | 0.5241 | 524.08 | 0 | 0 | 1.7572 | 1757.22 | 1.7572 | 1757.22 | 0 | 0 | 2024-06-13 21:24:26 | 0.5392 | 2080.1333 | 2080.1333 | 22513.03 | Close | 16.44579 |  | 0.0002 | 34.7 | 0 | 0
876 | 2 | 4 |  | CC Chg | 03:23:30 | 07:15:30 | 155.1339 | 3.4846 | 0.5254 | 525.37 | 0.5254 | 525.37 | 0 | 0 | 1.7617 | 1761.71 | 1.7617 | 1761.71 | 0 | 0 | 2024-06-13 21:24:56 | 0.5406 | 4159.6099 | 4159.6099 | 22462.03 | Close | 16.48625 |  | 0 | 34.7 | 0 | 0
877 | 2 | 4 |  | CC Chg | 03:24:00 | 07:16:00 | 154.7619 | 3.4852 | 0.5267 | 526.66 | 0.5267 | 526.66 | 0 | 0 | 1.7662 | 1766.2 | 1.7662 | 1766.2 | 0 | 0 | 2024-06-13 21:25:26 | 0.5394 | 2080.1333 | 2080.1333 | 22519.04 | Close | 16.52672 |  | 0.0002 | 34.7 | 0 | 0
878 | 2 | 4 |  | CC Chg | 03:24:30 | 07:16:30 | 154.7619 | 3.4856 | 0.528 | 527.95 | 0.528 | 527.95 | 0 | 0 | 1.7707 | 1770.7 | 1.7707 | 1770.7 | 0 | 0 | 2024-06-13 21:25:56 | 0.5394 | 4160.2666 | 4160.2666 | 22521.04 | Close | 16.56719 |  | 0.0002 | 34.6 | 0 | 0
879 | 2 | 4 |  | CC Chg | 03:25:00 | 07:17:00 | 154.7619 | 3.4862 | 0.5292 | 529.25 | 0.5292 | 529.25 | 0 | 0 | 1.7752 | 1775.2 | 1.7752 | 1775.2 | 0 | 0 | 2024-06-13 21:26:26 | 0.5395 | 2085.3651 | 2085.3651 | 22525.05 | Close | 16.60777 |  | 0.0002 | 34.6 | 0 | 0
880 | 2 | 4 |  | CC Chg | 03:25:30 | 07:17:30 | 154.7619 | 3.4865 | 0.5305 | 530.53 | 0.5305 | 530.53 | 0 | 0 | 1.7797 | 1779.7 | 1.7797 | 1779.7 | 0 | 0 | 2024-06-13 21:26:56 | 0.5396 | 4160.2666 | 4160.2666 | 22527.05 | Close | 16.64824 |  | 0.0002 | 34.5 | 0 | 0
881 | 2 | 4 |  | CC Chg | 03:26:00 | 07:18:00 | 154.7619 | 3.4874 | 0.5318 | 531.82 | 0.5318 | 531.82 | 0 | 0 | 1.7842 | 1784.2 | 1.7842 | 1784.2 | 0 | 0 | 2024-06-13 21:27:26 | 0.5397 | 1386.7555 | 1386.7555 | 22533.06 | Close | 16.68871 |  | 0.0002 | 34.5 | 0 | 0
882 | 2 | 4 |  | CC Chg | 03:26:30 | 07:18:30 | 154.7619 | 3.4877 | 0.5331 | 533.12 | 0.5331 | 533.12 | 0 | 0 | 1.7887 | 1788.71 | 1.7887 | 1788.71 | 0 | 0 | 2024-06-13 21:27:56 | 0.5398 | 4170.1702 | 4170.1702 | 22535.06 | Close | 16.72927 |  | 0.0002 | 34.5 | 0 | 0
883 | 2 | 4 |  | CC Chg | 03:27:00 | 07:19:00 | 155.1339 | 3.4883 | 0.5344 | 534.41 | 0.5344 | 534.41 | 0 | 0 | 1.7932 | 1793.22 | 1.7932 | 1793.22 | 0 | 0 | 2024-06-13 21:28:26 | 0.5412 | 2085.1334 | 2085.1334 | 22486.01 | Close | 16.76984 |  | 0 | 34.4 | 0 | 0
884 | 2 | 4 |  | CC Chg | 03:27:30 | 07:19:30 | 154.7619 | 3.489 | 0.5357 | 535.7 | 0.5357 | 535.7 | 0 | 0 | 1.7977 | 1797.72 | 1.7977 | 1797.72 | 0 | 0 | 2024-06-13 21:28:56 | 0.54 | 2080.1333 | 2080.1333 | 22544.07 | Close | 16.81031 |  | 0 | 34.4 | 0 | 0
885 | 2 | 4 |  | CC Chg | 03:28:00 | 07:20:00 | 154.7619 | 3.4893 | 0.537 | 536.99 | 0.537 | 536.99 | 0 | 0 | 1.8022 | 1802.21 | 1.8022 | 1802.21 | 0 | 0 | 2024-06-13 21:29:26 | 0.54 | 4159.6099 | 4159.6099 | 22547.07 | Close | 16.85078 |  | -0.0002 | 34.3 | 0 | 0
886 | 2 | 4 |  | CC Chg | 03:28:30 | 07:20:30 | 154.7619 | 3.4899 | 0.5383 | 538.28 | 0.5383 | 538.28 | 0 | 0 | 1.8067 | 1806.71 | 1.8067 | 1806.71 | 0 | 0 | 2024-06-13 21:29:56 | 0.5401 | 2080.1333 | 2080.1333 | 22549.08 | Close | 16.89125 |  | 0.0002 | 34.3 | 0 | 0
887 | 2 | 4 |  | CC Chg | 03:29:00 | 07:21:00 | 154.7619 | 3.4902 | 0.5396 | 539.57 | 0.5396 | 539.57 | 0 | 0 | 1.8112 | 1811.22 | 1.8112 | 1811.22 | 0 | 0 | 2024-06-13 21:30:26 | 0.5402 | 4146.8895 | 4146.8895 | 22551.09 | Close | 16.93172 |  | 0.0002 | 34.2 | 0 | 0
888 | 2 | 4 |  | CC Chg | 03:29:30 | 07:21:30 | 154.7619 | 3.4905 | 0.5409 | 540.86 | 0.5409 | 540.86 | 0 | 0 | 1.8157 | 1815.73 | 1.8157 | 1815.73 | 0 | 0 | 2024-06-13 21:30:56 | 0.5402 | 4184.6773 | 4184.6773 | 22553.09 | Close | 16.97229 |  | 0.0002 | 34.2 | 0 | 0
889 | 2 | 4 |  | CC Chg | 03:30:00 | 07:22:00 | 155.1339 | 3.4911 | 0.5422 | 542.15 | 0.5422 | 542.15 | 0 | 0 | 1.8202 | 1820.24 | 1.8202 | 1820.24 | 0 | 0 | 2024-06-13 21:31:26 | 0.5416 | 2081.7757 | 2081.7757 | 22503.01 | Close | 17.01286 |  | 0.0002 | 34.2 | 0 | 0
890 | 2 | 4 |  | CC Chg | 03:30:30 | 07:22:30 | 155.1339 | 3.4918 | 0.5434 | 543.45 | 0.5434 | 543.45 | 0 | 0 | 1.8248 | 1824.76 | 1.8248 | 1824.76 | 0 | 0 | 2024-06-13 21:31:56 | 0.5417 | 2085.1334 | 2085.1334 | 22508 | Close | 17.05343 |  | 0 | 34.1 | 0 | 0
891 | 2 | 4 |  | CC Chg | 03:31:00 | 07:23:00 | 154.7619 | 3.4924 | 0.5447 | 544.73 | 0.5447 | 544.73 | 0 | 0 | 1.8292 | 1829.25 | 1.8292 | 1829.25 | 0 | 0 | 2024-06-13 21:32:26 | 0.5405 | 2078.0445 | 2078.0445 | 22565.11 | Close | 17.09379 |  | 0.0002 | 34.1 | 0 | 0
892 | 2 | 4 |  | CC Chg | 03:31:30 | 07:23:30 | 154.7619 | 3.4927 | 0.546 | 546.02 | 0.546 | 546.02 | 0 | 0 | 1.8338 | 1833.75 | 1.8338 | 1833.75 | 0 | 0 | 2024-06-13 21:32:56 | 0.5405 | 4146.8895 | 4146.8895 | 22567.12 | Close | 17.13426 |  | 0.0002 | 34 | 0 | 0
893 | 2 | 4 |  | CC Chg | 03:32:00 | 07:24:00 | 155.1339 | 3.4933 | 0.5473 | 547.32 | 0.5473 | 547.32 | 0 | 0 | 1.8383 | 1838.27 | 1.8383 | 1838.27 | 0 | 0 | 2024-06-13 21:33:26 | 0.5419 | 2085.1334 | 2085.1334 | 22517 | Close | 17.17483 |  | 0.0002 | 34 | 0 | 0
894 | 2 | 4 |  | CC Chg | 03:32:30 | 07:24:30 | 154.7619 | 3.4936 | 0.5486 | 548.61 | 0.5486 | 548.61 | 0 | 0 | 1.8428 | 1842.77 | 1.8428 | 1842.77 | 0 | 0 | 2024-06-13 21:33:56 | 0.5407 | 4160.282 | 4160.282 | 22573.13 | Close | 17.2153 |  | 0.0002 | 33.9 | 0 | 0
895 | 2 | 4 |  | CC Chg | 03:33:00 | 07:25:00 | 155.1339 | 3.4942 | 0.5499 | 549.9 | 0.5499 | 549.9 | 0 | 0 | 1.8473 | 1847.29 | 1.8473 | 1847.29 | 0 | 0 | 2024-06-13 21:34:26 | 0.5421 | 2085.1334 | 2085.1334 | 22523.99 | Close | 17.25587 |  | 0 | 33.9 | 0 | 0
896 | 2 | 4 |  | CC Chg | 03:33:30 | 07:25:30 | 155.1339 | 3.4945 | 0.5512 | 551.19 | 0.5512 | 551.19 | 0 | 0 | 1.8518 | 1851.81 | 1.8518 | 1851.81 | 0 | 0 | 2024-06-13 21:34:56 | 0.5421 | 4183.7628 | 4183.7628 | 22524.99 | Close | 17.29644 |  | 0.0002 | 33.8 | 0 | 0
897 | 2 | 4 |  | CC Chg | 03:34:00 | 07:26:00 | 155.1339 | 3.4955 | 0.5525 | 552.48 | 0.5525 | 552.48 | 0 | 0 | 1.8563 | 1856.3 | 1.8563 | 1856.3 | 0 | 0 | 2024-06-13 21:35:26 | 0.5423 | 1383.2779 | 1383.2779 | 22530.98 | Close | 17.33681 |  | 0.0002 | 33.8 | 0 | 0
898 | 2 | 4 |  | CC Chg | 03:34:30 | 07:26:30 | 154.7619 | 3.4961 | 0.5538 | 553.77 | 0.5538 | 553.77 | 0 | 0 | 1.8608 | 1860.81 | 1.8608 | 1860.81 | 0 | 0 | 2024-06-13 21:35:56 | 0.5411 | 2076.7836 | 2076.7836 | 22589.15 | Close | 17.37728 |  | 0.0002 | 33.7 | 0 | 0
899 | 2 | 4 |  | CC Chg | 03:35:00 | 07:27:00 | 155.1339 | 3.4964 | 0.5551 | 555.06 | 0.5551 | 555.06 | 0 | 0 | 1.8653 | 1865.33 | 1.8653 | 1865.33 | 0 | 0 | 2024-06-13 21:36:26 | 0.5424 | 4170.2668 | 4170.2668 | 22536.98 | Close | 17.41784 |  | 0.0002 | 33.7 | 0 | 0
900 | 2 | 4 |  | CC Chg | 03:35:30 | 07:27:30 | 154.7619 | 3.497 | 0.5564 | 556.35 | 0.5564 | 556.35 | 0 | 0 | 1.8698 | 1869.84 | 1.8698 | 1869.84 | 0 | 0 | 2024-06-13 21:36:56 | 0.5412 | 2080.309 | 2080.309 | 22596.16 | Close | 17.45832 |  | 0 | 33.6 | 0 | 0
901 | 2 | 4 |  | CC Chg | 03:36:00 | 07:28:00 | 154.7619 | 3.4976 | 0.5576 | 557.64 | 0.5576 | 557.64 | 0 | 0 | 1.8744 | 1874.35 | 1.8744 | 1874.35 | 0 | 0 | 2024-06-13 21:37:26 | 0.5413 | 2080.1333 | 2080.1333 | 22600.16 | Close | 17.49879 |  | 0 | 33.6 | 0 | 0
902 | 2 | 4 |  | CC Chg | 03:36:30 | 07:28:30 | 154.7619 | 3.498 | 0.5589 | 558.93 | 0.5589 | 558.93 | 0 | 0 | 1.8789 | 1878.86 | 1.8789 | 1878.86 | 0 | 0 | 2024-06-13 21:37:56 | 0.5414 | 4160.2666 | 4160.2666 | 22602.17 | Close | 17.53926 |  | 0 | 33.5 | 0 | 0
903 | 2 | 4 |  | CC Chg | 03:37:00 | 07:29:00 | 155.1339 | 3.4986 | 0.5602 | 560.22 | 0.5602 | 560.22 | 0 | 0 | 1.8834 | 1883.39 | 1.8834 | 1883.39 | 0 | 0 | 2024-06-13 21:38:26 | 0.5427 | 2084.9171 | 2084.9171 | 22550.97 | Close | 17.57982 |  | 0.0002 | 35.4 | 0 | 0
904 | 2 | 4 |  | CC Chg | 03:37:30 | 07:29:30 | 154.7619 | 3.4989 | 0.5615 | 561.51 | 0.5615 | 561.51 | 0 | 0 | 1.8879 | 1887.9 | 1.8879 | 1887.9 | 0 | 0 | 2024-06-13 21:38:56 | 0.5415 | 4160.2666 | 4160.2666 | 22607.18 | Close | 17.62029 |  | 0.0002 | 36.5 | 0 | 0
905 | 2 | 4 |  | CC Chg | 03:38:00 | 07:30:00 | 154.7619 | 3.4995 | 0.5628 | 562.8 | 0.5628 | 562.8 | 0 | 0 | 1.8924 | 1892.41 | 1.8924 | 1892.41 | 0 | 0 | 2024-06-13 21:39:26 | 0.5416 | 2080.1333 | 2080.1333 | 22612.18 | Close | 17.66076 |  | 0 | 36.1 | 0 | 0
906 | 2 | 4 |  | CC Chg | 03:38:30 | 07:30:30 | 154.7619 | 3.4998 | 0.5641 | 564.09 | 0.5641 | 564.09 | 0 | 0 | 1.8969 | 1896.93 | 1.8969 | 1896.93 | 0 | 0 | 2024-06-13 21:39:56 | 0.5416 | 4168.7141 | 4168.7141 | 22614.18 | Close | 17.70131 |  | 0 | 35.7 | 0 | 0
907 | 2 | 4 |  | CC Chg | 03:39:00 | 07:31:00 | 154.7619 | 3.5004 | 0.5654 | 565.38 | 0.5654 | 565.38 | 0 | 0 | 1.9014 | 1901.45 | 1.9014 | 1901.45 | 0 | 0 | 2024-06-13 21:40:26 | 0.5417 | 2080.1333 | 2080.1333 | 22617.2 | Close | 17.74179 |  | 0.0002 | 35.4 | 0 | 0
908 | 2 | 4 |  | CC Chg | 03:39:30 | 07:31:30 | 155.1339 | 3.5011 | 0.5667 | 566.68 | 0.5667 | 566.68 | 0 | 0 | 1.906 | 1905.97 | 1.906 | 1905.97 | 0 | 0 | 2024-06-13 21:40:56 | 0.5431 | 2085.1334 | 2085.1334 | 22567.95 | Close | 17.78235 |  | 0 | 35.3 | 0 | 0
909 | 2 | 4 |  | CC Chg | 03:40:00 | 07:32:00 | 154.7619 | 3.5014 | 0.568 | 567.97 | 0.568 | 567.97 | 0 | 0 | 1.9105 | 1910.49 | 1.9105 | 1910.49 | 0 | 0 | 2024-06-13 21:41:26 | 0.5419 | 4159.1619 | 4159.1619 | 22623.21 | Close | 17.82281 |  | 0.0002 | 35.2 | 0 | 0
910 | 2 | 4 |  | CC Chg | 03:40:30 | 07:32:30 | 155.1339 | 3.502 | 0.5693 | 569.26 | 0.5693 | 569.26 | 0 | 0 | 1.915 | 1915.01 | 1.915 | 1915.01 | 0 | 0 | 2024-06-13 21:41:56 | 0.5433 | 2085.1334 | 2085.1334 | 22572.95 | Close | 17.86338 |  | 0.0002 | 35.1 | 0 | 0
911 | 2 | 4 |  | CC Chg | 03:41:00 | 07:33:00 | 155.1339 | 3.5023 | 0.5706 | 570.55 | 0.5706 | 570.55 | 0 | 0 | 1.9195 | 1919.54 | 1.9195 | 1919.54 | 0 | 0 | 2024-06-13 21:42:26 | 0.5433 | 4170.2668 | 4170.2668 | 22573.96 | Close | 17.90395 |  | 0.0003 | 35 | 0 | 0
912 | 2 | 4 |  | CC Chg | 03:41:30 | 07:33:30 | 154.7619 | 3.5029 | 0.5718 | 571.84 | 0.5718 | 571.84 | 0 | 0 | 1.924 | 1924.05 | 1.924 | 1924.05 | 0 | 0 | 2024-06-13 21:42:56 | 0.5421 | 2074.9169 | 2074.9169 | 22633.22 | Close | 17.94432 |  | 0.0002 | 35 | 0 | 0
913 | 2 | 4 |  | CC Chg | 03:42:00 | 07:34:00 | 154.7619 | 3.5035 | 0.5731 | 573.13 | 0.5731 | 573.13 | 0 | 0 | 1.9286 | 1928.57 | 1.9286 | 1928.57 | 0 | 0 | 2024-06-13 21:43:26 | 0.5422 | 2080.1333 | 2080.1333 | 22638.22 | Close | 17.98479 |  | 0 | 34.9 | 0 | 0
914 | 2 | 4 |  | CC Chg | 03:42:30 | 07:34:30 | 155.1339 | 3.5042 | 0.5744 | 574.42 | 0.5744 | 574.42 | 0 | 0 | 1.9331 | 1933.1 | 1.9331 | 1933.1 | 0 | 0 | 2024-06-13 21:43:56 | 0.5436 | 2085.1334 | 2085.1334 | 22586.94 | Close | 18.02535 |  | 0.0002 | 34.9 | 0 | 0
915 | 2 | 4 |  | CC Chg | 03:43:00 | 07:35:00 | 154.7619 | 3.5048 | 0.5757 | 575.71 | 0.5757 | 575.71 | 0 | 0 | 1.9376 | 1937.61 | 1.9376 | 1937.61 | 0 | 0 | 2024-06-13 21:44:26 | 0.5424 | 2079.693 | 2079.693 | 22645.24 | Close | 18.06582 |  | 0.0002 | 34.8 | 0 | 0
916 | 2 | 4 |  | CC Chg | 03:43:30 | 07:35:30 | 155.1339 | 3.5051 | 0.577 | 577 | 0.577 | 577 | 0 | 0 | 1.9421 | 1942.14 | 1.9421 | 1942.14 | 0 | 0 | 2024-06-13 21:44:56 | 0.5438 | 4170.2668 | 4170.2668 | 22592.94 | Close | 18.10638 |  | 0.0002 | 34.8 | 0 | 0
917 | 2 | 4 |  | CC Chg | 03:44:00 | 07:36:00 | 155.1339 | 3.5057 | 0.5783 | 578.3 | 0.5783 | 578.3 | 0 | 0 | 1.9467 | 1946.68 | 1.9467 | 1946.68 | 0 | 0 | 2024-06-13 21:45:26 | 0.5439 | 2085.1334 | 2085.1334 | 22597.92 | Close | 18.14695 |  | 0 | 34.8 | 0 | 0
918 | 2 | 4 |  | CC Chg | 03:44:30 | 07:36:30 | 154.7619 | 3.506 | 0.5796 | 579.58 | 0.5796 | 579.58 | 0 | 0 | 1.9512 | 1951.19 | 1.9512 | 1951.19 | 0 | 0 | 2024-06-13 21:45:56 | 0.5426 | 4149.9457 | 4149.9457 | 22653.25 | Close | 18.18732 |  | 0.0002 | 34.8 | 0 | 0
919 | 2 | 4 |  | CC Chg | 03:45:00 | 07:37:00 | 154.7619 | 3.5066 | 0.5809 | 580.87 | 0.5809 | 580.87 | 0 | 0 | 1.9557 | 1955.71 | 1.9557 | 1955.71 | 0 | 0 | 2024-06-13 21:46:26 | 0.5427 | 2080.1333 | 2080.1333 | 22657.26 | Close | 18.22779 |  | 0.0002 | 34.7 | 0 | 0
920 | 2 | 4 |  | CC Chg | 03:45:30 | 07:37:30 | 154.7619 | 3.5073 | 0.5822 | 582.16 | 0.5822 | 582.16 | 0 | 0 | 1.9602 | 1960.23 | 1.9602 | 1960.23 | 0 | 0 | 2024-06-13 21:46:56 | 0.5428 | 2080.1333 | 2080.1333 | 22661.26 | Close | 18.26826 |  | 0.0002 | 34.7 | 0 | 0
921 | 2 | 4 |  | CC Chg | 03:46:00 | 07:38:00 | 155.1339 | 3.5076 | 0.5835 | 583.45 | 0.5835 | 583.45 | 0 | 0 | 1.9648 | 1964.76 | 1.9648 | 1964.76 | 0 | 0 | 2024-06-13 21:47:26 | 0.5441 | 4168.3781 | 4168.3781 | 22608.92 | Close | 18.30881 |  | 0.0002 | 34.6 | 0 | 0
922 | 2 | 4 |  | CC Chg | 03:46:30 | 07:38:30 | 155.1339 | 3.5082 | 0.5847 | 584.75 | 0.5847 | 584.75 | 0 | 0 | 1.9693 | 1969.3 | 1.9693 | 1969.3 | 0 | 0 | 2024-06-13 21:47:56 | 0.5442 | 2085.1334 | 2085.1334 | 22612.92 | Close | 18.34938 |  | 0.0002 | 34.6 | 0 | 0
923 | 2 | 4 |  | CC Chg | 03:47:00 | 07:39:00 | 154.7619 | 3.5085 | 0.586 | 586.04 | 0.586 | 586.04 | 0 | 0 | 1.9738 | 1973.82 | 1.9738 | 1973.82 | 0 | 0 | 2024-06-13 21:48:26 | 0.543 | 4146.8895 | 4146.8895 | 22670.28 | Close | 18.38985 |  | 0 | 34.6 | 0 | 0
924 | 2 | 4 |  | CC Chg | 03:47:30 | 07:39:30 | 155.1339 | 3.5091 | 0.5873 | 587.33 | 0.5873 | 587.33 | 0 | 0 | 1.9783 | 1978.35 | 1.9783 | 1978.35 | 0 | 0 | 2024-06-13 21:48:56 | 0.5444 | 2083.7259 | 2083.7259 | 22618.91 | Close | 18.43032 |  | 0.0002 | 34.5 | 0 | 0
925 | 2 | 4 |  | CC Chg | 03:48:00 | 07:40:00 | 154.7619 | 3.5097 | 0.5886 | 588.62 | 0.5886 | 588.62 | 0 | 0 | 1.9829 | 1982.88 | 1.9829 | 1982.88 | 0 | 0 | 2024-06-13 21:49:26 | 0.5432 | 2076.7836 | 2076.7836 | 22678.29 | Close | 18.47079 |  | 0 | 34.5 | 0 | 0
926 | 2 | 4 |  | CC Chg | 03:48:30 | 07:40:30 | 155.1339 | 3.51 | 0.5899 | 589.91 | 0.5899 | 589.91 | 0 | 0 | 1.9874 | 1987.41 | 1.9874 | 1987.41 | 0 | 0 | 2024-06-13 21:49:56 | 0.5445 | 4170.2668 | 4170.2668 | 22624.91 | Close | 18.51136 |  | 0.0002 | 34.5 | 0 | 0
927 | 2 | 4 |  | CC Chg | 03:49:00 | 07:41:00 | 154.7619 | 3.5107 | 0.5912 | 591.2 | 0.5912 | 591.2 | 0 | 0 | 1.9919 | 1991.94 | 1.9919 | 1991.94 | 0 | 0 | 2024-06-13 21:50:26 | 0.5433 | 2080.701 | 2080.701 | 22684.3 | Close | 18.55184 |  | 0 | 34.4 | 0 | 0
928 | 2 | 4 |  | CC Chg | 03:49:30 | 07:41:30 | 154.7619 | 3.5113 | 0.5925 | 592.49 | 0.5925 | 592.49 | 0 | 0 | 1.9965 | 1996.47 | 1.9965 | 1996.47 | 0 | 0 | 2024-06-13 21:50:56 | 0.5434 | 2080.1333 | 2080.1333 | 22687.31 | Close | 18.59231 |  | 0.0002 | 34.4 | 0 | 0
929 | 2 | 4 |  | CC Chg | 03:50:00 | 07:42:00 | 154.7619 | 3.5119 | 0.5938 | 593.78 | 0.5938 | 593.78 | 0 | 0 | 2.001 | 2001 | 2.001 | 2001 | 0 | 0 | 2024-06-13 21:51:26 | 0.5435 | 2080.1333 | 2080.1333 | 22692.31 | Close | 18.63278 |  | 0 | 34.3 | 0 | 0
930 | 2 | 4 |  | CC Chg | 03:50:30 | 07:42:30 | 155.1339 | 3.5122 | 0.5951 | 595.07 | 0.5951 | 595.07 | 0 | 0 | 2.0055 | 2005.54 | 2.0055 | 2005.54 | 0 | 0 | 2024-06-13 21:51:56 | 0.5449 | 4171.1783 | 4171.1783 | 22639.89 | Close | 18.67336 |  | 0 | 34.3 | 0 | 0
931 | 2 | 4 |  | CC Chg | 03:51:00 | 07:43:00 | 154.7619 | 3.5128 | 0.5964 | 596.36 | 0.5964 | 596.36 | 0 | 0 | 2.0101 | 2010.07 | 2.0101 | 2010.07 | 0 | 0 | 2024-06-13 21:52:26 | 0.5437 | 2080.1333 | 2080.1333 | 22697.33 | Close | 18.71383 |  | 0.0002 | 34.2 | 0 | 0
932 | 2 | 4 |  | CC Chg | 03:51:30 | 07:43:30 | 154.7619 | 3.5135 | 0.5976 | 597.65 | 0.5976 | 597.65 | 0 | 0 | 2.0146 | 2014.6 | 2.0146 | 2014.6 | 0 | 0 | 2024-06-13 21:52:56 | 0.5437 | 2080.1333 | 2080.1333 | 22702.33 | Close | 18.7543 |  | 0 | 34.2 | 0 | 0
933 | 2 | 4 |  | CC Chg | 03:52:00 | 07:44:00 | 154.7619 | 3.5138 | 0.5989 | 598.94 | 0.5989 | 598.94 | 0 | 0 | 2.0191 | 2019.14 | 2.0191 | 2019.14 | 0 | 0 | 2024-06-13 21:53:26 | 0.5438 | 4170.7303 | 4170.7303 | 22703.33 | Close | 18.79487 |  | 0.0002 | 34.2 | 0 | 0
934 | 2 | 4 |  | CC Chg | 03:52:30 | 07:44:30 | 154.7619 | 3.5144 | 0.6002 | 600.23 | 0.6002 | 600.23 | 0 | 0 | 2.0237 | 2023.68 | 2.0237 | 2023.68 | 0 | 0 | 2024-06-13 21:53:56 | 0.5439 | 2080.1333 | 2080.1333 | 22709.33 | Close | 18.83534 |  | -0.0002 | 34.1 | 0 | 0
935 | 2 | 4 |  | CC Chg | 03:53:00 | 07:45:00 | 154.7619 | 3.5147 | 0.6015 | 601.52 | 0.6015 | 601.52 | 0 | 0 | 2.0282 | 2028.21 | 2.0282 | 2028.21 | 0 | 0 | 2024-06-13 21:54:26 | 0.5439 | 4160.2666 | 4160.2666 | 22710.34 | Close | 18.87581 |  | 0 | 34.1 | 0 | 0
936 | 2 | 4 |  | CC Chg | 03:53:30 | 07:45:30 | 154.7619 | 3.5153 | 0.6028 | 602.81 | 0.6028 | 602.81 | 0 | 0 | 2.0328 | 2032.75 | 2.0328 | 2032.75 | 0 | 0 | 2024-06-13 21:54:56 | 0.544 | 2085.4771 | 2085.4771 | 22713.35 | Close | 18.91639 |  | 0.0002 | 34 | 0 | 0
937 | 2 | 4 |  | CC Chg | 03:54:00 | 07:46:00 | 155.1339 | 3.5159 | 0.6041 | 604.11 | 0.6041 | 604.11 | 0 | 0 | 2.0373 | 2037.3 | 2.0373 | 2037.3 | 0 | 0 | 2024-06-13 21:55:26 | 0.5454 | 2085.1334 | 2085.1334 | 22662.88 | Close | 18.95696 |  | 0.0002 | 34 | 0 | 0
938 | 2 | 4 |  | CC Chg | 03:54:30 | 07:46:30 | 155.1339 | 3.5162 | 0.6054 | 605.4 | 0.6054 | 605.4 | 0 | 0 | 2.0418 | 2041.84 | 2.0418 | 2041.84 | 0 | 0 | 2024-06-13 21:55:56 | 0.5455 | 4170.2668 | 4170.2668 | 22664.88 | Close | 18.99752 |  | 0.0002 | 33.9 | 0 | 0
939 | 2 | 4 |  | CC Chg | 03:55:00 | 07:47:00 | 154.7619 | 3.5166 | 0.6067 | 606.69 | 0.6067 | 606.69 | 0 | 0 | 2.0464 | 2046.37 | 2.0464 | 2046.37 | 0 | 0 | 2024-06-13 21:56:26 | 0.5442 | 4151.1778 | 4151.1778 | 22721.36 | Close | 19.03791 |  | 0.0002 | 33.9 | 0 | 0
940 | 2 | 4 |  | CC Chg | 03:55:30 | 07:47:30 | 154.7619 | 3.5172 | 0.608 | 607.98 | 0.608 | 607.98 | 0 | 0 | 2.0509 | 2050.9 | 2.0509 | 2050.9 | 0 | 0 | 2024-06-13 21:56:56 | 0.5443 | 2080.1333 | 2080.1333 | 22725.37 | Close | 19.07838 |  | 0.0002 | 33.8 | 0 | 0
941 | 2 | 4 |  | CC Chg | 03:56:00 | 07:48:00 | 154.7619 | 3.5178 | 0.6093 | 609.27 | 0.6093 | 609.27 | 0 | 0 | 2.0554 | 2055.44 | 2.0554 | 2055.44 | 0 | 0 | 2024-06-13 21:57:26 | 0.5444 | 2080.1333 | 2080.1333 | 22730.37 | Close | 19.11885 |  | 0 | 33.8 | 0 | 0
942 | 2 | 4 |  | CC Chg | 03:56:30 | 07:48:30 | 155.1339 | 3.5181 | 0.6106 | 610.56 | 0.6106 | 610.56 | 0 | 0 | 2.06 | 2059.99 | 2.06 | 2059.99 | 0 | 0 | 2024-06-13 21:57:56 | 0.5458 | 4172.0743 | 4172.0743 | 22677.86 | Close | 19.15943 |  | 0 | 33.8 | 0 | 0
943 | 2 | 4 |  | CC Chg | 03:57:00 | 07:49:00 | 155.1339 | 3.5184 | 0.6119 | 611.85 | 0.6119 | 611.85 | 0 | 0 | 2.0645 | 2064.54 | 2.0645 | 2064.54 | 0 | 0 | 2024-06-13 21:58:26 | 0.5458 | 4170.2668 | 4170.2668 | 22677.88 | Close | 19.2 |  | 0.0003 | 33.7 | 0 | 0
944 | 2 | 4 |  | CC Chg | 03:57:30 | 07:49:30 | 154.7619 | 3.5193 | 0.6131 | 613.14 | 0.6131 | 613.14 | 0 | 0 | 2.0691 | 2069.08 | 2.0691 | 2069.08 | 0 | 0 | 2024-06-13 21:58:56 | 0.5447 | 1386.7555 | 1386.7555 | 22740.38 | Close | 19.24047 |  | 0 | 33.7 | 0 | 0
945 | 2 | 4 |  | CC Chg | 03:58:00 | 07:50:00 | 154.7619 | 3.52 | 0.6144 | 614.43 | 0.6144 | 614.43 | 0 | 0 | 2.0736 | 2073.62 | 2.0736 | 2073.62 | 0 | 0 | 2024-06-13 21:59:26 | 0.5448 | 2080.477 | 2080.477 | 22742.4 | Close | 19.28095 |  | 0.0003 | 33.6 | 0 | 0
946 | 2 | 4 |  | CC Chg | 03:58:30 | 07:50:30 | 155.1339 | 3.5203 | 0.6157 | 615.73 | 0.6157 | 615.73 | 0 | 0 | 2.0782 | 2078.17 | 2.0782 | 2078.17 | 0 | 0 | 2024-06-13 21:59:56 | 0.5461 | 4170.2668 | 4170.2668 | 22690.86 | Close | 19.32152 |  | 0.0002 | 33.6 | 0 | 0
947 | 2 | 4 |  | CC Chg | 03:59:00 | 07:51:00 | 154.7619 | 3.5209 | 0.617 | 617.01 | 0.617 | 617.01 | 0 | 0 | 2.0827 | 2082.71 | 2.0827 | 2082.71 | 0 | 0 | 2024-06-13 22:00:26 | 0.5449 | 2080.1333 | 2080.1333 | 22750.4 | Close | 19.36199 |  | 0 | 33.5 | 0 | 0
948 | 2 | 4 |  | CC Chg | 03:59:30 | 07:51:30 | 155.1339 | 3.5212 | 0.6183 | 618.3 | 0.6183 | 618.3 | 0 | 0 | 2.0872 | 2087.25 | 2.0872 | 2087.25 | 0 | 0 | 2024-06-13 22:00:56 | 0.5463 | 4160.73 | 4160.73 | 22696.85 | Close | 19.40246 |  | 0.0002 | 33.5 | 0 | 0
949 | 2 | 4 |  | CC Chg | 04:00:00 | 07:52:00 | 155.1339 | 3.5218 | 0.6196 | 619.6 | 0.6196 | 619.6 | 0 | 0 | 2.0918 | 2091.8 | 2.0918 | 2091.8 | 0 | 0 | 2024-06-13 22:01:26 | 0.5464 | 2085.1334 | 2085.1334 | 22701.84 | Close | 19.44303 |  | 0 | 33.4 | 0 | 0
950 | 2 | 4 |  | CC Chg | 04:00:30 | 07:52:30 | 155.1339 | 3.5221 | 0.6209 | 620.89 | 0.6209 | 620.89 | 0 | 0 | 2.0964 | 2096.36 | 2.0964 | 2096.36 | 0 | 0 | 2024-06-13 22:01:56 | 0.5464 | 4156.8576 | 4156.8576 | 22702.85 | Close | 19.4836 |  | 0.0002 | 33.4 | 0 | 0
951 | 2 | 4 |  | CC Chg | 04:01:00 | 07:53:00 | 155.1339 | 3.5228 | 0.6222 | 622.18 | 0.6222 | 622.18 | 0 | 0 | 2.1009 | 2100.89 | 2.1009 | 2100.89 | 0 | 0 | 2024-06-13 22:02:26 | 0.5465 | 2078.8298 | 2078.8298 | 22706.84 | Close | 19.52398 |  | 0.0002 | 33.4 | 0 | 0
952 | 2 | 4 |  | CC Chg | 04:01:30 | 07:53:30 | 155.1339 | 3.5231 | 0.6235 | 623.47 | 0.6235 | 623.47 | 0 | 0 | 2.1054 | 2105.44 | 2.1054 | 2105.44 | 0 | 0 | 2024-06-13 22:02:56 | 0.5465 | 4156.8576 | 4156.8576 | 22707.86 | Close | 19.56454 |  | 0.0003 | 35.1 | 0 | 0
953 | 2 | 4 |  | CC Chg | 04:02:00 | 07:54:00 | 154.7619 | 3.5234 | 0.6248 | 624.76 | 0.6248 | 624.76 | 0 | 0 | 2.11 | 2109.99 | 2.11 | 2109.99 | 0 | 0 | 2024-06-13 22:03:26 | 0.5453 | 4173.7302 | 4173.7302 | 22765.43 | Close | 19.60501 |  | 0.0002 | 37 | 0 | 0
954 | 2 | 4 |  | CC Chg | 04:02:30 | 07:54:30 | 155.1339 | 3.524 | 0.626 | 626.05 | 0.626 | 626.05 | 0 | 0 | 2.1145 | 2114.53 | 2.1145 | 2114.53 | 0 | 0 | 2024-06-13 22:03:56 | 0.5467 | 2077.3505 | 2077.3505 | 22714.84 | Close | 19.64549 |  | 0.0002 | 36.5 | 0 | 0
955 | 2 | 4 |  | CC Chg | 04:03:00 | 07:55:00 | 154.7619 | 3.5243 | 0.6273 | 627.34 | 0.6273 | 627.34 | 0 | 0 | 2.1191 | 2119.08 | 2.1191 | 2119.08 | 0 | 0 | 2024-06-13 22:04:26 | 0.5454 | 4173.7302 | 4173.7302 | 22773.43 | Close | 19.68597 |  | -0.0002 | 36 | 0 | 0
956 | 2 | 4 |  | CC Chg | 04:03:30 | 07:55:30 | 154.7619 | 3.5246 | 0.6286 | 628.63 | 0.6286 | 628.63 | 0 | 0 | 2.1236 | 2123.62 | 2.1236 | 2123.62 | 0 | 0 | 2024-06-13 22:04:56 | 0.5455 | 4146.8895 | 4146.8895 | 22775.44 | Close | 19.72644 |  | -0.0002 | 35.7 | 0 | 0
957 | 2 | 4 |  | CC Chg | 04:04:00 | 07:56:00 | 154.7619 | 3.5252 | 0.6299 | 629.92 | 0.6299 | 629.92 | 0 | 0 | 2.1282 | 2128.18 | 2.1282 | 2128.18 | 0 | 0 | 2024-06-13 22:05:26 | 0.5456 | 2085.5891 | 2085.5891 | 22778.45 | Close | 19.76701 |  | 0 | 35.5 | 0 | 0
958 | 2 | 4 |  | CC Chg | 04:04:30 | 07:56:30 | 155.1339 | 3.5255 | 0.6312 | 631.21 | 0.6312 | 631.21 | 0 | 0 | 2.1327 | 2132.74 | 2.1327 | 2132.74 | 0 | 0 | 2024-06-13 22:05:56 | 0.5469 | 4170.2668 | 4170.2668 | 22725.83 | Close | 19.80758 |  | 0 | 35.4 | 0 | 0
959 | 2 | 4 |  | CC Chg | 04:05:00 | 07:57:00 | 154.7619 | 3.5259 | 0.6325 | 632.5 | 0.6325 | 632.5 | 0 | 0 | 2.1373 | 2137.28 | 2.1373 | 2137.28 | 0 | 0 | 2024-06-13 22:06:26 | 0.5457 | 4173.7302 | 4173.7302 | 22783.44 | Close | 19.84805 |  | -0.0002 | 35.3 | 0 | 0
960 | 2 | 4 |  | CC Chg | 04:05:30 | 07:57:30 | 154.7619 | 3.5265 | 0.6338 | 633.79 | 0.6338 | 633.79 | 0 | 0 | 2.1418 | 2141.83 | 2.1418 | 2141.83 | 0 | 0 | 2024-06-13 22:06:56 | 0.5458 | 2077.015 | 2077.015 | 22785.47 | Close | 19.88852 |  | 0.0002 | 35.2 | 0 | 0
961 | 2 | 4 |  | CC Chg | 04:06:00 | 07:58:00 | 155.1339 | 3.5271 | 0.6351 | 635.09 | 0.6351 | 635.09 | 0 | 0 | 2.1464 | 2146.39 | 2.1464 | 2146.39 | 0 | 0 | 2024-06-13 22:07:26 | 0.5472 | 2085.1334 | 2085.1334 | 22735.82 | Close | 19.92909 |  | 0 | 35.2 | 0 | 0
962 | 2 | 4 |  | CC Chg | 04:06:30 | 07:58:30 | 154.7619 | 3.5274 | 0.6364 | 636.38 | 0.6364 | 636.38 | 0 | 0 | 2.1509 | 2150.94 | 2.1509 | 2150.94 | 0 | 0 | 2024-06-13 22:07:56 | 0.5459 | 4160.2666 | 4160.2666 | 22791.48 | Close | 19.96956 |  | 0.0002 | 35.1 | 0 | 0
963 | 2 | 4 |  | CC Chg | 04:07:00 | 07:59:00 | 154.7619 | 3.528 | 0.6377 | 637.67 | 0.6377 | 637.67 | 0 | 0 | 2.1555 | 2155.49 | 2.1555 | 2155.49 | 0 | 0 | 2024-06-13 22:08:26 | 0.546 | 2080.589 | 2080.589 | 22794.49 | Close | 20.01004 |  | 0.0003 | 35.1 | 0 | 0
964 | 2 | 4 |  | CC Chg | 04:07:30 | 07:59:30 | 155.1339 | 3.5283 | 0.639 | 638.96 | 0.639 | 638.96 | 0 | 0 | 2.1601 | 2160.05 | 2.1601 | 2160.05 | 0 | 0 | 2024-06-13 22:08:56 | 0.5474 | 4170.2668 | 4170.2668 | 22742.82 | Close | 20.05061 |  | 0.0002 | 35.1 | 0 | 0
965 | 2 | 4 |  | CC Chg | 04:08:00 | 08:00:00 | 155.1339 | 3.529 | 0.6403 | 640.25 | 0.6403 | 640.25 | 0 | 0 | 2.1646 | 2164.62 | 2.1646 | 2164.62 | 0 | 0 | 2024-06-13 22:09:26 | 0.5475 | 2085.1334 | 2085.1334 | 22746.82 | Close | 20.09118 |  | 0.0002 | 35 | 0 | 0
966 | 2 | 4 |  | CC Chg | 04:08:30 | 08:00:30 | 155.1339 | 3.5293 | 0.6415 | 641.54 | 0.6415 | 641.54 | 0 | 0 | 2.1692 | 2169.16 | 2.1692 | 2169.16 | 0 | 0 | 2024-06-13 22:09:56 | 0.5475 | 4151.4018 | 4151.4018 | 22749.81 | Close | 20.13156 |  | 0 | 35 | 0 | 0
967 | 2 | 4 |  | CC Chg | 04:09:00 | 08:01:00 | 154.7619 | 3.5299 | 0.6428 | 642.83 | 0.6428 | 642.83 | 0 | 0 | 2.1737 | 2173.71 | 2.1737 | 2173.71 | 0 | 0 | 2024-06-13 22:10:26 | 0.5463 | 2080.1333 | 2080.1333 | 22807.5 | Close | 20.17203 |  | 0.0002 | 35 | 0 | 0
968 | 2 | 4 |  | CC Chg | 04:09:30 | 08:01:30 | 155.1339 | 3.5302 | 0.6441 | 644.12 | 0.6441 | 644.12 | 0 | 0 | 2.1783 | 2178.27 | 2.1783 | 2178.27 | 0 | 0 | 2024-06-13 22:10:56 | 0.5477 | 4170.2668 | 4170.2668 | 22754.81 | Close | 20.2126 |  | 0.0002 | 34.9 | 0 | 0
969 | 2 | 4 |  | CC Chg | 04:10:00 | 08:02:00 | 155.1339 | 3.5305 | 0.6454 | 645.41 | 0.6454 | 645.41 | 0 | 0 | 2.1828 | 2182.83 | 2.1828 | 2182.83 | 0 | 0 | 2024-06-13 22:11:26 | 0.5477 | 4162.9702 | 4162.9702 | 22757.8 | Close | 20.2531 |  | 0 | 34.9 | 0 | 0
970 | 2 | 4 |  | CC Chg | 04:10:30 | 08:02:30 | 155.1339 | 3.5311 | 0.6467 | 646.71 | 0.6467 | 646.71 | 0 | 0 | 2.1874 | 2187.39 | 2.1874 | 2187.39 | 0 | 0 | 2024-06-13 22:11:56 | 0.5478 | 2085.1334 | 2085.1334 | 22760.8 | Close | 20.29366 |  | 0.0002 | 34.9 | 0 | 0
971 | 2 | 4 |  | CC Chg | 04:11:00 | 08:03:00 | 154.7619 | 3.5314 | 0.648 | 647.99 | 0.648 | 647.99 | 0 | 0 | 2.1919 | 2191.95 | 2.1919 | 2191.95 | 0 | 0 | 2024-06-13 22:12:26 | 0.5465 | 4160.2666 | 4160.2666 | 22818.51 | Close | 20.33413 |  | 0 | 34.8 | 0 | 0
972 | 2 | 4 |  | CC Chg | 04:11:30 | 08:03:30 | 155.1339 | 3.5321 | 0.6493 | 649.28 | 0.6493 | 649.28 | 0 | 0 | 2.1965 | 2196.5 | 2.1965 | 2196.5 | 0 | 0 | 2024-06-13 22:12:56 | 0.5479 | 2080.701 | 2080.701 | 22766.8 | Close | 20.37462 |  | 0.0002 | 34.8 | 0 | 0
973 | 2 | 4 |  | CC Chg | 04:12:00 | 08:04:00 | 154.7619 | 3.5324 | 0.6506 | 650.57 | 0.6506 | 650.57 | 0 | 0 | 2.2011 | 2201.06 | 2.2011 | 2201.06 | 0 | 0 | 2024-06-13 22:13:26 | 0.5467 | 4160.2666 | 4160.2666 | 22823.53 | Close | 20.41509 |  | 0.0002 | 34.8 | 0 | 0
974 | 2 | 4 |  | CC Chg | 04:12:30 | 08:04:30 | 154.7619 | 3.5327 | 0.6519 | 651.86 | 0.6519 | 651.86 | 0 | 0 | 2.2056 | 2205.61 | 2.2056 | 2205.61 | 0 | 0 | 2024-06-13 22:13:56 | 0.5467 | 4160.2666 | 4160.2666 | 22825.53 | Close | 20.45556 |  | 0.0002 | 34.7 | 0 | 0
975 | 2 | 4 |  | CC Chg | 04:13:00 | 08:05:00 | 154.7619 | 3.5333 | 0.6532 | 653.16 | 0.6532 | 653.16 | 0 | 0 | 2.2102 | 2210.18 | 2.2102 | 2210.18 | 0 | 0 | 2024-06-13 22:14:26 | 0.5468 | 2085.4771 | 2085.4771 | 22830.53 | Close | 20.49613 |  | 0 | 34.7 | 0 | 0
976 | 2 | 4 |  | CC Chg | 04:13:30 | 08:05:30 | 154.7619 | 3.5336 | 0.6544 | 654.45 | 0.6544 | 654.45 | 0 | 0 | 2.2147 | 2214.74 | 2.2147 | 2214.74 | 0 | 0 | 2024-06-13 22:14:56 | 0.5469 | 4160.2666 | 4160.2666 | 22831.54 | Close | 20.5366 |  | 0.0002 | 34.7 | 0 | 0
977 | 2 | 4 |  | CC Chg | 04:14:00 | 08:06:00 | 154.7619 | 3.5342 | 0.6557 | 655.74 | 0.6557 | 655.74 | 0 | 0 | 2.2193 | 2219.3 | 2.2193 | 2219.3 | 0 | 0 | 2024-06-13 22:15:26 | 0.547 | 2080.1333 | 2080.1333 | 22836.54 | Close | 20.57707 |  | 0 | 34.6 | 0 | 0
978 | 2 | 4 |  | CC Chg | 04:14:30 | 08:06:30 | 154.7619 | 3.5345 | 0.657 | 657.03 | 0.657 | 657.03 | 0 | 0 | 2.2239 | 2223.87 | 2.2239 | 2223.87 | 0 | 0 | 2024-06-13 22:15:56 | 0.547 | 4172.0743 | 4172.0743 | 22838.54 | Close | 20.61766 |  | 0 | 34.6 | 0 | 0
979 | 2 | 4 |  | CC Chg | 04:15:00 | 08:07:00 | 154.7619 | 3.5355 | 0.6583 | 658.32 | 0.6583 | 658.32 | 0 | 0 | 2.2284 | 2228.43 | 2.2284 | 2228.43 | 0 | 0 | 2024-06-13 22:16:26 | 0.5472 | 1386.7555 | 1386.7555 | 22843.56 | Close | 20.65813 |  | 0.0002 | 34.5 | 0 | 0
980 | 2 | 4 |  | CC Chg | 04:15:30 | 08:07:30 | 154.7619 | 3.5358 | 0.6596 | 659.61 | 0.6596 | 659.61 | 0 | 0 | 2.233 | 2232.99 | 2.233 | 2232.99 | 0 | 0 | 2024-06-13 22:16:56 | 0.5472 | 4146.8895 | 4146.8895 | 22845.57 | Close | 20.6986 |  | 0.0002 | 34.5 | 0 | 0
981 | 2 | 4 |  | CC Chg | 04:16:00 | 08:08:00 | 154.7619 | 3.5364 | 0.6609 | 660.9 | 0.6609 | 660.9 | 0 | 0 | 2.2376 | 2237.56 | 2.2376 | 2237.56 | 0 | 0 | 2024-06-13 22:17:26 | 0.5473 | 2089.4072 | 2089.4072 | 22849.57 | Close | 20.73918 |  | 0.0002 | 34.5 | 0 | 0
982 | 2 | 4 |  | CC Chg | 04:16:30 | 08:08:30 | 155.1339 | 3.5367 | 0.6622 | 662.2 | 0.6622 | 662.2 | 0 | 0 | 2.2421 | 2242.13 | 2.2421 | 2242.13 | 0 | 0 | 2024-06-13 22:17:56 | 0.5487 | 4156.8576 | 4156.8576 | 22796.78 | Close | 20.77975 |  | 0.0002 | 34.4 | 0 | 0
983 | 2 | 4 |  | CC Chg | 04:17:00 | 08:09:00 | 155.1339 | 3.5373 | 0.6635 | 663.49 | 0.6635 | 663.49 | 0 | 0 | 2.2467 | 2246.71 | 2.2467 | 2246.71 | 0 | 0 | 2024-06-13 22:18:26 | 0.5488 | 2088.502 | 2088.502 | 22800.77 | Close | 20.82032 |  | 0.0002 | 34.4 | 0 | 0
984 | 2 | 4 |  | CC Chg | 04:17:30 | 08:09:30 | 154.7619 | 3.5376 | 0.6648 | 664.78 | 0.6648 | 664.78 | 0 | 0 | 2.2513 | 2251.26 | 2.2513 | 2251.26 | 0 | 0 | 2024-06-13 22:18:56 | 0.5475 | 4151.4018 | 4151.4018 | 22858.57 | Close | 20.8607 |  | 0 | 34.3 | 0 | 0
985 | 2 | 4 |  | CC Chg | 04:18:00 | 08:10:00 | 154.7619 | 3.5383 | 0.6661 | 666.06 | 0.6661 | 666.06 | 0 | 0 | 2.2558 | 2255.82 | 2.2558 | 2255.82 | 0 | 0 | 2024-06-13 22:19:26 | 0.5476 | 2080.1333 | 2080.1333 | 22861.58 | Close | 20.90117 |  | 0.0002 | 34.3 | 0 | 0
986 | 2 | 4 |  | CC Chg | 04:18:30 | 08:10:30 | 155.1339 | 3.5386 | 0.6674 | 667.36 | 0.6674 | 667.36 | 0 | 0 | 2.2604 | 2260.4 | 2.2604 | 2260.4 | 0 | 0 | 2024-06-13 22:19:56 | 0.549 | 4170.2668 | 4170.2668 | 22808.76 | Close | 20.94174 |  | 0.0002 | 34.2 | 0 | 0
987 | 2 | 4 |  | CC Chg | 04:19:00 | 08:11:00 | 155.1339 | 3.5392 | 0.6686 | 668.65 | 0.6686 | 668.65 | 0 | 0 | 2.265 | 2264.96 | 2.265 | 2264.96 | 0 | 0 | 2024-06-13 22:20:26 | 0.549 | 2080.365 | 2080.365 | 22812.76 | Close | 20.98221 |  | 0.0002 | 34.2 | 0 | 0
988 | 2 | 4 |  | CC Chg | 04:19:30 | 08:11:30 | 154.7619 | 3.5395 | 0.6699 | 669.94 | 0.6699 | 669.94 | 0 | 0 | 2.2695 | 2269.52 | 2.2695 | 2269.52 | 0 | 0 | 2024-06-13 22:20:56 | 0.5478 | 4160.2666 | 4160.2666 | 22869.6 | Close | 21.02269 |  | 0.0002 | 34.1 | 0 | 0
989 | 2 | 4 |  | CC Chg | 04:20:00 | 08:12:00 | 154.7619 | 3.5401 | 0.6712 | 671.23 | 0.6712 | 671.23 | 0 | 0 | 2.2741 | 2274.09 | 2.2741 | 2274.09 | 0 | 0 | 2024-06-13 22:21:26 | 0.5479 | 2080.1333 | 2080.1333 | 22873.6 | Close | 21.06316 |  | 0.0002 | 34.1 | 0 | 0
990 | 2 | 4 |  | CC Chg | 04:20:30 | 08:12:30 | 155.1339 | 3.5404 | 0.6725 | 672.52 | 0.6725 | 672.52 | 0 | 0 | 2.2787 | 2278.67 | 2.2787 | 2278.67 | 0 | 0 | 2024-06-13 22:21:56 | 0.5492 | 4157.0963 | 4157.0963 | 22820.76 | Close | 21.10373 |  | 0.0002 | 34.1 | 0 | 0
991 | 2 | 4 |  | CC Chg | 04:21:00 | 08:13:00 | 154.7619 | 3.541 | 0.6738 | 673.81 | 0.6738 | 673.81 | 0 | 0 | 2.2832 | 2283.23 | 2.2832 | 2283.23 | 0 | 0 | 2024-06-13 22:22:26 | 0.548 | 2083.4938 | 2083.4938 | 22881.6 | Close | 21.1442 |  | -0.0002 | 34 | 0 | 0
992 | 2 | 4 |  | CC Chg | 04:21:30 | 08:13:30 | 154.7619 | 3.5414 | 0.6751 | 675.1 | 0.6751 | 675.1 | 0 | 0 | 2.2878 | 2287.8 | 2.2878 | 2287.8 | 0 | 0 | 2024-06-13 22:22:56 | 0.5481 | 4146.8895 | 4146.8895 | 22882.62 | Close | 21.18467 |  | 0 | 34 | 0 | 0
993 | 2 | 4 |  | CC Chg | 04:22:00 | 08:14:00 | 154.7619 | 3.542 | 0.6764 | 676.39 | 0.6764 | 676.39 | 0 | 0 | 2.2924 | 2292.38 | 2.2924 | 2292.38 | 0 | 0 | 2024-06-13 22:23:26 | 0.5482 | 2085.1411 | 2085.1411 | 22886.62 | Close | 21.22523 |  | 0 | 33.9 | 0 | 0
994 | 2 | 4 |  | CC Chg | 04:22:30 | 08:14:30 | 154.7619 | 3.5423 | 0.6777 | 677.68 | 0.6777 | 677.68 | 0 | 0 | 2.2969 | 2296.95 | 2.2969 | 2296.95 | 0 | 0 | 2024-06-13 22:23:56 | 0.5482 | 4160.2666 | 4160.2666 | 22888.62 | Close | 21.2657 |  | 0 | 33.9 | 0 | 0
995 | 2 | 4 |  | CC Chg | 04:23:00 | 08:15:00 | 155.1339 | 3.5432 | 0.679 | 678.97 | 0.679 | 678.97 | 0 | 0 | 2.3015 | 2301.53 | 2.3015 | 2301.53 | 0 | 0 | 2024-06-13 22:24:26 | 0.5497 | 1390.0889 | 1390.0889 | 22839.73 | Close | 21.30627 |  | 0 | 33.8 | 0 | 0
996 | 2 | 4 |  | CC Chg | 04:23:30 | 08:15:30 | 154.7619 | 3.5435 | 0.6803 | 680.26 | 0.6803 | 680.26 | 0 | 0 | 2.3061 | 2306.09 | 2.3061 | 2306.09 | 0 | 0 | 2024-06-13 22:24:56 | 0.5484 | 4159.3859 | 4159.3859 | 22895.64 | Close | 21.34673 |  | 0.0002 | 33.8 | 0 | 0
997 | 2 | 4 |  | CC Chg | 04:24:00 | 08:16:00 | 154.7619 | 3.5441 | 0.6816 | 681.55 | 0.6816 | 681.55 | 0 | 0 | 2.3107 | 2310.67 | 2.3107 | 2310.67 | 0 | 0 | 2024-06-13 22:25:26 | 0.5485 | 2080.1333 | 2080.1333 | 22899.65 | Close | 21.3872 |  | 0.0002 | 33.7 | 0 | 0
998 | 2 | 4 |  | CC Chg | 04:24:30 | 08:16:30 | 154.7619 | 3.5445 | 0.6828 | 682.84 | 0.6828 | 682.84 | 0 | 0 | 2.3152 | 2315.24 | 2.3152 | 2315.24 | 0 | 0 | 2024-06-13 22:25:56 | 0.5485 | 4160.2666 | 4160.2666 | 22901.65 | Close | 21.42767 |  | 0.0002 | 33.7 | 0 | 0
999 | 2 | 4 |  | CC Chg | 04:25:00 | 08:17:00 | 154.7619 | 3.5451 | 0.6841 | 684.14 | 0.6841 | 684.14 | 0 | 0 | 2.3198 | 2319.82 | 2.3198 | 2319.82 | 0 | 0 | 2024-06-13 22:26:26 | 0.5486 | 2085.2531 | 2085.2531 | 22906.65 | Close | 21.46824 |  | 0 | 33.6 | 0 | 0
1000 | 2 | 4 |  | CC Chg | 04:25:30 | 08:17:30 | 155.1339 | 3.5454 | 0.6854 | 685.43 | 0.6854 | 685.43 | 0 | 0 | 2.3244 | 2324.4 | 2.3244 | 2324.4 | 0 | 0 | 2024-06-13 22:26:56 | 0.55 | 4170.2668 | 4170.2668 | 22853.72 | Close | 21.50881 |  | 0 | 33.6 | 0 | 0
1001 | 2 | 4 |  | CC Chg | 04:26:00 | 08:18:00 | 154.7619 | 3.546 | 0.6867 | 686.72 | 0.6867 | 686.72 | 0 | 0 | 2.329 | 2328.97 | 2.329 | 2328.97 | 0 | 0 | 2024-06-13 22:27:26 | 0.5488 | 2080.1333 | 2080.1333 | 22912.66 | Close | 21.54928 |  | 0 | 33.5 | 0 | 0
1002 | 2 | 4 |  | CC Chg | 04:26:30 | 08:18:30 | 154.7619 | 3.5463 | 0.688 | 688.01 | 0.688 | 688.01 | 0 | 0 | 2.3335 | 2333.55 | 2.3335 | 2333.55 | 0 | 0 | 2024-06-13 22:27:56 | 0.5488 | 4160.954 | 4160.954 | 22913.67 | Close | 21.58976 |  | 0.0002 | 33.5 | 0 | 0
1003 | 2 | 4 |  | CC Chg | 04:27:00 | 08:19:00 | 154.7619 | 3.5466 | 0.6893 | 689.3 | 0.6893 | 689.3 | 0 | 0 | 2.3381 | 2338.12 | 2.3381 | 2338.12 | 0 | 0 | 2024-06-13 22:28:26 | 0.5489 | 4160.2666 | 4160.2666 | 22916.67 | Close | 21.63023 |  | 0 | 33.5 | 0 | 0
1004 | 2 | 4 |  | CC Chg | 04:27:30 | 08:19:30 | 154.7619 | 3.5472 | 0.6906 | 690.59 | 0.6906 | 690.59 | 0 | 0 | 2.3427 | 2342.7 | 2.3427 | 2342.7 | 0 | 0 | 2024-06-13 22:28:56 | 0.549 | 2080.1333 | 2080.1333 | 22920.67 | Close | 21.6707 |  | 0 | 37.3 | 0 | 0
1005 | 2 | 4 |  | CC Chg | 04:28:00 | 08:20:00 | 155.1339 | 3.5476 | 0.6919 | 691.88 | 0.6919 | 691.88 | 0 | 0 | 2.3473 | 2347.28 | 2.3473 | 2347.28 | 0 | 0 | 2024-06-13 22:29:26 | 0.5503 | 4170.5062 | 4170.5062 | 22867.71 | Close | 21.71127 |  | 0 | 36.8 | 0 | 0
1006 | 2 | 4 |  | CC Chg | 04:28:30 | 08:20:30 | 154.7619 | 3.5479 | 0.6932 | 693.17 | 0.6932 | 693.17 | 0 | 0 | 2.3519 | 2351.86 | 2.3519 | 2351.86 | 0 | 0 | 2024-06-13 22:29:56 | 0.5491 | 4160.2666 | 4160.2666 | 22923.69 | Close | 21.75174 |  | 0.0002 | 36.3 | 0 | 0
1007 | 2 | 4 |  | CC Chg | 04:29:00 | 08:21:00 | 154.7619 | 3.5485 | 0.6945 | 694.46 | 0.6945 | 694.46 | 0 | 0 | 2.3564 | 2356.44 | 2.3564 | 2356.44 | 0 | 0 | 2024-06-13 22:30:26 | 0.5492 | 2080.1333 | 2080.1333 | 22927.69 | Close | 21.79221 |  | 0.0002 | 36 | 0 | 0
1008 | 2 | 4 |  | CC Chg | 04:29:30 | 08:21:30 | 154.7619 | 3.5488 | 0.6958 | 695.75 | 0.6958 | 695.75 | 0 | 0 | 2.361 | 2361.02 | 2.361 | 2361.02 | 0 | 0 | 2024-06-13 22:30:56 | 0.5492 | 4169.6102 | 4169.6102 | 22930.69 | Close | 21.83277 |  | 0 | 35.7 | 0 | 0
1009 | 2 | 4 |  | CC Chg | 04:30:00 | 08:22:00 | 155.1339 | 3.5491 | 0.697 | 697.05 | 0.697 | 697.05 | 0 | 0 | 2.3656 | 2365.61 | 2.3656 | 2365.61 | 0 | 0 | 2024-06-13 22:31:26 | 0.5506 | 4170.2668 | 4170.2668 | 22877.7 | Close | 21.87334 |  | 0 | 35.5 | 0 | 0
1010 | 2 | 4 |  | CC Chg | 04:30:30 | 08:22:30 | 154.7619 | 3.5497 | 0.6983 | 698.33 | 0.6983 | 698.33 | 0 | 0 | 2.3702 | 2370.19 | 2.3702 | 2370.19 | 0 | 0 | 2024-06-13 22:31:56 | 0.5494 | 2080.1333 | 2080.1333 | 22936.7 | Close | 21.91381 |  | 0 | 35.5 | 0 | 0
1011 | 2 | 4 |  | CC Chg | 04:31:00 | 08:23:00 | 155.1339 | 3.55 | 0.6996 | 699.62 | 0.6996 | 699.62 | 0 | 0 | 2.3748 | 2374.76 | 2.3748 | 2374.76 | 0 | 0 | 2024-06-13 22:32:26 | 0.5507 | 4158.2659 | 4158.2659 | 22884.69 | Close | 21.95426 |  | -0.0002 | 35.4 | 0 | 0
1012 | 2 | 4 |  | CC Chg | 04:31:30 | 08:23:30 | 154.7619 | 3.5503 | 0.7009 | 700.91 | 0.7009 | 700.91 | 0 | 0 | 2.3793 | 2379.34 | 2.3793 | 2379.34 | 0 | 0 | 2024-06-13 22:32:56 | 0.5495 | 4160.2666 | 4160.2666 | 22940.7 | Close | 21.99473 |  | 0 | 35.3 | 0 | 0
1013 | 2 | 4 |  | CC Chg | 04:32:00 | 08:24:00 | 154.7619 | 3.551 | 0.7022 | 702.2 | 0.7022 | 702.2 | 0 | 0 | 2.3839 | 2383.92 | 2.3839 | 2383.92 | 0 | 0 | 2024-06-13 22:33:26 | 0.5496 | 2080.1333 | 2080.1333 | 22943.72 | Close | 22.0352 |  | 0.0002 | 35.3 | 0 | 0
1014 | 2 | 4 |  | CC Chg | 04:32:30 | 08:24:30 | 154.7619 | 3.5516 | 0.7035 | 703.5 | 0.7035 | 703.5 | 0 | 0 | 2.3885 | 2388.51 | 2.3885 | 2388.51 | 0 | 0 | 2024-06-13 22:33:56 | 0.5497 | 2081.0006 | 2081.0006 | 22947.73 | Close | 22.07575 |  | 0.0002 | 35.2 | 0 | 0
1015 | 2 | 4 |  | CC Chg | 04:33:00 | 08:25:00 | 154.7619 | 3.5519 | 0.7048 | 704.79 | 0.7048 | 704.79 | 0 | 0 | 2.3931 | 2393.09 | 2.3931 | 2393.09 | 0 | 0 | 2024-06-13 22:34:26 | 0.5497 | 4173.7302 | 4173.7302 | 22950.72 | Close | 22.11622 |  | 0 | 35.2 | 0 | 0
1016 | 2 | 4 |  | CC Chg | 04:33:30 | 08:25:30 | 154.7619 | 3.5522 | 0.7061 | 706.07 | 0.7061 | 706.07 | 0 | 0 | 2.3977 | 2397.67 | 2.3977 | 2397.67 | 0 | 0 | 2024-06-13 22:34:56 | 0.5497 | 4160.2666 | 4160.2666 | 22952.72 | Close | 22.1567 |  | 0 | 35.1 | 0 | 0
1017 | 2 | 4 |  | CC Chg | 04:34:00 | 08:26:00 | 155.1339 | 3.5528 | 0.7074 | 707.37 | 0.7074 | 707.37 | 0 | 0 | 2.4023 | 2402.26 | 2.4023 | 2402.26 | 0 | 0 | 2024-06-13 22:35:26 | 0.5512 | 2084.6931 | 2084.6931 | 22900.69 | Close | 22.19725 |  | 0.0002 | 35.1 | 0 | 0
1018 | 2 | 4 |  | CC Chg | 04:34:30 | 08:26:30 | 155.1339 | 3.5531 | 0.7087 | 708.66 | 0.7087 | 708.66 | 0 | 0 | 2.4069 | 2406.86 | 2.4069 | 2406.86 | 0 | 0 | 2024-06-13 22:35:56 | 0.5512 | 4170.2668 | 4170.2668 | 22902.69 | Close | 22.23782 |  | 0.0002 | 35.1 | 0 | 0
1019 | 2 | 4 |  | CC Chg | 04:35:00 | 08:27:00 | 154.7619 | 3.5534 | 0.7099 | 709.95 | 0.7099 | 709.95 | 0 | 0 | 2.4114 | 2411.44 | 2.4114 | 2411.44 | 0 | 0 | 2024-06-13 22:36:26 | 0.5499 | 4146.8895 | 4146.8895 | 22959.75 | Close | 22.27829 |  | 0.0002 | 35 | 0 | 0
1020 | 2 | 4 |  | CC Chg | 04:35:30 | 08:27:30 | 154.7619 | 3.5541 | 0.7112 | 711.24 | 0.7112 | 711.24 | 0 | 0 | 2.416 | 2416.02 | 2.416 | 2416.02 | 0 | 0 | 2024-06-13 22:36:56 | 0.55 | 2083.0527 | 2083.0527 | 22964.74 | Close | 22.31875 |  | 0 | 35 | 0 | 0
1021 | 2 | 4 |  | CC Chg | 04:36:00 | 08:28:00 | 155.1339 | 3.5544 | 0.7125 | 712.53 | 0.7125 | 712.53 | 0 | 0 | 2.4206 | 2420.62 | 2.4206 | 2420.62 | 0 | 0 | 2024-06-13 22:37:26 | 0.5514 | 4156.8576 | 4156.8576 | 22911.68 | Close | 22.35932 |  | 0 | 35 | 0 | 0
1022 | 2 | 4 |  | CC Chg | 04:36:30 | 08:28:30 | 154.7619 | 3.5547 | 0.7138 | 713.82 | 0.7138 | 713.82 | 0 | 0 | 2.4252 | 2425.2 | 2.4252 | 2425.2 | 0 | 0 | 2024-06-13 22:37:56 | 0.5501 | 4160.2666 | 4160.2666 | 22968.75 | Close | 22.39979 |  | 0 | 35 | 0 | 0
1023 | 2 | 4 |  | CC Chg | 04:37:00 | 08:29:00 | 154.7619 | 3.5553 | 0.7151 | 715.11 | 0.7151 | 715.11 | 0 | 0 | 2.4298 | 2429.79 | 2.4298 | 2429.79 | 0 | 0 | 2024-06-13 22:38:26 | 0.5502 | 2080.141 | 2080.141 | 22971.77 | Close | 22.44026 |  | 0.0002 | 34.9 | 0 | 0
1024 | 2 | 4 |  | CC Chg | 04:37:30 | 08:29:30 | 154.7619 | 3.5556 | 0.7164 | 716.4 | 0.7164 | 716.4 | 0 | 0 | 2.4344 | 2434.37 | 2.4344 | 2434.37 | 0 | 0 | 2024-06-13 22:38:56 | 0.5503 | 4160.2666 | 4160.2666 | 22974.76 | Close | 22.48073 |  | 0 | 34.9 | 0 | 0
1025 | 2 | 4 |  | CC Chg | 04:38:00 | 08:30:00 | 155.1339 | 3.5559 | 0.7177 | 717.69 | 0.7177 | 717.69 | 0 | 0 | 2.439 | 2438.97 | 2.439 | 2438.97 | 0 | 0 | 2024-06-13 22:39:26 | 0.5516 | 4183.7628 | 4183.7628 | 22921.66 | Close | 22.5213 |  | 0 | 34.8 | 0 | 0
1026 | 2 | 4 |  | CC Chg | 04:38:30 | 08:30:30 | 154.7619 | 3.5562 | 0.719 | 718.98 | 0.719 | 718.98 | 0 | 0 | 2.4436 | 2443.55 | 2.4436 | 2443.55 | 0 | 0 | 2024-06-13 22:39:56 | 0.5504 | 4144.6719 | 4144.6719 | 22976.78 | Close | 22.56175 |  | 0.0003 | 34.8 | 0 | 0
1027 | 2 | 4 |  | CC Chg | 04:39:00 | 08:31:00 | 154.7619 | 3.5565 | 0.7203 | 720.27 | 0.7203 | 720.27 | 0 | 0 | 2.4481 | 2448.14 | 2.4481 | 2448.14 | 0 | 0 | 2024-06-13 22:40:26 | 0.5504 | 4160.2666 | 4160.2666 | 22979.78 | Close | 22.60222 |  | 0.0002 | 34.8 | 0 | 0
1028 | 2 | 4 |  | CC Chg | 04:39:30 | 08:31:30 | 154.7619 | 3.5572 | 0.7216 | 721.56 | 0.7216 | 721.56 | 0 | 0 | 2.4527 | 2452.73 | 2.4527 | 2452.73 | 0 | 0 | 2024-06-13 22:40:56 | 0.5505 | 2080.1333 | 2080.1333 | 22983.78 | Close | 22.64269 |  | 0.0002 | 34.7 | 0 | 0
1029 | 2 | 4 |  | CC Chg | 04:40:00 | 08:32:00 | 154.7619 | 3.5575 | 0.7229 | 722.85 | 0.7229 | 722.85 | 0 | 0 | 2.4573 | 2457.32 | 2.4573 | 2457.32 | 0 | 0 | 2024-06-13 22:41:26 | 0.5506 | 4169.1622 | 4169.1622 | 22986.78 | Close | 22.68325 |  | 0 | 34.7 | 0 | 0
1030 | 2 | 4 |  | CC Chg | 04:40:30 | 08:32:30 | 154.7619 | 3.5578 | 0.7241 | 724.14 | 0.7241 | 724.14 | 0 | 0 | 2.4619 | 2461.91 | 2.4619 | 2461.91 | 0 | 0 | 2024-06-13 22:41:56 | 0.5506 | 4160.2666 | 4160.2666 | 22987.79 | Close | 22.72372 |  | 0.0002 | 34.6 | 0 | 0
1031 | 2 | 4 |  | CC Chg | 04:41:00 | 08:33:00 | 155.1339 | 3.5581 | 0.7254 | 725.44 | 0.7254 | 725.44 | 0 | 0 | 2.4665 | 2466.51 | 2.4665 | 2466.51 | 0 | 0 | 2024-06-13 22:42:26 | 0.552 | 4170.2668 | 4170.2668 | 22934.67 | Close | 22.76428 |  | 0.0002 | 34.6 | 0 | 0
1032 | 2 | 4 |  | CC Chg | 04:41:30 | 08:33:30 | 154.7619 | 3.559 | 0.7267 | 726.73 | 0.7267 | 726.73 | 0 | 0 | 2.4711 | 2471.1 | 2.4711 | 2471.1 | 0 | 0 | 2024-06-13 22:42:56 | 0.5508 | 1386.91 | 1386.91 | 22996.8 | Close | 22.80476 |  | 0 | 34.6 | 0 | 0
1033 | 2 | 4 |  | CC Chg | 04:42:00 | 08:34:00 | 155.1339 | 3.5593 | 0.728 | 728.02 | 0.728 | 728.02 | 0 | 0 | 2.4757 | 2475.7 | 2.4757 | 2475.7 | 0 | 0 | 2024-06-13 22:43:26 | 0.5522 | 4170.2668 | 4170.2668 | 22943.65 | Close | 22.84533 |  | 0 | 34.5 | 0 | 0
1034 | 2 | 4 |  | CC Chg | 04:42:30 | 08:34:30 | 155.1339 | 3.5596 | 0.7293 | 729.31 | 0.7293 | 729.31 | 0 | 0 | 2.4803 | 2480.3 | 2.4803 | 2480.3 | 0 | 0 | 2024-06-13 22:43:56 | 0.5522 | 4170.2668 | 4170.2668 | 22944.66 | Close | 22.8859 |  | 0.0002 | 34.5 | 0 | 0
1035 | 2 | 4 |  | CC Chg | 04:43:00 | 08:35:00 | 154.7619 | 3.56 | 0.7306 | 730.6 | 0.7306 | 730.6 | 0 | 0 | 2.4849 | 2484.88 | 2.4849 | 2484.88 | 0 | 0 | 2024-06-13 22:44:26 | 0.5509 | 4150.5057 | 4150.5057 | 23002.81 | Close | 22.92627 |  | 0 | 34.4 | 0 | 0
1036 | 2 | 4 |  | CC Chg | 04:43:30 | 08:35:30 | 154.7619 | 3.5603 | 0.7319 | 731.89 | 0.7319 | 731.89 | 0 | 0 | 2.4895 | 2489.48 | 2.4895 | 2489.48 | 0 | 0 | 2024-06-13 22:44:56 | 0.551 | 4160.2666 | 4160.2666 | 23003.82 | Close | 22.96674 |  | 0.0002 | 34.4 | 0 | 0
1037 | 2 | 4 |  | CC Chg | 04:44:00 | 08:36:00 | 154.7619 | 3.5609 | 0.7332 | 733.18 | 0.7332 | 733.18 | 0 | 0 | 2.4941 | 2494.07 | 2.4941 | 2494.07 | 0 | 0 | 2024-06-13 22:45:26 | 0.5511 | 2080.1333 | 2080.1333 | 23007.82 | Close | 23.00721 |  | 0.0002 | 34.3 | 0 | 0
1038 | 2 | 4 |  | CC Chg | 04:44:30 | 08:36:30 | 154.7619 | 3.5612 | 0.7345 | 734.47 | 0.7345 | 734.47 | 0 | 0 | 2.4987 | 2498.67 | 2.4987 | 2498.67 | 0 | 0 | 2024-06-13 22:45:56 | 0.5511 | 4168.9381 | 4168.9381 | 23010.82 | Close | 23.04777 |  | 0 | 34.3 | 0 | 0
1039 | 2 | 4 |  | CC Chg | 04:45:00 | 08:37:00 | 155.1339 | 3.5615 | 0.7358 | 735.76 | 0.7358 | 735.76 | 0 | 0 | 2.5033 | 2503.27 | 2.5033 | 2503.27 | 0 | 0 | 2024-06-13 22:46:26 | 0.5525 | 4170.2668 | 4170.2668 | 22957.64 | Close | 23.08833 |  | 0 | 34.2 | 0 | 0
1040 | 2 | 4 |  | CC Chg | 04:45:30 | 08:37:30 | 155.1339 | 3.5621 | 0.7371 | 737.06 | 0.7371 | 737.06 | 0 | 0 | 2.5079 | 2507.88 | 2.5079 | 2507.88 | 0 | 0 | 2024-06-13 22:46:56 | 0.5526 | 2085.1334 | 2085.1334 | 22960.64 | Close | 23.1289 |  | 0.0002 | 34.2 | 0 | 0
1041 | 2 | 4 |  | CC Chg | 04:46:00 | 08:38:00 | 155.1339 | 3.5624 | 0.7383 | 738.34 | 0.7383 | 738.34 | 0 | 0 | 2.5125 | 2512.46 | 2.5125 | 2512.46 | 0 | 0 | 2024-06-13 22:47:26 | 0.5527 | 4150.0577 | 4150.0577 | 22962.64 | Close | 23.16927 |  | 0.0002 | 34.2 | 0 | 0
1042 | 2 | 4 |  | CC Chg | 04:46:30 | 08:38:30 | 154.7619 | 3.5627 | 0.7396 | 739.63 | 0.7396 | 739.63 | 0 | 0 | 2.5171 | 2517.06 | 2.5171 | 2517.06 | 0 | 0 | 2024-06-13 22:47:56 | 0.5514 | 4160.2666 | 4160.2666 | 23019.84 | Close | 23.20974 |  | 0.0002 | 34.1 | 0 | 0
1043 | 2 | 4 |  | CC Chg | 04:47:00 | 08:39:00 | 154.7619 | 3.5631 | 0.7409 | 740.92 | 0.7409 | 740.92 | 0 | 0 | 2.5217 | 2521.65 | 2.5217 | 2521.65 | 0 | 0 | 2024-06-13 22:48:26 | 0.5514 | 4160.2666 | 4160.2666 | 23021.84 | Close | 23.25021 |  | 0.0002 | 34.1 | 0 | 0
1044 | 2 | 4 |  | CC Chg | 04:47:30 | 08:39:30 | 154.7619 | 3.5634 | 0.7422 | 742.21 | 0.7422 | 742.21 | 0 | 0 | 2.5263 | 2526.26 | 2.5263 | 2526.26 | 0 | 0 | 2024-06-13 22:48:56 | 0.5515 | 4169.3862 | 4169.3862 | 23023.85 | Close | 23.29077 |  | 0.0002 | 34 | 0 | 0
1045 | 2 | 4 |  | CC Chg | 04:48:00 | 08:40:00 | 154.7619 | 3.564 | 0.7435 | 743.5 | 0.7435 | 743.5 | 0 | 0 | 2.5309 | 2530.85 | 2.5309 | 2530.85 | 0 | 0 | 2024-06-13 22:49:26 | 0.5516 | 2080.1333 | 2080.1333 | 23027.85 | Close | 23.33124 |  | 0.0002 | 34 | 0 | 0
1046 | 2 | 4 |  | CC Chg | 04:48:30 | 08:40:30 | 154.7619 | 3.5643 | 0.7448 | 744.79 | 0.7448 | 744.79 | 0 | 0 | 2.5354 | 2535.45 | 2.5354 | 2535.45 | 0 | 0 | 2024-06-13 22:49:56 | 0.5516 | 4160.2666 | 4160.2666 | 23029.86 | Close | 23.37171 |  | 0.0002 | 33.9 | 0 | 0
1047 | 2 | 4 |  | CC Chg | 04:49:00 | 08:41:00 | 154.7619 | 3.5646 | 0.7461 | 746.09 | 0.7461 | 746.09 | 0 | 0 | 2.5401 | 2540.05 | 2.5401 | 2540.05 | 0 | 0 | 2024-06-13 22:50:26 | 0.5517 | 4168.7141 | 4168.7141 | 23032.85 | Close | 23.41227 |  | 0 | 33.9 | 0 | 0
1048 | 2 | 4 |  | CC Chg | 04:49:30 | 08:41:30 | 154.7619 | 3.5649 | 0.7474 | 747.38 | 0.7474 | 747.38 | 0 | 0 | 2.5447 | 2544.65 | 2.5447 | 2544.65 | 0 | 0 | 2024-06-13 22:50:56 | 0.5517 | 4160.2666 | 4160.2666 | 23035.85 | Close | 23.45274 |  | -0.0002 | 33.8 | 0 | 0
1049 | 2 | 4 |  | CC Chg | 04:50:00 | 08:42:00 | 154.7619 | 3.5655 | 0.7487 | 748.67 | 0.7487 | 748.67 | 0 | 0 | 2.5493 | 2549.25 | 2.5493 | 2549.25 | 0 | 0 | 2024-06-13 22:51:26 | 0.5518 | 2080.1333 | 2080.1333 | 23038.86 | Close | 23.49321 |  | 0 | 33.8 | 0 | 0
1050 | 2 | 4 |  | CC Chg | 04:50:30 | 08:42:30 | 154.7619 | 3.5658 | 0.75 | 749.96 | 0.75 | 749.96 | 0 | 0 | 2.5539 | 2553.86 | 2.5539 | 2553.86 | 0 | 0 | 2024-06-13 22:51:56 | 0.5519 | 4168.9381 | 4168.9381 | 23039.87 | Close | 23.53376 |  | 0.0002 | 33.7 | 0 | 0
1051 | 2 | 4 |  | CC Chg | 04:51:00 | 08:43:00 | 154.7619 | 3.5662 | 0.7512 | 751.25 | 0.7512 | 751.25 | 0 | 0 | 2.5585 | 2558.46 | 2.5585 | 2558.46 | 0 | 0 | 2024-06-13 22:52:26 | 0.5519 | 4160.2666 | 4160.2666 | 23042.87 | Close | 23.57423 |  | 0 | 33.7 | 0 | 0
1052 | 2 | 4 |  | CC Chg | 04:51:30 | 08:43:30 | 155.1339 | 3.5668 | 0.7525 | 752.54 | 0.7525 | 752.54 | 0 | 0 | 2.5631 | 2563.07 | 2.5631 | 2563.07 | 0 | 0 | 2024-06-13 22:52:56 | 0.5533 | 2085.1334 | 2085.1334 | 22991.61 | Close | 23.6148 |  | 0 | 36.4 | 0 | 0
1053 | 2 | 4 |  | CC Chg | 04:52:00 | 08:44:00 | 154.7619 | 3.5671 | 0.7538 | 753.83 | 0.7538 | 753.83 | 0 | 0 | 2.5677 | 2567.67 | 2.5677 | 2567.67 | 0 | 0 | 2024-06-13 22:53:26 | 0.552 | 4158.7139 | 4158.7139 | 23047.88 | Close | 23.65525 |  | 0.0002 | 36.5 | 0 | 0
1054 | 2 | 4 |  | CC Chg | 04:52:30 | 08:44:30 | 154.7619 | 3.5674 | 0.7551 | 755.12 | 0.7551 | 755.12 | 0 | 0 | 2.5723 | 2572.27 | 2.5723 | 2572.27 | 0 | 0 | 2024-06-13 22:53:56 | 0.5521 | 4160.2666 | 4160.2666 | 23050.88 | Close | 23.69572 |  | 0 | 36 | 0 | 0
1055 | 2 | 4 |  | CC Chg | 04:53:00 | 08:45:00 | 155.1339 | 3.5677 | 0.7564 | 756.41 | 0.7564 | 756.41 | 0 | 0 | 2.5769 | 2576.88 | 2.5769 | 2576.88 | 0 | 0 | 2024-06-13 22:54:26 | 0.5535 | 4170.2668 | 4170.2668 | 22997.6 | Close | 23.73629 |  | 0 | 35.7 | 0 | 0
1056 | 2 | 4 |  | CC Chg | 04:53:30 | 08:45:30 | 154.7619 | 3.568 | 0.7577 | 757.7 | 0.7577 | 757.7 | 0 | 0 | 2.5815 | 2581.48 | 2.5815 | 2581.48 | 0 | 0 | 2024-06-13 22:54:56 | 0.5522 | 4158.4899 | 4158.4899 | 23053.89 | Close | 23.77675 |  | 0.0002 | 35.5 | 0 | 0
1057 | 2 | 4 |  | CC Chg | 04:54:00 | 08:46:00 | 155.1339 | 3.5686 | 0.759 | 758.99 | 0.759 | 758.99 | 0 | 0 | 2.5861 | 2586.09 | 2.5861 | 2586.09 | 0 | 0 | 2024-06-13 22:55:26 | 0.5536 | 2085.1334 | 2085.1334 | 23001.62 | Close | 23.81731 |  | 0.0003 | 35.3 | 0 | 0
1058 | 2 | 4 |  | CC Chg | 04:54:30 | 08:46:30 | 154.7619 | 3.5689 | 0.7603 | 760.28 | 0.7603 | 760.28 | 0 | 0 | 2.5907 | 2590.7 | 2.5907 | 2590.7 | 0 | 0 | 2024-06-13 22:55:56 | 0.5523 | 4160.2666 | 4160.2666 | 23060.9 | Close | 23.85778 |  | 0 | 35.2 | 0 | 0
1059 | 2 | 4 |  | CC Chg | 04:55:00 | 08:47:00 | 154.7619 | 3.5693 | 0.7616 | 761.57 | 0.7616 | 761.57 | 0 | 0 | 2.5953 | 2595.3 | 2.5953 | 2595.3 | 0 | 0 | 2024-06-13 22:56:26 | 0.5524 | 4146.0117 | 4146.0117 | 23060.92 | Close | 23.89824 |  | 0.0003 | 35.2 | 0 | 0
1060 | 2 | 4 |  | CC Chg | 04:55:30 | 08:47:30 | 154.7619 | 3.5696 | 0.7629 | 762.86 | 0.7629 | 762.86 | 0 | 0 | 2.5999 | 2599.9 | 2.5999 | 2599.9 | 0 | 0 | 2024-06-13 22:56:56 | 0.5524 | 4173.7302 | 4173.7302 | 23063.91 | Close | 23.93872 |  | 0.0002 | 35.1 | 0 | 0
1061 | 2 | 4 |  | CC Chg | 04:56:00 | 08:48:00 | 154.7619 | 3.5702 | 0.7642 | 764.15 | 0.7642 | 764.15 | 0 | 0 | 2.6045 | 2604.5 | 2.6045 | 2604.5 | 0 | 0 | 2024-06-13 22:57:26 | 0.5525 | 2076.7836 | 2076.7836 | 23067.92 | Close | 23.97919 |  | 0.0002 | 35.1 | 0 | 0
1062 | 2 | 4 |  | CC Chg | 04:56:30 | 08:48:30 | 154.7619 | 3.5705 | 0.7654 | 765.45 | 0.7654 | 765.45 | 0 | 0 | 2.6091 | 2609.12 | 2.6091 | 2609.12 | 0 | 0 | 2024-06-13 22:57:56 | 0.5526 | 4182.6546 | 4182.6546 | 23069.92 | Close | 24.01974 |  | 0.0002 | 35 | 0 | 0
1063 | 2 | 4 |  | CC Chg | 04:57:00 | 08:49:00 | 154.7619 | 3.5708 | 0.7667 | 766.73 | 0.7667 | 766.73 | 0 | 0 | 2.6137 | 2613.72 | 2.6137 | 2613.72 | 0 | 0 | 2024-06-13 22:58:26 | 0.5526 | 4146.8895 | 4146.8895 | 23072.92 | Close | 24.06021 |  | 0 | 35 | 0 | 0
1064 | 2 | 4 |  | CC Chg | 04:57:30 | 08:49:30 | 154.7619 | 3.5711 | 0.768 | 768.02 | 0.768 | 768.02 | 0 | 0 | 2.6183 | 2618.33 | 2.6183 | 2618.33 | 0 | 0 | 2024-06-13 22:58:56 | 0.5527 | 4160.2666 | 4160.2666 | 23073.93 | Close | 24.10068 |  | 0.0002 | 34.9 | 0 | 0
1065 | 2 | 4 |  | CC Chg | 04:58:00 | 08:50:00 | 154.7619 | 3.5714 | 0.7693 | 769.32 | 0.7693 | 769.32 | 0 | 0 | 2.6229 | 2622.94 | 2.6229 | 2622.94 | 0 | 0 | 2024-06-13 22:59:26 | 0.5527 | 4170.0582 | 4170.0582 | 23077.92 | Close | 24.14125 |  | -0.0002 | 34.9 | 0 | 0
1066 | 2 | 4 |  | CC Chg | 04:58:30 | 08:50:30 | 154.7619 | 3.5717 | 0.7706 | 770.61 | 0.7706 | 770.61 | 0 | 0 | 2.6276 | 2627.55 | 2.6276 | 2627.55 | 0 | 0 | 2024-06-13 22:59:56 | 0.5528 | 4160.2666 | 4160.2666 | 23077.94 | Close | 24.18172 |  | 0.0002 | 34.8 | 0 | 0
1067 | 2 | 4 |  | CC Chg | 04:59:00 | 08:51:00 | 154.7619 | 3.5724 | 0.7719 | 771.9 | 0.7719 | 771.9 | 0 | 0 | 2.6322 | 2632.16 | 2.6322 | 2632.16 | 0 | 0 | 2024-06-13 23:00:26 | 0.5529 | 2080.1333 | 2080.1333 | 23081.94 | Close | 24.22219 |  | 0.0002 | 34.8 | 0 | 0
1068 | 2 | 4 |  | CC Chg | 04:59:30 | 08:51:30 | 154.7619 | 3.5727 | 0.7732 | 773.19 | 0.7732 | 773.19 | 0 | 0 | 2.6368 | 2636.78 | 2.6368 | 2636.78 | 0 | 0 | 2024-06-13 23:00:56 | 0.5529 | 4182.8793 | 4182.8793 | 23083.94 | Close | 24.26275 |  | 0.0002 | 34.8 | 0 | 0
1069 | 2 | 4 |  | CC Chg | 05:00:00 | 08:52:00 | 154.7619 | 3.573 | 0.7745 | 774.48 | 0.7745 | 774.48 | 0 | 0 | 2.6414 | 2641.38 | 2.6414 | 2641.38 | 0 | 0 | 2024-06-13 23:01:26 | 0.553 | 4146.8895 | 4146.8895 | 23085.95 | Close | 24.30322 |  | 0.0002 | 34.7 | 0 | 0
1070 | 2 | 4 |  | CC Chg | 05:00:30 | 08:52:30 | 155.1339 | 3.5736 | 0.7758 | 775.77 | 0.7758 | 775.77 | 0 | 0 | 2.646 | 2646 | 2.646 | 2646 | 0 | 0 | 2024-06-13 23:01:56 | 0.5544 | 2088.502 | 2088.502 | 23036.56 | Close | 24.34379 |  | -0.0002 | 34.7 | 0 | 0
1071 | 2 | 4 |  | CC Chg | 05:01:00 | 08:53:00 | 154.7619 | 3.5739 | 0.7771 | 777.06 | 0.7771 | 777.06 | 0 | 0 | 2.6506 | 2650.61 | 2.6506 | 2650.61 | 0 | 0 | 2024-06-13 23:02:26 | 0.5531 | 4144.2253 | 4144.2253 | 23092.95 | Close | 24.38423 |  | 0 | 34.7 | 0 | 0
1072 | 2 | 4 |  | CC Chg | 05:01:30 | 08:53:30 | 154.7619 | 3.5742 | 0.7784 | 778.35 | 0.7784 | 778.35 | 0 | 0 | 2.6552 | 2655.22 | 2.6552 | 2655.22 | 0 | 0 | 2024-06-13 23:02:56 | 0.5532 | 4160.2666 | 4160.2666 | 23093.96 | Close | 24.4247 |  | 0.0002 | 34.6 | 0 | 0
1073 | 2 | 4 |  | CC Chg | 05:02:00 | 08:54:00 | 155.1339 | 3.5748 | 0.7796 | 779.64 | 0.7796 | 779.64 | 0 | 0 | 2.6598 | 2659.84 | 2.6598 | 2659.84 | 0 | 0 | 2024-06-13 23:03:26 | 0.5546 | 2085.1334 | 2085.1334 | 23042.58 | Close | 24.46527 |  | 0.0002 | 34.6 | 0 | 0
1074 | 2 | 4 |  | CC Chg | 05:02:30 | 08:54:30 | 154.7619 | 3.5755 | 0.7809 | 780.93 | 0.7809 | 780.93 | 0 | 0 | 2.6644 | 2664.45 | 2.6644 | 2664.45 | 0 | 0 | 2024-06-13 23:03:56 | 0.5533 | 2079.581 | 2079.581 | 23101.97 | Close | 24.50573 |  | 0.0002 | 34.5 | 0 | 0
1075 | 2 | 4 |  | CC Chg | 05:03:00 | 08:55:00 | 154.7619 | 3.5758 | 0.7822 | 782.22 | 0.7822 | 782.22 | 0 | 0 | 2.6691 | 2669.06 | 2.6691 | 2669.06 | 0 | 0 | 2024-06-13 23:04:26 | 0.5534 | 4160.2666 | 4160.2666 | 23103.98 | Close | 24.5462 |  | 0.0002 | 34.5 | 0 | 0
1076 | 2 | 4 |  | CC Chg | 05:03:30 | 08:55:30 | 154.7619 | 3.5761 | 0.7835 | 783.51 | 0.7835 | 783.51 | 0 | 0 | 2.6737 | 2673.67 | 2.6737 | 2673.67 | 0 | 0 | 2024-06-13 23:04:56 | 0.5534 | 4160.2666 | 4160.2666 | 23105.98 | Close | 24.58667 |  | 0.0002 | 34.5 | 0 | 0
1077 | 2 | 4 |  | CC Chg | 05:04:00 | 08:56:00 | 154.7619 | 3.5767 | 0.7848 | 784.8 | 0.7848 | 784.8 | 0 | 0 | 2.6783 | 2678.29 | 2.6783 | 2678.29 | 0 | 0 | 2024-06-13 23:05:26 | 0.5535 | 2083.797 | 2083.797 | 23110.98 | Close | 24.62721 |  | 0 | 34.4 | 0 | 0
1078 | 2 | 4 |  | CC Chg | 05:04:30 | 08:56:30 | 154.7619 | 3.577 | 0.7861 | 786.09 | 0.7861 | 786.09 | 0 | 0 | 2.6829 | 2682.91 | 2.6829 | 2682.91 | 0 | 0 | 2024-06-13 23:05:56 | 0.5536 | 4160.2666 | 4160.2666 | 23111.99 | Close | 24.66768 |  | 0.0002 | 34.4 | 0 | 0
1079 | 2 | 4 |  | CC Chg | 05:05:00 | 08:57:00 | 155.1339 | 3.5773 | 0.7874 | 787.39 | 0.7874 | 787.39 | 0 | 0 | 2.6875 | 2687.53 | 2.6875 | 2687.53 | 0 | 0 | 2024-06-13 23:06:26 | 0.555 | 4170.2668 | 4170.2668 | 23058.57 | Close | 24.70825 |  | 0.0002 | 34.3 | 0 | 0
1080 | 2 | 4 |  | CC Chg | 05:05:30 | 08:57:30 | 154.7619 | 3.5779 | 0.7887 | 788.68 | 0.7887 | 788.68 | 0 | 0 | 2.6921 | 2692.15 | 2.6921 | 2692.15 | 0 | 0 | 2024-06-13 23:06:56 | 0.5537 | 2080.365 | 2080.365 | 23118 | Close | 24.74872 |  | 0.0002 | 34.3 | 0 | 0
1081 | 2 | 4 |  | CC Chg | 05:06:00 | 08:58:00 | 154.7619 | 3.5782 | 0.79 | 789.97 | 0.79 | 789.97 | 0 | 0 | 2.6968 | 2696.76 | 2.6968 | 2696.76 | 0 | 0 | 2024-06-13 23:07:26 | 0.5538 | 4160.2666 | 4160.2666 | 23120 | Close | 24.78919 |  | 0.0002 | 34.2 | 0 | 0
1082 | 2 | 4 |  | CC Chg | 05:06:30 | 08:58:30 | 155.1339 | 3.5789 | 0.7913 | 791.26 | 0.7913 | 791.26 | 0 | 0 | 2.7014 | 2701.39 | 2.7014 | 2701.39 | 0 | 0 | 2024-06-13 23:07:56 | 0.5552 | 2085.1334 | 2085.1334 | 23068.56 | Close | 24.82976 |  | 0.0002 | 34.2 | 0 | 0
1083 | 2 | 4 |  | CC Chg | 05:07:00 | 08:59:00 | 154.7619 | 3.5792 | 0.7925 | 792.55 | 0.7925 | 792.55 | 0 | 0 | 2.706 | 2706 | 2.706 | 2706 | 0 | 0 | 2024-06-13 23:08:26 | 0.5539 | 4157.3698 | 4157.3698 | 23126.01 | Close | 24.8702 |  | 0.0002 | 34.2 | 0 | 0
1084 | 2 | 4 |  | CC Chg | 05:07:30 | 08:59:30 | 154.7619 | 3.5795 | 0.7938 | 793.84 | 0.7938 | 793.84 | 0 | 0 | 2.7106 | 2710.62 | 2.7106 | 2710.62 | 0 | 0 | 2024-06-13 23:08:56 | 0.554 | 4160.2666 | 4160.2666 | 23128.01 | Close | 24.91067 |  | 0.0002 | 34.1 | 0 | 0
1085 | 2 | 4 |  | CC Chg | 05:08:00 | 09:00:00 | 154.7619 | 3.5801 | 0.7951 | 795.13 | 0.7951 | 795.13 | 0 | 0 | 2.7152 | 2715.23 | 2.7152 | 2715.23 | 0 | 0 | 2024-06-13 23:09:26 | 0.5541 | 2080.1333 | 2080.1333 | 23132.02 | Close | 24.95114 |  | 0.0002 | 34.1 | 0 | 0
1086 | 2 | 4 |  | CC Chg | 05:08:30 | 09:00:30 | 154.7619 | 3.5804 | 0.7964 | 796.42 | 0.7964 | 796.42 | 0 | 0 | 2.7199 | 2719.86 | 2.7199 | 2719.86 | 0 | 0 | 2024-06-13 23:09:56 | 0.5541 | 4167.5941 | 4167.5941 | 23134.02 | Close | 24.99169 |  | 0.0002 | 34 | 0 | 0
1087 | 2 | 4 |  | CC Chg | 05:09:00 | 09:01:00 | 154.7619 | 3.5807 | 0.7977 | 797.71 | 0.7977 | 797.71 | 0 | 0 | 2.7245 | 2724.47 | 2.7245 | 2724.47 | 0 | 0 | 2024-06-13 23:10:26 | 0.5542 | 4160.2666 | 4160.2666 | 23136.03 | Close | 25.03216 |  | 0.0002 | 34 | 0 | 0
1088 | 2 | 4 |  | CC Chg | 05:09:30 | 09:01:30 | 154.7619 | 3.5813 | 0.799 | 799 | 0.799 | 799 | 0 | 0 | 2.7291 | 2729.09 | 2.7291 | 2729.09 | 0 | 0 | 2024-06-13 23:10:56 | 0.5543 | 2080.1333 | 2080.1333 | 23141.03 | Close | 25.07263 |  | 0 | 33.9 | 0 | 0
1089 | 2 | 4 |  | CC Chg | 05:10:00 | 09:02:00 | 154.7619 | 3.5817 | 0.8003 | 800.29 | 0.8003 | 800.29 | 0 | 0 | 2.7337 | 2733.72 | 2.7337 | 2733.72 | 0 | 0 | 2024-06-13 23:11:26 | 0.5543 | 4165.1299 | 4165.1299 | 23143.03 | Close | 25.11314 |  | 0 | 33.9 | 0 | 0
1090 | 2 | 4 |  | CC Chg | 05:10:30 | 09:02:30 | 154.7619 | 3.582 | 0.8016 | 801.58 | 0.8016 | 801.58 | 0 | 0 | 2.7383 | 2738.34 | 2.7383 | 2738.34 | 0 | 0 | 2024-06-13 23:11:56 | 0.5544 | 4160.2666 | 4160.2666 | 23145.03 | Close | 25.15362 |  | 0 | 33.8 | 0 | 0
1091 | 2 | 4 |  | CC Chg | 05:11:00 | 09:03:00 | 154.7619 | 3.5829 | 0.8029 | 802.87 | 0.8029 | 802.87 | 0 | 0 | 2.743 | 2742.96 | 2.743 | 2742.96 | 0 | 0 | 2024-06-13 23:12:26 | 0.5545 | 1386.7555 | 1386.7555 | 23150.05 | Close | 25.19409 |  | 0.0002 | 33.8 | 0 | 0
1092 | 2 | 4 |  | CC Chg | 05:11:30 | 09:03:30 | 155.1339 | 3.5832 | 0.8042 | 804.16 | 0.8042 | 804.16 | 0 | 0 | 2.7476 | 2747.59 | 2.7476 | 2747.59 | 0 | 0 | 2024-06-13 23:12:56 | 0.5559 | 4167.37 | 4167.37 | 23096.53 | Close | 25.23463 |  | 0.0002 | 33.7 | 0 | 0
1093 | 2 | 4 |  | CC Chg | 05:12:00 | 09:04:00 | 155.1339 | 3.5838 | 0.8055 | 805.45 | 0.8055 | 805.45 | 0 | 0 | 2.7522 | 2752.22 | 2.7522 | 2752.22 | 0 | 0 | 2024-06-13 23:13:26 | 0.556 | 2085.1334 | 2085.1334 | 23100.53 | Close | 25.27519 |  | 0.0002 | 33.7 | 0 | 0
1094 | 2 | 4 |  | CC Chg | 05:12:30 | 09:04:30 | 154.7619 | 3.5841 | 0.8067 | 806.74 | 0.8067 | 806.74 | 0 | 0 | 2.7568 | 2756.84 | 2.7568 | 2756.84 | 0 | 0 | 2024-06-13 23:13:56 | 0.5547 | 4160.2666 | 4160.2666 | 23158.06 | Close | 25.31566 |  | 0.0002 | 33.6 | 0 | 0
1095 | 2 | 4 |  | CC Chg | 05:13:00 | 09:05:00 | 155.1339 | 3.5848 | 0.808 | 808.03 | 0.808 | 808.03 | 0 | 0 | 2.7615 | 2761.46 | 2.7615 | 2761.46 | 0 | 0 | 2024-06-13 23:14:26 | 0.5561 | 2077.6768 | 2077.6768 | 23107.52 | Close | 25.35609 |  | 0 | 33.6 | 0 | 0
1096 | 2 | 4 |  | CC Chg | 05:13:30 | 09:05:30 | 154.7619 | 3.5851 | 0.8093 | 809.32 | 0.8093 | 809.32 | 0 | 0 | 2.7661 | 2766.08 | 2.7661 | 2766.08 | 0 | 0 | 2024-06-13 23:14:56 | 0.5548 | 4146.8895 | 4146.8895 | 23165.07 | Close | 25.39656 |  | 0 | 33.5 | 0 | 0
1097 | 2 | 4 |  | CC Chg | 05:14:00 | 09:06:00 | 155.1339 | 3.5854 | 0.8106 | 810.61 | 0.8106 | 810.61 | 0 | 0 | 2.7707 | 2770.72 | 2.7707 | 2770.72 | 0 | 0 | 2024-06-13 23:15:26 | 0.5562 | 4183.7628 | 4183.7628 | 23110.52 | Close | 25.43712 |  | 0.0002 | 35.6 | 0 | 0
1098 | 2 | 4 |  | CC Chg | 05:14:30 | 09:06:30 | 154.7619 | 3.5857 | 0.8119 | 811.9 | 0.8119 | 811.9 | 0 | 0 | 2.7753 | 2775.34 | 2.7753 | 2775.34 | 0 | 0 | 2024-06-13 23:15:56 | 0.5549 | 4156.4737 | 4156.4737 | 23168.07 | Close | 25.47756 |  | 0.0002 | 37 | 0 | 0
1099 | 2 | 4 |  | CC Chg | 05:15:00 | 09:07:00 | 154.7619 | 3.5863 | 0.8132 | 813.19 | 0.8132 | 813.19 | 0 | 0 | 2.78 | 2779.96 | 2.78 | 2779.96 | 0 | 0 | 2024-06-13 23:16:26 | 0.555 | 2080.1333 | 2080.1333 | 23173.07 | Close | 25.51803 |  | 0 | 36.5 | 0 | 0
1100 | 2 | 4 |  | CC Chg | 05:15:30 | 09:07:30 | 155.1339 | 3.5866 | 0.8145 | 814.48 | 0.8145 | 814.48 | 0 | 0 | 2.7846 | 2784.6 | 2.7846 | 2784.6 | 0 | 0 | 2024-06-13 23:16:56 | 0.5564 | 4156.8576 | 4156.8576 | 23119.51 | Close | 25.5586 |  | 0 | 36 | 0 | 0
1101 | 2 | 4 |  | CC Chg | 05:16:00 | 09:08:00 | 154.7619 | 3.5869 | 0.8158 | 815.77 | 0.8158 | 815.77 | 0 | 0 | 2.7892 | 2789.22 | 2.7892 | 2789.22 | 0 | 0 | 2024-06-13 23:17:26 | 0.5551 | 4156.2497 | 4156.2497 | 23177.09 | Close | 25.59903 |  | 0 | 35.8 | 0 | 0
1102 | 2 | 4 |  | CC Chg | 05:16:30 | 09:08:30 | 154.7619 | 3.5875 | 0.8171 | 817.06 | 0.8171 | 817.06 | 0 | 0 | 2.7938 | 2793.85 | 2.7938 | 2793.85 | 0 | 0 | 2024-06-13 23:17:56 | 0.5552 | 2080.1333 | 2080.1333 | 23180.1 | Close | 25.6395 |  | 0.0002 | 35.6 | 0 | 0
1103 | 2 | 4 |  | CC Chg | 05:17:00 | 09:09:00 | 154.7619 | 3.5879 | 0.8184 | 818.35 | 0.8184 | 818.35 | 0 | 0 | 2.7985 | 2798.47 | 2.7985 | 2798.47 | 0 | 0 | 2024-06-13 23:18:26 | 0.5553 | 4160.2666 | 4160.2666 | 23182.1 | Close | 25.67997 |  | 0.0002 | 35.4 | 0 | 0
1104 | 2 | 4 |  | CC Chg | 05:17:30 | 09:09:30 | 154.7619 | 3.5882 | 0.8196 | 819.64 | 0.8196 | 819.64 | 0 | 0 | 2.8031 | 2803.11 | 2.8031 | 2803.11 | 0 | 0 | 2024-06-13 23:18:56 | 0.5553 | 4168.2661 | 4168.2661 | 23185.1 | Close | 25.72052 |  | 0 | 35.4 | 0 | 0
1105 | 2 | 4 |  | CC Chg | 05:18:00 | 09:10:00 | 154.7619 | 3.5885 | 0.8209 | 820.93 | 0.8209 | 820.93 | 0 | 0 | 2.8077 | 2807.74 | 2.8077 | 2807.74 | 0 | 0 | 2024-06-13 23:19:26 | 0.5554 | 4160.2666 | 4160.2666 | 23186.11 | Close | 25.76099 |  | 0.0002 | 35.3 | 0 | 0
1106 | 2 | 4 |  | CC Chg | 05:18:30 | 09:10:30 | 155.1339 | 3.5891 | 0.8222 | 822.23 | 0.8222 | 822.23 | 0 | 0 | 2.8124 | 2812.38 | 2.8124 | 2812.38 | 0 | 0 | 2024-06-13 23:19:56 | 0.5568 | 2085.1334 | 2085.1334 | 23135.5 | Close | 25.80155 |  | 0 | 35.2 | 0 | 0
1107 | 2 | 4 |  | CC Chg | 05:19:00 | 09:11:00 | 154.7619 | 3.5894 | 0.8235 | 823.52 | 0.8235 | 823.52 | 0 | 0 | 2.817 | 2817 | 2.817 | 2817 | 0 | 0 | 2024-06-13 23:20:26 | 0.5555 | 4157.1458 | 4157.1458 | 23192.12 | Close | 25.84199 |  | 0.0002 | 35.2 | 0 | 0
1108 | 2 | 4 |  | CC Chg | 05:19:30 | 09:11:30 | 155.1339 | 3.59 | 0.8248 | 824.81 | 0.8248 | 824.81 | 0 | 0 | 2.8216 | 2821.64 | 2.8216 | 2821.64 | 0 | 0 | 2024-06-13 23:20:56 | 0.5569 | 2085.1334 | 2085.1334 | 23141.49 | Close | 25.88256 |  | 0 | 35.2 | 0 | 0
1109 | 2 | 4 |  | CC Chg | 05:20:00 | 09:12:00 | 154.7619 | 3.5907 | 0.8261 | 826.1 | 0.8261 | 826.1 | 0 | 0 | 2.8263 | 2826.27 | 2.8263 | 2826.27 | 0 | 0 | 2024-06-13 23:21:26 | 0.5557 | 2080.1333 | 2080.1333 | 23200.13 | Close | 25.92303 |  | 0.0002 | 35.1 | 0 | 0
1110 | 2 | 4 |  | CC Chg | 05:20:30 | 09:12:30 | 154.7619 | 3.591 | 0.8274 | 827.39 | 0.8274 | 827.39 | 0 | 0 | 2.8309 | 2830.9 | 2.8309 | 2830.9 | 0 | 0 | 2024-06-13 23:21:56 | 0.5557 | 4158.0418 | 4158.0418 | 23202.13 | Close | 25.96348 |  | 0.0002 | 35.1 | 0 | 0
1111 | 2 | 4 |  | CC Chg | 05:21:00 | 09:13:00 | 154.7619 | 3.5913 | 0.8287 | 828.68 | 0.8287 | 828.68 | 0 | 0 | 2.8355 | 2835.53 | 2.8355 | 2835.53 | 0 | 0 | 2024-06-13 23:22:26 | 0.5558 | 4160.2666 | 4160.2666 | 23205.13 | Close | 26.00395 |  | 0 | 35.1 | 0 | 0
1112 | 2 | 4 |  | CC Chg | 05:21:30 | 09:13:30 | 154.7619 | 3.5919 | 0.83 | 829.97 | 0.83 | 829.97 | 0 | 0 | 2.8402 | 2840.17 | 2.8402 | 2840.17 | 0 | 0 | 2024-06-13 23:22:56 | 0.5559 | 2080.1333 | 2080.1333 | 23209.14 | Close | 26.04442 |  | 0 | 35 | 0 | 0
1113 | 2 | 4 |  | CC Chg | 05:22:00 | 09:14:00 | 154.7619 | 3.5922 | 0.8313 | 831.26 | 0.8313 | 831.26 | 0 | 0 | 2.8448 | 2844.8 | 2.8448 | 2844.8 | 0 | 0 | 2024-06-13 23:23:26 | 0.5559 | 4166.25 | 4166.25 | 23210.15 | Close | 26.08495 |  | 0.0002 | 35 | 0 | 0
1114 | 2 | 4 |  | CC Chg | 05:22:30 | 09:14:30 | 155.1339 | 3.5925 | 0.8326 | 832.55 | 0.8326 | 832.55 | 0 | 0 | 2.8494 | 2849.45 | 2.8494 | 2849.45 | 0 | 0 | 2024-06-13 23:23:56 | 0.5573 | 4170.2668 | 4170.2668 | 23157.48 | Close | 26.12552 |  | 0 | 35 | 0 | 0
1115 | 2 | 4 |  | CC Chg | 05:23:00 | 09:15:00 | 154.7619 | 3.5928 | 0.8338 | 833.84 | 0.8338 | 833.84 | 0 | 0 | 2.8541 | 2854.08 | 2.8541 | 2854.08 | 0 | 0 | 2024-06-13 23:24:26 | 0.556 | 4160.2666 | 4160.2666 | 23214.15 | Close | 26.16599 |  | 0.0002 | 34.9 | 0 | 0
1116 | 2 | 4 |  | CC Chg | 05:23:30 | 09:15:30 | 154.7619 | 3.5931 | 0.8351 | 835.13 | 0.8351 | 835.13 | 0 | 0 | 2.8587 | 2858.71 | 2.8587 | 2858.71 | 0 | 0 | 2024-06-13 23:24:56 | 0.5561 | 4157.1458 | 4157.1458 | 23217.15 | Close | 26.20643 |  | 0 | 34.9 | 0 | 0
1117 | 2 | 4 |  | CC Chg | 05:24:00 | 09:16:00 | 155.1339 | 3.5934 | 0.8364 | 836.42 | 0.8364 | 836.42 | 0 | 0 | 2.8634 | 2863.36 | 2.8634 | 2863.36 | 0 | 0 | 2024-06-13 23:25:26 | 0.5575 | 4170.2668 | 4170.2668 | 23163.47 | Close | 26.24699 |  | 0 | 34.8 | 0 | 0
1118 | 2 | 4 |  | CC Chg | 05:24:30 | 09:16:30 | 155.1339 | 3.5941 | 0.8377 | 837.71 | 0.8377 | 837.71 | 0 | 0 | 2.868 | 2868 | 2.868 | 2868 | 0 | 0 | 2024-06-13 23:25:56 | 0.5576 | 2085.1334 | 2085.1334 | 23166.48 | Close | 26.28756 |  | 0.0002 | 34.8 | 0 | 0
1119 | 2 | 4 |  | CC Chg | 05:25:00 | 09:17:00 | 154.7619 | 3.5944 | 0.839 | 839 | 0.839 | 839 | 0 | 0 | 2.8726 | 2872.62 | 2.8726 | 2872.62 | 0 | 0 | 2024-06-13 23:26:26 | 0.5563 | 4145.1294 | 4145.1294 | 23224.17 | Close | 26.32789 |  | 0.0002 | 34.8 | 0 | 0
1120 | 2 | 4 |  | CC Chg | 05:25:30 | 09:17:30 | 154.7619 | 3.5947 | 0.8403 | 840.29 | 0.8403 | 840.29 | 0 | 0 | 2.8773 | 2877.26 | 2.8773 | 2877.26 | 0 | 0 | 2024-06-13 23:26:56 | 0.5563 | 4160.2666 | 4160.2666 | 23226.17 | Close | 26.36836 |  | 0.0002 | 34.7 | 0 | 0
1121 | 2 | 4 |  | CC Chg | 05:26:00 | 09:18:00 | 154.7619 | 3.595 | 0.8416 | 841.58 | 0.8416 | 841.58 | 0 | 0 | 2.8819 | 2881.89 | 2.8819 | 2881.89 | 0 | 0 | 2024-06-13 23:27:26 | 0.5564 | 4160.2666 | 4160.2666 | 23228.17 | Close | 26.40883 |  | 0.0002 | 34.7 | 0 | 0
1122 | 2 | 4 |  | CC Chg | 05:26:30 | 09:18:30 | 154.7619 | 3.5953 | 0.8429 | 842.87 | 0.8429 | 842.87 | 0 | 0 | 2.8865 | 2886.54 | 2.8865 | 2886.54 | 0 | 0 | 2024-06-13 23:27:56 | 0.5564 | 4165.1299 | 4165.1299 | 23230.18 | Close | 26.44934 |  | 0.0002 | 34.7 | 0 | 0
1123 | 2 | 4 |  | CC Chg | 05:27:00 | 09:19:00 | 154.7619 | 3.5956 | 0.8442 | 844.16 | 0.8442 | 844.16 | 0 | 0 | 2.8912 | 2891.17 | 2.8912 | 2891.17 | 0 | 0 | 2024-06-13 23:28:26 | 0.5565 | 4160.2666 | 4160.2666 | 23233.17 | Close | 26.48981 |  | 0 | 34.6 | 0 | 0
1124 | 2 | 4 |  | CC Chg | 05:27:30 | 09:19:30 | 154.7619 | 3.5959 | 0.8454 | 845.45 | 0.8454 | 845.45 | 0 | 0 | 2.8958 | 2895.81 | 2.8958 | 2895.81 | 0 | 0 | 2024-06-13 23:28:56 | 0.5565 | 4160.2666 | 4160.2666 | 23234.18 | Close | 26.53028 |  | 0.0002 | 34.6 | 0 | 0
1125 | 2 | 4 |  | CC Chg | 05:28:00 | 09:20:00 | 154.7619 | 3.5962 | 0.8467 | 846.74 | 0.8467 | 846.74 | 0 | 0 | 2.9005 | 2900.46 | 2.9005 | 2900.46 | 0 | 0 | 2024-06-13 23:29:26 | 0.5566 | 4166.474 | 4166.474 | 23236.19 | Close | 26.57082 |  | 0.0002 | 34.5 | 0 | 0
1126 | 2 | 4 |  | CC Chg | 05:28:30 | 09:20:30 | 155.1339 | 3.5969 | 0.848 | 848.03 | 0.848 | 848.03 | 0 | 0 | 2.9051 | 2905.11 | 2.9051 | 2905.11 | 0 | 0 | 2024-06-13 23:29:56 | 0.558 | 2085.1334 | 2085.1334 | 23185.45 | Close | 26.61138 |  | 0 | 34.5 | 0 | 0
1127 | 2 | 4 |  | CC Chg | 05:29:00 | 09:21:00 | 154.7619 | 3.5972 | 0.8493 | 849.32 | 0.8493 | 849.32 | 0 | 0 | 2.9097 | 2909.75 | 2.9097 | 2909.75 | 0 | 0 | 2024-06-13 23:30:26 | 0.5567 | 4160.2666 | 4160.2666 | 23242.19 | Close | 26.65185 |  | 0.0002 | 34.5 | 0 | 0
1128 | 2 | 4 |  | CC Chg | 05:29:30 | 09:21:30 | 154.7619 | 3.5975 | 0.8506 | 850.61 | 0.8506 | 850.61 | 0 | 0 | 2.9144 | 2914.38 | 2.9144 | 2914.38 | 0 | 0 | 2024-06-13 23:30:56 | 0.5568 | 4156.4737 | 4156.4737 | 23245.19 | Close | 26.69229 |  | 0 | 34.4 | 0 | 0
1129 | 2 | 4 |  | CC Chg | 05:30:00 | 09:22:00 | 155.1339 | 3.5978 | 0.8519 | 851.9 | 0.8519 | 851.9 | 0 | 0 | 2.919 | 2919.03 | 2.919 | 2919.03 | 0 | 0 | 2024-06-13 23:31:26 | 0.5581 | 4170.2668 | 4170.2668 | 23191.45 | Close | 26.73285 |  | 0 | 34.3 | 0 | 0
1130 | 2 | 4 |  | CC Chg | 05:30:30 | 09:22:30 | 154.7619 | 3.5981 | 0.8532 | 853.19 | 0.8532 | 853.19 | 0 | 0 | 2.9237 | 2923.67 | 2.9237 | 2923.67 | 0 | 0 | 2024-06-13 23:31:56 | 0.5568 | 4160.2666 | 4160.2666 | 23248.2 | Close | 26.77333 |  | 0.0002 | 34.3 | 0 | 0
1131 | 2 | 4 |  | CC Chg | 05:31:00 | 09:23:00 | 154.7619 | 3.5987 | 0.8545 | 854.48 | 0.8545 | 854.48 | 0 | 0 | 2.9283 | 2928.31 | 2.9283 | 2928.31 | 0 | 0 | 2024-06-13 23:32:26 | 0.5569 | 2078.9089 | 2078.9089 | 23253.2 | Close | 26.81377 |  | 0 | 34.3 | 0 | 0
1132 | 2 | 4 |  | CC Chg | 05:31:30 | 09:23:30 | 155.1339 | 3.5987 | 0.8558 | 855.78 | 0.8558 | 855.78 | 0 | 0 | 2.933 | 2932.96 | 2.933 | 2932.96 | 0 | 0 | 2024-06-13 23:32:56 | 0.5583 | 0 | 0 | 23196.45 | Close | 26.85434 |  | 0.0002 | 34.2 | 0 | 0
1133 | 2 | 4 |  | CC Chg | 05:32:00 | 09:24:00 | 155.1339 | 3.5993 | 0.8571 | 857.07 | 0.8571 | 857.07 | 0 | 0 | 2.9376 | 2937.61 | 2.9376 | 2937.61 | 0 | 0 | 2024-06-13 23:33:26 | 0.5584 | 2085.1334 | 2085.1334 | 23201.44 | Close | 26.89491 |  | 0 | 34.2 | 0 | 0
1134 | 2 | 4 |  | CC Chg | 05:32:30 | 09:24:30 | 155.1339 | 3.5996 | 0.8584 | 858.36 | 0.8584 | 858.36 | 0 | 0 | 2.9422 | 2942.24 | 2.9422 | 2942.24 | 0 | 0 | 2024-06-13 23:33:56 | 0.5584 | 4148.4896 | 4148.4896 | 23202.45 | Close | 26.93526 |  | 0.0002 | 34.1 | 0 | 0
1135 | 2 | 4 |  | CC Chg | 05:33:00 | 09:25:00 | 155.1339 | 3.5996 | 0.8596 | 859.65 | 0.8596 | 859.65 | 0 | 0 | 2.9469 | 2946.9 | 2.9469 | 2946.9 | 0 | 0 | 2024-06-13 23:34:26 | 0.5584 | 0 | 0 | 23202.45 | Close | 26.97583 |  | 0.0002 | 34 | 0 | 0
1136 | 2 | 4 |  | CC Chg | 05:33:30 | 09:25:30 | 155.1339 | 3.6003 | 0.8609 | 860.94 | 0.8609 | 860.94 | 0 | 0 | 2.9515 | 2951.55 | 2.9515 | 2951.55 | 0 | 0 | 2024-06-13 23:34:56 | 0.5585 | 2081.7757 | 2081.7757 | 23207.44 | Close | 27.0164 |  | 0 | 34 | 0 | 0
1137 | 2 | 4 |  | CC Chg | 05:34:00 | 09:26:00 | 154.7619 | 3.6003 | 0.8622 | 862.23 | 0.8622 | 862.23 | 0 | 0 | 2.9562 | 2956.18 | 2.9562 | 2956.18 | 0 | 0 | 2024-06-13 23:35:26 | 0.5572 | 0 | 0 | 23262.23 | Close | 27.05676 |  | 0.0002 | 34 | 0 | 0
1138 | 2 | 4 |  | CC Chg | 05:34:30 | 09:26:30 | 155.1339 | 3.6006 | 0.8635 | 863.52 | 0.8635 | 863.52 | 0 | 0 | 2.9608 | 2960.83 | 2.9608 | 2960.83 | 0 | 0 | 2024-06-13 23:35:56 | 0.5586 | 4183.7628 | 4183.7628 | 23209.43 | Close | 27.09733 |  | 0 | 33.9 | 0 | 0
1139 | 2 | 4 |  | CC Chg | 05:35:00 | 09:27:00 | 155.1339 | 3.6009 | 0.8648 | 864.81 | 0.8648 | 864.81 | 0 | 0 | 2.9655 | 2965.49 | 2.9655 | 2965.49 | 0 | 0 | 2024-06-13 23:36:26 | 0.5586 | 4170.2668 | 4170.2668 | 23211.43 | Close | 27.13789 |  | 0 | 33.9 | 0 | 0
1140 | 2 | 4 |  | CC Chg | 05:35:30 | 09:27:30 | 155.1339 | 3.6012 | 0.8661 | 866.1 | 0.8661 | 866.1 | 0 | 0 | 2.9701 | 2970.12 | 2.9701 | 2970.12 | 0 | 0 | 2024-06-13 23:36:56 | 0.5587 | 4134.2572 | 4134.2572 | 23212.45 | Close | 27.17824 |  | 0.0002 | 33.8 | 0 | 0
1141 | 2 | 4 |  | CC Chg | 05:36:00 | 09:28:00 | 155.1339 | 3.6015 | 0.8674 | 867.39 | 0.8674 | 867.39 | 0 | 0 | 2.9748 | 2974.78 | 2.9748 | 2974.78 | 0 | 0 | 2024-06-13 23:37:26 | 0.5587 | 4183.7628 | 4183.7628 | 23214.44 | Close | 27.21881 |  | 0.0002 | 33.8 | 0 | 0
1142 | 2 | 4 |  | CC Chg | 05:36:30 | 09:28:30 | 154.7619 | 3.6018 | 0.8687 | 868.68 | 0.8687 | 868.68 | 0 | 0 | 2.9794 | 2979.42 | 2.9794 | 2979.42 | 0 | 0 | 2024-06-13 23:37:56 | 0.5574 | 4146.8895 | 4146.8895 | 23272.25 | Close | 27.25928 |  | 0.0002 | 33.7 | 0 | 0
1143 | 2 | 4 |  | CC Chg | 05:37:00 | 09:29:00 | 154.7619 | 3.6021 | 0.87 | 869.97 | 0.87 | 869.97 | 0 | 0 | 2.9841 | 2984.06 | 2.9841 | 2984.06 | 0 | 0 | 2024-06-13 23:38:26 | 0.5575 | 4157.8178 | 4157.8178 | 23274.25 | Close | 27.29973 |  | 0.0002 | 33.7 | 0 | 0
1144 | 2 | 4 |  | CC Chg | 05:37:30 | 09:29:30 | 154.7619 | 3.6024 | 0.8713 | 871.26 | 0.8713 | 871.26 | 0 | 0 | 2.9887 | 2988.71 | 2.9887 | 2988.71 | 0 | 0 | 2024-06-13 23:38:56 | 0.5575 | 4173.7302 | 4173.7302 | 23276.25 | Close | 27.3402 |  | 0.0002 | 33.6 | 0 | 0
1145 | 2 | 4 |  | CC Chg | 05:38:00 | 09:30:00 | 155.1339 | 3.6024 | 0.8726 | 872.55 | 0.8726 | 872.55 | 0 | 0 | 2.9934 | 2993.37 | 2.9934 | 2993.37 | 0 | 0 | 2024-06-13 23:39:26 | 0.5589 | 0 | 0 | 23220.43 | Close | 27.38076 |  | 0.0002 | 33.6 | 0 | 0
1146 | 2 | 4 |  | CC Chg | 05:38:30 | 09:30:30 | 154.7619 | 3.6031 | 0.8738 | 873.84 | 0.8738 | 873.84 | 0 | 0 | 2.998 | 2998.01 | 2.998 | 2998.01 | 0 | 0 | 2024-06-13 23:39:56 | 0.5576 | 2075.6731 | 2075.6731 | 23281.25 | Close | 27.42121 |  | 0 | 33.5 | 0 | 0
1147 | 2 | 4 |  | CC Chg | 05:39:00 | 09:31:00 | 155.1339 | 3.6034 | 0.8751 | 875.13 | 0.8751 | 875.13 | 0 | 0 | 3.0027 | 3002.67 | 3.0027 | 3002.67 | 0 | 0 | 2024-06-13 23:40:26 | 0.559 | 4170.2668 | 4170.2668 | 23226.43 | Close | 27.46178 |  | 0.0002 | 33.5 | 0 | 0
1148 | 2 | 4 |  | CC Chg | 05:39:30 | 09:31:30 | 154.7619 | 3.6034 | 0.8764 | 876.42 | 0.8764 | 876.42 | 0 | 0 | 3.0073 | 3007.32 | 3.0073 | 3007.32 | 0 | 0 | 2024-06-13 23:40:56 | 0.5577 | 0 | 0 | 23283.26 | Close | 27.50225 |  | 0 | 33.4 | 0 | 0
1149 | 2 | 4 |  | CC Chg | 05:40:00 | 09:32:00 | 154.7619 | 3.6037 | 0.8777 | 877.71 | 0.8777 | 877.71 | 0 | 0 | 3.012 | 3011.96 | 3.012 | 3011.96 | 0 | 0 | 2024-06-13 23:41:26 | 0.5577 | 4157.1458 | 4157.1458 | 23284.27 | Close | 27.54269 |  | 0.0002 | 34.8 | 0 | 0
1150 | 2 | 4 |  | CC Chg | 05:40:30 | 09:32:30 | 154.7619 | 3.6037 | 0.879 | 879 | 0.879 | 879 | 0 | 0 | 3.0166 | 3016.61 | 3.0166 | 3016.61 | 0 | 0 | 2024-06-13 23:41:56 | 0.5577 | 0 | 0 | 23285.26 | Close | 27.58316 |  | 0 | 37 | 0 | 0
1151 | 2 | 4 |  | CC Chg | 05:41:00 | 09:33:00 | 154.7619 | 3.604 | 0.8803 | 880.29 | 0.8803 | 880.29 | 0 | 0 | 3.0213 | 3021.25 | 3.0213 | 3021.25 | 0 | 0 | 2024-06-13 23:42:26 | 0.5578 | 4173.7302 | 4173.7302 | 23286.26 | Close | 27.62363 |  | 0.0002 | 36.5 | 0 | 0
1152 | 2 | 4 |  | CC Chg | 05:41:30 | 09:33:30 | 154.7619 | 3.6043 | 0.8816 | 881.58 | 0.8816 | 881.58 | 0 | 0 | 3.0259 | 3025.91 | 3.0259 | 3025.91 | 0 | 0 | 2024-06-13 23:42:56 | 0.5578 | 4153.5236 | 4153.5236 | 23289.27 | Close | 27.66417 |  | 0 | 36 | 0 | 0
1153 | 2 | 4 |  | CC Chg | 05:42:00 | 09:34:00 | 154.7619 | 3.6046 | 0.8829 | 882.87 | 0.8829 | 882.87 | 0 | 0 | 3.0306 | 3030.56 | 3.0306 | 3030.56 | 0 | 0 | 2024-06-13 23:43:26 | 0.5579 | 4160.2666 | 4160.2666 | 23290.28 | Close | 27.70464 |  | 0.0002 | 35.7 | 0 | 0
1154 | 2 | 4 |  | CC Chg | 05:42:30 | 09:34:30 | 155.1339 | 3.6049 | 0.8842 | 884.17 | 0.8842 | 884.17 | 0 | 0 | 3.0352 | 3035.22 | 3.0352 | 3035.22 | 0 | 0 | 2024-06-13 23:43:56 | 0.5592 | 4170.2668 | 4170.2668 | 23235.43 | Close | 27.7452 |  | 0.0003 | 35.5 | 0 | 0
1155 | 2 | 4 |  | CC Chg | 05:43:00 | 09:35:00 | 154.7619 | 3.6049 | 0.8855 | 885.45 | 0.8855 | 885.45 | 0 | 0 | 3.0399 | 3039.86 | 3.0399 | 3039.86 | 0 | 0 | 2024-06-13 23:44:26 | 0.5579 | 0 | 0 | 23293.27 | Close | 27.78564 |  | 0 | 35.4 | 0 | 0
1156 | 2 | 4 |  | CC Chg | 05:43:30 | 09:35:30 | 154.7619 | 3.6052 | 0.8867 | 886.74 | 0.8867 | 886.74 | 0 | 0 | 3.0445 | 3044.51 | 3.0445 | 3044.51 | 0 | 0 | 2024-06-13 23:44:56 | 0.558 | 4160.2666 | 4160.2666 | 23294.28 | Close | 27.82611 |  | 0.0002 | 35.3 | 0 | 0
1157 | 2 | 4 |  | CC Chg | 05:44:00 | 09:36:00 | 154.7619 | 3.6055 | 0.888 | 888.03 | 0.888 | 888.03 | 0 | 0 | 3.0492 | 3049.16 | 3.0492 | 3049.16 | 0 | 0 | 2024-06-13 23:45:26 | 0.558 | 4160.2666 | 4160.2666 | 23297.28 | Close | 27.86658 |  | 0 | 35.2 | 0 | 0
1158 | 2 | 4 |  | CC Chg | 05:44:30 | 09:36:30 | 154.7619 | 3.6055 | 0.8893 | 889.33 | 0.8893 | 889.33 | 0 | 0 | 3.0538 | 3053.82 | 3.0538 | 3053.82 | 0 | 0 | 2024-06-13 23:45:56 | 0.558 | 0 | 0 | 23296.28 | Close | 27.9071 |  | 0.0002 | 35.1 | 0 | 0
1159 | 2 | 4 |  | CC Chg | 05:45:00 | 09:37:00 | 155.1339 | 3.6058 | 0.8906 | 890.62 | 0.8906 | 890.62 | 0 | 0 | 3.0585 | 3058.48 | 3.0585 | 3058.48 | 0 | 0 | 2024-06-13 23:46:26 | 0.5594 | 4170.2668 | 4170.2668 | 23243.41 | Close | 27.94767 |  | 0 | 35.1 | 0 | 0
1160 | 2 | 4 |  | CC Chg | 05:45:30 | 09:37:30 | 154.7619 | 3.6065 | 0.8919 | 891.91 | 0.8919 | 891.91 | 0 | 0 | 3.0631 | 3063.13 | 3.0631 | 3063.13 | 0 | 0 | 2024-06-13 23:46:56 | 0.5581 | 2080.1333 | 2080.1333 | 23302.29 | Close | 27.98814 |  | 0.0002 | 35.1 | 0 | 0
1161 | 2 | 4 |  | CC Chg | 05:46:00 | 09:38:00 | 154.7619 | 3.6068 | 0.8932 | 893.2 | 0.8932 | 893.2 | 0 | 0 | 3.0678 | 3067.78 | 3.0678 | 3067.78 | 0 | 0 | 2024-06-13 23:47:26 | 0.5582 | 4157.1458 | 4157.1458 | 23304.3 | Close | 28.02858 |  | 0.0002 | 35 | 0 | 0
1162 | 2 | 4 |  | CC Chg | 05:46:30 | 09:38:30 | 154.7619 | 3.6071 | 0.8945 | 894.49 | 0.8945 | 894.49 | 0 | 0 | 3.0724 | 3072.43 | 3.0724 | 3072.43 | 0 | 0 | 2024-06-13 23:47:56 | 0.5582 | 4160.2666 | 4160.2666 | 23306.3 | Close | 28.06905 |  | 0.0002 | 35 | 0 | 0
1163 | 2 | 4 |  | CC Chg | 05:47:00 | 09:39:00 | 154.7619 | 3.6071 | 0.8958 | 895.78 | 0.8958 | 895.78 | 0 | 0 | 3.0771 | 3077.08 | 3.0771 | 3077.08 | 0 | 0 | 2024-06-13 23:48:26 | 0.5582 | 0 | 0 | 23306.3 | Close | 28.10952 |  | 0.0002 | 34.9 | 0 | 0
1164 | 2 | 4 |  | CC Chg | 05:47:30 | 09:39:30 | 154.7619 | 3.6074 | 0.8971 | 897.07 | 0.8971 | 897.07 | 0 | 0 | 3.0817 | 3081.74 | 3.0817 | 3081.74 | 0 | 0 | 2024-06-13 23:48:56 | 0.5583 | 4167.146 | 4167.146 | 23309.3 | Close | 28.15006 |  | 0 | 34.9 | 0 | 0
1165 | 2 | 4 |  | CC Chg | 05:48:00 | 09:40:00 | 154.7619 | 3.6077 | 0.8984 | 898.36 | 0.8984 | 898.36 | 0 | 0 | 3.0864 | 3086.4 | 3.0864 | 3086.4 | 0 | 0 | 2024-06-13 23:49:26 | 0.5583 | 4160.2666 | 4160.2666 | 23310.31 | Close | 28.19053 |  | 0.0002 | 34.9 | 0 | 0
1166 | 2 | 4 |  | CC Chg | 05:48:30 | 09:40:30 | 154.7619 | 3.608 | 0.8996 | 899.65 | 0.8996 | 899.65 | 0 | 0 | 3.091 | 3091.05 | 3.091 | 3091.05 | 0 | 0 | 2024-06-13 23:49:56 | 0.5584 | 4160.2666 | 4160.2666 | 23313.3 | Close | 28.231 |  | 0 | 34.9 | 0 | 0
1167 | 2 | 4 |  | CC Chg | 05:49:00 | 09:41:00 | 154.7619 | 3.608 | 0.9009 | 900.94 | 0.9009 | 900.94 | 0 | 0 | 3.0957 | 3095.71 | 3.0957 | 3095.71 | 0 | 0 | 2024-06-13 23:50:26 | 0.5584 | 0 | 0 | 23312.31 | Close | 28.27155 |  | 0.0002 | 34.8 | 0 | 0
1168 | 2 | 4 |  | CC Chg | 05:49:30 | 09:41:30 | 154.7619 | 3.6083 | 0.9022 | 902.23 | 0.9022 | 902.23 | 0 | 0 | 3.1004 | 3100.36 | 3.1004 | 3100.36 | 0 | 0 | 2024-06-13 23:50:56 | 0.5584 | 4160.2666 | 4160.2666 | 23314.31 | Close | 28.31202 |  | 0.0002 | 34.8 | 0 | 0
1169 | 2 | 4 |  | CC Chg | 05:50:00 | 09:42:00 | 154.7619 | 3.6086 | 0.9035 | 903.52 | 0.9035 | 903.52 | 0 | 0 | 3.105 | 3105.02 | 3.105 | 3105.02 | 0 | 0 | 2024-06-13 23:51:26 | 0.5585 | 4160.2666 | 4160.2666 | 23317.31 | Close | 28.35249 |  | 0 | 34.7 | 0 | 0
1170 | 2 | 4 |  | CC Chg | 05:50:30 | 09:42:30 | 154.7619 | 3.6089 | 0.9048 | 904.81 | 0.9048 | 904.81 | 0 | 0 | 3.1097 | 3109.68 | 3.1097 | 3109.68 | 0 | 0 | 2024-06-13 23:51:56 | 0.5585 | 4167.37 | 4167.37 | 23319.31 | Close | 28.39303 |  | 0 | 34.7 | 0 | 0
1171 | 2 | 4 |  | CC Chg | 05:51:00 | 09:43:00 | 154.7619 | 3.6093 | 0.9061 | 906.1 | 0.9061 | 906.1 | 0 | 0 | 3.1143 | 3114.34 | 3.1143 | 3114.34 | 0 | 0 | 2024-06-13 23:52:26 | 0.5586 | 4160.2666 | 4160.2666 | 23321.31 | Close | 28.4335 |  | 0 | 34.7 | 0 | 0
1172 | 2 | 4 |  | CC Chg | 05:51:30 | 09:43:30 | 154.7619 | 3.6096 | 0.9074 | 907.39 | 0.9074 | 907.39 | 0 | 0 | 3.119 | 3118.99 | 3.119 | 3118.99 | 0 | 0 | 2024-06-13 23:52:56 | 0.5586 | 4160.2666 | 4160.2666 | 23322.32 | Close | 28.47397 |  | 0.0002 | 34.6 | 0 | 0
1173 | 2 | 4 |  | CC Chg | 05:52:00 | 09:44:00 | 154.7619 | 3.6099 | 0.9087 | 908.68 | 0.9087 | 908.68 | 0 | 0 | 3.1237 | 3123.65 | 3.1237 | 3123.65 | 0 | 0 | 2024-06-13 23:53:26 | 0.5587 | 4166.474 | 4166.474 | 23325.32 | Close | 28.5145 |  | 0 | 34.6 | 0 | 0
1174 | 2 | 4 |  | CC Chg | 05:52:30 | 09:44:30 | 155.1339 | 3.6099 | 0.91 | 909.97 | 0.91 | 909.97 | 0 | 0 | 3.1283 | 3128.32 | 3.1283 | 3128.32 | 0 | 0 | 2024-06-13 23:53:56 | 0.56 | 0 | 0 | 23268.4 | Close | 28.55507 |  | 0.0002 | 34.5 | 0 | 0
1175 | 2 | 4 |  | CC Chg | 05:53:00 | 09:45:00 | 154.7619 | 3.6102 | 0.9113 | 911.26 | 0.9113 | 911.26 | 0 | 0 | 3.133 | 3132.97 | 3.133 | 3132.97 | 0 | 0 | 2024-06-13 23:54:26 | 0.5587 | 4160.2666 | 4160.2666 | 23326.33 | Close | 28.59554 |  | 0.0002 | 34.5 | 0 | 0
1176 | 2 | 4 |  | CC Chg | 05:53:30 | 09:45:30 | 154.7619 | 3.6105 | 0.9126 | 912.55 | 0.9126 | 912.55 | 0 | 0 | 3.1376 | 3137.63 | 3.1376 | 3137.63 | 0 | 0 | 2024-06-13 23:54:56 | 0.5588 | 4155.8017 | 4155.8017 | 23329.33 | Close | 28.63596 |  | 0 | 34.5 | 0 | 0
1177 | 2 | 4 |  | CC Chg | 05:54:00 | 09:46:00 | 154.7619 | 3.6108 | 0.9138 | 913.84 | 0.9138 | 913.84 | 0 | 0 | 3.1423 | 3142.28 | 3.1423 | 3142.28 | 0 | 0 | 2024-06-13 23:55:26 | 0.5588 | 4160.2666 | 4160.2666 | 23330.34 | Close | 28.67643 |  | 0.0002 | 34.4 | 0 | 0
1178 | 2 | 4 |  | CC Chg | 05:54:30 | 09:46:30 | 154.7619 | 3.6108 | 0.9151 | 915.13 | 0.9151 | 915.13 | 0 | 0 | 3.1469 | 3146.94 | 3.1469 | 3146.94 | 0 | 0 | 2024-06-13 23:55:56 | 0.5588 | 0 | 0 | 23331.33 | Close | 28.7169 |  | 0 | 34.3 | 0 | 0
1179 | 2 | 4 |  | CC Chg | 05:55:00 | 09:47:00 | 155.1339 | 3.6111 | 0.9164 | 916.42 | 0.9164 | 916.42 | 0 | 0 | 3.1516 | 3151.6 | 3.1516 | 3151.6 | 0 | 0 | 2024-06-13 23:56:26 | 0.5602 | 4166.474 | 4166.474 | 23277.38 | Close | 28.75744 |  | 0 | 34.3 | 0 | 0
1180 | 2 | 4 |  | CC Chg | 05:55:30 | 09:47:30 | 154.7619 | 3.6114 | 0.9177 | 917.71 | 0.9177 | 917.71 | 0 | 0 | 3.1563 | 3156.26 | 3.1563 | 3156.26 | 0 | 0 | 2024-06-13 23:56:56 | 0.5589 | 4160.2666 | 4160.2666 | 23334.34 | Close | 28.79791 |  | 0.0002 | 34.3 | 0 | 0
1181 | 2 | 4 |  | CC Chg | 05:56:00 | 09:48:00 | 155.1339 | 3.6117 | 0.919 | 919.01 | 0.919 | 919.01 | 0 | 0 | 3.1609 | 3160.93 | 3.1609 | 3160.93 | 0 | 0 | 2024-06-13 23:57:26 | 0.5603 | 4170.2668 | 4170.2668 | 23279.4 | Close | 28.83847 |  | 0.0003 | 34.2 | 0 | 0
1182 | 2 | 4 |  | CC Chg | 05:56:30 | 09:48:30 | 154.7619 | 3.612 | 0.9203 | 920.29 | 0.9203 | 920.29 | 0 | 0 | 3.1656 | 3165.58 | 3.1656 | 3165.58 | 0 | 0 | 2024-06-13 23:57:56 | 0.559 | 4157.3698 | 4157.3698 | 23339.34 | Close | 28.87892 |  | 0 | 34.2 | 0 | 0
1183 | 2 | 4 |  | CC Chg | 05:57:00 | 09:49:00 | 154.7619 | 3.6124 | 0.9216 | 921.58 | 0.9216 | 921.58 | 0 | 0 | 3.1702 | 3170.24 | 3.1702 | 3170.24 | 0 | 0 | 2024-06-13 23:58:26 | 0.5591 | 4160.2666 | 4160.2666 | 23340.35 | Close | 28.91939 |  | 0.0002 | 34.1 | 0 | 0
1184 | 2 | 4 |  | CC Chg | 05:57:30 | 09:49:30 | 154.7619 | 3.6124 | 0.9229 | 922.87 | 0.9229 | 922.87 | 0 | 0 | 3.1749 | 3174.9 | 3.1749 | 3174.9 | 0 | 0 | 2024-06-13 23:58:56 | 0.5591 | 0 | 0 | 23340.35 | Close | 28.95986 |  | 0.0002 | 34.1 | 0 | 0
1185 | 2 | 4 |  | CC Chg | 05:58:00 | 09:50:00 | 155.1339 | 3.6127 | 0.9242 | 924.16 | 0.9242 | 924.16 | 0 | 0 | 3.1796 | 3179.57 | 3.1796 | 3179.57 | 0 | 0 | 2024-06-13 23:59:26 | 0.5604 | 4165.3539 | 4165.3539 | 23288.36 | Close | 29.00038 |  | -0.0002 | 34 | 0 | 0
1186 | 2 | 4 |  | CC Chg | 05:58:30 | 09:50:30 | 154.7619 | 3.613 | 0.9255 | 925.45 | 0.9255 | 925.45 | 0 | 0 | 3.1842 | 3184.23 | 3.1842 | 3184.23 | 0 | 0 | 2024-06-13 23:59:56 | 0.5592 | 4160.2666 | 4160.2666 | 23344.36 | Close | 29.04085 |  | 0.0002 | 34 | 0 | 0
1187 | 2 | 4 |  | CC Chg | 05:59:00 | 09:51:00 | 154.7619 | 3.6133 | 0.9267 | 926.75 | 0.9267 | 926.75 | 0 | 0 | 3.1889 | 3188.89 | 3.1889 | 3188.89 | 0 | 0 | 2024-06-14 00:00:26 | 0.5592 | 4164.3302 | 4164.3302 | 23346.36 | Close | 29.08136 |  | 0.0002 | 34 | 0 | 0
1188 | 2 | 4 |  | CC Chg | 05:59:30 | 09:51:30 | 154.7619 | 3.6136 | 0.928 | 928.04 | 0.928 | 928.04 | 0 | 0 | 3.1936 | 3193.55 | 3.1936 | 3193.55 | 0 | 0 | 2024-06-14 00:00:56 | 0.5592 | 4160.2666 | 4160.2666 | 23347.37 | Close | 29.12183 |  | 0.0003 | 33.9 | 0 | 0
1189 | 2 | 4 |  | CC Chg | 06:00:00 | 09:52:00 | 154.7619 | 3.6139 | 0.9293 | 929.32 | 0.9293 | 929.32 | 0 | 0 | 3.1982 | 3198.21 | 3.1982 | 3198.21 | 0 | 0 | 2024-06-14 00:01:26 | 0.5593 | 4146.8895 | 4146.8895 | 23350.37 | Close | 29.1623 |  | 0.0002 | 33.8 | 0 | 0
1190 | 2 | 4 |  | CC Chg | 06:00:30 | 09:52:30 | 154.7619 | 3.6139 | 0.9306 | 930.62 | 0.9306 | 930.62 | 0 | 0 | 3.2029 | 3202.88 | 3.2029 | 3202.88 | 0 | 0 | 2024-06-14 00:01:56 | 0.5593 | 0 | 0 | 23349.38 | Close | 29.20282 |  | 0.0003 | 33.8 | 0 | 0
1191 | 2 | 4 |  | CC Chg | 06:01:00 | 09:53:00 | 155.1339 | 3.6145 | 0.9319 | 931.91 | 0.9319 | 931.91 | 0 | 0 | 3.2076 | 3207.55 | 3.2076 | 3207.55 | 0 | 0 | 2024-06-14 00:02:26 | 0.5607 | 2088.502 | 2088.502 | 23299.36 | Close | 29.24339 |  | 0 | 33.8 | 0 | 0
1192 | 2 | 4 |  | CC Chg | 06:01:30 | 09:53:30 | 154.7619 | 3.6148 | 0.9332 | 933.2 | 0.9332 | 933.2 | 0 | 0 | 3.2122 | 3212.21 | 3.2122 | 3212.21 | 0 | 0 | 2024-06-14 00:02:56 | 0.5594 | 4146.8895 | 4146.8895 | 23356.38 | Close | 29.28386 |  | 0.0002 | 33.7 | 0 | 0
1193 | 2 | 4 |  | CC Chg | 06:02:00 | 09:54:00 | 155.1339 | 3.6151 | 0.9345 | 934.49 | 0.9345 | 934.49 | 0 | 0 | 3.2169 | 3216.87 | 3.2169 | 3216.87 | 0 | 0 | 2024-06-14 00:03:26 | 0.5608 | 4170.3746 | 4170.3746 | 23302.37 | Close | 29.32429 |  | 0.0002 | 33.6 | 0 | 0
1194 | 2 | 4 |  | CC Chg | 06:02:30 | 09:54:30 | 155.1339 | 3.6155 | 0.9358 | 935.78 | 0.9358 | 935.78 | 0 | 0 | 3.2215 | 3221.54 | 3.2215 | 3221.54 | 0 | 0 | 2024-06-14 00:03:56 | 0.5609 | 4170.2668 | 4170.2668 | 23304.37 | Close | 29.36486 |  | 0.0002 | 33.6 | 0 | 0
1195 | 2 | 4 |  | CC Chg | 06:03:00 | 09:55:00 | 154.7619 | 3.6158 | 0.9371 | 937.07 | 0.9371 | 937.07 | 0 | 0 | 3.2262 | 3226.21 | 3.2262 | 3226.21 | 0 | 0 | 2024-06-14 00:04:26 | 0.5596 | 4160.2666 | 4160.2666 | 23362.39 | Close | 29.40533 |  | 0.0002 | 33.6 | 0 | 0
1196 | 2 | 4 |  | CC Chg | 06:03:30 | 09:55:30 | 154.7619 | 3.6161 | 0.9384 | 938.36 | 0.9384 | 938.36 | 0 | 0 | 3.2309 | 3230.87 | 3.2309 | 3230.87 | 0 | 0 | 2024-06-14 00:04:56 | 0.5596 | 4156.2497 | 4156.2497 | 23365.38 | Close | 29.44576 |  | 0 | 33.5 | 0 | 0
1197 | 2 | 4 |  | CC Chg | 06:04:00 | 09:56:00 | 154.7619 | 3.6164 | 0.9396 | 939.65 | 0.9396 | 939.65 | 0 | 0 | 3.2355 | 3235.53 | 3.2355 | 3235.53 | 0 | 0 | 2024-06-14 00:05:26 | 0.5597 | 4160.2666 | 4160.2666 | 23366.39 | Close | 29.48623 |  | 0.0002 | 33.4 | 0 | 0
1198 | 2 | 4 |  | CC Chg | 06:04:30 | 09:56:30 | 154.7619 | 3.6164 | 0.9409 | 940.94 | 0.9409 | 940.94 | 0 | 0 | 3.2402 | 3240.19 | 3.2402 | 3240.19 | 0 | 0 | 2024-06-14 00:05:56 | 0.5597 | 0 | 0 | 23367.39 | Close | 29.5267 |  | 0 | 33.4 | 0 | 0
1199 | 2 | 4 |  | CC Chg | 06:05:00 | 09:57:00 | 154.7619 | 3.6167 | 0.9422 | 942.23 | 0.9422 | 942.23 | 0 | 0 | 3.2449 | 3244.87 | 3.2449 | 3244.87 | 0 | 0 | 2024-06-14 00:06:26 | 0.5597 | 4166.922 | 4166.922 | 23370.38 | Close | 29.56724 |  | -0.0002 | 33.4 | 0 | 0
1200 | 2 | 4 |  | CC Chg | 06:05:30 | 09:57:30 | 155.1339 | 3.617 | 0.9435 | 943.52 | 0.9435 | 943.52 | 0 | 0 | 3.2495 | 3249.54 | 3.2495 | 3249.54 | 0 | 0 | 2024-06-14 00:06:56 | 0.5611 | 4156.8576 | 4156.8576 | 23315.36 | Close | 29.60781 |  | 0 | 34.2 | 0 | 0
1201 | 2 | 4 |  | CC Chg | 06:06:00 | 09:58:00 | 154.7619 | 3.617 | 0.9448 | 944.81 | 0.9448 | 944.81 | 0 | 0 | 3.2542 | 3254.21 | 3.2542 | 3254.21 | 0 | 0 | 2024-06-14 00:07:26 | 0.5598 | 0 | 0 | 23370.4 | Close | 29.64828 |  | 0.0002 | 37.2 | 0 | 0
1202 | 2 | 4 |  | CC Chg | 06:06:30 | 09:58:30 | 154.7619 | 3.6173 | 0.9461 | 946.1 | 0.9461 | 946.1 | 0 | 0 | 3.2589 | 3258.87 | 3.2589 | 3258.87 | 0 | 0 | 2024-06-14 00:07:56 | 0.5598 | 4168.8014 | 4168.8014 | 23373.39 | Close | 29.6887 |  | 0 | 36.7 | 0 | 0
1203 | 2 | 4 |  | CC Chg | 06:07:00 | 09:59:00 | 155.1339 | 3.6176 | 0.9474 | 947.39 | 0.9474 | 947.39 | 0 | 0 | 3.2635 | 3263.54 | 3.2635 | 3263.54 | 0 | 0 | 2024-06-14 00:08:26 | 0.5612 | 4170.2668 | 4170.2668 | 23319.35 | Close | 29.72927 |  | 0 | 36.2 | 0 | 0
1204 | 2 | 4 |  | CC Chg | 06:07:30 | 09:59:30 | 154.7619 | 3.6176 | 0.9487 | 948.68 | 0.9487 | 948.68 | 0 | 0 | 3.2682 | 3268.21 | 3.2682 | 3268.21 | 0 | 0 | 2024-06-14 00:08:56 | 0.5599 | 0 | 0 | 23375.4 | Close | 29.76974 |  | 0 | 35.9 | 0 | 0
1205 | 2 | 4 |  | CC Chg | 06:08:00 | 10:00:00 | 155.1339 | 3.6179 | 0.95 | 949.97 | 0.95 | 949.97 | 0 | 0 | 3.2729 | 3272.87 | 3.2729 | 3272.87 | 0 | 0 | 2024-06-14 00:09:26 | 0.5613 | 4142.6623 | 4142.6623 | 23321.35 | Close | 29.81017 |  | 0 | 35.7 | 0 | 0
1206 | 2 | 4 |  | CC Chg | 06:08:30 | 10:00:30 | 154.7619 | 3.6182 | 0.9513 | 951.26 | 0.9513 | 951.26 | 0 | 0 | 3.2775 | 3277.54 | 3.2775 | 3277.54 | 0 | 0 | 2024-06-14 00:09:56 | 0.56 | 4173.7302 | 4173.7302 | 23379.4 | Close | 29.85064 |  | 0 | 35.5 | 0 | 0
1207 | 2 | 4 |  | CC Chg | 06:09:00 | 10:01:00 | 154.7619 | 3.6186 | 0.9525 | 952.55 | 0.9525 | 952.55 | 0 | 0 | 3.2822 | 3282.2 | 3.2822 | 3282.2 | 0 | 0 | 2024-06-14 00:10:26 | 0.56 | 4146.8895 | 4146.8895 | 23381.41 | Close | 29.89111 |  | 0 | 35.4 | 0 | 0
1208 | 2 | 4 |  | CC Chg | 06:09:30 | 10:01:30 | 154.7619 | 3.6189 | 0.9538 | 953.84 | 0.9538 | 953.84 | 0 | 0 | 3.2869 | 3286.88 | 3.2869 | 3286.88 | 0 | 0 | 2024-06-14 00:10:56 | 0.5601 | 4168.4901 | 4168.4901 | 23382.42 | Close | 29.93166 |  | 0.0002 | 35.4 | 0 | 0
1209 | 2 | 4 |  | CC Chg | 06:10:00 | 10:02:00 | 154.7619 | 3.6189 | 0.9551 | 955.13 | 0.9551 | 955.13 | 0 | 0 | 3.2915 | 3291.54 | 3.2915 | 3291.54 | 0 | 0 | 2024-06-14 00:11:26 | 0.5601 | 0 | 0 | 23382.42 | Close | 29.97213 |  | 0.0002 | 35.3 | 0 | 0
1210 | 2 | 4 |  | CC Chg | 06:10:30 | 10:02:30 | 154.7619 | 3.6192 | 0.9564 | 956.42 | 0.9564 | 956.42 | 0 | 0 | 3.2962 | 3296.21 | 3.2962 | 3296.21 | 0 | 0 | 2024-06-14 00:11:56 | 0.5601 | 4173.7302 | 4173.7302 | 23383.43 | Close | 30.0126 |  | 0.0003 | 35.3 | 0 | 0
1211 | 2 | 4 |  | CC Chg | 06:11:00 | 10:03:00 | 154.7619 | 3.6195 | 0.9577 | 957.71 | 0.9577 | 957.71 | 0 | 0 | 3.3009 | 3300.89 | 3.3009 | 3300.89 | 0 | 0 | 2024-06-14 00:12:26 | 0.5602 | 4153.077 | 4153.077 | 23387.42 | Close | 30.05313 |  | 0 | 35.2 | 0 | 0
1212 | 2 | 4 |  | CC Chg | 06:11:30 | 10:03:30 | 154.7619 | 3.6198 | 0.959 | 959 | 0.959 | 959 | 0 | 0 | 3.3056 | 3305.56 | 3.3056 | 3305.56 | 0 | 0 | 2024-06-14 00:12:56 | 0.5602 | 4160.2666 | 4160.2666 | 23389.43 | Close | 30.0936 |  | 0 | 35.2 | 0 | 0
1213 | 2 | 4 |  | CC Chg | 06:12:00 | 10:04:00 | 155.1339 | 3.6198 | 0.9603 | 960.3 | 0.9603 | 960.3 | 0 | 0 | 3.3102 | 3310.23 | 3.3102 | 3310.23 | 0 | 0 | 2024-06-14 00:13:26 | 0.5616 | 0 | 0 | 23333.34 | Close | 30.13417 |  | 0 | 35.2 | 0 | 0
1214 | 2 | 4 |  | CC Chg | 06:12:30 | 10:04:30 | 154.7619 | 3.6201 | 0.9616 | 961.58 | 0.9616 | 961.58 | 0 | 0 | 3.3149 | 3314.9 | 3.3149 | 3314.9 | 0 | 0 | 2024-06-14 00:13:56 | 0.5603 | 4156.4737 | 4156.4737 | 23391.43 | Close | 30.1746 |  | 0 | 35.1 | 0 | 0
1215 | 2 | 4 |  | CC Chg | 06:13:00 | 10:05:00 | 154.7619 | 3.6204 | 0.9629 | 962.87 | 0.9629 | 962.87 | 0 | 0 | 3.3196 | 3319.57 | 3.3196 | 3319.57 | 0 | 0 | 2024-06-14 00:14:26 | 0.5603 | 4160.2666 | 4160.2666 | 23393.43 | Close | 30.21507 |  | 0 | 35.1 | 0 | 0
1216 | 2 | 4 |  | CC Chg | 06:13:30 | 10:05:30 | 154.7619 | 3.6207 | 0.9642 | 964.16 | 0.9642 | 964.16 | 0 | 0 | 3.3242 | 3324.24 | 3.3242 | 3324.24 | 0 | 0 | 2024-06-14 00:14:56 | 0.5603 | 4160.2666 | 4160.2666 | 23394.44 | Close | 30.25554 |  | 0.0002 | 35.1 | 0 | 0
1217 | 2 | 4 |  | CC Chg | 06:14:00 | 10:06:00 | 155.1339 | 3.621 | 0.9655 | 965.46 | 0.9655 | 965.46 | 0 | 0 | 3.3289 | 3328.91 | 3.3289 | 3328.91 | 0 | 0 | 2024-06-14 00:15:26 | 0.5617 | 4167.146 | 4167.146 | 23340.34 | Close | 30.29608 |  | 0.0002 | 35 | 0 | 0
1218 | 2 | 4 |  | CC Chg | 06:14:30 | 10:06:30 | 155.1339 | 3.621 | 0.9667 | 966.75 | 0.9667 | 966.75 | 0 | 0 | 3.3336 | 3333.6 | 3.3336 | 3333.6 | 0 | 0 | 2024-06-14 00:15:56 | 0.5617 | 0 | 0 | 23340.34 | Close | 30.33665 |  | 0.0002 | 35 | 0 | 0
1219 | 2 | 4 |  | CC Chg | 06:15:00 | 10:07:00 | 154.7619 | 3.6213 | 0.968 | 968.04 | 0.968 | 968.04 | 0 | 0 | 3.3383 | 3338.27 | 3.3383 | 3338.27 | 0 | 0 | 2024-06-14 00:16:26 | 0.5604 | 4160.2666 | 4160.2666 | 23398.45 | Close | 30.37712 |  | 0.0002 | 35 | 0 | 0
1220 | 2 | 4 |  | CC Chg | 06:15:30 | 10:07:30 | 155.1339 | 3.6217 | 0.9693 | 969.33 | 0.9693 | 969.33 | 0 | 0 | 3.3429 | 3342.93 | 3.3429 | 3342.93 | 0 | 0 | 2024-06-14 00:16:56 | 0.5618 | 4158.7139 | 4158.7139 | 23344.34 | Close | 30.41757 |  | 0.0002 | 34.9 | 0 | 0
1221 | 2 | 4 |  | CC Chg | 06:16:00 | 10:08:00 | 154.7619 | 3.6223 | 0.9706 | 970.62 | 0.9706 | 970.62 | 0 | 0 | 3.3476 | 3347.61 | 3.3476 | 3347.61 | 0 | 0 | 2024-06-14 00:17:26 | 0.5606 | 2080.1333 | 2080.1333 | 23404.46 | Close | 30.45804 |  | 0.0002 | 34.9 | 0 | 0
1222 | 2 | 4 |  | CC Chg | 06:16:30 | 10:08:30 | 154.7619 | 3.6223 | 0.9719 | 971.91 | 0.9719 | 971.91 | 0 | 0 | 3.3523 | 3352.28 | 3.3523 | 3352.28 | 0 | 0 | 2024-06-14 00:17:56 | 0.5606 | 0 | 0 | 23405.45 | Close | 30.49851 |  | 0 | 34.9 | 0 | 0
1223 | 2 | 4 |  | CC Chg | 06:17:00 | 10:09:00 | 155.1339 | 3.6226 | 0.9732 | 973.2 | 0.9732 | 973.2 | 0 | 0 | 3.357 | 3356.96 | 3.357 | 3356.96 | 0 | 0 | 2024-06-14 00:18:26 | 0.562 | 4168.0421 | 4168.0421 | 23351.32 | Close | 30.53906 |  | 0 | 34.8 | 0 | 0
1224 | 2 | 4 |  | CC Chg | 06:17:30 | 10:09:30 | 154.7619 | 3.6229 | 0.9745 | 974.49 | 0.9745 | 974.49 | 0 | 0 | 3.3616 | 3361.63 | 3.3616 | 3361.63 | 0 | 0 | 2024-06-14 00:18:56 | 0.5607 | 4160.2666 | 4160.2666 | 23409.46 | Close | 30.57953 |  | 0 | 34.8 | 0 | 0
1225 | 2 | 4 |  | CC Chg | 06:18:00 | 10:10:00 | 154.7619 | 3.6232 | 0.9758 | 975.78 | 0.9758 | 975.78 | 0 | 0 | 3.3663 | 3366.3 | 3.3663 | 3366.3 | 0 | 0 | 2024-06-14 00:19:26 | 0.5607 | 4160.2666 | 4160.2666 | 23410.47 | Close | 30.62 |  | 0.0002 | 34.7 | 0 | 0
1226 | 2 | 4 |  | CC Chg | 06:18:30 | 10:10:30 | 154.7619 | 3.6235 | 0.9771 | 977.07 | 0.9771 | 977.07 | 0 | 0 | 3.371 | 3370.98 | 3.371 | 3370.98 | 0 | 0 | 2024-06-14 00:19:56 | 0.5608 | 4166.922 | 4166.922 | 23412.47 | Close | 30.66054 |  | 0.0002 | 34.7 | 0 | 0
1227 | 2 | 4 |  | CC Chg | 06:19:00 | 10:11:00 | 155.1339 | 3.6238 | 0.9784 | 978.36 | 0.9784 | 978.36 | 0 | 0 | 3.3757 | 3375.67 | 3.3757 | 3375.67 | 0 | 0 | 2024-06-14 00:20:26 | 0.5622 | 4170.2668 | 4170.2668 | 23358.33 | Close | 30.7011 |  | 0.0002 | 34.7 | 0 | 0
1228 | 2 | 4 |  | CC Chg | 06:19:30 | 10:11:30 | 154.7619 | 3.6238 | 0.9797 | 979.65 | 0.9797 | 979.65 | 0 | 0 | 3.3803 | 3380.34 | 3.3803 | 3380.34 | 0 | 0 | 2024-06-14 00:20:56 | 0.5608 | 0 | 0 | 23414.47 | Close | 30.74157 |  | 0.0002 | 34.6 | 0 | 0
1229 | 2 | 4 |  | CC Chg | 06:20:00 | 10:12:00 | 154.7619 | 3.6241 | 0.9809 | 980.94 | 0.9809 | 980.94 | 0 | 0 | 3.385 | 3385.01 | 3.385 | 3385.01 | 0 | 0 | 2024-06-14 00:21:26 | 0.5609 | 4156.4737 | 4156.4737 | 23417.47 | Close | 30.78201 |  | 0 | 34.6 | 0 | 0
1230 | 2 | 4 |  | CC Chg | 06:20:30 | 10:12:30 | 154.7619 | 3.6244 | 0.9822 | 982.23 | 0.9822 | 982.23 | 0 | 0 | 3.3897 | 3389.69 | 3.3897 | 3389.69 | 0 | 0 | 2024-06-14 00:21:56 | 0.5609 | 4160.2666 | 4160.2666 | 23418.48 | Close | 30.82248 |  | 0.0002 | 34.5 | 0 | 0
1231 | 2 | 4 |  | CC Chg | 06:21:00 | 10:13:00 | 154.7619 | 3.6244 | 0.9835 | 983.52 | 0.9835 | 983.52 | 0 | 0 | 3.3944 | 3394.36 | 3.3944 | 3394.36 | 0 | 0 | 2024-06-14 00:22:26 | 0.5609 | 0 | 0 | 23418.48 | Close | 30.86295 |  | 0.0002 | 34.5 | 0 | 0
1232 | 2 | 4 |  | CC Chg | 06:21:30 | 10:13:30 | 154.7619 | 3.6248 | 0.9848 | 984.81 | 0.9848 | 984.81 | 0 | 0 | 3.399 | 3399.04 | 3.399 | 3399.04 | 0 | 0 | 2024-06-14 00:22:56 | 0.561 | 4166.25 | 4166.25 | 23421.48 | Close | 30.90348 |  | 0 | 34.4 | 0 | 0
1233 | 2 | 4 |  | CC Chg | 06:22:00 | 10:14:00 | 154.7619 | 3.6251 | 0.9861 | 986.1 | 0.9861 | 986.1 | 0 | 0 | 3.4037 | 3403.72 | 3.4037 | 3403.72 | 0 | 0 | 2024-06-14 00:23:26 | 0.561 | 4160.2666 | 4160.2666 | 23423.48 | Close | 30.94395 |  | 0 | 34.4 | 0 | 0
1234 | 2 | 4 |  | CC Chg | 06:22:30 | 10:14:30 | 155.1339 | 3.6254 | 0.9874 | 987.39 | 0.9874 | 987.39 | 0 | 0 | 3.4084 | 3408.4 | 3.4084 | 3408.4 | 0 | 0 | 2024-06-14 00:23:56 | 0.5624 | 4170.2668 | 4170.2668 | 23368.32 | Close | 30.98451 |  | 0.0002 | 34.3 | 0 | 0
1235 | 2 | 4 |  | CC Chg | 06:23:00 | 10:15:00 | 155.1339 | 3.6257 | 0.9887 | 988.68 | 0.9887 | 988.68 | 0 | 0 | 3.4131 | 3413.07 | 3.4131 | 3413.07 | 0 | 0 | 2024-06-14 00:24:26 | 0.5625 | 4155.8017 | 4155.8017 | 23370.32 | Close | 31.02494 |  | 0.0002 | 34.3 | 0 | 0
1236 | 2 | 4 |  | CC Chg | 06:23:30 | 10:15:30 | 154.7619 | 3.6257 | 0.99 | 989.97 | 0.99 | 989.97 | 0 | 0 | 3.4177 | 3417.75 | 3.4177 | 3417.75 | 0 | 0 | 2024-06-14 00:24:56 | 0.5611 | 0 | 0 | 23427.48 | Close | 31.06541 |  | 0 | 34.3 | 0 | 0
1237 | 2 | 4 |  | CC Chg | 06:24:00 | 10:16:00 | 154.7619 | 3.626 | 0.9913 | 991.26 | 0.9913 | 991.26 | 0 | 0 | 3.4224 | 3422.43 | 3.4224 | 3422.43 | 0 | 0 | 2024-06-14 00:25:26 | 0.5612 | 4160.2666 | 4160.2666 | 23427.5 | Close | 31.10588 |  | 0.0003 | 34.2 | 0 | 0
1238 | 2 | 4 |  | CC Chg | 06:24:30 | 10:16:30 | 154.7619 | 3.6263 | 0.9926 | 992.55 | 0.9926 | 992.55 | 0 | 0 | 3.4271 | 3427.11 | 3.4271 | 3427.11 | 0 | 0 | 2024-06-14 00:25:56 | 0.5612 | 4166.922 | 4166.922 | 23431.49 | Close | 31.14642 |  | 0 | 34.2 | 0 | 0
1239 | 2 | 4 |  | CC Chg | 06:25:00 | 10:17:00 | 154.7619 | 3.6266 | 0.9938 | 993.84 | 0.9938 | 993.84 | 0 | 0 | 3.4318 | 3431.79 | 3.4318 | 3431.79 | 0 | 0 | 2024-06-14 00:26:26 | 0.5613 | 4160.2666 | 4160.2666 | 23433.49 | Close | 31.18689 |  | 0 | 34.1 | 0 | 0
1240 | 2 | 4 |  | CC Chg | 06:25:30 | 10:17:30 | 154.7619 | 3.6269 | 0.9951 | 995.13 | 0.9951 | 995.13 | 0 | 0 | 3.4365 | 3436.46 | 3.4365 | 3436.46 | 0 | 0 | 2024-06-14 00:26:56 | 0.5613 | 4160.2666 | 4160.2666 | 23434.5 | Close | 31.22736 |  | 0.0002 | 34.1 | 0 | 0
1241 | 2 | 4 |  | CC Chg | 06:26:00 | 10:18:00 | 155.1339 | 3.6269 | 0.9964 | 996.42 | 0.9964 | 996.42 | 0 | 0 | 3.4411 | 3441.15 | 3.4411 | 3441.15 | 0 | 0 | 2024-06-14 00:27:26 | 0.5627 | 0 | 0 | 23379.3 | Close | 31.26789 |  | 0 | 34 | 0 | 0
1242 | 2 | 4 |  | CC Chg | 06:26:30 | 10:18:30 | 154.7619 | 3.6272 | 0.9977 | 997.71 | 0.9977 | 997.71 | 0 | 0 | 3.4458 | 3445.83 | 3.4458 | 3445.83 | 0 | 0 | 2024-06-14 00:27:56 | 0.5614 | 4160.2666 | 4160.2666 | 23436.51 | Close | 31.30836 |  | 0.0002 | 34 | 0 | 0
1243 | 2 | 4 |  | CC Chg | 06:27:00 | 10:19:00 | 154.7619 | 3.6272 | 0.999 | 999 | 0.999 | 999 | 0 | 0 | 3.4505 | 3450.5 | 3.4505 | 3450.5 | 0 | 0 | 2024-06-14 00:28:26 | 0.5614 | 0 | 0 | 23436.51 | Close | 31.34883 |  | 0.0002 | 33.9 | 0 | 0
1244 | 2 | 4 |  | CC Chg | 06:27:30 | 10:19:30 | 154.7619 | 3.6275 | 1.0003 | 1000.3 | 1.0003 | 1000.3 | 0 | 0 | 3.4552 | 3455.19 | 3.4552 | 3455.19 | 0 | 0 | 2024-06-14 00:28:56 | 0.5614 | 4166.474 | 4166.474 | 23438.51 | Close | 31.38936 |  | 0.0002 | 33.9 | 0 | 0
1245 | 2 | 4 |  | CC Chg | 06:28:00 | 10:20:00 | 155.1339 | 3.6279 | 1.0016 | 1001.59 | 1.0016 | 1001.59 | 0 | 0 | 3.4599 | 3459.88 | 3.4599 | 3459.88 | 0 | 0 | 2024-06-14 00:29:26 | 0.5628 | 4170.2668 | 4170.2668 | 23384.3 | Close | 31.42993 |  | 0.0002 | 33.8 | 0 | 0
1246 | 2 | 4 |  | CC Chg | 06:28:30 | 10:20:30 | 154.7619 | 3.6282 | 1.0029 | 1002.88 | 1.0029 | 1002.88 | 0 | 0 | 3.4646 | 3464.56 | 3.4646 | 3464.56 | 0 | 0 | 2024-06-14 00:29:56 | 0.5615 | 4160.2666 | 4160.2666 | 23443.51 | Close | 31.4704 |  | 0 | 33.8 | 0 | 0
1247 | 2 | 4 |  | CC Chg | 06:29:00 | 10:21:00 | 154.7619 | 3.6282 | 1.0042 | 1004.17 | 1.0042 | 1004.17 | 0 | 0 | 3.4692 | 3469.23 | 3.4692 | 3469.23 | 0 | 0 | 2024-06-14 00:30:26 | 0.5615 | 0 | 0 | 23442.52 | Close | 31.51083 |  | 0.0002 | 33.7 | 0 | 0
1248 | 2 | 4 |  | CC Chg | 06:29:30 | 10:21:30 | 154.7619 | 3.6288 | 1.0055 | 1005.46 | 1.0055 | 1005.46 | 0 | 0 | 3.4739 | 3473.91 | 3.4739 | 3473.91 | 0 | 0 | 2024-06-14 00:30:56 | 0.5616 | 2080.1333 | 2080.1333 | 23447.52 | Close | 31.5513 |  | 0 | 33.7 | 0 | 0
1249 | 2 | 4 |  | CC Chg | 06:30:00 | 10:22:00 | 154.7619 | 3.6288 | 1.0067 | 1006.75 | 1.0067 | 1006.75 | 0 | 0 | 3.4786 | 3478.59 | 3.4786 | 3478.59 | 0 | 0 | 2024-06-14 00:31:26 | 0.5616 | 0 | 0 | 23446.52 | Close | 31.59177 |  | 0.0002 | 33.6 | 0 | 0
1250 | 2 | 4 |  | CC Chg | 06:30:30 | 10:22:30 | 154.7619 | 3.6291 | 1.008 | 1008.04 | 1.008 | 1008.04 | 0 | 0 | 3.4833 | 3483.28 | 3.4833 | 3483.28 | 0 | 0 | 2024-06-14 00:31:56 | 0.5616 | 4164.6819 | 4164.6819 | 23449.52 | Close | 31.63228 |  | 0 | 33.6 | 0 | 0
1251 | 2 | 4 |  | CC Chg | 06:31:00 | 10:23:00 | 155.1339 | 3.6291 | 1.0093 | 1009.33 | 1.0093 | 1009.33 | 0 | 0 | 3.488 | 3487.97 | 3.488 | 3487.97 | 0 | 0 | 2024-06-14 00:32:26 | 0.563 | 0 | 0 | 23392.3 | Close | 31.67285 |  | 0.0002 | 33.5 | 0 | 0
1252 | 2 | 4 |  | CC Chg | 06:31:30 | 10:23:30 | 154.7619 | 3.6294 | 1.0106 | 1010.62 | 1.0106 | 1010.62 | 0 | 0 | 3.4926 | 3492.65 | 3.4926 | 3492.65 | 0 | 0 | 2024-06-14 00:32:56 | 0.5617 | 4160.2666 | 4160.2666 | 23452.52 | Close | 31.71332 |  | -0.0002 | 33.5 | 0 | 0
1253 | 2 | 4 |  | CC Chg | 06:32:00 | 10:24:00 | 155.1339 | 3.6297 | 1.0119 | 1011.91 | 1.0119 | 1011.91 | 0 | 0 | 3.4973 | 3497.33 | 3.4973 | 3497.33 | 0 | 0 | 2024-06-14 00:33:26 | 0.5631 | 4143.1089 | 4143.1089 | 23396.3 | Close | 31.75375 |  | 0.0002 | 37.1 | 0 | 0
1254 | 2 | 4 |  | CC Chg | 06:32:30 | 10:24:30 | 154.7619 | 3.6297 | 1.0132 | 1013.2 | 1.0132 | 1013.2 | 0 | 0 | 3.502 | 3502.01 | 3.502 | 3502.01 | 0 | 0 | 2024-06-14 00:33:56 | 0.5617 | 0 | 0 | 23452.54 | Close | 31.79422 |  | 0.0002 | 36.7 | 0 | 0
1255 | 2 | 4 |  | CC Chg | 06:33:00 | 10:25:00 | 154.7619 | 3.6303 | 1.0145 | 1014.49 | 1.0145 | 1014.49 | 0 | 0 | 3.5067 | 3506.69 | 3.5067 | 3506.69 | 0 | 0 | 2024-06-14 00:34:26 | 0.5618 | 2083.4938 | 2083.4938 | 23456.54 | Close | 31.83469 |  | 0.0002 | 36.2 | 0 | 0
1256 | 2 | 4 |  | CC Chg | 06:33:30 | 10:25:30 | 154.7619 | 3.6306 | 1.0158 | 1015.78 | 1.0158 | 1015.78 | 0 | 0 | 3.5114 | 3511.38 | 3.5114 | 3511.38 | 0 | 0 | 2024-06-14 00:34:56 | 0.5619 | 4152.8537 | 4152.8537 | 23459.54 | Close | 31.87522 |  | 0 | 35.8 | 0 | 0
1257 | 2 | 4 |  | CC Chg | 06:34:00 | 10:26:00 | 154.7619 | 3.6306 | 1.0171 | 1017.07 | 1.0171 | 1017.07 | 0 | 0 | 3.5161 | 3516.06 | 3.5161 | 3516.06 | 0 | 0 | 2024-06-14 00:35:26 | 0.5619 | 0 | 0 | 23459.54 | Close | 31.91569 |  | 0 | 35.6 | 0 | 0
1258 | 2 | 4 |  | CC Chg | 06:34:30 | 10:26:30 | 155.1339 | 3.631 | 1.0184 | 1018.36 | 1.0184 | 1018.36 | 0 | 0 | 3.5208 | 3520.75 | 3.5208 | 3520.75 | 0 | 0 | 2024-06-14 00:35:56 | 0.5633 | 4183.7628 | 4183.7628 | 23405.28 | Close | 31.95626 |  | 0 | 35.4 | 0 | 0
1259 | 2 | 4 |  | CC Chg | 06:35:00 | 10:27:00 | 155.1339 | 3.631 | 1.0196 | 1019.65 | 1.0196 | 1019.65 | 0 | 0 | 3.5254 | 3525.43 | 3.5254 | 3525.43 | 0 | 0 | 2024-06-14 00:36:26 | 0.5633 | 0 | 0 | 23404.29 | Close | 31.99669 |  | 0.0002 | 35.4 | 0 | 0
1260 | 2 | 4 |  | CC Chg | 06:35:30 | 10:27:30 | 154.7619 | 3.6313 | 1.0209 | 1020.94 | 1.0209 | 1020.94 | 0 | 0 | 3.5301 | 3530.12 | 3.5301 | 3530.12 | 0 | 0 | 2024-06-14 00:36:56 | 0.562 | 4160.2666 | 4160.2666 | 23462.55 | Close | 32.03716 |  | 0.0002 | 35.3 | 0 | 0
1261 | 2 | 4 |  | CC Chg | 06:36:00 | 10:28:00 | 154.7619 | 3.6316 | 1.0222 | 1022.23 | 1.0222 | 1022.23 | 0 | 0 | 3.5348 | 3534.8 | 3.5348 | 3534.8 | 0 | 0 | 2024-06-14 00:37:26 | 0.562 | 4146.8895 | 4146.8895 | 23464.56 | Close | 32.07763 |  | 0.0002 | 35.2 | 0 | 0
1262 | 2 | 4 |  | CC Chg | 06:36:30 | 10:28:30 | 155.1339 | 3.6319 | 1.0235 | 1023.52 | 1.0235 | 1023.52 | 0 | 0 | 3.5395 | 3539.49 | 3.5395 | 3539.49 | 0 | 0 | 2024-06-14 00:37:56 | 0.5634 | 4181.5309 | 4181.5309 | 23410.28 | Close | 32.11818 |  | 0.0002 | 35.2 | 0 | 0
1263 | 2 | 4 |  | CC Chg | 06:37:00 | 10:29:00 | 154.7619 | 3.6319 | 1.0248 | 1024.81 | 1.0248 | 1024.81 | 0 | 0 | 3.5442 | 3544.18 | 3.5442 | 3544.18 | 0 | 0 | 2024-06-14 00:38:26 | 0.5621 | 0 | 0 | 23466.55 | Close | 32.15865 |  | 0.0002 | 35.1 | 0 | 0
1264 | 2 | 4 |  | CC Chg | 06:37:30 | 10:29:30 | 155.1339 | 3.6322 | 1.0261 | 1026.1 | 1.0261 | 1026.1 | 0 | 0 | 3.5489 | 3548.87 | 3.5489 | 3548.87 | 0 | 0 | 2024-06-14 00:38:56 | 0.5635 | 4170.2668 | 4170.2668 | 23412.28 | Close | 32.19921 |  | 0.0002 | 35.1 | 0 | 0
1265 | 2 | 4 |  | CC Chg | 06:38:00 | 10:30:00 | 154.7619 | 3.6325 | 1.0274 | 1027.39 | 1.0274 | 1027.39 | 0 | 0 | 3.5536 | 3553.55 | 3.5536 | 3553.55 | 0 | 0 | 2024-06-14 00:39:26 | 0.5622 | 4142.439 | 4142.439 | 23470.56 | Close | 32.23964 |  | 0.0002 | 35.1 | 0 | 0
1266 | 2 | 4 |  | CC Chg | 06:38:30 | 10:30:30 | 155.1339 | 3.6325 | 1.0287 | 1028.68 | 1.0287 | 1028.68 | 0 | 0 | 3.5582 | 3558.25 | 3.5582 | 3558.25 | 0 | 0 | 2024-06-14 00:39:56 | 0.5635 | 0 | 0 | 23415.28 | Close | 32.28021 |  | 0 | 35 | 0 | 0
1267 | 2 | 4 |  | CC Chg | 06:39:00 | 10:31:00 | 154.7619 | 3.6328 | 1.03 | 1029.97 | 1.03 | 1029.97 | 0 | 0 | 3.5629 | 3562.93 | 3.5629 | 3562.93 | 0 | 0 | 2024-06-14 00:40:26 | 0.5622 | 4160.2666 | 4160.2666 | 23472.57 | Close | 32.32068 |  | 0.0002 | 35 | 0 | 0
1268 | 2 | 4 |  | CC Chg | 06:39:30 | 10:31:30 | 154.7619 | 3.6328 | 1.0313 | 1031.26 | 1.0313 | 1031.26 | 0 | 0 | 3.5676 | 3567.61 | 3.5676 | 3567.61 | 0 | 0 | 2024-06-14 00:40:56 | 0.5622 | 0 | 0 | 23473.56 | Close | 32.3611 |  | 0 | 35 | 0 | 0
1269 | 2 | 4 |  | CC Chg | 06:40:00 | 10:32:00 | 154.7619 | 3.6331 | 1.0326 | 1032.55 | 1.0326 | 1032.55 | 0 | 0 | 3.5723 | 3572.3 | 3.5723 | 3572.3 | 0 | 0 | 2024-06-14 00:41:26 | 0.5623 | 4173.7302 | 4173.7302 | 23474.56 | Close | 32.40157 |  | 0.0002 | 34.9 | 0 | 0
1270 | 2 | 4 |  | CC Chg | 06:40:30 | 10:32:30 | 154.7619 | 3.6334 | 1.0338 | 1033.84 | 1.0338 | 1033.84 | 0 | 0 | 3.577 | 3576.98 | 3.577 | 3576.98 | 0 | 0 | 2024-06-14 00:41:56 | 0.5623 | 4146.8895 | 4146.8895 | 23476.57 | Close | 32.44204 |  | 0.0002 | 34.9 | 0 | 0
1271 | 2 | 4 |  | CC Chg | 06:41:00 | 10:33:00 | 154.7619 | 3.6334 | 1.0351 | 1035.13 | 1.0351 | 1035.13 | 0 | 0 | 3.5817 | 3581.67 | 3.5817 | 3581.67 | 0 | 0 | 2024-06-14 00:42:26 | 0.5623 | 0 | 0 | 23478.56 | Close | 32.48256 |  | -0.0002 | 34.9 | 0 | 0
1272 | 2 | 4 |  | CC Chg | 06:41:30 | 10:33:30 | 154.7619 | 3.6337 | 1.0364 | 1036.42 | 1.0364 | 1036.42 | 0 | 0 | 3.5864 | 3586.36 | 3.5864 | 3586.36 | 0 | 0 | 2024-06-14 00:42:56 | 0.5624 | 4160.2666 | 4160.2666 | 23478.58 | Close | 32.52303 |  | 0.0002 | 34.8 | 0 | 0
1273 | 2 | 4 |  | CC Chg | 06:42:00 | 10:34:00 | 154.7619 | 3.6341 | 1.0377 | 1037.71 | 1.0377 | 1037.71 | 0 | 0 | 3.591 | 3591.05 | 3.591 | 3591.05 | 0 | 0 | 2024-06-14 00:43:26 | 0.5624 | 4173.7302 | 4173.7302 | 23481.57 | Close | 32.5635 |  | 0 | 34.8 | 0 | 0
1274 | 2 | 4 |  | CC Chg | 06:42:30 | 10:34:30 | 154.7619 | 3.6341 | 1.039 | 1039 | 1.039 | 1039 | 0 | 0 | 3.5957 | 3595.74 | 3.5957 | 3595.74 | 0 | 0 | 2024-06-14 00:43:56 | 0.5624 | 0 | 0 | 23479.58 | Close | 32.60403 |  | 0.0003 | 34.7 | 0 | 0
1275 | 2 | 4 |  | CC Chg | 06:43:00 | 10:35:00 | 155.1339 | 3.6344 | 1.0403 | 1040.3 | 1.0403 | 1040.3 | 0 | 0 | 3.6004 | 3600.44 | 3.6004 | 3600.44 | 0 | 0 | 2024-06-14 00:44:26 | 0.5638 | 4156.8576 | 4156.8576 | 23426.27 | Close | 32.6446 |  | 0.0002 | 34.7 | 0 | 0
1276 | 2 | 4 |  | CC Chg | 06:43:30 | 10:35:30 | 154.7619 | 3.6347 | 1.0416 | 1041.59 | 1.0416 | 1041.59 | 0 | 0 | 3.6051 | 3605.13 | 3.6051 | 3605.13 | 0 | 0 | 2024-06-14 00:44:56 | 0.5625 | 4160.2666 | 4160.2666 | 23485.58 | Close | 32.68507 |  | 0 | 34.7 | 0 | 0
1277 | 2 | 4 |  | CC Chg | 06:44:00 | 10:36:00 | 155.1339 | 3.635 | 1.0429 | 1042.87 | 1.0429 | 1042.87 | 0 | 0 | 3.6098 | 3609.81 | 3.6098 | 3609.81 | 0 | 0 | 2024-06-14 00:45:26 | 0.5639 | 4169.4756 | 4169.4756 | 23430.26 | Close | 32.7255 |  | 0.0002 | 34.6 | 0 | 0
1278 | 2 | 4 |  | CC Chg | 06:44:30 | 10:36:30 | 155.1339 | 3.635 | 1.0442 | 1044.17 | 1.0442 | 1044.17 | 0 | 0 | 3.6145 | 3614.51 | 3.6145 | 3614.51 | 0 | 0 | 2024-06-14 00:45:56 | 0.5639 | 0 | 0 | 23430.26 | Close | 32.76607 |  | 0.0002 | 34.6 | 0 | 0
1279 | 2 | 4 |  | CC Chg | 06:45:00 | 10:37:00 | 154.7619 | 3.6353 | 1.0455 | 1045.46 | 1.0455 | 1045.46 | 0 | 0 | 3.6192 | 3619.2 | 3.6192 | 3619.2 | 0 | 0 | 2024-06-14 00:46:26 | 0.5626 | 4146.8895 | 4146.8895 | 23489.59 | Close | 32.80654 |  | 0 | 34.5 | 0 | 0
1280 | 2 | 4 |  | CC Chg | 06:45:30 | 10:37:30 | 154.7619 | 3.6353 | 1.0467 | 1046.75 | 1.0467 | 1046.75 | 0 | 0 | 3.6239 | 3623.88 | 3.6239 | 3623.88 | 0 | 0 | 2024-06-14 00:46:56 | 0.5626 | 0 | 0 | 23488.59 | Close | 32.84697 |  | 0.0002 | 34.5 | 0 | 0
1281 | 2 | 4 |  | CC Chg | 06:46:00 | 10:38:00 | 155.1339 | 3.6356 | 1.048 | 1048.04 | 1.048 | 1048.04 | 0 | 0 | 3.6286 | 3628.58 | 3.6286 | 3628.58 | 0 | 0 | 2024-06-14 00:47:26 | 0.564 | 4170.2668 | 4170.2668 | 23435.26 | Close | 32.88754 |  | 0 | 34.5 | 0 | 0
1282 | 2 | 4 |  | CC Chg | 06:46:30 | 10:38:30 | 154.7619 | 3.6359 | 1.0493 | 1049.33 | 1.0493 | 1049.33 | 0 | 0 | 3.6333 | 3633.27 | 3.6333 | 3633.27 | 0 | 0 | 2024-06-14 00:47:56 | 0.5627 | 4160.2666 | 4160.2666 | 23493.59 | Close | 32.92801 |  | 0 | 34.4 | 0 | 0
1283 | 2 | 4 |  | CC Chg | 06:47:00 | 10:39:00 | 155.1339 | 3.6362 | 1.0506 | 1050.62 | 1.0506 | 1050.62 | 0 | 0 | 3.638 | 3637.96 | 3.638 | 3637.96 | 0 | 0 | 2024-06-14 00:48:26 | 0.5641 | 4156.4737 | 4156.4737 | 23439.25 | Close | 32.96845 |  | 0 | 34.4 | 0 | 0
1284 | 2 | 4 |  | CC Chg | 06:47:30 | 10:39:30 | 155.1339 | 3.6362 | 1.0519 | 1051.91 | 1.0519 | 1051.91 | 0 | 0 | 3.6427 | 3642.66 | 3.6427 | 3642.66 | 0 | 0 | 2024-06-14 00:48:56 | 0.5641 | 0 | 0 | 23438.26 | Close | 33.00901 |  | 0.0002 | 34.3 | 0 | 0
1285 | 2 | 4 |  | CC Chg | 06:48:00 | 10:40:00 | 154.7619 | 3.6365 | 1.0532 | 1053.2 | 1.0532 | 1053.2 | 0 | 0 | 3.6473 | 3647.35 | 3.6473 | 3647.35 | 0 | 0 | 2024-06-14 00:49:26 | 0.5628 | 4160.2666 | 4160.2666 | 23497.6 | Close | 33.04948 |  | 0 | 34.3 | 0 | 0
1286 | 2 | 4 |  | CC Chg | 06:48:30 | 10:40:30 | 154.7619 | 3.6365 | 1.0545 | 1054.49 | 1.0545 | 1054.49 | 0 | 0 | 3.652 | 3652.03 | 3.652 | 3652.03 | 0 | 0 | 2024-06-14 00:49:56 | 0.5628 | 0 | 0 | 23497.6 | Close | 33.08992 |  | 0 | 34.2 | 0 | 0
1287 | 2 | 4 |  | CC Chg | 06:49:00 | 10:41:00 | 155.1339 | 3.6368 | 1.0558 | 1055.78 | 1.0558 | 1055.78 | 0 | 0 | 3.6567 | 3656.73 | 3.6567 | 3656.73 | 0 | 0 | 2024-06-14 00:50:26 | 0.5642 | 4170.2668 | 4170.2668 | 23443.25 | Close | 33.13049 |  | 0 | 34.2 | 0 | 0
1288 | 2 | 4 |  | CC Chg | 06:49:30 | 10:41:30 | 154.7619 | 3.6372 | 1.0571 | 1057.07 | 1.0571 | 1057.07 | 0 | 0 | 3.6614 | 3661.42 | 3.6614 | 3661.42 | 0 | 0 | 2024-06-14 00:50:56 | 0.5629 | 4160.2666 | 4160.2666 | 23502.6 | Close | 33.17096 |  | -0.0002 | 34.1 | 0 | 0
1289 | 2 | 4 |  | CC Chg | 06:50:00 | 10:42:00 | 155.1339 | 3.6372 | 1.0584 | 1058.36 | 1.0584 | 1058.36 | 0 | 0 | 3.6661 | 3666.11 | 3.6661 | 3666.11 | 0 | 0 | 2024-06-14 00:51:26 | 0.5642 | 0 | 0 | 23445.25 | Close | 33.2114 |  | 0 | 34.1 | 0 | 0
1290 | 2 | 4 |  | CC Chg | 06:50:30 | 10:42:30 | 154.7619 | 3.6375 | 1.0596 | 1059.65 | 1.0596 | 1059.65 | 0 | 0 | 3.6708 | 3670.8 | 3.6708 | 3670.8 | 0 | 0 | 2024-06-14 00:51:56 | 0.5629 | 4160.2666 | 4160.2666 | 23502.61 | Close | 33.25187 |  | 0.0002 | 34 | 0 | 0
1291 | 2 | 4 |  | CC Chg | 06:51:00 | 10:43:00 | 154.7619 | 3.6378 | 1.0609 | 1060.94 | 1.0609 | 1060.94 | 0 | 0 | 3.6755 | 3675.49 | 3.6755 | 3675.49 | 0 | 0 | 2024-06-14 00:52:26 | 0.563 | 4160.2666 | 4160.2666 | 23504.62 | Close | 33.29234 |  | 0.0002 | 34 | 0 | 0
1292 | 2 | 4 |  | CC Chg | 06:51:30 | 10:43:30 | 154.7619 | 3.6378 | 1.0622 | 1062.23 | 1.0622 | 1062.23 | 0 | 0 | 3.6802 | 3680.19 | 3.6802 | 3680.19 | 0 | 0 | 2024-06-14 00:52:56 | 0.563 | 0 | 0 | 23504.62 | Close | 33.33286 |  | 0.0002 | 34 | 0 | 0
1293 | 2 | 4 |  | CC Chg | 06:52:00 | 10:44:00 | 155.1339 | 3.6384 | 1.0635 | 1063.52 | 1.0635 | 1063.52 | 0 | 0 | 3.6849 | 3684.9 | 3.6849 | 3684.9 | 0 | 0 | 2024-06-14 00:53:26 | 0.5644 | 2085.1334 | 2085.1334 | 23452.25 | Close | 33.37343 |  | 0.0002 | 33.9 | 0 | 0
1294 | 2 | 4 |  | CC Chg | 06:52:30 | 10:44:30 | 154.7619 | 3.6387 | 1.0648 | 1064.81 | 1.0648 | 1064.81 | 0 | 0 | 3.6896 | 3689.59 | 3.6896 | 3689.59 | 0 | 0 | 2024-06-14 00:53:56 | 0.5631 | 4160.2666 | 4160.2666 | 23510.63 | Close | 33.4139 |  | 0.0002 | 33.9 | 0 | 0
1295 | 2 | 4 |  | CC Chg | 06:53:00 | 10:45:00 | 155.1339 | 3.6387 | 1.0661 | 1066.1 | 1.0661 | 1066.1 | 0 | 0 | 3.6943 | 3694.28 | 3.6943 | 3694.28 | 0 | 0 | 2024-06-14 00:54:26 | 0.5645 | 0 | 0 | 23455.24 | Close | 33.45433 |  | 0 | 33.8 | 0 | 0
1296 | 2 | 4 |  | CC Chg | 06:53:30 | 10:45:30 | 155.1339 | 3.639 | 1.0674 | 1067.39 | 1.0674 | 1067.39 | 0 | 0 | 3.699 | 3698.98 | 3.699 | 3698.98 | 0 | 0 | 2024-06-14 00:54:56 | 0.5645 | 4170.2668 | 4170.2668 | 23456.25 | Close | 33.4949 |  | 0.0002 | 33.8 | 0 | 0
1297 | 2 | 4 |  | CC Chg | 06:54:00 | 10:46:00 | 154.7619 | 3.6393 | 1.0687 | 1068.68 | 1.0687 | 1068.68 | 0 | 0 | 3.7037 | 3703.67 | 3.7037 | 3703.67 | 0 | 0 | 2024-06-14 00:55:26 | 0.5632 | 4160.2666 | 4160.2666 | 23514.63 | Close | 33.53537 |  | 0.0002 | 33.7 | 0 | 0
1298 | 2 | 4 |  | CC Chg | 06:54:30 | 10:46:30 | 154.7619 | 3.6393 | 1.07 | 1069.97 | 1.07 | 1069.97 | 0 | 0 | 3.7084 | 3708.36 | 3.7084 | 3708.36 | 0 | 0 | 2024-06-14 00:55:56 | 0.5632 | 0 | 0 | 23514.63 | Close | 33.5758 |  | 0.0002 | 33.7 | 0 | 0
1299 | 2 | 4 |  | CC Chg | 06:55:00 | 10:47:00 | 154.7619 | 3.6396 | 1.0713 | 1071.26 | 1.0713 | 1071.26 | 0 | 0 | 3.7131 | 3713.06 | 3.7131 | 3713.06 | 0 | 0 | 2024-06-14 00:56:26 | 0.5633 | 4160.2666 | 4160.2666 | 23516.64 | Close | 33.61627 |  | 0.0002 | 33.6 | 0 | 0
1300 | 2 | 4 |  | CC Chg | 06:55:30 | 10:47:30 | 154.7619 | 3.6396 | 1.0726 | 1072.55 | 1.0726 | 1072.55 | 0 | 0 | 3.7178 | 3717.75 | 3.7178 | 3717.75 | 0 | 0 | 2024-06-14 00:56:56 | 0.5633 | 0 | 0 | 23516.64 | Close | 33.65674 |  | 0.0002 | 33.6 | 0 | 0
1301 | 2 | 4 |  | CC Chg | 06:56:00 | 10:48:00 | 154.7619 | 3.6399 | 1.0738 | 1073.84 | 1.0738 | 1073.84 | 0 | 0 | 3.7225 | 3722.45 | 3.7225 | 3722.45 | 0 | 0 | 2024-06-14 00:57:26 | 0.5633 | 4167.146 | 4167.146 | 23519.63 | Close | 33.69728 |  | 0 | 33.5 | 0 | 0
1302 | 2 | 4 |  | CC Chg | 06:56:30 | 10:48:30 | 155.1339 | 3.6403 | 1.0751 | 1075.14 | 1.0751 | 1075.14 | 0 | 0 | 3.7272 | 3727.16 | 3.7272 | 3727.16 | 0 | 0 | 2024-06-14 00:57:56 | 0.5647 | 4170.2668 | 4170.2668 | 23464.24 | Close | 33.73785 |  | 0.0002 | 33.5 | 0 | 0
1303 | 2 | 4 |  | CC Chg | 06:57:00 | 10:49:00 | 155.1339 | 3.6403 | 1.0764 | 1076.43 | 1.0764 | 1076.43 | 0 | 0 | 3.7319 | 3731.86 | 3.7319 | 3731.86 | 0 | 0 | 2024-06-14 00:58:26 | 0.5647 | 0 | 0 | 23463.25 | Close | 33.77841 |  | 0.0003 | 33.4 | 0 | 0
1304 | 2 | 4 |  | CC Chg | 06:57:30 | 10:49:30 | 154.7619 | 3.6406 | 1.0777 | 1077.71 | 1.0777 | 1077.71 | 0 | 0 | 3.7365 | 3736.54 | 3.7365 | 3736.54 | 0 | 0 | 2024-06-14 00:58:56 | 0.5634 | 4146.0255 | 4146.0255 | 23523.64 | Close | 33.81875 |  | 0 | 36.6 | 0 | 0
1305 | 2 | 4 |  | CC Chg | 06:58:00 | 10:50:00 | 154.7619 | 3.6406 | 1.079 | 1079 | 1.079 | 1079 | 0 | 0 | 3.7412 | 3741.24 | 3.7412 | 3741.24 | 0 | 0 | 2024-06-14 00:59:26 | 0.5634 | 0 | 0 | 23522.64 | Close | 33.85922 |  | 0.0002 | 36.9 | 0 | 0
1306 | 2 | 4 |  | CC Chg | 06:58:30 | 10:50:30 | 154.7619 | 3.6409 | 1.0803 | 1080.29 | 1.0803 | 1080.29 | 0 | 0 | 3.7459 | 3745.93 | 3.7459 | 3745.93 | 0 | 0 | 2024-06-14 00:59:56 | 0.5635 | 4160.2666 | 4160.2666 | 23524.65 | Close | 33.89969 |  | 0.0002 | 36.4 | 0 | 0
1307 | 2 | 4 |  | CC Chg | 06:59:00 | 10:51:00 | 154.7619 | 3.6409 | 1.0816 | 1081.58 | 1.0816 | 1081.58 | 0 | 0 | 3.7506 | 3750.64 | 3.7506 | 3750.64 | 0 | 0 | 2024-06-14 01:00:26 | 0.5635 | 0 | 0 | 23524.65 | Close | 33.94022 |  | 0.0002 | 36 | 0 | 0
1308 | 2 | 4 |  | CC Chg | 06:59:30 | 10:51:30 | 154.7619 | 3.6412 | 1.0829 | 1082.87 | 1.0829 | 1082.87 | 0 | 0 | 3.7553 | 3755.33 | 3.7553 | 3755.33 | 0 | 0 | 2024-06-14 01:00:56 | 0.5635 | 4160.2666 | 4160.2666 | 23526.65 | Close | 33.98069 |  | 0.0002 | 35.7 | 0 | 0
1309 | 2 | 4 |  | CC Chg | 07:00:00 | 10:52:00 | 154.7619 | 3.6415 | 1.0842 | 1084.16 | 1.0842 | 1084.16 | 0 | 0 | 3.76 | 3760.03 | 3.76 | 3760.03 | 0 | 0 | 2024-06-14 01:01:26 | 0.5636 | 4160.2666 | 4160.2666 | 23529.65 | Close | 34.02116 |  | 0 | 35.5 | 0 | 0
1310 | 2 | 4 |  | CC Chg | 07:00:30 | 10:52:30 | 155.1339 | 3.6418 | 1.0855 | 1085.46 | 1.0855 | 1085.46 | 0 | 0 | 3.7647 | 3764.73 | 3.7647 | 3764.73 | 0 | 0 | 2024-06-14 01:01:56 | 0.565 | 4167.8181 | 4167.8181 | 23475.22 | Close | 34.0617 |  | 0 | 35.4 | 0 | 0
1311 | 2 | 4 |  | CC Chg | 07:01:00 | 10:53:00 | 154.7619 | 3.6418 | 1.0867 | 1086.75 | 1.0867 | 1086.75 | 0 | 0 | 3.7694 | 3769.43 | 3.7694 | 3769.43 | 0 | 0 | 2024-06-14 01:02:26 | 0.5636 | 0 | 0 | 23530.66 | Close | 34.10217 |  | 0.0002 | 35.4 | 0 | 0
1312 | 2 | 4 |  | CC Chg | 07:01:30 | 10:53:30 | 154.7619 | 3.6421 | 1.088 | 1088.04 | 1.088 | 1088.04 | 0 | 0 | 3.7741 | 3774.13 | 3.7741 | 3774.13 | 0 | 0 | 2024-06-14 01:02:56 | 0.5637 | 4160.2666 | 4160.2666 | 23532.66 | Close | 34.14264 |  | 0.0002 | 35.3 | 0 | 0
1313 | 2 | 4 |  | CC Chg | 07:02:00 | 10:54:00 | 154.7619 | 3.6421 | 1.0893 | 1089.33 | 1.0893 | 1089.33 | 0 | 0 | 3.7788 | 3778.83 | 3.7788 | 3778.83 | 0 | 0 | 2024-06-14 01:03:26 | 0.5637 | 0 | 0 | 23532.66 | Close | 34.18318 |  | 0.0002 | 35.3 | 0 | 0
1314 | 2 | 4 |  | CC Chg | 07:02:30 | 10:54:30 | 154.7619 | 3.6424 | 1.0906 | 1090.62 | 1.0906 | 1090.62 | 0 | 0 | 3.7835 | 3783.53 | 3.7835 | 3783.53 | 0 | 0 | 2024-06-14 01:03:56 | 0.5637 | 4160.2666 | 4160.2666 | 23534.66 | Close | 34.22365 |  | 0.0002 | 35.2 | 0 | 0
1315 | 2 | 4 |  | CC Chg | 07:03:00 | 10:55:00 | 154.7619 | 3.6427 | 1.0919 | 1091.91 | 1.0919 | 1091.91 | 0 | 0 | 3.7882 | 3788.23 | 3.7882 | 3788.23 | 0 | 0 | 2024-06-14 01:04:26 | 0.5638 | 4160.2666 | 4160.2666 | 23536.67 | Close | 34.26412 |  | 0.0002 | 35.2 | 0 | 0
1316 | 2 | 4 |  | CC Chg | 07:03:30 | 10:55:30 | 155.1339 | 3.6427 | 1.0932 | 1093.2 | 1.0932 | 1093.2 | 0 | 0 | 3.7929 | 3792.93 | 3.7929 | 3792.93 | 0 | 0 | 2024-06-14 01:04:56 | 0.5651 | 0 | 0 | 23480.23 | Close | 34.30465 |  | 0.0002 | 35.1 | 0 | 0
1317 | 2 | 4 |  | CC Chg | 07:04:00 | 10:56:00 | 154.7619 | 3.643 | 1.0945 | 1094.49 | 1.0945 | 1094.49 | 0 | 0 | 3.7976 | 3797.63 | 3.7976 | 3797.63 | 0 | 0 | 2024-06-14 01:05:26 | 0.5638 | 4160.2666 | 4160.2666 | 23538.67 | Close | 34.34512 |  | 0.0002 | 35.1 | 0 | 0
1318 | 2 | 4 |  | CC Chg | 07:04:30 | 10:56:30 | 155.1339 | 3.643 | 1.0958 | 1095.78 | 1.0958 | 1095.78 | 0 | 0 | 3.8023 | 3802.34 | 3.8023 | 3802.34 | 0 | 0 | 2024-06-14 01:05:56 | 0.5652 | 0 | 0 | 23484.21 | Close | 34.38569 |  | -0.0002 | 35.1 | 0 | 0
1319 | 2 | 4 |  | CC Chg | 07:05:00 | 10:57:00 | 154.7619 | 3.6434 | 1.0971 | 1097.07 | 1.0971 | 1097.07 | 0 | 0 | 3.807 | 3807.03 | 3.807 | 3807.03 | 0 | 0 | 2024-06-14 01:06:26 | 0.5639 | 4155.1297 | 4155.1297 | 23540.67 | Close | 34.42611 |  | 0.0002 | 35 | 0 | 0
1320 | 2 | 4 |  | CC Chg | 07:05:30 | 10:57:30 | 154.7619 | 3.6437 | 1.0984 | 1098.36 | 1.0984 | 1098.36 | 0 | 0 | 3.8117 | 3811.73 | 3.8117 | 3811.73 | 0 | 0 | 2024-06-14 01:06:56 | 0.5639 | 4160.2666 | 4160.2666 | 23543.67 | Close | 34.46658 |  | 0 | 35 | 0 | 0
1321 | 2 | 4 |  | CC Chg | 07:06:00 | 10:58:00 | 155.1339 | 3.6437 | 1.0997 | 1099.65 | 1.0997 | 1099.65 | 0 | 0 | 3.8164 | 3816.44 | 3.8164 | 3816.44 | 0 | 0 | 2024-06-14 01:07:26 | 0.5653 | 0 | 0 | 23487.21 | Close | 34.50715 |  | 0 | 35 | 0 | 0
1322 | 2 | 4 |  | CC Chg | 07:06:30 | 10:58:30 | 154.7619 | 3.644 | 1.1009 | 1100.94 | 1.1009 | 1100.94 | 0 | 0 | 3.8211 | 3821.14 | 3.8211 | 3821.14 | 0 | 0 | 2024-06-14 01:07:56 | 0.5639 | 4155.5777 | 4155.5777 | 23544.68 | Close | 34.54757 |  | 0.0002 | 34.9 | 0 | 0
1323 | 2 | 4 |  | CC Chg | 07:07:00 | 10:59:00 | 154.7619 | 3.6443 | 1.1022 | 1102.23 | 1.1022 | 1102.23 | 0 | 0 | 3.8258 | 3825.84 | 3.8258 | 3825.84 | 0 | 0 | 2024-06-14 01:08:26 | 0.564 | 4160.2666 | 4160.2666 | 23547.68 | Close | 34.58804 |  | 0 | 34.9 | 0 | 0
1324 | 2 | 4 |  | CC Chg | 07:07:30 | 10:59:30 | 155.1339 | 3.6443 | 1.1035 | 1103.52 | 1.1035 | 1103.52 | 0 | 0 | 3.8305 | 3830.55 | 3.8305 | 3830.55 | 0 | 0 | 2024-06-14 01:08:56 | 0.5654 | 0 | 0 | 23490.22 | Close | 34.62861 |  | 0.0002 | 34.9 | 0 | 0
1325 | 2 | 4 |  | CC Chg | 07:08:00 | 11:00:00 | 154.7619 | 3.6446 | 1.1048 | 1104.81 | 1.1048 | 1104.81 | 0 | 0 | 3.8352 | 3835.24 | 3.8352 | 3835.24 | 0 | 0 | 2024-06-14 01:09:26 | 0.564 | 4156.2497 | 4156.2497 | 23549.68 | Close | 34.66904 |  | 0 | 34.8 | 0 | 0
1326 | 2 | 4 |  | CC Chg | 07:08:30 | 11:00:30 | 154.7619 | 3.6446 | 1.1061 | 1106.1 | 1.1061 | 1106.1 | 0 | 0 | 3.8399 | 3839.94 | 3.8399 | 3839.94 | 0 | 0 | 2024-06-14 01:09:56 | 0.564 | 0 | 0 | 23550.67 | Close | 34.70951 |  | -0.0002 | 34.8 | 0 | 0
1327 | 2 | 4 |  | CC Chg | 07:09:00 | 11:01:00 | 154.7619 | 3.6449 | 1.1074 | 1107.39 | 1.1074 | 1107.39 | 0 | 0 | 3.8446 | 3844.64 | 3.8446 | 3844.64 | 0 | 0 | 2024-06-14 01:10:26 | 0.5641 | 4160.2666 | 4160.2666 | 23552.68 | Close | 34.74998 |  | -0.0002 | 34.7 | 0 | 0
1328 | 2 | 4 |  | CC Chg | 07:09:30 | 11:01:30 | 154.7619 | 3.6452 | 1.1087 | 1108.68 | 1.1087 | 1108.68 | 0 | 0 | 3.8494 | 3849.35 | 3.8494 | 3849.35 | 0 | 0 | 2024-06-14 01:10:56 | 0.5641 | 4166.026 | 4166.026 | 23553.68 | Close | 34.79051 |  | 0 | 34.7 | 0 | 0
1329 | 2 | 4 |  | CC Chg | 07:10:00 | 11:02:00 | 154.7619 | 3.6452 | 1.11 | 1109.97 | 1.11 | 1109.97 | 0 | 0 | 3.8541 | 3854.05 | 3.8541 | 3854.05 | 0 | 0 | 2024-06-14 01:11:26 | 0.5641 | 0 | 0 | 23552.69 | Close | 34.83098 |  | 0.0002 | 34.7 | 0 | 0
1330 | 2 | 4 |  | CC Chg | 07:10:30 | 11:02:30 | 155.1339 | 3.6455 | 1.1113 | 1111.26 | 1.1113 | 1111.26 | 0 | 0 | 3.8588 | 3858.77 | 3.8588 | 3858.77 | 0 | 0 | 2024-06-14 01:11:56 | 0.5655 | 4170.2668 | 4170.2668 | 23498.21 | Close | 34.87155 |  | 0.0002 | 34.6 | 0 | 0
1331 | 2 | 4 |  | CC Chg | 07:11:00 | 11:03:00 | 155.1339 | 3.6455 | 1.1126 | 1112.55 | 1.1126 | 1112.55 | 0 | 0 | 3.8635 | 3863.46 | 3.8635 | 3863.46 | 0 | 0 | 2024-06-14 01:12:26 | 0.5655 | 0 | 0 | 23497.22 | Close | 34.91197 |  | 0.0003 | 34.6 | 0 | 0
1332 | 2 | 4 |  | CC Chg | 07:11:30 | 11:03:30 | 154.7619 | 3.6461 | 1.1138 | 1113.84 | 1.1138 | 1113.84 | 0 | 0 | 3.8682 | 3868.16 | 3.8682 | 3868.16 | 0 | 0 | 2024-06-14 01:12:56 | 0.5643 | 2080.1333 | 2080.1333 | 23559.69 | Close | 34.95244 |  | 0 | 34.5 | 0 | 0
1333 | 2 | 4 |  | CC Chg | 07:12:00 | 11:04:00 | 154.7619 | 3.6465 | 1.1151 | 1115.13 | 1.1151 | 1115.13 | 0 | 0 | 3.8729 | 3872.87 | 3.8729 | 3872.87 | 0 | 0 | 2024-06-14 01:13:26 | 0.5643 | 4146.8895 | 4146.8895 | 23560.71 | Close | 34.99291 |  | 0.0002 | 34.5 | 0 | 0
1334 | 2 | 4 |  | CC Chg | 07:12:30 | 11:04:30 | 154.7619 | 3.6465 | 1.1164 | 1116.42 | 1.1164 | 1116.42 | 0 | 0 | 3.8776 | 3877.57 | 3.8776 | 3877.57 | 0 | 0 | 2024-06-14 01:13:56 | 0.5643 | 0 | 0 | 23560.71 | Close | 35.03342 |  | 0.0002 | 34.4 | 0 | 0
1335 | 2 | 4 |  | CC Chg | 07:13:00 | 11:05:00 | 154.7619 | 3.6468 | 1.1177 | 1117.71 | 1.1177 | 1117.71 | 0 | 0 | 3.8823 | 3882.28 | 3.8823 | 3882.28 | 0 | 0 | 2024-06-14 01:14:26 | 0.5644 | 4173.7302 | 4173.7302 | 23563.7 | Close | 35.07389 |  | 0 | 34.4 | 0 | 0
1336 | 2 | 4 |  | CC Chg | 07:13:30 | 11:05:30 | 154.7619 | 3.6468 | 1.119 | 1119 | 1.119 | 1119 | 0 | 0 | 3.887 | 3886.98 | 3.887 | 3886.98 | 0 | 0 | 2024-06-14 01:14:56 | 0.5644 | 0 | 0 | 23562.71 | Close | 35.11436 |  | 0.0002 | 34.4 | 0 | 0
1337 | 2 | 4 |  | CC Chg | 07:14:00 | 11:06:00 | 154.7619 | 3.6471 | 1.1203 | 1120.29 | 1.1203 | 1120.29 | 0 | 0 | 3.8917 | 3891.69 | 3.8917 | 3891.69 | 0 | 0 | 2024-06-14 01:15:26 | 0.5644 | 4164.2338 | 4164.2338 | 23564.71 | Close | 35.15487 |  | 0.0002 | 34.3 | 0 | 0
1338 | 2 | 4 |  | CC Chg | 07:14:30 | 11:06:30 | 154.7619 | 3.6474 | 1.1216 | 1121.58 | 1.1216 | 1121.58 | 0 | 0 | 3.8964 | 3896.39 | 3.8964 | 3896.39 | 0 | 0 | 2024-06-14 01:15:56 | 0.5645 | 4146.8895 | 4146.8895 | 23567.71 | Close | 35.19534 |  | 0 | 34.3 | 0 | 0
1339 | 2 | 4 |  | CC Chg | 07:15:00 | 11:07:00 | 154.7619 | 3.6474 | 1.1229 | 1122.87 | 1.1229 | 1122.87 | 0 | 0 | 3.9011 | 3901.1 | 3.9011 | 3901.1 | 0 | 0 | 2024-06-14 01:16:26 | 0.5645 | 0 | 0 | 23567.71 | Close | 35.23581 |  | 0 | 34.2 | 0 | 0
1340 | 2 | 4 |  | CC Chg | 07:15:30 | 11:07:30 | 155.1339 | 3.6477 | 1.1242 | 1124.16 | 1.1242 | 1124.16 | 0 | 0 | 3.9058 | 3905.81 | 3.9058 | 3905.81 | 0 | 0 | 2024-06-14 01:16:56 | 0.5659 | 4177.9351 | 4177.9351 | 23512.2 | Close | 35.27632 |  | 0.0002 | 34.2 | 0 | 0
1341 | 2 | 4 |  | CC Chg | 07:16:00 | 11:08:00 | 155.1339 | 3.648 | 1.1255 | 1125.46 | 1.1255 | 1125.46 | 0 | 0 | 3.9105 | 3910.52 | 3.9105 | 3910.52 | 0 | 0 | 2024-06-14 01:17:26 | 0.5659 | 4156.8576 | 4156.8576 | 23514.2 | Close | 35.31689 |  | 0.0002 | 34.1 | 0 | 0
1342 | 2 | 4 |  | CC Chg | 07:16:30 | 11:08:30 | 154.7619 | 3.648 | 1.1267 | 1126.74 | 1.1267 | 1126.74 | 0 | 0 | 3.9152 | 3915.23 | 3.9152 | 3915.23 | 0 | 0 | 2024-06-14 01:17:56 | 0.5646 | 0 | 0 | 23571.72 | Close | 35.35736 |  | 0 | 34.1 | 0 | 0
1343 | 2 | 4 |  | CC Chg | 07:17:00 | 11:09:00 | 154.7619 | 3.6483 | 1.128 | 1128.03 | 1.128 | 1128.03 | 0 | 0 | 3.9199 | 3919.93 | 3.9199 | 3919.93 | 0 | 0 | 2024-06-14 01:18:26 | 0.5646 | 4155.1297 | 4155.1297 | 23572.73 | Close | 35.39778 |  | 0.0002 | 34 | 0 | 0
1344 | 2 | 4 |  | CC Chg | 07:17:30 | 11:09:30 | 154.7619 | 3.6483 | 1.1293 | 1129.32 | 1.1293 | 1129.32 | 0 | 0 | 3.9246 | 3924.63 | 3.9246 | 3924.63 | 0 | 0 | 2024-06-14 01:18:56 | 0.5646 | 0 | 0 | 23572.73 | Close | 35.43825 |  | 0.0002 | 34 | 0 | 0
1345 | 2 | 4 |  | CC Chg | 07:18:00 | 11:10:00 | 154.7619 | 3.6486 | 1.1306 | 1130.61 | 1.1306 | 1130.61 | 0 | 0 | 3.9293 | 3929.34 | 3.9293 | 3929.34 | 0 | 0 | 2024-06-14 01:19:26 | 0.5647 | 4173.7302 | 4173.7302 | 23575.72 | Close | 35.47872 |  | 0 | 33.9 | 0 | 0
1346 | 2 | 4 |  | CC Chg | 07:18:30 | 11:10:30 | 154.7619 | 3.6489 | 1.1319 | 1131.9 | 1.1319 | 1131.9 | 0 | 0 | 3.934 | 3934.05 | 3.934 | 3934.05 | 0 | 0 | 2024-06-14 01:19:56 | 0.5647 | 4150.6207 | 4150.6207 | 23576.73 | Close | 35.51923 |  | 0.0002 | 33.9 | 0 | 0
1347 | 2 | 4 |  | CC Chg | 07:19:00 | 11:11:00 | 154.7619 | 3.6489 | 1.1332 | 1133.19 | 1.1332 | 1133.19 | 0 | 0 | 3.9388 | 3938.75 | 3.9388 | 3938.75 | 0 | 0 | 2024-06-14 01:20:26 | 0.5647 | 0 | 0 | 23576.73 | Close | 35.5597 |  | 0.0002 | 33.9 | 0 | 0
1348 | 2 | 4 |  | CC Chg | 07:19:30 | 11:11:30 | 154.7619 | 3.6492 | 1.1345 | 1134.48 | 1.1345 | 1134.48 | 0 | 0 | 3.9435 | 3943.46 | 3.9435 | 3943.46 | 0 | 0 | 2024-06-14 01:20:56 | 0.5648 | 4160.2666 | 4160.2666 | 23578.74 | Close | 35.60017 |  | 0.0002 | 33.8 | 0 | 0
1349 | 2 | 4 |  | CC Chg | 07:20:00 | 11:12:00 | 154.7619 | 3.6496 | 1.1358 | 1135.77 | 1.1358 | 1135.77 | 0 | 0 | 3.9482 | 3948.17 | 3.9482 | 3948.17 | 0 | 0 | 2024-06-14 01:21:26 | 0.5648 | 4165.1299 | 4165.1299 | 23581.73 | Close | 35.64069 |  | 0 | 33.8 | 0 | 0
1350 | 2 | 4 |  | CC Chg | 07:20:30 | 11:12:30 | 154.7619 | 3.6496 | 1.1371 | 1137.06 | 1.1371 | 1137.06 | 0 | 0 | 3.9529 | 3952.88 | 3.9529 | 3952.88 | 0 | 0 | 2024-06-14 01:21:56 | 0.5648 | 0 | 0 | 23580.74 | Close | 35.68116 |  | 0.0002 | 33.7 | 0 | 0
1351 | 2 | 4 |  | CC Chg | 07:21:00 | 11:13:00 | 154.7619 | 3.6499 | 1.1384 | 1138.35 | 1.1384 | 1138.35 | 0 | 0 | 3.9576 | 3957.58 | 3.9576 | 3957.58 | 0 | 0 | 2024-06-14 01:22:26 | 0.5649 | 4160.2666 | 4160.2666 | 23583.74 | Close | 35.72163 |  | 0 | 33.7 | 0 | 0
1352 | 2 | 4 |  | CC Chg | 07:21:30 | 11:13:30 | 154.7619 | 3.6502 | 1.1396 | 1139.64 | 1.1396 | 1139.64 | 0 | 0 | 3.9623 | 3962.3 | 3.9623 | 3962.3 | 0 | 0 | 2024-06-14 01:22:56 | 0.5649 | 4165.5779 | 4165.5779 | 23585.74 | Close | 35.76215 |  | 0 | 33.6 | 0 | 0
1353 | 2 | 4 |  | CC Chg | 07:22:00 | 11:14:00 | 154.7619 | 3.6502 | 1.1409 | 1140.93 | 1.1409 | 1140.93 | 0 | 0 | 3.967 | 3967.01 | 3.967 | 3967.01 | 0 | 0 | 2024-06-14 01:23:26 | 0.5649 | 0 | 0 | 23584.75 | Close | 35.80262 |  | 0.0002 | 34.2 | 0 | 0
1354 | 2 | 4 |  | CC Chg | 07:22:30 | 11:14:30 | 154.7619 | 3.6505 | 1.1422 | 1142.22 | 1.1422 | 1142.22 | 0 | 0 | 3.9717 | 3971.71 | 3.9717 | 3971.71 | 0 | 0 | 2024-06-14 01:23:56 | 0.565 | 4160.2666 | 4160.2666 | 23586.75 | Close | 35.84309 |  | 0.0002 | 36.9 | 0 | 0
1355 | 2 | 4 |  | CC Chg | 07:23:00 | 11:15:00 | 154.7619 | 3.6505 | 1.1435 | 1143.52 | 1.1435 | 1143.52 | 0 | 0 | 3.9764 | 3976.43 | 3.9764 | 3976.43 | 0 | 0 | 2024-06-14 01:24:26 | 0.565 | 0 | 0 | 23587.74 | Close | 35.88361 |  | 0 | 36.5 | 0 | 0
1356 | 2 | 4 |  | CC Chg | 07:23:30 | 11:15:30 | 155.1339 | 3.6508 | 1.1448 | 1144.81 | 1.1448 | 1144.81 | 0 | 0 | 3.9811 | 3981.15 | 3.9811 | 3981.15 | 0 | 0 | 2024-06-14 01:24:56 | 0.5664 | 4183.7628 | 4183.7628 | 23533.17 | Close | 35.92418 |  | 0 | 36 | 0 | 0
1357 | 2 | 4 |  | CC Chg | 07:24:00 | 11:16:00 | 155.1339 | 3.6511 | 1.1461 | 1146.1 | 1.1461 | 1146.1 | 0 | 0 | 3.9859 | 3985.87 | 3.9859 | 3985.87 | 0 | 0 | 2024-06-14 01:25:26 | 0.5664 | 4156.8576 | 4156.8576 | 23534.19 | Close | 35.96475 |  | 0.0002 | 35.8 | 0 | 0
1358 | 2 | 4 |  | CC Chg | 07:24:30 | 11:16:30 | 154.7619 | 3.6511 | 1.1474 | 1147.39 | 1.1474 | 1147.39 | 0 | 0 | 3.9906 | 3990.56 | 3.9906 | 3990.56 | 0 | 0 | 2024-06-14 01:25:56 | 0.5651 | 0 | 0 | 23591.75 | Close | 36.00509 |  | 0 | 35.5 | 0 | 0
1359 | 2 | 4 |  | CC Chg | 07:25:00 | 11:17:00 | 155.1339 | 3.6514 | 1.1487 | 1148.68 | 1.1487 | 1148.68 | 0 | 0 | 3.9953 | 3995.28 | 3.9953 | 3995.28 | 0 | 0 | 2024-06-14 01:26:26 | 0.5665 | 4170.2668 | 4170.2668 | 23536.19 | Close | 36.04565 |  | 0.0002 | 35.4 | 0 | 0
1360 | 2 | 4 |  | CC Chg | 07:25:30 | 11:17:30 | 155.1339 | 3.6517 | 1.15 | 1149.97 | 1.15 | 1149.97 | 0 | 0 | 4 | 4000 | 4 | 4000 | 0 | 0 | 2024-06-14 01:26:56 | 0.5665 | 4183.7628 | 4183.7628 | 23538.18 | Close | 36.08622 |  | 0.0002 | 35.3 | 0 | 0
1361 | 2 | 4 |  | CC Chg | 07:26:00 | 11:18:00 | 154.7619 | 3.6517 | 1.1513 | 1151.26 | 1.1513 | 1151.26 | 0 | 0 | 4.0047 | 4004.69 | 4.0047 | 4004.69 | 0 | 0 | 2024-06-14 01:27:26 | 0.5651 | 0 | 0 | 23595.75 | Close | 36.12657 |  | 0 | 35.3 | 0 | 0
1362 | 2 | 4 |  | CC Chg | 07:26:30 | 11:18:30 | 155.1339 | 3.652 | 1.1526 | 1152.55 | 1.1526 | 1152.55 | 0 | 0 | 4.0094 | 4009.42 | 4.0094 | 4009.42 | 0 | 0 | 2024-06-14 01:27:56 | 0.5666 | 4156.8576 | 4156.8576 | 23540.18 | Close | 36.16713 |  | 0.0002 | 35.2 | 0 | 0
1363 | 2 | 4 |  | CC Chg | 07:27:00 | 11:19:00 | 154.7619 | 3.652 | 1.1538 | 1153.84 | 1.1538 | 1153.84 | 0 | 0 | 4.0141 | 4014.13 | 4.0141 | 4014.13 | 0 | 0 | 2024-06-14 01:28:26 | 0.5652 | 0 | 0 | 23596.77 | Close | 36.2076 |  | 0.0002 | 35.1 | 0 | 0
1364 | 2 | 4 |  | CC Chg | 07:27:30 | 11:19:30 | 154.7619 | 3.6523 | 1.1551 | 1155.13 | 1.1551 | 1155.13 | 0 | 0 | 4.0188 | 4018.83 | 4.0188 | 4018.83 | 0 | 0 | 2024-06-14 01:28:56 | 0.5652 | 4157.1458 | 4157.1458 | 23599.76 | Close | 36.24804 |  | 0 | 35.1 | 0 | 0
1365 | 2 | 4 |  | CC Chg | 07:28:00 | 11:20:00 | 154.7619 | 3.6527 | 1.1564 | 1156.42 | 1.1564 | 1156.42 | 0 | 0 | 4.0235 | 4023.54 | 4.0235 | 4023.54 | 0 | 0 | 2024-06-14 01:29:26 | 0.5653 | 4160.2666 | 4160.2666 | 23600.77 | Close | 36.28851 |  | 0.0002 | 35.1 | 0 | 0
1366 | 2 | 4 |  | CC Chg | 07:28:30 | 11:20:30 | 154.7619 | 3.6527 | 1.1577 | 1157.71 | 1.1577 | 1157.71 | 0 | 0 | 4.0283 | 4028.25 | 4.0283 | 4028.25 | 0 | 0 | 2024-06-14 01:29:56 | 0.5653 | 0 | 0 | 23600.77 | Close | 36.32899 |  | 0.0002 | 35 | 0 | 0
1367 | 2 | 4 |  | CC Chg | 07:29:00 | 11:21:00 | 154.7619 | 3.653 | 1.159 | 1159 | 1.159 | 1159 | 0 | 0 | 4.033 | 4032.97 | 4.033 | 4032.97 | 0 | 0 | 2024-06-14 01:30:26 | 0.5653 | 4166.474 | 4166.474 | 23602.77 | Close | 36.36952 |  | 0.0002 | 35 | 0 | 0
1368 | 2 | 4 |  | CC Chg | 07:29:30 | 11:21:30 | 154.7619 | 3.653 | 1.1603 | 1160.29 | 1.1603 | 1160.29 | 0 | 0 | 4.0377 | 4037.68 | 4.0377 | 4037.68 | 0 | 0 | 2024-06-14 01:30:56 | 0.5653 | 0 | 0 | 23602.77 | Close | 36.40999 |  | 0.0002 | 35 | 0 | 0
1369 | 2 | 4 |  | CC Chg | 07:30:00 | 11:22:00 | 154.7619 | 3.6533 | 1.1616 | 1161.58 | 1.1616 | 1161.58 | 0 | 0 | 4.0424 | 4042.39 | 4.0424 | 4042.39 | 0 | 0 | 2024-06-14 01:31:26 | 0.5654 | 4160.2666 | 4160.2666 | 23604.78 | Close | 36.45046 |  | 0.0002 | 34.9 | 0 | 0
1370 | 2 | 4 |  | CC Chg | 07:30:30 | 11:22:30 | 154.7619 | 3.6533 | 1.1629 | 1162.87 | 1.1629 | 1162.87 | 0 | 0 | 4.0471 | 4047.11 | 4.0471 | 4047.11 | 0 | 0 | 2024-06-14 01:31:56 | 0.5654 | 0 | 0 | 23605.77 | Close | 36.49098 |  | 0 | 34.9 | 0 | 0
1371 | 2 | 4 |  | CC Chg | 07:31:00 | 11:23:00 | 154.7619 | 3.6536 | 1.1642 | 1164.16 | 1.1642 | 1164.16 | 0 | 0 | 4.0518 | 4051.82 | 4.0518 | 4051.82 | 0 | 0 | 2024-06-14 01:32:26 | 0.5654 | 4160.2666 | 4160.2666 | 23607.77 | Close | 36.53145 |  | 0 | 34.9 | 0 | 0
1372 | 2 | 4 |  | CC Chg | 07:31:30 | 11:23:30 | 154.7619 | 3.6542 | 1.1654 | 1165.45 | 1.1654 | 1165.45 | 0 | 0 | 4.0565 | 4056.54 | 4.0565 | 4056.54 | 0 | 0 | 2024-06-14 01:32:56 | 0.5655 | 2080.1333 | 2080.1333 | 23610.79 | Close | 36.57192 |  | 0.0002 | 34.8 | 0 | 0
1373 | 2 | 4 |  | CC Chg | 07:32:00 | 11:24:00 | 155.1339 | 3.6545 | 1.1667 | 1166.74 | 1.1667 | 1166.74 | 0 | 0 | 4.0613 | 4061.25 | 4.0613 | 4061.25 | 0 | 0 | 2024-06-14 01:33:26 | 0.5669 | 4164.6819 | 4164.6819 | 23557.16 | Close | 36.61243 |  | 0 | 34.8 | 0 | 0
1374 | 2 | 4 |  | CC Chg | 07:32:30 | 11:24:30 | 154.7619 | 3.6545 | 1.168 | 1168.03 | 1.168 | 1168.03 | 0 | 0 | 4.066 | 4065.97 | 4.066 | 4065.97 | 0 | 0 | 2024-06-14 01:33:56 | 0.5656 | 0 | 0 | 23612.79 | Close | 36.6529 |  | 0.0002 | 34.7 | 0 | 0
1375 | 2 | 4 |  | CC Chg | 07:33:00 | 11:25:00 | 155.1339 | 3.6548 | 1.1693 | 1169.32 | 1.1693 | 1169.32 | 0 | 0 | 4.0707 | 4070.69 | 4.0707 | 4070.69 | 0 | 0 | 2024-06-14 01:34:26 | 0.567 | 4170.2668 | 4170.2668 | 23558.17 | Close | 36.69347 |  | 0.0002 | 34.7 | 0 | 0
1376 | 2 | 4 |  | CC Chg | 07:33:30 | 11:25:30 | 154.7619 | 3.6548 | 1.1706 | 1170.61 | 1.1706 | 1170.61 | 0 | 0 | 4.0754 | 4075.4 | 4.0754 | 4075.4 | 0 | 0 | 2024-06-14 01:34:56 | 0.5656 | 0 | 0 | 23614.79 | Close | 36.73389 |  | 0.0002 | 34.7 | 0 | 0
1377 | 2 | 4 |  | CC Chg | 07:34:00 | 11:26:00 | 154.7619 | 3.6551 | 1.1719 | 1171.9 | 1.1719 | 1171.9 | 0 | 0 | 4.0801 | 4080.11 | 4.0801 | 4080.11 | 0 | 0 | 2024-06-14 01:35:26 | 0.5657 | 4160.2666 | 4160.2666 | 23617.79 | Close | 36.77436 |  | 0 | 34.6 | 0 | 0
1378 | 2 | 4 |  | CC Chg | 07:34:30 | 11:26:30 | 155.1339 | 3.6554 | 1.1732 | 1173.19 | 1.1732 | 1173.19 | 0 | 0 | 4.0848 | 4084.84 | 4.0848 | 4084.84 | 0 | 0 | 2024-06-14 01:35:56 | 0.5671 | 4170.2668 | 4170.2668 | 23563.15 | Close | 36.81493 |  | 0 | 34.6 | 0 | 0
1379 | 2 | 4 |  | CC Chg | 07:35:00 | 11:27:00 | 154.7619 | 3.6554 | 1.1745 | 1174.48 | 1.1745 | 1174.48 | 0 | 0 | 4.0895 | 4089.55 | 4.0895 | 4089.55 | 0 | 0 | 2024-06-14 01:36:26 | 0.5657 | 0 | 0 | 23619.79 | Close | 36.85536 |  | 0 | 34.6 | 0 | 0
1380 | 2 | 4 |  | CC Chg | 07:35:30 | 11:27:30 | 154.7619 | 3.6558 | 1.1758 | 1175.77 | 1.1758 | 1175.77 | 0 | 0 | 4.0943 | 4094.26 | 4.0943 | 4094.26 | 0 | 0 | 2024-06-14 01:36:56 | 0.5658 | 4160.2666 | 4160.2666 | 23620.8 | Close | 36.89583 |  | 0.0002 | 34.5 | 0 | 0
1381 | 2 | 4 |  | CC Chg | 07:36:00 | 11:28:00 | 154.7619 | 3.6561 | 1.1771 | 1177.06 | 1.1771 | 1177.06 | 0 | 0 | 4.099 | 4098.98 | 4.099 | 4098.98 | 0 | 0 | 2024-06-14 01:37:26 | 0.5658 | 4160.2666 | 4160.2666 | 23622.81 | Close | 36.9363 |  | 0.0002 | 34.5 | 0 | 0
1382 | 2 | 4 |  | CC Chg | 07:36:30 | 11:28:30 | 154.7619 | 3.6561 | 1.1784 | 1178.35 | 1.1784 | 1178.35 | 0 | 0 | 4.1037 | 4103.7 | 4.1037 | 4103.7 | 0 | 0 | 2024-06-14 01:37:56 | 0.5658 | 0 | 0 | 23623.8 | Close | 36.97683 |  | 0 | 34.4 | 0 | 0
1383 | 2 | 4 |  | CC Chg | 07:37:00 | 11:29:00 | 155.1339 | 3.6564 | 1.1796 | 1179.65 | 1.1796 | 1179.65 | 0 | 0 | 4.1084 | 4108.43 | 4.1084 | 4108.43 | 0 | 0 | 2024-06-14 01:38:26 | 0.5672 | 4170.2668 | 4170.2668 | 23568.16 | Close | 37.01739 |  | 0.0002 | 34.4 | 0 | 0
1384 | 2 | 4 |  | CC Chg | 07:37:30 | 11:29:30 | 154.7619 | 3.6567 | 1.1809 | 1180.94 | 1.1809 | 1180.94 | 0 | 0 | 4.1131 | 4113.14 | 4.1131 | 4113.14 | 0 | 0 | 2024-06-14 01:38:56 | 0.5659 | 4160.2666 | 4160.2666 | 23626.81 | Close | 37.05786 |  | 0.0002 | 34.3 | 0 | 0
1385 | 2 | 4 |  | CC Chg | 07:38:00 | 11:30:00 | 154.7619 | 3.6567 | 1.1822 | 1182.22 | 1.1822 | 1182.22 | 0 | 0 | 4.1179 | 4117.85 | 4.1179 | 4117.85 | 0 | 0 | 2024-06-14 01:39:26 | 0.5659 | 0 | 0 | 23626.81 | Close | 37.0983 |  | 0.0002 | 34.3 | 0 | 0
1386 | 2 | 4 |  | CC Chg | 07:38:30 | 11:30:30 | 154.7619 | 3.657 | 1.1835 | 1183.51 | 1.1835 | 1183.51 | 0 | 0 | 4.1226 | 4122.57 | 4.1226 | 4122.57 | 0 | 0 | 2024-06-14 01:39:56 | 0.566 | 4160.2666 | 4160.2666 | 23628.81 | Close | 37.13877 |  | 0.0002 | 34.2 | 0 | 0
1387 | 2 | 4 |  | CC Chg | 07:39:00 | 11:31:00 | 154.7619 | 3.6573 | 1.1848 | 1184.8 | 1.1848 | 1184.8 | 0 | 0 | 4.1273 | 4127.29 | 4.1273 | 4127.29 | 0 | 0 | 2024-06-14 01:40:26 | 0.566 | 4160.2666 | 4160.2666 | 23631.81 | Close | 37.17924 |  | 0 | 34.2 | 0 | 0
1388 | 2 | 4 |  | CC Chg | 07:39:30 | 11:31:30 | 155.1339 | 3.6573 | 1.1861 | 1186.1 | 1.1861 | 1186.1 | 0 | 0 | 4.132 | 4132.01 | 4.132 | 4132.01 | 0 | 0 | 2024-06-14 01:40:56 | 0.5674 | 0 | 0 | 23574.15 | Close | 37.21977 |  | 0.0002 | 34.1 | 0 | 0
1389 | 2 | 4 |  | CC Chg | 07:40:00 | 11:32:00 | 155.1339 | 3.6576 | 1.1874 | 1187.39 | 1.1874 | 1187.39 | 0 | 0 | 4.1367 | 4136.74 | 4.1367 | 4136.74 | 0 | 0 | 2024-06-14 01:41:26 | 0.5674 | 4170.2668 | 4170.2668 | 23576.15 | Close | 37.26034 |  | 0.0002 | 34.1 | 0 | 0
1390 | 2 | 4 |  | CC Chg | 07:40:30 | 11:32:30 | 154.7619 | 3.6576 | 1.1887 | 1188.68 | 1.1887 | 1188.68 | 0 | 0 | 4.1415 | 4141.46 | 4.1415 | 4141.46 | 0 | 0 | 2024-06-14 01:41:56 | 0.5661 | 0 | 0 | 23632.82 | Close | 37.30081 |  | 0.0002 | 34.1 | 0 | 0
1391 | 2 | 4 |  | CC Chg | 07:41:00 | 11:33:00 | 154.7619 | 3.6579 | 1.19 | 1189.97 | 1.19 | 1189.97 | 0 | 0 | 4.1462 | 4146.17 | 4.1462 | 4146.17 | 0 | 0 | 2024-06-14 01:42:26 | 0.5661 | 4155.1297 | 4155.1297 | 23634.82 | Close | 37.34123 |  | 0.0002 | 34 | 0 | 0
1392 | 2 | 4 |  | CC Chg | 07:41:30 | 11:33:30 | 155.1339 | 3.6582 | 1.1913 | 1191.26 | 1.1913 | 1191.26 | 0 | 0 | 4.1509 | 4150.9 | 4.1509 | 4150.9 | 0 | 0 | 2024-06-14 01:42:56 | 0.5675 | 4170.2668 | 4170.2668 | 23580.15 | Close | 37.3818 |  | 0.0002 | 34 | 0 | 0
1393 | 2 | 4 |  | CC Chg | 07:42:00 | 11:34:00 | 154.7619 | 3.6582 | 1.1925 | 1192.55 | 1.1925 | 1192.55 | 0 | 0 | 4.1556 | 4155.62 | 4.1556 | 4155.62 | 0 | 0 | 2024-06-14 01:43:26 | 0.5662 | 0 | 0 | 23637.82 | Close | 37.42227 |  | 0 | 33.9 | 0 | 0
1394 | 2 | 4 |  | CC Chg | 07:42:30 | 11:34:30 | 155.1339 | 3.6585 | 1.1938 | 1193.84 | 1.1938 | 1193.84 | 0 | 0 | 4.1603 | 4160.33 | 4.1603 | 4160.33 | 0 | 0 | 2024-06-14 01:43:56 | 0.5676 | 4156.9218 | 4156.9218 | 23582.15 | Close | 37.46271 |  | 0.0002 | 33.9 | 0 | 0
1395 | 2 | 4 |  | CC Chg | 07:43:00 | 11:35:00 | 155.1339 | 3.6585 | 1.1951 | 1195.13 | 1.1951 | 1195.13 | 0 | 0 | 4.1651 | 4165.06 | 4.1651 | 4165.06 | 0 | 0 | 2024-06-14 01:44:26 | 0.5676 | 0 | 0 | 23582.15 | Close | 37.50327 |  | 0.0002 | 33.8 | 0 | 0
1396 | 2 | 4 |  | CC Chg | 07:43:30 | 11:35:30 | 155.1339 | 3.6589 | 1.1964 | 1196.42 | 1.1964 | 1196.42 | 0 | 0 | 4.1698 | 4169.79 | 4.1698 | 4169.79 | 0 | 0 | 2024-06-14 01:44:56 | 0.5676 | 4170.2668 | 4170.2668 | 23585.14 | Close | 37.54384 |  | 0 | 33.8 | 0 | 0
1397 | 2 | 4 |  | CC Chg | 07:44:00 | 11:36:00 | 154.7619 | 3.6592 | 1.1977 | 1197.71 | 1.1977 | 1197.71 | 0 | 0 | 4.1745 | 4174.49 | 4.1745 | 4174.49 | 0 | 0 | 2024-06-14 01:45:26 | 0.5663 | 4146.0255 | 4146.0255 | 23642.84 | Close | 37.58417 |  | 0.0002 | 33.7 | 0 | 0
1398 | 2 | 4 |  | CC Chg | 07:44:30 | 11:36:30 | 155.1339 | 3.6592 | 1.199 | 1199 | 1.199 | 1199 | 0 | 0 | 4.1792 | 4179.22 | 4.1792 | 4179.22 | 0 | 0 | 2024-06-14 01:45:56 | 0.5677 | 0 | 0 | 23586.14 | Close | 37.62474 |  | 0.0002 | 33.7 | 0 | 0
1399 | 2 | 4 |  | CC Chg | 07:45:00 | 11:37:00 | 154.7619 | 3.6595 | 1.2003 | 1200.29 | 1.2003 | 1200.29 | 0 | 0 | 4.1839 | 4183.94 | 4.1839 | 4183.94 | 0 | 0 | 2024-06-14 01:46:26 | 0.5663 | 4160.2666 | 4160.2666 | 23643.85 | Close | 37.66521 |  | 0.0003 | 36.3 | 0 | 0
1400 | 2 | 4 |  | CC Chg | 07:45:30 | 11:37:30 | 154.7619 | 3.6598 | 1.2016 | 1201.58 | 1.2016 | 1201.58 | 0 | 0 | 4.1887 | 4188.66 | 4.1887 | 4188.66 | 0 | 0 | 2024-06-14 01:46:56 | 0.5664 | 4155.1297 | 4155.1297 | 23646.84 | Close | 37.70563 |  | 0.0002 | 36.6 | 0 | 0
1401 | 2 | 4 |  | CC Chg | 07:46:00 | 11:38:00 | 155.1339 | 3.6598 | 1.2029 | 1202.87 | 1.2029 | 1202.87 | 0 | 0 | 4.1934 | 4193.39 | 4.1934 | 4193.39 | 0 | 0 | 2024-06-14 01:47:26 | 0.5678 | 0 | 0 | 23591.13 | Close | 37.7462 |  | 0 | 36.2 | 0 | 0
1402 | 2 | 4 |  | CC Chg | 07:46:30 | 11:38:30 | 154.7619 | 3.6601 | 1.2042 | 1204.16 | 1.2042 | 1204.16 | 0 | 0 | 4.1981 | 4198.11 | 4.1981 | 4198.11 | 0 | 0 | 2024-06-14 01:47:56 | 0.5664 | 4160.2666 | 4160.2666 | 23649.84 | Close | 37.78667 |  | 0 | 35.8 | 0 | 0
1403 | 2 | 4 |  | CC Chg | 07:47:00 | 11:39:00 | 154.7619 | 3.6604 | 1.2054 | 1205.45 | 1.2054 | 1205.45 | 0 | 0 | 4.2028 | 4202.82 | 4.2028 | 4202.82 | 0 | 0 | 2024-06-14 01:48:26 | 0.5665 | 4156.4737 | 4156.4737 | 23651.84 | Close | 37.8271 |  | 0 | 35.6 | 0 | 0
1404 | 2 | 4 |  | CC Chg | 07:47:30 | 11:39:30 | 154.7619 | 3.6604 | 1.2067 | 1206.74 | 1.2067 | 1206.74 | 0 | 0 | 4.2075 | 4207.54 | 4.2075 | 4207.54 | 0 | 0 | 2024-06-14 01:48:56 | 0.5665 | 0 | 0 | 23650.85 | Close | 37.86757 |  | 0.0002 | 35.4 | 0 | 0
1405 | 2 | 4 |  | CC Chg | 07:48:00 | 11:40:00 | 155.1339 | 3.6607 | 1.208 | 1208.03 | 1.208 | 1208.03 | 0 | 0 | 4.2123 | 4212.28 | 4.2123 | 4212.28 | 0 | 0 | 2024-06-14 01:49:26 | 0.5679 | 4170.2668 | 4170.2668 | 23596.13 | Close | 37.90814 |  | 0.0002 | 35.3 | 0 | 0
1406 | 2 | 4 |  | CC Chg | 07:48:30 | 11:40:30 | 154.7619 | 3.661 | 1.2093 | 1209.32 | 1.2093 | 1209.32 | 0 | 0 | 4.217 | 4216.99 | 4.217 | 4216.99 | 0 | 0 | 2024-06-14 01:49:56 | 0.5666 | 4156.9218 | 4156.9218 | 23655.85 | Close | 37.94858 |  | 0 | 35.3 | 0 | 0
1407 | 2 | 4 |  | CC Chg | 07:49:00 | 11:41:00 | 154.7619 | 3.661 | 1.2106 | 1210.61 | 1.2106 | 1210.61 | 0 | 0 | 4.2217 | 4221.71 | 4.2217 | 4221.71 | 0 | 0 | 2024-06-14 01:50:26 | 0.5666 | 0 | 0 | 23655.85 | Close | 37.98905 |  | 0 | 35.2 | 0 | 0
1408 | 2 | 4 |  | CC Chg | 07:49:30 | 11:41:30 | 155.1339 | 3.6613 | 1.2119 | 1211.9 | 1.2119 | 1211.9 | 0 | 0 | 4.2264 | 4226.45 | 4.2264 | 4226.45 | 0 | 0 | 2024-06-14 01:50:56 | 0.568 | 4170.2668 | 4170.2668 | 23601.12 | Close | 38.02962 |  | 0 | 35.1 | 0 | 0
1409 | 2 | 4 |  | CC Chg | 07:50:00 | 11:42:00 | 154.7619 | 3.6613 | 1.2132 | 1213.19 | 1.2132 | 1213.19 | 0 | 0 | 4.2312 | 4231.17 | 4.2312 | 4231.17 | 0 | 0 | 2024-06-14 01:51:26 | 0.5666 | 0 | 0 | 23656.86 | Close | 38.07006 |  | 0.0002 | 35.1 | 0 | 0
1410 | 2 | 4 |  | CC Chg | 07:50:30 | 11:42:30 | 154.7619 | 3.662 | 1.2145 | 1214.48 | 1.2145 | 1214.48 | 0 | 0 | 4.2359 | 4235.89 | 4.2359 | 4235.89 | 0 | 0 | 2024-06-14 01:51:56 | 0.5667 | 2080.1333 | 2080.1333 | 23660.86 | Close | 38.11053 |  | 0.0002 | 35 | 0 | 0
1411 | 2 | 4 |  | CC Chg | 07:51:00 | 11:43:00 | 154.7619 | 3.6623 | 1.2158 | 1215.77 | 1.2158 | 1215.77 | 0 | 0 | 4.2406 | 4240.61 | 4.2406 | 4240.61 | 0 | 0 | 2024-06-14 01:52:26 | 0.5668 | 4160.2666 | 4160.2666 | 23661.87 | Close | 38.151 |  | 0.0003 | 35 | 0 | 0
1412 | 2 | 4 |  | CC Chg | 07:51:30 | 11:43:30 | 155.1339 | 3.6623 | 1.2171 | 1217.06 | 1.2171 | 1217.06 | 0 | 0 | 4.2453 | 4245.34 | 4.2453 | 4245.34 | 0 | 0 | 2024-06-14 01:52:56 | 0.5681 | 0 | 0 | 23606.12 | Close | 38.19152 |  | 0.0002 | 35 | 0 | 0
1413 | 2 | 4 |  | CC Chg | 07:52:00 | 11:44:00 | 154.7619 | 3.6626 | 1.2184 | 1218.35 | 1.2184 | 1218.35 | 0 | 0 | 4.2501 | 4250.06 | 4.2501 | 4250.06 | 0 | 0 | 2024-06-14 01:53:26 | 0.5668 | 4160.2666 | 4160.2666 | 23665.86 | Close | 38.23199 |  | 0 | 34.9 | 0 | 0
1414 | 2 | 4 |  | CC Chg | 07:52:30 | 11:44:30 | 154.7619 | 3.6629 | 1.2196 | 1219.64 | 1.2196 | 1219.64 | 0 | 0 | 4.2548 | 4254.79 | 4.2548 | 4254.79 | 0 | 0 | 2024-06-14 01:53:56 | 0.5669 | 4160.2666 | 4160.2666 | 23667.87 | Close | 38.27246 |  | 0 | 34.9 | 0 | 0
1415 | 2 | 4 |  | CC Chg | 07:53:00 | 11:45:00 | 154.7619 | 3.6632 | 1.2209 | 1220.93 | 1.2209 | 1220.93 | 0 | 0 | 4.2595 | 4259.52 | 4.2595 | 4259.52 | 0 | 0 | 2024-06-14 01:54:26 | 0.5669 | 4152.6304 | 4152.6304 | 23668.88 | Close | 38.31299 |  | 0.0002 | 34.9 | 0 | 0
1416 | 2 | 4 |  | CC Chg | 07:53:30 | 11:45:30 | 154.7619 | 3.6632 | 1.2222 | 1222.22 | 1.2222 | 1222.22 | 0 | 0 | 4.2642 | 4264.24 | 4.2642 | 4264.24 | 0 | 0 | 2024-06-14 01:54:56 | 0.5669 | 0 | 0 | 23667.89 | Close | 38.35346 |  | 0.0003 | 34.8 | 0 | 0
1417 | 2 | 4 |  | CC Chg | 07:54:00 | 11:46:00 | 154.7619 | 3.6635 | 1.2235 | 1223.51 | 1.2235 | 1223.51 | 0 | 0 | 4.269 | 4268.97 | 4.269 | 4268.97 | 0 | 0 | 2024-06-14 01:55:26 | 0.567 | 4173.7302 | 4173.7302 | 23670.88 | Close | 38.39393 |  | 0.0002 | 34.8 | 0 | 0
1418 | 2 | 4 |  | CC Chg | 07:54:30 | 11:46:30 | 154.7619 | 3.6638 | 1.2248 | 1224.8 | 1.2248 | 1224.8 | 0 | 0 | 4.2737 | 4273.7 | 4.2737 | 4273.7 | 0 | 0 | 2024-06-14 01:55:56 | 0.567 | 4164.6819 | 4164.6819 | 23673.88 | Close | 38.43444 |  | 0 | 34.8 | 0 | 0
1419 | 2 | 4 |  | CC Chg | 07:55:00 | 11:47:00 | 154.7619 | 3.6638 | 1.2261 | 1226.09 | 1.2261 | 1226.09 | 0 | 0 | 4.2784 | 4278.42 | 4.2784 | 4278.42 | 0 | 0 | 2024-06-14 01:56:26 | 0.567 | 0 | 0 | 23673.88 | Close | 38.47491 |  | 0 | 34.7 | 0 | 0
1420 | 2 | 4 |  | CC Chg | 07:55:30 | 11:47:30 | 154.7619 | 3.6641 | 1.2274 | 1227.38 | 1.2274 | 1227.38 | 0 | 0 | 4.2831 | 4283.15 | 4.2831 | 4283.15 | 0 | 0 | 2024-06-14 01:56:56 | 0.5671 | 4146.8895 | 4146.8895 | 23675.89 | Close | 38.51538 |  | 0 | 34.7 | 0 | 0
1421 | 2 | 4 |  | CC Chg | 07:56:00 | 11:48:00 | 154.7619 | 3.6644 | 1.2287 | 1228.67 | 1.2287 | 1228.67 | 0 | 0 | 4.2879 | 4287.88 | 4.2879 | 4287.88 | 0 | 0 | 2024-06-14 01:57:26 | 0.5671 | 4177.7103 | 4177.7103 | 23677.88 | Close | 38.55589 |  | 0 | 34.7 | 0 | 0
1422 | 2 | 4 |  | CC Chg | 07:56:30 | 11:48:30 | 155.1339 | 3.6644 | 1.23 | 1229.97 | 1.23 | 1229.97 | 0 | 0 | 4.2926 | 4292.62 | 4.2926 | 4292.62 | 0 | 0 | 2024-06-14 01:57:56 | 0.5685 | 0 | 0 | 23620.11 | Close | 38.59646 |  | 0.0002 | 34.6 | 0 | 0
1423 | 2 | 4 |  | CC Chg | 07:57:00 | 11:49:00 | 154.7619 | 3.6647 | 1.2313 | 1231.26 | 1.2313 | 1231.26 | 0 | 0 | 4.2973 | 4297.34 | 4.2973 | 4297.34 | 0 | 0 | 2024-06-14 01:58:26 | 0.5672 | 4146.8895 | 4146.8895 | 23680.89 | Close | 38.63693 |  | -0.0002 | 34.6 | 0 | 0
1424 | 2 | 4 |  | CC Chg | 07:57:30 | 11:49:30 | 154.7619 | 3.6647 | 1.2325 | 1232.54 | 1.2325 | 1232.54 | 0 | 0 | 4.3021 | 4302.06 | 4.3021 | 4302.06 | 0 | 0 | 2024-06-14 01:58:56 | 0.5672 | 0 | 0 | 23679.89 | Close | 38.67734 |  | 0 | 34.5 | 0 | 0
1425 | 2 | 4 |  | CC Chg | 07:58:00 | 11:50:00 | 155.1339 | 3.6651 | 1.2338 | 1233.84 | 1.2338 | 1233.84 | 0 | 0 | 4.3068 | 4306.8 | 4.3068 | 4306.8 | 0 | 0 | 2024-06-14 01:59:26 | 0.5686 | 4170.2668 | 4170.2668 | 23625.11 | Close | 38.71791 |  | 0 | 34.5 | 0 | 0
1426 | 2 | 4 |  | CC Chg | 07:58:30 | 11:50:30 | 155.1339 | 3.6654 | 1.2351 | 1235.13 | 1.2351 | 1235.13 | 0 | 0 | 4.3115 | 4311.54 | 4.3115 | 4311.54 | 0 | 0 | 2024-06-14 01:59:56 | 0.5686 | 4183.7628 | 4183.7628 | 23626.11 | Close | 38.75847 |  | 0.0002 | 34.4 | 0 | 0
1427 | 2 | 4 |  | CC Chg | 07:59:00 | 11:51:00 | 154.7619 | 3.6654 | 1.2364 | 1236.41 | 1.2364 | 1236.41 | 0 | 0 | 4.3162 | 4316.24 | 4.3162 | 4316.24 | 0 | 0 | 2024-06-14 02:00:26 | 0.5673 | 0 | 0 | 23682.9 | Close | 38.79878 |  | 0.0002 | 34.4 | 0 | 0
1428 | 2 | 4 |  | CC Chg | 07:59:30 | 11:51:30 | 154.7619 | 3.6657 | 1.2377 | 1237.7 | 1.2377 | 1237.7 | 0 | 0 | 4.321 | 4320.97 | 4.321 | 4320.97 | 0 | 0 | 2024-06-14 02:00:56 | 0.5673 | 4146.8895 | 4146.8895 | 23684.91 | Close | 38.83925 |  | 0.0002 | 34.3 | 0 | 0
1429 | 2 | 4 |  | CC Chg | 08:00:00 | 11:52:00 | 154.7619 | 3.666 | 1.239 | 1238.99 | 1.239 | 1238.99 | 0 | 0 | 4.3257 | 4325.7 | 4.3257 | 4325.7 | 0 | 0 | 2024-06-14 02:01:26 | 0.5674 | 4160.2666 | 4160.2666 | 23687.9 | Close | 38.87972 |  | 0 | 34.3 | 0 | 0
1430 | 2 | 4 |  | CC Chg | 08:00:30 | 11:52:30 | 154.7619 | 3.6663 | 1.2403 | 1240.28 | 1.2403 | 1240.28 | 0 | 0 | 4.3304 | 4330.43 | 4.3304 | 4330.43 | 0 | 0 | 2024-06-14 02:01:56 | 0.5674 | 4164.2338 | 4164.2338 | 23688.91 | Close | 38.92023 |  | 0.0002 | 34.2 | 0 | 0
1431 | 2 | 4 |  | CC Chg | 08:01:00 | 11:53:00 | 155.1339 | 3.6663 | 1.2416 | 1241.58 | 1.2416 | 1241.58 | 0 | 0 | 4.3352 | 4335.17 | 4.3352 | 4335.17 | 0 | 0 | 2024-06-14 02:02:26 | 0.5688 | 0 | 0 | 23632.11 | Close | 38.9608 |  | 0.0002 | 34.2 | 0 | 0
1432 | 2 | 4 |  | CC Chg | 08:01:30 | 11:53:30 | 154.7619 | 3.6666 | 1.2429 | 1242.87 | 1.2429 | 1242.87 | 0 | 0 | 4.3399 | 4339.9 | 4.3399 | 4339.9 | 0 | 0 | 2024-06-14 02:02:56 | 0.5675 | 4160.2666 | 4160.2666 | 23690.92 | Close | 39.00127 |  | 0.0002 | 34.2 | 0 | 0
1433 | 2 | 4 |  | CC Chg | 08:02:00 | 11:54:00 | 154.7619 | 3.6666 | 1.2442 | 1244.15 | 1.2442 | 1244.15 | 0 | 0 | 4.3446 | 4344.62 | 4.3446 | 4344.62 | 0 | 0 | 2024-06-14 02:03:26 | 0.5675 | 0 | 0 | 23690.92 | Close | 39.04168 |  | 0.0002 | 34.1 | 0 | 0
1434 | 2 | 4 |  | CC Chg | 08:02:30 | 11:54:30 | 154.7619 | 3.6669 | 1.2454 | 1245.44 | 1.2454 | 1245.44 | 0 | 0 | 4.3494 | 4349.35 | 4.3494 | 4349.35 | 0 | 0 | 2024-06-14 02:03:56 | 0.5675 | 4160.2666 | 4160.2666 | 23692.92 | Close | 39.08215 |  | 0.0002 | 34.1 | 0 | 0
1435 | 2 | 4 |  | CC Chg | 08:03:00 | 11:55:00 | 154.7619 | 3.6672 | 1.2467 | 1246.73 | 1.2467 | 1246.73 | 0 | 0 | 4.3541 | 4354.08 | 4.3541 | 4354.08 | 0 | 0 | 2024-06-14 02:04:26 | 0.5675 | 4160.2666 | 4160.2666 | 23694.92 | Close | 39.12262 |  | 0.0002 | 34 | 0 | 0
1436 | 2 | 4 |  | CC Chg | 08:03:30 | 11:55:30 | 154.7619 | 3.6672 | 1.248 | 1248.02 | 1.248 | 1248.02 | 0 | 0 | 4.3588 | 4358.81 | 4.3588 | 4358.81 | 0 | 0 | 2024-06-14 02:04:56 | 0.5675 | 0 | 0 | 23695.92 | Close | 39.16312 |  | 0 | 34 | 0 | 0
1437 | 2 | 4 |  | CC Chg | 08:04:00 | 11:56:00 | 154.7619 | 3.6675 | 1.2493 | 1249.31 | 1.2493 | 1249.31 | 0 | 0 | 4.3635 | 4363.54 | 4.3635 | 4363.54 | 0 | 0 | 2024-06-14 02:05:26 | 0.5676 | 4160.2666 | 4160.2666 | 23696.93 | Close | 39.20359 |  | 0.0002 | 33.9 | 0 | 0
1438 | 2 | 4 |  | CC Chg | 08:04:30 | 11:56:30 | 154.7619 | 3.6678 | 1.2506 | 1250.6 | 1.2506 | 1250.6 | 0 | 0 | 4.3683 | 4368.27 | 4.3683 | 4368.27 | 0 | 0 | 2024-06-14 02:05:56 | 0.5676 | 4160.2666 | 4160.2666 | 23699.92 | Close | 39.24407 |  | 0 | 33.9 | 0 | 0
1439 | 2 | 4 |  | CC Chg | 08:05:00 | 11:57:00 | 154.7619 | 3.6678 | 1.2519 | 1251.89 | 1.2519 | 1251.89 | 0 | 0 | 4.373 | 4373.01 | 4.373 | 4373.01 | 0 | 0 | 2024-06-14 02:06:26 | 0.5676 | 0 | 0 | 23700.92 | Close | 39.28457 |  | -0.0002 | 33.9 | 0 | 0
1440 | 2 | 4 |  | CC Chg | 08:05:30 | 11:57:30 | 154.7619 | 3.6682 | 1.2532 | 1253.18 | 1.2532 | 1253.18 | 0 | 0 | 4.3777 | 4377.74 | 4.3777 | 4377.74 | 0 | 0 | 2024-06-14 02:06:56 | 0.5677 | 4160.2666 | 4160.2666 | 23701.93 | Close | 39.32504 |  | 0 | 33.8 | 0 | 0
1441 | 2 | 4 |  | CC Chg | 08:06:00 | 11:58:00 | 154.7619 | 3.6682 | 1.2545 | 1254.47 | 1.2545 | 1254.47 | 0 | 0 | 4.3825 | 4382.47 | 4.3825 | 4382.47 | 0 | 0 | 2024-06-14 02:07:26 | 0.5677 | 0 | 0 | 23700.93 | Close | 39.36551 |  | 0.0002 | 33.8 | 0 | 0
1442 | 2 | 4 |  | CC Chg | 08:06:30 | 11:58:30 | 154.7619 | 3.6685 | 1.2558 | 1255.76 | 1.2558 | 1255.76 | 0 | 0 | 4.3872 | 4387.2 | 4.3872 | 4387.2 | 0 | 0 | 2024-06-14 02:07:56 | 0.5677 | 4163.7858 | 4163.7858 | 23703.93 | Close | 39.40602 |  | 0 | 33.7 | 0 | 0
1443 | 2 | 4 |  | CC Chg | 08:07:00 | 11:59:00 | 154.7619 | 3.6688 | 1.2571 | 1257.05 | 1.2571 | 1257.05 | 0 | 0 | 4.3919 | 4391.94 | 4.3919 | 4391.94 | 0 | 0 | 2024-06-14 02:08:26 | 0.5678 | 4160.2666 | 4160.2666 | 23705.93 | Close | 39.44649 |  | 0 | 33.6 | 0 | 0
1444 | 2 | 4 |  | CC Chg | 08:07:30 | 11:59:30 | 154.7619 | 3.6688 | 1.2583 | 1258.34 | 1.2583 | 1258.34 | 0 | 0 | 4.3967 | 4396.67 | 4.3967 | 4396.67 | 0 | 0 | 2024-06-14 02:08:56 | 0.5678 | 0 | 0 | 23706.93 | Close | 39.48696 |  | -0.0002 | 33.6 | 0 | 0
1445 | 2 | 4 |  | CC Chg | 08:08:00 | 12:00:00 | 154.7619 | 3.6691 | 1.2596 | 1259.64 | 1.2596 | 1259.64 | 0 | 0 | 4.4014 | 4401.4 | 4.4014 | 4401.4 | 0 | 0 | 2024-06-14 02:09:26 | 0.5678 | 4164.2338 | 4164.2338 | 23707.93 | Close | 39.52747 |  | 0 | 33.5 | 0 | 0
1446 | 2 | 4 |  | CC Chg | 08:08:30 | 12:00:30 | 154.7619 | 3.6694 | 1.2609 | 1260.92 | 1.2609 | 1260.92 | 0 | 0 | 4.4061 | 4406.14 | 4.4061 | 4406.14 | 0 | 0 | 2024-06-14 02:09:56 | 0.5679 | 4160.2666 | 4160.2666 | 23710.93 | Close | 39.56794 |  | -0.0002 | 34 | 0 | 0
1447 | 2 | 4 |  | CC Chg | 08:09:00 | 12:01:00 | 155.1339 | 3.67 | 1.2622 | 1262.22 | 1.2622 | 1262.22 | 0 | 0 | 4.4109 | 4410.88 | 4.4109 | 4410.88 | 0 | 0 | 2024-06-14 02:10:26 | 0.5693 | 2085.1334 | 2085.1334 | 23657.08 | Close | 39.60851 |  | 0 | 36.8 | 0 | 0
1448 | 2 | 4 |  | CC Chg | 08:09:30 | 12:01:30 | 154.7619 | 3.6703 | 1.2635 | 1263.51 | 1.2635 | 1263.51 | 0 | 0 | 4.4156 | 4415.61 | 4.4156 | 4415.61 | 0 | 0 | 2024-06-14 02:10:56 | 0.568 | 4153.7856 | 4153.7856 | 23715.95 | Close | 39.64891 |  | 0 | 36.3 | 0 | 0
1449 | 2 | 4 |  | CC Chg | 08:10:00 | 12:02:00 | 155.1339 | 3.6703 | 1.2648 | 1264.8 | 1.2648 | 1264.8 | 0 | 0 | 4.4204 | 4420.35 | 4.4204 | 4420.35 | 0 | 0 | 2024-06-14 02:11:26 | 0.5694 | 0 | 0 | 23658.09 | Close | 39.68948 |  | 0.0002 | 35.9 | 0 | 0
1450 | 2 | 4 |  | CC Chg | 08:10:30 | 12:02:30 | 154.7619 | 3.6706 | 1.2661 | 1266.09 | 1.2661 | 1266.09 | 0 | 0 | 4.4251 | 4425.09 | 4.4251 | 4425.09 | 0 | 0 | 2024-06-14 02:11:56 | 0.5681 | 4160.2666 | 4160.2666 | 23717.95 | Close | 39.72995 |  | 0 | 35.6 | 0 | 0
1451 | 2 | 4 |  | CC Chg | 08:11:00 | 12:03:00 | 154.7619 | 3.6709 | 1.2674 | 1267.38 | 1.2674 | 1267.38 | 0 | 0 | 4.4298 | 4429.81 | 4.4298 | 4429.81 | 0 | 0 | 2024-06-14 02:12:26 | 0.5681 | 4155.1297 | 4155.1297 | 23719.95 | Close | 39.77037 |  | 0 | 35.4 | 0 | 0
1452 | 2 | 4 |  | CC Chg | 08:11:30 | 12:03:30 | 154.7619 | 3.6709 | 1.2687 | 1268.67 | 1.2687 | 1268.67 | 0 | 0 | 4.4345 | 4434.55 | 4.4345 | 4434.55 | 0 | 0 | 2024-06-14 02:12:56 | 0.5681 | 0 | 0 | 23719.95 | Close | 39.81084 |  | 0 | 35.3 | 0 | 0
1453 | 2 | 4 |  | CC Chg | 08:12:00 | 12:04:00 | 154.7619 | 3.6713 | 1.27 | 1269.96 | 1.27 | 1269.96 | 0 | 0 | 4.4393 | 4439.28 | 4.4393 | 4439.28 | 0 | 0 | 2024-06-14 02:13:26 | 0.5682 | 4160.2666 | 4160.2666 | 23721.96 | Close | 39.85131 |  | 0 | 35.2 | 0 | 0
1454 | 2 | 4 |  | CC Chg | 08:12:30 | 12:04:30 | 154.7619 | 3.6716 | 1.2712 | 1271.25 | 1.2712 | 1271.25 | 0 | 0 | 4.444 | 4444.02 | 4.444 | 4444.02 | 0 | 0 | 2024-06-14 02:13:56 | 0.5682 | 4166.474 | 4166.474 | 23722.97 | Close | 39.89184 |  | 0.0002 | 35.1 | 0 | 0
1455 | 2 | 4 |  | CC Chg | 08:13:00 | 12:05:00 | 154.7619 | 3.6716 | 1.2725 | 1272.54 | 1.2725 | 1272.54 | 0 | 0 | 4.4488 | 4448.76 | 4.4488 | 4448.76 | 0 | 0 | 2024-06-14 02:14:26 | 0.5682 | 0 | 0 | 23723.96 | Close | 39.93231 |  | 0 | 35.1 | 0 | 0
1456 | 2 | 4 |  | CC Chg | 08:13:30 | 12:05:30 | 154.7619 | 3.6719 | 1.2738 | 1273.83 | 1.2738 | 1273.83 | 0 | 0 | 4.4535 | 4453.49 | 4.4535 | 4453.49 | 0 | 0 | 2024-06-14 02:14:56 | 0.5683 | 4160.2666 | 4160.2666 | 23726.96 | Close | 39.97278 |  | -0.0002 | 35.1 | 0 | 0
1457 | 2 | 4 |  | CC Chg | 08:14:00 | 12:06:00 | 154.7619 | 3.6722 | 1.2751 | 1275.12 | 1.2751 | 1275.12 | 0 | 0 | 4.4582 | 4458.23 | 4.4582 | 4458.23 | 0 | 0 | 2024-06-14 02:15:26 | 0.5683 | 4164.6819 | 4164.6819 | 23727.97 | Close | 40.0133 |  | 0 | 35 | 0 | 0
1458 | 2 | 4 |  | CC Chg | 08:14:30 | 12:06:30 | 154.7619 | 3.6722 | 1.2764 | 1276.41 | 1.2764 | 1276.41 | 0 | 0 | 4.463 | 4462.97 | 4.463 | 4462.97 | 0 | 0 | 2024-06-14 02:15:56 | 0.5683 | 0 | 0 | 23727.97 | Close | 40.05377 |  | 0 | 35 | 0 | 0
1459 | 2 | 4 |  | CC Chg | 08:15:00 | 12:07:00 | 154.7619 | 3.6725 | 1.2777 | 1277.7 | 1.2777 | 1277.7 | 0 | 0 | 4.4677 | 4467.71 | 4.4677 | 4467.71 | 0 | 0 | 2024-06-14 02:16:26 | 0.5684 | 4160.2666 | 4160.2666 | 23729.97 | Close | 40.09424 |  | 0 | 34.9 | 0 | 0
1460 | 2 | 4 |  | CC Chg | 08:15:30 | 12:07:30 | 154.7619 | 3.6728 | 1.279 | 1278.99 | 1.279 | 1278.99 | 0 | 0 | 4.4724 | 4472.45 | 4.4724 | 4472.45 | 0 | 0 | 2024-06-14 02:16:56 | 0.5684 | 4163.3378 | 4163.3378 | 23730.98 | Close | 40.13474 |  | 0.0002 | 34.9 | 0 | 0
1461 | 2 | 4 |  | CC Chg | 08:16:00 | 12:08:00 | 154.7619 | 3.6731 | 1.2803 | 1280.28 | 1.2803 | 1280.28 | 0 | 0 | 4.4772 | 4477.18 | 4.4772 | 4477.18 | 0 | 0 | 2024-06-14 02:17:26 | 0.5685 | 4160.2666 | 4160.2666 | 23733.97 | Close | 40.17521 |  | 0 | 34.9 | 0 | 0
1462 | 2 | 4 |  | CC Chg | 08:16:30 | 12:08:30 | 154.7619 | 3.6731 | 1.2816 | 1281.57 | 1.2816 | 1281.57 | 0 | 0 | 4.4819 | 4481.92 | 4.4819 | 4481.92 | 0 | 0 | 2024-06-14 02:17:56 | 0.5685 | 0 | 0 | 23733.97 | Close | 40.21568 |  | 0 | 34.8 | 0 | 0
1463 | 2 | 4 |  | CC Chg | 08:17:00 | 12:09:00 | 154.7619 | 3.6734 | 1.2829 | 1282.86 | 1.2829 | 1282.86 | 0 | 0 | 4.4867 | 4486.66 | 4.4867 | 4486.66 | 0 | 0 | 2024-06-14 02:18:26 | 0.5685 | 4165.1299 | 4165.1299 | 23734.98 | Close | 40.2562 |  | 0.0002 | 34.8 | 0 | 0
1464 | 2 | 4 |  | CC Chg | 08:17:30 | 12:09:30 | 154.7619 | 3.6737 | 1.2841 | 1284.15 | 1.2841 | 1284.15 | 0 | 0 | 4.4914 | 4491.4 | 4.4914 | 4491.4 | 0 | 0 | 2024-06-14 02:18:56 | 0.5686 | 4160.2666 | 4160.2666 | 23736.99 | Close | 40.29667 |  | 0.0002 | 34.7 | 0 | 0
1465 | 2 | 4 |  | CC Chg | 08:18:00 | 12:10:00 | 155.1339 | 3.6737 | 1.2854 | 1285.44 | 1.2854 | 1285.44 | 0 | 0 | 4.4962 | 4496.15 | 4.4962 | 4496.15 | 0 | 0 | 2024-06-14 02:19:26 | 0.5699 | 0 | 0 | 23680.07 | Close | 40.33724 |  | 0.0002 | 34.7 | 0 | 0
1466 | 2 | 4 |  | CC Chg | 08:18:30 | 12:10:30 | 155.1339 | 3.674 | 1.2867 | 1286.73 | 1.2867 | 1286.73 | 0 | 0 | 4.5009 | 4500.88 | 4.5009 | 4500.88 | 0 | 0 | 2024-06-14 02:19:56 | 0.57 | 4156.0257 | 4156.0257 | 23683.06 | Close | 40.37766 |  | 0 | 34.7 | 0 | 0
1467 | 2 | 4 |  | CC Chg | 08:19:00 | 12:11:00 | 154.7619 | 3.6744 | 1.288 | 1288.02 | 1.288 | 1288.02 | 0 | 0 | 4.5056 | 4505.62 | 4.5056 | 4505.62 | 0 | 0 | 2024-06-14 02:20:26 | 0.5687 | 4160.2666 | 4160.2666 | 23741.99 | Close | 40.41814 |  | 0 | 34.6 | 0 | 0
1468 | 2 | 4 |  | CC Chg | 08:19:30 | 12:11:30 | 154.7619 | 3.6744 | 1.2893 | 1289.31 | 1.2893 | 1289.31 | 0 | 0 | 4.5104 | 4510.36 | 4.5104 | 4510.36 | 0 | 0 | 2024-06-14 02:20:56 | 0.5687 | 0 | 0 | 23740.99 | Close | 40.45861 |  | 0.0002 | 34.6 | 0 | 0
1469 | 2 | 4 |  | CC Chg | 08:20:00 | 12:12:00 | 154.7619 | 3.6747 | 1.2906 | 1290.6 | 1.2906 | 1290.6 | 0 | 0 | 4.5151 | 4515.11 | 4.5151 | 4515.11 | 0 | 0 | 2024-06-14 02:21:26 | 0.5687 | 4166.026 | 4166.026 | 23743.99 | Close | 40.49913 |  | 0 | 34.6 | 0 | 0
1470 | 2 | 4 |  | CC Chg | 08:20:30 | 12:12:30 | 154.7619 | 3.675 | 1.2919 | 1291.89 | 1.2919 | 1291.89 | 0 | 0 | 4.5198 | 4519.85 | 4.5198 | 4519.85 | 0 | 0 | 2024-06-14 02:21:56 | 0.5687 | 4160.2666 | 4160.2666 | 23744.01 | Close | 40.5396 |  | 0.0003 | 34.5 | 0 | 0
1471 | 2 | 4 |  | CC Chg | 08:21:00 | 12:13:00 | 154.7619 | 3.675 | 1.2932 | 1293.18 | 1.2932 | 1293.18 | 0 | 0 | 4.5246 | 4524.59 | 4.5246 | 4524.59 | 0 | 0 | 2024-06-14 02:22:26 | 0.5687 | 0 | 0 | 23746.99 | Close | 40.58007 |  | -0.0002 | 34.5 | 0 | 0
1472 | 2 | 4 |  | CC Chg | 08:21:30 | 12:13:30 | 154.7619 | 3.6753 | 1.2945 | 1294.47 | 1.2945 | 1294.47 | 0 | 0 | 4.5293 | 4529.33 | 4.5293 | 4529.33 | 0 | 0 | 2024-06-14 02:22:56 | 0.5688 | 4166.026 | 4166.026 | 23747 | Close | 40.6206 |  | 0.0002 | 34.4 | 0 | 0
1473 | 2 | 4 |  | CC Chg | 08:22:00 | 12:14:00 | 154.7619 | 3.6756 | 1.2958 | 1295.76 | 1.2958 | 1295.76 | 0 | 0 | 4.5341 | 4534.07 | 4.5341 | 4534.07 | 0 | 0 | 2024-06-14 02:23:26 | 0.5688 | 4160.2666 | 4160.2666 | 23750 | Close | 40.66107 |  | 0 | 34.4 | 0 | 0
1474 | 2 | 4 |  | CC Chg | 08:22:30 | 12:14:30 | 155.1339 | 3.6759 | 1.2971 | 1297.05 | 1.2971 | 1297.05 | 0 | 0 | 4.5388 | 4538.82 | 4.5388 | 4538.82 | 0 | 0 | 2024-06-14 02:23:56 | 0.5703 | 4170.2668 | 4170.2668 | 23694.06 | Close | 40.70164 |  | 0.0002 | 34.3 | 0 | 0
1475 | 2 | 4 |  | CC Chg | 08:23:00 | 12:15:00 | 154.7619 | 3.6759 | 1.2983 | 1298.34 | 1.2983 | 1298.34 | 0 | 0 | 4.5436 | 4543.56 | 4.5436 | 4543.56 | 0 | 0 | 2024-06-14 02:24:26 | 0.5689 | 0 | 0 | 23751.01 | Close | 40.74207 |  | 0.0002 | 34.3 | 0 | 0
1476 | 2 | 4 |  | CC Chg | 08:23:30 | 12:15:30 | 154.7619 | 3.6762 | 1.2996 | 1299.63 | 1.2996 | 1299.63 | 0 | 0 | 4.5483 | 4548.3 | 4.5483 | 4548.3 | 0 | 0 | 2024-06-14 02:24:56 | 0.5689 | 4160.2666 | 4160.2666 | 23754.01 | Close | 40.78255 |  | 0 | 34.3 | 0 | 0
1477 | 2 | 4 |  | CC Chg | 08:24:00 | 12:16:00 | 154.7619 | 3.6765 | 1.3009 | 1300.92 | 1.3009 | 1300.92 | 0 | 0 | 4.553 | 4553.04 | 4.553 | 4553.04 | 0 | 0 | 2024-06-14 02:25:26 | 0.569 | 4160.2666 | 4160.2666 | 23756.01 | Close | 40.82302 |  | 0 | 34.2 | 0 | 0
1478 | 2 | 4 |  | CC Chg | 08:24:30 | 12:16:30 | 154.7619 | 3.6768 | 1.3022 | 1302.21 | 1.3022 | 1302.21 | 0 | 0 | 4.5578 | 4557.79 | 4.5578 | 4557.79 | 0 | 0 | 2024-06-14 02:25:56 | 0.569 | 4166.474 | 4166.474 | 23757.02 | Close | 40.86355 |  | 0.0002 | 34.2 | 0 | 0
1479 | 2 | 4 |  | CC Chg | 08:25:00 | 12:17:00 | 154.7619 | 3.6768 | 1.3035 | 1303.5 | 1.3035 | 1303.5 | 0 | 0 | 4.5625 | 4562.53 | 4.5625 | 4562.53 | 0 | 0 | 2024-06-14 02:26:26 | 0.569 | 0 | 0 | 23759.01 | Close | 40.90402 |  | -0.0002 | 34.1 | 0 | 0
1480 | 2 | 4 |  | CC Chg | 08:25:30 | 12:17:30 | 154.7619 | 3.6771 | 1.3048 | 1304.79 | 1.3048 | 1304.79 | 0 | 0 | 4.5673 | 4567.28 | 4.5673 | 4567.28 | 0 | 0 | 2024-06-14 02:26:56 | 0.5691 | 4160.2666 | 4160.2666 | 23759.02 | Close | 40.94449 |  | 0.0002 | 34.1 | 0 | 0
1481 | 2 | 4 |  | CC Chg | 08:26:00 | 12:18:00 | 154.7619 | 3.6778 | 1.3061 | 1306.08 | 1.3061 | 1306.08 | 0 | 0 | 4.572 | 4572.02 | 4.572 | 4572.02 | 0 | 0 | 2024-06-14 02:27:26 | 0.5692 | 2082.565 | 2082.565 | 23763.03 | Close | 40.985 |  | 0.0002 | 34 | 0 | 0
1482 | 2 | 4 |  | CC Chg | 08:26:30 | 12:18:30 | 155.1339 | 3.6778 | 1.3074 | 1307.38 | 1.3074 | 1307.38 | 0 | 0 | 4.5768 | 4576.78 | 4.5768 | 4576.78 | 0 | 0 | 2024-06-14 02:27:56 | 0.5705 | 0 | 0 | 23707.04 | Close | 41.02557 |  | 0 | 34 | 0 | 0
1483 | 2 | 4 |  | CC Chg | 08:27:00 | 12:19:00 | 155.1339 | 3.6781 | 1.3087 | 1308.67 | 1.3087 | 1308.67 | 0 | 0 | 4.5815 | 4581.53 | 4.5815 | 4581.53 | 0 | 0 | 2024-06-14 02:28:26 | 0.5706 | 4170.2668 | 4170.2668 | 23708.04 | Close | 41.06614 |  | 0.0002 | 34 | 0 | 0
1484 | 2 | 4 |  | CC Chg | 08:27:30 | 12:19:30 | 154.7619 | 3.6784 | 1.31 | 1309.95 | 1.31 | 1309.95 | 0 | 0 | 4.5863 | 4586.26 | 4.5863 | 4586.26 | 0 | 0 | 2024-06-14 02:28:56 | 0.5693 | 4133.1408 | 4133.1408 | 23767.04 | Close | 41.10648 |  | 0.0002 | 33.9 | 0 | 0
1485 | 2 | 4 |  | CC Chg | 08:28:00 | 12:20:00 | 154.7619 | 3.6784 | 1.3112 | 1311.24 | 1.3112 | 1311.24 | 0 | 0 | 4.591 | 4591.01 | 4.591 | 4591.01 | 0 | 0 | 2024-06-14 02:29:26 | 0.5693 | 0 | 0 | 23767.04 | Close | 41.14695 |  | 0.0002 | 33.9 | 0 | 0
1486 | 2 | 4 |  | CC Chg | 08:28:30 | 12:20:30 | 155.1339 | 3.6787 | 1.3125 | 1312.54 | 1.3125 | 1312.54 | 0 | 0 | 4.5958 | 4595.76 | 4.5958 | 4595.76 | 0 | 0 | 2024-06-14 02:29:56 | 0.5707 | 4183.7628 | 4183.7628 | 23713.03 | Close | 41.18751 |  | 0 | 33.8 | 0 | 0
1487 | 2 | 4 |  | CC Chg | 08:29:00 | 12:21:00 | 154.7619 | 3.679 | 1.3138 | 1313.83 | 1.3138 | 1313.83 | 0 | 0 | 4.6005 | 4600.5 | 4.6005 | 4600.5 | 0 | 0 | 2024-06-14 02:30:26 | 0.5694 | 4157.3698 | 4157.3698 | 23771.04 | Close | 41.22796 |  | 0.0002 | 33.8 | 0 | 0
1488 | 2 | 4 |  | CC Chg | 08:29:30 | 12:21:30 | 154.7619 | 3.6793 | 1.3151 | 1315.11 | 1.3151 | 1315.11 | 0 | 0 | 4.6052 | 4605.25 | 4.6052 | 4605.25 | 0 | 0 | 2024-06-14 02:30:56 | 0.5694 | 4146.8895 | 4146.8895 | 23774.04 | Close | 41.26843 |  | 0 | 34.8 | 0 | 0
1489 | 2 | 4 |  | CC Chg | 08:30:00 | 12:22:00 | 154.7619 | 3.6796 | 1.3164 | 1316.4 | 1.3164 | 1316.4 | 0 | 0 | 4.61 | 4609.99 | 4.61 | 4609.99 | 0 | 0 | 2024-06-14 02:31:26 | 0.5695 | 4173.7302 | 4173.7302 | 23775.05 | Close | 41.3089 |  | 0.0002 | 36.1 | 0 | 0
1490 | 2 | 4 |  | CC Chg | 08:30:30 | 12:22:30 | 154.7619 | 3.6796 | 1.3177 | 1317.7 | 1.3177 | 1317.7 | 0 | 0 | 4.6147 | 4614.75 | 4.6147 | 4614.75 | 0 | 0 | 2024-06-14 02:31:56 | 0.5695 | 0 | 0 | 23776.04 | Close | 41.34943 |  | 0 | 35.8 | 0 | 0
1491 | 2 | 4 |  | CC Chg | 08:31:00 | 12:23:00 | 154.7619 | 3.6799 | 1.319 | 1318.99 | 1.319 | 1318.99 | 0 | 0 | 4.6195 | 4619.49 | 4.6195 | 4619.49 | 0 | 0 | 2024-06-14 02:32:26 | 0.5695 | 4146.8895 | 4146.8895 | 23778.05 | Close | 41.3899 |  | 0 | 35.5 | 0 | 0
1492 | 2 | 4 |  | CC Chg | 08:31:30 | 12:23:30 | 154.7619 | 3.6802 | 1.3203 | 1320.28 | 1.3203 | 1320.28 | 0 | 0 | 4.6242 | 4624.24 | 4.6242 | 4624.24 | 0 | 0 | 2024-06-14 02:32:56 | 0.5696 | 4160.2666 | 4160.2666 | 23779.06 | Close | 41.43037 |  | 0.0002 | 35.3 | 0 | 0
1493 | 2 | 4 |  | CC Chg | 08:32:00 | 12:24:00 | 154.7619 | 3.6806 | 1.3216 | 1321.57 | 1.3216 | 1321.57 | 0 | 0 | 4.629 | 4628.99 | 4.629 | 4628.99 | 0 | 0 | 2024-06-14 02:33:26 | 0.5696 | 4178.6093 | 4178.6093 | 23781.05 | Close | 41.47089 |  | 0.0002 | 35.1 | 0 | 0
1494 | 2 | 4 |  | CC Chg | 08:32:30 | 12:24:30 | 154.7619 | 3.6806 | 1.3229 | 1322.86 | 1.3229 | 1322.86 | 0 | 0 | 4.6337 | 4633.74 | 4.6337 | 4633.74 | 0 | 0 | 2024-06-14 02:33:56 | 0.5696 | 0 | 0 | 23781.05 | Close | 41.51136 |  | 0.0002 | 35 | 0 | 0
1495 | 2 | 4 |  | CC Chg | 08:33:00 | 12:25:00 | 154.7619 | 3.6809 | 1.3241 | 1324.15 | 1.3241 | 1324.15 | 0 | 0 | 4.6385 | 4638.48 | 4.6385 | 4638.48 | 0 | 0 | 2024-06-14 02:34:26 | 0.5697 | 4146.8895 | 4146.8895 | 23783.06 | Close | 41.55183 |  | 0.0002 | 34.9 | 0 | 0
1496 | 2 | 4 |  | CC Chg | 08:33:30 | 12:25:30 | 154.7619 | 3.6812 | 1.3254 | 1325.44 | 1.3254 | 1325.44 | 0 | 0 | 4.6432 | 4643.24 | 4.6432 | 4643.24 | 0 | 0 | 2024-06-14 02:34:56 | 0.5697 | 4166.474 | 4166.474 | 23785.07 | Close | 41.59236 |  | 0.0002 | 34.8 | 0 | 0
1497 | 2 | 4 |  | CC Chg | 08:34:00 | 12:26:00 | 154.7619 | 3.6812 | 1.3267 | 1326.73 | 1.3267 | 1326.73 | 0 | 0 | 4.648 | 4647.98 | 4.648 | 4647.98 | 0 | 0 | 2024-06-14 02:35:26 | 0.5697 | 0 | 0 | 23786.06 | Close | 41.63283 |  | 0 | 34.8 | 0 | 0
1498 | 2 | 4 |  | CC Chg | 08:34:30 | 12:26:30 | 154.7619 | 3.6815 | 1.328 | 1328.02 | 1.328 | 1328.02 | 0 | 0 | 4.6527 | 4652.73 | 4.6527 | 4652.73 | 0 | 0 | 2024-06-14 02:35:56 | 0.5698 | 4160.2666 | 4160.2666 | 23787.07 | Close | 41.6733 |  | 0.0002 | 34.8 | 0 | 0
1499 | 2 | 4 |  | CC Chg | 08:35:00 | 12:27:00 | 154.7619 | 3.6818 | 1.3293 | 1329.31 | 1.3293 | 1329.31 | 0 | 0 | 4.6575 | 4657.49 | 4.6575 | 4657.49 | 0 | 0 | 2024-06-14 02:36:26 | 0.5698 | 4166.922 | 4166.922 | 23789.07 | Close | 41.71383 |  | 0.0002 | 34.7 | 0 | 0
1500 | 2 | 4 |  | CC Chg | 08:35:30 | 12:27:30 | 154.7619 | 3.6821 | 1.3306 | 1330.6 | 1.3306 | 1330.6 | 0 | 0 | 4.6622 | 4662.24 | 4.6622 | 4662.24 | 0 | 0 | 2024-06-14 02:36:56 | 0.5698 | 4173.7302 | 4173.7302 | 23792.06 | Close | 41.7543 |  | 0 | 34.7 | 0 | 0
1501 | 2 | 4 |  | CC Chg | 08:36:00 | 12:28:00 | 154.7619 | 3.6824 | 1.3319 | 1331.89 | 1.3319 | 1331.89 | 0 | 0 | 4.667 | 4666.99 | 4.667 | 4666.99 | 0 | 0 | 2024-06-14 02:37:26 | 0.5699 | 4146.8895 | 4146.8895 | 23794.07 | Close | 41.79477 |  | 0 | 34.6 | 0 | 0
1502 | 2 | 4 |  | CC Chg | 08:36:30 | 12:28:30 | 154.7619 | 3.6824 | 1.3332 | 1333.18 | 1.3332 | 1333.18 | 0 | 0 | 4.6717 | 4671.74 | 4.6717 | 4671.74 | 0 | 0 | 2024-06-14 02:37:56 | 0.5699 | 0 | 0 | 23793.08 | Close | 41.8353 |  | 0.0002 | 34.6 | 0 | 0
1503 | 2 | 4 |  | CC Chg | 08:37:00 | 12:29:00 | 154.7619 | 3.6827 | 1.3345 | 1334.47 | 1.3345 | 1334.47 | 0 | 0 | 4.6765 | 4676.49 | 4.6765 | 4676.49 | 0 | 0 | 2024-06-14 02:38:26 | 0.5699 | 4160.2666 | 4160.2666 | 23795.08 | Close | 41.87577 |  | 0.0002 | 34.6 | 0 | 0
1504 | 2 | 4 |  | CC Chg | 08:37:30 | 12:29:30 | 154.7619 | 3.683 | 1.3358 | 1335.76 | 1.3358 | 1335.76 | 0 | 0 | 4.6812 | 4681.24 | 4.6812 | 4681.24 | 0 | 0 | 2024-06-14 02:38:56 | 0.57 | 4160.2666 | 4160.2666 | 23798.08 | Close | 41.91624 |  | 0 | 34.5 | 0 | 0
1505 | 2 | 4 |  | CC Chg | 08:38:00 | 12:30:00 | 154.7619 | 3.683 | 1.3371 | 1337.05 | 1.3371 | 1337.05 | 0 | 0 | 4.686 | 4686 | 4.686 | 4686 | 0 | 0 | 2024-06-14 02:39:26 | 0.57 | 0 | 0 | 23797.09 | Close | 41.95678 |  | 0.0002 | 34.5 | 0 | 0
1506 | 2 | 4 |  | CC Chg | 08:38:30 | 12:30:30 | 154.7619 | 3.6833 | 1.3383 | 1338.34 | 1.3383 | 1338.34 | 0 | 0 | 4.6907 | 4690.75 | 4.6907 | 4690.75 | 0 | 0 | 2024-06-14 02:39:56 | 0.57 | 4160.2666 | 4160.2666 | 23800.08 | Close | 41.99725 |  | 0 | 34.5 | 0 | 0
1507 | 2 | 4 |  | CC Chg | 08:39:00 | 12:31:00 | 154.7619 | 3.6837 | 1.3396 | 1339.63 | 1.3396 | 1339.63 | 0 | 0 | 4.6955 | 4695.5 | 4.6955 | 4695.5 | 0 | 0 | 2024-06-14 02:40:26 | 0.5701 | 4160.2666 | 4160.2666 | 23802.09 | Close | 42.03772 |  | 0 | 34.4 | 0 | 0
1508 | 2 | 4 |  | CC Chg | 08:39:30 | 12:31:30 | 155.1339 | 3.684 | 1.3409 | 1340.92 | 1.3409 | 1340.92 | 0 | 0 | 4.7003 | 4700.26 | 4.7003 | 4700.26 | 0 | 0 | 2024-06-14 02:40:56 | 0.5715 | 4167.37 | 4167.37 | 23747.01 | Close | 42.07826 |  | 0 | 34.4 | 0 | 0
1509 | 2 | 4 |  | CC Chg | 08:40:00 | 12:32:00 | 154.7619 | 3.684 | 1.3422 | 1342.21 | 1.3422 | 1342.21 | 0 | 0 | 4.705 | 4705.01 | 4.705 | 4705.01 | 0 | 0 | 2024-06-14 02:41:26 | 0.5701 | 0 | 0 | 23804.09 | Close | 42.11873 |  | 0 | 34.3 | 0 | 0
1510 | 2 | 4 |  | CC Chg | 08:40:30 | 12:32:30 | 154.7619 | 3.6843 | 1.3435 | 1343.5 | 1.3435 | 1343.5 | 0 | 0 | 4.7098 | 4709.76 | 4.7098 | 4709.76 | 0 | 0 | 2024-06-14 02:41:56 | 0.5702 | 4160.2666 | 4160.2666 | 23806.09 | Close | 42.1592 |  | 0 | 34.3 | 0 | 0
1511 | 2 | 4 |  | CC Chg | 08:41:00 | 12:33:00 | 155.1339 | 3.6846 | 1.3448 | 1344.79 | 1.3448 | 1344.79 | 0 | 0 | 4.7145 | 4714.52 | 4.7145 | 4714.52 | 0 | 0 | 2024-06-14 02:42:26 | 0.5716 | 4168.2661 | 4168.2661 | 23751 | Close | 42.19975 |  | 0 | 34.2 | 0 | 0
1512 | 2 | 4 |  | CC Chg | 08:41:30 | 12:33:30 | 154.7619 | 3.6849 | 1.3461 | 1346.08 | 1.3461 | 1346.08 | 0 | 0 | 4.7193 | 4719.27 | 4.7193 | 4719.27 | 0 | 0 | 2024-06-14 02:42:56 | 0.5703 | 4160.2666 | 4160.2666 | 23809.1 | Close | 42.24022 |  | 0.0002 | 34.2 | 0 | 0
1513 | 2 | 4 |  | CC Chg | 08:42:00 | 12:34:00 | 155.1339 | 3.6849 | 1.3474 | 1347.38 | 1.3474 | 1347.38 | 0 | 0 | 4.724 | 4724.04 | 4.724 | 4724.04 | 0 | 0 | 2024-06-14 02:43:26 | 0.5717 | 0 | 0 | 23752.01 | Close | 42.28079 |  | 0.0002 | 34.2 | 0 | 0
1514 | 2 | 4 |  | CC Chg | 08:42:30 | 12:34:30 | 155.1339 | 3.6852 | 1.3487 | 1348.66 | 1.3487 | 1348.66 | 0 | 0 | 4.7288 | 4728.79 | 4.7288 | 4728.79 | 0 | 0 | 2024-06-14 02:43:56 | 0.5717 | 4156.9218 | 4156.9218 | 23754.01 | Close | 42.32123 |  | 0.0002 | 34.1 | 0 | 0
1515 | 2 | 4 |  | CC Chg | 08:43:00 | 12:35:00 | 154.7619 | 3.6858 | 1.35 | 1349.95 | 1.35 | 1349.95 | 0 | 0 | 4.7335 | 4733.54 | 4.7335 | 4733.54 | 0 | 0 | 2024-06-14 02:44:26 | 0.5704 | 2080.1333 | 2080.1333 | 23816.11 | Close | 42.3617 |  | 0 | 34.1 | 0 | 0
1516 | 2 | 4 |  | CC Chg | 08:43:30 | 12:35:30 | 154.7619 | 3.6861 | 1.3512 | 1351.24 | 1.3512 | 1351.24 | 0 | 0 | 4.7383 | 4738.29 | 4.7383 | 4738.29 | 0 | 0 | 2024-06-14 02:44:56 | 0.5705 | 4160.2666 | 4160.2666 | 23817.12 | Close | 42.40217 |  | 0.0002 | 34 | 0 | 0
1517 | 2 | 4 |  | CC Chg | 08:44:00 | 12:36:00 | 154.7619 | 3.6864 | 1.3525 | 1352.54 | 1.3525 | 1352.54 | 0 | 0 | 4.7431 | 4743.05 | 4.7431 | 4743.05 | 0 | 0 | 2024-06-14 02:45:26 | 0.5705 | 4166.474 | 4166.474 | 23820.11 | Close | 42.4427 |  | 0 | 34 | 0 | 0
1518 | 2 | 4 |  | CC Chg | 08:44:30 | 12:36:30 | 154.7619 | 3.6868 | 1.3538 | 1353.83 | 1.3538 | 1353.83 | 0 | 0 | 4.7478 | 4747.81 | 4.7478 | 4747.81 | 0 | 0 | 2024-06-14 02:45:56 | 0.5706 | 4160.2666 | 4160.2666 | 23821.12 | Close | 42.48317 |  | 0.0002 | 33.9 | 0 | 0
1519 | 2 | 4 |  | CC Chg | 08:45:00 | 12:37:00 | 154.7619 | 3.6868 | 1.3551 | 1355.12 | 1.3551 | 1355.12 | 0 | 0 | 4.7526 | 4752.56 | 4.7526 | 4752.56 | 0 | 0 | 2024-06-14 02:46:26 | 0.5706 | 0 | 0 | 23821.12 | Close | 42.52364 |  | 0.0002 | 33.9 | 0 | 0
1520 | 2 | 4 |  | CC Chg | 08:45:30 | 12:37:30 | 154.7619 | 3.6871 | 1.3564 | 1356.41 | 1.3564 | 1356.41 | 0 | 0 | 4.7573 | 4757.32 | 4.7573 | 4757.32 | 0 | 0 | 2024-06-14 02:46:56 | 0.5706 | 4165.1299 | 4165.1299 | 23824.12 | Close | 42.56416 |  | 0 | 33.9 | 0 | 0
1521 | 2 | 4 |  | CC Chg | 08:46:00 | 12:38:00 | 154.7619 | 3.6874 | 1.3577 | 1357.7 | 1.3577 | 1357.7 | 0 | 0 | 4.7621 | 4762.08 | 4.7621 | 4762.08 | 0 | 0 | 2024-06-14 02:47:26 | 0.5707 | 4160.2666 | 4160.2666 | 23826.12 | Close | 42.60463 |  | 0 | 33.8 | 0 | 0
1522 | 2 | 4 |  | CC Chg | 08:46:30 | 12:38:30 | 154.7619 | 3.6877 | 1.359 | 1358.99 | 1.359 | 1358.99 | 0 | 0 | 4.7668 | 4766.84 | 4.7668 | 4766.84 | 0 | 0 | 2024-06-14 02:47:56 | 0.5707 | 4160.2666 | 4160.2666 | 23827.13 | Close | 42.6451 |  | 0.0002 | 33.7 | 0 | 0
1523 | 2 | 4 |  | CC Chg | 08:47:00 | 12:39:00 | 154.7619 | 3.6877 | 1.3603 | 1360.28 | 1.3603 | 1360.28 | 0 | 0 | 4.7716 | 4771.6 | 4.7716 | 4771.6 | 0 | 0 | 2024-06-14 02:48:26 | 0.5707 | 0 | 0 | 23827.13 | Close | 42.68562 |  | 0.0002 | 33.7 | 0 | 0
1524 | 2 | 4 |  | CC Chg | 08:47:30 | 12:39:30 | 154.7619 | 3.688 | 1.3616 | 1361.57 | 1.3616 | 1361.57 | 0 | 0 | 4.7764 | 4776.35 | 4.7764 | 4776.35 | 0 | 0 | 2024-06-14 02:48:56 | 0.5708 | 4160.2666 | 4160.2666 | 23830.13 | Close | 42.72609 |  | 0 | 33.7 | 0 | 0
1525 | 2 | 4 |  | CC Chg | 08:48:00 | 12:40:00 | 154.7619 | 3.6883 | 1.3629 | 1362.86 | 1.3629 | 1362.86 | 0 | 0 | 4.7811 | 4781.11 | 4.7811 | 4781.11 | 0 | 0 | 2024-06-14 02:49:26 | 0.5708 | 4160.2666 | 4160.2666 | 23833.13 | Close | 42.76656 |  | -0.0002 | 33.6 | 0 | 0
1526 | 2 | 4 |  | CC Chg | 08:48:30 | 12:40:30 | 154.7619 | 3.6886 | 1.3641 | 1364.15 | 1.3641 | 1364.15 | 0 | 0 | 4.7859 | 4785.87 | 4.7859 | 4785.87 | 0 | 0 | 2024-06-14 02:49:56 | 0.5709 | 4164.2338 | 4164.2338 | 23833.14 | Close | 42.80707 |  | 0.0002 | 35.4 | 0 | 0
1527 | 2 | 4 |  | CC Chg | 08:49:00 | 12:41:00 | 154.7619 | 3.6889 | 1.3654 | 1365.44 | 1.3654 | 1365.44 | 0 | 0 | 4.7906 | 4790.63 | 4.7906 | 4790.63 | 0 | 0 | 2024-06-14 02:50:26 | 0.5709 | 4160.2666 | 4160.2666 | 23835.14 | Close | 42.84754 |  | 0.0002 | 36.8 | 0 | 0
1528 | 2 | 4 |  | CC Chg | 08:49:30 | 12:41:30 | 154.7619 | 3.6889 | 1.3667 | 1366.73 | 1.3667 | 1366.73 | 0 | 0 | 4.7954 | 4795.39 | 4.7954 | 4795.39 | 0 | 0 | 2024-06-14 02:50:56 | 0.5709 | 0 | 0 | 23837.13 | Close | 42.88801 |  | -0.0002 | 36.3 | 0 | 0
1529 | 2 | 4 |  | CC Chg | 08:50:00 | 12:42:00 | 154.7619 | 3.6892 | 1.368 | 1368.02 | 1.368 | 1368.02 | 0 | 0 | 4.8002 | 4800.15 | 4.8002 | 4800.15 | 0 | 0 | 2024-06-14 02:51:26 | 0.571 | 4165.5779 | 4165.5779 | 23839.13 | Close | 42.92853 |  | -0.0002 | 36 | 0 | 0
1530 | 2 | 4 |  | CC Chg | 08:50:30 | 12:42:30 | 154.7619 | 3.6895 | 1.3693 | 1369.31 | 1.3693 | 1369.31 | 0 | 0 | 4.8049 | 4804.91 | 4.8049 | 4804.91 | 0 | 0 | 2024-06-14 02:51:56 | 0.571 | 4160.2666 | 4160.2666 | 23839.15 | Close | 42.969 |  | 0.0002 | 35.7 | 0 | 0
1531 | 2 | 4 |  | CC Chg | 08:51:00 | 12:43:00 | 154.7619 | 3.6899 | 1.3706 | 1370.6 | 1.3706 | 1370.6 | 0 | 0 | 4.8097 | 4809.67 | 4.8097 | 4809.67 | 0 | 0 | 2024-06-14 02:52:26 | 0.571 | 4160.2666 | 4160.2666 | 23842.15 | Close | 43.00947 |  | 0 | 35.5 | 0 | 0
1532 | 2 | 4 |  | CC Chg | 08:51:30 | 12:43:30 | 154.7619 | 3.6902 | 1.3719 | 1371.89 | 1.3719 | 1371.89 | 0 | 0 | 4.8144 | 4814.43 | 4.8144 | 4814.43 | 0 | 0 | 2024-06-14 02:52:56 | 0.5711 | 4165.5779 | 4165.5779 | 23843.16 | Close | 43.04999 |  | 0.0002 | 35.4 | 0 | 0
1533 | 2 | 4 |  | CC Chg | 08:52:00 | 12:44:00 | 154.7619 | 3.6905 | 1.3732 | 1373.18 | 1.3732 | 1373.18 | 0 | 0 | 4.8192 | 4819.19 | 4.8192 | 4819.19 | 0 | 0 | 2024-06-14 02:53:26 | 0.5711 | 4160.2666 | 4160.2666 | 23845.16 | Close | 43.09046 |  | 0.0002 | 35.3 | 0 | 0
1534 | 2 | 4 |  | CC Chg | 08:52:30 | 12:44:30 | 155.1339 | 3.6905 | 1.3745 | 1374.47 | 1.3745 | 1374.47 | 0 | 0 | 4.824 | 4823.96 | 4.824 | 4823.96 | 0 | 0 | 2024-06-14 02:53:56 | 0.5725 | 0 | 0 | 23788.97 | Close | 43.13103 |  | 0 | 35.3 | 0 | 0
1535 | 2 | 4 |  | CC Chg | 08:53:00 | 12:45:00 | 154.7619 | 3.6908 | 1.3758 | 1375.76 | 1.3758 | 1375.76 | 0 | 0 | 4.8287 | 4828.72 | 4.8287 | 4828.72 | 0 | 0 | 2024-06-14 02:54:26 | 0.5712 | 4155.5777 | 4155.5777 | 23848.16 | Close | 43.17146 |  | 0 | 35.2 | 0 | 0
1536 | 2 | 4 |  | CC Chg | 08:53:30 | 12:45:30 | 154.7619 | 3.6911 | 1.377 | 1377.05 | 1.377 | 1377.05 | 0 | 0 | 4.8335 | 4833.48 | 4.8335 | 4833.48 | 0 | 0 | 2024-06-14 02:54:56 | 0.5712 | 4160.2666 | 4160.2666 | 23848.17 | Close | 43.21193 |  | 0.0003 | 35.1 | 0 | 0
1537 | 2 | 4 |  | CC Chg | 08:54:00 | 12:46:00 | 154.7619 | 3.6914 | 1.3783 | 1378.34 | 1.3783 | 1378.34 | 0 | 0 | 4.8382 | 4838.24 | 4.8382 | 4838.24 | 0 | 0 | 2024-06-14 02:55:26 | 0.5713 | 4160.2666 | 4160.2666 | 23850.18 | Close | 43.2524 |  | 0.0003 | 35.1 | 0 | 0
1538 | 2 | 4 |  | CC Chg | 08:54:30 | 12:46:30 | 154.7619 | 3.6917 | 1.3796 | 1379.63 | 1.3796 | 1379.63 | 0 | 0 | 4.843 | 4843 | 4.843 | 4843 | 0 | 0 | 2024-06-14 02:55:56 | 0.5713 | 4164.6819 | 4164.6819 | 23853.17 | Close | 43.29291 |  | 0.0002 | 35.1 | 0 | 0
1539 | 2 | 4 |  | CC Chg | 08:55:00 | 12:47:00 | 154.7619 | 3.6917 | 1.3809 | 1380.92 | 1.3809 | 1380.92 | 0 | 0 | 4.8478 | 4847.76 | 4.8478 | 4847.76 | 0 | 0 | 2024-06-14 02:56:26 | 0.5713 | 0 | 0 | 23852.18 | Close | 43.33338 |  | 0.0003 | 35 | 0 | 0
1540 | 2 | 4 |  | CC Chg | 08:55:30 | 12:47:30 | 154.7619 | 3.692 | 1.3822 | 1382.21 | 1.3822 | 1382.21 | 0 | 0 | 4.8525 | 4852.53 | 4.8525 | 4852.53 | 0 | 0 | 2024-06-14 02:56:56 | 0.5714 | 4146.8895 | 4146.8895 | 23856.18 | Close | 43.37385 |  | 0 | 35 | 0 | 0
1541 | 2 | 4 |  | CC Chg | 08:56:00 | 12:48:00 | 154.7619 | 3.6923 | 1.3835 | 1383.5 | 1.3835 | 1383.5 | 0 | 0 | 4.8573 | 4857.29 | 4.8573 | 4857.29 | 0 | 0 | 2024-06-14 02:57:26 | 0.5714 | 4178.1598 | 4178.1598 | 23858.17 | Close | 43.41436 |  | 0 | 35 | 0 | 0
1542 | 2 | 4 |  | CC Chg | 08:56:30 | 12:48:30 | 154.7619 | 3.6923 | 1.3848 | 1384.79 | 1.3848 | 1384.79 | 0 | 0 | 4.8621 | 4862.05 | 4.8621 | 4862.05 | 0 | 0 | 2024-06-14 02:57:56 | 0.5714 | 0 | 0 | 23858.17 | Close | 43.45483 |  | 0 | 34.9 | 0 | 0
1543 | 2 | 4 |  | CC Chg | 08:57:00 | 12:49:00 | 154.7619 | 3.693 | 1.3861 | 1386.08 | 1.3861 | 1386.08 | 0 | 0 | 4.8668 | 4866.82 | 4.8668 | 4866.82 | 0 | 0 | 2024-06-14 02:58:26 | 0.5715 | 2076.7836 | 2076.7836 | 23861.19 | Close | 43.49531 |  | 0.0002 | 34.9 | 0 | 0
1544 | 2 | 4 |  | CC Chg | 08:57:30 | 12:49:30 | 154.7619 | 3.6933 | 1.3874 | 1387.37 | 1.3874 | 1387.37 | 0 | 0 | 4.8716 | 4871.58 | 4.8716 | 4871.58 | 0 | 0 | 2024-06-14 02:58:56 | 0.5716 | 4177.7103 | 4177.7103 | 23864.18 | Close | 43.53581 |  | 0 | 34.9 | 0 | 0
1545 | 2 | 4 |  | CC Chg | 08:58:00 | 12:50:00 | 154.7619 | 3.6933 | 1.3887 | 1388.66 | 1.3887 | 1388.66 | 0 | 0 | 4.8763 | 4876.35 | 4.8763 | 4876.35 | 0 | 0 | 2024-06-14 02:59:26 | 0.5716 | 0 | 0 | 23865.17 | Close | 43.57628 |  | -0.0002 | 34.8 | 0 | 0
1546 | 2 | 4 |  | CC Chg | 08:58:30 | 12:50:30 | 154.7619 | 3.6939 | 1.3899 | 1389.95 | 1.3899 | 1389.95 | 0 | 0 | 4.8811 | 4881.11 | 4.8811 | 4881.11 | 0 | 0 | 2024-06-14 02:59:56 | 0.5717 | 2080.1333 | 2080.1333 | 23868.19 | Close | 43.61675 |  | 0 | 34.8 | 0 | 0
1547 | 2 | 4 |  | CC Chg | 08:59:00 | 12:51:00 | 154.7619 | 3.6942 | 1.3912 | 1391.24 | 1.3912 | 1391.24 | 0 | 0 | 4.8859 | 4885.88 | 4.8859 | 4885.88 | 0 | 0 | 2024-06-14 03:00:26 | 0.5717 | 4166.474 | 4166.474 | 23870.19 | Close | 43.65729 |  | 0 | 34.8 | 0 | 0
1548 | 2 | 4 |  | CC Chg | 08:59:30 | 12:51:30 | 154.7619 | 3.6945 | 1.3925 | 1392.53 | 1.3925 | 1392.53 | 0 | 0 | 4.8906 | 4890.65 | 4.8906 | 4890.65 | 0 | 0 | 2024-06-14 03:00:56 | 0.5718 | 4160.2666 | 4160.2666 | 23871.2 | Close | 43.69776 |  | 0.0002 | 34.7 | 0 | 0
1549 | 2 | 4 |  | CC Chg | 09:00:00 | 12:52:00 | 155.1339 | 3.6945 | 1.3938 | 1393.82 | 1.3938 | 1393.82 | 0 | 0 | 4.8954 | 4895.42 | 4.8954 | 4895.42 | 0 | 0 | 2024-06-14 03:01:26 | 0.5731 | 0 | 0 | 23815.94 | Close | 43.73832 |  | -0.0002 | 34.7 | 0 | 0
1550 | 2 | 4 |  | CC Chg | 09:00:30 | 12:52:30 | 154.7619 | 3.6948 | 1.3951 | 1395.11 | 1.3951 | 1395.11 | 0 | 0 | 4.9002 | 4900.18 | 4.9002 | 4900.18 | 0 | 0 | 2024-06-14 03:01:56 | 0.5718 | 4154.2336 | 4154.2336 | 23874.2 | Close | 43.77874 |  | 0 | 34.6 | 0 | 0
1551 | 2 | 4 |  | CC Chg | 09:01:00 | 12:53:00 | 154.7619 | 3.6951 | 1.3964 | 1396.4 | 1.3964 | 1396.4 | 0 | 0 | 4.9049 | 4904.95 | 4.9049 | 4904.95 | 0 | 0 | 2024-06-14 03:02:26 | 0.5719 | 4146.8895 | 4146.8895 | 23876.21 | Close | 43.81921 |  | 0 | 34.6 | 0 | 0
1552 | 2 | 4 |  | CC Chg | 09:01:30 | 12:53:30 | 154.7619 | 3.6954 | 1.3977 | 1397.69 | 1.3977 | 1397.69 | 0 | 0 | 4.9097 | 4909.71 | 4.9097 | 4909.71 | 0 | 0 | 2024-06-14 03:02:56 | 0.5719 | 4173.7302 | 4173.7302 | 23877.21 | Close | 43.85968 |  | 0.0002 | 34.5 | 0 | 0
1553 | 2 | 4 |  | CC Chg | 09:02:00 | 12:54:00 | 154.7619 | 3.6957 | 1.399 | 1398.98 | 1.399 | 1398.98 | 0 | 0 | 4.9145 | 4914.48 | 4.9145 | 4914.48 | 0 | 0 | 2024-06-14 03:03:26 | 0.572 | 4166.026 | 4166.026 | 23881.2 | Close | 43.9002 |  | -0.0002 | 34.5 | 0 | 0
1554 | 2 | 4 |  | CC Chg | 09:02:30 | 12:54:30 | 154.7619 | 3.6961 | 1.4003 | 1400.27 | 1.4003 | 1400.27 | 0 | 0 | 4.9193 | 4919.25 | 4.9193 | 4919.25 | 0 | 0 | 2024-06-14 03:03:56 | 0.572 | 4146.8895 | 4146.8895 | 23882.22 | Close | 43.94067 |  | 0 | 34.5 | 0 | 0
1555 | 2 | 4 |  | CC Chg | 09:03:00 | 12:55:00 | 154.7619 | 3.6961 | 1.4016 | 1401.56 | 1.4016 | 1401.56 | 0 | 0 | 4.924 | 4924.02 | 4.924 | 4924.02 | 0 | 0 | 2024-06-14 03:04:26 | 0.572 | 0 | 0 | 23882.22 | Close | 43.98114 |  | 0 | 34.4 | 0 | 0
1556 | 2 | 4 |  | CC Chg | 09:03:30 | 12:55:30 | 155.1339 | 3.6964 | 1.4029 | 1402.85 | 1.4029 | 1402.85 | 0 | 0 | 4.9288 | 4928.79 | 4.9288 | 4928.79 | 0 | 0 | 2024-06-14 03:04:56 | 0.5734 | 4179.0588 | 4179.0588 | 23825.95 | Close | 44.02166 |  | 0.0002 | 34.4 | 0 | 0
1557 | 2 | 4 |  | CC Chg | 09:04:00 | 12:56:00 | 154.7619 | 3.6967 | 1.4041 | 1404.14 | 1.4041 | 1404.14 | 0 | 0 | 4.9336 | 4933.56 | 4.9336 | 4933.56 | 0 | 0 | 2024-06-14 03:05:26 | 0.5721 | 4146.8895 | 4146.8895 | 23886.22 | Close | 44.06214 |  | 0 | 34.3 | 0 | 0
1558 | 2 | 4 |  | CC Chg | 09:04:30 | 12:56:30 | 154.7619 | 3.697 | 1.4054 | 1405.43 | 1.4054 | 1405.43 | 0 | 0 | 4.9383 | 4938.33 | 4.9383 | 4938.33 | 0 | 0 | 2024-06-14 03:05:56 | 0.5722 | 4160.2666 | 4160.2666 | 23888.22 | Close | 44.10261 |  | 0 | 34.3 | 0 | 0
1559 | 2 | 4 |  | CC Chg | 09:05:00 | 12:57:00 | 154.7619 | 3.6973 | 1.4067 | 1406.72 | 1.4067 | 1406.72 | 0 | 0 | 4.9431 | 4943.1 | 4.9431 | 4943.1 | 0 | 0 | 2024-06-14 03:06:26 | 0.5722 | 4177.2609 | 4177.2609 | 23890.22 | Close | 44.14311 |  | 0 | 34.2 | 0 | 0
1560 | 2 | 4 |  | CC Chg | 09:05:30 | 12:57:30 | 154.7619 | 3.6976 | 1.408 | 1408.01 | 1.408 | 1408.01 | 0 | 0 | 4.9479 | 4947.87 | 4.9479 | 4947.87 | 0 | 0 | 2024-06-14 03:06:56 | 0.5722 | 4146.8895 | 4146.8895 | 23891.24 | Close | 44.18358 |  | 0.0002 | 34.2 | 0 | 0
1561 | 2 | 4 |  | CC Chg | 09:06:00 | 12:58:00 | 154.7619 | 3.6979 | 1.4093 | 1409.3 | 1.4093 | 1409.3 | 0 | 0 | 4.9526 | 4952.64 | 4.9526 | 4952.64 | 0 | 0 | 2024-06-14 03:07:26 | 0.5723 | 4160.2666 | 4160.2666 | 23894.23 | Close | 44.22405 |  | 0 | 34.1 | 0 | 0
1562 | 2 | 4 |  | CC Chg | 09:06:30 | 12:58:30 | 154.7619 | 3.6979 | 1.4106 | 1410.59 | 1.4106 | 1410.59 | 0 | 0 | 4.9574 | 4957.41 | 4.9574 | 4957.41 | 0 | 0 | 2024-06-14 03:07:56 | 0.5723 | 0 | 0 | 23893.24 | Close | 44.26456 |  | 0.0002 | 34.1 | 0 | 0
1563 | 2 | 4 |  | CC Chg | 09:07:00 | 12:59:00 | 154.7619 | 3.6982 | 1.4119 | 1411.88 | 1.4119 | 1411.88 | 0 | 0 | 4.9622 | 4962.18 | 4.9622 | 4962.18 | 0 | 0 | 2024-06-14 03:08:26 | 0.5723 | 4160.2666 | 4160.2666 | 23895.24 | Close | 44.30503 |  | 0.0002 | 34 | 0 | 0
1564 | 2 | 4 |  | CC Chg | 09:07:30 | 12:59:30 | 154.7619 | 3.6985 | 1.4132 | 1413.17 | 1.4132 | 1413.17 | 0 | 0 | 4.9669 | 4966.95 | 4.9669 | 4966.95 | 0 | 0 | 2024-06-14 03:08:56 | 0.5724 | 4160.2666 | 4160.2666 | 23898.24 | Close | 44.3455 |  | 0 | 34 | 0 | 0
1565 | 2 | 4 |  | CC Chg | 09:08:00 | 13:00:00 | 154.7619 | 3.6988 | 1.4145 | 1414.46 | 1.4145 | 1414.46 | 0 | 0 | 4.9717 | 4971.72 | 4.9717 | 4971.72 | 0 | 0 | 2024-06-14 03:09:26 | 0.5724 | 4163.3378 | 4163.3378 | 23900.24 | Close | 44.386 |  | 0 | 34 | 0 | 0
1566 | 2 | 4 |  | CC Chg | 09:08:30 | 13:00:30 | 154.7619 | 3.6992 | 1.4158 | 1415.75 | 1.4158 | 1415.75 | 0 | 0 | 4.9765 | 4976.49 | 4.9765 | 4976.49 | 0 | 0 | 2024-06-14 03:09:56 | 0.5725 | 4160.2666 | 4160.2666 | 23902.25 | Close | 44.42647 |  | 0 | 33.9 | 0 | 0
1567 | 2 | 4 |  | CC Chg | 09:09:00 | 13:01:00 | 155.1339 | 3.6995 | 1.417 | 1417.05 | 1.417 | 1417.05 | 0 | 0 | 4.9813 | 4981.28 | 4.9813 | 4981.28 | 0 | 0 | 2024-06-14 03:10:26 | 0.5739 | 4170.2668 | 4170.2668 | 23845.94 | Close | 44.46704 |  | 0.0002 | 33.9 | 0 | 0
1568 | 2 | 4 |  | CC Chg | 09:09:30 | 13:01:30 | 155.1339 | 3.6995 | 1.4183 | 1418.33 | 1.4183 | 1418.33 | 0 | 0 | 4.986 | 4986.04 | 4.986 | 4986.04 | 0 | 0 | 2024-06-14 03:10:56 | 0.5739 | 0 | 0 | 23845.94 | Close | 44.50744 |  | 0.0002 | 33.8 | 0 | 0
1569 | 2 | 4 |  | CC Chg | 09:10:00 | 13:02:00 | 154.7619 | 3.6998 | 1.4196 | 1419.62 | 1.4196 | 1419.62 | 0 | 0 | 4.9908 | 4990.81 | 4.9908 | 4990.81 | 0 | 0 | 2024-06-14 03:11:26 | 0.5726 | 4160.2666 | 4160.2666 | 23906.25 | Close | 44.54791 |  | 0 | 33.8 | 0 | 0
1570 | 2 | 4 |  | CC Chg | 09:10:30 | 13:02:30 | 154.7619 | 3.7001 | 1.4209 | 1420.91 | 1.4209 | 1420.91 | 0 | 0 | 4.9956 | 4995.58 | 4.9956 | 4995.58 | 0 | 0 | 2024-06-14 03:11:56 | 0.5726 | 4160.2666 | 4160.2666 | 23908.26 | Close | 44.58838 |  | 0 | 33.7 | 0 | 0
1571 | 2 | 4 |  | CC Chg | 09:11:00 | 13:03:00 | 154.7619 | 3.7004 | 1.4222 | 1422.2 | 1.4222 | 1422.2 | 0 | 0 | 5.0004 | 5000.36 | 5.0004 | 5000.36 | 0 | 0 | 2024-06-14 03:12:26 | 0.5727 | 4162.8898 | 4162.8898 | 23909.26 | Close | 44.62887 |  | 0.0002 | 33.7 | 0 | 0
1572 | 2 | 4 |  | CC Chg | 09:11:30 | 13:03:30 | 154.7619 | 3.7007 | 1.4235 | 1423.49 | 1.4235 | 1423.49 | 0 | 0 | 5.0051 | 5005.13 | 5.0051 | 5005.13 | 0 | 0 | 2024-06-14 03:12:56 | 0.5727 | 4160.2666 | 4160.2666 | 23911.27 | Close | 44.66934 |  | 0.0002 | 33.6 | 0 | 0
1573 | 2 | 4 |  | CC Chg | 09:12:00 | 13:04:00 | 155.1339 | 3.701 | 1.4248 | 1424.79 | 1.4248 | 1424.79 | 0 | 0 | 5.0099 | 5009.91 | 5.0099 | 5009.91 | 0 | 0 | 2024-06-14 03:13:26 | 0.5742 | 4170.2668 | 4170.2668 | 23855.93 | Close | 44.70991 |  | 0.0002 | 35.9 | 0 | 0
1574 | 2 | 4 |  | CC Chg | 09:12:30 | 13:04:30 | 154.7619 | 3.7016 | 1.4261 | 1426.07 | 1.4261 | 1426.07 | 0 | 0 | 5.0147 | 5014.68 | 5.0147 | 5014.68 | 0 | 0 | 2024-06-14 03:13:56 | 0.5729 | 2077.5648 | 2077.5648 | 23917.28 | Close | 44.75033 |  | 0.0002 | 36.6 | 0 | 0
1575 | 2 | 4 |  | CC Chg | 09:13:00 | 13:05:00 | 154.7619 | 3.7019 | 1.4274 | 1427.36 | 1.4274 | 1427.36 | 0 | 0 | 5.0195 | 5019.46 | 5.0195 | 5019.46 | 0 | 0 | 2024-06-14 03:14:26 | 0.5729 | 4160.2666 | 4160.2666 | 23919.28 | Close | 44.7908 |  | 0.0002 | 36.2 | 0 | 0
1576 | 2 | 4 |  | CC Chg | 09:13:30 | 13:05:30 | 154.7619 | 3.7023 | 1.4287 | 1428.65 | 1.4287 | 1428.65 | 0 | 0 | 5.0242 | 5024.23 | 5.0242 | 5024.23 | 0 | 0 | 2024-06-14 03:14:56 | 0.573 | 4160.2666 | 4160.2666 | 23922.28 | Close | 44.83127 |  | 0 | 35.8 | 0 | 0
1577 | 2 | 4 |  | CC Chg | 09:14:00 | 13:06:00 | 154.7619 | 3.7023 | 1.4299 | 1429.94 | 1.4299 | 1429.94 | 0 | 0 | 5.029 | 5029.01 | 5.029 | 5029.01 | 0 | 0 | 2024-06-14 03:15:26 | 0.573 | 0 | 0 | 23922.28 | Close | 44.87179 |  | 0 | 35.5 | 0 | 0
1578 | 2 | 4 |  | CC Chg | 09:14:30 | 13:06:30 | 154.7619 | 3.7026 | 1.4312 | 1431.23 | 1.4312 | 1431.23 | 0 | 0 | 5.0338 | 5033.79 | 5.0338 | 5033.79 | 0 | 0 | 2024-06-14 03:15:56 | 0.573 | 4160.2666 | 4160.2666 | 23922.29 | Close | 44.91226 |  | 0.0003 | 35.4 | 0 | 0
1579 | 2 | 4 |  | CC Chg | 09:15:00 | 13:07:00 | 154.7619 | 3.7032 | 1.4325 | 1432.52 | 1.4325 | 1432.52 | 0 | 0 | 5.0386 | 5038.56 | 5.0386 | 5038.56 | 0 | 0 | 2024-06-14 03:16:26 | 0.5731 | 2080.1333 | 2080.1333 | 23928.29 | Close | 44.95273 |  | 0 | 35.3 | 0 | 0
1580 | 2 | 4 |  | CC Chg | 09:15:30 | 13:07:30 | 155.1339 | 3.7032 | 1.4338 | 1433.81 | 1.4338 | 1433.81 | 0 | 0 | 5.0433 | 5043.34 | 5.0433 | 5043.34 | 0 | 0 | 2024-06-14 03:16:56 | 0.5745 | 0 | 0 | 23869.92 | Close | 44.99323 |  | 0.0002 | 35.2 | 0 | 0
1581 | 2 | 4 |  | CC Chg | 09:16:00 | 13:08:00 | 154.7619 | 3.7035 | 1.4351 | 1435.1 | 1.4351 | 1435.1 | 0 | 0 | 5.0481 | 5048.12 | 5.0481 | 5048.12 | 0 | 0 | 2024-06-14 03:17:26 | 0.5732 | 4160.2666 | 4160.2666 | 23930.29 | Close | 45.0337 |  | 0 | 35.1 | 0 | 0
1582 | 2 | 4 |  | CC Chg | 09:16:30 | 13:08:30 | 154.7619 | 3.7038 | 1.4364 | 1436.39 | 1.4364 | 1436.39 | 0 | 0 | 5.0529 | 5052.89 | 5.0529 | 5052.89 | 0 | 0 | 2024-06-14 03:17:56 | 0.5732 | 4160.2666 | 4160.2666 | 23931.3 | Close | 45.07417 |  | 0.0002 | 35.1 | 0 | 0
1583 | 2 | 4 |  | CC Chg | 09:17:00 | 13:09:00 | 154.7619 | 3.7041 | 1.4377 | 1437.68 | 1.4377 | 1437.68 | 0 | 0 | 5.0577 | 5057.67 | 5.0577 | 5057.67 | 0 | 0 | 2024-06-14 03:18:26 | 0.5733 | 4164.2338 | 4164.2338 | 23934.3 | Close | 45.11468 |  | 0 | 35 | 0 | 0
1584 | 2 | 4 |  | CC Chg | 09:17:30 | 13:09:30 | 155.1339 | 3.7044 | 1.439 | 1438.98 | 1.439 | 1438.98 | 0 | 0 | 5.0625 | 5062.46 | 5.0625 | 5062.46 | 0 | 0 | 2024-06-14 03:18:56 | 0.5747 | 4170.2668 | 4170.2668 | 23877.91 | Close | 45.15524 |  | 0.0002 | 35 | 0 | 0
1585 | 2 | 4 |  | CC Chg | 09:18:00 | 13:10:00 | 155.1339 | 3.7047 | 1.4403 | 1440.27 | 1.4403 | 1440.27 | 0 | 0 | 5.0673 | 5067.25 | 5.0673 | 5067.25 | 0 | 0 | 2024-06-14 03:19:26 | 0.5747 | 4170.2668 | 4170.2668 | 23880.9 | Close | 45.19581 |  | 0 | 34.9 | 0 | 0
1586 | 2 | 4 |  | CC Chg | 09:18:30 | 13:10:30 | 154.7619 | 3.705 | 1.4416 | 1441.55 | 1.4416 | 1441.55 | 0 | 0 | 5.072 | 5072.01 | 5.072 | 5072.01 | 0 | 0 | 2024-06-14 03:19:56 | 0.5734 | 4142.8893 | 4142.8893 | 23940.3 | Close | 45.23611 |  | 0 | 34.9 | 0 | 0
1587 | 2 | 4 |  | CC Chg | 09:19:00 | 13:11:00 | 155.1339 | 3.7054 | 1.4428 | 1442.85 | 1.4428 | 1442.85 | 0 | 0 | 5.0768 | 5076.8 | 5.0768 | 5076.8 | 0 | 0 | 2024-06-14 03:20:26 | 0.5748 | 4170.2668 | 4170.2668 | 23884.9 | Close | 45.27668 |  | 0 | 34.9 | 0 | 0
1588 | 2 | 4 |  | CC Chg | 09:19:30 | 13:11:30 | 154.7619 | 3.7057 | 1.4441 | 1444.14 | 1.4441 | 1444.14 | 0 | 0 | 5.0816 | 5081.58 | 5.0816 | 5081.58 | 0 | 0 | 2024-06-14 03:20:56 | 0.5735 | 4160.2666 | 4160.2666 | 23943.32 | Close | 45.31715 |  | 0.0002 | 34.8 | 0 | 0
1589 | 2 | 4 |  | CC Chg | 09:20:00 | 13:12:00 | 154.7619 | 3.706 | 1.4454 | 1445.42 | 1.4454 | 1445.42 | 0 | 0 | 5.0864 | 5086.35 | 5.0864 | 5086.35 | 0 | 0 | 2024-06-14 03:21:26 | 0.5735 | 4154.6816 | 4154.6816 | 23945.32 | Close | 45.35757 |  | 0.0002 | 34.8 | 0 | 0
1590 | 2 | 4 |  | CC Chg | 09:20:30 | 13:12:30 | 154.7619 | 3.706 | 1.4467 | 1446.71 | 1.4467 | 1446.71 | 0 | 0 | 5.0911 | 5091.13 | 5.0911 | 5091.13 | 0 | 0 | 2024-06-14 03:21:56 | 0.5735 | 0 | 0 | 23946.31 | Close | 45.39804 |  | 0 | 34.8 | 0 | 0
1591 | 2 | 4 |  | CC Chg | 09:21:00 | 13:13:00 | 154.7619 | 3.7066 | 1.448 | 1448 | 1.448 | 1448 | 0 | 0 | 5.0959 | 5095.91 | 5.0959 | 5095.91 | 0 | 0 | 2024-06-14 03:22:26 | 0.5736 | 2080.1333 | 2080.1333 | 23949.33 | Close | 45.43851 |  | 0.0002 | 34.7 | 0 | 0
1592 | 2 | 4 |  | CC Chg | 09:21:30 | 13:13:30 | 154.7619 | 3.7066 | 1.4493 | 1449.29 | 1.4493 | 1449.29 | 0 | 0 | 5.1007 | 5100.69 | 5.1007 | 5100.69 | 0 | 0 | 2024-06-14 03:22:56 | 0.5736 | 0 | 0 | 23949.33 | Close | 45.479 |  | 0.0002 | 34.7 | 0 | 0
1593 | 2 | 4 |  | CC Chg | 09:22:00 | 13:14:00 | 154.7619 | 3.7069 | 1.4506 | 1450.58 | 1.4506 | 1450.58 | 0 | 0 | 5.1055 | 5105.47 | 5.1055 | 5105.47 | 0 | 0 | 2024-06-14 03:23:26 | 0.5737 | 4160.2666 | 4160.2666 | 23951.33 | Close | 45.51947 |  | 0.0002 | 34.7 | 0 | 0
1594 | 2 | 4 |  | CC Chg | 09:22:30 | 13:14:30 | 154.7619 | 3.7072 | 1.4519 | 1451.87 | 1.4519 | 1451.87 | 0 | 0 | 5.1103 | 5110.26 | 5.1103 | 5110.26 | 0 | 0 | 2024-06-14 03:23:56 | 0.5737 | 4160.2666 | 4160.2666 | 23954.33 | Close | 45.55994 |  | 0 | 34.6 | 0 | 0
1595 | 2 | 4 |  | CC Chg | 09:23:00 | 13:15:00 | 155.1339 | 3.7075 | 1.4532 | 1453.16 | 1.4532 | 1453.16 | 0 | 0 | 5.115 | 5115.04 | 5.115 | 5115.04 | 0 | 0 | 2024-06-14 03:24:26 | 0.5752 | 4163.3378 | 4163.3378 | 23898.88 | Close | 45.60044 |  | 0 | 34.6 | 0 | 0
1596 | 2 | 4 |  | CC Chg | 09:23:30 | 13:15:30 | 154.7619 | 3.7078 | 1.4545 | 1454.45 | 1.4545 | 1454.45 | 0 | 0 | 5.1198 | 5119.82 | 5.1198 | 5119.82 | 0 | 0 | 2024-06-14 03:24:56 | 0.5738 | 4146.8895 | 4146.8895 | 23957.34 | Close | 45.64091 |  | 0.0002 | 34.5 | 0 | 0
1597 | 2 | 4 |  | CC Chg | 09:24:00 | 13:16:00 | 154.7619 | 3.7081 | 1.4557 | 1455.74 | 1.4557 | 1455.74 | 0 | 0 | 5.1246 | 5124.6 | 5.1246 | 5124.6 | 0 | 0 | 2024-06-14 03:25:26 | 0.5739 | 4173.7302 | 4173.7302 | 23959.34 | Close | 45.68138 |  | 0.0002 | 34.5 | 0 | 0
1598 | 2 | 4 |  | CC Chg | 09:24:30 | 13:16:30 | 154.7619 | 3.7085 | 1.457 | 1457.03 | 1.457 | 1457.03 | 0 | 0 | 5.1294 | 5129.39 | 5.1294 | 5129.39 | 0 | 0 | 2024-06-14 03:25:56 | 0.5739 | 4163.3378 | 4163.3378 | 23962.34 | Close | 45.72188 |  | 0 | 34.5 | 0 | 0
1599 | 2 | 4 |  | CC Chg | 09:25:00 | 13:17:00 | 154.7619 | 3.7088 | 1.4583 | 1458.32 | 1.4583 | 1458.32 | 0 | 0 | 5.1342 | 5134.17 | 5.1342 | 5134.17 | 0 | 0 | 2024-06-14 03:26:26 | 0.574 | 4146.8895 | 4146.8895 | 23963.35 | Close | 45.76235 |  | 0.0002 | 34.4 | 0 | 0
1600 | 2 | 4 |  | CC Chg | 09:25:30 | 13:17:30 | 154.7619 | 3.7091 | 1.4596 | 1459.61 | 1.4596 | 1459.61 | 0 | 0 | 5.139 | 5138.96 | 5.139 | 5138.96 | 0 | 0 | 2024-06-14 03:26:56 | 0.574 | 4173.7302 | 4173.7302 | 23965.35 | Close | 45.80282 |  | 0.0002 | 34.3 | 0 | 0
1601 | 2 | 4 |  | CC Chg | 09:26:00 | 13:18:00 | 154.7619 | 3.7097 | 1.4609 | 1460.9 | 1.4609 | 1460.9 | 0 | 0 | 5.1437 | 5143.74 | 5.1437 | 5143.74 | 0 | 0 | 2024-06-14 03:27:26 | 0.5741 | 2078.5404 | 2078.5404 | 23970.36 | Close | 45.84332 |  | 0 | 34.3 | 0 | 0
1602 | 2 | 4 |  | CC Chg | 09:26:30 | 13:18:30 | 154.7619 | 3.71 | 1.4622 | 1462.19 | 1.4622 | 1462.19 | 0 | 0 | 5.1485 | 5148.53 | 5.1485 | 5148.53 | 0 | 0 | 2024-06-14 03:27:56 | 0.5742 | 4173.7302 | 4173.7302 | 23972.35 | Close | 45.88379 |  | 0 | 34.3 | 0 | 0
1603 | 2 | 4 |  | CC Chg | 09:27:00 | 13:19:00 | 155.1339 | 3.7103 | 1.4635 | 1463.49 | 1.4635 | 1463.49 | 0 | 0 | 5.1533 | 5153.32 | 5.1533 | 5153.32 | 0 | 0 | 2024-06-14 03:28:26 | 0.5756 | 4170.2668 | 4170.2668 | 23916.87 | Close | 45.92436 |  | 0 | 34.2 | 0 | 0
1604 | 2 | 4 |  | CC Chg | 09:27:30 | 13:19:30 | 154.7619 | 3.7103 | 1.4648 | 1464.78 | 1.4648 | 1464.78 | 0 | 0 | 5.1581 | 5158.1 | 5.1581 | 5158.1 | 0 | 0 | 2024-06-14 03:28:56 | 0.5742 | 0 | 0 | 23974.36 | Close | 45.96478 |  | 0 | 34.2 | 0 | 0
1605 | 2 | 4 |  | CC Chg | 09:28:00 | 13:20:00 | 154.7619 | 3.7109 | 1.4661 | 1466.06 | 1.4661 | 1466.06 | 0 | 0 | 5.1629 | 5162.89 | 5.1629 | 5162.89 | 0 | 0 | 2024-06-14 03:29:26 | 0.5743 | 2076.7836 | 2076.7836 | 23978.37 | Close | 46.00525 |  | 0 | 34.1 | 0 | 0
1606 | 2 | 4 |  | CC Chg | 09:28:30 | 13:20:30 | 154.7619 | 3.7109 | 1.4674 | 1467.35 | 1.4674 | 1467.35 | 0 | 0 | 5.1677 | 5167.67 | 5.1677 | 5167.67 | 0 | 0 | 2024-06-14 03:29:56 | 0.5743 | 0 | 0 | 23978.37 | Close | 46.04572 |  | 0 | 34.1 | 0 | 0
1607 | 2 | 4 |  | CC Chg | 09:29:00 | 13:21:00 | 154.7619 | 3.7112 | 1.4686 | 1468.65 | 1.4686 | 1468.65 | 0 | 0 | 5.1725 | 5172.47 | 5.1725 | 5172.47 | 0 | 0 | 2024-06-14 03:30:26 | 0.5744 | 4179.9577 | 4179.9577 | 23979.37 | Close | 46.08625 |  | 0.0002 | 34.1 | 0 | 0
1608 | 2 | 4 |  | CC Chg | 09:29:30 | 13:21:30 | 154.7619 | 3.7116 | 1.4699 | 1469.94 | 1.4699 | 1469.94 | 0 | 0 | 5.1773 | 5177.25 | 5.1773 | 5177.25 | 0 | 0 | 2024-06-14 03:30:56 | 0.5744 | 4146.8895 | 4146.8895 | 23982.38 | Close | 46.12672 |  | 0 | 34 | 0 | 0
1609 | 2 | 4 |  | CC Chg | 09:30:00 | 13:22:00 | 154.7619 | 3.7119 | 1.4712 | 1471.23 | 1.4712 | 1471.23 | 0 | 0 | 5.182 | 5182.04 | 5.182 | 5182.04 | 0 | 0 | 2024-06-14 03:31:26 | 0.5745 | 4160.2666 | 4160.2666 | 23984.38 | Close | 46.16719 |  | 0 | 34 | 0 | 0
1610 | 2 | 4 |  | CC Chg | 09:30:30 | 13:22:30 | 154.7619 | 3.7122 | 1.4725 | 1472.52 | 1.4725 | 1472.52 | 0 | 0 | 5.1868 | 5186.84 | 5.1868 | 5186.84 | 0 | 0 | 2024-06-14 03:31:56 | 0.5745 | 4179.9577 | 4179.9577 | 23986.38 | Close | 46.20772 |  | 0 | 33.9 | 0 | 0
1611 | 2 | 4 |  | CC Chg | 09:31:00 | 13:23:00 | 154.7619 | 3.7125 | 1.4738 | 1473.81 | 1.4738 | 1473.81 | 0 | 0 | 5.1916 | 5191.62 | 5.1916 | 5191.62 | 0 | 0 | 2024-06-14 03:32:26 | 0.5746 | 4146.8895 | 4146.8895 | 23988.38 | Close | 46.24819 |  | 0 | 33.9 | 0 | 0
1612 | 2 | 4 |  | CC Chg | 09:31:30 | 13:23:30 | 154.7619 | 3.7128 | 1.4751 | 1475.1 | 1.4751 | 1475.1 | 0 | 0 | 5.1964 | 5196.41 | 5.1964 | 5196.41 | 0 | 0 | 2024-06-14 03:32:56 | 0.5746 | 4160.2666 | 4160.2666 | 23989.39 | Close | 46.28866 |  | 0.0002 | 33.8 | 0 | 0
1613 | 2 | 4 |  | CC Chg | 09:32:00 | 13:24:00 | 154.7619 | 3.7131 | 1.4764 | 1476.39 | 1.4764 | 1476.39 | 0 | 0 | 5.2012 | 5201.21 | 5.2012 | 5201.21 | 0 | 0 | 2024-06-14 03:33:26 | 0.5746 | 4178.6093 | 4178.6093 | 23992.38 | Close | 46.32918 |  | 0 | 33.8 | 0 | 0
1614 | 2 | 4 |  | CC Chg | 09:32:30 | 13:24:30 | 154.7619 | 3.7134 | 1.4777 | 1477.68 | 1.4777 | 1477.68 | 0 | 0 | 5.206 | 5206 | 5.206 | 5206 | 0 | 0 | 2024-06-14 03:33:56 | 0.5747 | 4146.8895 | 4146.8895 | 23994.39 | Close | 46.36965 |  | 0 | 33.7 | 0 | 0
1615 | 2 | 4 |  | CC Chg | 09:33:00 | 13:25:00 | 154.7619 | 3.7137 | 1.479 | 1478.97 | 1.479 | 1478.97 | 0 | 0 | 5.2108 | 5210.78 | 5.2108 | 5210.78 | 0 | 0 | 2024-06-14 03:34:26 | 0.5747 | 4160.2666 | 4160.2666 | 23996.4 | Close | 46.41012 |  | 0 | 33.7 | 0 | 0
1616 | 2 | 4 |  | CC Chg | 09:33:30 | 13:25:30 | 154.7619 | 3.714 | 1.4803 | 1480.26 | 1.4803 | 1480.26 | 0 | 0 | 5.2156 | 5215.58 | 5.2156 | 5215.58 | 0 | 0 | 2024-06-14 03:34:56 | 0.5748 | 4164.2338 | 4164.2338 | 23998.4 | Close | 46.45063 |  | 0 | 33.6 | 0 | 0
1617 | 2 | 4 |  | CC Chg | 09:34:00 | 13:26:00 | 154.7619 | 3.7143 | 1.4815 | 1481.55 | 1.4815 | 1481.55 | 0 | 0 | 5.2204 | 5220.37 | 5.2204 | 5220.37 | 0 | 0 | 2024-06-14 03:35:26 | 0.5748 | 4160.2666 | 4160.2666 | 24001.4 | Close | 46.4911 |  | -0.0002 | 33.6 | 0 | 0
1618 | 2 | 4 |  | CC Chg | 09:34:30 | 13:26:30 | 154.7619 | 3.7147 | 1.4828 | 1482.84 | 1.4828 | 1482.84 | 0 | 0 | 5.2252 | 5225.16 | 5.2252 | 5225.16 | 0 | 0 | 2024-06-14 03:35:56 | 0.5749 | 4160.2666 | 4160.2666 | 24002.41 | Close | 46.53157 |  | 0 | 37 | 0 | 0
1619 | 2 | 4 |  | CC Chg | 09:35:00 | 13:27:00 | 154.7619 | 3.715 | 1.4841 | 1484.13 | 1.4841 | 1484.13 | 0 | 0 | 5.23 | 5229.96 | 5.23 | 5229.96 | 0 | 0 | 2024-06-14 03:36:26 | 0.5749 | 4166.026 | 4166.026 | 24004.41 | Close | 46.5721 |  | 0 | 37.2 | 0 | 0
1620 | 2 | 4 |  | CC Chg | 09:35:30 | 13:27:30 | 154.7619 | 3.7153 | 1.4854 | 1485.42 | 1.4854 | 1485.42 | 0 | 0 | 5.2347 | 5234.75 | 5.2347 | 5234.75 | 0 | 0 | 2024-06-14 03:36:56 | 0.575 | 4160.2666 | 4160.2666 | 24005.42 | Close | 46.61257 |  | 0.0002 | 36.7 | 0 | 0
1621 | 2 | 4 |  | CC Chg | 09:36:00 | 13:28:00 | 154.7619 | 3.7156 | 1.4867 | 1486.71 | 1.4867 | 1486.71 | 0 | 0 | 5.2395 | 5239.54 | 5.2395 | 5239.54 | 0 | 0 | 2024-06-14 03:37:26 | 0.575 | 4160.2666 | 4160.2666 | 24008.42 | Close | 46.65304 |  | 0 | 36.2 | 0 | 0
1622 | 2 | 4 |  | CC Chg | 09:36:30 | 13:28:30 | 154.7619 | 3.7159 | 1.488 | 1488 | 1.488 | 1488 | 0 | 0 | 5.2443 | 5244.34 | 5.2443 | 5244.34 | 0 | 0 | 2024-06-14 03:37:56 | 0.5751 | 4164.6819 | 4164.6819 | 24010.42 | Close | 46.69355 |  | 0 | 36 | 0 | 0
1623 | 2 | 4 |  | CC Chg | 09:37:00 | 13:29:00 | 154.7619 | 3.7162 | 1.4893 | 1489.29 | 1.4893 | 1489.29 | 0 | 0 | 5.2491 | 5249.13 | 5.2491 | 5249.13 | 0 | 0 | 2024-06-14 03:38:26 | 0.5751 | 4160.2666 | 4160.2666 | 24011.43 | Close | 46.73402 |  | 0.0002 | 35.8 | 0 | 0
1624 | 2 | 4 |  | CC Chg | 09:37:30 | 13:29:30 | 154.7619 | 3.7165 | 1.4906 | 1490.58 | 1.4906 | 1490.58 | 0 | 0 | 5.2539 | 5253.92 | 5.2539 | 5253.92 | 0 | 0 | 2024-06-14 03:38:56 | 0.5752 | 4160.2666 | 4160.2666 | 24013.43 | Close | 46.77449 |  | 0.0002 | 35.7 | 0 | 0
1625 | 2 | 4 |  | CC Chg | 09:38:00 | 13:30:00 | 154.7619 | 3.7168 | 1.4919 | 1491.87 | 1.4919 | 1491.87 | 0 | 0 | 5.2587 | 5258.72 | 5.2587 | 5258.72 | 0 | 0 | 2024-06-14 03:39:26 | 0.5752 | 4165.5779 | 4165.5779 | 24016.43 | Close | 46.81501 |  | 0 | 35.6 | 0 | 0
1626 | 2 | 4 |  | CC Chg | 09:38:30 | 13:30:30 | 154.7619 | 3.7174 | 1.4932 | 1493.16 | 1.4932 | 1493.16 | 0 | 0 | 5.2635 | 5263.52 | 5.2635 | 5263.52 | 0 | 0 | 2024-06-14 03:39:56 | 0.5753 | 2080.1333 | 2080.1333 | 24019.44 | Close | 46.85548 |  | 0.0002 | 35.5 | 0 | 0
1627 | 2 | 4 |  | CC Chg | 09:39:00 | 13:31:00 | 154.7619 | 3.7178 | 1.4944 | 1494.45 | 1.4944 | 1494.45 | 0 | 0 | 5.2683 | 5268.31 | 5.2683 | 5268.31 | 0 | 0 | 2024-06-14 03:40:26 | 0.5754 | 4160.2666 | 4160.2666 | 24022.44 | Close | 46.89595 |  | 0 | 35.5 | 0 | 0
1628 | 2 | 4 |  | CC Chg | 09:39:30 | 13:31:30 | 154.7619 | 3.7181 | 1.4957 | 1495.74 | 1.4957 | 1495.74 | 0 | 0 | 5.2731 | 5273.11 | 5.2731 | 5273.11 | 0 | 0 | 2024-06-14 03:40:56 | 0.5754 | 4163.7858 | 4163.7858 | 24023.45 | Close | 46.93646 |  | 0.0002 | 35.4 | 0 | 0
1629 | 2 | 4 |  | CC Chg | 09:40:00 | 13:32:00 | 154.7619 | 3.7184 | 1.497 | 1497.03 | 1.497 | 1497.03 | 0 | 0 | 5.2779 | 5277.91 | 5.2779 | 5277.91 | 0 | 0 | 2024-06-14 03:41:26 | 0.5755 | 4160.2666 | 4160.2666 | 24025.45 | Close | 46.97693 |  | 0.0002 | 35.4 | 0 | 0
1630 | 2 | 4 |  | CC Chg | 09:40:30 | 13:32:30 | 154.7619 | 3.7187 | 1.4983 | 1498.32 | 1.4983 | 1498.32 | 0 | 0 | 5.2827 | 5282.7 | 5.2827 | 5282.7 | 0 | 0 | 2024-06-14 03:41:56 | 0.5755 | 4160.2666 | 4160.2666 | 24027.45 | Close | 47.0174 |  | 0.0002 | 35.3 | 0 | 0
1631 | 2 | 4 |  | CC Chg | 09:41:00 | 13:33:00 | 154.7619 | 3.719 | 1.4996 | 1499.61 | 1.4996 | 1499.61 | 0 | 0 | 5.2875 | 5287.5 | 5.2875 | 5287.5 | 0 | 0 | 2024-06-14 03:42:26 | 0.5756 | 4164.2338 | 4164.2338 | 24029.46 | Close | 47.05791 |  | 0.0002 | 35.3 | 0 | 0
1632 | 2 | 4 |  | CC Chg | 09:41:30 | 13:33:30 | 154.7619 | 3.7193 | 1.5009 | 1500.9 | 1.5009 | 1500.9 | 0 | 0 | 5.2923 | 5292.3 | 5.2923 | 5292.3 | 0 | 0 | 2024-06-14 03:42:56 | 0.5756 | 4160.2666 | 4160.2666 | 24033.45 | Close | 47.09838 |  | -0.0002 | 35.3 | 0 | 0
1633 | 2 | 4 |  | CC Chg | 09:42:00 | 13:34:00 | 154.7619 | 3.7196 | 1.5022 | 1502.19 | 1.5022 | 1502.19 | 0 | 0 | 5.2971 | 5297.1 | 5.2971 | 5297.1 | 0 | 0 | 2024-06-14 03:43:26 | 0.5757 | 4160.2666 | 4160.2666 | 24034.46 | Close | 47.13885 |  | 0 | 35.2 | 0 | 0
1634 | 2 | 4 |  | CC Chg | 09:42:30 | 13:34:30 | 155.1339 | 3.7199 | 1.5035 | 1503.48 | 1.5035 | 1503.48 | 0 | 0 | 5.3019 | 5301.9 | 5.3019 | 5301.9 | 0 | 0 | 2024-06-14 03:43:56 | 0.5771 | 4166.026 | 4166.026 | 23978.82 | Close | 47.17937 |  | 0 | 35.2 | 0 | 0
1635 | 2 | 4 |  | CC Chg | 09:43:00 | 13:35:00 | 154.7619 | 3.7202 | 1.5048 | 1504.77 | 1.5048 | 1504.77 | 0 | 0 | 5.3067 | 5306.7 | 5.3067 | 5306.7 | 0 | 0 | 2024-06-14 03:44:26 | 0.5758 | 4160.2666 | 4160.2666 | 24038.46 | Close | 47.21984 |  | 0 | 35.2 | 0 | 0
1636 | 2 | 4 |  | CC Chg | 09:43:30 | 13:35:30 | 154.7619 | 3.7205 | 1.5061 | 1506.06 | 1.5061 | 1506.06 | 0 | 0 | 5.3115 | 5311.5 | 5.3115 | 5311.5 | 0 | 0 | 2024-06-14 03:44:56 | 0.5758 | 4160.2666 | 4160.2666 | 24039.47 | Close | 47.26031 |  | 0.0002 | 35.2 | 0 | 0
1637 | 2 | 4 |  | CC Chg | 09:44:00 | 13:36:00 | 154.7619 | 3.7209 | 1.5074 | 1507.35 | 1.5074 | 1507.35 | 0 | 0 | 5.3163 | 5316.3 | 5.3163 | 5316.3 | 0 | 0 | 2024-06-14 03:45:26 | 0.5758 | 4165.1299 | 4165.1299 | 24042.47 | Close | 47.30083 |  | 0 | 35.1 | 0 | 0
1638 | 2 | 4 |  | CC Chg | 09:44:30 | 13:36:30 | 154.7619 | 3.7212 | 1.5086 | 1508.64 | 1.5086 | 1508.64 | 0 | 0 | 5.3211 | 5321.1 | 5.3211 | 5321.1 | 0 | 0 | 2024-06-14 03:45:56 | 0.5759 | 4160.2666 | 4160.2666 | 24043.48 | Close | 47.3413 |  | 0.0002 | 35.1 | 0 | 0
1639 | 2 | 4 |  | CC Chg | 09:45:00 | 13:37:00 | 154.7619 | 3.7215 | 1.5099 | 1509.93 | 1.5099 | 1509.93 | 0 | 0 | 5.3259 | 5325.9 | 5.3259 | 5325.9 | 0 | 0 | 2024-06-14 03:46:26 | 0.5759 | 4160.2666 | 4160.2666 | 24046.47 | Close | 47.38177 |  | 0 | 35 | 0 | 0
1640 | 2 | 4 |  | CC Chg | 09:45:30 | 13:37:30 | 155.1339 | 3.7218 | 1.5112 | 1511.22 | 1.5112 | 1511.22 | 0 | 0 | 5.3307 | 5330.7 | 5.3307 | 5330.7 | 0 | 0 | 2024-06-14 03:46:56 | 0.5774 | 4165.1299 | 4165.1299 | 23989.82 | Close | 47.42229 |  | 0.0002 | 35 | 0 | 0
1641 | 2 | 4 |  | CC Chg | 09:46:00 | 13:38:00 | 154.7619 | 3.7221 | 1.5125 | 1512.51 | 1.5125 | 1512.51 | 0 | 0 | 5.3355 | 5335.5 | 5.3355 | 5335.5 | 0 | 0 | 2024-06-14 03:47:26 | 0.576 | 4160.2666 | 4160.2666 | 24049.49 | Close | 47.46276 |  | 0.0002 | 35 | 0 | 0
1642 | 2 | 4 |  | CC Chg | 09:46:30 | 13:38:30 | 154.7619 | 3.7224 | 1.5138 | 1513.8 | 1.5138 | 1513.8 | 0 | 0 | 5.3403 | 5340.3 | 5.3403 | 5340.3 | 0 | 0 | 2024-06-14 03:47:56 | 0.5761 | 4160.2666 | 4160.2666 | 24051.49 | Close | 47.50323 |  | 0.0002 | 34.9 | 0 | 0
1643 | 2 | 4 |  | CC Chg | 09:47:00 | 13:39:00 | 154.7619 | 3.7227 | 1.5151 | 1515.09 | 1.5151 | 1515.09 | 0 | 0 | 5.3451 | 5345.11 | 5.3451 | 5345.11 | 0 | 0 | 2024-06-14 03:48:26 | 0.5761 | 4163.3378 | 4163.3378 | 24054.49 | Close | 47.54373 |  | 0 | 34.9 | 0 | 0
1644 | 2 | 4 |  | CC Chg | 09:47:30 | 13:39:30 | 154.7619 | 3.7233 | 1.5164 | 1516.38 | 1.5164 | 1516.38 | 0 | 0 | 5.3499 | 5349.91 | 5.3499 | 5349.91 | 0 | 0 | 2024-06-14 03:48:56 | 0.5762 | 2080.1333 | 2080.1333 | 24057.5 | Close | 47.5842 |  | 0.0002 | 34.8 | 0 | 0
1645 | 2 | 4 |  | CC Chg | 09:48:00 | 13:40:00 | 154.7619 | 3.7233 | 1.5177 | 1517.67 | 1.5177 | 1517.67 | 0 | 0 | 5.3547 | 5354.71 | 5.3547 | 5354.71 | 0 | 0 | 2024-06-14 03:49:26 | 0.5762 | 0 | 0 | 24058.49 | Close | 47.62467 |  | 0 | 34.8 | 0 | 0
1646 | 2 | 4 |  | CC Chg | 09:48:30 | 13:40:30 | 154.7619 | 3.724 | 1.519 | 1518.96 | 1.519 | 1518.96 | 0 | 0 | 5.3595 | 5359.52 | 5.3595 | 5359.52 | 0 | 0 | 2024-06-14 03:49:56 | 0.5763 | 2081.6689 | 2081.6689 | 24062.5 | Close | 47.66517 |  | 0 | 34.8 | 0 | 0
1647 | 2 | 4 |  | CC Chg | 09:49:00 | 13:41:00 | 155.1339 | 3.7243 | 1.5203 | 1520.25 | 1.5203 | 1520.25 | 0 | 0 | 5.3643 | 5364.33 | 5.3643 | 5364.33 | 0 | 0 | 2024-06-14 03:50:26 | 0.5778 | 4170.2668 | 4170.2668 | 24005.81 | Close | 47.70574 |  | 0.0002 | 34.7 | 0 | 0
1648 | 2 | 4 |  | CC Chg | 09:49:30 | 13:41:30 | 154.7619 | 3.7246 | 1.5215 | 1521.54 | 1.5215 | 1521.54 | 0 | 0 | 5.3691 | 5369.14 | 5.3691 | 5369.14 | 0 | 0 | 2024-06-14 03:50:56 | 0.5764 | 4146.8895 | 4146.8895 | 24065.52 | Close | 47.74621 |  | 0.0002 | 34.7 | 0 | 0
1649 | 2 | 4 |  | CC Chg | 09:50:00 | 13:42:00 | 154.7619 | 3.7246 | 1.5228 | 1522.83 | 1.5228 | 1522.83 | 0 | 0 | 5.3739 | 5373.93 | 5.3739 | 5373.93 | 0 | 0 | 2024-06-14 03:51:26 | 0.5764 | 0 | 0 | 24066.51 | Close | 47.78663 |  | 0 | 34.6 | 0 | 0
1650 | 2 | 4 |  | CC Chg | 09:50:30 | 13:42:30 | 154.7619 | 3.7249 | 1.5241 | 1524.12 | 1.5241 | 1524.12 | 0 | 0 | 5.3787 | 5378.74 | 5.3787 | 5378.74 | 0 | 0 | 2024-06-14 03:51:56 | 0.5765 | 4173.7302 | 4173.7302 | 24068.51 | Close | 47.8271 |  | 0 | 34.6 | 0 | 0
1651 | 2 | 4 |  | CC Chg | 09:51:00 | 13:43:00 | 154.7619 | 3.7258 | 1.5254 | 1525.41 | 1.5254 | 1525.41 | 0 | 0 | 5.3835 | 5383.54 | 5.3835 | 5383.54 | 0 | 0 | 2024-06-14 03:52:26 | 0.5766 | 1386.7555 | 1386.7555 | 24073.52 | Close | 47.86757 |  | 0.0002 | 34.5 | 0 | 0
1652 | 2 | 4 |  | CC Chg | 09:51:30 | 13:43:30 | 154.7619 | 3.7261 | 1.5267 | 1526.7 | 1.5267 | 1526.7 | 0 | 0 | 5.3884 | 5388.35 | 5.3884 | 5388.35 | 0 | 0 | 2024-06-14 03:52:56 | 0.5767 | 4151.2906 | 4151.2906 | 24075.53 | Close | 47.90808 |  | 0.0002 | 34.5 | 0 | 0
1653 | 2 | 4 |  | CC Chg | 09:52:00 | 13:44:00 | 155.1339 | 3.7264 | 1.528 | 1528 | 1.528 | 1528 | 0 | 0 | 5.3932 | 5393.17 | 5.3932 | 5393.17 | 0 | 0 | 2024-06-14 03:53:26 | 0.5781 | 4170.2668 | 4170.2668 | 24020.79 | Close | 47.94865 |  | 0 | 34.4 | 0 | 0
1654 | 2 | 4 |  | CC Chg | 09:52:30 | 13:44:30 | 154.7619 | 3.7267 | 1.5293 | 1529.29 | 1.5293 | 1529.29 | 0 | 0 | 5.398 | 5397.98 | 5.398 | 5397.98 | 0 | 0 | 2024-06-14 03:53:56 | 0.5768 | 4173.7302 | 4173.7302 | 24080.53 | Close | 47.98912 |  | 0 | 34.4 | 0 | 0
1655 | 2 | 4 |  | CC Chg | 09:53:00 | 13:45:00 | 155.1339 | 3.7271 | 1.5306 | 1530.57 | 1.5306 | 1530.57 | 0 | 0 | 5.4028 | 5402.78 | 5.4028 | 5402.78 | 0 | 0 | 2024-06-14 03:54:26 | 0.5782 | 4144.002 | 4144.002 | 24023.8 | Close | 48.02956 |  | 0.0002 | 34.3 | 0 | 0
1656 | 2 | 4 |  | CC Chg | 09:53:30 | 13:45:30 | 154.7619 | 3.7274 | 1.5319 | 1531.86 | 1.5319 | 1531.86 | 0 | 0 | 5.4076 | 5407.58 | 5.4076 | 5407.58 | 0 | 0 | 2024-06-14 03:54:56 | 0.5769 | 4160.2666 | 4160.2666 | 24084.54 | Close | 48.07003 |  | 0 | 34.3 | 0 | 0
1657 | 2 | 4 |  | CC Chg | 09:54:00 | 13:46:00 | 154.7619 | 3.7277 | 1.5332 | 1533.15 | 1.5332 | 1533.15 | 0 | 0 | 5.4124 | 5412.39 | 5.4124 | 5412.39 | 0 | 0 | 2024-06-14 03:55:26 | 0.5769 | 4160.2666 | 4160.2666 | 24085.55 | Close | 48.1105 |  | 0.0002 | 34.2 | 0 | 0
1658 | 2 | 4 |  | CC Chg | 09:54:30 | 13:46:30 | 154.7619 | 3.728 | 1.5344 | 1534.44 | 1.5344 | 1534.44 | 0 | 0 | 5.4172 | 5417.21 | 5.4172 | 5417.21 | 0 | 0 | 2024-06-14 03:55:56 | 0.577 | 4164.6819 | 4164.6819 | 24087.55 | Close | 48.15102 |  | 0.0002 | 34.2 | 0 | 0
1659 | 2 | 4 |  | CC Chg | 09:55:00 | 13:47:00 | 154.7619 | 3.7283 | 1.5357 | 1535.73 | 1.5357 | 1535.73 | 0 | 0 | 5.422 | 5422.01 | 5.422 | 5422.01 | 0 | 0 | 2024-06-14 03:56:26 | 0.577 | 4160.2666 | 4160.2666 | 24089.55 | Close | 48.19149 |  | 0.0002 | 34.1 | 0 | 0
1660 | 2 | 4 |  | CC Chg | 09:55:30 | 13:47:30 | 154.7619 | 3.7286 | 1.537 | 1537.02 | 1.537 | 1537.02 | 0 | 0 | 5.4268 | 5426.82 | 5.4268 | 5426.82 | 0 | 0 | 2024-06-14 03:56:56 | 0.577 | 4160.2666 | 4160.2666 | 24092.55 | Close | 48.23196 |  | 0 | 34.1 | 0 | 0
1661 | 2 | 4 |  | CC Chg | 09:56:00 | 13:48:00 | 155.1339 | 3.7289 | 1.5383 | 1538.32 | 1.5383 | 1538.32 | 0 | 0 | 5.4316 | 5431.64 | 5.4316 | 5431.64 | 0 | 0 | 2024-06-14 03:57:26 | 0.5785 | 4179.9577 | 4179.9577 | 24035.78 | Close | 48.27249 |  | 0.0002 | 34 | 0 | 0
1662 | 2 | 4 |  | CC Chg | 09:56:30 | 13:48:30 | 154.7619 | 3.7292 | 1.5396 | 1539.61 | 1.5396 | 1539.61 | 0 | 0 | 5.4364 | 5436.45 | 5.4364 | 5436.45 | 0 | 0 | 2024-06-14 03:57:56 | 0.5771 | 4146.8895 | 4146.8895 | 24095.56 | Close | 48.31296 |  | 0.0002 | 34 | 0 | 0
1663 | 2 | 4 |  | CC Chg | 09:57:00 | 13:49:00 | 154.7619 | 3.7298 | 1.5409 | 1540.89 | 1.5409 | 1540.89 | 0 | 0 | 5.4413 | 5441.26 | 5.4413 | 5441.26 | 0 | 0 | 2024-06-14 03:58:26 | 0.5772 | 2083.4938 | 2083.4938 | 24100.56 | Close | 48.35343 |  | 0 | 34 | 0 | 0
1664 | 2 | 4 |  | CC Chg | 09:57:30 | 13:49:30 | 154.7619 | 3.7298 | 1.5422 | 1542.19 | 1.5422 | 1542.19 | 0 | 0 | 5.4461 | 5446.07 | 5.4461 | 5446.07 | 0 | 0 | 2024-06-14 03:58:56 | 0.5772 | 0 | 0 | 24099.56 | Close | 48.39394 |  | 0.0002 | 33.9 | 0 | 0
1665 | 2 | 4 |  | CC Chg | 09:58:00 | 13:50:00 | 154.7619 | 3.7305 | 1.5435 | 1543.48 | 1.5435 | 1543.48 | 0 | 0 | 5.4509 | 5450.88 | 5.4509 | 5450.88 | 0 | 0 | 2024-06-14 03:59:26 | 0.5773 | 2076.7836 | 2076.7836 | 24103.58 | Close | 48.43441 |  | 0.0002 | 33.9 | 0 | 0
1666 | 2 | 4 |  | CC Chg | 09:58:30 | 13:50:30 | 155.1339 | 3.7308 | 1.5448 | 1544.77 | 1.5448 | 1544.77 | 0 | 0 | 5.4557 | 5455.71 | 5.4557 | 5455.71 | 0 | 0 | 2024-06-14 03:59:56 | 0.5788 | 4170.2668 | 4170.2668 | 24048.77 | Close | 48.47498 |  | 0 | 33.8 | 0 | 0
1667 | 2 | 4 |  | CC Chg | 09:59:00 | 13:51:00 | 154.7619 | 3.7311 | 1.5461 | 1546.06 | 1.5461 | 1546.06 | 0 | 0 | 5.4605 | 5460.51 | 5.4605 | 5460.51 | 0 | 0 | 2024-06-14 04:00:26 | 0.5774 | 4154.6816 | 4154.6816 | 24108.58 | Close | 48.51539 |  | 0 | 33.8 | 0 | 0
1668 | 2 | 4 |  | CC Chg | 09:59:30 | 13:51:30 | 154.7619 | 3.7314 | 1.5473 | 1547.35 | 1.5473 | 1547.35 | 0 | 0 | 5.4653 | 5465.32 | 5.4653 | 5465.32 | 0 | 0 | 2024-06-14 04:00:56 | 0.5775 | 4160.2666 | 4160.2666 | 24109.59 | Close | 48.55587 |  | 0.0002 | 35.1 | 0 | 0
1669 | 2 | 4 |  | CC Chg | 10:00:00 | 13:52:00 | 154.7619 | 3.7317 | 1.5486 | 1548.64 | 1.5486 | 1548.64 | 0 | 0 | 5.4701 | 5470.14 | 5.4701 | 5470.14 | 0 | 0 | 2024-06-14 04:01:26 | 0.5775 | 4160.2666 | 4160.2666 | 24112.58 | Close | 48.59634 |  | 0 | 37 | 0 | 0
1670 | 2 | 4 |  | CC Chg | 10:00:30 | 13:52:30 | 155.1339 | 3.732 | 1.5499 | 1549.93 | 1.5499 | 1549.93 | 0 | 0 | 5.475 | 5474.95 | 5.475 | 5474.95 | 0 | 0 | 2024-06-14 04:01:56 | 0.579 | 4165.1299 | 4165.1299 | 24056.76 | Close | 48.63685 |  | 0 | 36.5 | 0 | 0
1671 | 2 | 4 |  | CC Chg | 10:01:00 | 13:53:00 | 154.7619 | 3.7323 | 1.5512 | 1551.22 | 1.5512 | 1551.22 | 0 | 0 | 5.4798 | 5479.77 | 5.4798 | 5479.77 | 0 | 0 | 2024-06-14 04:02:26 | 0.5776 | 4160.2666 | 4160.2666 | 24115.59 | Close | 48.67732 |  | 0.0002 | 36.1 | 0 | 0
1672 | 2 | 4 |  | CC Chg | 10:01:30 | 13:53:30 | 154.7619 | 3.7326 | 1.5525 | 1552.51 | 1.5525 | 1552.51 | 0 | 0 | 5.4846 | 5484.58 | 5.4846 | 5484.58 | 0 | 0 | 2024-06-14 04:02:56 | 0.5777 | 4160.2666 | 4160.2666 | 24116.6 | Close | 48.71779 |  | 0.0003 | 35.8 | 0 | 0
1673 | 2 | 4 |  | CC Chg | 10:02:00 | 13:54:00 | 154.7619 | 3.7329 | 1.5538 | 1553.8 | 1.5538 | 1553.8 | 0 | 0 | 5.4894 | 5489.4 | 5.4894 | 5489.4 | 0 | 0 | 2024-06-14 04:03:26 | 0.5777 | 4164.2338 | 4164.2338 | 24119.6 | Close | 48.7583 |  | 0.0002 | 35.6 | 0 | 0
1674 | 2 | 4 |  | CC Chg | 10:02:30 | 13:54:30 | 154.7619 | 3.7339 | 1.5551 | 1555.09 | 1.5551 | 1555.09 | 0 | 0 | 5.4942 | 5494.22 | 5.4942 | 5494.22 | 0 | 0 | 2024-06-14 04:03:56 | 0.5779 | 1386.7555 | 1386.7555 | 24126.6 | Close | 48.79877 |  | 0 | 35.5 | 0 | 0
1675 | 2 | 4 |  | CC Chg | 10:03:00 | 13:55:00 | 154.7619 | 3.7342 | 1.5564 | 1556.38 | 1.5564 | 1556.38 | 0 | 0 | 5.499 | 5499.03 | 5.499 | 5499.03 | 0 | 0 | 2024-06-14 04:04:26 | 0.5779 | 4160.2666 | 4160.2666 | 24127.61 | Close | 48.83924 |  | 0.0002 | 35.4 | 0 | 0
1676 | 2 | 4 |  | CC Chg | 10:03:30 | 13:55:30 | 154.7619 | 3.7345 | 1.5577 | 1557.67 | 1.5577 | 1557.67 | 0 | 0 | 5.5039 | 5503.85 | 5.5039 | 5503.85 | 0 | 0 | 2024-06-14 04:04:56 | 0.578 | 4164.2338 | 4164.2338 | 24130.61 | Close | 48.87975 |  | 0 | 35.4 | 0 | 0
1677 | 2 | 4 |  | CC Chg | 10:04:00 | 13:56:00 | 154.7619 | 3.7348 | 1.559 | 1558.96 | 1.559 | 1558.96 | 0 | 0 | 5.5087 | 5508.67 | 5.5087 | 5508.67 | 0 | 0 | 2024-06-14 04:05:26 | 0.578 | 4160.2666 | 4160.2666 | 24132.61 | Close | 48.92022 |  | 0 | 35.3 | 0 | 0
1678 | 2 | 4 |  | CC Chg | 10:04:30 | 13:56:30 | 154.7619 | 3.7351 | 1.5602 | 1560.25 | 1.5602 | 1560.25 | 0 | 0 | 5.5135 | 5513.49 | 5.5135 | 5513.49 | 0 | 0 | 2024-06-14 04:05:56 | 0.5781 | 4160.2666 | 4160.2666 | 24134.62 | Close | 48.96069 |  | 0 | 35.3 | 0 | 0
1679 | 2 | 4 |  | CC Chg | 10:05:00 | 13:57:00 | 154.7619 | 3.7354 | 1.5615 | 1561.54 | 1.5615 | 1561.54 | 0 | 0 | 5.5183 | 5518.31 | 5.5183 | 5518.31 | 0 | 0 | 2024-06-14 04:06:26 | 0.5781 | 4164.6819 | 4164.6819 | 24135.63 | Close | 49.00121 |  | 0.0002 | 35.2 | 0 | 0
1680 | 2 | 4 |  | CC Chg | 10:05:30 | 13:57:30 | 154.7619 | 3.7357 | 1.5628 | 1562.83 | 1.5628 | 1562.83 | 0 | 0 | 5.5231 | 5523.13 | 5.5231 | 5523.13 | 0 | 0 | 2024-06-14 04:06:56 | 0.5782 | 4160.2666 | 4160.2666 | 24138.62 | Close | 49.04168 |  | 0 | 35.2 | 0 | 0
1681 | 2 | 4 |  | CC Chg | 10:06:00 | 13:58:00 | 155.1339 | 3.736 | 1.5641 | 1564.12 | 1.5641 | 1564.12 | 0 | 0 | 5.528 | 5527.96 | 5.528 | 5527.96 | 0 | 0 | 2024-06-14 04:07:26 | 0.5796 | 4170.2668 | 4170.2668 | 24081.75 | Close | 49.08224 |  | 0.0002 | 35.1 | 0 | 0
1682 | 2 | 4 |  | CC Chg | 10:06:30 | 13:58:30 | 155.1339 | 3.7367 | 1.5654 | 1565.41 | 1.5654 | 1565.41 | 0 | 0 | 5.5328 | 5532.77 | 5.5328 | 5532.77 | 0 | 0 | 2024-06-14 04:07:56 | 0.5797 | 2077.5648 | 2077.5648 | 24086.73 | Close | 49.12266 |  | 0 | 35.1 | 0 | 0
1683 | 2 | 4 |  | CC Chg | 10:07:00 | 13:59:00 | 154.7619 | 3.7367 | 1.5667 | 1566.7 | 1.5667 | 1566.7 | 0 | 0 | 5.5376 | 5537.59 | 5.5376 | 5537.59 | 0 | 0 | 2024-06-14 04:08:26 | 0.5783 | 0 | 0 | 24143.64 | Close | 49.16314 |  | 0.0002 | 35 | 0 | 0
1684 | 2 | 4 |  | CC Chg | 10:07:30 | 13:59:30 | 154.7619 | 3.7373 | 1.568 | 1567.99 | 1.568 | 1567.99 | 0 | 0 | 5.5424 | 5542.41 | 5.5424 | 5542.41 | 0 | 0 | 2024-06-14 04:08:56 | 0.5784 | 2080.1333 | 2080.1333 | 24147.64 | Close | 49.20361 |  | 0.0002 | 35 | 0 | 0
1685 | 2 | 4 |  | CC Chg | 10:08:00 | 14:00:00 | 154.7619 | 3.7376 | 1.5693 | 1569.28 | 1.5693 | 1569.28 | 0 | 0 | 5.5472 | 5547.23 | 5.5472 | 5547.23 | 0 | 0 | 2024-06-14 04:09:26 | 0.5784 | 4165.5779 | 4165.5779 | 24149.65 | Close | 49.24413 |  | 0.0002 | 35 | 0 | 0
1686 | 2 | 4 |  | CC Chg | 10:08:30 | 14:00:30 | 154.7619 | 3.7379 | 1.5706 | 1570.57 | 1.5706 | 1570.57 | 0 | 0 | 5.5521 | 5552.05 | 5.5521 | 5552.05 | 0 | 0 | 2024-06-14 04:09:56 | 0.5785 | 4160.2666 | 4160.2666 | 24151.65 | Close | 49.2846 |  | 0.0002 | 35 | 0 | 0
1687 | 2 | 4 |  | CC Chg | 10:09:00 | 14:01:00 | 154.7619 | 3.7382 | 1.5719 | 1571.86 | 1.5719 | 1571.86 | 0 | 0 | 5.5569 | 5556.88 | 5.5569 | 5556.88 | 0 | 0 | 2024-06-14 04:10:26 | 0.5785 | 4160.2666 | 4160.2666 | 24153.65 | Close | 49.32507 |  | 0.0002 | 34.9 | 0 | 0
1688 | 2 | 4 |  | CC Chg | 10:09:30 | 14:01:30 | 154.7619 | 3.7385 | 1.5731 | 1573.15 | 1.5731 | 1573.15 | 0 | 0 | 5.5617 | 5561.7 | 5.5617 | 5561.7 | 0 | 0 | 2024-06-14 04:10:56 | 0.5786 | 4164.2338 | 4164.2338 | 24156.65 | Close | 49.36558 |  | 0 | 34.9 | 0 | 0
1689 | 2 | 4 |  | CC Chg | 10:10:00 | 14:02:00 | 154.7619 | 3.7391 | 1.5744 | 1574.44 | 1.5744 | 1574.44 | 0 | 0 | 5.5665 | 5566.52 | 5.5665 | 5566.52 | 0 | 0 | 2024-06-14 04:11:26 | 0.5787 | 2080.1333 | 2080.1333 | 24160.66 | Close | 49.40605 |  | 0 | 34.8 | 0 | 0
1690 | 2 | 4 |  | CC Chg | 10:10:30 | 14:02:30 | 154.7619 | 3.7395 | 1.5757 | 1575.73 | 1.5757 | 1575.73 | 0 | 0 | 5.5713 | 5571.35 | 5.5713 | 5571.35 | 0 | 0 | 2024-06-14 04:11:56 | 0.5787 | 4160.2666 | 4160.2666 | 24162.66 | Close | 49.44652 |  | 0 | 34.8 | 0 | 0
1691 | 2 | 4 |  | CC Chg | 10:11:00 | 14:03:00 | 155.1339 | 3.7398 | 1.577 | 1577.02 | 1.577 | 1577.02 | 0 | 0 | 5.5762 | 5576.17 | 5.5762 | 5576.17 | 0 | 0 | 2024-06-14 04:12:26 | 0.5802 | 4148.6111 | 4148.6111 | 24106.72 | Close | 49.48701 |  | 0 | 34.8 | 0 | 0
1692 | 2 | 4 |  | CC Chg | 10:11:30 | 14:03:30 | 155.1339 | 3.7401 | 1.5783 | 1578.31 | 1.5783 | 1578.31 | 0 | 0 | 5.581 | 5581.01 | 5.581 | 5581.01 | 0 | 0 | 2024-06-14 04:12:56 | 0.5802 | 4183.7628 | 4183.7628 | 24108.72 | Close | 49.52757 |  | 0 | 34.7 | 0 | 0
1693 | 2 | 4 |  | CC Chg | 10:12:00 | 14:04:00 | 155.1339 | 3.7404 | 1.5796 | 1579.6 | 1.5796 | 1579.6 | 0 | 0 | 5.5858 | 5585.84 | 5.5858 | 5585.84 | 0 | 0 | 2024-06-14 04:13:26 | 0.5803 | 4170.2668 | 4170.2668 | 24110.71 | Close | 49.56814 |  | 0 | 34.7 | 0 | 0
1694 | 2 | 4 |  | CC Chg | 10:12:30 | 14:04:30 | 155.1339 | 3.7407 | 1.5809 | 1580.89 | 1.5809 | 1580.89 | 0 | 0 | 5.5906 | 5590.65 | 5.5906 | 5590.65 | 0 | 0 | 2024-06-14 04:13:56 | 0.5803 | 4144.2333 | 4144.2333 | 24112.71 | Close | 49.60845 |  | 0 | 34.6 | 0 | 0
1695 | 2 | 4 |  | CC Chg | 10:13:00 | 14:05:00 | 154.7619 | 3.7413 | 1.5822 | 1582.18 | 1.5822 | 1582.18 | 0 | 0 | 5.5955 | 5595.47 | 5.5955 | 5595.47 | 0 | 0 | 2024-06-14 04:14:26 | 0.579 | 2076.7836 | 2076.7836 | 24173.69 | Close | 49.64893 |  | 0.0002 | 34.6 | 0 | 0
1696 | 2 | 4 |  | CC Chg | 10:13:30 | 14:05:30 | 154.7619 | 3.7416 | 1.5835 | 1583.47 | 1.5835 | 1583.47 | 0 | 0 | 5.6003 | 5600.3 | 5.6003 | 5600.3 | 0 | 0 | 2024-06-14 04:14:56 | 0.5791 | 4173.7302 | 4173.7302 | 24175.69 | Close | 49.6894 |  | 0.0002 | 34.5 | 0 | 0
1697 | 2 | 4 |  | CC Chg | 10:14:00 | 14:06:00 | 155.1339 | 3.7422 | 1.5848 | 1584.76 | 1.5848 | 1584.76 | 0 | 0 | 5.6051 | 5605.13 | 5.6051 | 5605.13 | 0 | 0 | 2024-06-14 04:15:26 | 0.5805 | 2078.7641 | 2078.7641 | 24122.71 | Close | 49.7299 |  | 0 | 34.5 | 0 | 0
1698 | 2 | 4 |  | CC Chg | 10:14:30 | 14:06:30 | 154.7619 | 3.7426 | 1.586 | 1586.05 | 1.586 | 1586.05 | 0 | 0 | 5.61 | 5609.95 | 5.61 | 5609.95 | 0 | 0 | 2024-06-14 04:15:56 | 0.5792 | 4173.7302 | 4173.7302 | 24182.69 | Close | 49.77037 |  | 0 | 34.5 | 0 | 0
1699 | 2 | 4 |  | CC Chg | 10:15:00 | 14:07:00 | 154.7619 | 3.7429 | 1.5873 | 1587.34 | 1.5873 | 1587.34 | 0 | 0 | 5.6148 | 5614.78 | 5.6148 | 5614.78 | 0 | 0 | 2024-06-14 04:16:26 | 0.5793 | 4146.8895 | 4146.8895 | 24183.71 | Close | 49.81085 |  | 0.0002 | 34.4 | 0 | 0
1700 | 2 | 4 |  | CC Chg | 10:15:30 | 14:07:30 | 154.7619 | 3.7432 | 1.5886 | 1588.63 | 1.5886 | 1588.63 | 0 | 0 | 5.6196 | 5619.61 | 5.6196 | 5619.61 | 0 | 0 | 2024-06-14 04:16:56 | 0.5793 | 4163.3378 | 4163.3378 | 24185.71 | Close | 49.85135 |  | 0.0002 | 34.3 | 0 | 0
1701 | 2 | 4 |  | CC Chg | 10:16:00 | 14:08:00 | 154.7619 | 3.7435 | 1.5899 | 1589.92 | 1.5899 | 1589.92 | 0 | 0 | 5.6244 | 5624.44 | 5.6244 | 5624.44 | 0 | 0 | 2024-06-14 04:17:26 | 0.5793 | 4173.7302 | 4173.7302 | 24188.7 | Close | 49.89182 |  | 0 | 34.3 | 0 | 0
1702 | 2 | 4 |  | CC Chg | 10:16:30 | 14:08:30 | 155.1339 | 3.7438 | 1.5912 | 1591.21 | 1.5912 | 1591.21 | 0 | 0 | 5.6293 | 5629.28 | 5.6293 | 5629.28 | 0 | 0 | 2024-06-14 04:17:56 | 0.5808 | 4156.8576 | 4156.8576 | 24131.71 | Close | 49.93238 |  | 0.0002 | 34.2 | 0 | 0
1703 | 2 | 4 |  | CC Chg | 10:17:00 | 14:09:00 | 154.7619 | 3.7441 | 1.5925 | 1592.5 | 1.5925 | 1592.5 | 0 | 0 | 5.6341 | 5634.1 | 5.6341 | 5634.1 | 0 | 0 | 2024-06-14 04:18:26 | 0.5794 | 4152.8895 | 4152.8895 | 24192.71 | Close | 49.97278 |  | 0 | 34.2 | 0 | 0
1704 | 2 | 4 |  | CC Chg | 10:17:30 | 14:09:30 | 154.7619 | 3.7447 | 1.5938 | 1593.79 | 1.5938 | 1593.79 | 0 | 0 | 5.6389 | 5638.93 | 5.6389 | 5638.93 | 0 | 0 | 2024-06-14 04:18:56 | 0.5795 | 2080.1333 | 2080.1333 | 24195.72 | Close | 50.01325 |  | 0.0002 | 34.2 | 0 | 0
1705 | 2 | 4 |  | CC Chg | 10:18:00 | 14:10:00 | 154.7619 | 3.745 | 1.5951 | 1595.08 | 1.5951 | 1595.08 | 0 | 0 | 5.6438 | 5643.76 | 5.6438 | 5643.76 | 0 | 0 | 2024-06-14 04:19:26 | 0.5796 | 4160.2666 | 4160.2666 | 24198.72 | Close | 50.05372 |  | 0 | 34.1 | 0 | 0
1706 | 2 | 4 |  | CC Chg | 10:18:30 | 14:10:30 | 154.7619 | 3.7453 | 1.5964 | 1596.37 | 1.5964 | 1596.37 | 0 | 0 | 5.6486 | 5648.59 | 5.6486 | 5648.59 | 0 | 0 | 2024-06-14 04:19:56 | 0.5796 | 4162.4417 | 4162.4417 | 24201.72 | Close | 50.09421 |  | -0.0002 | 34.1 | 0 | 0
1707 | 2 | 4 |  | CC Chg | 10:19:00 | 14:11:00 | 154.7619 | 3.7457 | 1.5977 | 1597.66 | 1.5977 | 1597.66 | 0 | 0 | 5.6534 | 5653.42 | 5.6534 | 5653.42 | 0 | 0 | 2024-06-14 04:20:26 | 0.5797 | 4160.2666 | 4160.2666 | 24203.72 | Close | 50.13468 |  | -0.0002 | 34 | 0 | 0
1708 | 2 | 4 |  | CC Chg | 10:19:30 | 14:11:30 | 155.1339 | 3.746 | 1.599 | 1598.95 | 1.599 | 1598.95 | 0 | 0 | 5.6583 | 5658.26 | 5.6583 | 5658.26 | 0 | 0 | 2024-06-14 04:20:56 | 0.5811 | 4170.2668 | 4170.2668 | 24144.71 | Close | 50.17525 |  | 0.0003 | 34 | 0 | 0
1709 | 2 | 4 |  | CC Chg | 10:20:00 | 14:12:00 | 154.7619 | 3.7466 | 1.6002 | 1600.24 | 1.6002 | 1600.24 | 0 | 0 | 5.6631 | 5663.09 | 5.6631 | 5663.09 | 0 | 0 | 2024-06-14 04:21:26 | 0.5798 | 2077.7888 | 2077.7888 | 24207.74 | Close | 50.21568 |  | 0.0002 | 33.9 | 0 | 0
1710 | 2 | 4 |  | CC Chg | 10:20:30 | 14:12:30 | 154.7619 | 3.7469 | 1.6015 | 1601.53 | 1.6015 | 1601.53 | 0 | 0 | 5.6679 | 5667.92 | 5.6679 | 5667.92 | 0 | 0 | 2024-06-14 04:21:56 | 0.5799 | 4160.2666 | 4160.2666 | 24209.75 | Close | 50.25615 |  | 0.0002 | 33.9 | 0 | 0
1711 | 2 | 4 |  | CC Chg | 10:21:00 | 14:13:00 | 154.7619 | 3.7472 | 1.6028 | 1602.82 | 1.6028 | 1602.82 | 0 | 0 | 5.6728 | 5672.75 | 5.6728 | 5672.75 | 0 | 0 | 2024-06-14 04:22:26 | 0.5799 | 4160.2666 | 4160.2666 | 24213.74 | Close | 50.29662 |  | -0.0002 | 33.9 | 0 | 0
1712 | 2 | 4 |  | CC Chg | 10:21:30 | 14:13:30 | 154.7619 | 3.7475 | 1.6041 | 1604.11 | 1.6041 | 1604.11 | 0 | 0 | 5.6776 | 5677.59 | 5.6776 | 5677.59 | 0 | 0 | 2024-06-14 04:22:56 | 0.58 | 4163.3378 | 4163.3378 | 24212.76 | Close | 50.33712 |  | 0.0003 | 36.8 | 0 | 0
1713 | 2 | 4 |  | CC Chg | 10:22:00 | 14:14:00 | 155.1339 | 3.7478 | 1.6054 | 1605.4 | 1.6054 | 1605.4 | 0 | 0 | 5.6824 | 5682.43 | 5.6824 | 5682.43 | 0 | 0 | 2024-06-14 04:23:26 | 0.5814 | 4170.2668 | 4170.2668 | 24158.68 | Close | 50.37769 |  | 0 | 36.4 | 0 | 0
1714 | 2 | 4 |  | CC Chg | 10:22:30 | 14:14:30 | 155.1339 | 3.7481 | 1.6067 | 1606.7 | 1.6067 | 1606.7 | 0 | 0 | 5.6873 | 5687.28 | 5.6873 | 5687.28 | 0 | 0 | 2024-06-14 04:23:56 | 0.5815 | 4170.2668 | 4170.2668 | 24159.69 | Close | 50.41825 |  | 0.0002 | 36 | 0 | 0
1715 | 2 | 4 |  | CC Chg | 10:23:00 | 14:15:00 | 154.7619 | 3.7488 | 1.608 | 1607.98 | 1.608 | 1607.98 | 0 | 0 | 5.6921 | 5692.1 | 5.6921 | 5692.1 | 0 | 0 | 2024-06-14 04:24:26 | 0.5802 | 2072.3407 | 2072.3407 | 24222.76 | Close | 50.45857 |  | 0 | 35.7 | 0 | 0
1716 | 2 | 4 |  | CC Chg | 10:23:30 | 14:15:30 | 154.7619 | 3.7494 | 1.6093 | 1609.27 | 1.6093 | 1609.27 | 0 | 0 | 5.6969 | 5696.93 | 5.6969 | 5696.93 | 0 | 0 | 2024-06-14 04:24:56 | 0.5803 | 2080.1333 | 2080.1333 | 24225.77 | Close | 50.49904 |  | 0.0002 | 35.5 | 0 | 0
1717 | 2 | 4 |  | CC Chg | 10:24:00 | 14:16:00 | 154.7619 | 3.7497 | 1.6106 | 1610.56 | 1.6106 | 1610.56 | 0 | 0 | 5.7018 | 5701.77 | 5.7018 | 5701.77 | 0 | 0 | 2024-06-14 04:25:26 | 0.5803 | 4160.2666 | 4160.2666 | 24228.77 | Close | 50.53951 |  | 0 | 35.4 | 0 | 0
1718 | 2 | 4 |  | CC Chg | 10:24:30 | 14:16:30 | 155.1339 | 3.75 | 1.6119 | 1611.85 | 1.6119 | 1611.85 | 0 | 0 | 5.7066 | 5706.61 | 5.7066 | 5706.61 | 0 | 0 | 2024-06-14 04:25:56 | 0.5818 | 4164.6819 | 4164.6819 | 24171.67 | Close | 50.58003 |  | 0.0002 | 35.3 | 0 | 0
1719 | 2 | 4 |  | CC Chg | 10:25:00 | 14:17:00 | 154.7619 | 3.7503 | 1.6131 | 1613.14 | 1.6131 | 1613.14 | 0 | 0 | 5.7114 | 5711.45 | 5.7114 | 5711.45 | 0 | 0 | 2024-06-14 04:26:26 | 0.5804 | 4160.2666 | 4160.2666 | 24231.78 | Close | 50.6205 |  | 0.0002 | 35.2 | 0 | 0
1720 | 2 | 4 |  | CC Chg | 10:25:30 | 14:17:30 | 154.7619 | 3.7509 | 1.6144 | 1614.43 | 1.6144 | 1614.43 | 0 | 0 | 5.7163 | 5716.28 | 5.7163 | 5716.28 | 0 | 0 | 2024-06-14 04:26:56 | 0.5805 | 2080.1333 | 2080.1333 | 24236.78 | Close | 50.66097 |  | 0 | 35.2 | 0 | 0
1721 | 2 | 4 |  | CC Chg | 10:26:00 | 14:18:00 | 154.7619 | 3.7512 | 1.6157 | 1615.72 | 1.6157 | 1615.72 | 0 | 0 | 5.7211 | 5721.12 | 5.7211 | 5721.12 | 0 | 0 | 2024-06-14 04:27:26 | 0.5805 | 4163.3378 | 4163.3378 | 24237.79 | Close | 50.70147 |  | 0.0002 | 35.1 | 0 | 0
1722 | 2 | 4 |  | CC Chg | 10:26:30 | 14:18:30 | 155.1339 | 3.7516 | 1.617 | 1617.01 | 1.617 | 1617.01 | 0 | 0 | 5.726 | 5725.97 | 5.726 | 5725.97 | 0 | 0 | 2024-06-14 04:27:56 | 0.582 | 4170.2668 | 4170.2668 | 24181.67 | Close | 50.74203 |  | 0.0002 | 35.1 | 0 | 0
1723 | 2 | 4 |  | CC Chg | 10:27:00 | 14:19:00 | 154.7619 | 3.7519 | 1.6183 | 1618.3 | 1.6183 | 1618.3 | 0 | 0 | 5.7308 | 5730.81 | 5.7308 | 5730.81 | 0 | 0 | 2024-06-14 04:28:26 | 0.5806 | 4160.2666 | 4160.2666 | 24242.79 | Close | 50.78251 |  | 0 | 35 | 0 | 0
1724 | 2 | 4 |  | CC Chg | 10:27:30 | 14:19:30 | 154.7619 | 3.7522 | 1.6196 | 1619.59 | 1.6196 | 1619.59 | 0 | 0 | 5.7356 | 5735.64 | 5.7356 | 5735.64 | 0 | 0 | 2024-06-14 04:28:56 | 0.5807 | 4154.6816 | 4154.6816 | 24244.79 | Close | 50.82292 |  | 0 | 35 | 0 | 0
1725 | 2 | 4 |  | CC Chg | 10:28:00 | 14:20:00 | 154.7619 | 3.7528 | 1.6209 | 1620.88 | 1.6209 | 1620.88 | 0 | 0 | 5.7405 | 5740.48 | 5.7405 | 5740.48 | 0 | 0 | 2024-06-14 04:29:26 | 0.5808 | 2080.1333 | 2080.1333 | 24247.8 | Close | 50.86339 |  | 0.0002 | 35 | 0 | 0
1726 | 2 | 4 |  | CC Chg | 10:28:30 | 14:20:30 | 154.7619 | 3.7531 | 1.6222 | 1622.17 | 1.6222 | 1622.17 | 0 | 0 | 5.7453 | 5745.32 | 5.7453 | 5745.32 | 0 | 0 | 2024-06-14 04:29:56 | 0.5808 | 4160.2666 | 4160.2666 | 24249.81 | Close | 50.90386 |  | 0.0002 | 34.9 | 0 | 0
1727 | 2 | 4 |  | CC Chg | 10:29:00 | 14:21:00 | 155.1339 | 3.7534 | 1.6235 | 1623.46 | 1.6235 | 1623.46 | 0 | 0 | 5.7502 | 5750.17 | 5.7502 | 5750.17 | 0 | 0 | 2024-06-14 04:30:26 | 0.5823 | 4162.8898 | 4162.8898 | 24194.65 | Close | 50.94436 |  | 0 | 34.9 | 0 | 0
1728 | 2 | 4 |  | CC Chg | 10:29:30 | 14:21:30 | 155.1339 | 3.7537 | 1.6248 | 1624.75 | 1.6248 | 1624.75 | 0 | 0 | 5.755 | 5755.02 | 5.755 | 5755.02 | 0 | 0 | 2024-06-14 04:30:56 | 0.5823 | 4170.2668 | 4170.2668 | 24195.65 | Close | 50.98493 |  | 0.0002 | 34.8 | 0 | 0
1729 | 2 | 4 |  | CC Chg | 10:30:00 | 14:22:00 | 155.1339 | 3.7543 | 1.626 | 1626.05 | 1.626 | 1626.05 | 0 | 0 | 5.7599 | 5759.87 | 5.7599 | 5759.87 | 0 | 0 | 2024-06-14 04:31:26 | 0.5824 | 2085.1334 | 2085.1334 | 24200.64 | Close | 51.02549 |  | 0 | 34.8 | 0 | 0
1730 | 2 | 4 |  | CC Chg | 10:30:30 | 14:22:30 | 154.7619 | 3.7543 | 1.6273 | 1627.33 | 1.6273 | 1627.33 | 0 | 0 | 5.7647 | 5764.7 | 5.7647 | 5764.7 | 0 | 0 | 2024-06-14 04:31:56 | 0.581 | 0 | 0 | 24258.81 | Close | 51.06582 |  | 0 | 34.8 | 0 | 0
1731 | 2 | 4 |  | CC Chg | 10:31:00 | 14:23:00 | 155.1339 | 3.755 | 1.6286 | 1628.62 | 1.6286 | 1628.62 | 0 | 0 | 5.7696 | 5769.55 | 5.7696 | 5769.55 | 0 | 0 | 2024-06-14 04:32:26 | 0.5825 | 2085.1334 | 2085.1334 | 24203.65 | Close | 51.10638 |  | 0.0002 | 34.7 | 0 | 0
1732 | 2 | 4 |  | CC Chg | 10:31:30 | 14:23:30 | 154.7619 | 3.7553 | 1.6299 | 1629.91 | 1.6299 | 1629.91 | 0 | 0 | 5.7744 | 5774.39 | 5.7744 | 5774.39 | 0 | 0 | 2024-06-14 04:32:56 | 0.5812 | 4160.2666 | 4160.2666 | 24263.83 | Close | 51.14685 |  | 0.0002 | 34.7 | 0 | 0
1733 | 2 | 4 |  | CC Chg | 10:32:00 | 14:24:00 | 154.7619 | 3.7556 | 1.6312 | 1631.2 | 1.6312 | 1631.2 | 0 | 0 | 5.7792 | 5779.23 | 5.7792 | 5779.23 | 0 | 0 | 2024-06-14 04:33:26 | 0.5812 | 4153.3375 | 4153.3375 | 24266.83 | Close | 51.18726 |  | 0 | 34.7 | 0 | 0
1734 | 2 | 4 |  | CC Chg | 10:32:30 | 14:24:30 | 154.7619 | 3.7562 | 1.6325 | 1632.49 | 1.6325 | 1632.49 | 0 | 0 | 5.7841 | 5784.07 | 5.7841 | 5784.07 | 0 | 0 | 2024-06-14 04:33:56 | 0.5813 | 2080.1333 | 2080.1333 | 24269.84 | Close | 51.22773 |  | 0.0002 | 34.6 | 0 | 0
1735 | 2 | 4 |  | CC Chg | 10:33:00 | 14:25:00 | 155.1339 | 3.7562 | 1.6338 | 1633.78 | 1.6338 | 1633.78 | 0 | 0 | 5.7889 | 5788.93 | 5.7889 | 5788.93 | 0 | 0 | 2024-06-14 04:34:26 | 0.5827 | 0 | 0 | 24211.64 | Close | 51.2683 |  | 0.0002 | 34.6 | 0 | 0
1736 | 2 | 4 |  | CC Chg | 10:33:30 | 14:25:30 | 154.7619 | 3.7571 | 1.6351 | 1635.07 | 1.6351 | 1635.07 | 0 | 0 | 5.7938 | 5793.77 | 5.7938 | 5793.77 | 0 | 0 | 2024-06-14 04:34:56 | 0.5815 | 1384.2965 | 1384.2965 | 24276.84 | Close | 51.30869 |  | 0 | 34.5 | 0 | 0
1737 | 2 | 4 |  | CC Chg | 10:34:00 | 14:26:00 | 154.7619 | 3.7574 | 1.6364 | 1636.36 | 1.6364 | 1636.36 | 0 | 0 | 5.7986 | 5798.61 | 5.7986 | 5798.61 | 0 | 0 | 2024-06-14 04:35:26 | 0.5815 | 4146.8895 | 4146.8895 | 24277.86 | Close | 51.34916 |  | 0.0002 | 34.5 | 0 | 0
1738 | 2 | 4 |  | CC Chg | 10:34:30 | 14:26:30 | 155.1339 | 3.7578 | 1.6377 | 1637.65 | 1.6377 | 1637.65 | 0 | 0 | 5.8035 | 5803.47 | 5.8035 | 5803.47 | 0 | 0 | 2024-06-14 04:35:56 | 0.583 | 4183.7628 | 4183.7628 | 24221.63 | Close | 51.38973 |  | 0.0002 | 34.4 | 0 | 0
1739 | 2 | 4 |  | CC Chg | 10:35:00 | 14:27:00 | 154.7619 | 3.7584 | 1.6389 | 1638.94 | 1.6389 | 1638.94 | 0 | 0 | 5.8083 | 5808.31 | 5.8083 | 5808.31 | 0 | 0 | 2024-06-14 04:36:26 | 0.5817 | 2074.2193 | 2074.2193 | 24283.87 | Close | 51.43015 |  | 0.0002 | 34.4 | 0 | 0
1740 | 2 | 4 |  | CC Chg | 10:35:30 | 14:27:30 | 154.7619 | 3.7587 | 1.6402 | 1640.23 | 1.6402 | 1640.23 | 0 | 0 | 5.8132 | 5813.16 | 5.8132 | 5813.16 | 0 | 0 | 2024-06-14 04:36:56 | 0.5817 | 4173.7302 | 4173.7302 | 24285.86 | Close | 51.47062 |  | 0.0002 | 34.3 | 0 | 0
1741 | 2 | 4 |  | CC Chg | 10:36:00 | 14:28:00 | 154.7619 | 3.759 | 1.6415 | 1641.52 | 1.6415 | 1641.52 | 0 | 0 | 5.818 | 5818 | 5.818 | 5818 | 0 | 0 | 2024-06-14 04:37:26 | 0.5817 | 4146.8895 | 4146.8895 | 24287.87 | Close | 51.51109 |  | 0.0002 | 34.3 | 0 | 0
1742 | 2 | 4 |  | CC Chg | 10:36:30 | 14:28:30 | 155.1339 | 3.7593 | 1.6428 | 1642.81 | 1.6428 | 1642.81 | 0 | 0 | 5.8229 | 5822.86 | 5.8229 | 5822.86 | 0 | 0 | 2024-06-14 04:37:56 | 0.5832 | 4163.7858 | 4163.7858 | 24231.63 | Close | 51.5516 |  | 0.0002 | 34.2 | 0 | 0
1743 | 2 | 4 |  | CC Chg | 10:37:00 | 14:29:00 | 154.7619 | 3.7599 | 1.6441 | 1644.1 | 1.6441 | 1644.1 | 0 | 0 | 5.8277 | 5827.71 | 5.8277 | 5827.71 | 0 | 0 | 2024-06-14 04:38:26 | 0.5819 | 2080.1333 | 2080.1333 | 24294.87 | Close | 51.59207 |  | 0 | 34.2 | 0 | 0
1744 | 2 | 4 |  | CC Chg | 10:37:30 | 14:29:30 | 154.7619 | 3.7602 | 1.6454 | 1645.39 | 1.6454 | 1645.39 | 0 | 0 | 5.8326 | 5832.56 | 5.8326 | 5832.56 | 0 | 0 | 2024-06-14 04:38:56 | 0.5819 | 4173.7302 | 4173.7302 | 24295.88 | Close | 51.63254 |  | 0.0002 | 34.1 | 0 | 0
1745 | 2 | 4 |  | CC Chg | 10:38:00 | 14:30:00 | 154.7619 | 3.7605 | 1.6467 | 1646.68 | 1.6467 | 1646.68 | 0 | 0 | 5.8374 | 5837.41 | 5.8374 | 5837.41 | 0 | 0 | 2024-06-14 04:39:26 | 0.582 | 4151.2906 | 4151.2906 | 24297.89 | Close | 51.67305 |  | 0.0002 | 34.1 | 0 | 0
1746 | 2 | 4 |  | CC Chg | 10:38:30 | 14:30:30 | 154.7619 | 3.7609 | 1.648 | 1647.97 | 1.648 | 1647.97 | 0 | 0 | 5.8423 | 5842.26 | 5.8423 | 5842.26 | 0 | 0 | 2024-06-14 04:39:56 | 0.582 | 4160.2666 | 4160.2666 | 24300.88 | Close | 51.71352 |  | 0 | 34 | 0 | 0
1747 | 2 | 4 |  | CC Chg | 10:39:00 | 14:31:00 | 155.1339 | 3.7612 | 1.6493 | 1649.26 | 1.6493 | 1649.26 | 0 | 0 | 5.8471 | 5847.12 | 5.8471 | 5847.12 | 0 | 0 | 2024-06-14 04:40:26 | 0.5835 | 4170.2668 | 4170.2668 | 24243.62 | Close | 51.75409 |  | 0.0002 | 34 | 0 | 0
1748 | 2 | 4 |  | CC Chg | 10:39:30 | 14:31:30 | 154.7619 | 3.7615 | 1.6506 | 1650.55 | 1.6506 | 1650.55 | 0 | 0 | 5.852 | 5851.96 | 5.852 | 5851.96 | 0 | 0 | 2024-06-14 04:40:56 | 0.5821 | 4152.4415 | 4152.4415 | 24303.9 | Close | 51.79448 |  | 0.0002 | 34 | 0 | 0
1749 | 2 | 4 |  | CC Chg | 10:40:00 | 14:32:00 | 155.1339 | 3.7621 | 1.6518 | 1651.85 | 1.6518 | 1651.85 | 0 | 0 | 5.8568 | 5856.83 | 5.8568 | 5856.83 | 0 | 0 | 2024-06-14 04:41:26 | 0.5836 | 2085.1334 | 2085.1334 | 24250.61 | Close | 51.83505 |  | 0 | 33.9 | 0 | 0
1750 | 2 | 4 |  | CC Chg | 10:40:30 | 14:32:30 | 154.7619 | 3.7624 | 1.6531 | 1653.13 | 1.6531 | 1653.13 | 0 | 0 | 5.8617 | 5861.68 | 5.8617 | 5861.68 | 0 | 0 | 2024-06-14 04:41:56 | 0.5823 | 4160.2666 | 4160.2666 | 24309.91 | Close | 51.87552 |  | 0.0002 | 33.9 | 0 | 0
1751 | 2 | 4 |  | CC Chg | 10:41:00 | 14:33:00 | 154.7619 | 3.7627 | 1.6544 | 1654.42 | 1.6544 | 1654.42 | 0 | 0 | 5.8665 | 5866.52 | 5.8665 | 5866.52 | 0 | 0 | 2024-06-14 04:42:26 | 0.5823 | 4153.7856 | 4153.7856 | 24312.9 | Close | 51.91593 |  | 0 | 33.8 | 0 | 0
1752 | 2 | 4 |  | CC Chg | 10:41:30 | 14:33:30 | 155.1339 | 3.7633 | 1.6557 | 1655.72 | 1.6557 | 1655.72 | 0 | 0 | 5.8714 | 5871.39 | 5.8714 | 5871.39 | 0 | 0 | 2024-06-14 04:42:56 | 0.5838 | 2085.1334 | 2085.1334 | 24258.6 | Close | 51.9565 |  | 0 | 33.8 | 0 | 0
1753 | 2 | 4 |  | CC Chg | 10:42:00 | 14:34:00 | 154.7619 | 3.7636 | 1.657 | 1657 | 1.657 | 1657 | 0 | 0 | 5.8762 | 5876.24 | 5.8762 | 5876.24 | 0 | 0 | 2024-06-14 04:43:26 | 0.5825 | 4160.2666 | 4160.2666 | 24317.92 | Close | 51.99697 |  | 0.0002 | 33.7 | 0 | 0
1754 | 2 | 4 |  | CC Chg | 10:42:30 | 14:34:30 | 155.1339 | 3.764 | 1.6583 | 1658.29 | 1.6583 | 1658.29 | 0 | 0 | 5.8811 | 5881.09 | 5.8811 | 5881.09 | 0 | 0 | 2024-06-14 04:43:56 | 0.5839 | 4154.2336 | 4154.2336 | 24261.6 | Close | 52.03738 |  | 0.0002 | 33.7 | 0 | 0
1755 | 2 | 4 |  | CC Chg | 10:43:00 | 14:35:00 | 154.7619 | 3.7643 | 1.6596 | 1659.58 | 1.6596 | 1659.58 | 0 | 0 | 5.8859 | 5885.94 | 5.8859 | 5885.94 | 0 | 0 | 2024-06-14 04:44:26 | 0.5826 | 4160.2666 | 4160.2666 | 24321.92 | Close | 52.07785 |  | 0.0002 | 33.6 | 0 | 0
1756 | 2 | 4 |  | CC Chg | 10:43:30 | 14:35:30 | 154.7619 | 3.7646 | 1.6609 | 1660.87 | 1.6609 | 1660.87 | 0 | 0 | 5.8908 | 5890.8 | 5.8908 | 5890.8 | 0 | 0 | 2024-06-14 04:44:56 | 0.5826 | 4160.2666 | 4160.2666 | 24323.93 | Close | 52.11832 |  | 0.0002 | 33.6 | 0 | 0
1757 | 2 | 4 |  | CC Chg | 10:44:00 | 14:36:00 | 154.7619 | 3.7655 | 1.6622 | 1662.16 | 1.6622 | 1662.16 | 0 | 0 | 5.8957 | 5895.66 | 5.8957 | 5895.66 | 0 | 0 | 2024-06-14 04:45:26 | 0.5828 | 1388.2273 | 1388.2273 | 24331.92 | Close | 52.15883 |  | -0.0002 | 33.5 | 0 | 0
1758 | 2 | 4 |  | CC Chg | 10:44:30 | 14:36:30 | 154.7619 | 3.7658 | 1.6635 | 1663.45 | 1.6635 | 1663.45 | 0 | 0 | 5.9005 | 5900.52 | 5.9005 | 5900.52 | 0 | 0 | 2024-06-14 04:45:56 | 0.5828 | 4160.2666 | 4160.2666 | 24331.94 | Close | 52.1993 |  | 0.0002 | 37.4 | 0 | 0
1759 | 2 | 4 |  | CC Chg | 10:45:00 | 14:37:00 | 154.7619 | 3.7661 | 1.6647 | 1664.74 | 1.6647 | 1664.74 | 0 | 0 | 5.9054 | 5905.37 | 5.9054 | 5905.37 | 0 | 0 | 2024-06-14 04:46:26 | 0.5829 | 4160.2666 | 4160.2666 | 24334.94 | Close | 52.23977 |  | 0 | 36.9 | 0 | 0
1760 | 2 | 4 |  | CC Chg | 10:45:30 | 14:37:30 | 154.7619 | 3.7667 | 1.666 | 1666.03 | 1.666 | 1666.03 | 0 | 0 | 5.9102 | 5910.24 | 5.9102 | 5910.24 | 0 | 0 | 2024-06-14 04:46:56 | 0.5829 | 2082.3409 | 2082.3409 | 24338.94 | Close | 52.28029 |  | 0 | 36.4 | 0 | 0
1761 | 2 | 4 |  | CC Chg | 10:46:00 | 14:38:00 | 154.7619 | 3.7671 | 1.6673 | 1667.32 | 1.6673 | 1667.32 | 0 | 0 | 5.9151 | 5915.09 | 5.9151 | 5915.09 | 0 | 0 | 2024-06-14 04:47:26 | 0.583 | 4160.2666 | 4160.2666 | 24340.95 | Close | 52.32076 |  | 0 | 36 | 0 | 0
1762 | 2 | 4 |  | CC Chg | 10:46:30 | 14:38:30 | 154.7619 | 3.7674 | 1.6686 | 1668.61 | 1.6686 | 1668.61 | 0 | 0 | 5.92 | 5919.95 | 5.92 | 5919.95 | 0 | 0 | 2024-06-14 04:47:56 | 0.583 | 4160.2666 | 4160.2666 | 24342.95 | Close | 52.36123 |  | 0 | 35.8 | 0 | 0
1763 | 2 | 4 |  | CC Chg | 10:47:00 | 14:39:00 | 154.7619 | 3.768 | 1.6699 | 1669.9 | 1.6699 | 1669.9 | 0 | 0 | 5.9248 | 5924.82 | 5.9248 | 5924.82 | 0 | 0 | 2024-06-14 04:48:26 | 0.5831 | 2082.3409 | 2082.3409 | 24346.95 | Close | 52.40174 |  | 0 | 35.6 | 0 | 0
1764 | 2 | 4 |  | CC Chg | 10:47:30 | 14:39:30 | 154.7619 | 3.7683 | 1.6712 | 1671.19 | 1.6712 | 1671.19 | 0 | 0 | 5.9297 | 5929.68 | 5.9297 | 5929.68 | 0 | 0 | 2024-06-14 04:48:56 | 0.5832 | 4160.2666 | 4160.2666 | 24348.96 | Close | 52.44221 |  | 0 | 35.5 | 0 | 0
1765 | 2 | 4 |  | CC Chg | 10:48:00 | 14:40:00 | 154.7619 | 3.7686 | 1.6725 | 1672.48 | 1.6725 | 1672.48 | 0 | 0 | 5.9345 | 5934.54 | 5.9345 | 5934.54 | 0 | 0 | 2024-06-14 04:49:26 | 0.5832 | 4160.2666 | 4160.2666 | 24350.96 | Close | 52.48268 |  | 0 | 35.4 | 0 | 0
1766 | 2 | 4 |  | CC Chg | 10:48:30 | 14:40:30 | 154.7619 | 3.7689 | 1.6738 | 1673.77 | 1.6738 | 1673.77 | 0 | 0 | 5.9394 | 5939.4 | 5.9394 | 5939.4 | 0 | 0 | 2024-06-14 04:49:56 | 0.5833 | 4164.6819 | 4164.6819 | 24351.97 | Close | 52.52319 |  | 0.0002 | 35.4 | 0 | 0
1767 | 2 | 4 |  | CC Chg | 10:49:00 | 14:41:00 | 154.7619 | 3.7695 | 1.6751 | 1675.06 | 1.6751 | 1675.06 | 0 | 0 | 5.9443 | 5944.26 | 5.9443 | 5944.26 | 0 | 0 | 2024-06-14 04:50:26 | 0.5834 | 2080.1333 | 2080.1333 | 24355.98 | Close | 52.56367 |  | 0.0002 | 35.3 | 0 | 0
1768 | 2 | 4 |  | CC Chg | 10:49:30 | 14:41:30 | 155.1339 | 3.7698 | 1.6764 | 1676.36 | 1.6764 | 1676.36 | 0 | 0 | 5.9491 | 5949.14 | 5.9491 | 5949.14 | 0 | 0 | 2024-06-14 04:50:56 | 0.5848 | 4170.2668 | 4170.2668 | 24299.57 | Close | 52.60423 |  | 0.0002 | 35.3 | 0 | 0
1769 | 2 | 4 |  | CC Chg | 10:50:00 | 14:42:00 | 154.7619 | 3.7702 | 1.6776 | 1677.64 | 1.6776 | 1677.64 | 0 | 0 | 5.954 | 5953.99 | 5.954 | 5953.99 | 0 | 0 | 2024-06-14 04:51:26 | 0.5835 | 4141.3225 | 4141.3225 | 24359 | Close | 52.64465 |  | 0.0003 | 35.3 | 0 | 0
1770 | 2 | 4 |  | CC Chg | 10:50:30 | 14:42:30 | 154.7619 | 3.7705 | 1.6789 | 1678.93 | 1.6789 | 1678.93 | 0 | 0 | 5.9589 | 5958.85 | 5.9589 | 5958.85 | 0 | 0 | 2024-06-14 04:51:56 | 0.5835 | 4173.7302 | 4173.7302 | 24361.99 | Close | 52.68512 |  | 0.0002 | 35.2 | 0 | 0
1771 | 2 | 4 |  | CC Chg | 10:51:00 | 14:43:00 | 154.7619 | 3.7711 | 1.6802 | 1680.22 | 1.6802 | 1680.22 | 0 | 0 | 5.9637 | 5963.72 | 5.9637 | 5963.72 | 0 | 0 | 2024-06-14 04:52:26 | 0.5836 | 2076.7836 | 2076.7836 | 24366.99 | Close | 52.72559 |  | 0 | 35.2 | 0 | 0
1772 | 2 | 4 |  | CC Chg | 10:51:30 | 14:43:30 | 154.7619 | 3.7714 | 1.6815 | 1681.52 | 1.6815 | 1681.52 | 0 | 0 | 5.9686 | 5968.59 | 5.9686 | 5968.59 | 0 | 0 | 2024-06-14 04:52:56 | 0.5837 | 4178.1598 | 4178.1598 | 24368 | Close | 52.7661 |  | 0.0002 | 35.2 | 0 | 0
1773 | 2 | 4 |  | CC Chg | 10:52:00 | 14:44:00 | 154.7619 | 3.7717 | 1.6828 | 1682.8 | 1.6828 | 1682.8 | 0 | 0 | 5.9734 | 5973.45 | 5.9734 | 5973.45 | 0 | 0 | 2024-06-14 04:53:26 | 0.5837 | 4160.2666 | 4160.2666 | 24370.99 | Close | 52.80657 |  | 0 | 35.1 | 0 | 0
1774 | 2 | 4 |  | CC Chg | 10:52:30 | 14:44:30 | 155.1339 | 3.772 | 1.6841 | 1684.1 | 1.6841 | 1684.1 | 0 | 0 | 5.9783 | 5978.33 | 5.9783 | 5978.33 | 0 | 0 | 2024-06-14 04:53:56 | 0.5852 | 4170.2668 | 4170.2668 | 24313.56 | Close | 52.84714 |  | 0.0002 | 35.1 | 0 | 0
1775 | 2 | 4 |  | CC Chg | 10:53:00 | 14:45:00 | 154.7619 | 3.7729 | 1.6854 | 1685.39 | 1.6854 | 1685.39 | 0 | 0 | 5.9832 | 5983.18 | 5.9832 | 5983.18 | 0 | 0 | 2024-06-14 04:54:26 | 0.5839 | 1384.8939 | 1384.8939 | 24380 | Close | 52.88756 |  | -0.0002 | 35.1 | 0 | 0
1776 | 2 | 4 |  | CC Chg | 10:53:30 | 14:45:30 | 154.7619 | 3.7733 | 1.6867 | 1686.68 | 1.6867 | 1686.68 | 0 | 0 | 5.9881 | 5988.05 | 5.9881 | 5988.05 | 0 | 0 | 2024-06-14 04:54:56 | 0.584 | 4146.8895 | 4146.8895 | 24381.01 | Close | 52.92803 |  | 0 | 35 | 0 | 0
1777 | 2 | 4 |  | CC Chg | 10:54:00 | 14:46:00 | 154.7619 | 3.7736 | 1.688 | 1687.96 | 1.688 | 1687.96 | 0 | 0 | 5.9929 | 5992.92 | 5.9929 | 5992.92 | 0 | 0 | 2024-06-14 04:55:26 | 0.584 | 4173.7302 | 4173.7302 | 24382.02 | Close | 52.9685 |  | 0.0002 | 35 | 0 | 0
1778 | 2 | 4 |  | CC Chg | 10:54:30 | 14:46:30 | 154.7619 | 3.7742 | 1.6893 | 1689.26 | 1.6893 | 1689.26 | 0 | 0 | 5.9978 | 5997.79 | 5.9978 | 5997.79 | 0 | 0 | 2024-06-14 04:55:56 | 0.5841 | 2078.5404 | 2078.5404 | 24387.02 | Close | 53.009 |  | 0 | 35 | 0 | 0
1779 | 2 | 4 |  | CC Chg | 10:55:00 | 14:47:00 | 154.7619 | 3.7745 | 1.6905 | 1690.55 | 1.6905 | 1690.55 | 0 | 0 | 6.0027 | 6002.66 | 6.0027 | 6002.66 | 0 | 0 | 2024-06-14 04:56:26 | 0.5841 | 4173.7302 | 4173.7302 | 24388.03 | Close | 53.04947 |  | 0.0002 | 34.9 | 0 | 0
1780 | 2 | 4 |  | CC Chg | 10:55:30 | 14:47:30 | 154.7619 | 3.7748 | 1.6918 | 1691.84 | 1.6918 | 1691.84 | 0 | 0 | 6.0075 | 6007.52 | 6.0075 | 6007.52 | 0 | 0 | 2024-06-14 04:56:56 | 0.5842 | 4146.8895 | 4146.8895 | 24391.03 | Close | 53.08994 |  | 0 | 34.9 | 0 | 0
1781 | 2 | 4 |  | CC Chg | 10:56:00 | 14:48:00 | 154.7619 | 3.7754 | 1.6931 | 1693.13 | 1.6931 | 1693.13 | 0 | 0 | 6.0124 | 6012.4 | 6.0124 | 6012.4 | 0 | 0 | 2024-06-14 04:57:26 | 0.5843 | 2084.8075 | 2084.8075 | 24395.03 | Close | 53.13044 |  | 0 | 34.8 | 0 | 0
1782 | 2 | 4 |  | CC Chg | 10:56:30 | 14:48:30 | 154.7619 | 3.7757 | 1.6944 | 1694.42 | 1.6944 | 1694.42 | 0 | 0 | 6.0173 | 6017.27 | 6.0173 | 6017.27 | 0 | 0 | 2024-06-14 04:57:56 | 0.5843 | 4146.8895 | 4146.8895 | 24396.04 | Close | 53.17091 |  | 0.0002 | 34.8 | 0 | 0
1783 | 2 | 4 |  | CC Chg | 10:57:00 | 14:49:00 | 155.1339 | 3.776 | 1.6957 | 1695.71 | 1.6957 | 1695.71 | 0 | 0 | 6.0221 | 6022.15 | 6.0221 | 6022.15 | 0 | 0 | 2024-06-14 04:58:26 | 0.5858 | 4170.2668 | 4170.2668 | 24339.54 | Close | 53.21148 |  | 0.0002 | 34.7 | 0 | 0
1784 | 2 | 4 |  | CC Chg | 10:57:30 | 14:49:30 | 154.7619 | 3.7764 | 1.697 | 1697 | 1.697 | 1697 | 0 | 0 | 6.027 | 6027.01 | 6.027 | 6027.01 | 0 | 0 | 2024-06-14 04:58:56 | 0.5844 | 4154.6816 | 4154.6816 | 24400.05 | Close | 53.25189 |  | 0.0002 | 34.7 | 0 | 0
1785 | 2 | 4 |  | CC Chg | 10:58:00 | 14:50:00 | 154.7619 | 3.777 | 1.6983 | 1698.29 | 1.6983 | 1698.29 | 0 | 0 | 6.0319 | 6031.88 | 6.0319 | 6031.88 | 0 | 0 | 2024-06-14 04:59:26 | 0.5845 | 2080.1333 | 2080.1333 | 24404.06 | Close | 53.29236 |  | 0.0002 | 34.7 | 0 | 0
1786 | 2 | 4 |  | CC Chg | 10:58:30 | 14:50:30 | 154.7619 | 3.7773 | 1.6996 | 1699.58 | 1.6996 | 1699.58 | 0 | 0 | 6.0368 | 6036.75 | 6.0368 | 6036.75 | 0 | 0 | 2024-06-14 04:59:56 | 0.5846 | 4160.2666 | 4160.2666 | 24406.06 | Close | 53.33283 |  | 0.0002 | 34.6 | 0 | 0
1787 | 2 | 4 |  | CC Chg | 10:59:00 | 14:51:00 | 154.7619 | 3.7776 | 1.7009 | 1700.87 | 1.7009 | 1700.87 | 0 | 0 | 6.0416 | 6041.63 | 6.0416 | 6041.63 | 0 | 0 | 2024-06-14 05:00:26 | 0.5846 | 4164.6819 | 4164.6819 | 24409.06 | Close | 53.37335 |  | 0 | 34.6 | 0 | 0
1788 | 2 | 4 |  | CC Chg | 10:59:30 | 14:51:30 | 155.1339 | 3.7782 | 1.7022 | 1702.16 | 1.7022 | 1702.16 | 0 | 0 | 6.0465 | 6046.51 | 6.0465 | 6046.51 | 0 | 0 | 2024-06-14 05:00:56 | 0.5861 | 2085.1334 | 2085.1334 | 24354.52 | Close | 53.41391 |  | 0 | 34.5 | 0 | 0
1789 | 2 | 4 |  | CC Chg | 11:00:00 | 14:52:00 | 154.7619 | 3.7785 | 1.7034 | 1703.45 | 1.7034 | 1703.45 | 0 | 0 | 6.0514 | 6051.39 | 6.0514 | 6051.39 | 0 | 0 | 2024-06-14 05:01:26 | 0.5848 | 4160.2666 | 4160.2666 | 24415.07 | Close | 53.45439 |  | 0 | 34.5 | 0 | 0
1790 | 2 | 4 |  | CC Chg | 11:00:30 | 14:52:30 | 154.7619 | 3.7788 | 1.7047 | 1704.74 | 1.7047 | 1704.74 | 0 | 0 | 6.0563 | 6056.25 | 6.0563 | 6056.25 | 0 | 0 | 2024-06-14 05:01:56 | 0.5848 | 4154.6816 | 4154.6816 | 24416.08 | Close | 53.4948 |  | 0.0002 | 34.4 | 0 | 0
1791 | 2 | 4 |  | CC Chg | 11:01:00 | 14:53:00 | 154.7619 | 3.7791 | 1.706 | 1706.03 | 1.706 | 1706.03 | 0 | 0 | 6.0611 | 6061.13 | 6.0611 | 6061.13 | 0 | 0 | 2024-06-14 05:02:26 | 0.5849 | 4160.2666 | 4160.2666 | 24419.07 | Close | 53.53527 |  | 0 | 34.4 | 0 | 0
1792 | 2 | 4 |  | CC Chg | 11:01:30 | 14:53:30 | 154.7619 | 3.7798 | 1.7073 | 1707.32 | 1.7073 | 1707.32 | 0 | 0 | 6.066 | 6066 | 6.066 | 6066 | 0 | 0 | 2024-06-14 05:02:56 | 0.585 | 2080.1333 | 2080.1333 | 24422.08 | Close | 53.57574 |  | 0.0002 | 34.3 | 0 | 0
1793 | 2 | 4 |  | CC Chg | 11:02:00 | 14:54:00 | 155.1339 | 3.7801 | 1.7086 | 1708.61 | 1.7086 | 1708.61 | 0 | 0 | 6.0709 | 6070.88 | 6.0709 | 6070.88 | 0 | 0 | 2024-06-14 05:03:26 | 0.5864 | 4165.5779 | 4165.5779 | 24366.51 | Close | 53.61626 |  | 0 | 34.3 | 0 | 0
1794 | 2 | 4 |  | CC Chg | 11:02:30 | 14:54:30 | 155.1339 | 3.7804 | 1.7099 | 1709.9 | 1.7099 | 1709.9 | 0 | 0 | 6.0758 | 6075.77 | 6.0758 | 6075.77 | 0 | 0 | 2024-06-14 05:03:56 | 0.5865 | 4170.2668 | 4170.2668 | 24367.52 | Close | 53.65683 |  | 0.0002 | 34.2 | 0 | 0
1795 | 2 | 4 |  | CC Chg | 11:03:00 | 14:55:00 | 154.7619 | 3.7813 | 1.7112 | 1711.19 | 1.7112 | 1711.19 | 0 | 0 | 6.0806 | 6080.65 | 6.0806 | 6080.65 | 0 | 0 | 2024-06-14 05:04:26 | 0.5852 | 1386.7555 | 1386.7555 | 24433.09 | Close | 53.6973 |  | 0 | 34.2 | 0 | 0
1796 | 2 | 4 |  | CC Chg | 11:03:30 | 14:55:30 | 154.7619 | 3.7816 | 1.7125 | 1712.48 | 1.7125 | 1712.48 | 0 | 0 | 6.0855 | 6085.51 | 6.0855 | 6085.51 | 0 | 0 | 2024-06-14 05:04:56 | 0.5853 | 4152.8895 | 4152.8895 | 24435.1 | Close | 53.7377 |  | 0 | 34.1 | 0 | 0
1797 | 2 | 4 |  | CC Chg | 11:04:00 | 14:56:00 | 154.7619 | 3.7819 | 1.7138 | 1713.77 | 1.7138 | 1713.77 | 0 | 0 | 6.0904 | 6090.39 | 6.0904 | 6090.39 | 0 | 0 | 2024-06-14 05:05:26 | 0.5853 | 4160.2666 | 4160.2666 | 24435.11 | Close | 53.77817 |  | 0.0003 | 34.1 | 0 | 0
1798 | 2 | 4 |  | CC Chg | 11:04:30 | 14:56:30 | 154.7619 | 3.7826 | 1.7151 | 1715.06 | 1.7151 | 1715.06 | 0 | 0 | 6.0953 | 6095.27 | 6.0953 | 6095.27 | 0 | 0 | 2024-06-14 05:05:56 | 0.5854 | 2080.1333 | 2080.1333 | 24440.11 | Close | 53.81864 |  | 0.0002 | 34.1 | 0 | 0
1799 | 2 | 4 |  | CC Chg | 11:05:00 | 14:57:00 | 154.7619 | 3.7829 | 1.7163 | 1716.35 | 1.7163 | 1716.35 | 0 | 0 | 6.1002 | 6100.15 | 6.1002 | 6100.15 | 0 | 0 | 2024-06-14 05:06:26 | 0.5854 | 4163.7858 | 4163.7858 | 24442.12 | Close | 53.85915 |  | 0.0002 | 34 | 0 | 0
1800 | 2 | 4 |  | CC Chg | 11:05:30 | 14:57:30 | 154.7619 | 3.7832 | 1.7176 | 1717.64 | 1.7176 | 1717.64 | 0 | 0 | 6.105 | 6105.03 | 6.105 | 6105.03 | 0 | 0 | 2024-06-14 05:06:56 | 0.5855 | 4160.2666 | 4160.2666 | 24445.11 | Close | 53.89962 |  | 0 | 34 | 0 | 0
1801 | 2 | 4 |  | CC Chg | 11:06:00 | 14:58:00 | 154.7619 | 3.7838 | 1.7189 | 1718.93 | 1.7189 | 1718.93 | 0 | 0 | 6.1099 | 6109.91 | 6.1099 | 6109.91 | 0 | 0 | 2024-06-14 05:07:26 | 0.5856 | 2080.1333 | 2080.1333 | 24448.12 | Close | 53.94009 |  | 0.0002 | 33.9 | 0 | 0
1802 | 2 | 4 |  | CC Chg | 11:06:30 | 14:58:30 | 154.7619 | 3.7841 | 1.7202 | 1720.22 | 1.7202 | 1720.22 | 0 | 0 | 6.1148 | 6114.79 | 6.1148 | 6114.79 | 0 | 0 | 2024-06-14 05:07:56 | 0.5856 | 4164.6819 | 4164.6819 | 24452.12 | Close | 53.9806 |  | -0.0002 | 33.9 | 0 | 0
1803 | 2 | 4 |  | CC Chg | 11:07:00 | 14:59:00 | 154.7619 | 3.7844 | 1.7215 | 1721.51 | 1.7215 | 1721.51 | 0 | 0 | 6.1197 | 6119.68 | 6.1197 | 6119.68 | 0 | 0 | 2024-06-14 05:08:26 | 0.5857 | 4160.2666 | 4160.2666 | 24452.13 | Close | 54.02107 |  | 0.0002 | 33.8 | 0 | 0
1804 | 2 | 4 |  | CC Chg | 11:07:30 | 14:59:30 | 154.7619 | 3.785 | 1.7228 | 1722.8 | 1.7228 | 1722.8 | 0 | 0 | 6.1246 | 6124.56 | 6.1246 | 6124.56 | 0 | 0 | 2024-06-14 05:08:56 | 0.5858 | 2080.1333 | 2080.1333 | 24456.14 | Close | 54.06154 |  | 0.0002 | 33.8 | 0 | 0
1805 | 2 | 4 |  | CC Chg | 11:08:00 | 15:00:00 | 154.7619 | 3.7853 | 1.7241 | 1724.09 | 1.7241 | 1724.09 | 0 | 0 | 6.1294 | 6129.44 | 6.1294 | 6129.44 | 0 | 0 | 2024-06-14 05:09:26 | 0.5858 | 4163.7858 | 4163.7858 | 24458.14 | Close | 54.10205 |  | 0.0002 | 33.7 | 0 | 0
1806 | 2 | 4 |  | CC Chg | 11:08:30 | 15:00:30 | 154.7619 | 3.786 | 1.7254 | 1725.38 | 1.7254 | 1725.38 | 0 | 0 | 6.1343 | 6134.32 | 6.1343 | 6134.32 | 0 | 0 | 2024-06-14 05:09:56 | 0.5859 | 2076.7836 | 2076.7836 | 24463.15 | Close | 54.14252 |  | 0 | 33.7 | 0 | 0
1807 | 2 | 4 |  | CC Chg | 11:09:00 | 15:01:00 | 154.7619 | 3.7863 | 1.7267 | 1726.67 | 1.7267 | 1726.67 | 0 | 0 | 6.1392 | 6139.21 | 6.1392 | 6139.21 | 0 | 0 | 2024-06-14 05:10:26 | 0.586 | 4173.7302 | 4173.7302 | 24465.14 | Close | 54.18299 |  | 0 | 37.1 | 0 | 0
1808 | 2 | 4 |  | CC Chg | 11:09:30 | 15:01:30 | 154.7619 | 3.7866 | 1.728 | 1727.96 | 1.728 | 1727.96 | 0 | 0 | 6.1441 | 6144.09 | 6.1441 | 6144.09 | 0 | 0 | 2024-06-14 05:10:56 | 0.586 | 4162.8898 | 4162.8898 | 24466.15 | Close | 54.22348 |  | 0.0002 | 36.7 | 0 | 0
1809 | 2 | 4 |  | CC Chg | 11:10:00 | 15:02:00 | 154.7619 | 3.7872 | 1.7292 | 1729.25 | 1.7292 | 1729.25 | 0 | 0 | 6.149 | 6148.98 | 6.149 | 6148.98 | 0 | 0 | 2024-06-14 05:11:26 | 0.5861 | 2080.1333 | 2080.1333 | 24471.15 | Close | 54.26395 |  | 0 | 36.2 | 0 | 0
1810 | 2 | 4 |  | CC Chg | 11:10:30 | 15:02:30 | 154.7619 | 3.7875 | 1.7305 | 1730.54 | 1.7305 | 1730.54 | 0 | 0 | 6.1539 | 6153.86 | 6.1539 | 6153.86 | 0 | 0 | 2024-06-14 05:11:56 | 0.5862 | 4160.2666 | 4160.2666 | 24474.15 | Close | 54.30442 |  | -0.0002 | 35.9 | 0 | 0
1811 | 2 | 4 |  | CC Chg | 11:11:00 | 15:03:00 | 154.7619 | 3.7878 | 1.7318 | 1731.83 | 1.7318 | 1731.83 | 0 | 0 | 6.1587 | 6158.75 | 6.1587 | 6158.75 | 0 | 0 | 2024-06-14 05:12:26 | 0.5862 | 4149.5043 | 4149.5043 | 24475.16 | Close | 54.34492 |  | 0 | 35.7 | 0 | 0
1812 | 2 | 4 |  | CC Chg | 11:11:30 | 15:03:30 | 154.7619 | 3.7884 | 1.7331 | 1733.12 | 1.7331 | 1733.12 | 0 | 0 | 6.1636 | 6163.64 | 6.1636 | 6163.64 | 0 | 0 | 2024-06-14 05:12:56 | 0.5863 | 2083.4938 | 2083.4938 | 24479.16 | Close | 54.38539 |  | 0 | 35.5 | 0 | 0
1813 | 2 | 4 |  | CC Chg | 11:12:00 | 15:04:00 | 154.7619 | 3.7891 | 1.7344 | 1734.41 | 1.7344 | 1734.41 | 0 | 0 | 6.1685 | 6168.52 | 6.1685 | 6168.52 | 0 | 0 | 2024-06-14 05:13:26 | 0.5864 | 2076.7836 | 2076.7836 | 24482.18 | Close | 54.42586 |  | 0.0002 | 35.4 | 0 | 0
1814 | 2 | 4 |  | CC Chg | 11:12:30 | 15:04:30 | 154.7619 | 3.7894 | 1.7357 | 1735.7 | 1.7357 | 1735.7 | 0 | 0 | 6.1734 | 6173.41 | 6.1734 | 6173.41 | 0 | 0 | 2024-06-14 05:13:56 | 0.5865 | 4175.9124 | 4175.9124 | 24485.17 | Close | 54.46635 |  | 0 | 35.3 | 0 | 0
1815 | 2 | 4 |  | CC Chg | 11:13:00 | 15:05:00 | 154.7619 | 3.79 | 1.737 | 1736.99 | 1.737 | 1736.99 | 0 | 0 | 6.1783 | 6178.3 | 6.1783 | 6178.3 | 0 | 0 | 2024-06-14 05:14:26 | 0.5865 | 2076.7836 | 2076.7836 | 24488.19 | Close | 54.50682 |  | 0.0002 | 35.2 | 0 | 0
1816 | 2 | 4 |  | CC Chg | 11:13:30 | 15:05:30 | 154.7619 | 3.7903 | 1.7383 | 1738.28 | 1.7383 | 1738.28 | 0 | 0 | 6.1832 | 6183.19 | 6.1832 | 6183.19 | 0 | 0 | 2024-06-14 05:14:56 | 0.5866 | 4173.7302 | 4173.7302 | 24490.19 | Close | 54.54729 |  | 0.0002 | 35.2 | 0 | 0
1817 | 2 | 4 |  | CC Chg | 11:14:00 | 15:06:00 | 154.7619 | 3.7909 | 1.7396 | 1739.57 | 1.7396 | 1739.57 | 0 | 0 | 6.1881 | 6188.08 | 6.1881 | 6188.08 | 0 | 0 | 2024-06-14 05:15:26 | 0.5867 | 2077.8695 | 2077.8695 | 24495.2 | Close | 54.58778 |  | 0 | 35.1 | 0 | 0
1818 | 2 | 4 |  | CC Chg | 11:14:30 | 15:06:30 | 154.7619 | 3.7912 | 1.7409 | 1740.86 | 1.7409 | 1740.86 | 0 | 0 | 6.193 | 6192.97 | 6.193 | 6192.97 | 0 | 0 | 2024-06-14 05:15:56 | 0.5867 | 4173.7302 | 4173.7302 | 24497.19 | Close | 54.62825 |  | 0 | 35.1 | 0 | 0
1819 | 2 | 4 |  | CC Chg | 11:15:00 | 15:07:00 | 154.7619 | 3.7915 | 1.7421 | 1742.15 | 1.7421 | 1742.15 | 0 | 0 | 6.1979 | 6197.86 | 6.1979 | 6197.86 | 0 | 0 | 2024-06-14 05:16:26 | 0.5868 | 4146.8895 | 4146.8895 | 24498.21 | Close | 54.66872 |  | 0.0002 | 35.1 | 0 | 0
1820 | 2 | 4 |  | CC Chg | 11:15:30 | 15:07:30 | 154.7619 | 3.7922 | 1.7434 | 1743.44 | 1.7434 | 1743.44 | 0 | 0 | 6.2028 | 6202.75 | 6.2028 | 6202.75 | 0 | 0 | 2024-06-14 05:16:56 | 0.5869 | 2081.6689 | 2081.6689 | 24503.21 | Close | 54.70922 |  | 0 | 35 | 0 | 0
1821 | 2 | 4 |  | CC Chg | 11:16:00 | 15:08:00 | 154.7619 | 3.7925 | 1.7447 | 1744.73 | 1.7447 | 1744.73 | 0 | 0 | 6.2076 | 6207.64 | 6.2076 | 6207.64 | 0 | 0 | 2024-06-14 05:17:26 | 0.5869 | 4160.2666 | 4160.2666 | 24504.22 | Close | 54.74969 |  | 0.0002 | 35 | 0 | 0
1822 | 2 | 4 |  | CC Chg | 11:16:30 | 15:08:30 | 154.7619 | 3.7928 | 1.746 | 1746.02 | 1.746 | 1746.02 | 0 | 0 | 6.2125 | 6212.53 | 6.2125 | 6212.53 | 0 | 0 | 2024-06-14 05:17:56 | 0.587 | 4160.2666 | 4160.2666 | 24507.21 | Close | 54.79016 |  | 0 | 35 | 0 | 0
1823 | 2 | 4 |  | CC Chg | 11:17:00 | 15:09:00 | 154.7619 | 3.7934 | 1.7473 | 1747.31 | 1.7473 | 1747.31 | 0 | 0 | 6.2174 | 6217.43 | 6.2174 | 6217.43 | 0 | 0 | 2024-06-14 05:18:26 | 0.5871 | 2081.8929 | 2081.8929 | 24510.23 | Close | 54.83067 |  | 0.0002 | 34.9 | 0 | 0
1824 | 2 | 4 |  | CC Chg | 11:17:30 | 15:09:30 | 154.7619 | 3.7937 | 1.7486 | 1748.6 | 1.7486 | 1748.6 | 0 | 0 | 6.2223 | 6222.32 | 6.2223 | 6222.32 | 0 | 0 | 2024-06-14 05:18:56 | 0.5871 | 4160.2666 | 4160.2666 | 24512.23 | Close | 54.87114 |  | 0.0002 | 34.9 | 0 | 0
1825 | 2 | 4 |  | CC Chg | 11:18:00 | 15:10:00 | 154.7619 | 3.7943 | 1.7499 | 1749.89 | 1.7499 | 1749.89 | 0 | 0 | 6.2272 | 6227.22 | 6.2272 | 6227.22 | 0 | 0 | 2024-06-14 05:19:26 | 0.5872 | 2080.1333 | 2080.1333 | 24516.24 | Close | 54.91161 |  | 0.0002 | 34.8 | 0 | 0
1826 | 2 | 4 |  | CC Chg | 11:18:30 | 15:10:30 | 154.7619 | 3.7946 | 1.7512 | 1751.18 | 1.7512 | 1751.18 | 0 | 0 | 6.2321 | 6232.11 | 6.2321 | 6232.11 | 0 | 0 | 2024-06-14 05:19:56 | 0.5873 | 4163.7858 | 4163.7858 | 24517.25 | Close | 54.95211 |  | 0.0003 | 34.8 | 0 | 0
1827 | 2 | 4 |  | CC Chg | 11:19:00 | 15:11:00 | 154.7619 | 3.795 | 1.7525 | 1752.47 | 1.7525 | 1752.47 | 0 | 0 | 6.237 | 6237.01 | 6.237 | 6237.01 | 0 | 0 | 2024-06-14 05:20:26 | 0.5873 | 4160.2666 | 4160.2666 | 24520.24 | Close | 54.99258 |  | 0.0002 | 34.8 | 0 | 0
1828 | 2 | 4 |  | CC Chg | 11:19:30 | 15:11:30 | 154.7619 | 3.7956 | 1.7538 | 1753.76 | 1.7538 | 1753.76 | 0 | 0 | 6.2419 | 6241.9 | 6.2419 | 6241.9 | 0 | 0 | 2024-06-14 05:20:56 | 0.5874 | 2080.1333 | 2080.1333 | 24525.24 | Close | 55.03306 |  | 0 | 34.7 | 0 | 0
1829 | 2 | 4 |  | CC Chg | 11:20:00 | 15:12:00 | 154.7619 | 3.7959 | 1.755 | 1755.05 | 1.755 | 1755.05 | 0 | 0 | 6.2468 | 6246.8 | 6.2468 | 6246.8 | 0 | 0 | 2024-06-14 05:21:26 | 0.5875 | 4162.4417 | 4162.4417 | 24526.25 | Close | 55.07355 |  | 0.0002 | 34.7 | 0 | 0
1830 | 2 | 4 |  | CC Chg | 11:20:30 | 15:12:30 | 154.7619 | 3.7968 | 1.7563 | 1756.34 | 1.7563 | 1756.34 | 0 | 0 | 6.2517 | 6251.7 | 6.2517 | 6251.7 | 0 | 0 | 2024-06-14 05:21:56 | 0.5876 | 1386.7555 | 1386.7555 | 24532.26 | Close | 55.11402 |  | 0.0002 | 34.7 | 0 | 0
1831 | 2 | 4 |  | CC Chg | 11:21:00 | 15:13:00 | 155.1339 | 3.7971 | 1.7576 | 1757.63 | 1.7576 | 1757.63 | 0 | 0 | 6.2566 | 6256.6 | 6.2566 | 6256.6 | 0 | 0 | 2024-06-14 05:22:26 | 0.5891 | 4170.2668 | 4170.2668 | 24475.43 | Close | 55.15458 |  | 0.0002 | 34.6 | 0 | 0
1832 | 2 | 4 |  | CC Chg | 11:21:30 | 15:13:30 | 155.1339 | 3.7977 | 1.7589 | 1758.92 | 1.7589 | 1758.92 | 0 | 0 | 6.2615 | 6261.49 | 6.2615 | 6261.49 | 0 | 0 | 2024-06-14 05:22:56 | 0.5892 | 2076.6688 | 2076.6688 | 24479.43 | Close | 55.19499 |  | 0.0002 | 34.6 | 0 | 0
1833 | 2 | 4 |  | CC Chg | 11:22:00 | 15:14:00 | 154.7619 | 3.7981 | 1.7602 | 1760.21 | 1.7602 | 1760.21 | 0 | 0 | 6.2664 | 6266.39 | 6.2664 | 6266.39 | 0 | 0 | 2024-06-14 05:23:26 | 0.5878 | 4160.2666 | 4160.2666 | 24541.27 | Close | 55.23546 |  | 0 | 34.5 | 0 | 0
1834 | 2 | 4 |  | CC Chg | 11:22:30 | 15:14:30 | 154.7619 | 3.7987 | 1.7615 | 1761.5 | 1.7615 | 1761.5 | 0 | 0 | 6.2713 | 6271.29 | 6.2713 | 6271.29 | 0 | 0 | 2024-06-14 05:23:56 | 0.5879 | 2080.1333 | 2080.1333 | 24545.27 | Close | 55.27593 |  | 0 | 34.5 | 0 | 0
1835 | 2 | 4 |  | CC Chg | 11:23:00 | 15:15:00 | 154.7619 | 3.799 | 1.7628 | 1762.79 | 1.7628 | 1762.79 | 0 | 0 | 6.2762 | 6276.19 | 6.2762 | 6276.19 | 0 | 0 | 2024-06-14 05:24:26 | 0.5879 | 4161.9937 | 4161.9937 | 24545.29 | Close | 55.31642 |  | 0.0003 | 34.4 | 0 | 0
1836 | 2 | 4 |  | CC Chg | 11:23:30 | 15:15:30 | 154.7619 | 3.7996 | 1.7641 | 1764.08 | 1.7641 | 1764.08 | 0 | 0 | 6.2811 | 6281.09 | 6.2811 | 6281.09 | 0 | 0 | 2024-06-14 05:24:56 | 0.588 | 2080.1333 | 2080.1333 | 24551.28 | Close | 55.35689 |  | 0 | 34.4 | 0 | 0
1837 | 2 | 4 |  | CC Chg | 11:24:00 | 15:16:00 | 154.7619 | 3.7999 | 1.7654 | 1765.37 | 1.7654 | 1765.37 | 0 | 0 | 6.286 | 6285.99 | 6.286 | 6285.99 | 0 | 0 | 2024-06-14 05:25:26 | 0.5881 | 4160.2666 | 4160.2666 | 24552.29 | Close | 55.39736 |  | 0.0002 | 34.3 | 0 | 0
1838 | 2 | 4 |  | CC Chg | 11:24:30 | 15:16:30 | 154.7619 | 3.8002 | 1.7667 | 1766.66 | 1.7667 | 1766.66 | 0 | 0 | 6.2909 | 6290.9 | 6.2909 | 6290.9 | 0 | 0 | 2024-06-14 05:25:56 | 0.5881 | 4162.8898 | 4162.8898 | 24554.29 | Close | 55.43785 |  | 0.0002 | 34.3 | 0 | 0
1839 | 2 | 4 |  | CC Chg | 11:25:00 | 15:17:00 | 154.7619 | 3.8008 | 1.7679 | 1767.95 | 1.7679 | 1767.95 | 0 | 0 | 6.2958 | 6295.8 | 6.2958 | 6295.8 | 0 | 0 | 2024-06-14 05:26:26 | 0.5882 | 2080.1333 | 2080.1333 | 24558.3 | Close | 55.47832 |  | 0.0002 | 34.2 | 0 | 0
1840 | 2 | 4 |  | CC Chg | 11:25:30 | 15:17:30 | 154.7619 | 3.8012 | 1.7692 | 1769.24 | 1.7692 | 1769.24 | 0 | 0 | 6.3007 | 6300.7 | 6.3007 | 6300.7 | 0 | 0 | 2024-06-14 05:26:56 | 0.5883 | 4160.2666 | 4160.2666 | 24561.3 | Close | 55.51879 |  | 0 | 34.2 | 0 | 0
1841 | 2 | 4 |  | CC Chg | 11:26:00 | 15:18:00 | 154.7619 | 3.8018 | 1.7705 | 1770.53 | 1.7705 | 1770.53 | 0 | 0 | 6.3056 | 6305.6 | 6.3056 | 6305.6 | 0 | 0 | 2024-06-14 05:27:26 | 0.5884 | 2081.2209 | 2081.2209 | 24564.31 | Close | 55.55928 |  | 0.0002 | 34.1 | 0 | 0
1842 | 2 | 4 |  | CC Chg | 11:26:30 | 15:18:30 | 154.7619 | 3.8021 | 1.7718 | 1771.82 | 1.7718 | 1771.82 | 0 | 0 | 6.3105 | 6310.51 | 6.3105 | 6310.51 | 0 | 0 | 2024-06-14 05:27:56 | 0.5884 | 4160.2666 | 4160.2666 | 24566.31 | Close | 55.59975 |  | 0.0002 | 34.1 | 0 | 0
1843 | 2 | 4 |  | CC Chg | 11:27:00 | 15:19:00 | 154.7619 | 3.8027 | 1.7731 | 1773.11 | 1.7731 | 1773.11 | 0 | 0 | 6.3154 | 6315.41 | 6.3154 | 6315.41 | 0 | 0 | 2024-06-14 05:28:26 | 0.5885 | 2076.7836 | 2076.7836 | 24571.32 | Close | 55.64023 |  | 0 | 34.1 | 0 | 0
1844 | 2 | 4 |  | CC Chg | 11:27:30 | 15:19:30 | 155.1339 | 3.803 | 1.7744 | 1774.4 | 1.7744 | 1774.4 | 0 | 0 | 6.3203 | 6320.32 | 6.3203 | 6320.32 | 0 | 0 | 2024-06-14 05:28:56 | 0.59 | 4175.9124 | 4175.9124 | 24513.4 | Close | 55.68072 |  | 0.0002 | 34 | 0 | 0
1845 | 2 | 4 |  | CC Chg | 11:28:00 | 15:20:00 | 154.7619 | 3.8036 | 1.7757 | 1775.69 | 1.7757 | 1775.69 | 0 | 0 | 6.3252 | 6325.22 | 6.3252 | 6325.22 | 0 | 0 | 2024-06-14 05:29:26 | 0.5887 | 2076.7836 | 2076.7836 | 24576.33 | Close | 55.72119 |  | 0.0002 | 34 | 0 | 0
1846 | 2 | 4 |  | CC Chg | 11:28:30 | 15:20:30 | 154.7619 | 3.8039 | 1.777 | 1776.98 | 1.777 | 1776.98 | 0 | 0 | 6.3301 | 6330.13 | 6.3301 | 6330.13 | 0 | 0 | 2024-06-14 05:29:56 | 0.5887 | 4173.7302 | 4173.7302 | 24578.33 | Close | 55.76166 |  | 0.0002 | 33.9 | 0 | 0
1847 | 2 | 4 |  | CC Chg | 11:29:00 | 15:21:00 | 154.7619 | 3.8049 | 1.7783 | 1778.27 | 1.7783 | 1778.27 | 0 | 0 | 6.335 | 6335.04 | 6.335 | 6335.04 | 0 | 0 | 2024-06-14 05:30:26 | 0.5888 | 1387.7793 | 1387.7793 | 24585.33 | Close | 55.80216 |  | 0 | 33.9 | 0 | 0
1848 | 2 | 4 |  | CC Chg | 11:29:30 | 15:21:30 | 154.7619 | 3.8052 | 1.7796 | 1779.56 | 1.7796 | 1779.56 | 0 | 0 | 6.3399 | 6339.95 | 6.3399 | 6339.95 | 0 | 0 | 2024-06-14 05:30:56 | 0.5889 | 4146.8895 | 4146.8895 | 24586.35 | Close | 55.84263 |  | 0.0002 | 33.8 | 0 | 0
1849 | 2 | 4 |  | CC Chg | 11:30:00 | 15:22:00 | 154.7619 | 3.8058 | 1.7808 | 1780.85 | 1.7808 | 1780.85 | 0 | 0 | 6.3449 | 6344.85 | 6.3449 | 6344.85 | 0 | 0 | 2024-06-14 05:31:26 | 0.589 | 2080.1333 | 2080.1333 | 24591.35 | Close | 55.8831 |  | 0 | 35.4 | 0 | 0
1850 | 2 | 4 |  | CC Chg | 11:30:30 | 15:22:30 | 154.7619 | 3.8061 | 1.7821 | 1782.14 | 1.7821 | 1782.14 | 0 | 0 | 6.3498 | 6349.77 | 6.3498 | 6349.77 | 0 | 0 | 2024-06-14 05:31:56 | 0.589 | 4163.3378 | 4163.3378 | 24591.37 | Close | 55.9236 |  | 0.0003 | 36.2 | 0 | 0
1851 | 2 | 4 |  | CC Chg | 11:31:00 | 15:23:00 | 154.7619 | 3.8067 | 1.7834 | 1783.43 | 1.7834 | 1783.43 | 0 | 0 | 6.3547 | 6354.68 | 6.3547 | 6354.68 | 0 | 0 | 2024-06-14 05:32:26 | 0.5891 | 2080.1333 | 2080.1333 | 24596.37 | Close | 55.96407 |  | 0.0002 | 35.9 | 0 | 0
1852 | 2 | 4 |  | CC Chg | 11:31:30 | 15:23:30 | 154.7619 | 3.807 | 1.7847 | 1784.72 | 1.7847 | 1784.72 | 0 | 0 | 6.3596 | 6359.59 | 6.3596 | 6359.59 | 0 | 0 | 2024-06-14 05:32:56 | 0.5892 | 4173.7302 | 4173.7302 | 24599.36 | Close | 56.00454 |  | 0 | 35.5 | 0 | 0
1853 | 2 | 4 |  | CC Chg | 11:32:00 | 15:24:00 | 154.7619 | 3.8077 | 1.786 | 1786.01 | 1.786 | 1786.01 | 0 | 0 | 6.3645 | 6364.5 | 6.3645 | 6364.5 | 0 | 0 | 2024-06-14 05:33:26 | 0.5893 | 2079.2114 | 2079.2114 | 24602.37 | Close | 56.04506 |  | 0.0002 | 35.3 | 0 | 0
1854 | 2 | 4 |  | CC Chg | 11:32:30 | 15:24:30 | 154.7619 | 3.8083 | 1.7873 | 1787.3 | 1.7873 | 1787.3 | 0 | 0 | 6.3694 | 6369.41 | 6.3694 | 6369.41 | 0 | 0 | 2024-06-14 05:33:56 | 0.5894 | 2080.1333 | 2080.1333 | 24607.37 | Close | 56.08553 |  | 0 | 35.2 | 0 | 0
1855 | 2 | 4 |  | CC Chg | 11:33:00 | 15:25:00 | 154.7619 | 3.8086 | 1.7886 | 1788.59 | 1.7886 | 1788.59 | 0 | 0 | 6.3743 | 6374.33 | 6.3743 | 6374.33 | 0 | 0 | 2024-06-14 05:34:26 | 0.5894 | 4160.2666 | 4160.2666 | 24609.38 | Close | 56.126 |  | 0 | 35.1 | 0 | 0
1856 | 2 | 4 |  | CC Chg | 11:33:30 | 15:25:30 | 154.7619 | 3.8089 | 1.7899 | 1789.88 | 1.7899 | 1789.88 | 0 | 0 | 6.3792 | 6379.24 | 6.3792 | 6379.24 | 0 | 0 | 2024-06-14 05:34:56 | 0.5895 | 4164.2338 | 4164.2338 | 24610.39 | Close | 56.16651 |  | 0.0002 | 35 | 0 | 0
1857 | 2 | 4 |  | CC Chg | 11:34:00 | 15:26:00 | 154.7619 | 3.8095 | 1.7912 | 1791.17 | 1.7912 | 1791.17 | 0 | 0 | 6.3842 | 6384.15 | 6.3842 | 6384.15 | 0 | 0 | 2024-06-14 05:35:26 | 0.5896 | 2080.1333 | 2080.1333 | 24614.39 | Close | 56.20698 |  | 0.0002 | 34.9 | 0 | 0
1858 | 2 | 4 |  | CC Chg | 11:34:30 | 15:26:30 | 154.7619 | 3.8098 | 1.7925 | 1792.46 | 1.7925 | 1792.46 | 0 | 0 | 6.3891 | 6389.07 | 6.3891 | 6389.07 | 0 | 0 | 2024-06-14 05:35:56 | 0.5896 | 4160.2666 | 4160.2666 | 24617.39 | Close | 56.24745 |  | 0 | 34.9 | 0 | 0
1859 | 2 | 4 |  | CC Chg | 11:35:00 | 15:27:00 | 154.7619 | 3.8105 | 1.7937 | 1793.75 | 1.7937 | 1793.75 | 0 | 0 | 6.394 | 6393.99 | 6.394 | 6393.99 | 0 | 0 | 2024-06-14 05:36:26 | 0.5897 | 2081.8929 | 2081.8929 | 24620.4 | Close | 56.28795 |  | 0.0002 | 34.9 | 0 | 0
1860 | 2 | 4 |  | CC Chg | 11:35:30 | 15:27:30 | 154.7619 | 3.8111 | 1.795 | 1795.04 | 1.795 | 1795.04 | 0 | 0 | 6.3989 | 6398.9 | 6.3989 | 6398.9 | 0 | 0 | 2024-06-14 05:36:56 | 0.5898 | 2080.1333 | 2080.1333 | 24624.41 | Close | 56.32842 |  | 0.0002 | 34.8 | 0 | 0
1861 | 2 | 4 |  | CC Chg | 11:36:00 | 15:28:00 | 154.7619 | 3.8114 | 1.7963 | 1796.33 | 1.7963 | 1796.33 | 0 | 0 | 6.4038 | 6403.82 | 6.4038 | 6403.82 | 0 | 0 | 2024-06-14 05:37:26 | 0.5899 | 4160.2666 | 4160.2666 | 24626.41 | Close | 56.36889 |  | 0.0002 | 34.8 | 0 | 0
1862 | 2 | 4 |  | CC Chg | 11:36:30 | 15:28:30 | 154.7619 | 3.812 | 1.7976 | 1797.62 | 1.7976 | 1797.62 | 0 | 0 | 6.4087 | 6408.73 | 6.4087 | 6408.73 | 0 | 0 | 2024-06-14 05:37:56 | 0.59 | 2081.4449 | 2081.4449 | 24630.42 | Close | 56.40939 |  | 0.0002 | 34.7 | 0 | 0
1863 | 2 | 4 |  | CC Chg | 11:37:00 | 15:29:00 | 154.7619 | 3.8126 | 1.7989 | 1798.91 | 1.7989 | 1798.91 | 0 | 0 | 6.4137 | 6413.65 | 6.4137 | 6413.65 | 0 | 0 | 2024-06-14 05:38:26 | 0.59 | 2080.1333 | 2080.1333 | 24635.42 | Close | 56.44986 |  | 0 | 34.7 | 0 | 0
1864 | 2 | 4 |  | CC Chg | 11:37:30 | 15:29:30 | 154.7619 | 3.8132 | 1.8002 | 1800.2 | 1.8002 | 1800.2 | 0 | 0 | 6.4186 | 6418.57 | 6.4186 | 6418.57 | 0 | 0 | 2024-06-14 05:38:56 | 0.5901 | 2080.1333 | 2080.1333 | 24638.43 | Close | 56.49033 |  | 0.0002 | 34.7 | 0 | 0
1865 | 2 | 4 |  | CC Chg | 11:38:00 | 15:30:00 | 154.7619 | 3.8139 | 1.8015 | 1801.49 | 1.8015 | 1801.49 | 0 | 0 | 6.4235 | 6423.49 | 6.4235 | 6423.49 | 0 | 0 | 2024-06-14 05:39:26 | 0.5902 | 2082.1169 | 2082.1169 | 24643.43 | Close | 56.53084 |  | 0 | 34.6 | 0 | 0
1866 | 2 | 4 |  | CC Chg | 11:38:30 | 15:30:30 | 155.1339 | 3.8142 | 1.8028 | 1802.78 | 1.8028 | 1802.78 | 0 | 0 | 6.4284 | 6428.42 | 6.4284 | 6428.42 | 0 | 0 | 2024-06-14 05:39:56 | 0.5917 | 4170.2668 | 4170.2668 | 24586.33 | Close | 56.57141 |  | 0 | 34.6 | 0 | 0
1867 | 2 | 4 |  | CC Chg | 11:39:00 | 15:31:00 | 154.7619 | 3.8148 | 1.8041 | 1804.07 | 1.8041 | 1804.07 | 0 | 0 | 6.4333 | 6433.34 | 6.4333 | 6433.34 | 0 | 0 | 2024-06-14 05:40:26 | 0.5904 | 2080.1333 | 2080.1333 | 24648.45 | Close | 56.61188 |  | 0.0002 | 34.5 | 0 | 0
1868 | 2 | 4 |  | CC Chg | 11:39:30 | 15:31:30 | 154.7619 | 3.8154 | 1.8054 | 1805.36 | 1.8054 | 1805.36 | 0 | 0 | 6.4383 | 6438.25 | 6.4383 | 6438.25 | 0 | 0 | 2024-06-14 05:40:56 | 0.5905 | 2076.6688 | 2076.6688 | 24653.45 | Close | 56.65228 |  | 0 | 34.5 | 0 | 0
1869 | 2 | 4 |  | CC Chg | 11:40:00 | 15:32:00 | 154.7619 | 3.8157 | 1.8066 | 1806.65 | 1.8066 | 1806.65 | 0 | 0 | 6.4432 | 6443.17 | 6.4432 | 6443.17 | 0 | 0 | 2024-06-14 05:41:26 | 0.5905 | 4160.2666 | 4160.2666 | 24654.45 | Close | 56.69275 |  | 0.0002 | 34.5 | 0 | 0
1870 | 2 | 4 |  | CC Chg | 11:40:30 | 15:32:30 | 154.7619 | 3.8163 | 1.8079 | 1807.94 | 1.8079 | 1807.94 | 0 | 0 | 6.4481 | 6448.1 | 6.4481 | 6448.1 | 0 | 0 | 2024-06-14 05:41:56 | 0.5906 | 2080.1333 | 2080.1333 | 24658.46 | Close | 56.73322 |  | 0.0002 | 34.4 | 0 | 0
1871 | 2 | 4 |  | CC Chg | 11:41:00 | 15:33:00 | 154.7619 | 3.8167 | 1.8092 | 1809.23 | 1.8092 | 1809.23 | 0 | 0 | 6.453 | 6453.02 | 6.453 | 6453.02 | 0 | 0 | 2024-06-14 05:42:26 | 0.5907 | 4163.7858 | 4163.7858 | 24660.46 | Close | 56.77372 |  | 0.0002 | 34.4 | 0 | 0
1872 | 2 | 4 |  | CC Chg | 11:41:30 | 15:33:30 | 155.1339 | 3.8173 | 1.8105 | 1810.52 | 1.8105 | 1810.52 | 0 | 0 | 6.458 | 6457.96 | 6.458 | 6457.96 | 0 | 0 | 2024-06-14 05:42:56 | 0.5922 | 2085.1334 | 2085.1334 | 24605.33 | Close | 56.81429 |  | 0.0002 | 34.3 | 0 | 0
1873 | 2 | 4 |  | CC Chg | 11:42:00 | 15:34:00 | 154.7619 | 3.8179 | 1.8118 | 1811.81 | 1.8118 | 1811.81 | 0 | 0 | 6.4629 | 6462.88 | 6.4629 | 6462.88 | 0 | 0 | 2024-06-14 05:43:26 | 0.5909 | 2076.7836 | 2076.7836 | 24668.48 | Close | 56.85476 |  | 0.0002 | 34.3 | 0 | 0
1874 | 2 | 4 |  | CC Chg | 11:42:30 | 15:34:30 | 155.1339 | 3.8182 | 1.8131 | 1813.1 | 1.8131 | 1813.1 | 0 | 0 | 6.4678 | 6467.8 | 6.4678 | 6467.8 | 0 | 0 | 2024-06-14 05:43:56 | 0.5923 | 4165.8798 | 4165.8798 | 24612.31 | Close | 56.89516 |  | 0 | 34.2 | 0 | 0
1875 | 2 | 4 |  | CC Chg | 11:43:00 | 15:35:00 | 154.7619 | 3.8188 | 1.8144 | 1814.39 | 1.8144 | 1814.39 | 0 | 0 | 6.4727 | 6472.72 | 6.4727 | 6472.72 | 0 | 0 | 2024-06-14 05:44:26 | 0.591 | 2080.1333 | 2080.1333 | 24675.48 | Close | 56.93563 |  | 0 | 34.2 | 0 | 0
1876 | 2 | 4 |  | CC Chg | 11:43:30 | 15:35:30 | 154.7619 | 3.8191 | 1.8157 | 1815.68 | 1.8157 | 1815.68 | 0 | 0 | 6.4776 | 6477.65 | 6.4776 | 6477.65 | 0 | 0 | 2024-06-14 05:44:56 | 0.5911 | 4160.2666 | 4160.2666 | 24677.48 | Close | 56.9761 |  | 0 | 34.1 | 0 | 0
1877 | 2 | 4 |  | CC Chg | 11:44:00 | 15:36:00 | 154.7619 | 3.8198 | 1.817 | 1816.97 | 1.817 | 1816.97 | 0 | 0 | 6.4826 | 6482.57 | 6.4826 | 6482.57 | 0 | 0 | 2024-06-14 05:45:26 | 0.5912 | 2081.6689 | 2081.6689 | 24682.48 | Close | 57.0166 |  | -0.0002 | 34.1 | 0 | 0
1878 | 2 | 4 |  | CC Chg | 11:44:30 | 15:36:30 | 154.7619 | 3.8207 | 1.8183 | 1818.26 | 1.8183 | 1818.26 | 0 | 0 | 6.4875 | 6487.5 | 6.4875 | 6487.5 | 0 | 0 | 2024-06-14 05:45:56 | 0.5913 | 1386.7555 | 1386.7555 | 24686.5 | Close | 57.05707 |  | 0.0002 | 34.1 | 0 | 0
1879 | 2 | 4 |  | CC Chg | 11:45:00 | 15:37:00 | 154.7619 | 3.821 | 1.8195 | 1819.55 | 1.8195 | 1819.55 | 0 | 0 | 6.4924 | 6492.43 | 6.4924 | 6492.43 | 0 | 0 | 2024-06-14 05:46:26 | 0.5913 | 4146.8895 | 4146.8895 | 24689.51 | Close | 57.09754 |  | 0 | 34 | 0 | 0
1880 | 2 | 4 |  | CC Chg | 11:45:30 | 15:37:30 | 154.7619 | 3.8216 | 1.8208 | 1820.84 | 1.8208 | 1820.84 | 0 | 0 | 6.4974 | 6497.36 | 6.4974 | 6497.36 | 0 | 0 | 2024-06-14 05:46:56 | 0.5914 | 2084.8075 | 2084.8075 | 24692.51 | Close | 57.13803 |  | 0.0002 | 34 | 0 | 0
1881 | 2 | 4 |  | CC Chg | 11:46:00 | 15:38:00 | 154.7619 | 3.8222 | 1.8221 | 1822.13 | 1.8221 | 1822.13 | 0 | 0 | 6.5023 | 6502.29 | 6.5023 | 6502.29 | 0 | 0 | 2024-06-14 05:47:26 | 0.5915 | 2076.7836 | 2076.7836 | 24696.53 | Close | 57.1785 |  | 0.0002 | 33.9 | 0 | 0
1882 | 2 | 4 |  | CC Chg | 11:46:30 | 15:38:30 | 154.7619 | 3.8225 | 1.8234 | 1823.42 | 1.8234 | 1823.42 | 0 | 0 | 6.5072 | 6507.22 | 6.5072 | 6507.22 | 0 | 0 | 2024-06-14 05:47:56 | 0.5916 | 4160.2666 | 4160.2666 | 24698.53 | Close | 57.21898 |  | 0.0002 | 33.9 | 0 | 0
1883 | 2 | 4 |  | CC Chg | 11:47:00 | 15:39:00 | 154.7619 | 3.8232 | 1.8247 | 1824.71 | 1.8247 | 1824.71 | 0 | 0 | 6.5122 | 6512.15 | 6.5122 | 6512.15 | 0 | 0 | 2024-06-14 05:48:26 | 0.5917 | 2082.565 | 2082.565 | 24703.53 | Close | 57.25949 |  | 0 | 33.8 | 0 | 0
1884 | 2 | 4 |  | CC Chg | 11:47:30 | 15:39:30 | 154.7619 | 3.8238 | 1.826 | 1826 | 1.826 | 1826 | 0 | 0 | 6.5171 | 6517.09 | 6.5171 | 6517.09 | 0 | 0 | 2024-06-14 05:48:56 | 0.5918 | 2080.1333 | 2080.1333 | 24707.53 | Close | 57.29996 |  | 0 | 33.8 | 0 | 0
1885 | 2 | 4 |  | CC Chg | 11:48:00 | 15:40:00 | 154.7619 | 3.8241 | 1.8273 | 1827.29 | 1.8273 | 1827.29 | 0 | 0 | 6.522 | 6522.02 | 6.522 | 6522.02 | 0 | 0 | 2024-06-14 05:49:26 | 0.5918 | 4160.2666 | 4160.2666 | 24708.54 | Close | 57.34043 |  | 0.0002 | 33.7 | 0 | 0
1886 | 2 | 4 |  | CC Chg | 11:48:30 | 15:40:30 | 155.1339 | 3.8247 | 1.8286 | 1828.58 | 1.8286 | 1828.58 | 0 | 0 | 6.527 | 6526.95 | 6.527 | 6526.95 | 0 | 0 | 2024-06-14 05:49:56 | 0.5933 | 2081.8929 | 2081.8929 | 24653.29 | Close | 57.38094 |  | 0.0002 | 33.7 | 0 | 0
1887 | 2 | 4 |  | CC Chg | 11:49:00 | 15:41:00 | 154.7619 | 3.825 | 1.8299 | 1829.87 | 1.8299 | 1829.87 | 0 | 0 | 6.5319 | 6531.89 | 6.5319 | 6531.89 | 0 | 0 | 2024-06-14 05:50:26 | 0.592 | 4160.2666 | 4160.2666 | 24715.55 | Close | 57.42141 |  | 0 | 36.8 | 0 | 0
1888 | 2 | 4 |  | CC Chg | 11:49:30 | 15:41:30 | 155.1339 | 3.8256 | 1.8312 | 1831.16 | 1.8312 | 1831.16 | 0 | 0 | 6.5368 | 6536.83 | 6.5368 | 6536.83 | 0 | 0 | 2024-06-14 05:50:56 | 0.5935 | 2085.1334 | 2085.1334 | 24659.29 | Close | 57.46198 |  | 0.0002 | 37 | 0 | 0
1889 | 2 | 4 |  | CC Chg | 11:50:00 | 15:42:00 | 154.7619 | 3.8263 | 1.8324 | 1832.45 | 1.8324 | 1832.45 | 0 | 0 | 6.5418 | 6541.76 | 6.5418 | 6541.76 | 0 | 0 | 2024-06-14 05:51:26 | 0.5922 | 2077.3408 | 2077.3408 | 24722.57 | Close | 57.50239 |  | 0.0002 | 36.5 | 0 | 0
1890 | 2 | 4 |  | CC Chg | 11:50:30 | 15:42:30 | 154.7619 | 3.8269 | 1.8337 | 1833.74 | 1.8337 | 1833.74 | 0 | 0 | 6.5467 | 6546.7 | 6.5467 | 6546.7 | 0 | 0 | 2024-06-14 05:51:56 | 0.5923 | 2080.1333 | 2080.1333 | 24727.57 | Close | 57.54286 |  | 0 | 36.1 | 0 | 0
1891 | 2 | 4 |  | CC Chg | 11:51:00 | 15:43:00 | 154.7619 | 3.8272 | 1.835 | 1835.03 | 1.835 | 1835.03 | 0 | 0 | 6.5516 | 6551.63 | 6.5516 | 6551.63 | 0 | 0 | 2024-06-14 05:52:26 | 0.5923 | 4160.2666 | 4160.2666 | 24729.57 | Close | 57.58333 |  | 0 | 35.8 | 0 | 0
1892 | 2 | 4 |  | CC Chg | 11:51:30 | 15:43:30 | 154.7619 | 3.8278 | 1.8363 | 1836.32 | 1.8363 | 1836.32 | 0 | 0 | 6.5566 | 6556.57 | 6.5566 | 6556.57 | 0 | 0 | 2024-06-14 05:52:56 | 0.5924 | 2082.565 | 2082.565 | 24732.58 | Close | 57.62385 |  | 0.0002 | 35.6 | 0 | 0
1893 | 2 | 4 |  | CC Chg | 11:52:00 | 15:44:00 | 154.7619 | 3.8281 | 1.8376 | 1837.61 | 1.8376 | 1837.61 | 0 | 0 | 6.5615 | 6561.51 | 6.5615 | 6561.51 | 0 | 0 | 2024-06-14 05:53:26 | 0.5924 | 4160.2666 | 4160.2666 | 24735.58 | Close | 57.66432 |  | 0 | 35.5 | 0 | 0
1894 | 2 | 4 |  | CC Chg | 11:52:30 | 15:44:30 | 155.1339 | 3.8291 | 1.8389 | 1838.9 | 1.8389 | 1838.9 | 0 | 0 | 6.5665 | 6566.46 | 6.5665 | 6566.46 | 0 | 0 | 2024-06-14 05:53:56 | 0.594 | 1390.0889 | 1390.0889 | 24682.26 | Close | 57.70489 |  | 0 | 35.4 | 0 | 0
1895 | 2 | 4 |  | CC Chg | 11:53:00 | 15:45:00 | 154.7619 | 3.8297 | 1.8402 | 1840.19 | 1.8402 | 1840.19 | 0 | 0 | 6.5714 | 6571.39 | 6.5714 | 6571.39 | 0 | 0 | 2024-06-14 05:54:26 | 0.5927 | 2076.6688 | 2076.6688 | 24744.6 | Close | 57.74529 |  | 0.0002 | 35.4 | 0 | 0
1896 | 2 | 4 |  | CC Chg | 11:53:30 | 15:45:30 | 154.7619 | 3.8303 | 1.8415 | 1841.48 | 1.8415 | 1841.48 | 0 | 0 | 6.5763 | 6576.33 | 6.5763 | 6576.33 | 0 | 0 | 2024-06-14 05:54:56 | 0.5928 | 2080.1333 | 2080.1333 | 24748.61 | Close | 57.78576 |  | 0.0002 | 35.3 | 0 | 0
1897 | 2 | 4 |  | CC Chg | 11:54:00 | 15:46:00 | 154.7619 | 3.8306 | 1.8428 | 1842.77 | 1.8428 | 1842.77 | 0 | 0 | 6.5813 | 6581.27 | 6.5813 | 6581.27 | 0 | 0 | 2024-06-14 05:55:26 | 0.5928 | 4160.2666 | 4160.2666 | 24750.61 | Close | 57.82623 |  | 0.0002 | 35.3 | 0 | 0
1898 | 2 | 4 |  | CC Chg | 11:54:30 | 15:46:30 | 154.7619 | 3.8312 | 1.8441 | 1844.06 | 1.8441 | 1844.06 | 0 | 0 | 6.5862 | 6586.22 | 6.5862 | 6586.22 | 0 | 0 | 2024-06-14 05:55:56 | 0.5929 | 2082.1169 | 2082.1169 | 24755.61 | Close | 57.86674 |  | 0 | 35.3 | 0 | 0
1899 | 2 | 4 |  | CC Chg | 11:55:00 | 15:47:00 | 154.7619 | 3.8315 | 1.8453 | 1845.35 | 1.8453 | 1845.35 | 0 | 0 | 6.5912 | 6591.16 | 6.5912 | 6591.16 | 0 | 0 | 2024-06-14 05:56:26 | 0.593 | 4160.2666 | 4160.2666 | 24757.61 | Close | 57.90721 |  | 0 | 35.2 | 0 | 0
1900 | 2 | 4 |  | CC Chg | 11:55:30 | 15:47:30 | 155.1339 | 3.8322 | 1.8466 | 1846.64 | 1.8466 | 1846.64 | 0 | 0 | 6.5961 | 6596.11 | 6.5961 | 6596.11 | 0 | 0 | 2024-06-14 05:56:56 | 0.5945 | 2085.1334 | 2085.1334 | 24700.26 | Close | 57.94778 |  | 0.0003 | 35.2 | 0 | 0
1901 | 2 | 4 |  | CC Chg | 11:56:00 | 15:48:00 | 154.7619 | 3.8328 | 1.8479 | 1847.93 | 1.8479 | 1847.93 | 0 | 0 | 6.601 | 6601.05 | 6.601 | 6601.05 | 0 | 0 | 2024-06-14 05:57:26 | 0.5932 | 2077.3408 | 2077.3408 | 24764.63 | Close | 57.9882 |  | 0.0002 | 35.2 | 0 | 0
1902 | 2 | 4 |  | CC Chg | 11:56:30 | 15:48:30 | 154.7619 | 3.8331 | 1.8492 | 1849.22 | 1.8492 | 1849.22 | 0 | 0 | 6.606 | 6605.99 | 6.606 | 6605.99 | 0 | 0 | 2024-06-14 05:57:56 | 0.5932 | 4160.2666 | 4160.2666 | 24767.63 | Close | 58.02867 |  | 0 | 35.1 | 0 | 0
1903 | 2 | 4 |  | CC Chg | 11:57:00 | 15:49:00 | 154.7619 | 3.8337 | 1.8505 | 1850.51 | 1.8505 | 1850.51 | 0 | 0 | 6.6109 | 6610.93 | 6.6109 | 6610.93 | 0 | 0 | 2024-06-14 05:58:26 | 0.5933 | 2080.1333 | 2080.1333 | 24770.64 | Close | 58.06914 |  | 0.0002 | 35.1 | 0 | 0
1904 | 2 | 4 |  | CC Chg | 11:57:30 | 15:49:30 | 154.7619 | 3.834 | 1.8518 | 1851.8 | 1.8518 | 1851.8 | 0 | 0 | 6.6159 | 6615.88 | 6.6159 | 6615.88 | 0 | 0 | 2024-06-14 05:58:56 | 0.5934 | 4165.1299 | 4165.1299 | 24773.64 | Close | 58.10965 |  | 0 | 35.1 | 0 | 0
1905 | 2 | 4 |  | CC Chg | 11:58:00 | 15:50:00 | 154.7619 | 3.8346 | 1.8531 | 1853.09 | 1.8531 | 1853.09 | 0 | 0 | 6.6208 | 6620.83 | 6.6208 | 6620.83 | 0 | 0 | 2024-06-14 05:59:26 | 0.5935 | 2076.7836 | 2076.7836 | 24776.66 | Close | 58.15012 |  | 0.0002 | 35 | 0 | 0
1906 | 2 | 4 |  | CC Chg | 11:58:30 | 15:50:30 | 154.7619 | 3.8353 | 1.8544 | 1854.38 | 1.8544 | 1854.38 | 0 | 0 | 6.6258 | 6625.77 | 6.6258 | 6625.77 | 0 | 0 | 2024-06-14 05:59:56 | 0.5936 | 2083.4938 | 2083.4938 | 24781.65 | Close | 58.19059 |  | 0 | 35 | 0 | 0
1907 | 2 | 4 |  | CC Chg | 11:59:00 | 15:51:00 | 154.7619 | 3.8356 | 1.8557 | 1855.67 | 1.8557 | 1855.67 | 0 | 0 | 6.6307 | 6630.73 | 6.6307 | 6630.73 | 0 | 0 | 2024-06-14 06:00:26 | 0.5936 | 4151.2906 | 4151.2906 | 24784.65 | Close | 58.23111 |  | -0.0002 | 34.9 | 0 | 0
1908 | 2 | 4 |  | CC Chg | 11:59:30 | 15:51:30 | 155.1339 | 3.8365 | 1.857 | 1856.96 | 1.857 | 1856.96 | 0 | 0 | 6.6357 | 6635.69 | 6.6357 | 6635.69 | 0 | 0 | 2024-06-14 06:00:56 | 0.5952 | 1390.0889 | 1390.0889 | 24730.22 | Close | 58.27168 |  | 0 | 34.9 | 0 | 0
1909 | 2 | 4 |  | CC Chg | 12:00:00 | 15:52:00 | 154.7619 | 3.8368 | 1.8583 | 1858.25 | 1.8583 | 1858.25 | 0 | 0 | 6.6406 | 6640.63 | 6.6406 | 6640.63 | 0 | 0 | 2024-06-14 06:01:26 | 0.5938 | 4173.7302 | 4173.7302 | 24790.67 | Close | 58.31215 |  | 0.0002 | 34.8 | 0 | 0
1910 | 2 | 4 |  | CC Chg | 12:00:30 | 15:52:30 | 155.1339 | 3.8374 | 1.8595 | 1859.54 | 1.8595 | 1859.54 | 0 | 0 | 6.6456 | 6645.58 | 6.6456 | 6645.58 | 0 | 0 | 2024-06-14 06:01:56 | 0.5953 | 2074.2193 | 2074.2193 | 24736.22 | Close | 58.35257 |  | 0 | 34.8 | 0 | 0
1911 | 2 | 4 |  | CC Chg | 12:01:00 | 15:53:00 | 154.7619 | 3.8377 | 1.8608 | 1860.83 | 1.8608 | 1860.83 | 0 | 0 | 6.6505 | 6650.53 | 6.6505 | 6650.53 | 0 | 0 | 2024-06-14 06:02:26 | 0.5939 | 4160.2666 | 4160.2666 | 24796.69 | Close | 58.39304 |  | 0.0002 | 34.8 | 0 | 0
1912 | 2 | 4 |  | CC Chg | 12:01:30 | 15:53:30 | 154.7619 | 3.8384 | 1.8621 | 1862.12 | 1.8621 | 1862.12 | 0 | 0 | 6.6555 | 6655.48 | 6.6555 | 6655.48 | 0 | 0 | 2024-06-14 06:02:56 | 0.594 | 2083.4938 | 2083.4938 | 24799.69 | Close | 58.43351 |  | 0.0003 | 34.7 | 0 | 0
1913 | 2 | 4 |  | CC Chg | 12:02:00 | 15:54:00 | 154.7619 | 3.839 | 1.8634 | 1863.41 | 1.8634 | 1863.41 | 0 | 0 | 6.6604 | 6660.43 | 6.6604 | 6660.43 | 0 | 0 | 2024-06-14 06:03:26 | 0.5941 | 2079.2114 | 2079.2114 | 24805.69 | Close | 58.47402 |  | 0 | 34.7 | 0 | 0
1914 | 2 | 4 |  | CC Chg | 12:02:30 | 15:54:30 | 154.7619 | 3.8393 | 1.8647 | 1864.7 | 1.8647 | 1864.7 | 0 | 0 | 6.6654 | 6665.38 | 6.6654 | 6665.38 | 0 | 0 | 2024-06-14 06:03:56 | 0.5942 | 4160.2666 | 4160.2666 | 24806.7 | Close | 58.51449 |  | 0.0002 | 34.6 | 0 | 0
1915 | 2 | 4 |  | CC Chg | 12:03:00 | 15:55:00 | 154.7619 | 3.8399 | 1.866 | 1865.99 | 1.866 | 1865.99 | 0 | 0 | 6.6703 | 6670.33 | 6.6703 | 6670.33 | 0 | 0 | 2024-06-14 06:04:26 | 0.5943 | 2080.1333 | 2080.1333 | 24810.71 | Close | 58.55497 |  | 0.0002 | 34.6 | 0 | 0
1916 | 2 | 4 |  | CC Chg | 12:03:30 | 15:55:30 | 154.7619 | 3.8402 | 1.8673 | 1867.28 | 1.8673 | 1867.28 | 0 | 0 | 6.6753 | 6675.29 | 6.6753 | 6675.29 | 0 | 0 | 2024-06-14 06:04:56 | 0.5943 | 4163.7858 | 4163.7858 | 24813.7 | Close | 58.59547 |  | 0 | 34.6 | 0 | 0
1917 | 2 | 4 |  | CC Chg | 12:04:00 | 15:56:00 | 154.7619 | 3.8408 | 1.8686 | 1868.57 | 1.8686 | 1868.57 | 0 | 0 | 6.6802 | 6680.24 | 6.6802 | 6680.24 | 0 | 0 | 2024-06-14 06:05:26 | 0.5944 | 2080.1333 | 2080.1333 | 24816.72 | Close | 58.63594 |  | 0.0002 | 34.5 | 0 | 0
1918 | 2 | 4 |  | CC Chg | 12:04:30 | 15:56:30 | 154.7619 | 3.8415 | 1.8699 | 1869.86 | 1.8699 | 1869.86 | 0 | 0 | 6.6852 | 6685.2 | 6.6852 | 6685.2 | 0 | 0 | 2024-06-14 06:05:56 | 0.5945 | 2080.1333 | 2080.1333 | 24820.72 | Close | 58.67641 |  | 0.0002 | 34.5 | 0 | 0
1919 | 2 | 4 |  | CC Chg | 12:05:00 | 15:57:00 | 154.7619 | 3.8418 | 1.8712 | 1871.15 | 1.8712 | 1871.15 | 0 | 0 | 6.6902 | 6690.16 | 6.6902 | 6690.16 | 0 | 0 | 2024-06-14 06:06:26 | 0.5946 | 4164.6819 | 4164.6819 | 24823.72 | Close | 58.71692 |  | 0 | 34.4 | 0 | 0
1920 | 2 | 4 |  | CC Chg | 12:05:30 | 15:57:30 | 154.7619 | 3.8421 | 1.8724 | 1872.44 | 1.8724 | 1872.44 | 0 | 0 | 6.6951 | 6695.11 | 6.6951 | 6695.11 | 0 | 0 | 2024-06-14 06:06:56 | 0.5946 | 4160.2666 | 4160.2666 | 24825.72 | Close | 58.75739 |  | 0 | 34.4 | 0 | 0
1921 | 2 | 4 |  | CC Chg | 12:06:00 | 15:58:00 | 154.7619 | 3.8427 | 1.8737 | 1873.73 | 1.8737 | 1873.73 | 0 | 0 | 6.7001 | 6700.07 | 6.7001 | 6700.07 | 0 | 0 | 2024-06-14 06:07:26 | 0.5947 | 2080.1333 | 2080.1333 | 24828.74 | Close | 58.79786 |  | 0.0002 | 34.3 | 0 | 0
1922 | 2 | 4 |  | CC Chg | 12:06:30 | 15:58:30 | 154.7619 | 3.8433 | 1.875 | 1875.02 | 1.875 | 1875.02 | 0 | 0 | 6.705 | 6705.03 | 6.705 | 6705.03 | 0 | 0 | 2024-06-14 06:07:56 | 0.5948 | 2082.565 | 2082.565 | 24833.73 | Close | 58.83838 |  | 0 | 34.3 | 0 | 0
1923 | 2 | 4 |  | CC Chg | 12:07:00 | 15:59:00 | 154.7619 | 3.8436 | 1.8763 | 1876.31 | 1.8763 | 1876.31 | 0 | 0 | 6.71 | 6709.99 | 6.71 | 6709.99 | 0 | 0 | 2024-06-14 06:08:26 | 0.5948 | 4160.2666 | 4160.2666 | 24834.74 | Close | 58.87885 |  | 0.0002 | 34.2 | 0 | 0
1924 | 2 | 4 |  | CC Chg | 12:07:30 | 15:59:30 | 154.7619 | 3.8446 | 1.8776 | 1877.6 | 1.8776 | 1877.6 | 0 | 0 | 6.7149 | 6714.94 | 6.7149 | 6714.94 | 0 | 0 | 2024-06-14 06:08:56 | 0.595 | 1386.7555 | 1386.7555 | 24839.76 | Close | 58.91932 |  | 0.0003 | 34.2 | 0 | 0
1925 | 2 | 4 |  | CC Chg | 12:08:00 | 16:00:00 | 154.7619 | 3.8449 | 1.8789 | 1878.89 | 1.8789 | 1878.89 | 0 | 0 | 6.7199 | 6719.91 | 6.7199 | 6719.91 | 0 | 0 | 2024-06-14 06:09:26 | 0.595 | 4164.6819 | 4164.6819 | 24843.75 | Close | 58.95984 |  | 0 | 34.1 | 0 | 0
1926 | 2 | 4 |  | CC Chg | 12:08:30 | 16:00:30 | 155.1339 | 3.8455 | 1.8802 | 1880.19 | 1.8802 | 1880.19 | 0 | 0 | 6.7249 | 6724.88 | 6.7249 | 6724.88 | 0 | 0 | 2024-06-14 06:09:56 | 0.5966 | 2085.1334 | 2085.1334 | 24787.18 | Close | 59.0004 |  | 0.0002 | 34.1 | 0 | 0
1927 | 2 | 4 |  | CC Chg | 12:09:00 | 16:01:00 | 154.7619 | 3.8458 | 1.8815 | 1881.48 | 1.8815 | 1881.48 | 0 | 0 | 6.7298 | 6729.84 | 6.7298 | 6729.84 | 0 | 0 | 2024-06-14 06:10:26 | 0.5952 | 4160.2666 | 4160.2666 | 24849.76 | Close | 59.04087 |  | 0 | 34 | 0 | 0
1928 | 2 | 4 |  | CC Chg | 12:09:30 | 16:01:30 | 154.7619 | 3.8464 | 1.8828 | 1882.76 | 1.8828 | 1882.76 | 0 | 0 | 6.7348 | 6734.79 | 6.7348 | 6734.79 | 0 | 0 | 2024-06-14 06:10:56 | 0.5953 | 2076.8928 | 2076.8928 | 24852.77 | Close | 59.08128 |  | 0.0002 | 34 | 0 | 0
1929 | 2 | 4 |  | CC Chg | 12:10:00 | 16:02:00 | 154.7619 | 3.8467 | 1.8841 | 1884.05 | 1.8841 | 1884.05 | 0 | 0 | 6.7398 | 6739.75 | 6.7398 | 6739.75 | 0 | 0 | 2024-06-14 06:11:26 | 0.5953 | 4160.2666 | 4160.2666 | 24855.77 | Close | 59.12175 |  | 0 | 33.9 | 0 | 0
1930 | 2 | 4 |  | CC Chg | 12:10:30 | 16:02:30 | 154.7619 | 3.8473 | 1.8853 | 1885.34 | 1.8853 | 1885.34 | 0 | 0 | 6.7447 | 6744.71 | 6.7447 | 6744.71 | 0 | 0 | 2024-06-14 06:11:56 | 0.5954 | 2080.1333 | 2080.1333 | 24859.77 | Close | 59.16222 |  | 0 | 33.9 | 0 | 0
1931 | 2 | 4 |  | CC Chg | 12:11:00 | 16:03:00 | 154.7619 | 3.8477 | 1.8866 | 1886.63 | 1.8866 | 1886.63 | 0 | 0 | 6.7497 | 6749.68 | 6.7497 | 6749.68 | 0 | 0 | 2024-06-14 06:12:26 | 0.5955 | 4164.6819 | 4164.6819 | 24860.78 | Close | 59.20274 |  | 0.0002 | 33.8 | 0 | 0
1932 | 2 | 4 |  | CC Chg | 12:11:30 | 16:03:30 | 154.7619 | 3.8483 | 1.8879 | 1887.92 | 1.8879 | 1887.92 | 0 | 0 | 6.7546 | 6754.64 | 6.7546 | 6754.64 | 0 | 0 | 2024-06-14 06:12:56 | 0.5956 | 2076.7836 | 2076.7836 | 24864.8 | Close | 59.24321 |  | 0.0002 | 33.8 | 0 | 0
1933 | 2 | 4 |  | CC Chg | 12:12:00 | 16:04:00 | 154.7619 | 3.8486 | 1.8892 | 1889.21 | 1.8892 | 1889.21 | 0 | 0 | 6.7596 | 6759.61 | 6.7596 | 6759.61 | 0 | 0 | 2024-06-14 06:13:26 | 0.5956 | 4173.7302 | 4173.7302 | 24865.8 | Close | 59.28368 |  | 0.0003 | 35.4 | 0 | 0
1934 | 2 | 4 |  | CC Chg | 12:12:30 | 16:04:30 | 154.7619 | 3.8492 | 1.8905 | 1890.5 | 1.8905 | 1890.5 | 0 | 0 | 6.7646 | 6764.57 | 6.7646 | 6764.57 | 0 | 0 | 2024-06-14 06:13:56 | 0.5957 | 2078.3168 | 2078.3168 | 24871.8 | Close | 59.32418 |  | 0 | 36.7 | 0 | 0
1935 | 2 | 4 |  | CC Chg | 12:13:00 | 16:05:00 | 154.7619 | 3.8495 | 1.8918 | 1891.79 | 1.8918 | 1891.79 | 0 | 0 | 6.7695 | 6769.54 | 6.7695 | 6769.54 | 0 | 0 | 2024-06-14 06:14:26 | 0.5958 | 4173.7302 | 4173.7302 | 24872.8 | Close | 59.36465 |  | 0.0002 | 36.2 | 0 | 0
1936 | 2 | 4 |  | CC Chg | 12:13:30 | 16:05:30 | 154.7619 | 3.8501 | 1.8931 | 1893.08 | 1.8931 | 1893.08 | 0 | 0 | 6.7745 | 6774.5 | 6.7745 | 6774.5 | 0 | 0 | 2024-06-14 06:14:56 | 0.5959 | 2080.1333 | 2080.1333 | 24876.81 | Close | 59.40512 |  | 0.0002 | 35.9 | 0 | 0
1937 | 2 | 4 |  | CC Chg | 12:14:00 | 16:06:00 | 154.7619 | 3.8504 | 1.8944 | 1894.37 | 1.8944 | 1894.37 | 0 | 0 | 6.7795 | 6779.48 | 6.7795 | 6779.48 | 0 | 0 | 2024-06-14 06:15:26 | 0.5959 | 4165.5779 | 4165.5779 | 24879.81 | Close | 59.44564 |  | 0 | 35.6 | 0 | 0
1938 | 2 | 4 |  | CC Chg | 12:14:30 | 16:06:30 | 154.7619 | 3.8508 | 1.8957 | 1895.66 | 1.8957 | 1895.66 | 0 | 0 | 6.7844 | 6784.44 | 6.7844 | 6784.44 | 0 | 0 | 2024-06-14 06:15:56 | 0.596 | 4160.2666 | 4160.2666 | 24880.82 | Close | 59.48611 |  | 0.0002 | 35.4 | 0 | 0
1939 | 2 | 4 |  | CC Chg | 12:15:00 | 16:07:00 | 154.7619 | 3.8514 | 1.897 | 1896.95 | 1.897 | 1896.95 | 0 | 0 | 6.7894 | 6789.41 | 6.7894 | 6789.41 | 0 | 0 | 2024-06-14 06:16:26 | 0.596 | 2076.7836 | 2076.7836 | 24884.83 | Close | 59.52658 |  | 0.0002 | 35.3 | 0 | 0
1940 | 2 | 4 |  | CC Chg | 12:15:30 | 16:07:30 | 154.7619 | 3.8517 | 1.8982 | 1898.24 | 1.8982 | 1898.24 | 0 | 0 | 6.7944 | 6794.38 | 6.7944 | 6794.38 | 0 | 0 | 2024-06-14 06:16:56 | 0.5961 | 4178.6093 | 4178.6093 | 24886.82 | Close | 59.5671 |  | 0.0002 | 35.3 | 0 | 0
1941 | 2 | 4 |  | CC Chg | 12:16:00 | 16:08:00 | 155.1339 | 3.8523 | 1.8995 | 1899.54 | 1.8995 | 1899.54 | 0 | 0 | 6.7994 | 6799.36 | 6.7994 | 6799.36 | 0 | 0 | 2024-06-14 06:17:26 | 0.5976 | 2081.7757 | 2081.7757 | 24832.14 | Close | 59.60767 |  | 0 | 35.2 | 0 | 0
1942 | 2 | 4 |  | CC Chg | 12:16:30 | 16:08:30 | 154.7619 | 3.8529 | 1.9008 | 1900.83 | 1.9008 | 1900.83 | 0 | 0 | 6.8043 | 6804.33 | 6.8043 | 6804.33 | 0 | 0 | 2024-06-14 06:17:56 | 0.5963 | 2080.1333 | 2080.1333 | 24894.84 | Close | 59.64814 |  | 0.0002 | 35.1 | 0 | 0
1943 | 2 | 4 |  | CC Chg | 12:17:00 | 16:09:00 | 154.7619 | 3.8532 | 1.9021 | 1902.12 | 1.9021 | 1902.12 | 0 | 0 | 6.8093 | 6809.29 | 6.8093 | 6809.29 | 0 | 0 | 2024-06-14 06:18:26 | 0.5963 | 4154.6816 | 4154.6816 | 24895.85 | Close | 59.68855 |  | 0.0003 | 35.1 | 0 | 0
1944 | 2 | 4 |  | CC Chg | 12:17:30 | 16:09:30 | 154.7619 | 3.8539 | 1.9034 | 1903.4 | 1.9034 | 1903.4 | 0 | 0 | 6.8143 | 6814.26 | 6.8143 | 6814.26 | 0 | 0 | 2024-06-14 06:18:56 | 0.5964 | 2080.1333 | 2080.1333 | 24900.85 | Close | 59.72902 |  | 0.0002 | 35 | 0 | 0
1945 | 2 | 4 |  | CC Chg | 12:18:00 | 16:10:00 | 155.1339 | 3.8542 | 1.9047 | 1904.7 | 1.9047 | 1904.7 | 0 | 0 | 6.8192 | 6819.24 | 6.8192 | 6819.24 | 0 | 0 | 2024-06-14 06:19:26 | 0.5979 | 4170.2668 | 4170.2668 | 24843.14 | Close | 59.76959 |  | 0.0002 | 35 | 0 | 0
1946 | 2 | 4 |  | CC Chg | 12:18:30 | 16:10:30 | 154.7619 | 3.8545 | 1.906 | 1905.99 | 1.906 | 1905.99 | 0 | 0 | 6.8242 | 6824.21 | 6.8242 | 6824.21 | 0 | 0 | 2024-06-14 06:19:56 | 0.5965 | 4155.1297 | 4155.1297 | 24904.86 | Close | 59.81001 |  | 0.0002 | 35 | 0 | 0
1947 | 2 | 4 |  | CC Chg | 12:19:00 | 16:11:00 | 154.7619 | 3.8551 | 1.9073 | 1907.28 | 1.9073 | 1907.28 | 0 | 0 | 6.8292 | 6829.18 | 6.8292 | 6829.18 | 0 | 0 | 2024-06-14 06:20:26 | 0.5966 | 2080.1333 | 2080.1333 | 24908.86 | Close | 59.85048 |  | 0.0002 | 34.9 | 0 | 0
1948 | 2 | 4 |  | CC Chg | 12:19:30 | 16:11:30 | 154.7619 | 3.8554 | 1.9086 | 1908.57 | 1.9086 | 1908.57 | 0 | 0 | 6.8342 | 6834.15 | 6.8342 | 6834.15 | 0 | 0 | 2024-06-14 06:20:56 | 0.5967 | 4160.2666 | 4160.2666 | 24911.86 | Close | 59.89095 |  | 0 | 34.9 | 0 | 0
1949 | 2 | 4 |  | CC Chg | 12:20:00 | 16:12:00 | 154.7619 | 3.856 | 1.9099 | 1909.86 | 1.9099 | 1909.86 | 0 | 0 | 6.8391 | 6839.13 | 6.8391 | 6839.13 | 0 | 0 | 2024-06-14 06:21:26 | 0.5968 | 2083.013 | 2083.013 | 24914.87 | Close | 59.93148 |  | 0.0002 | 34.8 | 0 | 0
1950 | 2 | 4 |  | CC Chg | 12:20:30 | 16:12:30 | 154.7619 | 3.8563 | 1.9111 | 1911.15 | 1.9111 | 1911.15 | 0 | 0 | 6.8441 | 6844.1 | 6.8441 | 6844.1 | 0 | 0 | 2024-06-14 06:21:56 | 0.5968 | 4160.2666 | 4160.2666 | 24916.88 | Close | 59.97195 |  | 0.0002 | 34.8 | 0 | 0
1951 | 2 | 4 |  | CC Chg | 12:21:00 | 16:13:00 | 154.7619 | 3.8566 | 1.9124 | 1912.44 | 1.9124 | 1912.44 | 0 | 0 | 6.8491 | 6849.08 | 6.8491 | 6849.08 | 0 | 0 | 2024-06-14 06:22:26 | 0.5969 | 4160.2666 | 4160.2666 | 24917.89 | Close | 60.01242 |  | 0.0003 | 34.8 | 0 | 0
1952 | 2 | 4 |  | CC Chg | 12:21:30 | 16:13:30 | 154.7619 | 3.8573 | 1.9137 | 1913.73 | 1.9137 | 1913.73 | 0 | 0 | 6.8541 | 6854.06 | 6.8541 | 6854.06 | 0 | 0 | 2024-06-14 06:22:56 | 0.597 | 2083.013 | 2083.013 | 24922.89 | Close | 60.05294 |  | 0.0002 | 34.7 | 0 | 0
1953 | 2 | 4 |  | CC Chg | 12:22:00 | 16:14:00 | 154.7619 | 3.8576 | 1.915 | 1915.02 | 1.915 | 1915.02 | 0 | 0 | 6.859 | 6859.03 | 6.859 | 6859.03 | 0 | 0 | 2024-06-14 06:23:26 | 0.597 | 4160.2666 | 4160.2666 | 24924.89 | Close | 60.09341 |  | 0.0002 | 34.7 | 0 | 0
1954 | 2 | 4 |  | CC Chg | 12:22:30 | 16:14:30 | 154.7619 | 3.8579 | 1.9163 | 1916.31 | 1.9163 | 1916.31 | 0 | 0 | 6.864 | 6864.01 | 6.864 | 6864.01 | 0 | 0 | 2024-06-14 06:23:56 | 0.5971 | 4160.2666 | 4160.2666 | 24927.89 | Close | 60.13389 |  | 0 | 34.7 | 0 | 0
1955 | 2 | 4 |  | CC Chg | 12:23:00 | 16:15:00 | 155.1339 | 3.8585 | 1.9176 | 1917.6 | 1.9176 | 1917.6 | 0 | 0 | 6.869 | 6868.99 | 6.869 | 6868.99 | 0 | 0 | 2024-06-14 06:24:26 | 0.5986 | 2082.1169 | 2082.1169 | 24871.12 | Close | 60.17439 |  | 0.0002 | 34.6 | 0 | 0
1956 | 2 | 4 |  | CC Chg | 12:23:30 | 16:15:30 | 154.7619 | 3.8588 | 1.9189 | 1918.89 | 1.9189 | 1918.89 | 0 | 0 | 6.874 | 6873.97 | 6.874 | 6873.97 | 0 | 0 | 2024-06-14 06:24:56 | 0.5972 | 4160.2666 | 4160.2666 | 24933.9 | Close | 60.21486 |  | 0 | 34.6 | 0 | 0
1957 | 2 | 4 |  | CC Chg | 12:24:00 | 16:16:00 | 154.7619 | 3.8591 | 1.9202 | 1920.18 | 1.9202 | 1920.18 | 0 | 0 | 6.8789 | 6878.94 | 6.8789 | 6878.94 | 0 | 0 | 2024-06-14 06:25:26 | 0.5972 | 4160.2666 | 4160.2666 | 24934.9 | Close | 60.25533 |  | 0.0002 | 34.5 | 0 | 0
1958 | 2 | 4 |  | CC Chg | 12:24:30 | 16:16:30 | 154.7619 | 3.8597 | 1.9215 | 1921.47 | 1.9215 | 1921.47 | 0 | 0 | 6.8839 | 6883.93 | 6.8839 | 6883.93 | 0 | 0 | 2024-06-14 06:25:56 | 0.5973 | 2082.3409 | 2082.3409 | 24938.91 | Close | 60.29585 |  | 0.0002 | 34.5 | 0 | 0
1959 | 2 | 4 |  | CC Chg | 12:25:00 | 16:17:00 | 154.7619 | 3.8604 | 1.9228 | 1922.76 | 1.9228 | 1922.76 | 0 | 0 | 6.8889 | 6888.9 | 6.8889 | 6888.9 | 0 | 0 | 2024-06-14 06:26:26 | 0.5974 | 2080.1333 | 2080.1333 | 24944.9 | Close | 60.33632 |  | -0.0002 | 34.5 | 0 | 0
1960 | 2 | 4 |  | CC Chg | 12:25:30 | 16:17:30 | 154.7619 | 3.8607 | 1.924 | 1924.05 | 1.924 | 1924.05 | 0 | 0 | 6.8939 | 6893.88 | 6.8939 | 6893.88 | 0 | 0 | 2024-06-14 06:26:56 | 0.5975 | 4160.2666 | 4160.2666 | 24944.92 | Close | 60.37679 |  | 0.0002 | 34.4 | 0 | 0
1961 | 2 | 4 |  | CC Chg | 12:26:00 | 16:18:00 | 154.7619 | 3.861 | 1.9253 | 1925.34 | 1.9253 | 1925.34 | 0 | 0 | 6.8989 | 6898.87 | 6.8989 | 6898.87 | 0 | 0 | 2024-06-14 06:27:26 | 0.5975 | 4163.7858 | 4163.7858 | 24946.92 | Close | 60.41729 |  | 0.0002 | 34.3 | 0 | 0
1962 | 2 | 4 |  | CC Chg | 12:26:30 | 16:18:30 | 154.7619 | 3.8616 | 1.9266 | 1926.63 | 1.9266 | 1926.63 | 0 | 0 | 6.9038 | 6903.85 | 6.9038 | 6903.85 | 0 | 0 | 2024-06-14 06:27:56 | 0.5976 | 2080.1333 | 2080.1333 | 24950.93 | Close | 60.45776 |  | 0.0002 | 34.3 | 0 | 0
1963 | 2 | 4 |  | CC Chg | 12:27:00 | 16:19:00 | 154.7619 | 3.8619 | 1.9279 | 1927.92 | 1.9279 | 1927.92 | 0 | 0 | 6.9088 | 6908.83 | 6.9088 | 6908.83 | 0 | 0 | 2024-06-14 06:28:26 | 0.5977 | 4160.2666 | 4160.2666 | 24953.93 | Close | 60.49823 |  | 0 | 34.2 | 0 | 0
1964 | 2 | 4 |  | CC Chg | 12:27:30 | 16:19:30 | 154.7619 | 3.8625 | 1.9292 | 1929.21 | 1.9292 | 1929.21 | 0 | 0 | 6.9138 | 6913.81 | 6.9138 | 6913.81 | 0 | 0 | 2024-06-14 06:28:56 | 0.5978 | 2081.8929 | 2081.8929 | 24957.93 | Close | 60.53874 |  | 0 | 34.2 | 0 | 0
1965 | 2 | 4 |  | CC Chg | 12:28:00 | 16:20:00 | 154.7619 | 3.8628 | 1.9305 | 1930.5 | 1.9305 | 1930.5 | 0 | 0 | 6.9188 | 6918.79 | 6.9188 | 6918.79 | 0 | 0 | 2024-06-14 06:29:26 | 0.5978 | 4160.2666 | 4160.2666 | 24958.94 | Close | 60.57921 |  | 0.0002 | 34.2 | 0 | 0
1966 | 2 | 4 |  | CC Chg | 12:28:30 | 16:20:30 | 154.7619 | 3.8632 | 1.9318 | 1931.79 | 1.9318 | 1931.79 | 0 | 0 | 6.9238 | 6923.78 | 6.9238 | 6923.78 | 0 | 0 | 2024-06-14 06:29:56 | 0.5979 | 4160.2666 | 4160.2666 | 24960.94 | Close | 60.61968 |  | 0.0002 | 34.1 | 0 | 0
1967 | 2 | 4 |  | CC Chg | 12:29:00 | 16:21:00 | 155.1339 | 3.8635 | 1.9331 | 1933.08 | 1.9331 | 1933.08 | 0 | 0 | 6.9288 | 6928.76 | 6.9288 | 6928.76 | 0 | 0 | 2024-06-14 06:30:26 | 0.5994 | 4164.2338 | 4164.2338 | 24903.09 | Close | 60.66019 |  | 0.0002 | 34.1 | 0 | 0
1968 | 2 | 4 |  | CC Chg | 12:29:30 | 16:21:30 | 154.7619 | 3.8641 | 1.9344 | 1934.37 | 1.9344 | 1934.37 | 0 | 0 | 6.9337 | 6933.75 | 6.9337 | 6933.75 | 0 | 0 | 2024-06-14 06:30:56 | 0.598 | 2076.7836 | 2076.7836 | 24966.96 | Close | 60.70066 |  | 0.0002 | 34 | 0 | 0
1969 | 2 | 4 |  | CC Chg | 12:30:00 | 16:22:00 | 155.1339 | 3.8644 | 1.9357 | 1935.66 | 1.9357 | 1935.66 | 0 | 0 | 6.9387 | 6938.74 | 6.9387 | 6938.74 | 0 | 0 | 2024-06-14 06:31:26 | 0.5995 | 4183.7628 | 4183.7628 | 24911.07 | Close | 60.74123 |  | -0.0002 | 34 | 0 | 0
1970 | 2 | 4 |  | CC Chg | 12:30:30 | 16:22:30 | 155.1339 | 3.865 | 1.9369 | 1936.95 | 1.9369 | 1936.95 | 0 | 0 | 6.9437 | 6943.72 | 6.9437 | 6943.72 | 0 | 0 | 2024-06-14 06:31:56 | 0.5996 | 2073.5484 | 2073.5484 | 24913.09 | Close | 60.78163 |  | 0.0002 | 33.9 | 0 | 0
1971 | 2 | 4 |  | CC Chg | 12:31:00 | 16:23:00 | 154.7619 | 3.8653 | 1.9382 | 1938.24 | 1.9382 | 1938.24 | 0 | 0 | 6.9487 | 6948.7 | 6.9487 | 6948.7 | 0 | 0 | 2024-06-14 06:32:26 | 0.5982 | 4173.7302 | 4173.7302 | 24974.97 | Close | 60.8221 |  | 0.0002 | 33.9 | 0 | 0
1972 | 2 | 4 |  | CC Chg | 12:31:30 | 16:23:30 | 154.7619 | 3.8656 | 1.9395 | 1939.53 | 1.9395 | 1939.53 | 0 | 0 | 6.9537 | 6953.69 | 6.9537 | 6953.69 | 0 | 0 | 2024-06-14 06:32:56 | 0.5983 | 4160.2666 | 4160.2666 | 24976.97 | Close | 60.86257 |  | 0.0002 | 33.8 | 0 | 0
1973 | 2 | 4 |  | CC Chg | 12:32:00 | 16:24:00 | 154.7619 | 3.8659 | 1.9408 | 1940.82 | 1.9408 | 1940.82 | 0 | 0 | 6.9587 | 6958.68 | 6.9587 | 6958.68 | 0 | 0 | 2024-06-14 06:33:26 | 0.5983 | 4151.7372 | 4151.7372 | 24977.99 | Close | 60.90309 |  | 0.0003 | 33.8 | 0 | 0
1974 | 2 | 4 |  | CC Chg | 12:32:30 | 16:24:30 | 154.7619 | 3.8666 | 1.9421 | 1942.11 | 1.9421 | 1942.11 | 0 | 0 | 6.9637 | 6963.67 | 6.9637 | 6963.67 | 0 | 0 | 2024-06-14 06:33:56 | 0.5984 | 2083.4938 | 2083.4938 | 24983.97 | Close | 60.94356 |  | 0 | 33.7 | 0 | 0
1975 | 2 | 4 |  | CC Chg | 12:33:00 | 16:25:00 | 154.7619 | 3.8669 | 1.9434 | 1943.4 | 1.9434 | 1943.4 | 0 | 0 | 6.9687 | 6968.65 | 6.9687 | 6968.65 | 0 | 0 | 2024-06-14 06:34:26 | 0.5984 | 4146.8895 | 4146.8895 | 24984.99 | Close | 60.98403 |  | 0.0002 | 33.7 | 0 | 0
1976 | 2 | 4 |  | CC Chg | 12:33:30 | 16:25:30 | 154.7619 | 3.8672 | 1.9447 | 1944.69 | 1.9447 | 1944.69 | 0 | 0 | 6.9736 | 6973.65 | 6.9736 | 6973.65 | 0 | 0 | 2024-06-14 06:34:56 | 0.5985 | 4165.1299 | 4165.1299 | 24986.99 | Close | 61.02455 |  | 0.0002 | 36.7 | 0 | 0
1977 | 2 | 4 |  | CC Chg | 12:34:00 | 16:26:00 | 154.7619 | 3.8675 | 1.946 | 1945.98 | 1.946 | 1945.98 | 0 | 0 | 6.9786 | 6978.63 | 6.9786 | 6978.63 | 0 | 0 | 2024-06-14 06:35:26 | 0.5985 | 4173.7302 | 4173.7302 | 24989.98 | Close | 61.06502 |  | 0 | 36.3 | 0 | 0
1978 | 2 | 4 |  | CC Chg | 12:34:30 | 16:26:30 | 154.7619 | 3.8681 | 1.9473 | 1947.27 | 1.9473 | 1947.27 | 0 | 0 | 6.9836 | 6983.62 | 6.9836 | 6983.62 | 0 | 0 | 2024-06-14 06:35:56 | 0.5986 | 2076.7836 | 2076.7836 | 24994.99 | Close | 61.10549 |  | -0.0002 | 36 | 0 | 0
1979 | 2 | 4 |  | CC Chg | 12:35:00 | 16:27:00 | 154.7619 | 3.8687 | 1.9486 | 1948.56 | 1.9486 | 1948.56 | 0 | 0 | 6.9886 | 6988.62 | 6.9886 | 6988.62 | 0 | 0 | 2024-06-14 06:36:26 | 0.5987 | 2082.789 | 2082.789 | 24997.01 | Close | 61.14601 |  | 0.0002 | 35.7 | 0 | 0
1980 | 2 | 4 |  | CC Chg | 12:35:30 | 16:27:30 | 154.7619 | 3.869 | 1.9499 | 1949.85 | 1.9499 | 1949.85 | 0 | 0 | 6.9936 | 6993.61 | 6.9936 | 6993.61 | 0 | 0 | 2024-06-14 06:36:56 | 0.5988 | 4160.2666 | 4160.2666 | 24999.01 | Close | 61.18648 |  | 0.0002 | 35.4 | 0 | 0
1981 | 2 | 4 |  | CC Chg | 12:36:00 | 16:28:00 | 154.7619 | 3.8694 | 1.9511 | 1951.14 | 1.9511 | 1951.14 | 0 | 0 | 6.9986 | 6998.6 | 6.9986 | 6998.6 | 0 | 0 | 2024-06-14 06:37:26 | 0.5988 | 4173.7302 | 4173.7302 | 25002 | Close | 61.22695 |  | 0 | 35.4 | 0 | 0
1982 | 2 | 4 |  | CC Chg | 12:36:30 | 16:28:30 | 154.7619 | 3.8697 | 1.9524 | 1952.43 | 1.9524 | 1952.43 | 0 | 0 | 7.0036 | 7003.59 | 7.0036 | 7003.59 | 0 | 0 | 2024-06-14 06:37:56 | 0.5989 | 4150.3974 | 4150.3974 | 25005 | Close | 61.26746 |  | -0.0002 | 35.3 | 0 | 0
1983 | 2 | 4 |  | CC Chg | 12:37:00 | 16:29:00 | 154.7619 | 3.87 | 1.9537 | 1953.72 | 1.9537 | 1953.72 | 0 | 0 | 7.0086 | 7008.58 | 7.0086 | 7008.58 | 0 | 0 | 2024-06-14 06:38:26 | 0.5989 | 4160.2666 | 4160.2666 | 25005.02 | Close | 61.30793 |  | 0.0002 | 35.2 | 0 | 0
1984 | 2 | 4 |  | CC Chg | 12:37:30 | 16:29:30 | 154.7619 | 3.8706 | 1.955 | 1955.01 | 1.955 | 1955.01 | 0 | 0 | 7.0136 | 7013.57 | 7.0136 | 7013.57 | 0 | 0 | 2024-06-14 06:38:56 | 0.599 | 2080.1333 | 2080.1333 | 25009.02 | Close | 61.3484 |  | 0.0002 | 35.1 | 0 | 0
1985 | 2 | 4 |  | CC Chg | 12:38:00 | 16:30:00 | 154.7619 | 3.8709 | 1.9563 | 1956.3 | 1.9563 | 1956.3 | 0 | 0 | 7.0186 | 7018.57 | 7.0186 | 7018.57 | 0 | 0 | 2024-06-14 06:39:26 | 0.5991 | 4165.1299 | 4165.1299 | 25012.02 | Close | 61.38892 |  | 0 | 35.1 | 0 | 0
1986 | 2 | 4 |  | CC Chg | 12:38:30 | 16:30:30 | 154.7619 | 3.8712 | 1.9576 | 1957.59 | 1.9576 | 1957.59 | 0 | 0 | 7.0236 | 7023.56 | 7.0236 | 7023.56 | 0 | 0 | 2024-06-14 06:39:56 | 0.5991 | 4160.2666 | 4160.2666 | 25014.02 | Close | 61.42939 |  | 0 | 35 | 0 | 0
1987 | 2 | 4 |  | CC Chg | 12:39:00 | 16:31:00 | 154.7619 | 3.8715 | 1.9589 | 1958.88 | 1.9589 | 1958.88 | 0 | 0 | 7.0286 | 7028.56 | 7.0286 | 7028.56 | 0 | 0 | 2024-06-14 06:40:26 | 0.5992 | 4160.2666 | 4160.2666 | 25015.03 | Close | 61.46986 |  | 0.0002 | 35 | 0 | 0
1988 | 2 | 4 |  | CC Chg | 12:39:30 | 16:31:30 | 154.7619 | 3.8718 | 1.9602 | 1960.17 | 1.9602 | 1960.17 | 0 | 0 | 7.0336 | 7033.55 | 7.0336 | 7033.55 | 0 | 0 | 2024-06-14 06:40:56 | 0.5992 | 4163.3378 | 4163.3378 | 25017.04 | Close | 61.51036 |  | 0.0002 | 35 | 0 | 0
1989 | 2 | 4 |  | CC Chg | 12:40:00 | 16:32:00 | 154.7619 | 3.8721 | 1.9615 | 1961.46 | 1.9615 | 1961.46 | 0 | 0 | 7.0385 | 7038.55 | 7.0385 | 7038.55 | 0 | 0 | 2024-06-14 06:41:26 | 0.5993 | 4160.2666 | 4160.2666 | 25019.04 | Close | 61.55083 |  | 0.0002 | 34.9 | 0 | 0
1990 | 2 | 4 |  | CC Chg | 12:40:30 | 16:32:30 | 154.7619 | 3.8728 | 1.9628 | 1962.75 | 1.9628 | 1962.75 | 0 | 0 | 7.0435 | 7043.54 | 7.0435 | 7043.54 | 0 | 0 | 2024-06-14 06:41:56 | 0.5994 | 2080.1333 | 2080.1333 | 25024.04 | Close | 61.5913 |  | 0 | 34.9 | 0 | 0
1991 | 2 | 4 |  | CC Chg | 12:41:00 | 16:33:00 | 154.7619 | 3.8731 | 1.964 | 1964.04 | 1.964 | 1964.04 | 0 | 0 | 7.0485 | 7048.54 | 7.0485 | 7048.54 | 0 | 0 | 2024-06-14 06:42:26 | 0.5994 | 4164.6819 | 4164.6819 | 25027.04 | Close | 61.63181 |  | -0.0002 | 34.8 | 0 | 0
1992 | 2 | 4 |  | CC Chg | 12:41:30 | 16:33:30 | 154.7619 | 3.8734 | 1.9653 | 1965.33 | 1.9653 | 1965.33 | 0 | 0 | 7.0535 | 7053.54 | 7.0535 | 7053.54 | 0 | 0 | 2024-06-14 06:42:56 | 0.5995 | 4160.2666 | 4160.2666 | 25027.05 | Close | 61.67228 |  | 0.0002 | 34.8 | 0 | 0
1993 | 2 | 4 |  | CC Chg | 12:42:00 | 16:34:00 | 154.7619 | 3.8737 | 1.9666 | 1966.62 | 1.9666 | 1966.62 | 0 | 0 | 7.0585 | 7058.53 | 7.0585 | 7058.53 | 0 | 0 | 2024-06-14 06:43:26 | 0.5995 | 4160.2666 | 4160.2666 | 25030.05 | Close | 61.71275 |  | 0 | 34.8 | 0 | 0
1994 | 2 | 4 |  | CC Chg | 12:42:30 | 16:34:30 | 154.7619 | 3.874 | 1.9679 | 1967.91 | 1.9679 | 1967.91 | 0 | 0 | 7.0635 | 7063.53 | 7.0635 | 7063.53 | 0 | 0 | 2024-06-14 06:43:56 | 0.5995 | 4164.2338 | 4164.2338 | 25031.06 | Close | 61.75326 |  | 0.0002 | 34.7 | 0 | 0
1995 | 2 | 4 |  | CC Chg | 12:43:00 | 16:35:00 | 155.1339 | 3.8746 | 1.9692 | 1969.2 | 1.9692 | 1969.2 | 0 | 0 | 7.0685 | 7068.54 | 7.0685 | 7068.54 | 0 | 0 | 2024-06-14 06:44:26 | 0.6011 | 2085.1334 | 2085.1334 | 24974.04 | Close | 61.79383 |  | 0.0003 | 34.7 | 0 | 0
1996 | 2 | 4 |  | CC Chg | 12:43:30 | 16:35:30 | 154.7619 | 3.8749 | 1.9705 | 1970.49 | 1.9705 | 1970.49 | 0 | 0 | 7.0735 | 7073.54 | 7.0735 | 7073.54 | 0 | 0 | 2024-06-14 06:44:56 | 0.5997 | 4160.2666 | 4160.2666 | 25038.06 | Close | 61.8343 |  | 0 | 34.7 | 0 | 0
1997 | 2 | 4 |  | CC Chg | 12:44:00 | 16:36:00 | 154.7619 | 3.8752 | 1.9718 | 1971.78 | 1.9718 | 1971.78 | 0 | 0 | 7.0785 | 7078.53 | 7.0785 | 7078.53 | 0 | 0 | 2024-06-14 06:45:26 | 0.5997 | 4153.7856 | 4153.7856 | 25039.07 | Close | 61.87471 |  | 0.0002 | 34.6 | 0 | 0
1998 | 2 | 4 |  | CC Chg | 12:44:30 | 16:36:30 | 154.7619 | 3.8756 | 1.9731 | 1973.07 | 1.9731 | 1973.07 | 0 | 0 | 7.0835 | 7083.53 | 7.0835 | 7083.53 | 0 | 0 | 2024-06-14 06:45:56 | 0.5998 | 4160.2666 | 4160.2666 | 25041.07 | Close | 61.91518 |  | 0.0002 | 34.6 | 0 | 0
1999 | 2 | 4 |  | CC Chg | 12:45:00 | 16:37:00 | 154.7619 | 3.8762 | 1.9744 | 1974.36 | 1.9744 | 1974.36 | 0 | 0 | 7.0885 | 7088.53 | 7.0885 | 7088.53 | 0 | 0 | 2024-06-14 06:46:26 | 0.5999 | 2080.1333 | 2080.1333 | 25045.08 | Close | 61.95565 |  | 0.0002 | 34.5 | 0 | 0
2000 | 2 | 4 |  | CC Chg | 12:45:30 | 16:37:30 | 154.7619 | 3.8765 | 1.9757 | 1975.65 | 1.9757 | 1975.65 | 0 | 0 | 7.0935 | 7093.53 | 7.0935 | 7093.53 | 0 | 0 | 2024-06-14 06:46:56 | 0.5999 | 4166.026 | 4166.026 | 25047.08 | Close | 61.99617 |  | 0.0002 | 34.5 | 0 | 0
2001 | 2 | 4 |  | CC Chg | 12:46:00 | 16:38:00 | 154.7619 | 3.8771 | 1.9769 | 1976.94 | 1.9769 | 1976.94 | 0 | 0 | 7.0985 | 7098.53 | 7.0985 | 7098.53 | 0 | 0 | 2024-06-14 06:47:26 | 0.6 | 2080.1333 | 2080.1333 | 25052.08 | Close | 62.03664 |  | 0 | 34.4 | 0 | 0
2002 | 2 | 4 |  | CC Chg | 12:46:30 | 16:38:30 | 154.7619 | 3.8774 | 1.9782 | 1978.23 | 1.9782 | 1978.23 | 0 | 0 | 7.1035 | 7103.53 | 7.1035 | 7103.53 | 0 | 0 | 2024-06-14 06:47:56 | 0.6001 | 4160.2666 | 4160.2666 | 25053.09 | Close | 62.07711 |  | 0.0002 | 34.4 | 0 | 0
2003 | 2 | 4 |  | CC Chg | 12:47:00 | 16:39:00 | 154.7619 | 3.8777 | 1.9795 | 1979.52 | 1.9795 | 1979.52 | 0 | 0 | 7.1085 | 7108.54 | 7.1085 | 7108.54 | 0 | 0 | 2024-06-14 06:48:26 | 0.6001 | 4164.2338 | 4164.2338 | 25056.09 | Close | 62.11762 |  | 0 | 34.3 | 0 | 0
2004 | 2 | 4 |  | CC Chg | 12:47:30 | 16:39:30 | 154.7619 | 3.878 | 1.9808 | 1980.81 | 1.9808 | 1980.81 | 0 | 0 | 7.1135 | 7113.54 | 7.1135 | 7113.54 | 0 | 0 | 2024-06-14 06:48:56 | 0.6002 | 4160.2666 | 4160.2666 | 25057.1 | Close | 62.15809 |  | 0.0002 | 34.3 | 0 | 0
2005 | 2 | 4 |  | CC Chg | 12:48:00 | 16:40:00 | 154.7619 | 3.8783 | 1.9821 | 1982.1 | 1.9821 | 1982.1 | 0 | 0 | 7.1185 | 7118.54 | 7.1185 | 7118.54 | 0 | 0 | 2024-06-14 06:49:26 | 0.6002 | 4160.2666 | 4160.2666 | 25059.1 | Close | 62.19856 |  | 0.0002 | 34.3 | 0 | 0
2006 | 2 | 4 |  | CC Chg | 12:48:30 | 16:40:30 | 154.7619 | 3.8787 | 1.9834 | 1983.39 | 1.9834 | 1983.39 | 0 | 0 | 7.1235 | 7123.55 | 7.1235 | 7123.55 | 0 | 0 | 2024-06-14 06:49:56 | 0.6003 | 4165.1299 | 4165.1299 | 25061.1 | Close | 62.23908 |  | 0.0002 | 34.2 | 0 | 0
2007 | 2 | 4 |  | CC Chg | 12:49:00 | 16:41:00 | 154.7619 | 3.879 | 1.9847 | 1984.68 | 1.9847 | 1984.68 | 0 | 0 | 7.1286 | 7128.55 | 7.1286 | 7128.55 | 0 | 0 | 2024-06-14 06:50:26 | 0.6003 | 4160.2666 | 4160.2666 | 25064.1 | Close | 62.27955 |  | 0 | 34.2 | 0 | 0
2008 | 2 | 4 |  | CC Chg | 12:49:30 | 16:41:30 | 154.7619 | 3.8793 | 1.986 | 1985.97 | 1.986 | 1985.97 | 0 | 0 | 7.1336 | 7133.56 | 7.1336 | 7133.56 | 0 | 0 | 2024-06-14 06:50:56 | 0.6004 | 4160.2666 | 4160.2666 | 25065.11 | Close | 62.32002 |  | 0.0002 | 34.1 | 0 | 0
2009 | 2 | 4 |  | CC Chg | 12:50:00 | 16:42:00 | 154.7619 | 3.8799 | 1.9873 | 1987.26 | 1.9873 | 1987.26 | 0 | 0 | 7.1386 | 7138.57 | 7.1386 | 7138.57 | 0 | 0 | 2024-06-14 06:51:26 | 0.6005 | 2082.789 | 2082.789 | 25070.11 | Close | 62.36054 |  | 0 | 34.1 | 0 | 0
2010 | 2 | 4 |  | CC Chg | 12:50:30 | 16:42:30 | 154.7619 | 3.8802 | 1.9886 | 1988.55 | 1.9886 | 1988.55 | 0 | 0 | 7.1436 | 7143.57 | 7.1436 | 7143.57 | 0 | 0 | 2024-06-14 06:51:56 | 0.6005 | 4160.2666 | 4160.2666 | 25071.12 | Close | 62.40102 |  | 0.0002 | 34 | 0 | 0
2011 | 2 | 4 |  | CC Chg | 12:51:00 | 16:43:00 | 154.7619 | 3.8805 | 1.9898 | 1989.84 | 1.9898 | 1989.84 | 0 | 0 | 7.1486 | 7148.57 | 7.1486 | 7148.57 | 0 | 0 | 2024-06-14 06:52:26 | 0.6006 | 4160.2666 | 4160.2666 | 25073.12 | Close | 62.44149 |  | 0.0002 | 34 | 0 | 0
2012 | 2 | 4 |  | CC Chg | 12:51:30 | 16:43:30 | 154.7619 | 3.8808 | 1.9911 | 1991.14 | 1.9911 | 1991.14 | 0 | 0 | 7.1536 | 7153.58 | 7.1536 | 7153.58 | 0 | 0 | 2024-06-14 06:52:56 | 0.6006 | 4152.1838 | 4152.1838 | 25075.13 | Close | 62.48201 |  | 0.0002 | 33.9 | 0 | 0
2013 | 2 | 4 |  | CC Chg | 12:52:00 | 16:44:00 | 154.7619 | 3.8811 | 1.9924 | 1992.42 | 1.9924 | 1992.42 | 0 | 0 | 7.1586 | 7158.59 | 7.1586 | 7158.59 | 0 | 0 | 2024-06-14 06:53:26 | 0.6007 | 4173.7302 | 4173.7302 | 25078.12 | Close | 62.52248 |  | 0 | 33.9 | 0 | 0
2014 | 2 | 4 |  | CC Chg | 12:52:30 | 16:44:30 | 154.7619 | 3.8814 | 1.9937 | 1993.71 | 1.9937 | 1993.71 | 0 | 0 | 7.1636 | 7163.6 | 7.1636 | 7163.6 | 0 | 0 | 2024-06-14 06:53:56 | 0.6007 | 4160.2666 | 4160.2666 | 25081.12 | Close | 62.56295 |  | -0.0002 | 33.8 | 0 | 0
2015 | 2 | 4 |  | CC Chg | 12:53:00 | 16:45:00 | 155.1339 | 3.8818 | 1.995 | 1995.01 | 1.995 | 1995.01 | 0 | 0 | 7.1686 | 7168.61 | 7.1686 | 7168.61 | 0 | 0 | 2024-06-14 06:54:26 | 0.6022 | 4151.2906 | 4151.2906 | 25021.99 | Close | 62.60346 |  | 0 | 33.8 | 0 | 0
2016 | 2 | 4 |  | CC Chg | 12:53:30 | 16:45:30 | 154.7619 | 3.8821 | 1.9963 | 1996.3 | 1.9963 | 1996.3 | 0 | 0 | 7.1736 | 7173.61 | 7.1736 | 7173.61 | 0 | 0 | 2024-06-14 06:54:56 | 0.6008 | 4173.7302 | 4173.7302 | 25084.13 | Close | 62.64393 |  | 0 | 33.7 | 0 | 0
2017 | 2 | 4 |  | CC Chg | 12:54:00 | 16:46:00 | 154.7619 | 3.8824 | 1.9976 | 1997.58 | 1.9976 | 1997.58 | 0 | 0 | 7.1786 | 7178.62 | 7.1786 | 7178.62 | 0 | 0 | 2024-06-14 06:55:26 | 0.6008 | 4146.8895 | 4146.8895 | 25086.14 | Close | 62.6844 |  | 0 | 33.7 | 0 | 0
2018 | 2 | 4 |  | CC Chg | 12:54:30 | 16:46:30 | 155.1339 | 3.883 | 1.9989 | 1998.88 | 1.9989 | 1998.88 | 0 | 0 | 7.1836 | 7183.63 | 7.1836 | 7183.63 | 0 | 0 | 2024-06-14 06:55:56 | 0.6024 | 2085.4806 | 2085.4806 | 25028.99 | Close | 62.72491 |  | 0.0002 | 33.6 | 0 | 0
2019 | 2 | 4 |  | CC Chg | 12:55:00 | 16:47:00 | 154.7619 | 3.8833 | 2.0002 | 2000.17 | 2.0002 | 2000.17 | 0 | 0 | 7.1886 | 7188.64 | 7.1886 | 7188.64 | 0 | 0 | 2024-06-14 06:56:26 | 0.601 | 4146.8895 | 4146.8895 | 25091.16 | Close | 62.76538 |  | 0.0002 | 33.6 | 0 | 0
2020 | 2 | 4 |  | CC Chg | 12:55:30 | 16:47:30 | 154.7619 | 3.8839 | 2.0015 | 2001.46 | 2.0015 | 2001.46 | 0 | 0 | 7.1937 | 7193.65 | 7.1937 | 7193.65 | 0 | 0 | 2024-06-14 06:56:56 | 0.6011 | 2080.1333 | 2080.1333 | 25095.16 | Close | 62.80585 |  | 0.0002 | 33.5 | 0 | 0
2021 | 2 | 4 |  | CC Chg | 12:56:00 | 16:48:00 | 155.1339 | 3.8842 | 2.0027 | 2002.75 | 2.0027 | 2002.75 | 0 | 0 | 7.1987 | 7198.66 | 7.1987 | 7198.66 | 0 | 0 | 2024-06-14 06:57:26 | 0.6026 | 4163.7858 | 4163.7858 | 25038.97 | Close | 62.84636 |  | -0.0002 | 36.9 | 0 | 0
2022 | 2 | 4 |  | CC Chg | 12:56:30 | 16:48:30 | 154.7619 | 3.8845 | 2.004 | 2004.04 | 2.004 | 2004.04 | 0 | 0 | 7.2037 | 7203.67 | 7.2037 | 7203.67 | 0 | 0 | 2024-06-14 06:57:56 | 0.6012 | 4160.2666 | 4160.2666 | 25100.16 | Close | 62.88683 |  | 0 | 36.6 | 0 | 0
2023 | 2 | 4 |  | CC Chg | 12:57:00 | 16:49:00 | 155.1339 | 3.8849 | 2.0053 | 2005.33 | 2.0053 | 2005.33 | 0 | 0 | 7.2087 | 7208.7 | 7.2087 | 7208.7 | 0 | 0 | 2024-06-14 06:58:26 | 0.6027 | 4170.2668 | 4170.2668 | 25041.97 | Close | 62.92739 |  | 0 | 36.1 | 0 | 0
2024 | 2 | 4 |  | CC Chg | 12:57:30 | 16:49:30 | 154.7619 | 3.8852 | 2.0066 | 2006.62 | 2.0066 | 2006.62 | 0 | 0 | 7.2137 | 7213.7 | 7.2137 | 7213.7 | 0 | 0 | 2024-06-14 06:58:56 | 0.6013 | 4169.0262 | 4169.0262 | 25103.17 | Close | 62.96782 |  | 0.0002 | 35.8 | 0 | 0
2025 | 2 | 4 |  | CC Chg | 12:58:00 | 16:50:00 | 155.1339 | 3.8855 | 2.0079 | 2007.91 | 2.0079 | 2007.91 | 0 | 0 | 7.2187 | 7218.72 | 7.2187 | 7218.72 | 0 | 0 | 2024-06-14 06:59:26 | 0.6028 | 4156.8576 | 4156.8576 | 25045.97 | Close | 63.00839 |  | 0 | 35.6 | 0 | 0
2026 | 2 | 4 |  | CC Chg | 12:58:30 | 16:50:30 | 154.7619 | 3.8858 | 2.0092 | 2009.2 | 2.0092 | 2009.2 | 0 | 0 | 7.2237 | 7223.73 | 7.2237 | 7223.73 | 0 | 0 | 2024-06-14 06:59:56 | 0.6014 | 4160.2666 | 4160.2666 | 25108.18 | Close | 63.04886 |  | 0 | 35.4 | 0 | 0
2027 | 2 | 4 |  | CC Chg | 12:59:00 | 16:51:00 | 154.7619 | 3.8861 | 2.0105 | 2010.49 | 2.0105 | 2010.49 | 0 | 0 | 7.2287 | 7228.74 | 7.2287 | 7228.74 | 0 | 0 | 2024-06-14 07:00:26 | 0.6014 | 4169.0262 | 4169.0262 | 25109.18 | Close | 63.08928 |  | 0.0002 | 35.3 | 0 | 0
2028 | 2 | 4 |  | CC Chg | 12:59:30 | 16:51:30 | 154.7619 | 3.8864 | 2.0118 | 2011.78 | 2.0118 | 2011.78 | 0 | 0 | 7.2338 | 7233.75 | 7.2338 | 7233.75 | 0 | 0 | 2024-06-14 07:00:56 | 0.6015 | 4146.8895 | 4146.8895 | 25112.18 | Close | 63.12975 |  | 0 | 35.3 | 0 | 0
2029 | 2 | 4 |  | CC Chg | 13:00:00 | 16:52:00 | 155.1339 | 3.8867 | 2.0131 | 2013.07 | 2.0131 | 2013.07 | 0 | 0 | 7.2388 | 7238.78 | 7.2388 | 7238.78 | 0 | 0 | 2024-06-14 07:01:26 | 0.603 | 4170.2668 | 4170.2668 | 25052.97 | Close | 63.17032 |  | 0.0002 | 35.2 | 0 | 0
2030 | 2 | 4 |  | CC Chg | 13:00:30 | 16:52:30 | 155.1339 | 3.887 | 2.0144 | 2014.36 | 2.0144 | 2014.36 | 0 | 0 | 7.2438 | 7243.78 | 7.2438 | 7243.78 | 0 | 0 | 2024-06-14 07:01:56 | 0.603 | 4154.6816 | 4154.6816 | 25055.96 | Close | 63.21074 |  | 0 | 35.1 | 0 | 0
2031 | 2 | 4 |  | CC Chg | 13:01:00 | 16:53:00 | 154.7619 | 3.8873 | 2.0156 | 2015.65 | 2.0156 | 2015.65 | 0 | 0 | 7.2488 | 7248.8 | 7.2488 | 7248.8 | 0 | 0 | 2024-06-14 07:02:26 | 0.6016 | 4160.2666 | 4160.2666 | 25118.19 | Close | 63.25121 |  | 0 | 35.1 | 0 | 0
2032 | 2 | 4 |  | CC Chg | 13:01:30 | 16:53:30 | 155.1339 | 3.8876 | 2.0169 | 2016.94 | 2.0169 | 2016.94 | 0 | 0 | 7.2538 | 7253.82 | 7.2538 | 7253.82 | 0 | 0 | 2024-06-14 07:02:56 | 0.6031 | 4170.2668 | 4170.2668 | 25058.97 | Close | 63.29177 |  | 0.0002 | 35 | 0 | 0
2033 | 2 | 4 |  | CC Chg | 13:02:00 | 16:54:00 | 154.7619 | 3.888 | 2.0182 | 2018.23 | 2.0182 | 2018.23 | 0 | 0 | 7.2588 | 7258.83 | 7.2588 | 7258.83 | 0 | 0 | 2024-06-14 07:03:26 | 0.6017 | 4155.5777 | 4155.5777 | 25121.2 | Close | 63.3322 |  | 0.0002 | 35 | 0 | 0
2034 | 2 | 4 |  | CC Chg | 13:02:30 | 16:54:30 | 154.7619 | 3.8883 | 2.0195 | 2019.52 | 2.0195 | 2019.52 | 0 | 0 | 7.2638 | 7263.84 | 7.2638 | 7263.84 | 0 | 0 | 2024-06-14 07:03:56 | 0.6018 | 4160.2666 | 4160.2666 | 25123.21 | Close | 63.37267 |  | 0.0002 | 35 | 0 | 0
2035 | 2 | 4 |  | CC Chg | 13:03:00 | 16:55:00 | 155.1339 | 3.8886 | 2.0208 | 2020.81 | 2.0208 | 2020.81 | 0 | 0 | 7.2689 | 7268.87 | 7.2689 | 7268.87 | 0 | 0 | 2024-06-14 07:04:26 | 0.6033 | 4170.2668 | 4170.2668 | 25064.96 | Close | 63.41324 |  | 0.0002 | 34.9 | 0 | 0
2036 | 2 | 4 |  | CC Chg | 13:03:30 | 16:55:30 | 154.7619 | 3.8889 | 2.0221 | 2022.1 | 2.0221 | 2022.1 | 0 | 0 | 7.2739 | 7273.88 | 7.2739 | 7273.88 | 0 | 0 | 2024-06-14 07:04:56 | 0.6019 | 4153.3375 | 4153.3375 | 25127.21 | Close | 63.45364 |  | 0.0002 | 34.9 | 0 | 0
2037 | 2 | 4 |  | CC Chg | 13:04:00 | 16:56:00 | 154.7619 | 3.8892 | 2.0234 | 2023.39 | 2.0234 | 2023.39 | 0 | 0 | 7.2789 | 7278.89 | 7.2789 | 7278.89 | 0 | 0 | 2024-06-14 07:05:26 | 0.6019 | 4160.2666 | 4160.2666 | 25128.22 | Close | 63.49411 |  | 0.0003 | 34.9 | 0 | 0
2038 | 2 | 4 |  | CC Chg | 13:04:30 | 16:56:30 | 154.7619 | 3.8895 | 2.0247 | 2024.68 | 2.0247 | 2024.68 | 0 | 0 | 7.2839 | 7283.91 | 7.2839 | 7283.91 | 0 | 0 | 2024-06-14 07:05:56 | 0.6019 | 4160.2666 | 4160.2666 | 25132.21 | Close | 63.53458 |  | 0 | 34.8 | 0 | 0
2039 | 2 | 4 |  | CC Chg | 13:05:00 | 16:57:00 | 155.1339 | 3.8898 | 2.026 | 2025.97 | 2.026 | 2025.97 | 0 | 0 | 7.2889 | 7288.93 | 7.2889 | 7288.93 | 0 | 0 | 2024-06-14 07:06:26 | 0.6034 | 4163.7858 | 4163.7858 | 25073.95 | Close | 63.57509 |  | 0 | 34.8 | 0 | 0
2040 | 2 | 4 |  | CC Chg | 13:05:30 | 16:57:30 | 154.7619 | 3.8901 | 2.0273 | 2027.26 | 2.0273 | 2027.26 | 0 | 0 | 7.2939 | 7293.95 | 7.2939 | 7293.95 | 0 | 0 | 2024-06-14 07:06:56 | 0.602 | 4160.2666 | 4160.2666 | 25136.22 | Close | 63.61556 |  | 0 | 34.8 | 0 | 0
2041 | 2 | 4 |  | CC Chg | 13:06:00 | 16:58:00 | 154.7619 | 3.8904 | 2.0285 | 2028.55 | 2.0285 | 2028.55 | 0 | 0 | 7.299 | 7298.96 | 7.299 | 7298.96 | 0 | 0 | 2024-06-14 07:07:26 | 0.6021 | 4160.2666 | 4160.2666 | 25138.22 | Close | 63.65603 |  | 0 | 34.7 | 0 | 0
2042 | 2 | 4 |  | CC Chg | 13:06:30 | 16:58:30 | 154.7619 | 3.8907 | 2.0298 | 2029.84 | 2.0298 | 2029.84 | 0 | 0 | 7.304 | 7303.99 | 7.304 | 7303.99 | 0 | 0 | 2024-06-14 07:07:56 | 0.6021 | 4163.3378 | 4163.3378 | 25139.23 | Close | 63.69653 |  | 0.0002 | 34.7 | 0 | 0
2043 | 2 | 4 |  | CC Chg | 13:07:00 | 16:59:00 | 154.7619 | 3.8911 | 2.0311 | 2031.13 | 2.0311 | 2031.13 | 0 | 0 | 7.309 | 7309 | 7.309 | 7309 | 0 | 0 | 2024-06-14 07:08:26 | 0.6022 | 4160.2666 | 4160.2666 | 25140.24 | Close | 63.737 |  | 0.0003 | 34.6 | 0 | 0
2044 | 2 | 4 |  | CC Chg | 13:07:30 | 16:59:30 | 154.7619 | 3.892 | 2.0324 | 2032.42 | 2.0324 | 2032.42 | 0 | 0 | 7.314 | 7314.02 | 7.314 | 7314.02 | 0 | 0 | 2024-06-14 07:08:56 | 0.6023 | 1386.7555 | 1386.7555 | 25147.24 | Close | 63.77747 |  | 0.0002 | 34.6 | 0 | 0
2045 | 2 | 4 |  | CC Chg | 13:08:00 | 17:00:00 | 154.7619 | 3.8923 | 2.0337 | 2033.71 | 2.0337 | 2033.71 | 0 | 0 | 7.319 | 7319.05 | 7.319 | 7319.05 | 0 | 0 | 2024-06-14 07:09:26 | 0.6024 | 4163.7858 | 4163.7858 | 25149.25 | Close | 63.81797 |  | 0.0002 | 34.6 | 0 | 0
2046 | 2 | 4 |  | CC Chg | 13:08:30 | 17:00:30 | 154.7619 | 3.8926 | 2.035 | 2035 | 2.035 | 2035 | 0 | 0 | 7.3241 | 7324.07 | 7.3241 | 7324.07 | 0 | 0 | 2024-06-14 07:09:56 | 0.6024 | 4160.2666 | 4160.2666 | 25152.24 | Close | 63.85844 |  | 0 | 34.5 | 0 | 0
2047 | 2 | 4 |  | CC Chg | 13:09:00 | 17:01:00 | 154.7619 | 3.8929 | 2.0363 | 2036.29 | 2.0363 | 2036.29 | 0 | 0 | 7.3291 | 7329.09 | 7.3291 | 7329.09 | 0 | 0 | 2024-06-14 07:10:26 | 0.6025 | 4160.2666 | 4160.2666 | 25152.26 | Close | 63.89891 |  | 0.0003 | 34.5 | 0 | 0
2048 | 2 | 4 |  | CC Chg | 13:09:30 | 17:01:30 | 154.7619 | 3.8932 | 2.0376 | 2037.58 | 2.0376 | 2037.58 | 0 | 0 | 7.3341 | 7334.11 | 7.3341 | 7334.11 | 0 | 0 | 2024-06-14 07:10:56 | 0.6025 | 4165.1299 | 4165.1299 | 25155.26 | Close | 63.93943 |  | 0.0002 | 34.4 | 0 | 0
2049 | 2 | 4 |  | CC Chg | 13:10:00 | 17:02:00 | 154.7619 | 3.8935 | 2.0389 | 2038.87 | 2.0389 | 2038.87 | 0 | 0 | 7.3391 | 7339.13 | 7.3391 | 7339.13 | 0 | 0 | 2024-06-14 07:11:26 | 0.6026 | 4160.2666 | 4160.2666 | 25157.26 | Close | 63.9799 |  | 0.0002 | 34.4 | 0 | 0
2050 | 2 | 4 |  | CC Chg | 13:10:30 | 17:02:30 | 155.1339 | 3.8935 | 2.0402 | 2040.16 | 2.0402 | 2040.16 | 0 | 0 | 7.3442 | 7344.17 | 7.3442 | 7344.17 | 0 | 0 | 2024-06-14 07:11:56 | 0.604 | 0 | 0 | 25097.93 | Close | 64.02047 |  | 0 | 34.3 | 0 | 0
2051 | 2 | 4 |  | CC Chg | 13:11:00 | 17:03:00 | 154.7619 | 3.8942 | 2.0415 | 2041.45 | 2.0415 | 2041.45 | 0 | 0 | 7.3492 | 7349.19 | 7.3492 | 7349.19 | 0 | 0 | 2024-06-14 07:12:26 | 0.6027 | 2078.0129 | 2078.0129 | 25161.27 | Close | 64.0609 |  | 0.0002 | 34.3 | 0 | 0
2052 | 2 | 4 |  | CC Chg | 13:11:30 | 17:03:30 | 155.1339 | 3.8945 | 2.0427 | 2042.74 | 2.0427 | 2042.74 | 0 | 0 | 7.3542 | 7354.22 | 7.3542 | 7354.22 | 0 | 0 | 2024-06-14 07:12:56 | 0.6042 | 4170.2668 | 4170.2668 | 25103.92 | Close | 64.10146 |  | 0 | 34.2 | 0 | 0
2053 | 2 | 4 |  | CC Chg | 13:12:00 | 17:04:00 | 154.7619 | 3.8948 | 2.044 | 2044.03 | 2.044 | 2044.03 | 0 | 0 | 7.3592 | 7359.24 | 7.3592 | 7359.24 | 0 | 0 | 2024-06-14 07:13:26 | 0.6028 | 4160.2666 | 4160.2666 | 25165.27 | Close | 64.14194 |  | 0.0002 | 34.2 | 0 | 0
2054 | 2 | 4 |  | CC Chg | 13:12:30 | 17:04:30 | 155.1339 | 3.8951 | 2.0453 | 2045.32 | 2.0453 | 2045.32 | 0 | 0 | 7.3643 | 7364.26 | 7.3643 | 7364.26 | 0 | 0 | 2024-06-14 07:13:56 | 0.6043 | 4156.4737 | 4156.4737 | 25107.92 | Close | 64.18237 |  | 0 | 34.1 | 0 | 0
2055 | 2 | 4 |  | CC Chg | 13:13:00 | 17:05:00 | 154.7619 | 3.8954 | 2.0466 | 2046.61 | 2.0466 | 2046.61 | 0 | 0 | 7.3693 | 7369.28 | 7.3693 | 7369.28 | 0 | 0 | 2024-06-14 07:14:26 | 0.6029 | 4160.2666 | 4160.2666 | 25169.28 | Close | 64.22284 |  | 0.0002 | 34.1 | 0 | 0
2056 | 2 | 4 |  | CC Chg | 13:13:30 | 17:05:30 | 155.1339 | 3.8957 | 2.0479 | 2047.9 | 2.0479 | 2047.9 | 0 | 0 | 7.3743 | 7374.32 | 7.3743 | 7374.32 | 0 | 0 | 2024-06-14 07:14:56 | 0.6044 | 4170.2668 | 4170.2668 | 25110.92 | Close | 64.26341 |  | 0.0002 | 34 | 0 | 0
2057 | 2 | 4 |  | CC Chg | 13:14:00 | 17:06:00 | 154.7619 | 3.896 | 2.0492 | 2049.19 | 2.0492 | 2049.19 | 0 | 0 | 7.3793 | 7379.34 | 7.3793 | 7379.34 | 0 | 0 | 2024-06-14 07:15:26 | 0.603 | 4143.5555 | 4143.5555 | 25174.28 | Close | 64.30384 |  | 0 | 34 | 0 | 0
2058 | 2 | 4 |  | CC Chg | 13:14:30 | 17:06:30 | 154.7619 | 3.8963 | 2.0505 | 2050.48 | 2.0505 | 2050.48 | 0 | 0 | 7.3844 | 7384.37 | 7.3844 | 7384.37 | 0 | 0 | 2024-06-14 07:15:56 | 0.603 | 4173.7302 | 4173.7302 | 25176.28 | Close | 64.34431 |  | 0 | 34 | 0 | 0
2059 | 2 | 4 |  | CC Chg | 13:15:00 | 17:07:00 | 154.7619 | 3.8966 | 2.0518 | 2051.77 | 2.0518 | 2051.77 | 0 | 0 | 7.3894 | 7389.39 | 7.3894 | 7389.39 | 0 | 0 | 2024-06-14 07:16:26 | 0.6031 | 4160.2666 | 4160.2666 | 25177.29 | Close | 64.38479 |  | 0.0002 | 33.9 | 0 | 0
2060 | 2 | 4 |  | CC Chg | 13:15:30 | 17:07:30 | 154.7619 | 3.8969 | 2.0531 | 2053.06 | 2.0531 | 2053.06 | 0 | 0 | 7.3944 | 7394.42 | 7.3944 | 7394.42 | 0 | 0 | 2024-06-14 07:16:56 | 0.6031 | 4164.2338 | 4164.2338 | 25179.29 | Close | 64.42529 |  | 0.0002 | 33.9 | 0 | 0
2061 | 2 | 4 |  | CC Chg | 13:16:00 | 17:08:00 | 154.7619 | 3.8973 | 2.0544 | 2054.35 | 2.0544 | 2054.35 | 0 | 0 | 7.3994 | 7399.45 | 7.3994 | 7399.45 | 0 | 0 | 2024-06-14 07:17:26 | 0.6031 | 4160.2666 | 4160.2666 | 25182.29 | Close | 64.46576 |  | 0 | 33.8 | 0 | 0
2062 | 2 | 4 |  | CC Chg | 13:16:30 | 17:08:30 | 154.7619 | 3.8976 | 2.0556 | 2055.64 | 2.0556 | 2055.64 | 0 | 0 | 7.4045 | 7404.47 | 7.4045 | 7404.47 | 0 | 0 | 2024-06-14 07:17:56 | 0.6032 | 4146.8895 | 4146.8895 | 25183.31 | Close | 64.50623 |  | 0.0002 | 36.3 | 0 | 0
2063 | 2 | 4 |  | CC Chg | 13:17:00 | 17:09:00 | 154.7619 | 3.8979 | 2.0569 | 2056.93 | 2.0569 | 2056.93 | 0 | 0 | 7.4095 | 7409.51 | 7.4095 | 7409.51 | 0 | 0 | 2024-06-14 07:18:26 | 0.6032 | 4179.0588 | 4179.0588 | 25186.3 | Close | 64.54676 |  | 0 | 36.3 | 0 | 0
2064 | 2 | 4 |  | CC Chg | 13:17:30 | 17:09:30 | 154.7619 | 3.8982 | 2.0582 | 2058.22 | 2.0582 | 2058.22 | 0 | 0 | 7.4145 | 7414.53 | 7.4145 | 7414.53 | 0 | 0 | 2024-06-14 07:18:56 | 0.6033 | 4160.2666 | 4160.2666 | 25187.31 | Close | 64.58723 |  | 0.0002 | 36 | 0 | 0
2065 | 2 | 4 |  | CC Chg | 13:18:00 | 17:10:00 | 154.7619 | 3.8985 | 2.0595 | 2059.51 | 2.0595 | 2059.51 | 0 | 0 | 7.4196 | 7419.56 | 7.4196 | 7419.56 | 0 | 0 | 2024-06-14 07:19:26 | 0.6033 | 4146.8895 | 4146.8895 | 25188.32 | Close | 64.6277 |  | 0.0003 | 35.6 | 0 | 0
2066 | 2 | 4 |  | CC Chg | 13:18:30 | 17:10:30 | 154.7619 | 3.8988 | 2.0608 | 2060.8 | 2.0608 | 2060.8 | 0 | 0 | 7.4246 | 7424.59 | 7.4246 | 7424.59 | 0 | 0 | 2024-06-14 07:19:56 | 0.6034 | 4177.2609 | 4177.2609 | 25192.31 | Close | 64.6682 |  | 0 | 35.4 | 0 | 0
2067 | 2 | 4 |  | CC Chg | 13:19:00 | 17:11:00 | 154.7619 | 3.8991 | 2.0621 | 2062.09 | 2.0621 | 2062.09 | 0 | 0 | 7.4296 | 7429.62 | 7.4296 | 7429.62 | 0 | 0 | 2024-06-14 07:20:26 | 0.6034 | 4146.8895 | 4146.8895 | 25194.31 | Close | 64.70867 |  | 0 | 35.3 | 0 | 0
2068 | 2 | 4 |  | CC Chg | 13:19:30 | 17:11:30 | 155.1339 | 3.8994 | 2.0634 | 2063.39 | 2.0634 | 2063.39 | 0 | 0 | 7.4347 | 7434.66 | 7.4347 | 7434.66 | 0 | 0 | 2024-06-14 07:20:56 | 0.6049 | 4170.2668 | 4170.2668 | 25134.91 | Close | 64.74924 |  | 0.0002 | 35.2 | 0 | 0
2069 | 2 | 4 |  | CC Chg | 13:20:00 | 17:12:00 | 154.7619 | 3.9 | 2.0647 | 2064.67 | 2.0647 | 2064.67 | 0 | 0 | 7.4397 | 7439.69 | 7.4397 | 7439.69 | 0 | 0 | 2024-06-14 07:21:26 | 0.6036 | 2077.5648 | 2077.5648 | 25200.32 | Close | 64.78966 |  | 0 | 35.1 | 0 | 0
2070 | 2 | 4 |  | CC Chg | 13:20:30 | 17:12:30 | 154.7619 | 3.9004 | 2.066 | 2065.96 | 2.066 | 2065.96 | 0 | 0 | 7.4447 | 7444.72 | 7.4447 | 7444.72 | 0 | 0 | 2024-06-14 07:21:56 | 0.6036 | 4160.2666 | 4160.2666 | 25201.33 | Close | 64.83013 |  | 0.0002 | 35.1 | 0 | 0
2071 | 2 | 4 |  | CC Chg | 13:21:00 | 17:13:00 | 154.7619 | 3.9007 | 2.0673 | 2067.25 | 2.0673 | 2067.25 | 0 | 0 | 7.4497 | 7449.75 | 7.4497 | 7449.75 | 0 | 0 | 2024-06-14 07:22:26 | 0.6037 | 4160.2666 | 4160.2666 | 25203.34 | Close | 64.8706 |  | 0.0002 | 35 | 0 | 0
2072 | 2 | 4 |  | CC Chg | 13:21:30 | 17:13:30 | 155.1339 | 3.901 | 2.0685 | 2068.54 | 2.0685 | 2068.54 | 0 | 0 | 7.4548 | 7454.78 | 7.4548 | 7454.78 | 0 | 0 | 2024-06-14 07:22:56 | 0.6052 | 4163.7858 | 4163.7858 | 25145.89 | Close | 64.91111 |  | 0 | 35 | 0 | 0
2073 | 2 | 4 |  | CC Chg | 13:22:00 | 17:14:00 | 154.7619 | 3.901 | 2.0698 | 2069.83 | 2.0698 | 2069.83 | 0 | 0 | 7.4598 | 7459.81 | 7.4598 | 7459.81 | 0 | 0 | 2024-06-14 07:23:26 | 0.6037 | 0 | 0 | 25205.34 | Close | 64.95158 |  | 0.0002 | 34.9 | 0 | 0
2074 | 2 | 4 |  | CC Chg | 13:22:30 | 17:14:30 | 155.1339 | 3.9016 | 2.0711 | 2071.13 | 2.0711 | 2071.13 | 0 | 0 | 7.4649 | 7464.85 | 7.4649 | 7464.85 | 0 | 0 | 2024-06-14 07:23:56 | 0.6053 | 2085.1334 | 2085.1334 | 25147.9 | Close | 64.99214 |  | 0.0003 | 34.9 | 0 | 0
2075 | 2 | 4 |  | CC Chg | 13:23:00 | 17:15:00 | 154.7619 | 3.9016 | 2.0724 | 2072.41 | 2.0724 | 2072.41 | 0 | 0 | 7.4699 | 7469.88 | 7.4699 | 7469.88 | 0 | 0 | 2024-06-14 07:24:26 | 0.6038 | 0 | 0 | 25210.34 | Close | 65.03256 |  | 0 | 34.8 | 0 | 0
2076 | 2 | 4 |  | CC Chg | 13:23:30 | 17:15:30 | 154.7619 | 3.9019 | 2.0737 | 2073.7 | 2.0737 | 2073.7 | 0 | 0 | 7.4749 | 7474.91 | 7.4749 | 7474.91 | 0 | 0 | 2024-06-14 07:24:56 | 0.6039 | 4160.2666 | 4160.2666 | 25213.34 | Close | 65.07303 |  | -0.0002 | 34.8 | 0 | 0
2077 | 2 | 4 |  | CC Chg | 13:24:00 | 17:16:00 | 154.7619 | 3.9022 | 2.075 | 2074.99 | 2.075 | 2074.99 | 0 | 0 | 7.4799 | 7479.94 | 7.4799 | 7479.94 | 0 | 0 | 2024-06-14 07:25:26 | 0.6039 | 4160.2666 | 4160.2666 | 25214.35 | Close | 65.1135 |  | 0 | 34.8 | 0 | 0
2078 | 2 | 4 |  | CC Chg | 13:24:30 | 17:16:30 | 154.7619 | 3.9028 | 2.0763 | 2076.28 | 2.0763 | 2076.28 | 0 | 0 | 7.485 | 7484.98 | 7.485 | 7484.98 | 0 | 0 | 2024-06-14 07:25:56 | 0.604 | 2082.3409 | 2082.3409 | 25217.36 | Close | 65.15401 |  | 0.0002 | 34.7 | 0 | 0
2079 | 2 | 4 |  | CC Chg | 13:25:00 | 17:17:00 | 154.7619 | 3.9032 | 2.0776 | 2077.57 | 2.0776 | 2077.57 | 0 | 0 | 7.49 | 7490.02 | 7.49 | 7490.02 | 0 | 0 | 2024-06-14 07:26:26 | 0.6041 | 4160.2666 | 4160.2666 | 25219.36 | Close | 65.19448 |  | 0.0002 | 34.7 | 0 | 0
2080 | 2 | 4 |  | CC Chg | 13:25:30 | 17:17:30 | 154.7619 | 3.9035 | 2.0789 | 2078.86 | 2.0789 | 2078.86 | 0 | 0 | 7.4951 | 7495.05 | 7.4951 | 7495.05 | 0 | 0 | 2024-06-14 07:26:56 | 0.6041 | 4160.2666 | 4160.2666 | 25221.36 | Close | 65.23495 |  | 0.0002 | 34.7 | 0 | 0
2081 | 2 | 4 |  | CC Chg | 13:26:00 | 17:18:00 | 154.7619 | 3.9035 | 2.0802 | 2080.16 | 2.0802 | 2080.16 | 0 | 0 | 7.5001 | 7500.09 | 7.5001 | 7500.09 | 0 | 0 | 2024-06-14 07:27:26 | 0.6041 | 0 | 0 | 25222.36 | Close | 65.27546 |  | 0 | 34.6 | 0 | 0
2082 | 2 | 4 |  | CC Chg | 13:26:30 | 17:18:30 | 154.7619 | 3.9041 | 2.0814 | 2081.44 | 2.0814 | 2081.44 | 0 | 0 | 7.5051 | 7505.12 | 7.5051 | 7505.12 | 0 | 0 | 2024-06-14 07:27:56 | 0.6042 | 2080.1333 | 2080.1333 | 25225.37 | Close | 65.31593 |  | 0.0002 | 34.6 | 0 | 0
2083 | 2 | 4 |  | CC Chg | 13:27:00 | 17:19:00 | 154.7619 | 3.9044 | 2.0827 | 2082.73 | 2.0827 | 2082.73 | 0 | 0 | 7.5102 | 7510.16 | 7.5102 | 7510.16 | 0 | 0 | 2024-06-14 07:28:26 | 0.6043 | 4160.2666 | 4160.2666 | 25227.37 | Close | 65.3564 |  | 0.0002 | 34.5 | 0 | 0
2084 | 2 | 4 |  | CC Chg | 13:27:30 | 17:19:30 | 154.7619 | 3.9047 | 2.084 | 2084.03 | 2.084 | 2084.03 | 0 | 0 | 7.5152 | 7515.2 | 7.5152 | 7515.2 | 0 | 0 | 2024-06-14 07:28:56 | 0.6043 | 4163.3378 | 4163.3378 | 25229.38 | Close | 65.3969 |  | 0.0002 | 34.5 | 0 | 0
2085 | 2 | 4 |  | CC Chg | 13:28:00 | 17:20:00 | 154.7619 | 3.905 | 2.0853 | 2085.31 | 2.0853 | 2085.31 | 0 | 0 | 7.5202 | 7520.23 | 7.5202 | 7520.23 | 0 | 0 | 2024-06-14 07:29:26 | 0.6043 | 4160.2666 | 4160.2666 | 25232.37 | Close | 65.43737 |  | 0 | 34.5 | 0 | 0
2086 | 2 | 4 |  | CC Chg | 13:28:30 | 17:20:30 | 155.1339 | 3.9053 | 2.0866 | 2086.61 | 2.0866 | 2086.61 | 0 | 0 | 7.5253 | 7525.28 | 7.5253 | 7525.28 | 0 | 0 | 2024-06-14 07:29:56 | 0.6058 | 4170.2668 | 4170.2668 | 25173.87 | Close | 65.47794 |  | 0 | 34.4 | 0 | 0
2087 | 2 | 4 |  | CC Chg | 13:29:00 | 17:21:00 | 154.7619 | 3.9053 | 2.0879 | 2087.9 | 2.0879 | 2087.9 | 0 | 0 | 7.5303 | 7530.31 | 7.5303 | 7530.31 | 0 | 0 | 2024-06-14 07:30:26 | 0.6044 | 0 | 0 | 25233.38 | Close | 65.51836 |  | 0.0002 | 34.3 | 0 | 0
2088 | 2 | 4 |  | CC Chg | 13:29:30 | 17:21:30 | 154.7619 | 3.9056 | 2.0892 | 2089.19 | 2.0892 | 2089.19 | 0 | 0 | 7.5353 | 7535.35 | 7.5353 | 7535.35 | 0 | 0 | 2024-06-14 07:30:56 | 0.6044 | 4160.2666 | 4160.2666 | 25235.39 | Close | 65.55883 |  | 0.0002 | 34.3 | 0 | 0
2089 | 2 | 4 |  | CC Chg | 13:30:00 | 17:22:00 | 154.7619 | 3.9059 | 2.0905 | 2090.48 | 2.0905 | 2090.48 | 0 | 0 | 7.5404 | 7540.39 | 7.5404 | 7540.39 | 0 | 0 | 2024-06-14 07:31:26 | 0.6045 | 4160.2666 | 4160.2666 | 25237.39 | Close | 65.5993 |  | 0.0002 | 34.3 | 0 | 0
2090 | 2 | 4 |  | CC Chg | 13:30:30 | 17:22:30 | 155.1339 | 3.9066 | 2.0918 | 2091.77 | 2.0918 | 2091.77 | 0 | 0 | 7.5454 | 7545.43 | 7.5454 | 7545.43 | 0 | 0 | 2024-06-14 07:31:56 | 0.606 | 2082.789 | 2082.789 | 25181.86 | Close | 65.63983 |  | 0 | 34.2 | 0 | 0
2091 | 2 | 4 |  | CC Chg | 13:31:00 | 17:23:00 | 154.7619 | 3.9069 | 2.0931 | 2093.06 | 2.0931 | 2093.06 | 0 | 0 | 7.5505 | 7550.47 | 7.5505 | 7550.47 | 0 | 0 | 2024-06-14 07:32:26 | 0.6046 | 4160.2666 | 4160.2666 | 25244.39 | Close | 65.6803 |  | 0 | 34.2 | 0 | 0
2092 | 2 | 4 |  | CC Chg | 13:31:30 | 17:23:30 | 154.7619 | 3.9069 | 2.0943 | 2094.35 | 2.0943 | 2094.35 | 0 | 0 | 7.5555 | 7555.51 | 7.5555 | 7555.51 | 0 | 0 | 2024-06-14 07:32:56 | 0.6046 | 0 | 0 | 25243.4 | Close | 65.72077 |  | 0.0002 | 34.1 | 0 | 0
2093 | 2 | 4 |  | CC Chg | 13:32:00 | 17:24:00 | 154.7619 | 3.9072 | 2.0956 | 2095.64 | 2.0956 | 2095.64 | 0 | 0 | 7.5606 | 7560.55 | 7.5606 | 7560.55 | 0 | 0 | 2024-06-14 07:33:26 | 0.6047 | 4163.3378 | 4163.3378 | 25246.39 | Close | 65.76127 |  | 0 | 34.1 | 0 | 0
2094 | 2 | 4 |  | CC Chg | 13:32:30 | 17:24:30 | 155.1339 | 3.9078 | 2.0969 | 2096.93 | 2.0969 | 2096.93 | 0 | 0 | 7.5656 | 7565.6 | 7.5656 | 7565.6 | 0 | 0 | 2024-06-14 07:33:56 | 0.6062 | 2085.1334 | 2085.1334 | 25189.85 | Close | 65.80183 |  | 0 | 34 | 0 | 0
2095 | 2 | 4 |  | CC Chg | 13:33:00 | 17:25:00 | 154.7619 | 3.9081 | 2.0982 | 2098.22 | 2.0982 | 2098.22 | 0 | 0 | 7.5706 | 7570.64 | 7.5706 | 7570.64 | 0 | 0 | 2024-06-14 07:34:26 | 0.6048 | 4160.2666 | 4160.2666 | 25252.4 | Close | 65.8423 |  | 0 | 34 | 0 | 0
2096 | 2 | 4 |  | CC Chg | 13:33:30 | 17:25:30 | 154.7619 | 3.9084 | 2.0995 | 2099.51 | 2.0995 | 2099.51 | 0 | 0 | 7.5757 | 7575.68 | 7.5757 | 7575.68 | 0 | 0 | 2024-06-14 07:34:56 | 0.6049 | 4153.3375 | 4153.3375 | 25253.41 | Close | 65.88271 |  | 0.0002 | 34 | 0 | 0
2097 | 2 | 4 |  | CC Chg | 13:34:00 | 17:26:00 | 154.7619 | 3.909 | 2.1008 | 2100.8 | 2.1008 | 2100.8 | 0 | 0 | 7.5807 | 7580.72 | 7.5807 | 7580.72 | 0 | 0 | 2024-06-14 07:35:26 | 0.605 | 2080.1333 | 2080.1333 | 25258.41 | Close | 65.92318 |  | 0 | 33.9 | 0 | 0
2098 | 2 | 4 |  | CC Chg | 13:34:30 | 17:26:30 | 154.7619 | 3.909 | 2.1021 | 2102.09 | 2.1021 | 2102.09 | 0 | 0 | 7.5858 | 7585.76 | 7.5858 | 7585.76 | 0 | 0 | 2024-06-14 07:35:56 | 0.605 | 0 | 0 | 25257.42 | Close | 65.96365 |  | 0.0002 | 33.9 | 0 | 0
2099 | 2 | 4 |  | CC Chg | 13:35:00 | 17:27:00 | 154.7619 | 3.9094 | 2.1034 | 2103.38 | 2.1034 | 2103.38 | 0 | 0 | 7.5908 | 7590.8 | 7.5908 | 7590.8 | 0 | 0 | 2024-06-14 07:36:26 | 0.605 | 4164.2338 | 4164.2338 | 25260.42 | Close | 66.00416 |  | 0 | 33.8 | 0 | 0
2100 | 2 | 4 |  | CC Chg | 13:35:30 | 17:27:30 | 154.7619 | 3.9097 | 2.1047 | 2104.67 | 2.1047 | 2104.67 | 0 | 0 | 7.5958 | 7595.85 | 7.5958 | 7595.85 | 0 | 0 | 2024-06-14 07:36:56 | 0.6051 | 4160.2666 | 4160.2666 | 25262.42 | Close | 66.04463 |  | 0 | 33.8 | 0 | 0
2101 | 2 | 4 |  | CC Chg | 13:36:00 | 17:28:00 | 154.7619 | 3.91 | 2.106 | 2105.96 | 2.106 | 2105.96 | 0 | 0 | 7.6009 | 7600.89 | 7.6009 | 7600.89 | 0 | 0 | 2024-06-14 07:37:26 | 0.6051 | 4160.2666 | 4160.2666 | 25264.42 | Close | 66.0851 |  | 0 | 33.7 | 0 | 0
2102 | 2 | 4 |  | CC Chg | 13:36:30 | 17:28:30 | 154.7619 | 3.9103 | 2.1072 | 2107.25 | 2.1072 | 2107.25 | 0 | 0 | 7.6059 | 7605.94 | 7.6059 | 7605.94 | 0 | 0 | 2024-06-14 07:37:56 | 0.6052 | 4164.2338 | 4164.2338 | 25267.42 | Close | 66.12561 |  | -0.0002 | 33.7 | 0 | 0
2103 | 2 | 4 |  | CC Chg | 13:37:00 | 17:29:00 | 154.7619 | 3.9106 | 2.1085 | 2108.54 | 2.1085 | 2108.54 | 0 | 0 | 7.611 | 7610.98 | 7.611 | 7610.98 | 0 | 0 | 2024-06-14 07:38:26 | 0.6052 | 4160.2666 | 4160.2666 | 25268.43 | Close | 66.16608 |  | 0 | 34 | 0 | 0
2104 | 2 | 4 |  | CC Chg | 13:37:30 | 17:29:30 | 154.7619 | 3.9109 | 2.1098 | 2109.83 | 2.1098 | 2109.83 | 0 | 0 | 7.616 | 7616.02 | 7.616 | 7616.02 | 0 | 0 | 2024-06-14 07:38:56 | 0.6053 | 4160.2666 | 4160.2666 | 25270.43 | Close | 66.20655 |  | 0 | 36.9 | 0 | 0
2105 | 2 | 4 |  | CC Chg | 13:38:00 | 17:30:00 | 154.7619 | 3.9112 | 2.1111 | 2111.12 | 2.1111 | 2111.12 | 0 | 0 | 7.6211 | 7621.07 | 7.6211 | 7621.07 | 0 | 0 | 2024-06-14 07:39:26 | 0.6053 | 4163.7858 | 4163.7858 | 25271.44 | Close | 66.24705 |  | 0.0002 | 36.4 | 0 | 0
2106 | 2 | 4 |  | CC Chg | 13:38:30 | 17:30:30 | 154.7619 | 3.9115 | 2.1124 | 2112.41 | 2.1124 | 2112.41 | 0 | 0 | 7.6261 | 7626.12 | 7.6261 | 7626.12 | 0 | 0 | 2024-06-14 07:39:56 | 0.6054 | 4160.2666 | 4160.2666 | 25274.44 | Close | 66.28752 |  | 0 | 36 | 0 | 0
2107 | 2 | 4 |  | CC Chg | 13:39:00 | 17:31:00 | 154.7619 | 3.9118 | 2.1137 | 2113.7 | 2.1137 | 2113.7 | 0 | 0 | 7.6312 | 7631.16 | 7.6312 | 7631.16 | 0 | 0 | 2024-06-14 07:40:26 | 0.6054 | 4160.2666 | 4160.2666 | 25275.45 | Close | 66.32799 |  | 0.0002 | 35.7 | 0 | 0
2108 | 2 | 4 |  | CC Chg | 13:39:30 | 17:31:30 | 154.7619 | 3.9121 | 2.115 | 2114.99 | 2.115 | 2114.99 | 0 | 0 | 7.6362 | 7636.21 | 7.6362 | 7636.21 | 0 | 0 | 2024-06-14 07:40:56 | 0.6055 | 4165.1299 | 4165.1299 | 25277.45 | Close | 66.36851 |  | 0.0002 | 35.5 | 0 | 0
2109 | 2 | 4 |  | CC Chg | 13:40:00 | 17:32:00 | 154.7619 | 3.9125 | 2.1163 | 2116.28 | 2.1163 | 2116.28 | 0 | 0 | 7.6413 | 7641.26 | 7.6413 | 7641.26 | 0 | 0 | 2024-06-14 07:41:26 | 0.6055 | 4160.2666 | 4160.2666 | 25280.45 | Close | 66.40898 |  | 0 | 35.4 | 0 | 0
2110 | 2 | 4 |  | CC Chg | 13:40:30 | 17:32:30 | 155.1339 | 3.9125 | 2.1176 | 2117.57 | 2.1176 | 2117.57 | 0 | 0 | 7.6463 | 7646.32 | 7.6463 | 7646.32 | 0 | 0 | 2024-06-14 07:41:56 | 0.607 | 0 | 0 | 25218.83 | Close | 66.44955 |  | 0.0002 | 35.3 | 0 | 0
2111 | 2 | 4 |  | CC Chg | 13:41:00 | 17:33:00 | 154.7619 | 3.9128 | 2.1189 | 2118.86 | 2.1189 | 2118.86 | 0 | 0 | 7.6514 | 7651.35 | 7.6514 | 7651.35 | 0 | 0 | 2024-06-14 07:42:26 | 0.6055 | 4141.3225 | 4141.3225 | 25281.46 | Close | 66.48996 |  | 0.0002 | 35.2 | 0 | 0
2112 | 2 | 4 |  | CC Chg | 13:41:30 | 17:33:30 | 155.1339 | 3.9134 | 2.1202 | 2120.15 | 2.1202 | 2120.15 | 0 | 0 | 7.6564 | 7656.41 | 7.6564 | 7656.41 | 0 | 0 | 2024-06-14 07:42:56 | 0.6071 | 2088.502 | 2088.502 | 25225.82 | Close | 66.53053 |  | 0 | 35.2 | 0 | 0
2113 | 2 | 4 |  | CC Chg | 13:42:00 | 17:34:00 | 155.1339 | 3.9134 | 2.1214 | 2121.44 | 2.1214 | 2121.44 | 0 | 0 | 7.6615 | 7661.47 | 7.6615 | 7661.47 | 0 | 0 | 2024-06-14 07:43:26 | 0.6071 | 0 | 0 | 25225.82 | Close | 66.5711 |  | 0 | 35.1 | 0 | 0
2114 | 2 | 4 |  | CC Chg | 13:42:30 | 17:34:30 | 154.7619 | 3.9137 | 2.1227 | 2122.73 | 2.1227 | 2122.73 | 0 | 0 | 7.6665 | 7666.5 | 7.6665 | 7666.5 | 0 | 0 | 2024-06-14 07:43:56 | 0.6057 | 4131.801 | 4131.801 | 25286.48 | Close | 66.61142 |  | 0.0003 | 35 | 0 | 0
2115 | 2 | 4 |  | CC Chg | 13:43:00 | 17:35:00 | 154.7619 | 3.914 | 2.124 | 2124.02 | 2.124 | 2124.02 | 0 | 0 | 7.6715 | 7671.55 | 7.6715 | 7671.55 | 0 | 0 | 2024-06-14 07:44:26 | 0.6057 | 4173.7302 | 4173.7302 | 25289.47 | Close | 66.65189 |  | 0.0002 | 35 | 0 | 0
2116 | 2 | 4 |  | CC Chg | 13:43:30 | 17:35:30 | 154.7619 | 3.9143 | 2.1253 | 2125.31 | 2.1253 | 2125.31 | 0 | 0 | 7.6766 | 7676.6 | 7.6766 | 7676.6 | 0 | 0 | 2024-06-14 07:44:56 | 0.6058 | 4146.8895 | 4146.8895 | 25292.47 | Close | 66.69236 |  | 0 | 35 | 0 | 0
2117 | 2 | 4 |  | CC Chg | 13:44:00 | 17:36:00 | 154.7619 | 3.9146 | 2.1266 | 2126.6 | 2.1266 | 2126.6 | 0 | 0 | 7.6816 | 7681.65 | 7.6816 | 7681.65 | 0 | 0 | 2024-06-14 07:45:26 | 0.6058 | 4162.4417 | 4162.4417 | 25293.48 | Close | 66.73286 |  | 0.0002 | 34.9 | 0 | 0
2118 | 2 | 4 |  | CC Chg | 13:44:30 | 17:36:30 | 154.7619 | 3.9149 | 2.1279 | 2127.89 | 2.1279 | 2127.89 | 0 | 0 | 7.6867 | 7686.7 | 7.6867 | 7686.7 | 0 | 0 | 2024-06-14 07:45:56 | 0.6059 | 4173.7302 | 4173.7302 | 25295.48 | Close | 66.77333 |  | 0.0002 | 34.9 | 0 | 0
2119 | 2 | 4 |  | CC Chg | 13:45:00 | 17:37:00 | 154.7619 | 3.9152 | 2.1292 | 2129.18 | 2.1292 | 2129.18 | 0 | 0 | 7.6917 | 7691.75 | 7.6917 | 7691.75 | 0 | 0 | 2024-06-14 07:46:26 | 0.6059 | 4146.8895 | 4146.8895 | 25298.48 | Close | 66.8138 |  | 0 | 34.9 | 0 | 0
2120 | 2 | 4 |  | CC Chg | 13:45:30 | 17:37:30 | 155.1339 | 3.9159 | 2.1305 | 2130.47 | 2.1305 | 2130.47 | 0 | 0 | 7.6968 | 7696.8 | 7.6968 | 7696.8 | 0 | 0 | 2024-06-14 07:46:56 | 0.6075 | 2081.6689 | 2081.6689 | 25241.81 | Close | 66.8543 |  | 0 | 34.8 | 0 | 0
2121 | 2 | 4 |  | CC Chg | 13:46:00 | 17:38:00 | 154.7619 | 3.9162 | 2.1318 | 2131.76 | 2.1318 | 2131.76 | 0 | 0 | 7.7019 | 7701.85 | 7.7019 | 7701.85 | 0 | 0 | 2024-06-14 07:47:26 | 0.6061 | 4160.2666 | 4160.2666 | 25304.49 | Close | 66.89477 |  | 0 | 34.8 | 0 | 0
2122 | 2 | 4 |  | CC Chg | 13:46:30 | 17:38:30 | 155.1339 | 3.9165 | 2.1331 | 2133.05 | 2.1331 | 2133.05 | 0 | 0 | 7.7069 | 7706.91 | 7.7069 | 7706.91 | 0 | 0 | 2024-06-14 07:47:56 | 0.6076 | 4183.7628 | 4183.7628 | 25244.81 | Close | 66.93533 |  | 0.0002 | 34.8 | 0 | 0
2123 | 2 | 4 |  | CC Chg | 13:47:00 | 17:39:00 | 154.7619 | 3.9168 | 2.1343 | 2134.34 | 2.1343 | 2134.34 | 0 | 0 | 7.712 | 7711.96 | 7.712 | 7711.96 | 0 | 0 | 2024-06-14 07:48:26 | 0.6062 | 4140.8759 | 4140.8759 | 25308.5 | Close | 66.97575 |  | 0 | 34.7 | 0 | 0
2124 | 2 | 4 |  | CC Chg | 13:47:30 | 17:39:30 | 154.7619 | 3.9171 | 2.1356 | 2135.63 | 2.1356 | 2135.63 | 0 | 0 | 7.717 | 7717.01 | 7.717 | 7717.01 | 0 | 0 | 2024-06-14 07:48:56 | 0.6062 | 4160.2666 | 4160.2666 | 25311.49 | Close | 67.01622 |  | -0.0002 | 34.7 | 0 | 0
2125 | 2 | 4 |  | CC Chg | 13:48:00 | 17:40:00 | 154.7619 | 3.9174 | 2.1369 | 2136.92 | 2.1369 | 2136.92 | 0 | 0 | 7.7221 | 7722.06 | 7.7221 | 7722.06 | 0 | 0 | 2024-06-14 07:49:26 | 0.6063 | 4160.2666 | 4160.2666 | 25312.5 | Close | 67.05669 |  | 0 | 34.7 | 0 | 0
2126 | 2 | 4 |  | CC Chg | 13:48:30 | 17:40:30 | 155.1339 | 3.9177 | 2.1382 | 2138.21 | 2.1382 | 2138.21 | 0 | 0 | 7.7271 | 7727.12 | 7.7271 | 7727.12 | 0 | 0 | 2024-06-14 07:49:56 | 0.6078 | 4164.2338 | 4164.2338 | 25253.8 | Close | 67.0972 |  | 0 | 34.6 | 0 | 0
2127 | 2 | 4 |  | CC Chg | 13:49:00 | 17:41:00 | 154.7619 | 3.918 | 2.1395 | 2139.5 | 2.1395 | 2139.5 | 0 | 0 | 7.7322 | 7732.17 | 7.7322 | 7732.17 | 0 | 0 | 2024-06-14 07:50:26 | 0.6064 | 4160.2666 | 4160.2666 | 25316.51 | Close | 67.13767 |  | 0 | 34.6 | 0 | 0
2128 | 2 | 4 |  | CC Chg | 13:49:30 | 17:41:30 | 154.7619 | 3.9183 | 2.1408 | 2140.79 | 2.1408 | 2140.79 | 0 | 0 | 7.7372 | 7737.22 | 7.7372 | 7737.22 | 0 | 0 | 2024-06-14 07:50:56 | 0.6064 | 4160.2666 | 4160.2666 | 25318.51 | Close | 67.17814 |  | 0 | 34.5 | 0 | 0
2129 | 2 | 4 |  | CC Chg | 13:50:00 | 17:42:00 | 154.7619 | 3.9187 | 2.1421 | 2142.08 | 2.1421 | 2142.08 | 0 | 0 | 7.7423 | 7742.28 | 7.7423 | 7742.28 | 0 | 0 | 2024-06-14 07:51:26 | 0.6065 | 4161.9937 | 4161.9937 | 25319.52 | Close | 67.21862 |  | 0.0002 | 34.5 | 0 | 0
2130 | 2 | 4 |  | CC Chg | 13:50:30 | 17:42:30 | 154.7619 | 3.919 | 2.1434 | 2143.37 | 2.1434 | 2143.37 | 0 | 0 | 7.7473 | 7747.33 | 7.7473 | 7747.33 | 0 | 0 | 2024-06-14 07:51:56 | 0.6065 | 4160.2666 | 4160.2666 | 25320.53 | Close | 67.25909 |  | 0.0003 | 34.4 | 0 | 0
2131 | 2 | 4 |  | CC Chg | 13:51:00 | 17:43:00 | 154.7619 | 3.9193 | 2.1447 | 2144.66 | 2.1447 | 2144.66 | 0 | 0 | 7.7524 | 7752.39 | 7.7524 | 7752.39 | 0 | 0 | 2024-06-14 07:52:26 | 0.6066 | 4160.2666 | 4160.2666 | 25323.53 | Close | 67.29956 |  | 0.0002 | 34.4 | 0 | 0
2132 | 2 | 4 |  | CC Chg | 13:51:30 | 17:43:30 | 154.7619 | 3.9196 | 2.1459 | 2145.95 | 2.1459 | 2145.95 | 0 | 0 | 7.7574 | 7757.44 | 7.7574 | 7757.44 | 0 | 0 | 2024-06-14 07:52:56 | 0.6066 | 4161.5457 | 4161.5457 | 25326.52 | Close | 67.34005 |  | 0 | 34.3 | 0 | 0
2133 | 2 | 4 |  | CC Chg | 13:52:00 | 17:44:00 | 154.7619 | 3.9199 | 2.1472 | 2147.24 | 2.1472 | 2147.24 | 0 | 0 | 7.7625 | 7762.5 | 7.7625 | 7762.5 | 0 | 0 | 2024-06-14 07:53:26 | 0.6066 | 4160.2666 | 4160.2666 | 25328.53 | Close | 67.38052 |  | 0 | 34.3 | 0 | 0
2134 | 2 | 4 |  | CC Chg | 13:52:30 | 17:44:30 | 154.7619 | 3.9202 | 2.1485 | 2148.53 | 2.1485 | 2148.53 | 0 | 0 | 7.7676 | 7767.56 | 7.7676 | 7767.56 | 0 | 0 | 2024-06-14 07:53:56 | 0.6067 | 4160.2666 | 4160.2666 | 25329.54 | Close | 67.42099 |  | 0.0002 | 34.2 | 0 | 0
2135 | 2 | 4 |  | CC Chg | 13:53:00 | 17:45:00 | 154.7619 | 3.9205 | 2.1498 | 2149.82 | 2.1498 | 2149.82 | 0 | 0 | 7.7726 | 7772.61 | 7.7726 | 7772.61 | 0 | 0 | 2024-06-14 07:54:26 | 0.6067 | 4162.8898 | 4162.8898 | 25331.54 | Close | 67.46148 |  | 0.0002 | 34.2 | 0 | 0
2136 | 2 | 4 |  | CC Chg | 13:53:30 | 17:45:30 | 154.7619 | 3.9208 | 2.1511 | 2151.11 | 2.1511 | 2151.11 | 0 | 0 | 7.7777 | 7777.67 | 7.7777 | 7777.67 | 0 | 0 | 2024-06-14 07:54:56 | 0.6068 | 4160.2666 | 4160.2666 | 25333.54 | Close | 67.50195 |  | 0.0002 | 34.1 | 0 | 0
2137 | 2 | 4 |  | CC Chg | 13:54:00 | 17:46:00 | 154.7619 | 3.9211 | 2.1524 | 2152.4 | 2.1524 | 2152.4 | 0 | 0 | 7.7827 | 7782.73 | 7.7827 | 7782.73 | 0 | 0 | 2024-06-14 07:55:26 | 0.6068 | 4160.2666 | 4160.2666 | 25335.55 | Close | 67.54242 |  | 0.0002 | 34.1 | 0 | 0
2138 | 2 | 4 |  | CC Chg | 13:54:30 | 17:46:30 | 154.7619 | 3.9211 | 2.1537 | 2153.69 | 2.1537 | 2153.69 | 0 | 0 | 7.7878 | 7787.79 | 7.7878 | 7787.79 | 0 | 0 | 2024-06-14 07:55:56 | 0.6068 | 0 | 0 | 25336.54 | Close | 67.58292 |  | 0 | 34.1 | 0 | 0
2139 | 2 | 4 |  | CC Chg | 13:55:00 | 17:47:00 | 154.7619 | 3.9214 | 2.155 | 2154.98 | 2.155 | 2154.98 | 0 | 0 | 7.7928 | 7792.85 | 7.7928 | 7792.85 | 0 | 0 | 2024-06-14 07:56:26 | 0.6069 | 4160.2666 | 4160.2666 | 25337.55 | Close | 67.62339 |  | 0.0002 | 34 | 0 | 0
2140 | 2 | 4 |  | CC Chg | 13:55:30 | 17:47:30 | 155.1339 | 3.9221 | 2.1563 | 2156.27 | 2.1563 | 2156.27 | 0 | 0 | 7.7979 | 7797.92 | 7.7979 | 7797.92 | 0 | 0 | 2024-06-14 07:56:56 | 0.6084 | 2085.1334 | 2085.1334 | 25280.79 | Close | 67.66395 |  | 0.0002 | 34 | 0 | 0
2141 | 2 | 4 |  | CC Chg | 13:56:00 | 17:48:00 | 154.7619 | 3.9221 | 2.1576 | 2157.56 | 2.1576 | 2157.56 | 0 | 0 | 7.803 | 7802.97 | 7.803 | 7802.97 | 0 | 0 | 2024-06-14 07:57:26 | 0.607 | 0 | 0 | 25341.56 | Close | 67.70436 |  | 0.0002 | 33.9 | 0 | 0
2142 | 2 | 4 |  | CC Chg | 13:56:30 | 17:48:30 | 154.7619 | 3.9224 | 2.1588 | 2158.85 | 2.1588 | 2158.85 | 0 | 0 | 7.808 | 7808.02 | 7.808 | 7808.02 | 0 | 0 | 2024-06-14 07:57:56 | 0.607 | 4160.2666 | 4160.2666 | 25344.55 | Close | 67.74483 |  | 0 | 33.9 | 0 | 0
2143 | 2 | 4 |  | CC Chg | 13:57:00 | 17:49:00 | 154.7619 | 3.923 | 2.1601 | 2160.14 | 2.1601 | 2160.14 | 0 | 0 | 7.8131 | 7813.08 | 7.8131 | 7813.08 | 0 | 0 | 2024-06-14 07:58:26 | 0.6071 | 2080.1333 | 2080.1333 | 25347.56 | Close | 67.7853 |  | 0.0002 | 33.8 | 0 | 0
2144 | 2 | 4 |  | CC Chg | 13:57:30 | 17:49:30 | 154.7619 | 3.9233 | 2.1614 | 2161.43 | 2.1614 | 2161.43 | 0 | 0 | 7.8181 | 7818.15 | 7.8181 | 7818.15 | 0 | 0 | 2024-06-14 07:58:56 | 0.6072 | 4163.7858 | 4163.7858 | 25349.57 | Close | 67.8258 |  | 0.0002 | 33.8 | 0 | 0
2145 | 2 | 4 |  | CC Chg | 13:58:00 | 17:50:00 | 154.7619 | 3.9239 | 2.1627 | 2162.72 | 2.1627 | 2162.72 | 0 | 0 | 7.8232 | 7823.21 | 7.8232 | 7823.21 | 0 | 0 | 2024-06-14 07:59:26 | 0.6073 | 2080.1333 | 2080.1333 | 25353.57 | Close | 67.86627 |  | 0.0002 | 33.7 | 0 | 0
2146 | 2 | 4 |  | CC Chg | 13:58:30 | 17:50:30 | 154.7619 | 3.9239 | 2.164 | 2164.01 | 2.164 | 2164.01 | 0 | 0 | 7.8283 | 7828.27 | 7.8283 | 7828.27 | 0 | 0 | 2024-06-14 07:59:56 | 0.6073 | 0 | 0 | 25353.57 | Close | 67.90674 |  | 0.0002 | 33.7 | 0 | 0
2147 | 2 | 4 |  | CC Chg | 13:59:00 | 17:51:00 | 155.1339 | 3.9242 | 2.1653 | 2165.3 | 2.1653 | 2165.3 | 0 | 0 | 7.8333 | 7833.33 | 7.8333 | 7833.33 | 0 | 0 | 2024-06-14 08:00:26 | 0.6088 | 4162.8898 | 4162.8898 | 25295.77 | Close | 67.94724 |  | 0 | 33.6 | 0 | 0
2148 | 2 | 4 |  | CC Chg | 13:59:30 | 17:51:30 | 154.7619 | 3.9249 | 2.1666 | 2166.59 | 2.1666 | 2166.59 | 0 | 0 | 7.8384 | 7838.39 | 7.8384 | 7838.39 | 0 | 0 | 2024-06-14 08:00:56 | 0.6074 | 2080.1333 | 2080.1333 | 25360.58 | Close | 67.98771 |  | 0 | 33.6 | 0 | 0
2149 | 2 | 4 |  | CC Chg | 14:00:00 | 17:52:00 | 154.7619 | 3.9249 | 2.1679 | 2167.88 | 2.1679 | 2167.88 | 0 | 0 | 7.8435 | 7843.45 | 7.8435 | 7843.45 | 0 | 0 | 2024-06-14 08:01:26 | 0.6074 | 0 | 0 | 25359.58 | Close | 68.02818 |  | 0.0002 | 33.5 | 0 | 0
2150 | 2 | 4 |  | CC Chg | 14:00:30 | 17:52:30 | 154.7619 | 3.9252 | 2.1692 | 2169.17 | 2.1692 | 2169.17 | 0 | 0 | 7.8485 | 7848.52 | 7.8485 | 7848.52 | 0 | 0 | 2024-06-14 08:01:56 | 0.6075 | 4163.3378 | 4163.3378 | 25361.59 | Close | 68.06868 |  | 0.0002 | 37.1 | 0 | 0
2151 | 2 | 4 |  | CC Chg | 14:01:00 | 17:53:00 | 154.7619 | 3.9255 | 2.1705 | 2170.46 | 2.1705 | 2170.46 | 0 | 0 | 7.8536 | 7853.58 | 7.8536 | 7853.58 | 0 | 0 | 2024-06-14 08:02:26 | 0.6075 | 4160.2666 | 4160.2666 | 25362.6 | Close | 68.10915 |  | 0.0003 | 36.6 | 0 | 0
2152 | 2 | 4 |  | CC Chg | 14:01:30 | 17:53:30 | 154.7619 | 3.9258 | 2.1717 | 2171.75 | 2.1717 | 2171.75 | 0 | 0 | 7.8586 | 7858.65 | 7.8586 | 7858.65 | 0 | 0 | 2024-06-14 08:02:56 | 0.6076 | 4160.2666 | 4160.2666 | 25366.59 | Close | 68.14962 |  | 0 | 36.1 | 0 | 0
2153 | 2 | 4 |  | CC Chg | 14:02:00 | 17:54:00 | 154.7619 | 3.9261 | 2.173 | 2173.04 | 2.173 | 2173.04 | 0 | 0 | 7.8637 | 7863.71 | 7.8637 | 7863.71 | 0 | 0 | 2024-06-14 08:03:26 | 0.6076 | 4161.9937 | 4161.9937 | 25367.6 | Close | 68.19011 |  | 0.0002 | 35.8 | 0 | 0
2154 | 2 | 4 |  | CC Chg | 14:02:30 | 17:54:30 | 154.7619 | 3.9264 | 2.1743 | 2174.33 | 2.1743 | 2174.33 | 0 | 0 | 7.8688 | 7868.77 | 7.8688 | 7868.77 | 0 | 0 | 2024-06-14 08:03:56 | 0.6077 | 4146.8895 | 4146.8895 | 25369.6 | Close | 68.23058 |  | 0.0002 | 35.6 | 0 | 0
2155 | 2 | 4 |  | CC Chg | 14:03:00 | 17:55:00 | 154.7619 | 3.9267 | 2.1756 | 2175.62 | 2.1756 | 2175.62 | 0 | 0 | 7.8738 | 7873.84 | 7.8738 | 7873.84 | 0 | 0 | 2024-06-14 08:04:26 | 0.6077 | 4173.7302 | 4173.7302 | 25372.59 | Close | 68.27105 |  | 0 | 35.4 | 0 | 0
2156 | 2 | 4 |  | CC Chg | 14:03:30 | 17:55:30 | 154.7619 | 3.927 | 2.1769 | 2176.91 | 2.1769 | 2176.91 | 0 | 0 | 7.8789 | 7878.9 | 7.8789 | 7878.9 | 0 | 0 | 2024-06-14 08:04:56 | 0.6078 | 4162.4417 | 4162.4417 | 25374.6 | Close | 68.31154 |  | 0 | 35.4 | 0 | 0
2157 | 2 | 4 |  | CC Chg | 14:04:00 | 17:56:00 | 154.7619 | 3.9273 | 2.1782 | 2178.2 | 2.1782 | 2178.2 | 0 | 0 | 7.884 | 7883.97 | 7.884 | 7883.97 | 0 | 0 | 2024-06-14 08:05:26 | 0.6078 | 4146.8895 | 4146.8895 | 25376.61 | Close | 68.35201 |  | 0 | 35.3 | 0 | 0
2158 | 2 | 4 |  | CC Chg | 14:04:30 | 17:56:30 | 154.7619 | 3.9276 | 2.1795 | 2179.49 | 2.1795 | 2179.49 | 0 | 0 | 7.889 | 7889.03 | 7.889 | 7889.03 | 0 | 0 | 2024-06-14 08:05:56 | 0.6078 | 4173.7302 | 4173.7302 | 25378.6 | Close | 68.39248 |  | 0 | 35.2 | 0 | 0
2159 | 2 | 4 |  | CC Chg | 14:05:00 | 17:57:00 | 154.7619 | 3.928 | 2.1808 | 2180.78 | 2.1808 | 2180.78 | 0 | 0 | 7.8941 | 7894.1 | 7.8941 | 7894.1 | 0 | 0 | 2024-06-14 08:06:26 | 0.6079 | 4163.3378 | 4163.3378 | 25380.61 | Close | 68.43298 |  | 0 | 35.2 | 0 | 0
2160 | 2 | 4 |  | CC Chg | 14:05:30 | 17:57:30 | 154.7619 | 3.928 | 2.1821 | 2182.07 | 2.1821 | 2182.07 | 0 | 0 | 7.8992 | 7899.17 | 7.8992 | 7899.17 | 0 | 0 | 2024-06-14 08:06:56 | 0.6079 | 0 | 0 | 25380.61 | Close | 68.47345 |  | 0 | 35.1 | 0 | 0
2161 | 2 | 4 |  | CC Chg | 14:06:00 | 17:58:00 | 154.7619 | 3.9286 | 2.1834 | 2183.36 | 2.1834 | 2183.36 | 0 | 0 | 7.9042 | 7904.24 | 7.9042 | 7904.24 | 0 | 0 | 2024-06-14 08:07:26 | 0.608 | 2080.1333 | 2080.1333 | 25384.61 | Close | 68.51392 |  | 0 | 35.1 | 0 | 0
2162 | 2 | 4 |  | CC Chg | 14:06:30 | 17:58:30 | 154.7619 | 3.9286 | 2.1846 | 2184.65 | 2.1846 | 2184.65 | 0 | 0 | 7.9093 | 7909.31 | 7.9093 | 7909.31 | 0 | 0 | 2024-06-14 08:07:56 | 0.608 | 0 | 0 | 25383.62 | Close | 68.55442 |  | 0.0002 | 35 | 0 | 0
2163 | 2 | 4 |  | CC Chg | 14:07:00 | 17:59:00 | 154.7619 | 3.9289 | 2.1859 | 2185.94 | 2.1859 | 2185.94 | 0 | 0 | 7.9144 | 7914.37 | 7.9144 | 7914.37 | 0 | 0 | 2024-06-14 08:08:26 | 0.608 | 4160.2666 | 4160.2666 | 25386.62 | Close | 68.59489 |  | 0 | 35 | 0 | 0
2164 | 2 | 4 |  | CC Chg | 14:07:30 | 17:59:30 | 154.7619 | 3.9292 | 2.1872 | 2187.23 | 2.1872 | 2187.23 | 0 | 0 | 7.9194 | 7919.44 | 7.9194 | 7919.44 | 0 | 0 | 2024-06-14 08:08:56 | 0.6081 | 4160.2666 | 4160.2666 | 25387.63 | Close | 68.63536 |  | 0.0002 | 35 | 0 | 0
2165 | 2 | 4 |  | CC Chg | 14:08:00 | 18:00:00 | 154.7619 | 3.9295 | 2.1885 | 2188.52 | 2.1885 | 2188.52 | 0 | 0 | 7.9245 | 7924.51 | 7.9245 | 7924.51 | 0 | 0 | 2024-06-14 08:09:26 | 0.6081 | 4149.0577 | 4149.0577 | 25390.63 | Close | 68.67585 |  | 0 | 35 | 0 | 0
2166 | 2 | 4 |  | CC Chg | 14:08:30 | 18:00:30 | 154.7619 | 3.9298 | 2.1898 | 2189.81 | 2.1898 | 2189.81 | 0 | 0 | 7.9296 | 7929.58 | 7.9296 | 7929.58 | 0 | 0 | 2024-06-14 08:09:56 | 0.6082 | 4173.7302 | 4173.7302 | 25391.63 | Close | 68.71632 |  | 0.0002 | 34.9 | 0 | 0
2167 | 2 | 4 |  | CC Chg | 14:09:00 | 18:01:00 | 155.1339 | 3.9301 | 2.1911 | 2191.1 | 2.1911 | 2191.1 | 0 | 0 | 7.9347 | 7934.66 | 7.9347 | 7934.66 | 0 | 0 | 2024-06-14 08:10:26 | 0.6097 | 4170.2668 | 4170.2668 | 25332.74 | Close | 68.75689 |  | 0.0002 | 34.9 | 0 | 0
2168 | 2 | 4 |  | CC Chg | 14:09:30 | 18:01:30 | 154.7619 | 3.9304 | 2.1924 | 2192.39 | 2.1924 | 2192.39 | 0 | 0 | 7.9397 | 7939.72 | 7.9397 | 7939.72 | 0 | 0 | 2024-06-14 08:10:56 | 0.6083 | 4139.5362 | 4139.5362 | 25396.64 | Close | 68.79729 |  | 0 | 34.8 | 0 | 0
2169 | 2 | 4 |  | CC Chg | 14:10:00 | 18:02:00 | 154.7619 | 3.9307 | 2.1937 | 2193.68 | 2.1937 | 2193.68 | 0 | 0 | 7.9448 | 7944.79 | 7.9448 | 7944.79 | 0 | 0 | 2024-06-14 08:11:26 | 0.6083 | 4173.7302 | 4173.7302 | 25398.63 | Close | 68.83776 |  | 0 | 34.8 | 0 | 0
2170 | 2 | 4 |  | CC Chg | 14:10:30 | 18:02:30 | 154.7619 | 3.9311 | 2.195 | 2194.97 | 2.195 | 2194.97 | 0 | 0 | 7.9499 | 7949.86 | 7.9499 | 7949.86 | 0 | 0 | 2024-06-14 08:11:56 | 0.6084 | 4146.8895 | 4146.8895 | 25400.64 | Close | 68.87823 |  | 0 | 34.8 | 0 | 0
2171 | 2 | 4 |  | CC Chg | 14:11:00 | 18:03:00 | 154.7619 | 3.9317 | 2.1963 | 2196.26 | 2.1963 | 2196.26 | 0 | 0 | 7.9549 | 7954.93 | 7.9549 | 7954.93 | 0 | 0 | 2024-06-14 08:12:26 | 0.6085 | 2085.0318 | 2085.0318 | 25403.65 | Close | 68.91873 |  | 0.0002 | 34.7 | 0 | 0
2172 | 2 | 4 |  | CC Chg | 14:11:30 | 18:03:30 | 154.7619 | 3.932 | 2.1975 | 2197.55 | 2.1975 | 2197.55 | 0 | 0 | 7.96 | 7960 | 7.96 | 7960 | 0 | 0 | 2024-06-14 08:12:56 | 0.6085 | 4146.8895 | 4146.8895 | 25405.66 | Close | 68.9592 |  | 0.0002 | 34.7 | 0 | 0
2173 | 2 | 4 |  | CC Chg | 14:12:00 | 18:04:00 | 155.1339 | 3.9323 | 2.1988 | 2198.84 | 2.1988 | 2198.84 | 0 | 0 | 7.9651 | 7965.09 | 7.9651 | 7965.09 | 0 | 0 | 2024-06-14 08:13:26 | 0.61 | 4170.2668 | 4170.2668 | 25346.74 | Close | 68.99977 |  | 0.0002 | 34.6 | 0 | 0
2174 | 2 | 4 |  | CC Chg | 14:12:30 | 18:04:30 | 154.7619 | 3.9326 | 2.2001 | 2200.13 | 2.2001 | 2200.13 | 0 | 0 | 7.9702 | 7970.15 | 7.9702 | 7970.15 | 0 | 0 | 2024-06-14 08:13:56 | 0.6086 | 4152.4415 | 4152.4415 | 25409.67 | Close | 69.04016 |  | 0.0002 | 34.6 | 0 | 0
2175 | 2 | 4 |  | CC Chg | 14:13:00 | 18:05:00 | 155.1339 | 3.9329 | 2.2014 | 2201.42 | 2.2014 | 2201.42 | 0 | 0 | 7.9752 | 7975.23 | 7.9752 | 7975.23 | 0 | 0 | 2024-06-14 08:14:26 | 0.6101 | 4170.2668 | 4170.2668 | 25350.73 | Close | 69.08073 |  | 0.0002 | 34.5 | 0 | 0
2176 | 2 | 4 |  | CC Chg | 14:13:30 | 18:05:30 | 154.7619 | 3.9332 | 2.2027 | 2202.71 | 2.2027 | 2202.71 | 0 | 0 | 7.9803 | 7980.31 | 7.9803 | 7980.31 | 0 | 0 | 2024-06-14 08:14:56 | 0.6087 | 4160.2666 | 4160.2666 | 25413.67 | Close | 69.1212 |  | 0.0002 | 34.5 | 0 | 0
2177 | 2 | 4 |  | CC Chg | 14:14:00 | 18:06:00 | 154.7619 | 3.9335 | 2.204 | 2204 | 2.204 | 2204 | 0 | 0 | 7.9854 | 7985.37 | 7.9854 | 7985.37 | 0 | 0 | 2024-06-14 08:15:26 | 0.6088 | 4152.8895 | 4152.8895 | 25416.67 | Close | 69.1616 |  | 0 | 34.5 | 0 | 0
2178 | 2 | 4 |  | CC Chg | 14:14:30 | 18:06:30 | 154.7619 | 3.9338 | 2.2053 | 2205.29 | 2.2053 | 2205.29 | 0 | 0 | 7.9904 | 7990.44 | 7.9904 | 7990.44 | 0 | 0 | 2024-06-14 08:15:56 | 0.6088 | 4160.2666 | 4160.2666 | 25418.67 | Close | 69.20207 |  | 0 | 34.4 | 0 | 0
2179 | 2 | 4 |  | CC Chg | 14:15:00 | 18:07:00 | 154.7619 | 3.9342 | 2.2066 | 2206.58 | 2.2066 | 2206.58 | 0 | 0 | 7.9955 | 7995.52 | 7.9955 | 7995.52 | 0 | 0 | 2024-06-14 08:16:26 | 0.6089 | 4160.2666 | 4160.2666 | 25420.68 | Close | 69.24254 |  | 0 | 34.4 | 0 | 0
2180 | 2 | 4 |  | CC Chg | 14:15:30 | 18:07:30 | 154.7619 | 3.9345 | 2.2079 | 2207.87 | 2.2079 | 2207.87 | 0 | 0 | 8.0006 | 8000.59 | 8.0006 | 8000.59 | 0 | 0 | 2024-06-14 08:16:56 | 0.6089 | 4162.4417 | 4162.4417 | 25421.68 | Close | 69.28303 |  | 0.0002 | 34.3 | 0 | 0
2181 | 2 | 4 |  | CC Chg | 14:16:00 | 18:08:00 | 154.7619 | 3.9348 | 2.2092 | 2209.16 | 2.2092 | 2209.16 | 0 | 0 | 8.0057 | 8005.67 | 8.0057 | 8005.67 | 0 | 0 | 2024-06-14 08:17:26 | 0.609 | 4160.2666 | 4160.2666 | 25424.68 | Close | 69.3235 |  | 0 | 34.3 | 0 | 0
2182 | 2 | 4 |  | CC Chg | 14:16:30 | 18:08:30 | 154.7619 | 3.9351 | 2.2104 | 2210.45 | 2.2104 | 2210.45 | 0 | 0 | 8.0107 | 8010.74 | 8.0107 | 8010.74 | 0 | 0 | 2024-06-14 08:17:56 | 0.609 | 4160.2666 | 4160.2666 | 25425.69 | Close | 69.36397 |  | 0.0002 | 34.2 | 0 | 0
2183 | 2 | 4 |  | CC Chg | 14:17:00 | 18:09:00 | 154.7619 | 3.9354 | 2.2117 | 2211.74 | 2.2117 | 2211.74 | 0 | 0 | 8.0158 | 8015.82 | 8.0158 | 8015.82 | 0 | 0 | 2024-06-14 08:18:26 | 0.609 | 4162.4417 | 4162.4417 | 25428.69 | Close | 69.40447 |  | 0 | 34.2 | 0 | 0
2184 | 2 | 4 |  | CC Chg | 14:17:30 | 18:09:30 | 155.1339 | 3.9357 | 2.213 | 2213.03 | 2.213 | 2213.03 | 0 | 0 | 8.0209 | 8020.91 | 8.0209 | 8020.91 | 0 | 0 | 2024-06-14 08:18:56 | 0.6106 | 4170.2668 | 4170.2668 | 25369.71 | Close | 69.44503 |  | 0 | 34.1 | 0 | 0
2185 | 2 | 4 |  | CC Chg | 14:18:00 | 18:10:00 | 154.7619 | 3.936 | 2.2143 | 2214.32 | 2.2143 | 2214.32 | 0 | 0 | 8.026 | 8025.99 | 8.026 | 8025.99 | 0 | 0 | 2024-06-14 08:19:26 | 0.6091 | 4160.2666 | 4160.2666 | 25431.7 | Close | 69.4855 |  | 0.0002 | 34.1 | 0 | 0
2186 | 2 | 4 |  | CC Chg | 14:18:30 | 18:10:30 | 154.7619 | 3.9363 | 2.2156 | 2215.61 | 2.2156 | 2215.61 | 0 | 0 | 8.0311 | 8031.05 | 8.0311 | 8031.05 | 0 | 0 | 2024-06-14 08:19:56 | 0.6092 | 4153.3375 | 4153.3375 | 25433.7 | Close | 69.52591 |  | 0.0002 | 34.1 | 0 | 0
2187 | 2 | 4 |  | CC Chg | 14:19:00 | 18:11:00 | 155.1339 | 3.9366 | 2.2169 | 2216.9 | 2.2169 | 2216.9 | 0 | 0 | 8.0361 | 8036.14 | 8.0361 | 8036.14 | 0 | 0 | 2024-06-14 08:20:26 | 0.6107 | 4170.2668 | 4170.2668 | 25374.71 | Close | 69.56647 |  | 0.0002 | 34 | 0 | 0
2188 | 2 | 4 |  | CC Chg | 14:19:30 | 18:11:30 | 154.7619 | 3.9369 | 2.2182 | 2218.19 | 2.2182 | 2218.19 | 0 | 0 | 8.0412 | 8041.22 | 8.0412 | 8041.22 | 0 | 0 | 2024-06-14 08:20:56 | 0.6093 | 4160.2666 | 4160.2666 | 25438.7 | Close | 69.60694 |  | 0 | 34 | 0 | 0
2189 | 2 | 4 |  | CC Chg | 14:20:00 | 18:12:00 | 154.7619 | 3.9373 | 2.2195 | 2219.48 | 2.2195 | 2219.48 | 0 | 0 | 8.0463 | 8046.29 | 8.0463 | 8046.29 | 0 | 0 | 2024-06-14 08:21:26 | 0.6093 | 4153.7856 | 4153.7856 | 25440.71 | Close | 69.64735 |  | 0 | 33.9 | 0 | 0
2190 | 2 | 4 |  | CC Chg | 14:20:30 | 18:12:30 | 154.7619 | 3.9376 | 2.2208 | 2220.77 | 2.2208 | 2220.77 | 0 | 0 | 8.0514 | 8051.37 | 8.0514 | 8051.37 | 0 | 0 | 2024-06-14 08:21:56 | 0.6094 | 4160.2666 | 4160.2666 | 25441.72 | Close | 69.68782 |  | 0.0002 | 33.8 | 0 | 0
2191 | 2 | 4 |  | CC Chg | 14:21:00 | 18:13:00 | 154.7619 | 3.9379 | 2.2221 | 2222.05 | 2.2221 | 2222.05 | 0 | 0 | 8.0564 | 8056.45 | 8.0564 | 8056.45 | 0 | 0 | 2024-06-14 08:22:26 | 0.6094 | 4160.2666 | 4160.2666 | 25443.72 | Close | 69.72829 |  | 0.0002 | 33.8 | 0 | 0
2192 | 2 | 4 |  | CC Chg | 14:21:30 | 18:13:30 | 154.7619 | 3.9382 | 2.2233 | 2223.35 | 2.2233 | 2223.35 | 0 | 0 | 8.0615 | 8061.53 | 8.0615 | 8061.53 | 0 | 0 | 2024-06-14 08:22:56 | 0.6095 | 4164.2338 | 4164.2338 | 25445.72 | Close | 69.7688 |  | 0.0002 | 33.8 | 0 | 0
2193 | 2 | 4 |  | CC Chg | 14:22:00 | 18:14:00 | 154.7619 | 3.9385 | 2.2246 | 2224.64 | 2.2246 | 2224.64 | 0 | 0 | 8.0666 | 8066.61 | 8.0666 | 8066.61 | 0 | 0 | 2024-06-14 08:23:26 | 0.6095 | 4160.2666 | 4160.2666 | 25448.72 | Close | 69.80927 |  | 0 | 35.4 | 0 | 0
2194 | 2 | 4 |  | CC Chg | 14:22:30 | 18:14:30 | 154.7619 | 3.9388 | 2.2259 | 2225.93 | 2.2259 | 2225.93 | 0 | 0 | 8.0717 | 8071.69 | 8.0717 | 8071.69 | 0 | 0 | 2024-06-14 08:23:56 | 0.6096 | 4160.2666 | 4160.2666 | 25450.72 | Close | 69.84974 |  | 0 | 36.6 | 0 | 0
2195 | 2 | 4 |  | CC Chg | 14:23:00 | 18:15:00 | 154.7619 | 3.9391 | 2.2272 | 2227.22 | 2.2272 | 2227.22 | 0 | 0 | 8.0768 | 8076.77 | 8.0768 | 8076.77 | 0 | 0 | 2024-06-14 08:24:26 | 0.6096 | 4163.7858 | 4163.7858 | 25451.73 | Close | 69.89025 |  | 0.0002 | 36.1 | 0 | 0
2196 | 2 | 4 |  | CC Chg | 14:23:30 | 18:15:30 | 154.7619 | 3.9397 | 2.2285 | 2228.51 | 2.2285 | 2228.51 | 0 | 0 | 8.0819 | 8081.85 | 8.0819 | 8081.85 | 0 | 0 | 2024-06-14 08:24:56 | 0.6097 | 2080.1333 | 2080.1333 | 25455.74 | Close | 69.93072 |  | 0.0002 | 35.8 | 0 | 0
2197 | 2 | 4 |  | CC Chg | 14:24:00 | 18:16:00 | 154.7619 | 3.94 | 2.2298 | 2229.8 | 2.2298 | 2229.8 | 0 | 0 | 8.0869 | 8086.93 | 8.0869 | 8086.93 | 0 | 0 | 2024-06-14 08:25:26 | 0.6098 | 4160.2666 | 4160.2666 | 25457.74 | Close | 69.97119 |  | 0.0002 | 35.5 | 0 | 0
2198 | 2 | 4 |  | CC Chg | 14:24:30 | 18:16:30 | 154.7619 | 3.9404 | 2.2311 | 2231.09 | 2.2311 | 2231.09 | 0 | 0 | 8.092 | 8092.02 | 8.092 | 8092.02 | 0 | 0 | 2024-06-14 08:25:56 | 0.6098 | 4164.2338 | 4164.2338 | 25461.73 | Close | 70.0117 |  | -0.0002 | 35.4 | 0 | 0
2199 | 2 | 4 |  | CC Chg | 14:25:00 | 18:17:00 | 154.7619 | 3.9407 | 2.2324 | 2232.38 | 2.2324 | 2232.38 | 0 | 0 | 8.0971 | 8097.1 | 8.0971 | 8097.1 | 0 | 0 | 2024-06-14 08:26:26 | 0.6099 | 4160.2666 | 4160.2666 | 25462.74 | Close | 70.05217 |  | 0 | 35.3 | 0 | 0
2200 | 2 | 4 |  | CC Chg | 14:25:30 | 18:17:30 | 154.7619 | 3.941 | 2.2337 | 2233.67 | 2.2337 | 2233.67 | 0 | 0 | 8.1022 | 8102.18 | 8.1022 | 8102.18 | 0 | 0 | 2024-06-14 08:26:56 | 0.6099 | 4160.2666 | 4160.2666 | 25463.75 | Close | 70.09264 |  | 0.0002 | 35.2 | 0 | 0
2201 | 2 | 4 |  | CC Chg | 14:26:00 | 18:18:00 | 154.7619 | 3.9413 | 2.235 | 2234.96 | 2.235 | 2234.96 | 0 | 0 | 8.1073 | 8107.27 | 8.1073 | 8107.27 | 0 | 0 | 2024-06-14 08:27:26 | 0.61 | 4164.6819 | 4164.6819 | 25466.75 | Close | 70.13315 |  | 0 | 35.1 | 0 | 0
2202 | 2 | 4 |  | CC Chg | 14:26:30 | 18:18:30 | 155.1339 | 3.9416 | 2.2362 | 2236.25 | 2.2362 | 2236.25 | 0 | 0 | 8.1124 | 8112.37 | 8.1124 | 8112.37 | 0 | 0 | 2024-06-14 08:27:56 | 0.6115 | 4170.2668 | 4170.2668 | 25407.68 | Close | 70.17372 |  | 0 | 35.1 | 0 | 0
2203 | 2 | 4 |  | CC Chg | 14:27:00 | 18:19:00 | 154.7619 | 3.9419 | 2.2375 | 2237.54 | 2.2375 | 2237.54 | 0 | 0 | 8.1175 | 8117.45 | 8.1175 | 8117.45 | 0 | 0 | 2024-06-14 08:28:26 | 0.6101 | 4160.2666 | 4160.2666 | 25469.76 | Close | 70.21419 |  | 0.0002 | 35 | 0 | 0
2204 | 2 | 4 |  | CC Chg | 14:27:30 | 18:19:30 | 154.7619 | 3.9422 | 2.2388 | 2238.83 | 2.2388 | 2238.83 | 0 | 0 | 8.1225 | 8122.53 | 8.1225 | 8122.53 | 0 | 0 | 2024-06-14 08:28:56 | 0.6101 | 4142.6623 | 4142.6623 | 25472.76 | Close | 70.25462 |  | 0 | 35 | 0 | 0
2205 | 2 | 4 |  | CC Chg | 14:28:00 | 18:20:00 | 154.7619 | 3.9425 | 2.2401 | 2240.12 | 2.2401 | 2240.12 | 0 | 0 | 8.1276 | 8127.61 | 8.1276 | 8127.61 | 0 | 0 | 2024-06-14 08:29:26 | 0.6102 | 4173.7302 | 4173.7302 | 25473.76 | Close | 70.29509 |  | 0.0002 | 34.9 | 0 | 0
2206 | 2 | 4 |  | CC Chg | 14:28:30 | 18:20:30 | 155.1339 | 3.9428 | 2.2414 | 2241.41 | 2.2414 | 2241.41 | 0 | 0 | 8.1327 | 8132.71 | 8.1327 | 8132.71 | 0 | 0 | 2024-06-14 08:29:56 | 0.6117 | 4170.2668 | 4170.2668 | 25415.67 | Close | 70.33566 |  | 0 | 34.9 | 0 | 0
2207 | 2 | 4 |  | CC Chg | 14:29:00 | 18:21:00 | 154.7619 | 3.9431 | 2.2427 | 2242.7 | 2.2427 | 2242.7 | 0 | 0 | 8.1378 | 8137.79 | 8.1378 | 8137.79 | 0 | 0 | 2024-06-14 08:30:26 | 0.6102 | 4141.3225 | 4141.3225 | 25477.78 | Close | 70.37607 |  | 0.0002 | 34.9 | 0 | 0
2208 | 2 | 4 |  | CC Chg | 14:29:30 | 18:21:30 | 154.7619 | 3.9435 | 2.244 | 2243.99 | 2.244 | 2243.99 | 0 | 0 | 8.1429 | 8142.88 | 8.1429 | 8142.88 | 0 | 0 | 2024-06-14 08:30:56 | 0.6103 | 4173.7302 | 4173.7302 | 25479.77 | Close | 70.41654 |  | 0.0002 | 34.8 | 0 | 0
2209 | 2 | 4 |  | CC Chg | 14:30:00 | 18:22:00 | 154.7619 | 3.9438 | 2.2453 | 2245.28 | 2.2453 | 2245.28 | 0 | 0 | 8.148 | 8147.96 | 8.148 | 8147.96 | 0 | 0 | 2024-06-14 08:31:26 | 0.6103 | 4160.2666 | 4160.2666 | 25481.78 | Close | 70.45701 |  | 0.0002 | 34.8 | 0 | 0
2210 | 2 | 4 |  | CC Chg | 14:30:30 | 18:22:30 | 154.7619 | 3.9441 | 2.2466 | 2246.57 | 2.2466 | 2246.57 | 0 | 0 | 8.1531 | 8153.05 | 8.1531 | 8153.05 | 0 | 0 | 2024-06-14 08:31:56 | 0.6104 | 4151.7372 | 4151.7372 | 25483.79 | Close | 70.49753 |  | 0.0002 | 34.8 | 0 | 0
2211 | 2 | 4 |  | CC Chg | 14:31:00 | 18:23:00 | 155.1339 | 3.9444 | 2.2479 | 2247.86 | 2.2479 | 2247.86 | 0 | 0 | 8.1582 | 8158.15 | 8.1582 | 8158.15 | 0 | 0 | 2024-06-14 08:32:26 | 0.6119 | 4183.7628 | 4183.7628 | 25424.67 | Close | 70.5381 |  | 0.0002 | 34.7 | 0 | 0
2212 | 2 | 4 |  | CC Chg | 14:31:30 | 18:23:30 | 154.7619 | 3.9447 | 2.2492 | 2249.15 | 2.2492 | 2249.15 | 0 | 0 | 8.1632 | 8163.24 | 8.1632 | 8163.24 | 0 | 0 | 2024-06-14 08:32:56 | 0.6105 | 4160.2666 | 4160.2666 | 25487.79 | Close | 70.57857 |  | 0.0002 | 34.7 | 0 | 0
2213 | 2 | 4 |  | CC Chg | 14:32:00 | 18:24:00 | 154.7619 | 3.945 | 2.2504 | 2250.44 | 2.2504 | 2250.44 | 0 | 0 | 8.1683 | 8168.32 | 8.1683 | 8168.32 | 0 | 0 | 2024-06-14 08:33:26 | 0.6105 | 4141.3225 | 4141.3225 | 25489.8 | Close | 70.61898 |  | 0.0002 | 34.6 | 0 | 0
2214 | 2 | 4 |  | CC Chg | 14:32:30 | 18:24:30 | 155.1339 | 3.9453 | 2.2517 | 2251.73 | 2.2517 | 2251.73 | 0 | 0 | 8.1734 | 8173.42 | 8.1734 | 8173.42 | 0 | 0 | 2024-06-14 08:33:56 | 0.6121 | 4170.2668 | 4170.2668 | 25430.67 | Close | 70.65955 |  | 0.0002 | 34.6 | 0 | 0
2215 | 2 | 4 |  | CC Chg | 14:33:00 | 18:25:00 | 154.7619 | 3.9456 | 2.253 | 2253.02 | 2.253 | 2253.02 | 0 | 0 | 8.1785 | 8178.51 | 8.1785 | 8178.51 | 0 | 0 | 2024-06-14 08:34:26 | 0.6106 | 4173.7302 | 4173.7302 | 25494.79 | Close | 70.70002 |  | 0 | 34.6 | 0 | 0
2216 | 2 | 4 |  | CC Chg | 14:33:30 | 18:25:30 | 154.7619 | 3.9459 | 2.2543 | 2254.31 | 2.2543 | 2254.31 | 0 | 0 | 8.1836 | 8183.59 | 8.1836 | 8183.59 | 0 | 0 | 2024-06-14 08:34:56 | 0.6107 | 4140.8759 | 4140.8759 | 25497.79 | Close | 70.74043 |  | -0.0002 | 34.5 | 0 | 0
2217 | 2 | 4 |  | CC Chg | 14:34:00 | 18:26:00 | 154.7619 | 3.9462 | 2.2556 | 2255.6 | 2.2556 | 2255.6 | 0 | 0 | 8.1887 | 8188.68 | 8.1887 | 8188.68 | 0 | 0 | 2024-06-14 08:35:26 | 0.6107 | 4160.2666 | 4160.2666 | 25498.8 | Close | 70.7809 |  | 0 | 34.5 | 0 | 0
2218 | 2 | 4 |  | CC Chg | 14:34:30 | 18:26:30 | 154.7619 | 3.9466 | 2.2569 | 2256.89 | 2.2569 | 2256.89 | 0 | 0 | 8.1938 | 8193.77 | 8.1938 | 8193.77 | 0 | 0 | 2024-06-14 08:35:56 | 0.6108 | 4173.7302 | 4173.7302 | 25499.8 | Close | 70.82137 |  | 0.0002 | 34.4 | 0 | 0
2219 | 2 | 4 |  | CC Chg | 14:35:00 | 18:27:00 | 154.7619 | 3.9469 | 2.2582 | 2258.18 | 2.2582 | 2258.18 | 0 | 0 | 8.1989 | 8198.86 | 8.1989 | 8198.86 | 0 | 0 | 2024-06-14 08:36:26 | 0.6108 | 4150.844 | 4150.844 | 25502.81 | Close | 70.86188 |  | 0 | 34.4 | 0 | 0
2220 | 2 | 4 |  | CC Chg | 14:35:30 | 18:27:30 | 154.7619 | 3.9475 | 2.2595 | 2259.47 | 2.2595 | 2259.47 | 0 | 0 | 8.204 | 8203.95 | 8.204 | 8203.95 | 0 | 0 | 2024-06-14 08:36:56 | 0.6109 | 2083.4938 | 2083.4938 | 25505.81 | Close | 70.90235 |  | 0.0002 | 34.3 | 0 | 0
2221 | 2 | 4 |  | CC Chg | 14:36:00 | 18:28:00 | 154.7619 | 3.9478 | 2.2608 | 2260.76 | 2.2608 | 2260.76 | 0 | 0 | 8.209 | 8209.05 | 8.209 | 8209.05 | 0 | 0 | 2024-06-14 08:37:26 | 0.611 | 4146.8895 | 4146.8895 | 25509.81 | Close | 70.94282 |  | -0.0002 | 34.3 | 0 | 0
2222 | 2 | 4 |  | CC Chg | 14:36:30 | 18:28:30 | 154.7619 | 3.9481 | 2.2621 | 2262.05 | 2.2621 | 2262.05 | 0 | 0 | 8.2141 | 8214.14 | 8.2141 | 8214.14 | 0 | 0 | 2024-06-14 08:37:56 | 0.611 | 4165.1299 | 4165.1299 | 25509.83 | Close | 70.98334 |  | 0.0002 | 34.2 | 0 | 0
2223 | 2 | 4 |  | CC Chg | 14:37:00 | 18:29:00 | 154.7619 | 3.9484 | 2.2633 | 2263.34 | 2.2633 | 2263.34 | 0 | 0 | 8.2192 | 8219.23 | 8.2192 | 8219.23 | 0 | 0 | 2024-06-14 08:38:26 | 0.6111 | 4160.2666 | 4160.2666 | 25512.82 | Close | 71.02381 |  | 0 | 34.2 | 0 | 0
2224 | 2 | 4 |  | CC Chg | 14:37:30 | 18:29:30 | 154.7619 | 3.9487 | 2.2646 | 2264.63 | 2.2646 | 2264.63 | 0 | 0 | 8.2243 | 8224.33 | 8.2243 | 8224.33 | 0 | 0 | 2024-06-14 08:38:56 | 0.6111 | 4160.2666 | 4160.2666 | 25514.83 | Close | 71.06428 |  | 0 | 34.2 | 0 | 0
2225 | 2 | 4 |  | CC Chg | 14:38:00 | 18:30:00 | 154.7619 | 3.949 | 2.2659 | 2265.92 | 2.2659 | 2265.92 | 0 | 0 | 8.2294 | 8229.43 | 8.2294 | 8229.43 | 0 | 0 | 2024-06-14 08:39:26 | 0.6112 | 4164.6819 | 4164.6819 | 25515.84 | Close | 71.1048 |  | 0.0002 | 34.1 | 0 | 0
2226 | 2 | 4 |  | CC Chg | 14:38:30 | 18:30:30 | 154.7619 | 3.9493 | 2.2672 | 2267.21 | 2.2672 | 2267.21 | 0 | 0 | 8.2345 | 8234.52 | 8.2345 | 8234.52 | 0 | 0 | 2024-06-14 08:39:56 | 0.6112 | 4160.2666 | 4160.2666 | 25517.84 | Close | 71.14527 |  | 0.0002 | 34.1 | 0 | 0
2227 | 2 | 4 |  | CC Chg | 14:39:00 | 18:31:00 | 155.1339 | 3.9497 | 2.2685 | 2268.5 | 2.2685 | 2268.5 | 0 | 0 | 8.2396 | 8239.62 | 8.2396 | 8239.62 | 0 | 0 | 2024-06-14 08:40:26 | 0.6127 | 4170.2668 | 4170.2668 | 25459.64 | Close | 71.18583 |  | 0 | 34 | 0 | 0
2228 | 2 | 4 |  | CC Chg | 14:39:30 | 18:31:30 | 154.7619 | 3.95 | 2.2698 | 2269.79 | 2.2698 | 2269.79 | 0 | 0 | 8.2447 | 8244.71 | 8.2447 | 8244.71 | 0 | 0 | 2024-06-14 08:40:56 | 0.6113 | 4156.4737 | 4156.4737 | 25522.84 | Close | 71.22627 |  | 0 | 34 | 0 | 0
2229 | 2 | 4 |  | CC Chg | 14:40:00 | 18:32:00 | 154.7619 | 3.9503 | 2.2711 | 2271.08 | 2.2711 | 2271.08 | 0 | 0 | 8.2498 | 8249.81 | 8.2498 | 8249.81 | 0 | 0 | 2024-06-14 08:41:26 | 0.6114 | 4160.2666 | 4160.2666 | 25524.84 | Close | 71.26674 |  | 0 | 33.9 | 0 | 0
2230 | 2 | 4 |  | CC Chg | 14:40:30 | 18:32:30 | 154.7619 | 3.9506 | 2.2724 | 2272.37 | 2.2724 | 2272.37 | 0 | 0 | 8.2549 | 8254.9 | 8.2549 | 8254.9 | 0 | 0 | 2024-06-14 08:41:56 | 0.6114 | 4160.2666 | 4160.2666 | 25525.85 | Close | 71.30721 |  | 0.0002 | 33.9 | 0 | 0
2231 | 2 | 4 |  | CC Chg | 14:41:00 | 18:33:00 | 154.7619 | 3.9509 | 2.2737 | 2273.66 | 2.2737 | 2273.66 | 0 | 0 | 8.26 | 8260 | 8.26 | 8260 | 0 | 0 | 2024-06-14 08:42:26 | 0.6114 | 4164.6819 | 4164.6819 | 25529.84 | Close | 71.34772 |  | -0.0002 | 33.8 | 0 | 0
2232 | 2 | 4 |  | CC Chg | 14:41:30 | 18:33:30 | 154.7619 | 3.9515 | 2.275 | 2274.95 | 2.275 | 2274.95 | 0 | 0 | 8.2651 | 8265.1 | 8.2651 | 8265.1 | 0 | 0 | 2024-06-14 08:42:56 | 0.6115 | 2080.1333 | 2080.1333 | 25532.85 | Close | 71.38819 |  | 0 | 33.8 | 0 | 0
2233 | 2 | 4 |  | CC Chg | 14:42:00 | 18:34:00 | 155.1339 | 3.9515 | 2.2762 | 2276.24 | 2.2762 | 2276.24 | 0 | 0 | 8.2702 | 8270.21 | 8.2702 | 8270.21 | 0 | 0 | 2024-06-14 08:43:26 | 0.613 | 0 | 0 | 25470.64 | Close | 71.42876 |  | 0.0002 | 33.7 | 0 | 0
2234 | 2 | 4 |  | CC Chg | 14:42:30 | 18:34:30 | 154.7619 | 3.9521 | 2.2775 | 2277.53 | 2.2775 | 2277.53 | 0 | 0 | 8.2753 | 8275.3 | 8.2753 | 8275.3 | 0 | 0 | 2024-06-14 08:43:56 | 0.6116 | 2078.6849 | 2078.6849 | 25537.85 | Close | 71.4692 |  | -0.0002 | 33.7 | 0 | 0
2235 | 2 | 4 |  | CC Chg | 14:43:00 | 18:35:00 | 155.1339 | 3.9524 | 2.2788 | 2278.83 | 2.2788 | 2278.83 | 0 | 0 | 8.2804 | 8280.41 | 8.2804 | 8280.41 | 0 | 0 | 2024-06-14 08:44:26 | 0.6132 | 4170.2668 | 4170.2668 | 25477.62 | Close | 71.50977 |  | 0 | 33.6 | 0 | 0
2236 | 2 | 4 |  | CC Chg | 14:43:30 | 18:35:30 | 154.7619 | 3.9528 | 2.2801 | 2280.12 | 2.2801 | 2280.12 | 0 | 0 | 8.2855 | 8285.51 | 8.2855 | 8285.51 | 0 | 0 | 2024-06-14 08:44:56 | 0.6117 | 4160.2666 | 4160.2666 | 25540.87 | Close | 71.55024 |  | 0 | 33.6 | 0 | 0
2237 | 2 | 4 |  | CC Chg | 14:44:00 | 18:36:00 | 154.7619 | 3.9531 | 2.2814 | 2281.4 | 2.2814 | 2281.4 | 0 | 0 | 8.2906 | 8290.6 | 8.2906 | 8290.6 | 0 | 0 | 2024-06-14 08:45:26 | 0.6118 | 4155.5777 | 4155.5777 | 25542.87 | Close | 71.59066 |  | 0 | 33.5 | 0 | 0
2238 | 2 | 4 |  | CC Chg | 14:44:30 | 18:36:30 | 154.7619 | 3.9534 | 2.2827 | 2282.69 | 2.2827 | 2282.69 | 0 | 0 | 8.2957 | 8295.7 | 8.2957 | 8295.7 | 0 | 0 | 2024-06-14 08:45:56 | 0.6118 | 4160.2666 | 4160.2666 | 25543.88 | Close | 71.63113 |  | 0.0002 | 33.5 | 0 | 0
2239 | 2 | 4 |  | CC Chg | 14:45:00 | 18:37:00 | 154.7619 | 3.9537 | 2.284 | 2283.98 | 2.284 | 2283.98 | 0 | 0 | 8.3008 | 8300.8 | 8.3008 | 8300.8 | 0 | 0 | 2024-06-14 08:46:26 | 0.6119 | 4160.2666 | 4160.2666 | 25546.88 | Close | 71.6716 |  | 0 | 35.8 | 0 | 0
2240 | 2 | 4 |  | CC Chg | 14:45:30 | 18:37:30 | 154.7619 | 3.954 | 2.2853 | 2285.27 | 2.2853 | 2285.27 | 0 | 0 | 8.3059 | 8305.9 | 8.3059 | 8305.9 | 0 | 0 | 2024-06-14 08:46:56 | 0.6119 | 4166.922 | 4166.922 | 25548.88 | Close | 71.71214 |  | 0 | 36.1 | 0 | 0
2241 | 2 | 4 |  | CC Chg | 14:46:00 | 18:38:00 | 154.7619 | 3.9543 | 2.2866 | 2286.56 | 2.2866 | 2286.56 | 0 | 0 | 8.311 | 8311 | 8.311 | 8311 | 0 | 0 | 2024-06-14 08:47:26 | 0.612 | 4160.2666 | 4160.2666 | 25549.89 | Close | 71.75261 |  | 0.0002 | 35.7 | 0 | 0
2242 | 2 | 4 |  | CC Chg | 14:46:30 | 18:38:30 | 154.7619 | 3.9546 | 2.2879 | 2287.85 | 2.2879 | 2287.85 | 0 | 0 | 8.3161 | 8316.1 | 8.3161 | 8316.1 | 0 | 0 | 2024-06-14 08:47:56 | 0.612 | 4160.2666 | 4160.2666 | 25551.89 | Close | 71.79308 |  | 0.0002 | 35.4 | 0 | 0
2243 | 2 | 4 |  | CC Chg | 14:47:00 | 18:39:00 | 154.7619 | 3.9549 | 2.2891 | 2289.15 | 2.2891 | 2289.15 | 0 | 0 | 8.3212 | 8321.21 | 8.3212 | 8321.21 | 0 | 0 | 2024-06-14 08:48:26 | 0.6121 | 4165.5779 | 4165.5779 | 25554.89 | Close | 71.8336 |  | 0 | 35.2 | 0 | 0
2244 | 2 | 4 |  | CC Chg | 14:47:30 | 18:39:30 | 154.7619 | 3.9555 | 2.2904 | 2290.44 | 2.2904 | 2290.44 | 0 | 0 | 8.3263 | 8326.31 | 8.3263 | 8326.31 | 0 | 0 | 2024-06-14 08:48:56 | 0.6122 | 2080.1333 | 2080.1333 | 25558.89 | Close | 71.87407 |  | 0 | 35 | 0 | 0
2245 | 2 | 4 |  | CC Chg | 14:48:00 | 18:40:00 | 154.7619 | 3.9559 | 2.2917 | 2291.72 | 2.2917 | 2291.72 | 0 | 0 | 8.3314 | 8331.41 | 8.3314 | 8331.41 | 0 | 0 | 2024-06-14 08:49:26 | 0.6122 | 4160.2666 | 4160.2666 | 25560.9 | Close | 71.91454 |  | 0 | 34.9 | 0 | 0
2246 | 2 | 4 |  | CC Chg | 14:48:30 | 18:40:30 | 155.1339 | 3.9562 | 2.293 | 2293.02 | 2.293 | 2293.02 | 0 | 0 | 8.3365 | 8336.52 | 8.3365 | 8336.52 | 0 | 0 | 2024-06-14 08:49:56 | 0.6137 | 4163.7858 | 4163.7858 | 25502.59 | Close | 71.95505 |  | -0.0002 | 34.8 | 0 | 0
2247 | 2 | 4 |  | CC Chg | 14:49:00 | 18:41:00 | 155.1339 | 3.9565 | 2.2943 | 2294.31 | 2.2943 | 2294.31 | 0 | 0 | 8.3416 | 8341.63 | 8.3416 | 8341.63 | 0 | 0 | 2024-06-14 08:50:26 | 0.6138 | 4170.2668 | 4170.2668 | 25504.59 | Close | 71.99562 |  | -0.0002 | 34.8 | 0 | 0
2248 | 2 | 4 |  | CC Chg | 14:49:30 | 18:41:30 | 154.7619 | 3.9568 | 2.2956 | 2295.6 | 2.2956 | 2295.6 | 0 | 0 | 8.3467 | 8346.74 | 8.3467 | 8346.74 | 0 | 0 | 2024-06-14 08:50:56 | 0.6124 | 4160.2666 | 4160.2666 | 25566.91 | Close | 72.03609 |  | 0 | 34.7 | 0 | 0
2249 | 2 | 4 |  | CC Chg | 14:50:00 | 18:42:00 | 154.7619 | 3.9571 | 2.2969 | 2296.89 | 2.2969 | 2296.89 | 0 | 0 | 8.3518 | 8351.84 | 8.3518 | 8351.84 | 0 | 0 | 2024-06-14 08:51:26 | 0.6124 | 4156.4737 | 4156.4737 | 25567.92 | Close | 72.07652 |  | 0.0002 | 34.7 | 0 | 0
2250 | 2 | 4 |  | CC Chg | 14:50:30 | 18:42:30 | 154.7619 | 3.9574 | 2.2982 | 2298.18 | 2.2982 | 2298.18 | 0 | 0 | 8.3569 | 8356.94 | 8.3569 | 8356.94 | 0 | 0 | 2024-06-14 08:51:56 | 0.6125 | 4160.2666 | 4160.2666 | 25570.91 | Close | 72.11699 |  | 0 | 34.7 | 0 | 0
2251 | 2 | 4 |  | CC Chg | 14:51:00 | 18:43:00 | 155.1339 | 3.9577 | 2.2995 | 2299.47 | 2.2995 | 2299.47 | 0 | 0 | 8.3621 | 8362.06 | 8.3621 | 8362.06 | 0 | 0 | 2024-06-14 08:52:26 | 0.614 | 4170.2668 | 4170.2668 | 25510.6 | Close | 72.15756 |  | 0.0002 | 34.6 | 0 | 0
2252 | 2 | 4 |  | CC Chg | 14:51:30 | 18:43:30 | 154.7619 | 3.958 | 2.3008 | 2300.76 | 2.3008 | 2300.76 | 0 | 0 | 8.3672 | 8367.16 | 8.3672 | 8367.16 | 0 | 0 | 2024-06-14 08:52:56 | 0.6126 | 4156.4737 | 4156.4737 | 25574.92 | Close | 72.19799 |  | 0 | 34.6 | 0 | 0
2253 | 2 | 4 |  | CC Chg | 14:52:00 | 18:44:00 | 154.7619 | 3.9586 | 2.302 | 2302.05 | 2.302 | 2302.05 | 0 | 0 | 8.3723 | 8372.26 | 8.3723 | 8372.26 | 0 | 0 | 2024-06-14 08:53:26 | 0.6126 | 2080.1333 | 2080.1333 | 25577.93 | Close | 72.23846 |  | 0.0002 | 34.5 | 0 | 0
2254 | 2 | 4 |  | CC Chg | 14:52:30 | 18:44:30 | 155.1339 | 3.959 | 2.3033 | 2303.34 | 2.3033 | 2303.34 | 0 | 0 | 8.3774 | 8377.38 | 8.3774 | 8377.38 | 0 | 0 | 2024-06-14 08:53:56 | 0.6142 | 4156.8576 | 4156.8576 | 25519.59 | Close | 72.27903 |  | 0 | 34.5 | 0 | 0
2255 | 2 | 4 |  | CC Chg | 14:53:00 | 18:45:00 | 154.7619 | 3.9593 | 2.3046 | 2304.63 | 2.3046 | 2304.63 | 0 | 0 | 8.3825 | 8382.48 | 8.3825 | 8382.48 | 0 | 0 | 2024-06-14 08:54:26 | 0.6127 | 4169.9251 | 4169.9251 | 25581.94 | Close | 72.31946 |  | 0.0002 | 34.5 | 0 | 0
2256 | 2 | 4 |  | CC Chg | 14:53:30 | 18:45:30 | 154.7619 | 3.9596 | 2.3059 | 2305.92 | 2.3059 | 2305.92 | 0 | 0 | 8.3876 | 8387.59 | 8.3876 | 8387.59 | 0 | 0 | 2024-06-14 08:54:56 | 0.6128 | 4160.2666 | 4160.2666 | 25583.94 | Close | 72.35993 |  | 0.0002 | 34.4 | 0 | 0
2257 | 2 | 4 |  | CC Chg | 14:54:00 | 18:46:00 | 154.7619 | 3.9599 | 2.3072 | 2307.21 | 2.3072 | 2307.21 | 0 | 0 | 8.3927 | 8392.69 | 8.3927 | 8392.69 | 0 | 0 | 2024-06-14 08:55:26 | 0.6128 | 4146.8895 | 4146.8895 | 25585.95 | Close | 72.4004 |  | 0.0002 | 34.4 | 0 | 0
2258 | 2 | 4 |  | CC Chg | 14:54:30 | 18:46:30 | 155.1339 | 3.9602 | 2.3085 | 2308.5 | 2.3085 | 2308.5 | 0 | 0 | 8.3978 | 8397.81 | 8.3978 | 8397.81 | 0 | 0 | 2024-06-14 08:55:56 | 0.6144 | 4181.7556 | 4181.7556 | 25526.59 | Close | 72.44095 |  | 0.0002 | 34.3 | 0 | 0
2259 | 2 | 4 |  | CC Chg | 14:55:00 | 18:47:00 | 154.7619 | 3.9605 | 2.3098 | 2309.79 | 2.3098 | 2309.79 | 0 | 0 | 8.4029 | 8402.92 | 8.4029 | 8402.92 | 0 | 0 | 2024-06-14 08:56:26 | 0.6129 | 4146.8895 | 4146.8895 | 25589.96 | Close | 72.48142 |  | 0.0002 | 34.3 | 0 | 0
2260 | 2 | 4 |  | CC Chg | 14:55:30 | 18:47:30 | 154.7619 | 3.9608 | 2.3111 | 2311.08 | 2.3111 | 2311.08 | 0 | 0 | 8.408 | 8408.03 | 8.408 | 8408.03 | 0 | 0 | 2024-06-14 08:56:56 | 0.613 | 4160.2666 | 4160.2666 | 25592.95 | Close | 72.52189 |  | 0 | 34.3 | 0 | 0
2261 | 2 | 4 |  | CC Chg | 14:56:00 | 18:48:00 | 154.7619 | 3.9611 | 2.3124 | 2312.37 | 2.3124 | 2312.37 | 0 | 0 | 8.4131 | 8413.14 | 8.4131 | 8413.14 | 0 | 0 | 2024-06-14 08:57:26 | 0.613 | 4179.9577 | 4179.9577 | 25594.95 | Close | 72.56242 |  | 0 | 34.2 | 0 | 0
2262 | 2 | 4 |  | CC Chg | 14:56:30 | 18:48:30 | 154.7619 | 3.9614 | 2.3137 | 2313.66 | 2.3137 | 2313.66 | 0 | 0 | 8.4183 | 8418.25 | 8.4183 | 8418.25 | 0 | 0 | 2024-06-14 08:57:56 | 0.6131 | 4146.8895 | 4146.8895 | 25595.97 | Close | 72.60289 |  | 0.0002 | 34.2 | 0 | 0
2263 | 2 | 4 |  | CC Chg | 14:57:00 | 18:49:00 | 154.7619 | 3.9617 | 2.315 | 2314.95 | 2.315 | 2314.95 | 0 | 0 | 8.4234 | 8423.36 | 8.4234 | 8423.36 | 0 | 0 | 2024-06-14 08:58:26 | 0.6131 | 4160.2666 | 4160.2666 | 25598.96 | Close | 72.64336 |  | 0 | 34.2 | 0 | 0
2264 | 2 | 4 |  | CC Chg | 14:57:30 | 18:49:30 | 154.7619 | 3.9624 | 2.3162 | 2316.24 | 2.3162 | 2316.24 | 0 | 0 | 8.4285 | 8428.48 | 8.4285 | 8428.48 | 0 | 0 | 2024-06-14 08:58:56 | 0.6132 | 2082.789 | 2082.789 | 25601.97 | Close | 72.68389 |  | 0.0002 | 34.1 | 0 | 0
2265 | 2 | 4 |  | CC Chg | 14:58:00 | 18:50:00 | 154.7619 | 3.9624 | 2.3175 | 2317.53 | 2.3175 | 2317.53 | 0 | 0 | 8.4336 | 8433.59 | 8.4336 | 8433.59 | 0 | 0 | 2024-06-14 08:59:26 | 0.6132 | 0 | 0 | 25601.97 | Close | 72.72436 |  | 0.0002 | 34.1 | 0 | 0
2266 | 2 | 4 |  | CC Chg | 14:58:30 | 18:50:30 | 155.1339 | 3.963 | 2.3188 | 2318.82 | 2.3188 | 2318.82 | 0 | 0 | 8.4387 | 8438.71 | 8.4387 | 8438.71 | 0 | 0 | 2024-06-14 08:59:56 | 0.6148 | 2085.1334 | 2085.1334 | 25545.57 | Close | 72.76492 |  | 0 | 34 | 0 | 0
2267 | 2 | 4 |  | CC Chg | 14:59:00 | 18:51:00 | 154.7619 | 3.9636 | 2.3201 | 2320.11 | 2.3201 | 2320.11 | 0 | 0 | 8.4438 | 8443.82 | 8.4438 | 8443.82 | 0 | 0 | 2024-06-14 09:00:25 | 0.6134 | 2078.0129 | 2078.0129 | 25609.99 | Close | 72.80535 |  | 0.0002 | 34 | 0 | 0
2268 | 2 | 4 |  | CC Chg | 14:59:30 | 18:51:30 | 154.7619 | 3.9639 | 2.3214 | 2321.4 | 2.3214 | 2321.4 | 0 | 0 | 8.4489 | 8448.93 | 8.4489 | 8448.93 | 0 | 0 | 2024-06-14 09:00:55 | 0.6135 | 4160.2666 | 4160.2666 | 25612.98 | Close | 72.84582 |  | 0 | 33.9 | 0 | 0
2269 | 2 | 4 |  | CC Chg | 15:00:00 | 18:52:00 | 154.7619 | 3.9642 | 2.3227 | 2322.69 | 2.3227 | 2322.69 | 0 | 0 | 8.454 | 8454.04 | 8.454 | 8454.04 | 0 | 0 | 2024-06-14 09:01:25 | 0.6135 | 4173.7302 | 4173.7302 | 25614.98 | Close | 72.88629 |  | 0 | 33.9 | 0 | 0
2270 | 2 | 4 |  | CC Chg | 15:00:30 | 18:52:30 | 154.7619 | 3.9645 | 2.324 | 2323.98 | 2.324 | 2323.98 | 0 | 0 | 8.4592 | 8459.16 | 8.4592 | 8459.16 | 0 | 0 | 2024-06-14 09:01:55 | 0.6136 | 4152.1838 | 4152.1838 | 25616.99 | Close | 72.92682 |  | 0 | 33.9 | 0 | 0
2271 | 2 | 4 |  | CC Chg | 15:01:00 | 18:53:00 | 154.7619 | 3.9648 | 2.3253 | 2325.27 | 2.3253 | 2325.27 | 0 | 0 | 8.4643 | 8464.27 | 8.4643 | 8464.27 | 0 | 0 | 2024-06-14 09:02:25 | 0.6136 | 4160.2666 | 4160.2666 | 25618 | Close | 72.96729 |  | 0.0002 | 33.8 | 0 | 0
2272 | 2 | 4 |  | CC Chg | 15:01:30 | 18:53:30 | 154.7619 | 3.9652 | 2.3266 | 2326.56 | 2.3266 | 2326.56 | 0 | 0 | 8.4694 | 8469.38 | 8.4694 | 8469.38 | 0 | 0 | 2024-06-14 09:02:55 | 0.6137 | 4160.2666 | 4160.2666 | 25620 | Close | 73.00776 |  | 0.0002 | 33.8 | 0 | 0
2273 | 2 | 4 |  | CC Chg | 15:02:00 | 18:54:00 | 154.7619 | 3.9658 | 2.3279 | 2327.85 | 2.3279 | 2327.85 | 0 | 0 | 8.4745 | 8474.5 | 8.4745 | 8474.5 | 0 | 0 | 2024-06-14 09:03:25 | 0.6138 | 2082.3409 | 2082.3409 | 25625 | Close | 73.04827 |  | 0 | 33.7 | 0 | 0
2274 | 2 | 4 |  | CC Chg | 15:02:30 | 18:54:30 | 154.7619 | 3.9658 | 2.3291 | 2329.14 | 2.3291 | 2329.14 | 0 | 0 | 8.4796 | 8479.62 | 8.4796 | 8479.62 | 0 | 0 | 2024-06-14 09:03:55 | 0.6138 | 0 | 0 | 25625 | Close | 73.08874 |  | 0 | 33.7 | 0 | 0
2275 | 2 | 4 |  | CC Chg | 15:03:00 | 18:55:00 | 155.1339 | 3.9664 | 2.3304 | 2330.44 | 2.3304 | 2330.44 | 0 | 0 | 8.4847 | 8484.75 | 8.4847 | 8484.75 | 0 | 0 | 2024-06-14 09:04:25 | 0.6153 | 2085.1334 | 2085.1334 | 25567.55 | Close | 73.12931 |  | 0 | 33.6 | 0 | 0
2276 | 2 | 4 |  | CC Chg | 15:03:30 | 18:55:30 | 154.7619 | 3.9667 | 2.3317 | 2331.72 | 2.3317 | 2331.72 | 0 | 0 | 8.4899 | 8489.86 | 8.4899 | 8489.86 | 0 | 0 | 2024-06-14 09:04:55 | 0.6139 | 4153.7856 | 4153.7856 | 25631.01 | Close | 73.16971 |  | 0 | 33.6 | 0 | 0
2277 | 2 | 4 |  | CC Chg | 15:04:00 | 18:56:00 | 154.7619 | 3.967 | 2.333 | 2333.01 | 2.333 | 2333.01 | 0 | 0 | 8.495 | 8494.97 | 8.495 | 8494.97 | 0 | 0 | 2024-06-14 09:05:25 | 0.6139 | 4160.2666 | 4160.2666 | 25633.01 | Close | 73.21018 |  | 0 | 33.5 | 0 | 0
2278 | 2 | 4 |  | CC Chg | 15:04:30 | 18:56:30 | 154.7619 | 3.9673 | 2.3343 | 2334.3 | 2.3343 | 2334.3 | 0 | 0 | 8.5001 | 8500.09 | 8.5001 | 8500.09 | 0 | 0 | 2024-06-14 09:05:55 | 0.614 | 4160.2666 | 4160.2666 | 25635.02 | Close | 73.25066 |  | 0 | 33.5 | 0 | 0
2279 | 2 | 4 |  | CC Chg | 15:05:00 | 18:57:00 | 154.7619 | 3.9676 | 2.3356 | 2335.59 | 2.3356 | 2335.59 | 0 | 0 | 8.5052 | 8505.21 | 8.5052 | 8505.21 | 0 | 0 | 2024-06-14 09:06:25 | 0.614 | 4166.026 | 4166.026 | 25636.03 | Close | 73.29118 |  | 0.0002 | 33.4 | 0 | 0
2280 | 2 | 4 |  | CC Chg | 15:05:30 | 18:57:30 | 154.7619 | 3.9683 | 2.3369 | 2336.88 | 2.3369 | 2336.88 | 0 | 0 | 8.5103 | 8510.33 | 8.5103 | 8510.33 | 0 | 0 | 2024-06-14 09:06:55 | 0.6141 | 2080.1333 | 2080.1333 | 25640.03 | Close | 73.33165 |  | 0.0002 | 33.4 | 0 | 0
2281 | 2 | 4 |  | CC Chg | 15:06:00 | 18:58:00 | 154.7619 | 3.9686 | 2.3382 | 2338.17 | 2.3382 | 2338.17 | 0 | 0 | 8.5154 | 8515.45 | 8.5154 | 8515.45 | 0 | 0 | 2024-06-14 09:07:25 | 0.6142 | 4160.2666 | 4160.2666 | 25642.04 | Close | 73.37212 |  | 0.0002 | 36.4 | 0 | 0
2282 | 2 | 4 |  | CC Chg | 15:06:30 | 18:58:30 | 154.7619 | 3.9689 | 2.3395 | 2339.47 | 2.3395 | 2339.47 | 0 | 0 | 8.5206 | 8520.57 | 8.5206 | 8520.57 | 0 | 0 | 2024-06-14 09:07:55 | 0.6142 | 4166.922 | 4166.922 | 25644.04 | Close | 73.41266 |  | 0.0002 | 36.3 | 0 | 0
2283 | 2 | 4 |  | CC Chg | 15:07:00 | 18:59:00 | 154.7619 | 3.9692 | 2.3408 | 2340.76 | 2.3408 | 2340.76 | 0 | 0 | 8.5257 | 8525.69 | 8.5257 | 8525.69 | 0 | 0 | 2024-06-14 09:08:25 | 0.6143 | 4160.2666 | 4160.2666 | 25645.05 | Close | 73.45313 |  | 0.0003 | 35.9 | 0 | 0
2284 | 2 | 4 |  | CC Chg | 15:07:30 | 18:59:30 | 154.7619 | 3.9695 | 2.342 | 2342.05 | 2.342 | 2342.05 | 0 | 0 | 8.5308 | 8530.81 | 8.5308 | 8530.81 | 0 | 0 | 2024-06-14 09:08:55 | 0.6143 | 4160.2666 | 4160.2666 | 25649.04 | Close | 73.4936 |  | 0 | 35.5 | 0 | 0
2285 | 2 | 4 |  | CC Chg | 15:08:00 | 19:00:00 | 155.1339 | 3.9698 | 2.3433 | 2343.34 | 2.3433 | 2343.34 | 0 | 0 | 8.5359 | 8535.94 | 8.5359 | 8535.94 | 0 | 0 | 2024-06-14 09:09:25 | 0.6159 | 4167.8181 | 4167.8181 | 25588.54 | Close | 73.53414 |  | 0.0002 | 35.3 | 0 | 0
2286 | 2 | 4 |  | CC Chg | 15:08:30 | 19:00:30 | 155.1339 | 3.9701 | 2.3446 | 2344.63 | 2.3446 | 2344.63 | 0 | 0 | 8.5411 | 8541.07 | 8.5411 | 8541.07 | 0 | 0 | 2024-06-14 09:09:55 | 0.6159 | 4170.2668 | 4170.2668 | 25590.54 | Close | 73.57471 |  | 0.0002 | 35.1 | 0 | 0
2287 | 2 | 4 |  | CC Chg | 15:09:00 | 19:01:00 | 154.7619 | 3.9704 | 2.3459 | 2345.92 | 2.3459 | 2345.92 | 0 | 0 | 8.5462 | 8546.19 | 8.5462 | 8546.19 | 0 | 0 | 2024-06-14 09:10:25 | 0.6145 | 4160.2666 | 4160.2666 | 25655.05 | Close | 73.61518 |  | 0 | 35.1 | 0 | 0
2288 | 2 | 4 |  | CC Chg | 15:09:30 | 19:01:30 | 154.7619 | 3.9707 | 2.3472 | 2347.21 | 2.3472 | 2347.21 | 0 | 0 | 8.5513 | 8551.31 | 8.5513 | 8551.31 | 0 | 0 | 2024-06-14 09:10:55 | 0.6145 | 4156.9218 | 4156.9218 | 25657.05 | Close | 73.65562 |  | 0 | 35 | 0 | 0
2289 | 2 | 4 |  | CC Chg | 15:10:00 | 19:02:00 | 154.7619 | 3.9714 | 2.3485 | 2348.5 | 2.3485 | 2348.5 | 0 | 0 | 8.5564 | 8556.43 | 8.5564 | 8556.43 | 0 | 0 | 2024-06-14 09:11:25 | 0.6146 | 2080.1333 | 2080.1333 | 25660.06 | Close | 73.69609 |  | 0.0002 | 34.9 | 0 | 0
2290 | 2 | 4 |  | CC Chg | 15:10:30 | 19:02:30 | 154.7619 | 3.9717 | 2.3498 | 2349.79 | 2.3498 | 2349.79 | 0 | 0 | 8.5616 | 8561.55 | 8.5616 | 8561.55 | 0 | 0 | 2024-06-14 09:11:55 | 0.6147 | 4160.2666 | 4160.2666 | 25662.07 | Close | 73.73656 |  | 0.0002 | 34.8 | 0 | 0
2291 | 2 | 4 |  | CC Chg | 15:11:00 | 19:03:00 | 154.7619 | 3.972 | 2.3511 | 2351.08 | 2.3511 | 2351.08 | 0 | 0 | 8.5667 | 8566.69 | 8.5667 | 8566.69 | 0 | 0 | 2024-06-14 09:12:25 | 0.6147 | 4168.7141 | 4168.7141 | 25664.07 | Close | 73.77711 |  | 0.0002 | 34.8 | 0 | 0
2292 | 2 | 4 |  | CC Chg | 15:11:30 | 19:03:30 | 155.1339 | 3.9726 | 2.3524 | 2352.37 | 2.3524 | 2352.37 | 0 | 0 | 8.5718 | 8571.82 | 8.5718 | 8571.82 | 0 | 0 | 2024-06-14 09:12:55 | 0.6163 | 2085.1334 | 2085.1334 | 25608.51 | Close | 73.81768 |  | -0.0002 | 34.8 | 0 | 0
2293 | 2 | 4 |  | CC Chg | 15:12:00 | 19:04:00 | 154.7619 | 3.9729 | 2.3537 | 2353.66 | 2.3537 | 2353.66 | 0 | 0 | 8.5769 | 8576.95 | 8.5769 | 8576.95 | 0 | 0 | 2024-06-14 09:13:25 | 0.6149 | 4160.2666 | 4160.2666 | 25671.07 | Close | 73.85815 |  | 0 | 34.7 | 0 | 0
2294 | 2 | 4 |  | CC Chg | 15:12:30 | 19:04:30 | 154.7619 | 3.9732 | 2.355 | 2354.95 | 2.355 | 2354.95 | 0 | 0 | 8.5821 | 8582.07 | 8.5821 | 8582.07 | 0 | 0 | 2024-06-14 09:13:55 | 0.6149 | 4157.8178 | 4157.8178 | 25673.08 | Close | 73.8986 |  | 0 | 34.7 | 0 | 0
2295 | 2 | 4 |  | CC Chg | 15:13:00 | 19:05:00 | 154.7619 | 3.9735 | 2.3562 | 2356.24 | 2.3562 | 2356.24 | 0 | 0 | 8.5872 | 8587.19 | 8.5872 | 8587.19 | 0 | 0 | 2024-06-14 09:14:25 | 0.615 | 4160.2666 | 4160.2666 | 25675.08 | Close | 73.93907 |  | 0 | 34.7 | 0 | 0
2296 | 2 | 4 |  | CC Chg | 15:13:30 | 19:05:30 | 154.7619 | 3.9738 | 2.3575 | 2357.53 | 2.3575 | 2357.53 | 0 | 0 | 8.5923 | 8592.32 | 8.5923 | 8592.32 | 0 | 0 | 2024-06-14 09:14:55 | 0.615 | 4160.2666 | 4160.2666 | 25677.08 | Close | 73.97954 |  | 0 | 34.6 | 0 | 0
2297 | 2 | 4 |  | CC Chg | 15:14:00 | 19:06:00 | 155.1339 | 3.9741 | 2.3588 | 2358.82 | 2.3588 | 2358.82 | 0 | 0 | 8.5974 | 8597.45 | 8.5974 | 8597.45 | 0 | 0 | 2024-06-14 09:15:25 | 0.6165 | 4154.4167 | 4154.4167 | 25617.51 | Close | 74.02008 |  | 0 | 34.6 | 0 | 0
2298 | 2 | 4 |  | CC Chg | 15:14:30 | 19:06:30 | 154.7619 | 3.9748 | 2.3601 | 2360.11 | 2.3601 | 2360.11 | 0 | 0 | 8.6026 | 8602.58 | 8.6026 | 8602.58 | 0 | 0 | 2024-06-14 09:15:55 | 0.6151 | 2083.4938 | 2083.4938 | 25682.1 | Close | 74.06055 |  | 0.0002 | 34.6 | 0 | 0
2299 | 2 | 4 |  | CC Chg | 15:15:00 | 19:07:00 | 154.7619 | 3.9751 | 2.3614 | 2361.4 | 2.3614 | 2361.4 | 0 | 0 | 8.6077 | 8607.7 | 8.6077 | 8607.7 | 0 | 0 | 2024-06-14 09:16:25 | 0.6152 | 4160.2666 | 4160.2666 | 25684.1 | Close | 74.10102 |  | 0.0002 | 34.5 | 0 | 0
2300 | 2 | 4 |  | CC Chg | 15:15:30 | 19:07:30 | 154.7619 | 3.9754 | 2.3627 | 2362.69 | 2.3627 | 2362.69 | 0 | 0 | 8.6128 | 8612.84 | 8.6128 | 8612.84 | 0 | 0 | 2024-06-14 09:16:55 | 0.6152 | 4166.026 | 4166.026 | 25687.1 | Close | 74.14155 |  | 0 | 34.5 | 0 | 0
2301 | 2 | 4 |  | CC Chg | 15:16:00 | 19:08:00 | 154.7619 | 3.9757 | 2.364 | 2363.98 | 2.364 | 2363.98 | 0 | 0 | 8.618 | 8617.96 | 8.618 | 8617.96 | 0 | 0 | 2024-06-14 09:17:25 | 0.6153 | 4146.8895 | 4146.8895 | 25689.11 | Close | 74.18202 |  | 0 | 34.5 | 0 | 0
2302 | 2 | 4 |  | CC Chg | 15:16:30 | 19:08:30 | 154.7619 | 3.976 | 2.3653 | 2365.27 | 2.3653 | 2365.27 | 0 | 0 | 8.6231 | 8623.09 | 8.6231 | 8623.09 | 0 | 0 | 2024-06-14 09:17:55 | 0.6153 | 4173.7302 | 4173.7302 | 25692.1 | Close | 74.22249 |  | -0.0002 | 34.4 | 0 | 0
2303 | 2 | 4 |  | CC Chg | 15:17:00 | 19:09:00 | 154.7619 | 3.9763 | 2.3666 | 2366.57 | 2.3666 | 2366.57 | 0 | 0 | 8.6282 | 8628.23 | 8.6282 | 8628.23 | 0 | 0 | 2024-06-14 09:18:25 | 0.6154 | 4167.8181 | 4167.8181 | 25692.11 | Close | 74.26303 |  | 0.0002 | 34.4 | 0 | 0
2304 | 2 | 4 |  | CC Chg | 15:17:30 | 19:09:30 | 154.7619 | 3.9769 | 2.3679 | 2367.85 | 2.3679 | 2367.85 | 0 | 0 | 8.6334 | 8633.36 | 8.6334 | 8633.36 | 0 | 0 | 2024-06-14 09:18:55 | 0.6155 | 2080.1333 | 2080.1333 | 25697.11 | Close | 74.3035 |  | 0 | 34.3 | 0 | 0
2305 | 2 | 4 |  | CC Chg | 15:18:00 | 19:10:00 | 155.1339 | 3.9772 | 2.3691 | 2369.15 | 2.3691 | 2369.15 | 0 | 0 | 8.6385 | 8638.5 | 8.6385 | 8638.5 | 0 | 0 | 2024-06-14 09:19:25 | 0.617 | 4156.8576 | 4156.8576 | 25636.51 | Close | 74.34407 |  | 0.0002 | 34.3 | 0 | 0
2306 | 2 | 4 |  | CC Chg | 15:18:30 | 19:10:30 | 154.7619 | 3.9776 | 2.3704 | 2370.44 | 2.3704 | 2370.44 | 0 | 0 | 8.6436 | 8643.62 | 8.6436 | 8643.62 | 0 | 0 | 2024-06-14 09:19:55 | 0.6156 | 4156.0257 | 4156.0257 | 25701.13 | Close | 74.3845 |  | 0 | 34.2 | 0 | 0
2307 | 2 | 4 |  | CC Chg | 15:19:00 | 19:11:00 | 155.1339 | 3.9779 | 2.3717 | 2371.73 | 2.3717 | 2371.73 | 0 | 0 | 8.6488 | 8648.77 | 8.6488 | 8648.77 | 0 | 0 | 2024-06-14 09:20:25 | 0.6171 | 4183.7628 | 4183.7628 | 25642.48 | Close | 74.42507 |  | -0.0002 | 34.2 | 0 | 0
2308 | 2 | 4 |  | CC Chg | 15:19:30 | 19:11:30 | 154.7619 | 3.9782 | 2.373 | 2373.02 | 2.373 | 2373.02 | 0 | 0 | 8.6539 | 8653.9 | 8.6539 | 8653.9 | 0 | 0 | 2024-06-14 09:20:55 | 0.6157 | 4146.8895 | 4146.8895 | 25705.13 | Close | 74.46554 |  | 0 | 34.2 | 0 | 0
2309 | 2 | 4 |  | CC Chg | 15:20:00 | 19:12:00 | 155.1339 | 3.9785 | 2.3743 | 2374.31 | 2.3743 | 2374.31 | 0 | 0 | 8.659 | 8659.02 | 8.659 | 8659.02 | 0 | 0 | 2024-06-14 09:21:25 | 0.6172 | 4156.9218 | 4156.9218 | 25645.49 | Close | 74.50597 |  | 0 | 34.1 | 0 | 0
2310 | 2 | 4 |  | CC Chg | 15:20:30 | 19:12:30 | 155.1339 | 3.9791 | 2.3756 | 2375.6 | 2.3756 | 2375.6 | 0 | 0 | 8.6642 | 8664.17 | 8.6642 | 8664.17 | 0 | 0 | 2024-06-14 09:21:55 | 0.6173 | 2085.1334 | 2085.1334 | 25649.49 | Close | 74.54654 |  | 0 | 34.1 | 0 | 0
2311 | 2 | 4 |  | CC Chg | 15:21:00 | 19:13:00 | 154.7619 | 3.9797 | 2.3769 | 2376.89 | 2.3769 | 2376.89 | 0 | 0 | 8.6693 | 8669.3 | 8.6693 | 8669.3 | 0 | 0 | 2024-06-14 09:22:25 | 0.6159 | 2080.1333 | 2080.1333 | 25714.15 | Close | 74.58701 |  | 0.0002 | 34 | 0 | 0
2312 | 2 | 4 |  | CC Chg | 15:21:30 | 19:13:30 | 155.1339 | 3.98 | 2.3782 | 2378.18 | 2.3782 | 2378.18 | 0 | 0 | 8.6744 | 8674.42 | 8.6744 | 8674.42 | 0 | 0 | 2024-06-14 09:22:55 | 0.6174 | 4155.1297 | 4155.1297 | 25654.49 | Close | 74.62743 |  | 0.0002 | 34 | 0 | 0
2313 | 2 | 4 |  | CC Chg | 15:22:00 | 19:14:00 | 154.7619 | 3.9803 | 2.3795 | 2379.47 | 2.3795 | 2379.47 | 0 | 0 | 8.6796 | 8679.56 | 8.6796 | 8679.56 | 0 | 0 | 2024-06-14 09:23:25 | 0.616 | 4160.2666 | 4160.2666 | 25718.16 | Close | 74.6679 |  | 0.0002 | 33.9 | 0 | 0
2314 | 2 | 4 |  | CC Chg | 15:22:30 | 19:14:30 | 154.7619 | 3.981 | 2.3808 | 2380.76 | 2.3808 | 2380.76 | 0 | 0 | 8.6847 | 8684.69 | 8.6847 | 8684.69 | 0 | 0 | 2024-06-14 09:23:55 | 0.6161 | 2080.1333 | 2080.1333 | 25722.17 | Close | 74.70837 |  | 0.0002 | 33.9 | 0 | 0
2315 | 2 | 4 |  | CC Chg | 15:23:00 | 19:15:00 | 154.7619 | 3.981 | 2.382 | 2382.05 | 2.382 | 2382.05 | 0 | 0 | 8.6898 | 8689.83 | 8.6898 | 8689.83 | 0 | 0 | 2024-06-14 09:24:25 | 0.6161 | 0 | 0 | 25721.17 | Close | 74.7489 |  | 0.0003 | 33.9 | 0 | 0
2316 | 2 | 4 |  | CC Chg | 15:23:30 | 19:15:30 | 154.7619 | 3.9816 | 2.3833 | 2383.34 | 2.3833 | 2383.34 | 0 | 0 | 8.695 | 8694.97 | 8.695 | 8694.97 | 0 | 0 | 2024-06-14 09:24:55 | 0.6162 | 2080.1333 | 2080.1333 | 25726.17 | Close | 74.78937 |  | 0.0002 | 33.8 | 0 | 0
2317 | 2 | 4 |  | CC Chg | 15:24:00 | 19:16:00 | 154.7619 | 3.9819 | 2.3846 | 2384.63 | 2.3846 | 2384.63 | 0 | 0 | 8.7001 | 8700.1 | 8.7001 | 8700.1 | 0 | 0 | 2024-06-14 09:25:25 | 0.6162 | 4160.2666 | 4160.2666 | 25728.17 | Close | 74.82984 |  | 0.0002 | 33.8 | 0 | 0
2318 | 2 | 4 |  | CC Chg | 15:24:30 | 19:16:30 | 155.1339 | 3.9822 | 2.3859 | 2385.92 | 2.3859 | 2385.92 | 0 | 0 | 8.7052 | 8705.24 | 8.7052 | 8705.24 | 0 | 0 | 2024-06-14 09:25:55 | 0.6178 | 4165.1299 | 4165.1299 | 25668.48 | Close | 74.87036 |  | 0.0002 | 33.7 | 0 | 0
2319 | 2 | 4 |  | CC Chg | 15:25:00 | 19:17:00 | 155.1339 | 3.9828 | 2.3872 | 2387.21 | 2.3872 | 2387.21 | 0 | 0 | 8.7104 | 8710.39 | 8.7104 | 8710.39 | 0 | 0 | 2024-06-14 09:26:25 | 0.6179 | 2085.1334 | 2085.1334 | 25672.48 | Close | 74.91093 |  | 0.0002 | 33.7 | 0 | 0
2320 | 2 | 4 |  | CC Chg | 15:25:30 | 19:17:30 | 154.7619 | 3.9831 | 2.3885 | 2388.5 | 2.3885 | 2388.5 | 0 | 0 | 8.7155 | 8715.53 | 8.7155 | 8715.53 | 0 | 0 | 2024-06-14 09:26:55 | 0.6164 | 4160.2666 | 4160.2666 | 25737.18 | Close | 74.9514 |  | 0 | 33.6 | 0 | 0
2321 | 2 | 4 |  | CC Chg | 15:26:00 | 19:18:00 | 154.7619 | 3.9834 | 2.3898 | 2389.79 | 2.3898 | 2389.79 | 0 | 0 | 8.7207 | 8720.66 | 8.7207 | 8720.66 | 0 | 0 | 2024-06-14 09:27:25 | 0.6165 | 4156.0257 | 4156.0257 | 25738.19 | Close | 74.99183 |  | 0.0002 | 33.6 | 0 | 0
2322 | 2 | 4 |  | CC Chg | 15:26:30 | 19:18:30 | 154.7619 | 3.9838 | 2.3911 | 2391.08 | 2.3911 | 2391.08 | 0 | 0 | 8.7258 | 8725.8 | 8.7258 | 8725.8 | 0 | 0 | 2024-06-14 09:27:55 | 0.6165 | 4160.2666 | 4160.2666 | 25741.19 | Close | 75.0323 |  | 0 | 33.5 | 0 | 0
2323 | 2 | 4 |  | CC Chg | 15:27:00 | 19:19:00 | 154.7619 | 3.9841 | 2.3924 | 2392.37 | 2.3924 | 2392.37 | 0 | 0 | 8.7309 | 8730.94 | 8.7309 | 8730.94 | 0 | 0 | 2024-06-14 09:28:25 | 0.6166 | 4160.2666 | 4160.2666 | 25742.2 | Close | 75.07277 |  | 0.0002 | 33.8 | 0 | 0
2324 | 2 | 4 |  | CC Chg | 15:27:30 | 19:19:30 | 155.1339 | 3.9844 | 2.3937 | 2393.66 | 2.3937 | 2393.66 | 0 | 0 | 8.7361 | 8736.08 | 8.7361 | 8736.08 | 0 | 0 | 2024-06-14 09:28:55 | 0.6181 | 4167.8181 | 4167.8181 | 25682.47 | Close | 75.11331 |  | 0.0002 | 36.7 | 0 | 0
2325 | 2 | 4 |  | CC Chg | 15:28:00 | 19:20:00 | 154.7619 | 3.9847 | 2.395 | 2394.95 | 2.395 | 2394.95 | 0 | 0 | 8.7412 | 8741.22 | 8.7412 | 8741.22 | 0 | 0 | 2024-06-14 09:29:25 | 0.6167 | 4160.2666 | 4160.2666 | 25746.2 | Close | 75.15378 |  | 0.0002 | 36.2 | 0 | 0
2326 | 2 | 4 |  | CC Chg | 15:28:30 | 19:20:30 | 155.1339 | 3.9853 | 2.3962 | 2396.24 | 2.3962 | 2396.24 | 0 | 0 | 8.7464 | 8746.37 | 8.7464 | 8746.37 | 0 | 0 | 2024-06-14 09:29:55 | 0.6183 | 2085.1334 | 2085.1334 | 25689.45 | Close | 75.19435 |  | 0 | 35.9 | 0 | 0
2327 | 2 | 4 |  | CC Chg | 15:29:00 | 19:21:00 | 154.7619 | 3.9856 | 2.3975 | 2397.53 | 2.3975 | 2397.53 | 0 | 0 | 8.7515 | 8751.51 | 8.7515 | 8751.51 | 0 | 0 | 2024-06-14 09:30:25 | 0.6168 | 4155.1297 | 4155.1297 | 25752.21 | Close | 75.23477 |  | 0.0002 | 35.6 | 0 | 0
2328 | 2 | 4 |  | CC Chg | 15:29:30 | 19:21:30 | 154.7619 | 3.9859 | 2.3988 | 2398.82 | 2.3988 | 2398.82 | 0 | 0 | 8.7566 | 8756.65 | 8.7566 | 8756.65 | 0 | 0 | 2024-06-14 09:30:55 | 0.6169 | 4160.2666 | 4160.2666 | 25754.21 | Close | 75.27524 |  | 0.0002 | 35.4 | 0 | 0
2329 | 2 | 4 |  | CC Chg | 15:30:00 | 19:22:00 | 154.7619 | 3.9862 | 2.4001 | 2400.11 | 2.4001 | 2400.11 | 0 | 0 | 8.7618 | 8761.79 | 8.7618 | 8761.79 | 0 | 0 | 2024-06-14 09:31:25 | 0.6169 | 4160.2666 | 4160.2666 | 25756.22 | Close | 75.31571 |  | 0.0002 | 35.3 | 0 | 0
2330 | 2 | 4 |  | CC Chg | 15:30:30 | 19:22:30 | 154.7619 | 3.9865 | 2.4014 | 2401.4 | 2.4014 | 2401.4 | 0 | 0 | 8.7669 | 8766.94 | 8.7669 | 8766.94 | 0 | 0 | 2024-06-14 09:31:55 | 0.617 | 4165.1299 | 4165.1299 | 25758.22 | Close | 75.35623 |  | 0.0002 | 35.2 | 0 | 0
2331 | 2 | 4 |  | CC Chg | 15:31:00 | 19:23:00 | 154.7619 | 3.9875 | 2.4027 | 2402.69 | 2.4027 | 2402.69 | 0 | 0 | 8.7721 | 8772.08 | 8.7721 | 8772.08 | 0 | 0 | 2024-06-14 09:32:25 | 0.6171 | 1386.7555 | 1386.7555 | 25764.23 | Close | 75.3967 |  | 0.0002 | 35.1 | 0 | 0
2332 | 2 | 4 |  | CC Chg | 15:31:30 | 19:23:30 | 154.7619 | 3.9878 | 2.404 | 2403.98 | 2.404 | 2403.98 | 0 | 0 | 8.7772 | 8777.22 | 8.7772 | 8777.22 | 0 | 0 | 2024-06-14 09:32:55 | 0.6172 | 4160.2666 | 4160.2666 | 25767.23 | Close | 75.43717 |  | 0 | 35.1 | 0 | 0
2333 | 2 | 4 |  | CC Chg | 15:32:00 | 19:24:00 | 154.7619 | 3.9881 | 2.4053 | 2405.27 | 2.4053 | 2405.27 | 0 | 0 | 8.7824 | 8782.37 | 8.7824 | 8782.37 | 0 | 0 | 2024-06-14 09:33:25 | 0.6172 | 4166.026 | 4166.026 | 25769.23 | Close | 75.47769 |  | 0 | 35 | 0 | 0
2334 | 2 | 4 |  | CC Chg | 15:32:30 | 19:24:30 | 155.1339 | 3.9884 | 2.4066 | 2406.57 | 2.4066 | 2406.57 | 0 | 0 | 8.7875 | 8787.53 | 8.7875 | 8787.53 | 0 | 0 | 2024-06-14 09:33:55 | 0.6187 | 4170.2668 | 4170.2668 | 25709.44 | Close | 75.51826 |  | 0 | 35 | 0 | 0
2335 | 2 | 4 |  | CC Chg | 15:33:00 | 19:25:00 | 155.1339 | 3.989 | 2.4079 | 2407.86 | 2.4079 | 2407.86 | 0 | 0 | 8.7927 | 8792.69 | 8.7927 | 8792.69 | 0 | 0 | 2024-06-14 09:34:25 | 0.6188 | 2085.1334 | 2085.1334 | 25713.43 | Close | 75.55883 |  | 0 | 35 | 0 | 0
2336 | 2 | 4 |  | CC Chg | 15:33:30 | 19:25:30 | 154.7619 | 3.9893 | 2.4091 | 2409.14 | 2.4091 | 2409.14 | 0 | 0 | 8.7978 | 8797.81 | 8.7978 | 8797.81 | 0 | 0 | 2024-06-14 09:34:55 | 0.6174 | 4147.8176 | 4147.8176 | 25777.24 | Close | 75.59918 |  | 0 | 34.9 | 0 | 0
2337 | 2 | 4 |  | CC Chg | 15:34:00 | 19:26:00 | 155.1339 | 3.9896 | 2.4104 | 2410.44 | 2.4104 | 2410.44 | 0 | 0 | 8.803 | 8802.97 | 8.803 | 8802.97 | 0 | 0 | 2024-06-14 09:35:25 | 0.6189 | 4170.2668 | 4170.2668 | 25716.44 | Close | 75.63975 |  | 0.0002 | 34.9 | 0 | 0
2338 | 2 | 4 |  | CC Chg | 15:34:30 | 19:26:30 | 155.1339 | 3.99 | 2.4117 | 2411.73 | 2.4117 | 2411.73 | 0 | 0 | 8.8081 | 8808.13 | 8.8081 | 8808.13 | 0 | 0 | 2024-06-14 09:35:55 | 0.619 | 4170.2668 | 4170.2668 | 25720.42 | Close | 75.68031 |  | -0.0002 | 34.8 | 0 | 0
2339 | 2 | 4 |  | CC Chg | 15:35:00 | 19:27:00 | 154.7619 | 3.9903 | 2.413 | 2413.02 | 2.413 | 2413.02 | 0 | 0 | 8.8133 | 8813.26 | 8.8133 | 8813.26 | 0 | 0 | 2024-06-14 09:36:25 | 0.6175 | 4146.0255 | 4146.0255 | 25783.25 | Close | 75.72065 |  | 0 | 34.8 | 0 | 0
2340 | 2 | 4 |  | CC Chg | 15:35:30 | 19:27:30 | 155.1339 | 3.9906 | 2.4143 | 2414.31 | 2.4143 | 2414.31 | 0 | 0 | 8.8184 | 8818.42 | 8.8184 | 8818.42 | 0 | 0 | 2024-06-14 09:36:55 | 0.6191 | 4170.2668 | 4170.2668 | 25722.43 | Close | 75.76121 |  | 0.0002 | 34.8 | 0 | 0
2341 | 2 | 4 |  | CC Chg | 15:36:00 | 19:28:00 | 154.7619 | 3.9912 | 2.4156 | 2415.6 | 2.4156 | 2415.6 | 0 | 0 | 8.8236 | 8823.56 | 8.8236 | 8823.56 | 0 | 0 | 2024-06-14 09:37:25 | 0.6177 | 2080.1333 | 2080.1333 | 25789.26 | Close | 75.80168 |  | 0 | 34.7 | 0 | 0
2342 | 2 | 4 |  | CC Chg | 15:36:30 | 19:28:30 | 154.7619 | 3.9915 | 2.4169 | 2416.89 | 2.4169 | 2416.89 | 0 | 0 | 8.8287 | 8828.71 | 8.8287 | 8828.71 | 0 | 0 | 2024-06-14 09:37:55 | 0.6177 | 4156.9218 | 4156.9218 | 25792.26 | Close | 75.84212 |  | -0.0002 | 34.7 | 0 | 0
2343 | 2 | 4 |  | CC Chg | 15:37:00 | 19:29:00 | 154.7619 | 3.9918 | 2.4182 | 2418.18 | 2.4182 | 2418.18 | 0 | 0 | 8.8339 | 8833.86 | 8.8339 | 8833.86 | 0 | 0 | 2024-06-14 09:38:25 | 0.6178 | 4146.8895 | 4146.8895 | 25793.27 | Close | 75.88259 |  | 0 | 34.7 | 0 | 0
2344 | 2 | 4 |  | CC Chg | 15:37:30 | 19:29:30 | 155.1339 | 3.9921 | 2.4195 | 2419.47 | 2.4195 | 2419.47 | 0 | 0 | 8.839 | 8839.02 | 8.839 | 8839.02 | 0 | 0 | 2024-06-14 09:38:55 | 0.6193 | 4183.7628 | 4183.7628 | 25733.41 | Close | 75.92316 |  | 0 | 34.6 | 0 | 0
2345 | 2 | 4 |  | CC Chg | 15:38:00 | 19:30:00 | 154.7619 | 3.9927 | 2.4208 | 2420.76 | 2.4208 | 2420.76 | 0 | 0 | 8.8442 | 8844.16 | 8.8442 | 8844.16 | 0 | 0 | 2024-06-14 09:39:25 | 0.6179 | 2075.1139 | 2075.1139 | 25799.28 | Close | 75.9636 |  | 0 | 34.6 | 0 | 0
2346 | 2 | 4 |  | CC Chg | 15:38:30 | 19:30:30 | 154.7619 | 3.9931 | 2.422 | 2422.05 | 2.422 | 2422.05 | 0 | 0 | 8.8493 | 8849.31 | 8.8493 | 8849.31 | 0 | 0 | 2024-06-14 09:39:55 | 0.618 | 4173.7302 | 4173.7302 | 25800.29 | Close | 76.00407 |  | 0.0002 | 34.6 | 0 | 0
2347 | 2 | 4 |  | CC Chg | 15:39:00 | 19:31:00 | 154.7619 | 3.9934 | 2.4233 | 2423.34 | 2.4233 | 2423.34 | 0 | 0 | 8.8545 | 8854.46 | 8.8545 | 8854.46 | 0 | 0 | 2024-06-14 09:40:25 | 0.618 | 4146.8895 | 4146.8895 | 25803.29 | Close | 76.04454 |  | 0 | 34.5 | 0 | 0
2348 | 2 | 4 |  | CC Chg | 15:39:30 | 19:31:30 | 154.7619 | 3.9937 | 2.4246 | 2424.63 | 2.4246 | 2424.63 | 0 | 0 | 8.8596 | 8859.62 | 8.8596 | 8859.62 | 0 | 0 | 2024-06-14 09:40:55 | 0.6181 | 4166.026 | 4166.026 | 25804.3 | Close | 76.08506 |  | 0.0002 | 34.5 | 0 | 0
2349 | 2 | 4 |  | CC Chg | 15:40:00 | 19:32:00 | 155.1339 | 3.9943 | 2.4259 | 2425.92 | 2.4259 | 2425.92 | 0 | 0 | 8.8648 | 8864.78 | 8.8648 | 8864.78 | 0 | 0 | 2024-06-14 09:41:25 | 0.6197 | 2085.1334 | 2085.1334 | 25745.43 | Close | 76.12563 |  | 0.0003 | 34.4 | 0 | 0
2350 | 2 | 4 |  | CC Chg | 15:40:30 | 19:32:30 | 154.7619 | 3.9946 | 2.4272 | 2427.21 | 2.4272 | 2427.21 | 0 | 0 | 8.8699 | 8869.93 | 8.8699 | 8869.93 | 0 | 0 | 2024-06-14 09:41:55 | 0.6182 | 4173.7302 | 4173.7302 | 25810.3 | Close | 76.1661 |  | 0.0002 | 34.4 | 0 | 0
2351 | 2 | 4 |  | CC Chg | 15:41:00 | 19:33:00 | 154.7619 | 3.9952 | 2.4285 | 2428.5 | 2.4285 | 2428.5 | 0 | 0 | 8.8751 | 8875.08 | 8.8751 | 8875.08 | 0 | 0 | 2024-06-14 09:42:25 | 0.6183 | 2075.5612 | 2075.5612 | 25816.3 | Close | 76.20655 |  | -0.0002 | 34.3 | 0 | 0
2352 | 2 | 4 |  | CC Chg | 15:41:30 | 19:33:30 | 154.7619 | 3.9958 | 2.4298 | 2429.79 | 2.4298 | 2429.79 | 0 | 0 | 8.8802 | 8880.24 | 8.8802 | 8880.24 | 0 | 0 | 2024-06-14 09:42:55 | 0.6184 | 2080.1333 | 2080.1333 | 25819.31 | Close | 76.24702 |  | 0 | 34.3 | 0 | 0
2353 | 2 | 4 |  | CC Chg | 15:42:00 | 19:34:00 | 154.7619 | 3.9962 | 2.4311 | 2431.08 | 2.4311 | 2431.08 | 0 | 0 | 8.8854 | 8885.39 | 8.8854 | 8885.39 | 0 | 0 | 2024-06-14 09:43:25 | 0.6185 | 4160.2666 | 4160.2666 | 25820.32 | Close | 76.28749 |  | 0.0002 | 34.2 | 0 | 0
2354 | 2 | 4 |  | CC Chg | 15:42:30 | 19:34:30 | 154.7619 | 3.9965 | 2.4324 | 2432.37 | 2.4324 | 2432.37 | 0 | 0 | 8.8905 | 8890.55 | 8.8905 | 8890.55 | 0 | 0 | 2024-06-14 09:43:55 | 0.6185 | 4165.1299 | 4165.1299 | 25822.33 | Close | 76.32801 |  | 0.0002 | 34.2 | 0 | 0
2355 | 2 | 4 |  | CC Chg | 15:43:00 | 19:35:00 | 155.1339 | 3.9968 | 2.4337 | 2433.66 | 2.4337 | 2433.66 | 0 | 0 | 8.8957 | 8895.72 | 8.8957 | 8895.72 | 0 | 0 | 2024-06-14 09:44:25 | 0.62 | 4170.2668 | 4170.2668 | 25762.4 | Close | 76.36858 |  | 0.0002 | 34.2 | 0 | 0
2356 | 2 | 4 |  | CC Chg | 15:43:30 | 19:35:30 | 155.1339 | 3.9974 | 2.435 | 2434.96 | 2.435 | 2434.96 | 0 | 0 | 8.9009 | 8900.88 | 8.9009 | 8900.88 | 0 | 0 | 2024-06-14 09:44:55 | 0.6201 | 2085.1334 | 2085.1334 | 25766.4 | Close | 76.40914304 |  | 0.0002 | 34.1 | 0 | 0
2357 | 2 | 4 |  | CC Chg | 15:44:00 | 19:36:00 | 154.7619 | 3.9977 | 2.4362 | 2436.24 | 2.4362 | 2436.24 | 0 | 0 | 8.906 | 8906.02 | 8.906 | 8906.02 | 0 | 0 | 2024-06-14 09:45:25 | 0.6187 | 4145.1294 | 4145.1294 | 25829.34 | Close | 76.44947 |  | 0.0003 | 34.1 | 0 | 0
2358 | 2 | 4 |  | CC Chg | 15:44:30 | 19:36:30 | 154.7619 | 3.998 | 2.4375 | 2437.53 | 2.4375 | 2437.53 | 0 | 0 | 8.9112 | 8911.18 | 8.9112 | 8911.18 | 0 | 0 | 2024-06-14 09:45:55 | 0.6187 | 4160.2666 | 4160.2666 | 25832.34 | Close | 76.48994 |  | 0.0002 | 34 | 0 | 0
2359 | 2 | 4 |  | CC Chg | 15:45:00 | 19:37:00 | 154.7619 | 3.9986 | 2.4388 | 2438.82 | 2.4388 | 2438.82 | 0 | 0 | 8.9163 | 8916.33 | 8.9163 | 8916.33 | 0 | 0 | 2024-06-14 09:46:25 | 0.6188 | 2080.1333 | 2080.1333 | 25836.35 | Close | 76.53041 |  | 0.0002 | 34 | 0 | 0
2360 | 2 | 4 |  | CC Chg | 15:45:30 | 19:37:30 | 154.7619 | 3.9989 | 2.4401 | 2440.11 | 2.4401 | 2440.11 | 0 | 0 | 8.9215 | 8921.5 | 8.9215 | 8921.5 | 0 | 0 | 2024-06-14 09:46:55 | 0.6189 | 4166.026 | 4166.026 | 25838.35 | Close | 76.57093 |  | 0.0002 | 33.9 | 0 | 0
2361 | 2 | 4 |  | CC Chg | 15:46:00 | 19:38:00 | 154.7619 | 3.9993 | 2.4414 | 2441.4 | 2.4414 | 2441.4 | 0 | 0 | 8.9267 | 8926.65 | 8.9267 | 8926.65 | 0 | 0 | 2024-06-14 09:47:25 | 0.6189 | 4160.2666 | 4160.2666 | 25841.35 | Close | 76.6114 |  | 0 | 33.9 | 0 | 0
2362 | 2 | 4 |  | CC Chg | 15:46:30 | 19:38:30 | 154.7619 | 3.9996 | 2.4427 | 2442.69 | 2.4427 | 2442.69 | 0 | 0 | 8.9318 | 8931.81 | 8.9318 | 8931.81 | 0 | 0 | 2024-06-14 09:47:55 | 0.619 | 4160.2666 | 4160.2666 | 25842.36 | Close | 76.65187 |  | 0.0002 | 33.9 | 0 | 0
2363 | 2 | 4 |  | CC Chg | 15:47:00 | 19:39:00 | 154.7619 | 4.0002 | 2.444 | 2443.98 | 2.444 | 2443.98 | 0 | 0 | 8.937 | 8936.98 | 8.937 | 8936.98 | 0 | 0 | 2024-06-14 09:48:25 | 0.6191 | 2083.461 | 2083.461 | 25847.36 | Close | 76.69241 |  | 0 | 33.8 | 0 | 0
2364 | 2 | 4 |  | CC Chg | 15:47:30 | 19:39:30 | 155.1339 | 4.0005 | 2.4453 | 2445.28 | 2.4453 | 2445.28 | 0 | 0 | 8.9422 | 8942.15 | 8.9422 | 8942.15 | 0 | 0 | 2024-06-14 09:48:55 | 0.6206 | 4170.2668 | 4170.2668 | 25786.38 | Close | 76.73298 |  | 0.0002 | 33.8 | 0 | 0
2365 | 2 | 4 |  | CC Chg | 15:48:00 | 19:40:00 | 154.7619 | 4.0008 | 2.4466 | 2446.57 | 2.4466 | 2446.57 | 0 | 0 | 8.9473 | 8947.31 | 8.9473 | 8947.31 | 0 | 0 | 2024-06-14 09:49:25 | 0.6192 | 4160.2666 | 4160.2666 | 25850.37 | Close | 76.77345 |  | 0.0002 | 36.3 | 0 | 0
2366 | 2 | 4 |  | CC Chg | 15:48:30 | 19:40:30 | 154.7619 | 4.0011 | 2.4479 | 2447.85 | 2.4479 | 2447.85 | 0 | 0 | 8.9525 | 8952.47 | 8.9525 | 8952.47 | 0 | 0 | 2024-06-14 09:49:55 | 0.6192 | 4156.0257 | 4156.0257 | 25853.37 | Close | 76.81388 |  | 0 | 36 | 0 | 0
2367 | 2 | 4 |  | CC Chg | 15:49:00 | 19:41:00 | 154.7619 | 4.0017 | 2.4491 | 2449.14 | 2.4491 | 2449.14 | 0 | 0 | 8.9576 | 8957.63 | 8.9576 | 8957.63 | 0 | 0 | 2024-06-14 09:50:25 | 0.6193 | 2080.1333 | 2080.1333 | 25856.38 | Close | 76.85435 |  | 0.0002 | 35.6 | 0 | 0
2368 | 2 | 4 |  | CC Chg | 15:49:30 | 19:41:30 | 154.7619 | 4.002 | 2.4504 | 2450.43 | 2.4504 | 2450.43 | 0 | 0 | 8.9628 | 8962.79 | 8.9628 | 8962.79 | 0 | 0 | 2024-06-14 09:50:55 | 0.6194 | 4160.2666 | 4160.2666 | 25859.37 | Close | 76.89482 |  | 0 | 35.4 | 0 | 0
2369 | 2 | 4 |  | CC Chg | 15:50:00 | 19:42:00 | 154.7619 | 4.0024 | 2.4517 | 2451.73 | 2.4517 | 2451.73 | 0 | 0 | 8.968 | 8967.96 | 8.968 | 8967.96 | 0 | 0 | 2024-06-14 09:51:25 | 0.6194 | 4167.8181 | 4167.8181 | 25859.39 | Close | 76.93536 |  | 0.0003 | 35.2 | 0 | 0
2370 | 2 | 4 |  | CC Chg | 15:50:30 | 19:42:30 | 154.7619 | 4.0033 | 2.453 | 2453.01 | 2.453 | 2453.01 | 0 | 0 | 8.9731 | 8973.12 | 8.9731 | 8973.12 | 0 | 0 | 2024-06-14 09:51:55 | 0.6196 | 1386.7555 | 1386.7555 | 25865.4 | Close | 76.97583 |  | 0.0003 | 35.1 | 0 | 0
2371 | 2 | 4 |  | CC Chg | 15:51:00 | 19:43:00 | 154.7619 | 4.0033 | 2.4543 | 2454.3 | 2.4543 | 2454.3 | 0 | 0 | 8.9783 | 8978.28 | 8.9783 | 8978.28 | 0 | 0 | 2024-06-14 09:52:25 | 0.6196 | 0 | 0 | 25866.39 | Close | 77.0163 |  | 0.0002 | 35 | 0 | 0
2372 | 2 | 4 |  | CC Chg | 15:51:30 | 19:43:30 | 154.7619 | 4.0039 | 2.4556 | 2455.6 | 2.4556 | 2455.6 | 0 | 0 | 8.9835 | 8983.45 | 8.9835 | 8983.45 | 0 | 0 | 2024-06-14 09:52:55 | 0.6197 | 2083.013 | 2083.013 | 25871.39 | Close | 77.05683 |  | 0 | 35 | 0 | 0
2373 | 2 | 4 |  | CC Chg | 15:52:00 | 19:44:00 | 154.7619 | 4.0042 | 2.4569 | 2456.89 | 2.4569 | 2456.89 | 0 | 0 | 8.9886 | 8988.62 | 8.9886 | 8988.62 | 0 | 0 | 2024-06-14 09:53:25 | 0.6197 | 4160.2666 | 4160.2666 | 25872.4 | Close | 77.0973 |  | 0.0002 | 34.9 | 0 | 0
2374 | 2 | 4 |  | CC Chg | 15:52:30 | 19:44:30 | 154.7619 | 4.0045 | 2.4582 | 2458.18 | 2.4582 | 2458.18 | 0 | 0 | 8.9938 | 8993.78 | 8.9938 | 8993.78 | 0 | 0 | 2024-06-14 09:53:55 | 0.6197 | 4160.2666 | 4160.2666 | 25874.41 | Close | 77.13777 |  | 0.0002 | 34.9 | 0 | 0
2375 | 2 | 4 |  | CC Chg | 15:53:00 | 19:45:00 | 154.7619 | 4.0051 | 2.4595 | 2459.47 | 2.4595 | 2459.47 | 0 | 0 | 8.999 | 8998.95 | 8.999 | 8998.95 | 0 | 0 | 2024-06-14 09:54:25 | 0.6198 | 2083.013 | 2083.013 | 25879.41 | Close | 77.17829 |  | 0 | 34.8 | 0 | 0
2376 | 2 | 4 |  | CC Chg | 15:53:30 | 19:45:30 | 154.7619 | 4.0055 | 2.4608 | 2460.76 | 2.4608 | 2460.76 | 0 | 0 | 9.0041 | 9004.12 | 9.0041 | 9004.12 | 0 | 0 | 2024-06-14 09:54:55 | 0.6199 | 4146.8895 | 4146.8895 | 25880.42 | Close | 77.21877 |  | 0.0002 | 34.8 | 0 | 0
2377 | 2 | 4 |  | CC Chg | 15:54:00 | 19:46:00 | 155.1339 | 4.0058 | 2.462 | 2462.05 | 2.462 | 2462.05 | 0 | 0 | 9.0093 | 9009.3 | 9.0093 | 9009.3 | 0 | 0 | 2024-06-14 09:55:25 | 0.6214 | 4183.7628 | 4183.7628 | 25820.35 | Close | 77.25933 |  | 0.0002 | 34.7 | 0 | 0
2378 | 2 | 4 |  | CC Chg | 15:54:30 | 19:46:30 | 154.7619 | 4.0064 | 2.4633 | 2463.34 | 2.4633 | 2463.34 | 0 | 0 | 9.0145 | 9014.46 | 9.0145 | 9014.46 | 0 | 0 | 2024-06-14 09:55:55 | 0.62 | 2079.3569 | 2079.3569 | 25887.42 | Close | 77.29979 |  | 0 | 34.7 | 0 | 0
2379 | 2 | 4 |  | CC Chg | 15:55:00 | 19:47:00 | 155.1339 | 4.0067 | 2.4646 | 2464.63 | 2.4646 | 2464.63 | 0 | 0 | 9.0196 | 9019.64 | 9.0196 | 9019.64 | 0 | 0 | 2024-06-14 09:56:25 | 0.6216 | 4170.2668 | 4170.2668 | 25826.35 | Close | 77.34036 |  | 0.0002 | 34.7 | 0 | 0
2380 | 2 | 4 |  | CC Chg | 15:55:30 | 19:47:30 | 154.7619 | 4.007 | 2.4659 | 2465.92 | 2.4659 | 2465.92 | 0 | 0 | 9.0248 | 9024.81 | 9.0248 | 9024.81 | 0 | 0 | 2024-06-14 09:56:55 | 0.6201 | 4146.8895 | 4146.8895 | 25891.43 | Close | 77.38083 |  | 0 | 34.6 | 0 | 0
2381 | 2 | 4 |  | CC Chg | 15:56:00 | 19:48:00 | 154.7619 | 4.0073 | 2.4672 | 2467.21 | 2.4672 | 2467.21 | 0 | 0 | 9.03 | 9029.97 | 9.03 | 9029.97 | 0 | 0 | 2024-06-14 09:57:25 | 0.6202 | 4170.3746 | 4170.3746 | 25892.43 | Close | 77.42126 |  | 0.0002 | 34.6 | 0 | 0
2382 | 2 | 4 |  | CC Chg | 15:56:30 | 19:48:30 | 154.7619 | 4.0079 | 2.4685 | 2468.5 | 2.4685 | 2468.5 | 0 | 0 | 9.0351 | 9035.14 | 9.0351 | 9035.14 | 0 | 0 | 2024-06-14 09:57:55 | 0.6203 | 2080.1333 | 2080.1333 | 25897.43 | Close | 77.46173 |  | 0 | 34.6 | 0 | 0
2383 | 2 | 4 |  | CC Chg | 15:57:00 | 19:49:00 | 154.7619 | 4.0082 | 2.4698 | 2469.79 | 2.4698 | 2469.79 | 0 | 0 | 9.0403 | 9040.31 | 9.0403 | 9040.31 | 0 | 0 | 2024-06-14 09:58:25 | 0.6203 | 4160.2666 | 4160.2666 | 25899.44 | Close | 77.5022 |  | 0 | 34.5 | 0 | 0
2384 | 2 | 4 |  | CC Chg | 15:57:30 | 19:49:30 | 154.7619 | 4.0086 | 2.4711 | 2471.08 | 2.4711 | 2471.08 | 0 | 0 | 9.0455 | 9045.49 | 9.0455 | 9045.49 | 0 | 0 | 2024-06-14 09:58:55 | 0.6204 | 4166.026 | 4166.026 | 25902.43 | Close | 77.54273 |  | -0.0002 | 34.5 | 0 | 0
2385 | 2 | 4 |  | CC Chg | 15:58:00 | 19:50:00 | 154.7619 | 4.0092 | 2.4724 | 2472.37 | 2.4724 | 2472.37 | 0 | 0 | 9.0507 | 9050.66 | 9.0507 | 9050.66 | 0 | 0 | 2024-06-14 09:59:25 | 0.6205 | 2076.7836 | 2076.7836 | 25905.45 | Close | 77.5832 |  | 0 | 34.5 | 0 | 0
2386 | 2 | 4 |  | CC Chg | 15:58:30 | 19:50:30 | 154.7619 | 4.0095 | 2.4737 | 2473.66 | 2.4737 | 2473.66 | 0 | 0 | 9.0558 | 9055.83 | 9.0558 | 9055.83 | 0 | 0 | 2024-06-14 09:59:55 | 0.6205 | 4160.2666 | 4160.2666 | 25907.46 | Close | 77.62367 |  | 0 | 34.4 | 0 | 0
2387 | 2 | 4 |  | CC Chg | 15:59:00 | 19:51:00 | 154.7619 | 4.0098 | 2.475 | 2474.95 | 2.475 | 2474.95 | 0 | 0 | 9.061 | 9061.01 | 9.061 | 9061.01 | 0 | 0 | 2024-06-14 10:00:25 | 0.6206 | 4180.4072 | 4180.4072 | 25909.45 | Close | 77.66421 |  | 0 | 34.4 | 0 | 0
2388 | 2 | 4 |  | CC Chg | 15:59:30 | 19:51:30 | 154.7619 | 4.0101 | 2.4762 | 2476.24 | 2.4762 | 2476.24 | 0 | 0 | 9.0662 | 9066.18 | 9.0662 | 9066.18 | 0 | 0 | 2024-06-14 10:00:55 | 0.6206 | 4146.8895 | 4146.8895 | 25911.46 | Close | 77.70468 |  | 0 | 34.3 | 0 | 0
2389 | 2 | 4 |  | CC Chg | 16:00:00 | 19:52:00 | 154.7619 | 4.011 | 2.4775 | 2477.53 | 2.4775 | 2477.53 | 0 | 0 | 9.0714 | 9071.35 | 9.0714 | 9071.35 | 0 | 0 | 2024-06-14 10:01:25 | 0.6208 | 1386.7555 | 1386.7555 | 25916.48 | Close | 77.74515 |  | 0.0002 | 34.3 | 0 | 0
2390 | 2 | 4 |  | CC Chg | 16:00:30 | 19:52:30 | 154.7619 | 4.0113 | 2.4788 | 2478.82 | 2.4788 | 2478.82 | 0 | 0 | 9.0765 | 9076.54 | 9.0765 | 9076.54 | 0 | 0 | 2024-06-14 10:01:55 | 0.6208 | 4170.5062 | 4170.5062 | 25919.47 | Close | 77.78572 |  | 0 | 34.2 | 0 | 0
2391 | 2 | 4 |  | CC Chg | 16:01:00 | 19:53:00 | 154.7619 | 4.0117 | 2.4801 | 2480.11 | 2.4801 | 2480.11 | 0 | 0 | 9.0817 | 9081.71 | 9.0817 | 9081.71 | 0 | 0 | 2024-06-14 10:02:25 | 0.6209 | 4160.2666 | 4160.2666 | 25920.48 | Close | 77.82619 |  | 0.0002 | 34.2 | 0 | 0
2392 | 2 | 4 |  | CC Chg | 16:01:30 | 19:53:30 | 155.1339 | 4.012 | 2.4814 | 2481.41 | 2.4814 | 2481.41 | 0 | 0 | 9.0869 | 9086.9 | 9.0869 | 9086.9 | 0 | 0 | 2024-06-14 10:02:55 | 0.6224 | 4170.2668 | 4170.2668 | 25860.33 | Close | 77.86676 |  | 0.0002 | 34.1 | 0 | 0
2393 | 2 | 4 |  | CC Chg | 16:02:00 | 19:54:00 | 155.1339 | 4.0126 | 2.4827 | 2482.69 | 2.4827 | 2482.69 | 0 | 0 | 9.0921 | 9092.07 | 9.0921 | 9092.07 | 0 | 0 | 2024-06-14 10:03:25 | 0.6225 | 2078.4609 | 2078.4609 | 25864.32 | Close | 77.90719 |  | 0.0002 | 34.1 | 0 | 0
2394 | 2 | 4 |  | CC Chg | 16:02:30 | 19:54:30 | 154.7619 | 4.0129 | 2.484 | 2483.98 | 2.484 | 2483.98 | 0 | 0 | 9.0972 | 9097.25 | 9.0972 | 9097.25 | 0 | 0 | 2024-06-14 10:03:55 | 0.621 | 4160.2666 | 4160.2666 | 25929.49 | Close | 77.94766 |  | 0 | 34 | 0 | 0
2395 | 2 | 4 |  | CC Chg | 16:03:00 | 19:55:00 | 154.7619 | 4.0132 | 2.4853 | 2485.27 | 2.4853 | 2485.27 | 0 | 0 | 9.1024 | 9102.42 | 9.1024 | 9102.42 | 0 | 0 | 2024-06-14 10:04:25 | 0.6211 | 4160.2666 | 4160.2666 | 25931.49 | Close | 77.98813 |  | 0 | 34 | 0 | 0
2396 | 2 | 4 |  | CC Chg | 16:03:30 | 19:55:30 | 154.7619 | 4.0138 | 2.4866 | 2486.57 | 2.4866 | 2486.57 | 0 | 0 | 9.1076 | 9107.61 | 9.1076 | 9107.61 | 0 | 0 | 2024-06-14 10:04:55 | 0.6212 | 2083.909 | 2083.909 | 25935.5 | Close | 78.02868 |  | 0 | 34 | 0 | 0
2397 | 2 | 4 |  | CC Chg | 16:04:00 | 19:56:00 | 154.7619 | 4.0141 | 2.4879 | 2487.86 | 2.4879 | 2487.86 | 0 | 0 | 9.1128 | 9112.78 | 9.1128 | 9112.78 | 0 | 0 | 2024-06-14 10:05:25 | 0.6212 | 4160.2666 | 4160.2666 | 25937.5 | Close | 78.06915 |  | 0 | 33.9 | 0 | 0
2398 | 2 | 4 |  | CC Chg | 16:04:30 | 19:56:30 | 154.7619 | 4.0144 | 2.4891 | 2489.15 | 2.4891 | 2489.15 | 0 | 0 | 9.118 | 9117.96 | 9.118 | 9117.96 | 0 | 0 | 2024-06-14 10:05:55 | 0.6213 | 4160.2666 | 4160.2666 | 25938.51 | Close | 78.10962 |  | 0.0002 | 33.9 | 0 | 0
2399 | 2 | 4 |  | CC Chg | 16:05:00 | 19:57:00 | 154.7619 | 4.0151 | 2.4904 | 2490.44 | 2.4904 | 2490.44 | 0 | 0 | 9.1231 | 9123.14 | 9.1231 | 9123.14 | 0 | 0 | 2024-06-14 10:06:25 | 0.6214 | 2082.565 | 2082.565 | 25942.52 | Close | 78.15014 |  | 0.0002 | 33.8 | 0 | 0
2400 | 2 | 4 |  | CC Chg | 16:05:30 | 19:57:30 | 154.7619 | 4.0154 | 2.4917 | 2491.73 | 2.4917 | 2491.73 | 0 | 0 | 9.1283 | 9128.32 | 9.1283 | 9128.32 | 0 | 0 | 2024-06-14 10:06:55 | 0.6214 | 4160.2666 | 4160.2666 | 25946.51 | Close | 78.19061 |  | -0.0002 | 33.8 | 0 | 0
2401 | 2 | 4 |  | CC Chg | 16:06:00 | 19:58:00 | 154.7619 | 4.016 | 2.493 | 2493.02 | 2.493 | 2493.02 | 0 | 0 | 9.1335 | 9133.5 | 9.1335 | 9133.5 | 0 | 0 | 2024-06-14 10:07:25 | 0.6215 | 2080.1333 | 2080.1333 | 25947.53 | Close | 78.23108 |  | 0.0003 | 33.7 | 0 | 0
2402 | 2 | 4 |  | CC Chg | 16:06:30 | 19:58:30 | 154.7619 | 4.0163 | 2.4943 | 2494.31 | 2.4943 | 2494.31 | 0 | 0 | 9.1387 | 9138.69 | 9.1387 | 9138.69 | 0 | 0 | 2024-06-14 10:07:55 | 0.6216 | 4167.8181 | 4167.8181 | 25950.53 | Close | 78.27162 |  | 0.0002 | 33.7 | 0 | 0
2403 | 2 | 4 |  | CC Chg | 16:07:00 | 19:59:00 | 154.7619 | 4.0166 | 2.4956 | 2495.6 | 2.4956 | 2495.6 | 0 | 0 | 9.1439 | 9143.87 | 9.1439 | 9143.87 | 0 | 0 | 2024-06-14 10:08:25 | 0.6216 | 4160.2666 | 4160.2666 | 25952.53 | Close | 78.31209 |  | 0.0002 | 33.6 | 0 | 0
2404 | 2 | 4 |  | CC Chg | 16:07:30 | 19:59:30 | 154.7619 | 4.0169 | 2.4969 | 2496.89 | 2.4969 | 2496.89 | 0 | 0 | 9.1491 | 9149.05 | 9.1491 | 9149.05 | 0 | 0 | 2024-06-14 10:08:55 | 0.6217 | 4160.2666 | 4160.2666 | 25954.54 | Close | 78.35256 |  | 0.0002 | 33.6 | 0 | 0
2405 | 2 | 4 |  | CC Chg | 16:08:00 | 20:00:00 | 155.1339 | 4.0175 | 2.4982 | 2498.18 | 2.4982 | 2498.18 | 0 | 0 | 9.1542 | 9154.24 | 9.1542 | 9154.24 | 0 | 0 | 2024-06-14 10:09:25 | 0.6233 | 2083.461 | 2083.461 | 25897.29 | Close | 78.3931 |  | 0 | 33.5 | 0 | 0
2406 | 2 | 4 |  | CC Chg | 16:08:30 | 20:00:30 | 154.7619 | 4.0179 | 2.4995 | 2499.47 | 2.4995 | 2499.47 | 0 | 0 | 9.1594 | 9159.42 | 9.1594 | 9159.42 | 0 | 0 | 2024-06-14 10:09:55 | 0.6218 | 4160.2666 | 4160.2666 | 25961.54 | Close | 78.43357 |  | 0 | 33.5 | 0 | 0
2407 | 2 | 4 |  | CC Chg | 16:09:00 | 20:01:00 | 154.7619 | 4.0182 | 2.5008 | 2500.76 | 2.5008 | 2500.76 | 0 | 0 | 9.1646 | 9164.6 | 9.1646 | 9164.6 | 0 | 0 | 2024-06-14 10:10:25 | 0.6219 | 4160.2666 | 4160.2666 | 25962.55 | Close | 78.47404 |  | 0.0002 | 33.5 | 0 | 0
2408 | 2 | 4 |  | CC Chg | 16:09:30 | 20:01:30 | 154.7619 | 4.0188 | 2.5021 | 2502.05 | 2.5021 | 2502.05 | 0 | 0 | 9.1698 | 9169.8 | 9.1698 | 9169.8 | 0 | 0 | 2024-06-14 10:10:55 | 0.622 | 2080.5533 | 2080.5533 | 25966.56 | Close | 78.51458 |  | 0.0002 | 35.1 | 0 | 0
2409 | 2 | 4 |  | CC Chg | 16:10:00 | 20:02:00 | 154.7619 | 4.0194 | 2.5033 | 2503.34 | 2.5033 | 2503.34 | 0 | 0 | 9.175 | 9174.98 | 9.175 | 9174.98 | 0 | 0 | 2024-06-14 10:11:25 | 0.6221 | 2083.4938 | 2083.4938 | 25970.56 | Close | 78.55505 |  | 0.0002 | 36.7 | 0 | 0
2410 | 2 | 4 |  | CC Chg | 16:10:30 | 20:02:30 | 154.7619 | 4.0197 | 2.5046 | 2504.63 | 2.5046 | 2504.63 | 0 | 0 | 9.1802 | 9180.16 | 9.1802 | 9180.16 | 0 | 0 | 2024-06-14 10:11:55 | 0.6221 | 4160.2666 | 4160.2666 | 25973.56 | Close | 78.59552 |  | 0 | 36.2 | 0 | 0
2411 | 2 | 4 |  | CC Chg | 16:11:00 | 20:03:00 | 155.1339 | 4.02 | 2.5059 | 2505.92 | 2.5059 | 2505.92 | 0 | 0 | 9.1854 | 9185.36 | 9.1854 | 9185.36 | 0 | 0 | 2024-06-14 10:12:25 | 0.6236 | 4166.922 | 4166.922 | 25913.27 | Close | 78.63606 |  | 0 | 35.8 | 0 | 0
2412 | 2 | 4 |  | CC Chg | 16:11:30 | 20:03:30 | 154.7619 | 4.0206 | 2.5072 | 2507.21 | 2.5072 | 2507.21 | 0 | 0 | 9.1905 | 9190.54 | 9.1905 | 9190.54 | 0 | 0 | 2024-06-14 10:12:55 | 0.6222 | 2076.7836 | 2076.7836 | 25978.58 | Close | 78.67653 |  | 0.0002 | 35.5 | 0 | 0
2413 | 2 | 4 |  | CC Chg | 16:12:00 | 20:04:00 | 154.7619 | 4.021 | 2.5085 | 2508.5 | 2.5085 | 2508.5 | 0 | 0 | 9.1957 | 9195.73 | 9.1957 | 9195.73 | 0 | 0 | 2024-06-14 10:13:25 | 0.6223 | 4173.7302 | 4173.7302 | 25980.58 | Close | 78.717 |  | 0.0002 | 35.4 | 0 | 0
2414 | 2 | 4 |  | CC Chg | 16:12:30 | 20:04:30 | 154.7619 | 4.0213 | 2.5098 | 2509.79 | 2.5098 | 2509.79 | 0 | 0 | 9.2009 | 9200.92 | 9.2009 | 9200.92 | 0 | 0 | 2024-06-14 10:13:55 | 0.6223 | 4156.2031 | 4156.2031 | 25982.58 | Close | 78.75756 |  | 0.0002 | 35.2 | 0 | 0
2415 | 2 | 4 |  | CC Chg | 16:13:00 | 20:05:00 | 154.7619 | 4.0219 | 2.5111 | 2511.08 | 2.5111 | 2511.08 | 0 | 0 | 9.2061 | 9206.11 | 9.2061 | 9206.11 | 0 | 0 | 2024-06-14 10:14:25 | 0.6224 | 2083.4938 | 2083.4938 | 25987.58 | Close | 78.79803 |  | 0 | 35.2 | 0 | 0
2416 | 2 | 4 |  | CC Chg | 16:13:30 | 20:05:30 | 155.1339 | 4.0222 | 2.5124 | 2512.38 | 2.5124 | 2512.38 | 0 | 0 | 9.2113 | 9211.31 | 9.2113 | 9211.31 | 0 | 0 | 2024-06-14 10:14:55 | 0.624 | 4170.2668 | 4170.2668 | 25927.26 | Close | 78.8386 |  | 0 | 35.1 | 0 | 0
2417 | 2 | 4 |  | CC Chg | 16:14:00 | 20:06:00 | 154.7619 | 4.0225 | 2.5137 | 2513.66 | 2.5137 | 2513.66 | 0 | 0 | 9.2165 | 9216.49 | 9.2165 | 9216.49 | 0 | 0 | 2024-06-14 10:15:25 | 0.6225 | 4143.5555 | 4143.5555 | 25990.6 | Close | 78.87904 |  | 0.0002 | 35 | 0 | 0
2418 | 2 | 4 |  | CC Chg | 16:14:30 | 20:06:30 | 154.7619 | 4.0228 | 2.515 | 2514.95 | 2.515 | 2514.95 | 0 | 0 | 9.2217 | 9221.68 | 9.2217 | 9221.68 | 0 | 0 | 2024-06-14 10:15:55 | 0.6226 | 4160.2666 | 4160.2666 | 25991.61 | Close | 78.91951 |  | 0.0003 | 35 | 0 | 0
2419 | 2 | 4 |  | CC Chg | 16:15:00 | 20:07:00 | 154.7619 | 4.0234 | 2.5162 | 2516.24 | 2.5162 | 2516.24 | 0 | 0 | 9.2269 | 9226.87 | 9.2269 | 9226.87 | 0 | 0 | 2024-06-14 10:16:25 | 0.6227 | 2080.1333 | 2080.1333 | 25996.61 | Close | 78.95998 |  | 0.0002 | 34.9 | 0 | 0
2420 | 2 | 4 |  | CC Chg | 16:15:30 | 20:07:30 | 154.7619 | 4.0237 | 2.5175 | 2517.54 | 2.5175 | 2517.54 | 0 | 0 | 9.2321 | 9232.07 | 9.2321 | 9232.07 | 0 | 0 | 2024-06-14 10:16:55 | 0.6227 | 4182.2051 | 4182.2051 | 25998.6 | Close | 79.00053 |  | 0.0002 | 34.9 | 0 | 0
2421 | 2 | 4 |  | CC Chg | 16:16:00 | 20:08:00 | 154.7619 | 4.0244 | 2.5188 | 2518.83 | 2.5188 | 2518.83 | 0 | 0 | 9.2373 | 9237.26 | 9.2373 | 9237.26 | 0 | 0 | 2024-06-14 10:17:25 | 0.6228 | 2080.1333 | 2080.1333 | 26003.6 | Close | 79.041 |  | 0 | 34.9 | 0 | 0
2422 | 2 | 4 |  | CC Chg | 16:16:30 | 20:08:30 | 154.7619 | 4.0247 | 2.5201 | 2520.12 | 2.5201 | 2520.12 | 0 | 0 | 9.2425 | 9242.45 | 9.2425 | 9242.45 | 0 | 0 | 2024-06-14 10:17:55 | 0.6229 | 4146.8895 | 4146.8895 | 26005.61 | Close | 79.08147 |  | 0 | 34.8 | 0 | 0
2423 | 2 | 4 |  | CC Chg | 16:17:00 | 20:09:00 | 154.7619 | 4.025 | 2.5214 | 2521.41 | 2.5214 | 2521.41 | 0 | 0 | 9.2476 | 9247.65 | 9.2476 | 9247.65 | 0 | 0 | 2024-06-14 10:18:25 | 0.6229 | 4167.8181 | 4167.8181 | 26007.62 | Close | 79.12201 |  | 0 | 34.8 | 0 | 0
2424 | 2 | 4 |  | CC Chg | 16:17:30 | 20:09:30 | 154.7619 | 4.0253 | 2.5227 | 2522.7 | 2.5227 | 2522.7 | 0 | 0 | 9.2528 | 9252.84 | 9.2528 | 9252.84 | 0 | 0 | 2024-06-14 10:18:55 | 0.623 | 4160.2666 | 4160.2666 | 26008.62 | Close | 79.16248 |  | 0.0002 | 34.8 | 0 | 0
2425 | 2 | 4 |  | CC Chg | 16:18:00 | 20:10:00 | 154.7619 | 4.0256 | 2.524 | 2523.99 | 2.524 | 2523.99 | 0 | 0 | 9.258 | 9258.03 | 9.258 | 9258.03 | 0 | 0 | 2024-06-14 10:19:25 | 0.623 | 4173.7302 | 4173.7302 | 26012.61 | Close | 79.20295 |  | -0.0002 | 34.7 | 0 | 0
2426 | 2 | 4 |  | CC Chg | 16:18:30 | 20:10:30 | 154.7619 | 4.0262 | 2.5253 | 2525.28 | 2.5253 | 2525.28 | 0 | 0 | 9.2632 | 9263.23 | 9.2632 | 9263.23 | 0 | 0 | 2024-06-14 10:19:55 | 0.6231 | 2084.3571 | 2084.3571 | 26015.62 | Close | 79.24351 |  | 0 | 34.7 | 0 | 0
2427 | 2 | 4 |  | CC Chg | 16:19:00 | 20:11:00 | 154.7619 | 4.0268 | 2.5266 | 2526.57 | 2.5266 | 2526.57 | 0 | 0 | 9.2684 | 9268.43 | 9.2684 | 9268.43 | 0 | 0 | 2024-06-14 10:20:25 | 0.6232 | 2076.7836 | 2076.7836 | 26018.64 | Close | 79.28398 |  | 0.0002 | 34.7 | 0 | 0
2428 | 2 | 4 |  | CC Chg | 16:19:30 | 20:11:30 | 155.1339 | 4.0272 | 2.5279 | 2527.86 | 2.5279 | 2527.86 | 0 | 0 | 9.2736 | 9273.63 | 9.2736 | 9273.63 | 0 | 0 | 2024-06-14 10:20:55 | 0.6247 | 4170.2668 | 4170.2668 | 25958.25 | Close | 79.32454 |  | 0.0002 | 34.6 | 0 | 0
2429 | 2 | 4 |  | CC Chg | 16:20:00 | 20:12:00 | 154.7619 | 4.0278 | 2.5292 | 2529.15 | 2.5292 | 2529.15 | 0 | 0 | 9.2788 | 9278.82 | 9.2788 | 9278.82 | 0 | 0 | 2024-06-14 10:21:25 | 0.6233 | 2078.4609 | 2078.4609 | 26024.65 | Close | 79.36498 |  | 0.0002 | 34.6 | 0 | 0
2430 | 2 | 4 |  | CC Chg | 16:20:30 | 20:12:30 | 154.7619 | 4.0281 | 2.5304 | 2530.44 | 2.5304 | 2530.44 | 0 | 0 | 9.284 | 9284.02 | 9.284 | 9284.02 | 0 | 0 | 2024-06-14 10:21:55 | 0.6234 | 4160.2666 | 4160.2666 | 26026.65 | Close | 79.40545 |  | 0.0002 | 34.6 | 0 | 0
2431 | 2 | 4 |  | CC Chg | 16:21:00 | 20:13:00 | 154.7619 | 4.0284 | 2.5317 | 2531.73 | 2.5317 | 2531.73 | 0 | 0 | 9.2892 | 9289.21 | 9.2892 | 9289.21 | 0 | 0 | 2024-06-14 10:22:25 | 0.6234 | 4160.2666 | 4160.2666 | 26028.66 | Close | 79.44592 |  | 0.0002 | 34.5 | 0 | 0
2432 | 2 | 4 |  | CC Chg | 16:21:30 | 20:13:30 | 154.7619 | 4.0287 | 2.533 | 2533.02 | 2.533 | 2533.02 | 0 | 0 | 9.2944 | 9294.42 | 9.2944 | 9294.42 | 0 | 0 | 2024-06-14 10:22:55 | 0.6235 | 4168.7141 | 4168.7141 | 26029.67 | Close | 79.48648 |  | 0.0003 | 34.5 | 0 | 0
2433 | 2 | 4 |  | CC Chg | 16:22:00 | 20:14:00 | 154.7619 | 4.0293 | 2.5343 | 2534.31 | 2.5343 | 2534.31 | 0 | 0 | 9.2996 | 9299.62 | 9.2996 | 9299.62 | 0 | 0 | 2024-06-14 10:23:25 | 0.6236 | 2080.1333 | 2080.1333 | 26034.66 | Close | 79.52695 |  | 0.0002 | 34.4 | 0 | 0
2434 | 2 | 4 |  | CC Chg | 16:22:30 | 20:14:30 | 155.1339 | 4.0296 | 2.5356 | 2535.6 | 2.5356 | 2535.6 | 0 | 0 | 9.3048 | 9304.83 | 9.3048 | 9304.83 | 0 | 0 | 2024-06-14 10:23:55 | 0.6251 | 4170.2668 | 4170.2668 | 25975.23 | Close | 79.56751 |  | 0 | 34.4 | 0 | 0
2435 | 2 | 4 |  | CC Chg | 16:23:00 | 20:15:00 | 154.7619 | 4.0299 | 2.5369 | 2536.89 | 2.5369 | 2536.89 | 0 | 0 | 9.31 | 9310.02 | 9.31 | 9310.02 | 0 | 0 | 2024-06-14 10:24:25 | 0.6237 | 4157.8178 | 4157.8178 | 26039.66 | Close | 79.60796 |  | 0 | 34.3 | 0 | 0
2436 | 2 | 4 |  | CC Chg | 16:23:30 | 20:15:30 | 154.7619 | 4.0306 | 2.5382 | 2538.18 | 2.5382 | 2538.18 | 0 | 0 | 9.3152 | 9315.22 | 9.3152 | 9315.22 | 0 | 0 | 2024-06-14 10:24:55 | 0.6238 | 2080.1333 | 2080.1333 | 26042.68 | Close | 79.64843 |  | 0.0002 | 34.3 | 0 | 0
2437 | 2 | 4 |  | CC Chg | 16:24:00 | 20:16:00 | 154.7619 | 4.0309 | 2.5395 | 2539.47 | 2.5395 | 2539.47 | 0 | 0 | 9.3204 | 9320.42 | 9.3204 | 9320.42 | 0 | 0 | 2024-06-14 10:25:25 | 0.6238 | 4160.2666 | 4160.2666 | 26045.67 | Close | 79.6889 |  | 0 | 34.3 | 0 | 0
2438 | 2 | 4 |  | CC Chg | 16:24:30 | 20:16:30 | 154.7619 | 4.0315 | 2.5408 | 2540.77 | 2.5408 | 2540.77 | 0 | 0 | 9.3256 | 9325.62 | 9.3256 | 9325.62 | 0 | 0 | 2024-06-14 10:25:55 | 0.6239 | 2084.8051 | 2084.8051 | 26049.68 | Close | 79.72946 |  | 0 | 34.2 | 0 | 0
2439 | 2 | 4 |  | CC Chg | 16:25:00 | 20:17:00 | 154.7619 | 4.0318 | 2.5421 | 2542.06 | 2.5421 | 2542.06 | 0 | 0 | 9.3308 | 9330.82 | 9.3308 | 9330.82 | 0 | 0 | 2024-06-14 10:26:25 | 0.624 | 4160.2666 | 4160.2666 | 26050.69 | Close | 79.76993 |  | 0.0002 | 34.2 | 0 | 0
2440 | 2 | 4 |  | CC Chg | 16:25:30 | 20:17:30 | 154.7619 | 4.0321 | 2.5433 | 2543.34 | 2.5433 | 2543.34 | 0 | 0 | 9.336 | 9336.02 | 9.336 | 9336.02 | 0 | 0 | 2024-06-14 10:26:55 | 0.624 | 4160.2666 | 4160.2666 | 26052.69 | Close | 79.8104 |  | 0.0002 | 34.1 | 0 | 0
2441 | 2 | 4 |  | CC Chg | 16:26:00 | 20:18:00 | 154.7619 | 4.0324 | 2.5446 | 2544.64 | 2.5446 | 2544.64 | 0 | 0 | 9.3412 | 9341.24 | 9.3412 | 9341.24 | 0 | 0 | 2024-06-14 10:27:25 | 0.6241 | 4168.7141 | 4168.7141 | 26055.69 | Close | 79.85096 |  | 0 | 34.1 | 0 | 0
2442 | 2 | 4 |  | CC Chg | 16:26:30 | 20:18:30 | 154.7619 | 4.033 | 2.5459 | 2545.93 | 2.5459 | 2545.93 | 0 | 0 | 9.3464 | 9346.44 | 9.3464 | 9346.44 | 0 | 0 | 2024-06-14 10:27:55 | 0.6242 | 2080.1333 | 2080.1333 | 26059.7 | Close | 79.89143 |  | 0 | 34.1 | 0 | 0
2443 | 2 | 4 |  | CC Chg | 16:27:00 | 20:19:00 | 155.1339 | 4.0334 | 2.5472 | 2547.22 | 2.5472 | 2547.22 | 0 | 0 | 9.3517 | 9351.65 | 9.3517 | 9351.65 | 0 | 0 | 2024-06-14 10:28:25 | 0.6257 | 4170.2668 | 4170.2668 | 25999.2 | Close | 79.93199 |  | 0 | 34 | 0 | 0
2444 | 2 | 4 |  | CC Chg | 16:27:30 | 20:19:30 | 154.7619 | 4.0337 | 2.5485 | 2548.51 | 2.5485 | 2548.51 | 0 | 0 | 9.3569 | 9356.85 | 9.3569 | 9356.85 | 0 | 0 | 2024-06-14 10:28:55 | 0.6243 | 4158.7139 | 4158.7139 | 26062.71 | Close | 79.97245 |  | 0.0002 | 34 | 0 | 0
2445 | 2 | 4 |  | CC Chg | 16:28:00 | 20:20:00 | 154.7619 | 4.0343 | 2.5498 | 2549.8 | 2.5498 | 2549.8 | 0 | 0 | 9.3621 | 9362.05 | 9.3621 | 9362.05 | 0 | 0 | 2024-06-14 10:29:25 | 0.6244 | 2080.1333 | 2080.1333 | 26066.71 | Close | 80.01292 |  | 0.0002 | 33.9 | 0 | 0
2446 | 2 | 4 |  | CC Chg | 16:28:30 | 20:20:30 | 154.7619 | 4.0349 | 2.5511 | 2551.09 | 2.5511 | 2551.09 | 0 | 0 | 9.3673 | 9367.26 | 9.3673 | 9367.26 | 0 | 0 | 2024-06-14 10:29:55 | 0.6245 | 2080.1333 | 2080.1333 | 26070.72 | Close | 80.05339 |  | 0.0002 | 33.9 | 0 | 0
2447 | 2 | 4 |  | CC Chg | 16:29:00 | 20:21:00 | 154.7619 | 4.0352 | 2.5524 | 2552.38 | 2.5524 | 2552.38 | 0 | 0 | 9.3725 | 9372.47 | 9.3725 | 9372.47 | 0 | 0 | 2024-06-14 10:30:25 | 0.6245 | 4166.922 | 4166.922 | 26072.72 | Close | 80.09392 |  | 0.0002 | 33.8 | 0 | 0
2448 | 2 | 4 |  | CC Chg | 16:29:30 | 20:21:30 | 154.7619 | 4.0358 | 2.5537 | 2553.67 | 2.5537 | 2553.67 | 0 | 0 | 9.3777 | 9377.67 | 9.3777 | 9377.67 | 0 | 0 | 2024-06-14 10:30:55 | 0.6246 | 2080.1333 | 2080.1333 | 26077.72 | Close | 80.13439 |  | 0 | 33.8 | 0 | 0
2449 | 2 | 4 |  | CC Chg | 16:30:00 | 20:22:00 | 155.1339 | 4.0361 | 2.555 | 2554.96 | 2.555 | 2554.96 | 0 | 0 | 9.3829 | 9382.89 | 9.3829 | 9382.89 | 0 | 0 | 2024-06-14 10:31:25 | 0.6261 | 4170.2668 | 4170.2668 | 26017.19 | Close | 80.17496 |  | 0 | 33.7 | 0 | 0
2450 | 2 | 4 |  | CC Chg | 16:30:30 | 20:22:30 | 154.7619 | 4.0365 | 2.5563 | 2556.25 | 2.5563 | 2556.25 | 0 | 0 | 9.3881 | 9388.09 | 9.3881 | 9388.09 | 0 | 0 | 2024-06-14 10:31:55 | 0.6247 | 4143.5555 | 4143.5555 | 26080.74 | Close | 80.2154 |  | 0.0002 | 33.7 | 0 | 0
2451 | 2 | 4 |  | CC Chg | 16:31:00 | 20:23:00 | 154.7619 | 4.0371 | 2.5575 | 2557.54 | 2.5575 | 2557.54 | 0 | 0 | 9.3933 | 9393.3 | 9.3933 | 9393.3 | 0 | 0 | 2024-06-14 10:32:25 | 0.6248 | 2080.1333 | 2080.1333 | 26084.75 | Close | 80.25587 |  | 0.0002 | 33.6 | 0 | 0
2452 | 2 | 4 |  | CC Chg | 16:31:30 | 20:23:30 | 154.7619 | 4.0374 | 2.5588 | 2558.83 | 2.5588 | 2558.83 | 0 | 0 | 9.3985 | 9398.51 | 9.3985 | 9398.51 | 0 | 0 | 2024-06-14 10:32:55 | 0.6248 | 4173.7302 | 4173.7302 | 26087.74 | Close | 80.29634 |  | 0 | 33.6 | 0 | 0
2453 | 2 | 4 |  | CC Chg | 16:32:00 | 20:24:00 | 155.1339 | 4.0377 | 2.5601 | 2560.12 | 2.5601 | 2560.12 | 0 | 0 | 9.4037 | 9403.72 | 9.4037 | 9403.72 | 0 | 0 | 2024-06-14 10:33:25 | 0.6264 | 4166.922 | 4166.922 | 26026.19 | Close | 80.33688 |  | 0.0002 | 36.1 | 0 | 0
2454 | 2 | 4 |  | CC Chg | 16:32:30 | 20:24:30 | 154.7619 | 4.038 | 2.5614 | 2561.41 | 2.5614 | 2561.41 | 0 | 0 | 9.4089 | 9408.93 | 9.4089 | 9408.93 | 0 | 0 | 2024-06-14 10:33:55 | 0.6249 | 4160.2666 | 4160.2666 | 26090.75 | Close | 80.37735 |  | 0.0002 | 36 | 0 | 0
2455 | 2 | 4 |  | CC Chg | 16:33:00 | 20:25:00 | 155.1339 | 4.0383 | 2.5627 | 2562.7 | 2.5627 | 2562.7 | 0 | 0 | 9.4141 | 9414.15 | 9.4141 | 9414.15 | 0 | 0 | 2024-06-14 10:34:25 | 0.6265 | 4156.8576 | 4156.8576 | 26031.18 | Close | 80.41791 |  | 0 | 35.6 | 0 | 0
2456 | 2 | 4 |  | CC Chg | 16:33:30 | 20:25:30 | 154.7619 | 4.0389 | 2.564 | 2563.99 | 2.564 | 2563.99 | 0 | 0 | 9.4194 | 9419.36 | 9.4194 | 9419.36 | 0 | 0 | 2024-06-14 10:34:55 | 0.6251 | 2079.3569 | 2079.3569 | 26096.77 | Close | 80.45837 |  | 0.0002 | 35.3 | 0 | 0
2457 | 2 | 4 |  | CC Chg | 16:34:00 | 20:26:00 | 154.7619 | 4.0392 | 2.5653 | 2565.28 | 2.5653 | 2565.28 | 0 | 0 | 9.4246 | 9424.56 | 9.4246 | 9424.56 | 0 | 0 | 2024-06-14 10:35:25 | 0.6251 | 4173.7302 | 4173.7302 | 26099.76 | Close | 80.49884 |  | 0 | 35.2 | 0 | 0
2458 | 2 | 4 |  | CC Chg | 16:34:30 | 20:26:30 | 154.7619 | 4.0396 | 2.5666 | 2566.57 | 2.5666 | 2566.57 | 0 | 0 | 9.4298 | 9429.77 | 9.4298 | 9429.77 | 0 | 0 | 2024-06-14 10:35:55 | 0.6252 | 4146.8895 | 4146.8895 | 26101.77 | Close | 80.53931 |  | 0 | 35 | 0 | 0
2459 | 2 | 4 |  | CC Chg | 16:35:00 | 20:27:00 | 154.7619 | 4.0402 | 2.5679 | 2567.87 | 2.5679 | 2567.87 | 0 | 0 | 9.435 | 9434.99 | 9.435 | 9434.99 | 0 | 0 | 2024-06-14 10:36:25 | 0.6253 | 2083.909 | 2083.909 | 26103.79 | Close | 80.57985 |  | 0.0003 | 34.9 | 0 | 0
2460 | 2 | 4 |  | CC Chg | 16:35:30 | 20:27:30 | 154.7619 | 4.0405 | 2.5692 | 2569.15 | 2.5692 | 2569.15 | 0 | 0 | 9.4402 | 9440.21 | 9.4402 | 9440.21 | 0 | 0 | 2024-06-14 10:36:55 | 0.6253 | 4160.2666 | 4160.2666 | 26107.78 | Close | 80.62032 |  | 0 | 34.8 | 0 | 0
2461 | 2 | 4 |  | CC Chg | 16:36:00 | 20:28:00 | 154.7619 | 4.0408 | 2.5704 | 2570.44 | 2.5704 | 2570.44 | 0 | 0 | 9.4454 | 9445.42 | 9.4454 | 9445.42 | 0 | 0 | 2024-06-14 10:37:25 | 0.6254 | 4160.2666 | 4160.2666 | 26109.78 | Close | 80.66079 |  | 0 | 34.8 | 0 | 0
2462 | 2 | 4 |  | CC Chg | 16:36:30 | 20:28:30 | 154.7619 | 4.0411 | 2.5717 | 2571.74 | 2.5717 | 2571.74 | 0 | 0 | 9.4506 | 9450.64 | 9.4506 | 9450.64 | 0 | 0 | 2024-06-14 10:37:55 | 0.6254 | 4168.7141 | 4168.7141 | 26110.79 | Close | 80.70135 |  | 0.0002 | 34.7 | 0 | 0
2463 | 2 | 4 |  | CC Chg | 16:37:00 | 20:29:00 | 154.7619 | 4.0417 | 2.573 | 2573.03 | 2.573 | 2573.03 | 0 | 0 | 9.4559 | 9455.85 | 9.4559 | 9455.85 | 0 | 0 | 2024-06-14 10:38:25 | 0.6255 | 2080.1333 | 2080.1333 | 26115.79 | Close | 80.74182 |  | 0 | 34.7 | 0 | 0
2464 | 2 | 4 |  | CC Chg | 16:37:30 | 20:29:30 | 154.7619 | 4.042 | 2.5743 | 2574.32 | 2.5743 | 2574.32 | 0 | 0 | 9.4611 | 9461.06 | 9.4611 | 9461.06 | 0 | 0 | 2024-06-14 10:38:55 | 0.6256 | 4160.2666 | 4160.2666 | 26117.79 | Close | 80.78229 |  | 0 | 34.7 | 0 | 0
2465 | 2 | 4 |  | CC Chg | 16:38:00 | 20:30:00 | 154.7619 | 4.0427 | 2.5756 | 2575.61 | 2.5756 | 2575.61 | 0 | 0 | 9.4663 | 9466.29 | 9.4663 | 9466.29 | 0 | 0 | 2024-06-14 10:39:25 | 0.6256 | 2083.909 | 2083.909 | 26121.8 | Close | 80.82283 |  | 0 | 34.6 | 0 | 0
2466 | 2 | 4 |  | CC Chg | 16:38:30 | 20:30:30 | 155.1339 | 4.043 | 2.5769 | 2576.9 | 2.5769 | 2576.9 | 0 | 0 | 9.4715 | 9471.51 | 9.4715 | 9471.51 | 0 | 0 | 2024-06-14 10:39:55 | 0.6272 | 4170.2668 | 4170.2668 | 26061.16 | Close | 80.8634 |  | 0 | 34.6 | 0 | 0
2467 | 2 | 4 |  | CC Chg | 16:39:00 | 20:31:00 | 154.7619 | 4.0436 | 2.5782 | 2578.19 | 2.5782 | 2578.19 | 0 | 0 | 9.4767 | 9476.73 | 9.4767 | 9476.73 | 0 | 0 | 2024-06-14 10:40:25 | 0.6258 | 2080.1333 | 2080.1333 | 26127.81 | Close | 80.90387 |  | 0 | 34.6 | 0 | 0
2468 | 2 | 4 |  | CC Chg | 16:39:30 | 20:31:30 | 154.7619 | 4.0439 | 2.5795 | 2579.48 | 2.5795 | 2579.48 | 0 | 0 | 9.4819 | 9481.94 | 9.4819 | 9481.94 | 0 | 0 | 2024-06-14 10:40:55 | 0.6258 | 4173.9704 | 4173.9704 | 26128.81 | Close | 80.94434 |  | 0.0002 | 34.5 | 0 | 0
2469 | 2 | 4 |  | CC Chg | 16:40:00 | 20:32:00 | 154.7619 | 4.0442 | 2.5808 | 2580.77 | 2.5808 | 2580.77 | 0 | 0 | 9.4872 | 9487.16 | 9.4872 | 9487.16 | 0 | 0 | 2024-06-14 10:41:25 | 0.6259 | 4146.8895 | 4146.8895 | 26131.81 | Close | 80.98481 |  | 0 | 34.5 | 0 | 0
2470 | 2 | 4 |  | CC Chg | 16:40:30 | 20:32:30 | 154.7619 | 4.0445 | 2.5821 | 2582.06 | 2.5821 | 2582.06 | 0 | 0 | 9.4924 | 9492.37 | 9.4924 | 9492.37 | 0 | 0 | 2024-06-14 10:41:55 | 0.6259 | 4160.2666 | 4160.2666 | 26132.82 | Close | 81.02528 |  | 0.0002 | 34.4 | 0 | 0
2471 | 2 | 4 |  | CC Chg | 16:41:00 | 20:33:00 | 154.7619 | 4.0451 | 2.5834 | 2583.35 | 2.5834 | 2583.35 | 0 | 0 | 9.4976 | 9497.6 | 9.4976 | 9497.6 | 0 | 0 | 2024-06-14 10:42:25 | 0.626 | 2083.909 | 2083.909 | 26137.82 | Close | 81.06583 |  | 0 | 34.4 | 0 | 0
2472 | 2 | 4 |  | CC Chg | 16:41:30 | 20:33:30 | 154.7619 | 4.0454 | 2.5846 | 2584.64 | 2.5846 | 2584.64 | 0 | 0 | 9.5028 | 9502.82 | 9.5028 | 9502.82 | 0 | 0 | 2024-06-14 10:42:55 | 0.6261 | 4160.2666 | 4160.2666 | 26138.83 | Close | 81.1063 |  | 0.0002 | 34.4 | 0 | 0
2473 | 2 | 4 |  | CC Chg | 16:42:00 | 20:34:00 | 154.7619 | 4.0458 | 2.5859 | 2585.93 | 2.5859 | 2585.93 | 0 | 0 | 9.508 | 9508.04 | 9.508 | 9508.04 | 0 | 0 | 2024-06-14 10:43:25 | 0.6261 | 4160.2666 | 4160.2666 | 26140.83 | Close | 81.14677 |  | 0.0002 | 34.3 | 0 | 0
2474 | 2 | 4 |  | CC Chg | 16:42:30 | 20:34:30 | 154.7619 | 4.0464 | 2.5872 | 2587.22 | 2.5872 | 2587.22 | 0 | 0 | 9.5133 | 9513.26 | 9.5133 | 9513.26 | 0 | 0 | 2024-06-14 10:43:55 | 0.6262 | 2084.8051 | 2084.8051 | 26145.83 | Close | 81.18733 |  | 0 | 34.3 | 0 | 0
2475 | 2 | 4 |  | CC Chg | 16:43:00 | 20:35:00 | 154.7619 | 4.0467 | 2.5885 | 2588.51 | 2.5885 | 2588.51 | 0 | 0 | 9.5185 | 9518.48 | 9.5185 | 9518.48 | 0 | 0 | 2024-06-14 10:44:25 | 0.6263 | 4160.2666 | 4160.2666 | 26146.84 | Close | 81.2278 |  | 0.0002 | 34.2 | 0 | 0
2476 | 2 | 4 |  | CC Chg | 16:43:30 | 20:35:30 | 154.7619 | 4.047 | 2.5898 | 2589.8 | 2.5898 | 2589.8 | 0 | 0 | 9.5237 | 9523.7 | 9.5237 | 9523.7 | 0 | 0 | 2024-06-14 10:44:55 | 0.6263 | 4160.2666 | 4160.2666 | 26148.85 | Close | 81.26827 |  | 0.0002 | 34.2 | 0 | 0
2477 | 2 | 4 |  | CC Chg | 16:44:00 | 20:36:00 | 155.1339 | 4.0473 | 2.5911 | 2591.09 | 2.5911 | 2591.09 | 0 | 0 | 9.5289 | 9528.93 | 9.5289 | 9528.93 | 0 | 0 | 2024-06-14 10:45:25 | 0.6279 | 4166.922 | 4166.922 | 26088.14 | Close | 81.3088 |  | 0.0002 | 34.2 | 0 | 0
2478 | 2 | 4 |  | CC Chg | 16:44:30 | 20:36:30 | 155.1339 | 4.0479 | 2.5924 | 2592.39 | 2.5924 | 2592.39 | 0 | 0 | 9.5342 | 9534.16 | 9.5342 | 9534.16 | 0 | 0 | 2024-06-14 10:45:55 | 0.628 | 2085.1334 | 2085.1334 | 26092.14 | Close | 81.34937 |  | 0.0002 | 34.1 | 0 | 0
2479 | 2 | 4 |  | CC Chg | 16:45:00 | 20:37:00 | 154.7619 | 4.0482 | 2.5937 | 2593.68 | 2.5937 | 2593.68 | 0 | 0 | 9.5394 | 9539.38 | 9.5394 | 9539.38 | 0 | 0 | 2024-06-14 10:46:25 | 0.6265 | 4160.2666 | 4160.2666 | 26156.86 | Close | 81.38984 |  | 0.0002 | 34.1 | 0 | 0
2480 | 2 | 4 |  | CC Chg | 16:45:30 | 20:37:30 | 155.1339 | 4.0485 | 2.595 | 2594.97 | 2.595 | 2594.97 | 0 | 0 | 9.5446 | 9544.6 | 9.5446 | 9544.6 | 0 | 0 | 2024-06-14 10:46:55 | 0.6281 | 4156.9218 | 4156.9218 | 26096.14 | Close | 81.43028 |  | 0.0002 | 34 | 0 | 0
2481 | 2 | 4 |  | CC Chg | 16:46:00 | 20:38:00 | 154.7619 | 4.0489 | 2.5963 | 2596.26 | 2.5963 | 2596.26 | 0 | 0 | 9.5498 | 9549.82 | 9.5498 | 9549.82 | 0 | 0 | 2024-06-14 10:47:25 | 0.6266 | 4160.2666 | 4160.2666 | 26160.87 | Close | 81.47075 |  | 0.0002 | 34 | 0 | 0
2482 | 2 | 4 |  | CC Chg | 16:46:30 | 20:38:30 | 154.7619 | 4.0495 | 2.5975 | 2597.55 | 2.5975 | 2597.55 | 0 | 0 | 9.555 | 9555.05 | 9.555 | 9555.05 | 0 | 0 | 2024-06-14 10:47:55 | 0.6267 | 2080.1333 | 2080.1333 | 26164.87 | Close | 81.51122 |  | 0.0002 | 34 | 0 | 0
2483 | 2 | 4 |  | CC Chg | 16:47:00 | 20:39:00 | 154.7619 | 4.0498 | 2.5988 | 2598.84 | 2.5988 | 2598.84 | 0 | 0 | 9.5603 | 9560.28 | 9.5603 | 9560.28 | 0 | 0 | 2024-06-14 10:48:25 | 0.6268 | 4166.026 | 4166.026 | 26166.87 | Close | 81.55175 |  | 0.0002 | 33.9 | 0 | 0
2484 | 2 | 4 |  | CC Chg | 16:47:30 | 20:39:30 | 154.7619 | 4.0501 | 2.6001 | 2600.13 | 2.6001 | 2600.13 | 0 | 0 | 9.5655 | 9565.5 | 9.5655 | 9565.5 | 0 | 0 | 2024-06-14 10:48:55 | 0.6268 | 4160.2666 | 4160.2666 | 26168.88 | Close | 81.59222 |  | 0.0002 | 33.9 | 0 | 0
2485 | 2 | 4 |  | CC Chg | 16:48:00 | 20:40:00 | 154.7619 | 4.0507 | 2.6014 | 2601.42 | 2.6014 | 2601.42 | 0 | 0 | 9.5707 | 9570.72 | 9.5707 | 9570.72 | 0 | 0 | 2024-06-14 10:49:25 | 0.6269 | 2080.1333 | 2080.1333 | 26173.88 | Close | 81.63269 |  | 0 | 33.8 | 0 | 0
2486 | 2 | 4 |  | CC Chg | 16:48:30 | 20:40:30 | 154.7619 | 4.0513 | 2.6027 | 2602.71 | 2.6027 | 2602.71 | 0 | 0 | 9.576 | 9575.95 | 9.576 | 9575.95 | 0 | 0 | 2024-06-14 10:49:55 | 0.627 | 2083.909 | 2083.909 | 26176.89 | Close | 81.67323 |  | 0.0002 | 33.8 | 0 | 0
2487 | 2 | 4 |  | CC Chg | 16:49:00 | 20:41:00 | 154.7619 | 4.0516 | 2.604 | 2604 | 2.604 | 2604 | 0 | 0 | 9.5812 | 9581.18 | 9.5812 | 9581.18 | 0 | 0 | 2024-06-14 10:50:25 | 0.627 | 4160.2666 | 4160.2666 | 26178.89 | Close | 81.7137 |  | 0.0002 | 33.7 | 0 | 0
2488 | 2 | 4 |  | CC Chg | 16:49:30 | 20:41:30 | 154.7619 | 4.052 | 2.6053 | 2605.29 | 2.6053 | 2605.29 | 0 | 0 | 9.5864 | 9586.41 | 9.5864 | 9586.41 | 0 | 0 | 2024-06-14 10:50:55 | 0.6271 | 4160.2666 | 4160.2666 | 26180.9 | Close | 81.75417 |  | 0.0002 | 33.7 | 0 | 0
2489 | 2 | 4 |  | CC Chg | 16:50:00 | 20:42:00 | 154.7619 | 4.0523 | 2.6066 | 2606.58 | 2.6066 | 2606.58 | 0 | 0 | 9.5916 | 9591.64 | 9.5916 | 9591.64 | 0 | 0 | 2024-06-14 10:51:25 | 0.6271 | 4153.5236 | 4153.5236 | 26183.9 | Close | 81.79471 |  | 0 | 33.6 | 0 | 0
2490 | 2 | 4 |  | CC Chg | 16:50:30 | 20:42:30 | 155.1339 | 4.0529 | 2.6079 | 2607.87 | 2.6079 | 2607.87 | 0 | 0 | 9.5969 | 9596.88 | 9.5969 | 9596.88 | 0 | 0 | 2024-06-14 10:51:55 | 0.6287 | 2088.502 | 2088.502 | 26125.1 | Close | 81.83528 |  | 0 | 33.6 | 0 | 0
2491 | 2 | 4 |  | CC Chg | 16:51:00 | 20:43:00 | 154.7619 | 4.0532 | 2.6092 | 2609.16 | 2.6092 | 2609.16 | 0 | 0 | 9.6021 | 9602.11 | 9.6021 | 9602.11 | 0 | 0 | 2024-06-14 10:52:25 | 0.6273 | 4160.2666 | 4160.2666 | 26188.91 | Close | 81.87575 |  | 0.0002 | 33.5 | 0 | 0
2492 | 2 | 4 |  | CC Chg | 16:51:30 | 20:43:30 | 154.7619 | 4.0535 | 2.6105 | 2610.45 | 2.6105 | 2610.45 | 0 | 0 | 9.6073 | 9607.33 | 9.6073 | 9607.33 | 0 | 0 | 2024-06-14 10:52:55 | 0.6273 | 4156.9218 | 4156.9218 | 26190.91 | Close | 81.91618 |  | 0.0002 | 33.5 | 0 | 0
2493 | 2 | 4 |  | CC Chg | 16:52:00 | 20:44:00 | 154.7619 | 4.0538 | 2.6117 | 2611.74 | 2.6117 | 2611.74 | 0 | 0 | 9.6126 | 9612.56 | 9.6126 | 9612.56 | 0 | 0 | 2024-06-14 10:53:25 | 0.6274 | 4146.8895 | 4146.8895 | 26193.91 | Close | 81.95665 |  | 0 | 33.4 | 0 | 0
2494 | 2 | 4 |  | CC Chg | 16:52:30 | 20:44:30 | 154.7619 | 4.0544 | 2.613 | 2613.03 | 2.613 | 2613.03 | 0 | 0 | 9.6178 | 9617.79 | 9.6178 | 9617.79 | 0 | 0 | 2024-06-14 10:53:55 | 0.6275 | 2083.4938 | 2083.4938 | 26196.92 | Close | 81.99712 |  | 0.0002 | 35.7 | 0 | 0
2495 | 2 | 4 |  | CC Chg | 16:53:00 | 20:45:00 | 155.1339 | 4.0547 | 2.6143 | 2614.32 | 2.6143 | 2614.32 | 0 | 0 | 9.623 | 9623.02 | 9.623 | 9623.02 | 0 | 0 | 2024-06-14 10:54:25 | 0.629 | 4154.4167 | 4154.4167 | 26136.11 | Close | 82.03767 |  | 0.0002 | 36.8 | 0 | 0
2496 | 2 | 4 |  | CC Chg | 16:53:30 | 20:45:30 | 154.7619 | 4.0551 | 2.6156 | 2615.61 | 2.6156 | 2615.61 | 0 | 0 | 9.6283 | 9628.25 | 9.6283 | 9628.25 | 0 | 0 | 2024-06-14 10:54:55 | 0.6276 | 4173.7302 | 4173.7302 | 26201.92 | Close | 82.07814 |  | 0 | 36.2 | 0 | 0
2497 | 2 | 4 |  | CC Chg | 16:54:00 | 20:46:00 | 154.7619 | 4.0554 | 2.6169 | 2616.9 | 2.6169 | 2616.9 | 0 | 0 | 9.6335 | 9633.48 | 9.6335 | 9633.48 | 0 | 0 | 2024-06-14 10:55:25 | 0.6276 | 4146.8895 | 4146.8895 | 26202.94 | Close | 82.11861 |  | 0.0002 | 35.8 | 0 | 0
2498 | 2 | 4 |  | CC Chg | 16:54:30 | 20:46:30 | 154.7619 | 4.0557 | 2.6182 | 2618.19 | 2.6182 | 2618.19 | 0 | 0 | 9.6387 | 9638.72 | 9.6387 | 9638.72 | 0 | 0 | 2024-06-14 10:55:55 | 0.6277 | 4166.026 | 4166.026 | 26205.93 | Close | 82.15914 |  | 0 | 35.6 | 0 | 0
2499 | 2 | 4 |  | CC Chg | 16:55:00 | 20:47:00 | 154.7619 | 4.056 | 2.6195 | 2619.48 | 2.6195 | 2619.48 | 0 | 0 | 9.644 | 9643.95 | 9.644 | 9643.95 | 0 | 0 | 2024-06-14 10:56:25 | 0.6277 | 4160.2666 | 4160.2666 | 26207.94 | Close | 82.19961 |  | 0 | 35.4 | 0 | 0
2500 | 2 | 4 |  | CC Chg | 16:55:30 | 20:47:30 | 154.7619 | 4.0566 | 2.6208 | 2620.77 | 2.6208 | 2620.77 | 0 | 0 | 9.6492 | 9649.19 | 9.6492 | 9649.19 | 0 | 0 | 2024-06-14 10:56:55 | 0.6278 | 2080.1333 | 2080.1333 | 26210.95 | Close | 82.24008 |  | 0.0002 | 35.3 | 0 | 0
2501 | 2 | 4 |  | CC Chg | 16:56:00 | 20:48:00 | 154.7619 | 4.0569 | 2.6221 | 2622.06 | 2.6221 | 2622.06 | 0 | 0 | 9.6544 | 9654.43 | 9.6544 | 9654.43 | 0 | 0 | 2024-06-14 10:57:25 | 0.6279 | 4168.7141 | 4168.7141 | 26213.95 | Close | 82.28063 |  | 0 | 35.2 | 0 | 0
2502 | 2 | 4 |  | CC Chg | 16:56:30 | 20:48:30 | 155.1339 | 4.0572 | 2.6234 | 2623.36 | 2.6234 | 2623.36 | 0 | 0 | 9.6597 | 9659.67 | 9.6597 | 9659.67 | 0 | 0 | 2024-06-14 10:57:55 | 0.6294 | 4170.2668 | 4170.2668 | 26151.1 | Close | 82.3212 |  | 0.0003 | 35.1 | 0 | 0
2503 | 2 | 4 |  | CC Chg | 16:57:00 | 20:49:00 | 154.7619 | 4.0575 | 2.6246 | 2624.65 | 2.6246 | 2624.65 | 0 | 0 | 9.6649 | 9664.9 | 9.6649 | 9664.9 | 0 | 0 | 2024-06-14 10:58:25 | 0.628 | 4173.7302 | 4173.7302 | 26216.95 | Close | 82.36167 |  | 0.0002 | 35.1 | 0 | 0
2504 | 2 | 4 |  | CC Chg | 16:57:30 | 20:49:30 | 155.1339 | 4.0579 | 2.6259 | 2625.94 | 2.6259 | 2625.94 | 0 | 0 | 9.6701 | 9670.13 | 9.6701 | 9670.13 | 0 | 0 | 2024-06-14 10:58:55 | 0.6295 | 4143.5555 | 4143.5555 | 26156.09 | Close | 82.4021 |  | 0.0002 | 35 | 0 | 0
2505 | 2 | 4 |  | CC Chg | 16:58:00 | 20:50:00 | 154.7619 | 4.0585 | 2.6272 | 2627.23 | 2.6272 | 2627.23 | 0 | 0 | 9.6754 | 9675.37 | 9.6754 | 9675.37 | 0 | 0 | 2024-06-14 10:59:25 | 0.6281 | 2080.1333 | 2080.1333 | 26221.97 | Close | 82.44257 |  | 0.0003 | 35 | 0 | 0
2506 | 2 | 4 |  | CC Chg | 16:58:30 | 20:50:30 | 155.1339 | 4.0591 | 2.6285 | 2628.52 | 2.6285 | 2628.52 | 0 | 0 | 9.6806 | 9680.61 | 9.6806 | 9680.61 | 0 | 0 | 2024-06-14 10:59:55 | 0.6297 | 2085.1334 | 2085.1334 | 26165.07 | Close | 82.48314 |  | 0 | 35 | 0 | 0
2507 | 2 | 4 |  | CC Chg | 16:59:00 | 20:51:00 | 154.7619 | 4.0594 | 2.6298 | 2629.81 | 2.6298 | 2629.81 | 0 | 0 | 9.6858 | 9685.85 | 9.6858 | 9685.85 | 0 | 0 | 2024-06-14 11:00:25 | 0.6282 | 4158.7139 | 4158.7139 | 26229.97 | Close | 82.5236 |  | 0 | 34.9 | 0 | 0
2508 | 2 | 4 |  | CC Chg | 16:59:30 | 20:51:30 | 155.1339 | 4.0597 | 2.6311 | 2631.1 | 2.6311 | 2631.1 | 0 | 0 | 9.6911 | 9691.1 | 9.6911 | 9691.1 | 0 | 0 | 2024-06-14 11:00:55 | 0.6298 | 4170.2668 | 4170.2668 | 26169.07 | Close | 82.56417 |  | 0 | 34.9 | 0 | 0
2509 | 2 | 4 |  | CC Chg | 17:00:00 | 20:52:00 | 154.7619 | 4.06 | 2.6324 | 2632.39 | 2.6324 | 2632.39 | 0 | 0 | 9.6963 | 9696.33 | 9.6963 | 9696.33 | 0 | 0 | 2024-06-14 11:01:25 | 0.6283 | 4160.2666 | 4160.2666 | 26234.97 | Close | 82.60464 |  | -0.0002 | 34.9 | 0 | 0
2510 | 2 | 4 |  | CC Chg | 17:00:30 | 20:52:30 | 155.1339 | 4.0603 | 2.6337 | 2633.68 | 2.6337 | 2633.68 | 0 | 0 | 9.7016 | 9701.56 | 9.7016 | 9701.56 | 0 | 0 | 2024-06-14 11:01:55 | 0.6299 | 4157.8178 | 4157.8178 | 26172.08 | Close | 82.64508 |  | 0.0002 | 34.8 | 0 | 0
2511 | 2 | 4 |  | CC Chg | 17:01:00 | 20:53:00 | 155.1339 | 4.0606 | 2.635 | 2634.97 | 2.635 | 2634.97 | 0 | 0 | 9.7068 | 9706.81 | 9.7068 | 9706.81 | 0 | 0 | 2024-06-14 11:02:25 | 0.6299 | 4170.2668 | 4170.2668 | 26174.07 | Close | 82.68565 |  | 0.0002 | 34.8 | 0 | 0
2512 | 2 | 4 |  | CC Chg | 17:01:30 | 20:53:30 | 154.7619 | 4.0613 | 2.6363 | 2636.26 | 2.6363 | 2636.26 | 0 | 0 | 9.7121 | 9712.05 | 9.7121 | 9712.05 | 0 | 0 | 2024-06-14 11:02:55 | 0.6285 | 2080.1333 | 2080.1333 | 26241.99 | Close | 82.72612 |  | 0 | 34.8 | 0 | 0
2513 | 2 | 4 |  | CC Chg | 17:02:00 | 20:54:00 | 154.7619 | 4.0616 | 2.6376 | 2637.55 | 2.6376 | 2637.55 | 0 | 0 | 9.7173 | 9717.29 | 9.7173 | 9717.29 | 0 | 0 | 2024-06-14 11:03:25 | 0.6286 | 4158.7139 | 4158.7139 | 26243 | Close | 82.76658 |  | 0.0002 | 34.7 | 0 | 0
2514 | 2 | 4 |  | CC Chg | 17:02:30 | 20:54:30 | 154.7619 | 4.0619 | 2.6388 | 2638.84 | 2.6388 | 2638.84 | 0 | 0 | 9.7225 | 9722.53 | 9.7225 | 9722.53 | 0 | 0 | 2024-06-14 11:03:55 | 0.6286 | 4160.2666 | 4160.2666 | 26245 | Close | 82.80705 |  | 0.0002 | 34.7 | 0 | 0
2515 | 2 | 4 |  | CC Chg | 17:03:00 | 20:55:00 | 155.1339 | 4.0622 | 2.6401 | 2640.13 | 2.6401 | 2640.13 | 0 | 0 | 9.7278 | 9727.78 | 9.7278 | 9727.78 | 0 | 0 | 2024-06-14 11:04:25 | 0.6302 | 4170.2668 | 4170.2668 | 26184.07 | Close | 82.84761 |  | 0.0002 | 34.6 | 0 | 0
2516 | 2 | 4 |  | CC Chg | 17:03:30 | 20:55:30 | 154.7619 | 4.0625 | 2.6414 | 2641.42 | 2.6414 | 2641.42 | 0 | 0 | 9.733 | 9733.01 | 9.733 | 9733.01 | 0 | 0 | 2024-06-14 11:04:55 | 0.6287 | 4156.9218 | 4156.9218 | 26249.01 | Close | 82.88805 |  | 0.0002 | 34.6 | 0 | 0
2517 | 2 | 4 |  | CC Chg | 17:04:00 | 20:56:00 | 154.7619 | 4.0628 | 2.6427 | 2642.71 | 2.6427 | 2642.71 | 0 | 0 | 9.7383 | 9738.25 | 9.7383 | 9738.25 | 0 | 0 | 2024-06-14 11:05:25 | 0.6288 | 4160.2666 | 4160.2666 | 26251.01 | Close | 82.92852 |  | 0.0002 | 34.6 | 0 | 0
2518 | 2 | 4 |  | CC Chg | 17:04:30 | 20:56:30 | 155.1339 | 4.0634 | 2.644 | 2644 | 2.644 | 2644 | 0 | 0 | 9.7435 | 9743.51 | 9.7435 | 9743.51 | 0 | 0 | 2024-06-14 11:05:55 | 0.6304 | 2085.1334 | 2085.1334 | 26192.06 | Close | 82.96909 |  | 0.0002 | 34.6 | 0 | 0
2519 | 2 | 4 |  | CC Chg | 17:05:00 | 20:57:00 | 154.7619 | 4.0637 | 2.6453 | 2645.29 | 2.6453 | 2645.29 | 0 | 0 | 9.7487 | 9748.74 | 9.7487 | 9748.74 | 0 | 0 | 2024-06-14 11:06:25 | 0.6289 | 4157.8178 | 4157.8178 | 26259.01 | Close | 83.00954 |  | -0.0002 | 34.5 | 0 | 0
2520 | 2 | 4 |  | CC Chg | 17:05:30 | 20:57:30 | 155.1339 | 4.0641 | 2.6466 | 2646.59 | 2.6466 | 2646.59 | 0 | 0 | 9.754 | 9754 | 9.754 | 9754 | 0 | 0 | 2024-06-14 11:06:55 | 0.6305 | 4170.2668 | 4170.2668 | 26196.06 | Close | 83.0501 |  | 0.0002 | 34.5 | 0 | 0
2521 | 2 | 4 |  | CC Chg | 17:06:00 | 20:58:00 | 155.1339 | 4.0644 | 2.6479 | 2647.88 | 2.6479 | 2647.88 | 0 | 0 | 9.7592 | 9759.25 | 9.7592 | 9759.25 | 0 | 0 | 2024-06-14 11:07:25 | 0.6305 | 4170.2668 | 4170.2668 | 26198.05 | Close | 83.09067 |  | 0.0002 | 34.4 | 0 | 0
2522 | 2 | 4 |  | CC Chg | 17:06:30 | 20:58:30 | 154.7619 | 4.0647 | 2.6492 | 2649.16 | 2.6492 | 2649.16 | 0 | 0 | 9.7645 | 9764.48 | 9.7645 | 9764.48 | 0 | 0 | 2024-06-14 11:07:55 | 0.6291 | 4147.8176 | 4147.8176 | 26264.02 | Close | 83.13102 |  | 0 | 34.4 | 0 | 0
2523 | 2 | 4 |  | CC Chg | 17:07:00 | 20:59:00 | 155.1339 | 4.065 | 2.6505 | 2650.46 | 2.6505 | 2650.46 | 0 | 0 | 9.7697 | 9769.73 | 9.7697 | 9769.73 | 0 | 0 | 2024-06-14 11:08:25 | 0.6306 | 4170.2668 | 4170.2668 | 26203.04 | Close | 83.17159 |  | 0 | 34.3 | 0 | 0
2524 | 2 | 4 |  | CC Chg | 17:07:30 | 20:59:30 | 154.7619 | 4.0656 | 2.6517 | 2651.75 | 2.6517 | 2651.75 | 0 | 0 | 9.775 | 9774.97 | 9.775 | 9774.97 | 0 | 0 | 2024-06-14 11:08:55 | 0.6292 | 2080.1333 | 2080.1333 | 26270.03 | Close | 83.21206 |  | 0 | 34.3 | 0 | 0
2525 | 2 | 4 |  | CC Chg | 17:08:00 | 21:00:00 | 155.1339 | 4.0659 | 2.653 | 2653.04 | 2.653 | 2653.04 | 0 | 0 | 9.7802 | 9780.21 | 9.7802 | 9780.21 | 0 | 0 | 2024-06-14 11:09:25 | 0.6308 | 4158.7139 | 4158.7139 | 26209.04 | Close | 83.25251 |  | 0 | 34.2 | 0 | 0
2526 | 2 | 4 |  | CC Chg | 17:08:30 | 21:00:30 | 155.1339 | 4.0665 | 2.6543 | 2654.33 | 2.6543 | 2654.33 | 0 | 0 | 9.7855 | 9785.47 | 9.7855 | 9785.47 | 0 | 0 | 2024-06-14 11:09:55 | 0.6309 | 2085.1334 | 2085.1334 | 26213.03 | Close | 83.29308 |  | 0 | 34.2 | 0 | 0
2527 | 2 | 4 |  | CC Chg | 17:09:00 | 21:01:00 | 154.7619 | 4.0668 | 2.6556 | 2655.62 | 2.6556 | 2655.62 | 0 | 0 | 9.7907 | 9790.72 | 9.7907 | 9790.72 | 0 | 0 | 2024-06-14 11:10:25 | 0.6294 | 4160.2666 | 4160.2666 | 26277.05 | Close | 83.33355 |  | 0.0002 | 34 | 0 | 0
2528 | 2 | 4 |  | CC Chg | 17:09:30 | 21:01:30 | 154.7619 | 4.0672 | 2.6569 | 2656.91 | 2.6569 | 2656.91 | 0 | 0 | 9.796 | 9795.96 | 9.796 | 9795.96 | 0 | 0 | 2024-06-14 11:10:55 | 0.6294 | 4156.9218 | 4156.9218 | 26279.05 | Close | 83.37399 |  | 0.0002 | 32.5 | 0 | 0
2529 | 2 | 4 |  | CC Chg | 17:10:00 | 21:02:00 | 154.7619 | 4.0675 | 2.6582 | 2658.2 | 2.6582 | 2658.2 | 0 | 0 | 9.8012 | 9801.2 | 9.8012 | 9801.2 | 0 | 0 | 2024-06-14 11:11:25 | 0.6295 | 4146.8895 | 4146.8895 | 26281.06 | Close | 83.41446 |  | 0.0002 | 33.5 | 0 | 0
2530 | 2 | 4 |  | CC Chg | 17:10:30 | 21:02:30 | 154.7619 | 4.0678 | 2.6595 | 2659.49 | 2.6595 | 2659.49 | 0 | 0 | 9.8064 | 9806.45 | 9.8064 | 9806.45 | 0 | 0 | 2024-06-14 11:11:55 | 0.6295 | 4173.7302 | 4173.7302 | 26283.06 | Close | 83.45493 |  | 0.0002 | 36.8 | 0 | 0
2531 | 2 | 4 |  | CC Chg | 17:11:00 | 21:03:00 | 155.1339 | 4.0681 | 2.6608 | 2660.78 | 2.6608 | 2660.78 | 0 | 0 | 9.8117 | 9811.71 | 9.8117 | 9811.71 | 0 | 0 | 2024-06-14 11:12:25 | 0.6311 | 4169.6102 | 4169.6102 | 26222.03 | Close | 83.49549 |  | 0.0002 | 37 | 0 | 0
2532 | 2 | 4 |  | CC Chg | 17:11:30 | 21:03:30 | 154.7619 | 4.0684 | 2.6621 | 2662.07 | 2.6621 | 2662.07 | 0 | 0 | 9.817 | 9816.95 | 9.817 | 9816.95 | 0 | 0 | 2024-06-14 11:12:55 | 0.6296 | 4160.2666 | 4160.2666 | 26288.06 | Close | 83.53596 |  | 0 | 36.9 | 0 | 0
2533 | 2 | 4 |  | CC Chg | 17:12:00 | 21:04:00 | 154.7619 | 4.0687 | 2.6634 | 2663.36 | 2.6634 | 2663.36 | 0 | 0 | 9.8222 | 9822.2 | 9.8222 | 9822.2 | 0 | 0 | 2024-06-14 11:13:25 | 0.6297 | 4160.2666 | 4160.2666 | 26289.07 | Close | 83.57643 |  | 0.0002 | 36.8 | 0 | 0
2534 | 2 | 4 |  | CC Chg | 17:12:30 | 21:04:30 | 154.7619 | 4.069 | 2.6647 | 2664.65 | 2.6647 | 2664.65 | 0 | 0 | 9.8275 | 9827.46 | 9.8275 | 9827.46 | 0 | 0 | 2024-06-14 11:13:55 | 0.6297 | 4167.8181 | 4167.8181 | 26292.07 | Close | 83.61698 |  | 0 | 36.8 | 0 | 0
2535 | 2 | 4 |  | CC Chg | 17:13:00 | 21:05:00 | 154.7619 | 4.0696 | 2.6659 | 2665.94 | 2.6659 | 2665.94 | 0 | 0 | 9.8327 | 9832.71 | 9.8327 | 9832.71 | 0 | 0 | 2024-06-14 11:14:25 | 0.6298 | 2080.1333 | 2080.1333 | 26295.08 | Close | 83.65745 |  | 0.0002 | 36.7 | 0 | 0
2536 | 2 | 4 |  | CC Chg | 17:13:30 | 21:05:30 | 154.7619 | 4.0696 | 2.6672 | 2667.23 | 2.6672 | 2667.23 | 0 | 0 | 9.838 | 9837.95 | 9.838 | 9837.95 | 0 | 0 | 2024-06-14 11:14:55 | 0.6298 | 0 | 0 | 26295.08 | Close | 83.69792 |  | 0.0002 | 36.6 | 0 | 0
2537 | 2 | 4 |  | CC Chg | 17:14:00 | 21:06:00 | 154.7619 | 4.0703 | 2.6685 | 2668.52 | 2.6685 | 2668.52 | 0 | 0 | 9.8432 | 9843.21 | 9.8432 | 9843.21 | 0 | 0 | 2024-06-14 11:15:25 | 0.6299 | 2084.3571 | 2084.3571 | 26300.08 | Close | 83.73847 |  | 0 | 36.6 | 0 | 0
2538 | 2 | 4 |  | CC Chg | 17:14:30 | 21:06:30 | 154.7619 | 4.0703 | 2.6698 | 2669.81 | 2.6698 | 2669.81 | 0 | 0 | 9.8485 | 9848.46 | 9.8485 | 9848.46 | 0 | 0 | 2024-06-14 11:15:55 | 0.6299 | 0 | 0 | 26299.08 | Close | 83.77894 |  | 0.0002 | 36.6 | 0 | 0
2539 | 2 | 4 |  | CC Chg | 17:15:00 | 21:07:00 | 154.7619 | 4.0706 | 2.6711 | 2671.1 | 2.6711 | 2671.1 | 0 | 0 | 9.8537 | 9853.71 | 9.8537 | 9853.71 | 0 | 0 | 2024-06-14 11:16:25 | 0.63 | 4146.8895 | 4146.8895 | 26302.09 | Close | 83.81941 |  | 0 | 36.6 | 0 | 0
2540 | 2 | 4 |  | CC Chg | 17:15:30 | 21:07:30 | 154.7619 | 4.0712 | 2.6724 | 2672.39 | 2.6724 | 2672.39 | 0 | 0 | 9.859 | 9858.97 | 9.859 | 9858.97 | 0 | 0 | 2024-06-14 11:16:55 | 0.6301 | 2086.8269 | 2086.8269 | 26305.09 | Close | 83.85995 |  | 0.0002 | 36.6 | 0 | 0
2541 | 2 | 4 |  | CC Chg | 17:16:00 | 21:08:00 | 154.7619 | 4.0712 | 2.6737 | 2673.68 | 2.6737 | 2673.68 | 0 | 0 | 9.8642 | 9864.22 | 9.8642 | 9864.22 | 0 | 0 | 2024-06-14 11:17:25 | 0.6301 | 0 | 0 | 26305.09 | Close | 83.90042 |  | 0.0002 | 36.5 | 0 | 0
2542 | 2 | 4 |  | CC Chg | 17:16:30 | 21:08:30 | 154.7619 | 4.0715 | 2.675 | 2674.97 | 2.675 | 2674.97 | 0 | 0 | 9.8695 | 9869.47 | 9.8695 | 9869.47 | 0 | 0 | 2024-06-14 11:17:55 | 0.6301 | 4146.8895 | 4146.8895 | 26308.1 | Close | 83.94089 |  | 0 | 36.5 | 0 | 0
2543 | 2 | 4 |  | CC Chg | 17:17:00 | 21:09:00 | 154.7619 | 4.0721 | 2.6763 | 2676.26 | 2.6763 | 2676.26 | 0 | 0 | 9.8747 | 9874.73 | 9.8747 | 9874.73 | 0 | 0 | 2024-06-14 11:18:25 | 0.6302 | 2083.461 | 2083.461 | 26313.1 | Close | 83.98142 |  | -0.0002 | 36.5 | 0 | 0
2544 | 2 | 4 |  | CC Chg | 17:17:30 | 21:09:30 | 154.7619 | 4.0724 | 2.6776 | 2677.55 | 2.6776 | 2677.55 | 0 | 0 | 9.88 | 9879.98 | 9.88 | 9879.98 | 0 | 0 | 2024-06-14 11:18:55 | 0.6303 | 4160.2666 | 4160.2666 | 26313.11 | Close | 84.02189 |  | 0.0002 | 36.5 | 0 | 0
2545 | 2 | 4 |  | CC Chg | 17:18:00 | 21:10:00 | 154.7619 | 4.0727 | 2.6788 | 2678.84 | 2.6788 | 2678.84 | 0 | 0 | 9.8852 | 9885.24 | 9.8852 | 9885.24 | 0 | 0 | 2024-06-14 11:19:25 | 0.6303 | 4173.7302 | 4173.7302 | 26315.11 | Close | 84.06236 |  | 0.0002 | 36.5 | 0 | 0
2546 | 2 | 4 |  | CC Chg | 17:18:30 | 21:10:30 | 154.7619 | 4.073 | 2.6801 | 2680.14 | 2.6801 | 2680.14 | 0 | 0 | 9.8905 | 9890.5 | 9.8905 | 9890.5 | 0 | 0 | 2024-06-14 11:19:55 | 0.6304 | 4152.6304 | 4152.6304 | 26318.11 | Close | 84.10289 |  | 0 | 36.5 | 0 | 0
2547 | 2 | 4 |  | CC Chg | 17:19:00 | 21:11:00 | 154.7619 | 4.073 | 2.6814 | 2681.42 | 2.6814 | 2681.42 | 0 | 0 | 9.8957 | 9895.75 | 9.8957 | 9895.75 | 0 | 0 | 2024-06-14 11:20:25 | 0.6304 | 0 | 0 | 26318.11 | Close | 84.14336 |  | 0 | 36.4 | 0 | 0
2548 | 2 | 4 |  | CC Chg | 17:19:30 | 21:11:30 | 155.1339 | 4.0734 | 2.6827 | 2682.72 | 2.6827 | 2682.72 | 0 | 0 | 9.901 | 9901.02 | 9.901 | 9901.02 | 0 | 0 | 2024-06-14 11:20:55 | 0.6319 | 4170.2668 | 4170.2668 | 26257 | Close | 84.18393 |  | 0 | 36.4 | 0 | 0
2549 | 2 | 4 |  | CC Chg | 17:20:00 | 21:12:00 | 154.7619 | 4.074 | 2.684 | 2684.01 | 2.684 | 2684.01 | 0 | 0 | 9.9063 | 9906.26 | 9.9063 | 9906.26 | 0 | 0 | 2024-06-14 11:21:25 | 0.6305 | 2078.4609 | 2078.4609 | 26324.12 | Close | 84.22436 |  | 0 | 36.4 | 0 | 0
2550 | 2 | 4 |  | CC Chg | 17:20:30 | 21:12:30 | 154.7619 | 4.0746 | 2.6853 | 2685.3 | 2.6853 | 2685.3 | 0 | 0 | 9.9115 | 9911.52 | 9.9115 | 9911.52 | 0 | 0 | 2024-06-14 11:21:55 | 0.6306 | 2080.1333 | 2080.1333 | 26328.13 | Close | 84.26483 |  | 0 | 36.4 | 0 | 0
2551 | 2 | 4 |  | CC Chg | 17:21:00 | 21:13:00 | 154.7619 | 4.0746 | 2.6866 | 2686.59 | 2.6866 | 2686.59 | 0 | 0 | 9.9168 | 9916.77 | 9.9168 | 9916.77 | 0 | 0 | 2024-06-14 11:22:25 | 0.6306 | 0 | 0 | 26328.13 | Close | 84.3053 |  | 0 | 36.4 | 0 | 0
2552 | 2 | 4 |  | CC Chg | 17:21:30 | 21:13:30 | 154.7619 | 4.0749 | 2.6879 | 2687.88 | 2.6879 | 2687.88 | 0 | 0 | 9.922 | 9922.04 | 9.922 | 9922.04 | 0 | 0 | 2024-06-14 11:22:55 | 0.6306 | 4166.026 | 4166.026 | 26329.14 | Close | 84.34583 |  | 0.0002 | 36.3 | 0 | 0
2553 | 2 | 4 |  | CC Chg | 17:22:00 | 21:14:00 | 154.7619 | 4.0752 | 2.6892 | 2689.17 | 2.6892 | 2689.17 | 0 | 0 | 9.9273 | 9927.29 | 9.9273 | 9927.29 | 0 | 0 | 2024-06-14 11:23:25 | 0.6307 | 4160.2666 | 4160.2666 | 26330.15 | Close | 84.3863 |  | 0.0003 | 36.3 | 0 | 0
2554 | 2 | 4 |  | CC Chg | 17:22:30 | 21:14:30 | 154.7619 | 4.0758 | 2.6905 | 2690.46 | 2.6905 | 2690.46 | 0 | 0 | 9.9326 | 9932.55 | 9.9326 | 9932.55 | 0 | 0 | 2024-06-14 11:23:55 | 0.6308 | 2080.1333 | 2080.1333 | 26335.15 | Close | 84.42677 |  | 0.0002 | 36.3 | 0 | 0
2555 | 2 | 4 |  | CC Chg | 17:23:00 | 21:15:00 | 154.7619 | 4.0761 | 2.6917 | 2691.75 | 2.6917 | 2691.75 | 0 | 0 | 9.9378 | 9937.82 | 9.9378 | 9937.82 | 0 | 0 | 2024-06-14 11:24:25 | 0.6308 | 4168.7141 | 4168.7141 | 26337.15 | Close | 84.46732 |  | 0.0002 | 36.2 | 0 | 0
2556 | 2 | 4 |  | CC Chg | 17:23:30 | 21:15:30 | 154.7619 | 4.0761 | 2.693 | 2693.04 | 2.693 | 2693.04 | 0 | 0 | 9.9431 | 9943.07 | 9.9431 | 9943.07 | 0 | 0 | 2024-06-14 11:24:55 | 0.6308 | 0 | 0 | 26338.14 | Close | 84.50779 |  | 0 | 36.2 | 0 | 0
2557 | 2 | 4 |  | CC Chg | 17:24:00 | 21:16:00 | 155.1339 | 4.0768 | 2.6943 | 2694.33 | 2.6943 | 2694.33 | 0 | 0 | 9.9483 | 9948.34 | 9.9483 | 9948.34 | 0 | 0 | 2024-06-14 11:25:25 | 0.6324 | 2085.1334 | 2085.1334 | 26277.99 | Close | 84.54836 |  | 0.0002 | 36.2 | 0 | 0
2558 | 2 | 4 |  | CC Chg | 17:24:30 | 21:16:30 | 155.1339 | 4.0771 | 2.6956 | 2695.62 | 2.6956 | 2695.62 | 0 | 0 | 9.9536 | 9953.6 | 9.9536 | 9953.6 | 0 | 0 | 2024-06-14 11:25:55 | 0.6325 | 4156.9218 | 4156.9218 | 26279.99 | Close | 84.5888 |  | 0.0002 | 36.1 | 0 | 0
2559 | 2 | 4 |  | CC Chg | 17:25:00 | 21:17:00 | 154.7619 | 4.0771 | 2.6969 | 2696.91 | 2.6969 | 2696.91 | 0 | 0 | 9.9589 | 9958.85 | 9.9589 | 9958.85 | 0 | 0 | 2024-06-14 11:26:25 | 0.631 | 0 | 0 | 26343.16 | Close | 84.62927 |  | 0.0002 | 36.1 | 0 | 0
2560 | 2 | 4 |  | CC Chg | 17:25:30 | 21:17:30 | 154.7619 | 4.0774 | 2.6982 | 2698.2 | 2.6982 | 2698.2 | 0 | 0 | 9.9641 | 9964.11 | 9.9641 | 9964.11 | 0 | 0 | 2024-06-14 11:26:55 | 0.631 | 4160.2666 | 4160.2666 | 26345.16 | Close | 84.66974 |  | 0.0002 | 36.1 | 0 | 0
2561 | 2 | 4 |  | CC Chg | 17:26:00 | 21:18:00 | 155.1339 | 4.0777 | 2.6995 | 2699.49 | 2.6995 | 2699.49 | 0 | 0 | 9.9694 | 9969.38 | 9.9694 | 9969.38 | 0 | 0 | 2024-06-14 11:27:25 | 0.6326 | 4168.7141 | 4168.7141 | 26283.99 | Close | 84.71029 |  | 0.0002 | 36 | 0 | 0
2562 | 2 | 4 |  | CC Chg | 17:26:30 | 21:18:30 | 154.7619 | 4.078 | 2.7008 | 2700.78 | 2.7008 | 2700.78 | 0 | 0 | 9.9746 | 9974.64 | 9.9746 | 9974.64 | 0 | 0 | 2024-06-14 11:27:55 | 0.6311 | 4160.2666 | 4160.2666 | 26350.16 | Close | 84.75076 |  | 0 | 36 | 0 | 0
2563 | 2 | 4 |  | CC Chg | 17:27:00 | 21:19:00 | 154.7619 | 4.0783 | 2.7021 | 2702.07 | 2.7021 | 2702.07 | 0 | 0 | 9.9799 | 9979.9 | 9.9799 | 9979.9 | 0 | 0 | 2024-06-14 11:28:25 | 0.6312 | 4160.2666 | 4160.2666 | 26352.16 | Close | 84.79123 |  | 0 | 36 | 0 | 0
2564 | 2 | 4 |  | CC Chg | 17:27:30 | 21:19:30 | 154.7619 | 4.0786 | 2.7034 | 2703.36 | 2.7034 | 2703.36 | 0 | 0 | 9.9852 | 9985.17 | 9.9852 | 9985.17 | 0 | 0 | 2024-06-14 11:28:55 | 0.6312 | 4166.026 | 4166.026 | 26353.17 | Close | 84.83176 |  | 0.0002 | 35.9 | 0 | 0
2565 | 2 | 4 |  | CC Chg | 17:28:00 | 21:20:00 | 155.1339 | 4.0789 | 2.7047 | 2704.66 | 2.7047 | 2704.66 | 0 | 0 | 9.9904 | 9990.44 | 9.9904 | 9990.44 | 0 | 0 | 2024-06-14 11:29:25 | 0.6328 | 4170.2668 | 4170.2668 | 26291.98 | Close | 84.87233 |  | 0.0002 | 35.9 | 0 | 0
2566 | 2 | 4 |  | CC Chg | 17:28:30 | 21:20:30 | 154.7619 | 4.0792 | 2.7059 | 2705.94 | 2.7059 | 2705.94 | 0 | 0 | 9.9957 | 9995.7 | 9.9957 | 9995.7 | 0 | 0 | 2024-06-14 11:29:55 | 0.6313 | 4160.2666 | 4160.2666 | 26357.18 | Close | 84.9128 |  | 0.0002 | 35.8 | 0 | 0
2567 | 2 | 4 |  | CC Chg | 17:29:00 | 21:21:00 | 155.1339 | 4.0796 | 2.7072 | 2707.23 | 2.7072 | 2707.23 | 0 | 0 | 10.001 | 10000.96 | 10.001 | 10000.96 | 0 | 0 | 2024-06-14 11:30:25 | 0.6329 | 4154.2336 | 4154.2336 | 26295.98 | Close | 84.95321 |  | 0.0002 | 35.8 | 0 | 0
2568 | 2 | 4 |  | CC Chg | 17:29:30 | 21:21:30 | 154.7619 | 4.0799 | 2.7085 | 2708.52 | 2.7085 | 2708.52 | 0 | 0 | 10.0062 | 10006.22 | 10.0062 | 10006.22 | 0 | 0 | 2024-06-14 11:30:55 | 0.6314 | 4160.2666 | 4160.2666 | 26362.18 | Close | 84.99368 |  | 0 | 35.8 | 0 | 0
2569 | 2 | 4 |  | CC Chg | 17:30:00 | 21:22:00 | 154.7619 | 4.0802 | 2.7098 | 2709.81 | 2.7098 | 2709.81 | 0 | 0 | 10.0115 | 10011.48 | 10.0115 | 10011.48 | 0 | 0 | 2024-06-14 11:31:25 | 0.6315 | 4160.2666 | 4160.2666 | 26363.19 | Close | 85.03415 |  | 0.0002 | 35.7 | 0 | 0
2570 | 2 | 4 |  | CC Chg | 17:30:30 | 21:22:30 | 154.7619 | 4.0805 | 2.7111 | 2711.1 | 2.7111 | 2711.1 | 0 | 0 | 10.0167 | 10016.75 | 10.0167 | 10016.75 | 0 | 0 | 2024-06-14 11:31:55 | 0.6315 | 4166.922 | 4166.922 | 26365.19 | Close | 85.07469 |  | 0.0002 | 35.7 | 0 | 0
2571 | 2 | 4 |  | CC Chg | 17:31:00 | 21:23:00 | 155.1339 | 4.0805 | 2.7124 | 2712.4 | 2.7124 | 2712.4 | 0 | 0 | 10.022 | 10022.02 | 10.022 | 10022.02 | 0 | 0 | 2024-06-14 11:32:25 | 0.633 | 0 | 0 | 26301.97 | Close | 85.11525 |  | 0.0002 | 35.6 | 0 | 0
2572 | 2 | 4 |  | CC Chg | 17:31:30 | 21:23:30 | 154.7619 | 4.0808 | 2.7137 | 2713.69 | 2.7137 | 2713.69 | 0 | 0 | 10.0273 | 10027.29 | 10.0273 | 10027.29 | 0 | 0 | 2024-06-14 11:32:55 | 0.6316 | 4160.2666 | 4160.2666 | 26368.19 | Close | 85.15572 |  | 0 | 35.6 | 0 | 0
2573 | 2 | 4 |  | CC Chg | 17:32:00 | 21:24:00 | 154.7619 | 4.0811 | 2.715 | 2714.97 | 2.715 | 2714.97 | 0 | 0 | 10.0325 | 10032.54 | 10.0325 | 10032.54 | 0 | 0 | 2024-06-14 11:33:25 | 0.6316 | 4141.7691 | 4141.7691 | 26369.2 | Close | 85.19614 |  | 0.0002 | 35.5 | 0 | 0
2574 | 2 | 4 |  | CC Chg | 17:32:30 | 21:24:30 | 154.7619 | 4.0814 | 2.7163 | 2716.26 | 2.7163 | 2716.26 | 0 | 0 | 10.0378 | 10037.81 | 10.0378 | 10037.81 | 0 | 0 | 2024-06-14 11:33:55 | 0.6316 | 4173.7302 | 4173.7302 | 26372.19 | Close | 85.23661 |  | 0 | 35.5 | 0 | 0
2575 | 2 | 4 |  | CC Chg | 17:33:00 | 21:25:00 | 154.7619 | 4.0817 | 2.7176 | 2717.55 | 2.7176 | 2717.55 | 0 | 0 | 10.0431 | 10043.07 | 10.0431 | 10043.07 | 0 | 0 | 2024-06-14 11:34:25 | 0.6317 | 4160.2666 | 4160.2666 | 26373.2 | Close | 85.27709 |  | 0.0002 | 35.4 | 0 | 0
2576 | 2 | 4 |  | CC Chg | 17:33:30 | 21:25:30 | 155.1339 | 4.0823 | 2.7188 | 2718.85 | 2.7188 | 2718.85 | 0 | 0 | 10.0483 | 10048.35 | 10.0483 | 10048.35 | 0 | 0 | 2024-06-14 11:34:55 | 0.6333 | 2083.909 | 2083.909 | 26314.95 | Close | 85.31763 |  | 0 | 35.4 | 0 | 0
2577 | 2 | 4 |  | CC Chg | 17:34:00 | 21:26:00 | 155.1339 | 4.0827 | 2.7201 | 2720.14 | 2.7201 | 2720.14 | 0 | 0 | 10.0536 | 10053.62 | 10.0536 | 10053.62 | 0 | 0 | 2024-06-14 11:35:25 | 0.6334 | 4170.2668 | 4170.2668 | 26316.95 | Close | 85.3582 |  | 0 | 35.4 | 0 | 0
2578 | 2 | 4 |  | CC Chg | 17:34:30 | 21:26:30 | 154.7619 | 4.083 | 2.7214 | 2721.43 | 2.7214 | 2721.43 | 0 | 0 | 10.0589 | 10058.89 | 10.0589 | 10058.89 | 0 | 0 | 2024-06-14 11:35:55 | 0.6319 | 4160.2666 | 4160.2666 | 26382.21 | Close | 85.39867 |  | 0 | 35.3 | 0 | 0
2579 | 2 | 4 |  | CC Chg | 17:35:00 | 21:27:00 | 155.1339 | 4.0833 | 2.7227 | 2722.72 | 2.7227 | 2722.72 | 0 | 0 | 10.0641 | 10064.15 | 10.0641 | 10064.15 | 0 | 0 | 2024-06-14 11:36:25 | 0.6335 | 4155.1297 | 4155.1297 | 26319.95 | Close | 85.43909 |  | 0.0002 | 35.3 | 0 | 0
2580 | 2 | 4 |  | CC Chg | 17:35:30 | 21:27:30 | 154.7619 | 4.0836 | 2.724 | 2724.01 | 2.724 | 2724.01 | 0 | 0 | 10.0694 | 10069.42 | 10.0694 | 10069.42 | 0 | 0 | 2024-06-14 11:36:55 | 0.632 | 4146.8895 | 4146.8895 | 26385.23 | Close | 85.47956 |  | 0.0002 | 35.2 | 0 | 0
2581 | 2 | 4 |  | CC Chg | 17:36:00 | 21:28:00 | 154.7619 | 4.0839 | 2.7253 | 2725.3 | 2.7253 | 2725.3 | 0 | 0 | 10.0747 | 10074.68 | 10.0747 | 10074.68 | 0 | 0 | 2024-06-14 11:37:25 | 0.632 | 4173.7302 | 4173.7302 | 26387.23 | Close | 85.52003 |  | 0.0002 | 35.2 | 0 | 0
2582 | 2 | 4 |  | CC Chg | 17:36:30 | 21:28:30 | 154.7619 | 4.0839 | 2.7266 | 2726.59 | 2.7266 | 2726.59 | 0 | 0 | 10.08 | 10079.96 | 10.08 | 10079.96 | 0 | 0 | 2024-06-14 11:37:55 | 0.632 | 0 | 0 | 26388.22 | Close | 85.56055 |  | 0 | 35.1 | 0 | 0
2583 | 2 | 4 |  | CC Chg | 17:37:00 | 21:29:00 | 154.7619 | 4.0842 | 2.7279 | 2727.88 | 2.7279 | 2727.88 | 0 | 0 | 10.0852 | 10085.22 | 10.0852 | 10085.22 | 0 | 0 | 2024-06-14 11:38:25 | 0.6321 | 4160.2666 | 4160.2666 | 26389.23 | Close | 85.60102 |  | 0.0002 | 35 | 0 | 0
2584 | 2 | 4 |  | CC Chg | 17:37:30 | 21:29:30 | 155.1339 | 4.0845 | 2.7292 | 2729.17 | 2.7292 | 2729.17 | 0 | 0 | 10.0905 | 10090.5 | 10.0905 | 10090.5 | 0 | 0 | 2024-06-14 11:38:55 | 0.6336 | 4170.2668 | 4170.2668 | 26327.95 | Close | 85.64159 |  | 0.0002 | 35 | 0 | 0
2585 | 2 | 4 |  | CC Chg | 17:38:00 | 21:30:00 | 154.7619 | 4.0848 | 2.7305 | 2730.46 | 2.7305 | 2730.46 | 0 | 0 | 10.0958 | 10095.76 | 10.0958 | 10095.76 | 0 | 0 | 2024-06-14 11:39:25 | 0.6322 | 4155.1297 | 4155.1297 | 26393.24 | Close | 85.68201 |  | 0.0002 | 34.9 | 0 | 0
2586 | 2 | 4 |  | CC Chg | 17:38:30 | 21:30:30 | 154.7619 | 4.0851 | 2.7317 | 2731.75 | 2.7317 | 2731.75 | 0 | 0 | 10.101 | 10101.03 | 10.101 | 10101.03 | 0 | 0 | 2024-06-14 11:39:55 | 0.6322 | 4146.8895 | 4146.8895 | 26395.24 | Close | 85.72248 |  | 0.0002 | 34.9 | 0 | 0
2587 | 2 | 4 |  | CC Chg | 17:39:00 | 21:31:00 | 154.7619 | 4.0854 | 2.733 | 2733.04 | 2.733 | 2733.04 | 0 | 0 | 10.1063 | 10106.3 | 10.1063 | 10106.3 | 0 | 0 | 2024-06-14 11:40:25 | 0.6323 | 4173.7302 | 4173.7302 | 26398.23 | Close | 85.76295 |  | 0 | 34.8 | 0 | 0
2588 | 2 | 4 |  | CC Chg | 17:39:30 | 21:31:30 | 154.7619 | 4.0858 | 2.7343 | 2734.33 | 2.7343 | 2734.33 | 0 | 0 | 10.1116 | 10111.58 | 10.1116 | 10111.58 | 0 | 0 | 2024-06-14 11:40:55 | 0.6323 | 4153.5236 | 4153.5236 | 26399.25 | Close | 85.80349 |  | 0.0002 | 34.8 | 0 | 0
2589 | 2 | 4 |  | CC Chg | 17:40:00 | 21:32:00 | 154.7619 | 4.0858 | 2.7356 | 2735.62 | 2.7356 | 2735.62 | 0 | 0 | 10.1168 | 10116.85 | 10.1168 | 10116.85 | 0 | 0 | 2024-06-14 11:41:25 | 0.6323 | 0 | 0 | 26399.25 | Close | 85.84396 |  | 0.0002 | 34.7 | 0 | 0
2590 | 2 | 4 |  | CC Chg | 17:40:30 | 21:32:30 | 154.7619 | 4.0861 | 2.7369 | 2736.91 | 2.7369 | 2736.91 | 0 | 0 | 10.1221 | 10122.12 | 10.1221 | 10122.12 | 0 | 0 | 2024-06-14 11:41:55 | 0.6324 | 4173.7302 | 4173.7302 | 26402.24 | Close | 85.88443 |  | 0 | 34.7 | 0 | 0
2591 | 2 | 4 |  | CC Chg | 17:41:00 | 21:33:00 | 154.7619 | 4.0864 | 2.7382 | 2738.2 | 2.7382 | 2738.2 | 0 | 0 | 10.1274 | 10127.4 | 10.1274 | 10127.4 | 0 | 0 | 2024-06-14 11:42:25 | 0.6324 | 4166.922 | 4166.922 | 26403.25 | Close | 85.92496 |  | 0.0002 | 34.6 | 0 | 0
2592 | 2 | 4 |  | CC Chg | 17:41:30 | 21:33:30 | 154.7619 | 4.0867 | 2.7395 | 2739.49 | 2.7395 | 2739.49 | 0 | 0 | 10.1327 | 10132.67 | 10.1327 | 10132.67 | 0 | 0 | 2024-06-14 11:42:55 | 0.6325 | 4160.2666 | 4160.2666 | 26405.25 | Close | 85.96543 |  | 0.0002 | 34.6 | 0 | 0
2593 | 2 | 4 |  | CC Chg | 17:42:00 | 21:34:00 | 154.7619 | 4.0867 | 2.7408 | 2740.78 | 2.7408 | 2740.78 | 0 | 0 | 10.1379 | 10137.94 | 10.1379 | 10137.94 | 0 | 0 | 2024-06-14 11:43:25 | 0.6325 | 0 | 0 | 26405.25 | Close | 86.00591 |  | 0.0002 | 34.5 | 0 | 0
2594 | 2 | 4 |  | CC Chg | 17:42:30 | 21:34:30 | 155.1339 | 4.087 | 2.7421 | 2742.07 | 2.7421 | 2742.07 | 0 | 0 | 10.1432 | 10143.21 | 10.1432 | 10143.21 | 0 | 0 | 2024-06-14 11:43:55 | 0.634 | 4151.7372 | 4151.7372 | 26343.94 | Close | 86.04642 |  | 0.0002 | 34.4 | 0 | 0
2595 | 2 | 4 |  | CC Chg | 17:43:00 | 21:35:00 | 154.7619 | 4.0873 | 2.7434 | 2743.36 | 2.7434 | 2743.36 | 0 | 0 | 10.1485 | 10148.49 | 10.1485 | 10148.49 | 0 | 0 | 2024-06-14 11:44:25 | 0.6326 | 4160.2666 | 4160.2666 | 26409.27 | Close | 86.08689 |  | 0.0002 | 34.4 | 0 | 0
2596 | 2 | 4 |  | CC Chg | 17:43:30 | 21:35:30 | 154.7619 | 4.0876 | 2.7446 | 2744.65 | 2.7446 | 2744.65 | 0 | 0 | 10.1538 | 10153.76 | 10.1538 | 10153.76 | 0 | 0 | 2024-06-14 11:44:55 | 0.6326 | 4160.2666 | 4160.2666 | 26412.26 | Close | 86.12736 |  | 0 | 34.3 | 0 | 0
2597 | 2 | 4 |  | CC Chg | 17:44:00 | 21:36:00 | 155.1339 | 4.0879 | 2.7459 | 2745.94 | 2.7459 | 2745.94 | 0 | 0 | 10.159 | 10159.04 | 10.159 | 10159.04 | 0 | 0 | 2024-06-14 11:45:25 | 0.6342 | 4180.4072 | 4180.4072 | 26349.93 | Close | 86.1679 |  | 0.0002 | 34.3 | 0 | 0
2598 | 2 | 4 |  | CC Chg | 17:44:30 | 21:36:30 | 154.7619 | 4.0882 | 2.7472 | 2747.23 | 2.7472 | 2747.23 | 0 | 0 | 10.1643 | 10164.31 | 10.1643 | 10164.31 | 0 | 0 | 2024-06-14 11:45:55 | 0.6327 | 4146.8895 | 4146.8895 | 26417.26 | Close | 86.20837 |  | -0.0002 | 34.2 | 0 | 0
2599 | 2 | 4 |  | CC Chg | 17:45:00 | 21:37:00 | 155.1339 | 4.0882 | 2.7485 | 2748.52 | 2.7485 | 2748.52 | 0 | 0 | 10.1696 | 10169.59 | 10.1696 | 10169.59 | 0 | 0 | 2024-06-14 11:46:25 | 0.6342 | 0 | 0 | 26351.93 | Close | 86.24894 |  | 0.0002 | 34.2 | 0 | 0
2600 | 2 | 4 |  | CC Chg | 17:45:30 | 21:37:30 | 155.1339 | 4.0885 | 2.7498 | 2749.81 | 2.7498 | 2749.81 | 0 | 0 | 10.1749 | 10174.86 | 10.1749 | 10174.86 | 0 | 0 | 2024-06-14 11:46:55 | 0.6343 | 4168.5767 | 4168.5767 | 26353.93 | Close | 86.28936 |  | 0.0002 | 34.1 | 0 | 0
2601 | 2 | 4 |  | CC Chg | 17:46:00 | 21:38:00 | 154.7619 | 4.0889 | 2.7511 | 2751.1 | 2.7511 | 2751.1 | 0 | 0 | 10.1801 | 10180.13 | 10.1801 | 10180.13 | 0 | 0 | 2024-06-14 11:47:25 | 0.6328 | 4146.8895 | 4146.8895 | 26419.28 | Close | 86.32983 |  | 0.0002 | 34.1 | 0 | 0
2602 | 2 | 4 |  | CC Chg | 17:46:30 | 21:38:30 | 154.7619 | 4.0892 | 2.7524 | 2752.39 | 2.7524 | 2752.39 | 0 | 0 | 10.1854 | 10185.41 | 10.1854 | 10185.41 | 0 | 0 | 2024-06-14 11:47:55 | 0.6328 | 4160.2666 | 4160.2666 | 26422.28 | Close | 86.3703 |  | 0 | 34 | 0 | 0
2603 | 2 | 4 |  | CC Chg | 17:47:00 | 21:39:00 | 154.7619 | 4.0892 | 2.7537 | 2753.68 | 2.7537 | 2753.68 | 0 | 0 | 10.1907 | 10190.69 | 10.1907 | 10190.69 | 0 | 0 | 2024-06-14 11:48:25 | 0.6328 | 0 | 0 | 26421.28 | Close | 86.41083 |  | 0.0002 | 33.9 | 0 | 0
2604 | 2 | 4 |  | CC Chg | 17:47:30 | 21:39:30 | 154.7619 | 4.0895 | 2.755 | 2754.97 | 2.755 | 2754.97 | 0 | 0 | 10.196 | 10195.96 | 10.196 | 10195.96 | 0 | 0 | 2024-06-14 11:48:55 | 0.6329 | 4160.2666 | 4160.2666 | 26423.29 | Close | 86.4513 |  | 0.0002 | 36.1 | 0 | 0
2605 | 2 | 4 |  | CC Chg | 17:48:00 | 21:40:00 | 154.7619 | 4.0898 | 2.7563 | 2756.26 | 2.7563 | 2756.26 | 0 | 0 | 10.2012 | 10201.24 | 10.2012 | 10201.24 | 0 | 0 | 2024-06-14 11:49:25 | 0.6329 | 4160.2666 | 4160.2666 | 26425.29 | Close | 86.49177 |  | 0.0002 | 36.7 | 0 | 0
2606 | 2 | 4 |  | CC Chg | 17:48:30 | 21:40:30 | 154.7619 | 4.0904 | 2.7576 | 2757.55 | 2.7576 | 2757.55 | 0 | 0 | 10.2065 | 10206.52 | 10.2065 | 10206.52 | 0 | 0 | 2024-06-14 11:49:55 | 0.633 | 2082.565 | 2082.565 | 26429.3 | Close | 86.53229 |  | 0.0002 | 36.3 | 0 | 0
2607 | 2 | 4 |  | CC Chg | 17:49:00 | 21:41:00 | 155.1339 | 4.0904 | 2.7588 | 2758.85 | 2.7588 | 2758.85 | 0 | 0 | 10.2118 | 10211.81 | 10.2118 | 10211.81 | 0 | 0 | 2024-06-14 11:50:25 | 0.6346 | 0 | 0 | 26365.92 | Close | 86.57286 |  | 0.0002 | 35.9 | 0 | 0
2608 | 2 | 4 |  | CC Chg | 17:49:30 | 21:41:30 | 155.1339 | 4.0907 | 2.7601 | 2760.14 | 2.7601 | 2760.14 | 0 | 0 | 10.2171 | 10217.1 | 10.2171 | 10217.1 | 0 | 0 | 2024-06-14 11:50:55 | 0.6346 | 4170.2668 | 4170.2668 | 26367.92 | Close | 86.61343 |  | 0.0002 | 35.7 | 0 | 0
2609 | 2 | 4 |  | CC Chg | 17:50:00 | 21:42:00 | 154.7619 | 4.091 | 2.7614 | 2761.42 | 2.7614 | 2761.42 | 0 | 0 | 10.2224 | 10222.35 | 10.2224 | 10222.35 | 0 | 0 | 2024-06-14 11:51:25 | 0.6331 | 4146.9215 | 4146.9215 | 26433.3 | Close | 86.65377 |  | 0.0002 | 35.5 | 0 | 0
2610 | 2 | 4 |  | CC Chg | 17:50:30 | 21:42:30 | 155.1339 | 4.091 | 2.7627 | 2762.72 | 2.7627 | 2762.72 | 0 | 0 | 10.2276 | 10227.64 | 10.2276 | 10227.64 | 0 | 0 | 2024-06-14 11:51:55 | 0.6347 | 0 | 0 | 26369.92 | Close | 86.69433 |  | 0.0002 | 35.4 | 0 | 0
2611 | 2 | 4 |  | CC Chg | 17:51:00 | 21:43:00 | 154.7619 | 4.0913 | 2.764 | 2764.01 | 2.764 | 2764.01 | 0 | 0 | 10.2329 | 10232.92 | 10.2329 | 10232.92 | 0 | 0 | 2024-06-14 11:52:25 | 0.6332 | 4160.2666 | 4160.2666 | 26436.3 | Close | 86.73481 |  | 0 | 35.4 | 0 | 0
2612 | 2 | 4 |  | CC Chg | 17:51:30 | 21:43:30 | 155.1339 | 4.0913 | 2.7653 | 2765.3 | 2.7653 | 2765.3 | 0 | 0 | 10.2382 | 10238.19 | 10.2382 | 10238.19 | 0 | 0 | 2024-06-14 11:52:55 | 0.6347 | 0 | 0 | 26372.91 | Close | 86.77525 |  | 0 | 35.3 | 0 | 0
2613 | 2 | 4 |  | CC Chg | 17:52:00 | 21:44:00 | 155.1339 | 4.0916 | 2.7666 | 2766.59 | 2.7666 | 2766.59 | 0 | 0 | 10.2435 | 10243.48 | 10.2435 | 10243.48 | 0 | 0 | 2024-06-14 11:53:25 | 0.6348 | 4170.2668 | 4170.2668 | 26373.91 | Close | 86.81582 |  | 0.0002 | 35.2 | 0 | 0
2614 | 2 | 4 |  | CC Chg | 17:52:30 | 21:44:30 | 155.1339 | 4.092 | 2.7679 | 2767.88 | 2.7679 | 2767.88 | 0 | 0 | 10.2488 | 10248.77 | 10.2488 | 10248.77 | 0 | 0 | 2024-06-14 11:53:55 | 0.6348 | 4170.2668 | 4170.2668 | 26376.9 | Close | 86.85639 |  | 0 | 35.2 | 0 | 0
2615 | 2 | 4 |  | CC Chg | 17:53:00 | 21:45:00 | 154.7619 | 4.0923 | 2.7692 | 2769.17 | 2.7692 | 2769.17 | 0 | 0 | 10.254 | 10254.03 | 10.254 | 10254.03 | 0 | 0 | 2024-06-14 11:54:25 | 0.6333 | 4148.7136 | 4148.7136 | 26441.32 | Close | 86.89674 |  | 0.0002 | 35.2 | 0 | 0
2616 | 2 | 4 |  | CC Chg | 17:53:30 | 21:45:30 | 154.7619 | 4.0923 | 2.7705 | 2770.46 | 2.7705 | 2770.46 | 0 | 0 | 10.2593 | 10259.31 | 10.2593 | 10259.31 | 0 | 0 | 2024-06-14 11:54:55 | 0.6333 | 0 | 0 | 26442.31 | Close | 86.93722 |  | 0 | 35.1 | 0 | 0
2617 | 2 | 4 |  | CC Chg | 17:54:00 | 21:46:00 | 155.1339 | 4.0926 | 2.7718 | 2771.75 | 2.7718 | 2771.75 | 0 | 0 | 10.2646 | 10264.6 | 10.2646 | 10264.6 | 0 | 0 | 2024-06-14 11:55:25 | 0.6349 | 4170.2668 | 4170.2668 | 26379.91 | Close | 86.97778 |  | 0.0002 | 35.1 | 0 | 0
2618 | 2 | 4 |  | CC Chg | 17:54:30 | 21:46:30 | 155.1339 | 4.0929 | 2.773 | 2773.04 | 2.773 | 2773.04 | 0 | 0 | 10.2699 | 10269.88 | 10.2699 | 10269.88 | 0 | 0 | 2024-06-14 11:55:55 | 0.6349 | 4156.0257 | 4156.0257 | 26381.91 | Close | 87.01821 |  | 0.0002 | 35 | 0 | 0
2619 | 2 | 4 |  | CC Chg | 17:55:00 | 21:47:00 | 155.1339 | 4.0929 | 2.7743 | 2774.33 | 2.7743 | 2774.33 | 0 | 0 | 10.2752 | 10275.17 | 10.2752 | 10275.17 | 0 | 0 | 2024-06-14 11:56:25 | 0.6349 | 0 | 0 | 26382.9 | Close | 87.05878 |  | 0 | 35 | 0 | 0
2620 | 2 | 4 |  | CC Chg | 17:55:30 | 21:47:30 | 154.7619 | 4.0932 | 2.7756 | 2775.62 | 2.7756 | 2775.62 | 0 | 0 | 10.2804 | 10280.45 | 10.2804 | 10280.45 | 0 | 0 | 2024-06-14 11:56:55 | 0.6335 | 4160.2666 | 4160.2666 | 26447.32 | Close | 87.09925 |  | 0.0002 | 35 | 0 | 0
2621 | 2 | 4 |  | CC Chg | 17:56:00 | 21:48:00 | 154.7619 | 4.0932 | 2.7769 | 2776.91 | 2.7769 | 2776.91 | 0 | 0 | 10.2857 | 10285.72 | 10.2857 | 10285.72 | 0 | 0 | 2024-06-14 11:57:25 | 0.6335 | 0 | 0 | 26448.32 | Close | 87.13971 |  | 0 | 34.9 | 0 | 0
2622 | 2 | 4 |  | CC Chg | 17:56:30 | 21:48:30 | 154.7619 | 4.0935 | 2.7782 | 2778.2 | 2.7782 | 2778.2 | 0 | 0 | 10.291 | 10291 | 10.291 | 10291 | 0 | 0 | 2024-06-14 11:57:55 | 0.6335 | 4160.2666 | 4160.2666 | 26449.33 | Close | 87.18018 |  | 0.0002 | 34.9 | 0 | 0
2623 | 2 | 4 |  | CC Chg | 17:57:00 | 21:49:00 | 154.7619 | 4.0938 | 2.7795 | 2779.49 | 2.7795 | 2779.49 | 0 | 0 | 10.2963 | 10296.28 | 10.2963 | 10296.28 | 0 | 0 | 2024-06-14 11:58:25 | 0.6336 | 4160.2666 | 4160.2666 | 26451.33 | Close | 87.22065 |  | 0.0002 | 34.9 | 0 | 0
2624 | 2 | 4 |  | CC Chg | 17:57:30 | 21:49:30 | 155.1339 | 4.0938 | 2.7808 | 2780.78 | 2.7808 | 2780.78 | 0 | 0 | 10.3016 | 10301.57 | 10.3016 | 10301.57 | 0 | 0 | 2024-06-14 11:58:55 | 0.6351 | 0 | 0 | 26387.9 | Close | 87.26117 |  | 0.0002 | 34.8 | 0 | 0
2625 | 2 | 4 |  | CC Chg | 17:58:00 | 21:50:00 | 154.7619 | 4.0941 | 2.7821 | 2782.07 | 2.7821 | 2782.07 | 0 | 0 | 10.3068 | 10306.85 | 10.3068 | 10306.85 | 0 | 0 | 2024-06-14 11:59:25 | 0.6336 | 4160.2666 | 4160.2666 | 26453.33 | Close | 87.30164 |  | 0.0002 | 34.8 | 0 | 0
2626 | 2 | 4 |  | CC Chg | 17:58:30 | 21:50:30 | 154.7619 | 4.0944 | 2.7834 | 2783.36 | 2.7834 | 2783.36 | 0 | 0 | 10.3121 | 10312.13 | 10.3121 | 10312.13 | 0 | 0 | 2024-06-14 11:59:55 | 0.6337 | 4160.2666 | 4160.2666 | 26456.33 | Close | 87.34211 |  | 0 | 34.7 | 0 | 0
2627 | 2 | 4 |  | CC Chg | 17:59:00 | 21:51:00 | 154.7619 | 4.0944 | 2.7847 | 2784.65 | 2.7847 | 2784.65 | 0 | 0 | 10.3174 | 10317.42 | 10.3174 | 10317.42 | 0 | 0 | 2024-06-14 12:00:25 | 0.6337 | 0 | 0 | 26454.34 | Close | 87.38267 |  | 0.0003 | 34.7 | 0 | 0
2628 | 2 | 4 |  | CC Chg | 17:59:30 | 21:51:30 | 155.1339 | 4.0947 | 2.7859 | 2785.95 | 2.7859 | 2785.95 | 0 | 0 | 10.3227 | 10322.71 | 10.3227 | 10322.71 | 0 | 0 | 2024-06-14 12:00:55 | 0.6352 | 4170.2668 | 4170.2668 | 26394.89 | Close | 87.42324 |  | 0 | 34.7 | 0 | 0
2629 | 2 | 4 |  | CC Chg | 18:00:00 | 21:52:00 | 154.7619 | 4.0947 | 2.7872 | 2787.24 | 2.7872 | 2787.24 | 0 | 0 | 10.328 | 10327.99 | 10.328 | 10327.99 | 0 | 0 | 2024-06-14 12:01:25 | 0.6337 | 0 | 0 | 26457.34 | Close | 87.46371 |  | 0.0002 | 34.6 | 0 | 0
2630 | 2 | 4 |  | CC Chg | 18:00:30 | 21:52:30 | 154.7619 | 4.0951 | 2.7885 | 2788.52 | 2.7885 | 2788.52 | 0 | 0 | 10.3333 | 10333.27 | 10.3333 | 10333.27 | 0 | 0 | 2024-06-14 12:01:55 | 0.6338 | 4156.9218 | 4156.9218 | 26460.34 | Close | 87.50415 |  | 0 | 34.6 | 0 | 0
2631 | 2 | 4 |  | CC Chg | 18:01:00 | 21:53:00 | 154.7619 | 4.0951 | 2.7898 | 2789.81 | 2.7898 | 2789.81 | 0 | 0 | 10.3386 | 10338.55 | 10.3386 | 10338.55 | 0 | 0 | 2024-06-14 12:02:25 | 0.6338 | 0 | 0 | 26460.34 | Close | 87.54462 |  | 0 | 34.5 | 0 | 0
2632 | 2 | 4 |  | CC Chg | 18:01:30 | 21:53:30 | 154.7619 | 4.0954 | 2.7911 | 2791.1 | 2.7911 | 2791.1 | 0 | 0 | 10.3438 | 10343.83 | 10.3438 | 10343.83 | 0 | 0 | 2024-06-14 12:02:55 | 0.6338 | 4160.2666 | 4160.2666 | 26462.34 | Close | 87.58509 |  | 0 | 34.5 | 0 | 0
2633 | 2 | 4 |  | CC Chg | 18:02:00 | 21:54:00 | 154.7619 | 4.0957 | 2.7924 | 2792.4 | 2.7924 | 2792.4 | 0 | 0 | 10.3491 | 10349.13 | 10.3491 | 10349.13 | 0 | 0 | 2024-06-14 12:03:25 | 0.6339 | 4168.7141 | 4168.7141 | 26464.34 | Close | 87.62564 |  | 0 | 34.4 | 0 | 0
2634 | 2 | 4 |  | CC Chg | 18:02:30 | 21:54:30 | 154.7619 | 4.0957 | 2.7937 | 2793.69 | 2.7937 | 2793.69 | 0 | 0 | 10.3544 | 10354.41 | 10.3544 | 10354.41 | 0 | 0 | 2024-06-14 12:03:55 | 0.6339 | 0 | 0 | 26464.34 | Close | 87.66611 |  | 0 | 34.4 | 0 | 0
2635 | 2 | 4 |  | CC Chg | 18:03:00 | 21:55:00 | 155.1339 | 4.096 | 2.795 | 2794.98 | 2.795 | 2794.98 | 0 | 0 | 10.3597 | 10359.7 | 10.3597 | 10359.7 | 0 | 0 | 2024-06-14 12:04:25 | 0.6354 | 4170.2668 | 4170.2668 | 26401.89 | Close | 87.70668 |  | 0.0002 | 34.3 | 0 | 0
2636 | 2 | 4 |  | CC Chg | 18:03:30 | 21:55:30 | 154.7619 | 4.0963 | 2.7963 | 2796.27 | 2.7963 | 2796.27 | 0 | 0 | 10.365 | 10364.98 | 10.365 | 10364.98 | 0 | 0 | 2024-06-14 12:04:55 | 0.6339 | 4156.9218 | 4156.9218 | 26467.36 | Close | 87.74712 |  | 0.0002 | 34.3 | 0 | 0
2637 | 2 | 4 |  | CC Chg | 18:04:00 | 21:56:00 | 155.1339 | 4.0963 | 2.7976 | 2797.56 | 2.7976 | 2797.56 | 0 | 0 | 10.3703 | 10370.28 | 10.3703 | 10370.28 | 0 | 0 | 2024-06-14 12:05:25 | 0.6355 | 0 | 0 | 26403.89 | Close | 87.78769 |  | 0.0002 | 34.2 | 0 | 0
2638 | 2 | 4 |  | CC Chg | 18:04:30 | 21:56:30 | 154.7619 | 4.0966 | 2.7988 | 2798.85 | 2.7988 | 2798.85 | 0 | 0 | 10.3756 | 10375.56 | 10.3756 | 10375.56 | 0 | 0 | 2024-06-14 12:05:55 | 0.634 | 4160.2666 | 4160.2666 | 26469.36 | Close | 87.82816 |  | 0.0002 | 34.2 | 0 | 0
2639 | 2 | 4 |  | CC Chg | 18:05:00 | 21:57:00 | 154.7619 | 4.0966 | 2.8001 | 2800.14 | 2.8001 | 2800.14 | 0 | 0 | 10.3808 | 10380.84 | 10.3808 | 10380.84 | 0 | 0 | 2024-06-14 12:06:25 | 0.634 | 0 | 0 | 26470.35 | Close | 87.8686 |  | 0 | 34.2 | 0 | 0
2640 | 2 | 4 |  | CC Chg | 18:05:30 | 21:57:30 | 154.7619 | 4.0966 | 2.8014 | 2801.43 | 2.8014 | 2801.43 | 0 | 0 | 10.3861 | 10386.12 | 10.3861 | 10386.12 | 0 | 0 | 2024-06-14 12:06:55 | 0.634 | 0 | 0 | 26469.36 | Close | 87.90907 |  | 0.0002 | 34.1 | 0 | 0
2641 | 2 | 4 |  | CC Chg | 18:06:00 | 21:58:00 | 155.1339 | 4.0969 | 2.8027 | 2802.72 | 2.8027 | 2802.72 | 0 | 0 | 10.3914 | 10391.42 | 10.3914 | 10391.42 | 0 | 0 | 2024-06-14 12:07:25 | 0.6356 | 4156.8576 | 4156.8576 | 26408.88 | Close | 87.94964 |  | 0 | 34.1 | 0 | 0
2642 | 2 | 4 |  | CC Chg | 18:06:30 | 21:58:30 | 155.1339 | 4.0972 | 2.804 | 2804.01 | 2.804 | 2804.01 | 0 | 0 | 10.3967 | 10396.7 | 10.3967 | 10396.7 | 0 | 0 | 2024-06-14 12:07:55 | 0.6356 | 4172.1725 | 4172.1725 | 26410.87 | Close | 87.9901 |  | 0 | 34 | 0 | 0
2643 | 2 | 4 |  | CC Chg | 18:07:00 | 21:59:00 | 154.7619 | 4.0972 | 2.8053 | 2805.3 | 2.8053 | 2805.3 | 0 | 0 | 10.402 | 10401.99 | 10.402 | 10401.99 | 0 | 0 | 2024-06-14 12:08:25 | 0.6341 | 0 | 0 | 26474.36 | Close | 88.03057 |  | 0 | 34 | 0 | 0
2644 | 2 | 4 |  | CC Chg | 18:07:30 | 21:59:30 | 154.7619 | 4.0975 | 2.8066 | 2806.59 | 2.8066 | 2806.59 | 0 | 0 | 10.4073 | 10407.27 | 10.4073 | 10407.27 | 0 | 0 | 2024-06-14 12:08:55 | 0.6341 | 4160.2666 | 4160.2666 | 26476.36 | Close | 88.07104 |  | 0 | 33.9 | 0 | 0
2645 | 2 | 4 |  | CC Chg | 18:08:00 | 22:00:00 | 155.1339 | 4.0975 | 2.8079 | 2807.88 | 2.8079 | 2807.88 | 0 | 0 | 10.4126 | 10412.56 | 10.4126 | 10412.56 | 0 | 0 | 2024-06-14 12:09:25 | 0.6357 | 0 | 0 | 26411.88 | Close | 88.11157 |  | 0.0002 | 33.9 | 0 | 0
2646 | 2 | 4 |  | CC Chg | 18:08:30 | 22:00:30 | 155.1339 | 4.0982 | 2.8092 | 2809.17 | 2.8092 | 2809.17 | 0 | 0 | 10.4179 | 10417.86 | 10.4179 | 10417.86 | 0 | 0 | 2024-06-14 12:09:55 | 0.6358 | 2085.1334 | 2085.1334 | 26415.88 | Close | 88.15214 |  | 0.0002 | 33.8 | 0 | 0
2647 | 2 | 4 |  | CC Chg | 18:09:00 | 22:01:00 | 154.7619 | 4.0985 | 2.8105 | 2810.46 | 2.8105 | 2810.46 | 0 | 0 | 10.4231 | 10423.15 | 10.4231 | 10423.15 | 0 | 0 | 2024-06-14 12:10:25 | 0.6343 | 4160.2666 | 4160.2666 | 26481.38 | Close | 88.19261 |  | 0.0002 | 33.8 | 0 | 0
2648 | 2 | 4 |  | CC Chg | 18:09:30 | 22:01:30 | 154.7619 | 4.0985 | 2.8118 | 2811.75 | 2.8118 | 2811.75 | 0 | 0 | 10.4284 | 10428.43 | 10.4284 | 10428.43 | 0 | 0 | 2024-06-14 12:10:55 | 0.6343 | 0 | 0 | 26481.38 | Close | 88.23306 |  | 0.0002 | 33.7 | 0 | 0
2649 | 2 | 4 |  | CC Chg | 18:10:00 | 22:02:00 | 155.1339 | 4.0988 | 2.813 | 2813.05 | 2.813 | 2813.05 | 0 | 0 | 10.4337 | 10433.73 | 10.4337 | 10433.73 | 0 | 0 | 2024-06-14 12:11:25 | 0.6359 | 4156.8576 | 4156.8576 | 26419.88 | Close | 88.27362516 |  | 0.0002 | 33.7 | 0 | 0
2650 | 2 | 4 |  | CC Chg | 18:10:30 | 22:02:30 | 154.7619 | 4.0988 | 2.8143 | 2814.33 | 2.8143 | 2814.33 | 0 | 0 | 10.439 | 10439.01 | 10.439 | 10439.01 | 0 | 0 | 2024-06-14 12:11:55 | 0.6343 | 0 | 0 | 26483.39 | Close | 88.3141 |  | 0.0002 | 33.6 | 0 | 0
2651 | 2 | 4 |  | CC Chg | 18:11:00 | 22:03:00 | 154.7619 | 4.0991 | 2.8156 | 2815.62 | 2.8156 | 2815.62 | 0 | 0 | 10.4443 | 10444.3 | 10.4443 | 10444.3 | 0 | 0 | 2024-06-14 12:12:25 | 0.6344 | 4170.3746 | 4170.3746 | 26485.38 | Close | 88.35453 |  | 0.0002 | 33.6 | 0 | 0
2652 | 2 | 4 |  | CC Chg | 18:11:30 | 22:03:30 | 155.1339 | 4.0991 | 2.8169 | 2816.92 | 2.8169 | 2816.92 | 0 | 0 | 10.4496 | 10449.6 | 10.4496 | 10449.6 | 0 | 0 | 2024-06-14 12:12:55 | 0.6359 | 0 | 0 | 26421.87 | Close | 88.3951 |  | 0.0002 | 33.5 | 0 | 0
2653 | 2 | 4 |  | CC Chg | 18:12:00 | 22:04:00 | 154.7619 | 4.0994 | 2.8182 | 2818.21 | 2.8182 | 2818.21 | 0 | 0 | 10.4549 | 10454.88 | 10.4549 | 10454.88 | 0 | 0 | 2024-06-14 12:13:25 | 0.6344 | 4146.8895 | 4146.8895 | 26486.4 | Close | 88.43557 |  | 0.0003 | 33.5 | 0 | 0
2654 | 2 | 4 |  | CC Chg | 18:12:30 | 22:04:30 | 154.7619 | 4.0994 | 2.8195 | 2819.5 | 2.8195 | 2819.5 | 0 | 0 | 10.4602 | 10460.17 | 10.4602 | 10460.17 | 0 | 0 | 2024-06-14 12:13:55 | 0.6344 | 0 | 0 | 26488.39 | Close | 88.47602 |  | 0 | 37.1 | 0 | 0
2655 | 2 | 4 |  | CC Chg | 18:13:00 | 22:05:00 | 154.7619 | 4.0997 | 2.8208 | 2820.78 | 2.8208 | 2820.78 | 0 | 0 | 10.4655 | 10465.45 | 10.4655 | 10465.45 | 0 | 0 | 2024-06-14 12:14:25 | 0.6345 | 4173.7302 | 4173.7302 | 26489.39 | Close | 88.51649 |  | 0.0002 | 36.8 | 0 | 0
2656 | 2 | 4 |  | CC Chg | 18:13:30 | 22:05:30 | 154.7619 | 4.1 | 2.8221 | 2822.07 | 2.8221 | 2822.07 | 0 | 0 | 10.4707 | 10470.74 | 10.4707 | 10470.74 | 0 | 0 | 2024-06-14 12:14:55 | 0.6345 | 4160.2666 | 4160.2666 | 26492.39 | Close | 88.55696 |  | 0 | 36.3 | 0 | 0
2657 | 2 | 4 |  | CC Chg | 18:14:00 | 22:06:00 | 155.1339 | 4.1 | 2.8234 | 2823.37 | 2.8234 | 2823.37 | 0 | 0 | 10.476 | 10476.04 | 10.476 | 10476.04 | 0 | 0 | 2024-06-14 12:15:25 | 0.6361 | 0 | 0 | 26428.86 | Close | 88.59749 |  | 0 | 35.9 | 0 | 0
2658 | 2 | 4 |  | CC Chg | 18:14:30 | 22:06:30 | 154.7619 | 4.1 | 2.8247 | 2824.66 | 2.8247 | 2824.66 | 0 | 0 | 10.4813 | 10481.33 | 10.4813 | 10481.33 | 0 | 0 | 2024-06-14 12:15:55 | 0.6345 | 0 | 0 | 26491.39 | Close | 88.63796 |  | 0.0002 | 35.7 | 0 | 0
2659 | 2 | 4 |  | CC Chg | 18:15:00 | 22:07:00 | 154.7619 | 4.1003 | 2.8259 | 2825.95 | 2.8259 | 2825.95 | 0 | 0 | 10.4866 | 10486.61 | 10.4866 | 10486.61 | 0 | 0 | 2024-06-14 12:16:25 | 0.6346 | 4160.2666 | 4160.2666 | 26493.4 | Close | 88.67843 |  | 0.0002 | 35.5 | 0 | 0
2660 | 2 | 4 |  | CC Chg | 18:15:30 | 22:07:30 | 154.7619 | 4.1003 | 2.8272 | 2827.24 | 2.8272 | 2827.24 | 0 | 0 | 10.4919 | 10491.91 | 10.4919 | 10491.91 | 0 | 0 | 2024-06-14 12:16:55 | 0.6346 | 0 | 0 | 26494.39 | Close | 88.71896 |  | 0 | 35.4 | 0 | 0
2661 | 2 | 4 |  | CC Chg | 18:16:00 | 22:08:00 | 154.7619 | 4.1006 | 2.8285 | 2828.53 | 2.8285 | 2828.53 | 0 | 0 | 10.4972 | 10497.2 | 10.4972 | 10497.2 | 0 | 0 | 2024-06-14 12:17:25 | 0.6346 | 4146.8895 | 4146.8895 | 26495.4 | Close | 88.75943 |  | 0.0002 | 35.4 | 0 | 0
2662 | 2 | 4 |  | CC Chg | 18:16:30 | 22:08:30 | 155.1339 | 4.1006 | 2.8298 | 2829.82 | 2.8298 | 2829.82 | 0 | 0 | 10.5025 | 10502.5 | 10.5025 | 10502.5 | 0 | 0 | 2024-06-14 12:17:55 | 0.6361 | 0 | 0 | 26432.86 | Close | 88.8 |  | 0 | 35.3 | 0 | 0
2663 | 2 | 4 |  | CC Chg | 18:17:00 | 22:09:00 | 154.7619 | 4.1009 | 2.8311 | 2831.11 | 2.8311 | 2831.11 | 0 | 0 | 10.5078 | 10507.78 | 10.5078 | 10507.78 | 0 | 0 | 2024-06-14 12:18:25 | 0.6347 | 4156.0257 | 4156.0257 | 26498.4 | Close | 88.84043 |  | 0 | 35.3 | 0 | 0
2664 | 2 | 4 |  | CC Chg | 18:17:30 | 22:09:30 | 154.7619 | 4.1009 | 2.8324 | 2832.4 | 2.8324 | 2832.4 | 0 | 0 | 10.5131 | 10513.07 | 10.5131 | 10513.07 | 0 | 0 | 2024-06-14 12:18:55 | 0.6347 | 0 | 0 | 26496.41 | Close | 88.8809 |  | 0.0003 | 35.2 | 0 | 0
2665 | 2 | 4 |  | CC Chg | 18:18:00 | 22:10:00 | 154.7619 | 4.1013 | 2.8337 | 2833.69 | 2.8337 | 2833.69 | 0 | 0 | 10.5184 | 10518.36 | 10.5184 | 10518.36 | 0 | 0 | 2024-06-14 12:19:25 | 0.6347 | 4160.2666 | 4160.2666 | 26499.41 | Close | 88.92137 |  | 0.0002 | 35.2 | 0 | 0
2666 | 2 | 4 |  | CC Chg | 18:18:30 | 22:10:30 | 154.7619 | 4.1013 | 2.835 | 2834.98 | 2.835 | 2834.98 | 0 | 0 | 10.5237 | 10523.66 | 10.5237 | 10523.66 | 0 | 0 | 2024-06-14 12:19:55 | 0.6347 | 0 | 0 | 26499.41 | Close | 88.96192 |  | 0.0002 | 35.2 | 0 | 0
2667 | 2 | 4 |  | CC Chg | 18:19:00 | 22:11:00 | 155.1339 | 4.1013 | 2.8363 | 2836.27 | 2.8363 | 2836.27 | 0 | 0 | 10.529 | 10528.96 | 10.529 | 10528.96 | 0 | 0 | 2024-06-14 12:20:25 | 0.6362 | 0 | 0 | 26435.87 | Close | 89.00249 |  | 0.0002 | 35.1 | 0 | 0
2668 | 2 | 4 |  | CC Chg | 18:19:30 | 22:11:30 | 155.1339 | 4.1016 | 2.8376 | 2837.57 | 2.8376 | 2837.57 | 0 | 0 | 10.5343 | 10534.26 | 10.5343 | 10534.26 | 0 | 0 | 2024-06-14 12:20:55 | 0.6363 | 4170.2668 | 4170.2668 | 26437.87 | Close | 89.04306 |  | 0.0002 | 35.1 | 0 | 0
2669 | 2 | 4 |  | CC Chg | 18:20:00 | 22:12:00 | 154.7619 | 4.1019 | 2.8389 | 2838.85 | 2.8389 | 2838.85 | 0 | 0 | 10.5395 | 10539.54 | 10.5395 | 10539.54 | 0 | 0 | 2024-06-14 12:21:25 | 0.6348 | 4160.342 | 4160.342 | 26504.4 | Close | 89.0834 |  | 0 | 35.1 | 0 | 0
2670 | 2 | 4 |  | CC Chg | 18:20:30 | 22:12:30 | 154.7619 | 4.1019 | 2.8401 | 2840.14 | 2.8401 | 2840.14 | 0 | 0 | 10.5448 | 10544.83 | 10.5448 | 10544.83 | 0 | 0 | 2024-06-14 12:21:55 | 0.6348 | 0 | 0 | 26503.41 | Close | 89.12387 |  | 0.0002 | 35 | 0 | 0
2671 | 2 | 4 |  | CC Chg | 18:21:00 | 22:13:00 | 154.7619 | 4.1022 | 2.8414 | 2841.43 | 2.8414 | 2841.43 | 0 | 0 | 10.5501 | 10550.12 | 10.5501 | 10550.12 | 0 | 0 | 2024-06-14 12:22:25 | 0.6349 | 4160.2666 | 4160.2666 | 26506.41 | Close | 89.16434 |  | 0 | 35 | 0 | 0
2672 | 2 | 4 |  | CC Chg | 18:21:30 | 22:13:30 | 154.7619 | 4.1022 | 2.8427 | 2842.72 | 2.8427 | 2842.72 | 0 | 0 | 10.5554 | 10555.42 | 10.5554 | 10555.42 | 0 | 0 | 2024-06-14 12:22:55 | 0.6349 | 0 | 0 | 26506.41 | Close | 89.2049 |  | 0 | 35 | 0 | 0
2673 | 2 | 4 |  | CC Chg | 18:22:00 | 22:14:00 | 154.7619 | 4.1022 | 2.844 | 2844.01 | 2.844 | 2844.01 | 0 | 0 | 10.5607 | 10560.71 | 10.5607 | 10560.71 | 0 | 0 | 2024-06-14 12:23:25 | 0.6349 | 0 | 0 | 26505.41 | Close | 89.24537 |  | 0.0002 | 34.9 | 0 | 0
2674 | 2 | 4 |  | CC Chg | 18:22:30 | 22:14:30 | 154.7619 | 4.1025 | 2.8453 | 2845.3 | 2.8453 | 2845.3 | 0 | 0 | 10.566 | 10566 | 10.566 | 10566 | 0 | 0 | 2024-06-14 12:23:55 | 0.6349 | 4160.2666 | 4160.2666 | 26508.41 | Close | 89.28584 |  | 0 | 34.9 | 0 | 0
2675 | 2 | 4 |  | CC Chg | 18:23:00 | 22:15:00 | 155.1339 | 4.1028 | 2.8466 | 2846.59 | 2.8466 | 2846.59 | 0 | 0 | 10.5713 | 10571.3 | 10.5713 | 10571.3 | 0 | 0 | 2024-06-14 12:24:25 | 0.6365 | 4154.4167 | 4154.4167 | 26445.86 | Close | 89.32638 |  | 0.0002 | 34.9 | 0 | 0
2676 | 2 | 4 |  | CC Chg | 18:23:30 | 22:15:30 | 154.7619 | 4.1028 | 2.8479 | 2847.88 | 2.8479 | 2847.88 | 0 | 0 | 10.5766 | 10576.59 | 10.5766 | 10576.59 | 0 | 0 | 2024-06-14 12:24:55 | 0.635 | 0 | 0 | 26508.43 | Close | 89.36685 |  | 0.0003 | 34.8 | 0 | 0
2677 | 2 | 4 |  | CC Chg | 18:24:00 | 22:16:00 | 154.7619 | 4.1028 | 2.8492 | 2849.17 | 2.8492 | 2849.17 | 0 | 0 | 10.5819 | 10581.88 | 10.5819 | 10581.88 | 0 | 0 | 2024-06-14 12:25:25 | 0.635 | 0 | 0 | 26510.42 | Close | 89.40732 |  | 0 | 34.8 | 0 | 0
2678 | 2 | 4 |  | CC Chg | 18:24:30 | 22:16:30 | 154.7619 | 4.1031 | 2.8505 | 2850.47 | 2.8505 | 2850.47 | 0 | 0 | 10.5872 | 10587.19 | 10.5872 | 10587.19 | 0 | 0 | 2024-06-14 12:25:55 | 0.635 | 4168.7141 | 4168.7141 | 26512.42 | Close | 89.44788 |  | 0 | 34.7 | 0 | 0
2679 | 2 | 4 |  | CC Chg | 18:25:00 | 22:17:00 | 154.7619 | 4.1031 | 2.8518 | 2851.76 | 2.8518 | 2851.76 | 0 | 0 | 10.5925 | 10592.48 | 10.5925 | 10592.48 | 0 | 0 | 2024-06-14 12:26:25 | 0.635 | 0 | 0 | 26511.43 | Close | 89.48835 |  | 0.0002 | 34.7 | 0 | 0
2680 | 2 | 4 |  | CC Chg | 18:25:30 | 22:17:30 | 154.7619 | 4.1034 | 2.853 | 2853.04 | 2.853 | 2853.04 | 0 | 0 | 10.5978 | 10597.77 | 10.5978 | 10597.77 | 0 | 0 | 2024-06-14 12:26:55 | 0.6351 | 4160.2666 | 4160.2666 | 26514.43 | Close | 89.52882 |  | 0 | 34.7 | 0 | 0
2681 | 2 | 4 |  | CC Chg | 18:26:00 | 22:18:00 | 154.7619 | 4.1034 | 2.8543 | 2854.34 | 2.8543 | 2854.34 | 0 | 0 | 10.6031 | 10603.07 | 10.6031 | 10603.07 | 0 | 0 | 2024-06-14 12:27:25 | 0.6351 | 0 | 0 | 26513.43 | Close | 89.56937 |  | 0.0002 | 34.6 | 0 | 0
2682 | 2 | 4 |  | CC Chg | 18:26:30 | 22:18:30 | 155.1339 | 4.1037 | 2.8556 | 2855.63 | 2.8556 | 2855.63 | 0 | 0 | 10.6084 | 10608.38 | 10.6084 | 10608.38 | 0 | 0 | 2024-06-14 12:27:55 | 0.6366 | 4183.7628 | 4183.7628 | 26452.84 | Close | 89.60994 |  | 0 | 34.6 | 0 | 0
2683 | 2 | 4 |  | CC Chg | 18:27:00 | 22:19:00 | 155.1339 | 4.1037 | 2.8569 | 2856.92 | 2.8569 | 2856.92 | 0 | 0 | 10.6137 | 10613.68 | 10.6137 | 10613.68 | 0 | 0 | 2024-06-14 12:28:25 | 0.6366 | 0 | 0 | 26452.84 | Close | 89.65051 |  | 0 | 34.5 | 0 | 0
2684 | 2 | 4 |  | CC Chg | 18:27:30 | 22:19:30 | 154.7619 | 4.104 | 2.8582 | 2858.21 | 2.8582 | 2858.21 | 0 | 0 | 10.619 | 10618.96 | 10.619 | 10618.96 | 0 | 0 | 2024-06-14 12:28:55 | 0.6351 | 4135.3737 | 4135.3737 | 26518.43 | Close | 89.69086 |  | 0 | 34.5 | 0 | 0
2685 | 2 | 4 |  | CC Chg | 18:28:00 | 22:20:00 | 154.7619 | 4.104 | 2.8595 | 2859.5 | 2.8595 | 2859.5 | 0 | 0 | 10.6243 | 10624.25 | 10.6243 | 10624.25 | 0 | 0 | 2024-06-14 12:29:25 | 0.6351 | 0 | 0 | 26517.44 | Close | 89.73133 |  | 0.0002 | 34.5 | 0 | 0
2686 | 2 | 4 |  | CC Chg | 18:28:30 | 22:20:30 | 155.1339 | 4.1044 | 2.8608 | 2860.79 | 2.8608 | 2860.79 | 0 | 0 | 10.6296 | 10629.56 | 10.6296 | 10629.56 | 0 | 0 | 2024-06-14 12:29:55 | 0.6367 | 4183.7628 | 4183.7628 | 26455.84 | Close | 89.7719 |  | 0.0002 | 34.4 | 0 | 0
2687 | 2 | 4 |  | CC Chg | 18:29:00 | 22:21:00 | 154.7619 | 4.1044 | 2.8621 | 2862.08 | 2.8621 | 2862.08 | 0 | 0 | 10.6349 | 10634.85 | 10.6349 | 10634.85 | 0 | 0 | 2024-06-14 12:30:25 | 0.6352 | 0 | 0 | 26519.44 | Close | 89.81237 |  | 0.0002 | 34.4 | 0 | 0
2688 | 2 | 4 |  | CC Chg | 18:29:30 | 22:21:30 | 154.7619 | 4.1047 | 2.8634 | 2863.37 | 2.8634 | 2863.37 | 0 | 0 | 10.6401 | 10640.15 | 10.6401 | 10640.15 | 0 | 0 | 2024-06-14 12:30:55 | 0.6352 | 4146.8895 | 4146.8895 | 26521.44 | Close | 89.85284 |  | 0.0002 | 34.3 | 0 | 0
2689 | 2 | 4 |  | CC Chg | 18:30:00 | 22:22:00 | 154.7619 | 4.1047 | 2.8647 | 2864.66 | 2.8647 | 2864.66 | 0 | 0 | 10.6454 | 10645.44 | 10.6454 | 10645.44 | 0 | 0 | 2024-06-14 12:31:25 | 0.6352 | 0 | 0 | 26521.44 | Close | 89.89331 |  | 0.0002 | 34.3 | 0 | 0
2690 | 2 | 4 |  | CC Chg | 18:30:30 | 22:22:30 | 154.7619 | 4.105 | 2.866 | 2865.95 | 2.866 | 2865.95 | 0 | 0 | 10.6507 | 10650.74 | 10.6507 | 10650.74 | 0 | 0 | 2024-06-14 12:31:55 | 0.6353 | 4168.7141 | 4168.7141 | 26523.45 | Close | 89.93386 |  | 0.0002 | 34.2 | 0 | 0
2691 | 2 | 4 |  | CC Chg | 18:31:00 | 22:23:00 | 155.1339 | 4.105 | 2.8672 | 2867.25 | 2.8672 | 2867.25 | 0 | 0 | 10.6561 | 10656.05 | 10.6561 | 10656.05 | 0 | 0 | 2024-06-14 12:32:25 | 0.6368 | 0 | 0 | 26459.85 | Close | 89.97443 |  | 0.0002 | 34.2 | 0 | 0
2692 | 2 | 4 |  | CC Chg | 18:31:30 | 22:23:30 | 155.1339 | 4.1053 | 2.8685 | 2868.54 | 2.8685 | 2868.54 | 0 | 0 | 10.6614 | 10661.36 | 10.6614 | 10661.36 | 0 | 0 | 2024-06-14 12:32:55 | 0.6369 | 4170.2668 | 4170.2668 | 26461.84 | Close | 90.01499 |  | 0.0002 | 34.1 | 0 | 0
2693 | 2 | 4 |  | CC Chg | 18:32:00 | 22:24:00 | 154.7619 | 4.1053 | 2.8698 | 2869.82 | 2.8698 | 2869.82 | 0 | 0 | 10.6666 | 10666.64 | 10.6666 | 10666.64 | 0 | 0 | 2024-06-14 12:33:25 | 0.6353 | 0 | 0 | 26525.45 | Close | 90.05535 |  | 0.0002 | 34.1 | 0 | 0
2694 | 2 | 4 |  | CC Chg | 18:32:30 | 22:24:30 | 154.7619 | 4.1056 | 2.8711 | 2871.11 | 2.8711 | 2871.11 | 0 | 0 | 10.6719 | 10671.93 | 10.6719 | 10671.93 | 0 | 0 | 2024-06-14 12:33:55 | 0.6354 | 4160.2666 | 4160.2666 | 26527.45 | Close | 90.09582 |  | 0.0002 | 34 | 0 | 0
2695 | 2 | 4 |  | CC Chg | 18:33:00 | 22:25:00 | 154.7619 | 4.1056 | 2.8724 | 2872.4 | 2.8724 | 2872.4 | 0 | 0 | 10.6772 | 10677.23 | 10.6772 | 10677.23 | 0 | 0 | 2024-06-14 12:34:25 | 0.6354 | 0 | 0 | 26528.45 | Close | 90.13629 |  | 0 | 34 | 0 | 0
2696 | 2 | 4 |  | CC Chg | 18:33:30 | 22:25:30 | 154.7619 | 4.1062 | 2.8737 | 2873.7 | 2.8737 | 2873.7 | 0 | 0 | 10.6825 | 10682.53 | 10.6825 | 10682.53 | 0 | 0 | 2024-06-14 12:34:55 | 0.6355 | 2084.3571 | 2084.3571 | 26531.46 | Close | 90.17685 |  | 0.0002 | 34 | 0 | 0
2697 | 2 | 4 |  | CC Chg | 18:34:00 | 22:26:00 | 155.1339 | 4.1062 | 2.875 | 2874.99 | 2.875 | 2874.99 | 0 | 0 | 10.6878 | 10687.84 | 10.6878 | 10687.84 | 0 | 0 | 2024-06-14 12:35:25 | 0.637 | 0 | 0 | 26467.84 | Close | 90.21741 |  | 0.0002 | 33.9 | 0 | 0
2698 | 2 | 4 |  | CC Chg | 18:34:30 | 22:26:30 | 154.7619 | 4.1065 | 2.8763 | 2876.28 | 2.8763 | 2876.28 | 0 | 0 | 10.6931 | 10693.14 | 10.6931 | 10693.14 | 0 | 0 | 2024-06-14 12:35:55 | 0.6355 | 4160.2666 | 4160.2666 | 26533.46 | Close | 90.25788 |  | 0.0002 | 33.9 | 0 | 0
2699 | 2 | 4 |  | CC Chg | 18:35:00 | 22:27:00 | 154.7619 | 4.1065 | 2.8776 | 2877.57 | 2.8776 | 2877.57 | 0 | 0 | 10.6984 | 10698.43 | 10.6984 | 10698.43 | 0 | 0 | 2024-06-14 12:36:25 | 0.6355 | 0 | 0 | 26534.46 | Close | 90.29836 |  | 0 | 33.8 | 0 | 0
2700 | 2 | 4 |  | CC Chg | 18:35:30 | 22:27:30 | 154.7619 | 4.1068 | 2.8789 | 2878.86 | 2.8789 | 2878.86 | 0 | 0 | 10.7037 | 10703.73 | 10.7037 | 10703.73 | 0 | 0 | 2024-06-14 12:36:55 | 0.6356 | 4160.2666 | 4160.2666 | 26534.47 | Close | 90.33883 |  | 0.0003 | 33.7 | 0 | 0
2701 | 2 | 4 |  | CC Chg | 18:36:00 | 22:28:00 | 154.7619 | 4.1068 | 2.8801 | 2880.15 | 2.8801 | 2880.15 | 0 | 0 | 10.709 | 10709.03 | 10.709 | 10709.03 | 0 | 0 | 2024-06-14 12:37:25 | 0.6356 | 0 | 0 | 26536.46 | Close | 90.3793 |  | 0 | 33.7 | 0 | 0
2702 | 2 | 4 |  | CC Chg | 18:36:30 | 22:28:30 | 154.7619 | 4.1071 | 2.8814 | 2881.44 | 2.8814 | 2881.44 | 0 | 0 | 10.7143 | 10714.33 | 10.7143 | 10714.33 | 0 | 0 | 2024-06-14 12:37:55 | 0.6356 | 4168.7141 | 4168.7141 | 26537.47 | Close | 90.41985 |  | 0.0002 | 36.9 | 0 | 0
2703 | 2 | 4 |  | CC Chg | 18:37:00 | 22:29:00 | 154.7619 | 4.1071 | 2.8827 | 2882.73 | 2.8827 | 2882.73 | 0 | 0 | 10.7196 | 10719.63 | 10.7196 | 10719.63 | 0 | 0 | 2024-06-14 12:38:25 | 0.6356 | 0 | 0 | 26537.47 | Close | 90.46032 |  | 0.0002 | 36.7 | 0 | 0
2704 | 2 | 4 |  | CC Chg | 18:37:30 | 22:29:30 | 154.7619 | 4.1075 | 2.884 | 2884.02 | 2.884 | 2884.02 | 0 | 0 | 10.7249 | 10724.93 | 10.7249 | 10724.93 | 0 | 0 | 2024-06-14 12:38:55 | 0.6357 | 4160.2666 | 4160.2666 | 26540.47 | Close | 90.50079 |  | 0 | 36.3 | 0 | 0
2705 | 2 | 4 |  | CC Chg | 18:38:00 | 22:30:00 | 154.7619 | 4.1075 | 2.8853 | 2885.31 | 2.8853 | 2885.31 | 0 | 0 | 10.7302 | 10730.24 | 10.7302 | 10730.24 | 0 | 0 | 2024-06-14 12:39:25 | 0.6357 | 0 | 0 | 26540.47 | Close | 90.54133 |  | 0 | 35.9 | 0 | 0
2706 | 2 | 4 |  | CC Chg | 18:38:30 | 22:30:30 | 154.7619 | 4.1078 | 2.8866 | 2886.6 | 2.8866 | 2886.6 | 0 | 0 | 10.7355 | 10735.53 | 10.7355 | 10735.53 | 0 | 0 | 2024-06-14 12:39:55 | 0.6357 | 4160.2666 | 4160.2666 | 26541.48 | Close | 90.5818 |  | 0.0002 | 35.7 | 0 | 0
2707 | 2 | 4 |  | CC Chg | 18:39:00 | 22:31:00 | 154.7619 | 4.1078 | 2.8879 | 2887.89 | 2.8879 | 2887.89 | 0 | 0 | 10.7408 | 10740.83 | 10.7408 | 10740.83 | 0 | 0 | 2024-06-14 12:40:25 | 0.6357 | 0 | 0 | 26541.48 | Close | 90.62227 |  | 0.0002 | 35.6 | 0 | 0
2708 | 2 | 4 |  | CC Chg | 18:39:30 | 22:31:30 | 154.7619 | 4.1081 | 2.8892 | 2889.18 | 2.8892 | 2889.18 | 0 | 0 | 10.7461 | 10746.14 | 10.7461 | 10746.14 | 0 | 0 | 2024-06-14 12:40:55 | 0.6358 | 4168.7141 | 4168.7141 | 26545.47 | Close | 90.66283 |  | -0.0002 | 35.5 | 0 | 0
2709 | 2 | 4 |  | CC Chg | 18:40:00 | 22:32:00 | 154.7619 | 4.1081 | 2.8905 | 2890.47 | 2.8905 | 2890.47 | 0 | 0 | 10.7514 | 10751.44 | 10.7514 | 10751.44 | 0 | 0 | 2024-06-14 12:41:25 | 0.6358 | 0 | 0 | 26544.47 | Close | 90.7033 |  | 0 | 35.4 | 0 | 0
2710 | 2 | 4 |  | CC Chg | 18:40:30 | 22:32:30 | 154.7619 | 4.1081 | 2.8918 | 2891.76 | 2.8918 | 2891.76 | 0 | 0 | 10.7567 | 10756.74 | 10.7567 | 10756.74 | 0 | 0 | 2024-06-14 12:41:55 | 0.6358 | 0 | 0 | 26544.47 | Close | 90.74377 |  | 0 | 35.4 | 0 | 0
2711 | 2 | 4 |  | CC Chg | 18:41:00 | 22:33:00 | 154.7619 | 4.1084 | 2.8931 | 2893.05 | 2.8931 | 2893.05 | 0 | 0 | 10.762 | 10762.05 | 10.762 | 10762.05 | 0 | 0 | 2024-06-14 12:42:25 | 0.6358 | 4169.6102 | 4169.6102 | 26545.48 | Close | 90.78433 |  | 0.0002 | 35.3 | 0 | 0
2712 | 2 | 4 |  | CC Chg | 18:41:30 | 22:33:30 | 154.7619 | 4.1087 | 2.8943 | 2894.34 | 2.8943 | 2894.34 | 0 | 0 | 10.7673 | 10767.35 | 10.7673 | 10767.35 | 0 | 0 | 2024-06-14 12:42:55 | 0.6359 | 4160.2666 | 4160.2666 | 26548.48 | Close | 90.8248 |  | 0 | 35.3 | 0 | 0
2713 | 2 | 4 |  | CC Chg | 18:42:00 | 22:34:00 | 154.7619 | 4.1087 | 2.8956 | 2895.63 | 2.8956 | 2895.63 | 0 | 0 | 10.7726 | 10772.64 | 10.7726 | 10772.64 | 0 | 0 | 2024-06-14 12:43:25 | 0.6359 | 0 | 0 | 26547.48 | Close | 90.86527 |  | 0.0002 | 35.2 | 0 | 0
2714 | 2 | 4 |  | CC Chg | 18:42:30 | 22:34:30 | 155.1339 | 4.109 | 2.8969 | 2896.93 | 2.8969 | 2896.93 | 0 | 0 | 10.778 | 10777.95 | 10.778 | 10777.95 | 0 | 0 | 2024-06-14 12:43:55 | 0.6374 | 4169.6102 | 4169.6102 | 26486.82 | Close | 90.90583 |  | 0 | 35.2 | 0 | 0
2715 | 2 | 4 |  | CC Chg | 18:43:00 | 22:35:00 | 154.7619 | 4.109 | 2.8982 | 2898.22 | 2.8982 | 2898.22 | 0 | 0 | 10.7833 | 10783.25 | 10.7833 | 10783.25 | 0 | 0 | 2024-06-14 12:44:25 | 0.6359 | 0 | 0 | 26548.49 | Close | 90.9463 |  | 0.0003 | 35.2 | 0 | 0
2716 | 2 | 4 |  | CC Chg | 18:43:30 | 22:35:30 | 155.1339 | 4.1093 | 2.8995 | 2899.51 | 2.8995 | 2899.51 | 0 | 0 | 10.7886 | 10788.57 | 10.7886 | 10788.57 | 0 | 0 | 2024-06-14 12:44:55 | 0.6375 | 4170.2668 | 4170.2668 | 26487.82 | Close | 90.98687 |  | 0.0002 | 35.1 | 0 | 0
2717 | 2 | 4 |  | CC Chg | 18:44:00 | 22:36:00 | 154.7619 | 4.1093 | 2.9008 | 2900.8 | 2.9008 | 2900.8 | 0 | 0 | 10.7939 | 10793.87 | 10.7939 | 10793.87 | 0 | 0 | 2024-06-14 12:45:25 | 0.636 | 0 | 0 | 26551.49 | Close | 91.02734 |  | 0.0002 | 35.1 | 0 | 0
2718 | 2 | 4 |  | CC Chg | 18:44:30 | 22:36:30 | 154.7619 | 4.1093 | 2.9021 | 2902.09 | 2.9021 | 2902.09 | 0 | 0 | 10.7992 | 10799.17 | 10.7992 | 10799.17 | 0 | 0 | 2024-06-14 12:45:55 | 0.636 | 0 | 0 | 26552.48 | Close | 91.06781 |  | 0 | 35.1 | 0 | 0
2719 | 2 | 4 |  | CC Chg | 18:45:00 | 22:37:00 | 154.7619 | 4.1096 | 2.9034 | 2903.38 | 2.9034 | 2903.38 | 0 | 0 | 10.8045 | 10804.47 | 10.8045 | 10804.47 | 0 | 0 | 2024-06-14 12:46:25 | 0.636 | 4160.2666 | 4160.2666 | 26553.49 | Close | 91.10828 |  | 0.0002 | 35 | 0 | 0
2720 | 2 | 4 |  | CC Chg | 18:45:30 | 22:37:30 | 154.7619 | 4.1099 | 2.9047 | 2904.67 | 2.9047 | 2904.67 | 0 | 0 | 10.8098 | 10809.78 | 10.8098 | 10809.78 | 0 | 0 | 2024-06-14 12:46:55 | 0.6361 | 4168.7141 | 4168.7141 | 26555.5 | Close | 91.14883 |  | 0.0002 | 35 | 0 | 0
2721 | 2 | 4 |  | CC Chg | 18:46:00 | 22:38:00 | 155.1339 | 4.1099 | 2.906 | 2905.96 | 2.906 | 2905.96 | 0 | 0 | 10.8151 | 10815.09 | 10.8151 | 10815.09 | 0 | 0 | 2024-06-14 12:47:25 | 0.6376 | 0 | 0 | 26492.81 | Close | 91.1894 |  | 0 | 35 | 0 | 0
2722 | 2 | 4 |  | CC Chg | 18:46:30 | 22:38:30 | 155.1339 | 4.1099 | 2.9073 | 2907.26 | 2.9073 | 2907.26 | 0 | 0 | 10.8204 | 10820.4 | 10.8204 | 10820.4 | 0 | 0 | 2024-06-14 12:47:55 | 0.6376 | 0 | 0 | 26492.81 | Close | 91.22997 |  | 0 | 34.9 | 0 | 0
2723 | 2 | 4 |  | CC Chg | 18:47:00 | 22:39:00 | 154.7619 | 4.1102 | 2.9085 | 2908.54 | 2.9085 | 2908.54 | 0 | 0 | 10.8257 | 10825.69 | 10.8257 | 10825.69 | 0 | 0 | 2024-06-14 12:48:25 | 0.6361 | 4149.6097 | 4149.6097 | 26557.5 | Close | 91.27034 |  | 0.0002 | 34.9 | 0 | 0
2724 | 2 | 4 |  | CC Chg | 18:47:30 | 22:39:30 | 154.7619 | 4.1106 | 2.9098 | 2909.83 | 2.9098 | 2909.83 | 0 | 0 | 10.831 | 10830.99 | 10.831 | 10830.99 | 0 | 0 | 2024-06-14 12:48:55 | 0.6362 | 4160.2666 | 4160.2666 | 26559.5 | Close | 91.31081 |  | 0.0002 | 34.8 | 0 | 0
2725 | 2 | 4 |  | CC Chg | 18:48:00 | 22:40:00 | 154.7619 | 4.1106 | 2.9111 | 2911.12 | 2.9111 | 2911.12 | 0 | 0 | 10.8363 | 10836.29 | 10.8363 | 10836.29 | 0 | 0 | 2024-06-14 12:49:25 | 0.6362 | 0 | 0 | 26559.5 | Close | 91.35128 |  | 0.0002 | 34.8 | 0 | 0
2726 | 2 | 4 |  | CC Chg | 18:48:30 | 22:40:30 | 155.1339 | 4.1109 | 2.9124 | 2912.41 | 2.9124 | 2912.41 | 0 | 0 | 10.8416 | 10841.6 | 10.8416 | 10841.6 | 0 | 0 | 2024-06-14 12:49:55 | 0.6377 | 4167.8181 | 4167.8181 | 26498.81 | Close | 91.39182 |  | 0 | 34.8 | 0 | 0
2727 | 2 | 4 |  | CC Chg | 18:49:00 | 22:41:00 | 154.7619 | 4.1109 | 2.9137 | 2913.7 | 2.9137 | 2913.7 | 0 | 0 | 10.8469 | 10846.91 | 10.8469 | 10846.91 | 0 | 0 | 2024-06-14 12:50:25 | 0.6362 | 0 | 0 | 26562.5 | Close | 91.43229 |  | 0 | 34.7 | 0 | 0
2728 | 2 | 4 |  | CC Chg | 18:49:30 | 22:41:30 | 154.7619 | 4.1109 | 2.915 | 2914.99 | 2.915 | 2914.99 | 0 | 0 | 10.8522 | 10852.21 | 10.8522 | 10852.21 | 0 | 0 | 2024-06-14 12:50:55 | 0.6362 | 0 | 0 | 26561.51 | Close | 91.47276 |  | 0.0002 | 34.7 | 0 | 0
2729 | 2 | 4 |  | CC Chg | 18:50:00 | 22:42:00 | 155.1339 | 4.1112 | 2.9163 | 2916.29 | 2.9163 | 2916.29 | 0 | 0 | 10.8575 | 10857.52 | 10.8575 | 10857.52 | 0 | 0 | 2024-06-14 12:51:25 | 0.6378 | 4168.7141 | 4168.7141 | 26499.81 | Close | 91.51331 |  | 0.0002 | 34.6 | 0 | 0
2730 | 2 | 4 |  | CC Chg | 18:50:30 | 22:42:30 | 154.7619 | 4.1115 | 2.9176 | 2917.58 | 2.9176 | 2917.58 | 0 | 0 | 10.8628 | 10862.82 | 10.8628 | 10862.82 | 0 | 0 | 2024-06-14 12:51:55 | 0.6363 | 4160.2666 | 4160.2666 | 26565.51 | Close | 91.55378 |  | 0.0002 | 34.6 | 0 | 0
2731 | 2 | 4 |  | CC Chg | 18:51:00 | 22:43:00 | 155.1339 | 4.1115 | 2.9189 | 2918.87 | 2.9189 | 2918.87 | 0 | 0 | 10.8681 | 10868.14 | 10.8681 | 10868.14 | 0 | 0 | 2024-06-14 12:52:25 | 0.6378 | 0 | 0 | 26501.81 | Close | 91.59435 |  | 0.0002 | 34.6 | 0 | 0
2732 | 2 | 4 |  | CC Chg | 18:51:30 | 22:43:30 | 155.1339 | 4.1118 | 2.9202 | 2920.16 | 2.9202 | 2920.16 | 0 | 0 | 10.8734 | 10873.44 | 10.8734 | 10873.44 | 0 | 0 | 2024-06-14 12:52:55 | 0.6379 | 4157.8178 | 4157.8178 | 26505.79 | Close | 91.6348 |  | -0.0002 | 34.5 | 0 | 0
2733 | 2 | 4 |  | CC Chg | 18:52:00 | 22:44:00 | 154.7619 | 4.1118 | 2.9214 | 2921.45 | 2.9214 | 2921.45 | 0 | 0 | 10.8787 | 10878.74 | 10.8787 | 10878.74 | 0 | 0 | 2024-06-14 12:53:25 | 0.6363 | 0 | 0 | 26568.51 | Close | 91.67527 |  | 0 | 34.5 | 0 | 0
2734 | 2 | 4 |  | CC Chg | 18:52:30 | 22:44:30 | 154.7619 | 4.1121 | 2.9227 | 2922.74 | 2.9227 | 2922.74 | 0 | 0 | 10.884 | 10884.04 | 10.884 | 10884.04 | 0 | 0 | 2024-06-14 12:53:55 | 0.6364 | 4160.2666 | 4160.2666 | 26568.53 | Close | 91.71574 |  | 0.0003 | 34.4 | 0 | 0
2735 | 2 | 4 |  | CC Chg | 18:53:00 | 22:45:00 | 155.1339 | 4.1124 | 2.924 | 2924.03 | 2.924 | 2924.03 | 0 | 0 | 10.8894 | 10889.36 | 10.8894 | 10889.36 | 0 | 0 | 2024-06-14 12:54:25 | 0.638 | 4169.6102 | 4169.6102 | 26508.8 | Close | 91.7563 |  | 0 | 34.4 | 0 | 0
2736 | 2 | 4 |  | CC Chg | 18:53:30 | 22:45:30 | 155.1339 | 4.1124 | 2.9253 | 2925.32 | 2.9253 | 2925.32 | 0 | 0 | 10.8947 | 10894.68 | 10.8947 | 10894.68 | 0 | 0 | 2024-06-14 12:54:55 | 0.638 | 0 | 0 | 26508.8 | Close | 91.79687 |  | 0 | 34.3 | 0 | 0
2737 | 2 | 4 |  | CC Chg | 18:54:00 | 22:46:00 | 155.1339 | 4.1127 | 2.9266 | 2926.61 | 2.9266 | 2926.61 | 0 | 0 | 10.9 | 10899.99 | 10.9 | 10899.99 | 0 | 0 | 2024-06-14 12:55:25 | 0.638 | 4170.2668 | 4170.2668 | 26509.8 | Close | 91.83744 |  | 0.0002 | 34.3 | 0 | 0
2738 | 2 | 4 |  | CC Chg | 18:54:30 | 22:46:30 | 154.7619 | 4.1127 | 2.9279 | 2927.9 | 2.9279 | 2927.9 | 0 | 0 | 10.9053 | 10905.28 | 10.9053 | 10905.28 | 0 | 0 | 2024-06-14 12:55:55 | 0.6365 | 0 | 0 | 26574.52 | Close | 91.87778 |  | 0 | 34.2 | 0 | 0
2739 | 2 | 4 |  | CC Chg | 18:55:00 | 22:47:00 | 155.1339 | 4.113 | 2.9292 | 2929.19 | 2.9292 | 2929.19 | 0 | 0 | 10.9106 | 10910.6 | 10.9106 | 10910.6 | 0 | 0 | 2024-06-14 12:56:25 | 0.6381 | 4170.2668 | 4170.2668 | 26512.79 | Close | 91.91834 |  | 0 | 34.2 | 0 | 0
2740 | 2 | 4 |  | CC Chg | 18:55:30 | 22:47:30 | 154.7619 | 4.113 | 2.9305 | 2930.48 | 2.9305 | 2930.48 | 0 | 0 | 10.9159 | 10915.9 | 10.9159 | 10915.9 | 0 | 0 | 2024-06-14 12:56:55 | 0.6365 | 0 | 0 | 26576.52 | Close | 91.95881 |  | 0 | 34.2 | 0 | 0
2741 | 2 | 4 |  | CC Chg | 18:56:00 | 22:48:00 | 155.1339 | 4.1133 | 2.9318 | 2931.77 | 2.9318 | 2931.77 | 0 | 0 | 10.9212 | 10921.2 | 10.9212 | 10921.2 | 0 | 0 | 2024-06-14 12:57:25 | 0.6381 | 4157.8178 | 4157.8178 | 26514.79 | Close | 91.99926 |  | 0 | 34.1 | 0 | 0
2742 | 2 | 4 |  | CC Chg | 18:56:30 | 22:48:30 | 155.1339 | 4.1133 | 2.9331 | 2933.06 | 2.9331 | 2933.06 | 0 | 0 | 10.9265 | 10926.52 | 10.9265 | 10926.52 | 0 | 0 | 2024-06-14 12:57:55 | 0.6381 | 0 | 0 | 26514.79 | Close | 92.03983 |  | 0 | 34.1 | 0 | 0
2743 | 2 | 4 |  | CC Chg | 18:57:00 | 22:49:00 | 154.7619 | 4.114 | 2.9344 | 2934.35 | 2.9344 | 2934.35 | 0 | 0 | 10.9318 | 10931.82 | 10.9318 | 10931.82 | 0 | 0 | 2024-06-14 12:58:25 | 0.6367 | 2080.1333 | 2080.1333 | 26581.54 | Close | 92.0803 |  | 0.0002 | 34 | 0 | 0
2744 | 2 | 4 |  | CC Chg | 18:57:30 | 22:49:30 | 155.1339 | 4.1143 | 2.9356 | 2935.64 | 2.9356 | 2935.64 | 0 | 0 | 10.9371 | 10937.13 | 10.9371 | 10937.13 | 0 | 0 | 2024-06-14 12:58:55 | 0.6383 | 4156.0257 | 4156.0257 | 26519.79 | Close | 92.12073 |  | 0.0002 | 33.9 | 0 | 0
2745 | 2 | 4 |  | CC Chg | 18:58:00 | 22:50:00 | 155.1339 | 4.1143 | 2.9369 | 2936.94 | 2.9369 | 2936.94 | 0 | 0 | 10.9424 | 10942.44 | 10.9424 | 10942.44 | 0 | 0 | 2024-06-14 12:59:25 | 0.6383 | 0 | 0 | 26519.79 | Close | 92.1613 |  | 0.0002 | 33.9 | 0 | 0
2746 | 2 | 4 |  | CC Chg | 18:58:30 | 22:50:30 | 155.1339 | 4.1146 | 2.9382 | 2938.23 | 2.9382 | 2938.23 | 0 | 0 | 10.9478 | 10947.76 | 10.9478 | 10947.76 | 0 | 0 | 2024-06-14 12:59:55 | 0.6383 | 4156.8576 | 4156.8576 | 26522.79 | Close | 92.20186 |  | 0 | 33.8 | 0 | 0
2747 | 2 | 4 |  | CC Chg | 18:59:00 | 22:51:00 | 154.7619 | 4.1146 | 2.9395 | 2939.51 | 2.9395 | 2939.51 | 0 | 0 | 10.9531 | 10953.05 | 10.9531 | 10953.05 | 0 | 0 | 2024-06-14 13:00:25 | 0.6368 | 0 | 0 | 26586.54 | Close | 92.24221 |  | 0 | 33.8 | 0 | 0
2748 | 2 | 4 |  | CC Chg | 18:59:30 | 22:51:30 | 154.7619 | 4.1149 | 2.9408 | 2940.8 | 2.9408 | 2940.8 | 0 | 0 | 10.9584 | 10958.36 | 10.9584 | 10958.36 | 0 | 0 | 2024-06-14 13:00:55 | 0.6368 | 4173.7302 | 4173.7302 | 26588.54 | Close | 92.28268 |  | 0 | 33.8 | 0 | 0
2749 | 2 | 4 |  | CC Chg | 19:00:00 | 22:52:00 | 154.7619 | 4.1152 | 2.9421 | 2942.09 | 2.9421 | 2942.09 | 0 | 0 | 10.9637 | 10963.67 | 10.9637 | 10963.67 | 0 | 0 | 2024-06-14 13:01:25 | 0.6369 | 4146.8895 | 4146.8895 | 26589.56 | Close | 92.32315 |  | 0.0002 | 34.1 | 0 | 0
2750 | 2 | 4 |  | CC Chg | 19:00:30 | 22:52:30 | 154.7619 | 4.1152 | 2.9434 | 2943.39 | 2.9434 | 2943.39 | 0 | 0 | 10.969 | 10968.98 | 10.969 | 10968.98 | 0 | 0 | 2024-06-14 13:01:55 | 0.6369 | 0 | 0 | 26589.56 | Close | 92.3637 |  | 0.0002 | 36.4 | 0 | 0
2751 | 2 | 4 |  | CC Chg | 19:01:00 | 22:53:00 | 155.1339 | 4.1155 | 2.9447 | 2944.68 | 2.9447 | 2944.68 | 0 | 0 | 10.9743 | 10974.3 | 10.9743 | 10974.3 | 0 | 0 | 2024-06-14 13:02:25 | 0.6385 | 4183.7628 | 4183.7628 | 26528.78 | Close | 92.40427 |  | 0 | 36.1 | 0 | 0
2752 | 2 | 4 |  | CC Chg | 19:01:30 | 22:53:30 | 154.7619 | 4.1155 | 2.946 | 2945.97 | 2.946 | 2945.97 | 0 | 0 | 10.9796 | 10979.61 | 10.9796 | 10979.61 | 0 | 0 | 2024-06-14 13:02:55 | 0.6369 | 0 | 0 | 26592.55 | Close | 92.44474 |  | 0 | 35.7 | 0 | 0
2753 | 2 | 4 |  | CC Chg | 19:02:00 | 22:54:00 | 154.7619 | 4.1158 | 2.9473 | 2947.26 | 2.9473 | 2947.26 | 0 | 0 | 10.9849 | 10984.92 | 10.9849 | 10984.92 | 0 | 0 | 2024-06-14 13:03:25 | 0.637 | 4156.9218 | 4156.9218 | 26594.55 | Close | 92.48517 |  | 0 | 35.5 | 0 | 0
2754 | 2 | 4 |  | CC Chg | 19:02:30 | 22:54:30 | 154.7619 | 4.1161 | 2.9485 | 2948.55 | 2.9485 | 2948.55 | 0 | 0 | 10.9902 | 10990.23 | 10.9902 | 10990.23 | 0 | 0 | 2024-06-14 13:03:55 | 0.637 | 4160.2666 | 4160.2666 | 26595.56 | Close | 92.52564 |  | 0.0002 | 35.3 | 0 | 0
2755 | 2 | 4 |  | CC Chg | 19:03:00 | 22:55:00 | 154.7619 | 4.1161 | 2.9498 | 2949.84 | 2.9498 | 2949.84 | 0 | 0 | 10.9955 | 10995.53 | 10.9955 | 10995.53 | 0 | 0 | 2024-06-14 13:04:25 | 0.637 | 0 | 0 | 26595.56 | Close | 92.56611 |  | 0.0002 | 35.2 | 0 | 0
2756 | 2 | 4 |  | CC Chg | 19:03:30 | 22:55:30 | 154.7619 | 4.1164 | 2.9511 | 2951.13 | 2.9511 | 2951.13 | 0 | 0 | 11.0009 | 11000.85 | 11.0009 | 11000.85 | 0 | 0 | 2024-06-14 13:04:55 | 0.6371 | 4153.5236 | 4153.5236 | 26598.56 | Close | 92.60665 |  | 0 | 35.1 | 0 | 0
2757 | 2 | 4 |  | CC Chg | 19:04:00 | 22:56:00 | 154.7619 | 4.1164 | 2.9524 | 2952.42 | 2.9524 | 2952.42 | 0 | 0 | 11.0062 | 11006.16 | 11.0062 | 11006.16 | 0 | 0 | 2024-06-14 13:05:25 | 0.6371 | 0 | 0 | 26597.57 | Close | 92.64712 |  | 0.0002 | 35.1 | 0 | 0
2758 | 2 | 4 |  | CC Chg | 19:04:30 | 22:56:30 | 154.7619 | 4.1168 | 2.9537 | 2953.71 | 2.9537 | 2953.71 | 0 | 0 | 11.0115 | 11011.47 | 11.0115 | 11011.47 | 0 | 0 | 2024-06-14 13:05:55 | 0.6371 | 4160.2666 | 4160.2666 | 26599.57 | Close | 92.68759 |  | 0.0002 | 35 | 0 | 0
2759 | 2 | 4 |  | CC Chg | 19:05:00 | 22:57:00 | 154.7619 | 4.1171 | 2.955 | 2955 | 2.955 | 2955 | 0 | 0 | 11.0168 | 11016.79 | 11.0168 | 11016.79 | 0 | 0 | 2024-06-14 13:06:25 | 0.6372 | 4166.922 | 4166.922 | 26601.57 | Close | 92.72813 |  | 0.0002 | 35 | 0 | 0
2760 | 2 | 4 |  | CC Chg | 19:05:30 | 22:57:30 | 154.7619 | 4.1171 | 2.9563 | 2956.29 | 2.9563 | 2956.29 | 0 | 0 | 11.0221 | 11022.1 | 11.0221 | 11022.1 | 0 | 0 | 2024-06-14 13:06:55 | 0.6372 | 0 | 0 | 26602.57 | Close | 92.7686 |  | 0 | 34.9 | 0 | 0
2761 | 2 | 4 |  | CC Chg | 19:06:00 | 22:58:00 | 154.7619 | 4.1174 | 2.9576 | 2957.58 | 2.9576 | 2957.58 | 0 | 0 | 11.0274 | 11027.41 | 11.0274 | 11027.41 | 0 | 0 | 2024-06-14 13:07:25 | 0.6372 | 4173.7302 | 4173.7302 | 26603.57 | Close | 92.80907 |  | 0.0002 | 34.9 | 0 | 0
2762 | 2 | 4 |  | CC Chg | 19:06:30 | 22:58:30 | 154.7619 | 4.1174 | 2.9589 | 2958.87 | 2.9589 | 2958.87 | 0 | 0 | 11.0327 | 11032.73 | 11.0327 | 11032.73 | 0 | 0 | 2024-06-14 13:07:55 | 0.6372 | 0 | 0 | 26603.57 | Close | 92.8496 |  | 0.0002 | 34.8 | 0 | 0
2763 | 2 | 4 |  | CC Chg | 19:07:00 | 22:59:00 | 154.7619 | 4.1177 | 2.9602 | 2960.16 | 2.9602 | 2960.16 | 0 | 0 | 11.038 | 11038.04 | 11.038 | 11038.04 | 0 | 0 | 2024-06-14 13:08:25 | 0.6373 | 4146.8895 | 4146.8895 | 26604.59 | Close | 92.89007 |  | 0.0003 | 34.8 | 0 | 0
2764 | 2 | 4 |  | CC Chg | 19:07:30 | 22:59:30 | 154.7619 | 4.118 | 2.9614 | 2961.45 | 2.9614 | 2961.45 | 0 | 0 | 11.0433 | 11043.35 | 11.0433 | 11043.35 | 0 | 0 | 2024-06-14 13:08:55 | 0.6373 | 4173.7302 | 4173.7302 | 26607.58 | Close | 92.93054 |  | 0.0002 | 34.8 | 0 | 0
2765 | 2 | 4 |  | CC Chg | 19:08:00 | 23:00:00 | 154.7619 | 4.118 | 2.9627 | 2962.74 | 2.9627 | 2962.74 | 0 | 0 | 11.0487 | 11048.67 | 11.0487 | 11048.67 | 0 | 0 | 2024-06-14 13:09:25 | 0.6373 | 0 | 0 | 26607.58 | Close | 92.97107 |  | 0.0002 | 34.7 | 0 | 0
2766 | 2 | 4 |  | CC Chg | 19:08:30 | 23:00:30 | 154.7619 | 4.1183 | 2.964 | 2964.03 | 2.964 | 2964.03 | 0 | 0 | 11.054 | 11053.98 | 11.054 | 11053.98 | 0 | 0 | 2024-06-14 13:09:55 | 0.6374 | 4146.8895 | 4146.8895 | 26610.58 | Close | 93.01154 |  | 0 | 34.7 | 0 | 0
2767 | 2 | 4 |  | CC Chg | 19:09:00 | 23:01:00 | 154.7619 | 4.1186 | 2.9653 | 2965.32 | 2.9653 | 2965.32 | 0 | 0 | 11.0593 | 11059.29 | 11.0593 | 11059.29 | 0 | 0 | 2024-06-14 13:10:25 | 0.6374 | 4160.2666 | 4160.2666 | 26611.59 | Close | 93.05201 |  | 0.0002 | 34.7 | 0 | 0
2768 | 2 | 4 |  | CC Chg | 19:09:30 | 23:01:30 | 154.7619 | 4.1186 | 2.9666 | 2966.61 | 2.9666 | 2966.61 | 0 | 0 | 11.0646 | 11064.61 | 11.0646 | 11064.61 | 0 | 0 | 2024-06-14 13:10:55 | 0.6374 | 0 | 0 | 26611.59 | Close | 93.09255 |  | 0.0002 | 34.6 | 0 | 0
2769 | 2 | 4 |  | CC Chg | 19:10:00 | 23:02:00 | 154.7619 | 4.1189 | 2.9679 | 2967.9 | 2.9679 | 2967.9 | 0 | 0 | 11.0699 | 11069.92 | 11.0699 | 11069.92 | 0 | 0 | 2024-06-14 13:11:25 | 0.6375 | 4160.2666 | 4160.2666 | 26613.59 | Close | 93.13302 |  | 0.0002 | 34.6 | 0 | 0
2770 | 2 | 4 |  | CC Chg | 19:10:30 | 23:02:30 | 154.7619 | 4.1192 | 2.9692 | 2969.19 | 2.9692 | 2969.19 | 0 | 0 | 11.0752 | 11075.23 | 11.0752 | 11075.23 | 0 | 0 | 2024-06-14 13:11:55 | 0.6375 | 4160.2666 | 4160.2666 | 26616.59 | Close | 93.17349 |  | 0 | 34.5 | 0 | 0
2771 | 2 | 4 |  | CC Chg | 19:11:00 | 23:03:00 | 155.1339 | 4.1195 | 2.9705 | 2970.48 | 2.9705 | 2970.48 | 0 | 0 | 11.0806 | 11080.56 | 11.0806 | 11080.56 | 0 | 0 | 2024-06-14 13:12:25 | 0.6391 | 4182.2051 | 4182.2051 | 26553.77 | Close | 93.21405 |  | 0.0002 | 34.5 | 0 | 0
2772 | 2 | 4 |  | CC Chg | 19:11:30 | 23:03:30 | 154.7619 | 4.1195 | 2.9718 | 2971.77 | 2.9718 | 2971.77 | 0 | 0 | 11.0859 | 11085.87 | 11.0859 | 11085.87 | 0 | 0 | 2024-06-14 13:12:55 | 0.6375 | 0 | 0 | 26617.59 | Close | 93.25452 |  | 0.0002 | 34.5 | 0 | 0
2773 | 2 | 4 |  | CC Chg | 19:12:00 | 23:04:00 | 154.7619 | 4.1199 | 2.9731 | 2973.06 | 2.9731 | 2973.06 | 0 | 0 | 11.0912 | 11091.18 | 11.0912 | 11091.18 | 0 | 0 | 2024-06-14 13:13:25 | 0.6376 | 4146.8895 | 4146.8895 | 26619.6 | Close | 93.29499 |  | 0.0002 | 34.4 | 0 | 0
2774 | 2 | 4 |  | CC Chg | 19:12:30 | 23:04:30 | 154.7619 | 4.1199 | 2.9744 | 2974.36 | 2.9744 | 2974.36 | 0 | 0 | 11.0965 | 11096.51 | 11.0965 | 11096.51 | 0 | 0 | 2024-06-14 13:13:55 | 0.6376 | 0 | 0 | 26619.6 | Close | 93.33554 |  | 0.0002 | 34.4 | 0 | 0
2775 | 2 | 4 |  | CC Chg | 19:13:00 | 23:05:00 | 154.7619 | 4.1202 | 2.9756 | 2975.64 | 2.9756 | 2975.64 | 0 | 0 | 11.1018 | 11101.82 | 11.1018 | 11101.82 | 0 | 0 | 2024-06-14 13:14:25 | 0.6376 | 4160.2666 | 4160.2666 | 26622.6 | Close | 93.37601 |  | 0 | 34.3 | 0 | 0
2776 | 2 | 4 |  | CC Chg | 19:13:30 | 23:05:30 | 155.1339 | 4.1205 | 2.9769 | 2976.94 | 2.9769 | 2976.94 | 0 | 0 | 11.1071 | 11107.15 | 11.1071 | 11107.15 | 0 | 0 | 2024-06-14 13:14:55 | 0.6392 | 4170.2668 | 4170.2668 | 26560.76 | Close | 93.41658 |  | 0 | 34.3 | 0 | 0
2777 | 2 | 4 |  | CC Chg | 19:14:00 | 23:06:00 | 155.1339 | 4.1205 | 2.9782 | 2978.23 | 2.9782 | 2978.23 | 0 | 0 | 11.1125 | 11112.46 | 11.1125 | 11112.46 | 0 | 0 | 2024-06-14 13:15:25 | 0.6392 | 0 | 0 | 26559.77 | Close | 93.45705 |  | 0.0002 | 34.2 | 0 | 0
2778 | 2 | 4 |  | CC Chg | 19:14:30 | 23:06:30 | 154.7619 | 4.1208 | 2.9795 | 2979.52 | 2.9795 | 2979.52 | 0 | 0 | 11.1178 | 11117.77 | 11.1178 | 11117.77 | 0 | 0 | 2024-06-14 13:15:55 | 0.6377 | 4160.2666 | 4160.2666 | 26625.61 | Close | 93.49752 |  | 0.0002 | 34.2 | 0 | 0
2779 | 2 | 4 |  | CC Chg | 19:15:00 | 23:07:00 | 155.1339 | 4.1211 | 2.9808 | 2980.81 | 2.9808 | 2980.81 | 0 | 0 | 11.1231 | 11123.1 | 11.1231 | 11123.1 | 0 | 0 | 2024-06-14 13:16:25 | 0.6393 | 4170.2668 | 4170.2668 | 26563.76 | Close | 93.53809 |  | 0.0002 | 34.2 | 0 | 0
2780 | 2 | 4 |  | CC Chg | 19:15:30 | 23:07:30 | 154.7619 | 4.1214 | 2.9821 | 2982.1 | 2.9821 | 2982.1 | 0 | 0 | 11.1284 | 11128.41 | 11.1284 | 11128.41 | 0 | 0 | 2024-06-14 13:16:55 | 0.6378 | 4157.8178 | 4157.8178 | 26630.61 | Close | 93.57853 |  | 0 | 34.1 | 0 | 0
2781 | 2 | 4 |  | CC Chg | 19:16:00 | 23:08:00 | 154.7619 | 4.1214 | 2.9834 | 2983.39 | 2.9834 | 2983.39 | 0 | 0 | 11.1337 | 11133.73 | 11.1337 | 11133.73 | 0 | 0 | 2024-06-14 13:17:25 | 0.6378 | 0 | 0 | 26629.62 | Close | 93.619 |  | 0.0002 | 34.1 | 0 | 0
2782 | 2 | 4 |  | CC Chg | 19:16:30 | 23:08:30 | 154.7619 | 4.122 | 2.9847 | 2984.68 | 2.9847 | 2984.68 | 0 | 0 | 11.139 | 11139.05 | 11.139 | 11139.05 | 0 | 0 | 2024-06-14 13:17:55 | 0.6379 | 2083.4938 | 2083.4938 | 26633.62 | Close | 93.65948 |  | 0.0002 | 34 | 0 | 0
2783 | 2 | 4 |  | CC Chg | 19:17:00 | 23:09:00 | 155.1339 | 4.1223 | 2.986 | 2985.97 | 2.986 | 2985.97 | 0 | 0 | 11.1444 | 11144.37 | 11.1444 | 11144.37 | 0 | 0 | 2024-06-14 13:18:25 | 0.6395 | 4154.4167 | 4154.4167 | 26572.75 | Close | 93.70002 |  | 0 | 34 | 0 | 0
2784 | 2 | 4 |  | CC Chg | 19:17:30 | 23:09:30 | 155.1339 | 4.1226 | 2.9873 | 2987.26 | 2.9873 | 2987.26 | 0 | 0 | 11.1497 | 11149.7 | 11.1497 | 11149.7 | 0 | 0 | 2024-06-14 13:18:55 | 0.6396 | 4170.2668 | 4170.2668 | 26573.75 | Close | 93.74059 |  | 0.0002 | 34 | 0 | 0
2785 | 2 | 4 |  | CC Chg | 19:18:00 | 23:10:00 | 154.7619 | 4.1226 | 2.9886 | 2988.55 | 2.9886 | 2988.55 | 0 | 0 | 11.155 | 11155.02 | 11.155 | 11155.02 | 0 | 0 | 2024-06-14 13:19:25 | 0.638 | 0 | 0 | 26638.62 | Close | 93.78106 |  | 0 | 33.9 | 0 | 0
2786 | 2 | 4 |  | CC Chg | 19:18:30 | 23:10:30 | 154.7619 | 4.123 | 2.9898 | 2989.84 | 2.9898 | 2989.84 | 0 | 0 | 11.1603 | 11160.33 | 11.1603 | 11160.33 | 0 | 0 | 2024-06-14 13:19:55 | 0.6381 | 4158.7139 | 4158.7139 | 26639.63 | Close | 93.82151 |  | 0.0002 | 33.9 | 0 | 0
2787 | 2 | 4 |  | CC Chg | 19:19:00 | 23:11:00 | 154.7619 | 4.1233 | 2.9911 | 2991.13 | 2.9911 | 2991.13 | 0 | 0 | 11.1657 | 11165.65 | 11.1657 | 11165.65 | 0 | 0 | 2024-06-14 13:20:25 | 0.6381 | 4160.2666 | 4160.2666 | 26642.63 | Close | 93.86198 |  | 0 | 33.8 | 0 | 0
2788 | 2 | 4 |  | CC Chg | 19:19:30 | 23:11:30 | 154.7619 | 4.1236 | 2.9924 | 2992.42 | 2.9924 | 2992.42 | 0 | 0 | 11.171 | 11170.97 | 11.171 | 11170.97 | 0 | 0 | 2024-06-14 13:20:55 | 0.6382 | 4160.2666 | 4160.2666 | 26643.64 | Close | 93.90245 |  | 0.0002 | 33.8 | 0 | 0
2789 | 2 | 4 |  | CC Chg | 19:20:00 | 23:12:00 | 155.1339 | 4.1239 | 2.9937 | 2993.71 | 2.9937 | 2993.71 | 0 | 0 | 11.1763 | 11176.3 | 11.1763 | 11176.3 | 0 | 0 | 2024-06-14 13:21:25 | 0.6398 | 4167.8181 | 4167.8181 | 26582.74 | Close | 93.943 |  | 0 | 33.7 | 0 | 0
2790 | 2 | 4 |  | CC Chg | 19:20:30 | 23:12:30 | 155.1339 | 4.1239 | 2.995 | 2995.01 | 2.995 | 2995.01 | 0 | 0 | 11.1816 | 11181.63 | 11.1816 | 11181.63 | 0 | 0 | 2024-06-14 13:21:55 | 0.6398 | 0 | 0 | 26581.75 | Close | 93.98356 |  | 0.0002 | 33.7 | 0 | 0
2791 | 2 | 4 |  | CC Chg | 19:21:00 | 23:13:00 | 154.7619 | 4.1242 | 2.9963 | 2996.3 | 2.9963 | 2996.3 | 0 | 0 | 11.1869 | 11186.95 | 11.1869 | 11186.95 | 0 | 0 | 2024-06-14 13:22:25 | 0.6383 | 4160.2666 | 4160.2666 | 26647.65 | Close | 94.02403 |  | 0.0002 | 33.6 | 0 | 0
2792 | 2 | 4 |  | CC Chg | 19:21:30 | 23:13:30 | 155.1339 | 4.1245 | 2.9976 | 2997.59 | 2.9976 | 2997.59 | 0 | 0 | 11.1923 | 11192.26 | 11.1923 | 11192.26 | 0 | 0 | 2024-06-14 13:22:55 | 0.6399 | 4159.6099 | 4159.6099 | 26585.74 | Close | 94.0645 |  | 0.0002 | 33.6 | 0 | 0
2793 | 2 | 4 |  | CC Chg | 19:22:00 | 23:14:00 | 155.1339 | 4.1248 | 2.9989 | 2998.88 | 2.9989 | 2998.88 | 0 | 0 | 11.1976 | 11197.6 | 11.1976 | 11197.6 | 0 | 0 | 2024-06-14 13:23:25 | 0.6399 | 4170.2668 | 4170.2668 | 26588.73 | Close | 94.10507 |  | 0 | 36.8 | 0 | 0
2794 | 2 | 4 |  | CC Chg | 19:22:30 | 23:14:30 | 155.1339 | 4.1251 | 3.0002 | 3000.17 | 3.0002 | 3000.17 | 0 | 0 | 11.2029 | 11202.93 | 11.2029 | 11202.93 | 0 | 0 | 2024-06-14 13:23:55 | 0.6399 | 4170.2668 | 4170.2668 | 26589.74 | Close | 94.14563 |  | 0.0002 | 36.7 | 0 | 0
2795 | 2 | 4 |  | CC Chg | 19:23:00 | 23:15:00 | 154.7619 | 4.1251 | 3.0015 | 3001.46 | 3.0015 | 3001.46 | 0 | 0 | 11.2082 | 11208.23 | 11.2082 | 11208.23 | 0 | 0 | 2024-06-14 13:24:25 | 0.6384 | 0 | 0 | 26653.65 | Close | 94.18598 |  | 0.0002 | 36.2 | 0 | 0
2796 | 2 | 4 |  | CC Chg | 19:23:30 | 23:15:30 | 154.7619 | 4.1254 | 3.0027 | 3002.75 | 3.0027 | 3002.75 | 0 | 0 | 11.2136 | 11213.55 | 11.2136 | 11213.55 | 0 | 0 | 2024-06-14 13:24:55 | 0.6385 | 4160.2666 | 4160.2666 | 26656.65 | Close | 94.22645 |  | 0 | 35.9 | 0 | 0
2797 | 2 | 4 |  | CC Chg | 19:24:00 | 23:16:00 | 154.7619 | 4.1257 | 3.004 | 3004.04 | 3.004 | 3004.04 | 0 | 0 | 11.2189 | 11218.87 | 11.2189 | 11218.87 | 0 | 0 | 2024-06-14 13:25:25 | 0.6385 | 4160.2666 | 4160.2666 | 26658.65 | Close | 94.26692 |  | 0 | 35.6 | 0 | 0
2798 | 2 | 4 |  | CC Chg | 19:24:30 | 23:16:30 | 155.1339 | 4.1261 | 3.0053 | 3005.33 | 3.0053 | 3005.33 | 0 | 0 | 11.2242 | 11224.21 | 11.2242 | 11224.21 | 0 | 0 | 2024-06-14 13:25:55 | 0.6401 | 4169.6102 | 4169.6102 | 26595.74 | Close | 94.30749 |  | 0.0002 | 35.4 | 0 | 0
2799 | 2 | 4 |  | CC Chg | 19:25:00 | 23:17:00 | 155.1339 | 4.1261 | 3.0066 | 3006.62 | 3.0066 | 3006.62 | 0 | 0 | 11.2295 | 11229.54 | 11.2295 | 11229.54 | 0 | 0 | 2024-06-14 13:26:25 | 0.6401 | 0 | 0 | 26596.73 | Close | 94.34805 |  | 0 | 35.4 | 0 | 0
2800 | 2 | 4 |  | CC Chg | 19:25:30 | 23:17:30 | 154.7619 | 4.1264 | 3.0079 | 3007.91 | 3.0079 | 3007.91 | 0 | 0 | 11.2349 | 11234.86 | 11.2349 | 11234.86 | 0 | 0 | 2024-06-14 13:26:55 | 0.6386 | 4160.2666 | 4160.2666 | 26661.67 | Close | 94.38852 |  | 0.0002 | 35.3 | 0 | 0
2801 | 2 | 4 |  | CC Chg | 19:26:00 | 23:18:00 | 154.7619 | 4.1267 | 3.0092 | 3009.2 | 3.0092 | 3009.2 | 0 | 0 | 11.2402 | 11240.18 | 11.2402 | 11240.18 | 0 | 0 | 2024-06-14 13:27:25 | 0.6387 | 4156.9218 | 4156.9218 | 26664.66 | Close | 94.42896 |  | 0 | 35.2 | 0 | 0
2802 | 2 | 4 |  | CC Chg | 19:26:30 | 23:18:30 | 155.1339 | 4.127 | 3.0105 | 3010.49 | 3.0105 | 3010.49 | 0 | 0 | 11.2455 | 11245.52 | 11.2455 | 11245.52 | 0 | 0 | 2024-06-14 13:27:55 | 0.6402 | 4170.2668 | 4170.2668 | 26601.73 | Close | 94.46953 |  | 0.0002 | 35.2 | 0 | 0
2803 | 2 | 4 |  | CC Chg | 19:27:00 | 23:19:00 | 154.7619 | 4.1273 | 3.0118 | 3011.78 | 3.0118 | 3011.78 | 0 | 0 | 11.2508 | 11250.84 | 11.2508 | 11250.84 | 0 | 0 | 2024-06-14 13:28:25 | 0.6387 | 4160.2666 | 4160.2666 | 26668.67 | Close | 94.51 |  | 0 | 35.1 | 0 | 0
2804 | 2 | 4 |  | CC Chg | 19:27:30 | 23:19:30 | 154.7619 | 4.1276 | 3.0131 | 3013.07 | 3.0131 | 3013.07 | 0 | 0 | 11.2562 | 11256.16 | 11.2562 | 11256.16 | 0 | 0 | 2024-06-14 13:28:55 | 0.6388 | 4159.6099 | 4159.6099 | 26670.67 | Close | 94.55046 |  | 0 | 35.1 | 0 | 0
2805 | 2 | 4 |  | CC Chg | 19:28:00 | 23:20:00 | 154.7619 | 4.1279 | 3.0144 | 3014.36 | 3.0144 | 3014.36 | 0 | 0 | 11.2615 | 11261.48 | 11.2615 | 11261.48 | 0 | 0 | 2024-06-14 13:29:25 | 0.6388 | 4160.2666 | 4160.2666 | 26672.68 | Close | 94.59093 |  | 0 | 35.1 | 0 | 0
2806 | 2 | 4 |  | CC Chg | 19:28:30 | 23:20:30 | 155.1339 | 4.1279 | 3.0157 | 3015.65 | 3.0157 | 3015.65 | 0 | 0 | 11.2668 | 11266.82 | 11.2668 | 11266.82 | 0 | 0 | 2024-06-14 13:29:55 | 0.6404 | 0 | 0 | 26608.72 | Close | 94.6315 |  | 0 | 35 | 0 | 0
2807 | 2 | 4 |  | CC Chg | 19:29:00 | 23:21:00 | 155.1339 | 4.1282 | 3.0169 | 3016.94 | 3.0169 | 3016.94 | 0 | 0 | 11.2721 | 11272.14 | 11.2721 | 11272.14 | 0 | 0 | 2024-06-14 13:30:25 | 0.6404 | 4157.8178 | 4157.8178 | 26608.73 | Close | 94.67195 |  | 0.0003 | 35 | 0 | 0
2808 | 2 | 4 |  | CC Chg | 19:29:30 | 23:21:30 | 154.7619 | 4.1285 | 3.0182 | 3018.23 | 3.0182 | 3018.23 | 0 | 0 | 11.2775 | 11277.47 | 11.2775 | 11277.47 | 0 | 0 | 2024-06-14 13:30:55 | 0.6389 | 4160.2666 | 4160.2666 | 26676.68 | Close | 94.71242 |  | 0 | 35 | 0 | 0
2809 | 2 | 4 |  | CC Chg | 19:30:00 | 23:22:00 | 155.1339 | 4.1288 | 3.0195 | 3019.53 | 3.0195 | 3019.53 | 0 | 0 | 11.2828 | 11282.8 | 11.2828 | 11282.8 | 0 | 0 | 2024-06-14 13:31:25 | 0.6405 | 4170.2668 | 4170.2668 | 26614.71 | Close | 94.75299 |  | 0 | 34.9 | 0 | 0
2810 | 2 | 4 |  | CC Chg | 19:30:30 | 23:22:30 | 154.7619 | 4.1288 | 3.0208 | 3020.81 | 3.0208 | 3020.81 | 0 | 0 | 11.2881 | 11288.12 | 11.2881 | 11288.12 | 0 | 0 | 2024-06-14 13:31:55 | 0.639 | 0 | 0 | 26677.69 | Close | 94.79343 |  | 0.0002 | 34.9 | 0 | 0
2811 | 2 | 4 |  | CC Chg | 19:31:00 | 23:23:00 | 154.7619 | 4.1295 | 3.0221 | 3022.1 | 3.0221 | 3022.1 | 0 | 0 | 11.2934 | 11293.45 | 11.2934 | 11293.45 | 0 | 0 | 2024-06-14 13:32:25 | 0.6391 | 2080.1333 | 2080.1333 | 26681.7 | Close | 94.8339 |  | 0.0002 | 34.9 | 0 | 0
2812 | 2 | 4 |  | CC Chg | 19:31:30 | 23:23:30 | 154.7619 | 4.1295 | 3.0234 | 3023.39 | 3.0234 | 3023.39 | 0 | 0 | 11.2988 | 11298.77 | 11.2988 | 11298.77 | 0 | 0 | 2024-06-14 13:32:55 | 0.6391 | 0 | 0 | 26682.69 | Close | 94.87437 |  | 0 | 34.8 | 0 | 0
2813 | 2 | 4 |  | CC Chg | 19:32:00 | 23:24:00 | 154.7619 | 4.1301 | 3.0247 | 3024.68 | 3.0247 | 3024.68 | 0 | 0 | 11.3041 | 11304.11 | 11.3041 | 11304.11 | 0 | 0 | 2024-06-14 13:33:25 | 0.6392 | 2082.565 | 2082.565 | 26685.7 | Close | 94.91489 |  | 0.0002 | 34.8 | 0 | 0
2814 | 2 | 4 |  | CC Chg | 19:32:30 | 23:24:30 | 155.1339 | 4.1307 | 3.026 | 3025.98 | 3.026 | 3025.98 | 0 | 0 | 11.3094 | 11309.45 | 11.3094 | 11309.45 | 0 | 0 | 2024-06-14 13:33:55 | 0.6408 | 2085.1334 | 2085.1334 | 26625.71 | Close | 94.95546 |  | 0.0002 | 34.8 | 0 | 0
2815 | 2 | 4 |  | CC Chg | 19:33:00 | 23:25:00 | 154.7619 | 4.1307 | 3.0273 | 3027.27 | 3.0273 | 3027.27 | 0 | 0 | 11.3148 | 11314.78 | 11.3148 | 11314.78 | 0 | 0 | 2024-06-14 13:34:25 | 0.6393 | 0 | 0 | 26689.71 | Close | 94.99593 |  | 0.0002 | 34.7 | 0 | 0
2816 | 2 | 4 |  | CC Chg | 19:33:30 | 23:25:30 | 154.7619 | 4.131 | 3.0286 | 3028.56 | 3.0286 | 3028.56 | 0 | 0 | 11.3201 | 11320.1 | 11.3201 | 11320.1 | 0 | 0 | 2024-06-14 13:34:55 | 0.6393 | 4156.9218 | 4156.9218 | 26692.71 | Close | 95.03637 |  | 0 | 34.7 | 0 | 0
2817 | 2 | 4 |  | CC Chg | 19:34:00 | 23:26:00 | 154.7619 | 4.1313 | 3.0298 | 3029.85 | 3.0298 | 3029.85 | 0 | 0 | 11.3254 | 11325.43 | 11.3254 | 11325.43 | 0 | 0 | 2024-06-14 13:35:25 | 0.6394 | 4160.2666 | 4160.2666 | 26693.72 | Close | 95.07684 |  | 0.0002 | 34.7 | 0 | 0
2818 | 2 | 4 |  | CC Chg | 19:34:30 | 23:26:30 | 155.1339 | 4.1316 | 3.0311 | 3031.14 | 3.0311 | 3031.14 | 0 | 0 | 11.3308 | 11330.77 | 11.3308 | 11330.77 | 0 | 0 | 2024-06-14 13:35:55 | 0.641 | 4170.2668 | 4170.2668 | 26631.7 | Close | 95.1174 |  | 0.0002 | 34.6 | 0 | 0
2819 | 2 | 4 |  | CC Chg | 19:35:00 | 23:27:00 | 155.1339 | 4.1319 | 3.0324 | 3032.43 | 3.0324 | 3032.43 | 0 | 0 | 11.3361 | 11336.09 | 11.3361 | 11336.09 | 0 | 0 | 2024-06-14 13:36:25 | 0.641 | 4141.7691 | 4141.7691 | 26635.69 | Close | 95.15782 |  | -0.0002 | 34.6 | 0 | 0
2820 | 2 | 4 |  | CC Chg | 19:35:30 | 23:27:30 | 154.7619 | 4.1323 | 3.0337 | 3033.72 | 3.0337 | 3033.72 | 0 | 0 | 11.3414 | 11341.42 | 11.3414 | 11341.42 | 0 | 0 | 2024-06-14 13:36:55 | 0.6395 | 4160.2666 | 4160.2666 | 26699.73 | Close | 95.1983 |  | 0.0002 | 34.5 | 0 | 0
2821 | 2 | 4 |  | CC Chg | 19:36:00 | 23:28:00 | 154.7619 | 4.1326 | 3.035 | 3035.01 | 3.035 | 3035.01 | 0 | 0 | 11.3468 | 11346.75 | 11.3468 | 11346.75 | 0 | 0 | 2024-06-14 13:37:25 | 0.6396 | 4173.7302 | 4173.7302 | 26702.72 | Close | 95.23877 |  | 0 | 34.5 | 0 | 0
2822 | 2 | 4 |  | CC Chg | 19:36:30 | 23:28:30 | 154.7619 | 4.1329 | 3.0363 | 3036.3 | 3.0363 | 3036.3 | 0 | 0 | 11.3521 | 11352.09 | 11.3521 | 11352.09 | 0 | 0 | 2024-06-14 13:37:55 | 0.6396 | 4154.4167 | 4154.4167 | 26703.74 | Close | 95.27931 |  | 0.0002 | 34.4 | 0 | 0
2823 | 2 | 4 |  | CC Chg | 19:37:00 | 23:29:00 | 154.7619 | 4.1332 | 3.0376 | 3037.59 | 3.0376 | 3037.59 | 0 | 0 | 11.3574 | 11357.42 | 11.3574 | 11357.42 | 0 | 0 | 2024-06-14 13:38:25 | 0.6397 | 4173.7302 | 4173.7302 | 26706.73 | Close | 95.31978 |  | 0 | 34.4 | 0 | 0
2824 | 2 | 4 |  | CC Chg | 19:37:30 | 23:29:30 | 155.1339 | 4.1335 | 3.0389 | 3038.88 | 3.0389 | 3038.88 | 0 | 0 | 11.3628 | 11362.76 | 11.3628 | 11362.76 | 0 | 0 | 2024-06-14 13:38:55 | 0.6412 | 4156.8576 | 4156.8576 | 26643.7 | Close | 95.36035 |  | 0.0002 | 34.3 | 0 | 0
2825 | 2 | 4 |  | CC Chg | 19:38:00 | 23:30:00 | 154.7619 | 4.1338 | 3.0402 | 3040.17 | 3.0402 | 3040.17 | 0 | 0 | 11.3681 | 11368.09 | 11.3681 | 11368.09 | 0 | 0 | 2024-06-14 13:39:25 | 0.6398 | 4157.8178 | 4157.8178 | 26710.74 | Close | 95.40079 |  | 0 | 34.3 | 0 | 0
2826 | 2 | 4 |  | CC Chg | 19:38:30 | 23:30:30 | 154.7619 | 4.1341 | 3.0415 | 3041.46 | 3.0415 | 3041.46 | 0 | 0 | 11.3734 | 11373.42 | 11.3734 | 11373.42 | 0 | 0 | 2024-06-14 13:39:55 | 0.6398 | 4160.2666 | 4160.2666 | 26710.76 | Close | 95.44126 |  | 0.0003 | 34.2 | 0 | 0
2827 | 2 | 4 |  | CC Chg | 19:39:00 | 23:31:00 | 154.7619 | 4.1344 | 3.0427 | 3042.75 | 3.0427 | 3042.75 | 0 | 0 | 11.3788 | 11378.75 | 11.3788 | 11378.75 | 0 | 0 | 2024-06-14 13:40:25 | 0.6399 | 4160.2666 | 4160.2666 | 26714.75 | Close | 95.48173 |  | 0 | 34.2 | 0 | 0
2828 | 2 | 4 |  | CC Chg | 19:39:30 | 23:31:30 | 154.7619 | 4.1347 | 3.044 | 3044.04 | 3.044 | 3044.04 | 0 | 0 | 11.3841 | 11384.1 | 11.3841 | 11384.1 | 0 | 0 | 2024-06-14 13:40:55 | 0.6399 | 4168.7141 | 4168.7141 | 26714.76 | Close | 95.52229 |  | 0.0003 | 34.2 | 0 | 0
2829 | 2 | 4 |  | CC Chg | 19:40:00 | 23:32:00 | 155.1339 | 4.1354 | 3.0453 | 3045.33 | 3.0453 | 3045.33 | 0 | 0 | 11.3894 | 11389.44 | 11.3894 | 11389.44 | 0 | 0 | 2024-06-14 13:41:25 | 0.6415 | 2085.1334 | 2085.1334 | 26656.68 | Close | 95.56285 |  | 0 | 34.1 | 0 | 0
2830 | 2 | 4 |  | CC Chg | 19:40:30 | 23:32:30 | 155.1339 | 4.1354 | 3.0466 | 3046.63 | 3.0466 | 3046.63 | 0 | 0 | 11.3948 | 11394.79 | 11.3948 | 11394.79 | 0 | 0 | 2024-06-14 13:41:55 | 0.6415 | 0 | 0 | 26656.68 | Close | 95.60342 |  | 0 | 34.1 | 0 | 0
2831 | 2 | 4 |  | CC Chg | 19:41:00 | 23:33:00 | 155.1339 | 4.1357 | 3.0479 | 3047.91 | 3.0479 | 3047.91 | 0 | 0 | 11.4001 | 11400.11 | 11.4001 | 11400.11 | 0 | 0 | 2024-06-14 13:42:25 | 0.6416 | 4161.2409 | 4161.2409 | 26658.67 | Close | 95.64377 |  | 0 | 34 | 0 | 0
2832 | 2 | 4 |  | CC Chg | 19:41:30 | 23:33:30 | 154.7619 | 4.1363 | 3.0492 | 3049.2 | 3.0492 | 3049.2 | 0 | 0 | 11.4054 | 11405.44 | 11.4054 | 11405.44 | 0 | 0 | 2024-06-14 13:42:55 | 0.6401 | 2076.7836 | 2076.7836 | 26726.77 | Close | 95.68424 |  | 0 | 34 | 0 | 0
2833 | 2 | 4 |  | CC Chg | 19:42:00 | 23:34:00 | 154.7619 | 4.1366 | 3.0505 | 3050.49 | 3.0505 | 3050.49 | 0 | 0 | 11.4108 | 11410.78 | 11.4108 | 11410.78 | 0 | 0 | 2024-06-14 13:43:25 | 0.6402 | 4160.2666 | 4160.2666 | 26727.77 | Close | 95.72471 |  | 0.0002 | 34 | 0 | 0
2834 | 2 | 4 |  | CC Chg | 19:42:30 | 23:34:30 | 154.7619 | 4.1369 | 3.0518 | 3051.78 | 3.0518 | 3051.78 | 0 | 0 | 11.4161 | 11416.12 | 11.4161 | 11416.12 | 0 | 0 | 2024-06-14 13:43:55 | 0.6402 | 4169.6102 | 4169.6102 | 26730.77 | Close | 95.76527 |  | 0 | 33.9 | 0 | 0
2835 | 2 | 4 |  | CC Chg | 19:43:00 | 23:35:00 | 154.7619 | 4.1372 | 3.0531 | 3053.07 | 3.0531 | 3053.07 | 0 | 0 | 11.4215 | 11421.46 | 11.4215 | 11421.46 | 0 | 0 | 2024-06-14 13:44:25 | 0.6403 | 4160.2666 | 4160.2666 | 26730.79 | Close | 95.80574 |  | 0.0003 | 33.8 | 0 | 0
2836 | 2 | 4 |  | CC Chg | 19:43:30 | 23:35:30 | 154.7619 | 4.1378 | 3.0544 | 3054.36 | 3.0544 | 3054.36 | 0 | 0 | 11.4268 | 11426.79 | 11.4268 | 11426.79 | 0 | 0 | 2024-06-14 13:44:55 | 0.6404 | 2080.1333 | 2080.1333 | 26735.79 | Close | 95.84621 |  | 0.0002 | 33.8 | 0 | 0
2837 | 2 | 4 |  | CC Chg | 19:44:00 | 23:36:00 | 154.7619 | 4.1381 | 3.0557 | 3055.66 | 3.0557 | 3055.66 | 0 | 0 | 11.4321 | 11432.14 | 11.4321 | 11432.14 | 0 | 0 | 2024-06-14 13:45:25 | 0.6404 | 4166.026 | 4166.026 | 26737.79 | Close | 95.88674 |  | 0.0002 | 33.8 | 0 | 0
2838 | 2 | 4 |  | CC Chg | 19:44:30 | 23:36:30 | 155.1339 | 4.1385 | 3.0569 | 3056.95 | 3.0569 | 3056.95 | 0 | 0 | 11.4375 | 11437.49 | 11.4375 | 11437.49 | 0 | 0 | 2024-06-14 13:45:55 | 0.642 | 4170.2668 | 4170.2668 | 26676.66 | Close | 95.92731 |  | 0 | 33.7 | 0 | 0
2839 | 2 | 4 |  | CC Chg | 19:45:00 | 23:37:00 | 155.1339 | 4.1391 | 3.0582 | 3058.24 | 3.0582 | 3058.24 | 0 | 0 | 11.4428 | 11442.84 | 11.4428 | 11442.84 | 0 | 0 | 2024-06-14 13:46:25 | 0.6421 | 2085.1334 | 2085.1334 | 26678.68 | Close | 95.96788 |  | 0.0003 | 33.7 | 0 | 0
2840 | 2 | 4 |  | CC Chg | 19:45:30 | 23:37:30 | 154.7619 | 4.1394 | 3.0595 | 3059.53 | 3.0595 | 3059.53 | 0 | 0 | 11.4482 | 11448.16 | 11.4482 | 11448.16 | 0 | 0 | 2024-06-14 13:46:55 | 0.6406 | 4146.9215 | 4146.9215 | 26745.8 | Close | 96.00822 |  | 0.0002 | 33.6 | 0 | 0
2841 | 2 | 4 |  | CC Chg | 19:46:00 | 23:38:00 | 154.7619 | 4.1397 | 3.0608 | 3060.82 | 3.0608 | 3060.82 | 0 | 0 | 11.4535 | 11453.5 | 11.4535 | 11453.5 | 0 | 0 | 2024-06-14 13:47:25 | 0.6407 | 4160.2666 | 4160.2666 | 26748.8 | Close | 96.04869 |  | 0 | 33.5 | 0 | 0
2842 | 2 | 4 |  | CC Chg | 19:46:30 | 23:38:30 | 154.7619 | 4.14 | 3.0621 | 3062.11 | 3.0621 | 3062.11 | 0 | 0 | 11.4588 | 11458.84 | 11.4588 | 11458.84 | 0 | 0 | 2024-06-14 13:47:55 | 0.6407 | 4160.2666 | 4160.2666 | 26750.8 | Close | 96.08916 |  | 0 | 35.4 | 0 | 0
2843 | 2 | 4 |  | CC Chg | 19:47:00 | 23:39:00 | 154.7619 | 4.1403 | 3.0634 | 3063.4 | 3.0634 | 3063.4 | 0 | 0 | 11.4642 | 11464.19 | 11.4642 | 11464.19 | 0 | 0 | 2024-06-14 13:48:25 | 0.6408 | 4168.7141 | 4168.7141 | 26752.81 | Close | 96.12971 |  | 0 | 36.8 | 0 | 0
2844 | 2 | 4 |  | CC Chg | 19:47:30 | 23:39:30 | 154.7619 | 4.1406 | 3.0647 | 3064.69 | 3.0647 | 3064.69 | 0 | 0 | 11.4695 | 11469.53 | 11.4695 | 11469.53 | 0 | 0 | 2024-06-14 13:48:55 | 0.6408 | 4160.2666 | 4160.2666 | 26754.81 | Close | 96.17018 |  | 0 | 36.3 | 0 | 0
2845 | 2 | 4 |  | CC Chg | 19:48:00 | 23:40:00 | 154.7619 | 4.1412 | 3.066 | 3065.98 | 3.066 | 3065.98 | 0 | 0 | 11.4749 | 11474.87 | 11.4749 | 11474.87 | 0 | 0 | 2024-06-14 13:49:25 | 0.6409 | 2080.1333 | 2080.1333 | 26758.81 | Close | 96.21065 |  | 0 | 36 | 0 | 0
2846 | 2 | 4 |  | CC Chg | 19:48:30 | 23:40:30 | 154.7619 | 4.1416 | 3.0673 | 3067.27 | 3.0673 | 3067.27 | 0 | 0 | 11.4802 | 11480.22 | 11.4802 | 11480.22 | 0 | 0 | 2024-06-14 13:49:55 | 0.641 | 4169.6102 | 4169.6102 | 26760.82 | Close | 96.25121 |  | 0 | 35.7 | 0 | 0
2847 | 2 | 4 |  | CC Chg | 19:49:00 | 23:41:00 | 154.7619 | 4.1419 | 3.0686 | 3068.56 | 3.0686 | 3068.56 | 0 | 0 | 11.4856 | 11485.56 | 11.4856 | 11485.56 | 0 | 0 | 2024-06-14 13:50:25 | 0.641 | 4160.2666 | 4160.2666 | 26761.83 | Close | 96.29168 |  | 0.0002 | 35.5 | 0 | 0
2848 | 2 | 4 |  | CC Chg | 19:49:30 | 23:41:30 | 155.1339 | 4.1422 | 3.0699 | 3069.85 | 3.0699 | 3069.85 | 0 | 0 | 11.4909 | 11490.92 | 11.4909 | 11490.92 | 0 | 0 | 2024-06-14 13:50:55 | 0.6426 | 4170.2668 | 4170.2668 | 26700.64 | Close | 96.33225 |  | 0 | 35.4 | 0 | 0
2849 | 2 | 4 |  | CC Chg | 19:50:00 | 23:42:00 | 155.1339 | 4.1428 | 3.0711 | 3071.14 | 3.0711 | 3071.14 | 0 | 0 | 11.4963 | 11496.26 | 11.4963 | 11496.26 | 0 | 0 | 2024-06-14 13:51:25 | 0.6427 | 2080.253 | 2080.253 | 26704.64 | Close | 96.37272 |  | 0 | 35.3 | 0 | 0
2850 | 2 | 4 |  | CC Chg | 19:50:30 | 23:42:30 | 154.7619 | 4.1431 | 3.0724 | 3072.43 | 3.0724 | 3072.43 | 0 | 0 | 11.5016 | 11501.6 | 11.5016 | 11501.6 | 0 | 0 | 2024-06-14 13:51:55 | 0.6412 | 4160.2666 | 4160.2666 | 26770.83 | Close | 96.41319 |  | 0 | 35.3 | 0 | 0
2851 | 2 | 4 |  | CC Chg | 19:51:00 | 23:43:00 | 154.7619 | 4.1434 | 3.0737 | 3073.72 | 3.0737 | 3073.72 | 0 | 0 | 11.5069 | 11506.95 | 11.5069 | 11506.95 | 0 | 0 | 2024-06-14 13:52:25 | 0.6412 | 4160.2666 | 4160.2666 | 26772.84 | Close | 96.45366 |  | 0 | 35.2 | 0 | 0
2852 | 2 | 4 |  | CC Chg | 19:51:30 | 23:43:30 | 154.7619 | 4.1437 | 3.075 | 3075.01 | 3.075 | 3075.01 | 0 | 0 | 11.5123 | 11512.3 | 11.5123 | 11512.3 | 0 | 0 | 2024-06-14 13:52:55 | 0.6413 | 4168.7141 | 4168.7141 | 26773.85 | Close | 96.49422 |  | 0.0002 | 35.1 | 0 | 0
2853 | 2 | 4 |  | CC Chg | 19:52:00 | 23:44:00 | 154.7619 | 4.1443 | 3.0763 | 3076.3 | 3.0763 | 3076.3 | 0 | 0 | 11.5176 | 11517.65 | 11.5176 | 11517.65 | 0 | 0 | 2024-06-14 13:53:25 | 0.6414 | 2080.1333 | 2080.1333 | 26778.85 | Close | 96.53469 |  | 0 | 35.1 | 0 | 0
2854 | 2 | 4 |  | CC Chg | 19:52:30 | 23:44:30 | 154.7619 | 4.1447 | 3.0776 | 3077.59 | 3.0776 | 3077.59 | 0 | 0 | 11.523 | 11522.99 | 11.523 | 11522.99 | 0 | 0 | 2024-06-14 13:53:55 | 0.6414 | 4160.2666 | 4160.2666 | 26780.85 | Close | 96.57516 |  | 0 | 35.1 | 0 | 0
2855 | 2 | 4 |  | CC Chg | 19:53:00 | 23:45:00 | 154.7619 | 4.145 | 3.0789 | 3078.88 | 3.0789 | 3078.88 | 0 | 0 | 11.5283 | 11528.35 | 11.5283 | 11528.35 | 0 | 0 | 2024-06-14 13:54:25 | 0.6415 | 4166.026 | 4166.026 | 26781.86 | Close | 96.61568 |  | 0.0002 | 35 | 0 | 0
2856 | 2 | 4 |  | CC Chg | 19:53:30 | 23:45:30 | 155.1339 | 4.1459 | 3.0802 | 3080.18 | 3.0802 | 3080.18 | 0 | 0 | 11.5337 | 11533.71 | 11.5337 | 11533.71 | 0 | 0 | 2024-06-14 13:54:55 | 0.6432 | 1390.0889 | 1390.0889 | 26724.62 | Close | 96.65625 |  | 0 | 35 | 0 | 0
2857 | 2 | 4 |  | CC Chg | 19:54:00 | 23:46:00 | 155.1339 | 4.1462 | 3.0815 | 3081.47 | 3.0815 | 3081.47 | 0 | 0 | 11.5391 | 11539.07 | 11.5391 | 11539.07 | 0 | 0 | 2024-06-14 13:55:25 | 0.6432 | 4170.2668 | 4170.2668 | 26725.63 | Close | 96.69682 |  | 0.0002 | 35 | 0 | 0
2858 | 2 | 4 |  | CC Chg | 19:54:30 | 23:46:30 | 155.1339 | 4.1465 | 3.0828 | 3082.76 | 3.0828 | 3082.76 | 0 | 0 | 11.5444 | 11544.4 | 11.5444 | 11544.4 | 0 | 0 | 2024-06-14 13:55:55 | 0.6433 | 4148.7136 | 4148.7136 | 26728.62 | Close | 96.73718 |  | 0 | 34.9 | 0 | 0
2859 | 2 | 4 |  | CC Chg | 19:55:00 | 23:47:00 | 154.7619 | 4.1471 | 3.084 | 3084.05 | 3.084 | 3084.05 | 0 | 0 | 11.5497 | 11549.74 | 11.5497 | 11549.74 | 0 | 0 | 2024-06-14 13:56:25 | 0.6418 | 2080.1333 | 2080.1333 | 26796.87 | Close | 96.77765 |  | 0 | 34.9 | 0 | 0
2860 | 2 | 4 |  | CC Chg | 19:55:30 | 23:47:30 | 155.1339 | 4.1474 | 3.0853 | 3085.34 | 3.0853 | 3085.34 | 0 | 0 | 11.5551 | 11555.11 | 11.5551 | 11555.11 | 0 | 0 | 2024-06-14 13:56:55 | 0.6434 | 4170.2668 | 4170.2668 | 26734.61 | Close | 96.81821 |  | 0 | 34.9 | 0 | 0
2861 | 2 | 4 |  | CC Chg | 19:56:00 | 23:48:00 | 154.7619 | 4.1481 | 3.0866 | 3086.63 | 3.0866 | 3086.63 | 0 | 0 | 11.5605 | 11560.45 | 11.5605 | 11560.45 | 0 | 0 | 2024-06-14 13:57:25 | 0.642 | 2075.5612 | 2075.5612 | 26802.89 | Close | 96.85866 |  | 0 | 34.8 | 0 | 0
2862 | 2 | 4 |  | CC Chg | 19:56:30 | 23:48:30 | 154.7619 | 4.1484 | 3.0879 | 3087.92 | 3.0879 | 3087.92 | 0 | 0 | 11.5658 | 11565.8 | 11.5658 | 11565.8 | 0 | 0 | 2024-06-14 13:57:55 | 0.642 | 4173.7302 | 4173.7302 | 26804.89 | Close | 96.89913 |  | 0 | 34.8 | 0 | 0
2863 | 2 | 4 |  | CC Chg | 19:57:00 | 23:49:00 | 154.7619 | 4.1487 | 3.0892 | 3089.21 | 3.0892 | 3089.21 | 0 | 0 | 11.5712 | 11571.15 | 11.5712 | 11571.15 | 0 | 0 | 2024-06-14 13:58:25 | 0.6421 | 4146.8895 | 4146.8895 | 26806.89 | Close | 96.9396 |  | 0 | 34.8 | 0 | 0
2864 | 2 | 4 |  | CC Chg | 19:57:30 | 23:49:30 | 154.7619 | 4.1493 | 3.0905 | 3090.5 | 3.0905 | 3090.5 | 0 | 0 | 11.5765 | 11576.51 | 11.5765 | 11576.51 | 0 | 0 | 2024-06-14 13:58:55 | 0.6422 | 2088.1731 | 2088.1731 | 26809.9 | Close | 96.98016 |  | 0.0002 | 34.7 | 0 | 0
2865 | 2 | 4 |  | CC Chg | 19:58:00 | 23:50:00 | 154.7619 | 4.1499 | 3.0918 | 3091.79 | 3.0918 | 3091.79 | 0 | 0 | 11.5819 | 11581.87 | 11.5819 | 11581.87 | 0 | 0 | 2024-06-14 13:59:25 | 0.6423 | 2076.7836 | 2076.7836 | 26813.91 | Close | 97.02063 |  | 0.0002 | 34.7 | 0 | 0
2866 | 2 | 4 |  | CC Chg | 19:58:30 | 23:50:30 | 154.7619 | 4.1502 | 3.0931 | 3093.08 | 3.0931 | 3093.08 | 0 | 0 | 11.5872 | 11587.22 | 11.5872 | 11587.22 | 0 | 0 | 2024-06-14 13:59:55 | 0.6423 | 4160.2666 | 4160.2666 | 26815.92 | Close | 97.0611 |  | 0.0002 | 34.6 | 0 | 0
2867 | 2 | 4 |  | CC Chg | 19:59:00 | 23:51:00 | 154.7619 | 4.1505 | 3.0944 | 3094.37 | 3.0944 | 3094.37 | 0 | 0 | 11.5926 | 11592.58 | 11.5926 | 11592.58 | 0 | 0 | 2024-06-14 14:00:25 | 0.6423 | 4168.7141 | 4168.7141 | 26817.92 | Close | 97.10166 |  | 0.0002 | 34.6 | 0 | 0
2868 | 2 | 4 |  | CC Chg | 19:59:30 | 23:51:30 | 154.7619 | 4.1512 | 3.0957 | 3095.66 | 3.0957 | 3095.66 | 0 | 0 | 11.5979 | 11597.93 | 11.5979 | 11597.93 | 0 | 0 | 2024-06-14 14:00:55 | 0.6424 | 2080.1333 | 2080.1333 | 26822.92 | Close | 97.14213 |  | 0 | 34.6 | 0 | 0
2869 | 2 | 4 |  | CC Chg | 20:00:00 | 23:52:00 | 154.7619 | 4.1518 | 3.097 | 3096.95 | 3.097 | 3096.95 | 0 | 0 | 11.6033 | 11603.29 | 11.6033 | 11603.29 | 0 | 0 | 2024-06-14 14:01:25 | 0.6425 | 2080.1333 | 2080.1333 | 26825.93 | Close | 97.1826 |  | 0.0002 | 34.5 | 0 | 0
2870 | 2 | 4 |  | CC Chg | 20:00:30 | 23:52:30 | 155.1339 | 4.1521 | 3.0982 | 3098.24 | 3.0982 | 3098.24 | 0 | 0 | 11.6087 | 11608.66 | 11.6087 | 11608.66 | 0 | 0 | 2024-06-14 14:01:55 | 0.6441 | 4170.5062 | 4170.5062 | 26763.6 | Close | 97.22317 |  | 0.0002 | 34.5 | 0 | 0
2871 | 2 | 4 |  | CC Chg | 20:01:00 | 23:53:00 | 155.1339 | 4.1527 | 3.0995 | 3099.54 | 3.0995 | 3099.54 | 0 | 0 | 11.614 | 11614.03 | 11.614 | 11614.03 | 0 | 0 | 2024-06-14 14:02:25 | 0.6442 | 2085.1334 | 2085.1334 | 26769.58 | Close | 97.26373 |  | -0.0002 | 34.5 | 0 | 0
2872 | 2 | 4 |  | CC Chg | 20:01:30 | 23:53:30 | 154.7619 | 4.153 | 3.1008 | 3100.83 | 3.1008 | 3100.83 | 0 | 0 | 11.6194 | 11619.38 | 11.6194 | 11619.38 | 0 | 0 | 2024-06-14 14:02:55 | 0.6427 | 4160.2666 | 4160.2666 | 26833.94 | Close | 97.3042 |  | 0.0002 | 34.4 | 0 | 0
2873 | 2 | 4 |  | CC Chg | 20:02:00 | 23:54:00 | 154.7619 | 4.154 | 3.1021 | 3102.11 | 3.1021 | 3102.11 | 0 | 0 | 11.6247 | 11624.73 | 11.6247 | 11624.73 | 0 | 0 | 2024-06-14 14:03:25 | 0.6429 | 1385.6406 | 1385.6406 | 26840.95 | Close | 97.34464 |  | 0 | 34.3 | 0 | 0
2874 | 2 | 4 |  | CC Chg | 20:02:30 | 23:54:30 | 155.1339 | 4.1543 | 3.1034 | 3103.41 | 3.1034 | 3103.41 | 0 | 0 | 11.6301 | 11630.11 | 11.6301 | 11630.11 | 0 | 0 | 2024-06-14 14:03:55 | 0.6445 | 4170.2668 | 4170.2668 | 26778.58 | Close | 97.38521 |  | 0 | 34.3 | 0 | 0
2875 | 2 | 4 |  | CC Chg | 20:03:00 | 23:55:00 | 154.7619 | 4.1549 | 3.1047 | 3104.7 | 3.1047 | 3104.7 | 0 | 0 | 11.6355 | 11635.46 | 11.6355 | 11635.46 | 0 | 0 | 2024-06-14 14:04:25 | 0.643 | 2080.1333 | 2080.1333 | 26846.96 | Close | 97.42568 |  | 0 | 34.3 | 0 | 0
2876 | 2 | 4 |  | CC Chg | 20:03:30 | 23:55:30 | 154.7619 | 4.1555 | 3.106 | 3105.99 | 3.106 | 3105.99 | 0 | 0 | 11.6408 | 11640.82 | 11.6408 | 11640.82 | 0 | 0 | 2024-06-14 14:04:55 | 0.6431 | 2078.4609 | 2078.4609 | 26848.98 | Close | 97.46612 |  | 0.0003 | 34.2 | 0 | 0
2877 | 2 | 4 |  | CC Chg | 20:04:00 | 23:56:00 | 154.7619 | 4.1558 | 3.1073 | 3107.28 | 3.1073 | 3107.28 | 0 | 0 | 11.6462 | 11646.18 | 11.6462 | 11646.18 | 0 | 0 | 2024-06-14 14:05:25 | 0.6432 | 4160.2666 | 4160.2666 | 26852.97 | Close | 97.50659 |  | 0 | 34.2 | 0 | 0
2878 | 2 | 4 |  | CC Chg | 20:04:30 | 23:56:30 | 154.7619 | 4.1564 | 3.1086 | 3108.56 | 3.1086 | 3108.56 | 0 | 0 | 11.6515 | 11651.54 | 11.6515 | 11651.54 | 0 | 0 | 2024-06-14 14:05:55 | 0.6433 | 2080.1333 | 2080.1333 | 26855.98 | Close | 97.54706 |  | 0.0002 | 34.1 | 0 | 0
2879 | 2 | 4 |  | CC Chg | 20:05:00 | 23:57:00 | 154.7619 | 4.1571 | 3.1099 | 3109.86 | 3.1099 | 3109.86 | 0 | 0 | 11.6569 | 11656.91 | 11.6569 | 11656.91 | 0 | 0 | 2024-06-14 14:06:25 | 0.6434 | 2083.909 | 2083.909 | 26860.98 | Close | 97.5876 |  | 0 | 34.1 | 0 | 0
2880 | 2 | 4 |  | CC Chg | 20:05:30 | 23:57:30 | 154.7619 | 4.1574 | 3.1111 | 3111.15 | 3.1111 | 3111.15 | 0 | 0 | 11.6623 | 11662.27 | 11.6623 | 11662.27 | 0 | 0 | 2024-06-14 14:06:55 | 0.6434 | 4160.2666 | 4160.2666 | 26861.99 | Close | 97.62807 |  | 0.0002 | 34 | 0 | 0
2881 | 2 | 4 |  | CC Chg | 20:06:00 | 23:58:00 | 154.7619 | 4.158 | 3.1124 | 3112.44 | 3.1124 | 3112.44 | 0 | 0 | 11.6676 | 11667.63 | 11.6676 | 11667.63 | 0 | 0 | 2024-06-14 14:07:25 | 0.6435 | 2080.1333 | 2080.1333 | 26865.99 | Close | 97.66854 |  | 0.0002 | 34 | 0 | 0
2882 | 2 | 4 |  | CC Chg | 20:06:30 | 23:58:30 | 154.7619 | 4.1586 | 3.1137 | 3113.73 | 3.1137 | 3113.73 | 0 | 0 | 11.673 | 11673 | 11.673 | 11673 | 0 | 0 | 2024-06-14 14:07:55 | 0.6436 | 2084.8051 | 2084.8051 | 26870 | Close | 97.7091 |  | 0.0002 | 34 | 0 | 0
2883 | 2 | 4 |  | CC Chg | 20:07:00 | 23:59:00 | 154.7619 | 4.1589 | 3.115 | 3115.02 | 3.115 | 3115.02 | 0 | 0 | 11.6784 | 11678.37 | 11.6784 | 11678.37 | 0 | 0 | 2024-06-14 14:08:25 | 0.6436 | 4160.2666 | 4160.2666 | 26872 | Close | 97.74958 |  | 0.0002 | 33.9 | 0 | 0
2884 | 2 | 4 |  | CC Chg | 20:07:30 | 23:59:30 | 154.7619 | 4.1595 | 3.1163 | 3116.31 | 3.1163 | 3116.31 | 0 | 0 | 11.6837 | 11683.73 | 11.6837 | 11683.73 | 0 | 0 | 2024-06-14 14:08:55 | 0.6437 | 2080.1333 | 2080.1333 | 26877 | Close | 97.79005 |  | 0 | 33.8 | 0 | 0
2885 | 2 | 4 |  | CC Chg | 20:08:00 | 24:00:00 | 154.7619 | 4.1602 | 3.1176 | 3117.6 | 3.1176 | 3117.6 | 0 | 0 | 11.6891 | 11689.11 | 11.6891 | 11689.11 | 0 | 0 | 2024-06-14 14:09:25 | 0.6438 | 2083.461 | 2083.461 | 26881.01 | Close | 97.83058 |  | 0 | 36.6 | 0 | 0
2886 | 2 | 4 |  | CC Chg | 20:08:30 | 24:00:30 | 154.7619 | 4.1608 | 3.1189 | 3118.89 | 3.1189 | 3118.89 | 0 | 0 | 11.6945 | 11694.47 | 11.6945 | 11694.47 | 0 | 0 | 2024-06-14 14:09:55 | 0.6439 | 2080.1333 | 2080.1333 | 26884.02 | Close | 97.87105 |  | 0.0002 | 36.3 | 0 | 0
2887 | 2 | 4 |  | CC Chg | 20:09:00 | 24:01:00 | 154.7619 | 4.1617 | 3.1202 | 3120.18 | 3.1202 | 3120.18 | 0 | 0 | 11.6998 | 11699.84 | 11.6998 | 11699.84 | 0 | 0 | 2024-06-14 14:10:25 | 0.6441 | 1385.266 | 1385.266 | 26890.04 | Close | 97.91152 |  | 0.0002 | 36 | 0 | 0
2888 | 2 | 4 |  | CC Chg | 20:09:30 | 24:01:30 | 154.7619 | 4.162 | 3.1215 | 3121.47 | 3.1215 | 3121.47 | 0 | 0 | 11.7052 | 11705.22 | 11.7052 | 11705.22 | 0 | 0 | 2024-06-14 14:10:55 | 0.6441 | 4182.2051 | 4182.2051 | 26893.03 | Close | 97.95207 |  | 0 | 35.7 | 0 | 0
2889 | 2 | 4 |  | CC Chg | 20:10:00 | 24:02:00 | 154.7619 | 4.1626 | 3.1228 | 3122.76 | 3.1228 | 3122.76 | 0 | 0 | 11.7106 | 11710.59 | 11.7106 | 11710.59 | 0 | 0 | 2024-06-14 14:11:25 | 0.6442 | 2080.1333 | 2080.1333 | 26896.04 | Close | 97.99254 |  | 0.0002 | 35.5 | 0 | 0
2890 | 2 | 4 |  | CC Chg | 20:10:30 | 24:02:30 | 154.7619 | 4.1633 | 3.1241 | 3124.05 | 3.1241 | 3124.05 | 0 | 0 | 11.716 | 11715.95 | 11.716 | 11715.95 | 0 | 0 | 2024-06-14 14:11:55 | 0.6443 | 2076.7836 | 2076.7836 | 26901.05 | Close | 98.03301 |  | 0 | 35.4 | 0 | 0
2891 | 2 | 4 |  | CC Chg | 20:11:00 | 24:03:00 | 154.7619 | 4.1639 | 3.1253 | 3125.34 | 3.1253 | 3125.34 | 0 | 0 | 11.7213 | 11721.33 | 11.7213 | 11721.33 | 0 | 0 | 2024-06-14 14:12:25 | 0.6444 | 2083.461 | 2083.461 | 26905.05 | Close | 98.07355 |  | 0 | 35.3 | 0 | 0
2892 | 2 | 4 |  | CC Chg | 20:11:30 | 24:03:30 | 154.7619 | 4.1645 | 3.1266 | 3126.63 | 3.1266 | 3126.63 | 0 | 0 | 11.7267 | 11726.7 | 11.7267 | 11726.7 | 0 | 0 | 2024-06-14 14:12:55 | 0.6445 | 2083.4938 | 2083.4938 | 26908.06 | Close | 98.11402 |  | 0.0002 | 35.2 | 0 | 0
2893 | 2 | 4 |  | CC Chg | 20:12:00 | 24:04:00 | 155.1339 | 4.1651 | 3.1279 | 3127.93 | 3.1279 | 3127.93 | 0 | 0 | 11.7321 | 11732.09 | 11.7321 | 11732.09 | 0 | 0 | 2024-06-14 14:13:25 | 0.6462 | 2081.7757 | 2081.7757 | 26847.54 | Close | 98.15459 |  | 0.0002 | 35.2 | 0 | 0
2894 | 2 | 4 |  | CC Chg | 20:12:30 | 24:04:30 | 155.1339 | 4.1657 | 3.1292 | 3129.21 | 3.1292 | 3129.21 | 0 | 0 | 11.7375 | 11737.45 | 11.7375 | 11737.45 | 0 | 0 | 2024-06-14 14:13:55 | 0.6462 | 2078.0129 | 2078.0129 | 26852.53 | Close | 98.19502 |  | 0 | 35.1 | 0 | 0
2895 | 2 | 4 |  | CC Chg | 20:13:00 | 24:05:00 | 154.7619 | 4.1664 | 3.1305 | 3130.5 | 3.1305 | 3130.5 | 0 | 0 | 11.7428 | 11742.83 | 11.7428 | 11742.83 | 0 | 0 | 2024-06-14 14:14:25 | 0.6448 | 2080.1333 | 2080.1333 | 26919.09 | Close | 98.23549 |  | 0.0003 | 35.1 | 0 | 0
2896 | 2 | 4 |  | CC Chg | 20:13:30 | 24:05:30 | 154.7619 | 4.167 | 3.1318 | 3131.79 | 3.1318 | 3131.79 | 0 | 0 | 11.7482 | 11748.2 | 11.7482 | 11748.2 | 0 | 0 | 2024-06-14 14:14:55 | 0.6449 | 2080.1333 | 2080.1333 | 26924.09 | Close | 98.27596 |  | 0.0002 | 35 | 0 | 0
2897 | 2 | 4 |  | CC Chg | 20:14:00 | 24:06:00 | 155.1339 | 4.1676 | 3.1331 | 3133.08 | 3.1331 | 3133.08 | 0 | 0 | 11.7536 | 11753.58 | 11.7536 | 11753.58 | 0 | 0 | 2024-06-14 14:15:25 | 0.6465 | 2083.013 | 2083.013 | 26863.52 | Close | 98.31648 |  | 0.0002 | 35 | 0 | 0
2898 | 2 | 4 |  | CC Chg | 20:14:30 | 24:06:30 | 154.7619 | 4.1682 | 3.1344 | 3134.37 | 3.1344 | 3134.37 | 0 | 0 | 11.759 | 11758.96 | 11.759 | 11758.96 | 0 | 0 | 2024-06-14 14:15:55 | 0.6451 | 2080.1333 | 2080.1333 | 26933.1 | Close | 98.35695 |  | 0 | 35 | 0 | 0
2899 | 2 | 4 |  | CC Chg | 20:15:00 | 24:07:00 | 154.7619 | 4.1685 | 3.1357 | 3135.66 | 3.1357 | 3135.66 | 0 | 0 | 11.7643 | 11764.34 | 11.7643 | 11764.34 | 0 | 0 | 2024-06-14 14:16:25 | 0.6451 | 4160.2666 | 4160.2666 | 26934.1 | Close | 98.39742 |  | 0.0002 | 34.9 | 0 | 0
2900 | 2 | 4 |  | CC Chg | 20:15:30 | 24:07:30 | 154.7619 | 4.1698 | 3.137 | 3136.96 | 3.137 | 3136.96 | 0 | 0 | 11.7697 | 11769.72 | 11.7697 | 11769.72 | 0 | 0 | 2024-06-14 14:16:55 | 0.6453 | 1041.9545 | 1041.9545 | 26943.11 | Close | 98.43797 |  | 0 | 34.9 | 0 | 0
2901 | 2 | 4 |  | CC Chg | 20:16:00 | 24:08:00 | 154.7619 | 4.1704 | 3.1382 | 3138.25 | 3.1382 | 3138.25 | 0 | 0 | 11.7751 | 11775.1 | 11.7751 | 11775.1 | 0 | 0 | 2024-06-14 14:17:25 | 0.6454 | 2080.1333 | 2080.1333 | 26947.12 | Close | 98.47844 |  | 0 | 34.9 | 0 | 0
2902 | 2 | 4 |  | CC Chg | 20:16:30 | 24:08:30 | 154.7619 | 4.171 | 3.1395 | 3139.54 | 3.1395 | 3139.54 | 0 | 0 | 11.7805 | 11780.48 | 11.7805 | 11780.48 | 0 | 0 | 2024-06-14 14:17:55 | 0.6455 | 2080.1333 | 2080.1333 | 26951.12 | Close | 98.51891 |  | 0 | 34.8 | 0 | 0
2903 | 2 | 4 |  | CC Chg | 20:17:00 | 24:09:00 | 154.7619 | 4.1716 | 3.1408 | 3140.83 | 3.1408 | 3140.83 | 0 | 0 | 11.7859 | 11785.87 | 11.7859 | 11785.87 | 0 | 0 | 2024-06-14 14:18:25 | 0.6456 | 2084.3571 | 2084.3571 | 26955.13 | Close | 98.55946 |  | 0 | 34.8 | 0 | 0
2904 | 2 | 4 |  | CC Chg | 20:17:30 | 24:09:30 | 154.7619 | 4.1722 | 3.1421 | 3142.12 | 3.1421 | 3142.12 | 0 | 0 | 11.7912 | 11791.25 | 11.7912 | 11791.25 | 0 | 0 | 2024-06-14 14:18:55 | 0.6457 | 2080.1333 | 2080.1333 | 26958.14 | Close | 98.59993 |  | 0.0002 | 34.8 | 0 | 0
2905 | 2 | 4 |  | CC Chg | 20:18:00 | 24:10:00 | 155.1339 | 4.1729 | 3.1434 | 3143.41 | 3.1434 | 3143.41 | 0 | 0 | 11.7966 | 11796.64 | 11.7966 | 11796.64 | 0 | 0 | 2024-06-14 14:19:25 | 0.6474 | 2085.1334 | 2085.1334 | 26898.49 | Close | 98.6405 |  | 0 | 34.7 | 0 | 0
2906 | 2 | 4 |  | CC Chg | 20:18:30 | 24:10:30 | 155.1339 | 4.1735 | 3.1447 | 3144.7 | 3.1447 | 3144.7 | 0 | 0 | 11.802 | 11802.02 | 11.802 | 11802.02 | 0 | 0 | 2024-06-14 14:19:55 | 0.6474 | 2078.9089 | 2078.9089 | 26900.5 | Close | 98.68095 |  | 0.0003 | 34.7 | 0 | 0
2907 | 2 | 4 |  | CC Chg | 20:19:00 | 24:11:00 | 154.7619 | 4.1741 | 3.146 | 3145.99 | 3.146 | 3145.99 | 0 | 0 | 11.8074 | 11807.4 | 11.8074 | 11807.4 | 0 | 0 | 2024-06-14 14:20:25 | 0.646 | 2080.1333 | 2080.1333 | 26970.16 | Close | 98.72142 |  | 0.0002 | 34.6 | 0 | 0
2908 | 2 | 4 |  | CC Chg | 20:19:30 | 24:11:30 | 154.7619 | 4.175 | 3.1473 | 3147.28 | 3.1473 | 3147.28 | 0 | 0 | 11.8128 | 11812.79 | 11.8128 | 11812.79 | 0 | 0 | 2024-06-14 14:20:55 | 0.6461 | 1385.266 | 1385.266 | 26976.18 | Close | 98.76189 |  | 0.0002 | 34.6 | 0 | 0
2909 | 2 | 4 |  | CC Chg | 20:20:00 | 24:12:00 | 154.7619 | 4.1757 | 3.1486 | 3148.57 | 3.1486 | 3148.57 | 0 | 0 | 11.8182 | 11818.18 | 11.8182 | 11818.18 | 0 | 0 | 2024-06-14 14:21:25 | 0.6462 | 2087.7244 | 2087.7244 | 26981.17 | Close | 98.80244 |  | 0 | 34.6 | 0 | 0
2910 | 2 | 4 |  | CC Chg | 20:20:30 | 24:12:30 | 154.7619 | 4.1763 | 3.1499 | 3149.86 | 3.1499 | 3149.86 | 0 | 0 | 11.8236 | 11823.57 | 11.8236 | 11823.57 | 0 | 0 | 2024-06-14 14:21:55 | 0.6463 | 2080.1333 | 2080.1333 | 26985.18 | Close | 98.84291 |  | 0 | 34.5 | 0 | 0
2911 | 2 | 4 |  | CC Chg | 20:21:00 | 24:13:00 | 154.7619 | 4.1769 | 3.1511 | 3151.15 | 3.1511 | 3151.15 | 0 | 0 | 11.829 | 11828.96 | 11.829 | 11828.96 | 0 | 0 | 2024-06-14 14:22:25 | 0.6464 | 2076.7836 | 2076.7836 | 26989.19 | Close | 98.88338 |  | 0 | 34.5 | 0 | 0
2912 | 2 | 4 |  | CC Chg | 20:21:30 | 24:13:30 | 154.7619 | 4.1778 | 3.1524 | 3152.44 | 3.1524 | 3152.44 | 0 | 0 | 11.8344 | 11834.35 | 11.8344 | 11834.35 | 0 | 0 | 2024-06-14 14:22:55 | 0.6466 | 1390.7681 | 1390.7681 | 26995.19 | Close | 98.92392 |  | 0 | 34.4 | 0 | 0
2913 | 2 | 4 |  | CC Chg | 20:22:00 | 24:14:00 | 154.7619 | 4.1788 | 3.1537 | 3153.73 | 3.1537 | 3153.73 | 0 | 0 | 11.8397 | 11839.74 | 11.8397 | 11839.74 | 0 | 0 | 2024-06-14 14:23:25 | 0.6467 | 1385.266 | 1385.266 | 27000.21 | Close | 98.96439 |  | 0.0002 | 34.4 | 0 | 0
2914 | 2 | 4 |  | CC Chg | 20:22:30 | 24:14:30 | 154.7619 | 4.1794 | 3.155 | 3155.02 | 3.155 | 3155.02 | 0 | 0 | 11.8451 | 11845.13 | 11.8451 | 11845.13 | 0 | 0 | 2024-06-14 14:23:55 | 0.6468 | 2080.1333 | 2080.1333 | 27004.22 | Close | 99.00487 |  | 0.0002 | 34.3 | 0 | 0
2915 | 2 | 4 |  | CC Chg | 20:23:00 | 24:15:00 | 154.7619 | 4.1803 | 3.1563 | 3156.31 | 3.1563 | 3156.31 | 0 | 0 | 11.8505 | 11850.53 | 11.8505 | 11850.53 | 0 | 0 | 2024-06-14 14:24:25 | 0.647 | 1391.0671 | 1391.0671 | 27011.22 | Close | 99.04542 |  | 0 | 34.3 | 0 | 0
2916 | 2 | 4 |  | CC Chg | 20:23:30 | 24:15:30 | 154.7619 | 4.1809 | 3.1576 | 3157.6 | 3.1576 | 3157.6 | 0 | 0 | 11.8559 | 11855.92 | 11.8559 | 11855.92 | 0 | 0 | 2024-06-14 14:24:55 | 0.647 | 2076.7836 | 2076.7836 | 27014.23 | Close | 99.08589 |  | 0.0002 | 34.2 | 0 | 0
2917 | 2 | 4 |  | CC Chg | 20:24:00 | 24:16:00 | 154.7619 | 4.1815 | 3.1589 | 3158.89 | 3.1589 | 3158.89 | 0 | 0 | 11.8613 | 11861.32 | 11.8613 | 11861.32 | 0 | 0 | 2024-06-14 14:25:25 | 0.6471 | 2080.1333 | 2080.1333 | 27019.23 | Close | 99.12636 |  | 0 | 34.2 | 0 | 0
2918 | 2 | 4 |  | CC Chg | 20:24:30 | 24:16:30 | 154.7619 | 4.1825 | 3.1602 | 3160.18 | 3.1602 | 3160.18 | 0 | 0 | 11.8667 | 11866.72 | 11.8667 | 11866.72 | 0 | 0 | 2024-06-14 14:25:55 | 0.6473 | 1390.4691 | 1390.4691 | 27024.24 | Close | 99.16689 |  | 0.0002 | 34.1 | 0 | 0
2919 | 2 | 4 |  | CC Chg | 20:25:00 | 24:17:00 | 154.7619 | 4.1831 | 3.1615 | 3161.47 | 3.1615 | 3161.47 | 0 | 0 | 11.8721 | 11872.11 | 11.8721 | 11872.11 | 0 | 0 | 2024-06-14 14:26:25 | 0.6474 | 2076.7836 | 2076.7836 | 27028.26 | Close | 99.20736 |  | 0.0002 | 34.1 | 0 | 0
2920 | 2 | 4 |  | CC Chg | 20:25:30 | 24:17:30 | 154.7619 | 4.184 | 3.1628 | 3162.76 | 3.1628 | 3162.76 | 0 | 0 | 11.8775 | 11877.51 | 11.8775 | 11877.51 | 0 | 0 | 2024-06-14 14:26:55 | 0.6475 | 1386.7555 | 1386.7555 | 27035.26 | Close | 99.24783 |  | 0 | 34.1 | 0 | 0
2921 | 2 | 4 |  | CC Chg | 20:26:00 | 24:18:00 | 154.7619 | 4.1846 | 3.1641 | 3164.06 | 3.1641 | 3164.06 | 0 | 0 | 11.8829 | 11882.91 | 11.8829 | 11882.91 | 0 | 0 | 2024-06-14 14:27:25 | 0.6476 | 2083.461 | 2083.461 | 27038.27 | Close | 99.28837 |  | 0.0002 | 34 | 0 | 0
2922 | 2 | 4 |  | CC Chg | 20:26:30 | 24:18:30 | 155.1339 | 4.1859 | 3.1653 | 3165.35 | 3.1653 | 3165.35 | 0 | 0 | 11.8883 | 11888.32 | 11.8883 | 11888.32 | 0 | 0 | 2024-06-14 14:27:55 | 0.6494 | 1042.5667 | 1042.5667 | 26982.42 | Close | 99.32894 |  | 0 | 34 | 0 | 0
2923 | 2 | 4 |  | CC Chg | 20:27:00 | 24:19:00 | 154.7619 | 4.1865 | 3.1666 | 3166.64 | 3.1666 | 3166.64 | 0 | 0 | 11.8937 | 11893.72 | 11.8937 | 11893.72 | 0 | 0 | 2024-06-14 14:28:25 | 0.6479 | 2080.1333 | 2080.1333 | 27050.29 | Close | 99.36941 |  | 0.0002 | 33.9 | 0 | 0
2924 | 2 | 4 |  | CC Chg | 20:27:30 | 24:19:30 | 154.7619 | 4.1874 | 3.1679 | 3167.93 | 3.1679 | 3167.93 | 0 | 0 | 11.8991 | 11899.12 | 11.8991 | 11899.12 | 0 | 0 | 2024-06-14 14:28:55 | 0.6481 | 1385.0432 | 1385.0432 | 27057.29 | Close | 99.40983 |  | 0 | 33.9 | 0 | 0
2925 | 2 | 4 |  | CC Chg | 20:28:00 | 24:20:00 | 154.7619 | 4.1881 | 3.1692 | 3169.22 | 3.1692 | 3169.22 | 0 | 0 | 11.9045 | 11904.52 | 11.9045 | 11904.52 | 0 | 0 | 2024-06-14 14:29:25 | 0.6482 | 2080.1333 | 2080.1333 | 27060.3 | Close | 99.4503 |  | 0.0002 | 33.8 | 0 | 0
2926 | 2 | 4 |  | CC Chg | 20:28:30 | 24:20:30 | 154.7619 | 4.189 | 3.1705 | 3170.51 | 3.1705 | 3170.51 | 0 | 0 | 11.9099 | 11909.92 | 11.9099 | 11909.92 | 0 | 0 | 2024-06-14 14:29:55 | 0.6483 | 1386.7555 | 1386.7555 | 27067.31 | Close | 99.49077 |  | 0 | 33.8 | 0 | 0
2927 | 2 | 4 |  | CC Chg | 20:29:00 | 24:21:00 | 154.7619 | 4.1899 | 3.1718 | 3171.8 | 3.1718 | 3171.8 | 0 | 0 | 11.9153 | 11915.33 | 11.9153 | 11915.33 | 0 | 0 | 2024-06-14 14:30:25 | 0.6484 | 1388.6753 | 1388.6753 | 27072.32 | Close | 99.53129 |  | 0.0002 | 33.7 | 0 | 0
2928 | 2 | 4 |  | CC Chg | 20:29:30 | 24:21:30 | 154.7619 | 4.1905 | 3.1731 | 3173.09 | 3.1731 | 3173.09 | 0 | 0 | 11.9207 | 11920.73 | 11.9207 | 11920.73 | 0 | 0 | 2024-06-14 14:30:55 | 0.6485 | 2080.1333 | 2080.1333 | 27077.32 | Close | 99.57177 |  | 0 | 33.7 | 0 | 0
2929 | 2 | 4 |  | CC Chg | 20:30:00 | 24:22:00 | 154.7619 | 4.1915 | 3.1744 | 3174.38 | 3.1744 | 3174.38 | 0 | 0 | 11.9261 | 11926.14 | 11.9261 | 11926.14 | 0 | 0 | 2024-06-14 14:31:25 | 0.6487 | 1386.7555 | 1386.7555 | 27082.34 | Close | 99.61224 |  | 0.0002 | 33.6 | 0 | 0
2930 | 2 | 4 |  | CC Chg | 20:30:30 | 24:22:30 | 154.7619 | 4.1924 | 3.1757 | 3175.67 | 3.1757 | 3175.67 | 0 | 0 | 11.9316 | 11931.55 | 11.9316 | 11931.55 | 0 | 0 | 2024-06-14 14:31:55 | 0.6488 | 1388.974 | 1388.974 | 27089.34 | Close | 99.65277 |  | 0 | 33.6 | 0 | 0
2931 | 2 | 4 |  | CC Chg | 20:31:00 | 24:23:00 | 154.7619 | 4.1936 | 3.177 | 3176.96 | 3.177 | 3176.96 | 0 | 0 | 11.937 | 11936.96 | 11.937 | 11936.96 | 0 | 0 | 2024-06-14 14:32:25 | 0.649 | 1040.0666 | 1040.0666 | 27095.37 | Close | 99.69324 |  | 0.0003 | 33.5 | 0 | 0
2932 | 2 | 4 |  | CC Chg | 20:31:30 | 24:23:30 | 154.7619 | 4.1943 | 3.1782 | 3178.25 | 3.1782 | 3178.25 | 0 | 0 | 11.9424 | 11942.37 | 11.9424 | 11942.37 | 0 | 0 | 2024-06-14 14:32:55 | 0.6491 | 2080.1333 | 2080.1333 | 27100.37 | Close | 99.73371 |  | 0.0002 | 33.5 | 0 | 0
2933 | 2 | 4 |  | CC Chg | 20:32:00 | 24:24:00 | 154.7619 | 4.1952 | 3.1795 | 3179.54 | 3.1795 | 3179.54 | 0 | 0 | 11.9478 | 11947.79 | 11.9478 | 11947.79 | 0 | 0 | 2024-06-14 14:33:25 | 0.6493 | 1386.8854 | 1386.8854 | 27106.38 | Close | 99.77423 |  | 0.0002 | 36.4 | 0 | 0
2934 | 2 | 4 |  | CC Chg | 20:32:30 | 24:24:30 | 154.7619 | 4.1961 | 3.1808 | 3180.83 | 3.1808 | 3180.83 | 0 | 0 | 11.9532 | 11953.2 | 11.9532 | 11953.2 | 0 | 0 | 2024-06-14 14:33:55 | 0.6494 | 1388.2483 | 1388.2483 | 27112.38 | Close | 99.8147 |  | 0.0002 | 36.3 | 0 | 0
2935 | 2 | 4 |  | CC Chg | 20:33:00 | 24:25:00 | 154.7619 | 4.1967 | 3.1821 | 3182.12 | 3.1821 | 3182.12 | 0 | 0 | 11.9586 | 11958.61 | 11.9586 | 11958.61 | 0 | 0 | 2024-06-14 14:34:25 | 0.6495 | 2076.7836 | 2076.7836 | 27116.4 | Close | 99.85517 |  | 0.0002 | 35.9 | 0 | 0
2936 | 2 | 4 |  | CC Chg | 20:33:30 | 24:25:30 | 154.7619 | 4.1977 | 3.1834 | 3183.41 | 3.1834 | 3183.41 | 0 | 0 | 11.964 | 11964.03 | 11.964 | 11964.03 | 0 | 0 | 2024-06-14 14:34:55 | 0.6496 | 1389.5721 | 1389.5721 | 27122.4 | Close | 99.89568 |  | 0.0002 | 35.6 | 0 | 0
2937 | 2 | 4 |  | CC Chg | 20:34:00 | 24:26:00 | 154.7619 | 4.1986 | 3.1847 | 3184.7 | 3.1847 | 3184.7 | 0 | 0 | 11.9694 | 11969.44 | 11.9694 | 11969.44 | 0 | 0 | 2024-06-14 14:35:25 | 0.6498 | 1385.266 | 1385.266 | 27128.42 | Close | 99.93615 |  | 0.0002 | 35.4 | 0 | 0
2938 | 2 | 4 |  | CC Chg | 20:34:30 | 24:26:30 | 154.7619 | 4.1995 | 3.186 | 3185.99 | 3.186 | 3185.99 | 0 | 0 | 11.9749 | 11974.86 | 11.9749 | 11974.86 | 0 | 0 | 2024-06-14 14:35:55 | 0.6499 | 1386.7555 | 1386.7555 | 27135.42 | Close | 99.97662 |  | 0 | 35.2 | 0 | 0
2939 | 2 | 4 | 1 | CC Chg | 20:34:47 | 24:26:47 | 154.7619 | 4.2001 | 3.1867 | 3186.73 | 3.1867 | 3186.73 | 0 | 0 | 11.978 | 11977.99 | 11.978 | 11977.99 | 0 | 0 | 2024-06-14 14:36:12 | 0.65 | 1203.682 | 1203.682 | 27138.42 | Close | 100 |  | 0.0002 | 35.2 | 0 | 0
2940 | 2 | 5 | 0 | Rest | 00:00:00 | 24:26:47 | 0 | 4.1958 | 0 | 0 | 0 | 0 | 0 | 0 | 0 | 0 | 0 | 0 | 0 | 0 | 2024-06-14 14:36:12 | 0 | 0 | 0 | 0 | Close | 0 |  | 0.0002 | 35.2 | 0 | 0
2941 | 2 | 5 |  | Rest | 00:00:30 | 24:27:17 | 0 | 4.1927 | 0 | 0 | 0 | 0 | 0 | 0 | 0 | 0 | 0 | 0 | 0 | 0 | 2024-06-14 14:36:42 | 0 | 0 | 0 | 0 | Close | 0 |  | 0 | 35.1 | 0 | 0
2942 | 2 | 5 |  | Rest | 00:01:00 | 24:27:47 | 0 | 4.1921 | 0 | 0 | 0 | 0 | 0 | 0 | 0 | 0 | 0 | 0 | 0 | 0 | 2024-06-14 14:37:12 | 0 | 0 | 0 | 0 | Close | 0 |  | 0 | 35 | 0 | 0
2943 | 2 | 5 |  | Rest | 00:01:30 | 24:28:17 | 0 | 4.1915 | 0 | 0 | 0 | 0 | 0 | 0 | 0 | 0 | 0 | 0 | 0 | 0 | 2024-06-14 14:37:42 | 0 | 0 | 0 | 0 | Close | 0 |  | 0 | 34.9 | 0 | 0
2944 | 2 | 5 |  | Rest | 00:02:00 | 24:28:47 | 0 | 4.1912 | 0 | 0 | 0 | 0 | 0 | 0 | 0 | 0 | 0 | 0 | 0 | 0 | 2024-06-14 14:38:12 | 0 | 0 | 0 | 0 | Close | 0 |  | 0 | 34.9 | 0 | 0
2945 | 2 | 5 |  | Rest | 00:02:30 | 24:29:17 | 0 | 4.1908 | 0 | 0 | 0 | 0 | 0 | 0 | 0 | 0 | 0 | 0 | 0 | 0 | 2024-06-14 14:38:42 | 0 | 0 | 0 | 0 | Close | 0 |  | 0.0002 | 34.9 | 0 | 0
2946 | 2 | 5 |  | Rest | 00:03:00 | 24:29:47 | 0 | 4.1905 | 0 | 0 | 0 | 0 | 0 | 0 | 0 | 0 | 0 | 0 | 0 | 0 | 2024-06-14 14:39:12 | 0 | 0 | 0 | 0 | Close | 0 |  | 0 | 34.8 | 0 | 0
2947 | 2 | 5 |  | Rest | 00:03:30 | 24:30:17 | 0 | 4.1902 | 0 | 0 | 0 | 0 | 0 | 0 | 0 | 0 | 0 | 0 | 0 | 0 | 2024-06-14 14:39:42 | 0 | 0 | 0 | 0 | Close | 0 |  | 0.0002 | 34.8 | 0 | 0
2948 | 2 | 5 |  | Rest | 00:04:00 | 24:30:47 | 0 | 4.1899 | 0 | 0 | 0 | 0 | 0 | 0 | 0 | 0 | 0 | 0 | 0 | 0 | 2024-06-14 14:40:12 | 0 | 0 | 0 | 0 | Close | 0 |  | 0.0002 | 34.7 | 0 | 0
2949 | 2 | 5 |  | Rest | 00:04:30 | 24:31:17 | 0 | 4.1899 | 0 | 0 | 0 | 0 | 0 | 0 | 0 | 0 | 0 | 0 | 0 | 0 | 2024-06-14 14:40:42 | 0 | 0 | 0 | 0 | Close | 0 |  | 0 | 34.7 | 0 | 0
2950 | 2 | 5 | 1 | Rest | 00:05:00 | 24:31:47 | 0 | 4.1896 | 0 | 0 | 0 | 0 | 0 | 0 | 0 | 0 | 0 | 0 | 0 | 0 | 2024-06-14 14:41:12 | 0 | 0 | 0 | 0 | Close | 0 | #DIV/0! | 0.0002 | 34.7 | 0 | 0
2951 | 2 | 6 | 0 | CC DChg | 00:00:00 | 24:31:47 | -154.7619 | 4.1856 | 0 | 0 | 0 | 0 | 0 | 0 | 0 | 0 | 0 | 0 | 0 | 0 | 2024-06-14 14:41:12 | -0.6478 | 0 | 0 | 27044.28 | Close | 0 |  | 0.0002 | 34.7 | 0 | 0
2952 | 2 | 6 |  | CC DChg | 00:00:30 | 24:32:17 | -154.7619 | 4.1815 | 0.0013 | 1.29 | 0 | 0 | 0.0013 | 1.29 | 0.0054 | 5.4 | 0 | 0 | 0.0054 | 5.4 | 2024-06-14 14:41:42 | -0.6471 | -320.3026 | -320.3026 | 27018.24 | Close | 0.04082785 |  | 0.0002 | 34.6 | 0 | 0
2953 | 2 | 6 |  | CC DChg | 00:01:00 | 24:32:47 | -155.1339 | 4.1797 | 0.0026 | 2.58 | 0 | 0 | 0.0026 | 2.58 | 0.0108 | 10.8 | 0 | 0 | 0.0108 | 10.8 | 2024-06-14 14:42:12 | -0.6484 | -694.0223 | -694.0223 | 26941.46 | Close | 0.08165767 |  | 0.0002 | 34.6 | 0 | 0
2954 | 2 | 6 |  | CC DChg | 00:01:30 | 24:33:17 | -154.7619 | 4.1781 | 0.0039 | 3.87 | 0 | 0 | 0.0039 | 3.87 | 0.0162 | 16.18 | 0 | 0 | 0.0162 | 16.18 | 2024-06-14 14:42:42 | -0.6466 | -831.5169 | -831.5169 | 26997.19 | Close | 0.1224496 |  | 0 | 34.6 | 0 | 0
2955 | 2 | 6 |  | CC DChg | 00:02:00 | 24:33:47 | -154.7619 | 4.1769 | 0.0052 | 5.16 | 0 | 0 | 0.0052 | 5.16 | 0.0216 | 21.57 | 0 | 0 | 0.0216 | 21.57 | 2024-06-14 14:43:12 | -0.6464 | -1040.9061 | -1040.9061 | 26988.19 | Close | 0.1632415 |  | 0.0002 | 34.5 | 0 | 0
2956 | 2 | 6 |  | CC DChg | 00:02:30 | 24:34:17 | -155.1339 | 4.1753 | 0.0065 | 6.45 | 0 | 0 | 0.0065 | 6.45 | 0.027 | 26.97 | 0 | 0 | 0.027 | 26.97 | 2024-06-14 14:43:42 | -0.6477 | -833.7153 | -833.7153 | 26914.47 | Close | 0.2041412 |  | 0 | 34.5 | 0 | 0
2957 | 2 | 6 |  | CC DChg | 00:03:00 | 24:34:47 | -155.1339 | 4.1741 | 0.0077 | 7.75 | 0 | 0 | 0.0077 | 7.75 | 0.0324 | 32.37 | 0 | 0 | 0.0324 | 32.37 | 2024-06-14 14:44:12 | -0.6475 | -1042.5667 | -1042.5667 | 26905.49 | Close | 0.2450312 |  | 0.0002 | 34.4 | 0 | 0
2958 | 2 | 6 |  | CC DChg | 00:03:30 | 24:35:17 | -155.1339 | 4.1726 | 0.009 | 9.04 | 0 | 0 | 0.009 | 9.04 | 0.0378 | 37.76 | 0 | 0 | 0.0378 | 37.76 | 2024-06-14 14:44:42 | -0.6473 | -834.0534 | -834.0534 | 26895.5 | Close | 0.2859211 |  | 0.0002 | 34.4 | 0 | 0
2959 | 2 | 6 |  | CC DChg | 00:04:00 | 24:35:47 | -154.7619 | 4.1716 | 0.0103 | 10.33 | 0 | 0 | 0.0103 | 10.33 | 0.0431 | 43.13 | 0 | 0 | 0.0431 | 43.13 | 2024-06-14 14:45:12 | -0.6456 | -1383.4442 | -1383.4442 | 26955.13 | Close | 0.3266156 |  | 0 | 34.3 | 0 | 0
2960 | 2 | 6 |  | CC DChg | 00:04:30 | 24:36:17 | -155.1339 | 4.1704 | 0.0116 | 11.62 | 0 | 0 | 0.0116 | 11.62 | 0.0485 | 48.52 | 0 | 0 | 0.0485 | 48.52 | 2024-06-14 14:45:42 | -0.647 | -1042.5667 | -1042.5667 | 26881.51 | Close | 0.3675056 |  | 0.0002 | 34.3 | 0 | 0
2961 | 2 | 6 |  | CC DChg | 00:05:00 | 24:36:47 | -154.7619 | 4.1695 | 0.0129 | 12.91 | 0 | 0 | 0.0129 | 12.91 | 0.0539 | 53.9 | 0 | 0 | 0.0539 | 53.9 | 2024-06-14 14:46:12 | -0.6453 | -1386.7555 | -1386.7555 | 26941.11 | Close | 0.4082975 |  | 0 | 34.2 | 0 | 0
2962 | 2 | 6 |  | CC DChg | 00:05:30 | 24:37:17 | -154.7619 | 4.1682 | 0.0142 | 14.2 | 0 | 0 | 0.0142 | 14.2 | 0.0593 | 59.28 | 0 | 0 | 0.0593 | 59.28 | 2024-06-14 14:46:42 | -0.6451 | -1040.4083 | -1040.4083 | 26933.1 | Close | 0.4491027 |  | 0 | 34.2 | 0 | 0
2963 | 2 | 6 |  | CC DChg | 00:06:00 | 24:37:47 | -154.7619 | 4.1673 | 0.0155 | 15.49 | 0 | 0 | 0.0155 | 15.49 | 0.0647 | 64.66 | 0 | 0 | 0.0647 | 64.66 | 2024-06-14 14:47:12 | -0.6449 | -1386.7555 | -1386.7555 | 26927.09 | Close | 0.4898946 |  | 0 | 34.1 | 0 | 0
2964 | 2 | 6 |  | CC DChg | 00:06:30 | 24:38:17 | -154.7619 | 4.166 | 0.0168 | 16.78 | 0 | 0 | 0.0168 | 16.78 | 0.07 | 70.03 | 0 | 0 | 0.07 | 70.03 | 2024-06-14 14:47:42 | -0.6447 | -1039.2286 | -1039.2286 | 26918.07 | Close | 0.5306865 |  | 0.0002 | 34.1 | 0 | 0
2965 | 2 | 6 |  | CC DChg | 00:07:00 | 24:38:47 | -155.1339 | 4.1648 | 0.0181 | 18.07 | 0 | 0 | 0.0181 | 18.07 | 0.0754 | 75.42 | 0 | 0 | 0.0754 | 75.42 | 2024-06-14 14:48:12 | -0.6461 | -1042.7333 | -1042.7333 | 26846.52 | Close | 0.571583 |  | 0 | 34.1 | 0 | 0
2966 | 2 | 6 |  | CC DChg | 00:07:30 | 24:39:17 | -154.7619 | 4.1639 | 0.0194 | 19.36 | 0 | 0 | 0.0194 | 19.36 | 0.0808 | 80.79 | 0 | 0 | 0.0808 | 80.79 | 2024-06-14 14:48:42 | -0.6444 | -1388.2483 | -1388.2483 | 26905.05 | Close | 0.6123749 |  | 0 | 34 | 0 | 0
2967 | 2 | 6 |  | CC DChg | 00:08:00 | 24:39:47 | -155.1339 | 4.1629 | 0.0207 | 20.65 | 0 | 0 | 0.0207 | 20.65 | 0.0862 | 86.17 | 0 | 0 | 0.0862 | 86.17 | 2024-06-14 14:49:12 | -0.6458 | -1388.5958 | -1388.5958 | 26834.53 | Close | 0.6532649 |  | 0 | 34 | 0 | 0
2968 | 2 | 6 |  | CC DChg | 00:08:30 | 24:40:17 | -154.7619 | 4.162 | 0.0219 | 21.94 | 0 | 0 | 0.0219 | 21.94 | 0.0915 | 91.54 | 0 | 0 | 0.0915 | 91.54 | 2024-06-14 14:49:42 | -0.6441 | -1387.0768 | -1387.0768 | 26892.03 | Close | 0.6940662 |  | 0.0002 | 33.9 | 0 | 0
2969 | 2 | 6 |  | CC DChg | 00:09:00 | 24:40:47 | -154.7619 | 4.1611 | 0.0232 | 23.23 | 0 | 0 | 0.0232 | 23.23 | 0.0969 | 96.9 | 0 | 0 | 0.0969 | 96.9 | 2024-06-14 14:50:12 | -0.644 | -1386.7555 | -1386.7555 | 26887.02 | Close | 0.7348581 |  | 0 | 33.9 | 0 | 0
2970 | 2 | 6 |  | CC DChg | 00:09:30 | 24:41:17 | -154.7619 | 4.1602 | 0.0245 | 24.52 | 0 | 0 | 0.0245 | 24.52 | 0.1023 | 102.27 | 0 | 0 | 0.1023 | 102.27 | 2024-06-14 14:50:42 | -0.6438 | -1386.7555 | -1386.7555 | 26881.01 | Close | 0.77565 |  | 0 | 33.8 | 0 | 0
2971 | 2 | 6 |  | CC DChg | 00:10:00 | 24:41:47 | -155.1339 | 4.1592 | 0.0258 | 25.82 | 0 | 0 | 0.0258 | 25.82 | 0.1076 | 107.65 | 0 | 0 | 0.1076 | 107.65 | 2024-06-14 14:51:12 | -0.6452 | -1391.7423 | -1391.7423 | 26810.56 | Close | 0.8165446 |  | 0 | 33.8 | 0 | 0
2972 | 2 | 6 |  | CC DChg | 00:10:30 | 24:42:17 | -155.1339 | 4.158 | 0.0271 | 27.11 | 0 | 0 | 0.0271 | 27.11 | 0.113 | 113.02 | 0 | 0 | 0.113 | 113.02 | 2024-06-14 14:51:42 | -0.645 | -1041.7266 | -1041.7266 | 26801.57 | Close | 0.8574345 |  | 0.0002 | 33.7 | 0 | 0
2973 | 2 | 6 |  | CC DChg | 00:11:00 | 24:42:47 | -154.7619 | 4.1571 | 0.0284 | 28.4 | 0 | 0 | 0.0284 | 28.4 | 0.1184 | 118.39 | 0 | 0 | 0.1184 | 118.39 | 2024-06-14 14:52:12 | -0.6434 | -1386.7555 | -1386.7555 | 26859.98 | Close | 0.8982264 |  | 0.0002 | 33.7 | 0 | 0
2974 | 2 | 6 |  | CC DChg | 00:11:30 | 24:43:17 | -155.1339 | 4.1561 | 0.0297 | 29.69 | 0 | 0 | 0.0297 | 29.69 | 0.1237 | 123.75 | 0 | 0 | 0.1237 | 123.75 | 2024-06-14 14:52:42 | -0.6448 | -1386.245 | -1386.245 | 26789.58 | Close | 0.9390033 |  | 0.0002 | 33.6 | 0 | 0
2975 | 2 | 6 |  | CC DChg | 00:12:00 | 24:43:47 | -155.1339 | 4.1552 | 0.031 | 30.98 | 0 | 0 | 0.031 | 30.98 | 0.1291 | 129.12 | 0 | 0 | 0.1291 | 129.12 | 2024-06-14 14:53:12 | -0.6446 | -1390.0889 | -1390.0889 | 26783.59 | Close | 0.9798933 |  | 0.0002 | 33.6 | 0 | 0
2976 | 2 | 6 |  | CC DChg | 00:12:30 | 24:44:17 | -155.1339 | 4.1543 | 0.0323 | 32.27 | 0 | 0 | 0.0323 | 32.27 | 0.1345 | 134.49 | 0 | 0 | 0.1345 | 134.49 | 2024-06-14 14:53:42 | -0.6445 | -1390.0889 | -1390.0889 | 26779.57 | Close | 1.020783 |  | -0.0002 | 33.5 | 0 | 0
2977 | 2 | 6 |  | CC DChg | 00:13:00 | 24:44:47 | -154.7619 | 4.1536 | 0.0336 | 33.56 | 0 | 0 | 0.0336 | 33.56 | 0.1398 | 139.83 | 0 | 0 | 0.1398 | 139.83 | 2024-06-14 14:54:12 | -0.6428 | -2075.1969 | -2075.1969 | 26837.95 | Close | 1.061478 |  | 0.0002 | 36 | 0 | 0
2978 | 2 | 6 |  | CC DChg | 00:13:30 | 24:45:17 | -154.7619 | 4.153 | 0.0348 | 34.85 | 0 | 0 | 0.0348 | 34.85 | 0.1452 | 145.19 | 0 | 0 | 0.1452 | 145.19 | 2024-06-14 14:54:42 | -0.6427 | -2080.1333 | -2080.1333 | 26832.95 | Close | 1.10227 |  | 0.0003 | 36.4 | 0 | 0
2979 | 2 | 6 |  | CC DChg | 00:14:00 | 24:45:47 | -154.7619 | 4.1521 | 0.0361 | 36.14 | 0 | 0 | 0.0361 | 36.14 | 0.1505 | 150.54 | 0 | 0 | 0.1505 | 150.54 | 2024-06-14 14:55:12 | -0.6426 | -1386.7555 | -1386.7555 | 26828.93 | Close | 1.143062 |  | 0 | 36 | 0 | 0
2980 | 2 | 6 |  | CC DChg | 00:14:30 | 24:46:17 | -154.7619 | 4.1515 | 0.0374 | 37.43 | 0 | 0 | 0.0374 | 37.43 | 0.1559 | 155.91 | 0 | 0 | 0.1559 | 155.91 | 2024-06-14 14:55:42 | -0.6425 | -2084.8856 | -2084.8856 | 26823.93 | Close | 1.183947 |  | 0.0002 | 35.6 | 0 | 0
2981 | 2 | 6 |  | CC DChg | 00:15:00 | 24:46:47 | -155.1339 | 4.1502 | 0.0387 | 38.72 | 0 | 0 | 0.0387 | 38.72 | 0.1613 | 161.28 | 0 | 0 | 0.1613 | 161.28 | 2024-06-14 14:56:12 | -0.6438 | -1042.5667 | -1042.5667 | 26751.61 | Close | 1.224837 |  | 0.0002 | 35.4 | 0 | 0
2982 | 2 | 6 |  | CC DChg | 00:15:30 | 24:47:17 | -154.7619 | 4.1496 | 0.04 | 40.01 | 0 | 0 | 0.04 | 40.01 | 0.1666 | 166.63 | 0 | 0 | 0.1666 | 166.63 | 2024-06-14 14:56:42 | -0.6422 | -2080.1333 | -2080.1333 | 26811.91 | Close | 1.265629 |  | 0.0002 | 35.3 | 0 | 0
2983 | 2 | 6 |  | CC DChg | 00:16:00 | 24:47:47 | -154.7619 | 4.1487 | 0.0413 | 41.3 | 0 | 0 | 0.0413 | 41.3 | 0.172 | 171.98 | 0 | 0 | 0.172 | 171.98 | 2024-06-14 14:57:12 | -0.6421 | -1386.784 | -1386.784 | 26805.9 | Close | 1.306422 |  | 0.0002 | 35.2 | 0 | 0
2984 | 2 | 6 |  | CC DChg | 00:16:30 | 24:48:17 | -154.7619 | 4.1481 | 0.0426 | 42.59 | 0 | 0 | 0.0426 | 42.59 | 0.1773 | 177.33 | 0 | 0 | 0.1773 | 177.33 | 2024-06-14 14:57:42 | -0.642 | -2080.1333 | -2080.1333 | 26801.9 | Close | 1.347214 |  | 0.0002 | 35.1 | 0 | 0
2985 | 2 | 6 |  | CC DChg | 00:17:00 | 24:48:47 | -154.7619 | 4.1471 | 0.0439 | 43.88 | 0 | 0 | 0.0439 | 43.88 | 0.1827 | 182.68 | 0 | 0 | 0.1827 | 182.68 | 2024-06-14 14:58:12 | -0.6418 | -1385.266 | -1385.266 | 26796.87 | Close | 1.388006 |  | 0 | 35 | 0 | 0
2986 | 2 | 6 |  | CC DChg | 00:17:30 | 24:49:17 | -155.1339 | 4.1465 | 0.0452 | 45.18 | 0 | 0 | 0.0452 | 45.18 | 0.188 | 188.04 | 0 | 0 | 0.188 | 188.04 | 2024-06-14 14:58:42 | -0.6433 | -2085.6942 | -2085.6942 | 26728.62 | Close | 1.428907 |  | 0 | 35 | 0 | 0
2987 | 2 | 6 |  | CC DChg | 00:18:00 | 24:49:47 | -155.1339 | 4.1456 | 0.0465 | 46.47 | 0 | 0 | 0.0465 | 46.47 | 0.1934 | 193.4 | 0 | 0 | 0.1934 | 193.4 | 2024-06-14 14:59:12 | -0.6431 | -1391.5853 | -1391.5853 | 26722.63 | Close | 1.469796 |  | 0 | 34.9 | 0 | 0
2988 | 2 | 6 |  | CC DChg | 00:18:30 | 24:50:17 | -154.7619 | 4.145 | 0.0478 | 47.76 | 0 | 0 | 0.0478 | 47.76 | 0.1987 | 198.75 | 0 | 0 | 0.1987 | 198.75 | 2024-06-14 14:59:42 | -0.6415 | -2076.7836 | -2076.7836 | 26782.85 | Close | 1.510588 |  | 0 | 34.9 | 0 | 0
2989 | 2 | 6 |  | CC DChg | 00:19:00 | 24:50:47 | -155.1339 | 4.1443 | 0.049 | 49.05 | 0 | 0 | 0.049 | 49.05 | 0.2041 | 204.09 | 0 | 0 | 0.2041 | 204.09 | 2024-06-14 15:00:12 | -0.6429 | -2080.295 | -2080.295 | 26713.64 | Close | 1.551383 |  | 0.0002 | 34.8 | 0 | 0
2990 | 2 | 6 |  | CC DChg | 00:19:30 | 24:51:17 | -155.1339 | 4.1434 | 0.0503 | 50.34 | 0 | 0 | 0.0503 | 50.34 | 0.2095 | 209.45 | 0 | 0 | 0.2095 | 209.45 | 2024-06-14 15:00:42 | -0.6428 | -1390.0889 | -1390.0889 | 26708.64 | Close | 1.592273 |  | 0 | 34.8 | 0 | 0
2991 | 2 | 6 |  | CC DChg | 00:20:00 | 24:51:47 | -155.1339 | 4.1425 | 0.0516 | 51.63 | 0 | 0 | 0.0516 | 51.63 | 0.2148 | 214.81 | 0 | 0 | 0.2148 | 214.81 | 2024-06-14 15:01:12 | -0.6426 | -1390.0889 | -1390.0889 | 26701.65 | Close | 1.633163 |  | 0.0002 | 34.8 | 0 | 0
2992 | 2 | 6 |  | CC DChg | 00:20:30 | 24:52:17 | -154.7619 | 4.1419 | 0.0529 | 52.92 | 0 | 0 | 0.0529 | 52.92 | 0.2201 | 220.14 | 0 | 0 | 0.2201 | 220.14 | 2024-06-14 15:01:42 | -0.641 | -2076.1699 | -2076.1699 | 26762.82 | Close | 1.673878 |  | 0 | 34.7 | 0 | 0
2993 | 2 | 6 |  | CC DChg | 00:21:00 | 24:52:47 | -154.7619 | 4.1412 | 0.0542 | 54.21 | 0 | 0 | 0.0542 | 54.21 | 0.2255 | 225.48 | 0 | 0 | 0.2255 | 225.48 | 2024-06-14 15:02:12 | -0.6409 | -2080.1333 | -2080.1333 | 26757.82 | Close | 1.714669 |  | 0.0002 | 34.7 | 0 | 0
2994 | 2 | 6 |  | CC DChg | 00:21:30 | 24:53:17 | -155.1339 | 4.1406 | 0.0555 | 55.5 | 0 | 0 | 0.0555 | 55.5 | 0.2308 | 230.83 | 0 | 0 | 0.2308 | 230.83 | 2024-06-14 15:02:42 | -0.6424 | -2085.1334 | -2085.1334 | 26689.66 | Close | 1.755559 |  | 0.0002 | 34.7 | 0 | 0
2995 | 2 | 6 |  | CC DChg | 00:22:00 | 24:53:47 | -155.1339 | 4.1397 | 0.0568 | 56.79 | 0 | 0 | 0.0568 | 56.79 | 0.2362 | 236.18 | 0 | 0 | 0.2362 | 236.18 | 2024-06-14 15:03:12 | -0.6422 | -1387.288 | -1387.288 | 26683.67 | Close | 1.796367 |  | 0.0002 | 34.6 | 0 | 0
2996 | 2 | 6 |  | CC DChg | 00:22:30 | 24:54:17 | -155.1339 | 4.1391 | 0.0581 | 58.09 | 0 | 0 | 0.0581 | 58.09 | 0.2415 | 241.53 | 0 | 0 | 0.2415 | 241.53 | 2024-06-14 15:03:42 | -0.6421 | -2085.1334 | -2085.1334 | 26680.66 | Close | 1.837257 |  | 0 | 34.6 | 0 | 0
2997 | 2 | 6 |  | CC DChg | 00:23:00 | 24:54:47 | -154.7619 | 4.1385 | 0.0594 | 59.38 | 0 | 0 | 0.0594 | 59.38 | 0.2469 | 246.86 | 0 | 0 | 0.2469 | 246.86 | 2024-06-14 15:04:12 | -0.6405 | -2080.1333 | -2080.1333 | 26739.79 | Close | 1.878049 |  | 0.0002 | 34.6 | 0 | 0
2998 | 2 | 6 |  | CC DChg | 00:23:30 | 24:55:17 | -155.1339 | 4.1378 | 0.0607 | 60.67 | 0 | 0 | 0.0607 | 60.67 | 0.2522 | 252.2 | 0 | 0 | 0.2522 | 252.2 | 2024-06-14 15:04:42 | -0.6419 | -2080.827 | -2080.827 | 26671.68 | Close | 1.918854 |  | 0.0002 | 34.5 | 0 | 0
2999 | 2 | 6 |  | CC DChg | 00:24:00 | 24:55:47 | -154.7619 | 4.1372 | 0.062 | 61.96 | 0 | 0 | 0.062 | 61.96 | 0.2575 | 257.54 | 0 | 0 | 0.2575 | 257.54 | 2024-06-14 15:05:12 | -0.6403 | -2080.1333 | -2080.1333 | 26732.77 | Close | 1.959646 |  | 0 | 34.5 | 0 | 0
3000 | 2 | 6 |  | CC DChg | 00:24:30 | 24:56:17 | -155.1339 | 4.1366 | 0.0632 | 63.25 | 0 | 0 | 0.0632 | 63.25 | 0.2629 | 262.89 | 0 | 0 | 0.2629 | 262.89 | 2024-06-14 15:05:42 | -0.6417 | -2085.1334 | -2085.1334 | 26663.68 | Close | 2.000536 |  | 0.0002 | 34.4 | 0 | 0
3001 | 2 | 6 |  | CC DChg | 00:25:00 | 24:56:47 | -154.7619 | 4.136 | 0.0645 | 64.54 | 0 | 0 | 0.0645 | 64.54 | 0.2682 | 268.22 | 0 | 0 | 0.2682 | 268.22 | 2024-06-14 15:06:12 | -0.6401 | -2080.085 | -2080.085 | 26724.76 | Close | 2.041327 |  | 0 | 34.4 | 0 | 0
3002 | 2 | 6 |  | CC DChg | 00:25:30 | 24:57:17 | -154.7619 | 4.1354 | 0.0658 | 65.83 | 0 | 0 | 0.0658 | 65.83 | 0.2736 | 273.55 | 0 | 0 | 0.2736 | 273.55 | 2024-06-14 15:06:42 | -0.64 | -2080.1333 | -2080.1333 | 26719.76 | Close | 2.082119 |  | 0.0002 | 34.3 | 0 | 0
3003 | 2 | 6 |  | CC DChg | 00:26:00 | 24:57:47 | -154.7619 | 4.1344 | 0.0671 | 67.12 | 0 | 0 | 0.0671 | 67.12 | 0.2789 | 278.89 | 0 | 0 | 0.2789 | 278.89 | 2024-06-14 15:07:12 | -0.6399 | -1386.7555 | -1386.7555 | 26714.75 | Close | 2.122911 |  | 0 | 34.3 | 0 | 0
3004 | 2 | 6 |  | CC DChg | 00:26:30 | 24:58:17 | -154.7619 | 4.1338 | 0.0684 | 68.41 | 0 | 0 | 0.0684 | 68.41 | 0.2842 | 284.23 | 0 | 0 | 0.2842 | 284.23 | 2024-06-14 15:07:42 | -0.6398 | -2085.4281 | -2085.4281 | 26709.75 | Close | 2.163807 |  | 0.0002 | 34.3 | 0 | 0
3005 | 2 | 6 |  | CC DChg | 00:27:00 | 24:58:47 | -154.7619 | 4.1332 | 0.0697 | 69.7 | 0 | 0 | 0.0697 | 69.7 | 0.2896 | 289.56 | 0 | 0 | 0.2896 | 289.56 | 2024-06-14 15:08:12 | -0.6397 | -2076.7836 | -2076.7836 | 26706.73 | Close | 2.204599 |  | 0 | 34.2 | 0 | 0
3006 | 2 | 6 |  | CC DChg | 00:27:30 | 24:59:17 | -155.1339 | 4.1326 | 0.071 | 70.99 | 0 | 0 | 0.071 | 70.99 | 0.2949 | 294.91 | 0 | 0 | 0.2949 | 294.91 | 2024-06-14 15:08:42 | -0.6411 | -2085.1334 | -2085.1334 | 26637.7 | Close | 2.245488 |  | 0.0002 | 34.2 | 0 | 0
3007 | 2 | 6 |  | CC DChg | 00:28:00 | 24:59:47 | -154.7619 | 4.1319 | 0.0723 | 72.28 | 0 | 0 | 0.0723 | 72.28 | 0.3002 | 300.24 | 0 | 0 | 0.3002 | 300.24 | 2024-06-14 15:09:12 | -0.6395 | -2083.8871 | -2083.8871 | 26696.73 | Close | 2.286288 |  | 0.0003 | 34.1 | 0 | 0
3008 | 2 | 6 |  | CC DChg | 00:28:30 | 25:00:17 | -155.1339 | 4.1313 | 0.0736 | 73.58 | 0 | 0 | 0.0736 | 73.58 | 0.3056 | 305.58 | 0 | 0 | 0.3056 | 305.58 | 2024-06-14 15:09:42 | -0.6409 | -2081.7757 | -2081.7757 | 26630.7 | Close | 2.327178 |  | 0 | 34.1 | 0 | 0
3009 | 2 | 6 |  | CC DChg | 00:29:00 | 25:00:47 | -155.1339 | 4.1307 | 0.0749 | 74.87 | 0 | 0 | 0.0749 | 74.87 | 0.3109 | 310.92 | 0 | 0 | 0.3109 | 310.92 | 2024-06-14 15:10:12 | -0.6408 | -2085.1334 | -2085.1334 | 26625.71 | Close | 2.368068 |  | 0.0002 | 34.1 | 0 | 0
3010 | 2 | 6 |  | CC DChg | 00:29:30 | 25:01:17 | -154.7619 | 4.1301 | 0.0762 | 76.16 | 0 | 0 | 0.0762 | 76.16 | 0.3162 | 316.23 | 0 | 0 | 0.3162 | 316.23 | 2024-06-14 15:10:42 | -0.6392 | -2075.8549 | -2075.8549 | 26685.7 | Close | 2.408776 |  | 0.0002 | 34 | 0 | 0
3011 | 2 | 6 |  | CC DChg | 00:30:00 | 25:01:47 | -154.7619 | 4.1298 | 0.0774 | 77.45 | 0 | 0 | 0.0774 | 77.45 | 0.3216 | 321.56 | 0 | 0 | 0.3216 | 321.56 | 2024-06-14 15:11:12 | -0.6391 | -4160.2666 | -4160.2666 | 26684.69 | Close | 2.449568 |  | 0 | 34 | 0 | 0
3012 | 2 | 6 |  | CC DChg | 00:30:30 | 25:02:17 | -154.7619 | 4.1292 | 0.0787 | 78.74 | 0 | 0 | 0.0787 | 78.74 | 0.3269 | 326.89 | 0 | 0 | 0.3269 | 326.89 | 2024-06-14 15:11:42 | -0.639 | -2080.1333 | -2080.1333 | 26679.69 | Close | 2.49036 |  | 0.0002 | 33.9 | 0 | 0
3013 | 2 | 6 |  | CC DChg | 00:31:00 | 25:02:47 | -155.1339 | 4.1285 | 0.08 | 80.03 | 0 | 0 | 0.08 | 80.03 | 0.3322 | 332.23 | 0 | 0 | 0.3322 | 332.23 | 2024-06-14 15:12:12 | -0.6405 | -2085.6732 | -2085.6732 | 26612.71 | Close | 2.53126 |  | 0 | 33.9 | 0 | 0
3014 | 2 | 6 |  | CC DChg | 00:31:30 | 25:03:17 | -154.7619 | 4.1279 | 0.0813 | 81.32 | 0 | 0 | 0.0813 | 81.32 | 0.3375 | 337.55 | 0 | 0 | 0.3375 | 337.55 | 2024-06-14 15:12:42 | -0.6388 | -2080.1333 | -2080.1333 | 26671.68 | Close | 2.572052 |  | 0.0002 | 33.8 | 0 | 0
3015 | 2 | 6 |  | CC DChg | 00:32:00 | 25:03:47 | -154.7619 | 4.127 | 0.0826 | 82.61 | 0 | 0 | 0.0826 | 82.61 | 0.3429 | 342.87 | 0 | 0 | 0.3429 | 342.87 | 2024-06-14 15:13:12 | -0.6387 | -1386.7555 | -1386.7555 | 26667.66 | Close | 2.612844 |  | -0.0002 | 33.8 | 0 | 0
3016 | 2 | 6 |  | CC DChg | 00:32:30 | 25:04:17 | -155.1339 | 4.1267 | 0.0839 | 83.9 | 0 | 0 | 0.0839 | 83.9 | 0.3482 | 348.21 | 0 | 0 | 0.3482 | 348.21 | 2024-06-14 15:13:42 | -0.6402 | -4171.7103 | -4171.7103 | 26599.73 | Close | 2.653748 |  | 0.0002 | 33.7 | 0 | 0
3017 | 2 | 6 |  | CC DChg | 00:33:00 | 25:04:47 | -155.1339 | 4.1261 | 0.0852 | 85.19 | 0 | 0 | 0.0852 | 85.19 | 0.3535 | 353.54 | 0 | 0 | 0.3535 | 353.54 | 2024-06-14 15:14:12 | -0.6401 | -2085.1334 | -2085.1334 | 26595.74 | Close | 2.694638 |  | 0.0002 | 33.7 | 0 | 0
3018 | 2 | 6 |  | CC DChg | 00:33:30 | 25:05:17 | -155.1339 | 4.1254 | 0.0865 | 86.49 | 0 | 0 | 0.0865 | 86.49 | 0.3589 | 358.88 | 0 | 0 | 0.3589 | 358.88 | 2024-06-14 15:14:42 | -0.64 | -2085.1334 | -2085.1334 | 26592.73 | Close | 2.735528 |  | 0 | 33.6 | 0 | 0
3019 | 2 | 6 |  | CC DChg | 00:34:00 | 25:05:47 | -155.1339 | 4.1251 | 0.0878 | 87.77 | 0 | 0 | 0.0878 | 87.77 | 0.3642 | 364.19 | 0 | 0 | 0.3642 | 364.19 | 2024-06-14 15:15:12 | -0.6399 | -4151.6818 | -4151.6818 | 26589.74 | Close | 2.776236 |  | 0.0002 | 33.6 | 0 | 0
3020 | 2 | 6 |  | CC DChg | 00:34:30 | 25:06:17 | -154.7619 | 4.1245 | 0.0891 | 89.06 | 0 | 0 | 0.0891 | 89.06 | 0.3695 | 369.51 | 0 | 0 | 0.3695 | 369.51 | 2024-06-14 15:15:42 | -0.6383 | -2080.1333 | -2080.1333 | 26650.64 | Close | 2.817028 |  | 0 | 33.5 | 0 | 0
3021 | 2 | 6 |  | CC DChg | 00:35:00 | 25:06:47 | -154.7619 | 4.1239 | 0.0904 | 90.35 | 0 | 0 | 0.0904 | 90.35 | 0.3748 | 374.82 | 0 | 0 | 0.3748 | 374.82 | 2024-06-14 15:16:12 | -0.6382 | -2080.1333 | -2080.1333 | 26645.64 | Close | 2.85782 |  | 0.0002 | 33.4 | 0 | 0
3022 | 2 | 6 |  | CC DChg | 00:35:30 | 25:07:17 | -155.1339 | 4.1236 | 0.0916 | 91.65 | 0 | 0 | 0.0916 | 91.65 | 0.3802 | 380.16 | 0 | 0 | 0.3802 | 380.16 | 2024-06-14 15:16:42 | -0.6397 | -4171.3463 | -4171.3463 | 26580.74 | Close | 2.89872 |  | 0 | 33.4 | 0 | 0
3023 | 2 | 6 |  | CC DChg | 00:36:00 | 25:07:47 | -154.7619 | 4.123 | 0.0929 | 92.94 | 0 | 0 | 0.0929 | 92.94 | 0.3855 | 385.48 | 0 | 0 | 0.3855 | 385.48 | 2024-06-14 15:17:12 | -0.6381 | -2080.1333 | -2080.1333 | 26639.63 | Close | 2.939512 |  | 0.0002 | 33.4 | 0 | 0
3024 | 2 | 6 |  | CC DChg | 00:36:30 | 25:08:17 | -154.7619 | 4.1226 | 0.0942 | 94.23 | 0 | 0 | 0.0942 | 94.23 | 0.3908 | 390.79 | 0 | 0 | 0.3908 | 390.79 | 2024-06-14 15:17:42 | -0.638 | -4160.2666 | -4160.2666 | 26637.63 | Close | 2.980304 |  | 0.0002 | 36.6 | 0 | 0
3025 | 2 | 6 |  | CC DChg | 00:37:00 | 25:08:47 | -154.7619 | 4.1223 | 0.0955 | 95.52 | 0 | 0 | 0.0955 | 95.52 | 0.3961 | 396.12 | 0 | 0 | 0.3961 | 396.12 | 2024-06-14 15:18:12 | -0.638 | -4171.2623 | -4171.2623 | 26634.63 | Close | 3.021204 |  | 0.0003 | 36.3 | 0 | 0
3026 | 2 | 6 |  | CC DChg | 00:37:30 | 25:09:17 | -155.1339 | 4.1217 | 0.0968 | 96.81 | 0 | 0 | 0.0968 | 96.81 | 0.4015 | 401.45 | 0 | 0 | 0.4015 | 401.45 | 2024-06-14 15:18:42 | -0.6394 | -2085.1334 | -2085.1334 | 26567.76 | Close | 3.062094 |  | 0.0002 | 35.9 | 0 | 0
3027 | 2 | 6 |  | CC DChg | 00:38:00 | 25:09:47 | -154.7619 | 4.1211 | 0.0981 | 98.1 | 0 | 0 | 0.0981 | 98.1 | 0.4068 | 406.77 | 0 | 0 | 0.4068 | 406.77 | 2024-06-14 15:19:12 | -0.6378 | -2080.1333 | -2080.1333 | 26628.61 | Close | 3.102886 |  | 0 | 35.5 | 0 | 0
3028 | 2 | 6 |  | CC DChg | 00:38:30 | 25:10:17 | -154.7619 | 4.1208 | 0.0994 | 99.39 | 0 | 0 | 0.0994 | 99.39 | 0.4121 | 412.08 | 0 | 0 | 0.4121 | 412.08 | 2024-06-14 15:19:42 | -0.6377 | -4161.066 | -4161.066 | 26625.61 | Close | 3.143685 |  | 0.0002 | 35.3 | 0 | 0
3029 | 2 | 6 |  | CC DChg | 00:39:00 | 25:10:47 | -154.7619 | 4.1205 | 0.1007 | 100.68 | 0 | 0 | 0.1007 | 100.68 | 0.4174 | 417.4 | 0 | 0 | 0.4174 | 417.4 | 2024-06-14 15:20:12 | -0.6377 | -4160.2666 | -4160.2666 | 26624.6 | Close | 3.184477 |  | 0 | 35.2 | 0 | 0
3030 | 2 | 6 |  | CC DChg | 00:39:30 | 25:11:17 | -154.7619 | 4.1199 | 0.102 | 101.97 | 0 | 0 | 0.102 | 101.97 | 0.4227 | 422.71 | 0 | 0 | 0.4227 | 422.71 | 2024-06-14 15:20:42 | -0.6376 | -2080.1333 | -2080.1333 | 26619.6 | Close | 3.225269 |  | 0.0002 | 35.1 | 0 | 0
3031 | 2 | 6 |  | CC DChg | 00:40:00 | 25:11:47 | -155.1339 | 4.1195 | 0.1033 | 103.26 | 0 | 0 | 0.1033 | 103.26 | 0.428 | 428.04 | 0 | 0 | 0.428 | 428.04 | 2024-06-14 15:21:12 | -0.6391 | -4157.6824 | -4157.6824 | 26553.77 | Close | 3.266167 |  | 0.0002 | 35 | 0 | 0
3032 | 2 | 6 |  | CC DChg | 00:40:30 | 25:12:17 | -155.1339 | 4.1186 | 0.1046 | 104.56 | 0 | 0 | 0.1046 | 104.56 | 0.4334 | 433.36 | 0 | 0 | 0.4334 | 433.36 | 2024-06-14 15:21:42 | -0.6389 | -1391.5853 | -1391.5853 | 26548.77 | Close | 3.307057 |  | 0 | 34.9 | 0 | 0
3033 | 2 | 6 |  | CC DChg | 00:41:00 | 25:12:47 | -154.7619 | 4.1183 | 0.1058 | 105.85 | 0 | 0 | 0.1058 | 105.85 | 0.4387 | 438.67 | 0 | 0 | 0.4387 | 438.67 | 2024-06-14 15:22:12 | -0.6374 | -4160.2666 | -4160.2666 | 26610.58 | Close | 3.347849 |  | 0 | 34.9 | 0 | 0
3034 | 2 | 6 |  | CC DChg | 00:41:30 | 25:13:17 | -155.1339 | 4.118 | 0.1071 | 107.14 | 0 | 0 | 0.1071 | 107.14 | 0.444 | 443.99 | 0 | 0 | 0.444 | 443.99 | 2024-06-14 15:22:42 | -0.6388 | -4148.0213 | -4148.0213 | 26544.77 | Close | 3.388652 |  | 0 | 34.8 | 0 | 0
3035 | 2 | 6 |  | CC DChg | 00:42:00 | 25:13:47 | -154.7619 | 4.1174 | 0.1084 | 108.43 | 0 | 0 | 0.1084 | 108.43 | 0.4493 | 449.3 | 0 | 0 | 0.4493 | 449.3 | 2024-06-14 15:23:12 | -0.6372 | -2080.1333 | -2080.1333 | 26604.56 | Close | 3.429444 |  | 0 | 34.8 | 0 | 0
3036 | 2 | 6 |  | CC DChg | 00:42:30 | 25:14:17 | -154.7619 | 4.1171 | 0.1097 | 109.72 | 0 | 0 | 0.1097 | 109.72 | 0.4546 | 454.61 | 0 | 0 | 0.4546 | 454.61 | 2024-06-14 15:23:42 | -0.6372 | -4173.7302 | -4173.7302 | 26602.57 | Close | 3.470236 |  | 0 | 34.8 | 0 | 0
3037 | 2 | 6 |  | CC DChg | 00:43:00 | 25:14:47 | -154.7619 | 4.1168 | 0.111 | 111.01 | 0 | 0 | 0.111 | 111.01 | 0.4599 | 459.93 | 0 | 0 | 0.4599 | 459.93 | 2024-06-14 15:24:12 | -0.6371 | -4172.5224 | -4172.5224 | 26600.57 | Close | 3.511148 |  | 0 | 34.7 | 0 | 0
3038 | 2 | 6 |  | CC DChg | 00:43:30 | 25:15:17 | -154.7619 | 4.1164 | 0.1123 | 112.3 | 0 | 0 | 0.1123 | 112.3 | 0.4652 | 465.24 | 0 | 0 | 0.4652 | 465.24 | 2024-06-14 15:24:42 | -0.6371 | -4160.2666 | -4160.2666 | 26598.56 | Close | 3.55194 |  | 0 | 34.7 | 0 | 0
3039 | 2 | 6 |  | CC DChg | 00:44:00 | 25:15:47 | -154.7619 | 4.1158 | 0.1136 | 113.59 | 0 | 0 | 0.1136 | 113.59 | 0.4705 | 470.55 | 0 | 0 | 0.4705 | 470.55 | 2024-06-14 15:25:12 | -0.637 | -2076.7836 | -2076.7836 | 26593.56 | Close | 3.592732 |  | 0.0002 | 34.7 | 0 | 0
3040 | 2 | 6 |  | CC DChg | 00:44:30 | 25:16:17 | -154.7619 | 4.1155 | 0.1149 | 114.88 | 0 | 0 | 0.1149 | 114.88 | 0.4759 | 475.87 | 0 | 0 | 0.4759 | 475.87 | 2024-06-14 15:25:42 | -0.6369 | -4171.3743 | -4171.3743 | 26591.55 | Close | 3.633632 |  | 0.0002 | 34.6 | 0 | 0
3041 | 2 | 6 |  | CC DChg | 00:45:00 | 25:16:47 | -155.1339 | 4.1149 | 0.1162 | 116.17 | 0 | 0 | 0.1162 | 116.17 | 0.4812 | 481.19 | 0 | 0 | 0.4812 | 481.19 | 2024-06-14 15:26:12 | -0.6384 | -2085.1334 | -2085.1334 | 26524.78 | Close | 3.674522 |  | 0 | 34.6 | 0 | 0
3042 | 2 | 6 |  | CC DChg | 00:45:30 | 25:17:17 | -155.1339 | 4.1146 | 0.1175 | 117.47 | 0 | 0 | 0.1175 | 117.47 | 0.4865 | 486.51 | 0 | 0 | 0.4865 | 486.51 | 2024-06-14 15:26:42 | -0.6383 | -4183.7628 | -4183.7628 | 26521.8 | Close | 3.715412 |  | 0.0002 | 34.6 | 0 | 0
3043 | 2 | 6 |  | CC DChg | 00:46:00 | 25:17:47 | -155.1339 | 4.1143 | 0.1188 | 118.75 | 0 | 0 | 0.1188 | 118.75 | 0.4918 | 491.81 | 0 | 0 | 0.4918 | 491.81 | 2024-06-14 15:27:12 | -0.6383 | -4138.7231 | -4138.7231 | 26519.79 | Close | 3.756124 |  | 0.0002 | 34.5 | 0 | 0
3044 | 2 | 6 |  | CC DChg | 00:46:30 | 25:18:17 | -155.1339 | 4.1137 | 0.12 | 120.05 | 0 | 0 | 0.12 | 120.05 | 0.4971 | 497.13 | 0 | 0 | 0.4971 | 497.13 | 2024-06-14 15:27:42 | -0.6382 | -2085.1334 | -2085.1334 | 26517.78 | Close | 3.797014 |  | -0.0002 | 34.5 | 0 | 0
3045 | 2 | 6 |  | CC DChg | 00:47:00 | 25:18:47 | -155.1339 | 4.1133 | 0.1213 | 121.34 | 0 | 0 | 0.1213 | 121.34 | 0.5024 | 502.44 | 0 | 0 | 0.5024 | 502.44 | 2024-06-14 15:28:12 | -0.6381 | -4170.2668 | -4170.2668 | 26514.79 | Close | 3.837904 |  | 0 | 34.5 | 0 | 0
3046 | 2 | 6 |  | CC DChg | 00:47:30 | 25:19:17 | -154.7619 | 4.113 | 0.1226 | 122.63 | 0 | 0 | 0.1226 | 122.63 | 0.5077 | 507.74 | 0 | 0 | 0.5077 | 507.74 | 2024-06-14 15:28:42 | -0.6365 | -4152.7179 | -4152.7179 | 26576.52 | Close | 3.878622 |  | 0 | 34.4 | 0 | 0
3047 | 2 | 6 |  | CC DChg | 00:48:00 | 25:19:47 | -154.7619 | 4.1127 | 0.1239 | 123.92 | 0 | 0 | 0.1239 | 123.92 | 0.513 | 513.04 | 0 | 0 | 0.513 | 513.04 | 2024-06-14 15:29:12 | -0.6365 | -4160.2666 | -4160.2666 | 26573.52 | Close | 3.919414 |  | 0.0002 | 34.3 | 0 | 0
3048 | 2 | 6 |  | CC DChg | 00:48:30 | 25:20:17 | -154.7619 | 4.1121 | 0.1252 | 125.21 | 0 | 0 | 0.1252 | 125.21 | 0.5183 | 518.35 | 0 | 0 | 0.5183 | 518.35 | 2024-06-14 15:29:42 | -0.6364 | -2080.1333 | -2080.1333 | 26569.52 | Close | 3.960205 |  | 0.0002 | 34.3 | 0 | 0
3049 | 2 | 6 |  | CC DChg | 00:49:00 | 25:20:47 | -154.7619 | 4.1118 | 0.1265 | 126.5 | 0 | 0 | 0.1265 | 126.5 | 0.5237 | 523.66 | 0 | 0 | 0.5237 | 523.66 | 2024-06-14 15:30:12 | -0.6363 | -4170.2262 | -4170.2262 | 26567.52 | Close | 4.001095 |  | 0.0002 | 34.3 | 0 | 0
3050 | 2 | 6 |  | CC DChg | 00:49:30 | 25:21:17 | -155.1339 | 4.1112 | 0.1278 | 127.79 | 0 | 0 | 0.1278 | 127.79 | 0.529 | 528.98 | 0 | 0 | 0.529 | 528.98 | 2024-06-14 15:30:42 | -0.6378 | -2085.1334 | -2085.1334 | 26499.81 | Close | 4.041985 |  | 0.0002 | 34.2 | 0 | 0
3051 | 2 | 6 |  | CC DChg | 00:50:00 | 25:21:47 | -154.7619 | 4.1109 | 0.1291 | 129.08 | 0 | 0 | 0.1291 | 129.08 | 0.5343 | 534.28 | 0 | 0 | 0.5343 | 534.28 | 2024-06-14 15:31:12 | -0.6362 | -4160.2666 | -4160.2666 | 26562.5 | Close | 4.082777 |  | 0 | 34.2 | 0 | 0
3052 | 2 | 6 |  | CC DChg | 00:50:30 | 25:22:17 | -154.7619 | 4.1106 | 0.1304 | 130.37 | 0 | 0 | 0.1304 | 130.37 | 0.5396 | 539.58 | 0 | 0 | 0.5396 | 539.58 | 2024-06-14 15:31:42 | -0.6362 | -4162.2141 | -4162.2141 | 26560.5 | Close | 4.123588 |  | 0 | 34.1 | 0 | 0
3053 | 2 | 6 |  | CC DChg | 00:51:00 | 25:22:47 | -154.7619 | 4.1099 | 0.1317 | 131.66 | 0 | 0 | 0.1317 | 131.66 | 0.5449 | 544.88 | 0 | 0 | 0.5449 | 544.88 | 2024-06-14 15:32:12 | -0.6361 | -2080.1333 | -2080.1333 | 26556.49 | Close | 4.16438 |  | 0 | 34.1 | 0 | 0
3054 | 2 | 6 |  | CC DChg | 00:51:30 | 25:23:17 | -154.7619 | 4.1096 | 0.133 | 132.95 | 0 | 0 | 0.133 | 132.95 | 0.5502 | 550.18 | 0 | 0 | 0.5502 | 550.18 | 2024-06-14 15:32:42 | -0.636 | -4160.2666 | -4160.2666 | 26554.49 | Close | 4.205172 |  | 0 | 34.1 | 0 | 0
3055 | 2 | 6 |  | CC DChg | 00:52:00 | 25:23:47 | -154.7619 | 4.1093 | 0.1342 | 134.24 | 0 | 0 | 0.1342 | 134.24 | 0.5555 | 555.5 | 0 | 0 | 0.5555 | 555.5 | 2024-06-14 15:33:12 | -0.636 | -4170.5343 | -4170.5343 | 26552.48 | Close | 4.246064 |  | 0 | 34 | 0 | 0
3056 | 2 | 6 |  | CC DChg | 00:52:30 | 25:24:17 | -155.1339 | 4.109 | 0.1355 | 135.54 | 0 | 0 | 0.1355 | 135.54 | 0.5608 | 560.81 | 0 | 0 | 0.5608 | 560.81 | 2024-06-14 15:33:42 | -0.6374 | -4170.2668 | -4170.2668 | 26485.82 | Close | 4.286954 |  | 0.0002 | 34 | 0 | 0
3057 | 2 | 6 |  | CC DChg | 00:53:00 | 25:24:47 | -154.7619 | 4.1087 | 0.1368 | 136.83 | 0 | 0 | 0.1368 | 136.83 | 0.5661 | 566.11 | 0 | 0 | 0.5661 | 566.11 | 2024-06-14 15:34:12 | -0.6359 | -4160.2666 | -4160.2666 | 26547.48 | Close | 4.327746 |  | 0.0002 | 33.9 | 0 | 0
3058 | 2 | 6 |  | CC DChg | 00:53:30 | 25:25:17 | -155.1339 | 4.1084 | 0.1381 | 138.12 | 0 | 0 | 0.1381 | 138.12 | 0.5714 | 571.41 | 0 | 0 | 0.5714 | 571.41 | 2024-06-14 15:34:42 | -0.6373 | -4159.778 | -4159.778 | 26481.83 | Close | 4.368533 |  | 0.0002 | 33.9 | 0 | 0
3059 | 2 | 6 |  | CC DChg | 00:54:00 | 25:25:47 | -154.7619 | 4.1081 | 0.1394 | 139.41 | 0 | 0 | 0.1394 | 139.41 | 0.5767 | 576.71 | 0 | 0 | 0.5767 | 576.71 | 2024-06-14 15:35:12 | -0.6358 | -4160.2666 | -4160.2666 | 26543.48 | Close | 4.409325 |  | 0.0002 | 33.9 | 0 | 0
3060 | 2 | 6 |  | CC DChg | 00:54:30 | 25:26:17 | -154.7619 | 4.1078 | 0.1407 | 140.7 | 0 | 0 | 0.1407 | 140.7 | 0.582 | 582 | 0 | 0 | 0.582 | 582 | 2024-06-14 15:35:42 | -0.6357 | -4160.2666 | -4160.2666 | 26542.47 | Close | 4.450117 |  | 0 | 33.8 | 0 | 0
3061 | 2 | 6 |  | CC DChg | 00:55:00 | 25:26:47 | -154.7619 | 4.1071 | 0.142 | 141.99 | 0 | 0 | 0.142 | 141.99 | 0.5873 | 587.31 | 0 | 0 | 0.5873 | 587.31 | 2024-06-14 15:36:12 | -0.6356 | -2085.1691 | -2085.1691 | 26538.46 | Close | 4.491008 |  | 0 | 33.8 | 0 | 0
3062 | 2 | 6 |  | CC DChg | 00:55:30 | 25:27:17 | -154.7619 | 4.1071 | 0.1433 | 143.28 | 0 | 0 | 0.1433 | 143.28 | 0.5926 | 592.61 | 0 | 0 | 0.5926 | 592.61 | 2024-06-14 15:36:42 | -0.6356 | 0 | 0 | 26537.47 | Close | 4.5318 |  | 0.0002 | 33.7 | 0 | 0
3063 | 2 | 6 |  | CC DChg | 00:56:00 | 25:27:47 | -154.7619 | 4.1065 | 0.1446 | 144.57 | 0 | 0 | 0.1446 | 144.57 | 0.5979 | 597.91 | 0 | 0 | 0.5979 | 597.91 | 2024-06-14 15:37:12 | -0.6355 | -2080.1333 | -2080.1333 | 26533.46 | Close | 4.572591 |  | 0.0002 | 33.7 | 0 | 0
3064 | 2 | 6 |  | CC DChg | 00:56:30 | 25:28:17 | -154.7619 | 4.1062 | 0.1459 | 145.86 | 0 | 0 | 0.1459 | 145.86 | 0.6032 | 603.22 | 0 | 0 | 0.6032 | 603.22 | 2024-06-14 15:37:42 | -0.6355 | -4170.5903 | -4170.5903 | 26532.45 | Close | 4.613485 |  | 0 | 33.6 | 0 | 0
3065 | 2 | 6 |  | CC DChg | 00:57:00 | 25:28:47 | -154.7619 | 4.1059 | 0.1472 | 147.15 | 0 | 0 | 0.1472 | 147.15 | 0.6085 | 608.51 | 0 | 0 | 0.6085 | 608.51 | 2024-06-14 15:38:12 | -0.6354 | -4160.2666 | -4160.2666 | 26530.45 | Close | 4.654276 |  | 0 | 33.6 | 0 | 0
3066 | 2 | 6 |  | CC DChg | 00:57:30 | 25:29:17 | -155.1339 | 4.1059 | 0.1484 | 148.44 | 0 | 0 | 0.1484 | 148.44 | 0.6138 | 613.82 | 0 | 0 | 0.6138 | 613.82 | 2024-06-14 15:38:42 | -0.637 | 0 | 0 | 26466.83 | Close | 4.695166 |  | 0 | 36.9 | 0 | 0
3067 | 2 | 6 |  | CC DChg | 00:58:00 | 25:29:47 | -154.7619 | 4.1056 | 0.1497 | 149.73 | 0 | 0 | 0.1497 | 149.73 | 0.6191 | 619.11 | 0 | 0 | 0.6191 | 619.11 | 2024-06-14 15:39:12 | -0.6354 | -4160.002 | -4160.002 | 26528.45 | Close | 4.735956 |  | 0 | 36.6 | 0 | 0
3068 | 2 | 6 |  | CC DChg | 00:58:30 | 25:30:17 | -154.7619 | 4.1053 | 0.151 | 151.02 | 0 | 0 | 0.151 | 151.02 | 0.6244 | 624.41 | 0 | 0 | 0.6244 | 624.41 | 2024-06-14 15:39:42 | -0.6353 | -4160.2666 | -4160.2666 | 26524.46 | Close | 4.776748 |  | 0.0003 | 36.2 | 0 | 0
3069 | 2 | 6 |  | CC DChg | 00:59:00 | 25:30:47 | -154.7619 | 4.105 | 0.1523 | 152.31 | 0 | 0 | 0.1523 | 152.31 | 0.6297 | 629.7 | 0 | 0 | 0.6297 | 629.7 | 2024-06-14 15:40:12 | -0.6353 | -4160.2666 | -4160.2666 | 26523.45 | Close | 4.81754 |  | 0.0002 | 35.9 | 0 | 0
3070 | 2 | 6 |  | CC DChg | 00:59:30 | 25:31:17 | -154.7619 | 4.1047 | 0.1536 | 153.6 | 0 | 0 | 0.1536 | 153.6 | 0.635 | 635.01 | 0 | 0 | 0.635 | 635.01 | 2024-06-14 15:40:42 | -0.6352 | -4169.6102 | -4169.6102 | 26522.44 | Close | 4.858423 |  | 0 | 35.7 | 0 | 0
3071 | 2 | 6 |  | CC DChg | 01:00:00 | 25:31:47 | -154.7619 | 4.1044 | 0.1549 | 154.89 | 0 | 0 | 0.1549 | 154.89 | 0.6403 | 640.3 | 0 | 0 | 0.6403 | 640.3 | 2024-06-14 15:41:12 | -0.6352 | -4146.8895 | -4146.8895 | 26519.44 | Close | 4.899215 |  | 0.0002 | 35.5 | 0 | 0
3072 | 2 | 6 |  | CC DChg | 01:00:30 | 25:32:17 | -154.7619 | 4.104 | 0.1562 | 156.18 | 0 | 0 | 0.1562 | 156.18 | 0.6456 | 645.6 | 0 | 0 | 0.6456 | 645.6 | 2024-06-14 15:41:42 | -0.6351 | -4173.7302 | -4173.7302 | 26517.44 | Close | 4.940007 |  | 0.0002 | 35.4 | 0 | 0
3073 | 2 | 6 |  | CC DChg | 01:01:00 | 25:32:47 | -155.1339 | 4.1037 | 0.1575 | 157.48 | 0 | 0 | 0.1575 | 157.48 | 0.6509 | 650.9 | 0 | 0 | 0.6509 | 650.9 | 2024-06-14 15:42:12 | -0.6366 | -4157.4312 | -4157.4312 | 26452.84 | Close | 4.980902 |  | 0 | 35.4 | 0 | 0
3074 | 2 | 6 |  | CC DChg | 01:01:30 | 25:33:17 | -155.1339 | 4.1031 | 0.1588 | 158.77 | 0 | 0 | 0.1588 | 158.77 | 0.6562 | 656.21 | 0 | 0 | 0.6562 | 656.21 | 2024-06-14 15:42:42 | -0.6365 | -2088.502 | -2088.502 | 26448.85 | Close | 5.021792 |  | 0 | 35.3 | 0 | 0
3075 | 2 | 6 |  | CC DChg | 01:02:00 | 25:33:47 | -154.7619 | 4.1028 | 0.1601 | 160.06 | 0 | 0 | 0.1601 | 160.06 | 0.6615 | 661.5 | 0 | 0 | 0.6615 | 661.5 | 2024-06-14 15:43:12 | -0.635 | -4160.2666 | -4160.2666 | 26509.43 | Close | 5.062584 |  | 0.0002 | 35.2 | 0 | 0
3076 | 2 | 6 |  | CC DChg | 01:02:30 | 25:34:17 | -155.1339 | 4.1028 | 0.1613 | 161.35 | 0 | 0 | 0.1613 | 161.35 | 0.6668 | 666.79 | 0 | 0 | 0.6668 | 666.79 | 2024-06-14 15:43:42 | -0.6365 | 0 | 0 | 26445.86 | Close | 5.103394 |  | 0.0002 | 35.2 | 0 | 0
3077 | 2 | 6 |  | CC DChg | 01:03:00 | 25:34:47 | -155.1339 | 4.1025 | 0.1626 | 162.64 | 0 | 0 | 0.1626 | 162.64 | 0.6721 | 672.1 | 0 | 0 | 0.6721 | 672.1 | 2024-06-14 15:44:12 | -0.6364 | -4156.8576 | -4156.8576 | 26443.85 | Close | 5.144284 |  | 0.0002 | 35.2 | 0 | 0
3078 | 2 | 6 |  | CC DChg | 01:03:30 | 25:35:17 | -155.1339 | 4.1022 | 0.1639 | 163.94 | 0 | 0 | 0.1639 | 163.94 | 0.6774 | 677.4 | 0 | 0 | 0.6774 | 677.4 | 2024-06-14 15:44:42 | -0.6364 | -4170.2668 | -4170.2668 | 26442.85 | Close | 5.185174 |  | 0 | 35.1 | 0 | 0
3079 | 2 | 6 |  | CC DChg | 01:04:00 | 25:35:47 | -154.7619 | 4.1019 | 0.1652 | 165.22 | 0 | 0 | 0.1652 | 165.22 | 0.6827 | 682.68 | 0 | 0 | 0.6827 | 682.68 | 2024-06-14 15:45:12 | -0.6348 | -4152.4659 | -4152.4659 | 26503.41 | Close | 5.22589 |  | 0.0002 | 35.1 | 0 | 0
3080 | 2 | 6 |  | CC DChg | 01:04:30 | 25:36:17 | -154.7619 | 4.1016 | 0.1665 | 166.51 | 0 | 0 | 0.1665 | 166.51 | 0.688 | 687.97 | 0 | 0 | 0.688 | 687.97 | 2024-06-14 15:45:42 | -0.6348 | -4173.7302 | -4173.7302 | 26503.4 | Close | 5.266682 |  | -0.0002 | 35 | 0 | 0
3081 | 2 | 6 |  | CC DChg | 01:05:00 | 25:36:47 | -155.1339 | 4.1013 | 0.1678 | 167.8 | 0 | 0 | 0.1678 | 167.8 | 0.6933 | 693.27 | 0 | 0 | 0.6933 | 693.27 | 2024-06-14 15:46:12 | -0.6362 | -4170.2668 | -4170.2668 | 26435.87 | Close | 5.307572 |  | 0.0002 | 35 | 0 | 0
3082 | 2 | 6 |  | CC DChg | 01:05:30 | 25:37:17 | -154.7619 | 4.1009 | 0.1691 | 169.09 | 0 | 0 | 0.1691 | 169.09 | 0.6986 | 698.56 | 0 | 0 | 0.6986 | 698.56 | 2024-06-14 15:46:42 | -0.6347 | -4159.946 | -4159.946 | 26497.41 | Close | 5.34836 |  | 0.0002 | 35 | 0 | 0
3083 | 2 | 6 |  | CC DChg | 01:06:00 | 25:37:47 | -155.1339 | 4.1006 | 0.1704 | 170.39 | 0 | 0 | 0.1704 | 170.39 | 0.7039 | 703.86 | 0 | 0 | 0.7039 | 703.86 | 2024-06-14 15:47:12 | -0.6361 | -4170.2668 | -4170.2668 | 26432.86 | Close | 5.38925 |  | 0 | 35 | 0 | 0
3084 | 2 | 6 |  | CC DChg | 01:06:30 | 25:38:17 | -155.1339 | 4.1006 | 0.1717 | 171.68 | 0 | 0 | 0.1717 | 171.68 | 0.7092 | 709.16 | 0 | 0 | 0.7092 | 709.16 | 2024-06-14 15:47:42 | -0.6361 | 0 | 0 | 26432.86 | Close | 5.43014 |  | 0 | 34.9 | 0 | 0
3085 | 2 | 6 |  | CC DChg | 01:07:00 | 25:38:47 | -154.7619 | 4.1003 | 0.173 | 172.97 | 0 | 0 | 0.173 | 172.97 | 0.7144 | 714.44 | 0 | 0 | 0.7144 | 714.44 | 2024-06-14 15:48:12 | -0.6346 | -4136.4902 | -4136.4902 | 26493.4 | Close | 5.47083 |  | 0.0002 | 34.9 | 0 | 0
3086 | 2 | 6 |  | CC DChg | 01:07:30 | 25:39:17 | -154.7619 | 4.1 | 0.1743 | 174.26 | 0 | 0 | 0.1743 | 174.26 | 0.7197 | 719.73 | 0 | 0 | 0.7197 | 719.73 | 2024-06-14 15:48:42 | -0.6345 | -4160.2666 | -4160.2666 | 26491.39 | Close | 5.511622 |  | 0.0002 | 34.8 | 0 | 0
3087 | 2 | 6 |  | CC DChg | 01:08:00 | 25:39:47 | -154.7619 | 4.0997 | 0.1755 | 175.55 | 0 | 0 | 0.1755 | 175.55 | 0.725 | 725.01 | 0 | 0 | 0.725 | 725.01 | 2024-06-14 15:49:12 | -0.6345 | -4160.2666 | -4160.2666 | 26489.39 | Close | 5.552414 |  | 0.0002 | 34.8 | 0 | 0
3088 | 2 | 6 |  | CC DChg | 01:08:30 | 25:40:17 | -155.1339 | 4.0994 | 0.1768 | 176.84 | 0 | 0 | 0.1768 | 176.84 | 0.7303 | 730.31 | 0 | 0 | 0.7303 | 730.31 | 2024-06-14 15:49:42 | -0.636 | -4183.6659 | -4183.6659 | 26423.88 | Close | 5.593303 |  | 0.0002 | 34.8 | 0 | 0
3089 | 2 | 6 |  | CC DChg | 01:09:00 | 25:40:47 | -155.1339 | 4.0991 | 0.1781 | 178.13 | 0 | 0 | 0.1781 | 178.13 | 0.7356 | 735.61 | 0 | 0 | 0.7356 | 735.61 | 2024-06-14 15:50:12 | -0.6359 | -4156.8576 | -4156.8576 | 26421.87 | Close | 5.634193 |  | 0.0002 | 34.7 | 0 | 0
3090 | 2 | 6 |  | CC DChg | 01:09:30 | 25:41:17 | -154.7619 | 4.0988 | 0.1794 | 179.42 | 0 | 0 | 0.1794 | 179.42 | 0.7409 | 740.9 | 0 | 0 | 0.7409 | 740.9 | 2024-06-14 15:50:42 | -0.6343 | -4173.7302 | -4173.7302 | 26484.38 | Close | 5.674985 |  | 0 | 34.7 | 0 | 0
3091 | 2 | 6 |  | CC DChg | 01:10:00 | 25:41:47 | -154.7619 | 4.0985 | 0.1807 | 180.71 | 0 | 0 | 0.1807 | 180.71 | 0.7462 | 746.19 | 0 | 0 | 0.7462 | 746.19 | 2024-06-14 15:51:12 | -0.6343 | -4148.0772 | -4148.0772 | 26482.37 | Close | 5.715788 |  | 0 | 34.6 | 0 | 0
3092 | 2 | 6 |  | CC DChg | 01:10:30 | 25:42:17 | -154.7619 | 4.0985 | 0.182 | 182 | 0 | 0 | 0.182 | 182 | 0.7515 | 751.47 | 0 | 0 | 0.7515 | 751.47 | 2024-06-14 15:51:42 | -0.6343 | 0 | 0 | 26481.38 | Close | 5.75658 |  | 0.0002 | 34.6 | 0 | 0
3093 | 2 | 6 |  | CC DChg | 01:11:00 | 25:42:47 | -154.7619 | 4.0982 | 0.1833 | 183.29 | 0 | 0 | 0.1833 | 183.29 | 0.7568 | 756.76 | 0 | 0 | 0.7568 | 756.76 | 2024-06-14 15:52:12 | -0.6342 | -4160.2666 | -4160.2666 | 26479.37 | Close | 5.797372 |  | 0.0002 | 34.6 | 0 | 0
3094 | 2 | 6 |  | CC DChg | 01:11:30 | 25:43:17 | -154.7619 | 4.0978 | 0.1846 | 184.58 | 0 | 0 | 0.1846 | 184.58 | 0.7621 | 762.06 | 0 | 0 | 0.7621 | 762.06 | 2024-06-14 15:52:42 | -0.6342 | -4172.1304 | -4172.1304 | 26477.37 | Close | 5.83828 |  | 0.0002 | 34.5 | 0 | 0
3095 | 2 | 6 |  | CC DChg | 01:12:00 | 25:43:47 | -154.7619 | 4.0975 | 0.1859 | 185.87 | 0 | 0 | 0.1859 | 185.87 | 0.7673 | 767.34 | 0 | 0 | 0.7673 | 767.34 | 2024-06-14 15:53:12 | -0.6341 | -4160.2666 | -4160.2666 | 26475.37 | Close | 5.879072 |  | 0.0002 | 34.4 | 0 | 0
3096 | 2 | 6 |  | CC DChg | 01:12:30 | 25:44:17 | -154.7619 | 4.0972 | 0.1872 | 187.16 | 0 | 0 | 0.1872 | 187.16 | 0.7726 | 772.63 | 0 | 0 | 0.7726 | 772.63 | 2024-06-14 15:53:42 | -0.6341 | -4160.2666 | -4160.2666 | 26474.36 | Close | 5.919864 |  | 0 | 34.4 | 0 | 0
3097 | 2 | 6 |  | CC DChg | 01:13:00 | 25:44:47 | -154.7619 | 4.0972 | 0.1885 | 188.46 | 0 | 0 | 0.1885 | 188.46 | 0.7779 | 777.92 | 0 | 0 | 0.7779 | 777.92 | 2024-06-14 15:54:12 | -0.6341 | 0 | 0 | 26473.36 | Close | 5.96075 |  | 0.0002 | 34.3 | 0 | 0
3098 | 2 | 6 |  | CC DChg | 01:13:30 | 25:45:17 | -154.7619 | 4.0969 | 0.1897 | 189.75 | 0 | 0 | 0.1897 | 189.75 | 0.7832 | 783.21 | 0 | 0 | 0.7832 | 783.21 | 2024-06-14 15:54:42 | -0.634 | -4173.7302 | -4173.7302 | 26471.37 | Close | 6.001542 |  | 0.0002 | 34.3 | 0 | 0
3099 | 2 | 6 |  | CC DChg | 01:14:00 | 25:45:47 | -154.7619 | 4.0966 | 0.191 | 191.04 | 0 | 0 | 0.191 | 191.04 | 0.7885 | 788.49 | 0 | 0 | 0.7885 | 788.49 | 2024-06-14 15:55:12 | -0.634 | -4146.8895 | -4146.8895 | 26469.36 | Close | 6.042333 |  | 0.0002 | 34.3 | 0 | 0
3100 | 2 | 6 |  | CC DChg | 01:14:30 | 25:46:17 | -154.7619 | 4.0963 | 0.1923 | 192.33 | 0 | 0 | 0.1923 | 192.33 | 0.7938 | 793.79 | 0 | 0 | 0.7938 | 793.79 | 2024-06-14 15:55:42 | -0.6339 | -4170.3942 | -4170.3942 | 26469.34 | Close | 6.083225 |  | -0.0002 | 34.2 | 0 | 0
3101 | 2 | 6 |  | CC DChg | 01:15:00 | 25:46:47 | -154.7619 | 4.0963 | 0.1936 | 193.62 | 0 | 0 | 0.1936 | 193.62 | 0.7991 | 799.07 | 0 | 0 | 0.7991 | 799.07 | 2024-06-14 15:56:12 | -0.6339 | 0 | 0 | 26467.36 | Close | 6.124017 |  | 0.0002 | 34.2 | 0 | 0
3102 | 2 | 6 |  | CC DChg | 01:15:30 | 25:47:17 | -154.7619 | 4.096 | 0.1949 | 194.91 | 0 | 0 | 0.1949 | 194.91 | 0.8044 | 804.35 | 0 | 0 | 0.8044 | 804.35 | 2024-06-14 15:56:42 | -0.6339 | -4160.2666 | -4160.2666 | 26466.35 | Close | 6.164808 |  | 0 | 34.1 | 0 | 0
3103 | 2 | 6 |  | CC DChg | 01:16:00 | 25:47:47 | -155.1339 | 4.0957 | 0.1962 | 196.2 | 0 | 0 | 0.1962 | 196.2 | 0.8096 | 809.65 | 0 | 0 | 0.8096 | 809.65 | 2024-06-14 15:57:12 | -0.6354 | -4169.4422 | -4169.4422 | 26399.89 | Close | 6.20569 |  | 0.0002 | 34.1 | 0 | 0
3104 | 2 | 6 |  | CC DChg | 01:16:30 | 25:48:17 | -154.7619 | 4.0951 | 0.1975 | 197.49 | 0 | 0 | 0.1975 | 197.49 | 0.8149 | 814.93 | 0 | 0 | 0.8149 | 814.93 | 2024-06-14 15:57:42 | -0.6338 | -2080.1333 | -2080.1333 | 26460.34 | Close | 6.246482 |  | 0 | 34 | 0 | 0
3105 | 2 | 6 |  | CC DChg | 01:17:00 | 25:48:47 | -155.1339 | 4.0947 | 0.1988 | 198.78 | 0 | 0 | 0.1988 | 198.78 | 0.8202 | 820.22 | 0 | 0 | 0.8202 | 820.22 | 2024-06-14 15:58:12 | -0.6352 | -4170.2668 | -4170.2668 | 26393.9 | Close | 6.287372 |  | 0.0002 | 34 | 0 | 0
3106 | 2 | 6 |  | CC DChg | 01:17:30 | 25:49:17 | -154.7619 | 4.0947 | 0.2001 | 200.07 | 0 | 0 | 0.2001 | 200.07 | 0.8255 | 825.5 | 0 | 0 | 0.8255 | 825.5 | 2024-06-14 15:58:42 | -0.6337 | 0 | 0 | 26458.33 | Close | 6.328139 |  | 0 | 33.9 | 0 | 0
3107 | 2 | 6 |  | CC DChg | 01:18:00 | 25:49:47 | -155.1339 | 4.0944 | 0.2014 | 201.36 | 0 | 0 | 0.2014 | 201.36 | 0.8308 | 830.79 | 0 | 0 | 0.8308 | 830.79 | 2024-06-14 15:59:12 | -0.6352 | -4170.2668 | -4170.2668 | 26392.89 | Close | 6.369029 |  | 0 | 33.9 | 0 | 0
3108 | 2 | 6 |  | CC DChg | 01:18:30 | 25:50:17 | -154.7619 | 4.0941 | 0.2027 | 202.65 | 0 | 0 | 0.2027 | 202.65 | 0.8361 | 836.07 | 0 | 0 | 0.8361 | 836.07 | 2024-06-14 15:59:42 | -0.6336 | -4160.2666 | -4160.2666 | 26453.33 | Close | 6.409821 |  | 0.0002 | 33.8 | 0 | 0
3109 | 2 | 6 |  | CC DChg | 01:19:00 | 25:50:47 | -155.1339 | 4.0938 | 0.2039 | 203.94 | 0 | 0 | 0.2039 | 203.94 | 0.8414 | 841.35 | 0 | 0 | 0.8414 | 841.35 | 2024-06-14 16:00:12 | -0.6351 | -4159.4419 | -4159.4419 | 26387.9 | Close | 6.450605 |  | 0.0002 | 33.8 | 0 | 0
3110 | 2 | 6 |  | CC DChg | 01:19:30 | 25:51:17 | -154.7619 | 4.0938 | 0.2052 | 205.23 | 0 | 0 | 0.2052 | 205.23 | 0.8466 | 846.63 | 0 | 0 | 0.8466 | 846.63 | 2024-06-14 16:00:42 | -0.6336 | 0 | 0 | 26451.33 | Close | 6.491396 |  | 0.0002 | 33.7 | 0 | 0
3111 | 2 | 6 |  | CC DChg | 01:20:00 | 25:51:47 | -155.1339 | 4.0935 | 0.2065 | 206.53 | 0 | 0 | 0.2065 | 206.53 | 0.8519 | 851.92 | 0 | 0 | 0.8519 | 851.92 | 2024-06-14 16:01:12 | -0.635 | -4170.2668 | -4170.2668 | 26385.9 | Close | 6.532286 |  | 0.0002 | 33.7 | 0 | 0
3112 | 2 | 6 |  | CC DChg | 01:20:30 | 25:52:17 | -154.7619 | 4.0932 | 0.2078 | 207.82 | 0 | 0 | 0.2078 | 207.82 | 0.8572 | 857.2 | 0 | 0 | 0.8572 | 857.2 | 2024-06-14 16:01:42 | -0.6335 | -4160.786 | -4160.786 | 26447.32 | Close | 6.573083 |  | 0.0002 | 33.6 | 0 | 0
3113 | 2 | 6 |  | CC DChg | 01:21:00 | 25:52:47 | -155.1339 | 4.0932 | 0.2091 | 209.11 | 0 | 0 | 0.2091 | 209.11 | 0.8625 | 862.5 | 0 | 0 | 0.8625 | 862.5 | 2024-06-14 16:02:12 | -0.635 | 0 | 0 | 26383.91 | Close | 6.613973 |  | 0.0002 | 36.1 | 0 | 0
3114 | 2 | 6 |  | CC DChg | 01:21:30 | 25:53:17 | -154.7619 | 4.0929 | 0.2104 | 210.4 | 0 | 0 | 0.2104 | 210.4 | 0.8678 | 867.77 | 0 | 0 | 0.8678 | 867.77 | 2024-06-14 16:02:42 | -0.6334 | -4160.2666 | -4160.2666 | 26445.32 | Close | 6.654765 |  | 0.0002 | 36.3 | 0 | 0
3115 | 2 | 6 |  | CC DChg | 01:22:00 | 25:53:47 | -154.7619 | 4.0929 | 0.2117 | 211.69 | 0 | 0 | 0.2117 | 211.69 | 0.8731 | 873.05 | 0 | 0 | 0.8731 | 873.05 | 2024-06-14 16:03:12 | -0.6334 | 0 | 0 | 26446.32 | Close | 6.695548 |  | 0 | 35.9 | 0 | 0
3116 | 2 | 6 |  | CC DChg | 01:22:30 | 25:54:17 | -154.7619 | 4.0926 | 0.213 | 212.98 | 0 | 0 | 0.213 | 212.98 | 0.8783 | 878.33 | 0 | 0 | 0.8783 | 878.33 | 2024-06-14 16:03:42 | -0.6334 | -4160.2666 | -4160.2666 | 26444.31 | Close | 6.73634 |  | 0 | 35.5 | 0 | 0
3117 | 2 | 6 |  | CC DChg | 01:23:00 | 25:54:47 | -155.1339 | 4.0923 | 0.2143 | 214.27 | 0 | 0 | 0.2143 | 214.27 | 0.8836 | 883.62 | 0 | 0 | 0.8836 | 883.62 | 2024-06-14 16:04:12 | -0.6348 | -4170.2668 | -4170.2668 | 26377.91 | Close | 6.77723 |  | 0.0002 | 35.3 | 0 | 0
3118 | 2 | 6 |  | CC DChg | 01:23:30 | 25:55:17 | -155.1339 | 4.0923 | 0.2156 | 215.56 | 0 | 0 | 0.2156 | 215.56 | 0.8889 | 888.9 | 0 | 0 | 0.8889 | 888.9 | 2024-06-14 16:04:42 | -0.6348 | 0 | 0 | 26377.91 | Close | 6.81801 |  | 0.0002 | 35.2 | 0 | 0
3119 | 2 | 6 |  | CC DChg | 01:24:00 | 25:55:47 | -155.1339 | 4.092 | 0.2169 | 216.85 | 0 | 0 | 0.2169 | 216.85 | 0.8942 | 894.19 | 0 | 0 | 0.8942 | 894.19 | 2024-06-14 16:05:12 | -0.6348 | -4170.2668 | -4170.2668 | 26377.9 | Close | 6.8589 |  | -0.0002 | 35.1 | 0 | 0
3120 | 2 | 6 |  | CC DChg | 01:24:30 | 25:56:17 | -154.7619 | 4.092 | 0.2181 | 218.14 | 0 | 0 | 0.2181 | 218.14 | 0.8995 | 899.46 | 0 | 0 | 0.8995 | 899.46 | 2024-06-14 16:05:42 | -0.6333 | 0 | 0 | 26440.31 | Close | 6.899692 |  | 0 | 35 | 0 | 0
3121 | 2 | 6 |  | CC DChg | 01:25:00 | 25:56:47 | -155.1339 | 4.0916 | 0.2194 | 219.43 | 0 | 0 | 0.2194 | 219.43 | 0.9047 | 904.74 | 0 | 0 | 0.9047 | 904.74 | 2024-06-14 16:06:12 | -0.6348 | -4159.834 | -4159.834 | 26373.91 | Close | 6.94048 |  | 0.0002 | 34.9 | 0 | 0
3122 | 2 | 6 |  | CC DChg | 01:25:30 | 25:57:17 | -155.1339 | 4.0913 | 0.2207 | 220.72 | 0 | 0 | 0.2207 | 220.72 | 0.91 | 910.03 | 0 | 0 | 0.91 | 910.03 | 2024-06-14 16:06:42 | -0.6347 | -4170.2668 | -4170.2668 | 26370.92 | Close | 6.98137 |  | 0.0003 | 34.9 | 0 | 0
3123 | 2 | 6 |  | CC DChg | 01:26:00 | 25:57:47 | -155.1339 | 4.0913 | 0.222 | 222.02 | 0 | 0 | 0.222 | 222.02 | 0.9153 | 915.32 | 0 | 0 | 0.9153 | 915.32 | 2024-06-14 16:07:12 | -0.6347 | 0 | 0 | 26371.92 | Close | 7.02226 |  | 0.0002 | 34.8 | 0 | 0
3124 | 2 | 6 |  | CC DChg | 01:26:30 | 25:58:17 | -154.7619 | 4.091 | 0.2233 | 223.3 | 0 | 0 | 0.2233 | 223.3 | 0.9206 | 920.58 | 0 | 0 | 0.9206 | 920.58 | 2024-06-14 16:07:42 | -0.6331 | -4149.9457 | -4149.9457 | 26434.3 | Close | 7.06295 |  | 0 | 34.8 | 0 | 0
3125 | 2 | 6 |  | CC DChg | 01:27:00 | 25:58:47 | -154.7619 | 4.0907 | 0.2246 | 224.59 | 0 | 0 | 0.2246 | 224.59 | 0.9259 | 925.86 | 0 | 0 | 0.9259 | 925.86 | 2024-06-14 16:08:12 | -0.6331 | -4160.2666 | -4160.2666 | 26431.3 | Close | 7.103742 |  | 0.0002 | 34.8 | 0 | 0
3126 | 2 | 6 |  | CC DChg | 01:27:30 | 25:59:17 | -155.1339 | 4.0904 | 0.2259 | 225.89 | 0 | 0 | 0.2259 | 225.89 | 0.9311 | 931.15 | 0 | 0 | 0.9311 | 931.15 | 2024-06-14 16:08:42 | -0.6346 | -4170.2668 | -4170.2668 | 26365.92 | Close | 7.144632 |  | 0.0002 | 34.7 | 0 | 0
3127 | 2 | 6 |  | CC DChg | 01:28:00 | 25:59:47 | -154.7619 | 4.0904 | 0.2272 | 227.18 | 0 | 0 | 0.2272 | 227.18 | 0.9364 | 936.42 | 0 | 0 | 0.9364 | 936.42 | 2024-06-14 16:09:12 | -0.633 | 0 | 0 | 26430.29 | Close | 7.185417 |  | 0 | 34.7 | 0 | 0
3128 | 2 | 6 |  | CC DChg | 01:28:30 | 26:00:17 | -154.7619 | 4.0901 | 0.2285 | 228.46 | 0 | 0 | 0.2285 | 228.46 | 0.9417 | 941.7 | 0 | 0 | 0.9417 | 941.7 | 2024-06-14 16:09:42 | -0.633 | -4160.2666 | -4160.2666 | 26427.29 | Close | 7.226209 |  | 0.0002 | 34.7 | 0 | 0
3129 | 2 | 6 |  | CC DChg | 01:29:00 | 26:00:47 | -155.1339 | 4.0901 | 0.2298 | 229.76 | 0 | 0 | 0.2298 | 229.76 | 0.947 | 946.98 | 0 | 0 | 0.947 | 946.98 | 2024-06-14 16:10:12 | -0.6345 | 0 | 0 | 26364.91 | Close | 7.267099 |  | 0 | 34.6 | 0 | 0
3130 | 2 | 6 |  | CC DChg | 01:29:30 | 26:01:17 | -155.1339 | 4.0898 | 0.231 | 231.05 | 0 | 0 | 0.231 | 231.05 | 0.9523 | 952.26 | 0 | 0 | 0.9523 | 952.26 | 2024-06-14 16:10:42 | -0.6345 | -4160.506 | -4160.506 | 26362.92 | Close | 7.307893 |  | 0 | 34.6 | 0 | 0
3131 | 2 | 6 |  | CC DChg | 01:30:00 | 26:01:47 | -155.1339 | 4.0898 | 0.2323 | 232.34 | 0 | 0 | 0.2323 | 232.34 | 0.9575 | 957.55 | 0 | 0 | 0.9575 | 957.55 | 2024-06-14 16:11:12 | -0.6345 | 0 | 0 | 26361.92 | Close | 7.348783 |  | 0.0002 | 34.5 | 0 | 0
3132 | 2 | 6 |  | CC DChg | 01:30:30 | 26:02:17 | -155.1339 | 4.0895 | 0.2336 | 233.63 | 0 | 0 | 0.2336 | 233.63 | 0.9628 | 962.83 | 0 | 0 | 0.9628 | 962.83 | 2024-06-14 16:11:42 | -0.6344 | -4170.2668 | -4170.2668 | 26360.92 | Close | 7.389673 |  | 0 | 34.5 | 0 | 0
3133 | 2 | 6 |  | CC DChg | 01:31:00 | 26:02:47 | -154.7619 | 4.0892 | 0.2349 | 234.92 | 0 | 0 | 0.2349 | 234.92 | 0.9681 | 968.09 | 0 | 0 | 0.9681 | 968.09 | 2024-06-14 16:12:12 | -0.6328 | -4151.1778 | -4151.1778 | 26422.28 | Close | 7.430376 |  | 0 | 34.5 | 0 | 0
3134 | 2 | 6 |  | CC DChg | 01:31:30 | 26:03:17 | -155.1339 | 4.0892 | 0.2362 | 236.21 | 0 | 0 | 0.2362 | 236.21 | 0.9734 | 973.38 | 0 | 0 | 0.9734 | 973.38 | 2024-06-14 16:12:42 | -0.6344 | 0 | 0 | 26359.91 | Close | 7.471266 |  | -0.0002 | 34.4 | 0 | 0
3135 | 2 | 6 |  | CC DChg | 01:32:00 | 26:03:47 | -154.7619 | 4.0889 | 0.2375 | 237.5 | 0 | 0 | 0.2375 | 237.5 | 0.9787 | 978.65 | 0 | 0 | 0.9787 | 978.65 | 2024-06-14 16:13:12 | -0.6328 | -4160.2666 | -4160.2666 | 26419.28 | Close | 7.512058 |  | 0.0002 | 34.4 | 0 | 0
3136 | 2 | 6 |  | CC DChg | 01:32:30 | 26:04:17 | -154.7619 | 4.0885 | 0.2388 | 238.79 | 0 | 0 | 0.2388 | 238.79 | 0.9839 | 983.93 | 0 | 0 | 0.9839 | 983.93 | 2024-06-14 16:13:42 | -0.6328 | -4145.8442 | -4145.8442 | 26417.27 | Close | 7.552839 |  | 0.0002 | 34.3 | 0 | 0
3137 | 2 | 6 |  | CC DChg | 01:33:00 | 26:04:47 | -154.7619 | 4.0885 | 0.2401 | 240.08 | 0 | 0 | 0.2401 | 240.08 | 0.9892 | 989.2 | 0 | 0 | 0.9892 | 989.2 | 2024-06-14 16:14:12 | -0.6328 | 0 | 0 | 26418.27 | Close | 7.593631 |  | 0 | 34.3 | 0 | 0
3138 | 2 | 6 |  | CC DChg | 01:33:30 | 26:05:17 | -154.7619 | 4.0882 | 0.2414 | 241.37 | 0 | 0 | 0.2414 | 241.37 | 0.9945 | 994.47 | 0 | 0 | 0.9945 | 994.47 | 2024-06-14 16:14:42 | -0.6327 | -4173.7302 | -4173.7302 | 26415.28 | Close | 7.634423 |  | 0.0002 | 34.2 | 0 | 0
3139 | 2 | 6 |  | CC DChg | 01:34:00 | 26:05:47 | -154.7619 | 4.0879 | 0.2427 | 242.66 | 0 | 0 | 0.2427 | 242.66 | 0.9998 | 999.76 | 0 | 0 | 0.9998 | 999.76 | 2024-06-14 16:15:12 | -0.6327 | -4155.8681 | -4155.8681 | 26414.26 | Close | 7.675303 |  | 0 | 34.2 | 0 | 0
3140 | 2 | 6 |  | CC DChg | 01:34:30 | 26:06:17 | -154.7619 | 4.0879 | 0.244 | 243.95 | 0 | 0 | 0.244 | 243.95 | 1.005 | 1005.03 | 0 | 0 | 1.005 | 1005.03 | 2024-06-14 16:15:42 | -0.6327 | 0 | 0 | 26414.26 | Close | 7.716095 |  | 0 | 34.2 | 0 | 0
3141 | 2 | 6 |  | CC DChg | 01:35:00 | 26:06:47 | -155.1339 | 4.0873 | 0.2452 | 245.25 | 0 | 0 | 0.2452 | 245.25 | 1.0103 | 1010.31 | 0 | 0 | 1.0103 | 1010.31 | 2024-06-14 16:16:12 | -0.6341 | -2088.502 | -2088.502 | 26345.94 | Close | 7.756985 |  | 0.0002 | 34.1 | 0 | 0
3142 | 2 | 6 |  | CC DChg | 01:35:30 | 26:07:17 | -154.7619 | 4.0873 | 0.2465 | 246.54 | 0 | 0 | 0.2465 | 246.54 | 1.0156 | 1015.58 | 0 | 0 | 1.0156 | 1015.58 | 2024-06-14 16:16:42 | -0.6326 | 0 | 0 | 26410.26 | Close | 7.797763 |  | 0 | 34.1 | 0 | 0
3143 | 2 | 6 |  | CC DChg | 01:36:00 | 26:07:47 | -155.1339 | 4.087 | 0.2478 | 247.83 | 0 | 0 | 0.2478 | 247.83 | 1.0209 | 1020.87 | 0 | 0 | 1.0209 | 1020.87 | 2024-06-14 16:17:12 | -0.634 | -4170.2668 | -4170.2668 | 26344.93 | Close | 7.838652 |  | 0 | 34 | 0 | 0
3144 | 2 | 6 |  | CC DChg | 01:36:30 | 26:08:17 | -154.7619 | 4.087 | 0.2491 | 249.12 | 0 | 0 | 0.2491 | 249.12 | 1.0261 | 1026.14 | 0 | 0 | 1.0261 | 1026.14 | 2024-06-14 16:17:42 | -0.6325 | 0 | 0 | 26407.26 | Close | 7.879444 |  | 0.0002 | 34 | 0 | 0
3145 | 2 | 6 |  | CC DChg | 01:37:00 | 26:08:47 | -154.7619 | 4.0867 | 0.2504 | 250.41 | 0 | 0 | 0.2504 | 250.41 | 1.0314 | 1031.41 | 0 | 0 | 1.0314 | 1031.41 | 2024-06-14 16:18:12 | -0.6325 | -4146.6258 | -4146.6258 | 26406.25 | Close | 7.920234 |  | 0 | 33.9 | 0 | 0
3146 | 2 | 6 |  | CC DChg | 01:37:30 | 26:09:17 | -154.7619 | 4.0864 | 0.2517 | 251.7 | 0 | 0 | 0.2517 | 251.7 | 1.0367 | 1036.68 | 0 | 0 | 1.0367 | 1036.68 | 2024-06-14 16:18:42 | -0.6324 | -4160.2666 | -4160.2666 | 26403.25 | Close | 7.961026 |  | 0.0002 | 33.9 | 0 | 0
3147 | 2 | 6 |  | CC DChg | 01:38:00 | 26:09:47 | -154.7619 | 4.0864 | 0.253 | 252.99 | 0 | 0 | 0.253 | 252.99 | 1.0419 | 1041.95 | 0 | 0 | 1.0419 | 1041.95 | 2024-06-14 16:19:12 | -0.6324 | 0 | 0 | 26404.24 | Close | 8.001817 |  | 0 | 33.8 | 0 | 0
3148 | 2 | 6 |  | CC DChg | 01:38:30 | 26:10:17 | -155.1339 | 4.0861 | 0.2543 | 254.28 | 0 | 0 | 0.2543 | 254.28 | 1.0472 | 1047.23 | 0 | 0 | 1.0472 | 1047.23 | 2024-06-14 16:19:42 | -0.6339 | -4169.8342 | -4169.8342 | 26337.94 | Close | 8.042703 |  | 0.0002 | 33.8 | 0 | 0
3149 | 2 | 6 |  | CC DChg | 01:39:00 | 26:10:47 | -155.1339 | 4.0861 | 0.2556 | 255.57 | 0 | 0 | 0.2556 | 255.57 | 1.0525 | 1052.51 | 0 | 0 | 1.0525 | 1052.51 | 2024-06-14 16:20:12 | -0.6339 | 0 | 0 | 26337.94 | Close | 8.083593 |  | 0.0002 | 33.8 | 0 | 0
3150 | 2 | 6 |  | CC DChg | 01:39:30 | 26:11:17 | -155.1339 | 4.0858 | 0.2569 | 256.86 | 0 | 0 | 0.2569 | 256.86 | 1.0578 | 1057.79 | 0 | 0 | 1.0578 | 1057.79 | 2024-06-14 16:20:42 | -0.6338 | -4183.7628 | -4183.7628 | 26335.95 | Close | 8.124483 |  | 0.0002 | 33.7 | 0 | 0
3151 | 2 | 6 |  | CC DChg | 01:40:00 | 26:11:47 | -154.7619 | 4.0854 | 0.2582 | 258.15 | 0 | 0 | 0.2582 | 258.15 | 1.0631 | 1063.05 | 0 | 0 | 1.0631 | 1063.05 | 2024-06-14 16:21:12 | -0.6323 | -4137.9974 | -4137.9974 | 26397.24 | Close | 8.165188 |  | 0.0002 | 33.6 | 0 | 0
3152 | 2 | 6 |  | CC DChg | 01:40:30 | 26:12:17 | -154.7619 | 4.0854 | 0.2594 | 259.44 | 0 | 0 | 0.2594 | 259.44 | 1.0683 | 1068.32 | 0 | 0 | 1.0683 | 1068.32 | 2024-06-14 16:21:42 | -0.6323 | 0 | 0 | 26396.25 | Close | 8.205979 |  | 0.0003 | 33.6 | 0 | 0
3153 | 2 | 6 |  | CC DChg | 01:41:00 | 26:12:47 | -154.7619 | 4.0851 | 0.2607 | 260.73 | 0 | 0 | 0.2607 | 260.73 | 1.0736 | 1073.59 | 0 | 0 | 1.0736 | 1073.59 | 2024-06-14 16:22:12 | -0.6322 | -4173.7302 | -4173.7302 | 26395.24 | Close | 8.246771 |  | 0.0002 | 33.6 | 0 | 0
3154 | 2 | 6 |  | CC DChg | 01:41:30 | 26:13:17 | -154.7619 | 4.0851 | 0.262 | 262.02 | 0 | 0 | 0.262 | 262.02 | 1.0789 | 1078.87 | 0 | 0 | 1.0789 | 1078.87 | 2024-06-14 16:22:42 | -0.6322 | 0 | 0 | 26395.24 | Close | 8.287655 |  | 0.0002 | 33.5 | 0 | 0
3155 | 2 | 6 |  | CC DChg | 01:42:00 | 26:13:47 | -154.7619 | 4.0848 | 0.2633 | 263.31 | 0 | 0 | 0.2633 | 263.31 | 1.0841 | 1084.14 | 0 | 0 | 1.0841 | 1084.14 | 2024-06-14 16:23:12 | -0.6322 | -4146.8895 | -4146.8895 | 26393.24 | Close | 8.328447 |  | 0.0002 | 35.8 | 0 | 0
3156 | 2 | 6 |  | CC DChg | 01:42:30 | 26:14:17 | -154.7619 | 4.0848 | 0.2646 | 264.6 | 0 | 0 | 0.2646 | 264.6 | 1.0894 | 1089.41 | 0 | 0 | 1.0894 | 1089.41 | 2024-06-14 16:23:42 | -0.6322 | 0 | 0 | 26394.23 | Close | 8.369239 |  | 0 | 36.7 | 0 | 0
3157 | 2 | 6 |  | CC DChg | 01:43:00 | 26:14:47 | -154.7619 | 4.0845 | 0.2659 | 265.9 | 0 | 0 | 0.2659 | 265.9 | 1.0947 | 1094.69 | 0 | 0 | 1.0947 | 1094.69 | 2024-06-14 16:24:12 | -0.6321 | -4169.6102 | -4169.6102 | 26391.23 | Close | 8.410122 |  | 0.0002 | 36.3 | 0 | 0
3158 | 2 | 6 |  | CC DChg | 01:43:30 | 26:15:17 | -154.7619 | 4.0845 | 0.2672 | 267.19 | 0 | 0 | 0.2672 | 267.19 | 1.1 | 1099.95 | 0 | 0 | 1.1 | 1099.95 | 2024-06-14 16:24:42 | -0.6321 | 0 | 0 | 26391.23 | Close | 8.450914 |  | 0.0002 | 35.9 | 0 | 0
3159 | 2 | 6 |  | CC DChg | 01:44:00 | 26:15:47 | -155.1339 | 4.0845 | 0.2685 | 268.48 | 0 | 0 | 0.2685 | 268.48 | 1.1052 | 1105.23 | 0 | 0 | 1.1052 | 1105.23 | 2024-06-14 16:25:12 | -0.6336 | 0 | 0 | 26327.95 | Close | 8.491804 |  | 0.0002 | 35.6 | 0 | 0
3160 | 2 | 6 |  | CC DChg | 01:44:30 | 26:16:17 | -154.7619 | 4.0842 | 0.2698 | 269.77 | 0 | 0 | 0.2698 | 269.77 | 1.1105 | 1110.5 | 0 | 0 | 1.1105 | 1110.5 | 2024-06-14 16:25:42 | -0.6321 | -4159.3299 | -4159.3299 | 26390.22 | Close | 8.532587 |  | 0 | 35.4 | 0 | 0
3161 | 2 | 6 |  | CC DChg | 01:45:00 | 26:16:47 | -154.7619 | 4.0842 | 0.2711 | 271.06 | 0 | 0 | 0.2711 | 271.06 | 1.1158 | 1115.77 | 0 | 0 | 1.1158 | 1115.77 | 2024-06-14 16:26:12 | -0.6321 | 0 | 0 | 26390.22 | Close | 8.573379 |  | 0 | 35.3 | 0 | 0
3162 | 2 | 6 |  | CC DChg | 01:45:30 | 26:17:17 | -155.1339 | 4.0839 | 0.2723 | 272.35 | 0 | 0 | 0.2723 | 272.35 | 1.121 | 1121.05 | 0 | 0 | 1.121 | 1121.05 | 2024-06-14 16:26:42 | -0.6335 | -4170.2668 | -4170.2668 | 26323.95 | Close | 8.614269 |  | 0.0002 | 35.2 | 0 | 0
3163 | 2 | 6 |  | CC DChg | 01:46:00 | 26:17:47 | -154.7619 | 4.0839 | 0.2736 | 273.64 | 0 | 0 | 0.2736 | 273.64 | 1.1263 | 1126.31 | 0 | 0 | 1.1263 | 1126.31 | 2024-06-14 16:27:12 | -0.632 | 0 | 0 | 26387.23 | Close | 8.655061 |  | 0.0002 | 35.2 | 0 | 0
3164 | 2 | 6 |  | CC DChg | 01:46:30 | 26:18:17 | -154.7619 | 4.0836 | 0.2749 | 274.93 | 0 | 0 | 0.2749 | 274.93 | 1.1316 | 1131.58 | 0 | 0 | 1.1316 | 1131.58 | 2024-06-14 16:27:42 | -0.632 | -4173.7302 | -4173.7302 | 26385.23 | Close | 8.695853 |  | 0.0002 | 35.1 | 0 | 0
3165 | 2 | 6 |  | CC DChg | 01:47:00 | 26:18:47 | -154.7619 | 4.0833 | 0.2762 | 276.22 | 0 | 0 | 0.2762 | 276.22 | 1.1368 | 1136.85 | 0 | 0 | 1.1368 | 1136.85 | 2024-06-14 16:28:12 | -0.6319 | -4146.8895 | -4146.8895 | 26384.21 | Close | 8.736645 |  | 0 | 35.1 | 0 | 0
3166 | 2 | 6 |  | CC DChg | 01:47:30 | 26:19:17 | -155.1339 | 4.0833 | 0.2775 | 277.51 | 0 | 0 | 0.2775 | 277.51 | 1.1421 | 1142.13 | 0 | 0 | 1.1421 | 1142.13 | 2024-06-14 16:28:42 | -0.6335 | 0 | 0 | 26319.95 | Close | 8.777551 |  | 0.0002 | 35 | 0 | 0
3167 | 2 | 6 |  | CC DChg | 01:48:00 | 26:19:47 | -154.7619 | 4.0833 | 0.2788 | 278.8 | 0 | 0 | 0.2788 | 278.8 | 1.1474 | 1147.4 | 0 | 0 | 1.1474 | 1147.4 | 2024-06-14 16:29:12 | -0.6319 | 0 | 0 | 26383.22 | Close | 8.818343 |  | 0.0002 | 35 | 0 | 0
3168 | 2 | 6 |  | CC DChg | 01:48:30 | 26:20:17 | -155.1339 | 4.083 | 0.2801 | 280.09 | 0 | 0 | 0.2801 | 280.09 | 1.1527 | 1152.67 | 0 | 0 | 1.1527 | 1152.67 | 2024-06-14 16:29:42 | -0.6334 | -4170.2668 | -4170.2668 | 26318.95 | Close | 8.859233 |  | 0 | 35 | 0 | 0
3169 | 2 | 6 |  | CC DChg | 01:49:00 | 26:20:47 | -154.7619 | 4.083 | 0.2814 | 281.38 | 0 | 0 | 0.2814 | 281.38 | 1.1579 | 1157.94 | 0 | 0 | 1.1579 | 1157.94 | 2024-06-14 16:30:12 | -0.6319 | 0 | 0 | 26382.21 | Close | 8.900031 |  | 0 | 34.9 | 0 | 0
3170 | 2 | 6 |  | CC DChg | 01:49:30 | 26:21:17 | -155.1339 | 4.0827 | 0.2827 | 282.68 | 0 | 0 | 0.2827 | 282.68 | 1.1632 | 1163.22 | 0 | 0 | 1.1632 | 1163.22 | 2024-06-14 16:30:42 | -0.6334 | -4170.2668 | -4170.2668 | 26315.96 | Close | 8.940921 |  | 0.0002 | 34.9 | 0 | 0
3171 | 2 | 6 |  | CC DChg | 01:50:00 | 26:21:47 | -154.7619 | 4.0827 | 0.284 | 283.97 | 0 | 0 | 0.284 | 283.97 | 1.1685 | 1168.48 | 0 | 0 | 1.1685 | 1168.48 | 2024-06-14 16:31:12 | -0.6318 | 0 | 0 | 26379.21 | Close | 8.981713 |  | 0.0002 | 34.8 | 0 | 0
3172 | 2 | 6 |  | CC DChg | 01:50:30 | 26:22:17 | -154.7619 | 4.0823 | 0.2853 | 285.26 | 0 | 0 | 0.2853 | 285.26 | 1.1737 | 1173.75 | 0 | 0 | 1.1737 | 1173.75 | 2024-06-14 16:31:42 | -0.6318 | -4160.618 | -4160.618 | 26377.21 | Close | 9.022509 |  | 0.0002 | 34.8 | 0 | 0
3173 | 2 | 6 |  | CC DChg | 01:51:00 | 26:22:47 | -154.7619 | 4.082 | 0.2865 | 286.55 | 0 | 0 | 0.2865 | 286.55 | 1.179 | 1179.01 | 0 | 0 | 1.179 | 1179.01 | 2024-06-14 16:32:12 | -0.6317 | -4160.2666 | -4160.2666 | 26375.21 | Close | 9.063301 |  | 0.0002 | 34.8 | 0 | 0
3174 | 2 | 6 |  | CC DChg | 01:51:30 | 26:23:17 | -155.1339 | 4.082 | 0.2878 | 287.84 | 0 | 0 | 0.2878 | 287.84 | 1.1843 | 1184.29 | 0 | 0 | 1.1843 | 1184.29 | 2024-06-14 16:32:42 | -0.6333 | 0 | 0 | 26311.96 | Close | 9.10419 |  | 0.0002 | 34.7 | 0 | 0
3175 | 2 | 6 |  | CC DChg | 01:52:00 | 26:23:47 | -154.7619 | 4.082 | 0.2891 | 289.13 | 0 | 0 | 0.2891 | 289.13 | 1.1896 | 1189.55 | 0 | 0 | 1.1896 | 1189.55 | 2024-06-14 16:33:12 | -0.6317 | 0 | 0 | 26375.21 | Close | 9.144973 |  | 0.0002 | 34.7 | 0 | 0
3176 | 2 | 6 |  | CC DChg | 01:52:30 | 26:24:17 | -154.7619 | 4.0817 | 0.2904 | 290.42 | 0 | 0 | 0.2904 | 290.42 | 1.1948 | 1194.82 | 0 | 0 | 1.1948 | 1194.82 | 2024-06-14 16:33:42 | -0.6317 | -4160.2666 | -4160.2666 | 26374.2 | Close | 9.185765 |  | 0 | 34.7 | 0 | 0
3177 | 2 | 6 |  | CC DChg | 01:53:00 | 26:24:47 | -154.7619 | 4.0817 | 0.2917 | 291.71 | 0 | 0 | 0.2917 | 291.71 | 1.2001 | 1200.08 | 0 | 0 | 1.2001 | 1200.08 | 2024-06-14 16:34:12 | -0.6317 | 0 | 0 | 26373.2 | Close | 9.226557 |  | 0.0002 | 34.6 | 0 | 0
3178 | 2 | 6 |  | CC DChg | 01:53:30 | 26:25:17 | -154.7619 | 4.0814 | 0.293 | 293 | 0 | 0 | 0.293 | 293 | 1.2054 | 1205.36 | 0 | 0 | 1.2054 | 1205.36 | 2024-06-14 16:34:42 | -0.6316 | -4170.7303 | -4170.7303 | 26372.19 | Close | 9.267452 |  | 0 | 34.6 | 0 | 0
3179 | 2 | 6 |  | CC DChg | 01:54:00 | 26:25:47 | -154.7619 | 4.0814 | 0.2943 | 294.29 | 0 | 0 | 0.2943 | 294.29 | 1.2106 | 1210.62 | 0 | 0 | 1.2106 | 1210.62 | 2024-06-14 16:35:12 | -0.6316 | 0 | 0 | 26372.19 | Close | 9.308243 |  | 0 | 34.5 | 0 | 0
3180 | 2 | 6 |  | CC DChg | 01:54:30 | 26:26:17 | -155.1339 | 4.0811 | 0.2956 | 295.58 | 0 | 0 | 0.2956 | 295.58 | 1.2159 | 1215.9 | 0 | 0 | 1.2159 | 1215.9 | 2024-06-14 16:35:42 | -0.6331 | -4183.7628 | -4183.7628 | 26305.97 | Close | 9.349133 |  | 0.0002 | 34.5 | 0 | 0
3181 | 2 | 6 |  | CC DChg | 01:55:00 | 26:26:47 | -154.7619 | 4.0811 | 0.2969 | 296.87 | 0 | 0 | 0.2969 | 296.87 | 1.2212 | 1221.16 | 0 | 0 | 1.2212 | 1221.16 | 2024-06-14 16:36:12 | -0.6316 | 0 | 0 | 26369.2 | Close | 9.389912 |  | 0.0002 | 34.5 | 0 | 0
3182 | 2 | 6 |  | CC DChg | 01:55:30 | 26:27:17 | -154.7619 | 4.0808 | 0.2982 | 298.16 | 0 | 0 | 0.2982 | 298.16 | 1.2264 | 1226.42 | 0 | 0 | 1.2264 | 1226.42 | 2024-06-14 16:36:42 | -0.6316 | -4146.8895 | -4146.8895 | 26367.2 | Close | 9.430704 |  | 0.0002 | 34.4 | 0 | 0
3183 | 2 | 6 |  | CC DChg | 01:56:00 | 26:27:47 | -155.1339 | 4.0805 | 0.2995 | 299.46 | 0 | 0 | 0.2995 | 299.46 | 1.2317 | 1231.7 | 0 | 0 | 1.2317 | 1231.7 | 2024-06-14 16:37:12 | -0.633 | -4170.2668 | -4170.2668 | 26301.97 | Close | 9.471594 |  | 0.0002 | 34.3 | 0 | 0
3184 | 2 | 6 |  | CC DChg | 01:56:30 | 26:28:17 | -155.1339 | 4.0805 | 0.3007 | 300.74 | 0 | 0 | 0.3007 | 300.74 | 1.237 | 1236.96 | 0 | 0 | 1.237 | 1236.96 | 2024-06-14 16:37:42 | -0.633 | 0 | 0 | 26301.97 | Close | 9.512385 |  | 0.0002 | 34.3 | 0 | 0
3185 | 2 | 6 |  | CC DChg | 01:57:00 | 26:28:47 | -154.7619 | 4.0802 | 0.302 | 302.03 | 0 | 0 | 0.302 | 302.03 | 1.2422 | 1242.22 | 0 | 0 | 1.2422 | 1242.22 | 2024-06-14 16:38:12 | -0.6315 | -4160.2666 | -4160.2666 | 26363.19 | Close | 9.553177 |  | 0.0002 | 34.3 | 0 | 0
3186 | 2 | 6 |  | CC DChg | 01:57:30 | 26:29:17 | -154.7619 | 4.0802 | 0.3033 | 303.32 | 0 | 0 | 0.3033 | 303.32 | 1.2475 | 1247.49 | 0 | 0 | 1.2475 | 1247.49 | 2024-06-14 16:38:42 | -0.6315 | 0 | 0 | 26363.19 | Close | 9.593969 |  | 0.0002 | 34.2 | 0 | 0
3187 | 2 | 6 |  | CC DChg | 01:58:00 | 26:29:47 | -154.7619 | 4.0802 | 0.3046 | 304.62 | 0 | 0 | 0.3046 | 304.62 | 1.2528 | 1252.76 | 0 | 0 | 1.2528 | 1252.76 | 2024-06-14 16:39:12 | -0.6315 | 0 | 0 | 26363.19 | Close | 9.634831 |  | 0.0002 | 34.2 | 0 | 0
3188 | 2 | 6 |  | CC DChg | 01:58:30 | 26:30:17 | -154.7619 | 4.0799 | 0.3059 | 305.91 | 0 | 0 | 0.3059 | 305.91 | 1.258 | 1258.02 | 0 | 0 | 1.258 | 1258.02 | 2024-06-14 16:39:42 | -0.6314 | -4160.2666 | -4160.2666 | 26361.19 | Close | 9.675623 |  | 0.0002 | 34.1 | 0 | 0
3189 | 2 | 6 |  | CC DChg | 01:59:00 | 26:30:47 | -154.7619 | 4.0792 | 0.3072 | 307.2 | 0 | 0 | 0.3072 | 307.2 | 1.2633 | 1263.28 | 0 | 0 | 1.2633 | 1263.28 | 2024-06-14 16:40:12 | -0.6313 | -2080.1333 | -2080.1333 | 26358.17 | Close | 9.716415 |  | 0 | 34.1 | 0 | 0
3190 | 2 | 6 |  | CC DChg | 01:59:30 | 26:31:17 | -155.1339 | 4.0792 | 0.3085 | 308.49 | 0 | 0 | 0.3085 | 308.49 | 1.2686 | 1268.55 | 0 | 0 | 1.2686 | 1268.55 | 2024-06-14 16:40:42 | -0.6328 | 0 | 0 | 26294.97 | Close | 9.757298 |  | 0 | 34.1 | 0 | 0
3191 | 2 | 6 |  | CC DChg | 02:00:00 | 26:31:47 | -155.1339 | 4.0789 | 0.3098 | 309.78 | 0 | 0 | 0.3098 | 309.78 | 1.2738 | 1273.83 | 0 | 0 | 1.2738 | 1273.83 | 2024-06-14 16:41:12 | -0.6328 | -4170.2668 | -4170.2668 | 26292.97 | Close | 9.798188 |  | 0 | 34 | 0 | 0
3192 | 2 | 6 |  | CC DChg | 02:00:30 | 26:32:17 | -155.1339 | 4.0789 | 0.3111 | 311.07 | 0 | 0 | 0.3111 | 311.07 | 1.2791 | 1279.1 | 0 | 0 | 1.2791 | 1279.1 | 2024-06-14 16:41:42 | -0.6328 | 0 | 0 | 26291.98 | Close | 9.839078 |  | 0.0002 | 34 | 0 | 0
3193 | 2 | 6 |  | CC DChg | 02:01:00 | 26:32:47 | -155.1339 | 4.0786 | 0.3124 | 312.36 | 0 | 0 | 0.3124 | 312.36 | 1.2843 | 1284.35 | 0 | 0 | 1.2843 | 1284.35 | 2024-06-14 16:42:12 | -0.6327 | -4150.3937 | -4150.3937 | 26290.97 | Close | 9.879773 |  | 0 | 33.9 | 0 | 0
3194 | 2 | 6 |  | CC DChg | 02:01:30 | 26:33:17 | -155.1339 | 4.0786 | 0.3137 | 313.65 | 0 | 0 | 0.3137 | 313.65 | 1.2896 | 1289.62 | 0 | 0 | 1.2896 | 1289.62 | 2024-06-14 16:42:42 | -0.6327 | 0 | 0 | 26289.98 | Close | 9.920663 |  | 0.0002 | 33.9 | 0 | 0
3195 | 2 | 6 |  | CC DChg | 02:02:00 | 26:33:47 | -155.1339 | 4.0783 | 0.3149 | 314.95 | 0 | 0 | 0.3149 | 314.95 | 1.2949 | 1294.89 | 0 | 0 | 1.2949 | 1294.89 | 2024-06-14 16:43:12 | -0.6327 | -4170.2668 | -4170.2668 | 26287.98 | Close | 9.961553 |  | 0.0002 | 33.8 | 0 | 0
3196 | 2 | 6 |  | CC DChg | 02:02:30 | 26:34:17 | -155.1339 | 4.0783 | 0.3162 | 316.23 | 0 | 0 | 0.3162 | 316.23 | 1.3001 | 1300.14 | 0 | 0 | 1.3001 | 1300.14 | 2024-06-14 16:43:42 | -0.6327 | 0 | 0 | 26287.98 | Close | 10.00223 |  | 0.0002 | 33.8 | 0 | 0
3197 | 2 | 6 |  | CC DChg | 02:03:00 | 26:34:47 | -154.7619 | 4.078 | 0.3175 | 317.52 | 0 | 0 | 0.3175 | 317.52 | 1.3054 | 1305.4 | 0 | 0 | 1.3054 | 1305.4 | 2024-06-14 16:44:12 | -0.6311 | -4160.2666 | -4160.2666 | 26350.16 | Close | 10.04302 |  | 0 | 33.7 | 0 | 0
3198 | 2 | 6 |  | CC DChg | 02:03:30 | 26:35:17 | -155.1339 | 4.078 | 0.3188 | 318.81 | 0 | 0 | 0.3188 | 318.81 | 1.3107 | 1310.67 | 0 | 0 | 1.3107 | 1310.67 | 2024-06-14 16:44:42 | -0.6326 | 0 | 0 | 26286.98 | Close | 10.08391 |  | 0 | 33.7 | 0 | 0
3199 | 2 | 6 |  | CC DChg | 02:04:00 | 26:35:47 | -154.7619 | 4.0777 | 0.3201 | 320.1 | 0 | 0 | 0.3201 | 320.1 | 1.3159 | 1315.93 | 0 | 0 | 1.3159 | 1315.93 | 2024-06-14 16:45:12 | -0.6311 | -4158.3779 | -4158.3779 | 26348.16 | Close | 10.12469 |  | 0 | 33.6 | 0 | 0
3200 | 2 | 6 |  | CC DChg | 02:04:30 | 26:36:17 | -155.1339 | 4.0777 | 0.3214 | 321.4 | 0 | 0 | 0.3214 | 321.4 | 1.3212 | 1321.2 | 0 | 0 | 1.3212 | 1321.2 | 2024-06-14 16:45:42 | -0.6326 | 0 | 0 | 26284.98 | Close | 10.16558 |  | 0 | 33.5 | 0 | 0
3201 | 2 | 6 |  | CC DChg | 02:05:00 | 26:36:47 | -155.1339 | 4.0774 | 0.3227 | 322.69 | 0 | 0 | 0.3227 | 322.69 | 1.3265 | 1326.47 | 0 | 0 | 1.3265 | 1326.47 | 2024-06-14 16:46:12 | -0.6325 | -4170.2668 | -4170.2668 | 26282.98 | Close | 10.20647 |  | 0 | 33.5 | 0 | 0
3202 | 2 | 6 |  | CC DChg | 02:05:30 | 26:37:17 | -154.7619 | 4.0774 | 0.324 | 323.98 | 0 | 0 | 0.324 | 323.98 | 1.3317 | 1331.72 | 0 | 0 | 1.3317 | 1331.72 | 2024-06-14 16:46:42 | -0.631 | 0 | 0 | 26345.16 | Close | 10.24716 |  | 0.0002 | 35 | 0 | 0
3203 | 2 | 6 |  | CC DChg | 02:06:00 | 26:37:47 | -154.7619 | 4.0771 | 0.3253 | 325.27 | 0 | 0 | 0.3253 | 325.27 | 1.337 | 1336.97 | 0 | 0 | 1.337 | 1336.97 | 2024-06-14 16:47:12 | -0.631 | -4160.2666 | -4160.2666 | 26344.15 | Close | 10.28795 |  | 0 | 36.9 | 0 | 0
3204 | 2 | 6 |  | CC DChg | 02:06:30 | 26:38:17 | -154.7619 | 4.0771 | 0.3266 | 326.55 | 0 | 0 | 0.3266 | 326.55 | 1.3422 | 1342.23 | 0 | 0 | 1.3422 | 1342.23 | 2024-06-14 16:47:42 | -0.631 | 0 | 0 | 26343.16 | Close | 10.32874 |  | 0.0002 | 36.4 | 0 | 0
3205 | 2 | 6 |  | CC DChg | 02:07:00 | 26:38:47 | -154.7619 | 4.0771 | 0.3278 | 327.85 | 0 | 0 | 0.3278 | 327.85 | 1.3475 | 1347.5 | 0 | 0 | 1.3475 | 1347.5 | 2024-06-14 16:48:12 | -0.631 | 0 | 0 | 26344.15 | Close | 10.36962 |  | 0 | 36 | 0 | 0
3206 | 2 | 6 |  | CC DChg | 02:07:30 | 26:39:17 | -154.7619 | 4.0768 | 0.3291 | 329.14 | 0 | 0 | 0.3291 | 329.14 | 1.3528 | 1352.76 | 0 | 0 | 1.3528 | 1352.76 | 2024-06-14 16:48:42 | -0.6309 | -4160.2666 | -4160.2666 | 26341.16 | Close | 10.41041 |  | 0.0002 | 35.7 | 0 | 0
3207 | 2 | 6 |  | CC DChg | 02:08:00 | 26:39:47 | -155.1339 | 4.0768 | 0.3304 | 330.43 | 0 | 0 | 0.3304 | 330.43 | 1.358 | 1358.03 | 0 | 0 | 1.358 | 1358.03 | 2024-06-14 16:49:12 | -0.6324 | 0 | 0 | 26277.99 | Close | 10.4513 |  | 0.0002 | 35.5 | 0 | 0
3208 | 2 | 6 |  | CC DChg | 02:08:30 | 26:40:17 | -155.1339 | 4.0765 | 0.3317 | 331.72 | 0 | 0 | 0.3317 | 331.72 | 1.3633 | 1363.28 | 0 | 0 | 1.3633 | 1363.28 | 2024-06-14 16:49:42 | -0.6324 | -4157.8178 | -4157.8178 | 26275.99 | Close | 10.49207 |  | 0.0002 | 35.4 | 0 | 0
3209 | 2 | 6 |  | CC DChg | 02:09:00 | 26:40:47 | -154.7619 | 4.0765 | 0.333 | 333.01 | 0 | 0 | 0.333 | 333.01 | 1.3685 | 1368.54 | 0 | 0 | 1.3685 | 1368.54 | 2024-06-14 16:50:12 | -0.6309 | 0 | 0 | 26339.15 | Close | 10.53286 |  | 0.0002 | 35.3 | 0 | 0
3210 | 2 | 6 |  | CC DChg | 02:09:30 | 26:41:17 | -154.7619 | 4.0761 | 0.3343 | 334.3 | 0 | 0 | 0.3343 | 334.3 | 1.3738 | 1373.8 | 0 | 0 | 1.3738 | 1373.8 | 2024-06-14 16:50:42 | -0.6308 | -4160.2666 | -4160.2666 | 26337.15 | Close | 10.57366 |  | 0.0002 | 35.2 | 0 | 0
3211 | 2 | 6 |  | CC DChg | 02:10:00 | 26:41:47 | -154.7619 | 4.0761 | 0.3356 | 335.59 | 0 | 0 | 0.3356 | 335.59 | 1.3791 | 1379.07 | 0 | 0 | 1.3791 | 1379.07 | 2024-06-14 16:51:12 | -0.6308 | 0 | 0 | 26339.14 | Close | 10.61454 |  | -0.0002 | 35.2 | 0 | 0
3212 | 2 | 6 |  | CC DChg | 02:10:30 | 26:42:17 | -154.7619 | 4.0761 | 0.3369 | 336.88 | 0 | 0 | 0.3369 | 336.88 | 1.3843 | 1384.32 | 0 | 0 | 1.3843 | 1384.32 | 2024-06-14 16:51:42 | -0.6308 | 0 | 0 | 26337.15 | Close | 10.65533 |  | 0.0002 | 35.1 | 0 | 0
3213 | 2 | 6 |  | CC DChg | 02:11:00 | 26:42:47 | -154.7619 | 4.0758 | 0.3382 | 338.17 | 0 | 0 | 0.3382 | 338.17 | 1.3896 | 1389.58 | 0 | 0 | 1.3896 | 1389.58 | 2024-06-14 16:52:12 | -0.6308 | -4160.2666 | -4160.2666 | 26335.15 | Close | 10.69612 |  | 0.0002 | 35.1 | 0 | 0
3214 | 2 | 6 |  | CC DChg | 02:11:30 | 26:43:17 | -154.7619 | 4.0758 | 0.3395 | 339.46 | 0 | 0 | 0.3395 | 339.46 | 1.3948 | 1394.85 | 0 | 0 | 1.3948 | 1394.85 | 2024-06-14 16:52:42 | -0.6308 | 0 | 0 | 26336.14 | Close | 10.737 |  | 0 | 35 | 0 | 0
3215 | 2 | 6 |  | CC DChg | 02:12:00 | 26:43:47 | -154.7619 | 4.0755 | 0.3408 | 340.75 | 0 | 0 | 0.3408 | 340.75 | 1.4001 | 1400.1 | 0 | 0 | 1.4001 | 1400.1 | 2024-06-14 16:53:12 | -0.6307 | -4160.2666 | -4160.2666 | 26334.14 | Close | 10.77779 |  | 0 | 35 | 0 | 0
3216 | 2 | 6 |  | CC DChg | 02:12:30 | 26:44:17 | -154.7619 | 4.0752 | 0.342 | 342.04 | 0 | 0 | 0.342 | 342.04 | 1.4054 | 1405.36 | 0 | 0 | 1.4054 | 1405.36 | 2024-06-14 16:53:42 | -0.6307 | -4160.2666 | -4160.2666 | 26332.13 | Close | 10.81858 |  | 0 | 35 | 0 | 0
3217 | 2 | 6 |  | CC DChg | 02:13:00 | 26:44:47 | -154.7619 | 4.0752 | 0.3433 | 343.33 | 0 | 0 | 0.3433 | 343.33 | 1.4106 | 1410.63 | 0 | 0 | 1.4106 | 1410.63 | 2024-06-14 16:54:12 | -0.6307 | 0 | 0 | 26331.14 | Close | 10.85946 |  | 0.0002 | 34.9 | 0 | 0
3218 | 2 | 6 |  | CC DChg | 02:13:30 | 26:45:17 | -154.7619 | 4.0749 | 0.3446 | 344.62 | 0 | 0 | 0.3446 | 344.62 | 1.4159 | 1415.88 | 0 | 0 | 1.4159 | 1415.88 | 2024-06-14 16:54:42 | -0.6306 | -4160.2666 | -4160.2666 | 26329.14 | Close | 10.90025 |  | 0.0002 | 34.9 | 0 | 0
3219 | 2 | 6 |  | CC DChg | 02:14:00 | 26:45:47 | -154.7619 | 4.0749 | 0.3459 | 345.91 | 0 | 0 | 0.3459 | 345.91 | 1.4211 | 1421.14 | 0 | 0 | 1.4211 | 1421.14 | 2024-06-14 16:55:12 | -0.6306 | 0 | 0 | 26330.13 | Close | 10.94104 |  | 0 | 34.9 | 0 | 0
3220 | 2 | 6 |  | CC DChg | 02:14:30 | 26:46:17 | -154.7619 | 4.0749 | 0.3472 | 347.21 | 0 | 0 | 0.3472 | 347.21 | 1.4264 | 1426.4 | 0 | 0 | 1.4264 | 1426.4 | 2024-06-14 16:55:42 | -0.6306 | 0 | 0 | 26329.14 | Close | 10.98191 |  | 0.0002 | 34.8 | 0 | 0
3221 | 2 | 6 |  | CC DChg | 02:15:00 | 26:46:47 | -155.1339 | 4.0746 | 0.3485 | 348.5 | 0 | 0 | 0.3485 | 348.5 | 1.4317 | 1431.67 | 0 | 0 | 1.4317 | 1431.67 | 2024-06-14 16:56:12 | -0.6321 | -4170.2668 | -4170.2668 | 26264 | Close | 11.0228 |  | 0.0002 | 34.8 | 0 | 0
3222 | 2 | 6 |  | CC DChg | 02:15:30 | 26:47:17 | -154.7619 | 4.0746 | 0.3498 | 349.79 | 0 | 0 | 0.3498 | 349.79 | 1.4369 | 1436.93 | 0 | 0 | 1.4369 | 1436.93 | 2024-06-14 16:56:42 | -0.6306 | 0 | 0 | 26327.13 | Close | 11.0636 |  | 0.0002 | 34.8 | 0 | 0
3223 | 2 | 6 |  | CC DChg | 02:16:00 | 26:47:47 | -154.7619 | 4.0743 | 0.3511 | 351.08 | 0 | 0 | 0.3511 | 351.08 | 1.4422 | 1442.18 | 0 | 0 | 1.4422 | 1442.18 | 2024-06-14 16:57:12 | -0.6305 | -4157.7058 | -4157.7058 | 26326.12 | Close | 11.10436 |  | 0 | 34.7 | 0 | 0
3224 | 2 | 6 |  | CC DChg | 02:16:30 | 26:48:17 | -154.7619 | 4.074 | 0.3524 | 352.37 | 0 | 0 | 0.3524 | 352.37 | 1.4474 | 1447.43 | 0 | 0 | 1.4474 | 1447.43 | 2024-06-14 16:57:42 | -0.6305 | -4160.2666 | -4160.2666 | 26323.13 | Close | 11.14515 |  | 0.0002 | 34.7 | 0 | 0
3225 | 2 | 6 |  | CC DChg | 02:17:00 | 26:48:47 | -154.7619 | 4.074 | 0.3537 | 353.66 | 0 | 0 | 0.3537 | 353.66 | 1.4527 | 1452.69 | 0 | 0 | 1.4527 | 1452.69 | 2024-06-14 16:58:12 | -0.6305 | 0 | 0 | 26324.12 | Close | 11.18595 |  | 0 | 34.6 | 0 | 0
3226 | 2 | 6 |  | CC DChg | 02:17:30 | 26:49:17 | -154.7619 | 4.0737 | 0.3549 | 354.95 | 0 | 0 | 0.3549 | 354.95 | 1.458 | 1457.95 | 0 | 0 | 1.458 | 1457.95 | 2024-06-14 16:58:42 | -0.6304 | -4168.7141 | -4168.7141 | 26321.12 | Close | 11.22682 |  | 0.0002 | 34.6 | 0 | 0
3227 | 2 | 6 |  | CC DChg | 02:18:00 | 26:49:47 | -154.7619 | 4.0737 | 0.3562 | 356.24 | 0 | 0 | 0.3562 | 356.24 | 1.4632 | 1463.21 | 0 | 0 | 1.4632 | 1463.21 | 2024-06-14 16:59:12 | -0.6304 | 0 | 0 | 26321.12 | Close | 11.26761 |  | 0.0002 | 34.6 | 0 | 0
3228 | 2 | 6 |  | CC DChg | 02:18:30 | 26:50:17 | -155.1339 | 4.0734 | 0.3575 | 357.53 | 0 | 0 | 0.3575 | 357.53 | 1.4685 | 1468.47 | 0 | 0 | 1.4685 | 1468.47 | 2024-06-14 16:59:42 | -0.6319 | -4170.2668 | -4170.2668 | 26257 | Close | 11.3085 |  | 0 | 34.5 | 0 | 0
3229 | 2 | 6 |  | CC DChg | 02:19:00 | 26:50:47 | -154.7619 | 4.0734 | 0.3588 | 358.82 | 0 | 0 | 0.3588 | 358.82 | 1.4737 | 1473.72 | 0 | 0 | 1.4737 | 1473.72 | 2024-06-14 17:00:12 | -0.6304 | 0 | 0 | 26319.12 | Close | 11.34929 |  | 0.0002 | 34.5 | 0 | 0
3230 | 2 | 6 |  | CC DChg | 02:19:30 | 26:51:17 | -155.1339 | 4.073 | 0.3601 | 360.11 | 0 | 0 | 0.3601 | 360.11 | 1.479 | 1478.99 | 0 | 0 | 1.479 | 1478.99 | 2024-06-14 17:00:42 | -0.6319 | -4170.2668 | -4170.2668 | 26255 | Close | 11.39018 |  | 0 | 34.4 | 0 | 0
3231 | 2 | 6 |  | CC DChg | 02:20:00 | 26:51:47 | -154.7619 | 4.073 | 0.3614 | 361.4 | 0 | 0 | 0.3614 | 361.4 | 1.4842 | 1484.24 | 0 | 0 | 1.4842 | 1484.24 | 2024-06-14 17:01:12 | -0.6304 | 0 | 0 | 26318.11 | Close | 11.43098 |  | 0 | 34.4 | 0 | 0
3232 | 2 | 6 |  | CC DChg | 02:20:30 | 26:52:17 | -154.7619 | 4.0727 | 0.3627 | 362.69 | 0 | 0 | 0.3627 | 362.69 | 1.4895 | 1489.5 | 0 | 0 | 1.4895 | 1489.5 | 2024-06-14 17:01:42 | -0.6303 | -4146.4583 | -4146.4583 | 26315.11 | Close | 11.47176 |  | 0.0002 | 34.3 | 0 | 0
3233 | 2 | 6 |  | CC DChg | 02:21:00 | 26:52:47 | -154.7619 | 4.0724 | 0.364 | 363.98 | 0 | 0 | 0.364 | 363.98 | 1.4947 | 1494.75 | 0 | 0 | 1.4947 | 1494.75 | 2024-06-14 17:02:12 | -0.6303 | -4173.7302 | -4173.7302 | 26313.11 | Close | 11.51256 |  | 0.0002 | 34.3 | 0 | 0
3234 | 2 | 6 |  | CC DChg | 02:21:30 | 26:53:17 | -154.7619 | 4.0724 | 0.3653 | 365.27 | 0 | 0 | 0.3653 | 365.27 | 1.5 | 1500 | 0 | 0 | 1.5 | 1500 | 2024-06-14 17:02:42 | -0.6303 | 0 | 0 | 26314.11 | Close | 11.55335 |  | 0 | 34.2 | 0 | 0
3235 | 2 | 6 |  | CC DChg | 02:22:00 | 26:53:47 | -155.1339 | 4.0721 | 0.3666 | 366.56 | 0 | 0 | 0.3666 | 366.56 | 1.5053 | 1505.26 | 0 | 0 | 1.5053 | 1505.26 | 2024-06-14 17:03:12 | -0.6317 | -4169.4982 | -4169.4982 | 26248.02 | Close | 11.59423 |  | 0.0002 | 34.2 | 0 | 0
3236 | 2 | 6 |  | CC DChg | 02:22:30 | 26:54:17 | -155.1339 | 4.0721 | 0.3679 | 367.86 | 0 | 0 | 0.3679 | 367.86 | 1.5105 | 1510.53 | 0 | 0 | 1.5105 | 1510.53 | 2024-06-14 17:03:42 | -0.6317 | 0 | 0 | 26248.02 | Close | 11.63512 |  | 0.0002 | 34.2 | 0 | 0
3237 | 2 | 6 |  | CC DChg | 02:23:00 | 26:54:47 | -154.7619 | 4.0715 | 0.3691 | 369.15 | 0 | 0 | 0.3691 | 369.15 | 1.5158 | 1515.78 | 0 | 0 | 1.5158 | 1515.78 | 2024-06-14 17:04:12 | -0.6301 | -2080.1333 | -2080.1333 | 26308.1 | Close | 11.67591 |  | 0 | 34.1 | 0 | 0
3238 | 2 | 6 |  | CC DChg | 02:23:30 | 26:55:17 | -155.1339 | 4.0715 | 0.3704 | 370.44 | 0 | 0 | 0.3704 | 370.44 | 1.521 | 1521.03 | 0 | 0 | 1.521 | 1521.03 | 2024-06-14 17:04:42 | -0.6316 | 0 | 0 | 26244.02 | Close | 11.71668 |  | 0.0002 | 34.1 | 0 | 0
3239 | 2 | 6 |  | CC DChg | 02:24:00 | 26:55:47 | -154.7619 | 4.0712 | 0.3717 | 371.73 | 0 | 0 | 0.3717 | 371.73 | 1.5263 | 1526.28 | 0 | 0 | 1.5263 | 1526.28 | 2024-06-14 17:05:12 | -0.6301 | -4146.8895 | -4146.8895 | 26305.09 | Close | 11.75748 |  | 0.0002 | 34 | 0 | 0
3240 | 2 | 6 |  | CC DChg | 02:24:30 | 26:56:17 | -154.7619 | 4.0712 | 0.373 | 373.02 | 0 | 0 | 0.373 | 373.02 | 1.5315 | 1531.53 | 0 | 0 | 1.5315 | 1531.53 | 2024-06-14 17:05:42 | -0.6301 | 0 | 0 | 26307.08 | Close | 11.79827 |  | -0.0002 | 34 | 0 | 0
3241 | 2 | 6 |  | CC DChg | 02:25:00 | 26:56:47 | -154.7619 | 4.0709 | 0.3743 | 374.31 | 0 | 0 | 0.3743 | 374.31 | 1.5368 | 1536.79 | 0 | 0 | 1.5368 | 1536.79 | 2024-06-14 17:06:12 | -0.63 | -4168.9381 | -4168.9381 | 26303.09 | Close | 11.83915 |  | 0.0002 | 33.9 | 0 | 0
3242 | 2 | 6 |  | CC DChg | 02:25:30 | 26:57:17 | -154.7619 | 4.0706 | 0.3756 | 375.6 | 0 | 0 | 0.3756 | 375.6 | 1.542 | 1542.04 | 0 | 0 | 1.542 | 1542.04 | 2024-06-14 17:06:42 | -0.63 | -4173.7302 | -4173.7302 | 26302.09 | Close | 11.87994 |  | 0 | 33.9 | 0 | 0
3243 | 2 | 6 |  | CC DChg | 02:26:00 | 26:57:47 | -155.1339 | 4.0706 | 0.3769 | 376.89 | 0 | 0 | 0.3769 | 376.89 | 1.5473 | 1547.3 | 0 | 0 | 1.5473 | 1547.3 | 2024-06-14 17:07:12 | -0.6315 | 0 | 0 | 26239.02 | Close | 11.92083 |  | 0 | 33.8 | 0 | 0
3244 | 2 | 6 |  | CC DChg | 02:26:30 | 26:58:17 | -154.7619 | 4.0703 | 0.3782 | 378.18 | 0 | 0 | 0.3782 | 378.18 | 1.5526 | 1552.55 | 0 | 0 | 1.5526 | 1552.55 | 2024-06-14 17:07:42 | -0.6299 | -4145.6768 | -4145.6768 | 26299.08 | Close | 11.96161 |  | 0.0002 | 33.8 | 0 | 0
3245 | 2 | 6 |  | CC DChg | 02:27:00 | 26:58:47 | -154.7619 | 4.0699 | 0.3795 | 379.47 | 0 | 0 | 0.3795 | 379.47 | 1.5578 | 1557.8 | 0 | 0 | 1.5578 | 1557.8 | 2024-06-14 17:08:12 | -0.6299 | -4173.7302 | -4173.7302 | 26298.08 | Close | 12.0024 |  | 0 | 33.7 | 0 | 0
3246 | 2 | 6 |  | CC DChg | 02:27:30 | 26:59:17 | -154.7619 | 4.0699 | 0.3808 | 380.76 | 0 | 0 | 0.3808 | 380.76 | 1.563 | 1563.05 | 0 | 0 | 1.563 | 1563.05 | 2024-06-14 17:08:42 | -0.6299 | 0 | 0 | 26298.08 | Close | 12.04319 |  | 0 | 33.7 | 0 | 0
3247 | 2 | 6 |  | CC DChg | 02:28:00 | 26:59:47 | -154.7619 | 4.0696 | 0.3821 | 382.05 | 0 | 0 | 0.3821 | 382.05 | 1.5683 | 1568.31 | 0 | 0 | 1.5683 | 1568.31 | 2024-06-14 17:09:12 | -0.6298 | -4154.975 | -4154.975 | 26296.07 | Close | 12.08406 |  | 0 | 33.6 | 0 | 0
3248 | 2 | 6 |  | CC DChg | 02:28:30 | 27:00:17 | -155.1339 | 4.0696 | 0.3833 | 383.34 | 0 | 0 | 0.3833 | 383.34 | 1.5736 | 1573.57 | 0 | 0 | 1.5736 | 1573.57 | 2024-06-14 17:09:42 | -0.6313 | 0 | 0 | 26233.02 | Close | 12.12495 |  | 0 | 36.5 | 0 | 0
3249 | 2 | 6 |  | CC DChg | 02:29:00 | 27:00:47 | -154.7619 | 4.0696 | 0.3846 | 384.63 | 0 | 0 | 0.3846 | 384.63 | 1.5788 | 1578.82 | 0 | 0 | 1.5788 | 1578.82 | 2024-06-14 17:10:12 | -0.6298 | 0 | 0 | 26295.08 | Close | 12.16574 |  | 0.0002 | 36.6 | 0 | 0
3250 | 2 | 6 |  | CC DChg | 02:29:30 | 27:01:17 | -154.7619 | 4.0693 | 0.3859 | 385.92 | 0 | 0 | 0.3859 | 385.92 | 1.5841 | 1584.06 | 0 | 0 | 1.5841 | 1584.06 | 2024-06-14 17:10:42 | -0.6298 | -4159.6099 | -4159.6099 | 26293.07 | Close | 12.20653 |  | 0.0002 | 36.2 | 0 | 0
3251 | 2 | 6 |  | CC DChg | 02:30:00 | 27:01:47 | -154.7619 | 4.069 | 0.3872 | 387.21 | 0 | 0 | 0.3872 | 387.21 | 1.5893 | 1589.31 | 0 | 0 | 1.5893 | 1589.31 | 2024-06-14 17:11:12 | -0.6297 | -4160.2666 | -4160.2666 | 26292.07 | Close | 12.24732 |  | 0 | 35.8 | 0 | 0
3252 | 2 | 6 |  | CC DChg | 02:30:30 | 27:02:17 | -154.7619 | 4.069 | 0.3885 | 388.5 | 0 | 0 | 0.3885 | 388.5 | 1.5946 | 1594.56 | 0 | 0 | 1.5946 | 1594.56 | 2024-06-14 17:11:42 | -0.6297 | 0 | 0 | 26292.07 | Close | 12.28811 |  | 0 | 35.6 | 0 | 0
3253 | 2 | 6 |  | CC DChg | 02:31:00 | 27:02:47 | -155.1339 | 4.0687 | 0.3898 | 389.8 | 0 | 0 | 0.3898 | 389.8 | 1.5998 | 1599.82 | 0 | 0 | 1.5998 | 1599.82 | 2024-06-14 17:12:12 | -0.6312 | -4169.1622 | -4169.1622 | 26227.02 | Close | 12.32899 |  | 0 | 35.4 | 0 | 0
3254 | 2 | 6 |  | CC DChg | 02:31:30 | 27:03:17 | -154.7619 | 4.0687 | 0.3911 | 391.08 | 0 | 0 | 0.3911 | 391.08 | 1.6051 | 1605.07 | 0 | 0 | 1.6051 | 1605.07 | 2024-06-14 17:12:42 | -0.6297 | 0 | 0 | 26289.07 | Close | 12.36978 |  | 0.0002 | 35.3 | 0 | 0
3255 | 2 | 6 |  | CC DChg | 02:32:00 | 27:03:47 | -154.7619 | 4.0684 | 0.3924 | 392.37 | 0 | 0 | 0.3924 | 392.37 | 1.6103 | 1610.31 | 0 | 0 | 1.6103 | 1610.31 | 2024-06-14 17:13:12 | -0.6296 | -4160.2666 | -4160.2666 | 26287.07 | Close | 12.41058 |  | 0.0002 | 35.3 | 0 | 0
3256 | 2 | 6 |  | CC DChg | 02:32:30 | 27:04:17 | -155.1339 | 4.0684 | 0.3937 | 393.67 | 0 | 0 | 0.3937 | 393.67 | 1.6156 | 1615.58 | 0 | 0 | 1.6156 | 1615.58 | 2024-06-14 17:13:42 | -0.6311 | 0 | 0 | 26224.03 | Close | 12.45148 |  | 0.0002 | 35.2 | 0 | 0
3257 | 2 | 6 |  | CC DChg | 02:33:00 | 27:04:47 | -154.7619 | 4.0681 | 0.395 | 394.96 | 0 | 0 | 0.395 | 394.96 | 1.6208 | 1620.82 | 0 | 0 | 1.6208 | 1620.82 | 2024-06-14 17:14:12 | -0.6296 | -4160.2666 | -4160.2666 | 26286.06 | Close | 12.49227 |  | 0 | 35.1 | 0 | 0
3258 | 2 | 6 |  | CC DChg | 02:33:30 | 27:05:17 | -155.1339 | 4.0681 | 0.3963 | 396.25 | 0 | 0 | 0.3963 | 396.25 | 1.6261 | 1626.08 | 0 | 0 | 1.6261 | 1626.08 | 2024-06-14 17:14:42 | -0.6311 | 0 | 0 | 26222.03 | Close | 12.53316 |  | 0.0002 | 35.1 | 0 | 0
3259 | 2 | 6 |  | CC DChg | 02:34:00 | 27:05:47 | -155.1339 | 4.0678 | 0.3975 | 397.54 | 0 | 0 | 0.3975 | 397.54 | 1.6313 | 1631.33 | 0 | 0 | 1.6313 | 1631.33 | 2024-06-14 17:15:12 | -0.631 | -4159.2739 | -4159.2739 | 26221.03 | Close | 12.57394 |  | 0 | 35.1 | 0 | 0
3260 | 2 | 6 |  | CC DChg | 02:34:30 | 27:06:17 | -154.7619 | 4.0675 | 0.3988 | 398.83 | 0 | 0 | 0.3988 | 398.83 | 1.6366 | 1636.57 | 0 | 0 | 1.6366 | 1636.57 | 2024-06-14 17:15:42 | -0.6295 | -4173.7302 | -4173.7302 | 26281.06 | Close | 12.61473 |  | 0.0002 | 35 | 0 | 0
3261 | 2 | 6 |  | CC DChg | 02:35:00 | 27:06:47 | -155.1339 | 4.0675 | 0.4001 | 400.12 | 0 | 0 | 0.4001 | 400.12 | 1.6418 | 1641.83 | 0 | 0 | 1.6418 | 1641.83 | 2024-06-14 17:16:12 | -0.631 | 0 | 0 | 26218.04 | Close | 12.65562 |  | 0.0002 | 35 | 0 | 0
3262 | 2 | 6 |  | CC DChg | 02:35:30 | 27:07:17 | -154.7619 | 4.0672 | 0.4014 | 401.41 | 0 | 0 | 0.4014 | 401.41 | 1.6471 | 1647.08 | 0 | 0 | 1.6471 | 1647.08 | 2024-06-14 17:16:42 | -0.6294 | -4148.0213 | -4148.0213 | 26279.05 | Close | 12.69643 |  | 0.0002 | 35 | 0 | 0
3263 | 2 | 6 |  | CC DChg | 02:36:00 | 27:07:47 | -154.7619 | 4.0668 | 0.4027 | 402.7 | 0 | 0 | 0.4027 | 402.7 | 1.6523 | 1652.32 | 0 | 0 | 1.6523 | 1652.32 | 2024-06-14 17:17:12 | -0.6294 | -4160.2666 | -4160.2666 | 26278.04 | Close | 12.73722 |  | 0 | 34.9 | 0 | 0
3264 | 2 | 6 |  | CC DChg | 02:36:30 | 27:08:17 | -154.7619 | 4.0665 | 0.404 | 403.99 | 0 | 0 | 0.404 | 403.99 | 1.6576 | 1657.57 | 0 | 0 | 1.6576 | 1657.57 | 2024-06-14 17:17:42 | -0.6293 | -4160.2666 | -4160.2666 | 26276.04 | Close | 12.77801 |  | 0 | 34.9 | 0 | 0
3265 | 2 | 6 |  | CC DChg | 02:37:00 | 27:08:47 | -154.7619 | 4.0665 | 0.4053 | 405.28 | 0 | 0 | 0.4053 | 405.28 | 1.6628 | 1662.82 | 0 | 0 | 1.6628 | 1662.82 | 2024-06-14 17:18:12 | -0.6293 | 0 | 0 | 26275.05 | Close | 12.81889 |  | 0.0002 | 34.8 | 0 | 0
3266 | 2 | 6 |  | CC DChg | 02:37:30 | 27:09:17 | -154.7619 | 4.0662 | 0.4066 | 406.57 | 0 | 0 | 0.4066 | 406.57 | 1.6681 | 1668.07 | 0 | 0 | 1.6681 | 1668.07 | 2024-06-14 17:18:42 | -0.6293 | -4160.2666 | -4160.2666 | 26274.04 | Close | 12.85968 |  | 0 | 34.8 | 0 | 0
3267 | 2 | 6 |  | CC DChg | 02:38:00 | 27:09:47 | -154.7619 | 4.0662 | 0.4079 | 407.86 | 0 | 0 | 0.4079 | 407.86 | 1.6733 | 1673.31 | 0 | 0 | 1.6733 | 1673.31 | 2024-06-14 17:19:12 | -0.6293 | 0 | 0 | 26273.04 | Close | 12.90047 |  | 0.0002 | 34.8 | 0 | 0
3268 | 2 | 6 |  | CC DChg | 02:38:30 | 27:10:17 | -154.7619 | 4.0659 | 0.4092 | 409.16 | 0 | 0 | 0.4092 | 409.16 | 1.6786 | 1678.57 | 0 | 0 | 1.6786 | 1678.57 | 2024-06-14 17:19:42 | -0.6292 | -4170.1702 | -4170.1702 | 26272.03 | Close | 12.94136 |  | 0 | 34.7 | 0 | 0
3269 | 2 | 6 |  | CC DChg | 02:39:00 | 27:10:47 | -154.7619 | 4.0656 | 0.4104 | 410.45 | 0 | 0 | 0.4104 | 410.45 | 1.6838 | 1683.81 | 0 | 0 | 1.6838 | 1683.81 | 2024-06-14 17:20:12 | -0.6292 | -4160.2666 | -4160.2666 | 26270.03 | Close | 12.98215 |  | 0 | 34.7 | 0 | 0
3270 | 2 | 6 |  | CC DChg | 02:39:30 | 27:11:17 | -154.7619 | 4.0653 | 0.4117 | 411.74 | 0 | 0 | 0.4117 | 411.74 | 1.6891 | 1689.05 | 0 | 0 | 1.6891 | 1689.05 | 2024-06-14 17:20:42 | -0.6292 | -4160.2666 | -4160.2666 | 26268.03 | Close | 13.02295 |  | 0 | 34.7 | 0 | 0
3271 | 2 | 6 |  | CC DChg | 02:40:00 | 27:11:47 | -154.7619 | 4.0653 | 0.413 | 413.03 | 0 | 0 | 0.413 | 413.03 | 1.6943 | 1694.31 | 0 | 0 | 1.6943 | 1694.31 | 2024-06-14 17:21:12 | -0.6292 | 0 | 0 | 26267.03 | Close | 13.06382 |  | 0.0002 | 34.6 | 0 | 0
3272 | 2 | 6 |  | CC DChg | 02:40:30 | 27:12:17 | -155.1339 | 4.065 | 0.4143 | 414.32 | 0 | 0 | 0.4143 | 414.32 | 1.6996 | 1699.56 | 0 | 0 | 1.6996 | 1699.56 | 2024-06-14 17:21:42 | -0.6306 | -4170.2668 | -4170.2668 | 26203.04 | Close | 13.10471 |  | 0 | 34.6 | 0 | 0
3273 | 2 | 6 |  | CC DChg | 02:41:00 | 27:12:47 | -154.7619 | 4.0647 | 0.4156 | 415.61 | 0 | 0 | 0.4156 | 415.61 | 1.7048 | 1704.81 | 0 | 0 | 1.7048 | 1704.81 | 2024-06-14 17:22:12 | -0.6291 | -4160.2666 | -4160.2666 | 26263.03 | Close | 13.14551 |  | 0.0002 | 34.5 | 0 | 0
3274 | 2 | 6 |  | CC DChg | 02:41:30 | 27:13:17 | -154.7619 | 4.0647 | 0.4169 | 416.9 | 0 | 0 | 0.4169 | 416.9 | 1.71 | 1710.05 | 0 | 0 | 1.71 | 1710.05 | 2024-06-14 17:22:42 | -0.6291 | 0 | 0 | 26264.02 | Close | 13.18629 |  | 0 | 34.5 | 0 | 0
3275 | 2 | 6 |  | CC DChg | 02:42:00 | 27:13:47 | -154.7619 | 4.0644 | 0.4182 | 418.19 | 0 | 0 | 0.4182 | 418.19 | 1.7153 | 1715.29 | 0 | 0 | 1.7153 | 1715.29 | 2024-06-14 17:23:12 | -0.629 | -4160.2666 | -4160.2666 | 26261.03 | Close | 13.22709 |  | 0.0002 | 34.4 | 0 | 0
3276 | 2 | 6 |  | CC DChg | 02:42:30 | 27:14:17 | -155.1339 | 4.0641 | 0.4195 | 419.48 | 0 | 0 | 0.4195 | 419.48 | 1.7205 | 1720.54 | 0 | 0 | 1.7205 | 1720.54 | 2024-06-14 17:23:42 | -0.6305 | -4170.2668 | -4170.2668 | 26197.05 | Close | 13.26798 |  | 0 | 34.4 | 0 | 0
3277 | 2 | 6 |  | CC DChg | 02:43:00 | 27:14:47 | -154.7619 | 4.0634 | 0.4208 | 420.77 | 0 | 0 | 0.4208 | 420.77 | 1.7258 | 1725.78 | 0 | 0 | 1.7258 | 1725.78 | 2024-06-14 17:24:12 | -0.6289 | -2079.4129 | -2079.4129 | 26256.01 | Close | 13.30875 |  | 0 | 34.3 | 0 | 0
3278 | 2 | 6 |  | CC DChg | 02:43:30 | 27:15:17 | -154.7619 | 4.0634 | 0.4221 | 422.06 | 0 | 0 | 0.4221 | 422.06 | 1.731 | 1731.02 | 0 | 0 | 1.731 | 1731.02 | 2024-06-14 17:24:42 | -0.6289 | 0 | 0 | 26256.01 | Close | 13.34955 |  | 0 | 34.3 | 0 | 0
3279 | 2 | 6 |  | CC DChg | 02:44:00 | 27:15:47 | -154.7619 | 4.0631 | 0.4234 | 423.35 | 0 | 0 | 0.4234 | 423.35 | 1.7363 | 1736.26 | 0 | 0 | 1.7363 | 1736.26 | 2024-06-14 17:25:12 | -0.6288 | -4160.2666 | -4160.2666 | 26254.01 | Close | 13.39034 |  | 0 | 34.3 | 0 | 0
3280 | 2 | 6 |  | CC DChg | 02:44:30 | 27:16:17 | -154.7619 | 4.0628 | 0.4246 | 424.64 | 0 | 0 | 0.4246 | 424.64 | 1.7415 | 1741.51 | 0 | 0 | 1.7415 | 1741.51 | 2024-06-14 17:25:42 | -0.6288 | -4169.2742 | -4169.2742 | 26251.01 | Close | 13.43122 |  | 0.0002 | 34.2 | 0 | 0
3281 | 2 | 6 |  | CC DChg | 02:45:00 | 27:16:47 | -154.7619 | 4.0625 | 0.4259 | 425.93 | 0 | 0 | 0.4259 | 425.93 | 1.7468 | 1746.75 | 0 | 0 | 1.7468 | 1746.75 | 2024-06-14 17:26:12 | -0.6287 | -4160.2666 | -4160.2666 | 26250 | Close | 13.47201 |  | 0 | 34.2 | 0 | 0
3282 | 2 | 6 |  | CC DChg | 02:45:30 | 27:17:17 | -154.7619 | 4.0622 | 0.4272 | 427.22 | 0 | 0 | 0.4272 | 427.22 | 1.752 | 1751.99 | 0 | 0 | 1.752 | 1751.99 | 2024-06-14 17:26:42 | -0.6287 | -4160.2666 | -4160.2666 | 26247 | Close | 13.5128 |  | 0.0002 | 34.1 | 0 | 0
3283 | 2 | 6 |  | CC DChg | 02:46:00 | 27:17:47 | -155.1339 | 4.0622 | 0.4285 | 428.52 | 0 | 0 | 0.4285 | 428.52 | 1.7572 | 1757.24 | 0 | 0 | 1.7572 | 1757.24 | 2024-06-14 17:27:12 | -0.6302 | 0 | 0 | 26185.06 | Close | 13.55369 |  | 0 | 34.1 | 0 | 0
3284 | 2 | 6 |  | CC DChg | 02:46:30 | 27:18:17 | -154.7619 | 4.0619 | 0.4298 | 429.81 | 0 | 0 | 0.4298 | 429.81 | 1.7625 | 1762.48 | 0 | 0 | 1.7625 | 1762.48 | 2024-06-14 17:27:42 | -0.6286 | -4160.2666 | -4160.2666 | 26245.99 | Close | 13.59448 |  | 0 | 34 | 0 | 0
3285 | 2 | 6 |  | CC DChg | 02:47:00 | 27:18:47 | -155.1339 | 4.0616 | 0.4311 | 431.1 | 0 | 0 | 0.4311 | 431.1 | 1.7677 | 1767.73 | 0 | 0 | 1.7677 | 1767.73 | 2024-06-14 17:28:12 | -0.6301 | -4170.2668 | -4170.2668 | 26180.07 | Close | 13.63537 |  | 0.0002 | 34 | 0 | 0
3286 | 2 | 6 |  | CC DChg | 02:47:30 | 27:19:17 | -155.1339 | 4.0613 | 0.4324 | 432.39 | 0 | 0 | 0.4324 | 432.39 | 1.773 | 1772.97 | 0 | 0 | 1.773 | 1772.97 | 2024-06-14 17:28:42 | -0.63 | -4159.6099 | -4159.6099 | 26178.07 | Close | 13.67615 |  | 0.0002 | 33.9 | 0 | 0
3287 | 2 | 6 |  | CC DChg | 02:48:00 | 27:19:47 | -154.7619 | 4.0609 | 0.4337 | 433.68 | 0 | 0 | 0.4337 | 433.68 | 1.7782 | 1778.21 | 0 | 0 | 1.7782 | 1778.21 | 2024-06-14 17:29:12 | -0.6285 | -4160.2666 | -4160.2666 | 26239.99 | Close | 13.71695 |  | 0 | 33.9 | 0 | 0
3288 | 2 | 6 |  | CC DChg | 02:48:30 | 27:20:17 | -154.7619 | 4.0609 | 0.435 | 434.97 | 0 | 0 | 0.435 | 434.97 | 1.7834 | 1783.45 | 0 | 0 | 1.7834 | 1783.45 | 2024-06-14 17:29:42 | -0.6285 | 0 | 0 | 26239.99 | Close | 13.75774 |  | 0 | 33.8 | 0 | 0
3289 | 2 | 6 |  | CC DChg | 02:49:00 | 27:20:47 | -154.7619 | 4.0606 | 0.4363 | 436.26 | 0 | 0 | 0.4363 | 436.26 | 1.7887 | 1788.69 | 0 | 0 | 1.7887 | 1788.69 | 2024-06-14 17:30:12 | -0.6284 | -4167.37 | -4167.37 | 26237.98 | Close | 13.7986 |  | 0 | 33.8 | 0 | 0
3290 | 2 | 6 |  | CC DChg | 02:49:30 | 27:21:17 | -154.7619 | 4.0603 | 0.4375 | 437.55 | 0 | 0 | 0.4375 | 437.55 | 1.7939 | 1793.93 | 0 | 0 | 1.7939 | 1793.93 | 2024-06-14 17:30:42 | -0.6284 | -4160.2666 | -4160.2666 | 26235.98 | Close | 13.83939 |  | 0 | 33.8 | 0 | 0
3291 | 2 | 6 |  | CC DChg | 02:50:00 | 27:21:47 | -155.1339 | 4.06 | 0.4388 | 438.84 | 0 | 0 | 0.4388 | 438.84 | 1.7992 | 1799.18 | 0 | 0 | 1.7992 | 1799.18 | 2024-06-14 17:31:12 | -0.6298 | -4170.2668 | -4170.2668 | 26171.07 | Close | 13.88028 |  | 0 | 33.7 | 0 | 0
3292 | 2 | 6 |  | CC DChg | 02:50:30 | 27:22:17 | -154.7619 | 4.0597 | 0.4401 | 440.13 | 0 | 0 | 0.4401 | 440.13 | 1.8044 | 1804.41 | 0 | 0 | 1.8044 | 1804.41 | 2024-06-14 17:31:42 | -0.6283 | -4157.4818 | -4157.4818 | 26231.97 | Close | 13.92105 |  | 0 | 33.6 | 0 | 0
3293 | 2 | 6 |  | CC DChg | 02:51:00 | 27:22:47 | -154.7619 | 4.0597 | 0.4414 | 441.42 | 0 | 0 | 0.4414 | 441.42 | 1.8096 | 1809.65 | 0 | 0 | 1.8096 | 1809.65 | 2024-06-14 17:32:12 | -0.6283 | 0 | 0 | 26230.98 | Close | 13.96184 |  | 0.0002 | 35.4 | 0 | 0
3294 | 2 | 6 |  | CC DChg | 02:51:30 | 27:23:17 | -154.7619 | 4.0594 | 0.4427 | 442.71 | 0 | 0 | 0.4427 | 442.71 | 1.8149 | 1814.88 | 0 | 0 | 1.8149 | 1814.88 | 2024-06-14 17:32:42 | -0.6282 | -4160.2666 | -4160.2666 | 26229.97 | Close | 14.00263 |  | 0 | 36.6 | 0 | 0
3295 | 2 | 6 |  | CC DChg | 02:52:00 | 27:23:47 | -154.7619 | 4.0591 | 0.444 | 444 | 0 | 0 | 0.444 | 444 | 1.8201 | 1820.13 | 0 | 0 | 1.8201 | 1820.13 | 2024-06-14 17:33:12 | -0.6282 | -4167.258 | -4167.258 | 26226.97 | Close | 14.04349 |  | 0.0002 | 36.2 | 0 | 0
3296 | 2 | 6 |  | CC DChg | 02:52:30 | 27:24:17 | -155.1339 | 4.0591 | 0.4453 | 445.29 | 0 | 0 | 0.4453 | 445.29 | 1.8254 | 1825.37 | 0 | 0 | 1.8254 | 1825.37 | 2024-06-14 17:33:42 | -0.6297 | 0 | 0 | 26164.08 | Close | 14.08438 |  | 0.0002 | 35.8 | 0 | 0
3297 | 2 | 6 |  | CC DChg | 02:53:00 | 27:24:47 | -154.7619 | 4.0588 | 0.4466 | 446.58 | 0 | 0 | 0.4466 | 446.58 | 1.8306 | 1830.61 | 0 | 0 | 1.8306 | 1830.61 | 2024-06-14 17:34:12 | -0.6281 | -4160.2666 | -4160.2666 | 26225.96 | Close | 14.12517 |  | 0 | 35.5 | 0 | 0
3298 | 2 | 6 |  | CC DChg | 02:53:30 | 27:25:17 | -154.7619 | 4.0585 | 0.4479 | 447.87 | 0 | 0 | 0.4479 | 447.87 | 1.8358 | 1835.84 | 0 | 0 | 1.8358 | 1835.84 | 2024-06-14 17:34:42 | -0.6281 | -4157.8178 | -4157.8178 | 26222.97 | Close | 14.16594 |  | 0.0002 | 35.4 | 0 | 0
3299 | 2 | 6 |  | CC DChg | 02:54:00 | 27:25:47 | -155.1339 | 4.0582 | 0.4492 | 449.17 | 0 | 0 | 0.4492 | 449.17 | 1.8411 | 1841.08 | 0 | 0 | 1.8411 | 1841.08 | 2024-06-14 17:35:12 | -0.6296 | -4170.2668 | -4170.2668 | 26158.09 | Close | 14.20683 |  | 0.0002 | 35.3 | 0 | 0
3300 | 2 | 6 |  | CC DChg | 02:54:30 | 27:26:17 | -155.1339 | 4.0579 | 0.4505 | 450.46 | 0 | 0 | 0.4505 | 450.46 | 1.8463 | 1846.33 | 0 | 0 | 1.8463 | 1846.33 | 2024-06-14 17:35:42 | -0.6295 | -4170.2668 | -4170.2668 | 26156.09 | Close | 14.24772 |  | 0.0002 | 35.2 | 0 | 0
3301 | 2 | 6 |  | CC DChg | 02:55:00 | 27:26:47 | -154.7619 | 4.0575 | 0.4517 | 451.74 | 0 | 0 | 0.4517 | 451.74 | 1.8515 | 1851.55 | 0 | 0 | 1.8515 | 1851.55 | 2024-06-14 17:36:12 | -0.628 | -4134.9271 | -4134.9271 | 26217.95 | Close | 14.28839 |  | 0 | 35.1 | 0 | 0
3302 | 2 | 6 |  | CC DChg | 02:55:30 | 27:27:17 | -154.7619 | 4.0575 | 0.453 | 453.03 | 0 | 0 | 0.453 | 453.03 | 1.8568 | 1856.78 | 0 | 0 | 1.8568 | 1856.78 | 2024-06-14 17:36:42 | -0.628 | 0 | 0 | 26216.95 | Close | 14.32919 |  | 0.0002 | 35.1 | 0 | 0
3303 | 2 | 6 |  | CC DChg | 02:56:00 | 27:27:47 | -155.1339 | 4.0572 | 0.4543 | 454.33 | 0 | 0 | 0.4543 | 454.33 | 1.862 | 1862.03 | 0 | 0 | 1.862 | 1862.03 | 2024-06-14 17:37:12 | -0.6294 | -4183.7628 | -4183.7628 | 26153.08 | Close | 14.37008 |  | 0 | 35 | 0 | 0
3304 | 2 | 6 |  | CC DChg | 02:56:30 | 27:28:17 | -154.7619 | 4.0569 | 0.4556 | 455.62 | 0 | 0 | 0.4556 | 455.62 | 1.8673 | 1867.26 | 0 | 0 | 1.8673 | 1867.26 | 2024-06-14 17:37:42 | -0.6279 | -4158.1538 | -4158.1538 | 26213.95 | Close | 14.41085 |  | 0 | 35 | 0 | 0
3305 | 2 | 6 |  | CC DChg | 02:57:00 | 27:28:47 | -154.7619 | 4.0566 | 0.4569 | 456.91 | 0 | 0 | 0.4569 | 456.91 | 1.8725 | 1872.49 | 0 | 0 | 1.8725 | 1872.49 | 2024-06-14 17:38:12 | -0.6278 | -4160.2666 | -4160.2666 | 26211.94 | Close | 14.45164 |  | 0 | 35 | 0 | 0
3306 | 2 | 6 |  | CC DChg | 02:57:30 | 27:29:17 | -154.7619 | 4.0563 | 0.4582 | 458.19 | 0 | 0 | 0.4582 | 458.19 | 1.8777 | 1877.72 | 0 | 0 | 1.8777 | 1877.72 | 2024-06-14 17:38:42 | -0.6278 | -4160.2666 | -4160.2666 | 26209.94 | Close | 14.49243 |  | 0 | 34.9 | 0 | 0
3307 | 2 | 6 |  | CC DChg | 02:58:00 | 27:29:47 | -155.1339 | 4.056 | 0.4595 | 459.49 | 0 | 0 | 0.4595 | 459.49 | 1.883 | 1882.96 | 0 | 0 | 1.883 | 1882.96 | 2024-06-14 17:39:12 | -0.6292 | -4169.1622 | -4169.1622 | 26143.11 | Close | 14.53331 |  | 0.0003 | 34.9 | 0 | 0
3308 | 2 | 6 |  | CC DChg | 02:58:30 | 27:30:17 | -154.7619 | 4.0554 | 0.4608 | 460.78 | 0 | 0 | 0.4608 | 460.78 | 1.8882 | 1888.19 | 0 | 0 | 1.8882 | 1888.19 | 2024-06-14 17:39:42 | -0.6276 | -2080.1333 | -2080.1333 | 26202.94 | Close | 14.5741 |  | 0.0002 | 34.8 | 0 | 0
3309 | 2 | 6 |  | CC DChg | 02:59:00 | 27:30:47 | -155.1339 | 4.0554 | 0.4621 | 462.07 | 0 | 0 | 0.4621 | 462.07 | 1.8934 | 1893.44 | 0 | 0 | 1.8934 | 1893.44 | 2024-06-14 17:40:12 | -0.6291 | 0 | 0 | 26141.09 | Close | 14.61499 |  | 0 | 34.8 | 0 | 0
3310 | 2 | 6 |  | CC DChg | 02:59:30 | 27:31:17 | -154.7619 | 4.0547 | 0.4634 | 463.36 | 0 | 0 | 0.4634 | 463.36 | 1.8987 | 1898.66 | 0 | 0 | 1.8987 | 1898.66 | 2024-06-14 17:40:42 | -0.6275 | -2079.1329 | -2079.1329 | 26199.92 | Close | 14.65576 |  | 0 | 34.8 | 0 | 0
3311 | 2 | 6 |  | CC DChg | 03:00:00 | 27:31:47 | -155.1339 | 4.0544 | 0.4647 | 464.65 | 0 | 0 | 0.4647 | 464.65 | 1.9039 | 1903.91 | 0 | 0 | 1.9039 | 1903.91 | 2024-06-14 17:41:12 | -0.629 | -4156.8576 | -4156.8576 | 26134.1 | Close | 14.69665 |  | 0.0002 | 34.7 | 0 | 0
3312 | 2 | 6 |  | CC DChg | 03:00:30 | 27:32:17 | -154.7619 | 4.0544 | 0.4659 | 465.94 | 0 | 0 | 0.4659 | 465.94 | 1.9091 | 1909.13 | 0 | 0 | 1.9091 | 1909.13 | 2024-06-14 17:41:42 | -0.6275 | 0 | 0 | 26197.91 | Close | 14.73745 |  | 0 | 34.7 | 0 | 0
3313 | 2 | 6 |  | CC DChg | 03:01:00 | 27:32:47 | -154.7619 | 4.0541 | 0.4672 | 467.23 | 0 | 0 | 0.4672 | 467.23 | 1.9144 | 1914.36 | 0 | 0 | 1.9144 | 1914.36 | 2024-06-14 17:42:12 | -0.6274 | -4171.4983 | -4171.4983 | 26194.92 | Close | 14.77822 |  | 0.0002 | 34.7 | 0 | 0
3314 | 2 | 6 |  | CC DChg | 03:01:30 | 27:33:17 | -154.7619 | 4.0538 | 0.4685 | 468.52 | 0 | 0 | 0.4685 | 468.52 | 1.9196 | 1919.59 | 0 | 0 | 1.9196 | 1919.59 | 2024-06-14 17:42:42 | -0.6274 | -4160.2666 | -4160.2666 | 26192.92 | Close | 14.81901 |  | 0.0002 | 34.6 | 0 | 0
3315 | 2 | 6 |  | CC DChg | 03:02:00 | 27:33:47 | -154.7619 | 4.0535 | 0.4698 | 469.81 | 0 | 0 | 0.4698 | 469.81 | 1.9248 | 1924.82 | 0 | 0 | 1.9248 | 1924.82 | 2024-06-14 17:43:12 | -0.6273 | -4146.8895 | -4146.8895 | 26190.91 | Close | 14.8598 |  | 0.0002 | 34.6 | 0 | 0
3316 | 2 | 6 |  | CC DChg | 03:02:30 | 27:34:17 | -154.7619 | 4.0532 | 0.4711 | 471.1 | 0 | 0 | 0.4711 | 471.1 | 1.9301 | 1930.05 | 0 | 0 | 1.9301 | 1930.05 | 2024-06-14 17:43:42 | -0.6273 | -4168.7141 | -4168.7141 | 26188.91 | Close | 14.90068 |  | 0.0002 | 34.5 | 0 | 0
3317 | 2 | 6 |  | CC DChg | 03:03:00 | 27:34:47 | -154.7619 | 4.0529 | 0.4724 | 472.39 | 0 | 0 | 0.4724 | 472.39 | 1.9353 | 1935.28 | 0 | 0 | 1.9353 | 1935.28 | 2024-06-14 17:44:12 | -0.6272 | -4160.2666 | -4160.2666 | 26187.9 | Close | 14.94147 |  | 0 | 34.5 | 0 | 0
3318 | 2 | 6 |  | CC DChg | 03:03:30 | 27:35:17 | -154.7619 | 4.0526 | 0.4737 | 473.68 | 0 | 0 | 0.4737 | 473.68 | 1.9405 | 1940.51 | 0 | 0 | 1.9405 | 1940.51 | 2024-06-14 17:44:42 | -0.6272 | -4160.2666 | -4160.2666 | 26185.9 | Close | 14.98226 |  | 0 | 34.5 | 0 | 0
3319 | 2 | 6 |  | CC DChg | 03:04:00 | 27:35:47 | -154.7619 | 4.0523 | 0.475 | 474.97 | 0 | 0 | 0.475 | 474.97 | 1.9457 | 1945.74 | 0 | 0 | 1.9457 | 1945.74 | 2024-06-14 17:45:12 | -0.6271 | -4181.7556 | -4181.7556 | 26181.91 | Close | 15.02313 |  | 0.0003 | 34.4 | 0 | 0
3320 | 2 | 6 |  | CC DChg | 03:04:30 | 27:36:17 | -155.1339 | 4.052 | 0.4763 | 476.27 | 0 | 0 | 0.4763 | 476.27 | 1.951 | 1950.98 | 0 | 0 | 1.951 | 1950.98 | 2024-06-14 17:45:42 | -0.6286 | -4156.8576 | -4156.8576 | 26119.11 | Close | 15.06402 |  | 0 | 34.3 | 0 | 0
3321 | 2 | 6 |  | CC DChg | 03:05:00 | 27:36:47 | -154.7619 | 4.0516 | 0.4776 | 477.56 | 0 | 0 | 0.4776 | 477.56 | 1.9562 | 1956.21 | 0 | 0 | 1.9562 | 1956.21 | 2024-06-14 17:46:12 | -0.627 | -4160.2666 | -4160.2666 | 26178.89 | Close | 15.10481 |  | 0.0002 | 34.3 | 0 | 0
3322 | 2 | 6 |  | CC DChg | 03:05:30 | 27:37:17 | -154.7619 | 4.0513 | 0.4788 | 478.84 | 0 | 0 | 0.4788 | 478.84 | 1.9614 | 1961.43 | 0 | 0 | 1.9614 | 1961.43 | 2024-06-14 17:46:42 | -0.627 | -4157.2578 | -4157.2578 | 26176.89 | Close | 15.14557 |  | 0.0002 | 34.3 | 0 | 0
3323 | 2 | 6 |  | CC DChg | 03:06:00 | 27:37:47 | -154.7619 | 4.051 | 0.4801 | 480.13 | 0 | 0 | 0.4801 | 480.13 | 1.9667 | 1966.65 | 0 | 0 | 1.9667 | 1966.65 | 2024-06-14 17:47:12 | -0.6269 | -4160.2666 | -4160.2666 | 26174.89 | Close | 15.18637 |  | 0.0002 | 34.2 | 0 | 0
3324 | 2 | 6 |  | CC DChg | 03:06:30 | 27:38:17 | -155.1339 | 4.0507 | 0.4814 | 481.43 | 0 | 0 | 0.4814 | 481.43 | 1.9719 | 1971.89 | 0 | 0 | 1.9719 | 1971.89 | 2024-06-14 17:47:42 | -0.6284 | -4170.2668 | -4170.2668 | 26110.12 | Close | 15.22726 |  | 0.0002 | 34.2 | 0 | 0
3325 | 2 | 6 |  | CC DChg | 03:07:00 | 27:38:47 | -155.1339 | 4.0504 | 0.4827 | 482.72 | 0 | 0 | 0.4827 | 482.72 | 1.9771 | 1977.11 | 0 | 0 | 1.9771 | 1977.11 | 2024-06-14 17:48:12 | -0.6284 | -4157.1458 | -4157.1458 | 26109.12 | Close | 15.26802 |  | 0 | 34.1 | 0 | 0
3326 | 2 | 6 |  | CC DChg | 03:07:30 | 27:39:17 | -154.7619 | 4.0501 | 0.484 | 484.01 | 0 | 0 | 0.484 | 484.01 | 1.9823 | 1982.33 | 0 | 0 | 1.9823 | 1982.33 | 2024-06-14 17:48:42 | -0.6268 | -4160.2666 | -4160.2666 | 26170.86 | Close | 15.30881 |  | -0.0002 | 34.1 | 0 | 0
3327 | 2 | 6 |  | CC DChg | 03:08:00 | 27:39:47 | -154.7619 | 4.0498 | 0.4853 | 485.3 | 0 | 0 | 0.4853 | 485.3 | 1.9876 | 1987.56 | 0 | 0 | 1.9876 | 1987.56 | 2024-06-14 17:49:12 | -0.6268 | -4160.2666 | -4160.2666 | 26167.87 | Close | 15.3496 |  | 0 | 34.1 | 0 | 0
3328 | 2 | 6 |  | CC DChg | 03:08:30 | 27:40:17 | -155.1339 | 4.0495 | 0.4866 | 486.59 | 0 | 0 | 0.4866 | 486.59 | 1.9928 | 1992.79 | 0 | 0 | 1.9928 | 1992.79 | 2024-06-14 17:49:42 | -0.6282 | -4167.8181 | -4167.8181 | 26103.12 | Close | 15.39047 |  | 0 | 34 | 0 | 0
3329 | 2 | 6 |  | CC DChg | 03:09:00 | 27:40:47 | -154.7619 | 4.0492 | 0.4879 | 487.88 | 0 | 0 | 0.4879 | 487.88 | 1.998 | 1998.01 | 0 | 0 | 1.998 | 1998.01 | 2024-06-14 17:50:12 | -0.6267 | -4160.2666 | -4160.2666 | 26162.87 | Close | 15.43126 |  | 0.0002 | 34 | 0 | 0
3330 | 2 | 6 |  | CC DChg | 03:09:30 | 27:41:17 | -155.1339 | 4.0489 | 0.4892 | 489.17 | 0 | 0 | 0.4892 | 489.17 | 2.0032 | 2003.25 | 0 | 0 | 2.0032 | 2003.25 | 2024-06-14 17:50:42 | -0.6281 | -4170.2668 | -4170.2668 | 26098.13 | Close | 15.47215 |  | 0.0002 | 33.9 | 0 | 0
3331 | 2 | 6 |  | CC DChg | 03:10:00 | 27:41:47 | -155.1339 | 4.0485 | 0.4905 | 490.46 | 0 | 0 | 0.4905 | 490.46 | 2.0085 | 2008.46 | 0 | 0 | 2.0085 | 2008.46 | 2024-06-14 17:51:12 | -0.6281 | -4156.4737 | -4156.4737 | 26097.13 | Close | 15.5129 |  | 0 | 33.9 | 0 | 0
3332 | 2 | 6 |  | CC DChg | 03:10:30 | 27:42:17 | -154.7619 | 4.0482 | 0.4917 | 491.75 | 0 | 0 | 0.4917 | 491.75 | 2.0137 | 2013.68 | 0 | 0 | 2.0137 | 2013.68 | 2024-06-14 17:51:42 | -0.6265 | -4160.2666 | -4160.2666 | 26157.85 | Close | 15.5537 |  | 0 | 33.8 | 0 | 0
3333 | 2 | 6 |  | CC DChg | 03:11:00 | 27:42:47 | -154.7619 | 4.0476 | 0.493 | 493.04 | 0 | 0 | 0.493 | 493.04 | 2.0189 | 2018.9 | 0 | 0 | 2.0189 | 2018.9 | 2024-06-14 17:52:12 | -0.6264 | -2080.1333 | -2080.1333 | 26154.84 | Close | 15.59449 |  | -0.0002 | 33.8 | 0 | 0
3334 | 2 | 6 |  | CC DChg | 03:11:30 | 27:43:17 | -154.7619 | 4.0473 | 0.4943 | 494.33 | 0 | 0 | 0.4943 | 494.33 | 2.0241 | 2024.13 | 0 | 0 | 2.0241 | 2024.13 | 2024-06-14 17:52:42 | -0.6264 | -4168.0421 | -4168.0421 | 26151.84 | Close | 15.63536 |  | 0 | 33.7 | 0 | 0
3335 | 2 | 6 |  | CC DChg | 03:12:00 | 27:43:47 | -154.7619 | 4.0467 | 0.4956 | 495.62 | 0 | 0 | 0.4956 | 495.62 | 2.0294 | 2029.35 | 0 | 0 | 2.0294 | 2029.35 | 2024-06-14 17:53:12 | -0.6263 | -2080.1333 | -2080.1333 | 26147.84 | Close | 15.67615 |  | 0 | 33.6 | 0 | 0
3336 | 2 | 6 |  | CC DChg | 03:12:30 | 27:44:17 | -154.7619 | 4.0464 | 0.4969 | 496.91 | 0 | 0 | 0.4969 | 496.91 | 2.0346 | 2034.57 | 0 | 0 | 2.0346 | 2034.57 | 2024-06-14 17:53:42 | -0.6262 | -4160.2666 | -4160.2666 | 26143.85 | Close | 15.71694 |  | 0.0003 | 33.6 | 0 | 0
3337 | 2 | 6 |  | CC DChg | 03:13:00 | 27:44:47 | -154.7619 | 4.0461 | 0.4982 | 498.2 | 0 | 0 | 0.4982 | 498.2 | 2.0398 | 2039.8 | 0 | 0 | 2.0398 | 2039.8 | 2024-06-14 17:54:12 | -0.6262 | -4167.034 | -4167.034 | 26142.84 | Close | 15.7578 |  | 0.0002 | 33.5 | 0 | 0
3338 | 2 | 6 |  | CC DChg | 03:13:30 | 27:45:17 | -155.1339 | 4.0458 | 0.4995 | 499.49 | 0 | 0 | 0.4995 | 499.49 | 2.045 | 2045.03 | 0 | 0 | 2.045 | 2045.03 | 2024-06-14 17:54:42 | -0.6276 | -4170.2668 | -4170.2668 | 26078.15 | Close | 15.79869 |  | 0.0002 | 34.4 | 0 | 0
3339 | 2 | 6 |  | CC DChg | 03:14:00 | 27:45:47 | -154.7619 | 4.0454 | 0.5008 | 500.78 | 0 | 0 | 0.5008 | 500.78 | 2.0502 | 2050.25 | 0 | 0 | 2.0502 | 2050.25 | 2024-06-14 17:55:12 | -0.6261 | -4160.2666 | -4160.2666 | 26138.83 | Close | 15.83948 |  | 0.0002 | 37.1 | 0 | 0
3340 | 2 | 6 |  | CC DChg | 03:14:30 | 27:46:17 | -154.7619 | 4.0454 | 0.5021 | 502.07 | 0 | 0 | 0.5021 | 502.07 | 2.0555 | 2055.46 | 0 | 0 | 2.0555 | 2055.46 | 2024-06-14 17:55:42 | -0.6261 | 0 | 0 | 26139.83 | Close | 15.88024 |  | 0 | 36.6 | 0 | 0
3341 | 2 | 6 |  | CC DChg | 03:15:00 | 27:46:47 | -154.7619 | 4.0448 | 0.5034 | 503.36 | 0 | 0 | 0.5034 | 503.36 | 2.0607 | 2060.68 | 0 | 0 | 2.0607 | 2060.68 | 2024-06-14 17:56:12 | -0.626 | -2080.1333 | -2080.1333 | 26134.83 | Close | 15.92104 |  | 0.0002 | 36.2 | 0 | 0
3342 | 2 | 6 |  | CC DChg | 03:15:30 | 27:47:17 | -155.1339 | 4.0448 | 0.5047 | 504.65 | 0 | 0 | 0.5047 | 504.65 | 2.0659 | 2065.91 | 0 | 0 | 2.0659 | 2065.91 | 2024-06-14 17:56:42 | -0.6275 | 0 | 0 | 26073.15 | Close | 15.96193 |  | 0 | 35.9 | 0 | 0
3343 | 2 | 6 |  | CC DChg | 03:16:00 | 27:47:47 | -154.7619 | 4.0442 | 0.5059 | 505.94 | 0 | 0 | 0.5059 | 505.94 | 2.0711 | 2071.12 | 0 | 0 | 2.0711 | 2071.12 | 2024-06-14 17:57:12 | -0.6259 | -2079.4689 | -2079.4689 | 26130.82 | Close | 16.0027 |  | 0.0002 | 35.6 | 0 | 0
3344 | 2 | 6 |  | CC DChg | 03:16:30 | 27:48:17 | -154.7619 | 4.0439 | 0.5072 | 507.23 | 0 | 0 | 0.5072 | 507.23 | 2.0763 | 2076.34 | 0 | 0 | 2.0763 | 2076.34 | 2024-06-14 17:57:42 | -0.6258 | -4146.8895 | -4146.8895 | 26128.81 | Close | 16.0435 |  | 0.0002 | 35.5 | 0 | 0
3345 | 2 | 6 |  | CC DChg | 03:17:00 | 27:48:47 | -154.7619 | 4.0439 | 0.5085 | 508.52 | 0 | 0 | 0.5085 | 508.52 | 2.0816 | 2081.55 | 0 | 0 | 2.0816 | 2081.55 | 2024-06-14 17:58:12 | -0.6258 | 0 | 0 | 26128.81 | Close | 16.08429 |  | 0.0002 | 35.4 | 0 | 0
3346 | 2 | 6 |  | CC DChg | 03:17:30 | 27:49:17 | -154.7619 | 4.0433 | 0.5098 | 509.82 | 0 | 0 | 0.5098 | 509.82 | 2.0868 | 2086.78 | 0 | 0 | 2.0868 | 2086.78 | 2024-06-14 17:58:42 | -0.6257 | -2088.0048 | -2088.0048 | 26124.81 | Close | 16.12517 |  | 0.0002 | 35.4 | 0 | 0
3347 | 2 | 6 |  | CC DChg | 03:18:00 | 27:49:47 | -154.7619 | 4.043 | 0.5111 | 511.11 | 0 | 0 | 0.5111 | 511.11 | 2.092 | 2091.99 | 0 | 0 | 2.092 | 2091.99 | 2024-06-14 17:59:12 | -0.6257 | -4160.2666 | -4160.2666 | 26123.8 | Close | 16.16596 |  | 0 | 35.3 | 0 | 0
3348 | 2 | 6 |  | CC DChg | 03:18:30 | 27:50:17 | -154.7619 | 4.0427 | 0.5124 | 512.4 | 0 | 0 | 0.5124 | 512.4 | 2.0972 | 2097.21 | 0 | 0 | 2.0972 | 2097.21 | 2024-06-14 17:59:42 | -0.6256 | -4160.2666 | -4160.2666 | 26121.8 | Close | 16.20675 |  | 0 | 35.3 | 0 | 0
3349 | 2 | 6 |  | CC DChg | 03:19:00 | 27:50:47 | -154.7619 | 4.0423 | 0.5137 | 513.69 | 0 | 0 | 0.5137 | 513.69 | 2.1024 | 2102.43 | 0 | 0 | 2.1024 | 2102.43 | 2024-06-14 18:00:12 | -0.6256 | -4168.4901 | -4168.4901 | 26119.79 | Close | 16.24762 |  | 0 | 35.2 | 0 | 0
3350 | 2 | 6 |  | CC DChg | 03:19:30 | 27:51:17 | -154.7619 | 4.042 | 0.515 | 514.98 | 0 | 0 | 0.515 | 514.98 | 2.1076 | 2107.65 | 0 | 0 | 2.1076 | 2107.65 | 2024-06-14 18:00:42 | -0.6256 | -4160.2666 | -4160.2666 | 26116.8 | Close | 16.28842 |  | 0.0002 | 35.2 | 0 | 0
3351 | 2 | 6 |  | CC DChg | 03:20:00 | 27:51:47 | -154.7619 | 4.0417 | 0.5163 | 516.27 | 0 | 0 | 0.5163 | 516.27 | 2.1129 | 2112.86 | 0 | 0 | 2.1129 | 2112.86 | 2024-06-14 18:01:12 | -0.6255 | -4160.2666 | -4160.2666 | 26115.79 | Close | 16.32921 |  | 0 | 35.1 | 0 | 0
3352 | 2 | 6 |  | CC DChg | 03:20:30 | 27:52:17 | -154.7619 | 4.0414 | 0.5176 | 517.56 | 0 | 0 | 0.5176 | 517.56 | 2.1181 | 2118.08 | 0 | 0 | 2.1181 | 2118.08 | 2024-06-14 18:01:42 | -0.6255 | -4154.0818 | -4154.0818 | 26112.78 | Close | 16.37007 |  | 0.0002 | 35.1 | 0 | 0
3353 | 2 | 6 |  | CC DChg | 03:21:00 | 27:52:47 | -154.7619 | 4.0411 | 0.5188 | 518.85 | 0 | 0 | 0.5188 | 518.85 | 2.1233 | 2123.29 | 0 | 0 | 2.1233 | 2123.29 | 2024-06-14 18:02:12 | -0.6254 | -4173.7302 | -4173.7302 | 26111.78 | Close | 16.41086 |  | 0 | 35.1 | 0 | 0
3354 | 2 | 6 |  | CC DChg | 03:21:30 | 27:53:17 | -155.1339 | 4.0408 | 0.5201 | 520.14 | 0 | 0 | 0.5201 | 520.14 | 2.1285 | 2128.52 | 0 | 0 | 2.1285 | 2128.52 | 2024-06-14 18:02:42 | -0.6269 | -4170.2668 | -4170.2668 | 26046.18 | Close | 16.45175 |  | 0.0002 | 35 | 0 | 0
3355 | 2 | 6 |  | CC DChg | 03:22:00 | 27:53:47 | -154.7619 | 4.0402 | 0.5214 | 521.43 | 0 | 0 | 0.5214 | 521.43 | 2.1337 | 2133.72 | 0 | 0 | 2.1337 | 2133.72 | 2024-06-14 18:03:12 | -0.6253 | -2079.0209 | -2079.0209 | 26105.77 | Close | 16.49252 |  | 0 | 35 | 0 | 0
3356 | 2 | 6 |  | CC DChg | 03:22:30 | 27:54:17 | -154.7619 | 4.0396 | 0.5227 | 522.72 | 0 | 0 | 0.5227 | 522.72 | 2.1389 | 2138.93 | 0 | 0 | 2.1389 | 2138.93 | 2024-06-14 18:03:42 | -0.6252 | -2080.1333 | -2080.1333 | 26100.77 | Close | 16.53331 |  | 0.0002 | 35 | 0 | 0
3357 | 2 | 6 |  | CC DChg | 03:23:00 | 27:54:47 | -154.7619 | 4.0392 | 0.524 | 524.01 | 0 | 0 | 0.524 | 524.01 | 2.1441 | 2144.14 | 0 | 0 | 2.1441 | 2144.14 | 2024-06-14 18:04:12 | -0.6251 | -4146.8895 | -4146.8895 | 26098.76 | Close | 16.57411 |  | 0.0002 | 34.9 | 0 | 0
3358 | 2 | 6 |  | CC DChg | 03:23:30 | 27:55:17 | -155.1339 | 4.0389 | 0.5253 | 525.3 | 0 | 0 | 0.5253 | 525.3 | 2.1494 | 2149.36 | 0 | 0 | 2.1494 | 2149.36 | 2024-06-14 18:04:42 | -0.6266 | -4181.6433 | -4181.6433 | 26034.19 | Close | 16.61498 |  | 0.0002 | 34.9 | 0 | 0
3359 | 2 | 6 |  | CC DChg | 03:24:00 | 27:55:47 | -154.7619 | 4.0386 | 0.5266 | 526.59 | 0 | 0 | 0.5266 | 526.59 | 2.1546 | 2154.57 | 0 | 0 | 2.1546 | 2154.57 | 2024-06-14 18:05:12 | -0.625 | -4160.2666 | -4160.2666 | 26094.76 | Close | 16.65577 |  | 0.0002 | 34.9 | 0 | 0
3360 | 2 | 6 |  | CC DChg | 03:24:30 | 27:56:17 | -154.7619 | 4.0383 | 0.5279 | 527.88 | 0 | 0 | 0.5279 | 527.88 | 2.1598 | 2159.78 | 0 | 0 | 2.1598 | 2159.78 | 2024-06-14 18:05:42 | -0.625 | -4160.2666 | -4160.2666 | 26093.75 | Close | 16.69656 |  | 0 | 34.8 | 0 | 0
3361 | 2 | 6 |  | CC DChg | 03:25:00 | 27:56:47 | -154.7619 | 4.038 | 0.5292 | 529.17 | 0 | 0 | 0.5292 | 529.17 | 2.165 | 2165 | 0 | 0 | 2.165 | 2165 | 2024-06-14 18:06:12 | -0.6249 | -4153.1886 | -4153.1886 | 26092.74 | Close | 16.73741 |  | -0.0002 | 34.8 | 0 | 0
3362 | 2 | 6 |  | CC DChg | 03:25:30 | 27:57:17 | -154.7619 | 4.0377 | 0.5305 | 530.46 | 0 | 0 | 0.5305 | 530.46 | 2.1702 | 2170.2 | 0 | 0 | 2.1702 | 2170.2 | 2024-06-14 18:06:42 | -0.6249 | -4160.2666 | -4160.2666 | 26088.75 | Close | 16.77821 |  | 0.0002 | 34.7 | 0 | 0
3363 | 2 | 6 |  | CC DChg | 03:26:00 | 27:57:47 | -154.7619 | 4.0371 | 0.5318 | 531.75 | 0 | 0 | 0.5318 | 531.75 | 2.1754 | 2175.41 | 0 | 0 | 2.1754 | 2175.41 | 2024-06-14 18:07:12 | -0.6248 | -2083.4938 | -2083.4938 | 26085.74 | Close | 16.819 |  | 0 | 34.7 | 0 | 0
3364 | 2 | 6 |  | CC DChg | 03:26:30 | 27:58:17 | -154.7619 | 4.0368 | 0.533 | 533.04 | 0 | 0 | 0.533 | 533.04 | 2.1806 | 2180.63 | 0 | 0 | 2.1806 | 2180.63 | 2024-06-14 18:07:42 | -0.6247 | -4154.7517 | -4154.7517 | 26082.74 | Close | 16.85987 |  | 0.0002 | 34.6 | 0 | 0
3365 | 2 | 6 |  | CC DChg | 03:27:00 | 27:58:47 | -154.7619 | 4.0365 | 0.5343 | 534.33 | 0 | 0 | 0.5343 | 534.33 | 2.1858 | 2185.83 | 0 | 0 | 2.1858 | 2185.83 | 2024-06-14 18:08:12 | -0.6247 | -4173.7302 | -4173.7302 | 26081.74 | Close | 16.90066 |  | 0 | 34.6 | 0 | 0
3366 | 2 | 6 |  | CC DChg | 03:27:30 | 27:59:17 | -154.7619 | 4.0361 | 0.5356 | 535.62 | 0 | 0 | 0.5356 | 535.62 | 2.191 | 2191.04 | 0 | 0 | 2.191 | 2191.04 | 2024-06-14 18:08:42 | -0.6246 | -4146.8895 | -4146.8895 | 26080.72 | Close | 16.94145 |  | -0.0002 | 34.6 | 0 | 0
3367 | 2 | 6 |  | CC DChg | 03:28:00 | 27:59:47 | -154.7619 | 4.0358 | 0.5369 | 536.92 | 0 | 0 | 0.5369 | 536.92 | 2.1963 | 2196.25 | 0 | 0 | 2.1963 | 2196.25 | 2024-06-14 18:09:12 | -0.6246 | -4167.5941 | -4167.5941 | 26076.73 | Close | 16.98231 |  | 0.0002 | 34.5 | 0 | 0
3368 | 2 | 6 |  | CC DChg | 03:28:30 | 28:00:17 | -155.1339 | 4.0352 | 0.5382 | 538.21 | 0 | 0 | 0.5382 | 538.21 | 2.2015 | 2201.47 | 0 | 0 | 2.2015 | 2201.47 | 2024-06-14 18:09:42 | -0.626 | -2085.1334 | -2085.1334 | 26011.19 | Close | 17.0232 |  | 0 | 34.5 | 0 | 0
3369 | 2 | 6 |  | CC DChg | 03:29:00 | 28:00:47 | -155.1339 | 4.0349 | 0.5395 | 539.5 | 0 | 0 | 0.5395 | 539.5 | 2.2067 | 2206.69 | 0 | 0 | 2.2067 | 2206.69 | 2024-06-14 18:10:12 | -0.626 | -4170.2668 | -4170.2668 | 26009.2 | Close | 17.06409 |  | 0 | 34.4 | 0 | 0
3370 | 2 | 6 |  | CC DChg | 03:29:30 | 28:01:17 | -154.7619 | 4.0346 | 0.5408 | 540.79 | 0 | 0 | 0.5408 | 540.79 | 2.2119 | 2211.87 | 0 | 0 | 2.2119 | 2211.87 | 2024-06-14 18:10:42 | -0.6244 | -4146.4735 | -4146.4735 | 26069.71 | Close | 17.10475 |  | 0 | 34.4 | 0 | 0
3371 | 2 | 6 |  | CC DChg | 03:30:00 | 28:01:47 | -154.7619 | 4.0343 | 0.5421 | 542.08 | 0 | 0 | 0.5421 | 542.08 | 2.2171 | 2217.08 | 0 | 0 | 2.2171 | 2217.08 | 2024-06-14 18:11:12 | -0.6244 | -4160.2666 | -4160.2666 | 26067.71 | Close | 17.14554 |  | 0 | 34.3 | 0 | 0
3372 | 2 | 6 |  | CC DChg | 03:30:30 | 28:02:17 | -154.7619 | 4.034 | 0.5434 | 543.37 | 0 | 0 | 0.5434 | 543.37 | 2.2223 | 2222.28 | 0 | 0 | 2.2223 | 2222.28 | 2024-06-14 18:11:42 | -0.6243 | -4160.2666 | -4160.2666 | 26064.71 | Close | 17.18633 |  | 0.0002 | 34.3 | 0 | 0
3373 | 2 | 6 |  | CC DChg | 03:31:00 | 28:02:47 | -155.1339 | 4.0337 | 0.5447 | 544.66 | 0 | 0 | 0.5447 | 544.66 | 2.2275 | 2227.49 | 0 | 0 | 2.2275 | 2227.49 | 2024-06-14 18:12:12 | -0.6258 | -4166.698 | -4166.698 | 26001.2 | Close | 17.22719 |  | 0 | 34.2 | 0 | 0
3374 | 2 | 6 |  | CC DChg | 03:31:30 | 28:03:17 | -155.1339 | 4.033 | 0.546 | 545.95 | 0 | 0 | 0.546 | 545.95 | 2.2327 | 2232.7 | 0 | 0 | 2.2327 | 2232.7 | 2024-06-14 18:12:42 | -0.6257 | -2085.1334 | -2085.1334 | 25995.22 | Close | 17.26808 |  | 0.0003 | 34.2 | 0 | 0
3375 | 2 | 6 |  | CC DChg | 03:32:00 | 28:03:47 | -155.1339 | 4.0327 | 0.5472 | 547.24 | 0 | 0 | 0.5472 | 547.24 | 2.2379 | 2237.92 | 0 | 0 | 2.2379 | 2237.92 | 2024-06-14 18:13:12 | -0.6256 | -4170.2668 | -4170.2668 | 25995.21 | Close | 17.30897 |  | 0 | 34.1 | 0 | 0
3376 | 2 | 6 |  | CC DChg | 03:32:30 | 28:04:17 | -154.7619 | 4.0324 | 0.5485 | 548.53 | 0 | 0 | 0.5485 | 548.53 | 2.2431 | 2243.1 | 0 | 0 | 2.2431 | 2243.1 | 2024-06-14 18:13:42 | -0.6241 | -4148.3776 | -4148.3776 | 26054.7 | Close | 17.34964 |  | 0.0002 | 34.1 | 0 | 0
3377 | 2 | 6 |  | CC DChg | 03:33:00 | 28:04:47 | -154.7619 | 4.0321 | 0.5498 | 549.82 | 0 | 0 | 0.5498 | 549.82 | 2.2483 | 2248.3 | 0 | 0 | 2.2483 | 2248.3 | 2024-06-14 18:14:12 | -0.624 | -4160.2666 | -4160.2666 | 26053.69 | Close | 17.39044 |  | 0 | 34 | 0 | 0
3378 | 2 | 6 |  | CC DChg | 03:33:30 | 28:05:17 | -154.7619 | 4.0315 | 0.5511 | 551.11 | 0 | 0 | 0.5511 | 551.11 | 2.2535 | 2253.5 | 0 | 0 | 2.2535 | 2253.5 | 2024-06-14 18:14:42 | -0.6239 | -2080.1333 | -2080.1333 | 26049.68 | Close | 17.43123 |  | 0 | 34 | 0 | 0
3379 | 2 | 6 |  | CC DChg | 03:34:00 | 28:05:47 | -154.7619 | 4.0309 | 0.5524 | 552.4 | 0 | 0 | 0.5524 | 552.4 | 2.2587 | 2258.71 | 0 | 0 | 2.2587 | 2258.71 | 2024-06-14 18:15:12 | -0.6238 | -2083.797 | -2083.797 | 26043.69 | Close | 17.47209 |  | 0.0003 | 33.9 | 0 | 0
3380 | 2 | 6 |  | CC DChg | 03:34:30 | 28:06:17 | -155.1339 | 4.0306 | 0.5537 | 553.69 | 0 | 0 | 0.5537 | 553.69 | 2.2639 | 2263.92 | 0 | 0 | 2.2639 | 2263.92 | 2024-06-14 18:15:42 | -0.6253 | -4170.2668 | -4170.2668 | 25981.22 | Close | 17.51298 |  | 0 | 33.9 | 0 | 0
3381 | 2 | 6 |  | CC DChg | 03:35:00 | 28:06:47 | -154.7619 | 4.0303 | 0.555 | 554.98 | 0 | 0 | 0.555 | 554.98 | 2.2691 | 2269.12 | 0 | 0 | 2.2691 | 2269.12 | 2024-06-14 18:16:12 | -0.6237 | -4160.2666 | -4160.2666 | 26040.67 | Close | 17.55377 |  | 0.0002 | 33.8 | 0 | 0
3382 | 2 | 6 |  | CC DChg | 03:35:30 | 28:07:17 | -155.1339 | 4.0296 | 0.5563 | 556.27 | 0 | 0 | 0.5563 | 556.27 | 2.2743 | 2274.32 | 0 | 0 | 2.2743 | 2274.32 | 2024-06-14 18:16:42 | -0.6251 | -2079.861 | -2079.861 | 25974.23 | Close | 17.59456 |  | 0.0002 | 33.8 | 0 | 0
3383 | 2 | 6 |  | CC DChg | 03:36:00 | 28:07:47 | -155.1339 | 4.0293 | 0.5576 | 557.57 | 0 | 0 | 0.5576 | 557.57 | 2.2795 | 2279.52 | 0 | 0 | 2.2795 | 2279.52 | 2024-06-14 18:17:12 | -0.6251 | -4170.2668 | -4170.2668 | 25971.24 | Close | 17.63545 |  | 0.0003 | 33.7 | 0 | 0
3384 | 2 | 6 |  | CC DChg | 03:36:30 | 28:08:17 | -155.1339 | 4.029 | 0.5589 | 558.86 | 0 | 0 | 0.5589 | 558.86 | 2.2847 | 2284.73 | 0 | 0 | 2.2847 | 2284.73 | 2024-06-14 18:17:42 | -0.625 | -4170.2668 | -4170.2668 | 25972.22 | Close | 17.67634 |  | -0.0002 | 33.7 | 0 | 0
3385 | 2 | 6 |  | CC DChg | 03:37:00 | 28:08:47 | -155.1339 | 4.0287 | 0.5601 | 560.14 | 0 | 0 | 0.5601 | 560.14 | 2.2899 | 2289.92 | 0 | 0 | 2.2899 | 2289.92 | 2024-06-14 18:18:12 | -0.625 | -4149.2737 | -4149.2737 | 25968.24 | Close | 17.71702 |  | 0.0002 | 33.6 | 0 | 0
3386 | 2 | 6 |  | CC DChg | 03:37:30 | 28:09:17 | -154.7619 | 4.0284 | 0.5614 | 561.43 | 0 | 0 | 0.5614 | 561.43 | 2.2951 | 2295.11 | 0 | 0 | 2.2951 | 2295.11 | 2024-06-14 18:18:42 | -0.6234 | -4160.2666 | -4160.2666 | 26028.66 | Close | 17.75782 |  | 0.0002 | 33.6 | 0 | 0
3387 | 2 | 6 |  | CC DChg | 03:38:00 | 28:09:47 | -154.7619 | 4.0278 | 0.5627 | 562.72 | 0 | 0 | 0.5627 | 562.72 | 2.3003 | 2300.31 | 0 | 0 | 2.3003 | 2300.31 | 2024-06-14 18:19:12 | -0.6233 | -2080.1333 | -2080.1333 | 26024.65 | Close | 17.79861 |  | 0.0002 | 33.5 | 0 | 0
3388 | 2 | 6 |  | CC DChg | 03:38:30 | 28:10:17 | -154.7619 | 4.0275 | 0.564 | 564.02 | 0 | 0 | 0.564 | 564.02 | 2.3055 | 2305.51 | 0 | 0 | 2.3055 | 2305.51 | 2024-06-14 18:19:42 | -0.6233 | -4168.1541 | -4168.1541 | 26023.64 | Close | 17.83948 |  | 0 | 33.5 | 0 | 0
3389 | 2 | 6 |  | CC DChg | 03:39:00 | 28:10:47 | -154.7619 | 4.0272 | 0.5653 | 565.31 | 0 | 0 | 0.5653 | 565.31 | 2.3107 | 2310.7 | 0 | 0 | 2.3107 | 2310.7 | 2024-06-14 18:20:12 | -0.6233 | -4160.2666 | -4160.2666 | 26021.64 | Close | 17.88027 |  | 0 | 33.4 | 0 | 0
3390 | 2 | 6 |  | CC DChg | 03:39:30 | 28:11:17 | -154.7619 | 4.0265 | 0.5666 | 566.59 | 0 | 0 | 0.5666 | 566.59 | 2.3159 | 2315.9 | 0 | 0 | 2.3159 | 2315.9 | 2024-06-14 18:20:42 | -0.6232 | -2080.1333 | -2080.1333 | 26017.63 | Close | 17.92106 |  | 0 | 33.4 | 0 | 0
3391 | 2 | 6 |  | CC DChg | 03:40:00 | 28:11:47 | -154.7619 | 4.0262 | 0.5679 | 567.89 | 0 | 0 | 0.5679 | 567.89 | 2.3211 | 2321.1 | 0 | 0 | 2.3211 | 2321.1 | 2024-06-14 18:21:12 | -0.6231 | -4154.7517 | -4154.7517 | 26015.62 | Close | 17.96193 |  | 0 | 36.1 | 0 | 0
3392 | 2 | 6 |  | CC DChg | 03:40:30 | 28:12:17 | -154.7619 | 4.0259 | 0.5692 | 569.18 | 0 | 0 | 0.5692 | 569.18 | 2.3263 | 2326.29 | 0 | 0 | 2.3263 | 2326.29 | 2024-06-14 18:21:42 | -0.6231 | -4173.7302 | -4173.7302 | 26013.62 | Close | 18.00272 |  | 0 | 35.9 | 0 | 0
3393 | 2 | 6 |  | CC DChg | 03:41:00 | 28:12:47 | -154.7619 | 4.0256 | 0.5705 | 570.47 | 0 | 0 | 0.5705 | 570.47 | 2.3315 | 2331.48 | 0 | 0 | 2.3315 | 2331.48 | 2024-06-14 18:22:12 | -0.623 | -4146.8895 | -4146.8895 | 26010.62 | Close | 18.04351 |  | 0.0002 | 35.5 | 0 | 0
3394 | 2 | 6 |  | CC DChg | 03:41:30 | 28:13:17 | -154.7619 | 4.0253 | 0.5718 | 571.76 | 0 | 0 | 0.5718 | 571.76 | 2.3367 | 2336.69 | 0 | 0 | 2.3367 | 2336.69 | 2024-06-14 18:22:42 | -0.623 | -4181.868 | -4181.868 | 26008.62 | Close | 18.08439 |  | 0.0002 | 35.2 | 0 | 0
3395 | 2 | 6 |  | CC DChg | 03:42:00 | 28:13:47 | -155.1339 | 4.025 | 0.5731 | 573.05 | 0 | 0 | 0.5731 | 573.05 | 2.3419 | 2341.89 | 0 | 0 | 2.3419 | 2341.89 | 2024-06-14 18:23:12 | -0.6244 | -4170.2668 | -4170.2668 | 25944.26 | Close | 18.12528 |  | 0.0002 | 35 | 0 | 0
3396 | 2 | 6 |  | CC DChg | 03:42:30 | 28:14:17 | -154.7619 | 4.0244 | 0.5743 | 574.34 | 0 | 0 | 0.5743 | 574.34 | 2.3471 | 2347.08 | 0 | 0 | 2.3471 | 2347.08 | 2024-06-14 18:23:42 | -0.6228 | -2076.7836 | -2076.7836 | 26003.6 | Close | 18.16607 |  | 0 | 34.9 | 0 | 0
3397 | 2 | 6 |  | CC DChg | 03:43:00 | 28:14:47 | -154.7619 | 4.0237 | 0.5756 | 575.63 | 0 | 0 | 0.5756 | 575.63 | 2.3523 | 2352.27 | 0 | 0 | 2.3523 | 2352.27 | 2024-06-14 18:24:12 | -0.6227 | -2080.029 | -2080.029 | 25999.6 | Close | 18.20686 |  | 0 | 34.8 | 0 | 0
3398 | 2 | 6 |  | CC DChg | 03:43:30 | 28:15:17 | -155.1339 | 4.0234 | 0.5769 | 576.92 | 0 | 0 | 0.5769 | 576.92 | 2.3575 | 2357.47 | 0 | 0 | 2.3575 | 2357.47 | 2024-06-14 18:24:42 | -0.6242 | -4183.7628 | -4183.7628 | 25934.27 | Close | 18.24775 |  | 0.0002 | 34.7 | 0 | 0
3399 | 2 | 6 |  | CC DChg | 03:44:00 | 28:15:47 | -154.7619 | 4.0231 | 0.5782 | 578.21 | 0 | 0 | 0.5782 | 578.21 | 2.3627 | 2362.66 | 0 | 0 | 2.3627 | 2362.66 | 2024-06-14 18:25:12 | -0.6226 | -4160.2666 | -4160.2666 | 25995.6 | Close | 18.28854 |  | 0 | 34.7 | 0 | 0
3400 | 2 | 6 |  | CC DChg | 03:44:30 | 28:16:17 | -154.7619 | 4.0228 | 0.5795 | 579.5 | 0 | 0 | 0.5795 | 579.5 | 2.3678 | 2367.85 | 0 | 0 | 2.3678 | 2367.85 | 2024-06-14 18:25:42 | -0.6226 | -4158.7139 | -4158.7139 | 25992.6 | Close | 18.32932 |  | 0.0002 | 34.6 | 0 | 0
3401 | 2 | 6 |  | CC DChg | 03:45:00 | 28:16:47 | -154.7619 | 4.0222 | 0.5808 | 580.79 | 0 | 0 | 0.5808 | 580.79 | 2.373 | 2373.03 | 0 | 0 | 2.373 | 2373.03 | 2024-06-14 18:26:12 | -0.6225 | -2076.7836 | -2076.7836 | 25988.59 | Close | 18.37011 |  | 0.0002 | 34.6 | 0 | 0
3402 | 2 | 6 |  | CC DChg | 03:45:30 | 28:17:17 | -155.1339 | 4.0219 | 0.5821 | 582.08 | 0 | 0 | 0.5821 | 582.08 | 2.3782 | 2378.23 | 0 | 0 | 2.3782 | 2378.23 | 2024-06-14 18:26:42 | -0.6239 | -4170.2668 | -4170.2668 | 25924.27 | Close | 18.411 |  | 0.0002 | 34.5 | 0 | 0
3403 | 2 | 6 |  | CC DChg | 03:46:00 | 28:17:47 | -154.7619 | 4.0213 | 0.5834 | 583.37 | 0 | 0 | 0.5834 | 583.37 | 2.3834 | 2383.42 | 0 | 0 | 2.3834 | 2383.42 | 2024-06-14 18:27:12 | -0.6223 | -2083.2771 | -2083.2771 | 25983.58 | Close | 18.45179 |  | 0 | 34.5 | 0 | 0
3404 | 2 | 6 |  | CC DChg | 03:46:30 | 28:18:17 | -154.7619 | 4.021 | 0.5847 | 584.66 | 0 | 0 | 0.5847 | 584.66 | 2.3886 | 2388.61 | 0 | 0 | 2.3886 | 2388.61 | 2024-06-14 18:27:42 | -0.6223 | -4146.8895 | -4146.8895 | 25980.58 | Close | 18.49258 |  | 0.0002 | 34.5 | 0 | 0
3405 | 2 | 6 |  | CC DChg | 03:47:00 | 28:18:47 | -154.7619 | 4.0206 | 0.586 | 585.95 | 0 | 0 | 0.586 | 585.95 | 2.3938 | 2393.79 | 0 | 0 | 2.3938 | 2393.79 | 2024-06-14 18:28:12 | -0.6222 | -4173.7302 | -4173.7302 | 25978.58 | Close | 18.53337 |  | 0.0002 | 34.4 | 0 | 0
3406 | 2 | 6 |  | CC DChg | 03:47:30 | 28:19:17 | -155.1339 | 4.0203 | 0.5872 | 587.25 | 0 | 0 | 0.5872 | 587.25 | 2.399 | 2398.99 | 0 | 0 | 2.399 | 2398.99 | 2024-06-14 18:28:42 | -0.6237 | -4155.0866 | -4155.0866 | 25914.28 | Close | 18.57424 |  | 0.0002 | 34.4 | 0 | 0
3407 | 2 | 6 |  | CC DChg | 03:48:00 | 28:19:47 | -154.7619 | 4.0197 | 0.5885 | 588.54 | 0 | 0 | 0.5885 | 588.54 | 2.4042 | 2404.17 | 0 | 0 | 2.4042 | 2404.17 | 2024-06-14 18:29:12 | -0.6221 | -2080.1333 | -2080.1333 | 25972.56 | Close | 18.61503 |  | 0.0002 | 34.3 | 0 | 0
3408 | 2 | 6 |  | CC DChg | 03:48:30 | 28:20:17 | -155.1339 | 4.0194 | 0.5898 | 589.83 | 0 | 0 | 0.5898 | 589.83 | 2.4094 | 2409.37 | 0 | 0 | 2.4094 | 2409.37 | 2024-06-14 18:29:42 | -0.6235 | -4170.2668 | -4170.2668 | 25909.28 | Close | 18.65592 |  | 0 | 34.3 | 0 | 0
3409 | 2 | 6 |  | CC DChg | 03:49:00 | 28:20:47 | -154.7619 | 4.0191 | 0.5911 | 591.12 | 0 | 0 | 0.5911 | 591.12 | 2.4145 | 2414.55 | 0 | 0 | 2.4145 | 2414.55 | 2024-06-14 18:30:12 | -0.622 | -4157.3698 | -4157.3698 | 25969.55 | Close | 18.69669 |  | 0 | 34.3 | 0 | 0
3410 | 2 | 6 |  | CC DChg | 03:49:30 | 28:21:17 | -155.1339 | 4.0188 | 0.5924 | 592.41 | 0 | 0 | 0.5924 | 592.41 | 2.4197 | 2419.74 | 0 | 0 | 2.4197 | 2419.74 | 2024-06-14 18:30:42 | -0.6235 | -4183.7628 | -4183.7628 | 25904.29 | Close | 18.73758 |  | 0.0002 | 34.2 | 0 | 0
3411 | 2 | 6 |  | CC DChg | 03:50:00 | 28:21:47 | -155.1339 | 4.0182 | 0.5937 | 593.7 | 0 | 0 | 0.5937 | 593.7 | 2.4249 | 2424.94 | 0 | 0 | 2.4249 | 2424.94 | 2024-06-14 18:31:12 | -0.6234 | -2081.7757 | -2081.7757 | 25900.29 | Close | 18.77847 |  | 0.0002 | 34.2 | 0 | 0
3412 | 2 | 6 |  | CC DChg | 03:50:30 | 28:22:17 | -155.1339 | 4.0179 | 0.595 | 594.99 | 0 | 0 | 0.595 | 594.99 | 2.4301 | 2430.11 | 0 | 0 | 2.4301 | 2430.11 | 2024-06-14 18:31:42 | -0.6233 | -4148.7136 | -4148.7136 | 25897.3 | Close | 18.81915 |  | 0.0003 | 34.2 | 0 | 0
3413 | 2 | 6 |  | CC DChg | 03:51:00 | 28:22:47 | -155.1339 | 4.0175 | 0.5963 | 596.28 | 0 | 0 | 0.5963 | 596.28 | 2.4353 | 2435.3 | 0 | 0 | 2.4353 | 2435.3 | 2024-06-14 18:32:12 | -0.6233 | -4170.2668 | -4170.2668 | 25898.28 | Close | 18.86004 |  | -0.0002 | 34.1 | 0 | 0
3414 | 2 | 6 |  | CC DChg | 03:51:30 | 28:23:17 | -154.7619 | 4.0169 | 0.5976 | 597.57 | 0 | 0 | 0.5976 | 597.57 | 2.4405 | 2440.48 | 0 | 0 | 2.4405 | 2440.48 | 2024-06-14 18:32:42 | -0.6217 | -2080.1333 | -2080.1333 | 25954.54 | Close | 18.90083 |  | 0.0002 | 34.1 | 0 | 0
3415 | 2 | 6 |  | CC DChg | 03:52:00 | 28:23:47 | -154.7619 | 4.0166 | 0.5989 | 598.86 | 0 | 0 | 0.5989 | 598.86 | 2.4457 | 2445.66 | 0 | 0 | 2.4457 | 2445.66 | 2024-06-14 18:33:12 | -0.6216 | -4158.2659 | -4158.2659 | 25953.53 | Close | 18.9416 |  | 0 | 34 | 0 | 0
3416 | 2 | 6 |  | CC DChg | 03:52:30 | 28:24:17 | -154.7619 | 4.0163 | 0.6002 | 600.15 | 0 | 0 | 0.6002 | 600.15 | 2.4508 | 2450.84 | 0 | 0 | 2.4508 | 2450.84 | 2024-06-14 18:33:42 | -0.6216 | -4160.2666 | -4160.2666 | 25950.53 | Close | 18.98239 |  | 0.0002 | 34 | 0 | 0
3417 | 2 | 6 |  | CC DChg | 03:53:00 | 28:24:47 | -155.1339 | 4.0157 | 0.6014 | 601.44 | 0 | 0 | 0.6014 | 601.44 | 2.456 | 2456.03 | 0 | 0 | 2.456 | 2456.03 | 2024-06-14 18:34:12 | -0.623 | -2085.1334 | -2085.1334 | 25885.3 | Close | 19.02328 |  | 0 | 34 | 0 | 0
3418 | 2 | 6 |  | CC DChg | 03:53:30 | 28:25:17 | -154.7619 | 4.0151 | 0.6027 | 602.73 | 0 | 0 | 0.6027 | 602.73 | 2.4612 | 2461.21 | 0 | 0 | 2.4612 | 2461.21 | 2024-06-14 18:34:42 | -0.6214 | -2078.9089 | -2078.9089 | 25942.52 | Close | 19.06405 |  | 0.0002 | 33.9 | 0 | 0
3419 | 2 | 6 |  | CC DChg | 03:54:00 | 28:25:47 | -154.7619 | 4.0148 | 0.604 | 604.02 | 0 | 0 | 0.604 | 604.02 | 2.4664 | 2466.38 | 0 | 0 | 2.4664 | 2466.38 | 2024-06-14 18:35:12 | -0.6213 | -4160.2666 | -4160.2666 | 25941.51 | Close | 19.10484 |  | 0 | 33.9 | 0 | 0
3420 | 2 | 6 |  | CC DChg | 03:54:30 | 28:26:17 | -155.1339 | 4.0141 | 0.6053 | 605.31 | 0 | 0 | 0.6053 | 605.31 | 2.4716 | 2471.57 | 0 | 0 | 2.4716 | 2471.57 | 2024-06-14 18:35:42 | -0.6227 | -2085.1334 | -2085.1334 | 25875.31 | Close | 19.14573 |  | 0 | 33.8 | 0 | 0
3421 | 2 | 6 |  | CC DChg | 03:55:00 | 28:26:47 | -154.7619 | 4.0138 | 0.6066 | 606.6 | 0 | 0 | 0.6066 | 606.6 | 2.4767 | 2476.75 | 0 | 0 | 2.4767 | 2476.75 | 2024-06-14 18:36:12 | -0.6212 | -4158.0418 | -4158.0418 | 25934.5 | Close | 19.1865 |  | 0.0002 | 33.8 | 0 | 0
3422 | 2 | 6 |  | CC DChg | 03:55:30 | 28:27:17 | -154.7619 | 4.0135 | 0.6079 | 607.89 | 0 | 0 | 0.6079 | 607.89 | 2.4819 | 2481.92 | 0 | 0 | 2.4819 | 2481.92 | 2024-06-14 18:36:42 | -0.6211 | -4160.2666 | -4160.2666 | 25933.5 | Close | 19.22729 |  | 0 | 33.7 | 0 | 0
3423 | 2 | 6 |  | CC DChg | 03:56:00 | 28:27:47 | -155.1339 | 4.0132 | 0.6092 | 609.19 | 0 | 0 | 0.6092 | 609.19 | 2.4871 | 2487.11 | 0 | 0 | 2.4871 | 2487.11 | 2024-06-14 18:37:12 | -0.6226 | -4170.2668 | -4170.2668 | 25869.31 | Close | 19.26818 |  | 0 | 33.7 | 0 | 0
3424 | 2 | 6 |  | CC DChg | 03:56:30 | 28:28:17 | -154.7619 | 4.0126 | 0.6105 | 610.48 | 0 | 0 | 0.6105 | 610.48 | 2.4923 | 2492.29 | 0 | 0 | 2.4923 | 2492.29 | 2024-06-14 18:37:42 | -0.621 | -2079.917 | -2079.917 | 25927.49 | Close | 19.30897 |  | 0 | 33.7 | 0 | 0
3425 | 2 | 6 |  | CC DChg | 03:57:00 | 28:28:47 | -154.7619 | 4.0123 | 0.6118 | 611.76 | 0 | 0 | 0.6118 | 611.76 | 2.4975 | 2497.46 | 0 | 0 | 2.4975 | 2497.46 | 2024-06-14 18:38:12 | -0.6209 | -4160.2666 | -4160.2666 | 25925.48 | Close | 19.34976 |  | 0 | 33.6 | 0 | 0
3426 | 2 | 6 |  | CC DChg | 03:57:30 | 28:29:17 | -154.7619 | 4.0117 | 0.6131 | 613.05 | 0 | 0 | 0.6131 | 613.05 | 2.5026 | 2502.64 | 0 | 0 | 2.5026 | 2502.64 | 2024-06-14 18:38:42 | -0.6209 | -2080.1333 | -2080.1333 | 25920.48 | Close | 19.39056 |  | 0.0002 | 33.6 | 0 | 0
3427 | 2 | 6 |  | CC DChg | 03:58:00 | 28:29:47 | -154.7619 | 4.0113 | 0.6143 | 614.35 | 0 | 0 | 0.6143 | 614.35 | 2.5078 | 2507.82 | 0 | 0 | 2.5078 | 2507.82 | 2024-06-14 18:39:12 | -0.6208 | -4168.7141 | -4168.7141 | 25919.47 | Close | 19.43143 |  | 0 | 33.5 | 0 | 0
3428 | 2 | 6 |  | CC DChg | 03:58:30 | 28:30:17 | -155.1339 | 4.011 | 0.6156 | 615.64 | 0 | 0 | 0.6156 | 615.64 | 2.513 | 2513.01 | 0 | 0 | 2.513 | 2513.01 | 2024-06-14 18:39:42 | -0.6222 | -4170.2668 | -4170.2668 | 25854.33 | Close | 19.47232 |  | 0.0002 | 33.5 | 0 | 0
3429 | 2 | 6 |  | CC DChg | 03:59:00 | 28:30:47 | -155.1339 | 4.0104 | 0.6169 | 616.93 | 0 | 0 | 0.6169 | 616.93 | 2.5182 | 2518.19 | 0 | 0 | 2.5182 | 2518.19 | 2024-06-14 18:40:12 | -0.6222 | -2081.7757 | -2081.7757 | 25850.33 | Close | 19.51321 |  | 0.0002 | 33.4 | 0 | 0
3430 | 2 | 6 |  | CC DChg | 03:59:30 | 28:31:17 | -154.7619 | 4.0101 | 0.6182 | 618.22 | 0 | 0 | 0.6182 | 618.22 | 2.5233 | 2523.35 | 0 | 0 | 2.5233 | 2523.35 | 2024-06-14 18:40:42 | -0.6206 | -4160.342 | -4160.342 | 25911.46 | Close | 19.55387 |  | 0 | 36.7 | 0 | 0
3431 | 2 | 6 |  | CC DChg | 04:00:00 | 28:31:47 | -155.1339 | 4.0098 | 0.6195 | 619.51 | 0 | 0 | 0.6195 | 619.51 | 2.5285 | 2528.53 | 0 | 0 | 2.5285 | 2528.53 | 2024-06-14 18:41:12 | -0.6221 | -4156.8576 | -4156.8576 | 25847.32 | Close | 19.59476 |  | 0 | 36.3 | 0 | 0
3432 | 2 | 6 |  | CC DChg | 04:00:30 | 28:32:17 | -155.1339 | 4.0095 | 0.6208 | 620.8 | 0 | 0 | 0.6208 | 620.8 | 2.5337 | 2533.71 | 0 | 0 | 2.5337 | 2533.71 | 2024-06-14 18:41:42 | -0.622 | -4183.7628 | -4183.7628 | 25844.34 | Close | 19.63565 |  | 0.0002 | 35.9 | 0 | 0
3433 | 2 | 6 |  | CC DChg | 04:01:00 | 28:32:47 | -154.7619 | 4.0092 | 0.6221 | 622.09 | 0 | 0 | 0.6221 | 622.09 | 2.5389 | 2538.87 | 0 | 0 | 2.5389 | 2538.87 | 2024-06-14 18:42:12 | -0.6205 | -4148.4896 | -4148.4896 | 25904.46 | Close | 19.67633 |  | 0.0002 | 35.5 | 0 | 0
3434 | 2 | 6 |  | CC DChg | 04:01:30 | 28:33:17 | -154.7619 | 4.0089 | 0.6234 | 623.38 | 0 | 0 | 0.6234 | 623.38 | 2.544 | 2544.04 | 0 | 0 | 2.544 | 2544.04 | 2024-06-14 18:42:42 | -0.6204 | -4160.2666 | -4160.2666 | 25901.46 | Close | 19.71712 |  | 0.0003 | 35.4 | 0 | 0
3435 | 2 | 6 |  | CC DChg | 04:02:00 | 28:33:47 | -154.7619 | 4.0082 | 0.6247 | 624.67 | 0 | 0 | 0.6247 | 624.67 | 2.5492 | 2549.21 | 0 | 0 | 2.5492 | 2549.21 | 2024-06-14 18:43:12 | -0.6203 | -2076.7836 | -2076.7836 | 25900.43 | Close | 19.75791 |  | -0.0002 | 35.2 | 0 | 0
3436 | 2 | 6 |  | CC DChg | 04:02:30 | 28:34:17 | -154.7619 | 4.0076 | 0.626 | 625.96 | 0 | 0 | 0.626 | 625.96 | 2.5544 | 2554.39 | 0 | 0 | 2.5544 | 2554.39 | 2024-06-14 18:43:42 | -0.6202 | -2087.7244 | -2087.7244 | 25894.44 | Close | 19.79879 |  | 0.0002 | 35.1 | 0 | 0
3437 | 2 | 6 |  | CC DChg | 04:03:00 | 28:34:47 | -154.7619 | 4.0073 | 0.6273 | 627.25 | 0 | 0 | 0.6273 | 627.25 | 2.5596 | 2559.56 | 0 | 0 | 2.5596 | 2559.56 | 2024-06-14 18:44:12 | -0.6202 | -4146.8895 | -4146.8895 | 25893.43 | Close | 19.83958 |  | 0 | 35.1 | 0 | 0
3438 | 2 | 6 |  | CC DChg | 04:03:30 | 28:35:17 | -155.1339 | 4.0067 | 0.6285 | 628.54 | 0 | 0 | 0.6285 | 628.54 | 2.5647 | 2564.74 | 0 | 0 | 2.5647 | 2564.74 | 2024-06-14 18:44:42 | -0.6216 | -2085.1334 | -2085.1334 | 25826.35 | Close | 19.88047 |  | 0.0002 | 35 | 0 | 0
3439 | 2 | 6 |  | CC DChg | 04:04:00 | 28:35:47 | -154.7619 | 4.0064 | 0.6298 | 629.83 | 0 | 0 | 0.6298 | 629.83 | 2.5699 | 2569.9 | 0 | 0 | 2.5699 | 2569.9 | 2024-06-14 18:45:12 | -0.62 | -4158.2659 | -4158.2659 | 25886.42 | Close | 19.92124 |  | 0.0002 | 35 | 0 | 0
3440 | 2 | 6 |  | CC DChg | 04:04:30 | 28:36:17 | -155.1339 | 4.0061 | 0.6311 | 631.13 | 0 | 0 | 0.6311 | 631.13 | 2.5751 | 2575.08 | 0 | 0 | 2.5751 | 2575.08 | 2024-06-14 18:45:42 | -0.6215 | -4170.2668 | -4170.2668 | 25822.35 | Close | 19.96213 |  | 0.0002 | 34.9 | 0 | 0
3441 | 2 | 6 |  | CC DChg | 04:05:00 | 28:36:47 | -154.7619 | 4.0058 | 0.6324 | 632.42 | 0 | 0 | 0.6324 | 632.42 | 2.5802 | 2580.25 | 0 | 0 | 2.5802 | 2580.25 | 2024-06-14 18:46:12 | -0.6199 | -4160.2666 | -4160.2666 | 25882.42 | Close | 20.00292 |  | 0.0002 | 34.9 | 0 | 0
3442 | 2 | 6 |  | CC DChg | 04:05:30 | 28:37:17 | -155.1339 | 4.0051 | 0.6337 | 633.7 | 0 | 0 | 0.6337 | 633.7 | 2.5854 | 2585.41 | 0 | 0 | 2.5854 | 2585.41 | 2024-06-14 18:46:42 | -0.6213 | -2078.7969 | -2078.7969 | 25816.36 | Close | 20.04369 |  | 0.0002 | 34.8 | 0 | 0
3443 | 2 | 6 |  | CC DChg | 04:06:00 | 28:37:47 | -155.1339 | 4.0048 | 0.635 | 635 | 0 | 0 | 0.635 | 635 | 2.5906 | 2590.59 | 0 | 0 | 2.5906 | 2590.59 | 2024-06-14 18:47:12 | -0.6213 | -4170.2668 | -4170.2668 | 25814.36 | Close | 20.08458 |  | 0.0002 | 34.8 | 0 | 0
3444 | 2 | 6 |  | CC DChg | 04:06:30 | 28:38:17 | -154.7619 | 4.0042 | 0.6363 | 636.29 | 0 | 0 | 0.6363 | 636.29 | 2.5958 | 2595.75 | 0 | 0 | 2.5958 | 2595.75 | 2024-06-14 18:47:42 | -0.6197 | -2080.1333 | -2080.1333 | 25872.4 | Close | 20.12537 |  | 0.0002 | 34.8 | 0 | 0
3445 | 2 | 6 |  | CC DChg | 04:07:00 | 28:38:47 | -155.1339 | 4.0039 | 0.6376 | 637.58 | 0 | 0 | 0.6376 | 637.58 | 2.6009 | 2600.91 | 0 | 0 | 2.6009 | 2600.91 | 2024-06-14 18:48:12 | -0.6211 | -4158.0418 | -4158.0418 | 25808.36 | Close | 20.16614 |  | 0.0002 | 34.7 | 0 | 0
3446 | 2 | 6 |  | CC DChg | 04:07:30 | 28:39:17 | -154.7619 | 4.0036 | 0.6389 | 638.87 | 0 | 0 | 0.6389 | 638.87 | 2.6061 | 2606.08 | 0 | 0 | 2.6061 | 2606.08 | 2024-06-14 18:48:42 | -0.6196 | -4160.2666 | -4160.2666 | 25868.4 | Close | 20.20693 |  | 0.0002 | 34.7 | 0 | 0
3447 | 2 | 6 |  | CC DChg | 04:08:00 | 28:39:47 | -154.7619 | 4.003 | 0.6402 | 640.15 | 0 | 0 | 0.6402 | 640.15 | 2.6112 | 2611.24 | 0 | 0 | 2.6112 | 2611.24 | 2024-06-14 18:49:12 | -0.6195 | -2083.4938 | -2083.4938 | 25865.39 | Close | 20.24772 |  | 0 | 34.7 | 0 | 0
3448 | 2 | 6 |  | CC DChg | 04:08:30 | 28:40:17 | -154.7619 | 4.0027 | 0.6414 | 641.45 | 0 | 0 | 0.6414 | 641.45 | 2.6164 | 2616.41 | 0 | 0 | 2.6164 | 2616.41 | 2024-06-14 18:49:42 | -0.6195 | -4153.5236 | -4153.5236 | 25864.37 | Close | 20.28858 |  | -0.0002 | 34.6 | 0 | 0
3449 | 2 | 6 |  | CC DChg | 04:09:00 | 28:40:47 | -154.7619 | 4.0024 | 0.6427 | 642.74 | 0 | 0 | 0.6427 | 642.74 | 2.6216 | 2621.57 | 0 | 0 | 2.6216 | 2621.57 | 2024-06-14 18:50:12 | -0.6194 | -4160.2666 | -4160.2666 | 25860.38 | Close | 20.32937 |  | 0.0002 | 34.6 | 0 | 0
3450 | 2 | 6 |  | CC DChg | 04:09:30 | 28:41:17 | -154.7619 | 4.002 | 0.644 | 644.03 | 0 | 0 | 0.644 | 644.03 | 2.6267 | 2626.73 | 0 | 0 | 2.6267 | 2626.73 | 2024-06-14 18:50:42 | -0.6194 | -4160.2666 | -4160.2666 | 25859.37 | Close | 20.37016 |  | 0 | 34.6 | 0 | 0
3451 | 2 | 6 |  | CC DChg | 04:10:00 | 28:41:47 | -155.1339 | 4.0014 | 0.6453 | 645.32 | 0 | 0 | 0.6453 | 645.32 | 2.6319 | 2631.91 | 0 | 0 | 2.6319 | 2631.91 | 2024-06-14 18:51:12 | -0.6208 | -2084.1331 | -2084.1331 | 25792.38 | Close | 20.41103 |  | 0.0002 | 34.5 | 0 | 0
3452 | 2 | 6 |  | CC DChg | 04:10:30 | 28:42:17 | -154.7619 | 4.0011 | 0.6466 | 646.61 | 0 | 0 | 0.6466 | 646.61 | 2.6371 | 2637.07 | 0 | 0 | 2.6371 | 2637.07 | 2024-06-14 18:51:42 | -0.6192 | -4160.2666 | -4160.2666 | 25852.37 | Close | 20.45183 |  | 0.0002 | 34.5 | 0 | 0
3453 | 2 | 6 |  | CC DChg | 04:11:00 | 28:42:47 | -154.7619 | 4.0008 | 0.6479 | 647.9 | 0 | 0 | 0.6479 | 647.9 | 2.6422 | 2642.23 | 0 | 0 | 2.6422 | 2642.23 | 2024-06-14 18:52:12 | -0.6192 | -4160.2666 | -4160.2666 | 25851.36 | Close | 20.49262 |  | 0 | 34.4 | 0 | 0
3454 | 2 | 6 |  | CC DChg | 04:11:30 | 28:43:17 | -154.7619 | 3.9999 | 0.6492 | 649.19 | 0 | 0 | 0.6492 | 649.19 | 2.6474 | 2647.4 | 0 | 0 | 2.6474 | 2647.4 | 2024-06-14 18:52:42 | -0.619 | -1389.4967 | -1389.4967 | 25844.36 | Close | 20.53349 |  | 0.0002 | 34.4 | 0 | 0
3455 | 2 | 6 |  | CC DChg | 04:12:00 | 28:43:47 | -154.7619 | 3.9996 | 0.6505 | 650.48 | 0 | 0 | 0.6505 | 650.48 | 2.6526 | 2652.55 | 0 | 0 | 2.6526 | 2652.55 | 2024-06-14 18:53:12 | -0.619 | -4160.2666 | -4160.2666 | 25843.35 | Close | 20.57428 |  | 0 | 34.3 | 0 | 0
3456 | 2 | 6 |  | CC DChg | 04:12:30 | 28:44:17 | -155.1339 | 3.9989 | 0.6518 | 651.77 | 0 | 0 | 0.6518 | 651.77 | 2.6577 | 2657.72 | 0 | 0 | 2.6577 | 2657.72 | 2024-06-14 18:53:42 | -0.6204 | -2085.1334 | -2085.1334 | 25777.38 | Close | 20.61517 |  | 0 | 34.3 | 0 | 0
3457 | 2 | 6 |  | CC DChg | 04:13:00 | 28:44:47 | -154.7619 | 3.9986 | 0.6531 | 653.06 | 0 | 0 | 0.6531 | 653.06 | 2.6629 | 2662.88 | 0 | 0 | 2.6629 | 2662.88 | 2024-06-14 18:54:12 | -0.6188 | -4156.9218 | -4156.9218 | 25836.35 | Close | 20.65593 |  | 0.0002 | 34.3 | 0 | 0
3458 | 2 | 6 |  | CC DChg | 04:13:30 | 28:45:17 | -154.7619 | 3.9983 | 0.6544 | 654.35 | 0 | 0 | 0.6544 | 654.35 | 2.668 | 2668.03 | 0 | 0 | 2.668 | 2668.03 | 2024-06-14 18:54:42 | -0.6188 | -4160.2666 | -4160.2666 | 25835.34 | Close | 20.69672 |  | 0 | 34.2 | 0 | 0
3459 | 2 | 6 |  | CC DChg | 04:14:00 | 28:45:47 | -154.7619 | 3.9977 | 0.6556 | 655.64 | 0 | 0 | 0.6556 | 655.64 | 2.6732 | 2673.19 | 0 | 0 | 2.6732 | 2673.19 | 2024-06-14 18:55:12 | -0.6187 | -2080.1333 | -2080.1333 | 25830.34 | Close | 20.73752 |  | 0.0002 | 34.2 | 0 | 0
3460 | 2 | 6 |  | CC DChg | 04:14:30 | 28:46:17 | -155.1339 | 3.9974 | 0.6569 | 656.93 | 0 | 0 | 0.6569 | 656.93 | 2.6784 | 2678.35 | 0 | 0 | 2.6784 | 2678.35 | 2024-06-14 18:55:42 | -0.6201 | -4167.146 | -4167.146 | 25767.39 | Close | 20.77837 |  | 0 | 34.1 | 0 | 0
3461 | 2 | 6 |  | CC DChg | 04:15:00 | 28:46:47 | -154.7619 | 3.9971 | 0.6582 | 658.22 | 0 | 0 | 0.6582 | 658.22 | 2.6835 | 2683.51 | 0 | 0 | 2.6835 | 2683.51 | 2024-06-14 18:56:12 | -0.6186 | -4160.2666 | -4160.2666 | 25826.33 | Close | 20.81917 |  | 0.0002 | 34.1 | 0 | 0
3462 | 2 | 6 |  | CC DChg | 04:15:30 | 28:47:17 | -154.7619 | 3.9965 | 0.6595 | 659.51 | 0 | 0 | 0.6595 | 659.51 | 2.6887 | 2688.66 | 0 | 0 | 2.6887 | 2688.66 | 2024-06-14 18:56:42 | -0.6185 | -2080.1333 | -2080.1333 | 25822.33 | Close | 20.85996 |  | 0.0002 | 34.1 | 0 | 0
3463 | 2 | 6 |  | CC DChg | 04:16:00 | 28:47:47 | -154.7619 | 3.9962 | 0.6608 | 660.8 | 0 | 0 | 0.6608 | 660.8 | 2.6938 | 2693.83 | 0 | 0 | 2.6938 | 2693.83 | 2024-06-14 18:57:12 | -0.6185 | -4166.922 | -4166.922 | 25820.32 | Close | 20.90082 |  | 0.0002 | 34 | 0 | 0
3464 | 2 | 6 |  | CC DChg | 04:16:30 | 28:48:17 | -154.7619 | 3.9955 | 0.6621 | 662.09 | 0 | 0 | 0.6621 | 662.09 | 2.699 | 2698.98 | 0 | 0 | 2.699 | 2698.98 | 2024-06-14 18:57:42 | -0.6184 | -2080.1333 | -2080.1333 | 25817.31 | Close | 20.94161 |  | 0 | 34 | 0 | 0
3465 | 2 | 6 |  | CC DChg | 04:17:00 | 28:48:47 | -154.7619 | 3.9952 | 0.6634 | 663.38 | 0 | 0 | 0.6634 | 663.38 | 2.7041 | 2704.13 | 0 | 0 | 2.7041 | 2704.13 | 2024-06-14 18:58:12 | -0.6183 | -4160.2666 | -4160.2666 | 25814.31 | Close | 20.9824 |  | 0.0002 | 33.9 | 0 | 0
3466 | 2 | 6 |  | CC DChg | 04:17:30 | 28:49:17 | -154.7619 | 3.9949 | 0.6647 | 664.67 | 0 | 0 | 0.6647 | 664.67 | 2.7093 | 2709.29 | 0 | 0 | 2.7093 | 2709.29 | 2024-06-14 18:58:42 | -0.6183 | -4165.3539 | -4165.3539 | 25813.3 | Close | 21.02324 |  | 0 | 33.9 | 0 | 0
3467 | 2 | 6 |  | CC DChg | 04:18:00 | 28:49:47 | -154.7619 | 3.9943 | 0.666 | 665.96 | 0 | 0 | 0.666 | 665.96 | 2.7144 | 2714.44 | 0 | 0 | 2.7144 | 2714.44 | 2024-06-14 18:59:12 | -0.6182 | -2080.1333 | -2080.1333 | 25808.3 | Close | 21.06403 |  | 0.0002 | 33.8 | 0 | 0
3468 | 2 | 6 |  | CC DChg | 04:18:30 | 28:50:17 | -154.7619 | 3.994 | 0.6673 | 667.25 | 0 | 0 | 0.6673 | 667.25 | 2.7196 | 2719.59 | 0 | 0 | 2.7196 | 2719.59 | 2024-06-14 18:59:42 | -0.6181 | -4160.2666 | -4160.2666 | 25806.3 | Close | 21.10482 |  | 0.0002 | 33.8 | 0 | 0
3469 | 2 | 6 |  | CC DChg | 04:19:00 | 28:50:47 | -154.7619 | 3.9937 | 0.6685 | 668.55 | 0 | 0 | 0.6685 | 668.55 | 2.7248 | 2724.75 | 0 | 0 | 2.7248 | 2724.75 | 2024-06-14 19:00:12 | -0.6181 | -4168.2661 | -4168.2661 | 25804.3 | Close | 21.1457 |  | 0.0002 | 33.7 | 0 | 0
3470 | 2 | 6 |  | CC DChg | 04:19:30 | 28:51:17 | -154.7619 | 3.9931 | 0.6698 | 669.84 | 0 | 0 | 0.6698 | 669.84 | 2.7299 | 2729.9 | 0 | 0 | 2.7299 | 2729.9 | 2024-06-14 19:00:42 | -0.618 | -2076.7836 | -2076.7836 | 25800.29 | Close | 21.18649 |  | 0.0002 | 33.7 | 0 | 0
3471 | 2 | 6 |  | CC DChg | 04:20:00 | 28:51:47 | -154.7619 | 3.9927 | 0.6711 | 671.12 | 0 | 0 | 0.6711 | 671.12 | 2.7351 | 2735.05 | 0 | 0 | 2.7351 | 2735.05 | 2024-06-14 19:01:12 | -0.6179 | -4173.7302 | -4173.7302 | 25797.3 | Close | 21.22728 |  | 0.0003 | 36.2 | 0 | 0
3472 | 2 | 6 |  | CC DChg | 04:20:30 | 28:52:17 | -154.7619 | 3.9924 | 0.6724 | 672.42 | 0 | 0 | 0.6724 | 672.42 | 2.7402 | 2740.21 | 0 | 0 | 2.7402 | 2740.21 | 2024-06-14 19:01:42 | -0.6179 | -4166.922 | -4166.922 | 25797.28 | Close | 21.26814 |  | 0 | 36 | 0 | 0
3473 | 2 | 6 |  | CC DChg | 04:21:00 | 28:52:47 | -155.1339 | 3.9915 | 0.6737 | 673.71 | 0 | 0 | 0.6737 | 673.71 | 2.7454 | 2745.37 | 0 | 0 | 2.7454 | 2745.37 | 2024-06-14 19:02:12 | -0.6192 | -1388.5958 | -1388.5958 | 25728.43 | Close | 21.30903 |  | 0.0002 | 35.6 | 0 | 0
3474 | 2 | 6 |  | CC DChg | 04:21:30 | 28:53:17 | -154.7619 | 3.9912 | 0.675 | 675 | 0 | 0 | 0.675 | 675 | 2.7505 | 2750.52 | 0 | 0 | 2.7505 | 2750.52 | 2024-06-14 19:02:42 | -0.6177 | -4160.2666 | -4160.2666 | 25788.27 | Close | 21.34982 |  | 0.0002 | 35.3 | 0 | 0
3475 | 2 | 6 |  | CC DChg | 04:22:00 | 28:53:47 | -155.1339 | 3.9909 | 0.6763 | 676.29 | 0 | 0 | 0.6763 | 676.29 | 2.7557 | 2755.66 | 0 | 0 | 2.7557 | 2755.66 | 2024-06-14 19:03:12 | -0.6191 | -4170.8241 | -4170.8241 | 25725.43 | Close | 21.39058 |  | 0 | 35.2 | 0 | 0
3476 | 2 | 6 |  | CC DChg | 04:22:30 | 28:54:17 | -154.7619 | 3.9906 | 0.6776 | 677.58 | 0 | 0 | 0.6776 | 677.58 | 2.7608 | 2760.81 | 0 | 0 | 2.7608 | 2760.81 | 2024-06-14 19:03:42 | -0.6176 | -4146.8895 | -4146.8895 | 25784.26 | Close | 21.43137 |  | 0.0002 | 35.1 | 0 | 0
3477 | 2 | 6 |  | CC DChg | 04:23:00 | 28:54:47 | -154.7619 | 3.99 | 0.6789 | 678.87 | 0 | 0 | 0.6789 | 678.87 | 2.766 | 2765.96 | 0 | 0 | 2.766 | 2765.96 | 2024-06-14 19:04:12 | -0.6175 | -2080.1333 | -2080.1333 | 25780.25 | Close | 21.47217 |  | 0.0002 | 35 | 0 | 0
3478 | 2 | 6 |  | CC DChg | 04:23:30 | 28:55:17 | -154.7619 | 3.9896 | 0.6802 | 680.16 | 0 | 0 | 0.6802 | 680.16 | 2.7711 | 2771.11 | 0 | 0 | 2.7711 | 2771.11 | 2024-06-14 19:04:42 | -0.6174 | -4166.474 | -4166.474 | 25778.25 | Close | 21.51302 |  | 0.0002 | 34.9 | 0 | 0
3479 | 2 | 6 |  | CC DChg | 04:24:00 | 28:55:47 | -154.7619 | 3.9893 | 0.6814 | 681.45 | 0 | 0 | 0.6814 | 681.45 | 2.7763 | 2776.26 | 0 | 0 | 2.7763 | 2776.26 | 2024-06-14 19:05:12 | -0.6174 | -4160.2666 | -4160.2666 | 25776.25 | Close | 21.55381 |  | 0.0002 | 34.8 | 0 | 0
3480 | 2 | 6 |  | CC DChg | 04:24:30 | 28:56:17 | -154.7619 | 3.989 | 0.6827 | 682.74 | 0 | 0 | 0.6827 | 682.74 | 2.7814 | 2781.4 | 0 | 0 | 2.7814 | 2781.4 | 2024-06-14 19:05:42 | -0.6173 | -4160.2666 | -4160.2666 | 25774.25 | Close | 21.5946 |  | 0.0002 | 34.8 | 0 | 0
3481 | 2 | 6 |  | CC DChg | 04:25:00 | 28:56:47 | -155.1339 | 3.9884 | 0.684 | 684.03 | 0 | 0 | 0.684 | 684.03 | 2.7866 | 2786.55 | 0 | 0 | 2.7866 | 2786.55 | 2024-06-14 19:06:12 | -0.6187 | -2082.789 | -2082.789 | 25709.44 | Close | 21.63545 |  | 0 | 34.7 | 0 | 0
3482 | 2 | 6 |  | CC DChg | 04:25:30 | 28:57:17 | -154.7619 | 3.9881 | 0.6853 | 685.32 | 0 | 0 | 0.6853 | 685.32 | 2.7917 | 2791.69 | 0 | 0 | 2.7917 | 2791.69 | 2024-06-14 19:06:42 | -0.6172 | -4160.2666 | -4160.2666 | 25768.24 | Close | 21.67624 |  | 0.0002 | 34.7 | 0 | 0
3483 | 2 | 6 |  | CC DChg | 04:26:00 | 28:57:47 | -154.7619 | 3.9875 | 0.6866 | 686.61 | 0 | 0 | 0.6866 | 686.61 | 2.7968 | 2796.84 | 0 | 0 | 2.7968 | 2796.84 | 2024-06-14 19:07:12 | -0.6171 | -2080.1333 | -2080.1333 | 25766.22 | Close | 21.71703 |  | -0.0002 | 34.7 | 0 | 0
3484 | 2 | 6 |  | CC DChg | 04:26:30 | 28:58:17 | -154.7619 | 3.9872 | 0.6879 | 687.9 | 0 | 0 | 0.6879 | 687.9 | 2.802 | 2801.99 | 0 | 0 | 2.802 | 2801.99 | 2024-06-14 19:07:42 | -0.6171 | -4166.698 | -4166.698 | 25762.23 | Close | 21.75788 |  | 0.0002 | 34.6 | 0 | 0
3485 | 2 | 6 |  | CC DChg | 04:27:00 | 28:58:47 | -154.7619 | 3.9869 | 0.6892 | 689.19 | 0 | 0 | 0.6892 | 689.19 | 2.8071 | 2807.13 | 0 | 0 | 2.8071 | 2807.13 | 2024-06-14 19:08:12 | -0.617 | -4160.2666 | -4160.2666 | 25761.22 | Close | 21.79868 |  | 0 | 34.6 | 0 | 0
3486 | 2 | 6 |  | CC DChg | 04:27:30 | 28:59:17 | -154.7619 | 3.9862 | 0.6905 | 690.48 | 0 | 0 | 0.6905 | 690.48 | 2.8123 | 2812.27 | 0 | 0 | 2.8123 | 2812.27 | 2024-06-14 19:08:42 | -0.6169 | -2080.1333 | -2080.1333 | 25756.22 | Close | 21.83947 |  | 0.0002 | 34.6 | 0 | 0
3487 | 2 | 6 |  | CC DChg | 04:28:00 | 28:59:47 | -154.7619 | 3.9859 | 0.6918 | 691.77 | 0 | 0 | 0.6918 | 691.77 | 2.8174 | 2817.42 | 0 | 0 | 2.8174 | 2817.42 | 2024-06-14 19:09:12 | -0.6169 | -4166.25 | -4166.25 | 25754.21 | Close | 21.88032 |  | 0.0002 | 34.5 | 0 | 0
3488 | 2 | 6 |  | CC DChg | 04:28:30 | 29:00:17 | -155.1339 | 3.9856 | 0.6931 | 693.06 | 0 | 0 | 0.6931 | 693.06 | 2.8226 | 2822.57 | 0 | 0 | 2.8226 | 2822.57 | 2024-06-14 19:09:42 | -0.6183 | -4170.2668 | -4170.2668 | 25690.46 | Close | 21.92121 |  | 0.0002 | 34.5 | 0 | 0
3489 | 2 | 6 |  | CC DChg | 04:29:00 | 29:00:47 | -154.7619 | 3.985 | 0.6944 | 694.35 | 0 | 0 | 0.6944 | 694.35 | 2.8277 | 2827.71 | 0 | 0 | 2.8277 | 2827.71 | 2024-06-14 19:10:12 | -0.6167 | -2080.1333 | -2080.1333 | 25749.2 | Close | 21.962 |  | 0 | 34.4 | 0 | 0
3490 | 2 | 6 |  | CC DChg | 04:29:30 | 29:01:17 | -155.1339 | 3.9847 | 0.6956 | 695.64 | 0 | 0 | 0.6956 | 695.64 | 2.8328 | 2832.85 | 0 | 0 | 2.8328 | 2832.85 | 2024-06-14 19:10:42 | -0.6182 | -4156.2497 | -4156.2497 | 25685.46 | Close | 22.00275 |  | 0 | 34.4 | 0 | 0
3491 | 2 | 6 |  | CC DChg | 04:30:00 | 29:01:47 | -155.1339 | 3.9841 | 0.6969 | 696.94 | 0 | 0 | 0.6969 | 696.94 | 2.838 | 2838 | 0 | 0 | 2.838 | 2838 | 2024-06-14 19:11:12 | -0.6181 | -2085.1334 | -2085.1334 | 25681.46 | Close | 22.04364 |  | 0 | 34.3 | 0 | 0
3492 | 2 | 6 |  | CC DChg | 04:30:30 | 29:02:17 | -154.7619 | 3.9834 | 0.6982 | 698.22 | 0 | 0 | 0.6982 | 698.22 | 2.8431 | 2843.13 | 0 | 0 | 2.8431 | 2843.13 | 2024-06-14 19:11:42 | -0.6165 | -2080.1333 | -2080.1333 | 25738.19 | Close | 22.08444 |  | 0.0002 | 34.3 | 0 | 0
3493 | 2 | 6 |  | CC DChg | 04:31:00 | 29:02:47 | -154.7619 | 3.9831 | 0.6995 | 699.51 | 0 | 0 | 0.6995 | 699.51 | 2.8483 | 2848.27 | 0 | 0 | 2.8483 | 2848.27 | 2024-06-14 19:12:12 | -0.6164 | -4157.8178 | -4157.8178 | 25736.19 | Close | 22.1252 |  | 0.0002 | 34.3 | 0 | 0
3494 | 2 | 6 |  | CC DChg | 04:31:30 | 29:03:17 | -155.1339 | 3.9828 | 0.7008 | 700.81 | 0 | 0 | 0.7008 | 700.81 | 2.8534 | 2853.42 | 0 | 0 | 2.8534 | 2853.42 | 2024-06-14 19:12:42 | -0.6179 | -4170.2668 | -4170.2668 | 25672.48 | Close | 22.16609 |  | 0.0002 | 34.2 | 0 | 0
3495 | 2 | 6 |  | CC DChg | 04:32:00 | 29:03:47 | -154.7619 | 3.9822 | 0.7021 | 702.1 | 0 | 0 | 0.7021 | 702.1 | 2.8586 | 2858.55 | 0 | 0 | 2.8586 | 2858.55 | 2024-06-14 19:13:12 | -0.6163 | -2080.1333 | -2080.1333 | 25731.17 | Close | 22.20689 |  | 0 | 34.2 | 0 | 0
3496 | 2 | 6 |  | CC DChg | 04:32:30 | 29:04:17 | -155.1339 | 3.9819 | 0.7034 | 703.38 | 0 | 0 | 0.7034 | 703.38 | 2.8637 | 2863.69 | 0 | 0 | 2.8637 | 2863.69 | 2024-06-14 19:13:42 | -0.6177 | -4156.6978 | -4156.6978 | 25666.48 | Close | 22.24764 |  | 0.0002 | 34.1 | 0 | 0
3497 | 2 | 6 |  | CC DChg | 04:33:00 | 29:04:47 | -154.7619 | 3.9813 | 0.7047 | 704.67 | 0 | 0 | 0.7047 | 704.67 | 2.8688 | 2868.82 | 0 | 0 | 2.8688 | 2868.82 | 2024-06-14 19:14:12 | -0.6161 | -2080.1333 | -2080.1333 | 25724.17 | Close | 22.28843 |  | 0.0002 | 34.1 | 0 | 0
3498 | 2 | 6 |  | CC DChg | 04:33:30 | 29:05:17 | -154.7619 | 3.981 | 0.706 | 705.96 | 0 | 0 | 0.706 | 705.96 | 2.874 | 2873.95 | 0 | 0 | 2.874 | 2873.95 | 2024-06-14 19:14:42 | -0.6161 | -4160.2666 | -4160.2666 | 25723.16 | Close | 22.32923 |  | 0 | 34.1 | 0 | 0
3499 | 2 | 6 |  | CC DChg | 04:34:00 | 29:05:47 | -154.7619 | 3.9807 | 0.7073 | 707.26 | 0 | 0 | 0.7073 | 707.26 | 2.8791 | 2879.1 | 0 | 0 | 2.8791 | 2879.1 | 2024-06-14 19:15:12 | -0.6161 | -4167.37 | -4167.37 | 25720.16 | Close | 22.37009 |  | 0.0002 | 34 | 0 | 0
3500 | 2 | 6 |  | CC DChg | 04:34:30 | 29:06:17 | -154.7619 | 3.9803 | 0.7085 | 708.55 | 0 | 0 | 0.7085 | 708.55 | 2.8842 | 2884.23 | 0 | 0 | 2.8842 | 2884.23 | 2024-06-14 19:15:42 | -0.616 | -4160.2666 | -4160.2666 | 25719.15 | Close | 22.41088 |  | 0 | 34 | 0 | 0
3501 | 2 | 6 |  | CC DChg | 04:35:00 | 29:06:47 | -154.7619 | 3.9797 | 0.7098 | 709.84 | 0 | 0 | 0.7098 | 709.84 | 2.8894 | 2889.36 | 0 | 0 | 2.8894 | 2889.36 | 2024-06-14 19:16:12 | -0.6159 | -2080.1333 | -2080.1333 | 25715.15 | Close | 22.45167 |  | 0 | 33.9 | 0 | 0
3502 | 2 | 6 |  | CC DChg | 04:35:30 | 29:07:17 | -155.1339 | 3.9794 | 0.7111 | 711.13 | 0 | 0 | 0.7111 | 711.13 | 2.8945 | 2894.5 | 0 | 0 | 2.8945 | 2894.5 | 2024-06-14 19:16:42 | -0.6173 | -4166.922 | -4166.922 | 25651.49 | Close | 22.49253 |  | 0 | 33.9 | 0 | 0
3503 | 2 | 6 |  | CC DChg | 04:36:00 | 29:07:47 | -154.7619 | 3.9788 | 0.7124 | 712.42 | 0 | 0 | 0.7124 | 712.42 | 2.8996 | 2899.64 | 0 | 0 | 2.8996 | 2899.64 | 2024-06-14 19:17:12 | -0.6158 | -2080.1333 | -2080.1333 | 25708.14 | Close | 22.53332 |  | 0.0002 | 33.8 | 0 | 0
3504 | 2 | 6 |  | CC DChg | 04:36:30 | 29:08:17 | -154.7619 | 3.9785 | 0.7137 | 713.71 | 0 | 0 | 0.7137 | 713.71 | 2.9048 | 2904.77 | 0 | 0 | 2.9048 | 2904.77 | 2024-06-14 19:17:42 | -0.6157 | -4160.2666 | -4160.2666 | 25706.14 | Close | 22.57411 |  | 0.0002 | 33.8 | 0 | 0
3505 | 2 | 6 |  | CC DChg | 04:37:00 | 29:08:47 | -154.7619 | 3.9782 | 0.715 | 715 | 0 | 0 | 0.715 | 715 | 2.9099 | 2909.91 | 0 | 0 | 2.9099 | 2909.91 | 2024-06-14 19:18:12 | -0.6157 | -4168.4901 | -4168.4901 | 25704.14 | Close | 22.61498 |  | 0.0002 | 33.7 | 0 | 0
3506 | 2 | 6 |  | CC DChg | 04:37:30 | 29:09:17 | -155.1339 | 3.9776 | 0.7163 | 716.29 | 0 | 0 | 0.7163 | 716.29 | 2.9151 | 2915.05 | 0 | 0 | 2.9151 | 2915.05 | 2024-06-14 19:18:42 | -0.6171 | -2085.1334 | -2085.1334 | 25638.5 | Close | 22.65587 |  | 0.0002 | 33.7 | 0 | 0
3507 | 2 | 6 |  | CC DChg | 04:38:00 | 29:09:47 | -155.1339 | 3.9772 | 0.7176 | 717.58 | 0 | 0 | 0.7176 | 717.58 | 2.9202 | 2920.19 | 0 | 0 | 2.9202 | 2920.19 | 2024-06-14 19:19:12 | -0.617 | -4170.2668 | -4170.2668 | 25637.5 | Close | 22.69676 |  | 0 | 33.6 | 0 | 0
3508 | 2 | 6 |  | CC DChg | 04:38:30 | 29:10:17 | -154.7619 | 3.9766 | 0.7189 | 718.87 | 0 | 0 | 0.7189 | 718.87 | 2.9253 | 2925.31 | 0 | 0 | 2.9253 | 2925.31 | 2024-06-14 19:19:42 | -0.6154 | -2073.5728 | -2073.5728 | 25695.12 | Close | 22.73743 |  | 0 | 33.6 | 0 | 0
3509 | 2 | 6 |  | CC DChg | 04:39:00 | 29:10:47 | -154.7619 | 3.9766 | 0.7202 | 720.16 | 0 | 0 | 0.7202 | 720.16 | 2.9304 | 2930.43 | 0 | 0 | 2.9304 | 2930.43 | 2024-06-14 19:20:12 | -0.6154 | 0 | 0 | 25694.12 | Close | 22.77822 |  | 0.0002 | 33.5 | 0 | 0
3510 | 2 | 6 |  | CC DChg | 04:39:30 | 29:11:17 | -155.1339 | 3.9757 | 0.7215 | 721.45 | 0 | 0 | 0.7215 | 721.45 | 2.9356 | 2935.57 | 0 | 0 | 2.9356 | 2935.57 | 2024-06-14 19:20:42 | -0.6168 | -1390.0889 | -1390.0889 | 25627.51 | Close | 22.81911 |  | 0 | 33.5 | 0 | 0
3511 | 2 | 6 |  | CC DChg | 04:40:00 | 29:11:47 | -154.7619 | 3.9754 | 0.7227 | 722.74 | 0 | 0 | 0.7227 | 722.74 | 2.9407 | 2940.7 | 0 | 0 | 2.9407 | 2940.7 | 2024-06-14 19:21:12 | -0.6152 | -4145.5651 | -4145.5651 | 25686.1 | Close | 22.85989 |  | 0.0002 | 33.7 | 0 | 0
3512 | 2 | 6 |  | CC DChg | 04:40:30 | 29:12:17 | -154.7619 | 3.9751 | 0.724 | 724.03 | 0 | 0 | 0.724 | 724.03 | 2.9458 | 2945.83 | 0 | 0 | 2.9458 | 2945.83 | 2024-06-14 19:21:42 | -0.6152 | -4160.2666 | -4160.2666 | 25684.1 | Close | 22.90068 |  | 0.0002 | 36.8 | 0 | 0
3513 | 2 | 6 |  | CC DChg | 04:41:00 | 29:12:47 | -154.7619 | 3.9745 | 0.7253 | 725.32 | 0 | 0 | 0.7253 | 725.32 | 2.951 | 2950.95 | 0 | 0 | 2.951 | 2950.95 | 2024-06-14 19:22:12 | -0.6151 | -2080.1333 | -2080.1333 | 25681.09 | Close | 22.94147 |  | 0 | 36.4 | 0 | 0
3514 | 2 | 6 |  | CC DChg | 04:41:30 | 29:13:17 | -155.1339 | 3.9741 | 0.7266 | 726.61 | 0 | 0 | 0.7266 | 726.61 | 2.9561 | 2956.09 | 0 | 0 | 2.9561 | 2956.09 | 2024-06-14 19:22:42 | -0.6165 | -4180.6319 | -4180.6319 | 25616.52 | Close | 22.98233 |  | 0.0002 | 35.9 | 0 | 0
3515 | 2 | 6 |  | CC DChg | 04:42:00 | 29:13:47 | -155.1339 | 3.9738 | 0.7279 | 727.91 | 0 | 0 | 0.7279 | 727.91 | 2.9612 | 2961.22 | 0 | 0 | 2.9612 | 2961.22 | 2024-06-14 19:23:12 | -0.6165 | -4156.8576 | -4156.8576 | 25614.52 | Close | 23.02322 |  | 0.0002 | 35.6 | 0 | 0
3516 | 2 | 6 |  | CC DChg | 04:42:30 | 29:14:17 | -154.7619 | 3.9735 | 0.7292 | 729.2 | 0 | 0 | 0.7292 | 729.2 | 2.9663 | 2966.35 | 0 | 0 | 2.9663 | 2966.35 | 2024-06-14 19:23:42 | -0.615 | -4160.2666 | -4160.2666 | 25674.09 | Close | 23.06401 |  | 0.0002 | 35.4 | 0 | 0
3517 | 2 | 6 |  | CC DChg | 04:43:00 | 29:14:47 | -154.7619 | 3.9732 | 0.7305 | 730.48 | 0 | 0 | 0.7305 | 730.48 | 2.9715 | 2971.47 | 0 | 0 | 2.9715 | 2971.47 | 2024-06-14 19:24:12 | -0.6149 | -4158.2659 | -4158.2659 | 25673.08 | Close | 23.10479 |  | 0 | 35.3 | 0 | 0
3518 | 2 | 6 |  | CC DChg | 04:43:30 | 29:15:17 | -154.7619 | 3.9726 | 0.7318 | 731.77 | 0 | 0 | 0.7318 | 731.77 | 2.9766 | 2976.59 | 0 | 0 | 2.9766 | 2976.59 | 2024-06-14 19:24:42 | -0.6148 | -2080.1333 | -2080.1333 | 25668.08 | Close | 23.14558 |  | 0.0002 | 35.2 | 0 | 0
3519 | 2 | 6 |  | CC DChg | 04:44:00 | 29:15:47 | -154.7619 | 3.9723 | 0.7331 | 733.06 | 0 | 0 | 0.7331 | 733.06 | 2.9817 | 2981.72 | 0 | 0 | 2.9817 | 2981.72 | 2024-06-14 19:25:12 | -0.6148 | -4160.2666 | -4160.2666 | 25666.07 | Close | 23.18637 |  | 0.0002 | 35.1 | 0 | 0
3520 | 2 | 6 |  | CC DChg | 04:44:30 | 29:16:17 | -155.1339 | 3.972 | 0.7344 | 734.36 | 0 | 0 | 0.7344 | 734.36 | 2.9869 | 2986.85 | 0 | 0 | 2.9869 | 2986.85 | 2024-06-14 19:25:42 | -0.6162 | -4167.8181 | -4167.8181 | 25602.53 | Close | 23.22724 |  | 0.0002 | 35.1 | 0 | 0
3521 | 2 | 6 |  | CC DChg | 04:45:00 | 29:16:47 | -154.7619 | 3.9714 | 0.7356 | 735.65 | 0 | 0 | 0.7356 | 735.65 | 2.992 | 2991.97 | 0 | 0 | 2.992 | 2991.97 | 2024-06-14 19:26:12 | -0.6146 | -2080.1333 | -2080.1333 | 25660.06 | Close | 23.26803 |  | 0.0002 | 35 | 0 | 0
3522 | 2 | 6 |  | CC DChg | 04:45:30 | 29:17:17 | -154.7619 | 3.971 | 0.7369 | 736.94 | 0 | 0 | 0.7369 | 736.94 | 2.9971 | 2997.09 | 0 | 0 | 2.9971 | 2997.09 | 2024-06-14 19:26:42 | -0.6146 | -4160.2666 | -4160.2666 | 25658.06 | Close | 23.30882 |  | 0.0002 | 35 | 0 | 0
3523 | 2 | 6 |  | CC DChg | 04:46:00 | 29:17:47 | -154.7619 | 3.9707 | 0.7382 | 738.23 | 0 | 0 | 0.7382 | 738.23 | 3.0022 | 3002.22 | 0 | 0 | 3.0022 | 3002.22 | 2024-06-14 19:27:12 | -0.6145 | -4165.5779 | -4165.5779 | 25656.06 | Close | 23.34966 |  | 0.0002 | 35 | 0 | 0
3524 | 2 | 6 |  | CC DChg | 04:46:30 | 29:18:17 | -155.1339 | 3.9704 | 0.7395 | 739.52 | 0 | 0 | 0.7395 | 739.52 | 3.0074 | 3007.35 | 0 | 0 | 3.0074 | 3007.35 | 2024-06-14 19:27:42 | -0.6159 | -4170.2668 | -4170.2668 | 25592.54 | Close | 23.39055 |  | 0.0002 | 34.9 | 0 | 0
3525 | 2 | 6 |  | CC DChg | 04:47:00 | 29:18:47 | -154.7619 | 3.9698 | 0.7408 | 740.81 | 0 | 0 | 0.7408 | 740.81 | 3.0125 | 3012.47 | 0 | 0 | 3.0125 | 3012.47 | 2024-06-14 19:28:12 | -0.6144 | -2080.1333 | -2080.1333 | 25650.05 | Close | 23.43135 |  | 0.0002 | 34.9 | 0 | 0
3526 | 2 | 6 |  | CC DChg | 04:47:30 | 29:19:17 | -154.7619 | 3.9695 | 0.7421 | 742.1 | 0 | 0 | 0.7421 | 742.1 | 3.0176 | 3017.59 | 0 | 0 | 3.0176 | 3017.59 | 2024-06-14 19:28:42 | -0.6143 | -4156.4737 | -4156.4737 | 25648.05 | Close | 23.4721 |  | 0.0002 | 34.9 | 0 | 0
3527 | 2 | 6 |  | CC DChg | 04:48:00 | 29:19:47 | -154.7619 | 3.9692 | 0.7434 | 743.39 | 0 | 0 | 0.7434 | 743.39 | 3.0227 | 3022.71 | 0 | 0 | 3.0227 | 3022.71 | 2024-06-14 19:29:12 | -0.6143 | -4160.2666 | -4160.2666 | 25647.04 | Close | 23.51289 |  | 0 | 34.8 | 0 | 0
3528 | 2 | 6 |  | CC DChg | 04:48:30 | 29:20:17 | -155.1339 | 3.9686 | 0.7447 | 744.68 | 0 | 0 | 0.7447 | 744.68 | 3.0278 | 3027.84 | 0 | 0 | 3.0278 | 3027.84 | 2024-06-14 19:29:42 | -0.6157 | -2085.1334 | -2085.1334 | 25580.55 | Close | 23.55378 |  | 0.0002 | 34.8 | 0 | 0
3529 | 2 | 6 |  | CC DChg | 04:49:00 | 29:20:47 | -154.7619 | 3.9679 | 0.746 | 745.97 | 0 | 0 | 0.746 | 745.97 | 3.033 | 3032.95 | 0 | 0 | 3.033 | 3032.95 | 2024-06-14 19:30:12 | -0.6141 | -2078.5729 | -2078.5729 | 25638.03 | Close | 23.59454 |  | 0.0002 | 34.7 | 0 | 0
3530 | 2 | 6 |  | CC DChg | 04:49:30 | 29:21:17 | -154.7619 | 3.9676 | 0.7473 | 747.26 | 0 | 0 | 0.7473 | 747.26 | 3.0381 | 3038.07 | 0 | 0 | 3.0381 | 3038.07 | 2024-06-14 19:30:42 | -0.614 | -4160.2666 | -4160.2666 | 25637.02 | Close | 23.63533 |  | 0 | 34.7 | 0 | 0
3531 | 2 | 6 |  | CC DChg | 04:50:00 | 29:21:47 | -154.7619 | 3.967 | 0.7485 | 748.55 | 0 | 0 | 0.7485 | 748.55 | 3.0432 | 3043.19 | 0 | 0 | 3.0432 | 3043.19 | 2024-06-14 19:31:12 | -0.6139 | -2080.1333 | -2080.1333 | 25633.01 | Close | 23.67613 |  | 0 | 34.7 | 0 | 0
3532 | 2 | 6 |  | CC DChg | 04:50:30 | 29:22:17 | -154.7619 | 3.9667 | 0.7498 | 749.84 | 0 | 0 | 0.7498 | 749.84 | 3.0483 | 3048.31 | 0 | 0 | 3.0483 | 3048.31 | 2024-06-14 19:31:42 | -0.6139 | -4166.698 | -4166.698 | 25630.02 | Close | 23.71698 |  | 0.0002 | 34.6 | 0 | 0
3533 | 2 | 6 |  | CC DChg | 04:51:00 | 29:22:47 | -154.7619 | 3.9664 | 0.7511 | 751.13 | 0 | 0 | 0.7511 | 751.13 | 3.0534 | 3053.43 | 0 | 0 | 3.0534 | 3053.43 | 2024-06-14 19:32:12 | -0.6138 | -4160.2666 | -4160.2666 | 25629.01 | Close | 23.75777 |  | 0 | 34.6 | 0 | 0
3534 | 2 | 6 |  | CC DChg | 04:51:30 | 29:23:17 | -155.1339 | 3.9661 | 0.7524 | 752.42 | 0 | 0 | 0.7524 | 752.42 | 3.0586 | 3058.56 | 0 | 0 | 3.0586 | 3058.56 | 2024-06-14 19:32:42 | -0.6153 | -4170.2668 | -4170.2668 | 25564.56 | Close | 23.79866 |  | 0.0002 | 34.6 | 0 | 0
3535 | 2 | 6 |  | CC DChg | 04:52:00 | 29:23:47 | -154.7619 | 3.9655 | 0.7537 | 753.71 | 0 | 0 | 0.7537 | 753.71 | 3.0637 | 3063.67 | 0 | 0 | 3.0637 | 3063.67 | 2024-06-14 19:33:12 | -0.6137 | -2078.6849 | -2078.6849 | 25622.01 | Close | 23.83943 |  | 0.0002 | 34.5 | 0 | 0
3536 | 2 | 6 |  | CC DChg | 04:52:30 | 29:24:17 | -154.7619 | 3.9652 | 0.755 | 755 | 0 | 0 | 0.755 | 755 | 3.0688 | 3068.78 | 0 | 0 | 3.0688 | 3068.78 | 2024-06-14 19:33:42 | -0.6137 | -4160.2666 | -4160.2666 | 25620 | Close | 23.88022 |  | 0.0002 | 34.5 | 0 | 0
3537 | 2 | 6 |  | CC DChg | 04:53:00 | 29:24:47 | -155.1339 | 3.9648 | 0.7563 | 756.29 | 0 | 0 | 0.7563 | 756.29 | 3.0739 | 3073.91 | 0 | 0 | 3.0739 | 3073.91 | 2024-06-14 19:34:12 | -0.6151 | -4170.2668 | -4170.2668 | 25556.57 | Close | 23.92111 |  | 0.0002 | 34.4 | 0 | 0
3538 | 2 | 6 |  | CC DChg | 04:53:30 | 29:25:17 | -155.1339 | 3.9642 | 0.7576 | 757.58 | 0 | 0 | 0.7576 | 757.58 | 3.079 | 3079.02 | 0 | 0 | 3.079 | 3079.02 | 2024-06-14 19:34:42 | -0.615 | -2075.8967 | -2075.8967 | 25552.57 | Close | 23.96188 |  | 0.0002 | 34.4 | 0 | 0
3539 | 2 | 6 |  | CC DChg | 04:54:00 | 29:25:47 | -154.7619 | 3.9639 | 0.7589 | 758.87 | 0 | 0 | 0.7589 | 758.87 | 3.0841 | 3084.13 | 0 | 0 | 3.0841 | 3084.13 | 2024-06-14 19:35:12 | -0.6135 | -4173.7302 | -4173.7302 | 25612.98 | Close | 24.00268 |  | 0 | 34.3 | 0 | 0
3540 | 2 | 6 |  | CC DChg | 04:54:30 | 29:26:17 | -154.7619 | 3.9636 | 0.7602 | 760.16 | 0 | 0 | 0.7602 | 760.16 | 3.0892 | 3089.24 | 0 | 0 | 3.0892 | 3089.24 | 2024-06-14 19:35:42 | -0.6134 | -4160.2666 | -4160.2666 | 25610.98 | Close | 24.04347 |  | 0 | 34.3 | 0 | 0
3541 | 2 | 6 |  | CC DChg | 04:55:00 | 29:26:47 | -155.1339 | 3.963 | 0.7615 | 761.45 | 0 | 0 | 0.7615 | 761.45 | 3.0944 | 3094.36 | 0 | 0 | 3.0944 | 3094.36 | 2024-06-14 19:36:12 | -0.6148 | -2084.2451 | -2084.2451 | 25544.58 | Close | 24.08434 |  | 0.0002 | 34.3 | 0 | 0
3542 | 2 | 6 |  | CC DChg | 04:55:30 | 29:27:17 | -154.7619 | 3.9627 | 0.7627 | 762.74 | 0 | 0 | 0.7627 | 762.74 | 3.0995 | 3099.47 | 0 | 0 | 3.0995 | 3099.47 | 2024-06-14 19:36:42 | -0.6133 | -4160.2666 | -4160.2666 | 25604.97 | Close | 24.12513 |  | 0 | 34.2 | 0 | 0
3543 | 2 | 6 |  | CC DChg | 04:56:00 | 29:27:47 | -154.7619 | 3.9624 | 0.764 | 764.03 | 0 | 0 | 0.764 | 764.03 | 3.1046 | 3104.58 | 0 | 0 | 3.1046 | 3104.58 | 2024-06-14 19:37:12 | -0.6132 | -4160.2666 | -4160.2666 | 25601.97 | Close | 24.16592 |  | 0.0002 | 34.2 | 0 | 0
3544 | 2 | 6 |  | CC DChg | 04:56:30 | 29:28:17 | -154.7619 | 3.9621 | 0.7653 | 765.33 | 0 | 0 | 0.7653 | 765.33 | 3.1097 | 3109.7 | 0 | 0 | 3.1097 | 3109.7 | 2024-06-14 19:37:42 | -0.6132 | -4167.37 | -4167.37 | 25599.97 | Close | 24.20678 |  | 0.0002 | 34.1 | 0 | 0
3545 | 2 | 6 |  | CC DChg | 04:57:00 | 29:28:47 | -154.7619 | 3.9617 | 0.7666 | 766.61 | 0 | 0 | 0.7666 | 766.61 | 3.1148 | 3114.81 | 0 | 0 | 3.1148 | 3114.81 | 2024-06-14 19:38:12 | -0.6131 | -4160.2666 | -4160.2666 | 25597.97 | Close | 24.24758 |  | 0.0002 | 34.1 | 0 | 0
3546 | 2 | 6 |  | CC DChg | 04:57:30 | 29:29:17 | -154.7619 | 3.9611 | 0.7679 | 767.9 | 0 | 0 | 0.7679 | 767.9 | 3.1199 | 3119.92 | 0 | 0 | 3.1199 | 3119.92 | 2024-06-14 19:38:42 | -0.613 | -2076.7836 | -2076.7836 | 25593.96 | Close | 24.28837 |  | 0.0002 | 34 | 0 | 0
3547 | 2 | 6 |  | CC DChg | 04:58:00 | 29:29:47 | -155.1339 | 3.9608 | 0.7692 | 769.2 | 0 | 0 | 0.7692 | 769.2 | 3.125 | 3125.04 | 0 | 0 | 3.125 | 3125.04 | 2024-06-14 19:39:12 | -0.6145 | -4180.8567 | -4180.8567 | 25531.58 | Close | 24.32923 |  | 0 | 34 | 0 | 0
3548 | 2 | 6 |  | CC DChg | 04:58:30 | 29:30:17 | -154.7619 | 3.9602 | 0.7705 | 770.49 | 0 | 0 | 0.7705 | 770.49 | 3.1301 | 3130.15 | 0 | 0 | 3.1301 | 3130.15 | 2024-06-14 19:39:42 | -0.6129 | -2076.7836 | -2076.7836 | 25587.95 | Close | 24.37002 |  | 0.0002 | 33.9 | 0 | 0
3549 | 2 | 6 |  | CC DChg | 04:59:00 | 29:30:47 | -155.1339 | 3.9596 | 0.7718 | 771.78 | 0 | 0 | 0.7718 | 771.78 | 3.1353 | 3135.27 | 0 | 0 | 3.1353 | 3135.27 | 2024-06-14 19:40:12 | -0.6143 | -2085.1334 | -2085.1334 | 25523.58 | Close | 24.41091 |  | 0 | 33.9 | 0 | 0
3550 | 2 | 6 |  | CC DChg | 04:59:30 | 29:31:17 | -154.7619 | 3.9593 | 0.7731 | 773.07 | 0 | 0 | 0.7731 | 773.07 | 3.1404 | 3140.37 | 0 | 0 | 3.1404 | 3140.37 | 2024-06-14 19:40:42 | -0.6127 | -4157.8178 | -4157.8178 | 25582.93 | Close | 24.45168 |  | 0 | 33.8 | 0 | 0
3551 | 2 | 6 |  | CC DChg | 05:00:00 | 29:31:47 | -154.7619 | 3.959 | 0.7744 | 774.36 | 0 | 0 | 0.7744 | 774.36 | 3.1455 | 3145.48 | 0 | 0 | 3.1455 | 3145.48 | 2024-06-14 19:41:12 | -0.6127 | -4173.7302 | -4173.7302 | 25580.93 | Close | 24.49247 |  | 0 | 33.8 | 0 | 0
3552 | 2 | 6 |  | CC DChg | 05:00:30 | 29:32:17 | -154.7619 | 3.9583 | 0.7756 | 775.65 | 0 | 0 | 0.7756 | 775.65 | 3.1506 | 3150.58 | 0 | 0 | 3.1506 | 3150.58 | 2024-06-14 19:41:42 | -0.6126 | -2076.7836 | -2076.7836 | 25577.92 | Close | 24.53326 |  | -0.0002 | 33.7 | 0 | 0
3553 | 2 | 6 |  | CC DChg | 05:01:00 | 29:32:47 | -154.7619 | 3.958 | 0.7769 | 776.94 | 0 | 0 | 0.7769 | 776.94 | 3.1557 | 3155.69 | 0 | 0 | 3.1557 | 3155.69 | 2024-06-14 19:42:12 | -0.6126 | -4165.8019 | -4165.8019 | 25574.92 | Close | 24.57411 |  | 0 | 33.7 | 0 | 0
3554 | 2 | 6 |  | CC DChg | 05:01:30 | 29:33:17 | -155.1339 | 3.9577 | 0.7782 | 778.23 | 0 | 0 | 0.7782 | 778.23 | 3.1608 | 3160.81 | 0 | 0 | 3.1608 | 3160.81 | 2024-06-14 19:42:42 | -0.614 | -4170.2668 | -4170.2668 | 25511.59 | Close | 24.615 |  | 0 | 33.6 | 0 | 0
3555 | 2 | 6 |  | CC DChg | 05:02:00 | 29:33:47 | -154.7619 | 3.9571 | 0.7795 | 779.52 | 0 | 0 | 0.7795 | 779.52 | 3.1659 | 3165.91 | 0 | 0 | 3.1659 | 3165.91 | 2024-06-14 19:43:12 | -0.6124 | -2080.1333 | -2080.1333 | 25567.92 | Close | 24.65579 |  | 0.0002 | 33.6 | 0 | 0
3556 | 2 | 6 |  | CC DChg | 05:02:30 | 29:34:17 | -154.7619 | 3.9568 | 0.7808 | 780.81 | 0 | 0 | 0.7808 | 780.81 | 3.171 | 3171.01 | 0 | 0 | 3.171 | 3171.01 | 2024-06-14 19:43:42 | -0.6124 | -4156.6978 | -4156.6978 | 25565.91 | Close | 24.69655 |  | 0.0002 | 33.5 | 0 | 0
3557 | 2 | 6 |  | CC DChg | 05:03:00 | 29:34:47 | -154.7619 | 3.9565 | 0.7821 | 782.1 | 0 | 0 | 0.7821 | 782.1 | 3.1761 | 3176.11 | 0 | 0 | 3.1761 | 3176.11 | 2024-06-14 19:44:12 | -0.6123 | -4160.2666 | -4160.2666 | 25563.91 | Close | 24.73734 |  | 0.0002 | 33.5 | 0 | 0
3558 | 2 | 6 |  | CC DChg | 05:03:30 | 29:35:17 | -154.7619 | 3.9562 | 0.7834 | 783.39 | 0 | 0 | 0.7834 | 783.39 | 3.1812 | 3181.22 | 0 | 0 | 3.1812 | 3181.22 | 2024-06-14 19:44:42 | -0.6123 | -4160.2666 | -4160.2666 | 25561.91 | Close | 24.77813 |  | 0.0002 | 33.4 | 0 | 0
3559 | 2 | 6 |  | CC DChg | 05:04:00 | 29:35:47 | -154.7619 | 3.9555 | 0.7847 | 784.68 | 0 | 0 | 0.7847 | 784.68 | 3.1863 | 3186.33 | 0 | 0 | 3.1863 | 3186.33 | 2024-06-14 19:45:12 | -0.6122 | -2084.1331 | -2084.1331 | 25558.89 | Close | 24.819 |  | 0 | 33.4 | 0 | 0
3560 | 2 | 6 |  | CC DChg | 05:04:30 | 29:36:17 | -154.7619 | 3.9552 | 0.786 | 785.97 | 0 | 0 | 0.786 | 785.97 | 3.1914 | 3191.43 | 0 | 0 | 3.1914 | 3191.43 | 2024-06-14 19:45:42 | -0.6121 | -4160.2666 | -4160.2666 | 25556.89 | Close | 24.85979 |  | 0 | 33.4 | 0 | 0
3561 | 2 | 6 |  | CC DChg | 05:05:00 | 29:36:47 | -155.1339 | 3.9552 | 0.7873 | 787.26 | 0 | 0 | 0.7873 | 787.26 | 3.1965 | 3196.54 | 0 | 0 | 3.1965 | 3196.54 | 2024-06-14 19:46:12 | -0.6136 | 0 | 0 | 25495.61 | Close | 24.90068 |  | 0 | 36.7 | 0 | 0
3562 | 2 | 6 |  | CC DChg | 05:05:30 | 29:37:17 | -155.1339 | 3.9546 | 0.7886 | 788.55 | 0 | 0 | 0.7886 | 788.55 | 3.2016 | 3201.64 | 0 | 0 | 3.2016 | 3201.64 | 2024-06-14 19:46:42 | -0.6135 | -2078.7969 | -2078.7969 | 25490.62 | Close | 24.94145 |  | 0.0002 | 36.3 | 0 | 0
3563 | 2 | 6 |  | CC DChg | 05:06:00 | 29:37:47 | -154.7619 | 3.9543 | 0.7898 | 789.84 | 0 | 0 | 0.7898 | 789.84 | 3.2067 | 3206.74 | 0 | 0 | 3.2067 | 3206.74 | 2024-06-14 19:47:12 | -0.612 | -4160.2666 | -4160.2666 | 25549.89 | Close | 24.98224 |  | 0.0002 | 35.8 | 0 | 0
3564 | 2 | 6 |  | CC DChg | 05:06:30 | 29:38:17 | -154.7619 | 3.954 | 0.7911 | 791.13 | 0 | 0 | 0.7911 | 791.13 | 3.2118 | 3211.84 | 0 | 0 | 3.2118 | 3211.84 | 2024-06-14 19:47:42 | -0.6119 | -4160.2666 | -4160.2666 | 25547.88 | Close | 25.02303 |  | 0.0002 | 35.5 | 0 | 0
3565 | 2 | 6 |  | CC DChg | 05:07:00 | 29:38:47 | -154.7619 | 3.9537 | 0.7924 | 792.42 | 0 | 0 | 0.7924 | 792.42 | 3.2169 | 3216.95 | 0 | 0 | 3.2169 | 3216.95 | 2024-06-14 19:48:12 | -0.6119 | -4167.37 | -4167.37 | 25545.88 | Close | 25.0639 |  | 0.0002 | 35.3 | 0 | 0
3566 | 2 | 6 |  | CC DChg | 05:07:30 | 29:39:17 | -154.7619 | 3.9534 | 0.7937 | 793.71 | 0 | 0 | 0.7937 | 793.71 | 3.222 | 3222.05 | 0 | 0 | 3.222 | 3222.05 | 2024-06-14 19:48:42 | -0.6118 | -4160.2666 | -4160.2666 | 25544.87 | Close | 25.10469 |  | 0 | 35.2 | 0 | 0
3567 | 2 | 6 |  | CC DChg | 05:08:00 | 29:39:47 | -155.1339 | 3.9531 | 0.795 | 795.01 | 0 | 0 | 0.795 | 795.01 | 3.2272 | 3227.16 | 0 | 0 | 3.2272 | 3227.16 | 2024-06-14 19:49:12 | -0.6133 | -4170.2668 | -4170.2668 | 25481.62 | Close | 25.14558 |  | 0 | 35.1 | 0 | 0
3568 | 2 | 6 |  | CC DChg | 05:08:30 | 29:40:17 | -154.7619 | 3.9521 | 0.7963 | 796.29 | 0 | 0 | 0.7963 | 796.29 | 3.2323 | 3232.25 | 0 | 0 | 3.2323 | 3232.25 | 2024-06-14 19:49:42 | -0.6116 | -1385.5659 | -1385.5659 | 25536.86 | Close | 25.18633 |  | 0 | 35 | 0 | 0
3569 | 2 | 6 |  | CC DChg | 05:09:00 | 29:40:47 | -155.1339 | 3.9518 | 0.7976 | 797.59 | 0 | 0 | 0.7976 | 797.59 | 3.2374 | 3237.36 | 0 | 0 | 3.2374 | 3237.36 | 2024-06-14 19:50:12 | -0.6131 | -4170.2668 | -4170.2668 | 25473.63 | Close | 25.22722 |  | 0 | 35 | 0 | 0
3570 | 2 | 6 |  | CC DChg | 05:09:30 | 29:41:17 | -154.7619 | 3.9515 | 0.7989 | 798.88 | 0 | 0 | 0.7989 | 798.88 | 3.2425 | 3242.46 | 0 | 0 | 3.2425 | 3242.46 | 2024-06-14 19:50:42 | -0.6115 | -4160.2666 | -4160.2666 | 25531.86 | Close | 25.26802 |  | 0.0002 | 34.9 | 0 | 0
3571 | 2 | 6 |  | CC DChg | 05:10:00 | 29:41:47 | -154.7619 | 3.9512 | 0.8002 | 800.17 | 0 | 0 | 0.8002 | 800.17 | 3.2475 | 3247.55 | 0 | 0 | 3.2475 | 3247.55 | 2024-06-14 19:51:12 | -0.6115 | -4156.4737 | -4156.4737 | 25530.85 | Close | 25.30877 |  | 0 | 34.9 | 0 | 0
3572 | 2 | 6 |  | CC DChg | 05:10:30 | 29:42:17 | -154.7619 | 3.9509 | 0.8015 | 801.46 | 0 | 0 | 0.8015 | 801.46 | 3.2526 | 3252.64 | 0 | 0 | 3.2526 | 3252.64 | 2024-06-14 19:51:42 | -0.6114 | -4160.2666 | -4160.2666 | 25527.85 | Close | 25.34956 |  | 0.0002 | 34.8 | 0 | 0
3573 | 2 | 6 |  | CC DChg | 05:11:00 | 29:42:47 | -154.7619 | 3.9503 | 0.8027 | 802.75 | 0 | 0 | 0.8027 | 802.75 | 3.2577 | 3257.74 | 0 | 0 | 3.2577 | 3257.74 | 2024-06-14 19:52:12 | -0.6114 | -2080.1333 | -2080.1333 | 25524.84 | Close | 25.39035 |  | 0 | 34.8 | 0 | 0
3574 | 2 | 6 |  | CC DChg | 05:11:30 | 29:43:17 | -154.7619 | 3.95 | 0.804 | 804.04 | 0 | 0 | 0.804 | 804.04 | 3.2628 | 3262.84 | 0 | 0 | 3.2628 | 3262.84 | 2024-06-14 19:52:42 | -0.6113 | -4166.698 | -4166.698 | 25521.84 | Close | 25.43121 |  | 0.0002 | 34.8 | 0 | 0
3575 | 2 | 6 |  | CC DChg | 05:12:00 | 29:43:47 | -154.7619 | 3.9497 | 0.8053 | 805.33 | 0 | 0 | 0.8053 | 805.33 | 3.2679 | 3267.93 | 0 | 0 | 3.2679 | 3267.93 | 2024-06-14 19:53:12 | -0.6113 | -4160.2666 | -4160.2666 | 25519.84 | Close | 25.472 |  | 0.0002 | 34.7 | 0 | 0
3576 | 2 | 6 |  | CC DChg | 05:12:30 | 29:44:17 | -154.7619 | 3.9493 | 0.8066 | 806.62 | 0 | 0 | 0.8066 | 806.62 | 3.273 | 3273.03 | 0 | 0 | 3.273 | 3273.03 | 2024-06-14 19:53:42 | -0.6112 | -4160.2666 | -4160.2666 | 25518.83 | Close | 25.51279 |  | 0 | 34.7 | 0 | 0
3577 | 2 | 6 |  | CC DChg | 05:13:00 | 29:44:47 | -154.7619 | 3.949 | 0.8079 | 807.91 | 0 | 0 | 0.8079 | 807.91 | 3.2781 | 3278.13 | 0 | 0 | 3.2781 | 3278.13 | 2024-06-14 19:54:12 | -0.6112 | -4166.474 | -4166.474 | 25515.84 | Close | 25.55365 |  | 0.0002 | 34.7 | 0 | 0
3578 | 2 | 6 |  | CC DChg | 05:13:30 | 29:45:17 | -154.7619 | 3.9484 | 0.8092 | 809.2 | 0 | 0 | 0.8092 | 809.2 | 3.2832 | 3283.22 | 0 | 0 | 3.2832 | 3283.22 | 2024-06-14 19:54:42 | -0.6111 | -2080.1333 | -2080.1333 | 25511.83 | Close | 25.59444 |  | 0.0002 | 34.6 | 0 | 0
3579 | 2 | 6 |  | CC DChg | 05:14:00 | 29:45:47 | -154.7619 | 3.9481 | 0.8105 | 810.49 | 0 | 0 | 0.8105 | 810.49 | 3.2883 | 3288.31 | 0 | 0 | 3.2883 | 3288.31 | 2024-06-14 19:55:12 | -0.611 | -4160.2666 | -4160.2666 | 25509.83 | Close | 25.63523 |  | 0.0002 | 34.6 | 0 | 0
3580 | 2 | 6 |  | CC DChg | 05:14:30 | 29:46:17 | -154.7619 | 3.9478 | 0.8118 | 811.78 | 0 | 0 | 0.8118 | 811.78 | 3.2934 | 3293.41 | 0 | 0 | 3.2934 | 3293.41 | 2024-06-14 19:55:42 | -0.611 | -4167.5941 | -4167.5941 | 25507.82 | Close | 25.67609 |  | 0.0002 | 34.6 | 0 | 0
3581 | 2 | 6 |  | CC DChg | 05:15:00 | 29:46:47 | -154.7619 | 3.9475 | 0.8131 | 813.07 | 0 | 0 | 0.8131 | 813.07 | 3.2985 | 3298.5 | 0 | 0 | 3.2985 | 3298.5 | 2024-06-14 19:56:12 | -0.6109 | -4146.8895 | -4146.8895 | 25505.81 | Close | 25.71689 |  | 0.0002 | 34.5 | 0 | 0
3582 | 2 | 6 |  | CC DChg | 05:15:30 | 29:47:17 | -154.7619 | 3.9469 | 0.8144 | 814.36 | 0 | 0 | 0.8144 | 814.36 | 3.3036 | 3303.59 | 0 | 0 | 3.3036 | 3303.59 | 2024-06-14 19:56:42 | -0.6108 | -2083.4938 | -2083.4938 | 25503.8 | Close | 25.75768 |  | -0.0002 | 34.5 | 0 | 0
3583 | 2 | 6 |  | CC DChg | 05:16:00 | 29:47:47 | -154.7619 | 3.9466 | 0.8157 | 815.65 | 0 | 0 | 0.8157 | 815.65 | 3.3087 | 3308.69 | 0 | 0 | 3.3087 | 3308.69 | 2024-06-14 19:57:12 | -0.6108 | -4152.8537 | -4152.8537 | 25499.8 | Close | 25.79853 |  | 0.0002 | 34.4 | 0 | 0
3584 | 2 | 6 |  | CC DChg | 05:16:30 | 29:48:17 | -154.7619 | 3.9462 | 0.8169 | 816.94 | 0 | 0 | 0.8169 | 816.94 | 3.3138 | 3313.78 | 0 | 0 | 3.3138 | 3313.78 | 2024-06-14 19:57:42 | -0.6107 | -4173.7302 | -4173.7302 | 25498.8 | Close | 25.83932 |  | 0 | 34.4 | 0 | 0
3585 | 2 | 6 |  | CC DChg | 05:17:00 | 29:48:47 | -154.7619 | 3.9459 | 0.8182 | 818.23 | 0 | 0 | 0.8182 | 818.23 | 3.3189 | 3318.87 | 0 | 0 | 3.3189 | 3318.87 | 2024-06-14 19:58:12 | -0.6107 | -4160.2666 | -4160.2666 | 25496.8 | Close | 25.88011 |  | 0 | 34.3 | 0 | 0
3586 | 2 | 6 |  | CC DChg | 05:17:30 | 29:49:17 | -154.7619 | 3.9453 | 0.8195 | 819.52 | 0 | 0 | 0.8195 | 819.52 | 3.324 | 3323.97 | 0 | 0 | 3.324 | 3323.97 | 2024-06-14 19:58:42 | -0.6106 | -2083.013 | -2083.013 | 25491.8 | Close | 25.92096 |  | 0.0002 | 34.3 | 0 | 0
3587 | 2 | 6 |  | CC DChg | 05:18:00 | 29:49:47 | -155.1339 | 3.945 | 0.8208 | 820.81 | 0 | 0 | 0.8208 | 820.81 | 3.3291 | 3329.07 | 0 | 0 | 3.3291 | 3329.07 | 2024-06-14 19:59:12 | -0.612 | -4170.2668 | -4170.2668 | 25429.66 | Close | 25.96185 |  | 0 | 34.3 | 0 | 0
3588 | 2 | 6 |  | CC DChg | 05:18:30 | 29:50:17 | -155.1339 | 3.9444 | 0.8221 | 822.11 | 0 | 0 | 0.8221 | 822.11 | 3.3342 | 3334.17 | 0 | 0 | 3.3342 | 3334.17 | 2024-06-14 19:59:42 | -0.6119 | -2081.7757 | -2081.7757 | 25425.66 | Close | 26.00274 |  | 0 | 34.2 | 0 | 0
3589 | 2 | 6 |  | CC DChg | 05:19:00 | 29:50:47 | -154.7619 | 3.9441 | 0.8234 | 823.39 | 0 | 0 | 0.8234 | 823.39 | 3.3392 | 3339.24 | 0 | 0 | 3.3392 | 3339.24 | 2024-06-14 20:00:12 | -0.6104 | -4161.2409 | -4161.2409 | 25483.79 | Close | 26.04341 |  | 0.0002 | 34.2 | 0 | 0
3590 | 2 | 6 |  | CC DChg | 05:19:30 | 29:51:17 | -154.7619 | 3.9438 | 0.8247 | 824.68 | 0 | 0 | 0.8247 | 824.68 | 3.3443 | 3344.33 | 0 | 0 | 3.3443 | 3344.33 | 2024-06-14 20:00:42 | -0.6103 | -4146.8895 | -4146.8895 | 25481.78 | Close | 26.0842 |  | 0.0002 | 34.1 | 0 | 0
3591 | 2 | 6 |  | CC DChg | 05:20:00 | 29:51:47 | -154.7619 | 3.9431 | 0.826 | 825.97 | 0 | 0 | 0.826 | 825.97 | 3.3494 | 3349.41 | 0 | 0 | 3.3494 | 3349.41 | 2024-06-14 20:01:12 | -0.6102 | -2083.4938 | -2083.4938 | 25478.77 | Close | 26.12499 |  | 0 | 34.1 | 0 | 0
3592 | 2 | 6 |  | CC DChg | 05:20:30 | 29:52:17 | -155.1339 | 3.9431 | 0.8273 | 827.26 | 0 | 0 | 0.8273 | 827.26 | 3.3545 | 3354.51 | 0 | 0 | 3.3545 | 3354.51 | 2024-06-14 20:01:42 | -0.6117 | 0 | 0 | 25416.68 | Close | 26.16585 |  | 0.0002 | 34 | 0 | 0
3593 | 2 | 6 |  | CC DChg | 05:21:00 | 29:52:47 | -154.7619 | 3.9425 | 0.8286 | 828.55 | 0 | 0 | 0.8286 | 828.55 | 3.3596 | 3359.59 | 0 | 0 | 3.3596 | 3359.59 | 2024-06-14 20:02:12 | -0.6102 | -2076.7836 | -2076.7836 | 25473.76 | Close | 26.20665 |  | 0.0002 | 34 | 0 | 0
3594 | 2 | 6 |  | CC DChg | 05:21:30 | 29:53:17 | -154.7619 | 3.9422 | 0.8298 | 829.84 | 0 | 0 | 0.8298 | 829.84 | 3.3647 | 3364.67 | 0 | 0 | 3.3647 | 3364.67 | 2024-06-14 20:02:42 | -0.6101 | -4173.7302 | -4173.7302 | 25472.76 | Close | 26.24744 |  | 0 | 34 | 0 | 0
3595 | 2 | 6 |  | CC DChg | 05:22:00 | 29:53:47 | -154.7619 | 3.9419 | 0.8311 | 831.13 | 0 | 0 | 0.8311 | 831.13 | 3.3698 | 3369.77 | 0 | 0 | 3.3698 | 3369.77 | 2024-06-14 20:03:12 | -0.6101 | -4152.6304 | -4152.6304 | 25470.75 | Close | 26.28829 |  | 0 | 33.9 | 0 | 0
3596 | 2 | 6 |  | CC DChg | 05:22:30 | 29:54:17 | -154.7619 | 3.9416 | 0.8324 | 832.42 | 0 | 0 | 0.8324 | 832.42 | 3.3748 | 3374.85 | 0 | 0 | 3.3748 | 3374.85 | 2024-06-14 20:03:42 | -0.61 | -4160.2666 | -4160.2666 | 25467.76 | Close | 26.32908 |  | 0.0002 | 33.9 | 0 | 0
3597 | 2 | 6 |  | CC DChg | 05:23:00 | 29:54:47 | -154.7619 | 3.941 | 0.8337 | 833.71 | 0 | 0 | 0.8337 | 833.71 | 3.3799 | 3379.93 | 0 | 0 | 3.3799 | 3379.93 | 2024-06-14 20:04:12 | -0.6099 | -2080.1333 | -2080.1333 | 25463.75 | Close | 26.36987 |  | 0.0002 | 33.8 | 0 | 0
3598 | 2 | 6 |  | CC DChg | 05:23:30 | 29:55:17 | -154.7619 | 3.9407 | 0.835 | 835.01 | 0 | 0 | 0.835 | 835.01 | 3.385 | 3385.02 | 0 | 0 | 3.385 | 3385.02 | 2024-06-14 20:04:42 | -0.6099 | -4166.922 | -4166.922 | 25461.75 | Close | 26.41073 |  | 0.0002 | 33.8 | 0 | 0
3599 | 2 | 6 |  | CC DChg | 05:24:00 | 29:55:47 | -154.7619 | 3.9404 | 0.8363 | 836.3 | 0 | 0 | 0.8363 | 836.3 | 3.3901 | 3390.1 | 0 | 0 | 3.3901 | 3390.1 | 2024-06-14 20:05:12 | -0.6098 | -4160.2666 | -4160.2666 | 25459.74 | Close | 26.45152 |  | 0.0002 | 33.7 | 0 | 0
3600 | 2 | 6 |  | CC DChg | 05:24:30 | 29:56:17 | -154.7619 | 3.94 | 0.8376 | 837.58 | 0 | 0 | 0.8376 | 837.58 | 3.3952 | 3395.19 | 0 | 0 | 3.3952 | 3395.19 | 2024-06-14 20:05:42 | -0.6098 | -4160.2666 | -4160.2666 | 25457.74 | Close | 26.49231 |  | 0.0002 | 33.7 | 0 | 0
3601 | 2 | 6 |  | CC DChg | 05:25:00 | 29:56:47 | -154.7619 | 3.9394 | 0.8389 | 838.88 | 0 | 0 | 0.8389 | 838.88 | 3.4003 | 3400.28 | 0 | 0 | 3.4003 | 3400.28 | 2024-06-14 20:06:12 | -0.6097 | -2083.237 | -2083.237 | 25453.73 | Close | 26.53316 |  | 0.0002 | 33.6 | 0 | 0
3602 | 2 | 6 |  | CC DChg | 05:25:30 | 29:57:17 | -154.7619 | 3.9391 | 0.8402 | 840.17 | 0 | 0 | 0.8402 | 840.17 | 3.4054 | 3405.36 | 0 | 0 | 3.4054 | 3405.36 | 2024-06-14 20:06:42 | -0.6096 | -4160.2666 | -4160.2666 | 25451.73 | Close | 26.57395 |  | 0.0002 | 33.6 | 0 | 0
3603 | 2 | 6 |  | CC DChg | 05:26:00 | 29:57:47 | -155.1339 | 3.9388 | 0.8415 | 841.46 | 0 | 0 | 0.8415 | 841.46 | 3.4104 | 3410.45 | 0 | 0 | 3.4104 | 3410.45 | 2024-06-14 20:07:12 | -0.611 | -4170.2668 | -4170.2668 | 25388.7 | Close | 26.61484 |  | 0.0002 | 33.5 | 0 | 0
3604 | 2 | 6 |  | CC DChg | 05:26:30 | 29:58:17 | -154.7619 | 3.9385 | 0.8427 | 842.75 | 0 | 0 | 0.8427 | 842.75 | 3.4155 | 3415.52 | 0 | 0 | 3.4155 | 3415.52 | 2024-06-14 20:07:42 | -0.6095 | -4156.9218 | -4156.9218 | 25447.72 | Close | 26.6556 |  | 0.0002 | 36.6 | 0 | 0
3605 | 2 | 6 |  | CC DChg | 05:27:00 | 29:58:47 | -155.1339 | 3.9382 | 0.844 | 844.04 | 0 | 0 | 0.844 | 844.04 | 3.4206 | 3420.61 | 0 | 0 | 3.4206 | 3420.61 | 2024-06-14 20:08:12 | -0.6109 | -4170.2668 | -4170.2668 | 25385.7 | Close | 26.69649 |  | 0 | 36.2 | 0 | 0
3606 | 2 | 6 |  | CC DChg | 05:27:30 | 29:59:17 | -154.7619 | 3.9379 | 0.8453 | 845.33 | 0 | 0 | 0.8453 | 845.33 | 3.4257 | 3425.69 | 0 | 0 | 3.4257 | 3425.69 | 2024-06-14 20:08:42 | -0.6094 | -4160.2666 | -4160.2666 | 25443.72 | Close | 26.73729 |  | 0.0002 | 35.8 | 0 | 0
3607 | 2 | 6 |  | CC DChg | 05:28:00 | 29:59:47 | -154.7619 | 3.9376 | 0.8466 | 846.62 | 0 | 0 | 0.8466 | 846.62 | 3.4308 | 3430.77 | 0 | 0 | 3.4308 | 3430.77 | 2024-06-14 20:09:12 | -0.6094 | -4156.6978 | -4156.6978 | 25442.71 | Close | 26.77804 |  | 0 | 35.5 | 0 | 0
3608 | 2 | 6 |  | CC DChg | 05:28:30 | 30:00:17 | -155.1339 | 3.9373 | 0.8479 | 847.91 | 0 | 0 | 0.8479 | 847.91 | 3.4359 | 3435.86 | 0 | 0 | 3.4359 | 3435.86 | 2024-06-14 20:09:42 | -0.6108 | -4170.2668 | -4170.2668 | 25378.71 | Close | 26.81893 |  | 0.0002 | 35.3 | 0 | 0
3609 | 2 | 6 |  | CC DChg | 05:29:00 | 30:00:47 | -154.7619 | 3.9369 | 0.8492 | 849.2 | 0 | 0 | 0.8492 | 849.2 | 3.4409 | 3440.93 | 0 | 0 | 3.4409 | 3440.93 | 2024-06-14 20:10:12 | -0.6093 | -4160.2666 | -4160.2666 | 25439.7 | Close | 26.85972 |  | -0.0002 | 35.2 | 0 | 0
3610 | 2 | 6 |  | CC DChg | 05:29:30 | 30:01:17 | -154.7619 | 3.9363 | 0.8505 | 850.49 | 0 | 0 | 0.8505 | 850.49 | 3.446 | 3446.01 | 0 | 0 | 3.446 | 3446.01 | 2024-06-14 20:10:42 | -0.6092 | -2078.0129 | -2078.0129 | 25433.7 | Close | 26.90047 |  | 0.0002 | 35.1 | 0 | 0
3611 | 2 | 6 |  | CC DChg | 05:30:00 | 30:01:47 | -154.7619 | 3.936 | 0.8518 | 851.78 | 0 | 0 | 0.8518 | 851.78 | 3.4511 | 3451.08 | 0 | 0 | 3.4511 | 3451.08 | 2024-06-14 20:11:12 | -0.6091 | -4160.2666 | -4160.2666 | 25431.7 | Close | 26.94127 |  | 0.0002 | 35 | 0 | 0
3612 | 2 | 6 |  | CC DChg | 05:30:30 | 30:02:17 | -154.7619 | 3.9357 | 0.8531 | 853.07 | 0 | 0 | 0.8531 | 853.07 | 3.4562 | 3456.16 | 0 | 0 | 3.4562 | 3456.16 | 2024-06-14 20:11:42 | -0.6091 | -4160.2666 | -4160.2666 | 25430.69 | Close | 26.98206 |  | 0 | 35 | 0 | 0
3613 | 2 | 6 |  | CC DChg | 05:31:00 | 30:02:47 | -155.1339 | 3.9354 | 0.8544 | 854.36 | 0 | 0 | 0.8544 | 854.36 | 3.4612 | 3461.24 | 0 | 0 | 3.4612 | 3461.24 | 2024-06-14 20:12:12 | -0.6105 | -4166.474 | -4166.474 | 25367.71 | Close | 27.02291 |  | 0 | 34.9 | 0 | 0
3614 | 2 | 6 |  | CC DChg | 05:31:30 | 30:03:17 | -155.1339 | 3.9348 | 0.8557 | 855.65 | 0 | 0 | 0.8557 | 855.65 | 3.4663 | 3466.33 | 0 | 0 | 3.4663 | 3466.33 | 2024-06-14 20:12:42 | -0.6104 | -2085.1334 | -2085.1334 | 25363.71 | Close | 27.0638 |  | 0 | 34.9 | 0 | 0
3615 | 2 | 6 |  | CC DChg | 05:32:00 | 30:03:47 | -154.7619 | 3.9345 | 0.8569 | 856.94 | 0 | 0 | 0.8569 | 856.94 | 3.4714 | 3471.4 | 0 | 0 | 3.4714 | 3471.4 | 2024-06-14 20:13:12 | -0.6089 | -4160.2666 | -4160.2666 | 25421.68 | Close | 27.10459 |  | 0.0002 | 34.8 | 0 | 0
3616 | 2 | 6 |  | CC DChg | 05:32:30 | 30:04:17 | -154.7619 | 3.9342 | 0.8582 | 858.23 | 0 | 0 | 0.8582 | 858.23 | 3.4765 | 3476.47 | 0 | 0 | 3.4765 | 3476.47 | 2024-06-14 20:13:42 | -0.6089 | -4156.0257 | -4156.0257 | 25420.68 | Close | 27.14534 |  | 0 | 34.8 | 0 | 0
3617 | 2 | 6 |  | CC DChg | 05:33:00 | 30:04:47 | -154.7619 | 3.9338 | 0.8595 | 859.52 | 0 | 0 | 0.8595 | 859.52 | 3.4815 | 3481.55 | 0 | 0 | 3.4815 | 3481.55 | 2024-06-14 20:14:12 | -0.6088 | -4160.2666 | -4160.2666 | 25417.68 | Close | 27.18614 |  | 0.0002 | 34.8 | 0 | 0
3618 | 2 | 6 |  | CC DChg | 05:33:30 | 30:05:17 | -155.1339 | 3.9335 | 0.8608 | 860.81 | 0 | 0 | 0.8608 | 860.81 | 3.4866 | 3486.63 | 0 | 0 | 3.4866 | 3486.63 | 2024-06-14 20:14:42 | -0.6102 | -4170.2668 | -4170.2668 | 25354.73 | Close | 27.22703 |  | 0.0002 | 34.7 | 0 | 0
3619 | 2 | 6 |  | CC DChg | 05:34:00 | 30:05:47 | -154.7619 | 3.9332 | 0.8621 | 862.1 | 0 | 0 | 0.8621 | 862.1 | 3.4917 | 3491.7 | 0 | 0 | 3.4917 | 3491.7 | 2024-06-14 20:15:12 | -0.6087 | -4155.3537 | -4155.3537 | 25414.67 | Close | 27.26777 |  | 0 | 34.7 | 0 | 0
3620 | 2 | 6 |  | CC DChg | 05:34:30 | 30:06:17 | -154.7619 | 3.9329 | 0.8634 | 863.39 | 0 | 0 | 0.8634 | 863.39 | 3.4968 | 3496.77 | 0 | 0 | 3.4968 | 3496.77 | 2024-06-14 20:15:42 | -0.6087 | -4160.2666 | -4160.2666 | 25411.67 | Close | 27.30856 |  | 0.0002 | 34.6 | 0 | 0
3621 | 2 | 6 |  | CC DChg | 05:35:00 | 30:06:47 | -154.7619 | 3.9326 | 0.8647 | 864.68 | 0 | 0 | 0.8647 | 864.68 | 3.5018 | 3501.84 | 0 | 0 | 3.5018 | 3501.84 | 2024-06-14 20:16:12 | -0.6086 | -4160.2666 | -4160.2666 | 25410.66 | Close | 27.34935 |  | 0 | 34.6 | 0 | 0
3622 | 2 | 6 |  | CC DChg | 05:35:30 | 30:07:17 | -154.7619 | 3.932 | 0.866 | 865.97 | 0 | 0 | 0.866 | 865.97 | 3.5069 | 3506.92 | 0 | 0 | 3.5069 | 3506.92 | 2024-06-14 20:16:42 | -0.6085 | -2082.3409 | -2082.3409 | 25405.66 | Close | 27.39019 |  | 0.0002 | 34.6 | 0 | 0
3623 | 2 | 6 |  | CC DChg | 05:36:00 | 30:07:47 | -154.7619 | 3.9317 | 0.8673 | 867.26 | 0 | 0 | 0.8673 | 867.26 | 3.512 | 3511.99 | 0 | 0 | 3.512 | 3511.99 | 2024-06-14 20:17:12 | -0.6085 | -4146.8895 | -4146.8895 | 25403.65 | Close | 27.43098 |  | 0.0002 | 34.5 | 0 | 0
3624 | 2 | 6 |  | CC DChg | 05:36:30 | 30:08:17 | -154.7619 | 3.9314 | 0.8686 | 868.55 | 0 | 0 | 0.8686 | 868.55 | 3.5171 | 3517.06 | 0 | 0 | 3.5171 | 3517.06 | 2024-06-14 20:17:42 | -0.6084 | -4173.7302 | -4173.7302 | 25401.65 | Close | 27.47177 |  | 0.0002 | 34.5 | 0 | 0
3625 | 2 | 6 |  | CC DChg | 05:37:00 | 30:08:47 | -154.7619 | 3.9311 | 0.8698 | 869.84 | 0 | 0 | 0.8698 | 869.84 | 3.5221 | 3522.14 | 0 | 0 | 3.5221 | 3522.14 | 2024-06-14 20:18:12 | -0.6084 | -4164.6819 | -4164.6819 | 25399.65 | Close | 27.51261 |  | 0.0002 | 34.5 | 0 | 0
3626 | 2 | 6 |  | CC DChg | 05:37:30 | 30:09:17 | -154.7619 | 3.9307 | 0.8711 | 871.13 | 0 | 0 | 0.8711 | 871.13 | 3.5272 | 3527.21 | 0 | 0 | 3.5272 | 3527.21 | 2024-06-14 20:18:42 | -0.6083 | -4146.8895 | -4146.8895 | 25397.64 | Close | 27.5534 |  | 0.0002 | 34.4 | 0 | 0
3627 | 2 | 6 |  | CC DChg | 05:38:00 | 30:09:47 | -154.7619 | 3.9304 | 0.8724 | 872.42 | 0 | 0 | 0.8724 | 872.42 | 3.5323 | 3532.27 | 0 | 0 | 3.5323 | 3532.27 | 2024-06-14 20:19:12 | -0.6083 | -4173.7302 | -4173.7302 | 25396.64 | Close | 27.59419 |  | 0 | 34.3 | 0 | 0
3628 | 2 | 6 |  | CC DChg | 05:38:30 | 30:10:17 | -154.7619 | 3.9301 | 0.8737 | 873.71 | 0 | 0 | 0.8737 | 873.71 | 3.5374 | 3537.35 | 0 | 0 | 3.5374 | 3537.35 | 2024-06-14 20:19:42 | -0.6082 | -4153.077 | -4153.077 | 25394.63 | Close | 27.63504 |  | 0 | 34.3 | 0 | 0
3629 | 2 | 6 |  | CC DChg | 05:39:00 | 30:10:47 | -154.7619 | 3.9295 | 0.875 | 875 | 0 | 0 | 0.875 | 875 | 3.5424 | 3542.42 | 0 | 0 | 3.5424 | 3542.42 | 2024-06-14 20:20:12 | -0.6081 | -2083.4938 | -2083.4938 | 25389.64 | Close | 27.67584 |  | 0.0002 | 34.3 | 0 | 0
3630 | 2 | 6 |  | CC DChg | 05:39:30 | 30:11:17 | -155.1339 | 3.9295 | 0.8763 | 876.3 | 0 | 0 | 0.8763 | 876.3 | 3.5475 | 3547.5 | 0 | 0 | 3.5475 | 3547.5 | 2024-06-14 20:20:42 | -0.6096 | 0 | 0 | 25328.75 | Close | 27.71673 |  | 0.0002 | 34.2 | 0 | 0
3631 | 2 | 6 |  | CC DChg | 05:40:00 | 30:11:47 | -155.1339 | 3.9289 | 0.8776 | 877.58 | 0 | 0 | 0.8776 | 877.58 | 3.5526 | 3552.56 | 0 | 0 | 3.5526 | 3552.56 | 2024-06-14 20:21:12 | -0.6095 | -2074.5548 | -2074.5548 | 25324.75 | Close | 27.75747 |  | 0.0002 | 34.2 | 0 | 0
3632 | 2 | 6 |  | CC DChg | 05:40:30 | 30:12:17 | -154.7619 | 3.9283 | 0.8789 | 878.87 | 0 | 0 | 0.8789 | 878.87 | 3.5576 | 3557.63 | 0 | 0 | 3.5576 | 3557.63 | 2024-06-14 20:21:42 | -0.6079 | -2080.1333 | -2080.1333 | 25380.62 | Close | 27.79827 |  | 0.0003 | 34.1 | 0 | 0
3633 | 2 | 6 |  | CC DChg | 05:41:00 | 30:12:47 | -154.7619 | 3.928 | 0.8802 | 880.16 | 0 | 0 | 0.8802 | 880.16 | 3.5627 | 3562.69 | 0 | 0 | 3.5627 | 3562.69 | 2024-06-14 20:22:12 | -0.6079 | -4160.2666 | -4160.2666 | 25380.61 | Close | 27.83906 |  | 0 | 34.1 | 0 | 0
3634 | 2 | 6 |  | CC DChg | 05:41:30 | 30:13:17 | -154.7619 | 3.9276 | 0.8815 | 881.46 | 0 | 0 | 0.8815 | 881.46 | 3.5678 | 3567.77 | 0 | 0 | 3.5678 | 3567.77 | 2024-06-14 20:22:42 | -0.6078 | -4166.922 | -4166.922 | 25377.61 | Close | 27.87991 |  | 0.0002 | 34 | 0 | 0
3635 | 2 | 6 |  | CC DChg | 05:42:00 | 30:13:47 | -155.1339 | 3.9273 | 0.8827 | 882.75 | 0 | 0 | 0.8827 | 882.75 | 3.5728 | 3572.84 | 0 | 0 | 3.5728 | 3572.84 | 2024-06-14 20:23:12 | -0.6093 | -4183.7628 | -4183.7628 | 25315.76 | Close | 27.9208 |  | 0 | 34 | 0 | 0
3636 | 2 | 6 |  | CC DChg | 05:42:30 | 30:14:17 | -154.7619 | 3.9267 | 0.884 | 884.04 | 0 | 0 | 0.884 | 884.04 | 3.5779 | 3577.91 | 0 | 0 | 3.5779 | 3577.91 | 2024-06-14 20:23:42 | -0.6077 | -2076.7836 | -2076.7836 | 25372.59 | Close | 27.9616 |  | 0 | 34 | 0 | 0
3637 | 2 | 6 |  | CC DChg | 05:43:00 | 30:14:47 | -154.7619 | 3.9264 | 0.8853 | 885.33 | 0 | 0 | 0.8853 | 885.33 | 3.583 | 3582.97 | 0 | 0 | 3.583 | 3582.97 | 2024-06-14 20:24:12 | -0.6077 | -4168.8014 | -4168.8014 | 25369.6 | Close | 28.00234 |  | 0.0002 | 33.9 | 0 | 0
3638 | 2 | 6 |  | CC DChg | 05:43:30 | 30:15:17 | -154.7619 | 3.9261 | 0.8866 | 886.62 | 0 | 0 | 0.8866 | 886.62 | 3.588 | 3588.03 | 0 | 0 | 3.588 | 3588.03 | 2024-06-14 20:24:42 | -0.6076 | -4146.8895 | -4146.8895 | 25367.6 | Close | 28.04313 |  | 0.0002 | 33.9 | 0 | 0
3639 | 2 | 6 |  | CC DChg | 05:44:00 | 30:15:47 | -154.7619 | 3.9258 | 0.8879 | 887.91 | 0 | 0 | 0.8879 | 887.91 | 3.5931 | 3593.09 | 0 | 0 | 3.5931 | 3593.09 | 2024-06-14 20:25:12 | -0.6076 | -4160.2666 | -4160.2666 | 25366.59 | Close | 28.08392 |  | 0 | 33.8 | 0 | 0
3640 | 2 | 6 |  | CC DChg | 05:44:30 | 30:16:17 | -154.7619 | 3.9255 | 0.8892 | 889.2 | 0 | 0 | 0.8892 | 889.2 | 3.5982 | 3598.16 | 0 | 0 | 3.5982 | 3598.16 | 2024-06-14 20:25:42 | -0.6075 | -4166.026 | -4166.026 | 25363.59 | Close | 28.12477 |  | 0.0002 | 33.8 | 0 | 0
3641 | 2 | 6 |  | CC DChg | 05:45:00 | 30:16:47 | -154.7619 | 3.9252 | 0.8905 | 890.49 | 0 | 0 | 0.8905 | 890.49 | 3.6032 | 3603.23 | 0 | 0 | 3.6032 | 3603.23 | 2024-06-14 20:26:12 | -0.6075 | -4160.2666 | -4160.2666 | 25362.58 | Close | 28.16556 |  | 0 | 33.7 | 0 | 0
3642 | 2 | 6 |  | CC DChg | 05:45:30 | 30:17:17 | -155.1339 | 3.9249 | 0.8918 | 891.78 | 0 | 0 | 0.8918 | 891.78 | 3.6083 | 3608.3 | 0 | 0 | 3.6083 | 3608.3 | 2024-06-14 20:26:42 | -0.6089 | -4170.2668 | -4170.2668 | 25298.77 | Close | 28.20645 |  | 0.0002 | 33.7 | 0 | 0
3643 | 2 | 6 |  | CC DChg | 05:46:00 | 30:17:47 | -154.7619 | 3.9245 | 0.8931 | 893.07 | 0 | 0 | 0.8931 | 893.07 | 3.6134 | 3613.36 | 0 | 0 | 3.6134 | 3613.36 | 2024-06-14 20:27:12 | -0.6074 | -4155.1297 | -4155.1297 | 25357.58 | Close | 28.2472 |  | 0.0002 | 36.1 | 0 | 0
3644 | 2 | 6 |  | CC DChg | 05:46:30 | 30:18:17 | -154.7619 | 3.9242 | 0.8944 | 894.36 | 0 | 0 | 0.8944 | 894.36 | 3.6184 | 3618.42 | 0 | 0 | 3.6184 | 3618.42 | 2024-06-14 20:27:42 | -0.6073 | -4160.2666 | -4160.2666 | 25355.58 | Close | 28.28799 |  | 0.0002 | 36.3 | 0 | 0
3645 | 2 | 6 |  | CC DChg | 05:47:00 | 30:18:47 | -154.7619 | 3.9239 | 0.8956 | 895.65 | 0 | 0 | 0.8956 | 895.65 | 3.6235 | 3623.48 | 0 | 0 | 3.6235 | 3623.48 | 2024-06-14 20:28:12 | -0.6073 | -4160.2666 | -4160.2666 | 25353.57 | Close | 28.32878 |  | 0.0002 | 35.9 | 0 | 0
3646 | 2 | 6 |  | CC DChg | 05:47:30 | 30:19:17 | -154.7619 | 3.9236 | 0.8969 | 896.94 | 0 | 0 | 0.8969 | 896.94 | 3.6285 | 3628.54 | 0 | 0 | 3.6285 | 3628.54 | 2024-06-14 20:28:42 | -0.6072 | -4164.4579 | -4164.4579 | 25352.56 | Close | 28.36961 |  | 0 | 35.6 | 0 | 0
3647 | 2 | 6 |  | CC DChg | 05:48:00 | 30:19:47 | -154.7619 | 3.9233 | 0.8982 | 898.23 | 0 | 0 | 0.8982 | 898.23 | 3.6336 | 3633.6 | 0 | 0 | 3.6336 | 3633.6 | 2024-06-14 20:29:12 | -0.6072 | -4160.2666 | -4160.2666 | 25349.57 | Close | 28.4104 |  | 0.0002 | 35.4 | 0 | 0
3648 | 2 | 6 |  | CC DChg | 05:48:30 | 30:20:17 | -155.1339 | 3.923 | 0.8995 | 899.52 | 0 | 0 | 0.8995 | 899.52 | 3.6387 | 3638.67 | 0 | 0 | 3.6387 | 3638.67 | 2024-06-14 20:29:42 | -0.6086 | -4170.2668 | -4170.2668 | 25287.77 | Close | 28.45129 |  | 0 | 35.2 | 0 | 0
3649 | 2 | 6 |  | CC DChg | 05:49:00 | 30:20:47 | -155.1339 | 3.9227 | 0.9008 | 900.81 | 0 | 0 | 0.9008 | 900.81 | 3.6437 | 3643.73 | 0 | 0 | 3.6437 | 3643.73 | 2024-06-14 20:30:12 | -0.6085 | -4154.0096 | -4154.0096 | 25285.78 | Close | 28.49202 |  | 0 | 35.1 | 0 | 0
3650 | 2 | 6 |  | CC DChg | 05:49:30 | 30:21:17 | -154.7619 | 3.9224 | 0.9021 | 902.1 | 0 | 0 | 0.9021 | 902.1 | 3.6488 | 3648.79 | 0 | 0 | 3.6488 | 3648.79 | 2024-06-14 20:30:42 | -0.607 | -4160.2666 | -4160.2666 | 25343.56 | Close | 28.53282 |  | 0.0002 | 35 | 0 | 0
3651 | 2 | 6 |  | CC DChg | 05:50:00 | 30:21:47 | -154.7619 | 3.9221 | 0.9034 | 903.39 | 0 | 0 | 0.9034 | 903.39 | 3.6538 | 3653.84 | 0 | 0 | 3.6538 | 3653.84 | 2024-06-14 20:31:12 | -0.607 | -4160.2666 | -4160.2666 | 25341.56 | Close | 28.57361 |  | 0.0002 | 35 | 0 | 0
3652 | 2 | 6 |  | CC DChg | 05:50:30 | 30:22:17 | -154.7619 | 3.9218 | 0.9047 | 904.68 | 0 | 0 | 0.9047 | 904.68 | 3.6589 | 3658.91 | 0 | 0 | 3.6589 | 3658.91 | 2024-06-14 20:31:42 | -0.6069 | -4164.0098 | -4164.0098 | 25339.55 | Close | 28.61444 |  | 0.0002 | 34.9 | 0 | 0
3653 | 2 | 6 |  | CC DChg | 05:51:00 | 30:22:47 | -154.7619 | 3.9214 | 0.906 | 905.97 | 0 | 0 | 0.906 | 905.97 | 3.664 | 3663.96 | 0 | 0 | 3.664 | 3663.96 | 2024-06-14 20:32:12 | -0.6069 | -4160.2666 | -4160.2666 | 25337.55 | Close | 28.65523 |  | 0.0002 | 34.9 | 0 | 0
3654 | 2 | 6 |  | CC DChg | 05:51:30 | 30:23:17 | -154.7619 | 3.9205 | 0.9073 | 907.26 | 0 | 0 | 0.9073 | 907.26 | 3.669 | 3669.02 | 0 | 0 | 3.669 | 3669.02 | 2024-06-14 20:32:42 | -0.6067 | -1386.7555 | -1386.7555 | 25332.53 | Close | 28.69602 |  | 0 | 34.8 | 0 | 0
3655 | 2 | 6 |  | CC DChg | 05:52:00 | 30:23:47 | -154.7619 | 3.9202 | 0.9085 | 908.55 | 0 | 0 | 0.9085 | 908.55 | 3.6741 | 3674.08 | 0 | 0 | 3.6741 | 3674.08 | 2024-06-14 20:33:12 | -0.6067 | -4165.3539 | -4165.3539 | 25329.54 | Close | 28.73686 |  | 0.0002 | 34.8 | 0 | 0
3656 | 2 | 6 |  | CC DChg | 05:52:30 | 30:24:17 | -154.7619 | 3.9199 | 0.9098 | 909.84 | 0 | 0 | 0.9098 | 909.84 | 3.6791 | 3679.14 | 0 | 0 | 3.6791 | 3679.14 | 2024-06-14 20:33:42 | -0.6066 | -4160.2666 | -4160.2666 | 25328.53 | Close | 28.77765 |  | 0 | 34.8 | 0 | 0
3657 | 2 | 6 |  | CC DChg | 05:53:00 | 30:24:47 | -154.7619 | 3.9196 | 0.9111 | 911.13 | 0 | 0 | 0.9111 | 911.13 | 3.6842 | 3684.19 | 0 | 0 | 3.6842 | 3684.19 | 2024-06-14 20:34:12 | -0.6066 | -4160.2666 | -4160.2666 | 25326.52 | Close | 28.81845 |  | 0 | 34.7 | 0 | 0
3658 | 2 | 6 |  | CC DChg | 05:53:30 | 30:25:17 | -154.7619 | 3.9193 | 0.9124 | 912.42 | 0 | 0 | 0.9124 | 912.42 | 3.6893 | 3689.25 | 0 | 0 | 3.6893 | 3689.25 | 2024-06-14 20:34:42 | -0.6066 | -4164.2338 | -4164.2338 | 25323.53 | Close | 28.85928 |  | 0.0002 | 34.7 | 0 | 0
3659 | 2 | 6 |  | CC DChg | 05:54:00 | 30:25:47 | -154.7619 | 3.919 | 0.9137 | 913.71 | 0 | 0 | 0.9137 | 913.71 | 3.6943 | 3694.31 | 0 | 0 | 3.6943 | 3694.31 | 2024-06-14 20:35:12 | -0.6065 | -4160.2666 | -4160.2666 | 25320.53 | Close | 28.90007 |  | 0.0003 | 34.6 | 0 | 0
3660 | 2 | 6 |  | CC DChg | 05:54:30 | 30:26:17 | -154.7619 | 3.9187 | 0.915 | 915 | 0 | 0 | 0.915 | 915 | 3.6994 | 3699.36 | 0 | 0 | 3.6994 | 3699.36 | 2024-06-14 20:35:42 | -0.6065 | -4160.2666 | -4160.2666 | 25319.52 | Close | 28.94086 |  | 0.0002 | 34.6 | 0 | 0
3661 | 2 | 6 |  | CC DChg | 05:55:00 | 30:26:47 | -154.7619 | 3.9183 | 0.9163 | 916.29 | 0 | 0 | 0.9163 | 916.29 | 3.7044 | 3704.42 | 0 | 0 | 3.7044 | 3704.42 | 2024-06-14 20:36:12 | -0.6064 | -4165.1299 | -4165.1299 | 25318.51 | Close | 28.9817 |  | 0 | 34.6 | 0 | 0
3662 | 2 | 6 |  | CC DChg | 05:55:30 | 30:27:17 | -154.7619 | 3.918 | 0.9176 | 917.58 | 0 | 0 | 0.9176 | 917.58 | 3.7095 | 3709.47 | 0 | 0 | 3.7095 | 3709.47 | 2024-06-14 20:36:42 | -0.6064 | -4160.2666 | -4160.2666 | 25315.52 | Close | 29.02249 |  | 0.0002 | 34.5 | 0 | 0
3663 | 2 | 6 |  | CC DChg | 05:56:00 | 30:27:47 | -154.7619 | 3.9177 | 0.9189 | 918.87 | 0 | 0 | 0.9189 | 918.87 | 3.7145 | 3714.53 | 0 | 0 | 3.7145 | 3714.53 | 2024-06-14 20:37:12 | -0.6063 | -4160.2666 | -4160.2666 | 25313.51 | Close | 29.06328 |  | 0.0002 | 34.5 | 0 | 0
3664 | 2 | 6 |  | CC DChg | 05:56:30 | 30:28:17 | -154.7619 | 3.9174 | 0.9202 | 920.16 | 0 | 0 | 0.9202 | 920.16 | 3.7196 | 3719.59 | 0 | 0 | 3.7196 | 3719.59 | 2024-06-14 20:37:42 | -0.6063 | -4165.3539 | -4165.3539 | 25311.51 | Close | 29.10413 |  | 0.0002 | 34.5 | 0 | 0
3665 | 2 | 6 |  | CC DChg | 05:57:00 | 30:28:47 | -154.7619 | 3.9171 | 0.9215 | 921.45 | 0 | 0 | 0.9215 | 921.45 | 3.7246 | 3724.64 | 0 | 0 | 3.7246 | 3724.64 | 2024-06-14 20:38:12 | -0.6062 | -4160.2666 | -4160.2666 | 25309.51 | Close | 29.14492 |  | 0.0002 | 34.4 | 0 | 0
3666 | 2 | 6 |  | CC DChg | 05:57:30 | 30:29:17 | -154.7619 | 3.9168 | 0.9227 | 922.74 | 0 | 0 | 0.9227 | 922.74 | 3.7297 | 3729.69 | 0 | 0 | 3.7297 | 3729.69 | 2024-06-14 20:38:42 | -0.6062 | -4160.2666 | -4160.2666 | 25308.5 | Close | 29.18571 |  | 0 | 34.4 | 0 | 0
3667 | 2 | 6 |  | CC DChg | 05:58:00 | 30:29:47 | -154.7619 | 3.9162 | 0.924 | 924.03 | 0 | 0 | 0.924 | 924.03 | 3.7347 | 3734.75 | 0 | 0 | 3.7347 | 3734.75 | 2024-06-14 20:39:12 | -0.6061 | -2082.901 | -2082.901 | 25303.5 | Close | 29.22656 |  | 0.0002 | 34.3 | 0 | 0
3668 | 2 | 6 |  | CC DChg | 05:58:30 | 30:30:17 | -154.7619 | 3.9159 | 0.9253 | 925.32 | 0 | 0 | 0.9253 | 925.32 | 3.7398 | 3739.8 | 0 | 0 | 3.7398 | 3739.8 | 2024-06-14 20:39:42 | -0.606 | -4160.2666 | -4160.2666 | 25301.49 | Close | 29.26735 |  | 0.0002 | 34.3 | 0 | 0
3669 | 2 | 6 |  | CC DChg | 05:59:00 | 30:30:47 | -154.7619 | 3.9156 | 0.9266 | 926.61 | 0 | 0 | 0.9266 | 926.61 | 3.7448 | 3744.85 | 0 | 0 | 3.7448 | 3744.85 | 2024-06-14 20:40:12 | -0.606 | -4160.2666 | -4160.2666 | 25300.48 | Close | 29.30814 |  | 0 | 34.2 | 0 | 0
3670 | 2 | 6 |  | CC DChg | 05:59:30 | 30:31:17 | -154.7619 | 3.9152 | 0.9279 | 927.9 | 0 | 0 | 0.9279 | 927.9 | 3.7499 | 3749.9 | 0 | 0 | 3.7499 | 3749.9 | 2024-06-14 20:40:42 | -0.6059 | -4166.026 | -4166.026 | 25298.48 | Close | 29.34899 |  | 0 | 34.2 | 0 | 0
3671 | 2 | 6 |  | CC DChg | 06:00:00 | 30:31:47 | -154.7619 | 3.9149 | 0.9292 | 929.19 | 0 | 0 | 0.9292 | 929.19 | 3.755 | 3754.95 | 0 | 0 | 3.755 | 3754.95 | 2024-06-14 20:41:12 | -0.6059 | -4146.8895 | -4146.8895 | 25296.47 | Close | 29.38978 |  | 0 | 34.1 | 0 | 0
3672 | 2 | 6 |  | CC DChg | 06:00:30 | 30:32:17 | -154.7619 | 3.9146 | 0.9305 | 930.48 | 0 | 0 | 0.9305 | 930.48 | 3.76 | 3760 | 0 | 0 | 3.76 | 3760 | 2024-06-14 20:41:42 | -0.6058 | -4173.7302 | -4173.7302 | 25293.48 | Close | 29.43057 |  | 0.0002 | 34.1 | 0 | 0
3673 | 2 | 6 |  | CC DChg | 06:01:00 | 30:32:47 | -155.1339 | 3.9143 | 0.9318 | 931.77 | 0 | 0 | 0.9318 | 931.77 | 3.7651 | 3765.06 | 0 | 0 | 3.7651 | 3765.06 | 2024-06-14 20:42:12 | -0.6072 | -4166.026 | -4166.026 | 25230.83 | Close | 29.47142 |  | 0.0002 | 34.1 | 0 | 0
3674 | 2 | 6 |  | CC DChg | 06:01:30 | 30:33:17 | -154.7619 | 3.914 | 0.9331 | 933.06 | 0 | 0 | 0.9331 | 933.06 | 3.7701 | 3770.11 | 0 | 0 | 3.7701 | 3770.11 | 2024-06-14 20:42:42 | -0.6057 | -4146.8895 | -4146.8895 | 25289.47 | Close | 29.51221 |  | 0.0002 | 34 | 0 | 0
3675 | 2 | 6 |  | CC DChg | 06:02:00 | 30:33:47 | -155.1339 | 3.9137 | 0.9344 | 934.36 | 0 | 0 | 0.9344 | 934.36 | 3.7752 | 3775.17 | 0 | 0 | 3.7752 | 3775.17 | 2024-06-14 20:43:12 | -0.6071 | -4183.7628 | -4183.7628 | 25226.83 | Close | 29.5531 |  | 0.0002 | 34 | 0 | 0
3676 | 2 | 6 |  | CC DChg | 06:02:30 | 30:34:17 | -154.7619 | 3.9134 | 0.9356 | 935.64 | 0 | 0 | 0.9356 | 935.64 | 3.7802 | 3780.21 | 0 | 0 | 3.7802 | 3780.21 | 2024-06-14 20:43:42 | -0.6056 | -4143.5555 | -4143.5555 | 25287.45 | Close | 29.59386 |  | -0.0002 | 33.9 | 0 | 0
3677 | 2 | 6 |  | CC DChg | 06:03:00 | 30:34:47 | -154.7619 | 3.9131 | 0.9369 | 936.93 | 0 | 0 | 0.9369 | 936.93 | 3.7853 | 3785.26 | 0 | 0 | 3.7853 | 3785.26 | 2024-06-14 20:44:12 | -0.6056 | -4160.2666 | -4160.2666 | 25283.46 | Close | 29.63465 |  | 0.0002 | 33.9 | 0 | 0
3678 | 2 | 6 |  | CC DChg | 06:03:30 | 30:35:17 | -155.1339 | 3.9125 | 0.9382 | 938.23 | 0 | 0 | 0.9382 | 938.23 | 3.7903 | 3790.31 | 0 | 0 | 3.7903 | 3790.31 | 2024-06-14 20:44:42 | -0.607 | -2085.1334 | -2085.1334 | 25219.83 | Close | 29.67554 |  | 0 | 33.8 | 0 | 0
3679 | 2 | 6 |  | CC DChg | 06:04:00 | 30:35:47 | -154.7619 | 3.9118 | 0.9395 | 939.51 | 0 | 0 | 0.9395 | 939.51 | 3.7954 | 3795.35 | 0 | 0 | 3.7954 | 3795.35 | 2024-06-14 20:45:12 | -0.6054 | -2077.9008 | -2077.9008 | 25275.45 | Close | 29.71629 |  | 0.0002 | 33.8 | 0 | 0
3680 | 2 | 6 |  | CC DChg | 06:04:30 | 30:36:17 | -154.7619 | 3.9115 | 0.9408 | 940.8 | 0 | 0 | 0.9408 | 940.8 | 3.8004 | 3800.4 | 0 | 0 | 3.8004 | 3800.4 | 2024-06-14 20:45:42 | -0.6054 | -4160.2666 | -4160.2666 | 25273.44 | Close | 29.75708 |  | 0.0002 | 33.7 | 0 | 0
3681 | 2 | 6 |  | CC DChg | 06:05:00 | 30:36:47 | -154.7619 | 3.9112 | 0.9421 | 942.09 | 0 | 0 | 0.9421 | 942.09 | 3.8054 | 3805.44 | 0 | 0 | 3.8054 | 3805.44 | 2024-06-14 20:46:12 | -0.6053 | -4160.2666 | -4160.2666 | 25271.44 | Close | 29.79788 |  | 0.0002 | 33.7 | 0 | 0
3682 | 2 | 6 |  | CC DChg | 06:05:30 | 30:37:17 | -154.7619 | 3.9109 | 0.9434 | 943.39 | 0 | 0 | 0.9434 | 943.39 | 3.8105 | 3810.49 | 0 | 0 | 3.8105 | 3810.49 | 2024-06-14 20:46:42 | -0.6053 | -4166.026 | -4166.026 | 25270.43 | Close | 29.83872 |  | 0 | 33.6 | 0 | 0
3683 | 2 | 6 |  | CC DChg | 06:06:00 | 30:37:47 | -154.7619 | 3.9106 | 0.9447 | 944.68 | 0 | 0 | 0.9447 | 944.68 | 3.8155 | 3815.54 | 0 | 0 | 3.8155 | 3815.54 | 2024-06-14 20:47:12 | -0.6052 | -4160.2666 | -4160.2666 | 25267.43 | Close | 29.87952 |  | 0.0002 | 33.6 | 0 | 0
3684 | 2 | 6 |  | CC DChg | 06:06:30 | 30:38:17 | -154.7619 | 3.9103 | 0.946 | 945.96 | 0 | 0 | 0.946 | 945.96 | 3.8206 | 3820.58 | 0 | 0 | 3.8206 | 3820.58 | 2024-06-14 20:47:42 | -0.6052 | -4160.2666 | -4160.2666 | 25265.43 | Close | 29.92031 |  | 0.0002 | 33.5 | 0 | 0
3685 | 2 | 6 |  | CC DChg | 06:07:00 | 30:38:47 | -154.7619 | 3.91 | 0.9473 | 947.26 | 0 | 0 | 0.9473 | 947.26 | 3.8256 | 3825.63 | 0 | 0 | 3.8256 | 3825.63 | 2024-06-14 20:48:12 | -0.6051 | -4168.2661 | -4168.2661 | 25263.43 | Close | 29.96118 |  | 0.0002 | 33.5 | 0 | 0
3686 | 2 | 6 |  | CC DChg | 06:07:30 | 30:39:17 | -155.1339 | 3.9097 | 0.9485 | 948.55 | 0 | 0 | 0.9485 | 948.55 | 3.8307 | 3830.69 | 0 | 0 | 3.8307 | 3830.69 | 2024-06-14 20:48:42 | -0.6065 | -4170.2668 | -4170.2668 | 25201.84 | Close | 30.00207 |  | 0 | 36.3 | 0 | 0
3687 | 2 | 6 |  | CC DChg | 06:08:00 | 30:39:47 | -155.1339 | 3.9094 | 0.9498 | 949.84 | 0 | 0 | 0.9498 | 949.84 | 3.8357 | 3835.74 | 0 | 0 | 3.8357 | 3835.74 | 2024-06-14 20:49:12 | -0.6065 | -4170.2668 | -4170.2668 | 25198.85 | Close | 30.04296 |  | 0.0002 | 36 | 0 | 0
3688 | 2 | 6 |  | CC DChg | 06:08:30 | 30:40:17 | -155.1339 | 3.909 | 0.9511 | 951.13 | 0 | 0 | 0.9511 | 951.13 | 3.8408 | 3840.77 | 0 | 0 | 3.8408 | 3840.77 | 2024-06-14 20:49:42 | -0.6064 | -4147.5936 | -4147.5936 | 25197.85 | Close | 30.08363 |  | 0 | 35.7 | 0 | 0
3689 | 2 | 6 |  | CC DChg | 06:09:00 | 30:40:47 | -154.7619 | 3.9087 | 0.9524 | 952.42 | 0 | 0 | 0.9524 | 952.42 | 3.8458 | 3845.81 | 0 | 0 | 3.8458 | 3845.81 | 2024-06-14 20:50:12 | -0.6049 | -4160.2666 | -4160.2666 | 25256.41 | Close | 30.12442 |  | 0 | 35.4 | 0 | 0
3690 | 2 | 6 |  | CC DChg | 06:09:30 | 30:41:17 | -155.1339 | 3.9084 | 0.9537 | 953.71 | 0 | 0 | 0.9537 | 953.71 | 3.8509 | 3850.86 | 0 | 0 | 3.8509 | 3850.86 | 2024-06-14 20:50:42 | -0.6063 | -4170.2668 | -4170.2668 | 25192.86 | Close | 30.16531 |  | 0.0002 | 35.2 | 0 | 0
3691 | 2 | 6 |  | CC DChg | 06:10:00 | 30:41:47 | -155.1339 | 3.9081 | 0.955 | 955 | 0 | 0 | 0.955 | 955 | 3.8559 | 3855.9 | 0 | 0 | 3.8559 | 3855.9 | 2024-06-14 20:51:12 | -0.6063 | -4158.2659 | -4158.2659 | 25190.86 | Close | 30.20608 |  | 0.0002 | 35.1 | 0 | 0
3692 | 2 | 6 |  | CC DChg | 06:10:30 | 30:42:17 | -155.1339 | 3.9078 | 0.9563 | 956.29 | 0 | 0 | 0.9563 | 956.29 | 3.861 | 3860.95 | 0 | 0 | 3.861 | 3860.95 | 2024-06-14 20:51:42 | -0.6062 | -4170.2668 | -4170.2668 | 25188.86 | Close | 30.24697 |  | 0.0002 | 35 | 0 | 0
3693 | 2 | 6 |  | CC DChg | 06:11:00 | 30:42:47 | -154.7619 | 3.9075 | 0.9576 | 957.58 | 0 | 0 | 0.9576 | 957.58 | 3.866 | 3865.99 | 0 | 0 | 3.866 | 3865.99 | 2024-06-14 20:52:12 | -0.6047 | -4160.2666 | -4160.2666 | 25247.4 | Close | 30.28776 |  | 0.0002 | 34.9 | 0 | 0
3694 | 2 | 6 |  | CC DChg | 06:11:30 | 30:43:17 | -155.1339 | 3.9072 | 0.9589 | 958.87 | 0 | 0 | 0.9589 | 958.87 | 3.871 | 3871.03 | 0 | 0 | 3.871 | 3871.03 | 2024-06-14 20:52:42 | -0.6061 | -4156.6978 | -4156.6978 | 25185.86 | Close | 30.32852 |  | 0 | 34.9 | 0 | 0
3695 | 2 | 6 |  | CC DChg | 06:12:00 | 30:43:47 | -155.1339 | 3.9069 | 0.9602 | 960.16 | 0 | 0 | 0.9602 | 960.16 | 3.8761 | 3876.08 | 0 | 0 | 3.8761 | 3876.08 | 2024-06-14 20:53:12 | -0.6061 | -4170.2668 | -4170.2668 | 25183.86 | Close | 30.36941 |  | 0 | 34.8 | 0 | 0
3696 | 2 | 6 |  | CC DChg | 06:12:30 | 30:44:17 | -154.7619 | 3.9066 | 0.9615 | 961.45 | 0 | 0 | 0.9615 | 961.45 | 3.8811 | 3881.12 | 0 | 0 | 3.8811 | 3881.12 | 2024-06-14 20:53:42 | -0.6046 | -4160.2666 | -4160.2666 | 25241.39 | Close | 30.4102 |  | 0.0002 | 34.8 | 0 | 0
3697 | 2 | 6 |  | CC DChg | 06:13:00 | 30:44:47 | -154.7619 | 3.9063 | 0.9627 | 962.74 | 0 | 0 | 0.9627 | 962.74 | 3.8862 | 3886.15 | 0 | 0 | 3.8862 | 3886.15 | 2024-06-14 20:54:12 | -0.6045 | -4156.9218 | -4156.9218 | 25240.39 | Close | 30.45096 |  | 0 | 34.7 | 0 | 0
3698 | 2 | 6 |  | CC DChg | 06:13:30 | 30:45:17 | -154.7619 | 3.9059 | 0.964 | 964.03 | 0 | 0 | 0.964 | 964.03 | 3.8912 | 3891.19 | 0 | 0 | 3.8912 | 3891.19 | 2024-06-14 20:54:42 | -0.6045 | -4160.2666 | -4160.2666 | 25237.39 | Close | 30.49175 |  | 0.0002 | 34.7 | 0 | 0
3699 | 2 | 6 |  | CC DChg | 06:14:00 | 30:45:47 | -154.7619 | 3.9056 | 0.9653 | 965.32 | 0 | 0 | 0.9653 | 965.32 | 3.8962 | 3896.23 | 0 | 0 | 3.8962 | 3896.23 | 2024-06-14 20:55:12 | -0.6044 | -4160.2666 | -4160.2666 | 25236.38 | Close | 30.53254 |  | 0 | 34.7 | 0 | 0
3700 | 2 | 6 |  | CC DChg | 06:14:30 | 30:46:17 | -155.1339 | 3.9053 | 0.9666 | 966.61 | 0 | 0 | 0.9666 | 966.61 | 3.9013 | 3901.27 | 0 | 0 | 3.9013 | 3901.27 | 2024-06-14 20:55:42 | -0.6058 | -4166.698 | -4166.698 | 25172.87 | Close | 30.5734 |  | 0.0002 | 34.6 | 0 | 0
3701 | 2 | 6 |  | CC DChg | 06:15:00 | 30:46:47 | -154.7619 | 3.9047 | 0.9679 | 967.9 | 0 | 0 | 0.9679 | 967.9 | 3.9063 | 3906.31 | 0 | 0 | 3.9063 | 3906.31 | 2024-06-14 20:56:12 | -0.6043 | -2080.1333 | -2080.1333 | 25230.37 | Close | 30.61419 |  | 0 | 34.6 | 0 | 0
3702 | 2 | 6 |  | CC DChg | 06:15:30 | 30:47:17 | -154.7619 | 3.9044 | 0.9692 | 969.19 | 0 | 0 | 0.9692 | 969.19 | 3.9113 | 3911.34 | 0 | 0 | 3.9113 | 3911.34 | 2024-06-14 20:56:42 | -0.6043 | -4160.2666 | -4160.2666 | 25227.37 | Close | 30.65498 |  | 0.0002 | 34.5 | 0 | 0
3703 | 2 | 6 |  | CC DChg | 06:16:00 | 30:47:47 | -155.1339 | 3.9041 | 0.9705 | 970.48 | 0 | 0 | 0.9705 | 970.48 | 3.9164 | 3916.39 | 0 | 0 | 3.9164 | 3916.39 | 2024-06-14 20:57:12 | -0.6057 | -4166.25 | -4166.25 | 25165.87 | Close | 30.69583 |  | 0 | 34.5 | 0 | 0
3704 | 2 | 6 |  | CC DChg | 06:16:30 | 30:48:17 | -154.7619 | 3.9038 | 0.9718 | 971.77 | 0 | 0 | 0.9718 | 971.77 | 3.9214 | 3921.42 | 0 | 0 | 3.9214 | 3921.42 | 2024-06-14 20:57:42 | -0.6042 | -4160.2666 | -4160.2666 | 25223.37 | Close | 30.73662 |  | 0.0002 | 34.5 | 0 | 0
3705 | 2 | 6 |  | CC DChg | 06:17:00 | 30:48:47 | -154.7619 | 3.9035 | 0.9731 | 973.06 | 0 | 0 | 0.9731 | 973.06 | 3.9265 | 3926.45 | 0 | 0 | 3.9265 | 3926.45 | 2024-06-14 20:58:12 | -0.6041 | -4160.2666 | -4160.2666 | 25221.36 | Close | 30.77742 |  | 0.0002 | 34.4 | 0 | 0
3706 | 2 | 6 |  | CC DChg | 06:17:30 | 30:49:17 | -155.1339 | 3.9032 | 0.9744 | 974.35 | 0 | 0 | 0.9744 | 974.35 | 3.9315 | 3931.5 | 0 | 0 | 3.9315 | 3931.5 | 2024-06-14 20:58:42 | -0.6055 | -4165.5779 | -4165.5779 | 25159.88 | Close | 30.81826 |  | 0 | 34.4 | 0 | 0
3707 | 2 | 6 |  | CC DChg | 06:18:00 | 30:49:47 | -154.7619 | 3.9028 | 0.9756 | 975.64 | 0 | 0 | 0.9756 | 975.64 | 3.9365 | 3936.53 | 0 | 0 | 3.9365 | 3936.53 | 2024-06-14 20:59:12 | -0.604 | -4160.2666 | -4160.2666 | 25217.36 | Close | 30.85905 |  | 0.0002 | 34.3 | 0 | 0
3708 | 2 | 6 |  | CC DChg | 06:18:30 | 30:50:17 | -154.7619 | 3.9025 | 0.9769 | 976.93 | 0 | 0 | 0.9769 | 976.93 | 3.9416 | 3941.56 | 0 | 0 | 3.9416 | 3941.56 | 2024-06-14 20:59:42 | -0.604 | -4160.2666 | -4160.2666 | 25215.35 | Close | 30.89984 |  | 0.0002 | 34.3 | 0 | 0
3709 | 2 | 6 |  | CC DChg | 06:19:00 | 30:50:47 | -154.7619 | 3.9022 | 0.9782 | 978.23 | 0 | 0 | 0.9782 | 978.23 | 3.9466 | 3946.6 | 0 | 0 | 3.9466 | 3946.6 | 2024-06-14 21:00:12 | -0.6039 | -4168.0421 | -4168.0421 | 25213.35 | Close | 30.94071 |  | 0.0002 | 34.3 | 0 | 0
3710 | 2 | 6 |  | CC DChg | 06:19:30 | 30:51:17 | -155.1339 | 3.9016 | 0.9795 | 979.52 | 0 | 0 | 0.9795 | 979.52 | 3.9516 | 3951.65 | 0 | 0 | 3.9516 | 3951.65 | 2024-06-14 21:00:42 | -0.6053 | -2085.1334 | -2085.1334 | 25148.9 | Close | 30.9816 |  | 0.0002 | 34.2 | 0 | 0
3711 | 2 | 6 |  | CC DChg | 06:20:00 | 30:51:47 | -154.7619 | 3.9016 | 0.9808 | 980.81 | 0 | 0 | 0.9808 | 980.81 | 3.9567 | 3956.68 | 0 | 0 | 3.9567 | 3956.68 | 2024-06-14 21:01:12 | -0.6038 | 0 | 0 | 25209.35 | Close | 31.02239 |  | 0.0002 | 34.2 | 0 | 0
3712 | 2 | 6 |  | CC DChg | 06:20:30 | 30:52:17 | -154.7619 | 3.901 | 0.9821 | 982.1 | 0 | 0 | 0.9821 | 982.1 | 3.9617 | 3961.71 | 0 | 0 | 3.9617 | 3961.71 | 2024-06-14 21:01:42 | -0.6037 | -2078.2369 | -2078.2369 | 25206.33 | Close | 31.06315 |  | 0 | 34.1 | 0 | 0
3713 | 2 | 6 |  | CC DChg | 06:21:00 | 30:52:47 | -154.7619 | 3.9007 | 0.9834 | 983.39 | 0 | 0 | 0.9834 | 983.39 | 3.9667 | 3966.74 | 0 | 0 | 3.9667 | 3966.74 | 2024-06-14 21:02:12 | -0.6037 | -4160.2666 | -4160.2666 | 25203.34 | Close | 31.10394 |  | 0.0002 | 34.1 | 0 | 0
3714 | 2 | 6 |  | CC DChg | 06:21:30 | 30:53:17 | -154.7619 | 3.9004 | 0.9847 | 984.68 | 0 | 0 | 0.9847 | 984.68 | 3.9718 | 3971.77 | 0 | 0 | 3.9718 | 3971.77 | 2024-06-14 21:02:42 | -0.6036 | -4160.2666 | -4160.2666 | 25201.33 | Close | 31.14473 |  | 0.0002 | 34.1 | 0 | 0
3715 | 2 | 6 |  | CC DChg | 06:22:00 | 30:53:47 | -154.7619 | 3.9 | 0.986 | 985.97 | 0 | 0 | 0.986 | 985.97 | 3.9768 | 3976.81 | 0 | 0 | 3.9768 | 3976.81 | 2024-06-14 21:03:12 | -0.6036 | -4166.474 | -4166.474 | 25200.32 | Close | 31.18559 |  | 0 | 34 | 0 | 0
3716 | 2 | 6 |  | CC DChg | 06:22:30 | 30:54:17 | -154.7619 | 3.8997 | 0.9873 | 987.26 | 0 | 0 | 0.9873 | 987.26 | 3.9818 | 3981.83 | 0 | 0 | 3.9818 | 3981.83 | 2024-06-14 21:03:42 | -0.6035 | -4146.8895 | -4146.8895 | 25198.31 | Close | 31.22638 |  | 0 | 34 | 0 | 0
3717 | 2 | 6 |  | CC DChg | 06:23:00 | 30:54:47 | -154.7619 | 3.8994 | 0.9885 | 988.55 | 0 | 0 | 0.9885 | 988.55 | 3.9869 | 3986.86 | 0 | 0 | 3.9869 | 3986.86 | 2024-06-14 21:04:12 | -0.6035 | -4173.7302 | -4173.7302 | 25197.31 | Close | 31.26717 |  | -0.0002 | 33.9 | 0 | 0
3718 | 2 | 6 |  | CC DChg | 06:23:30 | 30:55:17 | -154.7619 | 3.8991 | 0.9898 | 989.84 | 0 | 0 | 0.9898 | 989.84 | 3.9919 | 3991.9 | 0 | 0 | 3.9919 | 3991.9 | 2024-06-14 21:04:42 | -0.6034 | -4165.8019 | -4165.8019 | 25194.31 | Close | 31.30802 |  | 0 | 33.9 | 0 | 0
3719 | 2 | 6 |  | CC DChg | 06:24:00 | 30:55:47 | -154.7619 | 3.8988 | 0.9911 | 991.13 | 0 | 0 | 0.9911 | 991.13 | 3.9969 | 3996.93 | 0 | 0 | 3.9969 | 3996.93 | 2024-06-14 21:05:12 | -0.6034 | -4146.8895 | -4146.8895 | 25191.31 | Close | 31.34881 |  | 0.0002 | 33.8 | 0 | 0
3720 | 2 | 6 |  | CC DChg | 06:24:30 | 30:56:17 | -155.1339 | 3.8985 | 0.9924 | 992.42 | 0 | 0 | 0.9924 | 992.42 | 4.002 | 4001.97 | 0 | 0 | 4.002 | 4001.97 | 2024-06-14 21:05:42 | -0.6048 | -4183.7628 | -4183.7628 | 25129.9 | Close | 31.3897 |  | 0 | 33.8 | 0 | 0
3721 | 2 | 6 |  | CC DChg | 06:25:00 | 30:56:47 | -154.7619 | 3.8982 | 0.9937 | 993.71 | 0 | 0 | 0.9937 | 993.71 | 4.007 | 4006.99 | 0 | 0 | 4.007 | 4006.99 | 2024-06-14 21:06:12 | -0.6033 | -4143.3322 | -4143.3322 | 25188.3 | Close | 31.43045 |  | 0 | 33.7 | 0 | 0
3722 | 2 | 6 |  | CC DChg | 06:25:30 | 30:57:17 | -154.7619 | 3.8979 | 0.995 | 995 | 0 | 0 | 0.995 | 995 | 4.012 | 4012.02 | 0 | 0 | 4.012 | 4012.02 | 2024-06-14 21:06:42 | -0.6032 | -4160.2666 | -4160.2666 | 25185.3 | Close | 31.47125 |  | 0.0002 | 33.7 | 0 | 0
3723 | 2 | 6 |  | CC DChg | 06:26:00 | 30:57:47 | -155.1339 | 3.8973 | 0.9963 | 996.29 | 0 | 0 | 0.9963 | 996.29 | 4.0171 | 4017.06 | 0 | 0 | 4.0171 | 4017.06 | 2024-06-14 21:07:12 | -0.6046 | -2085.1334 | -2085.1334 | 25120.91 | Close | 31.51214 |  | 0.0002 | 33.6 | 0 | 0
3724 | 2 | 6 |  | CC DChg | 06:26:30 | 30:58:17 | -154.7619 | 3.8966 | 0.9976 | 997.58 | 0 | 0 | 0.9976 | 997.58 | 4.0221 | 4022.08 | 0 | 0 | 4.0221 | 4022.08 | 2024-06-14 21:07:42 | -0.6031 | -2078.6849 | -2078.6849 | 25178.28 | Close | 31.5529 |  | 0 | 33.6 | 0 | 0
3725 | 2 | 6 |  | CC DChg | 06:27:00 | 30:58:47 | -154.7619 | 3.8963 | 0.9989 | 998.87 | 0 | 0 | 0.9989 | 998.87 | 4.0271 | 4027.11 | 0 | 0 | 4.0271 | 4027.11 | 2024-06-14 21:08:12 | -0.603 | -4160.2666 | -4160.2666 | 25176.28 | Close | 31.59369 |  | 0 | 33.5 | 0 | 0
3726 | 2 | 6 |  | CC DChg | 06:27:30 | 30:59:17 | -154.7619 | 3.896 | 1.0002 | 1000.16 | 0 | 0 | 1.0002 | 1000.16 | 4.0321 | 4032.13 | 0 | 0 | 4.0321 | 4032.13 | 2024-06-14 21:08:42 | -0.603 | -4173.7302 | -4173.7302 | 25174.28 | Close | 31.63448 |  | 0 | 33.5 | 0 | 0
3727 | 2 | 6 |  | CC DChg | 06:28:00 | 30:59:47 | -155.1339 | 3.8957 | 1.0015 | 1001.45 | 0 | 0 | 1.0015 | 1001.45 | 4.0372 | 4037.16 | 0 | 0 | 4.0372 | 4037.16 | 2024-06-14 21:09:12 | -0.6044 | -4153.7468 | -4153.7468 | 25110.92 | Close | 31.67534 |  | 0.0002 | 33.4 | 0 | 0
3728 | 2 | 6 |  | CC DChg | 06:28:30 | 31:00:17 | -154.7619 | 3.8954 | 1.0027 | 1002.74 | 0 | 0 | 1.0027 | 1002.74 | 4.0422 | 4042.19 | 0 | 0 | 4.0422 | 4042.19 | 2024-06-14 21:09:42 | -0.6029 | -4160.2666 | -4160.2666 | 25170.27 | Close | 31.71613 |  | 0 | 33.4 | 0 | 0
3729 | 2 | 6 |  | CC DChg | 06:29:00 | 31:00:47 | -155.1339 | 3.8951 | 1.004 | 1004.03 | 0 | 0 | 1.004 | 1004.03 | 4.0472 | 4047.22 | 0 | 0 | 4.0472 | 4047.22 | 2024-06-14 21:10:12 | -0.6043 | -4170.2668 | -4170.2668 | 25107.92 | Close | 31.75702 |  | 0 | 36.1 | 0 | 0
3730 | 2 | 6 |  | CC DChg | 06:29:30 | 31:01:17 | -154.7619 | 3.8948 | 1.0053 | 1005.32 | 0 | 0 | 1.0053 | 1005.32 | 4.0522 | 4052.24 | 0 | 0 | 4.0522 | 4052.24 | 2024-06-14 21:10:42 | -0.6028 | -4155.8017 | -4155.8017 | 25166.27 | Close | 31.79777 |  | 0 | 37 | 0 | 0
3731 | 2 | 6 |  | CC DChg | 06:30:00 | 31:01:47 | -155.1339 | 3.8945 | 1.0066 | 1006.62 | 0 | 0 | 1.0066 | 1006.62 | 4.0573 | 4057.28 | 0 | 0 | 4.0573 | 4057.28 | 2024-06-14 21:11:12 | -0.6042 | -4170.2668 | -4170.2668 | 25102.93 | Close | 31.83866 |  | 0.0002 | 36.5 | 0 | 0
3732 | 2 | 6 |  | CC DChg | 06:30:30 | 31:02:17 | -155.1339 | 3.8945 | 1.0079 | 1007.91 | 0 | 0 | 1.0079 | 1007.91 | 4.0623 | 4062.31 | 0 | 0 | 4.0623 | 4062.31 | 2024-06-14 21:11:42 | -0.6042 | 0 | 0 | 25102.93 | Close | 31.87955 |  | 0.0002 | 36.1 | 0 | 0
3733 | 2 | 6 |  | CC DChg | 06:31:00 | 31:02:47 | -154.7619 | 3.8938 | 1.0092 | 1009.19 | 0 | 0 | 1.0092 | 1009.19 | 4.0673 | 4067.32 | 0 | 0 | 4.0673 | 4067.32 | 2024-06-14 21:12:12 | -0.6026 | -2073.1247 | -2073.1247 | 25160.26 | Close | 31.92021 |  | 0 | 35.8 | 0 | 0
3734 | 2 | 6 |  | CC DChg | 06:31:30 | 31:03:17 | -154.7619 | 3.8938 | 1.0105 | 1010.48 | 0 | 0 | 1.0105 | 1010.48 | 4.0723 | 4072.34 | 0 | 0 | 4.0723 | 4072.34 | 2024-06-14 21:12:42 | -0.6026 | 0 | 0 | 25160.26 | Close | 31.961 |  | 0 | 35.6 | 0 | 0
3735 | 2 | 6 |  | CC DChg | 06:32:00 | 31:03:47 | -154.7619 | 3.8935 | 1.0118 | 1011.77 | 0 | 0 | 1.0118 | 1011.77 | 4.0774 | 4077.36 | 0 | 0 | 4.0774 | 4077.36 | 2024-06-14 21:13:12 | -0.6026 | -4160.2666 | -4160.2666 | 25157.26 | Close | 32.00179 |  | 0.0002 | 35.4 | 0 | 0
3736 | 2 | 6 |  | CC DChg | 06:32:30 | 31:04:17 | -154.7619 | 3.8929 | 1.0131 | 1013.06 | 0 | 0 | 1.0131 | 1013.06 | 4.0824 | 4082.39 | 0 | 0 | 4.0824 | 4082.39 | 2024-06-14 21:13:42 | -0.6025 | -2082.901 | -2082.901 | 25153.25 | Close | 32.04264 |  | 0.0002 | 35.4 | 0 | 0
3737 | 2 | 6 |  | CC DChg | 06:33:00 | 31:04:47 | -155.1339 | 3.8926 | 1.0144 | 1014.36 | 0 | 0 | 1.0144 | 1014.36 | 4.0874 | 4087.42 | 0 | 0 | 4.0874 | 4087.42 | 2024-06-14 21:14:12 | -0.6039 | -4170.2668 | -4170.2668 | 25091.93 | Close | 32.08353 |  | 0 | 35.3 | 0 | 0
3738 | 2 | 6 |  | CC DChg | 06:33:30 | 31:05:17 | -154.7619 | 3.8923 | 1.0156 | 1015.65 | 0 | 0 | 1.0156 | 1015.65 | 4.0924 | 4092.44 | 0 | 0 | 4.0924 | 4092.44 | 2024-06-14 21:14:42 | -0.6024 | -4160.2666 | -4160.2666 | 25149.25 | Close | 32.12432 |  | 0.0002 | 35.2 | 0 | 0
3739 | 2 | 6 |  | CC DChg | 06:34:00 | 31:05:47 | -154.7619 | 3.892 | 1.0169 | 1016.94 | 0 | 0 | 1.0169 | 1016.94 | 4.0975 | 4097.46 | 0 | 0 | 4.0975 | 4097.46 | 2024-06-14 21:15:12 | -0.6023 | -4157.5938 | -4157.5938 | 25148.24 | Close | 32.16508 |  | 0 | 35.2 | 0 | 0
3740 | 2 | 6 |  | CC DChg | 06:34:30 | 31:06:17 | -154.7619 | 3.8917 | 1.0182 | 1018.23 | 0 | 0 | 1.0182 | 1018.23 | 4.1025 | 4102.48 | 0 | 0 | 4.1025 | 4102.48 | 2024-06-14 21:15:42 | -0.6023 | -4160.2666 | -4160.2666 | 25145.24 | Close | 32.20588 |  | 0.0002 | 35.2 | 0 | 0
3741 | 2 | 6 |  | CC DChg | 06:35:00 | 31:06:47 | -155.1339 | 3.8917 | 1.0195 | 1019.52 | 0 | 0 | 1.0195 | 1019.52 | 4.1075 | 4107.51 | 0 | 0 | 4.1075 | 4107.51 | 2024-06-14 21:16:12 | -0.6037 | 0 | 0 | 25085.94 | Close | 32.24677 |  | 0 | 35.1 | 0 | 0
3742 | 2 | 6 |  | CC DChg | 06:35:30 | 31:07:17 | -155.1339 | 3.8914 | 1.0208 | 1020.81 | 0 | 0 | 1.0208 | 1020.81 | 4.1125 | 4112.52 | 0 | 0 | 4.1125 | 4112.52 | 2024-06-14 21:16:42 | -0.6037 | -4156.9218 | -4156.9218 | 25082.95 | Close | 32.28753 |  | 0.0002 | 35.1 | 0 | 0
3743 | 2 | 6 |  | CC DChg | 06:36:00 | 31:07:47 | -154.7619 | 3.8907 | 1.0221 | 1022.1 | 0 | 0 | 1.0221 | 1022.1 | 4.1175 | 4117.54 | 0 | 0 | 4.1175 | 4117.54 | 2024-06-14 21:17:12 | -0.6021 | -2080.1333 | -2080.1333 | 25139.23 | Close | 32.32832 |  | 0.0002 | 35.1 | 0 | 0
3744 | 2 | 6 |  | CC DChg | 06:36:30 | 31:08:17 | -154.7619 | 3.8904 | 1.0234 | 1023.39 | 0 | 0 | 1.0234 | 1023.39 | 4.1226 | 4122.56 | 0 | 0 | 4.1226 | 4122.56 | 2024-06-14 21:17:42 | -0.6021 | -4160.2666 | -4160.2666 | 25137.23 | Close | 32.36911 |  | 0.0002 | 35 | 0 | 0
3745 | 2 | 6 |  | CC DChg | 06:37:00 | 31:08:47 | -154.7619 | 3.8901 | 1.0247 | 1024.68 | 0 | 0 | 1.0247 | 1024.68 | 4.1276 | 4127.58 | 0 | 0 | 4.1276 | 4127.58 | 2024-06-14 21:18:12 | -0.602 | -4166.698 | -4166.698 | 25136.22 | Close | 32.40996 |  | 0 | 35 | 0 | 0
3746 | 2 | 6 |  | CC DChg | 06:37:30 | 31:09:17 | -155.1339 | 3.8898 | 1.026 | 1025.97 | 0 | 0 | 1.026 | 1025.97 | 4.1326 | 4132.61 | 0 | 0 | 4.1326 | 4132.61 | 2024-06-14 21:18:42 | -0.6034 | -4170.2668 | -4170.2668 | 25073.95 | Close | 32.45085 |  | 0 | 35 | 0 | 0
3747 | 2 | 6 |  | CC DChg | 06:38:00 | 31:09:47 | -154.7619 | 3.8895 | 1.0273 | 1027.26 | 0 | 0 | 1.0273 | 1027.26 | 4.1376 | 4137.63 | 0 | 0 | 4.1376 | 4137.63 | 2024-06-14 21:19:12 | -0.6019 | -4160.2666 | -4160.2666 | 25131.22 | Close | 32.49165 |  | 0.0002 | 34.9 | 0 | 0
3748 | 2 | 6 |  | CC DChg | 06:38:30 | 31:10:17 | -154.7619 | 3.8892 | 1.0285 | 1028.55 | 0 | 0 | 1.0285 | 1028.55 | 4.1426 | 4142.64 | 0 | 0 | 4.1426 | 4142.64 | 2024-06-14 21:19:42 | -0.6019 | -4155.5777 | -4155.5777 | 25130.21 | Close | 32.53239 |  | 0 | 34.9 | 0 | 0
3749 | 2 | 6 |  | CC DChg | 06:39:00 | 31:10:47 | -154.7619 | 3.8886 | 1.0298 | 1029.84 | 0 | 0 | 1.0298 | 1029.84 | 4.1477 | 4147.65 | 0 | 0 | 4.1477 | 4147.65 | 2024-06-14 21:20:12 | -0.6018 | -2080.1333 | -2080.1333 | 25126.2 | Close | 32.57318 |  | 0 | 34.9 | 0 | 0
3750 | 2 | 6 |  | CC DChg | 06:39:30 | 31:11:17 | -154.7619 | 3.8883 | 1.0311 | 1031.13 | 0 | 0 | 1.0311 | 1031.13 | 4.1527 | 4152.67 | 0 | 0 | 4.1527 | 4152.67 | 2024-06-14 21:20:42 | -0.6018 | -4160.2666 | -4160.2666 | 25123.21 | Close | 32.61398 |  | 0.0002 | 34.8 | 0 | 0
3751 | 2 | 6 |  | CC DChg | 06:40:00 | 31:11:47 | -154.7619 | 3.888 | 1.0324 | 1032.42 | 0 | 0 | 1.0324 | 1032.42 | 4.1577 | 4157.69 | 0 | 0 | 4.1577 | 4157.69 | 2024-06-14 21:21:12 | -0.6017 | -4166.698 | -4166.698 | 25121.2 | Close | 32.65483 |  | 0.0002 | 34.8 | 0 | 0
3752 | 2 | 6 |  | CC DChg | 06:40:30 | 31:12:17 | -154.7619 | 3.8876 | 1.0337 | 1033.71 | 0 | 0 | 1.0337 | 1033.71 | 4.1627 | 4162.7 | 0 | 0 | 4.1627 | 4162.7 | 2024-06-14 21:21:42 | -0.6017 | -4160.2666 | -4160.2666 | 25119.2 | Close | 32.69562 |  | 0.0002 | 34.7 | 0 | 0
3753 | 2 | 6 |  | CC DChg | 06:41:00 | 31:12:47 | -154.7619 | 3.8873 | 1.035 | 1035 | 0 | 0 | 1.035 | 1035 | 4.1677 | 4167.72 | 0 | 0 | 4.1677 | 4167.72 | 2024-06-14 21:22:12 | -0.6016 | -4160.2666 | -4160.2666 | 25117.2 | Close | 32.73641 |  | 0.0002 | 34.7 | 0 | 0
3754 | 2 | 6 |  | CC DChg | 06:41:30 | 31:13:17 | -155.1339 | 3.8867 | 1.0363 | 1036.29 | 0 | 0 | 1.0363 | 1036.29 | 4.1727 | 4172.74 | 0 | 0 | 4.1727 | 4172.74 | 2024-06-14 21:22:42 | -0.603 | -2084.021 | -2084.021 | 25052.97 | Close | 32.77728 |  | 0.0002 | 34.7 | 0 | 0
3755 | 2 | 6 |  | CC DChg | 06:42:00 | 31:13:47 | -154.7619 | 3.8864 | 1.0376 | 1037.58 | 0 | 0 | 1.0376 | 1037.58 | 4.1778 | 4177.75 | 0 | 0 | 4.1778 | 4177.75 | 2024-06-14 21:23:12 | -0.6015 | -4160.2666 | -4160.2666 | 25111.19 | Close | 32.81807 |  | 0.0002 | 34.6 | 0 | 0
3756 | 2 | 6 |  | CC DChg | 06:42:30 | 31:14:17 | -154.7619 | 3.8864 | 1.0389 | 1038.87 | 0 | 0 | 1.0389 | 1038.87 | 4.1828 | 4182.77 | 0 | 0 | 4.1828 | 4182.77 | 2024-06-14 21:23:42 | -0.6015 | 0 | 0 | 25112.18 | Close | 32.85887 |  | 0 | 34.6 | 0 | 0
3757 | 2 | 6 |  | CC DChg | 06:43:00 | 31:14:47 | -154.7619 | 3.8858 | 1.0402 | 1040.16 | 0 | 0 | 1.0402 | 1040.16 | 4.1878 | 4187.79 | 0 | 0 | 4.1878 | 4187.79 | 2024-06-14 21:24:12 | -0.6014 | -2083.573 | -2083.573 | 25108.18 | Close | 32.89973 |  | 0 | 34.5 | 0 | 0
3758 | 2 | 6 |  | CC DChg | 06:43:30 | 31:15:17 | -154.7619 | 3.8855 | 1.0415 | 1041.45 | 0 | 0 | 1.0415 | 1041.45 | 4.1928 | 4192.8 | 0 | 0 | 4.1928 | 4192.8 | 2024-06-14 21:24:42 | -0.6013 | -4160.2666 | -4160.2666 | 25105.18 | Close | 32.94052 |  | 0.0002 | 34.5 | 0 | 0
3759 | 2 | 6 |  | CC DChg | 06:44:00 | 31:15:47 | -154.7619 | 3.8852 | 1.0427 | 1042.74 | 0 | 0 | 1.0427 | 1042.74 | 4.1978 | 4197.81 | 0 | 0 | 4.1978 | 4197.81 | 2024-06-14 21:25:12 | -0.6013 | -4146.8895 | -4146.8895 | 25104.16 | Close | 32.98131 |  | 0 | 34.4 | 0 | 0
3760 | 2 | 6 |  | CC DChg | 06:44:30 | 31:16:17 | -155.1339 | 3.8849 | 1.044 | 1044.03 | 0 | 0 | 1.044 | 1044.03 | 4.2028 | 4202.83 | 0 | 0 | 4.2028 | 4202.83 | 2024-06-14 21:25:42 | -0.6027 | -4180.4072 | -4180.4072 | 25040.98 | Close | 33.02217 |  | 0.0002 | 34.4 | 0 | 0
3761 | 2 | 6 |  | CC DChg | 06:45:00 | 31:16:47 | -154.7619 | 3.8845 | 1.0453 | 1045.32 | 0 | 0 | 1.0453 | 1045.32 | 4.2078 | 4207.84 | 0 | 0 | 4.2078 | 4207.84 | 2024-06-14 21:26:12 | -0.6012 | -4160.2666 | -4160.2666 | 25100.16 | Close | 33.06296 |  | 0 | 34.3 | 0 | 0
3762 | 2 | 6 |  | CC DChg | 06:45:30 | 31:17:17 | -154.7619 | 3.8839 | 1.0466 | 1046.61 | 0 | 0 | 1.0466 | 1046.61 | 4.2128 | 4212.84 | 0 | 0 | 4.2128 | 4212.84 | 2024-06-14 21:26:42 | -0.6011 | -2080.1333 | -2080.1333 | 25095.16 | Close | 33.10375 |  | 0.0002 | 34.3 | 0 | 0
3763 | 2 | 6 |  | CC DChg | 06:46:00 | 31:17:47 | -154.7619 | 3.8836 | 1.0479 | 1047.91 | 0 | 0 | 1.0479 | 1047.91 | 4.2179 | 4217.86 | 0 | 0 | 4.2179 | 4217.86 | 2024-06-14 21:27:12 | -0.601 | -4167.8181 | -4167.8181 | 25093.16 | Close | 33.14462 |  | 0.0002 | 34.2 | 0 | 0
3764 | 2 | 6 |  | CC DChg | 06:46:30 | 31:18:17 | -154.7619 | 3.8833 | 1.0492 | 1049.19 | 0 | 0 | 1.0492 | 1049.19 | 4.2229 | 4222.87 | 0 | 0 | 4.2229 | 4222.87 | 2024-06-14 21:27:42 | -0.601 | -4160.2666 | -4160.2666 | 25091.16 | Close | 33.18541 |  | 0.0002 | 34.2 | 0 | 0
3765 | 2 | 6 |  | CC DChg | 06:47:00 | 31:18:47 | -154.7619 | 3.883 | 1.0505 | 1050.48 | 0 | 0 | 1.0505 | 1050.48 | 4.2279 | 4227.88 | 0 | 0 | 4.2279 | 4227.88 | 2024-06-14 21:28:12 | -0.6009 | -4146.8895 | -4146.8895 | 25089.15 | Close | 33.2262 |  | 0.0002 | 34.1 | 0 | 0
3766 | 2 | 6 |  | CC DChg | 06:47:30 | 31:19:17 | -154.7619 | 3.8827 | 1.0518 | 1051.78 | 0 | 0 | 1.0518 | 1051.78 | 4.2329 | 4232.9 | 0 | 0 | 4.2329 | 4232.9 | 2024-06-14 21:28:42 | -0.6009 | -4180.6319 | -4180.6319 | 25088.15 | Close | 33.26706 |  | 0 | 34.1 | 0 | 0
3767 | 2 | 6 |  | CC DChg | 06:48:00 | 31:19:47 | -154.7619 | 3.8824 | 1.0531 | 1053.07 | 0 | 0 | 1.0531 | 1053.07 | 4.2379 | 4237.9 | 0 | 0 | 4.2379 | 4237.9 | 2024-06-14 21:29:12 | -0.6008 | -4160.2666 | -4160.2666 | 25086.14 | Close | 33.30785 |  | 0 | 34.1 | 0 | 0
3768 | 2 | 6 |  | CC DChg | 06:48:30 | 31:20:17 | -155.1339 | 3.8821 | 1.0544 | 1054.36 | 0 | 0 | 1.0544 | 1054.36 | 4.2429 | 4242.92 | 0 | 0 | 4.2429 | 4242.92 | 2024-06-14 21:29:42 | -0.6022 | -4156.8576 | -4156.8576 | 25022.99 | Close | 33.34874 |  | 0.0002 | 34 | 0 | 0
3769 | 2 | 6 |  | CC DChg | 06:49:00 | 31:20:47 | -154.7619 | 3.8814 | 1.0556 | 1055.65 | 0 | 0 | 1.0556 | 1055.65 | 4.2479 | 4247.92 | 0 | 0 | 4.2479 | 4247.92 | 2024-06-14 21:30:12 | -0.6007 | -2078.2369 | -2078.2369 | 25079.13 | Close | 33.3895 |  | 0.0002 | 34 | 0 | 0
3770 | 2 | 6 |  | CC DChg | 06:49:30 | 31:21:17 | -154.7619 | 3.8808 | 1.0569 | 1056.94 | 0 | 0 | 1.0569 | 1056.94 | 4.2529 | 4252.93 | 0 | 0 | 4.2529 | 4252.93 | 2024-06-14 21:30:42 | -0.6006 | -2083.4938 | -2083.4938 | 25075.13 | Close | 33.43029 |  | 0.0002 | 33.9 | 0 | 0
3771 | 2 | 6 |  | CC DChg | 06:50:00 | 31:21:47 | -154.7619 | 3.8805 | 1.0582 | 1058.23 | 0 | 0 | 1.0582 | 1058.23 | 4.2579 | 4257.93 | 0 | 0 | 4.2579 | 4257.93 | 2024-06-14 21:31:12 | -0.6006 | -4146.8895 | -4146.8895 | 25073.12 | Close | 33.47108 |  | 0.0002 | 33.9 | 0 | 0
3772 | 2 | 6 |  | CC DChg | 06:50:30 | 31:22:17 | -154.7619 | 3.8802 | 1.0595 | 1059.52 | 0 | 0 | 1.0595 | 1059.52 | 4.2629 | 4262.95 | 0 | 0 | 4.2629 | 4262.95 | 2024-06-14 21:31:42 | -0.6005 | -4168.0421 | -4168.0421 | 25071.12 | Close | 33.51195 |  | 0.0002 | 33.8 | 0 | 0
3773 | 2 | 6 |  | CC DChg | 06:51:00 | 31:22:47 | -155.1339 | 3.8799 | 1.0608 | 1060.81 | 0 | 0 | 1.0608 | 1060.81 | 4.268 | 4267.96 | 0 | 0 | 4.268 | 4267.96 | 2024-06-14 21:32:12 | -0.6019 | -4170.2668 | -4170.2668 | 25009 | Close | 33.55284 |  | 0.0002 | 33.8 | 0 | 0
3774 | 2 | 6 |  | CC DChg | 06:51:30 | 31:23:17 | -155.1339 | 3.8796 | 1.0621 | 1062.1 | 0 | 0 | 1.0621 | 1062.1 | 4.273 | 4272.98 | 0 | 0 | 4.273 | 4272.98 | 2024-06-14 21:32:42 | -0.6019 | -4170.2668 | -4170.2668 | 25007 | Close | 33.59373 |  | 0.0002 | 33.7 | 0 | 0
3775 | 2 | 6 |  | CC DChg | 06:52:00 | 31:23:47 | -154.7619 | 3.8793 | 1.0634 | 1063.39 | 0 | 0 | 1.0634 | 1063.39 | 4.278 | 4277.97 | 0 | 0 | 4.278 | 4277.97 | 2024-06-14 21:33:12 | -0.6004 | -4146.6975 | -4146.6975 | 25065.11 | Close | 33.63439 |  | 0.0002 | 35.4 | 0 | 0
3776 | 2 | 6 |  | CC DChg | 06:52:30 | 31:24:17 | -154.7619 | 3.879 | 1.0647 | 1064.68 | 0 | 0 | 1.0647 | 1064.68 | 4.283 | 4282.97 | 0 | 0 | 4.283 | 4282.97 | 2024-06-14 21:33:42 | -0.6003 | -4160.2666 | -4160.2666 | 25064.1 | Close | 33.67518 |  | 0 | 36.7 | 0 | 0
3777 | 2 | 6 |  | CC DChg | 06:53:00 | 31:24:47 | -154.7619 | 3.8787 | 1.066 | 1065.97 | 0 | 0 | 1.066 | 1065.97 | 4.288 | 4287.97 | 0 | 0 | 4.288 | 4287.97 | 2024-06-14 21:34:12 | -0.6003 | -4160.2666 | -4160.2666 | 25060.11 | Close | 33.71597 |  | 0.0003 | 36.2 | 0 | 0
3778 | 2 | 6 |  | CC DChg | 06:53:30 | 31:25:17 | -154.7619 | 3.878 | 1.0673 | 1067.26 | 0 | 0 | 1.0673 | 1067.26 | 4.293 | 4292.98 | 0 | 0 | 4.293 | 4292.98 | 2024-06-14 21:34:42 | -0.6002 | -2083.125 | -2083.125 | 25058.09 | Close | 33.75682 |  | 0 | 35.8 | 0 | 0
3779 | 2 | 6 |  | CC DChg | 06:54:00 | 31:25:47 | -154.7619 | 3.8777 | 1.0686 | 1068.55 | 0 | 0 | 1.0686 | 1068.55 | 4.298 | 4297.98 | 0 | 0 | 4.298 | 4297.98 | 2024-06-14 21:35:12 | -0.6001 | -4160.2666 | -4160.2666 | 25055.1 | Close | 33.79761 |  | 0.0002 | 35.5 | 0 | 0
3780 | 2 | 6 |  | CC DChg | 06:54:30 | 31:26:17 | -154.7619 | 3.8774 | 1.0698 | 1069.84 | 0 | 0 | 1.0698 | 1069.84 | 4.303 | 4302.98 | 0 | 0 | 4.303 | 4302.98 | 2024-06-14 21:35:42 | -0.6001 | -4160.2666 | -4160.2666 | 25054.09 | Close | 33.8384 |  | 0 | 35.4 | 0 | 0
3781 | 2 | 6 |  | CC DChg | 06:55:00 | 31:26:47 | -154.7619 | 3.8771 | 1.0711 | 1071.13 | 0 | 0 | 1.0711 | 1071.13 | 4.308 | 4307.99 | 0 | 0 | 4.308 | 4307.99 | 2024-06-14 21:36:12 | -0.6 | -4166.922 | -4166.922 | 25052.08 | Close | 33.87926 |  | 0 | 35.3 | 0 | 0
3782 | 2 | 6 |  | CC DChg | 06:55:30 | 31:27:17 | -154.7619 | 3.8768 | 1.0724 | 1072.42 | 0 | 0 | 1.0724 | 1072.42 | 4.313 | 4312.99 | 0 | 0 | 4.313 | 4312.99 | 2024-06-14 21:36:42 | -0.6 | -4160.2666 | -4160.2666 | 25049.09 | Close | 33.92005 |  | 0.0002 | 35.2 | 0 | 0
3783 | 2 | 6 |  | CC DChg | 06:56:00 | 31:27:47 | -155.1339 | 3.8765 | 1.0737 | 1073.71 | 0 | 0 | 1.0737 | 1073.71 | 4.318 | 4318 | 0 | 0 | 4.318 | 4318 | 2024-06-14 21:37:12 | -0.6014 | -4170.2668 | -4170.2668 | 24988.01 | Close | 33.96094 |  | 0 | 35.1 | 0 | 0
3784 | 2 | 6 |  | CC DChg | 06:56:30 | 31:28:17 | -154.7619 | 3.8762 | 1.075 | 1075 | 0 | 0 | 1.075 | 1075 | 4.323 | 4323 | 0 | 0 | 4.323 | 4323 | 2024-06-14 21:37:42 | -0.5999 | -4156.0257 | -4156.0257 | 25045.08 | Close | 34.00169 |  | 0.0002 | 35.1 | 0 | 0
3785 | 2 | 6 |  | CC DChg | 06:57:00 | 31:28:47 | -154.7619 | 3.8759 | 1.0763 | 1076.29 | 0 | 0 | 1.0763 | 1076.29 | 4.328 | 4328 | 0 | 0 | 4.328 | 4328 | 2024-06-14 21:38:12 | -0.5998 | -4160.2666 | -4160.2666 | 25043.08 | Close | 34.04249 |  | 0.0002 | 35 | 0 | 0
3786 | 2 | 6 |  | CC DChg | 06:57:30 | 31:29:17 | -155.1339 | 3.8756 | 1.0776 | 1077.59 | 0 | 0 | 1.0776 | 1077.59 | 4.333 | 4333.01 | 0 | 0 | 4.333 | 4333.01 | 2024-06-14 21:38:42 | -0.6012 | -4170.2668 | -4170.2668 | 24982.02 | Close | 34.08338 |  | 0 | 35 | 0 | 0
3787 | 2 | 6 |  | CC DChg | 06:58:00 | 31:29:47 | -155.1339 | 3.8752 | 1.0789 | 1078.87 | 0 | 0 | 1.0789 | 1078.87 | 4.338 | 4338 | 0 | 0 | 4.338 | 4338 | 2024-06-14 21:39:12 | -0.6012 | -4156.6978 | -4156.6978 | 24980.02 | Close | 34.12413 |  | 0 | 34.9 | 0 | 0
3788 | 2 | 6 |  | CC DChg | 06:58:30 | 31:30:17 | -154.7619 | 3.8746 | 1.0802 | 1080.16 | 0 | 0 | 1.0802 | 1080.16 | 4.343 | 4343 | 0 | 0 | 4.343 | 4343 | 2024-06-14 21:39:42 | -0.5996 | -2080.1333 | -2080.1333 | 25036.06 | Close | 34.16492 |  | 0 | 34.9 | 0 | 0
3789 | 2 | 6 |  | CC DChg | 06:59:00 | 31:30:47 | -155.1339 | 3.8743 | 1.0815 | 1081.46 | 0 | 0 | 1.0815 | 1081.46 | 4.348 | 4348.01 | 0 | 0 | 4.348 | 4348.01 | 2024-06-14 21:40:12 | -0.601 | -4170.2668 | -4170.2668 | 24974.03 | Close | 34.20581 |  | 0 | 34.9 | 0 | 0
3790 | 2 | 6 |  | CC DChg | 06:59:30 | 31:31:17 | -154.7619 | 3.874 | 1.0827 | 1082.74 | 0 | 0 | 1.0827 | 1082.74 | 4.353 | 4353 | 0 | 0 | 4.353 | 4353 | 2024-06-14 21:40:42 | -0.5995 | -4157.5938 | -4157.5938 | 25032.05 | Close | 34.24658 |  | 0 | 34.8 | 0 | 0
3791 | 2 | 6 |  | CC DChg | 07:00:00 | 31:31:47 | -155.1339 | 3.8737 | 1.084 | 1084.04 | 0 | 0 | 1.084 | 1084.04 | 4.358 | 4358.01 | 0 | 0 | 4.358 | 4358.01 | 2024-06-14 21:41:12 | -0.6009 | -4170.2668 | -4170.2668 | 24969.04 | Close | 34.28747 |  | 0.0002 | 34.8 | 0 | 0
3792 | 2 | 6 |  | CC DChg | 07:00:30 | 31:32:17 | -155.1339 | 3.8734 | 1.0853 | 1085.33 | 0 | 0 | 1.0853 | 1085.33 | 4.363 | 4363.02 | 0 | 0 | 4.363 | 4363.02 | 2024-06-14 21:41:42 | -0.6009 | -4170.2668 | -4170.2668 | 24968.03 | Close | 34.32836 |  | 0 | 34.7 | 0 | 0
3793 | 2 | 6 |  | CC DChg | 07:01:00 | 31:32:47 | -154.7619 | 3.8725 | 1.0866 | 1086.62 | 0 | 0 | 1.0866 | 1086.62 | 4.368 | 4367.99 | 0 | 0 | 4.368 | 4367.99 | 2024-06-14 21:42:12 | -0.5993 | -1381.9338 | -1381.9338 | 25022.04 | Close | 34.36901 |  | 0 | 34.7 | 0 | 0
3794 | 2 | 6 |  | CC DChg | 07:01:30 | 31:33:17 | -154.7619 | 3.8721 | 1.0879 | 1087.91 | 0 | 0 | 1.0879 | 1087.91 | 4.373 | 4372.99 | 0 | 0 | 4.373 | 4372.99 | 2024-06-14 21:42:42 | -0.5993 | -4160.2666 | -4160.2666 | 25020.03 | Close | 34.4098 |  | 0 | 34.7 | 0 | 0
3795 | 2 | 6 |  | CC DChg | 07:02:00 | 31:33:47 | -155.1339 | 3.8718 | 1.0892 | 1089.2 | 0 | 0 | 1.0892 | 1089.2 | 4.378 | 4377.99 | 0 | 0 | 4.378 | 4377.99 | 2024-06-14 21:43:12 | -0.6007 | -4170.2668 | -4170.2668 | 24958.04 | Close | 34.45069 |  | 0 | 34.6 | 0 | 0
3796 | 2 | 6 |  | CC DChg | 07:02:30 | 31:34:17 | -154.7619 | 3.8715 | 1.0905 | 1090.49 | 0 | 0 | 1.0905 | 1090.49 | 4.383 | 4382.98 | 0 | 0 | 4.383 | 4382.98 | 2024-06-14 21:43:42 | -0.5992 | -4154.9056 | -4154.9056 | 25015.03 | Close | 34.49143 |  | 0.0002 | 34.6 | 0 | 0
3797 | 2 | 6 |  | CC DChg | 07:03:00 | 31:34:47 | -154.7619 | 3.8709 | 1.0918 | 1091.78 | 0 | 0 | 1.0918 | 1091.78 | 4.388 | 4387.97 | 0 | 0 | 4.388 | 4387.97 | 2024-06-14 21:44:12 | -0.5991 | -2080.1333 | -2080.1333 | 25011.03 | Close | 34.53222 |  | 0.0002 | 34.5 | 0 | 0
3798 | 2 | 6 |  | CC DChg | 07:03:30 | 31:35:17 | -154.7619 | 3.8709 | 1.0931 | 1093.07 | 0 | 0 | 1.0931 | 1093.07 | 4.393 | 4392.96 | 0 | 0 | 4.393 | 4392.96 | 2024-06-14 21:44:42 | -0.5991 | 0 | 0 | 25011.03 | Close | 34.57302 |  | 0.0002 | 34.5 | 0 | 0
3799 | 2 | 6 |  | CC DChg | 07:04:00 | 31:35:47 | -154.7619 | 3.8703 | 1.0944 | 1094.36 | 0 | 0 | 1.0944 | 1094.36 | 4.398 | 4397.96 | 0 | 0 | 4.398 | 4397.96 | 2024-06-14 21:45:12 | -0.599 | -2083.237 | -2083.237 | 25008.02 | Close | 34.61387 |  | 0 | 34.5 | 0 | 0
3800 | 2 | 6 |  | CC DChg | 07:04:30 | 31:36:17 | -154.7619 | 3.87 | 1.0956 | 1095.65 | 0 | 0 | 1.0956 | 1095.65 | 4.403 | 4402.95 | 0 | 0 | 4.403 | 4402.95 | 2024-06-14 21:45:42 | -0.5989 | -4160.2666 | -4160.2666 | 25005.02 | Close | 34.65466 |  | 0.0002 | 34.4 | 0 | 0
3801 | 2 | 6 |  | CC DChg | 07:05:00 | 31:36:47 | -154.7619 | 3.8694 | 1.0969 | 1096.94 | 0 | 0 | 1.0969 | 1096.94 | 4.4079 | 4407.95 | 0 | 0 | 4.4079 | 4407.95 | 2024-06-14 21:46:12 | -0.5988 | -2076.7836 | -2076.7836 | 25001.01 | Close | 34.69545 |  | 0.0002 | 34.4 | 0 | 0
3802 | 2 | 6 |  | CC DChg | 07:05:30 | 31:37:17 | -154.7619 | 3.869 | 1.0982 | 1098.23 | 0 | 0 | 1.0982 | 1098.23 | 4.4129 | 4412.94 | 0 | 0 | 4.4129 | 4412.94 | 2024-06-14 21:46:42 | -0.5988 | -4179.0588 | -4179.0588 | 25000 | Close | 34.7363 |  | 0 | 34.3 | 0 | 0
3803 | 2 | 6 |  | CC DChg | 07:06:00 | 31:37:47 | -155.1339 | 3.8687 | 1.0995 | 1099.52 | 0 | 0 | 1.0995 | 1099.52 | 4.4179 | 4417.94 | 0 | 0 | 4.4179 | 4417.94 | 2024-06-14 21:47:12 | -0.6002 | -4170.2668 | -4170.2668 | 24938.06 | Close | 34.77719 |  | 0 | 34.3 | 0 | 0
3804 | 2 | 6 |  | CC DChg | 07:06:30 | 31:38:17 | -154.7619 | 3.8684 | 1.1008 | 1100.81 | 0 | 0 | 1.1008 | 1100.81 | 4.4229 | 4422.93 | 0 | 0 | 4.4229 | 4422.93 | 2024-06-14 21:47:42 | -0.5987 | -4146.8895 | -4146.8895 | 24995.99 | Close | 34.81798 |  | 0 | 34.2 | 0 | 0
3805 | 2 | 6 |  | CC DChg | 07:07:00 | 31:38:47 | -154.7619 | 3.8678 | 1.1021 | 1102.1 | 0 | 0 | 1.1021 | 1102.1 | 4.4279 | 4427.92 | 0 | 0 | 4.4279 | 4427.92 | 2024-06-14 21:48:12 | -0.5986 | -2081.5943 | -2081.5943 | 24991 | Close | 34.85873 |  | 0.0002 | 34.2 | 0 | 0
3806 | 2 | 6 |  | CC DChg | 07:07:30 | 31:39:17 | -154.7619 | 3.8675 | 1.1034 | 1103.39 | 0 | 0 | 1.1034 | 1103.39 | 4.4329 | 4432.91 | 0 | 0 | 4.4329 | 4432.91 | 2024-06-14 21:48:42 | -0.5985 | -4146.8895 | -4146.8895 | 24988.99 | Close | 34.89952 |  | 0.0002 | 34.1 | 0 | 0
3807 | 2 | 6 |  | CC DChg | 07:08:00 | 31:39:47 | -154.7619 | 3.8672 | 1.1047 | 1104.68 | 0 | 0 | 1.1047 | 1104.68 | 4.4379 | 4437.89 | 0 | 0 | 4.4379 | 4437.89 | 2024-06-14 21:49:12 | -0.5985 | -4173.7302 | -4173.7302 | 24986.99 | Close | 34.94032 |  | 0.0002 | 34.1 | 0 | 0
3808 | 2 | 6 |  | CC DChg | 07:08:30 | 31:40:17 | -154.7619 | 3.8666 | 1.106 | 1105.97 | 0 | 0 | 1.106 | 1105.97 | 4.4429 | 4442.89 | 0 | 0 | 4.4429 | 4442.89 | 2024-06-14 21:49:42 | -0.5984 | -2080.106 | -2080.106 | 24983.97 | Close | 34.98117 |  | 0 | 34 | 0 | 0
3809 | 2 | 6 |  | CC DChg | 07:09:00 | 31:40:47 | -154.7619 | 3.8663 | 1.1073 | 1107.26 | 0 | 0 | 1.1073 | 1107.26 | 4.4479 | 4447.87 | 0 | 0 | 4.4479 | 4447.87 | 2024-06-14 21:50:12 | -0.5983 | -4160.2666 | -4160.2666 | 24980.98 | Close | 35.02197 |  | 0.0002 | 34 | 0 | 0
3810 | 2 | 6 |  | CC DChg | 07:09:30 | 31:41:17 | -154.7619 | 3.8659 | 1.1085 | 1108.55 | 0 | 0 | 1.1085 | 1108.55 | 4.4529 | 4452.86 | 0 | 0 | 4.4529 | 4452.86 | 2024-06-14 21:50:42 | -0.5983 | -4173.7302 | -4173.7302 | 24978.98 | Close | 35.06276 |  | 0.0002 | 34 | 0 | 0
3811 | 2 | 6 |  | CC DChg | 07:10:00 | 31:41:47 | -154.7619 | 3.865 | 1.1098 | 1109.84 | 0 | 0 | 1.1098 | 1109.84 | 4.4579 | 4457.85 | 0 | 0 | 4.4579 | 4457.85 | 2024-06-14 21:51:12 | -0.5982 | -1388.8247 | -1388.8247 | 24972.97 | Close | 35.10361 |  | 0.0002 | 33.9 | 0 | 0
3812 | 2 | 6 |  | CC DChg | 07:10:30 | 31:42:17 | -154.7619 | 3.8647 | 1.1111 | 1111.13 | 0 | 0 | 1.1111 | 1111.13 | 4.4628 | 4462.84 | 0 | 0 | 4.4628 | 4462.84 | 2024-06-14 21:51:42 | -0.5981 | -4146.8895 | -4146.8895 | 24970.96 | Close | 35.1444 |  | 0.0002 | 33.8 | 0 | 0
3813 | 2 | 6 |  | CC DChg | 07:11:00 | 31:42:47 | -155.1339 | 3.8644 | 1.1124 | 1112.42 | 0 | 0 | 1.1124 | 1112.42 | 4.4678 | 4467.83 | 0 | 0 | 4.4678 | 4467.83 | 2024-06-14 21:52:12 | -0.5995 | -4170.2668 | -4170.2668 | 24909.08 | Close | 35.18529 |  | 0.0002 | 33.8 | 0 | 0
3814 | 2 | 6 |  | CC DChg | 07:11:30 | 31:43:17 | -154.7619 | 3.8641 | 1.1137 | 1113.71 | 0 | 0 | 1.1137 | 1113.71 | 4.4728 | 4472.81 | 0 | 0 | 4.4728 | 4472.81 | 2024-06-14 21:52:42 | -0.598 | -4167.0035 | -4167.0035 | 24966.96 | Close | 35.22602 |  | 0.0002 | 33.7 | 0 | 0
3815 | 2 | 6 |  | CC DChg | 07:12:00 | 31:43:47 | -155.1339 | 3.8635 | 1.115 | 1115 | 0 | 0 | 1.115 | 1115 | 4.4778 | 4477.8 | 0 | 0 | 4.4778 | 4477.8 | 2024-06-14 21:53:12 | -0.5994 | -2081.7757 | -2081.7757 | 24904.08 | Close | 35.26691 |  | 0 | 33.7 | 0 | 0
3816 | 2 | 6 |  | CC DChg | 07:12:30 | 31:44:17 | -154.7619 | 3.8632 | 1.1163 | 1116.29 | 0 | 0 | 1.1163 | 1116.29 | 4.4828 | 4482.79 | 0 | 0 | 4.4828 | 4482.79 | 2024-06-14 21:53:42 | -0.5979 | -4160.2666 | -4160.2666 | 24961.94 | Close | 35.3077 |  | 0 | 33.7 | 0 | 0
3817 | 2 | 6 |  | CC DChg | 07:13:00 | 31:44:47 | -154.7619 | 3.8625 | 1.1176 | 1117.58 | 0 | 0 | 1.1176 | 1117.58 | 4.4878 | 4487.76 | 0 | 0 | 4.4878 | 4487.76 | 2024-06-14 21:54:12 | -0.5978 | -2078.1249 | -2078.1249 | 24957.93 | Close | 35.34845 |  | 0 | 33.6 | 0 | 0
3818 | 2 | 6 |  | CC DChg | 07:13:30 | 31:45:17 | -154.7619 | 3.8622 | 1.1189 | 1118.87 | 0 | 0 | 1.1189 | 1118.87 | 4.4927 | 4492.75 | 0 | 0 | 4.4927 | 4492.75 | 2024-06-14 21:54:42 | -0.5977 | -4160.2666 | -4160.2666 | 24954.94 | Close | 35.38924 |  | 0.0002 | 33.6 | 0 | 0
3819 | 2 | 6 |  | CC DChg | 07:14:00 | 31:45:47 | -154.7619 | 3.8619 | 1.1202 | 1120.16 | 0 | 0 | 1.1202 | 1120.16 | 4.4977 | 4497.73 | 0 | 0 | 4.4977 | 4497.73 | 2024-06-14 21:55:12 | -0.5977 | -4160.2666 | -4160.2666 | 24952.93 | Close | 35.43004 |  | 0.0002 | 35.3 | 0 | 0
3820 | 2 | 6 |  | CC DChg | 07:14:30 | 31:46:17 | -155.1339 | 3.8616 | 1.1215 | 1121.45 | 0 | 0 | 1.1215 | 1121.45 | 4.5027 | 4502.71 | 0 | 0 | 4.5027 | 4502.71 | 2024-06-14 21:55:42 | -0.5991 | -4165.5779 | -4165.5779 | 24893.08 | Close | 35.47088 |  | -0.0002 | 36.8 | 0 | 0
3821 | 2 | 6 |  | CC DChg | 07:15:00 | 31:46:47 | -154.7619 | 3.861 | 1.1227 | 1122.74 | 0 | 0 | 1.1227 | 1122.74 | 4.5077 | 4507.69 | 0 | 0 | 4.5077 | 4507.69 | 2024-06-14 21:56:12 | -0.5975 | -2080.1333 | -2080.1333 | 24947.92 | Close | 35.51167 |  | 0 | 36.3 | 0 | 0
3822 | 2 | 6 |  | CC DChg | 07:15:30 | 31:47:17 | -155.1339 | 3.8607 | 1.124 | 1124.04 | 0 | 0 | 1.124 | 1124.04 | 4.5127 | 4512.68 | 0 | 0 | 4.5127 | 4512.68 | 2024-06-14 21:56:42 | -0.5989 | -4170.2668 | -4170.2668 | 24886.1 | Close | 35.55256 |  | 0 | 35.9 | 0 | 0
3823 | 2 | 6 |  | CC DChg | 07:16:00 | 31:47:47 | -154.7619 | 3.8604 | 1.1253 | 1125.32 | 0 | 0 | 1.1253 | 1125.32 | 4.5177 | 4517.66 | 0 | 0 | 4.5177 | 4517.66 | 2024-06-14 21:57:12 | -0.5974 | -4155.1297 | -4155.1297 | 24943.91 | Close | 35.5933 |  | 0 | 35.6 | 0 | 0
3824 | 2 | 6 |  | CC DChg | 07:16:30 | 31:48:17 | -154.7619 | 3.8601 | 1.1266 | 1126.61 | 0 | 0 | 1.1266 | 1126.61 | 4.5226 | 4522.64 | 0 | 0 | 4.5226 | 4522.64 | 2024-06-14 21:57:42 | -0.5974 | -4160.2666 | -4160.2666 | 24940.91 | Close | 35.6341 |  | 0.0002 | 35.4 | 0 | 0
3825 | 2 | 6 |  | CC DChg | 07:17:00 | 31:48:47 | -155.1339 | 3.8597 | 1.1279 | 1127.91 | 0 | 0 | 1.1279 | 1127.91 | 4.5276 | 4527.63 | 0 | 0 | 4.5276 | 4527.63 | 2024-06-14 21:58:12 | -0.5988 | -4170.2668 | -4170.2668 | 24880.1 | Close | 35.67499 |  | 0 | 35.3 | 0 | 0
3826 | 2 | 6 |  | CC DChg | 07:17:30 | 31:49:17 | -155.1339 | 3.8591 | 1.1292 | 1129.19 | 0 | 0 | 1.1292 | 1129.19 | 4.5326 | 4532.6 | 0 | 0 | 4.5326 | 4532.6 | 2024-06-14 21:58:42 | -0.5987 | -2077.7888 | -2077.7888 | 24875.11 | Close | 35.71573 |  | 0.0002 | 35.2 | 0 | 0
3827 | 2 | 6 |  | CC DChg | 07:18:00 | 31:49:47 | -154.7619 | 3.8588 | 1.1305 | 1130.48 | 0 | 0 | 1.1305 | 1130.48 | 4.5376 | 4537.57 | 0 | 0 | 4.5376 | 4537.57 | 2024-06-14 21:59:12 | -0.5972 | -4160.2666 | -4160.2666 | 24932.9 | Close | 35.75652 |  | 0.0002 | 35.2 | 0 | 0
3828 | 2 | 6 |  | CC DChg | 07:18:30 | 31:50:17 | -155.1339 | 3.8585 | 1.1318 | 1131.78 | 0 | 0 | 1.1318 | 1131.78 | 4.5426 | 4542.56 | 0 | 0 | 4.5426 | 4542.56 | 2024-06-14 21:59:42 | -0.5986 | -4170.2668 | -4170.2668 | 24871.12 | Close | 35.79741 |  | 0.0002 | 35.1 | 0 | 0
3829 | 2 | 6 |  | CC DChg | 07:19:00 | 31:50:47 | -155.1339 | 3.8579 | 1.1331 | 1133.06 | 0 | 0 | 1.1331 | 1133.06 | 4.5475 | 4547.53 | 0 | 0 | 4.5475 | 4547.53 | 2024-06-14 22:00:12 | -0.5985 | -2077.7888 | -2077.7888 | 24867.12 | Close | 35.83816 |  | 0.0002 | 35.1 | 0 | 0
3830 | 2 | 6 |  | CC DChg | 07:19:30 | 31:51:17 | -155.1339 | 3.8576 | 1.1344 | 1134.36 | 0 | 0 | 1.1344 | 1134.36 | 4.5525 | 4552.52 | 0 | 0 | 4.5525 | 4552.52 | 2024-06-14 22:00:42 | -0.5984 | -4170.2668 | -4170.2668 | 24866.11 | Close | 35.87905 |  | 0 | 35 | 0 | 0
3831 | 2 | 6 |  | CC DChg | 07:20:00 | 31:51:47 | -154.7619 | 3.857 | 1.1356 | 1135.65 | 0 | 0 | 1.1356 | 1135.65 | 4.5575 | 4557.49 | 0 | 0 | 4.5575 | 4557.49 | 2024-06-14 22:01:12 | -0.5969 | -2080.1333 | -2080.1333 | 24921.88 | Close | 35.91984 |  | 0 | 35 | 0 | 0
3832 | 2 | 6 |  | CC DChg | 07:20:30 | 31:52:17 | -154.7619 | 3.8563 | 1.1369 | 1136.93 | 0 | 0 | 1.1369 | 1136.93 | 4.5625 | 4562.46 | 0 | 0 | 4.5625 | 4562.46 | 2024-06-14 22:01:42 | -0.5968 | -2077.2288 | -2077.2288 | 24916.88 | Close | 35.96058 |  | 0.0002 | 34.9 | 0 | 0
3833 | 2 | 6 |  | CC DChg | 07:21:00 | 31:52:47 | -154.7619 | 3.856 | 1.1382 | 1138.22 | 0 | 0 | 1.1382 | 1138.22 | 4.5674 | 4567.43 | 0 | 0 | 4.5674 | 4567.43 | 2024-06-14 22:02:12 | -0.5968 | -4160.2666 | -4160.2666 | 24914.87 | Close | 36.00137 |  | 0.0002 | 34.9 | 0 | 0
3834 | 2 | 6 |  | CC DChg | 07:21:30 | 31:53:17 | -154.7619 | 3.8557 | 1.1395 | 1139.51 | 0 | 0 | 1.1395 | 1139.51 | 4.5724 | 4572.41 | 0 | 0 | 4.5724 | 4572.41 | 2024-06-14 22:02:42 | -0.5967 | -4160.2666 | -4160.2666 | 24913.86 | Close | 36.04216 |  | 0 | 34.9 | 0 | 0
3835 | 2 | 6 |  | CC DChg | 07:22:00 | 31:53:47 | -154.7619 | 3.8551 | 1.1408 | 1140.81 | 0 | 0 | 1.1408 | 1140.81 | 4.5774 | 4577.39 | 0 | 0 | 4.5774 | 4577.39 | 2024-06-14 22:03:12 | -0.5966 | -2083.013 | -2083.013 | 24908.86 | Close | 36.08301 |  | 0.0002 | 34.8 | 0 | 0
3836 | 2 | 6 |  | CC DChg | 07:22:30 | 31:54:17 | -154.7619 | 3.8548 | 1.1421 | 1142.1 | 0 | 0 | 1.1421 | 1142.1 | 4.5824 | 4582.36 | 0 | 0 | 4.5824 | 4582.36 | 2024-06-14 22:03:42 | -0.5966 | -4160.2666 | -4160.2666 | 24907.86 | Close | 36.1238 |  | 0 | 34.8 | 0 | 0
3837 | 2 | 6 |  | CC DChg | 07:23:00 | 31:54:47 | -154.7619 | 3.8542 | 1.1434 | 1143.39 | 0 | 0 | 1.1434 | 1143.39 | 4.5873 | 4587.33 | 0 | 0 | 4.5873 | 4587.33 | 2024-06-14 22:04:12 | -0.5965 | -2080.1333 | -2080.1333 | 24903.85 | Close | 36.16459 |  | 0 | 34.8 | 0 | 0
3838 | 2 | 6 |  | CC DChg | 07:23:30 | 31:55:17 | -154.7619 | 3.8539 | 1.1447 | 1144.68 | 0 | 0 | 1.1447 | 1144.68 | 4.5923 | 4592.31 | 0 | 0 | 4.5923 | 4592.31 | 2024-06-14 22:04:42 | -0.5964 | -4166.026 | -4166.026 | 24900.85 | Close | 36.20544 |  | 0.0002 | 34.7 | 0 | 0
3839 | 2 | 6 |  | CC DChg | 07:24:00 | 31:55:47 | -154.7619 | 3.8535 | 1.146 | 1145.97 | 0 | 0 | 1.146 | 1145.97 | 4.5973 | 4597.28 | 0 | 0 | 4.5973 | 4597.28 | 2024-06-14 22:05:12 | -0.5964 | -4146.8895 | -4146.8895 | 24899.84 | Close | 36.24623 |  | 0 | 34.7 | 0 | 0
3840 | 2 | 6 |  | CC DChg | 07:24:30 | 31:56:17 | -154.7619 | 3.8529 | 1.1473 | 1147.26 | 0 | 0 | 1.1473 | 1147.26 | 4.6022 | 4602.25 | 0 | 0 | 4.6022 | 4602.25 | 2024-06-14 22:05:42 | -0.5963 | -2083.4938 | -2083.4938 | 24895.84 | Close | 36.28702 |  | 0 | 34.6 | 0 | 0
3841 | 2 | 6 |  | CC DChg | 07:25:00 | 31:56:47 | -154.7619 | 3.8526 | 1.1485 | 1148.55 | 0 | 0 | 1.1485 | 1148.55 | 4.6072 | 4607.22 | 0 | 0 | 4.6072 | 4607.22 | 2024-06-14 22:06:12 | -0.5962 | -4151.7372 | -4151.7372 | 24893.83 | Close | 36.32786 |  | 0 | 34.6 | 0 | 0
3842 | 2 | 6 |  | CC DChg | 07:25:30 | 31:57:17 | -154.7619 | 3.852 | 1.1498 | 1149.84 | 0 | 0 | 1.1498 | 1149.84 | 4.6122 | 4612.19 | 0 | 0 | 4.6122 | 4612.19 | 2024-06-14 22:06:42 | -0.5961 | -2080.1333 | -2080.1333 | 24889.82 | Close | 36.36866 |  | 0 | 34.6 | 0 | 0
3843 | 2 | 6 |  | CC DChg | 07:26:00 | 31:57:47 | -154.7619 | 3.8517 | 1.1511 | 1151.13 | 0 | 0 | 1.1511 | 1151.13 | 4.6172 | 4617.16 | 0 | 0 | 4.6172 | 4617.16 | 2024-06-14 22:07:12 | -0.5961 | -4160.2666 | -4160.2666 | 24886.82 | Close | 36.40945 |  | 0.0002 | 34.5 | 0 | 0
3844 | 2 | 6 |  | CC DChg | 07:26:30 | 31:58:17 | -154.7619 | 3.8511 | 1.1524 | 1152.42 | 0 | 0 | 1.1524 | 1152.42 | 4.6221 | 4622.13 | 0 | 0 | 4.6221 | 4622.13 | 2024-06-14 22:07:42 | -0.596 | -2082.565 | -2082.565 | 24882.82 | Close | 36.45029 |  | 0.0002 | 34.5 | 0 | 0
3845 | 2 | 6 |  | CC DChg | 07:27:00 | 31:58:47 | -154.7619 | 3.8508 | 1.1537 | 1153.71 | 0 | 0 | 1.1537 | 1153.71 | 4.6271 | 4627.1 | 0 | 0 | 4.6271 | 4627.1 | 2024-06-14 22:08:12 | -0.596 | -4160.2666 | -4160.2666 | 24880.82 | Close | 36.49108 |  | 0.0002 | 34.4 | 0 | 0
3846 | 2 | 6 |  | CC DChg | 07:27:30 | 31:59:17 | -154.7619 | 3.8504 | 1.155 | 1155 | 0 | 0 | 1.155 | 1155 | 4.6321 | 4632.06 | 0 | 0 | 4.6321 | 4632.06 | 2024-06-14 22:08:42 | -0.5959 | -4160.2666 | -4160.2666 | 24878.81 | Close | 36.53187 |  | 0.0002 | 34.4 | 0 | 0
3847 | 2 | 6 |  | CC DChg | 07:28:00 | 31:59:47 | -155.1339 | 3.8498 | 1.1563 | 1156.29 | 0 | 0 | 1.1563 | 1156.29 | 4.637 | 4637.03 | 0 | 0 | 4.637 | 4637.03 | 2024-06-14 22:09:12 | -0.5972 | -2082.677 | -2082.677 | 24815.16 | Close | 36.57271 |  | 0.0002 | 34.3 | 0 | 0
3848 | 2 | 6 |  | CC DChg | 07:28:30 | 32:00:17 | -154.7619 | 3.8489 | 1.1576 | 1157.58 | 0 | 0 | 1.1576 | 1157.58 | 4.642 | 4642 | 0 | 0 | 4.642 | 4642 | 2024-06-14 22:09:42 | -0.5957 | -1386.7555 | -1386.7555 | 24868.8 | Close | 36.6135 |  | 0.0002 | 34.3 | 0 | 0
3849 | 2 | 6 |  | CC DChg | 07:29:00 | 32:00:47 | -154.7619 | 3.8486 | 1.1589 | 1158.87 | 0 | 0 | 1.1589 | 1158.87 | 4.647 | 4646.96 | 0 | 0 | 4.647 | 4646.96 | 2024-06-14 22:10:12 | -0.5956 | -4160.2666 | -4160.2666 | 24866.79 | Close | 36.6543 |  | 0.0002 | 34.2 | 0 | 0
3850 | 2 | 6 |  | CC DChg | 07:29:30 | 32:01:17 | -154.7619 | 3.8483 | 1.1602 | 1160.16 | 0 | 0 | 1.1602 | 1160.16 | 4.6519 | 4651.93 | 0 | 0 | 4.6519 | 4651.93 | 2024-06-14 22:10:42 | -0.5956 | -4177.2609 | -4177.2609 | 24865.79 | Close | 36.69512 |  | 0 | 34.2 | 0 | 0
3851 | 2 | 6 |  | CC DChg | 07:30:00 | 32:01:47 | -154.7619 | 3.8477 | 1.1614 | 1161.45 | 0 | 0 | 1.1614 | 1161.45 | 4.6569 | 4656.89 | 0 | 0 | 4.6569 | 4656.89 | 2024-06-14 22:11:12 | -0.5955 | -2076.7836 | -2076.7836 | 24861.78 | Close | 36.73591 |  | 0 | 34.2 | 0 | 0
3852 | 2 | 6 |  | CC DChg | 07:30:30 | 32:02:17 | -154.7619 | 3.847 | 1.1627 | 1162.74 | 0 | 0 | 1.1627 | 1162.74 | 4.6619 | 4661.85 | 0 | 0 | 4.6619 | 4661.85 | 2024-06-14 22:11:42 | -0.5954 | -2080.1333 | -2080.1333 | 24856.78 | Close | 36.77671 |  | 0.0002 | 34.1 | 0 | 0
3853 | 2 | 6 |  | CC DChg | 07:31:00 | 32:02:47 | -154.7619 | 3.8467 | 1.164 | 1164.03 | 0 | 0 | 1.164 | 1164.03 | 4.6668 | 4666.82 | 0 | 0 | 4.6668 | 4666.82 | 2024-06-14 22:12:12 | -0.5953 | -4166.922 | -4166.922 | 24854.78 | Close | 36.81756 |  | 0.0002 | 34.1 | 0 | 0
3854 | 2 | 6 |  | CC DChg | 07:31:30 | 32:03:17 | -154.7619 | 3.8461 | 1.1653 | 1165.32 | 0 | 0 | 1.1653 | 1165.32 | 4.6718 | 4671.78 | 0 | 0 | 4.6718 | 4671.78 | 2024-06-14 22:12:42 | -0.5952 | -2080.1333 | -2080.1333 | 24850.77 | Close | 36.85836 |  | 0.0002 | 34 | 0 | 0
3855 | 2 | 6 |  | CC DChg | 07:32:00 | 32:03:47 | -154.7619 | 3.8458 | 1.1666 | 1166.61 | 0 | 0 | 1.1666 | 1166.61 | 4.6767 | 4676.74 | 0 | 0 | 4.6767 | 4676.74 | 2024-06-14 22:13:12 | -0.5952 | -4160.2666 | -4160.2666 | 24848.77 | Close | 36.89915 |  | 0.0002 | 34 | 0 | 0
3856 | 2 | 6 |  | CC DChg | 07:32:30 | 32:04:17 | -154.7619 | 3.8452 | 1.1679 | 1167.9 | 0 | 0 | 1.1679 | 1167.9 | 4.6817 | 4681.71 | 0 | 0 | 4.6817 | 4681.71 | 2024-06-14 22:13:42 | -0.5951 | -2082.4529 | -2082.4529 | 24845.75 | Close | 36.93998 |  | 0 | 33.9 | 0 | 0
3857 | 2 | 6 |  | CC DChg | 07:33:00 | 32:04:47 | -154.7619 | 3.8449 | 1.1692 | 1169.19 | 0 | 0 | 1.1692 | 1169.19 | 4.6867 | 4686.67 | 0 | 0 | 4.6867 | 4686.67 | 2024-06-14 22:14:12 | -0.595 | -4160.2666 | -4160.2666 | 24842.76 | Close | 36.98078 |  | 0.0002 | 33.9 | 0 | 0
3858 | 2 | 6 |  | CC DChg | 07:33:30 | 32:05:17 | -154.7619 | 3.8442 | 1.1705 | 1170.48 | 0 | 0 | 1.1705 | 1170.48 | 4.6916 | 4691.63 | 0 | 0 | 4.6916 | 4691.63 | 2024-06-14 22:14:42 | -0.5949 | -2080.1333 | -2080.1333 | 24838.75 | Close | 37.02157 |  | 0.0002 | 33.8 | 0 | 0
3859 | 2 | 6 |  | CC DChg | 07:34:00 | 32:05:47 | -154.7619 | 3.8439 | 1.1718 | 1171.77 | 0 | 0 | 1.1718 | 1171.77 | 4.6966 | 4696.59 | 0 | 0 | 4.6966 | 4696.59 | 2024-06-14 22:15:12 | -0.5949 | -4166.026 | -4166.026 | 24838.73 | Close | 37.06242 |  | -0.0002 | 33.8 | 0 | 0
3860 | 2 | 6 |  | CC DChg | 07:34:30 | 32:06:17 | -154.7619 | 3.8433 | 1.1731 | 1173.06 | 0 | 0 | 1.1731 | 1173.06 | 4.7015 | 4701.55 | 0 | 0 | 4.7015 | 4701.55 | 2024-06-14 22:15:42 | -0.5948 | -2080.1333 | -2080.1333 | 24833.73 | Close | 37.10321 |  | 0 | 33.7 | 0 | 0
3861 | 2 | 6 |  | CC DChg | 07:35:00 | 32:06:47 | -154.7619 | 3.843 | 1.1744 | 1174.35 | 0 | 0 | 1.1744 | 1174.35 | 4.7065 | 4706.5 | 0 | 0 | 4.7065 | 4706.5 | 2024-06-14 22:16:12 | -0.5948 | -4160.2666 | -4160.2666 | 24830.74 | Close | 37.144 |  | 0.0002 | 33.7 | 0 | 0
3862 | 2 | 6 |  | CC DChg | 07:35:30 | 32:07:17 | -154.7619 | 3.8424 | 1.1756 | 1175.64 | 0 | 0 | 1.1756 | 1175.64 | 4.7115 | 4711.47 | 0 | 0 | 4.7115 | 4711.47 | 2024-06-14 22:16:42 | -0.5947 | -2082.3409 | -2082.3409 | 24827.73 | Close | 37.18484 |  | 0 | 33.6 | 0 | 0
3863 | 2 | 6 |  | CC DChg | 07:36:00 | 32:07:47 | -154.7619 | 3.8421 | 1.1769 | 1176.93 | 0 | 0 | 1.1769 | 1176.93 | 4.7164 | 4716.42 | 0 | 0 | 4.7164 | 4716.42 | 2024-06-14 22:17:12 | -0.5946 | -4160.2666 | -4160.2666 | 24825.72 | Close | 37.22563 |  | 0 | 33.6 | 0 | 0
3864 | 2 | 6 |  | CC DChg | 07:36:30 | 32:08:17 | -154.7619 | 3.8411 | 1.1782 | 1178.22 | 0 | 0 | 1.1782 | 1178.22 | 4.7214 | 4721.38 | 0 | 0 | 4.7214 | 4721.38 | 2024-06-14 22:17:42 | -0.5945 | -1386.7555 | -1386.7555 | 24818.72 | Close | 37.26642 |  | 0.0002 | 33.5 | 0 | 0
3865 | 2 | 6 |  | CC DChg | 07:37:00 | 32:08:47 | -154.7619 | 3.8405 | 1.1795 | 1179.51 | 0 | 0 | 1.1795 | 1179.51 | 4.7263 | 4726.34 | 0 | 0 | 4.7263 | 4726.34 | 2024-06-14 22:18:12 | -0.5944 | -2083.237 | -2083.237 | 24814.71 | Close | 37.30727 |  | 0.0002 | 33.5 | 0 | 0
3866 | 2 | 6 |  | CC DChg | 07:37:30 | 32:09:17 | -154.7619 | 3.8402 | 1.1808 | 1180.8 | 0 | 0 | 1.1808 | 1180.8 | 4.7313 | 4731.29 | 0 | 0 | 4.7313 | 4731.29 | 2024-06-14 22:18:42 | -0.5943 | -4160.2666 | -4160.2666 | 24812.71 | Close | 37.34806 |  | 0.0002 | 33.4 | 0 | 0
3867 | 2 | 6 |  | CC DChg | 07:38:00 | 32:09:47 | -154.7619 | 3.8396 | 1.1821 | 1182.09 | 0 | 0 | 1.1821 | 1182.09 | 4.7362 | 4736.24 | 0 | 0 | 4.7362 | 4736.24 | 2024-06-14 22:19:12 | -0.5942 | -2080.1333 | -2080.1333 | 24808.7 | Close | 37.38886 |  | 0.0002 | 33.4 | 0 | 0
3868 | 2 | 6 |  | CC DChg | 07:38:30 | 32:10:17 | -154.7619 | 3.8393 | 1.1834 | 1183.38 | 0 | 0 | 1.1834 | 1183.38 | 4.7412 | 4741.2 | 0 | 0 | 4.7412 | 4741.2 | 2024-06-14 22:19:42 | -0.5942 | -4165.1299 | -4165.1299 | 24806.7 | Close | 37.4297 |  | 0.0002 | 37.2 | 0 | 0
3869 | 2 | 6 |  | CC DChg | 07:39:00 | 32:10:47 | -154.7619 | 3.839 | 1.1847 | 1184.67 | 0 | 0 | 1.1847 | 1184.67 | 4.7461 | 4746.15 | 0 | 0 | 4.7461 | 4746.15 | 2024-06-14 22:20:12 | -0.5941 | -4160.2666 | -4160.2666 | 24805.69 | Close | 37.47049 |  | 0 | 37.1 | 0 | 0
3870 | 2 | 6 |  | CC DChg | 07:39:30 | 32:11:17 | -154.7619 | 3.8384 | 1.186 | 1185.96 | 0 | 0 | 1.186 | 1185.96 | 4.7511 | 4751.1 | 0 | 0 | 4.7511 | 4751.1 | 2024-06-14 22:20:42 | -0.594 | -2076.7836 | -2076.7836 | 24800.69 | Close | 37.51128 |  | 0.0002 | 36.5 | 0 | 0
3871 | 2 | 6 |  | CC DChg | 07:40:00 | 32:11:47 | -154.7619 | 3.838 | 1.1873 | 1187.25 | 0 | 0 | 1.1873 | 1187.25 | 4.7561 | 4756.06 | 0 | 0 | 4.7561 | 4756.06 | 2024-06-14 22:21:12 | -0.594 | -4180.4072 | -4180.4072 | 24799.68 | Close | 37.55214 |  | 0 | 36.1 | 0 | 0
3872 | 2 | 6 |  | CC DChg | 07:40:30 | 32:12:17 | -154.7619 | 3.8374 | 1.1885 | 1188.54 | 0 | 0 | 1.1885 | 1188.54 | 4.761 | 4761.01 | 0 | 0 | 4.761 | 4761.01 | 2024-06-14 22:21:42 | -0.5939 | -2080.1333 | -2080.1333 | 24794.68 | Close | 37.59293 |  | 0.0002 | 35.8 | 0 | 0
3873 | 2 | 6 |  | CC DChg | 07:41:00 | 32:12:47 | -154.7619 | 3.8371 | 1.1898 | 1189.83 | 0 | 0 | 1.1898 | 1189.83 | 4.766 | 4765.96 | 0 | 0 | 4.766 | 4765.96 | 2024-06-14 22:22:12 | -0.5938 | -4160.2666 | -4160.2666 | 24792.68 | Close | 37.63372 |  | 0.0002 | 35.6 | 0 | 0
3874 | 2 | 6 |  | CC DChg | 07:41:30 | 32:13:17 | -154.7619 | 3.8368 | 1.1911 | 1191.13 | 0 | 0 | 1.1911 | 1191.13 | 4.7709 | 4770.91 | 0 | 0 | 4.7709 | 4770.91 | 2024-06-14 22:22:42 | -0.5938 | -4153.9701 | -4153.9701 | 24791.66 | Close | 37.67458 |  | 0 | 35.5 | 0 | 0
3875 | 2 | 6 |  | CC DChg | 07:42:00 | 32:13:47 | -155.1339 | 3.8362 | 1.1924 | 1192.42 | 0 | 0 | 1.1924 | 1192.42 | 4.7759 | 4775.87 | 0 | 0 | 4.7759 | 4775.87 | 2024-06-14 22:23:12 | -0.5951 | -2088.502 | -2088.502 | 24727.23 | Close | 37.71547 |  | 0.0002 | 35.4 | 0 | 0
3876 | 2 | 6 |  | CC DChg | 07:42:30 | 32:14:17 | -155.1339 | 3.8359 | 1.1937 | 1193.71 | 0 | 0 | 1.1937 | 1193.71 | 4.7808 | 4780.83 | 0 | 0 | 4.7808 | 4780.83 | 2024-06-14 22:23:42 | -0.5951 | -4156.8576 | -4156.8576 | 24725.23 | Close | 37.75636 |  | 0.0002 | 35.4 | 0 | 0
3877 | 2 | 6 |  | CC DChg | 07:43:00 | 32:14:47 | -154.7619 | 3.8353 | 1.195 | 1195 | 0 | 0 | 1.195 | 1195 | 4.7858 | 4785.76 | 0 | 0 | 4.7858 | 4785.76 | 2024-06-14 22:24:12 | -0.5936 | -2073.0127 | -2073.0127 | 24781.65 | Close | 37.79701 |  | 0 | 35.3 | 0 | 0
3878 | 2 | 6 |  | CC DChg | 07:43:30 | 32:15:17 | -154.7619 | 3.8349 | 1.1963 | 1196.29 | 0 | 0 | 1.1963 | 1196.29 | 4.7907 | 4790.71 | 0 | 0 | 4.7907 | 4790.71 | 2024-06-14 22:24:42 | -0.5935 | -4160.2666 | -4160.2666 | 24778.65 | Close | 37.83781 |  | 0.0002 | 35.3 | 0 | 0
3879 | 2 | 6 |  | CC DChg | 07:44:00 | 32:15:47 | -154.7619 | 3.8343 | 1.1976 | 1197.58 | 0 | 0 | 1.1976 | 1197.58 | 4.7957 | 4795.65 | 0 | 0 | 4.7957 | 4795.65 | 2024-06-14 22:25:12 | -0.5934 | -2080.1333 | -2080.1333 | 24775.64 | Close | 37.8786 |  | 0 | 35.2 | 0 | 0
3880 | 2 | 6 |  | CC DChg | 07:44:30 | 32:16:17 | -154.7619 | 3.834 | 1.1989 | 1198.87 | 0 | 0 | 1.1989 | 1198.87 | 4.8006 | 4800.61 | 0 | 0 | 4.8006 | 4800.61 | 2024-06-14 22:25:42 | -0.5934 | -4167.37 | -4167.37 | 24772.64 | Close | 37.91946 |  | 0.0002 | 35.2 | 0 | 0
3881 | 2 | 6 |  | CC DChg | 07:45:00 | 32:16:47 | -154.7619 | 3.8331 | 1.2002 | 1200.16 | 0 | 0 | 1.2002 | 1200.16 | 4.8055 | 4805.55 | 0 | 0 | 4.8055 | 4805.55 | 2024-06-14 22:26:12 | -0.5932 | -1386.7555 | -1386.7555 | 24766.63 | Close | 37.96025 |  | 0.0002 | 35.2 | 0 | 0
3882 | 2 | 6 |  | CC DChg | 07:45:30 | 32:17:17 | -154.7619 | 3.8325 | 1.2014 | 1201.45 | 0 | 0 | 1.2014 | 1201.45 | 4.8105 | 4810.49 | 0 | 0 | 4.8105 | 4810.49 | 2024-06-14 22:26:42 | -0.5931 | -2080.1333 | -2080.1333 | 24762.63 | Close | 38.00104 |  | 0.0002 | 35.1 | 0 | 0
3883 | 2 | 6 |  | CC DChg | 07:46:00 | 32:17:47 | -154.7619 | 3.8322 | 1.2027 | 1202.74 | 0 | 0 | 1.2027 | 1202.74 | 4.8154 | 4815.44 | 0 | 0 | 4.8154 | 4815.44 | 2024-06-14 22:27:12 | -0.5931 | -4166.922 | -4166.922 | 24760.62 | Close | 38.0419 |  | 0.0002 | 35.1 | 0 | 0
3884 | 2 | 6 |  | CC DChg | 07:46:30 | 32:18:17 | -154.7619 | 3.8318 | 1.204 | 1204.03 | 0 | 0 | 1.204 | 1204.03 | 4.8204 | 4820.39 | 0 | 0 | 4.8204 | 4820.39 | 2024-06-14 22:27:42 | -0.593 | -4160.2666 | -4160.2666 | 24758.62 | Close | 38.08269 |  | 0.0002 | 35.1 | 0 | 0
3885 | 2 | 6 |  | CC DChg | 07:47:00 | 32:18:47 | -154.7619 | 3.8312 | 1.2053 | 1205.32 | 0 | 0 | 1.2053 | 1205.32 | 4.8253 | 4825.33 | 0 | 0 | 4.8253 | 4825.33 | 2024-06-14 22:28:12 | -0.5929 | -2080.1333 | -2080.1333 | 24755.61 | Close | 38.12348 |  | 0 | 35 | 0 | 0
3886 | 2 | 6 |  | CC DChg | 07:47:30 | 32:19:17 | -154.7619 | 3.8306 | 1.2066 | 1206.61 | 0 | 0 | 1.2066 | 1206.61 | 4.8303 | 4830.27 | 0 | 0 | 4.8303 | 4830.27 | 2024-06-14 22:28:42 | -0.5928 | -2083.237 | -2083.237 | 24750.61 | Close | 38.16434 |  | 0.0002 | 35 | 0 | 0
3887 | 2 | 6 |  | CC DChg | 07:48:00 | 32:19:47 | -154.7619 | 3.8303 | 1.2079 | 1207.9 | 0 | 0 | 1.2079 | 1207.9 | 4.8352 | 4835.21 | 0 | 0 | 4.8352 | 4835.21 | 2024-06-14 22:29:12 | -0.5928 | -4160.2666 | -4160.2666 | 24748.61 | Close | 38.20513 |  | 0.0002 | 35 | 0 | 0
3888 | 2 | 6 |  | CC DChg | 07:48:30 | 32:20:17 | -155.1339 | 3.8297 | 1.2092 | 1209.19 | 0 | 0 | 1.2092 | 1209.19 | 4.8402 | 4840.17 | 0 | 0 | 4.8402 | 4840.17 | 2024-06-14 22:29:42 | -0.5941 | -2085.1334 | -2085.1334 | 24686.25 | Close | 38.24602 |  | 0 | 34.9 | 0 | 0
3889 | 2 | 6 |  | CC DChg | 07:49:00 | 32:20:47 | -155.1339 | 3.8294 | 1.2105 | 1210.48 | 0 | 0 | 1.2105 | 1210.48 | 4.8451 | 4845.1 | 0 | 0 | 4.8451 | 4845.1 | 2024-06-14 22:30:12 | -0.5941 | -4154.6816 | -4154.6816 | 24684.26 | Close | 38.28676 |  | 0 | 34.9 | 0 | 0
3890 | 2 | 6 |  | CC DChg | 07:49:30 | 32:21:17 | -154.7619 | 3.8287 | 1.2118 | 1211.77 | 0 | 0 | 1.2118 | 1211.77 | 4.85 | 4850.04 | 0 | 0 | 4.85 | 4850.04 | 2024-06-14 22:30:42 | -0.5925 | -2080.1333 | -2080.1333 | 24739.58 | Close | 38.32755 |  | 0 | 34.8 | 0 | 0
3891 | 2 | 6 |  | CC DChg | 07:50:00 | 32:21:47 | -155.1339 | 3.8284 | 1.2131 | 1213.06 | 0 | 0 | 1.2131 | 1213.06 | 4.855 | 4854.99 | 0 | 0 | 4.855 | 4854.99 | 2024-06-14 22:31:12 | -0.5939 | -4170.2668 | -4170.2668 | 24677.27 | Close | 38.36844 |  | 0.0002 | 34.8 | 0 | 0
3892 | 2 | 6 |  | CC DChg | 07:50:30 | 32:22:17 | -154.7619 | 3.8278 | 1.2144 | 1214.35 | 0 | 0 | 1.2144 | 1214.35 | 4.8599 | 4859.92 | 0 | 0 | 4.8599 | 4859.92 | 2024-06-14 22:31:42 | -0.5924 | -2078.2369 | -2078.2369 | 24733.57 | Close | 38.40919 |  | 0 | 34.8 | 0 | 0
3893 | 2 | 6 |  | CC DChg | 07:51:00 | 32:22:47 | -154.7619 | 3.8275 | 1.2156 | 1215.64 | 0 | 0 | 1.2156 | 1215.64 | 4.8649 | 4864.86 | 0 | 0 | 4.8649 | 4864.86 | 2024-06-14 22:32:12 | -0.5924 | -4160.2666 | -4160.2666 | 24730.58 | Close | 38.44998 |  | 0.0002 | 34.7 | 0 | 0
3894 | 2 | 6 |  | CC DChg | 07:51:30 | 32:23:17 | -155.1339 | 3.8269 | 1.2169 | 1216.93 | 0 | 0 | 1.2169 | 1216.93 | 4.8698 | 4869.8 | 0 | 0 | 4.8698 | 4869.8 | 2024-06-14 22:32:42 | -0.5937 | -2085.1334 | -2085.1334 | 24669.26 | Close | 38.49087 |  | -0.0002 | 34.7 | 0 | 0
3895 | 2 | 6 |  | CC DChg | 07:52:00 | 32:23:47 | -154.7619 | 3.8263 | 1.2182 | 1218.22 | 0 | 0 | 1.2182 | 1218.22 | 4.8747 | 4874.74 | 0 | 0 | 4.8747 | 4874.74 | 2024-06-14 22:33:12 | -0.5922 | -2079.1329 | -2079.1329 | 24722.57 | Close | 38.53165 |  | 0.0002 | 34.6 | 0 | 0
3896 | 2 | 6 |  | CC DChg | 07:52:30 | 32:24:17 | -154.7619 | 3.826 | 1.2195 | 1219.51 | 0 | 0 | 1.2195 | 1219.51 | 4.8797 | 4879.67 | 0 | 0 | 4.8797 | 4879.67 | 2024-06-14 22:33:42 | -0.5921 | -4160.2666 | -4160.2666 | 24721.56 | Close | 38.57244 |  | 0 | 34.6 | 0 | 0
3897 | 2 | 6 |  | CC DChg | 07:53:00 | 32:24:47 | -154.7619 | 3.825 | 1.2208 | 1220.8 | 0 | 0 | 1.2208 | 1220.8 | 4.8846 | 4884.6 | 0 | 0 | 4.8846 | 4884.6 | 2024-06-14 22:34:12 | -0.592 | -1386.7555 | -1386.7555 | 24714.55 | Close | 38.61323 |  | 0.0002 | 34.6 | 0 | 0
3898 | 2 | 6 |  | CC DChg | 07:53:30 | 32:25:17 | -154.7619 | 3.8247 | 1.2221 | 1222.09 | 0 | 0 | 1.2221 | 1222.09 | 4.8895 | 4889.54 | 0 | 0 | 4.8895 | 4889.54 | 2024-06-14 22:34:42 | -0.5919 | -4165.1299 | -4165.1299 | 24713.54 | Close | 38.65407 |  | 0 | 34.5 | 0 | 0
3899 | 2 | 6 |  | CC DChg | 07:54:00 | 32:25:47 | -154.7619 | 3.8241 | 1.2234 | 1223.38 | 0 | 0 | 1.2234 | 1223.38 | 4.8945 | 4894.48 | 0 | 0 | 4.8945 | 4894.48 | 2024-06-14 22:35:12 | -0.5918 | -2080.1333 | -2080.1333 | 24708.54 | Close | 38.69486 |  | 0.0002 | 34.5 | 0 | 0
3900 | 2 | 6 |  | CC DChg | 07:54:30 | 32:26:17 | -154.7619 | 3.8235 | 1.2247 | 1224.67 | 0 | 0 | 1.2247 | 1224.67 | 4.8994 | 4899.41 | 0 | 0 | 4.8994 | 4899.41 | 2024-06-14 22:35:42 | -0.5917 | -2080.1333 | -2080.1333 | 24705.53 | Close | 38.73565 |  | 0 | 34.4 | 0 | 0
3901 | 2 | 6 |  | CC DChg | 07:55:00 | 32:26:47 | -154.7619 | 3.8232 | 1.226 | 1225.96 | 0 | 0 | 1.226 | 1225.96 | 4.9043 | 4904.35 | 0 | 0 | 4.9043 | 4904.35 | 2024-06-14 22:36:12 | -0.5917 | -4167.8181 | -4167.8181 | 24703.53 | Close | 38.77652 |  | 0 | 34.3 | 0 | 0
3902 | 2 | 6 |  | CC DChg | 07:55:30 | 32:27:17 | -155.1339 | 3.8229 | 1.2273 | 1227.26 | 0 | 0 | 1.2273 | 1227.26 | 4.9093 | 4909.29 | 0 | 0 | 4.9093 | 4909.29 | 2024-06-14 22:36:42 | -0.5931 | -4170.2668 | -4170.2668 | 24641.3 | Close | 38.81741 |  | 0.0002 | 34.3 | 0 | 0
3903 | 2 | 6 |  | CC DChg | 07:56:00 | 32:27:47 | -155.1339 | 3.8222 | 1.2285 | 1228.55 | 0 | 0 | 1.2285 | 1228.55 | 4.9142 | 4914.23 | 0 | 0 | 4.9142 | 4914.23 | 2024-06-14 22:37:12 | -0.593 | -2085.1334 | -2085.1334 | 24637.31 | Close | 38.8583 |  | 0.0002 | 34.3 | 0 | 0
3904 | 2 | 6 |  | CC DChg | 07:56:30 | 32:28:17 | -154.7619 | 3.8216 | 1.2298 | 1229.84 | 0 | 0 | 1.2298 | 1229.84 | 4.9191 | 4919.15 | 0 | 0 | 4.9191 | 4919.15 | 2024-06-14 22:37:42 | -0.5914 | -2070.7928 | -2070.7928 | 24692.51 | Close | 38.89897 |  | 0.0002 | 34.2 | 0 | 0
3905 | 2 | 6 |  | CC DChg | 07:57:00 | 32:28:47 | -154.7619 | 3.8213 | 1.2311 | 1231.13 | 0 | 0 | 1.2311 | 1231.13 | 4.9241 | 4924.07 | 0 | 0 | 4.9241 | 4924.07 | 2024-06-14 22:38:12 | -0.5914 | -4173.7302 | -4173.7302 | 24690.52 | Close | 38.93977 |  | 0.0002 | 34.1 | 0 | 0
3906 | 2 | 6 |  | CC DChg | 07:57:30 | 32:29:17 | -154.7619 | 3.8207 | 1.2324 | 1232.42 | 0 | 0 | 1.2324 | 1232.42 | 4.929 | 4929 | 0 | 0 | 4.929 | 4929 | 2024-06-14 22:38:42 | -0.5913 | -2076.7836 | -2076.7836 | 24686.5 | Close | 38.98056 |  | 0.0002 | 34.1 | 0 | 0
3907 | 2 | 6 |  | CC DChg | 07:58:00 | 32:29:47 | -155.1339 | 3.8204 | 1.2337 | 1233.71 | 0 | 0 | 1.2337 | 1233.71 | 4.9339 | 4933.94 | 0 | 0 | 4.9339 | 4933.94 | 2024-06-14 22:39:12 | -0.5927 | -4181.3062 | -4181.3062 | 24626.31 | Close | 39.02142 |  | 0 | 34.1 | 0 | 0
3908 | 2 | 6 |  | CC DChg | 07:58:30 | 32:30:17 | -155.1339 | 3.8198 | 1.235 | 1235 | 0 | 0 | 1.235 | 1235 | 4.9389 | 4938.88 | 0 | 0 | 4.9389 | 4938.88 | 2024-06-14 22:39:42 | -0.5926 | -2081.7757 | -2081.7757 | 24621.31 | Close | 39.06231 |  | 0.0002 | 34 | 0 | 0
3909 | 2 | 6 |  | CC DChg | 07:59:00 | 32:30:47 | -155.1339 | 3.8194 | 1.2363 | 1236.29 | 0 | 0 | 1.2363 | 1236.29 | 4.9438 | 4943.81 | 0 | 0 | 4.9438 | 4943.81 | 2024-06-14 22:40:12 | -0.5925 | -4183.7628 | -4183.7628 | 24620.31 | Close | 39.1032 |  | 0 | 34 | 0 | 0
3910 | 2 | 6 |  | CC DChg | 07:59:30 | 32:31:17 | -155.1339 | 3.8188 | 1.2376 | 1237.58 | 0 | 0 | 1.2376 | 1237.58 | 4.9487 | 4948.72 | 0 | 0 | 4.9487 | 4948.72 | 2024-06-14 22:40:42 | -0.5924 | -2070.3455 | -2070.3455 | 24615.32 | Close | 39.14387 |  | 0.0002 | 33.9 | 0 | 0
3911 | 2 | 6 |  | CC DChg | 08:00:00 | 32:31:47 | -154.7619 | 3.8182 | 1.2389 | 1238.87 | 0 | 0 | 1.2389 | 1238.87 | 4.9536 | 4953.65 | 0 | 0 | 4.9536 | 4953.65 | 2024-06-14 22:41:12 | -0.5909 | -2080.1333 | -2080.1333 | 24670.48 | Close | 39.18466 |  | 0.0002 | 33.9 | 0 | 0
3912 | 2 | 6 |  | CC DChg | 08:00:30 | 32:32:17 | -154.7619 | 3.8179 | 1.2402 | 1240.16 | 0 | 0 | 1.2402 | 1240.16 | 4.9586 | 4958.57 | 0 | 0 | 4.9586 | 4958.57 | 2024-06-14 22:41:42 | -0.5909 | -4173.7302 | -4173.7302 | 24669.48 | Close | 39.22545 |  | 0 | 33.8 | 0 | 0
3913 | 2 | 6 |  | CC DChg | 08:01:00 | 32:32:47 | -154.7619 | 3.817 | 1.2414 | 1241.45 | 0 | 0 | 1.2414 | 1241.45 | 4.9635 | 4963.5 | 0 | 0 | 4.9635 | 4963.5 | 2024-06-14 22:42:12 | -0.5907 | -1387.6313 | -1387.6313 | 24663.46 | Close | 39.26631 |  | 0 | 34 | 0 | 0
3914 | 2 | 6 |  | CC DChg | 08:01:30 | 32:33:17 | -154.7619 | 3.8167 | 1.2427 | 1242.74 | 0 | 0 | 1.2427 | 1242.74 | 4.9684 | 4968.43 | 0 | 0 | 4.9684 | 4968.43 | 2024-06-14 22:42:42 | -0.5907 | -4160.2666 | -4160.2666 | 24661.46 | Close | 39.30711 |  | 0 | 37 | 0 | 0
3915 | 2 | 6 |  | CC DChg | 08:02:00 | 32:33:47 | -154.7619 | 3.8163 | 1.244 | 1244.03 | 0 | 0 | 1.244 | 1244.03 | 4.9733 | 4973.35 | 0 | 0 | 4.9733 | 4973.35 | 2024-06-14 22:43:12 | -0.5906 | -4160.2666 | -4160.2666 | 24658.46 | Close | 39.3479 |  | 0.0002 | 36.6 | 0 | 0
3916 | 2 | 6 |  | CC DChg | 08:02:30 | 32:34:17 | -154.7619 | 3.8157 | 1.2453 | 1245.32 | 0 | 0 | 1.2453 | 1245.32 | 4.9783 | 4978.28 | 0 | 0 | 4.9783 | 4978.28 | 2024-06-14 22:43:42 | -0.5905 | -2083.461 | -2083.461 | 24655.45 | Close | 39.38876 |  | 0 | 36.1 | 0 | 0
3917 | 2 | 6 |  | CC DChg | 08:03:00 | 32:34:47 | -154.7619 | 3.8154 | 1.2466 | 1246.61 | 0 | 0 | 1.2466 | 1246.61 | 4.9832 | 4983.2 | 0 | 0 | 4.9832 | 4983.2 | 2024-06-14 22:44:12 | -0.5905 | -4160.2666 | -4160.2666 | 24652.45 | Close | 39.42955 |  | 0.0002 | 35.8 | 0 | 0
3918 | 2 | 6 |  | CC DChg | 08:03:30 | 32:35:17 | -154.7619 | 3.8148 | 1.2479 | 1247.9 | 0 | 0 | 1.2479 | 1247.9 | 4.9881 | 4988.12 | 0 | 0 | 4.9881 | 4988.12 | 2024-06-14 22:44:42 | -0.5904 | -2080.1333 | -2080.1333 | 24649.44 | Close | 39.47034 |  | 0 | 35.6 | 0 | 0
3919 | 2 | 6 |  | CC DChg | 08:04:00 | 32:35:47 | -154.7619 | 3.8145 | 1.2492 | 1249.19 | 0 | 0 | 1.2492 | 1249.19 | 4.993 | 4993.05 | 0 | 0 | 4.993 | 4993.05 | 2024-06-14 22:45:12 | -0.5903 | -4166.474 | -4166.474 | 24647.44 | Close | 39.51119 |  | 0 | 35.5 | 0 | 0
3920 | 2 | 6 |  | CC DChg | 08:04:30 | 32:36:17 | -154.7619 | 3.8139 | 1.2505 | 1250.48 | 0 | 0 | 1.2505 | 1250.48 | 4.998 | 4997.97 | 0 | 0 | 4.998 | 4997.97 | 2024-06-14 22:45:42 | -0.5902 | -2080.1333 | -2080.1333 | 24643.43 | Close | 39.55198 |  | 0 | 35.4 | 0 | 0
3921 | 2 | 6 |  | CC DChg | 08:05:00 | 32:36:47 | -154.7619 | 3.8136 | 1.2518 | 1251.77 | 0 | 0 | 1.2518 | 1251.77 | 5.0029 | 5002.88 | 0 | 0 | 5.0029 | 5002.88 | 2024-06-14 22:46:12 | -0.5902 | -4160.2666 | -4160.2666 | 24641.43 | Close | 39.59278 |  | 0 | 35.3 | 0 | 0
3922 | 2 | 6 |  | CC DChg | 08:05:30 | 32:37:17 | -154.7619 | 3.8132 | 1.2531 | 1253.06 | 0 | 0 | 1.2531 | 1253.06 | 5.0078 | 5007.81 | 0 | 0 | 5.0078 | 5007.81 | 2024-06-14 22:46:42 | -0.5901 | -4166.474 | -4166.474 | 24638.43 | Close | 39.63363 |  | 0.0002 | 35.3 | 0 | 0
3923 | 2 | 6 |  | CC DChg | 08:06:00 | 32:37:47 | -154.7619 | 3.8126 | 1.2544 | 1254.35 | 0 | 0 | 1.2544 | 1254.35 | 5.0127 | 5012.73 | 0 | 0 | 5.0127 | 5012.73 | 2024-06-14 22:47:12 | -0.59 | -2080.1333 | -2080.1333 | 24635.42 | Close | 39.67442 |  | 0 | 35.2 | 0 | 0
3924 | 2 | 6 |  | CC DChg | 08:06:30 | 32:38:17 | -154.7619 | 3.8123 | 1.2556 | 1255.64 | 0 | 0 | 1.2556 | 1255.64 | 5.0176 | 5017.64 | 0 | 0 | 5.0176 | 5017.64 | 2024-06-14 22:47:42 | -0.59 | -4160.2666 | -4160.2666 | 24633.41 | Close | 39.71521 |  | 0 | 35.2 | 0 | 0
3925 | 2 | 6 |  | CC DChg | 08:07:00 | 32:38:47 | -154.7619 | 3.8117 | 1.2569 | 1256.93 | 0 | 0 | 1.2569 | 1256.93 | 5.0226 | 5022.57 | 0 | 0 | 5.0226 | 5022.57 | 2024-06-14 22:48:12 | -0.5899 | -2083.461 | -2083.461 | 24629.41 | Close | 39.75607 |  | 0 | 35.2 | 0 | 0
3926 | 2 | 6 |  | CC DChg | 08:07:30 | 32:39:17 | -154.7619 | 3.8114 | 1.2582 | 1258.22 | 0 | 0 | 1.2582 | 1258.22 | 5.0275 | 5027.48 | 0 | 0 | 5.0275 | 5027.48 | 2024-06-14 22:48:42 | -0.5899 | -4160.2666 | -4160.2666 | 24626.41 | Close | 39.79686 |  | 0.0002 | 35.1 | 0 | 0
3927 | 2 | 6 |  | CC DChg | 08:08:00 | 32:39:47 | -154.7619 | 3.8108 | 1.2595 | 1259.51 | 0 | 0 | 1.2595 | 1259.51 | 5.0324 | 5032.4 | 0 | 0 | 5.0324 | 5032.4 | 2024-06-14 22:49:12 | -0.5898 | -2080.1333 | -2080.1333 | 24623.4 | Close | 39.83765 |  | 0 | 35.1 | 0 | 0
3928 | 2 | 6 |  | CC DChg | 08:08:30 | 32:40:17 | -154.7619 | 3.8105 | 1.2608 | 1260.8 | 0 | 0 | 1.2608 | 1260.8 | 5.0373 | 5037.32 | 0 | 0 | 5.0373 | 5037.32 | 2024-06-14 22:49:42 | -0.5897 | -4166.474 | -4166.474 | 24621.4 | Close | 39.87851 |  | 0 | 35 | 0 | 0
3929 | 2 | 6 |  | CC DChg | 08:09:00 | 32:40:47 | -154.7619 | 3.8098 | 1.2621 | 1262.09 | 0 | 0 | 1.2621 | 1262.09 | 5.0422 | 5042.23 | 0 | 0 | 5.0422 | 5042.23 | 2024-06-14 22:50:12 | -0.5896 | -2080.1333 | -2080.1333 | 24617.39 | Close | 39.9193 |  | 0 | 35 | 0 | 0
3930 | 2 | 6 |  | CC DChg | 08:09:30 | 32:41:17 | -155.1339 | 3.8092 | 1.2634 | 1263.39 | 0 | 0 | 1.2634 | 1263.39 | 5.0472 | 5047.16 | 0 | 0 | 5.0472 | 5047.16 | 2024-06-14 22:50:42 | -0.5909 | -2085.1334 | -2085.1334 | 24555.35 | Close | 39.96019 |  | -0.0002 | 35 | 0 | 0
3931 | 2 | 6 |  | CC DChg | 08:10:00 | 32:41:47 | -154.7619 | 3.8086 | 1.2647 | 1264.68 | 0 | 0 | 1.2647 | 1264.68 | 5.0521 | 5052.07 | 0 | 0 | 5.0521 | 5052.07 | 2024-06-14 22:51:12 | -0.5894 | -2078.0129 | -2078.0129 | 24609.38 | Close | 40.00094 |  | 0 | 34.9 | 0 | 0
3932 | 2 | 6 |  | CC DChg | 08:10:30 | 32:42:17 | -155.1339 | 3.8083 | 1.266 | 1265.97 | 0 | 0 | 1.266 | 1265.97 | 5.057 | 5056.99 | 0 | 0 | 5.057 | 5056.99 | 2024-06-14 22:51:42 | -0.5908 | -4170.2668 | -4170.2668 | 24548.37 | Close | 40.04183 |  | 0 | 34.9 | 0 | 0
3933 | 2 | 6 |  | CC DChg | 08:11:00 | 32:42:47 | -154.7619 | 3.8077 | 1.2673 | 1267.26 | 0 | 0 | 1.2673 | 1267.26 | 5.0619 | 5061.9 | 0 | 0 | 5.0619 | 5061.9 | 2024-06-14 22:52:12 | -0.5893 | -2080.1333 | -2080.1333 | 24602.37 | Close | 40.08262 |  | 0.0002 | 34.8 | 0 | 0
3934 | 2 | 6 |  | CC DChg | 08:11:30 | 32:43:17 | -154.7619 | 3.8074 | 1.2685 | 1268.55 | 0 | 0 | 1.2685 | 1268.55 | 5.0668 | 5066.81 | 0 | 0 | 5.0668 | 5066.81 | 2024-06-14 22:52:42 | -0.5892 | -4156.0257 | -4156.0257 | 24601.37 | Close | 40.12337 |  | 0 | 34.8 | 0 | 0
3935 | 2 | 6 |  | CC DChg | 08:12:00 | 32:43:47 | -155.1339 | 3.8067 | 1.2698 | 1269.84 | 0 | 0 | 1.2698 | 1269.84 | 5.0717 | 5071.73 | 0 | 0 | 5.0717 | 5071.73 | 2024-06-14 22:53:12 | -0.5906 | -2085.1334 | -2085.1334 | 24538.38 | Close | 40.16426 |  | 0 | 34.8 | 0 | 0
3936 | 2 | 6 |  | CC DChg | 08:12:30 | 32:44:17 | -154.7619 | 3.8064 | 1.2711 | 1271.13 | 0 | 0 | 1.2711 | 1271.13 | 5.0766 | 5076.64 | 0 | 0 | 5.0766 | 5076.64 | 2024-06-14 22:53:42 | -0.5891 | -4160.2666 | -4160.2666 | 24595.36 | Close | 40.20505 |  | 0 | 34.7 | 0 | 0
3937 | 2 | 6 |  | CC DChg | 08:13:00 | 32:44:47 | -155.1339 | 3.8058 | 1.2724 | 1272.42 | 0 | 0 | 1.2724 | 1272.42 | 5.0815 | 5081.54 | 0 | 0 | 5.0815 | 5081.54 | 2024-06-14 22:54:12 | -0.5904 | -2078.4609 | -2078.4609 | 24532.38 | Close | 40.24581 |  | 0 | 34.7 | 0 | 0
3938 | 2 | 6 |  | CC DChg | 08:13:30 | 32:45:17 | -155.1339 | 3.8055 | 1.2737 | 1273.71 | 0 | 0 | 1.2737 | 1273.71 | 5.0865 | 5086.46 | 0 | 0 | 5.0865 | 5086.46 | 2024-06-14 22:54:42 | -0.5904 | -4170.2668 | -4170.2668 | 24529.39 | Close | 40.2867 |  | 0.0002 | 34.6 | 0 | 0
3939 | 2 | 6 |  | CC DChg | 08:14:00 | 32:45:47 | -154.7619 | 3.8049 | 1.275 | 1275 | 0 | 0 | 1.275 | 1275 | 5.0914 | 5091.37 | 0 | 0 | 5.0914 | 5091.37 | 2024-06-14 22:55:12 | -0.5888 | -2076.7836 | -2076.7836 | 24584.34 | Close | 40.32749 |  | 0.0002 | 34.6 | 0 | 0
3940 | 2 | 6 |  | CC DChg | 08:14:30 | 32:46:17 | -154.7619 | 3.8046 | 1.2763 | 1276.29 | 0 | 0 | 1.2763 | 1276.29 | 5.0963 | 5096.27 | 0 | 0 | 5.0963 | 5096.27 | 2024-06-14 22:55:42 | -0.5888 | -4170.3746 | -4170.3746 | 24582.34 | Close | 40.36825 |  | 0.0002 | 34.5 | 0 | 0
3941 | 2 | 6 |  | CC DChg | 08:15:00 | 32:46:47 | -154.7619 | 3.8039 | 1.2776 | 1277.58 | 0 | 0 | 1.2776 | 1277.58 | 5.1012 | 5101.18 | 0 | 0 | 5.1012 | 5101.18 | 2024-06-14 22:56:12 | -0.5887 | -2076.7836 | -2076.7836 | 24579.32 | Close | 40.40904 |  | 0 | 34.5 | 0 | 0
3942 | 2 | 6 |  | CC DChg | 08:15:30 | 32:47:17 | -155.1339 | 3.8036 | 1.2789 | 1278.87 | 0 | 0 | 1.2789 | 1278.87 | 5.1061 | 5106.1 | 0 | 0 | 5.1061 | 5106.1 | 2024-06-14 22:56:42 | -0.5901 | -4183.7628 | -4183.7628 | 24518.39 | Close | 40.44993 |  | 0 | 34.4 | 0 | 0
3943 | 2 | 6 |  | CC DChg | 08:16:00 | 32:47:47 | -154.7619 | 3.803 | 1.2802 | 1280.16 | 0 | 0 | 1.2802 | 1280.16 | 5.111 | 5111 | 0 | 0 | 5.111 | 5111 | 2024-06-14 22:57:12 | -0.5886 | -2076.0085 | -2076.0085 | 24572.32 | Close | 40.49071 |  | 0.0002 | 34.4 | 0 | 0
3944 | 2 | 6 |  | CC DChg | 08:16:30 | 32:48:17 | -154.7619 | 3.8027 | 1.2814 | 1281.45 | 0 | 0 | 1.2814 | 1281.45 | 5.1159 | 5115.9 | 0 | 0 | 5.1159 | 5115.9 | 2024-06-14 22:57:42 | -0.5885 | -4173.7302 | -4173.7302 | 24570.33 | Close | 40.5315 |  | 0.0002 | 34.3 | 0 | 0
3945 | 2 | 6 |  | CC DChg | 08:17:00 | 32:48:47 | -154.7619 | 3.8021 | 1.2827 | 1282.74 | 0 | 0 | 1.2827 | 1282.74 | 5.1208 | 5120.81 | 0 | 0 | 5.1208 | 5120.81 | 2024-06-14 22:58:12 | -0.5884 | -2076.7836 | -2076.7836 | 24566.31 | Close | 40.57229 |  | 0.0002 | 34.3 | 0 | 0
3946 | 2 | 6 |  | CC DChg | 08:17:30 | 32:49:17 | -155.1339 | 3.8018 | 1.284 | 1284.03 | 0 | 0 | 1.284 | 1284.03 | 5.1257 | 5125.72 | 0 | 0 | 5.1257 | 5125.72 | 2024-06-14 22:58:42 | -0.5898 | -4166.922 | -4166.922 | 24505.41 | Close | 40.61315 |  | 0.0002 | 34.2 | 0 | 0
3947 | 2 | 6 |  | CC DChg | 08:18:00 | 32:49:47 | -155.1339 | 3.8008 | 1.2853 | 1285.32 | 0 | 0 | 1.2853 | 1285.32 | 5.1306 | 5130.63 | 0 | 0 | 5.1306 | 5130.63 | 2024-06-14 22:59:12 | -0.5896 | -1390.0889 | -1390.0889 | 24499.41 | Close | 40.65404 |  | 0.0002 | 34.2 | 0 | 0
3948 | 2 | 6 |  | CC DChg | 08:18:30 | 32:50:17 | -154.7619 | 3.8005 | 1.2866 | 1286.61 | 0 | 0 | 1.2866 | 1286.61 | 5.1355 | 5135.53 | 0 | 0 | 5.1355 | 5135.53 | 2024-06-14 22:59:42 | -0.5882 | -4160.2666 | -4160.2666 | 24556.3 | Close | 40.69483 |  | 0.0002 | 34.1 | 0 | 0
3949 | 2 | 6 |  | CC DChg | 08:19:00 | 32:50:47 | -155.1339 | 3.7999 | 1.2879 | 1287.9 | 0 | 0 | 1.2879 | 1287.9 | 5.1404 | 5140.43 | 0 | 0 | 5.1404 | 5140.43 | 2024-06-14 23:00:12 | -0.5895 | -2079.1329 | -2079.1329 | 24494.41 | Close | 40.73561 |  | 0 | 34.1 | 0 | 0
3950 | 2 | 6 |  | CC DChg | 08:19:30 | 32:51:17 | -155.1339 | 3.7996 | 1.2892 | 1289.2 | 0 | 0 | 1.2892 | 1289.2 | 5.1453 | 5145.35 | 0 | 0 | 5.1453 | 5145.35 | 2024-06-14 23:00:42 | -0.5894 | -4170.2668 | -4170.2668 | 24491.42 | Close | 40.7765 |  | 0.0002 | 34 | 0 | 0
3951 | 2 | 6 |  | CC DChg | 08:20:00 | 32:51:47 | -155.1339 | 3.799 | 1.2905 | 1290.49 | 0 | 0 | 1.2905 | 1290.49 | 5.1503 | 5150.26 | 0 | 0 | 5.1503 | 5150.26 | 2024-06-14 23:01:12 | -0.5894 | -2085.1334 | -2085.1334 | 24488.41 | Close | 40.81739 |  | 0 | 34 | 0 | 0
3952 | 2 | 6 |  | CC DChg | 08:20:30 | 32:52:17 | -154.7619 | 3.7987 | 1.2918 | 1291.77 | 0 | 0 | 1.2918 | 1291.77 | 5.1551 | 5155.14 | 0 | 0 | 5.1551 | 5155.14 | 2024-06-14 23:01:42 | -0.5879 | -4147.3695 | -4147.3695 | 24544.28 | Close | 40.85805 |  | 0.0002 | 34 | 0 | 0
3953 | 2 | 6 |  | CC DChg | 08:21:00 | 32:52:47 | -154.7619 | 3.7981 | 1.2931 | 1293.06 | 0 | 0 | 1.2931 | 1293.06 | 5.16 | 5160.04 | 0 | 0 | 5.16 | 5160.04 | 2024-06-14 23:02:12 | -0.5878 | -2080.1333 | -2080.1333 | 24541.27 | Close | 40.89884 |  | 0 | 33.9 | 0 | 0
3954 | 2 | 6 |  | CC DChg | 08:21:30 | 32:53:17 | -154.7619 | 3.7977 | 1.2944 | 1294.35 | 0 | 0 | 1.2944 | 1294.35 | 5.1649 | 5164.94 | 0 | 0 | 5.1649 | 5164.94 | 2024-06-14 23:02:42 | -0.5877 | -4160.2666 | -4160.2666 | 24538.27 | Close | 40.93964 |  | 0.0002 | 33.8 | 0 | 0
3955 | 2 | 6 |  | CC DChg | 08:22:00 | 32:53:47 | -154.7619 | 3.7974 | 1.2956 | 1295.65 | 0 | 0 | 1.2956 | 1295.65 | 5.1698 | 5169.85 | 0 | 0 | 5.1698 | 5169.85 | 2024-06-14 23:03:12 | -0.5877 | -4166.922 | -4166.922 | 24536.27 | Close | 40.98049 |  | 0.0002 | 33.8 | 0 | 0
3956 | 2 | 6 |  | CC DChg | 08:22:30 | 32:54:17 | -154.7619 | 3.7968 | 1.2969 | 1296.93 | 0 | 0 | 1.2969 | 1296.93 | 5.1747 | 5174.74 | 0 | 0 | 5.1747 | 5174.74 | 2024-06-14 23:03:42 | -0.5876 | -2080.1333 | -2080.1333 | 24532.26 | Close | 41.02128 |  | 0.0002 | 33.7 | 0 | 0
3957 | 2 | 6 |  | CC DChg | 08:23:00 | 32:54:47 | -154.7619 | 3.7965 | 1.2982 | 1298.22 | 0 | 0 | 1.2982 | 1298.22 | 5.1796 | 5179.64 | 0 | 0 | 5.1796 | 5179.64 | 2024-06-14 23:04:12 | -0.5876 | -4160.2666 | -4160.2666 | 24531.25 | Close | 41.06208 |  | 0 | 33.7 | 0 | 0
3958 | 2 | 6 |  | CC DChg | 08:23:30 | 32:55:17 | -154.7619 | 3.7959 | 1.2995 | 1299.52 | 0 | 0 | 1.2995 | 1299.52 | 5.1845 | 5184.54 | 0 | 0 | 5.1845 | 5184.54 | 2024-06-14 23:04:42 | -0.5875 | -2083.461 | -2083.461 | 24526.25 | Close | 41.10293 |  | 0.0002 | 33.6 | 0 | 0
3959 | 2 | 6 |  | CC DChg | 08:24:00 | 32:55:47 | -154.7619 | 3.7956 | 1.3008 | 1300.81 | 0 | 0 | 1.3008 | 1300.81 | 5.1894 | 5189.44 | 0 | 0 | 5.1894 | 5189.44 | 2024-06-14 23:05:12 | -0.5874 | -4160.2666 | -4160.2666 | 24525.24 | Close | 41.14373 |  | 0 | 33.6 | 0 | 0
3960 | 2 | 6 |  | CC DChg | 08:24:30 | 32:56:17 | -155.1339 | 3.795 | 1.3021 | 1302.1 | 0 | 0 | 1.3021 | 1302.1 | 5.1943 | 5194.34 | 0 | 0 | 5.1943 | 5194.34 | 2024-06-14 23:05:42 | -0.5887 | -2085.1334 | -2085.1334 | 24463.43 | Close | 41.18462 |  | -0.0002 | 33.5 | 0 | 0
3961 | 2 | 6 |  | CC DChg | 08:25:00 | 32:56:47 | -154.7619 | 3.7946 | 1.3034 | 1303.39 | 0 | 0 | 1.3034 | 1303.39 | 5.1992 | 5199.24 | 0 | 0 | 5.1992 | 5199.24 | 2024-06-14 23:06:12 | -0.5873 | -4159.1619 | -4159.1619 | 24518.24 | Close | 41.2254 |  | 0.0002 | 36.7 | 0 | 0
3962 | 2 | 6 |  | CC DChg | 08:25:30 | 32:57:17 | -155.1339 | 3.7943 | 1.3047 | 1304.68 | 0 | 0 | 1.3047 | 1304.68 | 5.2041 | 5204.14 | 0 | 0 | 5.2041 | 5204.14 | 2024-06-14 23:06:42 | -0.5886 | -4170.2668 | -4170.2668 | 24457.45 | Close | 41.26629 |  | 0.0002 | 36.4 | 0 | 0
3963 | 2 | 6 |  | CC DChg | 08:26:00 | 32:57:47 | -154.7619 | 3.794 | 1.306 | 1305.97 | 0 | 0 | 1.306 | 1305.97 | 5.209 | 5209.03 | 0 | 0 | 5.209 | 5209.03 | 2024-06-14 23:07:12 | -0.5872 | -4160.2666 | -4160.2666 | 24514.23 | Close | 41.30708 |  | 0.0002 | 36 | 0 | 0
3964 | 2 | 6 |  | CC DChg | 08:26:30 | 32:58:17 | -154.7619 | 3.7931 | 1.3073 | 1307.26 | 0 | 0 | 1.3073 | 1307.26 | 5.2139 | 5213.92 | 0 | 0 | 5.2139 | 5213.92 | 2024-06-14 23:07:42 | -0.587 | -1385.6406 | -1385.6406 | 24508.22 | Close | 41.34784 |  | 0.0002 | 35.6 | 0 | 0
3965 | 2 | 6 |  | CC DChg | 08:27:00 | 32:58:47 | -154.7619 | 3.7928 | 1.3085 | 1308.55 | 0 | 0 | 1.3085 | 1308.55 | 5.2188 | 5218.81 | 0 | 0 | 5.2188 | 5218.81 | 2024-06-14 23:08:12 | -0.587 | -4160.2666 | -4160.2666 | 24507.21 | Close | 41.38863 |  | 0 | 35.4 | 0 | 0
3966 | 2 | 6 |  | CC DChg | 08:27:30 | 32:59:17 | -154.7619 | 3.7925 | 1.3098 | 1309.84 | 0 | 0 | 1.3098 | 1309.84 | 5.2237 | 5223.71 | 0 | 0 | 5.2237 | 5223.71 | 2024-06-14 23:08:42 | -0.5869 | -4160.2666 | -4160.2666 | 24505.21 | Close | 41.42942 |  | 0 | 35.3 | 0 | 0
3967 | 2 | 6 |  | CC DChg | 08:28:00 | 32:59:47 | -155.1339 | 3.7919 | 1.3111 | 1311.13 | 0 | 0 | 1.3111 | 1311.13 | 5.2286 | 5228.6 | 0 | 0 | 5.2286 | 5228.6 | 2024-06-14 23:09:12 | -0.5882 | -2083.013 | -2083.013 | 24442.45 | Close | 41.47027 |  | 0 | 35.2 | 0 | 0
3968 | 2 | 6 |  | CC DChg | 08:28:30 | 33:00:17 | -154.7619 | 3.7915 | 1.3124 | 1312.42 | 0 | 0 | 1.3124 | 1312.42 | 5.2335 | 5233.49 | 0 | 0 | 5.2335 | 5233.49 | 2024-06-14 23:09:42 | -0.5868 | -4160.2666 | -4160.2666 | 24499.2 | Close | 41.51106 |  | 0 | 35.1 | 0 | 0
3969 | 2 | 6 |  | CC DChg | 08:29:00 | 33:00:47 | -155.1339 | 3.7912 | 1.3137 | 1313.71 | 0 | 0 | 1.3137 | 1313.71 | 5.2384 | 5238.4 | 0 | 0 | 5.2384 | 5238.4 | 2024-06-14 23:10:12 | -0.5881 | -4156.8576 | -4156.8576 | 24437.46 | Close | 41.55195 |  | 0.0002 | 35.1 | 0 | 0
3970 | 2 | 6 |  | CC DChg | 08:29:30 | 33:01:17 | -155.1339 | 3.7906 | 1.315 | 1315 | 0 | 0 | 1.315 | 1315 | 5.2433 | 5243.28 | 0 | 0 | 5.2433 | 5243.28 | 2024-06-14 23:10:42 | -0.5881 | -2081.8187 | -2081.8187 | 24434.46 | Close | 41.59271 |  | 0 | 35 | 0 | 0
3971 | 2 | 6 |  | CC DChg | 08:30:00 | 33:01:47 | -155.1339 | 3.7903 | 1.3163 | 1316.29 | 0 | 0 | 1.3163 | 1316.29 | 5.2482 | 5248.18 | 0 | 0 | 5.2482 | 5248.18 | 2024-06-14 23:11:12 | -0.588 | -4156.8576 | -4156.8576 | 24432.45 | Close | 41.6336 |  | 0 | 35 | 0 | 0
3972 | 2 | 6 |  | CC DChg | 08:30:30 | 33:02:17 | -154.7619 | 3.79 | 1.3176 | 1317.58 | 0 | 0 | 1.3176 | 1317.58 | 5.2531 | 5253.07 | 0 | 0 | 5.2531 | 5253.07 | 2024-06-14 23:11:42 | -0.5865 | -4173.7302 | -4173.7302 | 24488.19 | Close | 41.67439 |  | 0.0002 | 34.9 | 0 | 0
3973 | 2 | 6 |  | CC DChg | 08:31:00 | 33:02:47 | -154.7619 | 3.7894 | 1.3189 | 1318.87 | 0 | 0 | 1.3189 | 1318.87 | 5.258 | 5257.95 | 0 | 0 | 5.258 | 5257.95 | 2024-06-14 23:12:12 | -0.5865 | -2074.6666 | -2074.6666 | 24485.17 | Close | 41.71514 |  | 0 | 34.9 | 0 | 0
3974 | 2 | 6 |  | CC DChg | 08:31:30 | 33:03:17 | -154.7619 | 3.7891 | 1.3202 | 1320.16 | 0 | 0 | 1.3202 | 1320.16 | 5.2628 | 5262.84 | 0 | 0 | 5.2628 | 5262.84 | 2024-06-14 23:12:42 | -0.5864 | -4173.7302 | -4173.7302 | 24482.18 | Close | 41.75593 |  | 0.0002 | 34.8 | 0 | 0
3975 | 2 | 6 |  | CC DChg | 08:32:00 | 33:03:47 | -154.7619 | 3.7888 | 1.3215 | 1321.45 | 0 | 0 | 1.3215 | 1321.45 | 5.2677 | 5267.73 | 0 | 0 | 5.2677 | 5267.73 | 2024-06-14 23:13:12 | -0.5864 | -4160.2666 | -4160.2666 | 24480.18 | Close | 41.79673 |  | 0.0002 | 34.8 | 0 | 0
3976 | 2 | 6 |  | CC DChg | 08:32:30 | 33:04:17 | -154.7619 | 3.7881 | 1.3227 | 1322.74 | 0 | 0 | 1.3227 | 1322.74 | 5.2726 | 5272.62 | 0 | 0 | 5.2726 | 5272.62 | 2024-06-14 23:13:42 | -0.5863 | -2080.777 | -2080.777 | 24476.17 | Close | 41.8376 |  | 0.0002 | 34.8 | 0 | 0
3977 | 2 | 6 |  | CC DChg | 08:33:00 | 33:04:47 | -155.1339 | 3.7878 | 1.324 | 1324.04 | 0 | 0 | 1.324 | 1324.04 | 5.2775 | 5277.52 | 0 | 0 | 5.2775 | 5277.52 | 2024-06-14 23:14:12 | -0.5876 | -4183.7628 | -4183.7628 | 24415.48 | Close | 41.87849 |  | 0.0002 | 34.7 | 0 | 0
3978 | 2 | 6 |  | CC DChg | 08:33:30 | 33:05:17 | -154.7619 | 3.7875 | 1.3253 | 1325.33 | 0 | 0 | 1.3253 | 1325.33 | 5.2824 | 5282.4 | 0 | 0 | 5.2824 | 5282.4 | 2024-06-14 23:14:42 | -0.5862 | -4146.8895 | -4146.8895 | 24472.16 | Close | 41.91928 |  | 0.0002 | 34.7 | 0 | 0
3979 | 2 | 6 |  | CC DChg | 08:34:00 | 33:05:47 | -155.1339 | 3.7869 | 1.3266 | 1326.61 | 0 | 0 | 1.3266 | 1326.61 | 5.2873 | 5287.28 | 0 | 0 | 5.2873 | 5287.28 | 2024-06-14 23:15:12 | -0.5875 | -2081.5943 | -2081.5943 | 24410.48 | Close | 41.96003 |  | 0 | 34.7 | 0 | 0
3980 | 2 | 6 |  | CC DChg | 08:34:30 | 33:06:17 | -154.7619 | 3.7866 | 1.3279 | 1327.9 | 0 | 0 | 1.3279 | 1327.9 | 5.2922 | 5292.17 | 0 | 0 | 5.2922 | 5292.17 | 2024-06-14 23:15:42 | -0.586 | -4146.8895 | -4146.8895 | 24466.15 | Close | 42.00082 |  | 0.0002 | 34.6 | 0 | 0
3981 | 2 | 6 |  | CC DChg | 08:35:00 | 33:06:47 | -155.1339 | 3.786 | 1.3292 | 1329.2 | 0 | 0 | 1.3292 | 1329.2 | 5.2971 | 5297.06 | 0 | 0 | 5.2971 | 5297.06 | 2024-06-14 23:16:12 | -0.5873 | -2088.502 | -2088.502 | 24404.49 | Close | 42.04171 |  | 0 | 34.6 | 0 | 0
3982 | 2 | 6 |  | CC DChg | 08:35:30 | 33:07:17 | -154.7619 | 3.7853 | 1.3305 | 1330.49 | 0 | 0 | 1.3305 | 1330.49 | 5.3019 | 5301.94 | 0 | 0 | 5.3019 | 5301.94 | 2024-06-14 23:16:42 | -0.5858 | -2075.3376 | -2075.3376 | 24459.13 | Close | 42.08248 |  | 0 | 34.5 | 0 | 0
3983 | 2 | 6 |  | CC DChg | 08:36:00 | 33:07:47 | -154.7619 | 3.7847 | 1.3318 | 1331.78 | 0 | 0 | 1.3318 | 1331.78 | 5.3068 | 5306.82 | 0 | 0 | 5.3068 | 5306.82 | 2024-06-14 23:17:12 | -0.5857 | -2080.1333 | -2080.1333 | 24454.13 | Close | 42.12327 |  | 0.0002 | 34.5 | 0 | 0
3984 | 2 | 6 |  | CC DChg | 08:36:30 | 33:08:17 | -154.7619 | 3.7844 | 1.3331 | 1333.07 | 0 | 0 | 1.3331 | 1333.07 | 5.3117 | 5311.7 | 0 | 0 | 5.3117 | 5311.7 | 2024-06-14 23:17:42 | -0.5857 | -4160.2666 | -4160.2666 | 24453.12 | Close | 42.16406 |  | 0 | 34.5 | 0 | 0
3985 | 2 | 6 |  | CC DChg | 08:37:00 | 33:08:47 | -154.7619 | 3.7841 | 1.3344 | 1334.36 | 0 | 0 | 1.3344 | 1334.36 | 5.3166 | 5316.59 | 0 | 0 | 5.3166 | 5316.59 | 2024-06-14 23:18:12 | -0.5856 | -4166.922 | -4166.922 | 24451.12 | Close | 42.20492 |  | 0 | 34.4 | 0 | 0
3986 | 2 | 6 |  | CC DChg | 08:37:30 | 33:09:17 | -155.1339 | 3.7835 | 1.3356 | 1335.65 | 0 | 0 | 1.3356 | 1335.65 | 5.3215 | 5321.48 | 0 | 0 | 5.3215 | 5321.48 | 2024-06-14 23:18:42 | -0.5869 | -2085.1334 | -2085.1334 | 24387.5 | Close | 42.24581 |  | 0.0002 | 34.3 | 0 | 0
3987 | 2 | 6 |  | CC DChg | 08:38:00 | 33:09:47 | -154.7619 | 3.7832 | 1.3369 | 1336.94 | 0 | 0 | 1.3369 | 1336.94 | 5.3264 | 5326.36 | 0 | 0 | 5.3264 | 5326.36 | 2024-06-14 23:19:12 | -0.5855 | -4160.2666 | -4160.2666 | 24443.12 | Close | 42.2866 |  | 0.0003 | 34.3 | 0 | 0
3988 | 2 | 6 |  | CC DChg | 08:38:30 | 33:10:17 | -154.7619 | 3.7829 | 1.3382 | 1338.23 | 0 | 0 | 1.3382 | 1338.23 | 5.3312 | 5331.24 | 0 | 0 | 5.3312 | 5331.24 | 2024-06-14 23:19:42 | -0.5854 | -4156.0257 | -4156.0257 | 24442.12 | Close | 42.32735 |  | 0.0002 | 34.3 | 0 | 0
3989 | 2 | 6 |  | CC DChg | 08:39:00 | 33:10:47 | -154.7619 | 3.7822 | 1.3395 | 1339.52 | 0 | 0 | 1.3395 | 1339.52 | 5.3361 | 5336.11 | 0 | 0 | 5.3361 | 5336.11 | 2024-06-14 23:20:12 | -0.5853 | -2080.1333 | -2080.1333 | 24438.11 | Close | 42.36814 |  | 0.0002 | 34.2 | 0 | 0
3990 | 2 | 6 |  | CC DChg | 08:39:30 | 33:11:17 | -154.7619 | 3.7819 | 1.3408 | 1340.81 | 0 | 0 | 1.3408 | 1340.81 | 5.341 | 5340.99 | 0 | 0 | 5.341 | 5340.99 | 2024-06-14 23:20:42 | -0.5853 | -4160.2666 | -4160.2666 | 24436.11 | Close | 42.40894 |  | 0.0002 | 34.2 | 0 | 0
3991 | 2 | 6 |  | CC DChg | 08:40:00 | 33:11:47 | -154.7619 | 3.7816 | 1.3421 | 1342.1 | 0 | 0 | 1.3421 | 1342.1 | 5.3459 | 5345.88 | 0 | 0 | 5.3459 | 5345.88 | 2024-06-14 23:21:12 | -0.5853 | -4165.5779 | -4165.5779 | 24435.1 | Close | 42.44978 |  | 0 | 34.1 | 0 | 0
3992 | 2 | 6 |  | CC DChg | 08:40:30 | 33:12:17 | -154.7619 | 3.7813 | 1.3434 | 1343.39 | 0 | 0 | 1.3434 | 1343.39 | 5.3508 | 5350.75 | 0 | 0 | 5.3508 | 5350.75 | 2024-06-14 23:21:42 | -0.5852 | -4160.2666 | -4160.2666 | 24432.1 | Close | 42.49057 |  | 0.0002 | 34.1 | 0 | 0
3993 | 2 | 6 |  | CC DChg | 08:41:00 | 33:12:47 | -154.7619 | 3.7807 | 1.3447 | 1344.68 | 0 | 0 | 1.3447 | 1344.68 | 5.3556 | 5355.63 | 0 | 0 | 5.3556 | 5355.63 | 2024-06-14 23:22:12 | -0.5851 | -2080.1333 | -2080.1333 | 24428.09 | Close | 42.53136 |  | 0.0002 | 34 | 0 | 0
3994 | 2 | 6 |  | CC DChg | 08:41:30 | 33:13:17 | -154.7619 | 3.7804 | 1.346 | 1345.97 | 0 | 0 | 1.346 | 1345.97 | 5.3605 | 5360.51 | 0 | 0 | 5.3605 | 5360.51 | 2024-06-14 23:22:42 | -0.5851 | -4166.474 | -4166.474 | 24426.09 | Close | 42.57222 |  | 0.0002 | 34 | 0 | 0
3995 | 2 | 6 |  | CC DChg | 08:42:00 | 33:13:47 | -154.7619 | 3.7798 | 1.3473 | 1347.26 | 0 | 0 | 1.3473 | 1347.26 | 5.3654 | 5365.39 | 0 | 0 | 5.3654 | 5365.39 | 2024-06-14 23:23:12 | -0.585 | -2080.1333 | -2080.1333 | 24424.07 | Close | 42.61301 |  | -0.0002 | 33.9 | 0 | 0
3996 | 2 | 6 |  | CC DChg | 08:42:30 | 33:14:17 | -154.7619 | 3.7795 | 1.3485 | 1348.55 | 0 | 0 | 1.3485 | 1348.55 | 5.3703 | 5370.26 | 0 | 0 | 5.3703 | 5370.26 | 2024-06-14 23:23:42 | -0.5849 | -4160.2666 | -4160.2666 | 24420.08 | Close | 42.6538 |  | 0.0002 | 33.9 | 0 | 0
3997 | 2 | 6 |  | CC DChg | 08:43:00 | 33:14:47 | -154.7619 | 3.7791 | 1.3498 | 1349.84 | 0 | 0 | 1.3498 | 1349.84 | 5.3751 | 5375.14 | 0 | 0 | 5.3751 | 5375.14 | 2024-06-14 23:24:12 | -0.5849 | -4166.474 | -4166.474 | 24419.07 | Close | 42.69465 |  | 0 | 33.8 | 0 | 0
3998 | 2 | 6 |  | CC DChg | 08:43:30 | 33:15:17 | -154.7619 | 3.7785 | 1.3511 | 1351.13 | 0 | 0 | 1.3511 | 1351.13 | 5.38 | 5380.02 | 0 | 0 | 5.38 | 5380.02 | 2024-06-14 23:24:42 | -0.5848 | -2080.1333 | -2080.1333 | 24415.07 | Close | 42.73544 |  | 0 | 33.8 | 0 | 0
3999 | 2 | 6 |  | CC DChg | 08:44:00 | 33:15:47 | -154.7619 | 3.7782 | 1.3524 | 1352.42 | 0 | 0 | 1.3524 | 1352.42 | 5.3849 | 5384.89 | 0 | 0 | 5.3849 | 5384.89 | 2024-06-14 23:25:12 | -0.5847 | -4160.2666 | -4160.2666 | 24412.07 | Close | 42.77624 |  | 0.0002 | 33.7 | 0 | 0
4000 | 2 | 6 |  | CC DChg | 08:44:30 | 33:16:17 | -154.7619 | 3.7773 | 1.3537 | 1353.71 | 0 | 0 | 1.3537 | 1353.71 | 5.3898 | 5389.77 | 0 | 0 | 5.3898 | 5389.77 | 2024-06-14 23:25:42 | -0.5846 | -1388.526 | -1388.526 | 24407.05 | Close | 42.81708 |  | 0 | 33.7 | 0 | 0
4001 | 2 | 6 |  | CC DChg | 08:45:00 | 33:16:47 | -154.7619 | 3.777 | 1.355 | 1355 | 0 | 0 | 1.355 | 1355 | 5.3946 | 5394.64 | 0 | 0 | 5.3946 | 5394.64 | 2024-06-14 23:26:12 | -0.5845 | -4160.2666 | -4160.2666 | 24403.06 | Close | 42.85787 |  | 0.0003 | 33.6 | 0 | 0
4002 | 2 | 6 |  | CC DChg | 08:45:30 | 33:17:17 | -155.1339 | 3.7767 | 1.3563 | 1356.29 | 0 | 0 | 1.3563 | 1356.29 | 5.3995 | 5399.52 | 0 | 0 | 5.3995 | 5399.52 | 2024-06-14 23:26:42 | -0.5859 | -4170.2668 | -4170.2668 | 24343.54 | Close | 42.89876 |  | 0.0002 | 33.6 | 0 | 0
4003 | 2 | 6 |  | CC DChg | 08:46:00 | 33:17:47 | -154.7619 | 3.7764 | 1.3576 | 1357.58 | 0 | 0 | 1.3576 | 1357.58 | 5.4044 | 5404.39 | 0 | 0 | 5.4044 | 5404.39 | 2024-06-14 23:27:12 | -0.5844 | -4155.5777 | -4155.5777 | 24400.05 | Close | 42.93951 |  | 0.0002 | 33.5 | 0 | 0
4004 | 2 | 6 |  | CC DChg | 08:46:30 | 33:18:17 | -154.7619 | 3.7757 | 1.3589 | 1358.87 | 0 | 0 | 1.3589 | 1358.87 | 5.4093 | 5409.26 | 0 | 0 | 5.4093 | 5409.26 | 2024-06-14 23:27:42 | -0.5843 | -2080.1333 | -2080.1333 | 24396.04 | Close | 42.9803 |  | 0.0002 | 33.5 | 0 | 0
4005 | 2 | 6 |  | CC DChg | 08:47:00 | 33:18:47 | -154.7619 | 3.7754 | 1.3602 | 1360.16 | 0 | 0 | 1.3602 | 1360.16 | 5.4141 | 5414.12 | 0 | 0 | 5.4141 | 5414.12 | 2024-06-14 23:28:12 | -0.5843 | -4146.8895 | -4146.8895 | 24394.04 | Close | 43.02109 |  | 0.0002 | 33.4 | 0 | 0
4006 | 2 | 6 |  | CC DChg | 08:47:30 | 33:19:17 | -155.1339 | 3.7748 | 1.3615 | 1361.45 | 0 | 0 | 1.3615 | 1361.45 | 5.419 | 5419 | 0 | 0 | 5.419 | 5419 | 2024-06-14 23:28:42 | -0.5856 | -2086.3781 | -2086.3781 | 24331.55 | Close | 43.06194 |  | 0.0002 | 33.4 | 0 | 0
4007 | 2 | 6 |  | CC DChg | 08:48:00 | 33:19:47 | -154.7619 | 3.7748 | 1.3627 | 1362.74 | 0 | 0 | 1.3627 | 1362.74 | 5.4239 | 5423.87 | 0 | 0 | 5.4239 | 5423.87 | 2024-06-14 23:29:12 | -0.5842 | 0 | 0 | 24391.03 | Close | 43.10273 |  | 0 | 36.5 | 0 | 0
4008 | 2 | 6 |  | CC DChg | 08:48:30 | 33:20:17 | -154.7619 | 3.7742 | 1.364 | 1364.03 | 0 | 0 | 1.364 | 1364.03 | 5.4287 | 5428.74 | 0 | 0 | 5.4287 | 5428.74 | 2024-06-14 23:29:42 | -0.5841 | -2080.1333 | -2080.1333 | 24386.03 | Close | 43.14352 |  | 0.0002 | 36.3 | 0 | 0
4009 | 2 | 6 |  | CC DChg | 08:49:00 | 33:20:47 | -154.7619 | 3.7739 | 1.3653 | 1365.32 | 0 | 0 | 1.3653 | 1365.32 | 5.4336 | 5433.61 | 0 | 0 | 5.4336 | 5433.61 | 2024-06-14 23:30:12 | -0.5841 | -4150.3974 | -4150.3974 | 24384.02 | Close | 43.18435 |  | 0.0002 | 35.9 | 0 | 0
4010 | 2 | 6 |  | CC DChg | 08:49:30 | 33:21:17 | -154.7619 | 3.7736 | 1.3666 | 1366.61 | 0 | 0 | 1.3666 | 1366.61 | 5.4385 | 5438.47 | 0 | 0 | 5.4385 | 5438.47 | 2024-06-14 23:30:42 | -0.584 | -4160.2666 | -4160.2666 | 24383.01 | Close | 43.22514 |  | 0 | 35.5 | 0 | 0
4011 | 2 | 6 |  | CC DChg | 08:50:00 | 33:21:47 | -154.7619 | 3.7733 | 1.3679 | 1367.9 | 0 | 0 | 1.3679 | 1367.9 | 5.4433 | 5443.34 | 0 | 0 | 5.4433 | 5443.34 | 2024-06-14 23:31:12 | -0.584 | -4173.7302 | -4173.7302 | 24380.02 | Close | 43.26593 |  | 0.0002 | 35.3 | 0 | 0
4012 | 2 | 6 |  | CC DChg | 08:50:30 | 33:22:17 | -154.7619 | 3.7729 | 1.3692 | 1369.19 | 0 | 0 | 1.3692 | 1369.19 | 5.4482 | 5448.21 | 0 | 0 | 5.4482 | 5448.21 | 2024-06-14 23:31:42 | -0.5839 | -4150.844 | -4150.844 | 24379 | Close | 43.30676 |  | 0 | 35.2 | 0 | 0
4013 | 2 | 6 |  | CC DChg | 08:51:00 | 33:22:47 | -154.7619 | 3.7723 | 1.3705 | 1370.48 | 0 | 0 | 1.3705 | 1370.48 | 5.4531 | 5453.08 | 0 | 0 | 5.4531 | 5453.08 | 2024-06-14 23:32:12 | -0.5838 | -2080.1333 | -2080.1333 | 24375 | Close | 43.34756 |  | 0 | 35.1 | 0 | 0
4014 | 2 | 6 |  | CC DChg | 08:51:30 | 33:23:17 | -154.7619 | 3.772 | 1.3718 | 1371.77 | 0 | 0 | 1.3718 | 1371.77 | 5.4579 | 5457.94 | 0 | 0 | 5.4579 | 5457.94 | 2024-06-14 23:32:42 | -0.5838 | -4160.2666 | -4160.2666 | 24372 | Close | 43.38835 |  | 0.0002 | 35 | 0 | 0
4015 | 2 | 6 |  | CC DChg | 08:52:00 | 33:23:47 | -154.7619 | 3.7717 | 1.3731 | 1373.06 | 0 | 0 | 1.3731 | 1373.06 | 5.4628 | 5462.81 | 0 | 0 | 5.4628 | 5462.81 | 2024-06-14 23:33:12 | -0.5837 | -4164.2338 | -4164.2338 | 24370 | Close | 43.42918 |  | 0.0002 | 34.9 | 0 | 0
4016 | 2 | 6 |  | CC DChg | 08:52:30 | 33:24:17 | -154.7619 | 3.7714 | 1.3744 | 1374.35 | 0 | 0 | 1.3744 | 1374.35 | 5.4677 | 5467.68 | 0 | 0 | 5.4677 | 5467.68 | 2024-06-14 23:33:42 | -0.5837 | -4160.2666 | -4160.2666 | 24368 | Close | 43.46997 |  | 0.0002 | 34.9 | 0 | 0
4017 | 2 | 6 |  | CC DChg | 08:53:00 | 33:24:47 | -154.7619 | 3.7708 | 1.3756 | 1375.64 | 0 | 0 | 1.3756 | 1375.64 | 5.4725 | 5472.54 | 0 | 0 | 5.4725 | 5472.54 | 2024-06-14 23:34:12 | -0.5836 | -2080.1333 | -2080.1333 | 24363.99 | Close | 43.51076 |  | 0.0002 | 34.8 | 0 | 0
4018 | 2 | 6 |  | CC DChg | 08:53:30 | 33:25:17 | -154.7619 | 3.7705 | 1.3769 | 1376.93 | 0 | 0 | 1.3769 | 1376.93 | 5.4774 | 5477.41 | 0 | 0 | 5.4774 | 5477.41 | 2024-06-14 23:34:42 | -0.5835 | -4166.026 | -4166.026 | 24361.99 | Close | 43.55161 |  | 0.0002 | 34.8 | 0 | 0
4019 | 2 | 6 |  | CC DChg | 08:54:00 | 33:25:47 | -155.1339 | 3.7702 | 1.3782 | 1378.23 | 0 | 0 | 1.3782 | 1378.23 | 5.4823 | 5482.28 | 0 | 0 | 5.4823 | 5482.28 | 2024-06-14 23:35:12 | -0.5849 | -4183.7628 | -4183.7628 | 24301.58 | Close | 43.5925 |  | 0.0002 | 34.7 | 0 | 0
4020 | 2 | 6 |  | CC DChg | 08:54:30 | 33:26:17 | -154.7619 | 3.7692 | 1.3795 | 1379.52 | 0 | 0 | 1.3795 | 1379.52 | 5.4871 | 5487.14 | 0 | 0 | 5.4871 | 5487.14 | 2024-06-14 23:35:42 | -0.5833 | -1385.266 | -1385.266 | 24353.97 | Close | 43.63329 |  | 0.0002 | 34.7 | 0 | 0
4021 | 2 | 6 |  | CC DChg | 08:55:00 | 33:26:47 | -154.7619 | 3.7689 | 1.3808 | 1380.81 | 0 | 0 | 1.3808 | 1380.81 | 5.492 | 5492 | 0 | 0 | 5.492 | 5492 | 2024-06-14 23:36:12 | -0.5833 | -4156.0257 | -4156.0257 | 24351.97 | Close | 43.67404 |  | 0.0002 | 34.7 | 0 | 0
4022 | 2 | 6 |  | CC DChg | 08:55:30 | 33:27:17 | -154.7619 | 3.7686 | 1.3821 | 1382.09 | 0 | 0 | 1.3821 | 1382.09 | 5.4969 | 5496.86 | 0 | 0 | 5.4969 | 5496.86 | 2024-06-14 23:36:42 | -0.5832 | -4160.2666 | -4160.2666 | 24350.96 | Close | 43.71484 |  | 0 | 34.6 | 0 | 0
4023 | 2 | 6 |  | CC DChg | 08:56:00 | 33:27:47 | -154.7619 | 3.7683 | 1.3834 | 1383.38 | 0 | 0 | 1.3834 | 1383.38 | 5.5017 | 5501.72 | 0 | 0 | 5.5017 | 5501.72 | 2024-06-14 23:37:12 | -0.5832 | -4160.2666 | -4160.2666 | 24347.96 | Close | 43.75563 |  | 0.0002 | 34.6 | 0 | 0
4024 | 2 | 6 |  | CC DChg | 08:56:30 | 33:28:17 | -154.7619 | 3.7677 | 1.3847 | 1384.68 | 0 | 0 | 1.3847 | 1384.68 | 5.5066 | 5506.59 | 0 | 0 | 5.5066 | 5506.59 | 2024-06-14 23:37:42 | -0.5831 | -2083.013 | -2083.013 | 24343.96 | Close | 43.79648 |  | 0.0002 | 34.6 | 0 | 0
4025 | 2 | 6 |  | CC DChg | 08:57:00 | 33:28:47 | -154.7619 | 3.7674 | 1.386 | 1385.97 | 0 | 0 | 1.386 | 1385.97 | 5.5114 | 5511.45 | 0 | 0 | 5.5114 | 5511.45 | 2024-06-14 23:38:12 | -0.583 | -4160.2666 | -4160.2666 | 24341.96 | Close | 43.83727 |  | 0.0002 | 34.5 | 0 | 0
4026 | 2 | 6 |  | CC DChg | 08:57:30 | 33:29:17 | -154.7619 | 3.7671 | 1.3873 | 1387.26 | 0 | 0 | 1.3873 | 1387.26 | 5.5163 | 5516.3 | 0 | 0 | 5.5163 | 5516.3 | 2024-06-14 23:38:42 | -0.583 | -4160.2666 | -4160.2666 | 24340.95 | Close | 43.87806 |  | 0 | 34.5 | 0 | 0
4027 | 2 | 6 |  | CC DChg | 08:58:00 | 33:29:47 | -154.7619 | 3.7667 | 1.3885 | 1388.55 | 0 | 0 | 1.3885 | 1388.55 | 5.5212 | 5521.17 | 0 | 0 | 5.5212 | 5521.17 | 2024-06-14 23:39:12 | -0.5829 | -4165.1299 | -4165.1299 | 24337.95 | Close | 43.9189 |  | 0.0002 | 34.4 | 0 | 0
4028 | 2 | 6 |  | CC DChg | 08:58:30 | 33:30:17 | -154.7619 | 3.7661 | 1.3898 | 1389.84 | 0 | 0 | 1.3898 | 1389.84 | 5.526 | 5526.03 | 0 | 0 | 5.526 | 5526.03 | 2024-06-14 23:39:42 | -0.5829 | -2080.1333 | -2080.1333 | 24333.94 | Close | 43.95969 |  | 0.0002 | 34.4 | 0 | 0
4029 | 2 | 6 |  | CC DChg | 08:59:00 | 33:30:47 | -154.7619 | 3.7658 | 1.3911 | 1391.13 | 0 | 0 | 1.3911 | 1391.13 | 5.5309 | 5530.88 | 0 | 0 | 5.5309 | 5530.88 | 2024-06-14 23:40:12 | -0.5828 | -4160.2666 | -4160.2666 | 24332.93 | Close | 44.00048 |  | 0 | 34.3 | 0 | 0
4030 | 2 | 6 |  | CC DChg | 08:59:30 | 33:31:17 | -155.1339 | 3.7655 | 1.3924 | 1392.42 | 0 | 0 | 1.3924 | 1392.42 | 5.5357 | 5535.75 | 0 | 0 | 5.5357 | 5535.75 | 2024-06-14 23:40:42 | -0.5842 | -4165.5779 | -4165.5779 | 24271.6 | Close | 44.04133 |  | 0.0002 | 34.3 | 0 | 0
4031 | 2 | 6 |  | CC DChg | 09:00:00 | 33:31:47 | -154.7619 | 3.7649 | 1.3937 | 1393.71 | 0 | 0 | 1.3937 | 1393.71 | 5.5406 | 5540.6 | 0 | 0 | 5.5406 | 5540.6 | 2024-06-14 23:41:12 | -0.5827 | -2080.1333 | -2080.1333 | 24325.93 | Close | 44.08212 |  | 0.0002 | 34.3 | 0 | 0
4032 | 2 | 6 |  | CC DChg | 09:00:30 | 33:32:17 | -155.1339 | 3.7646 | 1.395 | 1395 | 0 | 0 | 1.395 | 1395 | 5.5455 | 5545.47 | 0 | 0 | 5.5455 | 5545.47 | 2024-06-14 23:41:42 | -0.584 | -4170.2668 | -4170.2668 | 24266.59 | Close | 44.12301 |  | 0 | 34.2 | 0 | 0
4033 | 2 | 6 |  | CC DChg | 09:01:00 | 33:32:47 | -154.7619 | 3.7643 | 1.3963 | 1396.29 | 0 | 0 | 1.3963 | 1396.29 | 5.5503 | 5550.32 | 0 | 0 | 5.5503 | 5550.32 | 2024-06-14 23:42:12 | -0.5826 | -4155.1297 | -4155.1297 | 24322.92 | Close | 44.16375 |  | 0 | 34.2 | 0 | 0
4034 | 2 | 6 |  | CC DChg | 09:01:30 | 33:33:17 | -155.1339 | 3.764 | 1.3976 | 1397.58 | 0 | 0 | 1.3976 | 1397.58 | 5.5552 | 5555.18 | 0 | 0 | 5.5552 | 5555.18 | 2024-06-14 23:42:42 | -0.5839 | -4170.2668 | -4170.2668 | 24262.6 | Close | 44.20464 |  | 0 | 34.1 | 0 | 0
4035 | 2 | 6 |  | CC DChg | 09:02:00 | 33:33:47 | -154.7619 | 3.7633 | 1.3989 | 1398.87 | 0 | 0 | 1.3989 | 1398.87 | 5.56 | 5560.04 | 0 | 0 | 5.56 | 5560.04 | 2024-06-14 23:43:12 | -0.5824 | -2080.1333 | -2080.1333 | 24316.91 | Close | 44.24543 |  | 0 | 34.1 | 0 | 0
4036 | 2 | 6 |  | CC DChg | 09:02:30 | 33:34:17 | -154.7619 | 3.763 | 1.4002 | 1400.16 | 0 | 0 | 1.4002 | 1400.16 | 5.5649 | 5564.88 | 0 | 0 | 5.5649 | 5564.88 | 2024-06-14 23:43:42 | -0.5824 | -4155.1297 | -4155.1297 | 24313.91 | Close | 44.28617 |  | 0.0002 | 34 | 0 | 0
4037 | 2 | 6 |  | CC DChg | 09:03:00 | 33:34:47 | -154.7619 | 3.7627 | 1.4014 | 1401.45 | 0 | 0 | 1.4014 | 1401.45 | 5.5697 | 5569.74 | 0 | 0 | 5.5697 | 5569.74 | 2024-06-14 23:44:12 | -0.5823 | -4160.2666 | -4160.2666 | 24311.91 | Close | 44.32697 |  | 0.0002 | 34 | 0 | 0
4038 | 2 | 6 |  | CC DChg | 09:03:30 | 33:35:17 | -154.7619 | 3.7618 | 1.4027 | 1402.74 | 0 | 0 | 1.4027 | 1402.74 | 5.5746 | 5574.59 | 0 | 0 | 5.5746 | 5574.59 | 2024-06-14 23:44:42 | -0.5822 | -1386.7555 | -1386.7555 | 24306.89 | Close | 44.36776 |  | 0 | 34 | 0 | 0
4039 | 2 | 6 |  | CC DChg | 09:04:00 | 33:35:47 | -154.7619 | 3.7615 | 1.404 | 1404.03 | 0 | 0 | 1.404 | 1404.03 | 5.5794 | 5579.45 | 0 | 0 | 5.5794 | 5579.45 | 2024-06-14 23:45:12 | -0.5821 | -4166.922 | -4166.922 | 24303.9 | Close | 44.40861 |  | 0.0002 | 33.9 | 0 | 0
4040 | 2 | 6 |  | CC DChg | 09:04:30 | 33:36:17 | -154.7619 | 3.7612 | 1.4053 | 1405.32 | 0 | 0 | 1.4053 | 1405.32 | 5.5843 | 5584.3 | 0 | 0 | 5.5843 | 5584.3 | 2024-06-14 23:45:42 | -0.5821 | -4160.2666 | -4160.2666 | 24302.89 | Close | 44.44941 |  | 0 | 33.9 | 0 | 0
4041 | 2 | 6 |  | CC DChg | 09:05:00 | 33:36:47 | -154.7619 | 3.7609 | 1.4066 | 1406.61 | 0 | 0 | 1.4066 | 1406.61 | 5.5891 | 5589.15 | 0 | 0 | 5.5891 | 5589.15 | 2024-06-14 23:46:12 | -0.582 | -4160.2666 | -4160.2666 | 24299.89 | Close | 44.4902 |  | 0.0002 | 33.8 | 0 | 0
4042 | 2 | 6 |  | CC DChg | 09:05:30 | 33:37:17 | -155.1339 | 3.7602 | 1.4079 | 1407.9 | 0 | 0 | 1.4079 | 1407.9 | 5.594 | 5594.01 | 0 | 0 | 5.594 | 5594.01 | 2024-06-14 23:46:42 | -0.5833 | -2079.2114 | -2079.2114 | 24238.61 | Close | 44.53104 |  | 0 | 33.8 | 0 | 0
4043 | 2 | 6 |  | CC DChg | 09:06:00 | 33:37:47 | -154.7619 | 3.7599 | 1.4092 | 1409.19 | 0 | 0 | 1.4092 | 1409.19 | 5.5989 | 5598.85 | 0 | 0 | 5.5989 | 5598.85 | 2024-06-14 23:47:12 | -0.5819 | -4173.7302 | -4173.7302 | 24294.87 | Close | 44.57183 |  | 0 | 33.7 | 0 | 0
4044 | 2 | 6 |  | CC DChg | 09:06:30 | 33:38:17 | -154.7619 | 3.7596 | 1.4105 | 1410.48 | 0 | 0 | 1.4105 | 1410.48 | 5.6037 | 5603.7 | 0 | 0 | 5.6037 | 5603.7 | 2024-06-14 23:47:42 | -0.5818 | -4160.2666 | -4160.2666 | 24291.88 | Close | 44.61262 |  | 0.0002 | 33.7 | 0 | 0
4045 | 2 | 6 |  | CC DChg | 09:07:00 | 33:38:47 | -154.7619 | 3.759 | 1.4118 | 1411.77 | 0 | 0 | 1.4118 | 1411.77 | 5.6086 | 5608.56 | 0 | 0 | 5.6086 | 5608.56 | 2024-06-14 23:48:12 | -0.5817 | -2082.789 | -2082.789 | 24288.87 | Close | 44.65347 |  | 0 | 33.6 | 0 | 0
4046 | 2 | 6 |  | CC DChg | 09:07:30 | 33:39:17 | -155.1339 | 3.7587 | 1.4131 | 1413.06 | 0 | 0 | 1.4131 | 1413.06 | 5.6134 | 5613.42 | 0 | 0 | 5.6134 | 5613.42 | 2024-06-14 23:48:42 | -0.5831 | -4156.8576 | -4156.8576 | 24228.62 | Close | 44.69436 |  | 0 | 33.6 | 0 | 0
4047 | 2 | 6 |  | CC DChg | 09:08:00 | 33:39:47 | -154.7619 | 3.7584 | 1.4144 | 1414.35 | 0 | 0 | 1.4144 | 1414.35 | 5.6183 | 5618.26 | 0 | 0 | 5.6183 | 5618.26 | 2024-06-14 23:49:12 | -0.5817 | -4173.7302 | -4173.7302 | 24283.87 | Close | 44.73515 |  | 0.0002 | 33.5 | 0 | 0
4048 | 2 | 6 |  | CC DChg | 09:08:30 | 33:40:17 | -155.1339 | 3.7578 | 1.4156 | 1415.64 | 0 | 0 | 1.4156 | 1415.64 | 5.6231 | 5623.11 | 0 | 0 | 5.6231 | 5623.11 | 2024-06-14 23:49:42 | -0.583 | -2074.443 | -2074.443 | 24221.63 | Close | 44.77589 |  | 0.0002 | 33.5 | 0 | 0
4049 | 2 | 6 |  | CC DChg | 09:09:00 | 33:40:47 | -155.1339 | 3.7574 | 1.4169 | 1416.93 | 0 | 0 | 1.4169 | 1416.93 | 5.628 | 5627.96 | 0 | 0 | 5.628 | 5627.96 | 2024-06-14 23:50:12 | -0.5829 | -4183.7628 | -4183.7628 | 24220.63 | Close | 44.81678 |  | 0 | 33.4 | 0 | 0
4050 | 2 | 6 |  | CC DChg | 09:09:30 | 33:41:17 | -155.1339 | 3.7571 | 1.4182 | 1418.23 | 0 | 0 | 1.4182 | 1418.23 | 5.6328 | 5632.82 | 0 | 0 | 5.6328 | 5632.82 | 2024-06-14 23:50:42 | -0.5829 | -4156.8576 | -4156.8576 | 24218.63 | Close | 44.85767 |  | 0 | 33.4 | 0 | 0
4051 | 2 | 6 |  | CC DChg | 09:10:00 | 33:41:47 | -154.7619 | 3.7568 | 1.4195 | 1419.51 | 0 | 0 | 1.4195 | 1419.51 | 5.6377 | 5637.65 | 0 | 0 | 5.6377 | 5637.65 | 2024-06-14 23:51:12 | -0.5814 | -4145.5774 | -4145.5774 | 24273.84 | Close | 44.89832 |  | 0.0002 | 35.1 | 0 | 0
4052 | 2 | 6 |  | CC DChg | 09:10:30 | 33:42:17 | -155.1339 | 3.7565 | 1.4208 | 1420.8 | 0 | 0 | 1.4208 | 1420.8 | 5.6425 | 5642.51 | 0 | 0 | 5.6425 | 5642.51 | 2024-06-14 23:51:42 | -0.5828 | -4183.7628 | -4183.7628 | 24213.65 | Close | 44.93921 |  | 0.0002 | 37 | 0 | 0
4053 | 2 | 6 |  | CC DChg | 09:11:00 | 33:42:47 | -154.7619 | 3.7562 | 1.4221 | 1422.09 | 0 | 0 | 1.4221 | 1422.09 | 5.6474 | 5647.35 | 0 | 0 | 5.6474 | 5647.35 | 2024-06-14 23:52:12 | -0.5813 | -4146.8895 | -4146.8895 | 24269.84 | Close | 44.98 |  | 0.0002 | 36.4 | 0 | 0
4054 | 2 | 6 |  | CC DChg | 09:11:30 | 33:43:17 | -154.7619 | 3.7559 | 1.4234 | 1423.38 | 0 | 0 | 1.4234 | 1423.38 | 5.6522 | 5652.19 | 0 | 0 | 5.6522 | 5652.19 | 2024-06-14 23:52:42 | -0.5813 | -4156.4737 | -4156.4737 | 24267.83 | Close | 45.02076 |  | 0.0002 | 36 | 0 | 0
4055 | 2 | 6 |  | CC DChg | 09:12:00 | 33:43:47 | -154.7619 | 3.7556 | 1.4247 | 1424.67 | 0 | 0 | 1.4247 | 1424.67 | 5.657 | 5657.03 | 0 | 0 | 5.657 | 5657.03 | 2024-06-14 23:53:12 | -0.5812 | -4160.2666 | -4160.2666 | 24265.83 | Close | 45.06155 |  | 0.0002 | 35.7 | 0 | 0
4056 | 2 | 6 |  | CC DChg | 09:12:30 | 33:44:17 | -154.7619 | 3.755 | 1.426 | 1425.96 | 0 | 0 | 1.426 | 1425.96 | 5.6619 | 5661.88 | 0 | 0 | 5.6619 | 5661.88 | 2024-06-14 23:53:42 | -0.5811 | -2080.1333 | -2080.1333 | 24261.83 | Close | 45.10234 |  | 0.0002 | 35.5 | 0 | 0
4057 | 2 | 6 |  | CC DChg | 09:13:00 | 33:44:47 | -154.7619 | 3.7547 | 1.4273 | 1427.25 | 0 | 0 | 1.4273 | 1427.25 | 5.6667 | 5666.73 | 0 | 0 | 5.6667 | 5666.73 | 2024-06-14 23:54:12 | -0.5811 | -4166.026 | -4166.026 | 24259.82 | Close | 45.14319 |  | 0.0002 | 35.4 | 0 | 0
4058 | 2 | 6 |  | CC DChg | 09:13:30 | 33:45:17 | -154.7619 | 3.7543 | 1.4285 | 1428.54 | 0 | 0 | 1.4285 | 1428.54 | 5.6716 | 5671.57 | 0 | 0 | 5.6716 | 5671.57 | 2024-06-14 23:54:42 | -0.581 | -4160.2666 | -4160.2666 | 24258.81 | Close | 45.18398 |  | 0 | 35.3 | 0 | 0
4059 | 2 | 6 |  | CC DChg | 09:14:00 | 33:45:47 | -155.1339 | 3.7537 | 1.4298 | 1429.84 | 0 | 0 | 1.4298 | 1429.84 | 5.6764 | 5676.42 | 0 | 0 | 5.6764 | 5676.42 | 2024-06-14 23:55:12 | -0.5823 | -2085.1334 | -2085.1334 | 24197.64 | Close | 45.22487 |  | -0.0002 | 35.2 | 0 | 0
4060 | 2 | 6 |  | CC DChg | 09:14:30 | 33:46:17 | -154.7619 | 3.7534 | 1.4311 | 1431.13 | 0 | 0 | 1.4311 | 1431.13 | 5.6813 | 5681.26 | 0 | 0 | 5.6813 | 5681.26 | 2024-06-14 23:55:42 | -0.5809 | -4157.3698 | -4157.3698 | 24251.81 | Close | 45.26564 |  | 0.0002 | 35.2 | 0 | 0
4061 | 2 | 6 |  | CC DChg | 09:15:00 | 33:46:47 | -154.7619 | 3.7531 | 1.4324 | 1432.41 | 0 | 0 | 1.4324 | 1432.41 | 5.6861 | 5686.1 | 0 | 0 | 5.6861 | 5686.1 | 2024-06-14 23:56:12 | -0.5808 | -4160.2666 | -4160.2666 | 24250.8 | Close | 45.30643 |  | 0 | 35.1 | 0 | 0
4062 | 2 | 6 |  | CC DChg | 09:15:30 | 33:47:17 | -154.7619 | 3.7525 | 1.4337 | 1433.7 | 0 | 0 | 1.4337 | 1433.7 | 5.6909 | 5690.94 | 0 | 0 | 5.6909 | 5690.94 | 2024-06-14 23:56:42 | -0.5807 | -2080.1333 | -2080.1333 | 24246.79 | Close | 45.34722 |  | 0 | 35.1 | 0 | 0
4063 | 2 | 6 |  | CC DChg | 09:16:00 | 33:47:47 | -155.1339 | 3.7522 | 1.435 | 1435 | 0 | 0 | 1.435 | 1435 | 5.6958 | 5695.78 | 0 | 0 | 5.6958 | 5695.78 | 2024-06-14 23:57:12 | -0.5821 | -4165.5779 | -4165.5779 | 24185.66 | Close | 45.38806 |  | 0.0002 | 35.1 | 0 | 0
4064 | 2 | 6 |  | CC DChg | 09:16:30 | 33:48:17 | -154.7619 | 3.7519 | 1.4363 | 1436.29 | 0 | 0 | 1.4363 | 1436.29 | 5.7006 | 5700.62 | 0 | 0 | 5.7006 | 5700.62 | 2024-06-14 23:57:42 | -0.5806 | -4160.2666 | -4160.2666 | 24241.79 | Close | 45.42886 |  | 0.0002 | 35 | 0 | 0
4065 | 2 | 6 |  | CC DChg | 09:17:00 | 33:48:47 | -154.7619 | 3.7516 | 1.4376 | 1437.58 | 0 | 0 | 1.4376 | 1437.58 | 5.7055 | 5705.46 | 0 | 0 | 5.7055 | 5705.46 | 2024-06-14 23:58:12 | -0.5806 | -4160.2666 | -4160.2666 | 24239.79 | Close | 45.46965 |  | 0.0002 | 35 | 0 | 0
4066 | 2 | 6 |  | CC DChg | 09:17:30 | 33:49:17 | -154.7619 | 3.7509 | 1.4389 | 1438.87 | 0 | 0 | 1.4389 | 1438.87 | 5.7103 | 5710.31 | 0 | 0 | 5.7103 | 5710.31 | 2024-06-14 23:58:42 | -0.5805 | -2082.565 | -2082.565 | 24235.79 | Close | 45.51049 |  | 0.0002 | 35 | 0 | 0
4067 | 2 | 6 |  | CC DChg | 09:18:00 | 33:49:47 | -154.7619 | 3.7506 | 1.4402 | 1440.16 | 0 | 0 | 1.4402 | 1440.16 | 5.7151 | 5715.14 | 0 | 0 | 5.7151 | 5715.14 | 2024-06-14 23:59:12 | -0.5805 | -4160.2666 | -4160.2666 | 24233.78 | Close | 45.55128 |  | 0.0002 | 34.9 | 0 | 0
4068 | 2 | 6 |  | CC DChg | 09:18:30 | 33:50:17 | -154.7619 | 3.7503 | 1.4414 | 1441.45 | 0 | 0 | 1.4414 | 1441.45 | 5.72 | 5719.98 | 0 | 0 | 5.72 | 5719.98 | 2024-06-14 23:59:42 | -0.5804 | -4160.2666 | -4160.2666 | 24232.77 | Close | 45.59207 |  | 0 | 34.9 | 0 | 0
4069 | 2 | 6 |  | CC DChg | 09:19:00 | 33:50:47 | -154.7619 | 3.75 | 1.4427 | 1442.74 | 0 | 0 | 1.4427 | 1442.74 | 5.7248 | 5724.82 | 0 | 0 | 5.7248 | 5724.82 | 2024-06-15 00:00:11 | -0.5804 | -4166.474 | -4166.474 | 24230.77 | Close | 45.63292 |  | 0 | 34.8 | 0 | 0
4070 | 2 | 6 |  | CC DChg | 09:19:30 | 33:51:17 | -154.7619 | 3.7497 | 1.444 | 1444.03 | 0 | 0 | 1.444 | 1444.03 | 5.7297 | 5729.66 | 0 | 0 | 5.7297 | 5729.66 | 2024-06-15 00:00:41 | -0.5803 | -4160.2666 | -4160.2666 | 24228.77 | Close | 45.67372 |  | 0 | 34.8 | 0 | 0
4071 | 2 | 6 |  | CC DChg | 09:20:00 | 33:51:47 | -154.7619 | 3.7491 | 1.4453 | 1445.32 | 0 | 0 | 1.4453 | 1445.32 | 5.7345 | 5734.5 | 0 | 0 | 5.7345 | 5734.5 | 2024-06-15 00:01:11 | -0.5802 | -2080.1333 | -2080.1333 | 24224.76 | Close | 45.71451 |  | 0 | 34.8 | 0 | 0
4072 | 2 | 6 |  | CC DChg | 09:20:30 | 33:52:17 | -154.7619 | 3.7488 | 1.4466 | 1446.61 | 0 | 0 | 1.4466 | 1446.61 | 5.7393 | 5739.34 | 0 | 0 | 5.7393 | 5739.34 | 2024-06-15 00:01:41 | -0.5802 | -4166.026 | -4166.026 | 24221.76 | Close | 45.75536 |  | 0.0002 | 34.7 | 0 | 0
4073 | 2 | 6 |  | CC DChg | 09:21:00 | 33:52:47 | -154.7619 | 3.7484 | 1.4479 | 1447.9 | 0 | 0 | 1.4479 | 1447.9 | 5.7442 | 5744.17 | 0 | 0 | 5.7442 | 5744.17 | 2024-06-15 00:02:11 | -0.5801 | -4160.2666 | -4160.2666 | 24219.76 | Close | 45.79615 |  | 0.0002 | 34.7 | 0 | 0
4074 | 2 | 6 |  | CC DChg | 09:21:30 | 33:53:17 | -154.7619 | 3.7481 | 1.4492 | 1449.19 | 0 | 0 | 1.4492 | 1449.19 | 5.749 | 5749.01 | 0 | 0 | 5.749 | 5749.01 | 2024-06-15 00:02:41 | -0.5801 | -4160.2666 | -4160.2666 | 24218.75 | Close | 45.83694 |  | 0 | 34.6 | 0 | 0
4075 | 2 | 6 |  | CC DChg | 09:22:00 | 33:53:47 | -154.7619 | 3.7475 | 1.4505 | 1450.48 | 0 | 0 | 1.4505 | 1450.48 | 5.7538 | 5753.85 | 0 | 0 | 5.7538 | 5753.85 | 2024-06-15 00:03:11 | -0.58 | -2082.789 | -2082.789 | 24214.75 | Close | 45.87778 |  | 0 | 34.6 | 0 | 0
4076 | 2 | 6 |  | CC DChg | 09:22:30 | 33:54:17 | -154.7619 | 3.7472 | 1.4518 | 1451.77 | 0 | 0 | 1.4518 | 1451.77 | 5.7587 | 5758.68 | 0 | 0 | 5.7587 | 5758.68 | 2024-06-15 00:03:41 | -0.5799 | -4160.2666 | -4160.2666 | 24211.75 | Close | 45.91858 |  | 0.0002 | 34.6 | 0 | 0
4077 | 2 | 6 |  | CC DChg | 09:23:00 | 33:54:47 | -154.7619 | 3.7469 | 1.4531 | 1453.06 | 0 | 0 | 1.4531 | 1453.06 | 5.7635 | 5763.51 | 0 | 0 | 5.7635 | 5763.51 | 2024-06-15 00:04:11 | -0.5799 | -4160.2666 | -4160.2666 | 24210.74 | Close | 45.95937 |  | 0 | 34.5 | 0 | 0
4078 | 2 | 6 |  | CC DChg | 09:23:30 | 33:55:17 | -154.7619 | 3.7466 | 1.4544 | 1454.35 | 0 | 0 | 1.4544 | 1454.35 | 5.7684 | 5768.35 | 0 | 0 | 5.7684 | 5768.35 | 2024-06-15 00:04:41 | -0.5798 | -4168.2661 | -4168.2661 | 24208.74 | Close | 46.00024 |  | 0 | 34.5 | 0 | 0
4079 | 2 | 6 |  | CC DChg | 09:24:00 | 33:55:47 | -154.7619 | 3.7463 | 1.4556 | 1455.64 | 0 | 0 | 1.4556 | 1455.64 | 5.7732 | 5773.18 | 0 | 0 | 5.7732 | 5773.18 | 2024-06-15 00:05:11 | -0.5798 | -4160.2666 | -4160.2666 | 24206.73 | Close | 46.04103 |  | 0 | 34.4 | 0 | 0
4080 | 2 | 6 |  | CC DChg | 09:24:30 | 33:56:17 | -154.7619 | 3.7453 | 1.4569 | 1456.93 | 0 | 0 | 1.4569 | 1456.93 | 5.778 | 5778.01 | 0 | 0 | 5.778 | 5778.01 | 2024-06-15 00:05:41 | -0.5796 | -1386.7555 | -1386.7555 | 24200.72 | Close | 46.08182 |  | 0 | 34.3 | 0 | 0
4081 | 2 | 6 |  | CC DChg | 09:25:00 | 33:56:47 | -154.7619 | 3.745 | 1.4582 | 1458.22 | 0 | 0 | 1.4582 | 1458.22 | 5.7829 | 5782.85 | 0 | 0 | 5.7829 | 5782.85 | 2024-06-15 00:06:11 | -0.5796 | -4166.026 | -4166.026 | 24198.72 | Close | 46.12267 |  | 0 | 34.3 | 0 | 0
4082 | 2 | 6 |  | CC DChg | 09:25:30 | 33:57:17 | -154.7619 | 3.7447 | 1.4595 | 1459.51 | 0 | 0 | 1.4595 | 1459.51 | 5.7877 | 5787.68 | 0 | 0 | 5.7877 | 5787.68 | 2024-06-15 00:06:41 | -0.5795 | -4160.2666 | -4160.2666 | 24195.72 | Close | 46.16346 |  | 0.0002 | 34.3 | 0 | 0
4083 | 2 | 6 |  | CC DChg | 09:26:00 | 33:57:47 | -155.1339 | 3.7441 | 1.4608 | 1460.8 | 0 | 0 | 1.4608 | 1460.8 | 5.7925 | 5792.52 | 0 | 0 | 5.7925 | 5792.52 | 2024-06-15 00:07:11 | -0.5808 | -2085.1334 | -2085.1334 | 24134.7 | Close | 46.20435 |  | 0 | 34.2 | 0 | 0
4084 | 2 | 6 |  | CC DChg | 09:26:30 | 33:58:17 | -154.7619 | 3.7438 | 1.4621 | 1462.09 | 0 | 0 | 1.4621 | 1462.09 | 5.7973 | 5797.35 | 0 | 0 | 5.7973 | 5797.35 | 2024-06-15 00:07:41 | -0.5794 | -4156.4737 | -4156.4737 | 24189.71 | Close | 46.24511 |  | 0.0002 | 34.2 | 0 | 0
4085 | 2 | 6 |  | CC DChg | 09:27:00 | 33:58:47 | -154.7619 | 3.7435 | 1.4634 | 1463.38 | 0 | 0 | 1.4634 | 1463.38 | 5.8022 | 5802.17 | 0 | 0 | 5.8022 | 5802.17 | 2024-06-15 00:08:11 | -0.5793 | -4146.8895 | -4146.8895 | 24188.7 | Close | 46.2859 |  | 0 | 34.1 | 0 | 0
4086 | 2 | 6 |  | CC DChg | 09:27:30 | 33:59:17 | -154.7619 | 3.7432 | 1.4647 | 1464.67 | 0 | 0 | 1.4647 | 1464.67 | 5.807 | 5807 | 0 | 0 | 5.807 | 5807 | 2024-06-15 00:08:41 | -0.5793 | -4173.7302 | -4173.7302 | 24186.7 | Close | 46.32669 |  | 0 | 34.1 | 0 | 0
4087 | 2 | 6 |  | CC DChg | 09:28:00 | 33:59:47 | -154.7619 | 3.7426 | 1.466 | 1465.96 | 0 | 0 | 1.466 | 1465.96 | 5.8118 | 5811.84 | 0 | 0 | 5.8118 | 5811.84 | 2024-06-15 00:09:11 | -0.5792 | -2080.106 | -2080.106 | 24181.7 | Close | 46.36755 |  | 0.0002 | 34 | 0 | 0
4088 | 2 | 6 |  | CC DChg | 09:28:30 | 34:00:17 | -154.7619 | 3.7422 | 1.4673 | 1467.25 | 0 | 0 | 1.4673 | 1467.25 | 5.8167 | 5816.66 | 0 | 0 | 5.8167 | 5816.66 | 2024-06-15 00:09:41 | -0.5792 | -4173.7302 | -4173.7302 | 24180.69 | Close | 46.40834 |  | 0 | 34 | 0 | 0
4089 | 2 | 6 |  | CC DChg | 09:29:00 | 34:00:47 | -154.7619 | 3.7419 | 1.4685 | 1468.54 | 0 | 0 | 1.4685 | 1468.54 | 5.8215 | 5821.49 | 0 | 0 | 5.8215 | 5821.49 | 2024-06-15 00:10:11 | -0.5791 | -4146.8895 | -4146.8895 | 24176.7 | Close | 46.44913 |  | 0.0003 | 33.9 | 0 | 0
4090 | 2 | 6 |  | CC DChg | 09:29:30 | 34:01:17 | -154.7619 | 3.7413 | 1.4698 | 1469.83 | 0 | 0 | 1.4698 | 1469.83 | 5.8263 | 5826.32 | 0 | 0 | 5.8263 | 5826.32 | 2024-06-15 00:10:41 | -0.579 | -2086.6025 | -2086.6025 | 24173.69 | Close | 46.48998 |  | 0.0002 | 33.9 | 0 | 0
4091 | 2 | 6 |  | CC DChg | 09:30:00 | 34:01:47 | -154.7619 | 3.741 | 1.4711 | 1471.12 | 0 | 0 | 1.4711 | 1471.12 | 5.8311 | 5831.15 | 0 | 0 | 5.8311 | 5831.15 | 2024-06-15 00:11:11 | -0.579 | -4146.8895 | -4146.8895 | 24171.68 | Close | 46.53078 |  | 0.0002 | 33.8 | 0 | 0
4092 | 2 | 6 |  | CC DChg | 09:30:30 | 34:02:17 | -154.7619 | 3.7407 | 1.4724 | 1472.41 | 0 | 0 | 1.4724 | 1472.41 | 5.836 | 5835.97 | 0 | 0 | 5.836 | 5835.97 | 2024-06-15 00:11:41 | -0.5789 | -4160.2666 | -4160.2666 | 24169.68 | Close | 46.57157 |  | 0.0002 | 33.8 | 0 | 0
4093 | 2 | 6 |  | CC DChg | 09:31:00 | 34:02:47 | -154.7619 | 3.7404 | 1.4737 | 1473.7 | 0 | 0 | 1.4737 | 1473.7 | 5.8408 | 5840.8 | 0 | 0 | 5.8408 | 5840.8 | 2024-06-15 00:12:11 | -0.5789 | -4165.5779 | -4165.5779 | 24167.67 | Close | 46.61241 |  | 0.0002 | 33.7 | 0 | 0
4094 | 2 | 6 |  | CC DChg | 09:31:30 | 34:03:17 | -154.7619 | 3.7401 | 1.475 | 1474.99 | 0 | 0 | 1.475 | 1474.99 | 5.8456 | 5845.62 | 0 | 0 | 5.8456 | 5845.62 | 2024-06-15 00:12:41 | -0.5788 | -4160.2666 | -4160.2666 | 24166.67 | Close | 46.6532 |  | 0 | 33.7 | 0 | 0
4095 | 2 | 6 |  | CC DChg | 09:32:00 | 34:03:47 | -154.7619 | 3.7395 | 1.4763 | 1476.28 | 0 | 0 | 1.4763 | 1476.28 | 5.8504 | 5850.45 | 0 | 0 | 5.8504 | 5850.45 | 2024-06-15 00:13:11 | -0.5787 | -2080.1333 | -2080.1333 | 24162.66 | Close | 46.694 |  | 0 | 33.6 | 0 | 0
4096 | 2 | 6 |  | CC DChg | 09:32:30 | 34:04:17 | -154.7619 | 3.7391 | 1.4776 | 1477.58 | 0 | 0 | 1.4776 | 1477.58 | 5.8553 | 5855.28 | 0 | 0 | 5.8553 | 5855.28 | 2024-06-15 00:13:41 | -0.5787 | -4166.474 | -4166.474 | 24159.66 | Close | 46.73485 |  | 0.0002 | 33.6 | 0 | 0
4097 | 2 | 6 |  | CC DChg | 09:33:00 | 34:04:47 | -154.7619 | 3.7388 | 1.4789 | 1478.87 | 0 | 0 | 1.4789 | 1478.87 | 5.8601 | 5860.1 | 0 | 0 | 5.8601 | 5860.1 | 2024-06-15 00:14:11 | -0.5786 | -4160.2666 | -4160.2666 | 24158.65 | Close | 46.77564 |  | 0 | 33.5 | 0 | 0
4098 | 2 | 6 |  | CC DChg | 09:33:30 | 34:05:17 | -154.7619 | 3.7379 | 1.4802 | 1480.16 | 0 | 0 | 1.4802 | 1480.16 | 5.8649 | 5864.92 | 0 | 0 | 5.8649 | 5864.92 | 2024-06-15 00:14:41 | -0.5785 | -1386.7555 | -1386.7555 | 24151.65 | Close | 46.81643 |  | 0.0002 | 33.5 | 0 | 0
4099 | 2 | 6 |  | CC DChg | 09:34:00 | 34:05:47 | -155.1339 | 3.7376 | 1.4814 | 1481.45 | 0 | 0 | 1.4814 | 1481.45 | 5.8697 | 5869.75 | 0 | 0 | 5.8697 | 5869.75 | 2024-06-15 00:15:11 | -0.5798 | -4166.474 | -4166.474 | 24092.73 | Close | 46.85728 |  | 0 | 33.4 | 0 | 0
4100 | 2 | 6 |  | CC DChg | 09:34:30 | 34:06:17 | -155.1339 | 3.7373 | 1.4827 | 1482.74 | 0 | 0 | 1.4827 | 1482.74 | 5.8746 | 5874.58 | 0 | 0 | 5.8746 | 5874.58 | 2024-06-15 00:15:41 | -0.5798 | -4170.2668 | -4170.2668 | 24090.73 | Close | 46.89817 |  | 0 | 33.8 | 0 | 0
4101 | 2 | 6 |  | CC DChg | 09:35:00 | 34:06:47 | -154.7619 | 3.737 | 1.484 | 1484.03 | 0 | 0 | 1.484 | 1484.03 | 5.8794 | 5879.4 | 0 | 0 | 5.8794 | 5879.4 | 2024-06-15 00:16:11 | -0.5783 | -4160.2666 | -4160.2666 | 24146.63 | Close | 46.93897 |  | 0 | 36.9 | 0 | 0
4102 | 2 | 6 |  | CC DChg | 09:35:30 | 34:07:17 | -155.1339 | 3.7367 | 1.4853 | 1485.32 | 0 | 0 | 1.4853 | 1485.32 | 5.8842 | 5884.22 | 0 | 0 | 5.8842 | 5884.22 | 2024-06-15 00:16:41 | -0.5797 | -4156.9218 | -4156.9218 | 24085.74 | Close | 46.97973 |  | 0.0002 | 36.3 | 0 | 0
4103 | 2 | 6 |  | CC DChg | 09:36:00 | 34:07:47 | -154.7619 | 3.7364 | 1.4866 | 1486.61 | 0 | 0 | 1.4866 | 1486.61 | 5.889 | 5889.04 | 0 | 0 | 5.889 | 5889.04 | 2024-06-15 00:17:11 | -0.5782 | -4160.2666 | -4160.2666 | 24142.63 | Close | 47.02052 |  | 0 | 35.9 | 0 | 0
4104 | 2 | 6 |  | CC DChg | 09:36:30 | 34:08:17 | -154.7619 | 3.736 | 1.4879 | 1487.9 | 0 | 0 | 1.4879 | 1487.9 | 5.8939 | 5893.85 | 0 | 0 | 5.8939 | 5893.85 | 2024-06-15 00:17:41 | -0.5782 | -4160.2666 | -4160.2666 | 24139.63 | Close | 47.06131 |  | 0.0002 | 35.6 | 0 | 0
4105 | 2 | 6 |  | CC DChg | 09:37:00 | 34:08:47 | -154.7619 | 3.7357 | 1.4892 | 1489.19 | 0 | 0 | 1.4892 | 1489.19 | 5.8987 | 5898.68 | 0 | 0 | 5.8987 | 5898.68 | 2024-06-15 00:18:11 | -0.5782 | -4167.8181 | -4167.8181 | 24137.63 | Close | 47.10218 |  | 0.0002 | 35.4 | 0 | 0
4106 | 2 | 6 |  | CC DChg | 09:37:30 | 34:09:17 | -155.1339 | 3.7354 | 1.4905 | 1490.48 | 0 | 0 | 1.4905 | 1490.48 | 5.9035 | 5903.51 | 0 | 0 | 5.9035 | 5903.51 | 2024-06-15 00:18:41 | -0.5795 | -4170.2668 | -4170.2668 | 24077.75 | Close | 47.14307 |  | 0.0002 | 35.3 | 0 | 0
4107 | 2 | 6 |  | CC DChg | 09:38:00 | 34:09:47 | -154.7619 | 3.7348 | 1.4918 | 1491.77 | 0 | 0 | 1.4918 | 1491.77 | 5.9083 | 5908.33 | 0 | 0 | 5.9083 | 5908.33 | 2024-06-15 00:19:11 | -0.578 | -2080.1333 | -2080.1333 | 24132.61 | Close | 47.18386 |  | 0 | 35.2 | 0 | 0
4108 | 2 | 6 |  | CC DChg | 09:38:30 | 34:10:17 | -155.1339 | 3.7345 | 1.4931 | 1493.06 | 0 | 0 | 1.4931 | 1493.06 | 5.9131 | 5913.14 | 0 | 0 | 5.9131 | 5913.14 | 2024-06-15 00:19:41 | -0.5793 | -4157.3698 | -4157.3698 | 24072.75 | Close | 47.22462 |  | 0 | 35.1 | 0 | 0
4109 | 2 | 6 |  | CC DChg | 09:39:00 | 34:10:47 | -154.7619 | 3.7342 | 1.4944 | 1494.35 | 0 | 0 | 1.4944 | 1494.35 | 5.918 | 5917.96 | 0 | 0 | 5.918 | 5917.96 | 2024-06-15 00:20:11 | -0.5779 | -4160.2666 | -4160.2666 | 24127.61 | Close | 47.26541 |  | 0.0002 | 35 | 0 | 0
4110 | 2 | 6 |  | CC DChg | 09:39:30 | 34:11:17 | -154.7619 | 3.7339 | 1.4956 | 1495.64 | 0 | 0 | 1.4956 | 1495.64 | 5.9228 | 5922.77 | 0 | 0 | 5.9228 | 5922.77 | 2024-06-15 00:20:41 | -0.5779 | -4160.2666 | -4160.2666 | 24126.6 | Close | 47.3062 |  | 0 | 35 | 0 | 0
4111 | 2 | 6 |  | CC DChg | 09:40:00 | 34:11:47 | -155.1339 | 3.7336 | 1.4969 | 1496.93 | 0 | 0 | 1.4969 | 1496.93 | 5.9276 | 5927.6 | 0 | 0 | 5.9276 | 5927.6 | 2024-06-15 00:21:11 | -0.5792 | -4167.8181 | -4167.8181 | 24065.76 | Close | 47.34707 |  | 0.0002 | 34.9 | 0 | 0
4112 | 2 | 6 |  | CC DChg | 09:40:30 | 34:12:17 | -154.7619 | 3.7333 | 1.4982 | 1498.22 | 0 | 0 | 1.4982 | 1498.22 | 5.9324 | 5932.41 | 0 | 0 | 5.9324 | 5932.41 | 2024-06-15 00:21:41 | -0.5778 | -4160.2666 | -4160.2666 | 24122.6 | Close | 47.38786 |  | 0 | 34.9 | 0 | 0
4113 | 2 | 6 |  | CC DChg | 09:41:00 | 34:12:47 | -154.7619 | 3.7326 | 1.4995 | 1499.51 | 0 | 0 | 1.4995 | 1499.51 | 5.9372 | 5937.23 | 0 | 0 | 5.9372 | 5937.23 | 2024-06-15 00:22:11 | -0.5777 | -2080.1333 | -2080.1333 | 24117.6 | Close | 47.42865 |  | 0.0002 | 34.9 | 0 | 0
4114 | 2 | 6 |  | CC DChg | 09:41:30 | 34:13:17 | -155.1339 | 3.7323 | 1.5008 | 1500.8 | 0 | 0 | 1.5008 | 1500.8 | 5.942 | 5942.05 | 0 | 0 | 5.942 | 5942.05 | 2024-06-15 00:22:41 | -0.579 | -4167.8181 | -4167.8181 | 24058.76 | Close | 47.46952 |  | 0 | 34.8 | 0 | 0
4115 | 2 | 6 |  | CC DChg | 09:42:00 | 34:13:47 | -155.1339 | 3.732 | 1.5021 | 1502.1 | 0 | 0 | 1.5021 | 1502.1 | 5.9469 | 5946.87 | 0 | 0 | 5.9469 | 5946.87 | 2024-06-15 00:23:11 | -0.579 | -4170.2668 | -4170.2668 | 24055.77 | Close | 47.51041 |  | 0.0002 | 34.8 | 0 | 0
4116 | 2 | 6 |  | CC DChg | 09:42:30 | 34:14:17 | -154.7619 | 3.7317 | 1.5034 | 1503.39 | 0 | 0 | 1.5034 | 1503.39 | 5.9517 | 5951.69 | 0 | 0 | 5.9517 | 5951.69 | 2024-06-15 00:23:41 | -0.5775 | -4160.2666 | -4160.2666 | 24112.58 | Close | 47.5512 |  | 0 | 34.8 | 0 | 0
4117 | 2 | 6 |  | CC DChg | 09:43:00 | 34:14:47 | -154.7619 | 3.7314 | 1.5047 | 1504.67 | 0 | 0 | 1.5047 | 1504.67 | 5.9565 | 5956.49 | 0 | 0 | 5.9565 | 5956.49 | 2024-06-15 00:24:11 | -0.5775 | -4156.4737 | -4156.4737 | 24109.59 | Close | 47.59196 |  | 0.0002 | 34.7 | 0 | 0
4118 | 2 | 6 |  | CC DChg | 09:43:30 | 34:15:17 | -154.7619 | 3.7311 | 1.506 | 1505.96 | 0 | 0 | 1.506 | 1505.96 | 5.9613 | 5961.31 | 0 | 0 | 5.9613 | 5961.31 | 2024-06-15 00:24:41 | -0.5774 | -4160.2666 | -4160.2666 | 24108.58 | Close | 47.63275 |  | 0 | 34.7 | 0 | 0
4119 | 2 | 6 |  | CC DChg | 09:44:00 | 34:15:47 | -154.7619 | 3.7305 | 1.5073 | 1507.25 | 0 | 0 | 1.5073 | 1507.25 | 5.9661 | 5966.12 | 0 | 0 | 5.9661 | 5966.12 | 2024-06-15 00:25:11 | -0.5773 | -2080.1333 | -2080.1333 | 24104.57 | Close | 47.67354 |  | 0 | 34.6 | 0 | 0
4120 | 2 | 6 |  | CC DChg | 09:44:30 | 34:16:17 | -154.7619 | 3.7298 | 1.5085 | 1508.55 | 0 | 0 | 1.5085 | 1508.55 | 5.9709 | 5970.94 | 0 | 0 | 5.9709 | 5970.94 | 2024-06-15 00:25:41 | -0.5772 | -2079.8823 | -2079.8823 | 24100.56 | Close | 47.71439 |  | 0 | 34.6 | 0 | 0
4121 | 2 | 6 |  | CC DChg | 09:45:00 | 34:16:47 | -154.7619 | 3.7295 | 1.5098 | 1509.83 | 0 | 0 | 1.5098 | 1509.83 | 5.9757 | 5975.75 | 0 | 0 | 5.9757 | 5975.75 | 2024-06-15 00:26:11 | -0.5772 | -4173.7302 | -4173.7302 | 24098.56 | Close | 47.75519 |  | 0 | 34.6 | 0 | 0
4122 | 2 | 6 |  | CC DChg | 09:45:30 | 34:17:17 | -154.7619 | 3.7292 | 1.5111 | 1511.12 | 0 | 0 | 1.5111 | 1511.12 | 5.9806 | 5980.56 | 0 | 0 | 5.9806 | 5980.56 | 2024-06-15 00:26:41 | -0.5771 | -4160.2666 | -4160.2666 | 24095.56 | Close | 47.79598 |  | 0.0002 | 34.5 | 0 | 0
4123 | 2 | 6 |  | CC DChg | 09:46:00 | 34:17:47 | -154.7619 | 3.7286 | 1.5124 | 1512.42 | 0 | 0 | 1.5124 | 1512.42 | 5.9854 | 5985.37 | 0 | 0 | 5.9854 | 5985.37 | 2024-06-15 00:27:11 | -0.577 | -2083.013 | -2083.013 | 24091.56 | Close | 47.83683 |  | 0.0002 | 34.5 | 0 | 0
4124 | 2 | 6 |  | CC DChg | 09:46:30 | 34:18:17 | -154.7619 | 3.7283 | 1.5137 | 1513.71 | 0 | 0 | 1.5137 | 1513.71 | 5.9902 | 5990.18 | 0 | 0 | 5.9902 | 5990.18 | 2024-06-15 00:27:41 | -0.577 | -4160.2666 | -4160.2666 | 24089.55 | Close | 47.87762 |  | 0.0002 | 34.4 | 0 | 0
4125 | 2 | 6 |  | CC DChg | 09:47:00 | 34:18:47 | -154.7619 | 3.728 | 1.515 | 1515 | 0 | 0 | 1.515 | 1515 | 5.995 | 5994.99 | 0 | 0 | 5.995 | 5994.99 | 2024-06-15 00:28:11 | -0.577 | -4160.2666 | -4160.2666 | 24088.55 | Close | 47.91841 |  | 0 | 34.4 | 0 | 0
4126 | 2 | 6 |  | CC DChg | 09:47:30 | 34:19:17 | -154.7619 | 3.7277 | 1.5163 | 1516.29 | 0 | 0 | 1.5163 | 1516.29 | 5.9998 | 5999.81 | 0 | 0 | 5.9998 | 5999.81 | 2024-06-15 00:28:41 | -0.5769 | -4167.8181 | -4167.8181 | 24085.55 | Close | 47.95928 |  | 0.0002 | 34.3 | 0 | 0
4127 | 2 | 6 |  | CC DChg | 09:48:00 | 34:19:47 | -154.7619 | 3.7274 | 1.5176 | 1517.58 | 0 | 0 | 1.5176 | 1517.58 | 6.0046 | 6004.61 | 0 | 0 | 6.0046 | 6004.61 | 2024-06-15 00:29:11 | -0.5769 | -4160.2666 | -4160.2666 | 24083.55 | Close | 48.00007 |  | 0.0002 | 34.3 | 0 | 0
4128 | 2 | 6 |  | CC DChg | 09:48:30 | 34:20:17 | -154.7619 | 3.7267 | 1.5189 | 1518.87 | 0 | 0 | 1.5189 | 1518.87 | 6.0094 | 6009.42 | 0 | 0 | 6.0094 | 6009.42 | 2024-06-15 00:29:41 | -0.5768 | -2076.7836 | -2076.7836 | 24079.53 | Close | 48.04086 |  | 0.0002 | 34.2 | 0 | 0
4129 | 2 | 6 |  | CC DChg | 09:49:00 | 34:20:47 | -154.7619 | 3.7264 | 1.5202 | 1520.16 | 0 | 0 | 1.5202 | 1520.16 | 6.0142 | 6014.23 | 0 | 0 | 6.0142 | 6014.23 | 2024-06-15 00:30:11 | -0.5767 | -4180.4072 | -4180.4072 | 24077.54 | Close | 48.08172 |  | 0.0002 | 34.2 | 0 | 0
4130 | 2 | 6 |  | CC DChg | 09:49:30 | 34:21:17 | -155.1339 | 3.7261 | 1.5215 | 1521.45 | 0 | 0 | 1.5215 | 1521.45 | 6.019 | 6019.05 | 0 | 0 | 6.019 | 6019.05 | 2024-06-15 00:30:41 | -0.578 | -4170.2668 | -4170.2668 | 24017.8 | Close | 48.12261 |  | 0.0002 | 34.2 | 0 | 0
4131 | 2 | 6 |  | CC DChg | 09:50:00 | 34:21:47 | -154.7619 | 3.7258 | 1.5227 | 1522.74 | 0 | 0 | 1.5227 | 1522.74 | 6.0239 | 6023.85 | 0 | 0 | 6.0239 | 6023.85 | 2024-06-15 00:31:11 | -0.5766 | -4146.8895 | -4146.8895 | 24074.52 | Close | 48.1634 |  | 0 | 34.1 | 0 | 0
4132 | 2 | 6 |  | CC DChg | 09:50:30 | 34:22:17 | -154.7619 | 3.7255 | 1.524 | 1524.03 | 0 | 0 | 1.524 | 1524.03 | 6.0287 | 6028.66 | 0 | 0 | 6.0287 | 6028.66 | 2024-06-15 00:31:41 | -0.5766 | -4171.723 | -4171.723 | 24071.53 | Close | 48.20417 |  | 0.0002 | 34.1 | 0 | 0
4133 | 2 | 6 |  | CC DChg | 09:51:00 | 34:22:47 | -155.1339 | 3.7249 | 1.5253 | 1525.32 | 0 | 0 | 1.5253 | 1525.32 | 6.0335 | 6033.47 | 0 | 0 | 6.0335 | 6033.47 | 2024-06-15 00:32:11 | -0.5779 | -2081.7757 | -2081.7757 | 24010.79 | Close | 48.24506 |  | 0 | 34 | 0 | 0
4134 | 2 | 6 |  | CC DChg | 09:51:30 | 34:23:17 | -154.7619 | 3.7246 | 1.5266 | 1526.61 | 0 | 0 | 1.5266 | 1526.61 | 6.0383 | 6038.28 | 0 | 0 | 6.0383 | 6038.28 | 2024-06-15 00:32:41 | -0.5764 | -4173.7302 | -4173.7302 | 24067.5 | Close | 48.28585 |  | -0.0002 | 34 | 0 | 0
4135 | 2 | 6 |  | CC DChg | 09:52:00 | 34:23:47 | -154.7619 | 3.7243 | 1.5279 | 1527.9 | 0 | 0 | 1.5279 | 1527.9 | 6.0431 | 6043.08 | 0 | 0 | 6.0431 | 6043.08 | 2024-06-15 00:33:11 | -0.5764 | -4143.5555 | -4143.5555 | 24063.51 | Close | 48.32661 |  | 0.0002 | 33.9 | 0 | 0
4136 | 2 | 6 |  | CC DChg | 09:52:30 | 34:24:17 | -154.7619 | 3.724 | 1.5292 | 1529.19 | 0 | 0 | 1.5292 | 1529.19 | 6.0479 | 6047.88 | 0 | 0 | 6.0479 | 6047.88 | 2024-06-15 00:33:41 | -0.5763 | -4160.2666 | -4160.2666 | 24061.5 | Close | 48.3674 |  | 0.0002 | 33.9 | 0 | 0
4137 | 2 | 6 |  | CC DChg | 09:53:00 | 34:24:47 | -154.7619 | 3.7233 | 1.5305 | 1530.48 | 0 | 0 | 1.5305 | 1530.48 | 6.0527 | 6052.68 | 0 | 0 | 6.0527 | 6052.68 | 2024-06-15 00:34:11 | -0.5762 | -2080.1333 | -2080.1333 | 24057.5 | Close | 48.40819 |  | 0.0002 | 33.8 | 0 | 0
4138 | 2 | 6 |  | CC DChg | 09:53:30 | 34:25:17 | -154.7619 | 3.723 | 1.5318 | 1531.77 | 0 | 0 | 1.5318 | 1531.77 | 6.0575 | 6057.49 | 0 | 0 | 6.0575 | 6057.49 | 2024-06-15 00:34:41 | -0.5762 | -4165.1299 | -4165.1299 | 24056.49 | Close | 48.44903 |  | 0 | 33.8 | 0 | 0
4139 | 2 | 6 |  | CC DChg | 09:54:00 | 34:25:47 | -154.7619 | 3.7227 | 1.5331 | 1533.06 | 0 | 0 | 1.5331 | 1533.06 | 6.0623 | 6062.29 | 0 | 0 | 6.0623 | 6062.29 | 2024-06-15 00:35:11 | -0.5761 | -4160.2666 | -4160.2666 | 24053.49 | Close | 48.48983 |  | 0.0002 | 33.7 | 0 | 0
4140 | 2 | 6 |  | CC DChg | 09:54:30 | 34:26:17 | -155.1339 | 3.7224 | 1.5344 | 1534.35 | 0 | 0 | 1.5344 | 1534.35 | 6.0671 | 6067.1 | 0 | 0 | 6.0671 | 6067.1 | 2024-06-15 00:35:41 | -0.5775 | -4170.2668 | -4170.2668 | 23995.8 | Close | 48.53072 |  | -0.0002 | 33.7 | 0 | 0
4141 | 2 | 6 |  | CC DChg | 09:55:00 | 34:26:47 | -154.7619 | 3.7215 | 1.5356 | 1535.64 | 0 | 0 | 1.5356 | 1535.64 | 6.0719 | 6071.9 | 0 | 0 | 6.0719 | 6071.9 | 2024-06-15 00:36:11 | -0.5759 | -1385.3419 | -1385.3419 | 24046.47 | Close | 48.57147 |  | 0 | 33.6 | 0 | 0
4142 | 2 | 6 |  | CC DChg | 09:55:30 | 34:27:17 | -154.7619 | 3.7212 | 1.5369 | 1536.93 | 0 | 0 | 1.5369 | 1536.93 | 6.0767 | 6076.7 | 0 | 0 | 6.0767 | 6076.7 | 2024-06-15 00:36:41 | -0.5759 | -4160.2666 | -4160.2666 | 24043.48 | Close | 48.61226 |  | 0.0002 | 33.6 | 0 | 0
4143 | 2 | 6 |  | CC DChg | 09:56:00 | 34:27:47 | -154.7619 | 3.7209 | 1.5382 | 1538.22 | 0 | 0 | 1.5382 | 1538.22 | 6.0815 | 6081.5 | 0 | 0 | 6.0815 | 6081.5 | 2024-06-15 00:37:11 | -0.5758 | -4160.2666 | -4160.2666 | 24042.47 | Close | 48.65305 |  | 0 | 33.5 | 0 | 0
4144 | 2 | 6 |  | CC DChg | 09:56:30 | 34:28:17 | -155.1339 | 3.7205 | 1.5395 | 1539.51 | 0 | 0 | 1.5395 | 1539.51 | 6.0863 | 6086.3 | 0 | 0 | 6.0863 | 6086.3 | 2024-06-15 00:37:41 | -0.5772 | -4165.1299 | -4165.1299 | 23981.83 | Close | 48.69389 |  | 0.0002 | 33.5 | 0 | 0
4145 | 2 | 6 |  | CC DChg | 09:57:00 | 34:28:47 | -154.7619 | 3.7202 | 1.5408 | 1540.8 | 0 | 0 | 1.5408 | 1540.8 | 6.0911 | 6091.1 | 0 | 0 | 6.0911 | 6091.1 | 2024-06-15 00:38:11 | -0.5758 | -4160.2666 | -4160.2666 | 24038.46 | Close | 48.73468 |  | 0 | 33.4 | 0 | 0
4146 | 2 | 6 |  | CC DChg | 09:57:30 | 34:29:17 | -154.7619 | 3.7196 | 1.5421 | 1542.09 | 0 | 0 | 1.5421 | 1542.09 | 6.0959 | 6095.9 | 0 | 0 | 6.0959 | 6095.9 | 2024-06-15 00:38:41 | -0.5757 | -2080.1333 | -2080.1333 | 24033.46 | Close | 48.77547 |  | 0.0002 | 33.4 | 0 | 0
4147 | 2 | 6 |  | CC DChg | 09:58:00 | 34:29:47 | -154.7619 | 3.7193 | 1.5434 | 1543.38 | 0 | 0 | 1.5434 | 1543.38 | 6.1007 | 6100.7 | 0 | 0 | 6.1007 | 6100.7 | 2024-06-15 00:39:11 | -0.5756 | -4165.5779 | -4165.5779 | 24032.45 | Close | 48.81632 |  | 0 | 33.3 | 0 | 0
4148 | 2 | 6 |  | CC DChg | 09:58:30 | 34:30:17 | -154.7619 | 3.719 | 1.5447 | 1544.67 | 0 | 0 | 1.5447 | 1544.67 | 6.1055 | 6105.5 | 0 | 0 | 6.1055 | 6105.5 | 2024-06-15 00:39:41 | -0.5756 | -4160.2666 | -4160.2666 | 24028.46 | Close | 48.85711 |  | 0.0003 | 33.3 | 0 | 0
4149 | 2 | 6 |  | CC DChg | 09:59:00 | 34:30:47 | -154.7619 | 3.7187 | 1.546 | 1545.96 | 0 | 0 | 1.546 | 1545.96 | 6.1103 | 6110.29 | 0 | 0 | 6.1103 | 6110.29 | 2024-06-15 00:40:11 | -0.5755 | -4160.2666 | -4160.2666 | 24028.45 | Close | 48.8979 |  | 0 | 33.7 | 0 | 0
4150 | 2 | 6 |  | CC DChg | 09:59:30 | 34:31:17 | -154.7619 | 3.7184 | 1.5473 | 1547.25 | 0 | 0 | 1.5473 | 1547.25 | 6.1151 | 6115.1 | 0 | 0 | 6.1151 | 6115.1 | 2024-06-15 00:40:41 | -0.5755 | -4166.026 | -4166.026 | 24026.44 | Close | 48.93875 |  | 0 | 36.6 | 0 | 0
4151 | 2 | 6 |  | CC DChg | 10:00:00 | 34:31:47 | -154.7619 | 3.7181 | 1.5485 | 1548.54 | 0 | 0 | 1.5485 | 1548.54 | 6.1199 | 6119.89 | 0 | 0 | 6.1199 | 6119.89 | 2024-06-15 00:41:11 | -0.5754 | -4160.2666 | -4160.2666 | 24023.45 | Close | 48.97954 |  | 0.0002 | 36.2 | 0 | 0
4152 | 2 | 6 |  | CC DChg | 10:00:30 | 34:32:17 | -154.7619 | 3.7178 | 1.5498 | 1549.83 | 0 | 0 | 1.5498 | 1549.83 | 6.1247 | 6124.68 | 0 | 0 | 6.1247 | 6124.68 | 2024-06-15 00:41:41 | -0.5754 | -4160.2666 | -4160.2666 | 24020.45 | Close | 49.02033 |  | 0.0003 | 35.8 | 0 | 0
4153 | 2 | 6 |  | CC DChg | 10:01:00 | 34:32:47 | -155.1339 | 3.7174 | 1.5511 | 1551.13 | 0 | 0 | 1.5511 | 1551.13 | 6.1295 | 6129.49 | 0 | 0 | 6.1295 | 6129.49 | 2024-06-15 00:42:11 | -0.5767 | -4165.5779 | -4165.5779 | 23961.84 | Close | 49.06118 |  | 0.0002 | 35.4 | 0 | 0
4154 | 2 | 6 |  | CC DChg | 10:01:30 | 34:33:17 | -154.7619 | 3.7171 | 1.5524 | 1552.42 | 0 | 0 | 1.5524 | 1552.42 | 6.1343 | 6134.28 | 0 | 0 | 6.1343 | 6134.28 | 2024-06-15 00:42:41 | -0.5753 | -4160.2666 | -4160.2666 | 24017.44 | Close | 49.10197 |  | 0.0002 | 35.3 | 0 | 0
4155 | 2 | 6 |  | CC DChg | 10:02:00 | 34:33:47 | -154.7619 | 3.7168 | 1.5537 | 1553.7 | 0 | 0 | 1.5537 | 1553.7 | 6.1391 | 6139.07 | 0 | 0 | 6.1391 | 6139.07 | 2024-06-15 00:43:11 | -0.5752 | -4160.2666 | -4160.2666 | 24016.43 | Close | 49.14276 |  | 0 | 35.1 | 0 | 0
4156 | 2 | 6 |  | CC DChg | 10:02:30 | 34:34:17 | -154.7619 | 3.7162 | 1.555 | 1555 | 0 | 0 | 1.555 | 1555 | 6.1439 | 6143.87 | 0 | 0 | 6.1439 | 6143.87 | 2024-06-15 00:43:41 | -0.5751 | -2081.4449 | -2081.4449 | 24011.43 | Close | 49.18358 |  | 0.0002 | 35 | 0 | 0
4157 | 2 | 6 |  | CC DChg | 10:03:00 | 34:34:47 | -155.1339 | 3.7159 | 1.5563 | 1556.29 | 0 | 0 | 1.5563 | 1556.29 | 6.1487 | 6148.67 | 0 | 0 | 6.1487 | 6148.67 | 2024-06-15 00:44:11 | -0.5765 | -4170.2668 | -4170.2668 | 23951.85 | Close | 49.22447 |  | 0.0002 | 35 | 0 | 0
4158 | 2 | 6 |  | CC DChg | 10:03:30 | 34:35:17 | -154.7619 | 3.7159 | 1.5576 | 1557.58 | 0 | 0 | 1.5576 | 1557.58 | 6.1535 | 6153.47 | 0 | 0 | 6.1535 | 6153.47 | 2024-06-15 00:44:41 | -0.5751 | 0 | 0 | 24010.42 | Close | 49.26526 |  | 0 | 34.9 | 0 | 0
4159 | 2 | 6 |  | CC DChg | 10:04:00 | 34:35:47 | -154.7619 | 3.7153 | 1.5589 | 1558.87 | 0 | 0 | 1.5589 | 1558.87 | 6.1583 | 6158.25 | 0 | 0 | 6.1583 | 6158.25 | 2024-06-15 00:45:11 | -0.575 | -2077.5648 | -2077.5648 | 24006.41 | Close | 49.306 |  | 0 | 34.9 | 0 | 0
4160 | 2 | 6 |  | CC DChg | 10:04:30 | 34:36:17 | -154.7619 | 3.715 | 1.5602 | 1560.16 | 0 | 0 | 1.5602 | 1560.16 | 6.163 | 6163.04 | 0 | 0 | 6.163 | 6163.04 | 2024-06-15 00:45:41 | -0.5749 | -4160.2666 | -4160.2666 | 24004.41 | Close | 49.34679 |  | 0 | 34.8 | 0 | 0
4161 | 2 | 6 |  | CC DChg | 10:05:00 | 34:36:47 | -154.7619 | 3.7147 | 1.5614 | 1561.45 | 0 | 0 | 1.5614 | 1561.45 | 6.1678 | 6167.83 | 0 | 0 | 6.1678 | 6167.83 | 2024-06-15 00:46:11 | -0.5749 | -4160.2666 | -4160.2666 | 24001.41 | Close | 49.38759 |  | 0.0002 | 34.8 | 0 | 0
4162 | 2 | 6 |  | CC DChg | 10:05:30 | 34:37:17 | -154.7619 | 3.714 | 1.5627 | 1562.74 | 0 | 0 | 1.5627 | 1562.74 | 6.1726 | 6172.63 | 0 | 0 | 6.1726 | 6172.63 | 2024-06-15 00:46:41 | -0.5748 | -2082.565 | -2082.565 | 23998.4 | Close | 49.42843 |  | 0 | 34.7 | 0 | 0
4163 | 2 | 6 |  | CC DChg | 10:06:00 | 34:37:47 | -154.7619 | 3.7137 | 1.564 | 1564.03 | 0 | 0 | 1.564 | 1564.03 | 6.1774 | 6177.42 | 0 | 0 | 6.1774 | 6177.42 | 2024-06-15 00:47:11 | -0.5747 | -4160.2666 | -4160.2666 | 23995.4 | Close | 49.46922 |  | 0.0002 | 34.7 | 0 | 0
4164 | 2 | 6 |  | CC DChg | 10:06:30 | 34:38:17 | -155.1339 | 3.7134 | 1.5653 | 1565.32 | 0 | 0 | 1.5653 | 1565.32 | 6.1822 | 6182.22 | 0 | 0 | 6.1822 | 6182.22 | 2024-06-15 00:47:41 | -0.5761 | -4170.2668 | -4170.2668 | 23936.86 | Close | 49.51011 |  | 0 | 34.7 | 0 | 0
4165 | 2 | 6 |  | CC DChg | 10:07:00 | 34:38:47 | -154.7619 | 3.7128 | 1.5666 | 1566.61 | 0 | 0 | 1.5666 | 1566.61 | 6.187 | 6187 | 0 | 0 | 6.187 | 6187 | 2024-06-15 00:48:11 | -0.5746 | -2077.3408 | -2077.3408 | 23990.39 | Close | 49.55084 |  | 0 | 34.6 | 0 | 0
4166 | 2 | 6 |  | CC DChg | 10:07:30 | 34:39:17 | -155.1339 | 3.7125 | 1.5679 | 1567.9 | 0 | 0 | 1.5679 | 1567.9 | 6.1918 | 6191.8 | 0 | 0 | 6.1918 | 6191.8 | 2024-06-15 00:48:41 | -0.5759 | -4170.2668 | -4170.2668 | 23930.86 | Close | 49.59173 |  | 0 | 34.6 | 0 | 0
4167 | 2 | 6 |  | CC DChg | 10:08:00 | 34:39:47 | -154.7619 | 3.7122 | 1.5692 | 1569.19 | 0 | 0 | 1.5692 | 1569.19 | 6.1966 | 6196.59 | 0 | 0 | 6.1966 | 6196.59 | 2024-06-15 00:49:11 | -0.5745 | -4146.8895 | -4146.8895 | 23986.38 | Close | 49.63253 |  | 0 | 34.6 | 0 | 0
4168 | 2 | 6 |  | CC DChg | 10:08:30 | 34:40:17 | -154.7619 | 3.7119 | 1.5705 | 1570.48 | 0 | 0 | 1.5705 | 1570.48 | 6.2014 | 6201.37 | 0 | 0 | 6.2014 | 6201.37 | 2024-06-15 00:49:41 | -0.5745 | -4169.0262 | -4169.0262 | 23985.37 | Close | 49.67327 |  | -0.0002 | 34.5 | 0 | 0
4169 | 2 | 6 |  | CC DChg | 10:09:00 | 34:40:47 | -154.7619 | 3.7116 | 1.5718 | 1571.77 | 0 | 0 | 1.5718 | 1571.77 | 6.2062 | 6206.16 | 0 | 0 | 6.2062 | 6206.16 | 2024-06-15 00:50:11 | -0.5744 | -4160.2666 | -4160.2666 | 23982.38 | Close | 49.71406 |  | 0 | 34.5 | 0 | 0
4170 | 2 | 6 |  | CC DChg | 10:09:30 | 34:41:17 | -154.7619 | 3.7112 | 1.5731 | 1573.06 | 0 | 0 | 1.5731 | 1573.06 | 6.2109 | 6210.95 | 0 | 0 | 6.2109 | 6210.95 | 2024-06-15 00:50:41 | -0.5744 | -4146.8895 | -4146.8895 | 23979.37 | Close | 49.75486 |  | 0.0002 | 34.4 | 0 | 0
4171 | 2 | 6 |  | CC DChg | 10:10:00 | 34:41:47 | -155.1339 | 3.7106 | 1.5743 | 1574.35 | 0 | 0 | 1.5743 | 1574.35 | 6.2157 | 6215.74 | 0 | 0 | 6.2157 | 6215.74 | 2024-06-15 00:51:11 | -0.5756 | -2086.8269 | -2086.8269 | 23918.87 | Close | 49.79571 |  | 0 | 34.4 | 0 | 0
4172 | 2 | 6 |  | CC DChg | 10:10:30 | 34:42:17 | -154.7619 | 3.7103 | 1.5756 | 1575.64 | 0 | 0 | 1.5756 | 1575.64 | 6.2205 | 6220.52 | 0 | 0 | 6.2205 | 6220.52 | 2024-06-15 00:51:41 | -0.5742 | -4146.8895 | -4146.8895 | 23974.36 | Close | 49.83651 |  | 0 | 34.3 | 0 | 0
4173 | 2 | 6 |  | CC DChg | 10:11:00 | 34:42:47 | -154.7619 | 3.71 | 1.5769 | 1576.93 | 0 | 0 | 1.5769 | 1576.93 | 6.2253 | 6225.31 | 0 | 0 | 6.2253 | 6225.31 | 2024-06-15 00:52:11 | -0.5742 | -4160.2666 | -4160.2666 | 23971.36 | Close | 49.8773 |  | 0.0002 | 34.3 | 0 | 0
4174 | 2 | 6 |  | CC DChg | 10:11:30 | 34:43:17 | -154.7619 | 3.7097 | 1.5782 | 1578.22 | 0 | 0 | 1.5782 | 1578.22 | 6.2301 | 6230.1 | 0 | 0 | 6.2301 | 6230.1 | 2024-06-15 00:52:41 | -0.5741 | -4179.9577 | -4179.9577 | 23970.36 | Close | 49.91815 |  | 0 | 34.3 | 0 | 0
4175 | 2 | 6 |  | CC DChg | 10:12:00 | 34:43:47 | -154.7619 | 3.7094 | 1.5795 | 1579.51 | 0 | 0 | 1.5795 | 1579.51 | 6.2349 | 6234.89 | 0 | 0 | 6.2349 | 6234.89 | 2024-06-15 00:53:11 | -0.5741 | -4146.8895 | -4146.8895 | 23968.35 | Close | 49.95894 |  | 0 | 34.2 | 0 | 0
4176 | 2 | 6 |  | CC DChg | 10:12:30 | 34:44:17 | -154.7619 | 3.7091 | 1.5808 | 1580.8 | 0 | 0 | 1.5808 | 1580.8 | 6.2397 | 6239.67 | 0 | 0 | 6.2397 | 6239.67 | 2024-06-15 00:53:41 | -0.574 | -4160.2666 | -4160.2666 | 23966.34 | Close | 49.99973 |  | 0 | 34.2 | 0 | 0
4177 | 2 | 6 |  | CC DChg | 10:13:00 | 34:44:47 | -155.1339 | 3.7088 | 1.5821 | 1582.09 | 0 | 0 | 1.5821 | 1582.09 | 6.2445 | 6244.46 | 0 | 0 | 6.2445 | 6244.46 | 2024-06-15 00:54:11 | -0.5754 | -4179.5082 | -4179.5082 | 23904.9 | Close | 50.04058 |  | 0.0003 | 34.1 | 0 | 0
4178 | 2 | 6 |  | CC DChg | 10:13:30 | 34:45:17 | -155.1339 | 3.7081 | 1.5834 | 1583.38 | 0 | 0 | 1.5834 | 1583.38 | 6.2493 | 6249.25 | 0 | 0 | 6.2493 | 6249.25 | 2024-06-15 00:54:41 | -0.5753 | -2081.7757 | -2081.7757 | 23901.89 | Close | 50.08147 |  | 0.0002 | 34.1 | 0 | 0
4179 | 2 | 6 |  | CC DChg | 10:14:00 | 34:45:47 | -154.7619 | 3.7078 | 1.5847 | 1584.67 | 0 | 0 | 1.5847 | 1584.67 | 6.254 | 6254.03 | 0 | 0 | 6.254 | 6254.03 | 2024-06-15 00:55:11 | -0.5738 | -4173.7302 | -4173.7302 | 23958.34 | Close | 50.12226 |  | 0 | 34.1 | 0 | 0
4180 | 2 | 6 |  | CC DChg | 10:14:30 | 34:46:17 | -154.7619 | 3.7075 | 1.586 | 1585.96 | 0 | 0 | 1.586 | 1585.96 | 6.2588 | 6258.81 | 0 | 0 | 6.2588 | 6258.81 | 2024-06-15 00:55:41 | -0.5738 | -4140.8759 | -4140.8759 | 23955.34 | Close | 50.163 |  | 0.0002 | 34 | 0 | 0
4181 | 2 | 6 |  | CC DChg | 10:15:00 | 34:46:47 | -155.1339 | 3.7072 | 1.5873 | 1587.25 | 0 | 0 | 1.5873 | 1587.25 | 6.2636 | 6263.6 | 0 | 0 | 6.2636 | 6263.6 | 2024-06-15 00:56:11 | -0.5751 | -4170.2668 | -4170.2668 | 23896.89 | Close | 50.20389 |  | 0 | 34 | 0 | 0
4182 | 2 | 6 |  | CC DChg | 10:15:30 | 34:47:17 | -154.7619 | 3.7069 | 1.5885 | 1588.54 | 0 | 0 | 1.5885 | 1588.54 | 6.2684 | 6268.38 | 0 | 0 | 6.2684 | 6268.38 | 2024-06-15 00:56:41 | -0.5737 | -4160.2666 | -4160.2666 | 23951.33 | Close | 50.24468 |  | 0.0002 | 33.9 | 0 | 0
4183 | 2 | 6 |  | CC DChg | 10:16:00 | 34:47:47 | -154.7619 | 3.7066 | 1.5898 | 1589.83 | 0 | 0 | 1.5898 | 1589.83 | 6.2732 | 6273.16 | 0 | 0 | 6.2732 | 6273.16 | 2024-06-15 00:57:11 | -0.5736 | -4155.1297 | -4155.1297 | 23950.32 | Close | 50.28542 |  | 0 | 33.9 | 0 | 0
4184 | 2 | 6 |  | CC DChg | 10:16:30 | 34:48:17 | -155.1339 | 3.7057 | 1.5911 | 1591.12 | 0 | 0 | 1.5911 | 1591.12 | 6.2779 | 6277.95 | 0 | 0 | 6.2779 | 6277.95 | 2024-06-15 00:57:41 | -0.5749 | -1390.0889 | -1390.0889 | 23886.89 | Close | 50.32631 |  | 0 | 33.8 | 0 | 0
4185 | 2 | 6 |  | CC DChg | 10:17:00 | 34:48:47 | -154.7619 | 3.7054 | 1.5924 | 1592.41 | 0 | 0 | 1.5924 | 1592.41 | 6.2827 | 6282.73 | 0 | 0 | 6.2827 | 6282.73 | 2024-06-15 00:58:11 | -0.5734 | -4160.2666 | -4160.2666 | 23941.31 | Close | 50.3671 |  | 0.0002 | 33.8 | 0 | 0
4186 | 2 | 6 |  | CC DChg | 10:17:30 | 34:49:17 | -154.7619 | 3.705 | 1.5937 | 1593.7 | 0 | 0 | 1.5937 | 1593.7 | 6.2875 | 6287.5 | 0 | 0 | 6.2875 | 6287.5 | 2024-06-15 00:58:41 | -0.5734 | -4153.3375 | -4153.3375 | 23939.31 | Close | 50.40783 |  | 0.0002 | 33.7 | 0 | 0
4187 | 2 | 6 |  | CC DChg | 10:18:00 | 34:49:47 | -154.7619 | 3.7047 | 1.595 | 1594.99 | 0 | 0 | 1.595 | 1594.99 | 6.2923 | 6292.28 | 0 | 0 | 6.2923 | 6292.28 | 2024-06-15 00:59:11 | -0.5734 | -4160.2666 | -4160.2666 | 23938.3 | Close | 50.44862 |  | 0 | 33.7 | 0 | 0
4188 | 2 | 6 |  | CC DChg | 10:18:30 | 34:50:17 | -154.7619 | 3.7044 | 1.5963 | 1596.28 | 0 | 0 | 1.5963 | 1596.28 | 6.2971 | 6297.05 | 0 | 0 | 6.2971 | 6297.05 | 2024-06-15 00:59:41 | -0.5733 | -4160.2666 | -4160.2666 | 23935.3 | Close | 50.48941 |  | 0.0002 | 33.6 | 0 | 0
4189 | 2 | 6 |  | CC DChg | 10:19:00 | 34:50:47 | -154.7619 | 3.7041 | 1.5976 | 1597.57 | 0 | 0 | 1.5976 | 1597.57 | 6.3018 | 6301.84 | 0 | 0 | 6.3018 | 6301.84 | 2024-06-15 01:00:11 | -0.5733 | -4165.5779 | -4165.5779 | 23934.3 | Close | 50.53025 |  | 0 | 33.6 | 0 | 0
4190 | 2 | 6 |  | CC DChg | 10:19:30 | 34:51:17 | -154.7619 | 3.7038 | 1.5989 | 1598.86 | 0 | 0 | 1.5989 | 1598.86 | 6.3066 | 6306.61 | 0 | 0 | 6.3066 | 6306.61 | 2024-06-15 01:00:41 | -0.5732 | -4160.2666 | -4160.2666 | 23931.3 | Close | 50.57105 |  | 0.0002 | 33.5 | 0 | 0
4191 | 2 | 6 |  | CC DChg | 10:20:00 | 34:51:47 | -154.7619 | 3.7032 | 1.6002 | 1600.15 | 0 | 0 | 1.6002 | 1600.15 | 6.3114 | 6311.39 | 0 | 0 | 6.3114 | 6311.39 | 2024-06-15 01:01:11 | -0.5731 | -2080.1333 | -2080.1333 | 23928.29 | Close | 50.61184 |  | 0 | 33.5 | 0 | 0
4192 | 2 | 6 |  | CC DChg | 10:20:30 | 34:52:17 | -154.7619 | 3.7029 | 1.6014 | 1601.44 | 0 | 0 | 1.6014 | 1601.44 | 6.3162 | 6316.17 | 0 | 0 | 6.3162 | 6316.17 | 2024-06-15 01:01:41 | -0.5731 | -4166.026 | -4166.026 | 23925.29 | Close | 50.65269 |  | 0.0002 | 33.4 | 0 | 0
4193 | 2 | 6 |  | CC DChg | 10:21:00 | 34:52:47 | -154.7619 | 3.7026 | 1.6027 | 1602.73 | 0 | 0 | 1.6027 | 1602.73 | 6.3209 | 6320.95 | 0 | 0 | 6.3209 | 6320.95 | 2024-06-15 01:02:11 | -0.573 | -4160.2666 | -4160.2666 | 23923.29 | Close | 50.69348 |  | 0.0002 | 33.4 | 0 | 0
4194 | 2 | 6 |  | CC DChg | 10:21:30 | 34:53:17 | -154.7619 | 3.7023 | 1.604 | 1604.02 | 0 | 0 | 1.604 | 1604.02 | 6.3257 | 6325.72 | 0 | 0 | 6.3257 | 6325.72 | 2024-06-15 01:02:41 | -0.573 | -4160.2666 | -4160.2666 | 23922.28 | Close | 50.73427 |  | 0 | 33.9 | 0 | 0
4195 | 2 | 6 |  | CC DChg | 10:22:00 | 34:53:47 | -154.7619 | 3.7019 | 1.6053 | 1605.31 | 0 | 0 | 1.6053 | 1605.31 | 6.3305 | 6330.5 | 0 | 0 | 6.3305 | 6330.5 | 2024-06-15 01:03:11 | -0.5729 | -4164.2338 | -4164.2338 | 23920.27 | Close | 50.7751 |  | 0 | 36.8 | 0 | 0
4196 | 2 | 6 |  | CC DChg | 10:22:30 | 34:54:17 | -154.7619 | 3.7016 | 1.6066 | 1606.6 | 0 | 0 | 1.6066 | 1606.6 | 6.3353 | 6335.28 | 0 | 0 | 6.3353 | 6335.28 | 2024-06-15 01:03:41 | -0.5729 | -4160.2666 | -4160.2666 | 23918.27 | Close | 50.81589 |  | 0 | 36.3 | 0 | 0
4197 | 2 | 6 |  | CC DChg | 10:23:00 | 34:54:47 | -154.7619 | 3.7013 | 1.6079 | 1607.89 | 0 | 0 | 1.6079 | 1607.89 | 6.34 | 6340.05 | 0 | 0 | 6.34 | 6340.05 | 2024-06-15 01:04:11 | -0.5728 | -4160.2666 | -4160.2666 | 23916.27 | Close | 50.85668 |  | 0 | 35.9 | 0 | 0
4198 | 2 | 6 |  | CC DChg | 10:23:30 | 34:55:17 | -154.7619 | 3.701 | 1.6092 | 1609.18 | 0 | 0 | 1.6092 | 1609.18 | 6.3448 | 6344.83 | 0 | 0 | 6.3448 | 6344.83 | 2024-06-15 01:04:41 | -0.5728 | -4165.5779 | -4165.5779 | 23913.27 | Close | 50.89753 |  | 0.0002 | 35.6 | 0 | 0
4199 | 2 | 6 |  | CC DChg | 10:24:00 | 34:55:47 | -154.7619 | 3.7007 | 1.6105 | 1610.47 | 0 | 0 | 1.6105 | 1610.47 | 6.3496 | 6349.6 | 0 | 0 | 6.3496 | 6349.6 | 2024-06-15 01:05:11 | -0.5727 | -4160.2666 | -4160.2666 | 23912.26 | Close | 50.93832 |  | 0 | 35.4 | 0 | 0
4200 | 2 | 6 |  | CC DChg | 10:24:30 | 34:56:17 | -154.7619 | 3.7004 | 1.6118 | 1611.76 | 0 | 0 | 1.6118 | 1611.76 | 6.3544 | 6354.38 | 0 | 0 | 6.3544 | 6354.38 | 2024-06-15 01:05:41 | -0.5727 | -4160.2666 | -4160.2666 | 23909.26 | Close | 50.97911 |  | 0.0002 | 35.3 | 0 | 0
4201 | 2 | 6 |  | CC DChg | 10:25:00 | 34:56:47 | -154.7619 | 3.7001 | 1.6131 | 1613.05 | 0 | 0 | 1.6131 | 1613.05 | 6.3592 | 6359.15 | 0 | 0 | 6.3592 | 6359.15 | 2024-06-15 01:06:11 | -0.5726 | -4165.1299 | -4165.1299 | 23908.26 | Close | 51.01995 |  | 0 | 35.2 | 0 | 0
4202 | 2 | 6 |  | CC DChg | 10:25:30 | 34:57:17 | -154.7619 | 3.6998 | 1.6143 | 1614.34 | 0 | 0 | 1.6143 | 1614.34 | 6.3639 | 6363.93 | 0 | 0 | 6.3639 | 6363.93 | 2024-06-15 01:06:41 | -0.5726 | -4160.2666 | -4160.2666 | 23905.26 | Close | 51.06074 |  | 0.0002 | 35.1 | 0 | 0
4203 | 2 | 6 |  | CC DChg | 10:26:00 | 34:57:47 | -154.7619 | 3.6995 | 1.6156 | 1615.63 | 0 | 0 | 1.6156 | 1615.63 | 6.3687 | 6368.7 | 0 | 0 | 6.3687 | 6368.7 | 2024-06-15 01:07:11 | -0.5725 | -4160.2666 | -4160.2666 | 23904.25 | Close | 51.10154 |  | 0 | 35.1 | 0 | 0
4204 | 2 | 6 |  | CC DChg | 10:26:30 | 34:58:17 | -155.1339 | 3.6992 | 1.6169 | 1616.92 | 0 | 0 | 1.6169 | 1616.92 | 6.3735 | 6373.47 | 0 | 0 | 6.3735 | 6373.47 | 2024-06-15 01:07:41 | -0.5739 | -4165.1299 | -4165.1299 | 23844.93 | Close | 51.14238 |  | 0 | 35 | 0 | 0
4205 | 2 | 6 |  | CC DChg | 10:27:00 | 34:58:47 | -154.7619 | 3.6988 | 1.6182 | 1618.21 | 0 | 0 | 1.6182 | 1618.21 | 6.3782 | 6378.24 | 0 | 0 | 6.3782 | 6378.24 | 2024-06-15 01:08:11 | -0.5724 | -4160.2666 | -4160.2666 | 23900.24 | Close | 51.18317 |  | 0 | 35 | 0 | 0
4206 | 2 | 6 |  | CC DChg | 10:27:30 | 34:59:17 | -154.7619 | 3.6982 | 1.6195 | 1619.5 | 0 | 0 | 1.6195 | 1619.5 | 6.383 | 6383.01 | 0 | 0 | 6.383 | 6383.01 | 2024-06-15 01:08:41 | -0.5723 | -2080.1333 | -2080.1333 | 23895.24 | Close | 51.22396 |  | 0.0002 | 34.9 | 0 | 0
4207 | 2 | 6 |  | CC DChg | 10:28:00 | 34:59:47 | -154.7619 | 3.6979 | 1.6208 | 1620.8 | 0 | 0 | 1.6208 | 1620.8 | 6.3878 | 6387.79 | 0 | 0 | 6.3878 | 6387.79 | 2024-06-15 01:09:11 | -0.5723 | -4166.026 | -4166.026 | 23893.24 | Close | 51.26481 |  | 0.0002 | 34.9 | 0 | 0
4208 | 2 | 6 |  | CC DChg | 10:28:30 | 35:00:17 | -155.1339 | 3.6976 | 1.6221 | 1622.09 | 0 | 0 | 1.6221 | 1622.09 | 6.3926 | 6392.57 | 0 | 0 | 6.3926 | 6392.57 | 2024-06-15 01:09:41 | -0.5736 | -4170.2668 | -4170.2668 | 23833.95 | Close | 51.3057 |  | 0.0002 | 34.8 | 0 | 0
4209 | 2 | 6 |  | CC DChg | 10:29:00 | 35:00:47 | -154.7619 | 3.6973 | 1.6234 | 1623.38 | 0 | 0 | 1.6234 | 1623.38 | 6.3973 | 6397.34 | 0 | 0 | 6.3973 | 6397.34 | 2024-06-15 01:10:11 | -0.5722 | -4146.8895 | -4146.8895 | 23890.22 | Close | 51.34649 |  | 0 | 34.8 | 0 | 0
4210 | 2 | 6 |  | CC DChg | 10:29:30 | 35:01:17 | -154.7619 | 3.6967 | 1.6247 | 1624.67 | 0 | 0 | 1.6247 | 1624.67 | 6.4021 | 6402.1 | 0 | 0 | 6.4021 | 6402.1 | 2024-06-15 01:10:41 | -0.5721 | -2081.3699 | -2081.3699 | 23885.23 | Close | 51.38724 |  | 0.0002 | 34.8 | 0 | 0
4211 | 2 | 6 |  | CC DChg | 10:30:00 | 35:01:47 | -154.7619 | 3.6964 | 1.626 | 1625.96 | 0 | 0 | 1.626 | 1625.96 | 6.4069 | 6406.87 | 0 | 0 | 6.4069 | 6406.87 | 2024-06-15 01:11:11 | -0.5721 | -4146.8895 | -4146.8895 | 23884.21 | Close | 51.42803 |  | 0 | 34.7 | 0 | 0
4212 | 2 | 6 |  | CC DChg | 10:30:30 | 35:02:17 | -154.7619 | 3.6961 | 1.6272 | 1627.25 | 0 | 0 | 1.6272 | 1627.25 | 6.4116 | 6411.63 | 0 | 0 | 6.4116 | 6411.63 | 2024-06-15 01:11:41 | -0.572 | -4173.7302 | -4173.7302 | 23881.22 | Close | 51.46882 |  | 0.0002 | 34.7 | 0 | 0
4213 | 2 | 6 |  | CC DChg | 10:31:00 | 35:02:47 | -154.7619 | 3.6957 | 1.6285 | 1628.54 | 0 | 0 | 1.6285 | 1628.54 | 6.4164 | 6416.41 | 0 | 0 | 6.4164 | 6416.41 | 2024-06-15 01:12:11 | -0.572 | -4151.7372 | -4151.7372 | 23880.21 | Close | 51.50966 |  | 0 | 34.6 | 0 | 0
4214 | 2 | 6 |  | CC DChg | 10:31:30 | 35:03:17 | -154.7619 | 3.6954 | 1.6298 | 1629.83 | 0 | 0 | 1.6298 | 1629.83 | 6.4212 | 6421.17 | 0 | 0 | 6.4212 | 6421.17 | 2024-06-15 01:12:41 | -0.5719 | -4160.2666 | -4160.2666 | 23877.21 | Close | 51.55045 |  | 0.0002 | 34.6 | 0 | 0
4215 | 2 | 6 |  | CC DChg | 10:32:00 | 35:03:47 | -154.7619 | 3.6951 | 1.6311 | 1631.12 | 0 | 0 | 1.6311 | 1631.12 | 6.4259 | 6425.94 | 0 | 0 | 6.4259 | 6425.94 | 2024-06-15 01:13:11 | -0.5719 | -4173.7302 | -4173.7302 | 23876.21 | Close | 51.59125 |  | 0 | 34.6 | 0 | 0
4216 | 2 | 6 |  | CC DChg | 10:32:30 | 35:04:17 | -154.7619 | 3.6948 | 1.6324 | 1632.41 | 0 | 0 | 1.6324 | 1632.41 | 6.4307 | 6430.71 | 0 | 0 | 6.4307 | 6430.71 | 2024-06-15 01:13:41 | -0.5718 | -4151.7372 | -4151.7372 | 23874.2 | Close | 51.63209 |  | 0 | 34.5 | 0 | 0
4217 | 2 | 6 |  | CC DChg | 10:33:00 | 35:04:47 | -154.7619 | 3.6945 | 1.6337 | 1633.7 | 0 | 0 | 1.6337 | 1633.7 | 6.4355 | 6435.48 | 0 | 0 | 6.4355 | 6435.48 | 2024-06-15 01:14:11 | -0.5718 | -4160.2666 | -4160.2666 | 23872.19 | Close | 51.67288 |  | 0 | 34.5 | 0 | 0
4218 | 2 | 6 |  | CC DChg | 10:33:30 | 35:05:17 | -154.7619 | 3.6942 | 1.635 | 1634.99 | 0 | 0 | 1.635 | 1634.99 | 6.4402 | 6440.24 | 0 | 0 | 6.4402 | 6440.24 | 2024-06-15 01:14:41 | -0.5717 | -4160.2666 | -4160.2666 | 23870.19 | Close | 51.71367 |  | 0 | 34.5 | 0 | 0
4219 | 2 | 6 |  | CC DChg | 10:34:00 | 35:05:47 | -155.1339 | 3.6939 | 1.6363 | 1636.28 | 0 | 0 | 1.6363 | 1636.28 | 6.445 | 6445.01 | 0 | 0 | 6.445 | 6445.01 | 2024-06-15 01:15:11 | -0.573 | -4163.7858 | -4163.7858 | 23810.95 | Close | 51.7545 |  | 0 | 34.4 | 0 | 0
4220 | 2 | 6 |  | CC DChg | 10:34:30 | 35:06:17 | -154.7619 | 3.6936 | 1.6376 | 1637.57 | 0 | 0 | 1.6376 | 1637.57 | 6.4498 | 6449.77 | 0 | 0 | 6.4498 | 6449.77 | 2024-06-15 01:15:41 | -0.5716 | -4160.2666 | -4160.2666 | 23866.18 | Close | 51.79529 |  | 0 | 34.3 | 0 | 0
4221 | 2 | 6 |  | CC DChg | 10:35:00 | 35:06:47 | -154.7619 | 3.6933 | 1.6389 | 1638.86 | 0 | 0 | 1.6389 | 1638.86 | 6.4545 | 6454.54 | 0 | 0 | 6.4545 | 6454.54 | 2024-06-15 01:16:11 | -0.5716 | -4160.2666 | -4160.2666 | 23863.19 | Close | 51.83608 |  | 0.0002 | 34.3 | 0 | 0
4222 | 2 | 6 |  | CC DChg | 10:35:30 | 35:07:17 | -154.7619 | 3.693 | 1.6401 | 1640.15 | 0 | 0 | 1.6401 | 1640.15 | 6.4593 | 6459.3 | 0 | 0 | 6.4593 | 6459.3 | 2024-06-15 01:16:41 | -0.5715 | -4178.6093 | -4178.6093 | 23861.19 | Close | 51.87692 |  | 0.0002 | 34.3 | 0 | 0
4223 | 2 | 6 |  | CC DChg | 10:36:00 | 35:07:47 | -154.7619 | 3.6923 | 1.6414 | 1641.44 | 0 | 0 | 1.6414 | 1641.44 | 6.4641 | 6464.07 | 0 | 0 | 6.4641 | 6464.07 | 2024-06-15 01:17:11 | -0.5714 | -2076.7836 | -2076.7836 | 23857.18 | Close | 51.91771 |  | 0.0002 | 34.2 | 0 | 0
4224 | 2 | 6 |  | CC DChg | 10:36:30 | 35:08:17 | -154.7619 | 3.6923 | 1.6427 | 1642.73 | 0 | 0 | 1.6427 | 1642.73 | 6.4688 | 6468.83 | 0 | 0 | 6.4688 | 6468.83 | 2024-06-15 01:17:41 | -0.5714 | 0 | 0 | 23858.17 | Close | 51.9585 |  | 0 | 34.2 | 0 | 0
4225 | 2 | 6 |  | CC DChg | 10:37:00 | 35:08:47 | -154.7619 | 3.6917 | 1.644 | 1644.02 | 0 | 0 | 1.644 | 1644.02 | 6.4736 | 6473.6 | 0 | 0 | 6.4736 | 6473.6 | 2024-06-15 01:18:11 | -0.5713 | -2082.789 | -2082.789 | 23854.17 | Close | 51.99935 |  | 0 | 34.1 | 0 | 0
4226 | 2 | 6 |  | CC DChg | 10:37:30 | 35:09:17 | -154.7619 | 3.6914 | 1.6453 | 1645.31 | 0 | 0 | 1.6453 | 1645.31 | 6.4784 | 6478.36 | 0 | 0 | 6.4784 | 6478.36 | 2024-06-15 01:18:41 | -0.5713 | -4160.2666 | -4160.2666 | 23851.17 | Close | 52.04014 |  | 0.0002 | 34.1 | 0 | 0
4227 | 2 | 6 |  | CC DChg | 10:38:00 | 35:09:47 | -154.7619 | 3.6911 | 1.6466 | 1646.6 | 0 | 0 | 1.6466 | 1646.6 | 6.4831 | 6483.12 | 0 | 0 | 6.4831 | 6483.12 | 2024-06-15 01:19:11 | -0.5712 | -4160.2666 | -4160.2666 | 23850.16 | Close | 52.08093 |  | 0 | 34 | 0 | 0
4228 | 2 | 6 |  | CC DChg | 10:38:30 | 35:10:17 | -155.1339 | 3.6908 | 1.6479 | 1647.89 | 0 | 0 | 1.6479 | 1647.89 | 6.4879 | 6487.88 | 0 | 0 | 6.4879 | 6487.88 | 2024-06-15 01:19:41 | -0.5726 | -4165.5779 | -4165.5779 | 23790.97 | Close | 52.12178 |  | 0 | 34 | 0 | 0
4229 | 2 | 6 |  | CC DChg | 10:39:00 | 35:10:47 | -154.7619 | 3.6902 | 1.6492 | 1649.18 | 0 | 0 | 1.6492 | 1649.18 | 6.4926 | 6492.64 | 0 | 0 | 6.4926 | 6492.64 | 2024-06-15 01:20:11 | -0.5711 | -2080.1333 | -2080.1333 | 23844.15 | Close | 52.16257 |  | 0 | 34 | 0 | 0
4230 | 2 | 6 |  | CC DChg | 10:39:30 | 35:11:17 | -154.7619 | 3.6899 | 1.6505 | 1650.47 | 0 | 0 | 1.6505 | 1650.47 | 6.4974 | 6497.4 | 0 | 0 | 6.4974 | 6497.4 | 2024-06-15 01:20:41 | -0.571 | -4160.2666 | -4160.2666 | 23840.16 | Close | 52.20336 |  | 0.0003 | 33.9 | 0 | 0
4231 | 2 | 6 |  | CC DChg | 10:40:00 | 35:11:47 | -155.1339 | 3.6895 | 1.6518 | 1651.76 | 0 | 0 | 1.6518 | 1651.76 | 6.5022 | 6502.17 | 0 | 0 | 6.5022 | 6502.17 | 2024-06-15 01:21:11 | -0.5724 | -4165.5779 | -4165.5779 | 23781.99 | Close | 52.2442 |  | 0.0002 | 33.9 | 0 | 0
4232 | 2 | 6 |  | CC DChg | 10:40:30 | 35:12:17 | -154.7619 | 3.6892 | 1.6531 | 1653.05 | 0 | 0 | 1.6531 | 1653.05 | 6.5069 | 6506.92 | 0 | 0 | 6.5069 | 6506.92 | 2024-06-15 01:21:41 | -0.571 | -4160.2666 | -4160.2666 | 23838.14 | Close | 52.28499 |  | 0 | 33.8 | 0 | 0
4233 | 2 | 6 |  | CC DChg | 10:41:00 | 35:12:47 | -154.7619 | 3.6886 | 1.6543 | 1654.34 | 0 | 0 | 1.6543 | 1654.34 | 6.5117 | 6511.68 | 0 | 0 | 6.5117 | 6511.68 | 2024-06-15 01:22:11 | -0.5709 | -2080.1333 | -2080.1333 | 23833.14 | Close | 52.32579 |  | 0.0002 | 33.7 | 0 | 0
4234 | 2 | 6 |  | CC DChg | 10:41:30 | 35:13:17 | -154.7619 | 3.6886 | 1.6556 | 1655.63 | 0 | 0 | 1.6556 | 1655.63 | 6.5164 | 6516.44 | 0 | 0 | 6.5164 | 6516.44 | 2024-06-15 01:22:41 | -0.5709 | 0 | 0 | 23833.14 | Close | 52.36662 |  | 0.0002 | 33.7 | 0 | 0
4235 | 2 | 6 |  | CC DChg | 10:42:00 | 35:13:47 | -154.7619 | 3.688 | 1.6569 | 1656.92 | 0 | 0 | 1.6569 | 1656.92 | 6.5212 | 6521.2 | 0 | 0 | 6.5212 | 6521.2 | 2024-06-15 01:23:11 | -0.5708 | -2080.1333 | -2080.1333 | 23830.13 | Close | 52.40741 |  | 0 | 33.7 | 0 | 0
4236 | 2 | 6 |  | CC DChg | 10:42:30 | 35:14:17 | -154.7619 | 3.6877 | 1.6582 | 1658.21 | 0 | 0 | 1.6582 | 1658.21 | 6.526 | 6525.96 | 0 | 0 | 6.526 | 6525.96 | 2024-06-15 01:23:41 | -0.5707 | -4160.2666 | -4160.2666 | 23828.13 | Close | 52.4482 |  | 0 | 33.6 | 0 | 0
4237 | 2 | 6 |  | CC DChg | 10:43:00 | 35:14:47 | -154.7619 | 3.6874 | 1.6595 | 1659.5 | 0 | 0 | 1.6595 | 1659.5 | 6.5307 | 6530.72 | 0 | 0 | 6.5307 | 6530.72 | 2024-06-15 01:24:11 | -0.5707 | -4165.1299 | -4165.1299 | 23826.12 | Close | 52.48904 |  | 0 | 33.5 | 0 | 0
4238 | 2 | 6 |  | CC DChg | 10:43:30 | 35:15:17 | -155.1339 | 3.6871 | 1.6608 | 1660.79 | 0 | 0 | 1.6608 | 1660.79 | 6.5355 | 6535.48 | 0 | 0 | 6.5355 | 6535.48 | 2024-06-15 01:24:41 | -0.572 | -4170.2668 | -4170.2668 | 23766 | Close | 52.52993 |  | 0.0002 | 33.5 | 0 | 0
4239 | 2 | 6 |  | CC DChg | 10:44:00 | 35:15:47 | -154.7619 | 3.6868 | 1.6621 | 1662.08 | 0 | 0 | 1.6621 | 1662.08 | 6.5402 | 6540.24 | 0 | 0 | 6.5402 | 6540.24 | 2024-06-15 01:25:11 | -0.5706 | -4160.2666 | -4160.2666 | 23822.12 | Close | 52.57072 |  | 0 | 33.4 | 0 | 0
4240 | 2 | 6 |  | CC DChg | 10:44:30 | 35:16:17 | -154.7619 | 3.6864 | 1.6634 | 1663.37 | 0 | 0 | 1.6634 | 1663.37 | 6.545 | 6544.99 | 0 | 0 | 6.545 | 6544.99 | 2024-06-15 01:25:41 | -0.5705 | -4156.0257 | -4156.0257 | 23820.11 | Close | 52.61147 |  | 0 | 36.3 | 0 | 0
4241 | 2 | 6 |  | CC DChg | 10:45:00 | 35:16:47 | -154.7619 | 3.6864 | 1.6647 | 1664.66 | 0 | 0 | 1.6647 | 1664.66 | 6.5497 | 6549.74 | 0 | 0 | 6.5497 | 6549.74 | 2024-06-15 01:26:11 | -0.5705 | 0 | 0 | 23819.12 | Close | 52.65227 |  | 0.0002 | 36 | 0 | 0
4242 | 2 | 6 |  | CC DChg | 10:45:30 | 35:17:17 | -154.7619 | 3.6861 | 1.666 | 1665.95 | 0 | 0 | 1.666 | 1665.95 | 6.5545 | 6554.5 | 0 | 0 | 6.5545 | 6554.5 | 2024-06-15 01:26:41 | -0.5705 | -4160.2666 | -4160.2666 | 23817.12 | Close | 52.69306 |  | 0.0002 | 35.6 | 0 | 0
4243 | 2 | 6 |  | CC DChg | 10:46:00 | 35:17:47 | -154.7619 | 3.6858 | 1.6672 | 1667.24 | 0 | 0 | 1.6672 | 1667.24 | 6.5593 | 6559.26 | 0 | 0 | 6.5593 | 6559.26 | 2024-06-15 01:27:11 | -0.5704 | -4166.474 | -4166.474 | 23815.11 | Close | 52.73391 |  | 0.0002 | 35.4 | 0 | 0
4244 | 2 | 6 |  | CC DChg | 10:46:30 | 35:18:17 | -154.7619 | 3.6855 | 1.6685 | 1668.53 | 0 | 0 | 1.6685 | 1668.53 | 6.564 | 6564.01 | 0 | 0 | 6.564 | 6564.01 | 2024-06-15 01:27:41 | -0.5704 | -4160.2666 | -4160.2666 | 23814.1 | Close | 52.7747 |  | 0 | 35.2 | 0 | 0
4245 | 2 | 6 |  | CC DChg | 10:47:00 | 35:18:47 | -154.7619 | 3.6852 | 1.6698 | 1669.82 | 0 | 0 | 1.6698 | 1669.82 | 6.5688 | 6568.76 | 0 | 0 | 6.5688 | 6568.76 | 2024-06-15 01:28:11 | -0.5703 | -4160.2666 | -4160.2666 | 23812.1 | Close | 52.81549 |  | 0 | 35 | 0 | 0
4246 | 2 | 6 |  | CC DChg | 10:47:30 | 35:19:17 | -154.7619 | 3.6849 | 1.6711 | 1671.11 | 0 | 0 | 1.6711 | 1671.11 | 6.5735 | 6573.52 | 0 | 0 | 6.5735 | 6573.52 | 2024-06-15 01:28:41 | -0.5703 | -4166.474 | -4166.474 | 23810.1 | Close | 52.85635 |  | 0 | 34.9 | 0 | 0
4247 | 2 | 6 |  | CC DChg | 10:48:00 | 35:19:47 | -154.7619 | 3.6846 | 1.6724 | 1672.4 | 0 | 0 | 1.6724 | 1672.4 | 6.5783 | 6578.28 | 0 | 0 | 6.5783 | 6578.28 | 2024-06-15 01:29:11 | -0.5702 | -4160.2666 | -4160.2666 | 23807.1 | Close | 52.89714 |  | 0.0002 | 34.9 | 0 | 0
4248 | 2 | 6 |  | CC DChg | 10:48:30 | 35:20:17 | -154.7619 | 3.6843 | 1.6737 | 1673.69 | 0 | 0 | 1.6737 | 1673.69 | 6.583 | 6583.03 | 0 | 0 | 6.583 | 6583.03 | 2024-06-15 01:29:41 | -0.5702 | -4160.2666 | -4160.2666 | 23806.09 | Close | 52.93793 |  | 0 | 34.8 | 0 | 0
4249 | 2 | 6 |  | CC DChg | 10:49:00 | 35:20:47 | -154.7619 | 3.684 | 1.675 | 1674.99 | 0 | 0 | 1.675 | 1674.99 | 6.5878 | 6587.79 | 0 | 0 | 6.5878 | 6587.79 | 2024-06-15 01:30:11 | -0.5701 | -4166.922 | -4166.922 | 23803.1 | Close | 52.97879 |  | 0.0002 | 34.8 | 0 | 0
4250 | 2 | 6 |  | CC DChg | 10:49:30 | 35:21:17 | -154.7619 | 3.6837 | 1.6763 | 1676.27 | 0 | 0 | 1.6763 | 1676.27 | 6.5925 | 6592.54 | 0 | 0 | 6.5925 | 6592.54 | 2024-06-15 01:30:41 | -0.5701 | -4160.2666 | -4160.2666 | 23801.09 | Close | 53.01958 |  | 0.0002 | 34.7 | 0 | 0
4251 | 2 | 6 |  | CC DChg | 10:50:00 | 35:21:47 | -154.7619 | 3.6833 | 1.6776 | 1677.56 | 0 | 0 | 1.6776 | 1677.56 | 6.5973 | 6597.29 | 0 | 0 | 6.5973 | 6597.29 | 2024-06-15 01:31:11 | -0.57 | -4160.2666 | -4160.2666 | 23799.09 | Close | 53.06037 |  | 0.0002 | 34.7 | 0 | 0
4252 | 2 | 6 |  | CC DChg | 10:50:30 | 35:22:17 | -154.7619 | 3.683 | 1.6789 | 1678.86 | 0 | 0 | 1.6789 | 1678.86 | 6.602 | 6602.05 | 0 | 0 | 6.602 | 6602.05 | 2024-06-15 01:31:41 | -0.57 | -4166.922 | -4166.922 | 23797.09 | Close | 53.10123 |  | 0.0002 | 34.6 | 0 | 0
4253 | 2 | 6 |  | CC DChg | 10:51:00 | 35:22:47 | -154.7619 | 3.6827 | 1.6801 | 1680.15 | 0 | 0 | 1.6801 | 1680.15 | 6.6068 | 6606.8 | 0 | 0 | 6.6068 | 6606.8 | 2024-06-15 01:32:11 | -0.5699 | -4160.2666 | -4160.2666 | 23796.08 | Close | 53.14202 |  | 0 | 34.6 | 0 | 0
4254 | 2 | 6 |  | CC DChg | 10:51:30 | 35:23:17 | -154.7619 | 3.6821 | 1.6814 | 1681.44 | 0 | 0 | 1.6814 | 1681.44 | 6.6115 | 6611.54 | 0 | 0 | 6.6115 | 6611.54 | 2024-06-15 01:32:41 | -0.5698 | -2076.7836 | -2076.7836 | 23792.06 | Close | 53.18281 |  | 0 | 34.6 | 0 | 0
4255 | 2 | 6 |  | CC DChg | 10:52:00 | 35:23:47 | -155.1339 | 3.6818 | 1.6827 | 1682.73 | 0 | 0 | 1.6827 | 1682.73 | 6.6163 | 6616.3 | 0 | 0 | 6.6163 | 6616.3 | 2024-06-15 01:33:11 | -0.5712 | -4179.5082 | -4179.5082 | 23732.03 | Close | 53.22366 |  | 0.0002 | 34.5 | 0 | 0
4256 | 2 | 6 |  | CC DChg | 10:52:30 | 35:24:17 | -154.7619 | 3.6815 | 1.684 | 1684.02 | 0 | 0 | 1.684 | 1684.02 | 6.621 | 6621.05 | 0 | 0 | 6.621 | 6621.05 | 2024-06-15 01:33:41 | -0.5698 | -4160.2666 | -4160.2666 | 23787.07 | Close | 53.26445 |  | 0.0002 | 34.5 | 0 | 0
4257 | 2 | 6 |  | CC DChg | 10:53:00 | 35:24:47 | -154.7619 | 3.6812 | 1.6853 | 1685.31 | 0 | 0 | 1.6853 | 1685.31 | 6.6258 | 6625.79 | 0 | 0 | 6.6258 | 6625.79 | 2024-06-15 01:34:11 | -0.5697 | -4160.2666 | -4160.2666 | 23786.06 | Close | 53.30524 |  | 0 | 34.5 | 0 | 0
4258 | 2 | 6 |  | CC DChg | 10:53:30 | 35:25:17 | -155.1339 | 3.6809 | 1.6866 | 1686.6 | 0 | 0 | 1.6866 | 1686.6 | 6.6305 | 6630.55 | 0 | 0 | 6.6305 | 6630.55 | 2024-06-15 01:34:41 | -0.571 | -4166.026 | -4166.026 | 23727.03 | Close | 53.34609 |  | 0 | 34.4 | 0 | 0
4259 | 2 | 6 |  | CC DChg | 10:54:00 | 35:25:47 | -154.7619 | 3.6806 | 1.6879 | 1687.89 | 0 | 0 | 1.6879 | 1687.89 | 6.6353 | 6635.3 | 0 | 0 | 6.6353 | 6635.3 | 2024-06-15 01:35:11 | -0.5696 | -4146.8895 | -4146.8895 | 23781.05 | Close | 53.38688 |  | 0.0002 | 34.3 | 0 | 0
4260 | 2 | 6 |  | CC DChg | 10:54:30 | 35:26:17 | -155.1339 | 3.6802 | 1.6892 | 1689.18 | 0 | 0 | 1.6892 | 1689.18 | 6.6401 | 6640.05 | 0 | 0 | 6.6401 | 6640.05 | 2024-06-15 01:35:41 | -0.5709 | -4183.7628 | -4183.7628 | 23722.04 | Close | 53.42777 |  | 0.0002 | 34.3 | 0 | 0
4261 | 2 | 6 |  | CC DChg | 10:55:00 | 35:26:47 | -154.7619 | 3.6799 | 1.6905 | 1690.47 | 0 | 0 | 1.6905 | 1690.47 | 6.6448 | 6644.8 | 0 | 0 | 6.6448 | 6644.8 | 2024-06-15 01:36:11 | -0.5695 | -4156.4737 | -4156.4737 | 23778.05 | Close | 53.46853 |  | 0 | 34.3 | 0 | 0
4262 | 2 | 6 |  | CC DChg | 10:55:30 | 35:27:17 | -154.7619 | 3.6796 | 1.6918 | 1691.76 | 0 | 0 | 1.6918 | 1691.76 | 6.6495 | 6649.54 | 0 | 0 | 6.6495 | 6649.54 | 2024-06-15 01:36:41 | -0.5695 | -4146.8895 | -4146.8895 | 23775.05 | Close | 53.50932 |  | 0.0002 | 34.2 | 0 | 0
4263 | 2 | 6 |  | CC DChg | 10:56:00 | 35:27:47 | -155.1339 | 3.6793 | 1.6931 | 1693.05 | 0 | 0 | 1.6931 | 1693.05 | 6.6543 | 6654.3 | 0 | 0 | 6.6543 | 6654.3 | 2024-06-15 01:37:11 | -0.5708 | -4183.7628 | -4183.7628 | 23716.04 | Close | 53.55021 |  | 0.0002 | 34.2 | 0 | 0
4264 | 2 | 6 |  | CC DChg | 10:56:30 | 35:28:17 | -154.7619 | 3.679 | 1.6943 | 1694.34 | 0 | 0 | 1.6943 | 1694.34 | 6.659 | 6659.04 | 0 | 0 | 6.659 | 6659.04 | 2024-06-15 01:37:41 | -0.5694 | -4142.2157 | -4142.2157 | 23771.04 | Close | 53.59096 |  | 0.0002 | 34.1 | 0 | 0
4265 | 2 | 6 |  | CC DChg | 10:57:00 | 35:28:47 | -154.7619 | 3.6784 | 1.6956 | 1695.63 | 0 | 0 | 1.6956 | 1695.63 | 6.6638 | 6663.78 | 0 | 0 | 6.6638 | 6663.78 | 2024-06-15 01:38:11 | -0.5693 | -2083.4938 | -2083.4938 | 23768.03 | Close | 53.63175 |  | 0 | 34.1 | 0 | 0
4266 | 2 | 6 |  | CC DChg | 10:57:30 | 35:29:17 | -154.7619 | 3.6784 | 1.6969 | 1696.92 | 0 | 0 | 1.6969 | 1696.92 | 6.6685 | 6668.53 | 0 | 0 | 6.6685 | 6668.53 | 2024-06-15 01:38:41 | -0.5693 | 0 | 0 | 23768.03 | Close | 53.67254 |  | 0 | 34.1 | 0 | 0
4267 | 2 | 6 |  | CC DChg | 10:58:00 | 35:29:47 | -154.7619 | 3.6778 | 1.6982 | 1698.21 | 0 | 0 | 1.6982 | 1698.21 | 6.6733 | 6673.27 | 0 | 0 | 6.6733 | 6673.27 | 2024-06-15 01:39:11 | -0.5692 | -2078.9877 | -2078.9877 | 23764.02 | Close | 53.71338 |  | 0 | 34 | 0 | 0
4268 | 2 | 6 |  | CC DChg | 10:58:30 | 35:30:17 | -154.7619 | 3.6778 | 1.6995 | 1699.5 | 0 | 0 | 1.6995 | 1699.5 | 6.678 | 6678.02 | 0 | 0 | 6.678 | 6678.02 | 2024-06-15 01:39:41 | -0.5692 | 0 | 0 | 23763.03 | Close | 53.75417 |  | 0.0002 | 34 | 0 | 0
4269 | 2 | 6 |  | CC DChg | 10:59:00 | 35:30:47 | -154.7619 | 3.6775 | 1.7008 | 1700.79 | 0 | 0 | 1.7008 | 1700.79 | 6.6828 | 6682.76 | 0 | 0 | 6.6828 | 6682.76 | 2024-06-15 01:40:11 | -0.5691 | -4160.2666 | -4160.2666 | 23762.02 | Close | 53.79496 |  | 0 | 33.9 | 0 | 0
4270 | 2 | 6 |  | CC DChg | 10:59:30 | 35:31:17 | -154.7619 | 3.6768 | 1.7021 | 1702.08 | 0 | 0 | 1.7021 | 1702.08 | 6.6875 | 6687.51 | 0 | 0 | 6.6875 | 6687.51 | 2024-06-15 01:40:41 | -0.569 | -2082.3409 | -2082.3409 | 23757.02 | Close | 53.83579 |  | 0.0002 | 33.9 | 0 | 0
4271 | 2 | 6 |  | CC DChg | 11:00:00 | 35:31:47 | -155.1339 | 3.6765 | 1.7034 | 1703.37 | 0 | 0 | 1.7034 | 1703.37 | 6.6923 | 6692.26 | 0 | 0 | 6.6923 | 6692.26 | 2024-06-15 01:41:11 | -0.5704 | -4170.2668 | -4170.2668 | 23698.05 | Close | 53.87668 |  | 0.0002 | 33.8 | 0 | 0
4272 | 2 | 6 |  | CC DChg | 11:00:30 | 35:32:17 | -154.7619 | 3.6765 | 1.7047 | 1704.66 | 0 | 0 | 1.7047 | 1704.66 | 6.697 | 6697 | 0 | 0 | 6.697 | 6697 | 2024-06-15 01:41:41 | -0.569 | 0 | 0 | 23755.01 | Close | 53.91748 |  | 0.0002 | 33.8 | 0 | 0
4273 | 2 | 6 |  | CC DChg | 11:01:00 | 35:32:47 | -154.7619 | 3.6762 | 1.706 | 1705.95 | 0 | 0 | 1.706 | 1705.95 | 6.7017 | 6701.74 | 0 | 0 | 6.7017 | 6701.74 | 2024-06-15 01:42:11 | -0.5689 | -4156.4737 | -4156.4737 | 23754.01 | Close | 53.95823 |  | 0 | 33.7 | 0 | 0
4274 | 2 | 6 |  | CC DChg | 11:01:30 | 35:33:17 | -154.7619 | 3.6759 | 1.7072 | 1707.24 | 0 | 0 | 1.7072 | 1707.24 | 6.7065 | 6706.48 | 0 | 0 | 6.7065 | 6706.48 | 2024-06-15 01:42:41 | -0.5689 | -4160.2666 | -4160.2666 | 23752 | Close | 53.99902 |  | 0 | 33.7 | 0 | 0
4275 | 2 | 6 |  | CC DChg | 11:02:00 | 35:33:47 | -154.7619 | 3.6756 | 1.7085 | 1708.53 | 0 | 0 | 1.7085 | 1708.53 | 6.7112 | 6711.22 | 0 | 0 | 6.7112 | 6711.22 | 2024-06-15 01:43:11 | -0.5688 | -4160.2666 | -4160.2666 | 23749.01 | Close | 54.03982 |  | 0.0002 | 33.6 | 0 | 0
4276 | 2 | 6 |  | CC DChg | 11:02:30 | 35:34:17 | -154.7619 | 3.6753 | 1.7098 | 1709.82 | 0 | 0 | 1.7098 | 1709.82 | 6.716 | 6715.97 | 0 | 0 | 6.716 | 6715.97 | 2024-06-15 01:43:41 | -0.5688 | -4165.5779 | -4165.5779 | 23748 | Close | 54.08066 |  | 0 | 33.6 | 0 | 0
4277 | 2 | 6 |  | CC DChg | 11:03:00 | 35:34:47 | -154.7619 | 3.675 | 1.7111 | 1711.11 | 0 | 0 | 1.7111 | 1711.11 | 6.7207 | 6720.71 | 0 | 0 | 6.7207 | 6720.71 | 2024-06-15 01:44:11 | -0.5687 | -4160.2666 | -4160.2666 | 23745.99 | Close | 54.12145 |  | 0 | 33.5 | 0 | 0
4278 | 2 | 6 |  | CC DChg | 11:03:30 | 35:35:17 | -154.7619 | 3.674 | 1.7124 | 1712.4 | 0 | 0 | 1.7124 | 1712.4 | 6.7254 | 6725.44 | 0 | 0 | 6.7254 | 6725.44 | 2024-06-15 01:44:41 | -0.5686 | -1386.7555 | -1386.7555 | 23739.98 | Close | 54.16224 |  | 0 | 33.5 | 0 | 0
4279 | 2 | 6 |  | CC DChg | 11:04:00 | 35:35:47 | -154.7619 | 3.674 | 1.7137 | 1713.69 | 0 | 0 | 1.7137 | 1713.69 | 6.7302 | 6730.19 | 0 | 0 | 6.7302 | 6730.19 | 2024-06-15 01:45:11 | -0.5686 | 0 | 0 | 23738.99 | Close | 54.20308 |  | 0.0002 | 33.4 | 0 | 0
4280 | 2 | 6 |  | CC DChg | 11:04:30 | 35:36:17 | -155.1339 | 3.6734 | 1.715 | 1714.99 | 0 | 0 | 1.715 | 1714.99 | 6.7349 | 6734.94 | 0 | 0 | 6.7349 | 6734.94 | 2024-06-15 01:45:41 | -0.5699 | -2085.1334 | -2085.1334 | 23679.06 | Close | 54.24397 |  | 0 | 33.4 | 0 | 0
4281 | 2 | 6 |  | CC DChg | 11:05:00 | 35:36:47 | -154.7619 | 3.6734 | 1.7163 | 1716.28 | 0 | 0 | 1.7163 | 1716.28 | 6.7397 | 6739.68 | 0 | 0 | 6.7397 | 6739.68 | 2024-06-15 01:46:11 | -0.5685 | 0 | 0 | 23735.98 | Close | 54.28476 |  | 0 | 33.3 | 0 | 0
4282 | 2 | 6 |  | CC DChg | 11:05:30 | 35:37:17 | -154.7619 | 3.6728 | 1.7176 | 1717.56 | 0 | 0 | 1.7176 | 1717.56 | 6.7444 | 6744.41 | 0 | 0 | 6.7444 | 6744.41 | 2024-06-15 01:46:41 | -0.5684 | -2078.0129 | -2078.0129 | 23730.98 | Close | 54.32551 |  | 0.0002 | 33.3 | 0 | 0
4283 | 2 | 6 |  | CC DChg | 11:06:00 | 35:37:47 | -154.7619 | 3.6728 | 1.7189 | 1718.85 | 0 | 0 | 1.7189 | 1718.85 | 6.7491 | 6749.15 | 0 | 0 | 6.7491 | 6749.15 | 2024-06-15 01:47:11 | -0.5684 | 0 | 0 | 23731.97 | Close | 54.36631 |  | 0 | 33.3 | 0 | 0
4284 | 2 | 6 |  | CC DChg | 11:06:30 | 35:38:17 | -155.1339 | 3.6725 | 1.7201 | 1720.15 | 0 | 0 | 1.7201 | 1720.15 | 6.7539 | 6753.89 | 0 | 0 | 6.7539 | 6753.89 | 2024-06-15 01:47:41 | -0.5697 | -4170.2668 | -4170.2668 | 23673.07 | Close | 54.4072 |  | 0 | 36.3 | 0 | 0
4285 | 2 | 6 |  | CC DChg | 11:07:00 | 35:38:47 | -155.1339 | 3.6722 | 1.7214 | 1721.43 | 0 | 0 | 1.7214 | 1721.43 | 6.7586 | 6758.62 | 0 | 0 | 6.7586 | 6758.62 | 2024-06-15 01:48:11 | -0.5697 | -4156.0257 | -4156.0257 | 23670.08 | Close | 54.44795 |  | 0.0002 | 36 | 0 | 0
4286 | 2 | 6 |  | CC DChg | 11:07:30 | 35:39:17 | -154.7619 | 3.6722 | 1.7227 | 1722.72 | 0 | 0 | 1.7227 | 1722.72 | 6.7634 | 6763.36 | 0 | 0 | 6.7634 | 6763.36 | 2024-06-15 01:48:41 | -0.5683 | 0 | 0 | 23726.97 | Close | 54.48874 |  | 0.0002 | 35.5 | 0 | 0
4287 | 2 | 6 |  | CC DChg | 11:08:00 | 35:39:47 | -154.7619 | 3.6719 | 1.724 | 1724.01 | 0 | 0 | 1.724 | 1724.01 | 6.7681 | 6768.1 | 0 | 0 | 6.7681 | 6768.1 | 2024-06-15 01:49:11 | -0.5683 | -4160.2666 | -4160.2666 | 23725.96 | Close | 54.52953 |  | 0 | 35.3 | 0 | 0
4288 | 2 | 6 |  | CC DChg | 11:08:30 | 35:40:17 | -154.7619 | 3.6716 | 1.7253 | 1725.31 | 0 | 0 | 1.7253 | 1725.31 | 6.7728 | 6772.84 | 0 | 0 | 6.7728 | 6772.84 | 2024-06-15 01:49:41 | -0.5682 | -4166.922 | -4166.922 | 23722.97 | Close | 54.57039 |  | 0.0002 | 35.1 | 0 | 0
4289 | 2 | 6 |  | CC DChg | 11:09:00 | 35:40:47 | -154.7619 | 3.6713 | 1.7266 | 1726.6 | 0 | 0 | 1.7266 | 1726.6 | 6.7776 | 6777.57 | 0 | 0 | 6.7776 | 6777.57 | 2024-06-15 01:50:11 | -0.5682 | -4160.2666 | -4160.2666 | 23720.96 | Close | 54.61118 |  | 0.0002 | 35 | 0 | 0
4290 | 2 | 6 |  | CC DChg | 11:09:30 | 35:41:17 | -155.1339 | 3.6709 | 1.7279 | 1727.89 | 0 | 0 | 1.7279 | 1727.89 | 6.7823 | 6782.32 | 0 | 0 | 6.7823 | 6782.32 | 2024-06-15 01:50:41 | -0.5695 | -4170.2668 | -4170.2668 | 23663.07 | Close | 54.65207 |  | 0 | 34.9 | 0 | 0
4291 | 2 | 6 |  | CC DChg | 11:10:00 | 35:41:47 | -154.7619 | 3.6706 | 1.7292 | 1729.18 | 0 | 0 | 1.7292 | 1729.18 | 6.7871 | 6787.05 | 0 | 0 | 6.7871 | 6787.05 | 2024-06-15 01:51:11 | -0.5681 | -4157.3698 | -4157.3698 | 23716.96 | Close | 54.69283 |  | 0.0002 | 34.8 | 0 | 0
4292 | 2 | 6 |  | CC DChg | 11:10:30 | 35:42:17 | -154.7619 | 3.6703 | 1.7305 | 1730.47 | 0 | 0 | 1.7305 | 1730.47 | 6.7918 | 6791.78 | 0 | 0 | 6.7918 | 6791.78 | 2024-06-15 01:51:41 | -0.568 | -4160.2666 | -4160.2666 | 23715.95 | Close | 54.73363 |  | 0 | 34.7 | 0 | 0
4293 | 2 | 6 |  | CC DChg | 11:11:00 | 35:42:47 | -155.1339 | 3.67 | 1.7318 | 1731.76 | 0 | 0 | 1.7318 | 1731.76 | 6.7965 | 6796.53 | 0 | 0 | 6.7965 | 6796.53 | 2024-06-15 01:52:11 | -0.5693 | -4170.2668 | -4170.2668 | 23656.09 | Close | 54.77452 |  | 0.0002 | 34.7 | 0 | 0
4294 | 2 | 6 |  | CC DChg | 11:11:30 | 35:43:17 | -154.7619 | 3.67 | 1.733 | 1733.05 | 0 | 0 | 1.733 | 1733.05 | 6.8013 | 6801.26 | 0 | 0 | 6.8013 | 6801.26 | 2024-06-15 01:52:41 | -0.568 | 0 | 0 | 23712.95 | Close | 54.81526 |  | 0.0002 | 34.6 | 0 | 0
4295 | 2 | 6 |  | CC DChg | 11:12:00 | 35:43:47 | -155.1339 | 3.6697 | 1.7343 | 1734.34 | 0 | 0 | 1.7343 | 1734.34 | 6.806 | 6806 | 0 | 0 | 6.806 | 6806 | 2024-06-15 01:53:11 | -0.5693 | -4170.2668 | -4170.2668 | 23656.07 | Close | 54.85615 |  | -0.0002 | 34.6 | 0 | 0
4296 | 2 | 6 |  | CC DChg | 11:12:30 | 35:44:17 | -154.7619 | 3.6694 | 1.7356 | 1735.63 | 0 | 0 | 1.7356 | 1735.63 | 6.8107 | 6810.73 | 0 | 0 | 6.8107 | 6810.73 | 2024-06-15 01:53:41 | -0.5679 | -4160.2666 | -4160.2666 | 23709.94 | Close | 54.89694 |  | 0 | 34.6 | 0 | 0
4297 | 2 | 6 |  | CC DChg | 11:13:00 | 35:44:47 | -154.7619 | 3.6691 | 1.7369 | 1736.92 | 0 | 0 | 1.7369 | 1736.92 | 6.8155 | 6815.46 | 0 | 0 | 6.8155 | 6815.46 | 2024-06-15 01:54:11 | -0.5678 | -4156.9218 | -4156.9218 | 23706.94 | Close | 54.9377 |  | 0.0002 | 34.5 | 0 | 0
4298 | 2 | 6 |  | CC DChg | 11:13:30 | 35:45:17 | -154.7619 | 3.6688 | 1.7382 | 1738.21 | 0 | 0 | 1.7382 | 1738.21 | 6.8202 | 6820.19 | 0 | 0 | 6.8202 | 6820.19 | 2024-06-15 01:54:41 | -0.5678 | -4160.2666 | -4160.2666 | 23704.94 | Close | 54.97849 |  | 0.0002 | 34.5 | 0 | 0
4299 | 2 | 6 |  | CC DChg | 11:14:00 | 35:45:47 | -154.7619 | 3.6685 | 1.7395 | 1739.5 | 0 | 0 | 1.7395 | 1739.5 | 6.8249 | 6824.92 | 0 | 0 | 6.8249 | 6824.92 | 2024-06-15 01:55:11 | -0.5677 | -4160.2666 | -4160.2666 | 23703.93 | Close | 55.01929 |  | 0 | 34.5 | 0 | 0
4300 | 2 | 6 |  | CC DChg | 11:14:30 | 35:46:17 | -154.7619 | 3.6682 | 1.7408 | 1740.79 | 0 | 0 | 1.7408 | 1740.79 | 6.8297 | 6829.66 | 0 | 0 | 6.8297 | 6829.66 | 2024-06-15 01:55:41 | -0.5677 | -4167.8181 | -4167.8181 | 23701.93 | Close | 55.06015 |  | 0 | 34.4 | 0 | 0
4301 | 2 | 6 |  | CC DChg | 11:15:00 | 35:46:47 | -154.7619 | 3.6678 | 1.7421 | 1742.08 | 0 | 0 | 1.7421 | 1742.08 | 6.8344 | 6834.39 | 0 | 0 | 6.8344 | 6834.39 | 2024-06-15 01:56:11 | -0.5676 | -4160.2666 | -4160.2666 | 23698.93 | Close | 55.10094 |  | 0.0002 | 34.4 | 0 | 0
4302 | 2 | 6 |  | CC DChg | 11:15:30 | 35:47:17 | -154.7619 | 3.6675 | 1.7434 | 1743.37 | 0 | 0 | 1.7434 | 1743.37 | 6.8391 | 6839.12 | 0 | 0 | 6.8391 | 6839.12 | 2024-06-15 01:56:41 | -0.5676 | -4160.2666 | -4160.2666 | 23696.93 | Close | 55.14174 |  | 0.0002 | 34.3 | 0 | 0
4303 | 2 | 6 |  | CC DChg | 11:16:00 | 35:47:47 | -154.7619 | 3.6672 | 1.7447 | 1744.66 | 0 | 0 | 1.7447 | 1744.66 | 6.8439 | 6843.86 | 0 | 0 | 6.8439 | 6843.86 | 2024-06-15 01:57:11 | -0.5675 | -4166.026 | -4166.026 | 23695.92 | Close | 55.18258 |  | 0 | 34.3 | 0 | 0
4304 | 2 | 6 |  | CC DChg | 11:16:30 | 35:48:17 | -154.7619 | 3.6669 | 1.746 | 1745.95 | 0 | 0 | 1.746 | 1745.95 | 6.8486 | 6848.59 | 0 | 0 | 6.8486 | 6848.59 | 2024-06-15 01:57:41 | -0.5675 | -4160.2666 | -4160.2666 | 23692.92 | Close | 55.22338 |  | 0.0002 | 34.2 | 0 | 0
4305 | 2 | 6 |  | CC DChg | 11:17:00 | 35:48:47 | -154.7619 | 3.6663 | 1.7472 | 1747.24 | 0 | 0 | 1.7472 | 1747.24 | 6.8533 | 6853.32 | 0 | 0 | 6.8533 | 6853.32 | 2024-06-15 01:58:11 | -0.5674 | -2080.1333 | -2080.1333 | 23689.91 | Close | 55.26417 |  | 0 | 34.2 | 0 | 0
4306 | 2 | 6 |  | CC DChg | 11:17:30 | 35:49:17 | -155.1339 | 3.666 | 1.7485 | 1748.53 | 0 | 0 | 1.7485 | 1748.53 | 6.8581 | 6858.05 | 0 | 0 | 6.8581 | 6858.05 | 2024-06-15 01:58:41 | -0.5687 | -4166.474 | -4166.474 | 23630.11 | Close | 55.30502 |  | 0.0002 | 34.2 | 0 | 0
4307 | 2 | 6 |  | CC DChg | 11:18:00 | 35:49:47 | -154.7619 | 3.666 | 1.7498 | 1749.82 | 0 | 0 | 1.7498 | 1749.82 | 6.8628 | 6862.78 | 0 | 0 | 6.8628 | 6862.78 | 2024-06-15 01:59:11 | -0.5674 | 0 | 0 | 23686.91 | Close | 55.34581 |  | 0.0002 | 34.1 | 0 | 0
4308 | 2 | 6 |  | CC DChg | 11:18:30 | 35:50:17 | -154.7619 | 3.6657 | 1.7511 | 1751.11 | 0 | 0 | 1.7511 | 1751.11 | 6.8675 | 6867.51 | 0 | 0 | 6.8675 | 6867.51 | 2024-06-15 01:59:41 | -0.5673 | -4160.2666 | -4160.2666 | 23685.9 | Close | 55.3866 |  | 0 | 34.1 | 0 | 0
4309 | 2 | 6 |  | CC DChg | 11:19:00 | 35:50:47 | -154.7619 | 3.6654 | 1.7524 | 1752.4 | 0 | 0 | 1.7524 | 1752.4 | 6.8722 | 6872.24 | 0 | 0 | 6.8722 | 6872.24 | 2024-06-15 02:00:11 | -0.5673 | -4152.6304 | -4152.6304 | 23683.89 | Close | 55.42745 |  | 0 | 34 | 0 | 0
4310 | 2 | 6 |  | CC DChg | 11:19:30 | 35:51:17 | -154.7619 | 3.6651 | 1.7537 | 1753.69 | 0 | 0 | 1.7537 | 1753.69 | 6.877 | 6876.97 | 0 | 0 | 6.877 | 6876.97 | 2024-06-15 02:00:41 | -0.5672 | -4173.7302 | -4173.7302 | 23680.9 | Close | 55.46824 |  | 0.0002 | 34 | 0 | 0
4311 | 2 | 6 |  | CC DChg | 11:20:00 | 35:51:47 | -154.7619 | 3.6647 | 1.755 | 1754.98 | 0 | 0 | 1.755 | 1754.98 | 6.8817 | 6881.7 | 0 | 0 | 6.8817 | 6881.7 | 2024-06-15 02:01:11 | -0.5672 | -4160.2666 | -4160.2666 | 23678.9 | Close | 55.50904 |  | 0.0002 | 34 | 0 | 0
4312 | 2 | 6 |  | CC DChg | 11:20:30 | 35:52:17 | -154.7619 | 3.6644 | 1.7563 | 1756.27 | 0 | 0 | 1.7563 | 1756.27 | 6.8864 | 6886.43 | 0 | 0 | 6.8864 | 6886.43 | 2024-06-15 02:01:41 | -0.5671 | -4151.2906 | -4151.2906 | 23677.88 | Close | 55.54987 |  | 0 | 33.9 | 0 | 0
4313 | 2 | 6 |  | CC DChg | 11:21:00 | 35:52:47 | -154.7619 | 3.6641 | 1.7576 | 1757.56 | 0 | 0 | 1.7576 | 1757.56 | 6.8912 | 6891.15 | 0 | 0 | 6.8912 | 6891.15 | 2024-06-15 02:02:11 | -0.5671 | -4173.7302 | -4173.7302 | 23675.89 | Close | 55.59066 |  | 0 | 33.9 | 0 | 0
4314 | 2 | 6 |  | CC DChg | 11:21:30 | 35:53:17 | -154.7619 | 3.6638 | 1.7589 | 1758.85 | 0 | 0 | 1.7589 | 1758.85 | 6.8959 | 6895.88 | 0 | 0 | 6.8959 | 6895.88 | 2024-06-15 02:02:41 | -0.567 | -4146.8895 | -4146.8895 | 23673.88 | Close | 55.63146 |  | 0 | 33.8 | 0 | 0
4315 | 2 | 6 |  | CC DChg | 11:22:00 | 35:53:47 | -154.7619 | 3.6635 | 1.7601 | 1760.14 | 0 | 0 | 1.7601 | 1760.14 | 6.9006 | 6900.61 | 0 | 0 | 6.9006 | 6900.61 | 2024-06-15 02:03:11 | -0.567 | -4164.2338 | -4164.2338 | 23670.88 | Close | 55.67229 |  | 0.0002 | 33.8 | 0 | 0
4316 | 2 | 6 |  | CC DChg | 11:22:30 | 35:54:17 | -154.7619 | 3.6632 | 1.7614 | 1761.43 | 0 | 0 | 1.7614 | 1761.43 | 6.9053 | 6905.33 | 0 | 0 | 6.9053 | 6905.33 | 2024-06-15 02:03:41 | -0.5669 | -4173.7302 | -4173.7302 | 23668.88 | Close | 55.71308 |  | 0.0002 | 33.7 | 0 | 0
4317 | 2 | 6 |  | CC DChg | 11:23:00 | 35:54:47 | -155.1339 | 3.6629 | 1.7627 | 1762.73 | 0 | 0 | 1.7627 | 1762.73 | 6.9101 | 6910.07 | 0 | 0 | 6.9101 | 6910.07 | 2024-06-15 02:04:11 | -0.5682 | -4156.8576 | -4156.8576 | 23611.11 | Close | 55.75397 |  | 0 | 33.7 | 0 | 0
4318 | 2 | 6 |  | CC DChg | 11:23:30 | 35:55:17 | -154.7619 | 3.6626 | 1.764 | 1764.01 | 0 | 0 | 1.764 | 1764.01 | 6.9148 | 6914.79 | 0 | 0 | 6.9148 | 6914.79 | 2024-06-15 02:04:41 | -0.5668 | -4155.5777 | -4155.5777 | 23665.86 | Close | 55.79471 |  | 0 | 33.6 | 0 | 0
4319 | 2 | 6 |  | CC DChg | 11:24:00 | 35:55:47 | -154.7619 | 3.6623 | 1.7653 | 1765.3 | 0 | 0 | 1.7653 | 1765.3 | 6.9195 | 6919.51 | 0 | 0 | 6.9195 | 6919.51 | 2024-06-15 02:05:11 | -0.5668 | -4160.2666 | -4160.2666 | 23663.86 | Close | 55.83551 |  | 0 | 33.6 | 0 | 0
4320 | 2 | 6 |  | CC DChg | 11:24:30 | 35:56:17 | -154.7619 | 3.6623 | 1.7666 | 1766.59 | 0 | 0 | 1.7666 | 1766.59 | 6.9242 | 6924.23 | 0 | 0 | 6.9242 | 6924.23 | 2024-06-15 02:05:41 | -0.5668 | 0 | 0 | 23662.87 | Close | 55.8763 |  | 0.0002 | 33.5 | 0 | 0
4321 | 2 | 6 |  | CC DChg | 11:25:00 | 35:56:47 | -154.7619 | 3.662 | 1.7679 | 1767.88 | 0 | 0 | 1.7679 | 1767.88 | 6.929 | 6928.96 | 0 | 0 | 6.929 | 6928.96 | 2024-06-15 02:06:11 | -0.5667 | -4166.474 | -4166.474 | 23660.86 | Close | 55.91715 |  | 0.0002 | 33.5 | 0 | 0
4322 | 2 | 6 |  | CC DChg | 11:25:30 | 35:57:17 | -154.7619 | 3.6616 | 1.7692 | 1769.17 | 0 | 0 | 1.7692 | 1769.17 | 6.9337 | 6933.69 | 0 | 0 | 6.9337 | 6933.69 | 2024-06-15 02:06:41 | -0.5667 | -4173.7302 | -4173.7302 | 23658.87 | Close | 55.95794 |  | 0.0002 | 33.4 | 0 | 0
4323 | 2 | 6 |  | CC DChg | 11:26:00 | 35:57:47 | -154.7619 | 3.6613 | 1.7705 | 1770.46 | 0 | 0 | 1.7705 | 1770.46 | 6.9384 | 6938.41 | 0 | 0 | 6.9384 | 6938.41 | 2024-06-15 02:07:11 | -0.5666 | -4146.8895 | -4146.8895 | 23657.85 | Close | 55.99873 |  | 0 | 33.4 | 0 | 0
4324 | 2 | 6 |  | CC DChg | 11:26:30 | 35:58:17 | -154.7619 | 3.661 | 1.7718 | 1771.76 | 0 | 0 | 1.7718 | 1771.76 | 6.9431 | 6943.14 | 0 | 0 | 6.9431 | 6943.14 | 2024-06-15 02:07:41 | -0.5666 | -4166.026 | -4166.026 | 23655.85 | Close | 56.03958 |  | 0 | 33.4 | 0 | 0
4325 | 2 | 6 |  | CC DChg | 11:27:00 | 35:58:47 | -154.7619 | 3.6607 | 1.773 | 1773.05 | 0 | 0 | 1.773 | 1773.05 | 6.9479 | 6947.86 | 0 | 0 | 6.9479 | 6947.86 | 2024-06-15 02:08:11 | -0.5665 | -4160.2666 | -4160.2666 | 23653.85 | Close | 56.08037 |  | 0 | 33.3 | 0 | 0
4326 | 2 | 6 |  | CC DChg | 11:27:30 | 35:59:17 | -155.1339 | 3.6604 | 1.7743 | 1774.34 | 0 | 0 | 1.7743 | 1774.34 | 6.9526 | 6952.59 | 0 | 0 | 6.9526 | 6952.59 | 2024-06-15 02:08:41 | -0.5679 | -4170.2668 | -4170.2668 | 23595.13 | Close | 56.12126 |  | 0 | 33.3 | 0 | 0
4327 | 2 | 6 |  | CC DChg | 11:28:00 | 35:59:47 | -154.7619 | 3.6601 | 1.7756 | 1775.63 | 0 | 0 | 1.7756 | 1775.63 | 6.9573 | 6957.3 | 0 | 0 | 6.9573 | 6957.3 | 2024-06-15 02:09:11 | -0.5664 | -4154.6816 | -4154.6816 | 23649.84 | Close | 56.162 |  | 0 | 36.3 | 0 | 0
4328 | 2 | 6 |  | CC DChg | 11:28:30 | 36:00:17 | -154.7619 | 3.6601 | 1.7769 | 1776.92 | 0 | 0 | 1.7769 | 1776.92 | 6.962 | 6962.02 | 0 | 0 | 6.962 | 6962.02 | 2024-06-15 02:09:41 | -0.5664 | 0 | 0 | 23649.84 | Close | 56.20279 |  | 0 | 36 | 0 | 0
4329 | 2 | 6 |  | CC DChg | 11:29:00 | 36:00:47 | -154.7619 | 3.6598 | 1.7782 | 1778.21 | 0 | 0 | 1.7782 | 1778.21 | 6.9667 | 6966.74 | 0 | 0 | 6.9667 | 6966.74 | 2024-06-15 02:10:11 | -0.5664 | -4160.2666 | -4160.2666 | 23646.84 | Close | 56.24359 |  | 0.0002 | 35.6 | 0 | 0
4330 | 2 | 6 |  | CC DChg | 11:29:30 | 36:01:17 | -154.7619 | 3.6595 | 1.7795 | 1779.5 | 0 | 0 | 1.7795 | 1779.5 | 6.9715 | 6971.47 | 0 | 0 | 6.9715 | 6971.47 | 2024-06-15 02:10:41 | -0.5663 | -4163.7858 | -4163.7858 | 23645.83 | Close | 56.28441 |  | 0 | 35.3 | 0 | 0
4331 | 2 | 6 |  | CC DChg | 11:30:00 | 36:01:47 | -154.7619 | 3.6592 | 1.7808 | 1780.79 | 0 | 0 | 1.7808 | 1780.79 | 6.9762 | 6976.19 | 0 | 0 | 6.9762 | 6976.19 | 2024-06-15 02:11:11 | -0.5663 | -4160.2666 | -4160.2666 | 23643.83 | Close | 56.3252 |  | 0 | 35.1 | 0 | 0
4332 | 2 | 6 |  | CC DChg | 11:30:30 | 36:02:17 | -154.7619 | 3.6585 | 1.7821 | 1782.08 | 0 | 0 | 1.7821 | 1782.08 | 6.9809 | 6980.91 | 0 | 0 | 6.9809 | 6980.91 | 2024-06-15 02:11:41 | -0.5662 | -2080.1333 | -2080.1333 | 23638.83 | Close | 56.366 |  | 0.0002 | 34.9 | 0 | 0
4333 | 2 | 6 |  | CC DChg | 11:31:00 | 36:02:47 | -154.7619 | 3.6585 | 1.7834 | 1783.37 | 0 | 0 | 1.7834 | 1783.37 | 6.9856 | 6985.63 | 0 | 0 | 6.9856 | 6985.63 | 2024-06-15 02:12:11 | -0.5662 | 0 | 0 | 23639.82 | Close | 56.40684 |  | 0 | 34.9 | 0 | 0
4334 | 2 | 6 |  | CC DChg | 11:31:30 | 36:03:17 | -154.7619 | 3.6582 | 1.7847 | 1784.66 | 0 | 0 | 1.7847 | 1784.66 | 6.9903 | 6990.35 | 0 | 0 | 6.9903 | 6990.35 | 2024-06-15 02:12:41 | -0.5662 | -4160.2666 | -4160.2666 | 23636.83 | Close | 56.44763 |  | 0.0002 | 34.8 | 0 | 0
4335 | 2 | 6 |  | CC DChg | 11:32:00 | 36:03:47 | -154.7619 | 3.6579 | 1.7859 | 1785.95 | 0 | 0 | 1.7859 | 1785.95 | 6.9951 | 6995.07 | 0 | 0 | 6.9951 | 6995.07 | 2024-06-15 02:13:11 | -0.5661 | -4160.2666 | -4160.2666 | 23635.82 | Close | 56.48842 |  | 0 | 34.7 | 0 | 0
4336 | 2 | 6 |  | CC DChg | 11:32:30 | 36:04:17 | -154.7619 | 3.6576 | 1.7872 | 1787.24 | 0 | 0 | 1.7872 | 1787.24 | 6.9998 | 6999.79 | 0 | 0 | 6.9998 | 6999.79 | 2024-06-15 02:13:41 | -0.5661 | -4165.5779 | -4165.5779 | 23632.82 | Close | 56.52927 |  | 0.0002 | 34.7 | 0 | 0
4337 | 2 | 6 |  | CC DChg | 11:33:00 | 36:04:47 | -154.7619 | 3.6573 | 1.7885 | 1788.53 | 0 | 0 | 1.7885 | 1788.53 | 7.0045 | 7004.51 | 0 | 0 | 7.0045 | 7004.51 | 2024-06-15 02:14:11 | -0.566 | -4160.2666 | -4160.2666 | 23630.82 | Close | 56.57006 |  | 0.0002 | 34.6 | 0 | 0
4338 | 2 | 6 |  | CC DChg | 11:33:30 | 36:05:17 | -154.7619 | 3.657 | 1.7898 | 1789.82 | 0 | 0 | 1.7898 | 1789.82 | 7.0092 | 7009.22 | 0 | 0 | 7.0092 | 7009.22 | 2024-06-15 02:14:41 | -0.566 | -4160.2666 | -4160.2666 | 23629.81 | Close | 56.61085 |  | 0 | 34.6 | 0 | 0
4339 | 2 | 6 |  | CC DChg | 11:34:00 | 36:05:47 | -154.7619 | 3.657 | 1.7911 | 1791.11 | 0 | 0 | 1.7911 | 1791.11 | 7.0139 | 7013.95 | 0 | 0 | 7.0139 | 7013.95 | 2024-06-15 02:15:11 | -0.566 | 0 | 0 | 23628.81 | Close | 56.6517 |  | 0.0002 | 34.6 | 0 | 0
4340 | 2 | 6 |  | CC DChg | 11:34:30 | 36:06:17 | -155.1339 | 3.6567 | 1.7924 | 1792.4 | 0 | 0 | 1.7924 | 1792.4 | 7.0187 | 7018.68 | 0 | 0 | 7.0187 | 7018.68 | 2024-06-15 02:15:41 | -0.5673 | -4170.2668 | -4170.2668 | 23570.16 | Close | 56.69259 |  | 0.0002 | 34.5 | 0 | 0
4341 | 2 | 6 |  | CC DChg | 11:35:00 | 36:06:47 | -154.7619 | 3.6564 | 1.7937 | 1793.69 | 0 | 0 | 1.7937 | 1793.69 | 7.0234 | 7023.39 | 0 | 0 | 7.0234 | 7023.39 | 2024-06-15 02:16:11 | -0.5659 | -4160.2666 | -4160.2666 | 23624.81 | Close | 56.73339 |  | 0.0002 | 34.5 | 0 | 0
4342 | 2 | 6 |  | CC DChg | 11:35:30 | 36:07:17 | -154.7619 | 3.6561 | 1.795 | 1794.98 | 0 | 0 | 1.795 | 1794.98 | 7.0281 | 7028.1 | 0 | 0 | 7.0281 | 7028.1 | 2024-06-15 02:16:41 | -0.5658 | -4155.5777 | -4155.5777 | 23622.81 | Close | 56.77413 |  | 0.0002 | 34.5 | 0 | 0
4343 | 2 | 6 |  | CC DChg | 11:36:00 | 36:07:47 | -155.1339 | 3.6558 | 1.7963 | 1796.27 | 0 | 0 | 1.7963 | 1796.27 | 7.0328 | 7032.83 | 0 | 0 | 7.0328 | 7032.83 | 2024-06-15 02:17:11 | -0.5671 | -4170.2668 | -4170.2668 | 23565.15 | Close | 56.81502 |  | 0 | 34.4 | 0 | 0
4344 | 2 | 6 |  | CC DChg | 11:36:30 | 36:08:17 | -154.7619 | 3.6558 | 1.7976 | 1797.56 | 0 | 0 | 1.7976 | 1797.56 | 7.0375 | 7037.54 | 0 | 0 | 7.0375 | 7037.54 | 2024-06-15 02:17:41 | -0.5658 | 0 | 0 | 23620.8 | Close | 56.85581 |  | 0.0002 | 34.4 | 0 | 0
4345 | 2 | 6 |  | CC DChg | 11:37:00 | 36:08:47 | -154.7619 | 3.6554 | 1.7989 | 1798.85 | 0 | 0 | 1.7989 | 1798.85 | 7.0423 | 7042.25 | 0 | 0 | 7.0423 | 7042.25 | 2024-06-15 02:18:11 | -0.5657 | -4156.9218 | -4156.9218 | 23619.79 | Close | 56.89657 |  | 0 | 34.3 | 0 | 0
4346 | 2 | 6 |  | CC DChg | 11:37:30 | 36:09:17 | -154.7619 | 3.6551 | 1.8001 | 1800.14 | 0 | 0 | 1.8001 | 1800.14 | 7.047 | 7046.97 | 0 | 0 | 7.047 | 7046.97 | 2024-06-15 02:18:41 | -0.5657 | -4160.2666 | -4160.2666 | 23617.79 | Close | 56.93736 |  | 0 | 34.3 | 0 | 0
4347 | 2 | 6 |  | CC DChg | 11:38:00 | 36:09:47 | -154.7619 | 3.6548 | 1.8014 | 1801.43 | 0 | 0 | 1.8014 | 1801.43 | 7.0517 | 7051.68 | 0 | 0 | 7.0517 | 7051.68 | 2024-06-15 02:19:11 | -0.5656 | -4160.2666 | -4160.2666 | 23615.79 | Close | 56.97816 |  | 0 | 34.2 | 0 | 0
4348 | 2 | 6 |  | CC DChg | 11:38:30 | 36:10:17 | -154.7619 | 3.6545 | 1.8027 | 1802.72 | 0 | 0 | 1.8027 | 1802.72 | 7.0564 | 7056.4 | 0 | 0 | 7.0564 | 7056.4 | 2024-06-15 02:19:41 | -0.5656 | -4165.5779 | -4165.5779 | 23612.79 | Close | 57.019 |  | 0.0002 | 34.2 | 0 | 0
4349 | 2 | 6 |  | CC DChg | 11:39:00 | 36:10:47 | -154.7619 | 3.6542 | 1.804 | 1804.01 | 0 | 0 | 1.804 | 1804.01 | 7.0611 | 7061.11 | 0 | 0 | 7.0611 | 7061.11 | 2024-06-15 02:20:11 | -0.5655 | -4160.2666 | -4160.2666 | 23610.79 | Close | 57.05979 |  | 0.0002 | 34.2 | 0 | 0
4350 | 2 | 6 |  | CC DChg | 11:39:30 | 36:11:17 | -154.7619 | 3.6539 | 1.8053 | 1805.3 | 0 | 0 | 1.8053 | 1805.3 | 7.0658 | 7065.82 | 0 | 0 | 7.0658 | 7065.82 | 2024-06-15 02:20:41 | -0.5655 | -4160.2666 | -4160.2666 | 23608.78 | Close | 57.10058 |  | 0.0002 | 34.1 | 0 | 0
4351 | 2 | 6 |  | CC DChg | 11:40:00 | 36:11:47 | -154.7619 | 3.6536 | 1.8066 | 1806.59 | 0 | 0 | 1.8066 | 1806.59 | 7.0705 | 7070.54 | 0 | 0 | 7.0705 | 7070.54 | 2024-06-15 02:21:11 | -0.5654 | -4164.6819 | -4164.6819 | 23606.78 | Close | 57.14142 |  | 0.0002 | 34.1 | 0 | 0
4352 | 2 | 6 |  | CC DChg | 11:40:30 | 36:12:17 | -154.7619 | 3.6536 | 1.8079 | 1807.88 | 0 | 0 | 1.8079 | 1807.88 | 7.0753 | 7075.26 | 0 | 0 | 7.0753 | 7075.26 | 2024-06-15 02:21:41 | -0.5654 | 0 | 0 | 23606.78 | Close | 57.18221 |  | 0.0002 | 34 | 0 | 0
4353 | 2 | 6 |  | CC DChg | 11:41:00 | 36:12:47 | -154.7619 | 3.6533 | 1.8092 | 1809.17 | 0 | 0 | 1.8092 | 1809.17 | 7.08 | 7079.97 | 0 | 0 | 7.08 | 7079.97 | 2024-06-15 02:22:11 | -0.5654 | -4160.2666 | -4160.2666 | 23604.78 | Close | 57.223 |  | 0.0002 | 34 | 0 | 0
4354 | 2 | 6 |  | CC DChg | 11:41:30 | 36:13:17 | -154.7619 | 3.653 | 1.8105 | 1810.46 | 0 | 0 | 1.8105 | 1810.46 | 7.0847 | 7084.68 | 0 | 0 | 7.0847 | 7084.68 | 2024-06-15 02:22:41 | -0.5653 | -4163.7858 | -4163.7858 | 23602.77 | Close | 57.26383 |  | 0.0002 | 34 | 0 | 0
4355 | 2 | 6 |  | CC DChg | 11:42:00 | 36:13:47 | -154.7619 | 3.6527 | 1.8118 | 1811.75 | 0 | 0 | 1.8118 | 1811.75 | 7.0894 | 7089.39 | 0 | 0 | 7.0894 | 7089.39 | 2024-06-15 02:23:11 | -0.5653 | -4160.2666 | -4160.2666 | 23601.77 | Close | 57.30462 |  | 0 | 33.9 | 0 | 0
4356 | 2 | 6 |  | CC DChg | 11:42:30 | 36:14:17 | -154.7619 | 3.6523 | 1.813 | 1813.04 | 0 | 0 | 1.813 | 1813.04 | 7.0941 | 7094.1 | 0 | 0 | 7.0941 | 7094.1 | 2024-06-15 02:23:41 | -0.5652 | -4160.2666 | -4160.2666 | 23598.77 | Close | 57.34541 |  | 0.0002 | 33.9 | 0 | 0
4357 | 2 | 6 |  | CC DChg | 11:43:00 | 36:14:47 | -154.7619 | 3.6523 | 1.8143 | 1814.33 | 0 | 0 | 1.8143 | 1814.33 | 7.0988 | 7098.82 | 0 | 0 | 7.0988 | 7098.82 | 2024-06-15 02:24:11 | -0.5652 | 0 | 0 | 23599.76 | Close | 57.38626 |  | 0 | 33.8 | 0 | 0
4358 | 2 | 6 |  | CC DChg | 11:43:30 | 36:15:17 | -154.7619 | 3.6517 | 1.8156 | 1815.62 | 0 | 0 | 1.8156 | 1815.62 | 7.1035 | 7103.53 | 0 | 0 | 7.1035 | 7103.53 | 2024-06-15 02:24:41 | -0.5651 | -2076.7836 | -2076.7836 | 23594.76 | Close | 57.42705 |  | 0.0002 | 33.8 | 0 | 0
4359 | 2 | 6 |  | CC DChg | 11:44:00 | 36:15:47 | -154.7619 | 3.6517 | 1.8169 | 1816.91 | 0 | 0 | 1.8169 | 1816.91 | 7.1082 | 7108.24 | 0 | 0 | 7.1082 | 7108.24 | 2024-06-15 02:25:11 | -0.5651 | 0 | 0 | 23594.76 | Close | 57.46784 |  | 0.0002 | 33.7 | 0 | 0
4360 | 2 | 6 |  | CC DChg | 11:44:30 | 36:16:17 | -154.7619 | 3.6514 | 1.8182 | 1818.2 | 0 | 0 | 1.8182 | 1818.2 | 7.113 | 7112.95 | 0 | 0 | 7.113 | 7112.95 | 2024-06-15 02:25:41 | -0.5651 | -4179.0588 | -4179.0588 | 23593.75 | Close | 57.50869 |  | 0 | 33.7 | 0 | 0
4361 | 2 | 6 |  | CC DChg | 11:45:00 | 36:16:47 | -154.7619 | 3.6511 | 1.8195 | 1819.49 | 0 | 0 | 1.8195 | 1819.49 | 7.1177 | 7117.66 | 0 | 0 | 7.1177 | 7117.66 | 2024-06-15 02:26:11 | -0.5651 | -4160.2666 | -4160.2666 | 23590.76 | Close | 57.54948 |  | 0.0002 | 33.6 | 0 | 0
4362 | 2 | 6 |  | CC DChg | 11:45:30 | 36:17:17 | -155.1339 | 3.6505 | 1.8208 | 1820.79 | 0 | 0 | 1.8208 | 1820.79 | 7.1224 | 7122.38 | 0 | 0 | 7.1224 | 7122.38 | 2024-06-15 02:26:41 | -0.5663 | -2085.1334 | -2085.1334 | 23530.19 | Close | 57.59037 |  | 0.0002 | 33.6 | 0 | 0
4363 | 2 | 6 |  | CC DChg | 11:46:00 | 36:17:47 | -154.7619 | 3.6502 | 1.8221 | 1822.07 | 0 | 0 | 1.8221 | 1822.07 | 7.1271 | 7127.09 | 0 | 0 | 7.1271 | 7127.09 | 2024-06-15 02:27:11 | -0.5649 | -4155.5777 | -4155.5777 | 23585.74 | Close | 57.63111 |  | 0 | 33.5 | 0 | 0
4364 | 2 | 6 |  | CC DChg | 11:46:30 | 36:18:17 | -154.7619 | 3.6499 | 1.8234 | 1823.36 | 0 | 0 | 1.8234 | 1823.36 | 7.1318 | 7131.79 | 0 | 0 | 7.1318 | 7131.79 | 2024-06-15 02:27:41 | -0.5649 | -4160.2666 | -4160.2666 | 23582.74 | Close | 57.6719 |  | 0.0002 | 33.5 | 0 | 0
4365 | 2 | 6 |  | CC DChg | 11:47:00 | 36:18:47 | -154.7619 | 3.6496 | 1.8247 | 1824.65 | 0 | 0 | 1.8247 | 1824.65 | 7.1365 | 7136.5 | 0 | 0 | 7.1365 | 7136.5 | 2024-06-15 02:28:11 | -0.5648 | -4160.2666 | -4160.2666 | 23580.74 | Close | 57.7127 |  | 0.0002 | 33.4 | 0 | 0
4366 | 2 | 6 |  | CC DChg | 11:47:30 | 36:19:17 | -154.7619 | 3.6496 | 1.8259 | 1825.94 | 0 | 0 | 1.8259 | 1825.94 | 7.1412 | 7141.21 | 0 | 0 | 7.1412 | 7141.21 | 2024-06-15 02:28:41 | -0.5648 | 0 | 0 | 23580.74 | Close | 57.75354 |  | 0.0002 | 33.4 | 0 | 0
4367 | 2 | 6 |  | CC DChg | 11:48:00 | 36:19:47 | -154.7619 | 3.6489 | 1.8272 | 1827.23 | 0 | 0 | 1.8272 | 1827.23 | 7.1459 | 7145.92 | 0 | 0 | 7.1459 | 7145.92 | 2024-06-15 02:29:11 | -0.5647 | -2080.1333 | -2080.1333 | 23577.73 | Close | 57.79433 |  | 0 | 33.4 | 0 | 0
4368 | 2 | 6 |  | CC DChg | 11:48:30 | 36:20:17 | -154.7619 | 3.6489 | 1.8285 | 1828.52 | 0 | 0 | 1.8285 | 1828.52 | 7.1506 | 7150.62 | 0 | 0 | 7.1506 | 7150.62 | 2024-06-15 02:29:41 | -0.5647 | 0 | 0 | 23577.73 | Close | 57.83512 |  | 0 | 34.5 | 0 | 0
4369 | 2 | 6 |  | CC DChg | 11:49:00 | 36:20:47 | -154.7619 | 3.6486 | 1.8298 | 1829.81 | 0 | 0 | 1.8298 | 1829.81 | 7.1553 | 7155.34 | 0 | 0 | 7.1553 | 7155.34 | 2024-06-15 02:30:11 | -0.5647 | -4150.844 | -4150.844 | 23575.72 | Close | 57.87596 |  | 0 | 36.9 | 0 | 0
4370 | 2 | 6 |  | CC DChg | 11:49:30 | 36:21:17 | -154.7619 | 3.6486 | 1.8311 | 1831.1 | 0 | 0 | 1.8311 | 1831.1 | 7.16 | 7160.04 | 0 | 0 | 7.16 | 7160.04 | 2024-06-15 02:30:41 | -0.5647 | 0 | 0 | 23574.72 | Close | 57.91675 |  | 0.0002 | 36.4 | 0 | 0
4371 | 2 | 6 |  | CC DChg | 11:50:00 | 36:21:47 | -154.7619 | 3.6483 | 1.8324 | 1832.39 | 0 | 0 | 1.8324 | 1832.39 | 7.1647 | 7164.75 | 0 | 0 | 7.1647 | 7164.75 | 2024-06-15 02:31:11 | -0.5646 | -4173.7302 | -4173.7302 | 23573.72 | Close | 57.95754 |  | 0 | 35.9 | 0 | 0
4372 | 2 | 6 |  | CC DChg | 11:50:30 | 36:22:17 | -154.7619 | 3.648 | 1.8337 | 1833.69 | 0 | 0 | 1.8337 | 1833.69 | 7.1695 | 7169.46 | 0 | 0 | 7.1695 | 7169.46 | 2024-06-15 02:31:41 | -0.5646 | -4166.026 | -4166.026 | 23571.72 | Close | 57.99839 |  | 0 | 35.6 | 0 | 0
4373 | 2 | 6 |  | CC DChg | 11:51:00 | 36:22:47 | -154.7619 | 3.648 | 1.835 | 1834.98 | 0 | 0 | 1.835 | 1834.98 | 7.1742 | 7174.16 | 0 | 0 | 7.1742 | 7174.16 | 2024-06-15 02:32:11 | -0.5646 | 0 | 0 | 23571.72 | Close | 58.03918 |  | 0 | 35.4 | 0 | 0
4374 | 2 | 6 |  | CC DChg | 11:51:30 | 36:23:17 | -154.7619 | 3.6477 | 1.8363 | 1836.26 | 0 | 0 | 1.8363 | 1836.26 | 7.1789 | 7178.87 | 0 | 0 | 7.1789 | 7178.87 | 2024-06-15 02:32:41 | -0.5645 | -4146.8895 | -4146.8895 | 23569.71 | Close | 58.07997 |  | 0 | 35.3 | 0 | 0
4375 | 2 | 6 |  | CC DChg | 11:52:00 | 36:23:47 | -154.7619 | 3.6474 | 1.8376 | 1837.56 | 0 | 0 | 1.8376 | 1837.56 | 7.1836 | 7183.58 | 0 | 0 | 7.1836 | 7183.58 | 2024-06-15 02:33:11 | -0.5645 | -4177.7103 | -4177.7103 | 23566.72 | Close | 58.1208 |  | 0.0002 | 35.2 | 0 | 0
4376 | 2 | 6 |  | CC DChg | 11:52:30 | 36:24:17 | -155.1339 | 3.6471 | 1.8388 | 1838.85 | 0 | 0 | 1.8388 | 1838.85 | 7.1883 | 7188.29 | 0 | 0 | 7.1883 | 7188.29 | 2024-06-15 02:33:41 | -0.5658 | -4156.8576 | -4156.8576 | 23509.19 | Close | 58.16169 |  | 0 | 35.1 | 0 | 0
4377 | 2 | 6 |  | CC DChg | 11:53:00 | 36:24:47 | -154.7619 | 3.6471 | 1.8401 | 1840.14 | 0 | 0 | 1.8401 | 1840.14 | 7.193 | 7192.99 | 0 | 0 | 7.193 | 7192.99 | 2024-06-15 02:34:11 | -0.5644 | 0 | 0 | 23564.71 | Close | 58.20248 |  | 0.0002 | 35.1 | 0 | 0
4378 | 2 | 6 |  | CC DChg | 11:53:30 | 36:25:17 | -154.7619 | 3.6468 | 1.8414 | 1841.43 | 0 | 0 | 1.8414 | 1841.43 | 7.1977 | 7197.69 | 0 | 0 | 7.1977 | 7197.69 | 2024-06-15 02:34:41 | -0.5644 | -4154.6816 | -4154.6816 | 23562.71 | Close | 58.24322 |  | 0.0002 | 35 | 0 | 0
4379 | 2 | 6 |  | CC DChg | 11:54:00 | 36:25:47 | -155.1339 | 3.6465 | 1.8427 | 1842.72 | 0 | 0 | 1.8427 | 1842.72 | 7.2024 | 7202.41 | 0 | 0 | 7.2024 | 7202.41 | 2024-06-15 02:35:11 | -0.5657 | -4183.7628 | -4183.7628 | 23504.21 | Close | 58.28411 |  | 0.0002 | 35 | 0 | 0
4380 | 2 | 6 |  | CC DChg | 11:54:30 | 36:26:17 | -154.7619 | 3.6461 | 1.844 | 1844.01 | 0 | 0 | 1.844 | 1844.01 | 7.2071 | 7207.11 | 0 | 0 | 7.2071 | 7207.11 | 2024-06-15 02:35:41 | -0.5643 | -4146.8895 | -4146.8895 | 23559.69 | Close | 58.3249 |  | 0 | 35 | 0 | 0
4381 | 2 | 6 |  | CC DChg | 11:55:00 | 36:26:47 | -154.7619 | 3.6458 | 1.8453 | 1845.3 | 0 | 0 | 1.8453 | 1845.3 | 7.2118 | 7211.8 | 0 | 0 | 7.2118 | 7211.8 | 2024-06-15 02:36:11 | -0.5642 | -4155.1297 | -4155.1297 | 23557.69 | Close | 58.36564 |  | 0 | 34.9 | 0 | 0
4382 | 2 | 6 |  | CC DChg | 11:55:30 | 36:27:17 | -154.7619 | 3.6458 | 1.8466 | 1846.59 | 0 | 0 | 1.8466 | 1846.59 | 7.2165 | 7216.51 | 0 | 0 | 7.2165 | 7216.51 | 2024-06-15 02:36:41 | -0.5642 | 0 | 0 | 23557.69 | Close | 58.40644 |  | 0 | 34.9 | 0 | 0
4383 | 2 | 6 |  | CC DChg | 11:56:00 | 36:27:47 | -154.7619 | 3.6455 | 1.8479 | 1847.88 | 0 | 0 | 1.8479 | 1847.88 | 7.2212 | 7221.21 | 0 | 0 | 7.2212 | 7221.21 | 2024-06-15 02:37:11 | -0.5642 | -4160.2666 | -4160.2666 | 23555.69 | Close | 58.44723 |  | 0 | 34.9 | 0 | 0
4384 | 2 | 6 |  | CC DChg | 11:56:30 | 36:28:17 | -154.7619 | 3.6452 | 1.8492 | 1849.17 | 0 | 0 | 1.8492 | 1849.17 | 7.2259 | 7225.91 | 0 | 0 | 7.2259 | 7225.91 | 2024-06-15 02:37:41 | -0.5641 | -4163.7858 | -4163.7858 | 23552.69 | Close | 58.48805 |  | 0.0002 | 34.8 | 0 | 0
4385 | 2 | 6 |  | CC DChg | 11:57:00 | 36:28:47 | -155.1339 | 3.6449 | 1.8505 | 1850.46 | 0 | 0 | 1.8505 | 1850.46 | 7.2306 | 7230.63 | 0 | 0 | 7.2306 | 7230.63 | 2024-06-15 02:38:11 | -0.5654 | -4170.2668 | -4170.2668 | 23494.22 | Close | 58.52894 |  | 0.0002 | 34.8 | 0 | 0
4386 | 2 | 6 |  | CC DChg | 11:57:30 | 36:29:17 | -155.1339 | 3.6449 | 1.8518 | 1851.75 | 0 | 0 | 1.8518 | 1851.75 | 7.2353 | 7235.34 | 0 | 0 | 7.2353 | 7235.34 | 2024-06-15 02:38:41 | -0.5654 | 0 | 0 | 23494.22 | Close | 58.56983 |  | 0.0002 | 34.8 | 0 | 0
4387 | 2 | 6 |  | CC DChg | 11:58:00 | 36:29:47 | -154.7619 | 3.6446 | 1.853 | 1853.04 | 0 | 0 | 1.853 | 1853.04 | 7.24 | 7240.02 | 0 | 0 | 7.24 | 7240.02 | 2024-06-15 02:39:11 | -0.564 | -4144.6814 | -4144.6814 | 23549.68 | Close | 58.61047 |  | 0 | 34.7 | 0 | 0
4388 | 2 | 6 |  | CC DChg | 11:58:30 | 36:30:17 | -154.7619 | 3.6443 | 1.8543 | 1854.33 | 0 | 0 | 1.8543 | 1854.33 | 7.2447 | 7244.72 | 0 | 0 | 7.2447 | 7244.72 | 2024-06-15 02:39:41 | -0.564 | -4160.2666 | -4160.2666 | 23546.68 | Close | 58.65127 |  | 0.0002 | 34.7 | 0 | 0
4389 | 2 | 6 |  | CC DChg | 11:59:00 | 36:30:47 | -155.1339 | 3.644 | 1.8556 | 1855.62 | 0 | 0 | 1.8556 | 1855.62 | 7.2494 | 7249.43 | 0 | 0 | 7.2494 | 7249.43 | 2024-06-15 02:40:11 | -0.5653 | -4170.2668 | -4170.2668 | 23488.22 | Close | 58.69216 |  | 0.0002 | 34.6 | 0 | 0
4390 | 2 | 6 |  | CC DChg | 11:59:30 | 36:31:17 | -154.7619 | 3.6437 | 1.8569 | 1856.91 | 0 | 0 | 1.8569 | 1856.91 | 7.2541 | 7254.13 | 0 | 0 | 7.2541 | 7254.13 | 2024-06-15 02:40:41 | -0.5639 | -4155.1297 | -4155.1297 | 23544.66 | Close | 58.7329 |  | -0.0002 | 34.6 | 0 | 0
4391 | 2 | 6 |  | CC DChg | 12:00:00 | 36:31:47 | -154.7619 | 3.6437 | 1.8582 | 1858.2 | 0 | 0 | 1.8582 | 1858.2 | 7.2588 | 7258.82 | 0 | 0 | 7.2588 | 7258.82 | 2024-06-15 02:41:11 | -0.5639 | 0 | 0 | 23542.68 | Close | 58.77369 |  | 0.0002 | 34.6 | 0 | 0
4392 | 2 | 6 |  | CC DChg | 12:00:30 | 36:32:17 | -154.7619 | 3.6434 | 1.8595 | 1859.49 | 0 | 0 | 1.8595 | 1859.49 | 7.2635 | 7263.52 | 0 | 0 | 7.2635 | 7263.52 | 2024-06-15 02:41:41 | -0.5639 | -4160.2666 | -4160.2666 | 23541.67 | Close | 58.81448 |  | 0 | 34.5 | 0 | 0
4393 | 2 | 6 |  | CC DChg | 12:01:00 | 36:32:47 | -154.7619 | 3.643 | 1.8608 | 1860.78 | 0 | 0 | 1.8608 | 1860.78 | 7.2682 | 7268.23 | 0 | 0 | 7.2682 | 7268.23 | 2024-06-15 02:42:11 | -0.5638 | -4163.7858 | -4163.7858 | 23538.67 | Close | 58.85531 |  | 0.0002 | 34.5 | 0 | 0
4394 | 2 | 6 |  | CC DChg | 12:01:30 | 36:33:17 | -154.7619 | 3.6424 | 1.8621 | 1862.07 | 0 | 0 | 1.8621 | 1862.07 | 7.2729 | 7272.92 | 0 | 0 | 7.2729 | 7272.92 | 2024-06-15 02:42:41 | -0.5637 | -2080.1333 | -2080.1333 | 23534.66 | Close | 58.8961 |  | 0.0002 | 34.4 | 0 | 0
4395 | 2 | 6 |  | CC DChg | 12:02:00 | 36:33:47 | -154.7619 | 3.6421 | 1.8634 | 1863.36 | 0 | 0 | 1.8634 | 1863.36 | 7.2776 | 7277.62 | 0 | 0 | 7.2776 | 7277.62 | 2024-06-15 02:43:11 | -0.5637 | -4160.2666 | -4160.2666 | 23532.66 | Close | 58.93689 |  | 0.0002 | 34.4 | 0 | 0
4396 | 2 | 6 |  | CC DChg | 12:02:30 | 36:34:17 | -154.7619 | 3.6418 | 1.8646 | 1864.65 | 0 | 0 | 1.8646 | 1864.65 | 7.2823 | 7282.32 | 0 | 0 | 7.2823 | 7282.32 | 2024-06-15 02:43:41 | -0.5636 | -4163.7858 | -4163.7858 | 23530.66 | Close | 58.97772 |  | 0.0002 | 34.3 | 0 | 0
4397 | 2 | 6 |  | CC DChg | 12:03:00 | 36:34:47 | -154.7619 | 3.6418 | 1.8659 | 1865.94 | 0 | 0 | 1.8659 | 1865.94 | 7.287 | 7287.02 | 0 | 0 | 7.287 | 7287.02 | 2024-06-15 02:44:11 | -0.5636 | 0 | 0 | 23531.65 | Close | 59.01851 |  | 0 | 34.3 | 0 | 0
4398 | 2 | 6 |  | CC DChg | 12:03:30 | 36:35:17 | -154.7619 | 3.6415 | 1.8672 | 1867.23 | 0 | 0 | 1.8672 | 1867.23 | 7.2917 | 7291.72 | 0 | 0 | 7.2917 | 7291.72 | 2024-06-15 02:44:41 | -0.5636 | -4160.2666 | -4160.2666 | 23528.65 | Close | 59.0593 |  | 0.0002 | 34.2 | 0 | 0
4399 | 2 | 6 |  | CC DChg | 12:04:00 | 36:35:47 | -154.7619 | 3.6412 | 1.8685 | 1868.52 | 0 | 0 | 1.8685 | 1868.52 | 7.2964 | 7296.42 | 0 | 0 | 7.2964 | 7296.42 | 2024-06-15 02:45:11 | -0.5635 | -4163.3378 | -4163.3378 | 23526.65 | Close | 59.10012 |  | 0.0002 | 34.2 | 0 | 0
4400 | 2 | 6 |  | CC DChg | 12:04:30 | 36:36:17 | -154.7619 | 3.6409 | 1.8698 | 1869.81 | 0 | 0 | 1.8698 | 1869.81 | 7.3011 | 7301.11 | 0 | 0 | 7.3011 | 7301.11 | 2024-06-15 02:45:41 | -0.5635 | -4160.2666 | -4160.2666 | 23524.65 | Close | 59.14092 |  | 0.0002 | 34.1 | 0 | 0
4401 | 2 | 6 |  | CC DChg | 12:05:00 | 36:36:47 | -154.7619 | 3.6406 | 1.8711 | 1871.1 | 0 | 0 | 1.8711 | 1871.1 | 7.3058 | 7305.81 | 0 | 0 | 7.3058 | 7305.81 | 2024-06-15 02:46:11 | -0.5634 | -4160.2666 | -4160.2666 | 23522.64 | Close | 59.18171 |  | 0.0002 | 34.1 | 0 | 0
4402 | 2 | 6 |  | CC DChg | 12:05:30 | 36:37:17 | -154.7619 | 3.6406 | 1.8724 | 1872.39 | 0 | 0 | 1.8724 | 1872.39 | 7.3105 | 7310.51 | 0 | 0 | 7.3105 | 7310.51 | 2024-06-15 02:46:41 | -0.5634 | 0 | 0 | 23523.64 | Close | 59.22253 |  | 0 | 34.1 | 0 | 0
4403 | 2 | 6 |  | CC DChg | 12:06:00 | 36:37:47 | -154.7619 | 3.6403 | 1.8737 | 1873.68 | 0 | 0 | 1.8737 | 1873.68 | 7.3152 | 7315.2 | 0 | 0 | 7.3152 | 7315.2 | 2024-06-15 02:47:11 | -0.5634 | -4160.2666 | -4160.2666 | 23520.64 | Close | 59.26332 |  | 0.0002 | 34 | 0 | 0
4404 | 2 | 6 |  | CC DChg | 12:06:30 | 36:38:17 | -154.7619 | 3.6399 | 1.875 | 1874.97 | 0 | 0 | 1.875 | 1874.97 | 7.3199 | 7319.89 | 0 | 0 | 7.3199 | 7319.89 | 2024-06-15 02:47:41 | -0.5633 | -4160.2666 | -4160.2666 | 23519.63 | Close | 59.30411 |  | 0 | 34 | 0 | 0
4405 | 2 | 6 |  | CC DChg | 12:07:00 | 36:38:47 | -154.7619 | 3.6396 | 1.8763 | 1876.26 | 0 | 0 | 1.8763 | 1876.26 | 7.3246 | 7324.59 | 0 | 0 | 7.3246 | 7324.59 | 2024-06-15 02:48:11 | -0.5633 | -4163.3378 | -4163.3378 | 23516.64 | Close | 59.34493 |  | 0.0002 | 33.9 | 0 | 0
4406 | 2 | 6 |  | CC DChg | 12:07:30 | 36:39:17 | -154.7619 | 3.6393 | 1.8775 | 1877.55 | 0 | 0 | 1.8775 | 1877.55 | 7.3293 | 7329.29 | 0 | 0 | 7.3293 | 7329.29 | 2024-06-15 02:48:41 | -0.5632 | -4160.2666 | -4160.2666 | 23514.63 | Close | 59.38573 |  | 0.0002 | 33.9 | 0 | 0
4407 | 2 | 6 |  | CC DChg | 12:08:00 | 36:39:47 | -154.7619 | 3.639 | 1.8788 | 1878.84 | 0 | 0 | 1.8788 | 1878.84 | 7.334 | 7333.98 | 0 | 0 | 7.334 | 7333.98 | 2024-06-15 02:49:11 | -0.5632 | -4160.2666 | -4160.2666 | 23512.63 | Close | 59.42652 |  | 0.0002 | 33.8 | 0 | 0
4408 | 2 | 6 |  | CC DChg | 12:08:30 | 36:40:17 | -154.7619 | 3.6387 | 1.8801 | 1880.13 | 0 | 0 | 1.8801 | 1880.13 | 7.3387 | 7338.68 | 0 | 0 | 7.3387 | 7338.68 | 2024-06-15 02:49:41 | -0.5631 | -4163.7858 | -4163.7858 | 23510.63 | Close | 59.46734 |  | 0.0002 | 33.8 | 0 | 0
4409 | 2 | 6 |  | CC DChg | 12:09:00 | 36:40:47 | -155.1339 | 3.6387 | 1.8814 | 1881.42 | 0 | 0 | 1.8814 | 1881.42 | 7.3434 | 7343.38 | 0 | 0 | 7.3434 | 7343.38 | 2024-06-15 02:50:11 | -0.5645 | 0 | 0 | 23455.24 | Close | 59.50823 |  | 0 | 33.7 | 0 | 0
4410 | 2 | 6 |  | CC DChg | 12:09:30 | 36:41:17 | -154.7619 | 3.6384 | 1.8827 | 1882.71 | 0 | 0 | 1.8827 | 1882.71 | 7.3481 | 7348.07 | 0 | 0 | 7.3481 | 7348.07 | 2024-06-15 02:50:41 | -0.5631 | -4160.2666 | -4160.2666 | 23509.62 | Close | 59.54903 |  | 0 | 33.7 | 0 | 0
4411 | 2 | 6 |  | CC DChg | 12:10:00 | 36:41:47 | -155.1339 | 3.6381 | 1.884 | 1884 | 0 | 0 | 1.884 | 1884 | 7.3528 | 7352.76 | 0 | 0 | 7.3528 | 7352.76 | 2024-06-15 02:51:11 | -0.5644 | -4153.3375 | -4153.3375 | 23450.25 | Close | 59.58975 |  | 0.0002 | 33.6 | 0 | 0
4412 | 2 | 6 |  | CC DChg | 12:10:30 | 36:42:17 | -154.7619 | 3.6378 | 1.8853 | 1885.29 | 0 | 0 | 1.8853 | 1885.29 | 7.3574 | 7357.45 | 0 | 0 | 7.3574 | 7357.45 | 2024-06-15 02:51:41 | -0.563 | -4160.2666 | -4160.2666 | 23504.62 | Close | 59.63054 |  | 0.0002 | 33.6 | 0 | 0
4413 | 2 | 6 |  | CC DChg | 12:11:00 | 36:42:47 | -154.7619 | 3.6375 | 1.8866 | 1886.58 | 0 | 0 | 1.8866 | 1886.58 | 7.3621 | 7362.14 | 0 | 0 | 7.3621 | 7362.14 | 2024-06-15 02:52:11 | -0.5629 | -4160.2666 | -4160.2666 | 23502.61 | Close | 59.67133 |  | 0.0002 | 33.5 | 0 | 0
4414 | 2 | 6 |  | CC DChg | 12:11:30 | 36:43:17 | -154.7619 | 3.6375 | 1.8879 | 1887.87 | 0 | 0 | 1.8879 | 1887.87 | 7.3668 | 7366.84 | 0 | 0 | 7.3668 | 7366.84 | 2024-06-15 02:52:41 | -0.5629 | 0 | 0 | 23504.6 | Close | 59.71217 |  | -0.0002 | 33.5 | 0 | 0
4415 | 2 | 6 |  | CC DChg | 12:12:00 | 36:43:47 | -155.1339 | 3.6372 | 1.8892 | 1889.16 | 0 | 0 | 1.8892 | 1889.16 | 7.3715 | 7371.54 | 0 | 0 | 7.3715 | 7371.54 | 2024-06-15 02:53:11 | -0.5642 | -4170.2668 | -4170.2668 | 23445.25 | Close | 59.75306 |  | 0 | 33.4 | 0 | 0
4416 | 2 | 6 |  | CC DChg | 12:12:30 | 36:44:17 | -154.7619 | 3.6368 | 1.8905 | 1890.45 | 0 | 0 | 1.8905 | 1890.45 | 7.3762 | 7376.23 | 0 | 0 | 7.3762 | 7376.23 | 2024-06-15 02:53:41 | -0.5628 | -4160.2666 | -4160.2666 | 23498.61 | Close | 59.79385 |  | 0.0002 | 33.4 | 0 | 0
4417 | 2 | 6 |  | CC DChg | 12:13:00 | 36:44:47 | -154.7619 | 3.6365 | 1.8917 | 1891.74 | 0 | 0 | 1.8917 | 1891.74 | 7.3809 | 7380.91 | 0 | 0 | 7.3809 | 7380.91 | 2024-06-15 02:54:11 | -0.5628 | -4153.7856 | -4153.7856 | 23496.6 | Close | 59.83458 |  | 0.0002 | 33.8 | 0 | 0
4418 | 2 | 6 |  | CC DChg | 12:13:30 | 36:45:17 | -154.7619 | 3.6362 | 1.893 | 1893.03 | 0 | 0 | 1.893 | 1893.03 | 7.3856 | 7385.6 | 0 | 0 | 7.3856 | 7385.6 | 2024-06-15 02:54:41 | -0.5627 | -4160.2666 | -4160.2666 | 23495.6 | Close | 59.87537 |  | 0 | 37 | 0 | 0
4419 | 2 | 6 |  | CC DChg | 12:14:00 | 36:45:47 | -154.7619 | 3.6362 | 1.8943 | 1894.32 | 0 | 0 | 1.8943 | 1894.32 | 7.3903 | 7390.29 | 0 | 0 | 7.3903 | 7390.29 | 2024-06-15 02:55:11 | -0.5627 | 0 | 0 | 23494.6 | Close | 59.91616 |  | 0.0002 | 36.6 | 0 | 0
4420 | 2 | 6 |  | CC DChg | 12:14:30 | 36:46:17 | -154.7619 | 3.6359 | 1.8956 | 1895.61 | 0 | 0 | 1.8956 | 1895.61 | 7.395 | 7394.99 | 0 | 0 | 7.395 | 7394.99 | 2024-06-15 02:55:41 | -0.5627 | -4164.6819 | -4164.6819 | 23492.6 | Close | 59.957 |  | 0.0002 | 36.1 | 0 | 0
4421 | 2 | 6 |  | CC DChg | 12:15:00 | 36:46:47 | -154.7619 | 3.6356 | 1.8969 | 1896.9 | 0 | 0 | 1.8969 | 1896.9 | 7.3997 | 7399.67 | 0 | 0 | 7.3997 | 7399.67 | 2024-06-15 02:56:11 | -0.5627 | -4160.2666 | -4160.2666 | 23490.6 | Close | 59.99779 |  | 0.0002 | 35.8 | 0 | 0
4422 | 2 | 6 |  | CC DChg | 12:15:30 | 36:47:17 | -154.7619 | 3.6356 | 1.8982 | 1898.19 | 0 | 0 | 1.8982 | 1898.19 | 7.4044 | 7404.36 | 0 | 0 | 7.4044 | 7404.36 | 2024-06-15 02:56:41 | -0.5627 | 0 | 0 | 23491.59 | Close | 60.03858 |  | 0 | 35.6 | 0 | 0
4423 | 2 | 6 |  | CC DChg | 12:16:00 | 36:47:47 | -154.7619 | 3.6353 | 1.8995 | 1899.48 | 0 | 0 | 1.8995 | 1899.48 | 7.4091 | 7409.06 | 0 | 0 | 7.4091 | 7409.06 | 2024-06-15 02:57:11 | -0.5626 | -4164.2338 | -4164.2338 | 23488.59 | Close | 60.07941 |  | 0.0002 | 35.4 | 0 | 0
4424 | 2 | 6 |  | CC DChg | 12:16:30 | 36:48:17 | -154.7619 | 3.6347 | 1.9008 | 1900.77 | 0 | 0 | 1.9008 | 1900.77 | 7.4137 | 7413.74 | 0 | 0 | 7.4137 | 7413.74 | 2024-06-15 02:57:41 | -0.5625 | -2080.1333 | -2080.1333 | 23485.58 | Close | 60.12021 |  | 0 | 35.3 | 0 | 0
4425 | 2 | 6 |  | CC DChg | 12:17:00 | 36:48:47 | -154.7619 | 3.6347 | 1.9021 | 1902.06 | 0 | 0 | 1.9021 | 1902.06 | 7.4184 | 7418.43 | 0 | 0 | 7.4184 | 7418.43 | 2024-06-15 02:58:11 | -0.5625 | 0 | 0 | 23485.58 | Close | 60.161 |  | 0 | 35.3 | 0 | 0
4426 | 2 | 6 |  | CC DChg | 12:17:30 | 36:49:17 | -154.7619 | 3.6344 | 1.9034 | 1903.35 | 0 | 0 | 1.9034 | 1903.35 | 7.4231 | 7423.12 | 0 | 0 | 7.4231 | 7423.12 | 2024-06-15 02:58:41 | -0.5625 | -4164.6819 | -4164.6819 | 23483.58 | Close | 60.20183 |  | 0 | 35.2 | 0 | 0
4427 | 2 | 6 |  | CC DChg | 12:18:00 | 36:49:47 | -155.1339 | 3.6341 | 1.9046 | 1904.64 | 0 | 0 | 1.9046 | 1904.64 | 7.4278 | 7427.82 | 0 | 0 | 7.4278 | 7427.82 | 2024-06-15 02:59:11 | -0.5638 | -4156.8576 | -4156.8576 | 23424.27 | Close | 60.24272 |  | 0.0002 | 35.2 | 0 | 0
4428 | 2 | 6 |  | CC DChg | 12:18:30 | 36:50:17 | -154.7619 | 3.6337 | 1.9059 | 1905.93 | 0 | 0 | 1.9059 | 1905.93 | 7.4325 | 7432.51 | 0 | 0 | 7.4325 | 7432.51 | 2024-06-15 02:59:41 | -0.5624 | -4173.7302 | -4173.7302 | 23478.58 | Close | 60.28351 |  | 0.0002 | 35.1 | 0 | 0
4429 | 2 | 6 |  | CC DChg | 12:19:00 | 36:50:47 | -154.7619 | 3.6337 | 1.9072 | 1907.22 | 0 | 0 | 1.9072 | 1907.22 | 7.4372 | 7437.19 | 0 | 0 | 7.4372 | 7437.19 | 2024-06-15 03:00:11 | -0.5624 | 0 | 0 | 23478.58 | Close | 60.32424 |  | 0.0002 | 35.1 | 0 | 0
4430 | 2 | 6 |  | CC DChg | 12:19:30 | 36:51:17 | -155.1339 | 3.6334 | 1.9085 | 1908.51 | 0 | 0 | 1.9085 | 1908.51 | 7.4419 | 7441.89 | 0 | 0 | 7.4419 | 7441.89 | 2024-06-15 03:00:41 | -0.5637 | -4170.2668 | -4170.2668 | 23420.28 | Close | 60.36513 |  | 0.0002 | 35 | 0 | 0
4431 | 2 | 6 |  | CC DChg | 12:20:00 | 36:51:47 | -154.7619 | 3.6331 | 1.9098 | 1909.8 | 0 | 0 | 1.9098 | 1909.8 | 7.4466 | 7446.57 | 0 | 0 | 7.4466 | 7446.57 | 2024-06-15 03:01:11 | -0.5623 | -4146.8895 | -4146.8895 | 23474.56 | Close | 60.40592 |  | 0.0002 | 35 | 0 | 0
4432 | 2 | 6 |  | CC DChg | 12:20:30 | 36:52:17 | -154.7619 | 3.6328 | 1.9111 | 1911.09 | 0 | 0 | 1.9111 | 1911.09 | 7.4513 | 7451.25 | 0 | 0 | 7.4513 | 7451.25 | 2024-06-15 03:01:41 | -0.5622 | -4169.0262 | -4169.0262 | 23472.57 | Close | 60.44667 |  | 0.0002 | 35 | 0 | 0
4433 | 2 | 6 |  | CC DChg | 12:21:00 | 36:52:47 | -154.7619 | 3.6325 | 1.9124 | 1912.38 | 0 | 0 | 1.9124 | 1912.38 | 7.4559 | 7455.94 | 0 | 0 | 7.4559 | 7455.94 | 2024-06-15 03:02:11 | -0.5622 | -4160.2666 | -4160.2666 | 23470.56 | Close | 60.48746 |  | 0.0002 | 34.9 | 0 | 0
4434 | 2 | 6 |  | CC DChg | 12:21:30 | 36:53:17 | -154.7619 | 3.6325 | 1.9137 | 1913.67 | 0 | 0 | 1.9137 | 1913.67 | 7.4606 | 7460.62 | 0 | 0 | 7.4606 | 7460.62 | 2024-06-15 03:02:41 | -0.5622 | 0 | 0 | 23470.56 | Close | 60.52825 |  | 0.0002 | 34.9 | 0 | 0
4435 | 2 | 6 |  | CC DChg | 12:22:00 | 36:53:47 | -154.7619 | 3.6322 | 1.915 | 1914.96 | 0 | 0 | 1.915 | 1914.96 | 7.4653 | 7465.31 | 0 | 0 | 7.4653 | 7465.31 | 2024-06-15 03:03:11 | -0.5621 | -4150.844 | -4150.844 | 23468.56 | Close | 60.56909 |  | 0.0002 | 34.9 | 0 | 0
4436 | 2 | 6 |  | CC DChg | 12:22:30 | 36:54:17 | -154.7619 | 3.6319 | 1.9163 | 1916.25 | 0 | 0 | 1.9163 | 1916.25 | 7.47 | 7469.99 | 0 | 0 | 7.47 | 7469.99 | 2024-06-15 03:03:41 | -0.5621 | -4160.2666 | -4160.2666 | 23468.54 | Close | 60.60988 |  | -0.0002 | 34.8 | 0 | 0
4437 | 2 | 6 |  | CC DChg | 12:23:00 | 36:54:47 | -154.7619 | 3.6319 | 1.9175 | 1917.54 | 0 | 0 | 1.9175 | 1917.54 | 7.4747 | 7474.68 | 0 | 0 | 7.4747 | 7474.68 | 2024-06-15 03:04:11 | -0.5621 | 0 | 0 | 23467.55 | Close | 60.65067 |  | 0 | 34.8 | 0 | 0
4438 | 2 | 6 |  | CC DChg | 12:23:30 | 36:55:17 | -154.7619 | 3.6313 | 1.9188 | 1918.83 | 0 | 0 | 1.9188 | 1918.83 | 7.4794 | 7479.37 | 0 | 0 | 7.4794 | 7479.37 | 2024-06-15 03:04:41 | -0.562 | -2082.565 | -2082.565 | 23463.54 | Close | 60.69151 |  | 0 | 34.8 | 0 | 0
4439 | 2 | 6 |  | CC DChg | 12:24:00 | 36:55:47 | -155.1339 | 3.6313 | 1.9201 | 1920.12 | 0 | 0 | 1.9201 | 1920.12 | 7.4841 | 7484.06 | 0 | 0 | 7.4841 | 7484.06 | 2024-06-15 03:05:11 | -0.5633 | 0 | 0 | 23407.28 | Close | 60.7324 |  | 0 | 34.7 | 0 | 0
4440 | 2 | 6 |  | CC DChg | 12:24:30 | 36:56:17 | -154.7619 | 3.631 | 1.9214 | 1921.41 | 0 | 0 | 1.9214 | 1921.41 | 7.4887 | 7488.74 | 0 | 0 | 7.4887 | 7488.74 | 2024-06-15 03:05:41 | -0.5619 | -4160.2666 | -4160.2666 | 23461.54 | Close | 60.77319 |  | 0 | 34.7 | 0 | 0
4441 | 2 | 6 |  | CC DChg | 12:25:00 | 36:56:47 | -155.1339 | 3.6306 | 1.9227 | 1922.7 | 0 | 0 | 1.9227 | 1922.7 | 7.4934 | 7493.42 | 0 | 0 | 7.4934 | 7493.42 | 2024-06-15 03:06:11 | -0.5632 | -4169.0262 | -4169.0262 | 23403.29 | Close | 60.81394 |  | 0 | 34.6 | 0 | 0
4442 | 2 | 6 |  | CC DChg | 12:25:30 | 36:57:17 | -154.7619 | 3.6303 | 1.924 | 1923.99 | 0 | 0 | 1.924 | 1923.99 | 7.4981 | 7498.1 | 0 | 0 | 7.4981 | 7498.1 | 2024-06-15 03:06:41 | -0.5618 | -4146.8895 | -4146.8895 | 23457.53 | Close | 60.85473 |  | 0 | 34.6 | 0 | 0
4443 | 2 | 6 |  | CC DChg | 12:26:00 | 36:57:47 | -154.7619 | 3.63 | 1.9253 | 1925.28 | 0 | 0 | 1.9253 | 1925.28 | 7.5028 | 7502.79 | 0 | 0 | 7.5028 | 7502.79 | 2024-06-15 03:07:11 | -0.5618 | -4160.2666 | -4160.2666 | 23454.53 | Close | 60.89552 |  | 0.0002 | 34.5 | 0 | 0
4444 | 2 | 6 |  | CC DChg | 12:26:30 | 36:58:17 | -154.7619 | 3.63 | 1.9266 | 1926.57 | 0 | 0 | 1.9266 | 1926.57 | 7.5075 | 7507.47 | 0 | 0 | 7.5075 | 7507.47 | 2024-06-15 03:07:41 | -0.5618 | 0 | 0 | 23456.52 | Close | 60.93637 |  | -0.0002 | 34.5 | 0 | 0
4445 | 2 | 6 |  | CC DChg | 12:27:00 | 36:58:47 | -154.7619 | 3.6297 | 1.9279 | 1927.86 | 0 | 0 | 1.9279 | 1927.86 | 7.5122 | 7512.16 | 0 | 0 | 7.5122 | 7512.16 | 2024-06-15 03:08:11 | -0.5617 | -4173.7302 | -4173.7302 | 23452.54 | Close | 60.97716 |  | 0.0002 | 34.4 | 0 | 0
4446 | 2 | 6 |  | CC DChg | 12:27:30 | 36:59:17 | -155.1339 | 3.6294 | 1.9292 | 1929.16 | 0 | 0 | 1.9292 | 1929.16 | 7.5168 | 7516.85 | 0 | 0 | 7.5168 | 7516.85 | 2024-06-15 03:08:41 | -0.563 | -4156.8576 | -4156.8576 | 23394.29 | Close | 61.01805 |  | 0.0002 | 34.4 | 0 | 0
4447 | 2 | 6 |  | CC DChg | 12:28:00 | 36:59:47 | -154.7619 | 3.6291 | 1.9304 | 1930.44 | 0 | 0 | 1.9304 | 1930.44 | 7.5215 | 7521.52 | 0 | 0 | 7.5215 | 7521.52 | 2024-06-15 03:09:11 | -0.5616 | -4152.8895 | -4152.8895 | 23449.52 | Close | 61.05877 |  | 0 | 34.3 | 0 | 0
4448 | 2 | 6 |  | CC DChg | 12:28:30 | 37:00:17 | -154.7619 | 3.6288 | 1.9317 | 1931.73 | 0 | 0 | 1.9317 | 1931.73 | 7.5262 | 7526.2 | 0 | 0 | 7.5262 | 7526.2 | 2024-06-15 03:09:41 | -0.5616 | -4160.2666 | -4160.2666 | 23447.52 | Close | 61.09956 |  | 0 | 34.3 | 0 | 0
4449 | 2 | 6 |  | CC DChg | 12:29:00 | 37:00:47 | -154.7619 | 3.6285 | 1.933 | 1933.02 | 0 | 0 | 1.933 | 1933.02 | 7.5309 | 7530.88 | 0 | 0 | 7.5309 | 7530.88 | 2024-06-15 03:10:11 | -0.5615 | -4160.2666 | -4160.2666 | 23444.52 | Close | 61.14035 |  | 0.0002 | 34.2 | 0 | 0
4450 | 2 | 6 |  | CC DChg | 12:29:30 | 37:01:17 | -154.7619 | 3.6285 | 1.9343 | 1934.31 | 0 | 0 | 1.9343 | 1934.31 | 7.5356 | 7535.56 | 0 | 0 | 7.5356 | 7535.56 | 2024-06-15 03:10:41 | -0.5615 | 0 | 0 | 23445.51 | Close | 61.18118 |  | 0 | 34.2 | 0 | 0
4451 | 2 | 6 |  | CC DChg | 12:30:00 | 37:01:47 | -154.7619 | 3.6282 | 1.9356 | 1935.6 | 0 | 0 | 1.9356 | 1935.6 | 7.5402 | 7540.24 | 0 | 0 | 7.5402 | 7540.24 | 2024-06-15 03:11:11 | -0.5615 | -4160.2666 | -4160.2666 | 23442.52 | Close | 61.22197 |  | 0.0002 | 34.2 | 0 | 0
4452 | 2 | 6 |  | CC DChg | 12:30:30 | 37:02:17 | -154.7619 | 3.6279 | 1.9369 | 1936.89 | 0 | 0 | 1.9369 | 1936.89 | 7.5449 | 7544.92 | 0 | 0 | 7.5449 | 7544.92 | 2024-06-15 03:11:41 | -0.5615 | -4160.2666 | -4160.2666 | 23441.51 | Close | 61.26276 |  | 0 | 34.1 | 0 | 0
4453 | 2 | 6 |  | CC DChg | 12:31:00 | 37:02:47 | -154.7619 | 3.6275 | 1.9382 | 1938.18 | 0 | 0 | 1.9382 | 1938.18 | 7.5496 | 7549.6 | 0 | 0 | 7.5496 | 7549.6 | 2024-06-15 03:12:11 | -0.5614 | -4163.7858 | -4163.7858 | 23440.5 | Close | 61.30359 |  | -0.0002 | 34.1 | 0 | 0
4454 | 2 | 6 |  | CC DChg | 12:31:30 | 37:03:17 | -154.7619 | 3.6272 | 1.9395 | 1939.47 | 0 | 0 | 1.9395 | 1939.47 | 7.5543 | 7554.28 | 0 | 0 | 7.5543 | 7554.28 | 2024-06-15 03:12:41 | -0.5614 | -4160.2666 | -4160.2666 | 23437.5 | Close | 61.34438 |  | 0 | 34 | 0 | 0
4455 | 2 | 6 |  | CC DChg | 12:32:00 | 37:03:47 | -154.7619 | 3.6266 | 1.9408 | 1940.76 | 0 | 0 | 1.9408 | 1940.76 | 7.559 | 7558.96 | 0 | 0 | 7.559 | 7558.96 | 2024-06-15 03:13:11 | -0.5613 | -2080.1333 | -2080.1333 | 23432.5 | Close | 61.38517 |  | 0.0002 | 34 | 0 | 0
4456 | 2 | 6 |  | CC DChg | 12:32:30 | 37:04:17 | -154.7619 | 3.6266 | 1.9421 | 1942.05 | 0 | 0 | 1.9421 | 1942.05 | 7.5636 | 7563.64 | 0 | 0 | 7.5636 | 7563.64 | 2024-06-15 03:13:41 | -0.5613 | 0 | 0 | 23432.5 | Close | 61.42601 |  | 0.0002 | 33.9 | 0 | 0
4457 | 2 | 6 |  | CC DChg | 12:33:00 | 37:04:47 | -154.7619 | 3.626 | 1.9433 | 1943.34 | 0 | 0 | 1.9433 | 1943.34 | 7.5683 | 7568.32 | 0 | 0 | 7.5683 | 7568.32 | 2024-06-15 03:14:11 | -0.5612 | -2080.1333 | -2080.1333 | 23428.49 | Close | 61.4668 |  | 0.0002 | 33.9 | 0 | 0
4458 | 2 | 6 |  | CC DChg | 12:33:30 | 37:05:17 | -154.7619 | 3.626 | 1.9446 | 1944.63 | 0 | 0 | 1.9446 | 1944.63 | 7.573 | 7573 | 0 | 0 | 7.573 | 7573 | 2024-06-15 03:14:41 | -0.5612 | 0 | 0 | 23428.49 | Close | 61.50759 |  | 0.0002 | 33.8 | 0 | 0
4459 | 2 | 6 |  | CC DChg | 12:34:00 | 37:05:47 | -155.1339 | 3.6257 | 1.9459 | 1945.92 | 0 | 0 | 1.9459 | 1945.92 | 7.5777 | 7577.68 | 0 | 0 | 7.5777 | 7577.68 | 2024-06-15 03:15:11 | -0.5625 | -4166.026 | -4166.026 | 23370.32 | Close | 61.54844 |  | 0.0002 | 33.8 | 0 | 0
4460 | 2 | 6 |  | CC DChg | 12:34:30 | 37:06:17 | -155.1339 | 3.6254 | 1.9472 | 1947.22 | 0 | 0 | 1.9472 | 1947.22 | 7.5824 | 7582.37 | 0 | 0 | 7.5824 | 7582.37 | 2024-06-15 03:15:41 | -0.5624 | -4170.2668 | -4170.2668 | 23368.32 | Close | 61.58933 |  | 0.0002 | 33.7 | 0 | 0
4461 | 2 | 6 |  | CC DChg | 12:35:00 | 37:06:47 | -154.7619 | 3.6251 | 1.9485 | 1948.51 | 0 | 0 | 1.9485 | 1948.51 | 7.587 | 7587.04 | 0 | 0 | 7.587 | 7587.04 | 2024-06-15 03:16:11 | -0.561 | -4160.2666 | -4160.2666 | 23423.48 | Close | 61.63012 |  | 0 | 33.7 | 0 | 0
4462 | 2 | 6 |  | CC DChg | 12:35:30 | 37:07:17 | -154.7619 | 3.6248 | 1.9498 | 1949.8 | 0 | 0 | 1.9498 | 1949.8 | 7.5917 | 7591.71 | 0 | 0 | 7.5917 | 7591.71 | 2024-06-15 03:16:41 | -0.561 | -4155.5777 | -4155.5777 | 23421.48 | Close | 61.67087 |  | 0 | 33.6 | 0 | 0
4463 | 2 | 6 |  | CC DChg | 12:36:00 | 37:07:47 | -154.7619 | 3.6248 | 1.9511 | 1951.08 | 0 | 0 | 1.9511 | 1951.08 | 7.5964 | 7596.39 | 0 | 0 | 7.5964 | 7596.39 | 2024-06-15 03:17:11 | -0.561 | 0 | 0 | 23420.48 | Close | 61.71166 |  | 0.0002 | 33.6 | 0 | 0
4464 | 2 | 6 |  | CC DChg | 12:36:30 | 37:08:17 | -154.7619 | 3.6244 | 1.9524 | 1952.37 | 0 | 0 | 1.9524 | 1952.37 | 7.6011 | 7601.06 | 0 | 0 | 7.6011 | 7601.06 | 2024-06-15 03:17:41 | -0.5609 | -4160.2666 | -4160.2666 | 23418.48 | Close | 61.75245 |  | 0.0002 | 33.5 | 0 | 0
4465 | 2 | 6 |  | CC DChg | 12:37:00 | 37:08:47 | -154.7619 | 3.6241 | 1.9537 | 1953.67 | 0 | 0 | 1.9537 | 1953.67 | 7.6057 | 7605.74 | 0 | 0 | 7.6057 | 7605.74 | 2024-06-15 03:18:11 | -0.5609 | -4166.026 | -4166.026 | 23416.48 | Close | 61.7933 |  | 0.0002 | 33.5 | 0 | 0
4466 | 2 | 6 |  | CC DChg | 12:37:30 | 37:09:17 | -154.7619 | 3.6238 | 1.955 | 1954.96 | 0 | 0 | 1.955 | 1954.96 | 7.6104 | 7610.41 | 0 | 0 | 7.6104 | 7610.41 | 2024-06-15 03:18:41 | -0.5608 | -4160.2666 | -4160.2666 | 23415.47 | Close | 61.83409 |  | 0 | 33.4 | 0 | 0
4467 | 2 | 6 |  | CC DChg | 12:38:00 | 37:09:47 | -154.7619 | 3.6235 | 1.9562 | 1956.25 | 0 | 0 | 1.9562 | 1956.25 | 7.6151 | 7615.09 | 0 | 0 | 7.6151 | 7615.09 | 2024-06-15 03:19:11 | -0.5608 | -4160.2666 | -4160.2666 | 23413.46 | Close | 61.87489 |  | 0 | 33.4 | 0 | 0
4468 | 2 | 6 |  | CC DChg | 12:38:30 | 37:10:17 | -154.7619 | 3.6232 | 1.9575 | 1957.54 | 0 | 0 | 1.9575 | 1957.54 | 7.6198 | 7619.77 | 0 | 0 | 7.6198 | 7619.77 | 2024-06-15 03:19:41 | -0.5607 | -4166.474 | -4166.474 | 23410.47 | Close | 61.91574 |  | 0.0002 | 36.9 | 0 | 0
4469 | 2 | 6 |  | CC DChg | 12:39:00 | 37:10:47 | -154.7619 | 3.6229 | 1.9588 | 1958.83 | 0 | 0 | 1.9588 | 1958.83 | 7.6244 | 7624.44 | 0 | 0 | 7.6244 | 7624.44 | 2024-06-15 03:20:11 | -0.5607 | -4160.2666 | -4160.2666 | 23409.46 | Close | 61.95653 |  | 0 | 36.7 | 0 | 0
4470 | 2 | 6 |  | CC DChg | 12:39:30 | 37:11:17 | -154.7619 | 3.6226 | 1.9601 | 1960.12 | 0 | 0 | 1.9601 | 1960.12 | 7.6291 | 7629.11 | 0 | 0 | 7.6291 | 7629.11 | 2024-06-15 03:20:41 | -0.5606 | -4160.2666 | -4160.2666 | 23407.45 | Close | 61.99732 |  | 0 | 36.1 | 0 | 0
4471 | 2 | 6 |  | CC DChg | 12:40:00 | 37:11:47 | -155.1339 | 3.6226 | 1.9614 | 1961.41 | 0 | 0 | 1.9614 | 1961.41 | 7.6338 | 7633.79 | 0 | 0 | 7.6338 | 7633.79 | 2024-06-15 03:21:11 | -0.562 | 0 | 0 | 23350.33 | Close | 62.03816 |  | 0.0002 | 35.8 | 0 | 0
4472 | 2 | 6 |  | CC DChg | 12:40:30 | 37:12:17 | -155.1339 | 3.6223 | 1.9627 | 1962.7 | 0 | 0 | 1.9627 | 1962.7 | 7.6385 | 7638.47 | 0 | 0 | 7.6385 | 7638.47 | 2024-06-15 03:21:41 | -0.5619 | -4170.2668 | -4170.2668 | 23348.33 | Close | 62.07905 |  | 0.0002 | 35.5 | 0 | 0
4473 | 2 | 6 |  | CC DChg | 12:41:00 | 37:12:47 | -154.7619 | 3.622 | 1.964 | 1963.99 | 0 | 0 | 1.964 | 1963.99 | 7.6431 | 7643.14 | 0 | 0 | 7.6431 | 7643.14 | 2024-06-15 03:22:11 | -0.5605 | -4160.2666 | -4160.2666 | 23403.45 | Close | 62.11984 |  | 0 | 35.4 | 0 | 0
4474 | 2 | 6 |  | CC DChg | 12:41:30 | 37:13:17 | -154.7619 | 3.6217 | 1.9653 | 1965.28 | 0 | 0 | 1.9653 | 1965.28 | 7.6478 | 7647.81 | 0 | 0 | 7.6478 | 7647.81 | 2024-06-15 03:22:41 | -0.5605 | -4156.0257 | -4156.0257 | 23400.45 | Close | 62.16059 |  | 0.0002 | 35.2 | 0 | 0
4475 | 2 | 6 |  | CC DChg | 12:42:00 | 37:13:47 | -154.7619 | 3.6213 | 1.9666 | 1966.57 | 0 | 0 | 1.9666 | 1966.57 | 7.6525 | 7652.48 | 0 | 0 | 7.6525 | 7652.48 | 2024-06-15 03:23:11 | -0.5604 | -4160.2666 | -4160.2666 | 23399.44 | Close | 62.20138 |  | 0 | 35.2 | 0 | 0
4476 | 2 | 6 |  | CC DChg | 12:42:30 | 37:14:17 | -154.7619 | 3.6213 | 1.9679 | 1967.86 | 0 | 0 | 1.9679 | 1967.86 | 7.6572 | 7657.15 | 0 | 0 | 7.6572 | 7657.15 | 2024-06-15 03:23:41 | -0.5604 | 0 | 0 | 23398.45 | Close | 62.24217 |  | 0.0002 | 35.1 | 0 | 0
4477 | 2 | 6 |  | CC DChg | 12:43:00 | 37:14:47 | -154.7619 | 3.621 | 1.9691 | 1969.15 | 0 | 0 | 1.9691 | 1969.15 | 7.6618 | 7661.83 | 0 | 0 | 7.6618 | 7661.83 | 2024-06-15 03:24:11 | -0.5604 | -4166.026 | -4166.026 | 23397.44 | Close | 62.28302 |  | 0 | 35.1 | 0 | 0
4478 | 2 | 6 |  | CC DChg | 12:43:30 | 37:15:17 | -154.7619 | 3.6207 | 1.9704 | 1970.44 | 0 | 0 | 1.9704 | 1970.44 | 7.6665 | 7666.5 | 0 | 0 | 7.6665 | 7666.5 | 2024-06-15 03:24:41 | -0.5603 | -4160.2666 | -4160.2666 | 23395.44 | Close | 62.32381 |  | 0 | 35 | 0 | 0
4479 | 2 | 6 |  | CC DChg | 12:44:00 | 37:15:47 | -154.7619 | 3.6204 | 1.9717 | 1971.73 | 0 | 0 | 1.9717 | 1971.73 | 7.6712 | 7671.17 | 0 | 0 | 7.6712 | 7671.17 | 2024-06-15 03:25:11 | -0.5603 | -4160.2666 | -4160.2666 | 23392.44 | Close | 62.3646 |  | 0.0002 | 35 | 0 | 0
4480 | 2 | 6 |  | CC DChg | 12:44:30 | 37:16:17 | -154.7619 | 3.6201 | 1.973 | 1973.02 | 0 | 0 | 1.973 | 1973.02 | 7.6758 | 7675.84 | 0 | 0 | 7.6758 | 7675.84 | 2024-06-15 03:25:41 | -0.5603 | -4166.026 | -4166.026 | 23391.43 | Close | 62.40545 |  | 0 | 34.9 | 0 | 0
4481 | 2 | 6 |  | CC DChg | 12:45:00 | 37:16:47 | -155.1339 | 3.6198 | 1.9743 | 1974.31 | 0 | 0 | 1.9743 | 1974.31 | 7.6805 | 7680.52 | 0 | 0 | 7.6805 | 7680.52 | 2024-06-15 03:26:11 | -0.5616 | -4170.2668 | -4170.2668 | 23332.35 | Close | 62.44634 |  | 0.0002 | 34.9 | 0 | 0
4482 | 2 | 6 |  | CC DChg | 12:45:30 | 37:17:17 | -154.7619 | 3.6198 | 1.9756 | 1975.6 | 0 | 0 | 1.9756 | 1975.6 | 7.6852 | 7685.19 | 0 | 0 | 7.6852 | 7685.19 | 2024-06-15 03:26:41 | -0.5602 | 0 | 0 | 23389.43 | Close | 62.48714 |  | 0 | 34.9 | 0 | 0
4483 | 2 | 6 |  | CC DChg | 12:46:00 | 37:17:47 | -154.7619 | 3.6195 | 1.9769 | 1976.89 | 0 | 0 | 1.9769 | 1976.89 | 7.6899 | 7689.85 | 0 | 0 | 7.6899 | 7689.85 | 2024-06-15 03:27:11 | -0.5602 | -4156.0257 | -4156.0257 | 23386.43 | Close | 62.52789 |  | 0.0002 | 34.8 | 0 | 0
4484 | 2 | 6 |  | CC DChg | 12:46:30 | 37:18:17 | -155.1339 | 3.6192 | 1.9782 | 1978.18 | 0 | 0 | 1.9782 | 1978.18 | 7.6945 | 7694.53 | 0 | 0 | 7.6945 | 7694.53 | 2024-06-15 03:27:41 | -0.5615 | -4156.8576 | -4156.8576 | 23329.34 | Close | 62.56878 |  | 0 | 34.8 | 0 | 0
4485 | 2 | 6 |  | CC DChg | 12:47:00 | 37:18:47 | -155.1339 | 3.6186 | 1.9795 | 1979.48 | 0 | 0 | 1.9795 | 1979.48 | 7.6992 | 7699.21 | 0 | 0 | 7.6992 | 7699.21 | 2024-06-15 03:28:11 | -0.5614 | -2088.502 | -2088.502 | 23324.36 | Close | 62.60967 |  | 0.0002 | 34.8 | 0 | 0
4486 | 2 | 6 |  | CC DChg | 12:47:30 | 37:19:17 | -155.1339 | 3.6182 | 1.9808 | 1980.76 | 0 | 0 | 1.9808 | 1980.76 | 7.7039 | 7703.86 | 0 | 0 | 7.7039 | 7703.86 | 2024-06-15 03:28:41 | -0.5613 | -4133.1408 | -4133.1408 | 23323.34 | Close | 62.65032 |  | 0 | 34.7 | 0 | 0
4487 | 2 | 6 |  | CC DChg | 12:48:00 | 37:19:47 | -154.7619 | 3.6179 | 1.9821 | 1982.05 | 0 | 0 | 1.9821 | 1982.05 | 7.7085 | 7708.53 | 0 | 0 | 7.7085 | 7708.53 | 2024-06-15 03:29:11 | -0.5599 | -4173.7302 | -4173.7302 | 23376.41 | Close | 62.69111 |  | 0.0002 | 34.7 | 0 | 0
4488 | 2 | 6 |  | CC DChg | 12:48:30 | 37:20:17 | -154.7619 | 3.6176 | 1.9833 | 1983.34 | 0 | 0 | 1.9833 | 1983.34 | 7.7132 | 7713.19 | 0 | 0 | 7.7132 | 7713.19 | 2024-06-15 03:29:41 | -0.5599 | -4146.8895 | -4146.8895 | 23374.4 | Close | 62.73191 |  | 0.0002 | 34.6 | 0 | 0
4489 | 2 | 6 |  | CC DChg | 12:49:00 | 37:20:47 | -154.7619 | 3.6173 | 1.9846 | 1984.63 | 0 | 0 | 1.9846 | 1984.63 | 7.7179 | 7717.87 | 0 | 0 | 7.7179 | 7717.87 | 2024-06-15 03:30:11 | -0.5598 | -4165.1299 | -4165.1299 | 23374.39 | Close | 62.77275 |  | -0.0002 | 34.6 | 0 | 0
4490 | 2 | 6 |  | CC DChg | 12:49:30 | 37:21:17 | -154.7619 | 3.6173 | 1.9859 | 1985.92 | 0 | 0 | 1.9859 | 1985.92 | 7.7225 | 7722.53 | 0 | 0 | 7.7225 | 7722.53 | 2024-06-15 03:30:41 | -0.5598 | 0 | 0 | 23373.39 | Close | 62.81354 |  | 0 | 34.6 | 0 | 0
4491 | 2 | 6 |  | CC DChg | 12:50:00 | 37:21:47 | -154.7619 | 3.617 | 1.9872 | 1987.21 | 0 | 0 | 1.9872 | 1987.21 | 7.7272 | 7727.2 | 0 | 0 | 7.7272 | 7727.2 | 2024-06-15 03:31:11 | -0.5598 | -4173.7302 | -4173.7302 | 23369.41 | Close | 62.85433 |  | 0.0003 | 34.5 | 0 | 0
4492 | 2 | 6 |  | CC DChg | 12:50:30 | 37:22:17 | -154.7619 | 3.6167 | 1.9885 | 1988.5 | 0 | 0 | 1.9885 | 1988.5 | 7.7319 | 7731.87 | 0 | 0 | 7.7319 | 7731.87 | 2024-06-15 03:31:41 | -0.5597 | -4151.2906 | -4151.2906 | 23369.39 | Close | 62.89516 |  | 0 | 34.5 | 0 | 0
4493 | 2 | 6 |  | CC DChg | 12:51:00 | 37:22:47 | -155.1339 | 3.6164 | 1.9898 | 1989.8 | 0 | 0 | 1.9898 | 1989.8 | 7.7365 | 7736.54 | 0 | 0 | 7.7365 | 7736.54 | 2024-06-15 03:32:11 | -0.561 | -4170.2668 | -4170.2668 | 23310.36 | Close | 62.93605 |  | 0.0002 | 34.4 | 0 | 0
4494 | 2 | 6 |  | CC DChg | 12:51:30 | 37:23:17 | -154.7619 | 3.6161 | 1.9911 | 1991.09 | 0 | 0 | 1.9911 | 1991.09 | 7.7412 | 7741.2 | 0 | 0 | 7.7412 | 7741.2 | 2024-06-15 03:32:41 | -0.5596 | -4160.2666 | -4160.2666 | 23364.39 | Close | 62.97685 |  | 0.0002 | 34.4 | 0 | 0
4495 | 2 | 6 |  | CC DChg | 12:52:00 | 37:23:47 | -154.7619 | 3.6158 | 1.9924 | 1992.37 | 0 | 0 | 1.9924 | 1992.37 | 7.7459 | 7745.86 | 0 | 0 | 7.7459 | 7745.86 | 2024-06-15 03:33:11 | -0.5596 | -4154.2336 | -4154.2336 | 23363.38 | Close | 63.01758 |  | 0 | 34.3 | 0 | 0
4496 | 2 | 6 |  | CC DChg | 12:52:30 | 37:24:17 | -154.7619 | 3.6155 | 1.9937 | 1993.66 | 0 | 0 | 1.9937 | 1993.66 | 7.7505 | 7750.52 | 0 | 0 | 7.7505 | 7750.52 | 2024-06-15 03:33:41 | -0.5595 | -4160.2666 | -4160.2666 | 23360.38 | Close | 63.05837 |  | 0.0002 | 34.3 | 0 | 0
4497 | 2 | 6 |  | CC DChg | 12:53:00 | 37:24:47 | -154.7619 | 3.6151 | 1.995 | 1994.95 | 0 | 0 | 1.995 | 1994.95 | 7.7552 | 7755.19 | 0 | 0 | 7.7552 | 7755.19 | 2024-06-15 03:34:11 | -0.5595 | -4160.2666 | -4160.2666 | 23359.37 | Close | 63.09916 |  | 0 | 34.2 | 0 | 0
4498 | 2 | 6 |  | CC DChg | 12:53:30 | 37:25:17 | -154.7619 | 3.6148 | 1.9962 | 1996.24 | 0 | 0 | 1.9962 | 1996.24 | 7.7599 | 7759.85 | 0 | 0 | 7.7599 | 7759.85 | 2024-06-15 03:34:41 | -0.5594 | -4177.7103 | -4177.7103 | 23357.38 | Close | 63.13999 |  | 0 | 34.2 | 0 | 0
4499 | 2 | 6 |  | CC DChg | 12:54:00 | 37:25:47 | -154.7619 | 3.6148 | 1.9975 | 1997.53 | 0 | 0 | 1.9975 | 1997.53 | 7.7645 | 7764.52 | 0 | 0 | 7.7645 | 7764.52 | 2024-06-15 03:35:11 | -0.5594 | 0 | 0 | 23356.38 | Close | 63.18079 |  | 0.0002 | 34.2 | 0 | 0
4500 | 2 | 6 |  | CC DChg | 12:54:30 | 37:26:17 | -154.7619 | 3.6145 | 1.9988 | 1998.82 | 0 | 0 | 1.9988 | 1998.82 | 7.7692 | 7769.18 | 0 | 0 | 7.7692 | 7769.18 | 2024-06-15 03:35:41 | -0.5594 | -4146.8895 | -4146.8895 | 23354.37 | Close | 63.22158 |  | 0.0002 | 34.1 | 0 | 0
4501 | 2 | 6 |  | CC DChg | 12:55:00 | 37:26:47 | -154.7619 | 3.6142 | 2.0001 | 2000.11 | 0 | 0 | 2.0001 | 2000.11 | 7.7738 | 7773.84 | 0 | 0 | 7.7738 | 7773.84 | 2024-06-15 03:36:11 | -0.5593 | -4164.2338 | -4164.2338 | 23353.36 | Close | 63.26241 |  | 0 | 34.1 | 0 | 0
4502 | 2 | 6 |  | CC DChg | 12:55:30 | 37:27:17 | -154.7619 | 3.6139 | 2.0014 | 2001.4 | 0 | 0 | 2.0014 | 2001.4 | 7.7785 | 7778.5 | 0 | 0 | 7.7785 | 7778.5 | 2024-06-15 03:36:41 | -0.5593 | -4173.7302 | -4173.7302 | 23351.37 | Close | 63.3032 |  | 0 | 34 | 0 | 0
4503 | 2 | 6 |  | CC DChg | 12:56:00 | 37:27:47 | -154.7619 | 3.6136 | 2.0027 | 2002.69 | 0 | 0 | 2.0027 | 2002.69 | 7.7832 | 7783.16 | 0 | 0 | 7.7832 | 7783.16 | 2024-06-15 03:37:11 | -0.5592 | -4146.8895 | -4146.8895 | 23348.36 | Close | 63.34399 |  | 0.0002 | 34 | 0 | 0
4504 | 2 | 6 |  | CC DChg | 12:56:30 | 37:28:17 | -155.1339 | 3.6133 | 2.004 | 2003.98 | 0 | 0 | 2.004 | 2003.98 | 7.7878 | 7787.83 | 0 | 0 | 7.7878 | 7787.83 | 2024-06-15 03:37:41 | -0.5605 | -4163.7858 | -4163.7858 | 23291.37 | Close | 63.38482 |  | 0 | 34 | 0 | 0
4505 | 2 | 6 |  | CC DChg | 12:57:00 | 37:28:47 | -154.7619 | 3.613 | 2.0053 | 2005.27 | 0 | 0 | 2.0053 | 2005.27 | 7.7925 | 7792.49 | 0 | 0 | 7.7925 | 7792.49 | 2024-06-15 03:38:11 | -0.5592 | -4160.2666 | -4160.2666 | 23343.36 | Close | 63.42561 |  | 0.0003 | 33.9 | 0 | 0
4506 | 2 | 6 |  | CC DChg | 12:57:30 | 37:29:17 | -154.7619 | 3.6127 | 2.0066 | 2006.56 | 0 | 0 | 2.0066 | 2006.56 | 7.7971 | 7797.15 | 0 | 0 | 7.7971 | 7797.15 | 2024-06-15 03:38:41 | -0.5591 | -4160.2666 | -4160.2666 | 23342.36 | Close | 63.4664 |  | 0.0002 | 33.9 | 0 | 0
4507 | 2 | 6 |  | CC DChg | 12:58:00 | 37:29:47 | -154.7619 | 3.6124 | 2.0079 | 2007.85 | 0 | 0 | 2.0079 | 2007.85 | 7.8018 | 7801.81 | 0 | 0 | 7.8018 | 7801.81 | 2024-06-15 03:39:11 | -0.5591 | -4164.2338 | -4164.2338 | 23341.35 | Close | 63.50723 |  | 0 | 33.8 | 0 | 0
4508 | 2 | 6 |  | CC DChg | 12:58:30 | 37:30:17 | -155.1339 | 3.612 | 2.0091 | 2009.15 | 0 | 0 | 2.0091 | 2009.15 | 7.8065 | 7806.48 | 0 | 0 | 7.8065 | 7806.48 | 2024-06-15 03:39:41 | -0.5604 | -4170.2668 | -4170.2668 | 23282.39 | Close | 63.54812 |  | 0.0002 | 33.8 | 0 | 0
4509 | 2 | 6 |  | CC DChg | 12:59:00 | 37:30:47 | -154.7619 | 3.6117 | 2.0104 | 2010.44 | 0 | 0 | 2.0104 | 2010.44 | 7.8111 | 7811.14 | 0 | 0 | 7.8111 | 7811.14 | 2024-06-15 03:40:11 | -0.559 | -4160.2666 | -4160.2666 | 23336.35 | Close | 63.58891 |  | 0.0002 | 33.7 | 0 | 0
4510 | 2 | 6 |  | CC DChg | 12:59:30 | 37:31:17 | -155.1339 | 3.6114 | 2.0117 | 2011.72 | 0 | 0 | 2.0117 | 2011.72 | 7.8158 | 7815.79 | 0 | 0 | 7.8158 | 7815.79 | 2024-06-15 03:40:41 | -0.5603 | -4153.7856 | -4153.7856 | 23278.39 | Close | 63.62964 |  | 0.0002 | 33.7 | 0 | 0
4511 | 2 | 6 |  | CC DChg | 13:00:00 | 37:31:47 | -155.1339 | 3.6108 | 2.013 | 2013.02 | 0 | 0 | 2.013 | 2013.02 | 7.8205 | 7820.46 | 0 | 0 | 7.8205 | 7820.46 | 2024-06-15 03:41:11 | -0.5602 | -2085.1334 | -2085.1334 | 23274.39 | Close | 63.67053 |  | 0.0002 | 33.6 | 0 | 0
4512 | 2 | 6 |  | CC DChg | 13:00:30 | 37:32:17 | -154.7619 | 3.6105 | 2.0143 | 2014.31 | 0 | 0 | 2.0143 | 2014.31 | 7.8251 | 7825.11 | 0 | 0 | 7.8251 | 7825.11 | 2024-06-15 03:41:41 | -0.5588 | -4160.2666 | -4160.2666 | 23328.33 | Close | 63.71133 |  | 0.0002 | 33.6 | 0 | 0
4513 | 2 | 6 |  | CC DChg | 13:01:00 | 37:32:47 | -154.7619 | 3.6105 | 2.0156 | 2015.59 | 0 | 0 | 2.0156 | 2015.59 | 7.8298 | 7829.76 | 0 | 0 | 7.8298 | 7829.76 | 2024-06-15 03:42:11 | -0.5588 | 0 | 0 | 23328.33 | Close | 63.75205 |  | 0.0002 | 33.5 | 0 | 0
4514 | 2 | 6 |  | CC DChg | 13:01:30 | 37:33:17 | -154.7619 | 3.6102 | 2.0169 | 2016.88 | 0 | 0 | 2.0169 | 2016.88 | 7.8344 | 7834.42 | 0 | 0 | 7.8344 | 7834.42 | 2024-06-15 03:42:41 | -0.5587 | -4160.2666 | -4160.2666 | 23327.32 | Close | 63.79284 |  | 0 | 33.4 | 0 | 0
4515 | 2 | 6 |  | CC DChg | 13:02:00 | 37:33:47 | -154.7619 | 3.6099 | 2.0182 | 2018.17 | 0 | 0 | 2.0182 | 2018.17 | 7.8391 | 7839.08 | 0 | 0 | 7.8391 | 7839.08 | 2024-06-15 03:43:11 | -0.5587 | -4160.2666 | -4160.2666 | 23324.33 | Close | 63.83363 |  | 0.0002 | 33.4 | 0 | 0
4516 | 2 | 6 |  | CC DChg | 13:02:30 | 37:34:17 | -154.7619 | 3.6096 | 2.0195 | 2019.46 | 0 | 0 | 2.0195 | 2019.46 | 7.8437 | 7843.73 | 0 | 0 | 7.8437 | 7843.73 | 2024-06-15 03:43:41 | -0.5586 | -4163.7858 | -4163.7858 | 23321.33 | Close | 63.87446 |  | 0.0003 | 37.1 | 0 | 0
4517 | 2 | 6 |  | CC DChg | 13:03:00 | 37:34:47 | -154.7619 | 3.6093 | 2.0208 | 2020.75 | 0 | 0 | 2.0208 | 2020.75 | 7.8484 | 7848.39 | 0 | 0 | 7.8484 | 7848.39 | 2024-06-15 03:44:11 | -0.5586 | -4160.2666 | -4160.2666 | 23321.31 | Close | 63.91525 |  | 0 | 36.7 | 0 | 0
4518 | 2 | 6 |  | CC DChg | 13:03:30 | 37:35:17 | -154.7619 | 3.6089 | 2.022 | 2022.04 | 0 | 0 | 2.022 | 2022.04 | 7.853 | 7853.04 | 0 | 0 | 7.853 | 7853.04 | 2024-06-15 03:44:41 | -0.5585 | -4160.2666 | -4160.2666 | 23319.31 | Close | 63.95604 |  | 0 | 36.2 | 0 | 0
4519 | 2 | 6 |  | CC DChg | 13:04:00 | 37:35:47 | -154.7619 | 3.6086 | 2.0233 | 2023.33 | 0 | 0 | 2.0233 | 2023.33 | 7.8577 | 7857.7 | 0 | 0 | 7.8577 | 7857.7 | 2024-06-15 03:45:11 | -0.5585 | -4162.4417 | -4162.4417 | 23316.32 | Close | 63.99686 |  | 0.0002 | 35.8 | 0 | 0
4520 | 2 | 6 |  | CC DChg | 13:04:30 | 37:36:17 | -154.7619 | 3.6083 | 2.0246 | 2024.62 | 0 | 0 | 2.0246 | 2024.62 | 7.8624 | 7862.35 | 0 | 0 | 7.8624 | 7862.35 | 2024-06-15 03:45:41 | -0.5584 | -4160.2666 | -4160.2666 | 23313.32 | Close | 64.03765 |  | 0.0003 | 35.6 | 0 | 0
4521 | 2 | 6 |  | CC DChg | 13:05:00 | 37:36:47 | -154.7619 | 3.608 | 2.0259 | 2025.91 | 0 | 0 | 2.0259 | 2025.91 | 7.867 | 7867.01 | 0 | 0 | 7.867 | 7867.01 | 2024-06-15 03:46:11 | -0.5584 | -4160.2666 | -4160.2666 | 23313.3 | Close | 64.07844 |  | 0 | 35.4 | 0 | 0
4522 | 2 | 6 |  | CC DChg | 13:05:30 | 37:37:17 | -154.7619 | 3.608 | 2.0272 | 2027.2 | 0 | 0 | 2.0272 | 2027.2 | 7.8717 | 7871.67 | 0 | 0 | 7.8717 | 7871.67 | 2024-06-15 03:46:41 | -0.5584 | 0 | 0 | 23312.31 | Close | 64.11927 |  | 0.0002 | 35.3 | 0 | 0
4523 | 2 | 6 |  | CC DChg | 13:06:00 | 37:37:47 | -154.7619 | 3.6077 | 2.0285 | 2028.49 | 0 | 0 | 2.0285 | 2028.49 | 7.8763 | 7876.32 | 0 | 0 | 7.8763 | 7876.32 | 2024-06-15 03:47:11 | -0.5583 | -4160.2666 | -4160.2666 | 23311.3 | Close | 64.16006 |  | 0 | 35.3 | 0 | 0
4524 | 2 | 6 |  | CC DChg | 13:06:30 | 37:38:17 | -154.7619 | 3.6074 | 2.0298 | 2029.78 | 0 | 0 | 2.0298 | 2029.78 | 7.881 | 7880.97 | 0 | 0 | 7.881 | 7880.97 | 2024-06-15 03:47:41 | -0.5583 | -4160.2666 | -4160.2666 | 23308.3 | Close | 64.20085 |  | 0.0002 | 35.2 | 0 | 0
4525 | 2 | 6 |  | CC DChg | 13:07:00 | 37:38:47 | -154.7619 | 3.6071 | 2.0311 | 2031.07 | 0 | 0 | 2.0311 | 2031.07 | 7.8856 | 7885.63 | 0 | 0 | 7.8856 | 7885.63 | 2024-06-15 03:48:11 | -0.5582 | -4162.4417 | -4162.4417 | 23306.3 | Close | 64.24167 |  | 0.0002 | 35.1 | 0 | 0
4526 | 2 | 6 |  | CC DChg | 13:07:30 | 37:39:17 | -154.7619 | 3.6068 | 2.0324 | 2032.36 | 0 | 0 | 2.0324 | 2032.36 | 7.8903 | 7890.28 | 0 | 0 | 7.8903 | 7890.28 | 2024-06-15 03:48:41 | -0.5582 | -4160.2666 | -4160.2666 | 23305.29 | Close | 64.28246 |  | 0 | 35.1 | 0 | 0
4527 | 2 | 6 |  | CC DChg | 13:08:00 | 37:39:47 | -154.7619 | 3.6065 | 2.0337 | 2033.65 | 0 | 0 | 2.0337 | 2033.65 | 7.8949 | 7894.93 | 0 | 0 | 7.8949 | 7894.93 | 2024-06-15 03:49:11 | -0.5581 | -4160.2666 | -4160.2666 | 23302.29 | Close | 64.32325 |  | 0.0002 | 35.1 | 0 | 0
4528 | 2 | 6 |  | CC DChg | 13:08:30 | 37:40:17 | -154.7619 | 3.6062 | 2.0349 | 2034.94 | 0 | 0 | 2.0349 | 2034.94 | 7.8996 | 7899.59 | 0 | 0 | 7.8996 | 7899.59 | 2024-06-15 03:49:41 | -0.5581 | -4164.2338 | -4164.2338 | 23301.28 | Close | 64.36408 |  | 0 | 35 | 0 | 0
4529 | 2 | 6 |  | CC DChg | 13:09:00 | 37:40:47 | -154.7619 | 3.6062 | 2.0362 | 2036.23 | 0 | 0 | 2.0362 | 2036.23 | 7.9042 | 7904.24 | 0 | 0 | 7.9042 | 7904.24 | 2024-06-15 03:50:11 | -0.5581 | 0 | 0 | 23301.28 | Close | 64.40487 |  | 0 | 35 | 0 | 0
4530 | 2 | 6 |  | CC DChg | 13:09:30 | 37:41:17 | -154.7619 | 3.6058 | 2.0375 | 2037.52 | 0 | 0 | 2.0375 | 2037.52 | 7.9089 | 7908.89 | 0 | 0 | 7.9089 | 7908.89 | 2024-06-15 03:50:41 | -0.558 | -4160.2666 | -4160.2666 | 23298.29 | Close | 64.44567 |  | 0.0002 | 34.9 | 0 | 0
4531 | 2 | 6 |  | CC DChg | 13:10:00 | 37:41:47 | -154.7619 | 3.6055 | 2.0388 | 2038.81 | 0 | 0 | 2.0388 | 2038.81 | 7.9135 | 7913.54 | 0 | 0 | 7.9135 | 7913.54 | 2024-06-15 03:51:11 | -0.558 | -4162.4417 | -4162.4417 | 23297.28 | Close | 64.48648 |  | 0 | 34.9 | 0 | 0
4532 | 2 | 6 |  | CC DChg | 13:10:30 | 37:42:17 | -154.7619 | 3.6052 | 2.0401 | 2040.1 | 0 | 0 | 2.0401 | 2040.1 | 7.9182 | 7918.19 | 0 | 0 | 7.9182 | 7918.19 | 2024-06-15 03:51:41 | -0.558 | -4160.2666 | -4160.2666 | 23295.27 | Close | 64.52727 |  | 0 | 34.9 | 0 | 0
4533 | 2 | 6 |  | CC DChg | 13:11:00 | 37:42:47 | -154.7619 | 3.6049 | 2.0414 | 2041.39 | 0 | 0 | 2.0414 | 2041.39 | 7.9228 | 7922.84 | 0 | 0 | 7.9228 | 7922.84 | 2024-06-15 03:52:11 | -0.5579 | -4160.2666 | -4160.2666 | 23292.28 | Close | 64.56806 |  | 0.0002 | 34.9 | 0 | 0
4534 | 2 | 6 |  | CC DChg | 13:11:30 | 37:43:17 | -154.7619 | 3.6046 | 2.0427 | 2042.68 | 0 | 0 | 2.0427 | 2042.68 | 7.9275 | 7927.49 | 0 | 0 | 7.9275 | 7927.49 | 2024-06-15 03:52:41 | -0.5579 | -4164.2338 | -4164.2338 | 23290.28 | Close | 64.60889 |  | 0.0002 | 34.8 | 0 | 0
4535 | 2 | 6 |  | CC DChg | 13:12:00 | 37:43:47 | -155.1339 | 3.6043 | 2.044 | 2043.98 | 0 | 0 | 2.044 | 2043.98 | 7.9322 | 7932.15 | 0 | 0 | 7.9322 | 7932.15 | 2024-06-15 03:53:11 | -0.5591 | -4170.2668 | -4170.2668 | 23233.42 | Close | 64.64978 |  | 0 | 34.8 | 0 | 0
4536 | 2 | 6 |  | CC DChg | 13:12:30 | 37:44:17 | -154.7619 | 3.604 | 2.0453 | 2045.27 | 0 | 0 | 2.0453 | 2045.27 | 7.9368 | 7936.8 | 0 | 0 | 7.9368 | 7936.8 | 2024-06-15 03:53:41 | -0.5578 | -4146.8895 | -4146.8895 | 23286.26 | Close | 64.69058 |  | 0.0002 | 34.8 | 0 | 0
4537 | 2 | 6 |  | CC DChg | 13:13:00 | 37:44:47 | -154.7619 | 3.6037 | 2.0466 | 2046.56 | 0 | 0 | 2.0466 | 2046.56 | 7.9414 | 7941.44 | 0 | 0 | 7.9414 | 7941.44 | 2024-06-15 03:54:11 | -0.5577 | -4169.0262 | -4169.0262 | 23284.27 | Close | 64.73132 |  | 0.0002 | 34.7 | 0 | 0
4538 | 2 | 6 |  | CC DChg | 13:13:30 | 37:45:17 | -154.7619 | 3.6034 | 2.0478 | 2047.84 | 0 | 0 | 2.0478 | 2047.84 | 7.9461 | 7946.09 | 0 | 0 | 7.9461 | 7946.09 | 2024-06-15 03:54:41 | -0.5577 | -4160.2666 | -4160.2666 | 23283.26 | Close | 64.77211 |  | 0 | 34.7 | 0 | 0
4539 | 2 | 6 |  | CC DChg | 13:14:00 | 37:45:47 | -154.7619 | 3.6034 | 2.0491 | 2049.13 | 0 | 0 | 2.0491 | 2049.13 | 7.9507 | 7950.74 | 0 | 0 | 7.9507 | 7950.74 | 2024-06-15 03:55:11 | -0.5577 | 0 | 0 | 23282.26 | Close | 64.81291 |  | 0.0002 | 34.6 | 0 | 0
4540 | 2 | 6 |  | CC DChg | 13:14:30 | 37:46:17 | -154.7619 | 3.6024 | 2.0504 | 2050.43 | 0 | 0 | 2.0504 | 2050.43 | 7.9554 | 7955.39 | 0 | 0 | 7.9554 | 7955.39 | 2024-06-15 03:55:41 | -0.5575 | -1387.0345 | -1387.0345 | 23276.25 | Close | 64.85375 |  | 0.0002 | 34.6 | 0 | 0
4541 | 2 | 6 |  | CC DChg | 13:15:00 | 37:46:47 | -154.7619 | 3.6024 | 2.0517 | 2051.72 | 0 | 0 | 2.0517 | 2051.72 | 7.96 | 7960.03 | 0 | 0 | 7.96 | 7960.03 | 2024-06-15 03:56:11 | -0.5575 | 0 | 0 | 23276.25 | Close | 64.89454 |  | 0.0002 | 34.6 | 0 | 0
4542 | 2 | 6 |  | CC DChg | 13:15:30 | 37:47:17 | -154.7619 | 3.6021 | 2.053 | 2053.01 | 0 | 0 | 2.053 | 2053.01 | 7.9647 | 7964.68 | 0 | 0 | 7.9647 | 7964.68 | 2024-06-15 03:56:41 | -0.5575 | -4173.7302 | -4173.7302 | 23275.24 | Close | 64.93533 |  | 0 | 34.5 | 0 | 0
4543 | 2 | 6 |  | CC DChg | 13:16:00 | 37:47:47 | -154.7619 | 3.6018 | 2.0543 | 2054.3 | 0 | 0 | 2.0543 | 2054.3 | 7.9693 | 7969.33 | 0 | 0 | 7.9693 | 7969.33 | 2024-06-15 03:57:11 | -0.5574 | -4165.1299 | -4165.1299 | 23272.25 | Close | 64.97617 |  | 0.0002 | 34.5 | 0 | 0
4544 | 2 | 6 |  | CC DChg | 13:16:30 | 37:48:17 | -154.7619 | 3.6015 | 2.0556 | 2055.59 | 0 | 0 | 2.0556 | 2055.59 | 7.974 | 7973.98 | 0 | 0 | 7.974 | 7973.98 | 2024-06-15 03:57:41 | -0.5574 | -4146.8895 | -4146.8895 | 23271.23 | Close | 65.01696 |  | 0 | 34.4 | 0 | 0
4545 | 2 | 6 |  | CC DChg | 13:17:00 | 37:48:47 | -155.1339 | 3.6012 | 2.0569 | 2056.88 | 0 | 0 | 2.0569 | 2056.88 | 7.9786 | 7978.63 | 0 | 0 | 7.9786 | 7978.63 | 2024-06-15 03:58:11 | -0.5587 | -4183.7628 | -4183.7628 | 23212.45 | Close | 65.05785 |  | 0.0002 | 34.4 | 0 | 0
4546 | 2 | 6 |  | CC DChg | 13:17:30 | 37:49:17 | -154.7619 | 3.6009 | 2.0582 | 2058.17 | 0 | 0 | 2.0582 | 2058.17 | 7.9833 | 7983.27 | 0 | 0 | 7.9833 | 7983.27 | 2024-06-15 03:58:41 | -0.5573 | -4141.7691 | -4141.7691 | 23266.23 | Close | 65.0986 |  | 0.0002 | 34.3 | 0 | 0
4547 | 2 | 6 |  | CC DChg | 13:18:00 | 37:49:47 | -155.1339 | 3.6006 | 2.0595 | 2059.46 | 0 | 0 | 2.0595 | 2059.46 | 7.9879 | 7987.92 | 0 | 0 | 7.9879 | 7987.92 | 2024-06-15 03:59:11 | -0.5586 | -4170.2668 | -4170.2668 | 23208.44 | Close | 65.13949 |  | 0.0002 | 34.3 | 0 | 0
4548 | 2 | 6 |  | CC DChg | 13:18:30 | 37:50:17 | -154.7619 | 3.6003 | 2.0607 | 2060.75 | 0 | 0 | 2.0607 | 2060.75 | 7.9926 | 7992.57 | 0 | 0 | 7.9926 | 7992.57 | 2024-06-15 03:59:41 | -0.5572 | -4173.7302 | -4173.7302 | 23263.23 | Close | 65.18028 |  | 0 | 34.2 | 0 | 0
4549 | 2 | 6 |  | CC DChg | 13:19:00 | 37:50:47 | -154.7619 | 3.6 | 2.062 | 2062.04 | 0 | 0 | 2.062 | 2062.04 | 7.9972 | 7997.21 | 0 | 0 | 7.9972 | 7997.21 | 2024-06-15 04:00:11 | -0.5571 | -4142.2157 | -4142.2157 | 23261.22 | Close | 65.22102 |  | 0 | 34.2 | 0 | 0
4550 | 2 | 6 |  | CC DChg | 13:19:30 | 37:51:17 | -154.7619 | 3.5996 | 2.0633 | 2063.33 | 0 | 0 | 2.0633 | 2063.33 | 8.0018 | 8001.85 | 0 | 0 | 8.0018 | 8001.85 | 2024-06-15 04:00:41 | -0.5571 | -4160.2666 | -4160.2666 | 23258.22 | Close | 65.26182 |  | 0.0002 | 34.2 | 0 | 0
4551 | 2 | 6 |  | CC DChg | 13:20:00 | 37:51:47 | -155.1339 | 3.5993 | 2.0646 | 2064.62 | 0 | 0 | 2.0646 | 2064.62 | 8.0065 | 8006.5 | 0 | 0 | 8.0065 | 8006.5 | 2024-06-15 04:01:11 | -0.5584 | -4170.2668 | -4170.2668 | 23201.44 | Close | 65.30271 |  | 0 | 34.1 | 0 | 0
4552 | 2 | 6 |  | CC DChg | 13:20:30 | 37:52:17 | -154.7619 | 3.5993 | 2.0659 | 2065.91 | 0 | 0 | 2.0659 | 2065.91 | 8.0111 | 8011.14 | 0 | 0 | 8.0111 | 8011.14 | 2024-06-15 04:01:41 | -0.557 | 0 | 0 | 23255.22 | Close | 65.34347 |  | 0.0003 | 34.1 | 0 | 0
4553 | 2 | 6 |  | CC DChg | 13:21:00 | 37:52:47 | -155.1339 | 3.599 | 2.0672 | 2067.2 | 0 | 0 | 2.0672 | 2067.2 | 8.0158 | 8015.79 | 0 | 0 | 8.0158 | 8015.79 | 2024-06-15 04:02:11 | -0.5583 | -4170.2668 | -4170.2668 | 23199.44 | Close | 65.38436 |  | 0 | 34 | 0 | 0
4554 | 2 | 6 |  | CC DChg | 13:21:30 | 37:53:17 | -154.7619 | 3.5987 | 2.0685 | 2068.49 | 0 | 0 | 2.0685 | 2068.49 | 8.0204 | 8020.44 | 0 | 0 | 8.0204 | 8020.44 | 2024-06-15 04:02:41 | -0.5569 | -4160.2666 | -4160.2666 | 23254.2 | Close | 65.42515 |  | -0.0002 | 34 | 0 | 0
4555 | 2 | 6 |  | CC DChg | 13:22:00 | 37:53:47 | -155.1339 | 3.5984 | 2.0698 | 2069.78 | 0 | 0 | 2.0698 | 2069.78 | 8.0251 | 8025.07 | 0 | 0 | 8.0251 | 8025.07 | 2024-06-15 04:03:11 | -0.5582 | -4155.1297 | -4155.1297 | 23194.45 | Close | 65.46589 |  | 0.0002 | 33.9 | 0 | 0
4556 | 2 | 6 |  | CC DChg | 13:22:30 | 37:54:17 | -155.1339 | 3.5981 | 2.0711 | 2071.07 | 0 | 0 | 2.0711 | 2071.07 | 8.0297 | 8029.72 | 0 | 0 | 8.0297 | 8029.72 | 2024-06-15 04:03:41 | -0.5582 | -4170.2668 | -4170.2668 | 23192.46 | Close | 65.50678 |  | 0.0002 | 33.9 | 0 | 0
4557 | 2 | 6 |  | CC DChg | 13:23:00 | 37:54:47 | -154.7619 | 3.5978 | 2.0724 | 2072.36 | 0 | 0 | 2.0724 | 2072.36 | 8.0344 | 8034.36 | 0 | 0 | 8.0344 | 8034.36 | 2024-06-15 04:04:11 | -0.5568 | -4160.2666 | -4160.2666 | 23246.2 | Close | 65.54757 |  | 0.0002 | 33.8 | 0 | 0
4558 | 2 | 6 |  | CC DChg | 13:23:30 | 37:55:17 | -154.7619 | 3.5975 | 2.0736 | 2073.65 | 0 | 0 | 2.0736 | 2073.65 | 8.039 | 8039 | 0 | 0 | 8.039 | 8039 | 2024-06-15 04:04:41 | -0.5568 | -4155.5777 | -4155.5777 | 23245.19 | Close | 65.58832 |  | 0 | 33.8 | 0 | 0
4559 | 2 | 6 |  | CC DChg | 13:24:00 | 37:55:47 | -154.7619 | 3.5972 | 2.0749 | 2074.94 | 0 | 0 | 2.0749 | 2074.94 | 8.0436 | 8043.64 | 0 | 0 | 8.0436 | 8043.64 | 2024-06-15 04:05:11 | -0.5567 | -4160.2666 | -4160.2666 | 23243.19 | Close | 65.62911 |  | 0 | 33.8 | 0 | 0
4560 | 2 | 6 |  | CC DChg | 13:24:30 | 37:56:17 | -154.7619 | 3.5969 | 2.0762 | 2076.23 | 0 | 0 | 2.0762 | 2076.23 | 8.0483 | 8048.27 | 0 | 0 | 8.0483 | 8048.27 | 2024-06-15 04:05:41 | -0.5567 | -4160.2666 | -4160.2666 | 23240.19 | Close | 65.6699 |  | 0.0002 | 33.7 | 0 | 0
4561 | 2 | 6 |  | CC DChg | 13:25:00 | 37:56:47 | -154.7619 | 3.5965 | 2.0775 | 2077.52 | 0 | 0 | 2.0775 | 2077.52 | 8.0529 | 8052.92 | 0 | 0 | 8.0529 | 8052.92 | 2024-06-15 04:06:11 | -0.5566 | -4165.5779 | -4165.5779 | 23239.18 | Close | 65.71074 |  | 0 | 33.6 | 0 | 0
4562 | 2 | 6 |  | CC DChg | 13:25:30 | 37:57:17 | -154.7619 | 3.5962 | 2.0788 | 2078.81 | 0 | 0 | 2.0788 | 2078.81 | 8.0576 | 8057.56 | 0 | 0 | 8.0576 | 8057.56 | 2024-06-15 04:06:41 | -0.5566 | -4160.2666 | -4160.2666 | 23237.18 | Close | 65.75154 |  | 0 | 33.6 | 0 | 0
4563 | 2 | 6 |  | CC DChg | 13:26:00 | 37:57:47 | -154.7619 | 3.5959 | 2.0801 | 2080.1 | 0 | 0 | 2.0801 | 2080.1 | 8.0622 | 8062.2 | 0 | 0 | 8.0622 | 8062.2 | 2024-06-15 04:07:11 | -0.5565 | -4160.2666 | -4160.2666 | 23235.18 | Close | 65.79233 |  | 0 | 33.5 | 0 | 0
4564 | 2 | 6 |  | CC DChg | 13:26:30 | 37:58:17 | -154.7619 | 3.5956 | 2.0814 | 2081.39 | 0 | 0 | 2.0814 | 2081.39 | 8.0668 | 8066.84 | 0 | 0 | 8.0668 | 8066.84 | 2024-06-15 04:07:41 | -0.5565 | -4166.026 | -4166.026 | 23232.18 | Close | 65.83318 |  | 0.0002 | 33.5 | 0 | 0
4565 | 2 | 6 |  | CC DChg | 13:27:00 | 37:58:47 | -154.7619 | 3.595 | 2.0827 | 2082.68 | 0 | 0 | 2.0827 | 2082.68 | 8.0715 | 8071.48 | 0 | 0 | 8.0715 | 8071.48 | 2024-06-15 04:08:11 | -0.5564 | -2080.1333 | -2080.1333 | 23228.17 | Close | 65.87397 |  | 0.0002 | 33.4 | 0 | 0
4566 | 2 | 6 |  | CC DChg | 13:27:30 | 37:59:17 | -154.7619 | 3.5947 | 2.084 | 2083.97 | 0 | 0 | 2.084 | 2083.97 | 8.0761 | 8076.11 | 0 | 0 | 8.0761 | 8076.11 | 2024-06-15 04:08:41 | -0.5563 | -4160.2666 | -4160.2666 | 23225.18 | Close | 65.91476 |  | 0.0003 | 37 | 0 | 0
4567 | 2 | 6 |  | CC DChg | 13:28:00 | 37:59:47 | -155.1339 | 3.5944 | 2.0853 | 2085.26 | 0 | 0 | 2.0853 | 2085.26 | 8.0808 | 8080.75 | 0 | 0 | 8.0808 | 8080.75 | 2024-06-15 04:09:11 | -0.5576 | -4165.5779 | -4165.5779 | 23169.47 | Close | 65.9556 |  | 0 | 36.6 | 0 | 0
4568 | 2 | 6 |  | CC DChg | 13:28:30 | 38:00:17 | -154.7619 | 3.5941 | 2.0866 | 2086.55 | 0 | 0 | 2.0866 | 2086.55 | 8.0854 | 8085.39 | 0 | 0 | 8.0854 | 8085.39 | 2024-06-15 04:09:41 | -0.5562 | -4160.2666 | -4160.2666 | 23223.16 | Close | 65.9964 |  | 0 | 36.1 | 0 | 0
4569 | 2 | 6 |  | CC DChg | 13:29:00 | 38:00:47 | -154.7619 | 3.5941 | 2.0878 | 2087.84 | 0 | 0 | 2.0878 | 2087.84 | 8.09 | 8090.02 | 0 | 0 | 8.09 | 8090.02 | 2024-06-15 04:10:11 | -0.5562 | 0 | 0 | 23223.16 | Close | 66.03719 |  | 0 | 35.8 | 0 | 0
4570 | 2 | 6 |  | CC DChg | 13:29:30 | 38:01:17 | -154.7619 | 3.5938 | 2.0891 | 2089.13 | 0 | 0 | 2.0891 | 2089.13 | 8.0947 | 8094.67 | 0 | 0 | 8.0947 | 8094.67 | 2024-06-15 04:10:41 | -0.5562 | -4165.5779 | -4165.5779 | 23221.15 | Close | 66.07803 |  | 0 | 35.5 | 0 | 0
4571 | 2 | 6 |  | CC DChg | 13:30:00 | 38:01:47 | -154.7619 | 3.5934 | 2.0904 | 2090.42 | 0 | 0 | 2.0904 | 2090.42 | 8.0993 | 8099.3 | 0 | 0 | 8.0993 | 8099.3 | 2024-06-15 04:11:11 | -0.5561 | -4160.2666 | -4160.2666 | 23218.16 | Close | 66.11882 |  | 0.0002 | 35.4 | 0 | 0
4572 | 2 | 6 |  | CC DChg | 13:30:30 | 38:02:17 | -154.7619 | 3.5931 | 2.0917 | 2091.71 | 0 | 0 | 2.0917 | 2091.71 | 8.1039 | 8103.93 | 0 | 0 | 8.1039 | 8103.93 | 2024-06-15 04:11:41 | -0.5561 | -4160.2666 | -4160.2666 | 23216.15 | Close | 66.15962 |  | 0.0002 | 35.3 | 0 | 0
4573 | 2 | 6 |  | CC DChg | 13:31:00 | 38:02:47 | -154.7619 | 3.5928 | 2.093 | 2093 | 0 | 0 | 2.093 | 2093 | 8.1086 | 8108.57 | 0 | 0 | 8.1086 | 8108.57 | 2024-06-15 04:12:11 | -0.556 | -4165.5779 | -4165.5779 | 23214.15 | Close | 66.20046 |  | 0.0002 | 35.2 | 0 | 0
4574 | 2 | 6 |  | CC DChg | 13:31:30 | 38:03:17 | -154.7619 | 3.5925 | 2.0943 | 2094.29 | 0 | 0 | 2.0943 | 2094.29 | 8.1132 | 8113.21 | 0 | 0 | 8.1132 | 8113.21 | 2024-06-15 04:12:41 | -0.556 | -4160.2666 | -4160.2666 | 23212.15 | Close | 66.24125 |  | 0.0002 | 35.2 | 0 | 0
4575 | 2 | 6 |  | CC DChg | 13:32:00 | 38:03:47 | -154.7619 | 3.5922 | 2.0956 | 2095.58 | 0 | 0 | 2.0956 | 2095.58 | 8.1178 | 8117.84 | 0 | 0 | 8.1178 | 8117.84 | 2024-06-15 04:13:11 | -0.5559 | -4160.2666 | -4160.2666 | 23211.14 | Close | 66.28204 |  | 0 | 35.1 | 0 | 0
4576 | 2 | 6 |  | CC DChg | 13:32:30 | 38:04:17 | -154.7619 | 3.5919 | 2.0969 | 2096.87 | 0 | 0 | 2.0969 | 2096.87 | 8.1225 | 8122.48 | 0 | 0 | 8.1225 | 8122.48 | 2024-06-15 04:13:41 | -0.5559 | -4164.2338 | -4164.2338 | 23209.14 | Close | 66.32287 |  | 0 | 35.1 | 0 | 0
4577 | 2 | 6 |  | CC DChg | 13:33:00 | 38:04:47 | -154.7619 | 3.5916 | 2.0982 | 2098.16 | 0 | 0 | 2.0982 | 2098.16 | 8.1271 | 8127.11 | 0 | 0 | 8.1271 | 8127.11 | 2024-06-15 04:14:11 | -0.5558 | -4160.2666 | -4160.2666 | 23207.13 | Close | 66.36367 |  | 0 | 35 | 0 | 0
4578 | 2 | 6 |  | CC DChg | 13:33:30 | 38:05:17 | -154.7619 | 3.5913 | 2.0995 | 2099.45 | 0 | 0 | 2.0995 | 2099.45 | 8.1317 | 8131.74 | 0 | 0 | 8.1317 | 8131.74 | 2024-06-15 04:14:41 | -0.5558 | -4160.2666 | -4160.2666 | 23204.14 | Close | 66.40446 |  | 0.0002 | 35 | 0 | 0
4579 | 2 | 6 |  | CC DChg | 13:34:00 | 38:05:47 | -154.7619 | 3.591 | 2.1007 | 2100.74 | 0 | 0 | 2.1007 | 2100.74 | 8.1364 | 8136.38 | 0 | 0 | 8.1364 | 8136.38 | 2024-06-15 04:15:11 | -0.5557 | -4165.5779 | -4165.5779 | 23202.13 | Close | 66.4453 |  | 0.0002 | 35 | 0 | 0
4580 | 2 | 6 |  | CC DChg | 13:34:30 | 38:06:17 | -154.7619 | 3.5907 | 2.102 | 2102.03 | 0 | 0 | 2.102 | 2102.03 | 8.141 | 8141.01 | 0 | 0 | 8.141 | 8141.01 | 2024-06-15 04:15:41 | -0.5557 | -4160.2666 | -4160.2666 | 23201.12 | Close | 66.48609 |  | 0 | 34.9 | 0 | 0
4581 | 2 | 6 |  | CC DChg | 13:35:00 | 38:06:47 | -154.7619 | 3.5903 | 2.1033 | 2103.32 | 0 | 0 | 2.1033 | 2103.32 | 8.1456 | 8145.64 | 0 | 0 | 8.1456 | 8145.64 | 2024-06-15 04:16:11 | -0.5556 | -4160.2666 | -4160.2666 | 23199.12 | Close | 66.52689 |  | 0 | 34.9 | 0 | 0
4582 | 2 | 6 |  | CC DChg | 13:35:30 | 38:07:17 | -154.7619 | 3.59 | 2.1046 | 2104.62 | 0 | 0 | 2.1046 | 2104.62 | 8.1503 | 8150.28 | 0 | 0 | 8.1503 | 8150.28 | 2024-06-15 04:16:41 | -0.5556 | -4165.5779 | -4165.5779 | 23197.12 | Close | 66.56773 |  | 0 | 34.9 | 0 | 0
4583 | 2 | 6 |  | CC DChg | 13:36:00 | 38:07:47 | -154.7619 | 3.5897 | 2.1059 | 2105.9 | 0 | 0 | 2.1059 | 2105.9 | 8.1549 | 8154.9 | 0 | 0 | 8.1549 | 8154.9 | 2024-06-15 04:17:11 | -0.5556 | -4160.2666 | -4160.2666 | 23194.12 | Close | 66.60852 |  | 0.0002 | 34.8 | 0 | 0
4584 | 2 | 6 |  | CC DChg | 13:36:30 | 38:08:17 | -154.7619 | 3.5894 | 2.1072 | 2107.19 | 0 | 0 | 2.1072 | 2107.19 | 8.1595 | 8159.53 | 0 | 0 | 8.1595 | 8159.53 | 2024-06-15 04:17:41 | -0.5555 | -4160.2666 | -4160.2666 | 23192.12 | Close | 66.64931 |  | 0.0002 | 34.8 | 0 | 0
4585 | 2 | 6 |  | CC DChg | 13:37:00 | 38:08:47 | -154.7619 | 3.5891 | 2.1085 | 2108.49 | 0 | 0 | 2.1085 | 2108.49 | 8.1642 | 8164.17 | 0 | 0 | 8.1642 | 8164.17 | 2024-06-15 04:18:11 | -0.5555 | -4164.6819 | -4164.6819 | 23189.12 | Close | 66.69015 |  | 0.0003 | 34.7 | 0 | 0
4586 | 2 | 6 |  | CC DChg | 13:37:30 | 38:09:17 | -155.1339 | 3.5888 | 2.1098 | 2109.78 | 0 | 0 | 2.1098 | 2109.78 | 8.1688 | 8168.81 | 0 | 0 | 8.1688 | 8168.81 | 2024-06-15 04:18:41 | -0.5567 | -4170.2668 | -4170.2668 | 23132.51 | Close | 66.73104 |  | 0.0002 | 34.7 | 0 | 0
4587 | 2 | 6 |  | CC DChg | 13:38:00 | 38:09:47 | -154.7619 | 3.5885 | 2.1111 | 2111.07 | 0 | 0 | 2.1111 | 2111.07 | 8.1734 | 8173.43 | 0 | 0 | 8.1734 | 8173.43 | 2024-06-15 04:19:11 | -0.5554 | -4160.2666 | -4160.2666 | 23187.1 | Close | 66.77183 |  | 0 | 34.7 | 0 | 0
4588 | 2 | 6 |  | CC DChg | 13:38:30 | 38:10:17 | -154.7619 | 3.5882 | 2.1124 | 2112.36 | 0 | 0 | 2.1124 | 2112.36 | 8.1781 | 8178.06 | 0 | 0 | 8.1781 | 8178.06 | 2024-06-15 04:19:41 | -0.5553 | -4155.5777 | -4155.5777 | 23185.1 | Close | 66.81258 |  | 0 | 34.6 | 0 | 0
4589 | 2 | 6 |  | CC DChg | 13:39:00 | 38:10:47 | -154.7619 | 3.5879 | 2.1136 | 2113.65 | 0 | 0 | 2.1136 | 2113.65 | 8.1827 | 8182.69 | 0 | 0 | 8.1827 | 8182.69 | 2024-06-15 04:20:11 | -0.5553 | -4160.2666 | -4160.2666 | 23183.1 | Close | 66.85337 |  | 0 | 34.6 | 0 | 0
4590 | 2 | 6 |  | CC DChg | 13:39:30 | 38:11:17 | -154.7619 | 3.5875 | 2.1149 | 2114.94 | 0 | 0 | 2.1149 | 2114.94 | 8.1873 | 8187.31 | 0 | 0 | 8.1873 | 8187.31 | 2024-06-15 04:20:41 | -0.5552 | -4160.2666 | -4160.2666 | 23180.1 | Close | 66.89416 |  | 0.0002 | 34.6 | 0 | 0
4591 | 2 | 6 |  | CC DChg | 13:40:00 | 38:11:47 | -154.7619 | 3.5869 | 2.1162 | 2116.23 | 0 | 0 | 2.1162 | 2116.23 | 8.1919 | 8191.95 | 0 | 0 | 8.1919 | 8191.95 | 2024-06-15 04:21:11 | -0.5551 | -2083.237 | -2083.237 | 23176.09 | Close | 66.93501 |  | 0.0002 | 34.5 | 0 | 0
4592 | 2 | 6 |  | CC DChg | 13:40:30 | 38:12:17 | -155.1339 | 3.5866 | 2.1175 | 2117.52 | 0 | 0 | 2.1175 | 2117.52 | 8.1966 | 8196.58 | 0 | 0 | 8.1966 | 8196.58 | 2024-06-15 04:21:41 | -0.5564 | -4170.2668 | -4170.2668 | 23117.53 | Close | 66.9759 |  | 0.0003 | 34.5 | 0 | 0
4593 | 2 | 6 |  | CC DChg | 13:41:00 | 38:12:47 | -154.7619 | 3.5863 | 2.1188 | 2118.81 | 0 | 0 | 2.1188 | 2118.81 | 8.2012 | 8201.21 | 0 | 0 | 8.2012 | 8201.21 | 2024-06-15 04:22:11 | -0.555 | -4146.8895 | -4146.8895 | 23173.07 | Close | 67.01669 |  | 0 | 34.4 | 0 | 0
4594 | 2 | 6 |  | CC DChg | 13:41:30 | 38:13:17 | -154.7619 | 3.586 | 2.1201 | 2120.1 | 0 | 0 | 2.1201 | 2120.1 | 8.2058 | 8205.83 | 0 | 0 | 8.2058 | 8205.83 | 2024-06-15 04:22:41 | -0.555 | -4169.4756 | -4169.4756 | 23171.08 | Close | 67.05745 |  | 0 | 34.4 | 0 | 0
4595 | 2 | 6 |  | CC DChg | 13:42:00 | 38:13:47 | -154.7619 | 3.5854 | 2.1214 | 2121.39 | 0 | 0 | 2.1214 | 2121.39 | 8.2105 | 8210.45 | 0 | 0 | 8.2105 | 8210.45 | 2024-06-15 04:23:11 | -0.5549 | -2076.7836 | -2076.7836 | 23167.07 | Close | 67.09824 |  | 0 | 34.3 | 0 | 0
4596 | 2 | 6 |  | CC DChg | 13:42:30 | 38:14:17 | -154.7619 | 3.5854 | 2.1227 | 2122.68 | 0 | 0 | 2.1227 | 2122.68 | 8.2151 | 8215.08 | 0 | 0 | 8.2151 | 8215.08 | 2024-06-15 04:23:41 | -0.5549 | 0 | 0 | 23166.07 | Close | 67.13903 |  | 0.0002 | 34.3 | 0 | 0
4597 | 2 | 6 |  | CC DChg | 13:43:00 | 38:14:47 | -154.7619 | 3.5851 | 2.124 | 2123.97 | 0 | 0 | 2.124 | 2123.97 | 8.2197 | 8219.71 | 0 | 0 | 8.2197 | 8219.71 | 2024-06-15 04:24:11 | -0.5548 | -4180.8567 | -4180.8567 | 23165.07 | Close | 67.17989 |  | 0 | 34.2 | 0 | 0
4598 | 2 | 6 |  | CC DChg | 13:43:30 | 38:15:17 | -155.1339 | 3.5848 | 2.1253 | 2125.26 | 0 | 0 | 2.1253 | 2125.26 | 8.2243 | 8224.34 | 0 | 0 | 8.2243 | 8224.34 | 2024-06-15 04:24:41 | -0.5561 | -4156.8576 | -4156.8576 | 23106.52 | Close | 67.22078 |  | 0.0002 | 34.2 | 0 | 0
4599 | 2 | 6 |  | CC DChg | 13:44:00 | 38:15:47 | -155.1339 | 3.5841 | 2.1266 | 2126.55 | 0 | 0 | 2.1266 | 2126.55 | 8.229 | 8228.98 | 0 | 0 | 8.229 | 8228.98 | 2024-06-15 04:25:11 | -0.556 | -2085.1334 | -2085.1334 | 23103.52 | Close | 67.26167 |  | 0 | 34.2 | 0 | 0
4600 | 2 | 6 |  | CC DChg | 13:44:30 | 38:16:17 | -154.7619 | 3.5841 | 2.1278 | 2127.84 | 0 | 0 | 2.1278 | 2127.84 | 8.2336 | 8233.59 | 0 | 0 | 8.2336 | 8233.59 | 2024-06-15 04:25:41 | -0.5547 | 0 | 0 | 23158.06 | Close | 67.30235 |  | 0.0002 | 34.1 | 0 | 0
4601 | 2 | 6 |  | CC DChg | 13:45:00 | 38:16:47 | -155.1339 | 3.5835 | 2.1291 | 2129.13 | 0 | 0 | 2.1291 | 2129.13 | 8.2382 | 8238.22 | 0 | 0 | 8.2382 | 8238.22 | 2024-06-15 04:26:11 | -0.5559 | -2088.502 | -2088.502 | 23099.53 | Close | 67.34324 |  | 0 | 34.1 | 0 | 0
4602 | 2 | 6 |  | CC DChg | 13:45:30 | 38:17:17 | -154.7619 | 3.5832 | 2.1304 | 2130.42 | 0 | 0 | 2.1304 | 2130.42 | 8.2428 | 8242.84 | 0 | 0 | 8.2428 | 8242.84 | 2024-06-15 04:26:41 | -0.5545 | -4146.8895 | -4146.8895 | 23153.04 | Close | 67.38403 |  | 0 | 34 | 0 | 0
4603 | 2 | 6 |  | CC DChg | 13:46:00 | 38:17:47 | -154.7619 | 3.5829 | 2.1317 | 2131.71 | 0 | 0 | 2.1317 | 2131.71 | 8.2475 | 8247.46 | 0 | 0 | 8.2475 | 8247.46 | 2024-06-15 04:27:11 | -0.5545 | -4157.3698 | -4157.3698 | 23149.05 | Close | 67.42479 |  | 0.0003 | 34 | 0 | 0
4604 | 2 | 6 |  | CC DChg | 13:46:30 | 38:18:17 | -154.7619 | 3.5826 | 2.133 | 2133 | 0 | 0 | 2.133 | 2133 | 8.2521 | 8252.08 | 0 | 0 | 8.2521 | 8252.08 | 2024-06-15 04:27:41 | -0.5544 | -4160.2666 | -4160.2666 | 23148.04 | Close | 67.46559 |  | 0.0002 | 33.9 | 0 | 0
4605 | 2 | 6 |  | CC DChg | 13:47:00 | 38:18:47 | -154.7619 | 3.5823 | 2.1343 | 2134.29 | 0 | 0 | 2.1343 | 2134.29 | 8.2567 | 8256.7 | 0 | 0 | 8.2567 | 8256.7 | 2024-06-15 04:28:11 | -0.5544 | -4160.2666 | -4160.2666 | 23147.03 | Close | 67.50638 |  | 0 | 33.9 | 0 | 0
4606 | 2 | 6 |  | CC DChg | 13:47:30 | 38:19:17 | -154.7619 | 3.582 | 2.1356 | 2135.58 | 0 | 0 | 2.1356 | 2135.58 | 8.2613 | 8261.33 | 0 | 0 | 8.2613 | 8261.33 | 2024-06-15 04:28:41 | -0.5544 | -4166.922 | -4166.922 | 23144.04 | Close | 67.54724 |  | 0.0002 | 33.8 | 0 | 0
4607 | 2 | 6 |  | CC DChg | 13:48:00 | 38:19:47 | -155.1339 | 3.5817 | 2.1369 | 2136.88 | 0 | 0 | 2.1369 | 2136.88 | 8.266 | 8265.96 | 0 | 0 | 8.266 | 8265.96 | 2024-06-15 04:29:11 | -0.5556 | -4170.2668 | -4170.2668 | 23086.54 | Close | 67.58813 |  | 0.0002 | 33.8 | 0 | 0
4608 | 2 | 6 |  | CC DChg | 13:48:30 | 38:20:17 | -154.7619 | 3.5813 | 2.1382 | 2138.17 | 0 | 0 | 2.1382 | 2138.17 | 8.2706 | 8270.58 | 0 | 0 | 8.2706 | 8270.58 | 2024-06-15 04:29:41 | -0.5543 | -4160.2666 | -4160.2666 | 23141.03 | Close | 67.62892 |  | 0 | 33.7 | 0 | 0
4609 | 2 | 6 |  | CC DChg | 13:49:00 | 38:20:47 | -155.1339 | 3.581 | 2.1395 | 2139.45 | 0 | 0 | 2.1395 | 2139.45 | 8.2752 | 8275.19 | 0 | 0 | 8.2752 | 8275.19 | 2024-06-15 04:30:11 | -0.5555 | -4157.3698 | -4157.3698 | 23082.54 | Close | 67.66968 |  | 0.0002 | 33.7 | 0 | 0
4610 | 2 | 6 |  | CC DChg | 13:49:30 | 38:21:17 | -154.7619 | 3.5807 | 2.1407 | 2140.74 | 0 | 0 | 2.1407 | 2140.74 | 8.2798 | 8279.81 | 0 | 0 | 8.2798 | 8279.81 | 2024-06-15 04:30:41 | -0.5542 | -4160.2666 | -4160.2666 | 23136.03 | Close | 67.71047 |  | 0.0002 | 33.6 | 0 | 0
4611 | 2 | 6 |  | CC DChg | 13:50:00 | 38:21:47 | -154.7619 | 3.5804 | 2.142 | 2142.03 | 0 | 0 | 2.142 | 2142.03 | 8.2844 | 8284.43 | 0 | 0 | 8.2844 | 8284.43 | 2024-06-15 04:31:11 | -0.5541 | -4160.2666 | -4160.2666 | 23135.02 | Close | 67.75126 |  | 0 | 33.6 | 0 | 0
4612 | 2 | 6 |  | CC DChg | 13:50:30 | 38:22:17 | -154.7619 | 3.5801 | 2.1433 | 2143.33 | 0 | 0 | 2.1433 | 2143.33 | 8.2891 | 8289.05 | 0 | 0 | 8.2891 | 8289.05 | 2024-06-15 04:31:41 | -0.5541 | -4165.5779 | -4165.5779 | 23131.03 | Close | 67.79211 |  | 0.0003 | 33.5 | 0 | 0
4613 | 2 | 6 |  | CC DChg | 13:51:00 | 38:22:47 | -154.7619 | 3.5795 | 2.1446 | 2144.61 | 0 | 0 | 2.1446 | 2144.61 | 8.2937 | 8293.67 | 0 | 0 | 8.2937 | 8293.67 | 2024-06-15 04:32:11 | -0.554 | -2080.1333 | -2080.1333 | 23128.01 | Close | 67.8329 |  | 0.0002 | 37.2 | 0 | 0
4614 | 2 | 6 |  | CC DChg | 13:51:30 | 38:23:17 | -154.7619 | 3.5789 | 2.1459 | 2145.9 | 0 | 0 | 2.1459 | 2145.9 | 8.2983 | 8298.28 | 0 | 0 | 8.2983 | 8298.28 | 2024-06-15 04:32:41 | -0.5539 | -2080.1333 | -2080.1333 | 23125 | Close | 67.87369 |  | 0 | 37.1 | 0 | 0
4615 | 2 | 6 |  | CC DChg | 13:52:00 | 38:23:47 | -154.7619 | 3.5786 | 2.1472 | 2147.2 | 0 | 0 | 2.1472 | 2147.2 | 8.3029 | 8302.9 | 0 | 0 | 8.3029 | 8302.9 | 2024-06-15 04:33:11 | -0.5538 | -4165.1299 | -4165.1299 | 23123 | Close | 67.91453 |  | 0 | 36.5 | 0 | 0
4616 | 2 | 6 |  | CC DChg | 13:52:30 | 38:24:17 | -154.7619 | 3.5782 | 2.1485 | 2148.49 | 0 | 0 | 2.1485 | 2148.49 | 8.3075 | 8307.52 | 0 | 0 | 8.3075 | 8307.52 | 2024-06-15 04:33:41 | -0.5538 | -4160.2666 | -4160.2666 | 23120 | Close | 67.95532 |  | 0.0002 | 36.1 | 0 | 0
4617 | 2 | 6 |  | CC DChg | 13:53:00 | 38:24:47 | -154.7619 | 3.5779 | 2.1498 | 2149.78 | 0 | 0 | 2.1498 | 2149.78 | 8.3121 | 8312.13 | 0 | 0 | 8.3121 | 8312.13 | 2024-06-15 04:34:11 | -0.5537 | -4160.2666 | -4160.2666 | 23118.99 | Close | 67.99612 |  | 0 | 35.9 | 0 | 0
4618 | 2 | 6 |  | CC DChg | 13:53:30 | 38:25:17 | -154.7619 | 3.5776 | 2.1511 | 2151.07 | 0 | 0 | 2.1511 | 2151.07 | 8.3168 | 8316.75 | 0 | 0 | 8.3168 | 8316.75 | 2024-06-15 04:34:41 | -0.5537 | -4165.1299 | -4165.1299 | 23115.99 | Close | 68.03696 |  | 0.0002 | 35.7 | 0 | 0
4619 | 2 | 6 |  | CC DChg | 13:54:00 | 38:25:47 | -155.1339 | 3.5773 | 2.1524 | 2152.36 | 0 | 0 | 2.1524 | 2152.36 | 8.3214 | 8321.38 | 0 | 0 | 8.3214 | 8321.38 | 2024-06-15 04:35:11 | -0.555 | -4170.2668 | -4170.2668 | 23058.57 | Close | 68.07785 |  | 0.0002 | 35.6 | 0 | 0
4620 | 2 | 6 |  | CC DChg | 13:54:30 | 38:26:17 | -154.7619 | 3.577 | 2.1536 | 2153.65 | 0 | 0 | 2.1536 | 2153.65 | 8.326 | 8325.99 | 0 | 0 | 8.326 | 8325.99 | 2024-06-15 04:35:41 | -0.5536 | -4160.2666 | -4160.2666 | 23112.98 | Close | 68.11864 |  | 0 | 35.5 | 0 | 0
4621 | 2 | 6 |  | CC DChg | 13:55:00 | 38:26:47 | -154.7619 | 3.5767 | 2.1549 | 2154.94 | 0 | 0 | 2.1549 | 2154.94 | 8.3306 | 8330.6 | 0 | 0 | 8.3306 | 8330.6 | 2024-06-15 04:36:11 | -0.5535 | -4153.7856 | -4153.7856 | 23111.97 | Close | 68.15937 |  | -0.0002 | 35.4 | 0 | 0
4622 | 2 | 6 |  | CC DChg | 13:55:30 | 38:27:17 | -154.7619 | 3.5764 | 2.1562 | 2156.23 | 0 | 0 | 2.1562 | 2156.23 | 8.3352 | 8335.21 | 0 | 0 | 8.3352 | 8335.21 | 2024-06-15 04:36:41 | -0.5535 | -4160.2666 | -4160.2666 | 23107.98 | Close | 68.20016 |  | 0.0002 | 35.4 | 0 | 0
4623 | 2 | 6 |  | CC DChg | 13:56:00 | 38:27:47 | -154.7619 | 3.5761 | 2.1575 | 2157.52 | 0 | 0 | 2.1575 | 2157.52 | 8.3398 | 8339.82 | 0 | 0 | 8.3398 | 8339.82 | 2024-06-15 04:37:11 | -0.5534 | -4160.2666 | -4160.2666 | 23105.98 | Close | 68.24095 |  | 0.0002 | 35.3 | 0 | 0
4624 | 2 | 6 |  | CC DChg | 13:56:30 | 38:28:17 | -154.7619 | 3.5755 | 2.1588 | 2158.81 | 0 | 0 | 2.1588 | 2158.81 | 8.3444 | 8344.44 | 0 | 0 | 8.3444 | 8344.44 | 2024-06-15 04:37:41 | -0.5533 | -2083.685 | -2083.685 | 23101.97 | Close | 68.28181 |  | 0.0002 | 35.3 | 0 | 0
4625 | 2 | 6 |  | CC DChg | 13:57:00 | 38:28:47 | -155.1339 | 3.5751 | 2.1601 | 2160.1 | 0 | 0 | 2.1601 | 2160.1 | 8.3491 | 8349.06 | 0 | 0 | 8.3491 | 8349.06 | 2024-06-15 04:38:11 | -0.5546 | -4170.2668 | -4170.2668 | 23045.57 | Close | 68.3227 |  | 0 | 35.3 | 0 | 0
4626 | 2 | 6 |  | CC DChg | 13:57:30 | 38:29:17 | -155.1339 | 3.5748 | 2.1614 | 2161.39 | 0 | 0 | 2.1614 | 2161.39 | 8.3537 | 8353.68 | 0 | 0 | 8.3537 | 8353.68 | 2024-06-15 04:38:41 | -0.5546 | -4170.2668 | -4170.2668 | 23043.57 | Close | 68.36359 |  | 0 | 35.2 | 0 | 0
4627 | 2 | 6 |  | CC DChg | 13:58:00 | 38:29:47 | -154.7619 | 3.5745 | 2.1627 | 2162.68 | 0 | 0 | 2.1627 | 2162.68 | 8.3583 | 8358.28 | 0 | 0 | 8.3583 | 8358.28 | 2024-06-15 04:39:11 | -0.5532 | -4146.4735 | -4146.4735 | 23096.96 | Close | 68.40425 |  | 0 | 35.2 | 0 | 0
4628 | 2 | 6 |  | CC DChg | 13:58:30 | 38:30:17 | -154.7619 | 3.5742 | 2.164 | 2163.97 | 0 | 0 | 2.164 | 2163.97 | 8.3629 | 8362.89 | 0 | 0 | 8.3629 | 8362.89 | 2024-06-15 04:39:41 | -0.5532 | -4160.2666 | -4160.2666 | 23093.96 | Close | 68.44504 |  | 0.0002 | 35.2 | 0 | 0
4629 | 2 | 6 |  | CC DChg | 13:59:00 | 38:30:47 | -154.7619 | 3.5739 | 2.1653 | 2165.26 | 0 | 0 | 2.1653 | 2165.26 | 8.3675 | 8367.5 | 0 | 0 | 8.3675 | 8367.5 | 2024-06-15 04:40:11 | -0.5531 | -4160.2666 | -4160.2666 | 23092.95 | Close | 68.48583 |  | 0 | 35.1 | 0 | 0
4630 | 2 | 6 |  | CC DChg | 13:59:30 | 38:31:17 | -154.7619 | 3.5736 | 2.1665 | 2166.55 | 0 | 0 | 2.1665 | 2166.55 | 8.3721 | 8372.11 | 0 | 0 | 8.3721 | 8372.11 | 2024-06-15 04:40:41 | -0.5531 | -4152.1838 | -4152.1838 | 23089.95 | Close | 68.52667 |  | 0.0002 | 35.1 | 0 | 0
4631 | 2 | 6 |  | CC DChg | 14:00:00 | 38:31:47 | -155.1339 | 3.5733 | 2.1678 | 2167.84 | 0 | 0 | 2.1678 | 2167.84 | 8.3767 | 8376.73 | 0 | 0 | 8.3767 | 8376.73 | 2024-06-15 04:41:11 | -0.5543 | -4183.7628 | -4183.7628 | 23033.58 | Close | 68.56756 |  | 0 | 35.1 | 0 | 0
4632 | 2 | 6 |  | CC DChg | 14:00:30 | 38:32:17 | -154.7619 | 3.5727 | 2.1691 | 2169.13 | 0 | 0 | 2.1691 | 2169.13 | 8.3813 | 8381.34 | 0 | 0 | 8.3813 | 8381.34 | 2024-06-15 04:41:41 | -0.5529 | -2076.7836 | -2076.7836 | 23083.94 | Close | 68.60836 |  | 0.0002 | 35 | 0 | 0
4633 | 2 | 6 |  | CC DChg | 14:01:00 | 38:32:47 | -154.7619 | 3.5724 | 2.1704 | 2170.42 | 0 | 0 | 2.1704 | 2170.42 | 8.3859 | 8385.95 | 0 | 0 | 8.3859 | 8385.95 | 2024-06-15 04:42:11 | -0.5529 | -4170.3746 | -4170.3746 | 23081.94 | Close | 68.64912 |  | 0.0002 | 35 | 0 | 0
4634 | 2 | 6 |  | CC DChg | 14:01:30 | 38:33:17 | -154.7619 | 3.5724 | 2.1717 | 2171.71 | 0 | 0 | 2.1717 | 2171.71 | 8.3906 | 8390.55 | 0 | 0 | 8.3906 | 8390.55 | 2024-06-15 04:42:41 | -0.5529 | 0 | 0 | 23082.94 | Close | 68.68991 |  | 0 | 35 | 0 | 0
4635 | 2 | 6 |  | CC DChg | 14:02:00 | 38:33:47 | -154.7619 | 3.5717 | 2.173 | 2173 | 0 | 0 | 2.173 | 2173 | 8.3952 | 8395.16 | 0 | 0 | 8.3952 | 8395.16 | 2024-06-15 04:43:11 | -0.5528 | -2080.1333 | -2080.1333 | 23077.94 | Close | 68.7307 |  | 0.0002 | 34.9 | 0 | 0
4636 | 2 | 6 |  | CC DChg | 14:02:30 | 38:34:17 | -155.1339 | 3.5711 | 2.1743 | 2174.29 | 0 | 0 | 2.1743 | 2174.29 | 8.3998 | 8399.77 | 0 | 0 | 8.3998 | 8399.77 | 2024-06-15 04:43:41 | -0.554 | -2083.685 | -2083.685 | 23019.59 | Close | 68.77156 |  | 0 | 34.9 | 0 | 0
4637 | 2 | 6 |  | CC DChg | 14:03:00 | 38:34:47 | -154.7619 | 3.5708 | 2.1756 | 2175.58 | 0 | 0 | 2.1756 | 2175.58 | 8.4044 | 8404.38 | 0 | 0 | 8.4044 | 8404.38 | 2024-06-15 04:44:11 | -0.5526 | -4160.2666 | -4160.2666 | 23071.93 | Close | 68.81235 |  | 0.0002 | 34.8 | 0 | 0
4638 | 2 | 6 |  | CC DChg | 14:03:30 | 38:35:17 | -154.7619 | 3.5705 | 2.1769 | 2176.87 | 0 | 0 | 2.1769 | 2176.87 | 8.409 | 8408.98 | 0 | 0 | 8.409 | 8408.98 | 2024-06-15 04:44:41 | -0.5526 | -4146.8895 | -4146.8895 | 23070.91 | Close | 68.85315 |  | 0 | 34.8 | 0 | 0
4639 | 2 | 6 |  | CC DChg | 14:04:00 | 38:35:47 | -154.7619 | 3.5702 | 2.1782 | 2178.16 | 0 | 0 | 2.1782 | 2178.16 | 8.4136 | 8413.6 | 0 | 0 | 8.4136 | 8413.6 | 2024-06-15 04:45:11 | -0.5525 | -4179.5082 | -4179.5082 | 23068.91 | Close | 68.89399 |  | 0 | 34.8 | 0 | 0
4640 | 2 | 6 |  | CC DChg | 14:04:30 | 38:36:17 | -154.7619 | 3.5699 | 2.1795 | 2179.45 | 0 | 0 | 2.1795 | 2179.45 | 8.4182 | 8418.2 | 0 | 0 | 8.4182 | 8418.2 | 2024-06-15 04:45:41 | -0.5525 | -4160.2666 | -4160.2666 | 23065.92 | Close | 68.93479 |  | 0.0002 | 34.7 | 0 | 0
4641 | 2 | 6 |  | CC DChg | 14:05:00 | 38:36:47 | -154.7619 | 3.5696 | 2.1807 | 2180.74 | 0 | 0 | 2.1807 | 2180.74 | 8.4228 | 8422.8 | 0 | 0 | 8.4228 | 8422.8 | 2024-06-15 04:46:11 | -0.5524 | -4146.8895 | -4146.8895 | 23063.91 | Close | 68.97558 |  | 0.0002 | 34.7 | 0 | 0
4642 | 2 | 6 |  | CC DChg | 14:05:30 | 38:37:17 | -154.7619 | 3.5689 | 2.182 | 2182.03 | 0 | 0 | 2.182 | 2182.03 | 8.4274 | 8427.41 | 0 | 0 | 8.4274 | 8427.41 | 2024-06-15 04:46:41 | -0.5523 | -2082.3409 | -2082.3409 | 23060.9 | Close | 69.01641 |  | 0 | 34.6 | 0 | 0
4643 | 2 | 6 |  | CC DChg | 14:06:00 | 38:37:47 | -154.7619 | 3.5686 | 2.1833 | 2183.32 | 0 | 0 | 2.1833 | 2183.32 | 8.432 | 8432.01 | 0 | 0 | 8.432 | 8432.01 | 2024-06-15 04:47:11 | -0.5523 | -4160.2666 | -4160.2666 | 23058.89 | Close | 69.0572 |  | 0 | 34.6 | 0 | 0
4644 | 2 | 6 |  | CC DChg | 14:06:30 | 38:38:17 | -155.1339 | 3.5683 | 2.1846 | 2184.62 | 0 | 0 | 2.1846 | 2184.62 | 8.4366 | 8436.63 | 0 | 0 | 8.4366 | 8436.63 | 2024-06-15 04:47:41 | -0.5536 | -4183.7628 | -4183.7628 | 23001.61 | Close | 69.09809 |  | 0 | 34.5 | 0 | 0
4645 | 2 | 6 |  | CC DChg | 14:07:00 | 38:38:47 | -154.7619 | 3.568 | 2.1859 | 2185.9 | 0 | 0 | 2.1859 | 2185.9 | 8.4412 | 8441.23 | 0 | 0 | 8.4412 | 8441.23 | 2024-06-15 04:48:11 | -0.5522 | -4144.002 | -4144.002 | 23055.88 | Close | 69.13886 |  | -0.0002 | 34.5 | 0 | 0
4646 | 2 | 6 |  | CC DChg | 14:07:30 | 38:39:17 | -154.7619 | 3.5677 | 2.1872 | 2187.19 | 0 | 0 | 2.1872 | 2187.19 | 8.4458 | 8445.83 | 0 | 0 | 8.4458 | 8445.83 | 2024-06-15 04:48:41 | -0.5521 | -4160.2666 | -4160.2666 | 23052.88 | Close | 69.17965 |  | 0 | 34.4 | 0 | 0
4647 | 2 | 6 |  | CC DChg | 14:08:00 | 38:39:47 | -154.7619 | 3.5674 | 2.1885 | 2188.48 | 0 | 0 | 2.1885 | 2188.48 | 8.4504 | 8450.43 | 0 | 0 | 8.4504 | 8450.43 | 2024-06-15 04:49:11 | -0.5521 | -4160.2666 | -4160.2666 | 23048.89 | Close | 69.22044 |  | 0.0003 | 34.4 | 0 | 0
4648 | 2 | 6 |  | CC DChg | 14:08:30 | 38:40:17 | -155.1339 | 3.5671 | 2.1898 | 2189.78 | 0 | 0 | 2.1898 | 2189.78 | 8.455 | 8455.04 | 0 | 0 | 8.455 | 8455.04 | 2024-06-15 04:49:41 | -0.5534 | -4166.474 | -4166.474 | 22992.62 | Close | 69.26129 |  | 0.0002 | 34.3 | 0 | 0
4649 | 2 | 6 |  | CC DChg | 14:09:00 | 38:40:47 | -154.7619 | 3.5668 | 2.1911 | 2191.06 | 0 | 0 | 2.1911 | 2191.06 | 8.4596 | 8459.64 | 0 | 0 | 8.4596 | 8459.64 | 2024-06-15 04:50:11 | -0.552 | -4160.2666 | -4160.2666 | 23045.88 | Close | 69.30209 |  | 0.0002 | 34.3 | 0 | 0
4650 | 2 | 6 |  | CC DChg | 14:09:30 | 38:41:17 | -154.7619 | 3.5665 | 2.1924 | 2192.35 | 0 | 0 | 2.1924 | 2192.35 | 8.4642 | 8464.24 | 0 | 0 | 8.4642 | 8464.24 | 2024-06-15 04:50:41 | -0.552 | -4160.2666 | -4160.2666 | 23044.87 | Close | 69.34288 |  | 0 | 34.2 | 0 | 0
4651 | 2 | 6 |  | CC DChg | 14:10:00 | 38:41:47 | -155.1339 | 3.5662 | 2.1936 | 2193.65 | 0 | 0 | 2.1936 | 2193.65 | 8.4688 | 8468.84 | 0 | 0 | 8.4688 | 8468.84 | 2024-06-15 04:51:11 | -0.5532 | -4166.474 | -4166.474 | 22987.61 | Close | 69.38373 |  | 0 | 34.2 | 0 | 0
4652 | 2 | 6 |  | CC DChg | 14:10:30 | 38:42:17 | -154.7619 | 3.5658 | 2.1949 | 2194.94 | 0 | 0 | 2.1949 | 2194.94 | 8.4734 | 8473.44 | 0 | 0 | 8.4734 | 8473.44 | 2024-06-15 04:51:41 | -0.5519 | -4160.2666 | -4160.2666 | 23040.86 | Close | 69.42452 |  | 0 | 34.2 | 0 | 0
4653 | 2 | 6 |  | CC DChg | 14:11:00 | 38:42:47 | -154.7619 | 3.5655 | 2.1962 | 2196.23 | 0 | 0 | 2.1962 | 2196.23 | 8.478 | 8478.04 | 0 | 0 | 8.478 | 8478.04 | 2024-06-15 04:52:11 | -0.5518 | -4160.2666 | -4160.2666 | 23037.87 | Close | 69.46531 |  | 0.0002 | 34.1 | 0 | 0
4654 | 2 | 6 |  | CC DChg | 14:11:30 | 38:43:17 | -155.1339 | 3.5652 | 2.1975 | 2197.52 | 0 | 0 | 2.1975 | 2197.52 | 8.4826 | 8482.64 | 0 | 0 | 8.4826 | 8482.64 | 2024-06-15 04:52:41 | -0.5531 | -4163.7858 | -4163.7858 | 22981.62 | Close | 69.50614 |  | 0 | 34.1 | 0 | 0
4655 | 2 | 6 |  | CC DChg | 14:12:00 | 38:43:47 | -154.7619 | 3.5646 | 2.1988 | 2198.81 | 0 | 0 | 2.1988 | 2198.81 | 8.4872 | 8487.24 | 0 | 0 | 8.4872 | 8487.24 | 2024-06-15 04:53:11 | -0.5517 | -2080.1333 | -2080.1333 | 23032.85 | Close | 69.54693 |  | 0 | 34 | 0 | 0
4656 | 2 | 6 |  | CC DChg | 14:12:30 | 38:44:17 | -155.1339 | 3.5643 | 2.2001 | 2200.1 | 0 | 0 | 2.2001 | 2200.1 | 8.4918 | 8491.85 | 0 | 0 | 8.4918 | 8491.85 | 2024-06-15 04:53:41 | -0.5529 | -4170.2668 | -4170.2668 | 22974.63 | Close | 69.58782 |  | 0.0002 | 34 | 0 | 0
4657 | 2 | 6 |  | CC DChg | 14:13:00 | 38:44:47 | -154.7619 | 3.564 | 2.2014 | 2201.39 | 0 | 0 | 2.2014 | 2201.39 | 8.4964 | 8496.44 | 0 | 0 | 8.4964 | 8496.44 | 2024-06-15 04:54:11 | -0.5516 | -4154.2336 | -4154.2336 | 23027.85 | Close | 69.62856 |  | 0.0002 | 33.9 | 0 | 0
4658 | 2 | 6 |  | CC DChg | 14:13:30 | 38:45:17 | -154.7619 | 3.5637 | 2.2027 | 2202.68 | 0 | 0 | 2.2027 | 2202.68 | 8.501 | 8501.03 | 0 | 0 | 8.501 | 8501.03 | 2024-06-15 04:54:41 | -0.5515 | -4160.2666 | -4160.2666 | 23025.85 | Close | 69.66935 |  | 0.0002 | 33.9 | 0 | 0
4659 | 2 | 6 |  | CC DChg | 14:14:00 | 38:45:47 | -154.7619 | 3.5631 | 2.204 | 2203.97 | 0 | 0 | 2.204 | 2203.97 | 8.5056 | 8505.63 | 0 | 0 | 8.5056 | 8505.63 | 2024-06-15 04:55:11 | -0.5514 | -2080.1333 | -2080.1333 | 23022.84 | Close | 69.71014 |  | 0 | 33.8 | 0 | 0
4660 | 2 | 6 |  | CC DChg | 14:14:30 | 38:46:17 | -154.7619 | 3.5627 | 2.2053 | 2205.26 | 0 | 0 | 2.2053 | 2205.26 | 8.5102 | 8510.23 | 0 | 0 | 8.5102 | 8510.23 | 2024-06-15 04:55:41 | -0.5514 | -4166.026 | -4166.026 | 23020.83 | Close | 69.75099 |  | 0 | 33.8 | 0 | 0
4661 | 2 | 6 |  | CC DChg | 14:15:00 | 38:46:47 | -155.1339 | 3.5624 | 2.2066 | 2206.55 | 0 | 0 | 2.2066 | 2206.55 | 8.5148 | 8514.84 | 0 | 0 | 8.5148 | 8514.84 | 2024-06-15 04:56:11 | -0.5527 | -4170.2668 | -4170.2668 | 22963.63 | Close | 69.79188 |  | 0 | 33.7 | 0 | 0
4662 | 2 | 6 |  | CC DChg | 14:15:30 | 38:47:17 | -154.7619 | 3.5621 | 2.2078 | 2207.84 | 0 | 0 | 2.2078 | 2207.84 | 8.5194 | 8519.43 | 0 | 0 | 8.5194 | 8519.43 | 2024-06-15 04:56:41 | -0.5513 | -4160.2666 | -4160.2666 | 23015.83 | Close | 69.83267 |  | 0.0002 | 33.7 | 0 | 0
4663 | 2 | 6 |  | CC DChg | 14:16:00 | 38:47:47 | -154.7619 | 3.5618 | 2.2091 | 2209.13 | 0 | 0 | 2.2091 | 2209.13 | 8.524 | 8524.02 | 0 | 0 | 8.524 | 8524.02 | 2024-06-15 04:57:11 | -0.5512 | -4154.6816 | -4154.6816 | 23013.83 | Close | 69.87341 |  | 0.0002 | 33.6 | 0 | 0
4664 | 2 | 6 |  | CC DChg | 14:16:30 | 38:48:17 | -155.1339 | 3.5615 | 2.2104 | 2210.42 | 0 | 0 | 2.2104 | 2210.42 | 8.5286 | 8528.62 | 0 | 0 | 8.5286 | 8528.62 | 2024-06-15 04:57:41 | -0.5525 | -4170.2668 | -4170.2668 | 22956.65 | Close | 69.9143 |  | 0.0002 | 36.6 | 0 | 0
4665 | 2 | 6 |  | CC DChg | 14:17:00 | 38:48:47 | -154.7619 | 3.5612 | 2.2117 | 2211.71 | 0 | 0 | 2.2117 | 2211.71 | 8.5332 | 8533.22 | 0 | 0 | 8.5332 | 8533.22 | 2024-06-15 04:58:11 | -0.5511 | -4160.2666 | -4160.2666 | 23010.82 | Close | 69.95509 |  | 0 | 36.4 | 0 | 0
4666 | 2 | 6 |  | CC DChg | 14:17:30 | 38:49:17 | -154.7619 | 3.5609 | 2.213 | 2213 | 0 | 0 | 2.213 | 2213 | 8.5378 | 8537.8 | 0 | 0 | 8.5378 | 8537.8 | 2024-06-15 04:58:41 | -0.5511 | -4155.5777 | -4155.5777 | 23007.82 | Close | 69.99583 |  | 0.0002 | 36 | 0 | 0
4667 | 2 | 6 |  | CC DChg | 14:18:00 | 38:49:47 | -155.1339 | 3.5606 | 2.2143 | 2214.29 | 0 | 0 | 2.2143 | 2214.29 | 8.5424 | 8542.41 | 0 | 0 | 8.5424 | 8542.41 | 2024-06-15 04:59:11 | -0.5524 | -4170.2668 | -4170.2668 | 22951.64 | Close | 70.03672 |  | 0 | 35.6 | 0 | 0
4668 | 2 | 6 |  | CC DChg | 14:18:30 | 38:50:17 | -155.1339 | 3.56 | 2.2156 | 2215.58 | 0 | 0 | 2.2156 | 2215.58 | 8.547 | 8547.01 | 0 | 0 | 8.547 | 8547.01 | 2024-06-15 04:59:41 | -0.5523 | -2085.1334 | -2085.1334 | 22945.66 | Close | 70.07761 |  | 0.0003 | 35.4 | 0 | 0
4669 | 2 | 6 |  | CC DChg | 14:19:00 | 38:50:47 | -154.7619 | 3.5596 | 2.2169 | 2216.87 | 0 | 0 | 2.2169 | 2216.87 | 8.5516 | 8551.59 | 0 | 0 | 8.5516 | 8551.59 | 2024-06-15 05:00:11 | -0.5509 | -4147.3695 | -4147.3695 | 22999.81 | Close | 70.11828 |  | 0.0002 | 35.3 | 0 | 0
4670 | 2 | 6 |  | CC DChg | 14:19:30 | 38:51:17 | -154.7619 | 3.5593 | 2.2182 | 2218.16 | 0 | 0 | 2.2182 | 2218.16 | 8.5562 | 8556.18 | 0 | 0 | 8.5562 | 8556.18 | 2024-06-15 05:00:41 | -0.5508 | -4160.2666 | -4160.2666 | 22998.8 | Close | 70.15907 |  | 0 | 35.2 | 0 | 0
4671 | 2 | 6 |  | CC DChg | 14:20:00 | 38:51:47 | -154.7619 | 3.5593 | 2.2194 | 2219.45 | 0 | 0 | 2.2194 | 2219.45 | 8.5608 | 8560.77 | 0 | 0 | 8.5608 | 8560.77 | 2024-06-15 05:01:11 | -0.5508 | 0 | 0 | 22998.8 | Close | 70.19986 |  | 0 | 35.1 | 0 | 0
4672 | 2 | 6 |  | CC DChg | 14:20:30 | 38:52:17 | -154.7619 | 3.5587 | 2.2207 | 2220.74 | 0 | 0 | 2.2207 | 2220.74 | 8.5654 | 8565.36 | 0 | 0 | 8.5654 | 8565.36 | 2024-06-15 05:01:41 | -0.5508 | -2082.3409 | -2082.3409 | 22994.79 | Close | 70.2407 |  | 0 | 35 | 0 | 0
4673 | 2 | 6 |  | CC DChg | 14:21:00 | 38:52:47 | -154.7619 | 3.5584 | 2.222 | 2222.03 | 0 | 0 | 2.222 | 2222.03 | 8.57 | 8569.95 | 0 | 0 | 8.57 | 8569.95 | 2024-06-15 05:02:11 | -0.5507 | -4160.2666 | -4160.2666 | 22992.79 | Close | 70.28149 |  | 0 | 35 | 0 | 0
4674 | 2 | 6 |  | CC DChg | 14:21:30 | 38:53:17 | -154.7619 | 3.5581 | 2.2233 | 2223.32 | 0 | 0 | 2.2233 | 2223.32 | 8.5745 | 8574.54 | 0 | 0 | 8.5745 | 8574.54 | 2024-06-15 05:02:41 | -0.5507 | -4160.2666 | -4160.2666 | 22990.79 | Close | 70.32228 |  | 0 | 35 | 0 | 0
4675 | 2 | 6 |  | CC DChg | 14:22:00 | 38:53:47 | -155.1339 | 3.5578 | 2.2246 | 2224.61 | 0 | 0 | 2.2246 | 2224.61 | 8.5791 | 8579.14 | 0 | 0 | 8.5791 | 8579.14 | 2024-06-15 05:03:11 | -0.5519 | -4165.5779 | -4165.5779 | 22932.67 | Close | 70.36313 |  | 0.0002 | 34.9 | 0 | 0
4676 | 2 | 6 |  | CC DChg | 14:22:30 | 38:54:17 | -154.7619 | 3.5575 | 2.2259 | 2225.9 | 0 | 0 | 2.2259 | 2225.9 | 8.5837 | 8583.72 | 0 | 0 | 8.5837 | 8583.72 | 2024-06-15 05:03:41 | -0.5506 | -4160.2666 | -4160.2666 | 22986.78 | Close | 70.40392 |  | 0 | 34.9 | 0 | 0
4677 | 2 | 6 |  | CC DChg | 14:23:00 | 38:54:47 | -154.7619 | 3.5572 | 2.2272 | 2227.19 | 0 | 0 | 2.2272 | 2227.19 | 8.5883 | 8588.31 | 0 | 0 | 8.5883 | 8588.31 | 2024-06-15 05:04:11 | -0.5505 | -4160.2666 | -4160.2666 | 22982.79 | Close | 70.44471 |  | 0.0003 | 34.8 | 0 | 0
4678 | 2 | 6 |  | CC DChg | 14:23:30 | 38:55:17 | -154.7619 | 3.5569 | 2.2285 | 2228.48 | 0 | 0 | 2.2285 | 2228.48 | 8.5929 | 8592.91 | 0 | 0 | 8.5929 | 8592.91 | 2024-06-15 05:04:41 | -0.5505 | -4151.7372 | -4151.7372 | 22981.78 | Close | 70.48555 |  | 0.0002 | 34.8 | 0 | 0
4679 | 2 | 6 |  | CC DChg | 14:24:00 | 38:55:47 | -154.7619 | 3.5565 | 2.2298 | 2229.77 | 0 | 0 | 2.2298 | 2229.77 | 8.5975 | 8597.49 | 0 | 0 | 8.5975 | 8597.49 | 2024-06-15 05:05:11 | -0.5504 | -4173.7302 | -4173.7302 | 22980.77 | Close | 70.52634 |  | 0 | 34.8 | 0 | 0
4680 | 2 | 6 |  | CC DChg | 14:24:30 | 38:56:17 | -155.1339 | 3.5562 | 2.2311 | 2231.06 | 0 | 0 | 2.2311 | 2231.06 | 8.6021 | 8602.09 | 0 | 0 | 8.6021 | 8602.09 | 2024-06-15 05:05:41 | -0.5517 | -4170.2668 | -4170.2668 | 22922.68 | Close | 70.56723 |  | 0.0002 | 34.7 | 0 | 0
4681 | 2 | 6 |  | CC DChg | 14:25:00 | 38:56:47 | -154.7619 | 3.5559 | 2.2324 | 2232.35 | 0 | 0 | 2.2324 | 2232.35 | 8.6067 | 8606.67 | 0 | 0 | 8.6067 | 8606.67 | 2024-06-15 05:06:11 | -0.5503 | -4140.8759 | -4140.8759 | 22976.76 | Close | 70.60796 |  | 0 | 34.7 | 0 | 0
4682 | 2 | 6 |  | CC DChg | 14:25:30 | 38:57:17 | -154.7619 | 3.5553 | 2.2336 | 2233.64 | 0 | 0 | 2.2336 | 2233.64 | 8.6113 | 8611.25 | 0 | 0 | 8.6113 | 8611.25 | 2024-06-15 05:06:41 | -0.5502 | -2083.4938 | -2083.4938 | 22970.77 | Close | 70.64876 |  | 0.0003 | 34.7 | 0 | 0
4683 | 2 | 6 |  | CC DChg | 14:26:00 | 38:57:47 | -154.7619 | 3.555 | 2.2349 | 2234.93 | 0 | 0 | 2.2349 | 2234.93 | 8.6158 | 8615.84 | 0 | 0 | 8.6158 | 8615.84 | 2024-06-15 05:07:11 | -0.5502 | -4146.8895 | -4146.8895 | 22970.75 | Close | 70.68955 |  | 0 | 34.6 | 0 | 0
4684 | 2 | 6 |  | CC DChg | 14:26:30 | 38:58:17 | -154.7619 | 3.5547 | 2.2362 | 2236.22 | 0 | 0 | 2.2362 | 2236.22 | 8.6204 | 8620.43 | 0 | 0 | 8.6204 | 8620.43 | 2024-06-15 05:07:41 | -0.5501 | -4179.0588 | -4179.0588 | 22968.75 | Close | 70.73039 |  | 0 | 34.6 | 0 | 0
4685 | 2 | 6 |  | CC DChg | 14:27:00 | 38:58:47 | -154.7619 | 3.5541 | 2.2375 | 2237.51 | 0 | 0 | 2.2375 | 2237.51 | 8.625 | 8625.01 | 0 | 0 | 8.625 | 8625.01 | 2024-06-15 05:08:11 | -0.55 | -2076.7836 | -2076.7836 | 22963.75 | Close | 70.77118 |  | 0.0002 | 34.6 | 0 | 0
4686 | 2 | 6 |  | CC DChg | 14:27:30 | 38:59:17 | -154.7619 | 3.5541 | 2.2388 | 2238.8 | 0 | 0 | 2.2388 | 2238.8 | 8.6296 | 8629.6 | 0 | 0 | 8.6296 | 8629.6 | 2024-06-15 05:08:41 | -0.55 | 0 | 0 | 22964.74 | Close | 70.81198 |  | 0 | 34.5 | 0 | 0
4687 | 2 | 6 |  | CC DChg | 14:28:00 | 38:59:47 | -154.7619 | 3.5534 | 2.2401 | 2240.09 | 0 | 0 | 2.2401 | 2240.09 | 8.6342 | 8634.19 | 0 | 0 | 8.6342 | 8634.19 | 2024-06-15 05:09:11 | -0.5499 | -2085.9294 | -2085.9294 | 22959.75 | Close | 70.85282 |  | 0.0002 | 34.5 | 0 | 0
4688 | 2 | 6 |  | CC DChg | 14:28:30 | 39:00:17 | -154.7619 | 3.5531 | 2.2414 | 2241.38 | 0 | 0 | 2.2414 | 2241.38 | 8.6388 | 8638.77 | 0 | 0 | 8.6388 | 8638.77 | 2024-06-15 05:09:41 | -0.5499 | -4146.8895 | -4146.8895 | 22957.74 | Close | 70.89361 |  | 0.0002 | 34.4 | 0 | 0
4689 | 2 | 6 |  | CC DChg | 14:29:00 | 39:00:47 | -154.7619 | 3.5528 | 2.2427 | 2242.67 | 0 | 0 | 2.2427 | 2242.67 | 8.6433 | 8643.35 | 0 | 0 | 8.6433 | 8643.35 | 2024-06-15 05:10:11 | -0.5498 | -4160.2666 | -4160.2666 | 22956.73 | Close | 70.9344 |  | 0 | 34.4 | 0 | 0
4690 | 2 | 6 |  | CC DChg | 14:29:30 | 39:01:17 | -155.1339 | 3.5525 | 2.244 | 2243.96 | 0 | 0 | 2.244 | 2243.96 | 8.6479 | 8647.94 | 0 | 0 | 8.6479 | 8647.94 | 2024-06-15 05:10:41 | -0.5511 | -4178.1598 | -4178.1598 | 22899.69 | Close | 70.97523 |  | 0 | 34.3 | 0 | 0
4691 | 2 | 6 |  | CC DChg | 14:30:00 | 39:01:47 | -154.7619 | 3.5522 | 2.2453 | 2245.25 | 0 | 0 | 2.2453 | 2245.25 | 8.6525 | 8652.52 | 0 | 0 | 8.6525 | 8652.52 | 2024-06-15 05:11:11 | -0.5497 | -4146.8895 | -4146.8895 | 22952.72 | Close | 71.01603 |  | 0 | 34.3 | 0 | 0
4692 | 2 | 6 |  | CC DChg | 14:30:30 | 39:02:17 | -154.7619 | 3.5519 | 2.2465 | 2246.54 | 0 | 0 | 2.2465 | 2246.54 | 8.6571 | 8657.1 | 0 | 0 | 8.6571 | 8657.1 | 2024-06-15 05:11:41 | -0.5497 | -4160.2666 | -4160.2666 | 22948.73 | Close | 71.05682 |  | 0.0003 | 34.2 | 0 | 0
4693 | 2 | 6 |  | CC DChg | 14:31:00 | 39:02:47 | -154.7619 | 3.5516 | 2.2478 | 2247.83 | 0 | 0 | 2.2478 | 2247.83 | 8.6617 | 8661.68 | 0 | 0 | 8.6617 | 8661.68 | 2024-06-15 05:12:11 | -0.5497 | -4176.8114 | -4176.8114 | 22947.73 | Close | 71.09764 |  | 0.0002 | 34.2 | 0 | 0
4694 | 2 | 6 |  | CC DChg | 14:31:30 | 39:03:17 | -154.7619 | 3.5513 | 2.2491 | 2249.12 | 0 | 0 | 2.2491 | 2249.12 | 8.6663 | 8666.26 | 0 | 0 | 8.6663 | 8666.26 | 2024-06-15 05:12:41 | -0.5496 | -4146.8895 | -4146.8895 | 22946.71 | Close | 71.13843 |  | 0 | 34.2 | 0 | 0
4695 | 2 | 6 |  | CC DChg | 14:32:00 | 39:03:47 | -154.7619 | 3.551 | 2.2504 | 2250.41 | 0 | 0 | 2.2504 | 2250.41 | 8.6708 | 8670.84 | 0 | 0 | 8.6708 | 8670.84 | 2024-06-15 05:13:11 | -0.5496 | -4160.2666 | -4160.2666 | 22943.72 | Close | 71.17922 |  | 0.0002 | 34.1 | 0 | 0
4696 | 2 | 6 |  | CC DChg | 14:32:30 | 39:04:17 | -155.1339 | 3.5503 | 2.2517 | 2251.7 | 0 | 0 | 2.2517 | 2251.7 | 8.6754 | 8675.43 | 0 | 0 | 8.6754 | 8675.43 | 2024-06-15 05:13:41 | -0.5508 | -2082.565 | -2082.565 | 22883.71 | Close | 71.22006 |  | 0.0003 | 34.1 | 0 | 0
4697 | 2 | 6 |  | CC DChg | 14:33:00 | 39:04:47 | -154.7619 | 3.55 | 2.253 | 2252.99 | 0 | 0 | 2.253 | 2252.99 | 8.68 | 8680.01 | 0 | 0 | 8.68 | 8680.01 | 2024-06-15 05:14:11 | -0.5494 | -4160.2666 | -4160.2666 | 22938.7 | Close | 71.26086 |  | 0 | 34 | 0 | 0
4698 | 2 | 6 |  | CC DChg | 14:33:30 | 39:05:17 | -154.7619 | 3.5497 | 2.2543 | 2254.28 | 0 | 0 | 2.2543 | 2254.28 | 8.6846 | 8684.58 | 0 | 0 | 8.6846 | 8684.58 | 2024-06-15 05:14:41 | -0.5494 | -4160.2666 | -4160.2666 | 22936.7 | Close | 71.30165 |  | 0 | 34 | 0 | 0
4699 | 2 | 6 |  | CC DChg | 14:34:00 | 39:05:47 | -154.7619 | 3.5494 | 2.2556 | 2255.57 | 0 | 0 | 2.2556 | 2255.57 | 8.6892 | 8689.17 | 0 | 0 | 8.6892 | 8689.17 | 2024-06-15 05:15:11 | -0.5493 | -4164.6819 | -4164.6819 | 22933.7 | Close | 71.34248 |  | 0.0002 | 33.9 | 0 | 0
4700 | 2 | 6 |  | CC DChg | 14:34:30 | 39:06:17 | -154.7619 | 3.5491 | 2.2569 | 2256.86 | 0 | 0 | 2.2569 | 2256.86 | 8.6937 | 8693.74 | 0 | 0 | 8.6937 | 8693.74 | 2024-06-15 05:15:41 | -0.5493 | -4160.2666 | -4160.2666 | 22932.69 | Close | 71.38327 |  | 0 | 33.9 | 0 | 0
4701 | 2 | 6 |  | CC DChg | 14:35:00 | 39:06:47 | -154.7619 | 3.5488 | 2.2582 | 2258.15 | 0 | 0 | 2.2582 | 2258.15 | 8.6983 | 8698.32 | 0 | 0 | 8.6983 | 8698.32 | 2024-06-15 05:16:11 | -0.5492 | -4160.2666 | -4160.2666 | 22929.7 | Close | 71.42407 |  | 0.0002 | 33.8 | 0 | 0
4702 | 2 | 6 |  | CC DChg | 14:35:30 | 39:07:17 | -154.7619 | 3.5482 | 2.2594 | 2259.45 | 0 | 0 | 2.2594 | 2259.45 | 8.7029 | 8702.9 | 0 | 0 | 8.7029 | 8702.9 | 2024-06-15 05:16:41 | -0.5491 | -2082.565 | -2082.565 | 22925.69 | Close | 71.46491 |  | 0.0002 | 33.8 | 0 | 0
4703 | 2 | 6 |  | CC DChg | 14:36:00 | 39:07:47 | -154.7619 | 3.5479 | 2.2607 | 2260.73 | 0 | 0 | 2.2607 | 2260.73 | 8.7075 | 8707.48 | 0 | 0 | 8.7075 | 8707.48 | 2024-06-15 05:17:11 | -0.5491 | -4160.2666 | -4160.2666 | 22924.68 | Close | 71.5057 |  | 0 | 33.7 | 0 | 0
4704 | 2 | 6 |  | CC DChg | 14:36:30 | 39:08:17 | -154.7619 | 3.5472 | 2.262 | 2262.02 | 0 | 0 | 2.262 | 2262.02 | 8.7121 | 8712.05 | 0 | 0 | 8.7121 | 8712.05 | 2024-06-15 05:17:41 | -0.549 | -2080.1333 | -2080.1333 | 22920.67 | Close | 71.54649 |  | 0 | 33.7 | 0 | 0
4705 | 2 | 6 |  | CC DChg | 14:37:00 | 39:08:47 | -154.7619 | 3.5469 | 2.2633 | 2263.32 | 0 | 0 | 2.2633 | 2263.32 | 8.7166 | 8716.64 | 0 | 0 | 8.7166 | 8716.64 | 2024-06-15 05:18:11 | -0.5489 | -4165.5779 | -4165.5779 | 22917.68 | Close | 71.58733 |  | 0.0002 | 33.6 | 0 | 0
4706 | 2 | 6 |  | CC DChg | 14:37:30 | 39:09:17 | -154.7619 | 3.5466 | 2.2646 | 2264.61 | 0 | 0 | 2.2646 | 2264.61 | 8.7212 | 8721.21 | 0 | 0 | 8.7212 | 8721.21 | 2024-06-15 05:18:41 | -0.5489 | -4160.2666 | -4160.2666 | 22916.67 | Close | 71.62813 |  | 0 | 33.6 | 0 | 0
4707 | 2 | 6 |  | CC DChg | 14:38:00 | 39:09:47 | -154.7619 | 3.546 | 2.2659 | 2265.9 | 0 | 0 | 2.2659 | 2265.9 | 8.7258 | 8725.78 | 0 | 0 | 8.7258 | 8725.78 | 2024-06-15 05:19:11 | -0.5488 | -2080.1333 | -2080.1333 | 22911.67 | Close | 71.66892 |  | 0.0002 | 33.5 | 0 | 0
4708 | 2 | 6 |  | CC DChg | 14:38:30 | 39:10:17 | -154.7619 | 3.5457 | 2.2672 | 2267.19 | 0 | 0 | 2.2672 | 2267.19 | 8.7304 | 8730.36 | 0 | 0 | 8.7304 | 8730.36 | 2024-06-15 05:19:41 | -0.5487 | -4164.6819 | -4164.6819 | 22909.66 | Close | 71.70975 |  | 0.0002 | 35 | 0 | 0
4709 | 2 | 6 |  | CC DChg | 14:39:00 | 39:10:47 | -154.7619 | 3.5454 | 2.2685 | 2268.48 | 0 | 0 | 2.2685 | 2268.48 | 8.7349 | 8734.93 | 0 | 0 | 8.7349 | 8734.93 | 2024-06-15 05:20:11 | -0.5487 | -4160.2666 | -4160.2666 | 22908.66 | Close | 71.75054 |  | 0 | 37.1 | 0 | 0
4710 | 2 | 6 |  | CC DChg | 14:39:30 | 39:11:17 | -154.7619 | 3.5451 | 2.2698 | 2269.77 | 0 | 0 | 2.2698 | 2269.77 | 8.7395 | 8739.51 | 0 | 0 | 8.7395 | 8739.51 | 2024-06-15 05:20:41 | -0.5486 | -4160.2666 | -4160.2666 | 22905.66 | Close | 71.79134 |  | 0.0002 | 36.6 | 0 | 0
4711 | 2 | 6 |  | CC DChg | 14:40:00 | 39:11:47 | -154.7619 | 3.5445 | 2.2711 | 2271.06 | 0 | 0 | 2.2711 | 2271.06 | 8.7441 | 8744.08 | 0 | 0 | 8.7441 | 8744.08 | 2024-06-15 05:21:11 | -0.5485 | -2082.3409 | -2082.3409 | 22902.65 | Close | 71.83217 |  | 0 | 36.2 | 0 | 0
4712 | 2 | 6 |  | CC DChg | 14:40:30 | 39:12:17 | -154.7619 | 3.5441 | 2.2723 | 2272.35 | 0 | 0 | 2.2723 | 2272.35 | 8.7487 | 8748.65 | 0 | 0 | 8.7487 | 8748.65 | 2024-06-15 05:21:41 | -0.5485 | -4160.2666 | -4160.2666 | 22899.65 | Close | 71.87296 |  | 0.0002 | 35.9 | 0 | 0
4713 | 2 | 6 |  | CC DChg | 14:41:00 | 39:12:47 | -154.7619 | 3.5438 | 2.2736 | 2273.64 | 0 | 0 | 2.2736 | 2273.64 | 8.7532 | 8753.23 | 0 | 0 | 8.7532 | 8753.23 | 2024-06-15 05:22:11 | -0.5485 | -4160.2666 | -4160.2666 | 22897.65 | Close | 71.91376 |  | 0.0002 | 35.7 | 0 | 0
4714 | 2 | 6 |  | CC DChg | 14:41:30 | 39:13:17 | -154.7619 | 3.5435 | 2.2749 | 2274.93 | 0 | 0 | 2.2749 | 2274.93 | 8.7578 | 8757.8 | 0 | 0 | 8.7578 | 8757.8 | 2024-06-15 05:22:41 | -0.5484 | -4165.5779 | -4165.5779 | 22896.64 | Close | 71.9546 |  | 0 | 35.5 | 0 | 0
4715 | 2 | 6 |  | CC DChg | 14:42:00 | 39:13:47 | -154.7619 | 3.5429 | 2.2762 | 2276.22 | 0 | 0 | 2.2762 | 2276.22 | 8.7624 | 8762.37 | 0 | 0 | 8.7624 | 8762.37 | 2024-06-15 05:23:11 | -0.5483 | -2080.1333 | -2080.1333 | 22892.63 | Close | 71.99539 |  | 0 | 35.4 | 0 | 0
4716 | 2 | 6 |  | CC DChg | 14:42:30 | 39:14:17 | -154.7619 | 3.5426 | 2.2775 | 2277.51 | 0 | 0 | 2.2775 | 2277.51 | 8.7669 | 8766.94 | 0 | 0 | 8.7669 | 8766.94 | 2024-06-15 05:23:41 | -0.5483 | -4160.2666 | -4160.2666 | 22890.63 | Close | 72.03618 |  | 0 | 35.4 | 0 | 0
4717 | 2 | 6 |  | CC DChg | 14:43:00 | 39:14:47 | -154.7619 | 3.5423 | 2.2788 | 2278.8 | 0 | 0 | 2.2788 | 2278.8 | 8.7715 | 8771.51 | 0 | 0 | 8.7715 | 8771.51 | 2024-06-15 05:24:11 | -0.5482 | -4163.3378 | -4163.3378 | 22887.63 | Close | 72.07701 |  | 0.0002 | 35.3 | 0 | 0
4718 | 2 | 6 |  | CC DChg | 14:43:30 | 39:15:17 | -154.7619 | 3.542 | 2.2801 | 2280.09 | 0 | 0 | 2.2801 | 2280.09 | 8.7761 | 8776.08 | 0 | 0 | 8.7761 | 8776.08 | 2024-06-15 05:24:41 | -0.5482 | -4160.2666 | -4160.2666 | 22885.63 | Close | 72.1178 |  | 0.0002 | 35.3 | 0 | 0
4719 | 2 | 6 |  | CC DChg | 14:44:00 | 39:15:47 | -154.7619 | 3.5414 | 2.2814 | 2281.38 | 0 | 0 | 2.2814 | 2281.38 | 8.7806 | 8780.65 | 0 | 0 | 8.7806 | 8780.65 | 2024-06-15 05:25:11 | -0.5481 | -2080.1333 | -2080.1333 | 22882.62 | Close | 72.15859 |  | 0 | 35.3 | 0 | 0
4720 | 2 | 6 |  | CC DChg | 14:44:30 | 39:16:17 | -154.7619 | 3.541 | 2.2827 | 2282.67 | 0 | 0 | 2.2827 | 2282.67 | 8.7852 | 8785.22 | 0 | 0 | 8.7852 | 8785.22 | 2024-06-15 05:25:41 | -0.548 | -4152.1838 | -4152.1838 | 22879.61 | Close | 72.19943 |  | 0.0002 | 35.2 | 0 | 0
4721 | 2 | 6 |  | CC DChg | 14:45:00 | 39:16:47 | -154.7619 | 3.5407 | 2.284 | 2283.96 | 0 | 0 | 2.284 | 2283.96 | 8.7898 | 8789.79 | 0 | 0 | 8.7898 | 8789.79 | 2024-06-15 05:26:11 | -0.548 | -4173.7302 | -4173.7302 | 22878.61 | Close | 72.24023 |  | 0 | 35.2 | 0 | 0
4722 | 2 | 6 |  | CC DChg | 14:45:30 | 39:17:17 | -154.7619 | 3.5404 | 2.2852 | 2285.25 | 0 | 0 | 2.2852 | 2285.25 | 8.7944 | 8794.35 | 0 | 0 | 8.7944 | 8794.35 | 2024-06-15 05:26:41 | -0.5479 | -4160.2666 | -4160.2666 | 22875.61 | Close | 72.28102 |  | 0.0002 | 35.1 | 0 | 0
4723 | 2 | 6 |  | CC DChg | 14:46:00 | 39:17:47 | -154.7619 | 3.5398 | 2.2865 | 2286.54 | 0 | 0 | 2.2865 | 2286.54 | 8.7989 | 8798.92 | 0 | 0 | 8.7989 | 8798.92 | 2024-06-15 05:27:11 | -0.5478 | -2081.4449 | -2081.4449 | 22871.61 | Close | 72.32183 |  | 0.0002 | 35.1 | 0 | 0
4724 | 2 | 6 |  | CC DChg | 14:46:30 | 39:18:17 | -154.7619 | 3.5392 | 2.2878 | 2287.83 | 0 | 0 | 2.2878 | 2287.83 | 8.8035 | 8803.49 | 0 | 0 | 8.8035 | 8803.49 | 2024-06-15 05:27:41 | -0.5477 | -2076.7836 | -2076.7836 | 22867.59 | Close | 72.36263 |  | 0.0002 | 35.1 | 0 | 0
4725 | 2 | 6 |  | CC DChg | 14:47:00 | 39:18:47 | -154.7619 | 3.5386 | 2.2891 | 2289.12 | 0 | 0 | 2.2891 | 2289.12 | 8.8081 | 8808.05 | 0 | 0 | 8.8081 | 8808.05 | 2024-06-15 05:28:11 | -0.5476 | -2080.1333 | -2080.1333 | 22864.58 | Close | 72.40342 |  | 0 | 35 | 0 | 0
4726 | 2 | 6 |  | CC DChg | 14:47:30 | 39:19:17 | -155.1339 | 3.5383 | 2.2904 | 2290.41 | 0 | 0 | 2.2904 | 2290.41 | 8.8126 | 8812.62 | 0 | 0 | 8.8126 | 8812.62 | 2024-06-15 05:28:41 | -0.5489 | -4165.5779 | -4165.5779 | 22806.76 | Close | 72.44426 |  | 0.0002 | 35 | 0 | 0
4727 | 2 | 6 |  | CC DChg | 14:48:00 | 39:19:47 | -154.7619 | 3.5379 | 2.2917 | 2291.7 | 0 | 0 | 2.2917 | 2291.7 | 8.8172 | 8817.18 | 0 | 0 | 8.8172 | 8817.18 | 2024-06-15 05:29:11 | -0.5475 | -4160.2666 | -4160.2666 | 22859.58 | Close | 72.48505 |  | 0.0002 | 35 | 0 | 0
4728 | 2 | 6 |  | CC DChg | 14:48:30 | 39:20:17 | -154.7619 | 3.5373 | 2.293 | 2292.99 | 0 | 0 | 2.293 | 2292.99 | 8.8217 | 8821.74 | 0 | 0 | 8.8217 | 8821.74 | 2024-06-15 05:29:41 | -0.5474 | -2080.1333 | -2080.1333 | 22854.58 | Close | 72.52585 |  | 0.0003 | 34.9 | 0 | 0
4729 | 2 | 6 |  | CC DChg | 14:49:00 | 39:20:47 | -154.7619 | 3.537 | 2.2943 | 2294.28 | 0 | 0 | 2.2943 | 2294.28 | 8.8263 | 8826.31 | 0 | 0 | 8.8263 | 8826.31 | 2024-06-15 05:30:11 | -0.5474 | -4165.1299 | -4165.1299 | 22853.57 | Close | 72.56669 |  | 0.0002 | 34.9 | 0 | 0
4730 | 2 | 6 |  | CC DChg | 14:49:30 | 39:21:17 | -154.7619 | 3.5367 | 2.2956 | 2295.57 | 0 | 0 | 2.2956 | 2295.57 | 8.8309 | 8830.87 | 0 | 0 | 8.8309 | 8830.87 | 2024-06-15 05:30:41 | -0.5473 | -4173.7302 | -4173.7302 | 22851.58 | Close | 72.60748 |  | 0.0002 | 34.9 | 0 | 0
4731 | 2 | 6 |  | CC DChg | 14:50:00 | 39:21:47 | -154.7619 | 3.5361 | 2.2969 | 2296.86 | 0 | 0 | 2.2969 | 2296.86 | 8.8354 | 8835.43 | 0 | 0 | 8.8354 | 8835.43 | 2024-06-15 05:31:11 | -0.5473 | -2076.7836 | -2076.7836 | 22848.56 | Close | 72.64827 |  | 0 | 34.8 | 0 | 0
4732 | 2 | 6 |  | CC DChg | 14:50:30 | 39:22:17 | -154.7619 | 3.5358 | 2.2981 | 2298.15 | 0 | 0 | 2.2981 | 2298.15 | 8.84 | 8840 | 0 | 0 | 8.84 | 8840 | 2024-06-15 05:31:41 | -0.5472 | -4178.1598 | -4178.1598 | 22845.57 | Close | 72.6891 |  | 0.0002 | 34.8 | 0 | 0
4733 | 2 | 6 |  | CC DChg | 14:51:00 | 39:22:47 | -154.7619 | 3.5352 | 2.2994 | 2299.44 | 0 | 0 | 2.2994 | 2299.44 | 8.8446 | 8844.56 | 0 | 0 | 8.8446 | 8844.56 | 2024-06-15 05:32:11 | -0.5471 | -2076.7836 | -2076.7836 | 22842.55 | Close | 72.7299 |  | 0 | 34.7 | 0 | 0
4734 | 2 | 6 |  | CC DChg | 14:51:30 | 39:23:17 | -154.7619 | 3.5345 | 2.3007 | 2300.73 | 0 | 0 | 2.3007 | 2300.73 | 8.8491 | 8849.12 | 0 | 0 | 8.8491 | 8849.12 | 2024-06-15 05:32:41 | -0.547 | -2080.1333 | -2080.1333 | 22837.55 | Close | 72.77069 |  | 0.0002 | 34.7 | 0 | 0
4735 | 2 | 6 |  | CC DChg | 14:52:00 | 39:23:47 | -154.7619 | 3.5342 | 2.302 | 2302.02 | 0 | 0 | 2.302 | 2302.02 | 8.8537 | 8853.68 | 0 | 0 | 8.8537 | 8853.68 | 2024-06-15 05:33:11 | -0.547 | -4163.7858 | -4163.7858 | 22835.54 | Close | 72.81152 |  | 0.0002 | 34.7 | 0 | 0
4736 | 2 | 6 |  | CC DChg | 14:52:30 | 39:24:17 | -154.7619 | 3.5339 | 2.3033 | 2303.31 | 0 | 0 | 2.3033 | 2303.31 | 8.8582 | 8858.24 | 0 | 0 | 8.8582 | 8858.24 | 2024-06-15 05:33:41 | -0.5469 | -4160.2666 | -4160.2666 | 22834.53 | Close | 72.85231 |  | 0 | 34.6 | 0 | 0
4737 | 2 | 6 |  | CC DChg | 14:53:00 | 39:24:47 | -154.7619 | 3.5333 | 2.3046 | 2304.6 | 0 | 0 | 2.3046 | 2304.6 | 8.8628 | 8862.8 | 0 | 0 | 8.8628 | 8862.8 | 2024-06-15 05:34:11 | -0.5468 | -2080.1333 | -2080.1333 | 22829.53 | Close | 72.8931 |  | 0.0002 | 34.6 | 0 | 0
4738 | 2 | 6 |  | CC DChg | 14:53:30 | 39:25:17 | -154.7619 | 3.533 | 2.3059 | 2305.89 | 0 | 0 | 2.3059 | 2305.89 | 8.8674 | 8867.36 | 0 | 0 | 8.8674 | 8867.36 | 2024-06-15 05:34:41 | -0.5468 | -4164.6819 | -4164.6819 | 22827.53 | Close | 72.93393 |  | 0.0002 | 34.5 | 0 | 0
4739 | 2 | 6 |  | CC DChg | 14:54:00 | 39:25:47 | -154.7619 | 3.5324 | 2.3072 | 2307.18 | 0 | 0 | 2.3072 | 2307.18 | 8.8719 | 8871.91 | 0 | 0 | 8.8719 | 8871.91 | 2024-06-15 05:35:11 | -0.5467 | -2080.1333 | -2080.1333 | 22824.52 | Close | 72.97473 |  | 0 | 34.5 | 0 | 0
4740 | 2 | 6 |  | CC DChg | 14:54:30 | 39:26:17 | -154.7619 | 3.5321 | 2.3085 | 2308.47 | 0 | 0 | 2.3085 | 2308.47 | 8.8765 | 8876.47 | 0 | 0 | 8.8765 | 8876.47 | 2024-06-15 05:35:41 | -0.5466 | -4160.2666 | -4160.2666 | 22821.52 | Close | 73.01552 |  | 0.0002 | 34.4 | 0 | 0
4741 | 2 | 6 |  | CC DChg | 14:55:00 | 39:26:47 | -154.7619 | 3.5311 | 2.3098 | 2309.76 | 0 | 0 | 2.3098 | 2309.76 | 8.881 | 8881.03 | 0 | 0 | 8.881 | 8881.03 | 2024-06-15 05:36:11 | -0.5465 | -1388.2273 | -1388.2273 | 22815.51 | Close | 73.05635 |  | 0.0002 | 34.4 | 0 | 0
4742 | 2 | 6 |  | CC DChg | 14:55:30 | 39:27:17 | -154.7619 | 3.5305 | 2.3111 | 2311.05 | 0 | 0 | 2.3111 | 2311.05 | 8.8856 | 8885.58 | 0 | 0 | 8.8856 | 8885.58 | 2024-06-15 05:36:41 | -0.5464 | -2080.1333 | -2080.1333 | 22811.51 | Close | 73.09715 |  | 0.0002 | 34.3 | 0 | 0
4743 | 2 | 6 |  | CC DChg | 14:56:00 | 39:27:47 | -155.1339 | 3.5302 | 2.3123 | 2312.34 | 0 | 0 | 2.3123 | 2312.34 | 8.8901 | 8890.14 | 0 | 0 | 8.8901 | 8890.14 | 2024-06-15 05:37:11 | -0.5477 | -4170.2668 | -4170.2668 | 22754.81 | Close | 73.13803 |  | 0.0002 | 34.3 | 0 | 0
4744 | 2 | 6 |  | CC DChg | 14:56:30 | 39:28:17 | -154.7619 | 3.5296 | 2.3136 | 2313.63 | 0 | 0 | 2.3136 | 2313.63 | 8.8947 | 8894.69 | 0 | 0 | 8.8947 | 8894.69 | 2024-06-15 05:37:41 | -0.5462 | -2077.5648 | -2077.5648 | 22805.5 | Close | 73.17878 |  | 0.0002 | 34.2 | 0 | 0
4745 | 2 | 6 |  | CC DChg | 14:57:00 | 39:28:47 | -154.7619 | 3.5293 | 2.3149 | 2314.92 | 0 | 0 | 2.3149 | 2314.92 | 8.8992 | 8899.24 | 0 | 0 | 8.8992 | 8899.24 | 2024-06-15 05:38:11 | -0.5462 | -4160.2666 | -4160.2666 | 22803.49 | Close | 73.21957 |  | 0.0002 | 34.2 | 0 | 0
4746 | 2 | 6 |  | CC DChg | 14:57:30 | 39:29:17 | -154.7619 | 3.5286 | 2.3162 | 2316.21 | 0 | 0 | 2.3162 | 2316.21 | 8.9038 | 8903.79 | 0 | 0 | 8.9038 | 8903.79 | 2024-06-15 05:38:41 | -0.5461 | -2080.1333 | -2080.1333 | 22800.48 | Close | 73.26036 |  | 0 | 34.1 | 0 | 0
4747 | 2 | 6 |  | CC DChg | 14:58:00 | 39:29:47 | -154.7619 | 3.528 | 2.3175 | 2317.5 | 0 | 0 | 2.3175 | 2317.5 | 8.9083 | 8908.35 | 0 | 0 | 8.9083 | 8908.35 | 2024-06-15 05:39:11 | -0.546 | -2082.3409 | -2082.3409 | 22796.48 | Close | 73.3012 |  | 0 | 34.1 | 0 | 0
4748 | 2 | 6 |  | CC DChg | 14:58:30 | 39:30:17 | -154.7619 | 3.5277 | 2.3188 | 2318.79 | 0 | 0 | 2.3188 | 2318.79 | 8.9129 | 8912.9 | 0 | 0 | 8.9129 | 8912.9 | 2024-06-15 05:39:41 | -0.546 | -4160.2666 | -4160.2666 | 22794.47 | Close | 73.34199 |  | 0 | 34.1 | 0 | 0
4749 | 2 | 6 |  | CC DChg | 14:59:00 | 39:30:47 | -154.7619 | 3.5271 | 2.3201 | 2320.08 | 0 | 0 | 2.3201 | 2320.08 | 8.9174 | 8917.45 | 0 | 0 | 8.9174 | 8917.45 | 2024-06-15 05:40:11 | -0.5459 | -2080.1333 | -2080.1333 | 22790.47 | Close | 73.38278 |  | 0 | 34 | 0 | 0
4750 | 2 | 6 |  | CC DChg | 14:59:30 | 39:31:17 | -154.7619 | 3.5265 | 2.3214 | 2321.37 | 0 | 0 | 2.3214 | 2321.37 | 8.922 | 8922 | 0 | 0 | 8.922 | 8922 | 2024-06-15 05:40:41 | -0.5458 | -2081.8929 | -2081.8929 | 22785.47 | Close | 73.42361 |  | 0.0002 | 34 | 0 | 0
4751 | 2 | 6 |  | CC DChg | 15:00:00 | 39:31:47 | -154.7619 | 3.5262 | 2.3227 | 2322.66 | 0 | 0 | 2.3227 | 2322.66 | 8.9265 | 8926.55 | 0 | 0 | 8.9265 | 8926.55 | 2024-06-15 05:41:11 | -0.5457 | -4160.2666 | -4160.2666 | 22784.46 | Close | 73.4644 |  | 0 | 33.9 | 0 | 0
4752 | 2 | 6 |  | CC DChg | 15:00:30 | 39:32:17 | -154.7619 | 3.5255 | 2.324 | 2323.95 | 0 | 0 | 2.324 | 2323.95 | 8.9311 | 8931.1 | 0 | 0 | 8.9311 | 8931.1 | 2024-06-15 05:41:41 | -0.5456 | -2080.1333 | -2080.1333 | 22780.45 | Close | 73.50519 |  | 0 | 33.9 | 0 | 0
4753 | 2 | 6 |  | CC DChg | 15:01:00 | 39:32:47 | -154.7619 | 3.5252 | 2.3252 | 2325.24 | 0 | 0 | 2.3252 | 2325.24 | 8.9356 | 8935.65 | 0 | 0 | 8.9356 | 8935.65 | 2024-06-15 05:42:11 | -0.5456 | -4164.6819 | -4164.6819 | 22777.45 | Close | 73.54602 |  | 0.0002 | 36.9 | 0 | 0
4754 | 2 | 6 |  | CC DChg | 15:01:30 | 39:33:17 | -154.7619 | 3.5246 | 2.3265 | 2326.53 | 0 | 0 | 2.3265 | 2326.53 | 8.9402 | 8940.19 | 0 | 0 | 8.9402 | 8940.19 | 2024-06-15 05:42:41 | -0.5455 | -2080.1333 | -2080.1333 | 22773.45 | Close | 73.58682 |  | 0.0002 | 36.8 | 0 | 0
4755 | 2 | 6 |  | CC DChg | 15:02:00 | 39:33:47 | -154.7619 | 3.524 | 2.3278 | 2327.82 | 0 | 0 | 2.3278 | 2327.82 | 8.9447 | 8944.74 | 0 | 0 | 8.9447 | 8944.74 | 2024-06-15 05:43:11 | -0.5454 | -2080.1333 | -2080.1333 | 22769.44 | Close | 73.62761 |  | 0.0002 | 36.3 | 0 | 0
4756 | 2 | 6 |  | CC DChg | 15:02:30 | 39:34:17 | -154.7619 | 3.5234 | 2.3291 | 2329.11 | 0 | 0 | 2.3291 | 2329.11 | 8.9493 | 8949.29 | 0 | 0 | 8.9493 | 8949.29 | 2024-06-15 05:43:41 | -0.5453 | -2078.9877 | -2078.9877 | 22766.42 | Close | 73.66844 |  | 0 | 36 | 0 | 0
4757 | 2 | 6 |  | CC DChg | 15:03:00 | 39:34:47 | -154.7619 | 3.5228 | 2.3304 | 2330.4 | 0 | 0 | 2.3304 | 2330.4 | 8.9538 | 8953.83 | 0 | 0 | 8.9538 | 8953.83 | 2024-06-15 05:44:11 | -0.5452 | -2080.1333 | -2080.1333 | 22762.42 | Close | 73.70924 |  | 0 | 35.8 | 0 | 0
4758 | 2 | 6 |  | CC DChg | 15:03:30 | 39:35:17 | -155.1339 | 3.5224 | 2.3317 | 2331.69 | 0 | 0 | 2.3317 | 2331.69 | 8.9584 | 8958.39 | 0 | 0 | 8.9584 | 8958.39 | 2024-06-15 05:44:41 | -0.5465 | -4170.2668 | -4170.2668 | 22703.85 | Close | 73.75013 |  | 0.0003 | 35.6 | 0 | 0
4759 | 2 | 6 |  | CC DChg | 15:04:00 | 39:35:47 | -154.7619 | 3.5218 | 2.333 | 2332.98 | 0 | 0 | 2.333 | 2332.98 | 8.9629 | 8962.92 | 0 | 0 | 8.9629 | 8962.92 | 2024-06-15 05:45:11 | -0.545 | -2077.7888 | -2077.7888 | 22756.41 | Close | 73.79087 |  | 0 | 35.5 | 0 | 0
4760 | 2 | 6 |  | CC DChg | 15:04:30 | 39:36:17 | -154.7619 | 3.5212 | 2.3343 | 2334.27 | 0 | 0 | 2.3343 | 2334.27 | 8.9675 | 8967.46 | 0 | 0 | 8.9675 | 8967.46 | 2024-06-15 05:45:41 | -0.5449 | -2080.1333 | -2080.1333 | 22752.4 | Close | 73.83166 |  | 0 | 35.4 | 0 | 0
4761 | 2 | 6 |  | CC DChg | 15:05:00 | 39:36:47 | -154.7619 | 3.5209 | 2.3356 | 2335.56 | 0 | 0 | 2.3356 | 2335.56 | 8.972 | 8972.01 | 0 | 0 | 8.972 | 8972.01 | 2024-06-15 05:46:11 | -0.5449 | -4160.2666 | -4160.2666 | 22750.4 | Close | 73.87246 |  | 0 | 35.4 | 0 | 0
4762 | 2 | 6 |  | CC DChg | 15:05:30 | 39:37:17 | -155.1339 | 3.5206 | 2.3369 | 2336.85 | 0 | 0 | 2.3369 | 2336.85 | 8.9766 | 8976.55 | 0 | 0 | 8.9766 | 8976.55 | 2024-06-15 05:46:41 | -0.5462 | -4166.026 | -4166.026 | 22693.85 | Close | 73.9133 |  | 0 | 35.3 | 0 | 0
4763 | 2 | 6 |  | CC DChg | 15:06:00 | 39:37:47 | -154.7619 | 3.52 | 2.3381 | 2338.14 | 0 | 0 | 2.3381 | 2338.14 | 8.9811 | 8981.09 | 0 | 0 | 8.9811 | 8981.09 | 2024-06-15 05:47:11 | -0.5448 | -2080.1333 | -2080.1333 | 22745.38 | Close | 73.9541 |  | -0.0002 | 35.3 | 0 | 0
4764 | 2 | 6 |  | CC DChg | 15:06:30 | 39:38:17 | -154.7619 | 3.5193 | 2.3394 | 2339.43 | 0 | 0 | 2.3394 | 2339.43 | 8.9856 | 8985.63 | 0 | 0 | 8.9856 | 8985.63 | 2024-06-15 05:47:41 | -0.5447 | -2080.1333 | -2080.1333 | 22739.39 | Close | 73.99489 |  | 0.0002 | 35.2 | 0 | 0
4765 | 2 | 6 |  | CC DChg | 15:07:00 | 39:38:47 | -154.7619 | 3.519 | 2.3407 | 2340.72 | 0 | 0 | 2.3407 | 2340.72 | 8.9902 | 8990.17 | 0 | 0 | 8.9902 | 8990.17 | 2024-06-15 05:48:11 | -0.5446 | -4164.2338 | -4164.2338 | 22738.38 | Close | 74.03572 |  | 0 | 35.2 | 0 | 0
4766 | 2 | 6 |  | CC DChg | 15:07:30 | 39:39:17 | -154.7619 | 3.5184 | 2.342 | 2342.01 | 0 | 0 | 2.342 | 2342.01 | 8.9947 | 8994.71 | 0 | 0 | 8.9947 | 8994.71 | 2024-06-15 05:48:41 | -0.5445 | -2080.1333 | -2080.1333 | 22733.38 | Close | 74.07651 |  | 0.0002 | 35.1 | 0 | 0
4767 | 2 | 6 |  | CC DChg | 15:08:00 | 39:39:47 | -154.7619 | 3.5181 | 2.3433 | 2343.3 | 0 | 0 | 2.3433 | 2343.3 | 8.9992 | 8999.25 | 0 | 0 | 8.9992 | 8999.25 | 2024-06-15 05:49:11 | -0.5445 | -4160.2666 | -4160.2666 | 22732.37 | Close | 74.1173 |  | 0 | 35.1 | 0 | 0
4768 | 2 | 6 |  | CC DChg | 15:08:30 | 39:40:17 | -154.7619 | 3.5175 | 2.3446 | 2344.59 | 0 | 0 | 2.3446 | 2344.59 | 9.0038 | 9003.79 | 0 | 0 | 9.0038 | 9003.79 | 2024-06-15 05:49:41 | -0.5444 | -2082.1169 | -2082.1169 | 22728.37 | Close | 74.15813 |  | 0 | 35.1 | 0 | 0
4769 | 2 | 6 |  | CC DChg | 15:09:00 | 39:40:47 | -154.7619 | 3.5172 | 2.3459 | 2345.88 | 0 | 0 | 2.3459 | 2345.88 | 9.0083 | 9008.33 | 0 | 0 | 9.0083 | 9008.33 | 2024-06-15 05:50:11 | -0.5443 | -4160.2666 | -4160.2666 | 22726.36 | Close | 74.19892 |  | 0 | 35 | 0 | 0
4770 | 2 | 6 |  | CC DChg | 15:09:30 | 39:41:17 | -154.7619 | 3.5166 | 2.3472 | 2347.17 | 0 | 0 | 2.3472 | 2347.17 | 9.0129 | 9012.86 | 0 | 0 | 9.0129 | 9012.86 | 2024-06-15 05:50:41 | -0.5442 | -2080.1333 | -2080.1333 | 22721.36 | Close | 74.23972 |  | 0.0002 | 35 | 0 | 0
4771 | 2 | 6 |  | CC DChg | 15:10:00 | 39:41:47 | -154.7619 | 3.5162 | 2.3485 | 2348.46 | 0 | 0 | 2.3485 | 2348.46 | 9.0174 | 9017.4 | 0 | 0 | 9.0174 | 9017.4 | 2024-06-15 05:51:11 | -0.5442 | -4164.2338 | -4164.2338 | 22720.35 | Close | 74.28055 |  | 0 | 35 | 0 | 0
4772 | 2 | 6 |  | CC DChg | 15:10:30 | 39:42:17 | -154.7619 | 3.5153 | 2.3498 | 2349.75 | 0 | 0 | 2.3498 | 2349.75 | 9.0219 | 9021.94 | 0 | 0 | 9.0219 | 9021.94 | 2024-06-15 05:51:41 | -0.544 | -1386.7555 | -1386.7555 | 22712.36 | Close | 74.32134 |  | 0.0003 | 34.9 | 0 | 0
4773 | 2 | 6 |  | CC DChg | 15:11:00 | 39:42:47 | -155.1339 | 3.5147 | 2.351 | 2351.05 | 0 | 0 | 2.351 | 2351.05 | 9.0265 | 9026.48 | 0 | 0 | 9.0265 | 9026.48 | 2024-06-15 05:52:11 | -0.5452 | -2085.1334 | -2085.1334 | 22655.88 | Close | 74.36223 |  | 0 | 34.9 | 0 | 0
4774 | 2 | 6 |  | CC DChg | 15:11:30 | 39:43:17 | -154.7619 | 3.5144 | 2.3523 | 2352.34 | 0 | 0 | 2.3523 | 2352.34 | 9.031 | 9031.01 | 0 | 0 | 9.031 | 9031.01 | 2024-06-15 05:52:41 | -0.5439 | -4154.2336 | -4154.2336 | 22707.34 | Close | 74.40296 |  | 0.0002 | 34.8 | 0 | 0
4775 | 2 | 6 |  | CC DChg | 15:12:00 | 39:43:47 | -154.7619 | 3.5141 | 2.3536 | 2353.62 | 0 | 0 | 2.3536 | 2353.62 | 9.0355 | 9035.54 | 0 | 0 | 9.0355 | 9035.54 | 2024-06-15 05:53:11 | -0.5438 | -4160.2666 | -4160.2666 | 22705.34 | Close | 74.44375 |  | 0.0002 | 34.8 | 0 | 0
4776 | 2 | 6 |  | CC DChg | 15:12:30 | 39:44:17 | -154.7619 | 3.5135 | 2.3549 | 2354.91 | 0 | 0 | 2.3549 | 2354.91 | 9.0401 | 9040.07 | 0 | 0 | 9.0401 | 9040.07 | 2024-06-15 05:53:41 | -0.5437 | -2080.1333 | -2080.1333 | 22702.33 | Close | 74.48455 |  | 0 | 34.8 | 0 | 0
4777 | 2 | 6 |  | CC DChg | 15:13:00 | 39:44:47 | -154.7619 | 3.5131 | 2.3562 | 2356.21 | 0 | 0 | 2.3562 | 2356.21 | 9.0446 | 9044.61 | 0 | 0 | 9.0446 | 9044.61 | 2024-06-15 05:54:11 | -0.5437 | -4164.2338 | -4164.2338 | 22699.33 | Close | 74.52538 |  | 0.0002 | 34.7 | 0 | 0
4778 | 2 | 6 |  | CC DChg | 15:13:30 | 39:45:17 | -154.7619 | 3.5125 | 2.3575 | 2357.49 | 0 | 0 | 2.3575 | 2357.49 | 9.0491 | 9049.14 | 0 | 0 | 9.0491 | 9049.14 | 2024-06-15 05:54:41 | -0.5436 | -2080.1333 | -2080.1333 | 22696.32 | Close | 74.56617 |  | 0 | 34.7 | 0 | 0
4779 | 2 | 6 |  | CC DChg | 15:14:00 | 39:45:47 | -154.7619 | 3.5122 | 2.3588 | 2358.78 | 0 | 0 | 2.3588 | 2358.78 | 9.0537 | 9053.66 | 0 | 0 | 9.0537 | 9053.66 | 2024-06-15 05:55:11 | -0.5436 | -4160.2666 | -4160.2666 | 22693.32 | Close | 74.60696 |  | 0.0002 | 34.6 | 0 | 0
4780 | 2 | 6 |  | CC DChg | 15:14:30 | 39:46:17 | -154.7619 | 3.5116 | 2.3601 | 2360.08 | 0 | 0 | 2.3601 | 2360.08 | 9.0582 | 9058.2 | 0 | 0 | 9.0582 | 9058.2 | 2024-06-15 05:55:41 | -0.5435 | -2082.1169 | -2082.1169 | 22689.31 | Close | 74.64779 |  | 0.0002 | 34.6 | 0 | 0
4781 | 2 | 6 |  | CC DChg | 15:15:00 | 39:46:47 | -154.7619 | 3.511 | 2.3614 | 2361.37 | 0 | 0 | 2.3614 | 2361.37 | 9.0627 | 9062.73 | 0 | 0 | 9.0627 | 9062.73 | 2024-06-15 05:56:11 | -0.5434 | -2080.1333 | -2080.1333 | 22685.31 | Close | 74.68858 |  | 0.0002 | 34.5 | 0 | 0
4782 | 2 | 6 |  | CC DChg | 15:15:30 | 39:47:17 | -154.7619 | 3.5107 | 2.3627 | 2362.65 | 0 | 0 | 2.3627 | 2362.65 | 9.0673 | 9067.26 | 0 | 0 | 9.0673 | 9067.26 | 2024-06-15 05:56:41 | -0.5433 | -4160.2666 | -4160.2666 | 22684.3 | Close | 74.72937 |  | 0 | 34.5 | 0 | 0
4783 | 2 | 6 |  | CC DChg | 15:16:00 | 39:47:47 | -154.7619 | 3.51 | 2.3639 | 2363.95 | 0 | 0 | 2.3639 | 2363.95 | 9.0718 | 9071.79 | 0 | 0 | 9.0718 | 9071.79 | 2024-06-15 05:57:11 | -0.5432 | -2082.565 | -2082.565 | 22679.3 | Close | 74.77021 |  | 0.0002 | 34.4 | 0 | 0
4784 | 2 | 6 |  | CC DChg | 15:16:30 | 39:48:17 | -155.1339 | 3.5097 | 2.3652 | 2365.24 | 0 | 0 | 2.3652 | 2365.24 | 9.0763 | 9076.33 | 0 | 0 | 9.0763 | 9076.33 | 2024-06-15 05:57:41 | -0.5445 | -4170.2668 | -4170.2668 | 22622.92 | Close | 74.8111 |  | 0.0002 | 34.4 | 0 | 0
4785 | 2 | 6 |  | CC DChg | 15:17:00 | 39:48:47 | -154.7619 | 3.5094 | 2.3665 | 2366.53 | 0 | 0 | 2.3665 | 2366.53 | 9.0809 | 9080.85 | 0 | 0 | 9.0809 | 9080.85 | 2024-06-15 05:58:11 | -0.5431 | -4160.2666 | -4160.2666 | 22675.29 | Close | 74.8519 |  | 0.0002 | 34.3 | 0 | 0
4786 | 2 | 6 |  | CC DChg | 15:17:30 | 39:49:17 | -154.7619 | 3.5088 | 2.3678 | 2367.82 | 0 | 0 | 2.3678 | 2367.82 | 9.0854 | 9085.37 | 0 | 0 | 9.0854 | 9085.37 | 2024-06-15 05:58:41 | -0.543 | -2078.0129 | -2078.0129 | 22671.29 | Close | 74.89265 |  | 0.0002 | 34.3 | 0 | 0
4787 | 2 | 6 |  | CC DChg | 15:18:00 | 39:49:47 | -154.7619 | 3.5082 | 2.3691 | 2369.11 | 0 | 0 | 2.3691 | 2369.11 | 9.0899 | 9089.9 | 0 | 0 | 9.0899 | 9089.9 | 2024-06-15 05:59:11 | -0.5429 | -2076.7836 | -2076.7836 | 22667.27 | Close | 74.93344 |  | 0.0002 | 34.2 | 0 | 0
4788 | 2 | 6 |  | CC DChg | 15:18:30 | 39:50:17 | -154.7619 | 3.5076 | 2.3704 | 2370.4 | 0 | 0 | 2.3704 | 2370.4 | 9.0944 | 9094.42 | 0 | 0 | 9.0944 | 9094.42 | 2024-06-15 05:59:41 | -0.5428 | -2080.1333 | -2080.1333 | 22663.27 | Close | 74.97423 |  | 0.0002 | 34.2 | 0 | 0
4789 | 2 | 6 |  | CC DChg | 15:19:00 | 39:50:47 | -154.7619 | 3.5069 | 2.3717 | 2371.69 | 0 | 0 | 2.3717 | 2371.69 | 9.0989 | 9098.95 | 0 | 0 | 9.0989 | 9098.95 | 2024-06-15 06:00:11 | -0.5427 | -2085.4806 | -2085.4806 | 22659.27 | Close | 75.01506 |  | 0.0002 | 34.1 | 0 | 0
4790 | 2 | 6 |  | CC DChg | 15:19:30 | 39:51:17 | -154.7619 | 3.5066 | 2.373 | 2372.98 | 0 | 0 | 2.373 | 2372.98 | 9.1035 | 9103.47 | 0 | 0 | 9.1035 | 9103.47 | 2024-06-15 06:00:41 | -0.5427 | -4146.8895 | -4146.8895 | 22658.25 | Close | 75.05585 |  | 0 | 34.1 | 0 | 0
4791 | 2 | 6 |  | CC DChg | 15:20:00 | 39:51:47 | -154.7619 | 3.506 | 2.3743 | 2374.27 | 0 | 0 | 2.3743 | 2374.27 | 9.108 | 9107.99 | 0 | 0 | 9.108 | 9107.99 | 2024-06-15 06:01:11 | -0.5426 | -2080.1333 | -2080.1333 | 22654.25 | Close | 75.09665 |  | 0 | 34.1 | 0 | 0
4792 | 2 | 6 |  | CC DChg | 15:20:30 | 39:52:17 | -154.7619 | 3.5054 | 2.3756 | 2375.56 | 0 | 0 | 2.3756 | 2375.56 | 9.1125 | 9112.52 | 0 | 0 | 9.1125 | 9112.52 | 2024-06-15 06:01:41 | -0.5425 | -2085.0318 | -2085.0318 | 22649.25 | Close | 75.13747 |  | 0.0002 | 34 | 0 | 0
4793 | 2 | 6 |  | CC DChg | 15:21:00 | 39:52:47 | -155.1339 | 3.5051 | 2.3769 | 2376.85 | 0 | 0 | 2.3769 | 2376.85 | 9.1171 | 9117.05 | 0 | 0 | 9.1171 | 9117.05 | 2024-06-15 06:02:11 | -0.5438 | -4156.8576 | -4156.8576 | 22593.93 | Close | 75.17836 |  | 0 | 34 | 0 | 0
4794 | 2 | 6 |  | CC DChg | 15:21:30 | 39:53:17 | -155.1339 | 3.5045 | 2.3781 | 2378.14 | 0 | 0 | 2.3781 | 2378.14 | 9.1216 | 9121.58 | 0 | 0 | 9.1216 | 9121.58 | 2024-06-15 06:02:41 | -0.5437 | -2085.1334 | -2085.1334 | 22589.93 | Close | 75.21925 |  | 0 | 33.9 | 0 | 0
4795 | 2 | 6 |  | CC DChg | 15:22:00 | 39:53:47 | -154.7619 | 3.5042 | 2.3794 | 2379.43 | 0 | 0 | 2.3794 | 2379.43 | 9.1261 | 9126.08 | 0 | 0 | 9.1261 | 9126.08 | 2024-06-15 06:03:11 | -0.5423 | -4144.2333 | -4144.2333 | 22641.23 | Close | 75.25988 |  | 0.0002 | 33.8 | 0 | 0
4796 | 2 | 6 |  | CC DChg | 15:22:30 | 39:54:17 | -155.1339 | 3.5035 | 2.3807 | 2380.72 | 0 | 0 | 2.3807 | 2380.72 | 9.1306 | 9130.61 | 0 | 0 | 9.1306 | 9130.61 | 2024-06-15 06:03:41 | -0.5435 | -2085.1334 | -2085.1334 | 22582.94 | Close | 75.30077 |  | 0.0002 | 33.8 | 0 | 0
4797 | 2 | 6 |  | CC DChg | 15:23:00 | 39:54:47 | -154.7619 | 3.5032 | 2.382 | 2382.01 | 0 | 0 | 2.382 | 2382.01 | 9.1351 | 9135.13 | 0 | 0 | 9.1351 | 9135.13 | 2024-06-15 06:04:11 | -0.5422 | -4160.2666 | -4160.2666 | 22635.22 | Close | 75.34156 |  | 0.0002 | 34.1 | 0 | 0
4798 | 2 | 6 |  | CC DChg | 15:23:30 | 39:55:17 | -154.7619 | 3.5026 | 2.3833 | 2383.3 | 0 | 0 | 2.3833 | 2383.3 | 9.1396 | 9139.64 | 0 | 0 | 9.1396 | 9139.64 | 2024-06-15 06:04:41 | -0.5421 | -2077.5648 | -2077.5648 | 22631.22 | Close | 75.38231 |  | 0.0002 | 37.2 | 0 | 0
4799 | 2 | 6 |  | CC DChg | 15:24:00 | 39:55:47 | -154.7619 | 3.502 | 2.3846 | 2384.59 | 0 | 0 | 2.3846 | 2384.59 | 9.1442 | 9144.16 | 0 | 0 | 9.1442 | 9144.16 | 2024-06-15 06:05:11 | -0.542 | -2080.1333 | -2080.1333 | 22627.21 | Close | 75.4231 |  | 0.0002 | 36.7 | 0 | 0
4800 | 2 | 6 |  | CC DChg | 15:24:30 | 39:56:17 | -154.7619 | 3.5017 | 2.3859 | 2385.88 | 0 | 0 | 2.3859 | 2385.88 | 9.1487 | 9148.68 | 0 | 0 | 9.1487 | 9148.68 | 2024-06-15 06:05:41 | -0.5419 | -4160.2666 | -4160.2666 | 22626.2 | Close | 75.46389 |  | 0 | 36.2 | 0 | 0
4801 | 2 | 6 |  | CC DChg | 15:25:00 | 39:56:47 | -155.1339 | 3.5011 | 2.3872 | 2387.17 | 0 | 0 | 2.3872 | 2387.17 | 9.1532 | 9153.2 | 0 | 0 | 9.1532 | 9153.2 | 2024-06-15 06:06:11 | -0.5431 | -2083.013 | -2083.013 | 22566.96 | Close | 75.50474 |  | 0.0002 | 36 | 0 | 0
4802 | 2 | 6 |  | CC DChg | 15:25:30 | 39:57:17 | -154.7619 | 3.5007 | 2.3885 | 2388.46 | 0 | 0 | 2.3885 | 2388.46 | 9.1577 | 9157.71 | 0 | 0 | 9.1577 | 9157.71 | 2024-06-15 06:06:41 | -0.5418 | -4160.2666 | -4160.2666 | 22620.19 | Close | 75.54553 |  | 0 | 35.7 | 0 | 0
4803 | 2 | 6 |  | CC DChg | 15:26:00 | 39:57:47 | -155.1339 | 3.5001 | 2.3898 | 2389.75 | 0 | 0 | 2.3898 | 2389.75 | 9.1622 | 9162.24 | 0 | 0 | 9.1622 | 9162.24 | 2024-06-15 06:07:11 | -0.543 | -2085.1334 | -2085.1334 | 22560.96 | Close | 75.58642 |  | 0.0002 | 35.6 | 0 | 0
4804 | 2 | 6 |  | CC DChg | 15:26:30 | 39:58:17 | -155.1339 | 3.4992 | 2.391 | 2391.04 | 0 | 0 | 2.391 | 2391.04 | 9.1667 | 9166.75 | 0 | 0 | 9.1667 | 9166.75 | 2024-06-15 06:07:41 | -0.5428 | -1385.6406 | -1385.6406 | 22554.97 | Close | 75.62718 |  | 0.0002 | 35.5 | 0 | 0
4805 | 2 | 6 |  | CC DChg | 15:27:00 | 39:58:47 | -155.1339 | 3.4989 | 2.3923 | 2392.33 | 0 | 0 | 2.3923 | 2392.33 | 9.1713 | 9171.27 | 0 | 0 | 9.1713 | 9171.27 | 2024-06-15 06:08:11 | -0.5428 | -4170.2668 | -4170.2668 | 22553.96 | Close | 75.66807 |  | 0 | 35.4 | 0 | 0
4806 | 2 | 6 |  | CC DChg | 15:27:30 | 39:59:17 | -154.7619 | 3.4983 | 2.3936 | 2393.62 | 0 | 0 | 2.3936 | 2393.62 | 9.1758 | 9175.78 | 0 | 0 | 9.1758 | 9175.78 | 2024-06-15 06:08:41 | -0.5414 | -2080.1333 | -2080.1333 | 22604.17 | Close | 75.70886 |  | 0 | 35.4 | 0 | 0
4807 | 2 | 6 |  | CC DChg | 15:28:00 | 39:59:47 | -154.7619 | 3.4976 | 2.3949 | 2394.91 | 0 | 0 | 2.3949 | 2394.91 | 9.1803 | 9180.29 | 0 | 0 | 9.1803 | 9180.29 | 2024-06-15 06:09:11 | -0.5413 | -2078.0129 | -2078.0129 | 22599.17 | Close | 75.74961 |  | 0.0002 | 35.3 | 0 | 0
4808 | 2 | 6 |  | CC DChg | 15:28:30 | 40:00:17 | -154.7619 | 3.497 | 2.3962 | 2396.2 | 0 | 0 | 2.3962 | 2396.2 | 9.1848 | 9184.8 | 0 | 0 | 9.1848 | 9184.8 | 2024-06-15 06:09:41 | -0.5412 | -2080.1333 | -2080.1333 | 22595.16 | Close | 75.7904 |  | 0.0002 | 35.3 | 0 | 0
4809 | 2 | 6 |  | CC DChg | 15:29:00 | 40:00:47 | -154.7619 | 3.4967 | 2.3975 | 2397.49 | 0 | 0 | 2.3975 | 2397.49 | 9.1893 | 9189.31 | 0 | 0 | 9.1893 | 9189.31 | 2024-06-15 06:10:11 | -0.5412 | -4160.2666 | -4160.2666 | 22593.16 | Close | 75.83119 |  | 0.0002 | 35.2 | 0 | 0
4810 | 2 | 6 |  | CC DChg | 15:29:30 | 40:01:17 | -155.1339 | 3.4961 | 2.3988 | 2398.78 | 0 | 0 | 2.3988 | 2398.78 | 9.1938 | 9193.83 | 0 | 0 | 9.1938 | 9193.83 | 2024-06-15 06:10:41 | -0.5424 | -2082.565 | -2082.565 | 22534.99 | Close | 75.87203 |  | 0.0002 | 35.2 | 0 | 0
4811 | 2 | 6 |  | CC DChg | 15:30:00 | 40:01:47 | -154.7619 | 3.4955 | 2.4001 | 2400.07 | 0 | 0 | 2.4001 | 2400.07 | 9.1983 | 9198.34 | 0 | 0 | 9.1983 | 9198.34 | 2024-06-15 06:11:11 | -0.541 | -2076.7836 | -2076.7836 | 22585.14 | Close | 75.91283 |  | 0.0002 | 35.2 | 0 | 0
4812 | 2 | 6 |  | CC DChg | 15:30:30 | 40:02:17 | -155.1339 | 3.4949 | 2.4014 | 2401.36 | 0 | 0 | 2.4014 | 2401.36 | 9.2029 | 9202.85 | 0 | 0 | 9.2029 | 9202.85 | 2024-06-15 06:11:41 | -0.5422 | -2088.502 | -2088.502 | 22526.99 | Close | 75.95372 |  | 0.0002 | 35.1 | 0 | 0
4813 | 2 | 6 |  | CC DChg | 15:31:00 | 40:02:47 | -154.7619 | 3.4945 | 2.4027 | 2402.65 | 0 | 0 | 2.4027 | 2402.65 | 9.2074 | 9207.35 | 0 | 0 | 9.2074 | 9207.35 | 2024-06-15 06:12:11 | -0.5408 | -4141.7691 | -4141.7691 | 22579.13 | Close | 75.99446 |  | 0.0002 | 35.1 | 0 | 0
4814 | 2 | 6 |  | CC DChg | 15:31:30 | 40:03:17 | -154.7619 | 3.4939 | 2.4039 | 2403.94 | 0 | 0 | 2.4039 | 2403.94 | 9.2119 | 9211.86 | 0 | 0 | 9.2119 | 9211.86 | 2024-06-15 06:12:41 | -0.5407 | -2083.4938 | -2083.4938 | 22575.13 | Close | 76.03525 |  | 0.0002 | 35.1 | 0 | 0
4815 | 2 | 6 |  | CC DChg | 15:32:00 | 40:03:47 | -154.7619 | 3.4933 | 2.4052 | 2405.23 | 0 | 0 | 2.4052 | 2405.23 | 9.2164 | 9216.37 | 0 | 0 | 9.2164 | 9216.37 | 2024-06-15 06:13:11 | -0.5406 | -2080.1333 | -2080.1333 | 22571.13 | Close | 76.07604 |  | 0.0002 | 35 | 0 | 0
4816 | 2 | 6 |  | CC DChg | 15:32:30 | 40:04:17 | -154.7619 | 3.493 | 2.4065 | 2406.52 | 0 | 0 | 2.4065 | 2406.52 | 9.2209 | 9220.88 | 0 | 0 | 9.2209 | 9220.88 | 2024-06-15 06:13:41 | -0.5406 | -4163.3378 | -4163.3378 | 22570.12 | Close | 76.11686 |  | 0 | 35 | 0 | 0
4817 | 2 | 6 |  | CC DChg | 15:33:00 | 40:04:47 | -154.7619 | 3.4924 | 2.4078 | 2407.81 | 0 | 0 | 2.4078 | 2407.81 | 9.2254 | 9225.38 | 0 | 0 | 9.2254 | 9225.38 | 2024-06-15 06:14:11 | -0.5405 | -2076.7836 | -2076.7836 | 22565.11 | Close | 76.15765 |  | 0.0002 | 35 | 0 | 0
4818 | 2 | 6 |  | CC DChg | 15:33:30 | 40:05:17 | -154.7619 | 3.4914 | 2.4091 | 2409.1 | 0 | 0 | 2.4091 | 2409.1 | 9.2299 | 9229.88 | 0 | 0 | 9.2299 | 9229.88 | 2024-06-15 06:14:41 | -0.5403 | -1386.7555 | -1386.7555 | 22560.09 | Close | 76.19845 |  | 0 | 34.9 | 0 | 0
4819 | 2 | 6 |  | CC DChg | 15:34:00 | 40:05:47 | -154.7619 | 3.4908 | 2.4104 | 2410.39 | 0 | 0 | 2.4104 | 2410.39 | 9.2344 | 9234.39 | 0 | 0 | 9.2344 | 9234.39 | 2024-06-15 06:15:11 | -0.5402 | -2081.6689 | -2081.6689 | 22554.1 | Close | 76.23927 |  | 0.0003 | 34.9 | 0 | 0
4820 | 2 | 6 |  | CC DChg | 15:34:30 | 40:06:17 | -154.7619 | 3.4905 | 2.4117 | 2411.68 | 0 | 0 | 2.4117 | 2411.68 | 9.2389 | 9238.89 | 0 | 0 | 9.2389 | 9238.89 | 2024-06-15 06:15:41 | -0.5402 | -4160.2666 | -4160.2666 | 22554.08 | Close | 76.28006 |  | 0 | 34.8 | 0 | 0
4821 | 2 | 6 |  | CC DChg | 15:35:00 | 40:06:47 | -154.7619 | 3.4899 | 2.413 | 2412.97 | 0 | 0 | 2.413 | 2412.97 | 9.2434 | 9243.39 | 0 | 0 | 9.2434 | 9243.39 | 2024-06-15 06:16:11 | -0.5401 | -2080.1333 | -2080.1333 | 22550.08 | Close | 76.32085 |  | 0 | 34.8 | 0 | 0
4822 | 2 | 6 |  | CC DChg | 15:35:30 | 40:07:17 | -154.7619 | 3.4893 | 2.4143 | 2414.26 | 0 | 0 | 2.4143 | 2414.26 | 9.2479 | 9247.9 | 0 | 0 | 9.2479 | 9247.9 | 2024-06-15 06:16:41 | -0.54 | -2082.565 | -2082.565 | 22545.08 | Close | 76.36169 |  | 0.0002 | 34.7 | 0 | 0
4823 | 2 | 6 |  | CC DChg | 15:36:00 | 40:07:47 | -154.7619 | 3.489 | 2.4156 | 2415.55 | 0 | 0 | 2.4156 | 2415.55 | 9.2524 | 9252.4 | 0 | 0 | 9.2524 | 9252.4 | 2024-06-15 06:17:11 | -0.54 | -4160.2666 | -4160.2666 | 22543.08 | Close | 76.40248 |  | 0.0002 | 34.7 | 0 | 0
4824 | 2 | 6 |  | CC DChg | 15:36:30 | 40:08:17 | -154.7619 | 3.4883 | 2.4168 | 2416.84 | 0 | 0 | 2.4168 | 2416.84 | 9.2569 | 9256.9 | 0 | 0 | 9.2569 | 9256.9 | 2024-06-15 06:17:41 | -0.5399 | -2080.1333 | -2080.1333 | 22539.07 | Close | 76.44328 |  | 0.0002 | 34.7 | 0 | 0
4825 | 2 | 6 |  | CC DChg | 15:37:00 | 40:08:47 | -154.7619 | 3.4877 | 2.4181 | 2418.13 | 0 | 0 | 2.4181 | 2418.13 | 9.2614 | 9261.4 | 0 | 0 | 9.2614 | 9261.4 | 2024-06-15 06:18:11 | -0.5398 | -2082.1169 | -2082.1169 | 22535.06 | Close | 76.48411 |  | 0.0002 | 34.6 | 0 | 0
4826 | 2 | 6 |  | CC DChg | 15:37:30 | 40:09:17 | -154.7619 | 3.4874 | 2.4194 | 2419.42 | 0 | 0 | 2.4194 | 2419.42 | 9.2659 | 9265.9 | 0 | 0 | 9.2659 | 9265.9 | 2024-06-15 06:18:41 | -0.5397 | -4160.2666 | -4160.2666 | 22533.06 | Close | 76.5249 |  | 0.0002 | 34.6 | 0 | 0
4827 | 2 | 6 |  | CC DChg | 15:38:00 | 40:09:47 | -154.7619 | 3.4868 | 2.4207 | 2420.71 | 0 | 0 | 2.4207 | 2420.71 | 9.2704 | 9270.39 | 0 | 0 | 9.2704 | 9270.39 | 2024-06-15 06:19:11 | -0.5396 | -2080.1333 | -2080.1333 | 22530.05 | Close | 76.56569 |  | 0 | 34.5 | 0 | 0
4828 | 2 | 6 |  | CC DChg | 15:38:30 | 40:10:17 | -154.7619 | 3.4862 | 2.422 | 2422 | 0 | 0 | 2.422 | 2422 | 9.2749 | 9274.9 | 0 | 0 | 9.2749 | 9274.9 | 2024-06-15 06:19:41 | -0.5395 | -2082.1169 | -2082.1169 | 22526.04 | Close | 76.60652 |  | 0 | 34.5 | 0 | 0
4829 | 2 | 6 |  | CC DChg | 15:39:00 | 40:10:47 | -154.7619 | 3.4859 | 2.4233 | 2423.29 | 0 | 0 | 2.4233 | 2423.29 | 9.2794 | 9279.39 | 0 | 0 | 9.2794 | 9279.39 | 2024-06-15 06:20:11 | -0.5395 | -4160.2666 | -4160.2666 | 22524.04 | Close | 76.64731 |  | 0 | 34.4 | 0 | 0
4830 | 2 | 6 |  | CC DChg | 15:39:30 | 40:11:17 | -154.7619 | 3.4852 | 2.4246 | 2424.58 | 0 | 0 | 2.4246 | 2424.58 | 9.2839 | 9283.89 | 0 | 0 | 9.2839 | 9283.89 | 2024-06-15 06:20:41 | -0.5394 | -2080.1333 | -2080.1333 | 22520.03 | Close | 76.68811 |  | 0 | 34.4 | 0 | 0
4831 | 2 | 6 |  | CC DChg | 15:40:00 | 40:11:47 | -155.1339 | 3.4846 | 2.4259 | 2425.87 | 0 | 0 | 2.4259 | 2425.87 | 9.2884 | 9288.39 | 0 | 0 | 9.2884 | 9288.39 | 2024-06-15 06:21:11 | -0.5406 | -2083.013 | -2083.013 | 22461.04 | Close | 76.72895 |  | 0.0002 | 34.3 | 0 | 0
4832 | 2 | 6 |  | CC DChg | 15:40:30 | 40:12:17 | -154.7619 | 3.4843 | 2.4272 | 2427.16 | 0 | 0 | 2.4272 | 2427.16 | 9.2929 | 9292.88 | 0 | 0 | 9.2929 | 9292.88 | 2024-06-15 06:21:41 | -0.5392 | -4160.2666 | -4160.2666 | 22513.03 | Close | 76.76975 |  | 0.0002 | 34.3 | 0 | 0
4833 | 2 | 6 |  | CC DChg | 15:41:00 | 40:12:47 | -155.1339 | 3.4834 | 2.4285 | 2428.46 | 0 | 0 | 2.4285 | 2428.46 | 9.2974 | 9297.38 | 0 | 0 | 9.2974 | 9297.38 | 2024-06-15 06:22:11 | -0.5404 | -1390.0889 | -1390.0889 | 22453.05 | Close | 76.81064 |  | 0.0002 | 34.2 | 0 | 0
4834 | 2 | 6 |  | CC DChg | 15:41:30 | 40:13:17 | -154.7619 | 3.4831 | 2.4297 | 2429.74 | 0 | 0 | 2.4297 | 2429.74 | 9.3019 | 9301.87 | 0 | 0 | 9.3019 | 9301.87 | 2024-06-15 06:22:41 | -0.539 | -4156.0257 | -4156.0257 | 22505.02 | Close | 76.85139 |  | 0.0002 | 34.2 | 0 | 0
4835 | 2 | 6 |  | CC DChg | 15:42:00 | 40:13:47 | -154.7619 | 3.4825 | 2.431 | 2431.03 | 0 | 0 | 2.431 | 2431.03 | 9.3064 | 9306.36 | 0 | 0 | 9.3064 | 9306.36 | 2024-06-15 06:23:11 | -0.539 | -2080.1333 | -2080.1333 | 22502 | Close | 76.89218 |  | 0 | 34.1 | 0 | 0
4836 | 2 | 6 |  | CC DChg | 15:42:30 | 40:14:17 | -154.7619 | 3.4821 | 2.4323 | 2432.32 | 0 | 0 | 2.4323 | 2432.32 | 9.3109 | 9310.85 | 0 | 0 | 9.3109 | 9310.85 | 2024-06-15 06:23:41 | -0.5389 | -4160.2666 | -4160.2666 | 22499.01 | Close | 76.93297 |  | 0.0002 | 34.1 | 0 | 0
4837 | 2 | 6 |  | CC DChg | 15:43:00 | 40:14:47 | -154.7619 | 3.4818 | 2.4336 | 2433.62 | 0 | 0 | 2.4336 | 2433.62 | 9.3154 | 9315.35 | 0 | 0 | 9.3154 | 9315.35 | 2024-06-15 06:24:11 | -0.5389 | -4165.1299 | -4165.1299 | 22497 | Close | 76.97381 |  | 0.0002 | 34 | 0 | 0
4838 | 2 | 6 |  | CC DChg | 15:43:30 | 40:15:17 | -154.7619 | 3.4812 | 2.4349 | 2434.9 | 0 | 0 | 2.4349 | 2434.9 | 9.3198 | 9319.84 | 0 | 0 | 9.3198 | 9319.84 | 2024-06-15 06:24:41 | -0.5388 | -2080.1333 | -2080.1333 | 22493.99 | Close | 77.0146 |  | 0 | 34 | 0 | 0
4839 | 2 | 6 |  | CC DChg | 15:44:00 | 40:15:47 | -154.7619 | 3.4809 | 2.4362 | 2436.19 | 0 | 0 | 2.4362 | 2436.19 | 9.3243 | 9324.33 | 0 | 0 | 9.3243 | 9324.33 | 2024-06-15 06:25:11 | -0.5387 | -4160.2666 | -4160.2666 | 22491 | Close | 77.05539 |  | 0.0002 | 33.9 | 0 | 0
4840 | 2 | 6 |  | CC DChg | 15:44:30 | 40:16:17 | -154.7619 | 3.4806 | 2.4375 | 2437.49 | 0 | 0 | 2.4375 | 2437.49 | 9.3288 | 9328.82 | 0 | 0 | 9.3288 | 9328.82 | 2024-06-15 06:25:41 | -0.5387 | -4163.3378 | -4163.3378 | 22488.99 | Close | 77.09621 |  | 0.0002 | 33.9 | 0 | 0
4841 | 2 | 6 |  | CC DChg | 15:45:00 | 40:16:47 | -154.7619 | 3.4803 | 2.4388 | 2438.77 | 0 | 0 | 2.4388 | 2438.77 | 9.3333 | 9333.31 | 0 | 0 | 9.3333 | 9333.31 | 2024-06-15 06:26:11 | -0.5386 | -4160.2666 | -4160.2666 | 22487.98 | Close | 77.13701 |  | 0 | 33.8 | 0 | 0
4842 | 2 | 6 |  | CC DChg | 15:45:30 | 40:17:17 | -154.7619 | 3.4797 | 2.4401 | 2440.06 | 0 | 0 | 2.4401 | 2440.06 | 9.3378 | 9337.8 | 0 | 0 | 9.3378 | 9337.8 | 2024-06-15 06:26:41 | -0.5385 | -2080.1333 | -2080.1333 | 22482.98 | Close | 77.1778 |  | 0.0002 | 33.8 | 0 | 0
4843 | 2 | 6 |  | CC DChg | 15:46:00 | 40:17:47 | -154.7619 | 3.4794 | 2.4414 | 2441.36 | 0 | 0 | 2.4414 | 2441.36 | 9.3423 | 9342.29 | 0 | 0 | 9.3423 | 9342.29 | 2024-06-15 06:27:11 | -0.5385 | -4164.2338 | -4164.2338 | 22480.98 | Close | 77.21863 |  | 0.0002 | 33.7 | 0 | 0
4844 | 2 | 6 |  | CC DChg | 15:46:30 | 40:18:17 | -154.7619 | 3.479 | 2.4426 | 2442.65 | 0 | 0 | 2.4426 | 2442.65 | 9.3468 | 9346.78 | 0 | 0 | 9.3468 | 9346.78 | 2024-06-15 06:27:41 | -0.5384 | -4160.2666 | -4160.2666 | 22478.98 | Close | 77.25942 |  | 0.0002 | 33.7 | 0 | 0
4845 | 2 | 6 |  | CC DChg | 15:47:00 | 40:18:47 | -154.7619 | 3.4787 | 2.4439 | 2443.93 | 0 | 0 | 2.4439 | 2443.93 | 9.3513 | 9351.26 | 0 | 0 | 9.3513 | 9351.26 | 2024-06-15 06:28:11 | -0.5384 | -4146.8895 | -4146.8895 | 22476.97 | Close | 77.30021 |  | 0.0002 | 33.6 | 0 | 0
4846 | 2 | 6 |  | CC DChg | 15:47:30 | 40:19:17 | -155.1339 | 3.4781 | 2.4452 | 2445.23 | 0 | 0 | 2.4452 | 2445.23 | 9.3558 | 9355.76 | 0 | 0 | 9.3558 | 9355.76 | 2024-06-15 06:28:41 | -0.5396 | -2085.0318 | -2085.0318 | 22420.07 | Close | 77.34104 |  | 0 | 33.6 | 0 | 0
4847 | 2 | 6 |  | CC DChg | 15:48:00 | 40:19:47 | -154.7619 | 3.4778 | 2.4465 | 2446.52 | 0 | 0 | 2.4465 | 2446.52 | 9.3602 | 9360.24 | 0 | 0 | 9.3602 | 9360.24 | 2024-06-15 06:29:11 | -0.5382 | -4146.8895 | -4146.8895 | 22470.96 | Close | 77.38183 |  | 0.0002 | 33.5 | 0 | 0
4848 | 2 | 6 |  | CC DChg | 15:48:30 | 40:20:17 | -155.1339 | 3.4775 | 2.4478 | 2447.81 | 0 | 0 | 2.4478 | 2447.81 | 9.3647 | 9364.74 | 0 | 0 | 9.3647 | 9364.74 | 2024-06-15 06:29:41 | -0.5395 | -4183.7628 | -4183.7628 | 22415.08 | Close | 77.42272 |  | 0.0002 | 33.5 | 0 | 0
4849 | 2 | 6 |  | CC DChg | 15:49:00 | 40:20:47 | -154.7619 | 3.4772 | 2.4491 | 2449.1 | 0 | 0 | 2.4491 | 2449.1 | 9.3692 | 9369.22 | 0 | 0 | 9.3692 | 9369.22 | 2024-06-15 06:30:11 | -0.5381 | -4155.1297 | -4155.1297 | 22468.95 | Close | 77.46346 |  | -0.0002 | 37.1 | 0 | 0
4850 | 2 | 6 |  | CC DChg | 15:49:30 | 40:21:17 | -154.7619 | 3.4769 | 2.4504 | 2450.39 | 0 | 0 | 2.4504 | 2450.39 | 9.3737 | 9373.7 | 0 | 0 | 9.3737 | 9373.7 | 2024-06-15 06:30:41 | -0.5381 | -4146.8895 | -4146.8895 | 22465.94 | Close | 77.50425 |  | 0 | 36.7 | 0 | 0
4851 | 2 | 6 |  | CC DChg | 15:50:00 | 40:21:47 | -154.7619 | 3.4766 | 2.4517 | 2451.68 | 0 | 0 | 2.4517 | 2451.68 | 9.3782 | 9378.18 | 0 | 0 | 9.3782 | 9378.18 | 2024-06-15 06:31:11 | -0.538 | -4173.7302 | -4173.7302 | 22462.95 | Close | 77.54504 |  | 0.0002 | 36.2 | 0 | 0
4852 | 2 | 6 |  | CC DChg | 15:50:30 | 40:22:17 | -154.7619 | 3.4763 | 2.453 | 2452.97 | 0 | 0 | 2.453 | 2452.97 | 9.3827 | 9382.67 | 0 | 0 | 9.3827 | 9382.67 | 2024-06-15 06:31:41 | -0.538 | -4165.1299 | -4165.1299 | 22460.95 | Close | 77.58588 |  | 0.0002 | 35.9 | 0 | 0
4853 | 2 | 6 |  | CC DChg | 15:51:00 | 40:22:47 | -154.7619 | 3.4756 | 2.4543 | 2454.26 | 0 | 0 | 2.4543 | 2454.26 | 9.3872 | 9387.15 | 0 | 0 | 9.3872 | 9387.15 | 2024-06-15 06:32:11 | -0.5379 | -2076.7836 | -2076.7836 | 22456.94 | Close | 77.62667 |  | 0.0002 | 35.6 | 0 | 0
4854 | 2 | 6 |  | CC DChg | 15:51:30 | 40:23:17 | -154.7619 | 3.4753 | 2.4555 | 2455.55 | 0 | 0 | 2.4555 | 2455.55 | 9.3916 | 9391.64 | 0 | 0 | 9.3916 | 9391.64 | 2024-06-15 06:32:41 | -0.5378 | -4173.7302 | -4173.7302 | 22454.94 | Close | 77.66747 |  | 0.0002 | 35.5 | 0 | 0
4855 | 2 | 6 |  | CC DChg | 15:52:00 | 40:23:47 | -154.7619 | 3.475 | 2.4568 | 2456.84 | 0 | 0 | 2.4568 | 2456.84 | 9.3961 | 9396.12 | 0 | 0 | 9.3961 | 9396.12 | 2024-06-15 06:33:11 | -0.5378 | -4149.0577 | -4149.0577 | 22453.92 | Close | 77.70828 |  | 0 | 35.4 | 0 | 0
4856 | 2 | 6 |  | CC DChg | 15:52:30 | 40:24:17 | -154.7619 | 3.4747 | 2.4581 | 2458.13 | 0 | 0 | 2.4581 | 2458.13 | 9.4006 | 9400.6 | 0 | 0 | 9.4006 | 9400.6 | 2024-06-15 06:33:41 | -0.5378 | -4160.2666 | -4160.2666 | 22450.93 | Close | 77.74907 |  | 0.0002 | 35.3 | 0 | 0
4857 | 2 | 6 |  | CC DChg | 15:53:00 | 40:24:47 | -154.7619 | 3.4744 | 2.4594 | 2459.42 | 0 | 0 | 2.4594 | 2459.42 | 9.4051 | 9405.08 | 0 | 0 | 9.4051 | 9405.08 | 2024-06-15 06:34:11 | -0.5377 | -4173.7302 | -4173.7302 | 22448.93 | Close | 77.78986 |  | 0.0002 | 35.2 | 0 | 0
4858 | 2 | 6 |  | CC DChg | 15:53:30 | 40:25:17 | -155.1339 | 3.4744 | 2.4607 | 2460.71 | 0 | 0 | 2.4607 | 2460.71 | 9.4096 | 9409.57 | 0 | 0 | 9.4096 | 9409.57 | 2024-06-15 06:34:41 | -0.539 | 0 | 0 | 22396.09 | Close | 77.8307 |  | 0 | 35.2 | 0 | 0
4859 | 2 | 6 |  | CC DChg | 15:54:00 | 40:25:47 | -154.7619 | 3.4741 | 2.462 | 2462 | 0 | 0 | 2.462 | 2462 | 9.4141 | 9414.05 | 0 | 0 | 9.4141 | 9414.05 | 2024-06-15 06:35:11 | -0.5377 | -4146.8895 | -4146.8895 | 22447.92 | Close | 77.87149 |  | 0 | 35.1 | 0 | 0
4860 | 2 | 6 |  | CC DChg | 15:54:30 | 40:26:17 | -154.7619 | 3.4738 | 2.4633 | 2463.29 | 0 | 0 | 2.4633 | 2463.29 | 9.4185 | 9418.53 | 0 | 0 | 9.4185 | 9418.53 | 2024-06-15 06:35:41 | -0.5376 | -4160.2666 | -4160.2666 | 22445.91 | Close | 77.91229 |  | 0 | 35.1 | 0 | 0
4861 | 2 | 6 |  | CC DChg | 15:55:00 | 40:26:47 | -154.7619 | 3.4735 | 2.4646 | 2464.58 | 0 | 0 | 2.4646 | 2464.58 | 9.423 | 9423.01 | 0 | 0 | 9.423 | 9423.01 | 2024-06-15 06:36:11 | -0.5376 | -4177.7103 | -4177.7103 | 22442.92 | Close | 77.95312 |  | 0.0002 | 35 | 0 | 0
4862 | 2 | 6 |  | CC DChg | 15:55:30 | 40:27:17 | -154.7619 | 3.4732 | 2.4659 | 2465.87 | 0 | 0 | 2.4659 | 2465.87 | 9.4275 | 9427.49 | 0 | 0 | 9.4275 | 9427.49 | 2024-06-15 06:36:41 | -0.5375 | -4146.8895 | -4146.8895 | 22440.91 | Close | 77.99391 |  | 0.0002 | 35 | 0 | 0
4863 | 2 | 6 |  | CC DChg | 15:56:00 | 40:27:47 | -154.7619 | 3.4732 | 2.4672 | 2467.16 | 0 | 0 | 2.4672 | 2467.16 | 9.432 | 9431.97 | 0 | 0 | 9.432 | 9431.97 | 2024-06-15 06:37:11 | -0.5375 | 0 | 0 | 22441.91 | Close | 78.0347 |  | 0 | 35 | 0 | 0
4864 | 2 | 6 |  | CC DChg | 15:56:30 | 40:28:17 | -154.7619 | 3.4725 | 2.4684 | 2468.45 | 0 | 0 | 2.4684 | 2468.45 | 9.4365 | 9436.46 | 0 | 0 | 9.4365 | 9436.46 | 2024-06-15 06:37:41 | -0.5374 | -2081.2209 | -2081.2209 | 22437.9 | Close | 78.07551 |  | 0 | 35 | 0 | 0
4865 | 2 | 6 |  | CC DChg | 15:57:00 | 40:28:47 | -154.7619 | 3.4722 | 2.4697 | 2469.74 | 0 | 0 | 2.4697 | 2469.74 | 9.4409 | 9440.93 | 0 | 0 | 9.4409 | 9440.93 | 2024-06-15 06:38:11 | -0.5374 | -4160.2666 | -4160.2666 | 22435.9 | Close | 78.11631 |  | 0 | 34.9 | 0 | 0
4866 | 2 | 6 |  | CC DChg | 15:57:30 | 40:29:17 | -154.7619 | 3.4722 | 2.471 | 2471.03 | 0 | 0 | 2.471 | 2471.03 | 9.4454 | 9445.41 | 0 | 0 | 9.4454 | 9445.41 | 2024-06-15 06:38:41 | -0.5374 | 0 | 0 | 22435.9 | Close | 78.1571 |  | 0 | 34.9 | 0 | 0
4867 | 2 | 6 |  | CC DChg | 15:58:00 | 40:29:47 | -155.1339 | 3.4719 | 2.4723 | 2472.32 | 0 | 0 | 2.4723 | 2472.32 | 9.4499 | 9449.89 | 0 | 0 | 9.4499 | 9449.89 | 2024-06-15 06:39:11 | -0.5386 | -4164.2338 | -4164.2338 | 22380.1 | Close | 78.19793 |  | 0 | 34.8 | 0 | 0
4868 | 2 | 6 |  | CC DChg | 15:58:30 | 40:30:17 | -154.7619 | 3.4716 | 2.4736 | 2473.61 | 0 | 0 | 2.4736 | 2473.61 | 9.4544 | 9454.37 | 0 | 0 | 9.4544 | 9454.37 | 2024-06-15 06:39:41 | -0.5373 | -4160.2666 | -4160.2666 | 22431.89 | Close | 78.23872 |  | 0 | 34.8 | 0 | 0
4869 | 2 | 6 |  | CC DChg | 15:59:00 | 40:30:47 | -154.7619 | 3.4713 | 2.4749 | 2474.9 | 0 | 0 | 2.4749 | 2474.9 | 9.4588 | 9458.85 | 0 | 0 | 9.4588 | 9458.85 | 2024-06-15 06:40:11 | -0.5372 | -4160.2666 | -4160.2666 | 22430.88 | Close | 78.27951 |  | -0.0002 | 34.8 | 0 | 0
4870 | 2 | 6 |  | CC DChg | 15:59:30 | 40:31:17 | -154.7619 | 3.4713 | 2.4762 | 2476.19 | 0 | 0 | 2.4762 | 2476.19 | 9.4633 | 9463.33 | 0 | 0 | 9.4633 | 9463.33 | 2024-06-15 06:40:41 | -0.5372 | 0 | 0 | 22429.89 | Close | 78.32033 |  | 0 | 34.7 | 0 | 0
4871 | 2 | 6 |  | CC DChg | 16:00:00 | 40:31:47 | -154.7619 | 3.471 | 2.4775 | 2477.48 | 0 | 0 | 2.4775 | 2477.48 | 9.4678 | 9467.81 | 0 | 0 | 9.4678 | 9467.81 | 2024-06-15 06:41:11 | -0.5372 | -4160.2666 | -4160.2666 | 22427.88 | Close | 78.36113 |  | 0 | 34.7 | 0 | 0
4872 | 2 | 6 |  | CC DChg | 16:00:30 | 40:32:17 | -154.7619 | 3.4707 | 2.4788 | 2478.77 | 0 | 0 | 2.4788 | 2478.77 | 9.4723 | 9472.28 | 0 | 0 | 9.4723 | 9472.28 | 2024-06-15 06:41:41 | -0.5371 | -4160.2666 | -4160.2666 | 22424.89 | Close | 78.40192 |  | 0.0002 | 34.6 | 0 | 0
4873 | 2 | 6 |  | CC DChg | 16:01:00 | 40:32:47 | -154.7619 | 3.4704 | 2.4801 | 2480.06 | 0 | 0 | 2.4801 | 2480.06 | 9.4768 | 9476.76 | 0 | 0 | 9.4768 | 9476.76 | 2024-06-15 06:42:11 | -0.5371 | -4165.1299 | -4165.1299 | 22422.88 | Close | 78.44276 |  | 0.0002 | 34.6 | 0 | 0
4874 | 2 | 6 |  | CC DChg | 16:01:30 | 40:33:17 | -154.7619 | 3.4701 | 2.4813 | 2481.35 | 0 | 0 | 2.4813 | 2481.35 | 9.4812 | 9481.24 | 0 | 0 | 9.4812 | 9481.24 | 2024-06-15 06:42:41 | -0.537 | -4160.2666 | -4160.2666 | 22420.88 | Close | 78.48355 |  | 0.0002 | 34.6 | 0 | 0
4875 | 2 | 6 |  | CC DChg | 16:02:00 | 40:33:47 | -154.7619 | 3.4701 | 2.4826 | 2482.64 | 0 | 0 | 2.4826 | 2482.64 | 9.4857 | 9485.71 | 0 | 0 | 9.4857 | 9485.71 | 2024-06-15 06:43:11 | -0.537 | 0 | 0 | 22421.88 | Close | 78.52434 |  | 0 | 34.5 | 0 | 0
4876 | 2 | 6 |  | CC DChg | 16:02:30 | 40:34:17 | -154.7619 | 3.4697 | 2.4839 | 2483.93 | 0 | 0 | 2.4839 | 2483.93 | 9.4902 | 9490.19 | 0 | 0 | 9.4902 | 9490.19 | 2024-06-15 06:43:41 | -0.537 | -4164.2338 | -4164.2338 | 22418.88 | Close | 78.56517 |  | 0.0002 | 34.5 | 0 | 0
4877 | 2 | 6 |  | CC DChg | 16:03:00 | 40:34:47 | -154.7619 | 3.4694 | 2.4852 | 2485.22 | 0 | 0 | 2.4852 | 2485.22 | 9.4947 | 9494.67 | 0 | 0 | 9.4947 | 9494.67 | 2024-06-15 06:44:11 | -0.5369 | -4160.2666 | -4160.2666 | 22417.87 | Close | 78.60596 |  | 0 | 34.4 | 0 | 0
4878 | 2 | 6 |  | CC DChg | 16:03:30 | 40:35:17 | -154.7619 | 3.4691 | 2.4865 | 2486.51 | 0 | 0 | 2.4865 | 2486.51 | 9.4991 | 9499.14 | 0 | 0 | 9.4991 | 9499.14 | 2024-06-15 06:44:41 | -0.5369 | -4160.2666 | -4160.2666 | 22414.87 | Close | 78.64676 |  | 0.0002 | 34.4 | 0 | 0
4879 | 2 | 6 |  | CC DChg | 16:04:00 | 40:35:47 | -154.7619 | 3.4688 | 2.4878 | 2487.8 | 0 | 0 | 2.4878 | 2487.8 | 9.5036 | 9503.62 | 0 | 0 | 9.5036 | 9503.62 | 2024-06-15 06:45:11 | -0.5368 | -4163.3378 | -4163.3378 | 22412.87 | Close | 78.68758 |  | 0.0002 | 34.3 | 0 | 0
4880 | 2 | 6 |  | CC DChg | 16:04:30 | 40:36:17 | -154.7619 | 3.4685 | 2.4891 | 2489.09 | 0 | 0 | 2.4891 | 2489.09 | 9.5081 | 9508.09 | 0 | 0 | 9.5081 | 9508.09 | 2024-06-15 06:45:41 | -0.5368 | -4160.2666 | -4160.2666 | 22410.87 | Close | 78.72837 |  | 0.0002 | 34.3 | 0 | 0
4881 | 2 | 6 |  | CC DChg | 16:05:00 | 40:36:47 | -154.7619 | 3.4679 | 2.4904 | 2490.38 | 0 | 0 | 2.4904 | 2490.38 | 9.5126 | 9512.56 | 0 | 0 | 9.5126 | 9512.56 | 2024-06-15 06:46:11 | -0.5367 | -2080.1333 | -2080.1333 | 22406.86 | Close | 78.76916 |  | 0.0002 | 34.2 | 0 | 0
4882 | 2 | 6 |  | CC DChg | 16:05:30 | 40:37:17 | -154.7619 | 3.4679 | 2.4917 | 2491.67 | 0 | 0 | 2.4917 | 2491.67 | 9.517 | 9517.04 | 0 | 0 | 9.517 | 9517.04 | 2024-06-15 06:46:41 | -0.5367 | 0 | 0 | 22407.85 | Close | 78.80998 |  | 0 | 34.2 | 0 | 0
4883 | 2 | 6 |  | CC DChg | 16:06:00 | 40:37:47 | -154.7619 | 3.4676 | 2.493 | 2492.96 | 0 | 0 | 2.493 | 2492.96 | 9.5215 | 9521.51 | 0 | 0 | 9.5215 | 9521.51 | 2024-06-15 06:47:11 | -0.5366 | -4160.2666 | -4160.2666 | 22404.86 | Close | 78.85078 |  | 0.0002 | 34.1 | 0 | 0
4884 | 2 | 6 |  | CC DChg | 16:06:30 | 40:38:17 | -155.1339 | 3.4673 | 2.4943 | 2494.25 | 0 | 0 | 2.4943 | 2494.25 | 9.526 | 9526 | 0 | 0 | 9.526 | 9526 | 2024-06-15 06:47:41 | -0.5379 | -4170.2668 | -4170.2668 | 22349.13 | Close | 78.89167 |  | 0.0002 | 34.1 | 0 | 0
4885 | 2 | 6 |  | CC DChg | 16:07:00 | 40:38:47 | -154.7619 | 3.467 | 2.4955 | 2495.54 | 0 | 0 | 2.4955 | 2495.54 | 9.5305 | 9530.46 | 0 | 0 | 9.5305 | 9530.46 | 2024-06-15 06:48:11 | -0.5366 | -4154.2336 | -4154.2336 | 22400.85 | Close | 78.9324 |  | 0.0002 | 34 | 0 | 0
4886 | 2 | 6 |  | CC DChg | 16:07:30 | 40:39:17 | -154.7619 | 3.4666 | 2.4968 | 2496.83 | 0 | 0 | 2.4968 | 2496.83 | 9.5349 | 9534.93 | 0 | 0 | 9.5349 | 9534.93 | 2024-06-15 06:48:41 | -0.5365 | -4160.2666 | -4160.2666 | 22397.85 | Close | 78.97319 |  | 0.0003 | 34 | 0 | 0
4887 | 2 | 6 |  | CC DChg | 16:08:00 | 40:39:47 | -154.7619 | 3.4666 | 2.4981 | 2498.12 | 0 | 0 | 2.4981 | 2498.12 | 9.5394 | 9539.4 | 0 | 0 | 9.5394 | 9539.4 | 2024-06-15 06:49:11 | -0.5365 | 0 | 0 | 22399.84 | Close | 79.01398 |  | 0 | 34 | 0 | 0
4888 | 2 | 6 |  | CC DChg | 16:08:30 | 40:40:17 | -154.7619 | 3.4663 | 2.4994 | 2499.41 | 0 | 0 | 2.4994 | 2499.41 | 9.5439 | 9543.88 | 0 | 0 | 9.5439 | 9543.88 | 2024-06-15 06:49:41 | -0.5365 | -4162.4417 | -4162.4417 | 22396.84 | Close | 79.0548 |  | 0.0002 | 33.9 | 0 | 0
4889 | 2 | 6 |  | CC DChg | 16:09:00 | 40:40:47 | -155.1339 | 3.466 | 2.5007 | 2500.7 | 0 | 0 | 2.5007 | 2500.7 | 9.5484 | 9548.36 | 0 | 0 | 9.5484 | 9548.36 | 2024-06-15 06:50:11 | -0.5377 | -4170.2668 | -4170.2668 | 22341.14 | Close | 79.09569 |  | 0.0002 | 33.9 | 0 | 0
4890 | 2 | 6 |  | CC DChg | 16:09:30 | 40:41:17 | -154.7619 | 3.4657 | 2.502 | 2501.99 | 0 | 0 | 2.502 | 2501.99 | 9.5528 | 9552.83 | 0 | 0 | 9.5528 | 9552.83 | 2024-06-15 06:50:41 | -0.5364 | -4160.2666 | -4160.2666 | 22393.83 | Close | 79.13648 |  | 0 | 33.8 | 0 | 0
4891 | 2 | 6 |  | CC DChg | 16:10:00 | 40:41:47 | -155.1339 | 3.4657 | 2.5033 | 2503.28 | 0 | 0 | 2.5033 | 2503.28 | 9.5573 | 9557.29 | 0 | 0 | 9.5573 | 9557.29 | 2024-06-15 06:51:11 | -0.5376 | 0 | 0 | 22339.14 | Close | 79.1772 |  | 0.0002 | 33.8 | 0 | 0
4892 | 2 | 6 |  | CC DChg | 16:10:30 | 40:42:17 | -154.7619 | 3.4654 | 2.5046 | 2504.57 | 0 | 0 | 2.5046 | 2504.57 | 9.5618 | 9561.76 | 0 | 0 | 9.5618 | 9561.76 | 2024-06-15 06:51:41 | -0.5363 | -4160.2666 | -4160.2666 | 22390.84 | Close | 79.21799 |  | 0.0002 | 33.7 | 0 | 0
4893 | 2 | 6 |  | CC DChg | 16:11:00 | 40:42:47 | -154.7619 | 3.4651 | 2.5059 | 2505.86 | 0 | 0 | 2.5059 | 2505.86 | 9.5662 | 9566.23 | 0 | 0 | 9.5662 | 9566.23 | 2024-06-15 06:52:11 | -0.5363 | -4160.2666 | -4160.2666 | 22389.83 | Close | 79.25879 |  | 0 | 33.7 | 0 | 0
4894 | 2 | 6 |  | CC DChg | 16:11:30 | 40:43:17 | -154.7619 | 3.4648 | 2.5071 | 2507.15 | 0 | 0 | 2.5071 | 2507.15 | 9.5707 | 9570.7 | 0 | 0 | 9.5707 | 9570.7 | 2024-06-15 06:52:41 | -0.5362 | -4162.4417 | -4162.4417 | 22387.82 | Close | 79.2996 |  | 0 | 33.6 | 0 | 0
4895 | 2 | 6 |  | CC DChg | 16:12:00 | 40:43:47 | -154.7619 | 3.4645 | 2.5084 | 2508.44 | 0 | 0 | 2.5084 | 2508.44 | 9.5752 | 9575.17 | 0 | 0 | 9.5752 | 9575.17 | 2024-06-15 06:53:11 | -0.5362 | -4160.2666 | -4160.2666 | 22385.82 | Close | 79.34039 |  | 0 | 34.9 | 0 | 0
4896 | 2 | 6 |  | CC DChg | 16:12:30 | 40:44:17 | -154.7619 | 3.4642 | 2.5097 | 2509.73 | 0 | 0 | 2.5097 | 2509.73 | 9.5796 | 9579.64 | 0 | 0 | 9.5796 | 9579.64 | 2024-06-15 06:53:41 | -0.5361 | -4160.2666 | -4160.2666 | 22382.82 | Close | 79.38118 |  | 0.0002 | 36.9 | 0 | 0
4897 | 2 | 6 |  | CC DChg | 16:13:00 | 40:44:47 | -154.7619 | 3.4642 | 2.511 | 2511.02 | 0 | 0 | 2.511 | 2511.02 | 9.5841 | 9584.11 | 0 | 0 | 9.5841 | 9584.11 | 2024-06-15 06:54:11 | -0.5361 | 0 | 0 | 22381.83 | Close | 79.422 |  | 0.0003 | 36.4 | 0 | 0
4898 | 2 | 6 |  | CC DChg | 16:13:30 | 40:45:17 | -154.7619 | 3.4639 | 2.5123 | 2512.31 | 0 | 0 | 2.5123 | 2512.31 | 9.5886 | 9588.57 | 0 | 0 | 9.5886 | 9588.57 | 2024-06-15 06:54:41 | -0.5361 | -4160.2666 | -4160.2666 | 22381.81 | Close | 79.4628 |  | 0 | 36 | 0 | 0
4899 | 2 | 6 |  | CC DChg | 16:14:00 | 40:45:47 | -154.7619 | 3.4635 | 2.5136 | 2513.6 | 0 | 0 | 2.5136 | 2513.6 | 9.593 | 9593.04 | 0 | 0 | 9.593 | 9593.04 | 2024-06-15 06:55:11 | -0.536 | -4160.2666 | -4160.2666 | 22378.82 | Close | 79.50359 |  | 0.0002 | 35.7 | 0 | 0
4900 | 2 | 6 |  | CC DChg | 16:14:30 | 40:46:17 | -154.7619 | 3.4632 | 2.5149 | 2514.89 | 0 | 0 | 2.5149 | 2514.89 | 9.5975 | 9597.51 | 0 | 0 | 9.5975 | 9597.51 | 2024-06-15 06:55:41 | -0.536 | -4164.2338 | -4164.2338 | 22376.81 | Close | 79.54442 |  | 0.0002 | 35.5 | 0 | 0
4901 | 2 | 6 |  | CC DChg | 16:15:00 | 40:46:47 | -155.1339 | 3.4632 | 2.5162 | 2516.18 | 0 | 0 | 2.5162 | 2516.18 | 9.602 | 9601.99 | 0 | 0 | 9.602 | 9601.99 | 2024-06-15 06:56:11 | -0.5373 | 0 | 0 | 22324.15 | Close | 79.58531 |  | 0 | 35.4 | 0 | 0
4902 | 2 | 6 |  | CC DChg | 16:15:30 | 40:47:17 | -154.7619 | 3.4629 | 2.5175 | 2517.47 | 0 | 0 | 2.5175 | 2517.47 | 9.6065 | 9606.46 | 0 | 0 | 9.6065 | 9606.46 | 2024-06-15 06:56:41 | -0.5359 | -4146.8895 | -4146.8895 | 22375.8 | Close | 79.6261 |  | 0 | 35.3 | 0 | 0
4903 | 2 | 6 |  | CC DChg | 16:16:00 | 40:47:47 | -154.7619 | 3.4626 | 2.5188 | 2518.76 | 0 | 0 | 2.5188 | 2518.76 | 9.6109 | 9610.91 | 0 | 0 | 9.6109 | 9610.91 | 2024-06-15 06:57:11 | -0.5359 | -4166.7788 | -4166.7788 | 22372.81 | Close | 79.66682 |  | 0.0002 | 35.2 | 0 | 0
4904 | 2 | 6 |  | CC DChg | 16:16:30 | 40:48:17 | -155.1339 | 3.4623 | 2.5201 | 2520.05 | 0 | 0 | 2.5201 | 2520.05 | 9.6154 | 9615.39 | 0 | 0 | 9.6154 | 9615.39 | 2024-06-15 06:57:41 | -0.5371 | -4170.2668 | -4170.2668 | 22317.16 | Close | 79.70771 |  | 0.0002 | 35.2 | 0 | 0
4905 | 2 | 6 |  | CC DChg | 16:17:00 | 40:48:47 | -154.7619 | 3.462 | 2.5213 | 2521.34 | 0 | 0 | 2.5213 | 2521.34 | 9.6199 | 9619.86 | 0 | 0 | 9.6199 | 9619.86 | 2024-06-15 06:58:11 | -0.5358 | -4146.8895 | -4146.8895 | 22368.79 | Close | 79.74851 |  | 0.0002 | 35.1 | 0 | 0
4906 | 2 | 6 |  | CC DChg | 16:17:30 | 40:49:17 | -154.7619 | 3.462 | 2.5226 | 2522.63 | 0 | 0 | 2.5226 | 2522.63 | 9.6243 | 9624.31 | 0 | 0 | 9.6243 | 9624.31 | 2024-06-15 06:58:41 | -0.5358 | 0 | 0 | 22369.79 | Close | 79.78923 |  | 0 | 35.1 | 0 | 0
4907 | 2 | 6 |  | CC DChg | 16:18:00 | 40:49:47 | -154.7619 | 3.4617 | 2.5239 | 2523.92 | 0 | 0 | 2.5239 | 2523.92 | 9.6288 | 9628.78 | 0 | 0 | 9.6288 | 9628.78 | 2024-06-15 06:59:11 | -0.5357 | -4173.7302 | -4173.7302 | 22366.8 | Close | 79.83002 |  | 0.0002 | 35 | 0 | 0
4908 | 2 | 6 |  | CC DChg | 16:18:30 | 40:50:17 | -154.7619 | 3.4614 | 2.5252 | 2525.21 | 0 | 0 | 2.5252 | 2525.21 | 9.6332 | 9633.24 | 0 | 0 | 9.6332 | 9633.24 | 2024-06-15 06:59:41 | -0.5357 | -4146.8895 | -4146.8895 | 22363.8 | Close | 79.87081 |  | 0.0003 | 35 | 0 | 0
4909 | 2 | 6 |  | CC DChg | 16:19:00 | 40:50:47 | -154.7619 | 3.4611 | 2.5265 | 2526.5 | 0 | 0 | 2.5265 | 2526.5 | 9.6377 | 9637.71 | 0 | 0 | 9.6377 | 9637.71 | 2024-06-15 07:00:11 | -0.5356 | -4162.4417 | -4162.4417 | 22362.79 | Close | 79.91163 |  | 0.0002 | 35 | 0 | 0
4910 | 2 | 6 |  | CC DChg | 16:19:30 | 40:51:17 | -154.7619 | 3.4611 | 2.5278 | 2527.79 | 0 | 0 | 2.5278 | 2527.79 | 9.6422 | 9642.17 | 0 | 0 | 9.6422 | 9642.17 | 2024-06-15 07:00:41 | -0.5356 | 0 | 0 | 22363.78 | Close | 79.95242 |  | 0 | 34.9 | 0 | 0
4911 | 2 | 6 |  | CC DChg | 16:20:00 | 40:51:47 | -154.7619 | 3.4604 | 2.5291 | 2529.08 | 0 | 0 | 2.5291 | 2529.08 | 9.6466 | 9646.63 | 0 | 0 | 9.6466 | 9646.63 | 2024-06-15 07:01:11 | -0.5355 | -2080.1333 | -2080.1333 | 22359.77 | Close | 79.99321 |  | 0 | 34.9 | 0 | 0
4912 | 2 | 6 |  | CC DChg | 16:20:30 | 40:52:17 | -154.7619 | 3.4604 | 2.5304 | 2530.37 | 0 | 0 | 2.5304 | 2530.37 | 9.6511 | 9651.1 | 0 | 0 | 9.6511 | 9651.1 | 2024-06-15 07:01:41 | -0.5355 | 0 | 0 | 22359.77 | Close | 80.03402 |  | 0 | 34.9 | 0 | 0
4913 | 2 | 6 |  | CC DChg | 16:21:00 | 40:52:47 | -154.7619 | 3.4598 | 2.5317 | 2531.66 | 0 | 0 | 2.5317 | 2531.66 | 9.6556 | 9655.56 | 0 | 0 | 9.6556 | 9655.56 | 2024-06-15 07:02:11 | -0.5354 | -2080.1333 | -2080.1333 | 22355.77 | Close | 80.07482 |  | 0 | 34.8 | 0 | 0
4914 | 2 | 6 |  | CC DChg | 16:21:30 | 40:53:17 | -154.7619 | 3.4595 | 2.5329 | 2532.95 | 0 | 0 | 2.5329 | 2532.95 | 9.66 | 9660.02 | 0 | 0 | 9.66 | 9660.02 | 2024-06-15 07:02:41 | -0.5354 | -4160.2666 | -4160.2666 | 22352.77 | Close | 80.11561 |  | 0.0002 | 34.8 | 0 | 0
4915 | 2 | 6 |  | CC DChg | 16:22:00 | 40:53:47 | -154.7619 | 3.4592 | 2.5342 | 2534.24 | 0 | 0 | 2.5342 | 2534.24 | 9.6645 | 9664.49 | 0 | 0 | 9.6645 | 9664.49 | 2024-06-15 07:03:11 | -0.5354 | -4164.2338 | -4164.2338 | 22350.77 | Close | 80.15644 |  | 0.0002 | 34.8 | 0 | 0
4916 | 2 | 6 |  | CC DChg | 16:22:30 | 40:54:17 | -154.7619 | 3.4589 | 2.5355 | 2535.53 | 0 | 0 | 2.5355 | 2535.53 | 9.669 | 9668.95 | 0 | 0 | 9.669 | 9668.95 | 2024-06-15 07:03:41 | -0.5353 | -4160.2666 | -4160.2666 | 22348.76 | Close | 80.19723 |  | 0.0002 | 34.7 | 0 | 0
4917 | 2 | 6 |  | CC DChg | 16:23:00 | 40:54:47 | -155.1339 | 3.4589 | 2.5368 | 2536.82 | 0 | 0 | 2.5368 | 2536.82 | 9.6734 | 9673.42 | 0 | 0 | 9.6734 | 9673.42 | 2024-06-15 07:04:11 | -0.5366 | 0 | 0 | 22295.17 | Close | 80.23812 |  | 0.0002 | 34.7 | 0 | 0
4918 | 2 | 6 |  | CC DChg | 16:23:30 | 40:55:17 | -154.7619 | 3.4586 | 2.5381 | 2538.11 | 0 | 0 | 2.5381 | 2538.11 | 9.6779 | 9677.88 | 0 | 0 | 9.6779 | 9677.88 | 2024-06-15 07:04:41 | -0.5353 | -4166.7788 | -4166.7788 | 22346.77 | Close | 80.27884 |  | 0.0002 | 34.6 | 0 | 0
4919 | 2 | 6 |  | CC DChg | 16:24:00 | 40:55:47 | -154.7619 | 3.4583 | 2.5394 | 2539.4 | 0 | 0 | 2.5394 | 2539.4 | 9.6823 | 9682.34 | 0 | 0 | 9.6823 | 9682.34 | 2024-06-15 07:05:11 | -0.5352 | -4146.8895 | -4146.8895 | 22345.75 | Close | 80.31964 |  | 0 | 34.6 | 0 | 0
4920 | 2 | 6 |  | CC DChg | 16:24:30 | 40:56:17 | -154.7619 | 3.458 | 2.5407 | 2540.69 | 0 | 0 | 2.5407 | 2540.69 | 9.6868 | 9686.8 | 0 | 0 | 9.6868 | 9686.8 | 2024-06-15 07:05:41 | -0.5352 | -4160.2666 | -4160.2666 | 22342.75 | Close | 80.36043 |  | 0.0002 | 34.5 | 0 | 0
4921 | 2 | 6 |  | CC DChg | 16:25:00 | 40:56:47 | -154.7619 | 3.4577 | 2.542 | 2541.98 | 0 | 0 | 2.542 | 2541.98 | 9.6913 | 9691.26 | 0 | 0 | 9.6913 | 9691.26 | 2024-06-15 07:06:11 | -0.5351 | -4175.9124 | -4175.9124 | 22341.75 | Close | 80.40124 |  | 0 | 34.5 | 0 | 0
4922 | 2 | 6 |  | CC DChg | 16:25:30 | 40:57:17 | -154.7619 | 3.4573 | 2.5433 | 2543.27 | 0 | 0 | 2.5433 | 2543.27 | 9.6957 | 9695.72 | 0 | 0 | 9.6957 | 9695.72 | 2024-06-15 07:06:41 | -0.5351 | -4146.8895 | -4146.8895 | 22339.74 | Close | 80.44203 |  | 0 | 34.5 | 0 | 0
4923 | 2 | 6 |  | CC DChg | 16:26:00 | 40:57:47 | -154.7619 | 3.457 | 2.5446 | 2544.56 | 0 | 0 | 2.5446 | 2544.56 | 9.7002 | 9700.18 | 0 | 0 | 9.7002 | 9700.18 | 2024-06-15 07:07:11 | -0.535 | -4160.2666 | -4160.2666 | 22336.75 | Close | 80.48283 |  | 0.0002 | 34.4 | 0 | 0
4924 | 2 | 6 |  | CC DChg | 16:26:30 | 40:58:17 | -154.7619 | 3.457 | 2.5458 | 2545.85 | 0 | 0 | 2.5458 | 2545.85 | 9.7046 | 9704.64 | 0 | 0 | 9.7046 | 9704.64 | 2024-06-15 07:07:41 | -0.535 | 0 | 0 | 22337.74 | Close | 80.52365 |  | 0 | 34.4 | 0 | 0
4925 | 2 | 6 |  | CC DChg | 16:27:00 | 40:58:47 | -154.7619 | 3.4567 | 2.5471 | 2547.14 | 0 | 0 | 2.5471 | 2547.14 | 9.7091 | 9709.1 | 0 | 0 | 9.7091 | 9709.1 | 2024-06-15 07:08:11 | -0.535 | -4160.2666 | -4160.2666 | 22334.74 | Close | 80.56444 |  | 0.0002 | 34.3 | 0 | 0
4926 | 2 | 6 |  | CC DChg | 16:27:30 | 40:59:17 | -154.7619 | 3.4564 | 2.5484 | 2548.43 | 0 | 0 | 2.5484 | 2548.43 | 9.7136 | 9713.55 | 0 | 0 | 9.7136 | 9713.55 | 2024-06-15 07:08:41 | -0.5349 | -4160.2666 | -4160.2666 | 22333.73 | Close | 80.60523 |  | 0 | 34.3 | 0 | 0
4927 | 2 | 6 |  | CC DChg | 16:28:00 | 40:59:47 | -154.7619 | 3.4561 | 2.5497 | 2549.72 | 0 | 0 | 2.5497 | 2549.72 | 9.718 | 9718.01 | 0 | 0 | 9.718 | 9718.01 | 2024-06-15 07:09:11 | -0.5349 | -4161.5457 | -4161.5457 | 22330.74 | Close | 80.64604 |  | 0.0002 | 34.2 | 0 | 0
4928 | 2 | 6 |  | CC DChg | 16:28:30 | 41:00:17 | -154.7619 | 3.4558 | 2.551 | 2551.01 | 0 | 0 | 2.551 | 2551.01 | 9.7225 | 9722.47 | 0 | 0 | 9.7225 | 9722.47 | 2024-06-15 07:09:41 | -0.5348 | -4160.2666 | -4160.2666 | 22329.73 | Close | 80.68683 |  | 0 | 34.2 | 0 | 0
4929 | 2 | 6 |  | CC DChg | 16:29:00 | 41:00:47 | -154.7619 | 3.4555 | 2.5523 | 2552.3 | 0 | 0 | 2.5523 | 2552.3 | 9.7269 | 9726.93 | 0 | 0 | 9.7269 | 9726.93 | 2024-06-15 07:10:11 | -0.5348 | -4160.2666 | -4160.2666 | 22327.72 | Close | 80.72762 |  | 0 | 34.1 | 0 | 0
4930 | 2 | 6 |  | CC DChg | 16:29:30 | 41:01:17 | -155.1339 | 3.4552 | 2.5536 | 2553.59 | 0 | 0 | 2.5536 | 2553.59 | 9.7314 | 9731.39 | 0 | 0 | 9.7314 | 9731.39 | 2024-06-15 07:10:41 | -0.536 | -4163.3378 | -4163.3378 | 22271.19 | Close | 80.76844 |  | 0.0002 | 34.1 | 0 | 0
4931 | 2 | 6 |  | CC DChg | 16:30:00 | 41:01:47 | -154.7619 | 3.4549 | 2.5549 | 2554.88 | 0 | 0 | 2.5549 | 2554.88 | 9.7358 | 9735.84 | 0 | 0 | 9.7358 | 9735.84 | 2024-06-15 07:11:11 | -0.5347 | -4160.2666 | -4160.2666 | 22323.72 | Close | 80.80923 |  | 0 | 34 | 0 | 0
4932 | 2 | 6 |  | CC DChg | 16:30:30 | 41:02:17 | -154.7619 | 3.4546 | 2.5562 | 2556.17 | 0 | 0 | 2.5562 | 2556.17 | 9.7403 | 9740.3 | 0 | 0 | 9.7403 | 9740.3 | 2024-06-15 07:11:41 | -0.5346 | -4160.2666 | -4160.2666 | 22321.71 | Close | 80.85003 |  | 0 | 34 | 0 | 0
4933 | 2 | 6 |  | CC DChg | 16:31:00 | 41:02:47 | -154.7619 | 3.4542 | 2.5575 | 2557.46 | 0 | 0 | 2.5575 | 2557.46 | 9.7448 | 9744.76 | 0 | 0 | 9.7448 | 9744.76 | 2024-06-15 07:12:11 | -0.5346 | -4163.3378 | -4163.3378 | 22318.72 | Close | 80.89085 |  | 0.0002 | 33.9 | 0 | 0
4934 | 2 | 6 |  | CC DChg | 16:31:30 | 41:03:17 | -154.7619 | 3.4542 | 2.5587 | 2558.75 | 0 | 0 | 2.5587 | 2558.75 | 9.7492 | 9749.21 | 0 | 0 | 9.7492 | 9749.21 | 2024-06-15 07:12:41 | -0.5346 | 0 | 0 | 22319.71 | Close | 80.93164 |  | 0 | 33.9 | 0 | 0
4935 | 2 | 6 |  | CC DChg | 16:32:00 | 41:03:47 | -154.7619 | 3.4536 | 2.56 | 2560.04 | 0 | 0 | 2.56 | 2560.04 | 9.7537 | 9753.66 | 0 | 0 | 9.7537 | 9753.66 | 2024-06-15 07:13:11 | -0.5345 | -2080.1333 | -2080.1333 | 22314.71 | Close | 80.97243 |  | 0.0002 | 33.8 | 0 | 0
4936 | 2 | 6 |  | CC DChg | 16:32:30 | 41:04:17 | -154.7619 | 3.4536 | 2.5613 | 2561.33 | 0 | 0 | 2.5613 | 2561.33 | 9.7581 | 9758.12 | 0 | 0 | 9.7581 | 9758.12 | 2024-06-15 07:13:41 | -0.5345 | 0 | 0 | 22315.71 | Close | 81.01324 |  | 0 | 33.8 | 0 | 0
4937 | 2 | 6 |  | CC DChg | 16:33:00 | 41:04:47 | -154.7619 | 3.4533 | 2.5626 | 2562.62 | 0 | 0 | 2.5626 | 2562.62 | 9.7626 | 9762.57 | 0 | 0 | 9.7626 | 9762.57 | 2024-06-15 07:14:11 | -0.5344 | -4160.2666 | -4160.2666 | 22313.7 | Close | 81.05403 |  | 0 | 33.7 | 0 | 0
4938 | 2 | 6 |  | CC DChg | 16:33:30 | 41:05:17 | -154.7619 | 3.453 | 2.5639 | 2563.91 | 0 | 0 | 2.5639 | 2563.91 | 9.767 | 9767.03 | 0 | 0 | 9.767 | 9767.03 | 2024-06-15 07:14:41 | -0.5344 | -4160.2666 | -4160.2666 | 22310.71 | Close | 81.09482 |  | 0.0002 | 33.7 | 0 | 0
4939 | 2 | 6 |  | CC DChg | 16:34:00 | 41:05:47 | -154.7619 | 3.4527 | 2.5652 | 2565.2 | 0 | 0 | 2.5652 | 2565.2 | 9.7715 | 9771.48 | 0 | 0 | 9.7715 | 9771.48 | 2024-06-15 07:15:11 | -0.5343 | -4163.3378 | -4163.3378 | 22309.7 | Close | 81.13564 |  | 0 | 33.6 | 0 | 0
4940 | 2 | 6 |  | CC DChg | 16:34:30 | 41:06:17 | -154.7619 | 3.4521 | 2.5665 | 2566.49 | 0 | 0 | 2.5665 | 2566.49 | 9.7759 | 9775.94 | 0 | 0 | 9.7759 | 9775.94 | 2024-06-15 07:15:41 | -0.5342 | -2080.1333 | -2080.1333 | 22306.68 | Close | 81.17643 |  | -0.0002 | 33.6 | 0 | 0
4941 | 2 | 6 |  | CC DChg | 16:35:00 | 41:06:47 | -155.1339 | 3.4518 | 2.5678 | 2567.78 | 0 | 0 | 2.5678 | 2567.78 | 9.7804 | 9780.4 | 0 | 0 | 9.7804 | 9780.4 | 2024-06-15 07:16:11 | -0.5355 | -4170.2668 | -4170.2668 | 22249.21 | Close | 81.21732 |  | 0.0002 | 36.9 | 0 | 0
4942 | 2 | 6 |  | CC DChg | 16:35:30 | 41:07:17 | -154.7619 | 3.4515 | 2.5691 | 2569.07 | 0 | 0 | 2.5691 | 2569.07 | 9.7848 | 9784.84 | 0 | 0 | 9.7848 | 9784.84 | 2024-06-15 07:16:41 | -0.5342 | -4151.5454 | -4151.5454 | 22300.69 | Close | 81.25803 |  | 0.0002 | 36.6 | 0 | 0
4943 | 2 | 6 |  | CC DChg | 16:36:00 | 41:07:47 | -154.7619 | 3.4511 | 2.5704 | 2570.36 | 0 | 0 | 2.5704 | 2570.36 | 9.7893 | 9789.29 | 0 | 0 | 9.7893 | 9789.29 | 2024-06-15 07:17:11 | -0.5341 | -4160.2666 | -4160.2666 | 22299.68 | Close | 81.29882 |  | 0 | 36.1 | 0 | 0
4944 | 2 | 6 |  | CC DChg | 16:36:30 | 41:08:17 | -154.7619 | 3.4511 | 2.5716 | 2571.65 | 0 | 0 | 2.5716 | 2571.65 | 9.7937 | 9793.74 | 0 | 0 | 9.7937 | 9793.74 | 2024-06-15 07:17:41 | -0.5341 | 0 | 0 | 22299.68 | Close | 81.33961 |  | 0 | 35.8 | 0 | 0
4945 | 2 | 6 |  | CC DChg | 16:37:00 | 41:08:47 | -154.7619 | 3.4508 | 2.5729 | 2572.94 | 0 | 0 | 2.5729 | 2572.94 | 9.7982 | 9798.2 | 0 | 0 | 9.7982 | 9798.2 | 2024-06-15 07:18:11 | -0.5341 | -4163.3378 | -4163.3378 | 22297.68 | Close | 81.38044 |  | 0 | 35.5 | 0 | 0
4946 | 2 | 6 |  | CC DChg | 16:37:30 | 41:09:17 | -154.7619 | 3.4505 | 2.5742 | 2574.23 | 0 | 0 | 2.5742 | 2574.23 | 9.8026 | 9802.65 | 0 | 0 | 9.8026 | 9802.65 | 2024-06-15 07:18:41 | -0.534 | -4160.2666 | -4160.2666 | 22295.67 | Close | 81.42123 |  | 0 | 35.4 | 0 | 0
4947 | 2 | 6 |  | CC DChg | 16:38:00 | 41:09:47 | -155.1339 | 3.4502 | 2.5755 | 2575.52 | 0 | 0 | 2.5755 | 2575.52 | 9.8071 | 9807.11 | 0 | 0 | 9.8071 | 9807.11 | 2024-06-15 07:19:11 | -0.5352 | -4170.2668 | -4170.2668 | 22239.22 | Close | 81.46212 |  | 0.0002 | 35.3 | 0 | 0
4948 | 2 | 6 |  | CC DChg | 16:38:30 | 41:10:17 | -154.7619 | 3.4499 | 2.5768 | 2576.81 | 0 | 0 | 2.5768 | 2576.81 | 9.8116 | 9811.55 | 0 | 0 | 9.8116 | 9811.55 | 2024-06-15 07:19:41 | -0.5339 | -4155.1297 | -4155.1297 | 22290.67 | Close | 81.50286 |  | 0.0002 | 35.2 | 0 | 0
4949 | 2 | 6 |  | CC DChg | 16:39:00 | 41:10:47 | -154.7619 | 3.4496 | 2.5781 | 2578.1 | 0 | 0 | 2.5781 | 2578.1 | 9.816 | 9816 | 0 | 0 | 9.816 | 9816 | 2024-06-15 07:20:11 | -0.5339 | -4160.2666 | -4160.2666 | 22288.67 | Close | 81.54365 |  | 0.0002 | 35.2 | 0 | 0
4950 | 2 | 6 |  | CC DChg | 16:39:30 | 41:11:17 | -154.7619 | 3.4493 | 2.5794 | 2579.39 | 0 | 0 | 2.5794 | 2579.39 | 9.8204 | 9820.45 | 0 | 0 | 9.8204 | 9820.45 | 2024-06-15 07:20:41 | -0.5338 | -4160.2666 | -4160.2666 | 22287.66 | Close | 81.58444 |  | 0 | 35.1 | 0 | 0
4951 | 2 | 6 |  | CC DChg | 16:40:00 | 41:11:47 | -154.7619 | 3.449 | 2.5807 | 2580.68 | 0 | 0 | 2.5807 | 2580.68 | 9.8249 | 9824.9 | 0 | 0 | 9.8249 | 9824.9 | 2024-06-15 07:21:11 | -0.5338 | -4163.3378 | -4163.3378 | 22284.67 | Close | 81.62526 |  | 0.0002 | 35.1 | 0 | 0
4952 | 2 | 6 |  | CC DChg | 16:40:30 | 41:12:17 | -154.7619 | 3.4487 | 2.582 | 2581.97 | 0 | 0 | 2.582 | 2581.97 | 9.8293 | 9829.35 | 0 | 0 | 9.8293 | 9829.35 | 2024-06-15 07:21:41 | -0.5337 | -4160.2666 | -4160.2666 | 22282.66 | Close | 81.66606 |  | 0.0002 | 35.1 | 0 | 0
4953 | 2 | 6 |  | CC DChg | 16:41:00 | 41:12:47 | -154.7619 | 3.4484 | 2.5833 | 2583.26 | 0 | 0 | 2.5833 | 2583.26 | 9.8338 | 9833.79 | 0 | 0 | 9.8338 | 9833.79 | 2024-06-15 07:22:11 | -0.5337 | -4160.2666 | -4160.2666 | 22281.65 | Close | 81.70685 |  | 0 | 35 | 0 | 0
4954 | 2 | 6 |  | CC DChg | 16:41:30 | 41:13:17 | -154.7619 | 3.448 | 2.5845 | 2584.55 | 0 | 0 | 2.5845 | 2584.55 | 9.8382 | 9838.25 | 0 | 0 | 9.8382 | 9838.25 | 2024-06-15 07:22:41 | -0.5336 | -4163.3378 | -4163.3378 | 22279.65 | Close | 81.74767 |  | 0 | 35 | 0 | 0
4955 | 2 | 6 |  | CC DChg | 16:42:00 | 41:13:47 | -154.7619 | 3.4477 | 2.5858 | 2585.84 | 0 | 0 | 2.5858 | 2585.84 | 9.8427 | 9842.69 | 0 | 0 | 9.8427 | 9842.69 | 2024-06-15 07:23:11 | -0.5336 | -4146.8895 | -4146.8895 | 22277.64 | Close | 81.78846 |  | 0 | 34.9 | 0 | 0
4956 | 2 | 6 |  | CC DChg | 16:42:30 | 41:14:17 | -154.7619 | 3.4474 | 2.5871 | 2587.13 | 0 | 0 | 2.5871 | 2587.13 | 9.8471 | 9847.14 | 0 | 0 | 9.8471 | 9847.14 | 2024-06-15 07:23:41 | -0.5335 | -4173.7302 | -4173.7302 | 22275.64 | Close | 81.82925 |  | 0 | 34.9 | 0 | 0
4957 | 2 | 6 |  | CC DChg | 16:43:00 | 41:14:47 | -154.7619 | 3.4471 | 2.5884 | 2588.42 | 0 | 0 | 2.5884 | 2588.42 | 9.8516 | 9851.59 | 0 | 0 | 9.8516 | 9851.59 | 2024-06-15 07:24:11 | -0.5335 | -4166.026 | -4166.026 | 22273.64 | Close | 81.8701 |  | 0 | 34.9 | 0 | 0
4958 | 2 | 6 |  | CC DChg | 16:43:30 | 41:15:17 | -154.7619 | 3.4468 | 2.5897 | 2589.71 | 0 | 0 | 2.5897 | 2589.71 | 9.856 | 9856.04 | 0 | 0 | 9.856 | 9856.04 | 2024-06-15 07:24:41 | -0.5334 | -4160.2666 | -4160.2666 | 22271.64 | Close | 81.91089 |  | 0 | 34.8 | 0 | 0
4959 | 2 | 6 |  | CC DChg | 16:44:00 | 41:15:47 | -155.1339 | 3.4465 | 2.591 | 2591 | 0 | 0 | 2.591 | 2591 | 9.8605 | 9860.49 | 0 | 0 | 9.8605 | 9860.49 | 2024-06-15 07:25:11 | -0.5347 | -4170.2668 | -4170.2668 | 22217.23 | Close | 81.95178 |  | -0.0002 | 34.8 | 0 | 0
4960 | 2 | 6 |  | CC DChg | 16:44:30 | 41:16:17 | -154.7619 | 3.4462 | 2.5923 | 2592.29 | 0 | 0 | 2.5923 | 2592.29 | 9.8649 | 9864.93 | 0 | 0 | 9.8649 | 9864.93 | 2024-06-15 07:25:41 | -0.5333 | -4139.9828 | -4139.9828 | 22267.63 | Close | 81.99251 |  | 0 | 34.8 | 0 | 0
4961 | 2 | 6 |  | CC DChg | 16:45:00 | 41:16:47 | -154.7619 | 3.4459 | 2.5936 | 2593.58 | 0 | 0 | 2.5936 | 2593.58 | 9.8694 | 9869.38 | 0 | 0 | 9.8694 | 9869.38 | 2024-06-15 07:26:11 | -0.5333 | -4173.7302 | -4173.7302 | 22264.63 | Close | 82.0333 |  | 0.0002 | 34.7 | 0 | 0
4962 | 2 | 6 |  | CC DChg | 16:45:30 | 41:17:17 | -154.7619 | 3.4456 | 2.5949 | 2594.87 | 0 | 0 | 2.5949 | 2594.87 | 9.8738 | 9873.82 | 0 | 0 | 9.8738 | 9873.82 | 2024-06-15 07:26:41 | -0.5332 | -4160.2666 | -4160.2666 | 22262.63 | Close | 82.07409 |  | 0.0002 | 34.7 | 0 | 0
4963 | 2 | 6 |  | CC DChg | 16:46:00 | 41:17:47 | -154.7619 | 3.4453 | 2.5962 | 2596.16 | 0 | 0 | 2.5962 | 2596.16 | 9.8783 | 9878.26 | 0 | 0 | 9.8783 | 9878.26 | 2024-06-15 07:27:11 | -0.5332 | -4149.9509 | -4149.9509 | 22260.62 | Close | 82.11491 |  | 0.0002 | 34.6 | 0 | 0
4964 | 2 | 6 |  | CC DChg | 16:46:30 | 41:18:17 | -155.1339 | 3.4449 | 2.5975 | 2597.45 | 0 | 0 | 2.5975 | 2597.45 | 9.8827 | 9882.72 | 0 | 0 | 9.8827 | 9882.72 | 2024-06-15 07:27:41 | -0.5344 | -4183.7628 | -4183.7628 | 22206.24 | Close | 82.1558 |  | 0 | 34.6 | 0 | 0
4965 | 2 | 6 |  | CC DChg | 16:47:00 | 41:18:47 | -154.7619 | 3.4446 | 2.5987 | 2598.74 | 0 | 0 | 2.5987 | 2598.74 | 9.8872 | 9887.16 | 0 | 0 | 9.8872 | 9887.16 | 2024-06-15 07:28:11 | -0.5331 | -4146.8895 | -4146.8895 | 22255.62 | Close | 82.1966 |  | 0.0003 | 34.6 | 0 | 0
4966 | 2 | 6 |  | CC DChg | 16:47:30 | 41:19:17 | -154.7619 | 3.4437 | 2.6 | 2600.03 | 0 | 0 | 2.6 | 2600.03 | 9.8916 | 9891.6 | 0 | 0 | 9.8916 | 9891.6 | 2024-06-15 07:28:41 | -0.533 | -1385.0432 | -1385.0432 | 22251.6 | Close | 82.23734 |  | 0 | 34.5 | 0 | 0
4967 | 2 | 6 |  | CC DChg | 16:48:00 | 41:19:47 | -154.7619 | 3.4434 | 2.6013 | 2601.32 | 0 | 0 | 2.6013 | 2601.32 | 9.896 | 9896.04 | 0 | 0 | 9.896 | 9896.04 | 2024-06-15 07:29:11 | -0.5329 | -4160.2666 | -4160.2666 | 22249.6 | Close | 82.27813 |  | 0 | 34.5 | 0 | 0
4968 | 2 | 6 |  | CC DChg | 16:48:30 | 41:20:17 | -154.7619 | 3.4431 | 2.6026 | 2602.61 | 0 | 0 | 2.6026 | 2602.61 | 9.9005 | 9900.48 | 0 | 0 | 9.9005 | 9900.48 | 2024-06-15 07:29:41 | -0.5329 | -4160.2666 | -4160.2666 | 22246.6 | Close | 82.31892 |  | 0.0002 | 34.4 | 0 | 0
4969 | 2 | 6 |  | CC DChg | 16:49:00 | 41:20:47 | -154.7619 | 3.4428 | 2.6039 | 2603.9 | 0 | 0 | 2.6039 | 2603.9 | 9.9049 | 9904.92 | 0 | 0 | 9.9049 | 9904.92 | 2024-06-15 07:30:11 | -0.5328 | -4164.2338 | -4164.2338 | 22244.6 | Close | 82.35975 |  | 0.0002 | 34.4 | 0 | 0
4970 | 2 | 6 |  | CC DChg | 16:49:30 | 41:21:17 | -154.7619 | 3.4425 | 2.6052 | 2605.19 | 0 | 0 | 2.6052 | 2605.19 | 9.9094 | 9909.36 | 0 | 0 | 9.9094 | 9909.36 | 2024-06-15 07:30:41 | -0.5328 | -4160.2666 | -4160.2666 | 22243.59 | Close | 82.40054 |  | 0 | 34.3 | 0 | 0
4971 | 2 | 6 |  | CC DChg | 16:50:00 | 41:21:47 | -154.7619 | 3.4422 | 2.6065 | 2606.48 | 0 | 0 | 2.6065 | 2606.48 | 9.9138 | 9913.8 | 0 | 0 | 9.9138 | 9913.8 | 2024-06-15 07:31:11 | -0.5327 | -4160.2666 | -4160.2666 | 22240.59 | Close | 82.44134 |  | 0.0002 | 34.3 | 0 | 0
4972 | 2 | 6 |  | CC DChg | 16:50:30 | 41:22:17 | -154.7619 | 3.4418 | 2.6078 | 2607.77 | 0 | 0 | 2.6078 | 2607.77 | 9.9182 | 9918.25 | 0 | 0 | 9.9182 | 9918.25 | 2024-06-15 07:31:41 | -0.5327 | -4163.3378 | -4163.3378 | 22238.59 | Close | 82.48216 |  | 0.0002 | 34.2 | 0 | 0
4973 | 2 | 6 |  | CC DChg | 16:51:00 | 41:22:47 | -154.7619 | 3.4412 | 2.6091 | 2609.06 | 0 | 0 | 2.6091 | 2609.06 | 9.9227 | 9922.68 | 0 | 0 | 9.9227 | 9922.68 | 2024-06-15 07:32:11 | -0.5326 | -2080.1333 | -2080.1333 | 22235.58 | Close | 82.52295 |  | 0 | 34.2 | 0 | 0
4974 | 2 | 6 |  | CC DChg | 16:51:30 | 41:23:17 | -154.7619 | 3.4412 | 2.6103 | 2610.35 | 0 | 0 | 2.6103 | 2610.35 | 9.9271 | 9927.12 | 0 | 0 | 9.9271 | 9927.12 | 2024-06-15 07:32:41 | -0.5326 | 0 | 0 | 22234.58 | Close | 82.56374 |  | 0.0002 | 34.1 | 0 | 0
4975 | 2 | 6 |  | CC DChg | 16:52:00 | 41:23:47 | -154.7619 | 3.4406 | 2.6116 | 2611.64 | 0 | 0 | 2.6116 | 2611.64 | 9.9316 | 9931.56 | 0 | 0 | 9.9316 | 9931.56 | 2024-06-15 07:33:11 | -0.5325 | -2081.6689 | -2081.6689 | 22230.58 | Close | 82.60456 |  | 0.0002 | 34.1 | 0 | 0
4976 | 2 | 6 |  | CC DChg | 16:52:30 | 41:24:17 | -154.7619 | 3.4403 | 2.6129 | 2612.93 | 0 | 0 | 2.6129 | 2612.93 | 9.936 | 9936 | 0 | 0 | 9.936 | 9936 | 2024-06-15 07:33:41 | -0.5324 | -4160.2666 | -4160.2666 | 22229.57 | Close | 82.64536 |  | 0 | 34.1 | 0 | 0
4977 | 2 | 6 |  | CC DChg | 16:53:00 | 41:24:47 | -154.7619 | 3.44 | 2.6142 | 2614.22 | 0 | 0 | 2.6142 | 2614.22 | 9.9404 | 9940.44 | 0 | 0 | 9.9404 | 9940.44 | 2024-06-15 07:34:11 | -0.5324 | -4160.2666 | -4160.2666 | 22227.56 | Close | 82.68615 |  | 0 | 34 | 0 | 0
4978 | 2 | 6 |  | CC DChg | 16:53:30 | 41:25:17 | -155.1339 | 3.4394 | 2.6155 | 2615.51 | 0 | 0 | 2.6155 | 2615.51 | 9.9449 | 9944.88 | 0 | 0 | 9.9449 | 9944.88 | 2024-06-15 07:34:41 | -0.5336 | -2082.565 | -2082.565 | 22169.28 | Close | 82.72699 |  | 0.0002 | 34 | 0 | 0
4979 | 2 | 6 |  | CC DChg | 16:54:00 | 41:25:47 | -154.7619 | 3.4394 | 2.6168 | 2616.8 | 0 | 0 | 2.6168 | 2616.8 | 9.9493 | 9949.31 | 0 | 0 | 9.9493 | 9949.31 | 2024-06-15 07:35:11 | -0.5323 | 0 | 0 | 22222.56 | Close | 82.76778 |  | 0.0002 | 33.9 | 0 | 0
4980 | 2 | 6 |  | CC DChg | 16:54:30 | 41:26:17 | -154.7619 | 3.4387 | 2.6181 | 2618.09 | 0 | 0 | 2.6181 | 2618.09 | 9.9537 | 9953.75 | 0 | 0 | 9.9537 | 9953.75 | 2024-06-15 07:35:41 | -0.5322 | -2080.1333 | -2080.1333 | 22219.55 | Close | 82.80857 |  | 0 | 33.9 | 0 | 0
4981 | 2 | 6 |  | CC DChg | 16:55:00 | 41:26:47 | -154.7619 | 3.4384 | 2.6194 | 2619.38 | 0 | 0 | 2.6194 | 2619.38 | 9.9582 | 9958.19 | 0 | 0 | 9.9582 | 9958.19 | 2024-06-15 07:36:11 | -0.5321 | -4164.2338 | -4164.2338 | 22215.56 | Close | 82.8494 |  | 0.0003 | 33.8 | 0 | 0
4982 | 2 | 6 |  | CC DChg | 16:55:30 | 41:27:17 | -154.7619 | 3.4378 | 2.6207 | 2620.67 | 0 | 0 | 2.6207 | 2620.67 | 9.9626 | 9962.62 | 0 | 0 | 9.9626 | 9962.62 | 2024-06-15 07:36:41 | -0.532 | -2080.1333 | -2080.1333 | 22213.54 | Close | 82.89019 |  | 0 | 33.8 | 0 | 0
4983 | 2 | 6 |  | CC DChg | 16:56:00 | 41:27:47 | -154.7619 | 3.4375 | 2.622 | 2621.96 | 0 | 0 | 2.622 | 2621.96 | 9.9671 | 9967.05 | 0 | 0 | 9.9671 | 9967.05 | 2024-06-15 07:37:11 | -0.532 | -4160.2666 | -4160.2666 | 22211.54 | Close | 82.93099 |  | 0 | 33.7 | 0 | 0
4984 | 2 | 6 |  | CC DChg | 16:56:30 | 41:28:17 | -154.7619 | 3.4372 | 2.6232 | 2623.25 | 0 | 0 | 2.6232 | 2623.25 | 9.9715 | 9971.49 | 0 | 0 | 9.9715 | 9971.49 | 2024-06-15 07:37:41 | -0.5319 | -4163.3378 | -4163.3378 | 22208.54 | Close | 82.97181 |  | 0.0002 | 36.1 | 0 | 0
4985 | 2 | 6 |  | CC DChg | 16:57:00 | 41:28:47 | -154.7619 | 3.4366 | 2.6245 | 2624.54 | 0 | 0 | 2.6245 | 2624.54 | 9.9759 | 9975.92 | 0 | 0 | 9.9759 | 9975.92 | 2024-06-15 07:38:11 | -0.5319 | -2080.1333 | -2080.1333 | 22204.54 | Close | 83.0126 |  | 0.0002 | 36.1 | 0 | 0
4986 | 2 | 6 |  | CC DChg | 16:57:30 | 41:29:17 | -154.7619 | 3.4359 | 2.6258 | 2625.83 | 0 | 0 | 2.6258 | 2625.83 | 9.9804 | 9980.36 | 0 | 0 | 9.9804 | 9980.36 | 2024-06-15 07:38:41 | -0.5318 | -2080.1333 | -2080.1333 | 22200.53 | Close | 83.05339 |  | 0.0002 | 35.7 | 0 | 0
4987 | 2 | 6 |  | CC DChg | 16:58:00 | 41:29:47 | -154.7619 | 3.4356 | 2.6271 | 2627.12 | 0 | 0 | 2.6271 | 2627.12 | 9.9848 | 9984.79 | 0 | 0 | 9.9848 | 9984.79 | 2024-06-15 07:39:11 | -0.5317 | -4164.2338 | -4164.2338 | 22199.52 | Close | 83.09422 |  | 0 | 35.5 | 0 | 0
4988 | 2 | 6 |  | CC DChg | 16:58:30 | 41:30:17 | -154.7619 | 3.435 | 2.6284 | 2628.41 | 0 | 0 | 2.6284 | 2628.41 | 9.9892 | 9989.22 | 0 | 0 | 9.9892 | 9989.22 | 2024-06-15 07:39:41 | -0.5316 | -2080.1333 | -2080.1333 | 22194.52 | Close | 83.13501 |  | 0.0002 | 35.3 | 0 | 0
4989 | 2 | 6 |  | CC DChg | 16:59:00 | 41:30:47 | -154.7619 | 3.4347 | 2.6297 | 2629.7 | 0 | 0 | 2.6297 | 2629.7 | 9.9937 | 9993.65 | 0 | 0 | 9.9937 | 9993.65 | 2024-06-15 07:40:11 | -0.5316 | -4160.2666 | -4160.2666 | 22192.52 | Close | 83.17581 |  | 0.0002 | 35.1 | 0 | 0
4990 | 2 | 6 |  | CC DChg | 16:59:30 | 41:31:17 | -154.7619 | 3.4341 | 2.631 | 2630.99 | 0 | 0 | 2.631 | 2630.99 | 9.9981 | 9998.08 | 0 | 0 | 9.9981 | 9998.08 | 2024-06-15 07:40:41 | -0.5315 | -2081.6689 | -2081.6689 | 22189.51 | Close | 83.21663 |  | 0 | 35 | 0 | 0
4991 | 2 | 6 |  | CC DChg | 17:00:00 | 41:31:47 | -154.7619 | 3.4338 | 2.6323 | 2632.28 | 0 | 0 | 2.6323 | 2632.28 | 10.0025 | 10002.51 | 0 | 0 | 10.0025 | 10002.51 | 2024-06-15 07:41:11 | -0.5314 | -4160.2666 | -4160.2666 | 22187.5 | Close | 83.25742 |  | 0 | 35 | 0 | 0
4992 | 2 | 6 |  | CC DChg | 17:00:30 | 41:32:17 | -154.7619 | 3.4332 | 2.6336 | 2633.57 | 0 | 0 | 2.6336 | 2633.57 | 10.0069 | 10006.94 | 0 | 0 | 10.0069 | 10006.94 | 2024-06-15 07:41:41 | -0.5313 | -2080.1333 | -2080.1333 | 22181.51 | Close | 83.29821 |  | 0.0003 | 34.9 | 0 | 0
4993 | 2 | 6 |  | CC DChg | 17:01:00 | 41:32:47 | -154.7619 | 3.4328 | 2.6349 | 2634.86 | 0 | 0 | 2.6349 | 2634.86 | 10.0114 | 10011.37 | 0 | 0 | 10.0114 | 10011.37 | 2024-06-15 07:42:11 | -0.5313 | -4163.3378 | -4163.3378 | 22181.49 | Close | 83.33903 |  | 0 | 34.8 | 0 | 0
4994 | 2 | 6 |  | CC DChg | 17:01:30 | 41:33:17 | -154.7619 | 3.4322 | 2.6361 | 2636.15 | 0 | 0 | 2.6361 | 2636.15 | 10.0158 | 10015.8 | 0 | 0 | 10.0158 | 10015.8 | 2024-06-15 07:42:41 | -0.5312 | -2080.1333 | -2080.1333 | 22176.49 | Close | 83.37983 |  | 0.0002 | 34.8 | 0 | 0
4995 | 2 | 6 |  | CC DChg | 17:02:00 | 41:33:47 | -154.7619 | 3.4319 | 2.6374 | 2637.44 | 0 | 0 | 2.6374 | 2637.44 | 10.0202 | 10020.22 | 0 | 0 | 10.0202 | 10020.22 | 2024-06-15 07:43:11 | -0.5311 | -4160.2666 | -4160.2666 | 22174.49 | Close | 83.42062 |  | 0.0002 | 34.8 | 0 | 0
4996 | 2 | 6 |  | CC DChg | 17:02:30 | 41:34:17 | -154.7619 | 3.4313 | 2.6387 | 2638.73 | 0 | 0 | 2.6387 | 2638.73 | 10.0247 | 10024.65 | 0 | 0 | 10.0247 | 10024.65 | 2024-06-15 07:43:41 | -0.531 | -2082.1169 | -2082.1169 | 22170.48 | Close | 83.46145 |  | 0.0002 | 34.7 | 0 | 0
4997 | 2 | 6 |  | CC DChg | 17:03:00 | 41:34:47 | -154.7619 | 3.4307 | 2.64 | 2640.02 | 0 | 0 | 2.64 | 2640.02 | 10.0291 | 10029.08 | 0 | 0 | 10.0291 | 10029.08 | 2024-06-15 07:44:11 | -0.5309 | -2080.1333 | -2080.1333 | 22166.48 | Close | 83.50224 |  | 0.0002 | 34.7 | 0 | 0
4998 | 2 | 6 |  | CC DChg | 17:03:30 | 41:35:17 | -154.7619 | 3.4301 | 2.6413 | 2641.31 | 0 | 0 | 2.6413 | 2641.31 | 10.0335 | 10033.5 | 0 | 0 | 10.0335 | 10033.5 | 2024-06-15 07:44:41 | -0.5308 | -2076.7836 | -2076.7836 | 22163.46 | Close | 83.54303 |  | 0 | 34.7 | 0 | 0
4999 | 2 | 6 |  | CC DChg | 17:04:00 | 41:35:47 | -154.7619 | 3.4294 | 2.6426 | 2642.6 | 0 | 0 | 2.6426 | 2642.6 | 10.0379 | 10037.93 | 0 | 0 | 10.0379 | 10037.93 | 2024-06-15 07:45:11 | -0.5307 | -2081.2209 | -2081.2209 | 22158.46 | Close | 83.58385 |  | 0.0002 | 34.6 | 0 | 0
5000 | 2 | 6 |  | CC DChg | 17:04:30 | 41:36:17 | -154.7619 | 3.4288 | 2.6439 | 2643.89 | 0 | 0 | 2.6439 | 2643.89 | 10.0424 | 10042.35 | 0 | 0 | 10.0424 | 10042.35 | 2024-06-15 07:45:41 | -0.5307 | -2083.4938 | -2083.4938 | 22156.45 | Close | 83.62464 |  | -0.0002 | 34.6 | 0 | 0
5001 | 2 | 6 |  | CC DChg | 17:05:00 | 41:36:47 | -154.7619 | 3.4279 | 2.6452 | 2645.18 | 0 | 0 | 2.6452 | 2645.18 | 10.0468 | 10046.77 | 0 | 0 | 10.0468 | 10046.77 | 2024-06-15 07:46:11 | -0.5305 | -1385.266 | -1385.266 | 22149.44 | Close | 83.66543 |  | 0 | 34.6 | 0 | 0
5002 | 2 | 6 |  | CC DChg | 17:05:30 | 41:37:17 | -154.7619 | 3.4276 | 2.6465 | 2646.47 | 0 | 0 | 2.6465 | 2646.47 | 10.0512 | 10051.2 | 0 | 0 | 10.0512 | 10051.2 | 2024-06-15 07:46:41 | -0.5305 | -4165.1299 | -4165.1299 | 22147.43 | Close | 83.70627 |  | 0 | 34.5 | 0 | 0
5003 | 2 | 6 |  | CC DChg | 17:06:00 | 41:37:47 | -154.7619 | 3.4266 | 2.6478 | 2647.76 | 0 | 0 | 2.6478 | 2647.76 | 10.0556 | 10055.62 | 0 | 0 | 10.0556 | 10055.62 | 2024-06-15 07:47:11 | -0.5303 | -1386.7555 | -1386.7555 | 22141.42 | Close | 83.74706 |  | 0 | 34.5 | 0 | 0
5004 | 2 | 6 |  | CC DChg | 17:06:30 | 41:38:17 | -154.7619 | 3.4263 | 2.649 | 2649.05 | 0 | 0 | 2.649 | 2649.05 | 10.06 | 10060.04 | 0 | 0 | 10.06 | 10060.04 | 2024-06-15 07:47:41 | -0.5303 | -4160.2666 | -4160.2666 | 22139.42 | Close | 83.78785 |  | 0 | 34.4 | 0 | 0
5005 | 2 | 6 |  | CC DChg | 17:07:00 | 41:38:47 | -154.7619 | 3.4254 | 2.6503 | 2650.34 | 0 | 0 | 2.6503 | 2650.34 | 10.0645 | 10064.46 | 0 | 0 | 10.0645 | 10064.46 | 2024-06-15 07:48:11 | -0.5301 | -1388.6753 | -1388.6753 | 22132.42 | Close | 83.8287 |  | 0.0002 | 34.4 | 0 | 0
5006 | 2 | 6 |  | CC DChg | 17:07:30 | 41:39:17 | -154.7619 | 3.4248 | 2.6516 | 2651.63 | 0 | 0 | 2.6516 | 2651.63 | 10.0689 | 10068.88 | 0 | 0 | 10.0689 | 10068.88 | 2024-06-15 07:48:41 | -0.53 | -2080.1333 | -2080.1333 | 22128.41 | Close | 83.86949 |  | 0.0002 | 34.3 | 0 | 0
5007 | 2 | 6 |  | CC DChg | 17:08:00 | 41:39:47 | -154.7619 | 3.4239 | 2.6529 | 2652.92 | 0 | 0 | 2.6529 | 2652.92 | 10.0733 | 10073.3 | 0 | 0 | 10.0733 | 10073.3 | 2024-06-15 07:49:11 | -0.5299 | -1386.7555 | -1386.7555 | 22122.4 | Close | 83.91028 |  | 0.0002 | 34.3 | 0 | 0
5008 | 2 | 6 |  | CC DChg | 17:08:30 | 41:40:17 | -154.7619 | 3.4232 | 2.6542 | 2654.21 | 0 | 0 | 2.6542 | 2654.21 | 10.0777 | 10077.72 | 0 | 0 | 10.0777 | 10077.72 | 2024-06-15 07:49:41 | -0.5298 | -2082.1169 | -2082.1169 | 22119.39 | Close | 83.95112 |  | 0 | 34.2 | 0 | 0
5009 | 2 | 6 |  | CC DChg | 17:09:00 | 41:40:47 | -154.7619 | 3.4223 | 2.6555 | 2655.5 | 0 | 0 | 2.6555 | 2655.5 | 10.0821 | 10082.13 | 0 | 0 | 10.0821 | 10082.13 | 2024-06-15 07:50:11 | -0.5296 | -1386.7555 | -1386.7555 | 22112.39 | Close | 83.99191 |  | 0.0002 | 34.2 | 0 | 0
5010 | 2 | 6 |  | CC DChg | 17:09:30 | 41:41:17 | -154.7619 | 3.4217 | 2.6568 | 2656.79 | 0 | 0 | 2.6568 | 2656.79 | 10.0865 | 10086.54 | 0 | 0 | 10.0865 | 10086.54 | 2024-06-15 07:50:41 | -0.5295 | -2080.1333 | -2080.1333 | 22108.38 | Close | 84.0327 |  | 0.0002 | 34.2 | 0 | 0
5011 | 2 | 6 |  | CC DChg | 17:10:00 | 41:41:47 | -154.7619 | 3.4208 | 2.6581 | 2658.08 | 0 | 0 | 2.6581 | 2658.08 | 10.091 | 10090.96 | 0 | 0 | 10.091 | 10090.96 | 2024-06-15 07:51:11 | -0.5294 | -1388.0779 | -1388.0779 | 22102.37 | Close | 84.07353 |  | 0.0002 | 34.1 | 0 | 0
5012 | 2 | 6 |  | CC DChg | 17:10:30 | 41:42:17 | -154.7619 | 3.4195 | 2.6594 | 2659.37 | 0 | 0 | 2.6594 | 2659.37 | 10.0954 | 10095.37 | 0 | 0 | 10.0954 | 10095.37 | 2024-06-15 07:51:41 | -0.5292 | -1040.0666 | -1040.0666 | 22095.35 | Close | 84.11432 |  | 0 | 34.1 | 0 | 0
5013 | 2 | 6 |  | CC DChg | 17:11:00 | 41:42:47 | -154.7619 | 3.4186 | 2.6607 | 2660.66 | 0 | 0 | 2.6607 | 2660.66 | 10.0998 | 10099.78 | 0 | 0 | 10.0998 | 10099.78 | 2024-06-15 07:52:11 | -0.5291 | -1386.7555 | -1386.7555 | 22088.35 | Close | 84.15511 |  | 0.0002 | 34 | 0 | 0
5014 | 2 | 6 |  | CC DChg | 17:11:30 | 41:43:17 | -154.7619 | 3.4177 | 2.662 | 2661.95 | 0 | 0 | 2.662 | 2661.95 | 10.1042 | 10104.19 | 0 | 0 | 10.1042 | 10104.19 | 2024-06-15 07:52:41 | -0.5289 | -1387.7793 | -1387.7793 | 22082.34 | Close | 84.19594 |  | 0.0002 | 34 | 0 | 0
5015 | 2 | 6 |  | CC DChg | 17:12:00 | 41:43:47 | -155.1339 | 3.4167 | 2.6632 | 2663.24 | 0 | 0 | 2.6632 | 2663.24 | 10.1086 | 10108.61 | 0 | 0 | 10.1086 | 10108.61 | 2024-06-15 07:53:11 | -0.5301 | -1390.0889 | -1390.0889 | 22024.39 | Close | 84.23683 |  | 0 | 34 | 0 | 0
5016 | 2 | 6 |  | CC DChg | 17:12:30 | 41:44:17 | -154.7619 | 3.4158 | 2.6645 | 2664.53 | 0 | 0 | 2.6645 | 2664.53 | 10.113 | 10113.02 | 0 | 0 | 10.113 | 10113.02 | 2024-06-15 07:53:41 | -0.5286 | -1386.7555 | -1386.7555 | 22070.32 | Close | 84.27762 |  | 0.0002 | 33.9 | 0 | 0
5017 | 2 | 6 |  | CC DChg | 17:13:00 | 41:44:47 | -154.7619 | 3.4149 | 2.6658 | 2665.82 | 0 | 0 | 2.6658 | 2665.82 | 10.1174 | 10117.42 | 0 | 0 | 10.1174 | 10117.42 | 2024-06-15 07:54:11 | -0.5285 | -1385.0432 | -1385.0432 | 22065.31 | Close | 84.31836 |  | 0 | 33.9 | 0 | 0
5018 | 2 | 6 |  | CC DChg | 17:13:30 | 41:45:17 | -154.7619 | 3.4136 | 2.6671 | 2667.11 | 0 | 0 | 2.6671 | 2667.11 | 10.1218 | 10121.82 | 0 | 0 | 10.1218 | 10121.82 | 2024-06-15 07:54:41 | -0.5283 | -1040.0666 | -1040.0666 | 22056.3 | Close | 84.35915 |  | 0.0002 | 33.8 | 0 | 0
5019 | 2 | 6 |  | CC DChg | 17:14:00 | 41:45:47 | -154.7619 | 3.4127 | 2.6684 | 2668.4 | 0 | 0 | 2.6684 | 2668.4 | 10.1262 | 10126.22 | 0 | 0 | 10.1262 | 10126.22 | 2024-06-15 07:55:11 | -0.5282 | -1385.266 | -1385.266 | 22051.28 | Close | 84.39994 |  | 0 | 33.8 | 0 | 0
5020 | 2 | 6 |  | CC DChg | 17:14:30 | 41:46:17 | -154.7619 | 3.4111 | 2.6697 | 2669.69 | 0 | 0 | 2.6697 | 2669.69 | 10.1306 | 10130.63 | 0 | 0 | 10.1306 | 10130.63 | 2024-06-15 07:55:41 | -0.5279 | -833.2052 | -833.2052 | 22041.26 | Close | 84.44079 |  | 0 | 33.7 | 0 | 0
5021 | 2 | 6 |  | CC DChg | 17:15:00 | 41:46:47 | -155.1339 | 3.4102 | 2.671 | 2670.99 | 0 | 0 | 2.671 | 2670.99 | 10.135 | 10135.03 | 0 | 0 | 10.135 | 10135.03 | 2024-06-15 07:56:11 | -0.529 | -1390.0889 | -1390.0889 | 21983.41 | Close | 84.48168 |  | -0.0002 | 33.7 | 0 | 0
5022 | 2 | 6 |  | CC DChg | 17:15:30 | 41:47:17 | -154.7619 | 3.409 | 2.6723 | 2672.27 | 0 | 0 | 2.6723 | 2672.27 | 10.1394 | 10139.43 | 0 | 0 | 10.1394 | 10139.43 | 2024-06-15 07:56:41 | -0.5276 | -1040.0666 | -1040.0666 | 22027.24 | Close | 84.52247 |  | 0 | 33.6 | 0 | 0
5023 | 2 | 6 |  | CC DChg | 17:16:00 | 41:47:47 | -154.7619 | 3.4077 | 2.6736 | 2673.56 | 0 | 0 | 2.6736 | 2673.56 | 10.1438 | 10143.82 | 0 | 0 | 10.1438 | 10143.82 | 2024-06-15 07:57:11 | -0.5274 | -1038.5584 | -1038.5584 | 22018.24 | Close | 84.56321 |  | 0.0002 | 33.6 | 0 | 0
5024 | 2 | 6 |  | CC DChg | 17:16:30 | 41:48:17 | -154.7619 | 3.4065 | 2.6749 | 2674.85 | 0 | 0 | 2.6749 | 2674.85 | 10.1482 | 10148.22 | 0 | 0 | 10.1482 | 10148.22 | 2024-06-15 07:57:41 | -0.5272 | -1040.0666 | -1040.0666 | 22009.23 | Close | 84.604 |  | 0.0003 | 33.5 | 0 | 0
5025 | 2 | 6 |  | CC DChg | 17:17:00 | 41:48:47 | -154.7619 | 3.4053 | 2.6761 | 2676.14 | 0 | 0 | 2.6761 | 2676.14 | 10.1526 | 10152.61 | 0 | 0 | 10.1526 | 10152.61 | 2024-06-15 07:58:11 | -0.527 | -1040.0666 | -1040.0666 | 22003.21 | Close | 84.64479 |  | 0 | 33.5 | 0 | 0
5026 | 2 | 6 |  | CC DChg | 17:17:30 | 41:49:17 | -155.1339 | 3.4037 | 2.6774 | 2677.43 | 0 | 0 | 2.6774 | 2677.43 | 10.157 | 10157 | 0 | 0 | 10.157 | 10157 | 2024-06-15 07:58:41 | -0.528 | -833.026 | -833.026 | 21938.47 | Close | 84.68563 |  | 0.0003 | 33.5 | 0 | 0
5027 | 2 | 6 |  | CC DChg | 17:18:00 | 41:49:47 | -154.7619 | 3.4025 | 2.6787 | 2678.72 | 0 | 0 | 2.6787 | 2678.72 | 10.1614 | 10161.39 | 0 | 0 | 10.1614 | 10161.39 | 2024-06-15 07:59:11 | -0.5266 | -1040.0666 | -1040.0666 | 21985.18 | Close | 84.72642 |  | 0 | 37.4 | 0 | 0
5028 | 2 | 6 |  | CC DChg | 17:18:30 | 41:50:17 | -154.7619 | 3.4012 | 2.68 | 2680.01 | 0 | 0 | 2.68 | 2680.01 | 10.1658 | 10165.78 | 0 | 0 | 10.1658 | 10165.78 | 2024-06-15 07:59:41 | -0.5264 | -1040.0666 | -1040.0666 | 21976.17 | Close | 84.76721 |  | 0.0002 | 36.9 | 0 | 0
5029 | 2 | 6 |  | CC DChg | 17:19:00 | 41:50:47 | -154.7619 | 3.4003 | 2.6813 | 2681.3 | 0 | 0 | 2.6813 | 2681.3 | 10.1702 | 10170.17 | 0 | 0 | 10.1702 | 10170.17 | 2024-06-15 08:00:11 | -0.5262 | -1387.7793 | -1387.7793 | 21969.17 | Close | 84.80804 |  | 0.0003 | 36.3 | 0 | 0
5030 | 2 | 6 |  | CC DChg | 17:19:30 | 41:51:17 | -154.7619 | 3.3991 | 2.6826 | 2682.59 | 0 | 0 | 2.6826 | 2682.59 | 10.1746 | 10174.55 | 0 | 0 | 10.1746 | 10174.55 | 2024-06-15 08:00:41 | -0.526 | -1040.0666 | -1040.0666 | 21963.14 | Close | 84.84883 |  | 0 | 36 | 0 | 0
5031 | 2 | 6 |  | CC DChg | 17:20:00 | 41:51:47 | -154.7619 | 3.3981 | 2.6839 | 2683.88 | 0 | 0 | 2.6839 | 2683.88 | 10.1789 | 10178.94 | 0 | 0 | 10.1789 | 10178.94 | 2024-06-15 08:01:11 | -0.5259 | -1386.7555 | -1386.7555 | 21956.14 | Close | 84.88962 |  | 0.0002 | 35.8 | 0 | 0
5032 | 2 | 6 |  | CC DChg | 17:20:30 | 41:52:17 | -154.7619 | 3.3972 | 2.6852 | 2685.17 | 0 | 0 | 2.6852 | 2685.17 | 10.1833 | 10183.32 | 0 | 0 | 10.1833 | 10183.32 | 2024-06-15 08:01:41 | -0.5258 | -1388.3766 | -1388.3766 | 21949.14 | Close | 84.93046 |  | 0.0003 | 35.6 | 0 | 0
5033 | 2 | 6 |  | CC DChg | 17:21:00 | 41:52:47 | -154.7619 | 3.396 | 2.6865 | 2686.46 | 0 | 0 | 2.6865 | 2686.46 | 10.1877 | 10187.7 | 0 | 0 | 10.1877 | 10187.7 | 2024-06-15 08:02:11 | -0.5256 | -1039.2286 | -1039.2286 | 21943.11 | Close | 84.97125 |  | 0 | 35.5 | 0 | 0
5034 | 2 | 6 |  | CC DChg | 17:21:30 | 41:53:17 | -155.1339 | 3.395 | 2.6878 | 2687.76 | 0 | 0 | 2.6878 | 2687.76 | 10.1921 | 10192.09 | 0 | 0 | 10.1921 | 10192.09 | 2024-06-15 08:02:41 | -0.5267 | -1390.0889 | -1390.0889 | 21884.49 | Close | 85.01214 |  | 0 | 35.4 | 0 | 0
5035 | 2 | 6 |  | CC DChg | 17:22:00 | 41:53:47 | -154.7619 | 3.3938 | 2.689 | 2689.04 | 0 | 0 | 2.689 | 2689.04 | 10.1965 | 10196.47 | 0 | 0 | 10.1965 | 10196.47 | 2024-06-15 08:03:11 | -0.5252 | -1039.0064 | -1039.0064 | 21928.09 | Close | 85.05289 |  | 0.0002 | 35.4 | 0 | 0
5036 | 2 | 6 |  | CC DChg | 17:22:30 | 41:54:17 | -154.7619 | 3.3932 | 2.6903 | 2690.33 | 0 | 0 | 2.6903 | 2690.33 | 10.2008 | 10200.84 | 0 | 0 | 10.2008 | 10200.84 | 2024-06-15 08:03:41 | -0.5251 | -2080.1333 | -2080.1333 | 21924.09 | Close | 85.09368 |  | 0.0002 | 35.3 | 0 | 0
5037 | 2 | 6 |  | CC DChg | 17:23:00 | 41:54:47 | -155.1339 | 3.3922 | 2.6916 | 2691.63 | 0 | 0 | 2.6916 | 2691.63 | 10.2052 | 10205.23 | 0 | 0 | 10.2052 | 10205.23 | 2024-06-15 08:04:11 | -0.5263 | -1390.0889 | -1390.0889 | 21865.52 | Close | 85.13457 |  | 0.0002 | 35.3 | 0 | 0
5038 | 2 | 6 |  | CC DChg | 17:23:30 | 41:55:17 | -154.7619 | 3.3913 | 2.6929 | 2692.92 | 0 | 0 | 2.6929 | 2692.92 | 10.2096 | 10209.6 | 0 | 0 | 10.2096 | 10209.6 | 2024-06-15 08:04:41 | -0.5248 | -1385.0432 | -1385.0432 | 21912.07 | Close | 85.17531 |  | 0.0002 | 35.3 | 0 | 0
5039 | 2 | 6 |  | CC DChg | 17:24:00 | 41:55:47 | -154.7619 | 3.3904 | 2.6942 | 2694.2 | 0 | 0 | 2.6942 | 2694.2 | 10.214 | 10213.97 | 0 | 0 | 10.214 | 10213.97 | 2024-06-15 08:05:11 | -0.5247 | -1386.7555 | -1386.7555 | 21906.06 | Close | 85.21611 |  | 0.0002 | 35.2 | 0 | 0
5040 | 2 | 6 |  | CC DChg | 17:24:30 | 41:56:17 | -154.7619 | 3.3898 | 2.6955 | 2695.49 | 0 | 0 | 2.6955 | 2695.49 | 10.2183 | 10218.34 | 0 | 0 | 10.2183 | 10218.34 | 2024-06-15 08:05:41 | -0.5246 | -2080.1333 | -2080.1333 | 21902.05 | Close | 85.2569 |  | 0.0002 | 35.2 | 0 | 0
5041 | 2 | 6 |  | CC DChg | 17:25:00 | 41:56:47 | -155.1339 | 3.3885 | 2.6968 | 2696.79 | 0 | 0 | 2.6968 | 2696.79 | 10.2227 | 10222.72 | 0 | 0 | 10.2227 | 10222.72 | 2024-06-15 08:06:11 | -0.5257 | -1041.5065 | -1041.5065 | 21842.53 | Close | 85.29775 |  | 0 | 35.2 | 0 | 0
5042 | 2 | 6 |  | CC DChg | 17:25:30 | 41:57:17 | -154.7619 | 3.3876 | 2.6981 | 2698.08 | 0 | 0 | 2.6981 | 2698.08 | 10.2271 | 10227.09 | 0 | 0 | 10.2271 | 10227.09 | 2024-06-15 08:06:41 | -0.5243 | -1386.7555 | -1386.7555 | 21889.02 | Close | 85.33854 |  | 0 | 35.1 | 0 | 0
5043 | 2 | 6 |  | CC DChg | 17:26:00 | 41:57:47 | -154.7619 | 3.387 | 2.6994 | 2699.37 | 0 | 0 | 2.6994 | 2699.37 | 10.2315 | 10231.46 | 0 | 0 | 10.2315 | 10231.46 | 2024-06-15 08:07:11 | -0.5242 | -2080.1333 | -2080.1333 | 21884.02 | Close | 85.37933 |  | 0.0002 | 35.1 | 0 | 0
5044 | 2 | 6 |  | CC DChg | 17:26:30 | 41:58:17 | -154.7619 | 3.386 | 2.7007 | 2700.66 | 0 | 0 | 2.7007 | 2700.66 | 10.2358 | 10235.83 | 0 | 0 | 10.2358 | 10235.83 | 2024-06-15 08:07:41 | -0.524 | -1388.3766 | -1388.3766 | 21879.01 | Close | 85.42017 |  | 0 | 35.1 | 0 | 0
5045 | 2 | 6 |  | CC DChg | 17:27:00 | 41:58:47 | -155.1339 | 3.3851 | 2.7019 | 2701.95 | 0 | 0 | 2.7019 | 2701.95 | 10.2402 | 10240.21 | 0 | 0 | 10.2402 | 10240.21 | 2024-06-15 08:08:11 | -0.5251 | -1390.0889 | -1390.0889 | 21819.56 | Close | 85.46106 |  | 0.0002 | 35 | 0 | 0
5046 | 2 | 6 |  | CC DChg | 17:27:30 | 41:59:17 | -154.7619 | 3.3842 | 2.7032 | 2703.24 | 0 | 0 | 2.7032 | 2703.24 | 10.2446 | 10244.57 | 0 | 0 | 10.2446 | 10244.57 | 2024-06-15 08:08:41 | -0.5237 | -1386.7555 | -1386.7555 | 21866 | Close | 85.50185 |  | 0.0002 | 35 | 0 | 0
5047 | 2 | 6 |  | CC DChg | 17:28:00 | 41:59:47 | -154.7619 | 3.3836 | 2.7045 | 2704.53 | 0 | 0 | 2.7045 | 2704.53 | 10.2489 | 10248.93 | 0 | 0 | 10.2489 | 10248.93 | 2024-06-15 08:09:11 | -0.5236 | -2077.5648 | -2077.5648 | 21863.98 | Close | 85.54259 |  | -0.0002 | 35 | 0 | 0
5048 | 2 | 6 |  | CC DChg | 17:28:30 | 42:00:17 | -154.7619 | 3.3826 | 2.7058 | 2705.82 | 0 | 0 | 2.7058 | 2705.82 | 10.2533 | 10253.3 | 0 | 0 | 10.2533 | 10253.3 | 2024-06-15 08:09:41 | -0.5235 | -1386.7555 | -1386.7555 | 21856.98 | Close | 85.58339 |  | 0 | 34.9 | 0 | 0
5049 | 2 | 6 |  | CC DChg | 17:29:00 | 42:00:47 | -155.1339 | 3.3817 | 2.7071 | 2707.11 | 0 | 0 | 2.7071 | 2707.11 | 10.2577 | 10257.67 | 0 | 0 | 10.2577 | 10257.67 | 2024-06-15 08:10:11 | -0.5246 | -1388.5958 | -1388.5958 | 21797.57 | Close | 85.62428 |  | 0.0002 | 34.9 | 0 | 0
5050 | 2 | 6 |  | CC DChg | 17:29:30 | 42:01:17 | -154.7619 | 3.3808 | 2.7084 | 2708.4 | 0 | 0 | 2.7084 | 2708.4 | 10.262 | 10262.02 | 0 | 0 | 10.262 | 10262.02 | 2024-06-15 08:10:41 | -0.5232 | -1385.0432 | -1385.0432 | 21843.96 | Close | 85.66502 |  | 0.0002 | 34.8 | 0 | 0
5051 | 2 | 6 |  | CC DChg | 17:30:00 | 42:01:47 | -154.7619 | 3.3798 | 2.7097 | 2709.69 | 0 | 0 | 2.7097 | 2709.69 | 10.2664 | 10266.38 | 0 | 0 | 10.2664 | 10266.38 | 2024-06-15 08:11:11 | -0.5231 | -1386.7555 | -1386.7555 | 21837.95 | Close | 85.70581 |  | 0.0002 | 34.8 | 0 | 0
5052 | 2 | 6 |  | CC DChg | 17:30:30 | 42:02:17 | -155.1339 | 3.3792 | 2.711 | 2710.98 | 0 | 0 | 2.711 | 2710.98 | 10.2708 | 10270.75 | 0 | 0 | 10.2708 | 10270.75 | 2024-06-15 08:11:41 | -0.5242 | -2085.1334 | -2085.1334 | 21781.58 | Close | 85.7467 |  | 0.0002 | 34.8 | 0 | 0
5053 | 2 | 6 |  | CC DChg | 17:31:00 | 42:02:47 | -154.7619 | 3.3783 | 2.7123 | 2712.27 | 0 | 0 | 2.7123 | 2712.27 | 10.2751 | 10275.1 | 0 | 0 | 10.2751 | 10275.1 | 2024-06-15 08:12:11 | -0.5228 | -1385.0432 | -1385.0432 | 21827.93 | Close | 85.78744 |  | 0.0002 | 34.7 | 0 | 0
5054 | 2 | 6 |  | CC DChg | 17:31:30 | 42:03:17 | -155.1339 | 3.377 | 2.7136 | 2713.56 | 0 | 0 | 2.7136 | 2713.56 | 10.2795 | 10279.47 | 0 | 0 | 10.2795 | 10279.47 | 2024-06-15 08:12:41 | -0.5239 | -1042.5667 | -1042.5667 | 21768.59 | Close | 85.82833 |  | 0 | 34.7 | 0 | 0
5055 | 2 | 6 |  | CC DChg | 17:32:00 | 42:03:47 | -154.7619 | 3.3761 | 2.7149 | 2714.85 | 0 | 0 | 2.7149 | 2714.85 | 10.2838 | 10283.82 | 0 | 0 | 10.2838 | 10283.82 | 2024-06-15 08:13:11 | -0.5225 | -1386.7555 | -1386.7555 | 21814.9 | Close | 85.86912 |  | 0 | 34.6 | 0 | 0
5056 | 2 | 6 |  | CC DChg | 17:32:30 | 42:04:17 | -154.7619 | 3.3752 | 2.7161 | 2716.14 | 0 | 0 | 2.7161 | 2716.14 | 10.2882 | 10288.17 | 0 | 0 | 10.2882 | 10288.17 | 2024-06-15 08:13:41 | -0.5224 | -1385.3419 | -1385.3419 | 21807.9 | Close | 85.90987 |  | 0.0002 | 34.6 | 0 | 0
5057 | 2 | 6 |  | CC DChg | 17:33:00 | 42:04:47 | -155.1339 | 3.3743 | 2.7174 | 2717.43 | 0 | 0 | 2.7174 | 2717.43 | 10.2925 | 10292.54 | 0 | 0 | 10.2925 | 10292.54 | 2024-06-15 08:14:11 | -0.5235 | -1390.0889 | -1390.0889 | 21750.6 | Close | 85.95076 |  | 0 | 34.6 | 0 | 0
5058 | 2 | 6 |  | CC DChg | 17:33:30 | 42:05:17 | -154.7619 | 3.373 | 2.7187 | 2718.72 | 0 | 0 | 2.7187 | 2718.72 | 10.2969 | 10296.89 | 0 | 0 | 10.2969 | 10296.89 | 2024-06-15 08:14:41 | -0.522 | -1040.0666 | -1040.0666 | 21794.87 | Close | 85.99155 |  | 0 | 34.5 | 0 | 0
5059 | 2 | 6 |  | CC DChg | 17:34:00 | 42:05:47 | -154.7619 | 3.3721 | 2.72 | 2720.01 | 0 | 0 | 2.72 | 2720.01 | 10.3012 | 10301.23 | 0 | 0 | 10.3012 | 10301.23 | 2024-06-15 08:15:11 | -0.5219 | -1385.0432 | -1385.0432 | 21787.87 | Close | 86.0323 |  | 0.0002 | 34.5 | 0 | 0
5060 | 2 | 6 |  | CC DChg | 17:34:30 | 42:06:17 | -154.7619 | 3.3712 | 2.7213 | 2721.3 | 0 | 0 | 2.7213 | 2721.3 | 10.3056 | 10305.58 | 0 | 0 | 10.3056 | 10305.58 | 2024-06-15 08:15:41 | -0.5217 | -1386.7555 | -1386.7555 | 21781.86 | Close | 86.07309 |  | 0.0002 | 34.4 | 0 | 0
5061 | 2 | 6 |  | CC DChg | 17:35:00 | 42:06:47 | -154.7619 | 3.3702 | 2.7226 | 2722.59 | 0 | 0 | 2.7226 | 2722.59 | 10.3099 | 10309.93 | 0 | 0 | 10.3099 | 10309.93 | 2024-06-15 08:16:11 | -0.5216 | -1386.7555 | -1386.7555 | 21776.85 | Close | 86.11388 |  | 0 | 34.4 | 0 | 0
5062 | 2 | 6 |  | CC DChg | 17:35:30 | 42:07:17 | -155.1339 | 3.3693 | 2.7239 | 2723.88 | 0 | 0 | 2.7239 | 2723.88 | 10.3143 | 10314.28 | 0 | 0 | 10.3143 | 10314.28 | 2024-06-15 08:16:41 | -0.5227 | -1388.6753 | -1388.6753 | 21718.63 | Close | 86.15473 |  | 0 | 34.3 | 0 | 0
5063 | 2 | 6 |  | CC DChg | 17:36:00 | 42:07:47 | -154.7619 | 3.3681 | 2.7252 | 2725.17 | 0 | 0 | 2.7252 | 2725.17 | 10.3186 | 10318.62 | 0 | 0 | 10.3186 | 10318.62 | 2024-06-15 08:17:11 | -0.5212 | -1039.2286 | -1039.2286 | 21762.82 | Close | 86.19552 |  | 0 | 34.3 | 0 | 0
5064 | 2 | 6 |  | CC DChg | 17:36:30 | 42:08:17 | -154.7619 | 3.3671 | 2.7265 | 2726.46 | 0 | 0 | 2.7265 | 2726.46 | 10.323 | 10322.97 | 0 | 0 | 10.323 | 10322.97 | 2024-06-15 08:17:41 | -0.5211 | -1386.7555 | -1386.7555 | 21755.81 | Close | 86.23631 |  | 0.0002 | 34.2 | 0 | 0
5065 | 2 | 6 |  | CC DChg | 17:37:00 | 42:08:47 | -154.7619 | 3.3659 | 2.7278 | 2727.75 | 0 | 0 | 2.7278 | 2727.75 | 10.3273 | 10327.31 | 0 | 0 | 10.3273 | 10327.31 | 2024-06-15 08:18:11 | -0.5209 | -1041.6745 | -1041.6745 | 21747.81 | Close | 86.27713 |  | 0.0002 | 34.2 | 0 | 0
5066 | 2 | 6 |  | CC DChg | 17:37:30 | 42:09:17 | -155.1339 | 3.365 | 2.729 | 2729.04 | 0 | 0 | 2.729 | 2729.04 | 10.3317 | 10331.66 | 0 | 0 | 10.3317 | 10331.66 | 2024-06-15 08:18:41 | -0.522 | -1388.5958 | -1388.5958 | 21690.65 | Close | 86.31802 |  | 0 | 34.2 | 0 | 0
5067 | 2 | 6 |  | CC DChg | 17:38:00 | 42:09:47 | -154.7619 | 3.364 | 2.7303 | 2730.33 | 0 | 0 | 2.7303 | 2730.33 | 10.336 | 10336 | 0 | 0 | 10.336 | 10336 | 2024-06-15 08:19:11 | -0.5206 | -1386.7555 | -1386.7555 | 21735.78 | Close | 86.35882 |  | 0.0002 | 34.1 | 0 | 0
5068 | 2 | 6 |  | CC DChg | 17:38:30 | 42:10:17 | -154.7619 | 3.3628 | 2.7316 | 2731.62 | 0 | 0 | 2.7316 | 2731.62 | 10.3403 | 10340.34 | 0 | 0 | 10.3403 | 10340.34 | 2024-06-15 08:19:41 | -0.5204 | -1039.0064 | -1039.0064 | 21727.77 | Close | 86.39957 |  | 0.0002 | 34.1 | 0 | 0
5069 | 2 | 6 |  | CC DChg | 17:39:00 | 42:10:47 | -154.7619 | 3.3619 | 2.7329 | 2732.91 | 0 | 0 | 2.7329 | 2732.91 | 10.3447 | 10344.67 | 0 | 0 | 10.3447 | 10344.67 | 2024-06-15 08:20:11 | -0.5203 | -1386.7555 | -1386.7555 | 21722.76 | Close | 86.44036 |  | 0 | 34 | 0 | 0
5070 | 2 | 6 |  | CC DChg | 17:39:30 | 42:11:17 | -154.7619 | 3.3609 | 2.7342 | 2734.2 | 0 | 0 | 2.7342 | 2734.2 | 10.349 | 10349.01 | 0 | 0 | 10.349 | 10349.01 | 2024-06-15 08:20:41 | -0.5201 | -1386.7555 | -1386.7555 | 21716.75 | Close | 86.48115 |  | 0 | 34 | 0 | 0
5071 | 2 | 6 |  | CC DChg | 17:40:00 | 42:11:47 | -154.7619 | 3.3594 | 2.7355 | 2735.49 | 0 | 0 | 2.7355 | 2735.49 | 10.3533 | 10353.35 | 0 | 0 | 10.3533 | 10353.35 | 2024-06-15 08:21:11 | -0.5199 | -833.2052 | -833.2052 | 21705.74 | Close | 86.522 |  | 0.0002 | 33.9 | 0 | 0
5072 | 2 | 6 |  | CC DChg | 17:40:30 | 42:12:17 | -154.7619 | 3.3584 | 2.7368 | 2736.78 | 0 | 0 | 2.7368 | 2736.78 | 10.3577 | 10357.68 | 0 | 0 | 10.3577 | 10357.68 | 2024-06-15 08:21:41 | -0.5198 | -1386.7555 | -1386.7555 | 21699.73 | Close | 86.56279 |  | 0.0002 | 33.9 | 0 | 0
5073 | 2 | 6 |  | CC DChg | 17:41:00 | 42:12:47 | -154.7619 | 3.3575 | 2.7381 | 2738.07 | 0 | 0 | 2.7381 | 2738.07 | 10.362 | 10362.01 | 0 | 0 | 10.362 | 10362.01 | 2024-06-15 08:22:11 | -0.5196 | -1386.7555 | -1386.7555 | 21693.72 | Close | 86.60358 |  | 0.0002 | 33.8 | 0 | 0
5074 | 2 | 6 |  | CC DChg | 17:41:30 | 42:13:17 | -155.1339 | 3.3563 | 2.7394 | 2739.36 | 0 | 0 | 2.7394 | 2739.36 | 10.3663 | 10366.34 | 0 | 0 | 10.3663 | 10366.34 | 2024-06-15 08:22:41 | -0.5207 | -1041.5065 | -1041.5065 | 21634.7 | Close | 86.64443 |  | 0 | 33.8 | 0 | 0
5075 | 2 | 6 |  | CC DChg | 17:42:00 | 42:13:47 | -154.7619 | 3.3553 | 2.7407 | 2740.65 | 0 | 0 | 2.7407 | 2740.65 | 10.3707 | 10370.67 | 0 | 0 | 10.3707 | 10370.67 | 2024-06-15 08:23:11 | -0.5193 | -1386.7555 | -1386.7555 | 21679.7 | Close | 86.68522 |  | 0.0002 | 33.7 | 0 | 0
5076 | 2 | 6 |  | CC DChg | 17:42:30 | 42:14:17 | -154.7619 | 3.3544 | 2.7419 | 2741.94 | 0 | 0 | 2.7419 | 2741.94 | 10.375 | 10375 | 0 | 0 | 10.375 | 10375 | 2024-06-15 08:23:41 | -0.5191 | -1386.7555 | -1386.7555 | 21675.68 | Close | 86.72601 |  | -0.0002 | 33.7 | 0 | 0
5077 | 2 | 6 |  | CC DChg | 17:43:00 | 42:14:47 | -154.7619 | 3.3532 | 2.7432 | 2743.23 | 0 | 0 | 2.7432 | 2743.23 | 10.3793 | 10379.33 | 0 | 0 | 10.3793 | 10379.33 | 2024-06-15 08:24:11 | -0.5189 | -1041.2825 | -1041.2825 | 21665.68 | Close | 86.76685 |  | 0.0002 | 33.9 | 0 | 0
5078 | 2 | 6 |  | CC DChg | 17:43:30 | 42:15:17 | -154.7619 | 3.3519 | 2.7445 | 2744.52 | 0 | 0 | 2.7445 | 2744.52 | 10.3837 | 10383.65 | 0 | 0 | 10.3837 | 10383.65 | 2024-06-15 08:24:41 | -0.5188 | -1039.2286 | -1039.2286 | 21657.66 | Close | 86.80765 |  | 0.0002 | 37.1 | 0 | 0
5079 | 2 | 6 |  | CC DChg | 17:44:00 | 42:15:47 | -154.7619 | 3.3507 | 2.7458 | 2745.81 | 0 | 0 | 2.7458 | 2745.81 | 10.388 | 10387.97 | 0 | 0 | 10.388 | 10387.97 | 2024-06-15 08:25:11 | -0.5186 | -1040.9061 | -1040.9061 | 21650.65 | Close | 86.84844 |  | 0 | 36.6 | 0 | 0
5080 | 2 | 6 |  | CC DChg | 17:44:30 | 42:16:17 | -154.7619 | 3.3498 | 2.7471 | 2747.1 | 0 | 0 | 2.7471 | 2747.1 | 10.3923 | 10392.3 | 0 | 0 | 10.3923 | 10392.3 | 2024-06-15 08:25:41 | -0.5184 | -1386.2886 | -1386.2886 | 21643.64 | Close | 86.88926 |  | 0.0002 | 36.1 | 0 | 0
5081 | 2 | 6 |  | CC DChg | 17:45:00 | 42:16:47 | -154.7619 | 3.3488 | 2.7484 | 2748.39 | 0 | 0 | 2.7484 | 2748.39 | 10.3966 | 10396.62 | 0 | 0 | 10.3966 | 10396.62 | 2024-06-15 08:26:11 | -0.5183 | -1386.7555 | -1386.7555 | 21638.62 | Close | 86.93005 |  | 0 | 35.8 | 0 | 0
5082 | 2 | 6 |  | CC DChg | 17:45:30 | 42:17:17 | -155.1339 | 3.3479 | 2.7497 | 2749.69 | 0 | 0 | 2.7497 | 2749.69 | 10.4009 | 10400.95 | 0 | 0 | 10.4009 | 10400.95 | 2024-06-15 08:26:41 | -0.5194 | -1390.0889 | -1390.0889 | 21580.74 | Close | 86.97094 |  | 0 | 35.6 | 0 | 0
5083 | 2 | 6 |  | CC DChg | 17:46:00 | 42:17:47 | -155.1339 | 3.347 | 2.751 | 2750.97 | 0 | 0 | 2.751 | 2750.97 | 10.4053 | 10405.26 | 0 | 0 | 10.4053 | 10405.26 | 2024-06-15 08:27:11 | -0.5192 | -1385.0432 | -1385.0432 | 21573.75 | Close | 87.01168 |  | 0.0002 | 35.5 | 0 | 0
5084 | 2 | 6 |  | CC DChg | 17:46:30 | 42:18:17 | -154.7619 | 3.346 | 2.7523 | 2752.26 | 0 | 0 | 2.7523 | 2752.26 | 10.4096 | 10409.57 | 0 | 0 | 10.4096 | 10409.57 | 2024-06-15 08:27:41 | -0.5178 | -1386.7555 | -1386.7555 | 21619.6 | Close | 87.05247 |  | 0.0002 | 35.4 | 0 | 0
5085 | 2 | 6 |  | CC DChg | 17:47:00 | 42:18:47 | -154.7619 | 3.3448 | 2.7536 | 2753.55 | 0 | 0 | 2.7536 | 2753.55 | 10.4139 | 10413.89 | 0 | 0 | 10.4139 | 10413.89 | 2024-06-15 08:28:11 | -0.5176 | -1040.0666 | -1040.0666 | 21613.57 | Close | 87.09327 |  | -0.0002 | 35.3 | 0 | 0
5086 | 2 | 6 |  | CC DChg | 17:47:30 | 42:19:17 | -154.7619 | 3.3439 | 2.7548 | 2754.84 | 0 | 0 | 2.7548 | 2754.84 | 10.4182 | 10418.21 | 0 | 0 | 10.4182 | 10418.21 | 2024-06-15 08:28:41 | -0.5175 | -1388.0779 | -1388.0779 | 21606.57 | Close | 87.1341 |  | 0 | 35.3 | 0 | 0
5087 | 2 | 6 |  | CC DChg | 17:48:00 | 42:19:47 | -154.7619 | 3.3426 | 2.7561 | 2756.13 | 0 | 0 | 2.7561 | 2756.13 | 10.4225 | 10422.52 | 0 | 0 | 10.4225 | 10422.52 | 2024-06-15 08:29:11 | -0.5173 | -1040.0666 | -1040.0666 | 21598.56 | Close | 87.17489 |  | 0 | 35.2 | 0 | 0
5088 | 2 | 6 |  | CC DChg | 17:48:30 | 42:20:17 | -154.7619 | 3.3417 | 2.7574 | 2757.42 | 0 | 0 | 2.7574 | 2757.42 | 10.4268 | 10426.83 | 0 | 0 | 10.4268 | 10426.83 | 2024-06-15 08:29:41 | -0.5172 | -1386.7555 | -1386.7555 | 21591.56 | Close | 87.21568 |  | 0.0002 | 35.2 | 0 | 0
5089 | 2 | 6 |  | CC DChg | 17:49:00 | 42:20:47 | -154.7619 | 3.3408 | 2.7587 | 2758.72 | 0 | 0 | 2.7587 | 2758.72 | 10.4311 | 10431.14 | 0 | 0 | 10.4311 | 10431.14 | 2024-06-15 08:30:11 | -0.517 | -1388.3766 | -1388.3766 | 21585.55 | Close | 87.25652 |  | 0.0002 | 35.2 | 0 | 0
5090 | 2 | 6 |  | CC DChg | 17:49:30 | 42:21:17 | -154.7619 | 3.3395 | 2.76 | 2760 | 0 | 0 | 2.76 | 2760 | 10.4354 | 10435.45 | 0 | 0 | 10.4354 | 10435.45 | 2024-06-15 08:30:41 | -0.5168 | -1040.0666 | -1040.0666 | 21577.53 | Close | 87.29731 |  | 0.0002 | 35.1 | 0 | 0
5091 | 2 | 6 |  | CC DChg | 17:50:00 | 42:21:47 | -154.7619 | 3.3386 | 2.7613 | 2761.29 | 0 | 0 | 2.7613 | 2761.29 | 10.4398 | 10439.75 | 0 | 0 | 10.4398 | 10439.75 | 2024-06-15 08:31:11 | -0.5167 | -1386.7555 | -1386.7555 | 21572.52 | Close | 87.3381 |  | 0 | 35.1 | 0 | 0
5092 | 2 | 6 |  | CC DChg | 17:50:30 | 42:22:17 | -155.1339 | 3.3374 | 2.7626 | 2762.58 | 0 | 0 | 2.7626 | 2762.58 | 10.4441 | 10444.06 | 0 | 0 | 10.4441 | 10444.06 | 2024-06-15 08:31:41 | -0.5177 | -1040.6104 | -1040.6104 | 21511.81 | Close | 87.37892 |  | 0.0002 | 35.1 | 0 | 0
5093 | 2 | 6 |  | CC DChg | 17:51:00 | 42:22:47 | -155.1339 | 3.3361 | 2.7639 | 2763.88 | 0 | 0 | 2.7639 | 2763.88 | 10.4484 | 10448.38 | 0 | 0 | 10.4484 | 10448.38 | 2024-06-15 08:32:11 | -0.5175 | -1041.7266 | -1041.7266 | 21504.8 | Close | 87.41981 |  | 0 | 35 | 0 | 0
5094 | 2 | 6 |  | CC DChg | 17:51:30 | 42:23:17 | -154.7619 | 3.3349 | 2.7652 | 2765.17 | 0 | 0 | 2.7652 | 2765.17 | 10.4527 | 10452.68 | 0 | 0 | 10.4527 | 10452.68 | 2024-06-15 08:32:41 | -0.5161 | -1040.9061 | -1040.9061 | 21549.48 | Close | 87.4606 |  | -0.0002 | 35 | 0 | 0
5095 | 2 | 6 |  | CC DChg | 17:52:00 | 42:23:47 | -154.7619 | 3.334 | 2.7665 | 2766.46 | 0 | 0 | 2.7665 | 2766.46 | 10.457 | 10456.97 | 0 | 0 | 10.457 | 10456.97 | 2024-06-15 08:33:11 | -0.516 | -1384.7445 | -1384.7445 | 21542.47 | Close | 87.50133 |  | 0 | 35 | 0 | 0
5096 | 2 | 6 |  | CC DChg | 17:52:30 | 42:24:17 | -154.7619 | 3.3327 | 2.7677 | 2767.74 | 0 | 0 | 2.7677 | 2767.74 | 10.4613 | 10461.27 | 0 | 0 | 10.4613 | 10461.27 | 2024-06-15 08:33:41 | -0.5158 | -1039.2286 | -1039.2286 | 21534.45 | Close | 87.54212 |  | 0 | 34.9 | 0 | 0
5097 | 2 | 6 |  | CC DChg | 17:53:00 | 42:24:47 | -154.7619 | 3.3318 | 2.769 | 2769.03 | 0 | 0 | 2.769 | 2769.03 | 10.4656 | 10465.57 | 0 | 0 | 10.4656 | 10465.57 | 2024-06-15 08:34:11 | -0.5156 | -1386.7555 | -1386.7555 | 21527.45 | Close | 87.58292 |  | 0.0002 | 34.9 | 0 | 0
5098 | 2 | 6 |  | CC DChg | 17:53:30 | 42:25:17 | -154.7619 | 3.3305 | 2.7703 | 2770.33 | 0 | 0 | 2.7703 | 2770.33 | 10.4699 | 10469.87 | 0 | 0 | 10.4699 | 10469.87 | 2024-06-15 08:34:41 | -0.5154 | -1041.2825 | -1041.2825 | 21520.43 | Close | 87.62376 |  | 0 | 34.9 | 0 | 0
5099 | 2 | 6 |  | CC DChg | 17:54:00 | 42:25:47 | -154.7619 | 3.3296 | 2.7716 | 2771.62 | 0 | 0 | 2.7716 | 2771.62 | 10.4742 | 10474.17 | 0 | 0 | 10.4742 | 10474.17 | 2024-06-15 08:35:11 | -0.5153 | -1386.7555 | -1386.7555 | 21514.42 | Close | 87.66455 |  | 0 | 34.8 | 0 | 0
5100 | 2 | 6 |  | CC DChg | 17:54:30 | 42:26:17 | -154.7619 | 3.3281 | 2.7729 | 2772.9 | 0 | 0 | 2.7729 | 2772.9 | 10.4785 | 10478.46 | 0 | 0 | 10.4785 | 10478.46 | 2024-06-15 08:35:41 | -0.5151 | -832.0533 | -832.0533 | 21504.41 | Close | 87.70534 |  | 0 | 34.8 | 0 | 0
5101 | 2 | 6 |  | CC DChg | 17:55:00 | 42:26:47 | -155.1339 | 3.3268 | 2.7742 | 2774.2 | 0 | 0 | 2.7742 | 2774.2 | 10.4828 | 10482.75 | 0 | 0 | 10.4828 | 10482.75 | 2024-06-15 08:36:11 | -0.5161 | -1041.0585 | -1041.0585 | 21443.86 | Close | 87.74617 |  | 0.0002 | 34.7 | 0 | 0
5102 | 2 | 6 |  | CC DChg | 17:55:30 | 42:27:17 | -155.1339 | 3.3256 | 2.7755 | 2775.49 | 0 | 0 | 2.7755 | 2775.49 | 10.4871 | 10487.05 | 0 | 0 | 10.4871 | 10487.05 | 2024-06-15 08:36:41 | -0.5159 | -1042.5667 | -1042.5667 | 21435.86 | Close | 87.78706 |  | 0.0002 | 34.7 | 0 | 0
5103 | 2 | 6 |  | CC DChg | 17:56:00 | 42:27:47 | -155.1339 | 3.3247 | 2.7768 | 2776.78 | 0 | 0 | 2.7768 | 2776.78 | 10.4914 | 10491.35 | 0 | 0 | 10.4914 | 10491.35 | 2024-06-15 08:37:11 | -0.5158 | -1390.0889 | -1390.0889 | 21429.87 | Close | 87.82795 |  | 0.0002 | 34.7 | 0 | 0
5104 | 2 | 6 |  | CC DChg | 17:56:30 | 42:28:17 | -154.7619 | 3.3234 | 2.7781 | 2778.07 | 0 | 0 | 2.7781 | 2778.07 | 10.4956 | 10495.62 | 0 | 0 | 10.4956 | 10495.62 | 2024-06-15 08:37:41 | -0.5143 | -1036.2824 | -1036.2824 | 21474.36 | Close | 87.86859 |  | 0 | 34.6 | 0 | 0
5105 | 2 | 6 |  | CC DChg | 17:57:00 | 42:28:47 | -154.7619 | 3.3222 | 2.7794 | 2779.36 | 0 | 0 | 2.7794 | 2779.36 | 10.4999 | 10499.91 | 0 | 0 | 10.4999 | 10499.91 | 2024-06-15 08:38:11 | -0.5141 | -1040.0666 | -1040.0666 | 21465.36 | Close | 87.90939 |  | 0.0002 | 34.6 | 0 | 0
5106 | 2 | 6 |  | CC DChg | 17:57:30 | 42:29:17 | -154.7619 | 3.3206 | 2.7806 | 2780.65 | 0 | 0 | 2.7806 | 2780.65 | 10.5042 | 10504.19 | 0 | 0 | 10.5042 | 10504.19 | 2024-06-15 08:38:41 | -0.5139 | -831.5169 | -831.5169 | 21455.33 | Close | 87.95018 |  | 0.0002 | 34.5 | 0 | 0
5107 | 2 | 6 |  | CC DChg | 17:58:00 | 42:29:47 | -155.1339 | 3.3197 | 2.7819 | 2781.94 | 0 | 0 | 2.7819 | 2781.94 | 10.5085 | 10508.48 | 0 | 0 | 10.5085 | 10508.48 | 2024-06-15 08:39:11 | -0.515 | -1388.6753 | -1388.6753 | 21399.87 | Close | 87.99103 |  | -0.0002 | 34.5 | 0 | 0
5108 | 2 | 6 |  | CC DChg | 17:58:30 | 42:30:17 | -154.7619 | 3.3185 | 2.7832 | 2783.23 | 0 | 0 | 2.7832 | 2783.23 | 10.5128 | 10512.76 | 0 | 0 | 10.5128 | 10512.76 | 2024-06-15 08:39:41 | -0.5136 | -1040.0666 | -1040.0666 | 21442.31 | Close | 88.03182 |  | 0 | 34.5 | 0 | 0
5109 | 2 | 6 |  | CC DChg | 17:59:00 | 42:30:47 | -154.7619 | 3.3172 | 2.7845 | 2784.52 | 0 | 0 | 2.7845 | 2784.52 | 10.517 | 10517.04 | 0 | 0 | 10.517 | 10517.04 | 2024-06-15 08:40:11 | -0.5134 | -1040.9061 | -1040.9061 | 21433.31 | Close | 88.07261 |  | 0.0002 | 34.4 | 0 | 0
5110 | 2 | 6 |  | CC DChg | 17:59:30 | 42:31:17 | -154.7619 | 3.316 | 2.7858 | 2785.81 | 0 | 0 | 2.7858 | 2785.81 | 10.5213 | 10521.32 | 0 | 0 | 10.5213 | 10521.32 | 2024-06-15 08:40:41 | -0.5132 | -1040.2196 | -1040.2196 | 21426.28 | Close | 88.11344 |  | 0 | 34.3 | 0 | 0
5111 | 2 | 6 |  | CC DChg | 18:00:00 | 42:31:47 | -154.7619 | 3.3147 | 2.7871 | 2787.1 | 0 | 0 | 2.7871 | 2787.1 | 10.5256 | 10525.6 | 0 | 0 | 10.5256 | 10525.6 | 2024-06-15 08:41:11 | -0.513 | -1040.0666 | -1040.0666 | 21416.28 | Close | 88.15423 |  | 0.0003 | 34.3 | 0 | 0
5112 | 2 | 6 |  | CC DChg | 18:00:30 | 42:32:17 | -154.7619 | 3.3132 | 2.7884 | 2788.39 | 0 | 0 | 2.7884 | 2788.39 | 10.5299 | 10529.87 | 0 | 0 | 10.5299 | 10529.87 | 2024-06-15 08:41:41 | -0.5128 | -832.0533 | -832.0533 | 21408.25 | Close | 88.19502 |  | 0 | 34.3 | 0 | 0
5113 | 2 | 6 |  | CC DChg | 18:01:00 | 42:32:47 | -154.7619 | 3.3123 | 2.7897 | 2789.68 | 0 | 0 | 2.7897 | 2789.68 | 10.5342 | 10534.15 | 0 | 0 | 10.5342 | 10534.15 | 2024-06-15 08:42:11 | -0.5126 | -1388.974 | -1388.974 | 21401.25 | Close | 88.23588 |  | 0.0002 | 34.2 | 0 | 0
5114 | 2 | 6 |  | CC DChg | 18:01:30 | 42:33:17 | -154.7619 | 3.311 | 2.791 | 2790.97 | 0 | 0 | 2.791 | 2790.97 | 10.5384 | 10538.42 | 0 | 0 | 10.5384 | 10538.42 | 2024-06-15 08:42:41 | -0.5124 | -1040.0666 | -1040.0666 | 21394.23 | Close | 88.27667 |  | 0 | 34.2 | 0 | 0
5115 | 2 | 6 |  | CC DChg | 18:02:00 | 42:33:47 | -154.7619 | 3.3098 | 2.7923 | 2792.26 | 0 | 0 | 2.7923 | 2792.26 | 10.5427 | 10542.69 | 0 | 0 | 10.5427 | 10542.69 | 2024-06-15 08:43:11 | -0.5122 | -1040.0666 | -1040.0666 | 21384.23 | Close | 88.31747 |  | 0.0003 | 34.1 | 0 | 0
5116 | 2 | 6 |  | CC DChg | 18:02:30 | 42:34:17 | -155.1339 | 3.3085 | 2.7935 | 2793.55 | 0 | 0 | 2.7935 | 2793.55 | 10.547 | 10546.97 | 0 | 0 | 10.547 | 10546.97 | 2024-06-15 08:43:41 | -0.5133 | -1041.2825 | -1041.2825 | 21326.94 | Close | 88.3583 |  | 0 | 34.1 | 0 | 0
5117 | 2 | 6 |  | CC DChg | 18:03:00 | 42:34:47 | -154.7619 | 3.3073 | 2.7948 | 2794.84 | 0 | 0 | 2.7948 | 2794.84 | 10.5512 | 10551.23 | 0 | 0 | 10.5512 | 10551.23 | 2024-06-15 08:44:11 | -0.5118 | -1040.0666 | -1040.0666 | 21368.21 | Close | 88.3991 |  | 0.0003 | 34 | 0 | 0
5118 | 2 | 6 |  | CC DChg | 18:03:30 | 42:35:17 | -154.7619 | 3.3061 | 2.7961 | 2796.13 | 0 | 0 | 2.7961 | 2796.13 | 10.5555 | 10555.49 | 0 | 0 | 10.5555 | 10555.49 | 2024-06-15 08:44:41 | -0.5117 | -1040.0666 | -1040.0666 | 21362.18 | Close | 88.43989 |  | 0 | 34 | 0 | 0
5119 | 2 | 6 |  | CC DChg | 18:04:00 | 42:35:47 | -154.7619 | 3.3045 | 2.7974 | 2797.42 | 0 | 0 | 2.7974 | 2797.42 | 10.5598 | 10559.76 | 0 | 0 | 10.5598 | 10559.76 | 2024-06-15 08:45:11 | -0.5114 | -833.2052 | -833.2052 | 21352.17 | Close | 88.48074 |  | 0 | 33.9 | 0 | 0
5120 | 2 | 6 |  | CC DChg | 18:04:30 | 42:36:17 | -154.7619 | 3.3033 | 2.7987 | 2798.71 | 0 | 0 | 2.7987 | 2798.71 | 10.564 | 10564.02 | 0 | 0 | 10.564 | 10564.02 | 2024-06-15 08:45:41 | -0.5112 | -1039.2286 | -1039.2286 | 21343.15 | Close | 88.52153 |  | 0.0002 | 36.9 | 0 | 0
5121 | 2 | 6 |  | CC DChg | 18:05:00 | 42:36:47 | -154.7619 | 3.302 | 2.8 | 2800 | 0 | 0 | 2.8 | 2800 | 10.5683 | 10568.28 | 0 | 0 | 10.5683 | 10568.28 | 2024-06-15 08:46:11 | -0.511 | -1040.0666 | -1040.0666 | 21337.13 | Close | 88.56232 |  | -0.0002 | 36.6 | 0 | 0
5122 | 2 | 6 |  | CC DChg | 18:05:30 | 42:37:17 | -155.1339 | 3.3011 | 2.8013 | 2801.29 | 0 | 0 | 2.8013 | 2801.29 | 10.5725 | 10572.55 | 0 | 0 | 10.5725 | 10572.55 | 2024-06-15 08:46:41 | -0.5121 | -1388.3766 | -1388.3766 | 21277.99 | Close | 88.60316 |  | 0.0002 | 36.2 | 0 | 0
5123 | 2 | 6 |  | CC DChg | 18:06:00 | 42:37:47 | -154.7619 | 3.2999 | 2.8026 | 2802.58 | 0 | 0 | 2.8026 | 2802.58 | 10.5768 | 10576.8 | 0 | 0 | 10.5768 | 10576.8 | 2024-06-15 08:47:11 | -0.5107 | -1040.0666 | -1040.0666 | 21322.11 | Close | 88.64395 |  | 0 | 35.9 | 0 | 0
5124 | 2 | 6 |  | CC DChg | 18:06:30 | 42:38:17 | -154.7619 | 3.2986 | 2.8039 | 2803.87 | 0 | 0 | 2.8039 | 2803.87 | 10.5811 | 10581.06 | 0 | 0 | 10.5811 | 10581.06 | 2024-06-15 08:47:41 | -0.5105 | -1040.0666 | -1040.0666 | 21313.11 | Close | 88.68474 |  | 0.0002 | 35.7 | 0 | 0
5125 | 2 | 6 |  | CC DChg | 18:07:00 | 42:38:47 | -154.7619 | 3.2971 | 2.8052 | 2805.16 | 0 | 0 | 2.8052 | 2805.16 | 10.5853 | 10585.32 | 0 | 0 | 10.5853 | 10585.32 | 2024-06-15 08:48:11 | -0.5103 | -833.2052 | -833.2052 | 21304.09 | Close | 88.72559 |  | 0 | 35.5 | 0 | 0
5126 | 2 | 6 |  | CC DChg | 18:07:30 | 42:39:17 | -154.7619 | 3.2961 | 2.8065 | 2806.45 | 0 | 0 | 2.8065 | 2806.45 | 10.5896 | 10589.57 | 0 | 0 | 10.5896 | 10589.57 | 2024-06-15 08:48:41 | -0.5101 | -1386.7555 | -1386.7555 | 21297.08 | Close | 88.76638 |  | 0.0002 | 35.4 | 0 | 0
5127 | 2 | 6 |  | CC DChg | 18:08:00 | 42:39:47 | -154.7619 | 3.2949 | 2.8077 | 2807.74 | 0 | 0 | 2.8077 | 2807.74 | 10.5938 | 10593.82 | 0 | 0 | 10.5938 | 10593.82 | 2024-06-15 08:49:11 | -0.5099 | -1040.0666 | -1040.0666 | 21289.07 | Close | 88.80718 |  | 0.0002 | 35.4 | 0 | 0
5128 | 2 | 6 |  | CC DChg | 18:08:30 | 42:40:17 | -154.7619 | 3.2937 | 2.809 | 2809.03 | 0 | 0 | 2.809 | 2809.03 | 10.5981 | 10598.07 | 0 | 0 | 10.5981 | 10598.07 | 2024-06-15 08:49:41 | -0.5097 | -1041.5065 | -1041.5065 | 21280.07 | Close | 88.84802 |  | 0.0003 | 35.3 | 0 | 0
5129 | 2 | 6 |  | CC DChg | 18:09:00 | 42:40:47 | -154.7619 | 3.2924 | 2.8103 | 2810.32 | 0 | 0 | 2.8103 | 2810.32 | 10.6023 | 10602.32 | 0 | 0 | 10.6023 | 10602.32 | 2024-06-15 08:50:11 | -0.5095 | -1040.0666 | -1040.0666 | 21273.05 | Close | 88.88882 |  | 0.0002 | 35.3 | 0 | 0
5130 | 2 | 6 |  | CC DChg | 18:09:30 | 42:41:17 | -154.7619 | 3.2912 | 2.8116 | 2811.61 | 0 | 0 | 2.8116 | 2811.61 | 10.6066 | 10606.56 | 0 | 0 | 10.6066 | 10606.56 | 2024-06-15 08:50:41 | -0.5093 | -1040.0666 | -1040.0666 | 21265.03 | Close | 88.92961 |  | 0.0002 | 35.2 | 0 | 0
5131 | 2 | 6 |  | CC DChg | 18:10:00 | 42:41:47 | -154.7619 | 3.2896 | 2.8129 | 2812.9 | 0 | 0 | 2.8129 | 2812.9 | 10.6108 | 10610.81 | 0 | 0 | 10.6108 | 10610.81 | 2024-06-15 08:51:11 | -0.5091 | -832.8468 | -832.8468 | 21255.02 | Close | 88.97044 |  | 0.0002 | 35.2 | 0 | 0
5132 | 2 | 6 |  | CC DChg | 18:10:30 | 42:42:17 | -154.7619 | 3.2884 | 2.8142 | 2814.19 | 0 | 0 | 2.8142 | 2814.19 | 10.6151 | 10615.05 | 0 | 0 | 10.6151 | 10615.05 | 2024-06-15 08:51:41 | -0.5089 | -1039.2286 | -1039.2286 | 21247.99 | Close | 89.01123 |  | 0 | 35.2 | 0 | 0
5133 | 2 | 6 |  | CC DChg | 18:11:00 | 42:42:47 | -154.7619 | 3.2871 | 2.8155 | 2815.48 | 0 | 0 | 2.8155 | 2815.48 | 10.6193 | 10619.29 | 0 | 0 | 10.6193 | 10619.29 | 2024-06-15 08:52:11 | -0.5087 | -1040.0666 | -1040.0666 | 21239.98 | Close | 89.05202 |  | 0 | 35.1 | 0 | 0
5134 | 2 | 6 |  | CC DChg | 18:11:30 | 42:43:17 | -155.1339 | 3.2859 | 2.8168 | 2816.77 | 0 | 0 | 2.8168 | 2816.77 | 10.6235 | 10623.54 | 0 | 0 | 10.6235 | 10623.54 | 2024-06-15 08:52:41 | -0.5098 | -1041.2825 | -1041.2825 | 21180.07 | Close | 89.09286 |  | 0.0002 | 35.1 | 0 | 0
5135 | 2 | 6 |  | CC DChg | 18:12:00 | 42:43:47 | -154.7619 | 3.2847 | 2.8181 | 2818.06 | 0 | 0 | 2.8181 | 2818.06 | 10.6278 | 10627.78 | 0 | 0 | 10.6278 | 10627.78 | 2024-06-15 08:53:11 | -0.5083 | -1040.0666 | -1040.0666 | 21223.96 | Close | 89.13365 |  | 0 | 35.1 | 0 | 0
5136 | 2 | 6 |  | CC DChg | 18:12:30 | 42:44:17 | -154.7619 | 3.2834 | 2.8194 | 2819.35 | 0 | 0 | 2.8194 | 2819.35 | 10.632 | 10632.01 | 0 | 0 | 10.632 | 10632.01 | 2024-06-15 08:53:41 | -0.5081 | -1040.0666 | -1040.0666 | 21215.95 | Close | 89.17445 |  | 0 | 35 | 0 | 0
5137 | 2 | 6 |  | CC DChg | 18:13:00 | 42:44:47 | -154.7619 | 3.2819 | 2.8206 | 2820.64 | 0 | 0 | 2.8206 | 2820.64 | 10.6362 | 10636.25 | 0 | 0 | 10.6362 | 10636.25 | 2024-06-15 08:54:11 | -0.5079 | -832.8468 | -832.8468 | 21205.93 | Close | 89.21528 |  | 0 | 35 | 0 | 0
5138 | 2 | 6 |  | CC DChg | 18:13:30 | 42:45:17 | -154.7619 | 3.2803 | 2.8219 | 2821.93 | 0 | 0 | 2.8219 | 2821.93 | 10.6405 | 10640.48 | 0 | 0 | 10.6405 | 10640.48 | 2024-06-15 08:54:41 | -0.5077 | -832.0533 | -832.0533 | 21195.91 | Close | 89.25607 |  | 0 | 34.9 | 0 | 0
5139 | 2 | 6 |  | CC DChg | 18:14:00 | 42:45:47 | -154.7619 | 3.2791 | 2.8232 | 2823.22 | 0 | 0 | 2.8232 | 2823.22 | 10.6447 | 10644.71 | 0 | 0 | 10.6447 | 10644.71 | 2024-06-15 08:55:11 | -0.5075 | -1040.0666 | -1040.0666 | 21186.91 | Close | 89.29686 |  | 0.0002 | 34.9 | 0 | 0
5140 | 2 | 6 |  | CC DChg | 18:14:30 | 42:46:17 | -154.7619 | 3.2778 | 2.8245 | 2824.51 | 0 | 0 | 2.8245 | 2824.51 | 10.6489 | 10648.94 | 0 | 0 | 10.6489 | 10648.94 | 2024-06-15 08:55:41 | -0.5073 | -1041.0585 | -1041.0585 | 21179.89 | Close | 89.33769 |  | 0 | 34.9 | 0 | 0
5141 | 2 | 6 |  | CC DChg | 18:15:00 | 42:46:47 | -154.7619 | 3.2763 | 2.8258 | 2825.8 | 0 | 0 | 2.8258 | 2825.8 | 10.6532 | 10653.17 | 0 | 0 | 10.6532 | 10653.17 | 2024-06-15 08:56:11 | -0.507 | -832.0533 | -832.0533 | 21168.88 | Close | 89.37848 |  | 0.0002 | 34.8 | 0 | 0
5142 | 2 | 6 |  | CC DChg | 18:15:30 | 42:47:17 | -154.7619 | 3.275 | 2.8271 | 2827.09 | 0 | 0 | 2.8271 | 2827.09 | 10.6574 | 10657.39 | 0 | 0 | 10.6574 | 10657.39 | 2024-06-15 08:56:41 | -0.5069 | -1040.0666 | -1040.0666 | 21161.86 | Close | 89.41928 |  | 0 | 34.8 | 0 | 0
5143 | 2 | 6 |  | CC DChg | 18:16:00 | 42:47:47 | -154.7619 | 3.2735 | 2.8284 | 2828.38 | 0 | 0 | 2.8284 | 2828.38 | 10.6616 | 10661.62 | 0 | 0 | 10.6616 | 10661.62 | 2024-06-15 08:57:11 | -0.5066 | -832.3098 | -832.3098 | 21149.85 | Close | 89.46011 |  | 0.0003 | 34.8 | 0 | 0
5144 | 2 | 6 |  | CC DChg | 18:16:30 | 42:48:17 | -154.7619 | 3.2719 | 2.8297 | 2829.67 | 0 | 0 | 2.8297 | 2829.67 | 10.6658 | 10665.84 | 0 | 0 | 10.6658 | 10665.84 | 2024-06-15 08:57:41 | -0.5064 | -832.0533 | -832.0533 | 21140.83 | Close | 89.5009 |  | 0.0002 | 34.7 | 0 | 0
5145 | 2 | 6 |  | CC DChg | 18:17:00 | 42:48:47 | -154.7619 | 3.2707 | 2.831 | 2830.96 | 0 | 0 | 2.831 | 2830.96 | 10.6701 | 10670.06 | 0 | 0 | 10.6701 | 10670.06 | 2024-06-15 08:58:11 | -0.5062 | -1040.0666 | -1040.0666 | 21132.82 | Close | 89.54169 |  | 0.0002 | 34.7 | 0 | 0
5146 | 2 | 6 |  | CC DChg | 18:17:30 | 42:49:17 | -154.7619 | 3.2695 | 2.8323 | 2832.25 | 0 | 0 | 2.8323 | 2832.25 | 10.6743 | 10674.28 | 0 | 0 | 10.6743 | 10674.28 | 2024-06-15 08:58:41 | -0.506 | -1041.2825 | -1041.2825 | 21125.8 | Close | 89.58253 |  | 0 | 34.6 | 0 | 0
5147 | 2 | 6 |  | CC DChg | 18:18:00 | 42:49:47 | -155.1339 | 3.2679 | 2.8335 | 2833.55 | 0 | 0 | 2.8335 | 2833.55 | 10.6785 | 10678.51 | 0 | 0 | 10.6785 | 10678.51 | 2024-06-15 08:59:11 | -0.507 | -834.0534 | -834.0534 | 21064.16 | Close | 89.62342 |  | 0.0002 | 34.6 | 0 | 0
5148 | 2 | 6 |  | CC DChg | 18:18:30 | 42:50:17 | -154.7619 | 3.2667 | 2.8348 | 2834.84 | 0 | 0 | 2.8348 | 2834.84 | 10.6827 | 10682.72 | 0 | 0 | 10.6827 | 10682.72 | 2024-06-15 08:59:41 | -0.5056 | -1040.0666 | -1040.0666 | 21106.78 | Close | 89.66421 |  | 0.0002 | 34.5 | 0 | 0
5149 | 2 | 6 |  | CC DChg | 18:19:00 | 42:50:47 | -155.1339 | 3.2648 | 2.8361 | 2836.13 | 0 | 0 | 2.8361 | 2836.13 | 10.6869 | 10686.93 | 0 | 0 | 10.6869 | 10686.93 | 2024-06-15 09:00:11 | -0.5065 | -692.5216 | -692.5216 | 21045.17 | Close | 89.70495 |  | 0 | 34.5 | 0 | 0
5150 | 2 | 6 |  | CC DChg | 18:19:30 | 42:51:17 | -154.7619 | 3.2636 | 2.8374 | 2837.41 | 0 | 0 | 2.8374 | 2837.41 | 10.6911 | 10691.14 | 0 | 0 | 10.6911 | 10691.14 | 2024-06-15 09:00:41 | -0.5051 | -1040.0666 | -1040.0666 | 21086.75 | Close | 89.74574 |  | 0.0002 | 34.4 | 0 | 0
5151 | 2 | 6 |  | CC DChg | 18:20:00 | 42:51:47 | -154.7619 | 3.262 | 2.8387 | 2838.7 | 0 | 0 | 2.8387 | 2838.7 | 10.6953 | 10695.34 | 0 | 0 | 10.6953 | 10695.34 | 2024-06-15 09:01:11 | -0.5048 | -832.0533 | -832.0533 | 21076.73 | Close | 89.78654 |  | 0.0002 | 34.4 | 0 | 0
5152 | 2 | 6 |  | CC DChg | 18:20:30 | 42:52:17 | -154.7619 | 3.2608 | 2.84 | 2840 | 0 | 0 | 2.84 | 2840 | 10.6996 | 10699.55 | 0 | 0 | 10.6996 | 10699.55 | 2024-06-15 09:01:41 | -0.5046 | -1040.8344 | -1040.8344 | 21069.71 | Close | 89.82736 |  | 0 | 34.3 | 0 | 0
5153 | 2 | 6 |  | CC DChg | 18:21:00 | 42:52:47 | -155.1339 | 3.2595 | 2.8413 | 2841.29 | 0 | 0 | 2.8413 | 2841.29 | 10.7038 | 10703.77 | 0 | 0 | 10.7038 | 10703.77 | 2024-06-15 09:02:11 | -0.5057 | -1042.5667 | -1042.5667 | 21011.2 | Close | 89.86825 |  | 0 | 34.3 | 0 | 0
5154 | 2 | 6 |  | CC DChg | 18:21:30 | 42:53:17 | -154.7619 | 3.2577 | 2.8426 | 2842.58 | 0 | 0 | 2.8426 | 2842.58 | 10.708 | 10707.97 | 0 | 0 | 10.708 | 10707.97 | 2024-06-15 09:02:41 | -0.5042 | -693.0052 | -693.0052 | 21048.68 | Close | 89.90904 |  | 0.0002 | 34.2 | 0 | 0
5155 | 2 | 6 |  | CC DChg | 18:22:00 | 42:53:47 | -154.7619 | 3.2561 | 2.8439 | 2843.87 | 0 | 0 | 2.8439 | 2843.87 | 10.7122 | 10712.17 | 0 | 0 | 10.7122 | 10712.17 | 2024-06-15 09:03:11 | -0.5039 | -831.3844 | -831.3844 | 21038.67 | Close | 89.9498 |  | 0.0002 | 34.2 | 0 | 0
5156 | 2 | 6 |  | CC DChg | 18:22:30 | 42:54:17 | -154.7619 | 3.2549 | 2.8452 | 2845.16 | 0 | 0 | 2.8452 | 2845.16 | 10.7164 | 10716.37 | 0 | 0 | 10.7164 | 10716.37 | 2024-06-15 09:03:41 | -0.5037 | -1040.0666 | -1040.0666 | 21030.66 | Close | 89.99059 |  | 0.0002 | 34.2 | 0 | 0
5157 | 2 | 6 |  | CC DChg | 18:23:00 | 42:54:47 | -154.7619 | 3.2537 | 2.8464 | 2846.45 | 0 | 0 | 2.8464 | 2846.45 | 10.7206 | 10720.56 | 0 | 0 | 10.7206 | 10720.56 | 2024-06-15 09:04:11 | -0.5035 | -1040.0666 | -1040.0666 | 21023.64 | Close | 90.03138 |  | 0 | 34.1 | 0 | 0
5158 | 2 | 6 |  | CC DChg | 18:23:30 | 42:55:17 | -154.7619 | 3.2521 | 2.8477 | 2847.74 | 0 | 0 | 2.8477 | 2847.74 | 10.7248 | 10724.76 | 0 | 0 | 10.7248 | 10724.76 | 2024-06-15 09:04:41 | -0.5033 | -832.8468 | -832.8468 | 21013.62 | Close | 90.07221 |  | 0 | 34.1 | 0 | 0
5159 | 2 | 6 |  | CC DChg | 18:24:00 | 42:55:47 | -154.7619 | 3.2502 | 2.849 | 2849.03 | 0 | 0 | 2.849 | 2849.03 | 10.729 | 10728.96 | 0 | 0 | 10.729 | 10728.96 | 2024-06-15 09:05:11 | -0.503 | -693.3778 | -693.3778 | 21000.61 | Close | 90.11301 |  | 0.0002 | 34 | 0 | 0
5160 | 2 | 6 |  | CC DChg | 18:24:30 | 42:56:17 | -154.7619 | 3.249 | 2.8503 | 2850.32 | 0 | 0 | 2.8503 | 2850.32 | 10.7331 | 10733.15 | 0 | 0 | 10.7331 | 10733.15 | 2024-06-15 09:05:41 | -0.5028 | -1040.0666 | -1040.0666 | 20992.6 | Close | 90.1538 |  | 0.0002 | 34 | 0 | 0
5161 | 2 | 6 |  | CC DChg | 18:25:00 | 42:56:47 | -155.1339 | 3.2475 | 2.8516 | 2851.61 | 0 | 0 | 2.8516 | 2851.61 | 10.7373 | 10737.34 | 0 | 0 | 10.7373 | 10737.34 | 2024-06-15 09:06:11 | -0.5038 | -832.8468 | -832.8468 | 20933.26 | Close | 90.19463 |  | 0 | 33.9 | 0 | 0
5162 | 2 | 6 |  | CC DChg | 18:25:30 | 42:57:17 | -154.7619 | 3.2462 | 2.8529 | 2852.9 | 0 | 0 | 2.8529 | 2852.9 | 10.7415 | 10741.53 | 0 | 0 | 10.7415 | 10741.53 | 2024-06-15 09:06:41 | -0.5024 | -1040.0666 | -1040.0666 | 20975.56 | Close | 90.23542 |  | 0 | 33.9 | 0 | 0
5163 | 2 | 6 |  | CC DChg | 18:26:00 | 42:57:47 | -155.1339 | 3.2447 | 2.8542 | 2854.19 | 0 | 0 | 2.8542 | 2854.19 | 10.7457 | 10745.72 | 0 | 0 | 10.7457 | 10745.72 | 2024-06-15 09:07:11 | -0.5034 | -834.0534 | -834.0534 | 20914.28 | Close | 90.27631 |  | 0.0002 | 33.8 | 0 | 0
5164 | 2 | 6 |  | CC DChg | 18:26:30 | 42:58:17 | -154.7619 | 3.2434 | 2.8555 | 2855.48 | 0 | 0 | 2.8555 | 2855.48 | 10.7499 | 10749.9 | 0 | 0 | 10.7499 | 10749.9 | 2024-06-15 09:07:41 | -0.502 | -1039.2304 | -1039.2304 | 20957.54 | Close | 90.31707 |  | 0 | 33.8 | 0 | 0
5165 | 2 | 6 |  | CC DChg | 18:27:00 | 42:58:47 | -155.1339 | 3.2416 | 2.8568 | 2856.77 | 0 | 0 | 2.8568 | 2856.77 | 10.7541 | 10754.09 | 0 | 0 | 10.7541 | 10754.09 | 2024-06-15 09:08:11 | -0.5029 | -694.671 | -694.671 | 20894.29 | Close | 90.35796 |  | 0.0002 | 36.7 | 0 | 0
5166 | 2 | 6 |  | CC DChg | 18:27:30 | 42:59:17 | -154.7619 | 3.2403 | 2.8581 | 2858.06 | 0 | 0 | 2.8581 | 2858.06 | 10.7583 | 10758.27 | 0 | 0 | 10.7583 | 10758.27 | 2024-06-15 09:08:41 | -0.5015 | -1040.0666 | -1040.0666 | 20935.51 | Close | 90.39875 |  | 0.0003 | 36.8 | 0 | 0
5167 | 2 | 6 |  | CC DChg | 18:28:00 | 42:59:47 | -154.7619 | 3.2391 | 2.8593 | 2859.35 | 0 | 0 | 2.8593 | 2859.35 | 10.7624 | 10762.45 | 0 | 0 | 10.7624 | 10762.45 | 2024-06-15 09:09:11 | -0.5013 | -1038.3344 | -1038.3344 | 20929.49 | Close | 90.43948 |  | 0 | 36.3 | 0 | 0
5168 | 2 | 6 |  | CC DChg | 18:28:30 | 43:00:17 | -154.7619 | 3.2375 | 2.8606 | 2860.64 | 0 | 0 | 2.8606 | 2860.64 | 10.7666 | 10766.62 | 0 | 0 | 10.7666 | 10766.62 | 2024-06-15 09:09:41 | -0.501 | -832.0533 | -832.0533 | 20918.48 | Close | 90.48027 |  | 0.0002 | 35.9 | 0 | 0
5169 | 2 | 6 |  | CC DChg | 18:29:00 | 43:00:47 | -154.7619 | 3.2363 | 2.8619 | 2861.93 | 0 | 0 | 2.8619 | 2861.93 | 10.7708 | 10770.8 | 0 | 0 | 10.7708 | 10770.8 | 2024-06-15 09:10:11 | -0.5009 | -1040.0666 | -1040.0666 | 20911.46 | Close | 90.52106 |  | 0 | 35.7 | 0 | 0
5170 | 2 | 6 |  | CC DChg | 18:29:30 | 43:01:17 | -154.7619 | 3.2351 | 2.8632 | 2863.22 | 0 | 0 | 2.8632 | 2863.22 | 10.775 | 10774.98 | 0 | 0 | 10.775 | 10774.98 | 2024-06-15 09:10:41 | -0.5007 | -1041.5065 | -1041.5065 | 20901.46 | Close | 90.56191 |  | 0.0003 | 35.5 | 0 | 0
5171 | 2 | 6 |  | CC DChg | 18:30:00 | 43:01:47 | -154.7619 | 3.2335 | 2.8645 | 2864.51 | 0 | 0 | 2.8645 | 2864.51 | 10.7791 | 10779.15 | 0 | 0 | 10.7791 | 10779.15 | 2024-06-15 09:11:11 | -0.5004 | -832.0533 | -832.0533 | 20894.42 | Close | 90.6027 |  | -0.0002 | 35.4 | 0 | 0
5172 | 2 | 6 |  | CC DChg | 18:30:30 | 43:02:17 | -154.7619 | 3.2323 | 2.8658 | 2865.8 | 0 | 0 | 2.8658 | 2865.8 | 10.7833 | 10783.32 | 0 | 0 | 10.7833 | 10783.32 | 2024-06-15 09:11:41 | -0.5002 | -1040.0666 | -1040.0666 | 20885.42 | Close | 90.64349 |  | 0 | 35.3 | 0 | 0
5173 | 2 | 6 |  | CC DChg | 18:31:00 | 43:02:47 | -154.7619 | 3.2307 | 2.8671 | 2867.09 | 0 | 0 | 2.8671 | 2867.09 | 10.7875 | 10787.49 | 0 | 0 | 10.7875 | 10787.49 | 2024-06-15 09:12:11 | -0.5 | -833.026 | -833.026 | 20874.41 | Close | 90.68433 |  | 0.0002 | 35.3 | 0 | 0
5174 | 2 | 6 |  | CC DChg | 18:31:30 | 43:03:17 | -154.7619 | 3.2295 | 2.8684 | 2868.38 | 0 | 0 | 2.8684 | 2868.38 | 10.7917 | 10791.65 | 0 | 0 | 10.7917 | 10791.65 | 2024-06-15 09:12:41 | -0.4998 | -1040.0666 | -1040.0666 | 20866.4 | Close | 90.72512 |  | 0.0002 | 35.2 | 0 | 0
5175 | 2 | 6 |  | CC DChg | 18:32:00 | 43:03:47 | -154.7619 | 3.2279 | 2.8697 | 2869.67 | 0 | 0 | 2.8697 | 2869.67 | 10.7958 | 10795.82 | 0 | 0 | 10.7958 | 10795.82 | 2024-06-15 09:13:11 | -0.4996 | -832.0533 | -832.0533 | 20856.38 | Close | 90.76592 |  | 0.0002 | 35.2 | 0 | 0
5176 | 2 | 6 |  | CC DChg | 18:32:30 | 43:04:17 | -155.1339 | 3.2264 | 2.871 | 2870.96 | 0 | 0 | 2.871 | 2870.96 | 10.8 | 10799.99 | 0 | 0 | 10.8 | 10799.99 | 2024-06-15 09:13:41 | -0.5005 | -832.8468 | -832.8468 | 20796.38 | Close | 90.80675 |  | 0.0002 | 35.1 | 0 | 0
5177 | 2 | 6 |  | CC DChg | 18:33:00 | 43:04:47 | -154.7619 | 3.2251 | 2.8722 | 2872.25 | 0 | 0 | 2.8722 | 2872.25 | 10.8041 | 10804.14 | 0 | 0 | 10.8041 | 10804.14 | 2024-06-15 09:14:11 | -0.4991 | -1040.0666 | -1040.0666 | 20839.35 | Close | 90.84754 |  | 0 | 35.1 | 0 | 0
5178 | 2 | 6 |  | CC DChg | 18:33:30 | 43:05:17 | -154.7619 | 3.2236 | 2.8735 | 2873.54 | 0 | 0 | 2.8735 | 2873.54 | 10.8083 | 10808.3 | 0 | 0 | 10.8083 | 10808.3 | 2024-06-15 09:14:41 | -0.4989 | -831.5169 | -831.5169 | 20829.33 | Close | 90.88833 |  | 0 | 35.1 | 0 | 0
5179 | 2 | 6 |  | CC DChg | 18:34:00 | 43:05:47 | -155.1339 | 3.2223 | 2.8748 | 2874.83 | 0 | 0 | 2.8748 | 2874.83 | 10.8125 | 10812.47 | 0 | 0 | 10.8125 | 10812.47 | 2024-06-15 09:15:11 | -0.4999 | -1041.2825 | -1041.2825 | 20771.39 | Close | 90.92917 |  | 0 | 35 | 0 | 0
5180 | 2 | 6 |  | CC DChg | 18:34:30 | 43:06:17 | -154.7619 | 3.2208 | 2.8761 | 2876.12 | 0 | 0 | 2.8761 | 2876.12 | 10.8166 | 10816.62 | 0 | 0 | 10.8166 | 10816.62 | 2024-06-15 09:15:41 | -0.4985 | -832.0533 | -832.0533 | 20811.3 | Close | 90.96996 |  | 0 | 35 | 0 | 0
5181 | 2 | 6 |  | CC DChg | 18:35:00 | 43:06:47 | -154.7619 | 3.2196 | 2.8774 | 2877.41 | 0 | 0 | 2.8774 | 2877.41 | 10.8208 | 10820.77 | 0 | 0 | 10.8208 | 10820.77 | 2024-06-15 09:16:11 | -0.4983 | -1040.0666 | -1040.0666 | 20803.29 | Close | 91.01075 |  | 0 | 35 | 0 | 0
5182 | 2 | 6 |  | CC DChg | 18:35:30 | 43:07:17 | -154.7619 | 3.2177 | 2.8787 | 2878.7 | 0 | 0 | 2.8787 | 2878.7 | 10.8249 | 10824.93 | 0 | 0 | 10.8249 | 10824.93 | 2024-06-15 09:16:41 | -0.498 | -694.1883 | -694.1883 | 20791.27 | Close | 91.05159 |  | 0 | 34.9 | 0 | 0
5183 | 2 | 6 |  | CC DChg | 18:36:00 | 43:07:47 | -155.1339 | 3.2161 | 2.88 | 2879.99 | 0 | 0 | 2.88 | 2879.99 | 10.8291 | 10829.09 | 0 | 0 | 10.8291 | 10829.09 | 2024-06-15 09:17:11 | -0.4989 | -834.0534 | -834.0534 | 20731.42 | Close | 91.09248 |  | 0 | 34.9 | 0 | 0
5184 | 2 | 6 |  | CC DChg | 18:36:30 | 43:08:17 | -154.7619 | 3.2149 | 2.8813 | 2881.28 | 0 | 0 | 2.8813 | 2881.28 | 10.8332 | 10833.23 | 0 | 0 | 10.8332 | 10833.23 | 2024-06-15 09:17:41 | -0.4975 | -1040.0666 | -1040.0666 | 20773.24 | Close | 91.13327 |  | 0 | 34.9 | 0 | 0
5185 | 2 | 6 |  | CC DChg | 18:37:00 | 43:08:47 | -154.7619 | 3.2134 | 2.8826 | 2882.57 | 0 | 0 | 2.8826 | 2882.57 | 10.8374 | 10837.38 | 0 | 0 | 10.8374 | 10837.38 | 2024-06-15 09:18:11 | -0.4973 | -830.6692 | -830.6692 | 20762.22 | Close | 91.17402 |  | 0.0002 | 34.8 | 0 | 0
5186 | 2 | 6 |  | CC DChg | 18:37:30 | 43:09:17 | -154.7619 | 3.2121 | 2.8839 | 2883.86 | 0 | 0 | 2.8839 | 2883.86 | 10.8415 | 10841.52 | 0 | 0 | 10.8415 | 10841.52 | 2024-06-15 09:18:41 | -0.4971 | -1040.0666 | -1040.0666 | 20755.21 | Close | 91.21482 |  | 0 | 34.8 | 0 | 0
5187 | 2 | 6 |  | CC DChg | 18:38:00 | 43:09:47 | -154.7619 | 3.2103 | 2.8852 | 2885.15 | 0 | 0 | 2.8852 | 2885.15 | 10.8457 | 10845.66 | 0 | 0 | 10.8457 | 10845.66 | 2024-06-15 09:19:11 | -0.4968 | -693.3778 | -693.3778 | 20743.19 | Close | 91.25561 |  | 0 | 34.7 | 0 | 0
5188 | 2 | 6 |  | CC DChg | 18:38:30 | 43:10:17 | -155.1339 | 3.209 | 2.8864 | 2886.44 | 0 | 0 | 2.8864 | 2886.44 | 10.8498 | 10849.8 | 0 | 0 | 10.8498 | 10849.8 | 2024-06-15 09:19:41 | -0.4978 | -1041.2825 | -1041.2825 | 20685.45 | Close | 91.29645 |  | 0 | 34.7 | 0 | 0
5189 | 2 | 6 |  | CC DChg | 18:39:00 | 43:10:47 | -154.7619 | 3.2075 | 2.8877 | 2887.73 | 0 | 0 | 2.8877 | 2887.73 | 10.8539 | 10853.94 | 0 | 0 | 10.8539 | 10853.94 | 2024-06-15 09:20:11 | -0.4964 | -832.0533 | -832.0533 | 20725.16 | Close | 91.33724 |  | 0 | 34.7 | 0 | 0
5190 | 2 | 6 |  | CC DChg | 18:39:30 | 43:11:17 | -154.7619 | 3.2059 | 2.889 | 2889.02 | 0 | 0 | 2.889 | 2889.02 | 10.8581 | 10858.08 | 0 | 0 | 10.8581 | 10858.08 | 2024-06-15 09:20:41 | -0.4962 | -832.0533 | -832.0533 | 20715.14 | Close | 91.37803 |  | 0 | 34.6 | 0 | 0
5191 | 2 | 6 |  | CC DChg | 18:40:00 | 43:11:47 | -154.7619 | 3.2047 | 2.8903 | 2890.31 | 0 | 0 | 2.8903 | 2890.31 | 10.8622 | 10862.22 | 0 | 0 | 10.8622 | 10862.22 | 2024-06-15 09:21:11 | -0.496 | -1041.2825 | -1041.2825 | 20707.13 | Close | 91.41887 |  | 0 | 34.6 | 0 | 0
5192 | 2 | 6 |  | CC DChg | 18:40:30 | 43:12:17 | -154.7619 | 3.2028 | 2.8916 | 2891.6 | 0 | 0 | 2.8916 | 2891.6 | 10.8663 | 10866.35 | 0 | 0 | 10.8663 | 10866.35 | 2024-06-15 09:21:41 | -0.4957 | -693.3778 | -693.3778 | 20694.12 | Close | 91.45966 |  | 0.0002 | 34.5 | 0 | 0
5193 | 2 | 6 |  | CC DChg | 18:41:00 | 43:12:47 | -154.7619 | 3.2016 | 2.8929 | 2892.89 | 0 | 0 | 2.8929 | 2892.89 | 10.8705 | 10870.48 | 0 | 0 | 10.8705 | 10870.48 | 2024-06-15 09:22:11 | -0.4955 | -1040.0666 | -1040.0666 | 20687.1 | Close | 91.50046 |  | 0 | 34.5 | 0 | 0
5194 | 2 | 6 |  | CC DChg | 18:41:30 | 43:13:17 | -154.7619 | 3.2 | 2.8942 | 2894.18 | 0 | 0 | 2.8942 | 2894.18 | 10.8746 | 10874.61 | 0 | 0 | 10.8746 | 10874.61 | 2024-06-15 09:22:41 | -0.4952 | -832.6676 | -832.6676 | 20676.09 | Close | 91.54128 |  | 0.0002 | 34.4 | 0 | 0
5195 | 2 | 6 |  | CC DChg | 18:42:00 | 43:13:47 | -154.7619 | 3.1988 | 2.8955 | 2895.47 | 0 | 0 | 2.8955 | 2895.47 | 10.8787 | 10878.74 | 0 | 0 | 10.8787 | 10878.74 | 2024-06-15 09:23:11 | -0.4951 | -1040.0666 | -1040.0666 | 20668.08 | Close | 91.58207 |  | 0.0002 | 34.4 | 0 | 0
5196 | 2 | 6 |  | CC DChg | 18:42:30 | 43:14:17 | -154.7619 | 3.1972 | 2.8968 | 2896.76 | 0 | 0 | 2.8968 | 2896.76 | 10.8829 | 10882.86 | 0 | 0 | 10.8829 | 10882.86 | 2024-06-15 09:23:41 | -0.4948 | -832.0533 | -832.0533 | 20658.06 | Close | 91.62286 |  | 0.0002 | 34.3 | 0 | 0
5197 | 2 | 6 |  | CC DChg | 18:43:00 | 43:14:47 | -154.7619 | 3.196 | 2.8981 | 2898.05 | 0 | 0 | 2.8981 | 2898.05 | 10.887 | 10886.99 | 0 | 0 | 10.887 | 10886.99 | 2024-06-15 09:24:11 | -0.4946 | -1040.8344 | -1040.8344 | 20651.05 | Close | 91.66368 |  | 0 | 34.3 | 0 | 0
5198 | 2 | 6 |  | CC DChg | 18:43:30 | 43:15:17 | -154.7619 | 3.1944 | 2.8993 | 2899.34 | 0 | 0 | 2.8993 | 2899.34 | 10.8911 | 10891.11 | 0 | 0 | 10.8911 | 10891.11 | 2024-06-15 09:24:41 | -0.4944 | -831.5169 | -831.5169 | 20641.02 | Close | 91.70448 |  | 0 | 34.2 | 0 | 0
5199 | 2 | 6 |  | CC DChg | 18:44:00 | 43:15:47 | -155.1339 | 3.1929 | 2.9006 | 2900.63 | 0 | 0 | 2.9006 | 2900.63 | 10.8952 | 10895.23 | 0 | 0 | 10.8952 | 10895.23 | 2024-06-15 09:25:11 | -0.4953 | -834.5918 | -834.5918 | 20581.54 | Close | 91.74536 |  | 0 | 34.2 | 0 | 0
5200 | 2 | 6 |  | CC DChg | 18:44:30 | 43:16:17 | -154.7619 | 3.1917 | 2.9019 | 2901.92 | 0 | 0 | 2.9019 | 2901.92 | 10.8993 | 10899.35 | 0 | 0 | 10.8993 | 10899.35 | 2024-06-15 09:25:41 | -0.4939 | -1037.9454 | -1037.9454 | 20622 | Close | 91.78611 |  | 0.0002 | 34.2 | 0 | 0
5201 | 2 | 6 |  | CC DChg | 18:45:00 | 43:16:47 | -154.7619 | 3.1901 | 2.9032 | 2903.21 | 0 | 0 | 2.9032 | 2903.21 | 10.9035 | 10903.46 | 0 | 0 | 10.9035 | 10903.46 | 2024-06-15 09:26:11 | -0.4937 | -832.0533 | -832.0533 | 20611.99 | Close | 91.8269 |  | 0.0002 | 34.1 | 0 | 0
5202 | 2 | 6 |  | CC DChg | 18:45:30 | 43:17:17 | -154.7619 | 3.1886 | 2.9045 | 2904.5 | 0 | 0 | 2.9045 | 2904.5 | 10.9076 | 10907.57 | 0 | 0 | 10.9076 | 10907.57 | 2024-06-15 09:26:41 | -0.4935 | -832.0533 | -832.0533 | 20601.97 | Close | 91.86769 |  | 0.0002 | 34.1 | 0 | 0
5203 | 2 | 6 |  | CC DChg | 18:46:00 | 43:17:47 | -154.7619 | 3.187 | 2.9058 | 2905.79 | 0 | 0 | 2.9058 | 2905.79 | 10.9117 | 10911.69 | 0 | 0 | 10.9117 | 10911.69 | 2024-06-15 09:27:11 | -0.4932 | -832.4883 | -832.4883 | 20592.95 | Close | 91.9085 |  | 0 | 34 | 0 | 0
5204 | 2 | 6 |  | CC DChg | 18:46:30 | 43:18:17 | -154.7619 | 3.1858 | 2.9071 | 2907.08 | 0 | 0 | 2.9071 | 2907.08 | 10.9158 | 10915.8 | 0 | 0 | 10.9158 | 10915.8 | 2024-06-15 09:27:41 | -0.493 | -1040.0666 | -1040.0666 | 20583.94 | Close | 91.9493 |  | 0.0002 | 34 | 0 | 0
5205 | 2 | 6 |  | CC DChg | 18:47:00 | 43:18:47 | -154.7619 | 3.1842 | 2.9084 | 2908.37 | 0 | 0 | 2.9084 | 2908.37 | 10.9199 | 10919.91 | 0 | 0 | 10.9199 | 10919.91 | 2024-06-15 09:28:11 | -0.4928 | -832.0533 | -832.0533 | 20573.93 | Close | 91.99009 |  | 0.0002 | 33.9 | 0 | 0
5206 | 2 | 6 |  | CC DChg | 18:47:30 | 43:19:17 | -154.7619 | 3.183 | 2.9097 | 2909.66 | 0 | 0 | 2.9097 | 2909.66 | 10.924 | 10924.02 | 0 | 0 | 10.924 | 10924.02 | 2024-06-15 09:28:41 | -0.4926 | -1041.2825 | -1041.2825 | 20566.91 | Close | 92.03093 |  | 0 | 33.9 | 0 | 0
5207 | 2 | 6 |  | CC DChg | 18:48:00 | 43:19:47 | -155.1339 | 3.1814 | 2.911 | 2910.96 | 0 | 0 | 2.911 | 2910.96 | 10.9281 | 10928.13 | 0 | 0 | 10.9281 | 10928.13 | 2024-06-15 09:29:11 | -0.4935 | -834.0534 | -834.0534 | 20506.61 | Close | 92.07182 |  | 0.0002 | 33.8 | 0 | 0
5208 | 2 | 6 |  | CC DChg | 18:48:30 | 43:20:17 | -154.7619 | 3.1802 | 2.9122 | 2912.25 | 0 | 0 | 2.9122 | 2912.25 | 10.9322 | 10932.23 | 0 | 0 | 10.9322 | 10932.23 | 2024-06-15 09:29:41 | -0.4922 | -1040.0666 | -1040.0666 | 20547.89 | Close | 92.11261 |  | 0.0002 | 35.5 | 0 | 0
5209 | 2 | 6 |  | CC DChg | 18:49:00 | 43:20:47 | -154.7619 | 3.1786 | 2.9135 | 2913.53 | 0 | 0 | 2.9135 | 2913.53 | 10.9363 | 10936.33 | 0 | 0 | 10.9363 | 10936.33 | 2024-06-15 09:30:11 | -0.4919 | -830.4901 | -830.4901 | 20537.87 | Close | 92.15335 |  | 0.0002 | 36.9 | 0 | 0
5210 | 2 | 6 |  | CC DChg | 18:49:30 | 43:21:17 | -155.1339 | 3.1774 | 2.9148 | 2914.83 | 0 | 0 | 2.9148 | 2914.83 | 10.9404 | 10940.44 | 0 | 0 | 10.9404 | 10940.44 | 2024-06-15 09:30:41 | -0.4929 | -1042.5667 | -1042.5667 | 20481.62 | Close | 92.19424 |  | 0 | 36.5 | 0 | 0
5211 | 2 | 6 |  | CC DChg | 18:50:00 | 43:21:47 | -154.7619 | 3.1765 | 2.9161 | 2916.12 | 0 | 0 | 2.9161 | 2916.12 | 10.9445 | 10944.53 | 0 | 0 | 10.9445 | 10944.53 | 2024-06-15 09:31:11 | -0.4916 | -1386.7555 | -1386.7555 | 20524.84 | Close | 92.23503 |  | 0 | 36.1 | 0 | 0
5212 | 2 | 6 |  | CC DChg | 18:50:30 | 43:22:17 | -154.7619 | 3.1752 | 2.9174 | 2917.4 | 0 | 0 | 2.9174 | 2917.4 | 10.9486 | 10948.63 | 0 | 0 | 10.9486 | 10948.63 | 2024-06-15 09:31:41 | -0.4914 | -1039.0064 | -1039.0064 | 20515.83 | Close | 92.27578 |  | 0.0002 | 35.8 | 0 | 0
5213 | 2 | 6 |  | CC DChg | 18:51:00 | 43:22:47 | -154.7619 | 3.174 | 2.9187 | 2918.69 | 0 | 0 | 2.9187 | 2918.69 | 10.9527 | 10952.72 | 0 | 0 | 10.9527 | 10952.72 | 2024-06-15 09:32:11 | -0.4912 | -1040.0666 | -1040.0666 | 20508.81 | Close | 92.31657 |  | 0 | 35.6 | 0 | 0
5214 | 2 | 6 |  | CC DChg | 18:51:30 | 43:23:17 | -154.7619 | 3.1727 | 2.92 | 2919.98 | 0 | 0 | 2.92 | 2919.98 | 10.9568 | 10956.81 | 0 | 0 | 10.9568 | 10956.81 | 2024-06-15 09:32:41 | -0.491 | -1040.0666 | -1040.0666 | 20499.81 | Close | 92.35737 |  | 0.0002 | 35.5 | 0 | 0
5215 | 2 | 6 |  | CC DChg | 18:52:00 | 43:23:47 | -154.7619 | 3.1718 | 2.9213 | 2921.27 | 0 | 0 | 2.9213 | 2921.27 | 10.9609 | 10960.91 | 0 | 0 | 10.9609 | 10960.91 | 2024-06-15 09:33:11 | -0.4909 | -1387.7793 | -1387.7793 | 20493.8 | Close | 92.39819 |  | 0.0002 | 35.4 | 0 | 0
5216 | 2 | 6 |  | CC DChg | 18:52:30 | 43:24:17 | -154.7619 | 3.1703 | 2.9226 | 2922.56 | 0 | 0 | 2.9226 | 2922.56 | 10.965 | 10965 | 0 | 0 | 10.965 | 10965 | 2024-06-15 09:33:41 | -0.4906 | -832.0533 | -832.0533 | 20483.78 | Close | 92.43898 |  | 0.0002 | 35.4 | 0 | 0
5217 | 2 | 6 |  | CC DChg | 18:53:00 | 43:24:47 | -154.7619 | 3.169 | 2.9239 | 2923.85 | 0 | 0 | 2.9239 | 2923.85 | 10.9691 | 10969.08 | 0 | 0 | 10.9691 | 10969.08 | 2024-06-15 09:34:11 | -0.4904 | -1040.0666 | -1040.0666 | 20475.77 | Close | 92.47977 |  | 0.0002 | 35.3 | 0 | 0
5218 | 2 | 6 |  | CC DChg | 18:53:30 | 43:25:17 | -154.7619 | 3.1678 | 2.9251 | 2925.14 | 0 | 0 | 2.9251 | 2925.14 | 10.9732 | 10973.17 | 0 | 0 | 10.9732 | 10973.17 | 2024-06-15 09:34:41 | -0.4903 | -1040.8344 | -1040.8344 | 20467.76 | Close | 92.52059 |  | 0.0002 | 35.3 | 0 | 0
5219 | 2 | 6 |  | CC DChg | 18:54:00 | 43:25:47 | -154.7619 | 3.1665 | 2.9264 | 2926.43 | 0 | 0 | 2.9264 | 2926.43 | 10.9773 | 10977.26 | 0 | 0 | 10.9773 | 10977.26 | 2024-06-15 09:35:11 | -0.4901 | -1040.0666 | -1040.0666 | 20459.75 | Close | 92.56139 |  | 0.0002 | 35.2 | 0 | 0
5220 | 2 | 6 |  | CC DChg | 18:54:30 | 43:26:17 | -154.7619 | 3.1653 | 2.9277 | 2927.72 | 0 | 0 | 2.9277 | 2927.72 | 10.9813 | 10981.34 | 0 | 0 | 10.9813 | 10981.34 | 2024-06-15 09:35:41 | -0.4899 | -1040.0666 | -1040.0666 | 20452.73 | Close | 92.60218 |  | 0 | 35.2 | 0 | 0
5221 | 2 | 6 |  | CC DChg | 18:55:00 | 43:26:47 | -154.7619 | 3.1641 | 2.929 | 2929.02 | 0 | 0 | 2.929 | 2929.02 | 10.9854 | 10985.43 | 0 | 0 | 10.9854 | 10985.43 | 2024-06-15 09:36:11 | -0.4897 | -1041.0585 | -1041.0585 | 20444.72 | Close | 92.64301 |  | 0 | 35.2 | 0 | 0
5222 | 2 | 6 |  | CC DChg | 18:55:30 | 43:27:17 | -154.7619 | 3.1625 | 2.9303 | 2930.3 | 0 | 0 | 2.9303 | 2930.3 | 10.9895 | 10989.51 | 0 | 0 | 10.9895 | 10989.51 | 2024-06-15 09:36:41 | -0.4894 | -831.5169 | -831.5169 | 20433.7 | Close | 92.6838 |  | 0.0002 | 35.1 | 0 | 0
5223 | 2 | 6 |  | CC DChg | 18:56:00 | 43:27:47 | -154.7619 | 3.1613 | 2.9316 | 2931.59 | 0 | 0 | 2.9316 | 2931.59 | 10.9936 | 10993.58 | 0 | 0 | 10.9936 | 10993.58 | 2024-06-15 09:37:11 | -0.4892 | -1040.0666 | -1040.0666 | 20425.69 | Close | 92.72459 |  | 0.0002 | 35.1 | 0 | 0
5224 | 2 | 6 |  | CC DChg | 18:56:30 | 43:28:17 | -154.7619 | 3.16 | 2.9329 | 2932.89 | 0 | 0 | 2.9329 | 2932.89 | 10.9977 | 10997.66 | 0 | 0 | 10.9977 | 10997.66 | 2024-06-15 09:37:41 | -0.4891 | -1041.2825 | -1041.2825 | 20417.68 | Close | 92.76543 |  | 0.0002 | 35.1 | 0 | 0
5225 | 2 | 6 |  | CC DChg | 18:57:00 | 43:28:47 | -154.7619 | 3.1588 | 2.9342 | 2934.18 | 0 | 0 | 2.9342 | 2934.18 | 11.0017 | 11001.74 | 0 | 0 | 11.0017 | 11001.74 | 2024-06-15 09:38:11 | -0.4889 | -1040.0666 | -1040.0666 | 20410.66 | Close | 92.80622 |  | 0 | 35 | 0 | 0
5226 | 2 | 6 |  | CC DChg | 18:57:30 | 43:29:17 | -155.1339 | 3.1576 | 2.9355 | 2935.47 | 0 | 0 | 2.9355 | 2935.47 | 11.0058 | 11005.82 | 0 | 0 | 11.0058 | 11005.82 | 2024-06-15 09:38:41 | -0.4898 | -1042.5667 | -1042.5667 | 20352.73 | Close | 92.84711 |  | 0.0002 | 35 | 0 | 0
5227 | 2 | 6 |  | CC DChg | 18:58:00 | 43:29:47 | -154.7619 | 3.1563 | 2.9368 | 2936.76 | 0 | 0 | 2.9368 | 2936.76 | 11.0099 | 11009.89 | 0 | 0 | 11.0099 | 11009.89 | 2024-06-15 09:39:11 | -0.4885 | -1038.3344 | -1038.3344 | 20394.63 | Close | 92.88784 |  | 0 | 35 | 0 | 0
5228 | 2 | 6 |  | CC DChg | 18:58:30 | 43:30:17 | -154.7619 | 3.1548 | 2.938 | 2938.05 | 0 | 0 | 2.938 | 2938.05 | 11.014 | 11013.96 | 0 | 0 | 11.014 | 11013.96 | 2024-06-15 09:39:41 | -0.4882 | -832.0533 | -832.0533 | 20383.62 | Close | 92.92863 |  | 0.0002 | 34.9 | 0 | 0
5229 | 2 | 6 |  | CC DChg | 18:59:00 | 43:30:47 | -155.1339 | 3.1535 | 2.9393 | 2939.34 | 0 | 0 | 2.9393 | 2939.34 | 11.018 | 11018.03 | 0 | 0 | 11.018 | 11018.03 | 2024-06-15 09:40:11 | -0.4892 | -1042.5667 | -1042.5667 | 20326.75 | Close | 92.96952 |  | 0.0002 | 34.9 | 0 | 0
5230 | 2 | 6 |  | CC DChg | 18:59:30 | 43:31:17 | -154.7619 | 3.1523 | 2.9406 | 2940.63 | 0 | 0 | 2.9406 | 2940.63 | 11.0221 | 11022.09 | 0 | 0 | 11.0221 | 11022.09 | 2024-06-15 09:40:41 | -0.4879 | -1038.3344 | -1038.3344 | 20367.6 | Close | 93.01024 |  | 0.0002 | 34.8 | 0 | 0
5231 | 2 | 6 |  | CC DChg | 19:00:00 | 43:31:47 | -155.1339 | 3.151 | 2.9419 | 2941.92 | 0 | 0 | 2.9419 | 2941.92 | 11.0262 | 11026.17 | 0 | 0 | 11.0262 | 11026.17 | 2024-06-15 09:41:11 | -0.4888 | -1042.5667 | -1042.5667 | 20311.76 | Close | 93.05113 |  | 0 | 34.8 | 0 | 0
5232 | 2 | 6 |  | CC DChg | 19:00:30 | 43:32:17 | -154.7619 | 3.1498 | 2.9432 | 2943.21 | 0 | 0 | 2.9432 | 2943.21 | 11.0302 | 11030.23 | 0 | 0 | 11.0302 | 11030.23 | 2024-06-15 09:41:41 | -0.4875 | -1040.0666 | -1040.0666 | 20352.57 | Close | 93.09193 |  | 0 | 34.8 | 0 | 0
5233 | 2 | 6 |  | CC DChg | 19:01:00 | 43:32:47 | -154.7619 | 3.1489 | 2.9445 | 2944.5 | 0 | 0 | 2.9445 | 2944.5 | 11.0343 | 11034.29 | 0 | 0 | 11.0343 | 11034.29 | 2024-06-15 09:42:11 | -0.4873 | -1384.1523 | -1384.1523 | 20345.56 | Close | 93.13268 |  | 0.0002 | 34.7 | 0 | 0
5234 | 2 | 6 |  | CC DChg | 19:01:30 | 43:33:17 | -154.7619 | 3.1473 | 2.9458 | 2945.79 | 0 | 0 | 2.9458 | 2945.79 | 11.0383 | 11038.35 | 0 | 0 | 11.0383 | 11038.35 | 2024-06-15 09:42:41 | -0.4871 | -832.0533 | -832.0533 | 20336.54 | Close | 93.17348 |  | 0 | 34.7 | 0 | 0
5235 | 2 | 6 |  | CC DChg | 19:02:00 | 43:33:47 | -154.7619 | 3.1461 | 2.9471 | 2947.08 | 0 | 0 | 2.9471 | 2947.08 | 11.0424 | 11042.41 | 0 | 0 | 11.0424 | 11042.41 | 2024-06-15 09:43:11 | -0.4869 | -1040.0666 | -1040.0666 | 20327.53 | Close | 93.21427 |  | 0.0002 | 34.6 | 0 | 0
5236 | 2 | 6 |  | CC DChg | 19:02:30 | 43:34:17 | -154.7619 | 3.1448 | 2.9484 | 2948.37 | 0 | 0 | 2.9484 | 2948.37 | 11.0465 | 11046.47 | 0 | 0 | 11.0465 | 11046.47 | 2024-06-15 09:43:41 | -0.4867 | -1041.0585 | -1041.0585 | 20320.51 | Close | 93.2551 |  | 0 | 34.6 | 0 | 0
5237 | 2 | 6 |  | CC DChg | 19:03:00 | 43:34:47 | -154.7619 | 3.1436 | 2.9497 | 2949.66 | 0 | 0 | 2.9497 | 2949.66 | 11.0505 | 11050.52 | 0 | 0 | 11.0505 | 11050.52 | 2024-06-15 09:44:11 | -0.4865 | -1040.0666 | -1040.0666 | 20311.51 | Close | 93.29589 |  | 0.0002 | 34.5 | 0 | 0
5238 | 2 | 6 |  | CC DChg | 19:03:30 | 43:35:17 | -154.7619 | 3.1424 | 2.9509 | 2950.95 | 0 | 0 | 2.9509 | 2950.95 | 11.0546 | 11054.57 | 0 | 0 | 11.0546 | 11054.57 | 2024-06-15 09:44:41 | -0.4863 | -1040.0666 | -1040.0666 | 20303.49 | Close | 93.33668 |  | 0.0002 | 34.5 | 0 | 0
5239 | 2 | 6 |  | CC DChg | 19:04:00 | 43:35:47 | -154.7619 | 3.1411 | 2.9522 | 2952.24 | 0 | 0 | 2.9522 | 2952.24 | 11.0586 | 11058.63 | 0 | 0 | 11.0586 | 11058.63 | 2024-06-15 09:45:11 | -0.4861 | -1041.0585 | -1041.0585 | 20295.48 | Close | 93.37751 |  | 0.0002 | 34.5 | 0 | 0
5240 | 2 | 6 |  | CC DChg | 19:04:30 | 43:36:17 | -154.7619 | 3.1396 | 2.9535 | 2953.53 | 0 | 0 | 2.9535 | 2953.53 | 11.0627 | 11062.68 | 0 | 0 | 11.0627 | 11062.68 | 2024-06-15 09:45:41 | -0.4859 | -832.0533 | -832.0533 | 20285.47 | Close | 93.41831 |  | 0.0002 | 34.4 | 0 | 0
5241 | 2 | 6 |  | CC DChg | 19:05:00 | 43:36:47 | -154.7619 | 3.1383 | 2.9548 | 2954.82 | 0 | 0 | 2.9548 | 2954.82 | 11.0667 | 11066.73 | 0 | 0 | 11.0667 | 11066.73 | 2024-06-15 09:46:11 | -0.4857 | -1040.0666 | -1040.0666 | 20277.45 | Close | 93.4591 |  | 0.0002 | 34.3 | 0 | 0
5242 | 2 | 6 |  | CC DChg | 19:05:30 | 43:37:17 | -155.1339 | 3.1371 | 2.9561 | 2956.11 | 0 | 0 | 2.9561 | 2956.11 | 11.0708 | 11070.78 | 0 | 0 | 11.0708 | 11070.78 | 2024-06-15 09:46:41 | -0.4867 | -1041.0585 | -1041.0585 | 20220.84 | Close | 93.49993 |  | 0.0002 | 34.3 | 0 | 0
5243 | 2 | 6 |  | CC DChg | 19:06:00 | 43:37:47 | -154.7619 | 3.1359 | 2.9574 | 2957.4 | 0 | 0 | 2.9574 | 2957.4 | 11.0748 | 11074.83 | 0 | 0 | 11.0748 | 11074.83 | 2024-06-15 09:47:11 | -0.4853 | -1040.0666 | -1040.0666 | 20261.43 | Close | 93.54072 |  | 0.0002 | 34.3 | 0 | 0
5244 | 2 | 6 |  | CC DChg | 19:06:30 | 43:38:17 | -154.7619 | 3.1346 | 2.9587 | 2958.69 | 0 | 0 | 2.9587 | 2958.69 | 11.0789 | 11078.87 | 0 | 0 | 11.0789 | 11078.87 | 2024-06-15 09:47:41 | -0.4851 | -1040.0666 | -1040.0666 | 20254.41 | Close | 93.58151 |  | 0 | 34.2 | 0 | 0
5245 | 2 | 6 |  | CC DChg | 19:07:00 | 43:38:47 | -154.7619 | 3.1337 | 2.96 | 2959.98 | 0 | 0 | 2.96 | 2959.98 | 11.0829 | 11082.92 | 0 | 0 | 11.0829 | 11082.92 | 2024-06-15 09:48:11 | -0.485 | -1388.0779 | -1388.0779 | 20247.41 | Close | 93.62234 |  | 0.0002 | 34.2 | 0 | 0
5246 | 2 | 6 |  | CC DChg | 19:07:30 | 43:39:17 | -154.7619 | 3.1318 | 2.9613 | 2961.27 | 0 | 0 | 2.9613 | 2961.27 | 11.087 | 11086.96 | 0 | 0 | 11.087 | 11086.96 | 2024-06-15 09:48:41 | -0.4847 | -693.3778 | -693.3778 | 20236.38 | Close | 93.66313 |  | 0 | 34.1 | 0 | 0
5247 | 2 | 6 |  | CC DChg | 19:08:00 | 43:39:47 | -154.7619 | 3.1306 | 2.9626 | 2962.56 | 0 | 0 | 2.9626 | 2962.56 | 11.091 | 11090.99 | 0 | 0 | 11.091 | 11090.99 | 2024-06-15 09:49:11 | -0.4845 | -1039.2286 | -1039.2286 | 20228.36 | Close | 93.70393 |  | 0 | 34.1 | 0 | 0
5248 | 2 | 6 |  | CC DChg | 19:08:30 | 43:40:17 | -154.7619 | 3.1293 | 2.9638 | 2963.85 | 0 | 0 | 2.9638 | 2963.85 | 11.095 | 11095.04 | 0 | 0 | 11.095 | 11095.04 | 2024-06-15 09:49:41 | -0.4843 | -1041.2825 | -1041.2825 | 20219.36 | Close | 93.74477 |  | 0.0002 | 34 | 0 | 0
5249 | 2 | 6 |  | CC DChg | 19:09:00 | 43:40:47 | -154.7619 | 3.1281 | 2.9651 | 2965.14 | 0 | 0 | 2.9651 | 2965.14 | 11.0991 | 11099.07 | 0 | 0 | 11.0991 | 11099.07 | 2024-06-15 09:50:11 | -0.4841 | -1040.0666 | -1040.0666 | 20210.35 | Close | 93.78556 |  | 0.0003 | 34 | 0 | 0
5250 | 2 | 6 |  | CC DChg | 19:09:30 | 43:41:17 | -154.7619 | 3.1269 | 2.9664 | 2966.43 | 0 | 0 | 2.9664 | 2966.43 | 11.1031 | 11103.1 | 0 | 0 | 11.1031 | 11103.1 | 2024-06-15 09:50:41 | -0.4839 | -1040.0666 | -1040.0666 | 20203.33 | Close | 93.82635 |  | 0.0002 | 33.9 | 0 | 0
5251 | 2 | 6 |  | CC DChg | 19:10:00 | 43:41:47 | -155.1339 | 3.1256 | 2.9677 | 2967.72 | 0 | 0 | 2.9677 | 2967.72 | 11.1071 | 11107.14 | 0 | 0 | 11.1071 | 11107.14 | 2024-06-15 09:51:11 | -0.4849 | -1041.5065 | -1041.5065 | 20146.89 | Close | 93.8672 |  | 0.0002 | 33.9 | 0 | 0
5252 | 2 | 6 |  | CC DChg | 19:10:30 | 43:42:17 | -155.1339 | 3.1241 | 2.969 | 2969.01 | 0 | 0 | 2.969 | 2969.01 | 11.1112 | 11111.18 | 0 | 0 | 11.1112 | 11111.18 | 2024-06-15 09:51:41 | -0.4846 | -834.0534 | -834.0534 | 20136.9 | Close | 93.90809 |  | 0.0002 | 33.8 | 0 | 0
5253 | 2 | 6 |  | CC DChg | 19:11:00 | 43:42:47 | -154.7619 | 3.1228 | 2.9703 | 2970.3 | 0 | 0 | 2.9703 | 2970.3 | 11.1152 | 11115.21 | 0 | 0 | 11.1152 | 11115.21 | 2024-06-15 09:52:11 | -0.4833 | -1040.0666 | -1040.0666 | 20178.29 | Close | 93.94888 |  | 0 | 33.8 | 0 | 0
5254 | 2 | 6 |  | CC DChg | 19:11:30 | 43:43:17 | -155.1339 | 3.1216 | 2.9716 | 2971.59 | 0 | 0 | 2.9716 | 2971.59 | 11.1192 | 11119.23 | 0 | 0 | 11.1192 | 11119.23 | 2024-06-15 09:52:41 | -0.4843 | -1038.1104 | -1038.1104 | 20120.92 | Close | 93.9896 |  | 0.0002 | 33.7 | 0 | 0
5255 | 2 | 6 |  | CC DChg | 19:12:00 | 43:43:47 | -154.7619 | 3.1203 | 2.9729 | 2972.88 | 0 | 0 | 2.9729 | 2972.88 | 11.1233 | 11123.26 | 0 | 0 | 11.1233 | 11123.26 | 2024-06-15 09:53:11 | -0.4829 | -1040.0666 | -1040.0666 | 20162.26 | Close | 94.03039 |  | 0 | 36.7 | 0 | 0
5256 | 2 | 6 |  | CC DChg | 19:12:30 | 43:44:17 | -154.7619 | 3.1191 | 2.9742 | 2974.17 | 0 | 0 | 2.9742 | 2974.17 | 11.1273 | 11127.28 | 0 | 0 | 11.1273 | 11127.28 | 2024-06-15 09:53:41 | -0.4827 | -1040.0666 | -1040.0666 | 20153.26 | Close | 94.07118 |  | 0.0002 | 36.4 | 0 | 0
5257 | 2 | 6 |  | CC DChg | 19:13:00 | 43:44:47 | -154.7619 | 3.1182 | 2.9755 | 2975.46 | 0 | 0 | 2.9755 | 2975.46 | 11.1313 | 11131.31 | 0 | 0 | 11.1313 | 11131.31 | 2024-06-15 09:54:11 | -0.4826 | -1386.587 | -1386.587 | 20148.23 | Close | 94.11201 |  | 0 | 36 | 0 | 0
5258 | 2 | 6 |  | CC DChg | 19:13:30 | 43:45:17 | -154.7619 | 3.1169 | 2.9767 | 2976.75 | 0 | 0 | 2.9767 | 2976.75 | 11.1353 | 11135.33 | 0 | 0 | 11.1353 | 11135.33 | 2024-06-15 09:54:41 | -0.4824 | -1040.0666 | -1040.0666 | 20139.23 | Close | 94.1528 |  | 0.0002 | 35.7 | 0 | 0
5259 | 2 | 6 |  | CC DChg | 19:14:00 | 43:45:47 | -154.7619 | 3.1157 | 2.978 | 2978.04 | 0 | 0 | 2.978 | 2978.04 | 11.1393 | 11139.34 | 0 | 0 | 11.1393 | 11139.34 | 2024-06-15 09:55:11 | -0.4822 | -1040.0666 | -1040.0666 | 20133.2 | Close | 94.19359 |  | -0.0002 | 35.5 | 0 | 0
5260 | 2 | 6 |  | CC DChg | 19:14:30 | 43:46:17 | -154.7619 | 3.1145 | 2.9793 | 2979.33 | 0 | 0 | 2.9793 | 2979.33 | 11.1434 | 11143.37 | 0 | 0 | 11.1434 | 11143.37 | 2024-06-15 09:55:41 | -0.482 | -1041.0585 | -1041.0585 | 20123.2 | Close | 94.23442 |  | 0.0002 | 35.4 | 0 | 0
5261 | 2 | 6 |  | CC DChg | 19:15:00 | 43:46:47 | -155.1339 | 3.1132 | 2.9806 | 2980.62 | 0 | 0 | 2.9806 | 2980.62 | 11.1474 | 11147.39 | 0 | 0 | 11.1474 | 11147.39 | 2024-06-15 09:56:11 | -0.483 | -1042.5667 | -1042.5667 | 20066.96 | Close | 94.27531 |  | 0.0002 | 35.3 | 0 | 0
5262 | 2 | 6 |  | CC DChg | 19:15:30 | 43:47:17 | -154.7619 | 3.112 | 2.9819 | 2981.91 | 0 | 0 | 2.9819 | 2981.91 | 11.1514 | 11151.4 | 0 | 0 | 11.1514 | 11151.4 | 2024-06-15 09:56:41 | -0.4816 | -1040.0666 | -1040.0666 | 20108.17 | Close | 94.31611 |  | 0 | 35.2 | 0 | 0
5263 | 2 | 6 |  | CC DChg | 19:16:00 | 43:47:47 | -154.7619 | 3.1107 | 2.9832 | 2983.2 | 0 | 0 | 2.9832 | 2983.2 | 11.1554 | 11155.41 | 0 | 0 | 11.1554 | 11155.41 | 2024-06-15 09:57:11 | -0.4814 | -1038.5584 | -1038.5584 | 20100.16 | Close | 94.35684 |  | 0 | 35.1 | 0 | 0
5264 | 2 | 6 |  | CC DChg | 19:16:30 | 43:48:17 | -155.1339 | 3.1092 | 2.9845 | 2984.49 | 0 | 0 | 2.9845 | 2984.49 | 11.1594 | 11159.43 | 0 | 0 | 11.1594 | 11159.43 | 2024-06-15 09:57:41 | -0.4823 | -834.0534 | -834.0534 | 20040.98 | Close | 94.39773 |  | 0.0002 | 35.1 | 0 | 0
5265 | 2 | 6 |  | CC DChg | 19:17:00 | 43:48:47 | -154.7619 | 3.1076 | 2.9858 | 2985.78 | 0 | 0 | 2.9858 | 2985.78 | 11.1634 | 11163.44 | 0 | 0 | 11.1634 | 11163.44 | 2024-06-15 09:58:11 | -0.4809 | -832.0533 | -832.0533 | 20080.13 | Close | 94.43852 |  | 0 | 35 | 0 | 0
5266 | 2 | 6 |  | CC DChg | 19:17:30 | 43:49:17 | -154.7619 | 3.1064 | 2.9871 | 2987.07 | 0 | 0 | 2.9871 | 2987.07 | 11.1674 | 11167.44 | 0 | 0 | 11.1674 | 11167.44 | 2024-06-15 09:58:41 | -0.4808 | -1038.3344 | -1038.3344 | 20072.12 | Close | 94.47925 |  | 0 | 35 | 0 | 0
5267 | 2 | 6 |  | CC DChg | 19:18:00 | 43:49:47 | -154.7619 | 3.1048 | 2.9884 | 2988.36 | 0 | 0 | 2.9884 | 2988.36 | 11.1714 | 11171.45 | 0 | 0 | 11.1714 | 11171.45 | 2024-06-15 09:59:11 | -0.4805 | -832.0533 | -832.0533 | 20061.11 | Close | 94.52004 |  | 0.0002 | 35 | 0 | 0
5268 | 2 | 6 |  | CC DChg | 19:18:30 | 43:50:17 | -154.7619 | 3.1036 | 2.9896 | 2989.65 | 0 | 0 | 2.9896 | 2989.65 | 11.1754 | 11175.45 | 0 | 0 | 11.1754 | 11175.45 | 2024-06-15 09:59:41 | -0.4803 | -1040.0666 | -1040.0666 | 20054.09 | Close | 94.56083 |  | 0 | 34.9 | 0 | 0
5269 | 2 | 6 |  | CC DChg | 19:19:00 | 43:50:47 | -154.7619 | 3.1021 | 2.9909 | 2990.94 | 0 | 0 | 2.9909 | 2990.94 | 11.1795 | 11179.46 | 0 | 0 | 11.1795 | 11179.46 | 2024-06-15 10:00:11 | -0.4801 | -832.6676 | -832.6676 | 20043.08 | Close | 94.60165 |  | 0.0002 | 34.9 | 0 | 0
5270 | 2 | 6 |  | CC DChg | 19:19:30 | 43:51:17 | -154.7619 | 3.1002 | 2.9922 | 2992.23 | 0 | 0 | 2.9922 | 2992.23 | 11.1835 | 11183.45 | 0 | 0 | 11.1835 | 11183.45 | 2024-06-15 10:00:41 | -0.4798 | -693.0052 | -693.0052 | 20032.05 | Close | 94.64244 |  | 0 | 34.9 | 0 | 0
5271 | 2 | 6 |  | CC DChg | 19:20:00 | 43:51:47 | -154.7619 | 3.099 | 2.9935 | 2993.52 | 0 | 0 | 2.9935 | 2993.52 | 11.1875 | 11187.45 | 0 | 0 | 11.1875 | 11187.45 | 2024-06-15 10:01:11 | -0.4796 | -1040.0666 | -1040.0666 | 20024.04 | Close | 94.68323 |  | 0 | 34.8 | 0 | 0
5272 | 2 | 6 |  | CC DChg | 19:20:30 | 43:52:17 | -154.7619 | 3.0974 | 2.9948 | 2994.81 | 0 | 0 | 2.9948 | 2994.81 | 11.1915 | 11191.45 | 0 | 0 | 11.1915 | 11191.45 | 2024-06-15 10:01:41 | -0.4794 | -832.6676 | -832.6676 | 20013.03 | Close | 94.72406 |  | 0.0002 | 34.8 | 0 | 0
5273 | 2 | 6 |  | CC DChg | 19:21:00 | 43:52:47 | -154.7619 | 3.0959 | 2.9961 | 2996.1 | 0 | 0 | 2.9961 | 2996.1 | 11.1954 | 11195.44 | 0 | 0 | 11.1954 | 11195.44 | 2024-06-15 10:02:11 | -0.4791 | -832.0533 | -832.0533 | 20003.01 | Close | 94.76485 |  | 0.0002 | 34.7 | 0 | 0
5274 | 2 | 6 |  | CC DChg | 19:21:30 | 43:53:17 | -154.7619 | 3.0946 | 2.9974 | 2997.39 | 0 | 0 | 2.9974 | 2997.39 | 11.1994 | 11199.43 | 0 | 0 | 11.1994 | 11199.43 | 2024-06-15 10:02:41 | -0.4789 | -1040.0666 | -1040.0666 | 19995.99 | Close | 94.80564 |  | 0 | 34.7 | 0 | 0
5275 | 2 | 6 |  | CC DChg | 19:22:00 | 43:53:47 | -154.7619 | 3.0924 | 2.9987 | 2998.68 | 0 | 0 | 2.9987 | 2998.68 | 11.2034 | 11203.43 | 0 | 0 | 11.2034 | 11203.43 | 2024-06-15 10:03:11 | -0.4786 | -594.7625 | -594.7625 | 19980.98 | Close | 94.84646 |  | 0.0002 | 34.7 | 0 | 0
5276 | 2 | 6 |  | CC DChg | 19:22:30 | 43:54:17 | -154.7619 | 3.0909 | 3 | 2999.97 | 0 | 0 | 3 | 2999.97 | 11.2074 | 11207.42 | 0 | 0 | 11.2074 | 11207.42 | 2024-06-15 10:03:41 | -0.4784 | -832.0533 | -832.0533 | 19970.96 | Close | 94.88725 |  | 0.0002 | 34.6 | 0 | 0
5277 | 2 | 6 |  | CC DChg | 19:23:00 | 43:54:47 | -154.7619 | 3.0893 | 3.0013 | 3001.26 | 0 | 0 | 3.0013 | 3001.26 | 11.2114 | 11211.4 | 0 | 0 | 11.2114 | 11211.4 | 2024-06-15 10:04:11 | -0.4781 | -832.0533 | -832.0533 | 19961.94 | Close | 94.92805 |  | 0 | 34.6 | 0 | 0
5278 | 2 | 6 |  | CC DChg | 19:23:30 | 43:55:17 | -154.7619 | 3.0878 | 3.0026 | 3002.55 | 0 | 0 | 3.0026 | 3002.55 | 11.2154 | 11215.39 | 0 | 0 | 11.2154 | 11215.39 | 2024-06-15 10:04:41 | -0.4779 | -832.8468 | -832.8468 | 19950.93 | Close | 94.96888 |  | 0.0002 | 34.5 | 0 | 0
5279 | 2 | 6 |  | CC DChg | 19:24:00 | 43:55:47 | -154.7619 | 3.0862 | 3.0038 | 3003.84 | 0 | 0 | 3.0038 | 3003.84 | 11.2194 | 11219.37 | 0 | 0 | 11.2194 | 11219.37 | 2024-06-15 10:05:11 | -0.4776 | -831.5169 | -831.5169 | 19941.9 | Close | 95.00967 |  | 0 | 34.5 | 0 | 0
5280 | 2 | 6 |  | CC DChg | 19:24:30 | 43:56:17 | -155.1339 | 3.0841 | 3.0051 | 3005.13 | 0 | 0 | 3.0051 | 3005.13 | 11.2234 | 11223.36 | 0 | 0 | 11.2234 | 11223.36 | 2024-06-15 10:05:41 | -0.4784 | -595.7524 | -595.7524 | 19881.09 | Close | 95.05056 |  | -0.0002 | 34.5 | 0 | 0
5281 | 2 | 6 |  | CC DChg | 19:25:00 | 43:56:47 | -154.7619 | 3.0825 | 3.0064 | 3006.42 | 0 | 0 | 3.0064 | 3006.42 | 11.2273 | 11227.33 | 0 | 0 | 11.2273 | 11227.33 | 2024-06-15 10:06:11 | -0.4771 | -830.8467 | -830.8467 | 19916.87 | Close | 95.09129 |  | 0.0002 | 34.4 | 0 | 0
5282 | 2 | 6 |  | CC DChg | 19:25:30 | 43:57:17 | -154.7619 | 3.081 | 3.0077 | 3007.71 | 0 | 0 | 3.0077 | 3007.71 | 11.2313 | 11231.3 | 0 | 0 | 11.2313 | 11231.3 | 2024-06-15 10:06:41 | -0.4768 | -832.0533 | -832.0533 | 19906.86 | Close | 95.13208 |  | 0.0002 | 34.4 | 0 | 0
5283 | 2 | 6 |  | CC DChg | 19:26:00 | 43:57:47 | -154.7619 | 3.0791 | 3.009 | 3009 | 0 | 0 | 3.009 | 3009 | 11.2353 | 11235.27 | 0 | 0 | 11.2353 | 11235.27 | 2024-06-15 10:07:11 | -0.4765 | -693.3778 | -693.3778 | 19894.84 | Close | 95.17288 |  | 0.0002 | 34.3 | 0 | 0
5284 | 2 | 6 |  | CC DChg | 19:26:30 | 43:58:17 | -154.7619 | 3.0776 | 3.0103 | 3010.29 | 0 | 0 | 3.0103 | 3010.29 | 11.2393 | 11239.25 | 0 | 0 | 11.2393 | 11239.25 | 2024-06-15 10:07:41 | -0.4763 | -832.8468 | -832.8468 | 19884.82 | Close | 95.21371 |  | 0.0002 | 34.3 | 0 | 0
5285 | 2 | 6 |  | CC DChg | 19:27:00 | 43:58:47 | -154.7619 | 3.0754 | 3.0116 | 3011.58 | 0 | 0 | 3.0116 | 3011.58 | 11.2432 | 11243.22 | 0 | 0 | 11.2432 | 11243.22 | 2024-06-15 10:08:11 | -0.476 | -594.3238 | -594.3238 | 19870.8 | Close | 95.2545 |  | 0.0002 | 34.2 | 0 | 0
5286 | 2 | 6 |  | CC DChg | 19:27:30 | 43:59:17 | -154.7619 | 3.0735 | 3.0129 | 3012.87 | 0 | 0 | 3.0129 | 3012.87 | 11.2472 | 11247.18 | 0 | 0 | 11.2472 | 11247.18 | 2024-06-15 10:08:41 | -0.4757 | -693.3778 | -693.3778 | 19857.79 | Close | 95.29529 |  | 0.0003 | 34.2 | 0 | 0
5287 | 2 | 6 |  | CC DChg | 19:28:00 | 43:59:47 | -154.7619 | 3.0717 | 3.0142 | 3014.16 | 0 | 0 | 3.0142 | 3014.16 | 11.2512 | 11251.15 | 0 | 0 | 11.2512 | 11251.15 | 2024-06-15 10:09:11 | -0.4754 | -694.1883 | -694.1883 | 19847.76 | Close | 95.33613 |  | 0 | 34.2 | 0 | 0
5288 | 2 | 6 |  | CC DChg | 19:28:30 | 44:00:17 | -154.7619 | 3.0701 | 3.0155 | 3015.45 | 0 | 0 | 3.0155 | 3015.45 | 11.2551 | 11255.11 | 0 | 0 | 11.2551 | 11255.11 | 2024-06-15 10:09:41 | -0.4751 | -832.0533 | -832.0533 | 19837.74 | Close | 95.37692 |  | 0 | 34.1 | 0 | 0
5289 | 2 | 6 |  | CC DChg | 19:29:00 | 44:00:47 | -154.7619 | 3.0676 | 3.0167 | 3016.74 | 0 | 0 | 3.0167 | 3016.74 | 11.2591 | 11259.07 | 0 | 0 | 11.2591 | 11259.07 | 2024-06-15 10:10:11 | -0.4748 | -519.8237 | -519.8237 | 19821.71 | Close | 95.41771 |  | 0 | 34.1 | 0 | 0
5290 | 2 | 6 |  | CC DChg | 19:29:30 | 44:01:17 | -154.7619 | 3.0661 | 3.018 | 3018.03 | 0 | 0 | 3.018 | 3018.03 | 11.263 | 11263.03 | 0 | 0 | 11.263 | 11263.03 | 2024-06-15 10:10:41 | -0.4745 | -833.2052 | -833.2052 | 19810.7 | Close | 95.45856 |  | 0.0002 | 34 | 0 | 0
5291 | 2 | 6 |  | CC DChg | 19:30:00 | 44:01:47 | -155.1339 | 3.0639 | 3.0193 | 3019.32 | 0 | 0 | 3.0193 | 3019.32 | 11.267 | 11266.99 | 0 | 0 | 11.267 | 11266.99 | 2024-06-15 10:11:11 | -0.4753 | -595.7524 | -595.7524 | 19750.2 | Close | 95.49945 |  | 0 | 34 | 0 | 0
5292 | 2 | 6 |  | CC DChg | 19:30:30 | 44:02:17 | -154.7619 | 3.0621 | 3.0206 | 3020.61 | 0 | 0 | 3.0206 | 3020.61 | 11.2709 | 11270.94 | 0 | 0 | 11.2709 | 11270.94 | 2024-06-15 10:11:41 | -0.4739 | -693.3778 | -693.3778 | 19784.66 | Close | 95.54024 |  | 0.0002 | 33.9 | 0 | 0
5293 | 2 | 6 |  | CC DChg | 19:31:00 | 44:02:47 | -154.7619 | 3.0599 | 3.0219 | 3021.9 | 0 | 0 | 3.0219 | 3021.9 | 11.2749 | 11274.88 | 0 | 0 | 11.2749 | 11274.88 | 2024-06-15 10:12:11 | -0.4736 | -593.4619 | -593.4619 | 19772.63 | Close | 95.58098 |  | -0.0002 | 33.9 | 0 | 0
5294 | 2 | 6 |  | CC DChg | 19:31:30 | 44:03:17 | -154.7619 | 3.058 | 3.0232 | 3023.19 | 0 | 0 | 3.0232 | 3023.19 | 11.2788 | 11278.83 | 0 | 0 | 11.2788 | 11278.83 | 2024-06-15 10:12:41 | -0.4733 | -693.3778 | -693.3778 | 19759.62 | Close | 95.62177 |  | 0 | 33.9 | 0 | 0
5295 | 2 | 6 |  | CC DChg | 19:32:00 | 44:03:47 | -154.7619 | 3.0559 | 3.0245 | 3024.48 | 0 | 0 | 3.0245 | 3024.48 | 11.2828 | 11282.77 | 0 | 0 | 11.2828 | 11282.77 | 2024-06-15 10:13:11 | -0.4729 | -594.05 | -594.05 | 19746.58 | Close | 95.66256 |  | -0.0002 | 34.3 | 0 | 0
5296 | 2 | 6 |  | CC DChg | 19:32:30 | 44:04:17 | -154.7619 | 3.054 | 3.0258 | 3025.77 | 0 | 0 | 3.0258 | 3025.77 | 11.2867 | 11286.71 | 0 | 0 | 11.2867 | 11286.71 | 2024-06-15 10:13:41 | -0.4726 | -693.8896 | -693.8896 | 19733.57 | Close | 95.70338 |  | 0 | 36.2 | 0 | 0
5297 | 2 | 6 |  | CC DChg | 19:33:00 | 44:04:47 | -154.7619 | 3.0518 | 3.0271 | 3027.06 | 0 | 0 | 3.0271 | 3027.06 | 11.2906 | 11290.65 | 0 | 0 | 11.2906 | 11290.65 | 2024-06-15 10:14:11 | -0.4723 | -594.3238 | -594.3238 | 19718.56 | Close | 95.74417 |  | 0.0002 | 35.9 | 0 | 0
5298 | 2 | 6 |  | CC DChg | 19:33:30 | 44:05:17 | -154.7619 | 3.0503 | 3.0284 | 3028.35 | 0 | 0 | 3.0284 | 3028.35 | 11.2946 | 11294.58 | 0 | 0 | 11.2946 | 11294.58 | 2024-06-15 10:14:41 | -0.4721 | -832.0533 | -832.0533 | 19709.53 | Close | 95.78497 |  | 0 | 35.5 | 0 | 0
5299 | 2 | 6 |  | CC DChg | 19:34:00 | 44:05:47 | -154.7619 | 3.0484 | 3.0296 | 3029.64 | 0 | 0 | 3.0296 | 3029.64 | 11.2985 | 11298.52 | 0 | 0 | 11.2985 | 11298.52 | 2024-06-15 10:15:11 | -0.4718 | -694.1883 | -694.1883 | 19696.52 | Close | 95.82581 |  | 0.0002 | 35.3 | 0 | 0
5300 | 2 | 6 |  | CC DChg | 19:34:30 | 44:06:17 | -154.7619 | 3.0466 | 3.0309 | 3030.93 | 0 | 0 | 3.0309 | 3030.93 | 11.3025 | 11302.45 | 0 | 0 | 11.3025 | 11302.45 | 2024-06-15 10:15:41 | -0.4715 | -693.3778 | -693.3778 | 19685.5 | Close | 95.8666 |  | 0 | 35.2 | 0 | 0
5301 | 2 | 6 |  | CC DChg | 19:35:00 | 44:06:47 | -154.7619 | 3.0444 | 3.0322 | 3032.22 | 0 | 0 | 3.0322 | 3032.22 | 11.3064 | 11306.38 | 0 | 0 | 11.3064 | 11306.38 | 2024-06-15 10:16:11 | -0.4712 | -594.3238 | -594.3238 | 19671.48 | Close | 95.90739 |  | 0 | 35.1 | 0 | 0
5302 | 2 | 6 |  | CC DChg | 19:35:30 | 44:07:17 | -154.7619 | 3.0422 | 3.0335 | 3033.51 | 0 | 0 | 3.0335 | 3033.51 | 11.3103 | 11310.31 | 0 | 0 | 11.3103 | 11310.31 | 2024-06-15 10:16:41 | -0.4708 | -594.8905 | -594.8905 | 19656.46 | Close | 95.94822 |  | 0.0002 | 35 | 0 | 0
5303 | 2 | 6 |  | CC DChg | 19:36:00 | 44:07:47 | -154.7619 | 3.0404 | 3.0348 | 3034.8 | 0 | 0 | 3.0348 | 3034.8 | 11.3142 | 11314.23 | 0 | 0 | 11.3142 | 11314.23 | 2024-06-15 10:17:11 | -0.4705 | -693.0052 | -693.0052 | 19645.43 | Close | 95.98901 |  | 0 | 34.9 | 0 | 0
5304 | 2 | 6 |  | CC DChg | 19:36:30 | 44:08:17 | -154.7619 | 3.0385 | 3.0361 | 3036.09 | 0 | 0 | 3.0361 | 3036.09 | 11.3181 | 11318.15 | 0 | 0 | 11.3181 | 11318.15 | 2024-06-15 10:17:41 | -0.4702 | -693.3778 | -693.3778 | 19632.42 | Close | 96.0298 |  | 0.0002 | 34.9 | 0 | 0
5305 | 2 | 6 |  | CC DChg | 19:37:00 | 44:08:47 | -154.7619 | 3.036 | 3.0374 | 3037.38 | 0 | 0 | 3.0374 | 3037.38 | 11.3221 | 11322.07 | 0 | 0 | 11.3221 | 11322.07 | 2024-06-15 10:18:11 | -0.4699 | -520.5292 | -520.5292 | 19617.39 | Close | 96.07063 |  | 0 | 34.8 | 0 | 0
5306 | 2 | 6 |  | CC DChg | 19:37:30 | 44:09:17 | -154.7619 | 3.0339 | 3.0387 | 3038.67 | 0 | 0 | 3.0387 | 3038.67 | 11.326 | 11325.98 | 0 | 0 | 11.326 | 11325.98 | 2024-06-15 10:18:41 | -0.4695 | -594.3238 | -594.3238 | 19602.37 | Close | 96.11143 |  | 0.0002 | 34.8 | 0 | 0
5307 | 2 | 6 |  | CC DChg | 19:38:00 | 44:09:47 | -154.7619 | 3.032 | 3.04 | 3039.96 | 0 | 0 | 3.04 | 3039.96 | 11.3299 | 11329.9 | 0 | 0 | 11.3299 | 11329.9 | 2024-06-15 10:19:11 | -0.4692 | -693.3778 | -693.3778 | 19591.35 | Close | 96.15222 |  | 0 | 34.8 | 0 | 0
5308 | 2 | 6 |  | CC DChg | 19:38:30 | 44:10:17 | -154.7619 | 3.0295 | 3.0413 | 3041.25 | 0 | 0 | 3.0413 | 3041.25 | 11.3338 | 11333.81 | 0 | 0 | 11.3338 | 11333.81 | 2024-06-15 10:19:41 | -0.4689 | -520.4172 | -520.4172 | 19574.33 | Close | 96.19304 |  | 0.0002 | 34.7 | 0 | 0
5309 | 2 | 6 |  | CC DChg | 19:39:00 | 44:10:47 | -154.7619 | 3.0273 | 3.0425 | 3042.54 | 0 | 0 | 3.0425 | 3042.54 | 11.3377 | 11337.71 | 0 | 0 | 11.3377 | 11337.71 | 2024-06-15 10:20:11 | -0.4685 | -594.3238 | -594.3238 | 19560.31 | Close | 96.23383 |  | 0.0002 | 34.7 | 0 | 0
5310 | 2 | 6 |  | CC DChg | 19:39:30 | 44:11:17 | -154.7619 | 3.0252 | 3.0438 | 3043.83 | 0 | 0 | 3.0438 | 3043.83 | 11.3416 | 11341.62 | 0 | 0 | 11.3416 | 11341.62 | 2024-06-15 10:20:41 | -0.4682 | -594.3238 | -594.3238 | 19546.29 | Close | 96.27462 |  | 0.0002 | 34.7 | 0 | 0
5311 | 2 | 6 |  | CC DChg | 19:40:00 | 44:11:47 | -154.7619 | 3.023 | 3.0451 | 3045.12 | 0 | 0 | 3.0451 | 3045.12 | 11.3455 | 11345.52 | 0 | 0 | 11.3455 | 11345.52 | 2024-06-15 10:21:11 | -0.4678 | -594.8905 | -594.8905 | 19532.26 | Close | 96.31546 |  | 0.0002 | 34.6 | 0 | 0
5312 | 2 | 6 |  | CC DChg | 19:40:30 | 44:12:17 | -154.7619 | 3.0205 | 3.0464 | 3046.41 | 0 | 0 | 3.0464 | 3046.41 | 11.3494 | 11349.42 | 0 | 0 | 11.3494 | 11349.42 | 2024-06-15 10:21:41 | -0.4675 | -519.8237 | -519.8237 | 19516.23 | Close | 96.35625 |  | 0.0002 | 34.6 | 0 | 0
5313 | 2 | 6 |  | CC DChg | 19:41:00 | 44:12:47 | -154.7619 | 3.018 | 3.0477 | 3047.7 | 0 | 0 | 3.0477 | 3047.7 | 11.3533 | 11353.31 | 0 | 0 | 11.3533 | 11353.31 | 2024-06-15 10:22:11 | -0.4671 | -520.0333 | -520.0333 | 19500.21 | Close | 96.39704 |  | 0.0002 | 34.6 | 0 | 0
5314 | 2 | 6 |  | CC DChg | 19:41:30 | 44:13:17 | -154.7619 | 3.0159 | 3.049 | 3048.99 | 0 | 0 | 3.049 | 3048.99 | 11.3572 | 11357.21 | 0 | 0 | 11.3572 | 11357.21 | 2024-06-15 10:22:41 | -0.4667 | -595.1466 | -595.1466 | 19487.18 | Close | 96.43789 |  | 0 | 34.5 | 0 | 0
5315 | 2 | 6 |  | CC DChg | 19:42:00 | 44:13:47 | -154.7619 | 3.0134 | 3.0503 | 3050.28 | 0 | 0 | 3.0503 | 3050.28 | 11.3611 | 11361.1 | 0 | 0 | 11.3611 | 11361.1 | 2024-06-15 10:23:11 | -0.4664 | -520.0333 | -520.0333 | 19471.16 | Close | 96.47868 |  | 0 | 34.5 | 0 | 0
5316 | 2 | 6 |  | CC DChg | 19:42:30 | 44:14:17 | -154.7619 | 3.0109 | 3.0516 | 3051.57 | 0 | 0 | 3.0516 | 3051.57 | 11.365 | 11364.98 | 0 | 0 | 11.365 | 11364.98 | 2024-06-15 10:23:41 | -0.466 | -520.0333 | -520.0333 | 19455.13 | Close | 96.51947 |  | 0 | 34.5 | 0 | 0
5317 | 2 | 6 |  | CC DChg | 19:43:00 | 44:14:47 | -154.7619 | 3.0087 | 3.0529 | 3052.86 | 0 | 0 | 3.0529 | 3052.86 | 11.3689 | 11368.87 | 0 | 0 | 11.3689 | 11368.87 | 2024-06-15 10:24:11 | -0.4656 | -594.7625 | -594.7625 | 19441.11 | Close | 96.56029 |  | 0 | 34.4 | 0 | 0
5318 | 2 | 6 |  | CC DChg | 19:43:30 | 44:15:17 | -154.7619 | 3.006 | 3.0542 | 3054.15 | 0 | 0 | 3.0542 | 3054.15 | 11.3727 | 11372.74 | 0 | 0 | 11.3727 | 11372.74 | 2024-06-15 10:24:41 | -0.4652 | -462.0862 | -462.0862 | 19422.08 | Close | 96.60109 |  | 0.0002 | 34.3 | 0 | 0
5319 | 2 | 6 |  | CC DChg | 19:44:00 | 44:15:47 | -154.7619 | 3.0035 | 3.0554 | 3055.44 | 0 | 0 | 3.0554 | 3055.44 | 11.3766 | 11376.62 | 0 | 0 | 11.3766 | 11376.62 | 2024-06-15 10:25:11 | -0.4648 | -520.0333 | -520.0333 | 19406.06 | Close | 96.64188 |  | 0.0002 | 34.3 | 0 | 0
5320 | 2 | 6 |  | CC DChg | 19:44:30 | 44:16:17 | -154.7619 | 3.0013 | 3.0567 | 3056.74 | 0 | 0 | 3.0567 | 3056.74 | 11.3805 | 11380.5 | 0 | 0 | 11.3805 | 11380.5 | 2024-06-15 10:25:41 | -0.4645 | -595.0186 | -595.0186 | 19393.03 | Close | 96.68272 |  | 0 | 34.3 | 0 | 0
5321 | 2 | 6 |  | CC DChg | 19:45:00 | 44:16:47 | -154.7619 | 2.9988 | 3.058 | 3058.02 | 0 | 0 | 3.058 | 3058.02 | 11.3844 | 11384.36 | 0 | 0 | 11.3844 | 11384.36 | 2024-06-15 10:26:11 | -0.4641 | -520.0333 | -520.0333 | 19376.01 | Close | 96.72351 |  | 0.0002 | 34.2 | 0 | 0
5322 | 2 | 6 |  | CC DChg | 19:45:30 | 44:17:17 | -155.1339 | 2.996 | 3.0593 | 3059.32 | 0 | 0 | 3.0593 | 3059.32 | 11.3882 | 11388.24 | 0 | 0 | 11.3882 | 11388.24 | 2024-06-15 10:26:41 | -0.4648 | -463.363 | -463.363 | 19311.56 | Close | 96.7644 |  | 0.0002 | 34.2 | 0 | 0
5323 | 2 | 6 |  | CC DChg | 19:46:00 | 44:17:47 | -155.1339 | 2.9936 | 3.0606 | 3060.61 | 0 | 0 | 3.0606 | 3060.61 | 11.3921 | 11392.1 | 0 | 0 | 11.3921 | 11392.1 | 2024-06-15 10:27:11 | -0.4644 | -519.3912 | -519.3912 | 19295.58 | Close | 96.80514 |  | 0.0002 | 34.1 | 0 | 0
5324 | 2 | 6 |  | CC DChg | 19:46:30 | 44:18:17 | -154.7619 | 2.9908 | 3.0619 | 3061.9 | 0 | 0 | 3.0619 | 3061.9 | 11.396 | 11395.96 | 0 | 0 | 11.396 | 11395.96 | 2024-06-15 10:27:41 | -0.4629 | -462.2518 | -462.2518 | 19323.93 | Close | 96.84593 |  | 0.0002 | 34.1 | 0 | 0
5325 | 2 | 6 |  | CC DChg | 19:47:00 | 44:18:47 | -154.7619 | 2.988 | 3.0632 | 3063.18 | 0 | 0 | 3.0632 | 3063.18 | 11.3998 | 11399.81 | 0 | 0 | 11.3998 | 11399.81 | 2024-06-15 10:28:11 | -0.4624 | -462.0862 | -462.0862 | 19305.9 | Close | 96.88672 |  | 0.0002 | 34.1 | 0 | 0
5326 | 2 | 6 |  | CC DChg | 19:47:30 | 44:19:17 | -154.7619 | 2.9855 | 3.0645 | 3064.48 | 0 | 0 | 3.0645 | 3064.48 | 11.4037 | 11403.67 | 0 | 0 | 11.4037 | 11403.67 | 2024-06-15 10:28:41 | -0.462 | -520.5292 | -520.5292 | 19290.87 | Close | 96.92755 |  | 0 | 34 | 0 | 0
5327 | 2 | 6 |  | CC DChg | 19:48:00 | 44:19:47 | -154.7619 | 2.983 | 3.0658 | 3065.77 | 0 | 0 | 3.0658 | 3065.77 | 11.4075 | 11407.52 | 0 | 0 | 11.4075 | 11407.52 | 2024-06-15 10:29:11 | -0.4617 | -520.0333 | -520.0333 | 19273.85 | Close | 96.96835 |  | 0.0002 | 34 | 0 | 0
5328 | 2 | 6 |  | CC DChg | 19:48:30 | 44:20:17 | -154.7619 | 2.9799 | 3.0671 | 3067.06 | 0 | 0 | 3.0671 | 3067.06 | 11.4114 | 11411.36 | 0 | 0 | 11.4114 | 11411.36 | 2024-06-15 10:29:41 | -0.4612 | -416.0267 | -416.0267 | 19254.81 | Close | 97.00914 |  | 0 | 34 | 0 | 0
5329 | 2 | 6 |  | CC DChg | 19:49:00 | 44:20:47 | -154.7619 | 2.9774 | 3.0683 | 3068.35 | 0 | 0 | 3.0683 | 3068.35 | 11.4152 | 11415.21 | 0 | 0 | 11.4152 | 11415.21 | 2024-06-15 10:30:11 | -0.4608 | -520.7532 | -520.7532 | 19237.79 | Close | 97.04999 |  | 0.0002 | 33.9 | 0 | 0
5330 | 2 | 6 |  | CC DChg | 19:49:30 | 44:21:17 | -154.7619 | 2.9743 | 3.0696 | 3069.64 | 0 | 0 | 3.0696 | 3069.64 | 11.419 | 11419.04 | 0 | 0 | 11.419 | 11419.04 | 2024-06-15 10:30:41 | -0.4603 | -415.8925 | -415.8925 | 19217.75 | Close | 97.09078 |  | 0.0002 | 36.9 | 0 | 0
5331 | 2 | 6 |  | CC DChg | 19:50:00 | 44:21:47 | -154.7619 | 2.9722 | 3.0709 | 3070.93 | 0 | 0 | 3.0709 | 3070.93 | 11.4229 | 11422.88 | 0 | 0 | 11.4229 | 11422.88 | 2024-06-15 10:31:11 | -0.46 | -594.3238 | -594.3238 | 19203.73 | Close | 97.13157 |  | 0.0002 | 36.6 | 0 | 0
5332 | 2 | 6 |  | CC DChg | 19:50:30 | 44:22:17 | -154.7619 | 2.9697 | 3.0722 | 3072.22 | 0 | 0 | 3.0722 | 3072.22 | 11.4267 | 11426.71 | 0 | 0 | 11.4267 | 11426.71 | 2024-06-15 10:31:41 | -0.4596 | -520.3052 | -520.3052 | 19187.71 | Close | 97.17238 |  | 0.0002 | 36.2 | 0 | 0
5333 | 2 | 6 |  | CC DChg | 19:51:00 | 44:22:47 | -154.7619 | 2.9672 | 3.0735 | 3073.51 | 0 | 0 | 3.0735 | 3073.51 | 11.4305 | 11430.54 | 0 | 0 | 11.4305 | 11430.54 | 2024-06-15 10:32:11 | -0.4592 | -520.0333 | -520.0333 | 19171.68 | Close | 97.21318 |  | 0.0002 | 35.9 | 0 | 0
5334 | 2 | 6 |  | CC DChg | 19:51:30 | 44:23:17 | -155.1339 | 2.9641 | 3.0748 | 3074.8 | 0 | 0 | 3.0748 | 3074.8 | 11.4344 | 11434.37 | 0 | 0 | 11.4344 | 11434.37 | 2024-06-15 10:32:41 | -0.4598 | -417.0267 | -417.0267 | 19105.73 | Close | 97.25407 |  | 0.0002 | 35.7 | 0 | 0
5335 | 2 | 6 |  | CC DChg | 19:52:00 | 44:23:47 | -154.7619 | 2.9616 | 3.0761 | 3076.09 | 0 | 0 | 3.0761 | 3076.09 | 11.4382 | 11438.19 | 0 | 0 | 11.4382 | 11438.19 | 2024-06-15 10:33:11 | -0.4583 | -519.3912 | -519.3912 | 19136.62 | Close | 97.29481 |  | 0 | 35.6 | 0 | 0
5336 | 2 | 6 |  | CC DChg | 19:52:30 | 44:24:17 | -154.7619 | 2.9588 | 3.0774 | 3077.38 | 0 | 0 | 3.0774 | 3077.38 | 11.442 | 11442.01 | 0 | 0 | 11.442 | 11442.01 | 2024-06-15 10:33:41 | -0.4579 | -462.0862 | -462.0862 | 19117.59 | Close | 97.3356 |  | 0.0002 | 35.5 | 0 | 0
5337 | 2 | 6 |  | CC DChg | 19:53:00 | 44:24:47 | -154.7619 | 2.956 | 3.0787 | 3078.67 | 0 | 0 | 3.0787 | 3078.67 | 11.4458 | 11445.82 | 0 | 0 | 11.4458 | 11445.82 | 2024-06-15 10:34:11 | -0.4575 | -462.2518 | -462.2518 | 19100.56 | Close | 97.37639 |  | 0 | 35.4 | 0 | 0
5338 | 2 | 6 |  | CC DChg | 19:53:30 | 44:25:17 | -154.7619 | 2.9529 | 3.08 | 3079.96 | 0 | 0 | 3.08 | 3079.96 | 11.4496 | 11449.64 | 0 | 0 | 11.4496 | 11449.64 | 2024-06-15 10:34:41 | -0.457 | -416.3338 | -416.3338 | 19080.53 | Close | 97.41721 |  | 0 | 35.4 | 0 | 0
5339 | 2 | 6 |  | CC DChg | 19:54:00 | 44:25:47 | -154.7619 | 2.9498 | 3.0812 | 3081.25 | 0 | 0 | 3.0812 | 3081.25 | 11.4534 | 11453.44 | 0 | 0 | 11.4534 | 11453.44 | 2024-06-15 10:35:11 | -0.4565 | -416.0267 | -416.0267 | 19059.51 | Close | 97.458 |  | 0.0002 | 35.3 | 0 | 0
5340 | 2 | 6 |  | CC DChg | 19:54:30 | 44:26:17 | -154.7619 | 2.947 | 3.0825 | 3082.54 | 0 | 0 | 3.0825 | 3082.54 | 11.4572 | 11457.24 | 0 | 0 | 11.4572 | 11457.24 | 2024-06-15 10:35:41 | -0.4561 | -462.2518 | -462.2518 | 19041.48 | Close | 97.4988 |  | 0.0002 | 35.3 | 0 | 0
5341 | 2 | 6 |  | CC DChg | 19:55:00 | 44:26:47 | -154.7619 | 2.9439 | 3.0838 | 3083.83 | 0 | 0 | 3.0838 | 3083.83 | 11.461 | 11461.05 | 0 | 0 | 11.461 | 11461.05 | 2024-06-15 10:36:11 | -0.4556 | -416.1995 | -416.1995 | 19021.44 | Close | 97.53962 |  | 0.0002 | 35.3 | 0 | 0
5342 | 2 | 6 |  | CC DChg | 19:55:30 | 44:27:17 | -154.7619 | 2.9405 | 3.0851 | 3085.12 | 0 | 0 | 3.0851 | 3085.12 | 11.4648 | 11464.84 | 0 | 0 | 11.4648 | 11464.84 | 2024-06-15 10:36:41 | -0.4551 | -378.2061 | -378.2061 | 18999.41 | Close | 97.58041 |  | 0.0002 | 35.2 | 0 | 0
5343 | 2 | 6 |  | CC DChg | 19:56:00 | 44:27:47 | -154.7619 | 2.9374 | 3.0864 | 3086.41 | 0 | 0 | 3.0864 | 3086.41 | 11.4686 | 11468.63 | 0 | 0 | 11.4686 | 11468.63 | 2024-06-15 10:37:11 | -0.4546 | -416.0267 | -416.0267 | 18980.37 | Close | 97.6212 |  | 0 | 35.2 | 0 | 0
5344 | 2 | 6 |  | CC DChg | 19:56:30 | 44:28:17 | -154.7619 | 2.934 | 3.0877 | 3087.7 | 0 | 0 | 3.0877 | 3087.7 | 11.4724 | 11472.42 | 0 | 0 | 11.4724 | 11472.42 | 2024-06-15 10:37:41 | -0.4541 | -378.4038 | -378.4038 | 18958.34 | Close | 97.66202 |  | 0 | 35.2 | 0 | 0
5345 | 2 | 6 |  | CC DChg | 19:57:00 | 44:28:47 | -154.7619 | 2.9309 | 3.089 | 3088.99 | 0 | 0 | 3.089 | 3088.99 | 11.4762 | 11476.2 | 0 | 0 | 11.4762 | 11476.2 | 2024-06-15 10:38:11 | -0.4536 | -416.0267 | -416.0267 | 18937.31 | Close | 97.70281 |  | 0.0002 | 35.1 | 0 | 0
5346 | 2 | 6 |  | CC DChg | 19:57:30 | 44:29:17 | -154.7619 | 2.9272 | 3.0903 | 3090.28 | 0 | 0 | 3.0903 | 3090.28 | 11.48 | 11479.98 | 0 | 0 | 11.48 | 11479.98 | 2024-06-15 10:38:41 | -0.453 | -346.5957 | -346.5957 | 18914.26 | Close | 97.7436 |  | 0 | 35.1 | 0 | 0
5347 | 2 | 6 |  | CC DChg | 19:58:00 | 44:29:47 | -154.7619 | 2.9241 | 3.0916 | 3091.57 | 0 | 0 | 3.0916 | 3091.57 | 11.4838 | 11483.76 | 0 | 0 | 11.4838 | 11483.76 | 2024-06-15 10:39:11 | -0.4525 | -416.513 | -416.513 | 18892.24 | Close | 97.78444 |  | 0.0003 | 35.1 | 0 | 0
5348 | 2 | 6 |  | CC DChg | 19:58:30 | 44:30:17 | -154.7619 | 2.9207 | 3.0929 | 3092.86 | 0 | 0 | 3.0929 | 3092.86 | 11.4875 | 11487.52 | 0 | 0 | 11.4875 | 11487.52 | 2024-06-15 10:39:41 | -0.452 | -378.2061 | -378.2061 | 18871.2 | Close | 97.82523 |  | 0.0002 | 35 | 0 | 0
5349 | 2 | 6 |  | CC DChg | 19:59:00 | 44:30:47 | -154.7619 | 2.917 | 3.0941 | 3094.15 | 0 | 0 | 3.0941 | 3094.15 | 11.4913 | 11491.29 | 0 | 0 | 11.4913 | 11491.29 | 2024-06-15 10:40:11 | -0.4514 | -346.6889 | -346.6889 | 18848.16 | Close | 97.86602 |  | 0 | 35 | 0 | 0
5350 | 2 | 6 |  | CC DChg | 19:59:30 | 44:31:17 | -154.7619 | 2.9133 | 3.0954 | 3095.44 | 0 | 0 | 3.0954 | 3095.44 | 11.4951 | 11495.05 | 0 | 0 | 11.4951 | 11495.05 | 2024-06-15 10:40:41 | -0.4509 | -346.6276 | -346.6276 | 18823.12 | Close | 97.90682 |  | 0.0002 | 35 | 0 | 0
5351 | 2 | 6 |  | CC DChg | 20:00:00 | 44:31:47 | -154.7619 | 2.9095 | 3.0967 | 3096.73 | 0 | 0 | 3.0967 | 3096.73 | 11.4988 | 11498.8 | 0 | 0 | 11.4988 | 11498.8 | 2024-06-15 10:41:11 | -0.4503 | -346.6889 | -346.6889 | 18800.08 | Close | 97.94761 |  | 0 | 34.9 | 0 | 0
5352 | 2 | 6 |  | CC DChg | 20:00:30 | 44:32:17 | -154.7619 | 2.9058 | 3.098 | 3098.02 | 0 | 0 | 3.098 | 3098.02 | 11.5026 | 11502.55 | 0 | 0 | 11.5026 | 11502.55 | 2024-06-15 10:41:41 | -0.4497 | -346.6889 | -346.6889 | 18775.05 | Close | 97.9884 |  | 0.0002 | 34.9 | 0 | 0
5353 | 2 | 6 |  | CC DChg | 20:01:00 | 44:32:47 | -154.7619 | 2.9018 | 3.0993 | 3099.31 | 0 | 0 | 3.0993 | 3099.31 | 11.5063 | 11506.3 | 0 | 0 | 11.5063 | 11506.3 | 2024-06-15 10:42:11 | -0.4491 | -320.3946 | -320.3946 | 18749.01 | Close | 98.02924 |  | 0.0002 | 34.9 | 0 | 0
5354 | 2 | 6 |  | CC DChg | 20:01:30 | 44:33:17 | -154.7619 | 2.8981 | 3.1006 | 3100.6 | 0 | 0 | 3.1006 | 3100.6 | 11.51 | 11510.04 | 0 | 0 | 11.51 | 11510.04 | 2024-06-15 10:42:41 | -0.4485 | -346.6889 | -346.6889 | 18724.97 | Close | 98.07003 |  | 0.0002 | 34.8 | 0 | 0
5355 | 2 | 6 |  | CC DChg | 20:02:00 | 44:33:47 | -154.7619 | 2.894 | 3.1019 | 3101.89 | 0 | 0 | 3.1019 | 3101.89 | 11.5138 | 11513.77 | 0 | 0 | 11.5138 | 11513.77 | 2024-06-15 10:43:11 | -0.4479 | -319.9411 | -319.9411 | 18698.93 | Close | 98.11083 |  | 0.0002 | 34.8 | 0 | 0
5356 | 2 | 6 |  | CC DChg | 20:02:30 | 44:34:17 | -154.7619 | 2.89 | 3.1032 | 3103.18 | 0 | 0 | 3.1032 | 3103.18 | 11.5175 | 11517.51 | 0 | 0 | 11.5175 | 11517.51 | 2024-06-15 10:43:41 | -0.4473 | -320.1878 | -320.1878 | 18672.89 | Close | 98.15164 |  | 0.0002 | 34.7 | 0 | 0
5357 | 2 | 6 |  | CC DChg | 20:03:00 | 44:34:47 | -154.7619 | 2.8857 | 3.1045 | 3104.47 | 0 | 0 | 3.1045 | 3104.47 | 11.5212 | 11521.23 | 0 | 0 | 11.5212 | 11521.23 | 2024-06-15 10:44:11 | -0.4466 | -297.1619 | -297.1619 | 18644.84 | Close | 98.19243 |  | 0.0002 | 34.7 | 0 | 0
5358 | 2 | 6 |  | CC DChg | 20:03:30 | 44:35:17 | -154.7619 | 2.8816 | 3.1058 | 3105.76 | 0 | 0 | 3.1058 | 3105.76 | 11.525 | 11524.95 | 0 | 0 | 11.525 | 11524.95 | 2024-06-15 10:44:41 | -0.446 | -320.0205 | -320.0205 | 18618.8 | Close | 98.23322 |  | 0.0002 | 34.7 | 0 | 0
5359 | 2 | 6 |  | CC DChg | 20:04:00 | 44:35:47 | -154.7619 | 2.877 | 3.107 | 3107.05 | 0 | 0 | 3.107 | 3107.05 | 11.5287 | 11528.67 | 0 | 0 | 11.5287 | 11528.67 | 2024-06-15 10:45:11 | -0.4452 | -277.3767 | -277.3767 | 18588.75 | Close | 98.27403 |  | 0.0002 | 34.6 | 0 | 0
5360 | 2 | 6 |  | CC DChg | 20:04:30 | 44:36:17 | -154.7619 | 2.8726 | 3.1083 | 3108.34 | 0 | 0 | 3.1083 | 3108.34 | 11.5324 | 11532.38 | 0 | 0 | 11.5324 | 11532.38 | 2024-06-15 10:45:41 | -0.4446 | -297.1619 | -297.1619 | 18561.7 | Close | 98.31482 |  | 0 | 34.6 | 0 | 0
5361 | 2 | 6 |  | CC DChg | 20:05:00 | 44:36:47 | -154.7619 | 2.868 | 3.1096 | 3109.63 | 0 | 0 | 3.1096 | 3109.63 | 11.5361 | 11536.07 | 0 | 0 | 11.5361 | 11536.07 | 2024-06-15 10:46:11 | -0.4439 | -277.3511 | -277.3511 | 18531.65 | Close | 98.35561 |  | 0 | 34.6 | 0 | 0
5362 | 2 | 6 |  | CC DChg | 20:05:30 | 44:37:17 | -154.7619 | 2.863 | 3.1109 | 3110.92 | 0 | 0 | 3.1109 | 3110.92 | 11.5398 | 11539.78 | 0 | 0 | 11.5398 | 11539.78 | 2024-06-15 10:46:41 | -0.4431 | -260.1002 | -260.1002 | 18498.6 | Close | 98.39642 |  | 0.0002 | 34.5 | 0 | 0
5363 | 2 | 6 |  | CC DChg | 20:06:00 | 44:37:47 | -154.7619 | 2.8584 | 3.1122 | 3112.21 | 0 | 0 | 3.1122 | 3112.21 | 11.5435 | 11543.46 | 0 | 0 | 11.5435 | 11543.46 | 2024-06-15 10:47:11 | -0.4424 | -277.3511 | -277.3511 | 18468.56 | Close | 98.43722 |  | 0.0002 | 34.5 | 0 | 0
5364 | 2 | 6 |  | CC DChg | 20:06:30 | 44:38:17 | -154.7619 | 2.8531 | 3.1135 | 3113.5 | 0 | 0 | 3.1135 | 3113.5 | 11.5471 | 11547.14 | 0 | 0 | 11.5471 | 11547.14 | 2024-06-15 10:47:41 | -0.4416 | -244.7216 | -244.7216 | 18435.5 | Close | 98.47801 |  | 0 | 34.4 | 0 | 0
5365 | 2 | 6 |  | CC DChg | 20:07:00 | 44:38:47 | -154.7619 | 2.8478 | 3.1148 | 3114.79 | 0 | 0 | 3.1148 | 3114.79 | 11.5508 | 11550.83 | 0 | 0 | 11.5508 | 11550.83 | 2024-06-15 10:48:11 | -0.4407 | -244.8558 | -244.8558 | 18401.44 | Close | 98.51883 |  | 0 | 34.4 | 0 | 0
5366 | 2 | 6 |  | CC DChg | 20:07:30 | 44:39:17 | -154.7619 | 2.8423 | 3.1161 | 3116.08 | 0 | 0 | 3.1161 | 3116.08 | 11.5545 | 11554.49 | 0 | 0 | 11.5545 | 11554.49 | 2024-06-15 10:48:41 | -0.4399 | -231.1259 | -231.1259 | 18364.39 | Close | 98.55962 |  | 0.0002 | 34.3 | 0 | 0
5367 | 2 | 6 |  | CC DChg | 20:08:00 | 44:39:47 | -154.7619 | 2.8367 | 3.1174 | 3117.37 | 0 | 0 | 3.1174 | 3117.37 | 11.5582 | 11558.15 | 0 | 0 | 11.5582 | 11558.15 | 2024-06-15 10:49:11 | -0.439 | -231.1259 | -231.1259 | 18329.33 | Close | 98.60041 |  | 0 | 34.3 | 0 | 0
5368 | 2 | 6 |  | CC DChg | 20:08:30 | 44:40:17 | -154.7619 | 2.8305 | 3.1187 | 3118.66 | 0 | 0 | 3.1187 | 3118.66 | 11.5618 | 11561.82 | 0 | 0 | 11.5618 | 11561.82 | 2024-06-15 10:49:41 | -0.4381 | -208.0437 | -208.0437 | 18289.26 | Close | 98.64122 |  | 0 | 34.3 | 0 | 0
5369 | 2 | 6 |  | CC DChg | 20:09:00 | 44:40:47 | -154.7619 | 2.8243 | 3.1199 | 3119.94 | 0 | 0 | 3.1199 | 3119.94 | 11.5655 | 11565.46 | 0 | 0 | 11.5655 | 11565.46 | 2024-06-15 10:50:11 | -0.4371 | -208.0133 | -208.0133 | 18248.21 | Close | 98.68201 |  | 0.0002 | 34.2 | 0 | 0
5370 | 2 | 6 |  | CC DChg | 20:09:30 | 44:41:17 | -154.7619 | 2.8184 | 3.1212 | 3121.23 | 0 | 0 | 3.1212 | 3121.23 | 11.5691 | 11569.09 | 0 | 0 | 11.5691 | 11569.09 | 2024-06-15 10:50:41 | -0.4362 | -218.9242 | -218.9242 | 18210.14 | Close | 98.7228 |  | 0.0002 | 34.2 | 0 | 0
5371 | 2 | 6 |  | CC DChg | 20:10:00 | 44:41:47 | -154.7619 | 2.8116 | 3.1225 | 3122.53 | 0 | 0 | 3.1225 | 3122.53 | 11.5727 | 11572.73 | 0 | 0 | 11.5727 | 11572.73 | 2024-06-15 10:51:11 | -0.4351 | -189.2426 | -189.2426 | 18166.07 | Close | 98.76362 |  | 0.0002 | 34.1 | 0 | 0
5372 | 2 | 6 |  | CC DChg | 20:10:30 | 44:42:17 | -154.7619 | 2.8047 | 3.1238 | 3123.81 | 0 | 0 | 3.1238 | 3123.81 | 11.5764 | 11576.35 | 0 | 0 | 11.5764 | 11576.35 | 2024-06-15 10:51:41 | -0.4341 | -189.0753 | -189.0753 | 18122.99 | Close | 98.80442 |  | 0 | 34.1 | 0 | 0
5373 | 2 | 6 |  | CC DChg | 20:11:00 | 44:42:47 | -154.7619 | 2.7979 | 3.1251 | 3125.1 | 0 | 0 | 3.1251 | 3125.1 | 11.58 | 11579.96 | 0 | 0 | 11.58 | 11579.96 | 2024-06-15 10:52:11 | -0.433 | -189.103 | -189.103 | 18078.93 | Close | 98.84521 |  | 0 | 34.1 | 0 | 0
5374 | 2 | 6 |  | CC DChg | 20:11:30 | 44:43:17 | -155.1339 | 2.7908 | 3.1264 | 3126.4 | 0 | 0 | 3.1264 | 3126.4 | 11.5836 | 11583.58 | 0 | 0 | 11.5836 | 11583.58 | 2024-06-15 10:52:41 | -0.4329 | -180.9757 | -180.9757 | 17989.61 | Close | 98.88602 |  | 0 | 34 | 0 | 0
5375 | 2 | 6 |  | CC DChg | 20:12:00 | 44:43:47 | -154.7619 | 2.7834 | 3.1277 | 3127.68 | 0 | 0 | 3.1277 | 3127.68 | 11.5872 | 11587.17 | 0 | 0 | 11.5872 | 11587.17 | 2024-06-15 10:53:11 | -0.4308 | -173.3211 | -173.3211 | 17984.78 | Close | 98.92681 |  | 0 | 34 | 0 | 0
5376 | 2 | 6 |  | CC DChg | 20:12:30 | 44:44:17 | -154.7619 | 2.7759 | 3.129 | 3128.97 | 0 | 0 | 3.129 | 3128.97 | 11.5907 | 11590.75 | 0 | 0 | 11.5907 | 11590.75 | 2024-06-15 10:53:41 | -0.4296 | -173.3444 | -173.3444 | 17935.71 | Close | 98.9676 |  | 0.0002 | 34.2 | 0 | 0
5377 | 2 | 6 |  | CC DChg | 20:13:00 | 44:44:47 | -154.7619 | 2.7691 | 3.1303 | 3130.27 | 0 | 0 | 3.1303 | 3130.27 | 11.5943 | 11594.33 | 0 | 0 | 11.5943 | 11594.33 | 2024-06-15 10:54:11 | -0.4286 | -189.2556 | -189.2556 | 17892.63 | Close | 99.00844 |  | 0 | 37.1 | 0 | 0
5378 | 2 | 6 |  | CC DChg | 20:13:30 | 44:45:17 | -154.7619 | 2.7623 | 3.1316 | 3131.55 | 0 | 0 | 3.1316 | 3131.55 | 11.5979 | 11597.89 | 0 | 0 | 11.5979 | 11597.89 | 2024-06-15 10:54:41 | -0.4275 | -189.103 | -189.103 | 17848.56 | Close | 99.04923 |  | 0 | 36.7 | 0 | 0
5379 | 2 | 6 |  | CC DChg | 20:14:00 | 44:45:47 | -154.7619 | 2.7548 | 3.1328 | 3132.84 | 0 | 0 | 3.1328 | 3132.84 | 11.6014 | 11601.45 | 0 | 0 | 11.6014 | 11601.45 | 2024-06-15 10:55:11 | -0.4263 | -173.3211 | -173.3211 | 17800.48 | Close | 99.09002 |  | 0 | 36.2 | 0 | 0
5380 | 2 | 6 |  | CC DChg | 20:14:30 | 44:46:17 | -154.7619 | 2.7471 | 3.1341 | 3134.14 | 0 | 0 | 3.1341 | 3134.14 | 11.605 | 11605.01 | 0 | 0 | 11.605 | 11605.01 | 2024-06-15 10:55:41 | -0.4251 | -166.5335 | -166.5335 | 17749.41 | Close | 99.13084 |  | 0.0002 | 35.9 | 0 | 0
5381 | 2 | 6 |  | CC DChg | 20:15:00 | 44:46:47 | -154.7619 | 2.7387 | 3.1354 | 3135.42 | 0 | 0 | 3.1354 | 3135.42 | 11.6085 | 11608.54 | 0 | 0 | 11.6085 | 11608.54 | 2024-06-15 10:56:11 | -0.4238 | -154.0655 | -154.0655 | 17696.31 | Close | 99.17163 |  | 0 | 35.8 | 0 | 0
5382 | 2 | 6 |  | CC DChg | 20:15:30 | 44:47:17 | -154.7619 | 2.73 | 3.1367 | 3136.71 | 0 | 0 | 3.1367 | 3136.71 | 11.6121 | 11612.06 | 0 | 0 | 11.6121 | 11612.06 | 2024-06-15 10:56:41 | -0.4225 | -148.5809 | -148.5809 | 17640.23 | Close | 99.21243 |  | 0 | 35.6 | 0 | 0
5383 | 2 | 6 |  | CC DChg | 20:16:00 | 44:47:47 | -154.7619 | 2.721 | 3.138 | 3138.01 | 0 | 0 | 3.138 | 3138.01 | 11.6156 | 11615.59 | 0 | 0 | 11.6156 | 11615.59 | 2024-06-15 10:57:11 | -0.4211 | -143.5474 | -143.5474 | 17581.14 | Close | 99.25325 |  | 0.0002 | 35.5 | 0 | 0
5384 | 2 | 6 |  | CC DChg | 20:16:30 | 44:48:17 | -154.7619 | 2.7121 | 3.1393 | 3139.29 | 0 | 0 | 3.1393 | 3139.29 | 11.6191 | 11619.09 | 0 | 0 | 11.6191 | 11619.09 | 2024-06-15 10:57:41 | -0.4197 | -143.4575 | -143.4575 | 17523.05 | Close | 99.29404 |  | 0.0002 | 35.5 | 0 | 0
5385 | 2 | 6 |  | CC DChg | 20:17:00 | 44:48:47 | -154.7619 | 2.7028 | 3.1406 | 3140.58 | 0 | 0 | 3.1406 | 3140.58 | 11.6226 | 11622.57 | 0 | 0 | 11.6226 | 11622.57 | 2024-06-15 10:58:11 | -0.4183 | -138.6606 | -138.6606 | 17462.95 | Close | 99.33483 |  | 0.0002 | 35.4 | 0 | 0
5386 | 2 | 6 |  | CC DChg | 20:17:30 | 44:49:17 | -154.7619 | 2.6928 | 3.1419 | 3141.87 | 0 | 0 | 3.1419 | 3141.87 | 11.6261 | 11626.07 | 0 | 0 | 11.6261 | 11626.07 | 2024-06-15 10:58:41 | -0.4167 | -130.0352 | -130.0352 | 17399.84 | Close | 99.37564 |  | 0 | 35.4 | 0 | 0
5387 | 2 | 6 |  | CC DChg | 20:18:00 | 44:49:47 | -154.7619 | 2.6826 | 3.1432 | 3143.16 | 0 | 0 | 3.1432 | 3143.16 | 11.6295 | 11629.53 | 0 | 0 | 11.6295 | 11629.53 | 2024-06-15 10:59:11 | -0.4152 | -126.0687 | -126.0687 | 17332.74 | Close | 99.41643 |  | 0.0002 | 35.3 | 0 | 0
5388 | 2 | 6 |  | CC DChg | 20:18:30 | 44:50:17 | -154.7619 | 2.6724 | 3.1445 | 3144.45 | 0 | 0 | 3.1445 | 3144.45 | 11.633 | 11632.97 | 0 | 0 | 11.633 | 11632.97 | 2024-06-15 10:59:41 | -0.4136 | -126.0564 | -126.0564 | 17265.64 | Close | 99.45722 |  | 0.0003 | 35.3 | 0 | 0
5389 | 2 | 6 |  | CC DChg | 20:19:00 | 44:50:47 | -154.7619 | 2.6618 | 3.1457 | 3145.75 | 0 | 0 | 3.1457 | 3145.75 | 11.6364 | 11636.43 | 0 | 0 | 11.6364 | 11636.43 | 2024-06-15 11:00:11 | -0.4119 | -122.4658 | -122.4658 | 17199.52 | Close | 99.49805 |  | 0 | 35.3 | 0 | 0
5390 | 2 | 6 |  | CC DChg | 20:19:30 | 44:51:17 | -154.7619 | 2.6504 | 3.147 | 3147.03 | 0 | 0 | 3.147 | 3147.03 | 11.6398 | 11639.84 | 0 | 0 | 11.6398 | 11639.84 | 2024-06-15 11:00:41 | -0.4102 | -112.4396 | -112.4396 | 17125.4 | Close | 99.53884 |  | 0 | 35.3 | 0 | 0
5391 | 2 | 6 |  | CC DChg | 20:20:00 | 44:51:47 | -154.7619 | 2.6392 | 3.1483 | 3148.32 | 0 | 0 | 3.1483 | 3148.32 | 11.6432 | 11643.25 | 0 | 0 | 11.6432 | 11643.25 | 2024-06-15 11:01:11 | -0.4084 | -115.5526 | -115.5526 | 17053.29 | Close | 99.57963 |  | 0 | 35.2 | 0 | 0
5392 | 2 | 6 |  | CC DChg | 20:20:30 | 44:52:17 | -154.7619 | 2.6274 | 3.1496 | 3149.61 | 0 | 0 | 3.1496 | 3149.61 | 11.6467 | 11646.66 | 0 | 0 | 11.6467 | 11646.66 | 2024-06-15 11:01:41 | -0.4066 | -109.4815 | -109.4815 | 16977.16 | Close | 99.62043 |  | 0 | 35.2 | 0 | 0
5393 | 2 | 6 |  | CC DChg | 20:21:00 | 44:52:47 | -154.7619 | 2.6153 | 3.1509 | 3150.9 | 0 | 0 | 3.1509 | 3150.9 | 11.65 | 11650.03 | 0 | 0 | 11.65 | 11650.03 | 2024-06-15 11:02:11 | -0.4048 | -106.6647 | -106.6647 | 16898.04 | Close | 99.66122 |  | 0.0002 | 35.2 | 0 | 0
5394 | 2 | 6 |  | CC DChg | 20:21:30 | 44:53:17 | -154.7619 | 2.6029 | 3.1522 | 3152.19 | 0 | 0 | 3.1522 | 3152.19 | 11.6534 | 11653.39 | 0 | 0 | 11.6534 | 11653.39 | 2024-06-15 11:02:41 | -0.4028 | -104.0067 | -104.0067 | 16817.92 | Close | 99.70201 |  | 0.0002 | 35.2 | 0 | 0
5395 | 2 | 6 |  | CC DChg | 20:22:00 | 44:53:47 | -154.7619 | 2.5905 | 3.1535 | 3153.48 | 0 | 0 | 3.1535 | 3153.48 | 11.6568 | 11656.76 | 0 | 0 | 11.6568 | 11656.76 | 2024-06-15 11:03:11 | -0.4009 | -104.0975 | -104.0975 | 16738.78 | Close | 99.74284 |  | 0 | 35.1 | 0 | 0
5396 | 2 | 6 |  | CC DChg | 20:22:30 | 44:54:17 | -154.7619 | 2.5769 | 3.1548 | 3154.77 | 0 | 0 | 3.1548 | 3154.77 | 11.6601 | 11660.08 | 0 | 0 | 11.6601 | 11660.08 | 2024-06-15 11:03:41 | -0.3988 | -94.5446 | -94.5446 | 16650.64 | Close | 99.78364 |  | 0 | 35.1 | 0 | 0
5397 | 2 | 6 |  | CC DChg | 20:23:00 | 44:54:47 | -154.7619 | 2.5632 | 3.1561 | 3156.06 | 0 | 0 | 3.1561 | 3156.06 | 11.6634 | 11663.39 | 0 | 0 | 11.6634 | 11663.39 | 2024-06-15 11:04:11 | -0.3967 | -94.5446 | -94.5446 | 16561.51 | Close | 99.82443 |  | 0.0002 | 35.1 | 0 | 0
5398 | 2 | 6 |  | CC DChg | 20:23:30 | 44:55:17 | -154.7619 | 2.5496 | 3.1574 | 3157.35 | 0 | 0 | 3.1574 | 3157.35 | 11.6667 | 11666.7 | 0 | 0 | 11.6667 | 11666.7 | 2024-06-15 11:04:41 | -0.3946 | -94.5736 | -94.5736 | 16473.36 | Close | 99.86523 |  | 0.0002 | 35 | 0 | 0
5399 | 2 | 6 |  | CC DChg | 20:24:00 | 44:55:47 | -155.1339 | 2.535 | 3.1586 | 3158.65 | 0 | 0 | 3.1586 | 3158.65 | 11.67 | 11669.98 | 0 | 0 | 11.67 | 11669.98 | 2024-06-15 11:05:11 | -0.3933 | -88.723 | -88.723 | 16339.94 | Close | 99.90612 |  | 0.0002 | 35 | 0 | 0
5400 | 2 | 6 |  | CC DChg | 20:24:30 | 44:56:17 | -155.1339 | 2.5202 | 3.1599 | 3159.94 | 0 | 0 | 3.1599 | 3159.94 | 11.6732 | 11673.24 | 0 | 0 | 11.6732 | 11673.24 | 2024-06-15 11:05:41 | -0.391 | -86.8747 | -86.8747 | 16244.01 | Close | 99.94701 |  | 0.0002 | 35 | 0 | 0
5401 | 2 | 6 |  | CC DChg | 20:25:00 | 44:56:47 | -154.7619 | 2.505 | 3.1612 | 3161.22 | 0 | 0 | 3.1612 | 3161.22 | 11.6765 | 11676.49 | 0 | 0 | 11.6765 | 11676.49 | 2024-06-15 11:06:11 | -0.3877 | -84.5341 | -84.5341 | 16184.9 | Close | 99.98763 |  | 0.0002 | 34.9 | 0 | 0
5402 | 2 | 6 | 1 | CC DChg | 20:25:09 | 44:56:56 | -154.7619 | 2.5 | 3.1616 | 3161.61 | 0 | 0 | 3.1616 | 3161.61 | 11.6775 | 11677.46 | 0 | 0 | 11.6775 | 11677.46 | 2024-06-15 11:06:20 | -0.3869 | -78.853 | -78.853 | 16152.85 | Close | 100 |  | 0.0002 | 34.9 | 0 | 0
5403 | 2 | 7 | 0 | Rest | 00:00:00 | 44:56:56 | 0 | 2.5081 | 0 | 0 | 0 | 0 | 0 | 0 | 0 | 0 | 0 | 0 | 0 | 0 | 2024-06-15 11:06:20 | 0 | 0 | 0 | 0 | Close | 0 |  | 0.0002 | 34.9 | 0 | 0
5404 | 2 | 7 |  | Rest | 00:00:30 | 44:57:26 | 0 | 2.5806 | 0 | 0 | 0 | 0 | 0 | 0 | 0 | 0 | 0 | 0 | 0 | 0 | 2024-06-15 11:06:50 | 0 | 0 | 0 | 0 | Close | 0 |  | 0.0002 | 34.9 | 0 | 0
5405 | 2 | 7 |  | Rest | 00:01:00 | 44:57:56 | 0 | 2.6032 | 0 | 0 | 0 | 0 | 0 | 0 | 0 | 0 | 0 | 0 | 0 | 0 | 2024-06-15 11:07:20 | 0 | 0 | 0 | 0 | Close | 0 |  | 0.0002 | 34.8 | 0 | 0
5406 | 2 | 7 |  | Rest | 00:01:30 | 44:58:26 | 0 | 2.619 | 0 | 0 | 0 | 0 | 0 | 0 | 0 | 0 | 0 | 0 | 0 | 0 | 2024-06-15 11:07:50 | 0 | 0 | 0 | 0 | Close | 0 |  | 0 | 34.8 | 0 | 0
5407 | 2 | 7 |  | Rest | 00:02:00 | 44:58:56 | 0 | 2.6321 | 0 | 0 | 0 | 0 | 0 | 0 | 0 | 0 | 0 | 0 | 0 | 0 | 2024-06-15 11:08:20 | 0 | 0 | 0 | 0 | Close | 0 |  | 0.0002 | 34.7 | 0 | 0
5408 | 2 | 7 |  | Rest | 00:02:30 | 44:59:26 | 0 | 2.6426 | 0 | 0 | 0 | 0 | 0 | 0 | 0 | 0 | 0 | 0 | 0 | 0 | 2024-06-15 11:08:50 | 0 | 0 | 0 | 0 | Close | 0 |  | 0.0002 | 34.7 | 0 | 0
5409 | 2 | 7 |  | Rest | 00:03:00 | 44:59:56 | 0 | 2.6522 | 0 | 0 | 0 | 0 | 0 | 0 | 0 | 0 | 0 | 0 | 0 | 0 | 2024-06-15 11:09:20 | 0 | 0 | 0 | 0 | Close | 0 |  | 0.0002 | 34.6 | 0 | 0
5410 | 2 | 7 |  | Rest | 00:03:30 | 45:00:26 | 0 | 2.6603 | 0 | 0 | 0 | 0 | 0 | 0 | 0 | 0 | 0 | 0 | 0 | 0 | 2024-06-15 11:09:50 | 0 | 0 | 0 | 0 | Close | 0 |  | 0.0002 | 34.6 | 0 | 0
5411 | 2 | 7 |  | Rest | 00:04:00 | 45:00:56 | 0 | 2.6677 | 0 | 0 | 0 | 0 | 0 | 0 | 0 | 0 | 0 | 0 | 0 | 0 | 2024-06-15 11:10:20 | 0 | 0 | 0 | 0 | Close | 0 |  | 0.0002 | 34.5 | 0 | 0
5412 | 2 | 7 |  | Rest | 00:04:30 | 45:01:26 | 0 | 2.6742 | 0 | 0 | 0 | 0 | 0 | 0 | 0 | 0 | 0 | 0 | 0 | 0 | 2024-06-15 11:10:50 | 0 | 0 | 0 | 0 | Close | 0 |  | 0.0002 | 34.5 | 0 | 0
5413 | 2 | 7 | 1 | Rest | 00:05:00 | 45:01:56 | 0 | 2.6804 | 0 | 0 | 0 | 0 | 0 | 0 | 0 | 0 | 0 | 0 | 0 | 0 | 2024-06-15 11:11:20 | 0 | 0 | 0 | 0 | Close | 0 |  | 0 | 34.4 | 0 | 0
5414 | 3 | 8 | 0 | CC Chg | 00:00:00 | 45:01:56 | 619.4196 | 2.7015 | 0 | 0 | 0 | 0 | 0 | 0 | 0 | 0 | 0 | 0 | 0 | 0 | 2024-06-15 11:11:20 | 1.6734 | 0 | 0 | 4361.11 | Close | 0 |  | 0.0002 | 34.4 | 0 | 0
5415 | 3 | 8 |  | CC Chg | 00:00:30 | 45:02:26 | 620.5357 | 2.8888 | 0.0052 | 5.17 | 0.0052 | 5.17 | 0 | 0 | 0.0146 | 14.63 | 0.0146 | 14.63 | 0 | 0 | 2024-06-15 11:11:50 | 1.7926 | 27.6064 | 27.6064 | 4654.78 | Close | 0.1665852 |  | 0.0003 | 34.3 | 0 | 0
5416 | 3 | 8 |  | CC Chg | 00:01:00 | 45:02:56 | 620.5357 | 2.9464 | 0.0103 | 10.34 | 0.0103 | 10.34 | 0 | 0 | 0.0297 | 29.72 | 0.0297 | 29.72 | 0 | 0 | 2024-06-15 11:12:20 | 1.8284 | 89.6436 | 89.6436 | 4748.2 | Close | 0.3331659 |  | 0 | 34.3 | 0 | 0
5417 | 3 | 8 |  | CC Chg | 00:01:30 | 45:03:26 | 620.1637 | 2.9895 | 0.0155 | 15.51 | 0.0155 | 15.51 | 0 | 0 | 0.0452 | 45.17 | 0.0452 | 45.17 | 0 | 0 | 2024-06-15 11:12:50 | 1.854 | 119.9302 | 119.9302 | 4820.54 | Close | 0.4997085 |  | 0 | 34.2 | 0 | 0
5418 | 3 | 8 |  | CC Chg | 00:02:00 | 45:03:56 | 620.1637 | 3.0252 | 0.0207 | 20.67 | 0.0207 | 20.67 | 0 | 0 | 0.0608 | 60.8 | 0.0608 | 60.8 | 0 | 0 | 2024-06-15 11:13:20 | 1.8761 | 144.9536 | 144.9536 | 4877.78 | Close | 0.6662511 |  | 0.0002 | 34.1 | 0 | 0
5419 | 3 | 8 |  | CC Chg | 00:02:30 | 45:04:26 | 620.5357 | 3.0559 | 0.0258 | 25.85 | 0.0258 | 25.85 | 0 | 0 | 0.0763 | 76.33 | 0.0763 | 76.33 | 0 | 0 | 2024-06-15 11:13:50 | 1.8963 | 168.4881 | 168.4881 | 4924.31 | Close | 0.8328916 |  | 0.0002 | 34.1 | 0 | 0
5420 | 3 | 8 |  | CC Chg | 00:03:00 | 45:04:56 | 620.5357 | 3.0831 | 0.031 | 31.02 | 0.031 | 31.02 | 0 | 0 | 0.0923 | 92.28 | 0.0923 | 92.28 | 0 | 0 | 2024-06-15 11:14:20 | 1.9132 | 189.5437 | 189.5437 | 4968.03 | Close | 0.9995341 |  | 0.0003 | 34 | 0 | 0
5421 | 3 | 8 |  | CC Chg | 00:03:30 | 45:05:26 | 620.5357 | 3.1073 | 0.0362 | 36.19 | 0.0362 | 36.19 | 0 | 0 | 0.1083 | 108.34 | 0.1083 | 108.34 | 0 | 0 | 2024-06-15 11:14:50 | 1.9282 | 213.8422 | 213.8422 | 5007.49 | Close | 1.166177 |  | 0 | 33.9 | 0 | 0
5422 | 3 | 8 |  | CC Chg | 00:04:00 | 45:05:56 | 620.1637 | 3.129 | 0.0414 | 41.35 | 0.0414 | 41.35 | 0 | 0 | 0.1243 | 124.32 | 0.1243 | 124.32 | 0 | 0 | 2024-06-15 11:15:20 | 1.9405 | 238.0229 | 238.0229 | 5045.24 | Close | 1.332632 |  | 0.0002 | 33.8 | 0 | 0
5423 | 3 | 8 |  | CC Chg | 00:04:30 | 45:06:26 | 620.5357 | 3.1489 | 0.0465 | 46.52 | 0.0465 | 46.52 | 0 | 0 | 0.1406 | 140.61 | 0.1406 | 140.61 | 0 | 0 | 2024-06-15 11:15:50 | 1.954 | 260.6285 | 260.6285 | 5074.19 | Close | 1.499275 |  | 0.0002 | 33.8 | 0 | 0
5424 | 3 | 8 |  | CC Chg | 00:05:00 | 45:06:56 | 620.5357 | 3.1675 | 0.0517 | 51.7 | 0.0517 | 51.7 | 0 | 0 | 0.157 | 156.99 | 0.157 | 156.99 | 0 | 0 | 2024-06-15 11:16:20 | 1.9655 | 277.9879 | 277.9879 | 5104.42 | Close | 1.665917 |  | 0 | 33.7 | 0 | 0
5425 | 3 | 8 |  | CC Chg | 00:05:30 | 45:07:26 | 620.5357 | 3.1845 | 0.0569 | 56.86 | 0.0569 | 56.86 | 0 | 0 | 0.1733 | 173.29 | 0.1733 | 173.29 | 0 | 0 | 2024-06-15 11:16:50 | 1.9761 | 302.955 | 302.955 | 5131.65 | Close | 1.832384 |  | 0.0002 | 33.6 | 0 | 0
5426 | 3 | 8 |  | CC Chg | 00:06:00 | 45:07:56 | 620.5357 | 3.2003 | 0.062 | 62.03 | 0.062 | 62.03 | 0 | 0 | 0.1898 | 189.84 | 0.1898 | 189.84 | 0 | 0 | 2024-06-15 11:17:20 | 1.9859 | 327.0591 | 327.0591 | 5157.37 | Close | 1.999027 |  | 0 | 33.6 | 0 | 0
5427 | 3 | 8 |  | CC Chg | 00:06:30 | 45:08:26 | 620.1637 | 3.2152 | 0.0672 | 67.2 | 0.0672 | 67.2 | 0 | 0 | 0.2065 | 206.46 | 0.2065 | 206.46 | 0 | 0 | 2024-06-15 11:17:50 | 1.994 | 347.2906 | 347.2906 | 5184.46 | Close | 2.16557 |  | 0 | 33.5 | 0 | 0
5428 | 3 | 8 |  | CC Chg | 00:07:00 | 45:08:56 | 620.5357 | 3.2292 | 0.0724 | 72.37 | 0.0724 | 72.37 | 0 | 0 | 0.223 | 223.03 | 0.223 | 223.03 | 0 | 0 | 2024-06-15 11:18:20 | 2.0038 | 370.4839 | 370.4839 | 5203.59 | Close | 2.332131 |  | 0.0002 | 34 | 0 | 0
5429 | 3 | 8 |  | CC Chg | 00:07:30 | 45:09:26 | 620.5357 | 3.2413 | 0.0775 | 77.54 | 0.0775 | 77.54 | 0 | 0 | 0.2398 | 239.8 | 0.2398 | 239.8 | 0 | 0 | 2024-06-15 11:18:50 | 2.0113 | 427.7197 | 427.7197 | 5223.32 | Close | 2.498774 |  | 0 | 37.2 | 0 | 0
5430 | 3 | 8 |  | CC Chg | 00:08:00 | 45:09:56 | 620.5357 | 3.2533 | 0.0827 | 82.71 | 0.0827 | 82.71 | 0 | 0 | 0.2566 | 256.62 | 0.2566 | 256.62 | 0 | 0 | 2024-06-15 11:19:20 | 2.0188 | 427.6843 | 427.6843 | 5242.81 | Close | 2.665416 |  | 0 | 36.7 | 0 | 0
5431 | 3 | 8 |  | CC Chg | 00:08:30 | 45:10:26 | 620.1637 | 3.2648 | 0.0879 | 87.88 | 0.0879 | 87.88 | 0 | 0 | 0.2734 | 273.39 | 0.2734 | 273.39 | 0 | 0 | 2024-06-15 11:19:50 | 2.0247 | 450.3169 | 450.3169 | 5264.2 | Close | 2.83188 |  | 0.0002 | 36.2 | 0 | 0
5432 | 3 | 8 |  | CC Chg | 00:09:00 | 45:10:56 | 620.1637 | 3.2757 | 0.093 | 93.04 | 0.093 | 93.04 | 0 | 0 | 0.2903 | 290.32 | 0.2903 | 290.32 | 0 | 0 | 2024-06-15 11:20:20 | 2.0315 | 476.2723 | 476.2723 | 5281.94 | Close | 2.998423 |  | 0 | 35.8 | 0 | 0
5433 | 3 | 8 |  | CC Chg | 00:09:30 | 45:11:26 | 620.1637 | 3.2859 | 0.0982 | 98.21 | 0.0982 | 98.21 | 0 | 0 | 0.3073 | 307.3 | 0.3073 | 307.3 | 0 | 0 | 2024-06-15 11:20:50 | 2.0378 | 505.1839 | 505.1839 | 5298.19 | Close | 3.164965 |  | 0.0002 | 35.6 | 0 | 0
5434 | 3 | 8 |  | CC Chg | 00:10:00 | 45:11:56 | 620.5357 | 3.2955 | 0.1034 | 103.38 | 0.1034 | 103.38 | 0 | 0 | 0.3243 | 324.27 | 0.3243 | 324.27 | 0 | 0 | 2024-06-15 11:21:20 | 2.045 | 538.1129 | 538.1129 | 5310.5 | Close | 3.33163 |  | 0.0002 | 35.4 | 0 | 0
5435 | 3 | 8 |  | CC Chg | 00:10:30 | 45:12:26 | 620.1637 | 3.3048 | 0.1086 | 108.55 | 0.1086 | 108.55 | 0 | 0 | 0.3413 | 341.35 | 0.3413 | 341.35 | 0 | 0 | 2024-06-15 11:21:50 | 2.0495 | 555.7022 | 555.7022 | 5328.93 | Close | 3.498172 |  | 0 | 35.4 | 0 | 0
5436 | 3 | 8 |  | CC Chg | 00:11:00 | 45:12:56 | 620.1637 | 3.3135 | 0.1137 | 113.72 | 0.1137 | 113.72 | 0 | 0 | 0.3585 | 358.47 | 0.3585 | 358.47 | 0 | 0 | 2024-06-15 11:22:20 | 2.0549 | 595.3267 | 595.3267 | 5342.93 | Close | 3.664715 |  | 0 | 35.3 | 0 | 0
5437 | 3 | 8 |  | CC Chg | 00:11:30 | 45:13:26 | 620.1637 | 3.3216 | 0.1189 | 118.89 | 0.1189 | 118.89 | 0 | 0 | 0.3756 | 375.58 | 0.3756 | 375.58 | 0 | 0 | 2024-06-15 11:22:50 | 2.0599 | 641.692 | 641.692 | 5355.93 | Close | 3.831387 |  | 0 | 35.2 | 0 | 0
5438 | 3 | 8 |  | CC Chg | 00:12:00 | 45:13:56 | 620.1637 | 3.3296 | 0.1241 | 124.06 | 0.1241 | 124.06 | 0 | 0 | 0.3928 | 392.79 | 0.3928 | 392.79 | 0 | 0 | 2024-06-15 11:23:20 | 2.0649 | 641.1153 | 641.1153 | 5368.68 | Close | 3.997929 |  | 0.0002 | 35.2 | 0 | 0
5439 | 3 | 8 |  | CC Chg | 00:12:30 | 45:14:26 | 620.1637 | 3.3367 | 0.1292 | 129.23 | 0.1292 | 129.23 | 0 | 0 | 0.41 | 410.04 | 0.41 | 410.04 | 0 | 0 | 2024-06-15 11:23:50 | 2.0693 | 724.7274 | 724.7274 | 5380.18 | Close | 4.164472 |  | 0.0002 | 35.1 | 0 | 0
5440 | 3 | 8 |  | CC Chg | 00:13:00 | 45:14:56 | 620.1637 | 3.3439 | 0.1344 | 134.4 | 0.1344 | 134.4 | 0 | 0 | 0.4273 | 427.27 | 0.4273 | 427.27 | 0 | 0 | 2024-06-15 11:24:20 | 2.0737 | 725.2911 | 725.2911 | 5391.67 | Close | 4.331121 |  | 0.0002 | 35.1 | 0 | 0
5441 | 3 | 8 |  | CC Chg | 00:13:30 | 45:15:26 | 620.1637 | 3.3504 | 0.1396 | 139.57 | 0.1396 | 139.57 | 0 | 0 | 0.4446 | 444.59 | 0.4446 | 444.59 | 0 | 0 | 2024-06-15 11:24:50 | 2.0778 | 793.8603 | 793.8603 | 5402.42 | Close | 4.497663 |  | 0 | 35.1 | 0 | 0
5442 | 3 | 8 |  | CC Chg | 00:14:00 | 45:15:56 | 620.5357 | 3.3563 | 0.1447 | 144.74 | 0.1447 | 144.74 | 0 | 0 | 0.4619 | 461.94 | 0.4619 | 461.94 | 0 | 0 | 2024-06-15 11:25:20 | 2.0827 | 877.8019 | 877.8019 | 5408.67 | Close | 4.664306 |  | 0 | 35 | 0 | 0
5443 | 3 | 8 |  | CC Chg | 00:14:30 | 45:16:26 | 620.5357 | 3.3622 | 0.1499 | 149.91 | 0.1499 | 149.91 | 0 | 0 | 0.4793 | 479.27 | 0.4793 | 479.27 | 0 | 0 | 2024-06-15 11:25:50 | 2.0863 | 877.4989 | 877.4989 | 5417.92 | Close | 4.830862 |  | 0.0002 | 35 | 0 | 0
5444 | 3 | 8 |  | CC Chg | 00:15:00 | 45:16:56 | 620.1637 | 3.3671 | 0.1551 | 155.08 | 0.1551 | 155.08 | 0 | 0 | 0.4967 | 496.68 | 0.4967 | 496.68 | 0 | 0 | 2024-06-15 11:26:20 | 2.0882 | 1041.9417 | 1041.9417 | 5428.92 | Close | 4.997405 |  | 0.0003 | 35 | 0 | 0
5445 | 3 | 8 |  | CC Chg | 00:15:30 | 45:17:26 | 620.5357 | 3.3721 | 0.1602 | 160.25 | 0.1602 | 160.25 | 0 | 0 | 0.5141 | 514.11 | 0.5141 | 514.11 | 0 | 0 | 2024-06-15 11:26:50 | 2.0925 | 1042.3566 | 1042.3566 | 5433.91 | Close | 5.164048 |  | 0.0002 | 35 | 0 | 0
5446 | 3 | 8 |  | CC Chg | 00:16:00 | 45:17:56 | 620.5357 | 3.3767 | 0.1654 | 165.42 | 0.1654 | 165.42 | 0 | 0 | 0.5315 | 531.53 | 0.5315 | 531.53 | 0 | 0 | 2024-06-15 11:27:20 | 2.0954 | 1111.549 | 1111.549 | 5441.65 | Close | 5.330612 |  | 0 | 34.9 | 0 | 0
5447 | 3 | 8 |  | CC Chg | 00:16:30 | 45:18:26 | 620.1637 | 3.3811 | 0.1706 | 170.58 | 0.1706 | 170.58 | 0 | 0 | 0.549 | 549 | 0.549 | 549 | 0 | 0 | 2024-06-15 11:27:50 | 2.0968 | 1190.7905 | 1190.7905 | 5451.66 | Close | 5.497154 |  | 0.0002 | 34.9 | 0 | 0
5448 | 3 | 8 |  | CC Chg | 00:17:00 | 45:18:56 | 620.5357 | 3.3848 | 0.1758 | 175.75 | 0.1758 | 175.75 | 0 | 0 | 0.5665 | 566.51 | 0.5665 | 566.51 | 0 | 0 | 2024-06-15 11:28:20 | 2.1004 | 1390.0889 | 1390.0889 | 5454.64 | Close | 5.663797 |  | 0 | 34.9 | 0 | 0
5449 | 3 | 8 |  | CC Chg | 00:17:30 | 45:19:26 | 620.1637 | 3.3885 | 0.1809 | 180.92 | 0.1809 | 180.92 | 0 | 0 | 0.584 | 583.99 | 0.584 | 583.99 | 0 | 0 | 2024-06-15 11:28:50 | 2.1014 | 1388.9042 | 1388.9042 | 5463.91 | Close | 5.830342 |  | 0 | 34.9 | 0 | 0
5450 | 3 | 8 |  | CC Chg | 00:18:00 | 45:19:56 | 620.5357 | 3.3922 | 0.1861 | 186.09 | 0.1861 | 186.09 | 0 | 0 | 0.6015 | 601.53 | 0.6015 | 601.53 | 0 | 0 | 2024-06-15 11:29:20 | 2.105 | 1390.0889 | 1390.0889 | 5466.38 | Close | 5.996985 |  | 0.0002 | 34.9 | 0 | 0
5451 | 3 | 8 |  | CC Chg | 00:18:30 | 45:20:26 | 620.5357 | 3.3956 | 0.1913 | 191.27 | 0.1913 | 191.27 | 0 | 0 | 0.6191 | 619.09 | 0.6191 | 619.09 | 0 | 0 | 2024-06-15 11:29:50 | 2.1071 | 1516.4607 | 1516.4607 | 5472.12 | Close | 6.163627 |  | 0 | 34.8 | 0 | 0
5452 | 3 | 8 |  | CC Chg | 00:19:00 | 45:20:56 | 620.5357 | 3.3991 | 0.1964 | 196.43 | 0.1964 | 196.43 | 0 | 0 | 0.6366 | 636.62 | 0.6366 | 636.62 | 0 | 0 | 2024-06-15 11:30:20 | 2.1092 | 1514.37 | 1514.37 | 5477.62 | Close | 6.330089 |  | 0 | 34.8 | 0 | 0
5453 | 3 | 8 |  | CC Chg | 00:19:30 | 45:21:26 | 620.1637 | 3.4028 | 0.2016 | 201.6 | 0.2016 | 201.6 | 0 | 0 | 0.6542 | 654.21 | 0.6542 | 654.21 | 0 | 0 | 2024-06-15 11:30:50 | 2.1103 | 1389.2556 | 1389.2556 | 5486.65 | Close | 6.496631 |  | 0.0002 | 34.8 | 0 | 0
5454 | 3 | 8 |  | CC Chg | 00:20:00 | 45:21:56 | 620.1637 | 3.4059 | 0.2068 | 206.77 | 0.2068 | 206.77 | 0 | 0 | 0.6718 | 671.81 | 0.6718 | 671.81 | 0 | 0 | 2024-06-15 11:31:20 | 2.1122 | 1667.1067 | 1667.1067 | 5491.41 | Close | 6.663174 |  | 0.0003 | 34.8 | 0 | 0
5455 | 3 | 8 |  | CC Chg | 00:20:30 | 45:22:26 | 620.5357 | 3.409 | 0.2119 | 211.94 | 0.2119 | 211.94 | 0 | 0 | 0.6894 | 689.41 | 0.6894 | 689.41 | 0 | 0 | 2024-06-15 11:31:50 | 2.1154 | 1668.4075 | 1668.4075 | 5493.36 | Close | 6.829847 |  | 0.0002 | 34.7 | 0 | 0
5456 | 3 | 8 |  | CC Chg | 00:21:00 | 45:22:56 | 620.5357 | 3.4121 | 0.2171 | 217.11 | 0.2171 | 217.11 | 0 | 0 | 0.7071 | 707.06 | 0.7071 | 707.06 | 0 | 0 | 2024-06-15 11:32:20 | 2.1173 | 1667.5688 | 1667.5688 | 5498.6 | Close | 6.996489 |  | 0 | 34.7 | 0 | 0
5457 | 3 | 8 |  | CC Chg | 00:21:30 | 45:23:26 | 620.5357 | 3.4149 | 0.2223 | 222.28 | 0.2223 | 222.28 | 0 | 0 | 0.7247 | 724.72 | 0.7247 | 724.72 | 0 | 0 | 2024-06-15 11:32:50 | 2.119 | 1853.4519 | 1853.4519 | 5503.1 | Close | 7.163132 |  | 0 | 34.7 | 0 | 0
5458 | 3 | 8 |  | CC Chg | 00:22:00 | 45:23:56 | 620.5357 | 3.418 | 0.2274 | 227.45 | 0.2274 | 227.45 | 0 | 0 | 0.7424 | 742.35 | 0.7424 | 742.35 | 0 | 0 | 2024-06-15 11:33:20 | 2.121 | 1666.3571 | 1666.3571 | 5508.09 | Close | 7.329599 |  | 0 | 34.7 | 0 | 0
5459 | 3 | 8 |  | CC Chg | 00:22:30 | 45:24:26 | 620.5357 | 3.4208 | 0.2326 | 232.62 | 0.2326 | 232.62 | 0 | 0 | 0.76 | 760.04 | 0.76 | 760.04 | 0 | 0 | 2024-06-15 11:33:50 | 2.1227 | 1853.4519 | 1853.4519 | 5512.34 | Close | 7.496242 |  | 0.0002 | 34.6 | 0 | 0
5460 | 3 | 8 |  | CC Chg | 00:23:00 | 45:24:56 | 620.1637 | 3.4232 | 0.2378 | 237.79 | 0.2378 | 237.79 | 0 | 0 | 0.7777 | 777.73 | 0.7777 | 777.73 | 0 | 0 | 2024-06-15 11:34:20 | 2.123 | 2083.8834 | 2083.8834 | 5519.9 | Close | 7.662785 |  | 0 | 34.6 | 0 | 0
5461 | 3 | 8 |  | CC Chg | 00:23:30 | 45:25:26 | 620.5357 | 3.4263 | 0.243 | 242.95 | 0.243 | 242.95 | 0 | 0 | 0.7954 | 795.42 | 0.7954 | 795.42 | 0 | 0 | 2024-06-15 11:34:50 | 2.1262 | 1667.3795 | 1667.3795 | 5521.58 | Close | 7.829354 |  | 0 | 34.6 | 0 | 0
5462 | 3 | 8 |  | CC Chg | 00:24:00 | 45:25:56 | 620.5357 | 3.4285 | 0.2481 | 248.13 | 0.2481 | 248.13 | 0 | 0 | 0.8131 | 813.15 | 0.8131 | 813.15 | 0 | 0 | 2024-06-15 11:35:20 | 2.1275 | 2383.0096 | 2383.0096 | 5525.08 | Close | 7.995997 |  | 0 | 34.6 | 0 | 0
5463 | 3 | 8 |  | CC Chg | 00:24:30 | 45:26:26 | 620.5357 | 3.4307 | 0.2533 | 253.3 | 0.2533 | 253.3 | 0 | 0 | 0.8309 | 830.89 | 0.8309 | 830.89 | 0 | 0 | 2024-06-15 11:35:50 | 2.1289 | 2381.912 | 2381.912 | 5528.33 | Close | 8.16264 |  | 0.0002 | 34.5 | 0 | 0
5464 | 3 | 8 |  | CC Chg | 00:25:00 | 45:26:56 | 620.5357 | 3.4335 | 0.2585 | 258.46 | 0.2585 | 258.46 | 0 | 0 | 0.8486 | 848.61 | 0.8486 | 848.61 | 0 | 0 | 2024-06-15 11:36:20 | 2.1306 | 1851.4768 | 1851.4768 | 5533.07 | Close | 8.329104 |  | 0 | 34.5 | 0 | 0
5465 | 3 | 8 |  | CC Chg | 00:25:30 | 45:27:26 | 620.5357 | 3.4353 | 0.2636 | 263.63 | 0.2636 | 263.63 | 0 | 0 | 0.8664 | 866.37 | 0.8664 | 866.37 | 0 | 0 | 2024-06-15 11:36:50 | 2.1317 | 2780.1779 | 2780.1779 | 5535.58 | Close | 8.495747 |  | 0.0003 | 34.5 | 0 | 0
5466 | 3 | 8 |  | CC Chg | 00:26:00 | 45:27:56 | 620.1637 | 3.4372 | 0.2688 | 268.8 | 0.2688 | 268.8 | 0 | 0 | 0.8841 | 884.14 | 0.8841 | 884.14 | 0 | 0 | 2024-06-15 11:37:20 | 2.1316 | 2778.5112 | 2778.5112 | 5542.14 | Close | 8.66229 |  | 0.0002 | 34.4 | 0 | 0
5467 | 3 | 8 |  | CC Chg | 00:26:30 | 45:28:26 | 620.1637 | 3.4391 | 0.274 | 273.97 | 0.274 | 273.97 | 0 | 0 | 0.9019 | 901.9 | 0.9019 | 901.9 | 0 | 0 | 2024-06-15 11:37:50 | 2.1328 | 2778.7979 | 2778.7979 | 5545.39 | Close | 8.828849 |  | 0 | 34.4 | 0 | 0
5468 | 3 | 8 |  | CC Chg | 00:27:00 | 45:28:56 | 620.1637 | 3.4409 | 0.2791 | 279.14 | 0.2791 | 279.14 | 0 | 0 | 0.9197 | 919.68 | 0.9197 | 919.68 | 0 | 0 | 2024-06-15 11:38:20 | 2.1339 | 2778.5112 | 2778.5112 | 5548.39 | Close | 8.995392 |  | 0 | 34.4 | 0 | 0
5469 | 3 | 8 |  | CC Chg | 00:27:30 | 45:29:26 | 620.5357 | 3.4425 | 0.2843 | 284.31 | 0.2843 | 284.31 | 0 | 0 | 0.9375 | 937.48 | 0.9375 | 937.48 | 0 | 0 | 2024-06-15 11:38:50 | 2.1362 | 3336.2135 | 3336.2135 | 5547.56 | Close | 9.162035 |  | 0 | 34.3 | 0 | 0
5470 | 3 | 8 |  | CC Chg | 00:28:00 | 45:29:56 | 620.1637 | 3.4437 | 0.2895 | 289.48 | 0.2895 | 289.48 | 0 | 0 | 0.9553 | 955.27 | 0.9553 | 955.27 | 0 | 0 | 2024-06-15 11:39:20 | 2.1357 | 4168.2388 | 4168.2388 | 5552.64 | Close | 9.328596 |  | 0.0002 | 34.3 | 0 | 0
5471 | 3 | 8 |  | CC Chg | 00:28:30 | 45:30:26 | 620.5357 | 3.4453 | 0.2946 | 294.65 | 0.2946 | 294.65 | 0 | 0 | 0.9731 | 973.08 | 0.9731 | 973.08 | 0 | 0 | 2024-06-15 11:39:50 | 2.1379 | 3336.2135 | 3336.2135 | 5552.06 | Close | 9.495239 |  | 0 | 34.3 | 0 | 0
5472 | 3 | 8 |  | CC Chg | 00:29:00 | 45:30:56 | 620.5357 | 3.4465 | 0.2998 | 299.82 | 0.2998 | 299.82 | 0 | 0 | 0.9909 | 990.91 | 0.9909 | 990.91 | 0 | 0 | 2024-06-15 11:40:20 | 2.1387 | 4166.9064 | 4166.9064 | 5554.06 | Close | 9.661881 |  | 0 | 34.2 | 0 | 0
5473 | 3 | 8 |  | CC Chg | 00:29:30 | 45:31:26 | 620.5357 | 3.448 | 0.305 | 304.99 | 0.305 | 304.99 | 0 | 0 | 1.0087 | 1008.71 | 1.0087 | 1008.71 | 0 | 0 | 2024-06-15 11:40:50 | 2.1396 | 3332.9158 | 3332.9158 | 5556.31 | Close | 9.828359 |  | 0.0002 | 34.2 | 0 | 0
5474 | 3 | 8 |  | CC Chg | 00:30:00 | 45:31:56 | 620.5357 | 3.4493 | 0.3102 | 310.16 | 0.3102 | 310.16 | 0 | 0 | 1.0265 | 1026.54 | 1.0265 | 1026.54 | 0 | 0 | 2024-06-15 11:41:20 | 2.1404 | 4170.2668 | 4170.2668 | 5558.55 | Close | 9.995001 |  | 0 | 34.2 | 0 | 0
5475 | 3 | 8 |  | CC Chg | 00:30:30 | 45:32:26 | 620.5357 | 3.4505 | 0.3153 | 315.33 | 0.3153 | 315.33 | 0 | 0 | 1.0444 | 1044.39 | 1.0444 | 1044.39 | 0 | 0 | 2024-06-15 11:41:50 | 2.1412 | 4170.2668 | 4170.2668 | 5560.55 | Close | 10.16164 |  | 0 | 34.1 | 0 | 0
5476 | 3 | 8 |  | CC Chg | 00:31:00 | 45:32:56 | 620.1637 | 3.4518 | 0.3205 | 320.49 | 0.3205 | 320.49 | 0 | 0 | 1.0622 | 1062.21 | 1.0622 | 1062.21 | 0 | 0 | 2024-06-15 11:42:20 | 2.1407 | 4165.7387 | 4165.7387 | 5565.64 | Close | 10.32811 |  | 0.0002 | 34.1 | 0 | 0
5477 | 3 | 8 |  | CC Chg | 00:31:30 | 45:33:26 | 620.1637 | 3.453 | 0.3257 | 325.66 | 0.3257 | 325.66 | 0 | 0 | 1.0801 | 1080.05 | 1.0801 | 1080.05 | 0 | 0 | 2024-06-15 11:42:50 | 2.1414 | 4167.7668 | 4167.7668 | 5567.89 | Close | 10.49465 |  | 0 | 34 | 0 | 0
5478 | 3 | 8 |  | CC Chg | 00:32:00 | 45:33:56 | 620.1637 | 3.4546 | 0.3308 | 330.83 | 0.3308 | 330.83 | 0 | 0 | 1.0979 | 1097.9 | 1.0979 | 1097.9 | 0 | 0 | 2024-06-15 11:43:20 | 2.1424 | 3334.2134 | 3334.2134 | 5570.39 | Close | 10.66119 |  | 0 | 34 | 0 | 0
5479 | 3 | 8 |  | CC Chg | 00:32:30 | 45:34:26 | 620.5357 | 3.4558 | 0.336 | 336 | 0.336 | 336 | 0 | 0 | 1.1158 | 1115.77 | 1.1158 | 1115.77 | 0 | 0 | 2024-06-15 11:43:50 | 2.1444 | 4170.8789 | 4170.8789 | 5569.29 | Close | 10.82786 |  | -0.0002 | 36.6 | 0 | 0
5480 | 3 | 8 |  | CC Chg | 00:33:00 | 45:34:56 | 620.1637 | 3.457 | 0.3412 | 341.17 | 0.3412 | 341.17 | 0 | 0 | 1.1336 | 1133.63 | 1.1336 | 1133.63 | 0 | 0 | 2024-06-15 11:44:20 | 2.1439 | 4167.7668 | 4167.7668 | 5574.14 | Close | 10.9944 |  | 0.0002 | 36.8 | 0 | 0
5481 | 3 | 8 |  | CC Chg | 00:33:30 | 45:35:26 | 620.1637 | 3.4583 | 0.3463 | 346.34 | 0.3463 | 346.34 | 0 | 0 | 1.1515 | 1151.51 | 1.1515 | 1151.51 | 0 | 0 | 2024-06-15 11:44:50 | 2.1447 | 4167.7668 | 4167.7668 | 5576.14 | Close | 11.16094 |  | 0.0002 | 36.3 | 0 | 0
5482 | 3 | 8 |  | CC Chg | 00:34:00 | 45:35:56 | 620.1637 | 3.4595 | 0.3515 | 351.51 | 0.3515 | 351.51 | 0 | 0 | 1.1694 | 1169.39 | 1.1694 | 1169.39 | 0 | 0 | 2024-06-15 11:45:20 | 2.1455 | 4170.4868 | 4170.4868 | 5578.14 | Close | 11.32759 |  | 0.0002 | 36 | 0 | 0
5483 | 3 | 8 |  | CC Chg | 00:34:30 | 45:36:26 | 620.1637 | 3.4608 | 0.3567 | 356.68 | 0.3567 | 356.68 | 0 | 0 | 1.1873 | 1187.27 | 1.1873 | 1187.27 | 0 | 0 | 2024-06-15 11:45:50 | 2.1462 | 4164.4084 | 4164.4084 | 5580.38 | Close | 11.49414 |  | 0 | 35.7 | 0 | 0
5484 | 3 | 8 |  | CC Chg | 00:35:00 | 45:36:56 | 620.1637 | 3.462 | 0.3618 | 361.85 | 0.3618 | 361.85 | 0 | 0 | 1.2052 | 1205.16 | 1.2052 | 1205.16 | 0 | 0 | 2024-06-15 11:46:20 | 2.147 | 4171.1306 | 4171.1306 | 5582.13 | Close | 11.66068 |  | 0.0002 | 35.6 | 0 | 0
5485 | 3 | 8 |  | CC Chg | 00:35:30 | 45:37:26 | 620.1637 | 3.4629 | 0.367 | 367.02 | 0.367 | 367.02 | 0 | 0 | 1.2231 | 1223.06 | 1.2231 | 1223.06 | 0 | 0 | 2024-06-15 11:46:50 | 2.1476 | 5560.3131 | 5560.3131 | 5583.63 | Close | 11.82732 |  | 0.0002 | 35.4 | 0 | 0
5486 | 3 | 8 |  | CC Chg | 00:36:00 | 45:37:56 | 620.5357 | 3.4648 | 0.3722 | 372.19 | 0.3722 | 372.19 | 0 | 0 | 1.241 | 1240.98 | 1.241 | 1240.98 | 0 | 0 | 2024-06-15 11:47:20 | 2.15 | 2778.684 | 2778.684 | 5583.29 | Close | 11.99396 |  | 0.0002 | 35.4 | 0 | 0
5487 | 3 | 8 |  | CC Chg | 00:36:30 | 45:38:26 | 620.1637 | 3.4657 | 0.3774 | 377.36 | 0.3774 | 377.36 | 0 | 0 | 1.2589 | 1258.89 | 1.2589 | 1258.89 | 0 | 0 | 2024-06-15 11:47:50 | 2.1493 | 5557.0224 | 5557.0224 | 5588.13 | Close | 12.16051 |  | 0.0002 | 35.3 | 0 | 0
5488 | 3 | 8 |  | CC Chg | 00:37:00 | 45:38:56 | 620.1637 | 3.467 | 0.3825 | 382.52 | 0.3825 | 382.52 | 0 | 0 | 1.2768 | 1276.8 | 1.2768 | 1276.8 | 0 | 0 | 2024-06-15 11:48:20 | 2.1501 | 4167.9868 | 4167.9868 | 5590.38 | Close | 12.32706 |  | 0 | 35.3 | 0 | 0
5489 | 3 | 8 |  | CC Chg | 00:37:30 | 45:39:26 | 620.5357 | 3.4685 | 0.3877 | 387.7 | 0.3877 | 387.7 | 0 | 0 | 1.2947 | 1294.73 | 1.2947 | 1294.73 | 0 | 0 | 2024-06-15 11:48:50 | 2.1523 | 3336.2135 | 3336.2135 | 5589.28 | Close | 12.4937 |  | 0.0002 | 35.2 | 0 | 0
5490 | 3 | 8 |  | CC Chg | 00:38:00 | 45:39:56 | 620.1637 | 3.4697 | 0.3929 | 392.86 | 0.3929 | 392.86 | 0 | 0 | 1.3127 | 1312.66 | 1.3127 | 1312.66 | 0 | 0 | 2024-06-15 11:49:20 | 2.1518 | 4167.7668 | 4167.7668 | 5594.63 | Close | 12.66024 |  | 0.0002 | 35.2 | 0 | 0
5491 | 3 | 8 |  | CC Chg | 00:38:30 | 45:40:26 | 620.1637 | 3.471 | 0.398 | 398.03 | 0.398 | 398.03 | 0 | 0 | 1.3306 | 1330.6 | 1.3306 | 1330.6 | 0 | 0 | 2024-06-15 11:49:50 | 2.1526 | 4168.6868 | 4168.6868 | 5596.63 | Close | 12.82682 |  | 0.0002 | 35.1 | 0 | 0
5492 | 3 | 8 |  | CC Chg | 00:39:00 | 45:40:56 | 620.1637 | 3.4725 | 0.4032 | 403.2 | 0.4032 | 403.2 | 0 | 0 | 1.3485 | 1348.54 | 1.3485 | 1348.54 | 0 | 0 | 2024-06-15 11:50:20 | 2.1535 | 3334.2134 | 3334.2134 | 5599.13 | Close | 12.99336 |  | 0.0002 | 35.1 | 0 | 0
5493 | 3 | 8 |  | CC Chg | 00:39:30 | 45:41:26 | 620.5357 | 3.4738 | 0.4084 | 408.37 | 0.4084 | 408.37 | 0 | 0 | 1.3665 | 1366.5 | 1.3665 | 1366.5 | 0 | 0 | 2024-06-15 11:50:50 | 2.1556 | 4170.2668 | 4170.2668 | 5597.77 | Close | 13.16001 |  | 0.0002 | 35.1 | 0 | 0
5494 | 3 | 8 |  | CC Chg | 00:40:00 | 45:41:56 | 620.1637 | 3.4753 | 0.4135 | 413.54 | 0.4135 | 413.54 | 0 | 0 | 1.3845 | 1384.46 | 1.3845 | 1384.46 | 0 | 0 | 2024-06-15 11:51:20 | 2.1553 | 3332.3291 | 3332.3291 | 5604.13 | Close | 13.32656 |  | -0.0002 | 35 | 0 | 0
5495 | 3 | 8 |  | CC Chg | 00:40:30 | 45:42:26 | 620.5357 | 3.4766 | 0.4187 | 418.71 | 0.4187 | 418.71 | 0 | 0 | 1.4024 | 1402.43 | 1.4024 | 1402.43 | 0 | 0 | 2024-06-15 11:51:50 | 2.1573 | 4170.2668 | 4170.2668 | 5602.02 | Close | 13.49321 |  | 0.0003 | 35 | 0 | 0
5496 | 3 | 8 |  | CC Chg | 00:41:00 | 45:42:56 | 620.1637 | 3.4778 | 0.4239 | 423.88 | 0.4239 | 423.88 | 0 | 0 | 1.4204 | 1420.41 | 1.4204 | 1420.41 | 0 | 0 | 2024-06-15 11:52:20 | 2.1568 | 4171.1306 | 4171.1306 | 5607.88 | Close | 13.65975 |  | 0 | 35 | 0 | 0
5497 | 3 | 8 |  | CC Chg | 00:41:30 | 45:43:26 | 620.5357 | 3.4797 | 0.429 | 429.05 | 0.429 | 429.05 | 0 | 0 | 1.4384 | 1438.38 | 1.4384 | 1438.38 | 0 | 0 | 2024-06-15 11:52:50 | 2.1593 | 2777.2767 | 2777.2767 | 5607.27 | Close | 13.82631 |  | 0.0002 | 34.9 | 0 | 0
5498 | 3 | 8 |  | CC Chg | 00:42:00 | 45:43:56 | 620.1637 | 3.4809 | 0.4342 | 434.22 | 0.4342 | 434.22 | 0 | 0 | 1.4564 | 1456.37 | 1.4564 | 1456.37 | 0 | 0 | 2024-06-15 11:53:20 | 2.1587 | 4167.7668 | 4167.7668 | 5612.88 | Close | 13.99285 |  | 0 | 34.9 | 0 | 0
5499 | 3 | 8 |  | CC Chg | 00:42:30 | 45:44:26 | 620.5357 | 3.4821 | 0.4394 | 439.39 | 0.4394 | 439.39 | 0 | 0 | 1.4744 | 1474.38 | 1.4744 | 1474.38 | 0 | 0 | 2024-06-15 11:53:50 | 2.1608 | 4170.2668 | 4170.2668 | 5611.51 | Close | 14.15949 |  | 0 | 34.8 | 0 | 0
5500 | 3 | 8 |  | CC Chg | 00:43:00 | 45:44:56 | 620.5357 | 3.4837 | 0.4446 | 444.56 | 0.4446 | 444.56 | 0 | 0 | 1.4924 | 1492.37 | 1.4924 | 1492.37 | 0 | 0 | 2024-06-15 11:54:20 | 2.1618 | 3334.5462 | 3334.5462 | 5614.01 | Close | 14.32605 |  | 0 | 34.8 | 0 | 0
5501 | 3 | 8 |  | CC Chg | 00:43:30 | 45:45:26 | 620.1637 | 3.4852 | 0.4497 | 449.72 | 0.4497 | 449.72 | 0 | 0 | 1.5104 | 1510.38 | 1.5104 | 1510.38 | 0 | 0 | 2024-06-15 11:54:50 | 2.1614 | 3334.2134 | 3334.2134 | 5619.63 | Close | 14.49259 |  | 0.0002 | 34.8 | 0 | 0
5502 | 3 | 8 |  | CC Chg | 00:44:00 | 45:45:56 | 620.1637 | 3.4865 | 0.4549 | 454.89 | 0.4549 | 454.89 | 0 | 0 | 1.5284 | 1528.4 | 1.5284 | 1528.4 | 0 | 0 | 2024-06-15 11:55:20 | 2.1622 | 4167.7668 | 4167.7668 | 5621.88 | Close | 14.65914 |  | 0 | 34.7 | 0 | 0
5503 | 3 | 8 |  | CC Chg | 00:44:30 | 45:46:26 | 620.5357 | 3.4883 | 0.4601 | 460.06 | 0.4601 | 460.06 | 0 | 0 | 1.5464 | 1546.43 | 1.5464 | 1546.43 | 0 | 0 | 2024-06-15 11:55:50 | 2.1646 | 2780.3432 | 2780.3432 | 5621.25 | Close | 14.82579 |  | 0.0002 | 34.7 | 0 | 0
5504 | 3 | 8 |  | CC Chg | 00:45:00 | 45:46:56 | 620.5357 | 3.4896 | 0.4652 | 465.23 | 0.4652 | 465.23 | 0 | 0 | 1.5645 | 1564.47 | 1.5645 | 1564.47 | 0 | 0 | 2024-06-15 11:56:20 | 2.1654 | 4170.2668 | 4170.2668 | 5623.25 | Close | 14.99243 |  | 0.0002 | 34.6 | 0 | 0
5505 | 3 | 8 |  | CC Chg | 00:45:30 | 45:47:26 | 620.1637 | 3.4911 | 0.4704 | 470.4 | 0.4704 | 470.4 | 0 | 0 | 1.5825 | 1582.52 | 1.5825 | 1582.52 | 0 | 0 | 2024-06-15 11:56:50 | 2.1651 | 3332.0637 | 3332.0637 | 5629.13 | Close | 15.15897 |  | 0.0002 | 34.6 | 0 | 0
5506 | 3 | 8 |  | CC Chg | 00:46:00 | 45:47:56 | 620.1637 | 3.4927 | 0.4756 | 475.57 | 0.4756 | 475.57 | 0 | 0 | 1.6006 | 1600.56 | 1.6006 | 1600.56 | 0 | 0 | 2024-06-15 11:57:20 | 2.166 | 3334.6134 | 3334.6134 | 5631.63 | Close | 15.32554 |  | 0.0002 | 34.5 | 0 | 0
5507 | 3 | 8 |  | CC Chg | 00:46:30 | 45:48:26 | 620.5357 | 3.4942 | 0.4807 | 480.74 | 0.4807 | 480.74 | 0 | 0 | 1.6186 | 1618.63 | 1.6186 | 1618.63 | 0 | 0 | 2024-06-15 11:57:50 | 2.1683 | 3336.2135 | 3336.2135 | 5631 | Close | 15.49218 |  | 0 | 34.5 | 0 | 0
5508 | 3 | 8 |  | CC Chg | 00:47:00 | 45:48:56 | 620.1637 | 3.4961 | 0.4859 | 485.91 | 0.4859 | 485.91 | 0 | 0 | 1.6367 | 1636.7 | 1.6367 | 1636.7 | 0 | 0 | 2024-06-15 11:58:20 | 2.1682 | 2778.5112 | 2778.5112 | 5637.37 | Close | 15.65872 |  | 0 | 34.5 | 0 | 0
5509 | 3 | 8 |  | CC Chg | 00:47:30 | 45:49:26 | 620.1637 | 3.4976 | 0.4911 | 491.08 | 0.4911 | 491.08 | 0 | 0 | 1.6548 | 1654.76 | 1.6548 | 1654.76 | 0 | 0 | 2024-06-15 11:58:50 | 2.1691 | 3334.4566 | 3334.4566 | 5639.87 | Close | 15.82528 |  | 0 | 34.4 | 0 | 0
5510 | 3 | 8 |  | CC Chg | 00:48:00 | 45:49:56 | 620.5357 | 3.4992 | 0.4962 | 496.25 | 0.4962 | 496.25 | 0 | 0 | 1.6729 | 1672.86 | 1.6729 | 1672.86 | 0 | 0 | 2024-06-15 11:59:20 | 2.1714 | 3336.2135 | 3336.2135 | 5638.99 | Close | 15.99192 |  | 0 | 34.3 | 0 | 0
5511 | 3 | 8 |  | CC Chg | 00:48:30 | 45:50:26 | 620.1637 | 3.5011 | 0.5014 | 501.42 | 0.5014 | 501.42 | 0 | 0 | 1.6909 | 1690.95 | 1.6909 | 1690.95 | 0 | 0 | 2024-06-15 11:59:50 | 2.1712 | 2778.5112 | 2778.5112 | 5645.12 | Close | 16.15846 |  | 0.0002 | 34.3 | 0 | 0
5512 | 3 | 8 |  | CC Chg | 00:49:00 | 45:50:56 | 620.5357 | 3.5029 | 0.5066 | 506.59 | 0.5066 | 506.59 | 0 | 0 | 1.709 | 1709.04 | 1.709 | 1709.04 | 0 | 0 | 2024-06-15 12:00:20 | 2.1737 | 2778.8445 | 2778.8445 | 5644.74 | Close | 16.32502 |  | 0.0002 | 34.3 | 0 | 0
5513 | 3 | 8 |  | CC Chg | 00:49:30 | 45:51:26 | 620.1637 | 3.5048 | 0.5118 | 511.75 | 0.5118 | 511.75 | 0 | 0 | 1.7272 | 1727.15 | 1.7272 | 1727.15 | 0 | 0 | 2024-06-15 12:00:50 | 2.1735 | 2778.5112 | 2778.5112 | 5651.12 | Close | 16.49157 |  | 0.0002 | 34.2 | 0 | 0
5514 | 3 | 8 |  | CC Chg | 00:50:00 | 45:51:56 | 620.5357 | 3.5066 | 0.5169 | 516.93 | 0.5169 | 516.93 | 0 | 0 | 1.7453 | 1745.29 | 1.7453 | 1745.29 | 0 | 0 | 2024-06-15 12:01:20 | 2.176 | 2780.1779 | 2780.1779 | 5650.73 | Close | 16.65821 |  | 0.0002 | 34.2 | 0 | 0
5515 | 3 | 8 |  | CC Chg | 00:50:30 | 45:52:26 | 620.1637 | 3.5082 | 0.5221 | 522.09 | 0.5221 | 522.09 | 0 | 0 | 1.7634 | 1763.41 | 1.7634 | 1763.41 | 0 | 0 | 2024-06-15 12:01:50 | 2.1756 | 3334.5014 | 3334.5014 | 5656.87 | Close | 16.82477 |  | 0 | 34.1 | 0 | 0
5516 | 3 | 8 |  | CC Chg | 00:51:00 | 45:52:56 | 620.1637 | 3.51 | 0.5273 | 527.26 | 0.5273 | 527.26 | 0 | 0 | 1.7815 | 1781.55 | 1.7815 | 1781.55 | 0 | 0 | 2024-06-15 12:02:20 | 2.1768 | 2777.0182 | 2777.0182 | 5659.62 | Close | 16.99131 |  | 0.0002 | 34.1 | 0 | 0
5517 | 3 | 8 |  | CC Chg | 00:51:30 | 45:53:26 | 620.1637 | 3.5122 | 0.5324 | 532.43 | 0.5324 | 532.43 | 0 | 0 | 1.7997 | 1799.7 | 1.7997 | 1799.7 | 0 | 0 | 2024-06-15 12:02:50 | 2.1781 | 2381.581 | 2381.581 | 5663.37 | Close | 17.15785 |  | 0 | 34 | 0 | 0
5518 | 3 | 8 |  | CC Chg | 00:52:00 | 45:53:56 | 620.1637 | 3.5141 | 0.5376 | 537.6 | 0.5376 | 537.6 | 0 | 0 | 1.8179 | 1817.86 | 1.8179 | 1817.86 | 0 | 0 | 2024-06-15 12:03:20 | 2.1793 | 2780.5859 | 2780.5859 | 5666.12 | Close | 17.32452 |  | 0.0002 | 34 | 0 | 0
5519 | 3 | 8 |  | CC Chg | 00:52:30 | 45:54:26 | 620.1637 | 3.5159 | 0.5428 | 542.77 | 0.5428 | 542.77 | 0 | 0 | 1.836 | 1836.03 | 1.836 | 1836.03 | 0 | 0 | 2024-06-15 12:03:50 | 2.1805 | 2778.5112 | 2778.5112 | 5669.37 | Close | 17.49106 |  | 0 | 33.9 | 0 | 0
5520 | 3 | 8 |  | CC Chg | 00:53:00 | 45:54:56 | 620.1637 | 3.5178 | 0.5479 | 547.94 | 0.5479 | 547.94 | 0 | 0 | 1.8542 | 1854.21 | 1.8542 | 1854.21 | 0 | 0 | 2024-06-15 12:04:20 | 2.1816 | 2778.5112 | 2778.5112 | 5672.12 | Close | 17.6576 |  | 0.0002 | 37 | 0 | 0
5521 | 3 | 8 |  | CC Chg | 00:53:30 | 45:55:26 | 620.5357 | 3.5197 | 0.5531 | 553.11 | 0.5531 | 553.11 | 0 | 0 | 1.8724 | 1872.4 | 1.8724 | 1872.4 | 0 | 0 | 2024-06-15 12:04:50 | 2.1841 | 2780.5112 | 2780.5112 | 5671.96 | Close | 17.82427 |  | 0 | 36.8 | 0 | 0
5522 | 3 | 8 |  | CC Chg | 00:54:00 | 45:55:56 | 620.1637 | 3.5215 | 0.5583 | 558.28 | 0.5583 | 558.28 | 0 | 0 | 1.8906 | 1890.6 | 1.8906 | 1890.6 | 0 | 0 | 2024-06-15 12:05:20 | 2.1839 | 2778.5112 | 2778.5112 | 5678.12 | Close | 17.99081 |  | 0.0002 | 36.3 | 0 | 0
5523 | 3 | 8 |  | CC Chg | 00:54:30 | 45:56:26 | 620.1637 | 3.5234 | 0.5634 | 563.45 | 0.5634 | 563.45 | 0 | 0 | 1.9088 | 1908.81 | 1.9088 | 1908.81 | 0 | 0 | 2024-06-15 12:05:50 | 2.1851 | 2778.5112 | 2778.5112 | 5681.36 | Close | 18.15735 |  | 0 | 36 | 0 | 0
5524 | 3 | 8 |  | CC Chg | 00:55:00 | 45:56:56 | 620.1637 | 3.5252 | 0.5686 | 568.62 | 0.5686 | 568.62 | 0 | 0 | 1.927 | 1927.03 | 1.927 | 1927.03 | 0 | 0 | 2024-06-15 12:06:20 | 2.1862 | 2779.1851 | 2779.1851 | 5684.12 | Close | 18.32402 |  | 0.0002 | 35.7 | 0 | 0
5525 | 3 | 8 |  | CC Chg | 00:55:30 | 45:57:26 | 620.1637 | 3.5274 | 0.5738 | 573.79 | 0.5738 | 573.79 | 0 | 0 | 1.9453 | 1945.25 | 1.9453 | 1945.25 | 0 | 0 | 2024-06-15 12:06:50 | 2.1876 | 2381.581 | 2381.581 | 5687.86 | Close | 18.49057 |  | 0 | 35.6 | 0 | 0
5526 | 3 | 8 |  | CC Chg | 00:56:00 | 45:57:56 | 620.5357 | 3.5293 | 0.579 | 578.96 | 0.579 | 578.96 | 0 | 0 | 1.9635 | 1963.51 | 1.9635 | 1963.51 | 0 | 0 | 2024-06-15 12:07:20 | 2.19 | 2780.1779 | 2780.1779 | 5687.2 | Close | 18.65721 |  | 0.0002 | 35.5 | 0 | 0
5527 | 3 | 8 |  | CC Chg | 00:56:30 | 45:58:26 | 620.1637 | 3.5311 | 0.5841 | 584.13 | 0.5841 | 584.13 | 0 | 0 | 1.9817 | 1981.74 | 1.9817 | 1981.74 | 0 | 0 | 2024-06-15 12:07:50 | 2.1899 | 2778.6392 | 2778.6392 | 5693.61 | Close | 18.82376 |  | 0.0002 | 35.4 | 0 | 0
5528 | 3 | 8 |  | CC Chg | 00:57:00 | 45:58:56 | 620.1637 | 3.533 | 0.5893 | 589.29 | 0.5893 | 589.29 | 0 | 0 | 2 | 2000 | 2 | 2000 | 0 | 0 | 2024-06-15 12:08:20 | 2.191 | 2778.5112 | 2778.5112 | 5696.86 | Close | 18.9903 |  | 0 | 35.3 | 0 | 0
5529 | 3 | 8 |  | CC Chg | 00:57:30 | 45:59:26 | 620.5357 | 3.5352 | 0.5945 | 594.46 | 0.5945 | 594.46 | 0 | 0 | 2.0183 | 2018.28 | 2.0183 | 2018.28 | 0 | 0 | 2024-06-15 12:08:50 | 2.1937 | 2383.0096 | 2383.0096 | 5696.94 | Close | 19.15694 |  | 0 | 35.3 | 0 | 0
5530 | 3 | 8 |  | CC Chg | 00:58:00 | 45:59:56 | 620.1637 | 3.5367 | 0.5996 | 599.63 | 0.5996 | 599.63 | 0 | 0 | 2.0365 | 2036.54 | 2.0365 | 2036.54 | 0 | 0 | 2024-06-15 12:09:20 | 2.1933 | 3332.4858 | 3332.4858 | 5702.61 | Close | 19.32351 |  | 0.0002 | 35.2 | 0 | 0
5531 | 3 | 8 |  | CC Chg | 00:58:30 | 46:00:26 | 620.5357 | 3.5386 | 0.6048 | 604.8 | 0.6048 | 604.8 | 0 | 0 | 2.0548 | 2054.84 | 2.0548 | 2054.84 | 0 | 0 | 2024-06-15 12:09:50 | 2.1958 | 2781.6734 | 2781.6734 | 5702.19 | Close | 19.49015 |  | 0.0002 | 35.2 | 0 | 0
5532 | 3 | 8 |  | CC Chg | 00:59:00 | 46:00:56 | 620.5357 | 3.5404 | 0.61 | 609.98 | 0.61 | 609.98 | 0 | 0 | 2.0731 | 2073.15 | 2.0731 | 2073.15 | 0 | 0 | 2024-06-15 12:10:20 | 2.197 | 2778.684 | 2778.684 | 5705.44 | Close | 19.65679 |  | 0 | 35.2 | 0 | 0
5533 | 3 | 8 |  | CC Chg | 00:59:30 | 46:01:26 | 620.1637 | 3.5423 | 0.6151 | 615.14 | 0.6151 | 615.14 | 0 | 0 | 2.0914 | 2091.43 | 2.0914 | 2091.43 | 0 | 0 | 2024-06-15 12:10:50 | 2.1968 | 2776.9725 | 2776.9725 | 5711.61 | Close | 19.82324 |  | 0.0002 | 35.1 | 0 | 0
5534 | 3 | 8 |  | CC Chg | 01:00:00 | 46:01:56 | 620.1637 | 3.5445 | 0.6203 | 620.31 | 0.6203 | 620.31 | 0 | 0 | 2.1098 | 2109.75 | 2.1098 | 2109.75 | 0 | 0 | 2024-06-15 12:11:20 | 2.1981 | 2381.581 | 2381.581 | 5715.11 | Close | 19.98979 |  | 0.0002 | 35.1 | 0 | 0
5535 | 3 | 8 |  | CC Chg | 01:00:30 | 46:02:26 | 620.1637 | 3.5463 | 0.6255 | 625.48 | 0.6255 | 625.48 | 0 | 0 | 2.1281 | 2128.08 | 2.1281 | 2128.08 | 0 | 0 | 2024-06-15 12:11:50 | 2.1993 | 2778.5112 | 2778.5112 | 5718.11 | Close | 20.15633 |  | 0.0002 | 35.1 | 0 | 0
5536 | 3 | 8 |  | CC Chg | 01:01:00 | 46:02:56 | 620.5357 | 3.5479 | 0.6306 | 630.65 | 0.6306 | 630.65 | 0 | 0 | 2.1464 | 2146.41 | 2.1464 | 2146.41 | 0 | 0 | 2024-06-15 12:12:20 | 2.2016 | 3336.5463 | 3336.5463 | 5717.18 | Close | 20.32299 |  | 0.0002 | 35 | 0 | 0
5537 | 3 | 8 |  | CC Chg | 01:01:30 | 46:03:26 | 620.1637 | 3.5497 | 0.6358 | 635.82 | 0.6358 | 635.82 | 0 | 0 | 2.1648 | 2164.76 | 2.1648 | 2164.76 | 0 | 0 | 2024-06-15 12:12:50 | 2.2014 | 2778.5112 | 2778.5112 | 5723.85 | Close | 20.48953 |  | 0 | 35 | 0 | 0
5538 | 3 | 8 |  | CC Chg | 01:02:00 | 46:03:56 | 620.1637 | 3.5519 | 0.641 | 640.98 | 0.641 | 640.98 | 0 | 0 | 2.1831 | 2183.11 | 2.1831 | 2183.11 | 0 | 0 | 2024-06-15 12:13:20 | 2.2028 | 2381.581 | 2381.581 | 5727.11 | Close | 20.65607 |  | 0.0002 | 35 | 0 | 0
5539 | 3 | 8 |  | CC Chg | 01:02:30 | 46:04:26 | 620.5357 | 3.5538 | 0.6462 | 646.16 | 0.6462 | 646.16 | 0 | 0 | 2.2015 | 2201.48 | 2.2015 | 2201.48 | 0 | 0 | 2024-06-15 12:13:50 | 2.2052 | 2780.2686 | 2780.2686 | 5726.67 | Close | 20.82272 |  | 0.0002 | 34.9 | 0 | 0
5540 | 3 | 8 |  | CC Chg | 01:03:00 | 46:04:56 | 620.1637 | 3.5556 | 0.6513 | 651.32 | 0.6513 | 651.32 | 0 | 0 | 2.2199 | 2219.85 | 2.2199 | 2219.85 | 0 | 0 | 2024-06-15 12:14:20 | 2.2051 | 2777.0182 | 2777.0182 | 5733.11 | Close | 20.98926 |  | 0.0002 | 34.9 | 0 | 0
5541 | 3 | 8 |  | CC Chg | 01:03:30 | 46:05:26 | 620.1637 | 3.5575 | 0.6565 | 656.49 | 0.6565 | 656.49 | 0 | 0 | 2.2382 | 2238.24 | 2.2382 | 2238.24 | 0 | 0 | 2024-06-15 12:14:50 | 2.2062 | 2778.5112 | 2778.5112 | 5736.35 | Close | 21.15581 |  | 0 | 34.9 | 0 | 0
5542 | 3 | 8 |  | CC Chg | 01:04:00 | 46:05:56 | 620.5357 | 3.5593 | 0.6617 | 661.66 | 0.6617 | 661.66 | 0 | 0 | 2.2566 | 2256.63 | 2.2566 | 2256.63 | 0 | 0 | 2024-06-15 12:15:20 | 2.2087 | 2780.3432 | 2780.3432 | 5735.66 | Close | 21.32246 |  | 0.0002 | 34.8 | 0 | 0
5543 | 3 | 8 |  | CC Chg | 01:04:30 | 46:06:26 | 620.5357 | 3.5612 | 0.6668 | 666.83 | 0.6668 | 666.83 | 0 | 0 | 2.275 | 2275.04 | 2.275 | 2275.04 | 0 | 0 | 2024-06-15 12:15:50 | 2.2099 | 2780.1779 | 2780.1779 | 5738.66 | Close | 21.4891 |  | 0.0002 | 34.8 | 0 | 0
5544 | 3 | 8 |  | CC Chg | 01:05:00 | 46:06:56 | 620.5357 | 3.5631 | 0.672 | 672.01 | 0.672 | 672.01 | 0 | 0 | 2.2935 | 2293.47 | 2.2935 | 2293.47 | 0 | 0 | 2024-06-15 12:16:20 | 2.211 | 2780.1779 | 2780.1779 | 5741.66 | Close | 21.65574 |  | 0.0002 | 34.7 | 0 | 0
5545 | 3 | 8 |  | CC Chg | 01:05:30 | 46:07:26 | 620.1637 | 3.5646 | 0.6772 | 677.17 | 0.6772 | 677.17 | 0 | 0 | 2.3119 | 2311.87 | 2.3119 | 2311.87 | 0 | 0 | 2024-06-15 12:16:50 | 2.2106 | 3332.5462 | 3332.5462 | 5747.6 | Close | 21.8222 |  | 0.0002 | 34.7 | 0 | 0
5546 | 3 | 8 |  | CC Chg | 01:06:00 | 46:07:56 | 620.5357 | 3.5668 | 0.6823 | 682.34 | 0.6823 | 682.34 | 0 | 0 | 2.3303 | 2330.31 | 2.3303 | 2330.31 | 0 | 0 | 2024-06-15 12:17:20 | 2.2133 | 2383.0096 | 2383.0096 | 5747.65 | Close | 21.98885 |  | 0.0002 | 34.6 | 0 | 0
5547 | 3 | 8 |  | CC Chg | 01:06:30 | 46:08:26 | 620.1637 | 3.5683 | 0.6875 | 687.51 | 0.6875 | 687.51 | 0 | 0 | 2.3488 | 2348.75 | 2.3488 | 2348.75 | 0 | 0 | 2024-06-15 12:17:50 | 2.2129 | 3332.0637 | 3332.0637 | 5753.6 | Close | 22.15539 |  | 0.0002 | 34.6 | 0 | 0
5548 | 3 | 8 |  | CC Chg | 01:07:00 | 46:08:56 | 620.5357 | 3.5702 | 0.6927 | 692.68 | 0.6927 | 692.68 | 0 | 0 | 2.3672 | 2367.19 | 2.3672 | 2367.19 | 0 | 0 | 2024-06-15 12:18:20 | 2.2154 | 2778.6765 | 2778.6765 | 5752.9 | Close | 22.32194 |  | 0.0003 | 34.6 | 0 | 0
5549 | 3 | 8 |  | CC Chg | 01:07:30 | 46:09:26 | 620.5357 | 3.5717 | 0.6978 | 697.85 | 0.6978 | 697.85 | 0 | 0 | 2.3857 | 2385.66 | 2.3857 | 2385.66 | 0 | 0 | 2024-06-15 12:18:50 | 2.2164 | 3336.2135 | 3336.2135 | 5755.65 | Close | 22.48858 |  | 0.0002 | 34.5 | 0 | 0
5550 | 3 | 8 |  | CC Chg | 01:08:00 | 46:09:56 | 620.1637 | 3.5733 | 0.703 | 703.02 | 0.703 | 703.02 | 0 | 0 | 2.4041 | 2404.13 | 2.4041 | 2404.13 | 0 | 0 | 2024-06-15 12:19:20 | 2.216 | 3334.2134 | 3334.2134 | 5761.6 | Close | 22.65513 |  | 0.0002 | 34.5 | 0 | 0
5551 | 3 | 8 |  | CC Chg | 01:08:30 | 46:10:26 | 620.5357 | 3.5751 | 0.7082 | 708.19 | 0.7082 | 708.19 | 0 | 0 | 2.4226 | 2422.59 | 2.4226 | 2422.59 | 0 | 0 | 2024-06-15 12:19:50 | 2.2185 | 2779.0872 | 2779.0872 | 5761.39 | Close | 22.8217 |  | 0 | 34.4 | 0 | 0
5552 | 3 | 8 |  | CC Chg | 01:09:00 | 46:10:56 | 620.1637 | 3.577 | 0.7134 | 713.35 | 0.7134 | 713.35 | 0 | 0 | 2.4411 | 2441.08 | 2.4411 | 2441.08 | 0 | 0 | 2024-06-15 12:20:20 | 2.2183 | 2778.5112 | 2778.5112 | 5767.85 | Close | 22.98825 |  | 0 | 34.4 | 0 | 0
5553 | 3 | 8 |  | CC Chg | 01:09:30 | 46:11:26 | 620.1637 | 3.5786 | 0.7185 | 718.52 | 0.7185 | 718.52 | 0 | 0 | 2.4596 | 2459.57 | 2.4596 | 2459.57 | 0 | 0 | 2024-06-15 12:20:50 | 2.2193 | 3334.2134 | 3334.2134 | 5770.1 | Close | 23.15479 |  | 0.0002 | 34.3 | 0 | 0
5554 | 3 | 8 |  | CC Chg | 01:10:00 | 46:11:56 | 620.1637 | 3.5801 | 0.7237 | 723.69 | 0.7237 | 723.69 | 0 | 0 | 2.4781 | 2478.08 | 2.4781 | 2478.08 | 0 | 0 | 2024-06-15 12:21:20 | 2.2203 | 3336.8599 | 3336.8599 | 5772.6 | Close | 23.32146 |  | 0.0002 | 34.3 | 0 | 0
5555 | 3 | 8 |  | CC Chg | 01:10:30 | 46:12:26 | 620.1637 | 3.5817 | 0.7289 | 728.86 | 0.7289 | 728.86 | 0 | 0 | 2.4966 | 2496.59 | 2.4966 | 2496.59 | 0 | 0 | 2024-06-15 12:21:50 | 2.2212 | 3334.2134 | 3334.2134 | 5775.34 | Close | 23.48801 |  | 0 | 34.2 | 0 | 0
5556 | 3 | 8 |  | CC Chg | 01:11:00 | 46:12:56 | 620.5357 | 3.5838 | 0.734 | 734.03 | 0.734 | 734.03 | 0 | 0 | 2.5151 | 2515.12 | 2.5151 | 2515.12 | 0 | 0 | 2024-06-15 12:22:20 | 2.2239 | 2383.0096 | 2383.0096 | 5775.13 | Close | 23.65465 |  | 0.0002 | 34.2 | 0 | 0
5557 | 3 | 8 |  | CC Chg | 01:11:30 | 46:13:26 | 620.1637 | 3.5854 | 0.7392 | 739.2 | 0.7392 | 739.2 | 0 | 0 | 2.5336 | 2533.64 | 2.5336 | 2533.64 | 0 | 0 | 2024-06-15 12:22:50 | 2.2235 | 3334.591 | 3334.591 | 5781.34 | Close | 23.82121 |  | 0 | 34.2 | 0 | 0
5558 | 3 | 8 |  | CC Chg | 01:12:00 | 46:13:56 | 620.1637 | 3.5869 | 0.7444 | 744.37 | 0.7444 | 744.37 | 0 | 0 | 2.5522 | 2552.18 | 2.5522 | 2552.18 | 0 | 0 | 2024-06-15 12:23:20 | 2.2245 | 3332.0637 | 3332.0637 | 5783.6 | Close | 23.98775 |  | 0.0002 | 34.1 | 0 | 0
5559 | 3 | 8 |  | CC Chg | 01:12:30 | 46:14:26 | 620.5357 | 3.5885 | 0.7495 | 749.54 | 0.7495 | 749.54 | 0 | 0 | 2.5707 | 2570.73 | 2.5707 | 2570.73 | 0 | 0 | 2024-06-15 12:23:50 | 2.2268 | 3336.2135 | 3336.2135 | 5782.87 | Close | 24.15439 |  | 0 | 34.1 | 0 | 0
5560 | 3 | 8 |  | CC Chg | 01:13:00 | 46:14:56 | 620.1637 | 3.5907 | 0.7547 | 754.71 | 0.7547 | 754.71 | 0 | 0 | 2.5893 | 2589.28 | 2.5893 | 2589.28 | 0 | 0 | 2024-06-15 12:24:20 | 2.2268 | 2381.9787 | 2381.9787 | 5789.59 | Close | 24.32097 |  | 0.0002 | 34 | 0 | 0
5561 | 3 | 8 |  | CC Chg | 01:13:30 | 46:15:26 | 620.1637 | 3.5922 | 0.7599 | 759.88 | 0.7599 | 759.88 | 0 | 0 | 2.6078 | 2607.84 | 2.6078 | 2607.84 | 0 | 0 | 2024-06-15 12:24:50 | 2.2278 | 3334.2134 | 3334.2134 | 5792.09 | Close | 24.48751 |  | 0.0002 | 34 | 0 | 0
5562 | 3 | 8 |  | CC Chg | 01:14:00 | 46:15:56 | 620.5357 | 3.5938 | 0.765 | 765.05 | 0.765 | 765.05 | 0 | 0 | 2.6264 | 2626.43 | 2.6264 | 2626.43 | 0 | 0 | 2024-06-15 12:25:20 | 2.2301 | 3336.2135 | 3336.2135 | 5791.37 | Close | 24.65415 |  | 0 | 33.9 | 0 | 0
5563 | 3 | 8 |  | CC Chg | 01:14:30 | 46:16:26 | 620.5357 | 3.5953 | 0.7702 | 770.22 | 0.7702 | 770.22 | 0 | 0 | 2.645 | 2645 | 2.645 | 2645 | 0 | 0 | 2024-06-15 12:25:50 | 2.231 | 3335.0391 | 3335.0391 | 5794.11 | Close | 24.82073 |  | -0.0002 | 33.9 | 0 | 0
5564 | 3 | 8 |  | CC Chg | 01:15:00 | 46:16:56 | 620.5357 | 3.5972 | 0.7754 | 775.39 | 0.7754 | 775.39 | 0 | 0 | 2.6636 | 2663.6 | 2.6636 | 2663.6 | 0 | 0 | 2024-06-15 12:26:20 | 2.2322 | 2780.1779 | 2780.1779 | 5796.61 | Close | 24.98738 |  | 0.0002 | 33.8 | 0 | 0
5565 | 3 | 8 |  | CC Chg | 01:15:30 | 46:17:26 | 620.5357 | 3.599 | 0.7806 | 780.56 | 0.7806 | 780.56 | 0 | 0 | 2.6822 | 2682.21 | 2.6822 | 2682.21 | 0 | 0 | 2024-06-15 12:26:50 | 2.2333 | 2780.1779 | 2780.1779 | 5799.61 | Close | 25.15402 |  | 0.0002 | 36.7 | 0 | 0
5566 | 3 | 8 |  | CC Chg | 01:16:00 | 46:17:56 | 620.5357 | 3.6003 | 0.7857 | 785.73 | 0.7857 | 785.73 | 0 | 0 | 2.7008 | 2700.8 | 2.7008 | 2700.8 | 0 | 0 | 2024-06-15 12:27:20 | 2.2341 | 4162.7177 | 4162.7177 | 5801.61 | Close | 25.32049 |  | 0.0002 | 37.3 | 0 | 0
5567 | 3 | 8 |  | CC Chg | 01:16:30 | 46:18:26 | 620.1637 | 3.6018 | 0.7909 | 790.9 | 0.7909 | 790.9 | 0 | 0 | 2.7194 | 2719.41 | 2.7194 | 2719.41 | 0 | 0 | 2024-06-15 12:27:50 | 2.2337 | 3334.2134 | 3334.2134 | 5807.59 | Close | 25.48704 |  | 0.0002 | 36.8 | 0 | 0
5568 | 3 | 8 |  | CC Chg | 01:17:00 | 46:18:56 | 620.1637 | 3.6034 | 0.7961 | 796.06 | 0.7961 | 796.06 | 0 | 0 | 2.738 | 2738.03 | 2.738 | 2738.03 | 0 | 0 | 2024-06-15 12:28:20 | 2.2347 | 3334.2134 | 3334.2134 | 5810.34 | Close | 25.65358 |  | 0 | 36.3 | 0 | 0
5569 | 3 | 8 |  | CC Chg | 01:17:30 | 46:19:26 | 620.1637 | 3.6049 | 0.8012 | 801.23 | 0.8012 | 801.23 | 0 | 0 | 2.7567 | 2756.66 | 2.7567 | 2756.66 | 0 | 0 | 2024-06-15 12:28:50 | 2.2356 | 3336.4567 | 3336.4567 | 5812.59 | Close | 25.82023 |  | 0.0002 | 36.1 | 0 | 0
5570 | 3 | 8 |  | CC Chg | 01:18:00 | 46:19:56 | 620.1637 | 3.6068 | 0.8064 | 806.4 | 0.8064 | 806.4 | 0 | 0 | 2.7753 | 2775.3 | 2.7753 | 2775.3 | 0 | 0 | 2024-06-15 12:29:20 | 2.2368 | 2778.5112 | 2778.5112 | 5815.84 | Close | 25.98678 |  | 0 | 35.9 | 0 | 0
5571 | 3 | 8 |  | CC Chg | 01:18:30 | 46:20:26 | 620.5357 | 3.608 | 0.8116 | 811.57 | 0.8116 | 811.57 | 0 | 0 | 2.794 | 2793.96 | 2.794 | 2793.96 | 0 | 0 | 2024-06-15 12:29:50 | 2.2389 | 4170.2668 | 4170.2668 | 5814.35 | Close | 26.15342 |  | 0 | 35.7 | 0 | 0
5572 | 3 | 8 |  | CC Chg | 01:19:00 | 46:20:56 | 620.5357 | 3.6096 | 0.8167 | 816.74 | 0.8167 | 816.74 | 0 | 0 | 2.8126 | 2812.61 | 2.8126 | 2812.61 | 0 | 0 | 2024-06-15 12:30:20 | 2.2399 | 3334.9046 | 3334.9046 | 5816.6 | Close | 26.32 |  | 0.0002 | 35.6 | 0 | 0
5573 | 3 | 8 |  | CC Chg | 01:19:30 | 46:21:26 | 620.1637 | 3.6108 | 0.8219 | 821.91 | 0.8219 | 821.91 | 0 | 0 | 2.8313 | 2831.27 | 2.8313 | 2831.27 | 0 | 0 | 2024-06-15 12:30:50 | 2.2393 | 4167.7668 | 4167.7668 | 5822.34 | Close | 26.48654 |  | 0 | 35.6 | 0 | 0
5574 | 3 | 8 |  | CC Chg | 01:20:00 | 46:21:56 | 620.1637 | 3.612 | 0.8271 | 827.08 | 0.8271 | 827.08 | 0 | 0 | 2.8499 | 2849.93 | 2.8499 | 2849.93 | 0 | 0 | 2024-06-15 12:31:20 | 2.2401 | 4167.7668 | 4167.7668 | 5824.33 | Close | 26.65308 |  | 0 | 35.5 | 0 | 0
5575 | 3 | 8 |  | CC Chg | 01:20:30 | 46:22:26 | 620.1637 | 3.6133 | 0.8323 | 832.25 | 0.8323 | 832.25 | 0 | 0 | 2.8686 | 2868.61 | 2.8686 | 2868.61 | 0 | 0 | 2024-06-15 12:31:50 | 2.2408 | 4171.2989 | 4171.2989 | 5826.09 | Close | 26.81977 |  | 0.0002 | 35.5 | 0 | 0
5576 | 3 | 8 |  | CC Chg | 01:21:00 | 46:22:56 | 620.5357 | 3.6148 | 0.8374 | 837.42 | 0.8374 | 837.42 | 0 | 0 | 2.8873 | 2887.31 | 2.8873 | 2887.31 | 0 | 0 | 2024-06-15 12:32:20 | 2.2431 | 3334.0625 | 3334.0625 | 5825.09 | Close | 26.98641 |  | 0.0002 | 35.4 | 0 | 0
5577 | 3 | 8 |  | CC Chg | 01:21:30 | 46:23:26 | 620.1637 | 3.6161 | 0.8426 | 842.59 | 0.8426 | 842.59 | 0 | 0 | 2.906 | 2905.99 | 2.906 | 2905.99 | 0 | 0 | 2024-06-15 12:32:50 | 2.2426 | 4171.1306 | 4171.1306 | 5830.59 | Close | 27.15295 |  | 0.0002 | 35.4 | 0 | 0
5578 | 3 | 8 |  | CC Chg | 01:22:00 | 46:23:56 | 620.1637 | 3.617 | 0.8478 | 847.76 | 0.8478 | 847.76 | 0 | 0 | 2.9247 | 2924.68 | 2.9247 | 2924.68 | 0 | 0 | 2024-06-15 12:33:20 | 2.2431 | 5552.5027 | 5552.5027 | 5832.09 | Close | 27.31954 |  | 0.0002 | 35.4 | 0 | 0
5579 | 3 | 8 |  | CC Chg | 01:22:30 | 46:24:26 | 620.1637 | 3.6182 | 0.8529 | 852.93 | 0.8529 | 852.93 | 0 | 0 | 2.9434 | 2943.38 | 2.9434 | 2943.38 | 0 | 0 | 2024-06-15 12:33:50 | 2.2439 | 4171.1306 | 4171.1306 | 5834.33 | Close | 27.48608 |  | 0 | 35.4 | 0 | 0
5580 | 3 | 8 |  | CC Chg | 01:23:00 | 46:24:56 | 620.5357 | 3.6195 | 0.8581 | 858.1 | 0.8581 | 858.1 | 0 | 0 | 2.9621 | 2962.1 | 2.9621 | 2962.1 | 0 | 0 | 2024-06-15 12:34:20 | 2.246 | 4166.9064 | 4166.9064 | 5832.59 | Close | 27.65272 |  | 0.0002 | 35.3 | 0 | 0
5581 | 3 | 8 |  | CC Chg | 01:23:30 | 46:25:26 | 620.5357 | 3.6204 | 0.8633 | 863.27 | 0.8633 | 863.27 | 0 | 0 | 2.9808 | 2980.81 | 2.9808 | 2980.81 | 0 | 0 | 2024-06-15 12:34:50 | 2.2466 | 5558.1744 | 5558.1744 | 5834.33 | Close | 27.8193 |  | 0 | 35.3 | 0 | 0
5582 | 3 | 8 |  | CC Chg | 01:24:00 | 46:25:56 | 620.5357 | 3.6217 | 0.8684 | 868.44 | 0.8684 | 868.44 | 0 | 0 | 2.9995 | 2999.53 | 2.9995 | 2999.53 | 0 | 0 | 2024-06-15 12:35:20 | 2.2474 | 4170.2668 | 4170.2668 | 5836.33 | Close | 27.98594 |  | 0 | 35.2 | 0 | 0
5583 | 3 | 8 |  | CC Chg | 01:24:30 | 46:26:26 | 620.5357 | 3.6232 | 0.8736 | 873.61 | 0.8736 | 873.61 | 0 | 0 | 3.0183 | 3018.27 | 3.0183 | 3018.27 | 0 | 0 | 2024-06-15 12:35:50 | 2.2483 | 3336.2135 | 3336.2135 | 5839.08 | Close | 28.15258 |  | -0.0002 | 35.2 | 0 | 0
5584 | 3 | 8 |  | CC Chg | 01:25:00 | 46:26:56 | 620.1637 | 3.6241 | 0.8788 | 878.78 | 0.8788 | 878.78 | 0 | 0 | 3.037 | 3036.98 | 3.037 | 3036.98 | 0 | 0 | 2024-06-15 12:36:20 | 2.2476 | 5554.6917 | 5554.6917 | 5843.58 | Close | 28.31906 |  | 0.0002 | 35.2 | 0 | 0
5585 | 3 | 8 |  | CC Chg | 01:25:30 | 46:27:26 | 620.1637 | 3.6254 | 0.8839 | 883.94 | 0.8839 | 883.94 | 0 | 0 | 3.0557 | 3055.72 | 3.0557 | 3055.72 | 0 | 0 | 2024-06-15 12:36:50 | 2.2483 | 4167.7668 | 4167.7668 | 5845.83 | Close | 28.4856 |  | 0 | 35.1 | 0 | 0
5586 | 3 | 8 |  | CC Chg | 01:26:00 | 46:27:56 | 620.5357 | 3.6263 | 0.8891 | 889.12 | 0.8891 | 889.12 | 0 | 0 | 3.0745 | 3074.47 | 3.0745 | 3074.47 | 0 | 0 | 2024-06-15 12:37:20 | 2.2502 | 5560.3558 | 5560.3558 | 5843.58 | Close | 28.65224 |  | 0.0002 | 35.1 | 0 | 0
5587 | 3 | 8 |  | CC Chg | 01:26:30 | 46:28:26 | 620.1637 | 3.6275 | 0.8943 | 894.28 | 0.8943 | 894.28 | 0 | 0 | 3.0932 | 3093.21 | 3.0932 | 3093.21 | 0 | 0 | 2024-06-15 12:37:50 | 2.2497 | 4168.6868 | 4168.6868 | 5849.33 | Close | 28.81882 |  | 0 | 35.1 | 0 | 0
5588 | 3 | 8 |  | CC Chg | 01:27:00 | 46:28:56 | 620.1637 | 3.6285 | 0.8995 | 899.45 | 0.8995 | 899.45 | 0 | 0 | 3.112 | 3111.97 | 3.112 | 3111.97 | 0 | 0 | 2024-06-15 12:38:20 | 2.2502 | 5557.0224 | 5557.0224 | 5850.58 | Close | 28.98536397 |  | 0.0002 | 35 | 0 | 0
5589 | 3 | 8 |  | CC Chg | 01:27:30 | 46:29:26 | 620.1637 | 3.6294 | 0.9046 | 904.62 | 0.9046 | 904.62 | 0 | 0 | 3.1307 | 3130.72 | 3.1307 | 3130.72 | 0 | 0 | 2024-06-15 12:38:50 | 2.2508 | 5557.0224 | 5557.0224 | 5852.33 | Close | 29.15191 |  | 0 | 35 | 0 | 0
5590 | 3 | 8 |  | CC Chg | 01:28:00 | 46:29:56 | 620.1637 | 3.631 | 0.9098 | 909.79 | 0.9098 | 909.79 | 0 | 0 | 3.1495 | 3149.49 | 3.1495 | 3149.49 | 0 | 0 | 2024-06-15 12:39:20 | 2.2518 | 3336.8599 | 3336.8599 | 5854.33 | Close | 29.31858 |  | 0.0003 | 34.9 | 0 | 0
5591 | 3 | 8 |  | CC Chg | 01:28:30 | 46:30:26 | 620.5357 | 3.6319 | 0.915 | 914.96 | 0.915 | 914.96 | 0 | 0 | 3.1683 | 3168.27 | 3.1683 | 3168.27 | 0 | 0 | 2024-06-15 12:39:50 | 2.2537 | 5560.3558 | 5560.3558 | 5852.57 | Close | 29.48522 |  | 0.0002 | 34.9 | 0 | 0
5592 | 3 | 8 |  | CC Chg | 01:29:00 | 46:30:56 | 620.1637 | 3.6328 | 0.9201 | 920.13 | 0.9201 | 920.13 | 0 | 0 | 3.187 | 3187.05 | 3.187 | 3187.05 | 0 | 0 | 2024-06-15 12:40:20 | 2.2529 | 5551.0535 | 5551.0535 | 5857.83 | Close | 29.65177 |  | 0 | 34.9 | 0 | 0
5593 | 3 | 8 |  | CC Chg | 01:29:30 | 46:31:26 | 620.5357 | 3.6337 | 0.9253 | 925.3 | 0.9253 | 925.3 | 0 | 0 | 3.2058 | 3205.82 | 3.2058 | 3205.82 | 0 | 0 | 2024-06-15 12:40:50 | 2.2549 | 5558.1744 | 5558.1744 | 5855.57 | Close | 29.81834 |  | 0.0002 | 34.8 | 0 | 0
5594 | 3 | 8 |  | CC Chg | 01:30:00 | 46:31:56 | 620.1637 | 3.6347 | 0.9305 | 930.47 | 0.9305 | 930.47 | 0 | 0 | 3.2246 | 3224.61 | 3.2246 | 3224.61 | 0 | 0 | 2024-06-15 12:41:20 | 2.2541 | 5557.0224 | 5557.0224 | 5860.58 | Close | 29.98489 |  | 0.0002 | 34.8 | 0 | 0
5595 | 3 | 8 |  | CC Chg | 01:30:30 | 46:32:26 | 620.5357 | 3.6356 | 0.9356 | 935.64 | 0.9356 | 935.64 | 0 | 0 | 3.2434 | 3243.41 | 3.2434 | 3243.41 | 0 | 0 | 2024-06-15 12:41:50 | 2.256 | 5560.3558 | 5560.3558 | 5858.81 | Close | 30.15153 |  | 0 | 34.7 | 0 | 0
5596 | 3 | 8 |  | CC Chg | 01:31:00 | 46:32:56 | 620.5357 | 3.6365 | 0.9408 | 940.81 | 0.9408 | 940.81 | 0 | 0 | 3.2622 | 3262.2 | 3.2622 | 3262.2 | 0 | 0 | 2024-06-15 12:42:20 | 2.2566 | 5558.3238 | 5558.3238 | 5860.06 | Close | 30.31811 |  | 0.0002 | 34.7 | 0 | 0
5597 | 3 | 8 |  | CC Chg | 01:31:30 | 46:33:26 | 620.1637 | 3.6375 | 0.946 | 945.98 | 0.946 | 945.98 | 0 | 0 | 3.281 | 3281 | 3.281 | 3281 | 0 | 0 | 2024-06-15 12:42:50 | 2.2558 | 5557.0224 | 5557.0224 | 5865.33 | Close | 30.48465 |  | 0 | 34.6 | 0 | 0
5598 | 3 | 8 |  | CC Chg | 01:32:00 | 46:33:56 | 620.5357 | 3.6387 | 0.9511 | 951.15 | 0.9511 | 951.15 | 0 | 0 | 3.2998 | 3299.81 | 3.2998 | 3299.81 | 0 | 0 | 2024-06-15 12:43:20 | 2.2579 | 4170.2668 | 4170.2668 | 5863.56 | Close | 30.6513 |  | 0.0002 | 34.6 | 0 | 0
5599 | 3 | 8 |  | CC Chg | 01:32:30 | 46:34:26 | 620.1637 | 3.6396 | 0.9563 | 956.32 | 0.9563 | 956.32 | 0 | 0 | 3.3186 | 3318.62 | 3.3186 | 3318.62 | 0 | 0 | 2024-06-15 12:43:50 | 2.2572 | 5558.4731 | 5558.4731 | 5868.58 | Close | 30.81788 |  | 0.0002 | 34.5 | 0 | 0
5600 | 3 | 8 |  | CC Chg | 01:33:00 | 46:34:56 | 620.5357 | 3.6406 | 0.9615 | 961.49 | 0.9615 | 961.49 | 0 | 0 | 3.3374 | 3337.45 | 3.3374 | 3337.45 | 0 | 0 | 2024-06-15 12:44:20 | 2.2591 | 5560.3558 | 5560.3558 | 5866.81 | Close | 30.98452 |  | 0 | 34.5 | 0 | 0
5601 | 3 | 8 |  | CC Chg | 01:33:30 | 46:35:26 | 620.1637 | 3.6415 | 0.9667 | 966.66 | 0.9667 | 966.66 | 0 | 0 | 3.3563 | 3356.27 | 3.3563 | 3356.27 | 0 | 0 | 2024-06-15 12:44:50 | 2.2583 | 5557.0224 | 5557.0224 | 5871.58 | Close | 31.15107 |  | 0.0002 | 34.5 | 0 | 0
5602 | 3 | 8 |  | CC Chg | 01:34:00 | 46:35:56 | 620.5357 | 3.6424 | 0.9718 | 971.83 | 0.9718 | 971.83 | 0 | 0 | 3.3751 | 3375.09 | 3.3751 | 3375.09 | 0 | 0 | 2024-06-15 12:45:20 | 2.2603 | 5558.2491 | 5558.2491 | 5869.56 | Close | 31.31765 |  | 0.0002 | 34.4 | 0 | 0
5603 | 3 | 8 |  | CC Chg | 01:34:30 | 46:36:26 | 620.5357 | 3.6434 | 0.977 | 977 | 0.977 | 977 | 0 | 0 | 3.3939 | 3393.93 | 3.3939 | 3393.93 | 0 | 0 | 2024-06-15 12:45:50 | 2.2608 | 5560.3558 | 5560.3558 | 5871.05 | Close | 31.48429 |  | 0.0002 | 34.3 | 0 | 0
5604 | 3 | 8 |  | CC Chg | 01:35:00 | 46:36:56 | 620.1637 | 3.6443 | 0.9822 | 982.17 | 0.9822 | 982.17 | 0 | 0 | 3.4128 | 3412.76 | 3.4128 | 3412.76 | 0 | 0 | 2024-06-15 12:46:20 | 2.2601 | 5557.0224 | 5557.0224 | 5876.08 | Close | 31.65083 |  | 0.0002 | 34.3 | 0 | 0
5605 | 3 | 8 |  | CC Chg | 01:35:30 | 46:37:26 | 620.5357 | 3.6449 | 0.9873 | 987.34 | 0.9873 | 987.34 | 0 | 0 | 3.4316 | 3431.6 | 3.4316 | 3431.6 | 0 | 0 | 2024-06-15 12:46:50 | 2.2618 | 8337.8217 | 8337.8217 | 5873.8 | Close | 31.81742 |  | 0 | 34.3 | 0 | 0
5606 | 3 | 8 |  | CC Chg | 01:36:00 | 46:37:56 | 620.1637 | 3.6461 | 0.9925 | 992.5 | 0.9925 | 992.5 | 0 | 0 | 3.4504 | 3450.44 | 3.4504 | 3450.44 | 0 | 0 | 2024-06-15 12:47:20 | 2.2612 | 4167.7668 | 4167.7668 | 5879.08 | Close | 31.98396 |  | 0.0002 | 34.2 | 0 | 0
5607 | 3 | 8 |  | CC Chg | 01:36:30 | 46:38:26 | 620.1637 | 3.6471 | 0.9977 | 997.67 | 0.9977 | 997.67 | 0 | 0 | 3.4693 | 3469.29 | 3.4693 | 3469.29 | 0 | 0 | 2024-06-15 12:47:50 | 2.2618 | 5557.0224 | 5557.0224 | 5880.58 | Close | 32.1505 |  | 0.0002 | 34.2 | 0 | 0
5608 | 3 | 8 |  | CC Chg | 01:37:00 | 46:38:56 | 620.1637 | 3.648 | 1.0028 | 1002.84 | 1.0028 | 1002.84 | 0 | 0 | 3.4881 | 3488.15 | 3.4881 | 3488.15 | 0 | 0 | 2024-06-15 12:48:20 | 2.2624 | 5555.2358 | 5555.2358 | 5882.08 | Close | 32.31717 |  | 0.0002 | 34.2 | 0 | 0
5609 | 3 | 8 |  | CC Chg | 01:37:30 | 46:39:26 | 620.1637 | 3.6486 | 1.008 | 1008.01 | 1.008 | 1008.01 | 0 | 0 | 3.507 | 3507 | 3.507 | 3507 | 0 | 0 | 2024-06-15 12:48:50 | 2.2627 | 8348.9997 | 8348.9997 | 5883.32 | Close | 32.48372 |  | 0 | 34.1 | 0 | 0
5610 | 3 | 8 |  | CC Chg | 01:38:00 | 46:39:56 | 620.5357 | 3.6496 | 1.0132 | 1013.18 | 1.0132 | 1013.18 | 0 | 0 | 3.5259 | 3525.88 | 3.5259 | 3525.88 | 0 | 0 | 2024-06-15 12:49:20 | 2.2647 | 5554.3833 | 5554.3833 | 5881.05 | Close | 32.65036 |  | 0.0002 | 34.1 | 0 | 0
5611 | 3 | 8 |  | CC Chg | 01:38:30 | 46:40:26 | 620.5357 | 3.6505 | 1.0184 | 1018.35 | 1.0184 | 1018.35 | 0 | 0 | 3.5447 | 3544.74 | 3.5447 | 3544.74 | 0 | 0 | 2024-06-15 12:49:50 | 2.2653 | 5558.2491 | 5558.2491 | 5882.55 | Close | 32.81694 |  | 0.0002 | 34.1 | 0 | 0
5612 | 3 | 8 |  | CC Chg | 01:39:00 | 46:40:56 | 620.1637 | 3.6511 | 1.0235 | 1023.52 | 1.0235 | 1023.52 | 0 | 0 | 3.5636 | 3563.61 | 3.5636 | 3563.61 | 0 | 0 | 2024-06-15 12:50:20 | 2.2643 | 8335.5336 | 8335.5336 | 5887.07 | Close | 32.98348 |  | 0.0002 | 34.7 | 0 | 0
5613 | 3 | 8 |  | CC Chg | 01:39:30 | 46:41:26 | 620.1637 | 3.652 | 1.0287 | 1028.69 | 1.0287 | 1028.69 | 0 | 0 | 3.5825 | 3582.48 | 3.5825 | 3582.48 | 0 | 0 | 2024-06-15 12:50:50 | 2.2649 | 5557.0224 | 5557.0224 | 5888.57 | Close | 33.15002 |  | 0.0002 | 36.3 | 0 | 0
5614 | 3 | 8 |  | CC Chg | 01:40:00 | 46:41:56 | 620.1637 | 3.6527 | 1.0339 | 1033.86 | 1.0339 | 1033.86 | 0 | 0 | 3.6014 | 3601.37 | 3.6014 | 3601.37 | 0 | 0 | 2024-06-15 12:51:20 | 2.2652 | 8341.4777 | 8341.4777 | 5889.82 | Close | 33.31668 |  | 0 | 36 | 0 | 0
5615 | 3 | 8 |  | CC Chg | 01:40:30 | 46:42:26 | 620.1637 | 3.6536 | 1.039 | 1039.03 | 1.039 | 1039.03 | 0 | 0 | 3.6202 | 3620.25 | 3.6202 | 3620.25 | 0 | 0 | 2024-06-15 12:51:50 | 2.2658 | 5557.0224 | 5557.0224 | 5891.57 | Close | 33.48323 |  | -0.0002 | 35.7 | 0 | 0
5616 | 3 | 8 |  | CC Chg | 01:41:00 | 46:42:56 | 620.5357 | 3.6545 | 1.0442 | 1044.2 | 1.0442 | 1044.2 | 0 | 0 | 3.6391 | 3639.15 | 3.6391 | 3639.15 | 0 | 0 | 2024-06-15 12:52:20 | 2.2678 | 5560.3558 | 5560.3558 | 5889.04 | Close | 33.64987 |  | 0.0002 | 35.5 | 0 | 0
5617 | 3 | 8 |  | CC Chg | 01:41:30 | 46:43:26 | 620.1637 | 3.6554 | 1.0494 | 1049.37 | 1.0494 | 1049.37 | 0 | 0 | 3.658 | 3658.03 | 3.658 | 3658.03 | 0 | 0 | 2024-06-15 12:52:50 | 2.267 | 5557.353 | 5557.353 | 5894.07 | Close | 33.81642 |  | 0.0002 | 35.4 | 0 | 0
5618 | 3 | 8 |  | CC Chg | 01:42:00 | 46:43:56 | 620.1637 | 3.6564 | 1.0545 | 1054.53 | 1.0545 | 1054.53 | 0 | 0 | 3.6769 | 3676.93 | 3.6769 | 3676.93 | 0 | 0 | 2024-06-15 12:53:20 | 2.2676 | 5557.0224 | 5557.0224 | 5895.57 | Close | 33.98296 |  | 0.0002 | 35.3 | 0 | 0
5619 | 3 | 8 |  | CC Chg | 01:42:30 | 46:44:26 | 620.5357 | 3.657 | 1.0597 | 1059.71 | 1.0597 | 1059.71 | 0 | 0 | 3.6958 | 3695.84 | 3.6958 | 3695.84 | 0 | 0 | 2024-06-15 12:53:50 | 2.2693 | 8340.5337 | 8340.5337 | 5893.04 | Close | 34.14961 |  | 0.0002 | 35.2 | 0 | 0
5620 | 3 | 8 |  | CC Chg | 01:43:00 | 46:44:56 | 620.5357 | 3.6576 | 1.0649 | 1064.88 | 1.0649 | 1064.88 | 0 | 0 | 3.7147 | 3714.74 | 3.7147 | 3714.74 | 0 | 0 | 2024-06-15 12:54:20 | 2.2697 | 8337.2616 | 8337.2616 | 5894.28 | Close | 34.31618 |  | 0 | 35.1 | 0 | 0
5621 | 3 | 8 |  | CC Chg | 01:43:30 | 46:45:26 | 620.5357 | 3.6585 | 1.07 | 1070.05 | 1.07 | 1070.05 | 0 | 0 | 3.7337 | 3733.66 | 3.7337 | 3733.66 | 0 | 0 | 2024-06-15 12:54:50 | 2.2703 | 5560.3558 | 5560.3558 | 5895.54 | Close | 34.48283 |  | 0.0002 | 35.1 | 0 | 0
5622 | 3 | 8 |  | CC Chg | 01:44:00 | 46:45:56 | 620.1637 | 3.6595 | 1.0752 | 1075.21 | 1.0752 | 1075.21 | 0 | 0 | 3.7526 | 3752.57 | 3.7526 | 3752.57 | 0 | 0 | 2024-06-15 12:55:20 | 2.2695 | 5557.0224 | 5557.0224 | 5900.57 | Close | 34.64937 |  | 0.0002 | 35.1 | 0 | 0
5623 | 3 | 8 |  | CC Chg | 01:44:30 | 46:46:26 | 620.5357 | 3.6601 | 1.0804 | 1080.38 | 1.0804 | 1080.38 | 0 | 0 | 3.7715 | 3771.48 | 3.7715 | 3771.48 | 0 | 0 | 2024-06-15 12:55:50 | 2.2712 | 8336.9256 | 8336.9256 | 5898.28 | Close | 34.81594 |  | 0 | 35 | 0 | 0
5624 | 3 | 8 |  | CC Chg | 01:45:00 | 46:46:56 | 620.5357 | 3.6607 | 1.0856 | 1085.55 | 1.0856 | 1085.55 | 0 | 0 | 3.7904 | 3790.41 | 3.7904 | 3790.41 | 0 | 0 | 2024-06-15 12:56:20 | 2.2716 | 8340.5337 | 8340.5337 | 5899.03 | Close | 34.98258 |  | 0.0002 | 35 | 0 | 0
5625 | 3 | 8 |  | CC Chg | 01:45:30 | 46:47:26 | 620.5357 | 3.662 | 1.0907 | 1090.73 | 1.0907 | 1090.73 | 0 | 0 | 3.8093 | 3809.35 | 3.8093 | 3809.35 | 0 | 0 | 2024-06-15 12:56:50 | 2.2724 | 4170.2668 | 4170.2668 | 5901.03 | Close | 35.14922 |  | 0.0002 | 35 | 0 | 0
5626 | 3 | 8 |  | CC Chg | 01:46:00 | 46:47:56 | 620.5357 | 3.6629 | 1.0959 | 1095.89 | 1.0959 | 1095.89 | 0 | 0 | 3.8283 | 3828.26 | 3.8283 | 3828.26 | 0 | 0 | 2024-06-15 12:57:20 | 2.273 | 5554.0943 | 5554.0943 | 5902.53 | Close | 35.31568 |  | 0.0002 | 34.9 | 0 | 0
5627 | 3 | 8 |  | CC Chg | 01:46:30 | 46:48:26 | 620.1637 | 3.6638 | 1.1011 | 1101.06 | 1.1011 | 1101.06 | 0 | 0 | 3.8472 | 3847.2 | 3.8472 | 3847.2 | 0 | 0 | 2024-06-15 12:57:50 | 2.2722 | 5557.0224 | 5557.0224 | 5907.57 | Close | 35.48222 |  | 0.0002 | 34.9 | 0 | 0
5628 | 3 | 8 |  | CC Chg | 01:47:00 | 46:48:56 | 620.5357 | 3.6644 | 1.1062 | 1106.23 | 1.1062 | 1106.23 | 0 | 0 | 3.8661 | 3866.15 | 3.8661 | 3866.15 | 0 | 0 | 2024-06-15 12:58:20 | 2.2739 | 8340.5337 | 8340.5337 | 5905.03 | Close | 35.64886 |  | 0.0002 | 34.9 | 0 | 0
5629 | 3 | 8 |  | CC Chg | 01:47:30 | 46:49:26 | 620.1637 | 3.6654 | 1.1114 | 1111.4 | 1.1114 | 1111.4 | 0 | 0 | 3.8851 | 3885.09 | 3.8851 | 3885.09 | 0 | 0 | 2024-06-15 12:58:50 | 2.2731 | 5558.1744 | 5558.1744 | 5910.32 | Close | 35.81544 |  | 0 | 34.9 | 0 | 0
5630 | 3 | 8 |  | CC Chg | 01:48:00 | 46:49:56 | 620.1637 | 3.6663 | 1.1166 | 1116.57 | 1.1166 | 1116.57 | 0 | 0 | 3.904 | 3904.03 | 3.904 | 3904.03 | 0 | 0 | 2024-06-15 12:59:20 | 2.2737 | 5551.0535 | 5551.0535 | 5911.57 | Close | 35.98198 |  | 0.0002 | 34.8 | 0 | 0
5631 | 3 | 8 |  | CC Chg | 01:48:30 | 46:50:26 | 620.1637 | 3.6669 | 1.1217 | 1121.74 | 1.1217 | 1121.74 | 0 | 0 | 3.923 | 3922.98 | 3.923 | 3922.98 | 0 | 0 | 2024-06-15 12:59:50 | 2.2741 | 8335.5336 | 8335.5336 | 5912.57 | Close | 36.14853 |  | 0.0002 | 34.8 | 0 | 0
5632 | 3 | 8 |  | CC Chg | 01:49:00 | 46:50:56 | 620.1637 | 3.6678 | 1.1269 | 1126.91 | 1.1269 | 1126.91 | 0 | 0 | 3.9419 | 3941.95 | 3.9419 | 3941.95 | 0 | 0 | 2024-06-15 13:00:20 | 2.2747 | 5561.2091 | 5561.2091 | 5914.07 | Close | 36.3152 |  | 0.0002 | 34.8 | 0 | 0
5633 | 3 | 8 |  | CC Chg | 01:49:30 | 46:51:26 | 620.1637 | 3.6685 | 1.1321 | 1132.08 | 1.1321 | 1132.08 | 0 | 0 | 3.9609 | 3960.9 | 3.9609 | 3960.9 | 0 | 0 | 2024-06-15 13:00:50 | 2.275 | 8335.5336 | 8335.5336 | 5915.07 | Close | 36.48174 |  | 0.0002 | 34.7 | 0 | 0
5634 | 3 | 8 |  | CC Chg | 01:50:00 | 46:51:56 | 620.5357 | 3.6694 | 1.1372 | 1137.25 | 1.1372 | 1137.25 | 0 | 0 | 3.9799 | 3979.88 | 3.9799 | 3979.88 | 0 | 0 | 2024-06-15 13:01:20 | 2.277 | 5560.3558 | 5560.3558 | 5913.02 | Close | 36.64838 |  | 0.0002 | 34.7 | 0 | 0
5635 | 3 | 8 |  | CC Chg | 01:50:30 | 46:52:26 | 620.1637 | 3.6706 | 1.1424 | 1142.41 | 1.1424 | 1142.41 | 0 | 0 | 3.9988 | 3998.84 | 3.9988 | 3998.84 | 0 | 0 | 2024-06-15 13:01:50 | 2.2764 | 4168.1268 | 4168.1268 | 5918.57 | Close | 36.81494 |  | 0.0002 | 34.7 | 0 | 0
5636 | 3 | 8 |  | CC Chg | 01:51:00 | 46:52:56 | 620.5357 | 3.6713 | 1.1476 | 1147.59 | 1.1476 | 1147.59 | 0 | 0 | 4.0178 | 4017.83 | 4.0178 | 4017.83 | 0 | 0 | 2024-06-15 13:02:20 | 2.2781 | 8340.5337 | 8340.5337 | 5916.27 | Close | 36.98158 |  | 0 | 34.7 | 0 | 0
5637 | 3 | 8 |  | CC Chg | 01:51:30 | 46:53:26 | 620.1637 | 3.6722 | 1.1528 | 1152.75 | 1.1528 | 1152.75 | 0 | 0 | 4.0368 | 4036.81 | 4.0368 | 4036.81 | 0 | 0 | 2024-06-15 13:02:50 | 2.2774 | 5557.0224 | 5557.0224 | 5921.07 | Close | 37.14812 |  | 0.0002 | 34.6 | 0 | 0
5638 | 3 | 8 |  | CC Chg | 01:52:00 | 46:53:56 | 620.5357 | 3.6731 | 1.1579 | 1157.92 | 1.1579 | 1157.92 | 0 | 0 | 4.0558 | 4055.78 | 4.0558 | 4055.78 | 0 | 0 | 2024-06-15 13:03:20 | 2.2793 | 5557.577 | 5557.577 | 5919.26 | Close | 37.31468 |  | 0 | 34.6 | 0 | 0
5639 | 3 | 8 |  | CC Chg | 01:52:30 | 46:54:26 | 620.1637 | 3.674 | 1.1631 | 1163.09 | 1.1631 | 1163.09 | 0 | 0 | 4.0748 | 4074.77 | 4.0748 | 4074.77 | 0 | 0 | 2024-06-15 13:03:50 | 2.2785 | 5557.0224 | 5557.0224 | 5924.07 | Close | 37.48122 |  | 0.0002 | 34.6 | 0 | 0
5640 | 3 | 8 |  | CC Chg | 01:53:00 | 46:54:56 | 620.1637 | 3.6747 | 1.1683 | 1168.26 | 1.1683 | 1168.26 | 0 | 0 | 4.0938 | 4093.76 | 4.0938 | 4093.76 | 0 | 0 | 2024-06-15 13:04:20 | 2.2789 | 8335.5336 | 8335.5336 | 5925.31 | Close | 37.64777 |  | 0 | 34.5 | 0 | 0
5641 | 3 | 8 |  | CC Chg | 01:53:30 | 46:55:26 | 620.5357 | 3.6756 | 1.1734 | 1173.43 | 1.1734 | 1173.43 | 0 | 0 | 4.1128 | 4112.77 | 4.1128 | 4112.77 | 0 | 0 | 2024-06-15 13:04:50 | 2.2808 | 5561.5825 | 5561.5825 | 5923.01 | Close | 37.81445 |  | 0.0002 | 34.5 | 0 | 0
5642 | 3 | 8 |  | CC Chg | 01:54:00 | 46:55:56 | 620.5357 | 3.6765 | 1.1786 | 1178.6 | 1.1786 | 1178.6 | 0 | 0 | 4.1318 | 4131.78 | 4.1318 | 4131.78 | 0 | 0 | 2024-06-15 13:05:20 | 2.2814 | 5560.3558 | 5560.3558 | 5924.51 | Close | 37.98109 |  | 0.0002 | 34.5 | 0 | 0
5643 | 3 | 8 |  | CC Chg | 01:54:30 | 46:56:26 | 620.1637 | 3.6778 | 1.1838 | 1183.77 | 1.1838 | 1183.77 | 0 | 0 | 4.1508 | 4150.79 | 4.1508 | 4150.79 | 0 | 0 | 2024-06-15 13:05:50 | 2.2808 | 4167.7668 | 4167.7668 | 5930.07 | Close | 38.14763 |  | 0.0002 | 34.5 | 0 | 0
5644 | 3 | 8 |  | CC Chg | 01:55:00 | 46:56:56 | 620.5357 | 3.6784 | 1.1889 | 1188.94 | 1.1889 | 1188.94 | 0 | 0 | 4.1698 | 4169.79 | 4.1698 | 4169.79 | 0 | 0 | 2024-06-15 13:06:20 | 2.2826 | 8323.9479 | 8323.9479 | 5927.51 | Close | 38.31421 |  | 0.0002 | 34.4 | 0 | 0
5645 | 3 | 8 |  | CC Chg | 01:55:30 | 46:57:26 | 620.1637 | 3.6793 | 1.1941 | 1194.11 | 1.1941 | 1194.11 | 0 | 0 | 4.1888 | 4188.81 | 4.1888 | 4188.81 | 0 | 0 | 2024-06-15 13:06:50 | 2.2818 | 5557.0224 | 5557.0224 | 5932.57 | Close | 38.48075 |  | 0.0002 | 34.4 | 0 | 0
5646 | 3 | 8 |  | CC Chg | 01:56:00 | 46:57:56 | 620.1637 | 3.6802 | 1.1993 | 1199.28 | 1.1993 | 1199.28 | 0 | 0 | 4.2078 | 4207.82 | 4.2078 | 4207.82 | 0 | 0 | 2024-06-15 13:07:20 | 2.2824 | 5557.0224 | 5557.0224 | 5934.07 | Close | 38.6473 |  | 0.0002 | 34.3 | 0 | 0
5647 | 3 | 8 |  | CC Chg | 01:56:30 | 46:58:26 | 620.1637 | 3.6812 | 1.2044 | 1204.45 | 1.2044 | 1204.45 | 0 | 0 | 4.2269 | 4226.86 | 4.2269 | 4226.86 | 0 | 0 | 2024-06-15 13:07:50 | 2.2829 | 5561.2838 | 5561.2838 | 5935.57 | Close | 38.81397 |  | 0.0002 | 34.3 | 0 | 0
5648 | 3 | 8 |  | CC Chg | 01:57:00 | 46:58:56 | 620.5357 | 3.6821 | 1.2096 | 1209.62 | 1.2096 | 1209.62 | 0 | 0 | 4.2459 | 4245.9 | 4.2459 | 4245.9 | 0 | 0 | 2024-06-15 13:08:20 | 2.2849 | 5566.3411 | 5566.3411 | 5933.75 | Close | 38.98061 |  | 0 | 34.3 | 0 | 0
5649 | 3 | 8 |  | CC Chg | 01:57:30 | 46:59:26 | 620.1637 | 3.6827 | 1.2148 | 1214.79 | 1.2148 | 1214.79 | 0 | 0 | 4.2649 | 4264.93 | 4.2649 | 4264.93 | 0 | 0 | 2024-06-15 13:08:50 | 2.2839 | 8322.1108 | 8322.1108 | 5938.31 | Close | 39.14715 |  | 0 | 34.2 | 0 | 0
5650 | 3 | 8 |  | CC Chg | 01:58:00 | 46:59:56 | 620.1637 | 3.6837 | 1.22 | 1219.96 | 1.22 | 1219.96 | 0 | 0 | 4.284 | 4283.96 | 4.284 | 4283.96 | 0 | 0 | 2024-06-15 13:09:20 | 2.2845 | 5558.0997 | 5558.0997 | 5939.81 | Close | 39.31373 |  | 0 | 34.2 | 0 | 0
5651 | 3 | 8 |  | CC Chg | 01:58:30 | 47:00:26 | 620.1637 | 3.6846 | 1.2251 | 1225.12 | 1.2251 | 1225.12 | 0 | 0 | 4.303 | 4303.01 | 4.303 | 4303.01 | 0 | 0 | 2024-06-15 13:09:50 | 2.285 | 5557.0224 | 5557.0224 | 5941.31 | Close | 39.48027 |  | 0 | 34.2 | 0 | 0
5652 | 3 | 8 |  | CC Chg | 01:59:00 | 47:00:56 | 620.5357 | 3.6858 | 1.2303 | 1230.29 | 1.2303 | 1230.29 | 0 | 0 | 4.3221 | 4322.07 | 4.3221 | 4322.07 | 0 | 0 | 2024-06-15 13:10:20 | 2.2872 | 4170.2668 | 4170.2668 | 5939.75 | Close | 39.64691 |  | 0 | 34.1 | 0 | 0
5653 | 3 | 8 |  | CC Chg | 01:59:30 | 47:01:26 | 620.5357 | 3.6868 | 1.2355 | 1235.46 | 1.2355 | 1235.46 | 0 | 0 | 4.3411 | 4341.12 | 4.3411 | 4341.12 | 0 | 0 | 2024-06-15 13:10:50 | 2.2878 | 5558.2491 | 5558.2491 | 5941 | Close | 39.81349 |  | 0.0002 | 34.1 | 0 | 0
5654 | 3 | 8 |  | CC Chg | 02:00:00 | 47:01:56 | 620.5357 | 3.6877 | 1.2406 | 1240.63 | 1.2406 | 1240.63 | 0 | 0 | 4.3602 | 4360.19 | 4.3602 | 4360.19 | 0 | 0 | 2024-06-15 13:11:20 | 2.2883 | 5560.3558 | 5560.3558 | 5942.5 | Close | 39.98013 |  | 0.0002 | 34.1 | 0 | 0
5655 | 3 | 8 |  | CC Chg | 02:00:30 | 47:02:26 | 620.1637 | 3.6886 | 1.2458 | 1245.8 | 1.2458 | 1245.8 | 0 | 0 | 4.3792 | 4379.25 | 4.3792 | 4379.25 | 0 | 0 | 2024-06-15 13:11:50 | 2.2875 | 5557.0224 | 5557.0224 | 5947.56 | Close | 40.14668 |  | 0.0002 | 34 | 0 | 0
5656 | 3 | 8 |  | CC Chg | 02:01:00 | 47:02:56 | 620.1637 | 3.6895 | 1.251 | 1250.97 | 1.251 | 1250.97 | 0 | 0 | 4.3983 | 4398.31 | 4.3983 | 4398.31 | 0 | 0 | 2024-06-15 13:12:20 | 2.2881 | 5557.9504 | 5557.9504 | 5949.31 | Close | 40.31325 |  | 0 | 34.8 | 0 | 0
5657 | 3 | 8 |  | CC Chg | 02:01:30 | 47:03:26 | 620.1637 | 3.6905 | 1.2561 | 1256.14 | 1.2561 | 1256.14 | 0 | 0 | 4.4174 | 4417.38 | 4.4174 | 4417.38 | 0 | 0 | 2024-06-15 13:12:50 | 2.2887 | 5557.0224 | 5557.0224 | 5950.81 | Close | 40.47979 |  | 0 | 37.5 | 0 | 0
5658 | 3 | 8 |  | CC Chg | 02:02:00 | 47:03:56 | 620.5357 | 3.6911 | 1.2613 | 1261.31 | 1.2613 | 1261.31 | 0 | 0 | 4.4365 | 4436.47 | 4.4365 | 4436.47 | 0 | 0 | 2024-06-15 13:13:20 | 2.2905 | 8340.5337 | 8340.5337 | 5947.99 | Close | 40.64643 |  | 0.0002 | 37 | 0 | 0
5659 | 3 | 8 |  | CC Chg | 02:02:30 | 47:04:26 | 620.5357 | 3.692 | 1.2665 | 1266.48 | 1.2665 | 1266.48 | 0 | 0 | 4.4556 | 4455.55 | 4.4556 | 4455.55 | 0 | 0 | 2024-06-15 13:13:50 | 2.291 | 5553.0248 | 5553.0248 | 5949.74 | Close | 40.81303 |  | 0 | 36.5 | 0 | 0
5660 | 3 | 8 |  | CC Chg | 02:03:00 | 47:04:56 | 620.1637 | 3.693 | 1.2716 | 1271.65 | 1.2716 | 1271.65 | 0 | 0 | 4.4746 | 4474.64 | 4.4746 | 4474.64 | 0 | 0 | 2024-06-15 13:14:20 | 2.2902 | 5557.0224 | 5557.0224 | 5954.81 | Close | 40.97958 |  | 0 | 36.2 | 0 | 0
5661 | 3 | 8 |  | CC Chg | 02:03:30 | 47:05:26 | 620.5357 | 3.6942 | 1.2768 | 1276.82 | 1.2768 | 1276.82 | 0 | 0 | 4.4937 | 4493.74 | 4.4937 | 4493.74 | 0 | 0 | 2024-06-15 13:14:50 | 2.2924 | 4173.6327 | 4173.6327 | 5952.99 | Close | 41.14622 |  | 0.0002 | 36 | 0 | 0
5662 | 3 | 8 |  | CC Chg | 02:04:00 | 47:05:56 | 620.5357 | 3.6951 | 1.282 | 1281.99 | 1.282 | 1281.99 | 0 | 0 | 4.5128 | 4512.84 | 4.5128 | 4512.84 | 0 | 0 | 2024-06-15 13:15:20 | 2.293 | 5552.1297 | 5552.1297 | 5954.74 | Close | 41.31279 |  | 0 | 35.9 | 0 | 0
5663 | 3 | 8 |  | CC Chg | 02:04:30 | 47:06:26 | 620.1637 | 3.6961 | 1.2872 | 1287.16 | 1.2872 | 1287.16 | 0 | 0 | 4.5319 | 4531.94 | 4.5319 | 4531.94 | 0 | 0 | 2024-06-15 13:15:50 | 2.2922 | 5557.0224 | 5557.0224 | 5959.56 | Close | 41.47934 |  | 0.0002 | 35.8 | 0 | 0
5664 | 3 | 8 |  | CC Chg | 02:05:00 | 47:06:56 | 620.1637 | 3.697 | 1.2923 | 1292.32 | 1.2923 | 1292.32 | 0 | 0 | 4.551 | 4551.04 | 4.551 | 4551.04 | 0 | 0 | 2024-06-15 13:16:20 | 2.2927 | 5557.0224 | 5557.0224 | 5961.31 | Close | 41.64588 |  | 0 | 35.7 | 0 | 0
5665 | 3 | 8 |  | CC Chg | 02:05:30 | 47:07:26 | 620.5357 | 3.6982 | 1.2975 | 1297.5 | 1.2975 | 1297.5 | 0 | 0 | 4.5702 | 4570.17 | 4.5702 | 4570.17 | 0 | 0 | 2024-06-15 13:16:50 | 2.2949 | 4171.4109 | 4171.4109 | 5959.49 | Close | 41.81257 |  | 0.0002 | 35.7 | 0 | 0
5666 | 3 | 8 |  | CC Chg | 02:06:00 | 47:07:56 | 620.1637 | 3.6992 | 1.3027 | 1302.67 | 1.3027 | 1302.67 | 0 | 0 | 4.5893 | 4589.28 | 4.5893 | 4589.28 | 0 | 0 | 2024-06-15 13:17:20 | 2.2941 | 5557.0224 | 5557.0224 | 5964.56 | Close | 41.97911 |  | 0.0002 | 35.6 | 0 | 0
5667 | 3 | 8 |  | CC Chg | 02:06:30 | 47:08:26 | 620.1637 | 3.7001 | 1.3078 | 1307.83 | 1.3078 | 1307.83 | 0 | 0 | 4.6084 | 4608.41 | 4.6084 | 4608.41 | 0 | 0 | 2024-06-15 13:17:50 | 2.2947 | 5557.0224 | 5557.0224 | 5966.06 | Close | 42.14565 |  | 0.0002 | 35.6 | 0 | 0
5668 | 3 | 8 |  | CC Chg | 02:07:00 | 47:08:56 | 620.5357 | 3.701 | 1.313 | 1313.01 | 1.313 | 1313.01 | 0 | 0 | 4.6275 | 4627.54 | 4.6275 | 4627.54 | 0 | 0 | 2024-06-15 13:18:20 | 2.2966 | 5561.1345 | 5561.1345 | 5963.98 | Close | 42.31232 |  | 0.0002 | 35.6 | 0 | 0
5669 | 3 | 8 |  | CC Chg | 02:07:30 | 47:09:26 | 620.1637 | 3.7023 | 1.3182 | 1318.17 | 1.3182 | 1318.17 | 0 | 0 | 4.6467 | 4646.67 | 4.6467 | 4646.67 | 0 | 0 | 2024-06-15 13:18:50 | 2.296 | 4167.7668 | 4167.7668 | 5969.56 | Close | 42.47886 |  | 0.0002 | 35.5 | 0 | 0
5670 | 3 | 8 |  | CC Chg | 02:08:00 | 47:09:56 | 620.5357 | 3.7035 | 1.3233 | 1323.34 | 1.3233 | 1323.34 | 0 | 0 | 4.6658 | 4665.82 | 4.6658 | 4665.82 | 0 | 0 | 2024-06-15 13:19:20 | 2.2982 | 4170.2668 | 4170.2668 | 5968.23 | Close | 42.6455 |  | 0 | 35.5 | 0 | 0
5671 | 3 | 8 |  | CC Chg | 02:08:30 | 47:10:26 | 620.5357 | 3.7044 | 1.3285 | 1328.51 | 1.3285 | 1328.51 | 0 | 0 | 4.685 | 4684.96 | 4.685 | 4684.96 | 0 | 0 | 2024-06-15 13:19:50 | 2.2987 | 5558.0997 | 5558.0997 | 5969.72 | Close | 42.81208 |  | 0 | 35.5 | 0 | 0
5672 | 3 | 8 |  | CC Chg | 02:09:00 | 47:10:56 | 620.1637 | 3.7054 | 1.3337 | 1333.68 | 1.3337 | 1333.68 | 0 | 0 | 4.7041 | 4704.11 | 4.7041 | 4704.11 | 0 | 0 | 2024-06-15 13:20:20 | 2.2979 | 5557.0224 | 5557.0224 | 5974.56 | Close | 42.97862 |  | 0.0002 | 35.4 | 0 | 0
5673 | 3 | 8 |  | CC Chg | 02:09:30 | 47:11:26 | 620.1637 | 3.7066 | 1.3388 | 1338.85 | 1.3388 | 1338.85 | 0 | 0 | 4.7233 | 4723.27 | 4.7233 | 4723.27 | 0 | 0 | 2024-06-15 13:20:50 | 2.2987 | 4167.7668 | 4167.7668 | 5976.8 | Close | 43.14516 |  | 0 | 35.4 | 0 | 0
5674 | 3 | 8 |  | CC Chg | 02:10:00 | 47:11:56 | 620.1637 | 3.7075 | 1.344 | 1344.02 | 1.344 | 1344.02 | 0 | 0 | 4.7424 | 4742.44 | 4.7424 | 4742.44 | 0 | 0 | 2024-06-15 13:21:20 | 2.2993 | 5561.8812 | 5561.8812 | 5978.3 | Close | 43.31185 |  | 0 | 35.4 | 0 | 0
5675 | 3 | 8 |  | CC Chg | 02:10:30 | 47:12:26 | 620.5357 | 3.7085 | 1.3492 | 1349.19 | 1.3492 | 1349.19 | 0 | 0 | 4.7616 | 4761.61 | 4.7616 | 4761.61 | 0 | 0 | 2024-06-15 13:21:50 | 2.3012 | 5560.3558 | 5560.3558 | 5975.97 | Close | 43.47849 |  | 0.0002 | 35.4 | 0 | 0
5676 | 3 | 8 |  | CC Chg | 02:11:00 | 47:12:56 | 620.1637 | 3.71 | 1.3544 | 1354.36 | 1.3544 | 1354.36 | 0 | 0 | 4.7808 | 4780.79 | 4.7808 | 4780.79 | 0 | 0 | 2024-06-15 13:22:20 | 2.3008 | 3334.2134 | 3334.2134 | 5982.05 | Close | 43.64504 |  | 0.0002 | 35.4 | 0 | 0
5677 | 3 | 8 |  | CC Chg | 02:11:30 | 47:13:26 | 620.5357 | 3.7109 | 1.3595 | 1359.53 | 1.3595 | 1359.53 | 0 | 0 | 4.8 | 4799.96 | 4.8 | 4799.96 | 0 | 0 | 2024-06-15 13:22:50 | 2.3028 | 5552.8756 | 5552.8756 | 5980.22 | Close | 43.81163 |  | 0 | 35.4 | 0 | 0
5678 | 3 | 8 |  | CC Chg | 02:12:00 | 47:13:56 | 620.1637 | 3.7122 | 1.3647 | 1364.7 | 1.3647 | 1364.7 | 0 | 0 | 4.8191 | 4819.15 | 4.8191 | 4819.15 | 0 | 0 | 2024-06-15 13:23:20 | 2.3022 | 4171.1306 | 4171.1306 | 5985.8 | Close | 43.97818 |  | 0 | 35.3 | 0 | 0
5679 | 3 | 8 |  | CC Chg | 02:12:30 | 47:14:26 | 620.5357 | 3.7131 | 1.3699 | 1369.87 | 1.3699 | 1369.87 | 0 | 0 | 4.8383 | 4838.35 | 4.8383 | 4838.35 | 0 | 0 | 2024-06-15 13:23:50 | 2.3041 | 5560.3558 | 5560.3558 | 5983.46 | Close | 44.14482 |  | 0.0002 | 35.3 | 0 | 0
5680 | 3 | 8 |  | CC Chg | 02:13:00 | 47:14:56 | 620.1637 | 3.7143 | 1.375 | 1375.04 | 1.375 | 1375.04 | 0 | 0 | 4.8575 | 4857.54 | 4.8575 | 4857.54 | 0 | 0 | 2024-06-15 13:24:20 | 2.3035 | 4165.5515 | 4165.5515 | 5989.3 | Close | 44.31141 |  | 0 | 35.3 | 0 | 0
5681 | 3 | 8 |  | CC Chg | 02:13:30 | 47:15:26 | 620.1637 | 3.7153 | 1.3802 | 1380.21 | 1.3802 | 1380.21 | 0 | 0 | 4.8767 | 4876.74 | 4.8767 | 4876.74 | 0 | 0 | 2024-06-15 13:24:50 | 2.3041 | 5557.0224 | 5557.0224 | 5990.8 | Close | 44.47795 |  | 0 | 35.2 | 0 | 0
5682 | 3 | 8 |  | CC Chg | 02:14:00 | 47:15:56 | 620.5357 | 3.7165 | 1.3854 | 1385.38 | 1.3854 | 1385.38 | 0 | 0 | 4.896 | 4895.96 | 4.896 | 4895.96 | 0 | 0 | 2024-06-15 13:25:20 | 2.3062 | 4170.2668 | 4170.2668 | 5989.21 | Close | 44.64459 |  | 0 | 35.2 | 0 | 0
5683 | 3 | 8 |  | CC Chg | 02:14:30 | 47:16:26 | 620.5357 | 3.7181 | 1.3905 | 1390.55 | 1.3905 | 1390.55 | 0 | 0 | 4.9152 | 4915.17 | 4.9152 | 4915.17 | 0 | 0 | 2024-06-15 13:25:50 | 2.3072 | 3335.3975 | 3335.3975 | 5991.46 | Close | 44.81119 |  | 0.0002 | 35.2 | 0 | 0
5684 | 3 | 8 |  | CC Chg | 02:15:00 | 47:16:56 | 620.5357 | 3.719 | 1.3957 | 1395.72 | 1.3957 | 1395.72 | 0 | 0 | 4.9344 | 4934.4 | 4.9344 | 4934.4 | 0 | 0 | 2024-06-15 13:26:20 | 2.3078 | 5560.3558 | 5560.3558 | 5993.21 | Close | 44.97784 |  | 0 | 35.1 | 0 | 0
5685 | 3 | 8 |  | CC Chg | 02:15:30 | 47:17:26 | 620.5357 | 3.7202 | 1.4009 | 1400.89 | 1.4009 | 1400.89 | 0 | 0 | 4.9536 | 4953.64 | 4.9536 | 4953.64 | 0 | 0 | 2024-06-15 13:26:50 | 2.3085 | 4170.2668 | 4170.2668 | 5995.2 | Close | 45.14448 |  | 0 | 35.1 | 0 | 0
5686 | 3 | 8 |  | CC Chg | 02:16:00 | 47:17:56 | 620.1637 | 3.7215 | 1.4061 | 1406.06 | 1.4061 | 1406.06 | 0 | 0 | 4.9729 | 4972.86 | 4.9729 | 4972.86 | 0 | 0 | 2024-06-15 13:27:20 | 2.3079 | 4165.7387 | 4165.7387 | 6000.55 | Close | 45.31094 |  | 0.0002 | 35.1 | 0 | 0
5687 | 3 | 8 |  | CC Chg | 02:16:30 | 47:18:26 | 620.1637 | 3.7227 | 1.4112 | 1411.22 | 1.4112 | 1411.22 | 0 | 0 | 4.9921 | 4992.1 | 4.9921 | 4992.1 | 0 | 0 | 2024-06-15 13:27:50 | 2.3087 | 4167.7668 | 4167.7668 | 6002.55 | Close | 45.47748 |  | 0.0002 | 35.1 | 0 | 0
5688 | 3 | 8 |  | CC Chg | 02:17:00 | 47:18:56 | 620.1637 | 3.724 | 1.4164 | 1416.39 | 1.4164 | 1416.39 | 0 | 0 | 5.0113 | 5011.34 | 5.0113 | 5011.34 | 0 | 0 | 2024-06-15 13:28:20 | 2.3095 | 4167.7668 | 4167.7668 | 6005.05 | Close | 45.64403 |  | -0.0002 | 35 | 0 | 0
5689 | 3 | 8 |  | CC Chg | 02:17:30 | 47:19:26 | 620.1637 | 3.7249 | 1.4216 | 1421.57 | 1.4216 | 1421.57 | 0 | 0 | 5.0306 | 5030.6 | 5.0306 | 5030.6 | 0 | 0 | 2024-06-15 13:28:50 | 2.31 | 5562.1799 | 5562.1799 | 6006.05 | Close | 45.81072 |  | 0.0002 | 35 | 0 | 0
5690 | 3 | 8 |  | CC Chg | 02:18:00 | 47:19:56 | 620.5357 | 3.7264 | 1.4267 | 1426.74 | 1.4267 | 1426.74 | 0 | 0 | 5.0499 | 5049.87 | 5.0499 | 5049.87 | 0 | 0 | 2024-06-15 13:29:20 | 2.3124 | 3334.0625 | 3334.0625 | 6004.95 | Close | 45.97737 |  | 0.0002 | 35 | 0 | 0
5691 | 3 | 8 |  | CC Chg | 02:18:30 | 47:20:26 | 620.5357 | 3.7277 | 1.4319 | 1431.91 | 1.4319 | 1431.91 | 0 | 0 | 5.0691 | 5069.15 | 5.0691 | 5069.15 | 0 | 0 | 2024-06-15 13:29:50 | 2.3132 | 4170.2668 | 4170.2668 | 6006.95 | Close | 46.14401 |  | 0.0002 | 34.9 | 0 | 0
5692 | 3 | 8 |  | CC Chg | 02:19:00 | 47:20:56 | 620.1637 | 3.7292 | 1.4371 | 1437.07 | 1.4371 | 1437.07 | 0 | 0 | 5.0884 | 5088.4 | 5.0884 | 5088.4 | 0 | 0 | 2024-06-15 13:30:20 | 2.3127 | 3332.7702 | 3332.7702 | 6013.05 | Close | 46.31048 |  | 0.0002 | 34.9 | 0 | 0
5693 | 3 | 8 |  | CC Chg | 02:19:30 | 47:21:26 | 620.5357 | 3.7302 | 1.4422 | 1442.24 | 1.4422 | 1442.24 | 0 | 0 | 5.1077 | 5107.69 | 5.1077 | 5107.69 | 0 | 0 | 2024-06-15 13:30:50 | 2.3147 | 5560.3558 | 5560.3558 | 6010.94 | Close | 46.47712 |  | 0.0002 | 34.9 | 0 | 0
5694 | 3 | 8 |  | CC Chg | 02:20:00 | 47:21:56 | 620.1637 | 3.7317 | 1.4474 | 1447.41 | 1.4474 | 1447.41 | 0 | 0 | 5.127 | 5126.98 | 5.127 | 5126.98 | 0 | 0 | 2024-06-15 13:31:20 | 2.3143 | 3334.2134 | 3334.2134 | 6017.3 | Close | 46.64366 |  | 0 | 34.8 | 0 | 0
5695 | 3 | 8 |  | CC Chg | 02:20:30 | 47:22:26 | 620.1637 | 3.7329 | 1.4526 | 1452.58 | 1.4526 | 1452.58 | 0 | 0 | 5.1463 | 5146.26 | 5.1463 | 5146.26 | 0 | 0 | 2024-06-15 13:31:50 | 2.315 | 4168.7988 | 4168.7988 | 6019.05 | Close | 46.81025 |  | 0.0002 | 34.8 | 0 | 0
5696 | 3 | 8 |  | CC Chg | 02:21:00 | 47:22:56 | 620.5357 | 3.7345 | 1.4578 | 1457.75 | 1.4578 | 1457.75 | 0 | 0 | 5.1656 | 5165.57 | 5.1656 | 5165.57 | 0 | 0 | 2024-06-15 13:32:20 | 2.3174 | 3336.2135 | 3336.2135 | 6017.94 | Close | 46.97689 |  | 0.0002 | 34.8 | 0 | 0
5697 | 3 | 8 |  | CC Chg | 02:21:30 | 47:23:26 | 620.1637 | 3.7357 | 1.4629 | 1462.92 | 1.4629 | 1462.92 | 0 | 0 | 5.1849 | 5184.88 | 5.1849 | 5184.88 | 0 | 0 | 2024-06-15 13:32:50 | 2.3168 | 4167.7668 | 4167.7668 | 6023.8 | Close | 47.14343 |  | 0 | 34.7 | 0 | 0
5698 | 3 | 8 |  | CC Chg | 02:22:00 | 47:23:56 | 620.5357 | 3.737 | 1.4681 | 1468.09 | 1.4681 | 1468.09 | 0 | 0 | 5.2042 | 5204.19 | 5.2042 | 5204.19 | 0 | 0 | 2024-06-15 13:33:20 | 2.3189 | 4168.6868 | 4168.6868 | 6021.93 | Close | 47.31001 |  | 0.0002 | 34.7 | 0 | 0
5699 | 3 | 8 |  | CC Chg | 02:22:30 | 47:24:26 | 620.1637 | 3.7385 | 1.4733 | 1473.26 | 1.4733 | 1473.26 | 0 | 0 | 5.2235 | 5223.51 | 5.2235 | 5223.51 | 0 | 0 | 2024-06-15 13:33:50 | 2.3185 | 3334.2134 | 3334.2134 | 6028.05 | Close | 47.47656 |  | 0.0002 | 34.6 | 0 | 0
5700 | 3 | 8 |  | CC Chg | 02:23:00 | 47:24:56 | 620.1637 | 3.7398 | 1.4784 | 1478.43 | 1.4784 | 1478.43 | 0 | 0 | 5.2428 | 5242.84 | 5.2428 | 5242.84 | 0 | 0 | 2024-06-15 13:34:20 | 2.3193 | 4164.4084 | 4164.4084 | 6030.05 | Close | 47.6431 |  | 0.0002 | 34.6 | 0 | 0
5701 | 3 | 8 |  | CC Chg | 02:23:30 | 47:25:26 | 620.5357 | 3.7413 | 1.4836 | 1483.6 | 1.4836 | 1483.6 | 0 | 0 | 5.2622 | 5262.17 | 5.2622 | 5262.17 | 0 | 0 | 2024-06-15 13:34:50 | 2.3216 | 3336.5911 | 3336.5911 | 6028.93 | Close | 47.80976 |  | 0.0002 | 34.6 | 0 | 0
5702 | 3 | 8 |  | CC Chg | 02:24:00 | 47:25:56 | 620.1637 | 3.7429 | 1.4888 | 1488.77 | 1.4888 | 1488.77 | 0 | 0 | 5.2815 | 5281.52 | 5.2815 | 5281.52 | 0 | 0 | 2024-06-15 13:35:20 | 2.3212 | 3334.2134 | 3334.2134 | 6035.05 | Close | 47.9763 |  | 0.0002 | 34.5 | 0 | 0
5703 | 3 | 8 |  | CC Chg | 02:24:30 | 47:26:26 | 620.1637 | 3.7441 | 1.4939 | 1493.93 | 1.4939 | 1493.93 | 0 | 0 | 5.3009 | 5300.87 | 5.3009 | 5300.87 | 0 | 0 | 2024-06-15 13:35:50 | 2.322 | 4167.7668 | 4167.7668 | 6037.29 | Close | 48.14284 |  | 0 | 34.5 | 0 | 0
5704 | 3 | 8 |  | CC Chg | 02:25:00 | 47:26:56 | 620.5357 | 3.7453 | 1.4991 | 1499.11 | 1.4991 | 1499.11 | 0 | 0 | 5.3202 | 5320.23 | 5.3202 | 5320.23 | 0 | 0 | 2024-06-15 13:36:20 | 2.3241 | 4170.7388 | 4170.7388 | 6035.67 | Close | 48.30951 |  | 0 | 34.4 | 0 | 0
5705 | 3 | 8 |  | CC Chg | 02:25:30 | 47:27:26 | 620.1637 | 3.7469 | 1.5043 | 1504.27 | 1.5043 | 1504.27 | 0 | 0 | 5.3396 | 5339.59 | 5.3396 | 5339.59 | 0 | 0 | 2024-06-15 13:36:50 | 2.3237 | 3334.2134 | 3334.2134 | 6041.79 | Close | 48.47605 |  | 0 | 34.4 | 0 | 0
5706 | 3 | 8 |  | CC Chg | 02:26:00 | 47:27:56 | 620.1637 | 3.7481 | 1.5094 | 1509.44 | 1.5094 | 1509.44 | 0 | 0 | 5.359 | 5358.96 | 5.359 | 5358.96 | 0 | 0 | 2024-06-15 13:37:20 | 2.3245 | 4167.7668 | 4167.7668 | 6043.79 | Close | 48.64259 |  | 0 | 37.6 | 0 | 0
5707 | 3 | 8 |  | CC Chg | 02:26:30 | 47:28:26 | 620.5357 | 3.7497 | 1.5146 | 1514.61 | 1.5146 | 1514.61 | 0 | 0 | 5.3783 | 5378.34 | 5.3783 | 5378.34 | 0 | 0 | 2024-06-15 13:37:50 | 2.3268 | 3336.4119 | 3336.4119 | 6042.42 | Close | 48.80924 |  | 0.0002 | 37.6 | 0 | 0
5708 | 3 | 8 |  | CC Chg | 02:27:00 | 47:28:56 | 620.1637 | 3.7512 | 1.5198 | 1519.78 | 1.5198 | 1519.78 | 0 | 0 | 5.3977 | 5397.73 | 5.3977 | 5397.73 | 0 | 0 | 2024-06-15 13:38:20 | 2.3264 | 3334.2134 | 3334.2134 | 6048.79 | Close | 48.97579 |  | 0 | 37 | 0 | 0
5709 | 3 | 8 |  | CC Chg | 02:27:30 | 47:29:26 | 620.1637 | 3.7528 | 1.5249 | 1524.95 | 1.5249 | 1524.95 | 0 | 0 | 5.4171 | 5417.12 | 5.4171 | 5417.12 | 0 | 0 | 2024-06-15 13:38:50 | 2.3273 | 3334.2134 | 3334.2134 | 6051.04 | Close | 49.14233 |  | 0.0002 | 36.6 | 0 | 0
5710 | 3 | 8 |  | CC Chg | 02:28:00 | 47:29:56 | 620.5357 | 3.754 | 1.5301 | 1530.12 | 1.5301 | 1530.12 | 0 | 0 | 5.4365 | 5436.53 | 5.4365 | 5436.53 | 0 | 0 | 2024-06-15 13:39:20 | 2.3295 | 4170.6268 | 4170.6268 | 6049.66 | Close | 49.30899 |  | 0 | 36.4 | 0 | 0
5711 | 3 | 8 |  | CC Chg | 02:28:30 | 47:30:26 | 620.5357 | 3.7556 | 1.5353 | 1535.29 | 1.5353 | 1535.29 | 0 | 0 | 5.4559 | 5455.95 | 5.4559 | 5455.95 | 0 | 0 | 2024-06-15 13:39:50 | 2.3305 | 3336.2135 | 3336.2135 | 6052.16 | Close | 49.47563 |  | 0 | 36.2 | 0 | 0
5712 | 3 | 8 |  | CC Chg | 02:29:00 | 47:30:56 | 620.1637 | 3.7571 | 1.5405 | 1540.46 | 1.5405 | 1540.46 | 0 | 0 | 5.4754 | 5475.36 | 5.4754 | 5475.36 | 0 | 0 | 2024-06-15 13:40:20 | 2.33 | 3334.2134 | 3334.2134 | 6058.04 | Close | 49.64217 |  | 0.0002 | 36.1 | 0 | 0
5713 | 3 | 8 |  | CC Chg | 02:29:30 | 47:31:26 | 620.1637 | 3.7587 | 1.5456 | 1545.63 | 1.5456 | 1545.63 | 0 | 0 | 5.4948 | 5494.78 | 5.4948 | 5494.78 | 0 | 0 | 2024-06-15 13:40:50 | 2.331 | 3334.591 | 3334.591 | 6060.54 | Close | 49.80873 |  | 0.0002 | 36 | 0 | 0
5714 | 3 | 8 |  | CC Chg | 02:30:00 | 47:31:56 | 620.5357 | 3.7602 | 1.5508 | 1550.8 | 1.5508 | 1550.8 | 0 | 0 | 5.5142 | 5514.22 | 5.5142 | 5514.22 | 0 | 0 | 2024-06-15 13:41:20 | 2.3334 | 3336.2135 | 3336.2135 | 6059.4 | Close | 49.97537 |  | 0.0002 | 36 | 0 | 0
5715 | 3 | 8 |  | CC Chg | 02:30:30 | 47:32:26 | 620.5357 | 3.7615 | 1.556 | 1555.97 | 1.556 | 1555.97 | 0 | 0 | 5.5337 | 5533.67 | 5.5337 | 5533.67 | 0 | 0 | 2024-06-15 13:41:50 | 2.3341 | 4166.9064 | 4166.9064 | 6061.65 | Close | 50.14202 |  | 0 | 35.9 | 0 | 0
5716 | 3 | 8 |  | CC Chg | 02:31:00 | 47:32:56 | 620.5357 | 3.763 | 1.5611 | 1561.14 | 1.5611 | 1561.14 | 0 | 0 | 5.5531 | 5553.1 | 5.5531 | 5553.1 | 0 | 0 | 2024-06-15 13:42:20 | 2.3351 | 3333.039 | 3333.039 | 6064.15 | Close | 50.3085 |  | 0 | 35.9 | 0 | 0
5717 | 3 | 8 |  | CC Chg | 02:31:30 | 47:33:26 | 620.1637 | 3.7646 | 1.5663 | 1566.31 | 1.5663 | 1566.31 | 0 | 0 | 5.5726 | 5572.56 | 5.5726 | 5572.56 | 0 | 0 | 2024-06-15 13:42:50 | 2.3347 | 3334.2134 | 3334.2134 | 6070.29 | Close | 50.47504 |  | 0 | 35.9 | 0 | 0
5718 | 3 | 8 |  | CC Chg | 02:32:00 | 47:33:56 | 620.5357 | 3.7661 | 1.5715 | 1571.48 | 1.5715 | 1571.48 | 0 | 0 | 5.592 | 5592.03 | 5.592 | 5592.03 | 0 | 0 | 2024-06-15 13:43:20 | 2.337 | 3336.2135 | 3336.2135 | 6068.9 | Close | 50.64169 |  | 0.0002 | 35.8 | 0 | 0
5719 | 3 | 8 |  | CC Chg | 02:32:30 | 47:34:26 | 620.1637 | 3.768 | 1.5766 | 1576.65 | 1.5766 | 1576.65 | 0 | 0 | 5.6115 | 5611.5 | 5.6115 | 5611.5 | 0 | 0 | 2024-06-15 13:43:50 | 2.3368 | 2778.8259 | 2778.8259 | 6076.03 | Close | 50.80825 |  | -0.0002 | 35.8 | 0 | 0
5720 | 3 | 8 |  | CC Chg | 02:33:00 | 47:34:56 | 620.5357 | 3.7692 | 1.5818 | 1581.82 | 1.5818 | 1581.82 | 0 | 0 | 5.631 | 5630.99 | 5.631 | 5630.99 | 0 | 0 | 2024-06-15 13:44:20 | 2.3389 | 4170.2668 | 4170.2668 | 6074.14 | Close | 50.97489 |  | 0 | 35.8 | 0 | 0
5721 | 3 | 8 |  | CC Chg | 02:33:30 | 47:35:26 | 620.1637 | 3.7711 | 1.587 | 1586.98 | 1.587 | 1586.98 | 0 | 0 | 5.6505 | 5650.48 | 5.6505 | 5650.48 | 0 | 0 | 2024-06-15 13:44:50 | 2.3387 | 2777.0182 | 2777.0182 | 6080.54 | Close | 51.14143 |  | 0.0002 | 35.8 | 0 | 0
5722 | 3 | 8 |  | CC Chg | 02:34:00 | 47:35:56 | 620.1637 | 3.7723 | 1.5922 | 1592.15 | 1.5922 | 1592.15 | 0 | 0 | 5.67 | 5669.97 | 5.67 | 5669.97 | 0 | 0 | 2024-06-15 13:45:20 | 2.3395 | 4172.1635 | 4172.1635 | 6082.53 | Close | 51.30802 |  | 0.0002 | 35.7 | 0 | 0
5723 | 3 | 8 |  | CC Chg | 02:34:30 | 47:36:26 | 620.1637 | 3.7742 | 1.5973 | 1597.32 | 1.5973 | 1597.32 | 0 | 0 | 5.6895 | 5689.47 | 5.6895 | 5689.47 | 0 | 0 | 2024-06-15 13:45:50 | 2.3406 | 2777.0182 | 2777.0182 | 6085.78 | Close | 51.47456 |  | 0 | 35.7 | 0 | 0
5724 | 3 | 8 |  | CC Chg | 02:35:00 | 47:36:56 | 620.5357 | 3.7757 | 1.6025 | 1602.49 | 1.6025 | 1602.49 | 0 | 0 | 5.709 | 5709 | 5.709 | 5709 | 0 | 0 | 2024-06-15 13:46:20 | 2.343 | 3336.2135 | 3336.2135 | 6084.39 | Close | 51.6412 |  | 0.0002 | 35.7 | 0 | 0
5725 | 3 | 8 |  | CC Chg | 02:35:30 | 47:37:26 | 620.5357 | 3.7773 | 1.6077 | 1607.66 | 1.6077 | 1607.66 | 0 | 0 | 5.7285 | 5728.51 | 5.7285 | 5728.51 | 0 | 0 | 2024-06-15 13:46:50 | 2.3439 | 3334.9495 | 3334.9495 | 6087.13 | Close | 51.80778 |  | 0 | 35.6 | 0 | 0
5726 | 3 | 8 |  | CC Chg | 02:36:00 | 47:37:56 | 620.1637 | 3.7788 | 1.6128 | 1612.83 | 1.6128 | 1612.83 | 0 | 0 | 5.748 | 5748.04 | 5.748 | 5748.04 | 0 | 0 | 2024-06-15 13:47:20 | 2.3435 | 3334.2134 | 3334.2134 | 6093.03 | Close | 51.97432 |  | 0.0002 | 35.6 | 0 | 0
5727 | 3 | 8 |  | CC Chg | 02:36:30 | 47:38:26 | 620.5357 | 3.781 | 1.618 | 1618 | 1.618 | 1618 | 0 | 0 | 5.7676 | 5767.59 | 5.7676 | 5767.59 | 0 | 0 | 2024-06-15 13:47:50 | 2.3462 | 2383.0096 | 2383.0096 | 6092.88 | Close | 52.14097 |  | 0.0002 | 35.6 | 0 | 0
5728 | 3 | 8 |  | CC Chg | 02:37:00 | 47:38:56 | 620.5357 | 3.7826 | 1.6232 | 1623.17 | 1.6232 | 1623.17 | 0 | 0 | 5.7871 | 5787.13 | 5.7871 | 5787.13 | 0 | 0 | 2024-06-15 13:48:20 | 2.3472 | 3335.1287 | 3335.1287 | 6095.62 | Close | 52.30756 |  | 0 | 35.5 | 0 | 0
5729 | 3 | 8 |  | CC Chg | 02:37:30 | 47:39:26 | 620.1637 | 3.7841 | 1.6283 | 1628.34 | 1.6283 | 1628.34 | 0 | 0 | 5.8067 | 5806.69 | 5.8067 | 5806.69 | 0 | 0 | 2024-06-15 13:48:50 | 2.3468 | 3334.2134 | 3334.2134 | 6101.53 | Close | 52.4741 |  | 0.0002 | 35.5 | 0 | 0
5730 | 3 | 8 |  | CC Chg | 02:38:00 | 47:39:56 | 620.1637 | 3.7857 | 1.6335 | 1633.51 | 1.6335 | 1633.51 | 0 | 0 | 5.8263 | 5826.25 | 5.8263 | 5826.25 | 0 | 0 | 2024-06-15 13:49:20 | 2.3477 | 3334.2134 | 3334.2134 | 6104.03 | Close | 52.64064 |  | 0.0002 | 35.5 | 0 | 0
5731 | 3 | 8 |  | CC Chg | 02:38:30 | 47:40:26 | 620.1637 | 3.7872 | 1.6387 | 1638.68 | 1.6387 | 1638.68 | 0 | 0 | 5.8458 | 5845.83 | 5.8458 | 5845.83 | 0 | 0 | 2024-06-15 13:49:50 | 2.3487 | 3336.7703 | 3336.7703 | 6106.78 | Close | 52.80731 |  | 0 | 35.4 | 0 | 0
5732 | 3 | 8 |  | CC Chg | 02:39:00 | 47:40:56 | 620.1637 | 3.7894 | 1.6438 | 1643.85 | 1.6438 | 1643.85 | 0 | 0 | 5.8654 | 5865.41 | 5.8654 | 5865.41 | 0 | 0 | 2024-06-15 13:50:20 | 2.35 | 2381.581 | 2381.581 | 6110.03 | Close | 52.97385 |  | 0.0002 | 35.4 | 0 | 0
5733 | 3 | 8 |  | CC Chg | 02:39:30 | 47:41:26 | 620.1637 | 3.7909 | 1.649 | 1649.01 | 1.649 | 1649.01 | 0 | 0 | 5.885 | 5885 | 5.885 | 5885 | 0 | 0 | 2024-06-15 13:50:50 | 2.351 | 3332.0637 | 3332.0637 | 6112.53 | Close | 53.1404 |  | 0.0002 | 35.4 | 0 | 0
5734 | 3 | 8 |  | CC Chg | 02:40:00 | 47:41:56 | 620.5357 | 3.7925 | 1.6542 | 1654.19 | 1.6542 | 1654.19 | 0 | 0 | 5.9046 | 5904.6 | 5.9046 | 5904.6 | 0 | 0 | 2024-06-15 13:51:20 | 2.3534 | 3336.9495 | 3336.9495 | 6111.36 | Close | 53.30708 |  | 0.0002 | 35.4 | 0 | 0
5735 | 3 | 8 |  | CC Chg | 02:40:30 | 47:42:26 | 620.1637 | 3.7943 | 1.6594 | 1659.35 | 1.6594 | 1659.35 | 0 | 0 | 5.9242 | 5924.21 | 5.9242 | 5924.21 | 0 | 0 | 2024-06-15 13:51:50 | 2.3531 | 2778.5112 | 2778.5112 | 6118.28 | Close | 53.47362 |  | 0 | 35.3 | 0 | 0
5736 | 3 | 8 |  | CC Chg | 02:41:00 | 47:42:56 | 620.1637 | 3.7959 | 1.6645 | 1664.52 | 1.6645 | 1664.52 | 0 | 0 | 5.9438 | 5943.83 | 5.9438 | 5943.83 | 0 | 0 | 2024-06-15 13:52:20 | 2.3541 | 3334.2134 | 3334.2134 | 6120.78 | Close | 53.64016 |  | 0 | 35.3 | 0 | 0
5737 | 3 | 8 |  | CC Chg | 02:41:30 | 47:43:26 | 620.5357 | 3.7977 | 1.6697 | 1669.7 | 1.6697 | 1669.7 | 0 | 0 | 5.9635 | 5963.46 | 5.9635 | 5963.46 | 0 | 0 | 2024-06-15 13:52:50 | 2.3566 | 2780.9406 | 2780.9406 | 6120.1 | Close | 53.80685 |  | 0 | 35.3 | 0 | 0
5738 | 3 | 8 |  | CC Chg | 02:42:00 | 47:43:56 | 620.5357 | 3.7996 | 1.6749 | 1674.87 | 1.6749 | 1674.87 | 0 | 0 | 5.9831 | 5983.11 | 5.9831 | 5983.11 | 0 | 0 | 2024-06-15 13:53:20 | 2.3578 | 2780.1779 | 2780.1779 | 6122.85 | Close | 53.97349 |  | 0.0002 | 35.2 | 0 | 0
5739 | 3 | 8 |  | CC Chg | 02:42:30 | 47:44:26 | 620.5357 | 3.8012 | 1.68 | 1680.04 | 1.68 | 1680.04 | 0 | 0 | 6.0028 | 6002.77 | 6.0028 | 6002.77 | 0 | 0 | 2024-06-15 13:53:50 | 2.3588 | 3336.2135 | 3336.2135 | 6125.6 | Close | 54.14013 |  | 0 | 35.2 | 0 | 0
5740 | 3 | 8 |  | CC Chg | 02:43:00 | 47:44:56 | 620.5357 | 3.803 | 1.6852 | 1685.2 | 1.6852 | 1685.2 | 0 | 0 | 6.0224 | 6022.4 | 6.0224 | 6022.4 | 0 | 0 | 2024-06-15 13:54:20 | 2.3599 | 2777.5325 | 2777.5325 | 6128.6 | Close | 54.30662 |  | 0 | 35.2 | 0 | 0
5741 | 3 | 8 |  | CC Chg | 02:43:30 | 47:45:26 | 620.5357 | 3.8049 | 1.6904 | 1690.38 | 1.6904 | 1690.38 | 0 | 0 | 6.0421 | 6042.08 | 6.0421 | 6042.08 | 0 | 0 | 2024-06-15 13:54:50 | 2.3611 | 2780.1779 | 2780.1779 | 6131.59 | Close | 54.47326 |  | 0 | 35.1 | 0 | 0
5742 | 3 | 8 |  | CC Chg | 02:44:00 | 47:45:56 | 620.5357 | 3.8067 | 1.6955 | 1695.55 | 1.6955 | 1695.55 | 0 | 0 | 6.0618 | 6061.76 | 6.0618 | 6061.76 | 0 | 0 | 2024-06-15 13:55:20 | 2.3622 | 2778.684 | 2778.684 | 6134.59 | Close | 54.6399 |  | 0 | 35.1 | 0 | 0
5743 | 3 | 8 |  | CC Chg | 02:44:30 | 47:46:26 | 620.1637 | 3.8083 | 1.7007 | 1700.71 | 1.7007 | 1700.71 | 0 | 0 | 6.0814 | 6081.42 | 6.0814 | 6081.42 | 0 | 0 | 2024-06-15 13:55:50 | 2.3618 | 3332.7702 | 3332.7702 | 6140.52 | Close | 54.80637 |  | 0.0002 | 35 | 0 | 0
5744 | 3 | 8 |  | CC Chg | 02:45:00 | 47:46:56 | 620.1637 | 3.8101 | 1.7059 | 1705.88 | 1.7059 | 1705.88 | 0 | 0 | 6.1011 | 6101.11 | 6.1011 | 6101.11 | 0 | 0 | 2024-06-15 13:56:20 | 2.3629 | 2778.5112 | 2778.5112 | 6143.77 | Close | 54.97292 |  | 0 | 35 | 0 | 0
5745 | 3 | 8 |  | CC Chg | 02:45:30 | 47:47:26 | 620.1637 | 3.8117 | 1.711 | 1711.05 | 1.711 | 1711.05 | 0 | 0 | 6.1208 | 6120.81 | 6.1208 | 6120.81 | 0 | 0 | 2024-06-15 13:56:50 | 2.3639 | 3334.2134 | 3334.2134 | 6146.02 | Close | 55.13946 |  | 0.0002 | 35 | 0 | 0
5746 | 3 | 8 |  | CC Chg | 02:46:00 | 47:47:56 | 620.1637 | 3.8139 | 1.7162 | 1716.22 | 1.7162 | 1716.22 | 0 | 0 | 6.1405 | 6140.52 | 6.1405 | 6140.52 | 0 | 0 | 2024-06-15 13:57:20 | 2.3652 | 2383.3433 | 2383.3433 | 6149.52 | Close | 55.30612 |  | 0.0002 | 34.9 | 0 | 0
5747 | 3 | 8 |  | CC Chg | 02:46:30 | 47:48:26 | 620.1637 | 3.8157 | 1.7214 | 1721.39 | 1.7214 | 1721.39 | 0 | 0 | 6.1602 | 6160.24 | 6.1602 | 6160.24 | 0 | 0 | 2024-06-15 13:57:50 | 2.3664 | 2778.5112 | 2778.5112 | 6152.52 | Close | 55.47267 |  | 0.0002 | 34.9 | 0 | 0
5748 | 3 | 8 |  | CC Chg | 02:47:00 | 47:48:56 | 620.1637 | 3.8176 | 1.7266 | 1726.56 | 1.7266 | 1726.56 | 0 | 0 | 6.18 | 6179.97 | 6.18 | 6179.97 | 0 | 0 | 2024-06-15 13:58:20 | 2.3675 | 2778.5112 | 2778.5112 | 6155.52 | Close | 55.63921 |  | 0.0002 | 34.8 | 0 | 0
5749 | 3 | 8 |  | CC Chg | 02:47:30 | 47:49:26 | 620.1637 | 3.8191 | 1.7317 | 1731.73 | 1.7317 | 1731.73 | 0 | 0 | 6.1997 | 6199.71 | 6.1997 | 6199.71 | 0 | 0 | 2024-06-15 13:58:50 | 2.3685 | 3336.4119 | 3336.4119 | 6158.27 | Close | 55.80586 |  | 0 | 34.8 | 0 | 0
5750 | 3 | 8 |  | CC Chg | 02:48:00 | 47:49:56 | 620.1637 | 3.8213 | 1.7369 | 1736.9 | 1.7369 | 1736.9 | 0 | 0 | 6.2195 | 6219.45 | 6.2195 | 6219.45 | 0 | 0 | 2024-06-15 13:59:20 | 2.3698 | 2380.484 | 2380.484 | 6161.27 | Close | 55.9724 |  | 0.0003 | 34.7 | 0 | 0
5751 | 3 | 8 |  | CC Chg | 02:48:30 | 47:50:26 | 620.1637 | 3.8232 | 1.7421 | 1742.06 | 1.7421 | 1742.06 | 0 | 0 | 6.2392 | 6239.21 | 6.2392 | 6239.21 | 0 | 0 | 2024-06-15 13:59:50 | 2.371 | 2778.5112 | 2778.5112 | 6164.52 | Close | 56.13895 |  | 0.0002 | 34.7 | 0 | 0
5752 | 3 | 8 |  | CC Chg | 02:49:00 | 47:50:56 | 620.1637 | 3.825 | 1.7472 | 1747.23 | 1.7472 | 1747.23 | 0 | 0 | 6.259 | 6258.98 | 6.259 | 6258.98 | 0 | 0 | 2024-06-15 14:00:20 | 2.3721 | 2780.3432 | 2780.3432 | 6167.52 | Close | 56.3056 |  | 0.0002 | 34.7 | 0 | 0
5753 | 3 | 8 |  | CC Chg | 02:49:30 | 47:51:26 | 620.5357 | 3.8266 | 1.7524 | 1752.41 | 1.7524 | 1752.41 | 0 | 0 | 6.2788 | 6278.76 | 6.2788 | 6278.76 | 0 | 0 | 2024-06-15 14:00:50 | 2.3745 | 3336.2135 | 3336.2135 | 6166.57 | Close | 56.47224 |  | 0 | 36.9 | 0 | 0
5754 | 3 | 8 |  | CC Chg | 02:50:00 | 47:51:56 | 620.5357 | 3.8287 | 1.7576 | 1757.58 | 1.7576 | 1757.58 | 0 | 0 | 6.2986 | 6298.56 | 6.2986 | 6298.56 | 0 | 0 | 2024-06-15 14:01:20 | 2.3759 | 2383.0096 | 2383.0096 | 6169.82 | Close | 56.63888 |  | 0.0002 | 37 | 0 | 0
5755 | 3 | 8 |  | CC Chg | 02:50:30 | 47:52:26 | 620.1637 | 3.8306 | 1.7627 | 1762.74 | 1.7627 | 1762.74 | 0 | 0 | 6.3183 | 6318.34 | 6.3183 | 6318.34 | 0 | 0 | 2024-06-15 14:01:50 | 2.3756 | 2777.3085 | 2777.3085 | 6176.52 | Close | 56.80536 |  | 0.0002 | 36.6 | 0 | 0
5756 | 3 | 8 |  | CC Chg | 02:51:00 | 47:52:56 | 620.1637 | 3.8325 | 1.7679 | 1767.91 | 1.7679 | 1767.91 | 0 | 0 | 6.3381 | 6338.14 | 6.3381 | 6338.14 | 0 | 0 | 2024-06-15 14:02:20 | 2.3768 | 2778.5112 | 2778.5112 | 6179.52 | Close | 56.9719 |  | 0.0002 | 36.3 | 0 | 0
5757 | 3 | 8 |  | CC Chg | 02:51:30 | 47:53:26 | 620.1637 | 3.834 | 1.7731 | 1773.08 | 1.7731 | 1773.08 | 0 | 0 | 6.358 | 6357.96 | 6.358 | 6357.96 | 0 | 0 | 2024-06-15 14:02:50 | 2.3777 | 3334.2134 | 3334.2134 | 6182.01 | Close | 57.13844 |  | 0.0002 | 36.1 | 0 | 0
5758 | 3 | 8 |  | CC Chg | 02:52:00 | 47:53:56 | 620.1637 | 3.8359 | 1.7783 | 1778.25 | 1.7783 | 1778.25 | 0 | 0 | 6.3778 | 6377.78 | 6.3778 | 6377.78 | 0 | 0 | 2024-06-15 14:03:20 | 2.3789 | 2780.4926 | 2780.4926 | 6185.26 | Close | 57.3051 |  | 0 | 35.9 | 0 | 0
5759 | 3 | 8 |  | CC Chg | 02:52:30 | 47:54:26 | 620.5357 | 3.838 | 1.7834 | 1783.42 | 1.7834 | 1783.42 | 0 | 0 | 6.3976 | 6397.63 | 6.3976 | 6397.63 | 0 | 0 | 2024-06-15 14:03:50 | 2.3816 | 2381.912 | 2381.912 | 6184.56 | Close | 57.47174 |  | 0.0003 | 35.8 | 0 | 0
5760 | 3 | 8 |  | CC Chg | 02:53:00 | 47:54:56 | 620.1637 | 3.8399 | 1.7886 | 1788.59 | 1.7886 | 1788.59 | 0 | 0 | 6.4175 | 6417.47 | 6.4175 | 6417.47 | 0 | 0 | 2024-06-15 14:04:20 | 2.3814 | 2778.5112 | 2778.5112 | 6191.51 | Close | 57.63829 |  | 0.0002 | 35.8 | 0 | 0
5761 | 3 | 8 |  | CC Chg | 02:53:30 | 47:55:26 | 620.1637 | 3.8418 | 1.7938 | 1793.76 | 1.7938 | 1793.76 | 0 | 0 | 6.4373 | 6437.32 | 6.4373 | 6437.32 | 0 | 0 | 2024-06-15 14:04:50 | 2.3825 | 2778.7512 | 2778.7512 | 6194.27 | Close | 57.80484 |  | 0.0003 | 35.7 | 0 | 0
5762 | 3 | 8 |  | CC Chg | 02:54:00 | 47:55:56 | 620.1637 | 3.8436 | 1.7989 | 1798.93 | 1.7989 | 1798.93 | 0 | 0 | 6.4572 | 6457.18 | 6.4572 | 6457.18 | 0 | 0 | 2024-06-15 14:05:20 | 2.3837 | 2778.5112 | 2778.5112 | 6197.51 | Close | 57.97139 |  | 0.0002 | 35.7 | 0 | 0
5763 | 3 | 8 |  | CC Chg | 02:54:30 | 47:56:26 | 620.1637 | 3.8455 | 1.8041 | 1804.09 | 1.8041 | 1804.09 | 0 | 0 | 6.4771 | 6477.05 | 6.4771 | 6477.05 | 0 | 0 | 2024-06-15 14:05:50 | 2.3848 | 2778.5112 | 2778.5112 | 6200.76 | Close | 58.13793 |  | 0 | 35.6 | 0 | 0
5764 | 3 | 8 |  | CC Chg | 02:55:00 | 47:56:56 | 620.1637 | 3.8473 | 1.8093 | 1809.27 | 1.8093 | 1809.27 | 0 | 0 | 6.4969 | 6496.94 | 6.4969 | 6496.94 | 0 | 0 | 2024-06-15 14:06:20 | 2.386 | 2780.4179 | 2780.4179 | 6203.51 | Close | 58.30459 |  | 0.0002 | 35.6 | 0 | 0
5765 | 3 | 8 |  | CC Chg | 02:55:30 | 47:57:26 | 620.5357 | 3.8492 | 1.8144 | 1814.44 | 1.8144 | 1814.44 | 0 | 0 | 6.5168 | 6516.84 | 6.5168 | 6516.84 | 0 | 0 | 2024-06-15 14:06:50 | 2.3886 | 2778.684 | 2778.684 | 6202.79 | Close | 58.47123 |  | 0.0002 | 35.5 | 0 | 0
5766 | 3 | 8 |  | CC Chg | 02:56:00 | 47:57:56 | 620.1637 | 3.8511 | 1.8196 | 1819.61 | 1.8196 | 1819.61 | 0 | 0 | 6.5367 | 6536.74 | 6.5367 | 6536.74 | 0 | 0 | 2024-06-15 14:07:20 | 2.3883 | 2780.0058 | 2780.0058 | 6209.76 | Close | 58.63777 |  | 0 | 35.5 | 0 | 0
5767 | 3 | 8 |  | CC Chg | 02:56:30 | 47:58:26 | 620.1637 | 3.8529 | 1.8248 | 1824.77 | 1.8248 | 1824.77 | 0 | 0 | 6.5566 | 6556.65 | 6.5566 | 6556.65 | 0 | 0 | 2024-06-15 14:07:50 | 2.3894 | 2777.4819 | 2777.4819 | 6212.51 | Close | 58.80434 |  | 0.0002 | 35.5 | 0 | 0
5768 | 3 | 8 |  | CC Chg | 02:57:00 | 47:58:56 | 620.5357 | 3.8548 | 1.8299 | 1829.95 | 1.8299 | 1829.95 | 0 | 0 | 6.5766 | 6576.58 | 6.5766 | 6576.58 | 0 | 0 | 2024-06-15 14:08:20 | 2.392 | 2780.1779 | 2780.1779 | 6211.78 | Close | 58.97098 |  | 0.0002 | 35.4 | 0 | 0
5769 | 3 | 8 |  | CC Chg | 02:57:30 | 47:59:26 | 620.5357 | 3.8566 | 1.8351 | 1835.12 | 1.8351 | 1835.12 | 0 | 0 | 6.5965 | 6596.52 | 6.5965 | 6596.52 | 0 | 0 | 2024-06-15 14:08:50 | 2.3932 | 2780.1779 | 2780.1779 | 6215.03 | Close | 59.13763 |  | 0 | 35.4 | 0 | 0
5770 | 3 | 8 |  | CC Chg | 02:58:00 | 47:59:56 | 620.1637 | 3.8582 | 1.8403 | 1840.28 | 1.8403 | 1840.28 | 0 | 0 | 6.6164 | 6616.44 | 6.6164 | 6616.44 | 0 | 0 | 2024-06-15 14:09:20 | 2.3927 | 3333.2182 | 3333.2182 | 6221.01 | Close | 59.30412 |  | 0.0002 | 35.4 | 0 | 0
5771 | 3 | 8 |  | CC Chg | 02:58:30 | 48:00:26 | 620.1637 | 3.8604 | 1.8455 | 1845.45 | 1.8455 | 1845.45 | 0 | 0 | 6.6364 | 6636.39 | 6.6364 | 6636.39 | 0 | 0 | 2024-06-15 14:09:50 | 2.3941 | 2381.581 | 2381.581 | 6224.51 | Close | 59.47066 |  | 0.0002 | 35.3 | 0 | 0
5772 | 3 | 8 |  | CC Chg | 02:59:00 | 48:00:56 | 620.5357 | 3.8619 | 1.8506 | 1850.62 | 1.8506 | 1850.62 | 0 | 0 | 6.6564 | 6656.36 | 6.6564 | 6656.36 | 0 | 0 | 2024-06-15 14:10:20 | 2.3965 | 3336.2135 | 3336.2135 | 6223.27 | Close | 59.6373 |  | 0.0002 | 35.3 | 0 | 0
5773 | 3 | 8 |  | CC Chg | 02:59:30 | 48:01:26 | 620.5357 | 3.8638 | 1.8558 | 1855.79 | 1.8558 | 1855.79 | 0 | 0 | 6.6763 | 6676.32 | 6.6763 | 6676.32 | 0 | 0 | 2024-06-15 14:10:50 | 2.3976 | 2779.3486 | 2779.3486 | 6226.27 | Close | 59.8039 |  | 0.0002 | 35.3 | 0 | 0
5774 | 3 | 8 |  | CC Chg | 03:00:00 | 48:01:56 | 620.5357 | 3.8653 | 1.861 | 1860.96 | 1.861 | 1860.96 | 0 | 0 | 6.6963 | 6696.31 | 6.6963 | 6696.31 | 0 | 0 | 2024-06-15 14:11:20 | 2.3986 | 3336.2135 | 3336.2135 | 6229.02 | Close | 59.97054 |  | 0 | 35.2 | 0 | 0
5775 | 3 | 8 |  | CC Chg | 03:00:30 | 48:02:26 | 620.5357 | 3.8669 | 1.8661 | 1866.13 | 1.8661 | 1866.13 | 0 | 0 | 6.7163 | 6716.31 | 6.7163 | 6716.31 | 0 | 0 | 2024-06-15 14:11:50 | 2.3995 | 3334.0625 | 3334.0625 | 6231.52 | Close | 60.13718 |  | 0 | 35.2 | 0 | 0
5776 | 3 | 8 |  | CC Chg | 03:01:00 | 48:02:56 | 620.1637 | 3.8687 | 1.8713 | 1871.3 | 1.8713 | 1871.3 | 0 | 0 | 6.7363 | 6736.28 | 6.7363 | 6736.28 | 0 | 0 | 2024-06-15 14:12:20 | 2.3993 | 2777.5325 | 2777.5325 | 6238 | Close | 60.30367 |  | 0.0002 | 35.1 | 0 | 0
5777 | 3 | 8 |  | CC Chg | 03:01:30 | 48:03:26 | 620.5357 | 3.8706 | 1.8765 | 1876.47 | 1.8765 | 1876.47 | 0 | 0 | 6.7563 | 6756.3 | 6.7563 | 6756.3 | 0 | 0 | 2024-06-15 14:12:50 | 2.4018 | 2780.1779 | 2780.1779 | 6237.26 | Close | 60.47031 |  | 0.0002 | 35.1 | 0 | 0
5778 | 3 | 8 |  | CC Chg | 03:02:00 | 48:03:56 | 620.1637 | 3.8721 | 1.8816 | 1881.64 | 1.8816 | 1881.64 | 0 | 0 | 6.7763 | 6776.31 | 6.7763 | 6776.31 | 0 | 0 | 2024-06-15 14:13:20 | 2.4014 | 3334.2134 | 3334.2134 | 6243.75 | Close | 60.63685 |  | 0 | 35.1 | 0 | 0
5779 | 3 | 8 |  | CC Chg | 03:02:30 | 48:04:26 | 620.1637 | 3.8737 | 1.8868 | 1886.81 | 1.8868 | 1886.81 | 0 | 0 | 6.7963 | 6796.32 | 6.7963 | 6796.32 | 0 | 0 | 2024-06-15 14:13:50 | 2.4023 | 3335.0391 | 3335.0391 | 6246.25 | Close | 60.80344 |  | 0 | 35 | 0 | 0
5780 | 3 | 8 |  | CC Chg | 03:03:00 | 48:04:56 | 620.5357 | 3.8752 | 1.892 | 1891.98 | 1.892 | 1891.98 | 0 | 0 | 6.8164 | 6816.36 | 6.8164 | 6816.36 | 0 | 0 | 2024-06-15 14:14:20 | 2.4047 | 3336.2135 | 3336.2135 | 6244.51 | Close | 60.97008 |  | 0.0003 | 35 | 0 | 0
5781 | 3 | 8 |  | CC Chg | 03:03:30 | 48:05:26 | 620.1637 | 3.8771 | 1.8971 | 1897.15 | 1.8971 | 1897.15 | 0 | 0 | 6.8364 | 6836.4 | 6.8364 | 6836.4 | 0 | 0 | 2024-06-15 14:14:50 | 2.4044 | 2778.5112 | 2778.5112 | 6251.25 | Close | 61.13662 |  | 0.0003 | 34.9 | 0 | 0
5782 | 3 | 8 |  | CC Chg | 03:04:00 | 48:05:56 | 620.5357 | 3.8787 | 1.9023 | 1902.32 | 1.9023 | 1902.32 | 0 | 0 | 6.8564 | 6856.44 | 6.8564 | 6856.44 | 0 | 0 | 2024-06-15 14:15:20 | 2.4068 | 3335.3975 | 3335.3975 | 6250.5 | Close | 61.30322 |  | 0 | 34.9 | 0 | 0
5783 | 3 | 8 |  | CC Chg | 03:04:30 | 48:06:26 | 620.1637 | 3.8802 | 1.9075 | 1907.49 | 1.9075 | 1907.49 | 0 | 0 | 6.8765 | 6876.49 | 6.8765 | 6876.49 | 0 | 0 | 2024-06-15 14:15:50 | 2.4064 | 3334.2134 | 3334.2134 | 6256.75 | Close | 61.46977 |  | 0 | 34.9 | 0 | 0
5784 | 3 | 8 |  | CC Chg | 03:05:00 | 48:06:56 | 620.1637 | 3.8818 | 1.9127 | 1912.65 | 1.9127 | 1912.65 | 0 | 0 | 6.8966 | 6896.55 | 6.8966 | 6896.55 | 0 | 0 | 2024-06-15 14:16:20 | 2.4073 | 3332.0637 | 3332.0637 | 6259.25 | Close | 61.63631 |  | 0 | 34.8 | 0 | 0
5785 | 3 | 8 |  | CC Chg | 03:05:30 | 48:07:26 | 620.5357 | 3.8833 | 1.9178 | 1917.83 | 1.9178 | 1917.83 | 0 | 0 | 6.9166 | 6916.63 | 6.9166 | 6916.63 | 0 | 0 | 2024-06-15 14:16:50 | 2.4097 | 3337.3975 | 3337.3975 | 6257.99 | Close | 61.80301 |  | 0 | 34.8 | 0 | 0
5786 | 3 | 8 |  | CC Chg | 03:06:00 | 48:07:56 | 620.5357 | 3.8852 | 1.923 | 1923 | 1.923 | 1923 | 0 | 0 | 6.9367 | 6936.72 | 6.9367 | 6936.72 | 0 | 0 | 2024-06-15 14:17:20 | 2.4109 | 2781.6734 | 2781.6734 | 6260.99 | Close | 61.96965 |  | 0 | 34.7 | 0 | 0
5787 | 3 | 8 |  | CC Chg | 03:06:30 | 48:08:26 | 620.5357 | 3.8867 | 1.9282 | 1928.17 | 1.9282 | 1928.17 | 0 | 0 | 6.9568 | 6956.82 | 6.9568 | 6956.82 | 0 | 0 | 2024-06-15 14:17:50 | 2.4118 | 3334.0625 | 3334.0625 | 6263.49 | Close | 62.13629 |  | 0 | 34.7 | 0 | 0
5788 | 3 | 8 |  | CC Chg | 03:07:00 | 48:08:56 | 620.1637 | 3.8883 | 1.9333 | 1933.34 | 1.9333 | 1933.34 | 0 | 0 | 6.9769 | 6976.9 | 6.9769 | 6976.9 | 0 | 0 | 2024-06-15 14:18:20 | 2.4114 | 3333.3974 | 3333.3974 | 6269.75 | Close | 62.3028 |  | 0 | 34.6 | 0 | 0
5789 | 3 | 8 |  | CC Chg | 03:07:30 | 48:09:26 | 620.5357 | 3.8895 | 1.9385 | 1938.51 | 1.9385 | 1938.51 | 0 | 0 | 6.997 | 6997.01 | 6.997 | 6997.01 | 0 | 0 | 2024-06-15 14:18:50 | 2.4136 | 4170.2668 | 4170.2668 | 6267.74 | Close | 62.46944 |  | 0.0002 | 34.6 | 0 | 0
5790 | 3 | 8 |  | CC Chg | 03:08:00 | 48:09:56 | 620.1637 | 3.8911 | 1.9437 | 1943.67 | 1.9437 | 1943.67 | 0 | 0 | 7.0171 | 7017.12 | 7.0171 | 7017.12 | 0 | 0 | 2024-06-15 14:19:20 | 2.4131 | 3334.2134 | 3334.2134 | 6274.25 | Close | 62.63598 |  | 0 | 34.5 | 0 | 0
5791 | 3 | 8 |  | CC Chg | 03:08:30 | 48:10:26 | 620.5357 | 3.8929 | 1.9488 | 1948.84 | 1.9488 | 1948.84 | 0 | 0 | 7.0372 | 7037.23 | 7.0372 | 7037.23 | 0 | 0 | 2024-06-15 14:19:50 | 2.4157 | 2779.1245 | 2779.1245 | 6273.48 | Close | 62.80256 |  | 0 | 34.5 | 0 | 0
5792 | 3 | 8 |  | CC Chg | 03:09:00 | 48:10:56 | 620.1637 | 3.8942 | 1.954 | 1954.01 | 1.954 | 1954.01 | 0 | 0 | 7.0574 | 7057.35 | 7.0574 | 7057.35 | 0 | 0 | 2024-06-15 14:20:20 | 2.415 | 4167.7668 | 4167.7668 | 6279 | Close | 62.9691 |  | 0.0002 | 34.4 | 0 | 0
5793 | 3 | 8 |  | CC Chg | 03:09:30 | 48:11:26 | 620.5357 | 3.8957 | 1.9592 | 1959.18 | 1.9592 | 1959.18 | 0 | 0 | 7.0775 | 7077.5 | 7.0775 | 7077.5 | 0 | 0 | 2024-06-15 14:20:50 | 2.4174 | 3336.2135 | 3336.2135 | 6277.98 | Close | 63.13575 |  | 0 | 34.4 | 0 | 0
5794 | 3 | 8 |  | CC Chg | 03:10:00 | 48:11:56 | 620.5357 | 3.8969 | 1.9644 | 1964.35 | 1.9644 | 1964.35 | 0 | 0 | 7.0976 | 7097.63 | 7.0976 | 7097.63 | 0 | 0 | 2024-06-15 14:21:20 | 2.4182 | 4168.6868 | 4168.6868 | 6279.73 | Close | 63.30233 |  | 0.0002 | 35.4 | 0 | 0
5795 | 3 | 8 |  | CC Chg | 03:10:30 | 48:12:26 | 620.5357 | 3.8982 | 1.9695 | 1969.52 | 1.9695 | 1969.52 | 0 | 0 | 7.1178 | 7117.79 | 7.1178 | 7117.79 | 0 | 0 | 2024-06-15 14:21:50 | 2.419 | 4170.2668 | 4170.2668 | 6281.48 | Close | 63.46897 |  | 0.0003 | 36.9 | 0 | 0
5796 | 3 | 8 |  | CC Chg | 03:11:00 | 48:12:56 | 620.1637 | 3.9 | 1.9747 | 1974.69 | 1.9747 | 1974.69 | 0 | 0 | 7.1379 | 7137.95 | 7.1379 | 7137.95 | 0 | 0 | 2024-06-15 14:22:20 | 2.4187 | 2777.0182 | 2777.0182 | 6288.49 | Close | 63.63551 |  | 0.0002 | 36.5 | 0 | 0
5797 | 3 | 8 |  | CC Chg | 03:11:30 | 48:13:26 | 620.1637 | 3.9013 | 1.9799 | 1979.86 | 1.9799 | 1979.86 | 0 | 0 | 7.1581 | 7158.1 | 7.1581 | 7158.1 | 0 | 0 | 2024-06-15 14:22:50 | 2.4194 | 4169.0228 | 4169.0228 | 6290.74 | Close | 63.8021 |  | 0 | 36.1 | 0 | 0
5798 | 3 | 8 |  | CC Chg | 03:12:00 | 48:13:56 | 620.5357 | 3.9025 | 1.985 | 1985.03 | 1.985 | 1985.03 | 0 | 0 | 7.1783 | 7178.28 | 7.1783 | 7178.28 | 0 | 0 | 2024-06-15 14:23:20 | 2.4217 | 4170.2668 | 4170.2668 | 6288.72 | Close | 63.96875 |  | 0.0002 | 35.9 | 0 | 0
5799 | 3 | 8 |  | CC Chg | 03:12:30 | 48:14:26 | 620.5357 | 3.9038 | 1.9902 | 1990.2 | 1.9902 | 1990.2 | 0 | 0 | 7.1985 | 7198.47 | 7.1985 | 7198.47 | 0 | 0 | 2024-06-15 14:23:50 | 2.4224 | 4170.2668 | 4170.2668 | 6290.72 | Close | 64.13539 |  | 0.0002 | 35.7 | 0 | 0
5800 | 3 | 8 |  | CC Chg | 03:13:00 | 48:14:56 | 620.5357 | 3.9053 | 1.9954 | 1995.37 | 1.9954 | 1995.37 | 0 | 0 | 7.2186 | 7218.64 | 7.2186 | 7218.64 | 0 | 0 | 2024-06-15 14:24:20 | 2.4234 | 3332.8598 | 3332.8598 | 6293.71 | Close | 64.30186 |  | -0.0002 | 35.6 | 0 | 0
5801 | 3 | 8 |  | CC Chg | 03:13:30 | 48:15:26 | 620.1637 | 3.9066 | 2.0005 | 2000.54 | 2.0005 | 2000.54 | 0 | 0 | 7.2388 | 7238.82 | 7.2388 | 7238.82 | 0 | 0 | 2024-06-15 14:24:50 | 2.4227 | 4167.7668 | 4167.7668 | 6298.99 | Close | 64.46841 |  | 0.0002 | 35.5 | 0 | 0
5802 | 3 | 8 |  | CC Chg | 03:14:00 | 48:15:56 | 620.1637 | 3.9081 | 2.0057 | 2005.71 | 2.0057 | 2005.71 | 0 | 0 | 7.259 | 7259.02 | 7.259 | 7259.02 | 0 | 0 | 2024-06-15 14:25:20 | 2.4237 | 3334.2134 | 3334.2134 | 6301.24 | Close | 64.63495 |  | 0.0003 | 35.5 | 0 | 0
5803 | 3 | 8 |  | CC Chg | 03:14:30 | 48:16:26 | 620.1637 | 3.9094 | 2.0109 | 2010.88 | 2.0109 | 2010.88 | 0 | 0 | 7.2792 | 7279.23 | 7.2792 | 7279.23 | 0 | 0 | 2024-06-15 14:25:50 | 2.4244 | 4171.0749 | 4171.0749 | 6303.49 | Close | 64.80162 |  | 0.0002 | 35.4 | 0 | 0
5804 | 3 | 8 |  | CC Chg | 03:15:00 | 48:16:56 | 620.1637 | 3.9106 | 2.016 | 2016.05 | 2.016 | 2016.05 | 0 | 0 | 7.2994 | 7299.44 | 7.2994 | 7299.44 | 0 | 0 | 2024-06-15 14:26:20 | 2.4252 | 4167.7668 | 4167.7668 | 6305.49 | Close | 64.96817 |  | 0.0002 | 35.4 | 0 | 0
5805 | 3 | 8 |  | CC Chg | 03:15:30 | 48:17:26 | 620.5357 | 3.9121 | 2.0212 | 2021.22 | 2.0212 | 2021.22 | 0 | 0 | 7.3197 | 7319.67 | 7.3197 | 7319.67 | 0 | 0 | 2024-06-15 14:26:50 | 2.4276 | 3336.2135 | 3336.2135 | 6304.21 | Close | 65.13481 |  | 0.0002 | 35.3 | 0 | 0
5806 | 3 | 8 |  | CC Chg | 03:16:00 | 48:17:56 | 620.5357 | 3.9134 | 2.0264 | 2026.39 | 2.0264 | 2026.39 | 0 | 0 | 7.3399 | 7339.89 | 7.3399 | 7339.89 | 0 | 0 | 2024-06-15 14:27:20 | 2.4284 | 4168.7988 | 4168.7988 | 6305.96 | Close | 65.30139 |  | 0.0003 | 35.3 | 0 | 0
5807 | 3 | 8 |  | CC Chg | 03:16:30 | 48:18:26 | 620.5357 | 3.9146 | 2.0316 | 2031.56 | 2.0316 | 2031.56 | 0 | 0 | 7.3601 | 7360.13 | 7.3601 | 7360.13 | 0 | 0 | 2024-06-15 14:27:50 | 2.4292 | 4166.9064 | 4166.9064 | 6308.21 | Close | 65.46804 |  | 0.0002 | 35.3 | 0 | 0
5808 | 3 | 8 |  | CC Chg | 03:17:00 | 48:18:56 | 620.5357 | 3.9162 | 2.0367 | 2036.73 | 2.0367 | 2036.73 | 0 | 0 | 7.3804 | 7380.38 | 7.3804 | 7380.38 | 0 | 0 | 2024-06-15 14:28:20 | 2.4301 | 3336.2135 | 3336.2135 | 6310.7 | Close | 65.63468 |  | 0.0002 | 35.2 | 0 | 0
5809 | 3 | 8 |  | CC Chg | 03:17:30 | 48:19:26 | 620.1637 | 3.9174 | 2.0419 | 2041.89 | 2.0419 | 2041.89 | 0 | 0 | 7.4006 | 7400.61 | 7.4006 | 7400.61 | 0 | 0 | 2024-06-15 14:28:50 | 2.4294 | 4166.2988 | 4166.2988 | 6316.49 | Close | 65.80116 |  | 0.0002 | 35.2 | 0 | 0
5810 | 3 | 8 |  | CC Chg | 03:18:00 | 48:19:56 | 620.1637 | 3.9187 | 2.0471 | 2047.06 | 2.0471 | 2047.06 | 0 | 0 | 7.4209 | 7420.86 | 7.4209 | 7420.86 | 0 | 0 | 2024-06-15 14:29:20 | 2.4302 | 4167.7668 | 4167.7668 | 6318.49 | Close | 65.9677 |  | 0.0002 | 35.2 | 0 | 0
5811 | 3 | 8 |  | CC Chg | 03:18:30 | 48:20:26 | 620.5357 | 3.9202 | 2.0522 | 2052.23 | 2.0522 | 2052.23 | 0 | 0 | 7.4411 | 7441.14 | 7.4411 | 7441.14 | 0 | 0 | 2024-06-15 14:29:50 | 2.4326 | 3336.2135 | 3336.2135 | 6317.45 | Close | 66.13435 |  | 0 | 35.1 | 0 | 0
5812 | 3 | 8 |  | CC Chg | 03:19:00 | 48:20:56 | 620.1637 | 3.9214 | 2.0574 | 2057.4 | 2.0574 | 2057.4 | 0 | 0 | 7.4614 | 7461.4 | 7.4614 | 7461.4 | 0 | 0 | 2024-06-15 14:30:20 | 2.4319 | 4168.4628 | 4168.4628 | 6322.74 | Close | 66.30092 |  | 0.0003 | 35.1 | 0 | 0
5813 | 3 | 8 |  | CC Chg | 03:19:30 | 48:21:26 | 620.1637 | 3.9227 | 2.0626 | 2062.57 | 2.0626 | 2062.57 | 0 | 0 | 7.4817 | 7481.67 | 7.4817 | 7481.67 | 0 | 0 | 2024-06-15 14:30:50 | 2.4327 | 4167.7668 | 4167.7668 | 6324.99 | Close | 66.46746 |  | 0.0002 | 35.1 | 0 | 0
5814 | 3 | 8 |  | CC Chg | 03:20:00 | 48:21:56 | 620.5357 | 3.9242 | 2.0677 | 2067.74 | 2.0677 | 2067.74 | 0 | 0 | 7.502 | 7501.96 | 7.502 | 7501.96 | 0 | 0 | 2024-06-15 14:31:20 | 2.4351 | 3336.2135 | 3336.2135 | 6323.94 | Close | 66.6341 |  | 0 | 35 | 0 | 0
5815 | 3 | 8 |  | CC Chg | 03:20:30 | 48:22:26 | 620.5357 | 3.9255 | 2.0729 | 2072.91 | 2.0729 | 2072.91 | 0 | 0 | 7.5222 | 7522.24 | 7.5222 | 7522.24 | 0 | 0 | 2024-06-15 14:31:50 | 2.4359 | 4168.3508 | 4168.3508 | 6325.69 | Close | 66.80067 |  | 0.0002 | 35 | 0 | 0
5816 | 3 | 8 |  | CC Chg | 03:21:00 | 48:22:56 | 620.1637 | 3.9267 | 2.0781 | 2078.08 | 2.0781 | 2078.08 | 0 | 0 | 7.5425 | 7542.53 | 7.5425 | 7542.53 | 0 | 0 | 2024-06-15 14:32:20 | 2.4352 | 4167.7668 | 4167.7668 | 6331.73 | Close | 66.96721 |  | 0 | 34.9 | 0 | 0
5817 | 3 | 8 |  | CC Chg | 03:21:30 | 48:23:26 | 620.1637 | 3.928 | 2.0832 | 2083.25 | 2.0832 | 2083.25 | 0 | 0 | 7.5628 | 7562.83 | 7.5628 | 7562.83 | 0 | 0 | 2024-06-15 14:32:50 | 2.436 | 4167.7668 | 4167.7668 | 6333.73 | Close | 67.13375 |  | 0 | 34.9 | 0 | 0
5818 | 3 | 8 |  | CC Chg | 03:22:00 | 48:23:56 | 620.5357 | 3.9292 | 2.0884 | 2088.42 | 2.0884 | 2088.42 | 0 | 0 | 7.5831 | 7583.15 | 7.5831 | 7583.15 | 0 | 0 | 2024-06-15 14:33:20 | 2.4382 | 4170.8509 | 4170.8509 | 6331.69 | Close | 67.30042 |  | 0.0002 | 34.8 | 0 | 0
5819 | 3 | 8 |  | CC Chg | 03:22:30 | 48:24:26 | 620.1637 | 3.9304 | 2.0936 | 2093.59 | 2.0936 | 2093.59 | 0 | 0 | 7.6035 | 7603.46 | 7.6035 | 7603.46 | 0 | 0 | 2024-06-15 14:33:50 | 2.4375 | 4164.4084 | 4164.4084 | 6337.24 | Close | 67.46696 |  | 0.0003 | 34.8 | 0 | 0
5820 | 3 | 8 |  | CC Chg | 03:23:00 | 48:24:56 | 620.1637 | 3.9323 | 2.0988 | 2098.75 | 2.0988 | 2098.75 | 0 | 0 | 7.6238 | 7623.78 | 7.6238 | 7623.78 | 0 | 0 | 2024-06-15 14:34:20 | 2.4387 | 2778.5112 | 2778.5112 | 6340.73 | Close | 67.6335 |  | 0 | 34.8 | 0 | 0
5821 | 3 | 8 |  | CC Chg | 03:23:30 | 48:25:26 | 620.5357 | 3.9335 | 2.1039 | 2103.93 | 2.1039 | 2103.93 | 0 | 0 | 7.6441 | 7644.11 | 7.6441 | 7644.11 | 0 | 0 | 2024-06-15 14:34:50 | 2.4409 | 4170.9629 | 4170.9629 | 6338.68 | Close | 67.80017 |  | 0.0002 | 34.7 | 0 | 0
5822 | 3 | 8 |  | CC Chg | 03:24:00 | 48:25:56 | 620.1637 | 3.9348 | 2.1091 | 2109.09 | 2.1091 | 2109.09 | 0 | 0 | 7.6644 | 7664.45 | 7.6644 | 7664.45 | 0 | 0 | 2024-06-15 14:35:20 | 2.4402 | 4167.7668 | 4167.7668 | 6344.48 | Close | 67.96672 |  | 0.0002 | 34.7 | 0 | 0
5823 | 3 | 8 |  | CC Chg | 03:24:30 | 48:26:26 | 620.1637 | 3.936 | 2.1143 | 2114.26 | 2.1143 | 2114.26 | 0 | 0 | 7.6848 | 7684.79 | 7.6848 | 7684.79 | 0 | 0 | 2024-06-15 14:35:50 | 2.441 | 4167.7668 | 4167.7668 | 6346.48 | Close | 68.13326 |  | 0.0002 | 34.6 | 0 | 0
5824 | 3 | 8 |  | CC Chg | 03:25:00 | 48:26:56 | 620.5357 | 3.9373 | 2.1194 | 2119.43 | 2.1194 | 2119.43 | 0 | 0 | 7.7051 | 7705.14 | 7.7051 | 7705.14 | 0 | 0 | 2024-06-15 14:36:20 | 2.4432 | 4170.8509 | 4170.8509 | 6344.92 | Close | 68.29993 |  | 0 | 34.6 | 0 | 0
5825 | 3 | 8 |  | CC Chg | 03:25:30 | 48:27:26 | 620.5357 | 3.9385 | 2.1246 | 2124.61 | 2.1246 | 2124.61 | 0 | 0 | 7.7255 | 7725.51 | 7.7255 | 7725.51 | 0 | 0 | 2024-06-15 14:36:50 | 2.444 | 4170.2668 | 4170.2668 | 6346.67 | Close | 68.46657 |  | 0.0002 | 34.6 | 0 | 0
5826 | 3 | 8 |  | CC Chg | 03:26:00 | 48:27:56 | 620.1637 | 3.94 | 2.1298 | 2129.77 | 2.1298 | 2129.77 | 0 | 0 | 7.7459 | 7745.87 | 7.7459 | 7745.87 | 0 | 0 | 2024-06-15 14:37:20 | 2.4435 | 3334.2134 | 3334.2134 | 6353.48 | Close | 68.63311 |  | -0.0002 | 34.5 | 0 | 0
5827 | 3 | 8 |  | CC Chg | 03:26:30 | 48:28:26 | 620.1637 | 3.9413 | 2.1349 | 2134.94 | 2.1349 | 2134.94 | 0 | 0 | 7.7662 | 7766.23 | 7.7662 | 7766.23 | 0 | 0 | 2024-06-15 14:37:50 | 2.4442 | 4168.1268 | 4168.1268 | 6355.23 | Close | 68.79967 |  | 0 | 34.5 | 0 | 0
5828 | 3 | 8 |  | CC Chg | 03:27:00 | 48:28:56 | 620.1637 | 3.9425 | 2.1401 | 2140.11 | 2.1401 | 2140.11 | 0 | 0 | 7.7866 | 7786.61 | 7.7866 | 7786.61 | 0 | 0 | 2024-06-15 14:38:20 | 2.445 | 4167.7668 | 4167.7668 | 6356.98 | Close | 68.96621 |  | 0.0002 | 34.4 | 0 | 0
5829 | 3 | 8 |  | CC Chg | 03:27:30 | 48:29:26 | 620.1637 | 3.9438 | 2.1453 | 2145.28 | 2.1453 | 2145.28 | 0 | 0 | 7.807 | 7806.99 | 7.807 | 7806.99 | 0 | 0 | 2024-06-15 14:38:50 | 2.4458 | 4167.7668 | 4167.7668 | 6358.98 | Close | 69.13275 |  | 0.0002 | 34.4 | 0 | 0
5830 | 3 | 8 |  | CC Chg | 03:28:00 | 48:29:56 | 620.5357 | 3.945 | 2.1505 | 2150.45 | 2.1505 | 2150.45 | 0 | 0 | 7.8274 | 7827.38 | 7.8274 | 7827.38 | 0 | 0 | 2024-06-15 14:39:20 | 2.448 | 4167.7138 | 4167.7138 | 6357.17 | Close | 69.29943 |  | 0.0002 | 34.3 | 0 | 0
5831 | 3 | 8 |  | CC Chg | 03:28:30 | 48:30:26 | 620.1637 | 3.9462 | 2.1556 | 2155.62 | 2.1556 | 2155.62 | 0 | 0 | 7.8478 | 7847.78 | 7.8478 | 7847.78 | 0 | 0 | 2024-06-15 14:39:50 | 2.4473 | 4167.7668 | 4167.7668 | 6363.48 | Close | 69.46597 |  | -0.0002 | 34.3 | 0 | 0
5832 | 3 | 8 |  | CC Chg | 03:29:00 | 48:30:56 | 620.1637 | 3.9481 | 2.1608 | 2160.79 | 2.1608 | 2160.79 | 0 | 0 | 7.8682 | 7868.18 | 7.8682 | 7868.18 | 0 | 0 | 2024-06-15 14:40:20 | 2.4485 | 2778.5112 | 2778.5112 | 6365.73 | Close | 69.63251 |  | 0.0003 | 34.3 | 0 | 0
5833 | 3 | 8 |  | CC Chg | 03:29:30 | 48:31:26 | 620.5357 | 3.9493 | 2.166 | 2165.96 | 2.166 | 2165.96 | 0 | 0 | 7.8886 | 7888.59 | 7.8886 | 7888.59 | 0 | 0 | 2024-06-15 14:40:50 | 2.4507 | 4170.7388 | 4170.7388 | 6364.16 | Close | 69.79917 |  | 0.0002 | 34.2 | 0 | 0
5834 | 3 | 8 |  | CC Chg | 03:30:00 | 48:31:56 | 620.1637 | 3.9506 | 2.1711 | 2171.13 | 2.1711 | 2171.13 | 0 | 0 | 7.909 | 7909.01 | 7.909 | 7909.01 | 0 | 0 | 2024-06-15 14:41:20 | 2.45 | 4167.7668 | 4167.7668 | 6369.98 | Close | 69.96572 |  | 0.0002 | 34.2 | 0 | 0
5835 | 3 | 8 |  | CC Chg | 03:30:30 | 48:32:26 | 620.1637 | 3.9518 | 2.1763 | 2176.29 | 2.1763 | 2176.29 | 0 | 0 | 7.9294 | 7929.43 | 7.9294 | 7929.43 | 0 | 0 | 2024-06-15 14:41:50 | 2.4508 | 4167.7668 | 4167.7668 | 6371.98 | Close | 70.13226 |  | 0.0002 | 34.1 | 0 | 0
5836 | 3 | 8 |  | CC Chg | 03:31:00 | 48:32:56 | 620.5357 | 3.9531 | 2.1815 | 2181.47 | 2.1815 | 2181.47 | 0 | 0 | 7.9499 | 7949.87 | 7.9499 | 7949.87 | 0 | 0 | 2024-06-15 14:42:20 | 2.453 | 4170.8509 | 4170.8509 | 6370.4 | Close | 70.29893 |  | 0 | 34.1 | 0 | 0
5837 | 3 | 8 |  | CC Chg | 03:31:30 | 48:33:26 | 620.5357 | 3.9543 | 2.1866 | 2186.64 | 2.1866 | 2186.64 | 0 | 0 | 7.9703 | 7970.32 | 7.9703 | 7970.32 | 0 | 0 | 2024-06-15 14:42:50 | 2.4538 | 4170.2668 | 4170.2668 | 6372.15 | Close | 70.46557 |  | 0.0002 | 34 | 0 | 0
5838 | 3 | 8 |  | CC Chg | 03:32:00 | 48:33:56 | 620.5357 | 3.9559 | 2.1918 | 2191.81 | 2.1918 | 2191.81 | 0 | 0 | 7.9908 | 7990.77 | 7.9908 | 7990.77 | 0 | 0 | 2024-06-15 14:43:20 | 2.4547 | 3336.2135 | 3336.2135 | 6374.9 | Close | 70.63221 |  | 0 | 34 | 0 | 0
5839 | 3 | 8 |  | CC Chg | 03:32:30 | 48:34:26 | 620.5357 | 3.9571 | 2.197 | 2196.97 | 2.197 | 2196.97 | 0 | 0 | 8.0112 | 8011.2 | 8.0112 | 8011.2 | 0 | 0 | 2024-06-15 14:43:50 | 2.4555 | 4165.6267 | 4165.6267 | 6376.65 | Close | 70.79867 |  | 0.0002 | 34.8 | 0 | 0
5840 | 3 | 8 |  | CC Chg | 03:33:00 | 48:34:56 | 620.1637 | 3.9583 | 2.2021 | 2202.14 | 2.2021 | 2202.14 | 0 | 0 | 8.0317 | 8031.66 | 8.0317 | 8031.66 | 0 | 0 | 2024-06-15 14:44:20 | 2.4548 | 4167.7668 | 4167.7668 | 6382.72 | Close | 70.96521 |  | 0 | 37.1 | 0 | 0
5841 | 3 | 8 |  | CC Chg | 03:33:30 | 48:35:26 | 620.5357 | 3.9596 | 2.2073 | 2207.31 | 2.2073 | 2207.31 | 0 | 0 | 8.0521 | 8052.14 | 8.0521 | 8052.14 | 0 | 0 | 2024-06-15 14:44:50 | 2.4571 | 4170.2668 | 4170.2668 | 6380.65 | Close | 71.13185 |  | 0.0002 | 36.6 | 0 | 0
5842 | 3 | 8 |  | CC Chg | 03:34:00 | 48:35:56 | 620.5357 | 3.9608 | 2.2125 | 2212.48 | 2.2125 | 2212.48 | 0 | 0 | 8.0726 | 8072.6 | 8.0726 | 8072.6 | 0 | 0 | 2024-06-15 14:45:20 | 2.4578 | 4164.9919 | 4164.9919 | 6382.65 | Close | 71.29842 |  | 0.0002 | 36.2 | 0 | 0
5843 | 3 | 8 |  | CC Chg | 03:34:30 | 48:36:26 | 620.1637 | 3.9621 | 2.2176 | 2217.65 | 2.2176 | 2217.65 | 0 | 0 | 8.0931 | 8093.08 | 8.0931 | 8093.08 | 0 | 0 | 2024-06-15 14:45:50 | 2.4571 | 4167.7668 | 4167.7668 | 6388.72 | Close | 71.46496 |  | 0 | 35.9 | 0 | 0
5844 | 3 | 8 |  | CC Chg | 03:35:00 | 48:36:56 | 620.5357 | 3.9636 | 2.2228 | 2222.82 | 2.2228 | 2222.82 | 0 | 0 | 8.1136 | 8113.57 | 8.1136 | 8113.57 | 0 | 0 | 2024-06-15 14:46:20 | 2.4596 | 3336.2135 | 3336.2135 | 6386.9 | Close | 71.6316 |  | 0.0003 | 35.7 | 0 | 0
5845 | 3 | 8 |  | CC Chg | 03:35:30 | 48:37:26 | 620.1637 | 3.9648 | 2.228 | 2227.99 | 2.228 | 2227.99 | 0 | 0 | 8.1341 | 8134.06 | 8.1341 | 8134.06 | 0 | 0 | 2024-06-15 14:46:50 | 2.4589 | 4168.5748 | 4168.5748 | 6393.22 | Close | 71.79818 |  | 0 | 35.6 | 0 | 0
5846 | 3 | 8 |  | CC Chg | 03:36:00 | 48:37:56 | 620.1637 | 3.9661 | 2.2332 | 2233.16 | 2.2332 | 2233.16 | 0 | 0 | 8.1546 | 8154.55 | 8.1546 | 8154.55 | 0 | 0 | 2024-06-15 14:47:20 | 2.4596 | 4167.7668 | 4167.7668 | 6395.47 | Close | 71.96472 |  | -0.0002 | 35.5 | 0 | 0
5847 | 3 | 8 |  | CC Chg | 03:36:30 | 48:38:26 | 620.5357 | 3.9673 | 2.2383 | 2238.33 | 2.2383 | 2238.33 | 0 | 0 | 8.1751 | 8175.07 | 8.1751 | 8175.07 | 0 | 0 | 2024-06-15 14:47:50 | 2.4619 | 4170.2668 | 4170.2668 | 6393.14 | Close | 72.13136 |  | 0.0002 | 35.4 | 0 | 0
5848 | 3 | 8 |  | CC Chg | 03:37:00 | 48:38:56 | 620.1637 | 3.9689 | 2.2435 | 2243.5 | 2.2435 | 2243.5 | 0 | 0 | 8.1956 | 8195.57 | 8.1956 | 8195.57 | 0 | 0 | 2024-06-15 14:48:20 | 2.4614 | 3334.8598 | 3334.8598 | 6399.72 | Close | 72.29794 |  | 0 | 35.4 | 0 | 0
5849 | 3 | 8 |  | CC Chg | 03:37:30 | 48:39:26 | 620.1637 | 3.9701 | 2.2487 | 2248.67 | 2.2487 | 2248.67 | 0 | 0 | 8.2161 | 8216.09 | 8.2161 | 8216.09 | 0 | 0 | 2024-06-15 14:48:50 | 2.4621 | 4167.7668 | 4167.7668 | 6401.72 | Close | 72.46448 |  | 0 | 35.4 | 0 | 0
5850 | 3 | 8 |  | CC Chg | 03:38:00 | 48:39:56 | 620.5357 | 3.9717 | 2.2538 | 2253.84 | 2.2538 | 2253.84 | 0 | 0 | 8.2366 | 8236.63 | 8.2366 | 8236.63 | 0 | 0 | 2024-06-15 14:49:20 | 2.4646 | 3336.2135 | 3336.2135 | 6400.38 | Close | 72.63112 |  | 0 | 35.3 | 0 | 0
5851 | 3 | 8 |  | CC Chg | 03:38:30 | 48:40:26 | 620.5357 | 3.9729 | 2.259 | 2259.01 | 2.259 | 2259.01 | 0 | 0 | 8.2572 | 8257.15 | 8.2572 | 8257.15 | 0 | 0 | 2024-06-15 14:49:50 | 2.4653 | 4168.0148 | 4168.0148 | 6402.13 | Close | 72.79768 |  | 0.0002 | 35.3 | 0 | 0
5852 | 3 | 8 |  | CC Chg | 03:39:00 | 48:40:56 | 620.1637 | 3.9745 | 2.2642 | 2264.17 | 2.2642 | 2264.17 | 0 | 0 | 8.2777 | 8277.69 | 8.2777 | 8277.69 | 0 | 0 | 2024-06-15 14:50:20 | 2.4648 | 3334.2134 | 3334.2134 | 6408.72 | Close | 72.96422 |  | 0 | 35.3 | 0 | 0
5853 | 3 | 8 |  | CC Chg | 03:39:30 | 48:41:26 | 620.1637 | 3.9757 | 2.2693 | 2269.34 | 2.2693 | 2269.34 | 0 | 0 | 8.2982 | 8298.24 | 8.2982 | 8298.24 | 0 | 0 | 2024-06-15 14:50:50 | 2.4656 | 4164.4084 | 4164.4084 | 6410.47 | Close | 73.13076 |  | 0.0002 | 35.2 | 0 | 0
5854 | 3 | 8 |  | CC Chg | 03:40:00 | 48:41:56 | 620.5357 | 3.9772 | 2.2745 | 2274.51 | 2.2745 | 2274.51 | 0 | 0 | 8.3188 | 8318.8 | 8.3188 | 8318.8 | 0 | 0 | 2024-06-15 14:51:20 | 2.468 | 3336.7703 | 3336.7703 | 6409.37 | Close | 73.29743 |  | 0 | 35.2 | 0 | 0
5855 | 3 | 8 |  | CC Chg | 03:40:30 | 48:42:26 | 620.1637 | 3.9785 | 2.2797 | 2279.68 | 2.2797 | 2279.68 | 0 | 0 | 8.3394 | 8339.36 | 8.3394 | 8339.36 | 0 | 0 | 2024-06-15 14:51:50 | 2.4673 | 4167.7668 | 4167.7668 | 6414.97 | Close | 73.46398 |  | 0.0002 | 35.2 | 0 | 0
5856 | 3 | 8 |  | CC Chg | 03:41:00 | 48:42:56 | 620.1637 | 3.9803 | 2.2848 | 2284.85 | 2.2848 | 2284.85 | 0 | 0 | 8.3599 | 8359.93 | 8.3599 | 8359.93 | 0 | 0 | 2024-06-15 14:52:20 | 2.4685 | 2778.5112 | 2778.5112 | 6417.97 | Close | 73.63052 |  | 0.0002 | 35.1 | 0 | 0
5857 | 3 | 8 |  | CC Chg | 03:41:30 | 48:43:26 | 620.1637 | 3.9816 | 2.29 | 2290.02 | 2.29 | 2290.02 | 0 | 0 | 8.3805 | 8380.51 | 8.3805 | 8380.51 | 0 | 0 | 2024-06-15 14:52:50 | 2.4692 | 4170.8509 | 4170.8509 | 6420.22 | Close | 73.79718 |  | 0 | 35.1 | 0 | 0
5858 | 3 | 8 |  | CC Chg | 03:42:00 | 48:43:56 | 620.1637 | 3.9831 | 2.2952 | 2295.19 | 2.2952 | 2295.19 | 0 | 0 | 8.4011 | 8401.1 | 8.4011 | 8401.1 | 0 | 0 | 2024-06-15 14:53:20 | 2.4702 | 3334.2134 | 3334.2134 | 6422.72 | Close | 73.96373 |  | 0 | 35.1 | 0 | 0
5859 | 3 | 8 |  | CC Chg | 03:42:30 | 48:44:26 | 620.5357 | 3.9847 | 2.3004 | 2300.36 | 2.3004 | 2300.36 | 0 | 0 | 8.4217 | 8421.7 | 8.4217 | 8421.7 | 0 | 0 | 2024-06-15 14:53:50 | 2.4726 | 3336.2135 | 3336.2135 | 6421.12 | Close | 74.13037 |  | 0.0002 | 35 | 0 | 0
5860 | 3 | 8 |  | CC Chg | 03:43:00 | 48:44:56 | 620.5357 | 3.9859 | 2.3055 | 2305.53 | 2.3055 | 2305.53 | 0 | 0 | 8.4423 | 8442.29 | 8.4423 | 8442.29 | 0 | 0 | 2024-06-15 14:54:20 | 2.4734 | 4168.1268 | 4168.1268 | 6423.11 | Close | 74.29693 |  | 0.0002 | 35 | 0 | 0
5861 | 3 | 8 |  | CC Chg | 03:43:30 | 48:45:26 | 620.1637 | 3.9878 | 2.3107 | 2310.7 | 2.3107 | 2310.7 | 0 | 0 | 8.4629 | 8462.9 | 8.4629 | 8462.9 | 0 | 0 | 2024-06-15 14:54:50 | 2.4731 | 2778.5112 | 2778.5112 | 6429.97 | Close | 74.46347 |  | 0.0002 | 35 | 0 | 0
5862 | 3 | 8 |  | CC Chg | 03:44:00 | 48:45:56 | 620.5357 | 3.989 | 2.3159 | 2315.87 | 2.3159 | 2315.87 | 0 | 0 | 8.4835 | 8483.53 | 8.4835 | 8483.53 | 0 | 0 | 2024-06-15 14:55:20 | 2.4753 | 4170.2668 | 4170.2668 | 6428.36 | Close | 74.63011 |  | 0 | 34.9 | 0 | 0
5863 | 3 | 8 |  | CC Chg | 03:44:30 | 48:46:26 | 620.1637 | 3.9906 | 2.321 | 2321.04 | 2.321 | 2321.04 | 0 | 0 | 8.5041 | 8504.14 | 8.5041 | 8504.14 | 0 | 0 | 2024-06-15 14:55:50 | 2.4748 | 3334.4118 | 3334.4118 | 6434.46 | Close | 74.79666 |  | 0.0002 | 34.9 | 0 | 0
5864 | 3 | 8 |  | CC Chg | 03:45:00 | 48:46:56 | 620.1637 | 3.9921 | 2.3262 | 2326.2 | 2.3262 | 2326.2 | 0 | 0 | 8.5248 | 8524.77 | 8.5248 | 8524.77 | 0 | 0 | 2024-06-15 14:56:20 | 2.4758 | 3334.2134 | 3334.2134 | 6437.21 | Close | 74.96321 |  | 0 | 34.9 | 0 | 0
5865 | 3 | 8 |  | CC Chg | 03:45:30 | 48:47:26 | 620.1637 | 3.9937 | 2.3314 | 2331.37 | 2.3314 | 2331.37 | 0 | 0 | 8.5454 | 8545.41 | 8.5454 | 8545.41 | 0 | 0 | 2024-06-15 14:56:50 | 2.4767 | 3332.0637 | 3332.0637 | 6439.46 | Close | 75.12975 |  | 0.0002 | 34.8 | 0 | 0
5866 | 3 | 8 |  | CC Chg | 03:46:00 | 48:47:56 | 620.5357 | 3.9955 | 2.3365 | 2336.54 | 2.3365 | 2336.54 | 0 | 0 | 8.5661 | 8566.06 | 8.5661 | 8566.06 | 0 | 0 | 2024-06-15 14:57:20 | 2.4794 | 2780.7166 | 2780.7166 | 6438.85 | Close | 75.29642 |  | 0 | 34.8 | 0 | 0
5867 | 3 | 8 |  | CC Chg | 03:46:30 | 48:48:26 | 620.5357 | 3.9971 | 2.3417 | 2341.72 | 2.3417 | 2341.72 | 0 | 0 | 8.5867 | 8586.73 | 8.5867 | 8586.73 | 0 | 0 | 2024-06-15 14:57:50 | 2.4803 | 3336.2135 | 3336.2135 | 6441.1 | Close | 75.46307 |  | 0.0002 | 34.7 | 0 | 0
5868 | 3 | 8 |  | CC Chg | 03:47:00 | 48:48:56 | 620.1637 | 3.9983 | 2.3469 | 2346.88 | 2.3469 | 2346.88 | 0 | 0 | 8.6074 | 8607.39 | 8.6074 | 8607.39 | 0 | 0 | 2024-06-15 14:58:20 | 2.4796 | 4167.7668 | 4167.7668 | 6447.21 | Close | 75.62961 |  | 0 | 34.7 | 0 | 0
5869 | 3 | 8 |  | CC Chg | 03:47:30 | 48:49:26 | 620.1637 | 3.9999 | 2.3521 | 2352.05 | 2.3521 | 2352.05 | 0 | 0 | 8.6281 | 8628.06 | 8.6281 | 8628.06 | 0 | 0 | 2024-06-15 14:58:50 | 2.4806 | 3334.4118 | 3334.4118 | 6449.46 | Close | 75.79616 |  | 0.0002 | 34.7 | 0 | 0
5870 | 3 | 8 |  | CC Chg | 03:48:00 | 48:49:56 | 620.5357 | 4.0014 | 2.3572 | 2357.22 | 2.3572 | 2357.22 | 0 | 0 | 8.6487 | 8648.75 | 8.6487 | 8648.75 | 0 | 0 | 2024-06-15 14:59:20 | 2.483 | 3336.2135 | 3336.2135 | 6448.09 | Close | 75.9628 |  | 0.0002 | 34.6 | 0 | 0
5871 | 3 | 8 |  | CC Chg | 03:48:30 | 48:50:26 | 620.1637 | 4.0036 | 2.3624 | 2362.39 | 2.3624 | 2362.39 | 0 | 0 | 8.6694 | 8669.44 | 8.6694 | 8669.44 | 0 | 0 | 2024-06-15 14:59:50 | 2.4829 | 2381.581 | 2381.581 | 6455.46 | Close | 76.12935 |  | 0.0002 | 34.6 | 0 | 0
5872 | 3 | 8 |  | CC Chg | 03:49:00 | 48:50:56 | 620.5357 | 4.0051 | 2.3676 | 2367.56 | 2.3676 | 2367.56 | 0 | 0 | 8.6901 | 8690.13 | 8.6901 | 8690.13 | 0 | 0 | 2024-06-15 15:00:20 | 2.4853 | 3334.591 | 3334.591 | 6454.34 | Close | 76.29591 |  | 0 | 34.6 | 0 | 0
5873 | 3 | 8 |  | CC Chg | 03:49:30 | 48:51:26 | 620.1637 | 4.0064 | 2.3727 | 2372.73 | 2.3727 | 2372.73 | 0 | 0 | 8.7108 | 8710.83 | 8.7108 | 8710.83 | 0 | 0 | 2024-06-15 15:00:50 | 2.4846 | 4167.7668 | 4167.7668 | 6459.71 | Close | 76.46245 |  | 0.0003 | 34.5 | 0 | 0
5874 | 3 | 8 |  | CC Chg | 03:50:00 | 48:51:56 | 620.5357 | 4.0082 | 2.3779 | 2377.9 | 2.3779 | 2377.9 | 0 | 0 | 8.7316 | 8731.56 | 8.7316 | 8731.56 | 0 | 0 | 2024-06-15 15:01:20 | 2.4873 | 2780.1779 | 2780.1779 | 6459.33 | Close | 76.62909 |  | 0 | 34.5 | 0 | 0
5875 | 3 | 8 |  | CC Chg | 03:50:30 | 48:52:26 | 620.1637 | 4.0098 | 2.3831 | 2383.07 | 2.3831 | 2383.07 | 0 | 0 | 8.7523 | 8752.27 | 8.7523 | 8752.27 | 0 | 0 | 2024-06-15 15:01:50 | 2.4867 | 3334.591 | 3334.591 | 6465.71 | Close | 76.79565 |  | 0 | 34.4 | 0 | 0
5876 | 3 | 8 |  | CC Chg | 03:51:00 | 48:52:56 | 620.1637 | 4.0117 | 2.3882 | 2388.24 | 2.3882 | 2388.24 | 0 | 0 | 8.773 | 8773.01 | 8.773 | 8773.01 | 0 | 0 | 2024-06-15 15:02:20 | 2.4879 | 2777.0182 | 2777.0182 | 6468.46 | Close | 76.9622 |  | 0.0002 | 34.4 | 0 | 0
5877 | 3 | 8 |  | CC Chg | 03:51:30 | 48:53:26 | 620.5357 | 4.0132 | 2.3934 | 2393.41 | 2.3934 | 2393.41 | 0 | 0 | 8.7938 | 8793.76 | 8.7938 | 8793.76 | 0 | 0 | 2024-06-15 15:02:50 | 2.4903 | 3336.2135 | 3336.2135 | 6467.33 | Close | 77.12884 |  | 0 | 34.3 | 0 | 0
5878 | 3 | 8 |  | CC Chg | 03:52:00 | 48:53:56 | 620.1637 | 4.0151 | 2.3986 | 2398.58 | 2.3986 | 2398.58 | 0 | 0 | 8.8145 | 8814.5 | 8.8145 | 8814.5 | 0 | 0 | 2024-06-15 15:03:20 | 2.49 | 2779.2739 | 2779.2739 | 6473.96 | Close | 77.29543 |  | 0.0002 | 34.3 | 0 | 0
5879 | 3 | 8 |  | CC Chg | 03:52:30 | 48:54:26 | 620.1637 | 4.0166 | 2.4037 | 2403.74 | 2.4037 | 2403.74 | 0 | 0 | 8.8353 | 8835.26 | 8.8353 | 8835.26 | 0 | 0 | 2024-06-15 15:03:50 | 2.491 | 3334.2134 | 3334.2134 | 6476.7 | Close | 77.46197 |  | 0 | 34.3 | 0 | 0
5880 | 3 | 8 |  | CC Chg | 03:53:00 | 48:54:56 | 620.1637 | 4.0182 | 2.4089 | 2408.91 | 2.4089 | 2408.91 | 0 | 0 | 8.856 | 8856.03 | 8.856 | 8856.03 | 0 | 0 | 2024-06-15 15:04:20 | 2.4919 | 3334.2134 | 3334.2134 | 6479.2 | Close | 77.62851 |  | 0 | 34.2 | 0 | 0
5881 | 3 | 8 |  | CC Chg | 03:53:30 | 48:55:26 | 620.5357 | 4.02 | 2.4141 | 2414.08 | 2.4141 | 2414.08 | 0 | 0 | 8.8768 | 8876.8 | 8.8768 | 8876.8 | 0 | 0 | 2024-06-15 15:04:50 | 2.4946 | 2780.4926 | 2780.4926 | 6478.07 | Close | 77.79517 |  | 0.0002 | 37.4 | 0 | 0
5882 | 3 | 8 |  | CC Chg | 03:54:00 | 48:55:56 | 620.1637 | 4.0216 | 2.4193 | 2419.25 | 2.4193 | 2419.25 | 0 | 0 | 8.8976 | 8897.59 | 8.8976 | 8897.59 | 0 | 0 | 2024-06-15 15:05:20 | 2.494 | 3334.2134 | 3334.2134 | 6484.21 | Close | 77.96172 |  | 0.0003 | 37.2 | 0 | 0
5883 | 3 | 8 |  | CC Chg | 03:54:30 | 48:56:26 | 620.5357 | 4.0234 | 2.4244 | 2424.42 | 2.4244 | 2424.42 | 0 | 0 | 8.9184 | 8918.39 | 8.9184 | 8918.39 | 0 | 0 | 2024-06-15 15:05:50 | 2.4967 | 2778.684 | 2778.684 | 6483.57 | Close | 78.12836 |  | 0.0002 | 36.7 | 0 | 0
5884 | 3 | 8 |  | CC Chg | 03:55:00 | 48:56:56 | 620.1637 | 4.0247 | 2.4296 | 2429.59 | 2.4296 | 2429.59 | 0 | 0 | 8.9392 | 8939.19 | 8.9392 | 8939.19 | 0 | 0 | 2024-06-15 15:06:20 | 2.496 | 4168.4628 | 4168.4628 | 6489.45 | Close | 78.29493 |  | 0.0002 | 36.3 | 0 | 0
5885 | 3 | 8 |  | CC Chg | 03:55:30 | 48:57:26 | 620.5357 | 4.0268 | 2.4348 | 2434.76 | 2.4348 | 2434.76 | 0 | 0 | 8.96 | 8960.01 | 8.96 | 8960.01 | 0 | 0 | 2024-06-15 15:06:50 | 2.4988 | 2383.0096 | 2383.0096 | 6489.31 | Close | 78.46157 |  | 0 | 36.1 | 0 | 0
5886 | 3 | 8 |  | CC Chg | 03:56:00 | 48:57:56 | 620.1637 | 4.0284 | 2.4399 | 2439.93 | 2.4399 | 2439.93 | 0 | 0 | 8.9808 | 8980.83 | 8.9808 | 8980.83 | 0 | 0 | 2024-06-15 15:07:20 | 2.4983 | 3334.2134 | 3334.2134 | 6495.7 | Close | 78.62812 |  | 0 | 36 | 0 | 0
5887 | 3 | 8 |  | CC Chg | 03:56:30 | 48:58:26 | 620.1637 | 4.0299 | 2.4451 | 2445.1 | 2.4451 | 2445.1 | 0 | 0 | 9.0016 | 9001.65 | 9.0016 | 9001.65 | 0 | 0 | 2024-06-15 15:07:50 | 2.4992 | 3334.9495 | 3334.9495 | 6497.95 | Close | 78.79469 |  | 0.0002 | 35.9 | 0 | 0
5888 | 3 | 8 |  | CC Chg | 03:57:00 | 48:58:56 | 620.1637 | 4.0315 | 2.4503 | 2450.27 | 2.4503 | 2450.27 | 0 | 0 | 9.0225 | 9022.48 | 9.0225 | 9022.48 | 0 | 0 | 2024-06-15 15:08:20 | 2.5002 | 3334.2134 | 3334.2134 | 6500.45 | Close | 78.96124 |  | 0.0002 | 35.8 | 0 | 0
5889 | 3 | 8 |  | CC Chg | 03:57:30 | 48:59:26 | 620.1637 | 4.0334 | 2.4554 | 2455.44 | 2.4554 | 2455.44 | 0 | 0 | 9.0433 | 9043.32 | 9.0433 | 9043.32 | 0 | 0 | 2024-06-15 15:08:50 | 2.5013 | 2778.5112 | 2778.5112 | 6503.7 | Close | 79.12778 |  | 0 | 35.7 | 0 | 0
5890 | 3 | 8 |  | CC Chg | 03:58:00 | 48:59:56 | 620.1637 | 4.0352 | 2.4606 | 2460.61 | 2.4606 | 2460.61 | 0 | 0 | 9.0642 | 9064.18 | 9.0642 | 9064.18 | 0 | 0 | 2024-06-15 15:09:20 | 2.5025 | 2780.6419 | 2780.6419 | 6506.45 | Close | 79.29445 |  | 0.0002 | 35.7 | 0 | 0
5891 | 3 | 8 |  | CC Chg | 03:58:30 | 49:00:26 | 620.1637 | 4.0371 | 2.4658 | 2465.78 | 2.4658 | 2465.78 | 0 | 0 | 9.085 | 9085.05 | 9.085 | 9085.05 | 0 | 0 | 2024-06-15 15:09:50 | 2.5036 | 2777.0182 | 2777.0182 | 6509.45 | Close | 79.46099 |  | 0.0002 | 35.6 | 0 | 0
5892 | 3 | 8 |  | CC Chg | 03:59:00 | 49:00:56 | 620.5357 | 4.0386 | 2.4709 | 2470.95 | 2.4709 | 2470.95 | 0 | 0 | 9.1059 | 9105.93 | 9.1059 | 9105.93 | 0 | 0 | 2024-06-15 15:10:20 | 2.5061 | 3336.2135 | 3336.2135 | 6508.29 | Close | 79.62764 |  | 0 | 35.6 | 0 | 0
5893 | 3 | 8 |  | CC Chg | 03:59:30 | 49:01:26 | 620.5357 | 4.0402 | 2.4761 | 2476.12 | 2.4761 | 2476.12 | 0 | 0 | 9.1268 | 9126.8 | 9.1268 | 9126.8 | 0 | 0 | 2024-06-15 15:10:50 | 2.5071 | 3335.1287 | 3335.1287 | 6510.79 | Close | 79.79422 |  | 0 | 35.6 | 0 | 0
5894 | 3 | 8 |  | CC Chg | 04:00:00 | 49:01:56 | 620.1637 | 4.042 | 2.4813 | 2481.28 | 2.4813 | 2481.28 | 0 | 0 | 9.1477 | 9147.69 | 9.1477 | 9147.69 | 0 | 0 | 2024-06-15 15:11:20 | 2.5067 | 2778.5112 | 2778.5112 | 6517.45 | Close | 79.96077 |  | 0.0002 | 35.5 | 0 | 0
5895 | 3 | 8 |  | CC Chg | 04:00:30 | 49:02:26 | 620.5357 | 4.0442 | 2.4865 | 2486.46 | 2.4865 | 2486.46 | 0 | 0 | 9.1686 | 9168.61 | 9.1686 | 9168.61 | 0 | 0 | 2024-06-15 15:11:50 | 2.5096 | 2383.0096 | 2383.0096 | 6517.04 | Close | 80.12741 |  | 0.0002 | 35.5 | 0 | 0
5896 | 3 | 8 |  | CC Chg | 04:01:00 | 49:02:56 | 620.1637 | 4.0458 | 2.4916 | 2491.63 | 2.4916 | 2491.63 | 0 | 0 | 9.1895 | 9189.5 | 9.1895 | 9189.5 | 0 | 0 | 2024-06-15 15:12:20 | 2.509 | 3335.1287 | 3335.1287 | 6523.45 | Close | 80.294 |  | 0.0002 | 35.5 | 0 | 0
5897 | 3 | 8 |  | CC Chg | 04:01:30 | 49:03:26 | 620.5357 | 4.0473 | 2.4968 | 2496.8 | 2.4968 | 2496.8 | 0 | 0 | 9.2104 | 9210.43 | 9.2104 | 9210.43 | 0 | 0 | 2024-06-15 15:12:50 | 2.5115 | 3336.2135 | 3336.2135 | 6522.28 | Close | 80.46064 |  | 0 | 35.4 | 0 | 0
5898 | 3 | 8 |  | CC Chg | 04:02:00 | 49:03:56 | 620.1637 | 4.0492 | 2.502 | 2501.96 | 2.502 | 2501.96 | 0 | 0 | 9.2314 | 9231.36 | 9.2314 | 9231.36 | 0 | 0 | 2024-06-15 15:13:20 | 2.5111 | 2778.5112 | 2778.5112 | 6528.95 | Close | 80.62718 |  | 0.0002 | 35.4 | 0 | 0
5899 | 3 | 8 |  | CC Chg | 04:02:30 | 49:04:26 | 620.1637 | 4.051 | 2.5071 | 2507.13 | 2.5071 | 2507.13 | 0 | 0 | 9.2523 | 9252.29 | 9.2523 | 9252.29 | 0 | 0 | 2024-06-15 15:13:50 | 2.5123 | 2779.1245 | 2779.1245 | 6532.19 | Close | 80.79376 |  | 0 | 35.4 | 0 | 0
5900 | 3 | 8 |  | CC Chg | 04:03:00 | 49:04:56 | 620.5357 | 4.0529 | 2.5123 | 2512.31 | 2.5123 | 2512.31 | 0 | 0 | 9.2732 | 9273.25 | 9.2732 | 9273.25 | 0 | 0 | 2024-06-15 15:14:20 | 2.515 | 2780.1779 | 2780.1779 | 6531.03 | Close | 80.9604 |  | 0.0002 | 35.4 | 0 | 0
5901 | 3 | 8 |  | CC Chg | 04:03:30 | 49:05:26 | 620.5357 | 4.0544 | 2.5175 | 2517.48 | 2.5175 | 2517.48 | 0 | 0 | 9.2942 | 9294.21 | 9.2942 | 9294.21 | 0 | 0 | 2024-06-15 15:14:50 | 2.5159 | 3336.2135 | 3336.2135 | 6533.77 | Close | 81.12705 |  | 0 | 35.3 | 0 | 0
5902 | 3 | 8 |  | CC Chg | 04:04:00 | 49:05:56 | 620.1637 | 4.0563 | 2.5226 | 2522.64 | 2.5226 | 2522.64 | 0 | 0 | 9.3152 | 9315.15 | 9.3152 | 9315.15 | 0 | 0 | 2024-06-15 15:15:20 | 2.5156 | 2776.1146 | 2776.1146 | 6540.44 | Close | 81.29354 |  | 0.0002 | 35.3 | 0 | 0
5903 | 3 | 8 |  | CC Chg | 04:04:30 | 49:06:26 | 620.5357 | 4.0579 | 2.5278 | 2527.81 | 2.5278 | 2527.81 | 0 | 0 | 9.3361 | 9336.14 | 9.3361 | 9336.14 | 0 | 0 | 2024-06-15 15:15:50 | 2.518 | 3336.2135 | 3336.2135 | 6539.27 | Close | 81.46018 |  | 0 | 35.3 | 0 | 0
5904 | 3 | 8 |  | CC Chg | 04:05:00 | 49:06:56 | 620.1637 | 4.06 | 2.533 | 2532.98 | 2.533 | 2532.98 | 0 | 0 | 9.3571 | 9357.12 | 9.3571 | 9357.12 | 0 | 0 | 2024-06-15 15:16:20 | 2.5179 | 2381.581 | 2381.581 | 6546.69 | Close | 81.62672 |  | 0 | 35.2 | 0 | 0
5905 | 3 | 8 |  | CC Chg | 04:05:30 | 49:07:26 | 620.1637 | 4.0616 | 2.5382 | 2538.15 | 2.5382 | 2538.15 | 0 | 0 | 9.3781 | 9378.1 | 9.3781 | 9378.1 | 0 | 0 | 2024-06-15 15:16:50 | 2.5188 | 3334.7702 | 3334.7702 | 6548.94 | Close | 81.79329 |  | 0.0002 | 35.2 | 0 | 0
5906 | 3 | 8 |  | CC Chg | 04:06:00 | 49:07:56 | 620.1637 | 4.0631 | 2.5433 | 2543.32 | 2.5433 | 2543.32 | 0 | 0 | 9.3991 | 9399.1 | 9.3991 | 9399.1 | 0 | 0 | 2024-06-15 15:17:20 | 2.5198 | 3334.2134 | 3334.2134 | 6551.69 | Close | 81.95983 |  | 0 | 35.1 | 0 | 0
5907 | 3 | 8 |  | CC Chg | 04:06:30 | 49:08:26 | 620.1637 | 4.065 | 2.5485 | 2548.49 | 2.5485 | 2548.49 | 0 | 0 | 9.4201 | 9420.11 | 9.4201 | 9420.11 | 0 | 0 | 2024-06-15 15:17:50 | 2.521 | 2778.5112 | 2778.5112 | 6554.69 | Close | 82.12638 |  | 0 | 35.1 | 0 | 0
5908 | 3 | 8 |  | CC Chg | 04:07:00 | 49:08:56 | 620.5357 | 4.0668 | 2.5537 | 2553.66 | 2.5537 | 2553.66 | 0 | 0 | 9.4411 | 9441.13 | 9.4411 | 9441.13 | 0 | 0 | 2024-06-15 15:18:20 | 2.5236 | 2780.7913 | 2780.7913 | 6553.51 | Close | 82.29306 |  | 0.0002 | 35.1 | 0 | 0
5909 | 3 | 8 |  | CC Chg | 04:07:30 | 49:09:26 | 620.1637 | 4.0687 | 2.5588 | 2558.83 | 2.5588 | 2558.83 | 0 | 0 | 9.4622 | 9462.16 | 9.4622 | 9462.16 | 0 | 0 | 2024-06-15 15:18:50 | 2.5233 | 2778.5112 | 2778.5112 | 6560.44 | Close | 82.4596 |  | 0.0002 | 35 | 0 | 0
5910 | 3 | 8 |  | CC Chg | 04:08:00 | 49:09:56 | 620.5357 | 4.0703 | 2.564 | 2564 | 2.564 | 2564 | 0 | 0 | 9.4832 | 9483.2 | 9.4832 | 9483.2 | 0 | 0 | 2024-06-15 15:19:20 | 2.5257 | 3336.2135 | 3336.2135 | 6559 | Close | 82.62624 |  | 0.0002 | 35 | 0 | 0
5911 | 3 | 8 |  | CC Chg | 04:08:30 | 49:10:26 | 620.5357 | 4.0718 | 2.5692 | 2569.17 | 2.5692 | 2569.17 | 0 | 0 | 9.5042 | 9504.24 | 9.5042 | 9504.24 | 0 | 0 | 2024-06-15 15:19:50 | 2.5267 | 3332.7993 | 3332.7993 | 6561.75 | Close | 82.79282 |  | 0 | 34.9 | 0 | 0
5912 | 3 | 8 |  | CC Chg | 04:09:00 | 49:10:56 | 620.5357 | 4.0737 | 2.5743 | 2574.34 | 2.5743 | 2574.34 | 0 | 0 | 9.5253 | 9525.3 | 9.5253 | 9525.3 | 0 | 0 | 2024-06-15 15:20:20 | 2.5279 | 2780.1779 | 2780.1779 | 6564.75 | Close | 82.95946 |  | 0 | 34.9 | 0 | 0
5913 | 3 | 8 |  | CC Chg | 04:09:30 | 49:11:26 | 620.1637 | 4.0755 | 2.5795 | 2579.51 | 2.5795 | 2579.51 | 0 | 0 | 9.5464 | 9546.37 | 9.5464 | 9546.37 | 0 | 0 | 2024-06-15 15:20:50 | 2.5275 | 2778.5112 | 2778.5112 | 6571.44 | Close | 83.12601 |  | 0.0002 | 34.9 | 0 | 0
5914 | 3 | 8 |  | CC Chg | 04:10:00 | 49:11:56 | 620.1637 | 4.0771 | 2.5847 | 2584.68 | 2.5847 | 2584.68 | 0 | 0 | 9.5674 | 9567.43 | 9.5674 | 9567.43 | 0 | 0 | 2024-06-15 15:21:20 | 2.5285 | 3334.7702 | 3334.7702 | 6573.94 | Close | 83.29258 |  | 0.0002 | 34.8 | 0 | 0
5915 | 3 | 8 |  | CC Chg | 04:10:30 | 49:12:26 | 620.5357 | 4.0789 | 2.5898 | 2589.85 | 2.5898 | 2589.85 | 0 | 0 | 9.5885 | 9588.52 | 9.5885 | 9588.52 | 0 | 0 | 2024-06-15 15:21:50 | 2.5311 | 2780.1779 | 2780.1779 | 6572.99 | Close | 83.45922 |  | 0.0002 | 34.8 | 0 | 0
5916 | 3 | 8 |  | CC Chg | 04:11:00 | 49:12:56 | 620.1637 | 4.0805 | 2.595 | 2595.01 | 2.595 | 2595.01 | 0 | 0 | 9.6096 | 9609.61 | 9.6096 | 9609.61 | 0 | 0 | 2024-06-15 15:22:20 | 2.5306 | 3334.2134 | 3334.2134 | 6579.44 | Close | 83.62576 |  | 0.0002 | 34.7 | 0 | 0
5917 | 3 | 8 |  | CC Chg | 04:11:30 | 49:13:26 | 620.1637 | 4.0823 | 2.6002 | 2600.18 | 2.6002 | 2600.18 | 0 | 0 | 9.6307 | 9630.69 | 9.6307 | 9630.69 | 0 | 0 | 2024-06-15 15:22:50 | 2.5317 | 2779.1245 | 2779.1245 | 6582.68 | Close | 83.79234 |  | 0 | 34.7 | 0 | 0
5918 | 3 | 8 |  | CC Chg | 04:12:00 | 49:13:56 | 620.5357 | 4.0839 | 2.6054 | 2605.35 | 2.6054 | 2605.35 | 0 | 0 | 9.6518 | 9651.81 | 9.6518 | 9651.81 | 0 | 0 | 2024-06-15 15:23:20 | 2.5342 | 3336.2135 | 3336.2135 | 6580.99 | Close | 83.95898 |  | 0.0002 | 34.7 | 0 | 0
5919 | 3 | 8 |  | CC Chg | 04:12:30 | 49:14:26 | 620.5357 | 4.0854 | 2.6105 | 2610.53 | 2.6105 | 2610.53 | 0 | 0 | 9.6729 | 9672.94 | 9.6729 | 9672.94 | 0 | 0 | 2024-06-15 15:23:50 | 2.5352 | 3336.2135 | 3336.2135 | 6583.48 | Close | 84.12563 |  | 0.0002 | 34.6 | 0 | 0
5920 | 3 | 8 |  | CC Chg | 04:13:00 | 49:14:56 | 620.1637 | 4.087 | 2.6157 | 2615.69 | 2.6157 | 2615.69 | 0 | 0 | 9.694 | 9694.04 | 9.694 | 9694.04 | 0 | 0 | 2024-06-15 15:24:20 | 2.5346 | 3330.9796 | 3330.9796 | 6590.18 | Close | 84.29211 |  | 0 | 34.6 | 0 | 0
5921 | 3 | 8 |  | CC Chg | 04:13:30 | 49:15:26 | 620.1637 | 4.0882 | 2.6209 | 2620.86 | 2.6209 | 2620.86 | 0 | 0 | 9.7152 | 9715.17 | 9.7152 | 9715.17 | 0 | 0 | 2024-06-15 15:24:50 | 2.5354 | 4167.7668 | 4167.7668 | 6592.18 | Close | 84.45866 |  | 0 | 34.5 | 0 | 0
5922 | 3 | 8 |  | CC Chg | 04:14:00 | 49:15:56 | 620.1637 | 4.0904 | 2.626 | 2626.03 | 2.626 | 2626.03 | 0 | 0 | 9.7363 | 9736.31 | 9.7363 | 9736.31 | 0 | 0 | 2024-06-15 15:25:20 | 2.5367 | 2381.581 | 2381.581 | 6595.68 | Close | 84.6252 |  | 0 | 34.5 | 0 | 0
5923 | 3 | 8 |  | CC Chg | 04:14:30 | 49:16:26 | 620.1637 | 4.0916 | 2.6312 | 2631.2 | 2.6312 | 2631.2 | 0 | 0 | 9.7575 | 9757.46 | 9.7575 | 9757.46 | 0 | 0 | 2024-06-15 15:25:50 | 2.5375 | 4170.7388 | 4170.7388 | 6597.68 | Close | 84.79186 |  | 0 | 34.5 | 0 | 0
5924 | 3 | 8 |  | CC Chg | 04:15:00 | 49:16:56 | 620.1637 | 4.0932 | 2.6364 | 2636.37 | 2.6364 | 2636.37 | 0 | 0 | 9.7786 | 9778.61 | 9.7786 | 9778.61 | 0 | 0 | 2024-06-15 15:26:20 | 2.5384 | 3334.2134 | 3334.2134 | 6599.93 | Close | 84.9584 |  | 0.0002 | 34.4 | 0 | 0
5925 | 3 | 8 |  | CC Chg | 04:15:30 | 49:17:26 | 620.5357 | 4.0947 | 2.6415 | 2641.54 | 2.6415 | 2641.54 | 0 | 0 | 9.7998 | 9799.78 | 9.7998 | 9799.78 | 0 | 0 | 2024-06-15 15:26:50 | 2.5409 | 3336.2135 | 3336.2135 | 6598.47 | Close | 85.12505 |  | 0.0002 | 34.3 | 0 | 0
5926 | 3 | 8 |  | CC Chg | 04:16:00 | 49:17:56 | 620.1637 | 4.0963 | 2.6467 | 2646.71 | 2.6467 | 2646.71 | 0 | 0 | 9.8209 | 9820.95 | 9.8209 | 9820.95 | 0 | 0 | 2024-06-15 15:27:20 | 2.5404 | 3334.9495 | 3334.9495 | 6605.18 | Close | 85.29162 |  | 0 | 34.3 | 0 | 0
5927 | 3 | 8 |  | CC Chg | 04:16:30 | 49:18:26 | 620.1637 | 4.0975 | 2.6519 | 2651.88 | 2.6519 | 2651.88 | 0 | 0 | 9.8421 | 9842.13 | 9.8421 | 9842.13 | 0 | 0 | 2024-06-15 15:27:50 | 2.5411 | 4167.7668 | 4167.7668 | 6607.18 | Close | 85.45817 |  | 0 | 34.3 | 0 | 0
5928 | 3 | 8 |  | CC Chg | 04:17:00 | 49:18:56 | 620.1637 | 4.0994 | 2.657 | 2657.04 | 2.657 | 2657.04 | 0 | 0 | 9.8633 | 9863.31 | 9.8633 | 9863.31 | 0 | 0 | 2024-06-15 15:28:20 | 2.5423 | 2777.0182 | 2777.0182 | 6609.93 | Close | 85.62471 |  | 0.0002 | 34.2 | 0 | 0
5929 | 3 | 8 |  | CC Chg | 04:17:30 | 49:19:26 | 620.1637 | 4.1006 | 2.6622 | 2662.22 | 2.6622 | 2662.22 | 0 | 0 | 9.8845 | 9884.51 | 9.8845 | 9884.51 | 0 | 0 | 2024-06-15 15:28:50 | 2.5431 | 4171.1869 | 4171.1869 | 6611.93 | Close | 85.79139 |  | 0.0002 | 34.2 | 0 | 0
5930 | 3 | 8 |  | CC Chg | 04:18:00 | 49:19:56 | 620.5357 | 4.1022 | 2.6674 | 2667.39 | 2.6674 | 2667.39 | 0 | 0 | 9.9057 | 9905.72 | 9.9057 | 9905.72 | 0 | 0 | 2024-06-15 15:29:20 | 2.5456 | 3338.3673 | 3338.3673 | 6610.46 | Close | 85.95803 |  | 0.0002 | 34.1 | 0 | 0
5931 | 3 | 8 |  | CC Chg | 04:18:30 | 49:20:26 | 620.1637 | 4.1031 | 2.6726 | 2672.56 | 2.6726 | 2672.56 | 0 | 0 | 9.9269 | 9926.93 | 9.9269 | 9926.93 | 0 | 0 | 2024-06-15 15:29:50 | 2.5446 | 5551.0535 | 5551.0535 | 6616.18 | Close | 86.12457 |  | 0 | 36.8 | 0 | 0
5932 | 3 | 8 |  | CC Chg | 04:19:00 | 49:20:56 | 620.5357 | 4.1047 | 2.6777 | 2677.72 | 2.6777 | 2677.72 | 0 | 0 | 9.9481 | 9948.13 | 9.9481 | 9948.13 | 0 | 0 | 2024-06-15 15:30:20 | 2.5471 | 3334.7702 | 3334.7702 | 6614.46 | Close | 86.29114 |  | 0.0002 | 37.4 | 0 | 0
5933 | 3 | 8 |  | CC Chg | 04:19:30 | 49:21:26 | 620.1637 | 4.1056 | 2.6829 | 2682.89 | 2.6829 | 2682.89 | 0 | 0 | 9.9694 | 9969.35 | 9.9694 | 9969.35 | 0 | 0 | 2024-06-15 15:30:50 | 2.5461 | 5557.0224 | 5557.0224 | 6619.93 | Close | 86.45769 |  | 0.0002 | 36.8 | 0 | 0
5934 | 3 | 8 |  | CC Chg | 04:20:00 | 49:21:56 | 620.5357 | 4.1071 | 2.6881 | 2688.06 | 2.6881 | 2688.06 | 0 | 0 | 9.9906 | 9990.59 | 9.9906 | 9990.59 | 0 | 0 | 2024-06-15 15:31:20 | 2.5486 | 3336.2135 | 3336.2135 | 6618.71 | Close | 86.62433 |  | 0 | 36.4 | 0 | 0
5935 | 3 | 8 |  | CC Chg | 04:20:30 | 49:22:26 | 620.1637 | 4.1084 | 2.6932 | 2693.23 | 2.6932 | 2693.23 | 0 | 0 | 10.0118 | 10011.82 | 10.0118 | 10011.82 | 0 | 0 | 2024-06-15 15:31:50 | 2.5479 | 4168.6868 | 4168.6868 | 6624.43 | Close | 86.79091 |  | 0.0002 | 36.1 | 0 | 0
5936 | 3 | 8 |  | CC Chg | 04:21:00 | 49:22:56 | 620.5357 | 4.1093 | 2.6984 | 2698.4 | 2.6984 | 2698.4 | 0 | 0 | 10.0331 | 10033.07 | 10.0331 | 10033.07 | 0 | 0 | 2024-06-15 15:32:20 | 2.55 | 5560.3558 | 5560.3558 | 6621.95 | Close | 86.95755 |  | 0.0002 | 35.9 | 0 | 0
5937 | 3 | 8 |  | CC Chg | 04:21:30 | 49:23:26 | 620.5357 | 4.1106 | 2.7036 | 2703.58 | 2.7036 | 2703.58 | 0 | 0 | 10.0543 | 10054.32 | 10.0543 | 10054.32 | 0 | 0 | 2024-06-15 15:32:50 | 2.5507 | 4170.2668 | 4170.2668 | 6624.2 | Close | 87.12419 |  | 0 | 35.8 | 0 | 0
5938 | 3 | 8 |  | CC Chg | 04:22:00 | 49:23:56 | 620.1637 | 4.1115 | 2.7087 | 2708.74 | 2.7087 | 2708.74 | 0 | 0 | 10.0756 | 10075.55 | 10.0756 | 10075.55 | 0 | 0 | 2024-06-15 15:33:20 | 2.5498 | 5554.3183 | 5554.3183 | 6629.43 | Close | 87.29066 |  | 0.0002 | 35.8 | 0 | 0
5939 | 3 | 8 |  | CC Chg | 04:22:30 | 49:24:26 | 620.1637 | 4.1124 | 2.7139 | 2713.91 | 2.7139 | 2713.91 | 0 | 0 | 10.0968 | 10096.81 | 10.0968 | 10096.81 | 0 | 0 | 2024-06-15 15:33:50 | 2.5504 | 5557.0224 | 5557.0224 | 6630.93 | Close | 87.4572 |  | 0.0002 | 35.7 | 0 | 0
5940 | 3 | 8 |  | CC Chg | 04:23:00 | 49:24:56 | 620.5357 | 4.114 | 2.7191 | 2719.08 | 2.7191 | 2719.08 | 0 | 0 | 10.1181 | 10118.08 | 10.1181 | 10118.08 | 0 | 0 | 2024-06-15 15:34:20 | 2.5529 | 3336.2135 | 3336.2135 | 6629.45 | Close | 87.62384 |  | 0.0002 | 35.6 | 0 | 0
5941 | 3 | 8 |  | CC Chg | 04:23:30 | 49:25:26 | 620.5357 | 4.1149 | 2.7242 | 2724.25 | 2.7242 | 2724.25 | 0 | 0 | 10.1393 | 10139.34 | 10.1393 | 10139.34 | 0 | 0 | 2024-06-15 15:34:50 | 2.5534 | 5557.9504 | 5557.9504 | 6630.7 | Close | 87.79041 |  | 0.0003 | 35.6 | 0 | 0
5942 | 3 | 8 |  | CC Chg | 04:24:00 | 49:25:56 | 620.5357 | 4.1158 | 2.7294 | 2729.42 | 2.7294 | 2729.42 | 0 | 0 | 10.1606 | 10160.62 | 10.1606 | 10160.62 | 0 | 0 | 2024-06-15 15:35:20 | 2.554 | 5560.3558 | 5560.3558 | 6632.45 | Close | 87.95705 |  | 0.0002 | 35.6 | 0 | 0
5943 | 3 | 8 |  | CC Chg | 04:24:30 | 49:26:26 | 620.1637 | 4.1168 | 2.7346 | 2734.59 | 2.7346 | 2734.59 | 0 | 0 | 10.1819 | 10181.9 | 10.1819 | 10181.9 | 0 | 0 | 2024-06-15 15:35:50 | 2.5531 | 5551.0535 | 5551.0535 | 6637.93 | Close | 88.1236 |  | 0.0002 | 35.5 | 0 | 0
5944 | 3 | 8 |  | CC Chg | 04:25:00 | 49:26:56 | 620.1637 | 4.1177 | 2.7398 | 2739.76 | 2.7398 | 2739.76 | 0 | 0 | 10.2032 | 10203.17 | 10.2032 | 10203.17 | 0 | 0 | 2024-06-15 15:36:20 | 2.5536 | 5558.2491 | 5558.2491 | 6639.67 | Close | 88.29018 |  | 0 | 35.5 | 0 | 0
5945 | 3 | 8 |  | CC Chg | 04:25:30 | 49:27:26 | 620.1637 | 4.1186 | 2.7449 | 2744.93 | 2.7449 | 2744.93 | 0 | 0 | 10.2245 | 10224.46 | 10.2245 | 10224.46 | 0 | 0 | 2024-06-15 15:36:50 | 2.5542 | 5557.0224 | 5557.0224 | 6640.92 | Close | 88.45672 |  | 0.0002 | 35.5 | 0 | 0
5946 | 3 | 8 |  | CC Chg | 04:26:00 | 49:27:56 | 620.1637 | 4.1192 | 2.7501 | 2750.09 | 2.7501 | 2750.09 | 0 | 0 | 10.2457 | 10245.75 | 10.2457 | 10245.75 | 0 | 0 | 2024-06-15 15:37:20 | 2.5546 | 8335.5336 | 8335.5336 | 6641.92 | Close | 88.62326 |  | 0.0002 | 35.4 | 0 | 0
5947 | 3 | 8 |  | CC Chg | 04:26:30 | 49:28:26 | 620.1637 | 4.1202 | 2.7553 | 2755.27 | 2.7553 | 2755.27 | 0 | 0 | 10.2671 | 10267.05 | 10.2671 | 10267.05 | 0 | 0 | 2024-06-15 15:37:50 | 2.5552 | 5561.8812 | 5561.8812 | 6643.67 | Close | 88.78995 |  | 0 | 35.4 | 0 | 0
5948 | 3 | 8 |  | CC Chg | 04:27:00 | 49:28:56 | 620.5357 | 4.1211 | 2.7604 | 2760.44 | 2.7604 | 2760.44 | 0 | 0 | 10.2884 | 10288.36 | 10.2884 | 10288.36 | 0 | 0 | 2024-06-15 15:38:20 | 2.5573 | 5560.3558 | 5560.3558 | 6641.19 | Close | 88.95659 |  | 0 | 35.4 | 0 | 0
5949 | 3 | 8 |  | CC Chg | 04:27:30 | 49:29:26 | 620.1637 | 4.122 | 2.7656 | 2765.6 | 2.7656 | 2765.6 | 0 | 0 | 10.3097 | 10309.67 | 10.3097 | 10309.67 | 0 | 0 | 2024-06-15 15:38:50 | 2.5563 | 5563.0041 | 5563.0041 | 6646.92 | Close | 89.12313 |  | -0.0002 | 35.4 | 0 | 0
5950 | 3 | 8 |  | CC Chg | 04:28:00 | 49:29:56 | 620.1637 | 4.123 | 2.7708 | 2770.77 | 2.7708 | 2770.77 | 0 | 0 | 10.331 | 10330.97 | 10.331 | 10330.97 | 0 | 0 | 2024-06-15 15:39:20 | 2.5569 | 5551.9805 | 5551.9805 | 6647.92 | Close | 89.28971 |  | 0.0002 | 35.3 | 0 | 0
5951 | 3 | 8 |  | CC Chg | 04:28:30 | 49:30:26 | 620.1637 | 4.1236 | 2.7759 | 2775.94 | 2.7759 | 2775.94 | 0 | 0 | 10.3523 | 10352.28 | 10.3523 | 10352.28 | 0 | 0 | 2024-06-15 15:39:50 | 2.5573 | 8335.5336 | 8335.5336 | 6648.92 | Close | 89.45625 |  | 0.0002 | 35.3 | 0 | 0
5952 | 3 | 8 |  | CC Chg | 04:29:00 | 49:30:56 | 620.5357 | 4.1245 | 2.7811 | 2781.11 | 2.7811 | 2781.11 | 0 | 0 | 10.3736 | 10373.61 | 10.3736 | 10373.61 | 0 | 0 | 2024-06-15 15:40:20 | 2.5594 | 5560.3558 | 5560.3558 | 6646.44 | Close | 89.62289 |  | 0.0002 | 35.3 | 0 | 0
5953 | 3 | 8 |  | CC Chg | 04:29:30 | 49:31:26 | 620.1637 | 4.1251 | 2.7863 | 2786.28 | 2.7863 | 2786.28 | 0 | 0 | 10.3949 | 10394.93 | 10.3949 | 10394.93 | 0 | 0 | 2024-06-15 15:40:50 | 2.5583 | 8337.3736 | 8337.3736 | 6651.42 | Close | 89.78947 |  | 0.0002 | 35.2 | 0 | 0
5954 | 3 | 8 |  | CC Chg | 04:30:00 | 49:31:56 | 620.5357 | 4.1261 | 2.7915 | 2791.45 | 2.7915 | 2791.45 | 0 | 0 | 10.4163 | 10416.27 | 10.4163 | 10416.27 | 0 | 0 | 2024-06-15 15:41:20 | 2.5604 | 5560.3558 | 5560.3558 | 6649.18 | Close | 89.95611 |  | 0 | 35.2 | 0 | 0
5955 | 3 | 8 |  | CC Chg | 04:30:30 | 49:32:26 | 620.1637 | 4.1267 | 2.7966 | 2796.62 | 2.7966 | 2796.62 | 0 | 0 | 10.4376 | 10437.59 | 10.4376 | 10437.59 | 0 | 0 | 2024-06-15 15:41:50 | 2.5592 | 8335.5336 | 8335.5336 | 6654.42 | Close | 90.12265 |  | -0.0002 | 35.2 | 0 | 0
5956 | 3 | 8 |  | CC Chg | 04:31:00 | 49:32:56 | 620.1637 | 4.1273 | 2.8018 | 2801.79 | 2.8018 | 2801.79 | 0 | 0 | 10.4589 | 10458.92 | 10.4589 | 10458.92 | 0 | 0 | 2024-06-15 15:42:20 | 2.5596 | 8337.3736 | 8337.3736 | 6654.92 | Close | 90.28923 |  | 0.0002 | 35.1 | 0 | 0
5957 | 3 | 8 |  | CC Chg | 04:31:30 | 49:33:26 | 620.1637 | 4.1282 | 2.807 | 2806.96 | 2.807 | 2806.96 | 0 | 0 | 10.4803 | 10480.25 | 10.4803 | 10480.25 | 0 | 0 | 2024-06-15 15:42:50 | 2.5602 | 5557.0224 | 5557.0224 | 6656.42 | Close | 90.45578 |  | 0.0002 | 35.1 | 0 | 0
5958 | 3 | 8 |  | CC Chg | 04:32:00 | 49:33:56 | 620.1637 | 4.1288 | 2.8121 | 2812.13 | 2.8121 | 2812.13 | 0 | 0 | 10.5016 | 10501.59 | 10.5016 | 10501.59 | 0 | 0 | 2024-06-15 15:43:20 | 2.5606 | 8335.5336 | 8335.5336 | 6657.42 | Close | 90.62232 |  | 0.0002 | 35 | 0 | 0
5959 | 3 | 8 |  | CC Chg | 04:32:30 | 49:34:26 | 620.1637 | 4.1295 | 2.8173 | 2817.3 | 2.8173 | 2817.3 | 0 | 0 | 10.5229 | 10522.94 | 10.5229 | 10522.94 | 0 | 0 | 2024-06-15 15:43:50 | 2.5609 | 8341.9257 | 8341.9257 | 6658.42 | Close | 90.78899 |  | 0.0002 | 35 | 0 | 0
5960 | 3 | 8 |  | CC Chg | 04:33:00 | 49:34:56 | 620.5357 | 4.1304 | 2.8225 | 2822.47 | 2.8225 | 2822.47 | 0 | 0 | 10.5443 | 10544.3 | 10.5443 | 10544.3 | 0 | 0 | 2024-06-15 15:44:20 | 2.5631 | 5554.3833 | 5554.3833 | 6655.68 | Close | 90.95563 |  | 0.0003 | 35 | 0 | 0
5961 | 3 | 8 |  | CC Chg | 04:33:30 | 49:35:26 | 620.5357 | 4.1313 | 2.8276 | 2827.64 | 2.8276 | 2827.64 | 0 | 0 | 10.5657 | 10565.67 | 10.5657 | 10565.67 | 0 | 0 | 2024-06-15 15:44:50 | 2.5636 | 5566.3411 | 5566.3411 | 6657.67 | Close | 91.12227 |  | 0 | 34.9 | 0 | 0
5962 | 3 | 8 |  | CC Chg | 04:34:00 | 49:35:56 | 620.1637 | 4.1319 | 2.8328 | 2832.81 | 2.8328 | 2832.81 | 0 | 0 | 10.587 | 10587.01 | 10.587 | 10587.01 | 0 | 0 | 2024-06-15 15:45:20 | 2.5625 | 8318.5085 | 8318.5085 | 6662.67 | Close | 91.28875 |  | 0 | 34.9 | 0 | 0
5963 | 3 | 8 |  | CC Chg | 04:34:30 | 49:36:26 | 620.1637 | 4.1326 | 2.838 | 2837.97 | 2.838 | 2837.97 | 0 | 0 | 10.6084 | 10608.36 | 10.6084 | 10608.36 | 0 | 0 | 2024-06-15 15:45:50 | 2.5629 | 8348.9997 | 8348.9997 | 6663.42 | Close | 91.45529 |  | 0.0002 | 34.9 | 0 | 0
5964 | 3 | 8 |  | CC Chg | 04:35:00 | 49:36:56 | 620.1637 | 4.1335 | 2.8431 | 2843.14 | 2.8431 | 2843.14 | 0 | 0 | 10.6297 | 10629.73 | 10.6297 | 10629.73 | 0 | 0 | 2024-06-15 15:46:20 | 2.5634 | 5551.0535 | 5551.0535 | 6665.17 | Close | 91.62183 |  | 0 | 34.8 | 0 | 0
5965 | 3 | 8 |  | CC Chg | 04:35:30 | 49:37:26 | 620.5357 | 4.1341 | 2.8483 | 2848.32 | 2.8483 | 2848.32 | 0 | 0 | 10.6511 | 10651.1 | 10.6511 | 10651.1 | 0 | 0 | 2024-06-15 15:46:50 | 2.5654 | 8343.2698 | 8343.2698 | 6661.92 | Close | 91.78853 |  | 0.0002 | 34.8 | 0 | 0
5966 | 3 | 8 |  | CC Chg | 04:36:00 | 49:37:56 | 620.5357 | 4.1347 | 2.8535 | 2853.49 | 2.8535 | 2853.49 | 0 | 0 | 10.6725 | 10672.49 | 10.6725 | 10672.49 | 0 | 0 | 2024-06-15 15:47:20 | 2.5658 | 8340.5337 | 8340.5337 | 6662.67 | Close | 91.95517 |  | 0.0003 | 34.8 | 0 | 0
5967 | 3 | 8 |  | CC Chg | 04:36:30 | 49:38:26 | 620.1637 | 4.1357 | 2.8587 | 2858.65 | 2.8587 | 2858.65 | 0 | 0 | 10.6939 | 10693.86 | 10.6939 | 10693.86 | 0 | 0 | 2024-06-15 15:47:50 | 2.5648 | 5563.0041 | 5563.0041 | 6668.67 | Close | 92.12171 |  | 0 | 34.7 | 0 | 0
5968 | 3 | 8 |  | CC Chg | 04:37:00 | 49:38:56 | 620.1637 | 4.1363 | 2.8638 | 2863.82 | 2.8638 | 2863.82 | 0 | 0 | 10.7152 | 10715.24 | 10.7152 | 10715.24 | 0 | 0 | 2024-06-15 15:48:20 | 2.5652 | 8323.9479 | 8323.9479 | 6669.42 | Close | 92.28829 |  | 0.0002 | 34.7 | 0 | 0
5969 | 3 | 8 |  | CC Chg | 04:37:30 | 49:39:26 | 620.1637 | 4.1369 | 2.869 | 2868.99 | 2.869 | 2868.99 | 0 | 0 | 10.7366 | 10736.62 | 10.7366 | 10736.62 | 0 | 0 | 2024-06-15 15:48:50 | 2.5656 | 8335.5336 | 8335.5336 | 6670.42 | Close | 92.45483 |  | 0.0002 | 34.6 | 0 | 0
5970 | 3 | 8 |  | CC Chg | 04:38:00 | 49:39:56 | 620.5357 | 4.1381 | 2.8742 | 2874.16 | 2.8742 | 2874.16 | 0 | 0 | 10.758 | 10758.01 | 10.758 | 10758.01 | 0 | 0 | 2024-06-15 15:49:20 | 2.5679 | 4170.2668 | 4170.2668 | 6668.67 | Close | 92.62148 |  | 0 | 34.6 | 0 | 0
5971 | 3 | 8 |  | CC Chg | 04:38:30 | 49:40:26 | 620.1637 | 4.1391 | 2.8793 | 2879.33 | 2.8793 | 2879.33 | 0 | 0 | 10.7794 | 10779.41 | 10.7794 | 10779.41 | 0 | 0 | 2024-06-15 15:49:50 | 2.5669 | 5558.5478 | 5558.5478 | 6673.92 | Close | 92.78807 |  | 0.0002 | 34.6 | 0 | 0
5972 | 3 | 8 |  | CC Chg | 04:39:00 | 49:40:56 | 620.5357 | 4.1397 | 2.8845 | 2884.5 | 2.8845 | 2884.5 | 0 | 0 | 10.8008 | 10800.81 | 10.8008 | 10800.81 | 0 | 0 | 2024-06-15 15:50:20 | 2.5688 | 8340.5337 | 8340.5337 | 6671.16 | Close | 92.95471 |  | 0 | 34.5 | 0 | 0
5973 | 3 | 8 |  | CC Chg | 04:39:30 | 49:41:26 | 620.1637 | 4.1406 | 2.8897 | 2889.67 | 2.8897 | 2889.67 | 0 | 0 | 10.8222 | 10822.21 | 10.8222 | 10822.21 | 0 | 0 | 2024-06-15 15:50:50 | 2.5679 | 5557.0224 | 5557.0224 | 6676.17 | Close | 93.12125 |  | 0.0003 | 34.5 | 0 | 0
5974 | 3 | 8 |  | CC Chg | 04:40:00 | 49:41:56 | 620.1637 | 4.1412 | 2.8948 | 2894.84 | 2.8948 | 2894.84 | 0 | 0 | 10.8436 | 10843.61 | 10.8436 | 10843.61 | 0 | 0 | 2024-06-15 15:51:20 | 2.5682 | 8337.8217 | 8337.8217 | 6677.42 | Close | 93.28784 |  | 0.0002 | 34.4 | 0 | 0
5975 | 3 | 8 |  | CC Chg | 04:40:30 | 49:42:26 | 620.5357 | 4.1422 | 2.9 | 2900.01 | 2.9 | 2900.01 | 0 | 0 | 10.865 | 10865.03 | 10.865 | 10865.03 | 0 | 0 | 2024-06-15 15:51:50 | 2.5704 | 5560.3558 | 5560.3558 | 6674.66 | Close | 93.45448 |  | 0.0003 | 34.4 | 0 | 0
5976 | 3 | 8 |  | CC Chg | 04:41:00 | 49:42:56 | 620.5357 | 4.1431 | 2.9052 | 2905.18 | 2.9052 | 2905.18 | 0 | 0 | 10.8865 | 10886.46 | 10.8865 | 10886.46 | 0 | 0 | 2024-06-15 15:52:20 | 2.5709 | 5560.3558 | 5560.3558 | 6676.66 | Close | 93.62112 |  | 0 | 34.3 | 0 | 0
5977 | 3 | 8 |  | CC Chg | 04:41:30 | 49:43:26 | 620.5357 | 4.1437 | 2.9103 | 2910.35 | 2.9103 | 2910.35 | 0 | 0 | 10.9079 | 10907.85 | 10.9079 | 10907.85 | 0 | 0 | 2024-06-15 15:52:50 | 2.5713 | 8331.9255 | 8331.9255 | 6677.66 | Close | 93.78759 |  | 0 | 34.3 | 0 | 0
5978 | 3 | 8 |  | CC Chg | 04:42:00 | 49:43:56 | 620.5357 | 4.1447 | 2.9155 | 2915.52 | 2.9155 | 2915.52 | 0 | 0 | 10.9293 | 10929.29 | 10.9293 | 10929.29 | 0 | 0 | 2024-06-15 15:53:20 | 2.5719 | 5560.3558 | 5560.3558 | 6679.16 | Close | 93.95424 |  | 0 | 34.3 | 0 | 0
5979 | 3 | 8 |  | CC Chg | 04:42:30 | 49:44:26 | 620.1637 | 4.1459 | 2.9207 | 2920.69 | 2.9207 | 2920.69 | 0 | 0 | 10.9507 | 10950.71 | 10.9507 | 10950.71 | 0 | 0 | 2024-06-15 15:53:50 | 2.5711 | 4167.7668 | 4167.7668 | 6684.91 | Close | 94.12078 |  | 0.0002 | 34.2 | 0 | 0
5980 | 3 | 8 |  | CC Chg | 04:43:00 | 49:44:56 | 620.5357 | 4.1468 | 2.9259 | 2925.86 | 2.9259 | 2925.86 | 0 | 0 | 10.9721 | 10972.14 | 10.9721 | 10972.14 | 0 | 0 | 2024-06-15 15:54:20 | 2.5733 | 5557.9504 | 5557.9504 | 6682.41 | Close | 94.28735 |  | 0.0002 | 34.2 | 0 | 0
5981 | 3 | 8 |  | CC Chg | 04:43:30 | 49:45:26 | 620.1637 | 4.1478 | 2.931 | 2931.03 | 2.931 | 2931.03 | 0 | 0 | 10.9936 | 10993.57 | 10.9936 | 10993.57 | 0 | 0 | 2024-06-15 15:54:50 | 2.5723 | 5557.0224 | 5557.0224 | 6687.91 | Close | 94.45389 |  | 0.0002 | 34.1 | 0 | 0
5982 | 3 | 8 |  | CC Chg | 04:44:00 | 49:45:56 | 620.1637 | 4.1487 | 2.9362 | 2936.19 | 2.9362 | 2936.19 | 0 | 0 | 11.015 | 11015.02 | 11.015 | 11015.02 | 0 | 0 | 2024-06-15 15:55:20 | 2.5729 | 5551.0535 | 5551.0535 | 6689.66 | Close | 94.62044 |  | 0 | 34.1 | 0 | 0
5983 | 3 | 8 |  | CC Chg | 04:44:30 | 49:46:26 | 620.5357 | 4.1496 | 2.9414 | 2941.36 | 2.9414 | 2941.36 | 0 | 0 | 11.0365 | 11036.47 | 11.0365 | 11036.47 | 0 | 0 | 2024-06-15 15:55:50 | 2.575 | 5560.6864 | 5560.6864 | 6687.15 | Close | 94.78709 |  | 0 | 34 | 0 | 0
5984 | 3 | 8 |  | CC Chg | 04:45:00 | 49:46:56 | 620.1637 | 4.1505 | 2.9465 | 2946.53 | 2.9465 | 2946.53 | 0 | 0 | 11.0579 | 11057.92 | 11.0579 | 11057.92 | 0 | 0 | 2024-06-15 15:56:20 | 2.574 | 5557.0224 | 5557.0224 | 6692.66 | Close | 94.95363 |  | 0 | 36.2 | 0 | 0
5985 | 3 | 8 |  | CC Chg | 04:45:30 | 49:47:26 | 620.1637 | 4.1515 | 2.9517 | 2951.7 | 2.9517 | 2951.7 | 0 | 0 | 11.0794 | 11079.37 | 11.0794 | 11079.37 | 0 | 0 | 2024-06-15 15:56:50 | 2.5746 | 5557.0224 | 5557.0224 | 6693.91 | Close | 95.12017 |  | 0.0002 | 37.4 | 0 | 0
5986 | 3 | 8 |  | CC Chg | 04:46:00 | 49:47:56 | 620.1637 | 4.1524 | 2.9569 | 2956.87 | 2.9569 | 2956.87 | 0 | 0 | 11.1008 | 11100.84 | 11.1008 | 11100.84 | 0 | 0 | 2024-06-15 15:57:20 | 2.5752 | 5560.9851 | 5560.9851 | 6695.41 | Close | 95.28683 |  | 0.0002 | 36.9 | 0 | 0
5987 | 3 | 8 |  | CC Chg | 04:46:30 | 49:48:26 | 620.1637 | 4.1536 | 2.962 | 2962.04 | 2.962 | 2962.04 | 0 | 0 | 11.1223 | 11122.3 | 11.1223 | 11122.3 | 0 | 0 | 2024-06-15 15:57:50 | 2.5759 | 4167.7668 | 4167.7668 | 6697.41 | Close | 95.45338 |  | 0.0002 | 36.5 | 0 | 0
5988 | 3 | 8 |  | CC Chg | 04:47:00 | 49:48:56 | 620.5357 | 4.1546 | 2.9672 | 2967.21 | 2.9672 | 2967.21 | 0 | 0 | 11.1438 | 11143.79 | 11.1438 | 11143.79 | 0 | 0 | 2024-06-15 15:58:20 | 2.5781 | 5560.3558 | 5560.3558 | 6694.9 | Close | 95.62002 |  | 0.0002 | 36.2 | 0 | 0
5989 | 3 | 8 |  | CC Chg | 04:47:30 | 49:49:26 | 620.1637 | 4.1555 | 2.9724 | 2972.38 | 2.9724 | 2972.38 | 0 | 0 | 11.1653 | 11165.25 | 11.1653 | 11165.25 | 0 | 0 | 2024-06-15 15:58:50 | 2.5771 | 5556.7557 | 5556.7557 | 6700.66 | Close | 95.78655 |  | 0 | 36 | 0 | 0
5990 | 3 | 8 |  | CC Chg | 04:48:00 | 49:49:56 | 620.1637 | 4.1567 | 2.9775 | 2977.55 | 2.9775 | 2977.55 | 0 | 0 | 11.1867 | 11186.74 | 11.1867 | 11186.74 | 0 | 0 | 2024-06-15 15:59:20 | 2.5779 | 4167.7668 | 4167.7668 | 6702.41 | Close | 95.9531 |  | 0.0002 | 35.9 | 0 | 0
5991 | 3 | 8 |  | CC Chg | 04:48:30 | 49:50:26 | 620.1637 | 4.1577 | 2.9827 | 2982.72 | 2.9827 | 2982.72 | 0 | 0 | 11.2082 | 11208.22 | 11.2082 | 11208.22 | 0 | 0 | 2024-06-15 15:59:50 | 2.5784 | 5557.0224 | 5557.0224 | 6703.91 | Close | 96.11964 |  | 0.0002 | 35.8 | 0 | 0
5992 | 3 | 8 |  | CC Chg | 04:49:00 | 49:50:56 | 620.1637 | 4.1589 | 2.9879 | 2987.89 | 2.9879 | 2987.89 | 0 | 0 | 11.2297 | 11229.72 | 11.2297 | 11229.72 | 0 | 0 | 2024-06-15 16:00:20 | 2.5792 | 4170.7388 | 4170.7388 | 6706.16 | Close | 96.2863 |  | 0 | 35.7 | 0 | 0
5993 | 3 | 8 |  | CC Chg | 04:49:30 | 49:51:26 | 620.1637 | 4.1602 | 2.9931 | 2993.06 | 2.9931 | 2993.06 | 0 | 0 | 11.2512 | 11251.22 | 11.2512 | 11251.22 | 0 | 0 | 2024-06-15 16:00:50 | 2.58 | 4167.7668 | 4167.7668 | 6708.16 | Close | 96.45284 |  | 0 | 35.7 | 0 | 0
5994 | 3 | 8 |  | CC Chg | 04:50:00 | 49:51:56 | 620.1637 | 4.1617 | 2.9982 | 2998.22 | 2.9982 | 2998.22 | 0 | 0 | 11.2727 | 11272.73 | 11.2727 | 11272.73 | 0 | 0 | 2024-06-15 16:01:20 | 2.5809 | 3332.0637 | 3332.0637 | 6710.66 | Close | 96.61939 |  | 0 | 35.7 | 0 | 0
5995 | 3 | 8 |  | CC Chg | 04:50:30 | 49:52:26 | 620.1637 | 4.1629 | 3.0034 | 3003.4 | 3.0034 | 3003.4 | 0 | 0 | 11.2942 | 11294.25 | 11.2942 | 11294.25 | 0 | 0 | 2024-06-15 16:01:50 | 2.5817 | 4174.5535 | 4174.5535 | 6712.41 | Close | 96.78607 |  | 0.0002 | 35.6 | 0 | 0
5996 | 3 | 8 |  | CC Chg | 04:51:00 | 49:52:56 | 620.1637 | 4.1642 | 3.0086 | 3008.56 | 3.0086 | 3008.56 | 0 | 0 | 11.3158 | 11315.77 | 11.3158 | 11315.77 | 0 | 0 | 2024-06-15 16:02:20 | 2.5825 | 4167.7668 | 4167.7668 | 6714.41 | Close | 96.95261 |  | 0.0002 | 35.6 | 0 | 0
5997 | 3 | 8 |  | CC Chg | 04:51:30 | 49:53:26 | 620.5357 | 4.1654 | 3.0137 | 3013.73 | 3.0137 | 3013.73 | 0 | 0 | 11.3373 | 11337.31 | 11.3373 | 11337.31 | 0 | 0 | 2024-06-15 16:02:50 | 2.5848 | 4166.9064 | 4166.9064 | 6712.63 | Close | 97.11925 |  | 0 | 35.6 | 0 | 0
5998 | 3 | 8 |  | CC Chg | 04:52:00 | 49:53:56 | 620.5357 | 4.167 | 3.0189 | 3018.9 | 3.0189 | 3018.9 | 0 | 0 | 11.3588 | 11358.84 | 11.3588 | 11358.84 | 0 | 0 | 2024-06-15 16:03:20 | 2.5858 | 3334.591 | 3334.591 | 6715.13 | Close | 97.28581 |  | 0 | 35.5 | 0 | 0
5999 | 3 | 8 |  | CC Chg | 04:52:30 | 49:54:26 | 620.1637 | 4.1682 | 3.0241 | 3024.07 | 3.0241 | 3024.07 | 0 | 0 | 11.3804 | 11380.38 | 11.3804 | 11380.38 | 0 | 0 | 2024-06-15 16:03:50 | 2.585 | 4167.7668 | 4167.7668 | 6721.16 | Close | 97.45235 |  | 0 | 35.5 | 0 | 0
6000 | 3 | 8 |  | CC Chg | 04:53:00 | 49:54:56 | 620.1637 | 4.1701 | 3.0292 | 3029.24 | 3.0292 | 3029.24 | 0 | 0 | 11.4019 | 11401.93 | 11.4019 | 11401.93 | 0 | 0 | 2024-06-15 16:04:20 | 2.5861 | 2778.5112 | 2778.5112 | 6723.91 | Close | 97.6189 |  | 0.0002 | 35.5 | 0 | 0
6001 | 3 | 8 |  | CC Chg | 04:53:30 | 49:55:26 | 620.1637 | 4.1716 | 3.0344 | 3034.41 | 3.0344 | 3034.41 | 0 | 0 | 11.4235 | 11423.49 | 11.4235 | 11423.49 | 0 | 0 | 2024-06-15 16:04:50 | 2.5871 | 3336.7703 | 3336.7703 | 6726.41 | Close | 97.78557 |  | 0.0002 | 35.4 | 0 | 0
6002 | 3 | 8 |  | CC Chg | 04:54:00 | 49:55:56 | 620.5357 | 4.1735 | 3.0396 | 3039.58 | 3.0396 | 3039.58 | 0 | 0 | 11.4451 | 11445.07 | 11.4451 | 11445.07 | 0 | 0 | 2024-06-15 16:05:20 | 2.5898 | 2780.1779 | 2780.1779 | 6725.37 | Close | 97.95221 |  | 0.0002 | 35.4 | 0 | 0
6003 | 3 | 8 |  | CC Chg | 04:54:30 | 49:56:26 | 620.5357 | 4.175 | 3.0448 | 3044.75 | 3.0448 | 3044.75 | 0 | 0 | 11.4667 | 11466.66 | 11.4667 | 11466.66 | 0 | 0 | 2024-06-15 16:05:50 | 2.5908 | 3334.0625 | 3334.0625 | 6727.87 | Close | 98.11885 |  | 0.0002 | 35.4 | 0 | 0
6004 | 3 | 8 |  | CC Chg | 04:55:00 | 49:56:56 | 620.1637 | 4.1769 | 3.0499 | 3049.92 | 3.0499 | 3049.92 | 0 | 0 | 11.4882 | 11488.22 | 11.4882 | 11488.22 | 0 | 0 | 2024-06-15 16:06:20 | 2.5904 | 2776.7111 | 2776.7111 | 6735.15 | Close | 98.28529 |  | 0 | 35.4 | 0 | 0
6005 | 3 | 8 |  | CC Chg | 04:55:30 | 49:57:26 | 620.1637 | 4.1788 | 3.0551 | 3055.09 | 3.0551 | 3055.09 | 0 | 0 | 11.5098 | 11509.82 | 11.5098 | 11509.82 | 0 | 0 | 2024-06-15 16:06:50 | 2.5915 | 2778.5112 | 2778.5112 | 6738.15 | Close | 98.45183 |  | 0 | 35.4 | 0 | 0
6006 | 3 | 8 |  | CC Chg | 04:56:00 | 49:57:56 | 620.1637 | 4.1806 | 3.0603 | 3060.25 | 3.0603 | 3060.25 | 0 | 0 | 11.5314 | 11531.42 | 11.5314 | 11531.42 | 0 | 0 | 2024-06-15 16:07:20 | 2.5927 | 2780.0058 | 2780.0058 | 6740.9 | Close | 98.61837 |  | 0.0002 | 35.3 | 0 | 0
6007 | 3 | 8 |  | CC Chg | 04:56:30 | 49:58:26 | 620.1637 | 4.1828 | 3.0654 | 3065.43 | 3.0654 | 3065.43 | 0 | 0 | 11.553 | 11553.04 | 11.553 | 11553.04 | 0 | 0 | 2024-06-15 16:07:50 | 2.594 | 2382.4375 | 2382.4375 | 6744.65 | Close | 98.78505 |  | 0 | 35.3 | 0 | 0
6008 | 3 | 8 |  | CC Chg | 04:57:00 | 49:58:56 | 620.1637 | 4.1846 | 3.0706 | 3070.59 | 3.0706 | 3070.59 | 0 | 0 | 11.5747 | 11574.67 | 11.5747 | 11574.67 | 0 | 0 | 2024-06-15 16:08:20 | 2.5952 | 2778.5112 | 2778.5112 | 6747.4 | Close | 98.95159 |  | 0.0002 | 35.3 | 0 | 0
6009 | 3 | 8 |  | CC Chg | 04:57:30 | 49:59:26 | 620.1637 | 4.1871 | 3.0758 | 3075.76 | 3.0758 | 3075.76 | 0 | 0 | 11.5963 | 11596.31 | 11.5963 | 11596.31 | 0 | 0 | 2024-06-15 16:08:50 | 2.5967 | 2083.8834 | 2083.8834 | 6751.65 | Close | 99.11814 |  | 0 | 35.2 | 0 | 0
6010 | 3 | 8 |  | CC Chg | 04:58:00 | 49:59:56 | 620.1637 | 4.1893 | 3.0809 | 3080.93 | 3.0809 | 3080.93 | 0 | 0 | 11.618 | 11617.96 | 11.618 | 11617.96 | 0 | 0 | 2024-06-15 16:09:20 | 2.5981 | 2382.8953 | 2382.8953 | 6755.15 | Close | 99.28477 |  | 0 | 35.2 | 0 | 0
6011 | 3 | 8 |  | CC Chg | 04:58:30 | 50:00:26 | 620.5357 | 4.1918 | 3.0861 | 3086.1 | 3.0861 | 3086.1 | 0 | 0 | 11.6396 | 11639.63 | 11.6396 | 11639.63 | 0 | 0 | 2024-06-15 16:09:50 | 2.6011 | 2085.1334 | 2085.1334 | 6754.85 | Close | 99.45141 |  | 0.0002 | 35.2 | 0 | 0
6012 | 3 | 8 |  | CC Chg | 04:59:00 | 50:00:56 | 620.5357 | 4.1943 | 3.0913 | 3091.28 | 3.0913 | 3091.28 | 0 | 0 | 11.6613 | 11661.32 | 11.6613 | 11661.32 | 0 | 0 | 2024-06-15 16:10:20 | 2.6027 | 2085.1334 | 2085.1334 | 6759.09 | Close | 99.61806 |  | 0 | 35.1 | 0 | 0
6013 | 3 | 8 |  | CC Chg | 04:59:30 | 50:01:26 | 620.5357 | 4.1967 | 3.0964 | 3096.44 | 3.0964 | 3096.44 | 0 | 0 | 11.683 | 11682.98 | 11.683 | 11682.98 | 0 | 0 | 2024-06-15 16:10:50 | 2.6042 | 2082.2538 | 2082.2538 | 6762.84 | Close | 99.78454 |  | 0.0002 | 35.1 | 0 | 0
6014 | 3 | 8 |  | CC Chg | 05:00:00 | 50:01:56 | 620.5357 | 4.1992 | 3.1016 | 3101.61 | 3.1016 | 3101.61 | 0 | 0 | 11.7047 | 11704.7 | 11.7047 | 11704.7 | 0 | 0 | 2024-06-15 16:11:20 | 2.6058 | 2085.1334 | 2085.1334 | 6767.09 | Close | 99.95118 |  | 0 | 35 | 0 | 0
6015 | 3 | 8 | 1 | CC Chg | 05:00:08 | 50:02:05 | 620.5357 | 4.2001 | 3.1031 | 3103.13 | 3.1031 | 3103.13 | 0 | 0 | 11.7111 | 11711.05 | 11.7111 | 11711.05 | 0 | 0 | 2024-06-15 16:11:29 | 2.6063 | 1630.7645 | 1630.7645 | 6768.58 | Close | 100 |  | 0 | 35 | 0 | 0
6016 | 3 | 9 | 0 | Rest | 00:00:00 | 50:02:05 | 0 | 4.184 | 0 | 0 | 0 | 0 | 0 | 0 | 0 | 0 | 0 | 0 | 0 | 0 | 2024-06-15 16:11:29 | 0 | 0 | 0 | 0 | Close | 0 |  | 0.0002 | 35 | 0 | 0
6017 | 3 | 9 |  | Rest | 00:00:30 | 50:02:35 | 0 | 4.1729 | 0 | 0 | 0 | 0 | 0 | 0 | 0 | 0 | 0 | 0 | 0 | 0 | 2024-06-15 16:11:59 | 0 | 0 | 0 | 0 | Close | 0 |  | 0 | 35 | 0 | 0
6018 | 3 | 9 |  | Rest | 00:01:00 | 50:03:05 | 0 | 4.1688 | 0 | 0 | 0 | 0 | 0 | 0 | 0 | 0 | 0 | 0 | 0 | 0 | 2024-06-15 16:12:29 | 0 | 0 | 0 | 0 | Close | 0 |  | 0 | 34.9 | 0 | 0
6019 | 3 | 9 |  | Rest | 00:01:30 | 50:03:35 | 0 | 4.167 | 0 | 0 | 0 | 0 | 0 | 0 | 0 | 0 | 0 | 0 | 0 | 0 | 2024-06-15 16:12:59 | 0 | 0 | 0 | 0 | Close | 0 |  | 0.0002 | 34.9 | 0 | 0
6020 | 3 | 9 |  | Rest | 00:02:00 | 50:04:05 | 0 | 4.1651 | 0 | 0 | 0 | 0 | 0 | 0 | 0 | 0 | 0 | 0 | 0 | 0 | 2024-06-15 16:13:29 | 0 | 0 | 0 | 0 | Close | 0 |  | 0.0002 | 34.8 | 0 | 0
6021 | 3 | 9 |  | Rest | 00:02:30 | 50:04:35 | 0 | 4.1639 | 0 | 0 | 0 | 0 | 0 | 0 | 0 | 0 | 0 | 0 | 0 | 0 | 2024-06-15 16:13:59 | 0 | 0 | 0 | 0 | Close | 0 |  | 0 | 34.8 | 0 | 0
6022 | 3 | 9 |  | Rest | 00:03:00 | 50:05:05 | 0 | 4.1629 | 0 | 0 | 0 | 0 | 0 | 0 | 0 | 0 | 0 | 0 | 0 | 0 | 2024-06-15 16:14:29 | 0 | 0 | 0 | 0 | Close | 0 |  | 0 | 34.7 | 0 | 0
6023 | 3 | 9 |  | Rest | 00:03:30 | 50:05:35 | 0 | 4.162 | 0 | 0 | 0 | 0 | 0 | 0 | 0 | 0 | 0 | 0 | 0 | 0 | 2024-06-15 16:14:59 | 0 | 0 | 0 | 0 | Close | 0 |  | 0.0002 | 34.6 | 0 | 0
6024 | 3 | 9 |  | Rest | 00:04:00 | 50:06:05 | 0 | 4.1611 | 0 | 0 | 0 | 0 | 0 | 0 | 0 | 0 | 0 | 0 | 0 | 0 | 2024-06-15 16:15:29 | 0 | 0 | 0 | 0 | Close | 0 |  | 0 | 34.6 | 0 | 0
6025 | 3 | 9 |  | Rest | 00:04:30 | 50:06:35 | 0 | 4.1605 | 0 | 0 | 0 | 0 | 0 | 0 | 0 | 0 | 0 | 0 | 0 | 0 | 2024-06-15 16:15:59 | 0 | 0 | 0 | 0 | Close | 0 |  | 0.0002 | 34.5 | 0 | 0
6026 | 3 | 9 | 1 | Rest | 00:05:00 | 50:07:05 | 0 | 4.1598 | 0 | 0 | 0 | 0 | 0 | 0 | 0 | 0 | 0 | 0 | 0 | 0 | 2024-06-15 16:16:29 | 0 | 0 | 0 | 0 | Close | 0 | #DIV/0! | 0.0002 | 34.4 | 0 | 0
6027 | 3 | 10 | 0 | CC DChg | 00:00:00 | 50:07:05 | -620.1637 | 4.144 | 0 | 0 | 0 | 0 | 0 | 0 | 0 | 0 | 0 | 0 | 0 | 0 | 2024-06-15 16:16:29 | -2.57 | 0 | 0 | 6682.16 | Close | 0 |  | 0 | 34.4 | 0 | 0
6028 | 3 | 10 |  | CC DChg | 00:00:30 | 50:07:35 | -620.5357 | 4.131 | 0.0052 | 5.17 | 0 | 0 | 0.0052 | 5.17 | 0.0214 | 21.38 | 0 | 0 | 0.0214 | 21.38 | 2024-06-15 16:16:59 | -2.5634 | -397.0267 | -397.0267 | 6656.93 | Close | 0.16968 |  | 0.0002 | 34.4 | 0 | 0
6029 | 3 | 10 |  | CC DChg | 00:01:00 | 50:08:05 | -620.1637 | 4.1251 | 0.0103 | 10.34 | 0 | 0 | 0.0103 | 10.34 | 0.0427 | 42.72 | 0 | 0 | 0.0427 | 42.72 | 2024-06-15 16:17:29 | -2.5583 | -877.7333 | -877.7333 | 6651.42 | Close | 0.3393653 |  | 0.0002 | 34.3 | 0 | 0
6030 | 3 | 10 |  | CC DChg | 00:01:30 | 50:08:35 | -620.1637 | 4.1211 | 0.0155 | 15.51 | 0 | 0 | 0.0155 | 15.51 | 0.064 | 64.02 | 0 | 0 | 0.064 | 64.02 | 2024-06-15 16:17:59 | -2.5558 | -1282.3898 | -1282.3898 | 6644.92 | Close | 0.508991 |  | 0.0002 | 34.2 | 0 | 0
6031 | 3 | 10 |  | CC DChg | 00:02:00 | 50:09:05 | -620.5357 | 4.1174 | 0.0207 | 20.68 | 0 | 0 | 0.0207 | 20.68 | 0.0853 | 85.31 | 0 | 0 | 0.0853 | 85.31 | 2024-06-15 16:18:29 | -2.555 | -1389.7154 | -1389.7154 | 6634.94 | Close | 0.6787185 |  | 0.0002 | 34.2 | 0 | 0
6032 | 3 | 10 |  | CC DChg | 00:02:30 | 50:09:35 | -620.1637 | 4.1143 | 0.0258 | 25.85 | 0 | 0 | 0.0258 | 25.85 | 0.1066 | 106.61 | 0 | 0 | 0.1066 | 106.61 | 2024-06-15 16:18:59 | -2.5515 | -1667.7337 | -1667.7337 | 6633.92 | Close | 0.848408 |  | 0.0002 | 34.1 | 0 | 0
6033 | 3 | 10 |  | CC DChg | 00:03:00 | 50:10:05 | -620.5357 | 4.1112 | 0.031 | 31.02 | 0 | 0 | 0.031 | 31.02 | 0.1279 | 127.87 | 0 | 0 | 0.1279 | 127.87 | 2024-06-15 16:19:29 | -2.5511 | -1668.1067 | -1668.1067 | 6624.95 | Close | 1.018135 |  | 0.0002 | 34 | 0 | 0
6034 | 3 | 10 |  | CC DChg | 00:03:30 | 50:10:35 | -620.5357 | 4.1087 | 0.0362 | 36.19 | 0 | 0 | 0.0362 | 36.19 | 0.1491 | 149.11 | 0 | 0 | 0.1491 | 149.11 | 2024-06-15 16:19:59 | -2.5496 | -2085.1334 | -2085.1334 | 6620.96 | Close | 1.187863 |  | 0.0002 | 34 | 0 | 0
6035 | 3 | 10 |  | CC DChg | 00:04:00 | 50:11:05 | -620.5357 | 4.1065 | 0.0414 | 41.36 | 0 | 0 | 0.0414 | 41.36 | 0.1704 | 170.35 | 0 | 0 | 0.1704 | 170.35 | 2024-06-15 16:20:29 | -2.5482 | -2381.4392 | -2381.4392 | 6617.46 | Close | 1.357478 |  | 0.0002 | 37.2 | 0 | 0
6036 | 3 | 10 |  | CC DChg | 00:04:30 | 50:11:35 | -620.5357 | 4.1044 | 0.0465 | 46.53 | 0 | 0 | 0.0465 | 46.53 | 0.1916 | 191.58 | 0 | 0 | 0.1916 | 191.58 | 2024-06-15 16:20:59 | -2.5469 | -2381.912 | -2381.912 | 6613.96 | Close | 1.527206 |  | 0.0002 | 36.8 | 0 | 0
6037 | 3 | 10 |  | CC DChg | 00:05:00 | 50:12:05 | -620.5357 | 4.1019 | 0.0517 | 51.7 | 0 | 0 | 0.0517 | 51.7 | 0.2128 | 212.79 | 0 | 0 | 0.2128 | 212.79 | 2024-06-15 16:21:29 | -2.5454 | -2085.1334 | -2085.1334 | 6609.96 | Close | 1.696933 |  | 0.0002 | 36.3 | 0 | 0
6038 | 3 | 10 |  | CC DChg | 00:05:30 | 50:12:35 | -620.1637 | 4.1 | 0.0569 | 56.87 | 0 | 0 | 0.0569 | 56.87 | 0.234 | 233.99 | 0 | 0 | 0.234 | 233.99 | 2024-06-15 16:21:59 | -2.5427 | -2778.3492 | -2778.3492 | 6611.18 | Close | 1.866549 |  | 0 | 36 | 0 | 0
6039 | 3 | 10 |  | CC DChg | 00:06:00 | 50:13:05 | -620.1637 | 4.0982 | 0.062 | 62.04 | 0 | 0 | 0.062 | 62.04 | 0.2552 | 255.17 | 0 | 0 | 0.2552 | 255.17 | 2024-06-15 16:22:29 | -2.5415 | -2778.5112 | -2778.5112 | 6607.93 | Close | 2.036175 |  | 0.0002 | 35.8 | 0 | 0
6040 | 3 | 10 |  | CC DChg | 00:06:30 | 50:13:35 | -620.5357 | 4.0966 | 0.0672 | 67.21 | 0 | 0 | 0.0672 | 67.21 | 0.2764 | 276.36 | 0 | 0 | 0.2764 | 276.36 | 2024-06-15 16:22:59 | -2.5421 | -3336.2135 | -3336.2135 | 6601.47 | Close | 2.205902 |  | 0.0002 | 35.6 | 0 | 0
6041 | 3 | 10 |  | CC DChg | 00:07:00 | 50:14:05 | -620.5357 | 4.0944 | 0.0724 | 72.38 | 0 | 0 | 0.0724 | 72.38 | 0.2975 | 297.54 | 0 | 0 | 0.2975 | 297.54 | 2024-06-15 16:23:29 | -2.5407 | -2382.6548 | -2382.6548 | 6598.22 | Close | 2.375604 |  | 0 | 35.5 | 0 | 0
6042 | 3 | 10 |  | CC DChg | 00:07:30 | 50:14:35 | -620.1637 | 4.0932 | 0.0775 | 77.55 | 0 | 0 | 0.0775 | 77.55 | 0.3187 | 318.7 | 0 | 0 | 0.3187 | 318.7 | 2024-06-15 16:23:59 | -2.5384 | -4167.7668 | -4167.7668 | 6599.93 | Close | 2.54523 |  | 0.0002 | 35.4 | 0 | 0
6043 | 3 | 10 |  | CC DChg | 00:08:00 | 50:15:05 | -620.5357 | 4.0916 | 0.0827 | 82.72 | 0 | 0 | 0.0827 | 82.72 | 0.3399 | 339.86 | 0 | 0 | 0.3399 | 339.86 | 2024-06-15 16:24:29 | -2.539 | -3336.2135 | -3336.2135 | 6593.73 | Close | 2.714958 |  | 0 | 35.4 | 0 | 0
6044 | 3 | 10 |  | CC DChg | 00:08:30 | 50:15:35 | -620.1637 | 4.0901 | 0.0879 | 87.89 | 0 | 0 | 0.0879 | 87.89 | 0.361 | 361.01 | 0 | 0 | 0.361 | 361.01 | 2024-06-15 16:24:59 | -2.5365 | -3335.4927 | -3335.4927 | 6595.18 | Close | 2.884648 |  | 0 | 35.3 | 0 | 0
6045 | 3 | 10 |  | CC DChg | 00:09:00 | 50:16:05 | -620.1637 | 4.0885 | 0.0931 | 93.06 | 0 | 0 | 0.0931 | 93.06 | 0.3821 | 382.14 | 0 | 0 | 0.3821 | 382.14 | 2024-06-15 16:25:29 | -2.5356 | -3332.0637 | -3332.0637 | 6592.43 | Close | 3.054274 |  | 0.0002 | 35.3 | 0 | 0
6046 | 3 | 10 |  | CC DChg | 00:09:30 | 50:16:35 | -620.5357 | 4.087 | 0.0982 | 98.23 | 0 | 0 | 0.0982 | 98.23 | 0.4033 | 403.27 | 0 | 0 | 0.4033 | 403.27 | 2024-06-15 16:25:59 | -2.5361 | -3338.3673 | -3338.3673 | 6585.98 | Close | 3.224002 |  | 0.0002 | 35.2 | 0 | 0
6047 | 3 | 10 |  | CC DChg | 00:10:00 | 50:17:05 | -620.1637 | 4.0858 | 0.1034 | 103.4 | 0 | 0 | 0.1034 | 103.4 | 0.4244 | 424.41 | 0 | 0 | 0.4244 | 424.41 | 2024-06-15 16:26:29 | -2.5338 | -4169.6459 | -4169.6459 | 6587.94 | Close | 3.393704 |  | 0.0002 | 35.2 | 0 | 0
6048 | 3 | 10 |  | CC DChg | 00:10:30 | 50:17:35 | -620.1637 | 4.0845 | 0.1086 | 108.56 | 0 | 0 | 0.1086 | 108.56 | 0.4455 | 445.52 | 0 | 0 | 0.4455 | 445.52 | 2024-06-15 16:26:59 | -2.5331 | -4164.4084 | -4164.4084 | 6585.93 | Close | 3.563329 |  | 0.0002 | 35.1 | 0 | 0
6049 | 3 | 10 |  | CC DChg | 00:11:00 | 50:18:05 | -620.5357 | 4.0833 | 0.1137 | 113.74 | 0 | 0 | 0.1137 | 113.74 | 0.4666 | 466.64 | 0 | 0 | 0.4666 | 466.64 | 2024-06-15 16:27:29 | -2.5338 | -4170.2668 | -4170.2668 | 6580.24 | Close | 3.733057 |  | 0 | 35.1 | 0 | 0
6050 | 3 | 10 |  | CC DChg | 00:11:30 | 50:18:35 | -620.1637 | 4.082 | 0.1189 | 118.91 | 0 | 0 | 0.1189 | 118.91 | 0.4878 | 487.75 | 0 | 0 | 0.4878 | 487.75 | 2024-06-15 16:27:59 | -2.5315 | -4169.9189 | -4169.9189 | 6581.94 | Close | 3.90277 |  | 0.0002 | 35 | 0 | 0
6051 | 3 | 10 |  | CC DChg | 00:12:00 | 50:19:05 | -620.1637 | 4.0811 | 0.1241 | 124.07 | 0 | 0 | 0.1241 | 124.07 | 0.5088 | 508.84 | 0 | 0 | 0.5088 | 508.84 | 2024-06-15 16:28:29 | -2.531 | -5563.0041 | -5563.0041 | 6580.44 | Close | 4.072396 |  | 0.0002 | 35 | 0 | 0
6052 | 3 | 10 |  | CC DChg | 00:12:30 | 50:19:35 | -620.1637 | 4.0802 | 0.1292 | 129.24 | 0 | 0 | 0.1292 | 129.24 | 0.5299 | 529.93 | 0 | 0 | 0.5299 | 529.93 | 2024-06-15 16:28:59 | -2.5304 | -5551.0535 | -5551.0535 | 6578.94 | Close | 4.242022 |  | 0.0002 | 35 | 0 | 0
6053 | 3 | 10 |  | CC DChg | 00:13:00 | 50:20:05 | -620.1637 | 4.0786 | 0.1344 | 134.42 | 0 | 0 | 0.1344 | 134.42 | 0.551 | 551.04 | 0 | 0 | 0.551 | 551.04 | 2024-06-15 16:29:29 | -2.5294 | -3337.7784 | -3337.7784 | 6576.44 | Close | 4.411829 |  | 0.0002 | 34.9 | 0 | 0
6054 | 3 | 10 |  | CC DChg | 00:13:30 | 50:20:35 | -620.5357 | 4.0777 | 0.1396 | 139.59 | 0 | 0 | 0.1396 | 139.59 | 0.5721 | 572.13 | 0 | 0 | 0.5721 | 572.13 | 2024-06-15 16:29:59 | -2.5304 | -5560.3558 | -5560.3558 | 6571 | Close | 4.581556 |  | 0.0002 | 34.9 | 0 | 0
6055 | 3 | 10 |  | CC DChg | 00:14:00 | 50:21:05 | -620.5357 | 4.0768 | 0.1448 | 144.76 | 0 | 0 | 0.1448 | 144.76 | 0.5932 | 593.21 | 0 | 0 | 0.5932 | 593.21 | 2024-06-15 16:30:29 | -2.5298 | -5560.3558 | -5560.3558 | 6569.74 | Close | 4.751283 |  | 0 | 34.8 | 0 | 0
6056 | 3 | 10 |  | CC DChg | 00:14:30 | 50:21:35 | -620.5357 | 4.0758 | 0.1499 | 149.93 | 0 | 0 | 0.1499 | 149.93 | 0.6143 | 614.27 | 0 | 0 | 0.6143 | 614.27 | 2024-06-15 16:30:59 | -2.5292 | -5556.2318 | -5556.2318 | 6568.25 | Close | 4.920885 |  | 0 | 34.8 | 0 | 0
6057 | 3 | 10 |  | CC DChg | 00:15:00 | 50:22:05 | -620.1637 | 4.0749 | 0.1551 | 155.09 | 0 | 0 | 0.1551 | 155.09 | 0.6353 | 635.33 | 0 | 0 | 0.6353 | 635.33 | 2024-06-15 16:31:29 | -2.5271 | -5557.0224 | -5557.0224 | 6570.44 | Close | 5.090511 |  | 0.0002 | 34.8 | 0 | 0
6058 | 3 | 10 |  | CC DChg | 00:15:30 | 50:22:35 | -620.5357 | 4.074 | 0.1603 | 160.27 | 0 | 0 | 0.1603 | 160.27 | 0.6564 | 656.4 | 0 | 0 | 0.6564 | 656.4 | 2024-06-15 16:31:59 | -2.528 | -5560.3558 | -5560.3558 | 6565 | Close | 5.260238 |  | 0.0002 | 34.7 | 0 | 0
6059 | 3 | 10 |  | CC DChg | 00:16:00 | 50:23:05 | -620.5357 | 4.073 | 0.1654 | 165.44 | 0 | 0 | 0.1654 | 165.44 | 0.6775 | 677.47 | 0 | 0 | 0.6775 | 677.47 | 2024-06-15 16:32:29 | -2.5275 | -5559.6118 | -5559.6118 | 6563.5 | Close | 5.429943 |  | 0.0002 | 34.7 | 0 | 0
6060 | 3 | 10 |  | CC DChg | 00:16:30 | 50:23:35 | -620.1637 | 4.0721 | 0.1706 | 170.6 | 0 | 0 | 0.1706 | 170.6 | 0.6985 | 698.51 | 0 | 0 | 0.6985 | 698.51 | 2024-06-15 16:32:59 | -2.5254 | -5557.0224 | -5557.0224 | 6565.94 | Close | 5.599569 |  | 0.0002 | 34.6 | 0 | 0
6061 | 3 | 10 |  | CC DChg | 00:17:00 | 50:24:05 | -620.1637 | 4.0709 | 0.1758 | 175.77 | 0 | 0 | 0.1758 | 175.77 | 0.7195 | 719.55 | 0 | 0 | 0.7195 | 719.55 | 2024-06-15 16:33:29 | -2.5246 | -4164.4084 | -4164.4084 | 6563.94 | Close | 5.769194 |  | 0.0002 | 34.6 | 0 | 0
6062 | 3 | 10 |  | CC DChg | 00:17:30 | 50:24:35 | -620.5357 | 4.0703 | 0.1809 | 180.94 | 0 | 0 | 0.1809 | 180.94 | 0.7406 | 740.61 | 0 | 0 | 0.7406 | 740.61 | 2024-06-15 16:33:59 | -2.5257 | -8344.2219 | -8344.2219 | 6559.5 | Close | 5.938997 |  | -0.0002 | 34.5 | 0 | 0
6063 | 3 | 10 |  | CC DChg | 00:18:00 | 50:25:05 | -620.1637 | 4.0693 | 0.1861 | 186.11 | 0 | 0 | 0.1861 | 186.11 | 0.7616 | 761.64 | 0 | 0 | 0.7616 | 761.64 | 2024-06-15 16:34:29 | -2.5236 | -5557.0224 | -5557.0224 | 6561.69 | Close | 6.108622 |  | 0 | 34.5 | 0 | 0
6064 | 3 | 10 |  | CC DChg | 00:18:30 | 50:25:35 | -620.5357 | 4.0687 | 0.1913 | 191.28 | 0 | 0 | 0.1913 | 191.28 | 0.7827 | 782.68 | 0 | 0 | 0.7827 | 782.68 | 2024-06-15 16:34:59 | -2.5248 | -8340.5337 | -8340.5337 | 6556.75 | Close | 6.27835 |  | 0 | 34.4 | 0 | 0
6065 | 3 | 10 |  | CC DChg | 00:19:00 | 50:26:05 | -620.5357 | 4.0678 | 0.1965 | 196.45 | 0 | 0 | 0.1965 | 196.45 | 0.8037 | 803.72 | 0 | 0 | 0.8037 | 803.72 | 2024-06-15 16:35:29 | -2.5242 | -5559.0331 | -5559.0331 | 6555.01 | Close | 6.448037 |  | 0.0002 | 34.4 | 0 | 0
6066 | 3 | 10 |  | CC DChg | 00:19:30 | 50:26:35 | -620.5357 | 4.0672 | 0.2016 | 201.63 | 0 | 0 | 0.2016 | 201.63 | 0.8248 | 824.75 | 0 | 0 | 0.8248 | 824.75 | 2024-06-15 16:35:59 | -2.5238 | -8340.5337 | -8340.5337 | 6554.26 | Close | 6.617764 |  | 0 | 34.3 | 0 | 0
6067 | 3 | 10 |  | CC DChg | 00:20:00 | 50:27:05 | -620.5357 | 4.0662 | 0.2068 | 206.8 | 0 | 0 | 0.2068 | 206.8 | 0.8458 | 845.78 | 0 | 0 | 0.8458 | 845.78 | 2024-06-15 16:36:29 | -2.5232 | -5560.3558 | -5560.3558 | 6552.51 | Close | 6.787492 |  | 0.0002 | 34.3 | 0 | 0
6068 | 3 | 10 |  | CC DChg | 00:20:30 | 50:27:35 | -620.1637 | 4.0656 | 0.212 | 211.96 | 0 | 0 | 0.212 | 211.96 | 0.8668 | 866.79 | 0 | 0 | 0.8668 | 866.79 | 2024-06-15 16:36:59 | -2.5213 | -8334.6977 | -8334.6977 | 6555.44 | Close | 6.957101 |  | 0.0002 | 34.2 | 0 | 0
6069 | 3 | 10 |  | CC DChg | 00:21:00 | 50:28:05 | -620.1637 | 4.065 | 0.2171 | 217.13 | 0 | 0 | 0.2171 | 217.13 | 0.8878 | 887.8 | 0 | 0 | 0.8878 | 887.8 | 2024-06-15 16:37:29 | -2.521 | -8335.5336 | -8335.5336 | 6554.69 | Close | 7.126726 |  | 0 | 34.2 | 0 | 0
6070 | 3 | 10 |  | CC DChg | 00:21:30 | 50:28:35 | -620.5357 | 4.0641 | 0.2223 | 222.3 | 0 | 0 | 0.2223 | 222.3 | 0.9088 | 908.82 | 0 | 0 | 0.9088 | 908.82 | 2024-06-15 16:37:59 | -2.5219 | -5560.3558 | -5560.3558 | 6549.26 | Close | 7.296454 |  | 0 | 34.1 | 0 | 0
6071 | 3 | 10 |  | CC DChg | 00:22:00 | 50:29:05 | -620.1637 | 4.0631 | 0.2275 | 227.47 | 0 | 0 | 0.2275 | 227.47 | 0.9298 | 929.83 | 0 | 0 | 0.9298 | 929.83 | 2024-06-15 16:38:29 | -2.5198 | -5559.2011 | -5559.2011 | 6551.69 | Close | 7.466146 |  | 0 | 34.1 | 0 | 0
6072 | 3 | 10 |  | CC DChg | 00:22:30 | 50:29:35 | -620.5357 | 4.0625 | 0.2326 | 232.64 | 0 | 0 | 0.2326 | 232.64 | 0.9508 | 950.84 | 0 | 0 | 0.9508 | 950.84 | 2024-06-15 16:38:59 | -2.5209 | -8340.5337 | -8340.5337 | 6546.51 | Close | 7.635873 |  | 0.0002 | 34 | 0 | 0
6073 | 3 | 10 |  | CC DChg | 00:23:00 | 50:30:05 | -620.5357 | 4.0616 | 0.2378 | 237.82 | 0 | 0 | 0.2378 | 237.82 | 0.9718 | 971.84 | 0 | 0 | 0.9718 | 971.84 | 2024-06-15 16:39:29 | -2.5203 | -5560.3558 | -5560.3558 | 6545.02 | Close | 7.805601 |  | 0.0002 | 34 | 0 | 0
6074 | 3 | 10 |  | CC DChg | 00:23:30 | 50:30:35 | -620.1637 | 4.0609 | 0.243 | 242.98 | 0 | 0 | 0.243 | 242.98 | 0.9928 | 992.83 | 0 | 0 | 0.9928 | 992.83 | 2024-06-15 16:39:59 | -2.5185 | -8333.9976 | -8333.9976 | 6548.19 | Close | 7.975195 |  | 0 | 34 | 0 | 0
6075 | 3 | 10 |  | CC DChg | 00:24:00 | 50:31:05 | -620.1637 | 4.0603 | 0.2482 | 248.15 | 0 | 0 | 0.2482 | 248.15 | 1.0138 | 1013.81 | 0 | 0 | 1.0138 | 1013.81 | 2024-06-15 16:40:29 | -2.5181 | -8335.5336 | -8335.5336 | 6546.94 | Close | 8.144821 |  | 0.0002 | 33.9 | 0 | 0
6076 | 3 | 10 |  | CC DChg | 00:24:30 | 50:31:35 | -620.5357 | 4.0594 | 0.2533 | 253.32 | 0 | 0 | 0.2533 | 253.32 | 1.0348 | 1034.8 | 0 | 0 | 1.0348 | 1034.8 | 2024-06-15 16:40:59 | -2.519 | -5560.3558 | -5560.3558 | 6541.52 | Close | 8.314548 |  | 0.0002 | 33.9 | 0 | 0
6077 | 3 | 10 |  | CC DChg | 00:25:00 | 50:32:05 | -620.5357 | 4.0588 | 0.2585 | 258.49 | 0 | 0 | 0.2585 | 258.49 | 1.0558 | 1055.8 | 0 | 0 | 1.0558 | 1055.8 | 2024-06-15 16:41:29 | -2.5186 | -8339.1097 | -8339.1097 | 6540.52 | Close | 8.484247 |  | 0.0002 | 35.1 | 0 | 0
6078 | 3 | 10 |  | CC DChg | 00:25:30 | 50:32:35 | -620.1637 | 4.0585 | 0.2637 | 263.66 | 0 | 0 | 0.2637 | 263.66 | 1.0768 | 1076.77 | 0 | 0 | 1.0768 | 1076.77 | 2024-06-15 16:41:59 | -2.5169 | -16671.0671 | -16671.0671 | 6544.19 | Close | 8.653873 |  | 0 | 36.6 | 0 | 0
6079 | 3 | 10 |  | CC DChg | 00:26:00 | 50:33:05 | -620.1637 | 4.0579 | 0.2688 | 268.83 | 0 | 0 | 0.2688 | 268.83 | 1.0977 | 1097.74 | 0 | 0 | 1.0977 | 1097.74 | 2024-06-15 16:42:29 | -2.5165 | -8335.5336 | -8335.5336 | 6543.19 | Close | 8.823498 |  | 0 | 36.1 | 0 | 0
6080 | 3 | 10 |  | CC DChg | 00:26:30 | 50:33:35 | -620.5357 | 4.0572 | 0.274 | 274 | 0 | 0 | 0.274 | 274 | 1.1187 | 1118.74 | 0 | 0 | 1.1187 | 1118.74 | 2024-06-15 16:42:59 | -2.5177 | -8344.6139 | -8344.6139 | 6538.02 | Close | 8.993309 |  | 0.0002 | 35.8 | 0 | 0
6081 | 3 | 10 |  | CC DChg | 00:27:00 | 50:34:05 | -620.5357 | 4.0566 | 0.2792 | 279.17 | 0 | 0 | 0.2792 | 279.17 | 1.1397 | 1139.71 | 0 | 0 | 1.1397 | 1139.71 | 2024-06-15 16:43:29 | -2.5173 | -8340.5337 | -8340.5337 | 6537.27 | Close | 9.163036 |  | 0 | 35.6 | 0 | 0
6082 | 3 | 10 |  | CC DChg | 00:27:30 | 50:34:35 | -620.5357 | 4.056 | 0.2843 | 284.34 | 0 | 0 | 0.2843 | 284.34 | 1.1607 | 1160.69 | 0 | 0 | 1.1607 | 1160.69 | 2024-06-15 16:43:59 | -2.5169 | -8340.5337 | -8340.5337 | 6536.02 | Close | 9.332764 |  | 0.0002 | 35.4 | 0 | 0
6083 | 3 | 10 |  | CC DChg | 00:28:00 | 50:35:05 | -620.5357 | 4.0551 | 0.2895 | 289.51 | 0 | 0 | 0.2895 | 289.51 | 1.1816 | 1181.65 | 0 | 0 | 1.1816 | 1181.65 | 2024-06-15 16:44:29 | -2.5163 | -5550.3476 | -5550.3476 | 6534.52 | Close | 9.502368 |  | 0.0002 | 35.3 | 0 | 0
6084 | 3 | 10 |  | CC DChg | 00:28:30 | 50:35:35 | -620.1637 | 4.0541 | 0.2947 | 294.68 | 0 | 0 | 0.2947 | 294.68 | 1.2026 | 1202.6 | 0 | 0 | 1.2026 | 1202.6 | 2024-06-15 16:44:59 | -2.5142 | -5563.0041 | -5563.0041 | 6537.19 | Close | 9.671993 |  | 0 | 35.2 | 0 | 0
6085 | 3 | 10 |  | CC DChg | 00:29:00 | 50:36:05 | -620.1637 | 4.0535 | 0.2998 | 299.85 | 0 | 0 | 0.2998 | 299.85 | 1.2235 | 1223.55 | 0 | 0 | 1.2235 | 1223.55 | 2024-06-15 16:45:29 | -2.5138 | -8322.1108 | -8322.1108 | 6535.94 | Close | 9.841619 |  | 0.0002 | 35.1 | 0 | 0
6086 | 3 | 10 |  | CC DChg | 00:29:30 | 50:36:35 | -620.1637 | 4.0529 | 0.305 | 305.02 | 0 | 0 | 0.305 | 305.02 | 1.2445 | 1244.52 | 0 | 0 | 1.2445 | 1244.52 | 2024-06-15 16:45:59 | -2.5135 | -8344.7259 | -8344.7259 | 6534.94 | Close | 10.01143 |  | 0.0002 | 35.1 | 0 | 0
6087 | 3 | 10 |  | CC DChg | 00:30:00 | 50:37:05 | -620.1637 | 4.0523 | 0.3102 | 310.19 | 0 | 0 | 0.3102 | 310.19 | 1.2655 | 1265.46 | 0 | 0 | 1.2655 | 1265.46 | 2024-06-15 16:46:29 | -2.5131 | -8348.9997 | -8348.9997 | 6534.19 | Close | 10.18106 |  | 0 | 35 | 0 | 0
6088 | 3 | 10 |  | CC DChg | 00:30:30 | 50:37:35 | -620.1637 | 4.0516 | 0.3154 | 315.36 | 0 | 0 | 0.3154 | 315.36 | 1.2864 | 1286.4 | 0 | 0 | 1.2864 | 1286.4 | 2024-06-15 16:46:59 | -2.5127 | -8322.1108 | -8322.1108 | 6533.19 | Close | 10.35068 |  | 0 | 35 | 0 | 0
6089 | 3 | 10 |  | CC DChg | 00:31:00 | 50:38:05 | -620.5357 | 4.0507 | 0.3205 | 320.53 | 0 | 0 | 0.3205 | 320.53 | 1.3074 | 1307.37 | 0 | 0 | 1.3074 | 1307.37 | 2024-06-15 16:47:29 | -2.5136 | -5563.3746 | -5563.3746 | 6527.78 | Close | 10.5205 |  | 0 | 35 | 0 | 0
6090 | 3 | 10 |  | CC DChg | 00:31:30 | 50:38:35 | -620.5357 | 4.0501 | 0.3257 | 325.7 | 0 | 0 | 0.3257 | 325.7 | 1.3283 | 1328.31 | 0 | 0 | 1.3283 | 1328.31 | 2024-06-15 16:47:59 | -2.5132 | -8340.5337 | -8340.5337 | 6526.78 | Close | 10.69023 |  | 0 | 34.9 | 0 | 0
6091 | 3 | 10 |  | CC DChg | 00:32:00 | 50:39:05 | -620.5357 | 4.0492 | 0.3309 | 330.87 | 0 | 0 | 0.3309 | 330.87 | 1.3492 | 1349.25 | 0 | 0 | 1.3492 | 1349.25 | 2024-06-15 16:48:29 | -2.5127 | -5560.3558 | -5560.3558 | 6525.28 | Close | 10.85996 |  | 0 | 34.9 | 0 | 0
6092 | 3 | 10 |  | CC DChg | 00:32:30 | 50:39:35 | -620.1637 | 4.0485 | 0.336 | 336.04 | 0 | 0 | 0.336 | 336.04 | 1.3702 | 1370.17 | 0 | 0 | 1.3702 | 1370.17 | 2024-06-15 16:48:59 | -2.5108 | -8334.3336 | -8334.3336 | 6527.95 | Close | 11.02956 |  | 0.0002 | 34.8 | 0 | 0
6093 | 3 | 10 |  | CC DChg | 00:33:00 | 50:40:05 | -620.1637 | 4.0473 | 0.3412 | 341.21 | 0 | 0 | 0.3412 | 341.21 | 1.3911 | 1391.09 | 0 | 0 | 1.3911 | 1391.09 | 2024-06-15 16:49:29 | -2.51 | -4167.7668 | -4167.7668 | 6525.95 | Close | 11.19918 |  | 0.0002 | 34.8 | 0 | 0
6094 | 3 | 10 |  | CC DChg | 00:33:30 | 50:40:35 | -620.5357 | 4.0464 | 0.3464 | 346.38 | 0 | 0 | 0.3464 | 346.38 | 1.412 | 1412.01 | 0 | 0 | 1.412 | 1412.01 | 2024-06-15 16:49:59 | -2.5109 | -5560.3558 | -5560.3558 | 6520.54 | Close | 11.36891 |  | 0.0002 | 34.8 | 0 | 0
6095 | 3 | 10 |  | CC DChg | 00:34:00 | 50:41:05 | -620.5357 | 4.0454 | 0.3515 | 351.55 | 0 | 0 | 0.3515 | 351.55 | 1.4329 | 1432.94 | 0 | 0 | 1.4329 | 1432.94 | 2024-06-15 16:50:29 | -2.5103 | -5559.3318 | -5559.3318 | 6519.04 | Close | 11.53861 |  | 0.0002 | 34.7 | 0 | 0
6096 | 3 | 10 |  | CC DChg | 00:34:30 | 50:41:35 | -620.1637 | 4.0445 | 0.3567 | 356.72 | 0 | 0 | 0.3567 | 356.72 | 1.4538 | 1453.84 | 0 | 0 | 1.4538 | 1453.84 | 2024-06-15 16:50:59 | -2.5083 | -5557.0224 | -5557.0224 | 6521.45 | Close | 11.70823 |  | 0.0002 | 34.7 | 0 | 0
6097 | 3 | 10 |  | CC DChg | 00:35:00 | 50:42:05 | -620.5357 | 4.0436 | 0.3619 | 361.89 | 0 | 0 | 0.3619 | 361.89 | 1.4747 | 1474.75 | 0 | 0 | 1.4747 | 1474.75 | 2024-06-15 16:51:29 | -2.5092 | -5560.3558 | -5560.3558 | 6516.04 | Close | 11.87796 |  | 0.0002 | 34.7 | 0 | 0
6098 | 3 | 10 |  | CC DChg | 00:35:30 | 50:42:35 | -620.5357 | 4.0427 | 0.3671 | 367.06 | 0 | 0 | 0.3671 | 367.06 | 1.4957 | 1495.66 | 0 | 0 | 1.4957 | 1495.66 | 2024-06-15 16:51:59 | -2.5086 | -5559.7425 | -5559.7425 | 6514.54 | Close | 12.04767 |  | 0.0002 | 34.6 | 0 | 0
6099 | 3 | 10 |  | CC DChg | 00:36:00 | 50:43:05 | -620.1637 | 4.0417 | 0.3722 | 372.23 | 0 | 0 | 0.3722 | 372.23 | 1.5165 | 1516.55 | 0 | 0 | 1.5165 | 1516.55 | 2024-06-15 16:52:29 | -2.5065 | -5557.0224 | -5557.0224 | 6516.95 | Close | 12.2173 |  | 0.0002 | 34.6 | 0 | 0
6100 | 3 | 10 |  | CC DChg | 00:36:30 | 50:43:35 | -620.1637 | 4.0408 | 0.3774 | 377.4 | 0 | 0 | 0.3774 | 377.4 | 1.5374 | 1537.43 | 0 | 0 | 1.5374 | 1537.43 | 2024-06-15 16:52:59 | -2.506 | -5557.0224 | -5557.0224 | 6515.45 | Close | 12.38692 |  | 0.0002 | 34.6 | 0 | 0
6101 | 3 | 10 |  | CC DChg | 00:37:00 | 50:44:05 | -620.5357 | 4.0396 | 0.3826 | 382.57 | 0 | 0 | 0.3826 | 382.57 | 1.5583 | 1558.34 | 0 | 0 | 1.5583 | 1558.34 | 2024-06-15 16:53:29 | -2.5067 | -4172.1389 | -4172.1389 | 6509.3 | Close | 12.55673 |  | 0.0003 | 34.5 | 0 | 0
6102 | 3 | 10 |  | CC DChg | 00:37:30 | 50:44:35 | -620.1637 | 4.0383 | 0.3877 | 387.74 | 0 | 0 | 0.3877 | 387.74 | 1.5792 | 1579.21 | 0 | 0 | 1.5792 | 1579.21 | 2024-06-15 16:53:59 | -2.5044 | -4167.7668 | -4167.7668 | 6511.7 | Close | 12.72635 |  | 0 | 34.5 | 0 | 0
6103 | 3 | 10 |  | CC DChg | 00:38:00 | 50:45:05 | -620.5357 | 4.0374 | 0.3929 | 392.91 | 0 | 0 | 0.3929 | 392.91 | 1.6001 | 1600.09 | 0 | 0 | 1.6001 | 1600.09 | 2024-06-15 16:54:29 | -2.5053 | -5554.3833 | -5554.3833 | 6506.29 | Close | 12.89608 |  | 0 | 34.4 | 0 | 0
6104 | 3 | 10 |  | CC DChg | 00:38:30 | 50:45:35 | -620.5357 | 4.0361 | 0.3981 | 398.08 | 0 | 0 | 0.3981 | 398.08 | 1.621 | 1620.97 | 0 | 0 | 1.621 | 1620.97 | 2024-06-15 16:54:59 | -2.5046 | -4169.8909 | -4169.8909 | 6504.3 | Close | 13.06579 |  | 0 | 34.4 | 0 | 0
6105 | 3 | 10 |  | CC DChg | 00:39:00 | 50:46:05 | -620.5357 | 4.0352 | 0.4033 | 403.25 | 0 | 0 | 0.4033 | 403.25 | 1.6418 | 1641.83 | 0 | 0 | 1.6418 | 1641.83 | 2024-06-15 16:55:29 | -2.504 | -5560.3558 | -5560.3558 | 6502.55 | Close | 13.23552 |  | 0.0002 | 34.3 | 0 | 0
6106 | 3 | 10 |  | CC DChg | 00:39:30 | 50:46:35 | -620.5357 | 4.034 | 0.4084 | 408.42 | 0 | 0 | 0.4084 | 408.42 | 1.6627 | 1662.69 | 0 | 0 | 1.6627 | 1662.69 | 2024-06-15 16:55:59 | -2.5032 | -4170.2668 | -4170.2668 | 6500.55 | Close | 13.40525 |  | 0.0002 | 34.3 | 0 | 0
6107 | 3 | 10 |  | CC DChg | 00:40:00 | 50:47:05 | -620.1637 | 4.0327 | 0.4136 | 413.59 | 0 | 0 | 0.4136 | 413.59 | 1.6835 | 1683.54 | 0 | 0 | 1.6835 | 1683.54 | 2024-06-15 16:56:29 | -2.501 | -4166.7188 | -4166.7188 | 6502.7 | Close | 13.57483 |  | 0 | 34.2 | 0 | 0
6108 | 3 | 10 |  | CC DChg | 00:40:30 | 50:47:35 | -620.1637 | 4.0312 | 0.4188 | 418.76 | 0 | 0 | 0.4188 | 418.76 | 1.7044 | 1704.37 | 0 | 0 | 1.7044 | 1704.37 | 2024-06-15 16:56:59 | -2.5 | -3334.2134 | -3334.2134 | 6500.2 | Close | 13.74445 |  | 0 | 34.2 | 0 | 0
6109 | 3 | 10 |  | CC DChg | 00:41:00 | 50:48:05 | -620.1637 | 4.0299 | 0.4239 | 423.92 | 0 | 0 | 0.4239 | 423.92 | 1.7252 | 1725.2 | 0 | 0 | 1.7252 | 1725.2 | 2024-06-15 16:57:29 | -2.4992 | -4167.7668 | -4167.7668 | 6497.95 | Close | 13.91408 |  | 0.0002 | 34.2 | 0 | 0
6110 | 3 | 10 |  | CC DChg | 00:41:30 | 50:48:35 | -620.1637 | 4.0287 | 0.4291 | 429.1 | 0 | 0 | 0.4291 | 429.1 | 1.746 | 1746.05 | 0 | 0 | 1.746 | 1746.05 | 2024-06-15 16:57:59 | -2.4985 | -4172.1389 | -4172.1389 | 6495.95 | Close | 14.08388 |  | 0.0002 | 34.1 | 0 | 0
6111 | 3 | 10 |  | CC DChg | 00:42:00 | 50:49:05 | -620.1637 | 4.0272 | 0.4343 | 434.27 | 0 | 0 | 0.4343 | 434.27 | 1.7669 | 1766.86 | 0 | 0 | 1.7669 | 1766.86 | 2024-06-15 16:58:29 | -2.4975 | -3334.2134 | -3334.2134 | 6493.21 | Close | 14.25351 |  | 0.0003 | 34.1 | 0 | 0
6112 | 3 | 10 |  | CC DChg | 00:42:30 | 50:49:35 | -620.1637 | 4.0259 | 0.4394 | 439.43 | 0 | 0 | 0.4394 | 439.43 | 1.7877 | 1787.67 | 0 | 0 | 1.7877 | 1787.67 | 2024-06-15 16:58:59 | -2.4967 | -4167.7668 | -4167.7668 | 6491.7 | Close | 14.42313 |  | 0 | 34 | 0 | 0
6113 | 3 | 10 |  | CC DChg | 00:43:00 | 50:50:05 | -620.5357 | 4.0247 | 0.4446 | 444.61 | 0 | 0 | 0.4446 | 444.61 | 1.8085 | 1808.5 | 0 | 0 | 1.8085 | 1808.5 | 2024-06-15 16:59:29 | -2.4975 | -4172.419 | -4172.419 | 6485.81 | Close | 14.59295 |  | 0 | 34 | 0 | 0
6114 | 3 | 10 |  | CC DChg | 00:43:30 | 50:50:35 | -620.5357 | 4.0228 | 0.4498 | 449.78 | 0 | 0 | 0.4498 | 449.78 | 1.8293 | 1829.3 | 0 | 0 | 1.8293 | 1829.3 | 2024-06-15 16:59:59 | -2.4963 | -2780.1779 | -2780.1779 | 6482.57 | Close | 14.76268 |  | 0.0002 | 33.9 | 0 | 0
6115 | 3 | 10 |  | CC DChg | 00:44:00 | 50:51:05 | -620.1637 | 4.0213 | 0.4549 | 454.95 | 0 | 0 | 0.4549 | 454.95 | 1.8501 | 1850.08 | 0 | 0 | 1.8501 | 1850.08 | 2024-06-15 17:00:29 | -2.4938 | -3334.2134 | -3334.2134 | 6483.96 | Close | 14.9323 |  | 0.0002 | 33.9 | 0 | 0
6116 | 3 | 10 |  | CC DChg | 00:44:30 | 50:51:35 | -620.5357 | 4.02 | 0.4601 | 460.12 | 0 | 0 | 0.4601 | 460.12 | 1.8709 | 1870.88 | 0 | 0 | 1.8709 | 1870.88 | 2024-06-15 17:00:59 | -2.4946 | -4166.3909 | -4166.3909 | 6478.32 | Close | 15.10201 |  | 0 | 33.8 | 0 | 0
6117 | 3 | 10 |  | CC DChg | 00:45:00 | 50:52:05 | -620.1637 | 4.0185 | 0.4653 | 465.28 | 0 | 0 | 0.4653 | 465.28 | 1.8916 | 1891.65 | 0 | 0 | 1.8916 | 1891.65 | 2024-06-15 17:01:29 | -2.4921 | -3334.2134 | -3334.2134 | 6479.7 | Close | 15.27164 |  | 0 | 33.8 | 0 | 0
6118 | 3 | 10 |  | CC DChg | 00:45:30 | 50:52:35 | -620.5357 | 4.0169 | 0.4705 | 470.46 | 0 | 0 | 0.4705 | 470.46 | 1.9124 | 1912.42 | 0 | 0 | 1.9124 | 1912.42 | 2024-06-15 17:01:59 | -2.4926 | -3336.2135 | -3336.2135 | 6473.32 | Close | 15.44136 |  | 0 | 33.8 | 0 | 0
6119 | 3 | 10 |  | CC DChg | 00:46:00 | 50:53:05 | -620.5357 | 4.0151 | 0.4756 | 475.63 | 0 | 0 | 0.4756 | 475.63 | 1.9332 | 1933.2 | 0 | 0 | 1.9332 | 1933.2 | 2024-06-15 17:02:29 | -2.4915 | -2779.8899 | -2779.8899 | 6470.08 | Close | 15.61107 |  | 0.0002 | 33.7 | 0 | 0
6120 | 3 | 10 |  | CC DChg | 00:46:30 | 50:53:35 | -620.5357 | 4.0135 | 0.4808 | 480.8 | 0 | 0 | 0.4808 | 480.8 | 1.9539 | 1953.95 | 0 | 0 | 1.9539 | 1953.95 | 2024-06-15 17:02:59 | -2.4905 | -3336.2135 | -3336.2135 | 6467.83 | Close | 15.7808 |  | 0 | 33.7 | 0 | 0
6121 | 3 | 10 |  | CC DChg | 00:47:00 | 50:54:05 | -620.5357 | 4.0123 | 0.486 | 485.97 | 0 | 0 | 0.486 | 485.97 | 1.9747 | 1974.7 | 0 | 0 | 1.9747 | 1974.7 | 2024-06-15 17:03:29 | -2.4898 | -4170.2668 | -4170.2668 | 6465.83 | Close | 15.95053 |  | 0 | 33.6 | 0 | 0
6122 | 3 | 10 |  | CC DChg | 00:47:30 | 50:54:35 | -620.5357 | 4.0104 | 0.4911 | 491.14 | 0 | 0 | 0.4911 | 491.14 | 1.9954 | 1995.44 | 0 | 0 | 1.9954 | 1995.44 | 2024-06-15 17:03:59 | -2.4886 | -2776.9729 | -2776.9729 | 6462.58 | Close | 16.12015 |  | 0.0002 | 33.6 | 0 | 0
6123 | 3 | 10 |  | CC DChg | 00:48:00 | 50:55:05 | -620.5357 | 4.0089 | 0.4963 | 496.31 | 0 | 0 | 0.4963 | 496.31 | 2.0162 | 2016.17 | 0 | 0 | 2.0162 | 2016.17 | 2024-06-15 17:04:29 | -2.4876 | -3338.3673 | -3338.3673 | 6460.08 | Close | 16.28988 |  | 0.0002 | 33.5 | 0 | 0
6124 | 3 | 10 |  | CC DChg | 00:48:30 | 50:55:35 | -620.1637 | 4.0073 | 0.5015 | 501.48 | 0 | 0 | 0.5015 | 501.48 | 2.0369 | 2036.88 | 0 | 0 | 2.0369 | 2036.88 | 2024-06-15 17:04:59 | -2.4852 | -3332.0637 | -3332.0637 | 6461.21 | Close | 16.4595 |  | 0.0003 | 35 | 0 | 0
6125 | 3 | 10 |  | CC DChg | 00:49:00 | 50:56:05 | -620.1637 | 4.0058 | 0.5066 | 506.65 | 0 | 0 | 0.5066 | 506.65 | 2.0576 | 2057.6 | 0 | 0 | 2.0576 | 2057.6 | 2024-06-15 17:05:29 | -2.4842 | -3335.8231 | -3335.8231 | 6458.96 | Close | 16.62921 |  | 0.0002 | 37.3 | 0 | 0
6126 | 3 | 10 |  | CC DChg | 00:49:30 | 50:56:35 | -620.5357 | 4.0045 | 0.5118 | 511.82 | 0 | 0 | 0.5118 | 511.82 | 2.0783 | 2078.31 | 0 | 0 | 2.0783 | 2078.31 | 2024-06-15 17:05:59 | -2.485 | -4170.2668 | -4170.2668 | 6453.09 | Close | 16.79894 |  | 0.0002 | 36.8 | 0 | 0
6127 | 3 | 10 |  | CC DChg | 00:50:00 | 50:57:05 | -620.5357 | 4.003 | 0.517 | 516.99 | 0 | 0 | 0.517 | 516.99 | 2.099 | 2099.01 | 0 | 0 | 2.099 | 2099.01 | 2024-06-15 17:06:29 | -2.484 | -3338.3673 | -3338.3673 | 6450.59 | Close | 16.96867 |  | 0.0002 | 36.3 | 0 | 0
6128 | 3 | 10 |  | CC DChg | 00:50:30 | 50:57:35 | -620.1637 | 4.0014 | 0.5222 | 522.16 | 0 | 0 | 0.5222 | 522.16 | 2.1197 | 2119.7 | 0 | 0 | 2.1197 | 2119.7 | 2024-06-15 17:06:59 | -2.4815 | -3331.8527 | -3331.8527 | 6451.71 | Close | 17.13828 |  | 0.0003 | 36 | 0 | 0
6129 | 3 | 10 |  | CC DChg | 00:51:00 | 50:58:05 | -620.1637 | 3.9996 | 0.5273 | 527.32 | 0 | 0 | 0.5273 | 527.32 | 2.1404 | 2140.37 | 0 | 0 | 2.1404 | 2140.37 | 2024-06-15 17:07:29 | -2.4804 | -2778.5112 | -2778.5112 | 6448.96 | Close | 17.30791 |  | 0.0002 | 35.7 | 0 | 0
6130 | 3 | 10 |  | CC DChg | 00:51:30 | 50:58:35 | -620.1637 | 3.998 | 0.5325 | 532.49 | 0 | 0 | 0.5325 | 532.49 | 2.161 | 2161.03 | 0 | 0 | 2.161 | 2161.03 | 2024-06-15 17:07:59 | -2.4794 | -3334.2134 | -3334.2134 | 6446.71 | Close | 17.47753 |  | 0 | 35.6 | 0 | 0
6131 | 3 | 10 |  | CC DChg | 00:52:00 | 50:59:05 | -620.5357 | 3.9962 | 0.5377 | 537.67 | 0 | 0 | 0.5377 | 537.67 | 2.1817 | 2181.72 | 0 | 0 | 2.1817 | 2181.72 | 2024-06-15 17:08:29 | -2.4798 | -2781.7993 | -2781.7993 | 6439.35 | Close | 17.64736 |  | 0.0003 | 35.5 | 0 | 0
6132 | 3 | 10 |  | CC DChg | 00:52:30 | 50:59:35 | -620.5357 | 3.9946 | 0.5428 | 542.84 | 0 | 0 | 0.5428 | 542.84 | 2.2024 | 2202.37 | 0 | 0 | 2.2024 | 2202.37 | 2024-06-15 17:08:59 | -2.4788 | -3334.0625 | -3334.0625 | 6437.1 | Close | 17.81709 |  | 0.0002 | 35.4 | 0 | 0
6133 | 3 | 10 |  | CC DChg | 00:53:00 | 51:00:05 | -620.5357 | 3.9931 | 0.548 | 548.01 | 0 | 0 | 0.548 | 548.01 | 2.223 | 2223.02 | 0 | 0 | 2.223 | 2223.02 | 2024-06-15 17:09:29 | -2.4778 | -3336.2135 | -3336.2135 | 6434.6 | Close | 17.98681 |  | 0.0002 | 35.4 | 0 | 0
6134 | 3 | 10 |  | CC DChg | 00:53:30 | 51:00:35 | -620.5357 | 3.9912 | 0.5532 | 553.18 | 0 | 0 | 0.5532 | 553.18 | 2.2437 | 2243.66 | 0 | 0 | 2.2437 | 2243.66 | 2024-06-15 17:09:59 | -2.4767 | -2778.0179 | -2778.0179 | 6431.85 | Close | 18.15641 |  | 0 | 35.4 | 0 | 0
6135 | 3 | 10 |  | CC DChg | 00:54:00 | 51:01:05 | -620.1637 | 3.9893 | 0.5583 | 558.34 | 0 | 0 | 0.5583 | 558.34 | 2.2643 | 2264.28 | 0 | 0 | 2.2643 | 2264.28 | 2024-06-15 17:10:29 | -2.474 | -2778.5112 | -2778.5112 | 6432.46 | Close | 18.32603 |  | 0.0002 | 35.3 | 0 | 0
6136 | 3 | 10 |  | CC DChg | 00:54:30 | 51:01:35 | -620.5357 | 3.9878 | 0.5635 | 563.52 | 0 | 0 | 0.5635 | 563.52 | 2.2849 | 2284.9 | 0 | 0 | 2.2849 | 2284.9 | 2024-06-15 17:10:59 | -2.4746 | -3336.2135 | -3336.2135 | 6426.36 | Close | 18.49576 |  | 0 | 35.3 | 0 | 0
6137 | 3 | 10 |  | CC DChg | 00:55:00 | 51:02:05 | -620.1637 | 3.9862 | 0.5687 | 568.69 | 0 | 0 | 0.5687 | 568.69 | 2.3055 | 2305.52 | 0 | 0 | 2.3055 | 2305.52 | 2024-06-15 17:11:29 | -2.4721 | -3335.4199 | -3335.4199 | 6427.47 | Close | 18.66545 |  | 0.0002 | 35.2 | 0 | 0
6138 | 3 | 10 |  | CC DChg | 00:55:30 | 51:02:35 | -620.1637 | 3.9841 | 0.5739 | 573.85 | 0 | 0 | 0.5739 | 573.85 | 2.3261 | 2326.11 | 0 | 0 | 2.3261 | 2326.11 | 2024-06-15 17:11:59 | -2.4708 | -2381.581 | -2381.581 | 6424.22 | Close | 18.83508 |  | 0 | 35.2 | 0 | 0
6139 | 3 | 10 |  | CC DChg | 00:56:00 | 51:03:05 | -620.5357 | 3.9822 | 0.579 | 579.02 | 0 | 0 | 0.579 | 579.02 | 2.3467 | 2346.7 | 0 | 0 | 2.3467 | 2346.7 | 2024-06-15 17:12:29 | -2.4711 | -2780.1779 | -2780.1779 | 6417.12 | Close | 19.0048 |  | 0.0002 | 35.2 | 0 | 0
6140 | 3 | 10 |  | CC DChg | 00:56:30 | 51:03:35 | -620.5357 | 3.9807 | 0.5842 | 584.19 | 0 | 0 | 0.5842 | 584.19 | 2.3673 | 2367.29 | 0 | 0 | 2.3673 | 2367.29 | 2024-06-15 17:12:59 | -2.4701 | -3335.3303 | -3335.3303 | 6414.62 | Close | 19.17449 |  | 0.0002 | 35.2 | 0 | 0
6141 | 3 | 10 |  | CC DChg | 00:57:00 | 51:04:05 | -620.5357 | 3.9791 | 0.5894 | 589.37 | 0 | 0 | 0.5894 | 589.37 | 2.3879 | 2387.87 | 0 | 0 | 2.3879 | 2387.87 | 2024-06-15 17:13:29 | -2.4692 | -3336.2135 | -3336.2135 | 6412.37 | Close | 19.34421 |  | 0 | 35.1 | 0 | 0
6142 | 3 | 10 |  | CC DChg | 00:57:30 | 51:04:35 | -620.5357 | 3.9772 | 0.5945 | 594.54 | 0 | 0 | 0.5945 | 594.54 | 2.4084 | 2408.44 | 0 | 0 | 2.4084 | 2408.44 | 2024-06-15 17:13:59 | -2.468 | -2780.1779 | -2780.1779 | 6409.13 | Close | 19.51394 |  | 0.0002 | 35.1 | 0 | 0
6143 | 3 | 10 |  | CC DChg | 00:58:00 | 51:05:05 | -620.5357 | 3.9751 | 0.5997 | 599.7 | 0 | 0 | 0.5997 | 599.7 | 2.429 | 2428.99 | 0 | 0 | 2.429 | 2428.99 | 2024-06-15 17:14:29 | -2.4667 | -2380.0614 | -2380.0614 | 6405.63 | Close | 19.68354 |  | 0.0002 | 35 | 0 | 0
6144 | 3 | 10 |  | CC DChg | 00:58:30 | 51:05:35 | -620.5357 | 3.9735 | 0.6049 | 604.87 | 0 | 0 | 0.6049 | 604.87 | 2.4495 | 2449.54 | 0 | 0 | 2.4495 | 2449.54 | 2024-06-15 17:14:59 | -2.4657 | -3336.2135 | -3336.2135 | 6403.38 | Close | 19.85326 |  | 0 | 35 | 0 | 0
6145 | 3 | 10 |  | CC DChg | 00:59:00 | 51:06:05 | -620.5357 | 3.9717 | 0.61 | 610.05 | 0 | 0 | 0.61 | 610.05 | 2.4701 | 2470.08 | 0 | 0 | 2.4701 | 2470.08 | 2024-06-15 17:15:29 | -2.4646 | -2780.1779 | -2780.1779 | 6400.13 | Close | 20.02299 |  | 0.0002 | 35 | 0 | 0
6146 | 3 | 10 |  | CC DChg | 00:59:30 | 51:06:35 | -620.1637 | 3.9701 | 0.6152 | 615.21 | 0 | 0 | 0.6152 | 615.21 | 2.4906 | 2490.6 | 0 | 0 | 2.4906 | 2490.6 | 2024-06-15 17:15:59 | -2.4621 | -3333.487 | -3333.487 | 6401.47 | Close | 20.19258 |  | 0.0002 | 34.9 | 0 | 0
6147 | 3 | 10 |  | CC DChg | 01:00:00 | 51:07:05 | -620.5357 | 3.9679 | 0.6204 | 620.38 | 0 | 0 | 0.6204 | 620.38 | 2.5111 | 2511.12 | 0 | 0 | 2.5111 | 2511.12 | 2024-06-15 17:16:29 | -2.4623 | -2383.0096 | -2383.0096 | 6394.14 | Close | 20.36231 |  | 0.0002 | 34.9 | 0 | 0
6148 | 3 | 10 |  | CC DChg | 01:00:30 | 51:07:35 | -620.5357 | 3.9661 | 0.6256 | 625.55 | 0 | 0 | 0.6256 | 625.55 | 2.5316 | 2531.63 | 0 | 0 | 2.5316 | 2531.63 | 2024-06-15 17:16:59 | -2.4611 | -2780.1779 | -2780.1779 | 6391.14 | Close | 20.53203 |  | 0.0002 | 34.9 | 0 | 0
6149 | 3 | 10 |  | CC DChg | 01:01:00 | 51:08:05 | -620.5357 | 3.9645 | 0.6307 | 630.72 | 0 | 0 | 0.6307 | 630.72 | 2.5521 | 2552.13 | 0 | 0 | 2.5521 | 2552.13 | 2024-06-15 17:17:29 | -2.4601 | -3333.8007 | -3333.8007 | 6388.64 | Close | 20.70164 |  | 0.0002 | 34.8 | 0 | 0
6150 | 3 | 10 |  | CC DChg | 01:01:30 | 51:08:35 | -620.1637 | 3.9627 | 0.6359 | 635.89 | 0 | 0 | 0.6359 | 635.89 | 2.5726 | 2572.61 | 0 | 0 | 2.5726 | 2572.61 | 2024-06-15 17:17:59 | -2.4575 | -2778.5112 | -2778.5112 | 6389.72 | Close | 20.87126 |  | 0 | 34.8 | 0 | 0
6151 | 3 | 10 |  | CC DChg | 01:02:00 | 51:09:05 | -620.1637 | 3.9611 | 0.6411 | 641.06 | 0 | 0 | 0.6411 | 641.06 | 2.5931 | 2593.08 | 0 | 0 | 2.5931 | 2593.08 | 2024-06-15 17:18:29 | -2.4565 | -3332.0637 | -3332.0637 | 6386.97 | Close | 21.04089 |  | 0.0002 | 34.8 | 0 | 0
6152 | 3 | 10 |  | CC DChg | 01:02:30 | 51:09:35 | -620.5357 | 3.959 | 0.6462 | 646.23 | 0 | 0 | 0.6462 | 646.23 | 2.6136 | 2613.58 | 0 | 0 | 2.6136 | 2613.58 | 2024-06-15 17:18:59 | -2.4567 | -2385.3707 | -2385.3707 | 6379.9 | Close | 21.21071 |  | 0 | 34.7 | 0 | 0
6153 | 3 | 10 |  | CC DChg | 01:03:00 | 51:10:05 | -620.1637 | 3.9571 | 0.6514 | 651.4 | 0 | 0 | 0.6514 | 651.4 | 2.634 | 2634.03 | 0 | 0 | 2.634 | 2634.03 | 2024-06-15 17:19:29 | -2.454 | -2777.0182 | -2777.0182 | 6380.48 | Close | 21.38033 |  | 0.0002 | 34.7 | 0 | 0
6154 | 3 | 10 |  | CC DChg | 01:03:30 | 51:10:35 | -620.1637 | 3.9555 | 0.6566 | 656.57 | 0 | 0 | 0.6566 | 656.57 | 2.6545 | 2654.47 | 0 | 0 | 2.6545 | 2654.47 | 2024-06-15 17:19:59 | -2.4531 | -3334.2134 | -3334.2134 | 6377.98 | Close | 21.54996 |  | 0.0002 | 34.6 | 0 | 0
6155 | 3 | 10 |  | CC DChg | 01:04:00 | 51:11:05 | -620.5357 | 3.9537 | 0.6617 | 661.74 | 0 | 0 | 0.6617 | 661.74 | 2.6749 | 2674.94 | 0 | 0 | 2.6749 | 2674.94 | 2024-06-15 17:20:29 | -2.4534 | -2781.2019 | -2781.2019 | 6371.16 | Close | 21.71975 |  | 0.0002 | 34.6 | 0 | 0
6156 | 3 | 10 |  | CC DChg | 01:04:30 | 51:11:35 | -620.1637 | 3.9518 | 0.6669 | 666.91 | 0 | 0 | 0.6669 | 666.91 | 2.6954 | 2695.36 | 0 | 0 | 2.6954 | 2695.36 | 2024-06-15 17:20:59 | -2.4508 | -2778.5112 | -2778.5112 | 6372.23 | Close | 21.88937 |  | 0 | 34.5 | 0 | 0
6157 | 3 | 10 |  | CC DChg | 01:05:00 | 51:12:05 | -620.1637 | 3.95 | 0.6721 | 672.08 | 0 | 0 | 0.6721 | 672.08 | 2.7158 | 2715.77 | 0 | 0 | 2.7158 | 2715.77 | 2024-06-15 17:21:29 | -2.4496 | -2778.5112 | -2778.5112 | 6369.23 | Close | 22.059 |  | 0 | 34.5 | 0 | 0
6158 | 3 | 10 |  | CC DChg | 01:05:30 | 51:12:35 | -620.5357 | 3.9484 | 0.6773 | 677.25 | 0 | 0 | 0.6773 | 677.25 | 2.7362 | 2736.21 | 0 | 0 | 2.7362 | 2736.21 | 2024-06-15 17:21:59 | -2.4501 | -3337.4423 | -3337.4423 | 6362.91 | Close | 22.22879 |  | 0 | 34.5 | 0 | 0
6159 | 3 | 10 |  | CC DChg | 01:06:00 | 51:13:05 | -620.5357 | 3.9466 | 0.6824 | 682.42 | 0 | 0 | 0.6824 | 682.42 | 2.7566 | 2756.62 | 0 | 0 | 2.7566 | 2756.62 | 2024-06-15 17:22:29 | -2.449 | -2778.684 | -2778.684 | 6359.66 | Close | 22.39852 |  | 0.0002 | 34.4 | 0 | 0
6160 | 3 | 10 |  | CC DChg | 01:06:30 | 51:13:35 | -620.5357 | 3.945 | 0.6876 | 687.59 | 0 | 0 | 0.6876 | 687.59 | 2.777 | 2777.02 | 0 | 0 | 2.777 | 2777.02 | 2024-06-15 17:22:59 | -2.448 | -3338.3673 | -3338.3673 | 6357.42 | Close | 22.56825 |  | 0 | 34.3 | 0 | 0
6161 | 3 | 10 |  | CC DChg | 01:07:00 | 51:14:05 | -620.5357 | 3.9428 | 0.6928 | 692.76 | 0 | 0 | 0.6928 | 692.76 | 2.7974 | 2797.41 | 0 | 0 | 2.7974 | 2797.41 | 2024-06-15 17:23:29 | -2.4467 | -2380.2853 | -2380.2853 | 6353.67 | Close | 22.73786 |  | 0.0002 | 34.3 | 0 | 0
6162 | 3 | 10 |  | CC DChg | 01:07:30 | 51:14:35 | -620.5357 | 3.9413 | 0.6979 | 697.93 | 0 | 0 | 0.6979 | 697.93 | 2.8178 | 2817.79 | 0 | 0 | 2.8178 | 2817.79 | 2024-06-15 17:23:59 | -2.4457 | -3336.2135 | -3336.2135 | 6351.42 | Close | 22.90758 |  | 0 | 34.3 | 0 | 0
6163 | 3 | 10 |  | CC DChg | 01:08:00 | 51:15:05 | -620.1637 | 3.9394 | 0.7031 | 703.1 | 0 | 0 | 0.7031 | 703.1 | 2.8381 | 2838.15 | 0 | 0 | 2.8381 | 2838.15 | 2024-06-15 17:24:29 | -2.4431 | -2778.5112 | -2778.5112 | 6351.98 | Close | 23.07721 |  | 0.0002 | 34.2 | 0 | 0
6164 | 3 | 10 |  | CC DChg | 01:08:30 | 51:15:35 | -620.1637 | 3.9379 | 0.7083 | 708.27 | 0 | 0 | 0.7083 | 708.27 | 2.8585 | 2858.52 | 0 | 0 | 2.8585 | 2858.52 | 2024-06-15 17:24:59 | -2.4421 | -3335.8007 | -3335.8007 | 6349.48 | Close | 23.24692 |  | 0.0002 | 34.2 | 0 | 0
6165 | 3 | 10 |  | CC DChg | 01:09:00 | 51:16:05 | -620.5357 | 3.9357 | 0.7134 | 713.44 | 0 | 0 | 0.7134 | 713.44 | 2.8789 | 2878.87 | 0 | 0 | 2.8789 | 2878.87 | 2024-06-15 17:25:29 | -2.4422 | -2383.0096 | -2383.0096 | 6342.43 | Close | 23.41664 |  | 0 | 34.1 | 0 | 0
6166 | 3 | 10 |  | CC DChg | 01:09:30 | 51:16:35 | -620.5357 | 3.9342 | 0.7186 | 718.61 | 0 | 0 | 0.7186 | 718.61 | 2.8992 | 2899.22 | 0 | 0 | 2.8992 | 2899.22 | 2024-06-15 17:25:59 | -2.4413 | -3336.2135 | -3336.2135 | 6339.68 | Close | 23.58637 |  | 0.0002 | 34.1 | 0 | 0
6167 | 3 | 10 |  | CC DChg | 01:10:00 | 51:17:05 | -620.5357 | 3.9326 | 0.7238 | 723.78 | 0 | 0 | 0.7238 | 723.78 | 2.9196 | 2919.56 | 0 | 0 | 2.9196 | 2919.56 | 2024-06-15 17:26:29 | -2.4403 | -3333.8903 | -3333.8903 | 6337.43 | Close | 23.75598 |  | 0 | 34 | 0 | 0
6168 | 3 | 10 |  | CC DChg | 01:10:30 | 51:17:35 | -620.1637 | 3.9311 | 0.7289 | 728.95 | 0 | 0 | 0.7289 | 728.95 | 2.9399 | 2939.87 | 0 | 0 | 2.9399 | 2939.87 | 2024-06-15 17:26:59 | -2.4379 | -3334.2134 | -3334.2134 | 6338.73 | Close | 23.92561 |  | 0 | 34 | 0 | 0
6169 | 3 | 10 |  | CC DChg | 01:11:00 | 51:18:05 | -620.5357 | 3.9292 | 0.7341 | 734.12 | 0 | 0 | 0.7341 | 734.12 | 2.9602 | 2960.19 | 0 | 0 | 2.9602 | 2960.19 | 2024-06-15 17:27:29 | -2.4382 | -2778.684 | -2778.684 | 6331.93 | Close | 24.09533 |  | 0 | 33.9 | 0 | 0
6170 | 3 | 10 |  | CC DChg | 01:11:30 | 51:18:35 | -620.5357 | 3.9273 | 0.7393 | 739.29 | 0 | 0 | 0.7393 | 739.29 | 2.9805 | 2980.51 | 0 | 0 | 2.9805 | 2980.51 | 2024-06-15 17:27:59 | -2.437 | -2781.1798 | -2781.1798 | 6328.69 | Close | 24.26503 |  | 0.0002 | 33.9 | 0 | 0
6171 | 3 | 10 |  | CC DChg | 01:12:00 | 51:19:05 | -620.5357 | 3.9258 | 0.7445 | 744.46 | 0 | 0 | 0.7445 | 744.46 | 3.0008 | 3000.81 | 0 | 0 | 3.0008 | 3000.81 | 2024-06-15 17:28:29 | -2.4361 | -3334.0625 | -3334.0625 | 6326.44 | Close | 24.43476 |  | 0 | 33.8 | 0 | 0
6172 | 3 | 10 |  | CC DChg | 01:12:30 | 51:19:35 | -620.5357 | 3.9242 | 0.7496 | 749.63 | 0 | 0 | 0.7496 | 749.63 | 3.0211 | 3021.1 | 0 | 0 | 3.0211 | 3021.1 | 2024-06-15 17:28:59 | -2.4351 | -3336.2135 | -3336.2135 | 6323.69 | Close | 24.60449 |  | 0.0002 | 33.8 | 0 | 0
6173 | 3 | 10 |  | CC DChg | 01:13:00 | 51:20:05 | -620.1637 | 3.9224 | 0.7548 | 754.8 | 0 | 0 | 0.7548 | 754.8 | 3.0414 | 3041.38 | 0 | 0 | 3.0414 | 3041.38 | 2024-06-15 17:29:29 | -2.4325 | -2777.9805 | -2777.9805 | 6324.49 | Close | 24.77408 |  | 0.0002 | 33.7 | 0 | 0
6174 | 3 | 10 |  | CC DChg | 01:13:30 | 51:20:35 | -620.5357 | 3.9205 | 0.76 | 759.97 | 0 | 0 | 0.76 | 759.97 | 3.0617 | 3061.65 | 0 | 0 | 3.0617 | 3061.65 | 2024-06-15 17:29:59 | -2.4328 | -2780.1779 | -2780.1779 | 6317.7 | Close | 24.94381 |  | 0.0002 | 33.7 | 0 | 0
6175 | 3 | 10 |  | CC DChg | 01:14:00 | 51:21:05 | -620.1637 | 3.919 | 0.7651 | 765.14 | 0 | 0 | 0.7651 | 765.14 | 3.0819 | 3081.91 | 0 | 0 | 3.0819 | 3081.91 | 2024-06-15 17:30:29 | -2.4304 | -3334.2134 | -3334.2134 | 6318.74 | Close | 25.11343 |  | 0.0003 | 33.7 | 0 | 0
6176 | 3 | 10 |  | CC DChg | 01:14:30 | 51:21:35 | -620.1637 | 3.9174 | 0.7703 | 770.31 | 0 | 0 | 0.7703 | 770.31 | 3.1022 | 3102.18 | 0 | 0 | 3.1022 | 3102.18 | 2024-06-15 17:30:59 | -2.4294 | -3335.7111 | -3335.7111 | 6316.74 | Close | 25.28313 |  | 0 | 33.6 | 0 | 0
6177 | 3 | 10 |  | CC DChg | 01:15:00 | 51:22:05 | -620.5357 | 3.9159 | 0.7755 | 775.48 | 0 | 0 | 0.7755 | 775.48 | 3.1224 | 3122.43 | 0 | 0 | 3.1224 | 3122.43 | 2024-06-15 17:31:29 | -2.4299 | -3336.2135 | -3336.2135 | 6310.7 | Close | 25.45286 |  | -0.0002 | 33.5 | 0 | 0
6178 | 3 | 10 |  | CC DChg | 01:15:30 | 51:22:35 | -620.5357 | 3.9143 | 0.7807 | 780.65 | 0 | 0 | 0.7807 | 780.65 | 3.1427 | 3142.67 | 0 | 0 | 3.1427 | 3142.67 | 2024-06-15 17:31:59 | -2.429 | -3336.2135 | -3336.2135 | 6307.95 | Close | 25.62259 |  | 0 | 33.5 | 0 | 0
6179 | 3 | 10 |  | CC DChg | 01:16:00 | 51:23:05 | -620.5357 | 3.9125 | 0.7858 | 785.82 | 0 | 0 | 0.7858 | 785.82 | 3.1629 | 3162.9 | 0 | 0 | 3.1629 | 3162.9 | 2024-06-15 17:32:29 | -2.4278 | -2776.7117 | -2776.7117 | 6304.71 | Close | 25.7922 |  | 0.0002 | 35.5 | 0 | 0
6180 | 3 | 10 |  | CC DChg | 01:16:30 | 51:23:35 | -620.5357 | 3.9112 | 0.791 | 790.99 | 0 | 0 | 0.791 | 790.99 | 3.1831 | 3183.12 | 0 | 0 | 3.1831 | 3183.12 | 2024-06-15 17:32:59 | -2.427 | -4170.2668 | -4170.2668 | 6302.96 | Close | 25.96192 |  | 0 | 37.1 | 0 | 0
6181 | 3 | 10 |  | CC DChg | 01:17:00 | 51:24:05 | -620.1637 | 3.91 | 0.7962 | 796.16 | 0 | 0 | 0.7962 | 796.16 | 3.2033 | 3203.33 | 0 | 0 | 3.2033 | 3203.33 | 2024-06-15 17:33:29 | -2.4248 | -4167.7668 | -4167.7668 | 6304.99 | Close | 26.13155 |  | -0.0002 | 36.6 | 0 | 0
6182 | 3 | 10 |  | CC DChg | 01:17:30 | 51:24:35 | -620.5357 | 3.9087 | 0.8013 | 801.33 | 0 | 0 | 0.8013 | 801.33 | 3.2236 | 3223.55 | 0 | 0 | 3.2236 | 3223.55 | 2024-06-15 17:33:59 | -2.4255 | -4169.8069 | -4169.8069 | 6298.71 | Close | 26.30126 |  | 0.0002 | 36.1 | 0 | 0
6183 | 3 | 10 |  | CC DChg | 01:18:00 | 51:25:05 | -620.5357 | 3.9072 | 0.8065 | 806.5 | 0 | 0 | 0.8065 | 806.5 | 3.2438 | 3243.75 | 0 | 0 | 3.2438 | 3243.75 | 2024-06-15 17:34:29 | -2.4245 | -3336.2135 | -3336.2135 | 6296.22 | Close | 26.47099 |  | 0.0002 | 35.8 | 0 | 0
6184 | 3 | 10 |  | CC DChg | 01:18:30 | 51:25:35 | -620.1637 | 3.9056 | 0.8117 | 811.67 | 0 | 0 | 0.8117 | 811.67 | 3.2639 | 3263.94 | 0 | 0 | 3.2639 | 3263.94 | 2024-06-15 17:34:59 | -2.4221 | -3334.2134 | -3334.2134 | 6297.74 | Close | 26.64061 |  | 0 | 35.6 | 0 | 0
6185 | 3 | 10 |  | CC DChg | 01:19:00 | 51:26:05 | -620.5357 | 3.9041 | 0.8168 | 816.84 | 0 | 0 | 0.8168 | 816.84 | 3.2841 | 3284.14 | 0 | 0 | 3.2841 | 3284.14 | 2024-06-15 17:35:29 | -2.4226 | -3335.3975 | -3335.3975 | 6291.22 | Close | 26.8103 |  | 0.0002 | 35.5 | 0 | 0
6186 | 3 | 10 |  | CC DChg | 01:19:30 | 51:26:35 | -620.5357 | 3.9025 | 0.822 | 822.01 | 0 | 0 | 0.822 | 822.01 | 3.3043 | 3304.32 | 0 | 0 | 3.3043 | 3304.32 | 2024-06-15 17:35:59 | -2.4217 | -3336.2135 | -3336.2135 | 6288.72 | Close | 26.98002 |  | 0.0002 | 35.4 | 0 | 0
6187 | 3 | 10 |  | CC DChg | 01:20:00 | 51:27:05 | -620.1637 | 3.9013 | 0.8272 | 827.18 | 0 | 0 | 0.8272 | 827.18 | 3.3245 | 3324.48 | 0 | 0 | 3.3245 | 3324.48 | 2024-06-15 17:36:29 | -2.4194 | -4167.7668 | -4167.7668 | 6290.49 | Close | 27.14965 |  | 0.0002 | 35.3 | 0 | 0
6188 | 3 | 10 |  | CC DChg | 01:20:30 | 51:27:35 | -620.1637 | 3.9 | 0.8323 | 832.35 | 0 | 0 | 0.8323 | 832.35 | 3.3447 | 3344.65 | 0 | 0 | 3.3447 | 3344.65 | 2024-06-15 17:36:59 | -2.4187 | -4169.6389 | -4169.6389 | 6288.49 | Close | 27.31935 |  | 0.0002 | 35.3 | 0 | 0
6189 | 3 | 10 |  | CC DChg | 01:21:00 | 51:28:05 | -620.1637 | 3.8985 | 0.8375 | 837.51 | 0 | 0 | 0.8375 | 837.51 | 3.3648 | 3364.8 | 0 | 0 | 3.3648 | 3364.8 | 2024-06-15 17:37:29 | -2.4177 | -3334.2134 | -3334.2134 | 6286.24 | Close | 27.48898 |  | 0 | 35.2 | 0 | 0
6190 | 3 | 10 |  | CC DChg | 01:21:30 | 51:28:35 | -620.5357 | 3.8966 | 0.8427 | 842.69 | 0 | 0 | 0.8427 | 842.69 | 3.385 | 3384.95 | 0 | 0 | 3.385 | 3384.95 | 2024-06-15 17:37:59 | -2.418 | -2778.684 | -2778.684 | 6279.23 | Close | 27.65871 |  | 0.0002 | 35.2 | 0 | 0
6191 | 3 | 10 |  | CC DChg | 01:22:00 | 51:29:05 | -620.5357 | 3.8954 | 0.8479 | 847.86 | 0 | 0 | 0.8479 | 847.86 | 3.4051 | 3405.1 | 0 | 0 | 3.4051 | 3405.1 | 2024-06-15 17:38:29 | -2.4172 | -4169.8069 | -4169.8069 | 6277.23 | Close | 27.82841 |  | 0.0002 | 35.2 | 0 | 0
6192 | 3 | 10 |  | CC DChg | 01:22:30 | 51:29:35 | -620.1637 | 3.8938 | 0.853 | 853.02 | 0 | 0 | 0.853 | 853.02 | 3.4252 | 3425.23 | 0 | 0 | 3.4252 | 3425.23 | 2024-06-15 17:38:59 | -2.4148 | -3334.2134 | -3334.2134 | 6278.74 | Close | 27.99804 |  | 0 | 35.1 | 0 | 0
6193 | 3 | 10 |  | CC DChg | 01:23:00 | 51:30:05 | -620.5357 | 3.8926 | 0.8582 | 858.19 | 0 | 0 | 0.8582 | 858.19 | 3.4454 | 3445.36 | 0 | 0 | 3.4454 | 3445.36 | 2024-06-15 17:39:29 | -2.4155 | -4170.2668 | -4170.2668 | 6272.73 | Close | 28.16777 |  | 0.0002 | 35.1 | 0 | 0
6194 | 3 | 10 |  | CC DChg | 01:23:30 | 51:30:35 | -620.1637 | 3.8911 | 0.8634 | 863.37 | 0 | 0 | 0.8634 | 863.37 | 3.4655 | 3465.49 | 0 | 0 | 3.4655 | 3465.49 | 2024-06-15 17:39:59 | -2.4131 | -3335.8903 | -3335.8903 | 6274 | Close | 28.33748 |  | 0.0002 | 35.1 | 0 | 0
6195 | 3 | 10 |  | CC DChg | 01:24:00 | 51:31:05 | -620.5357 | 3.8898 | 0.8685 | 868.54 | 0 | 0 | 0.8685 | 868.54 | 3.4856 | 3485.6 | 0 | 0 | 3.4856 | 3485.6 | 2024-06-15 17:40:29 | -2.4138 | -4170.2668 | -4170.2668 | 6268.49 | Close | 28.50721 |  | 0 | 35 | 0 | 0
6196 | 3 | 10 |  | CC DChg | 01:24:30 | 51:31:35 | -620.5357 | 3.888 | 0.8737 | 873.71 | 0 | 0 | 0.8737 | 873.71 | 3.5057 | 3505.71 | 0 | 0 | 3.5057 | 3505.71 | 2024-06-15 17:40:59 | -2.4126 | -2780.1779 | -2780.1779 | 6265.49 | Close | 28.67693 |  | 0 | 35 | 0 | 0
6197 | 3 | 10 |  | CC DChg | 01:25:00 | 51:32:05 | -620.1637 | 3.8867 | 0.8789 | 878.88 | 0 | 0 | 0.8789 | 878.88 | 3.5258 | 3525.8 | 0 | 0 | 3.5258 | 3525.8 | 2024-06-15 17:41:29 | -2.4104 | -4167.1948 | -4167.1948 | 6267.25 | Close | 28.84654 |  | 0 | 35 | 0 | 0
6198 | 3 | 10 |  | CC DChg | 01:25:30 | 51:32:35 | -620.1637 | 3.8852 | 0.884 | 884.04 | 0 | 0 | 0.884 | 884.04 | 3.5459 | 3545.88 | 0 | 0 | 3.5459 | 3545.88 | 2024-06-15 17:41:59 | -2.4094 | -3332.0637 | -3332.0637 | 6264.5 | Close | 29.01616 |  | 0.0002 | 34.9 | 0 | 0
6199 | 3 | 10 |  | CC DChg | 01:26:00 | 51:33:05 | -620.1637 | 3.8839 | 0.8892 | 889.21 | 0 | 0 | 0.8892 | 889.21 | 3.566 | 3565.95 | 0 | 0 | 3.566 | 3565.95 | 2024-06-15 17:42:29 | -2.4087 | -4171.1306 | -4171.1306 | 6262.5 | Close | 29.18579 |  | 0.0002 | 34.9 | 0 | 0
6200 | 3 | 10 |  | CC DChg | 01:26:30 | 51:33:35 | -620.1637 | 3.8824 | 0.8944 | 894.38 | 0 | 0 | 0.8944 | 894.38 | 3.586 | 3586.05 | 0 | 0 | 3.586 | 3586.05 | 2024-06-15 17:42:59 | -2.4077 | -3337.5767 | -3337.5767 | 6260 | Close | 29.35558 |  | 0.0002 | 34.9 | 0 | 0
6201 | 3 | 10 |  | CC DChg | 01:27:00 | 51:34:05 | -620.5357 | 3.8808 | 0.8996 | 899.56 | 0 | 0 | 0.8996 | 899.56 | 3.6061 | 3606.12 | 0 | 0 | 3.6061 | 3606.12 | 2024-06-15 17:43:29 | -2.4082 | -3336.2135 | -3336.2135 | 6253.75 | Close | 29.52531 |  | 0.0002 | 34.8 | 0 | 0
6202 | 3 | 10 |  | CC DChg | 01:27:30 | 51:34:35 | -620.5357 | 3.8793 | 0.9047 | 904.73 | 0 | 0 | 0.9047 | 904.73 | 3.6262 | 3626.18 | 0 | 0 | 3.6262 | 3626.18 | 2024-06-15 17:43:59 | -2.4072 | -3334.0625 | -3334.0625 | 6251.5 | Close | 29.69504 |  | 0 | 34.8 | 0 | 0
6203 | 3 | 10 |  | CC DChg | 01:28:00 | 51:35:05 | -620.1637 | 3.878 | 0.9099 | 909.89 | 0 | 0 | 0.9099 | 909.89 | 3.6462 | 3646.23 | 0 | 0 | 3.6462 | 3646.23 | 2024-06-15 17:44:29 | -2.405 | -4166.9708 | -4166.9708 | 6253 | Close | 29.86463 |  | 0.0002 | 34.8 | 0 | 0
6204 | 3 | 10 |  | CC DChg | 01:28:30 | 51:35:35 | -620.1637 | 3.8765 | 0.9151 | 915.06 | 0 | 0 | 0.9151 | 915.06 | 3.6663 | 3666.26 | 0 | 0 | 3.6663 | 3666.26 | 2024-06-15 17:44:59 | -2.4041 | -3334.2134 | -3334.2134 | 6250.5 | Close | 30.03426 |  | 0.0002 | 34.7 | 0 | 0
6205 | 3 | 10 |  | CC DChg | 01:29:00 | 51:36:05 | -620.1637 | 3.8752 | 0.9202 | 920.23 | 0 | 0 | 0.9202 | 920.23 | 3.6863 | 3686.29 | 0 | 0 | 3.6863 | 3686.29 | 2024-06-15 17:45:29 | -2.4033 | -4167.7668 | -4167.7668 | 6248.5 | Close | 30.20388 |  | 0.0002 | 34.7 | 0 | 0
6206 | 3 | 10 |  | CC DChg | 01:29:30 | 51:36:35 | -620.5357 | 3.8737 | 0.9254 | 925.4 | 0 | 0 | 0.9254 | 925.4 | 3.7063 | 3706.34 | 0 | 0 | 3.7063 | 3706.34 | 2024-06-15 17:45:59 | -2.4038 | -3337.4423 | -3337.4423 | 6242.26 | Close | 30.37367 |  | 0.0002 | 34.7 | 0 | 0
6207 | 3 | 10 |  | CC DChg | 01:30:00 | 51:37:05 | -620.5357 | 3.8718 | 0.9306 | 930.57 | 0 | 0 | 0.9306 | 930.57 | 3.7264 | 3726.36 | 0 | 0 | 3.7264 | 3726.36 | 2024-06-15 17:46:29 | -2.4026 | -2780.1779 | -2780.1779 | 6239.26 | Close | 30.5434 |  | 0.0002 | 34.6 | 0 | 0
6208 | 3 | 10 |  | CC DChg | 01:30:30 | 51:37:35 | -620.5357 | 3.8706 | 0.9357 | 935.74 | 0 | 0 | 0.9357 | 935.74 | 3.7464 | 3746.37 | 0 | 0 | 3.7464 | 3746.37 | 2024-06-15 17:46:59 | -2.4018 | -4170.2668 | -4170.2668 | 6237.51 | Close | 30.71313 |  | 0 | 34.6 | 0 | 0
6209 | 3 | 10 |  | CC DChg | 01:31:00 | 51:38:05 | -620.1637 | 3.869 | 0.9409 | 940.91 | 0 | 0 | 0.9409 | 940.91 | 3.7664 | 3766.38 | 0 | 0 | 3.7664 | 3766.38 | 2024-06-15 17:47:29 | -2.3994 | -3333.5318 | -3333.5318 | 6238.75 | Close | 30.88272 |  | 0 | 34.5 | 0 | 0
6210 | 3 | 10 |  | CC DChg | 01:31:30 | 51:38:35 | -620.1637 | 3.8678 | 0.9461 | 946.08 | 0 | 0 | 0.9461 | 946.08 | 3.7864 | 3786.37 | 0 | 0 | 3.7864 | 3786.37 | 2024-06-15 17:47:59 | -2.3987 | -4167.7668 | -4167.7668 | 6236.75 | Close | 31.05234 |  | 0 | 34.5 | 0 | 0
6211 | 3 | 10 |  | CC DChg | 01:32:00 | 51:39:05 | -620.1637 | 3.8663 | 0.9512 | 951.25 | 0 | 0 | 0.9512 | 951.25 | 3.8063 | 3806.35 | 0 | 0 | 3.8063 | 3806.35 | 2024-06-15 17:48:29 | -2.3977 | -3332.0637 | -3332.0637 | 6234.25 | Close | 31.22197 |  | 0 | 34.4 | 0 | 0
6212 | 3 | 10 |  | CC DChg | 01:32:30 | 51:39:35 | -620.5357 | 3.8644 | 0.9564 | 956.42 | 0 | 0 | 0.9564 | 956.42 | 3.8264 | 3826.35 | 0 | 0 | 3.8264 | 3826.35 | 2024-06-15 17:48:59 | -2.398 | -2781.426 | -2781.426 | 6227.52 | Close | 31.39177 |  | 0 | 34.4 | 0 | 0
6213 | 3 | 10 |  | CC DChg | 01:33:00 | 51:40:05 | -620.5357 | 3.8632 | 0.9616 | 961.59 | 0 | 0 | 0.9616 | 961.59 | 3.8463 | 3846.33 | 0 | 0 | 3.8463 | 3846.33 | 2024-06-15 17:49:29 | -2.3972 | -4170.2668 | -4170.2668 | 6225.27 | Close | 31.5615 |  | 0.0002 | 34.3 | 0 | 0
6214 | 3 | 10 |  | CC DChg | 01:33:30 | 51:40:35 | -620.5357 | 3.8616 | 0.9668 | 966.76 | 0 | 0 | 0.9668 | 966.76 | 3.8663 | 3866.3 | 0 | 0 | 3.8663 | 3866.3 | 2024-06-15 17:49:59 | -2.3963 | -3336.2135 | -3336.2135 | 6222.77 | Close | 31.73123 |  | 0.0002 | 34.3 | 0 | 0
6215 | 3 | 10 |  | CC DChg | 01:34:00 | 51:41:05 | -620.1637 | 3.8601 | 0.9719 | 971.93 | 0 | 0 | 0.9719 | 971.93 | 3.8863 | 3886.25 | 0 | 0 | 3.8863 | 3886.25 | 2024-06-15 17:50:29 | -2.3939 | -3333.9799 | -3333.9799 | 6224.25 | Close | 31.90084 |  | 0 | 34.3 | 0 | 0
6216 | 3 | 10 |  | CC DChg | 01:34:30 | 51:41:35 | -620.5357 | 3.8585 | 0.9771 | 977.1 | 0 | 0 | 0.9771 | 977.1 | 3.9062 | 3906.21 | 0 | 0 | 3.9062 | 3906.21 | 2024-06-15 17:50:59 | -2.3943 | -3336.2135 | -3336.2135 | 6217.78 | Close | 32.07057 |  | 0.0002 | 34.2 | 0 | 0
6217 | 3 | 10 |  | CC DChg | 01:35:00 | 51:42:05 | -620.1637 | 3.857 | 0.9823 | 982.27 | 0 | 0 | 0.9823 | 982.27 | 3.9261 | 3926.14 | 0 | 0 | 3.9261 | 3926.14 | 2024-06-15 17:51:29 | -2.3919 | -3334.2134 | -3334.2134 | 6219.01 | Close | 32.2402 |  | 0.0002 | 34.2 | 0 | 0
6218 | 3 | 10 |  | CC DChg | 01:35:30 | 51:42:35 | -620.5357 | 3.8554 | 0.9874 | 987.44 | 0 | 0 | 0.9874 | 987.44 | 3.9461 | 3946.09 | 0 | 0 | 3.9461 | 3946.09 | 2024-06-15 17:51:59 | -2.3924 | -3335.7559 | -3335.7559 | 6213.03 | Close | 32.4099 |  | 0 | 34.1 | 0 | 0
6219 | 3 | 10 |  | CC DChg | 01:36:00 | 51:43:05 | -620.5357 | 3.8539 | 0.9926 | 992.61 | 0 | 0 | 0.9926 | 992.61 | 3.966 | 3966.02 | 0 | 0 | 3.966 | 3966.02 | 2024-06-15 17:52:29 | -2.3915 | -3336.2135 | -3336.2135 | 6210.53 | Close | 32.57963 |  | 0 | 34.1 | 0 | 0
6220 | 3 | 10 |  | CC DChg | 01:36:30 | 51:43:35 | -620.5357 | 3.8523 | 0.9978 | 997.78 | 0 | 0 | 0.9978 | 997.78 | 3.9859 | 3985.94 | 0 | 0 | 3.9859 | 3985.94 | 2024-06-15 17:52:59 | -2.3905 | -3336.2135 | -3336.2135 | 6208.03 | Close | 32.74935 |  | 0 | 34 | 0 | 0
6221 | 3 | 10 |  | CC DChg | 01:37:00 | 51:44:05 | -620.1637 | 3.8508 | 1.003 | 1002.95 | 0 | 0 | 1.003 | 1002.95 | 4.0058 | 4005.85 | 0 | 0 | 4.0058 | 4005.85 | 2024-06-15 17:53:29 | -2.3881 | -3331.8303 | -3331.8303 | 6209.01 | Close | 32.91897 |  | 0.0002 | 34 | 0 | 0
6222 | 3 | 10 |  | CC DChg | 01:37:30 | 51:44:35 | -620.5357 | 3.8489 | 1.0081 | 1008.12 | 0 | 0 | 1.0081 | 1008.12 | 4.0258 | 4025.75 | 0 | 0 | 4.0258 | 4025.75 | 2024-06-15 17:53:59 | -2.3884 | -2780.1779 | -2780.1779 | 6202.54 | Close | 33.0887 |  | 0 | 33.9 | 0 | 0
6223 | 3 | 10 |  | CC DChg | 01:38:00 | 51:45:05 | -620.1637 | 3.8473 | 1.0133 | 1013.29 | 0 | 0 | 1.0133 | 1013.29 | 4.0456 | 4045.63 | 0 | 0 | 4.0456 | 4045.63 | 2024-06-15 17:54:29 | -2.386 | -3334.2134 | -3334.2134 | 6203.51 | Close | 33.25832 |  | 0.0002 | 33.9 | 0 | 0
6224 | 3 | 10 |  | CC DChg | 01:38:30 | 51:45:35 | -620.1637 | 3.8458 | 1.0185 | 1018.46 | 0 | 0 | 1.0185 | 1018.46 | 4.0655 | 4065.53 | 0 | 0 | 4.0655 | 4065.53 | 2024-06-15 17:54:59 | -2.385 | -3335.5319 | -3335.5319 | 6201.01 | Close | 33.42801 |  | 0.0002 | 33.9 | 0 | 0
6225 | 3 | 10 |  | CC DChg | 01:39:00 | 51:46:05 | -620.1637 | 3.8442 | 1.0236 | 1023.63 | 0 | 0 | 1.0236 | 1023.63 | 4.0854 | 4085.4 | 0 | 0 | 4.0854 | 4085.4 | 2024-06-15 17:55:29 | -2.3841 | -3334.2134 | -3334.2134 | 6198.51 | Close | 33.59764 |  | 0.0002 | 33.8 | 0 | 0
6226 | 3 | 10 |  | CC DChg | 01:39:30 | 51:46:35 | -620.1637 | 3.8427 | 1.0288 | 1028.8 | 0 | 0 | 1.0288 | 1028.8 | 4.1053 | 4105.26 | 0 | 0 | 4.1053 | 4105.26 | 2024-06-15 17:55:59 | -2.3831 | -3334.2134 | -3334.2134 | 6196.01 | Close | 33.76727 |  | 0.0002 | 33.8 | 0 | 0
6227 | 3 | 10 |  | CC DChg | 01:40:00 | 51:47:05 | -620.5357 | 3.8408 | 1.034 | 1033.97 | 0 | 0 | 1.034 | 1033.97 | 4.1251 | 4125.14 | 0 | 0 | 4.1251 | 4125.14 | 2024-06-15 17:56:29 | -2.3834 | -2781.4633 | -2781.4633 | 6189.3 | Close | 33.93707 |  | 0.0002 | 33.7 | 0 | 0
6228 | 3 | 10 |  | CC DChg | 01:40:30 | 51:47:35 | -620.5357 | 3.8393 | 1.0391 | 1039.14 | 0 | 0 | 1.0391 | 1039.14 | 4.145 | 4145 | 0 | 0 | 4.145 | 4145 | 2024-06-15 17:56:59 | -2.3824 | -3336.2135 | -3336.2135 | 6186.8 | Close | 34.1068 |  | 0.0002 | 35.3 | 0 | 0
6229 | 3 | 10 |  | CC DChg | 01:41:00 | 51:48:05 | -620.1637 | 3.838 | 1.0443 | 1044.31 | 0 | 0 | 1.0443 | 1044.31 | 4.1648 | 4164.83 | 0 | 0 | 4.1648 | 4164.83 | 2024-06-15 17:57:29 | -2.3802 | -4167.7668 | -4167.7668 | 6188.76 | Close | 34.27642 |  | 0 | 37.4 | 0 | 0
6230 | 3 | 10 |  | CC DChg | 01:41:30 | 51:48:35 | -620.1637 | 3.8365 | 1.0495 | 1049.48 | 0 | 0 | 1.0495 | 1049.48 | 4.1847 | 4184.68 | 0 | 0 | 4.1847 | 4184.68 | 2024-06-15 17:57:59 | -2.3793 | -3336.1143 | -3336.1143 | 6186.02 | Close | 34.44615 |  | 0.0002 | 36.9 | 0 | 0
6231 | 3 | 10 |  | CC DChg | 01:42:00 | 51:49:05 | -620.5357 | 3.8353 | 1.0547 | 1054.65 | 0 | 0 | 1.0547 | 1054.65 | 4.2045 | 4204.51 | 0 | 0 | 4.2045 | 4204.51 | 2024-06-15 17:58:29 | -2.3799 | -4166.9064 | -4166.9064 | 6180.31 | Close | 34.61587 |  | 0.0002 | 36.4 | 0 | 0
6232 | 3 | 10 |  | CC DChg | 01:42:30 | 51:49:35 | -620.1637 | 3.8337 | 1.0598 | 1059.82 | 0 | 0 | 1.0598 | 1059.82 | 4.2243 | 4224.33 | 0 | 0 | 4.2243 | 4224.33 | 2024-06-15 17:58:59 | -2.3775 | -3334.2134 | -3334.2134 | 6181.76 | Close | 34.7855 |  | 0 | 36.1 | 0 | 0
6233 | 3 | 10 |  | CC DChg | 01:43:00 | 51:50:05 | -620.1637 | 3.8318 | 1.065 | 1064.99 | 0 | 0 | 1.065 | 1064.99 | 4.2442 | 4244.15 | 0 | 0 | 4.2442 | 4244.15 | 2024-06-15 17:59:29 | -2.3764 | -2780.0953 | -2780.0953 | 6178.52 | Close | 34.95522 |  | 0.0002 | 35.9 | 0 | 0
6234 | 3 | 10 |  | CC DChg | 01:43:30 | 51:50:35 | -620.1637 | 3.8303 | 1.0702 | 1070.16 | 0 | 0 | 1.0702 | 1070.16 | 4.2639 | 4263.95 | 0 | 0 | 4.2639 | 4263.95 | 2024-06-15 17:59:59 | -2.3754 | -3334.2134 | -3334.2134 | 6176.02 | Close | 35.12485 |  | 0.0002 | 35.8 | 0 | 0
6235 | 3 | 10 |  | CC DChg | 01:44:00 | 51:51:05 | -620.1637 | 3.8287 | 1.0753 | 1075.33 | 0 | 0 | 1.0753 | 1075.33 | 4.2838 | 4283.76 | 0 | 0 | 4.2838 | 4283.76 | 2024-06-15 18:00:28 | -2.3744 | -3336.5303 | -3336.5303 | 6173.27 | Close | 35.29459 |  | 0.0003 | 35.7 | 0 | 0
6236 | 3 | 10 |  | CC DChg | 01:44:30 | 51:51:35 | -620.1637 | 3.8272 | 1.0805 | 1080.5 | 0 | 0 | 1.0805 | 1080.5 | 4.3035 | 4303.53 | 0 | 0 | 4.3035 | 4303.53 | 2024-06-15 18:00:58 | -2.3735 | -3334.2134 | -3334.2134 | 6171.02 | Close | 35.46422 |  | 0.0002 | 35.6 | 0 | 0
6237 | 3 | 10 |  | CC DChg | 01:45:00 | 51:52:05 | -620.5357 | 3.8256 | 1.0857 | 1085.67 | 0 | 0 | 1.0857 | 1085.67 | 4.3233 | 4323.32 | 0 | 0 | 4.3233 | 4323.32 | 2024-06-15 18:01:28 | -2.3739 | -3336.2135 | -3336.2135 | 6165.07 | Close | 35.63395 |  | 0 | 35.5 | 0 | 0
6238 | 3 | 10 |  | CC DChg | 01:45:30 | 51:52:35 | -620.5357 | 3.8238 | 1.0908 | 1090.84 | 0 | 0 | 1.0908 | 1090.84 | 4.3431 | 4343.1 | 0 | 0 | 4.3431 | 4343.1 | 2024-06-15 18:01:58 | -2.3728 | -2779.7593 | -2779.7593 | 6161.82 | Close | 35.80365 |  | 0.0002 | 35.5 | 0 | 0
6239 | 3 | 10 |  | CC DChg | 01:46:00 | 51:53:05 | -620.5357 | 3.8219 | 1.096 | 1096.01 | 0 | 0 | 1.096 | 1096.01 | 4.3629 | 4362.86 | 0 | 0 | 4.3629 | 4362.86 | 2024-06-15 18:02:28 | -2.3716 | -2780.1779 | -2780.1779 | 6159.07 | Close | 35.97337 |  | 0 | 35.4 | 0 | 0
6240 | 3 | 10 |  | CC DChg | 01:46:30 | 51:53:35 | -620.1637 | 3.8204 | 1.1012 | 1101.18 | 0 | 0 | 1.1012 | 1101.18 | 4.3826 | 4382.6 | 0 | 0 | 4.3826 | 4382.6 | 2024-06-15 18:02:58 | -2.3693 | -3334.2134 | -3334.2134 | 6160.02 | Close | 36.143 |  | 0.0002 | 35.4 | 0 | 0
6241 | 3 | 10 |  | CC DChg | 01:47:00 | 51:54:05 | -620.1637 | 3.8188 | 1.1063 | 1106.35 | 0 | 0 | 1.1063 | 1106.35 | 4.4024 | 4402.36 | 0 | 0 | 4.4024 | 4402.36 | 2024-06-15 18:03:28 | -2.3683 | -3333.4709 | -3333.4709 | 6157.52 | Close | 36.3127 |  | 0.0002 | 35.4 | 0 | 0
6242 | 3 | 10 |  | CC DChg | 01:47:30 | 51:54:35 | -620.1637 | 3.817 | 1.1115 | 1111.52 | 0 | 0 | 1.1115 | 1111.52 | 4.4221 | 4422.09 | 0 | 0 | 4.4221 | 4422.09 | 2024-06-15 18:03:58 | -2.3671 | -2778.5112 | -2778.5112 | 6154.52 | Close | 36.48232 |  | 0.0002 | 35.4 | 0 | 0
6243 | 3 | 10 |  | CC DChg | 01:48:00 | 51:55:05 | -620.1637 | 3.8154 | 1.1167 | 1116.68 | 0 | 0 | 1.1167 | 1116.68 | 4.4418 | 4441.81 | 0 | 0 | 4.4418 | 4441.81 | 2024-06-15 18:04:28 | -2.3662 | -3334.2134 | -3334.2134 | 6152.27 | Close | 36.65195 |  | 0 | 35.3 | 0 | 0
6244 | 3 | 10 |  | CC DChg | 01:48:30 | 51:55:35 | -620.5357 | 3.8139 | 1.1219 | 1121.86 | 0 | 0 | 1.1219 | 1121.86 | 4.4616 | 4461.55 | 0 | 0 | 4.4616 | 4461.55 | 2024-06-15 18:04:58 | -2.3666 | -3337.756 | -3337.756 | 6145.84 | Close | 36.82175 |  | 0.0002 | 35.3 | 0 | 0
6245 | 3 | 10 |  | CC DChg | 01:49:00 | 51:56:05 | -620.1637 | 3.812 | 1.127 | 1127.03 | 0 | 0 | 1.127 | 1127.03 | 4.4813 | 4481.25 | 0 | 0 | 4.4813 | 4481.25 | 2024-06-15 18:05:28 | -2.3641 | -2778.5112 | -2778.5112 | 6146.52 | Close | 36.99138 |  | 0.0002 | 35.3 | 0 | 0
6246 | 3 | 10 |  | CC DChg | 01:49:30 | 51:56:35 | -620.1637 | 3.8105 | 1.1322 | 1132.19 | 0 | 0 | 1.1322 | 1132.19 | 4.5009 | 4500.94 | 0 | 0 | 4.5009 | 4500.94 | 2024-06-15 18:05:58 | -2.3631 | -3334.2134 | -3334.2134 | 6144.27 | Close | 37.16101 |  | 0 | 35.2 | 0 | 0
6247 | 3 | 10 |  | CC DChg | 01:50:00 | 51:57:05 | -620.1637 | 3.8086 | 1.1374 | 1137.37 | 0 | 0 | 1.1374 | 1137.37 | 4.5207 | 4520.66 | 0 | 0 | 4.5207 | 4520.66 | 2024-06-15 18:06:28 | -2.362 | -2781.6873 | -2781.6873 | 6141.27 | Close | 37.33083 |  | 0 | 35.2 | 0 | 0
6248 | 3 | 10 |  | CC DChg | 01:50:30 | 51:57:35 | -620.1637 | 3.807 | 1.1425 | 1142.54 | 0 | 0 | 1.1425 | 1142.54 | 4.5403 | 4540.34 | 0 | 0 | 4.5403 | 4540.34 | 2024-06-15 18:06:58 | -2.361 | -3332.0637 | -3332.0637 | 6138.77 | Close | 37.50045 |  | 0 | 35.1 | 0 | 0
6249 | 3 | 10 |  | CC DChg | 01:51:00 | 51:58:05 | -620.5357 | 3.8052 | 1.1477 | 1147.71 | 0 | 0 | 1.1477 | 1147.71 | 4.56 | 4560.02 | 0 | 0 | 4.56 | 4560.02 | 2024-06-15 18:07:28 | -2.3613 | -2781.6734 | -2781.6734 | 6131.85 | Close | 37.67018 |  | 0.0002 | 35.1 | 0 | 0
6250 | 3 | 10 |  | CC DChg | 01:51:30 | 51:58:35 | -620.5357 | 3.8036 | 1.1529 | 1152.88 | 0 | 0 | 1.1529 | 1152.88 | 4.5797 | 4579.69 | 0 | 0 | 4.5797 | 4579.69 | 2024-06-15 18:07:58 | -2.3603 | -3335.8455 | -3335.8455 | 6129.35 | Close | 37.83989 |  | 0.0002 | 35.1 | 0 | 0
6251 | 3 | 10 |  | CC DChg | 01:52:00 | 51:59:05 | -620.5357 | 3.8021 | 1.158 | 1158.05 | 0 | 0 | 1.158 | 1158.05 | 4.5994 | 4599.36 | 0 | 0 | 4.5994 | 4599.36 | 2024-06-15 18:08:28 | -2.3593 | -3334.0625 | -3334.0625 | 6127.1 | Close | 38.00962 |  | 0 | 35 | 0 | 0
6252 | 3 | 10 |  | CC DChg | 01:52:30 | 51:59:35 | -620.1637 | 3.8002 | 1.1632 | 1163.22 | 0 | 0 | 1.1632 | 1163.22 | 4.619 | 4619 | 0 | 0 | 4.619 | 4619 | 2024-06-15 18:08:58 | -2.3568 | -2778.5112 | -2778.5112 | 6127.53 | Close | 38.17924 |  | 0.0002 | 35 | 0 | 0
6253 | 3 | 10 |  | CC DChg | 01:53:00 | 52:00:05 | -620.5357 | 3.7984 | 1.1684 | 1168.39 | 0 | 0 | 1.1684 | 1168.39 | 4.6387 | 4638.65 | 0 | 0 | 4.6387 | 4638.65 | 2024-06-15 18:09:28 | -2.357 | -2780.4313 | -2780.4313 | 6121.1 | Close | 38.34898 |  | 0 | 34.9 | 0 | 0
6254 | 3 | 10 |  | CC DChg | 01:53:30 | 52:00:35 | -620.5357 | 3.7968 | 1.1736 | 1173.56 | 0 | 0 | 1.1736 | 1173.56 | 4.6583 | 4658.29 | 0 | 0 | 4.6583 | 4658.29 | 2024-06-15 18:09:58 | -2.3561 | -3336.2135 | -3336.2135 | 6118.36 | Close | 38.51871 |  | 0.0002 | 34.9 | 0 | 0
6255 | 3 | 10 |  | CC DChg | 01:54:00 | 52:01:05 | -620.5357 | 3.7953 | 1.1787 | 1178.73 | 0 | 0 | 1.1787 | 1178.73 | 4.6779 | 4677.91 | 0 | 0 | 4.6779 | 4677.91 | 2024-06-15 18:10:28 | -2.3551 | -3336.2135 | -3336.2135 | 6116.11 | Close | 38.68844 |  | 0 | 34.9 | 0 | 0
6256 | 3 | 10 |  | CC DChg | 01:54:30 | 52:01:35 | -620.5357 | 3.7934 | 1.1839 | 1183.9 | 0 | 0 | 1.1839 | 1183.9 | 4.6975 | 4697.53 | 0 | 0 | 4.6975 | 4697.53 | 2024-06-15 18:10:58 | -2.3539 | -2778.4286 | -2778.4286 | 6112.86 | Close | 38.85806 |  | 0.0002 | 34.8 | 0 | 0
6257 | 3 | 10 |  | CC DChg | 01:55:00 | 52:02:05 | -620.5357 | 3.7915 | 1.1891 | 1189.07 | 0 | 0 | 1.1891 | 1189.07 | 4.7171 | 4717.13 | 0 | 0 | 4.7171 | 4717.13 | 2024-06-15 18:11:28 | -2.3528 | -2780.1779 | -2780.1779 | 6109.86 | Close | 39.02779 |  | 0.0002 | 34.7 | 0 | 0
6258 | 3 | 10 |  | CC DChg | 01:55:30 | 52:02:35 | -620.5357 | 3.79 | 1.1942 | 1194.24 | 0 | 0 | 1.1942 | 1194.24 | 4.7367 | 4736.73 | 0 | 0 | 4.7367 | 4736.73 | 2024-06-15 18:11:58 | -2.3518 | -3336.2135 | -3336.2135 | 6107.37 | Close | 39.19751 |  | 0.0002 | 34.7 | 0 | 0
6259 | 3 | 10 |  | CC DChg | 01:56:00 | 52:03:05 | -620.1637 | 3.7884 | 1.1994 | 1199.41 | 0 | 0 | 1.1994 | 1199.41 | 4.7563 | 4756.32 | 0 | 0 | 4.7563 | 4756.32 | 2024-06-15 18:12:28 | -2.3495 | -3331.8751 | -3331.8751 | 6108.53 | Close | 39.36713 |  | 0.0002 | 34.7 | 0 | 0
6260 | 3 | 10 |  | CC DChg | 01:56:30 | 52:03:35 | -620.1637 | 3.7869 | 1.2046 | 1204.58 | 0 | 0 | 1.2046 | 1204.58 | 4.7759 | 4775.9 | 0 | 0 | 4.7759 | 4775.9 | 2024-06-15 18:12:58 | -2.3485 | -3336.3659 | -3336.3659 | 6106.28 | Close | 39.53676 |  | 0 | 34.6 | 0 | 0
6261 | 3 | 10 |  | CC DChg | 01:57:00 | 52:04:05 | -620.5357 | 3.7847 | 1.2097 | 1209.75 | 0 | 0 | 1.2097 | 1209.75 | 4.7955 | 4795.47 | 0 | 0 | 4.7955 | 4795.47 | 2024-06-15 18:13:28 | -2.3486 | -2381.912 | -2381.912 | 6099.12 | Close | 39.70648 |  | 0 | 34.6 | 0 | 0
6262 | 3 | 10 |  | CC DChg | 01:57:30 | 52:04:35 | -620.5357 | 3.7832 | 1.2149 | 1214.92 | 0 | 0 | 1.2149 | 1214.92 | 4.815 | 4815.04 | 0 | 0 | 4.815 | 4815.04 | 2024-06-15 18:13:58 | -2.3476 | -3335.9351 | -3335.9351 | 6096.37 | Close | 39.8762 |  | 0.0002 | 34.5 | 0 | 0
6263 | 3 | 10 |  | CC DChg | 01:58:00 | 52:05:05 | -620.5357 | 3.7816 | 1.2201 | 1220.09 | 0 | 0 | 1.2201 | 1220.09 | 4.8346 | 4834.6 | 0 | 0 | 4.8346 | 4834.6 | 2024-06-15 18:14:28 | -2.3466 | -3336.2135 | -3336.2135 | 6093.88 | Close | 40.04592 |  | 0.0002 | 34.4 | 0 | 0
6264 | 3 | 10 |  | CC DChg | 01:58:30 | 52:05:35 | -620.5357 | 3.7801 | 1.2253 | 1225.26 | 0 | 0 | 1.2253 | 1225.26 | 4.8541 | 4854.14 | 0 | 0 | 4.8541 | 4854.14 | 2024-06-15 18:14:58 | -2.3457 | -3336.2135 | -3336.2135 | 6091.38 | Close | 40.21565 |  | 0.0002 | 34.4 | 0 | 0
6265 | 3 | 10 |  | CC DChg | 01:59:00 | 52:06:05 | -620.5357 | 3.7782 | 1.2304 | 1230.43 | 0 | 0 | 1.2304 | 1230.43 | 4.8737 | 4873.68 | 0 | 0 | 4.8737 | 4873.68 | 2024-06-15 18:15:28 | -2.3445 | -2778.0552 | -2778.0552 | 6088.38 | Close | 40.38525 |  | 0.0002 | 34.3 | 0 | 0
6266 | 3 | 10 |  | CC DChg | 01:59:30 | 52:06:35 | -620.5357 | 3.7767 | 1.2356 | 1235.6 | 0 | 0 | 1.2356 | 1235.6 | 4.8932 | 4893.21 | 0 | 0 | 4.8932 | 4893.21 | 2024-06-15 18:15:58 | -2.3436 | -3336.2135 | -3336.2135 | 6085.88 | Close | 40.55498 |  | 0.0002 | 34.3 | 0 | 0
6267 | 3 | 10 |  | CC DChg | 02:00:00 | 52:07:05 | -620.5357 | 3.7748 | 1.2408 | 1240.77 | 0 | 0 | 1.2408 | 1240.77 | 4.9127 | 4912.73 | 0 | 0 | 4.9127 | 4912.73 | 2024-06-15 18:16:28 | -2.3424 | -2780.1779 | -2780.1779 | 6082.89 | Close | 40.7247 |  | 0.0002 | 34.2 | 0 | 0
6268 | 3 | 10 |  | CC DChg | 02:00:30 | 52:07:35 | -620.1637 | 3.7733 | 1.2459 | 1245.94 | 0 | 0 | 1.2459 | 1245.94 | 4.9322 | 4932.24 | 0 | 0 | 4.9322 | 4932.24 | 2024-06-15 18:16:58 | -2.34 | -3333.5766 | -3333.5766 | 6083.79 | Close | 40.8943 |  | 0.0003 | 34.2 | 0 | 0
6269 | 3 | 10 |  | CC DChg | 02:01:00 | 52:08:05 | -620.1637 | 3.7717 | 1.2511 | 1251.11 | 0 | 0 | 1.2511 | 1251.11 | 4.9517 | 4951.73 | 0 | 0 | 4.9517 | 4951.73 | 2024-06-15 18:17:28 | -2.3391 | -3332.0637 | -3332.0637 | 6081.53 | Close | 41.06392 |  | 0.0002 | 34.1 | 0 | 0
6270 | 3 | 10 |  | CC DChg | 02:01:30 | 52:08:35 | -620.5357 | 3.7695 | 1.2563 | 1256.28 | 0 | 0 | 1.2563 | 1256.28 | 4.9712 | 4971.22 | 0 | 0 | 4.9712 | 4971.22 | 2024-06-15 18:17:58 | -2.3391 | -2383.0096 | -2383.0096 | 6074.89 | Close | 41.23365 |  | -0.0002 | 34.1 | 0 | 0
6271 | 3 | 10 |  | CC DChg | 02:02:00 | 52:09:05 | -620.1637 | 3.7683 | 1.2614 | 1261.45 | 0 | 0 | 1.2614 | 1261.45 | 4.9907 | 4990.72 | 0 | 0 | 4.9907 | 4990.72 | 2024-06-15 18:18:28 | -2.337 | -4169.9189 | -4169.9189 | 6076.28 | Close | 41.40336 |  | 0 | 34 | 0 | 0
6272 | 3 | 10 |  | CC DChg | 02:02:30 | 52:09:35 | -620.5357 | 3.7664 | 1.2666 | 1266.62 | 0 | 0 | 1.2666 | 1266.62 | 5.0102 | 5010.2 | 0 | 0 | 5.0102 | 5010.2 | 2024-06-15 18:18:58 | -2.3372 | -2780.1779 | -2780.1779 | 6069.4 | Close | 41.57309 |  | 0.0002 | 33.9 | 0 | 0
6273 | 3 | 10 |  | CC DChg | 02:03:00 | 52:10:05 | -620.5357 | 3.7649 | 1.2718 | 1271.79 | 0 | 0 | 1.2718 | 1271.79 | 5.0297 | 5029.66 | 0 | 0 | 5.0297 | 5029.66 | 2024-06-15 18:19:28 | -2.3362 | -3336.2135 | -3336.2135 | 6066.9 | Close | 41.74282 |  | 0.0002 | 33.9 | 0 | 0
6274 | 3 | 10 |  | CC DChg | 02:03:30 | 52:10:35 | -620.5357 | 3.7633 | 1.277 | 1276.96 | 0 | 0 | 1.277 | 1276.96 | 5.0491 | 5049.12 | 0 | 0 | 5.0491 | 5049.12 | 2024-06-15 18:19:58 | -2.3353 | -3333.8455 | -3333.8455 | 6064.65 | Close | 41.91243 |  | 0 | 33.8 | 0 | 0
6275 | 3 | 10 |  | CC DChg | 02:04:00 | 52:11:05 | -620.5357 | 3.7612 | 1.2821 | 1282.13 | 0 | 0 | 1.2821 | 1282.13 | 5.0686 | 5068.57 | 0 | 0 | 5.0686 | 5068.57 | 2024-06-15 18:20:28 | -2.3339 | -2383.0096 | -2383.0096 | 6060.9 | Close | 42.08215 |  | 0.0002 | 33.8 | 0 | 0
6276 | 3 | 10 |  | CC DChg | 02:04:30 | 52:11:35 | -620.5357 | 3.7596 | 1.2873 | 1287.3 | 0 | 0 | 1.2873 | 1287.3 | 5.088 | 5088.01 | 0 | 0 | 5.088 | 5088.01 | 2024-06-15 18:20:58 | -2.333 | -3336.2135 | -3336.2135 | 6058.65 | Close | 42.25188 |  | 0 | 33.7 | 0 | 0
6277 | 3 | 10 |  | CC DChg | 02:05:00 | 52:12:05 | -620.5357 | 3.7581 | 1.2925 | 1292.47 | 0 | 0 | 1.2925 | 1292.47 | 5.1074 | 5107.45 | 0 | 0 | 5.1074 | 5107.45 | 2024-06-15 18:21:28 | -2.332 | -3333.5766 | -3333.5766 | 6055.91 | Close | 42.42147 |  | 0.0002 | 33.6 | 0 | 0
6278 | 3 | 10 |  | CC DChg | 02:05:30 | 52:12:35 | -620.5357 | 3.7565 | 1.2976 | 1297.64 | 0 | 0 | 1.2976 | 1297.64 | 5.1269 | 5126.87 | 0 | 0 | 5.1269 | 5126.87 | 2024-06-15 18:21:58 | -2.331 | -3336.2135 | -3336.2135 | 6053.41 | Close | 42.5912 |  | 0.0002 | 33.6 | 0 | 0
6279 | 3 | 10 |  | CC DChg | 02:06:00 | 52:13:05 | -620.5357 | 3.755 | 1.3028 | 1302.81 | 0 | 0 | 1.3028 | 1302.81 | 5.1463 | 5146.29 | 0 | 0 | 5.1463 | 5146.29 | 2024-06-15 18:22:28 | -2.3301 | -3334.0625 | -3334.0625 | 6050.91 | Close | 42.76093 |  | 0.0002 | 33.5 | 0 | 0
6280 | 3 | 10 |  | CC DChg | 02:06:30 | 52:13:35 | -620.5357 | 3.7531 | 1.308 | 1307.98 | 0 | 0 | 1.308 | 1307.98 | 5.1657 | 5165.69 | 0 | 0 | 5.1657 | 5165.69 | 2024-06-15 18:22:58 | -2.3289 | -2777.9059 | -2777.9059 | 6048.16 | Close | 42.93052 |  | 0 | 33.5 | 0 | 0
6281 | 3 | 10 |  | CC DChg | 02:07:00 | 52:14:05 | -620.1637 | 3.7512 | 1.3131 | 1313.14 | 0 | 0 | 1.3131 | 1313.14 | 5.1851 | 5185.08 | 0 | 0 | 5.1851 | 5185.08 | 2024-06-15 18:23:28 | -2.3264 | -2778.5112 | -2778.5112 | 6048.54 | Close | 43.10014 |  | 0.0002 | 33.4 | 0 | 0
6282 | 3 | 10 |  | CC DChg | 02:07:30 | 52:14:35 | -620.5357 | 3.7497 | 1.3183 | 1318.31 | 0 | 0 | 1.3183 | 1318.31 | 5.2045 | 5204.47 | 0 | 0 | 5.2045 | 5204.47 | 2024-06-15 18:23:58 | -2.3268 | -3336.2135 | -3336.2135 | 6042.42 | Close | 43.26987 |  | 0.0002 | 35.9 | 0 | 0
6283 | 3 | 10 |  | CC DChg | 02:08:00 | 52:15:05 | -620.1637 | 3.7484 | 1.3235 | 1323.48 | 0 | 0 | 1.3235 | 1323.48 | 5.2239 | 5223.86 | 0 | 0 | 5.2239 | 5223.86 | 2024-06-15 18:24:28 | -2.3247 | -4169.5829 | -4169.5829 | 6044.29 | Close | 43.43957 |  | 0 | 37.2 | 0 | 0
6284 | 3 | 10 |  | CC DChg | 02:08:30 | 52:15:35 | -620.5357 | 3.7472 | 1.3287 | 1328.66 | 0 | 0 | 1.3287 | 1328.66 | 5.2432 | 5243.24 | 0 | 0 | 5.2432 | 5243.24 | 2024-06-15 18:24:58 | -2.3253 | -4170.2668 | -4170.2668 | 6038.42 | Close | 43.6093 |  | 0.0002 | 36.6 | 0 | 0
6285 | 3 | 10 |  | CC DChg | 02:09:00 | 52:16:05 | -620.5357 | 3.7453 | 1.3338 | 1333.83 | 0 | 0 | 1.3338 | 1333.83 | 5.2626 | 5262.61 | 0 | 0 | 5.2626 | 5262.61 | 2024-06-15 18:25:28 | -2.3241 | -2780.1779 | -2780.1779 | 6035.92 | Close | 43.77903 |  | -0.0002 | 36.2 | 0 | 0
6286 | 3 | 10 |  | CC DChg | 02:09:30 | 52:16:35 | -620.5357 | 3.7438 | 1.339 | 1338.99 | 0 | 0 | 1.339 | 1338.99 | 5.282 | 5281.96 | 0 | 0 | 5.282 | 5281.96 | 2024-06-15 18:25:58 | -2.3232 | -3333.7559 | -3333.7559 | 6032.93 | Close | 43.94863 |  | 0.0002 | 35.8 | 0 | 0
6287 | 3 | 10 |  | CC DChg | 02:10:00 | 52:17:05 | -620.1637 | 3.7422 | 1.3442 | 1344.16 | 0 | 0 | 1.3442 | 1344.16 | 5.3013 | 5301.3 | 0 | 0 | 5.3013 | 5301.3 | 2024-06-15 18:26:28 | -2.3208 | -3334.2134 | -3334.2134 | 6034.29 | Close | 44.11825 |  | 0 | 35.6 | 0 | 0
6288 | 3 | 10 |  | CC DChg | 02:10:30 | 52:17:35 | -620.5357 | 3.7407 | 1.3493 | 1349.33 | 0 | 0 | 1.3493 | 1349.33 | 5.3206 | 5320.65 | 0 | 0 | 5.3206 | 5320.65 | 2024-06-15 18:26:58 | -2.3212 | -3334.0625 | -3334.0625 | 6027.93 | Close | 44.28798 |  | 0.0002 | 35.5 | 0 | 0
6289 | 3 | 10 |  | CC DChg | 02:11:00 | 52:18:05 | -620.5357 | 3.7391 | 1.3545 | 1354.5 | 0 | 0 | 1.3545 | 1354.5 | 5.34 | 5339.99 | 0 | 0 | 5.34 | 5339.99 | 2024-06-15 18:27:28 | -2.3203 | -3335.5767 | -3335.5767 | 6025.43 | Close | 44.45768 |  | 0.0002 | 35.4 | 0 | 0
6290 | 3 | 10 |  | CC DChg | 02:11:30 | 52:18:35 | -620.1637 | 3.7373 | 1.3597 | 1359.67 | 0 | 0 | 1.3597 | 1359.67 | 5.3593 | 5359.31 | 0 | 0 | 5.3593 | 5359.31 | 2024-06-15 18:27:58 | -2.3177 | -2778.5112 | -2778.5112 | 6026.29 | Close | 44.6273 |  | 0 | 35.3 | 0 | 0
6291 | 3 | 10 |  | CC DChg | 02:12:00 | 52:19:05 | -620.1637 | 3.7357 | 1.3648 | 1364.84 | 0 | 0 | 1.3648 | 1364.84 | 5.3786 | 5378.61 | 0 | 0 | 5.3786 | 5378.61 | 2024-06-15 18:28:28 | -2.3168 | -3334.2134 | -3334.2134 | 6023.55 | Close | 44.79693 |  | 0.0002 | 35.3 | 0 | 0
6292 | 3 | 10 |  | CC DChg | 02:12:30 | 52:19:35 | -620.5357 | 3.7345 | 1.37 | 1370.01 | 0 | 0 | 1.37 | 1370.01 | 5.398 | 5397.95 | 0 | 0 | 5.398 | 5397.95 | 2024-06-15 18:28:58 | -2.3174 | -4172.643 | -4172.643 | 6018.19 | Close | 44.96675 |  | 0 | 35.2 | 0 | 0
6293 | 3 | 10 |  | CC DChg | 02:13:00 | 52:20:05 | -620.5357 | 3.7326 | 1.3752 | 1375.19 | 0 | 0 | 1.3752 | 1375.19 | 5.4173 | 5417.25 | 0 | 0 | 5.4173 | 5417.25 | 2024-06-15 18:29:28 | -2.3162 | -2780.1779 | -2780.1779 | 6014.94 | Close | 45.13648 |  | 0.0002 | 35.2 | 0 | 0
6294 | 3 | 10 |  | CC DChg | 02:13:30 | 52:20:35 | -620.1637 | 3.7311 | 1.3804 | 1380.35 | 0 | 0 | 1.3804 | 1380.35 | 5.4365 | 5436.53 | 0 | 0 | 5.4365 | 5436.53 | 2024-06-15 18:29:58 | -2.3139 | -3334.2134 | -3334.2134 | 6016.3 | Close | 45.3061 |  | 0 | 35.1 | 0 | 0
6295 | 3 | 10 |  | CC DChg | 02:14:00 | 52:21:05 | -620.5357 | 3.7292 | 1.3855 | 1385.52 | 0 | 0 | 1.3855 | 1385.52 | 5.4558 | 5455.83 | 0 | 0 | 5.4558 | 5455.83 | 2024-06-15 18:30:28 | -2.3141 | -2779.6472 | -2779.6472 | 6009.45 | Close | 45.4758 |  | 0.0002 | 35.1 | 0 | 0
6296 | 3 | 10 |  | CC DChg | 02:14:30 | 52:21:35 | -620.5357 | 3.7277 | 1.3907 | 1390.69 | 0 | 0 | 1.3907 | 1390.69 | 5.4751 | 5475.11 | 0 | 0 | 5.4751 | 5475.11 | 2024-06-15 18:30:58 | -2.3132 | -3336.2135 | -3336.2135 | 6007.44 | Close | 45.64553 |  | -0.0002 | 35 | 0 | 0
6297 | 3 | 10 |  | CC DChg | 02:15:00 | 52:22:05 | -620.5357 | 3.7261 | 1.3959 | 1395.87 | 0 | 0 | 1.3959 | 1395.87 | 5.4944 | 5494.37 | 0 | 0 | 5.4944 | 5494.37 | 2024-06-15 18:31:28 | -2.3122 | -3336.2135 | -3336.2135 | 6004.7 | Close | 45.81525 |  | 0 | 35 | 0 | 0
6298 | 3 | 10 |  | CC DChg | 02:15:30 | 52:22:35 | -620.5357 | 3.7246 | 1.401 | 1401.03 | 0 | 0 | 1.401 | 1401.03 | 5.5136 | 5513.63 | 0 | 0 | 5.5136 | 5513.63 | 2024-06-15 18:31:58 | -2.3112 | -3333.6662 | -3333.6662 | 6002.2 | Close | 45.98485 |  | 0 | 35 | 0 | 0
6299 | 3 | 10 |  | CC DChg | 02:16:00 | 52:23:05 | -620.5357 | 3.723 | 1.4062 | 1406.2 | 0 | 0 | 1.4062 | 1406.2 | 5.5329 | 5532.89 | 0 | 0 | 5.5329 | 5532.89 | 2024-06-15 18:32:28 | -2.3103 | -3334.0625 | -3334.0625 | 5999.45 | Close | 46.15458 |  | 0.0002 | 34.9 | 0 | 0
6300 | 3 | 10 |  | CC DChg | 02:16:30 | 52:23:35 | -620.1637 | 3.7212 | 1.4114 | 1411.37 | 0 | 0 | 1.4114 | 1411.37 | 5.5521 | 5552.12 | 0 | 0 | 5.5521 | 5552.12 | 2024-06-15 18:32:58 | -2.3077 | -2778.5112 | -2778.5112 | 6000.3 | Close | 46.32421 |  | 0 | 34.9 | 0 | 0
6301 | 3 | 10 |  | CC DChg | 02:17:00 | 52:24:05 | -620.5357 | 3.7196 | 1.4165 | 1416.54 | 0 | 0 | 1.4165 | 1416.54 | 5.5714 | 5571.36 | 0 | 0 | 5.5714 | 5571.36 | 2024-06-15 18:33:28 | -2.3082 | -3335.9351 | -3335.9351 | 5993.96 | Close | 46.49392 |  | 0.0002 | 34.8 | 0 | 0
6302 | 3 | 10 |  | CC DChg | 02:17:30 | 52:24:35 | -620.5357 | 3.7181 | 1.4217 | 1421.71 | 0 | 0 | 1.4217 | 1421.71 | 5.5906 | 5590.59 | 0 | 0 | 5.5906 | 5590.59 | 2024-06-15 18:33:58 | -2.3072 | -3336.2135 | -3336.2135 | 5991.46 | Close | 46.66365 |  | 0.0002 | 34.8 | 0 | 0
6303 | 3 | 10 |  | CC DChg | 02:18:00 | 52:25:05 | -620.1637 | 3.7165 | 1.4269 | 1426.88 | 0 | 0 | 1.4269 | 1426.88 | 5.6098 | 5609.8 | 0 | 0 | 5.6098 | 5609.8 | 2024-06-15 18:34:28 | -2.3048 | -3334.2134 | -3334.2134 | 5992.8 | Close | 46.83327 |  | 0 | 34.8 | 0 | 0
6304 | 3 | 10 |  | CC DChg | 02:18:30 | 52:25:35 | -620.5357 | 3.715 | 1.4321 | 1432.05 | 0 | 0 | 1.4321 | 1432.05 | 5.629 | 5629.02 | 0 | 0 | 5.629 | 5629.02 | 2024-06-15 18:34:58 | -2.3053 | -3335.5767 | -3335.5767 | 5986.71 | Close | 47.00297 |  | 0 | 34.7 | 0 | 0
6305 | 3 | 10 |  | CC DChg | 02:19:00 | 52:26:05 | -620.5357 | 3.7131 | 1.4372 | 1437.22 | 0 | 0 | 1.4372 | 1437.22 | 5.6482 | 5648.22 | 0 | 0 | 5.6482 | 5648.22 | 2024-06-15 18:35:28 | -2.3041 | -2778.684 | -2778.684 | 5983.71 | Close | 47.17269 |  | 0 | 34.7 | 0 | 0
6306 | 3 | 10 |  | CC DChg | 02:19:30 | 52:26:35 | -620.1637 | 3.7116 | 1.4424 | 1442.39 | 0 | 0 | 1.4424 | 1442.39 | 5.6674 | 5667.4 | 0 | 0 | 5.6674 | 5667.4 | 2024-06-15 18:35:58 | -2.3018 | -3336.3659 | -3336.3659 | 5984.8 | Close | 47.34232 |  | 0 | 34.6 | 0 | 0
6307 | 3 | 10 |  | CC DChg | 02:20:00 | 52:27:05 | -620.1637 | 3.71 | 1.4476 | 1447.56 | 0 | 0 | 1.4476 | 1447.56 | 5.6866 | 5686.59 | 0 | 0 | 5.6866 | 5686.59 | 2024-06-15 18:36:28 | -2.3008 | -3333.247 | -3333.247 | 5982.05 | Close | 47.51201 |  | 0.0002 | 34.6 | 0 | 0
6308 | 3 | 10 |  | CC DChg | 02:20:30 | 52:27:35 | -620.1637 | 3.7085 | 1.4527 | 1452.73 | 0 | 0 | 1.4527 | 1452.73 | 5.7058 | 5705.76 | 0 | 0 | 5.7058 | 5705.76 | 2024-06-15 18:36:58 | -2.2999 | -3334.2134 | -3334.2134 | 5979.56 | Close | 47.68163 |  | 0.0002 | 34.5 | 0 | 0
6309 | 3 | 10 |  | CC DChg | 02:21:00 | 52:28:05 | -620.5357 | 3.7069 | 1.4579 | 1457.9 | 0 | 0 | 1.4579 | 1457.9 | 5.7249 | 5724.93 | 0 | 0 | 5.7249 | 5724.93 | 2024-06-15 18:37:28 | -2.3003 | -3336.2135 | -3336.2135 | 5973.47 | Close | 47.85136 |  | 0.0002 | 34.5 | 0 | 0
6310 | 3 | 10 |  | CC DChg | 02:21:30 | 52:28:35 | -620.5357 | 3.705 | 1.4631 | 1463.07 | 0 | 0 | 1.4631 | 1463.07 | 5.7441 | 5744.09 | 0 | 0 | 5.7441 | 5744.09 | 2024-06-15 18:37:58 | -2.2991 | -2779.5726 | -2779.5726 | 5970.72 | Close | 48.02105 |  | 0 | 34.4 | 0 | 0
6311 | 3 | 10 |  | CC DChg | 02:22:00 | 52:29:05 | -620.1637 | 3.7035 | 1.4682 | 1468.24 | 0 | 0 | 1.4682 | 1468.24 | 5.7632 | 5763.23 | 0 | 0 | 5.7632 | 5763.23 | 2024-06-15 18:38:28 | -2.2968 | -3334.2134 | -3334.2134 | 5971.81 | Close | 48.19068 |  | 0 | 34.4 | 0 | 0
6312 | 3 | 10 |  | CC DChg | 02:22:30 | 52:29:35 | -620.5357 | 3.7019 | 1.4734 | 1473.41 | 0 | 0 | 1.4734 | 1473.41 | 5.7824 | 5782.37 | 0 | 0 | 5.7824 | 5782.37 | 2024-06-15 18:38:58 | -2.2972 | -3336.2135 | -3336.2135 | 5965.98 | Close | 48.3604 |  | -0.0002 | 34.3 | 0 | 0
6313 | 3 | 10 |  | CC DChg | 02:23:00 | 52:30:05 | -620.5357 | 3.7004 | 1.4786 | 1478.58 | 0 | 0 | 1.4786 | 1478.58 | 5.8015 | 5801.52 | 0 | 0 | 5.8015 | 5801.52 | 2024-06-15 18:39:28 | -2.2962 | -3335.4871 | -3335.4871 | 5963.23 | Close | 48.53009 |  | 0 | 34.3 | 0 | 0
6314 | 3 | 10 |  | CC DChg | 02:23:30 | 52:30:35 | -620.1637 | 3.6988 | 1.4837 | 1483.75 | 0 | 0 | 1.4837 | 1483.75 | 5.8206 | 5820.63 | 0 | 0 | 5.8206 | 5820.63 | 2024-06-15 18:39:58 | -2.2939 | -3334.2134 | -3334.2134 | 5964.06 | Close | 48.69972 |  | 0.0002 | 34.2 | 0 | 0
6315 | 3 | 10 |  | CC DChg | 02:24:00 | 52:31:05 | -620.5357 | 3.697 | 1.4889 | 1488.92 | 0 | 0 | 1.4889 | 1488.92 | 5.8398 | 5839.75 | 0 | 0 | 5.8398 | 5839.75 | 2024-06-15 18:40:28 | -2.2941 | -2780.1779 | -2780.1779 | 5957.49 | Close | 48.86945 |  | 0.0002 | 34.2 | 0 | 0
6316 | 3 | 10 |  | CC DChg | 02:24:30 | 52:31:35 | -620.1637 | 3.6954 | 1.4941 | 1494.09 | 0 | 0 | 1.4941 | 1494.09 | 5.8589 | 5858.87 | 0 | 0 | 5.8589 | 5858.87 | 2024-06-15 18:40:58 | -2.2918 | -3333.1575 | -3333.1575 | 5958.56 | Close | 49.03913 |  | 0.0002 | 34.1 | 0 | 0
6317 | 3 | 10 |  | CC DChg | 02:25:00 | 52:32:05 | -620.1637 | 3.6939 | 1.4993 | 1499.26 | 0 | 0 | 1.4993 | 1499.26 | 5.878 | 5877.96 | 0 | 0 | 5.878 | 5877.96 | 2024-06-15 18:41:28 | -2.2908 | -3334.2134 | -3334.2134 | 5956.31 | Close | 49.20875 |  | 0 | 34.1 | 0 | 0
6318 | 3 | 10 |  | CC DChg | 02:25:30 | 52:32:35 | -620.1637 | 3.6923 | 1.5044 | 1504.42 | 0 | 0 | 1.5044 | 1504.42 | 5.897 | 5897.04 | 0 | 0 | 5.897 | 5897.04 | 2024-06-15 18:41:58 | -2.2899 | -3334.2134 | -3334.2134 | 5953.56 | Close | 49.37838 |  | 0.0002 | 34 | 0 | 0
6319 | 3 | 10 |  | CC DChg | 02:26:00 | 52:33:05 | -620.1637 | 3.6908 | 1.5096 | 1509.6 | 0 | 0 | 1.5096 | 1509.6 | 5.9161 | 5916.14 | 0 | 0 | 5.9161 | 5916.14 | 2024-06-15 18:42:28 | -2.2889 | -3337.4871 | -3337.4871 | 5951.06 | Close | 49.54817 |  | 0.0002 | 34 | 0 | 0
6320 | 3 | 10 |  | CC DChg | 02:26:30 | 52:33:35 | -620.1637 | 3.6889 | 1.5148 | 1514.77 | 0 | 0 | 1.5148 | 1514.77 | 5.9352 | 5935.21 | 0 | 0 | 5.9352 | 5935.21 | 2024-06-15 18:42:58 | -2.2877 | -2778.5112 | -2778.5112 | 5948.31 | Close | 49.7178 |  | 0 | 33.9 | 0 | 0
6321 | 3 | 10 |  | CC DChg | 02:27:00 | 52:34:05 | -620.5357 | 3.6874 | 1.5199 | 1519.94 | 0 | 0 | 1.5199 | 1519.94 | 5.9543 | 5954.28 | 0 | 0 | 5.9543 | 5954.28 | 2024-06-15 18:43:28 | -2.2881 | -3336.2135 | -3336.2135 | 5942.25 | Close | 49.88752 |  | 0 | 33.9 | 0 | 0
6322 | 3 | 10 |  | CC DChg | 02:27:30 | 52:34:35 | -620.1637 | 3.6861 | 1.5251 | 1525.11 | 0 | 0 | 1.5251 | 1525.11 | 5.9733 | 5973.35 | 0 | 0 | 5.9733 | 5973.35 | 2024-06-15 18:43:58 | -2.286 | -4169.3589 | -4169.3589 | 5943.56 | Close | 50.05722 |  | 0.0002 | 33.8 | 0 | 0
6323 | 3 | 10 |  | CC DChg | 02:28:00 | 52:35:05 | -620.5357 | 3.6846 | 1.5303 | 1530.28 | 0 | 0 | 1.5303 | 1530.28 | 5.9924 | 5992.4 | 0 | 0 | 5.9924 | 5992.4 | 2024-06-15 18:44:28 | -2.2864 | -3336.2135 | -3336.2135 | 5937.75 | Close | 50.22694 |  | 0 | 33.8 | 0 | 0
6324 | 3 | 10 |  | CC DChg | 02:28:30 | 52:35:35 | -620.1637 | 3.683 | 1.5354 | 1535.45 | 0 | 0 | 1.5354 | 1535.45 | 6.0114 | 6011.43 | 0 | 0 | 6.0114 | 6011.43 | 2024-06-15 18:44:58 | -2.2841 | -3334.2134 | -3334.2134 | 5938.81 | Close | 50.39657 |  | 0 | 33.7 | 0 | 0
6325 | 3 | 10 |  | CC DChg | 02:29:00 | 52:36:05 | -620.5357 | 3.6812 | 1.5406 | 1540.62 | 0 | 0 | 1.5406 | 1540.62 | 6.0305 | 6030.48 | 0 | 0 | 6.0305 | 6030.48 | 2024-06-15 18:45:28 | -2.2843 | -2779.5726 | -2779.5726 | 5932.01 | Close | 50.56626 |  | 0.0002 | 33.6 | 0 | 0
6326 | 3 | 10 |  | CC DChg | 02:29:30 | 52:36:35 | -620.5357 | 3.6796 | 1.5458 | 1545.79 | 0 | 0 | 1.5458 | 1545.79 | 6.0495 | 6049.5 | 0 | 0 | 6.0495 | 6049.5 | 2024-06-15 18:45:58 | -2.2833 | -3334.0625 | -3334.0625 | 5929.76 | Close | 50.73599 |  | 0 | 33.6 | 0 | 0
6327 | 3 | 10 |  | CC DChg | 02:30:00 | 52:37:05 | -620.1637 | 3.6781 | 1.551 | 1550.95 | 0 | 0 | 1.551 | 1550.95 | 6.0685 | 6068.51 | 0 | 0 | 6.0685 | 6068.51 | 2024-06-15 18:46:28 | -2.281 | -3334.2134 | -3334.2134 | 5930.57 | Close | 50.90561 |  | 0.0002 | 33.5 | 0 | 0
6328 | 3 | 10 |  | CC DChg | 02:30:30 | 52:37:35 | -620.5357 | 3.6768 | 1.5561 | 1556.12 | 0 | 0 | 1.5561 | 1556.12 | 6.0875 | 6087.53 | 0 | 0 | 6.0875 | 6087.53 | 2024-06-15 18:46:58 | -2.2816 | -4169.2469 | -4169.2469 | 5925.01 | Close | 51.0753 |  | 0.0002 | 33.5 | 0 | 0
6329 | 3 | 10 |  | CC DChg | 02:31:00 | 52:38:05 | -620.1637 | 3.6753 | 1.5613 | 1561.29 | 0 | 0 | 1.5613 | 1561.29 | 6.1065 | 6106.53 | 0 | 0 | 6.1065 | 6106.53 | 2024-06-15 18:47:28 | -2.2793 | -3334.2134 | -3334.2134 | 5926.31 | Close | 51.24492 |  | 0 | 33.4 | 0 | 0
6330 | 3 | 10 |  | CC DChg | 02:31:30 | 52:38:35 | -620.1637 | 3.6734 | 1.5665 | 1566.46 | 0 | 0 | 1.5665 | 1566.46 | 6.1255 | 6125.51 | 0 | 0 | 6.1255 | 6125.51 | 2024-06-15 18:47:58 | -2.2781 | -2778.5112 | -2778.5112 | 5923.32 | Close | 51.41455 |  | 0 | 33.4 | 0 | 0
6331 | 3 | 10 |  | CC DChg | 02:32:00 | 52:39:05 | -620.5357 | 3.6722 | 1.5716 | 1571.63 | 0 | 0 | 1.5716 | 1571.63 | 6.1445 | 6144.52 | 0 | 0 | 6.1445 | 6144.52 | 2024-06-15 18:48:28 | -2.2787 | -4171.2989 | -4171.2989 | 5917.52 | Close | 51.58432 |  | 0.0002 | 33.3 | 0 | 0
6332 | 3 | 10 |  | CC DChg | 02:32:30 | 52:39:35 | -620.5357 | 3.6706 | 1.5768 | 1576.8 | 0 | 0 | 1.5768 | 1576.8 | 6.1635 | 6163.5 | 0 | 0 | 6.1635 | 6163.5 | 2024-06-15 18:48:58 | -2.2778 | -3336.2135 | -3336.2135 | 5915.02 | Close | 51.75405 |  | 0.0002 | 33.3 | 0 | 0
6333 | 3 | 10 |  | CC DChg | 02:33:00 | 52:40:05 | -620.1637 | 3.6694 | 1.582 | 1581.97 | 0 | 0 | 1.582 | 1581.97 | 6.1825 | 6182.46 | 0 | 0 | 6.1825 | 6182.46 | 2024-06-15 18:49:28 | -2.2756 | -4167.7668 | -4167.7668 | 5916.57 | Close | 51.92367 |  | 0.0002 | 36.6 | 0 | 0
6334 | 3 | 10 |  | CC DChg | 02:33:30 | 52:40:35 | -620.5357 | 3.6682 | 1.5871 | 1587.14 | 0 | 0 | 1.5871 | 1587.14 | 6.2014 | 6201.43 | 0 | 0 | 6.2014 | 6201.43 | 2024-06-15 18:49:58 | -2.2762 | -4168.7988 | -4168.7988 | 5911.02 | Close | 52.09334 |  | 0.0002 | 36.2 | 0 | 0
6335 | 3 | 10 |  | CC DChg | 02:34:00 | 52:41:05 | -620.1637 | 3.6669 | 1.5923 | 1592.31 | 0 | 0 | 1.5923 | 1592.31 | 6.2204 | 6220.38 | 0 | 0 | 6.2204 | 6220.38 | 2024-06-15 18:50:28 | -2.2741 | -4167.7668 | -4167.7668 | 5912.82 | Close | 52.26297 |  | 0 | 35.7 | 0 | 0
6336 | 3 | 10 |  | CC DChg | 02:34:30 | 52:41:35 | -620.5357 | 3.6654 | 1.5975 | 1597.48 | 0 | 0 | 1.5975 | 1597.48 | 6.2393 | 6239.34 | 0 | 0 | 6.2393 | 6239.34 | 2024-06-15 18:50:58 | -2.2745 | -3334.0625 | -3334.0625 | 5906.53 | Close | 52.43269 |  | 0.0002 | 35.4 | 0 | 0
6337 | 3 | 10 |  | CC DChg | 02:35:00 | 52:42:05 | -620.1637 | 3.6638 | 1.6027 | 1602.65 | 0 | 0 | 1.6027 | 1602.65 | 6.2583 | 6258.29 | 0 | 0 | 6.2583 | 6258.29 | 2024-06-15 18:51:28 | -2.2722 | -3335.2183 | -3335.2183 | 5908.07 | Close | 52.60237 |  | -0.0002 | 35.2 | 0 | 0
6338 | 3 | 10 |  | CC DChg | 02:35:30 | 52:42:35 | -620.5357 | 3.6626 | 1.6078 | 1607.82 | 0 | 0 | 1.6078 | 1607.82 | 6.2772 | 6277.23 | 0 | 0 | 6.2772 | 6277.23 | 2024-06-15 18:51:58 | -2.2728 | -4170.2668 | -4170.2668 | 5902.03 | Close | 52.7721 |  | 0.0002 | 35.1 | 0 | 0
6339 | 3 | 10 |  | CC DChg | 02:36:00 | 52:43:05 | -620.5357 | 3.6613 | 1.613 | 1612.99 | 0 | 0 | 1.613 | 1612.99 | 6.2962 | 6296.16 | 0 | 0 | 6.2962 | 6296.16 | 2024-06-15 18:52:28 | -2.272 | -4170.2668 | -4170.2668 | 5900.28 | Close | 52.94182 |  | 0 | 35 | 0 | 0
6340 | 3 | 10 |  | CC DChg | 02:36:30 | 52:43:35 | -620.1637 | 3.6601 | 1.6182 | 1618.16 | 0 | 0 | 1.6182 | 1618.16 | 6.3151 | 6315.08 | 0 | 0 | 6.3151 | 6315.08 | 2024-06-15 18:52:58 | -2.2699 | -4166.4108 | -4166.4108 | 5901.57 | Close | 53.1114 |  | 0.0002 | 34.9 | 0 | 0
6341 | 3 | 10 |  | CC DChg | 02:37:00 | 52:44:05 | -620.5357 | 3.6585 | 1.6233 | 1623.33 | 0 | 0 | 1.6233 | 1623.33 | 6.334 | 6334 | 0 | 0 | 6.334 | 6334 | 2024-06-15 18:53:28 | -2.2703 | -3336.2135 | -3336.2135 | 5895.78 | Close | 53.28112 |  | 0 | 34.8 | 0 | 0
6342 | 3 | 10 |  | CC DChg | 02:37:30 | 52:44:35 | -620.1637 | 3.6573 | 1.6285 | 1628.5 | 0 | 0 | 1.6285 | 1628.5 | 6.3529 | 6352.9 | 0 | 0 | 6.3529 | 6352.9 | 2024-06-15 18:53:58 | -2.2681 | -4167.7668 | -4167.7668 | 5897.07 | Close | 53.45075 |  | 0.0002 | 34.8 | 0 | 0
6343 | 3 | 10 |  | CC DChg | 02:38:00 | 52:45:05 | -620.5357 | 3.6558 | 1.6337 | 1633.67 | 0 | 0 | 1.6337 | 1633.67 | 6.3718 | 6371.81 | 0 | 0 | 6.3718 | 6371.81 | 2024-06-15 18:54:28 | -2.2685 | -3335.4871 | -3335.4871 | 5891.29 | Close | 53.62044 |  | 0 | 34.8 | 0 | 0
6344 | 3 | 10 |  | CC DChg | 02:38:30 | 52:45:35 | -620.5357 | 3.6545 | 1.6388 | 1638.84 | 0 | 0 | 1.6388 | 1638.84 | 6.3907 | 6390.71 | 0 | 0 | 6.3907 | 6390.71 | 2024-06-15 18:54:58 | -2.2678 | -4170.2668 | -4170.2668 | 5889.04 | Close | 53.79017 |  | 0.0002 | 34.7 | 0 | 0
6345 | 3 | 10 |  | CC DChg | 02:39:00 | 52:46:05 | -620.1637 | 3.6533 | 1.644 | 1644.01 | 0 | 0 | 1.644 | 1644.01 | 6.4096 | 6409.59 | 0 | 0 | 6.4096 | 6409.59 | 2024-06-15 18:55:28 | -2.2656 | -4167.7668 | -4167.7668 | 5890.57 | Close | 53.95979 |  | 0.0002 | 34.7 | 0 | 0
6346 | 3 | 10 |  | CC DChg | 02:39:30 | 52:46:35 | -620.5357 | 3.652 | 1.6492 | 1649.18 | 0 | 0 | 1.6492 | 1649.18 | 6.4285 | 6428.48 | 0 | 0 | 6.4285 | 6428.48 | 2024-06-15 18:55:58 | -2.2662 | -4168.9108 | -4168.9108 | 5885.54 | Close | 54.12946 |  | -0.0002 | 34.6 | 0 | 0
6347 | 3 | 10 |  | CC DChg | 02:40:00 | 52:47:05 | -620.1637 | 3.6505 | 1.6543 | 1654.34 | 0 | 0 | 1.6543 | 1654.34 | 6.4473 | 6447.35 | 0 | 0 | 6.4473 | 6447.35 | 2024-06-15 18:56:28 | -2.2639 | -3334.2134 | -3334.2134 | 5886.32 | Close | 54.29909 |  | 0 | 34.6 | 0 | 0
6348 | 3 | 10 |  | CC DChg | 02:40:30 | 52:47:35 | -620.5357 | 3.6492 | 1.6595 | 1659.52 | 0 | 0 | 1.6595 | 1659.52 | 6.4662 | 6466.22 | 0 | 0 | 6.4662 | 6466.22 | 2024-06-15 18:56:58 | -2.2645 | -4170.2668 | -4170.2668 | 5880.8 | Close | 54.46882 |  | 0 | 34.6 | 0 | 0
6349 | 3 | 10 |  | CC DChg | 02:41:00 | 52:48:05 | -620.5357 | 3.648 | 1.6647 | 1664.69 | 0 | 0 | 1.6647 | 1664.69 | 6.4851 | 6485.09 | 0 | 0 | 6.4851 | 6485.09 | 2024-06-15 18:57:28 | -2.2637 | -4168.7988 | -4168.7988 | 5878.8 | Close | 54.63848 |  | 0 | 34.5 | 0 | 0
6350 | 3 | 10 |  | CC DChg | 02:41:30 | 52:48:35 | -620.1637 | 3.6468 | 1.6699 | 1669.85 | 0 | 0 | 1.6699 | 1669.85 | 6.5039 | 6503.93 | 0 | 0 | 6.5039 | 6503.93 | 2024-06-15 18:57:58 | -2.2616 | -4164.4084 | -4164.4084 | 5880.08 | Close | 54.80811 |  | 0.0002 | 34.5 | 0 | 0
6351 | 3 | 10 |  | CC DChg | 02:42:00 | 52:49:05 | -620.1637 | 3.6455 | 1.675 | 1675.02 | 0 | 0 | 1.675 | 1675.02 | 6.5228 | 6522.77 | 0 | 0 | 6.5228 | 6522.77 | 2024-06-15 18:58:28 | -2.2608 | -4167.7668 | -4167.7668 | 5877.83 | Close | 54.97774 |  | 0.0003 | 34.4 | 0 | 0
6352 | 3 | 10 |  | CC DChg | 02:42:30 | 52:49:35 | -620.1637 | 3.6443 | 1.6802 | 1680.19 | 0 | 0 | 1.6802 | 1680.19 | 6.5416 | 6541.63 | 0 | 0 | 6.5416 | 6541.63 | 2024-06-15 18:58:58 | -2.2601 | -4171.2989 | -4171.2989 | 5876.32 | Close | 55.14751 |  | 0 | 34.4 | 0 | 0
6353 | 3 | 10 |  | CC DChg | 02:43:00 | 52:50:05 | -620.5357 | 3.6434 | 1.6854 | 1685.36 | 0 | 0 | 1.6854 | 1685.36 | 6.5605 | 6560.47 | 0 | 0 | 6.5605 | 6560.47 | 2024-06-15 18:59:28 | -2.2608 | -5560.3558 | -5560.3558 | 5871.05 | Close | 55.31723 |  | 0.0002 | 34.3 | 0 | 0
6354 | 3 | 10 |  | CC DChg | 02:43:30 | 52:50:35 | -620.1637 | 3.6415 | 1.6905 | 1690.53 | 0 | 0 | 1.6905 | 1690.53 | 6.5793 | 6579.29 | 0 | 0 | 6.5793 | 6579.29 | 2024-06-15 18:59:58 | -2.2583 | -2778.5112 | -2778.5112 | 5871.83 | Close | 55.48686 |  | 0 | 34.3 | 0 | 0
6355 | 3 | 10 |  | CC DChg | 02:44:00 | 52:51:05 | -620.1637 | 3.6406 | 1.6957 | 1695.7 | 0 | 0 | 1.6957 | 1695.7 | 6.5981 | 6598.12 | 0 | 0 | 6.5981 | 6598.12 | 2024-06-15 19:00:28 | -2.2577 | -5558.8465 | -5558.8465 | 5870.33 | Close | 55.65654 |  | 0 | 34.3 | 0 | 0
6356 | 3 | 10 |  | CC DChg | 02:44:30 | 52:51:35 | -620.5357 | 3.6393 | 1.7009 | 1700.87 | 0 | 0 | 1.7009 | 1700.87 | 6.6169 | 6616.94 | 0 | 0 | 6.6169 | 6616.94 | 2024-06-15 19:00:58 | -2.2583 | -4170.2668 | -4170.2668 | 5864.81 | Close | 55.82627 |  | 0 | 34.2 | 0 | 0
6357 | 3 | 10 |  | CC DChg | 02:45:00 | 52:52:05 | -620.5357 | 3.6381 | 1.706 | 1706.04 | 0 | 0 | 1.706 | 1706.04 | 6.6358 | 6635.75 | 0 | 0 | 6.6358 | 6635.75 | 2024-06-15 19:01:28 | -2.2576 | -4170.2668 | -4170.2668 | 5862.81 | Close | 55.996 |  | 0 | 34.2 | 0 | 0
6358 | 3 | 10 |  | CC DChg | 02:45:30 | 52:52:35 | -620.5357 | 3.6368 | 1.7112 | 1711.21 | 0 | 0 | 1.7112 | 1711.21 | 6.6546 | 6654.55 | 0 | 0 | 6.6546 | 6654.55 | 2024-06-15 19:01:58 | -2.2568 | -4166.6348 | -4166.6348 | 5860.56 | Close | 56.16557 |  | 0.0002 | 34.1 | 0 | 0
6359 | 3 | 10 |  | CC DChg | 02:46:00 | 52:53:05 | -620.1637 | 3.6356 | 1.7164 | 1716.38 | 0 | 0 | 1.7164 | 1716.38 | 6.6733 | 6673.34 | 0 | 0 | 6.6733 | 6673.34 | 2024-06-15 19:02:28 | -2.2547 | -4167.7668 | -4167.7668 | 5862.33 | Close | 56.3352 |  | 0 | 34.1 | 0 | 0
6360 | 3 | 10 |  | CC DChg | 02:46:30 | 52:53:35 | -620.1637 | 3.6344 | 1.7215 | 1721.55 | 0 | 0 | 1.7215 | 1721.55 | 6.6921 | 6692.12 | 0 | 0 | 6.6921 | 6692.12 | 2024-06-15 19:02:58 | -2.2539 | -4167.7668 | -4167.7668 | 5860.08 | Close | 56.50483 |  | 0.0002 | 34.1 | 0 | 0
6361 | 3 | 10 |  | CC DChg | 02:47:00 | 52:54:05 | -620.5357 | 3.6331 | 1.7267 | 1726.72 | 0 | 0 | 1.7267 | 1726.72 | 6.7109 | 6710.93 | 0 | 0 | 6.7109 | 6710.93 | 2024-06-15 19:03:28 | -2.2545 | -4168.4972 | -4168.4972 | 5854.57 | Close | 56.67462 |  | 0.0002 | 34 | 0 | 0
6362 | 3 | 10 |  | CC DChg | 02:47:30 | 52:54:35 | -620.1637 | 3.6319 | 1.7319 | 1731.89 | 0 | 0 | 1.7319 | 1731.89 | 6.7297 | 6729.7 | 0 | 0 | 6.7297 | 6729.7 | 2024-06-15 19:03:58 | -2.2524 | -4167.7668 | -4167.7668 | 5856.33 | Close | 56.84424 |  | 0 | 34 | 0 | 0
6363 | 3 | 10 |  | CC DChg | 02:48:00 | 52:55:05 | -620.1637 | 3.631 | 1.7371 | 1737.06 | 0 | 0 | 1.7371 | 1737.06 | 6.7485 | 6748.46 | 0 | 0 | 6.7485 | 6748.46 | 2024-06-15 19:04:28 | -2.2518 | -5557.0224 | -5557.0224 | 5854.83 | Close | 57.01387 |  | 0 | 33.9 | 0 | 0
6364 | 3 | 10 |  | CC DChg | 02:48:30 | 52:55:35 | -620.1637 | 3.6297 | 1.7422 | 1742.23 | 0 | 0 | 1.7422 | 1742.23 | 6.7673 | 6767.25 | 0 | 0 | 6.7673 | 6767.25 | 2024-06-15 19:04:58 | -2.251 | -4175.6744 | -4175.6744 | 5852.58 | Close | 57.18368 |  | 0.0002 | 33.9 | 0 | 0
6365 | 3 | 10 |  | CC DChg | 02:49:00 | 52:56:05 | -620.5357 | 3.6285 | 1.7474 | 1747.4 | 0 | 0 | 1.7474 | 1747.4 | 6.786 | 6786.01 | 0 | 0 | 6.786 | 6786.01 | 2024-06-15 19:05:28 | -2.2516 | -4166.9064 | -4166.9064 | 5847.07 | Close | 57.35341 |  | 0.0002 | 33.8 | 0 | 0
6366 | 3 | 10 |  | CC DChg | 02:49:30 | 52:56:35 | -620.5357 | 3.6275 | 1.7526 | 1752.57 | 0 | 0 | 1.7526 | 1752.57 | 6.8048 | 6804.77 | 0 | 0 | 6.8048 | 6804.77 | 2024-06-15 19:05:58 | -2.251 | -5560.3558 | -5560.3558 | 5845.58 | Close | 57.52314 |  | 0.0002 | 33.8 | 0 | 0
6367 | 3 | 10 |  | CC DChg | 02:50:00 | 52:57:05 | -620.5357 | 3.626 | 1.7577 | 1757.74 | 0 | 0 | 1.7577 | 1757.74 | 6.8235 | 6823.52 | 0 | 0 | 6.8235 | 6823.52 | 2024-06-15 19:06:28 | -2.2501 | -3333.6662 | -3333.6662 | 5842.83 | Close | 57.69273 |  | 0.0003 | 33.7 | 0 | 0
6368 | 3 | 10 |  | CC DChg | 02:50:30 | 52:57:35 | -620.1637 | 3.6251 | 1.7629 | 1762.91 | 0 | 0 | 1.7629 | 1762.91 | 6.8423 | 6842.25 | 0 | 0 | 6.8423 | 6842.25 | 2024-06-15 19:06:58 | -2.2481 | -5557.0224 | -5557.0224 | 5845.08 | Close | 57.86236 |  | 0.0002 | 33.7 | 0 | 0
6369 | 3 | 10 |  | CC DChg | 02:51:00 | 52:58:05 | -620.5357 | 3.6238 | 1.7681 | 1768.08 | 0 | 0 | 1.7681 | 1768.08 | 6.861 | 6860.99 | 0 | 0 | 6.861 | 6860.99 | 2024-06-15 19:07:28 | -2.2487 | -4170.2668 | -4170.2668 | 5839.83 | Close | 58.03209 |  | 0 | 33.7 | 0 | 0
6370 | 3 | 10 |  | CC DChg | 02:51:30 | 52:58:35 | -620.5357 | 3.6226 | 1.7732 | 1773.25 | 0 | 0 | 1.7732 | 1773.25 | 6.8797 | 6879.73 | 0 | 0 | 6.8797 | 6879.73 | 2024-06-15 19:07:58 | -2.2479 | -4168.9108 | -4168.9108 | 5837.83 | Close | 58.20176 |  | 0 | 33.6 | 0 | 0
6371 | 3 | 10 |  | CC DChg | 02:52:00 | 52:59:05 | -620.5357 | 3.6217 | 1.7784 | 1778.42 | 0 | 0 | 1.7784 | 1778.42 | 6.8985 | 6898.45 | 0 | 0 | 6.8985 | 6898.45 | 2024-06-15 19:08:28 | -2.2474 | -5560.3558 | -5560.3558 | 5836.08 | Close | 58.37149 |  | 0.0002 | 33.6 | 0 | 0
6372 | 3 | 10 |  | CC DChg | 02:52:30 | 52:59:35 | -620.5357 | 3.6204 | 1.7836 | 1783.59 | 0 | 0 | 1.7836 | 1783.59 | 6.9172 | 6917.18 | 0 | 0 | 6.9172 | 6917.18 | 2024-06-15 19:08:58 | -2.2466 | -4170.2668 | -4170.2668 | 5834.33 | Close | 58.54121 |  | 0 | 33.5 | 0 | 0
6373 | 3 | 10 |  | CC DChg | 02:53:00 | 53:00:05 | -620.5357 | 3.6195 | 1.7888 | 1788.76 | 0 | 0 | 1.7888 | 1788.76 | 6.9359 | 6935.89 | 0 | 0 | 6.9359 | 6935.89 | 2024-06-15 19:09:28 | -2.246 | -5555.9611 | -5555.9611 | 5833.08 | Close | 58.71081 |  | -0.0002 | 33.5 | 0 | 0
6374 | 3 | 10 |  | CC DChg | 02:53:30 | 53:00:35 | -620.5357 | 3.6182 | 1.7939 | 1793.93 | 0 | 0 | 1.7939 | 1793.93 | 6.9546 | 6954.6 | 0 | 0 | 6.9546 | 6954.6 | 2024-06-15 19:09:58 | -2.2452 | -4166.9064 | -4166.9064 | 5830.59 | Close | 58.88053 |  | 0.0002 | 36 | 0 | 0
6375 | 3 | 10 |  | CC DChg | 02:54:00 | 53:01:05 | -620.5357 | 3.617 | 1.7991 | 1799.1 | 0 | 0 | 1.7991 | 1799.1 | 6.9733 | 6973.3 | 0 | 0 | 6.9733 | 6973.3 | 2024-06-15 19:10:28 | -2.2445 | -4173.6327 | -4173.6327 | 5828.59 | Close | 59.05026 |  | 0.0002 | 36.1 | 0 | 0
6376 | 3 | 10 |  | CC DChg | 02:54:30 | 53:01:35 | -620.1637 | 3.6161 | 1.8043 | 1804.27 | 0 | 0 | 1.8043 | 1804.27 | 6.992 | 6991.99 | 0 | 0 | 6.992 | 6991.99 | 2024-06-15 19:10:58 | -2.2426 | -5548.6507 | -5548.6507 | 5830.83 | Close | 59.21981 |  | 0 | 35.8 | 0 | 0
6377 | 3 | 10 |  | CC DChg | 02:55:00 | 53:02:05 | -620.5357 | 3.6151 | 1.8094 | 1809.44 | 0 | 0 | 1.8094 | 1809.44 | 7.0107 | 7010.68 | 0 | 0 | 7.0107 | 7010.68 | 2024-06-15 19:11:28 | -2.2433 | -5560.3558 | -5560.3558 | 5826.09 | Close | 59.38954 |  | -0.0002 | 35.4 | 0 | 0
6378 | 3 | 10 |  | CC DChg | 02:55:30 | 53:02:35 | -620.5357 | 3.6142 | 1.8146 | 1814.61 | 0 | 0 | 1.8146 | 1814.61 | 7.0294 | 7029.37 | 0 | 0 | 7.0294 | 7029.37 | 2024-06-15 19:11:58 | -2.2427 | -5560.3558 | -5560.3558 | 5824.09 | Close | 59.55927 |  | 0.0002 | 35.2 | 0 | 0
6379 | 3 | 10 |  | CC DChg | 02:56:00 | 53:03:05 | -620.5357 | 3.6133 | 1.8198 | 1819.77 | 0 | 0 | 1.8198 | 1819.77 | 7.0481 | 7048.05 | 0 | 0 | 7.0481 | 7048.05 | 2024-06-15 19:12:28 | -2.2422 | -5555.513 | -5555.513 | 5822.84 | Close | 59.72885 |  | 0 | 35.1 | 0 | 0
6380 | 3 | 10 |  | CC DChg | 02:56:30 | 53:03:35 | -620.1637 | 3.6124 | 1.8249 | 1824.94 | 0 | 0 | 1.8249 | 1824.94 | 7.0667 | 7066.72 | 0 | 0 | 7.0667 | 7066.72 | 2024-06-15 19:12:58 | -2.2402 | -5557.0224 | -5557.0224 | 5824.83 | Close | 59.89847 |  | 0 | 35 | 0 | 0
6381 | 3 | 10 |  | CC DChg | 02:57:00 | 53:04:05 | -620.5357 | 3.6108 | 1.8301 | 1830.11 | 0 | 0 | 1.8301 | 1830.11 | 7.0854 | 7085.39 | 0 | 0 | 7.0854 | 7085.39 | 2024-06-15 19:13:28 | -2.2406 | -3336.2135 | -3336.2135 | 5818.6 | Close | 60.0682 |  | 0.0002 | 34.9 | 0 | 0
6382 | 3 | 10 |  | CC DChg | 02:57:30 | 53:04:35 | -620.1637 | 3.6099 | 1.8353 | 1835.28 | 0 | 0 | 1.8353 | 1835.28 | 7.1041 | 7104.06 | 0 | 0 | 7.1041 | 7104.06 | 2024-06-15 19:13:58 | -2.2387 | -5558.6971 | -5558.6971 | 5820.84 | Close | 60.23788 |  | 0 | 34.8 | 0 | 0
6383 | 3 | 10 |  | CC DChg | 02:58:00 | 53:05:05 | -620.1637 | 3.6089 | 1.8405 | 1840.45 | 0 | 0 | 1.8405 | 1840.45 | 7.1227 | 7122.71 | 0 | 0 | 7.1227 | 7122.71 | 2024-06-15 19:14:28 | -2.2381 | -5557.0224 | -5557.0224 | 5819.34 | Close | 60.4075 |  | 0 | 34.8 | 0 | 0
6384 | 3 | 10 |  | CC DChg | 02:58:30 | 53:05:35 | -620.1637 | 3.608 | 1.8456 | 1845.62 | 0 | 0 | 1.8456 | 1845.62 | 7.1414 | 7141.36 | 0 | 0 | 7.1414 | 7141.36 | 2024-06-15 19:14:58 | -2.2376 | -5557.0224 | -5557.0224 | 5817.59 | Close | 60.57713 |  | 0.0002 | 34.7 | 0 | 0
6385 | 3 | 10 |  | CC DChg | 02:59:00 | 53:06:05 | -620.5357 | 3.6071 | 1.8508 | 1850.79 | 0 | 0 | 1.8508 | 1850.79 | 7.16 | 7160.02 | 0 | 0 | 7.16 | 7160.02 | 2024-06-15 19:15:28 | -2.2383 | -5561.8812 | -5561.8812 | 5812.6 | Close | 60.7469 |  | 0.0002 | 34.7 | 0 | 0
6386 | 3 | 10 |  | CC DChg | 02:59:30 | 53:06:35 | -620.1637 | 3.6058 | 1.856 | 1855.96 | 0 | 0 | 1.856 | 1855.96 | 7.1787 | 7178.66 | 0 | 0 | 7.1787 | 7178.66 | 2024-06-15 19:15:58 | -2.2362 | -4167.7668 | -4167.7668 | 5814.09 | Close | 60.91653 |  | 0.0002 | 34.7 | 0 | 0
6387 | 3 | 10 |  | CC DChg | 03:00:00 | 53:07:05 | -620.5357 | 3.6049 | 1.8611 | 1861.13 | 0 | 0 | 1.8611 | 1861.13 | 7.1973 | 7197.3 | 0 | 0 | 7.1973 | 7197.3 | 2024-06-15 19:16:28 | -2.237 | -5560.3558 | -5560.3558 | 5809.11 | Close | 61.08626 |  | 0.0002 | 34.6 | 0 | 0
6388 | 3 | 10 |  | CC DChg | 03:00:30 | 53:07:35 | -620.1637 | 3.604 | 1.8663 | 1866.3 | 0 | 0 | 1.8663 | 1866.3 | 7.2159 | 7215.94 | 0 | 0 | 7.2159 | 7215.94 | 2024-06-15 19:16:58 | -2.2351 | -5553.0248 | -5553.0248 | 5811.34 | Close | 61.25594 |  | 0 | 34.6 | 0 | 0
6389 | 3 | 10 |  | CC DChg | 03:01:00 | 53:08:05 | -620.1637 | 3.6027 | 1.8715 | 1871.47 | 0 | 0 | 1.8715 | 1871.47 | 7.2346 | 7234.56 | 0 | 0 | 7.2346 | 7234.56 | 2024-06-15 19:17:28 | -2.2343 | -4171.1306 | -4171.1306 | 5809.09 | Close | 61.42557 |  | 0.0002 | 34.6 | 0 | 0
6390 | 3 | 10 |  | CC DChg | 03:01:30 | 53:08:35 | -620.1637 | 3.6018 | 1.8766 | 1876.64 | 0 | 0 | 1.8766 | 1876.64 | 7.2532 | 7253.17 | 0 | 0 | 7.2532 | 7253.17 | 2024-06-15 19:17:58 | -2.2337 | -5557.0224 | -5557.0224 | 5807.59 | Close | 61.59519 |  | 0.0002 | 34.5 | 0 | 0
6391 | 3 | 10 |  | CC DChg | 03:02:00 | 53:09:05 | -620.1637 | 3.6006 | 1.8818 | 1881.81 | 0 | 0 | 1.8818 | 1881.81 | 7.2718 | 7271.81 | 0 | 0 | 7.2718 | 7271.81 | 2024-06-15 19:18:28 | -2.2329 | -4168.2734 | -4168.2734 | 5805.59 | Close | 61.76498 |  | 0.0002 | 34.5 | 0 | 0
6392 | 3 | 10 |  | CC DChg | 03:02:30 | 53:09:35 | -620.1637 | 3.5996 | 1.887 | 1886.98 | 0 | 0 | 1.887 | 1886.98 | 7.2904 | 7290.41 | 0 | 0 | 7.2904 | 7290.41 | 2024-06-15 19:18:58 | -2.2324 | -5557.0224 | -5557.0224 | 5804.09 | Close | 61.9346 |  | 0.0002 | 34.5 | 0 | 0
6393 | 3 | 10 |  | CC DChg | 03:03:00 | 53:10:05 | -620.1637 | 3.5987 | 1.8921 | 1892.15 | 0 | 0 | 1.8921 | 1892.15 | 7.309 | 7309.01 | 0 | 0 | 7.309 | 7309.01 | 2024-06-15 19:19:28 | -2.2318 | -5557.0224 | -5557.0224 | 5802.84 | Close | 62.10423 |  | 0 | 34.5 | 0 | 0
6394 | 3 | 10 |  | CC DChg | 03:03:30 | 53:10:35 | -620.1637 | 3.5978 | 1.8973 | 1897.32 | 0 | 0 | 1.8973 | 1897.32 | 7.3276 | 7327.63 | 0 | 0 | 7.3276 | 7327.63 | 2024-06-15 19:19:58 | -2.2312 | -5561.8812 | -5561.8812 | 5800.84 | Close | 62.274 |  | 0.0003 | 34.4 | 0 | 0
6395 | 3 | 10 |  | CC DChg | 03:04:00 | 53:11:05 | -620.5357 | 3.5965 | 1.9025 | 1902.49 | 0 | 0 | 1.9025 | 1902.49 | 7.3462 | 7346.23 | 0 | 0 | 7.3462 | 7346.23 | 2024-06-15 19:20:28 | -2.2318 | -4170.2668 | -4170.2668 | 5795.86 | Close | 62.44373 |  | 0 | 34.4 | 0 | 0
6396 | 3 | 10 |  | CC DChg | 03:04:30 | 53:11:35 | -620.5357 | 3.5959 | 1.9077 | 1907.66 | 0 | 0 | 1.9077 | 1907.66 | 7.3648 | 7364.82 | 0 | 0 | 7.3648 | 7364.82 | 2024-06-15 19:20:58 | -2.2314 | -8340.5337 | -8340.5337 | 5794.62 | Close | 62.61346 |  | 0.0002 | 34.3 | 0 | 0
6397 | 3 | 10 |  | CC DChg | 03:05:00 | 53:12:05 | -620.5357 | 3.5944 | 1.9128 | 1912.83 | 0 | 0 | 1.9128 | 1912.83 | 7.3834 | 7383.4 | 0 | 0 | 7.3834 | 7383.4 | 2024-06-15 19:21:28 | -2.2304 | -3333.039 | -3333.039 | 5792.12 | Close | 62.78302 |  | 0.0002 | 34.3 | 0 | 0
6398 | 3 | 10 |  | CC DChg | 03:05:30 | 53:12:35 | -620.5357 | 3.5934 | 1.918 | 1918 | 0 | 0 | 1.918 | 1918 | 7.402 | 7401.98 | 0 | 0 | 7.402 | 7401.98 | 2024-06-15 19:21:58 | -2.2299 | -5560.3558 | -5560.3558 | 5790.62 | Close | 62.95275 |  | 0.0002 | 34.2 | 0 | 0
6399 | 3 | 10 |  | CC DChg | 03:06:00 | 53:13:05 | -620.1637 | 3.5925 | 1.9232 | 1923.17 | 0 | 0 | 1.9232 | 1923.17 | 7.4205 | 7420.55 | 0 | 0 | 7.4205 | 7420.55 | 2024-06-15 19:22:28 | -2.2279 | -5557.0224 | -5557.0224 | 5792.59 | Close | 63.12238 |  | 0.0002 | 34.2 | 0 | 0
6400 | 3 | 10 |  | CC DChg | 03:06:30 | 53:13:35 | -620.5357 | 3.5913 | 1.9283 | 1928.34 | 0 | 0 | 1.9283 | 1928.34 | 7.4391 | 7439.12 | 0 | 0 | 7.4391 | 7439.12 | 2024-06-15 19:22:58 | -2.2285 | -4168.7988 | -4168.7988 | 5787.37 | Close | 63.29204 |  | 0 | 34.2 | 0 | 0
6401 | 3 | 10 |  | CC DChg | 03:07:00 | 53:14:05 | -620.5357 | 3.5903 | 1.9335 | 1933.51 | 0 | 0 | 1.9335 | 1933.51 | 7.4577 | 7457.68 | 0 | 0 | 7.4577 | 7457.68 | 2024-06-15 19:23:28 | -2.2279 | -5560.3558 | -5560.3558 | 5785.62 | Close | 63.46177 |  | 0.0002 | 34.1 | 0 | 0
6402 | 3 | 10 |  | CC DChg | 03:07:30 | 53:14:35 | -620.5357 | 3.5894 | 1.9387 | 1938.68 | 0 | 0 | 1.9387 | 1938.68 | 7.4762 | 7476.24 | 0 | 0 | 7.4762 | 7476.24 | 2024-06-15 19:23:58 | -2.2274 | -5560.3558 | -5560.3558 | 5784.13 | Close | 63.6315 |  | 0.0002 | 34.1 | 0 | 0
6403 | 3 | 10 |  | CC DChg | 03:08:00 | 53:15:05 | -620.1637 | 3.5885 | 1.9438 | 1943.84 | 0 | 0 | 1.9438 | 1943.84 | 7.4948 | 7494.79 | 0 | 0 | 7.4948 | 7494.79 | 2024-06-15 19:24:28 | -2.2254 | -5555.065 | -5555.065 | 5786.1 | Close | 63.80107 |  | 0.0002 | 34.1 | 0 | 0
6404 | 3 | 10 |  | CC DChg | 03:08:30 | 53:15:35 | -620.5357 | 3.5869 | 1.949 | 1949.02 | 0 | 0 | 1.949 | 1949.02 | 7.5133 | 7513.34 | 0 | 0 | 7.5133 | 7513.34 | 2024-06-15 19:24:58 | -2.2258 | -3336.2135 | -3336.2135 | 5780.62 | Close | 63.97079 |  | -0.0002 | 34 | 0 | 0
6405 | 3 | 10 |  | CC DChg | 03:09:00 | 53:16:05 | -620.1637 | 3.586 | 1.9542 | 1954.18 | 0 | 0 | 1.9542 | 1954.18 | 7.5319 | 7531.87 | 0 | 0 | 7.5319 | 7531.87 | 2024-06-15 19:25:28 | -2.2239 | -5557.0224 | -5557.0224 | 5782.34 | Close | 64.14042 |  | 0 | 34 | 0 | 0
6406 | 3 | 10 |  | CC DChg | 03:09:30 | 53:16:35 | -620.5357 | 3.5851 | 1.9594 | 1959.35 | 0 | 0 | 1.9594 | 1959.35 | 7.5504 | 7550.41 | 0 | 0 | 7.5504 | 7550.41 | 2024-06-15 19:25:58 | -2.2247 | -5558.6971 | -5558.6971 | 5777.13 | Close | 64.3101 |  | 0.0002 | 34 | 0 | 0
6407 | 3 | 10 |  | CC DChg | 03:10:00 | 53:17:05 | -620.5357 | 3.5838 | 1.9645 | 1964.52 | 0 | 0 | 1.9645 | 1964.52 | 7.5689 | 7568.95 | 0 | 0 | 7.5689 | 7568.95 | 2024-06-15 19:26:28 | -2.2239 | -4166.9064 | -4166.9064 | 5775.13 | Close | 64.47982 |  | 0.0002 | 33.9 | 0 | 0
6408 | 3 | 10 |  | CC DChg | 03:10:30 | 53:17:35 | -620.5357 | 3.5829 | 1.9697 | 1969.69 | 0 | 0 | 1.9697 | 1969.69 | 7.5875 | 7587.47 | 0 | 0 | 7.5875 | 7587.47 | 2024-06-15 19:26:58 | -2.2233 | -5560.3558 | -5560.3558 | 5773.63 | Close | 64.64955 |  | 0.0002 | 33.9 | 0 | 0
6409 | 3 | 10 |  | CC DChg | 03:11:00 | 53:18:05 | -620.5357 | 3.5817 | 1.9749 | 1974.86 | 0 | 0 | 1.9749 | 1974.86 | 7.606 | 7605.99 | 0 | 0 | 7.606 | 7605.99 | 2024-06-15 19:27:28 | -2.2225 | -4166.6348 | -4166.6348 | 5771.88 | Close | 64.81913 |  | 0 | 33.8 | 0 | 0
6410 | 3 | 10 |  | CC DChg | 03:11:30 | 53:18:35 | -620.5357 | 3.5807 | 1.98 | 1980.03 | 0 | 0 | 1.98 | 1980.03 | 7.6245 | 7624.5 | 0 | 0 | 7.6245 | 7624.5 | 2024-06-15 19:27:58 | -2.222 | -5560.3558 | -5560.3558 | 5770.14 | Close | 64.98886 |  | 0.0002 | 33.8 | 0 | 0
6411 | 3 | 10 |  | CC DChg | 03:12:00 | 53:19:05 | -620.1637 | 3.5798 | 1.9852 | 1985.2 | 0 | 0 | 1.9852 | 1985.2 | 7.643 | 7643 | 0 | 0 | 7.643 | 7643 | 2024-06-15 19:28:28 | -2.2201 | -5557.0224 | -5557.0224 | 5772.1 | Close | 65.15848 |  | 0.0002 | 33.8 | 0 | 0
6412 | 3 | 10 |  | CC DChg | 03:12:30 | 53:19:35 | -620.5357 | 3.5782 | 1.9904 | 1990.37 | 0 | 0 | 1.9904 | 1990.37 | 7.6615 | 7661.51 | 0 | 0 | 7.6615 | 7661.51 | 2024-06-15 19:28:58 | -2.2204 | -3335.4871 | -3335.4871 | 5766.14 | Close | 65.32817 |  | 0.0002 | 33.7 | 0 | 0
6413 | 3 | 10 |  | CC DChg | 03:13:00 | 53:20:05 | -620.5357 | 3.5773 | 1.9955 | 1995.54 | 0 | 0 | 1.9955 | 1995.54 | 7.68 | 7680.01 | 0 | 0 | 7.68 | 7680.01 | 2024-06-15 19:29:28 | -2.2199 | -5560.3558 | -5560.3558 | 5764.89 | Close | 65.4979 |  | 0 | 33.7 | 0 | 0
6414 | 3 | 10 |  | CC DChg | 03:13:30 | 53:20:35 | -620.1637 | 3.5761 | 2.0007 | 2000.71 | 0 | 0 | 2.0007 | 2000.71 | 7.6985 | 7698.49 | 0 | 0 | 7.6985 | 7698.49 | 2024-06-15 19:29:58 | -2.2178 | -4167.7668 | -4167.7668 | 5766.1 | Close | 65.66753 |  | 0.0002 | 36.5 | 0 | 0
6415 | 3 | 10 |  | CC DChg | 03:14:00 | 53:21:05 | -620.5357 | 3.5751 | 2.0059 | 2005.88 | 0 | 0 | 2.0059 | 2005.88 | 7.717 | 7716.98 | 0 | 0 | 7.717 | 7716.98 | 2024-06-15 19:30:28 | -2.2185 | -5559.4438 | -5559.4438 | 5761.14 | Close | 65.83723 |  | 0.0002 | 36.4 | 0 | 0
6416 | 3 | 10 |  | CC DChg | 03:14:30 | 53:21:35 | -620.1637 | 3.5739 | 2.011 | 2011.05 | 0 | 0 | 2.011 | 2011.05 | 7.7355 | 7735.45 | 0 | 0 | 7.7355 | 7735.45 | 2024-06-15 19:30:58 | -2.2164 | -4167.7668 | -4167.7668 | 5762.6 | Close | 66.00685 |  | 0.0002 | 36 | 0 | 0
6417 | 3 | 10 |  | CC DChg | 03:15:00 | 53:22:05 | -620.1637 | 3.573 | 2.0162 | 2016.22 | 0 | 0 | 2.0162 | 2016.22 | 7.7539 | 7753.92 | 0 | 0 | 7.7539 | 7753.92 | 2024-06-15 19:31:28 | -2.2158 | -5557.0224 | -5557.0224 | 5761.35 | Close | 66.17648 |  | 0 | 35.7 | 0 | 0
6418 | 3 | 10 |  | CC DChg | 03:15:30 | 53:22:35 | -620.1637 | 3.572 | 2.0214 | 2021.39 | 0 | 0 | 2.0214 | 2021.39 | 7.7724 | 7772.41 | 0 | 0 | 7.7724 | 7772.41 | 2024-06-15 19:31:58 | -2.2153 | -5562.9266 | -5562.9266 | 5759.6 | Close | 66.34628 |  | 0.0002 | 35.5 | 0 | 0
6419 | 3 | 10 |  | CC DChg | 03:16:00 | 53:23:05 | -620.1637 | 3.5705 | 2.0266 | 2026.56 | 0 | 0 | 2.0266 | 2026.56 | 7.7909 | 7790.86 | 0 | 0 | 7.7909 | 7790.86 | 2024-06-15 19:32:28 | -2.2143 | -3332.0637 | -3332.0637 | 5757.1 | Close | 66.51591 |  | 0.0002 | 35.4 | 0 | 0
6420 | 3 | 10 |  | CC DChg | 03:16:30 | 53:23:35 | -620.5357 | 3.5696 | 2.0317 | 2031.73 | 0 | 0 | 2.0317 | 2031.73 | 7.8093 | 7809.32 | 0 | 0 | 7.8093 | 7809.32 | 2024-06-15 19:32:58 | -2.215 | -5560.3558 | -5560.3558 | 5752.15 | Close | 66.68564 |  | 0.0002 | 35.3 | 0 | 0
6421 | 3 | 10 |  | CC DChg | 03:17:00 | 53:24:05 | -620.1637 | 3.5683 | 2.0369 | 2036.9 | 0 | 0 | 2.0369 | 2036.9 | 7.8278 | 7827.78 | 0 | 0 | 7.8278 | 7827.78 | 2024-06-15 19:33:28 | -2.2129 | -4173.0603 | -4173.0603 | 5753.85 | Close | 66.85534 |  | 0 | 35.2 | 0 | 0
6422 | 3 | 10 |  | CC DChg | 03:17:30 | 53:24:35 | -620.5357 | 3.5674 | 2.0421 | 2042.07 | 0 | 0 | 2.0421 | 2042.07 | 7.8462 | 7846.22 | 0 | 0 | 7.8462 | 7846.22 | 2024-06-15 19:33:58 | -2.2137 | -5554.3833 | -5554.3833 | 5748.65 | Close | 67.02507 |  | 0.0002 | 35.2 | 0 | 0
6423 | 3 | 10 |  | CC DChg | 03:18:00 | 53:25:05 | -620.5357 | 3.5662 | 2.0472 | 2047.24 | 0 | 0 | 2.0472 | 2047.24 | 7.8647 | 7864.67 | 0 | 0 | 7.8647 | 7864.67 | 2024-06-15 19:34:28 | -2.2129 | -4170.2668 | -4170.2668 | 5746.41 | Close | 67.1948 |  | 0.0003 | 35.1 | 0 | 0
6424 | 3 | 10 |  | CC DChg | 03:18:30 | 53:25:35 | -620.5357 | 3.5649 | 2.0524 | 2052.41 | 0 | 0 | 2.0524 | 2052.41 | 7.8831 | 7883.1 | 0 | 0 | 7.8831 | 7883.1 | 2024-06-15 19:34:58 | -2.2122 | -4167.3068 | -4167.3068 | 5744.9 | Close | 67.3644 |  | 0 | 35.1 | 0 | 0
6425 | 3 | 10 |  | CC DChg | 03:19:00 | 53:26:05 | -620.5357 | 3.564 | 2.0576 | 2057.58 | 0 | 0 | 2.0576 | 2057.58 | 7.9015 | 7901.53 | 0 | 0 | 7.9015 | 7901.53 | 2024-06-15 19:35:28 | -2.2116 | -5560.3558 | -5560.3558 | 5743.16 | Close | 67.53413 |  | 0.0002 | 35.1 | 0 | 0
6426 | 3 | 10 |  | CC DChg | 03:19:30 | 53:26:35 | -620.1637 | 3.5624 | 2.0627 | 2062.75 | 0 | 0 | 2.0627 | 2062.75 | 7.9199 | 7919.94 | 0 | 0 | 7.9199 | 7919.94 | 2024-06-15 19:35:58 | -2.2093 | -3334.2134 | -3334.2134 | 5744.1 | Close | 67.70376 |  | 0.0002 | 35 | 0 | 0
6427 | 3 | 10 |  | CC DChg | 03:20:00 | 53:27:05 | -620.1637 | 3.5612 | 2.0679 | 2067.92 | 0 | 0 | 2.0679 | 2067.92 | 7.9384 | 7938.36 | 0 | 0 | 7.9384 | 7938.36 | 2024-06-15 19:36:28 | -2.2085 | -4169.6949 | -4169.6949 | 5742.35 | Close | 67.87346 |  | 0 | 35 | 0 | 0
6428 | 3 | 10 |  | CC DChg | 03:20:30 | 53:27:35 | -620.5357 | 3.5603 | 2.0731 | 2073.09 | 0 | 0 | 2.0731 | 2073.09 | 7.9568 | 7956.77 | 0 | 0 | 7.9568 | 7956.77 | 2024-06-15 19:36:58 | -2.2093 | -5560.3558 | -5560.3558 | 5737.16 | Close | 68.04319 |  | 0.0002 | 35 | 0 | 0
6429 | 3 | 10 |  | CC DChg | 03:21:00 | 53:28:05 | -620.1637 | 3.5587 | 2.0783 | 2078.26 | 0 | 0 | 2.0783 | 2078.26 | 7.9752 | 7975.16 | 0 | 0 | 7.9752 | 7975.16 | 2024-06-15 19:37:28 | -2.207 | -3334.2134 | -3334.2134 | 5738.35 | Close | 68.21281 |  | 0 | 35 | 0 | 0
6430 | 3 | 10 |  | CC DChg | 03:21:30 | 53:28:35 | -620.1637 | 3.5575 | 2.0834 | 2083.43 | 0 | 0 | 2.0834 | 2083.43 | 7.9936 | 7993.57 | 0 | 0 | 7.9936 | 7993.57 | 2024-06-15 19:37:58 | -2.2062 | -4169.6949 | -4169.6949 | 5736.11 | Close | 68.38252 |  | 0.0002 | 35 | 0 | 0
6431 | 3 | 10 |  | CC DChg | 03:22:00 | 53:29:05 | -620.5357 | 3.5565 | 2.0886 | 2088.6 | 0 | 0 | 2.0886 | 2088.6 | 8.012 | 8011.96 | 0 | 0 | 8.012 | 8011.96 | 2024-06-15 19:38:28 | -2.207 | -5560.3558 | -5560.3558 | 5731.17 | Close | 68.55224 |  | 0.0002 | 34.9 | 0 | 0
6432 | 3 | 10 |  | CC DChg | 03:22:30 | 53:29:35 | -620.5357 | 3.555 | 2.0938 | 2093.77 | 0 | 0 | 2.0938 | 2093.77 | 8.0303 | 8030.34 | 0 | 0 | 8.0303 | 8030.34 | 2024-06-15 19:38:58 | -2.206 | -3334.0625 | -3334.0625 | 5728.92 | Close | 68.72197 |  | 0 | 34.9 | 0 | 0
6433 | 3 | 10 |  | CC DChg | 03:23:00 | 53:30:05 | -620.5357 | 3.5538 | 2.0989 | 2098.94 | 0 | 0 | 2.0989 | 2098.94 | 8.0487 | 8048.71 | 0 | 0 | 8.0487 | 8048.71 | 2024-06-15 19:39:28 | -2.2052 | -4167.1948 | -4167.1948 | 5726.92 | Close | 68.89157 |  | 0 | 34.9 | 0 | 0
6434 | 3 | 10 |  | CC DChg | 03:23:30 | 53:30:35 | -620.5357 | 3.5525 | 2.1041 | 2104.11 | 0 | 0 | 2.1041 | 2104.11 | 8.0671 | 8067.08 | 0 | 0 | 8.0671 | 8067.08 | 2024-06-15 19:39:58 | -2.2045 | -4173.6327 | -4173.6327 | 5724.92 | Close | 69.0613 |  | 0 | 34.9 | 0 | 0
6435 | 3 | 10 |  | CC DChg | 03:24:00 | 53:31:05 | -620.1637 | 3.5513 | 2.1093 | 2109.28 | 0 | 0 | 2.1093 | 2109.28 | 8.0854 | 8085.44 | 0 | 0 | 8.0854 | 8085.44 | 2024-06-15 19:40:28 | -2.2024 | -4164.4084 | -4164.4084 | 5726.11 | Close | 69.23093 |  | 0.0002 | 34.8 | 0 | 0
6436 | 3 | 10 |  | CC DChg | 03:24:30 | 53:31:35 | -620.1637 | 3.55 | 2.1144 | 2114.45 | 0 | 0 | 2.1144 | 2114.45 | 8.1038 | 8103.8 | 0 | 0 | 8.1038 | 8103.8 | 2024-06-15 19:40:58 | -2.2016 | -4169.5829 | -4169.5829 | 5724.11 | Close | 69.40063 |  | 0.0002 | 34.8 | 0 | 0
6437 | 3 | 10 |  | CC DChg | 03:25:00 | 53:32:05 | -620.5357 | 3.5485 | 2.1196 | 2119.62 | 0 | 0 | 2.1196 | 2119.62 | 8.1221 | 8122.15 | 0 | 0 | 8.1221 | 8122.15 | 2024-06-15 19:41:28 | -2.202 | -3336.2135 | -3336.2135 | 5718.18 | Close | 69.57035 |  | 0.0002 | 34.8 | 0 | 0
6438 | 3 | 10 |  | CC DChg | 03:25:30 | 53:32:35 | -620.1637 | 3.5469 | 2.1248 | 2124.79 | 0 | 0 | 2.1248 | 2124.79 | 8.1405 | 8140.48 | 0 | 0 | 8.1405 | 8140.48 | 2024-06-15 19:41:58 | -2.1997 | -3334.2134 | -3334.2134 | 5719.11 | Close | 69.73998 |  | 0.0002 | 34.8 | 0 | 0
6439 | 3 | 10 |  | CC DChg | 03:26:00 | 53:33:05 | -620.5357 | 3.5457 | 2.13 | 2129.96 | 0 | 0 | 2.13 | 2129.96 | 8.1588 | 8158.82 | 0 | 0 | 8.1588 | 8158.82 | 2024-06-15 19:42:28 | -2.2002 | -4169.2469 | -4169.2469 | 5713.93 | Close | 69.90967 |  | 0 | 34.7 | 0 | 0
6440 | 3 | 10 |  | CC DChg | 03:26:30 | 53:33:35 | -620.1637 | 3.5445 | 2.1351 | 2135.12 | 0 | 0 | 2.1351 | 2135.12 | 8.1771 | 8177.14 | 0 | 0 | 8.1771 | 8177.14 | 2024-06-15 19:42:58 | -2.1981 | -4167.7668 | -4167.7668 | 5715.11 | Close | 70.07929 |  | 0.0002 | 34.7 | 0 | 0
6441 | 3 | 10 |  | CC DChg | 03:27:00 | 53:34:05 | -620.5357 | 3.5429 | 2.1403 | 2140.3 | 0 | 0 | 2.1403 | 2140.3 | 8.1955 | 8195.46 | 0 | 0 | 8.1955 | 8195.46 | 2024-06-15 19:43:28 | -2.1985 | -3336.2135 | -3336.2135 | 5709.43 | Close | 70.24902 |  | 0 | 34.7 | 0 | 0
6442 | 3 | 10 |  | CC DChg | 03:27:30 | 53:34:35 | -620.5357 | 3.5417 | 2.1455 | 2145.47 | 0 | 0 | 2.1455 | 2145.47 | 8.2138 | 8213.78 | 0 | 0 | 8.2138 | 8213.78 | 2024-06-15 19:43:58 | -2.1977 | -4169.3589 | -4169.3589 | 5707.43 | Close | 70.41871 |  | 0 | 34.6 | 0 | 0
6443 | 3 | 10 |  | CC DChg | 03:28:00 | 53:35:05 | -620.5357 | 3.5404 | 2.1506 | 2150.64 | 0 | 0 | 2.1506 | 2150.64 | 8.2321 | 8232.09 | 0 | 0 | 8.2321 | 8232.09 | 2024-06-15 19:44:28 | -2.197 | -4170.2668 | -4170.2668 | 5705.19 | Close | 70.58844 |  | 0.0002 | 34.6 | 0 | 0
6444 | 3 | 10 |  | CC DChg | 03:28:30 | 53:35:35 | -620.5357 | 3.5389 | 2.1558 | 2155.81 | 0 | 0 | 2.1558 | 2155.81 | 8.2504 | 8250.39 | 0 | 0 | 8.2504 | 8250.39 | 2024-06-15 19:44:58 | -2.196 | -3336.2135 | -3336.2135 | 5702.94 | Close | 70.75816 |  | 0 | 34.6 | 0 | 0
6445 | 3 | 10 |  | CC DChg | 03:29:00 | 53:36:05 | -620.1637 | 3.5373 | 2.161 | 2160.97 | 0 | 0 | 2.161 | 2160.97 | 8.2687 | 8268.68 | 0 | 0 | 8.2687 | 8268.68 | 2024-06-15 19:45:28 | -2.1937 | -3331.3378 | -3331.3378 | 5703.61 | Close | 70.92775 |  | 0.0002 | 34.5 | 0 | 0
6446 | 3 | 10 |  | CC DChg | 03:29:30 | 53:36:35 | -620.1637 | 3.5358 | 2.1661 | 2166.14 | 0 | 0 | 2.1661 | 2166.14 | 8.2869 | 8286.95 | 0 | 0 | 8.2869 | 8286.95 | 2024-06-15 19:45:58 | -2.1928 | -3336.3659 | -3336.3659 | 5701.11 | Close | 71.09738 |  | 0.0002 | 34.5 | 0 | 0
6447 | 3 | 10 |  | CC DChg | 03:30:00 | 53:37:05 | -620.1637 | 3.5345 | 2.1713 | 2171.31 | 0 | 0 | 2.1713 | 2171.31 | 8.3052 | 8305.22 | 0 | 0 | 8.3052 | 8305.22 | 2024-06-15 19:46:28 | -2.192 | -4164.4084 | -4164.4084 | 5699.36 | Close | 71.267 |  | 0 | 34.5 | 0 | 0
6448 | 3 | 10 |  | CC DChg | 03:30:30 | 53:37:35 | -620.5357 | 3.533 | 2.1765 | 2176.48 | 0 | 0 | 2.1765 | 2176.48 | 8.3235 | 8323.51 | 0 | 0 | 8.3235 | 8323.51 | 2024-06-15 19:46:58 | -2.1923 | -3337.5767 | -3337.5767 | 5693.45 | Close | 71.4368 |  | 0 | 34.5 | 0 | 0
6449 | 3 | 10 |  | CC DChg | 03:31:00 | 53:38:05 | -620.1637 | 3.5314 | 2.1817 | 2181.65 | 0 | 0 | 2.1817 | 2181.65 | 8.3418 | 8341.76 | 0 | 0 | 8.3418 | 8341.76 | 2024-06-15 19:47:28 | -2.1901 | -3334.2134 | -3334.2134 | 5694.36 | Close | 71.60643 |  | 0 | 34.4 | 0 | 0
6450 | 3 | 10 |  | CC DChg | 03:31:30 | 53:38:35 | -620.1637 | 3.5299 | 2.1868 | 2186.82 | 0 | 0 | 2.1868 | 2186.82 | 8.36 | 8360 | 0 | 0 | 8.36 | 8360 | 2024-06-15 19:47:58 | -2.1891 | -3334.2134 | -3334.2134 | 5691.61 | Close | 71.77605 |  | 0.0002 | 34.4 | 0 | 0
6451 | 3 | 10 |  | CC DChg | 03:32:00 | 53:39:05 | -620.1637 | 3.5283 | 2.192 | 2191.99 | 0 | 0 | 2.192 | 2191.99 | 8.3783 | 8378.26 | 0 | 0 | 8.3783 | 8378.26 | 2024-06-15 19:48:28 | -2.1881 | -3337.4871 | -3337.4871 | 5689.36 | Close | 71.94585 |  | 0 | 34.3 | 0 | 0
6452 | 3 | 10 |  | CC DChg | 03:32:30 | 53:39:35 | -620.1637 | 3.5268 | 2.1972 | 2197.16 | 0 | 0 | 2.1972 | 2197.16 | 8.3965 | 8396.49 | 0 | 0 | 8.3965 | 8396.49 | 2024-06-15 19:48:58 | -2.1872 | -3334.2134 | -3334.2134 | 5686.62 | Close | 72.11547 |  | 0.0002 | 34.3 | 0 | 0
6453 | 3 | 10 |  | CC DChg | 03:33:00 | 53:40:05 | -620.1637 | 3.5252 | 2.2023 | 2202.33 | 0 | 0 | 2.2023 | 2202.33 | 8.4147 | 8414.71 | 0 | 0 | 8.4147 | 8414.71 | 2024-06-15 19:49:28 | -2.1862 | -3334.2134 | -3334.2134 | 5684.12 | Close | 72.2851 |  | 0.0002 | 34.3 | 0 | 0
6454 | 3 | 10 |  | CC DChg | 03:33:30 | 53:40:35 | -620.1637 | 3.5234 | 2.2075 | 2207.5 | 0 | 0 | 2.2075 | 2207.5 | 8.4329 | 8432.95 | 0 | 0 | 8.4329 | 8432.95 | 2024-06-15 19:49:58 | -2.1851 | -2780.118 | -2780.118 | 5681.36 | Close | 72.45491 |  | 0 | 34.2 | 0 | 0
6455 | 3 | 10 |  | CC DChg | 03:34:00 | 53:41:05 | -620.5357 | 3.5218 | 2.2127 | 2212.67 | 0 | 0 | 2.2127 | 2212.67 | 8.4512 | 8451.16 | 0 | 0 | 8.4512 | 8451.16 | 2024-06-15 19:50:28 | -2.1854 | -3336.2135 | -3336.2135 | 5675.21 | Close | 72.62464 |  | 0.0002 | 34.2 | 0 | 0
6456 | 3 | 10 |  | CC DChg | 03:34:30 | 53:41:35 | -620.1637 | 3.5203 | 2.2178 | 2217.84 | 0 | 0 | 2.2178 | 2217.84 | 8.4694 | 8469.35 | 0 | 0 | 8.4694 | 8469.35 | 2024-06-15 19:50:58 | -2.1831 | -3334.2134 | -3334.2134 | 5676.36 | Close | 72.79426 |  | 0 | 34.2 | 0 | 0
6457 | 3 | 10 |  | CC DChg | 03:35:00 | 53:42:05 | -620.1637 | 3.5184 | 2.223 | 2223.01 | 0 | 0 | 2.223 | 2223.01 | 8.4876 | 8487.56 | 0 | 0 | 8.4876 | 8487.56 | 2024-06-15 19:51:28 | -2.182 | -2779.6472 | -2779.6472 | 5672.87 | Close | 72.96396 |  | 0.0003 | 34.1 | 0 | 0
6458 | 3 | 10 |  | CC DChg | 03:35:30 | 53:42:35 | -620.1637 | 3.5169 | 2.2282 | 2228.18 | 0 | 0 | 2.2282 | 2228.18 | 8.5057 | 8505.73 | 0 | 0 | 8.5057 | 8505.73 | 2024-06-15 19:51:58 | -2.181 | -3334.2134 | -3334.2134 | 5670.62 | Close | 73.13359 |  | 0.0002 | 34.1 | 0 | 0
6459 | 3 | 10 |  | CC DChg | 03:36:00 | 53:43:05 | -620.5357 | 3.5147 | 2.2334 | 2233.35 | 0 | 0 | 2.2334 | 2233.35 | 8.5239 | 8523.91 | 0 | 0 | 8.5239 | 8523.91 | 2024-06-15 19:52:28 | -2.181 | -2383.0096 | -2383.0096 | 5663.72 | Close | 73.30331 |  | 0.0002 | 34 | 0 | 0
6460 | 3 | 10 |  | CC DChg | 03:36:30 | 53:43:35 | -620.1637 | 3.5128 | 2.2385 | 2238.52 | 0 | 0 | 2.2385 | 2238.52 | 8.5421 | 8542.08 | 0 | 0 | 8.5421 | 8542.08 | 2024-06-15 19:52:58 | -2.1785 | -2779.6472 | -2779.6472 | 5664.37 | Close | 73.47301 |  | 0 | 34 | 0 | 0
6461 | 3 | 10 |  | CC DChg | 03:37:00 | 53:44:05 | -620.5357 | 3.5113 | 2.2437 | 2243.69 | 0 | 0 | 2.2437 | 2243.69 | 8.5602 | 8560.24 | 0 | 0 | 8.5602 | 8560.24 | 2024-06-15 19:53:28 | -2.1789 | -3336.2135 | -3336.2135 | 5658.23 | Close | 73.64274 |  | 0.0002 | 34 | 0 | 0
6462 | 3 | 10 |  | CC DChg | 03:37:30 | 53:44:35 | -620.5357 | 3.5094 | 2.2489 | 2248.86 | 0 | 0 | 2.2489 | 2248.86 | 8.5784 | 8578.39 | 0 | 0 | 8.5784 | 8578.39 | 2024-06-15 19:53:58 | -2.1777 | -2780.1779 | -2780.1779 | 5655.23 | Close | 73.81246 |  | 0.0002 | 34 | 0 | 0
6463 | 3 | 10 |  | CC DChg | 03:38:00 | 53:45:05 | -620.5357 | 3.5073 | 2.254 | 2254.03 | 0 | 0 | 2.254 | 2254.03 | 8.5965 | 8596.53 | 0 | 0 | 8.5965 | 8596.53 | 2024-06-15 19:54:28 | -2.1764 | -2380.1573 | -2380.1573 | 5651.73 | Close | 73.98207 |  | 0.0002 | 37.9 | 0 | 0
6464 | 3 | 10 |  | CC DChg | 03:38:30 | 53:45:35 | -620.1637 | 3.5057 | 2.2592 | 2259.2 | 0 | 0 | 2.2592 | 2259.2 | 8.6146 | 8614.64 | 0 | 0 | 8.6146 | 8614.64 | 2024-06-15 19:54:58 | -2.1741 | -3334.2134 | -3334.2134 | 5652.62 | Close | 74.15169 |  | 0.0002 | 37.4 | 0 | 0
6465 | 3 | 10 |  | CC DChg | 03:39:00 | 53:46:05 | -620.1637 | 3.5038 | 2.2644 | 2264.37 | 0 | 0 | 2.2644 | 2264.37 | 8.6328 | 8632.75 | 0 | 0 | 8.6328 | 8632.75 | 2024-06-15 19:55:28 | -2.173 | -2778.5112 | -2778.5112 | 5649.37 | Close | 74.32132 |  | 0.0003 | 36.9 | 0 | 0
6466 | 3 | 10 |  | CC DChg | 03:39:30 | 53:46:35 | -620.5357 | 3.502 | 2.2695 | 2269.54 | 0 | 0 | 2.2695 | 2269.54 | 8.6509 | 8650.88 | 0 | 0 | 8.6509 | 8650.88 | 2024-06-15 19:55:58 | -2.1731 | -2781.4633 | -2781.4633 | 5643.24 | Close | 74.49112 |  | 0.0002 | 36.5 | 0 | 0
6467 | 3 | 10 |  | CC DChg | 03:40:00 | 53:47:05 | -620.1637 | 3.5001 | 2.2747 | 2274.71 | 0 | 0 | 2.2747 | 2274.71 | 8.669 | 8668.97 | 0 | 0 | 8.669 | 8668.97 | 2024-06-15 19:56:28 | -2.1706 | -2778.5112 | -2778.5112 | 5643.62 | Close | 74.66075 |  | 0.0002 | 36.2 | 0 | 0
6468 | 3 | 10 |  | CC DChg | 03:40:30 | 53:47:35 | -620.1637 | 3.498 | 2.2799 | 2279.88 | 0 | 0 | 2.2799 | 2279.88 | 8.687 | 8687.05 | 0 | 0 | 8.687 | 8687.05 | 2024-06-15 19:56:58 | -2.1693 | -2381.581 | -2381.581 | 5640.12 | Close | 74.83037 |  | 0.0002 | 36.1 | 0 | 0
6469 | 3 | 10 |  | CC DChg | 03:41:00 | 53:48:05 | -620.1637 | 3.4961 | 2.2851 | 2285.05 | 0 | 0 | 2.2851 | 2285.05 | 8.7052 | 8705.15 | 0 | 0 | 8.7052 | 8705.15 | 2024-06-15 19:57:28 | -2.1682 | -2781.8367 | -2781.8367 | 5637.37 | Close | 75.0002 |  | 0 | 36 | 0 | 0
6470 | 3 | 10 |  | CC DChg | 03:41:30 | 53:48:35 | -620.1637 | 3.4942 | 2.2902 | 2290.22 | 0 | 0 | 2.2902 | 2290.22 | 8.7232 | 8723.21 | 0 | 0 | 8.7232 | 8723.21 | 2024-06-15 19:57:58 | -2.167 | -2778.5112 | -2778.5112 | 5634.13 | Close | 75.16983 |  | 0.0002 | 35.9 | 0 | 0
6471 | 3 | 10 |  | CC DChg | 03:42:00 | 53:49:05 | -620.1637 | 3.4924 | 2.2954 | 2295.39 | 0 | 0 | 2.2954 | 2295.39 | 8.7413 | 8741.26 | 0 | 0 | 8.7413 | 8741.26 | 2024-06-15 19:58:28 | -2.1658 | -2777.0182 | -2777.0182 | 5631.37 | Close | 75.33945 |  | 0 | 35.8 | 0 | 0
6472 | 3 | 10 |  | CC DChg | 03:42:30 | 53:49:35 | -620.5357 | 3.4899 | 2.3006 | 2300.56 | 0 | 0 | 2.3006 | 2300.56 | 8.7593 | 8759.33 | 0 | 0 | 8.7593 | 8759.33 | 2024-06-15 19:58:58 | -2.1656 | -2086.1535 | -2086.1535 | 5624 | Close | 75.50926 |  | 0 | 35.8 | 0 | 0
6473 | 3 | 10 |  | CC DChg | 03:43:00 | 53:50:05 | -620.1637 | 3.488 | 2.3057 | 2305.73 | 0 | 0 | 2.3057 | 2305.73 | 8.7774 | 8777.36 | 0 | 0 | 8.7774 | 8777.36 | 2024-06-15 19:59:28 | -2.1632 | -2778.5112 | -2778.5112 | 5624.13 | Close | 75.67889 |  | 0.0002 | 35.7 | 0 | 0
6474 | 3 | 10 |  | CC DChg | 03:43:30 | 53:50:35 | -620.5357 | 3.4862 | 2.3109 | 2310.9 | 0 | 0 | 2.3109 | 2310.9 | 8.7954 | 8795.38 | 0 | 0 | 8.7954 | 8795.38 | 2024-06-15 19:59:58 | -2.1633 | -2780.1779 | -2780.1779 | 5618.01 | Close | 75.84862 |  | 0 | 35.7 | 0 | 0
6475 | 3 | 10 |  | CC DChg | 03:44:00 | 53:51:05 | -620.5357 | 3.4837 | 2.3161 | 2316.07 | 0 | 0 | 2.3161 | 2316.07 | 8.8134 | 8813.41 | 0 | 0 | 8.8134 | 8813.41 | 2024-06-15 20:00:28 | -2.1618 | -2084.7914 | -2084.7914 | 5613.76 | Close | 76.01832 |  | 0.0002 | 35.7 | 0 | 0
6476 | 3 | 10 |  | CC DChg | 03:44:30 | 53:51:35 | -620.5357 | 3.4815 | 2.3212 | 2321.24 | 0 | 0 | 2.3212 | 2321.24 | 8.8314 | 8831.41 | 0 | 0 | 8.8314 | 8831.41 | 2024-06-15 20:00:58 | -2.1604 | -2383.0096 | -2383.0096 | 5610.51 | Close | 76.18804 |  | 0 | 35.6 | 0 | 0
6477 | 3 | 10 |  | CC DChg | 03:45:00 | 53:52:05 | -620.5357 | 3.4797 | 2.3264 | 2326.41 | 0 | 0 | 2.3264 | 2326.41 | 8.8494 | 8849.41 | 0 | 0 | 8.8494 | 8849.41 | 2024-06-15 20:01:28 | -2.1593 | -2780.1779 | -2780.1779 | 5607.27 | Close | 76.35777 |  | 0.0002 | 35.6 | 0 | 0
6478 | 3 | 10 |  | CC DChg | 03:45:30 | 53:52:35 | -620.5357 | 3.4775 | 2.3316 | 2331.58 | 0 | 0 | 2.3316 | 2331.58 | 8.8674 | 8867.39 | 0 | 0 | 8.8674 | 8867.39 | 2024-06-15 20:01:58 | -2.1579 | -2381.1262 | -2381.1262 | 5603.77 | Close | 76.52737 |  | 0.0002 | 35.6 | 0 | 0
6479 | 3 | 10 |  | CC DChg | 03:46:00 | 53:53:05 | -620.5357 | 3.475 | 2.3368 | 2336.75 | 0 | 0 | 2.3368 | 2336.75 | 8.8854 | 8885.36 | 0 | 0 | 8.8854 | 8885.36 | 2024-06-15 20:02:28 | -2.1564 | -2084.293 | -2084.293 | 5599.77 | Close | 76.69709 |  | 0.0002 | 35.5 | 0 | 0
6480 | 3 | 10 |  | CC DChg | 03:46:30 | 53:53:35 | -620.1637 | 3.4732 | 2.3419 | 2341.92 | 0 | 0 | 2.3419 | 2341.92 | 8.9033 | 8903.31 | 0 | 0 | 8.9033 | 8903.31 | 2024-06-15 20:02:58 | -2.1539 | -2778.5112 | -2778.5112 | 5600.38 | Close | 76.86672 |  | 0 | 35.5 | 0 | 0
6481 | 3 | 10 |  | CC DChg | 03:47:00 | 53:54:05 | -620.1637 | 3.4713 | 2.3471 | 2347.09 | 0 | 0 | 2.3471 | 2347.09 | 8.9213 | 8921.28 | 0 | 0 | 8.9213 | 8921.28 | 2024-06-15 20:03:28 | -2.1528 | -2779.5726 | -2779.5726 | 5597.38 | Close | 77.03641 |  | 0 | 35.5 | 0 | 0
6482 | 3 | 10 |  | CC DChg | 03:47:30 | 53:54:35 | -620.5357 | 3.4691 | 2.3523 | 2352.26 | 0 | 0 | 2.3523 | 2352.26 | 8.9392 | 8939.21 | 0 | 0 | 8.9392 | 8939.21 | 2024-06-15 20:03:58 | -2.1527 | -2383.0096 | -2383.0096 | 5590.28 | Close | 77.20614 |  | 0.0002 | 35.4 | 0 | 0
6483 | 3 | 10 |  | CC DChg | 03:48:00 | 53:55:05 | -620.5357 | 3.4673 | 2.3574 | 2357.43 | 0 | 0 | 2.3574 | 2357.43 | 8.9571 | 8957.14 | 0 | 0 | 8.9571 | 8957.14 | 2024-06-15 20:04:28 | -2.1516 | -2780.1779 | -2780.1779 | 5587.53 | Close | 77.37586 |  | 0 | 35.4 | 0 | 0
6484 | 3 | 10 |  | CC DChg | 03:48:30 | 53:55:35 | -620.1637 | 3.4654 | 2.3626 | 2362.6 | 0 | 0 | 2.3626 | 2362.6 | 8.9751 | 8975.07 | 0 | 0 | 8.9751 | 8975.07 | 2024-06-15 20:04:58 | -2.1491 | -2778.0552 | -2778.0552 | 5587.63 | Close | 77.54546 |  | 0.0002 | 35.4 | 0 | 0
6485 | 3 | 10 |  | CC DChg | 03:49:00 | 53:56:05 | -620.1637 | 3.4639 | 2.3678 | 2367.77 | 0 | 0 | 2.3678 | 2367.77 | 8.993 | 8992.97 | 0 | 0 | 8.993 | 8992.97 | 2024-06-15 20:05:28 | -2.1482 | -3334.2134 | -3334.2134 | 5585.38 | Close | 77.71509 |  | 0 | 35.4 | 0 | 0
6486 | 3 | 10 |  | CC DChg | 03:49:30 | 53:56:35 | -620.5357 | 3.4626 | 2.3729 | 2372.94 | 0 | 0 | 2.3729 | 2372.94 | 9.0109 | 9010.87 | 0 | 0 | 9.0109 | 9010.87 | 2024-06-15 20:05:58 | -2.1487 | -4170.2668 | -4170.2668 | 5579.79 | Close | 77.88482 |  | 0.0002 | 35.3 | 0 | 0
6487 | 3 | 10 |  | CC DChg | 03:50:00 | 53:57:05 | -620.5357 | 3.4614 | 2.3781 | 2378.11 | 0 | 0 | 2.3781 | 2378.11 | 9.0288 | 9028.78 | 0 | 0 | 9.0288 | 9028.78 | 2024-06-15 20:06:28 | -2.1479 | -4165.9992 | -4165.9992 | 5577.79 | Close | 78.05451 |  | 0.0002 | 35.3 | 0 | 0
6488 | 3 | 10 |  | CC DChg | 03:50:30 | 53:57:35 | -620.5357 | 3.4595 | 2.3833 | 2383.28 | 0 | 0 | 2.3833 | 2383.28 | 9.0467 | 9046.67 | 0 | 0 | 9.0467 | 9046.67 | 2024-06-15 20:06:58 | -2.1468 | -2780.1779 | -2780.1779 | 5575.04 | Close | 78.22423 |  | 0 | 35.2 | 0 | 0
6489 | 3 | 10 |  | CC DChg | 03:51:00 | 53:58:05 | -620.5357 | 3.4583 | 2.3884 | 2388.45 | 0 | 0 | 2.3884 | 2388.45 | 9.0645 | 9064.55 | 0 | 0 | 9.0645 | 9064.55 | 2024-06-15 20:07:28 | -2.146 | -4170.2668 | -4170.2668 | 5572.79 | Close | 78.39396 |  | 0.0002 | 35.2 | 0 | 0
6490 | 3 | 10 |  | CC DChg | 03:51:30 | 53:58:35 | -620.5357 | 3.457 | 2.3936 | 2393.62 | 0 | 0 | 2.3936 | 2393.62 | 9.0824 | 9082.42 | 0 | 0 | 9.0824 | 9082.42 | 2024-06-15 20:07:58 | -2.1452 | -4166.8588 | -4166.8588 | 5571.04 | Close | 78.56355 |  | 0 | 35.2 | 0 | 0
6491 | 3 | 10 |  | CC DChg | 03:52:00 | 53:59:05 | -620.1637 | 3.4561 | 2.3988 | 2398.78 | 0 | 0 | 2.3988 | 2398.78 | 9.1003 | 9100.29 | 0 | 0 | 9.1003 | 9100.29 | 2024-06-15 20:08:28 | -2.1433 | -5557.0224 | -5557.0224 | 5572.64 | Close | 78.73318 |  | 0.0002 | 35.1 | 0 | 0
6492 | 3 | 10 |  | CC DChg | 03:52:30 | 53:59:35 | -620.1637 | 3.4549 | 2.404 | 2403.95 | 0 | 0 | 2.404 | 2403.95 | 9.1181 | 9118.14 | 0 | 0 | 9.1181 | 9118.14 | 2024-06-15 20:08:58 | -2.1426 | -4167.7668 | -4167.7668 | 5570.64 | Close | 78.9028 |  | 0.0002 | 35.1 | 0 | 0
6493 | 3 | 10 |  | CC DChg | 03:53:00 | 54:00:05 | -620.5357 | 3.4536 | 2.4091 | 2409.12 | 0 | 0 | 2.4091 | 2409.12 | 9.136 | 9136.01 | 0 | 0 | 9.136 | 9136.01 | 2024-06-15 20:09:28 | -2.1431 | -4171.1869 | -4171.1869 | 5565.3 | Close | 79.07257 |  | 0.0002 | 35 | 0 | 0
6494 | 3 | 10 |  | CC DChg | 03:53:30 | 54:00:35 | -620.1637 | 3.4527 | 2.4143 | 2414.29 | 0 | 0 | 2.4143 | 2414.29 | 9.1539 | 9153.86 | 0 | 0 | 9.1539 | 9153.86 | 2024-06-15 20:09:58 | -2.1412 | -5557.0224 | -5557.0224 | 5567.14 | Close | 79.24219 |  | 0.0002 | 35 | 0 | 0
6495 | 3 | 10 |  | CC DChg | 03:54:00 | 54:01:05 | -620.5357 | 3.4511 | 2.4195 | 2419.46 | 0 | 0 | 2.4195 | 2419.46 | 9.1717 | 9171.7 | 0 | 0 | 9.1717 | 9171.7 | 2024-06-15 20:10:28 | -2.1416 | -3336.2135 | -3336.2135 | 5561.55 | Close | 79.41192 |  | 0 | 34.9 | 0 | 0
6496 | 3 | 10 |  | CC DChg | 03:54:30 | 54:01:35 | -620.1637 | 3.4499 | 2.4246 | 2424.63 | 0 | 0 | 2.4246 | 2424.63 | 9.1895 | 9189.54 | 0 | 0 | 9.1895 | 9189.54 | 2024-06-15 20:10:58 | -2.1395 | -4168.9108 | -4168.9108 | 5562.89 | Close | 79.58159 |  | 0 | 34.9 | 0 | 0
6497 | 3 | 10 |  | CC DChg | 03:55:00 | 54:02:05 | -620.1637 | 3.449 | 2.4298 | 2429.8 | 0 | 0 | 2.4298 | 2429.8 | 9.2074 | 9207.37 | 0 | 0 | 9.2074 | 9207.37 | 2024-06-15 20:11:28 | -2.1389 | -5557.0224 | -5557.0224 | 5561.39 | Close | 79.75122 |  | 0 | 34.8 | 0 | 0
6498 | 3 | 10 |  | CC DChg | 03:55:30 | 54:02:35 | -620.1637 | 3.4477 | 2.435 | 2434.97 | 0 | 0 | 2.435 | 2434.97 | 9.2252 | 9225.19 | 0 | 0 | 9.2252 | 9225.19 | 2024-06-15 20:11:58 | -2.1382 | -4164.4084 | -4164.4084 | 5559.39 | Close | 79.92084 |  | 0 | 34.8 | 0 | 0
6499 | 3 | 10 |  | CC DChg | 03:56:00 | 54:03:05 | -620.5357 | 3.4465 | 2.4401 | 2440.14 | 0 | 0 | 2.4401 | 2440.14 | 9.243 | 9243.02 | 0 | 0 | 9.243 | 9243.02 | 2024-06-15 20:12:28 | -2.1387 | -4175.0018 | -4175.0018 | 5553.81 | Close | 80.09063 |  | 0.0002 | 34.8 | 0 | 0
6500 | 3 | 10 |  | CC DChg | 03:56:30 | 54:03:35 | -620.5357 | 3.4456 | 2.4453 | 2445.31 | 0 | 0 | 2.4453 | 2445.31 | 9.2608 | 9260.84 | 0 | 0 | 9.2608 | 9260.84 | 2024-06-15 20:12:58 | -2.1381 | -5560.3558 | -5560.3558 | 5552.31 | Close | 80.26035 |  | 0.0002 | 34.7 | 0 | 0
6501 | 3 | 10 |  | CC DChg | 03:57:00 | 54:04:05 | -620.5357 | 3.4437 | 2.4505 | 2450.48 | 0 | 0 | 2.4505 | 2450.48 | 9.2786 | 9278.65 | 0 | 0 | 9.2786 | 9278.65 | 2024-06-15 20:13:28 | -2.1369 | -2778.684 | -2778.684 | 5549.31 | Close | 80.43008 |  | 0.0002 | 34.7 | 0 | 0
6502 | 3 | 10 |  | CC DChg | 03:57:30 | 54:04:35 | -620.1637 | 3.4425 | 2.4557 | 2455.65 | 0 | 0 | 2.4557 | 2455.65 | 9.2964 | 9296.44 | 0 | 0 | 9.2964 | 9296.44 | 2024-06-15 20:13:58 | -2.1349 | -4166.8588 | -4166.8588 | 5550.64 | Close | 80.59967 |  | 0.0002 | 34.6 | 0 | 0
6503 | 3 | 10 |  | CC DChg | 03:58:00 | 54:05:05 | -620.5357 | 3.4412 | 2.4608 | 2460.82 | 0 | 0 | 2.4608 | 2460.82 | 9.3142 | 9314.24 | 0 | 0 | 9.3142 | 9314.24 | 2024-06-15 20:14:28 | -2.1354 | -4170.2668 | -4170.2668 | 5545.56 | Close | 80.7694 |  | 0 | 34.6 | 0 | 0
6504 | 3 | 10 |  | CC DChg | 03:58:30 | 54:05:35 | -620.1637 | 3.44 | 2.466 | 2465.99 | 0 | 0 | 2.466 | 2465.99 | 9.332 | 9332.02 | 0 | 0 | 9.332 | 9332.02 | 2024-06-15 20:14:58 | -2.1334 | -4167.7668 | -4167.7668 | 5546.89 | Close | 80.93902 |  | 0 | 34.5 | 0 | 0
6505 | 3 | 10 |  | CC DChg | 03:59:00 | 54:06:05 | -620.5357 | 3.4387 | 2.4712 | 2471.16 | 0 | 0 | 2.4712 | 2471.16 | 9.3498 | 9349.81 | 0 | 0 | 9.3498 | 9349.81 | 2024-06-15 20:15:28 | -2.1339 | -4169.5829 | -4169.5829 | 5541.57 | Close | 81.10872 |  | 0 | 34.5 | 0 | 0
6506 | 3 | 10 |  | CC DChg | 03:59:30 | 54:06:35 | -620.5357 | 3.4375 | 2.4763 | 2476.33 | 0 | 0 | 2.4763 | 2476.33 | 9.3676 | 9367.58 | 0 | 0 | 9.3676 | 9367.58 | 2024-06-15 20:15:58 | -2.1331 | -4170.2668 | -4170.2668 | 5539.32 | Close | 81.27845 |  | 0.0002 | 34.4 | 0 | 0
6507 | 3 | 10 |  | CC DChg | 04:00:00 | 54:07:05 | -620.5357 | 3.4359 | 2.4815 | 2481.5 | 0 | 0 | 2.4815 | 2481.5 | 9.3854 | 9385.35 | 0 | 0 | 9.3854 | 9385.35 | 2024-06-15 20:16:28 | -2.1321 | -3336.2135 | -3336.2135 | 5536.82 | Close | 81.44818 |  | 0.0002 | 34.4 | 0 | 0
6508 | 3 | 10 |  | CC DChg | 04:00:30 | 54:07:35 | -620.5357 | 3.4347 | 2.4867 | 2486.67 | 0 | 0 | 2.4867 | 2486.67 | 9.4031 | 9403.11 | 0 | 0 | 9.4031 | 9403.11 | 2024-06-15 20:16:58 | -2.1314 | -4166.6348 | -4166.6348 | 5534.82 | Close | 81.61776 |  | 0.0002 | 34.3 | 0 | 0
6509 | 3 | 10 |  | CC DChg | 04:01:00 | 54:08:05 | -620.5357 | 3.4335 | 2.4918 | 2491.84 | 0 | 0 | 2.4918 | 2491.84 | 9.4209 | 9420.87 | 0 | 0 | 9.4209 | 9420.87 | 2024-06-15 20:17:28 | -2.1306 | -4170.2668 | -4170.2668 | 5532.83 | Close | 81.78748 |  | 0.0002 | 34.3 | 0 | 0
6510 | 3 | 10 |  | CC DChg | 04:01:30 | 54:08:35 | -620.1637 | 3.4319 | 2.497 | 2497.01 | 0 | 0 | 2.497 | 2497.01 | 9.4386 | 9438.6 | 0 | 0 | 9.4386 | 9438.6 | 2024-06-15 20:17:58 | -2.1284 | -3334.2134 | -3334.2134 | 5533.89 | Close | 81.95711 |  | 0 | 34.2 | 0 | 0
6511 | 3 | 10 |  | CC DChg | 04:02:00 | 54:09:05 | -620.5357 | 3.4307 | 2.5022 | 2502.18 | 0 | 0 | 2.5022 | 2502.18 | 9.4564 | 9456.35 | 0 | 0 | 9.4564 | 9456.35 | 2024-06-15 20:18:28 | -2.1289 | -4169.5829 | -4169.5829 | 5528.58 | Close | 82.12681 |  | 0 | 34.2 | 0 | 0
6512 | 3 | 10 |  | CC DChg | 04:02:30 | 54:09:35 | -620.5357 | 3.4294 | 2.5074 | 2507.35 | 0 | 0 | 2.5074 | 2507.35 | 9.4741 | 9474.08 | 0 | 0 | 9.4741 | 9474.08 | 2024-06-15 20:18:58 | -2.1281 | -4166.9064 | -4166.9064 | 5526.33 | Close | 82.29654 |  | 0.0002 | 34.2 | 0 | 0
6513 | 3 | 10 |  | CC DChg | 04:03:00 | 54:10:05 | -620.5357 | 3.4276 | 2.5125 | 2512.52 | 0 | 0 | 2.5125 | 2512.52 | 9.4918 | 9491.81 | 0 | 0 | 9.4918 | 9491.81 | 2024-06-15 20:19:28 | -2.1269 | -2780.1779 | -2780.1779 | 5523.33 | Close | 82.46626 |  | 0.0002 | 34.1 | 0 | 0
6514 | 3 | 10 |  | CC DChg | 04:03:30 | 54:10:35 | -620.1637 | 3.4263 | 2.5177 | 2517.69 | 0 | 0 | 2.5177 | 2517.69 | 9.5095 | 9509.52 | 0 | 0 | 9.5095 | 9509.52 | 2024-06-15 20:19:58 | -2.1249 | -4167.3068 | -4167.3068 | 5524.89 | Close | 82.63587 |  | 0 | 34.1 | 0 | 0
6515 | 3 | 10 |  | CC DChg | 04:04:00 | 54:11:05 | -620.5357 | 3.4248 | 2.5229 | 2522.86 | 0 | 0 | 2.5229 | 2522.86 | 9.5272 | 9527.23 | 0 | 0 | 9.5272 | 9527.23 | 2024-06-15 20:20:28 | -2.1252 | -3336.2135 | -3336.2135 | 5519.08 | Close | 82.8056 |  | 0 | 34 | 0 | 0
6516 | 3 | 10 |  | CC DChg | 04:04:30 | 54:11:35 | -620.5357 | 3.4232 | 2.528 | 2528.03 | 0 | 0 | 2.528 | 2528.03 | 9.5449 | 9544.94 | 0 | 0 | 9.5449 | 9544.94 | 2024-06-15 20:20:58 | -2.1242 | -3336.2135 | -3336.2135 | 5516.59 | Close | 82.97533 |  | 0 | 34 | 0 | 0
6517 | 3 | 10 |  | CC DChg | 04:05:00 | 54:12:05 | -620.5357 | 3.4217 | 2.5332 | 2533.2 | 0 | 0 | 2.5332 | 2533.2 | 9.5626 | 9562.63 | 0 | 0 | 9.5626 | 9562.63 | 2024-06-15 20:21:28 | -2.1233 | -3333.487 | -3333.487 | 5514.09 | Close | 83.14491 |  | 0 | 33.9 | 0 | 0
6518 | 3 | 10 |  | CC DChg | 04:05:30 | 54:12:35 | -620.1637 | 3.4201 | 2.5384 | 2538.37 | 0 | 0 | 2.5384 | 2538.37 | 9.5803 | 9580.3 | 0 | 0 | 9.5803 | 9580.3 | 2024-06-15 20:21:58 | -2.121 | -3334.2134 | -3334.2134 | 5514.65 | Close | 83.31454 |  | 0.0002 | 37.5 | 0 | 0
6519 | 3 | 10 |  | CC DChg | 04:06:00 | 54:13:05 | -620.5357 | 3.4186 | 2.5435 | 2543.54 | 0 | 0 | 2.5435 | 2543.54 | 9.598 | 9597.98 | 0 | 0 | 9.598 | 9597.98 | 2024-06-15 20:22:28 | -2.1214 | -3336.2135 | -3336.2135 | 5509.09 | Close | 83.48427 |  | 0 | 37.2 | 0 | 0
6520 | 3 | 10 |  | CC DChg | 04:06:30 | 54:13:35 | -620.1637 | 3.417 | 2.5487 | 2548.71 | 0 | 0 | 2.5487 | 2548.71 | 9.6157 | 9615.66 | 0 | 0 | 9.6157 | 9615.66 | 2024-06-15 20:22:58 | -2.1191 | -3335.4871 | -3335.4871 | 5509.65 | Close | 83.65396 |  | 0.0002 | 36.7 | 0 | 0
6521 | 3 | 10 |  | CC DChg | 04:07:00 | 54:14:05 | -620.1637 | 3.4155 | 2.5539 | 2553.88 | 0 | 0 | 2.5539 | 2553.88 | 9.6333 | 9633.31 | 0 | 0 | 9.6333 | 9633.31 | 2024-06-15 20:23:28 | -2.1182 | -3334.2134 | -3334.2134 | 5507.4 | Close | 83.82358 |  | 0 | 36.3 | 0 | 0
6522 | 3 | 10 |  | CC DChg | 04:07:30 | 54:14:35 | -620.5357 | 3.4136 | 2.559 | 2559.05 | 0 | 0 | 2.559 | 2559.05 | 9.651 | 9650.96 | 0 | 0 | 9.651 | 9650.96 | 2024-06-15 20:23:58 | -2.1183 | -2780.1779 | -2780.1779 | 5500.85 | Close | 83.99331 |  | 0.0002 | 36.1 | 0 | 0
6523 | 3 | 10 |  | CC DChg | 04:08:00 | 54:15:05 | -620.1637 | 3.4115 | 2.5642 | 2564.22 | 0 | 0 | 2.5642 | 2564.22 | 9.6686 | 9668.61 | 0 | 0 | 9.6686 | 9668.61 | 2024-06-15 20:24:28 | -2.1157 | -2381.2654 | -2381.2654 | 5500.9 | Close | 84.16299 |  | 0 | 35.9 | 0 | 0
6524 | 3 | 10 |  | CC DChg | 04:08:30 | 54:15:35 | -620.1637 | 3.4096 | 2.5694 | 2569.38 | 0 | 0 | 2.5694 | 2569.38 | 9.6862 | 9686.24 | 0 | 0 | 9.6862 | 9686.24 | 2024-06-15 20:24:58 | -2.1145 | -2778.5112 | -2778.5112 | 5497.65 | Close | 84.33262 |  | 0.0002 | 35.8 | 0 | 0
6525 | 3 | 10 |  | CC DChg | 04:09:00 | 54:16:05 | -620.1637 | 3.4077 | 2.5746 | 2574.55 | 0 | 0 | 2.5746 | 2574.55 | 9.7038 | 9703.85 | 0 | 0 | 9.7038 | 9703.85 | 2024-06-15 20:25:28 | -2.1134 | -2778.5112 | -2778.5112 | 5494.65 | Close | 84.50224 |  | 0.0002 | 35.7 | 0 | 0
6526 | 3 | 10 |  | CC DChg | 04:09:30 | 54:16:35 | -620.5357 | 3.4056 | 2.5797 | 2579.73 | 0 | 0 | 2.5797 | 2579.73 | 9.7215 | 9721.48 | 0 | 0 | 9.7215 | 9721.48 | 2024-06-15 20:25:58 | -2.1133 | -2384.0474 | -2384.0474 | 5488.11 | Close | 84.67205 |  | 0 | 35.7 | 0 | 0
6527 | 3 | 10 |  | CC DChg | 04:10:00 | 54:17:05 | -620.5357 | 3.4028 | 2.5849 | 2584.9 | 0 | 0 | 2.5849 | 2584.9 | 9.7391 | 9739.08 | 0 | 0 | 9.7391 | 9739.08 | 2024-06-15 20:26:28 | -2.1115 | -1853.4519 | -1853.4519 | 5483.12 | Close | 84.84177 |  | 0.0003 | 35.6 | 0 | 0
6528 | 3 | 10 |  | CC DChg | 04:10:30 | 54:17:35 | -620.1637 | 3.4 | 2.5901 | 2590.06 | 0 | 0 | 2.5901 | 2590.06 | 9.7566 | 9756.65 | 0 | 0 | 9.7566 | 9756.65 | 2024-06-15 20:26:58 | -2.1085 | -1852.3408 | -1852.3408 | 5482.16 | Close | 85.0114 |  | 0.0002 | 35.6 | 0 | 0
6529 | 3 | 10 |  | CC DChg | 04:11:00 | 54:18:05 | -620.5357 | 3.3972 | 2.5952 | 2595.24 | 0 | 0 | 2.5952 | 2595.24 | 9.7742 | 9774.23 | 0 | 0 | 9.7742 | 9774.23 | 2024-06-15 20:27:28 | -2.1081 | -1853.1479 | -1853.1479 | 5474.37 | Close | 85.1811 |  | 0.0002 | 35.5 | 0 | 0
6530 | 3 | 10 |  | CC DChg | 04:11:30 | 54:18:35 | -620.5357 | 3.3935 | 2.6004 | 2600.41 | 0 | 0 | 2.6004 | 2600.41 | 9.7918 | 9791.78 | 0 | 0 | 9.7918 | 9791.78 | 2024-06-15 20:27:58 | -2.1058 | -1389.7154 | -1389.7154 | 5468.38 | Close | 85.35083 |  | 0.0002 | 35.5 | 0 | 0
6531 | 3 | 10 |  | CC DChg | 04:12:00 | 54:19:05 | -620.1637 | 3.3901 | 2.6056 | 2605.57 | 0 | 0 | 2.6056 | 2605.57 | 9.8093 | 9809.3 | 0 | 0 | 9.8093 | 9809.3 | 2024-06-15 20:28:28 | -2.1024 | -1515.5516 | -1515.5516 | 5466.16 | Close | 85.52045 |  | 0.0002 | 35.5 | 0 | 0
6532 | 3 | 10 |  | CC DChg | 04:12:30 | 54:19:35 | -620.5357 | 3.3857 | 2.6107 | 2610.74 | 0 | 0 | 2.6107 | 2610.74 | 9.8268 | 9826.83 | 0 | 0 | 9.8268 | 9826.83 | 2024-06-15 20:28:58 | -2.101 | -1191.3734 | -1191.3734 | 5456.14 | Close | 85.69016 |  | 0 | 35.5 | 0 | 0
6533 | 3 | 10 |  | CC DChg | 04:13:00 | 54:20:05 | -620.1637 | 3.3814 | 2.6159 | 2615.91 | 0 | 0 | 2.6159 | 2615.91 | 9.8443 | 9844.31 | 0 | 0 | 9.8443 | 9844.31 | 2024-06-15 20:29:28 | -2.097 | -1190.5162 | -1190.5162 | 5452.41 | Close | 85.85979 |  | 0 | 35.5 | 0 | 0
6534 | 3 | 10 |  | CC DChg | 04:13:30 | 54:20:35 | -620.1637 | 3.377 | 2.6211 | 2621.08 | 0 | 0 | 2.6211 | 2621.08 | 9.8618 | 9861.76 | 0 | 0 | 9.8618 | 9861.76 | 2024-06-15 20:29:58 | -2.0943 | -1190.7905 | -1190.7905 | 5445.16 | Close | 86.02941 |  | 0.0002 | 35.4 | 0 | 0
6535 | 3 | 10 |  | CC DChg | 04:14:00 | 54:21:05 | -620.1637 | 3.3724 | 2.6263 | 2626.25 | 0 | 0 | 2.6263 | 2626.25 | 9.8792 | 9879.24 | 0 | 0 | 9.8792 | 9879.24 | 2024-06-15 20:30:28 | -2.0914 | -1112.4957 | -1112.4957 | 5437.91 | Close | 86.1992 |  | 0 | 35.4 | 0 | 0
6536 | 3 | 10 |  | CC DChg | 04:14:30 | 54:21:35 | -620.5357 | 3.3681 | 2.6314 | 2631.43 | 0 | 0 | 2.6314 | 2631.43 | 9.8967 | 9896.66 | 0 | 0 | 9.8967 | 9896.66 | 2024-06-15 20:30:58 | -2.09 | -1191.2303 | -1191.2303 | 5427.66 | Close | 86.36893 |  | 0 | 35.4 | 0 | 0
6537 | 3 | 10 |  | CC DChg | 04:15:00 | 54:22:05 | -620.1637 | 3.3643 | 2.6366 | 2636.59 | 0 | 0 | 2.6366 | 2636.59 | 9.914 | 9914.04 | 0 | 0 | 9.914 | 9914.04 | 2024-06-15 20:31:28 | -2.0864 | -1389.2556 | -1389.2556 | 5424.42 | Close | 86.53856 |  | 0.0003 | 35.4 | 0 | 0
6538 | 3 | 10 |  | CC DChg | 04:15:30 | 54:22:35 | -620.5357 | 3.3603 | 2.6418 | 2641.76 | 0 | 0 | 2.6418 | 2641.76 | 9.9315 | 9931.45 | 0 | 0 | 9.9315 | 9931.45 | 2024-06-15 20:31:58 | -2.0852 | -1282.8107 | -1282.8107 | 5414.92 | Close | 86.70824 |  | 0.0002 | 35.4 | 0 | 0
6539 | 3 | 10 |  | CC DChg | 04:16:00 | 54:23:05 | -620.5357 | 3.3566 | 2.6469 | 2646.93 | 0 | 0 | 2.6469 | 2646.93 | 9.9488 | 9948.81 | 0 | 0 | 9.9488 | 9948.81 | 2024-06-15 20:32:28 | -2.0829 | -1390.0889 | -1390.0889 | 5409.17 | Close | 86.87797 |  | 0 | 35.4 | 0 | 0
6540 | 3 | 10 |  | CC DChg | 04:16:30 | 54:23:35 | -620.5357 | 3.3526 | 2.6521 | 2652.11 | 0 | 0 | 2.6521 | 2652.11 | 9.9661 | 9966.14 | 0 | 0 | 9.9661 | 9966.14 | 2024-06-15 20:32:58 | -2.0804 | -1283.159 | -1283.159 | 5402.68 | Close | 87.04769 |  | 0 | 35.3 | 0 | 0
6541 | 3 | 10 |  | CC DChg | 04:17:00 | 54:24:05 | -620.5357 | 3.3485 | 2.6573 | 2657.27 | 0 | 0 | 2.6573 | 2657.27 | 9.9835 | 9983.48 | 0 | 0 | 9.9835 | 9983.48 | 2024-06-15 20:33:28 | -2.0779 | -1281.9302 | -1281.9302 | 5395.93 | Close | 87.2173 |  | 0.0002 | 35.3 | 0 | 0
6542 | 3 | 10 |  | CC DChg | 04:17:30 | 54:24:35 | -620.5357 | 3.3445 | 2.6624 | 2662.44 | 0 | 0 | 2.6624 | 2662.44 | 10.0008 | 10000.77 | 0 | 0 | 10.0008 | 10000.77 | 2024-06-15 20:33:58 | -2.0754 | -1283.159 | -1283.159 | 5389.69 | Close | 87.38703 |  | 0 | 35.3 | 0 | 0
6543 | 3 | 10 |  | CC DChg | 04:18:00 | 54:25:05 | -620.5357 | 3.3402 | 2.6676 | 2667.61 | 0 | 0 | 2.6676 | 2667.61 | 10.018 | 10018.04 | 0 | 0 | 10.018 | 10018.04 | 2024-06-15 20:34:28 | -2.0727 | -1191.5048 | -1191.5048 | 5382.45 | Close | 87.55676 |  | 0.0002 | 35.3 | 0 | 0
6544 | 3 | 10 |  | CC DChg | 04:18:30 | 54:25:35 | -620.1637 | 3.3358 | 2.6728 | 2672.78 | 0 | 0 | 2.6728 | 2672.78 | 10.0353 | 10035.31 | 0 | 0 | 10.0353 | 10035.31 | 2024-06-15 20:34:58 | -2.0688 | -1190.4671 | -1190.4671 | 5378.92 | Close | 87.72633 |  | 0 | 35.2 | 0 | 0
6545 | 3 | 10 |  | CC DChg | 04:19:00 | 54:26:05 | -620.5357 | 3.3315 | 2.678 | 2677.95 | 0 | 0 | 2.678 | 2677.95 | 10.0525 | 10052.54 | 0 | 0 | 10.0525 | 10052.54 | 2024-06-15 20:35:28 | -2.0673 | -1191.2303 | -1191.2303 | 5368.7 | Close | 87.89606 |  | 0 | 35.2 | 0 | 0
6546 | 3 | 10 |  | CC DChg | 04:19:30 | 54:26:35 | -620.5357 | 3.3268 | 2.6831 | 2683.12 | 0 | 0 | 2.6831 | 2683.12 | 10.0697 | 10069.75 | 0 | 0 | 10.0697 | 10069.75 | 2024-06-15 20:35:58 | -2.0644 | -1112.0712 | -1112.0712 | 5360.96 | Close | 88.06579 |  | 0.0002 | 35.2 | 0 | 0
6547 | 3 | 10 |  | CC DChg | 04:20:00 | 54:27:05 | -620.5357 | 3.3225 | 2.6883 | 2688.29 | 0 | 0 | 2.6883 | 2688.29 | 10.0869 | 10086.95 | 0 | 0 | 10.0869 | 10086.95 | 2024-06-15 20:36:28 | -2.0617 | -1190.1289 | -1190.1289 | 5354.22 | Close | 88.23536 |  | 0 | 35.2 | 0 | 0
6548 | 3 | 10 |  | CC DChg | 04:20:30 | 54:27:35 | -620.5357 | 3.3175 | 2.6935 | 2693.46 | 0 | 0 | 2.6935 | 2693.46 | 10.1041 | 10104.1 | 0 | 0 | 10.1041 | 10104.1 | 2024-06-15 20:36:58 | -2.0586 | -1042.5667 | -1042.5667 | 5345.97 | Close | 88.40509 |  | 0.0002 | 35.1 | 0 | 0
6549 | 3 | 10 |  | CC DChg | 04:21:00 | 54:28:05 | -620.5357 | 3.3129 | 2.6986 | 2698.63 | 0 | 0 | 2.6986 | 2698.63 | 10.1212 | 10121.23 | 0 | 0 | 10.1212 | 10121.23 | 2024-06-15 20:37:28 | -2.0558 | -1112.0712 | -1112.0712 | 5338.48 | Close | 88.57481 |  | 0.0002 | 35.1 | 0 | 0
6550 | 3 | 10 |  | CC DChg | 04:21:30 | 54:28:35 | -620.5357 | 3.3082 | 2.7038 | 2703.8 | 0 | 0 | 2.7038 | 2703.8 | 10.1384 | 10138.36 | 0 | 0 | 10.1384 | 10138.36 | 2024-06-15 20:37:58 | -2.0529 | -1111.1623 | -1111.1623 | 5331.24 | Close | 88.7444 |  | 0 | 35.1 | 0 | 0
6551 | 3 | 10 |  | CC DChg | 04:22:00 | 54:29:05 | -620.5357 | 3.303 | 2.709 | 2708.97 | 0 | 0 | 2.709 | 2708.97 | 10.1554 | 10155.44 | 0 | 0 | 10.1554 | 10155.44 | 2024-06-15 20:38:28 | -2.0496 | -981.0531 | -981.0531 | 5322.49 | Close | 88.91413 |  | 0.0002 | 35.1 | 0 | 0
6552 | 3 | 10 |  | CC DChg | 04:22:30 | 54:29:35 | -620.5357 | 3.298 | 2.7141 | 2714.14 | 0 | 0 | 2.7141 | 2714.14 | 10.1725 | 10172.5 | 0 | 0 | 10.1725 | 10172.5 | 2024-06-15 20:38:58 | -2.0465 | -1042.5667 | -1042.5667 | 5314.5 | Close | 89.08386 |  | 0.0002 | 35.1 | 0 | 0
6553 | 3 | 10 |  | CC DChg | 04:23:00 | 54:30:05 | -620.1637 | 3.293 | 2.7193 | 2719.31 | 0 | 0 | 2.7193 | 2719.31 | 10.1896 | 10189.55 | 0 | 0 | 10.1896 | 10189.55 | 2024-06-15 20:39:28 | -2.0422 | -1041.7147 | -1041.7147 | 5309.69 | Close | 89.25345 |  | 0.0002 | 35 | 0 | 0
6554 | 3 | 10 |  | CC DChg | 04:23:30 | 54:30:35 | -620.1637 | 3.2875 | 2.7245 | 2724.48 | 0 | 0 | 2.7245 | 2724.48 | 10.2065 | 10206.54 | 0 | 0 | 10.2065 | 10206.54 | 2024-06-15 20:39:58 | -2.0388 | -926.0044 | -926.0044 | 5300.69 | Close | 89.42307 |  | 0.0002 | 35 | 0 | 0
6555 | 3 | 10 |  | CC DChg | 04:24:00 | 54:31:05 | -620.5357 | 3.2825 | 2.7296 | 2729.65 | 0 | 0 | 2.7296 | 2729.65 | 10.2235 | 10223.51 | 0 | 0 | 10.2235 | 10223.51 | 2024-06-15 20:40:28 | -2.0369 | -1042.5667 | -1042.5667 | 5289.52 | Close | 89.5928 |  | 0.0002 | 35 | 0 | 0
6556 | 3 | 10 |  | CC DChg | 04:24:30 | 54:31:35 | -620.5357 | 3.2769 | 2.7348 | 2734.82 | 0 | 0 | 2.7348 | 2734.82 | 10.2405 | 10240.5 | 0 | 0 | 10.2405 | 10240.5 | 2024-06-15 20:40:58 | -2.0334 | -926.4246 | -926.4246 | 5280.53 | Close | 89.76247 |  | 0.0002 | 34.9 | 0 | 0
6557 | 3 | 10 |  | CC DChg | 04:25:00 | 54:32:05 | -620.5357 | 3.2713 | 2.74 | 2739.99 | 0 | 0 | 2.74 | 2739.99 | 10.2574 | 10257.41 | 0 | 0 | 10.2574 | 10257.41 | 2024-06-15 20:41:28 | -2.03 | -926.5599 | -926.5599 | 5271.78 | Close | 89.9322 |  | 0 | 34.9 | 0 | 0
6558 | 3 | 10 |  | CC DChg | 04:25:30 | 54:32:35 | -620.5357 | 3.2654 | 2.7452 | 2745.16 | 0 | 0 | 2.7452 | 2745.16 | 10.2743 | 10274.3 | 0 | 0 | 10.2743 | 10274.3 | 2024-06-15 20:41:58 | -2.0263 | -877.9509 | -877.9509 | 5262.04 | Close | 90.10193 |  | 0.0002 | 34.9 | 0 | 0
6559 | 3 | 10 |  | CC DChg | 04:26:00 | 54:33:05 | -620.5357 | 3.2599 | 2.7503 | 2750.33 | 0 | 0 | 2.7503 | 2750.33 | 10.2912 | 10291.18 | 0 | 0 | 10.2912 | 10291.18 | 2024-06-15 20:42:28 | -2.0229 | -925.9188 | -925.9188 | 5253.05 | Close | 90.27151 |  | 0.0002 | 34.9 | 0 | 0
6560 | 3 | 10 |  | CC DChg | 04:26:30 | 54:33:35 | -620.5357 | 3.254 | 2.7555 | 2755.5 | 0 | 0 | 2.7555 | 2755.5 | 10.308 | 10308.01 | 0 | 0 | 10.308 | 10308.01 | 2024-06-15 20:42:58 | -2.0192 | -877.8019 | -877.8019 | 5243.8 | Close | 90.44123 |  | 0 | 34.8 | 0 | 0
6561 | 3 | 10 |  | CC DChg | 04:27:00 | 54:34:05 | -620.1637 | 3.2478 | 2.7607 | 2760.66 | 0 | 0 | 2.7607 | 2760.66 | 10.3248 | 10324.8 | 0 | 0 | 10.3248 | 10324.8 | 2024-06-15 20:43:28 | -2.0141 | -833.5534 | -833.5534 | 5236.7 | Close | 90.61086 |  | 0.0002 | 34.8 | 0 | 0
6562 | 3 | 10 |  | CC DChg | 04:27:30 | 54:34:35 | -620.1637 | 3.2416 | 2.7658 | 2765.83 | 0 | 0 | 2.7658 | 2765.83 | 10.3416 | 10341.6 | 0 | 0 | 10.3416 | 10341.6 | 2024-06-15 20:43:58 | -2.0103 | -833.6925 | -833.6925 | 5226.95 | Close | 90.78054 |  | 0 | 34.8 | 0 | 0
6563 | 3 | 10 |  | CC DChg | 04:28:00 | 54:35:05 | -620.5357 | 3.2357 | 2.771 | 2771.01 | 0 | 0 | 2.771 | 2771.01 | 10.3583 | 10358.33 | 0 | 0 | 10.3583 | 10358.33 | 2024-06-15 20:44:28 | -2.0079 | -877.9509 | -877.9509 | 5214.08 | Close | 90.95027 |  | 0.0002 | 34.7 | 0 | 0
6564 | 3 | 10 |  | CC DChg | 04:28:30 | 54:35:35 | -620.5357 | 3.2295 | 2.7762 | 2776.18 | 0 | 0 | 2.7762 | 2776.18 | 10.375 | 10375.03 | 0 | 0 | 10.375 | 10375.03 | 2024-06-15 20:44:58 | -2.004 | -834.0534 | -834.0534 | 5204.09 | Close | 91.12 |  | 0.0002 | 34.7 | 0 | 0
6565 | 3 | 10 |  | CC DChg | 04:29:00 | 54:36:05 | -620.5357 | 3.223 | 2.7813 | 2781.34 | 0 | 0 | 2.7813 | 2781.34 | 10.3917 | 10391.73 | 0 | 0 | 10.3917 | 10391.73 | 2024-06-15 20:45:28 | -2 | -793.5228 | -793.5228 | 5193.6 | Close | 91.28958 |  | 0.0002 | 34.7 | 0 | 0
6566 | 3 | 10 |  | CC DChg | 04:29:30 | 54:36:35 | -620.1637 | 3.2165 | 2.7865 | 2786.51 | 0 | 0 | 2.7865 | 2786.51 | 10.4084 | 10408.36 | 0 | 0 | 10.4084 | 10408.36 | 2024-06-15 20:45:58 | -1.9947 | -793.8603 | -793.8603 | 5186.71 | Close | 91.4592 |  | -0.0002 | 34.6 | 0 | 0
6567 | 3 | 10 |  | CC DChg | 04:30:00 | 54:37:05 | -620.1637 | 3.2099 | 2.7917 | 2791.68 | 0 | 0 | 2.7917 | 2791.68 | 10.4249 | 10424.95 | 0 | 0 | 10.4249 | 10424.95 | 2024-06-15 20:46:28 | -1.9907 | -793.8603 | -793.8603 | 5175.97 | Close | 91.62883 |  | 0 | 34.6 | 0 | 0
6568 | 3 | 10 |  | CC DChg | 04:30:30 | 54:37:35 | -620.1637 | 3.2037 | 2.7969 | 2796.85 | 0 | 0 | 2.7969 | 2796.85 | 10.4416 | 10441.57 | 0 | 0 | 10.4416 | 10441.57 | 2024-06-15 20:46:58 | -1.9868 | -834.1476 | -834.1476 | 5165.72 | Close | 91.7986 |  | 0.0002 | 34.6 | 0 | 0
6569 | 3 | 10 |  | CC DChg | 04:31:00 | 54:38:05 | -620.1637 | 3.1969 | 2.802 | 2802.02 | 0 | 0 | 2.802 | 2802.02 | 10.4581 | 10458.09 | 0 | 0 | 10.4581 | 10458.09 | 2024-06-15 20:47:28 | -1.9826 | -757.7758 | -757.7758 | 5154.72 | Close | 91.96823 |  | 0.0002 | 34.5 | 0 | 0
6570 | 3 | 10 |  | CC DChg | 04:31:30 | 54:38:35 | -620.5357 | 3.1904 | 2.8072 | 2807.19 | 0 | 0 | 2.8072 | 2807.19 | 10.4746 | 10474.59 | 0 | 0 | 10.4746 | 10474.59 | 2024-06-15 20:47:58 | -1.9798 | -794.2145 | -794.2145 | 5141.39 | Close | 92.13795 |  | 0 | 34.5 | 0 | 0
6571 | 3 | 10 |  | CC DChg | 04:32:00 | 54:39:05 | -620.5357 | 3.1839 | 2.8124 | 2812.36 | 0 | 0 | 2.8124 | 2812.36 | 10.4911 | 10491.09 | 0 | 0 | 10.4911 | 10491.09 | 2024-06-15 20:48:28 | -1.9757 | -793.9929 | -793.9929 | 5130.9 | Close | 92.30761 |  | 0 | 34.5 | 0 | 0
6572 | 3 | 10 |  | CC DChg | 04:32:30 | 54:39:35 | -620.5357 | 3.1774 | 2.8175 | 2817.53 | 0 | 0 | 2.8175 | 2817.53 | 10.5075 | 10507.53 | 0 | 0 | 10.5075 | 10507.53 | 2024-06-15 20:48:58 | -1.9717 | -794.2145 | -794.2145 | 5120.4 | Close | 92.47734 |  | 0 | 34.4 | 0 | 0
6573 | 3 | 10 |  | CC DChg | 04:33:00 | 54:40:05 | -620.1637 | 3.1706 | 2.8227 | 2822.7 | 0 | 0 | 2.8227 | 2822.7 | 10.5239 | 10523.91 | 0 | 0 | 10.5239 | 10523.91 | 2024-06-15 20:49:28 | -1.9663 | -757.7758 | -757.7758 | 5112.48 | Close | 92.64696 |  | 0 | 35.6 | 0 | 0
6574 | 3 | 10 |  | CC DChg | 04:33:30 | 54:40:35 | -620.5357 | 3.165 | 2.8279 | 2827.87 | 0 | 0 | 2.8279 | 2827.87 | 10.5403 | 10540.32 | 0 | 0 | 10.5403 | 10540.32 | 2024-06-15 20:49:58 | -1.964 | -926.4246 | -926.4246 | 5100.17 | Close | 92.81663 |  | 0.0002 | 38 | 0 | 0
6575 | 3 | 10 |  | CC DChg | 04:34:00 | 54:41:05 | -620.1637 | 3.1588 | 2.833 | 2833.04 | 0 | 0 | 2.833 | 2833.04 | 10.5566 | 10556.64 | 0 | 0 | 10.5566 | 10556.64 | 2024-06-15 20:50:28 | -1.959 | -833.4189 | -833.4189 | 5093.23 | Close | 92.98626 |  | 0.0002 | 37.5 | 0 | 0
6576 | 3 | 10 |  | CC DChg | 04:34:30 | 54:41:35 | -620.1637 | 3.1529 | 2.8382 | 2838.2 | 0 | 0 | 2.8382 | 2838.2 | 10.5729 | 10572.94 | 0 | 0 | 10.5729 | 10572.94 | 2024-06-15 20:50:58 | -1.9553 | -877.4246 | -877.4246 | 5083.98 | Close | 93.15589 |  | 0 | 37 | 0 | 0
6577 | 3 | 10 |  | CC DChg | 04:35:00 | 54:42:05 | -620.5357 | 3.1467 | 2.8434 | 2843.38 | 0 | 0 | 2.8434 | 2843.38 | 10.5893 | 10589.26 | 0 | 0 | 10.5893 | 10589.26 | 2024-06-15 20:51:28 | -1.9526 | -834.058 | -834.058 | 5070.69 | Close | 93.32564 |  | 0.0002 | 36.7 | 0 | 0
6578 | 3 | 10 |  | CC DChg | 04:35:30 | 54:42:35 | -620.5357 | 3.1411 | 2.8485 | 2848.55 | 0 | 0 | 2.8485 | 2848.55 | 10.6055 | 10605.51 | 0 | 0 | 10.6055 | 10605.51 | 2024-06-15 20:51:58 | -1.9492 | -926.726 | -926.726 | 5061.95 | Close | 93.49537 |  | 0 | 36.5 | 0 | 0
6579 | 3 | 10 |  | CC DChg | 04:36:00 | 54:43:05 | -620.5357 | 3.1349 | 2.8537 | 2853.72 | 0 | 0 | 2.8537 | 2853.72 | 10.6217 | 10621.72 | 0 | 0 | 10.6217 | 10621.72 | 2024-06-15 20:52:28 | -1.9453 | -834.0534 | -834.0534 | 5051.71 | Close | 93.6651 |  | 0.0002 | 36.3 | 0 | 0
6580 | 3 | 10 |  | CC DChg | 04:36:30 | 54:43:35 | -620.1637 | 3.129 | 2.8589 | 2858.89 | 0 | 0 | 2.8589 | 2858.89 | 10.6379 | 10637.93 | 0 | 0 | 10.6379 | 10637.93 | 2024-06-15 20:52:58 | -1.9405 | -876.9431 | -876.9431 | 5045.24 | Close | 93.83466 |  | 0.0002 | 36.2 | 0 | 0
6581 | 3 | 10 |  | CC DChg | 04:37:00 | 54:44:05 | -620.1637 | 3.1234 | 2.8641 | 2864.05 | 0 | 0 | 2.8641 | 2864.05 | 10.6541 | 10654.07 | 0 | 0 | 10.6541 | 10654.07 | 2024-06-15 20:53:28 | -1.9371 | -926.1704 | -926.1704 | 5036.24 | Close | 94.00428 |  | 0.0002 | 36.2 | 0 | 0
6582 | 3 | 10 |  | CC DChg | 04:37:30 | 54:44:35 | -620.5357 | 3.1179 | 2.8692 | 2869.22 | 0 | 0 | 2.8692 | 2869.22 | 10.6702 | 10670.19 | 0 | 0 | 10.6702 | 10670.19 | 2024-06-15 20:53:58 | -1.9347 | -926.726 | -926.726 | 5024.48 | Close | 94.17401 |  | 0 | 36.1 | 0 | 0
6583 | 3 | 10 |  | CC DChg | 04:38:00 | 54:45:05 | -620.1637 | 3.1123 | 2.8744 | 2874.39 | 0 | 0 | 2.8744 | 2874.39 | 10.6863 | 10686.32 | 0 | 0 | 10.6863 | 10686.32 | 2024-06-15 20:54:28 | -1.9301 | -926.1093 | -926.1093 | 5018.25 | Close | 94.34366 |  | 0.0002 | 36.1 | 0 | 0
6584 | 3 | 10 |  | CC DChg | 04:38:30 | 54:45:35 | -620.1637 | 3.1064 | 2.8796 | 2879.56 | 0 | 0 | 2.8796 | 2879.56 | 10.7024 | 10702.38 | 0 | 0 | 10.7024 | 10702.38 | 2024-06-15 20:54:58 | -1.9265 | -877.4246 | -877.4246 | 5008.75 | Close | 94.51328 |  | 0.0002 | 36.1 | 0 | 0
6585 | 3 | 10 |  | CC DChg | 04:39:00 | 54:46:05 | -620.1637 | 3.1002 | 2.8847 | 2884.73 | 0 | 0 | 2.8847 | 2884.73 | 10.7184 | 10718.4 | 0 | 0 | 10.7184 | 10718.4 | 2024-06-15 20:55:28 | -1.9226 | -833.4189 | -833.4189 | 4998.75 | Close | 94.68291 |  | 0.0002 | 36.1 | 0 | 0
6586 | 3 | 10 |  | CC DChg | 04:39:30 | 54:46:35 | -620.5357 | 3.0943 | 2.8899 | 2889.9 | 0 | 0 | 2.8899 | 2889.9 | 10.7345 | 10734.45 | 0 | 0 | 10.7345 | 10734.45 | 2024-06-15 20:55:58 | -1.9201 | -878.1918 | -878.1918 | 4986.26 | Close | 94.85268 |  | 0.0002 | 36 | 0 | 0
6587 | 3 | 10 |  | CC DChg | 04:40:00 | 54:47:05 | -620.1637 | 3.0878 | 2.8951 | 2895.07 | 0 | 0 | 2.8951 | 2895.07 | 10.7504 | 10750.41 | 0 | 0 | 10.7504 | 10750.41 | 2024-06-15 20:56:28 | -1.9149 | -793.8603 | -793.8603 | 4979 | Close | 95.02231 |  | 0 | 36 | 0 | 0
6588 | 3 | 10 |  | CC DChg | 04:40:30 | 54:47:35 | -620.5357 | 3.081 | 2.9002 | 2900.24 | 0 | 0 | 2.9002 | 2900.24 | 10.7663 | 10766.34 | 0 | 0 | 10.7663 | 10766.34 | 2024-06-15 20:56:58 | -1.9119 | -758.1192 | -758.1192 | 4964.78 | Close | 95.19203 |  | 0.0002 | 36 | 0 | 0
6589 | 3 | 10 |  | CC DChg | 04:41:00 | 54:48:05 | -620.1637 | 3.0742 | 2.9054 | 2905.41 | 0 | 0 | 2.9054 | 2905.41 | 10.7823 | 10782.28 | 0 | 0 | 10.7823 | 10782.28 | 2024-06-15 20:57:28 | -1.9065 | -757.8616 | -757.8616 | 4957.01 | Close | 95.36168 |  | 0 | 36 | 0 | 0
6590 | 3 | 10 |  | CC DChg | 04:41:30 | 54:48:35 | -620.5357 | 3.0667 | 2.9106 | 2910.58 | 0 | 0 | 2.9106 | 2910.58 | 10.7981 | 10798.14 | 0 | 0 | 10.7981 | 10798.14 | 2024-06-15 20:57:58 | -1.903 | -694.9511 | -694.9511 | 4942.05 | Close | 95.53141 |  | 0 | 36 | 0 | 0
6591 | 3 | 10 |  | CC DChg | 04:42:00 | 54:49:05 | -620.5357 | 3.0587 | 2.9158 | 2915.75 | 0 | 0 | 2.9158 | 2915.75 | 10.814 | 10813.96 | 0 | 0 | 10.814 | 10813.96 | 2024-06-15 20:58:28 | -1.898 | -641.5795 | -641.5795 | 4929.06 | Close | 95.70113 |  | 0 | 36 | 0 | 0
6592 | 3 | 10 |  | CC DChg | 04:42:30 | 54:49:35 | -620.1637 | 3.0503 | 2.9209 | 2920.92 | 0 | 0 | 2.9209 | 2920.92 | 10.8298 | 10829.78 | 0 | 0 | 10.8298 | 10829.78 | 2024-06-15 20:58:58 | -1.8917 | -617.1059 | -617.1059 | 4918.52 | Close | 95.87069 |  | 0 | 35.9 | 0 | 0
6593 | 3 | 10 |  | CC DChg | 04:43:00 | 54:50:05 | -620.1637 | 3.0416 | 2.9261 | 2926.09 | 0 | 0 | 2.9261 | 2926.09 | 10.8455 | 10845.5 | 0 | 0 | 10.8455 | 10845.5 | 2024-06-15 20:59:28 | -1.8863 | -595.3953 | -595.3953 | 4904.52 | Close | 96.04031 |  | 0 | 35.9 | 0 | 0
6594 | 3 | 10 |  | CC DChg | 04:43:30 | 54:50:35 | -620.1637 | 3.0323 | 2.9313 | 2931.25 | 0 | 0 | 2.9313 | 2931.25 | 10.8612 | 10861.17 | 0 | 0 | 10.8612 | 10861.17 | 2024-06-15 20:59:58 | -1.8805 | -555.6425 | -555.6425 | 4889.52 | Close | 96.20994 |  | 0 | 35.9 | 0 | 0
6595 | 3 | 10 |  | CC DChg | 04:44:00 | 54:51:05 | -620.5357 | 3.023 | 2.9364 | 2936.43 | 0 | 0 | 2.9364 | 2936.43 | 10.8769 | 10876.88 | 0 | 0 | 10.8769 | 10876.88 | 2024-06-15 21:00:28 | -1.8759 | -556.1881 | -556.1881 | 4871.6 | Close | 96.37971 |  | 0 | 35.9 | 0 | 0
6596 | 3 | 10 |  | CC DChg | 04:44:30 | 54:51:35 | -620.1637 | 3.0128 | 2.9416 | 2941.59 | 0 | 0 | 2.9416 | 2941.59 | 10.8924 | 10892.45 | 0 | 0 | 10.8924 | 10892.45 | 2024-06-15 21:00:58 | -1.8684 | -505.1345 | -505.1345 | 4857.78 | Close | 96.54934 |  | 0.0002 | 35.9 | 0 | 0
6597 | 3 | 10 |  | CC DChg | 04:45:00 | 54:52:05 | -620.1637 | 3.0025 | 2.9468 | 2946.76 | 0 | 0 | 2.9468 | 2946.76 | 10.908 | 10907.96 | 0 | 0 | 10.908 | 10907.96 | 2024-06-15 21:01:28 | -1.8621 | -505.1345 | -505.1345 | 4841.28 | Close | 96.71896 |  | 0.0002 | 35.9 | 0 | 0
6598 | 3 | 10 |  | CC DChg | 04:45:30 | 54:52:35 | -620.1637 | 2.9917 | 2.9519 | 2951.93 | 0 | 0 | 2.9519 | 2951.93 | 10.9235 | 10923.52 | 0 | 0 | 10.9235 | 10923.52 | 2024-06-15 21:01:58 | -1.8553 | -476.6631 | -476.6631 | 4823.79 | Close | 96.88873 |  | 0.0002 | 35.9 | 0 | 0
6599 | 3 | 10 |  | CC DChg | 04:46:00 | 54:53:05 | -620.5357 | 2.9805 | 2.9571 | 2957.11 | 0 | 0 | 2.9571 | 2957.11 | 10.9389 | 10938.93 | 0 | 0 | 10.9389 | 10938.93 | 2024-06-15 21:02:28 | -1.8495 | -463.363 | -463.363 | 4803.16 | Close | 97.05846 |  | 0 | 35.9 | 0 | 0
6600 | 3 | 10 |  | CC DChg | 04:46:30 | 54:53:35 | -620.5357 | 2.9688 | 2.9623 | 2962.28 | 0 | 0 | 2.9623 | 2962.28 | 10.9543 | 10954.28 | 0 | 0 | 10.9543 | 10954.28 | 2024-06-15 21:02:58 | -1.8422 | -438.9382 | -438.9382 | 4784.17 | Close | 97.22818 |  | 0 | 35.9 | 0 | 0
6601 | 3 | 10 |  | CC DChg | 04:47:00 | 54:54:05 | -620.1637 | 2.9563 | 2.9674 | 2967.44 | 0 | 0 | 2.9674 | 2967.44 | 10.9696 | 10969.65 | 0 | 0 | 10.9696 | 10969.65 | 2024-06-15 21:03:28 | -1.8334 | -416.6299 | -416.6299 | 4767.05 | Close | 97.39776 |  | 0 | 35.9 | 0 | 0
6602 | 3 | 10 |  | CC DChg | 04:47:30 | 54:54:35 | -620.5357 | 2.943 | 2.9726 | 2972.61 | 0 | 0 | 2.9726 | 2972.61 | 10.9849 | 10984.87 | 0 | 0 | 10.9849 | 10984.87 | 2024-06-15 21:03:58 | -1.8262 | -387.9027 | -387.9027 | 4742.46 | Close | 97.56749 |  | 0.0002 | 35.9 | 0 | 0
6603 | 3 | 10 |  | CC DChg | 04:48:00 | 54:55:05 | -620.5357 | 2.9297 | 2.9778 | 2977.79 | 0 | 0 | 2.9778 | 2977.79 | 11 | 11000.02 | 0 | 0 | 11 | 11000.02 | 2024-06-15 21:04:28 | -1.818 | -387.9318 | -387.9318 | 4721.22 | Close | 97.73722 |  | 0 | 35.8 | 0 | 0
6604 | 3 | 10 |  | CC DChg | 04:48:30 | 54:55:35 | -620.5357 | 2.9151 | 2.983 | 2982.95 | 0 | 0 | 2.983 | 2982.95 | 11.0152 | 11015.18 | 0 | 0 | 11.0152 | 11015.18 | 2024-06-15 21:04:58 | -1.8089 | -354.5638 | -354.5638 | 4697.74 | Close | 97.90679 |  | 0 | 35.8 | 0 | 0
6605 | 3 | 10 |  | CC DChg | 04:49:00 | 54:56:05 | -620.1637 | 2.8993 | 2.9881 | 2988.12 | 0 | 0 | 2.9881 | 2988.12 | 11.0302 | 11030.17 | 0 | 0 | 11.0302 | 11030.17 | 2024-06-15 21:05:28 | -1.798 | -326.863 | -326.863 | 4675.07 | Close | 98.07641 |  | 0 | 35.8 | 0 | 0
6606 | 3 | 10 |  | CC DChg | 04:49:30 | 54:56:35 | -620.1637 | 2.8826 | 2.9933 | 2993.29 | 0 | 0 | 2.9933 | 2993.29 | 11.0451 | 11045.06 | 0 | 0 | 11.0451 | 11045.06 | 2024-06-15 21:05:58 | -1.7877 | -308.6866 | -308.6866 | 4647.82 | Close | 98.24604 |  | 0.0002 | 35.8 | 0 | 0
6607 | 3 | 10 |  | CC DChg | 04:50:00 | 54:57:05 | -620.1637 | 2.864 | 2.9985 | 2998.46 | 0 | 0 | 2.9985 | 2998.46 | 11.06 | 11060.01 | 0 | 0 | 11.06 | 11060.01 | 2024-06-15 21:06:28 | -1.7761 | -278.0642 | -278.0642 | 4617.83 | Close | 98.4158 |  | 0.0002 | 35.8 | 0 | 0
6608 | 3 | 10 |  | CC DChg | 04:50:30 | 54:57:35 | -620.1637 | 2.8438 | 3.0036 | 3003.63 | 0 | 0 | 3.0036 | 3003.63 | 11.0747 | 11074.71 | 0 | 0 | 11.0747 | 11074.71 | 2024-06-15 21:06:58 | -1.7636 | -256.4652 | -256.4652 | 4585.58 | Close | 98.58543 |  | 0 | 35.8 | 0 | 0
6609 | 3 | 10 |  | CC DChg | 04:51:00 | 54:58:05 | -620.1637 | 2.8199 | 3.0088 | 3008.8 | 0 | 0 | 3.0088 | 3008.8 | 11.0893 | 11089.28 | 0 | 0 | 11.0893 | 11089.28 | 2024-06-15 21:07:28 | -1.7488 | -216.4983 | -216.4983 | 4546.84 | Close | 98.75506 |  | 0.0002 | 35.7 | 0 | 0
6610 | 3 | 10 |  | CC DChg | 04:51:30 | 54:58:35 | -620.1637 | 2.7917 | 3.014 | 3013.97 | 0 | 0 | 3.014 | 3013.97 | 11.1039 | 11103.91 | 0 | 0 | 11.1039 | 11103.91 | 2024-06-15 21:07:58 | -1.7313 | -183.326 | -183.326 | 4501.6 | Close | 98.92481 |  | 0 | 35.7 | 0 | 0
6611 | 3 | 10 |  | CC DChg | 04:52:00 | 54:59:05 | -620.1637 | 2.7598 | 3.0191 | 3019.14 | 0 | 0 | 3.0191 | 3019.14 | 11.1182 | 11118.17 | 0 | 0 | 11.1182 | 11118.17 | 2024-06-15 21:08:28 | -1.7115 | -161.8449 | -161.8449 | 4450.11 | Close | 99.09444 |  | 0 | 35.7 | 0 | 0
6612 | 3 | 10 |  | CC DChg | 04:52:30 | 54:59:35 | -620.5357 | 2.7238 | 3.0243 | 3024.31 | 0 | 0 | 3.0243 | 3024.31 | 11.1323 | 11132.26 | 0 | 0 | 11.1323 | 11132.26 | 2024-06-15 21:08:58 | -1.6902 | -143.7903 | -143.7903 | 4389.24 | Close | 99.26416 |  | 0.0002 | 35.7 | 0 | 0
6613 | 3 | 10 |  | CC DChg | 04:53:00 | 55:00:05 | -620.1637 | 2.6835 | 3.0295 | 3029.48 | 0 | 0 | 3.0295 | 3029.48 | 11.1464 | 11146.42 | 0 | 0 | 11.1464 | 11146.42 | 2024-06-15 21:09:28 | -1.6642 | -128.2816 | -128.2816 | 4326.89 | Close | 99.43386 |  | 0.0002 | 35.7 | 0 | 0
6614 | 3 | 10 |  | CC DChg | 04:53:30 | 55:00:35 | -620.1637 | 2.637 | 3.0346 | 3034.65 | 0 | 0 | 3.0346 | 3034.65 | 11.16 | 11160.04 | 0 | 0 | 11.16 | 11160.04 | 2024-06-15 21:09:58 | -1.6354 | -111.1333 | -111.1333 | 4251.9 | Close | 99.60348 |  | 0.0002 | 35.7 | 0 | 0
6615 | 3 | 10 |  | CC DChg | 04:54:00 | 55:01:05 | -620.1637 | 2.584 | 3.0398 | 3039.81 | 0 | 0 | 3.0398 | 3039.81 | 11.1734 | 11173.4 | 0 | 0 | 11.1734 | 11173.4 | 2024-06-15 21:10:28 | -1.6025 | -97.4843 | -97.4843 | 4166.42 | Close | 99.77311 |  | 0.0002 | 35.7 | 0 | 0
6616 | 3 | 10 |  | CC DChg | 04:54:30 | 55:01:35 | -620.1637 | 2.5226 | 3.045 | 3044.99 | 0 | 0 | 3.045 | 3044.99 | 11.1869 | 11186.87 | 0 | 0 | 11.1869 | 11186.87 | 2024-06-15 21:10:58 | -1.5644 | -84.2609 | -84.2609 | 4067.44 | Close | 99.94287 |  | 0.0002 | 35.7 | 0 | 0
6617 | 3 | 10 | 1 | CC DChg | 04:54:40 | 55:01:45 | -620.1637 | 2.5 | 3.0467 | 3046.73 | 0 | 0 | 3.0467 | 3046.73 | 11.1912 | 11191.24 | 0 | 0 | 11.1912 | 11191.24 | 2024-06-15 21:11:08 | -1.5504 | -76.9102 | -76.9102 | 4030.95 | Close | 100 |  | 0.0002 | 35.7 | 0 | 0
6618 | 3 | 11 | 0 | Rest | 00:00:00 | 55:01:45 | 0 | 2.5242 | 0 | 0 | 0 | 0 | 0 | 0 | 0 | 0 | 0 | 0 | 0 | 0 | 2024-06-15 21:11:08 | 0 | 0 | 0 | 0 | Close | 0 |  | 0.0002 | 35.7 | 0 | 0
6619 | 3 | 11 |  | Rest | 00:00:30 | 55:02:15 | 0 | 2.6817 | 0 | 0 | 0 | 0 | 0 | 0 | 0 | 0 | 0 | 0 | 0 | 0 | 2024-06-15 21:11:38 | 0 | 0 | 0 | 0 | Close | 0 |  | 0 | 35.7 | 0 | 0
6620 | 3 | 11 |  | Rest | 00:01:00 | 55:02:45 | 0 | 2.7183 | 0 | 0 | 0 | 0 | 0 | 0 | 0 | 0 | 0 | 0 | 0 | 0 | 2024-06-15 21:12:08 | 0 | 0 | 0 | 0 | Close | 0 |  | 0.0002 | 35.6 | 0 | 0
6621 | 3 | 11 |  | Rest | 00:01:30 | 55:03:15 | 0 | 2.7412 | 0 | 0 | 0 | 0 | 0 | 0 | 0 | 0 | 0 | 0 | 0 | 0 | 2024-06-15 21:12:38 | 0 | 0 | 0 | 0 | Close | 0 |  | 0 | 35.6 | 0 | 0
6622 | 3 | 11 |  | Rest | 00:02:00 | 55:03:45 | 0 | 2.7579 | 0 | 0 | 0 | 0 | 0 | 0 | 0 | 0 | 0 | 0 | 0 | 0 | 2024-06-15 21:13:08 | 0 | 0 | 0 | 0 | Close | 0 |  | 0.0002 | 35.5 | 0 | 0
6623 | 3 | 11 |  | Rest | 00:02:30 | 55:04:15 | 0 | 2.7713 | 0 | 0 | 0 | 0 | 0 | 0 | 0 | 0 | 0 | 0 | 0 | 0 | 2024-06-15 21:13:38 | 0 | 0 | 0 | 0 | Close | 0 |  | 0.0002 | 35.4 | 0 | 0
6624 | 3 | 11 |  | Rest | 00:03:00 | 55:04:45 | 0 | 2.7821 | 0 | 0 | 0 | 0 | 0 | 0 | 0 | 0 | 0 | 0 | 0 | 0 | 2024-06-15 21:14:08 | 0 | 0 | 0 | 0 | Close | 0 |  | 0 | 35.3 | 0 | 0
6625 | 3 | 11 |  | Rest | 00:03:30 | 55:05:15 | 0 | 2.7914 | 0 | 0 | 0 | 0 | 0 | 0 | 0 | 0 | 0 | 0 | 0 | 0 | 2024-06-15 21:14:38 | 0 | 0 | 0 | 0 | Close | 0 |  | 0.0002 | 35.2 | 0 | 0
6626 | 3 | 11 |  | Rest | 00:04:00 | 55:05:45 | 0 | 2.7995 | 0 | 0 | 0 | 0 | 0 | 0 | 0 | 0 | 0 | 0 | 0 | 0 | 2024-06-15 21:15:08 | 0 | 0 | 0 | 0 | Close | 0 |  | 0 | 35.1 | 0 | 0
6627 | 3 | 11 |  | Rest | 00:04:30 | 55:06:15 | 0 | 2.8066 | 0 | 0 | 0 | 0 | 0 | 0 | 0 | 0 | 0 | 0 | 0 | 0 | 2024-06-15 21:15:38 | 0 | 0 | 0 | 0 | Close | 0 |  | 0.0002 | 35 | 0 | 0
6628 | 3 | 11 | 1 | Rest | 00:05:00 | 55:06:45 | 0 | 2.8128 | 0 | 0 | 0 | 0 | 0 | 0 | 0 | 0 | 0 | 0 | 0 | 0 | 2024-06-15 21:16:08 | 0 | 0 | 0 | 0 | Close | 0 |  | 0 | 35 | 0 | 0
6629 | 4 | 12 | 0 | CC Chg | 00:00:00 | 55:06:45 | 1550.5953 | 2.8686 | 0 | 0 | 0 | 0 | 0 | 0 | 0 | 0 | 0 | 0 | 0 | 0 | 2024-06-15 21:16:08 | 4.4481 | 0 | 0 | 1849.91 | Close | 0 |  | 0.0002 | 34.9 | 0 | 0
6630 | 4 | 12 |  | CC Chg | 00:00:30 | 55:07:15 | 1550.9672 | 3.0494 | 0.0129 | 12.92 | 0.0129 | 12.92 | 0 | 0 | 0.0385 | 38.54 | 0.0385 | 38.54 | 0 | 0 | 2024-06-15 21:16:38 | 4.7294 | 71.5072 | 71.5072 | 1966.1 | Close | 0.4514669 |  | 0 | 34.8 | 0 | 0
6631 | 4 | 12 |  | CC Chg | 00:01:00 | 55:07:45 | 1550.9672 | 3.1318 | 0.0258 | 25.85 | 0.0258 | 25.85 | 0 | 0 | 0.0785 | 78.52 | 0.0785 | 78.52 | 0 | 0 | 2024-06-15 21:17:08 | 4.8574 | 156.7245 | 156.7245 | 2019.27 | Close | 0.9029367 |  | 0 | 34.7 | 0 | 0
6632 | 4 | 12 |  | CC Chg | 00:01:30 | 55:08:15 | 1550.9672 | 3.1913 | 0.0388 | 38.77 | 0.0388 | 38.77 | 0 | 0 | 0.1198 | 119.77 | 0.1198 | 119.77 | 0 | 0 | 2024-06-15 21:17:38 | 4.9497 | 217.1384 | 217.1384 | 2057.65 | Close | 1.354417 |  | 0 | 34.6 | 0 | 0
6633 | 4 | 12 |  | CC Chg | 00:02:00 | 55:08:45 | 1550.9672 | 3.2382 | 0.0517 | 51.7 | 0.0517 | 51.7 | 0 | 0 | 0.1616 | 161.62 | 0.1616 | 161.62 | 0 | 0 | 2024-06-15 21:18:08 | 5.0223 | 276.0927 | 276.0927 | 2087.83 | Close | 1.805896 |  | 0 | 34.6 | 0 | 0
6634 | 4 | 12 |  | CC Chg | 00:02:30 | 55:09:15 | 1550.9672 | 3.2775 | 0.0646 | 64.62 | 0.0646 | 64.62 | 0 | 0 | 0.2031 | 203.07 | 0.2031 | 203.07 | 0 | 0 | 2024-06-15 21:18:38 | 5.0833 | 328.2504 | 328.2504 | 2113.12 | Close | 2.257358 |  | 0.0002 | 34.5 | 0 | 0
6635 | 4 | 12 |  | CC Chg | 00:03:00 | 55:09:45 | 1550.9672 | 3.3101 | 0.0775 | 77.55 | 0.0775 | 77.55 | 0 | 0 | 0.2459 | 245.86 | 0.2459 | 245.86 | 0 | 0 | 2024-06-15 21:19:08 | 5.1338 | 397.0486 | 397.0486 | 2134.11 | Close | 2.708838 |  | 0.0002 | 36.8 | 0 | 0
6636 | 4 | 12 |  | CC Chg | 00:03:30 | 55:10:15 | 1550.9672 | 3.3383 | 0.0905 | 90.47 | 0.0905 | 90.47 | 0 | 0 | 0.289 | 289 | 0.289 | 289 | 0 | 0 | 2024-06-15 21:19:38 | 5.1776 | 458.1449 | 458.1449 | 2152.39 | Close | 3.160318 |  | 0 | 37.7 | 0 | 0
6637 | 4 | 12 |  | CC Chg | 00:04:00 | 55:10:45 | 1550.9672 | 3.3628 | 0.1034 | 103.4 | 0.1034 | 103.4 | 0 | 0 | 0.3319 | 331.92 | 0.3319 | 331.92 | 0 | 0 | 2024-06-15 21:20:08 | 5.2156 | 527.6858 | 527.6858 | 2168.09 | Close | 3.611775 |  | 0.0002 | 37.2 | 0 | 0
6638 | 4 | 12 |  | CC Chg | 00:04:30 | 55:11:15 | 1550.9672 | 3.3842 | 0.1163 | 116.32 | 0.1163 | 116.32 | 0 | 0 | 0.3757 | 375.66 | 0.3757 | 375.66 | 0 | 0 | 2024-06-15 21:20:38 | 5.2487 | 604.185 | 604.185 | 2181.98 | Close | 4.063255 |  | 0 | 36.7 | 0 | 0
6639 | 4 | 12 |  | CC Chg | 00:05:00 | 55:11:45 | 1550.5953 | 3.4022 | 0.1292 | 129.24 | 0.1292 | 129.24 | 0 | 0 | 0.4196 | 419.62 | 0.4196 | 419.62 | 0 | 0 | 2024-06-15 21:21:08 | 5.2754 | 718.6268 | 718.6268 | 2194.1 | Close | 4.514627 |  | 0 | 36.4 | 0 | 0
6640 | 4 | 12 |  | CC Chg | 00:05:30 | 55:12:15 | 1550.9672 | 3.418 | 0.1422 | 142.17 | 0.1422 | 142.17 | 0 | 0 | 0.4635 | 463.46 | 0.4635 | 463.46 | 0 | 0 | 2024-06-15 21:21:38 | 5.3012 | 817.6034 | 817.6034 | 2203.67 | Close | 4.96619 |  | 0.0002 | 36.2 | 0 | 0
6641 | 4 | 12 |  | CC Chg | 00:06:00 | 55:12:45 | 1550.9672 | 3.4313 | 0.1551 | 155.09 | 0.1551 | 155.09 | 0 | 0 | 0.5078 | 507.81 | 0.5078 | 507.81 | 0 | 0 | 2024-06-15 21:22:08 | 5.3218 | 969.5241 | 969.5241 | 2212.26 | Close | 5.41767 |  | 0.0002 | 36.1 | 0 | 0
6642 | 4 | 12 |  | CC Chg | 00:06:30 | 55:13:15 | 1550.9672 | 3.4425 | 0.168 | 168.02 | 0.168 | 168.02 | 0 | 0 | 0.5523 | 552.3 | 0.5523 | 552.3 | 0 | 0 | 2024-06-15 21:22:38 | 5.3391 | 1158.1296 | 1158.1296 | 2219.46 | Close | 5.86915 |  | 0.0002 | 36 | 0 | 0
6643 | 4 | 12 |  | CC Chg | 00:07:00 | 55:13:45 | 1550.9672 | 3.4521 | 0.1809 | 180.94 | 0.1809 | 180.94 | 0 | 0 | 0.5967 | 596.7 | 0.5967 | 596.7 | 0 | 0 | 2024-06-15 21:23:08 | 5.354 | 1344.6986 | 1344.6986 | 2225.65 | Close | 6.320601 |  | 0.0002 | 36 | 0 | 0
6644 | 4 | 12 |  | CC Chg | 00:07:30 | 55:14:15 | 1550.9672 | 3.4601 | 0.1939 | 193.87 | 0.1939 | 193.87 | 0 | 0 | 0.6414 | 641.42 | 0.6414 | 641.42 | 0 | 0 | 2024-06-15 21:23:38 | 5.3665 | 1603.5641 | 1603.5641 | 2230.95 | Close | 6.772081 |  | 0 | 35.9 | 0 | 0
6645 | 4 | 12 |  | CC Chg | 00:08:00 | 55:14:45 | 1550.5953 | 3.467 | 0.2068 | 206.79 | 0.2068 | 206.79 | 0 | 0 | 0.6862 | 686.22 | 0.6862 | 686.22 | 0 | 0 | 2024-06-15 21:24:08 | 5.3758 | 1894.3891 | 1894.3891 | 2235.79 | Close | 7.223453 |  | 0.0002 | 35.9 | 0 | 0
6646 | 4 | 12 |  | CC Chg | 00:08:30 | 55:15:15 | 1550.9672 | 3.4722 | 0.2197 | 219.72 | 0.2197 | 219.72 | 0 | 0 | 0.731 | 730.98 | 0.731 | 730.98 | 0 | 0 | 2024-06-15 21:24:38 | 5.3853 | 2452.8944 | 2452.8944 | 2238.65 | Close | 7.675003 |  | 0.0002 | 36 | 0 | 0
6647 | 4 | 12 |  | CC Chg | 00:09:00 | 55:15:45 | 1550.9672 | 3.4763 | 0.2326 | 232.64 | 0.2326 | 232.64 | 0 | 0 | 0.7759 | 775.91 | 0.7759 | 775.91 | 0 | 0 | 2024-06-15 21:25:08 | 5.3916 | 3206.3325 | 3206.3325 | 2241.25 | Close | 8.126483 |  | 0.0002 | 36 | 0 | 0
6648 | 4 | 12 |  | CC Chg | 00:09:30 | 55:16:15 | 1550.9672 | 3.48 | 0.2456 | 245.57 | 0.2456 | 245.57 | 0 | 0 | 0.8209 | 820.89 | 0.8209 | 820.89 | 0 | 0 | 2024-06-15 21:25:38 | 5.3973 | 3474.3888 | 3474.3888 | 2243.64 | Close | 8.577963 |  | 0.0002 | 36 | 0 | 0
6649 | 4 | 12 |  | CC Chg | 00:10:00 | 55:16:45 | 1550.9672 | 3.4834 | 0.2585 | 258.49 | 0.2585 | 258.49 | 0 | 0 | 0.8658 | 865.84 | 0.8658 | 865.84 | 0 | 0 | 2024-06-15 21:26:08 | 5.4026 | 3789.9332 | 3789.9332 | 2245.84 | Close | 9.029406 |  | 0.0002 | 36 | 0 | 0
6650 | 4 | 12 |  | CC Chg | 00:10:30 | 55:17:15 | 1550.5953 | 3.4868 | 0.2714 | 271.41 | 0.2714 | 271.41 | 0 | 0 | 0.9109 | 910.89 | 0.9109 | 910.89 | 0 | 0 | 2024-06-15 21:26:38 | 5.4066 | 3789.3337 | 3789.3337 | 2248.58 | Close | 9.480778 |  | 0.0002 | 36.1 | 0 | 0
6651 | 4 | 12 |  | CC Chg | 00:11:00 | 55:17:45 | 1550.9672 | 3.4905 | 0.2843 | 284.34 | 0.2843 | 284.34 | 0 | 0 | 0.956 | 956 | 0.956 | 956 | 0 | 0 | 2024-06-15 21:27:08 | 5.4137 | 3474.3888 | 3474.3888 | 2250.54 | Close | 9.932258 |  | 0 | 36.1 | 0 | 0
6652 | 4 | 12 |  | CC Chg | 00:11:30 | 55:18:15 | 1550.9672 | 3.4939 | 0.2973 | 297.26 | 0.2973 | 297.26 | 0 | 0 | 1.0011 | 1001.11 | 1.0011 | 1001.11 | 0 | 0 | 2024-06-15 21:27:38 | 5.419 | 3789.7153 | 3789.7153 | 2252.64 | Close | 10.38381 |  | 0.0002 | 36.1 | 0 | 0
6653 | 4 | 12 |  | CC Chg | 00:12:00 | 55:18:45 | 1550.9672 | 3.498 | 0.3102 | 310.19 | 0.3102 | 310.19 | 0 | 0 | 1.0463 | 1046.32 | 1.0463 | 1046.32 | 0 | 0 | 2024-06-15 21:28:08 | 5.4252 | 3207.1281 | 3207.1281 | 2255.24 | Close | 10.83529 |  | 0.0002 | 36.1 | 0 | 0
6654 | 4 | 12 |  | CC Chg | 00:12:30 | 55:19:15 | 1550.9672 | 3.5014 | 0.3231 | 323.11 | 0.3231 | 323.11 | 0 | 0 | 1.0916 | 1091.57 | 1.0916 | 1091.57 | 0 | 0 | 2024-06-15 21:28:38 | 5.4305 | 3790.2423 | 3790.2423 | 2257.54 | Close | 11.28677 |  | 0 | 36.1 | 0 | 0
6655 | 4 | 12 |  | CC Chg | 00:13:00 | 55:19:45 | 1550.5953 | 3.5051 | 0.336 | 336.04 | 0.336 | 336.04 | 0 | 0 | 1.1368 | 1136.8 | 1.1368 | 1136.8 | 0 | 0 | 2024-06-15 21:29:08 | 5.435 | 3474.2548 | 3474.2548 | 2260.48 | Close | 11.73823 |  | 0 | 36.1 | 0 | 0
6656 | 4 | 12 |  | CC Chg | 00:13:30 | 55:20:15 | 1550.9672 | 3.5088 | 0.349 | 348.96 | 0.349 | 348.96 | 0 | 0 | 1.1821 | 1182.15 | 1.1821 | 1182.15 | 0 | 0 | 2024-06-15 21:29:38 | 5.442 | 3473.4551 | 3473.4551 | 2262.33 | Close | 12.18971 |  | 0 | 36.1 | 0 | 0
6657 | 4 | 12 |  | CC Chg | 00:14:00 | 55:20:45 | 1550.9672 | 3.5125 | 0.3619 | 361.89 | 0.3619 | 361.89 | 0 | 0 | 1.2275 | 1227.55 | 1.2275 | 1227.55 | 0 | 0 | 2024-06-15 21:30:08 | 5.4478 | 3474.3888 | 3474.3888 | 2264.63 | Close | 12.64119 |  | 0.0002 | 36.1 | 0 | 0
6658 | 4 | 12 |  | CC Chg | 00:14:30 | 55:21:15 | 1550.9672 | 3.5162 | 0.3748 | 374.81 | 0.3748 | 374.81 | 0 | 0 | 1.2729 | 1272.92 | 1.2729 | 1272.92 | 0 | 0 | 2024-06-15 21:30:38 | 5.4536 | 3474.1801 | 3474.1801 | 2267.13 | Close | 13.09264 |  | 0 | 36.1 | 0 | 0
6659 | 4 | 12 |  | CC Chg | 00:15:00 | 55:21:45 | 1550.9672 | 3.52 | 0.3877 | 387.73 | 0.3877 | 387.73 | 0 | 0 | 1.3184 | 1318.41 | 1.3184 | 1318.41 | 0 | 0 | 2024-06-15 21:31:08 | 5.4593 | 3474.3888 | 3474.3888 | 2269.43 | Close | 13.54412 |  | 0.0002 | 36.1 | 0 | 0
6660 | 4 | 12 |  | CC Chg | 00:15:30 | 55:22:15 | 1550.9672 | 3.5237 | 0.4007 | 400.66 | 0.4007 | 400.66 | 0 | 0 | 1.364 | 1363.96 | 1.364 | 1363.96 | 0 | 0 | 2024-06-15 21:31:38 | 5.4651 | 3473.4551 | 3473.4551 | 2271.73 | Close | 13.9956 |  | 0.0003 | 36.1 | 0 | 0
6661 | 4 | 12 |  | CC Chg | 00:16:00 | 55:22:45 | 1550.5953 | 3.5277 | 0.4136 | 413.58 | 0.4136 | 413.58 | 0 | 0 | 1.4095 | 1409.47 | 1.4095 | 1409.47 | 0 | 0 | 2024-06-15 21:32:08 | 5.4701 | 3206.8493 | 3206.8493 | 2275.07 | Close | 14.44704 |  | 0 | 36.1 | 0 | 0
6662 | 4 | 12 |  | CC Chg | 00:16:30 | 55:23:15 | 1550.9672 | 3.5314 | 0.4265 | 426.51 | 0.4265 | 426.51 | 0 | 0 | 1.4551 | 1455.12 | 1.4551 | 1455.12 | 0 | 0 | 2024-06-15 21:32:38 | 5.4771 | 3474.3888 | 3474.3888 | 2276.83 | Close | 14.89852 |  | 0.0002 | 36.1 | 0 | 0
6663 | 4 | 12 |  | CC Chg | 00:17:00 | 55:23:45 | 1550.9672 | 3.5355 | 0.4394 | 439.43 | 0.4394 | 439.43 | 0 | 0 | 1.5008 | 1500.81 | 1.5008 | 1500.81 | 0 | 0 | 2024-06-15 21:33:08 | 5.4834 | 3207.1281 | 3207.1281 | 2279.42 | Close | 15.35 |  | 0.0002 | 36.1 | 0 | 0
6664 | 4 | 12 |  | CC Chg | 00:17:30 | 55:24:15 | 1550.9672 | 3.5392 | 0.4524 | 452.36 | 0.4524 | 452.36 | 0 | 0 | 1.5465 | 1546.48 | 1.5465 | 1546.48 | 0 | 0 | 2024-06-15 21:33:38 | 5.4892 | 3474.1801 | 3474.1801 | 2281.92 | Close | 15.80145 |  | 0 | 36 | 0 | 0
6665 | 4 | 12 |  | CC Chg | 00:18:00 | 55:24:45 | 1550.5953 | 3.5435 | 0.4653 | 465.28 | 0.4653 | 465.28 | 0 | 0 | 1.5923 | 1592.27 | 1.5923 | 1592.27 | 0 | 0 | 2024-06-15 21:34:08 | 5.4946 | 2976.6477 | 2976.6477 | 2285.27 | Close | 16.25283 |  | 0 | 36 | 0 | 0
6666 | 4 | 12 |  | CC Chg | 00:18:30 | 55:25:15 | 1550.5953 | 3.5476 | 0.4782 | 478.2 | 0.4782 | 478.2 | 0 | 0 | 1.6381 | 1638.11 | 1.6381 | 1638.11 | 0 | 0 | 2024-06-15 21:34:38 | 5.5008 | 3206.3593 | 3206.3593 | 2287.77 | Close | 16.7042 |  | 0.0002 | 36 | 0 | 0
6667 | 4 | 12 |  | CC Chg | 00:19:00 | 55:25:45 | 1550.9672 | 3.5519 | 0.4911 | 491.13 | 0.4911 | 491.13 | 0 | 0 | 1.6839 | 1683.95 | 1.6839 | 1683.95 | 0 | 0 | 2024-06-15 21:35:08 | 5.5089 | 2979.1926 | 2979.1926 | 2290.12 | Close | 17.15585 |  | 0 | 36 | 0 | 0
6668 | 4 | 12 |  | CC Chg | 00:19:30 | 55:26:15 | 1550.9672 | 3.5559 | 0.5041 | 504.05 | 0.5041 | 504.05 | 0 | 0 | 1.7299 | 1729.9 | 1.7299 | 1729.9 | 0 | 0 | 2024-06-15 21:35:38 | 5.5151 | 3207.1281 | 3207.1281 | 2292.62 | Close | 17.60733 |  | 0.0002 | 35.9 | 0 | 0
6669 | 4 | 12 |  | CC Chg | 00:20:00 | 55:26:45 | 1550.9672 | 3.5603 | 0.517 | 516.98 | 0.517 | 516.98 | 0 | 0 | 1.7759 | 1775.92 | 1.7759 | 1775.92 | 0 | 0 | 2024-06-15 21:36:08 | 5.5219 | 2977.3615 | 2977.3615 | 2295.51 | Close | 18.05881 |  | 0 | 35.9 | 0 | 0
6670 | 4 | 12 |  | CC Chg | 00:20:30 | 55:27:15 | 1550.9672 | 3.5649 | 0.5299 | 529.9 | 0.5299 | 529.9 | 0 | 0 | 1.8219 | 1821.91 | 1.8219 | 1821.91 | 0 | 0 | 2024-06-15 21:36:38 | 5.5291 | 2779.3142 | 2779.3142 | 2298.51 | Close | 18.51026 |  | 0 | 35.8 | 0 | 0
6671 | 4 | 12 |  | CC Chg | 00:21:00 | 55:27:45 | 1550.5953 | 3.5696 | 0.5428 | 542.82 | 0.5428 | 542.82 | 0 | 0 | 1.868 | 1868.03 | 1.868 | 1868.03 | 0 | 0 | 2024-06-15 21:37:08 | 5.535 | 2778.8447 | 2778.8447 | 2302.06 | Close | 18.96163 |  | 0 | 35.8 | 0 | 0
6672 | 4 | 12 |  | CC Chg | 00:21:30 | 55:28:15 | 1550.9672 | 3.5739 | 0.5557 | 555.75 | 0.5557 | 555.75 | 0 | 0 | 1.9142 | 1914.22 | 1.9142 | 1914.22 | 0 | 0 | 2024-06-15 21:37:38 | 5.543 | 2977.3615 | 2977.3615 | 2304.21 | Close | 19.41311 |  | 0.0002 | 35.8 | 0 | 0
6673 | 4 | 12 |  | CC Chg | 00:22:00 | 55:28:45 | 1550.9672 | 3.5789 | 0.5687 | 568.67 | 0.5687 | 568.67 | 0 | 0 | 1.9604 | 1960.4 | 1.9604 | 1960.4 | 0 | 0 | 2024-06-15 21:38:08 | 5.5507 | 2606.1548 | 2606.1548 | 2307.41 | Close | 19.86465 |  | 0.0002 | 35.7 | 0 | 0
6674 | 4 | 12 |  | CC Chg | 00:22:30 | 55:29:15 | 1550.9672 | 3.5835 | 0.5816 | 581.6 | 0.5816 | 581.6 | 0 | 0 | 2.0067 | 2006.71 | 2.0067 | 2006.71 | 0 | 0 | 2024-06-15 21:38:38 | 5.5579 | 2778.9134 | 2778.9134 | 2310.41 | Close | 20.31613 |  | 0.0002 | 35.7 | 0 | 0
6675 | 4 | 12 |  | CC Chg | 00:23:00 | 55:29:45 | 1550.9672 | 3.5879 | 0.5945 | 594.52 | 0.5945 | 594.52 | 0 | 0 | 2.0531 | 2053.08 | 2.0531 | 2053.08 | 0 | 0 | 2024-06-15 21:39:08 | 5.5647 | 2978.0475 | 2978.0475 | 2313.21 | Close | 20.76761 |  | 0.0002 | 35.6 | 0 | 0
6676 | 4 | 12 |  | CC Chg | 00:23:30 | 55:30:15 | 1550.5953 | 3.5925 | 0.6074 | 607.45 | 0.6074 | 607.45 | 0 | 0 | 2.0994 | 2099.42 | 2.0994 | 2099.42 | 0 | 0 | 2024-06-15 21:39:38 | 5.5705 | 2779.2918 | 2779.2918 | 2316.86 | Close | 21.21906 |  | 0 | 35.6 | 0 | 0
6677 | 4 | 12 |  | CC Chg | 00:24:00 | 55:30:45 | 1550.9672 | 3.5969 | 0.6204 | 620.37 | 0.6204 | 620.37 | 0 | 0 | 2.1459 | 2145.91 | 2.1459 | 2145.91 | 0 | 0 | 2024-06-15 21:40:08 | 5.5786 | 2978.0475 | 2978.0475 | 2319.1 | Close | 21.67054 |  | 0 | 35.5 | 0 | 0
6678 | 4 | 12 |  | CC Chg | 00:24:30 | 55:31:15 | 1550.9672 | 3.6015 | 0.6333 | 633.3 | 0.6333 | 633.3 | 0 | 0 | 2.1925 | 2192.46 | 2.1925 | 2192.46 | 0 | 0 | 2024-06-15 21:40:38 | 5.5858 | 2779.511 | 2779.511 | 2322 | Close | 22.12202 |  | 0.0002 | 35.5 | 0 | 0
6679 | 4 | 12 |  | CC Chg | 00:25:00 | 55:31:45 | 1550.9672 | 3.6055 | 0.6462 | 646.22 | 0.6462 | 646.22 | 0 | 0 | 2.239 | 2238.97 | 2.239 | 2238.97 | 0 | 0 | 2024-06-15 21:41:08 | 5.5921 | 3206.0882 | 3206.0882 | 2324.6 | Close | 22.57346 |  | 0.0002 | 35.4 | 0 | 0
6680 | 4 | 12 |  | CC Chg | 00:25:30 | 55:32:15 | 1550.9672 | 3.6102 | 0.6591 | 659.15 | 0.6591 | 659.15 | 0 | 0 | 2.2856 | 2285.63 | 2.2856 | 2285.63 | 0 | 0 | 2024-06-15 21:41:38 | 5.5993 | 2779.511 | 2779.511 | 2327.6 | Close | 23.02494 |  | 0.0002 | 35.4 | 0 | 0
6681 | 4 | 12 |  | CC Chg | 00:26:00 | 55:32:45 | 1550.9672 | 3.6148 | 0.6721 | 672.07 | 0.6721 | 672.07 | 0 | 0 | 2.3324 | 2332.35 | 2.3324 | 2332.35 | 0 | 0 | 2024-06-15 21:42:08 | 5.6065 | 2778.9134 | 2778.9134 | 2330.7 | Close | 23.47642 |  | 0 | 35.3 | 0 | 0
6682 | 4 | 12 |  | CC Chg | 00:26:30 | 55:33:15 | 1550.9672 | 3.6192 | 0.685 | 684.99 | 0.685 | 684.99 | 0 | 0 | 2.379 | 2379.04 | 2.379 | 2379.04 | 0 | 0 | 2024-06-15 21:42:38 | 5.6132 | 2978.491 | 2978.491 | 2333.39 | Close | 23.92787 |  | 0.0002 | 35.3 | 0 | 0
6683 | 4 | 12 |  | CC Chg | 00:27:00 | 55:33:45 | 1550.9672 | 3.6235 | 0.6979 | 697.92 | 0.6979 | 697.92 | 0 | 0 | 2.4259 | 2425.87 | 2.4259 | 2425.87 | 0 | 0 | 2024-06-15 21:43:08 | 5.6199 | 2977.3615 | 2977.3615 | 2336.19 | Close | 24.37935 |  | 0.0002 | 35.3 | 0 | 0
6684 | 4 | 12 |  | CC Chg | 00:27:30 | 55:34:15 | 1550.9672 | 3.6275 | 0.7108 | 710.84 | 0.7108 | 710.84 | 0 | 0 | 2.4728 | 2472.76 | 2.4728 | 2472.76 | 0 | 0 | 2024-06-15 21:43:38 | 5.6262 | 3207.1281 | 3207.1281 | 2338.69 | Close | 24.83083 |  | 0.0003 | 35.2 | 0 | 0
6685 | 4 | 12 |  | CC Chg | 00:28:00 | 55:34:45 | 1550.9672 | 3.6319 | 0.7238 | 723.77 | 0.7238 | 723.77 | 0 | 0 | 2.5196 | 2519.61 | 2.5196 | 2519.61 | 0 | 0 | 2024-06-15 21:44:08 | 5.6329 | 2977.8527 | 2977.8527 | 2341.59 | Close | 25.28228 |  | 0.0002 | 35.2 | 0 | 0
6686 | 4 | 12 |  | CC Chg | 00:28:30 | 55:35:15 | 1550.5953 | 3.6356 | 0.7367 | 736.69 | 0.7367 | 736.69 | 0 | 0 | 2.5666 | 2566.59 | 2.5666 | 2566.59 | 0 | 0 | 2024-06-15 21:44:38 | 5.6373 | 3472.6224 | 3472.6224 | 2344.65 | Close | 25.73365 |  | 0 | 35.1 | 0 | 0
6687 | 4 | 12 |  | CC Chg | 00:29:00 | 55:35:45 | 1550.9672 | 3.6393 | 0.7496 | 749.61 | 0.7496 | 749.61 | 0 | 0 | 2.6136 | 2613.63 | 2.6136 | 2613.63 | 0 | 0 | 2024-06-15 21:45:08 | 5.6445 | 3474.3888 | 3474.3888 | 2346.39 | Close | 26.18513 |  | 0.0002 | 35.1 | 0 | 0
6688 | 4 | 12 |  | CC Chg | 00:29:30 | 55:36:15 | 1550.9672 | 3.6427 | 0.7625 | 762.54 | 0.7625 | 762.54 | 0 | 0 | 2.6606 | 2660.64 | 2.6606 | 2660.64 | 0 | 0 | 2024-06-15 21:45:38 | 5.6498 | 3790.8215 | 3790.8215 | 2348.69 | Close | 26.63668 |  | 0 | 35 | 0 | 0
6689 | 4 | 12 |  | CC Chg | 00:30:00 | 55:36:45 | 1550.9672 | 3.6465 | 0.7755 | 775.47 | 0.7755 | 775.47 | 0 | 0 | 2.7078 | 2707.77 | 2.7078 | 2707.77 | 0 | 0 | 2024-06-15 21:46:08 | 5.6555 | 3473.4551 | 3473.4551 | 2350.99 | Close | 27.08816 |  | 0.0002 | 35 | 0 | 0
6690 | 4 | 12 |  | CC Chg | 00:30:30 | 55:37:15 | 1550.9672 | 3.6499 | 0.7884 | 788.39 | 0.7884 | 788.39 | 0 | 0 | 2.7549 | 2754.95 | 2.7549 | 2754.95 | 0 | 0 | 2024-06-15 21:46:38 | 5.6608 | 3790.2423 | 3790.2423 | 2353.18 | Close | 27.53964 |  | 0.0002 | 34.9 | 0 | 0
6691 | 4 | 12 |  | CC Chg | 00:31:00 | 55:37:45 | 1550.9672 | 3.653 | 0.8013 | 801.31 | 0.8013 | 801.31 | 0 | 0 | 2.8021 | 2802.09 | 2.8021 | 2802.09 | 0 | 0 | 2024-06-15 21:47:08 | 5.6656 | 4169.0385 | 4169.0385 | 2355.18 | Close | 27.99109 |  | 0.0002 | 34.9 | 0 | 0
6692 | 4 | 12 |  | CC Chg | 00:31:30 | 55:38:15 | 1550.9672 | 3.6564 | 0.8142 | 814.24 | 0.8142 | 814.24 | 0 | 0 | 2.8493 | 2849.35 | 2.8493 | 2849.35 | 0 | 0 | 2024-06-15 21:47:38 | 5.6709 | 3790.2423 | 3790.2423 | 2357.38 | Close | 28.44257 |  | 0.0002 | 34.8 | 0 | 0
6693 | 4 | 12 |  | CC Chg | 00:32:00 | 55:38:45 | 1550.9672 | 3.6592 | 0.8272 | 827.16 | 0.8272 | 827.16 | 0 | 0 | 2.8966 | 2896.64 | 2.8966 | 2896.64 | 0 | 0 | 2024-06-15 21:48:08 | 5.6752 | 4632.5184 | 4632.5184 | 2359.28 | Close | 28.89405 |  | 0 | 34.8 | 0 | 0
6694 | 4 | 12 |  | CC Chg | 00:32:30 | 55:39:15 | 1550.9672 | 3.6613 | 0.8401 | 840.09 | 0.8401 | 840.09 | 0 | 0 | 2.9439 | 2943.91 | 2.9439 | 2943.91 | 0 | 0 | 2024-06-15 21:48:38 | 5.6786 | 5955.7374 | 5955.7374 | 2360.58 | Close | 29.3455 |  | 0.0002 | 37.7 | 0 | 0
6695 | 4 | 12 |  | CC Chg | 00:33:00 | 55:39:45 | 1550.9672 | 3.6641 | 0.853 | 853.01 | 0.853 | 853.01 | 0 | 0 | 2.9913 | 2991.26 | 2.9913 | 2991.26 | 0 | 0 | 2024-06-15 21:49:08 | 5.6829 | 4630.8586 | 4630.8586 | 2362.38 | Close | 29.79698 |  | 0.0002 | 37.9 | 0 | 0
6696 | 4 | 12 |  | CC Chg | 00:33:30 | 55:40:15 | 1550.9672 | 3.6663 | 0.8659 | 865.94 | 0.8659 | 865.94 | 0 | 0 | 3.0387 | 3038.65 | 3.0387 | 3038.65 | 0 | 0 | 2024-06-15 21:49:38 | 5.6863 | 5956.0951 | 5956.0951 | 2363.78 | Close | 30.24846 |  | 0.0002 | 37.4 | 0 | 0
6697 | 4 | 12 |  | CC Chg | 00:34:00 | 55:40:45 | 1550.9672 | 3.6685 | 0.8789 | 878.86 | 0.8789 | 878.86 | 0 | 0 | 3.086 | 3086.02 | 3.086 | 3086.02 | 0 | 0 | 2024-06-15 21:50:08 | 5.6897 | 5955.8654 | 5955.8654 | 2365.28 | Close | 30.69993 |  | 0 | 37 | 0 | 0
6698 | 4 | 12 |  | CC Chg | 00:34:30 | 55:41:15 | 1550.9672 | 3.6713 | 0.8918 | 891.79 | 0.8918 | 891.79 | 0 | 0 | 3.1335 | 3133.47 | 3.1335 | 3133.47 | 0 | 0 | 2024-06-15 21:50:38 | 5.694 | 4632.5184 | 4632.5184 | 2366.98 | Close | 31.15141 |  | 0.0002 | 36.7 | 0 | 0
6699 | 4 | 12 |  | CC Chg | 00:35:00 | 55:41:45 | 1550.9672 | 3.6734 | 0.9047 | 904.71 | 0.9047 | 904.71 | 0 | 0 | 3.1809 | 3180.95 | 3.1809 | 3180.95 | 0 | 0 | 2024-06-15 21:51:08 | 5.6974 | 5956.0951 | 5956.0951 | 2368.37 | Close | 31.60289 |  | 0.0002 | 36.5 | 0 | 0
6700 | 4 | 12 |  | CC Chg | 00:35:30 | 55:42:15 | 1550.9672 | 3.6756 | 0.9176 | 917.63 | 0.9176 | 917.63 | 0 | 0 | 3.2284 | 3228.4 | 3.2284 | 3228.4 | 0 | 0 | 2024-06-15 21:51:38 | 5.7007 | 5955.5773 | 5955.5773 | 2369.77 | Close | 32.05433 |  | 0.0002 | 36.4 | 0 | 0
6701 | 4 | 12 |  | CC Chg | 00:36:00 | 55:42:45 | 1550.9672 | 3.6781 | 0.9306 | 930.56 | 0.9306 | 930.56 | 0 | 0 | 3.2759 | 3275.94 | 3.2759 | 3275.94 | 0 | 0 | 2024-06-15 21:52:08 | 5.7046 | 5211.5832 | 5211.5832 | 2371.47 | Close | 32.50581 |  | 0 | 36.3 | 0 | 0
6702 | 4 | 12 |  | CC Chg | 00:36:30 | 55:43:15 | 1550.9672 | 3.6802 | 0.9435 | 943.48 | 0.9435 | 943.48 | 0 | 0 | 3.3235 | 3323.51 | 3.3235 | 3323.51 | 0 | 0 | 2024-06-15 21:52:38 | 5.7079 | 5953.3516 | 5953.3516 | 2372.87 | Close | 32.95729 |  | 0 | 36.3 | 0 | 0
6703 | 4 | 12 |  | CC Chg | 00:37:00 | 55:43:45 | 1550.9672 | 3.6824 | 0.9564 | 956.41 | 0.9564 | 956.41 | 0 | 0 | 3.3711 | 3371.05 | 3.3711 | 3371.05 | 0 | 0 | 2024-06-15 21:53:08 | 5.7113 | 5955.6734 | 5955.6734 | 2374.17 | Close | 33.40873 |  | 0.0002 | 36.2 | 0 | 0
6704 | 4 | 12 |  | CC Chg | 00:37:30 | 55:44:15 | 1550.9672 | 3.6846 | 0.9693 | 969.33 | 0.9693 | 969.33 | 0 | 0 | 3.4187 | 3418.67 | 3.4187 | 3418.67 | 0 | 0 | 2024-06-15 21:53:38 | 5.7147 | 5956.0951 | 5956.0951 | 2375.57 | Close | 33.86021 |  | 0.0002 | 36.2 | 0 | 0
6705 | 4 | 12 |  | CC Chg | 00:38:00 | 55:44:45 | 1550.9672 | 3.6871 | 0.9823 | 982.26 | 0.9823 | 982.26 | 0 | 0 | 3.4663 | 3466.33 | 3.4663 | 3466.33 | 0 | 0 | 2024-06-15 21:54:08 | 5.7185 | 5211.5832 | 5211.5832 | 2377.27 | Close | 34.31169 |  | 0 | 36.2 | 0 | 0
6706 | 4 | 12 |  | CC Chg | 00:38:30 | 55:45:15 | 1550.9672 | 3.6892 | 0.9952 | 995.18 | 0.9952 | 995.18 | 0 | 0 | 3.514 | 3513.96 | 3.514 | 3513.96 | 0 | 0 | 2024-06-15 21:54:38 | 5.7219 | 5955.7054 | 5955.7054 | 2378.57 | Close | 34.76314 |  | 0.0002 | 36.2 | 0 | 0
6707 | 4 | 12 |  | CC Chg | 00:39:00 | 55:45:45 | 1550.9672 | 3.6914 | 1.0081 | 1008.11 | 1.0081 | 1008.11 | 0 | 0 | 3.5617 | 3561.67 | 3.5617 | 3561.67 | 0 | 0 | 2024-06-15 21:55:08 | 5.7252 | 5956.0951 | 5956.0951 | 2379.97 | Close | 35.21462 |  | 0.0002 | 36.2 | 0 | 0
6708 | 4 | 12 |  | CC Chg | 00:39:30 | 55:46:15 | 1550.9672 | 3.6939 | 1.021 | 1021.03 | 1.021 | 1021.03 | 0 | 0 | 3.6094 | 3609.42 | 3.6094 | 3609.42 | 0 | 0 | 2024-06-15 21:55:38 | 5.7291 | 5211.5832 | 5211.5832 | 2381.67 | Close | 35.6661 |  | 0 | 36.2 | 0 | 0
6709 | 4 | 12 |  | CC Chg | 00:40:00 | 55:46:45 | 1550.9672 | 3.6964 | 1.034 | 1033.95 | 1.034 | 1033.95 | 0 | 0 | 3.6571 | 3657.14 | 3.6571 | 3657.14 | 0 | 0 | 2024-06-15 21:56:08 | 5.7329 | 5211.3262 | 5211.3262 | 2383.17 | Close | 36.11756 |  | 0.0002 | 36.2 | 0 | 0
6710 | 4 | 12 |  | CC Chg | 00:40:30 | 55:47:15 | 1550.9672 | 3.6985 | 1.0469 | 1046.88 | 1.0469 | 1046.88 | 0 | 0 | 3.7049 | 3704.95 | 3.7049 | 3704.95 | 0 | 0 | 2024-06-15 21:56:38 | 5.7363 | 5953.3516 | 5953.3516 | 2384.57 | Close | 36.56904 |  | 0.0002 | 36.2 | 0 | 0
6711 | 4 | 12 |  | CC Chg | 00:41:00 | 55:47:45 | 1550.9672 | 3.7007 | 1.0598 | 1059.8 | 1.0598 | 1059.8 | 0 | 0 | 3.7528 | 3752.78 | 3.7528 | 3752.78 | 0 | 0 | 2024-06-15 21:57:08 | 5.7397 | 5956.0951 | 5956.0951 | 2385.97 | Close | 37.02052 |  | 0.0002 | 36.2 | 0 | 0
6712 | 4 | 12 |  | CC Chg | 00:41:30 | 55:48:15 | 1550.9672 | 3.7035 | 1.0727 | 1072.73 | 1.0727 | 1072.73 | 0 | 0 | 3.8006 | 3800.6 | 3.8006 | 3800.6 | 0 | 0 | 2024-06-15 21:57:38 | 5.744 | 4632.2402 | 4632.2402 | 2387.76 | Close | 37.47197 |  | 0.0002 | 36.2 | 0 | 0
6713 | 4 | 12 |  | CC Chg | 00:42:00 | 55:48:45 | 1550.9672 | 3.7057 | 1.0857 | 1085.65 | 1.0857 | 1085.65 | 0 | 0 | 3.8485 | 3848.49 | 3.8485 | 3848.49 | 0 | 0 | 2024-06-15 21:58:08 | 5.7474 | 5956.0951 | 5956.0951 | 2389.16 | Close | 37.92345 |  | 0.0002 | 36.2 | 0 | 0
6714 | 4 | 12 |  | CC Chg | 00:42:30 | 55:49:15 | 1550.9672 | 3.7078 | 1.0986 | 1098.58 | 1.0986 | 1098.58 | 0 | 0 | 3.8964 | 3896.41 | 3.8964 | 3896.41 | 0 | 0 | 2024-06-15 21:58:38 | 5.7507 | 5953.3516 | 5953.3516 | 2390.56 | Close | 38.37493 |  | 0.0002 | 36.2 | 0 | 0
6715 | 4 | 12 |  | CC Chg | 00:43:00 | 55:49:45 | 1550.5953 | 3.7106 | 1.1115 | 1111.5 | 1.1115 | 1111.5 | 0 | 0 | 3.9443 | 3944.32 | 3.9443 | 3944.32 | 0 | 0 | 2024-06-15 21:59:08 | 5.7537 | 4632.2402 | 4632.2402 | 2392.94 | Close | 38.82639 |  | 0.0002 | 36.3 | 0 | 0
6716 | 4 | 12 |  | CC Chg | 00:43:30 | 55:50:15 | 1550.9672 | 3.7131 | 1.1244 | 1124.43 | 1.1244 | 1124.43 | 0 | 0 | 3.9923 | 3992.32 | 3.9923 | 3992.32 | 0 | 0 | 2024-06-15 21:59:38 | 5.7589 | 5213.6855 | 5213.6855 | 2394.06 | Close | 39.27787 |  | 0 | 36.3 | 0 | 0
6717 | 4 | 12 |  | CC Chg | 00:44:00 | 55:50:45 | 1550.9672 | 3.7156 | 1.1374 | 1137.35 | 1.1374 | 1137.35 | 0 | 0 | 4.0403 | 4040.34 | 4.0403 | 4040.34 | 0 | 0 | 2024-06-15 22:00:08 | 5.7628 | 5209.4826 | 5209.4826 | 2395.66 | Close | 39.72935 |  | 0 | 36.3 | 0 | 0
6718 | 4 | 12 |  | CC Chg | 00:44:30 | 55:51:15 | 1550.9672 | 3.7184 | 1.1503 | 1150.27 | 1.1503 | 1150.27 | 0 | 0 | 4.0883 | 4088.34 | 4.0883 | 4088.34 | 0 | 0 | 2024-06-15 22:00:38 | 5.7671 | 4632.3646 | 4632.3646 | 2397.36 | Close | 40.18081 |  | 0.0002 | 36.3 | 0 | 0
6719 | 4 | 12 |  | CC Chg | 00:45:00 | 55:51:45 | 1550.9672 | 3.7209 | 1.1632 | 1163.2 | 1.1632 | 1163.2 | 0 | 0 | 4.1364 | 4136.43 | 4.1364 | 4136.43 | 0 | 0 | 2024-06-15 22:01:08 | 5.7709 | 5211.5832 | 5211.5832 | 2398.96 | Close | 40.63229 |  | 0.0002 | 36.3 | 0 | 0
6720 | 4 | 12 |  | CC Chg | 00:45:30 | 55:52:15 | 1550.9672 | 3.7233 | 1.1761 | 1176.12 | 1.1761 | 1176.12 | 0 | 0 | 4.1846 | 4184.56 | 4.1846 | 4184.56 | 0 | 0 | 2024-06-15 22:01:38 | 5.7748 | 5211.5832 | 5211.5832 | 2400.56 | Close | 41.08377 |  | 0.0002 | 36.3 | 0 | 0
6721 | 4 | 12 |  | CC Chg | 00:46:00 | 55:52:45 | 1550.9672 | 3.7261 | 1.189 | 1189.05 | 1.189 | 1189.05 | 0 | 0 | 4.2327 | 4232.66 | 4.2327 | 4232.66 | 0 | 0 | 2024-06-15 22:02:08 | 5.7791 | 4630.5805 | 4630.5805 | 2402.46 | Close | 41.53522 |  | 0 | 36.3 | 0 | 0
6722 | 4 | 12 |  | CC Chg | 00:46:30 | 55:53:15 | 1550.9672 | 3.7286 | 1.202 | 1201.97 | 1.202 | 1201.97 | 0 | 0 | 4.2809 | 4280.85 | 4.2809 | 4280.85 | 0 | 0 | 2024-06-15 22:02:38 | 5.7829 | 5211.5832 | 5211.5832 | 2404.05 | Close | 41.9867 |  | 0 | 36.3 | 0 | 0
6723 | 4 | 12 |  | CC Chg | 00:47:00 | 55:53:45 | 1550.9672 | 3.7314 | 1.2149 | 1214.9 | 1.2149 | 1214.9 | 0 | 0 | 4.3291 | 4329.08 | 4.3291 | 4329.08 | 0 | 0 | 2024-06-15 22:03:08 | 5.7873 | 4632.5184 | 4632.5184 | 2405.75 | Close | 42.43818 |  | 0.0002 | 36.3 | 0 | 0
6724 | 4 | 12 |  | CC Chg | 00:47:30 | 55:54:15 | 1550.9672 | 3.7345 | 1.2278 | 1227.82 | 1.2278 | 1227.82 | 0 | 0 | 4.3773 | 4377.29 | 4.3773 | 4377.29 | 0 | 0 | 2024-06-15 22:03:38 | 5.7921 | 4169.0385 | 4169.0385 | 2407.75 | Close | 42.88964 |  | 0.0002 | 36.3 | 0 | 0
6725 | 4 | 12 |  | CC Chg | 00:48:00 | 55:54:45 | 1550.9672 | 3.737 | 1.2407 | 1240.75 | 1.2407 | 1240.75 | 0 | 0 | 4.4256 | 4425.59 | 4.4256 | 4425.59 | 0 | 0 | 2024-06-15 22:04:08 | 5.7959 | 5211.5832 | 5211.5832 | 2409.45 | Close | 43.34112 |  | 0 | 36.3 | 0 | 0
6726 | 4 | 12 |  | CC Chg | 00:48:30 | 55:55:15 | 1550.9672 | 3.7401 | 1.2537 | 1253.67 | 1.2537 | 1253.67 | 0 | 0 | 4.4739 | 4473.93 | 4.4739 | 4473.93 | 0 | 0 | 2024-06-15 22:04:38 | 5.8007 | 4169.2666 | 4169.2666 | 2411.45 | Close | 43.7926 |  | 0 | 36.3 | 0 | 0
6727 | 4 | 12 |  | CC Chg | 00:49:00 | 55:55:45 | 1550.9672 | 3.7429 | 1.2666 | 1266.6 | 1.2666 | 1266.6 | 0 | 0 | 4.5222 | 4522.25 | 4.5222 | 4522.25 | 0 | 0 | 2024-06-15 22:05:08 | 5.8051 | 4630.5058 | 4630.5058 | 2413.15 | Close | 44.24404 |  | 0.0002 | 36.3 | 0 | 0
6728 | 4 | 12 |  | CC Chg | 00:49:30 | 55:56:15 | 1550.9672 | 3.746 | 1.2795 | 1279.52 | 1.2795 | 1279.52 | 0 | 0 | 4.5707 | 4570.67 | 4.5707 | 4570.67 | 0 | 0 | 2024-06-15 22:05:38 | 5.8099 | 4169.2666 | 4169.2666 | 2415.15 | Close | 44.69552 |  | 0.0002 | 36.3 | 0 | 0
6729 | 4 | 12 |  | CC Chg | 00:50:00 | 55:56:45 | 1550.9672 | 3.7488 | 1.2924 | 1292.44 | 1.2924 | 1292.44 | 0 | 0 | 4.6191 | 4619.12 | 4.6191 | 4619.12 | 0 | 0 | 2024-06-15 22:06:08 | 5.8142 | 4632.5184 | 4632.5184 | 2417.05 | Close | 45.147 |  | 0 | 36.3 | 0 | 0
6730 | 4 | 12 |  | CC Chg | 00:50:30 | 55:57:15 | 1550.9672 | 3.7522 | 1.3054 | 1305.37 | 1.3054 | 1305.37 | 0 | 0 | 4.6676 | 4667.55 | 4.6676 | 4667.55 | 0 | 0 | 2024-06-15 22:06:38 | 5.8195 | 3789.9943 | 3789.9943 | 2419.25 | Close | 45.59845 |  | 0 | 36.3 | 0 | 0
6731 | 4 | 12 |  | CC Chg | 00:51:00 | 55:57:45 | 1550.9672 | 3.7553 | 1.3183 | 1318.29 | 1.3183 | 1318.29 | 0 | 0 | 4.7161 | 4716.09 | 4.7161 | 4716.09 | 0 | 0 | 2024-06-15 22:07:08 | 5.8243 | 4169.2666 | 4169.2666 | 2421.15 | Close | 46.04993 |  | 0.0002 | 36.2 | 0 | 0
6732 | 4 | 12 |  | CC Chg | 00:51:30 | 55:58:15 | 1550.5953 | 3.7587 | 1.3312 | 1331.21 | 1.3312 | 1331.21 | 0 | 0 | 4.7647 | 4764.66 | 4.7647 | 4764.66 | 0 | 0 | 2024-06-15 22:07:38 | 5.8282 | 3789.3337 | 3789.3337 | 2423.93 | Close | 46.5013 |  | 0.0002 | 36.2 | 0 | 0
6733 | 4 | 12 |  | CC Chg | 00:52:00 | 55:58:45 | 1550.9672 | 3.7615 | 1.3441 | 1344.14 | 1.3441 | 1344.14 | 0 | 0 | 4.8132 | 4813.22 | 4.8132 | 4813.22 | 0 | 0 | 2024-06-15 22:08:08 | 5.8339 | 4631.6658 | 4631.6658 | 2425.14 | Close | 46.95286 |  | 0.0002 | 36.2 | 0 | 0
6734 | 4 | 12 |  | CC Chg | 00:52:30 | 55:59:15 | 1550.9672 | 3.7652 | 1.3571 | 1357.07 | 1.3571 | 1357.07 | 0 | 0 | 4.8619 | 4861.88 | 4.8619 | 4861.88 | 0 | 0 | 2024-06-15 22:08:38 | 5.8397 | 3474.3888 | 3474.3888 | 2427.54 | Close | 47.40434 |  | 0.0002 | 36.2 | 0 | 0
6735 | 4 | 12 |  | CC Chg | 00:53:00 | 55:59:45 | 1550.9672 | 3.7683 | 1.37 | 1369.99 | 1.37 | 1369.99 | 0 | 0 | 4.9106 | 4910.58 | 4.9106 | 4910.58 | 0 | 0 | 2024-06-15 22:09:08 | 5.8445 | 4169.2666 | 4169.2666 | 2429.64 | Close | 47.85582 |  | 0 | 36.2 | 0 | 0
6736 | 4 | 12 |  | CC Chg | 00:53:30 | 56:00:15 | 1550.9672 | 3.7717 | 1.3829 | 1382.92 | 1.3829 | 1382.92 | 0 | 0 | 4.9593 | 4959.26 | 4.9593 | 4959.26 | 0 | 0 | 2024-06-15 22:09:38 | 5.8498 | 3790.1165 | 3790.1165 | 2431.74 | Close | 48.30729 |  | 0.0002 | 36.2 | 0 | 0
6737 | 4 | 12 |  | CC Chg | 00:54:00 | 56:00:45 | 1550.9672 | 3.7754 | 1.3958 | 1395.84 | 1.3958 | 1395.84 | 0 | 0 | 5.0081 | 5008.06 | 5.0081 | 5008.06 | 0 | 0 | 2024-06-15 22:10:08 | 5.8556 | 3474.3888 | 3474.3888 | 2434.14 | Close | 48.75877 |  | 0.0002 | 36.2 | 0 | 0
6738 | 4 | 12 |  | CC Chg | 00:54:30 | 56:01:15 | 1550.5953 | 3.7788 | 1.4088 | 1408.76 | 1.4088 | 1408.76 | 0 | 0 | 5.0569 | 5056.89 | 5.0569 | 5056.89 | 0 | 0 | 2024-06-15 22:10:38 | 5.8594 | 3788.2228 | 3788.2228 | 2437.02 | Close | 49.21014 |  | 0 | 36.2 | 0 | 0
6739 | 4 | 12 |  | CC Chg | 00:55:00 | 56:01:45 | 1550.9672 | 3.7826 | 1.4217 | 1421.69 | 1.4217 | 1421.69 | 0 | 0 | 5.1057 | 5105.71 | 5.1057 | 5105.71 | 0 | 0 | 2024-06-15 22:11:08 | 5.8666 | 3474.9944 | 3474.9944 | 2438.83 | Close | 49.6617 |  | 0 | 36.2 | 0 | 0
6740 | 4 | 12 |  | CC Chg | 00:55:30 | 56:02:15 | 1550.5953 | 3.786 | 1.4346 | 1434.61 | 1.4346 | 1434.61 | 0 | 0 | 5.1546 | 5154.63 | 5.1546 | 5154.63 | 0 | 0 | 2024-06-15 22:11:38 | 5.8705 | 3788.2228 | 3788.2228 | 2441.52 | Close | 50.11307 |  | 0.0002 | 36.2 | 0 | 0
6741 | 4 | 12 |  | CC Chg | 00:56:00 | 56:02:45 | 1550.9672 | 3.79 | 1.4475 | 1447.54 | 1.4475 | 1447.54 | 0 | 0 | 5.2036 | 5203.62 | 5.2036 | 5203.62 | 0 | 0 | 2024-06-15 22:12:08 | 5.8782 | 3207.1281 | 3207.1281 | 2443.53 | Close | 50.56455 |  | 0.0002 | 36.1 | 0 | 0
6742 | 4 | 12 |  | CC Chg | 00:56:30 | 56:03:15 | 1550.9672 | 3.7934 | 1.4605 | 1460.46 | 1.4605 | 1460.46 | 0 | 0 | 5.2526 | 5252.58 | 5.2526 | 5252.58 | 0 | 0 | 2024-06-15 22:12:38 | 5.8834 | 3790.9437 | 3790.9437 | 2445.83 | Close | 51.01611 |  | 0 | 36.1 | 0 | 0
6743 | 4 | 12 |  | CC Chg | 00:57:00 | 56:03:45 | 1550.9672 | 3.7974 | 1.4734 | 1473.39 | 1.4734 | 1473.39 | 0 | 0 | 5.3017 | 5301.66 | 5.3017 | 5301.66 | 0 | 0 | 2024-06-15 22:13:08 | 5.8897 | 3207.1281 | 3207.1281 | 2448.33 | Close | 51.46759 |  | 0.0002 | 36.1 | 0 | 0
6744 | 4 | 12 |  | CC Chg | 00:57:30 | 56:04:15 | 1550.9672 | 3.8012 | 1.4863 | 1486.31 | 1.4863 | 1486.31 | 0 | 0 | 5.3508 | 5350.79 | 5.3508 | 5350.79 | 0 | 0 | 2024-06-15 22:13:38 | 5.8955 | 3474.3888 | 3474.3888 | 2450.73 | Close | 51.91907 |  | 0.0002 | 36.1 | 0 | 0
6745 | 4 | 12 |  | CC Chg | 00:58:00 | 56:04:45 | 1550.9672 | 3.8052 | 1.4992 | 1499.23 | 1.4992 | 1499.23 | 0 | 0 | 5.3999 | 5399.89 | 5.3999 | 5399.89 | 0 | 0 | 2024-06-15 22:14:08 | 5.9017 | 3205.8815 | 3205.8815 | 2453.33 | Close | 52.37049 |  | 0.0002 | 36.1 | 0 | 0
6746 | 4 | 12 |  | CC Chg | 00:58:30 | 56:05:15 | 1550.5953 | 3.8089 | 1.5122 | 1512.16 | 1.5122 | 1512.16 | 0 | 0 | 5.4491 | 5449.1 | 5.4491 | 5449.1 | 0 | 0 | 2024-06-15 22:14:38 | 5.9061 | 3473.5559 | 3473.5559 | 2456.32 | Close | 52.82186 |  | 0.0002 | 36 | 0 | 0
6747 | 4 | 12 |  | CC Chg | 00:59:00 | 56:05:45 | 1550.9672 | 3.8129 | 1.5251 | 1525.08 | 1.5251 | 1525.08 | 0 | 0 | 5.4984 | 5498.38 | 5.4984 | 5498.38 | 0 | 0 | 2024-06-15 22:15:08 | 5.9137 | 3207.1281 | 3207.1281 | 2458.32 | Close | 53.27334 |  | 0.0002 | 36 | 0 | 0
6748 | 4 | 12 |  | CC Chg | 00:59:30 | 56:06:15 | 1550.9672 | 3.8167 | 1.538 | 1538.01 | 1.538 | 1538.01 | 0 | 0 | 5.5476 | 5547.64 | 5.5476 | 5547.64 | 0 | 0 | 2024-06-15 22:15:38 | 5.9195 | 3474.9571 | 3474.9571 | 2460.72 | Close | 53.72489 |  | 0.0002 | 37.4 | 0 | 0
6749 | 4 | 12 |  | CC Chg | 01:00:00 | 56:06:45 | 1550.5953 | 3.8207 | 1.5509 | 1550.93 | 1.5509 | 1550.93 | 0 | 0 | 5.597 | 5597.01 | 5.597 | 5597.01 | 0 | 0 | 2024-06-15 22:16:08 | 5.9243 | 3206.3593 | 3206.3593 | 2463.91 | Close | 54.17627 |  | 0.0002 | 38.6 | 0 | 0
6750 | 4 | 12 |  | CC Chg | 01:00:30 | 56:07:15 | 1550.9672 | 3.8241 | 1.5639 | 1563.85 | 1.5639 | 1563.85 | 0 | 0 | 5.6464 | 5646.44 | 5.6464 | 5646.44 | 0 | 0 | 2024-06-15 22:16:38 | 5.931 | 3789.1312 | 3789.1312 | 2465.52 | Close | 54.62775 |  | 0.0002 | 38.2 | 0 | 0
6751 | 4 | 12 |  | CC Chg | 01:01:00 | 56:07:45 | 1550.9672 | 3.8281 | 1.5768 | 1576.78 | 1.5768 | 1576.78 | 0 | 0 | 5.6958 | 5695.85 | 5.6958 | 5695.85 | 0 | 0 | 2024-06-15 22:17:08 | 5.9373 | 3207.6527 | 3207.6527 | 2468.12 | Close | 55.0793 |  | 0.0002 | 37.8 | 0 | 0
6752 | 4 | 12 |  | CC Chg | 01:01:30 | 56:08:15 | 1550.9672 | 3.8322 | 1.5897 | 1589.71 | 1.5897 | 1589.71 | 0 | 0 | 5.7454 | 5745.38 | 5.7454 | 5745.38 | 0 | 0 | 2024-06-15 22:17:38 | 5.9435 | 3207.1281 | 3207.1281 | 2470.72 | Close | 55.53078 |  | 0.0002 | 37.6 | 0 | 0
6753 | 4 | 12 |  | CC Chg | 01:02:00 | 56:08:45 | 1550.9672 | 3.8359 | 1.6026 | 1602.63 | 1.6026 | 1602.63 | 0 | 0 | 5.795 | 5794.95 | 5.795 | 5794.95 | 0 | 0 | 2024-06-15 22:18:08 | 5.9493 | 3474.3888 | 3474.3888 | 2473.22 | Close | 55.98226 |  | 0 | 37.4 | 0 | 0
6754 | 4 | 12 |  | CC Chg | 01:02:30 | 56:09:15 | 1550.9672 | 3.8402 | 1.6156 | 1615.55 | 1.6156 | 1615.55 | 0 | 0 | 5.8445 | 5844.51 | 5.8445 | 5844.51 | 0 | 0 | 2024-06-15 22:18:38 | 5.956 | 2977.1667 | 2977.1667 | 2475.91 | Close | 56.43371 |  | 0.0002 | 37.3 | 0 | 0
6755 | 4 | 12 |  | CC Chg | 01:03:00 | 56:09:45 | 1550.9672 | 3.8439 | 1.6285 | 1628.48 | 1.6285 | 1628.48 | 0 | 0 | 5.8942 | 5894.19 | 5.8942 | 5894.19 | 0 | 0 | 2024-06-15 22:19:08 | 5.9618 | 3474.3888 | 3474.3888 | 2478.41 | Close | 56.88519 |  | 0 | 37.3 | 0 | 0
6756 | 4 | 12 |  | CC Chg | 01:03:30 | 56:10:15 | 1550.9672 | 3.8483 | 1.6414 | 1641.4 | 1.6414 | 1641.4 | 0 | 0 | 5.9439 | 5943.93 | 5.9439 | 5943.93 | 0 | 0 | 2024-06-15 22:19:38 | 5.9686 | 2977.3615 | 2977.3615 | 2481.11 | Close | 57.33667 |  | 0.0002 | 37.3 | 0 | 0
6757 | 4 | 12 |  | CC Chg | 01:04:00 | 56:10:45 | 1550.9672 | 3.8523 | 1.6543 | 1654.33 | 1.6543 | 1654.33 | 0 | 0 | 5.9936 | 5993.64 | 5.9936 | 5993.64 | 0 | 0 | 2024-06-15 22:20:08 | 5.9748 | 3206.8493 | 3206.8493 | 2483.71 | Close | 57.78811 |  | 0.0002 | 37.2 | 0 | 0
6758 | 4 | 12 |  | CC Chg | 01:04:30 | 56:11:15 | 1550.9672 | 3.8563 | 1.6673 | 1667.25 | 1.6673 | 1667.25 | 0 | 0 | 6.0435 | 6043.48 | 6.0435 | 6043.48 | 0 | 0 | 2024-06-15 22:20:38 | 5.9811 | 3207.1281 | 3207.1281 | 2486.41 | Close | 58.23959 |  | 0 | 37.3 | 0 | 0
6759 | 4 | 12 |  | CC Chg | 01:05:00 | 56:11:45 | 1550.9672 | 3.8604 | 1.6802 | 1680.18 | 1.6802 | 1680.18 | 0 | 0 | 6.0934 | 6093.38 | 6.0934 | 6093.38 | 0 | 0 | 2024-06-15 22:21:08 | 5.9873 | 3207.1281 | 3207.1281 | 2488.91 | Close | 58.69107 |  | 0.0002 | 37.2 | 0 | 0
6760 | 4 | 12 |  | CC Chg | 01:05:30 | 56:12:15 | 1550.9672 | 3.8644 | 1.6931 | 1693.1 | 1.6931 | 1693.1 | 0 | 0 | 6.1432 | 6143.24 | 6.1432 | 6143.24 | 0 | 0 | 2024-06-15 22:21:38 | 5.9936 | 3206.8149 | 3206.8149 | 2491.51 | Close | 59.14251 |  | 0.0002 | 37.3 | 0 | 0
6761 | 4 | 12 |  | CC Chg | 01:06:00 | 56:12:45 | 1550.9672 | 3.8687 | 1.706 | 1706.03 | 1.706 | 1706.03 | 0 | 0 | 6.1932 | 6193.24 | 6.1932 | 6193.24 | 0 | 0 | 2024-06-15 22:22:08 | 6.0003 | 2977.3615 | 2977.3615 | 2494.4 | Close | 59.59399 |  | 0 | 37.3 | 0 | 0
6762 | 4 | 12 |  | CC Chg | 01:06:30 | 56:13:15 | 1550.9672 | 3.8725 | 1.7189 | 1718.95 | 1.7189 | 1718.95 | 0 | 0 | 6.2433 | 6243.29 | 6.2433 | 6243.29 | 0 | 0 | 2024-06-15 22:22:38 | 6.0061 | 3474.3888 | 3474.3888 | 2496.8 | Close | 60.04547 |  | 0 | 37.2 | 0 | 0
6763 | 4 | 12 |  | CC Chg | 01:07:00 | 56:13:45 | 1550.9672 | 3.8768 | 1.7319 | 1731.87 | 1.7319 | 1731.87 | 0 | 0 | 6.2933 | 6293.31 | 6.2933 | 6293.31 | 0 | 0 | 2024-06-15 22:23:08 | 6.0128 | 2977.7247 | 2977.7247 | 2499.5 | Close | 60.4969 |  | 0.0002 | 37.2 | 0 | 0
6764 | 4 | 12 |  | CC Chg | 01:07:30 | 56:14:15 | 1550.5953 | 3.8805 | 1.7448 | 1744.79 | 1.7448 | 1744.79 | 0 | 0 | 6.3435 | 6343.45 | 6.3435 | 6343.45 | 0 | 0 | 2024-06-15 22:23:38 | 6.0171 | 3473.5559 | 3473.5559 | 2502.5 | Close | 60.94827 |  | 0.0002 | 37.2 | 0 | 0
6765 | 4 | 12 |  | CC Chg | 01:08:00 | 56:14:45 | 1550.9672 | 3.8849 | 1.7577 | 1757.72 | 1.7577 | 1757.72 | 0 | 0 | 6.3937 | 6393.66 | 6.3937 | 6393.66 | 0 | 0 | 2024-06-15 22:24:08 | 6.0253 | 2977.3615 | 2977.3615 | 2504.8 | Close | 61.39975 |  | 0 | 37.2 | 0 | 0
6766 | 4 | 12 |  | CC Chg | 01:08:30 | 56:15:15 | 1550.9672 | 3.8889 | 1.7706 | 1770.65 | 1.7706 | 1770.65 | 0 | 0 | 6.4439 | 6443.86 | 6.4439 | 6443.86 | 0 | 0 | 2024-06-15 22:24:38 | 6.0315 | 3207.5837 | 3207.5837 | 2507.3 | Close | 61.85129 |  | 0.0002 | 37.2 | 0 | 0
6767 | 4 | 12 |  | CC Chg | 01:09:00 | 56:15:45 | 1550.9672 | 3.8929 | 1.7836 | 1783.57 | 1.7836 | 1783.57 | 0 | 0 | 6.4942 | 6494.17 | 6.4942 | 6494.17 | 0 | 0 | 2024-06-15 22:25:08 | 6.0378 | 3207.1281 | 3207.1281 | 2509.99 | Close | 62.30277 |  | 0 | 37.2 | 0 | 0
6768 | 4 | 12 |  | CC Chg | 01:09:30 | 56:16:15 | 1550.9672 | 3.8969 | 1.7965 | 1796.5 | 1.7965 | 1796.5 | 0 | 0 | 6.5445 | 6544.54 | 6.5445 | 6544.54 | 0 | 0 | 2024-06-15 22:25:38 | 6.044 | 3207.1281 | 3207.1281 | 2512.59 | Close | 62.75425 |  | 0 | 37.2 | 0 | 0
6769 | 4 | 12 |  | CC Chg | 01:10:00 | 56:16:45 | 1550.9672 | 3.901 | 1.8094 | 1809.42 | 1.8094 | 1809.42 | 0 | 0 | 6.5949 | 6594.87 | 6.5949 | 6594.87 | 0 | 0 | 2024-06-15 22:26:08 | 6.0503 | 3206.0538 | 3206.0538 | 2515.19 | Close | 63.20569 |  | 0 | 37.1 | 0 | 0
6770 | 4 | 12 |  | CC Chg | 01:10:30 | 56:17:15 | 1550.9672 | 3.9047 | 1.8223 | 1822.34 | 1.8223 | 1822.34 | 0 | 0 | 6.6453 | 6645.34 | 6.6453 | 6645.34 | 0 | 0 | 2024-06-15 22:26:38 | 6.0561 | 3474.3888 | 3474.3888 | 2517.59 | Close | 63.65717 |  | 0 | 37.1 | 0 | 0
6771 | 4 | 12 |  | CC Chg | 01:11:00 | 56:17:45 | 1550.9672 | 3.909 | 1.8353 | 1835.27 | 1.8353 | 1835.27 | 0 | 0 | 6.6959 | 6695.86 | 6.6959 | 6695.86 | 0 | 0 | 2024-06-15 22:27:08 | 6.0628 | 2978.0475 | 2978.0475 | 2520.39 | Close | 64.10865 |  | 0 | 37.1 | 0 | 0
6772 | 4 | 12 |  | CC Chg | 01:11:30 | 56:18:15 | 1550.9672 | 3.9128 | 1.8482 | 1848.19 | 1.8482 | 1848.19 | 0 | 0 | 6.7464 | 6746.35 | 6.7464 | 6746.35 | 0 | 0 | 2024-06-15 22:27:38 | 6.0686 | 3473.0038 | 3473.0038 | 2522.69 | Close | 64.56007 |  | 0.0002 | 37 | 0 | 0
6773 | 4 | 12 |  | CC Chg | 01:12:00 | 56:18:45 | 1550.9672 | 3.9168 | 1.8611 | 1861.12 | 1.8611 | 1861.12 | 0 | 0 | 6.797 | 6796.97 | 6.797 | 6796.97 | 0 | 0 | 2024-06-15 22:28:08 | 6.0748 | 3207.1281 | 3207.1281 | 2525.29 | Close | 65.01155 |  | 0.0002 | 37 | 0 | 0
6774 | 4 | 12 |  | CC Chg | 01:12:30 | 56:19:15 | 1550.9672 | 3.9205 | 1.874 | 1874.04 | 1.874 | 1874.04 | 0 | 0 | 6.8476 | 6847.65 | 6.8476 | 6847.65 | 0 | 0 | 2024-06-15 22:28:38 | 6.0806 | 3474.3888 | 3474.3888 | 2527.78 | Close | 65.46303 |  | 0 | 36.9 | 0 | 0
6775 | 4 | 12 |  | CC Chg | 01:13:00 | 56:19:45 | 1550.9672 | 3.9245 | 1.887 | 1886.96 | 1.887 | 1886.96 | 0 | 0 | 6.8983 | 6898.29 | 6.8983 | 6898.29 | 0 | 0 | 2024-06-15 22:29:08 | 6.0868 | 3206.8149 | 3206.8149 | 2530.38 | Close | 65.91447 |  | 0 | 36.9 | 0 | 0
6776 | 4 | 12 |  | CC Chg | 01:13:30 | 56:20:15 | 1550.5953 | 3.9283 | 1.8999 | 1899.89 | 1.8999 | 1899.89 | 0 | 0 | 6.949 | 6949.05 | 6.949 | 6949.05 | 0 | 0 | 2024-06-15 22:29:38 | 6.0911 | 3473.5559 | 3473.5559 | 2533.39 | Close | 66.36584 |  | 0 | 36.9 | 0 | 0
6777 | 4 | 12 |  | CC Chg | 01:14:00 | 56:20:45 | 1550.9672 | 3.9323 | 1.9128 | 1912.81 | 1.9128 | 1912.81 | 0 | 0 | 6.9999 | 6999.87 | 6.9999 | 6999.87 | 0 | 0 | 2024-06-15 22:30:08 | 6.0989 | 3206.3325 | 3206.3325 | 2535.38 | Close | 66.81732 |  | 0 | 36.8 | 0 | 0
6778 | 4 | 12 |  | CC Chg | 01:14:30 | 56:21:15 | 1550.9672 | 3.936 | 1.9257 | 1925.74 | 1.9257 | 1925.74 | 0 | 0 | 7.0507 | 7050.68 | 7.0507 | 7050.68 | 0 | 0 | 2024-06-15 22:30:38 | 6.1046 | 3474.9944 | 3474.9944 | 2537.68 | Close | 67.26888 |  | 0.0002 | 36.8 | 0 | 0
6779 | 4 | 12 |  | CC Chg | 01:15:00 | 56:21:45 | 1550.9672 | 3.94 | 1.9387 | 1938.66 | 1.9387 | 1938.66 | 0 | 0 | 7.1016 | 7101.61 | 7.1016 | 7101.61 | 0 | 0 | 2024-06-15 22:31:08 | 6.1109 | 3207.1281 | 3207.1281 | 2540.38 | Close | 67.72036 |  | 0 | 36.7 | 0 | 0
6780 | 4 | 12 |  | CC Chg | 01:15:30 | 56:22:15 | 1550.9672 | 3.9435 | 1.9516 | 1951.59 | 1.9516 | 1951.59 | 0 | 0 | 7.1526 | 7152.57 | 7.1526 | 7152.57 | 0 | 0 | 2024-06-15 22:31:38 | 6.1162 | 3790.2423 | 3790.2423 | 2542.48 | Close | 68.17184 |  | 0.0002 | 36.6 | 0 | 0
6781 | 4 | 12 |  | CC Chg | 01:16:00 | 56:22:45 | 1550.5953 | 3.9475 | 1.9645 | 1964.51 | 1.9645 | 1964.51 | 0 | 0 | 7.2035 | 7203.51 | 7.2035 | 7203.51 | 0 | 0 | 2024-06-15 22:32:08 | 6.1209 | 3206.8493 | 3206.8493 | 2545.69 | Close | 68.62328 |  | 0.0002 | 36.6 | 0 | 0
6782 | 4 | 12 |  | CC Chg | 01:16:30 | 56:23:15 | 1550.5953 | 3.9509 | 1.9774 | 1977.43 | 1.9774 | 1977.43 | 0 | 0 | 7.2546 | 7254.56 | 7.2546 | 7254.56 | 0 | 0 | 2024-06-15 22:32:38 | 6.1262 | 3788.2228 | 3788.2228 | 2547.89 | Close | 69.07465 |  | 0.0002 | 36.5 | 0 | 0
6783 | 4 | 12 |  | CC Chg | 01:17:00 | 56:23:45 | 1550.9672 | 3.9546 | 1.9904 | 1990.36 | 1.9904 | 1990.36 | 0 | 0 | 7.3057 | 7305.67 | 7.3057 | 7305.67 | 0 | 0 | 2024-06-15 22:33:08 | 6.1335 | 3474.3888 | 3474.3888 | 2549.87 | Close | 69.52613 |  | -0.0002 | 36.5 | 0 | 0
6784 | 4 | 12 |  | CC Chg | 01:17:30 | 56:24:15 | 1550.9672 | 3.9583 | 2.0033 | 2003.28 | 2.0033 | 2003.28 | 0 | 0 | 7.3568 | 7356.77 | 7.3568 | 7356.77 | 0 | 0 | 2024-06-15 22:33:38 | 6.1392 | 3474.8824 | 3474.8824 | 2552.07 | Close | 69.97767 |  | 0.0002 | 36.4 | 0 | 0
6785 | 4 | 12 |  | CC Chg | 01:18:00 | 56:24:45 | 1550.9672 | 3.9617 | 2.0162 | 2016.21 | 2.0162 | 2016.21 | 0 | 0 | 7.408 | 7407.98 | 7.408 | 7407.98 | 0 | 0 | 2024-06-15 22:34:08 | 6.1445 | 3789.1312 | 3789.1312 | 2554.37 | Close | 70.42915 |  | 0 | 36.4 | 0 | 0
6786 | 4 | 12 |  | CC Chg | 01:18:30 | 56:25:15 | 1550.9672 | 3.9655 | 2.0291 | 2029.13 | 2.0291 | 2029.13 | 0 | 0 | 7.4592 | 7459.23 | 7.4592 | 7459.23 | 0 | 0 | 2024-06-15 22:34:38 | 6.1503 | 3474.3888 | 3474.3888 | 2556.77 | Close | 70.88063 |  | 0 | 36.3 | 0 | 0
6787 | 4 | 12 |  | CC Chg | 01:19:00 | 56:25:45 | 1550.5953 | 3.9689 | 2.0421 | 2042.06 | 2.0421 | 2042.06 | 0 | 0 | 7.5104 | 7510.45 | 7.5104 | 7510.45 | 0 | 0 | 2024-06-15 22:35:08 | 6.1541 | 3789.7907 | 3789.7907 | 2559.58 | Close | 71.33206 |  | 0 | 36.3 | 0 | 0
6788 | 4 | 12 |  | CC Chg | 01:19:30 | 56:26:15 | 1550.9672 | 3.9726 | 2.055 | 2054.98 | 2.055 | 2054.98 | 0 | 0 | 7.5618 | 7561.79 | 7.5618 | 7561.79 | 0 | 0 | 2024-06-15 22:35:38 | 6.1614 | 3474.3888 | 3474.3888 | 2561.27 | Close | 71.78354 |  | 0.0002 | 36.2 | 0 | 0
6789 | 4 | 12 |  | CC Chg | 01:20:00 | 56:26:45 | 1550.9672 | 3.976 | 2.0679 | 2067.91 | 2.0679 | 2067.91 | 0 | 0 | 7.6132 | 7613.18 | 7.6132 | 7613.18 | 0 | 0 | 2024-06-15 22:36:08 | 6.1667 | 3790.2423 | 3790.2423 | 2563.56 | Close | 72.23502 |  | 0 | 36.2 | 0 | 0
6790 | 4 | 12 |  | CC Chg | 01:20:30 | 56:27:15 | 1550.9672 | 3.9797 | 2.0808 | 2080.83 | 2.0808 | 2080.83 | 0 | 0 | 7.6645 | 7664.55 | 7.6645 | 7664.55 | 0 | 0 | 2024-06-15 22:36:38 | 6.1724 | 3473.0038 | 3473.0038 | 2565.96 | Close | 72.68644 |  | 0 | 36.1 | 0 | 0
6791 | 4 | 12 |  | CC Chg | 01:21:00 | 56:27:45 | 1550.9672 | 3.9831 | 2.0938 | 2093.75 | 2.0938 | 2093.75 | 0 | 0 | 7.716 | 7716.03 | 7.716 | 7716.03 | 0 | 0 | 2024-06-15 22:37:08 | 6.1777 | 3790.2423 | 3790.2423 | 2568.16 | Close | 73.13792 |  | 0 | 36.1 | 0 | 0
6792 | 4 | 12 |  | CC Chg | 01:21:30 | 56:28:15 | 1550.9672 | 3.9865 | 2.1067 | 2106.68 | 2.1067 | 2106.68 | 0 | 0 | 7.7676 | 7767.55 | 7.7676 | 7767.55 | 0 | 0 | 2024-06-15 22:37:38 | 6.183 | 3790.2423 | 3790.2423 | 2570.16 | Close | 73.5894 |  | 0.0003 | 36 | 0 | 0
6793 | 4 | 12 |  | CC Chg | 01:22:00 | 56:28:45 | 1550.9672 | 3.9903 | 2.1196 | 2119.6 | 2.1196 | 2119.6 | 0 | 0 | 7.8191 | 7819.06 | 7.8191 | 7819.06 | 0 | 0 | 2024-06-15 22:38:08 | 6.1888 | 3474.0868 | 3474.0868 | 2572.66 | Close | 74.04084 |  | 0.0002 | 36 | 0 | 0
6794 | 4 | 12 |  | CC Chg | 01:22:30 | 56:29:15 | 1550.9672 | 3.994 | 2.1325 | 2132.53 | 2.1325 | 2132.53 | 0 | 0 | 7.8707 | 7870.68 | 7.8707 | 7870.68 | 0 | 0 | 2024-06-15 22:38:38 | 6.1945 | 3473.4551 | 3473.4551 | 2575.26 | Close | 74.49232 |  | -0.0002 | 35.9 | 0 | 0
6795 | 4 | 12 |  | CC Chg | 01:23:00 | 56:29:45 | 1550.9672 | 3.9977 | 2.1455 | 2145.45 | 2.1455 | 2145.45 | 0 | 0 | 7.9223 | 7922.35 | 7.9223 | 7922.35 | 0 | 0 | 2024-06-15 22:39:08 | 6.2003 | 3474.3888 | 3474.3888 | 2577.56 | Close | 74.9438 |  | 0 | 35.9 | 0 | 0
6796 | 4 | 12 |  | CC Chg | 01:23:30 | 56:30:15 | 1550.9672 | 4.0011 | 2.1584 | 2158.37 | 2.1584 | 2158.37 | 0 | 0 | 7.974 | 7973.99 | 7.974 | 7973.99 | 0 | 0 | 2024-06-15 22:39:38 | 6.2056 | 3789.7907 | 3789.7907 | 2579.66 | Close | 75.39523 |  | 0.0002 | 35.8 | 0 | 0
6797 | 4 | 12 |  | CC Chg | 01:24:00 | 56:30:45 | 1550.5953 | 4.0051 | 2.1713 | 2171.3 | 2.1713 | 2171.3 | 0 | 0 | 8.0257 | 8025.74 | 8.0257 | 8025.74 | 0 | 0 | 2024-06-15 22:40:08 | 6.2104 | 3206.3593 | 3206.3593 | 2582.87 | Close | 75.8466 |  | 0.0002 | 35.8 | 0 | 0
6798 | 4 | 12 |  | CC Chg | 01:24:30 | 56:31:15 | 1550.9672 | 4.0086 | 2.1842 | 2184.22 | 2.1842 | 2184.22 | 0 | 0 | 8.0775 | 8077.55 | 8.0775 | 8077.55 | 0 | 0 | 2024-06-15 22:40:38 | 6.2171 | 3790.2423 | 3790.2423 | 2584.65 | Close | 76.29808 |  | -0.0002 | 35.8 | 0 | 0
6799 | 4 | 12 |  | CC Chg | 01:25:00 | 56:31:45 | 1550.9672 | 4.0126 | 2.1971 | 2197.15 | 2.1971 | 2197.15 | 0 | 0 | 8.1293 | 8129.34 | 8.1293 | 8129.34 | 0 | 0 | 2024-06-15 22:41:08 | 6.2234 | 3206.8225 | 3206.8225 | 2587.15 | Close | 76.74963 |  | 0 | 35.7 | 0 | 0
6800 | 4 | 12 |  | CC Chg | 01:25:30 | 56:32:15 | 1550.9672 | 4.016 | 2.2101 | 2210.07 | 2.2101 | 2210.07 | 0 | 0 | 8.1812 | 8181.25 | 8.1812 | 8181.25 | 0 | 0 | 2024-06-15 22:41:38 | 6.2287 | 3790.2423 | 3790.2423 | 2589.25 | Close | 77.20111 |  | 0.0002 | 38.1 | 0 | 0
6801 | 4 | 12 |  | CC Chg | 01:26:00 | 56:32:45 | 1550.9672 | 4.0197 | 2.223 | 2223 | 2.223 | 2223 | 0 | 0 | 8.2332 | 8233.2 | 8.2332 | 8233.2 | 0 | 0 | 2024-06-15 22:42:08 | 6.2344 | 3474.3888 | 3474.3888 | 2591.65 | Close | 77.65259 |  | 0.0002 | 38.5 | 0 | 0
6802 | 4 | 12 |  | CC Chg | 01:26:30 | 56:33:15 | 1550.9672 | 4.0234 | 2.2359 | 2235.92 | 2.2359 | 2235.92 | 0 | 0 | 8.2851 | 8285.13 | 8.2851 | 8285.13 | 0 | 0 | 2024-06-15 22:42:38 | 6.2402 | 3473.1531 | 3473.1531 | 2594.05 | Close | 78.10403 |  | 0.0002 | 37.9 | 0 | 0
6803 | 4 | 12 |  | CC Chg | 01:27:00 | 56:33:45 | 1550.5953 | 4.0275 | 2.2488 | 2248.84 | 2.2488 | 2248.84 | 0 | 0 | 8.3372 | 8337.17 | 8.3372 | 8337.17 | 0 | 0 | 2024-06-15 22:43:08 | 6.245 | 3206.3593 | 3206.3593 | 2597.37 | Close | 78.5554 |  | 0 | 37.5 | 0 | 0
6804 | 4 | 12 |  | CC Chg | 01:27:30 | 56:34:15 | 1550.9672 | 4.0312 | 2.2618 | 2261.77 | 2.2618 | 2261.77 | 0 | 0 | 8.3893 | 8389.28 | 8.3893 | 8389.28 | 0 | 0 | 2024-06-15 22:43:38 | 6.2522 | 3474.3888 | 3474.3888 | 2599.14 | Close | 79.00688 |  | 0 | 37.3 | 0 | 0
6805 | 4 | 12 |  | CC Chg | 01:28:00 | 56:34:45 | 1550.9672 | 4.0352 | 2.2747 | 2274.69 | 2.2747 | 2274.69 | 0 | 0 | 8.4414 | 8441.36 | 8.4414 | 8441.36 | 0 | 0 | 2024-06-15 22:44:08 | 6.2585 | 3207.6871 | 3207.6871 | 2601.64 | Close | 79.45844 |  | 0.0002 | 37.1 | 0 | 0
6806 | 4 | 12 |  | CC Chg | 01:28:30 | 56:35:15 | 1550.9672 | 4.0392 | 2.2876 | 2287.62 | 2.2876 | 2287.62 | 0 | 0 | 8.4936 | 8493.56 | 8.4936 | 8493.56 | 0 | 0 | 2024-06-15 22:44:38 | 6.2647 | 3207.1281 | 3207.1281 | 2604.34 | Close | 79.90992 |  | 0 | 37 | 0 | 0
6807 | 4 | 12 |  | CC Chg | 01:29:00 | 56:35:45 | 1550.9672 | 4.0436 | 2.3005 | 2300.54 | 2.3005 | 2300.54 | 0 | 0 | 8.5458 | 8545.83 | 8.5458 | 8545.83 | 0 | 0 | 2024-06-15 22:45:08 | 6.2715 | 2977.3615 | 2977.3615 | 2607.14 | Close | 80.3614 |  | 0 | 37 | 0 | 0
6808 | 4 | 12 |  | CC Chg | 01:29:30 | 56:36:15 | 1550.9672 | 4.0476 | 2.3135 | 2313.47 | 2.3135 | 2313.47 | 0 | 0 | 8.598 | 8598.05 | 8.598 | 8598.05 | 0 | 0 | 2024-06-15 22:45:38 | 6.2777 | 3206.7804 | 3206.7804 | 2609.74 | Close | 80.81283 |  | 0 | 36.9 | 0 | 0
6809 | 4 | 12 |  | CC Chg | 01:30:00 | 56:36:45 | 1550.9672 | 4.052 | 2.3264 | 2326.39 | 2.3264 | 2326.39 | 0 | 0 | 8.6504 | 8650.42 | 8.6504 | 8650.42 | 0 | 0 | 2024-06-15 22:46:08 | 6.2845 | 2978.0475 | 2978.0475 | 2612.44 | Close | 81.26431 |  | 0.0002 | 36.9 | 0 | 0
6810 | 4 | 12 |  | CC Chg | 01:30:30 | 56:37:15 | 1550.9672 | 4.056 | 2.3393 | 2339.32 | 2.3393 | 2339.32 | 0 | 0 | 8.7028 | 8702.84 | 8.7028 | 8702.84 | 0 | 0 | 2024-06-15 22:46:38 | 6.2907 | 3206.3325 | 3206.3325 | 2614.94 | Close | 81.71579 |  | 0.0003 | 36.9 | 0 | 0
6811 | 4 | 12 |  | CC Chg | 01:31:00 | 56:37:45 | 1550.5953 | 4.0606 | 2.3522 | 2352.24 | 2.3522 | 2352.24 | 0 | 0 | 8.7552 | 8755.24 | 8.7552 | 8755.24 | 0 | 0 | 2024-06-15 22:47:08 | 6.2964 | 2779.2396 | 2779.2396 | 2618.66 | Close | 82.16722 |  | 0.0002 | 36.8 | 0 | 0
6812 | 4 | 12 |  | CC Chg | 01:31:30 | 56:38:15 | 1550.9672 | 4.065 | 2.3652 | 2365.16 | 2.3652 | 2365.16 | 0 | 0 | 8.8078 | 8807.77 | 8.8078 | 8807.77 | 0 | 0 | 2024-06-15 22:47:38 | 6.3046 | 2978.0475 | 2978.0475 | 2620.83 | Close | 82.6187 |  | 0.0002 | 36.8 | 0 | 0
6813 | 4 | 12 |  | CC Chg | 01:32:00 | 56:38:45 | 1550.9672 | 4.0696 | 2.3781 | 2378.09 | 2.3781 | 2378.09 | 0 | 0 | 8.8604 | 8860.37 | 8.8604 | 8860.37 | 0 | 0 | 2024-06-15 22:48:08 | 6.3119 | 2779.511 | 2779.511 | 2623.93 | Close | 83.07018 |  | 0 | 36.9 | 0 | 0
6814 | 4 | 12 |  | CC Chg | 01:32:30 | 56:39:15 | 1550.9672 | 4.074 | 2.391 | 2391.01 | 2.391 | 2391.01 | 0 | 0 | 8.9129 | 8912.93 | 8.9129 | 8912.93 | 0 | 0 | 2024-06-15 22:48:38 | 6.3186 | 2976.9747 | 2976.9747 | 2626.73 | Close | 83.52161 |  | 0 | 36.8 | 0 | 0
6815 | 4 | 12 |  | CC Chg | 01:33:00 | 56:39:45 | 1550.5953 | 4.0786 | 2.4039 | 2403.93 | 2.4039 | 2403.93 | 0 | 0 | 8.9656 | 8965.63 | 8.9656 | 8965.63 | 0 | 0 | 2024-06-15 22:49:08 | 6.3243 | 2778.8447 | 2778.8447 | 2630.26 | Close | 83.97298 |  | 0.0002 | 36.8 | 0 | 0
6816 | 4 | 12 |  | CC Chg | 01:33:30 | 56:40:15 | 1550.9672 | 4.0833 | 2.4169 | 2416.86 | 2.4169 | 2416.86 | 0 | 0 | 9.0184 | 9018.41 | 9.0184 | 9018.41 | 0 | 0 | 2024-06-15 22:49:38 | 6.333 | 2779.511 | 2779.511 | 2632.73 | Close | 84.42446 |  | 0 | 36.8 | 0 | 0
6817 | 4 | 12 |  | CC Chg | 01:34:00 | 56:40:45 | 1550.9672 | 4.0879 | 2.4298 | 2429.78 | 2.4298 | 2429.78 | 0 | 0 | 9.0712 | 9071.16 | 9.0712 | 9071.16 | 0 | 0 | 2024-06-15 22:50:08 | 6.3402 | 2779.7566 | 2779.7566 | 2635.62 | Close | 84.87598 |  | 0.0002 | 36.8 | 0 | 0
6818 | 4 | 12 |  | CC Chg | 01:34:30 | 56:41:15 | 1550.9672 | 4.0926 | 2.4427 | 2442.71 | 2.4427 | 2442.71 | 0 | 0 | 9.1241 | 9124.05 | 9.1241 | 9124.05 | 0 | 0 | 2024-06-15 22:50:38 | 6.3474 | 2778.9134 | 2778.9134 | 2638.72 | Close | 85.32746 |  | 0 | 36.8 | 0 | 0
6819 | 4 | 12 |  | CC Chg | 01:35:00 | 56:41:45 | 1550.9672 | 4.0969 | 2.4556 | 2455.63 | 2.4556 | 2455.63 | 0 | 0 | 9.177 | 9177.01 | 9.177 | 9177.01 | 0 | 0 | 2024-06-15 22:51:08 | 6.3542 | 2977.3615 | 2977.3615 | 2641.42 | Close | 85.77894 |  | 0.0002 | 36.8 | 0 | 0
6820 | 4 | 12 |  | CC Chg | 01:35:30 | 56:42:15 | 1550.9672 | 4.1019 | 2.4686 | 2468.56 | 2.4686 | 2468.56 | 0 | 0 | 9.2299 | 9229.93 | 9.2299 | 9229.93 | 0 | 0 | 2024-06-15 22:51:38 | 6.3619 | 2606.0345 | 2606.0345 | 2644.62 | Close | 86.23037 |  | 0.0002 | 36.8 | 0 | 0
6821 | 4 | 12 |  | CC Chg | 01:36:00 | 56:42:45 | 1550.9672 | 4.1065 | 2.4815 | 2481.48 | 2.4815 | 2481.48 | 0 | 0 | 9.283 | 9283.01 | 9.283 | 9283.01 | 0 | 0 | 2024-06-15 22:52:08 | 6.3691 | 2778.9134 | 2778.9134 | 2647.62 | Close | 86.68185 |  | 0.0002 | 36.8 | 0 | 0
6822 | 4 | 12 |  | CC Chg | 01:36:30 | 56:43:15 | 1550.9672 | 4.1109 | 2.4944 | 2494.41 | 2.4944 | 2494.41 | 0 | 0 | 9.3361 | 9336.14 | 9.3361 | 9336.14 | 0 | 0 | 2024-06-15 22:52:38 | 6.3758 | 2978.0475 | 2978.0475 | 2650.52 | Close | 87.13333 |  | 0 | 36.7 | 0 | 0
6823 | 4 | 12 |  | CC Chg | 01:37:00 | 56:43:45 | 1550.9672 | 4.1155 | 2.5073 | 2507.33 | 2.5073 | 2507.33 | 0 | 0 | 9.3892 | 9389.23 | 9.3892 | 9389.23 | 0 | 0 | 2024-06-15 22:53:08 | 6.383 | 2779.2097 | 2779.2097 | 2653.51 | Close | 87.58476 |  | 0 | 36.7 | 0 | 0
6824 | 4 | 12 |  | CC Chg | 01:37:30 | 56:44:15 | 1550.9672 | 4.1199 | 2.5203 | 2520.25 | 2.5203 | 2520.25 | 0 | 0 | 9.4425 | 9442.48 | 9.4425 | 9442.48 | 0 | 0 | 2024-06-15 22:53:38 | 6.3898 | 2977.3615 | 2977.3615 | 2656.21 | Close | 88.03624 |  | 0.0002 | 36.7 | 0 | 0
6825 | 4 | 12 |  | CC Chg | 01:38:00 | 56:44:45 | 1550.9672 | 4.1245 | 2.5332 | 2533.18 | 2.5332 | 2533.18 | 0 | 0 | 9.4958 | 9495.79 | 9.4958 | 9495.79 | 0 | 0 | 2024-06-15 22:54:08 | 6.397 | 2779.511 | 2779.511 | 2659.21 | Close | 88.48772 |  | 0.0002 | 36.7 | 0 | 0
6826 | 4 | 12 |  | CC Chg | 01:38:30 | 56:45:15 | 1550.9672 | 4.1285 | 2.5461 | 2546.1 | 2.5461 | 2546.1 | 0 | 0 | 9.5491 | 9549.06 | 9.5491 | 9549.06 | 0 | 0 | 2024-06-15 22:54:38 | 6.4032 | 3206.8493 | 3206.8493 | 2661.91 | Close | 88.93916 |  | 0 | 36.6 | 0 | 0
6827 | 4 | 12 |  | CC Chg | 01:39:00 | 56:45:45 | 1550.9672 | 4.1329 | 2.559 | 2559.03 | 2.559 | 2559.03 | 0 | 0 | 9.6025 | 9602.48 | 9.6025 | 9602.48 | 0 | 0 | 2024-06-15 22:55:08 | 6.41 | 2977.3615 | 2977.3615 | 2664.61 | Close | 89.39064 |  | 0.0002 | 36.6 | 0 | 0
6828 | 4 | 12 |  | CC Chg | 01:39:30 | 56:46:15 | 1550.9672 | 4.1369 | 2.572 | 2571.95 | 2.572 | 2571.95 | 0 | 0 | 9.6559 | 9655.95 | 9.6559 | 9655.95 | 0 | 0 | 2024-06-15 22:55:38 | 6.4162 | 3207.1281 | 3207.1281 | 2667.21 | Close | 89.84212 |  | 0.0002 | 36.6 | 0 | 0
6829 | 4 | 12 |  | CC Chg | 01:40:00 | 56:46:45 | 1550.9672 | 4.1412 | 2.5849 | 2584.88 | 2.5849 | 2584.88 | 0 | 0 | 9.7094 | 9709.39 | 9.7094 | 9709.39 | 0 | 0 | 2024-06-15 22:56:08 | 6.4229 | 2977.9167 | 2977.9167 | 2670.11 | Close | 90.29358 |  | 0 | 36.5 | 0 | 0
6830 | 4 | 12 |  | CC Chg | 01:40:30 | 56:47:15 | 1550.9672 | 4.145 | 2.5978 | 2597.8 | 2.5978 | 2597.8 | 0 | 0 | 9.763 | 9762.97 | 9.763 | 9762.97 | 0 | 0 | 2024-06-15 22:56:38 | 6.4287 | 3474.3888 | 3474.3888 | 2672.4 | Close | 90.74506 |  | 0.0002 | 36.5 | 0 | 0
6831 | 4 | 12 |  | CC Chg | 01:41:00 | 56:47:45 | 1550.9672 | 4.1487 | 2.6107 | 2610.73 | 2.6107 | 2610.73 | 0 | 0 | 9.8166 | 9816.59 | 9.8166 | 9816.59 | 0 | 0 | 2024-06-15 22:57:08 | 6.4345 | 3473.4551 | 3473.4551 | 2674.9 | Close | 91.19654 |  | 0 | 36.5 | 0 | 0
6832 | 4 | 12 |  | CC Chg | 01:41:30 | 56:48:15 | 1550.5953 | 4.1521 | 2.6236 | 2623.65 | 2.6236 | 2623.65 | 0 | 0 | 9.8702 | 9870.18 | 9.8702 | 9870.18 | 0 | 0 | 2024-06-15 22:57:38 | 6.4382 | 3789.9129 | 3789.9129 | 2677.64 | Close | 91.64798 |  | 0.0002 | 36.4 | 0 | 0
6833 | 4 | 12 |  | CC Chg | 01:42:00 | 56:48:45 | 1550.9672 | 4.1558 | 2.6366 | 2636.57 | 2.6366 | 2636.57 | 0 | 0 | 9.9239 | 9923.89 | 9.9239 | 9923.89 | 0 | 0 | 2024-06-15 22:58:08 | 6.4455 | 3474.3888 | 3474.3888 | 2679.5 | Close | 92.09946 |  | 0 | 36.4 | 0 | 0
6834 | 4 | 12 |  | CC Chg | 01:42:30 | 56:49:15 | 1550.5953 | 4.1589 | 2.6495 | 2649.5 | 2.6495 | 2649.5 | 0 | 0 | 9.9776 | 9977.63 | 9.9776 | 9977.63 | 0 | 0 | 2024-06-15 22:58:38 | 6.4488 | 4168.267 | 4168.267 | 2682.14 | Close | 92.55083 |  | 0 | 36.3 | 0 | 0
6835 | 4 | 12 |  | CC Chg | 01:43:00 | 56:49:45 | 1550.9672 | 4.162 | 2.6624 | 2662.42 | 2.6624 | 2662.42 | 0 | 0 | 10.0314 | 10031.36 | 10.0314 | 10031.36 | 0 | 0 | 2024-06-15 22:59:08 | 6.4551 | 4169.5453 | 4169.5453 | 2683.4 | Close | 93.00234 |  | 0.0002 | 36.3 | 0 | 0
6836 | 4 | 12 |  | CC Chg | 01:43:30 | 56:50:15 | 1550.9672 | 4.1648 | 2.6753 | 2675.35 | 2.6753 | 2675.35 | 0 | 0 | 10.0852 | 10085.19 | 10.0852 | 10085.19 | 0 | 0 | 2024-06-15 22:59:38 | 6.4595 | 4632.5184 | 4632.5184 | 2685.4 | Close | 93.45382 |  | -0.0002 | 36.3 | 0 | 0
6837 | 4 | 12 |  | CC Chg | 01:44:00 | 56:50:45 | 1550.9672 | 4.1673 | 2.6883 | 2688.27 | 2.6883 | 2688.27 | 0 | 0 | 10.1391 | 10139.05 | 10.1391 | 10139.05 | 0 | 0 | 2024-06-15 23:00:08 | 6.4633 | 5209.4826 | 5209.4826 | 2686.8 | Close | 93.9053 |  | 0.0002 | 36.2 | 0 | 0
6838 | 4 | 12 |  | CC Chg | 01:44:30 | 56:51:15 | 1550.5953 | 4.1701 | 2.7012 | 2701.19 | 2.7012 | 2701.19 | 0 | 0 | 10.1929 | 10192.89 | 10.1929 | 10192.89 | 0 | 0 | 2024-06-15 23:00:38 | 6.4661 | 4631.817 | 4631.817 | 2689.34 | Close | 94.35671 |  | 0 | 36.2 | 0 | 0
6839 | 4 | 12 |  | CC Chg | 01:45:00 | 56:51:45 | 1550.9672 | 4.1726 | 2.7141 | 2714.12 | 2.7141 | 2714.12 | 0 | 0 | 10.2468 | 10246.82 | 10.2468 | 10246.82 | 0 | 0 | 2024-06-15 23:01:08 | 6.4715 | 5211.5832 | 5211.5832 | 2690.19 | Close | 94.80819 |  | 0.0002 | 36.1 | 0 | 0
6840 | 4 | 12 |  | CC Chg | 01:45:30 | 56:52:15 | 1550.9672 | 4.175 | 2.727 | 2727.04 | 2.727 | 2727.04 | 0 | 0 | 10.3008 | 10300.78 | 10.3008 | 10300.78 | 0 | 0 | 2024-06-15 23:01:38 | 6.4753 | 5209.4826 | 5209.4826 | 2691.79 | Close | 95.25967 |  | 0.0002 | 36.1 | 0 | 0
6841 | 4 | 12 |  | CC Chg | 01:46:00 | 56:52:45 | 1550.5953 | 4.1775 | 2.74 | 2739.97 | 2.74 | 2739.97 | 0 | 0 | 10.3547 | 10354.72 | 10.3547 | 10354.72 | 0 | 0 | 2024-06-15 23:02:08 | 6.4776 | 5211.1302 | 5211.1302 | 2694.14 | Close | 95.71111 |  | 0 | 36.1 | 0 | 0
6842 | 4 | 12 |  | CC Chg | 01:46:30 | 56:53:15 | 1550.9672 | 4.1797 | 2.7529 | 2752.89 | 2.7529 | 2752.89 | 0 | 0 | 10.4087 | 10408.74 | 10.4087 | 10408.74 | 0 | 0 | 2024-06-15 23:02:38 | 6.4826 | 5956.0951 | 5956.0951 | 2694.89 | Close | 96.16259 |  | 0 | 36 | 0 | 0
6843 | 4 | 12 |  | CC Chg | 01:47:00 | 56:53:45 | 1550.9672 | 4.1819 | 2.7658 | 2765.82 | 2.7658 | 2765.82 | 0 | 0 | 10.4628 | 10462.79 | 10.4628 | 10462.79 | 0 | 0 | 2024-06-15 23:03:08 | 6.4859 | 5958.8411 | 5958.8411 | 2696.29 | Close | 96.61407 |  | 0 | 36 | 0 | 0
6844 | 4 | 12 |  | CC Chg | 01:47:30 | 56:54:15 | 1550.9672 | 4.184 | 2.7787 | 2778.74 | 2.7787 | 2778.74 | 0 | 0 | 10.5168 | 10516.82 | 10.5168 | 10516.82 | 0 | 0 | 2024-06-15 23:03:38 | 6.4893 | 5952.4503 | 5952.4503 | 2697.59 | Close | 97.06548 |  | 0.0002 | 36 | 0 | 0
6845 | 4 | 12 |  | CC Chg | 01:48:00 | 56:54:45 | 1550.9672 | 4.1865 | 2.7917 | 2791.66 | 2.7917 | 2791.66 | 0 | 0 | 10.5709 | 10570.93 | 10.5709 | 10570.93 | 0 | 0 | 2024-06-15 23:04:08 | 6.4931 | 5211.5832 | 5211.5832 | 2699.19 | Close | 97.51696 |  | 0.0002 | 35.9 | 0 | 0
6846 | 4 | 12 |  | CC Chg | 01:48:30 | 56:55:15 | 1550.9672 | 4.189 | 2.8046 | 2804.59 | 2.8046 | 2804.59 | 0 | 0 | 10.6251 | 10625.07 | 10.6251 | 10625.07 | 0 | 0 | 2024-06-15 23:04:38 | 6.497 | 5211.5832 | 5211.5832 | 2700.79 | Close | 97.96844 |  | 0.0002 | 35.9 | 0 | 0
6847 | 4 | 12 |  | CC Chg | 01:49:00 | 56:55:45 | 1550.9672 | 4.1912 | 2.8175 | 2817.51 | 2.8175 | 2817.51 | 0 | 0 | 10.6792 | 10679.19 | 10.6792 | 10679.19 | 0 | 0 | 2024-06-15 23:05:08 | 6.5003 | 5955.5773 | 5955.5773 | 2702.29 | Close | 98.41988 |  | 0 | 35.8 | 0 | 0
6848 | 4 | 12 |  | CC Chg | 01:49:30 | 56:56:15 | 1550.5953 | 4.1936 | 2.8304 | 2830.43 | 2.8304 | 2830.43 | 0 | 0 | 10.7334 | 10733.38 | 10.7334 | 10733.38 | 0 | 0 | 2024-06-15 23:05:38 | 6.5026 | 5210.3338 | 5210.3338 | 2704.44 | Close | 98.87126 |  | 0.0002 | 35.8 | 0 | 0
6849 | 4 | 12 |  | CC Chg | 01:50:00 | 56:56:45 | 1550.9672 | 4.1961 | 2.8434 | 2843.36 | 2.8434 | 2843.36 | 0 | 0 | 10.7876 | 10787.61 | 10.7876 | 10787.61 | 0 | 0 | 2024-06-15 23:06:08 | 6.508 | 5211.5832 | 5211.5832 | 2705.39 | Close | 99.32274 |  | 0.0002 | 35.8 | 0 | 0
6850 | 4 | 12 |  | CC Chg | 01:50:30 | 56:57:15 | 1550.9672 | 4.1986 | 2.8563 | 2856.28 | 2.8563 | 2856.28 | 0 | 0 | 10.8418 | 10841.84 | 10.8418 | 10841.84 | 0 | 0 | 2024-06-15 23:06:38 | 6.5119 | 5210.0547 | 5210.0547 | 2706.99 | Close | 99.77426 |  | 0.0002 | 35.7 | 0 | 0
6851 | 4 | 12 | 1 | CC Chg | 01:50:45 | 56:57:30 | 1550.9672 | 4.2001 | 2.8627 | 2862.75 | 2.8627 | 2862.75 | 0 | 0 | 10.869 | 10868.97 | 10.869 | 10868.97 | 0 | 0 | 2024-06-15 23:06:53 | 6.5143 | 4171.8672 | 4171.8672 | 2707.98 | Close | 100 |  | 0.0002 | 35.7 | 0 | 0
6852 | 4 | 13 | 0 | Rest | 00:00:00 | 56:57:30 | 0 | 4.1626 | 0 | 0 | 0 | 0 | 0 | 0 | 0 | 0 | 0 | 0 | 0 | 0 | 2024-06-15 23:06:53 | 0 | 0 | 0 | 0 | Close | 0 |  | 0 | 35.7 | 0 | 0
6853 | 4 | 13 |  | Rest | 00:00:30 | 56:58:00 | 0 | 4.1357 | 0 | 0 | 0 | 0 | 0 | 0 | 0 | 0 | 0 | 0 | 0 | 0 | 2024-06-15 23:07:23 | 0 | 0 | 0 | 0 | Close | 0 |  | 0.0002 | 35.6 | 0 | 0
6854 | 4 | 13 |  | Rest | 00:01:00 | 56:58:30 | 0 | 4.127 | 0 | 0 | 0 | 0 | 0 | 0 | 0 | 0 | 0 | 0 | 0 | 0 | 2024-06-15 23:07:53 | 0 | 0 | 0 | 0 | Close | 0 |  | 0 | 35.6 | 0 | 0
6855 | 4 | 13 |  | Rest | 00:01:30 | 56:59:00 | 0 | 4.1223 | 0 | 0 | 0 | 0 | 0 | 0 | 0 | 0 | 0 | 0 | 0 | 0 | 2024-06-15 23:08:23 | 0 | 0 | 0 | 0 | Close | 0 |  | 0.0002 | 35.4 | 0 | 0
6856 | 4 | 13 |  | Rest | 00:02:00 | 56:59:30 | 0 | 4.1189 | 0 | 0 | 0 | 0 | 0 | 0 | 0 | 0 | 0 | 0 | 0 | 0 | 2024-06-15 23:08:53 | 0 | 0 | 0 | 0 | Close | 0 |  | 0 | 37.8 | 0 | 0
6857 | 4 | 13 |  | Rest | 00:02:30 | 57:00:00 | 0 | 4.1168 | 0 | 0 | 0 | 0 | 0 | 0 | 0 | 0 | 0 | 0 | 0 | 0 | 2024-06-15 23:09:23 | 0 | 0 | 0 | 0 | Close | 0 |  | 0.0002 | 37.5 | 0 | 0
6858 | 4 | 13 |  | Rest | 00:03:00 | 57:00:30 | 0 | 4.1152 | 0 | 0 | 0 | 0 | 0 | 0 | 0 | 0 | 0 | 0 | 0 | 0 | 2024-06-15 23:09:53 | 0 | 0 | 0 | 0 | Close | 0 |  | 0.0002 | 37.1 | 0 | 0
6859 | 4 | 13 |  | Rest | 00:03:30 | 57:01:00 | 0 | 4.114 | 0 | 0 | 0 | 0 | 0 | 0 | 0 | 0 | 0 | 0 | 0 | 0 | 2024-06-15 23:10:23 | 0 | 0 | 0 | 0 | Close | 0 |  | 0 | 36.7 | 0 | 0
6860 | 4 | 13 |  | Rest | 00:04:00 | 57:01:30 | 0 | 4.1127 | 0 | 0 | 0 | 0 | 0 | 0 | 0 | 0 | 0 | 0 | 0 | 0 | 2024-06-15 23:10:53 | 0 | 0 | 0 | 0 | Close | 0 |  | 0.0002 | 36.5 | 0 | 0
6861 | 4 | 13 |  | Rest | 00:04:30 | 57:02:00 | 0 | 4.1118 | 0 | 0 | 0 | 0 | 0 | 0 | 0 | 0 | 0 | 0 | 0 | 0 | 2024-06-15 23:11:23 | 0 | 0 | 0 | 0 | Close | 0 |  | 0 | 36.3 | 0 | 0
6862 | 4 | 13 | 1 | Rest | 00:05:00 | 57:02:30 | 0 | 4.1109 | 0 | 0 | 0 | 0 | 0 | 0 | 0 | 0 | 0 | 0 | 0 | 0 | 2024-06-15 23:11:53 | 0 | 0 | 0 | 0 | Close | 0 |  | 0 | 36.1 | 0 | 0
6863 | 4 | 14 | 0 | CC DChg | 00:00:00 | 57:02:30 | -1550.9672 | 4.0734 | 0 | 0 | 0 | 0 | 0 | 0 | 0 | 0 | 0 | 0 | 0 | 0 | 2024-06-15 23:11:53 | -6.3176 | 0 | 0 | 2626.33 | Close | 0 |  | 0 | 36.1 | 0 | 0
6864 | 4 | 14 |  | CC DChg | 00:00:30 | 57:03:00 | -1550.9672 | 4.052 | 0.0129 | 12.92 | 0 | 0 | 0.0129 | 12.92 | 0.0525 | 52.46 | 0 | 0 | 0.0525 | 52.46 | 2024-06-15 23:12:23 | -6.2845 | -604.1822 | -604.1822 | 2612.44 | Close | 0.45792 |  | 0.0002 | 36 | 0 | 0
6865 | 4 | 14 |  | CC DChg | 00:01:00 | 57:03:30 | -1550.9672 | 4.0445 | 0.0258 | 25.85 | 0 | 0 | 0.0258 | 25.85 | 0.1048 | 104.78 | 0 | 0 | 0.1048 | 104.78 | 2024-06-15 23:12:53 | -6.2729 | -1737.1943 | -1737.1943 | 2607.74 | Close | 0.9158421 |  | 0 | 35.9 | 0 | 0
6866 | 4 | 14 |  | CC DChg | 00:01:30 | 57:04:00 | -1550.9672 | 4.0402 | 0.0388 | 38.77 | 0 | 0 | 0.0388 | 38.77 | 0.157 | 156.99 | 0 | 0 | 0.157 | 156.99 | 2024-06-15 23:13:23 | -6.2662 | -2978.0475 | -2978.0475 | 2604.84 | Close | 1.373764 |  | 0.0002 | 35.8 | 0 | 0
6867 | 4 | 14 |  | CC DChg | 00:02:00 | 57:04:30 | -1550.9672 | 4.0361 | 0.0517 | 51.7 | 0 | 0 | 0.0517 | 51.7 | 0.2092 | 209.16 | 0 | 0 | 0.2092 | 209.16 | 2024-06-15 23:13:53 | -6.2599 | -3206.3325 | -3206.3325 | 2602.24 | Close | 1.831687 |  | 0.0002 | 35.7 | 0 | 0
6868 | 4 | 14 |  | CC DChg | 00:02:30 | 57:05:00 | -1550.9672 | 4.0334 | 0.0646 | 64.62 | 0 | 0 | 0.0646 | 64.62 | 0.2614 | 261.36 | 0 | 0 | 0.2614 | 261.36 | 2024-06-15 23:14:23 | -6.2556 | -4632.4898 | -4632.4898 | 2600.44 | Close | 2.289606 |  | 0.0002 | 35.7 | 0 | 0
6869 | 4 | 14 |  | CC DChg | 00:03:00 | 57:05:30 | -1550.9672 | 4.0303 | 0.0775 | 77.55 | 0 | 0 | 0.0775 | 77.55 | 0.3134 | 313.45 | 0 | 0 | 0.3134 | 313.45 | 2024-06-15 23:14:53 | -6.2508 | -4169.2666 | -4169.2666 | 2598.45 | Close | 2.747528 |  | 0.0002 | 35.6 | 0 | 0
6870 | 4 | 14 |  | CC DChg | 00:03:30 | 57:06:00 | -1550.9672 | 4.0275 | 0.0905 | 90.47 | 0 | 0 | 0.0905 | 90.47 | 0.3655 | 365.5 | 0 | 0 | 0.3655 | 365.5 | 2024-06-15 23:15:23 | -6.2465 | -4632.5184 | -4632.5184 | 2596.65 | Close | 3.20545 |  | 0.0002 | 35.6 | 0 | 0
6871 | 4 | 14 |  | CC DChg | 00:04:00 | 57:06:30 | -1550.9672 | 4.025 | 0.1034 | 103.4 | 0 | 0 | 0.1034 | 103.4 | 0.4176 | 417.57 | 0 | 0 | 0.4176 | 417.57 | 2024-06-15 23:15:53 | -6.2426 | -5211.5572 | -5211.5572 | 2595.05 | Close | 3.66337 |  | 0.0002 | 35.5 | 0 | 0
6872 | 4 | 14 |  | CC DChg | 00:04:30 | 57:07:00 | -1550.9672 | 4.0222 | 0.1163 | 116.32 | 0 | 0 | 0.1163 | 116.32 | 0.4696 | 469.56 | 0 | 0 | 0.4696 | 469.56 | 2024-06-15 23:16:23 | -6.2383 | -4630.8586 | -4630.8586 | 2593.25 | Close | 4.121292 |  | 0.0002 | 35.5 | 0 | 0
6873 | 4 | 14 |  | CC DChg | 00:05:00 | 57:07:30 | -1550.9672 | 4.0197 | 0.1292 | 129.25 | 0 | 0 | 0.1292 | 129.25 | 0.5215 | 521.51 | 0 | 0 | 0.5215 | 521.51 | 2024-06-15 23:16:53 | -6.2344 | -5211.5832 | -5211.5832 | 2591.75 | Close | 4.579214 |  | 0 | 35.4 | 0 | 0
6874 | 4 | 14 |  | CC DChg | 00:05:30 | 57:08:00 | -1550.9672 | 4.0172 | 0.1422 | 142.17 | 0 | 0 | 0.1422 | 142.17 | 0.5735 | 573.48 | 0 | 0 | 0.5735 | 573.48 | 2024-06-15 23:17:23 | -6.2306 | -5211.5537 | -5211.5537 | 2590.15 | Close | 5.037134 |  | 0 | 35.4 | 0 | 0
6875 | 4 | 14 |  | CC DChg | 00:06:00 | 57:08:30 | -1550.9672 | 4.0144 | 0.1551 | 155.1 | 0 | 0 | 0.1551 | 155.1 | 0.6254 | 625.37 | 0 | 0 | 0.6254 | 625.37 | 2024-06-15 23:17:53 | -6.2263 | -4632.5184 | -4632.5184 | 2588.25 | Close | 5.495056 |  | 0.0002 | 35.4 | 0 | 0
6876 | 4 | 14 |  | CC DChg | 00:06:30 | 57:09:00 | -1550.9672 | 4.012 | 0.168 | 168.02 | 0 | 0 | 0.168 | 168.02 | 0.6772 | 677.22 | 0 | 0 | 0.6772 | 677.22 | 2024-06-15 23:18:23 | -6.2224 | -5211.5832 | -5211.5832 | 2586.65 | Close | 5.952978 |  | 0.0002 | 35.3 | 0 | 0
6877 | 4 | 14 |  | CC DChg | 00:07:00 | 57:09:30 | -1550.9672 | 4.0092 | 0.1809 | 180.95 | 0 | 0 | 0.1809 | 180.95 | 0.7291 | 729.09 | 0 | 0 | 0.7291 | 729.09 | 2024-06-15 23:18:53 | -6.2181 | -4632.4673 | -4632.4673 | 2584.95 | Close | 6.410896 |  | 0 | 35.3 | 0 | 0
6878 | 4 | 14 |  | CC DChg | 00:07:30 | 57:10:00 | -1550.9672 | 4.0061 | 0.1939 | 193.87 | 0 | 0 | 0.1939 | 193.87 | 0.7809 | 780.87 | 0 | 0 | 0.7809 | 780.87 | 2024-06-15 23:19:23 | -6.2133 | -4167.9221 | -4167.9221 | 2582.85 | Close | 6.868818 |  | 0.0002 | 35.3 | 0 | 0
6879 | 4 | 14 |  | CC DChg | 00:08:00 | 57:10:30 | -1550.9672 | 4.0033 | 0.2068 | 206.8 | 0 | 0 | 0.2068 | 206.8 | 0.8326 | 832.61 | 0 | 0 | 0.8326 | 832.61 | 2024-06-15 23:19:53 | -6.209 | -4632.5184 | -4632.5184 | 2581.15 | Close | 7.32674 |  | 0 | 35.2 | 0 | 0
6880 | 4 | 14 |  | CC DChg | 00:08:30 | 57:11:00 | -1550.9672 | 3.9999 | 0.2197 | 219.72 | 0 | 0 | 0.2197 | 219.72 | 0.8844 | 884.37 | 0 | 0 | 0.8844 | 884.37 | 2024-06-15 23:20:23 | -6.2037 | -3790.2081 | -3790.2081 | 2578.96 | Close | 7.784658 |  | 0 | 35.2 | 0 | 0
6881 | 4 | 14 |  | CC DChg | 00:09:00 | 57:11:30 | -1550.9672 | 3.9968 | 0.2326 | 232.64 | 0 | 0 | 0.2326 | 232.64 | 0.936 | 936.03 | 0 | 0 | 0.936 | 936.03 | 2024-06-15 23:20:53 | -6.1989 | -4169.2666 | -4169.2666 | 2576.86 | Close | 8.24258 |  | 0.0002 | 35.2 | 0 | 0
6882 | 4 | 14 |  | CC DChg | 00:09:30 | 57:12:00 | -1550.9672 | 3.9934 | 0.2456 | 245.57 | 0 | 0 | 0.2456 | 245.57 | 0.9876 | 987.64 | 0 | 0 | 0.9876 | 987.64 | 2024-06-15 23:21:23 | -6.1936 | -3790.2423 | -3790.2423 | 2574.66 | Close | 8.700502 |  | 0.0002 | 35.2 | 0 | 0
6883 | 4 | 14 |  | CC DChg | 00:10:00 | 57:12:30 | -1550.9672 | 3.9893 | 0.2585 | 258.49 | 0 | 0 | 0.2585 | 258.49 | 1.0393 | 1039.27 | 0 | 0 | 1.0393 | 1039.27 | 2024-06-15 23:21:53 | -6.1873 | -3206.3036 | -3206.3036 | 2572.06 | Close | 9.15842 |  | 0.0002 | 35.1 | 0 | 0
6884 | 4 | 14 |  | CC DChg | 00:10:30 | 57:13:00 | -1550.9672 | 3.9856 | 0.2714 | 271.42 | 0 | 0 | 0.2714 | 271.42 | 1.0908 | 1090.78 | 0 | 0 | 1.0908 | 1090.78 | 2024-06-15 23:22:23 | -6.1816 | -3474.3888 | -3474.3888 | 2569.66 | Close | 9.616343 |  | 0.0002 | 35.1 | 0 | 0
6885 | 4 | 14 |  | CC DChg | 00:11:00 | 57:13:30 | -1550.9672 | 3.9816 | 0.2843 | 284.34 | 0 | 0 | 0.2843 | 284.34 | 1.1422 | 1142.24 | 0 | 0 | 1.1422 | 1142.24 | 2024-06-15 23:22:53 | -6.1753 | -3207.1281 | -3207.1281 | 2567.06 | Close | 10.07426 |  | 0.0002 | 35.1 | 0 | 0
6886 | 4 | 14 |  | CC DChg | 00:11:30 | 57:14:00 | -1550.9672 | 3.9779 | 0.2973 | 297.27 | 0 | 0 | 0.2973 | 297.27 | 1.1937 | 1193.73 | 0 | 0 | 1.1937 | 1193.73 | 2024-06-15 23:23:23 | -6.1695 | -3473.4004 | -3473.4004 | 2564.86 | Close | 10.53218 |  | -0.0002 | 35 | 0 | 0
6887 | 4 | 14 |  | CC DChg | 00:12:00 | 57:14:30 | -1550.9672 | 3.9732 | 0.3102 | 310.19 | 0 | 0 | 0.3102 | 310.19 | 1.2451 | 1245.08 | 0 | 0 | 1.2451 | 1245.08 | 2024-06-15 23:23:53 | -6.1623 | -2779.511 | -2779.511 | 2561.67 | Close | 10.9901 |  | 0.0002 | 35 | 0 | 0
6888 | 4 | 14 |  | CC DChg | 00:12:30 | 57:15:00 | -1550.9672 | 3.9692 | 0.3231 | 323.12 | 0 | 0 | 0.3231 | 323.12 | 1.2964 | 1296.38 | 0 | 0 | 1.2964 | 1296.38 | 2024-06-15 23:24:23 | -6.1561 | -3207.1281 | -3207.1281 | 2559.07 | Close | 11.44802 |  | 0.0002 | 34.9 | 0 | 0
6889 | 4 | 14 |  | CC DChg | 00:13:00 | 57:15:30 | -1550.9672 | 3.9645 | 0.336 | 336.04 | 0 | 0 | 0.336 | 336.04 | 1.3477 | 1347.7 | 0 | 0 | 1.3477 | 1347.7 | 2024-06-15 23:24:53 | -6.1489 | -2779.4934 | -2779.4934 | 2556.07 | Close | 11.90594 |  | 0.0002 | 34.9 | 0 | 0
6890 | 4 | 14 |  | CC DChg | 00:13:30 | 57:16:00 | -1550.9672 | 3.9599 | 0.349 | 348.97 | 0 | 0 | 0.349 | 348.97 | 1.3989 | 1398.88 | 0 | 0 | 1.3989 | 1398.88 | 2024-06-15 23:25:23 | -6.1416 | -2779.511 | -2779.511 | 2553.07 | Close | 12.36387 |  | 0.0002 | 34.9 | 0 | 0
6891 | 4 | 14 |  | CC DChg | 00:14:00 | 57:16:30 | -1550.9672 | 3.9555 | 0.3619 | 361.89 | 0 | 0 | 0.3619 | 361.89 | 1.45 | 1450.01 | 0 | 0 | 1.45 | 1450.01 | 2024-06-15 23:25:53 | -6.1349 | -2977.3615 | -2977.3615 | 2550.37 | Close | 12.82179 |  | 0 | 34.8 | 0 | 0
6892 | 4 | 14 |  | CC DChg | 00:14:30 | 57:17:00 | -1550.9672 | 3.9506 | 0.3748 | 374.82 | 0 | 0 | 0.3748 | 374.82 | 1.5012 | 1501.16 | 0 | 0 | 1.5012 | 1501.16 | 2024-06-15 23:26:23 | -6.1272 | -2605.7751 | -2605.7751 | 2547.17 | Close | 13.27971 |  | 0 | 34.8 | 0 | 0
6893 | 4 | 14 |  | CC DChg | 00:15:00 | 57:17:30 | -1550.9672 | 3.9459 | 0.3877 | 387.74 | 0 | 0 | 0.3877 | 387.74 | 1.5522 | 1552.16 | 0 | 0 | 1.5522 | 1552.16 | 2024-06-15 23:26:53 | -6.12 | -2779.511 | -2779.511 | 2544.08 | Close | 13.73763 |  | 0.0002 | 34.7 | 0 | 0
6894 | 4 | 14 |  | CC DChg | 00:15:30 | 57:18:00 | -1550.9672 | 3.9413 | 0.4007 | 400.67 | 0 | 0 | 0.4007 | 400.67 | 1.6031 | 1603.1 | 0 | 0 | 1.6031 | 1603.1 | 2024-06-15 23:27:23 | -6.1128 | -2778.9134 | -2778.9134 | 2541.18 | Close | 14.19555 |  | 0 | 34.7 | 0 | 0
6895 | 4 | 14 |  | CC DChg | 00:16:00 | 57:18:30 | -1550.9672 | 3.9363 | 0.4136 | 413.59 | 0 | 0 | 0.4136 | 413.59 | 1.6541 | 1654.07 | 0 | 0 | 1.6541 | 1654.07 | 2024-06-15 23:27:53 | -6.1051 | -2605.7541 | -2605.7541 | 2537.88 | Close | 14.65347 |  | 0.0002 | 34.7 | 0 | 0
6896 | 4 | 14 |  | CC DChg | 00:16:30 | 57:19:00 | -1550.9672 | 3.9317 | 0.4265 | 426.51 | 0 | 0 | 0.4265 | 426.51 | 1.7049 | 1704.88 | 0 | 0 | 1.7049 | 1704.88 | 2024-06-15 23:28:23 | -6.0979 | -2778.9134 | -2778.9134 | 2534.88 | Close | 15.11139 |  | 0.0002 | 34.6 | 0 | 0
6897 | 4 | 14 |  | CC DChg | 00:17:00 | 57:19:30 | -1550.9672 | 3.927 | 0.4394 | 439.44 | 0 | 0 | 0.4394 | 439.44 | 1.7556 | 1755.64 | 0 | 0 | 1.7556 | 1755.64 | 2024-06-15 23:28:53 | -6.0907 | -2779.511 | -2779.511 | 2531.88 | Close | 15.56931 |  | 0.0002 | 34.6 | 0 | 0
6898 | 4 | 14 |  | CC DChg | 00:17:30 | 57:20:00 | -1550.9672 | 3.9224 | 0.4524 | 452.36 | 0 | 0 | 0.4524 | 452.36 | 1.8064 | 1806.43 | 0 | 0 | 1.8064 | 1806.43 | 2024-06-15 23:29:23 | -6.0835 | -2779.4636 | -2779.4636 | 2528.98 | Close | 16.02723 |  | 0 | 34.5 | 0 | 0
6899 | 4 | 14 |  | CC DChg | 00:18:00 | 57:20:30 | -1550.9672 | 3.9174 | 0.4653 | 465.29 | 0 | 0 | 0.4653 | 465.29 | 1.8571 | 1857.06 | 0 | 0 | 1.8571 | 1857.06 | 2024-06-15 23:29:53 | -6.0758 | -2605.7916 | -2605.7916 | 2525.69 | Close | 16.48515 |  | 0.0002 | 34.5 | 0 | 0
6900 | 4 | 14 |  | CC DChg | 00:18:30 | 57:21:00 | -1550.9672 | 3.9131 | 0.4782 | 478.21 | 0 | 0 | 0.4782 | 478.21 | 1.9076 | 1907.63 | 0 | 0 | 1.9076 | 1907.63 | 2024-06-15 23:30:23 | -6.069 | -2977.3615 | -2977.3615 | 2522.99 | Close | 16.94307 |  | 0 | 34.5 | 0 | 0
6901 | 4 | 14 |  | CC DChg | 00:19:00 | 57:21:30 | -1550.9672 | 3.9081 | 0.4911 | 491.14 | 0 | 0 | 0.4911 | 491.14 | 1.9582 | 1958.23 | 0 | 0 | 1.9582 | 1958.23 | 2024-06-15 23:30:53 | -6.0613 | -2605.7751 | -2605.7751 | 2519.69 | Close | 17.40099 |  | 0.0002 | 34.4 | 0 | 0
6902 | 4 | 14 |  | CC DChg | 00:19:30 | 57:22:00 | -1550.9672 | 3.9038 | 0.5041 | 504.06 | 0 | 0 | 0.5041 | 504.06 | 2.0087 | 2008.69 | 0 | 0 | 2.0087 | 2008.69 | 2024-06-15 23:31:23 | -6.0546 | -2978.0475 | -2978.0475 | 2516.89 | Close | 17.85891 |  | 0.0002 | 37.6 | 0 | 0
6903 | 4 | 14 |  | CC DChg | 00:20:00 | 57:22:30 | -1550.9672 | 3.9 | 0.517 | 516.99 | 0 | 0 | 0.517 | 516.99 | 2.0591 | 2059.1 | 0 | 0 | 2.0591 | 2059.1 | 2024-06-15 23:31:53 | -6.0488 | -3474.3888 | -3474.3888 | 2514.59 | Close | 18.31683 |  | 0 | 37.7 | 0 | 0
6904 | 4 | 14 |  | CC DChg | 00:20:30 | 57:23:00 | -1550.9672 | 3.8957 | 0.5299 | 529.91 | 0 | 0 | 0.5299 | 529.91 | 2.1095 | 2109.53 | 0 | 0 | 2.1095 | 2109.53 | 2024-06-15 23:32:23 | -6.0421 | -2977.3427 | -2977.3427 | 2511.69 | Close | 18.77475 |  | 0.0002 | 37.2 | 0 | 0
6905 | 4 | 14 |  | CC DChg | 00:21:00 | 57:23:30 | -1550.9672 | 3.8914 | 0.5428 | 542.84 | 0 | 0 | 0.5428 | 542.84 | 2.1598 | 2159.82 | 0 | 0 | 2.1598 | 2159.82 | 2024-06-15 23:32:53 | -6.0354 | -2978.0475 | -2978.0475 | 2508.8 | Close | 19.23268 |  | 0.0003 | 36.8 | 0 | 0
6906 | 4 | 14 |  | CC DChg | 00:21:30 | 57:24:00 | -1550.9672 | 3.8873 | 0.5558 | 555.76 | 0 | 0 | 0.5558 | 555.76 | 2.2101 | 2210.06 | 0 | 0 | 2.2101 | 2210.06 | 2024-06-15 23:33:23 | -6.0291 | -3207.1281 | -3207.1281 | 2506.3 | Close | 19.6906 |  | 0.0002 | 36.5 | 0 | 0
6907 | 4 | 14 |  | CC DChg | 00:22:00 | 57:24:30 | -1550.9672 | 3.8833 | 0.5687 | 568.69 | 0 | 0 | 0.5687 | 568.69 | 2.2603 | 2260.33 | 0 | 0 | 2.2603 | 2260.33 | 2024-06-15 23:33:53 | -6.0229 | -3207.082 | -3207.082 | 2503.8 | Close | 20.14851 |  | 0 | 36.3 | 0 | 0
6908 | 4 | 14 |  | CC DChg | 00:22:30 | 57:25:00 | -1550.9672 | 3.879 | 0.5816 | 581.61 | 0 | 0 | 0.5816 | 581.61 | 2.3105 | 2310.47 | 0 | 0 | 2.3105 | 2310.47 | 2024-06-15 23:34:23 | -6.0162 | -2977.3615 | -2977.3615 | 2500.9 | Close | 20.60644 |  | 0.0002 | 36.2 | 0 | 0
6909 | 4 | 14 |  | CC DChg | 00:23:00 | 57:25:30 | -1550.9672 | 3.8752 | 0.5945 | 594.54 | 0 | 0 | 0.5945 | 594.54 | 2.3606 | 2360.55 | 0 | 0 | 2.3606 | 2360.55 | 2024-06-15 23:34:53 | -6.0104 | -3474.3888 | -3474.3888 | 2498.5 | Close | 21.06436 |  | 0.0002 | 36.1 | 0 | 0
6910 | 4 | 14 |  | CC DChg | 00:23:30 | 57:26:00 | -1550.9672 | 3.8709 | 0.6075 | 607.46 | 0 | 0 | 0.6075 | 607.46 | 2.4107 | 2410.66 | 0 | 0 | 2.4107 | 2410.66 | 2024-06-15 23:35:23 | -6.0037 | -2977.9967 | -2977.9967 | 2495.7 | Close | 21.52227 |  | 0.0002 | 36 | 0 | 0
6911 | 4 | 14 |  | CC DChg | 00:24:00 | 57:26:30 | -1550.9672 | 3.8672 | 0.6204 | 620.38 | 0 | 0 | 0.6204 | 620.38 | 2.4606 | 2460.64 | 0 | 0 | 2.4606 | 2460.64 | 2024-06-15 23:35:53 | -5.9979 | -3474.3888 | -3474.3888 | 2493.31 | Close | 21.98019 |  | 0.0002 | 36 | 0 | 0
6912 | 4 | 14 |  | CC DChg | 00:24:30 | 57:27:00 | -1550.9672 | 3.8632 | 0.6333 | 633.31 | 0 | 0 | 0.6333 | 633.31 | 2.5106 | 2510.57 | 0 | 0 | 2.5106 | 2510.57 | 2024-06-15 23:36:23 | -5.9916 | -3206.3325 | -3206.3325 | 2490.71 | Close | 22.43812 |  | 0.0002 | 36 | 0 | 0
6913 | 4 | 14 |  | CC DChg | 00:25:00 | 57:27:30 | -1550.9672 | 3.8594 | 0.6462 | 646.23 | 0 | 0 | 0.6462 | 646.23 | 2.5605 | 2560.53 | 0 | 0 | 2.5605 | 2560.53 | 2024-06-15 23:36:53 | -5.9859 | -3474.3295 | -3474.3295 | 2488.31 | Close | 22.89603 |  | 0.0002 | 35.9 | 0 | 0
6914 | 4 | 14 |  | CC DChg | 00:25:30 | 57:28:00 | -1550.9672 | 3.8554 | 0.6592 | 659.16 | 0 | 0 | 0.6592 | 659.16 | 2.6104 | 2610.36 | 0 | 0 | 2.6104 | 2610.36 | 2024-06-15 23:37:23 | -5.9796 | -3207.1281 | -3207.1281 | 2485.71 | Close | 23.35395 |  | 0.0002 | 35.9 | 0 | 0
6915 | 4 | 14 |  | CC DChg | 00:26:00 | 57:28:30 | -1550.9672 | 3.852 | 0.6721 | 672.08 | 0 | 0 | 0.6721 | 672.08 | 2.6601 | 2660.15 | 0 | 0 | 2.6601 | 2660.15 | 2024-06-15 23:37:53 | -5.9743 | -3789.1312 | -3789.1312 | 2483.51 | Close | 23.81187 |  | 0.0002 | 35.9 | 0 | 0
6916 | 4 | 14 |  | CC DChg | 00:26:30 | 57:29:00 | -1550.9672 | 3.848 | 0.685 | 685.01 | 0 | 0 | 0.685 | 685.01 | 2.71 | 2709.96 | 0 | 0 | 2.71 | 2709.96 | 2024-06-15 23:38:23 | -5.9681 | -3207.125 | -3207.125 | 2480.91 | Close | 24.2698 |  | 0.0002 | 35.9 | 0 | 0
6917 | 4 | 14 |  | CC DChg | 00:27:00 | 57:29:30 | -1550.9672 | 3.8446 | 0.6979 | 697.93 | 0 | 0 | 0.6979 | 697.93 | 2.7596 | 2759.65 | 0 | 0 | 2.7596 | 2759.65 | 2024-06-15 23:38:53 | -5.9628 | -3790.2423 | -3790.2423 | 2478.71 | Close | 24.72772 |  | 0.0002 | 35.9 | 0 | 0
6918 | 4 | 14 |  | CC DChg | 00:27:30 | 57:30:00 | -1550.9672 | 3.8408 | 0.7109 | 710.86 | 0 | 0 | 0.7109 | 710.86 | 2.8093 | 2809.29 | 0 | 0 | 2.8093 | 2809.29 | 2024-06-15 23:39:23 | -5.957 | -3474.3888 | -3474.3888 | 2476.41 | Close | 25.18564 |  | 0 | 35.8 | 0 | 0
6919 | 4 | 14 |  | CC DChg | 00:28:00 | 57:30:30 | -1550.9672 | 3.8371 | 0.7238 | 723.78 | 0 | 0 | 0.7238 | 723.78 | 2.859 | 2858.95 | 0 | 0 | 2.859 | 2858.95 | 2024-06-15 23:39:53 | -5.9512 | -3474.3295 | -3474.3295 | 2473.92 | Close | 25.64356 |  | 0.0002 | 35.8 | 0 | 0
6920 | 4 | 14 |  | CC DChg | 00:28:30 | 57:31:00 | -1550.9672 | 3.8337 | 0.7367 | 736.71 | 0 | 0 | 0.7367 | 736.71 | 2.9085 | 2908.5 | 0 | 0 | 2.9085 | 2908.5 | 2024-06-15 23:40:23 | -5.9459 | -3789.1312 | -3789.1312 | 2471.72 | Close | 26.10148 |  | 0.0002 | 35.8 | 0 | 0
6921 | 4 | 14 |  | CC DChg | 00:29:00 | 57:31:30 | -1550.9672 | 3.83 | 0.7496 | 749.63 | 0 | 0 | 0.7496 | 749.63 | 2.958 | 2958 | 0 | 0 | 2.958 | 2958 | 2024-06-15 23:40:53 | -5.9402 | -3474.3888 | -3474.3888 | 2469.32 | Close | 26.5594 |  | 0.0002 | 35.8 | 0 | 0
6922 | 4 | 14 |  | CC DChg | 00:29:30 | 57:32:00 | -1550.9672 | 3.8266 | 0.7626 | 762.56 | 0 | 0 | 0.7626 | 762.56 | 3.0075 | 3007.53 | 0 | 0 | 3.0075 | 3007.53 | 2024-06-15 23:41:23 | -5.9349 | -3790.2183 | -3790.2183 | 2467.12 | Close | 27.01732 |  | 0.0002 | 35.7 | 0 | 0
6923 | 4 | 14 |  | CC DChg | 00:30:00 | 57:32:30 | -1550.9672 | 3.8229 | 0.7755 | 775.48 | 0 | 0 | 0.7755 | 775.48 | 3.0569 | 3056.94 | 0 | 0 | 3.0569 | 3056.94 | 2024-06-15 23:41:53 | -5.9291 | -3474.3888 | -3474.3888 | 2464.82 | Close | 27.47524 |  | 0 | 35.7 | 0 | 0
6924 | 4 | 14 |  | CC DChg | 00:30:30 | 57:33:00 | -1550.9672 | 3.8194 | 0.7884 | 788.41 | 0 | 0 | 0.7884 | 788.41 | 3.1063 | 3106.3 | 0 | 0 | 3.1063 | 3106.3 | 2024-06-15 23:42:23 | -5.9238 | -3790.2423 | -3790.2423 | 2462.62 | Close | 27.93316 |  | 0 | 35.7 | 0 | 0
6925 | 4 | 14 |  | CC DChg | 00:31:00 | 57:33:30 | -1550.9672 | 3.8154 | 0.8013 | 801.33 | 0 | 0 | 0.8013 | 801.33 | 3.1557 | 3155.68 | 0 | 0 | 3.1557 | 3155.68 | 2024-06-15 23:42:53 | -5.9176 | -3206.2778 | -3206.2778 | 2460.02 | Close | 28.39108 |  | 0 | 35.7 | 0 | 0
6926 | 4 | 14 |  | CC DChg | 00:31:30 | 57:34:00 | -1550.9672 | 3.812 | 0.8143 | 814.26 | 0 | 0 | 0.8143 | 814.26 | 3.205 | 3204.95 | 0 | 0 | 3.205 | 3204.95 | 2024-06-15 23:43:23 | -5.9123 | -3790.2423 | -3790.2423 | 2457.72 | Close | 28.849 |  | 0.0002 | 35.7 | 0 | 0
6927 | 4 | 14 |  | CC DChg | 00:32:00 | 57:34:30 | -1550.9672 | 3.8083 | 0.8272 | 827.18 | 0 | 0 | 0.8272 | 827.18 | 3.2542 | 3254.17 | 0 | 0 | 3.2542 | 3254.17 | 2024-06-15 23:43:53 | -5.9065 | -3474.3888 | -3474.3888 | 2455.43 | Close | 29.30692 |  | 0 | 35.6 | 0 | 0
6928 | 4 | 14 |  | CC DChg | 00:32:30 | 57:35:00 | -1550.9672 | 3.8046 | 0.8401 | 840.1 | 0 | 0 | 0.8401 | 840.1 | 3.3034 | 3303.42 | 0 | 0 | 3.3034 | 3303.42 | 2024-06-15 23:44:23 | -5.9008 | -3474.3855 | -3474.3855 | 2452.93 | Close | 29.76484 |  | 0.0002 | 35.6 | 0 | 0
6929 | 4 | 14 |  | CC DChg | 00:33:00 | 57:35:30 | -1550.9672 | 3.8008 | 0.853 | 853.03 | 0 | 0 | 0.853 | 853.03 | 3.3525 | 3352.54 | 0 | 0 | 3.3525 | 3352.54 | 2024-06-15 23:44:53 | -5.895 | -3473.4551 | -3473.4551 | 2450.53 | Close | 30.22277 |  | 0.0002 | 35.6 | 0 | 0
6930 | 4 | 14 |  | CC DChg | 00:33:30 | 57:36:00 | -1550.9672 | 3.7971 | 0.866 | 865.95 | 0 | 0 | 0.866 | 865.95 | 3.4016 | 3401.62 | 0 | 0 | 3.4016 | 3401.62 | 2024-06-15 23:45:23 | -5.8892 | -3474.3888 | -3474.3888 | 2448.23 | Close | 30.68069 |  | 0 | 35.6 | 0 | 0
6931 | 4 | 14 |  | CC DChg | 00:34:00 | 57:36:30 | -1550.9672 | 3.7931 | 0.8789 | 878.88 | 0 | 0 | 0.8789 | 878.88 | 3.4507 | 3450.72 | 0 | 0 | 3.4507 | 3450.72 | 2024-06-15 23:45:53 | -5.883 | -3207.125 | -3207.125 | 2445.53 | Close | 31.13861 |  | 0.0002 | 35.5 | 0 | 0
6932 | 4 | 14 |  | CC DChg | 00:34:30 | 57:37:00 | -1550.9672 | 3.7894 | 0.8918 | 891.8 | 0 | 0 | 0.8918 | 891.8 | 3.4997 | 3499.7 | 0 | 0 | 3.4997 | 3499.7 | 2024-06-15 23:46:23 | -5.8772 | -3473.4551 | -3473.4551 | 2443.13 | Close | 31.59653 |  | 0.0002 | 35.5 | 0 | 0
6933 | 4 | 14 |  | CC DChg | 00:35:00 | 57:37:30 | -1550.9672 | 3.7853 | 0.9047 | 904.73 | 0 | 0 | 0.9047 | 904.73 | 3.5486 | 3548.62 | 0 | 0 | 3.5486 | 3548.62 | 2024-06-15 23:46:53 | -5.8709 | -3207.1281 | -3207.1281 | 2440.53 | Close | 32.05445 |  | 0.0002 | 35.5 | 0 | 0
6934 | 4 | 14 |  | CC DChg | 00:35:30 | 57:38:00 | -1550.9672 | 3.7816 | 0.9177 | 917.65 | 0 | 0 | 0.9177 | 917.65 | 3.5976 | 3597.58 | 0 | 0 | 3.5976 | 3597.58 | 2024-06-15 23:47:23 | -5.8652 | -3474.3295 | -3474.3295 | 2438.23 | Close | 32.51237 |  | 0 | 35.4 | 0 | 0
6935 | 4 | 14 |  | CC DChg | 00:36:00 | 57:38:30 | -1550.9672 | 3.7776 | 0.9306 | 930.58 | 0 | 0 | 0.9306 | 930.58 | 3.6464 | 3646.4 | 0 | 0 | 3.6464 | 3646.4 | 2024-06-15 23:47:53 | -5.8589 | -3207.1281 | -3207.1281 | 2435.54 | Close | 32.97029 |  | 0.0002 | 35.4 | 0 | 0
6936 | 4 | 14 |  | CC DChg | 00:36:30 | 57:39:00 | -1550.9672 | 3.7739 | 0.9435 | 943.5 | 0 | 0 | 0.9435 | 943.5 | 3.6952 | 3695.18 | 0 | 0 | 3.6952 | 3695.18 | 2024-06-15 23:48:23 | -5.8531 | -3473.4551 | -3473.4551 | 2433.24 | Close | 33.42821 |  | 0 | 35.4 | 0 | 0
6937 | 4 | 14 |  | CC DChg | 00:37:00 | 57:39:30 | -1550.9672 | 3.7695 | 0.9564 | 956.43 | 0 | 0 | 0.9564 | 956.43 | 3.744 | 3743.98 | 0 | 0 | 3.744 | 3743.98 | 2024-06-15 23:48:53 | -5.8464 | -2978.0127 | -2978.0127 | 2430.44 | Close | 33.88613 |  | 0 | 35.3 | 0 | 0
6938 | 4 | 14 |  | CC DChg | 00:37:30 | 57:40:00 | -1550.9672 | 3.7658 | 0.9694 | 969.35 | 0 | 0 | 0.9694 | 969.35 | 3.7927 | 3792.65 | 0 | 0 | 3.7927 | 3792.65 | 2024-06-15 23:49:23 | -5.8406 | -3474.3888 | -3474.3888 | 2427.94 | Close | 34.34405 |  | 0.0002 | 35.3 | 0 | 0
6939 | 4 | 14 |  | CC DChg | 00:38:00 | 57:40:30 | -1550.9672 | 3.7615 | 0.9823 | 982.28 | 0 | 0 | 0.9823 | 982.28 | 3.8413 | 3841.27 | 0 | 0 | 3.8413 | 3841.27 | 2024-06-15 23:49:53 | -5.8339 | -2978.0475 | -2978.0475 | 2425.24 | Close | 34.80197 |  | 0 | 35.2 | 0 | 0
6940 | 4 | 14 |  | CC DChg | 00:38:30 | 57:41:00 | -1550.9672 | 3.7574 | 0.9952 | 995.2 | 0 | 0 | 0.9952 | 995.2 | 3.8899 | 3889.91 | 0 | 0 | 3.8899 | 3889.91 | 2024-06-15 23:50:23 | -5.8277 | -3207.125 | -3207.125 | 2422.45 | Close | 35.2599 |  | 0.0003 | 35.2 | 0 | 0
6941 | 4 | 14 |  | CC DChg | 00:39:00 | 57:41:30 | -1550.9672 | 3.7534 | 1.0081 | 1008.13 | 0 | 0 | 1.0081 | 1008.13 | 3.9384 | 3938.42 | 0 | 0 | 3.9384 | 3938.42 | 2024-06-15 23:50:53 | -5.8214 | -3206.3325 | -3206.3325 | 2420.14 | Close | 35.71782 |  | -0.0002 | 35.1 | 0 | 0
6942 | 4 | 14 |  | CC DChg | 00:39:30 | 57:42:00 | -1550.9672 | 3.7494 | 1.0211 | 1021.05 | 0 | 0 | 1.0211 | 1021.05 | 3.9869 | 3986.88 | 0 | 0 | 3.9869 | 3986.88 | 2024-06-15 23:51:23 | -5.8152 | -3207.1281 | -3207.1281 | 2417.45 | Close | 36.17574 |  | 0 | 35 | 0 | 0
6943 | 4 | 14 |  | CC DChg | 00:40:00 | 57:42:30 | -1550.9672 | 3.745 | 1.034 | 1033.97 | 0 | 0 | 1.034 | 1033.97 | 4.0354 | 4035.37 | 0 | 0 | 4.0354 | 4035.37 | 2024-06-15 23:51:53 | -5.8084 | -2977.9807 | -2977.9807 | 2414.55 | Close | 36.63365 |  | 0.0002 | 35 | 0 | 0
6944 | 4 | 14 |  | CC DChg | 00:40:30 | 57:43:00 | -1550.9672 | 3.741 | 1.0469 | 1046.9 | 0 | 0 | 1.0469 | 1046.9 | 4.0837 | 4083.72 | 0 | 0 | 4.0837 | 4083.72 | 2024-06-15 23:52:23 | -5.8022 | -3206.3325 | -3206.3325 | 2411.95 | Close | 37.09157 |  | 0.0002 | 34.9 | 0 | 0
6945 | 4 | 14 |  | CC DChg | 00:41:00 | 57:43:30 | -1550.9672 | 3.7367 | 1.0598 | 1059.82 | 0 | 0 | 1.0598 | 1059.82 | 4.132 | 4132.01 | 0 | 0 | 4.132 | 4132.01 | 2024-06-15 23:52:53 | -5.7955 | -2978.0475 | -2978.0475 | 2409.15 | Close | 37.5495 |  | 0.0002 | 34.9 | 0 | 0
6946 | 4 | 14 |  | CC DChg | 00:41:30 | 57:44:00 | -1550.9672 | 3.7326 | 1.0727 | 1072.75 | 0 | 0 | 1.0727 | 1072.75 | 4.1803 | 4180.33 | 0 | 0 | 4.1803 | 4180.33 | 2024-06-15 23:53:23 | -5.7892 | -3207.0217 | -3207.0217 | 2406.65 | Close | 38.0074 |  | 0 | 34.8 | 0 | 0
6947 | 4 | 14 |  | CC DChg | 00:42:00 | 57:44:30 | -1550.9672 | 3.728 | 1.0857 | 1085.67 | 0 | 0 | 1.0857 | 1085.67 | 4.2285 | 4228.52 | 0 | 0 | 4.2285 | 4228.52 | 2024-06-15 23:53:53 | -5.782 | -2779.511 | -2779.511 | 2403.65 | Close | 38.46533 |  | 0 | 34.7 | 0 | 0
6948 | 4 | 14 |  | CC DChg | 00:42:30 | 57:45:00 | -1550.9672 | 3.724 | 1.0986 | 1098.6 | 0 | 0 | 1.0986 | 1098.6 | 4.2766 | 4276.65 | 0 | 0 | 4.2766 | 4276.65 | 2024-06-15 23:54:23 | -5.7757 | -3206.3325 | -3206.3325 | 2401.06 | Close | 38.92325 |  | 0 | 34.7 | 0 | 0
6949 | 4 | 14 |  | CC DChg | 00:43:00 | 57:45:30 | -1550.9672 | 3.7196 | 1.1115 | 1111.52 | 0 | 0 | 1.1115 | 1111.52 | 4.3248 | 4324.81 | 0 | 0 | 4.3248 | 4324.81 | 2024-06-15 23:54:53 | -5.769 | -2978.0127 | -2978.0127 | 2398.26 | Close | 39.38116 |  | 0 | 34.6 | 0 | 0
6950 | 4 | 14 |  | CC DChg | 00:43:30 | 57:46:00 | -1550.9672 | 3.7153 | 1.1244 | 1124.45 | 0 | 0 | 1.1244 | 1124.45 | 4.3728 | 4372.83 | 0 | 0 | 4.3728 | 4372.83 | 2024-06-15 23:55:23 | -5.7623 | -2978.0475 | -2978.0475 | 2395.36 | Close | 39.83909 |  | 0.0002 | 34.6 | 0 | 0
6951 | 4 | 14 |  | CC DChg | 00:44:00 | 57:46:30 | -1550.9672 | 3.7109 | 1.1374 | 1137.37 | 0 | 0 | 1.1374 | 1137.37 | 4.4208 | 4420.79 | 0 | 0 | 4.4208 | 4420.79 | 2024-06-15 23:55:53 | -5.7555 | -2978.0475 | -2978.0475 | 2392.66 | Close | 40.29701 |  | 0 | 34.5 | 0 | 0
6952 | 4 | 14 |  | CC DChg | 00:44:30 | 57:47:00 | -1550.9672 | 3.7069 | 1.1503 | 1150.3 | 0 | 0 | 1.1503 | 1150.3 | 4.4688 | 4468.78 | 0 | 0 | 4.4688 | 4468.78 | 2024-06-15 23:56:23 | -5.7493 | -3206.3294 | -3206.3294 | 2390.06 | Close | 40.75493 |  | 0 | 35 | 0 | 0
6953 | 4 | 14 |  | CC DChg | 00:45:00 | 57:47:30 | -1550.9672 | 3.7029 | 1.1632 | 1163.22 | 0 | 0 | 1.1632 | 1163.22 | 4.5166 | 4516.64 | 0 | 0 | 4.5166 | 4516.64 | 2024-06-15 23:56:53 | -5.743 | -3207.1281 | -3207.1281 | 2387.46 | Close | 41.21285 |  | 0 | 38 | 0 | 0
6954 | 4 | 14 |  | CC DChg | 00:45:30 | 57:48:00 | -1550.9672 | 3.6992 | 1.1761 | 1176.15 | 0 | 0 | 1.1761 | 1176.15 | 4.5644 | 4564.45 | 0 | 0 | 4.5644 | 4564.45 | 2024-06-15 23:57:23 | -5.7373 | -3474.3888 | -3474.3888 | 2384.97 | Close | 41.67078 |  | 0.0002 | 37.4 | 0 | 0
6955 | 4 | 14 |  | CC DChg | 00:46:00 | 57:48:30 | -1550.9672 | 3.6945 | 1.1891 | 1189.07 | 0 | 0 | 1.1891 | 1189.07 | 4.6123 | 4612.27 | 0 | 0 | 4.6123 | 4612.27 | 2024-06-15 23:57:53 | -5.7301 | -2778.8958 | -2778.8958 | 2381.97 | Close | 42.12869 |  | 0.0002 | 36.9 | 0 | 0
6956 | 4 | 14 |  | CC DChg | 00:46:30 | 57:49:00 | -1550.9672 | 3.6902 | 1.202 | 1202 | 0 | 0 | 1.202 | 1202 | 4.66 | 4659.97 | 0 | 0 | 4.66 | 4659.97 | 2024-06-15 23:58:23 | -5.7233 | -2978.0475 | -2978.0475 | 2379.17 | Close | 42.58662 |  | 0.0002 | 36.6 | 0 | 0
6957 | 4 | 14 |  | CC DChg | 00:47:00 | 57:49:30 | -1550.5953 | 3.6861 | 1.2149 | 1214.92 | 0 | 0 | 1.2149 | 1214.92 | 4.7076 | 4707.6 | 0 | 0 | 4.7076 | 4707.6 | 2024-06-15 23:58:53 | -5.7157 | -3206.3593 | -3206.3593 | 2377.24 | Close | 43.04443 |  | 0 | 36.3 | 0 | 0
6958 | 4 | 14 |  | CC DChg | 00:47:30 | 57:50:00 | -1550.9672 | 3.6818 | 1.2278 | 1227.84 | 0 | 0 | 1.2278 | 1227.84 | 4.7553 | 4755.29 | 0 | 0 | 4.7553 | 4755.29 | 2024-06-15 23:59:23 | -5.7103 | -2978.6946 | -2978.6946 | 2373.77 | Close | 43.50245 |  | 0.0002 | 36.2 | 0 | 0
6959 | 4 | 14 |  | CC DChg | 00:48:00 | 57:50:30 | -1550.9672 | 3.6778 | 1.2408 | 1240.77 | 0 | 0 | 1.2408 | 1240.77 | 4.8028 | 4802.82 | 0 | 0 | 4.8028 | 4802.82 | 2024-06-15 23:59:53 | -5.7041 | -3206.3325 | -3206.3325 | 2371.27 | Close | 43.96037 |  | 0 | 36 | 0 | 0
6960 | 4 | 14 |  | CC DChg | 00:48:30 | 57:51:00 | -1550.9672 | 3.6734 | 1.2537 | 1253.69 | 0 | 0 | 1.2537 | 1253.69 | 4.8504 | 4850.35 | 0 | 0 | 4.8504 | 4850.35 | 2024-06-16 00:00:23 | -5.6974 | -2978.0456 | -2978.0456 | 2368.37 | Close | 44.41829 |  | 0.0002 | 36 | 0 | 0
6961 | 4 | 14 |  | CC DChg | 00:49:00 | 57:51:30 | -1550.9672 | 3.6694 | 1.2666 | 1266.62 | 0 | 0 | 1.2666 | 1266.62 | 4.8978 | 4897.78 | 0 | 0 | 4.8978 | 4897.78 | 2024-06-16 00:00:53 | -5.6911 | -3207.1281 | -3207.1281 | 2365.78 | Close | 44.87622 |  | 0.0002 | 35.9 | 0 | 0
6962 | 4 | 14 |  | CC DChg | 00:49:30 | 57:52:00 | -1550.9672 | 3.6651 | 1.2795 | 1279.54 | 0 | 0 | 1.2795 | 1279.54 | 4.9452 | 4945.15 | 0 | 0 | 4.9452 | 4945.15 | 2024-06-16 00:01:23 | -5.6844 | -2978.0475 | -2978.0475 | 2362.98 | Close | 45.33414 |  | 0.0002 | 35.8 | 0 | 0
6963 | 4 | 14 |  | CC DChg | 00:50:00 | 57:52:30 | -1550.9672 | 3.661 | 1.2925 | 1292.47 | 0 | 0 | 1.2925 | 1292.47 | 4.9925 | 4992.55 | 0 | 0 | 4.9925 | 4992.55 | 2024-06-16 00:01:53 | -5.6781 | -3206.3294 | -3206.3294 | 2360.38 | Close | 45.79206 |  | 0.0002 | 35.8 | 0 | 0
6964 | 4 | 14 |  | CC DChg | 00:50:30 | 57:53:00 | -1550.9672 | 3.6567 | 1.3054 | 1305.39 | 0 | 0 | 1.3054 | 1305.39 | 5.0398 | 5039.81 | 0 | 0 | 5.0398 | 5039.81 | 2024-06-16 00:02:23 | -5.6714 | -2978.0475 | -2978.0475 | 2357.68 | Close | 46.24998 |  | 0 | 35.7 | 0 | 0
6965 | 4 | 14 |  | CC DChg | 00:51:00 | 57:53:30 | -1550.9672 | 3.6527 | 1.3183 | 1318.32 | 0 | 0 | 1.3183 | 1318.32 | 5.087 | 5087.02 | 0 | 0 | 5.087 | 5087.02 | 2024-06-16 00:02:53 | -5.6651 | -3207.1281 | -3207.1281 | 2355.08 | Close | 46.70791 |  | 0 | 35.7 | 0 | 0
6966 | 4 | 14 |  | CC DChg | 00:51:30 | 57:54:00 | -1550.9672 | 3.6483 | 1.3312 | 1331.24 | 0 | 0 | 1.3312 | 1331.24 | 5.1343 | 5134.25 | 0 | 0 | 5.1343 | 5134.25 | 2024-06-16 00:03:23 | -5.6584 | -2978.0127 | -2978.0127 | 2352.28 | Close | 47.16582 |  | 0 | 35.6 | 0 | 0
6967 | 4 | 14 |  | CC DChg | 00:52:00 | 57:54:30 | -1550.9672 | 3.6446 | 1.3442 | 1344.17 | 0 | 0 | 1.3442 | 1344.17 | 5.1814 | 5181.36 | 0 | 0 | 5.1814 | 5181.36 | 2024-06-16 00:03:53 | -5.6526 | -3473.4551 | -3473.4551 | 2349.88 | Close | 47.62374 |  | 0 | 35.6 | 0 | 0
6968 | 4 | 14 |  | CC DChg | 00:52:30 | 57:55:00 | -1550.9672 | 3.6403 | 1.3571 | 1357.09 | 0 | 0 | 1.3571 | 1357.09 | 5.2284 | 5228.41 | 0 | 0 | 5.2284 | 5228.41 | 2024-06-16 00:04:23 | -5.6459 | -2978.0475 | -2978.0475 | 2347.09 | Close | 48.08167 |  | 0 | 35.5 | 0 | 0
6969 | 4 | 14 |  | CC DChg | 00:53:00 | 57:55:30 | -1550.9672 | 3.6365 | 1.37 | 1370.02 | 0 | 0 | 1.37 | 1370.02 | 5.2755 | 5275.48 | 0 | 0 | 5.2755 | 5275.48 | 2024-06-16 00:04:53 | -5.6401 | -3474.3481 | -3474.3481 | 2344.59 | Close | 48.53958 |  | 0.0002 | 35.5 | 0 | 0
6970 | 4 | 14 |  | CC DChg | 00:53:30 | 57:56:00 | -1550.9672 | 3.6325 | 1.3829 | 1382.94 | 0 | 0 | 1.3829 | 1382.94 | 5.3224 | 5322.43 | 0 | 0 | 5.3224 | 5322.43 | 2024-06-16 00:05:23 | -5.6339 | -3207.1281 | -3207.1281 | 2342.09 | Close | 48.99751 |  | 0 | 35.5 | 0 | 0
6971 | 4 | 14 |  | CC DChg | 00:54:00 | 57:56:30 | -1550.9672 | 3.6288 | 1.3959 | 1395.87 | 0 | 0 | 1.3959 | 1395.87 | 5.3693 | 5369.33 | 0 | 0 | 5.3693 | 5369.33 | 2024-06-16 00:05:53 | -5.6281 | -3473.4551 | -3473.4551 | 2339.69 | Close | 49.45543 |  | 0 | 35.4 | 0 | 0
6972 | 4 | 14 |  | CC DChg | 00:54:30 | 57:57:00 | -1550.9672 | 3.6248 | 1.4088 | 1408.79 | 0 | 0 | 1.4088 | 1408.79 | 5.4163 | 5416.25 | 0 | 0 | 5.4163 | 5416.25 | 2024-06-16 00:06:23 | -5.6219 | -3207.0906 | -3207.0906 | 2337.09 | Close | 49.91334 |  | 0 | 35.4 | 0 | 0
6973 | 4 | 14 |  | CC DChg | 00:55:00 | 57:57:30 | -1550.9672 | 3.621 | 1.4217 | 1421.72 | 0 | 0 | 1.4217 | 1421.72 | 5.4631 | 5463.05 | 0 | 0 | 5.4631 | 5463.05 | 2024-06-16 00:06:53 | -5.6161 | -3474.3888 | -3474.3888 | 2334.59 | Close | 50.37127 |  | 0.0002 | 35.4 | 0 | 0
6974 | 4 | 14 |  | CC DChg | 00:55:30 | 57:58:00 | -1550.9672 | 3.6173 | 1.4346 | 1434.64 | 0 | 0 | 1.4346 | 1434.64 | 5.5098 | 5509.81 | 0 | 0 | 5.5098 | 5509.81 | 2024-06-16 00:07:23 | -5.6103 | -3473.4551 | -3473.4551 | 2332.29 | Close | 50.82919 |  | 0 | 35.3 | 0 | 0
6975 | 4 | 14 |  | CC DChg | 00:56:00 | 57:58:30 | -1550.9672 | 3.6136 | 1.4476 | 1447.56 | 0 | 0 | 1.4476 | 1447.56 | 5.5566 | 5556.58 | 0 | 0 | 5.5566 | 5556.58 | 2024-06-16 00:07:53 | -5.6046 | -3474.3108 | -3474.3108 | 2329.8 | Close | 51.2871 |  | 0.0002 | 35.3 | 0 | 0
6976 | 4 | 14 |  | CC DChg | 00:56:30 | 57:59:00 | -1550.9672 | 3.6099 | 1.4605 | 1460.49 | 0 | 0 | 1.4605 | 1460.49 | 5.6032 | 5603.24 | 0 | 0 | 5.6032 | 5603.24 | 2024-06-16 00:08:23 | -5.5988 | -3474.3888 | -3474.3888 | 2327.4 | Close | 51.74502 |  | 0.0002 | 35.2 | 0 | 0
6977 | 4 | 14 |  | CC DChg | 00:57:00 | 57:59:30 | -1550.9672 | 3.6065 | 1.4734 | 1473.41 | 0 | 0 | 1.4734 | 1473.41 | 5.6499 | 5649.85 | 0 | 0 | 5.6499 | 5649.85 | 2024-06-16 00:08:53 | -5.5935 | -3790.2423 | -3790.2423 | 2325.2 | Close | 52.20294 |  | 0.0002 | 35.2 | 0 | 0
6978 | 4 | 14 |  | CC DChg | 00:57:30 | 58:00:00 | -1550.9672 | 3.6027 | 1.4863 | 1486.34 | 0 | 0 | 1.4863 | 1486.34 | 5.6965 | 5696.49 | 0 | 0 | 5.6965 | 5696.49 | 2024-06-16 00:09:23 | -5.5877 | -3474.4228 | -3474.4228 | 2322.8 | Close | 52.66087 |  | 0.0002 | 35.1 | 0 | 0
6979 | 4 | 14 |  | CC DChg | 00:58:00 | 58:00:30 | -1550.9672 | 3.5996 | 1.4993 | 1499.26 | 0 | 0 | 1.4993 | 1499.26 | 5.743 | 5743.01 | 0 | 0 | 5.743 | 5743.01 | 2024-06-16 00:09:53 | -5.5829 | -4167.9221 | -4167.9221 | 2320.8 | Close | 53.11879 |  | 0.0002 | 35.1 | 0 | 0
6980 | 4 | 14 |  | CC DChg | 00:58:30 | 58:01:00 | -1550.9672 | 3.5962 | 1.5122 | 1512.19 | 0 | 0 | 1.5122 | 1512.19 | 5.7895 | 5789.49 | 0 | 0 | 5.7895 | 5789.49 | 2024-06-16 00:10:23 | -5.5776 | -3790.2423 | -3790.2423 | 2318.6 | Close | 53.57672 |  | 0.0002 | 35.1 | 0 | 0
6981 | 4 | 14 |  | CC DChg | 00:59:00 | 58:01:30 | -1550.9672 | 3.5928 | 1.5251 | 1525.11 | 0 | 0 | 1.5251 | 1525.11 | 5.836 | 5836 | 0 | 0 | 5.836 | 5836 | 2024-06-16 00:10:53 | -5.5723 | -3790.1572 | -3790.1572 | 2316.4 | Close | 54.03463 |  | 0.0002 | 35 | 0 | 0
6982 | 4 | 14 |  | CC DChg | 00:59:30 | 58:02:00 | -1550.9672 | 3.5897 | 1.538 | 1538.04 | 0 | 0 | 1.538 | 1538.04 | 5.8824 | 5882.39 | 0 | 0 | 5.8824 | 5882.39 | 2024-06-16 00:11:23 | -5.5675 | -4169.2666 | -4169.2666 | 2314.41 | Close | 54.49255 |  | 0.0002 | 35 | 0 | 0
6983 | 4 | 14 |  | CC DChg | 01:00:00 | 58:02:30 | -1550.9672 | 3.5863 | 1.551 | 1550.96 | 0 | 0 | 1.551 | 1550.96 | 5.9287 | 5928.74 | 0 | 0 | 5.9287 | 5928.74 | 2024-06-16 00:11:53 | -5.5622 | -3789.1312 | -3789.1312 | 2312.21 | Close | 54.95047 |  | 0.0002 | 34.9 | 0 | 0
6984 | 4 | 14 |  | CC DChg | 01:00:30 | 58:03:00 | -1550.9672 | 3.5835 | 1.5639 | 1563.89 | 0 | 0 | 1.5639 | 1563.89 | 5.9751 | 5975.12 | 0 | 0 | 5.9751 | 5975.12 | 2024-06-16 00:12:23 | -5.5579 | -4634.0754 | -4634.0754 | 2310.51 | Close | 55.40838 |  | 0 | 34.9 | 0 | 0
6985 | 4 | 14 |  | CC DChg | 01:01:00 | 58:03:30 | -1550.9672 | 3.5804 | 1.5768 | 1576.81 | 0 | 0 | 1.5768 | 1576.81 | 6.0214 | 6021.4 | 0 | 0 | 6.0214 | 6021.4 | 2024-06-16 00:12:53 | -5.5531 | -4167.9221 | -4167.9221 | 2308.61 | Close | 55.86631 |  | -0.0002 | 34.9 | 0 | 0
6986 | 4 | 14 |  | CC DChg | 01:01:30 | 58:04:00 | -1550.9672 | 3.5773 | 1.5897 | 1589.74 | 0 | 0 | 1.5897 | 1589.74 | 6.0676 | 6067.63 | 0 | 0 | 6.0676 | 6067.63 | 2024-06-16 00:13:23 | -5.5483 | -4169.2666 | -4169.2666 | 2306.61 | Close | 56.32423 |  | -0.0002 | 34.8 | 0 | 0
6987 | 4 | 14 |  | CC DChg | 01:02:00 | 58:04:30 | -1550.9672 | 3.5742 | 1.6027 | 1602.66 | 0 | 0 | 1.6027 | 1602.66 | 6.1139 | 6113.89 | 0 | 0 | 6.1139 | 6113.89 | 2024-06-16 00:13:53 | -5.5435 | -4169.2178 | -4169.2178 | 2304.41 | Close | 56.78215 |  | 0.0002 | 34.8 | 0 | 0
6988 | 4 | 14 |  | CC DChg | 01:02:30 | 58:05:00 | -1550.9672 | 3.5711 | 1.6156 | 1615.59 | 0 | 0 | 1.6156 | 1615.59 | 6.16 | 6160.04 | 0 | 0 | 6.16 | 6160.04 | 2024-06-16 00:14:23 | -5.5387 | -4169.2666 | -4169.2666 | 2302.51 | Close | 57.24007 |  | 0 | 34.8 | 0 | 0
6989 | 4 | 14 |  | CC DChg | 01:03:00 | 58:05:30 | -1550.9672 | 3.5683 | 1.6285 | 1628.51 | 0 | 0 | 1.6285 | 1628.51 | 6.2062 | 6206.16 | 0 | 0 | 6.2062 | 6206.16 | 2024-06-16 00:14:53 | -5.5344 | -4632.5184 | -4632.5184 | 2300.71 | Close | 57.69799 |  | 0 | 34.8 | 0 | 0
6990 | 4 | 14 |  | CC DChg | 01:03:30 | 58:06:00 | -1550.9672 | 3.5655 | 1.6414 | 1641.43 | 0 | 0 | 1.6414 | 1641.43 | 6.2523 | 6252.3 | 0 | 0 | 6.2523 | 6252.3 | 2024-06-16 00:15:23 | -5.53 | -4630.7546 | -4630.7546 | 2298.81 | Close | 58.1559 |  | 0.0002 | 34.7 | 0 | 0
6991 | 4 | 14 |  | CC DChg | 01:04:00 | 58:06:30 | -1550.9672 | 3.5624 | 1.6544 | 1654.36 | 0 | 0 | 1.6544 | 1654.36 | 6.2983 | 6298.35 | 0 | 0 | 6.2983 | 6298.35 | 2024-06-16 00:15:53 | -5.5252 | -4169.2666 | -4169.2666 | 2296.81 | Close | 58.61382 |  | 0.0002 | 34.7 | 0 | 0
6992 | 4 | 14 |  | CC DChg | 01:04:30 | 58:07:00 | -1550.9672 | 3.5596 | 1.6673 | 1667.28 | 0 | 0 | 1.6673 | 1667.28 | 6.3444 | 6344.35 | 0 | 0 | 6.3444 | 6344.35 | 2024-06-16 00:16:23 | -5.5209 | -4632.5184 | -4632.5184 | 2295.02 | Close | 59.07175 |  | 0.0002 | 34.7 | 0 | 0
6993 | 4 | 14 |  | CC DChg | 01:05:00 | 58:07:30 | -1550.9672 | 3.5569 | 1.6802 | 1680.21 | 0 | 0 | 1.6802 | 1680.21 | 6.3904 | 6390.38 | 0 | 0 | 6.3904 | 6390.38 | 2024-06-16 00:16:53 | -5.5166 | -4630.8044 | -4630.8044 | 2293.22 | Close | 59.52966 |  | 0.0002 | 34.7 | 0 | 0
6994 | 4 | 14 |  | CC DChg | 01:05:30 | 58:08:00 | -1550.9672 | 3.5541 | 1.6931 | 1693.13 | 0 | 0 | 1.6931 | 1693.13 | 6.4363 | 6436.32 | 0 | 0 | 6.4363 | 6436.32 | 2024-06-16 00:17:23 | -5.5122 | -4632.5184 | -4632.5184 | 2291.42 | Close | 59.98758 |  | 0.0002 | 34.6 | 0 | 0
6995 | 4 | 14 |  | CC DChg | 01:06:00 | 58:08:30 | -1550.9672 | 3.5513 | 1.7061 | 1706.06 | 0 | 0 | 1.7061 | 1706.06 | 6.4822 | 6482.22 | 0 | 0 | 6.4822 | 6482.22 | 2024-06-16 00:17:53 | -5.5079 | -4632.5184 | -4632.5184 | 2289.62 | Close | 60.44551 |  | 0.0002 | 34.6 | 0 | 0
6996 | 4 | 14 |  | CC DChg | 01:06:30 | 58:09:00 | -1550.5953 | 3.5485 | 1.719 | 1718.98 | 0 | 0 | 1.719 | 1718.98 | 6.5281 | 6528.13 | 0 | 0 | 6.5281 | 6528.13 | 2024-06-16 00:18:23 | -5.5023 | -4632.4144 | -4632.4144 | 2288.37 | Close | 60.90342 |  | 0.0002 | 34.6 | 0 | 0
6997 | 4 | 14 |  | CC DChg | 01:07:00 | 58:09:30 | -1550.9672 | 3.5457 | 1.7319 | 1731.91 | 0 | 0 | 1.7319 | 1731.91 | 6.574 | 6573.96 | 0 | 0 | 6.574 | 6573.96 | 2024-06-16 00:18:53 | -5.4993 | -4632.5184 | -4632.5184 | 2286.12 | Close | 61.36134 |  | 0 | 34.6 | 0 | 0
6998 | 4 | 14 |  | CC DChg | 01:07:30 | 58:10:00 | -1550.9672 | 3.5429 | 1.7448 | 1744.83 | 0 | 0 | 1.7448 | 1744.83 | 6.6198 | 6619.75 | 0 | 0 | 6.6198 | 6619.75 | 2024-06-16 00:19:23 | -5.4949 | -4632.5184 | -4632.5184 | 2284.32 | Close | 61.81926 |  | 0 | 34.6 | 0 | 0
6999 | 4 | 14 |  | CC DChg | 01:08:00 | 58:10:30 | -1550.9672 | 3.5401 | 1.7578 | 1757.76 | 0 | 0 | 1.7578 | 1757.76 | 6.6656 | 6665.56 | 0 | 0 | 6.6656 | 6665.56 | 2024-06-16 00:19:53 | -5.4906 | -4630.7546 | -4630.7546 | 2282.42 | Close | 62.27718 |  | 0.0002 | 34.5 | 0 | 0
7000 | 4 | 14 |  | CC DChg | 01:08:30 | 58:11:00 | -1550.5953 | 3.5373 | 1.7707 | 1770.68 | 0 | 0 | 1.7707 | 1770.68 | 6.7113 | 6711.26 | 0 | 0 | 6.7113 | 6711.26 | 2024-06-16 00:20:23 | -5.485 | -4631.4078 | -4631.4078 | 2281.27 | Close | 62.73499 |  | 0 | 34.5 | 0 | 0
7001 | 4 | 14 |  | CC DChg | 01:09:00 | 58:11:30 | -1550.9672 | 3.5345 | 1.7836 | 1783.6 | 0 | 0 | 1.7836 | 1783.6 | 6.7569 | 6756.95 | 0 | 0 | 6.7569 | 6756.95 | 2024-06-16 00:20:53 | -5.4819 | -4632.5184 | -4632.5184 | 2278.92 | Close | 63.19291 |  | 0 | 34.5 | 0 | 0
7002 | 4 | 14 |  | CC DChg | 01:09:30 | 58:12:00 | -1550.9672 | 3.5314 | 1.7965 | 1796.53 | 0 | 0 | 1.7965 | 1796.53 | 6.8027 | 6802.65 | 0 | 0 | 6.8027 | 6802.65 | 2024-06-16 00:21:23 | -5.4771 | -4170.0829 | -4170.0829 | 2276.83 | Close | 63.65092 |  | 0.0002 | 34.5 | 0 | 0
7003 | 4 | 14 |  | CC DChg | 01:10:00 | 58:12:30 | -1550.9672 | 3.5286 | 1.8095 | 1809.45 | 0 | 0 | 1.8095 | 1809.45 | 6.8483 | 6848.26 | 0 | 0 | 6.8483 | 6848.26 | 2024-06-16 00:21:53 | -5.4728 | -4632.5184 | -4632.5184 | 2275.13 | Close | 64.10884 |  | 0 | 34.5 | 0 | 0
7004 | 4 | 14 |  | CC DChg | 01:10:30 | 58:13:00 | -1550.9672 | 3.5259 | 1.8224 | 1822.38 | 0 | 0 | 1.8224 | 1822.38 | 6.8938 | 6893.83 | 0 | 0 | 6.8938 | 6893.83 | 2024-06-16 00:22:23 | -5.4685 | -4630.8586 | -4630.8586 | 2273.23 | Close | 64.56677 |  | 0.0002 | 34.4 | 0 | 0
7005 | 4 | 14 |  | CC DChg | 01:11:00 | 58:13:30 | -1550.9672 | 3.5228 | 1.8353 | 1835.3 | 0 | 0 | 1.8353 | 1835.3 | 6.9394 | 6939.42 | 0 | 0 | 6.9394 | 6939.42 | 2024-06-16 00:22:53 | -5.4637 | -4169.2178 | -4169.2178 | 2271.23 | Close | 65.02468 |  | 0.0002 | 34.4 | 0 | 0
7006 | 4 | 14 |  | CC DChg | 01:11:30 | 58:14:00 | -1550.9672 | 3.52 | 1.8482 | 1848.23 | 0 | 0 | 1.8482 | 1848.23 | 6.9849 | 6984.92 | 0 | 0 | 6.9849 | 6984.92 | 2024-06-16 00:23:23 | -5.4593 | -4632.5184 | -4632.5184 | 2269.43 | Close | 65.48261 |  | 0.0002 | 34.4 | 0 | 0
7007 | 4 | 14 |  | CC DChg | 01:12:00 | 58:14:30 | -1550.9672 | 3.5172 | 1.8612 | 1861.15 | 0 | 0 | 1.8612 | 1861.15 | 7.0304 | 7030.38 | 0 | 0 | 7.0304 | 7030.38 | 2024-06-16 00:23:53 | -5.455 | -4632.5184 | -4632.5184 | 2267.63 | Close | 65.94053 |  | 0.0002 | 34.4 | 0 | 0
7008 | 4 | 14 |  | CC DChg | 01:12:30 | 58:15:00 | -1550.9672 | 3.5141 | 1.8741 | 1874.08 | 0 | 0 | 1.8741 | 1874.08 | 7.0759 | 7075.85 | 0 | 0 | 7.0759 | 7075.85 | 2024-06-16 00:24:23 | -5.4502 | -4169.173 | -4169.173 | 2265.63 | Close | 66.39844 |  | 0.0002 | 34.4 | 0 | 0
7009 | 4 | 14 |  | CC DChg | 01:13:00 | 58:15:30 | -1550.9672 | 3.511 | 1.887 | 1887 | 0 | 0 | 1.887 | 1887 | 7.1212 | 7121.23 | 0 | 0 | 7.1212 | 7121.23 | 2024-06-16 00:24:53 | -5.4454 | -4169.2666 | -4169.2666 | 2263.73 | Close | 66.85636 |  | 0 | 34.4 | 0 | 0
7010 | 4 | 14 |  | CC DChg | 01:13:30 | 58:16:00 | -1550.9672 | 3.5082 | 1.8999 | 1899.93 | 0 | 0 | 1.8999 | 1899.93 | 7.1666 | 7166.57 | 0 | 0 | 7.1666 | 7166.57 | 2024-06-16 00:25:23 | -5.4411 | -4630.8586 | -4630.8586 | 2261.83 | Close | 67.31428 |  | 0.0002 | 34.4 | 0 | 0
7011 | 4 | 14 |  | CC DChg | 01:14:00 | 58:16:30 | -1550.9672 | 3.5048 | 1.9129 | 1912.85 | 0 | 0 | 1.9129 | 1912.85 | 7.2119 | 7211.93 | 0 | 0 | 7.2119 | 7211.93 | 2024-06-16 00:25:53 | -5.4358 | -3790.1572 | -3790.1572 | 2259.64 | Close | 67.7722 |  | 0.0002 | 34.4 | 0 | 0
7012 | 4 | 14 |  | CC DChg | 01:14:30 | 58:17:00 | -1550.9672 | 3.502 | 1.9258 | 1925.78 | 0 | 0 | 1.9258 | 1925.78 | 7.2572 | 7257.19 | 0 | 0 | 7.2572 | 7257.19 | 2024-06-16 00:26:23 | -5.4315 | -4632.5184 | -4632.5184 | 2257.84 | Close | 68.23012 |  | 0.0002 | 38.3 | 0 | 0
7013 | 4 | 14 |  | CC DChg | 01:15:00 | 58:17:30 | -1550.5953 | 3.4989 | 1.9387 | 1938.7 | 0 | 0 | 1.9387 | 1938.7 | 7.3024 | 7302.4 | 0 | 0 | 7.3024 | 7302.4 | 2024-06-16 00:26:53 | -5.4254 | -4168.267 | -4168.267 | 2256.38 | Close | 68.68793 |  | 0.0002 | 37.8 | 0 | 0
7014 | 4 | 14 |  | CC DChg | 01:15:30 | 58:18:00 | -1550.9672 | 3.4958 | 1.9516 | 1951.63 | 0 | 0 | 1.9516 | 1951.63 | 7.3477 | 7347.65 | 0 | 0 | 7.3477 | 7347.65 | 2024-06-16 00:27:23 | -5.4218 | -4170.1277 | -4170.1277 | 2253.84 | Close | 69.14595 |  | 0.0002 | 37.3 | 0 | 0
7015 | 4 | 14 |  | CC DChg | 01:16:00 | 58:18:30 | -1550.9672 | 3.4927 | 1.9645 | 1964.55 | 0 | 0 | 1.9645 | 1964.55 | 7.3928 | 7392.79 | 0 | 0 | 7.3928 | 7392.79 | 2024-06-16 00:27:53 | -5.417 | -4169.2666 | -4169.2666 | 2251.94 | Close | 69.60387 |  | 0 | 36.9 | 0 | 0
7016 | 4 | 14 |  | CC DChg | 01:16:30 | 58:19:00 | -1550.9672 | 3.4893 | 1.9775 | 1977.47 | 0 | 0 | 1.9775 | 1977.47 | 7.4379 | 7437.89 | 0 | 0 | 7.4379 | 7437.89 | 2024-06-16 00:28:23 | -5.4117 | -3789.1312 | -3789.1312 | 2249.74 | Close | 70.06179 |  | 0 | 36.7 | 0 | 0
7017 | 4 | 14 |  | CC DChg | 01:17:00 | 58:19:30 | -1550.9672 | 3.4862 | 1.9904 | 1990.4 | 0 | 0 | 1.9904 | 1990.4 | 7.483 | 7483.01 | 0 | 0 | 7.483 | 7483.01 | 2024-06-16 00:28:53 | -5.4069 | -4169.2178 | -4169.2178 | 2247.64 | Close | 70.51971 |  | 0.0002 | 36.6 | 0 | 0
7018 | 4 | 14 |  | CC DChg | 01:17:30 | 58:20:00 | -1550.9672 | 3.4825 | 2.0033 | 2003.32 | 0 | 0 | 2.0033 | 2003.32 | 7.528 | 7528.02 | 0 | 0 | 7.528 | 7528.02 | 2024-06-16 00:29:23 | -5.4012 | -3474.3888 | -3474.3888 | 2245.24 | Close | 70.97763 |  | 0.0002 | 36.5 | 0 | 0
7019 | 4 | 14 |  | CC DChg | 01:18:00 | 58:20:30 | -1550.9672 | 3.479 | 2.0162 | 2016.25 | 0 | 0 | 2.0162 | 2016.25 | 7.573 | 7572.98 | 0 | 0 | 7.573 | 7572.98 | 2024-06-16 00:29:53 | -5.3959 | -3790.2423 | -3790.2423 | 2243.14 | Close | 71.43555 |  | 0 | 36.5 | 0 | 0
7020 | 4 | 14 |  | CC DChg | 01:18:30 | 58:21:00 | -1550.9672 | 3.475 | 2.0292 | 2029.17 | 0 | 0 | 2.0292 | 2029.17 | 7.618 | 7617.97 | 0 | 0 | 7.618 | 7617.97 | 2024-06-16 00:30:23 | -5.3896 | -3206.295 | -3206.295 | 2240.45 | Close | 71.89347 |  | 0.0002 | 36.5 | 0 | 0
7021 | 4 | 14 |  | CC DChg | 01:19:00 | 58:21:30 | -1550.9672 | 3.4713 | 2.0421 | 2042.1 | 0 | 0 | 2.0421 | 2042.1 | 7.6628 | 7662.83 | 0 | 0 | 7.6628 | 7662.83 | 2024-06-16 00:30:53 | -5.3839 | -3474.3888 | -3474.3888 | 2238.15 | Close | 72.35139 |  | 0 | 36.5 | 0 | 0
7022 | 4 | 14 |  | CC DChg | 01:19:30 | 58:22:00 | -1550.9672 | 3.4673 | 2.055 | 2055.02 | 0 | 0 | 2.055 | 2055.02 | 7.7076 | 7707.65 | 0 | 0 | 7.7076 | 7707.65 | 2024-06-16 00:31:23 | -5.3776 | -3207.1281 | -3207.1281 | 2235.55 | Close | 72.80931 |  | 0 | 36.5 | 0 | 0
7023 | 4 | 14 |  | CC DChg | 01:20:00 | 58:22:30 | -1550.9672 | 3.4632 | 2.0679 | 2067.95 | 0 | 0 | 2.0679 | 2067.95 | 7.7525 | 7752.48 | 0 | 0 | 7.7525 | 7752.48 | 2024-06-16 00:31:53 | -5.3714 | -3207.0906 | -3207.0906 | 2232.85 | Close | 73.26723 |  | 0.0002 | 36.5 | 0 | 0
7024 | 4 | 14 |  | CC DChg | 01:20:30 | 58:23:00 | -1550.9672 | 3.4589 | 2.0809 | 2080.87 | 0 | 0 | 2.0809 | 2080.87 | 7.7972 | 7797.19 | 0 | 0 | 7.7972 | 7797.19 | 2024-06-16 00:32:23 | -5.3646 | -2977.3615 | -2977.3615 | 2230.05 | Close | 73.72515 |  | 0.0002 | 36.5 | 0 | 0
7025 | 4 | 14 |  | CC DChg | 01:21:00 | 58:23:30 | -1550.9672 | 3.4549 | 2.0938 | 2093.8 | 0 | 0 | 2.0938 | 2093.8 | 7.8418 | 7841.84 | 0 | 0 | 7.8418 | 7841.84 | 2024-06-16 00:32:53 | -5.3584 | -3207.1281 | -3207.1281 | 2227.45 | Close | 74.18307 |  | 0.0002 | 36.5 | 0 | 0
7026 | 4 | 14 |  | CC DChg | 01:21:30 | 58:24:00 | -1550.9672 | 3.4505 | 2.1067 | 2106.72 | 0 | 0 | 2.1067 | 2106.72 | 7.8865 | 7886.52 | 0 | 0 | 7.8865 | 7886.52 | 2024-06-16 00:33:23 | -5.3516 | -2978.0127 | -2978.0127 | 2224.66 | Close | 74.64099 |  | 0.0002 | 36.5 | 0 | 0
7027 | 4 | 14 |  | CC DChg | 01:22:00 | 58:24:30 | -1550.9672 | 3.4468 | 2.1196 | 2119.65 | 0 | 0 | 2.1196 | 2119.65 | 7.9311 | 7931.07 | 0 | 0 | 7.9311 | 7931.07 | 2024-06-16 00:33:53 | -5.3459 | -3474.3888 | -3474.3888 | 2222.26 | Close | 75.09891 |  | 0.0002 | 36.5 | 0 | 0
7028 | 4 | 14 |  | CC DChg | 01:22:30 | 58:25:00 | -1550.9672 | 3.4428 | 2.1326 | 2132.57 | 0 | 0 | 2.1326 | 2132.57 | 7.9756 | 7975.57 | 0 | 0 | 7.9756 | 7975.57 | 2024-06-16 00:34:23 | -5.3396 | -3206.3325 | -3206.3325 | 2219.76 | Close | 75.55684 |  | 0 | 36.5 | 0 | 0
7029 | 4 | 14 |  | CC DChg | 01:23:00 | 58:25:30 | -1550.9672 | 3.4391 | 2.1455 | 2145.5 | 0 | 0 | 2.1455 | 2145.5 | 8.0201 | 8020.09 | 0 | 0 | 8.0201 | 8020.09 | 2024-06-16 00:34:53 | -5.3339 | -3474.3108 | -3474.3108 | 2217.36 | Close | 76.01475 |  | 0 | 36.6 | 0 | 0
7030 | 4 | 14 |  | CC DChg | 01:23:30 | 58:26:00 | -1550.9672 | 3.4353 | 2.1584 | 2158.42 | 0 | 0 | 2.1584 | 2158.42 | 8.0645 | 8064.49 | 0 | 0 | 8.0645 | 8064.49 | 2024-06-16 00:35:23 | -5.3281 | -3474.3888 | -3474.3888 | 2214.96 | Close | 76.47267 |  | 0 | 36.6 | 0 | 0
7031 | 4 | 14 |  | CC DChg | 01:24:00 | 58:26:30 | -1550.9672 | 3.4319 | 2.1713 | 2171.34 | 0 | 0 | 2.1713 | 2171.34 | 8.1088 | 8108.85 | 0 | 0 | 8.1088 | 8108.85 | 2024-06-16 00:35:53 | -5.3228 | -3790.2423 | -3790.2423 | 2212.76 | Close | 76.93059 |  | 0 | 36.6 | 0 | 0
7032 | 4 | 14 |  | CC DChg | 01:24:30 | 58:27:00 | -1550.9672 | 3.4282 | 2.1843 | 2184.27 | 0 | 0 | 2.1843 | 2184.27 | 8.1532 | 8153.23 | 0 | 0 | 8.1532 | 8153.23 | 2024-06-16 00:36:23 | -5.317 | -3473.4144 | -3473.4144 | 2210.26 | Close | 77.38851 |  | 0.0002 | 36.6 | 0 | 0
7033 | 4 | 14 |  | CC DChg | 01:25:00 | 58:27:30 | -1550.9672 | 3.4245 | 2.1972 | 2197.19 | 0 | 0 | 2.1972 | 2197.19 | 8.1975 | 8197.49 | 0 | 0 | 8.1975 | 8197.49 | 2024-06-16 00:36:53 | -5.3113 | -3474.3888 | -3474.3888 | 2207.96 | Close | 77.84643 |  | 0 | 36.6 | 0 | 0
7034 | 4 | 14 |  | CC DChg | 01:25:30 | 58:28:00 | -1550.9672 | 3.4211 | 2.2101 | 2210.12 | 0 | 0 | 2.2101 | 2210.12 | 8.2417 | 8241.71 | 0 | 0 | 8.2417 | 8241.71 | 2024-06-16 00:37:23 | -5.306 | -3790.2423 | -3790.2423 | 2205.77 | Close | 78.30435 |  | 0 | 36.6 | 0 | 0
7035 | 4 | 14 |  | CC DChg | 01:26:00 | 58:28:30 | -1550.9672 | 3.417 | 2.223 | 2223.04 | 0 | 0 | 2.223 | 2223.04 | 8.2859 | 8285.95 | 0 | 0 | 8.2859 | 8285.95 | 2024-06-16 00:37:53 | -5.2997 | -3207.0217 | -3207.0217 | 2203.07 | Close | 78.76226 |  | 0.0002 | 36.5 | 0 | 0
7036 | 4 | 14 |  | CC DChg | 01:26:30 | 58:29:00 | -1550.9672 | 3.4136 | 2.236 | 2235.97 | 0 | 0 | 2.236 | 2235.97 | 8.3301 | 8330.07 | 0 | 0 | 8.3301 | 8330.07 | 2024-06-16 00:38:23 | -5.2944 | -3790.2423 | -3790.2423 | 2200.87 | Close | 79.22018 |  | 0.0002 | 36.5 | 0 | 0
7037 | 4 | 14 |  | CC DChg | 01:27:00 | 58:29:30 | -1550.9672 | 3.4093 | 2.2489 | 2248.89 | 0 | 0 | 2.2489 | 2248.89 | 8.3741 | 8374.13 | 0 | 0 | 8.3741 | 8374.13 | 2024-06-16 00:38:53 | -5.2877 | -2977.3615 | -2977.3615 | 2198.07 | Close | 79.6781 |  | 0.0002 | 36.5 | 0 | 0
7038 | 4 | 14 |  | CC DChg | 01:27:30 | 58:30:00 | -1550.9672 | 3.4056 | 2.2618 | 2261.82 | 0 | 0 | 2.2618 | 2261.82 | 8.4182 | 8418.22 | 0 | 0 | 8.4182 | 8418.22 | 2024-06-16 00:39:23 | -5.2819 | -3474.3481 | -3474.3481 | 2195.67 | Close | 80.13602 |  | 0.0002 | 36.5 | 0 | 0
7039 | 4 | 14 |  | CC DChg | 01:28:00 | 58:30:30 | -1550.9672 | 3.4012 | 2.2747 | 2274.74 | 0 | 0 | 2.2747 | 2274.74 | 8.4622 | 8462.17 | 0 | 0 | 8.4622 | 8462.17 | 2024-06-16 00:39:53 | -5.2752 | -2978.0475 | -2978.0475 | 2192.97 | Close | 80.59394 |  | 0 | 36.4 | 0 | 0
7040 | 4 | 14 |  | CC DChg | 01:28:30 | 58:31:00 | -1550.9672 | 3.3972 | 2.2877 | 2287.67 | 0 | 0 | 2.2877 | 2287.67 | 8.5061 | 8506.08 | 0 | 0 | 8.5061 | 8506.08 | 2024-06-16 00:40:23 | -5.2689 | -3207.1281 | -3207.1281 | 2190.18 | Close | 81.05187 |  | 0.0003 | 36.4 | 0 | 0
7041 | 4 | 14 |  | CC DChg | 01:29:00 | 58:31:30 | -1550.9672 | 3.3929 | 2.3006 | 2300.59 | 0 | 0 | 2.3006 | 2300.59 | 8.55 | 8550.01 | 0 | 0 | 8.55 | 8550.01 | 2024-06-16 00:40:53 | -5.2622 | -2977.2947 | -2977.2947 | 2187.58 | Close | 81.50978 |  | 0 | 36.4 | 0 | 0
7042 | 4 | 14 |  | CC DChg | 01:29:30 | 58:32:00 | -1550.9672 | 3.3885 | 2.3135 | 2313.52 | 0 | 0 | 2.3135 | 2313.52 | 8.5938 | 8593.81 | 0 | 0 | 8.5938 | 8593.81 | 2024-06-16 00:41:23 | -5.2555 | -2978.0475 | -2978.0475 | 2184.68 | Close | 81.9677 |  | 0.0002 | 36.4 | 0 | 0
7043 | 4 | 14 |  | CC DChg | 01:30:00 | 58:32:30 | -1550.9672 | 3.3842 | 2.3264 | 2326.44 | 0 | 0 | 2.3264 | 2326.44 | 8.6375 | 8637.55 | 0 | 0 | 8.6375 | 8637.55 | 2024-06-16 00:41:53 | -5.2487 | -2978.0475 | -2978.0475 | 2181.88 | Close | 82.42562 |  | 0.0002 | 36.3 | 0 | 0
7044 | 4 | 14 |  | CC DChg | 01:30:30 | 58:33:00 | -1550.9672 | 3.3795 | 2.3394 | 2339.36 | 0 | 0 | 2.3394 | 2339.36 | 8.6813 | 8681.31 | 0 | 0 | 8.6813 | 8681.31 | 2024-06-16 00:42:23 | -5.2415 | -2779.3889 | -2779.3889 | 2178.88 | Close | 82.88352 |  | 0.0002 | 36.3 | 0 | 0
7045 | 4 | 14 |  | CC DChg | 01:31:00 | 58:33:30 | -1550.9672 | 3.3746 | 2.3523 | 2352.29 | 0 | 0 | 2.3523 | 2352.29 | 8.7249 | 8724.93 | 0 | 0 | 8.7249 | 8724.93 | 2024-06-16 00:42:53 | -5.2338 | -2605.2663 | -2605.2663 | 2175.68 | Close | 83.34145 |  | 0.0002 | 36.3 | 0 | 0
7046 | 4 | 14 |  | CC DChg | 01:31:30 | 58:34:00 | -1550.9672 | 3.3699 | 2.3652 | 2365.21 | 0 | 0 | 2.3652 | 2365.21 | 8.7685 | 8768.48 | 0 | 0 | 8.7685 | 8768.48 | 2024-06-16 00:43:23 | -5.2266 | -2779.511 | -2779.511 | 2172.78 | Close | 83.79937 |  | 0 | 36.3 | 0 | 0
7047 | 4 | 14 |  | CC DChg | 01:32:00 | 58:34:30 | -1550.9672 | 3.3643 | 2.3781 | 2378.14 | 0 | 0 | 2.3781 | 2378.14 | 8.8121 | 8812.06 | 0 | 0 | 8.8121 | 8812.06 | 2024-06-16 00:43:53 | -5.218 | -2315.6429 | -2315.6429 | 2168.99 | Close | 84.25725 |  | 0.0003 | 36.3 | 0 | 0
7048 | 4 | 14 |  | CC DChg | 01:32:30 | 58:35:00 | -1550.9672 | 3.3581 | 2.3911 | 2391.06 | 0 | 0 | 2.3911 | 2391.06 | 8.8555 | 8855.47 | 0 | 0 | 8.8555 | 8855.47 | 2024-06-16 00:44:23 | -5.2084 | -2084.6333 | -2084.6333 | 2165.19 | Close | 84.71517 |  | 0 | 36.3 | 0 | 0
7049 | 4 | 14 |  | CC DChg | 01:33:00 | 58:35:30 | -1550.9672 | 3.3513 | 2.404 | 2403.99 | 0 | 0 | 2.404 | 2403.99 | 8.8988 | 8898.78 | 0 | 0 | 8.8988 | 8898.78 | 2024-06-16 00:44:53 | -5.1978 | -1894.8433 | -1894.8433 | 2160.69 | Close | 85.1731 |  | 0.0002 | 36.3 | 0 | 0
7050 | 4 | 14 |  | CC DChg | 01:33:30 | 58:36:00 | -1550.9672 | 3.3436 | 2.4169 | 2416.91 | 0 | 0 | 2.4169 | 2416.91 | 8.9421 | 8942.13 | 0 | 0 | 8.9421 | 8942.13 | 2024-06-16 00:45:23 | -5.1858 | -1667.5975 | -1667.5975 | 2155.69 | Close | 85.63099 |  | 0.0002 | 36.3 | 0 | 0
7051 | 4 | 14 |  | CC DChg | 01:34:00 | 58:36:30 | -1550.9672 | 3.3346 | 2.4298 | 2429.84 | 0 | 0 | 2.4298 | 2429.84 | 8.9852 | 8985.23 | 0 | 0 | 8.9852 | 8985.23 | 2024-06-16 00:45:53 | -5.1718 | -1437.5182 | -1437.5182 | 2149.9 | Close | 86.08891 |  | 0.0002 | 36.3 | 0 | 0
7052 | 4 | 14 |  | CC DChg | 01:34:30 | 58:37:00 | -1550.9672 | 3.325 | 2.4428 | 2442.76 | 0 | 0 | 2.4428 | 2442.76 | 9.0282 | 9028.2 | 0 | 0 | 9.0282 | 9028.2 | 2024-06-16 00:46:23 | -5.1569 | -1344.9247 | -1344.9247 | 2143.7 | Close | 86.54683 |  | 0.0002 | 36.3 | 0 | 0
7053 | 4 | 14 |  | CC DChg | 01:35:00 | 58:37:30 | -1550.9672 | 3.3147 | 2.4557 | 2455.68 | 0 | 0 | 2.4557 | 2455.68 | 9.0712 | 9071.23 | 0 | 0 | 9.0712 | 9071.23 | 2024-06-16 00:46:53 | -5.141 | -1263.208 | -1263.208 | 2137.2 | Close | 87.00472 |  | 0 | 36.3 | 0 | 0
7054 | 4 | 14 |  | CC DChg | 01:35:30 | 58:38:00 | -1550.9672 | 3.3039 | 2.4686 | 2468.61 | 0 | 0 | 2.4686 | 2468.61 | 9.1139 | 9113.93 | 0 | 0 | 9.1139 | 9113.93 | 2024-06-16 00:47:23 | -5.1242 | -1191.1092 | -1191.1092 | 2130.21 | Close | 87.46265 |  | 0 | 36.3 | 0 | 0
7055 | 4 | 14 |  | CC DChg | 01:36:00 | 58:38:30 | -1550.9672 | 3.293 | 2.4815 | 2481.53 | 0 | 0 | 2.4815 | 2481.53 | 9.1565 | 9156.49 | 0 | 0 | 9.1565 | 9156.49 | 2024-06-16 00:47:53 | -5.1074 | -1191.219 | -1191.219 | 2123.11 | Close | 87.92057 |  | 0.0002 | 36.3 | 0 | 0
7056 | 4 | 14 |  | CC DChg | 01:36:30 | 58:39:00 | -1550.9672 | 3.2813 | 2.4945 | 2494.46 | 0 | 0 | 2.4945 | 2494.46 | 9.1991 | 9199.12 | 0 | 0 | 9.1991 | 9199.12 | 2024-06-16 00:48:23 | -5.0891 | -1097.0576 | -1097.0576 | 2115.52 | Close | 88.37848 |  | 0.0002 | 36.3 | 0 | 0
7057 | 4 | 14 |  | CC DChg | 01:37:00 | 58:39:30 | -1550.9672 | 3.2688 | 2.5074 | 2507.38 | 0 | 0 | 2.5074 | 2507.38 | 9.2414 | 9241.37 | 0 | 0 | 9.2414 | 9241.37 | 2024-06-16 00:48:53 | -5.0699 | -1042.2326 | -1042.2326 | 2107.52 | Close | 88.8364 |  | 0.0002 | 36.3 | 0 | 0
7058 | 4 | 14 |  | CC DChg | 01:37:30 | 58:40:00 | -1550.9672 | 3.2558 | 2.5203 | 2520.31 | 0 | 0 | 2.5203 | 2520.31 | 9.2834 | 9283.45 | 0 | 0 | 9.2834 | 9283.45 | 2024-06-16 00:49:23 | -5.0497 | -992.6063 | -992.6063 | 2099.22 | Close | 89.29432 |  | 0 | 36.3 | 0 | 0
7059 | 4 | 14 |  | CC DChg | 01:38:00 | 58:40:30 | -1550.9672 | 3.2419 | 2.5332 | 2533.23 | 0 | 0 | 2.5332 | 2533.23 | 9.3256 | 9325.6 | 0 | 0 | 9.3256 | 9325.6 | 2024-06-16 00:49:53 | -5.028 | -926.463 | -926.463 | 2090.13 | Close | 89.75223 |  | 0.0002 | 36.3 | 0 | 0
7060 | 4 | 14 |  | CC DChg | 01:38:30 | 58:41:00 | -1550.9672 | 3.2276 | 2.5462 | 2546.16 | 0 | 0 | 2.5462 | 2546.16 | 9.3673 | 9367.32 | 0 | 0 | 9.3673 | 9367.32 | 2024-06-16 00:50:23 | -5.0059 | -906.2987 | -906.2987 | 2080.94 | Close | 90.21015 |  | 0.0002 | 36.3 | 0 | 0
7061 | 4 | 14 |  | CC DChg | 01:39:00 | 58:41:30 | -1550.9672 | 3.2124 | 2.5591 | 2559.08 | 0 | 0 | 2.5591 | 2559.08 | 9.4088 | 9408.84 | 0 | 0 | 9.4088 | 9408.84 | 2024-06-16 00:50:53 | -4.9824 | -850.8147 | -850.8147 | 2071.24 | Close | 90.66807 |  | 0 | 36.3 | 0 | 0
7062 | 4 | 14 |  | CC DChg | 01:39:30 | 58:42:00 | -1550.9672 | 3.1966 | 2.572 | 2572 | 0 | 0 | 2.572 | 2572 | 9.4504 | 9450.44 | 0 | 0 | 9.4504 | 9450.44 | 2024-06-16 00:51:23 | -4.9578 | -817.3288 | -817.3288 | 2061.05 | Close | 91.12595 |  | 0 | 36.4 | 0 | 0
7063 | 4 | 14 |  | CC DChg | 01:40:00 | 58:42:30 | -1550.9672 | 3.1802 | 2.5849 | 2584.93 | 0 | 0 | 2.5849 | 2584.93 | 9.4915 | 9491.55 | 0 | 0 | 9.4915 | 9491.55 | 2024-06-16 00:51:53 | -4.9324 | -786.6541 | -786.6541 | 2050.45 | Close | 91.58388 |  | 0 | 36.4 | 0 | 0
7064 | 4 | 14 |  | CC DChg | 01:40:30 | 58:43:00 | -1550.9672 | 3.1631 | 2.5979 | 2597.85 | 0 | 0 | 2.5979 | 2597.85 | 9.5324 | 9532.43 | 0 | 0 | 9.5324 | 9532.43 | 2024-06-16 00:52:23 | -4.9059 | -757.9596 | -757.9596 | 2039.46 | Close | 92.0418 |  | 0 | 36.4 | 0 | 0
7065 | 4 | 14 |  | CC DChg | 01:41:00 | 58:43:30 | -1550.9672 | 3.1461 | 2.6108 | 2610.78 | 0 | 0 | 2.6108 | 2610.78 | 9.5734 | 9573.41 | 0 | 0 | 9.5734 | 9573.41 | 2024-06-16 00:52:53 | -4.8795 | -757.9707 | -757.9707 | 2028.37 | Close | 92.4997 |  | 0.0002 | 36.4 | 0 | 0
7066 | 4 | 14 |  | CC DChg | 01:41:30 | 58:44:00 | -1550.5953 | 3.1293 | 2.6237 | 2623.7 | 0 | 0 | 2.6237 | 2623.7 | 9.6138 | 9613.85 | 0 | 0 | 9.6138 | 9613.85 | 2024-06-16 00:53:23 | -4.8523 | -771.8552 | -771.8552 | 2018.15 | Close | 92.95751 |  | 0 | 36.4 | 0 | 0
7067 | 4 | 14 |  | CC DChg | 01:42:00 | 58:44:30 | -1550.5953 | 3.1129 | 2.6366 | 2636.62 | 0 | 0 | 2.6366 | 2636.62 | 9.6541 | 9654.07 | 0 | 0 | 9.6541 | 9654.07 | 2024-06-16 00:53:53 | -4.8269 | -786.4176 | -786.4176 | 2007.56 | Close | 93.41532 |  | 0 | 36.4 | 0 | 0
7068 | 4 | 14 |  | CC DChg | 01:42:30 | 58:45:00 | -1550.5953 | 3.0968 | 2.6496 | 2649.55 | 0 | 0 | 2.6496 | 2649.55 | 9.6944 | 9694.43 | 0 | 0 | 9.6944 | 9694.43 | 2024-06-16 00:54:23 | -4.8019 | -802.0126 | -802.0126 | 1997.16 | Close | 93.87341 |  | 0 | 36.4 | 0 | 0
7069 | 4 | 14 |  | CC DChg | 01:43:00 | 58:45:30 | -1550.9672 | 3.0807 | 2.6625 | 2662.48 | 0 | 0 | 2.6625 | 2662.48 | 9.7342 | 9734.25 | 0 | 0 | 9.7342 | 9734.25 | 2024-06-16 00:54:53 | -4.778 | -801.7323 | -801.7323 | 1986.09 | Close | 94.33133 |  | 0.0003 | 36.4 | 0 | 0
7070 | 4 | 14 |  | CC DChg | 01:43:30 | 58:46:00 | -1550.9672 | 3.0645 | 2.6754 | 2675.4 | 0 | 0 | 2.6754 | 2675.4 | 9.7739 | 9773.86 | 0 | 0 | 9.7739 | 9773.86 | 2024-06-16 00:55:23 | -4.753 | -801.7323 | -801.7323 | 1975.79 | Close | 94.78925 |  | 0.0002 | 36.3 | 0 | 0
7071 | 4 | 14 |  | CC DChg | 01:44:00 | 58:46:30 | -1550.5953 | 3.0466 | 2.6883 | 2688.32 | 0 | 0 | 2.6883 | 2688.32 | 9.8136 | 9813.55 | 0 | 0 | 9.8136 | 9813.55 | 2024-06-16 00:55:53 | -4.724 | -718.7366 | -718.7366 | 1964.67 | Close | 95.24713 |  | 0.0002 | 36.3 | 0 | 0
7072 | 4 | 14 |  | CC DChg | 01:44:30 | 58:47:00 | -1550.9672 | 3.0264 | 2.7012 | 2701.25 | 0 | 0 | 2.7012 | 2701.25 | 9.8527 | 9852.67 | 0 | 0 | 9.8527 | 9852.67 | 2024-06-16 00:56:23 | -4.6939 | -641.3938 | -641.3938 | 1951.31 | Close | 95.70506 |  | 0 | 36.5 | 0 | 0
7073 | 4 | 14 |  | CC DChg | 01:45:00 | 58:47:30 | -1550.9672 | 3.0044 | 2.7142 | 2714.17 | 0 | 0 | 2.7142 | 2714.17 | 9.8915 | 9891.5 | 0 | 0 | 9.8915 | 9891.5 | 2024-06-16 00:56:53 | -4.6597 | -587.1673 | -587.1673 | 1937.02 | Close | 96.16298 |  | 0.0002 | 39.2 | 0 | 0
7074 | 4 | 14 |  | CC DChg | 01:45:30 | 58:48:00 | -1550.5953 | 2.9787 | 2.7271 | 2727.1 | 0 | 0 | 2.7271 | 2727.1 | 9.9304 | 9930.44 | 0 | 0 | 9.9304 | 9930.44 | 2024-06-16 00:57:23 | -4.6187 | -502.2257 | -502.2257 | 1920.89 | Close | 96.62083 |  | 0.0002 | 38.8 | 0 | 0
7075 | 4 | 14 |  | CC DChg | 01:46:00 | 58:48:30 | -1550.9672 | 2.9498 | 2.74 | 2740.02 | 0 | 0 | 2.74 | 2740.02 | 9.9686 | 9968.57 | 0 | 0 | 9.9686 | 9968.57 | 2024-06-16 00:57:53 | -4.5751 | -448.2771 | -448.2771 | 1901.94 | Close | 97.07875 |  | 0 | 38.5 | 0 | 0
7076 | 4 | 14 |  | CC DChg | 01:46:30 | 58:49:00 | -1550.9672 | 2.9173 | 2.7529 | 2752.95 | 0 | 0 | 2.7529 | 2752.95 | 10.0063 | 10006.27 | 0 | 0 | 10.0063 | 10006.27 | 2024-06-16 00:58:23 | -4.5246 | -397.0486 | -397.0486 | 1880.85 | Close | 97.53668 |  | 0.0002 | 38.2 | 0 | 0
7077 | 4 | 14 |  | CC DChg | 01:47:00 | 58:49:30 | -1550.9672 | 2.8795 | 2.7659 | 2765.87 | 0 | 0 | 2.7659 | 2765.87 | 10.0441 | 10044.13 | 0 | 0 | 10.0441 | 10044.13 | 2024-06-16 00:58:53 | -4.466 | -341.6276 | -341.6276 | 1856.46 | Close | 97.99448 |  | 0.0002 | 38.1 | 0 | 0
7078 | 4 | 14 |  | CC DChg | 01:47:30 | 58:50:00 | -1550.9672 | 2.8345 | 2.7788 | 2778.79 | 0 | 0 | 2.7788 | 2778.79 | 10.0808 | 10080.77 | 0 | 0 | 10.0808 | 10080.77 | 2024-06-16 00:59:23 | -4.3962 | -287.5228 | -287.5228 | 1827.58 | Close | 98.4524 |  | 0 | 38.1 | 0 | 0
7079 | 4 | 14 |  | CC DChg | 01:48:00 | 58:50:30 | -1550.9672 | 2.7731 | 2.7917 | 2791.72 | 0 | 0 | 2.7917 | 2791.72 | 10.1166 | 10116.61 | 0 | 0 | 10.1166 | 10116.61 | 2024-06-16 00:59:53 | -4.301 | -210.5553 | -210.5553 | 1787.9 | Close | 98.91032 |  | 0.0002 | 38.1 | 0 | 0
7080 | 4 | 14 |  | CC DChg | 01:48:30 | 58:51:00 | -1550.9672 | 2.682 | 2.8046 | 2804.64 | 0 | 0 | 2.8046 | 2804.64 | 10.1526 | 10152.6 | 0 | 0 | 10.1526 | 10152.6 | 2024-06-16 01:00:23 | -4.1597 | -141.7597 | -141.7597 | 1729.23 | Close | 99.36811 |  | 0 | 38.2 | 0 | 0
7081 | 4 | 14 |  | CC DChg | 01:49:00 | 58:51:30 | -1550.5953 | 2.5595 | 2.8176 | 2817.56 | 0 | 0 | 2.8176 | 2817.56 | 10.1857 | 10185.68 | 0 | 0 | 10.1857 | 10185.68 | 2024-06-16 01:00:53 | -3.9688 | -105.5189 | -105.5189 | 1650.67 | Close | 99.82592 |  | 0 | 38.3 | 0 | 0
7082 | 4 | 14 | 1 | CC DChg | 01:49:11 | 58:51:42 | -1550.9672 | 2.4997 | 2.8225 | 2822.47 | 0 | 0 | 2.8225 | 2822.47 | 10.1989 | 10198.94 | 0 | 0 | 10.1989 | 10198.94 | 2024-06-16 01:01:05 | -3.8769 | -82.1167 | -82.1167 | 1611.7 | Close | 100 |  | 0 | 38.3 | 0 | 0
7083 | 4 | 15 | 0 | Rest | 00:00:00 | 58:51:42 | 0 | 2.5577 | 0 | 0 | 0 | 0 | 0 | 0 | 0 | 0 | 0 | 0 | 0 | 0 | 2024-06-16 01:01:05 | 0 | 0 | 0 | 0 | Close | 0 |  | 0.0002 | 38.3 | 0 | 0
7084 | 4 | 15 |  | Rest | 00:00:30 | 58:52:12 | 0 | 2.7775 | 0 | 0 | 0 | 0 | 0 | 0 | 0 | 0 | 0 | 0 | 0 | 0 | 2024-06-16 01:01:35 | 0 | 0 | 0 | 0 | Close | 0 |  | 0.0002 | 38.5 | 0 | 0
7085 | 4 | 15 |  | Rest | 00:01:00 | 58:52:42 | 0 | 2.8153 | 0 | 0 | 0 | 0 | 0 | 0 | 0 | 0 | 0 | 0 | 0 | 0 | 2024-06-16 01:02:05 | 0 | 0 | 0 | 0 | Close | 0 |  | 0 | 38.5 | 0 | 0
7086 | 4 | 15 |  | Rest | 00:01:30 | 58:53:12 | 0 | 2.8358 | 0 | 0 | 0 | 0 | 0 | 0 | 0 | 0 | 0 | 0 | 0 | 0 | 2024-06-16 01:02:35 | 0 | 0 | 0 | 0 | Close | 0 |  | 0 | 38.4 | 0 | 0
7087 | 4 | 15 |  | Rest | 00:02:00 | 58:53:42 | 0 | 2.8494 | 0 | 0 | 0 | 0 | 0 | 0 | 0 | 0 | 0 | 0 | 0 | 0 | 2024-06-16 01:03:05 | 0 | 0 | 0 | 0 | Close | 0 |  | 0 | 38.3 | 0 | 0
7088 | 4 | 15 |  | Rest | 00:02:30 | 58:54:12 | 0 | 2.8596 | 0 | 0 | 0 | 0 | 0 | 0 | 0 | 0 | 0 | 0 | 0 | 0 | 2024-06-16 01:03:35 | 0 | 0 | 0 | 0 | Close | 0 |  | 0 | 38.2 | 0 | 0
7089 | 4 | 15 |  | Rest | 00:03:00 | 58:54:42 | 0 | 2.868 | 0 | 0 | 0 | 0 | 0 | 0 | 0 | 0 | 0 | 0 | 0 | 0 | 2024-06-16 01:04:05 | 0 | 0 | 0 | 0 | Close | 0 |  | 0 | 38 | 0 | 0
7090 | 4 | 15 |  | Rest | 00:03:30 | 58:55:12 | 0 | 2.8748 | 0 | 0 | 0 | 0 | 0 | 0 | 0 | 0 | 0 | 0 | 0 | 0 | 2024-06-16 01:04:35 | 0 | 0 | 0 | 0 | Close | 0 |  | 0.0002 | 37.9 | 0 | 0
7091 | 4 | 15 |  | Rest | 00:04:00 | 58:55:42 | 0 | 2.881 | 0 | 0 | 0 | 0 | 0 | 0 | 0 | 0 | 0 | 0 | 0 | 0 | 2024-06-16 01:05:05 | 0 | 0 | 0 | 0 | Close | 0 |  | 0.0003 | 37.7 | 0 | 0
7092 | 4 | 15 |  | Rest | 00:04:30 | 58:56:12 | 0 | 2.886 | 0 | 0 | 0 | 0 | 0 | 0 | 0 | 0 | 0 | 0 | 0 | 0 | 2024-06-16 01:05:35 | 0 | 0 | 0 | 0 | Close | 0 |  | 0 | 37.6 | 0 | 0
7093 | 4 | 15 | 1 | Rest | 00:05:00 | 58:56:42 | 0 | 2.8909 | 0 | 0 | 0 | 0 | 0 | 0 | 0 | 0 | 0 | 0 | 0 | 0 | 2024-06-16 01:06:05 | 0 | 0 | 0 | 0 | Close | 0 |  | 0 | 37.4 | 0 | 0

## log
No. | DataPoint | Time | Class | Event
1 | 1 | 2024-06-13 14:09:26 | Prompt | Start
2 | 1 | 2024-06-13 14:09:26 | Prompt | Channel status changed
3 | 7093 | 2024-06-16 01:06:05 | Prompt | Finish
4 | 7093 | 2024-06-16 01:06:05 | Prompt | Channel status changed

## idle
No. | DataPoint | Date | State | Voltage(V) | Current(mA) | V1(V) | T1(℃)

## curve
Total Time-Current&&Voltage&&Capacity&&Energy