## unit
CEL00141_RPT2_127.0.0.1-BTS83-32-2-3-2818573824.xlsx
device | 32 | 2 | 3
Start time |  | 2024-07-01 10:45:22 |  | End time |  | 2024-07-03 19:26:45
NDA file path
List of unit plans
Time | Current | Voltage | Capacity | Energy | Power | Internal resistance | Temperature | Air pressure
hh:mm:ss | mA | V | Ah | Wh | W | mΩ | ℃ | kPa

## test
Test information
Start step ID |  | 1 | Volt. upper |  | - | P/N |  | CEL00141_RPT2
Cycle count |  | 4 | Volt. lower |  | - | Builder |  | RCD
Record settings |  | 30s/0V/0mA | Curr. upper |  | - | Remarks |  | RPT on 18650. C20, C5, C2
Voltage range |  | 5V | Curr. lower |  | - | - |  | -
Current range |  | +6000/-6000mA(100mA/6000mA) | Start time |  | 2024-07-01 10:45:22 | Barcode
Active material |  | 1000mg | Nominal specific capacity |  | 0.86mAh/g
Step plan
Step Index | Step Name | Step Time(hh:mm:ss.ms) | Voltage(V) | C-rate(C) | Current(mA) | Cut-off voltage (V) | Cut-off C-rate(C) | Cut-off curr.(mA) | Energy(Wh) | -ΔV(V) | Power(W) | Resistance(mΩ) | Capacity(Ah) | Record settings | Aux.CH recording condition | Max Vi(V) | Min Vi(V) | Max Ti(℃) | Min Ti(℃) | Segment record1 | Segment record2 | Current range (mA)
1 | Rest | 03:00:00.000 | [11 empty] | 30s/0V/0mA
2 | CC DChg |  |  | 0.2 | 620 | 2.5 | [7 empty] | 30s/0V/0mA
3 | Rest | 00:01:00.000 | [11 empty] | 30s/0V/0mA
4 | CC Chg |  |  | 0.05 | 155 | 4.2 | [7 empty] | 30s/0V/0mA
5 | Rest | 00:05:00.000 | [11 empty] | 30s/0V/0mA
6 | CC DChg |  |  | 0.05 | 155 | 2.5 | [7 empty] | 30s/0V/0mA
7 | Rest | 00:05:00.000 | [11 empty] | 30s/0V/0mA
8 | CC Chg |  |  | 0.2 | 620 | 4.2 | [7 empty] | 30s/0V/0mA
9 | Rest | 00:05:00.000 | [11 empty] | 30s/0V/0mA
10 | CC DChg |  |  | 0.2 | 620 | 2.5 | [7 empty] | 30s/0V/0mA
11 | Rest | 00:05:00.000 | [11 empty] | 30s/0V/0mA
12 | CC Chg |  |  | 0.5 | 1550 | 4.2 | [7 empty] | 30s/0V/0mA
13 | Rest | 00:05:00.000 | [11 empty] | 30s/0V/0mA
14 | CC DChg |  |  | 0.5 | 1550 | 2.5 | [7 empty] | 30s/0V/0mA
15 | Rest | 00:05:01.000 | [11 empty] | 30s/0V/0mA
16 | CC DChg |  |  | 0.1 | 310 | 2.5 | [7 empty] | 30s/0V/0mA
17 | Rest | 00:05:00.000 | [11 empty] | 30s/0V/0mA
18 | End

## cycle
Cycle Index | Oneset Date | End Date | Chg. Cap.(Ah) | DChg. Cap.(Ah) | Chg. Spec. Cap.(mAh/g) | DChg. Spec. Cap.(mAh/g) | Chg.-DChg. Eff(%) | Chg. Energy(Wh) | DChg. Energy(Wh) | Chg. Spec. Energy(mWh/g) | DChg. Spec. Energy(mWh/g) | Constant Curr. Chg. Ratio(%) | Constant Curr. Chg. Cap.(Ah) | Plat. Cap.(Ah) | Plat. Spec. Cap. | Plat. Cap. Eff.(%) | Plat. Time | Chg. Capacitor(F) | DChg. Capacitor(F) | Med. Volt.(V) | Cap. Retention(%) | Chg. Time | DChg. Time | Net DChg. Cap.(Ah) | Net DChg. Energy(Wh) | Energy Eff.(%) | T1 Aux.CH oneset temperature(℃) | T1 Aux.CH End T(℃) | T1 Aux. Tmax(℃) | T1 Aux. Tmin(℃) | V1 Aux.CH oneset voltage(V) | V1 Aux.CH End Volt.(V) | V1 Aux. Vmax(V) | V1 Aux. Vmin(V) | T1 Maximum temperature of charging(℃) | T1 Minimum temperature of charging(℃) | T1 Maximum temperature of discharging(℃) | T1 Minimum temperature of discharging(℃)
1 | 2024-07-12 03:45:22 | 2024-07-12 06:51:52 | 0 | 0.0568 | 0 | 56.79 | 0 | 0 | 0.1636 | 0 | 163.6 | 0 | 0 | 0 | 0 | 0 | 00:00:00 | 0 | 330.4168 | 2.94487891 | 100 | 00:00:00 | 00:05:29 | 0.0568 | 0.1636 | 0 | 33 | 33.4 | 33.4 | 33 | 0 | 0.0002 | 0.0003 | -0.0002 | 0 | 0 | 33.4 | 33.2
2 | 2024-07-12 06:51:52 | 2024-07-13 22:51:24 | 3.1221 | 3.074 | 3122.1 | 3074.04 | 98.46 | 11.748 | 11.3841 | 11748.02 | 11384.1 | 100 | 3.1221 | 2.0401 | 2040.1 | 66.37 | 13:07:30 | 7656.6738 | 6567.8525 | 3.71682813 | 5412.53 | 20:02:48 | 19:46:46 | -0.0481 | -0.3639 | 96.9 | 33.4 | 33.3 | 33.4 | 33.1 | 0.0002 | 0.0002 | 0.0003 | -0.0002 | 33.4 | 33.1 | 33.4 | 33.1
3 | 2024-07-13 22:51:24 | 2024-07-14 08:42:04 | 3.0298 | 2.9758 | 3029.81 | 2975.76 | 98.22 | 11.4531 | 10.9561 | 11453.07 | 10956.07 | 100 | 3.0298 | 1.8719 | 1871.9 | 62.91 | 03:01:00 | 7431.9109 | 6518.5838 | 3.69388594 | 5239.48 | 04:52:57 | 04:47:43 | -0.0541 | -0.497 | 95.66 | 33.3 | 33.5 | 33.7 | 33.1 | 0.0002 | 0.0002 | 0.0002 | -0.0002 | 33.4 | 33.1 | 33.7 | 33.1
4 | 2024-07-14 08:42:05 | 2024-07-14 12:26:45 | 2.7923 | 2.7542 | 2792.29 | 2754.19 | 98.64 | 10.6183 | 9.9721 | 10618.3 | 9972.08 | 100 | 2.7923 | 1.4856 | 1485.6 | 53.94 | 00:57:30 | 7699.9501 | 6304.3697 | 3.62785195 | 4849.35 | 01:48:04 | 01:46:36 | -0.0381 | -0.6462 | 93.91 | 33.4 | 33.8 | 34.4 | 33.3 | 0 | 0.0002 | 0.0003 | -0.0002 | 33.9 | 33.3 | 34.3 | 33.3

## step
Cycle Index | Step Index | Step Number | Step Type | Step Time | Oneset Date | End Date | Capacity(Ah) | Spec. Cap.(mAh/g) | Chg. Cap.(Ah) | Chg. Spec. Cap.(mAh/g) | DChg. Cap.(Ah) | DChg. Spec. Cap.(mAh/g) | Net DChg. Cap.(Ah) | Energy(Wh) | Spec. Energy(mWh/g) | Chg. Energy(Wh) | Chg. Spec. Energy(mWh/g) | DChg. Energy(Wh) | DChg. Spec. Energy(mWh/g) | Net DChg. Energy(Wh) | Super Capacitor(F) | Oneset Volt.(V) | Chg. Oneset Volt.(V) | DChg. Oneset Volt.(V) | End Voltage(V) | End of Chg.Volt.(V) | End of DChg.Volt.(V) | Chg. Med. Volt.(V) | DChg. Med. Volt.(V) | Starting current(mA) | End Current(mA) | DCIR(mΩ) | T1 Aux.CH oneset temperature(℃) | T1 Aux.CH End T(℃) | T1 Aux. Tmax(℃) | T1 Aux. Tmin(℃) | V1 Aux.CH oneset voltage(V) | V1 Aux.CH End Volt.(V) | V1 Aux. Vmax(V) | V1 Aux. Vmin(V)
1 | 1 | 1 | Rest | 03:00:00 | 2024-07-12 03:45:22 | 2024-07-12 06:45:22 | 0 | 0 | 0 | 0 | 0 | 0 | 0 | 0 | 0 | 0 | 0 | 0 | 0 | 0 | 0 | 3.1399 | 0 | 0 | 3.1399 | 0 | 0 | 0 | 0 | 0 | 0 | 0 | 33 | 33.2 | 33.2 | 33 | 0 | 0.0002 | 0.0003 | -0.0002
1 | 2 | 2 | CC DChg | 00:05:29 | 2024-07-12 06:45:22 | 2024-07-12 06:50:52 | 0.0568 | 56.79 | 0 | 0 | 0.0568 | 56.79 | 0.0568 | 0.1636 | 163.6 | 0 | 0 | 0.1636 | 163.6 | 0.1636 | 330.4168 | 3.1188 | 0 | 3.1188 | 2.5 | 0 | 2.5 | 0 | 2.9449 | -619.7917 | -620.5357 | 34.01 | 33.2 | 33.4 | 33.4 | 33.2 | -0.0002 | 0 | 0.0002 | -0.0002
1 | 3 | 3 | Rest | 00:01:00 | 2024-07-12 06:50:52 | 2024-07-12 06:51:52 | 0 | 0 | 0 | 0 | 0 | 0 | 0 | 0 | 0 | 0 | 0 | 0 | 0 | 0 | 0 | 2.5304 | 0 | 0 | 2.726 | 0 | 0 | 0 | 0 | 0 | 0 | 48.96 | 33.4 | 33.4 | 33.4 | 33.4 | 0.0002 | 0.0002 | 0.0002 | 0
2 | 4 | 4 | CC Chg | 20:02:48 | 2024-07-12 06:51:52 | 2024-07-13 02:54:39 | 3.1221 | 3122.1 | 3.1221 | 3122.1 | 0 | 0 | -3.1221 | 11.748 | 11748.02 | 11.748 | 11748.02 | 0 | 0 | -11.748 | 7656.6738 | 2.7322 | 2.7322 | 0 | 4.2001 | 4.2001 | 0 | 3.7485 | 0 | 155.1339 | 155.878 | 39.97 | 33.4 | 33.2 | 33.4 | 33.1 | 0.0002 | 0 | 0.0003 | -0.0002
2 | 5 | 5 | Rest | 00:05:00 | 2024-07-13 02:54:39 | 2024-07-13 02:59:39 | 0 | 0 | 0 | 0 | 0 | 0 | 0 | 0 | 0 | 0 | 0 | 0 | 0 | 0 | 0 | 4.1955 | 0 | 0 | 4.1893 | 0 | 0 | 0 | 0 | 0 | 0 | 29.83 | 33.2 | 33.2 | 33.2 | 33.2 | 0.0002 | 0 | 0.0002 | 0
2 | 6 | 6 | CC DChg | 19:46:46 | 2024-07-13 02:59:39 | 2024-07-13 22:46:24 | 3.074 | 3074.04 | 0 | 0 | 3.074 | 3074.04 | 3.074 | 11.3841 | 11384.1 | 0 | 0 | 11.3841 | 11384.1 | 11.3841 | 6567.8525 | 4.185 | 0 | 4.185 | 2.5 | 0 | 2.5 | 0 | 3.7168 | -154.7619 | -155.506 | 28.04 | 33.2 | 33.3 | 33.4 | 33.1 | 0.0002 | -0.0002 | 0.0003 | -0.0002
2 | 7 | 7 | Rest | 00:05:00 | 2024-07-13 22:46:24 | 2024-07-13 22:51:24 | 0 | 0 | 0 | 0 | 0 | 0 | 0 | 0 | 0 | 0 | 0 | 0 | 0 | 0 | 0 | 2.5068 | 0 | 0 | 2.7071 | 0 | 0 | 0 | 0 | 0 | 0 | 43.86 | 33.3 | 33.3 | 33.4 | 33.3 | 0 | 0.0002 | 0.0002 | 0
3 | 8 | 8 | CC Chg | 04:52:57 | 2024-07-13 22:51:24 | 2024-07-14 03:44:21 | 3.0298 | 3029.81 | 3.0298 | 3029.81 | 0 | 0 | -3.0298 | 11.4531 | 11453.07 | 11.4531 | 11453.07 | 0 | 0 | -11.4531 | 7431.9109 | 2.7325 | 2.7325 | 0 | 4.2001 | 4.2001 | 0 | 3.7683 | 0 | 620.1637 | 620.5357 | 40.99 | 33.3 | 33.3 | 33.4 | 33.1 | 0.0002 | 0 | 0.0002 | -0.0002
3 | 9 | 9 | Rest | 00:05:00 | 2024-07-14 03:44:21 | 2024-07-14 03:49:21 | 0 | 0 | 0 | 0 | 0 | 0 | 0 | 0 | 0 | 0 | 0 | 0 | 0 | 0 | 0 | 4.1843 | 0 | 0 | 4.1592 | 0 | 0 | 0 | 0 | 0 | 0 | 25.48 | 33.4 | 33.3 | 33.4 | 33.3 | 0 | -0.0002 | 0.0002 | -0.0002
3 | 10 | 10 | CC DChg | 04:47:43 | 2024-07-14 03:49:21 | 2024-07-14 08:37:04 | 2.9758 | 2975.76 | 0 | 0 | 2.9758 | 2975.76 | 2.9758 | 10.9561 | 10956.07 | 0 | 0 | 10.9561 | 10956.07 | 10.9561 | 6518.5838 | 4.1434 | 0 | 4.1434 | 2.5 | 0 | 2.5 | 0 | 3.6939 | -620.1637 | -620.5357 | 25.5 | 33.3 | 33.7 | 33.7 | 33.1 | 0.0002 | 0 | 0.0002 | -0.0002
3 | 11 | 11 | Rest | 00:05:00 | 2024-07-14 08:37:05 | 2024-07-14 08:42:04 | 0 | 0 | 0 | 0 | 0 | 0 | 0 | 0 | 0 | 0 | 0 | 0 | 0 | 0 | 0 | 2.5304 | 0 | 0 | 2.8398 | 0 | 0 | 0 | 0 | 0 | 0 | 48.96 | 33.7 | 33.5 | 33.7 | 33.5 | 0.0002 | 0.0002 | 0.0002 | 0
4 | 12 | 12 | CC Chg | 01:48:04 | 2024-07-14 08:42:05 | 2024-07-14 10:30:09 | 2.7923 | 2792.29 | 2.7923 | 2792.29 | 0 | 0 | -2.7923 | 10.6183 | 10618.3 | 10.6183 | 10618.3 | 0 | 0 | -10.6183 | 7699.9501 | 2.8947 | 2.8947 | 0 | 4.2001 | 4.2001 | 0 | 3.7912 | 0 | 1549.8512 | 1550.2233 | 35.41 | 33.4 | 33.8 | 33.9 | 33.3 | 0 | 0 | 0.0002 | -0.0002
4 | 13 | 13 | Rest | 00:05:00 | 2024-07-14 10:30:09 | 2024-07-14 10:35:09 | 0 | 0 | 0 | 0 | 0 | 0 | 0 | 0 | 0 | 0 | 0 | 0 | 0 | 0 | 0 | 4.1626 | 0 | 0 | 4.1102 | 0 | 0 | 0 | 0 | 0 | 0 | 24.2 | 33.8 | 33.5 | 33.8 | 33.5 | 0 | 0.0002 | 0.0002 | -0.0002
4 | 14 | 14 | CC DChg | 01:46:36 | 2024-07-14 10:35:09 | 2024-07-14 12:21:45 | 2.7542 | 2754.19 | 0 | 0 | 2.7542 | 2754.19 | 2.7542 | 9.9721 | 9972.08 | 0 | 0 | 9.9721 | 9972.08 | 9.9721 | 6304.3697 | 4.0727 | 0 | 4.0727 | 2.5 | 0 | 2.5 | 0 | 3.6279 | -1550.2233 | -1550.2233 | 24.2 | 33.5 | 34.3 | 34.3 | 33.3 | 0.0002 | 0 | 0.0003 | -0.0002
4 | 15 | 15 | Rest | 00:05:00 | 2024-07-14 12:21:45 | 2024-07-14 12:26:45 | 0 | 0 | 0 | 0 | 0 | 0 | 0 | 0 | 0 | 0 | 0 | 0 | 0 | 0 | 0 | 2.562 | 0 | 0 | 2.9154 | 0 | 0 | 0 | 0 | 0 | 0 | 40 | 34.3 | 33.8 | 34.4 | 33.8 | 0 | 0.0002 | 0.0002 | 0

## record
DataPoint | Cycle Index | Step Index | Step start and end identification | Step Type | Time | Total Time | Current(mA) | Voltage(V) | Capacity(Ah) | Spec. Cap.(mAh/g) | Chg. Cap.(Ah) | Chg. Spec. Cap.(mAh/g) | DChg. Cap.(Ah) | DChg. Spec. Cap.(mAh/g) | Energy(Wh) | Spec. Energy(mWh/g) | Chg. Energy(Wh) | Chg. Spec. Energy(mWh/g) | DChg. Energy(Wh) | DChg. Spec. Energy(mWh/g) | Date | Power(W) | dQ/dV(mAh/V) | dQm/dV(mAh/V.g) | Contact resistance(mΩ) | Module start-stop switch | SOC/DOD(%) | LgD | V1(V) | T1(℃) | Aux. ΔV(V) | Aux. ΔT(℃)
1 | 1 | 1 | 0 | Rest | 00:00:00 | 00:00:00 | 0 | 3.1399 | 0 | 0 | 0 | 0 | 0 | 0 | 0 | 0 | 0 | 0 | 0 | 0 | 2024-07-01 10:45:22 | 0 | 0 | 0 | 0 | Close | 0 |  | 0 | 33 | 0 | 0
2 | 1 | 1 |  | Rest | 00:00:30 | 00:00:30 | 0 | 3.1399 | 0 | 0 | 0 | 0 | 0 | 0 | 0 | 0 | 0 | 0 | 0 | 0 | 2024-07-01 10:45:52 | 0 | 0 | 0 | 0 | Close | 0 |  | 0 | 33 | 0 | 0
3 | 1 | 1 |  | Rest | 00:01:00 | 00:01:00 | 0 | 3.1399 | 0 | 0 | 0 | 0 | 0 | 0 | 0 | 0 | 0 | 0 | 0 | 0 | 2024-07-01 10:46:22 | 0 | 0 | 0 | 0 | Close | 0 |  | 0.0002 | 33.1 | 0 | 0
4 | 1 | 1 |  | Rest | 00:01:30 | 00:01:30 | 0 | 3.1399 | 0 | 0 | 0 | 0 | 0 | 0 | 0 | 0 | 0 | 0 | 0 | 0 | 2024-07-01 10:46:52 | 0 | 0 | 0 | 0 | Close | 0 |  | 0 | 33 | 0 | 0
5 | 1 | 1 |  | Rest | 00:02:00 | 00:02:00 | 0 | 3.1399 | 0 | 0 | 0 | 0 | 0 | 0 | 0 | 0 | 0 | 0 | 0 | 0 | 2024-07-01 10:47:22 | 0 | 0 | 0 | 0 | Close | 0 |  | 0.0002 | 33 | 0 | 0
6 | 1 | 1 |  | Rest | 00:02:30 | 00:02:30 | 0 | 3.1399 | 0 | 0 | 0 | 0 | 0 | 0 | 0 | 0 | 0 | 0 | 0 | 0 | 2024-07-01 10:47:52 | 0 | 0 | 0 | 0 | Close | 0 |  | 0 | 33.1 | 0 | 0
7 | 1 | 1 |  | Rest | 00:03:00 | 00:03:00 | 0 | 3.1399 | 0 | 0 | 0 | 0 | 0 | 0 | 0 | 0 | 0 | 0 | 0 | 0 | 2024-07-01 10:48:22 | 0 | 0 | 0 | 0 | Close | 0 |  | 0 | 33.1 | 0 | 0
8 | 1 | 1 |  | Rest | 00:03:30 | 00:03:30 | 0 | 3.1399 | 0 | 0 | 0 | 0 | 0 | 0 | 0 | 0 | 0 | 0 | 0 | 0 | 2024-07-01 10:48:52 | 0 | 0 | 0 | 0 | Close | 0 |  | 0 | 33.1 | 0 | 0
9 | 1 | 1 |  | Rest | 00:04:00 | 00:04:00 | 0 | 3.1399 | 0 | 0 | 0 | 0 | 0 | 0 | 0 | 0 | 0 | 0 | 0 | 0 | 2024-07-01 10:49:22 | 0 | 0 | 0 | 0 | Close | 0 |  | 0 | 33.1 | 0 | 0
10 | 1 | 1 |  | Rest | 00:04:30 | 00:04:30 | 0 | 3.1399 | 0 | 0 | 0 | 0 | 0 | 0 | 0 | 0 | 0 | 0 | 0 | 0 | 2024-07-01 10:49:52 | 0 | 0 | 0 | 0 | Close | 0 |  | 0 | 33.1 | 0 | 0
11 | 1 | 1 |  | Rest | 00:05:00 | 00:05:00 | 0 | 3.1399 | 0 | 0 | 0 | 0 | 0 | 0 | 0 | 0 | 0 | 0 | 0 | 0 | 2024-07-01 10:50:22 | 0 | 0 | 0 | 0 | Close | 0 |  | 0.0002 | 33.1 | 0 | 0
12 | 1 | 1 |  | Rest | 00:05:30 | 00:05:30 | 0 | 3.1399 | 0 | 0 | 0 | 0 | 0 | 0 | 0 | 0 | 0 | 0 | 0 | 0 | 2024-07-01 10:50:52 | 0 | 0 | 0 | 0 | Close | 0 |  | 0 | 33.1 | 0 | 0
13 | 1 | 1 |  | Rest | 00:06:00 | 00:06:00 | 0 | 3.1399 | 0 | 0 | 0 | 0 | 0 | 0 | 0 | 0 | 0 | 0 | 0 | 0 | 2024-07-01 10:51:22 | 0 | 0 | 0 | 0 | Close | 0 |  | 0 | 33.1 | 0 | 0
14 | 1 | 1 |  | Rest | 00:06:30 | 00:06:30 | 0 | 3.1399 | 0 | 0 | 0 | 0 | 0 | 0 | 0 | 0 | 0 | 0 | 0 | 0 | 2024-07-01 10:51:52 | 0 | 0 | 0 | 0 | Close | 0 |  | 0.0002 | 33.1 | 0 | 0
15 | 1 | 1 |  | Rest | 00:07:00 | 00:07:00 | 0 | 3.1399 | 0 | 0 | 0 | 0 | 0 | 0 | 0 | 0 | 0 | 0 | 0 | 0 | 2024-07-01 10:52:22 | 0 | 0 | 0 | 0 | Close | 0 |  | 0 | 33.1 | 0 | 0
16 | 1 | 1 |  | Rest | 00:07:30 | 00:07:30 | 0 | 3.1399 | 0 | 0 | 0 | 0 | 0 | 0 | 0 | 0 | 0 | 0 | 0 | 0 | 2024-07-01 10:52:52 | 0 | 0 | 0 | 0 | Close | 0 |  | 0 | 33.1 | 0 | 0
17 | 1 | 1 |  | Rest | 00:08:00 | 00:08:00 | 0 | 3.1399 | 0 | 0 | 0 | 0 | 0 | 0 | 0 | 0 | 0 | 0 | 0 | 0 | 2024-07-01 10:53:22 | 0 | 0 | 0 | 0 | Close | 0 |  | 0 | 33.1 | 0 | 0
18 | 1 | 1 |  | Rest | 00:08:30 | 00:08:30 | 0 | 3.1399 | 0 | 0 | 0 | 0 | 0 | 0 | 0 | 0 | 0 | 0 | 0 | 0 | 2024-07-01 10:53:52 | 0 | 0 | 0 | 0 | Close | 0 |  | 0 | 33.1 | 0 | 0
19 | 1 | 1 |  | Rest | 00:09:00 | 00:09:00 | 0 | 3.1399 | 0 | 0 | 0 | 0 | 0 | 0 | 0 | 0 | 0 | 0 | 0 | 0 | 2024-07-01 10:54:22 | 0 | 0 | 0 | 0 | Close | 0 |  | 0 | 33.1 | 0 | 0
20 | 1 | 1 |  | Rest | 00:09:30 | 00:09:30 | 0 | 3.1399 | 0 | 0 | 0 | 0 | 0 | 0 | 0 | 0 | 0 | 0 | 0 | 0 | 2024-07-01 10:54:52 | 0 | 0 | 0 | 0 | Close | 0 |  | 0.0002 | 33.1 | 0 | 0
21 | 1 | 1 |  | Rest | 00:10:00 | 00:10:00 | 0 | 3.1399 | 0 | 0 | 0 | 0 | 0 | 0 | 0 | 0 | 0 | 0 | 0 | 0 | 2024-07-01 10:55:22 | 0 | 0 | 0 | 0 | Close | 0 |  | 0 | 33.1 | 0 | 0
22 | 1 | 1 |  | Rest | 00:10:30 | 00:10:30 | 0 | 3.1399 | 0 | 0 | 0 | 0 | 0 | 0 | 0 | 0 | 0 | 0 | 0 | 0 | 2024-07-01 10:55:52 | 0 | 0 | 0 | 0 | Close | 0 |  | 0 | 33.1 | 0 | 0
23 | 1 | 1 |  | Rest | 00:11:00 | 00:11:00 | 0 | 3.1399 | 0 | 0 | 0 | 0 | 0 | 0 | 0 | 0 | 0 | 0 | 0 | 0 | 2024-07-01 10:56:22 | 0 | 0 | 0 | 0 | Close | 0 |  | 0.0002 | 33.1 | 0 | 0
24 | 1 | 1 |  | Rest | 00:11:30 | 00:11:30 | 0 | 3.1399 | 0 | 0 | 0 | 0 | 0 | 0 | 0 | 0 | 0 | 0 | 0 | 0 | 2024-07-01 10:56:52 | 0 | 0 | 0 | 0 | Close | 0 |  | 0 | 33.1 | 0 | 0
25 | 1 | 1 |  | Rest | 00:12:00 | 00:12:00 | 0 | 3.1399 | 0 | 0 | 0 | 0 | 0 | 0 | 0 | 0 | 0 | 0 | 0 | 0 | 2024-07-01 10:57:22 | 0 | 0 | 0 | 0 | Close | 0 |  | 0.0002 | 33.1 | 0 | 0
26 | 1 | 1 |  | Rest | 00:12:30 | 00:12:30 | 0 | 3.1399 | 0 | 0 | 0 | 0 | 0 | 0 | 0 | 0 | 0 | 0 | 0 | 0 | 2024-07-01 10:57:52 | 0 | 0 | 0 | 0 | Close | 0 |  | 0.0002 | 33.1 | 0 | 0
27 | 1 | 1 |  | Rest | 00:13:00 | 00:13:00 | 0 | 3.1399 | 0 | 0 | 0 | 0 | 0 | 0 | 0 | 0 | 0 | 0 | 0 | 0 | 2024-07-01 10:58:22 | 0 | 0 | 0 | 0 | Close | 0 |  | 0 | 33.2 | 0 | 0
28 | 1 | 1 |  | Rest | 00:13:30 | 00:13:30 | 0 | 3.1399 | 0 | 0 | 0 | 0 | 0 | 0 | 0 | 0 | 0 | 0 | 0 | 0 | 2024-07-01 10:58:52 | 0 | 0 | 0 | 0 | Close | 0 |  | 0 | 33.2 | 0 | 0
29 | 1 | 1 |  | Rest | 00:14:00 | 00:14:00 | 0 | 3.1399 | 0 | 0 | 0 | 0 | 0 | 0 | 0 | 0 | 0 | 0 | 0 | 0 | 2024-07-01 10:59:22 | 0 | 0 | 0 | 0 | Close | 0 |  | 0 | 33.2 | 0 | 0
30 | 1 | 1 |  | Rest | 00:14:30 | 00:14:30 | 0 | 3.1399 | 0 | 0 | 0 | 0 | 0 | 0 | 0 | 0 | 0 | 0 | 0 | 0 | 2024-07-01 10:59:52 | 0 | 0 | 0 | 0 | Close | 0 |  | 0 | 33.2 | 0 | 0
31 | 1 | 1 |  | Rest | 00:15:00 | 00:15:00 | 0 | 3.1399 | 0 | 0 | 0 | 0 | 0 | 0 | 0 | 0 | 0 | 0 | 0 | 0 | 2024-07-01 11:00:22 | 0 | 0 | 0 | 0 | Close | 0 |  | 0 | 33.1 | 0 | 0
32 | 1 | 1 |  | Rest | 00:15:30 | 00:15:30 | 0 | 3.1399 | 0 | 0 | 0 | 0 | 0 | 0 | 0 | 0 | 0 | 0 | 0 | 0 | 2024-07-01 11:00:52 | 0 | 0 | 0 | 0 | Close | 0 |  | 0 | 33.2 | 0 | 0
33 | 1 | 1 |  | Rest | 00:16:00 | 00:16:00 | 0 | 3.1399 | 0 | 0 | 0 | 0 | 0 | 0 | 0 | 0 | 0 | 0 | 0 | 0 | 2024-07-01 11:01:22 | 0 | 0 | 0 | 0 | Close | 0 |  | 0 | 33.2 | 0 | 0
34 | 1 | 1 |  | Rest | 00:16:30 | 00:16:30 | 0 | 3.1399 | 0 | 0 | 0 | 0 | 0 | 0 | 0 | 0 | 0 | 0 | 0 | 0 | 2024-07-01 11:01:52 | 0 | 0 | 0 | 0 | Close | 0 |  | 0 | 33.1 | 0 | 0
35 | 1 | 1 |  | Rest | 00:17:00 | 00:17:00 | 0 | 3.1399 | 0 | 0 | 0 | 0 | 0 | 0 | 0 | 0 | 0 | 0 | 0 | 0 | 2024-07-01 11:02:22 | 0 | 0 | 0 | 0 | Close | 0 |  | 0 | 33.2 | 0 | 0
36 | 1 | 1 |  | Rest | 00:17:30 | 00:17:30 | 0 | 3.1399 | 0 | 0 | 0 | 0 | 0 | 0 | 0 | 0 | 0 | 0 | 0 | 0 | 2024-07-01 11:02:52 | 0 | 0 | 0 | 0 | Close | 0 |  | 0 | 33.1 | 0 | 0
37 | 1 | 1 |  | Rest | 00:18:00 | 00:18:00 | 0 | 3.1399 | 0 | 0 | 0 | 0 | 0 | 0 | 0 | 0 | 0 | 0 | 0 | 0 | 2024-07-01 11:03:22 | 0 | 0 | 0 | 0 | Close | 0 |  | 0 | 33.1 | 0 | 0
38 | 1 | 1 |  | Rest | 00:18:30 | 00:18:30 | 0 | 3.1399 | 0 | 0 | 0 | 0 | 0 | 0 | 0 | 0 | 0 | 0 | 0 | 0 | 2024-07-01 11:03:52 | 0 | 0 | 0 | 0 | Close | 0 |  | -0.0002 | 33.1 | 0 | 0
39 | 1 | 1 |  | Rest | 00:19:00 | 00:19:00 | 0 | 3.1399 | 0 | 0 | 0 | 0 | 0 | 0 | 0 | 0 | 0 | 0 | 0 | 0 | 2024-07-01 11:04:22 | 0 | 0 | 0 | 0 | Close | 0 |  | 0.0002 | 33.1 | 0 | 0
40 | 1 | 1 |  | Rest | 00:19:30 | 00:19:30 | 0 | 3.1399 | 0 | 0 | 0 | 0 | 0 | 0 | 0 | 0 | 0 | 0 | 0 | 0 | 2024-07-01 11:04:52 | 0 | 0 | 0 | 0 | Close | 0 |  | -0.0002 | 33.2 | 0 | 0
41 | 1 | 1 |  | Rest | 00:20:00 | 00:20:00 | 0 | 3.1399 | 0 | 0 | 0 | 0 | 0 | 0 | 0 | 0 | 0 | 0 | 0 | 0 | 2024-07-01 11:05:22 | 0 | 0 | 0 | 0 | Close | 0 |  | 0 | 33.2 | 0 | 0
42 | 1 | 1 |  | Rest | 00:20:30 | 00:20:30 | 0 | 3.1399 | 0 | 0 | 0 | 0 | 0 | 0 | 0 | 0 | 0 | 0 | 0 | 0 | 2024-07-01 11:05:52 | 0 | 0 | 0 | 0 | Close | 0 |  | 0.0002 | 33.1 | 0 | 0
43 | 1 | 1 |  | Rest | 00:21:00 | 00:21:00 | 0 | 3.1399 | 0 | 0 | 0 | 0 | 0 | 0 | 0 | 0 | 0 | 0 | 0 | 0 | 2024-07-01 11:06:22 | 0 | 0 | 0 | 0 | Close | 0 |  | 0.0002 | 33.2 | 0 | 0
44 | 1 | 1 |  | Rest | 00:21:30 | 00:21:30 | 0 | 3.1399 | 0 | 0 | 0 | 0 | 0 | 0 | 0 | 0 | 0 | 0 | 0 | 0 | 2024-07-01 11:06:52 | 0 | 0 | 0 | 0 | Close | 0 |  | 0.0002 | 33.1 | 0 | 0
45 | 1 | 1 |  | Rest | 00:22:00 | 00:22:00 | 0 | 3.1399 | 0 | 0 | 0 | 0 | 0 | 0 | 0 | 0 | 0 | 0 | 0 | 0 | 2024-07-01 11:07:22 | 0 | 0 | 0 | 0 | Close | 0 |  | 0 | 33.1 | 0 | 0
46 | 1 | 1 |  | Rest | 00:22:30 | 00:22:30 | 0 | 3.1399 | 0 | 0 | 0 | 0 | 0 | 0 | 0 | 0 | 0 | 0 | 0 | 0 | 2024-07-01 11:07:52 | 0 | 0 | 0 | 0 | Close | 0 |  | 0 | 33.1 | 0 | 0
47 | 1 | 1 |  | Rest | 00:23:00 | 00:23:00 | 0 | 3.1399 | 0 | 0 | 0 | 0 | 0 | 0 | 0 | 0 | 0 | 0 | 0 | 0 | 2024-07-01 11:08:22 | 0 | 0 | 0 | 0 | Close | 0 |  | 0.0002 | 33.1 | 0 | 0
48 | 1 | 1 |  | Rest | 00:23:30 | 00:23:30 | 0 | 3.1399 | 0 | 0 | 0 | 0 | 0 | 0 | 0 | 0 | 0 | 0 | 0 | 0 | 2024-07-01 11:08:52 | 0 | 0 | 0 | 0 | Close | 0 |  | 0 | 33.1 | 0 | 0
49 | 1 | 1 |  | Rest | 00:24:00 | 00:24:00 | 0 | 3.1399 | 0 | 0 | 0 | 0 | 0 | 0 | 0 | 0 | 0 | 0 | 0 | 0 | 2024-07-01 11:09:22 | 0 | 0 | 0 | 0 | Close | 0 |  | 0 | 33.2 | 0 | 0
50 | 1 | 1 |  | Rest | 00:24:30 | 00:24:30 | 0 | 3.1399 | 0 | 0 | 0 | 0 | 0 | 0 | 0 | 0 | 0 | 0 | 0 | 0 | 2024-07-01 11:09:52 | 0 | 0 | 0 | 0 | Close | 0 |  | 0 | 33.1 | 0 | 0
51 | 1 | 1 |  | Rest | 00:25:00 | 00:25:00 | 0 | 3.1399 | 0 | 0 | 0 | 0 | 0 | 0 | 0 | 0 | 0 | 0 | 0 | 0 | 2024-07-01 11:10:22 | 0 | 0 | 0 | 0 | Close | 0 |  | 0 | 33.1 | 0 | 0
52 | 1 | 1 |  | Rest | 00:25:30 | 00:25:30 | 0 | 3.1399 | 0 | 0 | 0 | 0 | 0 | 0 | 0 | 0 | 0 | 0 | 0 | 0 | 2024-07-01 11:10:52 | 0 | 0 | 0 | 0 | Close | 0 |  | 0 | 33.2 | 0 | 0
53 | 1 | 1 |  | Rest | 00:26:00 | 00:26:00 | 0 | 3.1399 | 0 | 0 | 0 | 0 | 0 | 0 | 0 | 0 | 0 | 0 | 0 | 0 | 2024-07-01 11:11:22 | 0 | 0 | 0 | 0 | Close | 0 |  | 0 | 33.2 | 0 | 0
54 | 1 | 1 |  | Rest | 00:26:30 | 00:26:30 | 0 | 3.1399 | 0 | 0 | 0 | 0 | 0 | 0 | 0 | 0 | 0 | 0 | 0 | 0 | 2024-07-01 11:11:52 | 0 | 0 | 0 | 0 | Close | 0 |  | 0 | 33.2 | 0 | 0
55 | 1 | 1 |  | Rest | 00:27:00 | 00:27:00 | 0 | 3.1399 | 0 | 0 | 0 | 0 | 0 | 0 | 0 | 0 | 0 | 0 | 0 | 0 | 2024-07-01 11:12:22 | 0 | 0 | 0 | 0 | Close | 0 |  | 0.0002 | 33.1 | 0 | 0
56 | 1 | 1 |  | Rest | 00:27:30 | 00:27:30 | 0 | 3.1399 | 0 | 0 | 0 | 0 | 0 | 0 | 0 | 0 | 0 | 0 | 0 | 0 | 2024-07-01 11:12:52 | 0 | 0 | 0 | 0 | Close | 0 |  | 0 | 33.2 | 0 | 0
57 | 1 | 1 |  | Rest | 00:28:00 | 00:28:00 | 0 | 3.1399 | 0 | 0 | 0 | 0 | 0 | 0 | 0 | 0 | 0 | 0 | 0 | 0 | 2024-07-01 11:13:22 | 0 | 0 | 0 | 0 | Close | 0 |  | 0 | 33.1 | 0 | 0
58 | 1 | 1 |  | Rest | 00:28:30 | 00:28:30 | 0 | 3.1399 | 0 | 0 | 0 | 0 | 0 | 0 | 0 | 0 | 0 | 0 | 0 | 0 | 2024-07-01 11:13:52 | 0 | 0 | 0 | 0 | Close | 0 |  | 0 | 33.1 | 0 | 0
59 | 1 | 1 |  | Rest | 00:29:00 | 00:29:00 | 0 | 3.1399 | 0 | 0 | 0 | 0 | 0 | 0 | 0 | 0 | 0 | 0 | 0 | 0 | 2024-07-01 11:14:22 | 0 | 0 | 0 | 0 | Close | 0 |  | 0.0002 | 33.1 | 0 | 0
60 | 1 | 1 |  | Rest | 00:29:30 | 00:29:30 | 0 | 3.1399 | 0 | 0 | 0 | 0 | 0 | 0 | 0 | 0 | 0 | 0 | 0 | 0 | 2024-07-01 11:14:52 | 0 | 0 | 0 | 0 | Close | 0 |  | 0.0002 | 33.1 | 0 | 0
61 | 1 | 1 |  | Rest | 00:30:00 | 00:30:00 | 0 | 3.1399 | 0 | 0 | 0 | 0 | 0 | 0 | 0 | 0 | 0 | 0 | 0 | 0 | 2024-07-01 11:15:22 | 0 | 0 | 0 | 0 | Close | 0 |  | 0 | 33.1 | 0 | 0
62 | 1 | 1 |  | Rest | 00:30:30 | 00:30:30 | 0 | 3.1399 | 0 | 0 | 0 | 0 | 0 | 0 | 0 | 0 | 0 | 0 | 0 | 0 | 2024-07-01 11:15:52 | 0 | 0 | 0 | 0 | Close | 0 |  | 0.0002 | 33.1 | 0 | 0
63 | 1 | 1 |  | Rest | 00:31:00 | 00:31:00 | 0 | 3.1399 | 0 | 0 | 0 | 0 | 0 | 0 | 0 | 0 | 0 | 0 | 0 | 0 | 2024-07-01 11:16:22 | 0 | 0 | 0 | 0 | Close | 0 |  | 0 | 33.2 | 0 | 0
64 | 1 | 1 |  | Rest | 00:31:30 | 00:31:30 | 0 | 3.1399 | 0 | 0 | 0 | 0 | 0 | 0 | 0 | 0 | 0 | 0 | 0 | 0 | 2024-07-01 11:16:52 | 0 | 0 | 0 | 0 | Close | 0 |  | 0 | 33.1 | 0 | 0
65 | 1 | 1 |  | Rest | 00:32:00 | 00:32:00 | 0 | 3.1399 | 0 | 0 | 0 | 0 | 0 | 0 | 0 | 0 | 0 | 0 | 0 | 0 | 2024-07-01 11:17:22 | 0 | 0 | 0 | 0 | Close | 0 |  | 0 | 33.2 | 0 | 0
66 | 1 | 1 |  | Rest | 00:32:30 | 00:32:30 | 0 | 3.1399 | 0 | 0 | 0 | 0 | 0 | 0 | 0 | 0 | 0 | 0 | 0 | 0 | 2024-07-01 11:17:52 | 0 | 0 | 0 | 0 | Close | 0 |  | 0.0002 | 33.1 | 0 | 0
67 | 1 | 1 |  | Rest | 00:33:00 | 00:33:00 | 0 | 3.1399 | 0 | 0 | 0 | 0 | 0 | 0 | 0 | 0 | 0 | 0 | 0 | 0 | 2024-07-01 11:18:22 | 0 | 0 | 0 | 0 | Close | 0 |  | 0 | 33.1 | 0 | 0
68 | 1 | 1 |  | Rest | 00:33:30 | 00:33:30 | 0 | 3.1399 | 0 | 0 | 0 | 0 | 0 | 0 | 0 | 0 | 0 | 0 | 0 | 0 | 2024-07-01 11:18:52 | 0 | 0 | 0 | 0 | Close | 0 |  | 0 | 33.1 | 0 | 0
69 | 1 | 1 |  | Rest | 00:34:00 | 00:34:00 | 0 | 3.1399 | 0 | 0 | 0 | 0 | 0 | 0 | 0 | 0 | 0 | 0 | 0 | 0 | 2024-07-01 11:19:22 | 0 | 0 | 0 | 0 | Close | 0 |  | 0 | 33.1 | 0 | 0
70 | 1 | 1 |  | Rest | 00:34:30 | 00:34:30 | 0 | 3.1399 | 0 | 0 | 0 | 0 | 0 | 0 | 0 | 0 | 0 | 0 | 0 | 0 | 2024-07-01 11:19:52 | 0 | 0 | 0 | 0 | Close | 0 |  | 0 | 33.2 | 0 | 0
71 | 1 | 1 |  | Rest | 00:35:00 | 00:35:00 | 0 | 3.1399 | 0 | 0 | 0 | 0 | 0 | 0 | 0 | 0 | 0 | 0 | 0 | 0 | 2024-07-01 11:20:22 | 0 | 0 | 0 | 0 | Close | 0 |  | 0 | 33.2 | 0 | 0
72 | 1 | 1 |  | Rest | 00:35:30 | 00:35:30 | 0 | 3.1399 | 0 | 0 | 0 | 0 | 0 | 0 | 0 | 0 | 0 | 0 | 0 | 0 | 2024-07-01 11:20:52 | 0 | 0 | 0 | 0 | Close | 0 |  | 0 | 33.1 | 0 | 0
73 | 1 | 1 |  | Rest | 00:36:00 | 00:36:00 | 0 | 3.1399 | 0 | 0 | 0 | 0 | 0 | 0 | 0 | 0 | 0 | 0 | 0 | 0 | 2024-07-01 11:21:22 | 0 | 0 | 0 | 0 | Close | 0 |  | 0 | 33.2 | 0 | 0
74 | 1 | 1 |  | Rest | 00:36:30 | 00:36:30 | 0 | 3.1399 | 0 | 0 | 0 | 0 | 0 | 0 | 0 | 0 | 0 | 0 | 0 | 0 | 2024-07-01 11:21:52 | 0 | 0 | 0 | 0 | Close | 0 |  | 0 | 33.2 | 0 | 0
75 | 1 | 1 |  | Rest | 00:37:00 | 00:37:00 | 0 | 3.1399 | 0 | 0 | 0 | 0 | 0 | 0 | 0 | 0 | 0 | 0 | 0 | 0 | 2024-07-01 11:22:22 | 0 | 0 | 0 | 0 | Close | 0 |  | 0 | 33.1 | 0 | 0
76 | 1 | 1 |  | Rest | 00:37:30 | 00:37:30 | 0 | 3.1399 | 0 | 0 | 0 | 0 | 0 | 0 | 0 | 0 | 0 | 0 | 0 | 0 | 2024-07-01 11:22:52 | 0 | 0 | 0 | 0 | Close | 0 |  | 0 | 33.2 | 0 | 0
77 | 1 | 1 |  | Rest | 00:38:00 | 00:38:00 | 0 | 3.1399 | 0 | 0 | 0 | 0 | 0 | 0 | 0 | 0 | 0 | 0 | 0 | 0 | 2024-07-01 11:23:22 | 0 | 0 | 0 | 0 | Close | 0 |  | 0 | 33.2 | 0 | 0
78 | 1 | 1 |  | Rest | 00:38:30 | 00:38:30 | 0 | 3.1399 | 0 | 0 | 0 | 0 | 0 | 0 | 0 | 0 | 0 | 0 | 0 | 0 | 2024-07-01 11:23:52 | 0 | 0 | 0 | 0 | Close | 0 |  | 0.0002 | 33.1 | 0 | 0
79 | 1 | 1 |  | Rest | 00:39:00 | 00:39:00 | 0 | 3.1399 | 0 | 0 | 0 | 0 | 0 | 0 | 0 | 0 | 0 | 0 | 0 | 0 | 2024-07-01 11:24:22 | 0 | 0 | 0 | 0 | Close | 0 |  | 0 | 33.2 | 0 | 0
80 | 1 | 1 |  | Rest | 00:39:30 | 00:39:30 | 0 | 3.1399 | 0 | 0 | 0 | 0 | 0 | 0 | 0 | 0 | 0 | 0 | 0 | 0 | 2024-07-01 11:24:52 | 0 | 0 | 0 | 0 | Close | 0 |  | 0.0002 | 33.1 | 0 | 0
81 | 1 | 1 |  | Rest | 00:40:00 | 00:40:00 | 0 | 3.1399 | 0 | 0 | 0 | 0 | 0 | 0 | 0 | 0 | 0 | 0 | 0 | 0 | 2024-07-01 11:25:22 | 0 | 0 | 0 | 0 | Close | 0 |  | 0 | 33.1 | 0 | 0
82 | 1 | 1 |  | Rest | 00:40:30 | 00:40:30 | 0 | 3.1399 | 0 | 0 | 0 | 0 | 0 | 0 | 0 | 0 | 0 | 0 | 0 | 0 | 2024-07-01 11:25:52 | 0 | 0 | 0 | 0 | Close | 0 |  | 0 | 33.2 | 0 | 0
83 | 1 | 1 |  | Rest | 00:41:00 | 00:41:00 | 0 | 3.1399 | 0 | 0 | 0 | 0 | 0 | 0 | 0 | 0 | 0 | 0 | 0 | 0 | 2024-07-01 11:26:22 | 0 | 0 | 0 | 0 | Close | 0 |  | 0 | 33.1 | 0 | 0
84 | 1 | 1 |  | Rest | 00:41:30 | 00:41:30 | 0 | 3.1399 | 0 | 0 | 0 | 0 | 0 | 0 | 0 | 0 | 0 | 0 | 0 | 0 | 2024-07-01 11:26:52 | 0 | 0 | 0 | 0 | Close | 0 |  | 0 | 33.2 | 0 | 0
85 | 1 | 1 |  | Rest | 00:42:00 | 00:42:00 | 0 | 3.1399 | 0 | 0 | 0 | 0 | 0 | 0 | 0 | 0 | 0 | 0 | 0 | 0 | 2024-07-01 11:27:22 | 0 | 0 | 0 | 0 | Close | 0 |  | 0.0002 | 33.2 | 0 | 0
86 | 1 | 1 |  | Rest | 00:42:30 | 00:42:30 | 0 | 3.1399 | 0 | 0 | 0 | 0 | 0 | 0 | 0 | 0 | 0 | 0 | 0 | 0 | 2024-07-01 11:27:52 | 0 | 0 | 0 | 0 | Close | 0 |  | 0 | 33.2 | 0 | 0
87 | 1 | 1 |  | Rest | 00:43:00 | 00:43:00 | 0 | 3.1399 | 0 | 0 | 0 | 0 | 0 | 0 | 0 | 0 | 0 | 0 | 0 | 0 | 2024-07-01 11:28:22 | 0 | 0 | 0 | 0 | Close | 0 |  | 0 | 33.2 | 0 | 0
88 | 1 | 1 |  | Rest | 00:43:30 | 00:43:30 | 0 | 3.1399 | 0 | 0 | 0 | 0 | 0 | 0 | 0 | 0 | 0 | 0 | 0 | 0 | 2024-07-01 11:28:52 | 0 | 0 | 0 | 0 | Close | 0 |  | 0 | 33.1 | 0 | 0
89 | 1 | 1 |  | Rest | 00:44:00 | 00:44:00 | 0 | 3.1399 | 0 | 0 | 0 | 0 | 0 | 0 | 0 | 0 | 0 | 0 | 0 | 0 | 2024-07-01 11:29:22 | 0 | 0 | 0 | 0 | Close | 0 |  | 0.0002 | 33.2 | 0 | 0
90 | 1 | 1 |  | Rest | 00:44:30 | 00:44:30 | 0 | 3.1399 | 0 | 0 | 0 | 0 | 0 | 0 | 0 | 0 | 0 | 0 | 0 | 0 | 2024-07-01 11:29:52 | 0 | 0 | 0 | 0 | Close | 0 |  | 0.0002 | 33.1 | 0 | 0
91 | 1 | 1 |  | Rest | 00:45:00 | 00:45:00 | 0 | 3.1399 | 0 | 0 | 0 | 0 | 0 | 0 | 0 | 0 | 0 | 0 | 0 | 0 | 2024-07-01 11:30:22 | 0 | 0 | 0 | 0 | Close | 0 |  | 0 | 33.2 | 0 | 0
92 | 1 | 1 |  | Rest | 00:45:30 | 00:45:30 | 0 | 3.1399 | 0 | 0 | 0 | 0 | 0 | 0 | 0 | 0 | 0 | 0 | 0 | 0 | 2024-07-01 11:30:52 | 0 | 0 | 0 | 0 | Close | 0 |  | 0.0002 | 33.1 | 0 | 0
93 | 1 | 1 |  | Rest | 00:46:00 | 00:46:00 | 0 | 3.1399 | 0 | 0 | 0 | 0 | 0 | 0 | 0 | 0 | 0 | 0 | 0 | 0 | 2024-07-01 11:31:22 | 0 | 0 | 0 | 0 | Close | 0 |  | 0 | 33.1 | 0 | 0
94 | 1 | 1 |  | Rest | 00:46:30 | 00:46:30 | 0 | 3.1399 | 0 | 0 | 0 | 0 | 0 | 0 | 0 | 0 | 0 | 0 | 0 | 0 | 2024-07-01 11:31:52 | 0 | 0 | 0 | 0 | Close | 0 |  | 0 | 33.2 | 0 | 0
95 | 1 | 1 |  | Rest | 00:47:00 | 00:47:00 | 0 | 3.1399 | 0 | 0 | 0 | 0 | 0 | 0 | 0 | 0 | 0 | 0 | 0 | 0 | 2024-07-01 11:32:22 | 0 | 0 | 0 | 0 | Close | 0 |  | 0 | 33.2 | 0 | 0
96 | 1 | 1 |  | Rest | 00:47:30 | 00:47:30 | 0 | 3.1399 | 0 | 0 | 0 | 0 | 0 | 0 | 0 | 0 | 0 | 0 | 0 | 0 | 2024-07-01 11:32:52 | 0 | 0 | 0 | 0 | Close | 0 |  | 0 | 33.2 | 0 | 0
97 | 1 | 1 |  | Rest | 00:48:00 | 00:48:00 | 0 | 3.1399 | 0 | 0 | 0 | 0 | 0 | 0 | 0 | 0 | 0 | 0 | 0 | 0 | 2024-07-01 11:33:22 | 0 | 0 | 0 | 0 | Close | 0 |  | 0.0002 | 33.1 | 0 | 0
98 | 1 | 1 |  | Rest | 00:48:30 | 00:48:30 | 0 | 3.1399 | 0 | 0 | 0 | 0 | 0 | 0 | 0 | 0 | 0 | 0 | 0 | 0 | 2024-07-01 11:33:52 | 0 | 0 | 0 | 0 | Close | 0 |  | 0 | 33.2 | 0 | 0
99 | 1 | 1 |  | Rest | 00:49:00 | 00:49:00 | 0 | 3.1399 | 0 | 0 | 0 | 0 | 0 | 0 | 0 | 0 | 0 | 0 | 0 | 0 | 2024-07-01 11:34:22 | 0 | 0 | 0 | 0 | Close | 0 |  | 0.0002 | 33.1 | 0 | 0
100 | 1 | 1 |  | Rest | 00:49:30 | 00:49:30 | 0 | 3.1399 | 0 | 0 | 0 | 0 | 0 | 0 | 0 | 0 | 0 | 0 | 0 | 0 | 2024-07-01 11:34:52 | 0 | 0 | 0 | 0 | Close | 0 |  | 0 | 33.2 | 0 | 0
101 | 1 | 1 |  | Rest | 00:50:00 | 00:50:00 | 0 | 3.1399 | 0 | 0 | 0 | 0 | 0 | 0 | 0 | 0 | 0 | 0 | 0 | 0 | 2024-07-01 11:35:22 | 0 | 0 | 0 | 0 | Close | 0 |  | 0 | 33.2 | 0 | 0
102 | 1 | 1 |  | Rest | 00:50:30 | 00:50:30 | 0 | 3.1399 | 0 | 0 | 0 | 0 | 0 | 0 | 0 | 0 | 0 | 0 | 0 | 0 | 2024-07-01 11:35:52 | 0 | 0 | 0 | 0 | Close | 0 |  | 0.0002 | 33.1 | 0 | 0
103 | 1 | 1 |  | Rest | 00:51:00 | 00:51:00 | 0 | 3.1399 | 0 | 0 | 0 | 0 | 0 | 0 | 0 | 0 | 0 | 0 | 0 | 0 | 2024-07-01 11:36:22 | 0 | 0 | 0 | 0 | Close | 0 |  | 0 | 33.1 | 0 | 0
104 | 1 | 1 |  | Rest | 00:51:30 | 00:51:30 | 0 | 3.1399 | 0 | 0 | 0 | 0 | 0 | 0 | 0 | 0 | 0 | 0 | 0 | 0 | 2024-07-01 11:36:52 | 0 | 0 | 0 | 0 | Close | 0 |  | 0.0002 | 33.2 | 0 | 0
105 | 1 | 1 |  | Rest | 00:52:00 | 00:52:00 | 0 | 3.1399 | 0 | 0 | 0 | 0 | 0 | 0 | 0 | 0 | 0 | 0 | 0 | 0 | 2024-07-01 11:37:22 | 0 | 0 | 0 | 0 | Close | 0 |  | 0 | 33.2 | 0 | 0
106 | 1 | 1 |  | Rest | 00:52:30 | 00:52:30 | 0 | 3.1399 | 0 | 0 | 0 | 0 | 0 | 0 | 0 | 0 | 0 | 0 | 0 | 0 | 2024-07-01 11:37:52 | 0 | 0 | 0 | 0 | Close | 0 |  | 0 | 33.1 | 0 | 0
107 | 1 | 1 |  | Rest | 00:53:00 | 00:53:00 | 0 | 3.1399 | 0 | 0 | 0 | 0 | 0 | 0 | 0 | 0 | 0 | 0 | 0 | 0 | 2024-07-01 11:38:22 | 0 | 0 | 0 | 0 | Close | 0 |  | 0.0002 | 33.1 | 0 | 0
108 | 1 | 1 |  | Rest | 00:53:30 | 00:53:30 | 0 | 3.1399 | 0 | 0 | 0 | 0 | 0 | 0 | 0 | 0 | 0 | 0 | 0 | 0 | 2024-07-01 11:38:52 | 0 | 0 | 0 | 0 | Close | 0 |  | 0 | 33.1 | 0 | 0
109 | 1 | 1 |  | Rest | 00:54:00 | 00:54:00 | 0 | 3.1399 | 0 | 0 | 0 | 0 | 0 | 0 | 0 | 0 | 0 | 0 | 0 | 0 | 2024-07-01 11:39:22 | 0 | 0 | 0 | 0 | Close | 0 |  | 0 | 33.2 | 0 | 0
110 | 1 | 1 |  | Rest | 00:54:30 | 00:54:30 | 0 | 3.1399 | 0 | 0 | 0 | 0 | 0 | 0 | 0 | 0 | 0 | 0 | 0 | 0 | 2024-07-01 11:39:52 | 0 | 0 | 0 | 0 | Close | 0 |  | 0 | 33.2 | 0 | 0
111 | 1 | 1 |  | Rest | 00:55:00 | 00:55:00 | 0 | 3.1399 | 0 | 0 | 0 | 0 | 0 | 0 | 0 | 0 | 0 | 0 | 0 | 0 | 2024-07-01 11:40:22 | 0 | 0 | 0 | 0 | Close | 0 |  | 0.0002 | 33.1 | 0 | 0
112 | 1 | 1 |  | Rest | 00:55:30 | 00:55:30 | 0 | 3.1399 | 0 | 0 | 0 | 0 | 0 | 0 | 0 | 0 | 0 | 0 | 0 | 0 | 2024-07-01 11:40:52 | 0 | 0 | 0 | 0 | Close | 0 |  | 0 | 33.1 | 0 | 0
113 | 1 | 1 |  | Rest | 00:56:00 | 00:56:00 | 0 | 3.1399 | 0 | 0 | 0 | 0 | 0 | 0 | 0 | 0 | 0 | 0 | 0 | 0 | 2024-07-01 11:41:22 | 0 | 0 | 0 | 0 | Close | 0 |  | 0 | 33.2 | 0 | 0
114 | 1 | 1 |  | Rest | 00:56:30 | 00:56:30 | 0 | 3.1399 | 0 | 0 | 0 | 0 | 0 | 0 | 0 | 0 | 0 | 0 | 0 | 0 | 2024-07-01 11:41:52 | 0 | 0 | 0 | 0 | Close | 0 |  | 0 | 33.2 | 0 | 0
115 | 1 | 1 |  | Rest | 00:57:00 | 00:57:00 | 0 | 3.1399 | 0 | 0 | 0 | 0 | 0 | 0 | 0 | 0 | 0 | 0 | 0 | 0 | 2024-07-01 11:42:22 | 0 | 0 | 0 | 0 | Close | 0 |  | 0.0002 | 33.2 | 0 | 0
116 | 1 | 1 |  | Rest | 00:57:30 | 00:57:30 | 0 | 3.1399 | 0 | 0 | 0 | 0 | 0 | 0 | 0 | 0 | 0 | 0 | 0 | 0 | 2024-07-01 11:42:52 | 0 | 0 | 0 | 0 | Close | 0 |  | 0.0002 | 33.1 | 0 | 0
117 | 1 | 1 |  | Rest | 00:58:00 | 00:58:00 | 0 | 3.1399 | 0 | 0 | 0 | 0 | 0 | 0 | 0 | 0 | 0 | 0 | 0 | 0 | 2024-07-01 11:43:22 | 0 | 0 | 0 | 0 | Close | 0 |  | 0 | 33.2 | 0 | 0
118 | 1 | 1 |  | Rest | 00:58:30 | 00:58:30 | 0 | 3.1399 | 0 | 0 | 0 | 0 | 0 | 0 | 0 | 0 | 0 | 0 | 0 | 0 | 2024-07-01 11:43:52 | 0 | 0 | 0 | 0 | Close | 0 |  | 0 | 33.1 | 0 | 0
119 | 1 | 1 |  | Rest | 00:59:00 | 00:59:00 | 0 | 3.1399 | 0 | 0 | 0 | 0 | 0 | 0 | 0 | 0 | 0 | 0 | 0 | 0 | 2024-07-01 11:44:22 | 0 | 0 | 0 | 0 | Close | 0 |  | 0 | 33.1 | 0 | 0
120 | 1 | 1 |  | Rest | 00:59:30 | 00:59:30 | 0 | 3.1399 | 0 | 0 | 0 | 0 | 0 | 0 | 0 | 0 | 0 | 0 | 0 | 0 | 2024-07-01 11:44:52 | 0 | 0 | 0 | 0 | Close | 0 |  | 0.0002 | 33.2 | 0 | 0
121 | 1 | 1 |  | Rest | 01:00:00 | 01:00:00 | 0 | 3.1399 | 0 | 0 | 0 | 0 | 0 | 0 | 0 | 0 | 0 | 0 | 0 | 0 | 2024-07-01 11:45:22 | 0 | 0 | 0 | 0 | Close | 0 |  | 0 | 33.2 | 0 | 0
122 | 1 | 1 |  | Rest | 01:00:30 | 01:00:30 | 0 | 3.1399 | 0 | 0 | 0 | 0 | 0 | 0 | 0 | 0 | 0 | 0 | 0 | 0 | 2024-07-01 11:45:52 | 0 | 0 | 0 | 0 | Close | 0 |  | 0 | 33.2 | 0 | 0
123 | 1 | 1 |  | Rest | 01:01:00 | 01:01:00 | 0 | 3.1399 | 0 | 0 | 0 | 0 | 0 | 0 | 0 | 0 | 0 | 0 | 0 | 0 | 2024-07-01 11:46:22 | 0 | 0 | 0 | 0 | Close | 0 |  | 0.0002 | 33.1 | 0 | 0
124 | 1 | 1 |  | Rest | 01:01:30 | 01:01:30 | 0 | 3.1399 | 0 | 0 | 0 | 0 | 0 | 0 | 0 | 0 | 0 | 0 | 0 | 0 | 2024-07-01 11:46:52 | 0 | 0 | 0 | 0 | Close | 0 |  | 0 | 33.2 | 0 | 0
125 | 1 | 1 |  | Rest | 01:02:00 | 01:02:00 | 0 | 3.1399 | 0 | 0 | 0 | 0 | 0 | 0 | 0 | 0 | 0 | 0 | 0 | 0 | 2024-07-01 11:47:22 | 0 | 0 | 0 | 0 | Close | 0 |  | 0 | 33.2 | 0 | 0
126 | 1 | 1 |  | Rest | 01:02:30 | 01:02:30 | 0 | 3.1399 | 0 | 0 | 0 | 0 | 0 | 0 | 0 | 0 | 0 | 0 | 0 | 0 | 2024-07-01 11:47:52 | 0 | 0 | 0 | 0 | Close | 0 |  | 0 | 33.2 | 0 | 0
127 | 1 | 1 |  | Rest | 01:03:00 | 01:03:00 | 0 | 3.1399 | 0 | 0 | 0 | 0 | 0 | 0 | 0 | 0 | 0 | 0 | 0 | 0 | 2024-07-01 11:48:22 | 0 | 0 | 0 | 0 | Close | 0 |  | 0 | 33.1 | 0 | 0
128 | 1 | 1 |  | Rest | 01:03:30 | 01:03:30 | 0 | 3.1399 | 0 | 0 | 0 | 0 | 0 | 0 | 0 | 0 | 0 | 0 | 0 | 0 | 2024-07-01 11:48:52 | 0 | 0 | 0 | 0 | Close | 0 |  | 0 | 33.1 | 0 | 0
129 | 1 | 1 |  | Rest | 01:04:00 | 01:04:00 | 0 | 3.1399 | 0 | 0 | 0 | 0 | 0 | 0 | 0 | 0 | 0 | 0 | 0 | 0 | 2024-07-01 11:49:22 | 0 | 0 | 0 | 0 | Close | 0 |  | 0 | 33.2 | 0 | 0
130 | 1 | 1 |  | Rest | 01:04:30 | 01:04:30 | 0 | 3.1399 | 0 | 0 | 0 | 0 | 0 | 0 | 0 | 0 | 0 | 0 | 0 | 0 | 2024-07-01 11:49:52 | 0 | 0 | 0 | 0 | Close | 0 |  | 0 | 33.2 | 0 | 0
131 | 1 | 1 |  | Rest | 01:05:00 | 01:05:00 | 0 | 3.1399 | 0 | 0 | 0 | 0 | 0 | 0 | 0 | 0 | 0 | 0 | 0 | 0 | 2024-07-01 11:50:22 | 0 | 0 | 0 | 0 | Close | 0 |  | 0 | 33.2 | 0 | 0
132 | 1 | 1 |  | Rest | 01:05:30 | 01:05:30 | 0 | 3.1399 | 0 | 0 | 0 | 0 | 0 | 0 | 0 | 0 | 0 | 0 | 0 | 0 | 2024-07-01 11:50:52 | 0 | 0 | 0 | 0 | Close | 0 |  | 0 | 33.2 | 0 | 0
133 | 1 | 1 |  | Rest | 01:06:00 | 01:06:00 | 0 | 3.1399 | 0 | 0 | 0 | 0 | 0 | 0 | 0 | 0 | 0 | 0 | 0 | 0 | 2024-07-01 11:51:22 | 0 | 0 | 0 | 0 | Close | 0 |  | 0.0002 | 33.1 | 0 | 0
134 | 1 | 1 |  | Rest | 01:06:30 | 01:06:30 | 0 | 3.1399 | 0 | 0 | 0 | 0 | 0 | 0 | 0 | 0 | 0 | 0 | 0 | 0 | 2024-07-01 11:51:52 | 0 | 0 | 0 | 0 | Close | 0 |  | 0 | 33.2 | 0 | 0
135 | 1 | 1 |  | Rest | 01:07:00 | 01:07:00 | 0 | 3.1399 | 0 | 0 | 0 | 0 | 0 | 0 | 0 | 0 | 0 | 0 | 0 | 0 | 2024-07-01 11:52:22 | 0 | 0 | 0 | 0 | Close | 0 |  | 0 | 33.1 | 0 | 0
136 | 1 | 1 |  | Rest | 01:07:30 | 01:07:30 | 0 | 3.1399 | 0 | 0 | 0 | 0 | 0 | 0 | 0 | 0 | 0 | 0 | 0 | 0 | 2024-07-01 11:52:52 | 0 | 0 | 0 | 0 | Close | 0 |  | 0 | 33.1 | 0 | 0
137 | 1 | 1 |  | Rest | 01:08:00 | 01:08:00 | 0 | 3.1399 | 0 | 0 | 0 | 0 | 0 | 0 | 0 | 0 | 0 | 0 | 0 | 0 | 2024-07-01 11:53:22 | 0 | 0 | 0 | 0 | Close | 0 |  | 0 | 33.2 | 0 | 0
138 | 1 | 1 |  | Rest | 01:08:30 | 01:08:30 | 0 | 3.1399 | 0 | 0 | 0 | 0 | 0 | 0 | 0 | 0 | 0 | 0 | 0 | 0 | 2024-07-01 11:53:52 | 0 | 0 | 0 | 0 | Close | 0 |  | 0 | 33.1 | 0 | 0
139 | 1 | 1 |  | Rest | 01:09:00 | 01:09:00 | 0 | 3.1399 | 0 | 0 | 0 | 0 | 0 | 0 | 0 | 0 | 0 | 0 | 0 | 0 | 2024-07-01 11:54:22 | 0 | 0 | 0 | 0 | Close | 0 |  | 0.0002 | 33.1 | 0 | 0
140 | 1 | 1 |  | Rest | 01:09:30 | 01:09:30 | 0 | 3.1399 | 0 | 0 | 0 | 0 | 0 | 0 | 0 | 0 | 0 | 0 | 0 | 0 | 2024-07-01 11:54:52 | 0 | 0 | 0 | 0 | Close | 0 |  | -0.0002 | 33.2 | 0 | 0
141 | 1 | 1 |  | Rest | 01:10:00 | 01:10:00 | 0 | 3.1399 | 0 | 0 | 0 | 0 | 0 | 0 | 0 | 0 | 0 | 0 | 0 | 0 | 2024-07-01 11:55:22 | 0 | 0 | 0 | 0 | Close | 0 |  | -0.0002 | 33.2 | 0 | 0
142 | 1 | 1 |  | Rest | 01:10:30 | 01:10:30 | 0 | 3.1399 | 0 | 0 | 0 | 0 | 0 | 0 | 0 | 0 | 0 | 0 | 0 | 0 | 2024-07-01 11:55:52 | 0 | 0 | 0 | 0 | Close | 0 |  | 0 | 33.2 | 0 | 0
143 | 1 | 1 |  | Rest | 01:11:00 | 01:11:00 | 0 | 3.1399 | 0 | 0 | 0 | 0 | 0 | 0 | 0 | 0 | 0 | 0 | 0 | 0 | 2024-07-01 11:56:22 | 0 | 0 | 0 | 0 | Close | 0 |  | 0.0002 | 33.2 | 0 | 0
144 | 1 | 1 |  | Rest | 01:11:30 | 01:11:30 | 0 | 3.1399 | 0 | 0 | 0 | 0 | 0 | 0 | 0 | 0 | 0 | 0 | 0 | 0 | 2024-07-01 11:56:52 | 0 | 0 | 0 | 0 | Close | 0 |  | 0 | 33.1 | 0 | 0
145 | 1 | 1 |  | Rest | 01:12:00 | 01:12:00 | 0 | 3.1399 | 0 | 0 | 0 | 0 | 0 | 0 | 0 | 0 | 0 | 0 | 0 | 0 | 2024-07-01 11:57:22 | 0 | 0 | 0 | 0 | Close | 0 |  | 0 | 33.2 | 0 | 0
146 | 1 | 1 |  | Rest | 01:12:30 | 01:12:30 | 0 | 3.1399 | 0 | 0 | 0 | 0 | 0 | 0 | 0 | 0 | 0 | 0 | 0 | 0 | 2024-07-01 11:57:52 | 0 | 0 | 0 | 0 | Close | 0 |  | 0 | 33.1 | 0 | 0
147 | 1 | 1 |  | Rest | 01:13:00 | 01:13:00 | 0 | 3.1399 | 0 | 0 | 0 | 0 | 0 | 0 | 0 | 0 | 0 | 0 | 0 | 0 | 2024-07-01 11:58:22 | 0 | 0 | 0 | 0 | Close | 0 |  | 0.0002 | 33.1 | 0 | 0
148 | 1 | 1 |  | Rest | 01:13:30 | 01:13:30 | 0 | 3.1399 | 0 | 0 | 0 | 0 | 0 | 0 | 0 | 0 | 0 | 0 | 0 | 0 | 2024-07-01 11:58:52 | 0 | 0 | 0 | 0 | Close | 0 |  | 0 | 33.1 | 0 | 0
149 | 1 | 1 |  | Rest | 01:14:00 | 01:14:00 | 0 | 3.1399 | 0 | 0 | 0 | 0 | 0 | 0 | 0 | 0 | 0 | 0 | 0 | 0 | 2024-07-01 11:59:22 | 0 | 0 | 0 | 0 | Close | 0 |  | 0 | 33.1 | 0 | 0
150 | 1 | 1 |  | Rest | 01:14:30 | 01:14:30 | 0 | 3.1399 | 0 | 0 | 0 | 0 | 0 | 0 | 0 | 0 | 0 | 0 | 0 | 0 | 2024-07-01 11:59:52 | 0 | 0 | 0 | 0 | Close | 0 |  | 0 | 33.1 | 0 | 0
151 | 1 | 1 |  | Rest | 01:15:00 | 01:15:00 | 0 | 3.1399 | 0 | 0 | 0 | 0 | 0 | 0 | 0 | 0 | 0 | 0 | 0 | 0 | 2024-07-01 12:00:22 | 0 | 0 | 0 | 0 | Close | 0 |  | 0.0002 | 33.1 | 0 | 0
152 | 1 | 1 |  | Rest | 01:15:30 | 01:15:30 | 0 | 3.1399 | 0 | 0 | 0 | 0 | 0 | 0 | 0 | 0 | 0 | 0 | 0 | 0 | 2024-07-01 12:00:52 | 0 | 0 | 0 | 0 | Close | 0 |  | 0.0002 | 33.1 | 0 | 0
153 | 1 | 1 |  | Rest | 01:16:00 | 01:16:00 | 0 | 3.1399 | 0 | 0 | 0 | 0 | 0 | 0 | 0 | 0 | 0 | 0 | 0 | 0 | 2024-07-01 12:01:22 | 0 | 0 | 0 | 0 | Close | 0 |  | 0 | 33.2 | 0 | 0
154 | 1 | 1 |  | Rest | 01:16:30 | 01:16:30 | 0 | 3.1399 | 0 | 0 | 0 | 0 | 0 | 0 | 0 | 0 | 0 | 0 | 0 | 0 | 2024-07-01 12:01:52 | 0 | 0 | 0 | 0 | Close | 0 |  | 0 | 33.1 | 0 | 0
155 | 1 | 1 |  | Rest | 01:17:00 | 01:17:00 | 0 | 3.1399 | 0 | 0 | 0 | 0 | 0 | 0 | 0 | 0 | 0 | 0 | 0 | 0 | 2024-07-01 12:02:22 | 0 | 0 | 0 | 0 | Close | 0 |  | 0 | 33.2 | 0 | 0
156 | 1 | 1 |  | Rest | 01:17:30 | 01:17:30 | 0 | 3.1399 | 0 | 0 | 0 | 0 | 0 | 0 | 0 | 0 | 0 | 0 | 0 | 0 | 2024-07-01 12:02:52 | 0 | 0 | 0 | 0 | Close | 0 |  | 0.0002 | 33.1 | 0 | 0
157 | 1 | 1 |  | Rest | 01:18:00 | 01:18:00 | 0 | 3.1399 | 0 | 0 | 0 | 0 | 0 | 0 | 0 | 0 | 0 | 0 | 0 | 0 | 2024-07-01 12:03:22 | 0 | 0 | 0 | 0 | Close | 0 |  | 0.0002 | 33.1 | 0 | 0
158 | 1 | 1 |  | Rest | 01:18:30 | 01:18:30 | 0 | 3.1399 | 0 | 0 | 0 | 0 | 0 | 0 | 0 | 0 | 0 | 0 | 0 | 0 | 2024-07-01 12:03:52 | 0 | 0 | 0 | 0 | Close | 0 |  | 0 | 33.2 | 0 | 0
159 | 1 | 1 |  | Rest | 01:19:00 | 01:19:00 | 0 | 3.1399 | 0 | 0 | 0 | 0 | 0 | 0 | 0 | 0 | 0 | 0 | 0 | 0 | 2024-07-01 12:04:22 | 0 | 0 | 0 | 0 | Close | 0 |  | 0 | 33.1 | 0 | 0
160 | 1 | 1 |  | Rest | 01:19:30 | 01:19:30 | 0 | 3.1399 | 0 | 0 | 0 | 0 | 0 | 0 | 0 | 0 | 0 | 0 | 0 | 0 | 2024-07-01 12:04:52 | 0 | 0 | 0 | 0 | Close | 0 |  | 0 | 33.2 | 0 | 0
161 | 1 | 1 |  | Rest | 01:20:00 | 01:20:00 | 0 | 3.1399 | 0 | 0 | 0 | 0 | 0 | 0 | 0 | 0 | 0 | 0 | 0 | 0 | 2024-07-01 12:05:22 | 0 | 0 | 0 | 0 | Close | 0 |  | 0.0002 | 33.1 | 0 | 0
162 | 1 | 1 |  | Rest | 01:20:30 | 01:20:30 | 0 | 3.1399 | 0 | 0 | 0 | 0 | 0 | 0 | 0 | 0 | 0 | 0 | 0 | 0 | 2024-07-01 12:05:52 | 0 | 0 | 0 | 0 | Close | 0 |  | 0 | 33.2 | 0 | 0
163 | 1 | 1 |  | Rest | 01:21:00 | 01:21:00 | 0 | 3.1399 | 0 | 0 | 0 | 0 | 0 | 0 | 0 | 0 | 0 | 0 | 0 | 0 | 2024-07-01 12:06:22 | 0 | 0 | 0 | 0 | Close | 0 |  | -0.0002 | 33.2 | 0 | 0
164 | 1 | 1 |  | Rest | 01:21:30 | 01:21:30 | 0 | 3.1399 | 0 | 0 | 0 | 0 | 0 | 0 | 0 | 0 | 0 | 0 | 0 | 0 | 2024-07-01 12:06:52 | 0 | 0 | 0 | 0 | Close | 0 |  | 0 | 33.1 | 0 | 0
165 | 1 | 1 |  | Rest | 01:22:00 | 01:22:00 | 0 | 3.1399 | 0 | 0 | 0 | 0 | 0 | 0 | 0 | 0 | 0 | 0 | 0 | 0 | 2024-07-01 12:07:22 | 0 | 0 | 0 | 0 | Close | 0 |  | 0 | 33.1 | 0 | 0
166 | 1 | 1 |  | Rest | 01:22:30 | 01:22:30 | 0 | 3.1399 | 0 | 0 | 0 | 0 | 0 | 0 | 0 | 0 | 0 | 0 | 0 | 0 | 2024-07-01 12:07:52 | 0 | 0 | 0 | 0 | Close | 0 |  | 0 | 33.2 | 0 | 0
167 | 1 | 1 |  | Rest | 01:23:00 | 01:23:00 | 0 | 3.1399 | 0 | 0 | 0 | 0 | 0 | 0 | 0 | 0 | 0 | 0 | 0 | 0 | 2024-07-01 12:08:22 | 0 | 0 | 0 | 0 | Close | 0 |  | 0 | 33.2 | 0 | 0
168 | 1 | 1 |  | Rest | 01:23:30 | 01:23:30 | 0 | 3.1399 | 0 | 0 | 0 | 0 | 0 | 0 | 0 | 0 | 0 | 0 | 0 | 0 | 2024-07-01 12:08:52 | 0 | 0 | 0 | 0 | Close | 0 |  | 0 | 33.2 | 0 | 0
169 | 1 | 1 |  | Rest | 01:24:00 | 01:24:00 | 0 | 3.1399 | 0 | 0 | 0 | 0 | 0 | 0 | 0 | 0 | 0 | 0 | 0 | 0 | 2024-07-01 12:09:22 | 0 | 0 | 0 | 0 | Close | 0 |  | 0 | 33.1 | 0 | 0
170 | 1 | 1 |  | Rest | 01:24:30 | 01:24:30 | 0 | 3.1399 | 0 | 0 | 0 | 0 | 0 | 0 | 0 | 0 | 0 | 0 | 0 | 0 | 2024-07-01 12:09:52 | 0 | 0 | 0 | 0 | Close | 0 |  | 0 | 33.2 | 0 | 0
171 | 1 | 1 |  | Rest | 01:25:00 | 01:25:00 | 0 | 3.1399 | 0 | 0 | 0 | 0 | 0 | 0 | 0 | 0 | 0 | 0 | 0 | 0 | 2024-07-01 12:10:22 | 0 | 0 | 0 | 0 | Close | 0 |  | 0 | 33.2 | 0 | 0
172 | 1 | 1 |  | Rest | 01:25:30 | 01:25:30 | 0 | 3.1399 | 0 | 0 | 0 | 0 | 0 | 0 | 0 | 0 | 0 | 0 | 0 | 0 | 2024-07-01 12:10:52 | 0 | 0 | 0 | 0 | Close | 0 |  | 0 | 33.1 | 0 | 0
173 | 1 | 1 |  | Rest | 01:26:00 | 01:26:00 | 0 | 3.1399 | 0 | 0 | 0 | 0 | 0 | 0 | 0 | 0 | 0 | 0 | 0 | 0 | 2024-07-01 12:11:22 | 0 | 0 | 0 | 0 | Close | 0 |  | 0 | 33.2 | 0 | 0
174 | 1 | 1 |  | Rest | 01:26:30 | 01:26:30 | 0 | 3.1399 | 0 | 0 | 0 | 0 | 0 | 0 | 0 | 0 | 0 | 0 | 0 | 0 | 2024-07-01 12:11:52 | 0 | 0 | 0 | 0 | Close | 0 |  | 0 | 33.1 | 0 | 0
175 | 1 | 1 |  | Rest | 01:27:00 | 01:27:00 | 0 | 3.1399 | 0 | 0 | 0 | 0 | 0 | 0 | 0 | 0 | 0 | 0 | 0 | 0 | 2024-07-01 12:12:22 | 0 | 0 | 0 | 0 | Close | 0 |  | 0 | 33.2 | 0 | 0
176 | 1 | 1 |  | Rest | 01:27:30 | 01:27:30 | 0 | 3.1399 | 0 | 0 | 0 | 0 | 0 | 0 | 0 | 0 | 0 | 0 | 0 | 0 | 2024-07-01 12:12:52 | 0 | 0 | 0 | 0 | Close | 0 |  | 0 | 33.1 | 0 | 0
177 | 1 | 1 |  | Rest | 01:28:00 | 01:28:00 | 0 | 3.1399 | 0 | 0 | 0 | 0 | 0 | 0 | 0 | 0 | 0 | 0 | 0 | 0 | 2024-07-01 12:13:22 | 0 | 0 | 0 | 0 | Close | 0 |  | 0.0002 | 33.2 | 0 | 0
178 | 1 | 1 |  | Rest | 01:28:30 | 01:28:30 | 0 | 3.1399 | 0 | 0 | 0 | 0 | 0 | 0 | 0 | 0 | 0 | 0 | 0 | 0 | 2024-07-01 12:13:52 | 0 | 0 | 0 | 0 | Close | 0 |  | 0.0002 | 33.2 | 0 | 0
179 | 1 | 1 |  | Rest | 01:29:00 | 01:29:00 | 0 | 3.1399 | 0 | 0 | 0 | 0 | 0 | 0 | 0 | 0 | 0 | 0 | 0 | 0 | 2024-07-01 12:14:22 | 0 | 0 | 0 | 0 | Close | 0 |  | 0 | 33.1 | 0 | 0
180 | 1 | 1 |  | Rest | 01:29:30 | 01:29:30 | 0 | 3.1399 | 0 | 0 | 0 | 0 | 0 | 0 | 0 | 0 | 0 | 0 | 0 | 0 | 2024-07-01 12:14:52 | 0 | 0 | 0 | 0 | Close | 0 |  | 0 | 33.2 | 0 | 0
181 | 1 | 1 |  | Rest | 01:30:00 | 01:30:00 | 0 | 3.1399 | 0 | 0 | 0 | 0 | 0 | 0 | 0 | 0 | 0 | 0 | 0 | 0 | 2024-07-01 12:15:22 | 0 | 0 | 0 | 0 | Close | 0 |  | 0 | 33.1 | 0 | 0
182 | 1 | 1 |  | Rest | 01:30:30 | 01:30:30 | 0 | 3.1399 | 0 | 0 | 0 | 0 | 0 | 0 | 0 | 0 | 0 | 0 | 0 | 0 | 2024-07-01 12:15:52 | 0 | 0 | 0 | 0 | Close | 0 |  | 0 | 33.2 | 0 | 0
183 | 1 | 1 |  | Rest | 01:31:00 | 01:31:00 | 0 | 3.1399 | 0 | 0 | 0 | 0 | 0 | 0 | 0 | 0 | 0 | 0 | 0 | 0 | 2024-07-01 12:16:22 | 0 | 0 | 0 | 0 | Close | 0 |  | 0 | 33.1 | 0 | 0
184 | 1 | 1 |  | Rest | 01:31:30 | 01:31:30 | 0 | 3.1399 | 0 | 0 | 0 | 0 | 0 | 0 | 0 | 0 | 0 | 0 | 0 | 0 | 2024-07-01 12:16:52 | 0 | 0 | 0 | 0 | Close | 0 |  | 0 | 33.2 | 0 | 0
185 | 1 | 1 |  | Rest | 01:32:00 | 01:32:00 | 0 | 3.1399 | 0 | 0 | 0 | 0 | 0 | 0 | 0 | 0 | 0 | 0 | 0 | 0 | 2024-07-01 12:17:22 | 0 | 0 | 0 | 0 | Close | 0 |  | 0.0002 | 33.1 | 0 | 0
186 | 1 | 1 |  | Rest | 01:32:30 | 01:32:30 | 0 | 3.1399 | 0 | 0 | 0 | 0 | 0 | 0 | 0 | 0 | 0 | 0 | 0 | 0 | 2024-07-01 12:17:52 | 0 | 0 | 0 | 0 | Close | 0 |  | 0 | 33.1 | 0 | 0
187 | 1 | 1 |  | Rest | 01:33:00 | 01:33:00 | 0 | 3.1399 | 0 | 0 | 0 | 0 | 0 | 0 | 0 | 0 | 0 | 0 | 0 | 0 | 2024-07-01 12:18:22 | 0 | 0 | 0 | 0 | Close | 0 |  | 0.0002 | 33.1 | 0 | 0
188 | 1 | 1 |  | Rest | 01:33:30 | 01:33:30 | 0 | 3.1399 | 0 | 0 | 0 | 0 | 0 | 0 | 0 | 0 | 0 | 0 | 0 | 0 | 2024-07-01 12:18:52 | 0 | 0 | 0 | 0 | Close | 0 |  | 0.0002 | 33.1 | 0 | 0
189 | 1 | 1 |  | Rest | 01:34:00 | 01:34:00 | 0 | 3.1399 | 0 | 0 | 0 | 0 | 0 | 0 | 0 | 0 | 0 | 0 | 0 | 0 | 2024-07-01 12:19:22 | 0 | 0 | 0 | 0 | Close | 0 |  | 0.0002 | 33.2 | 0 | 0
190 | 1 | 1 |  | Rest | 01:34:30 | 01:34:30 | 0 | 3.1399 | 0 | 0 | 0 | 0 | 0 | 0 | 0 | 0 | 0 | 0 | 0 | 0 | 2024-07-01 12:19:52 | 0 | 0 | 0 | 0 | Close | 0 |  | 0 | 33.1 | 0 | 0
191 | 1 | 1 |  | Rest | 01:35:00 | 01:35:00 | 0 | 3.1399 | 0 | 0 | 0 | 0 | 0 | 0 | 0 | 0 | 0 | 0 | 0 | 0 | 2024-07-01 12:20:22 | 0 | 0 | 0 | 0 | Close | 0 |  | 0 | 33.2 | 0 | 0
192 | 1 | 1 |  | Rest | 01:35:30 | 01:35:30 | 0 | 3.1399 | 0 | 0 | 0 | 0 | 0 | 0 | 0 | 0 | 0 | 0 | 0 | 0 | 2024-07-01 12:20:52 | 0 | 0 | 0 | 0 | Close | 0 |  | 0 | 33.2 | 0 | 0
193 | 1 | 1 |  | Rest | 01:36:00 | 01:36:00 | 0 | 3.1399 | 0 | 0 | 0 | 0 | 0 | 0 | 0 | 0 | 0 | 0 | 0 | 0 | 2024-07-01 12:21:22 | 0 | 0 | 0 | 0 | Close | 0 |  | 0 | 33.2 | 0 | 0
194 | 1 | 1 |  | Rest | 01:36:30 | 01:36:30 | 0 | 3.1399 | 0 | 0 | 0 | 0 | 0 | 0 | 0 | 0 | 0 | 0 | 0 | 0 | 2024-07-01 12:21:52 | 0 | 0 | 0 | 0 | Close | 0 |  | 0.0002 | 33.2 | 0 | 0
195 | 1 | 1 |  | Rest | 01:37:00 | 01:37:00 | 0 | 3.1399 | 0 | 0 | 0 | 0 | 0 | 0 | 0 | 0 | 0 | 0 | 0 | 0 | 2024-07-01 12:22:22 | 0 | 0 | 0 | 0 | Close | 0 |  | 0 | 33.2 | 0 | 0
196 | 1 | 1 |  | Rest | 01:37:30 | 01:37:30 | 0 | 3.1399 | 0 | 0 | 0 | 0 | 0 | 0 | 0 | 0 | 0 | 0 | 0 | 0 | 2024-07-01 12:22:52 | 0 | 0 | 0 | 0 | Close | 0 |  | 0 | 33.2 | 0 | 0
197 | 1 | 1 |  | Rest | 01:38:00 | 01:38:00 | 0 | 3.1399 | 0 | 0 | 0 | 0 | 0 | 0 | 0 | 0 | 0 | 0 | 0 | 0 | 2024-07-01 12:23:22 | 0 | 0 | 0 | 0 | Close | 0 |  | 0.0002 | 33.1 | 0 | 0
198 | 1 | 1 |  | Rest | 01:38:30 | 01:38:30 | 0 | 3.1399 | 0 | 0 | 0 | 0 | 0 | 0 | 0 | 0 | 0 | 0 | 0 | 0 | 2024-07-01 12:23:52 | 0 | 0 | 0 | 0 | Close | 0 |  | 0.0002 | 33.1 | 0 | 0
199 | 1 | 1 |  | Rest | 01:39:00 | 01:39:00 | 0 | 3.1399 | 0 | 0 | 0 | 0 | 0 | 0 | 0 | 0 | 0 | 0 | 0 | 0 | 2024-07-01 12:24:22 | 0 | 0 | 0 | 0 | Close | 0 |  | -0.0002 | 33.2 | 0 | 0
200 | 1 | 1 |  | Rest | 01:39:30 | 01:39:30 | 0 | 3.1399 | 0 | 0 | 0 | 0 | 0 | 0 | 0 | 0 | 0 | 0 | 0 | 0 | 2024-07-01 12:24:52 | 0 | 0 | 0 | 0 | Close | 0 |  | 0 | 33.2 | 0 | 0
201 | 1 | 1 |  | Rest | 01:40:00 | 01:40:00 | 0 | 3.1399 | 0 | 0 | 0 | 0 | 0 | 0 | 0 | 0 | 0 | 0 | 0 | 0 | 2024-07-01 12:25:22 | 0 | 0 | 0 | 0 | Close | 0 |  | 0 | 33.2 | 0 | 0
202 | 1 | 1 |  | Rest | 01:40:30 | 01:40:30 | 0 | 3.1399 | 0 | 0 | 0 | 0 | 0 | 0 | 0 | 0 | 0 | 0 | 0 | 0 | 2024-07-01 12:25:52 | 0 | 0 | 0 | 0 | Close | 0 |  | 0 | 33.2 | 0 | 0
203 | 1 | 1 |  | Rest | 01:41:00 | 01:41:00 | 0 | 3.1399 | 0 | 0 | 0 | 0 | 0 | 0 | 0 | 0 | 0 | 0 | 0 | 0 | 2024-07-01 12:26:22 | 0 | 0 | 0 | 0 | Close | 0 |  | 0.0002 | 33.1 | 0 | 0
204 | 1 | 1 |  | Rest | 01:41:30 | 01:41:30 | 0 | 3.1399 | 0 | 0 | 0 | 0 | 0 | 0 | 0 | 0 | 0 | 0 | 0 | 0 | 2024-07-01 12:26:52 | 0 | 0 | 0 | 0 | Close | 0 |  | 0.0002 | 33.2 | 0 | 0
205 | 1 | 1 |  | Rest | 01:42:00 | 01:42:00 | 0 | 3.1399 | 0 | 0 | 0 | 0 | 0 | 0 | 0 | 0 | 0 | 0 | 0 | 0 | 2024-07-01 12:27:22 | 0 | 0 | 0 | 0 | Close | 0 |  | 0.0002 | 33.2 | 0 | 0
206 | 1 | 1 |  | Rest | 01:42:30 | 01:42:30 | 0 | 3.1399 | 0 | 0 | 0 | 0 | 0 | 0 | 0 | 0 | 0 | 0 | 0 | 0 | 2024-07-01 12:27:52 | 0 | 0 | 0 | 0 | Close | 0 |  | 0 | 33.2 | 0 | 0
207 | 1 | 1 |  | Rest | 01:43:00 | 01:43:00 | 0 | 3.1399 | 0 | 0 | 0 | 0 | 0 | 0 | 0 | 0 | 0 | 0 | 0 | 0 | 2024-07-01 12:28:22 | 0 | 0 | 0 | 0 | Close | 0 |  | -0.0002 | 33.2 | 0 | 0
208 | 1 | 1 |  | Rest | 01:43:30 | 01:43:30 | 0 | 3.1399 | 0 | 0 | 0 | 0 | 0 | 0 | 0 | 0 | 0 | 0 | 0 | 0 | 2024-07-01 12:28:52 | 0 | 0 | 0 | 0 | Close | 0 |  | 0 | 33.2 | 0 | 0
209 | 1 | 1 |  | Rest | 01:44:00 | 01:44:00 | 0 | 3.1399 | 0 | 0 | 0 | 0 | 0 | 0 | 0 | 0 | 0 | 0 | 0 | 0 | 2024-07-01 12:29:22 | 0 | 0 | 0 | 0 | Close | 0 |  | 0 | 33.2 | 0 | 0
210 | 1 | 1 |  | Rest | 01:44:30 | 01:44:30 | 0 | 3.1399 | 0 | 0 | 0 | 0 | 0 | 0 | 0 | 0 | 0 | 0 | 0 | 0 | 2024-07-01 12:29:52 | 0 | 0 | 0 | 0 | Close | 0 |  | 0 | 33.2 | 0 | 0
211 | 1 | 1 |  | Rest | 01:45:00 | 01:45:00 | 0 | 3.1399 | 0 | 0 | 0 | 0 | 0 | 0 | 0 | 0 | 0 | 0 | 0 | 0 | 2024-07-01 12:30:22 | 0 | 0 | 0 | 0 | Close | 0 |  | 0 | 33.2 | 0 | 0
212 | 1 | 1 |  | Rest | 01:45:30 | 01:45:30 | 0 | 3.1399 | 0 | 0 | 0 | 0 | 0 | 0 | 0 | 0 | 0 | 0 | 0 | 0 | 2024-07-01 12:30:52 | 0 | 0 | 0 | 0 | Close | 0 |  | 0 | 33.1 | 0 | 0
213 | 1 | 1 |  | Rest | 01:46:00 | 01:46:00 | 0 | 3.1399 | 0 | 0 | 0 | 0 | 0 | 0 | 0 | 0 | 0 | 0 | 0 | 0 | 2024-07-01 12:31:22 | 0 | 0 | 0 | 0 | Close | 0 |  | 0 | 33.2 | 0 | 0
214 | 1 | 1 |  | Rest | 01:46:30 | 01:46:30 | 0 | 3.1399 | 0 | 0 | 0 | 0 | 0 | 0 | 0 | 0 | 0 | 0 | 0 | 0 | 2024-07-01 12:31:52 | 0 | 0 | 0 | 0 | Close | 0 |  | 0 | 33.1 | 0 | 0
215 | 1 | 1 |  | Rest | 01:47:00 | 01:47:00 | 0 | 3.1399 | 0 | 0 | 0 | 0 | 0 | 0 | 0 | 0 | 0 | 0 | 0 | 0 | 2024-07-01 12:32:22 | 0 | 0 | 0 | 0 | Close | 0 |  | 0 | 33.2 | 0 | 0
216 | 1 | 1 |  | Rest | 01:47:30 | 01:47:30 | 0 | 3.1399 | 0 | 0 | 0 | 0 | 0 | 0 | 0 | 0 | 0 | 0 | 0 | 0 | 2024-07-01 12:32:52 | 0 | 0 | 0 | 0 | Close | 0 |  | 0.0002 | 33.2 | 0 | 0
217 | 1 | 1 |  | Rest | 01:48:00 | 01:48:00 | 0 | 3.1399 | 0 | 0 | 0 | 0 | 0 | 0 | 0 | 0 | 0 | 0 | 0 | 0 | 2024-07-01 12:33:22 | 0 | 0 | 0 | 0 | Close | 0 |  | 0.0002 | 33.2 | 0 | 0
218 | 1 | 1 |  | Rest | 01:48:30 | 01:48:30 | 0 | 3.1399 | 0 | 0 | 0 | 0 | 0 | 0 | 0 | 0 | 0 | 0 | 0 | 0 | 2024-07-01 12:33:52 | 0 | 0 | 0 | 0 | Close | 0 |  | 0 | 33.2 | 0 | 0
219 | 1 | 1 |  | Rest | 01:49:00 | 01:49:00 | 0 | 3.1399 | 0 | 0 | 0 | 0 | 0 | 0 | 0 | 0 | 0 | 0 | 0 | 0 | 2024-07-01 12:34:22 | 0 | 0 | 0 | 0 | Close | 0 |  | -0.0002 | 33.2 | 0 | 0
220 | 1 | 1 |  | Rest | 01:49:30 | 01:49:30 | 0 | 3.1399 | 0 | 0 | 0 | 0 | 0 | 0 | 0 | 0 | 0 | 0 | 0 | 0 | 2024-07-01 12:34:52 | 0 | 0 | 0 | 0 | Close | 0 |  | 0.0002 | 33.2 | 0 | 0
221 | 1 | 1 |  | Rest | 01:50:00 | 01:50:00 | 0 | 3.1399 | 0 | 0 | 0 | 0 | 0 | 0 | 0 | 0 | 0 | 0 | 0 | 0 | 2024-07-01 12:35:22 | 0 | 0 | 0 | 0 | Close | 0 |  | 0.0002 | 33.2 | 0 | 0
222 | 1 | 1 |  | Rest | 01:50:30 | 01:50:30 | 0 | 3.1399 | 0 | 0 | 0 | 0 | 0 | 0 | 0 | 0 | 0 | 0 | 0 | 0 | 2024-07-01 12:35:52 | 0 | 0 | 0 | 0 | Close | 0 |  | 0 | 33.2 | 0 | 0
223 | 1 | 1 |  | Rest | 01:51:00 | 01:51:00 | 0 | 3.1399 | 0 | 0 | 0 | 0 | 0 | 0 | 0 | 0 | 0 | 0 | 0 | 0 | 2024-07-01 12:36:22 | 0 | 0 | 0 | 0 | Close | 0 |  | 0 | 33.1 | 0 | 0
224 | 1 | 1 |  | Rest | 01:51:30 | 01:51:30 | 0 | 3.1399 | 0 | 0 | 0 | 0 | 0 | 0 | 0 | 0 | 0 | 0 | 0 | 0 | 2024-07-01 12:36:52 | 0 | 0 | 0 | 0 | Close | 0 |  | 0 | 33.1 | 0 | 0
225 | 1 | 1 |  | Rest | 01:52:00 | 01:52:00 | 0 | 3.1399 | 0 | 0 | 0 | 0 | 0 | 0 | 0 | 0 | 0 | 0 | 0 | 0 | 2024-07-01 12:37:22 | 0 | 0 | 0 | 0 | Close | 0 |  | 0.0002 | 33.2 | 0 | 0
226 | 1 | 1 |  | Rest | 01:52:30 | 01:52:30 | 0 | 3.1399 | 0 | 0 | 0 | 0 | 0 | 0 | 0 | 0 | 0 | 0 | 0 | 0 | 2024-07-01 12:37:52 | 0 | 0 | 0 | 0 | Close | 0 |  | 0 | 33.2 | 0 | 0
227 | 1 | 1 |  | Rest | 01:53:00 | 01:53:00 | 0 | 3.1399 | 0 | 0 | 0 | 0 | 0 | 0 | 0 | 0 | 0 | 0 | 0 | 0 | 2024-07-01 12:38:22 | 0 | 0 | 0 | 0 | Close | 0 |  | 0.0002 | 33.2 | 0 | 0
228 | 1 | 1 |  | Rest | 01:53:30 | 01:53:30 | 0 | 3.1399 | 0 | 0 | 0 | 0 | 0 | 0 | 0 | 0 | 0 | 0 | 0 | 0 | 2024-07-01 12:38:52 | 0 | 0 | 0 | 0 | Close | 0 |  | 0 | 33.2 | 0 | 0
229 | 1 | 1 |  | Rest | 01:54:00 | 01:54:00 | 0 | 3.1399 | 0 | 0 | 0 | 0 | 0 | 0 | 0 | 0 | 0 | 0 | 0 | 0 | 2024-07-01 12:39:22 | 0 | 0 | 0 | 0 | Close | 0 |  | 0 | 33.2 | 0 | 0
230 | 1 | 1 |  | Rest | 01:54:30 | 01:54:30 | 0 | 3.1399 | 0 | 0 | 0 | 0 | 0 | 0 | 0 | 0 | 0 | 0 | 0 | 0 | 2024-07-01 12:39:52 | 0 | 0 | 0 | 0 | Close | 0 |  | 0 | 33.2 | 0 | 0
231 | 1 | 1 |  | Rest | 01:55:00 | 01:55:00 | 0 | 3.1399 | 0 | 0 | 0 | 0 | 0 | 0 | 0 | 0 | 0 | 0 | 0 | 0 | 2024-07-01 12:40:22 | 0 | 0 | 0 | 0 | Close | 0 |  | 0 | 33.2 | 0 | 0
232 | 1 | 1 |  | Rest | 01:55:30 | 01:55:30 | 0 | 3.1399 | 0 | 0 | 0 | 0 | 0 | 0 | 0 | 0 | 0 | 0 | 0 | 0 | 2024-07-01 12:40:52 | 0 | 0 | 0 | 0 | Close | 0 |  | 0 | 33.1 | 0 | 0
233 | 1 | 1 |  | Rest | 01:56:00 | 01:56:00 | 0 | 3.1399 | 0 | 0 | 0 | 0 | 0 | 0 | 0 | 0 | 0 | 0 | 0 | 0 | 2024-07-01 12:41:22 | 0 | 0 | 0 | 0 | Close | 0 |  | 0 | 33.2 | 0 | 0
234 | 1 | 1 |  | Rest | 01:56:30 | 01:56:30 | 0 | 3.1399 | 0 | 0 | 0 | 0 | 0 | 0 | 0 | 0 | 0 | 0 | 0 | 0 | 2024-07-01 12:41:52 | 0 | 0 | 0 | 0 | Close | 0 |  | 0.0002 | 33.1 | 0 | 0
235 | 1 | 1 |  | Rest | 01:57:00 | 01:57:00 | 0 | 3.1399 | 0 | 0 | 0 | 0 | 0 | 0 | 0 | 0 | 0 | 0 | 0 | 0 | 2024-07-01 12:42:22 | 0 | 0 | 0 | 0 | Close | 0 |  | 0 | 33.1 | 0 | 0
236 | 1 | 1 |  | Rest | 01:57:30 | 01:57:30 | 0 | 3.1399 | 0 | 0 | 0 | 0 | 0 | 0 | 0 | 0 | 0 | 0 | 0 | 0 | 2024-07-01 12:42:52 | 0 | 0 | 0 | 0 | Close | 0 |  | 0.0002 | 33.2 | 0 | 0
237 | 1 | 1 |  | Rest | 01:58:00 | 01:58:00 | 0 | 3.1399 | 0 | 0 | 0 | 0 | 0 | 0 | 0 | 0 | 0 | 0 | 0 | 0 | 2024-07-01 12:43:22 | 0 | 0 | 0 | 0 | Close | 0 |  | 0 | 33.2 | 0 | 0
238 | 1 | 1 |  | Rest | 01:58:30 | 01:58:30 | 0 | 3.1399 | 0 | 0 | 0 | 0 | 0 | 0 | 0 | 0 | 0 | 0 | 0 | 0 | 2024-07-01 12:43:52 | 0 | 0 | 0 | 0 | Close | 0 |  | 0 | 33.2 | 0 | 0
239 | 1 | 1 |  | Rest | 01:59:00 | 01:59:00 | 0 | 3.1399 | 0 | 0 | 0 | 0 | 0 | 0 | 0 | 0 | 0 | 0 | 0 | 0 | 2024-07-01 12:44:22 | 0 | 0 | 0 | 0 | Close | 0 |  | 0.0002 | 33.2 | 0 | 0
240 | 1 | 1 |  | Rest | 01:59:30 | 01:59:30 | 0 | 3.1399 | 0 | 0 | 0 | 0 | 0 | 0 | 0 | 0 | 0 | 0 | 0 | 0 | 2024-07-01 12:44:52 | 0 | 0 | 0 | 0 | Close | 0 |  | 0 | 33.2 | 0 | 0
241 | 1 | 1 |  | Rest | 02:00:00 | 02:00:00 | 0 | 3.1399 | 0 | 0 | 0 | 0 | 0 | 0 | 0 | 0 | 0 | 0 | 0 | 0 | 2024-07-01 12:45:22 | 0 | 0 | 0 | 0 | Close | 0 |  | 0.0002 | 33.1 | 0 | 0
242 | 1 | 1 |  | Rest | 02:00:30 | 02:00:30 | 0 | 3.1399 | 0 | 0 | 0 | 0 | 0 | 0 | 0 | 0 | 0 | 0 | 0 | 0 | 2024-07-01 12:45:52 | 0 | 0 | 0 | 0 | Close | 0 |  | 0 | 33.2 | 0 | 0
243 | 1 | 1 |  | Rest | 02:01:00 | 02:01:00 | 0 | 3.1399 | 0 | 0 | 0 | 0 | 0 | 0 | 0 | 0 | 0 | 0 | 0 | 0 | 2024-07-01 12:46:22 | 0 | 0 | 0 | 0 | Close | 0 |  | 0.0002 | 33.2 | 0 | 0
244 | 1 | 1 |  | Rest | 02:01:30 | 02:01:30 | 0 | 3.1399 | 0 | 0 | 0 | 0 | 0 | 0 | 0 | 0 | 0 | 0 | 0 | 0 | 2024-07-01 12:46:52 | 0 | 0 | 0 | 0 | Close | 0 |  | 0 | 33.2 | 0 | 0
245 | 1 | 1 |  | Rest | 02:02:00 | 02:02:00 | 0 | 3.1399 | 0 | 0 | 0 | 0 | 0 | 0 | 0 | 0 | 0 | 0 | 0 | 0 | 2024-07-01 12:47:22 | 0 | 0 | 0 | 0 | Close | 0 |  | 0 | 33.1 | 0 | 0
246 | 1 | 1 |  | Rest | 02:02:30 | 02:02:30 | 0 | 3.1399 | 0 | 0 | 0 | 0 | 0 | 0 | 0 | 0 | 0 | 0 | 0 | 0 | 2024-07-01 12:47:52 | 0 | 0 | 0 | 0 | Close | 0 |  | 0 | 33.1 | 0 | 0
247 | 1 | 1 |  | Rest | 02:03:00 | 02:03:00 | 0 | 3.1399 | 0 | 0 | 0 | 0 | 0 | 0 | 0 | 0 | 0 | 0 | 0 | 0 | 2024-07-01 12:48:22 | 0 | 0 | 0 | 0 | Close | 0 |  | 0 | 33.2 | 0 | 0
248 | 1 | 1 |  | Rest | 02:03:30 | 02:03:30 | 0 | 3.1399 | 0 | 0 | 0 | 0 | 0 | 0 | 0 | 0 | 0 | 0 | 0 | 0 | 2024-07-01 12:48:52 | 0 | 0 | 0 | 0 | Close | 0 |  | 0 | 33.2 | 0 | 0
249 | 1 | 1 |  | Rest | 02:04:00 | 02:04:00 | 0 | 3.1399 | 0 | 0 | 0 | 0 | 0 | 0 | 0 | 0 | 0 | 0 | 0 | 0 | 2024-07-01 12:49:22 | 0 | 0 | 0 | 0 | Close | 0 |  | 0 | 33.2 | 0 | 0
250 | 1 | 1 |  | Rest | 02:04:30 | 02:04:30 | 0 | 3.1399 | 0 | 0 | 0 | 0 | 0 | 0 | 0 | 0 | 0 | 0 | 0 | 0 | 2024-07-01 12:49:52 | 0 | 0 | 0 | 0 | Close | 0 |  | 0 | 33.2 | 0 | 0
251 | 1 | 1 |  | Rest | 02:05:00 | 02:05:00 | 0 | 3.1399 | 0 | 0 | 0 | 0 | 0 | 0 | 0 | 0 | 0 | 0 | 0 | 0 | 2024-07-01 12:50:22 | 0 | 0 | 0 | 0 | Close | 0 |  | 0.0002 | 33.2 | 0 | 0
252 | 1 | 1 |  | Rest | 02:05:30 | 02:05:30 | 0 | 3.1399 | 0 | 0 | 0 | 0 | 0 | 0 | 0 | 0 | 0 | 0 | 0 | 0 | 2024-07-01 12:50:52 | 0 | 0 | 0 | 0 | Close | 0 |  | 0.0002 | 33.2 | 0 | 0
253 | 1 | 1 |  | Rest | 02:06:00 | 02:06:00 | 0 | 3.1399 | 0 | 0 | 0 | 0 | 0 | 0 | 0 | 0 | 0 | 0 | 0 | 0 | 2024-07-01 12:51:22 | 0 | 0 | 0 | 0 | Close | 0 |  | 0 | 33.1 | 0 | 0
254 | 1 | 1 |  | Rest | 02:06:30 | 02:06:30 | 0 | 3.1399 | 0 | 0 | 0 | 0 | 0 | 0 | 0 | 0 | 0 | 0 | 0 | 0 | 2024-07-01 12:51:52 | 0 | 0 | 0 | 0 | Close | 0 |  | 0 | 33.1 | 0 | 0
255 | 1 | 1 |  | Rest | 02:07:00 | 02:07:00 | 0 | 3.1399 | 0 | 0 | 0 | 0 | 0 | 0 | 0 | 0 | 0 | 0 | 0 | 0 | 2024-07-01 12:52:22 | 0 | 0 | 0 | 0 | Close | 0 |  | 0 | 33.2 | 0 | 0
256 | 1 | 1 |  | Rest | 02:07:30 | 02:07:30 | 0 | 3.1399 | 0 | 0 | 0 | 0 | 0 | 0 | 0 | 0 | 0 | 0 | 0 | 0 | 2024-07-01 12:52:52 | 0 | 0 | 0 | 0 | Close | 0 |  | -0.0002 | 33.2 | 0 | 0
257 | 1 | 1 |  | Rest | 02:08:00 | 02:08:00 | 0 | 3.1399 | 0 | 0 | 0 | 0 | 0 | 0 | 0 | 0 | 0 | 0 | 0 | 0 | 2024-07-01 12:53:22 | 0 | 0 | 0 | 0 | Close | 0 |  | 0.0002 | 33.2 | 0 | 0
258 | 1 | 1 |  | Rest | 02:08:30 | 02:08:30 | 0 | 3.1399 | 0 | 0 | 0 | 0 | 0 | 0 | 0 | 0 | 0 | 0 | 0 | 0 | 2024-07-01 12:53:52 | 0 | 0 | 0 | 0 | Close | 0 |  | 0 | 33.2 | 0 | 0
259 | 1 | 1 |  | Rest | 02:09:00 | 02:09:00 | 0 | 3.1399 | 0 | 0 | 0 | 0 | 0 | 0 | 0 | 0 | 0 | 0 | 0 | 0 | 2024-07-01 12:54:22 | 0 | 0 | 0 | 0 | Close | 0 |  | 0 | 33.2 | 0 | 0
260 | 1 | 1 |  | Rest | 02:09:30 | 02:09:30 | 0 | 3.1399 | 0 | 0 | 0 | 0 | 0 | 0 | 0 | 0 | 0 | 0 | 0 | 0 | 2024-07-01 12:54:52 | 0 | 0 | 0 | 0 | Close | 0 |  | 0 | 33.2 | 0 | 0
261 | 1 | 1 |  | Rest | 02:10:00 | 02:10:00 | 0 | 3.1399 | 0 | 0 | 0 | 0 | 0 | 0 | 0 | 0 | 0 | 0 | 0 | 0 | 2024-07-01 12:55:22 | 0 | 0 | 0 | 0 | Close | 0 |  | 0.0002 | 33.1 | 0 | 0
262 | 1 | 1 |  | Rest | 02:10:30 | 02:10:30 | 0 | 3.1399 | 0 | 0 | 0 | 0 | 0 | 0 | 0 | 0 | 0 | 0 | 0 | 0 | 2024-07-01 12:55:52 | 0 | 0 | 0 | 0 | Close | 0 |  | 0 | 33.2 | 0 | 0
263 | 1 | 1 |  | Rest | 02:11:00 | 02:11:00 | 0 | 3.1399 | 0 | 0 | 0 | 0 | 0 | 0 | 0 | 0 | 0 | 0 | 0 | 0 | 2024-07-01 12:56:22 | 0 | 0 | 0 | 0 | Close | 0 |  | 0.0002 | 33.2 | 0 | 0
264 | 1 | 1 |  | Rest | 02:11:30 | 02:11:30 | 0 | 3.1399 | 0 | 0 | 0 | 0 | 0 | 0 | 0 | 0 | 0 | 0 | 0 | 0 | 2024-07-01 12:56:52 | 0 | 0 | 0 | 0 | Close | 0 |  | 0 | 33.2 | 0 | 0
265 | 1 | 1 |  | Rest | 02:12:00 | 02:12:00 | 0 | 3.1399 | 0 | 0 | 0 | 0 | 0 | 0 | 0 | 0 | 0 | 0 | 0 | 0 | 2024-07-01 12:57:22 | 0 | 0 | 0 | 0 | Close | 0 |  | 0 | 33.1 | 0 | 0
266 | 1 | 1 |  | Rest | 02:12:30 | 02:12:30 | 0 | 3.1399 | 0 | 0 | 0 | 0 | 0 | 0 | 0 | 0 | 0 | 0 | 0 | 0 | 2024-07-01 12:57:52 | 0 | 0 | 0 | 0 | Close | 0 |  | 0 | 33.2 | 0 | 0
267 | 1 | 1 |  | Rest | 02:13:00 | 02:13:00 | 0 | 3.1399 | 0 | 0 | 0 | 0 | 0 | 0 | 0 | 0 | 0 | 0 | 0 | 0 | 2024-07-01 12:58:22 | 0 | 0 | 0 | 0 | Close | 0 |  | 0 | 33.2 | 0 | 0
268 | 1 | 1 |  | Rest | 02:13:30 | 02:13:30 | 0 | 3.1399 | 0 | 0 | 0 | 0 | 0 | 0 | 0 | 0 | 0 | 0 | 0 | 0 | 2024-07-01 12:58:52 | 0 | 0 | 0 | 0 | Close | 0 |  | 0.0002 | 33.1 | 0 | 0
269 | 1 | 1 |  | Rest | 02:14:00 | 02:14:00 | 0 | 3.1399 | 0 | 0 | 0 | 0 | 0 | 0 | 0 | 0 | 0 | 0 | 0 | 0 | 2024-07-01 12:59:22 | 0 | 0 | 0 | 0 | Close | 0 |  | 0.0002 | 33.2 | 0 | 0
270 | 1 | 1 |  | Rest | 02:14:30 | 02:14:30 | 0 | 3.1399 | 0 | 0 | 0 | 0 | 0 | 0 | 0 | 0 | 0 | 0 | 0 | 0 | 2024-07-01 12:59:52 | 0 | 0 | 0 | 0 | Close | 0 |  | 0 | 33.2 | 0 | 0
271 | 1 | 1 |  | Rest | 02:15:00 | 02:15:00 | 0 | 3.1399 | 0 | 0 | 0 | 0 | 0 | 0 | 0 | 0 | 0 | 0 | 0 | 0 | 2024-07-01 13:00:22 | 0 | 0 | 0 | 0 | Close | 0 |  | 0 | 33.2 | 0 | 0
272 | 1 | 1 |  | Rest | 02:15:30 | 02:15:30 | 0 | 3.1399 | 0 | 0 | 0 | 0 | 0 | 0 | 0 | 0 | 0 | 0 | 0 | 0 | 2024-07-01 13:00:52 | 0 | 0 | 0 | 0 | Close | 0 |  | 0 | 33.2 | 0 | 0
273 | 1 | 1 |  | Rest | 02:16:00 | 02:16:00 | 0 | 3.1399 | 0 | 0 | 0 | 0 | 0 | 0 | 0 | 0 | 0 | 0 | 0 | 0 | 2024-07-01 13:01:22 | 0 | 0 | 0 | 0 | Close | 0 |  | 0 | 33.2 | 0 | 0
274 | 1 | 1 |  | Rest | 02:16:30 | 02:16:30 | 0 | 3.1399 | 0 | 0 | 0 | 0 | 0 | 0 | 0 | 0 | 0 | 0 | 0 | 0 | 2024-07-01 13:01:52 | 0 | 0 | 0 | 0 | Close | 0 |  | 0 | 33.2 | 0 | 0
275 | 1 | 1 |  | Rest | 02:17:00 | 02:17:00 | 0 | 3.1399 | 0 | 0 | 0 | 0 | 0 | 0 | 0 | 0 | 0 | 0 | 0 | 0 | 2024-07-01 13:02:22 | 0 | 0 | 0 | 0 | Close | 0 |  | 0 | 33.2 | 0 | 0
276 | 1 | 1 |  | Rest | 02:17:30 | 02:17:30 | 0 | 3.1399 | 0 | 0 | 0 | 0 | 0 | 0 | 0 | 0 | 0 | 0 | 0 | 0 | 2024-07-01 13:02:52 | 0 | 0 | 0 | 0 | Close | 0 |  | 0 | 33.2 | 0 | 0
277 | 1 | 1 |  | Rest | 02:18:00 | 02:18:00 | 0 | 3.1402 | 0 | 0 | 0 | 0 | 0 | 0 | 0 | 0 | 0 | 0 | 0 | 0 | 2024-07-01 13:03:22 | 0 | 0 | 0 | 0 | Close | 0 |  | 0 | 33.2 | 0 | 0
278 | 1 | 1 |  | Rest | 02:18:30 | 02:18:30 | 0 | 3.1399 | 0 | 0 | 0 | 0 | 0 | 0 | 0 | 0 | 0 | 0 | 0 | 0 | 2024-07-01 13:03:52 | 0 | 0 | 0 | 0 | Close | 0 |  | 0 | 33.2 | 0 | 0
279 | 1 | 1 |  | Rest | 02:19:00 | 02:19:00 | 0 | 3.1399 | 0 | 0 | 0 | 0 | 0 | 0 | 0 | 0 | 0 | 0 | 0 | 0 | 2024-07-01 13:04:22 | 0 | 0 | 0 | 0 | Close | 0 |  | 0.0002 | 33.1 | 0 | 0
280 | 1 | 1 |  | Rest | 02:19:30 | 02:19:30 | 0 | 3.1399 | 0 | 0 | 0 | 0 | 0 | 0 | 0 | 0 | 0 | 0 | 0 | 0 | 2024-07-01 13:04:52 | 0 | 0 | 0 | 0 | Close | 0 |  | 0 | 33.2 | 0 | 0
281 | 1 | 1 |  | Rest | 02:20:00 | 02:20:00 | 0 | 3.1399 | 0 | 0 | 0 | 0 | 0 | 0 | 0 | 0 | 0 | 0 | 0 | 0 | 2024-07-01 13:05:22 | 0 | 0 | 0 | 0 | Close | 0 |  | 0.0002 | 33.1 | 0 | 0
282 | 1 | 1 |  | Rest | 02:20:30 | 02:20:30 | 0 | 3.1399 | 0 | 0 | 0 | 0 | 0 | 0 | 0 | 0 | 0 | 0 | 0 | 0 | 2024-07-01 13:05:52 | 0 | 0 | 0 | 0 | Close | 0 |  | 0 | 33.2 | 0 | 0
283 | 1 | 1 |  | Rest | 02:21:00 | 02:21:00 | 0 | 3.1399 | 0 | 0 | 0 | 0 | 0 | 0 | 0 | 0 | 0 | 0 | 0 | 0 | 2024-07-01 13:06:22 | 0 | 0 | 0 | 0 | Close | 0 |  | 0 | 33.2 | 0 | 0
284 | 1 | 1 |  | Rest | 02:21:30 | 02:21:30 | 0 | 3.1402 | 0 | 0 | 0 | 0 | 0 | 0 | 0 | 0 | 0 | 0 | 0 | 0 | 2024-07-01 13:06:52 | 0 | 0 | 0 | 0 | Close | 0 |  | 0 | 33.2 | 0 | 0
285 | 1 | 1 |  | Rest | 02:22:00 | 02:22:00 | 0 | 3.1399 | 0 | 0 | 0 | 0 | 0 | 0 | 0 | 0 | 0 | 0 | 0 | 0 | 2024-07-01 13:07:22 | 0 | 0 | 0 | 0 | Close | 0 |  | 0 | 33.2 | 0 | 0
286 | 1 | 1 |  | Rest | 02:22:30 | 02:22:30 | 0 | 3.1399 | 0 | 0 | 0 | 0 | 0 | 0 | 0 | 0 | 0 | 0 | 0 | 0 | 2024-07-01 13:07:52 | 0 | 0 | 0 | 0 | Close | 0 |  | 0 | 33.2 | 0 | 0
287 | 1 | 1 |  | Rest | 02:23:00 | 02:23:00 | 0 | 3.1399 | 0 | 0 | 0 | 0 | 0 | 0 | 0 | 0 | 0 | 0 | 0 | 0 | 2024-07-01 13:08:22 | 0 | 0 | 0 | 0 | Close | 0 |  | 0 | 33.2 | 0 | 0
288 | 1 | 1 |  | Rest | 02:23:30 | 02:23:30 | 0 | 3.1399 | 0 | 0 | 0 | 0 | 0 | 0 | 0 | 0 | 0 | 0 | 0 | 0 | 2024-07-01 13:08:52 | 0 | 0 | 0 | 0 | Close | 0 |  | 0.0002 | 33.1 | 0 | 0
289 | 1 | 1 |  | Rest | 02:24:00 | 02:24:00 | 0 | 3.1399 | 0 | 0 | 0 | 0 | 0 | 0 | 0 | 0 | 0 | 0 | 0 | 0 | 2024-07-01 13:09:22 | 0 | 0 | 0 | 0 | Close | 0 |  | 0 | 33.2 | 0 | 0
290 | 1 | 1 |  | Rest | 02:24:30 | 02:24:30 | 0 | 3.1399 | 0 | 0 | 0 | 0 | 0 | 0 | 0 | 0 | 0 | 0 | 0 | 0 | 2024-07-01 13:09:52 | 0 | 0 | 0 | 0 | Close | 0 |  | 0.0002 | 33.2 | 0 | 0
291 | 1 | 1 |  | Rest | 02:25:00 | 02:25:00 | 0 | 3.1399 | 0 | 0 | 0 | 0 | 0 | 0 | 0 | 0 | 0 | 0 | 0 | 0 | 2024-07-01 13:10:22 | 0 | 0 | 0 | 0 | Close | 0 |  | 0 | 33.2 | 0 | 0
292 | 1 | 1 |  | Rest | 02:25:30 | 02:25:30 | 0 | 3.1402 | 0 | 0 | 0 | 0 | 0 | 0 | 0 | 0 | 0 | 0 | 0 | 0 | 2024-07-01 13:10:52 | 0 | 0 | 0 | 0 | Close | 0 |  | 0 | 33.2 | 0 | 0
293 | 1 | 1 |  | Rest | 02:26:00 | 02:26:00 | 0 | 3.1399 | 0 | 0 | 0 | 0 | 0 | 0 | 0 | 0 | 0 | 0 | 0 | 0 | 2024-07-01 13:11:22 | 0 | 0 | 0 | 0 | Close | 0 |  | 0.0002 | 33.2 | 0 | 0
294 | 1 | 1 |  | Rest | 02:26:30 | 02:26:30 | 0 | 3.1399 | 0 | 0 | 0 | 0 | 0 | 0 | 0 | 0 | 0 | 0 | 0 | 0 | 2024-07-01 13:11:52 | 0 | 0 | 0 | 0 | Close | 0 |  | 0 | 33.2 | 0 | 0
295 | 1 | 1 |  | Rest | 02:27:00 | 02:27:00 | 0 | 3.1399 | 0 | 0 | 0 | 0 | 0 | 0 | 0 | 0 | 0 | 0 | 0 | 0 | 2024-07-01 13:12:22 | 0 | 0 | 0 | 0 | Close | 0 |  | 0.0002 | 33.2 | 0 | 0
296 | 1 | 1 |  | Rest | 02:27:30 | 02:27:30 | 0 | 3.1399 | 0 | 0 | 0 | 0 | 0 | 0 | 0 | 0 | 0 | 0 | 0 | 0 | 2024-07-01 13:12:52 | 0 | 0 | 0 | 0 | Close | 0 |  | 0 | 33.2 | 0 | 0
297 | 1 | 1 |  | Rest | 02:28:00 | 02:28:00 | 0 | 3.1399 | 0 | 0 | 0 | 0 | 0 | 0 | 0 | 0 | 0 | 0 | 0 | 0 | 2024-07-01 13:13:22 | 0 | 0 | 0 | 0 | Close | 0 |  | 0 | 33.1 | 0 | 0
298 | 1 | 1 |  | Rest | 02:28:30 | 02:28:30 | 0 | 3.1399 | 0 | 0 | 0 | 0 | 0 | 0 | 0 | 0 | 0 | 0 | 0 | 0 | 2024-07-01 13:13:52 | 0 | 0 | 0 | 0 | Close | 0 |  | 0 | 33.2 | 0 | 0
299 | 1 | 1 |  | Rest | 02:29:00 | 02:29:00 | 0 | 3.1399 | 0 | 0 | 0 | 0 | 0 | 0 | 0 | 0 | 0 | 0 | 0 | 0 | 2024-07-01 13:14:22 | 0 | 0 | 0 | 0 | Close | 0 |  | 0 | 33.1 | 0 | 0
300 | 1 | 1 |  | Rest | 02:29:30 | 02:29:30 | 0 | 3.1399 | 0 | 0 | 0 | 0 | 0 | 0 | 0 | 0 | 0 | 0 | 0 | 0 | 2024-07-01 13:14:52 | 0 | 0 | 0 | 0 | Close | 0 |  | 0 | 33.2 | 0 | 0
301 | 1 | 1 |  | Rest | 02:30:00 | 02:30:00 | 0 | 3.1399 | 0 | 0 | 0 | 0 | 0 | 0 | 0 | 0 | 0 | 0 | 0 | 0 | 2024-07-01 13:15:22 | 0 | 0 | 0 | 0 | Close | 0 |  | 0.0002 | 33.1 | 0 | 0
302 | 1 | 1 |  | Rest | 02:30:30 | 02:30:30 | 0 | 3.1399 | 0 | 0 | 0 | 0 | 0 | 0 | 0 | 0 | 0 | 0 | 0 | 0 | 2024-07-01 13:15:52 | 0 | 0 | 0 | 0 | Close | 0 |  | 0 | 33.2 | 0 | 0
303 | 1 | 1 |  | Rest | 02:31:00 | 02:31:00 | 0 | 3.1402 | 0 | 0 | 0 | 0 | 0 | 0 | 0 | 0 | 0 | 0 | 0 | 0 | 2024-07-01 13:16:22 | 0 | 0 | 0 | 0 | Close | 0 |  | 0 | 33.1 | 0 | 0
304 | 1 | 1 |  | Rest | 02:31:30 | 02:31:30 | 0 | 3.1399 | 0 | 0 | 0 | 0 | 0 | 0 | 0 | 0 | 0 | 0 | 0 | 0 | 2024-07-01 13:16:52 | 0 | 0 | 0 | 0 | Close | 0 |  | 0 | 33.2 | 0 | 0
305 | 1 | 1 |  | Rest | 02:32:00 | 02:32:00 | 0 | 3.1399 | 0 | 0 | 0 | 0 | 0 | 0 | 0 | 0 | 0 | 0 | 0 | 0 | 2024-07-01 13:17:22 | 0 | 0 | 0 | 0 | Close | 0 |  | 0.0002 | 33.2 | 0 | 0
306 | 1 | 1 |  | Rest | 02:32:30 | 02:32:30 | 0 | 3.1399 | 0 | 0 | 0 | 0 | 0 | 0 | 0 | 0 | 0 | 0 | 0 | 0 | 2024-07-01 13:17:52 | 0 | 0 | 0 | 0 | Close | 0 |  | 0 | 33.1 | 0 | 0
307 | 1 | 1 |  | Rest | 02:33:00 | 02:33:00 | 0 | 3.1399 | 0 | 0 | 0 | 0 | 0 | 0 | 0 | 0 | 0 | 0 | 0 | 0 | 2024-07-01 13:18:22 | 0 | 0 | 0 | 0 | Close | 0 |  | 0 | 33.1 | 0 | 0
308 | 1 | 1 |  | Rest | 02:33:30 | 02:33:30 | 0 | 3.1399 | 0 | 0 | 0 | 0 | 0 | 0 | 0 | 0 | 0 | 0 | 0 | 0 | 2024-07-01 13:18:52 | 0 | 0 | 0 | 0 | Close | 0 |  | 0 | 33.2 | 0 | 0
309 | 1 | 1 |  | Rest | 02:34:00 | 02:34:00 | 0 | 3.1399 | 0 | 0 | 0 | 0 | 0 | 0 | 0 | 0 | 0 | 0 | 0 | 0 | 2024-07-01 13:19:22 | 0 | 0 | 0 | 0 | Close | 0 |  | 0 | 33.2 | 0 | 0
310 | 1 | 1 |  | Rest | 02:34:30 | 02:34:30 | 0 | 3.1399 | 0 | 0 | 0 | 0 | 0 | 0 | 0 | 0 | 0 | 0 | 0 | 0 | 2024-07-01 13:19:52 | 0 | 0 | 0 | 0 | Close | 0 |  | 0.0002 | 33.2 | 0 | 0
311 | 1 | 1 |  | Rest | 02:35:00 | 02:35:00 | 0 | 3.1399 | 0 | 0 | 0 | 0 | 0 | 0 | 0 | 0 | 0 | 0 | 0 | 0 | 2024-07-01 13:20:22 | 0 | 0 | 0 | 0 | Close | 0 |  | 0.0002 | 33.2 | 0 | 0
312 | 1 | 1 |  | Rest | 02:35:30 | 02:35:30 | 0 | 3.1399 | 0 | 0 | 0 | 0 | 0 | 0 | 0 | 0 | 0 | 0 | 0 | 0 | 2024-07-01 13:20:52 | 0 | 0 | 0 | 0 | Close | 0 |  | 0 | 33.2 | 0 | 0
313 | 1 | 1 |  | Rest | 02:36:00 | 02:36:00 | 0 | 3.1399 | 0 | 0 | 0 | 0 | 0 | 0 | 0 | 0 | 0 | 0 | 0 | 0 | 2024-07-01 13:21:22 | 0 | 0 | 0 | 0 | Close | 0 |  | 0 | 33.2 | 0 | 0
314 | 1 | 1 |  | Rest | 02:36:30 | 02:36:30 | 0 | 3.1399 | 0 | 0 | 0 | 0 | 0 | 0 | 0 | 0 | 0 | 0 | 0 | 0 | 2024-07-01 13:21:52 | 0 | 0 | 0 | 0 | Close | 0 |  | 0 | 33.2 | 0 | 0
315 | 1 | 1 |  | Rest | 02:37:00 | 02:37:00 | 0 | 3.1399 | 0 | 0 | 0 | 0 | 0 | 0 | 0 | 0 | 0 | 0 | 0 | 0 | 2024-07-01 13:22:22 | 0 | 0 | 0 | 0 | Close | 0 |  | 0 | 33.2 | 0 | 0
316 | 1 | 1 |  | Rest | 02:37:30 | 02:37:30 | 0 | 3.1399 | 0 | 0 | 0 | 0 | 0 | 0 | 0 | 0 | 0 | 0 | 0 | 0 | 2024-07-01 13:22:52 | 0 | 0 | 0 | 0 | Close | 0 |  | 0 | 33.2 | 0 | 0
317 | 1 | 1 |  | Rest | 02:38:00 | 02:38:00 | 0 | 3.1399 | 0 | 0 | 0 | 0 | 0 | 0 | 0 | 0 | 0 | 0 | 0 | 0 | 2024-07-01 13:23:22 | 0 | 0 | 0 | 0 | Close | 0 |  | 0 | 33.2 | 0 | 0
318 | 1 | 1 |  | Rest | 02:38:30 | 02:38:30 | 0 | 3.1399 | 0 | 0 | 0 | 0 | 0 | 0 | 0 | 0 | 0 | 0 | 0 | 0 | 2024-07-01 13:23:52 | 0 | 0 | 0 | 0 | Close | 0 |  | 0 | 33.2 | 0 | 0
319 | 1 | 1 |  | Rest | 02:39:00 | 02:39:00 | 0 | 3.1399 | 0 | 0 | 0 | 0 | 0 | 0 | 0 | 0 | 0 | 0 | 0 | 0 | 2024-07-01 13:24:22 | 0 | 0 | 0 | 0 | Close | 0 |  | 0.0002 | 33.2 | 0 | 0
320 | 1 | 1 |  | Rest | 02:39:30 | 02:39:30 | 0 | 3.1399 | 0 | 0 | 0 | 0 | 0 | 0 | 0 | 0 | 0 | 0 | 0 | 0 | 2024-07-01 13:24:52 | 0 | 0 | 0 | 0 | Close | 0 |  | 0.0003 | 33.1 | 0 | 0
321 | 1 | 1 |  | Rest | 02:40:00 | 02:40:00 | 0 | 3.1399 | 0 | 0 | 0 | 0 | 0 | 0 | 0 | 0 | 0 | 0 | 0 | 0 | 2024-07-01 13:25:22 | 0 | 0 | 0 | 0 | Close | 0 |  | 0 | 33.2 | 0 | 0
322 | 1 | 1 |  | Rest | 02:40:30 | 02:40:30 | 0 | 3.1399 | 0 | 0 | 0 | 0 | 0 | 0 | 0 | 0 | 0 | 0 | 0 | 0 | 2024-07-01 13:25:52 | 0 | 0 | 0 | 0 | Close | 0 |  | 0 | 33.2 | 0 | 0
323 | 1 | 1 |  | Rest | 02:41:00 | 02:41:00 | 0 | 3.1399 | 0 | 0 | 0 | 0 | 0 | 0 | 0 | 0 | 0 | 0 | 0 | 0 | 2024-07-01 13:26:22 | 0 | 0 | 0 | 0 | Close | 0 |  | 0.0002 | 33.2 | 0 | 0
324 | 1 | 1 |  | Rest | 02:41:30 | 02:41:30 | 0 | 3.1399 | 0 | 0 | 0 | 0 | 0 | 0 | 0 | 0 | 0 | 0 | 0 | 0 | 2024-07-01 13:26:52 | 0 | 0 | 0 | 0 | Close | 0 |  | 0 | 33.2 | 0 | 0
325 | 1 | 1 |  | Rest | 02:42:00 | 02:42:00 | 0 | 3.1399 | 0 | 0 | 0 | 0 | 0 | 0 | 0 | 0 | 0 | 0 | 0 | 0 | 2024-07-01 13:27:22 | 0 | 0 | 0 | 0 | Close | 0 |  | 0 | 33.2 | 0 | 0
326 | 1 | 1 |  | Rest | 02:42:30 | 02:42:30 | 0 | 3.1399 | 0 | 0 | 0 | 0 | 0 | 0 | 0 | 0 | 0 | 0 | 0 | 0 | 2024-07-01 13:27:52 | 0 | 0 | 0 | 0 | Close | 0 |  | 0 | 33.2 | 0 | 0
327 | 1 | 1 |  | Rest | 02:43:00 | 02:43:00 | 0 | 3.1399 | 0 | 0 | 0 | 0 | 0 | 0 | 0 | 0 | 0 | 0 | 0 | 0 | 2024-07-01 13:28:22 | 0 | 0 | 0 | 0 | Close | 0 |  | 0.0002 | 33.2 | 0 | 0
328 | 1 | 1 |  | Rest | 02:43:30 | 02:43:30 | 0 | 3.1402 | 0 | 0 | 0 | 0 | 0 | 0 | 0 | 0 | 0 | 0 | 0 | 0 | 2024-07-01 13:28:52 | 0 | 0 | 0 | 0 | Close | 0 |  | 0 | 33.2 | 0 | 0
329 | 1 | 1 |  | Rest | 02:44:00 | 02:44:00 | 0 | 3.1399 | 0 | 0 | 0 | 0 | 0 | 0 | 0 | 0 | 0 | 0 | 0 | 0 | 2024-07-01 13:29:22 | 0 | 0 | 0 | 0 | Close | 0 |  | 0 | 33.2 | 0 | 0
330 | 1 | 1 |  | Rest | 02:44:30 | 02:44:30 | 0 | 3.1399 | 0 | 0 | 0 | 0 | 0 | 0 | 0 | 0 | 0 | 0 | 0 | 0 | 2024-07-01 13:29:52 | 0 | 0 | 0 | 0 | Close | 0 |  | 0 | 33.2 | 0 | 0
331 | 1 | 1 |  | Rest | 02:45:00 | 02:45:00 | 0 | 3.1399 | 0 | 0 | 0 | 0 | 0 | 0 | 0 | 0 | 0 | 0 | 0 | 0 | 2024-07-01 13:30:22 | 0 | 0 | 0 | 0 | Close | 0 |  | 0 | 33.2 | 0 | 0
332 | 1 | 1 |  | Rest | 02:45:30 | 02:45:30 | 0 | 3.1399 | 0 | 0 | 0 | 0 | 0 | 0 | 0 | 0 | 0 | 0 | 0 | 0 | 2024-07-01 13:30:52 | 0 | 0 | 0 | 0 | Close | 0 |  | 0.0002 | 33.2 | 0 | 0
333 | 1 | 1 |  | Rest | 02:46:00 | 02:46:00 | 0 | 3.1399 | 0 | 0 | 0 | 0 | 0 | 0 | 0 | 0 | 0 | 0 | 0 | 0 | 2024-07-01 13:31:22 | 0 | 0 | 0 | 0 | Close | 0 |  | 0 | 33.1 | 0 | 0
334 | 1 | 1 |  | Rest | 02:46:30 | 02:46:30 | 0 | 3.1399 | 0 | 0 | 0 | 0 | 0 | 0 | 0 | 0 | 0 | 0 | 0 | 0 | 2024-07-01 13:31:52 | 0 | 0 | 0 | 0 | Close | 0 |  | 0 | 33.2 | 0 | 0
335 | 1 | 1 |  | Rest | 02:47:00 | 02:47:00 | 0 | 3.1399 | 0 | 0 | 0 | 0 | 0 | 0 | 0 | 0 | 0 | 0 | 0 | 0 | 2024-07-01 13:32:22 | 0 | 0 | 0 | 0 | Close | 0 |  | 0 | 33.2 | 0 | 0
336 | 1 | 1 |  | Rest | 02:47:30 | 02:47:30 | 0 | 3.1399 | 0 | 0 | 0 | 0 | 0 | 0 | 0 | 0 | 0 | 0 | 0 | 0 | 2024-07-01 13:32:52 | 0 | 0 | 0 | 0 | Close | 0 |  | 0 | 33.2 | 0 | 0
337 | 1 | 1 |  | Rest | 02:48:00 | 02:48:00 | 0 | 3.1402 | 0 | 0 | 0 | 0 | 0 | 0 | 0 | 0 | 0 | 0 | 0 | 0 | 2024-07-01 13:33:22 | 0 | 0 | 0 | 0 | Close | 0 |  | 0 | 33.2 | 0 | 0
338 | 1 | 1 |  | Rest | 02:48:30 | 02:48:30 | 0 | 3.1399 | 0 | 0 | 0 | 0 | 0 | 0 | 0 | 0 | 0 | 0 | 0 | 0 | 2024-07-01 13:33:52 | 0 | 0 | 0 | 0 | Close | 0 |  | 0 | 33.1 | 0 | 0
339 | 1 | 1 |  | Rest | 02:49:00 | 02:49:00 | 0 | 3.1399 | 0 | 0 | 0 | 0 | 0 | 0 | 0 | 0 | 0 | 0 | 0 | 0 | 2024-07-01 13:34:22 | 0 | 0 | 0 | 0 | Close | 0 |  | 0.0002 | 33.1 | 0 | 0
340 | 1 | 1 |  | Rest | 02:49:30 | 02:49:30 | 0 | 3.1399 | 0 | 0 | 0 | 0 | 0 | 0 | 0 | 0 | 0 | 0 | 0 | 0 | 2024-07-01 13:34:52 | 0 | 0 | 0 | 0 | Close | 0 |  | 0.0002 | 33.2 | 0 | 0
341 | 1 | 1 |  | Rest | 02:50:00 | 02:50:00 | 0 | 3.1402 | 0 | 0 | 0 | 0 | 0 | 0 | 0 | 0 | 0 | 0 | 0 | 0 | 2024-07-01 13:35:22 | 0 | 0 | 0 | 0 | Close | 0 |  | 0 | 33.2 | 0 | 0
342 | 1 | 1 |  | Rest | 02:50:30 | 02:50:30 | 0 | 3.1399 | 0 | 0 | 0 | 0 | 0 | 0 | 0 | 0 | 0 | 0 | 0 | 0 | 2024-07-01 13:35:52 | 0 | 0 | 0 | 0 | Close | 0 |  | 0 | 33.2 | 0 | 0
343 | 1 | 1 |  | Rest | 02:51:00 | 02:51:00 | 0 | 3.1399 | 0 | 0 | 0 | 0 | 0 | 0 | 0 | 0 | 0 | 0 | 0 | 0 | 2024-07-01 13:36:22 | 0 | 0 | 0 | 0 | Close | 0 |  | -0.0002 | 33.2 | 0 | 0
344 | 1 | 1 |  | Rest | 02:51:30 | 02:51:30 | 0 | 3.1399 | 0 | 0 | 0 | 0 | 0 | 0 | 0 | 0 | 0 | 0 | 0 | 0 | 2024-07-01 13:36:52 | 0 | 0 | 0 | 0 | Close | 0 |  | 0 | 33.2 | 0 | 0
345 | 1 | 1 |  | Rest | 02:52:00 | 02:52:00 | 0 | 3.1402 | 0 | 0 | 0 | 0 | 0 | 0 | 0 | 0 | 0 | 0 | 0 | 0 | 2024-07-01 13:37:22 | 0 | 0 | 0 | 0 | Close | 0 |  | 0 | 33.2 | 0 | 0
346 | 1 | 1 |  | Rest | 02:52:30 | 02:52:30 | 0 | 3.1399 | 0 | 0 | 0 | 0 | 0 | 0 | 0 | 0 | 0 | 0 | 0 | 0 | 2024-07-01 13:37:52 | 0 | 0 | 0 | 0 | Close | 0 |  | 0 | 33.2 | 0 | 0
347 | 1 | 1 |  | Rest | 02:53:00 | 02:53:00 | 0 | 3.1399 | 0 | 0 | 0 | 0 | 0 | 0 | 0 | 0 | 0 | 0 | 0 | 0 | 2024-07-01 13:38:22 | 0 | 0 | 0 | 0 | Close | 0 |  | 0 | 33.1 | 0 | 0
348 | 1 | 1 |  | Rest | 02:53:30 | 02:53:30 | 0 | 3.1399 | 0 | 0 | 0 | 0 | 0 | 0 | 0 | 0 | 0 | 0 | 0 | 0 | 2024-07-01 13:38:52 | 0 | 0 | 0 | 0 | Close | 0 |  | 0 | 33.2 | 0 | 0
349 | 1 | 1 |  | Rest | 02:54:00 | 02:54:00 | 0 | 3.1399 | 0 | 0 | 0 | 0 | 0 | 0 | 0 | 0 | 0 | 0 | 0 | 0 | 2024-07-01 13:39:22 | 0 | 0 | 0 | 0 | Close | 0 |  | 0.0002 | 33.2 | 0 | 0
350 | 1 | 1 |  | Rest | 02:54:30 | 02:54:30 | 0 | 3.1399 | 0 | 0 | 0 | 0 | 0 | 0 | 0 | 0 | 0 | 0 | 0 | 0 | 2024-07-01 13:39:52 | 0 | 0 | 0 | 0 | Close | 0 |  | 0 | 33.2 | 0 | 0
351 | 1 | 1 |  | Rest | 02:55:00 | 02:55:00 | 0 | 3.1399 | 0 | 0 | 0 | 0 | 0 | 0 | 0 | 0 | 0 | 0 | 0 | 0 | 2024-07-01 13:40:22 | 0 | 0 | 0 | 0 | Close | 0 |  | 0 | 33.2 | 0 | 0
352 | 1 | 1 |  | Rest | 02:55:30 | 02:55:30 | 0 | 3.1402 | 0 | 0 | 0 | 0 | 0 | 0 | 0 | 0 | 0 | 0 | 0 | 0 | 2024-07-01 13:40:52 | 0 | 0 | 0 | 0 | Close | 0 |  | 0 | 33.2 | 0 | 0
353 | 1 | 1 |  | Rest | 02:56:00 | 02:56:00 | 0 | 3.1399 | 0 | 0 | 0 | 0 | 0 | 0 | 0 | 0 | 0 | 0 | 0 | 0 | 2024-07-01 13:41:22 | 0 | 0 | 0 | 0 | Close | 0 |  | 0.0002 | 33.2 | 0 | 0
354 | 1 | 1 |  | Rest | 02:56:30 | 02:56:30 | 0 | 3.1399 | 0 | 0 | 0 | 0 | 0 | 0 | 0 | 0 | 0 | 0 | 0 | 0 | 2024-07-01 13:41:52 | 0 | 0 | 0 | 0 | Close | 0 |  | 0 | 33.2 | 0 | 0
355 | 1 | 1 |  | Rest | 02:57:00 | 02:57:00 | 0 | 3.1399 | 0 | 0 | 0 | 0 | 0 | 0 | 0 | 0 | 0 | 0 | 0 | 0 | 2024-07-01 13:42:22 | 0 | 0 | 0 | 0 | Close | 0 |  | 0 | 33.2 | 0 | 0
356 | 1 | 1 |  | Rest | 02:57:30 | 02:57:30 | 0 | 3.1399 | 0 | 0 | 0 | 0 | 0 | 0 | 0 | 0 | 0 | 0 | 0 | 0 | 2024-07-01 13:42:52 | 0 | 0 | 0 | 0 | Close | 0 |  | 0 | 33.2 | 0 | 0
357 | 1 | 1 |  | Rest | 02:58:00 | 02:58:00 | 0 | 3.1399 | 0 | 0 | 0 | 0 | 0 | 0 | 0 | 0 | 0 | 0 | 0 | 0 | 2024-07-01 13:43:22 | 0 | 0 | 0 | 0 | Close | 0 |  | 0 | 33.2 | 0 | 0
358 | 1 | 1 |  | Rest | 02:58:30 | 02:58:30 | 0 | 3.1399 | 0 | 0 | 0 | 0 | 0 | 0 | 0 | 0 | 0 | 0 | 0 | 0 | 2024-07-01 13:43:52 | 0 | 0 | 0 | 0 | Close | 0 |  | 0.0002 | 33.2 | 0 | 0
359 | 1 | 1 |  | Rest | 02:59:00 | 02:59:00 | 0 | 3.1399 | 0 | 0 | 0 | 0 | 0 | 0 | 0 | 0 | 0 | 0 | 0 | 0 | 2024-07-01 13:44:22 | 0 | 0 | 0 | 0 | Close | 0 |  | 0 | 33.2 | 0 | 0
360 | 1 | 1 |  | Rest | 02:59:30 | 02:59:30 | 0 | 3.1402 | 0 | 0 | 0 | 0 | 0 | 0 | 0 | 0 | 0 | 0 | 0 | 0 | 2024-07-01 13:44:52 | 0 | 0 | 0 | 0 | Close | 0 |  | 0 | 33.2 | 0 | 0
361 | 1 | 1 | 1 | Rest | 03:00:00 | 03:00:00 | 0 | 3.1399 | 0 | 0 | 0 | 0 | 0 | 0 | 0 | 0 | 0 | 0 | 0 | 0 | 2024-07-01 13:45:22 | 0 | 0 | 0 | 0 | Close | 0 | #DIV/0! | 0.0002 | 33.2 | 0 | 0
362 | 1 | 2 | 0 | CC DChg | 00:00:00 | 03:00:00 | -619.7917 | 3.1188 | 0 | 0 | 0 | 0 | 0 | 0 | 0 | 0 | 0 | 0 | 0 | 0 | 2024-07-01 13:45:22 | -1.933 | 0 | 0 | 5032.26 | Close | 0 |  | -0.0002 | 33.2 | 0 | 0
363 | 1 | 2 |  | CC DChg | 00:00:30 | 03:00:30 | -620.5357 | 3.0797 | 0.0052 | 5.17 | 0 | 0 | 0.0052 | 5.17 | 0.016 | 16.01 | 0 | 0 | 0.016 | 16.01 | 2024-07-01 13:45:52 | -1.9111 | -132.3745 | -132.3745 | 4963.03 | Close | 9.104581 |  | 0 | 33.2 | 0 | 0
364 | 1 | 2 |  | CC DChg | 00:01:00 | 03:01:00 | -620.5357 | 3.0494 | 0.0103 | 10.34 | 0 | 0 | 0.0103 | 10.34 | 0.0319 | 31.86 | 0 | 0 | 0.0319 | 31.86 | 2024-07-01 13:46:22 | -1.8922 | -170.1987 | -170.1987 | 4914.07 | Close | 18.20922 |  | 0 | 33.2 | 0 | 0
365 | 1 | 2 |  | CC DChg | 00:01:30 | 03:01:30 | -620.5357 | 3.0177 | 0.0155 | 15.51 | 0 | 0 | 0.0155 | 15.51 | 0.0475 | 47.46 | 0 | 0 | 0.0475 | 47.46 | 2024-07-01 13:46:52 | -1.8726 | -163.5295 | -163.5295 | 4862.86 | Close | 27.31412 |  | 0.0002 | 33.3 | 0 | 0
366 | 1 | 2 |  | CC DChg | 00:02:00 | 03:02:00 | -620.5357 | 2.983 | 0.0207 | 20.68 | 0 | 0 | 0.0207 | 20.68 | 0.0629 | 62.89 | 0 | 0 | 0.0629 | 62.89 | 2024-07-01 13:47:22 | -1.8511 | -148.9295 | -148.9295 | 4806.91 | Close | 36.41903 |  | 0.0002 | 33.3 | 0 | 0
367 | 1 | 2 |  | CC DChg | 00:02:30 | 03:02:30 | -620.5357 | 2.9449 | 0.0259 | 25.85 | 0 | 0 | 0.0259 | 25.85 | 0.0784 | 78.39 | 0 | 0 | 0.0784 | 78.39 | 2024-07-01 13:47:52 | -1.8274 | -135.5994 | -135.5994 | 4745.7 | Close | 45.52314 |  | 0 | 33.3 | 0 | 0
368 | 1 | 2 |  | CC DChg | 00:03:00 | 03:03:00 | -620.5357 | 2.9018 | 0.031 | 31.03 | 0 | 0 | 0.031 | 31.03 | 0.0934 | 93.39 | 0 | 0 | 0.0934 | 93.39 | 2024-07-01 13:48:22 | -1.8007 | -119.9993 | -119.9993 | 4676.26 | Close | 54.62805 |  | 0 | 33.3 | 0 | 0
369 | 1 | 2 |  | CC DChg | 00:03:30 | 03:03:30 | -620.5357 | 2.8522 | 0.0362 | 36.2 | 0 | 0 | 0.0362 | 36.2 | 0.1081 | 108.14 | 0 | 0 | 0.1081 | 108.14 | 2024-07-01 13:48:52 | -1.7699 | -104.2504 | -104.2504 | 4596.08 | Close | 63.73295 |  | 0.0002 | 33.3 | 0 | 0
370 | 1 | 2 |  | CC DChg | 00:04:00 | 03:04:00 | -620.5357 | 2.783 | 0.0414 | 41.37 | 0 | 0 | 0.0414 | 41.37 | 0.123 | 122.97 | 0 | 0 | 0.123 | 122.97 | 2024-07-01 13:49:22 | -1.727 | -74.794 | -74.794 | 4484.91 | Close | 72.83743 |  | 0 | 33.3 | 0 | 0
371 | 1 | 2 |  | CC DChg | 00:04:30 | 03:04:30 | -620.5357 | 2.6758 | 0.0465 | 46.54 | 0 | 0 | 0.0465 | 46.54 | 0.1368 | 136.81 | 0 | 0 | 0.1368 | 136.81 | 2024-07-01 13:49:52 | -1.6604 | -48.208 | -48.208 | 4312.05 | Close | 81.94233 |  | 0 | 33.4 | 0 | 0
372 | 1 | 2 |  | CC DChg | 00:05:00 | 03:05:00 | -620.5357 | 2.5828 | 0.0517 | 51.71 | 0 | 0 | 0.0517 | 51.71 | 0.1502 | 150.16 | 0 | 0 | 0.1502 | 150.16 | 2024-07-01 13:50:22 | -1.6027 | -55.6 | -55.6 | 4161.92 | Close | 91.04724 |  | 0.0002 | 33.4 | 0 | 0
373 | 1 | 2 | 1 | CC DChg | 00:05:29 | 03:05:29 | -620.5357 | 2.5 | 0.0568 | 56.79 | 0 | 0 | 0.0568 | 56.79 | 0.1636 | 163.6 | 0 | 0 | 0.1636 | 163.6 | 2024-07-01 13:50:52 | -1.5513 | -61.4282 | -61.4282 | 4028.78 | Close | 100 |  | 0 | 33.4 | 0 | 0
374 | 1 | 3 | 0 | Rest | 00:00:00 | 03:05:29 | 0 | 2.5304 | 0 | 0 | 0 | 0 | 0 | 0 | 0 | 0 | 0 | 0 | 0 | 0 | 2024-07-01 13:50:52 | 0 | 0 | 0 | 0 | Close | 0 |  | 0.0002 | 33.4 | 0 | 0
375 | 1 | 3 |  | Rest | 00:00:30 | 03:05:59 | 0 | 2.6925 | 0 | 0 | 0 | 0 | 0 | 0 | 0 | 0 | 0 | 0 | 0 | 0 | 2024-07-01 13:51:22 | 0 | 0 | 0 | 0 | Close | 0 |  | 0 | 33.4 | 0 | 0
376 | 1 | 3 | 1 | Rest | 00:01:00 | 03:06:29 | 0 | 2.726 | 0 | 0 | 0 | 0 | 0 | 0 | 0 | 0 | 0 | 0 | 0 | 0 | 2024-07-01 13:51:52 | 0 | 0 | 0 | 0 | Close | 0 |  | 0.0002 | 33.4 | 0 | 0
377 | 2 | 4 | 0 | CC Chg | 00:00:00 | 03:06:29 | 155.1339 | 2.7322 | 0 | 0 | 0 | 0 | 0 | 0 | 0 | 0 | 0 | 0 | 0 | 0 | 2024-07-01 13:51:52 | 0.4239 | 0 | 0 | 17610.92 | Close | 0 |  | 0.0002 | 33.4 | 0 | 0
378 | 2 | 4 |  | CC Chg | 00:00:30 | 03:06:59 | 155.878 | 2.8066 | 0.0013 | 1.3 | 0.0013 | 1.3 | 0 | 0 | 0.0036 | 3.61 | 0.0036 | 3.61 | 0 | 0 | 2024-07-01 13:52:22 | 0.4375 | 17.4552 | 17.4552 | 18005.17 | Close | 0.04159879 |  | 0 | 33.4 | 0 | 0
379 | 2 | 4 |  | CC Chg | 00:01:00 | 03:07:29 | 155.878 | 2.8438 | 0.0026 | 2.6 | 0.0026 | 2.6 | 0 | 0 | 0.0073 | 7.28 | 0.0073 | 7.28 | 0 | 0 | 2024-07-01 13:52:52 | 0.4433 | 34.9065 | 34.9065 | 18243.83 | Close | 0.08319227 |  | 0 | 33.4 | 0 | 0
380 | 2 | 4 |  | CC Chg | 00:01:30 | 03:07:59 | 155.878 | 2.8695 | 0.0039 | 3.9 | 0.0039 | 3.9 | 0 | 0 | 0.011 | 11 | 0.011 | 11 | 0 | 0 | 2024-07-01 13:53:22 | 0.4473 | 50.4812 | 50.4812 | 18408.91 | Close | 0.1247983 |  | 0 | 33.4 | 0 | 0
381 | 2 | 4 |  | CC Chg | 00:02:00 | 03:08:29 | 155.878 | 2.8891 | 0.0052 | 5.2 | 0.0052 | 5.2 | 0 | 0 | 0.0148 | 14.76 | 0.0148 | 14.76 | 0 | 0 | 2024-07-01 13:53:52 | 0.4503 | 66.5088 | 66.5088 | 18533.22 | Close | 0.1664044 |  | 0.0002 | 33.3 | 0 | 0
382 | 2 | 4 |  | CC Chg | 00:02:30 | 03:08:59 | 155.878 | 2.9058 | 0.0065 | 6.49 | 0.0065 | 6.49 | 0 | 0 | 0.0185 | 18.49 | 0.0185 | 18.49 | 0 | 0 | 2024-07-01 13:54:22 | 0.453 | 77.5398 | 77.5398 | 18641.6 | Close | 0.207982 |  | 0 | 33.3 | 0 | 0
383 | 2 | 4 |  | CC Chg | 00:03:00 | 03:09:29 | 155.878 | 2.9207 | 0.0078 | 7.79 | 0.0078 | 7.79 | 0 | 0 | 0.0223 | 22.28 | 0.0223 | 22.28 | 0 | 0 | 2024-07-01 13:54:52 | 0.4553 | 87.2914 | 87.2914 | 18737.07 | Close | 0.2495881 |  | 0 | 33.4 | 0 | 0
384 | 2 | 4 |  | CC Chg | 00:03:30 | 03:09:59 | 155.878 | 2.9346 | 0.0091 | 9.09 | 0.0091 | 9.09 | 0 | 0 | 0.0261 | 26.1 | 0.0261 | 26.1 | 0 | 0 | 2024-07-01 13:55:22 | 0.4574 | 93.1104 | 93.1104 | 18826.57 | Close | 0.2911941 |  | 0 | 33.3 | 0 | 0
385 | 2 | 4 |  | CC Chg | 00:04:00 | 03:10:29 | 155.878 | 2.947 | 0.0104 | 10.39 | 0.0104 | 10.39 | 0 | 0 | 0.0299 | 29.89 | 0.0299 | 29.89 | 0 | 0 | 2024-07-01 13:55:52 | 0.4594 | 104.6467 | 104.6467 | 18906.13 | Close | 0.3327598 |  | 0 | 33.3 | 0 | 0
386 | 2 | 4 |  | CC Chg | 00:04:30 | 03:10:59 | 155.878 | 2.9591 | 0.0117 | 11.69 | 0.0117 | 11.69 | 0 | 0 | 0.0337 | 33.74 | 0.0337 | 33.74 | 0 | 0 | 2024-07-01 13:56:22 | 0.4613 | 107.4428 | 107.4428 | 18983.69 | Close | 0.3743659 |  | 0 | 33.3 | 0 | 0
387 | 2 | 4 |  | CC Chg | 00:05:00 | 03:11:29 | 155.878 | 2.9703 | 0.013 | 12.99 | 0.013 | 12.99 | 0 | 0 | 0.0376 | 37.6 | 0.0376 | 37.6 | 0 | 0 | 2024-07-01 13:56:52 | 0.463 | 116.3859 | 116.3859 | 19054.3 | Close | 0.415972 |  | 0.0002 | 33.2 | 0 | 0
388 | 2 | 4 |  | CC Chg | 00:05:30 | 03:11:59 | 155.878 | 2.9812 | 0.0143 | 14.28 | 0.0143 | 14.28 | 0 | 0 | 0.0414 | 41.44 | 0.0414 | 41.44 | 0 | 0 | 2024-07-01 13:57:22 | 0.4647 | 119.5833 | 119.5833 | 19123.91 | Close | 0.4575337 |  | 0.0002 | 33.3 | 0 | 0
389 | 2 | 4 |  | CC Chg | 00:06:00 | 03:12:29 | 155.878 | 2.9911 | 0.0156 | 15.58 | 0.0156 | 15.58 | 0 | 0 | 0.0453 | 45.33 | 0.0453 | 45.33 | 0 | 0 | 2024-07-01 13:57:52 | 0.4662 | 130.9459 | 130.9459 | 19186.57 | Close | 0.4991397 |  | 0.0003 | 33.2 | 0 | 0
390 | 2 | 4 |  | CC Chg | 00:06:30 | 03:12:59 | 155.878 | 3.0007 | 0.0169 | 16.88 | 0.0169 | 16.88 | 0 | 0 | 0.0492 | 49.23 | 0.0492 | 49.23 | 0 | 0 | 2024-07-01 13:58:22 | 0.4677 | 135.1559 | 135.1559 | 19250.2 | Close | 0.5407458 |  | 0 | 33.2 | 0 | 0
391 | 2 | 4 |  | CC Chg | 00:07:00 | 03:13:29 | 155.1339 | 3.0097 | 0.0182 | 18.18 | 0.0182 | 18.18 | 0 | 0 | 0.0531 | 53.11 | 0.0531 | 53.11 | 0 | 0 | 2024-07-01 13:58:52 | 0.4669 | 144.3242 | 144.3242 | 19400.49 | Close | 0.5823082 |  | 0 | 33.3 | 0 | 0
392 | 2 | 4 |  | CC Chg | 00:07:30 | 03:13:59 | 155.878 | 3.0187 | 0.0195 | 19.48 | 0.0195 | 19.48 | 0 | 0 | 0.057 | 57.03 | 0.057 | 57.03 | 0 | 0 | 2024-07-01 13:59:22 | 0.4705 | 144.492 | 144.492 | 19364.56 | Close | 0.6239142 |  | 0.0002 | 33.2 | 0 | 0
393 | 2 | 4 |  | CC Chg | 00:08:00 | 03:14:29 | 155.878 | 3.027 | 0.0208 | 20.78 | 0.0208 | 20.78 | 0 | 0 | 0.061 | 60.97 | 0.061 | 60.97 | 0 | 0 | 2024-07-01 13:59:52 | 0.4718 | 155.1766 | 155.1766 | 19418.26 | Close | 0.6655203 |  | 0.0002 | 33.2 | 0 | 0
394 | 2 | 4 |  | CC Chg | 00:08:30 | 03:14:59 | 155.878 | 3.0351 | 0.0221 | 22.08 | 0.0221 | 22.08 | 0 | 0 | 0.0649 | 64.89 | 0.0649 | 64.89 | 0 | 0 | 2024-07-01 14:00:22 | 0.4731 | 160.9821 | 160.9821 | 19470.96 | Close | 0.7070794 |  | 0 | 33.2 | 0 | 0
395 | 2 | 4 |  | CC Chg | 00:09:00 | 03:15:29 | 155.878 | 3.0428 | 0.0234 | 23.37 | 0.0234 | 23.37 | 0 | 0 | 0.0688 | 68.84 | 0.0688 | 68.84 | 0 | 0 | 2024-07-01 14:00:52 | 0.4743 | 167.5891 | 167.5891 | 19520.68 | Close | 0.7486854 |  | 0 | 33.2 | 0 | 0
396 | 2 | 4 |  | CC Chg | 00:09:30 | 03:15:59 | 155.1339 | 3.0503 | 0.0247 | 24.67 | 0.0247 | 24.67 | 0 | 0 | 0.0728 | 72.78 | 0.0728 | 72.78 | 0 | 0 | 2024-07-01 14:01:22 | 0.4732 | 173.7611 | 173.7611 | 19661.28 | Close | 0.7900929 |  | 0.0002 | 33.2 | 0 | 0
397 | 2 | 4 |  | CC Chg | 00:10:00 | 03:16:29 | 155.878 | 3.0577 | 0.026 | 25.97 | 0.026 | 25.97 | 0 | 0 | 0.0768 | 76.76 | 0.0768 | 76.76 | 0 | 0 | 2024-07-01 14:01:52 | 0.4766 | 175.224 | 175.224 | 19616.15 | Close | 0.8318546 |  | 0 | 33.2 | 0 | 0
398 | 2 | 4 |  | CC Chg | 00:10:30 | 03:16:59 | 155.1339 | 3.0649 | 0.0273 | 27.26 | 0.0273 | 27.26 | 0 | 0 | 0.0807 | 80.72 | 0.0807 | 80.72 | 0 | 0 | 2024-07-01 14:02:22 | 0.4755 | 181.3159 | 181.3159 | 19755.21 | Close | 0.8732621 |  | 0.0002 | 33.2 | 0 | 0
399 | 2 | 4 |  | CC Chg | 00:11:00 | 03:17:29 | 155.878 | 3.0717 | 0.0286 | 28.56 | 0.0286 | 28.56 | 0 | 0 | 0.0847 | 84.71 | 0.0847 | 84.71 | 0 | 0 | 2024-07-01 14:02:52 | 0.4788 | 190.4388 | 190.4388 | 19704.66 | Close | 0.9148681 |  | 0.0002 | 33.1 | 0 | 0
400 | 2 | 4 |  | CC Chg | 00:11:30 | 03:17:59 | 155.878 | 3.0782 | 0.0299 | 29.87 | 0.0299 | 29.87 | 0 | 0 | 0.0887 | 88.71 | 0.0887 | 88.71 | 0 | 0 | 2024-07-01 14:03:22 | 0.4798 | 200.2189 | 200.2189 | 19748.4 | Close | 0.9566165 |  | -0.0002 | 33.2 | 0 | 0
401 | 2 | 4 |  | CC Chg | 00:12:00 | 03:18:29 | 155.878 | 3.0847 | 0.0312 | 31.17 | 0.0312 | 31.17 | 0 | 0 | 0.0927 | 92.72 | 0.0927 | 92.72 | 0 | 0 | 2024-07-01 14:03:52 | 0.4808 | 199.5366 | 199.5366 | 19790.16 | Close | 0.9982225 |  | -0.0002 | 33.2 | 0 | 0
402 | 2 | 4 |  | CC Chg | 00:12:30 | 03:18:59 | 155.878 | 3.0906 | 0.0325 | 32.46 | 0.0325 | 32.46 | 0 | 0 | 0.0967 | 96.73 | 0.0967 | 96.73 | 0 | 0 | 2024-07-01 14:04:22 | 0.4818 | 220.503 | 220.503 | 19826.97 | Close | 1.039829 |  | 0 | 33.2 | 0 | 0
403 | 2 | 4 |  | CC Chg | 00:13:00 | 03:19:29 | 155.878 | 3.0968 | 0.0338 | 33.76 | 0.0338 | 33.76 | 0 | 0 | 0.1007 | 100.73 | 0.1007 | 100.73 | 0 | 0 | 2024-07-01 14:04:52 | 0.4827 | 209.1864 | 209.1864 | 19865.76 | Close | 1.08137 |  | 0.0002 | 33.2 | 0 | 0
404 | 2 | 4 |  | CC Chg | 00:13:30 | 03:19:59 | 155.878 | 3.1027 | 0.0351 | 35.06 | 0.0351 | 35.06 | 0 | 0 | 0.1048 | 104.76 | 0.1048 | 104.76 | 0 | 0 | 2024-07-01 14:05:22 | 0.4836 | 220.503 | 220.503 | 19904.53 | Close | 1.122976 |  | 0 | 33.2 | 0 | 0
405 | 2 | 4 |  | CC Chg | 00:14:00 | 03:20:29 | 155.1339 | 3.1086 | 0.0364 | 36.35 | 0.0364 | 36.35 | 0 | 0 | 0.1088 | 108.78 | 0.1088 | 108.78 | 0 | 0 | 2024-07-01 14:05:52 | 0.4822 | 219.4877 | 219.4877 | 20037.97 | Close | 1.164383 |  | 0 | 33.2 | 0 | 0
406 | 2 | 4 |  | CC Chg | 00:14:30 | 03:20:59 | 155.878 | 3.1138 | 0.0377 | 37.66 | 0.0377 | 37.66 | 0 | 0 | 0.1128 | 112.83 | 0.1128 | 112.83 | 0 | 0 | 2024-07-01 14:06:22 | 0.4854 | 247.2078 | 247.2078 | 19976.13 | Close | 1.206111 |  | 0 | 33.1 | 0 | 0
407 | 2 | 4 |  | CC Chg | 00:15:00 | 03:21:29 | 155.878 | 3.1194 | 0.039 | 38.95 | 0.039 | 38.95 | 0 | 0 | 0.1169 | 116.88 | 0.1169 | 116.88 | 0 | 0 | 2024-07-01 14:06:52 | 0.4862 | 232.751 | 232.751 | 20011.93 | Close | 1.247717 |  | 0 | 33.2 | 0 | 0
408 | 2 | 4 |  | CC Chg | 00:15:30 | 03:21:59 | 155.878 | 3.125 | 0.0403 | 40.25 | 0.0403 | 40.25 | 0 | 0 | 0.1209 | 120.94 | 0.1209 | 120.94 | 0 | 0 | 2024-07-01 14:07:22 | 0.4871 | 232.7927 | 232.7927 | 20046.74 | Close | 1.289323 |  | 0.0002 | 33.1 | 0 | 0
409 | 2 | 4 |  | CC Chg | 00:16:00 | 03:22:29 | 155.878 | 3.13 | 0.0416 | 41.55 | 0.0416 | 41.55 | 0 | 0 | 0.125 | 124.99 | 0.125 | 124.99 | 0 | 0 | 2024-07-01 14:07:52 | 0.4879 | 261.3299 | 261.3299 | 20078.56 | Close | 1.33084 |  | 0.0002 | 33.1 | 0 | 0
410 | 2 | 4 |  | CC Chg | 00:16:30 | 03:22:59 | 155.878 | 3.1349 | 0.0428 | 42.85 | 0.0428 | 42.85 | 0 | 0 | 0.1291 | 129.06 | 0.1291 | 129.06 | 0 | 0 | 2024-07-01 14:08:22 | 0.4887 | 261.839 | 261.839 | 20110.39 | Close | 1.372446 |  | 0.0002 | 33.1 | 0 | 0
411 | 2 | 4 |  | CC Chg | 00:17:00 | 03:23:29 | 155.878 | 3.1402 | 0.0441 | 44.15 | 0.0441 | 44.15 | 0 | 0 | 0.1331 | 133.14 | 0.1331 | 133.14 | 0 | 0 | 2024-07-01 14:08:52 | 0.4895 | 246.4864 | 246.4864 | 20144.2 | Close | 1.414052 |  | 0.0002 | 33.2 | 0 | 0
412 | 2 | 4 |  | CC Chg | 00:17:30 | 03:23:59 | 155.1339 | 3.1448 | 0.0454 | 45.45 | 0.0454 | 45.45 | 0 | 0 | 0.1372 | 137.21 | 0.1372 | 137.21 | 0 | 0 | 2024-07-01 14:09:22 | 0.4879 | 278.9329 | 278.9329 | 20271.78 | Close | 1.455596 |  | 0 | 33.2 | 0 | 0
413 | 2 | 4 |  | CC Chg | 00:18:00 | 03:24:29 | 155.878 | 3.1498 | 0.0467 | 46.74 | 0.0467 | 46.74 | 0 | 0 | 0.1413 | 141.3 | 0.1413 | 141.3 | 0 | 0 | 2024-07-01 14:09:52 | 0.491 | 261.839 | 261.839 | 20207.83 | Close | 1.497202 |  | -0.0002 | 33.2 | 0 | 0
414 | 2 | 4 |  | CC Chg | 00:18:30 | 03:24:59 | 155.878 | 3.1541 | 0.048 | 48.04 | 0.048 | 48.04 | 0 | 0 | 0.1454 | 145.4 | 0.1454 | 145.4 | 0 | 0 | 2024-07-01 14:10:22 | 0.4917 | 299.3049 | 299.3049 | 20233.7 | Close | 1.538808 |  | 0.0002 | 33.1 | 0 | 0
415 | 2 | 4 |  | CC Chg | 00:19:00 | 03:25:29 | 155.878 | 3.1588 | 0.0493 | 49.34 | 0.0493 | 49.34 | 0 | 0 | 0.1495 | 149.48 | 0.1495 | 149.48 | 0 | 0 | 2024-07-01 14:10:52 | 0.4924 | 278.9469 | 278.9469 | 20263.53 | Close | 1.580354 |  | 0.0002 | 33.2 | 0 | 0
416 | 2 | 4 |  | CC Chg | 00:19:30 | 03:25:59 | 155.878 | 3.1631 | 0.0506 | 50.64 | 0.0506 | 50.64 | 0 | 0 | 0.1536 | 153.59 | 0.1536 | 153.59 | 0 | 0 | 2024-07-01 14:11:22 | 0.4931 | 299.3049 | 299.3049 | 20292.36 | Close | 1.62196 |  | 0 | 33.2 | 0 | 0
417 | 2 | 4 |  | CC Chg | 00:20:00 | 03:26:29 | 155.878 | 3.1675 | 0.0519 | 51.94 | 0.0519 | 51.94 | 0 | 0 | 0.1577 | 157.71 | 0.1577 | 157.71 | 0 | 0 | 2024-07-01 14:11:52 | 0.4937 | 299.2359 | 299.2359 | 20319.22 | Close | 1.663566 |  | 0.0002 | 33.1 | 0 | 0
418 | 2 | 4 |  | CC Chg | 00:20:30 | 03:26:59 | 155.878 | 3.1721 | 0.0532 | 53.24 | 0.0532 | 53.24 | 0 | 0 | 0.1618 | 161.81 | 0.1618 | 161.81 | 0 | 0 | 2024-07-01 14:12:22 | 0.4945 | 278.8853 | 278.8853 | 20350.04 | Close | 1.705103 |  | 0 | 33.2 | 0 | 0
419 | 2 | 4 |  | CC Chg | 00:21:00 | 03:27:29 | 155.878 | 3.1762 | 0.0545 | 54.53 | 0.0545 | 54.53 | 0 | 0 | 0.1659 | 165.94 | 0.1659 | 165.94 | 0 | 0 | 2024-07-01 14:12:52 | 0.4951 | 322.3283 | 322.3283 | 20374.9 | Close | 1.746709 |  | 0.0002 | 33.1 | 0 | 0
420 | 2 | 4 |  | CC Chg | 00:21:30 | 03:27:59 | 155.878 | 3.1802 | 0.0558 | 55.83 | 0.0558 | 55.83 | 0 | 0 | 0.1701 | 170.07 | 0.1701 | 170.07 | 0 | 0 | 2024-07-01 14:13:22 | 0.4957 | 322.2484 | 322.2484 | 20400.76 | Close | 1.788315 |  | 0.0002 | 33.1 | 0 | 0
421 | 2 | 4 |  | CC Chg | 00:22:00 | 03:28:29 | 155.1339 | 3.1842 | 0.0571 | 57.13 | 0.0571 | 57.13 | 0 | 0 | 0.1742 | 174.19 | 0.1742 | 174.19 | 0 | 0 | 2024-07-01 14:13:52 | 0.494 | 321.8306 | 321.8306 | 20525.58 | Close | 1.829857 |  | 0 | 33.1 | 0 | 0
422 | 2 | 4 |  | CC Chg | 00:22:30 | 03:28:59 | 155.878 | 3.1882 | 0.0584 | 58.43 | 0.0584 | 58.43 | 0 | 0 | 0.1783 | 178.33 | 0.1783 | 178.33 | 0 | 0 | 2024-07-01 14:14:22 | 0.497 | 322.3283 | 322.3283 | 20452.47 | Close | 1.871463 |  | 0.0002 | 33.1 | 0 | 0
423 | 2 | 4 |  | CC Chg | 00:23:00 | 03:29:29 | 155.878 | 3.192 | 0.0597 | 59.73 | 0.0597 | 59.73 | 0 | 0 | 0.1825 | 182.48 | 0.1825 | 182.48 | 0 | 0 | 2024-07-01 14:14:52 | 0.4976 | 349.189 | 349.189 | 20476.34 | Close | 1.913069 |  | 0.0002 | 33.1 | 0 | 0
424 | 2 | 4 |  | CC Chg | 00:23:30 | 03:29:59 | 155.878 | 3.196 | 0.061 | 61.02 | 0.061 | 61.02 | 0 | 0 | 0.1866 | 186.62 | 0.1866 | 186.62 | 0 | 0 | 2024-07-01 14:15:22 | 0.4982 | 321.7002 | 321.7002 | 20502.2 | Close | 1.954604 |  | 0.0002 | 33.1 | 0 | 0
425 | 2 | 4 |  | CC Chg | 00:24:00 | 03:30:29 | 155.878 | 3.1997 | 0.0623 | 62.32 | 0.0623 | 62.32 | 0 | 0 | 0.1908 | 190.77 | 0.1908 | 190.77 | 0 | 0 | 2024-07-01 14:15:52 | 0.4988 | 349.189 | 349.189 | 20527.05 | Close | 1.99621 |  | 0 | 33.1 | 0 | 0
426 | 2 | 4 |  | CC Chg | 00:24:30 | 03:30:59 | 155.878 | 3.2034 | 0.0636 | 63.62 | 0.0636 | 63.62 | 0 | 0 | 0.1949 | 194.93 | 0.1949 | 194.93 | 0 | 0 | 2024-07-01 14:16:22 | 0.4993 | 349.189 | 349.189 | 20550.91 | Close | 2.037816 |  | 0 | 33.2 | 0 | 0
427 | 2 | 4 |  | CC Chg | 00:25:00 | 03:31:29 | 155.878 | 3.2068 | 0.0649 | 64.92 | 0.0649 | 64.92 | 0 | 0 | 0.1991 | 199.08 | 0.1991 | 199.08 | 0 | 0 | 2024-07-01 14:16:52 | 0.4999 | 380.2256 | 380.2256 | 20572.79 | Close | 2.079345 |  | 0 | 33.1 | 0 | 0
428 | 2 | 4 |  | CC Chg | 00:25:30 | 03:31:59 | 155.1339 | 3.2103 | 0.0662 | 66.21 | 0.0662 | 66.21 | 0 | 0 | 0.2032 | 203.23 | 0.2032 | 203.23 | 0 | 0 | 2024-07-01 14:17:22 | 0.498 | 379.1152 | 379.1152 | 20693.45 | Close | 2.120752 |  | 0 | 33.1 | 0 | 0
429 | 2 | 4 |  | CC Chg | 00:26:00 | 03:32:29 | 155.878 | 3.214 | 0.0675 | 67.51 | 0.0675 | 67.51 | 0 | 0 | 0.2074 | 207.41 | 0.2074 | 207.41 | 0 | 0 | 2024-07-01 14:17:52 | 0.501 | 349.0952 | 349.0952 | 20618.54 | Close | 2.162359 |  | 0 | 33.2 | 0 | 0
430 | 2 | 4 |  | CC Chg | 00:26:30 | 03:32:59 | 155.878 | 3.2174 | 0.0688 | 68.81 | 0.0688 | 68.81 | 0 | 0 | 0.2116 | 211.59 | 0.2116 | 211.59 | 0 | 0 | 2024-07-01 14:18:22 | 0.5015 | 381.9434 | 381.9434 | 20640.41 | Close | 2.204075 |  | 0 | 33.1 | 0 | 0
431 | 2 | 4 |  | CC Chg | 00:27:00 | 03:33:29 | 155.878 | 3.2208 | 0.0701 | 70.11 | 0.0701 | 70.11 | 0 | 0 | 0.2158 | 215.78 | 0.2158 | 215.78 | 0 | 0 | 2024-07-01 14:18:52 | 0.5021 | 380.9335 | 380.9335 | 20661.3 | Close | 2.245681 |  | 0.0002 | 33.1 | 0 | 0
432 | 2 | 4 |  | CC Chg | 00:27:30 | 03:33:59 | 155.878 | 3.2239 | 0.0714 | 71.41 | 0.0714 | 71.41 | 0 | 0 | 0.22 | 219.96 | 0.22 | 219.96 | 0 | 0 | 2024-07-01 14:19:22 | 0.5025 | 419.0268 | 419.0268 | 20682.17 | Close | 2.287287 |  | 0 | 33.1 | 0 | 0
433 | 2 | 4 |  | CC Chg | 00:28:00 | 03:34:29 | 155.878 | 3.2276 | 0.0727 | 72.71 | 0.0727 | 72.71 | 0 | 0 | 0.2241 | 224.14 | 0.2241 | 224.14 | 0 | 0 | 2024-07-01 14:19:52 | 0.5031 | 348.4686 | 348.4686 | 20706.05 | Close | 2.328818 |  | 0 | 33.1 | 0 | 0
434 | 2 | 4 |  | CC Chg | 00:28:30 | 03:34:59 | 155.878 | 3.2307 | 0.074 | 74.01 | 0.074 | 74.01 | 0 | 0 | 0.2283 | 228.34 | 0.2283 | 228.34 | 0 | 0 | 2024-07-01 14:20:22 | 0.5036 | 419.0268 | 419.0268 | 20725.93 | Close | 2.370425 |  | 0 | 33.2 | 0 | 0
435 | 2 | 4 |  | CC Chg | 00:29:00 | 03:35:29 | 155.878 | 3.2335 | 0.0753 | 75.31 | 0.0753 | 75.31 | 0 | 0 | 0.2325 | 232.54 | 0.2325 | 232.54 | 0 | 0 | 2024-07-01 14:20:52 | 0.504 | 465.5854 | 465.5854 | 20742.85 | Close | 2.412031 |  | 0.0002 | 33.1 | 0 | 0
436 | 2 | 4 |  | CC Chg | 00:29:30 | 03:35:59 | 155.878 | 3.2369 | 0.0766 | 76.6 | 0.0766 | 76.6 | 0 | 0 | 0.2367 | 236.73 | 0.2367 | 236.73 | 0 | 0 | 2024-07-01 14:21:22 | 0.5046 | 380.2905 | 380.2905 | 20765.71 | Close | 2.453566 |  | 0 | 33.2 | 0 | 0
437 | 2 | 4 |  | CC Chg | 00:30:00 | 03:36:29 | 155.878 | 3.2397 | 0.0779 | 77.9 | 0.0779 | 77.9 | 0 | 0 | 0.2409 | 240.94 | 0.2409 | 240.94 | 0 | 0 | 2024-07-01 14:21:52 | 0.505 | 465.5854 | 465.5854 | 20783.61 | Close | 2.495172 |  | 0 | 33.2 | 0 | 0
438 | 2 | 4 |  | CC Chg | 00:30:30 | 03:36:59 | 155.878 | 3.2431 | 0.0792 | 79.2 | 0.0792 | 79.2 | 0 | 0 | 0.2452 | 245.15 | 0.2452 | 245.15 | 0 | 0 | 2024-07-01 14:22:22 | 0.5055 | 380.8218 | 380.8218 | 20804.5 | Close | 2.536779 |  | 0.0002 | 33.1 | 0 | 0
439 | 2 | 4 |  | CC Chg | 00:31:00 | 03:37:29 | 155.878 | 3.2459 | 0.0805 | 80.5 | 0.0805 | 80.5 | 0 | 0 | 0.2494 | 249.36 | 0.2494 | 249.36 | 0 | 0 | 2024-07-01 14:22:52 | 0.506 | 464.9178 | 464.9178 | 20823.39 | Close | 2.578325 |  | 0 | 33.2 | 0 | 0
440 | 2 | 4 |  | CC Chg | 00:31:30 | 03:37:59 | 155.878 | 3.2487 | 0.0818 | 81.8 | 0.0818 | 81.8 | 0 | 0 | 0.2536 | 253.58 | 0.2536 | 253.58 | 0 | 0 | 2024-07-01 14:23:22 | 0.5064 | 465.5854 | 465.5854 | 20841.29 | Close | 2.619931 |  | 0 | 33.1 | 0 | 0
441 | 2 | 4 |  | CC Chg | 00:32:00 | 03:38:29 | 155.878 | 3.2518 | 0.0831 | 83.1 | 0.0831 | 83.1 | 0 | 0 | 0.2578 | 257.8 | 0.2578 | 257.8 | 0 | 0 | 2024-07-01 14:23:52 | 0.5069 | 419.0268 | 419.0268 | 20861.17 | Close | 2.661537 |  | 0 | 33.2 | 0 | 0
442 | 2 | 4 |  | CC Chg | 00:32:30 | 03:38:59 | 155.878 | 3.2543 | 0.0844 | 84.39 | 0.0844 | 84.39 | 0 | 0 | 0.262 | 262.01 | 0.262 | 262.01 | 0 | 0 | 2024-07-01 14:24:22 | 0.5073 | 522.5599 | 522.5599 | 20878.07 | Close | 2.703046 |  | -0.0002 | 33.1 | 0 | 0
443 | 2 | 4 |  | CC Chg | 00:33:00 | 03:39:29 | 155.878 | 3.2571 | 0.0857 | 85.69 | 0.0857 | 85.69 | 0 | 0 | 0.2662 | 266.24 | 0.2662 | 266.24 | 0 | 0 | 2024-07-01 14:24:52 | 0.5077 | 465.5854 | 465.5854 | 20894.98 | Close | 2.744652 |  | 0 | 33.1 | 0 | 0
444 | 2 | 4 |  | CC Chg | 00:33:30 | 03:39:59 | 155.878 | 3.2602 | 0.087 | 86.99 | 0.087 | 86.99 | 0 | 0 | 0.2705 | 270.48 | 0.2705 | 270.48 | 0 | 0 | 2024-07-01 14:25:22 | 0.5082 | 418.8917 | 418.8917 | 20914.88 | Close | 2.786258 |  | 0 | 33.2 | 0 | 0
445 | 2 | 4 |  | CC Chg | 00:34:00 | 03:40:29 | 155.878 | 3.2626 | 0.0883 | 88.29 | 0.0883 | 88.29 | 0 | 0 | 0.2747 | 274.7 | 0.2747 | 274.7 | 0 | 0 | 2024-07-01 14:25:52 | 0.5086 | 522.9345 | 522.9345 | 20930.79 | Close | 2.827797 |  | 0 | 33.1 | 0 | 0
446 | 2 | 4 |  | CC Chg | 00:34:30 | 03:40:59 | 155.878 | 3.2651 | 0.0896 | 89.59 | 0.0896 | 89.59 | 0 | 0 | 0.2789 | 278.95 | 0.2789 | 278.95 | 0 | 0 | 2024-07-01 14:26:22 | 0.509 | 523.7835 | 523.7835 | 20946.7 | Close | 2.869403 |  | 0 | 33.2 | 0 | 0
447 | 2 | 4 |  | CC Chg | 00:35:00 | 03:41:29 | 155.878 | 3.2679 | 0.0909 | 90.88 | 0.0909 | 90.88 | 0 | 0 | 0.2832 | 283.19 | 0.2832 | 283.19 | 0 | 0 | 2024-07-01 14:26:52 | 0.5094 | 465.5854 | 465.5854 | 20964.59 | Close | 2.911009 |  | 0 | 33.2 | 0 | 0
448 | 2 | 4 |  | CC Chg | 00:35:30 | 03:41:59 | 155.1339 | 3.2704 | 0.0922 | 92.18 | 0.0922 | 92.18 | 0 | 0 | 0.2874 | 287.43 | 0.2874 | 287.43 | 0 | 0 | 2024-07-01 14:27:22 | 0.5073 | 523.008 | 523.008 | 21080.15 | Close | 2.952553 |  | 0.0002 | 33.1 | 0 | 0
449 | 2 | 4 |  | CC Chg | 00:36:00 | 03:42:29 | 155.878 | 3.2729 | 0.0935 | 93.48 | 0.0935 | 93.48 | 0 | 0 | 0.2917 | 291.68 | 0.2917 | 291.68 | 0 | 0 | 2024-07-01 14:27:52 | 0.5102 | 523.7835 | 523.7835 | 20996.41 | Close | 2.994159 |  | 0 | 33.1 | 0 | 0
450 | 2 | 4 |  | CC Chg | 00:36:30 | 03:42:59 | 155.1339 | 3.2757 | 0.0948 | 94.77 | 0.0948 | 94.77 | 0 | 0 | 0.2959 | 295.91 | 0.2959 | 295.91 | 0 | 0 | 2024-07-01 14:28:22 | 0.5082 | 463.197 | 463.197 | 21114.12 | Close | 3.035567 |  | 0.0002 | 33.2 | 0 | 0
451 | 2 | 4 |  | CC Chg | 00:37:00 | 03:43:29 | 155.1339 | 3.2778 | 0.0961 | 96.08 | 0.0961 | 96.08 | 0 | 0 | 0.3002 | 300.18 | 0.3002 | 300.18 | 0 | 0 | 2024-07-01 14:28:52 | 0.5085 | 600.4767 | 600.4767 | 21129.1 | Close | 3.077303 |  | 0 | 33.1 | 0 | 0
452 | 2 | 4 |  | CC Chg | 00:37:30 | 03:43:59 | 155.878 | 3.2803 | 0.0974 | 97.38 | 0.0974 | 97.38 | 0 | 0 | 0.3044 | 304.44 | 0.3044 | 304.44 | 0 | 0 | 2024-07-01 14:29:22 | 0.5113 | 523.7835 | 523.7835 | 21044.15 | Close | 3.118909 |  | 0 | 33.1 | 0 | 0
453 | 2 | 4 |  | CC Chg | 00:38:00 | 03:44:29 | 155.878 | 3.2828 | 0.0987 | 98.67 | 0.0987 | 98.67 | 0 | 0 | 0.3087 | 308.71 | 0.3087 | 308.71 | 0 | 0 | 2024-07-01 14:29:52 | 0.5117 | 523.7835 | 523.7835 | 21059.07 | Close | 3.160515 |  | 0.0002 | 33.1 | 0 | 0
454 | 2 | 4 |  | CC Chg | 00:38:30 | 03:44:59 | 155.878 | 3.285 | 0.1 | 99.97 | 0.1 | 99.97 | 0 | 0 | 0.313 | 312.96 | 0.313 | 312.96 | 0 | 0 | 2024-07-01 14:30:22 | 0.5121 | 597.5034 | 597.5034 | 21072.99 | Close | 3.202044 |  | 0.0002 | 33.2 | 0 | 0
455 | 2 | 4 |  | CC Chg | 00:39:00 | 03:45:29 | 155.878 | 3.2875 | 0.1013 | 101.27 | 0.1013 | 101.27 | 0 | 0 | 0.3172 | 317.23 | 0.3172 | 317.23 | 0 | 0 | 2024-07-01 14:30:52 | 0.5124 | 523.7835 | 523.7835 | 21089.89 | Close | 3.24365 |  | 0 | 33.1 | 0 | 0
456 | 2 | 4 |  | CC Chg | 00:39:30 | 03:45:59 | 155.878 | 3.2893 | 0.1026 | 102.57 | 0.1026 | 102.57 | 0 | 0 | 0.3215 | 321.5 | 0.3215 | 321.5 | 0 | 0 | 2024-07-01 14:31:22 | 0.5127 | 698.0028 | 698.0028 | 21100.84 | Close | 3.285256 |  | 0.0002 | 33.1 | 0 | 0
457 | 2 | 4 |  | CC Chg | 00:40:00 | 03:46:29 | 155.1339 | 3.2918 | 0.1039 | 103.87 | 0.1039 | 103.87 | 0 | 0 | 0.3258 | 325.77 | 0.3258 | 325.77 | 0 | 0 | 2024-07-01 14:31:52 | 0.5107 | 522.665 | 522.665 | 21219.03 | Close | 3.326773 |  | 0 | 33.2 | 0 | 0
458 | 2 | 4 |  | CC Chg | 00:40:30 | 03:46:59 | 155.878 | 3.294 | 0.1052 | 105.16 | 0.1052 | 105.16 | 0 | 0 | 0.33 | 330.04 | 0.33 | 330.04 | 0 | 0 | 2024-07-01 14:32:22 | 0.5135 | 598.6097 | 598.6097 | 21131.66 | Close | 3.368379 |  | 0 | 33.2 | 0 | 0
459 | 2 | 4 |  | CC Chg | 00:41:00 | 03:47:29 | 155.878 | 3.2961 | 0.1065 | 106.46 | 0.1065 | 106.46 | 0 | 0 | 0.3343 | 334.33 | 0.3343 | 334.33 | 0 | 0 | 2024-07-01 14:32:52 | 0.5138 | 598.6097 | 598.6097 | 21145.58 | Close | 3.409985 |  | 0 | 33.1 | 0 | 0
460 | 2 | 4 |  | CC Chg | 00:41:30 | 03:47:59 | 155.878 | 3.298 | 0.1078 | 107.76 | 0.1078 | 107.76 | 0 | 0 | 0.3386 | 338.6 | 0.3386 | 338.6 | 0 | 0 | 2024-07-01 14:33:22 | 0.5141 | 696.8026 | 696.8026 | 21156.53 | Close | 3.451498 |  | 0.0002 | 33.1 | 0 | 0
461 | 2 | 4 |  | CC Chg | 00:42:00 | 03:48:29 | 155.878 | 3.3005 | 0.1091 | 109.06 | 0.1091 | 109.06 | 0 | 0 | 0.3429 | 342.88 | 0.3429 | 342.88 | 0 | 0 | 2024-07-01 14:33:52 | 0.5145 | 523.7835 | 523.7835 | 21173.42 | Close | 3.493104 |  | 0 | 33.1 | 0 | 0
462 | 2 | 4 |  | CC Chg | 00:42:30 | 03:48:59 | 155.878 | 3.3023 | 0.1104 | 110.36 | 0.1104 | 110.36 | 0 | 0 | 0.3472 | 347.17 | 0.3472 | 347.17 | 0 | 0 | 2024-07-01 14:34:22 | 0.5148 | 698.0028 | 698.0028 | 21185.36 | Close | 3.53471 |  | 0 | 33.1 | 0 | 0
463 | 2 | 4 |  | CC Chg | 00:43:00 | 03:49:29 | 155.878 | 3.3042 | 0.1117 | 111.65 | 0.1117 | 111.65 | 0 | 0 | 0.3515 | 351.45 | 0.3515 | 351.45 | 0 | 0 | 2024-07-01 14:34:52 | 0.5151 | 697.3876 | 697.3876 | 21196.3 | Close | 3.576235 |  | 0.0002 | 33.2 | 0 | 0
464 | 2 | 4 |  | CC Chg | 00:43:30 | 03:49:59 | 155.878 | 3.3061 | 0.113 | 112.95 | 0.113 | 112.95 | 0 | 0 | 0.3557 | 355.75 | 0.3557 | 355.75 | 0 | 0 | 2024-07-01 14:35:22 | 0.5153 | 698.0028 | 698.0028 | 21209.23 | Close | 3.617841 |  | 0 | 33.2 | 0 | 0
465 | 2 | 4 |  | CC Chg | 00:44:00 | 03:50:29 | 155.878 | 3.3085 | 0.1143 | 114.25 | 0.1143 | 114.25 | 0 | 0 | 0.36 | 360.05 | 0.36 | 360.05 | 0 | 0 | 2024-07-01 14:35:52 | 0.5157 | 523.7835 | 523.7835 | 21225.14 | Close | 3.659447 |  | 0 | 33.2 | 0 | 0
466 | 2 | 4 |  | CC Chg | 00:44:30 | 03:50:59 | 155.1339 | 3.3101 | 0.1155 | 115.55 | 0.1155 | 115.55 | 0 | 0 | 0.3643 | 364.33 | 0.3643 | 364.33 | 0 | 0 | 2024-07-01 14:36:22 | 0.5135 | 836.0791 | 836.0791 | 21336.94 | Close | 3.700955 |  | 0 | 33.1 | 0 | 0
467 | 2 | 4 |  | CC Chg | 00:45:00 | 03:51:29 | 155.1339 | 3.3119 | 0.1168 | 116.84 | 0.1168 | 116.84 | 0 | 0 | 0.3686 | 368.61 | 0.3686 | 368.61 | 0 | 0 | 2024-07-01 14:36:52 | 0.5138 | 695.0445 | 695.0445 | 21348.93 | Close | 3.742362 |  | 0 | 33.2 | 0 | 0
468 | 2 | 4 |  | CC Chg | 00:45:30 | 03:51:59 | 155.878 | 3.3138 | 0.1181 | 118.14 | 0.1181 | 118.14 | 0 | 0 | 0.3729 | 372.92 | 0.3729 | 372.92 | 0 | 0 | 2024-07-01 14:37:22 | 0.5165 | 698.378 | 698.378 | 21258.95 | Close | 3.783968 |  | 0 | 33.1 | 0 | 0
469 | 2 | 4 |  | CC Chg | 00:46:00 | 03:52:29 | 155.1339 | 3.3157 | 0.1194 | 119.44 | 0.1194 | 119.44 | 0 | 0 | 0.3772 | 377.23 | 0.3772 | 377.23 | 0 | 0 | 2024-07-01 14:37:52 | 0.5144 | 699.8655 | 699.8655 | 21372.9 | Close | 3.825663 |  | 0 | 33.1 | 0 | 0
470 | 2 | 4 |  | CC Chg | 00:46:30 | 03:52:59 | 155.878 | 3.3175 | 0.1207 | 120.74 | 0.1207 | 120.74 | 0 | 0 | 0.3815 | 381.54 | 0.3815 | 381.54 | 0 | 0 | 2024-07-01 14:38:22 | 0.5171 | 698.378 | 698.378 | 21281.82 | Close | 3.867269 |  | 0.0002 | 33.1 | 0 | 0
471 | 2 | 4 |  | CC Chg | 00:47:00 | 03:53:29 | 155.878 | 3.3191 | 0.122 | 122.04 | 0.122 | 122.04 | 0 | 0 | 0.3859 | 385.85 | 0.3859 | 385.85 | 0 | 0 | 2024-07-01 14:38:52 | 0.5174 | 837.5133 | 837.5133 | 21291.77 | Close | 3.908875 |  | 0.0002 | 33.1 | 0 | 0
472 | 2 | 4 |  | CC Chg | 00:47:30 | 03:53:59 | 155.878 | 3.3206 | 0.1233 | 123.34 | 0.1233 | 123.34 | 0 | 0 | 0.3902 | 390.15 | 0.3902 | 390.15 | 0 | 0 | 2024-07-01 14:39:22 | 0.5176 | 836.9943 | 836.9943 | 21302.7 | Close | 3.950402 |  | 0 | 33.2 | 0 | 0
473 | 2 | 4 |  | CC Chg | 00:48:00 | 03:54:29 | 155.878 | 3.3225 | 0.1246 | 124.63 | 0.1246 | 124.63 | 0 | 0 | 0.3945 | 394.47 | 0.3945 | 394.47 | 0 | 0 | 2024-07-01 14:39:52 | 0.5179 | 698.378 | 698.378 | 21313.64 | Close | 3.992008 |  | 0.0002 | 33.1 | 0 | 0
474 | 2 | 4 |  | CC Chg | 00:48:30 | 03:54:59 | 155.1339 | 3.324 | 0.1259 | 125.93 | 0.1259 | 125.93 | 0 | 0 | 0.3988 | 398.77 | 0.3988 | 398.77 | 0 | 0 | 2024-07-01 14:40:22 | 0.5157 | 833.5156 | 833.5156 | 21426.86 | Close | 4.033415 |  | 0 | 33.1 | 0 | 0
475 | 2 | 4 |  | CC Chg | 00:49:00 | 03:55:29 | 155.878 | 3.3256 | 0.1272 | 127.23 | 0.1272 | 127.23 | 0 | 0 | 0.4031 | 403.1 | 0.4031 | 403.1 | 0 | 0 | 2024-07-01 14:40:52 | 0.5184 | 840.1466 | 840.1466 | 21334.52 | Close | 4.075125 |  | 0 | 33.1 | 0 | 0
476 | 2 | 4 |  | CC Chg | 00:49:30 | 03:55:59 | 155.878 | 3.3271 | 0.1285 | 128.53 | 0.1285 | 128.53 | 0 | 0 | 0.4074 | 407.42 | 0.4074 | 407.42 | 0 | 0 | 2024-07-01 14:41:22 | 0.5186 | 838.0536 | 838.0536 | 21344.47 | Close | 4.116731 |  | 0 | 33.2 | 0 | 0
477 | 2 | 4 |  | CC Chg | 00:50:00 | 03:56:29 | 155.1339 | 3.3284 | 0.1298 | 129.82 | 0.1298 | 129.82 | 0 | 0 | 0.4117 | 411.72 | 0.4117 | 411.72 | 0 | 0 | 2024-07-01 14:41:52 | 0.5163 | 1042.5667 | 1042.5667 | 21453.85 | Close | 4.158139 |  | 0.0002 | 33.2 | 0 | 0
478 | 2 | 4 |  | CC Chg | 00:50:30 | 03:56:59 | 155.1339 | 3.3299 | 0.1311 | 131.12 | 0.1311 | 131.12 | 0 | 0 | 0.4161 | 416.05 | 0.4161 | 416.05 | 0 | 0 | 2024-07-01 14:42:22 | 0.5166 | 839.7434 | 839.7434 | 21464.83 | Close | 4.199829 |  | 0 | 33.1 | 0 | 0
479 | 2 | 4 |  | CC Chg | 00:51:00 | 03:57:29 | 155.1339 | 3.3315 | 0.1324 | 132.42 | 0.1324 | 132.42 | 0 | 0 | 0.4204 | 420.36 | 0.4204 | 420.36 | 0 | 0 | 2024-07-01 14:42:52 | 0.5168 | 834.0534 | 834.0534 | 21474.82 | Close | 4.241236 |  | 0 | 33.2 | 0 | 0
480 | 2 | 4 |  | CC Chg | 00:51:30 | 03:57:59 | 155.1339 | 3.333 | 0.1337 | 133.71 | 0.1337 | 133.71 | 0 | 0 | 0.4247 | 424.67 | 0.4247 | 424.67 | 0 | 0 | 2024-07-01 14:43:22 | 0.5171 | 834.0534 | 834.0534 | 21484.81 | Close | 4.282644 |  | 0 | 33.2 | 0 | 0
481 | 2 | 4 |  | CC Chg | 00:52:00 | 03:58:29 | 155.878 | 3.334 | 0.135 | 135.02 | 0.135 | 135.02 | 0 | 0 | 0.429 | 429.03 | 0.429 | 429.03 | 0 | 0 | 2024-07-01 14:43:52 | 0.5197 | 1405.307 | 1405.307 | 21388.23 | Close | 4.324549 |  | 0 | 33.2 | 0 | 0
482 | 2 | 4 |  | CC Chg | 00:52:30 | 03:58:59 | 155.878 | 3.3355 | 0.1363 | 136.32 | 0.1363 | 136.32 | 0 | 0 | 0.4334 | 433.36 | 0.4334 | 433.36 | 0 | 0 | 2024-07-01 14:44:22 | 0.5199 | 838.0536 | 838.0536 | 21397.18 | Close | 4.366156 |  | 0.0002 | 33.2 | 0 | 0
483 | 2 | 4 |  | CC Chg | 00:53:00 | 03:59:29 | 155.878 | 3.3367 | 0.1376 | 137.61 | 0.1376 | 137.61 | 0 | 0 | 0.4377 | 437.69 | 0.4377 | 437.69 | 0 | 0 | 2024-07-01 14:44:52 | 0.5201 | 1047.567 | 1047.567 | 21406.13 | Close | 4.407762 |  | 0 | 33.2 | 0 | 0
484 | 2 | 4 |  | CC Chg | 00:53:30 | 03:59:59 | 155.878 | 3.3377 | 0.1389 | 138.91 | 0.1389 | 138.91 | 0 | 0 | 0.442 | 442.02 | 0.442 | 442.02 | 0 | 0 | 2024-07-01 14:45:22 | 0.5203 | 1393.7265 | 1393.7265 | 21412.09 | Close | 4.449277 |  | 0 | 33.1 | 0 | 0
485 | 2 | 4 |  | CC Chg | 00:54:00 | 04:00:29 | 155.878 | 3.3392 | 0.1402 | 140.21 | 0.1402 | 140.21 | 0 | 0 | 0.4464 | 446.36 | 0.4464 | 446.36 | 0 | 0 | 2024-07-01 14:45:52 | 0.5205 | 838.5947 | 838.5947 | 21421.04 | Close | 4.490883 |  | 0.0002 | 33.2 | 0 | 0
486 | 2 | 4 |  | CC Chg | 00:54:30 | 04:00:59 | 155.878 | 3.3405 | 0.1415 | 141.51 | 0.1415 | 141.51 | 0 | 0 | 0.4507 | 450.69 | 0.4507 | 450.69 | 0 | 0 | 2024-07-01 14:46:22 | 0.5207 | 1046.7229 | 1046.7229 | 21429.99 | Close | 4.53249 |  | 0 | 33.2 | 0 | 0
487 | 2 | 4 |  | CC Chg | 00:55:00 | 04:01:29 | 155.878 | 3.3414 | 0.1428 | 142.81 | 0.1428 | 142.81 | 0 | 0 | 0.455 | 455.02 | 0.455 | 455.02 | 0 | 0 | 2024-07-01 14:46:52 | 0.5208 | 1393.8386 | 1393.8386 | 21434.97 | Close | 4.574009 |  | 0.0002 | 33.2 | 0 | 0
488 | 2 | 4 |  | CC Chg | 00:55:30 | 04:01:59 | 155.878 | 3.3426 | 0.1441 | 144.1 | 0.1441 | 144.1 | 0 | 0 | 0.4594 | 459.37 | 0.4594 | 459.37 | 0 | 0 | 2024-07-01 14:47:22 | 0.521 | 1047.567 | 1047.567 | 21443.91 | Close | 4.615615 |  | 0 | 33.1 | 0 | 0
489 | 2 | 4 |  | CC Chg | 00:56:00 | 04:02:29 | 155.878 | 3.3436 | 0.1454 | 145.4 | 0.1454 | 145.4 | 0 | 0 | 0.4637 | 463.71 | 0.4637 | 463.71 | 0 | 0 | 2024-07-01 14:47:52 | 0.5212 | 1396.7561 | 1396.7561 | 21449.88 | Close | 4.657221 |  | 0 | 33.2 | 0 | 0
490 | 2 | 4 |  | CC Chg | 00:56:30 | 04:02:59 | 155.1339 | 3.3448 | 0.1467 | 146.7 | 0.1467 | 146.7 | 0 | 0 | 0.468 | 468.04 | 0.468 | 468.04 | 0 | 0 | 2024-07-01 14:48:22 | 0.5189 | 1045.2529 | 1045.2529 | 21561.75 | Close | 4.698735 |  | -0.0002 | 33.2 | 0 | 0
491 | 2 | 4 |  | CC Chg | 00:57:00 | 04:03:29 | 155.878 | 3.3457 | 0.148 | 148 | 0.148 | 148 | 0 | 0 | 0.4724 | 472.39 | 0.4724 | 472.39 | 0 | 0 | 2024-07-01 14:48:52 | 0.5215 | 1396.7561 | 1396.7561 | 21462.81 | Close | 4.740341 |  | 0.0002 | 33.2 | 0 | 0
492 | 2 | 4 |  | CC Chg | 00:57:30 | 04:03:59 | 155.878 | 3.347 | 0.1493 | 149.3 | 0.1493 | 149.3 | 0 | 0 | 0.4767 | 476.74 | 0.4767 | 476.74 | 0 | 0 | 2024-07-01 14:49:22 | 0.5217 | 1047.567 | 1047.567 | 21470.77 | Close | 4.781947 |  | 0.0002 | 33.2 | 0 | 0
493 | 2 | 4 |  | CC Chg | 00:58:00 | 04:04:29 | 155.878 | 3.3479 | 0.1506 | 150.59 | 0.1506 | 150.59 | 0 | 0 | 0.4811 | 481.07 | 0.4811 | 481.07 | 0 | 0 | 2024-07-01 14:49:52 | 0.5219 | 1393.9879 | 1393.9879 | 21476.73 | Close | 4.823471 |  | 0.0002 | 33.2 | 0 | 0
494 | 2 | 4 |  | CC Chg | 00:58:30 | 04:04:59 | 155.878 | 3.3488 | 0.1519 | 151.89 | 0.1519 | 151.89 | 0 | 0 | 0.4854 | 485.42 | 0.4854 | 485.42 | 0 | 0 | 2024-07-01 14:50:22 | 0.522 | 1396.7561 | 1396.7561 | 21483.69 | Close | 4.865077 |  | 0 | 33.2 | 0 | 0
495 | 2 | 4 |  | CC Chg | 00:59:00 | 04:05:29 | 155.1339 | 3.3501 | 0.1532 | 153.19 | 0.1532 | 153.19 | 0 | 0 | 0.4898 | 489.75 | 0.4898 | 489.75 | 0 | 0 | 2024-07-01 14:50:52 | 0.5197 | 1042.5667 | 1042.5667 | 21594.73 | Close | 4.906484 |  | 0 | 33.2 | 0 | 0
496 | 2 | 4 |  | CC Chg | 00:59:30 | 04:05:59 | 155.878 | 3.351 | 0.1545 | 154.49 | 0.1545 | 154.49 | 0 | 0 | 0.4941 | 494.12 | 0.4941 | 494.12 | 0 | 0 | 2024-07-01 14:51:22 | 0.5223 | 1400.3563 | 1400.3563 | 21497.61 | Close | 4.948198 |  | 0 | 33.2 | 0 | 0
497 | 2 | 4 |  | CC Chg | 01:00:00 | 04:06:29 | 155.878 | 3.3519 | 0.1558 | 155.79 | 0.1558 | 155.79 | 0 | 0 | 0.4985 | 498.47 | 0.4985 | 498.47 | 0 | 0 | 2024-07-01 14:51:52 | 0.5225 | 1396.7561 | 1396.7561 | 21503.57 | Close | 4.989804 |  | 0 | 33.2 | 0 | 0
498 | 2 | 4 |  | CC Chg | 01:00:30 | 04:06:59 | 155.878 | 3.3529 | 0.1571 | 157.09 | 0.1571 | 157.09 | 0 | 0 | 0.5028 | 502.83 | 0.5028 | 502.83 | 0 | 0 | 2024-07-01 14:52:22 | 0.5226 | 1396.7561 | 1396.7561 | 21509.54 | Close | 5.03141 |  | 0 | 33.2 | 0 | 0
499 | 2 | 4 |  | CC Chg | 01:01:00 | 04:07:29 | 155.878 | 3.3538 | 0.1584 | 158.38 | 0.1584 | 158.38 | 0 | 0 | 0.5072 | 507.17 | 0.5072 | 507.17 | 0 | 0 | 2024-07-01 14:52:52 | 0.5228 | 1392.3414 | 1392.3414 | 21515.51 | Close | 5.072929 |  | 0 | 33.2 | 0 | 0
500 | 2 | 4 |  | CC Chg | 01:01:30 | 04:07:59 | 155.878 | 3.355 | 0.1597 | 159.68 | 0.1597 | 159.68 | 0 | 0 | 0.5115 | 511.53 | 0.5115 | 511.53 | 0 | 0 | 2024-07-01 14:53:22 | 0.523 | 1047.567 | 1047.567 | 21523.47 | Close | 5.114535 |  | 0 | 33.2 | 0 | 0
501 | 2 | 4 |  | CC Chg | 01:02:00 | 04:08:29 | 155.878 | 3.356 | 0.161 | 160.98 | 0.161 | 160.98 | 0 | 0 | 0.5159 | 515.89 | 0.5159 | 515.89 | 0 | 0 | 2024-07-01 14:53:52 | 0.5231 | 1396.7561 | 1396.7561 | 21529.43 | Close | 5.156141 |  | 0 | 33.2 | 0 | 0
502 | 2 | 4 |  | CC Chg | 01:02:30 | 04:08:59 | 155.878 | 3.3569 | 0.1623 | 162.28 | 0.1623 | 162.28 | 0 | 0 | 0.5202 | 520.24 | 0.5202 | 520.24 | 0 | 0 | 2024-07-01 14:54:22 | 0.5233 | 1393.5025 | 1393.5025 | 21534.41 | Close | 5.19765 |  | 0.0002 | 33.2 | 0 | 0
503 | 2 | 4 |  | CC Chg | 01:03:00 | 04:09:29 | 155.878 | 3.3578 | 0.1636 | 163.57 | 0.1636 | 163.57 | 0 | 0 | 0.5246 | 524.6 | 0.5246 | 524.6 | 0 | 0 | 2024-07-01 14:54:52 | 0.5234 | 1396.7561 | 1396.7561 | 21541.37 | Close | 5.239256 |  | 0 | 33.2 | 0 | 0
504 | 2 | 4 |  | CC Chg | 01:03:30 | 04:09:59 | 155.878 | 3.3584 | 0.1649 | 164.87 | 0.1649 | 164.87 | 0 | 0 | 0.529 | 528.96 | 0.529 | 528.96 | 0 | 0 | 2024-07-01 14:55:22 | 0.5235 | 2095.1341 | 2095.1341 | 21544.36 | Close | 5.280862 |  | 0.0002 | 33.2 | 0 | 0
505 | 2 | 4 |  | CC Chg | 01:04:00 | 04:10:29 | 155.878 | 3.3597 | 0.1662 | 166.17 | 0.1662 | 166.17 | 0 | 0 | 0.5333 | 533.31 | 0.5333 | 533.31 | 0 | 0 | 2024-07-01 14:55:52 | 0.5237 | 1045.2249 | 1045.2249 | 21553.3 | Close | 5.322375 |  | 0 | 33.2 | 0 | 0
506 | 2 | 4 |  | CC Chg | 01:04:30 | 04:10:59 | 155.878 | 3.3606 | 0.1675 | 167.47 | 0.1675 | 167.47 | 0 | 0 | 0.5377 | 537.68 | 0.5377 | 537.68 | 0 | 0 | 2024-07-01 14:56:22 | 0.5238 | 1396.7561 | 1396.7561 | 21559.26 | Close | 5.363981 |  | 0 | 33.2 | 0 | 0
507 | 2 | 4 |  | CC Chg | 01:05:00 | 04:11:29 | 155.878 | 3.3612 | 0.1688 | 168.77 | 0.1688 | 168.77 | 0 | 0 | 0.542 | 542.05 | 0.542 | 542.05 | 0 | 0 | 2024-07-01 14:56:52 | 0.5239 | 2095.1341 | 2095.1341 | 21562.26 | Close | 5.405587 |  | 0.0002 | 33.2 | 0 | 0
508 | 2 | 4 |  | CC Chg | 01:05:30 | 04:11:59 | 155.878 | 3.3625 | 0.1701 | 170.06 | 0.1701 | 170.06 | 0 | 0 | 0.5464 | 546.4 | 0.5464 | 546.4 | 0 | 0 | 2024-07-01 14:57:22 | 0.5241 | 1045.1689 | 1045.1689 | 21571.2 | Close | 5.447098 |  | 0 | 33.2 | 0 | 0
509 | 2 | 4 |  | CC Chg | 01:06:00 | 04:12:29 | 155.878 | 3.3634 | 0.1714 | 171.36 | 0.1714 | 171.36 | 0 | 0 | 0.5508 | 550.77 | 0.5508 | 550.77 | 0 | 0 | 2024-07-01 14:57:52 | 0.5243 | 1396.7561 | 1396.7561 | 21577.16 | Close | 5.488704 |  | 0 | 33.2 | 0 | 0
510 | 2 | 4 |  | CC Chg | 01:06:30 | 04:12:59 | 155.1339 | 3.3643 | 0.1727 | 172.66 | 0.1727 | 172.66 | 0 | 0 | 0.5551 | 555.12 | 0.5551 | 555.12 | 0 | 0 | 2024-07-01 14:58:22 | 0.5219 | 1390.0889 | 1390.0889 | 21686.65 | Close | 5.530112 |  | 0 | 33.2 | 0 | 0
511 | 2 | 4 |  | CC Chg | 01:07:00 | 04:13:29 | 155.1339 | 3.3653 | 0.174 | 173.96 | 0.174 | 173.96 | 0 | 0 | 0.5595 | 559.5 | 0.5595 | 559.5 | 0 | 0 | 2024-07-01 14:58:52 | 0.5221 | 1400.8417 | 1400.8417 | 21691.66 | Close | 5.57184 |  | 0.0002 | 33.2 | 0 | 0
512 | 2 | 4 |  | CC Chg | 01:07:30 | 04:13:59 | 155.878 | 3.3662 | 0.1753 | 175.26 | 0.1753 | 175.26 | 0 | 0 | 0.5639 | 563.87 | 0.5639 | 563.87 | 0 | 0 | 2024-07-01 14:59:22 | 0.5247 | 1396.7561 | 1396.7561 | 21595.06 | Close | 5.613446 |  | 0 | 33.2 | 0 | 0
513 | 2 | 4 |  | CC Chg | 01:08:00 | 04:14:29 | 155.878 | 3.3671 | 0.1766 | 176.56 | 0.1766 | 176.56 | 0 | 0 | 0.5682 | 568.25 | 0.5682 | 568.25 | 0 | 0 | 2024-07-01 14:59:52 | 0.5249 | 1396.7561 | 1396.7561 | 21601.03 | Close | 5.655052 |  | 0 | 33.2 | 0 | 0
514 | 2 | 4 |  | CC Chg | 01:08:30 | 04:14:59 | 155.878 | 3.3681 | 0.1779 | 177.85 | 0.1779 | 177.85 | 0 | 0 | 0.5726 | 572.61 | 0.5726 | 572.61 | 0 | 0 | 2024-07-01 15:00:22 | 0.525 | 1393.4652 | 1393.4652 | 21606.99 | Close | 5.69656 |  | 0 | 33.2 | 0 | 0
515 | 2 | 4 |  | CC Chg | 01:09:00 | 04:15:29 | 155.878 | 3.3687 | 0.1792 | 179.15 | 0.1792 | 179.15 | 0 | 0 | 0.577 | 576.99 | 0.577 | 576.99 | 0 | 0 | 2024-07-01 15:00:52 | 0.5251 | 2091.7603 | 2091.7603 | 21610.98 | Close | 5.738166 |  | 0 | 33.2 | 0 | 0
516 | 2 | 4 |  | CC Chg | 01:09:30 | 04:15:59 | 155.878 | 3.3696 | 0.1805 | 180.45 | 0.1805 | 180.45 | 0 | 0 | 0.5814 | 581.36 | 0.5814 | 581.36 | 0 | 0 | 2024-07-01 15:01:22 | 0.5252 | 1398.2596 | 1398.2596 | 21616.94 | Close | 5.779772 |  | 0 | 33.2 | 0 | 0
517 | 2 | 4 |  | CC Chg | 01:10:00 | 04:16:29 | 155.878 | 3.3708 | 0.1817 | 181.75 | 0.1817 | 181.75 | 0 | 0 | 0.5857 | 585.73 | 0.5857 | 585.73 | 0 | 0 | 2024-07-01 15:01:52 | 0.5254 | 1044.3267 | 1044.3267 | 21624.9 | Close | 5.821283 |  | 0 | 33.2 | 0 | 0
518 | 2 | 4 |  | CC Chg | 01:10:30 | 04:16:59 | 155.878 | 3.3718 | 0.183 | 183.05 | 0.183 | 183.05 | 0 | 0 | 0.5901 | 590.11 | 0.5901 | 590.11 | 0 | 0 | 2024-07-01 15:02:22 | 0.5256 | 1396.7561 | 1396.7561 | 21629.88 | Close | 5.862889 |  | 0.0002 | 33.2 | 0 | 0
519 | 2 | 4 |  | CC Chg | 01:11:00 | 04:17:29 | 155.878 | 3.3727 | 0.1843 | 184.34 | 0.1843 | 184.34 | 0 | 0 | 0.5945 | 594.49 | 0.5945 | 594.49 | 0 | 0 | 2024-07-01 15:02:52 | 0.5257 | 1396.7561 | 1396.7561 | 21636.83 | Close | 5.904495 |  | 0 | 33.2 | 0 | 0
520 | 2 | 4 |  | CC Chg | 01:11:30 | 04:17:59 | 155.878 | 3.3736 | 0.1856 | 185.64 | 0.1856 | 185.64 | 0 | 0 | 0.5989 | 598.87 | 0.5989 | 598.87 | 0 | 0 | 2024-07-01 15:03:22 | 0.5259 | 1394.7719 | 1394.7719 | 21641.81 | Close | 5.946042 |  | 0.0002 | 33.2 | 0 | 0
521 | 2 | 4 |  | CC Chg | 01:12:00 | 04:18:29 | 155.878 | 3.3743 | 0.1869 | 186.94 | 0.1869 | 186.94 | 0 | 0 | 0.6032 | 603.25 | 0.6032 | 603.25 | 0 | 0 | 2024-07-01 15:03:52 | 0.526 | 2095.1341 | 2095.1341 | 21646.78 | Close | 5.987648 |  | 0 | 33.2 | 0 | 0
522 | 2 | 4 |  | CC Chg | 01:12:30 | 04:18:59 | 155.878 | 3.3752 | 0.1882 | 188.24 | 0.1882 | 188.24 | 0 | 0 | 0.6076 | 607.63 | 0.6076 | 607.63 | 0 | 0 | 2024-07-01 15:04:22 | 0.5261 | 1396.7561 | 1396.7561 | 21651.75 | Close | 6.029254 |  | 0.0002 | 33.2 | 0 | 0
523 | 2 | 4 |  | CC Chg | 01:13:00 | 04:19:29 | 155.878 | 3.3761 | 0.1895 | 189.54 | 0.1895 | 189.54 | 0 | 0 | 0.612 | 612.01 | 0.612 | 612.01 | 0 | 0 | 2024-07-01 15:04:52 | 0.5263 | 1393.8386 | 1393.8386 | 21658.71 | Close | 6.070773 |  | 0 | 33.2 | 0 | 0
524 | 2 | 4 |  | CC Chg | 01:13:30 | 04:19:59 | 155.878 | 3.377 | 0.1908 | 190.83 | 0.1908 | 190.83 | 0 | 0 | 0.6164 | 616.4 | 0.6164 | 616.4 | 0 | 0 | 2024-07-01 15:05:22 | 0.5264 | 1396.7561 | 1396.7561 | 21664.67 | Close | 6.112379 |  | 0 | 33.2 | 0 | 0
525 | 2 | 4 |  | CC Chg | 01:14:00 | 04:20:29 | 155.878 | 3.3777 | 0.1921 | 192.13 | 0.1921 | 192.13 | 0 | 0 | 0.6208 | 620.78 | 0.6208 | 620.78 | 0 | 0 | 2024-07-01 15:05:52 | 0.5265 | 2095.1341 | 2095.1341 | 21668.65 | Close | 6.153985 |  | 0 | 33.2 | 0 | 0
526 | 2 | 4 |  | CC Chg | 01:14:30 | 04:20:59 | 155.878 | 3.3789 | 0.1934 | 193.43 | 0.1934 | 193.43 | 0 | 0 | 0.6252 | 625.16 | 0.6252 | 625.16 | 0 | 0 | 2024-07-01 15:06:22 | 0.5267 | 1045.0009 | 1045.0009 | 21676.61 | Close | 6.195489 |  | 0 | 33.2 | 0 | 0
527 | 2 | 4 |  | CC Chg | 01:15:00 | 04:21:29 | 155.878 | 3.3798 | 0.1947 | 194.73 | 0.1947 | 194.73 | 0 | 0 | 0.6296 | 629.55 | 0.6296 | 629.55 | 0 | 0 | 2024-07-01 15:06:52 | 0.5268 | 1396.7561 | 1396.7561 | 21682.57 | Close | 6.237095 |  | 0 | 33.2 | 0 | 0
528 | 2 | 4 |  | CC Chg | 01:15:30 | 04:21:59 | 155.1339 | 3.3808 | 0.196 | 196.02 | 0.196 | 196.02 | 0 | 0 | 0.6339 | 633.92 | 0.6339 | 633.92 | 0 | 0 | 2024-07-01 15:07:22 | 0.5245 | 1390.0889 | 1390.0889 | 21791.58 | Close | 6.278503 |  | 0.0002 | 33.2 | 0 | 0
529 | 2 | 4 |  | CC Chg | 01:16:00 | 04:22:29 | 155.878 | 3.3814 | 0.1973 | 197.32 | 0.1973 | 197.32 | 0 | 0 | 0.6383 | 638.33 | 0.6383 | 638.33 | 0 | 0 | 2024-07-01 15:07:52 | 0.5271 | 2102.1026 | 2102.1026 | 21692.52 | Close | 6.320247 |  | 0 | 33.2 | 0 | 0
530 | 2 | 4 |  | CC Chg | 01:16:30 | 04:22:59 | 155.878 | 3.3823 | 0.1986 | 198.62 | 0.1986 | 198.62 | 0 | 0 | 0.6427 | 642.72 | 0.6427 | 642.72 | 0 | 0 | 2024-07-01 15:08:22 | 0.5272 | 1396.7561 | 1396.7561 | 21697.5 | Close | 6.361853 |  | 0.0002 | 33.2 | 0 | 0
531 | 2 | 4 |  | CC Chg | 01:17:00 | 04:23:29 | 155.1339 | 3.3832 | 0.1999 | 199.92 | 0.1999 | 199.92 | 0 | 0 | 0.6471 | 647.09 | 0.6471 | 647.09 | 0 | 0 | 2024-07-01 15:08:52 | 0.5249 | 1390.0889 | 1390.0889 | 21808.55 | Close | 6.403261 |  | 0 | 33.2 | 0 | 0
532 | 2 | 4 |  | CC Chg | 01:17:30 | 04:23:59 | 155.878 | 3.3842 | 0.2012 | 201.22 | 0.2012 | 201.22 | 0 | 0 | 0.6515 | 651.5 | 0.6515 | 651.5 | 0 | 0 | 2024-07-01 15:09:22 | 0.5275 | 1398.5725 | 1398.5725 | 21710.42 | Close | 6.444966 |  | 0 | 33.2 | 0 | 0
533 | 2 | 4 |  | CC Chg | 01:18:00 | 04:24:29 | 155.878 | 3.3848 | 0.2025 | 202.52 | 0.2025 | 202.52 | 0 | 0 | 0.6559 | 655.9 | 0.6559 | 655.9 | 0 | 0 | 2024-07-01 15:09:52 | 0.5276 | 2098.5188 | 2098.5188 | 21714.39 | Close | 6.486572 |  | 0 | 33.2 | 0 | 0
534 | 2 | 4 |  | CC Chg | 01:18:30 | 04:24:59 | 155.878 | 3.3863 | 0.2038 | 203.82 | 0.2038 | 203.82 | 0 | 0 | 0.6603 | 660.29 | 0.6603 | 660.29 | 0 | 0 | 2024-07-01 15:10:22 | 0.5279 | 837.5133 | 837.5133 | 21724.34 | Close | 6.528178 |  | 0 | 33.2 | 0 | 0
535 | 2 | 4 |  | CC Chg | 01:19:00 | 04:25:29 | 155.878 | 3.3873 | 0.2051 | 205.11 | 0.2051 | 205.11 | 0 | 0 | 0.6647 | 664.68 | 0.6647 | 664.68 | 0 | 0 | 2024-07-01 15:10:52 | 0.528 | 1393.6892 | 1393.6892 | 21730.31 | Close | 6.569693 |  | 0 | 33.2 | 0 | 0
536 | 2 | 4 |  | CC Chg | 01:19:30 | 04:25:59 | 155.878 | 3.3879 | 0.2064 | 206.41 | 0.2064 | 206.41 | 0 | 0 | 0.6691 | 669.08 | 0.6691 | 669.08 | 0 | 0 | 2024-07-01 15:11:22 | 0.5281 | 2095.1341 | 2095.1341 | 21734.29 | Close | 6.611299 |  | 0 | 33.2 | 0 | 0
537 | 2 | 4 |  | CC Chg | 01:20:00 | 04:26:29 | 155.878 | 3.3888 | 0.2077 | 207.71 | 0.2077 | 207.71 | 0 | 0 | 0.6735 | 673.49 | 0.6735 | 673.49 | 0 | 0 | 2024-07-01 15:11:52 | 0.5282 | 1396.7561 | 1396.7561 | 21740.25 | Close | 6.652905 |  | 0 | 33.2 | 0 | 0
538 | 2 | 4 |  | CC Chg | 01:20:30 | 04:26:59 | 155.878 | 3.3898 | 0.209 | 209.01 | 0.209 | 209.01 | 0 | 0 | 0.6779 | 677.88 | 0.6779 | 677.88 | 0 | 0 | 2024-07-01 15:12:22 | 0.5284 | 1394.1559 | 1394.1559 | 21745.23 | Close | 6.694434 |  | 0.0002 | 33.2 | 0 | 0
539 | 2 | 4 |  | CC Chg | 01:21:00 | 04:27:29 | 155.878 | 3.3904 | 0.2103 | 210.31 | 0.2103 | 210.31 | 0 | 0 | 0.6823 | 682.28 | 0.6823 | 682.28 | 0 | 0 | 2024-07-01 15:12:52 | 0.5285 | 2095.1341 | 2095.1341 | 21750.2 | Close | 6.73604 |  | 0 | 33.2 | 0 | 0
540 | 2 | 4 |  | CC Chg | 01:21:30 | 04:27:59 | 155.878 | 3.3913 | 0.2116 | 211.6 | 0.2116 | 211.6 | 0 | 0 | 0.6867 | 686.69 | 0.6867 | 686.69 | 0 | 0 | 2024-07-01 15:13:22 | 0.5286 | 1396.7561 | 1396.7561 | 21756.16 | Close | 6.777646 |  | 0 | 33.2 | 0 | 0
541 | 2 | 4 |  | CC Chg | 01:22:00 | 04:28:29 | 155.878 | 3.3922 | 0.2129 | 212.9 | 0.2129 | 212.9 | 0 | 0 | 0.6911 | 691.09 | 0.6911 | 691.09 | 0 | 0 | 2024-07-01 15:13:52 | 0.5288 | 1394.3239 | 1394.3239 | 21762.13 | Close | 6.819179 |  | 0 | 33.2 | 0 | 0
542 | 2 | 4 |  | CC Chg | 01:22:30 | 04:28:59 | 155.878 | 3.3932 | 0.2142 | 214.2 | 0.2142 | 214.2 | 0 | 0 | 0.6955 | 695.49 | 0.6955 | 695.49 | 0 | 0 | 2024-07-01 15:14:22 | 0.5289 | 1396.7561 | 1396.7561 | 21768.09 | Close | 6.860785 |  | 0 | 33.2 | 0 | 0
543 | 2 | 4 |  | CC Chg | 01:23:00 | 04:29:29 | 155.878 | 3.3941 | 0.2155 | 215.5 | 0.2155 | 215.5 | 0 | 0 | 0.6999 | 699.9 | 0.6999 | 699.9 | 0 | 0 | 2024-07-01 15:14:52 | 0.5291 | 1396.7561 | 1396.7561 | 21774.06 | Close | 6.902391 |  | 0 | 33.2 | 0 | 0
544 | 2 | 4 |  | CC Chg | 01:23:30 | 04:29:59 | 155.878 | 3.395 | 0.2168 | 216.8 | 0.2168 | 216.8 | 0 | 0 | 0.7043 | 704.3 | 0.7043 | 704.3 | 0 | 0 | 2024-07-01 15:15:22 | 0.5292 | 1394.6413 | 1394.6413 | 21780.03 | Close | 6.943934 |  | 0 | 33.2 | 0 | 0
545 | 2 | 4 |  | CC Chg | 01:24:00 | 04:30:29 | 155.878 | 3.3956 | 0.2181 | 218.1 | 0.2181 | 218.1 | 0 | 0 | 0.7087 | 708.71 | 0.7087 | 708.71 | 0 | 0 | 2024-07-01 15:15:52 | 0.5293 | 2095.1341 | 2095.1341 | 21784.99 | Close | 6.985541 |  | -0.0002 | 33.2 | 0 | 0
546 | 2 | 4 |  | CC Chg | 01:24:30 | 04:30:59 | 155.878 | 3.3966 | 0.2194 | 219.39 | 0.2194 | 219.39 | 0 | 0 | 0.7131 | 713.13 | 0.7131 | 713.13 | 0 | 0 | 2024-07-01 15:16:22 | 0.5295 | 1396.7561 | 1396.7561 | 21790.96 | Close | 7.027147 |  | -0.0002 | 33.2 | 0 | 0
547 | 2 | 4 |  | CC Chg | 01:25:00 | 04:31:29 | 155.878 | 3.3975 | 0.2207 | 220.69 | 0.2207 | 220.69 | 0 | 0 | 0.7175 | 717.53 | 0.7175 | 717.53 | 0 | 0 | 2024-07-01 15:16:52 | 0.5296 | 1394.0066 | 1394.0066 | 21794.95 | Close | 7.068671 |  | 0.0002 | 33.2 | 0 | 0
548 | 2 | 4 |  | CC Chg | 01:25:30 | 04:31:59 | 155.878 | 3.3981 | 0.222 | 221.99 | 0.222 | 221.99 | 0 | 0 | 0.7219 | 721.94 | 0.7219 | 721.94 | 0 | 0 | 2024-07-01 15:17:22 | 0.5297 | 2091.7603 | 2091.7603 | 21798.93 | Close | 7.110277 |  | 0.0002 | 33.2 | 0 | 0
549 | 2 | 4 |  | CC Chg | 01:26:00 | 04:32:29 | 155.1339 | 3.3991 | 0.2233 | 223.28 | 0.2233 | 223.28 | 0 | 0 | 0.7263 | 726.34 | 0.7263 | 726.34 | 0 | 0 | 2024-07-01 15:17:52 | 0.5273 | 1390.0889 | 1390.0889 | 21909.49 | Close | 7.151684 |  | 0.0002 | 33.2 | 0 | 0
550 | 2 | 4 |  | CC Chg | 01:26:30 | 04:32:59 | 155.878 | 3.3997 | 0.2246 | 224.59 | 0.2246 | 224.59 | 0 | 0 | 0.7308 | 730.77 | 0.7308 | 730.77 | 0 | 0 | 2024-07-01 15:18:22 | 0.5299 | 2105.1339 | 2105.1339 | 21809.86 | Close | 7.193422 |  | 0 | 33.2 | 0 | 0
551 | 2 | 4 |  | CC Chg | 01:27:00 | 04:33:29 | 155.878 | 3.4006 | 0.2259 | 225.88 | 0.2259 | 225.88 | 0 | 0 | 0.7352 | 735.18 | 0.7352 | 735.18 | 0 | 0 | 2024-07-01 15:18:52 | 0.5301 | 1396.7561 | 1396.7561 | 21816.81 | Close | 7.235028 |  | -0.0002 | 33.2 | 0 | 0
552 | 2 | 4 |  | CC Chg | 01:27:30 | 04:33:59 | 155.878 | 3.4015 | 0.2272 | 227.18 | 0.2272 | 227.18 | 0 | 0 | 0.7396 | 739.6 | 0.7396 | 739.6 | 0 | 0 | 2024-07-01 15:19:22 | 0.5302 | 1395.2558 | 1395.2558 | 21821.8 | Close | 7.276634 |  | 0 | 33.2 | 0 | 0
553 | 2 | 4 |  | CC Chg | 01:28:00 | 04:34:29 | 155.878 | 3.4025 | 0.2285 | 228.48 | 0.2285 | 228.48 | 0 | 0 | 0.744 | 744.01 | 0.744 | 744.01 | 0 | 0 | 2024-07-01 15:19:52 | 0.5304 | 1393.5959 | 1393.5959 | 21827.76 | Close | 7.318146 |  | 0 | 33.2 | 0 | 0
554 | 2 | 4 |  | CC Chg | 01:28:30 | 04:34:59 | 155.878 | 3.4031 | 0.2298 | 229.78 | 0.2298 | 229.78 | 0 | 0 | 0.7484 | 748.43 | 0.7484 | 748.43 | 0 | 0 | 2024-07-01 15:20:22 | 0.5305 | 2095.1341 | 2095.1341 | 21831.74 | Close | 7.359752 |  | 0 | 33.2 | 0 | 0
555 | 2 | 4 |  | CC Chg | 01:29:00 | 04:35:29 | 155.878 | 3.404 | 0.2311 | 231.08 | 0.2311 | 231.08 | 0 | 0 | 0.7529 | 752.85 | 0.7529 | 752.85 | 0 | 0 | 2024-07-01 15:20:52 | 0.5306 | 1396.7561 | 1396.7561 | 21837.71 | Close | 7.401358 |  | 0 | 33.2 | 0 | 0
556 | 2 | 4 |  | CC Chg | 01:29:30 | 04:35:59 | 155.878 | 3.4049 | 0.2324 | 232.37 | 0.2324 | 232.37 | 0 | 0 | 0.7573 | 757.26 | 0.7573 | 757.26 | 0 | 0 | 2024-07-01 15:21:22 | 0.5308 | 1392.5878 | 1392.5878 | 21843.67 | Close | 7.44284 |  | 0 | 33.2 | 0 | 0
557 | 2 | 4 |  | CC Chg | 01:30:00 | 04:36:29 | 155.878 | 3.4056 | 0.2337 | 233.67 | 0.2337 | 233.67 | 0 | 0 | 0.7617 | 761.68 | 0.7617 | 761.68 | 0 | 0 | 2024-07-01 15:21:52 | 0.5309 | 2095.1341 | 2095.1341 | 21847.65 | Close | 7.484446 |  | 0 | 33.2 | 0 | 0
558 | 2 | 4 |  | CC Chg | 01:30:30 | 04:36:59 | 155.878 | 3.4062 | 0.235 | 234.97 | 0.235 | 234.97 | 0 | 0 | 0.7661 | 766.11 | 0.7661 | 766.11 | 0 | 0 | 2024-07-01 15:22:22 | 0.5309 | 2095.1341 | 2095.1341 | 21850.64 | Close | 7.526052 |  | 0.0002 | 33.2 | 0 | 0
559 | 2 | 4 |  | CC Chg | 01:31:00 | 04:37:29 | 155.878 | 3.4071 | 0.2363 | 236.27 | 0.2363 | 236.27 | 0 | 0 | 0.7705 | 770.52 | 0.7705 | 770.52 | 0 | 0 | 2024-07-01 15:22:52 | 0.5311 | 1392.4198 | 1392.4198 | 21856.61 | Close | 7.567529 |  | 0.0002 | 33.2 | 0 | 0
560 | 2 | 4 |  | CC Chg | 01:31:30 | 04:37:59 | 155.878 | 3.4077 | 0.2376 | 237.56 | 0.2376 | 237.56 | 0 | 0 | 0.7749 | 774.95 | 0.7749 | 774.95 | 0 | 0 | 2024-07-01 15:23:22 | 0.5312 | 2095.1341 | 2095.1341 | 21860.58 | Close | 7.609135 |  | 0.0002 | 33.2 | 0 | 0
561 | 2 | 4 |  | CC Chg | 01:32:00 | 04:38:29 | 155.878 | 3.4087 | 0.2389 | 238.86 | 0.2389 | 238.86 | 0 | 0 | 0.7794 | 779.37 | 0.7794 | 779.37 | 0 | 0 | 2024-07-01 15:23:52 | 0.5313 | 1396.7561 | 1396.7561 | 21866.55 | Close | 7.650741 |  | 0.0002 | 33.2 | 0 | 0
562 | 2 | 4 |  | CC Chg | 01:32:30 | 04:38:59 | 155.878 | 3.4096 | 0.2402 | 240.16 | 0.2402 | 240.16 | 0 | 0 | 0.7838 | 783.79 | 0.7838 | 783.79 | 0 | 0 | 2024-07-01 15:24:22 | 0.5315 | 1392.1211 | 1392.1211 | 21872.52 | Close | 7.692209 |  | 0.0002 | 33.2 | 0 | 0
563 | 2 | 4 |  | CC Chg | 01:33:00 | 04:39:29 | 155.878 | 3.4105 | 0.2415 | 241.46 | 0.2415 | 241.46 | 0 | 0 | 0.7882 | 788.22 | 0.7882 | 788.22 | 0 | 0 | 2024-07-01 15:24:52 | 0.5316 | 1396.7561 | 1396.7561 | 21879.47 | Close | 7.733815 |  | 0 | 33.2 | 0 | 0
564 | 2 | 4 |  | CC Chg | 01:33:30 | 04:39:59 | 155.878 | 3.4111 | 0.2428 | 242.76 | 0.2428 | 242.76 | 0 | 0 | 0.7926 | 792.65 | 0.7926 | 792.65 | 0 | 0 | 2024-07-01 15:25:22 | 0.5317 | 2095.1341 | 2095.1341 | 21882.46 | Close | 7.775421 |  | 0.0002 | 33.2 | 0 | 0
565 | 2 | 4 |  | CC Chg | 01:34:00 | 04:40:29 | 155.878 | 3.4118 | 0.2441 | 244.05 | 0.2441 | 244.05 | 0 | 0 | 0.7971 | 797.07 | 0.7971 | 797.07 | 0 | 0 | 2024-07-01 15:25:52 | 0.5318 | 2089.2457 | 2089.2457 | 21887.42 | Close | 7.81691 |  | 0 | 33.2 | 0 | 0
566 | 2 | 4 |  | CC Chg | 01:34:30 | 04:40:59 | 155.878 | 3.4124 | 0.2454 | 245.35 | 0.2454 | 245.35 | 0 | 0 | 0.8015 | 801.5 | 0.8015 | 801.5 | 0 | 0 | 2024-07-01 15:26:22 | 0.5319 | 2095.1341 | 2095.1341 | 21891.4 | Close | 7.858516 |  | 0 | 33.2 | 0 | 0
567 | 2 | 4 |  | CC Chg | 01:35:00 | 04:41:29 | 155.878 | 3.4133 | 0.2466 | 246.65 | 0.2466 | 246.65 | 0 | 0 | 0.8059 | 805.93 | 0.8059 | 805.93 | 0 | 0 | 2024-07-01 15:26:52 | 0.5321 | 1396.7561 | 1396.7561 | 21897.37 | Close | 7.900122 |  | 0 | 33.2 | 0 | 0
568 | 2 | 4 |  | CC Chg | 01:35:30 | 04:41:59 | 155.878 | 3.4139 | 0.2479 | 247.94 | 0.2479 | 247.94 | 0 | 0 | 0.8104 | 810.35 | 0.8104 | 810.35 | 0 | 0 | 2024-07-01 15:27:22 | 0.5322 | 2085.1825 | 2085.1825 | 21901.35 | Close | 7.941597 |  | 0 | 33.2 | 0 | 0
569 | 2 | 4 |  | CC Chg | 01:36:00 | 04:42:29 | 155.878 | 3.4146 | 0.2492 | 249.24 | 0.2492 | 249.24 | 0 | 0 | 0.8148 | 814.79 | 0.8148 | 814.79 | 0 | 0 | 2024-07-01 15:27:52 | 0.5323 | 2095.1341 | 2095.1341 | 21905.33 | Close | 7.983203 |  | 0 | 33.2 | 0 | 0
570 | 2 | 4 |  | CC Chg | 01:36:30 | 04:42:59 | 155.1339 | 3.4155 | 0.2505 | 250.54 | 0.2505 | 250.54 | 0 | 0 | 0.8192 | 819.2 | 0.8192 | 819.2 | 0 | 0 | 2024-07-01 15:28:22 | 0.5299 | 1390.0889 | 1390.0889 | 22015.4 | Close | 8.024611 |  | 0.0002 | 33.2 | 0 | 0
571 | 2 | 4 |  | CC Chg | 01:37:00 | 04:43:29 | 155.878 | 3.4161 | 0.2518 | 251.84 | 0.2518 | 251.84 | 0 | 0 | 0.8236 | 823.65 | 0.8236 | 823.65 | 0 | 0 | 2024-07-01 15:28:52 | 0.5325 | 2098.4903 | 2098.4903 | 21914.29 | Close | 8.066284 |  | 0.0002 | 33.2 | 0 | 0
572 | 2 | 4 |  | CC Chg | 01:37:30 | 04:43:59 | 155.878 | 3.417 | 0.2531 | 253.14 | 0.2531 | 253.14 | 0 | 0 | 0.8281 | 828.08 | 0.8281 | 828.08 | 0 | 0 | 2024-07-01 15:29:22 | 0.5326 | 1396.7561 | 1396.7561 | 21921.24 | Close | 8.10789 |  | 0 | 33.2 | 0 | 0
573 | 2 | 4 |  | CC Chg | 01:38:00 | 04:44:29 | 155.1339 | 3.4177 | 0.2544 | 254.43 | 0.2544 | 254.43 | 0 | 0 | 0.8325 | 832.5 | 0.8325 | 832.5 | 0 | 0 | 2024-07-01 15:29:52 | 0.5302 | 2085.1334 | 2085.1334 | 22030.38 | Close | 8.149297 |  | 0 | 33.2 | 0 | 0
574 | 2 | 4 |  | CC Chg | 01:38:30 | 04:44:59 | 155.1339 | 3.4183 | 0.2557 | 255.73 | 0.2557 | 255.73 | 0 | 0 | 0.837 | 836.95 | 0.837 | 836.95 | 0 | 0 | 2024-07-01 15:30:22 | 0.5303 | 2099.7784 | 2099.7784 | 22033.39 | Close | 8.190996 |  | 0.0002 | 33.2 | 0 | 0
575 | 2 | 4 |  | CC Chg | 01:39:00 | 04:45:29 | 155.878 | 3.4189 | 0.257 | 257.03 | 0.257 | 257.03 | 0 | 0 | 0.8414 | 841.39 | 0.8414 | 841.39 | 0 | 0 | 2024-07-01 15:30:52 | 0.5329 | 2095.1341 | 2095.1341 | 21933.17 | Close | 8.232602 |  | 0 | 33.2 | 0 | 0
576 | 2 | 4 |  | CC Chg | 01:39:30 | 04:45:59 | 155.1339 | 3.4195 | 0.2583 | 258.32 | 0.2583 | 258.32 | 0 | 0 | 0.8458 | 845.81 | 0.8458 | 845.81 | 0 | 0 | 2024-07-01 15:31:22 | 0.5305 | 2085.1334 | 2085.1334 | 22043.36 | Close | 8.274009 |  | -0.0002 | 33.2 | 0 | 0
577 | 2 | 4 |  | CC Chg | 01:40:00 | 04:46:29 | 155.1339 | 3.4204 | 0.2596 | 259.62 | 0.2596 | 259.62 | 0 | 0 | 0.8503 | 850.26 | 0.8503 | 850.26 | 0 | 0 | 2024-07-01 15:31:52 | 0.5306 | 1399.5163 | 1399.5163 | 22048.37 | Close | 8.315697 |  | 0 | 33.2 | 0 | 0
578 | 2 | 4 |  | CC Chg | 01:40:30 | 04:46:59 | 155.1339 | 3.4208 | 0.2609 | 260.92 | 0.2609 | 260.92 | 0 | 0 | 0.8547 | 854.69 | 0.8547 | 854.69 | 0 | 0 | 2024-07-01 15:32:22 | 0.5307 | 4170.2668 | 4170.2668 | 22049.37 | Close | 8.357105 |  | 0.0002 | 33.2 | 0 | 0
579 | 2 | 4 |  | CC Chg | 01:41:00 | 04:47:29 | 155.878 | 3.4214 | 0.2622 | 262.22 | 0.2622 | 262.22 | 0 | 0 | 0.8591 | 859.13 | 0.8591 | 859.13 | 0 | 0 | 2024-07-01 15:32:52 | 0.5333 | 2095.1341 | 2095.1341 | 21948.1 | Close | 8.398711 |  | 0.0002 | 33.2 | 0 | 0
580 | 2 | 4 |  | CC Chg | 01:41:30 | 04:47:59 | 155.878 | 3.422 | 0.2635 | 263.52 | 0.2635 | 263.52 | 0 | 0 | 0.8636 | 863.58 | 0.8636 | 863.58 | 0 | 0 | 2024-07-01 15:33:22 | 0.5334 | 2097.7063 | 2097.7063 | 21952.07 | Close | 8.440368 |  | 0.0002 | 33.2 | 0 | 0
581 | 2 | 4 |  | CC Chg | 01:42:00 | 04:48:29 | 155.878 | 3.4226 | 0.2648 | 264.82 | 0.2648 | 264.82 | 0 | 0 | 0.868 | 868.03 | 0.868 | 868.03 | 0 | 0 | 2024-07-01 15:33:52 | 0.5335 | 2095.1341 | 2095.1341 | 21956.05 | Close | 8.481974 |  | 0.0002 | 33.2 | 0 | 0
582 | 2 | 4 |  | CC Chg | 01:42:30 | 04:48:59 | 155.878 | 3.4232 | 0.2661 | 266.11 | 0.2661 | 266.11 | 0 | 0 | 0.8725 | 872.47 | 0.8725 | 872.47 | 0 | 0 | 2024-07-01 15:34:22 | 0.5336 | 2095.1341 | 2095.1341 | 21961.01 | Close | 8.52358 |  | 0 | 33.2 | 0 | 0
583 | 2 | 4 |  | CC Chg | 01:43:00 | 04:49:29 | 155.878 | 3.4239 | 0.2674 | 267.41 | 0.2674 | 267.41 | 0 | 0 | 0.8769 | 876.9 | 0.8769 | 876.9 | 0 | 0 | 2024-07-01 15:34:52 | 0.5337 | 2087.7336 | 2087.7336 | 21964.01 | Close | 8.565039 |  | 0.0002 | 33.2 | 0 | 0
584 | 2 | 4 |  | CC Chg | 01:43:30 | 04:49:59 | 155.878 | 3.4242 | 0.2687 | 268.71 | 0.2687 | 268.71 | 0 | 0 | 0.8814 | 881.35 | 0.8814 | 881.35 | 0 | 0 | 2024-07-01 15:35:22 | 0.5338 | 4190.2682 | 4190.2682 | 21966.98 | Close | 8.606645 |  | 0 | 33.2 | 0 | 0
585 | 2 | 4 |  | CC Chg | 01:44:00 | 04:50:29 | 155.878 | 3.4251 | 0.27 | 270.01 | 0.27 | 270.01 | 0 | 0 | 0.8858 | 885.8 | 0.8858 | 885.8 | 0 | 0 | 2024-07-01 15:35:52 | 0.5339 | 1396.7561 | 1396.7561 | 21972.95 | Close | 8.648251 |  | 0 | 33.2 | 0 | 0
586 | 2 | 4 |  | CC Chg | 01:44:30 | 04:50:59 | 155.878 | 3.4254 | 0.2713 | 271.3 | 0.2713 | 271.3 | 0 | 0 | 0.8902 | 890.24 | 0.8902 | 890.24 | 0 | 0 | 2024-07-01 15:36:22 | 0.5339 | 4177.9874 | 4177.9874 | 21974.94 | Close | 8.689736 |  | 0 | 33.2 | 0 | 0
587 | 2 | 4 |  | CC Chg | 01:45:00 | 04:51:29 | 155.878 | 3.426 | 0.2726 | 272.6 | 0.2726 | 272.6 | 0 | 0 | 0.8947 | 894.69 | 0.8947 | 894.69 | 0 | 0 | 2024-07-01 15:36:52 | 0.534 | 2095.1341 | 2095.1341 | 21978.91 | Close | 8.731342 |  | 0 | 33.2 | 0 | 0
588 | 2 | 4 |  | CC Chg | 01:45:30 | 04:51:59 | 155.878 | 3.4263 | 0.2739 | 273.9 | 0.2739 | 273.9 | 0 | 0 | 0.8991 | 899.14 | 0.8991 | 899.14 | 0 | 0 | 2024-07-01 15:37:22 | 0.5341 | 4190.2682 | 4190.2682 | 21980.9 | Close | 8.772948 |  | 0 | 33.2 | 0 | 0
589 | 2 | 4 |  | CC Chg | 01:46:00 | 04:52:29 | 155.878 | 3.427 | 0.2752 | 275.19 | 0.2752 | 275.19 | 0 | 0 | 0.9036 | 903.57 | 0.9036 | 903.57 | 0 | 0 | 2024-07-01 15:37:52 | 0.5342 | 2088.1257 | 2088.1257 | 21983.89 | Close | 8.814415 |  | 0.0002 | 33.2 | 0 | 0
590 | 2 | 4 |  | CC Chg | 01:46:30 | 04:52:59 | 155.878 | 3.4273 | 0.2765 | 276.49 | 0.2765 | 276.49 | 0 | 0 | 0.908 | 908.03 | 0.908 | 908.03 | 0 | 0 | 2024-07-01 15:38:22 | 0.5342 | 4176.7946 | 4176.7946 | 21985.89 | Close | 8.856021 |  | 0.0002 | 33.2 | 0 | 0
591 | 2 | 4 |  | CC Chg | 01:47:00 | 04:53:29 | 155.878 | 3.4279 | 0.2778 | 277.79 | 0.2778 | 277.79 | 0 | 0 | 0.9125 | 912.48 | 0.9125 | 912.48 | 0 | 0 | 2024-07-01 15:38:52 | 0.5343 | 2098.5188 | 2098.5188 | 21990.85 | Close | 8.897627 |  | 0 | 33.2 | 0 | 0
592 | 2 | 4 |  | CC Chg | 01:47:30 | 04:53:59 | 155.878 | 3.4282 | 0.2791 | 279.09 | 0.2791 | 279.09 | 0 | 0 | 0.9169 | 916.92 | 0.9169 | 916.92 | 0 | 0 | 2024-07-01 15:39:22 | 0.5344 | 4177.4834 | 4177.4834 | 21992.83 | Close | 8.939106 |  | 0 | 33.2 | 0 | 0
593 | 2 | 4 |  | CC Chg | 01:48:00 | 04:54:29 | 155.878 | 3.4285 | 0.2804 | 280.39 | 0.2804 | 280.39 | 0 | 0 | 0.9214 | 921.37 | 0.9214 | 921.37 | 0 | 0 | 2024-07-01 15:39:52 | 0.5344 | 4190.2682 | 4190.2682 | 21993.84 | Close | 8.980712 |  | 0.0002 | 33.2 | 0 | 0
594 | 2 | 4 |  | CC Chg | 01:48:30 | 04:54:59 | 155.878 | 3.4291 | 0.2817 | 281.69 | 0.2817 | 281.69 | 0 | 0 | 0.9258 | 925.82 | 0.9258 | 925.82 | 0 | 0 | 2024-07-01 15:40:22 | 0.5345 | 2095.1341 | 2095.1341 | 21998.8 | Close | 9.022318 |  | 0 | 33.2 | 0 | 0
595 | 2 | 4 |  | CC Chg | 01:49:00 | 04:55:29 | 155.1339 | 3.4294 | 0.283 | 282.98 | 0.283 | 282.98 | 0 | 0 | 0.9303 | 930.26 | 0.9303 | 930.26 | 0 | 0 | 2024-07-01 15:40:52 | 0.532 | 4176.2513 | 4176.2513 | 22105.32 | Close | 9.063785 |  | 0.0002 | 33.2 | 0 | 0
596 | 2 | 4 |  | CC Chg | 01:49:30 | 04:55:59 | 155.1339 | 3.4297 | 0.2843 | 284.27 | 0.2843 | 284.27 | 0 | 0 | 0.9347 | 934.7 | 0.9347 | 934.7 | 0 | 0 | 2024-07-01 15:41:22 | 0.5321 | 4156.8576 | 4156.8576 | 22107.33 | Close | 9.105192 |  | 0.0002 | 33.2 | 0 | 0
597 | 2 | 4 |  | CC Chg | 01:50:00 | 04:56:29 | 155.878 | 3.4301 | 0.2856 | 285.57 | 0.2856 | 285.57 | 0 | 0 | 0.9392 | 939.15 | 0.9392 | 939.15 | 0 | 0 | 2024-07-01 15:41:52 | 0.5347 | 4203.8289 | 4203.8289 | 22003.78 | Close | 9.146798 |  | 0.0002 | 33.2 | 0 | 0
598 | 2 | 4 |  | CC Chg | 01:50:30 | 04:56:59 | 155.1339 | 3.4304 | 0.2869 | 286.87 | 0.2869 | 286.87 | 0 | 0 | 0.9436 | 943.62 | 0.9436 | 943.62 | 0 | 0 | 2024-07-01 15:42:22 | 0.5322 | 4184.3229 | 4184.3229 | 22111.33 | Close | 9.188479 |  | 0.0002 | 33.2 | 0 | 0
599 | 2 | 4 |  | CC Chg | 01:51:00 | 04:57:29 | 155.1339 | 3.4307 | 0.2882 | 288.17 | 0.2882 | 288.17 | 0 | 0 | 0.9481 | 948.05 | 0.9481 | 948.05 | 0 | 0 | 2024-07-01 15:42:52 | 0.5322 | 4170.2668 | 4170.2668 | 22113.32 | Close | 9.229887 |  | 0.0002 | 33.2 | 0 | 0
600 | 2 | 4 |  | CC Chg | 01:51:30 | 04:57:59 | 155.1339 | 3.431 | 0.2895 | 289.46 | 0.2895 | 289.46 | 0 | 0 | 0.9525 | 952.49 | 0.9525 | 952.49 | 0 | 0 | 2024-07-01 15:43:22 | 0.5323 | 4183.7628 | 4183.7628 | 22116.31 | Close | 9.271294 |  | 0 | 33.2 | 0 | 0
601 | 2 | 4 |  | CC Chg | 01:52:00 | 04:58:29 | 155.878 | 3.4316 | 0.2908 | 290.77 | 0.2908 | 290.77 | 0 | 0 | 0.957 | 956.97 | 0.957 | 956.97 | 0 | 0 | 2024-07-01 15:43:52 | 0.5349 | 2104.872 | 2104.872 | 22014.72 | Close | 9.313161 |  | 0 | 33.2 | 0 | 0
602 | 2 | 4 |  | CC Chg | 01:52:30 | 04:58:59 | 155.878 | 3.4322 | 0.2921 | 292.07 | 0.2921 | 292.07 | 0 | 0 | 0.9614 | 961.43 | 0.9614 | 961.43 | 0 | 0 | 2024-07-01 15:44:22 | 0.535 | 2095.1341 | 2095.1341 | 22018.69 | Close | 9.354767 |  | 0 | 33.2 | 0 | 0
603 | 2 | 4 |  | CC Chg | 01:53:00 | 04:59:29 | 155.878 | 3.4325 | 0.2934 | 293.36 | 0.2934 | 293.36 | 0 | 0 | 0.9659 | 965.89 | 0.9659 | 965.89 | 0 | 0 | 2024-07-01 15:44:52 | 0.5351 | 4190.2682 | 4190.2682 | 22019.7 | Close | 9.396373 |  | 0.0002 | 33.2 | 0 | 0
604 | 2 | 4 |  | CC Chg | 01:53:30 | 04:59:59 | 155.878 | 3.4328 | 0.2947 | 294.66 | 0.2947 | 294.66 | 0 | 0 | 0.9703 | 970.34 | 0.9703 | 970.34 | 0 | 0 | 2024-07-01 15:45:22 | 0.5351 | 4178.8835 | 4178.8835 | 22022.67 | Close | 9.437866 |  | 0 | 33.2 | 0 | 0
605 | 2 | 4 |  | CC Chg | 01:54:00 | 05:00:29 | 155.878 | 3.4332 | 0.296 | 295.96 | 0.296 | 295.96 | 0 | 0 | 0.9748 | 974.79 | 0.9748 | 974.79 | 0 | 0 | 2024-07-01 15:45:52 | 0.5352 | 4190.2682 | 4190.2682 | 22023.67 | Close | 9.479472 |  | 0.0002 | 33.2 | 0 | 0
606 | 2 | 4 |  | CC Chg | 01:54:30 | 05:00:59 | 155.878 | 3.4332 | 0.2973 | 297.26 | 0.2973 | 297.26 | 0 | 0 | 0.9793 | 979.25 | 0.9793 | 979.25 | 0 | 0 | 2024-07-01 15:46:22 | 0.5352 | 0 | 0 | 22024.66 | Close | 9.521079 |  | 0 | 33.2 | 0 | 0
607 | 2 | 4 |  | CC Chg | 01:55:00 | 05:01:29 | 155.878 | 3.4338 | 0.2986 | 298.55 | 0.2986 | 298.55 | 0 | 0 | 0.9837 | 983.7 | 0.9837 | 983.7 | 0 | 0 | 2024-07-01 15:46:52 | 0.5353 | 2089.0777 | 2089.0777 | 22027.65 | Close | 9.562564 |  | 0.0002 | 33.2 | 0 | 0
608 | 2 | 4 |  | CC Chg | 01:55:30 | 05:01:59 | 155.878 | 3.4341 | 0.2999 | 299.85 | 0.2999 | 299.85 | 0 | 0 | 0.9882 | 988.16 | 0.9882 | 988.16 | 0 | 0 | 2024-07-01 15:47:22 | 0.5353 | 4190.2682 | 4190.2682 | 22029.64 | Close | 9.60417 |  | 0.0002 | 33.2 | 0 | 0
609 | 2 | 4 |  | CC Chg | 01:56:00 | 05:02:29 | 155.878 | 3.4341 | 0.3012 | 301.15 | 0.3012 | 301.15 | 0 | 0 | 0.9926 | 992.62 | 0.9926 | 992.62 | 0 | 0 | 2024-07-01 15:47:52 | 0.5353 | 0 | 0 | 22029.64 | Close | 9.645776 |  | 0.0002 | 33.2 | 0 | 0
610 | 2 | 4 |  | CC Chg | 01:56:30 | 05:02:59 | 155.878 | 3.4347 | 0.3024 | 302.45 | 0.3024 | 302.45 | 0 | 0 | 0.9971 | 997.07 | 0.9971 | 997.07 | 0 | 0 | 2024-07-01 15:48:22 | 0.5354 | 2088.1257 | 2088.1257 | 22034.6 | Close | 9.687243 |  | 0 | 33.2 | 0 | 0
611 | 2 | 4 |  | CC Chg | 01:57:00 | 05:03:29 | 155.878 | 3.435 | 0.3037 | 303.74 | 0.3037 | 303.74 | 0 | 0 | 1.0015 | 1001.53 | 1.0015 | 1001.53 | 0 | 0 | 2024-07-01 15:48:52 | 0.5354 | 4190.2682 | 4190.2682 | 22036.59 | Close | 9.728849 |  | 0 | 33.2 | 0 | 0
612 | 2 | 4 |  | CC Chg | 01:57:30 | 05:03:59 | 155.878 | 3.435 | 0.305 | 305.04 | 0.305 | 305.04 | 0 | 0 | 1.006 | 1005.99 | 1.006 | 1005.99 | 0 | 0 | 2024-07-01 15:49:22 | 0.5354 | 0 | 0 | 22037.58 | Close | 9.770455 |  | -0.0002 | 33.2 | 0 | 0
613 | 2 | 4 |  | CC Chg | 01:58:00 | 05:04:29 | 155.1339 | 3.4356 | 0.3063 | 306.34 | 0.3063 | 306.34 | 0 | 0 | 1.0104 | 1010.44 | 1.0104 | 1010.44 | 0 | 0 | 2024-07-01 15:49:52 | 0.533 | 2088.0697 | 2088.0697 | 22146.29 | Close | 9.811921 |  | 0 | 33.2 | 0 | 0
614 | 2 | 4 |  | CC Chg | 01:58:30 | 05:04:59 | 155.878 | 3.4356 | 0.3076 | 307.64 | 0.3076 | 307.64 | 0 | 0 | 1.0149 | 1014.9 | 1.0149 | 1014.9 | 0 | 0 | 2024-07-01 15:50:22 | 0.5355 | 0 | 0 | 22040.57 | Close | 9.853527 |  | 0 | 33.2 | 0 | 0
615 | 2 | 4 |  | CC Chg | 01:59:00 | 05:05:29 | 155.878 | 3.4359 | 0.3089 | 308.94 | 0.3089 | 308.94 | 0 | 0 | 1.0194 | 1019.37 | 1.0194 | 1019.37 | 0 | 0 | 2024-07-01 15:50:52 | 0.5356 | 4190.2682 | 4190.2682 | 22042.56 | Close | 9.895133 |  | 0 | 33.2 | 0 | 0
616 | 2 | 4 |  | CC Chg | 01:59:30 | 05:05:59 | 155.1339 | 3.4363 | 0.3102 | 310.23 | 0.3102 | 310.23 | 0 | 0 | 1.0238 | 1023.81 | 1.0238 | 1023.81 | 0 | 0 | 2024-07-01 15:51:22 | 0.5331 | 4175.5793 | 4175.5793 | 22150.28 | Close | 9.936594 |  | 0 | 33.2 | 0 | 0
617 | 2 | 4 |  | CC Chg | 02:00:00 | 05:06:29 | 155.878 | 3.4366 | 0.3115 | 311.53 | 0.3115 | 311.53 | 0 | 0 | 1.0283 | 1028.28 | 1.0283 | 1028.28 | 0 | 0 | 2024-07-01 15:51:52 | 0.5357 | 4190.2682 | 4190.2682 | 22046.54 | Close | 9.9782 |  | 0 | 33.2 | 0 | 0
618 | 2 | 4 |  | CC Chg | 02:00:30 | 05:06:59 | 155.1339 | 3.4369 | 0.3128 | 312.82 | 0.3128 | 312.82 | 0 | 0 | 1.0327 | 1032.72 | 1.0327 | 1032.72 | 0 | 0 | 2024-07-01 15:52:22 | 0.5332 | 4170.2668 | 4170.2668 | 22153.29 | Close | 10.01961 |  | 0.0002 | 33.2 | 0 | 0
619 | 2 | 4 |  | CC Chg | 02:01:00 | 05:07:29 | 155.878 | 3.4372 | 0.3141 | 314.12 | 0.3141 | 314.12 | 0 | 0 | 1.0372 | 1037.2 | 1.0372 | 1037.2 | 0 | 0 | 2024-07-01 15:52:52 | 0.5358 | 4201.405 | 4201.405 | 22049.53 | Close | 10.06132 |  | 0.0002 | 33.2 | 0 | 0
620 | 2 | 4 |  | CC Chg | 02:01:30 | 05:07:59 | 155.878 | 3.4375 | 0.3154 | 315.42 | 0.3154 | 315.42 | 0 | 0 | 1.0417 | 1041.66 | 1.0417 | 1041.66 | 0 | 0 | 2024-07-01 15:53:22 | 0.5358 | 4190.2682 | 4190.2682 | 22052.5 | Close | 10.10293 |  | 0 | 33.2 | 0 | 0
621 | 2 | 4 |  | CC Chg | 02:02:00 | 05:08:29 | 155.878 | 3.4378 | 0.3167 | 316.72 | 0.3167 | 316.72 | 0 | 0 | 1.0461 | 1046.13 | 1.0461 | 1046.13 | 0 | 0 | 2024-07-01 15:53:52 | 0.5359 | 4190.2682 | 4190.2682 | 22053.5 | Close | 10.14454 |  | 0.0002 | 33.2 | 0 | 0
622 | 2 | 4 |  | CC Chg | 02:02:30 | 05:08:59 | 155.1339 | 3.4381 | 0.318 | 318.02 | 0.318 | 318.02 | 0 | 0 | 1.0506 | 1050.58 | 1.0506 | 1050.58 | 0 | 0 | 2024-07-01 15:54:22 | 0.5334 | 4180.7316 | 4180.7316 | 22162.27 | Close | 10.18605 |  | 0 | 33.2 | 0 | 0
623 | 2 | 4 |  | CC Chg | 02:03:00 | 05:09:29 | 155.878 | 3.4384 | 0.3193 | 319.32 | 0.3193 | 319.32 | 0 | 0 | 1.0551 | 1055.05 | 1.0551 | 1055.05 | 0 | 0 | 2024-07-01 15:54:52 | 0.536 | 4190.2682 | 4190.2682 | 22058.47 | Close | 10.22765 |  | 0 | 33.2 | 0 | 0
624 | 2 | 4 |  | CC Chg | 02:03:30 | 05:09:59 | 155.878 | 3.4387 | 0.3206 | 320.62 | 0.3206 | 320.62 | 0 | 0 | 1.0595 | 1059.52 | 1.0595 | 1059.52 | 0 | 0 | 2024-07-01 15:55:22 | 0.536 | 4190.2682 | 4190.2682 | 22059.47 | Close | 10.26926 |  | 0.0002 | 33.2 | 0 | 0
625 | 2 | 4 |  | CC Chg | 02:04:00 | 05:10:29 | 155.878 | 3.4391 | 0.3219 | 321.91 | 0.3219 | 321.91 | 0 | 0 | 1.064 | 1063.97 | 1.064 | 1063.97 | 0 | 0 | 2024-07-01 15:55:52 | 0.5361 | 4178.3795 | 4178.3795 | 22062.45 | Close | 10.31075 |  | 0 | 33.2 | 0 | 0
626 | 2 | 4 |  | CC Chg | 02:04:30 | 05:10:59 | 155.878 | 3.4394 | 0.3232 | 323.21 | 0.3232 | 323.21 | 0 | 0 | 1.0684 | 1068.44 | 1.0684 | 1068.44 | 0 | 0 | 2024-07-01 15:56:22 | 0.5361 | 4190.2682 | 4190.2682 | 22064.44 | Close | 10.35235 |  | 0 | 33.2 | 0 | 0
627 | 2 | 4 |  | CC Chg | 02:05:00 | 05:11:29 | 155.878 | 3.4397 | 0.3245 | 324.51 | 0.3245 | 324.51 | 0 | 0 | 1.0729 | 1072.91 | 1.0729 | 1072.91 | 0 | 0 | 2024-07-01 15:56:52 | 0.5362 | 4190.2682 | 4190.2682 | 22065.44 | Close | 10.39396 |  | 0.0002 | 33.2 | 0 | 0
628 | 2 | 4 |  | CC Chg | 02:05:30 | 05:11:59 | 155.878 | 3.4403 | 0.3258 | 325.81 | 0.3258 | 325.81 | 0 | 0 | 1.0774 | 1077.37 | 1.0774 | 1077.37 | 0 | 0 | 2024-07-01 15:57:22 | 0.5363 | 2090.4778 | 2090.4778 | 22070.4 | Close | 10.43547 |  | 0 | 33.2 | 0 | 0
629 | 2 | 4 |  | CC Chg | 02:06:00 | 05:12:29 | 155.878 | 3.4406 | 0.3271 | 327.1 | 0.3271 | 327.1 | 0 | 0 | 1.0818 | 1081.83 | 1.0818 | 1081.83 | 0 | 0 | 2024-07-01 15:57:52 | 0.5363 | 4190.2682 | 4190.2682 | 22071.4 | Close | 10.47708 |  | 0.0002 | 33.2 | 0 | 0
630 | 2 | 4 |  | CC Chg | 02:06:30 | 05:12:59 | 155.878 | 3.4409 | 0.3284 | 328.4 | 0.3284 | 328.4 | 0 | 0 | 1.0863 | 1086.3 | 1.0863 | 1086.3 | 0 | 0 | 2024-07-01 15:58:22 | 0.5364 | 4190.2682 | 4190.2682 | 22073.39 | Close | 10.51869 |  | 0.0002 | 33.2 | 0 | 0
631 | 2 | 4 |  | CC Chg | 02:07:00 | 05:13:29 | 155.1339 | 3.4412 | 0.3297 | 329.7 | 0.3297 | 329.7 | 0 | 0 | 1.0908 | 1090.76 | 1.0908 | 1090.76 | 0 | 0 | 2024-07-01 15:58:52 | 0.5338 | 4181.0676 | 4181.0676 | 22182.26 | Close | 10.5602 |  | 0 | 33.2 | 0 | 0
632 | 2 | 4 |  | CC Chg | 02:07:30 | 05:13:59 | 155.878 | 3.4412 | 0.331 | 331 | 0.331 | 331 | 0 | 0 | 1.0952 | 1095.23 | 1.0952 | 1095.23 | 0 | 0 | 2024-07-01 15:59:22 | 0.5364 | 0 | 0 | 22076.37 | Close | 10.60181 |  | 0 | 33.2 | 0 | 0
633 | 2 | 4 |  | CC Chg | 02:08:00 | 05:14:29 | 155.878 | 3.4418 | 0.3323 | 332.3 | 0.3323 | 332.3 | 0 | 0 | 1.0997 | 1099.7 | 1.0997 | 1099.7 | 0 | 0 | 2024-07-01 15:59:52 | 0.5365 | 2095.1341 | 2095.1341 | 22080.34 | Close | 10.64341 |  | 0 | 33.2 | 0 | 0
634 | 2 | 4 |  | CC Chg | 02:08:30 | 05:14:59 | 155.878 | 3.4418 | 0.3336 | 333.59 | 0.3336 | 333.59 | 0 | 0 | 1.1042 | 1104.16 | 1.1042 | 1104.16 | 0 | 0 | 2024-07-01 16:00:22 | 0.5365 | 0 | 0 | 22080.34 | Close | 10.68491 |  | 0 | 33.2 | 0 | 0
635 | 2 | 4 |  | CC Chg | 02:09:00 | 05:15:29 | 155.1339 | 3.4422 | 0.3349 | 334.89 | 0.3349 | 334.89 | 0 | 0 | 1.1086 | 1108.61 | 1.1086 | 1108.61 | 0 | 0 | 2024-07-01 16:00:52 | 0.534 | 4170.2668 | 4170.2668 | 22188.25 | Close | 10.72632 |  | 0 | 33.2 | 0 | 0
636 | 2 | 4 |  | CC Chg | 02:09:30 | 05:15:59 | 155.878 | 3.4425 | 0.3362 | 336.19 | 0.3362 | 336.19 | 0 | 0 | 1.1131 | 1113.09 | 1.1131 | 1113.09 | 0 | 0 | 2024-07-01 16:01:22 | 0.5366 | 4190.2682 | 4190.2682 | 22083.34 | Close | 10.76793 |  | 0.0002 | 33.2 | 0 | 0
637 | 2 | 4 |  | CC Chg | 02:10:00 | 05:16:29 | 155.878 | 3.4428 | 0.3375 | 337.49 | 0.3375 | 337.49 | 0 | 0 | 1.1176 | 1117.57 | 1.1176 | 1117.57 | 0 | 0 | 2024-07-01 16:01:52 | 0.5367 | 4199.2768 | 4199.2768 | 22086.31 | Close | 10.80962 |  | 0 | 33.2 | 0 | 0
638 | 2 | 4 |  | CC Chg | 02:10:30 | 05:16:59 | 155.1339 | 3.4431 | 0.3388 | 338.78 | 0.3388 | 338.78 | 0 | 0 | 1.122 | 1122.02 | 1.122 | 1122.02 | 0 | 0 | 2024-07-01 16:02:22 | 0.5341 | 4170.2668 | 4170.2668 | 22193.26 | Close | 10.85103 |  | 0.0002 | 33.2 | 0 | 0
639 | 2 | 4 |  | CC Chg | 02:11:00 | 05:17:29 | 155.878 | 3.4434 | 0.3401 | 340.08 | 0.3401 | 340.08 | 0 | 0 | 1.1265 | 1126.49 | 1.1265 | 1126.49 | 0 | 0 | 2024-07-01 16:02:52 | 0.5367 | 4190.2682 | 4190.2682 | 22089.3 | Close | 10.89264 |  | 0.0002 | 33.2 | 0 | 0
640 | 2 | 4 |  | CC Chg | 02:11:30 | 05:17:59 | 155.1339 | 3.4437 | 0.3414 | 341.38 | 0.3414 | 341.38 | 0 | 0 | 1.131 | 1130.97 | 1.131 | 1130.97 | 0 | 0 | 2024-07-01 16:03:22 | 0.5342 | 4196.3646 | 4196.3646 | 22198.24 | Close | 10.9343 |  | 0 | 33.2 | 0 | 0
641 | 2 | 4 |  | CC Chg | 02:12:00 | 05:18:29 | 155.878 | 3.444 | 0.3427 | 342.68 | 0.3427 | 342.68 | 0 | 0 | 1.1354 | 1135.44 | 1.1354 | 1135.44 | 0 | 0 | 2024-07-01 16:03:52 | 0.5368 | 4176.7946 | 4176.7946 | 22094.27 | Close | 10.97591 |  | 0 | 33.2 | 0 | 0
642 | 2 | 4 |  | CC Chg | 02:12:30 | 05:18:59 | 155.878 | 3.4443 | 0.344 | 343.98 | 0.344 | 343.98 | 0 | 0 | 1.1399 | 1139.92 | 1.1399 | 1139.92 | 0 | 0 | 2024-07-01 16:04:22 | 0.5369 | 4203.8289 | 4203.8289 | 22095.27 | Close | 11.01752 |  | 0.0002 | 33.2 | 0 | 0
643 | 2 | 4 |  | CC Chg | 02:13:00 | 05:19:29 | 155.1339 | 3.4446 | 0.3453 | 345.27 | 0.3453 | 345.27 | 0 | 0 | 1.1444 | 1144.38 | 1.1444 | 1144.38 | 0 | 0 | 2024-07-01 16:04:52 | 0.5344 | 4180.3956 | 4180.3956 | 22204.24 | Close | 11.05902 |  | 0 | 33.2 | 0 | 0
644 | 2 | 4 |  | CC Chg | 02:13:30 | 05:19:59 | 155.878 | 3.4449 | 0.3466 | 346.57 | 0.3466 | 346.57 | 0 | 0 | 1.1489 | 1148.86 | 1.1489 | 1148.86 | 0 | 0 | 2024-07-01 16:05:22 | 0.537 | 4176.7946 | 4176.7946 | 22100.24 | Close | 11.10063 |  | 0 | 33.2 | 0 | 0
645 | 2 | 4 |  | CC Chg | 02:14:00 | 05:20:29 | 155.1339 | 3.4453 | 0.3479 | 347.87 | 0.3479 | 347.87 | 0 | 0 | 1.1533 | 1153.31 | 1.1533 | 1153.31 | 0 | 0 | 2024-07-01 16:05:52 | 0.5345 | 4183.7628 | 4183.7628 | 22208.23 | Close | 11.14204 |  | 0 | 33.2 | 0 | 0
646 | 2 | 4 |  | CC Chg | 02:14:30 | 05:20:59 | 155.878 | 3.4453 | 0.3492 | 349.17 | 0.3492 | 349.17 | 0 | 0 | 1.1578 | 1157.8 | 1.1578 | 1157.8 | 0 | 0 | 2024-07-01 16:06:22 | 0.537 | 0 | 0 | 22102.22 | Close | 11.18378 |  | 0 | 33.2 | 0 | 0
647 | 2 | 4 |  | CC Chg | 02:15:00 | 05:21:29 | 155.878 | 3.4456 | 0.3505 | 350.47 | 0.3505 | 350.47 | 0 | 0 | 1.1623 | 1162.27 | 1.1623 | 1162.27 | 0 | 0 | 2024-07-01 16:06:52 | 0.5371 | 4176.7946 | 4176.7946 | 22104.22 | Close | 11.22538 |  | 0 | 33.2 | 0 | 0
648 | 2 | 4 |  | CC Chg | 02:15:30 | 05:21:59 | 155.878 | 3.4459 | 0.3518 | 351.77 | 0.3518 | 351.77 | 0 | 0 | 1.1668 | 1166.75 | 1.1668 | 1166.75 | 0 | 0 | 2024-07-01 16:07:22 | 0.5371 | 4190.2682 | 4190.2682 | 22106.2 | Close | 11.26699 |  | 0 | 33.2 | 0 | 0
649 | 2 | 4 |  | CC Chg | 02:16:00 | 05:22:29 | 155.1339 | 3.4462 | 0.3531 | 353.06 | 0.3531 | 353.06 | 0 | 0 | 1.1712 | 1171.22 | 1.1712 | 1171.22 | 0 | 0 | 2024-07-01 16:07:52 | 0.5346 | 4193.5873 | 4193.5873 | 22213.24 | Close | 11.30849 |  | 0.0002 | 33.2 | 0 | 0
650 | 2 | 4 |  | CC Chg | 02:16:30 | 05:22:59 | 155.878 | 3.4465 | 0.3544 | 354.36 | 0.3544 | 354.36 | 0 | 0 | 1.1757 | 1175.69 | 1.1757 | 1175.69 | 0 | 0 | 2024-07-01 16:08:22 | 0.5372 | 4176.7946 | 4176.7946 | 22111.17 | Close | 11.3501 |  | -0.0002 | 33.2 | 0 | 0
651 | 2 | 4 |  | CC Chg | 02:17:00 | 05:23:29 | 155.878 | 3.4468 | 0.3557 | 355.66 | 0.3557 | 355.66 | 0 | 0 | 1.1802 | 1180.17 | 1.1802 | 1180.17 | 0 | 0 | 2024-07-01 16:08:52 | 0.5373 | 4190.2682 | 4190.2682 | 22111.18 | Close | 11.39171 |  | 0.0002 | 33.2 | 0 | 0
652 | 2 | 4 |  | CC Chg | 02:17:30 | 05:23:59 | 155.1339 | 3.4471 | 0.357 | 356.96 | 0.357 | 356.96 | 0 | 0 | 1.1846 | 1184.64 | 1.1846 | 1184.64 | 0 | 0 | 2024-07-01 16:09:22 | 0.5348 | 4183.3078 | 4183.3078 | 22220.23 | Close | 11.43324 |  | 0 | 33.2 | 0 | 0
653 | 2 | 4 |  | CC Chg | 02:18:00 | 05:24:29 | 155.878 | 3.4474 | 0.3583 | 358.26 | 0.3583 | 358.26 | 0 | 0 | 1.1891 | 1189.12 | 1.1891 | 1189.12 | 0 | 0 | 2024-07-01 16:09:52 | 0.5374 | 4190.2682 | 4190.2682 | 22116.15 | Close | 11.47485 |  | 0 | 33.2 | 0 | 0
654 | 2 | 4 |  | CC Chg | 02:18:30 | 05:24:59 | 155.878 | 3.448 | 0.3596 | 359.56 | 0.3596 | 359.56 | 0 | 0 | 1.1936 | 1193.6 | 1.1936 | 1193.6 | 0 | 0 | 2024-07-01 16:10:22 | 0.5375 | 2095.1341 | 2095.1341 | 22120.13 | Close | 11.51645 |  | 0 | 33.2 | 0 | 0
655 | 2 | 4 |  | CC Chg | 02:19:00 | 05:25:29 | 155.878 | 3.4484 | 0.3609 | 360.85 | 0.3609 | 360.85 | 0 | 0 | 1.1981 | 1198.07 | 1.1981 | 1198.07 | 0 | 0 | 2024-07-01 16:10:52 | 0.5375 | 4182.8597 | 4182.8597 | 22121.13 | Close | 11.55799 |  | 0.0002 | 33.2 | 0 | 0
656 | 2 | 4 |  | CC Chg | 02:19:30 | 05:25:59 | 155.878 | 3.4487 | 0.3622 | 362.15 | 0.3622 | 362.15 | 0 | 0 | 1.2025 | 1202.55 | 1.2025 | 1202.55 | 0 | 0 | 2024-07-01 16:11:22 | 0.5376 | 4190.2682 | 4190.2682 | 22124.1 | Close | 11.59959 |  | 0 | 33.2 | 0 | 0
657 | 2 | 4 |  | CC Chg | 02:20:00 | 05:26:29 | 155.878 | 3.449 | 0.3634 | 363.45 | 0.3634 | 363.45 | 0 | 0 | 1.207 | 1207.03 | 1.207 | 1207.03 | 0 | 0 | 2024-07-01 16:11:52 | 0.5376 | 4190.2682 | 4190.2682 | 22126.09 | Close | 11.6412 |  | 0 | 33.2 | 0 | 0
658 | 2 | 4 |  | CC Chg | 02:20:30 | 05:26:59 | 155.878 | 3.4493 | 0.3647 | 364.75 | 0.3647 | 364.75 | 0 | 0 | 1.2115 | 1211.5 | 1.2115 | 1211.5 | 0 | 0 | 2024-07-01 16:12:22 | 0.5377 | 4183.8678 | 4183.8678 | 22127.09 | Close | 11.68274 |  | 0.0002 | 33.2 | 0 | 0
659 | 2 | 4 |  | CC Chg | 02:21:00 | 05:27:29 | 155.878 | 3.4496 | 0.366 | 366.05 | 0.366 | 366.05 | 0 | 0 | 1.216 | 1215.98 | 1.216 | 1215.98 | 0 | 0 | 2024-07-01 16:12:52 | 0.5377 | 4190.2682 | 4190.2682 | 22130.07 | Close | 11.72435 |  | 0 | 33.2 | 0 | 0
660 | 2 | 4 |  | CC Chg | 02:21:30 | 05:27:59 | 155.878 | 3.4499 | 0.3673 | 367.34 | 0.3673 | 367.34 | 0 | 0 | 1.2205 | 1220.46 | 1.2205 | 1220.46 | 0 | 0 | 2024-07-01 16:13:22 | 0.5378 | 4190.2682 | 4190.2682 | 22131.07 | Close | 11.76595 |  | 0.0002 | 33.2 | 0 | 0
661 | 2 | 4 |  | CC Chg | 02:22:00 | 05:28:29 | 155.878 | 3.4502 | 0.3686 | 368.64 | 0.3686 | 368.64 | 0 | 0 | 1.2249 | 1224.93 | 1.2249 | 1224.93 | 0 | 0 | 2024-07-01 16:13:52 | 0.5378 | 4181.1796 | 4181.1796 | 22133.06 | Close | 11.80747 |  | 0.0002 | 33.2 | 0 | 0
662 | 2 | 4 |  | CC Chg | 02:22:30 | 05:28:59 | 155.878 | 3.4505 | 0.3699 | 369.94 | 0.3699 | 369.94 | 0 | 0 | 1.2294 | 1229.42 | 1.2294 | 1229.42 | 0 | 0 | 2024-07-01 16:14:22 | 0.5379 | 4190.2682 | 4190.2682 | 22136.04 | Close | 11.84908 |  | 0 | 33.2 | 0 | 0
663 | 2 | 4 |  | CC Chg | 02:23:00 | 05:29:29 | 155.878 | 3.4508 | 0.3712 | 371.24 | 0.3712 | 371.24 | 0 | 0 | 1.2339 | 1233.9 | 1.2339 | 1233.9 | 0 | 0 | 2024-07-01 16:14:52 | 0.5379 | 4190.2682 | 4190.2682 | 22137.04 | Close | 11.89068 |  | 0.0002 | 33.2 | 0 | 0
664 | 2 | 4 |  | CC Chg | 02:23:30 | 05:29:59 | 155.1339 | 3.4511 | 0.3725 | 372.54 | 0.3725 | 372.54 | 0 | 0 | 1.2384 | 1238.37 | 1.2384 | 1238.37 | 0 | 0 | 2024-07-01 16:15:22 | 0.5354 | 4182.6357 | 4182.6357 | 22246.21 | Close | 11.93221 |  | 0 | 33.2 | 0 | 0
665 | 2 | 4 |  | CC Chg | 02:24:00 | 05:30:29 | 155.878 | 3.4511 | 0.3738 | 373.83 | 0.3738 | 373.83 | 0 | 0 | 1.2429 | 1242.86 | 1.2429 | 1242.86 | 0 | 0 | 2024-07-01 16:15:52 | 0.538 | 0 | 0 | 22140.01 | Close | 11.97382 |  | 0 | 33.2 | 0 | 0
666 | 2 | 4 |  | CC Chg | 02:24:30 | 05:30:59 | 155.878 | 3.4515 | 0.3751 | 375.13 | 0.3751 | 375.13 | 0 | 0 | 1.2473 | 1247.34 | 1.2473 | 1247.34 | 0 | 0 | 2024-07-01 16:16:22 | 0.538 | 4190.2682 | 4190.2682 | 22142 | Close | 12.01542 |  | 0 | 33.2 | 0 | 0
667 | 2 | 4 |  | CC Chg | 02:25:00 | 05:31:29 | 155.878 | 3.4518 | 0.3764 | 376.43 | 0.3764 | 376.43 | 0 | 0 | 1.2518 | 1251.82 | 1.2518 | 1251.82 | 0 | 0 | 2024-07-01 16:16:52 | 0.5381 | 4182.7477 | 4182.7477 | 22143.99 | Close | 12.05696 |  | 0 | 33.2 | 0 | 0
668 | 2 | 4 |  | CC Chg | 02:25:30 | 05:31:59 | 155.878 | 3.4521 | 0.3777 | 377.73 | 0.3777 | 377.73 | 0 | 0 | 1.2563 | 1256.3 | 1.2563 | 1256.3 | 0 | 0 | 2024-07-01 16:17:22 | 0.5381 | 4190.2682 | 4190.2682 | 22145.98 | Close | 12.09856 |  | 0 | 33.2 | 0 | 0
669 | 2 | 4 |  | CC Chg | 02:26:00 | 05:32:29 | 155.878 | 3.4524 | 0.379 | 379.03 | 0.379 | 379.03 | 0 | 0 | 1.2608 | 1260.78 | 1.2608 | 1260.78 | 0 | 0 | 2024-07-01 16:17:52 | 0.5382 | 4190.2682 | 4190.2682 | 22147.97 | Close | 12.14017 |  | 0 | 33.2 | 0 | 0
670 | 2 | 4 |  | CC Chg | 02:26:30 | 05:32:59 | 155.1339 | 3.4527 | 0.3803 | 380.33 | 0.3803 | 380.33 | 0 | 0 | 1.2653 | 1265.26 | 1.2653 | 1265.26 | 0 | 0 | 2024-07-01 16:18:22 | 0.5356 | 4185.0999 | 4185.0999 | 22256.2 | Close | 12.18172 |  | 0 | 33.2 | 0 | 0
671 | 2 | 4 |  | CC Chg | 02:27:00 | 05:33:29 | 155.878 | 3.4533 | 0.3816 | 381.62 | 0.3816 | 381.62 | 0 | 0 | 1.2697 | 1269.75 | 1.2697 | 1269.75 | 0 | 0 | 2024-07-01 16:18:52 | 0.5383 | 2095.1341 | 2095.1341 | 22153.93 | Close | 12.22333 |  | 0 | 33.2 | 0 | 0
672 | 2 | 4 |  | CC Chg | 02:27:30 | 05:33:59 | 155.878 | 3.4533 | 0.3829 | 382.92 | 0.3829 | 382.92 | 0 | 0 | 1.2742 | 1274.24 | 1.2742 | 1274.24 | 0 | 0 | 2024-07-01 16:19:22 | 0.5383 | 0 | 0 | 22153.93 | Close | 12.26493 |  | 0 | 33.2 | 0 | 0
673 | 2 | 4 |  | CC Chg | 02:28:00 | 05:34:29 | 155.878 | 3.4536 | 0.3842 | 384.22 | 0.3842 | 384.22 | 0 | 0 | 1.2787 | 1278.71 | 1.2787 | 1278.71 | 0 | 0 | 2024-07-01 16:19:52 | 0.5383 | 4182.7477 | 4182.7477 | 22154.94 | Close | 12.30647 |  | 0.0002 | 33.2 | 0 | 0
674 | 2 | 4 |  | CC Chg | 02:28:30 | 05:34:59 | 155.878 | 3.4539 | 0.3855 | 385.52 | 0.3855 | 385.52 | 0 | 0 | 1.2832 | 1283.2 | 1.2832 | 1283.2 | 0 | 0 | 2024-07-01 16:20:22 | 0.5384 | 4190.2682 | 4190.2682 | 22157.91 | Close | 12.34807 |  | 0 | 33.2 | 0 | 0
675 | 2 | 4 |  | CC Chg | 02:29:00 | 05:35:29 | 155.878 | 3.4542 | 0.3868 | 386.82 | 0.3868 | 386.82 | 0 | 0 | 1.2877 | 1287.69 | 1.2877 | 1287.69 | 0 | 0 | 2024-07-01 16:20:52 | 0.5384 | 4190.2682 | 4190.2682 | 22159.9 | Close | 12.38968 |  | 0 | 33.2 | 0 | 0
676 | 2 | 4 |  | CC Chg | 02:29:30 | 05:35:59 | 155.878 | 3.4546 | 0.3881 | 388.12 | 0.3881 | 388.12 | 0 | 0 | 1.2922 | 1292.17 | 1.2922 | 1292.17 | 0 | 0 | 2024-07-01 16:21:22 | 0.5385 | 4184.4278 | 4184.4278 | 22161.89 | Close | 12.43123 |  | 0 | 33.2 | 0 | 0
677 | 2 | 4 |  | CC Chg | 02:30:00 | 05:36:29 | 155.878 | 3.4549 | 0.3894 | 389.41 | 0.3894 | 389.41 | 0 | 0 | 1.2967 | 1296.66 | 1.2967 | 1296.66 | 0 | 0 | 2024-07-01 16:21:52 | 0.5385 | 4190.2682 | 4190.2682 | 22163.88 | Close | 12.47283 |  | 0 | 33.2 | 0 | 0
678 | 2 | 4 |  | CC Chg | 02:30:30 | 05:36:59 | 155.878 | 3.4558 | 0.3907 | 390.71 | 0.3907 | 390.71 | 0 | 0 | 1.3011 | 1301.14 | 1.3011 | 1301.14 | 0 | 0 | 2024-07-01 16:22:22 | 0.5387 | 1396.7561 | 1396.7561 | 22168.86 | Close | 12.51444 |  | 0.0002 | 33.2 | 0 | 0
679 | 2 | 4 |  | CC Chg | 02:31:00 | 05:37:29 | 155.878 | 3.4558 | 0.392 | 392.01 | 0.392 | 392.01 | 0 | 0 | 1.3056 | 1305.63 | 1.3056 | 1305.63 | 0 | 0 | 2024-07-01 16:22:52 | 0.5387 | 0 | 0 | 22169.84 | Close | 12.556 |  | 0 | 33.2 | 0 | 0
680 | 2 | 4 |  | CC Chg | 02:31:30 | 05:37:59 | 155.878 | 3.4561 | 0.3933 | 393.31 | 0.3933 | 393.31 | 0 | 0 | 1.3101 | 1310.12 | 1.3101 | 1310.12 | 0 | 0 | 2024-07-01 16:23:22 | 0.5387 | 4190.2682 | 4190.2682 | 22171.83 | Close | 12.59761 |  | 0 | 33.2 | 0 | 0
681 | 2 | 4 |  | CC Chg | 02:32:00 | 05:38:29 | 155.878 | 3.4567 | 0.3946 | 394.61 | 0.3946 | 394.61 | 0 | 0 | 1.3146 | 1314.61 | 1.3146 | 1314.61 | 0 | 0 | 2024-07-01 16:23:52 | 0.5388 | 2095.1341 | 2095.1341 | 22175.81 | Close | 12.63922 |  | 0 | 33.2 | 0 | 0
682 | 2 | 4 |  | CC Chg | 02:32:30 | 05:38:59 | 155.878 | 3.4567 | 0.3959 | 395.91 | 0.3959 | 395.91 | 0 | 0 | 1.3191 | 1319.09 | 1.3191 | 1319.09 | 0 | 0 | 2024-07-01 16:24:22 | 0.5388 | 0 | 0 | 22175.81 | Close | 12.68078 |  | 0 | 33.2 | 0 | 0
683 | 2 | 4 |  | CC Chg | 02:33:00 | 05:39:29 | 155.878 | 3.4573 | 0.3972 | 397.21 | 0.3972 | 397.21 | 0 | 0 | 1.3236 | 1323.58 | 1.3236 | 1323.58 | 0 | 0 | 2024-07-01 16:24:52 | 0.5389 | 2095.1341 | 2095.1341 | 22179.79 | Close | 12.72239 |  | 0 | 33.2 | 0 | 0
684 | 2 | 4 |  | CC Chg | 02:33:30 | 05:39:59 | 155.878 | 3.4573 | 0.3985 | 398.5 | 0.3985 | 398.5 | 0 | 0 | 1.3281 | 1328.08 | 1.3281 | 1328.08 | 0 | 0 | 2024-07-01 16:25:22 | 0.5389 | 0 | 0 | 22178.8 | Close | 12.76399 |  | 0.0002 | 33.2 | 0 | 0
685 | 2 | 4 |  | CC Chg | 02:34:00 | 05:40:29 | 155.878 | 3.4577 | 0.3998 | 399.8 | 0.3998 | 399.8 | 0 | 0 | 1.3326 | 1332.56 | 1.3326 | 1332.56 | 0 | 0 | 2024-07-01 16:25:52 | 0.539 | 4172.9827 | 4172.9827 | 22181.78 | Close | 12.80556 |  | 0 | 33.2 | 0 | 0
686 | 2 | 4 |  | CC Chg | 02:34:30 | 05:40:59 | 155.878 | 3.4583 | 0.4011 | 401.1 | 0.4011 | 401.1 | 0 | 0 | 1.3371 | 1337.05 | 1.3371 | 1337.05 | 0 | 0 | 2024-07-01 16:26:22 | 0.5391 | 2098.5188 | 2098.5188 | 22185.75 | Close | 12.84717 |  | 0 | 33.2 | 0 | 0
687 | 2 | 4 |  | CC Chg | 02:35:00 | 05:41:29 | 155.878 | 3.4583 | 0.4024 | 402.4 | 0.4024 | 402.4 | 0 | 0 | 1.3415 | 1341.55 | 1.3415 | 1341.55 | 0 | 0 | 2024-07-01 16:26:52 | 0.5391 | 0 | 0 | 22185.75 | Close | 12.88877 |  | 0 | 33.2 | 0 | 0
688 | 2 | 4 |  | CC Chg | 02:35:30 | 05:41:59 | 155.878 | 3.4589 | 0.4037 | 403.7 | 0.4037 | 403.7 | 0 | 0 | 1.346 | 1346.04 | 1.346 | 1346.04 | 0 | 0 | 2024-07-01 16:27:22 | 0.5392 | 2093.614 | 2093.614 | 22188.75 | Close | 12.93035 |  | 0.0002 | 33.2 | 0 | 0
689 | 2 | 4 |  | CC Chg | 02:36:00 | 05:42:29 | 155.878 | 3.4592 | 0.405 | 405 | 0.405 | 405 | 0 | 0 | 1.3505 | 1350.53 | 1.3505 | 1350.53 | 0 | 0 | 2024-07-01 16:27:52 | 0.5392 | 4190.2682 | 4190.2682 | 22191.72 | Close | 12.97196 |  | 0 | 33.2 | 0 | 0
690 | 2 | 4 |  | CC Chg | 02:36:30 | 05:42:59 | 155.878 | 3.4595 | 0.4063 | 406.3 | 0.4063 | 406.3 | 0 | 0 | 1.355 | 1355.02 | 1.355 | 1355.02 | 0 | 0 | 2024-07-01 16:28:22 | 0.5393 | 4190.2682 | 4190.2682 | 22193.71 | Close | 13.01356 |  | 0 | 33.2 | 0 | 0
691 | 2 | 4 |  | CC Chg | 02:37:00 | 05:43:29 | 155.878 | 3.4598 | 0.4076 | 407.59 | 0.4076 | 407.59 | 0 | 0 | 1.3595 | 1359.51 | 1.3595 | 1359.51 | 0 | 0 | 2024-07-01 16:28:52 | 0.5393 | 4185.8839 | 4185.8839 | 22195.7 | Close | 13.05512 |  | 0 | 33.2 | 0 | 0
692 | 2 | 4 |  | CC Chg | 02:37:30 | 05:43:59 | 155.878 | 3.4601 | 0.4089 | 408.89 | 0.4089 | 408.89 | 0 | 0 | 1.364 | 1364.01 | 1.364 | 1364.01 | 0 | 0 | 2024-07-01 16:29:22 | 0.5394 | 4190.2682 | 4190.2682 | 22197.69 | Close | 13.09673 |  | 0 | 33.2 | 0 | 0
693 | 2 | 4 |  | CC Chg | 02:38:00 | 05:44:29 | 155.878 | 3.4604 | 0.4102 | 410.19 | 0.4102 | 410.19 | 0 | 0 | 1.3685 | 1368.5 | 1.3685 | 1368.5 | 0 | 0 | 2024-07-01 16:29:52 | 0.5394 | 4190.2682 | 4190.2682 | 22199.68 | Close | 13.13834 |  | 0 | 33.2 | 0 | 0
694 | 2 | 4 |  | CC Chg | 02:38:30 | 05:44:59 | 155.878 | 3.4608 | 0.4115 | 411.49 | 0.4115 | 411.49 | 0 | 0 | 1.373 | 1372.99 | 1.373 | 1372.99 | 0 | 0 | 2024-07-01 16:30:22 | 0.5395 | 4174.9924 | 4174.9924 | 22200.68 | Close | 13.17992 |  | 0.0002 | 33.2 | 0 | 0
695 | 2 | 4 |  | CC Chg | 02:39:00 | 05:45:29 | 155.878 | 3.4611 | 0.4128 | 412.79 | 0.4128 | 412.79 | 0 | 0 | 1.3775 | 1377.49 | 1.3775 | 1377.49 | 0 | 0 | 2024-07-01 16:30:52 | 0.5395 | 4203.8289 | 4203.8289 | 22203.65 | Close | 13.22153 |  | 0 | 33.2 | 0 | 0
696 | 2 | 4 |  | CC Chg | 02:39:30 | 05:45:59 | 155.878 | 3.4614 | 0.4141 | 414.09 | 0.4141 | 414.09 | 0 | 0 | 1.382 | 1381.99 | 1.382 | 1381.99 | 0 | 0 | 2024-07-01 16:31:22 | 0.5396 | 4190.2682 | 4190.2682 | 22204.65 | Close | 13.26314 |  | 0.0002 | 33.2 | 0 | 0
697 | 2 | 4 |  | CC Chg | 02:40:00 | 05:46:29 | 155.878 | 3.4617 | 0.4154 | 415.39 | 0.4154 | 415.39 | 0 | 0 | 1.3865 | 1386.48 | 1.3865 | 1386.48 | 0 | 0 | 2024-07-01 16:31:52 | 0.5396 | 4171.1964 | 4171.1964 | 22207.64 | Close | 13.30469 |  | 0 | 33.2 | 0 | 0
698 | 2 | 4 |  | CC Chg | 02:40:30 | 05:46:59 | 155.878 | 3.462 | 0.4167 | 416.68 | 0.4167 | 416.68 | 0 | 0 | 1.391 | 1390.97 | 1.391 | 1390.97 | 0 | 0 | 2024-07-01 16:32:22 | 0.5396 | 4203.8289 | 4203.8289 | 22209.62 | Close | 13.34629 |  | 0 | 33.2 | 0 | 0
699 | 2 | 4 |  | CC Chg | 02:41:00 | 05:47:29 | 155.878 | 3.4623 | 0.418 | 417.98 | 0.418 | 417.98 | 0 | 0 | 1.3955 | 1395.47 | 1.3955 | 1395.47 | 0 | 0 | 2024-07-01 16:32:52 | 0.5397 | 4176.7946 | 4176.7946 | 22211.61 | Close | 13.3879 |  | 0 | 33.2 | 0 | 0
700 | 2 | 4 |  | CC Chg | 02:41:30 | 05:47:59 | 155.878 | 3.4626 | 0.4193 | 419.28 | 0.4193 | 419.28 | 0 | 0 | 1.4 | 1399.96 | 1.4 | 1399.96 | 0 | 0 | 2024-07-01 16:33:22 | 0.5397 | 4185.9959 | 4185.9959 | 22213.6 | Close | 13.42946 |  | 0 | 33.2 | 0 | 0
701 | 2 | 4 |  | CC Chg | 02:42:00 | 05:48:29 | 155.878 | 3.4635 | 0.4206 | 420.58 | 0.4206 | 420.58 | 0 | 0 | 1.4045 | 1404.46 | 1.4045 | 1404.46 | 0 | 0 | 2024-07-01 16:33:52 | 0.5399 | 1396.7561 | 1396.7561 | 22218.58 | Close | 13.47107 |  | 0.0002 | 33.2 | 0 | 0
702 | 2 | 4 |  | CC Chg | 02:42:30 | 05:48:59 | 155.878 | 3.4639 | 0.4219 | 421.88 | 0.4219 | 421.88 | 0 | 0 | 1.409 | 1408.96 | 1.409 | 1408.96 | 0 | 0 | 2024-07-01 16:34:22 | 0.5399 | 4190.2682 | 4190.2682 | 22221.56 | Close | 13.51267 |  | 0 | 33.2 | 0 | 0
703 | 2 | 4 |  | CC Chg | 02:43:00 | 05:49:29 | 155.878 | 3.4642 | 0.4232 | 423.18 | 0.4232 | 423.18 | 0 | 0 | 1.4135 | 1413.45 | 1.4135 | 1413.45 | 0 | 0 | 2024-07-01 16:34:52 | 0.54 | 4181.8517 | 4181.8517 | 22222.56 | Close | 13.5542 |  | 0.0002 | 33.2 | 0 | 0
704 | 2 | 4 |  | CC Chg | 02:43:30 | 05:49:59 | 155.1339 | 3.4645 | 0.4245 | 424.47 | 0.4245 | 424.47 | 0 | 0 | 1.4179 | 1417.93 | 1.4179 | 1417.93 | 0 | 0 | 2024-07-01 16:35:22 | 0.5375 | 4170.2668 | 4170.2668 | 22332.14 | Close | 13.5956 |  | 0 | 33.2 | 0 | 0
705 | 2 | 4 |  | CC Chg | 02:44:00 | 05:50:29 | 155.878 | 3.4648 | 0.4258 | 425.77 | 0.4258 | 425.77 | 0 | 0 | 1.4224 | 1422.43 | 1.4224 | 1422.43 | 0 | 0 | 2024-07-01 16:35:52 | 0.5401 | 4190.2682 | 4190.2682 | 22227.52 | Close | 13.63721 |  | 0 | 33.2 | 0 | 0
706 | 2 | 4 |  | CC Chg | 02:44:30 | 05:50:59 | 155.878 | 3.4651 | 0.4271 | 427.07 | 0.4271 | 427.07 | 0 | 0 | 1.4269 | 1426.95 | 1.4269 | 1426.95 | 0 | 0 | 2024-07-01 16:36:22 | 0.5401 | 4205.3252 | 4205.3252 | 22229.51 | Close | 13.67897 |  | 0 | 33.2 | 0 | 0
707 | 2 | 4 |  | CC Chg | 02:45:00 | 05:51:29 | 155.878 | 3.4654 | 0.4284 | 428.37 | 0.4284 | 428.37 | 0 | 0 | 1.4314 | 1431.45 | 1.4314 | 1431.45 | 0 | 0 | 2024-07-01 16:36:52 | 0.5402 | 4190.2682 | 4190.2682 | 22231.5 | Close | 13.72057 |  | 0 | 33.2 | 0 | 0
708 | 2 | 4 |  | CC Chg | 02:45:30 | 05:51:59 | 155.878 | 3.4657 | 0.4297 | 429.67 | 0.4297 | 429.67 | 0 | 0 | 1.436 | 1435.95 | 1.436 | 1435.95 | 0 | 0 | 2024-07-01 16:37:22 | 0.5402 | 4190.2682 | 4190.2682 | 22233.49 | Close | 13.76218 |  | 0 | 33.2 | 0 | 0
709 | 2 | 4 |  | CC Chg | 02:46:00 | 05:52:29 | 155.878 | 3.466 | 0.431 | 430.97 | 0.431 | 430.97 | 0 | 0 | 1.4404 | 1440.45 | 1.4404 | 1440.45 | 0 | 0 | 2024-07-01 16:37:52 | 0.5403 | 4185.8839 | 4185.8839 | 22235.48 | Close | 13.80374 |  | 0 | 33.2 | 0 | 0
710 | 2 | 4 |  | CC Chg | 02:46:30 | 05:52:59 | 155.878 | 3.4663 | 0.4323 | 432.27 | 0.4323 | 432.27 | 0 | 0 | 1.445 | 1444.95 | 1.445 | 1444.95 | 0 | 0 | 2024-07-01 16:38:22 | 0.5403 | 4190.2682 | 4190.2682 | 22237.47 | Close | 13.84535 |  | 0 | 33.2 | 0 | 0
711 | 2 | 4 |  | CC Chg | 02:47:00 | 05:53:29 | 155.878 | 3.467 | 0.4336 | 433.56 | 0.4336 | 433.56 | 0 | 0 | 1.4495 | 1449.45 | 1.4495 | 1449.45 | 0 | 0 | 2024-07-01 16:38:52 | 0.5404 | 2095.1341 | 2095.1341 | 22241.45 | Close | 13.88695 |  | 0 | 33.2 | 0 | 0
712 | 2 | 4 |  | CC Chg | 02:47:30 | 05:53:59 | 155.878 | 3.4673 | 0.4349 | 434.86 | 0.4349 | 434.86 | 0 | 0 | 1.454 | 1453.95 | 1.454 | 1453.95 | 0 | 0 | 2024-07-01 16:39:22 | 0.5405 | 4186.1079 | 4186.1079 | 22243.43 | Close | 13.92852 |  | 0 | 33.2 | 0 | 0
713 | 2 | 4 |  | CC Chg | 02:48:00 | 05:54:29 | 155.878 | 3.4676 | 0.4362 | 436.16 | 0.4362 | 436.16 | 0 | 0 | 1.4585 | 1458.46 | 1.4585 | 1458.46 | 0 | 0 | 2024-07-01 16:39:52 | 0.5405 | 4190.2682 | 4190.2682 | 22245.42 | Close | 13.97012 |  | 0 | 33.2 | 0 | 0
714 | 2 | 4 |  | CC Chg | 02:48:30 | 05:54:59 | 155.878 | 3.4679 | 0.4375 | 437.46 | 0.4375 | 437.46 | 0 | 0 | 1.463 | 1462.96 | 1.463 | 1462.96 | 0 | 0 | 2024-07-01 16:40:22 | 0.5406 | 4190.2682 | 4190.2682 | 22247.41 | Close | 14.01173 |  | 0 | 33.2 | 0 | 0
715 | 2 | 4 |  | CC Chg | 02:49:00 | 05:55:29 | 155.1339 | 3.4682 | 0.4388 | 438.76 | 0.4388 | 438.76 | 0 | 0 | 1.4675 | 1467.46 | 1.4675 | 1467.46 | 0 | 0 | 2024-07-01 16:40:52 | 0.538 | 4184.0918 | 4184.0918 | 22356.12 | Close | 14.05327 |  | 0 | 33.2 | 0 | 0
716 | 2 | 4 |  | CC Chg | 02:49:30 | 05:55:59 | 155.878 | 3.4688 | 0.4401 | 440.06 | 0.4401 | 440.06 | 0 | 0 | 1.472 | 1471.97 | 1.472 | 1471.97 | 0 | 0 | 2024-07-01 16:41:22 | 0.5407 | 2095.1341 | 2095.1341 | 22253.38 | Close | 14.09488 |  | 0 | 33.2 | 0 | 0
717 | 2 | 4 |  | CC Chg | 02:50:00 | 05:56:29 | 155.878 | 3.4691 | 0.4414 | 441.36 | 0.4414 | 441.36 | 0 | 0 | 1.4765 | 1476.47 | 1.4765 | 1476.47 | 0 | 0 | 2024-07-01 16:41:52 | 0.5408 | 4190.2682 | 4190.2682 | 22255.37 | Close | 14.13649 |  | 0 | 33.2 | 0 | 0
718 | 2 | 4 |  | CC Chg | 02:50:30 | 05:56:59 | 155.878 | 3.4694 | 0.4427 | 442.65 | 0.4427 | 442.65 | 0 | 0 | 1.481 | 1480.97 | 1.481 | 1480.97 | 0 | 0 | 2024-07-01 16:42:22 | 0.5408 | 4183.1958 | 4183.1958 | 22257.36 | Close | 14.17802 |  | 0 | 33.2 | 0 | 0
719 | 2 | 4 |  | CC Chg | 02:51:00 | 05:57:29 | 155.878 | 3.4697 | 0.444 | 443.95 | 0.444 | 443.95 | 0 | 0 | 1.4855 | 1485.48 | 1.4855 | 1485.48 | 0 | 0 | 2024-07-01 16:42:52 | 0.5409 | 4190.2682 | 4190.2682 | 22259.34 | Close | 14.21963 |  | 0 | 33.2 | 0 | 0
720 | 2 | 4 |  | CC Chg | 02:51:30 | 05:57:59 | 155.878 | 3.4704 | 0.4453 | 445.25 | 0.4453 | 445.25 | 0 | 0 | 1.49 | 1489.99 | 1.49 | 1489.99 | 0 | 0 | 2024-07-01 16:43:22 | 0.541 | 2095.1341 | 2095.1341 | 22263.32 | Close | 14.26123 |  | 0 | 33.2 | 0 | 0
721 | 2 | 4 |  | CC Chg | 02:52:00 | 05:58:29 | 155.878 | 3.4707 | 0.4465 | 446.55 | 0.4465 | 446.55 | 0 | 0 | 1.4945 | 1494.49 | 1.4945 | 1494.49 | 0 | 0 | 2024-07-01 16:43:52 | 0.541 | 4183.3078 | 4183.3078 | 22265.31 | Close | 14.30277 |  | 0 | 33.2 | 0 | 0
722 | 2 | 4 |  | CC Chg | 02:52:30 | 05:58:59 | 155.878 | 3.4713 | 0.4478 | 447.85 | 0.4478 | 447.85 | 0 | 0 | 1.499 | 1499 | 1.499 | 1499 | 0 | 0 | 2024-07-01 16:44:22 | 0.5411 | 2095.1341 | 2095.1341 | 22269.29 | Close | 14.34438 |  | 0 | 33.2 | 0 | 0
723 | 2 | 4 |  | CC Chg | 02:53:00 | 05:59:29 | 155.878 | 3.4716 | 0.4491 | 449.14 | 0.4491 | 449.14 | 0 | 0 | 1.5035 | 1503.51 | 1.5035 | 1503.51 | 0 | 0 | 2024-07-01 16:44:52 | 0.5411 | 4190.2682 | 4190.2682 | 22271.28 | Close | 14.38598 |  | 0 | 33.2 | 0 | 0
724 | 2 | 4 |  | CC Chg | 02:53:30 | 05:59:59 | 155.878 | 3.4719 | 0.4504 | 450.44 | 0.4504 | 450.44 | 0 | 0 | 1.508 | 1508.01 | 1.508 | 1508.01 | 0 | 0 | 2024-07-01 16:45:22 | 0.5412 | 4185.6599 | 4185.6599 | 22273.26 | Close | 14.42754 |  | 0 | 33.2 | 0 | 0
725 | 2 | 4 |  | CC Chg | 02:54:00 | 06:00:29 | 155.878 | 3.4725 | 0.4517 | 451.74 | 0.4517 | 451.74 | 0 | 0 | 1.5125 | 1512.52 | 1.5125 | 1512.52 | 0 | 0 | 2024-07-01 16:45:52 | 0.5413 | 2095.1341 | 2095.1341 | 22276.26 | Close | 14.46915 |  | 0.0002 | 33.2 | 0 | 0
726 | 2 | 4 |  | CC Chg | 02:54:30 | 06:00:59 | 155.1339 | 3.4728 | 0.453 | 453.03 | 0.453 | 453.03 | 0 | 0 | 1.517 | 1517.01 | 1.517 | 1517.01 | 0 | 0 | 2024-07-01 16:46:22 | 0.5388 | 4170.2668 | 4170.2668 | 22385.1 | Close | 14.51056 |  | 0.0002 | 33.2 | 0 | 0
727 | 2 | 4 |  | CC Chg | 02:55:00 | 06:01:29 | 155.878 | 3.4732 | 0.4543 | 454.34 | 0.4543 | 454.34 | 0 | 0 | 1.5215 | 1521.54 | 1.5215 | 1521.54 | 0 | 0 | 2024-07-01 16:46:52 | 0.5414 | 4207.4534 | 4207.4534 | 22281.22 | Close | 14.55233 |  | 0 | 33.2 | 0 | 0
728 | 2 | 4 |  | CC Chg | 02:55:30 | 06:01:59 | 155.878 | 3.4735 | 0.4556 | 455.64 | 0.4556 | 455.64 | 0 | 0 | 1.5261 | 1526.05 | 1.5261 | 1526.05 | 0 | 0 | 2024-07-01 16:47:22 | 0.5414 | 4176.7946 | 4176.7946 | 22283.22 | Close | 14.59394 |  | 0 | 33.2 | 0 | 0
729 | 2 | 4 |  | CC Chg | 02:56:00 | 06:02:29 | 155.878 | 3.4741 | 0.4569 | 456.94 | 0.4569 | 456.94 | 0 | 0 | 1.5306 | 1530.56 | 1.5306 | 1530.56 | 0 | 0 | 2024-07-01 16:47:52 | 0.5415 | 2098.5188 | 2098.5188 | 22287.19 | Close | 14.63555 |  | 0 | 33.2 | 0 | 0
730 | 2 | 4 |  | CC Chg | 02:56:30 | 06:02:59 | 155.878 | 3.4744 | 0.4582 | 458.23 | 0.4582 | 458.23 | 0 | 0 | 1.5351 | 1535.07 | 1.5351 | 1535.07 | 0 | 0 | 2024-07-01 16:48:22 | 0.5416 | 4172.0896 | 4172.0896 | 22290.17 | Close | 14.67711 |  | -0.0002 | 33.2 | 0 | 0
731 | 2 | 4 |  | CC Chg | 02:57:00 | 06:03:29 | 155.878 | 3.4747 | 0.4595 | 459.53 | 0.4595 | 459.53 | 0 | 0 | 1.5396 | 1539.58 | 1.5396 | 1539.58 | 0 | 0 | 2024-07-01 16:48:52 | 0.5416 | 4203.8289 | 4203.8289 | 22290.18 | Close | 14.71871 |  | 0.0002 | 33.2 | 0 | 0
732 | 2 | 4 |  | CC Chg | 02:57:30 | 06:03:59 | 155.878 | 3.4753 | 0.4608 | 460.83 | 0.4608 | 460.83 | 0 | 0 | 1.5441 | 1544.1 | 1.5441 | 1544.1 | 0 | 0 | 2024-07-01 16:49:22 | 0.5417 | 2091.7603 | 2091.7603 | 22295.15 | Close | 14.76032 |  | 0 | 33.2 | 0 | 0
733 | 2 | 4 |  | CC Chg | 02:58:00 | 06:04:29 | 155.878 | 3.4756 | 0.4621 | 462.13 | 0.4621 | 462.13 | 0 | 0 | 1.5486 | 1548.61 | 1.5486 | 1548.61 | 0 | 0 | 2024-07-01 16:49:52 | 0.5418 | 4200.5542 | 4200.5542 | 22297.13 | Close | 14.80189 |  | 0 | 33.2 | 0 | 0
734 | 2 | 4 |  | CC Chg | 02:58:30 | 06:04:59 | 155.878 | 3.4759 | 0.4634 | 463.43 | 0.4634 | 463.43 | 0 | 0 | 1.5531 | 1553.12 | 1.5531 | 1553.12 | 0 | 0 | 2024-07-01 16:50:22 | 0.5418 | 4190.2682 | 4190.2682 | 22299.12 | Close | 14.8435 |  | 0 | 33.2 | 0 | 0
735 | 2 | 4 |  | CC Chg | 02:59:00 | 06:05:29 | 155.878 | 3.4763 | 0.4647 | 464.73 | 0.4647 | 464.73 | 0 | 0 | 1.5576 | 1557.64 | 1.5576 | 1557.64 | 0 | 0 | 2024-07-01 16:50:52 | 0.5419 | 4176.7946 | 4176.7946 | 22301.11 | Close | 14.8851 |  | 0 | 33.2 | 0 | 0
736 | 2 | 4 |  | CC Chg | 02:59:30 | 06:05:59 | 155.878 | 3.4769 | 0.466 | 466.03 | 0.466 | 466.03 | 0 | 0 | 1.5621 | 1562.15 | 1.5621 | 1562.15 | 0 | 0 | 2024-07-01 16:51:22 | 0.542 | 2095.5939 | 2095.5939 | 22305.08 | Close | 14.92665 |  | 0 | 33.2 | 0 | 0
737 | 2 | 4 |  | CC Chg | 03:00:00 | 06:06:29 | 155.878 | 3.4772 | 0.4673 | 467.32 | 0.4673 | 467.32 | 0 | 0 | 1.5667 | 1566.67 | 1.5667 | 1566.67 | 0 | 0 | 2024-07-01 16:51:52 | 0.542 | 4176.7946 | 4176.7946 | 22307.08 | Close | 14.96826 |  | 0 | 33.2 | 0 | 0
738 | 2 | 4 |  | CC Chg | 03:00:30 | 06:06:59 | 155.878 | 3.4778 | 0.4686 | 468.62 | 0.4686 | 468.62 | 0 | 0 | 1.5712 | 1571.18 | 1.5712 | 1571.18 | 0 | 0 | 2024-07-01 16:52:22 | 0.5421 | 2098.5188 | 2098.5188 | 22311.05 | Close | 15.00986 |  | 0 | 33.2 | 0 | 0
739 | 2 | 4 |  | CC Chg | 03:01:00 | 06:07:29 | 155.878 | 3.4781 | 0.4699 | 469.92 | 0.4699 | 469.92 | 0 | 0 | 1.5757 | 1575.69 | 1.5757 | 1575.69 | 0 | 0 | 2024-07-01 16:52:52 | 0.5422 | 4170.7498 | 4170.7498 | 22313.05 | Close | 15.05141 |  | 0 | 33.2 | 0 | 0
740 | 2 | 4 |  | CC Chg | 03:01:30 | 06:07:59 | 155.878 | 3.4787 | 0.4712 | 471.22 | 0.4712 | 471.22 | 0 | 0 | 1.5802 | 1580.21 | 1.5802 | 1580.21 | 0 | 0 | 2024-07-01 16:53:22 | 0.5423 | 2098.5188 | 2098.5188 | 22317.02 | Close | 15.09302 |  | 0 | 33.2 | 0 | 0
741 | 2 | 4 |  | CC Chg | 03:02:00 | 06:08:29 | 155.878 | 3.479 | 0.4725 | 472.52 | 0.4725 | 472.52 | 0 | 0 | 1.5847 | 1584.73 | 1.5847 | 1584.73 | 0 | 0 | 2024-07-01 16:53:52 | 0.5423 | 4176.7946 | 4176.7946 | 22319.01 | Close | 15.13462 |  | 0 | 33.2 | 0 | 0
742 | 2 | 4 |  | CC Chg | 03:02:30 | 06:08:59 | 155.878 | 3.4797 | 0.4738 | 473.81 | 0.4738 | 473.81 | 0 | 0 | 1.5892 | 1589.24 | 1.5892 | 1589.24 | 0 | 0 | 2024-07-01 16:54:22 | 0.5424 | 2091.5419 | 2091.5419 | 22322.99 | Close | 15.17616 |  | 0 | 33.2 | 0 | 0
743 | 2 | 4 |  | CC Chg | 03:03:00 | 06:09:29 | 155.878 | 3.48 | 0.4751 | 475.11 | 0.4751 | 475.11 | 0 | 0 | 1.5938 | 1593.76 | 1.5938 | 1593.76 | 0 | 0 | 2024-07-01 16:54:52 | 0.5425 | 4190.2682 | 4190.2682 | 22324.98 | Close | 15.21776 |  | 0 | 33.2 | 0 | 0
744 | 2 | 4 |  | CC Chg | 03:03:30 | 06:09:59 | 155.878 | 3.4806 | 0.4764 | 476.41 | 0.4764 | 476.41 | 0 | 0 | 1.5983 | 1598.29 | 1.5983 | 1598.29 | 0 | 0 | 2024-07-01 16:55:22 | 0.5425 | 2095.1341 | 2095.1341 | 22328.96 | Close | 15.25937 |  | 0 | 33.2 | 0 | 0
745 | 2 | 4 |  | CC Chg | 03:04:00 | 06:10:29 | 155.878 | 3.4809 | 0.4777 | 477.71 | 0.4777 | 477.71 | 0 | 0 | 1.6028 | 1602.8 | 1.6028 | 1602.8 | 0 | 0 | 2024-07-01 16:55:52 | 0.5426 | 4184.0918 | 4184.0918 | 22329.96 | Close | 15.30091 |  | 0.0002 | 33.2 | 0 | 0
746 | 2 | 4 |  | CC Chg | 03:04:30 | 06:10:59 | 155.878 | 3.4815 | 0.479 | 479.01 | 0.479 | 479.01 | 0 | 0 | 1.6073 | 1607.32 | 1.6073 | 1607.32 | 0 | 0 | 2024-07-01 16:56:22 | 0.5427 | 2095.1341 | 2095.1341 | 22334.92 | Close | 15.34252 |  | 0 | 33.2 | 0 | 0
747 | 2 | 4 |  | CC Chg | 03:05:00 | 06:11:29 | 155.878 | 3.4818 | 0.4803 | 480.31 | 0.4803 | 480.31 | 0 | 0 | 1.6118 | 1611.84 | 1.6118 | 1611.84 | 0 | 0 | 2024-07-01 16:56:52 | 0.5427 | 4190.2682 | 4190.2682 | 22335.92 | Close | 15.38413 |  | 0.0002 | 33.2 | 0 | 0
748 | 2 | 4 |  | CC Chg | 03:05:30 | 06:11:59 | 155.878 | 3.4821 | 0.4816 | 481.6 | 0.4816 | 481.6 | 0 | 0 | 1.6164 | 1616.36 | 1.6164 | 1616.36 | 0 | 0 | 2024-07-01 16:57:22 | 0.5428 | 4184.2038 | 4184.2038 | 22337.91 | Close | 15.42567 |  | 0.0002 | 33.2 | 0 | 0
749 | 2 | 4 |  | CC Chg | 03:06:00 | 06:12:29 | 155.878 | 3.4825 | 0.4829 | 482.9 | 0.4829 | 482.9 | 0 | 0 | 1.6209 | 1620.88 | 1.6209 | 1620.88 | 0 | 0 | 2024-07-01 16:57:52 | 0.5428 | 4190.2682 | 4190.2682 | 22340.89 | Close | 15.46728 |  | 0 | 33.2 | 0 | 0
750 | 2 | 4 |  | CC Chg | 03:06:30 | 06:12:59 | 155.1339 | 3.4831 | 0.4842 | 484.2 | 0.4842 | 484.2 | 0 | 0 | 1.6254 | 1625.39 | 1.6254 | 1625.39 | 0 | 0 | 2024-07-01 16:58:22 | 0.5403 | 2085.1334 | 2085.1334 | 22452.04 | Close | 15.50868 |  | 0 | 33.2 | 0 | 0
751 | 2 | 4 |  | CC Chg | 03:07:00 | 06:13:29 | 155.878 | 3.4837 | 0.4855 | 485.5 | 0.4855 | 485.5 | 0 | 0 | 1.6299 | 1629.92 | 1.6299 | 1629.92 | 0 | 0 | 2024-07-01 16:58:52 | 0.543 | 2101.0945 | 2101.0945 | 22347.86 | Close | 15.55041 |  | 0.0002 | 33.2 | 0 | 0
752 | 2 | 4 |  | CC Chg | 03:07:30 | 06:13:59 | 155.878 | 3.484 | 0.4868 | 486.8 | 0.4868 | 486.8 | 0 | 0 | 1.6344 | 1634.45 | 1.6344 | 1634.45 | 0 | 0 | 2024-07-01 16:59:22 | 0.5431 | 4190.2682 | 4190.2682 | 22350.83 | Close | 15.59202 |  | 0 | 33.2 | 0 | 0
753 | 2 | 4 |  | CC Chg | 03:08:00 | 06:14:29 | 155.878 | 3.4843 | 0.4881 | 488.1 | 0.4881 | 488.1 | 0 | 0 | 1.639 | 1638.98 | 1.639 | 1638.98 | 0 | 0 | 2024-07-01 16:59:52 | 0.5431 | 4190.2682 | 4190.2682 | 22352.82 | Close | 15.63362 |  | 0 | 33.2 | 0 | 0
754 | 2 | 4 |  | CC Chg | 03:08:30 | 06:14:59 | 155.878 | 3.4849 | 0.4894 | 489.39 | 0.4894 | 489.39 | 0 | 0 | 1.6435 | 1643.5 | 1.6435 | 1643.5 | 0 | 0 | 2024-07-01 17:00:22 | 0.5432 | 2092.942 | 2092.942 | 22355.81 | Close | 15.67518 |  | 0.0002 | 33.2 | 0 | 0
755 | 2 | 4 |  | CC Chg | 03:09:00 | 06:15:29 | 155.878 | 3.4852 | 0.4907 | 490.69 | 0.4907 | 490.69 | 0 | 0 | 1.648 | 1648.02 | 1.648 | 1648.02 | 0 | 0 | 2024-07-01 17:00:52 | 0.5433 | 4190.2682 | 4190.2682 | 22358.79 | Close | 15.71679 |  | 0 | 33.2 | 0 | 0
756 | 2 | 4 |  | CC Chg | 03:09:30 | 06:15:59 | 155.878 | 3.4859 | 0.492 | 491.99 | 0.492 | 491.99 | 0 | 0 | 1.6526 | 1652.55 | 1.6526 | 1652.55 | 0 | 0 | 2024-07-01 17:01:22 | 0.5434 | 2095.1341 | 2095.1341 | 22362.76 | Close | 15.7584 |  | 0 | 33.2 | 0 | 0
757 | 2 | 4 |  | CC Chg | 03:10:00 | 06:16:29 | 155.1339 | 3.4865 | 0.4933 | 493.29 | 0.4933 | 493.29 | 0 | 0 | 1.6571 | 1657.07 | 1.6571 | 1657.07 | 0 | 0 | 2024-07-01 17:01:52 | 0.5409 | 2091.4299 | 2091.4299 | 22473.03 | Close | 15.79993 |  | 0.0002 | 33.2 | 0 | 0
758 | 2 | 4 |  | CC Chg | 03:10:30 | 06:16:59 | 155.878 | 3.4868 | 0.4946 | 494.59 | 0.4946 | 494.59 | 0 | 0 | 1.6616 | 1661.6 | 1.6616 | 1661.6 | 0 | 0 | 2024-07-01 17:02:22 | 0.5435 | 4190.2682 | 4190.2682 | 22368.73 | Close | 15.84153 |  | 0 | 33.2 | 0 | 0
759 | 2 | 4 |  | CC Chg | 03:11:00 | 06:17:29 | 155.878 | 3.4874 | 0.4959 | 495.89 | 0.4959 | 495.89 | 0 | 0 | 1.6661 | 1666.13 | 1.6661 | 1666.13 | 0 | 0 | 2024-07-01 17:02:52 | 0.5436 | 2095.1341 | 2095.1341 | 22372.71 | Close | 15.88314 |  | 0 | 33.2 | 0 | 0
760 | 2 | 4 |  | CC Chg | 03:11:30 | 06:17:59 | 155.878 | 3.488 | 0.4972 | 497.19 | 0.4972 | 497.19 | 0 | 0 | 1.6707 | 1670.66 | 1.6707 | 1670.66 | 0 | 0 | 2024-07-01 17:03:22 | 0.5437 | 2093.11 | 2093.11 | 22376.69 | Close | 15.92471 |  | 0 | 33.2 | 0 | 0
761 | 2 | 4 |  | CC Chg | 03:12:00 | 06:18:29 | 155.878 | 3.4883 | 0.4985 | 498.48 | 0.4985 | 498.48 | 0 | 0 | 1.6752 | 1675.19 | 1.6752 | 1675.19 | 0 | 0 | 2024-07-01 17:03:52 | 0.5438 | 4190.2682 | 4190.2682 | 22378.67 | Close | 15.96631 |  | 0 | 33.2 | 0 | 0
762 | 2 | 4 |  | CC Chg | 03:12:30 | 06:18:59 | 155.878 | 3.4887 | 0.4998 | 499.78 | 0.4998 | 499.78 | 0 | 0 | 1.6797 | 1679.72 | 1.6797 | 1679.72 | 0 | 0 | 2024-07-01 17:04:22 | 0.5438 | 4190.2682 | 4190.2682 | 22379.68 | Close | 16.00792 |  | 0.0002 | 33.2 | 0 | 0
763 | 2 | 4 |  | CC Chg | 03:13:00 | 06:19:29 | 155.878 | 3.4893 | 0.5011 | 501.08 | 0.5011 | 501.08 | 0 | 0 | 1.6842 | 1684.25 | 1.6842 | 1684.25 | 0 | 0 | 2024-07-01 17:04:52 | 0.5439 | 2093.166 | 2093.166 | 22383.65 | Close | 16.04949 |  | 0.0002 | 33.2 | 0 | 0
764 | 2 | 4 |  | CC Chg | 03:13:30 | 06:19:59 | 155.878 | 3.4896 | 0.5024 | 502.38 | 0.5024 | 502.38 | 0 | 0 | 1.6888 | 1688.78 | 1.6888 | 1688.78 | 0 | 0 | 2024-07-01 17:05:22 | 0.5439 | 4190.2682 | 4190.2682 | 22386.63 | Close | 16.09109 |  | 0 | 33.2 | 0 | 0
765 | 2 | 4 |  | CC Chg | 03:14:00 | 06:20:29 | 155.878 | 3.4902 | 0.5037 | 503.68 | 0.5037 | 503.68 | 0 | 0 | 1.6933 | 1693.31 | 1.6933 | 1693.31 | 0 | 0 | 2024-07-01 17:05:52 | 0.544 | 2091.7603 | 2091.7603 | 22389.63 | Close | 16.1327 |  | 0.0002 | 33.2 | 0 | 0
766 | 2 | 4 |  | CC Chg | 03:14:30 | 06:20:59 | 155.878 | 3.4905 | 0.505 | 504.98 | 0.505 | 504.98 | 0 | 0 | 1.6978 | 1697.84 | 1.6978 | 1697.84 | 0 | 0 | 2024-07-01 17:06:22 | 0.5441 | 4197.9697 | 4197.9697 | 22392.6 | Close | 16.17425 |  | 0 | 33.2 | 0 | 0
767 | 2 | 4 |  | CC Chg | 03:15:00 | 06:21:29 | 155.878 | 3.4911 | 0.5063 | 506.28 | 0.5063 | 506.28 | 0 | 0 | 1.7024 | 1702.38 | 1.7024 | 1702.38 | 0 | 0 | 2024-07-01 17:06:52 | 0.5442 | 2091.7603 | 2091.7603 | 22395.59 | Close | 16.21585 |  | 0.0002 | 33.2 | 0 | 0
768 | 2 | 4 |  | CC Chg | 03:15:30 | 06:21:59 | 155.878 | 3.4914 | 0.5076 | 507.57 | 0.5076 | 507.57 | 0 | 0 | 1.7069 | 1706.91 | 1.7069 | 1706.91 | 0 | 0 | 2024-07-01 17:07:22 | 0.5442 | 4203.8289 | 4203.8289 | 22398.56 | Close | 16.25746 |  | 0 | 33.2 | 0 | 0
769 | 2 | 4 |  | CC Chg | 03:16:00 | 06:22:29 | 155.878 | 3.4921 | 0.5089 | 508.87 | 0.5089 | 508.87 | 0 | 0 | 1.7114 | 1711.44 | 1.7114 | 1711.44 | 0 | 0 | 2024-07-01 17:07:52 | 0.5443 | 2088.2298 | 2088.2298 | 22402.55 | Close | 16.29899 |  | 0 | 33.2 | 0 | 0
770 | 2 | 4 |  | CC Chg | 03:16:30 | 06:22:59 | 155.878 | 3.4927 | 0.5102 | 510.17 | 0.5102 | 510.17 | 0 | 0 | 1.716 | 1715.98 | 1.716 | 1715.98 | 0 | 0 | 2024-07-01 17:08:22 | 0.5444 | 2095.1341 | 2095.1341 | 22406.52 | Close | 16.3406 |  | 0 | 33.2 | 0 | 0
771 | 2 | 4 |  | CC Chg | 03:17:00 | 06:23:29 | 155.878 | 3.493 | 0.5115 | 511.47 | 0.5115 | 511.47 | 0 | 0 | 1.7205 | 1720.51 | 1.7205 | 1720.51 | 0 | 0 | 2024-07-01 17:08:52 | 0.5445 | 4190.2682 | 4190.2682 | 22407.53 | Close | 16.38221 |  | 0.0002 | 33.2 | 0 | 0
772 | 2 | 4 |  | CC Chg | 03:17:30 | 06:23:59 | 155.878 | 3.4936 | 0.5128 | 512.77 | 0.5128 | 512.77 | 0 | 0 | 1.725 | 1725.04 | 1.725 | 1725.04 | 0 | 0 | 2024-07-01 17:09:22 | 0.5446 | 2092.3819 | 2092.3819 | 22412.49 | Close | 16.42376 |  | 0 | 33.2 | 0 | 0
773 | 2 | 4 |  | CC Chg | 03:18:00 | 06:24:29 | 155.878 | 3.4942 | 0.5141 | 514.07 | 0.5141 | 514.07 | 0 | 0 | 1.7296 | 1729.58 | 1.7296 | 1729.58 | 0 | 0 | 2024-07-01 17:09:52 | 0.5447 | 2095.1341 | 2095.1341 | 22415.48 | Close | 16.46536 |  | 0.0002 | 33.2 | 0 | 0
774 | 2 | 4 |  | CC Chg | 03:18:30 | 06:24:59 | 155.878 | 3.4949 | 0.5154 | 515.36 | 0.5154 | 515.36 | 0 | 0 | 1.7341 | 1734.12 | 1.7341 | 1734.12 | 0 | 0 | 2024-07-01 17:10:22 | 0.5448 | 2095.1341 | 2095.1341 | 22419.46 | Close | 16.50697 |  | 0.0002 | 33.2 | 0 | 0
775 | 2 | 4 |  | CC Chg | 03:19:00 | 06:25:29 | 155.878 | 3.4952 | 0.5167 | 516.66 | 0.5167 | 516.66 | 0 | 0 | 1.7387 | 1738.65 | 1.7387 | 1738.65 | 0 | 0 | 2024-07-01 17:10:52 | 0.5448 | 4181.1796 | 4181.1796 | 22422.43 | Close | 16.54849 |  | 0 | 33.2 | 0 | 0
776 | 2 | 4 |  | CC Chg | 03:19:30 | 06:25:59 | 155.878 | 3.4958 | 0.518 | 517.96 | 0.518 | 517.96 | 0 | 0 | 1.7432 | 1743.19 | 1.7432 | 1743.19 | 0 | 0 | 2024-07-01 17:11:22 | 0.5449 | 2095.1341 | 2095.1341 | 22426.41 | Close | 16.59009 |  | 0 | 33.2 | 0 | 0
777 | 2 | 4 |  | CC Chg | 03:20:00 | 06:26:29 | 155.878 | 3.4961 | 0.5193 | 519.26 | 0.5193 | 519.26 | 0 | 0 | 1.7477 | 1747.73 | 1.7477 | 1747.73 | 0 | 0 | 2024-07-01 17:11:52 | 0.545 | 4190.2682 | 4190.2682 | 22428.4 | Close | 16.6317 |  | 0 | 33.2 | 0 | 0
778 | 2 | 4 |  | CC Chg | 03:20:30 | 06:26:59 | 155.878 | 3.4967 | 0.5206 | 520.55 | 0.5206 | 520.55 | 0 | 0 | 1.7523 | 1752.27 | 1.7523 | 1752.27 | 0 | 0 | 2024-07-01 17:12:22 | 0.5451 | 2090.6458 | 2090.6458 | 22432.38 | Close | 16.67321 |  | 0 | 33.2 | 0 | 0
779 | 2 | 4 |  | CC Chg | 03:21:00 | 06:27:29 | 155.878 | 3.4973 | 0.5219 | 521.85 | 0.5219 | 521.85 | 0 | 0 | 1.7568 | 1756.81 | 1.7568 | 1756.81 | 0 | 0 | 2024-07-01 17:12:52 | 0.5452 | 2095.1341 | 2095.1341 | 22435.37 | Close | 16.71482 |  | 0.0002 | 33.2 | 0 | 0
780 | 2 | 4 |  | CC Chg | 03:21:30 | 06:27:59 | 155.878 | 3.4976 | 0.5232 | 523.15 | 0.5232 | 523.15 | 0 | 0 | 1.7614 | 1761.35 | 1.7614 | 1761.35 | 0 | 0 | 2024-07-01 17:13:22 | 0.5452 | 4190.2682 | 4190.2682 | 22438.34 | Close | 16.75643 |  | 0 | 33.2 | 0 | 0
781 | 2 | 4 |  | CC Chg | 03:22:00 | 06:28:29 | 155.1339 | 3.4983 | 0.5244 | 524.45 | 0.5244 | 524.45 | 0 | 0 | 1.7659 | 1765.89 | 1.7659 | 1765.89 | 0 | 0 | 2024-07-01 17:13:52 | 0.5427 | 2090.9258 | 2090.9258 | 22549.96 | Close | 16.79795 |  | 0 | 33.2 | 0 | 0
782 | 2 | 4 |  | CC Chg | 03:22:30 | 06:28:59 | 155.878 | 3.4986 | 0.5257 | 525.75 | 0.5257 | 525.75 | 0 | 0 | 1.7704 | 1770.43 | 1.7704 | 1770.43 | 0 | 0 | 2024-07-01 17:14:22 | 0.5454 | 4190.2682 | 4190.2682 | 22444.31 | Close | 16.83956 |  | 0 | 33.2 | 0 | 0
783 | 2 | 4 |  | CC Chg | 03:23:00 | 06:29:29 | 155.878 | 3.4992 | 0.527 | 527.05 | 0.527 | 527.05 | 0 | 0 | 1.775 | 1774.98 | 1.775 | 1774.98 | 0 | 0 | 2024-07-01 17:14:52 | 0.5454 | 2095.1341 | 2095.1341 | 22448.29 | Close | 16.88116 |  | 0 | 33.2 | 0 | 0
784 | 2 | 4 |  | CC Chg | 03:23:30 | 06:29:59 | 155.878 | 3.4998 | 0.5283 | 528.34 | 0.5283 | 528.34 | 0 | 0 | 1.7795 | 1779.51 | 1.7795 | 1779.51 | 0 | 0 | 2024-07-01 17:15:22 | 0.5455 | 2089.8618 | 2089.8618 | 22452.26 | Close | 16.92266 |  | 0 | 33.2 | 0 | 0
785 | 2 | 4 |  | CC Chg | 03:24:00 | 06:30:29 | 155.878 | 3.5001 | 0.5296 | 529.64 | 0.5296 | 529.64 | 0 | 0 | 1.7841 | 1784.06 | 1.7841 | 1784.06 | 0 | 0 | 2024-07-01 17:15:52 | 0.5456 | 4190.2682 | 4190.2682 | 22454.25 | Close | 16.96427 |  | 0 | 33.2 | 0 | 0
786 | 2 | 4 |  | CC Chg | 03:24:30 | 06:30:59 | 155.878 | 3.5007 | 0.5309 | 530.94 | 0.5309 | 530.94 | 0 | 0 | 1.7886 | 1788.6 | 1.7886 | 1788.6 | 0 | 0 | 2024-07-01 17:16:22 | 0.5457 | 2095.1341 | 2095.1341 | 22458.23 | Close | 17.00587 |  | 0 | 33.2 | 0 | 0
787 | 2 | 4 |  | CC Chg | 03:25:00 | 06:31:29 | 155.1339 | 3.5011 | 0.5322 | 532.24 | 0.5322 | 532.24 | 0 | 0 | 1.7931 | 1793.14 | 1.7931 | 1793.14 | 0 | 0 | 2024-07-01 17:16:52 | 0.5431 | 4179.0515 | 4179.0515 | 22567.95 | Close | 17.04737 |  | 0 | 33.2 | 0 | 0
788 | 2 | 4 |  | CC Chg | 03:25:30 | 06:31:59 | 155.878 | 3.502 | 0.5335 | 533.53 | 0.5335 | 533.53 | 0 | 0 | 1.7977 | 1797.69 | 1.7977 | 1797.69 | 0 | 0 | 2024-07-01 17:17:22 | 0.5459 | 1396.7561 | 1396.7561 | 22465.2 | Close | 17.08898 |  | 0.0002 | 33.2 | 0 | 0
789 | 2 | 4 |  | CC Chg | 03:26:00 | 06:32:29 | 155.878 | 3.5026 | 0.5348 | 534.83 | 0.5348 | 534.83 | 0 | 0 | 1.8022 | 1802.24 | 1.8022 | 1802.24 | 0 | 0 | 2024-07-01 17:17:52 | 0.546 | 2095.1341 | 2095.1341 | 22470.16 | Close | 17.13058 |  | 0 | 33.2 | 0 | 0
790 | 2 | 4 |  | CC Chg | 03:26:30 | 06:32:59 | 155.878 | 3.5029 | 0.5361 | 536.13 | 0.5361 | 536.13 | 0 | 0 | 1.8068 | 1806.77 | 1.8068 | 1806.77 | 0 | 0 | 2024-07-01 17:18:22 | 0.546 | 4178.9395 | 4178.9395 | 22472.15 | Close | 17.17208 |  | 0 | 33.2 | 0 | 0
791 | 2 | 4 |  | CC Chg | 03:27:00 | 06:33:29 | 155.878 | 3.5035 | 0.5374 | 537.43 | 0.5374 | 537.43 | 0 | 0 | 1.8113 | 1811.33 | 1.8113 | 1811.33 | 0 | 0 | 2024-07-01 17:18:52 | 0.5461 | 2095.1341 | 2095.1341 | 22476.13 | Close | 17.21368 |  | 0 | 33.2 | 0 | 0
792 | 2 | 4 |  | CC Chg | 03:27:30 | 06:33:59 | 155.878 | 3.5038 | 0.5387 | 538.73 | 0.5387 | 538.73 | 0 | 0 | 1.8159 | 1815.88 | 1.8159 | 1815.88 | 0 | 0 | 2024-07-01 17:19:22 | 0.5462 | 4190.2682 | 4190.2682 | 22478.12 | Close | 17.25529 |  | 0 | 33.2 | 0 | 0
793 | 2 | 4 |  | CC Chg | 03:28:00 | 06:34:29 | 155.878 | 3.5045 | 0.54 | 540.02 | 0.54 | 540.02 | 0 | 0 | 1.8204 | 1820.42 | 1.8204 | 1820.42 | 0 | 0 | 2024-07-01 17:19:52 | 0.5463 | 2092.2699 | 2092.2699 | 22481.11 | Close | 17.29684 |  | 0.0002 | 33.2 | 0 | 0
794 | 2 | 4 |  | CC Chg | 03:28:30 | 06:34:59 | 155.878 | 3.5051 | 0.5413 | 541.32 | 0.5413 | 541.32 | 0 | 0 | 1.825 | 1824.97 | 1.825 | 1824.97 | 0 | 0 | 2024-07-01 17:20:22 | 0.5464 | 2095.1341 | 2095.1341 | 22486.07 | Close | 17.33844 |  | 0 | 33.2 | 0 | 0
795 | 2 | 4 |  | CC Chg | 03:29:00 | 06:35:29 | 155.878 | 3.5054 | 0.5426 | 542.62 | 0.5426 | 542.62 | 0 | 0 | 1.8295 | 1829.53 | 1.8295 | 1829.53 | 0 | 0 | 2024-07-01 17:20:52 | 0.5464 | 4176.7946 | 4176.7946 | 22488.07 | Close | 17.38005 |  | 0 | 33.2 | 0 | 0
796 | 2 | 4 |  | CC Chg | 03:29:30 | 06:35:59 | 155.878 | 3.506 | 0.5439 | 543.92 | 0.5439 | 543.92 | 0 | 0 | 1.8341 | 1834.08 | 1.8341 | 1834.08 | 0 | 0 | 2024-07-01 17:21:22 | 0.5465 | 2096.0988 | 2096.0988 | 22491.05 | Close | 17.42161 |  | 0.0002 | 33.2 | 0 | 0
797 | 2 | 4 |  | CC Chg | 03:30:00 | 06:36:29 | 155.878 | 3.5063 | 0.5452 | 545.22 | 0.5452 | 545.22 | 0 | 0 | 1.8386 | 1838.63 | 1.8386 | 1838.63 | 0 | 0 | 2024-07-01 17:21:52 | 0.5466 | 4190.2682 | 4190.2682 | 22493.04 | Close | 17.46321 |  | 0.0002 | 33.2 | 0 | 0
798 | 2 | 4 |  | CC Chg | 03:30:30 | 06:36:59 | 155.878 | 3.5069 | 0.5465 | 546.52 | 0.5465 | 546.52 | 0 | 0 | 1.8432 | 1843.19 | 1.8432 | 1843.19 | 0 | 0 | 2024-07-01 17:22:22 | 0.5467 | 2091.7603 | 2091.7603 | 22497.02 | Close | 17.50482 |  | 0.0002 | 33.2 | 0 | 0
799 | 2 | 4 |  | CC Chg | 03:31:00 | 06:37:29 | 155.878 | 3.5076 | 0.5478 | 547.82 | 0.5478 | 547.82 | 0 | 0 | 1.8477 | 1847.74 | 1.8477 | 1847.74 | 0 | 0 | 2024-07-01 17:22:52 | 0.5468 | 2096.4353 | 2096.4353 | 22501.98 | Close | 17.54638 |  | 0 | 33.2 | 0 | 0
800 | 2 | 4 |  | CC Chg | 03:31:30 | 06:37:59 | 155.878 | 3.5079 | 0.5491 | 549.11 | 0.5491 | 549.11 | 0 | 0 | 1.8523 | 1852.29 | 1.8523 | 1852.29 | 0 | 0 | 2024-07-01 17:23:22 | 0.5468 | 4176.7946 | 4176.7946 | 22503.98 | Close | 17.58799 |  | 0 | 33.2 | 0 | 0
801 | 2 | 4 |  | CC Chg | 03:32:00 | 06:38:29 | 155.878 | 3.5085 | 0.5504 | 550.41 | 0.5504 | 550.41 | 0 | 0 | 1.8569 | 1856.85 | 1.8569 | 1856.85 | 0 | 0 | 2024-07-01 17:23:52 | 0.5469 | 2095.1341 | 2095.1341 | 22507.95 | Close | 17.6296 |  | 0 | 33.2 | 0 | 0
802 | 2 | 4 |  | CC Chg | 03:32:30 | 06:38:59 | 155.1339 | 3.5088 | 0.5517 | 551.71 | 0.5517 | 551.71 | 0 | 0 | 1.8614 | 1861.4 | 1.8614 | 1861.4 | 0 | 0 | 2024-07-01 17:24:22 | 0.5443 | 4184.0918 | 4184.0918 | 22617.91 | Close | 17.67114 |  | 0 | 33.2 | 0 | 0
803 | 2 | 4 |  | CC Chg | 03:33:00 | 06:39:29 | 155.878 | 3.5097 | 0.553 | 553.01 | 0.553 | 553.01 | 0 | 0 | 1.866 | 1865.96 | 1.866 | 1865.96 | 0 | 0 | 2024-07-01 17:24:52 | 0.5471 | 1396.7561 | 1396.7561 | 22514.92 | Close | 17.71275 |  | 0.0002 | 33.2 | 0 | 0
804 | 2 | 4 |  | CC Chg | 03:33:30 | 06:39:59 | 155.878 | 3.51 | 0.5543 | 554.31 | 0.5543 | 554.31 | 0 | 0 | 1.8705 | 1870.52 | 1.8705 | 1870.52 | 0 | 0 | 2024-07-01 17:25:22 | 0.5471 | 4190.2682 | 4190.2682 | 22517.9 | Close | 17.75435 |  | 0 | 33.2 | 0 | 0
805 | 2 | 4 |  | CC Chg | 03:34:00 | 06:40:29 | 155.878 | 3.5107 | 0.5556 | 555.61 | 0.5556 | 555.61 | 0 | 0 | 1.8751 | 1875.07 | 1.8751 | 1875.07 | 0 | 0 | 2024-07-01 17:25:52 | 0.5472 | 2091.7659 | 2091.7659 | 22521.88 | Close | 17.79589 |  | 0 | 33.2 | 0 | 0
806 | 2 | 4 |  | CC Chg | 03:34:30 | 06:40:59 | 155.878 | 3.5113 | 0.5569 | 556.9 | 0.5569 | 556.9 | 0 | 0 | 1.8796 | 1879.63 | 1.8796 | 1879.63 | 0 | 0 | 2024-07-01 17:26:22 | 0.5473 | 2095.1341 | 2095.1341 | 22525.85 | Close | 17.8375 |  | 0 | 33.2 | 0 | 0
807 | 2 | 4 |  | CC Chg | 03:35:00 | 06:41:29 | 155.878 | 3.5116 | 0.5582 | 558.2 | 0.5582 | 558.2 | 0 | 0 | 1.8842 | 1884.19 | 1.8842 | 1884.19 | 0 | 0 | 2024-07-01 17:26:52 | 0.5474 | 4190.2682 | 4190.2682 | 22527.84 | Close | 17.8791 |  | 0 | 33.2 | 0 | 0
808 | 2 | 4 |  | CC Chg | 03:35:30 | 06:41:59 | 155.878 | 3.5122 | 0.5595 | 559.5 | 0.5595 | 559.5 | 0 | 0 | 1.8888 | 1888.75 | 1.8888 | 1888.75 | 0 | 0 | 2024-07-01 17:27:22 | 0.5475 | 2093.446 | 2093.446 | 22532.81 | Close | 17.92068 |  | -0.0002 | 33.2 | 0 | 0
809 | 2 | 4 |  | CC Chg | 03:36:00 | 06:42:29 | 155.878 | 3.5125 | 0.5608 | 560.8 | 0.5608 | 560.8 | 0 | 0 | 1.8933 | 1893.31 | 1.8933 | 1893.31 | 0 | 0 | 2024-07-01 17:27:52 | 0.5475 | 4190.2682 | 4190.2682 | 22532.82 | Close | 17.96228 |  | 0.0002 | 33.2 | 0 | 0
810 | 2 | 4 |  | CC Chg | 03:36:30 | 06:42:59 | 155.878 | 3.5131 | 0.5621 | 562.1 | 0.5621 | 562.1 | 0 | 0 | 1.8979 | 1897.88 | 1.8979 | 1897.88 | 0 | 0 | 2024-07-01 17:28:22 | 0.5476 | 2095.1341 | 2095.1341 | 22537.79 | Close | 18.00389 |  | 0 | 33.2 | 0 | 0
811 | 2 | 4 |  | CC Chg | 03:37:00 | 06:43:29 | 155.878 | 3.5135 | 0.5634 | 563.4 | 0.5634 | 563.4 | 0 | 0 | 1.9024 | 1902.44 | 1.9024 | 1902.44 | 0 | 0 | 2024-07-01 17:28:52 | 0.5477 | 4187.34 | 4187.34 | 22539.77 | Close | 18.04547 |  | 0 | 33.2 | 0 | 0
812 | 2 | 4 |  | CC Chg | 03:37:30 | 06:43:59 | 155.878 | 3.5141 | 0.5647 | 564.7 | 0.5647 | 564.7 | 0 | 0 | 1.907 | 1907 | 1.907 | 1907 | 0 | 0 | 2024-07-01 17:29:22 | 0.5478 | 2095.1341 | 2095.1341 | 22543.75 | Close | 18.08707 |  | 0 | 33.2 | 0 | 0
813 | 2 | 4 |  | CC Chg | 03:38:00 | 06:44:29 | 155.878 | 3.5144 | 0.566 | 566 | 0.566 | 566 | 0 | 0 | 1.9116 | 1911.57 | 1.9116 | 1911.57 | 0 | 0 | 2024-07-01 17:29:52 | 0.5478 | 4190.2682 | 4190.2682 | 22544.75 | Close | 18.12868 |  | 0.0002 | 33.2 | 0 | 0
814 | 2 | 4 |  | CC Chg | 03:38:30 | 06:44:59 | 155.878 | 3.515 | 0.5673 | 567.29 | 0.5673 | 567.29 | 0 | 0 | 1.9161 | 1916.13 | 1.9161 | 1916.13 | 0 | 0 | 2024-07-01 17:30:22 | 0.5479 | 2093.502 | 2093.502 | 22548.73 | Close | 18.17025 |  | 0.0002 | 33.2 | 0 | 0
815 | 2 | 4 |  | CC Chg | 03:39:00 | 06:45:29 | 155.878 | 3.5156 | 0.5686 | 568.59 | 0.5686 | 568.59 | 0 | 0 | 1.9207 | 1920.7 | 1.9207 | 1920.7 | 0 | 0 | 2024-07-01 17:30:52 | 0.548 | 2095.1341 | 2095.1341 | 22552.71 | Close | 18.21186 |  | 0.0002 | 33.2 | 0 | 0
816 | 2 | 4 |  | CC Chg | 03:39:30 | 06:45:59 | 155.878 | 3.5159 | 0.5699 | 569.89 | 0.5699 | 569.89 | 0 | 0 | 1.9253 | 1925.26 | 1.9253 | 1925.26 | 0 | 0 | 2024-07-01 17:31:22 | 0.5481 | 4190.2682 | 4190.2682 | 22555.68 | Close | 18.25346 |  | 0 | 33.2 | 0 | 0
817 | 2 | 4 |  | CC Chg | 03:40:00 | 06:46:29 | 155.878 | 3.5166 | 0.5712 | 571.19 | 0.5712 | 571.19 | 0 | 0 | 1.9298 | 1929.82 | 1.9298 | 1929.82 | 0 | 0 | 2024-07-01 17:31:52 | 0.5482 | 2091.9339 | 2091.9339 | 22559.66 | Close | 18.29501 |  | 0 | 33.2 | 0 | 0
818 | 2 | 4 |  | CC Chg | 03:40:30 | 06:46:59 | 155.878 | 3.5169 | 0.5725 | 572.49 | 0.5725 | 572.49 | 0 | 0 | 1.9344 | 1934.39 | 1.9344 | 1934.39 | 0 | 0 | 2024-07-01 17:32:22 | 0.5482 | 4190.2682 | 4190.2682 | 22561.65 | Close | 18.33661 |  | 0 | 33.2 | 0 | 0
819 | 2 | 4 |  | CC Chg | 03:41:00 | 06:47:29 | 155.878 | 3.5178 | 0.5738 | 573.79 | 0.5738 | 573.79 | 0 | 0 | 1.939 | 1938.96 | 1.939 | 1938.96 | 0 | 0 | 2024-07-01 17:32:52 | 0.5483 | 1396.7561 | 1396.7561 | 22567.62 | Close | 18.37822 |  | 0 | 33.2 | 0 | 0
820 | 2 | 4 |  | CC Chg | 03:41:30 | 06:47:59 | 155.878 | 3.5181 | 0.5751 | 575.08 | 0.5751 | 575.08 | 0 | 0 | 1.9435 | 1943.52 | 1.9435 | 1943.52 | 0 | 0 | 2024-07-01 17:33:22 | 0.5484 | 4184.7639 | 4184.7639 | 22569.61 | Close | 18.41977 |  | 0 | 33.2 | 0 | 0
821 | 2 | 4 |  | CC Chg | 03:42:00 | 06:48:29 | 155.878 | 3.5187 | 0.5764 | 576.38 | 0.5764 | 576.38 | 0 | 0 | 1.9481 | 1948.1 | 1.9481 | 1948.1 | 0 | 0 | 2024-07-01 17:33:52 | 0.5485 | 2095.1341 | 2095.1341 | 22573.58 | Close | 18.46138 |  | 0 | 33.2 | 0 | 0
822 | 2 | 4 |  | CC Chg | 03:42:30 | 06:48:59 | 155.878 | 3.519 | 0.5777 | 577.68 | 0.5777 | 577.68 | 0 | 0 | 1.9527 | 1952.67 | 1.9527 | 1952.67 | 0 | 0 | 2024-07-01 17:34:22 | 0.5485 | 4190.2682 | 4190.2682 | 22574.59 | Close | 18.50298 |  | 0.0002 | 33.2 | 0 | 0
823 | 2 | 4 |  | CC Chg | 03:43:00 | 06:49:29 | 155.878 | 3.5197 | 0.579 | 578.98 | 0.579 | 578.98 | 0 | 0 | 1.9572 | 1957.23 | 1.9572 | 1957.23 | 0 | 0 | 2024-07-01 17:34:52 | 0.5486 | 2093.166 | 2093.166 | 22578.56 | Close | 18.54455 |  | 0.0002 | 33.2 | 0 | 0
824 | 2 | 4 |  | CC Chg | 03:43:30 | 06:49:59 | 155.878 | 3.52 | 0.5803 | 580.28 | 0.5803 | 580.28 | 0 | 0 | 1.9618 | 1961.81 | 1.9618 | 1961.81 | 0 | 0 | 2024-07-01 17:35:22 | 0.5487 | 4190.2682 | 4190.2682 | 22582.52 | Close | 18.58615 |  | -0.0002 | 33.2 | 0 | 0
825 | 2 | 4 |  | CC Chg | 03:44:00 | 06:50:29 | 155.878 | 3.5206 | 0.5816 | 581.58 | 0.5816 | 581.58 | 0 | 0 | 1.9664 | 1966.38 | 1.9664 | 1966.38 | 0 | 0 | 2024-07-01 17:35:52 | 0.5488 | 2095.1341 | 2095.1341 | 22585.52 | Close | 18.62776 |  | 0 | 33.2 | 0 | 0
826 | 2 | 4 |  | CC Chg | 03:44:30 | 06:50:59 | 155.878 | 3.5209 | 0.5829 | 582.87 | 0.5829 | 582.87 | 0 | 0 | 1.9709 | 1970.95 | 1.9709 | 1970.95 | 0 | 0 | 2024-07-01 17:36:22 | 0.5488 | 4184.7639 | 4184.7639 | 22587.5 | Close | 18.66931 |  | 0 | 33.2 | 0 | 0
827 | 2 | 4 |  | CC Chg | 03:45:00 | 06:51:29 | 155.878 | 3.5215 | 0.5842 | 584.17 | 0.5842 | 584.17 | 0 | 0 | 1.9755 | 1975.52 | 1.9755 | 1975.52 | 0 | 0 | 2024-07-01 17:36:52 | 0.5489 | 2095.1341 | 2095.1341 | 22591.48 | Close | 18.71092 |  | 0 | 33.2 | 0 | 0
828 | 2 | 4 |  | CC Chg | 03:45:30 | 06:51:59 | 155.1339 | 3.5218 | 0.5855 | 585.47 | 0.5855 | 585.47 | 0 | 0 | 1.9801 | 1980.07 | 1.9801 | 1980.07 | 0 | 0 | 2024-07-01 17:37:22 | 0.5464 | 4170.2668 | 4170.2668 | 22701.84 | Close | 18.75233 |  | 0 | 33.2 | 0 | 0
829 | 2 | 4 |  | CC Chg | 03:46:00 | 06:52:29 | 155.878 | 3.5224 | 0.5868 | 586.77 | 0.5868 | 586.77 | 0 | 0 | 1.9847 | 1984.66 | 1.9847 | 1984.66 | 0 | 0 | 2024-07-01 17:37:52 | 0.5491 | 2101.8786 | 2101.8786 | 22598.43 | Close | 18.79407 |  | -0.0002 | 33.2 | 0 | 0
830 | 2 | 4 |  | CC Chg | 03:46:30 | 06:52:59 | 155.878 | 3.5228 | 0.5881 | 588.07 | 0.5881 | 588.07 | 0 | 0 | 1.9892 | 1989.24 | 1.9892 | 1989.24 | 0 | 0 | 2024-07-01 17:38:22 | 0.5491 | 4190.2682 | 4190.2682 | 22599.44 | Close | 18.83567 |  | 0 | 33.2 | 0 | 0
831 | 2 | 4 |  | CC Chg | 03:47:00 | 06:53:29 | 155.878 | 3.5231 | 0.5894 | 589.37 | 0.5894 | 589.37 | 0 | 0 | 1.9938 | 1993.81 | 1.9938 | 1993.81 | 0 | 0 | 2024-07-01 17:38:52 | 0.5492 | 4176.7946 | 4176.7946 | 22601.43 | Close | 18.87728 |  | 0 | 33.2 | 0 | 0
832 | 2 | 4 |  | CC Chg | 03:47:30 | 06:53:59 | 155.878 | 3.5237 | 0.5907 | 590.66 | 0.5907 | 590.66 | 0 | 0 | 1.9984 | 1998.38 | 1.9984 | 1998.38 | 0 | 0 | 2024-07-01 17:39:22 | 0.5493 | 2092.3259 | 2092.3259 | 22605.41 | Close | 18.91883 |  | 0 | 33.2 | 0 | 0
833 | 2 | 4 |  | CC Chg | 03:48:00 | 06:54:29 | 155.878 | 3.524 | 0.592 | 591.96 | 0.592 | 591.96 | 0 | 0 | 2.003 | 2002.96 | 2.003 | 2002.96 | 0 | 0 | 2024-07-01 17:39:52 | 0.5493 | 4190.2682 | 4190.2682 | 22607.4 | Close | 18.96043 |  | 0 | 33.2 | 0 | 0
834 | 2 | 4 |  | CC Chg | 03:48:30 | 06:54:59 | 155.878 | 3.5246 | 0.5933 | 593.26 | 0.5933 | 593.26 | 0 | 0 | 2.0075 | 2007.54 | 2.0075 | 2007.54 | 0 | 0 | 2024-07-01 17:40:22 | 0.5494 | 2095.1341 | 2095.1341 | 22611.38 | Close | 19.00204 |  | 0 | 33.2 | 0 | 0
835 | 2 | 4 |  | CC Chg | 03:49:00 | 06:55:29 | 155.878 | 3.5252 | 0.5946 | 594.56 | 0.5946 | 594.56 | 0 | 0 | 2.0121 | 2012.12 | 2.0121 | 2012.12 | 0 | 0 | 2024-07-01 17:40:52 | 0.5495 | 2093.67 | 2093.67 | 22615.35 | Close | 19.04362 |  | 0 | 33.2 | 0 | 0
836 | 2 | 4 |  | CC Chg | 03:49:30 | 06:55:59 | 155.878 | 3.5259 | 0.5959 | 595.86 | 0.5959 | 595.86 | 0 | 0 | 2.0167 | 2016.7 | 2.0167 | 2016.7 | 0 | 0 | 2024-07-01 17:41:22 | 0.5496 | 2098.5188 | 2098.5188 | 22619.32 | Close | 19.08522 |  | 0 | 33.2 | 0 | 0
837 | 2 | 4 |  | CC Chg | 03:50:00 | 06:56:29 | 155.878 | 3.5262 | 0.5972 | 597.16 | 0.5972 | 597.16 | 0 | 0 | 2.0213 | 2021.28 | 2.0213 | 2021.28 | 0 | 0 | 2024-07-01 17:41:52 | 0.5497 | 4176.7946 | 4176.7946 | 22620.33 | Close | 19.12683 |  | 0.0002 | 33.2 | 0 | 0
838 | 2 | 4 |  | CC Chg | 03:50:30 | 06:56:59 | 155.878 | 3.5265 | 0.5985 | 598.46 | 0.5985 | 598.46 | 0 | 0 | 2.0259 | 2025.85 | 2.0259 | 2025.85 | 0 | 0 | 2024-07-01 17:42:22 | 0.5497 | 4186.444 | 4186.444 | 22623.31 | Close | 19.1684 |  | 0 | 33.2 | 0 | 0
839 | 2 | 4 |  | CC Chg | 03:51:00 | 06:57:29 | 155.878 | 3.5271 | 0.5998 | 599.76 | 0.5998 | 599.76 | 0 | 0 | 2.0304 | 2030.43 | 2.0304 | 2030.43 | 0 | 0 | 2024-07-01 17:42:52 | 0.5498 | 2095.1341 | 2095.1341 | 22626.3 | Close | 19.21 |  | 0.0002 | 33.2 | 0 | 0
840 | 2 | 4 |  | CC Chg | 03:51:30 | 06:57:59 | 155.878 | 3.5274 | 0.6011 | 601.05 | 0.6011 | 601.05 | 0 | 0 | 2.035 | 2035.02 | 2.035 | 2035.02 | 0 | 0 | 2024-07-01 17:43:22 | 0.5498 | 4190.2682 | 4190.2682 | 22629.27 | Close | 19.25161 |  | 0 | 33.2 | 0 | 0
841 | 2 | 4 |  | CC Chg | 03:52:00 | 06:58:29 | 155.878 | 3.528 | 0.6024 | 602.35 | 0.6024 | 602.35 | 0 | 0 | 2.0396 | 2039.59 | 2.0396 | 2039.59 | 0 | 0 | 2024-07-01 17:43:52 | 0.5499 | 2092.2139 | 2092.2139 | 22633.25 | Close | 19.29316 |  | 0 | 33.2 | 0 | 0
842 | 2 | 4 |  | CC Chg | 03:52:30 | 06:58:59 | 155.878 | 3.5283 | 0.6037 | 603.65 | 0.6037 | 603.65 | 0 | 0 | 2.0442 | 2044.17 | 2.0442 | 2044.17 | 0 | 0 | 2024-07-01 17:44:22 | 0.55 | 4190.2682 | 4190.2682 | 22634.25 | Close | 19.33476 |  | 0.0002 | 33.2 | 0 | 0
843 | 2 | 4 |  | CC Chg | 03:53:00 | 06:59:29 | 155.878 | 3.5286 | 0.6049 | 604.95 | 0.6049 | 604.95 | 0 | 0 | 2.0488 | 2048.76 | 2.0488 | 2048.76 | 0 | 0 | 2024-07-01 17:44:52 | 0.55 | 4190.2682 | 4190.2682 | 22637.23 | Close | 19.37637 |  | 0 | 33.2 | 0 | 0
844 | 2 | 4 |  | CC Chg | 03:53:30 | 06:59:59 | 155.878 | 3.5293 | 0.6062 | 606.25 | 0.6062 | 606.25 | 0 | 0 | 2.0533 | 2053.34 | 2.0533 | 2053.34 | 0 | 0 | 2024-07-01 17:45:22 | 0.5501 | 2092.774 | 2092.774 | 22640.22 | Close | 19.41793 |  | 0.0002 | 33.2 | 0 | 0
845 | 2 | 4 |  | CC Chg | 03:54:00 | 07:00:29 | 155.878 | 3.5299 | 0.6075 | 607.55 | 0.6075 | 607.55 | 0 | 0 | 2.0579 | 2057.92 | 2.0579 | 2057.92 | 0 | 0 | 2024-07-01 17:45:52 | 0.5502 | 2095.1341 | 2095.1341 | 22645.18 | Close | 19.45954 |  | 0 | 33.2 | 0 | 0
846 | 2 | 4 |  | CC Chg | 03:54:30 | 07:00:59 | 155.878 | 3.5302 | 0.6088 | 608.85 | 0.6088 | 608.85 | 0 | 0 | 2.0625 | 2062.51 | 2.0625 | 2062.51 | 0 | 0 | 2024-07-01 17:46:22 | 0.5503 | 4190.2682 | 4190.2682 | 22647.17 | Close | 19.50114 |  | 0 | 33.2 | 0 | 0
847 | 2 | 4 |  | CC Chg | 03:55:00 | 07:01:29 | 155.878 | 3.5305 | 0.6101 | 610.14 | 0.6101 | 610.14 | 0 | 0 | 2.0671 | 2067.09 | 2.0671 | 2067.09 | 0 | 0 | 2024-07-01 17:46:52 | 0.5503 | 4185.0999 | 4185.0999 | 22649.16 | Close | 19.5427 |  | 0 | 33.2 | 0 | 0
848 | 2 | 4 |  | CC Chg | 03:55:30 | 07:01:59 | 155.878 | 3.5311 | 0.6114 | 611.44 | 0.6114 | 611.44 | 0 | 0 | 2.0717 | 2071.67 | 2.0717 | 2071.67 | 0 | 0 | 2024-07-01 17:47:22 | 0.5504 | 2095.1341 | 2095.1341 | 22653.14 | Close | 19.5843 |  | 0 | 33.2 | 0 | 0
849 | 2 | 4 |  | CC Chg | 03:56:00 | 07:02:29 | 155.878 | 3.5314 | 0.6127 | 612.74 | 0.6127 | 612.74 | 0 | 0 | 2.0763 | 2076.26 | 2.0763 | 2076.26 | 0 | 0 | 2024-07-01 17:47:52 | 0.5505 | 4190.2682 | 4190.2682 | 22654.14 | Close | 19.62591 |  | 0.0002 | 33.2 | 0 | 0
850 | 2 | 4 |  | CC Chg | 03:56:30 | 07:02:59 | 155.878 | 3.5321 | 0.614 | 614.04 | 0.614 | 614.04 | 0 | 0 | 2.0808 | 2080.84 | 2.0808 | 2080.84 | 0 | 0 | 2024-07-01 17:48:22 | 0.5506 | 2091.9899 | 2091.9899 | 22659.11 | Close | 19.66745 |  | 0 | 33.1 | 0 | 0
851 | 2 | 4 |  | CC Chg | 03:57:00 | 07:03:29 | 155.878 | 3.5324 | 0.6153 | 615.34 | 0.6153 | 615.34 | 0 | 0 | 2.0854 | 2085.43 | 2.0854 | 2085.43 | 0 | 0 | 2024-07-01 17:48:52 | 0.5506 | 4190.2682 | 4190.2682 | 22661.09 | Close | 19.70906 |  | 0 | 33.2 | 0 | 0
852 | 2 | 4 |  | CC Chg | 03:57:30 | 07:03:59 | 155.878 | 3.5333 | 0.6166 | 616.64 | 0.6166 | 616.64 | 0 | 0 | 2.09 | 2090.02 | 2.09 | 2090.02 | 0 | 0 | 2024-07-01 17:49:22 | 0.5508 | 1396.7561 | 1396.7561 | 22667.06 | Close | 19.75066 |  | 0 | 33.2 | 0 | 0
853 | 2 | 4 |  | CC Chg | 03:58:00 | 07:04:29 | 155.878 | 3.5336 | 0.6179 | 617.93 | 0.6179 | 617.93 | 0 | 0 | 2.0946 | 2094.6 | 2.0946 | 2094.6 | 0 | 0 | 2024-07-01 17:49:52 | 0.5508 | 4184.6519 | 4184.6519 | 22670.04 | Close | 19.79221 |  | -0.0002 | 33.2 | 0 | 0
854 | 2 | 4 |  | CC Chg | 03:58:30 | 07:04:59 | 155.878 | 3.5342 | 0.6192 | 619.23 | 0.6192 | 619.23 | 0 | 0 | 2.0992 | 2099.19 | 2.0992 | 2099.19 | 0 | 0 | 2024-07-01 17:50:22 | 0.5509 | 2095.1341 | 2095.1341 | 22673.03 | Close | 19.83382 |  | 0 | 33.2 | 0 | 0
855 | 2 | 4 |  | CC Chg | 03:59:00 | 07:05:29 | 155.878 | 3.5345 | 0.6205 | 620.53 | 0.6205 | 620.53 | 0 | 0 | 2.1038 | 2103.79 | 2.1038 | 2103.79 | 0 | 0 | 2024-07-01 17:50:52 | 0.551 | 4190.2682 | 4190.2682 | 22675.02 | Close | 19.87543 |  | 0 | 33.2 | 0 | 0
856 | 2 | 4 |  | CC Chg | 03:59:30 | 07:05:59 | 155.878 | 3.5352 | 0.6218 | 621.83 | 0.6218 | 621.83 | 0 | 0 | 2.1084 | 2108.37 | 2.1084 | 2108.37 | 0 | 0 | 2024-07-01 17:51:22 | 0.5511 | 2091.7659 | 2091.7659 | 22678.99 | Close | 19.91697 |  | 0 | 33.2 | 0 | 0
857 | 2 | 4 |  | CC Chg | 04:00:00 | 07:06:29 | 155.878 | 3.5355 | 0.6231 | 623.13 | 0.6231 | 623.13 | 0 | 0 | 2.113 | 2112.96 | 2.113 | 2112.96 | 0 | 0 | 2024-07-01 17:51:52 | 0.5511 | 4190.2682 | 4190.2682 | 22680.98 | Close | 19.95857 |  | 0 | 33.2 | 0 | 0
858 | 2 | 4 |  | CC Chg | 04:00:30 | 07:06:59 | 155.878 | 3.5361 | 0.6244 | 624.43 | 0.6244 | 624.43 | 0 | 0 | 2.1176 | 2117.55 | 2.1176 | 2117.55 | 0 | 0 | 2024-07-01 17:52:22 | 0.5512 | 2095.1341 | 2095.1341 | 22683.97 | Close | 20.00018 |  | 0.0002 | 33.2 | 0 | 0
859 | 2 | 4 |  | CC Chg | 04:01:00 | 07:07:29 | 155.878 | 3.5364 | 0.6257 | 625.72 | 0.6257 | 625.72 | 0 | 0 | 2.1221 | 2122.14 | 2.1221 | 2122.14 | 0 | 0 | 2024-07-01 17:52:52 | 0.5512 | 4187.7881 | 4187.7881 | 22686.95 | Close | 20.04176 |  | 0 | 33.2 | 0 | 0
860 | 2 | 4 |  | CC Chg | 04:01:30 | 07:07:59 | 155.878 | 3.5367 | 0.627 | 627.02 | 0.627 | 627.02 | 0 | 0 | 2.1267 | 2126.74 | 2.1267 | 2126.74 | 0 | 0 | 2024-07-01 17:53:22 | 0.5513 | 4176.7946 | 4176.7946 | 22687.96 | Close | 20.08337 |  | 0.0002 | 33.2 | 0 | 0
861 | 2 | 4 |  | CC Chg | 04:02:00 | 07:08:29 | 155.878 | 3.5373 | 0.6283 | 628.32 | 0.6283 | 628.32 | 0 | 0 | 2.1313 | 2131.33 | 2.1313 | 2131.33 | 0 | 0 | 2024-07-01 17:53:52 | 0.5514 | 2098.5188 | 2098.5188 | 22691.93 | Close | 20.12497 |  | 0.0002 | 33.2 | 0 | 0
862 | 2 | 4 |  | CC Chg | 04:02:30 | 07:08:59 | 155.878 | 3.5379 | 0.6296 | 629.62 | 0.6296 | 629.62 | 0 | 0 | 2.1359 | 2135.92 | 2.1359 | 2135.92 | 0 | 0 | 2024-07-01 17:54:22 | 0.5515 | 2093.446 | 2093.446 | 22695.9 | Close | 20.16654 |  | 0.0002 | 33.2 | 0 | 0
863 | 2 | 4 |  | CC Chg | 04:03:00 | 07:09:29 | 155.878 | 3.5383 | 0.6309 | 630.92 | 0.6309 | 630.92 | 0 | 0 | 2.1405 | 2140.52 | 2.1405 | 2140.52 | 0 | 0 | 2024-07-01 17:54:52 | 0.5515 | 4190.2682 | 4190.2682 | 22698.88 | Close | 20.20815 |  | 0 | 33.2 | 0 | 0
864 | 2 | 4 |  | CC Chg | 04:03:30 | 07:09:59 | 155.878 | 3.5386 | 0.6322 | 632.22 | 0.6322 | 632.22 | 0 | 0 | 2.1451 | 2145.12 | 2.1451 | 2145.12 | 0 | 0 | 2024-07-01 17:55:22 | 0.5516 | 4190.2682 | 4190.2682 | 22700.87 | Close | 20.24976 |  | 0 | 33.2 | 0 | 0
865 | 2 | 4 |  | CC Chg | 04:04:00 | 07:10:29 | 155.878 | 3.5392 | 0.6335 | 633.52 | 0.6335 | 633.52 | 0 | 0 | 2.1497 | 2149.71 | 2.1497 | 2149.71 | 0 | 0 | 2024-07-01 17:55:52 | 0.5517 | 2094.2301 | 2094.2301 | 22704.85 | Close | 20.29134 |  | 0 | 33.2 | 0 | 0
866 | 2 | 4 |  | CC Chg | 04:04:30 | 07:10:59 | 155.878 | 3.5395 | 0.6348 | 634.82 | 0.6348 | 634.82 | 0 | 0 | 2.1543 | 2154.31 | 2.1543 | 2154.31 | 0 | 0 | 2024-07-01 17:56:22 | 0.5517 | 4190.2682 | 4190.2682 | 22706.83 | Close | 20.33295 |  | 0 | 33.2 | 0 | 0
867 | 2 | 4 |  | CC Chg | 04:05:00 | 07:11:29 | 155.878 | 3.5401 | 0.6361 | 636.11 | 0.6361 | 636.11 | 0 | 0 | 2.1589 | 2158.91 | 2.1589 | 2158.91 | 0 | 0 | 2024-07-01 17:56:52 | 0.5518 | 2095.1341 | 2095.1341 | 22710.81 | Close | 20.37456 |  | 0 | 33.2 | 0 | 0
868 | 2 | 4 |  | CC Chg | 04:05:30 | 07:11:59 | 155.878 | 3.5407 | 0.6374 | 637.41 | 0.6374 | 637.41 | 0 | 0 | 2.1635 | 2163.5 | 2.1635 | 2163.5 | 0 | 0 | 2024-07-01 17:57:22 | 0.5519 | 2090.0749 | 2090.0749 | 22714.8 | Close | 20.41613 |  | 0 | 33.2 | 0 | 0
869 | 2 | 4 |  | CC Chg | 04:06:00 | 07:12:29 | 155.878 | 3.5414 | 0.6387 | 638.71 | 0.6387 | 638.71 | 0 | 0 | 2.1681 | 2168.1 | 2.1681 | 2168.1 | 0 | 0 | 2024-07-01 17:57:52 | 0.552 | 2095.1341 | 2095.1341 | 22718.77 | Close | 20.45773 |  | 0 | 33.2 | 0 | 0
870 | 2 | 4 |  | CC Chg | 04:06:30 | 07:12:59 | 155.878 | 3.5417 | 0.64 | 640.01 | 0.64 | 640.01 | 0 | 0 | 2.1727 | 2172.7 | 2.1727 | 2172.7 | 0 | 0 | 2024-07-01 17:58:22 | 0.5521 | 4190.2682 | 4190.2682 | 22719.78 | Close | 20.49934 |  | 0.0002 | 33.2 | 0 | 0
871 | 2 | 4 |  | CC Chg | 04:07:00 | 07:13:29 | 155.878 | 3.542 | 0.6413 | 641.31 | 0.6413 | 641.31 | 0 | 0 | 2.1773 | 2177.3 | 2.1773 | 2177.3 | 0 | 0 | 2024-07-01 17:58:52 | 0.5521 | 4187.7881 | 4187.7881 | 22722.75 | Close | 20.54092 |  | 0 | 33.2 | 0 | 0
872 | 2 | 4 |  | CC Chg | 04:07:30 | 07:13:59 | 155.878 | 3.5426 | 0.6426 | 642.61 | 0.6426 | 642.61 | 0 | 0 | 2.1819 | 2181.9 | 2.1819 | 2181.9 | 0 | 0 | 2024-07-01 17:59:22 | 0.5522 | 2095.1341 | 2095.1341 | 22726.73 | Close | 20.58253 |  | 0 | 33.2 | 0 | 0
873 | 2 | 4 |  | CC Chg | 04:08:00 | 07:14:29 | 155.878 | 3.5432 | 0.6439 | 643.91 | 0.6439 | 643.91 | 0 | 0 | 2.1865 | 2186.5 | 2.1865 | 2186.5 | 0 | 0 | 2024-07-01 17:59:52 | 0.5523 | 2095.1341 | 2095.1341 | 22730.71 | Close | 20.62413 |  | 0 | 33.2 | 0 | 0
874 | 2 | 4 |  | CC Chg | 04:08:30 | 07:14:59 | 155.878 | 3.5435 | 0.6452 | 645.2 | 0.6452 | 645.2 | 0 | 0 | 2.1911 | 2191.1 | 2.1911 | 2191.1 | 0 | 0 | 2024-07-01 18:00:21 | 0.5524 | 4184.8759 | 4184.8759 | 22731.71 | Close | 20.66569 |  | 0.0002 | 33.2 | 0 | 0
875 | 2 | 4 |  | CC Chg | 04:09:00 | 07:15:29 | 155.878 | 3.5441 | 0.6465 | 646.5 | 0.6465 | 646.5 | 0 | 0 | 2.1957 | 2195.7 | 2.1957 | 2195.7 | 0 | 0 | 2024-07-01 18:00:51 | 0.5525 | 2095.1341 | 2095.1341 | 22735.69 | Close | 20.70729 |  | 0.0002 | 33.2 | 0 | 0
876 | 2 | 4 |  | CC Chg | 04:09:30 | 07:15:59 | 155.878 | 3.5445 | 0.6478 | 647.8 | 0.6478 | 647.8 | 0 | 0 | 2.2003 | 2200.31 | 2.2003 | 2200.31 | 0 | 0 | 2024-07-01 18:01:21 | 0.5525 | 4190.2682 | 4190.2682 | 22738.66 | Close | 20.7489 |  | 0 | 33.2 | 0 | 0
877 | 2 | 4 |  | CC Chg | 04:10:00 | 07:16:29 | 155.878 | 3.5448 | 0.6491 | 649.1 | 0.6491 | 649.1 | 0 | 0 | 2.2049 | 2204.91 | 2.2049 | 2204.91 | 0 | 0 | 2024-07-01 18:01:51 | 0.5526 | 4184.6519 | 4184.6519 | 22739.66 | Close | 20.79045 |  | 0.0002 | 33.2 | 0 | 0
878 | 2 | 4 |  | CC Chg | 04:10:30 | 07:16:59 | 155.878 | 3.5454 | 0.6504 | 650.4 | 0.6504 | 650.4 | 0 | 0 | 2.2095 | 2209.51 | 2.2095 | 2209.51 | 0 | 0 | 2024-07-01 18:02:21 | 0.5526 | 2095.1341 | 2095.1341 | 22744.63 | Close | 20.83206 |  | 0 | 33.2 | 0 | 0
879 | 2 | 4 |  | CC Chg | 04:11:00 | 07:17:29 | 155.878 | 3.546 | 0.6517 | 651.7 | 0.6517 | 651.7 | 0 | 0 | 2.2141 | 2214.12 | 2.2141 | 2214.12 | 0 | 0 | 2024-07-01 18:02:51 | 0.5527 | 2095.1341 | 2095.1341 | 22748.6 | Close | 20.87366 |  | 0 | 33.2 | 0 | 0
880 | 2 | 4 |  | CC Chg | 04:11:30 | 07:17:59 | 155.1339 | 3.5463 | 0.653 | 652.99 | 0.653 | 652.99 | 0 | 0 | 2.2187 | 2218.72 | 2.2187 | 2218.72 | 0 | 0 | 2024-07-01 18:03:21 | 0.5502 | 4185.0999 | 4185.0999 | 22858.73 | Close | 20.91522 |  | 0.0002 | 33.2 | 0 | 0
881 | 2 | 4 |  | CC Chg | 04:12:00 | 07:18:29 | 155.878 | 3.5466 | 0.6543 | 654.29 | 0.6543 | 654.29 | 0 | 0 | 2.2233 | 2223.32 | 2.2233 | 2223.32 | 0 | 0 | 2024-07-01 18:03:51 | 0.5528 | 4190.2682 | 4190.2682 | 22752.58 | Close | 20.95682 |  | 0 | 33.2 | 0 | 0
882 | 2 | 4 |  | CC Chg | 04:12:30 | 07:18:59 | 155.878 | 3.5472 | 0.6556 | 655.59 | 0.6556 | 655.59 | 0 | 0 | 2.2279 | 2227.93 | 2.2279 | 2227.93 | 0 | 0 | 2024-07-01 18:04:21 | 0.5529 | 2095.1341 | 2095.1341 | 22757.55 | Close | 20.99843 |  | -0.0002 | 33.2 | 0 | 0
883 | 2 | 4 |  | CC Chg | 04:13:00 | 07:19:29 | 155.878 | 3.5476 | 0.6569 | 656.89 | 0.6569 | 656.89 | 0 | 0 | 2.2325 | 2232.53 | 2.2325 | 2232.53 | 0 | 0 | 2024-07-01 18:04:51 | 0.553 | 4181.0676 | 4181.0676 | 22758.55 | Close | 21.03994 |  | 0 | 33.2 | 0 | 0
884 | 2 | 4 |  | CC Chg | 04:13:30 | 07:19:59 | 155.878 | 3.5479 | 0.6582 | 658.19 | 0.6582 | 658.19 | 0 | 0 | 2.2371 | 2237.14 | 2.2371 | 2237.14 | 0 | 0 | 2024-07-01 18:05:21 | 0.553 | 4190.2682 | 4190.2682 | 22760.54 | Close | 21.08155 |  | 0 | 33.2 | 0 | 0
885 | 2 | 4 |  | CC Chg | 04:14:00 | 07:20:29 | 155.878 | 3.5488 | 0.6595 | 659.49 | 0.6595 | 659.49 | 0 | 0 | 2.2417 | 2241.75 | 2.2417 | 2241.75 | 0 | 0 | 2024-07-01 18:05:51 | 0.5532 | 1396.7561 | 1396.7561 | 22766.5 | Close | 21.12316 |  | 0 | 33.2 | 0 | 0
886 | 2 | 4 |  | CC Chg | 04:14:30 | 07:20:59 | 155.878 | 3.5491 | 0.6608 | 660.78 | 0.6608 | 660.78 | 0 | 0 | 2.2463 | 2246.35 | 2.2463 | 2246.35 | 0 | 0 | 2024-07-01 18:06:21 | 0.5532 | 4181.7397 | 4181.7397 | 22767.51 | Close | 21.16468 |  | 0.0002 | 33.2 | 0 | 0
887 | 2 | 4 |  | CC Chg | 04:15:00 | 07:21:29 | 155.878 | 3.5497 | 0.6621 | 662.08 | 0.6621 | 662.08 | 0 | 0 | 2.251 | 2250.96 | 2.251 | 2250.96 | 0 | 0 | 2024-07-01 18:06:51 | 0.5533 | 2095.1341 | 2095.1341 | 22772.47 | Close | 21.20628 |  | 0 | 33.2 | 0 | 0
888 | 2 | 4 |  | CC Chg | 04:15:30 | 07:21:59 | 155.878 | 3.55 | 0.6634 | 663.38 | 0.6634 | 663.38 | 0 | 0 | 2.2556 | 2255.57 | 2.2556 | 2255.57 | 0 | 0 | 2024-07-01 18:07:21 | 0.5534 | 4190.2682 | 4190.2682 | 22774.46 | Close | 21.24789 |  | 0 | 33.2 | 0 | 0
889 | 2 | 4 |  | CC Chg | 04:16:00 | 07:22:29 | 155.878 | 3.5507 | 0.6647 | 664.68 | 0.6647 | 664.68 | 0 | 0 | 2.2602 | 2260.18 | 2.2602 | 2260.18 | 0 | 0 | 2024-07-01 18:07:51 | 0.5535 | 2092.4379 | 2092.4379 | 22777.45 | Close | 21.28944 |  | 0.0002 | 33.2 | 0 | 0
890 | 2 | 4 |  | CC Chg | 04:16:30 | 07:22:59 | 155.878 | 3.551 | 0.666 | 665.98 | 0.666 | 665.98 | 0 | 0 | 2.2648 | 2264.79 | 2.2648 | 2264.79 | 0 | 0 | 2024-07-01 18:08:21 | 0.5535 | 4190.2682 | 4190.2682 | 22780.42 | Close | 21.33105 |  | 0 | 33.2 | 0 | 0
891 | 2 | 4 |  | CC Chg | 04:17:00 | 07:23:29 | 155.878 | 3.5516 | 0.6673 | 667.28 | 0.6673 | 667.28 | 0 | 0 | 2.2694 | 2269.4 | 2.2694 | 2269.4 | 0 | 0 | 2024-07-01 18:08:51 | 0.5536 | 2091.7603 | 2091.7603 | 22784.41 | Close | 21.37265 |  | 0 | 33.2 | 0 | 0
892 | 2 | 4 |  | CC Chg | 04:17:30 | 07:23:59 | 155.878 | 3.5519 | 0.6686 | 668.57 | 0.6686 | 668.57 | 0 | 0 | 2.274 | 2274.01 | 2.274 | 2274.01 | 0 | 0 | 2024-07-01 18:09:21 | 0.5537 | 4197.7449 | 4197.7449 | 22786.39 | Close | 21.4142 |  | 0 | 33.2 | 0 | 0
893 | 2 | 4 |  | CC Chg | 04:18:00 | 07:24:29 | 155.878 | 3.5522 | 0.6699 | 669.87 | 0.6699 | 669.87 | 0 | 0 | 2.2786 | 2278.62 | 2.2786 | 2278.62 | 0 | 0 | 2024-07-01 18:09:51 | 0.5537 | 4190.2682 | 4190.2682 | 22788.38 | Close | 21.45581 |  | 0 | 33.2 | 0 | 0
894 | 2 | 4 |  | CC Chg | 04:18:30 | 07:24:59 | 155.878 | 3.5528 | 0.6712 | 671.17 | 0.6712 | 671.17 | 0 | 0 | 2.2832 | 2283.24 | 2.2832 | 2283.24 | 0 | 0 | 2024-07-01 18:10:21 | 0.5538 | 2095.1341 | 2095.1341 | 22792.36 | Close | 21.49741 |  | 0 | 33.2 | 0 | 0
895 | 2 | 4 |  | CC Chg | 04:19:00 | 07:25:29 | 155.878 | 3.5531 | 0.6725 | 672.47 | 0.6725 | 672.47 | 0 | 0 | 2.2878 | 2287.85 | 2.2878 | 2287.85 | 0 | 0 | 2024-07-01 18:10:51 | 0.5539 | 4184.2038 | 4184.2038 | 22793.36 | Close | 21.53896 |  | 0.0002 | 33.2 | 0 | 0
896 | 2 | 4 |  | CC Chg | 04:19:30 | 07:25:59 | 155.878 | 3.5534 | 0.6738 | 673.77 | 0.6738 | 673.77 | 0 | 0 | 2.2925 | 2292.46 | 2.2925 | 2292.46 | 0 | 0 | 2024-07-01 18:11:21 | 0.5539 | 4176.7946 | 4176.7946 | 22796.34 | Close | 21.58056 |  | 0 | 33.2 | 0 | 0
897 | 2 | 4 |  | CC Chg | 04:20:00 | 07:26:29 | 155.878 | 3.5541 | 0.6751 | 675.07 | 0.6751 | 675.07 | 0 | 0 | 2.2971 | 2297.08 | 2.2971 | 2297.08 | 0 | 0 | 2024-07-01 18:11:51 | 0.554 | 2098.5188 | 2098.5188 | 22801.3 | Close | 21.62217 |  | -0.0002 | 33.2 | 0 | 0
898 | 2 | 4 |  | CC Chg | 04:20:30 | 07:26:59 | 155.878 | 3.5544 | 0.6764 | 676.36 | 0.6764 | 676.36 | 0 | 0 | 2.3017 | 2301.69 | 2.3017 | 2301.69 | 0 | 0 | 2024-07-01 18:12:21 | 0.554 | 4170.7498 | 4170.7498 | 22802.31 | Close | 21.66372 |  | 0 | 33.2 | 0 | 0
899 | 2 | 4 |  | CC Chg | 04:21:00 | 07:27:29 | 155.878 | 3.5547 | 0.6777 | 677.66 | 0.6777 | 677.66 | 0 | 0 | 2.3063 | 2306.31 | 2.3063 | 2306.31 | 0 | 0 | 2024-07-01 18:12:51 | 0.5541 | 4190.2682 | 4190.2682 | 22804.3 | Close | 21.70532 |  | 0 | 33.2 | 0 | 0
900 | 2 | 4 |  | CC Chg | 04:21:30 | 07:27:59 | 155.878 | 3.5553 | 0.679 | 678.96 | 0.679 | 678.96 | 0 | 0 | 2.3109 | 2310.92 | 2.3109 | 2310.92 | 0 | 0 | 2024-07-01 18:13:21 | 0.5542 | 2095.1341 | 2095.1341 | 22808.27 | Close | 21.74693 |  | 0 | 33.2 | 0 | 0
901 | 2 | 4 |  | CC Chg | 04:22:00 | 07:28:29 | 155.878 | 3.5556 | 0.6803 | 680.26 | 0.6803 | 680.26 | 0 | 0 | 2.3155 | 2315.53 | 2.3155 | 2315.53 | 0 | 0 | 2024-07-01 18:13:51 | 0.5542 | 4181.9637 | 4181.9637 | 22811.25 | Close | 21.78845 |  | -0.0002 | 33.2 | 0 | 0
902 | 2 | 4 |  | CC Chg | 04:22:30 | 07:28:59 | 155.878 | 3.5562 | 0.6816 | 681.56 | 0.6816 | 681.56 | 0 | 0 | 2.3202 | 2320.15 | 2.3202 | 2320.15 | 0 | 0 | 2024-07-01 18:14:21 | 0.5543 | 2095.1341 | 2095.1341 | 22815.23 | Close | 21.83006 |  | -0.0002 | 33.2 | 0 | 0
903 | 2 | 4 |  | CC Chg | 04:23:00 | 07:29:29 | 155.1339 | 3.5565 | 0.6828 | 682.85 | 0.6828 | 682.85 | 0 | 0 | 2.3248 | 2324.75 | 2.3248 | 2324.75 | 0 | 0 | 2024-07-01 18:14:51 | 0.5517 | 4170.2668 | 4170.2668 | 22925.67 | Close | 21.87146 |  | 0 | 33.2 | 0 | 0
904 | 2 | 4 |  | CC Chg | 04:23:30 | 07:29:59 | 155.878 | 3.5572 | 0.6842 | 684.15 | 0.6842 | 684.15 | 0 | 0 | 2.3294 | 2329.39 | 2.3294 | 2329.39 | 0 | 0 | 2024-07-01 18:15:21 | 0.5545 | 2102.2146 | 2102.2146 | 22820.21 | Close | 21.91321 |  | 0 | 33.2 | 0 | 0
905 | 2 | 4 |  | CC Chg | 04:24:00 | 07:30:29 | 155.878 | 3.5575 | 0.6855 | 685.45 | 0.6855 | 685.45 | 0 | 0 | 2.334 | 2334.01 | 2.334 | 2334.01 | 0 | 0 | 2024-07-01 18:15:51 | 0.5545 | 4190.2682 | 4190.2682 | 22822.19 | Close | 21.95482 |  | 0 | 33.2 | 0 | 0
906 | 2 | 4 |  | CC Chg | 04:24:30 | 07:30:59 | 155.878 | 3.5578 | 0.6868 | 686.75 | 0.6868 | 686.75 | 0 | 0 | 2.3386 | 2338.63 | 2.3386 | 2338.63 | 0 | 0 | 2024-07-01 18:16:21 | 0.5546 | 4190.2682 | 4190.2682 | 22824.18 | Close | 21.99642 |  | 0 | 33.2 | 0 | 0
907 | 2 | 4 |  | CC Chg | 04:25:00 | 07:31:29 | 155.878 | 3.5581 | 0.688 | 688.05 | 0.688 | 688.05 | 0 | 0 | 2.3432 | 2343.24 | 2.3432 | 2343.24 | 0 | 0 | 2024-07-01 18:16:51 | 0.5546 | 4183.5318 | 4183.5318 | 22825.19 | Close | 22.03796 |  | 0.0002 | 33.2 | 0 | 0
908 | 2 | 4 |  | CC Chg | 04:25:30 | 07:31:59 | 155.878 | 3.5587 | 0.6893 | 689.35 | 0.6893 | 689.35 | 0 | 0 | 2.3479 | 2347.87 | 2.3479 | 2347.87 | 0 | 0 | 2024-07-01 18:17:21 | 0.5547 | 2095.1341 | 2095.1341 | 22830.15 | Close | 22.07957 |  | 0 | 33.2 | 0 | 0
909 | 2 | 4 |  | CC Chg | 04:26:00 | 07:32:29 | 155.878 | 3.5587 | 0.6906 | 690.65 | 0.6906 | 690.65 | 0 | 0 | 2.3525 | 2352.49 | 2.3525 | 2352.49 | 0 | 0 | 2024-07-01 18:17:51 | 0.5547 | 0 | 0 | 22830.15 | Close | 22.12117 |  | 0 | 33.2 | 0 | 0
910 | 2 | 4 |  | CC Chg | 04:26:30 | 07:32:59 | 155.1339 | 3.5593 | 0.6919 | 691.94 | 0.6919 | 691.94 | 0 | 0 | 2.3571 | 2357.1 | 2.3571 | 2357.1 | 0 | 0 | 2024-07-01 18:18:21 | 0.5522 | 2091.5419 | 2091.5419 | 22943.65 | Close | 22.16271 |  | 0 | 33.2 | 0 | 0
911 | 2 | 4 |  | CC Chg | 04:27:00 | 07:33:29 | 155.878 | 3.5596 | 0.6932 | 693.24 | 0.6932 | 693.24 | 0 | 0 | 2.3617 | 2361.73 | 2.3617 | 2361.73 | 0 | 0 | 2024-07-01 18:18:51 | 0.5549 | 4190.2682 | 4190.2682 | 22836.12 | Close | 22.20432 |  | 0 | 33.2 | 0 | 0
912 | 2 | 4 |  | CC Chg | 04:27:30 | 07:33:59 | 155.878 | 3.56 | 0.6945 | 694.54 | 0.6945 | 694.54 | 0 | 0 | 2.3664 | 2366.35 | 2.3664 | 2366.35 | 0 | 0 | 2024-07-01 18:19:21 | 0.5549 | 4190.2682 | 4190.2682 | 22838.1 | Close | 22.24592 |  | 0 | 33.2 | 0 | 0
913 | 2 | 4 |  | CC Chg | 04:28:00 | 07:34:29 | 155.878 | 3.5606 | 0.6958 | 695.84 | 0.6958 | 695.84 | 0 | 0 | 2.371 | 2370.97 | 2.371 | 2370.97 | 0 | 0 | 2024-07-01 18:19:51 | 0.555 | 2091.3179 | 2091.3179 | 22841.1 | Close | 22.28745 |  | 0.0002 | 33.2 | 0 | 0
914 | 2 | 4 |  | CC Chg | 04:28:30 | 07:34:59 | 155.878 | 3.5609 | 0.6971 | 697.14 | 0.6971 | 697.14 | 0 | 0 | 2.3756 | 2375.59 | 2.3756 | 2375.59 | 0 | 0 | 2024-07-01 18:20:21 | 0.5551 | 4190.2682 | 4190.2682 | 22844.07 | Close | 22.32906 |  | 0 | 33.2 | 0 | 0
915 | 2 | 4 |  | CC Chg | 04:29:00 | 07:35:29 | 155.878 | 3.5612 | 0.6984 | 698.43 | 0.6984 | 698.43 | 0 | 0 | 2.3802 | 2380.22 | 2.3802 | 2380.22 | 0 | 0 | 2024-07-01 18:20:51 | 0.5551 | 4190.2682 | 4190.2682 | 22845.07 | Close | 22.37066 |  | 0.0002 | 33.2 | 0 | 0
916 | 2 | 4 |  | CC Chg | 04:29:30 | 07:35:59 | 155.1339 | 3.5615 | 0.6997 | 699.73 | 0.6997 | 699.73 | 0 | 0 | 2.3848 | 2384.84 | 2.3848 | 2384.84 | 0 | 0 | 2024-07-01 18:21:21 | 0.5525 | 4183.3078 | 4183.3078 | 22957.64 | Close | 22.4122 |  | 0 | 33.2 | 0 | 0
917 | 2 | 4 |  | CC Chg | 04:30:00 | 07:36:29 | 155.878 | 3.5618 | 0.701 | 701.03 | 0.701 | 701.03 | 0 | 0 | 2.3895 | 2389.46 | 2.3895 | 2389.46 | 0 | 0 | 2024-07-01 18:21:51 | 0.5552 | 4190.2682 | 4190.2682 | 22850.04 | Close | 22.45381 |  | 0 | 33.2 | 0 | 0
918 | 2 | 4 |  | CC Chg | 04:30:30 | 07:36:59 | 155.878 | 3.5621 | 0.7023 | 702.33 | 0.7023 | 702.33 | 0 | 0 | 2.3941 | 2394.09 | 2.3941 | 2394.09 | 0 | 0 | 2024-07-01 18:22:21 | 0.5553 | 4190.2682 | 4190.2682 | 22852.03 | Close | 22.49541 |  | 0 | 33.2 | 0 | 0
919 | 2 | 4 |  | CC Chg | 04:31:00 | 07:37:29 | 155.878 | 3.5627 | 0.7036 | 703.63 | 0.7036 | 703.63 | 0 | 0 | 2.3987 | 2398.71 | 2.3987 | 2398.71 | 0 | 0 | 2024-07-01 18:22:51 | 0.5554 | 2091.0938 | 2091.0938 | 22856 | Close | 22.53694 |  | 0 | 33.2 | 0 | 0
920 | 2 | 4 |  | CC Chg | 04:31:30 | 07:37:59 | 155.878 | 3.5631 | 0.7049 | 704.92 | 0.7049 | 704.92 | 0 | 0 | 2.4033 | 2403.34 | 2.4033 | 2403.34 | 0 | 0 | 2024-07-01 18:23:21 | 0.5554 | 4190.2682 | 4190.2682 | 22857.99 | Close | 22.57855 |  | 0 | 33.2 | 0 | 0
921 | 2 | 4 |  | CC Chg | 04:32:00 | 07:38:29 | 155.878 | 3.5634 | 0.7062 | 706.22 | 0.7062 | 706.22 | 0 | 0 | 2.408 | 2407.97 | 2.408 | 2407.97 | 0 | 0 | 2024-07-01 18:23:51 | 0.5555 | 4190.2682 | 4190.2682 | 22858.99 | Close | 22.62015 |  | 0.0002 | 33.2 | 0 | 0
922 | 2 | 4 |  | CC Chg | 04:32:30 | 07:38:59 | 155.878 | 3.564 | 0.7075 | 707.52 | 0.7075 | 707.52 | 0 | 0 | 2.4126 | 2412.59 | 2.4126 | 2412.59 | 0 | 0 | 2024-07-01 18:24:21 | 0.5555 | 2090.9818 | 2090.9818 | 22863.96 | Close | 22.66167 |  | 0 | 33.2 | 0 | 0
923 | 2 | 4 |  | CC Chg | 04:33:00 | 07:39:29 | 155.878 | 3.5643 | 0.7088 | 708.82 | 0.7088 | 708.82 | 0 | 0 | 2.4172 | 2417.21 | 2.4172 | 2417.21 | 0 | 0 | 2024-07-01 18:24:51 | 0.5556 | 4190.2682 | 4190.2682 | 22865.95 | Close | 22.70328 |  | 0 | 33.2 | 0 | 0
924 | 2 | 4 |  | CC Chg | 04:33:30 | 07:39:59 | 155.1339 | 3.5649 | 0.7101 | 710.11 | 0.7101 | 710.11 | 0 | 0 | 2.4218 | 2421.82 | 2.4218 | 2421.82 | 0 | 0 | 2024-07-01 18:25:21 | 0.553 | 2085.1334 | 2085.1334 | 22979.62 | Close | 22.74469 |  | 0 | 33.2 | 0 | 0
925 | 2 | 4 |  | CC Chg | 04:34:00 | 07:40:29 | 155.878 | 3.5652 | 0.7114 | 711.41 | 0.7114 | 711.41 | 0 | 0 | 2.4265 | 2426.46 | 2.4265 | 2426.46 | 0 | 0 | 2024-07-01 18:25:51 | 0.5557 | 4199.9489 | 4199.9489 | 22870.93 | Close | 22.78639 |  | 0.0002 | 33.2 | 0 | 0
926 | 2 | 4 |  | CC Chg | 04:34:30 | 07:40:59 | 155.878 | 3.5655 | 0.7127 | 712.71 | 0.7127 | 712.71 | 0 | 0 | 2.4311 | 2431.1 | 2.4311 | 2431.1 | 0 | 0 | 2024-07-01 18:26:21 | 0.5558 | 4190.2682 | 4190.2682 | 22872.91 | Close | 22.828 |  | 0.0002 | 33.2 | 0 | 0
927 | 2 | 4 |  | CC Chg | 04:35:00 | 07:41:29 | 155.878 | 3.5658 | 0.714 | 714.01 | 0.714 | 714.01 | 0 | 0 | 2.4357 | 2435.73 | 2.4357 | 2435.73 | 0 | 0 | 2024-07-01 18:26:51 | 0.5558 | 4190.2682 | 4190.2682 | 22875.89 | Close | 22.8696 |  | 0 | 33.2 | 0 | 0
928 | 2 | 4 |  | CC Chg | 04:35:30 | 07:41:59 | 155.878 | 3.5662 | 0.7153 | 715.31 | 0.7153 | 715.31 | 0 | 0 | 2.4403 | 2440.35 | 2.4403 | 2440.35 | 0 | 0 | 2024-07-01 18:27:21 | 0.5559 | 4179.4995 | 4179.4995 | 22877.88 | Close | 22.9111 |  | 0 | 33.2 | 0 | 0
929 | 2 | 4 |  | CC Chg | 04:36:00 | 07:42:29 | 155.878 | 3.5668 | 0.7166 | 716.61 | 0.7166 | 716.61 | 0 | 0 | 2.445 | 2444.98 | 2.445 | 2444.98 | 0 | 0 | 2024-07-01 18:27:51 | 0.556 | 2095.1341 | 2095.1341 | 22881.86 | Close | 22.95271 |  | 0 | 33.2 | 0 | 0
930 | 2 | 4 |  | CC Chg | 04:36:30 | 07:42:59 | 155.1339 | 3.5671 | 0.7179 | 717.9 | 0.7179 | 717.9 | 0 | 0 | 2.4496 | 2449.59 | 2.4496 | 2449.59 | 0 | 0 | 2024-07-01 18:28:21 | 0.5534 | 4170.2668 | 4170.2668 | 22992.62 | Close | 22.99412 |  | 0.0002 | 33.2 | 0 | 0
931 | 2 | 4 |  | CC Chg | 04:37:00 | 07:43:29 | 155.878 | 3.5674 | 0.7192 | 719.2 | 0.7192 | 719.2 | 0 | 0 | 2.4542 | 2454.24 | 2.4542 | 2454.24 | 0 | 0 | 2024-07-01 18:28:51 | 0.5561 | 4203.5331 | 4203.5331 | 22885.83 | Close | 23.03585 |  | 0 | 33.2 | 0 | 0
932 | 2 | 4 |  | CC Chg | 04:37:30 | 07:43:59 | 155.878 | 3.5677 | 0.7205 | 720.5 | 0.7205 | 720.5 | 0 | 0 | 2.4589 | 2458.87 | 2.4589 | 2458.87 | 0 | 0 | 2024-07-01 18:29:21 | 0.5561 | 4190.2682 | 4190.2682 | 22887.82 | Close | 23.07746 |  | 0 | 33.2 | 0 | 0
933 | 2 | 4 |  | CC Chg | 04:38:00 | 07:44:29 | 155.878 | 3.568 | 0.7218 | 721.8 | 0.7218 | 721.8 | 0 | 0 | 2.4635 | 2463.51 | 2.4635 | 2463.51 | 0 | 0 | 2024-07-01 18:29:51 | 0.5562 | 4190.2682 | 4190.2682 | 22889.81 | Close | 23.11907 |  | 0 | 33.2 | 0 | 0
934 | 2 | 4 |  | CC Chg | 04:38:30 | 07:44:59 | 155.878 | 3.5686 | 0.7231 | 723.1 | 0.7231 | 723.1 | 0 | 0 | 2.4681 | 2468.14 | 2.4681 | 2468.14 | 0 | 0 | 2024-07-01 18:30:21 | 0.5563 | 2092.1019 | 2092.1019 | 22892.8 | Close | 23.16061 |  | 0.0002 | 33.2 | 0 | 0
935 | 2 | 4 |  | CC Chg | 04:39:00 | 07:45:29 | 155.878 | 3.5689 | 0.7244 | 724.4 | 0.7244 | 724.4 | 0 | 0 | 2.4728 | 2472.77 | 2.4728 | 2472.77 | 0 | 0 | 2024-07-01 18:30:51 | 0.5563 | 4190.2682 | 4190.2682 | 22895.78 | Close | 23.20222 |  | 0 | 33.2 | 0 | 0
936 | 2 | 4 |  | CC Chg | 04:39:30 | 07:45:59 | 155.878 | 3.5693 | 0.7257 | 725.7 | 0.7257 | 725.7 | 0 | 0 | 2.4774 | 2477.41 | 2.4774 | 2477.41 | 0 | 0 | 2024-07-01 18:31:21 | 0.5564 | 4176.7946 | 4176.7946 | 22897.77 | Close | 23.24382 |  | 0 | 33.2 | 0 | 0
937 | 2 | 4 |  | CC Chg | 04:40:00 | 07:46:29 | 155.878 | 3.5696 | 0.727 | 726.99 | 0.727 | 726.99 | 0 | 0 | 2.482 | 2482.04 | 2.482 | 2482.04 | 0 | 0 | 2024-07-01 18:31:51 | 0.5564 | 4198.6439 | 4198.6439 | 22898.77 | Close | 23.28538 |  | 0.0002 | 33.2 | 0 | 0
938 | 2 | 4 |  | CC Chg | 04:40:30 | 07:46:59 | 155.878 | 3.5702 | 0.7283 | 728.29 | 0.7283 | 728.29 | 0 | 0 | 2.4867 | 2486.68 | 2.4867 | 2486.68 | 0 | 0 | 2024-07-01 18:32:21 | 0.5565 | 2091.7603 | 2091.7603 | 22903.74 | Close | 23.32698 |  | 0 | 33.2 | 0 | 0
939 | 2 | 4 |  | CC Chg | 04:41:00 | 07:47:29 | 155.1339 | 3.5705 | 0.7296 | 729.58 | 0.7296 | 729.58 | 0 | 0 | 2.4913 | 2491.29 | 2.4913 | 2491.29 | 0 | 0 | 2024-07-01 18:32:51 | 0.5539 | 4183.7628 | 4183.7628 | 23015.59 | Close | 23.36839 |  | 0 | 33.2 | 0 | 0
940 | 2 | 4 |  | CC Chg | 04:41:30 | 07:47:59 | 155.878 | 3.5708 | 0.7309 | 730.89 | 0.7309 | 730.89 | 0 | 0 | 2.496 | 2495.95 | 2.496 | 2495.95 | 0 | 0 | 2024-07-01 18:33:21 | 0.5566 | 4192.9197 | 4192.9197 | 22907.72 | Close | 23.41016 |  | 0 | 33.2 | 0 | 0
941 | 2 | 4 |  | CC Chg | 04:42:00 | 07:48:29 | 155.878 | 3.5717 | 0.7322 | 732.19 | 0.7322 | 732.19 | 0 | 0 | 2.5006 | 2500.59 | 2.5006 | 2500.59 | 0 | 0 | 2024-07-01 18:33:51 | 0.5568 | 1396.7561 | 1396.7561 | 22913.68 | Close | 23.45176 |  | 0 | 33.2 | 0 | 0
942 | 2 | 4 |  | CC Chg | 04:42:30 | 07:48:59 | 155.878 | 3.572 | 0.7335 | 733.49 | 0.7335 | 733.49 | 0 | 0 | 2.5052 | 2505.23 | 2.5052 | 2505.23 | 0 | 0 | 2024-07-01 18:34:21 | 0.5568 | 4190.2682 | 4190.2682 | 22915.67 | Close | 23.49337 |  | 0 | 33.2 | 0 | 0
943 | 2 | 4 |  | CC Chg | 04:43:00 | 07:49:29 | 155.878 | 3.5724 | 0.7348 | 734.78 | 0.7348 | 734.78 | 0 | 0 | 2.5099 | 2509.86 | 2.5099 | 2509.86 | 0 | 0 | 2024-07-01 18:34:51 | 0.5569 | 4185.9959 | 4185.9959 | 22917.66 | Close | 23.53493 |  | 0 | 33.2 | 0 | 0
944 | 2 | 4 |  | CC Chg | 04:43:30 | 07:49:59 | 155.1339 | 3.5727 | 0.7361 | 736.08 | 0.7361 | 736.08 | 0 | 0 | 2.5145 | 2514.48 | 2.5145 | 2514.48 | 0 | 0 | 2024-07-01 18:35:21 | 0.5542 | 4183.7628 | 4183.7628 | 23029.58 | Close | 23.57634 |  | 0 | 33.2 | 0 | 0
945 | 2 | 4 |  | CC Chg | 04:44:00 | 07:50:29 | 155.1339 | 3.5733 | 0.7374 | 737.37 | 0.7374 | 737.37 | 0 | 0 | 2.5191 | 2519.1 | 2.5191 | 2519.1 | 0 | 0 | 2024-07-01 18:35:51 | 0.5543 | 2081.7757 | 2081.7757 | 23032.59 | Close | 23.61775 |  | 0.0002 | 33.2 | 0 | 0
946 | 2 | 4 |  | CC Chg | 04:44:30 | 07:50:59 | 155.878 | 3.5736 | 0.7387 | 738.68 | 0.7387 | 738.68 | 0 | 0 | 2.5238 | 2523.78 | 2.5238 | 2523.78 | 0 | 0 | 2024-07-01 18:36:21 | 0.557 | 4238.5513 | 4238.5513 | 22924.62 | Close | 23.6597 |  | 0.0002 | 33.2 | 0 | 0
947 | 2 | 4 |  | CC Chg | 04:45:00 | 07:51:29 | 155.1339 | 3.5739 | 0.74 | 739.97 | 0.74 | 739.97 | 0 | 0 | 2.5284 | 2528.4 | 2.5284 | 2528.4 | 0 | 0 | 2024-07-01 18:36:51 | 0.5544 | 4156.8576 | 4156.8576 | 23036.58 | Close | 23.70111 |  | 0.0002 | 33.2 | 0 | 0
948 | 2 | 4 |  | CC Chg | 04:45:30 | 07:51:59 | 155.1339 | 3.5742 | 0.7413 | 741.27 | 0.7413 | 741.27 | 0 | 0 | 2.533 | 2533.02 | 2.533 | 2533.02 | 0 | 0 | 2024-07-01 18:37:21 | 0.5545 | 4170.2668 | 4170.2668 | 23038.58 | Close | 23.74251 |  | 0.0002 | 33.2 | 0 | 0
949 | 2 | 4 |  | CC Chg | 04:46:00 | 07:52:29 | 155.878 | 3.5748 | 0.7426 | 742.57 | 0.7426 | 742.57 | 0 | 0 | 2.5377 | 2537.7 | 2.5377 | 2537.7 | 0 | 0 | 2024-07-01 18:37:51 | 0.5572 | 2112.1032 | 2112.1032 | 22932.58 | Close | 23.78446 |  | 0.0002 | 33.2 | 0 | 0
950 | 2 | 4 |  | CC Chg | 04:46:30 | 07:52:59 | 155.878 | 3.5751 | 0.7439 | 743.87 | 0.7439 | 743.87 | 0 | 0 | 2.5423 | 2542.35 | 2.5423 | 2542.35 | 0 | 0 | 2024-07-01 18:38:21 | 0.5573 | 4190.2682 | 4190.2682 | 22935.56 | Close | 23.82606 |  | 0 | 33.2 | 0 | 0
951 | 2 | 4 |  | CC Chg | 04:47:00 | 07:53:29 | 155.878 | 3.5755 | 0.7452 | 745.17 | 0.7452 | 745.17 | 0 | 0 | 2.547 | 2546.99 | 2.547 | 2546.99 | 0 | 0 | 2024-07-01 18:38:51 | 0.5573 | 4190.2682 | 4190.2682 | 22937.55 | Close | 23.86767 |  | 0 | 33.2 | 0 | 0
952 | 2 | 4 |  | CC Chg | 04:47:30 | 07:53:59 | 155.878 | 3.5761 | 0.7465 | 746.47 | 0.7465 | 746.47 | 0 | 0 | 2.5516 | 2551.63 | 2.5516 | 2551.63 | 0 | 0 | 2024-07-01 18:39:21 | 0.5574 | 2091.8779 | 2091.8779 | 22941.52 | Close | 23.90921 |  | 0 | 33.2 | 0 | 0
953 | 2 | 4 |  | CC Chg | 04:48:00 | 07:54:29 | 155.878 | 3.5764 | 0.7478 | 747.77 | 0.7478 | 747.77 | 0 | 0 | 2.5563 | 2556.27 | 2.5563 | 2556.27 | 0 | 0 | 2024-07-01 18:39:51 | 0.5575 | 4190.2682 | 4190.2682 | 22942.53 | Close | 23.95082 |  | 0.0002 | 33.2 | 0 | 0
954 | 2 | 4 |  | CC Chg | 04:48:30 | 07:54:59 | 155.878 | 3.577 | 0.7491 | 749.07 | 0.7491 | 749.07 | 0 | 0 | 2.5609 | 2560.92 | 2.5609 | 2560.92 | 0 | 0 | 2024-07-01 18:40:21 | 0.5576 | 2095.1341 | 2095.1341 | 22947.49 | Close | 23.99242 |  | 0 | 33.2 | 0 | 0
955 | 2 | 4 |  | CC Chg | 04:49:00 | 07:55:29 | 155.878 | 3.5773 | 0.7504 | 750.36 | 0.7504 | 750.36 | 0 | 0 | 2.5656 | 2565.56 | 2.5656 | 2565.56 | 0 | 0 | 2024-07-01 18:40:51 | 0.5576 | 4181.7397 | 4181.7397 | 22949.48 | Close | 24.03394 |  | 0 | 33.2 | 0 | 0
956 | 2 | 4 |  | CC Chg | 04:49:30 | 07:55:59 | 155.878 | 3.5776 | 0.7517 | 751.66 | 0.7517 | 751.66 | 0 | 0 | 2.5702 | 2570.2 | 2.5702 | 2570.2 | 0 | 0 | 2024-07-01 18:41:21 | 0.5577 | 4190.2682 | 4190.2682 | 22951.47 | Close | 24.07555 |  | 0 | 33.2 | 0 | 0
957 | 2 | 4 |  | CC Chg | 04:50:00 | 07:56:29 | 155.878 | 3.5782 | 0.753 | 752.96 | 0.753 | 752.96 | 0 | 0 | 2.5749 | 2574.85 | 2.5749 | 2574.85 | 0 | 0 | 2024-07-01 18:41:51 | 0.5578 | 2095.1341 | 2095.1341 | 22955.45 | Close | 24.11716 |  | 0 | 33.2 | 0 | 0
958 | 2 | 4 |  | CC Chg | 04:50:30 | 07:56:59 | 155.878 | 3.5786 | 0.7543 | 754.26 | 0.7543 | 754.26 | 0 | 0 | 2.5795 | 2579.49 | 2.5795 | 2579.49 | 0 | 0 | 2024-07-01 18:42:21 | 0.5578 | 4183.9798 | 4183.9798 | 22957.43 | Close | 24.1587 |  | 0 | 33.2 | 0 | 0
959 | 2 | 4 |  | CC Chg | 04:51:00 | 07:57:29 | 155.878 | 3.5789 | 0.7556 | 755.56 | 0.7556 | 755.56 | 0 | 0 | 2.5841 | 2584.14 | 2.5841 | 2584.14 | 0 | 0 | 2024-07-01 18:42:51 | 0.5579 | 4190.2682 | 4190.2682 | 22959.42 | Close | 24.20031 |  | 0 | 33.2 | 0 | 0
960 | 2 | 4 |  | CC Chg | 04:51:30 | 07:57:59 | 155.878 | 3.5798 | 0.7569 | 756.86 | 0.7569 | 756.86 | 0 | 0 | 2.5888 | 2588.79 | 2.5888 | 2588.79 | 0 | 0 | 2024-07-01 18:43:21 | 0.558 | 1396.7561 | 1396.7561 | 22965.39 | Close | 24.24191 |  | 0 | 33.2 | 0 | 0
961 | 2 | 4 |  | CC Chg | 04:52:00 | 07:58:29 | 155.878 | 3.5801 | 0.7582 | 758.15 | 0.7582 | 758.15 | 0 | 0 | 2.5934 | 2593.43 | 2.5934 | 2593.43 | 0 | 0 | 2024-07-01 18:43:51 | 0.5581 | 4183.0838 | 4183.0838 | 22967.38 | Close | 24.28345 |  | 0 | 33.2 | 0 | 0
962 | 2 | 4 |  | CC Chg | 04:52:30 | 07:58:59 | 155.878 | 3.5807 | 0.7595 | 759.45 | 0.7595 | 759.45 | 0 | 0 | 2.5981 | 2598.09 | 2.5981 | 2598.09 | 0 | 0 | 2024-07-01 18:44:21 | 0.5582 | 2095.1341 | 2095.1341 | 22970.37 | Close | 24.32505 |  | 0.0002 | 33.2 | 0 | 0
963 | 2 | 4 |  | CC Chg | 04:53:00 | 07:59:29 | 155.878 | 3.581 | 0.7608 | 760.75 | 0.7608 | 760.75 | 0 | 0 | 2.6027 | 2602.74 | 2.6027 | 2602.74 | 0 | 0 | 2024-07-01 18:44:51 | 0.5582 | 4190.2682 | 4190.2682 | 22973.34 | Close | 24.36666 |  | 0 | 33.2 | 0 | 0
964 | 2 | 4 |  | CC Chg | 04:53:30 | 07:59:59 | 155.878 | 3.5813 | 0.762 | 762.05 | 0.762 | 762.05 | 0 | 0 | 2.6074 | 2607.38 | 2.6074 | 2607.38 | 0 | 0 | 2024-07-01 18:45:21 | 0.5583 | 4184.8759 | 4184.8759 | 22975.33 | Close | 24.40821 |  | 0 | 33.2 | 0 | 0
965 | 2 | 4 |  | CC Chg | 04:54:00 | 08:00:29 | 155.878 | 3.582 | 0.7633 | 763.35 | 0.7633 | 763.35 | 0 | 0 | 2.612 | 2612.03 | 2.612 | 2612.03 | 0 | 0 | 2024-07-01 18:45:51 | 0.5584 | 2095.1341 | 2095.1341 | 22979.31 | Close | 24.44982 |  | 0 | 33.2 | 0 | 0
966 | 2 | 4 |  | CC Chg | 04:54:30 | 08:00:59 | 155.878 | 3.5823 | 0.7646 | 764.65 | 0.7646 | 764.65 | 0 | 0 | 2.6167 | 2616.69 | 2.6167 | 2616.69 | 0 | 0 | 2024-07-01 18:46:21 | 0.5584 | 4190.2682 | 4190.2682 | 22981.3 | Close | 24.49142 |  | 0 | 33.2 | 0 | 0
967 | 2 | 4 |  | CC Chg | 04:55:00 | 08:01:29 | 155.878 | 3.5826 | 0.7659 | 765.94 | 0.7659 | 765.94 | 0 | 0 | 2.6213 | 2621.33 | 2.6213 | 2621.33 | 0 | 0 | 2024-07-01 18:46:51 | 0.5584 | 4183.7558 | 4183.7558 | 22983.29 | Close | 24.53296 |  | 0 | 33.2 | 0 | 0
968 | 2 | 4 |  | CC Chg | 04:55:30 | 08:01:59 | 155.1339 | 3.5829 | 0.7672 | 767.24 | 0.7672 | 767.24 | 0 | 0 | 2.626 | 2625.97 | 2.626 | 2625.97 | 0 | 0 | 2024-07-01 18:47:21 | 0.5558 | 4170.2668 | 4170.2668 | 23094.53 | Close | 24.57437 |  | 0.0002 | 33.2 | 0 | 0
969 | 2 | 4 |  | CC Chg | 04:56:00 | 08:02:29 | 155.878 | 3.5835 | 0.7685 | 768.54 | 0.7685 | 768.54 | 0 | 0 | 2.6306 | 2630.62 | 2.6306 | 2630.62 | 0 | 0 | 2024-07-01 18:47:51 | 0.5586 | 2091.7603 | 2091.7603 | 22989.26 | Close | 24.61598 |  | 0 | 33.2 | 0 | 0
970 | 2 | 4 |  | CC Chg | 04:56:30 | 08:02:59 | 155.878 | 3.5841 | 0.7698 | 769.84 | 0.7698 | 769.84 | 0 | 0 | 2.6353 | 2635.29 | 2.6353 | 2635.29 | 0 | 0 | 2024-07-01 18:48:21 | 0.5587 | 2105.2742 | 2105.2742 | 22993.23 | Close | 24.65772 |  | 0 | 33.2 | 0 | 0
971 | 2 | 4 |  | CC Chg | 04:57:00 | 08:03:29 | 155.878 | 3.5844 | 0.7711 | 771.14 | 0.7711 | 771.14 | 0 | 0 | 2.6399 | 2639.95 | 2.6399 | 2639.95 | 0 | 0 | 2024-07-01 18:48:51 | 0.5587 | 4190.2682 | 4190.2682 | 22994.23 | Close | 24.69932 |  | 0.0002 | 33.2 | 0 | 0
972 | 2 | 4 |  | CC Chg | 04:57:30 | 08:03:59 | 155.1339 | 3.5848 | 0.7724 | 772.43 | 0.7724 | 772.43 | 0 | 0 | 2.6446 | 2644.58 | 2.6446 | 2644.58 | 0 | 0 | 2024-07-01 18:49:21 | 0.5561 | 4170.2668 | 4170.2668 | 23107.52 | Close | 24.74073 |  | 0 | 33.2 | 0 | 0
973 | 2 | 4 |  | CC Chg | 04:58:00 | 08:04:29 | 155.878 | 3.5854 | 0.7737 | 773.73 | 0.7737 | 773.73 | 0 | 0 | 2.6493 | 2649.25 | 2.6493 | 2649.25 | 0 | 0 | 2024-07-01 18:49:51 | 0.5589 | 2101.6545 | 2101.6545 | 23001.19 | Close | 24.78247 |  | 0 | 33.2 | 0 | 0
974 | 2 | 4 |  | CC Chg | 04:58:30 | 08:04:59 | 155.878 | 3.5857 | 0.775 | 775.03 | 0.775 | 775.03 | 0 | 0 | 2.6539 | 2653.91 | 2.6539 | 2653.91 | 0 | 0 | 2024-07-01 18:50:21 | 0.5589 | 4190.2682 | 4190.2682 | 23003.18 | Close | 24.82407 |  | 0 | 33.2 | 0 | 0
975 | 2 | 4 |  | CC Chg | 04:59:00 | 08:05:29 | 155.1339 | 3.5863 | 0.7763 | 776.33 | 0.7763 | 776.33 | 0 | 0 | 2.6585 | 2658.55 | 2.6585 | 2658.55 | 0 | 0 | 2024-07-01 18:50:51 | 0.5564 | 2085.1334 | 2085.1334 | 23116.52 | Close | 24.86548 |  | 0.0002 | 33.2 | 0 | 0
976 | 2 | 4 |  | CC Chg | 04:59:30 | 08:05:59 | 155.1339 | 3.5866 | 0.7776 | 777.63 | 0.7776 | 777.63 | 0 | 0 | 2.6632 | 2663.22 | 2.6632 | 2663.22 | 0 | 0 | 2024-07-01 18:51:21 | 0.5564 | 4190.9101 | 4190.9101 | 23119.51 | Close | 24.90723 |  | 0 | 33.2 | 0 | 0
977 | 2 | 4 |  | CC Chg | 05:00:00 | 08:06:29 | 155.878 | 3.5872 | 0.7789 | 778.93 | 0.7789 | 778.93 | 0 | 0 | 2.6679 | 2667.88 | 2.6679 | 2667.88 | 0 | 0 | 2024-07-01 18:51:51 | 0.5592 | 2098.5188 | 2098.5188 | 23012.13 | Close | 24.94883 |  | 0.0002 | 33.2 | 0 | 0
978 | 2 | 4 |  | CC Chg | 05:00:30 | 08:06:59 | 155.878 | 3.5879 | 0.7802 | 780.23 | 0.7802 | 780.23 | 0 | 0 | 2.6725 | 2672.54 | 2.6725 | 2672.54 | 0 | 0 | 2024-07-01 18:52:21 | 0.5593 | 2091.7603 | 2091.7603 | 23017.1 | Close | 24.99044 |  | 0 | 33.2 | 0 | 0
979 | 2 | 4 |  | CC Chg | 05:01:00 | 08:07:29 | 155.878 | 3.5882 | 0.7815 | 781.52 | 0.7815 | 781.52 | 0 | 0 | 2.6772 | 2677.2 | 2.6772 | 2677.2 | 0 | 0 | 2024-07-01 18:52:51 | 0.5593 | 4186.444 | 4186.444 | 23019.09 | Close | 25.03201 |  | 0 | 33.2 | 0 | 0
980 | 2 | 4 |  | CC Chg | 05:01:30 | 08:07:59 | 155.878 | 3.5885 | 0.7828 | 782.82 | 0.7828 | 782.82 | 0 | 0 | 2.6819 | 2681.86 | 2.6819 | 2681.86 | 0 | 0 | 2024-07-01 18:53:21 | 0.5594 | 4190.2682 | 4190.2682 | 23020.09 | Close | 25.07361 |  | 0.0002 | 33.2 | 0 | 0
981 | 2 | 4 |  | CC Chg | 05:02:00 | 08:08:29 | 155.878 | 3.5891 | 0.7841 | 784.12 | 0.7841 | 784.12 | 0 | 0 | 2.6865 | 2686.52 | 2.6865 | 2686.52 | 0 | 0 | 2024-07-01 18:53:51 | 0.5595 | 2095.1341 | 2095.1341 | 23025.06 | Close | 25.11522 |  | 0 | 33.2 | 0 | 0
982 | 2 | 4 |  | CC Chg | 05:02:30 | 08:08:59 | 155.878 | 3.5894 | 0.7854 | 785.42 | 0.7854 | 785.42 | 0 | 0 | 2.6912 | 2691.18 | 2.6912 | 2691.18 | 0 | 0 | 2024-07-01 18:54:21 | 0.5595 | 4185.0999 | 4185.0999 | 23027.05 | Close | 25.15677 |  | 0 | 33.2 | 0 | 0
983 | 2 | 4 |  | CC Chg | 05:03:00 | 08:09:29 | 155.878 | 3.59 | 0.7867 | 786.72 | 0.7867 | 786.72 | 0 | 0 | 2.6958 | 2695.84 | 2.6958 | 2695.84 | 0 | 0 | 2024-07-01 18:54:51 | 0.5596 | 2095.1341 | 2095.1341 | 23031.02 | Close | 25.19838 |  | 0 | 33.2 | 0 | 0
984 | 2 | 4 |  | CC Chg | 05:03:30 | 08:09:59 | 155.1339 | 3.5903 | 0.788 | 788.01 | 0.788 | 788.01 | 0 | 0 | 2.7005 | 2700.48 | 2.7005 | 2700.48 | 0 | 0 | 2024-07-01 18:55:21 | 0.557 | 4170.2668 | 4170.2668 | 23143.49 | Close | 25.23979 |  | 0 | 33.2 | 0 | 0
985 | 2 | 4 |  | CC Chg | 05:04:00 | 08:10:29 | 155.878 | 3.5907 | 0.7893 | 789.31 | 0.7893 | 789.31 | 0 | 0 | 2.7052 | 2705.16 | 2.7052 | 2705.16 | 0 | 0 | 2024-07-01 18:55:51 | 0.5597 | 4203.9811 | 4203.9811 | 23035 | Close | 25.28153 |  | 0 | 33.2 | 0 | 0
986 | 2 | 4 |  | CC Chg | 05:04:30 | 08:10:59 | 155.878 | 3.591 | 0.7906 | 790.61 | 0.7906 | 790.61 | 0 | 0 | 2.7098 | 2709.82 | 2.7098 | 2709.82 | 0 | 0 | 2024-07-01 18:56:21 | 0.5598 | 4190.2682 | 4190.2682 | 23036.99 | Close | 25.32314 |  | 0 | 33.2 | 0 | 0
987 | 2 | 4 |  | CC Chg | 05:05:00 | 08:11:29 | 155.878 | 3.5916 | 0.7919 | 791.91 | 0.7919 | 791.91 | 0 | 0 | 2.7145 | 2714.49 | 2.7145 | 2714.49 | 0 | 0 | 2024-07-01 18:56:51 | 0.5598 | 2095.1341 | 2095.1341 | 23040.97 | Close | 25.36474 |  | 0 | 33.2 | 0 | 0
988 | 2 | 4 |  | CC Chg | 05:05:30 | 08:11:59 | 155.878 | 3.5919 | 0.7932 | 793.21 | 0.7932 | 793.21 | 0 | 0 | 2.7191 | 2719.15 | 2.7191 | 2719.15 | 0 | 0 | 2024-07-01 18:57:21 | 0.5599 | 4183.3078 | 4183.3078 | 23041.97 | Close | 25.40628 |  | 0.0002 | 33.2 | 0 | 0
989 | 2 | 4 |  | CC Chg | 05:06:00 | 08:12:29 | 155.878 | 3.5922 | 0.7945 | 794.51 | 0.7945 | 794.51 | 0 | 0 | 2.7238 | 2723.81 | 2.7238 | 2723.81 | 0 | 0 | 2024-07-01 18:57:51 | 0.5599 | 4190.2682 | 4190.2682 | 23044.95 | Close | 25.44789 |  | 0 | 33.2 | 0 | 0
990 | 2 | 4 |  | CC Chg | 05:06:30 | 08:12:59 | 155.878 | 3.5925 | 0.7958 | 795.81 | 0.7958 | 795.81 | 0 | 0 | 2.7285 | 2728.48 | 2.7285 | 2728.48 | 0 | 0 | 2024-07-01 18:58:21 | 0.56 | 4190.2682 | 4190.2682 | 23045.95 | Close | 25.48949 |  | 0.0002 | 33.2 | 0 | 0
991 | 2 | 4 |  | CC Chg | 05:07:00 | 08:13:29 | 155.878 | 3.5928 | 0.7971 | 797.1 | 0.7971 | 797.1 | 0 | 0 | 2.7331 | 2733.14 | 2.7331 | 2733.14 | 0 | 0 | 2024-07-01 18:58:51 | 0.56 | 4182.6357 | 4182.6357 | 23048.92 | Close | 25.53102 |  | 0 | 33.2 | 0 | 0
992 | 2 | 4 |  | CC Chg | 05:07:30 | 08:13:59 | 155.878 | 3.5934 | 0.7984 | 798.4 | 0.7984 | 798.4 | 0 | 0 | 2.7378 | 2737.8 | 2.7378 | 2737.8 | 0 | 0 | 2024-07-01 18:59:21 | 0.5601 | 2095.1341 | 2095.1341 | 23051.91 | Close | 25.57263 |  | 0.0002 | 33.2 | 0 | 0
993 | 2 | 4 |  | CC Chg | 05:08:00 | 08:14:29 | 155.878 | 3.5938 | 0.7997 | 799.7 | 0.7997 | 799.7 | 0 | 0 | 2.7425 | 2742.47 | 2.7425 | 2742.47 | 0 | 0 | 2024-07-01 18:59:51 | 0.5602 | 4190.2682 | 4190.2682 | 23054.89 | Close | 25.61423 |  | 0 | 33.2 | 0 | 0
994 | 2 | 4 |  | CC Chg | 05:08:30 | 08:14:59 | 155.878 | 3.5941 | 0.801 | 801 | 0.801 | 801 | 0 | 0 | 2.7471 | 2747.13 | 2.7471 | 2747.13 | 0 | 0 | 2024-07-01 19:00:21 | 0.5602 | 4183.9798 | 4183.9798 | 23055.89 | Close | 25.65578 |  | 0.0002 | 33.2 | 0 | 0
995 | 2 | 4 |  | CC Chg | 05:09:00 | 08:15:29 | 155.878 | 3.5944 | 0.8023 | 802.3 | 0.8023 | 802.3 | 0 | 0 | 2.7518 | 2751.8 | 2.7518 | 2751.8 | 0 | 0 | 2024-07-01 19:00:51 | 0.5603 | 4190.2682 | 4190.2682 | 23058.87 | Close | 25.69738 |  | 0 | 33.2 | 0 | 0
996 | 2 | 4 |  | CC Chg | 05:09:30 | 08:15:59 | 155.878 | 3.595 | 0.8036 | 803.6 | 0.8036 | 803.6 | 0 | 0 | 2.7565 | 2756.47 | 2.7565 | 2756.47 | 0 | 0 | 2024-07-01 19:01:21 | 0.5604 | 2095.1341 | 2095.1341 | 23061.86 | Close | 25.73899 |  | 0.0002 | 33.2 | 0 | 0
997 | 2 | 4 |  | CC Chg | 05:10:00 | 08:16:29 | 155.1339 | 3.5953 | 0.8049 | 804.89 | 0.8049 | 804.89 | 0 | 0 | 2.7611 | 2761.14 | 2.7611 | 2761.14 | 0 | 0 | 2024-07-01 19:01:51 | 0.5578 | 4184.8759 | 4184.8759 | 23174.47 | Close | 25.78054 |  | 0.0002 | 33.2 | 0 | 0
998 | 2 | 4 |  | CC Chg | 05:10:30 | 08:16:59 | 155.878 | 3.5956 | 0.8062 | 806.19 | 0.8062 | 806.19 | 0 | 0 | 2.7658 | 2765.81 | 2.7658 | 2765.81 | 0 | 0 | 2024-07-01 19:02:21 | 0.5605 | 4190.2682 | 4190.2682 | 23066.82 | Close | 25.82215 |  | 0 | 33.2 | 0 | 0
999 | 2 | 4 |  | CC Chg | 05:11:00 | 08:17:29 | 155.878 | 3.5959 | 0.8075 | 807.49 | 0.8075 | 807.49 | 0 | 0 | 2.7705 | 2770.48 | 2.7705 | 2770.48 | 0 | 0 | 2024-07-01 19:02:51 | 0.5605 | 4190.2682 | 4190.2682 | 23068.81 | Close | 25.86375 |  | 0 | 33.2 | 0 | 0
1000 | 2 | 4 |  | CC Chg | 05:11:30 | 08:17:59 | 155.878 | 3.5962 | 0.8088 | 808.79 | 0.8088 | 808.79 | 0 | 0 | 2.7751 | 2775.14 | 2.7751 | 2775.14 | 0 | 0 | 2024-07-01 19:03:21 | 0.5606 | 4183.9798 | 4183.9798 | 23069.81 | Close | 25.9053 |  | 0.0002 | 33.2 | 0 | 0
1001 | 2 | 4 |  | CC Chg | 05:12:00 | 08:18:29 | 155.878 | 3.5969 | 0.8101 | 810.09 | 0.8101 | 810.09 | 0 | 0 | 2.7798 | 2779.81 | 2.7798 | 2779.81 | 0 | 0 | 2024-07-01 19:03:51 | 0.5607 | 2095.1341 | 2095.1341 | 23074.78 | Close | 25.9469 |  | 0 | 33.2 | 0 | 0
1002 | 2 | 4 |  | CC Chg | 05:12:30 | 08:18:59 | 155.878 | 3.5972 | 0.8114 | 811.39 | 0.8114 | 811.39 | 0 | 0 | 2.7845 | 2784.49 | 2.7845 | 2784.49 | 0 | 0 | 2024-07-01 19:04:21 | 0.5607 | 4190.2682 | 4190.2682 | 23076.77 | Close | 25.98851 |  | 0 | 33.2 | 0 | 0
1003 | 2 | 4 |  | CC Chg | 05:13:00 | 08:19:29 | 155.878 | 3.5972 | 0.8127 | 812.69 | 0.8127 | 812.69 | 0 | 0 | 2.7892 | 2789.15 | 2.7892 | 2789.15 | 0 | 0 | 2024-07-01 19:04:51 | 0.5607 | 0 | 0 | 23076.77 | Close | 26.03008 |  | 0 | 33.2 | 0 | 0
1004 | 2 | 4 |  | CC Chg | 05:13:30 | 08:19:59 | 155.878 | 3.5975 | 0.814 | 813.98 | 0.814 | 813.98 | 0 | 0 | 2.7938 | 2793.83 | 2.7938 | 2793.83 | 0 | 0 | 2024-07-01 19:05:21 | 0.5608 | 4190.2682 | 4190.2682 | 23078.75 | Close | 26.07169 |  | 0 | 33.2 | 0 | 0
1005 | 2 | 4 |  | CC Chg | 05:14:00 | 08:20:29 | 155.878 | 3.5978 | 0.8153 | 815.28 | 0.8153 | 815.28 | 0 | 0 | 2.7985 | 2798.5 | 2.7985 | 2798.5 | 0 | 0 | 2024-07-01 19:05:51 | 0.5608 | 4190.2682 | 4190.2682 | 23080.74 | Close | 26.11329 |  | 0 | 33.2 | 0 | 0
1006 | 2 | 4 |  | CC Chg | 05:14:30 | 08:20:59 | 155.878 | 3.5981 | 0.8166 | 816.58 | 0.8166 | 816.58 | 0 | 0 | 2.8032 | 2803.17 | 2.8032 | 2803.17 | 0 | 0 | 2024-07-01 19:06:21 | 0.5609 | 4184.2038 | 4184.2038 | 23082.73 | Close | 26.15484 |  | 0 | 33.2 | 0 | 0
1007 | 2 | 4 |  | CC Chg | 05:15:00 | 08:21:29 | 155.878 | 3.5984 | 0.8179 | 817.88 | 0.8179 | 817.88 | 0 | 0 | 2.8078 | 2807.84 | 2.8078 | 2807.84 | 0 | 0 | 2024-07-01 19:06:51 | 0.5609 | 4190.2682 | 4190.2682 | 23084.72 | Close | 26.19644 |  | 0 | 33.2 | 0 | 0
1008 | 2 | 4 |  | CC Chg | 05:15:30 | 08:21:59 | 155.878 | 3.5987 | 0.8192 | 819.18 | 0.8192 | 819.18 | 0 | 0 | 2.8125 | 2812.52 | 2.8125 | 2812.52 | 0 | 0 | 2024-07-01 19:07:21 | 0.561 | 4190.2682 | 4190.2682 | 23086.71 | Close | 26.23805 |  | 0 | 33.2 | 0 | 0
1009 | 2 | 4 |  | CC Chg | 05:16:00 | 08:22:29 | 155.1339 | 3.599 | 0.8205 | 820.48 | 0.8205 | 820.48 | 0 | 0 | 2.8172 | 2817.19 | 2.8172 | 2817.19 | 0 | 0 | 2024-07-01 19:07:51 | 0.5583 | 4185.7719 | 4185.7719 | 23198.45 | Close | 26.27961 |  | 0.0002 | 33.2 | 0 | 0
1010 | 2 | 4 |  | CC Chg | 05:16:30 | 08:22:59 | 155.878 | 3.5993 | 0.8218 | 821.77 | 0.8218 | 821.77 | 0 | 0 | 2.8219 | 2821.86 | 2.8219 | 2821.86 | 0 | 0 | 2024-07-01 19:08:21 | 0.5611 | 4190.2682 | 4190.2682 | 23090.69 | Close | 26.32122 |  | 0 | 33.2 | 0 | 0
1011 | 2 | 4 |  | CC Chg | 05:17:00 | 08:23:29 | 155.878 | 3.5996 | 0.8231 | 823.07 | 0.8231 | 823.07 | 0 | 0 | 2.8265 | 2826.54 | 2.8265 | 2826.54 | 0 | 0 | 2024-07-01 19:08:51 | 0.5611 | 4190.2682 | 4190.2682 | 23092.68 | Close | 26.36282 |  | 0 | 33.2 | 0 | 0
1012 | 2 | 4 |  | CC Chg | 05:17:30 | 08:23:59 | 155.878 | 3.5996 | 0.8244 | 824.37 | 0.8244 | 824.37 | 0 | 0 | 2.8312 | 2831.21 | 2.8312 | 2831.21 | 0 | 0 | 2024-07-01 19:09:21 | 0.5611 | 0 | 0 | 23092.68 | Close | 26.40437 |  | 0 | 33.2 | 0 | 0
1013 | 2 | 4 |  | CC Chg | 05:18:00 | 08:24:29 | 155.878 | 3.6 | 0.8257 | 825.67 | 0.8257 | 825.67 | 0 | 0 | 2.8359 | 2835.88 | 2.8359 | 2835.88 | 0 | 0 | 2024-07-01 19:09:51 | 0.5612 | 4190.2682 | 4190.2682 | 23093.68 | Close | 26.44598 |  | 0.0002 | 33.2 | 0 | 0
1014 | 2 | 4 |  | CC Chg | 05:18:30 | 08:24:59 | 155.878 | 3.6003 | 0.827 | 826.97 | 0.827 | 826.97 | 0 | 0 | 2.8406 | 2840.56 | 2.8406 | 2840.56 | 0 | 0 | 2024-07-01 19:10:21 | 0.5612 | 4176.7946 | 4176.7946 | 23097.65 | Close | 26.48759 |  | -0.0002 | 33.2 | 0 | 0
1015 | 2 | 4 |  | CC Chg | 05:19:00 | 08:25:29 | 155.878 | 3.6006 | 0.8283 | 828.27 | 0.8283 | 828.27 | 0 | 0 | 2.8452 | 2845.23 | 2.8452 | 2845.23 | 0 | 0 | 2024-07-01 19:10:51 | 0.5612 | 4199.7676 | 4199.7676 | 23099.63 | Close | 26.52915 |  | -0.0002 | 33.2 | 0 | 0
1016 | 2 | 4 |  | CC Chg | 05:19:30 | 08:25:59 | 155.1339 | 3.6009 | 0.8296 | 829.56 | 0.8296 | 829.56 | 0 | 0 | 2.8499 | 2849.89 | 2.8499 | 2849.89 | 0 | 0 | 2024-07-01 19:11:21 | 0.5586 | 4170.2668 | 4170.2668 | 23210.44 | Close | 26.57056 |  | 0.0002 | 33.2 | 0 | 0
1017 | 2 | 4 |  | CC Chg | 05:20:00 | 08:26:29 | 155.878 | 3.6012 | 0.8309 | 830.86 | 0.8309 | 830.86 | 0 | 0 | 2.8546 | 2854.56 | 2.8546 | 2854.56 | 0 | 0 | 2024-07-01 19:11:51 | 0.5613 | 4176.7946 | 4176.7946 | 23102.63 | Close | 26.61217 |  | 0 | 33.2 | 0 | 0
1018 | 2 | 4 |  | CC Chg | 05:20:30 | 08:26:59 | 155.878 | 3.6012 | 0.8322 | 832.16 | 0.8322 | 832.16 | 0 | 0 | 2.8593 | 2859.26 | 2.8593 | 2859.26 | 0 | 0 | 2024-07-01 19:12:21 | 0.5613 | 0 | 0 | 23102.63 | Close | 26.6539 |  | 0 | 33.2 | 0 | 0
1019 | 2 | 4 |  | CC Chg | 05:21:00 | 08:27:29 | 155.878 | 3.6015 | 0.8335 | 833.46 | 0.8335 | 833.46 | 0 | 0 | 2.8639 | 2863.93 | 2.8639 | 2863.93 | 0 | 0 | 2024-07-01 19:12:51 | 0.5614 | 4203.8289 | 4203.8289 | 23104.61 | Close | 26.69551 |  | 0 | 33.2 | 0 | 0
1020 | 2 | 4 |  | CC Chg | 05:21:30 | 08:27:59 | 155.878 | 3.6018 | 0.8348 | 834.76 | 0.8348 | 834.76 | 0 | 0 | 2.8686 | 2868.61 | 2.8686 | 2868.61 | 0 | 0 | 2024-07-01 19:13:21 | 0.5614 | 4176.7946 | 4176.7946 | 23106.6 | Close | 26.73712 |  | 0 | 33.2 | 0 | 0
1021 | 2 | 4 |  | CC Chg | 05:22:00 | 08:28:29 | 155.878 | 3.6021 | 0.8361 | 836.06 | 0.8361 | 836.06 | 0 | 0 | 2.8733 | 2873.29 | 2.8733 | 2873.29 | 0 | 0 | 2024-07-01 19:13:51 | 0.5615 | 4186.444 | 4186.444 | 23108.59 | Close | 26.77868 |  | 0 | 33.1 | 0 | 0
1022 | 2 | 4 |  | CC Chg | 05:22:30 | 08:28:59 | 155.878 | 3.6027 | 0.8374 | 837.36 | 0.8374 | 837.36 | 0 | 0 | 2.878 | 2877.97 | 2.878 | 2877.97 | 0 | 0 | 2024-07-01 19:14:21 | 0.5616 | 2095.1341 | 2095.1341 | 23112.57 | Close | 26.82029 |  | 0 | 33.2 | 0 | 0
1023 | 2 | 4 |  | CC Chg | 05:23:00 | 08:29:29 | 155.878 | 3.6027 | 0.8387 | 838.66 | 0.8387 | 838.66 | 0 | 0 | 2.8826 | 2882.65 | 2.8826 | 2882.65 | 0 | 0 | 2024-07-01 19:14:51 | 0.5616 | 0 | 0 | 23112.57 | Close | 26.8619 |  | 0 | 33.2 | 0 | 0
1024 | 2 | 4 |  | CC Chg | 05:23:30 | 08:29:59 | 155.878 | 3.6031 | 0.84 | 839.95 | 0.84 | 839.95 | 0 | 0 | 2.8873 | 2887.32 | 2.8873 | 2887.32 | 0 | 0 | 2024-07-01 19:15:21 | 0.5616 | 4183.5318 | 4183.5318 | 23114.56 | Close | 26.90344 |  | 0 | 33.2 | 0 | 0
1025 | 2 | 4 |  | CC Chg | 05:24:00 | 08:30:29 | 155.878 | 3.6034 | 0.8413 | 841.25 | 0.8413 | 841.25 | 0 | 0 | 2.892 | 2892 | 2.892 | 2892 | 0 | 0 | 2024-07-01 19:15:51 | 0.5617 | 4190.2682 | 4190.2682 | 23116.55 | Close | 26.94504 |  | 0 | 33.2 | 0 | 0
1026 | 2 | 4 |  | CC Chg | 05:24:30 | 08:30:59 | 155.878 | 3.6037 | 0.8426 | 842.55 | 0.8426 | 842.55 | 0 | 0 | 2.8967 | 2896.68 | 2.8967 | 2896.68 | 0 | 0 | 2024-07-01 19:16:21 | 0.5617 | 4190.2682 | 4190.2682 | 23118.54 | Close | 26.98665 |  | 0 | 33.2 | 0 | 0
1027 | 2 | 4 |  | CC Chg | 05:25:00 | 08:31:29 | 155.878 | 3.604 | 0.8438 | 843.85 | 0.8438 | 843.85 | 0 | 0 | 2.9014 | 2901.35 | 2.9014 | 2901.35 | 0 | 0 | 2024-07-01 19:16:51 | 0.5618 | 4196.846 | 4196.846 | 23121.5 | Close | 27.02818 |  | -0.0002 | 33.2 | 0 | 0
1028 | 2 | 4 |  | CC Chg | 05:25:30 | 08:31:59 | 155.878 | 3.604 | 0.8451 | 845.15 | 0.8451 | 845.15 | 0 | 0 | 2.906 | 2906.04 | 2.906 | 2906.04 | 0 | 0 | 2024-07-01 19:17:21 | 0.5618 | 0 | 0 | 23120.52 | Close | 27.06979 |  | 0 | 33.1 | 0 | 0
1029 | 2 | 4 |  | CC Chg | 05:26:00 | 08:32:29 | 155.878 | 3.6043 | 0.8464 | 846.44 | 0.8464 | 846.44 | 0 | 0 | 2.9107 | 2910.72 | 2.9107 | 2910.72 | 0 | 0 | 2024-07-01 19:17:51 | 0.5618 | 4176.7946 | 4176.7946 | 23122.51 | Close | 27.1114 |  | 0 | 33.2 | 0 | 0
1030 | 2 | 4 |  | CC Chg | 05:26:30 | 08:32:59 | 155.878 | 3.6046 | 0.8477 | 847.74 | 0.8477 | 847.74 | 0 | 0 | 2.9154 | 2915.39 | 2.9154 | 2915.39 | 0 | 0 | 2024-07-01 19:18:21 | 0.5619 | 4183.5318 | 4183.5318 | 23124.5 | Close | 27.15294 |  | 0 | 33.2 | 0 | 0
1031 | 2 | 4 |  | CC Chg | 05:27:00 | 08:33:29 | 155.878 | 3.6049 | 0.849 | 849.04 | 0.849 | 849.04 | 0 | 0 | 2.9201 | 2920.08 | 2.9201 | 2920.08 | 0 | 0 | 2024-07-01 19:18:51 | 0.5619 | 4190.2682 | 4190.2682 | 23126.49 | Close | 27.19454 |  | 0 | 33.2 | 0 | 0
1032 | 2 | 4 |  | CC Chg | 05:27:30 | 08:33:59 | 155.878 | 3.6052 | 0.8503 | 850.34 | 0.8503 | 850.34 | 0 | 0 | 2.9248 | 2924.76 | 2.9248 | 2924.76 | 0 | 0 | 2024-07-01 19:19:21 | 0.562 | 4190.2682 | 4190.2682 | 23128.48 | Close | 27.23615 |  | 0 | 33.2 | 0 | 0
1033 | 2 | 4 |  | CC Chg | 05:28:00 | 08:34:29 | 155.878 | 3.6052 | 0.8516 | 851.64 | 0.8516 | 851.64 | 0 | 0 | 2.9294 | 2929.43 | 2.9294 | 2929.43 | 0 | 0 | 2024-07-01 19:19:51 | 0.562 | 0 | 0 | 23128.48 | Close | 27.27768 |  | 0 | 33.1 | 0 | 0
1034 | 2 | 4 |  | CC Chg | 05:28:30 | 08:34:59 | 155.878 | 3.6055 | 0.8529 | 852.94 | 0.8529 | 852.94 | 0 | 0 | 2.9341 | 2934.12 | 2.9341 | 2934.12 | 0 | 0 | 2024-07-01 19:20:21 | 0.562 | 4190.2682 | 4190.2682 | 23130.47 | Close | 27.31929 |  | 0 | 33.2 | 0 | 0
1035 | 2 | 4 |  | CC Chg | 05:29:00 | 08:35:29 | 155.1339 | 3.6058 | 0.8542 | 854.23 | 0.8542 | 854.23 | 0 | 0 | 2.9388 | 2938.78 | 2.9388 | 2938.78 | 0 | 0 | 2024-07-01 19:20:51 | 0.5594 | 4170.2668 | 4170.2668 | 23242.42 | Close | 27.3607 |  | 0.0002 | 33.2 | 0 | 0
1036 | 2 | 4 |  | CC Chg | 05:29:30 | 08:35:59 | 155.878 | 3.6062 | 0.8555 | 855.53 | 0.8555 | 855.53 | 0 | 0 | 2.9435 | 2943.48 | 2.9435 | 2943.48 | 0 | 0 | 2024-07-01 19:21:21 | 0.5621 | 4202.413 | 4202.413 | 23133.46 | Close | 27.40242 |  | 0.0002 | 33.2 | 0 | 0
1037 | 2 | 4 |  | CC Chg | 05:30:00 | 08:36:29 | 155.878 | 3.6065 | 0.8568 | 856.83 | 0.8568 | 856.83 | 0 | 0 | 2.9482 | 2948.16 | 2.9482 | 2948.16 | 0 | 0 | 2024-07-01 19:21:51 | 0.5622 | 4190.2682 | 4190.2682 | 23135.45 | Close | 27.44403 |  | 0.0002 | 33.2 | 0 | 0
1038 | 2 | 4 |  | CC Chg | 05:30:30 | 08:36:59 | 155.878 | 3.6065 | 0.8581 | 858.13 | 0.8581 | 858.13 | 0 | 0 | 2.9528 | 2952.84 | 2.9528 | 2952.84 | 0 | 0 | 2024-07-01 19:22:21 | 0.5622 | 0 | 0 | 23136.43 | Close | 27.48563 |  | 0 | 33.2 | 0 | 0
1039 | 2 | 4 |  | CC Chg | 05:31:00 | 08:37:29 | 155.878 | 3.6068 | 0.8594 | 859.43 | 0.8594 | 859.43 | 0 | 0 | 2.9575 | 2957.52 | 2.9575 | 2957.52 | 0 | 0 | 2024-07-01 19:22:51 | 0.5622 | 4184.4278 | 4184.4278 | 23137.44 | Close | 27.52718 |  | 0.0002 | 33.2 | 0 | 0
1040 | 2 | 4 |  | CC Chg | 05:31:30 | 08:37:59 | 155.878 | 3.6071 | 0.8607 | 860.73 | 0.8607 | 860.73 | 0 | 0 | 2.9622 | 2962.21 | 2.9622 | 2962.21 | 0 | 0 | 2024-07-01 19:23:21 | 0.5623 | 4190.2682 | 4190.2682 | 23140.41 | Close | 27.56879 |  | 0 | 33.2 | 0 | 0
1041 | 2 | 4 |  | CC Chg | 05:32:00 | 08:38:29 | 155.878 | 3.6071 | 0.862 | 862.02 | 0.862 | 862.02 | 0 | 0 | 2.9669 | 2966.89 | 2.9669 | 2966.89 | 0 | 0 | 2024-07-01 19:23:51 | 0.5623 | 0 | 0 | 23140.41 | Close | 27.61039 |  | 0 | 33.1 | 0 | 0
1042 | 2 | 4 |  | CC Chg | 05:32:30 | 08:38:59 | 155.878 | 3.6074 | 0.8633 | 863.32 | 0.8633 | 863.32 | 0 | 0 | 2.9716 | 2971.57 | 2.9716 | 2971.57 | 0 | 0 | 2024-07-01 19:24:21 | 0.5623 | 4183.5318 | 4183.5318 | 23141.41 | Close | 27.65193 |  | 0.0002 | 33.2 | 0 | 0
1043 | 2 | 4 |  | CC Chg | 05:33:00 | 08:39:29 | 155.878 | 3.6077 | 0.8646 | 864.62 | 0.8646 | 864.62 | 0 | 0 | 2.9763 | 2976.26 | 2.9763 | 2976.26 | 0 | 0 | 2024-07-01 19:24:51 | 0.5624 | 4190.2682 | 4190.2682 | 23143.4 | Close | 27.69354 |  | 0.0002 | 33.2 | 0 | 0
1044 | 2 | 4 |  | CC Chg | 05:33:30 | 08:39:59 | 155.878 | 3.608 | 0.8659 | 865.92 | 0.8659 | 865.92 | 0 | 0 | 2.9809 | 2980.95 | 2.9809 | 2980.95 | 0 | 0 | 2024-07-01 19:25:21 | 0.5624 | 4190.2682 | 4190.2682 | 23146.38 | Close | 27.73515 |  | 0 | 33.2 | 0 | 0
1045 | 2 | 4 |  | CC Chg | 05:34:00 | 08:40:29 | 155.878 | 3.6083 | 0.8672 | 867.22 | 0.8672 | 867.22 | 0 | 0 | 2.9856 | 2985.62 | 2.9856 | 2985.62 | 0 | 0 | 2024-07-01 19:25:51 | 0.5625 | 4183.5318 | 4183.5318 | 23148.37 | Close | 27.77669 |  | 0 | 33.2 | 0 | 0
1046 | 2 | 4 |  | CC Chg | 05:34:30 | 08:40:59 | 155.878 | 3.6083 | 0.8685 | 868.51 | 0.8685 | 868.51 | 0 | 0 | 2.9903 | 2990.31 | 2.9903 | 2990.31 | 0 | 0 | 2024-07-01 19:26:21 | 0.5625 | 0 | 0 | 23147.38 | Close | 27.81829 |  | 0.0002 | 33.2 | 0 | 0
1047 | 2 | 4 |  | CC Chg | 05:35:00 | 08:41:29 | 155.878 | 3.6086 | 0.8698 | 869.81 | 0.8698 | 869.81 | 0 | 0 | 2.995 | 2995 | 2.995 | 2995 | 0 | 0 | 2024-07-01 19:26:51 | 0.5625 | 4190.2682 | 4190.2682 | 23150.35 | Close | 27.8599 |  | 0 | 33.1 | 0 | 0
1048 | 2 | 4 |  | CC Chg | 05:35:30 | 08:41:59 | 155.1339 | 3.6089 | 0.8711 | 871.11 | 0.8711 | 871.11 | 0 | 0 | 2.9997 | 2999.68 | 2.9997 | 2999.68 | 0 | 0 | 2024-07-01 19:27:21 | 0.5599 | 4183.3078 | 4183.3078 | 23262.4 | Close | 27.90143 |  | 0.0002 | 33.2 | 0 | 0
1049 | 2 | 4 |  | CC Chg | 05:36:00 | 08:42:29 | 155.1339 | 3.6093 | 0.8724 | 872.4 | 0.8724 | 872.4 | 0 | 0 | 3.0043 | 3004.34 | 3.0043 | 3004.34 | 0 | 0 | 2024-07-01 19:27:51 | 0.5599 | 4170.2668 | 4170.2668 | 23265.39 | Close | 27.94284 |  | 0 | 33.2 | 0 | 0
1050 | 2 | 4 |  | CC Chg | 05:36:30 | 08:42:59 | 155.878 | 3.6096 | 0.8737 | 873.7 | 0.8737 | 873.7 | 0 | 0 | 3.009 | 3009.03 | 3.009 | 3009.03 | 0 | 0 | 2024-07-01 19:28:21 | 0.5627 | 4190.2682 | 4190.2682 | 23156.32 | Close | 27.98445 |  | 0 | 33.2 | 0 | 0
1051 | 2 | 4 |  | CC Chg | 05:37:00 | 08:43:29 | 155.1339 | 3.6096 | 0.875 | 875.01 | 0.875 | 875.01 | 0 | 0 | 3.0137 | 3013.73 | 3.0137 | 3013.73 | 0 | 0 | 2024-07-01 19:28:51 | 0.56 | 0 | 0 | 23267.39 | Close | 28.02617 |  | 0 | 33.2 | 0 | 0
1052 | 2 | 4 |  | CC Chg | 05:37:30 | 08:43:59 | 155.878 | 3.6099 | 0.8763 | 876.3 | 0.8763 | 876.3 | 0 | 0 | 3.0184 | 3018.42 | 3.0184 | 3018.42 | 0 | 0 | 2024-07-01 19:29:21 | 0.5627 | 4190.2682 | 4190.2682 | 23157.32 | Close | 28.06777 |  | 0.0002 | 33.2 | 0 | 0
1053 | 2 | 4 |  | CC Chg | 05:38:00 | 08:44:29 | 155.878 | 3.6105 | 0.8776 | 877.6 | 0.8776 | 877.6 | 0 | 0 | 3.0231 | 3023.11 | 3.0231 | 3023.11 | 0 | 0 | 2024-07-01 19:29:51 | 0.5628 | 2095.1341 | 2095.1341 | 23162.29 | Close | 28.10938 |  | 0 | 33.2 | 0 | 0
1054 | 2 | 4 |  | CC Chg | 05:38:30 | 08:44:59 | 155.1339 | 3.6108 | 0.8789 | 878.9 | 0.8789 | 878.9 | 0 | 0 | 3.0278 | 3027.79 | 3.0278 | 3027.79 | 0 | 0 | 2024-07-01 19:30:21 | 0.5602 | 4180.6196 | 4180.6196 | 23275.38 | Close | 28.15089 |  | 0 | 33.2 | 0 | 0
1055 | 2 | 4 |  | CC Chg | 05:39:00 | 08:45:29 | 155.878 | 3.6108 | 0.8802 | 880.2 | 0.8802 | 880.2 | 0 | 0 | 3.0325 | 3032.48 | 3.0325 | 3032.48 | 0 | 0 | 2024-07-01 19:30:51 | 0.5628 | 0 | 0 | 23163.29 | Close | 28.19249 |  | 0.0002 | 33.2 | 0 | 0
1056 | 2 | 4 |  | CC Chg | 05:39:30 | 08:45:59 | 155.878 | 3.6111 | 0.8815 | 881.5 | 0.8815 | 881.5 | 0 | 0 | 3.0372 | 3037.17 | 3.0372 | 3037.17 | 0 | 0 | 2024-07-01 19:31:21 | 0.5629 | 4190.2682 | 4190.2682 | 23165.28 | Close | 28.2341 |  | 0.0002 | 33.2 | 0 | 0
1057 | 2 | 4 |  | CC Chg | 05:40:00 | 08:46:29 | 155.878 | 3.6114 | 0.8828 | 882.79 | 0.8828 | 882.79 | 0 | 0 | 3.0419 | 3041.86 | 3.0419 | 3041.86 | 0 | 0 | 2024-07-01 19:31:51 | 0.5629 | 4182.8597 | 4182.8597 | 23168.25 | Close | 28.27563 |  | 0 | 33.2 | 0 | 0
1058 | 2 | 4 |  | CC Chg | 05:40:30 | 08:46:59 | 155.1339 | 3.6117 | 0.8841 | 884.09 | 0.8841 | 884.09 | 0 | 0 | 3.0465 | 3046.52 | 3.0465 | 3046.52 | 0 | 0 | 2024-07-01 19:32:21 | 0.5603 | 4170.2668 | 4170.2668 | 23281.38 | Close | 28.31704 |  | 0 | 33.1 | 0 | 0
1059 | 2 | 4 |  | CC Chg | 05:41:00 | 08:47:29 | 155.878 | 3.612 | 0.8854 | 885.39 | 0.8854 | 885.39 | 0 | 0 | 3.0512 | 3051.22 | 3.0512 | 3051.22 | 0 | 0 | 2024-07-01 19:32:51 | 0.563 | 4190.2682 | 4190.2682 | 23172.23 | Close | 28.35865 |  | 0 | 33.2 | 0 | 0
1060 | 2 | 4 |  | CC Chg | 05:41:30 | 08:47:59 | 155.878 | 3.6124 | 0.8867 | 886.69 | 0.8867 | 886.69 | 0 | 0 | 3.0559 | 3055.92 | 3.0559 | 3055.92 | 0 | 0 | 2024-07-01 19:33:21 | 0.5631 | 4201.741 | 4201.741 | 23174.22 | Close | 28.40037 |  | 0 | 33.2 | 0 | 0
1061 | 2 | 4 |  | CC Chg | 05:42:00 | 08:48:29 | 155.878 | 3.6124 | 0.888 | 887.99 | 0.888 | 887.99 | 0 | 0 | 3.0606 | 3060.61 | 3.0606 | 3060.61 | 0 | 0 | 2024-07-01 19:33:51 | 0.5631 | 0 | 0 | 23173.23 | Close | 28.44197 |  | 0.0002 | 33.2 | 0 | 0
1062 | 2 | 4 |  | CC Chg | 05:42:30 | 08:48:59 | 155.878 | 3.6127 | 0.8893 | 889.29 | 0.8893 | 889.29 | 0 | 0 | 3.0653 | 3065.31 | 3.0653 | 3065.31 | 0 | 0 | 2024-07-01 19:34:21 | 0.5631 | 4190.2682 | 4190.2682 | 23176.21 | Close | 28.48358 |  | 0 | 33.2 | 0 | 0
1063 | 2 | 4 |  | CC Chg | 05:43:00 | 08:49:29 | 155.878 | 3.613 | 0.8906 | 890.58 | 0.8906 | 890.58 | 0 | 0 | 3.07 | 3069.99 | 3.07 | 3069.99 | 0 | 0 | 2024-07-01 19:34:51 | 0.5632 | 4181.0676 | 4181.0676 | 23178.2 | Close | 28.52509 |  | 0 | 33.2 | 0 | 0
1064 | 2 | 4 |  | CC Chg | 05:43:30 | 08:49:59 | 155.878 | 3.6133 | 0.8919 | 891.88 | 0.8919 | 891.88 | 0 | 0 | 3.0747 | 3074.68 | 3.0747 | 3074.68 | 0 | 0 | 2024-07-01 19:35:21 | 0.5632 | 4190.2682 | 4190.2682 | 23180.19 | Close | 28.5667 |  | 0 | 33.2 | 0 | 0
1065 | 2 | 4 |  | CC Chg | 05:44:00 | 08:50:29 | 155.878 | 3.6136 | 0.8932 | 893.18 | 0.8932 | 893.18 | 0 | 0 | 3.0794 | 3079.38 | 3.0794 | 3079.38 | 0 | 0 | 2024-07-01 19:35:51 | 0.5633 | 4190.2682 | 4190.2682 | 23182.17 | Close | 28.60831 |  | 0 | 33.1 | 0 | 0
1066 | 2 | 4 |  | CC Chg | 05:44:30 | 08:50:59 | 155.878 | 3.6136 | 0.8945 | 894.48 | 0.8945 | 894.48 | 0 | 0 | 3.0841 | 3084.06 | 3.0841 | 3084.06 | 0 | 0 | 2024-07-01 19:36:21 | 0.5633 | 0 | 0 | 23182.17 | Close | 28.64982 |  | 0 | 33.2 | 0 | 0
1067 | 2 | 4 |  | CC Chg | 05:45:00 | 08:51:29 | 155.878 | 3.6139 | 0.8958 | 895.78 | 0.8958 | 895.78 | 0 | 0 | 3.0888 | 3088.75 | 3.0888 | 3088.75 | 0 | 0 | 2024-07-01 19:36:51 | 0.5633 | 4176.7946 | 4176.7946 | 23184.17 | Close | 28.69142 |  | 0 | 33.2 | 0 | 0
1068 | 2 | 4 |  | CC Chg | 05:45:30 | 08:51:59 | 155.878 | 3.6142 | 0.8971 | 897.07 | 0.8971 | 897.07 | 0 | 0 | 3.0934 | 3093.45 | 3.0934 | 3093.45 | 0 | 0 | 2024-07-01 19:37:21 | 0.5634 | 4203.8289 | 4203.8289 | 23186.15 | Close | 28.73303 |  | 0 | 33.2 | 0 | 0
1069 | 2 | 4 |  | CC Chg | 05:46:00 | 08:52:29 | 155.878 | 3.6142 | 0.8984 | 898.37 | 0.8984 | 898.37 | 0 | 0 | 3.0981 | 3098.13 | 3.0981 | 3098.13 | 0 | 0 | 2024-07-01 19:37:51 | 0.5634 | 0 | 0 | 23186.15 | Close | 28.77455 |  | 0 | 33.2 | 0 | 0
1070 | 2 | 4 |  | CC Chg | 05:46:30 | 08:52:59 | 155.878 | 3.6148 | 0.8997 | 899.67 | 0.8997 | 899.67 | 0 | 0 | 3.1028 | 3102.83 | 3.1028 | 3102.83 | 0 | 0 | 2024-07-01 19:38:21 | 0.5635 | 2091.7603 | 2091.7603 | 23189.15 | Close | 28.81616 |  | 0.0002 | 33.2 | 0 | 0
1071 | 2 | 4 |  | CC Chg | 05:47:00 | 08:53:29 | 155.878 | 3.6148 | 0.901 | 900.97 | 0.901 | 900.97 | 0 | 0 | 3.1075 | 3107.52 | 3.1075 | 3107.52 | 0 | 0 | 2024-07-01 19:38:51 | 0.5635 | 0 | 0 | 23189.15 | Close | 28.85776 |  | 0.0002 | 33.2 | 0 | 0
1072 | 2 | 4 |  | CC Chg | 05:47:30 | 08:53:59 | 155.878 | 3.6151 | 0.9023 | 902.26 | 0.9023 | 902.26 | 0 | 0 | 3.1122 | 3112.21 | 3.1122 | 3112.21 | 0 | 0 | 2024-07-01 19:39:21 | 0.5635 | 4193.9244 | 4193.9244 | 23191.13 | Close | 28.89927 |  | 0.0002 | 33.2 | 0 | 0
1073 | 2 | 4 |  | CC Chg | 05:48:00 | 08:54:29 | 155.1339 | 3.6155 | 0.9036 | 903.56 | 0.9036 | 903.56 | 0 | 0 | 3.1169 | 3116.88 | 3.1169 | 3116.88 | 0 | 0 | 2024-07-01 19:39:51 | 0.5609 | 4170.2668 | 4170.2668 | 23305.36 | Close | 28.94068 |  | 0 | 33.2 | 0 | 0
1074 | 2 | 4 |  | CC Chg | 05:48:30 | 08:54:59 | 155.878 | 3.6158 | 0.9049 | 904.86 | 0.9049 | 904.86 | 0 | 0 | 3.1216 | 3121.58 | 3.1216 | 3121.58 | 0 | 0 | 2024-07-01 19:40:21 | 0.5636 | 4190.2682 | 4190.2682 | 23196.1 | Close | 28.98229 |  | 0 | 33.1 | 0 | 0
1075 | 2 | 4 |  | CC Chg | 05:49:00 | 08:55:29 | 155.878 | 3.6161 | 0.9062 | 906.16 | 0.9062 | 906.16 | 0 | 0 | 3.1263 | 3126.29 | 3.1263 | 3126.29 | 0 | 0 | 2024-07-01 19:40:51 | 0.5637 | 4199.7249 | 4199.7249 | 23198.08 | Close | 29.02399 |  | 0 | 33.2 | 0 | 0
1076 | 2 | 4 |  | CC Chg | 05:49:30 | 08:55:59 | 155.878 | 3.6164 | 0.9075 | 907.46 | 0.9075 | 907.46 | 0 | 0 | 3.131 | 3130.98 | 3.131 | 3130.98 | 0 | 0 | 2024-07-01 19:41:21 | 0.5637 | 4190.2682 | 4190.2682 | 23200.07 | Close | 29.06559 |  | 0 | 33.2 | 0 | 0
1077 | 2 | 4 |  | CC Chg | 05:50:00 | 08:56:29 | 155.878 | 3.6164 | 0.9088 | 908.76 | 0.9088 | 908.76 | 0 | 0 | 3.1357 | 3135.68 | 3.1357 | 3135.68 | 0 | 0 | 2024-07-01 19:41:51 | 0.5637 | 0 | 0 | 23200.07 | Close | 29.1072 |  | 0 | 33.2 | 0 | 0
1078 | 2 | 4 |  | CC Chg | 05:50:30 | 08:56:59 | 155.878 | 3.6167 | 0.9101 | 910.05 | 0.9101 | 910.05 | 0 | 0 | 3.1404 | 3140.37 | 3.1404 | 3140.37 | 0 | 0 | 2024-07-01 19:42:21 | 0.5638 | 4178.1554 | 4178.1554 | 23201.08 | Close | 29.14868 |  | 0.0002 | 33.1 | 0 | 0
1079 | 2 | 4 |  | CC Chg | 05:51:00 | 08:57:29 | 155.878 | 3.617 | 0.9114 | 911.35 | 0.9114 | 911.35 | 0 | 0 | 3.1451 | 3145.06 | 3.1451 | 3145.06 | 0 | 0 | 2024-07-01 19:42:51 | 0.5638 | 4176.7946 | 4176.7946 | 23204.06 | Close | 29.19029 |  | 0 | 33.2 | 0 | 0
1080 | 2 | 4 |  | CC Chg | 05:51:30 | 08:57:59 | 155.878 | 3.6173 | 0.9126 | 912.65 | 0.9126 | 912.65 | 0 | 0 | 3.1498 | 3149.76 | 3.1498 | 3149.76 | 0 | 0 | 2024-07-01 19:43:21 | 0.5639 | 4203.8289 | 4203.8289 | 23206.04 | Close | 29.2319 |  | 0 | 33.2 | 0 | 0
1081 | 2 | 4 |  | CC Chg | 05:52:00 | 08:58:29 | 155.878 | 3.6173 | 0.9139 | 913.95 | 0.9139 | 913.95 | 0 | 0 | 3.1545 | 3154.45 | 3.1545 | 3154.45 | 0 | 0 | 2024-07-01 19:43:51 | 0.5639 | 0 | 0 | 23205.05 | Close | 29.27341 |  | 0.0002 | 33.2 | 0 | 0
1082 | 2 | 4 |  | CC Chg | 05:52:30 | 08:58:59 | 155.878 | 3.6176 | 0.9152 | 915.24 | 0.9152 | 915.24 | 0 | 0 | 3.1592 | 3159.15 | 3.1592 | 3159.15 | 0 | 0 | 2024-07-01 19:44:21 | 0.5639 | 4190.2682 | 4190.2682 | 23208.03 | Close | 29.31502 |  | 0 | 33.2 | 0 | 0
1083 | 2 | 4 |  | CC Chg | 05:53:00 | 08:59:29 | 155.878 | 3.6182 | 0.9165 | 916.54 | 0.9165 | 916.54 | 0 | 0 | 3.1639 | 3163.85 | 3.1639 | 3163.85 | 0 | 0 | 2024-07-01 19:44:51 | 0.564 | 2095.1341 | 2095.1341 | 23212.01 | Close | 29.35662 |  | 0 | 33.2 | 0 | 0
1084 | 2 | 4 |  | CC Chg | 05:53:30 | 08:59:59 | 155.878 | 3.6186 | 0.9178 | 917.84 | 0.9178 | 917.84 | 0 | 0 | 3.1685 | 3168.54 | 3.1685 | 3168.54 | 0 | 0 | 2024-07-01 19:45:21 | 0.5641 | 4171.643 | 4171.643 | 23213.01 | Close | 29.39818 |  | 0.0002 | 33.2 | 0 | 0
1085 | 2 | 4 |  | CC Chg | 05:54:00 | 09:00:29 | 155.878 | 3.6186 | 0.9191 | 919.14 | 0.9191 | 919.14 | 0 | 0 | 3.1732 | 3173.24 | 3.1732 | 3173.24 | 0 | 0 | 2024-07-01 19:45:51 | 0.5641 | 0 | 0 | 23214 | Close | 29.43978 |  | 0 | 33.2 | 0 | 0
1086 | 2 | 4 |  | CC Chg | 05:54:30 | 09:00:59 | 155.878 | 3.6189 | 0.9204 | 920.44 | 0.9204 | 920.44 | 0 | 0 | 3.1779 | 3177.95 | 3.1779 | 3177.95 | 0 | 0 | 2024-07-01 19:46:21 | 0.5641 | 4190.2682 | 4190.2682 | 23215.99 | Close | 29.48139 |  | 0 | 33.2 | 0 | 0
1087 | 2 | 4 |  | CC Chg | 05:55:00 | 09:01:29 | 155.878 | 3.6192 | 0.9217 | 921.73 | 0.9217 | 921.73 | 0 | 0 | 3.1826 | 3182.64 | 3.1826 | 3182.64 | 0 | 0 | 2024-07-01 19:46:51 | 0.5641 | 4195.2728 | 4195.2728 | 23217.97 | Close | 29.52291 |  | 0 | 33.2 | 0 | 0
1088 | 2 | 4 |  | CC Chg | 05:55:30 | 09:01:59 | 155.878 | 3.6195 | 0.923 | 923.03 | 0.923 | 923.03 | 0 | 0 | 3.1873 | 3187.34 | 3.1873 | 3187.34 | 0 | 0 | 2024-07-01 19:47:21 | 0.5642 | 4176.7946 | 4176.7946 | 23219.97 | Close | 29.56452 |  | 0 | 33.1 | 0 | 0
1089 | 2 | 4 |  | CC Chg | 05:56:00 | 09:02:29 | 155.878 | 3.6195 | 0.9243 | 924.33 | 0.9243 | 924.33 | 0 | 0 | 3.192 | 3192.04 | 3.192 | 3192.04 | 0 | 0 | 2024-07-01 19:47:51 | 0.5642 | 0 | 0 | 23218.98 | Close | 29.60612 |  | 0.0002 | 33.2 | 0 | 0
1090 | 2 | 4 |  | CC Chg | 05:56:30 | 09:02:59 | 155.878 | 3.6201 | 0.9256 | 925.63 | 0.9256 | 925.63 | 0 | 0 | 3.1967 | 3196.73 | 3.1967 | 3196.73 | 0 | 0 | 2024-07-01 19:48:21 | 0.5643 | 2091.2059 | 2091.2059 | 23222.96 | Close | 29.64765 |  | 0.0002 | 33.1 | 0 | 0
1091 | 2 | 4 |  | CC Chg | 05:57:00 | 09:03:29 | 155.878 | 3.6201 | 0.9269 | 926.93 | 0.9269 | 926.93 | 0 | 0 | 3.2014 | 3201.44 | 3.2014 | 3201.44 | 0 | 0 | 2024-07-01 19:48:51 | 0.5643 | 0 | 0 | 23223.94 | Close | 29.68926 |  | 0 | 33.2 | 0 | 0
1092 | 2 | 4 |  | CC Chg | 05:57:30 | 09:03:59 | 155.878 | 3.6204 | 0.9282 | 928.23 | 0.9282 | 928.23 | 0 | 0 | 3.2061 | 3206.14 | 3.2061 | 3206.14 | 0 | 0 | 2024-07-01 19:49:21 | 0.5643 | 4190.2682 | 4190.2682 | 23224.95 | Close | 29.73086 |  | 0.0002 | 33.2 | 0 | 0
1093 | 2 | 4 |  | CC Chg | 05:58:00 | 09:04:29 | 155.878 | 3.6207 | 0.9295 | 929.52 | 0.9295 | 929.52 | 0 | 0 | 3.2108 | 3210.84 | 3.2108 | 3210.84 | 0 | 0 | 2024-07-01 19:49:51 | 0.5644 | 4184.4278 | 4184.4278 | 23227.92 | Close | 29.77241 |  | 0 | 33.2 | 0 | 0
1094 | 2 | 4 |  | CC Chg | 05:58:30 | 09:04:59 | 155.1339 | 3.6207 | 0.9308 | 930.82 | 0.9308 | 930.82 | 0 | 0 | 3.2155 | 3215.52 | 3.2155 | 3215.52 | 0 | 0 | 2024-07-01 19:50:21 | 0.5617 | 0 | 0 | 23339.33 | Close | 29.81382 |  | 0 | 33.2 | 0 | 0
1095 | 2 | 4 |  | CC Chg | 05:59:00 | 09:05:29 | 155.878 | 3.621 | 0.9321 | 932.12 | 0.9321 | 932.12 | 0 | 0 | 3.2202 | 3220.22 | 3.2202 | 3220.22 | 0 | 0 | 2024-07-01 19:50:51 | 0.5644 | 4190.2682 | 4190.2682 | 23229.91 | Close | 29.85543 |  | 0 | 33.2 | 0 | 0
1096 | 2 | 4 |  | CC Chg | 05:59:30 | 09:05:59 | 155.878 | 3.6213 | 0.9334 | 933.42 | 0.9334 | 933.42 | 0 | 0 | 3.2249 | 3224.93 | 3.2249 | 3224.93 | 0 | 0 | 2024-07-01 19:51:21 | 0.5645 | 4199.7249 | 4199.7249 | 23231.9 | Close | 29.89713 |  | 0 | 33.2 | 0 | 0
1097 | 2 | 4 |  | CC Chg | 06:00:00 | 09:06:29 | 155.878 | 3.6217 | 0.9347 | 934.72 | 0.9347 | 934.72 | 0 | 0 | 3.2296 | 3229.64 | 3.2296 | 3229.64 | 0 | 0 | 2024-07-01 19:51:51 | 0.5645 | 4190.2682 | 4190.2682 | 23232.9 | Close | 29.93873 |  | 0.0002 | 33.2 | 0 | 0
1098 | 2 | 4 |  | CC Chg | 06:00:30 | 09:06:59 | 155.878 | 3.622 | 0.936 | 936.02 | 0.936 | 936.02 | 0 | 0 | 3.2343 | 3234.34 | 3.2343 | 3234.34 | 0 | 0 | 2024-07-01 19:52:21 | 0.5646 | 4190.2682 | 4190.2682 | 23234.89 | Close | 29.98034 |  | 0.0002 | 33.2 | 0 | 0
1099 | 2 | 4 |  | CC Chg | 06:01:00 | 09:07:29 | 155.1339 | 3.6223 | 0.9373 | 937.31 | 0.9373 | 937.31 | 0 | 0 | 3.239 | 3239.04 | 3.239 | 3239.04 | 0 | 0 | 2024-07-01 19:52:51 | 0.5619 | 4181.5157 | 4181.5157 | 23350.32 | Close | 30.02186 |  | -0.0002 | 33.2 | 0 | 0
1100 | 2 | 4 |  | CC Chg | 06:01:30 | 09:07:59 | 155.878 | 3.6223 | 0.9386 | 938.61 | 0.9386 | 938.61 | 0 | 0 | 3.2437 | 3243.74 | 3.2437 | 3243.74 | 0 | 0 | 2024-07-01 19:53:21 | 0.5646 | 0 | 0 | 23237.87 | Close | 30.06346 |  | 0 | 33.2 | 0 | 0
1101 | 2 | 4 |  | CC Chg | 06:02:00 | 09:08:29 | 155.878 | 3.6226 | 0.9399 | 939.91 | 0.9399 | 939.91 | 0 | 0 | 3.2484 | 3248.45 | 3.2484 | 3248.45 | 0 | 0 | 2024-07-01 19:53:51 | 0.5647 | 4190.2682 | 4190.2682 | 23239.85 | Close | 30.10507 |  | 0 | 33.2 | 0 | 0
1102 | 2 | 4 |  | CC Chg | 06:02:30 | 09:08:59 | 155.878 | 3.6229 | 0.9412 | 941.21 | 0.9412 | 941.21 | 0 | 0 | 3.2531 | 3253.15 | 3.2531 | 3253.15 | 0 | 0 | 2024-07-01 19:54:21 | 0.5647 | 4182.4117 | 4182.4117 | 23241.84 | Close | 30.1466 |  | 0 | 33.2 | 0 | 0
1103 | 2 | 4 |  | CC Chg | 06:03:00 | 09:09:29 | 155.878 | 3.6232 | 0.9425 | 942.51 | 0.9425 | 942.51 | 0 | 0 | 3.2579 | 3257.85 | 3.2579 | 3257.85 | 0 | 0 | 2024-07-01 19:54:51 | 0.5648 | 4190.2682 | 4190.2682 | 23243.83 | Close | 30.1882 |  | 0 | 33.2 | 0 | 0
1104 | 2 | 4 |  | CC Chg | 06:03:30 | 09:09:59 | 155.878 | 3.6232 | 0.9438 | 943.8 | 0.9438 | 943.8 | 0 | 0 | 3.2626 | 3262.56 | 3.2626 | 3262.56 | 0 | 0 | 2024-07-01 19:55:21 | 0.5648 | 0 | 0 | 23244.82 | Close | 30.22981 |  | -0.0002 | 33.2 | 0 | 0
1105 | 2 | 4 |  | CC Chg | 06:04:00 | 09:10:29 | 155.878 | 3.6235 | 0.9451 | 945.1 | 0.9451 | 945.1 | 0 | 0 | 3.2673 | 3267.26 | 3.2673 | 3267.26 | 0 | 0 | 2024-07-01 19:55:51 | 0.5648 | 4181.9637 | 4181.9637 | 23245.82 | Close | 30.27133 |  | 0 | 33.2 | 0 | 0
1106 | 2 | 4 |  | CC Chg | 06:04:30 | 09:10:59 | 155.878 | 3.6238 | 0.9464 | 946.4 | 0.9464 | 946.4 | 0 | 0 | 3.272 | 3271.96 | 3.272 | 3271.96 | 0 | 0 | 2024-07-01 19:56:21 | 0.5649 | 4190.2682 | 4190.2682 | 23247.81 | Close | 30.31294 |  | 0 | 33.2 | 0 | 0
1107 | 2 | 4 |  | CC Chg | 06:05:00 | 09:11:29 | 155.878 | 3.6241 | 0.9477 | 947.7 | 0.9477 | 947.7 | 0 | 0 | 3.2767 | 3276.67 | 3.2767 | 3276.67 | 0 | 0 | 2024-07-01 19:56:51 | 0.5649 | 4190.2682 | 4190.2682 | 23249.8 | Close | 30.35455 |  | 0 | 33.2 | 0 | 0
1108 | 2 | 4 |  | CC Chg | 06:05:30 | 09:11:59 | 155.878 | 3.6241 | 0.949 | 949 | 0.949 | 949 | 0 | 0 | 3.2814 | 3281.37 | 3.2814 | 3281.37 | 0 | 0 | 2024-07-01 19:57:21 | 0.5649 | 0 | 0 | 23249.8 | Close | 30.39608 |  | 0 | 33.2 | 0 | 0
1109 | 2 | 4 |  | CC Chg | 06:06:00 | 09:12:29 | 155.878 | 3.6244 | 0.9503 | 950.3 | 0.9503 | 950.3 | 0 | 0 | 3.2861 | 3286.08 | 3.2861 | 3286.08 | 0 | 0 | 2024-07-01 19:57:51 | 0.565 | 4190.2682 | 4190.2682 | 23251.79 | Close | 30.43768 |  | 0 | 33.2 | 0 | 0
1110 | 2 | 4 |  | CC Chg | 06:06:30 | 09:12:59 | 155.878 | 3.6248 | 0.9516 | 951.59 | 0.9516 | 951.59 | 0 | 0 | 3.2908 | 3290.79 | 3.2908 | 3290.79 | 0 | 0 | 2024-07-01 19:58:21 | 0.565 | 4190.2682 | 4190.2682 | 23252.79 | Close | 30.47929 |  | 0.0002 | 33.2 | 0 | 0
1111 | 2 | 4 |  | CC Chg | 06:07:00 | 09:13:29 | 155.878 | 3.6248 | 0.9529 | 952.89 | 0.9529 | 952.89 | 0 | 0 | 3.2955 | 3295.48 | 3.2955 | 3295.48 | 0 | 0 | 2024-07-01 19:58:51 | 0.565 | 0 | 0 | 23252.79 | Close | 30.52081 |  | 0.0002 | 33.2 | 0 | 0
1112 | 2 | 4 |  | CC Chg | 06:07:30 | 09:13:59 | 155.878 | 3.6251 | 0.9542 | 954.19 | 0.9542 | 954.19 | 0 | 0 | 3.3002 | 3300.19 | 3.3002 | 3300.19 | 0 | 0 | 2024-07-01 19:59:21 | 0.5651 | 4190.2682 | 4190.2682 | 23255.76 | Close | 30.56241 |  | 0 | 33.2 | 0 | 0
1113 | 2 | 4 |  | CC Chg | 06:08:00 | 09:14:29 | 155.878 | 3.6254 | 0.9555 | 955.49 | 0.9555 | 955.49 | 0 | 0 | 3.3049 | 3304.9 | 3.3049 | 3304.9 | 0 | 0 | 2024-07-01 19:59:51 | 0.5651 | 4190.2682 | 4190.2682 | 23257.75 | Close | 30.60402 |  | 0 | 33.2 | 0 | 0
1114 | 2 | 4 |  | CC Chg | 06:08:30 | 09:14:59 | 155.878 | 3.626 | 0.9568 | 956.78 | 0.9568 | 956.78 | 0 | 0 | 3.3096 | 3309.6 | 3.3096 | 3309.6 | 0 | 0 | 2024-07-01 20:00:21 | 0.5652 | 2089.8618 | 2089.8618 | 23260.74 | Close | 30.64552 |  | 0.0002 | 33.2 | 0 | 0
1115 | 2 | 4 |  | CC Chg | 06:09:00 | 09:15:29 | 155.878 | 3.6263 | 0.9581 | 958.08 | 0.9581 | 958.08 | 0 | 0 | 3.3143 | 3314.31 | 3.3143 | 3314.31 | 0 | 0 | 2024-07-01 20:00:51 | 0.5653 | 4190.2682 | 4190.2682 | 23263.72 | Close | 30.68712 |  | 0 | 33.2 | 0 | 0
1116 | 2 | 4 |  | CC Chg | 06:09:30 | 09:15:59 | 155.878 | 3.6263 | 0.9594 | 959.38 | 0.9594 | 959.38 | 0 | 0 | 3.319 | 3319.02 | 3.319 | 3319.02 | 0 | 0 | 2024-07-01 20:01:21 | 0.5653 | 0 | 0 | 23263.72 | Close | 30.72873 |  | 0 | 33.2 | 0 | 0
1117 | 2 | 4 |  | CC Chg | 06:10:00 | 09:16:29 | 155.1339 | 3.6266 | 0.9607 | 960.68 | 0.9607 | 960.68 | 0 | 0 | 3.3237 | 3323.72 | 3.3237 | 3323.72 | 0 | 0 | 2024-07-01 20:01:51 | 0.5626 | 4181.9637 | 4181.9637 | 23377.3 | Close | 30.77025 |  | 0 | 33.2 | 0 | 0
1118 | 2 | 4 |  | CC Chg | 06:10:30 | 09:16:59 | 155.1339 | 3.6266 | 0.962 | 961.97 | 0.962 | 961.97 | 0 | 0 | 3.3284 | 3328.41 | 3.3284 | 3328.41 | 0 | 0 | 2024-07-01 20:02:21 | 0.5626 | 0 | 0 | 23377.3 | Close | 30.81166 |  | 0 | 33.2 | 0 | 0
1119 | 2 | 4 |  | CC Chg | 06:11:00 | 09:17:29 | 155.1339 | 3.6269 | 0.9633 | 963.26 | 0.9633 | 963.26 | 0 | 0 | 3.3331 | 3333.1 | 3.3331 | 3333.1 | 0 | 0 | 2024-07-01 20:02:51 | 0.5627 | 4170.2668 | 4170.2668 | 23379.3 | Close | 30.85307 |  | 0 | 33.2 | 0 | 0
1120 | 2 | 4 |  | CC Chg | 06:11:30 | 09:17:59 | 155.878 | 3.6272 | 0.9646 | 964.57 | 0.9646 | 964.57 | 0 | 0 | 3.3378 | 3337.85 | 3.3378 | 3337.85 | 0 | 0 | 2024-07-01 20:03:21 | 0.5654 | 4223.7584 | 4223.7584 | 23268.7 | Close | 30.89501 |  | 0.0002 | 33.2 | 0 | 0
1121 | 2 | 4 |  | CC Chg | 06:12:00 | 09:18:29 | 155.878 | 3.6275 | 0.9659 | 965.87 | 0.9659 | 965.87 | 0 | 0 | 3.3426 | 3342.56 | 3.3426 | 3342.56 | 0 | 0 | 2024-07-01 20:03:51 | 0.5655 | 4190.2682 | 4190.2682 | 23271.67 | Close | 30.93661 |  | 0 | 33.2 | 0 | 0
1122 | 2 | 4 |  | CC Chg | 06:12:30 | 09:18:59 | 155.878 | 3.6275 | 0.9672 | 967.17 | 0.9672 | 967.17 | 0 | 0 | 3.3473 | 3347.27 | 3.3473 | 3347.27 | 0 | 0 | 2024-07-01 20:04:21 | 0.5655 | 0 | 0 | 23271.67 | Close | 30.97822 |  | 0 | 33.2 | 0 | 0
1123 | 2 | 4 |  | CC Chg | 06:13:00 | 09:19:29 | 155.878 | 3.6279 | 0.9685 | 968.47 | 0.9685 | 968.47 | 0 | 0 | 3.352 | 3351.98 | 3.352 | 3351.98 | 0 | 0 | 2024-07-01 20:04:51 | 0.5655 | 4184.8759 | 4184.8759 | 23272.68 | Close | 31.01977 |  | 0.0002 | 33.2 | 0 | 0
1124 | 2 | 4 |  | CC Chg | 06:13:30 | 09:19:59 | 155.878 | 3.6282 | 0.9698 | 969.77 | 0.9698 | 969.77 | 0 | 0 | 3.3567 | 3356.69 | 3.3567 | 3356.69 | 0 | 0 | 2024-07-01 20:05:21 | 0.5656 | 4190.2682 | 4190.2682 | 23274.66 | Close | 31.06138 |  | 0.0002 | 33.2 | 0 | 0
1125 | 2 | 4 |  | CC Chg | 06:14:00 | 09:20:29 | 155.878 | 3.6285 | 0.9711 | 971.07 | 0.9711 | 971.07 | 0 | 0 | 3.3614 | 3361.41 | 3.3614 | 3361.41 | 0 | 0 | 2024-07-01 20:05:51 | 0.5656 | 4190.2682 | 4190.2682 | 23277.64 | Close | 31.10298 |  | 0 | 33.2 | 0 | 0
1126 | 2 | 4 |  | CC Chg | 06:14:30 | 09:20:59 | 155.878 | 3.6285 | 0.9724 | 972.36 | 0.9724 | 972.36 | 0 | 0 | 3.3661 | 3366.11 | 3.3661 | 3366.11 | 0 | 0 | 2024-07-01 20:06:21 | 0.5656 | 0 | 0 | 23277.64 | Close | 31.14453 |  | 0 | 33.2 | 0 | 0
1127 | 2 | 4 |  | CC Chg | 06:15:00 | 09:21:29 | 155.1339 | 3.6288 | 0.9737 | 973.66 | 0.9737 | 973.66 | 0 | 0 | 3.3708 | 3370.8 | 3.3708 | 3370.8 | 0 | 0 | 2024-07-01 20:06:51 | 0.5629 | 4170.2668 | 4170.2668 | 23391.29 | Close | 31.18594 |  | 0 | 33.2 | 0 | 0
1128 | 2 | 4 |  | CC Chg | 06:15:30 | 09:21:59 | 155.878 | 3.6291 | 0.975 | 974.96 | 0.975 | 974.96 | 0 | 0 | 3.3755 | 3375.52 | 3.3755 | 3375.52 | 0 | 0 | 2024-07-01 20:07:21 | 0.5657 | 4190.2682 | 4190.2682 | 23281.62 | Close | 31.22754 |  | 0 | 33.2 | 0 | 0
1129 | 2 | 4 |  | CC Chg | 06:16:00 | 09:22:29 | 155.878 | 3.6291 | 0.9763 | 976.26 | 0.9763 | 976.26 | 0 | 0 | 3.3802 | 3380.24 | 3.3802 | 3380.24 | 0 | 0 | 2024-07-01 20:07:51 | 0.5657 | 0 | 0 | 23281.62 | Close | 31.26926 |  | 0 | 33.2 | 0 | 0
1130 | 2 | 4 |  | CC Chg | 06:16:30 | 09:22:59 | 155.878 | 3.6294 | 0.9776 | 977.56 | 0.9776 | 977.56 | 0 | 0 | 3.385 | 3384.96 | 3.385 | 3384.96 | 0 | 0 | 2024-07-01 20:08:21 | 0.5657 | 4190.2682 | 4190.2682 | 23282.62 | Close | 31.31087 |  | 0.0002 | 33.2 | 0 | 0
1131 | 2 | 4 |  | CC Chg | 06:17:00 | 09:23:29 | 155.1339 | 3.6297 | 0.9788 | 978.85 | 0.9788 | 978.85 | 0 | 0 | 3.3896 | 3389.65 | 3.3896 | 3389.65 | 0 | 0 | 2024-07-01 20:08:51 | 0.5631 | 4156.8576 | 4156.8576 | 23396.3 | Close | 31.35227 |  | 0.0002 | 33.2 | 0 | 0
1132 | 2 | 4 |  | CC Chg | 06:17:30 | 09:23:59 | 155.878 | 3.6297 | 0.9802 | 980.15 | 0.9802 | 980.15 | 0 | 0 | 3.3944 | 3394.37 | 3.3944 | 3394.37 | 0 | 0 | 2024-07-01 20:09:21 | 0.5658 | 0 | 0 | 23285.6 | Close | 31.39397 |  | 0 | 33.2 | 0 | 0
1133 | 2 | 4 |  | CC Chg | 06:18:00 | 09:24:29 | 155.878 | 3.63 | 0.9815 | 981.45 | 0.9815 | 981.45 | 0 | 0 | 3.3991 | 3399.09 | 3.3991 | 3399.09 | 0 | 0 | 2024-07-01 20:09:51 | 0.5658 | 4203.8289 | 4203.8289 | 23287.58 | Close | 31.43557 |  | 0 | 33.2 | 0 | 0
1134 | 2 | 4 |  | CC Chg | 06:18:30 | 09:24:59 | 155.1339 | 3.6303 | 0.9827 | 982.74 | 0.9827 | 982.74 | 0 | 0 | 3.4038 | 3403.78 | 3.4038 | 3403.78 | 0 | 0 | 2024-07-01 20:10:21 | 0.5632 | 4170.2668 | 4170.2668 | 23401.28 | Close | 31.47698 |  | 0 | 33.2 | 0 | 0
1135 | 2 | 4 |  | CC Chg | 06:19:00 | 09:25:29 | 155.878 | 3.6306 | 0.984 | 984.05 | 0.984 | 984.05 | 0 | 0 | 3.4085 | 3408.51 | 3.4085 | 3408.51 | 0 | 0 | 2024-07-01 20:10:51 | 0.5659 | 4189.5703 | 4189.5703 | 23290.58 | Close | 31.51871 |  | 0.0002 | 33.2 | 0 | 0
1136 | 2 | 4 |  | CC Chg | 06:19:30 | 09:25:59 | 155.878 | 3.6306 | 0.9853 | 985.34 | 0.9853 | 985.34 | 0 | 0 | 3.4132 | 3413.23 | 3.4132 | 3413.23 | 0 | 0 | 2024-07-01 20:11:21 | 0.5659 | 0 | 0 | 23291.57 | Close | 31.56032 |  | 0 | 33.2 | 0 | 0
1137 | 2 | 4 |  | CC Chg | 06:20:00 | 09:26:29 | 155.878 | 3.631 | 0.9866 | 986.64 | 0.9866 | 986.64 | 0 | 0 | 3.4179 | 3417.95 | 3.4179 | 3417.95 | 0 | 0 | 2024-07-01 20:11:51 | 0.566 | 4203.8289 | 4203.8289 | 23294.54 | Close | 31.60193 |  | -0.0002 | 33.2 | 0 | 0
1138 | 2 | 4 |  | CC Chg | 06:20:30 | 09:26:59 | 155.878 | 3.631 | 0.9879 | 987.94 | 0.9879 | 987.94 | 0 | 0 | 3.4227 | 3422.65 | 3.4227 | 3422.65 | 0 | 0 | 2024-07-01 20:12:21 | 0.566 | 0 | 0 | 23293.55 | Close | 31.64343 |  | 0 | 33.2 | 0 | 0
1139 | 2 | 4 |  | CC Chg | 06:21:00 | 09:27:29 | 155.878 | 3.6313 | 0.9892 | 989.24 | 0.9892 | 989.24 | 0 | 0 | 3.4274 | 3427.37 | 3.4274 | 3427.37 | 0 | 0 | 2024-07-01 20:12:51 | 0.566 | 4190.2682 | 4190.2682 | 23295.54 | Close | 31.68504 |  | 0 | 33.2 | 0 | 0
1140 | 2 | 4 |  | CC Chg | 06:21:30 | 09:27:59 | 155.878 | 3.6316 | 0.9905 | 990.54 | 0.9905 | 990.54 | 0 | 0 | 3.4321 | 3432.08 | 3.4321 | 3432.08 | 0 | 0 | 2024-07-01 20:13:21 | 0.5661 | 4176.7946 | 4176.7946 | 23296.55 | Close | 31.72665 |  | 0.0002 | 33.2 | 0 | 0
1141 | 2 | 4 |  | CC Chg | 06:22:00 | 09:28:29 | 155.1339 | 3.6319 | 0.9918 | 991.83 | 0.9918 | 991.83 | 0 | 0 | 3.4368 | 3436.79 | 3.4368 | 3436.79 | 0 | 0 | 2024-07-01 20:13:51 | 0.5634 | 4191.2275 | 4191.2275 | 23411.27 | Close | 31.76813 |  | 0 | 33.2 | 0 | 0
1142 | 2 | 4 |  | CC Chg | 06:22:30 | 09:28:59 | 155.878 | 3.6319 | 0.9931 | 993.13 | 0.9931 | 993.13 | 0 | 0 | 3.4415 | 3441.51 | 3.4415 | 3441.51 | 0 | 0 | 2024-07-01 20:14:21 | 0.5661 | 0 | 0 | 23298.53 | Close | 31.80973 |  | 0.0002 | 33.2 | 0 | 0
1143 | 2 | 4 |  | CC Chg | 06:23:00 | 09:29:29 | 155.878 | 3.6322 | 0.9944 | 994.43 | 0.9944 | 994.43 | 0 | 0 | 3.4462 | 3446.22 | 3.4462 | 3446.22 | 0 | 0 | 2024-07-01 20:14:51 | 0.5662 | 4190.2682 | 4190.2682 | 23301.51 | Close | 31.85134 |  | 0 | 33.2 | 0 | 0
1144 | 2 | 4 |  | CC Chg | 06:23:30 | 09:29:59 | 155.878 | 3.6322 | 0.9957 | 995.73 | 0.9957 | 995.73 | 0 | 0 | 3.4509 | 3450.93 | 3.4509 | 3450.93 | 0 | 0 | 2024-07-01 20:15:21 | 0.5662 | 0 | 0 | 23301.51 | Close | 31.89285 |  | 0 | 33.2 | 0 | 0
1145 | 2 | 4 |  | CC Chg | 06:24:00 | 09:30:29 | 155.878 | 3.6325 | 0.997 | 997.03 | 0.997 | 997.03 | 0 | 0 | 3.4556 | 3455.65 | 3.4556 | 3455.65 | 0 | 0 | 2024-07-01 20:15:51 | 0.5662 | 4176.7946 | 4176.7946 | 23302.51 | Close | 31.93446 |  | 0.0002 | 33.2 | 0 | 0
1146 | 2 | 4 |  | CC Chg | 06:24:30 | 09:30:59 | 155.878 | 3.6328 | 0.9983 | 998.32 | 0.9983 | 998.32 | 0 | 0 | 3.4604 | 3460.37 | 3.4604 | 3460.37 | 0 | 0 | 2024-07-01 20:16:21 | 0.5663 | 4190.2682 | 4190.2682 | 23305.49 | Close | 31.97606 |  | 0 | 33.2 | 0 | 0
1147 | 2 | 4 |  | CC Chg | 06:25:00 | 09:31:29 | 155.878 | 3.6328 | 0.9996 | 999.62 | 0.9996 | 999.62 | 0 | 0 | 3.4651 | 3465.08 | 3.4651 | 3465.08 | 0 | 0 | 2024-07-01 20:16:51 | 0.5663 | 0 | 0 | 23304.5 | Close | 32.01757 |  | 0.0002 | 33.2 | 0 | 0
1148 | 2 | 4 |  | CC Chg | 06:25:30 | 09:31:59 | 155.878 | 3.6331 | 1.0009 | 1000.92 | 1.0009 | 1000.92 | 0 | 0 | 3.4698 | 3469.8 | 3.4698 | 3469.8 | 0 | 0 | 2024-07-01 20:17:21 | 0.5663 | 4203.8289 | 4203.8289 | 23305.5 | Close | 32.05918 |  | 0.0003 | 33.2 | 0 | 0
1149 | 2 | 4 |  | CC Chg | 06:26:00 | 09:32:29 | 155.878 | 3.6337 | 1.0022 | 1002.22 | 1.0022 | 1002.22 | 0 | 0 | 3.4745 | 3474.52 | 3.4745 | 3474.52 | 0 | 0 | 2024-07-01 20:17:51 | 0.5664 | 2091.7603 | 2091.7603 | 23311.46 | Close | 32.10079 |  | 0 | 33.2 | 0 | 0
1150 | 2 | 4 |  | CC Chg | 06:26:30 | 09:32:59 | 155.878 | 3.6337 | 1.0035 | 1003.51 | 1.0035 | 1003.51 | 0 | 0 | 3.4792 | 3479.22 | 3.4792 | 3479.22 | 0 | 0 | 2024-07-01 20:18:21 | 0.5664 | 0 | 0 | 23311.46 | Close | 32.14228 |  | 0 | 33.2 | 0 | 0
1151 | 2 | 4 |  | CC Chg | 06:27:00 | 09:33:29 | 155.1339 | 3.6341 | 1.0048 | 1004.81 | 1.0048 | 1004.81 | 0 | 0 | 3.4839 | 3483.92 | 3.4839 | 3483.92 | 0 | 0 | 2024-07-01 20:18:51 | 0.5638 | 4183.7628 | 4183.7628 | 23426.25 | Close | 32.18369 |  | -0.0002 | 33.2 | 0 | 0
1152 | 2 | 4 |  | CC Chg | 06:27:30 | 09:33:59 | 155.878 | 3.6344 | 1.0061 | 1006.11 | 1.0061 | 1006.11 | 0 | 0 | 3.4886 | 3488.64 | 3.4886 | 3488.64 | 0 | 0 | 2024-07-01 20:19:21 | 0.5665 | 4176.7946 | 4176.7946 | 23315.43 | Close | 32.22529 |  | 0 | 33.2 | 0 | 0
1153 | 2 | 4 |  | CC Chg | 06:28:00 | 09:34:29 | 155.878 | 3.6344 | 1.0074 | 1007.41 | 1.0074 | 1007.41 | 0 | 0 | 3.4934 | 3493.37 | 3.4934 | 3493.37 | 0 | 0 | 2024-07-01 20:19:51 | 0.5665 | 0 | 0 | 23314.45 | Close | 32.26699 |  | 0.0002 | 33.2 | 0 | 0
1154 | 2 | 4 |  | CC Chg | 06:28:30 | 09:34:59 | 155.1339 | 3.6347 | 1.0087 | 1008.7 | 1.0087 | 1008.7 | 0 | 0 | 3.4981 | 3498.07 | 3.4981 | 3498.07 | 0 | 0 | 2024-07-01 20:20:21 | 0.5639 | 4170.2668 | 4170.2668 | 23428.27 | Close | 32.3084 |  | 0.0002 | 33.2 | 0 | 0
1155 | 2 | 4 |  | CC Chg | 06:29:00 | 09:35:29 | 155.878 | 3.635 | 1.01 | 1010 | 1.01 | 1010 | 0 | 0 | 3.5028 | 3502.79 | 3.5028 | 3502.79 | 0 | 0 | 2024-07-01 20:20:51 | 0.5666 | 4203.8289 | 4203.8289 | 23319.4 | Close | 32.35001 |  | 0 | 33.2 | 0 | 0
1156 | 2 | 4 |  | CC Chg | 06:29:30 | 09:35:59 | 155.878 | 3.635 | 1.0113 | 1011.3 | 1.0113 | 1011.3 | 0 | 0 | 3.5075 | 3507.53 | 3.5075 | 3507.53 | 0 | 0 | 2024-07-01 20:21:21 | 0.5666 | 0 | 0 | 23319.4 | Close | 32.39174 |  | 0 | 33.2 | 0 | 0
1157 | 2 | 4 |  | CC Chg | 06:30:00 | 09:36:29 | 155.878 | 3.6353 | 1.0126 | 1012.6 | 1.0126 | 1012.6 | 0 | 0 | 3.5123 | 3512.25 | 3.5123 | 3512.25 | 0 | 0 | 2024-07-01 20:21:51 | 0.5667 | 4176.7946 | 4176.7946 | 23322.39 | Close | 32.43334 |  | -0.0002 | 33.2 | 0 | 0
1158 | 2 | 4 |  | CC Chg | 06:30:30 | 09:36:59 | 155.878 | 3.6356 | 1.0139 | 1013.9 | 1.0139 | 1013.9 | 0 | 0 | 3.517 | 3516.97 | 3.517 | 3516.97 | 0 | 0 | 2024-07-01 20:22:21 | 0.5667 | 4190.2682 | 4190.2682 | 23323.39 | Close | 32.47495 |  | 0 | 33.2 | 0 | 0
1159 | 2 | 4 |  | CC Chg | 06:31:00 | 09:37:29 | 155.878 | 3.6356 | 1.0152 | 1015.2 | 1.0152 | 1015.2 | 0 | 0 | 3.5217 | 3521.69 | 3.5217 | 3521.69 | 0 | 0 | 2024-07-01 20:22:51 | 0.5667 | 0 | 0 | 23323.39 | Close | 32.51648 |  | 0 | 33.2 | 0 | 0
1160 | 2 | 4 |  | CC Chg | 06:31:30 | 09:37:59 | 155.878 | 3.6359 | 1.0165 | 1016.5 | 1.0165 | 1016.5 | 0 | 0 | 3.5264 | 3526.41 | 3.5264 | 3526.41 | 0 | 0 | 2024-07-01 20:23:21 | 0.5668 | 4190.2682 | 4190.2682 | 23325.38 | Close | 32.55809 |  | 0 | 33.2 | 0 | 0
1161 | 2 | 4 |  | CC Chg | 06:32:00 | 09:38:29 | 155.878 | 3.6362 | 1.0178 | 1017.8 | 1.0178 | 1017.8 | 0 | 0 | 3.5311 | 3531.13 | 3.5311 | 3531.13 | 0 | 0 | 2024-07-01 20:23:51 | 0.5668 | 4190.2682 | 4190.2682 | 23327.36 | Close | 32.59969 |  | 0 | 33.2 | 0 | 0
1162 | 2 | 4 |  | CC Chg | 06:32:30 | 09:38:59 | 155.878 | 3.6362 | 1.0191 | 1019.09 | 1.0191 | 1019.09 | 0 | 0 | 3.5359 | 3535.85 | 3.5359 | 3535.85 | 0 | 0 | 2024-07-01 20:24:21 | 0.5668 | 0 | 0 | 23327.36 | Close | 32.64123 |  | 0 | 33.2 | 0 | 0
1163 | 2 | 4 |  | CC Chg | 06:33:00 | 09:39:29 | 155.1339 | 3.6365 | 1.0204 | 1020.38 | 1.0204 | 1020.38 | 0 | 0 | 3.5406 | 3540.55 | 3.5406 | 3540.55 | 0 | 0 | 2024-07-01 20:24:51 | 0.5641 | 4170.2668 | 4170.2668 | 23441.25 | Close | 32.68264 |  | 0 | 33.2 | 0 | 0
1164 | 2 | 4 |  | CC Chg | 06:33:30 | 09:39:59 | 155.878 | 3.6365 | 1.0217 | 1021.68 | 1.0217 | 1021.68 | 0 | 0 | 3.5453 | 3545.28 | 3.5453 | 3545.28 | 0 | 0 | 2024-07-01 20:25:21 | 0.5669 | 0 | 0 | 23329.35 | Close | 32.72424 |  | 0 | 33.2 | 0 | 0
1165 | 2 | 4 |  | CC Chg | 06:34:00 | 09:40:29 | 155.878 | 3.6368 | 1.023 | 1022.99 | 1.023 | 1022.99 | 0 | 0 | 3.55 | 3550.02 | 3.55 | 3550.02 | 0 | 0 | 2024-07-01 20:25:51 | 0.5669 | 4204.6532 | 4204.6532 | 23331.34 | Close | 32.76599 |  | 0 | 33.2 | 0 | 0
1166 | 2 | 4 |  | CC Chg | 06:34:30 | 09:40:59 | 155.878 | 3.6372 | 1.0243 | 1024.29 | 1.0243 | 1024.29 | 0 | 0 | 3.5547 | 3554.74 | 3.5547 | 3554.74 | 0 | 0 | 2024-07-01 20:26:21 | 0.567 | 4190.2682 | 4190.2682 | 23333.33 | Close | 32.8076 |  | 0 | 33.2 | 0 | 0
1167 | 2 | 4 |  | CC Chg | 06:35:00 | 09:41:29 | 155.878 | 3.6375 | 1.0256 | 1025.59 | 1.0256 | 1025.59 | 0 | 0 | 3.5595 | 3559.46 | 3.5595 | 3559.46 | 0 | 0 | 2024-07-01 20:26:51 | 0.567 | 4190.2682 | 4190.2682 | 23335.32 | Close | 32.8492 |  | 0 | 33.2 | 0 | 0
1168 | 2 | 4 |  | CC Chg | 06:35:30 | 09:41:59 | 155.878 | 3.6375 | 1.0269 | 1026.88 | 1.0269 | 1026.88 | 0 | 0 | 3.5642 | 3564.18 | 3.5642 | 3564.18 | 0 | 0 | 2024-07-01 20:27:21 | 0.567 | 0 | 0 | 23335.32 | Close | 32.89074 |  | 0 | 33.2 | 0 | 0
1169 | 2 | 4 |  | CC Chg | 06:36:00 | 09:42:29 | 155.1339 | 3.6378 | 1.0282 | 1028.17 | 1.0282 | 1028.17 | 0 | 0 | 3.5689 | 3568.88 | 3.5689 | 3568.88 | 0 | 0 | 2024-07-01 20:27:51 | 0.5643 | 4170.2668 | 4170.2668 | 23448.25 | Close | 32.93215 |  | 0.0002 | 33.2 | 0 | 0
1170 | 2 | 4 |  | CC Chg | 06:36:30 | 09:42:59 | 155.878 | 3.6378 | 1.0295 | 1029.47 | 1.0295 | 1029.47 | 0 | 0 | 3.5736 | 3573.61 | 3.5736 | 3573.61 | 0 | 0 | 2024-07-01 20:28:21 | 0.567 | 0 | 0 | 23336.32 | Close | 32.97376 |  | 0.0002 | 33.2 | 0 | 0
1171 | 2 | 4 |  | CC Chg | 06:37:00 | 09:43:29 | 155.878 | 3.6381 | 1.0308 | 1030.78 | 1.0308 | 1030.78 | 0 | 0 | 3.5783 | 3578.35 | 3.5783 | 3578.35 | 0 | 0 | 2024-07-01 20:28:51 | 0.5671 | 4200.6209 | 4200.6209 | 23339.3 | Close | 33.01546 |  | 0 | 33.2 | 0 | 0
1172 | 2 | 4 |  | CC Chg | 06:37:30 | 09:43:59 | 155.878 | 3.6384 | 1.0321 | 1032.07 | 1.0321 | 1032.07 | 0 | 0 | 3.5831 | 3583.07 | 3.5831 | 3583.07 | 0 | 0 | 2024-07-01 20:29:21 | 0.5671 | 4190.2682 | 4190.2682 | 23341.29 | Close | 33.05707 |  | 0 | 33.2 | 0 | 0
1173 | 2 | 4 |  | CC Chg | 06:38:00 | 09:44:29 | 155.878 | 3.6384 | 1.0334 | 1033.37 | 1.0334 | 1033.37 | 0 | 0 | 3.5878 | 3587.8 | 3.5878 | 3587.8 | 0 | 0 | 2024-07-01 20:29:51 | 0.5671 | 0 | 0 | 23340.3 | Close | 33.09868 |  | 0.0002 | 33.2 | 0 | 0
1174 | 2 | 4 |  | CC Chg | 06:38:30 | 09:44:59 | 155.878 | 3.6387 | 1.0347 | 1034.67 | 1.0347 | 1034.67 | 0 | 0 | 3.5925 | 3592.51 | 3.5925 | 3592.51 | 0 | 0 | 2024-07-01 20:30:21 | 0.5672 | 4180.6196 | 4180.6196 | 23343.27 | Close | 33.14019 |  | 0 | 33.2 | 0 | 0
1175 | 2 | 4 |  | CC Chg | 06:39:00 | 09:45:29 | 155.1339 | 3.639 | 1.036 | 1035.96 | 1.036 | 1035.96 | 0 | 0 | 3.5972 | 3597.22 | 3.5972 | 3597.22 | 0 | 0 | 2024-07-01 20:30:51 | 0.5645 | 4170.2668 | 4170.2668 | 23457.24 | Close | 33.18159 |  | 0 | 33.2 | 0 | 0
1176 | 2 | 4 |  | CC Chg | 06:39:30 | 09:45:59 | 155.878 | 3.639 | 1.0373 | 1037.26 | 1.0373 | 1037.26 | 0 | 0 | 3.6019 | 3601.95 | 3.6019 | 3601.95 | 0 | 0 | 2024-07-01 20:31:21 | 0.5672 | 0 | 0 | 23344.28 | Close | 33.2232 |  | 0.0002 | 33.2 | 0 | 0
1177 | 2 | 4 |  | CC Chg | 06:40:00 | 09:46:29 | 155.1339 | 3.6393 | 1.0386 | 1038.56 | 1.0386 | 1038.56 | 0 | 0 | 3.6067 | 3606.69 | 3.6067 | 3606.69 | 0 | 0 | 2024-07-01 20:31:51 | 0.5646 | 4201.517 | 4201.517 | 23459.24 | Close | 33.26492 |  | 0 | 33.2 | 0 | 0
1178 | 2 | 4 |  | CC Chg | 06:40:30 | 09:46:59 | 155.878 | 3.6393 | 1.0399 | 1039.86 | 1.0399 | 1039.86 | 0 | 0 | 3.6114 | 3611.41 | 3.6114 | 3611.41 | 0 | 0 | 2024-07-01 20:32:21 | 0.5673 | 0 | 0 | 23347.25 | Close | 33.30652 |  | 0 | 33.2 | 0 | 0
1179 | 2 | 4 |  | CC Chg | 06:41:00 | 09:47:29 | 155.1339 | 3.6396 | 1.0412 | 1041.16 | 1.0412 | 1041.16 | 0 | 0 | 3.6161 | 3616.12 | 3.6161 | 3616.12 | 0 | 0 | 2024-07-01 20:32:51 | 0.5646 | 4170.2668 | 4170.2668 | 23461.24 | Close | 33.34793 |  | 0 | 33.2 | 0 | 0
1180 | 2 | 4 |  | CC Chg | 06:41:30 | 09:47:59 | 155.878 | 3.6399 | 1.0425 | 1042.46 | 1.0425 | 1042.46 | 0 | 0 | 3.6209 | 3620.86 | 3.6209 | 3620.86 | 0 | 0 | 2024-07-01 20:33:21 | 0.5674 | 4205.5492 | 4205.5492 | 23351.23 | Close | 33.38969 |  | 0 | 33.2 | 0 | 0
1181 | 2 | 4 |  | CC Chg | 06:42:00 | 09:48:29 | 155.1339 | 3.6399 | 1.0438 | 1043.75 | 1.0438 | 1043.75 | 0 | 0 | 3.6256 | 3625.57 | 3.6256 | 3625.57 | 0 | 0 | 2024-07-01 20:33:51 | 0.5647 | 0 | 0 | 23464.23 | Close | 33.4311 |  | -0.0002 | 33.2 | 0 | 0
1182 | 2 | 4 |  | CC Chg | 06:42:30 | 09:48:59 | 155.878 | 3.6403 | 1.0451 | 1045.05 | 1.0451 | 1045.05 | 0 | 0 | 3.6303 | 3630.3 | 3.6303 | 3630.3 | 0 | 0 | 2024-07-01 20:34:21 | 0.5674 | 4190.2682 | 4190.2682 | 23352.23 | Close | 33.4727 |  | 0.0002 | 33.2 | 0 | 0
1183 | 2 | 4 |  | CC Chg | 06:43:00 | 09:49:29 | 155.878 | 3.6406 | 1.0464 | 1046.35 | 1.0464 | 1046.35 | 0 | 0 | 3.635 | 3635.04 | 3.635 | 3635.04 | 0 | 0 | 2024-07-01 20:34:51 | 0.5675 | 4203.5331 | 4203.5331 | 23355.21 | Close | 33.51444 |  | 0 | 33.2 | 0 | 0
1184 | 2 | 4 |  | CC Chg | 06:43:30 | 09:49:59 | 155.878 | 3.6406 | 1.0477 | 1047.65 | 1.0477 | 1047.65 | 0 | 0 | 3.6398 | 3639.77 | 3.6398 | 3639.77 | 0 | 0 | 2024-07-01 20:35:21 | 0.5675 | 0 | 0 | 23355.21 | Close | 33.55605 |  | 0 | 33.2 | 0 | 0
1185 | 2 | 4 |  | CC Chg | 06:44:00 | 09:50:29 | 155.878 | 3.6412 | 1.049 | 1048.95 | 1.049 | 1048.95 | 0 | 0 | 3.6445 | 3644.5 | 3.6445 | 3644.5 | 0 | 0 | 2024-07-01 20:35:51 | 0.5676 | 2095.1341 | 2095.1341 | 23359.18 | Close | 33.59765 |  | 0 | 33.2 | 0 | 0
1186 | 2 | 4 |  | CC Chg | 06:44:30 | 09:50:59 | 155.878 | 3.6412 | 1.0502 | 1050.25 | 1.0502 | 1050.25 | 0 | 0 | 3.6492 | 3649.22 | 3.6492 | 3649.22 | 0 | 0 | 2024-07-01 20:36:21 | 0.5676 | 0 | 0 | 23359.18 | Close | 33.63919 |  | 0 | 33.2 | 0 | 0
1187 | 2 | 4 |  | CC Chg | 06:45:00 | 09:51:29 | 155.878 | 3.6415 | 1.0515 | 1051.55 | 1.0515 | 1051.55 | 0 | 0 | 3.654 | 3653.95 | 3.654 | 3653.95 | 0 | 0 | 2024-07-01 20:36:51 | 0.5676 | 4190.2682 | 4190.2682 | 23359.2 | Close | 33.6808 |  | 0.0003 | 33.2 | 0 | 0
1188 | 2 | 4 |  | CC Chg | 06:45:30 | 09:51:59 | 155.878 | 3.6418 | 1.0528 | 1052.85 | 1.0528 | 1052.85 | 0 | 0 | 3.6587 | 3658.68 | 3.6587 | 3658.68 | 0 | 0 | 2024-07-01 20:37:21 | 0.5677 | 4190.2682 | 4190.2682 | 23363.16 | Close | 33.72241 |  | 0 | 33.2 | 0 | 0
1189 | 2 | 4 |  | CC Chg | 06:46:00 | 09:52:29 | 155.878 | 3.6418 | 1.0541 | 1054.15 | 1.0541 | 1054.15 | 0 | 0 | 3.6634 | 3663.41 | 3.6634 | 3663.41 | 0 | 0 | 2024-07-01 20:37:51 | 0.5677 | 0 | 0 | 23364.15 | Close | 33.76397 |  | -0.0002 | 33.2 | 0 | 0
1190 | 2 | 4 |  | CC Chg | 06:46:30 | 09:52:59 | 155.878 | 3.6421 | 1.0554 | 1055.44 | 1.0554 | 1055.44 | 0 | 0 | 3.6681 | 3668.14 | 3.6681 | 3668.14 | 0 | 0 | 2024-07-01 20:38:21 | 0.5677 | 4190.2682 | 4190.2682 | 23366.14 | Close | 33.80558 |  | -0.0002 | 33.2 | 0 | 0
1191 | 2 | 4 |  | CC Chg | 06:47:00 | 09:53:29 | 155.878 | 3.6424 | 1.0567 | 1056.74 | 1.0567 | 1056.74 | 0 | 0 | 3.6729 | 3672.87 | 3.6729 | 3672.87 | 0 | 0 | 2024-07-01 20:38:51 | 0.5678 | 4190.2682 | 4190.2682 | 23366.15 | Close | 33.84718 |  | 0.0002 | 33.2 | 0 | 0
1192 | 2 | 4 |  | CC Chg | 06:47:30 | 09:53:59 | 155.878 | 3.6424 | 1.058 | 1058.04 | 1.058 | 1058.04 | 0 | 0 | 3.6776 | 3677.6 | 3.6776 | 3677.6 | 0 | 0 | 2024-07-01 20:39:21 | 0.5678 | 0 | 0 | 23367.14 | Close | 33.88874 |  | 0 | 33.2 | 0 | 0
1193 | 2 | 4 |  | CC Chg | 06:48:00 | 09:54:29 | 155.878 | 3.6427 | 1.0593 | 1059.34 | 1.0593 | 1059.34 | 0 | 0 | 3.6823 | 3682.33 | 3.6823 | 3682.33 | 0 | 0 | 2024-07-01 20:39:51 | 0.5678 | 4190.2682 | 4190.2682 | 23369.13 | Close | 33.93035 |  | 0 | 33.2 | 0 | 0
1194 | 2 | 4 |  | CC Chg | 06:48:30 | 09:54:59 | 155.878 | 3.643 | 1.0606 | 1060.64 | 1.0606 | 1060.64 | 0 | 0 | 3.6871 | 3687.06 | 3.6871 | 3687.06 | 0 | 0 | 2024-07-01 20:40:21 | 0.5679 | 4190.2682 | 4190.2682 | 23372.1 | Close | 33.97195 |  | -0.0002 | 33.2 | 0 | 0
1195 | 2 | 4 |  | CC Chg | 06:49:00 | 09:55:29 | 155.878 | 3.643 | 1.0619 | 1061.94 | 1.0619 | 1061.94 | 0 | 0 | 3.6918 | 3691.79 | 3.6918 | 3691.79 | 0 | 0 | 2024-07-01 20:40:51 | 0.5679 | 0 | 0 | 23371.12 | Close | 34.01349 |  | 0 | 33.2 | 0 | 0
1196 | 2 | 4 |  | CC Chg | 06:49:30 | 09:55:59 | 155.878 | 3.6434 | 1.0632 | 1063.23 | 1.0632 | 1063.23 | 0 | 0 | 3.6965 | 3696.52 | 3.6965 | 3696.52 | 0 | 0 | 2024-07-01 20:41:21 | 0.5679 | 4190.2682 | 4190.2682 | 23372.12 | Close | 34.0551 |  | 0.0002 | 33.2 | 0 | 0
1197 | 2 | 4 |  | CC Chg | 06:50:00 | 09:56:29 | 155.878 | 3.6434 | 1.0645 | 1064.53 | 1.0645 | 1064.53 | 0 | 0 | 3.7013 | 3701.25 | 3.7013 | 3701.25 | 0 | 0 | 2024-07-01 20:41:51 | 0.5679 | 0 | 0 | 23373.11 | Close | 34.0967 |  | 0 | 33.2 | 0 | 0
1198 | 2 | 4 |  | CC Chg | 06:50:30 | 09:56:59 | 155.1339 | 3.6437 | 1.0658 | 1065.83 | 1.0658 | 1065.83 | 0 | 0 | 3.706 | 3705.98 | 3.706 | 3705.98 | 0 | 0 | 2024-07-01 20:42:21 | 0.5653 | 4184.2038 | 4184.2038 | 23487.21 | Close | 34.13825 |  | 0 | 33.2 | 0 | 0
1199 | 2 | 4 |  | CC Chg | 06:51:00 | 09:57:29 | 155.878 | 3.6437 | 1.0671 | 1067.13 | 1.0671 | 1067.13 | 0 | 0 | 3.7107 | 3710.71 | 3.7107 | 3710.71 | 0 | 0 | 2024-07-01 20:42:51 | 0.568 | 0 | 0 | 23375.09 | Close | 34.17985 |  | 0 | 33.2 | 0 | 0
1200 | 2 | 4 |  | CC Chg | 06:51:30 | 09:57:59 | 155.878 | 3.644 | 1.0684 | 1068.43 | 1.0684 | 1068.43 | 0 | 0 | 3.7154 | 3715.44 | 3.7154 | 3715.44 | 0 | 0 | 2024-07-01 20:43:21 | 0.568 | 4190.2682 | 4190.2682 | 23377.08 | Close | 34.22146 |  | 0 | 33.2 | 0 | 0
1201 | 2 | 4 |  | CC Chg | 06:52:00 | 09:58:29 | 155.878 | 3.6443 | 1.0697 | 1069.72 | 1.0697 | 1069.72 | 0 | 0 | 3.7202 | 3720.17 | 3.7202 | 3720.17 | 0 | 0 | 2024-07-01 20:43:51 | 0.5681 | 4182.6357 | 4182.6357 | 23379.07 | Close | 34.26299 |  | 0 | 33.2 | 0 | 0
1202 | 2 | 4 |  | CC Chg | 06:52:30 | 09:58:59 | 155.878 | 3.6443 | 1.071 | 1071.02 | 1.071 | 1071.02 | 0 | 0 | 3.7249 | 3724.9 | 3.7249 | 3724.9 | 0 | 0 | 2024-07-01 20:44:21 | 0.5681 | 0 | 0 | 23379.07 | Close | 34.3046 |  | 0 | 33.2 | 0 | 0
1203 | 2 | 4 |  | CC Chg | 06:53:00 | 09:59:29 | 155.1339 | 3.6446 | 1.0723 | 1072.32 | 1.0723 | 1072.32 | 0 | 0 | 3.7296 | 3729.61 | 3.7296 | 3729.61 | 0 | 0 | 2024-07-01 20:44:51 | 0.5654 | 4170.2668 | 4170.2668 | 23493.21 | Close | 34.346 |  | 0 | 33.2 | 0 | 0
1204 | 2 | 4 |  | CC Chg | 06:53:30 | 09:59:59 | 155.878 | 3.6449 | 1.0736 | 1073.62 | 1.0736 | 1073.62 | 0 | 0 | 3.7344 | 3734.36 | 3.7344 | 3734.36 | 0 | 0 | 2024-07-01 20:45:21 | 0.5682 | 4203.7571 | 4203.7571 | 23383.05 | Close | 34.38774 |  | 0 | 33.2 | 0 | 0
1205 | 2 | 4 |  | CC Chg | 06:54:00 | 10:00:29 | 155.878 | 3.6449 | 1.0749 | 1074.92 | 1.0749 | 1074.92 | 0 | 0 | 3.7391 | 3739.1 | 3.7391 | 3739.1 | 0 | 0 | 2024-07-01 20:45:51 | 0.5682 | 0 | 0 | 23383.05 | Close | 34.42935 |  | 0 | 33.2 | 0 | 0
1206 | 2 | 4 |  | CC Chg | 06:54:30 | 10:00:59 | 155.878 | 3.6452 | 1.0762 | 1076.22 | 1.0762 | 1076.22 | 0 | 0 | 3.7438 | 3743.83 | 3.7438 | 3743.83 | 0 | 0 | 2024-07-01 20:46:21 | 0.5682 | 4190.2682 | 4190.2682 | 23384.05 | Close | 34.47096 |  | 0.0002 | 33.2 | 0 | 0
1207 | 2 | 4 |  | CC Chg | 06:55:00 | 10:01:29 | 155.878 | 3.6455 | 1.0775 | 1077.52 | 1.0775 | 1077.52 | 0 | 0 | 3.7486 | 3748.56 | 3.7486 | 3748.56 | 0 | 0 | 2024-07-01 20:46:51 | 0.5683 | 4185.3239 | 4185.3239 | 23386.04 | Close | 34.51251 |  | 0.0002 | 33.2 | 0 | 0
1208 | 2 | 4 |  | CC Chg | 06:55:30 | 10:01:59 | 155.878 | 3.6455 | 1.0788 | 1078.81 | 1.0788 | 1078.81 | 0 | 0 | 3.7533 | 3753.3 | 3.7533 | 3753.3 | 0 | 0 | 2024-07-01 20:47:21 | 0.5683 | 0 | 0 | 23387.03 | Close | 34.55412 |  | 0 | 33.2 | 0 | 0
1209 | 2 | 4 |  | CC Chg | 06:56:00 | 10:02:29 | 155.1339 | 3.6458 | 1.0801 | 1080.11 | 1.0801 | 1080.11 | 0 | 0 | 3.758 | 3758.01 | 3.758 | 3758.01 | 0 | 0 | 2024-07-01 20:47:51 | 0.5656 | 4170.2668 | 4170.2668 | 23501.2 | Close | 34.59553 |  | 0 | 33.2 | 0 | 0
1210 | 2 | 4 |  | CC Chg | 06:56:30 | 10:02:59 | 155.878 | 3.6461 | 1.0814 | 1081.41 | 1.0814 | 1081.41 | 0 | 0 | 3.7628 | 3762.76 | 3.7628 | 3762.76 | 0 | 0 | 2024-07-01 20:48:21 | 0.5684 | 4203.7571 | 4203.7571 | 23391 | Close | 34.63727 |  | 0 | 33.2 | 0 | 0
1211 | 2 | 4 |  | CC Chg | 06:57:00 | 10:03:29 | 155.878 | 3.6461 | 1.0827 | 1082.71 | 1.0827 | 1082.71 | 0 | 0 | 3.7675 | 3767.5 | 3.7675 | 3767.5 | 0 | 0 | 2024-07-01 20:48:51 | 0.5684 | 0 | 0 | 23391 | Close | 34.67887 |  | 0 | 33.2 | 0 | 0
1212 | 2 | 4 |  | CC Chg | 06:57:30 | 10:03:59 | 155.1339 | 3.6465 | 1.084 | 1084 | 1.084 | 1084 | 0 | 0 | 3.7722 | 3772.21 | 3.7722 | 3772.21 | 0 | 0 | 2024-07-01 20:49:21 | 0.5657 | 4156.8576 | 4156.8576 | 23505.2 | Close | 34.72028 |  | 0 | 33.2 | 0 | 0
1213 | 2 | 4 |  | CC Chg | 06:58:00 | 10:04:29 | 155.878 | 3.6468 | 1.0853 | 1085.31 | 1.0853 | 1085.31 | 0 | 0 | 3.777 | 3776.97 | 3.777 | 3776.97 | 0 | 0 | 2024-07-01 20:49:51 | 0.5685 | 4219.8336 | 4219.8336 | 23394.98 | Close | 34.76204 |  | 0 | 33.2 | 0 | 0
1214 | 2 | 4 |  | CC Chg | 06:58:30 | 10:04:59 | 155.878 | 3.6468 | 1.0866 | 1086.6 | 1.0866 | 1086.6 | 0 | 0 | 3.7817 | 3781.7 | 3.7817 | 3781.7 | 0 | 0 | 2024-07-01 20:50:21 | 0.5685 | 0 | 0 | 23394.98 | Close | 34.80365 |  | 0 | 33.2 | 0 | 0
1215 | 2 | 4 |  | CC Chg | 06:59:00 | 10:05:29 | 155.878 | 3.6471 | 1.0879 | 1087.9 | 1.0879 | 1087.9 | 0 | 0 | 3.7864 | 3786.44 | 3.7864 | 3786.44 | 0 | 0 | 2024-07-01 20:50:51 | 0.5685 | 4190.2682 | 4190.2682 | 23396.97 | Close | 34.84526 |  | 0 | 33.2 | 0 | 0
1216 | 2 | 4 |  | CC Chg | 06:59:30 | 10:05:59 | 155.878 | 3.6471 | 1.0892 | 1089.2 | 1.0892 | 1089.2 | 0 | 0 | 3.7912 | 3791.17 | 3.7912 | 3791.17 | 0 | 0 | 2024-07-01 20:51:21 | 0.5685 | 0 | 0 | 23396.97 | Close | 34.88681 |  | 0 | 33.2 | 0 | 0
1217 | 2 | 4 |  | CC Chg | 07:00:00 | 10:06:29 | 155.878 | 3.6474 | 1.0905 | 1090.5 | 1.0905 | 1090.5 | 0 | 0 | 3.7959 | 3795.91 | 3.7959 | 3795.91 | 0 | 0 | 2024-07-01 20:51:51 | 0.5685 | 4176.7946 | 4176.7946 | 23398.97 | Close | 34.92842 |  | 0 | 33.2 | 0 | 0
1218 | 2 | 4 |  | CC Chg | 07:00:30 | 10:06:59 | 155.878 | 3.6477 | 1.0918 | 1091.8 | 1.0918 | 1091.8 | 0 | 0 | 3.8006 | 3800.65 | 3.8006 | 3800.65 | 0 | 0 | 2024-07-01 20:52:21 | 0.5686 | 4203.8289 | 4203.8289 | 23400.95 | Close | 34.97002 |  | 0 | 33.2 | 0 | 0
1219 | 2 | 4 |  | CC Chg | 07:01:00 | 10:07:29 | 155.878 | 3.6477 | 1.0931 | 1093.1 | 1.0931 | 1093.1 | 0 | 0 | 3.8054 | 3805.38 | 3.8054 | 3805.38 | 0 | 0 | 2024-07-01 20:52:51 | 0.5686 | 0 | 0 | 23399.96 | Close | 35.01158 |  | 0.0002 | 33.2 | 0 | 0
1220 | 2 | 4 |  | CC Chg | 07:01:30 | 10:07:59 | 155.878 | 3.648 | 1.0944 | 1094.4 | 1.0944 | 1094.4 | 0 | 0 | 3.8101 | 3810.12 | 3.8101 | 3810.12 | 0 | 0 | 2024-07-01 20:53:21 | 0.5686 | 4176.7946 | 4176.7946 | 23402.94 | Close | 35.05319 |  | 0 | 33.2 | 0 | 0
1221 | 2 | 4 |  | CC Chg | 07:02:00 | 10:08:29 | 155.878 | 3.6483 | 1.0957 | 1095.69 | 1.0957 | 1095.69 | 0 | 0 | 3.8149 | 3814.86 | 3.8149 | 3814.86 | 0 | 0 | 2024-07-01 20:53:51 | 0.5687 | 4190.2682 | 4190.2682 | 23404.93 | Close | 35.0948 |  | 0 | 33.2 | 0 | 0
1222 | 2 | 4 |  | CC Chg | 07:02:30 | 10:08:59 | 155.878 | 3.6483 | 1.097 | 1096.99 | 1.097 | 1096.99 | 0 | 0 | 3.8196 | 3819.59 | 3.8196 | 3819.59 | 0 | 0 | 2024-07-01 20:54:21 | 0.5687 | 0 | 0 | 23404.93 | Close | 35.13635 |  | 0 | 33.2 | 0 | 0
1223 | 2 | 4 |  | CC Chg | 07:03:00 | 10:09:29 | 155.878 | 3.6489 | 1.0983 | 1098.29 | 1.0983 | 1098.29 | 0 | 0 | 3.8243 | 3824.33 | 3.8243 | 3824.33 | 0 | 0 | 2024-07-01 20:54:51 | 0.5688 | 2095.1341 | 2095.1341 | 23408.91 | Close | 35.17796 |  | 0 | 33.2 | 0 | 0
1224 | 2 | 4 |  | CC Chg | 07:03:30 | 10:09:59 | 155.878 | 3.6489 | 1.0996 | 1099.59 | 1.0996 | 1099.59 | 0 | 0 | 3.8291 | 3829.07 | 3.8291 | 3829.07 | 0 | 0 | 2024-07-01 20:55:21 | 0.5688 | 0 | 0 | 23408.91 | Close | 35.21957 |  | 0 | 33.2 | 0 | 0
1225 | 2 | 4 |  | CC Chg | 07:04:00 | 10:10:29 | 155.878 | 3.6492 | 1.1009 | 1100.89 | 1.1009 | 1100.89 | 0 | 0 | 3.8338 | 3833.81 | 3.8338 | 3833.81 | 0 | 0 | 2024-07-01 20:55:51 | 0.5688 | 4185.7719 | 4185.7719 | 23410.9 | Close | 35.26113 |  | 0 | 33.2 | 0 | 0
1226 | 2 | 4 |  | CC Chg | 07:04:30 | 10:10:59 | 155.878 | 3.6496 | 1.1022 | 1102.19 | 1.1022 | 1102.19 | 0 | 0 | 3.8385 | 3838.55 | 3.8385 | 3838.55 | 0 | 0 | 2024-07-01 20:56:21 | 0.5689 | 4190.2682 | 4190.2682 | 23412.89 | Close | 35.30273 |  | 0 | 33.2 | 0 | 0
1227 | 2 | 4 |  | CC Chg | 07:05:00 | 10:11:29 | 155.878 | 3.6496 | 1.1035 | 1103.49 | 1.1035 | 1103.49 | 0 | 0 | 3.8433 | 3843.29 | 3.8433 | 3843.29 | 0 | 0 | 2024-07-01 20:56:51 | 0.5689 | 0 | 0 | 23412.89 | Close | 35.34434 |  | 0 | 33.2 | 0 | 0
1228 | 2 | 4 |  | CC Chg | 07:05:30 | 10:11:59 | 155.878 | 3.6499 | 1.1048 | 1104.78 | 1.1048 | 1104.78 | 0 | 0 | 3.848 | 3848.02 | 3.848 | 3848.02 | 0 | 0 | 2024-07-01 20:57:21 | 0.5689 | 4184.8759 | 4184.8759 | 23414.88 | Close | 35.38589 |  | 0 | 33.2 | 0 | 0
1229 | 2 | 4 |  | CC Chg | 07:06:00 | 10:12:29 | 155.878 | 3.6502 | 1.1061 | 1106.08 | 1.1061 | 1106.08 | 0 | 0 | 3.8528 | 3852.76 | 3.8528 | 3852.76 | 0 | 0 | 2024-07-01 20:57:51 | 0.569 | 4190.2682 | 4190.2682 | 23416.86 | Close | 35.4275 |  | 0 | 33.2 | 0 | 0
1230 | 2 | 4 |  | CC Chg | 07:06:30 | 10:12:59 | 155.878 | 3.6502 | 1.1074 | 1107.38 | 1.1074 | 1107.38 | 0 | 0 | 3.8575 | 3857.51 | 3.8575 | 3857.51 | 0 | 0 | 2024-07-01 20:58:21 | 0.569 | 0 | 0 | 23415.88 | Close | 35.4691 |  | 0.0002 | 33.2 | 0 | 0
1231 | 2 | 4 |  | CC Chg | 07:07:00 | 10:13:29 | 155.878 | 3.6505 | 1.1087 | 1108.68 | 1.1087 | 1108.68 | 0 | 0 | 3.8622 | 3862.24 | 3.8622 | 3862.24 | 0 | 0 | 2024-07-01 20:58:51 | 0.569 | 4184.2038 | 4184.2038 | 23418.85 | Close | 35.51065 |  | 0 | 33.2 | 0 | 0
1232 | 2 | 4 |  | CC Chg | 07:07:30 | 10:13:59 | 155.878 | 3.6505 | 1.11 | 1109.98 | 1.11 | 1109.98 | 0 | 0 | 3.867 | 3866.98 | 3.867 | 3866.98 | 0 | 0 | 2024-07-01 20:59:21 | 0.569 | 0 | 0 | 23417.87 | Close | 35.55226 |  | 0.0002 | 33.2 | 0 | 0
1233 | 2 | 4 |  | CC Chg | 07:08:00 | 10:14:29 | 155.878 | 3.6508 | 1.1113 | 1111.28 | 1.1113 | 1111.28 | 0 | 0 | 3.8717 | 3871.72 | 3.8717 | 3871.72 | 0 | 0 | 2024-07-01 20:59:51 | 0.5691 | 4203.8289 | 4203.8289 | 23419.85 | Close | 35.59386 |  | 0.0002 | 33.2 | 0 | 0
1234 | 2 | 4 |  | CC Chg | 07:08:30 | 10:14:59 | 155.878 | 3.6511 | 1.1126 | 1112.57 | 1.1126 | 1112.57 | 0 | 0 | 3.8765 | 3876.46 | 3.8765 | 3876.46 | 0 | 0 | 2024-07-01 21:00:21 | 0.5691 | 4172.3129 | 4172.3129 | 23422.83 | Close | 35.63542 |  | 0 | 33.2 | 0 | 0
1235 | 2 | 4 |  | CC Chg | 07:09:00 | 10:15:29 | 155.878 | 3.6511 | 1.1139 | 1113.87 | 1.1139 | 1113.87 | 0 | 0 | 3.8812 | 3881.2 | 3.8812 | 3881.2 | 0 | 0 | 2024-07-01 21:00:51 | 0.5691 | 0 | 0 | 23422.83 | Close | 35.67703 |  | 0 | 33.2 | 0 | 0
1236 | 2 | 4 |  | CC Chg | 07:09:30 | 10:15:59 | 155.878 | 3.6514 | 1.1152 | 1115.17 | 1.1152 | 1115.17 | 0 | 0 | 3.8859 | 3885.95 | 3.8859 | 3885.95 | 0 | 0 | 2024-07-01 21:01:21 | 0.5692 | 4190.2682 | 4190.2682 | 23424.82 | Close | 35.71864 |  | 0 | 33.2 | 0 | 0
1237 | 2 | 4 |  | CC Chg | 07:10:00 | 10:16:29 | 155.878 | 3.6517 | 1.1165 | 1116.47 | 1.1165 | 1116.47 | 0 | 0 | 3.8907 | 3890.68 | 3.8907 | 3890.68 | 0 | 0 | 2024-07-01 21:01:51 | 0.5692 | 4197.7449 | 4197.7449 | 23426.8 | Close | 35.76018 |  | 0 | 33.2 | 0 | 0
1238 | 2 | 4 |  | CC Chg | 07:10:30 | 10:16:59 | 155.878 | 3.6517 | 1.1178 | 1117.77 | 1.1178 | 1117.77 | 0 | 0 | 3.8954 | 3895.43 | 3.8954 | 3895.43 | 0 | 0 | 2024-07-01 21:02:21 | 0.5692 | 0 | 0 | 23425.82 | Close | 35.80179 |  | 0.0002 | 33.2 | 0 | 0
1239 | 2 | 4 |  | CC Chg | 07:11:00 | 10:17:29 | 155.878 | 3.652 | 1.1191 | 1119.07 | 1.1191 | 1119.07 | 0 | 0 | 3.9002 | 3900.17 | 3.9002 | 3900.17 | 0 | 0 | 2024-07-01 21:02:51 | 0.5693 | 4176.7946 | 4176.7946 | 23429.78 | Close | 35.84339 |  | -0.0002 | 33.2 | 0 | 0
1240 | 2 | 4 |  | CC Chg | 07:11:30 | 10:17:59 | 155.878 | 3.652 | 1.1204 | 1120.36 | 1.1204 | 1120.36 | 0 | 0 | 3.9049 | 3904.91 | 3.9049 | 3904.91 | 0 | 0 | 2024-07-01 21:03:21 | 0.5693 | 0 | 0 | 23427.81 | Close | 35.88496 |  | 0.0002 | 33.2 | 0 | 0
1241 | 2 | 4 |  | CC Chg | 07:12:00 | 10:18:29 | 155.878 | 3.6523 | 1.1217 | 1121.66 | 1.1217 | 1121.66 | 0 | 0 | 3.9097 | 3909.66 | 3.9097 | 3909.66 | 0 | 0 | 2024-07-01 21:03:51 | 0.5693 | 4190.2682 | 4190.2682 | 23430.79 | Close | 35.92657 |  | 0 | 33.2 | 0 | 0
1242 | 2 | 4 |  | CC Chg | 07:12:30 | 10:18:59 | 155.878 | 3.6527 | 1.123 | 1122.96 | 1.123 | 1122.96 | 0 | 0 | 3.9144 | 3914.4 | 3.9144 | 3914.4 | 0 | 0 | 2024-07-01 21:04:21 | 0.5694 | 4190.2682 | 4190.2682 | 23431.79 | Close | 35.96817 |  | 0.0002 | 33.2 | 0 | 0
1243 | 2 | 4 |  | CC Chg | 07:13:00 | 10:19:29 | 155.878 | 3.653 | 1.1243 | 1124.26 | 1.1243 | 1124.26 | 0 | 0 | 3.9191 | 3919.14 | 3.9191 | 3919.14 | 0 | 0 | 2024-07-01 21:04:51 | 0.5694 | 4183.7558 | 4183.7558 | 23434.76 | Close | 36.00972 |  | 0 | 33.2 | 0 | 0
1244 | 2 | 4 |  | CC Chg | 07:13:30 | 10:19:59 | 155.878 | 3.653 | 1.1256 | 1125.56 | 1.1256 | 1125.56 | 0 | 0 | 3.9239 | 3923.88 | 3.9239 | 3923.88 | 0 | 0 | 2024-07-01 21:05:21 | 0.5694 | 0 | 0 | 23434.76 | Close | 36.05132 |  | 0 | 33.2 | 0 | 0
1245 | 2 | 4 |  | CC Chg | 07:14:00 | 10:20:29 | 155.878 | 3.6533 | 1.1269 | 1126.86 | 1.1269 | 1126.86 | 0 | 0 | 3.9286 | 3928.63 | 3.9286 | 3928.63 | 0 | 0 | 2024-07-01 21:05:51 | 0.5695 | 4190.2682 | 4190.2682 | 23436.75 | Close | 36.09293 |  | 0 | 33.2 | 0 | 0
1246 | 2 | 4 |  | CC Chg | 07:14:30 | 10:20:59 | 155.878 | 3.6536 | 1.1282 | 1128.15 | 1.1282 | 1128.15 | 0 | 0 | 3.9334 | 3933.37 | 3.9334 | 3933.37 | 0 | 0 | 2024-07-01 21:06:21 | 0.5695 | 4184.2038 | 4184.2038 | 23437.75 | Close | 36.13447 |  | 0.0002 | 33.2 | 0 | 0
1247 | 2 | 4 |  | CC Chg | 07:15:00 | 10:21:29 | 155.878 | 3.6536 | 1.1295 | 1129.45 | 1.1295 | 1129.45 | 0 | 0 | 3.9381 | 3938.11 | 3.9381 | 3938.11 | 0 | 0 | 2024-07-01 21:06:51 | 0.5695 | 0 | 0 | 23438.74 | Close | 36.17608 |  | 0 | 33.2 | 0 | 0
1248 | 2 | 4 |  | CC Chg | 07:15:30 | 10:21:59 | 155.878 | 3.6539 | 1.1308 | 1130.75 | 1.1308 | 1130.75 | 0 | 0 | 3.9429 | 3942.86 | 3.9429 | 3942.86 | 0 | 0 | 2024-07-01 21:07:21 | 0.5696 | 4190.2682 | 4190.2682 | 23440.73 | Close | 36.21769 |  | 0 | 33.2 | 0 | 0
1249 | 2 | 4 |  | CC Chg | 07:16:00 | 10:22:29 | 155.878 | 3.6539 | 1.132 | 1132.05 | 1.132 | 1132.05 | 0 | 0 | 3.9476 | 3947.6 | 3.9476 | 3947.6 | 0 | 0 | 2024-07-01 21:07:51 | 0.5696 | 0 | 0 | 23440.73 | Close | 36.25922 |  | 0 | 33.2 | 0 | 0
1250 | 2 | 4 |  | CC Chg | 07:16:30 | 10:22:59 | 155.878 | 3.6542 | 1.1333 | 1133.35 | 1.1333 | 1133.35 | 0 | 0 | 3.9523 | 3952.34 | 3.9523 | 3952.34 | 0 | 0 | 2024-07-01 21:08:21 | 0.5696 | 4190.2682 | 4190.2682 | 23441.73 | Close | 36.30083 |  | 0.0002 | 33.2 | 0 | 0
1251 | 2 | 4 |  | CC Chg | 07:17:00 | 10:23:29 | 155.878 | 3.6542 | 1.1346 | 1134.65 | 1.1346 | 1134.65 | 0 | 0 | 3.9571 | 3957.09 | 3.9571 | 3957.09 | 0 | 0 | 2024-07-01 21:08:51 | 0.5696 | 0 | 0 | 23442.72 | Close | 36.34243 |  | 0 | 33.2 | 0 | 0
1252 | 2 | 4 |  | CC Chg | 07:17:30 | 10:23:59 | 155.878 | 3.6545 | 1.1359 | 1135.94 | 1.1359 | 1135.94 | 0 | 0 | 3.9618 | 3961.83 | 3.9618 | 3961.83 | 0 | 0 | 2024-07-01 21:09:21 | 0.5697 | 4185.3239 | 4185.3239 | 23444.71 | Close | 36.38399 |  | 0 | 33.2 | 0 | 0
1253 | 2 | 4 |  | CC Chg | 07:18:00 | 10:24:29 | 155.878 | 3.6548 | 1.1372 | 1137.24 | 1.1372 | 1137.24 | 0 | 0 | 3.9666 | 3966.58 | 3.9666 | 3966.58 | 0 | 0 | 2024-07-01 21:09:51 | 0.5697 | 4190.2682 | 4190.2682 | 23446.7 | Close | 36.4256 |  | 0 | 33.2 | 0 | 0
1254 | 2 | 4 |  | CC Chg | 07:18:30 | 10:24:59 | 155.878 | 3.6551 | 1.1385 | 1138.54 | 1.1385 | 1138.54 | 0 | 0 | 3.9713 | 3971.33 | 3.9713 | 3971.33 | 0 | 0 | 2024-07-01 21:10:21 | 0.5698 | 4190.2682 | 4190.2682 | 23448.68 | Close | 36.4672 |  | 0 | 33.2 | 0 | 0
1255 | 2 | 4 |  | CC Chg | 07:19:00 | 10:25:29 | 155.878 | 3.6551 | 1.1398 | 1139.84 | 1.1398 | 1139.84 | 0 | 0 | 3.9761 | 3976.07 | 3.9761 | 3976.07 | 0 | 0 | 2024-07-01 21:10:51 | 0.5698 | 0 | 0 | 23448.68 | Close | 36.50873 |  | 0 | 33.2 | 0 | 0
1256 | 2 | 4 |  | CC Chg | 07:19:30 | 10:25:59 | 155.878 | 3.6554 | 1.1411 | 1141.14 | 1.1411 | 1141.14 | 0 | 0 | 3.9808 | 3980.81 | 3.9808 | 3980.81 | 0 | 0 | 2024-07-01 21:11:21 | 0.5698 | 4190.2682 | 4190.2682 | 23450.67 | Close | 36.55034 |  | 0 | 33.2 | 0 | 0
1257 | 2 | 4 |  | CC Chg | 07:20:00 | 10:26:29 | 155.878 | 3.6554 | 1.1424 | 1142.44 | 1.1424 | 1142.44 | 0 | 0 | 3.9856 | 3985.56 | 3.9856 | 3985.56 | 0 | 0 | 2024-07-01 21:11:51 | 0.5698 | 0 | 0 | 23450.67 | Close | 36.59195 |  | 0 | 33.2 | 0 | 0
1258 | 2 | 4 |  | CC Chg | 07:20:30 | 10:26:59 | 155.878 | 3.6558 | 1.1437 | 1143.73 | 1.1437 | 1143.73 | 0 | 0 | 3.9903 | 3990.3 | 3.9903 | 3990.3 | 0 | 0 | 2024-07-01 21:12:21 | 0.5699 | 4183.3078 | 4183.3078 | 23451.68 | Close | 36.63348 |  | 0.0002 | 33.2 | 0 | 0
1259 | 2 | 4 |  | CC Chg | 07:21:00 | 10:27:29 | 155.878 | 3.6561 | 1.145 | 1145.03 | 1.145 | 1145.03 | 0 | 0 | 3.9951 | 3995.05 | 3.9951 | 3995.05 | 0 | 0 | 2024-07-01 21:12:51 | 0.5699 | 4190.2682 | 4190.2682 | 23454.65 | Close | 36.67509 |  | 0 | 33.2 | 0 | 0
1260 | 2 | 4 |  | CC Chg | 07:21:30 | 10:27:59 | 155.878 | 3.6564 | 1.1463 | 1146.33 | 1.1463 | 1146.33 | 0 | 0 | 3.9998 | 3999.8 | 3.9998 | 3999.8 | 0 | 0 | 2024-07-01 21:13:21 | 0.5699 | 4190.2682 | 4190.2682 | 23456.64 | Close | 36.7167 |  | 0 | 33.2 | 0 | 0
1261 | 2 | 4 |  | CC Chg | 07:22:00 | 10:28:29 | 155.878 | 3.6564 | 1.1476 | 1147.63 | 1.1476 | 1147.63 | 0 | 0 | 4.0045 | 4004.54 | 4.0045 | 4004.54 | 0 | 0 | 2024-07-01 21:13:51 | 0.5699 | 0 | 0 | 23456.64 | Close | 36.75824 |  | 0 | 33.2 | 0 | 0
1262 | 2 | 4 |  | CC Chg | 07:22:30 | 10:28:59 | 155.878 | 3.657 | 1.1489 | 1148.93 | 1.1489 | 1148.93 | 0 | 0 | 4.0093 | 4009.29 | 4.0093 | 4009.29 | 0 | 0 | 2024-07-01 21:14:21 | 0.57 | 2095.1341 | 2095.1341 | 23460.62 | Close | 36.79984 |  | 0 | 33.2 | 0 | 0
1263 | 2 | 4 |  | CC Chg | 07:23:00 | 10:29:29 | 155.878 | 3.657 | 1.1502 | 1150.23 | 1.1502 | 1150.23 | 0 | 0 | 4.014 | 4014.04 | 4.014 | 4014.04 | 0 | 0 | 2024-07-01 21:14:51 | 0.57 | 0 | 0 | 23459.63 | Close | 36.84145 |  | 0.0002 | 33.2 | 0 | 0
1264 | 2 | 4 |  | CC Chg | 07:23:30 | 10:29:59 | 155.878 | 3.6573 | 1.1515 | 1151.52 | 1.1515 | 1151.52 | 0 | 0 | 4.0188 | 4018.79 | 4.0188 | 4018.79 | 0 | 0 | 2024-07-01 21:15:21 | 0.5701 | 4184.4278 | 4184.4278 | 23461.62 | Close | 36.883 |  | 0.0002 | 33.2 | 0 | 0
1265 | 2 | 4 |  | CC Chg | 07:24:00 | 10:30:29 | 155.878 | 3.6576 | 1.1528 | 1152.82 | 1.1528 | 1152.82 | 0 | 0 | 4.0235 | 4023.54 | 4.0235 | 4023.54 | 0 | 0 | 2024-07-01 21:15:51 | 0.5701 | 4190.2682 | 4190.2682 | 23464.59 | Close | 36.9246 |  | 0 | 33.2 | 0 | 0
1266 | 2 | 4 |  | CC Chg | 07:24:30 | 10:30:59 | 155.878 | 3.6576 | 1.1541 | 1154.12 | 1.1541 | 1154.12 | 0 | 0 | 4.0283 | 4028.29 | 4.0283 | 4028.29 | 0 | 0 | 2024-07-01 21:16:21 | 0.5701 | 0 | 0 | 23464.59 | Close | 36.96621 |  | 0 | 33.2 | 0 | 0
1267 | 2 | 4 |  | CC Chg | 07:25:00 | 10:31:29 | 155.878 | 3.6579 | 1.1554 | 1155.42 | 1.1554 | 1155.42 | 0 | 0 | 4.033 | 4033.03 | 4.033 | 4033.03 | 0 | 0 | 2024-07-01 21:16:51 | 0.5702 | 4180.8436 | 4180.8436 | 23465.6 | Close | 37.00772 |  | 0.0002 | 33.2 | 0 | 0
1268 | 2 | 4 |  | CC Chg | 07:25:30 | 10:31:59 | 155.1339 | 3.6582 | 1.1567 | 1156.71 | 1.1567 | 1156.71 | 0 | 0 | 4.0378 | 4037.76 | 4.0378 | 4037.76 | 0 | 0 | 2024-07-01 21:17:21 | 0.5675 | 4170.2668 | 4170.2668 | 23581.14 | Close | 37.04913 |  | 0 | 33.2 | 0 | 0
1269 | 2 | 4 |  | CC Chg | 07:26:00 | 10:32:29 | 155.878 | 3.6582 | 1.158 | 1158.01 | 1.158 | 1158.01 | 0 | 0 | 4.0425 | 4042.51 | 4.0425 | 4042.51 | 0 | 0 | 2024-07-01 21:17:51 | 0.5702 | 0 | 0 | 23468.57 | Close | 37.09073 |  | 0 | 33.2 | 0 | 0
1270 | 2 | 4 |  | CC Chg | 07:26:30 | 10:32:59 | 155.878 | 3.6585 | 1.1593 | 1159.31 | 1.1593 | 1159.31 | 0 | 0 | 4.0473 | 4047.28 | 4.0473 | 4047.28 | 0 | 0 | 2024-07-01 21:18:21 | 0.5703 | 4204.8772 | 4204.8772 | 23469.57 | Close | 37.13248 |  | 0.0002 | 33.2 | 0 | 0
1271 | 2 | 4 |  | CC Chg | 07:27:00 | 10:33:29 | 155.878 | 3.6589 | 1.1606 | 1160.61 | 1.1606 | 1160.61 | 0 | 0 | 4.052 | 4052.03 | 4.052 | 4052.03 | 0 | 0 | 2024-07-01 21:18:51 | 0.5703 | 4190.2682 | 4190.2682 | 23472.55 | Close | 37.17409 |  | 0 | 33.2 | 0 | 0
1272 | 2 | 4 |  | CC Chg | 07:27:30 | 10:33:59 | 155.878 | 3.6589 | 1.1619 | 1161.91 | 1.1619 | 1161.91 | 0 | 0 | 4.0568 | 4056.79 | 4.0568 | 4056.79 | 0 | 0 | 2024-07-01 21:19:21 | 0.5703 | 0 | 0 | 23472.55 | Close | 37.2157 |  | 0 | 33.2 | 0 | 0
1273 | 2 | 4 |  | CC Chg | 07:28:00 | 10:34:29 | 155.1339 | 3.6592 | 1.1632 | 1163.21 | 1.1632 | 1163.21 | 0 | 0 | 4.0615 | 4061.53 | 4.0615 | 4061.53 | 0 | 0 | 2024-07-01 21:19:51 | 0.5677 | 4185.7719 | 4185.7719 | 23587.13 | Close | 37.25726 |  | 0 | 33.2 | 0 | 0
1274 | 2 | 4 |  | CC Chg | 07:28:30 | 10:34:59 | 155.878 | 3.6592 | 1.1645 | 1164.51 | 1.1645 | 1164.51 | 0 | 0 | 4.0663 | 4066.29 | 4.0663 | 4066.29 | 0 | 0 | 2024-07-01 21:20:21 | 0.5704 | 0 | 0 | 23473.55 | Close | 37.29886 |  | 0.0002 | 33.2 | 0 | 0
1275 | 2 | 4 |  | CC Chg | 07:29:00 | 10:35:29 | 155.1339 | 3.6595 | 1.1658 | 1165.8 | 1.1658 | 1165.8 | 0 | 0 | 4.071 | 4071.02 | 4.071 | 4071.02 | 0 | 0 | 2024-07-01 21:20:51 | 0.5677 | 4170.2668 | 4170.2668 | 23589.13 | Close | 37.34027 |  | 0 | 33.2 | 0 | 0
1276 | 2 | 4 |  | CC Chg | 07:29:30 | 10:35:59 | 155.878 | 3.6598 | 1.1671 | 1167.1 | 1.1671 | 1167.1 | 0 | 0 | 4.0758 | 4075.79 | 4.0758 | 4075.79 | 0 | 0 | 2024-07-01 21:21:21 | 0.5705 | 4204.6532 | 4204.6532 | 23478.52 | Close | 37.38202 |  | 0 | 33.2 | 0 | 0
1277 | 2 | 4 |  | CC Chg | 07:30:00 | 10:36:29 | 155.878 | 3.6601 | 1.1684 | 1168.4 | 1.1684 | 1168.4 | 0 | 0 | 4.0805 | 4080.54 | 4.0805 | 4080.54 | 0 | 0 | 2024-07-01 21:21:51 | 0.5705 | 4190.2682 | 4190.2682 | 23479.52 | Close | 37.42363 |  | 0.0002 | 33.2 | 0 | 0
1278 | 2 | 4 |  | CC Chg | 07:30:30 | 10:36:59 | 155.878 | 3.6601 | 1.1697 | 1169.7 | 1.1697 | 1169.7 | 0 | 0 | 4.0853 | 4085.3 | 4.0853 | 4085.3 | 0 | 0 | 2024-07-01 21:22:21 | 0.5705 | 0 | 0 | 23480.5 | Close | 37.46523 |  | 0 | 33.2 | 0 | 0
1279 | 2 | 4 |  | CC Chg | 07:31:00 | 10:37:29 | 155.878 | 3.6604 | 1.171 | 1171 | 1.171 | 1171 | 0 | 0 | 4.09 | 4090.04 | 4.09 | 4090.04 | 0 | 0 | 2024-07-01 21:22:51 | 0.5706 | 4184.4278 | 4184.4278 | 23482.49 | Close | 37.50678 |  | 0 | 33.2 | 0 | 0
1280 | 2 | 4 |  | CC Chg | 07:31:30 | 10:37:59 | 155.878 | 3.6604 | 1.1723 | 1172.3 | 1.1723 | 1172.3 | 0 | 0 | 4.0948 | 4094.8 | 4.0948 | 4094.8 | 0 | 0 | 2024-07-01 21:23:21 | 0.5706 | 0 | 0 | 23481.51 | Close | 37.54839 |  | 0.0002 | 33.2 | 0 | 0
1281 | 2 | 4 |  | CC Chg | 07:32:00 | 10:38:29 | 155.878 | 3.6607 | 1.1736 | 1173.6 | 1.1736 | 1173.6 | 0 | 0 | 4.0996 | 4099.55 | 4.0996 | 4099.55 | 0 | 0 | 2024-07-01 21:23:51 | 0.5706 | 4190.2682 | 4190.2682 | 23483.49 | Close | 37.58999 |  | 0.0002 | 33.2 | 0 | 0
1282 | 2 | 4 |  | CC Chg | 07:32:30 | 10:38:59 | 155.878 | 3.661 | 1.1749 | 1174.89 | 1.1749 | 1174.89 | 0 | 0 | 4.1043 | 4104.3 | 4.1043 | 4104.3 | 0 | 0 | 2024-07-01 21:24:21 | 0.5707 | 4179.4995 | 4179.4995 | 23487.46 | Close | 37.63149 |  | -0.0002 | 33.2 | 0 | 0
1283 | 2 | 4 |  | CC Chg | 07:33:00 | 10:39:29 | 155.878 | 3.661 | 1.1762 | 1176.19 | 1.1762 | 1176.19 | 0 | 0 | 4.1091 | 4109.05 | 4.1091 | 4109.05 | 0 | 0 | 2024-07-01 21:24:51 | 0.5707 | 0 | 0 | 23486.47 | Close | 37.6731 |  | 0 | 33.2 | 0 | 0
1284 | 2 | 4 |  | CC Chg | 07:33:30 | 10:39:59 | 155.878 | 3.6613 | 1.1775 | 1177.49 | 1.1775 | 1177.49 | 0 | 0 | 4.1138 | 4113.81 | 4.1138 | 4113.81 | 0 | 0 | 2024-07-01 21:25:21 | 0.5707 | 4190.2682 | 4190.2682 | 23487.47 | Close | 37.7147 |  | 0.0002 | 33.2 | 0 | 0
1285 | 2 | 4 |  | CC Chg | 07:34:00 | 10:40:29 | 155.878 | 3.6616 | 1.1788 | 1178.79 | 1.1788 | 1178.79 | 0 | 0 | 4.1186 | 4118.55 | 4.1186 | 4118.55 | 0 | 0 | 2024-07-01 21:25:51 | 0.5708 | 4166.9538 | 4166.9538 | 23490.45 | Close | 37.75621 |  | 0 | 33.2 | 0 | 0
1286 | 2 | 4 |  | CC Chg | 07:34:30 | 10:40:59 | 155.1339 | 3.662 | 1.1801 | 1180.08 | 1.1801 | 1180.08 | 0 | 0 | 4.1233 | 4123.29 | 4.1233 | 4123.29 | 0 | 0 | 2024-07-01 21:26:21 | 0.5681 | 4183.7628 | 4183.7628 | 23605.12 | Close | 37.79762 |  | 0 | 33.2 | 0 | 0
1287 | 2 | 4 |  | CC Chg | 07:35:00 | 10:41:29 | 155.1339 | 3.662 | 1.1814 | 1181.37 | 1.1814 | 1181.37 | 0 | 0 | 4.128 | 4128.02 | 4.128 | 4128.02 | 0 | 0 | 2024-07-01 21:26:51 | 0.5681 | 0 | 0 | 23606.11 | Close | 37.83903 |  | -0.0002 | 33.2 | 0 | 0
1288 | 2 | 4 |  | CC Chg | 07:35:30 | 10:41:59 | 155.878 | 3.6623 | 1.1827 | 1182.68 | 1.1827 | 1182.68 | 0 | 0 | 4.1328 | 4132.81 | 4.1328 | 4132.81 | 0 | 0 | 2024-07-01 21:27:21 | 0.5709 | 4219.9502 | 4219.9502 | 23493.44 | Close | 37.88093 |  | 0.0002 | 33.2 | 0 | 0
1289 | 2 | 4 |  | CC Chg | 07:36:00 | 10:42:29 | 155.878 | 3.6626 | 1.184 | 1183.98 | 1.184 | 1183.98 | 0 | 0 | 4.1376 | 4137.57 | 4.1376 | 4137.57 | 0 | 0 | 2024-07-01 21:27:51 | 0.5709 | 4190.2682 | 4190.2682 | 23495.43 | Close | 37.92253 |  | 0.0002 | 33.2 | 0 | 0
1290 | 2 | 4 |  | CC Chg | 07:36:30 | 10:42:59 | 155.878 | 3.6626 | 1.1853 | 1185.28 | 1.1853 | 1185.28 | 0 | 0 | 4.1423 | 4142.33 | 4.1423 | 4142.33 | 0 | 0 | 2024-07-01 21:28:21 | 0.5709 | 0 | 0 | 23495.43 | Close | 37.96414 |  | 0.0002 | 33.2 | 0 | 0
1291 | 2 | 4 |  | CC Chg | 07:37:00 | 10:43:29 | 155.878 | 3.6629 | 1.1866 | 1186.58 | 1.1866 | 1186.58 | 0 | 0 | 4.1471 | 4147.08 | 4.1471 | 4147.08 | 0 | 0 | 2024-07-01 21:28:51 | 0.571 | 4182.6357 | 4182.6357 | 23497.42 | Close | 38.00567 |  | 0.0002 | 33.2 | 0 | 0
1292 | 2 | 4 |  | CC Chg | 07:37:30 | 10:43:59 | 155.1339 | 3.6632 | 1.1879 | 1187.87 | 1.1879 | 1187.87 | 0 | 0 | 4.1518 | 4151.81 | 4.1518 | 4151.81 | 0 | 0 | 2024-07-01 21:29:21 | 0.5683 | 4156.8576 | 4156.8576 | 23613.12 | Close | 38.04708 |  | 0 | 33.2 | 0 | 0
1293 | 2 | 4 |  | CC Chg | 07:38:00 | 10:44:29 | 155.878 | 3.6632 | 1.1892 | 1189.17 | 1.1892 | 1189.17 | 0 | 0 | 4.1566 | 4156.57 | 4.1566 | 4156.57 | 0 | 0 | 2024-07-01 21:29:51 | 0.571 | 0 | 0 | 23499.41 | Close | 38.08868 |  | 0.0002 | 33.2 | 0 | 0
1294 | 2 | 4 |  | CC Chg | 07:38:30 | 10:44:59 | 155.878 | 3.6635 | 1.1905 | 1190.47 | 1.1905 | 1190.47 | 0 | 0 | 4.1613 | 4161.35 | 4.1613 | 4161.35 | 0 | 0 | 2024-07-01 21:30:21 | 0.5711 | 4218.4852 | 4218.4852 | 23502.38 | Close | 38.13043 |  | 0 | 33.2 | 0 | 0
1295 | 2 | 4 |  | CC Chg | 07:39:00 | 10:45:29 | 155.878 | 3.6638 | 1.1918 | 1191.77 | 1.1918 | 1191.77 | 0 | 0 | 4.1661 | 4166.11 | 4.1661 | 4166.11 | 0 | 0 | 2024-07-01 21:30:51 | 0.5711 | 4190.2682 | 4190.2682 | 23503.38 | Close | 38.17204 |  | 0.0002 | 33.2 | 0 | 0
1296 | 2 | 4 |  | CC Chg | 07:39:30 | 10:45:59 | 155.878 | 3.6638 | 1.1931 | 1193.07 | 1.1931 | 1193.07 | 0 | 0 | 4.1709 | 4170.87 | 4.1709 | 4170.87 | 0 | 0 | 2024-07-01 21:31:21 | 0.5711 | 0 | 0 | 23503.38 | Close | 38.21365 |  | 0.0002 | 33.2 | 0 | 0
1297 | 2 | 4 |  | CC Chg | 07:40:00 | 10:46:29 | 155.878 | 3.6644 | 1.1944 | 1194.37 | 1.1944 | 1194.37 | 0 | 0 | 4.1756 | 4175.62 | 4.1756 | 4175.62 | 0 | 0 | 2024-07-01 21:31:51 | 0.5712 | 2091.7659 | 2091.7659 | 23508.35 | Close | 38.25519 |  | 0 | 33.2 | 0 | 0
1298 | 2 | 4 |  | CC Chg | 07:40:30 | 10:46:59 | 155.878 | 3.6647 | 1.1957 | 1195.66 | 1.1957 | 1195.66 | 0 | 0 | 4.1804 | 4180.38 | 4.1804 | 4180.38 | 0 | 0 | 2024-07-01 21:32:21 | 0.5713 | 4176.7946 | 4176.7946 | 23510.34 | Close | 38.29679 |  | 0 | 33.2 | 0 | 0
1299 | 2 | 4 |  | CC Chg | 07:41:00 | 10:47:29 | 155.878 | 3.6651 | 1.197 | 1196.96 | 1.197 | 1196.96 | 0 | 0 | 4.1851 | 4185.14 | 4.1851 | 4185.14 | 0 | 0 | 2024-07-01 21:32:51 | 0.5713 | 4190.2682 | 4190.2682 | 23512.33 | Close | 38.3384 |  | 0 | 33.2 | 0 | 0
1300 | 2 | 4 |  | CC Chg | 07:41:30 | 10:47:59 | 155.1339 | 3.6651 | 1.1983 | 1198.26 | 1.1983 | 1198.26 | 0 | 0 | 4.1899 | 4189.89 | 4.1899 | 4189.89 | 0 | 0 | 2024-07-01 21:33:21 | 0.5686 | 0 | 0 | 23625.11 | Close | 38.37995 |  | 0 | 33.2 | 0 | 0
1301 | 2 | 4 |  | CC Chg | 07:42:00 | 10:48:29 | 155.878 | 3.6654 | 1.1996 | 1199.56 | 1.1996 | 1199.56 | 0 | 0 | 4.1947 | 4194.65 | 4.1947 | 4194.65 | 0 | 0 | 2024-07-01 21:33:51 | 0.5713 | 4203.8289 | 4203.8289 | 23514.31 | Close | 38.42155 |  | 0 | 33.2 | 0 | 0
1302 | 2 | 4 |  | CC Chg | 07:42:30 | 10:48:59 | 155.878 | 3.6657 | 1.2009 | 1200.86 | 1.2009 | 1200.86 | 0 | 0 | 4.1994 | 4199.42 | 4.1994 | 4199.42 | 0 | 0 | 2024-07-01 21:34:21 | 0.5714 | 4176.7946 | 4176.7946 | 23515.32 | Close | 38.46316 |  | 0.0002 | 33.2 | 0 | 0
1303 | 2 | 4 |  | CC Chg | 07:43:00 | 10:49:29 | 155.878 | 3.6657 | 1.2022 | 1202.16 | 1.2022 | 1202.16 | 0 | 0 | 4.2042 | 4204.17 | 4.2042 | 4204.17 | 0 | 0 | 2024-07-01 21:34:51 | 0.5714 | 0 | 0 | 23515.32 | Close | 38.50471 |  | 0.0002 | 33.2 | 0 | 0
1304 | 2 | 4 |  | CC Chg | 07:43:30 | 10:49:59 | 155.878 | 3.666 | 1.2035 | 1203.45 | 1.2035 | 1203.45 | 0 | 0 | 4.2089 | 4208.93 | 4.2089 | 4208.93 | 0 | 0 | 2024-07-01 21:35:21 | 0.5714 | 4190.2682 | 4190.2682 | 23518.3 | Close | 38.54631 |  | 0 | 33.2 | 0 | 0
1305 | 2 | 4 |  | CC Chg | 07:44:00 | 10:50:29 | 155.878 | 3.6663 | 1.2048 | 1204.75 | 1.2048 | 1204.75 | 0 | 0 | 4.2137 | 4213.69 | 4.2137 | 4213.69 | 0 | 0 | 2024-07-01 21:35:51 | 0.5715 | 4190.2682 | 4190.2682 | 23519.3 | Close | 38.58792 |  | 0.0002 | 33.2 | 0 | 0
1306 | 2 | 4 |  | CC Chg | 07:44:30 | 10:50:59 | 155.878 | 3.6663 | 1.2061 | 1206.05 | 1.2061 | 1206.05 | 0 | 0 | 4.2185 | 4218.45 | 4.2185 | 4218.45 | 0 | 0 | 2024-07-01 21:36:21 | 0.5715 | 0 | 0 | 23520.29 | Close | 38.62947 |  | 0 | 33.2 | 0 | 0
1307 | 2 | 4 |  | CC Chg | 07:45:00 | 10:51:29 | 155.878 | 3.6666 | 1.2073 | 1207.35 | 1.2073 | 1207.35 | 0 | 0 | 4.2232 | 4223.21 | 4.2232 | 4223.21 | 0 | 0 | 2024-07-01 21:36:51 | 0.5715 | 4190.2682 | 4190.2682 | 23522.27 | Close | 38.67107 |  | 0 | 33.2 | 0 | 0
1308 | 2 | 4 |  | CC Chg | 07:45:30 | 10:51:59 | 155.878 | 3.6669 | 1.2086 | 1208.65 | 1.2086 | 1208.65 | 0 | 0 | 4.228 | 4227.98 | 4.228 | 4227.98 | 0 | 0 | 2024-07-01 21:37:21 | 0.5716 | 4190.2682 | 4190.2682 | 23523.28 | Close | 38.71268 |  | 0.0002 | 33.2 | 0 | 0
1309 | 2 | 4 |  | CC Chg | 07:46:00 | 10:52:29 | 155.878 | 3.6669 | 1.2099 | 1209.95 | 1.2099 | 1209.95 | 0 | 0 | 4.2327 | 4232.73 | 4.2327 | 4232.73 | 0 | 0 | 2024-07-01 21:37:51 | 0.5716 | 0 | 0 | 23524.26 | Close | 38.75423 |  | 0 | 33.2 | 0 | 0
1310 | 2 | 4 |  | CC Chg | 07:46:30 | 10:52:59 | 155.878 | 3.6672 | 1.2112 | 1211.24 | 1.2112 | 1211.24 | 0 | 0 | 4.2375 | 4237.5 | 4.2375 | 4237.5 | 0 | 0 | 2024-07-01 21:38:21 | 0.5716 | 4190.2682 | 4190.2682 | 23526.25 | Close | 38.79583 |  | 0 | 33.2 | 0 | 0
1311 | 2 | 4 |  | CC Chg | 07:47:00 | 10:53:29 | 155.878 | 3.6675 | 1.2125 | 1212.54 | 1.2125 | 1212.54 | 0 | 0 | 4.2423 | 4242.26 | 4.2423 | 4242.26 | 0 | 0 | 2024-07-01 21:38:51 | 0.5717 | 4190.2682 | 4190.2682 | 23528.24 | Close | 38.83744 |  | 0 | 33.2 | 0 | 0
1312 | 2 | 4 |  | CC Chg | 07:47:30 | 10:53:59 | 155.878 | 3.6675 | 1.2138 | 1213.84 | 1.2138 | 1213.84 | 0 | 0 | 4.247 | 4247.02 | 4.247 | 4247.02 | 0 | 0 | 2024-07-01 21:39:21 | 0.5717 | 0 | 0 | 23528.24 | Close | 38.87899 |  | 0 | 33.2 | 0 | 0
1313 | 2 | 4 |  | CC Chg | 07:48:00 | 10:54:29 | 155.878 | 3.6678 | 1.2151 | 1215.14 | 1.2151 | 1215.14 | 0 | 0 | 4.2518 | 4251.78 | 4.2518 | 4251.78 | 0 | 0 | 2024-07-01 21:39:51 | 0.5717 | 4190.2682 | 4190.2682 | 23530.23 | Close | 38.92059 |  | 0 | 33.2 | 0 | 0
1314 | 2 | 4 |  | CC Chg | 07:48:30 | 10:54:59 | 155.878 | 3.6682 | 1.2164 | 1216.44 | 1.2164 | 1216.44 | 0 | 0 | 4.2565 | 4256.55 | 4.2565 | 4256.55 | 0 | 0 | 2024-07-01 21:40:21 | 0.5718 | 4190.2682 | 4190.2682 | 23532.22 | Close | 38.9622 |  | 0 | 33.2 | 0 | 0
1315 | 2 | 4 |  | CC Chg | 07:49:00 | 10:55:29 | 155.878 | 3.6685 | 1.2177 | 1217.74 | 1.2177 | 1217.74 | 0 | 0 | 4.2613 | 4261.3 | 4.2613 | 4261.3 | 0 | 0 | 2024-07-01 21:40:51 | 0.5718 | 4183.5318 | 4183.5318 | 23533.22 | Close | 39.00374 |  | 0.0002 | 33.2 | 0 | 0
1316 | 2 | 4 |  | CC Chg | 07:49:30 | 10:55:59 | 155.878 | 3.6685 | 1.219 | 1219.03 | 1.219 | 1219.03 | 0 | 0 | 4.2661 | 4266.07 | 4.2661 | 4266.07 | 0 | 0 | 2024-07-01 21:41:21 | 0.5718 | 0 | 0 | 23534.21 | Close | 39.04534 |  | 0 | 33.2 | 0 | 0
1317 | 2 | 4 |  | CC Chg | 07:50:00 | 10:56:29 | 155.878 | 3.6688 | 1.2203 | 1220.33 | 1.2203 | 1220.33 | 0 | 0 | 4.2708 | 4270.83 | 4.2708 | 4270.83 | 0 | 0 | 2024-07-01 21:41:51 | 0.5719 | 4190.2682 | 4190.2682 | 23535.21 | Close | 39.08695 |  | 0.0002 | 33.2 | 0 | 0
1318 | 2 | 4 |  | CC Chg | 07:50:30 | 10:56:59 | 155.878 | 3.6691 | 1.2216 | 1221.63 | 1.2216 | 1221.63 | 0 | 0 | 4.2756 | 4275.59 | 4.2756 | 4275.59 | 0 | 0 | 2024-07-01 21:42:21 | 0.5719 | 4181.7397 | 4181.7397 | 23538.18 | Close | 39.12847 |  | 0 | 33.2 | 0 | 0
1319 | 2 | 4 |  | CC Chg | 07:51:00 | 10:57:29 | 155.878 | 3.6691 | 1.2229 | 1222.93 | 1.2229 | 1222.93 | 0 | 0 | 4.2804 | 4280.36 | 4.2804 | 4280.36 | 0 | 0 | 2024-07-01 21:42:51 | 0.5719 | 0 | 0 | 23538.18 | Close | 39.17008 |  | 0 | 33.2 | 0 | 0
1320 | 2 | 4 |  | CC Chg | 07:51:30 | 10:57:59 | 155.878 | 3.6694 | 1.2242 | 1224.23 | 1.2242 | 1224.23 | 0 | 0 | 4.2851 | 4285.12 | 4.2851 | 4285.12 | 0 | 0 | 2024-07-01 21:43:21 | 0.572 | 4190.2682 | 4190.2682 | 23539.19 | Close | 39.21168 |  | 0.0002 | 33.2 | 0 | 0
1321 | 2 | 4 |  | CC Chg | 07:52:00 | 10:58:29 | 155.878 | 3.6697 | 1.2255 | 1225.52 | 1.2255 | 1225.52 | 0 | 0 | 4.2899 | 4289.88 | 4.2899 | 4289.88 | 0 | 0 | 2024-07-01 21:43:51 | 0.572 | 4182.1877 | 4182.1877 | 23542.16 | Close | 39.25321 |  | 0 | 33.2 | 0 | 0
1322 | 2 | 4 |  | CC Chg | 07:52:30 | 10:58:59 | 155.1339 | 3.6697 | 1.2268 | 1226.82 | 1.2268 | 1226.82 | 0 | 0 | 4.2946 | 4294.62 | 4.2946 | 4294.62 | 0 | 0 | 2024-07-01 21:44:21 | 0.5693 | 0 | 0 | 23654.09 | Close | 39.29462 |  | 0.0002 | 33.2 | 0 | 0
1323 | 2 | 4 |  | CC Chg | 07:53:00 | 10:59:29 | 155.878 | 3.67 | 1.2281 | 1228.12 | 1.2281 | 1228.12 | 0 | 0 | 4.2994 | 4299.39 | 4.2994 | 4299.39 | 0 | 0 | 2024-07-01 21:44:51 | 0.5721 | 4190.2682 | 4190.2682 | 23544.15 | Close | 39.33622 |  | 0 | 33.2 | 0 | 0
1324 | 2 | 4 |  | CC Chg | 07:53:30 | 10:59:59 | 155.878 | 3.6703 | 1.2294 | 1229.42 | 1.2294 | 1229.42 | 0 | 0 | 4.3042 | 4304.17 | 4.3042 | 4304.17 | 0 | 0 | 2024-07-01 21:45:21 | 0.5721 | 4203.5331 | 4203.5331 | 23546.14 | Close | 39.37796 |  | 0 | 33.2 | 0 | 0
1325 | 2 | 4 |  | CC Chg | 07:54:00 | 11:00:29 | 155.878 | 3.6706 | 1.2307 | 1230.72 | 1.2307 | 1230.72 | 0 | 0 | 4.3089 | 4308.94 | 4.3089 | 4308.94 | 0 | 0 | 2024-07-01 21:45:51 | 0.5722 | 4190.2682 | 4190.2682 | 23548.13 | Close | 39.41957 |  | 0 | 33.2 | 0 | 0
1326 | 2 | 4 |  | CC Chg | 07:54:30 | 11:00:59 | 155.878 | 3.6706 | 1.232 | 1232.02 | 1.232 | 1232.02 | 0 | 0 | 4.3137 | 4313.71 | 4.3137 | 4313.71 | 0 | 0 | 2024-07-01 21:46:21 | 0.5722 | 0 | 0 | 23548.13 | Close | 39.46117 |  | 0 | 33.2 | 0 | 0
1327 | 2 | 4 |  | CC Chg | 07:55:00 | 11:01:29 | 155.878 | 3.6709 | 1.2333 | 1233.31 | 1.2333 | 1233.31 | 0 | 0 | 4.3185 | 4318.47 | 4.3185 | 4318.47 | 0 | 0 | 2024-07-01 21:46:51 | 0.5722 | 4180.8436 | 4180.8436 | 23550.12 | Close | 39.50269 |  | 0 | 33.2 | 0 | 0
1328 | 2 | 4 |  | CC Chg | 07:55:30 | 11:01:59 | 155.878 | 3.6713 | 1.2346 | 1234.61 | 1.2346 | 1234.61 | 0 | 0 | 4.3232 | 4323.24 | 4.3232 | 4323.24 | 0 | 0 | 2024-07-01 21:47:21 | 0.5723 | 4190.2682 | 4190.2682 | 23552.1 | Close | 39.54429 |  | 0 | 33.2 | 0 | 0
1329 | 2 | 4 |  | CC Chg | 07:56:00 | 11:02:29 | 155.878 | 3.6716 | 1.2359 | 1235.91 | 1.2359 | 1235.91 | 0 | 0 | 4.328 | 4328.01 | 4.328 | 4328.01 | 0 | 0 | 2024-07-01 21:47:51 | 0.5723 | 4190.2682 | 4190.2682 | 23554.09 | Close | 39.5859 |  | 0 | 33.2 | 0 | 0
1330 | 2 | 4 |  | CC Chg | 07:56:30 | 11:02:59 | 155.878 | 3.6716 | 1.2372 | 1237.21 | 1.2372 | 1237.21 | 0 | 0 | 4.3328 | 4332.77 | 4.3328 | 4332.77 | 0 | 0 | 2024-07-01 21:48:21 | 0.5723 | 0 | 0 | 23553.11 | Close | 39.62742 |  | 0.0002 | 33.2 | 0 | 0
1331 | 2 | 4 |  | CC Chg | 07:57:00 | 11:03:29 | 155.878 | 3.6722 | 1.2385 | 1238.51 | 1.2385 | 1238.51 | 0 | 0 | 4.3375 | 4337.54 | 4.3375 | 4337.54 | 0 | 0 | 2024-07-01 21:48:51 | 0.5724 | 2095.1341 | 2095.1341 | 23558.07 | Close | 39.66903 |  | 0 | 33.2 | 0 | 0
1332 | 2 | 4 |  | CC Chg | 07:57:30 | 11:03:59 | 155.878 | 3.6725 | 1.2398 | 1239.81 | 1.2398 | 1239.81 | 0 | 0 | 4.3423 | 4342.31 | 4.3423 | 4342.31 | 0 | 0 | 2024-07-01 21:49:21 | 0.5725 | 4190.2682 | 4190.2682 | 23560.06 | Close | 39.71063 |  | 0 | 33.2 | 0 | 0
1333 | 2 | 4 |  | CC Chg | 07:58:00 | 11:04:29 | 155.878 | 3.6728 | 1.2411 | 1241.1 | 1.2411 | 1241.1 | 0 | 0 | 4.3471 | 4347.07 | 4.3471 | 4347.07 | 0 | 0 | 2024-07-01 21:49:51 | 0.5725 | 4181.2916 | 4181.2916 | 23562.05 | Close | 39.75215 |  | 0 | 33.2 | 0 | 0
1334 | 2 | 4 |  | CC Chg | 07:58:30 | 11:04:59 | 155.1339 | 3.6728 | 1.2424 | 1242.39 | 1.2424 | 1242.39 | 0 | 0 | 4.3518 | 4351.81 | 4.3518 | 4351.81 | 0 | 0 | 2024-07-01 21:50:21 | 0.5698 | 0 | 0 | 23675.06 | Close | 39.79356 |  | 0 | 33.2 | 0 | 0
1335 | 2 | 4 |  | CC Chg | 07:59:00 | 11:05:29 | 155.878 | 3.6731 | 1.2437 | 1243.69 | 1.2437 | 1243.69 | 0 | 0 | 4.3566 | 4356.59 | 4.3566 | 4356.59 | 0 | 0 | 2024-07-01 21:50:51 | 0.5726 | 4190.2682 | 4190.2682 | 23564.04 | Close | 39.83516 |  | 0 | 33.2 | 0 | 0
1336 | 2 | 4 |  | CC Chg | 07:59:30 | 11:05:59 | 155.878 | 3.6734 | 1.245 | 1245 | 1.245 | 1245 | 0 | 0 | 4.3614 | 4361.37 | 4.3614 | 4361.37 | 0 | 0 | 2024-07-01 21:51:21 | 0.5726 | 4199.9489 | 4199.9489 | 23566.03 | Close | 39.87686 |  | 0 | 33.2 | 0 | 0
1337 | 2 | 4 |  | CC Chg | 08:00:00 | 11:06:29 | 155.878 | 3.6734 | 1.2463 | 1246.29 | 1.2463 | 1246.29 | 0 | 0 | 4.3661 | 4366.14 | 4.3661 | 4366.14 | 0 | 0 | 2024-07-01 21:51:51 | 0.5726 | 0 | 0 | 23566.03 | Close | 39.91847 |  | 0 | 33.2 | 0 | 0
1338 | 2 | 4 |  | CC Chg | 08:00:30 | 11:06:59 | 155.878 | 3.6737 | 1.2476 | 1247.59 | 1.2476 | 1247.59 | 0 | 0 | 4.3709 | 4370.91 | 4.3709 | 4370.91 | 0 | 0 | 2024-07-01 21:52:21 | 0.5727 | 4190.2682 | 4190.2682 | 23568.01 | Close | 39.96008 |  | 0 | 33.2 | 0 | 0
1339 | 2 | 4 |  | CC Chg | 08:01:00 | 11:07:29 | 155.878 | 3.674 | 1.2489 | 1248.89 | 1.2489 | 1248.89 | 0 | 0 | 4.3757 | 4375.67 | 4.3757 | 4375.67 | 0 | 0 | 2024-07-01 21:52:51 | 0.5727 | 4181.2916 | 4181.2916 | 23570 | Close | 40.00159 |  | 0 | 33.2 | 0 | 0
1340 | 2 | 4 |  | CC Chg | 08:01:30 | 11:07:59 | 155.1339 | 3.6744 | 1.2502 | 1250.18 | 1.2502 | 1250.18 | 0 | 0 | 4.3804 | 4380.42 | 4.3804 | 4380.42 | 0 | 0 | 2024-07-01 21:53:21 | 0.57 | 4170.2668 | 4170.2668 | 23685.06 | Close | 40.043 |  | 0 | 33.2 | 0 | 0
1341 | 2 | 4 |  | CC Chg | 08:02:00 | 11:08:29 | 155.1339 | 3.6744 | 1.2515 | 1251.48 | 1.2515 | 1251.48 | 0 | 0 | 4.3852 | 4385.17 | 4.3852 | 4385.17 | 0 | 0 | 2024-07-01 21:53:51 | 0.57 | 0 | 0 | 23685.06 | Close | 40.08441 |  | 0 | 33.2 | 0 | 0
1342 | 2 | 4 |  | CC Chg | 08:02:30 | 11:08:59 | 155.878 | 3.6747 | 1.2528 | 1252.78 | 1.2528 | 1252.78 | 0 | 0 | 4.39 | 4389.98 | 4.39 | 4389.98 | 0 | 0 | 2024-07-01 21:54:21 | 0.5728 | 4220.3982 | 4220.3982 | 23573.98 | Close | 40.12631 |  | 0 | 33.2 | 0 | 0
1343 | 2 | 4 |  | CC Chg | 08:03:00 | 11:09:29 | 155.878 | 3.675 | 1.2541 | 1254.08 | 1.2541 | 1254.08 | 0 | 0 | 4.3948 | 4394.75 | 4.3948 | 4394.75 | 0 | 0 | 2024-07-01 21:54:51 | 0.5728 | 4190.2682 | 4190.2682 | 23575.97 | Close | 40.16792 |  | 0 | 33.2 | 0 | 0
1344 | 2 | 4 |  | CC Chg | 08:03:30 | 11:09:59 | 155.878 | 3.675 | 1.2554 | 1255.38 | 1.2554 | 1255.38 | 0 | 0 | 4.3995 | 4399.53 | 4.3995 | 4399.53 | 0 | 0 | 2024-07-01 21:55:21 | 0.5728 | 0 | 0 | 23574.98 | Close | 40.20953 |  | 0.0002 | 33.2 | 0 | 0
1345 | 2 | 4 |  | CC Chg | 08:04:00 | 11:10:29 | 155.878 | 3.6753 | 1.2567 | 1256.68 | 1.2567 | 1256.68 | 0 | 0 | 4.4043 | 4404.29 | 4.4043 | 4404.29 | 0 | 0 | 2024-07-01 21:55:51 | 0.5729 | 4182.1877 | 4182.1877 | 23577.96 | Close | 40.25105 |  | 0 | 33.2 | 0 | 0
1346 | 2 | 4 |  | CC Chg | 08:04:30 | 11:10:59 | 155.878 | 3.6756 | 1.258 | 1257.98 | 1.258 | 1257.98 | 0 | 0 | 4.4091 | 4409.07 | 4.4091 | 4409.07 | 0 | 0 | 2024-07-01 21:56:21 | 0.5729 | 4190.2682 | 4190.2682 | 23579.95 | Close | 40.29266 |  | 0 | 33.2 | 0 | 0
1347 | 2 | 4 |  | CC Chg | 08:05:00 | 11:11:29 | 155.878 | 3.6759 | 1.2593 | 1259.28 | 1.2593 | 1259.28 | 0 | 0 | 4.4138 | 4413.84 | 4.4138 | 4413.84 | 0 | 0 | 2024-07-01 21:56:51 | 0.573 | 4190.2682 | 4190.2682 | 23581.94 | Close | 40.33426 |  | 0 | 33.2 | 0 | 0
1348 | 2 | 4 |  | CC Chg | 08:05:30 | 11:11:59 | 155.1339 | 3.6759 | 1.2606 | 1260.57 | 1.2606 | 1260.57 | 0 | 0 | 4.4186 | 4418.61 | 4.4186 | 4418.61 | 0 | 0 | 2024-07-01 21:57:21 | 0.5703 | 0 | 0 | 23694.06 | Close | 40.37581 |  | 0.0002 | 33.2 | 0 | 0
1349 | 2 | 4 |  | CC Chg | 08:06:00 | 11:12:29 | 155.878 | 3.6762 | 1.2619 | 1261.87 | 1.2619 | 1261.87 | 0 | 0 | 4.4234 | 4423.39 | 4.4234 | 4423.39 | 0 | 0 | 2024-07-01 21:57:51 | 0.573 | 4190.2682 | 4190.2682 | 23583.92 | Close | 40.41742 |  | 0 | 33.2 | 0 | 0
1350 | 2 | 4 |  | CC Chg | 08:06:30 | 11:12:59 | 155.878 | 3.6765 | 1.2632 | 1263.17 | 1.2632 | 1263.17 | 0 | 0 | 4.4282 | 4428.16 | 4.4282 | 4428.16 | 0 | 0 | 2024-07-01 21:58:21 | 0.5731 | 4190.2682 | 4190.2682 | 23586.9 | Close | 40.45902 |  | -0.0002 | 33.2 | 0 | 0
1351 | 2 | 4 |  | CC Chg | 08:07:00 | 11:13:29 | 155.878 | 3.6768 | 1.2645 | 1264.47 | 1.2645 | 1264.47 | 0 | 0 | 4.4329 | 4432.93 | 4.4329 | 4432.93 | 0 | 0 | 2024-07-01 21:58:51 | 0.5731 | 4185.3239 | 4185.3239 | 23587.9 | Close | 40.50058 |  | 0 | 33.2 | 0 | 0
1352 | 2 | 4 |  | CC Chg | 08:07:30 | 11:13:59 | 155.878 | 3.6768 | 1.2658 | 1265.77 | 1.2658 | 1265.77 | 0 | 0 | 4.4377 | 4437.71 | 4.4377 | 4437.71 | 0 | 0 | 2024-07-01 21:59:21 | 0.5731 | 0 | 0 | 23587.9 | Close | 40.54219 |  | 0 | 33.2 | 0 | 0
1353 | 2 | 4 |  | CC Chg | 08:08:00 | 11:14:29 | 155.878 | 3.6771 | 1.2671 | 1267.07 | 1.2671 | 1267.07 | 0 | 0 | 4.4425 | 4442.48 | 4.4425 | 4442.48 | 0 | 0 | 2024-07-01 21:59:51 | 0.5732 | 4190.2682 | 4190.2682 | 23589.89 | Close | 40.58379 |  | 0 | 33.2 | 0 | 0
1354 | 2 | 4 |  | CC Chg | 08:08:30 | 11:14:59 | 155.878 | 3.6775 | 1.2684 | 1268.36 | 1.2684 | 1268.36 | 0 | 0 | 4.4473 | 4447.26 | 4.4473 | 4447.26 | 0 | 0 | 2024-07-01 22:00:21 | 0.5732 | 4185.7719 | 4185.7719 | 23590.89 | Close | 40.62535 |  | 0.0002 | 33.2 | 0 | 0
1355 | 2 | 4 |  | CC Chg | 08:09:00 | 11:15:29 | 155.878 | 3.6778 | 1.2697 | 1269.66 | 1.2697 | 1269.66 | 0 | 0 | 4.452 | 4452.03 | 4.452 | 4452.03 | 0 | 0 | 2024-07-01 22:00:51 | 0.5733 | 4190.2682 | 4190.2682 | 23592.88 | Close | 40.66696 |  | 0.0002 | 33.2 | 0 | 0
1356 | 2 | 4 |  | CC Chg | 08:09:30 | 11:15:59 | 155.878 | 3.6778 | 1.271 | 1270.96 | 1.271 | 1270.96 | 0 | 0 | 4.4568 | 4456.81 | 4.4568 | 4456.81 | 0 | 0 | 2024-07-01 22:01:21 | 0.5733 | 0 | 0 | 23593.87 | Close | 40.70857 |  | 0 | 33.2 | 0 | 0
1357 | 2 | 4 |  | CC Chg | 08:10:00 | 11:16:29 | 155.878 | 3.6781 | 1.2723 | 1272.26 | 1.2723 | 1272.26 | 0 | 0 | 4.4616 | 4461.58 | 4.4616 | 4461.58 | 0 | 0 | 2024-07-01 22:01:51 | 0.5733 | 4183.9798 | 4183.9798 | 23595.86 | Close | 40.75011 |  | 0 | 33.2 | 0 | 0
1358 | 2 | 4 |  | CC Chg | 08:10:30 | 11:16:59 | 155.1339 | 3.6784 | 1.2736 | 1273.55 | 1.2736 | 1273.55 | 0 | 0 | 4.4663 | 4466.34 | 4.4663 | 4466.34 | 0 | 0 | 2024-07-01 22:02:21 | 0.5706 | 4156.8576 | 4156.8576 | 23710.05 | Close | 40.79152 |  | 0.0002 | 33.2 | 0 | 0
1359 | 2 | 4 |  | CC Chg | 08:11:00 | 11:17:29 | 155.878 | 3.6787 | 1.2749 | 1274.85 | 1.2749 | 1274.85 | 0 | 0 | 4.4711 | 4471.11 | 4.4711 | 4471.11 | 0 | 0 | 2024-07-01 22:02:51 | 0.5734 | 4203.8289 | 4203.8289 | 23599.83 | Close | 40.83312 |  | 0 | 33.2 | 0 | 0
1360 | 2 | 4 |  | CC Chg | 08:11:30 | 11:17:59 | 155.878 | 3.6787 | 1.2762 | 1276.15 | 1.2762 | 1276.15 | 0 | 0 | 4.4759 | 4475.91 | 4.4759 | 4475.91 | 0 | 0 | 2024-07-01 22:03:21 | 0.5734 | 0 | 0 | 23599.83 | Close | 40.87488 |  | 0 | 33.2 | 0 | 0
1361 | 2 | 4 |  | CC Chg | 08:12:00 | 11:18:29 | 155.878 | 3.679 | 1.2775 | 1277.45 | 1.2775 | 1277.45 | 0 | 0 | 4.4807 | 4480.69 | 4.4807 | 4480.69 | 0 | 0 | 2024-07-01 22:03:51 | 0.5735 | 4190.2682 | 4190.2682 | 23600.84 | Close | 40.91649 |  | 0.0002 | 33.2 | 0 | 0
1362 | 2 | 4 |  | CC Chg | 08:12:30 | 11:18:59 | 155.878 | 3.6793 | 1.2788 | 1278.75 | 1.2788 | 1278.75 | 0 | 0 | 4.4855 | 4485.47 | 4.4855 | 4485.47 | 0 | 0 | 2024-07-01 22:04:21 | 0.5735 | 4176.7946 | 4176.7946 | 23602.83 | Close | 40.9581 |  | 0.0002 | 33.2 | 0 | 0
1363 | 2 | 4 |  | CC Chg | 08:13:00 | 11:19:29 | 155.878 | 3.6799 | 1.2801 | 1280.05 | 1.2801 | 1280.05 | 0 | 0 | 4.4902 | 4490.24 | 4.4902 | 4490.24 | 0 | 0 | 2024-07-01 22:04:51 | 0.5736 | 2092.4379 | 2092.4379 | 23608.78 | Close | 40.99965 |  | -0.0002 | 33.2 | 0 | 0
1364 | 2 | 4 |  | CC Chg | 08:13:30 | 11:19:59 | 155.878 | 3.6802 | 1.2813 | 1281.35 | 1.2813 | 1281.35 | 0 | 0 | 4.495 | 4495.02 | 4.495 | 4495.02 | 0 | 0 | 2024-07-01 22:05:21 | 0.5737 | 4190.2682 | 4190.2682 | 23608.8 | Close | 41.04125 |  | 0.0002 | 33.2 | 0 | 0
1365 | 2 | 4 |  | CC Chg | 08:14:00 | 11:20:29 | 155.878 | 3.6802 | 1.2826 | 1282.65 | 1.2826 | 1282.65 | 0 | 0 | 4.4998 | 4499.8 | 4.4998 | 4499.8 | 0 | 0 | 2024-07-01 22:05:51 | 0.5737 | 0 | 0 | 23608.8 | Close | 41.08286 |  | 0.0002 | 33.2 | 0 | 0
1366 | 2 | 4 |  | CC Chg | 08:14:30 | 11:20:59 | 155.878 | 3.6806 | 1.2839 | 1283.95 | 1.2839 | 1283.95 | 0 | 0 | 4.5046 | 4504.58 | 4.5046 | 4504.58 | 0 | 0 | 2024-07-01 22:06:21 | 0.5737 | 4198.8686 | 4198.8686 | 23611.77 | Close | 41.12442 |  | 0 | 33.2 | 0 | 0
1367 | 2 | 4 |  | CC Chg | 08:15:00 | 11:21:29 | 155.878 | 3.6809 | 1.2852 | 1285.24 | 1.2852 | 1285.24 | 0 | 0 | 4.5094 | 4509.36 | 4.5094 | 4509.36 | 0 | 0 | 2024-07-01 22:06:51 | 0.5738 | 4176.7946 | 4176.7946 | 23613.76 | Close | 41.16602 |  | 0 | 33.2 | 0 | 0
1368 | 2 | 4 |  | CC Chg | 08:15:30 | 11:21:59 | 155.878 | 3.6812 | 1.2865 | 1286.54 | 1.2865 | 1286.54 | 0 | 0 | 4.5141 | 4514.14 | 4.5141 | 4514.14 | 0 | 0 | 2024-07-01 22:07:21 | 0.5738 | 4190.2682 | 4190.2682 | 23614.76 | Close | 41.20763 |  | 0.0002 | 33.2 | 0 | 0
1369 | 2 | 4 |  | CC Chg | 08:16:00 | 11:22:29 | 155.878 | 3.6812 | 1.2878 | 1287.84 | 1.2878 | 1287.84 | 0 | 0 | 4.5189 | 4518.91 | 4.5189 | 4518.91 | 0 | 0 | 2024-07-01 22:07:51 | 0.5738 | 0 | 0 | 23615.75 | Close | 41.24916 |  | 0 | 33.2 | 0 | 0
1370 | 2 | 4 |  | CC Chg | 08:16:30 | 11:22:59 | 155.878 | 3.6815 | 1.2891 | 1289.14 | 1.2891 | 1289.14 | 0 | 0 | 4.5237 | 4523.7 | 4.5237 | 4523.7 | 0 | 0 | 2024-07-01 22:08:21 | 0.5739 | 4190.2682 | 4190.2682 | 23617.74 | Close | 41.29077 |  | 0 | 33.2 | 0 | 0
1371 | 2 | 4 |  | CC Chg | 08:17:00 | 11:23:29 | 155.1339 | 3.6818 | 1.2904 | 1290.43 | 1.2904 | 1290.43 | 0 | 0 | 4.5285 | 4528.46 | 4.5285 | 4528.46 | 0 | 0 | 2024-07-01 22:08:51 | 0.5712 | 4170.2668 | 4170.2668 | 23733.02 | Close | 41.33218 |  | 0 | 33.2 | 0 | 0
1372 | 2 | 4 |  | CC Chg | 08:17:30 | 11:23:59 | 155.878 | 3.6821 | 1.2917 | 1291.74 | 1.2917 | 1291.74 | 0 | 0 | 4.5333 | 4533.26 | 4.5333 | 4533.26 | 0 | 0 | 2024-07-01 22:09:21 | 0.574 | 4218.0357 | 4218.0357 | 23621.71 | Close | 41.37392 |  | 0 | 33.2 | 0 | 0
1373 | 2 | 4 |  | CC Chg | 08:18:00 | 11:24:29 | 155.878 | 3.6824 | 1.293 | 1293.03 | 1.293 | 1293.03 | 0 | 0 | 4.538 | 4538.04 | 4.538 | 4538.04 | 0 | 0 | 2024-07-01 22:09:51 | 0.574 | 4176.7946 | 4176.7946 | 23623.71 | Close | 41.41553 |  | 0 | 33.2 | 0 | 0
1374 | 2 | 4 |  | CC Chg | 08:18:30 | 11:24:59 | 155.878 | 3.6827 | 1.2943 | 1294.33 | 1.2943 | 1294.33 | 0 | 0 | 4.5428 | 4542.82 | 4.5428 | 4542.82 | 0 | 0 | 2024-07-01 22:10:21 | 0.5741 | 4190.2682 | 4190.2682 | 23625.69 | Close | 41.45714 |  | 0 | 33.2 | 0 | 0
1375 | 2 | 4 |  | CC Chg | 08:19:00 | 11:25:29 | 155.878 | 3.6827 | 1.2956 | 1295.63 | 1.2956 | 1295.63 | 0 | 0 | 4.5476 | 4547.6 | 4.5476 | 4547.6 | 0 | 0 | 2024-07-01 22:10:51 | 0.5741 | 0 | 0 | 23624.71 | Close | 41.49869 |  | 0.0002 | 33.2 | 0 | 0
1376 | 2 | 4 |  | CC Chg | 08:19:30 | 11:25:59 | 155.878 | 3.683 | 1.2969 | 1296.93 | 1.2969 | 1296.93 | 0 | 0 | 4.5524 | 4552.38 | 4.5524 | 4552.38 | 0 | 0 | 2024-07-01 22:11:21 | 0.5741 | 4190.2682 | 4190.2682 | 23627.68 | Close | 41.5403 |  | 0 | 33.2 | 0 | 0
1377 | 2 | 4 |  | CC Chg | 08:20:00 | 11:26:29 | 155.878 | 3.6833 | 1.2982 | 1298.23 | 1.2982 | 1298.23 | 0 | 0 | 4.5572 | 4557.17 | 4.5572 | 4557.17 | 0 | 0 | 2024-07-01 22:11:51 | 0.5742 | 4190.2682 | 4190.2682 | 23628.69 | Close | 41.5819 |  | 0.0002 | 33.2 | 0 | 0
1378 | 2 | 4 |  | CC Chg | 08:20:30 | 11:26:59 | 155.878 | 3.6833 | 1.2995 | 1299.53 | 1.2995 | 1299.53 | 0 | 0 | 4.5619 | 4561.95 | 4.5619 | 4561.95 | 0 | 0 | 2024-07-01 22:12:21 | 0.5742 | 0 | 0 | 23629.67 | Close | 41.62345 |  | 0 | 33.2 | 0 | 0
1379 | 2 | 4 |  | CC Chg | 08:21:00 | 11:27:29 | 155.1339 | 3.684 | 1.3008 | 1300.82 | 1.3008 | 1300.82 | 0 | 0 | 4.5667 | 4566.71 | 4.5667 | 4566.71 | 0 | 0 | 2024-07-01 22:12:51 | 0.5715 | 2085.1334 | 2085.1334 | 23746.02 | Close | 41.66486 |  | 0.0002 | 33.2 | 0 | 0
1380 | 2 | 4 |  | CC Chg | 08:21:30 | 11:27:59 | 155.878 | 3.684 | 1.3021 | 1302.12 | 1.3021 | 1302.12 | 0 | 0 | 4.5715 | 4571.49 | 4.5715 | 4571.49 | 0 | 0 | 2024-07-01 22:13:21 | 0.5742 | 0 | 0 | 23632.66 | Close | 41.70647 |  | 0.0002 | 33.2 | 0 | 0
1381 | 2 | 4 |  | CC Chg | 08:22:00 | 11:28:29 | 155.878 | 3.6843 | 1.3034 | 1303.42 | 1.3034 | 1303.42 | 0 | 0 | 4.5763 | 4576.3 | 4.5763 | 4576.3 | 0 | 0 | 2024-07-01 22:13:51 | 0.5743 | 4205.3252 | 4205.3252 | 23635.64 | Close | 41.74822 |  | 0 | 33.2 | 0 | 0
1382 | 2 | 4 |  | CC Chg | 08:22:30 | 11:28:59 | 155.878 | 3.6846 | 1.3047 | 1304.72 | 1.3047 | 1304.72 | 0 | 0 | 4.5811 | 4581.08 | 4.5811 | 4581.08 | 0 | 0 | 2024-07-01 22:14:21 | 0.5743 | 4190.2682 | 4190.2682 | 23637.63 | Close | 41.78983 |  | 0 | 33.2 | 0 | 0
1383 | 2 | 4 |  | CC Chg | 08:23:00 | 11:29:29 | 155.878 | 3.6849 | 1.306 | 1306.02 | 1.306 | 1306.02 | 0 | 0 | 4.5859 | 4585.87 | 4.5859 | 4585.87 | 0 | 0 | 2024-07-01 22:14:51 | 0.5744 | 4190.2682 | 4190.2682 | 23638.63 | Close | 41.83144 |  | 0.0002 | 33.2 | 0 | 0
1384 | 2 | 4 |  | CC Chg | 08:23:30 | 11:29:59 | 155.878 | 3.6849 | 1.3073 | 1307.32 | 1.3073 | 1307.32 | 0 | 0 | 4.5906 | 4590.65 | 4.5906 | 4590.65 | 0 | 0 | 2024-07-01 22:15:21 | 0.5744 | 0 | 0 | 23639.62 | Close | 41.87297 |  | 0 | 33.2 | 0 | 0
1385 | 2 | 4 |  | CC Chg | 08:24:00 | 11:30:29 | 155.878 | 3.6852 | 1.3086 | 1308.62 | 1.3086 | 1308.62 | 0 | 0 | 4.5954 | 4595.43 | 4.5954 | 4595.43 | 0 | 0 | 2024-07-01 22:15:51 | 0.5744 | 4190.2682 | 4190.2682 | 23641.6 | Close | 41.91458 |  | 0 | 33.3 | 0 | 0
1386 | 2 | 4 |  | CC Chg | 08:24:30 | 11:30:59 | 155.878 | 3.6855 | 1.3099 | 1309.91 | 1.3099 | 1309.91 | 0 | 0 | 4.6002 | 4600.22 | 4.6002 | 4600.22 | 0 | 0 | 2024-07-01 22:16:21 | 0.5745 | 4190.2682 | 4190.2682 | 23642.61 | Close | 41.95618 |  | 0.0002 | 33.2 | 0 | 0
1387 | 2 | 4 |  | CC Chg | 08:25:00 | 11:31:29 | 155.1339 | 3.6858 | 1.3112 | 1311.21 | 1.3112 | 1311.21 | 0 | 0 | 4.605 | 4605 | 4.605 | 4605 | 0 | 0 | 2024-07-01 22:16:51 | 0.5718 | 4180.8436 | 4180.8436 | 23758.01 | Close | 41.99769 |  | 0.0002 | 33.2 | 0 | 0
1388 | 2 | 4 |  | CC Chg | 08:25:30 | 11:31:59 | 155.878 | 3.6861 | 1.3125 | 1312.51 | 1.3125 | 1312.51 | 0 | 0 | 4.6098 | 4609.79 | 4.6098 | 4609.79 | 0 | 0 | 2024-07-01 22:17:21 | 0.5746 | 4190.2682 | 4190.2682 | 23647.57 | Close | 42.0393 |  | 0 | 33.2 | 0 | 0
1389 | 2 | 4 |  | CC Chg | 08:26:00 | 11:32:29 | 155.878 | 3.6861 | 1.3138 | 1313.81 | 1.3138 | 1313.81 | 0 | 0 | 4.6146 | 4614.57 | 4.6146 | 4614.57 | 0 | 0 | 2024-07-01 22:17:51 | 0.5746 | 0 | 0 | 23646.58 | Close | 42.08091 |  | 0.0002 | 33.2 | 0 | 0
1390 | 2 | 4 |  | CC Chg | 08:26:30 | 11:32:59 | 155.878 | 3.6864 | 1.3151 | 1315.11 | 1.3151 | 1315.11 | 0 | 0 | 4.6194 | 4619.36 | 4.6194 | 4619.36 | 0 | 0 | 2024-07-01 22:18:21 | 0.5746 | 4185.3239 | 4185.3239 | 23648.57 | Close | 42.12246 |  | 0.0002 | 33.2 | 0 | 0
1391 | 2 | 4 |  | CC Chg | 08:27:00 | 11:33:29 | 155.878 | 3.6868 | 1.3164 | 1316.4 | 1.3164 | 1316.4 | 0 | 0 | 4.6241 | 4624.15 | 4.6241 | 4624.15 | 0 | 0 | 2024-07-01 22:18:51 | 0.5747 | 4190.2682 | 4190.2682 | 23651.55 | Close | 42.16407 |  | 0 | 33.2 | 0 | 0
1392 | 2 | 4 |  | CC Chg | 08:27:30 | 11:33:59 | 155.878 | 3.6871 | 1.3177 | 1317.7 | 1.3177 | 1317.7 | 0 | 0 | 4.6289 | 4628.94 | 4.6289 | 4628.94 | 0 | 0 | 2024-07-01 22:19:21 | 0.5747 | 4190.2682 | 4190.2682 | 23653.54 | Close | 42.20568 |  | 0 | 33.2 | 0 | 0
1393 | 2 | 4 |  | CC Chg | 08:28:00 | 11:34:29 | 155.1339 | 3.6871 | 1.319 | 1319 | 1.319 | 1319 | 0 | 0 | 4.6337 | 4633.72 | 4.6337 | 4633.72 | 0 | 0 | 2024-07-01 22:19:51 | 0.572 | 0 | 0 | 23766.99 | Close | 42.24721 |  | 0 | 33.2 | 0 | 0
1394 | 2 | 4 |  | CC Chg | 08:28:30 | 11:34:59 | 155.878 | 3.6877 | 1.3203 | 1320.3 | 1.3203 | 1320.3 | 0 | 0 | 4.6385 | 4638.51 | 4.6385 | 4638.51 | 0 | 0 | 2024-07-01 22:20:21 | 0.5748 | 2095.1341 | 2095.1341 | 23657.51 | Close | 42.28882 |  | 0 | 33.2 | 0 | 0
1395 | 2 | 4 |  | CC Chg | 08:29:00 | 11:35:29 | 155.878 | 3.688 | 1.3216 | 1321.6 | 1.3216 | 1321.6 | 0 | 0 | 4.6433 | 4643.3 | 4.6433 | 4643.3 | 0 | 0 | 2024-07-01 22:20:51 | 0.5749 | 4190.2682 | 4190.2682 | 23659.5 | Close | 42.33043 |  | 0 | 33.2 | 0 | 0
1396 | 2 | 4 |  | CC Chg | 08:29:30 | 11:35:59 | 155.878 | 3.6883 | 1.3229 | 1322.9 | 1.3229 | 1322.9 | 0 | 0 | 4.6481 | 4648.08 | 4.6481 | 4648.08 | 0 | 0 | 2024-07-01 22:21:21 | 0.5749 | 4183.5318 | 4183.5318 | 23662.48 | Close | 42.37197 |  | -0.0002 | 33.2 | 0 | 0
1397 | 2 | 4 |  | CC Chg | 08:30:00 | 11:36:29 | 155.1339 | 3.6886 | 1.3242 | 1324.19 | 1.3242 | 1324.19 | 0 | 0 | 4.6528 | 4652.85 | 4.6528 | 4652.85 | 0 | 0 | 2024-07-01 22:21:51 | 0.5722 | 4170.2668 | 4170.2668 | 23775.99 | Close | 42.41337 |  | 0.0002 | 33.2 | 0 | 0
1398 | 2 | 4 |  | CC Chg | 08:30:30 | 11:36:59 | 155.878 | 3.6889 | 1.3255 | 1325.49 | 1.3255 | 1325.49 | 0 | 0 | 4.6576 | 4657.64 | 4.6576 | 4657.64 | 0 | 0 | 2024-07-01 22:22:21 | 0.575 | 4190.2682 | 4190.2682 | 23665.47 | Close | 42.45498 |  | 0 | 33.2 | 0 | 0
1399 | 2 | 4 |  | CC Chg | 08:31:00 | 11:37:29 | 155.878 | 3.6892 | 1.3268 | 1326.79 | 1.3268 | 1326.79 | 0 | 0 | 4.6624 | 4662.45 | 4.6624 | 4662.45 | 0 | 0 | 2024-07-01 22:22:51 | 0.5751 | 4204.4292 | 4204.4292 | 23667.46 | Close | 42.49673 |  | 0 | 33.2 | 0 | 0
1400 | 2 | 4 |  | CC Chg | 08:31:30 | 11:37:59 | 155.1339 | 3.6892 | 1.3281 | 1328.08 | 1.3281 | 1328.08 | 0 | 0 | 4.6672 | 4667.22 | 4.6672 | 4667.22 | 0 | 0 | 2024-07-01 22:23:21 | 0.5723 | 0 | 0 | 23780.98 | Close | 42.53813 |  | 0 | 33.2 | 0 | 0
1401 | 2 | 4 |  | CC Chg | 08:32:00 | 11:38:29 | 155.878 | 3.6895 | 1.3294 | 1329.38 | 1.3294 | 1329.38 | 0 | 0 | 4.672 | 4672.01 | 4.672 | 4672.01 | 0 | 0 | 2024-07-01 22:23:51 | 0.5751 | 4190.2682 | 4190.2682 | 23669.45 | Close | 42.57974 |  | 0 | 33.2 | 0 | 0
1402 | 2 | 4 |  | CC Chg | 08:32:30 | 11:38:59 | 155.878 | 3.6899 | 1.3307 | 1330.69 | 1.3307 | 1330.69 | 0 | 0 | 4.6768 | 4676.82 | 4.6768 | 4676.82 | 0 | 0 | 2024-07-01 22:24:21 | 0.5752 | 4205.7732 | 4205.7732 | 23671.44 | Close | 42.6215 |  | 0 | 33.2 | 0 | 0
1403 | 2 | 4 |  | CC Chg | 08:33:00 | 11:39:29 | 155.878 | 3.6902 | 1.332 | 1331.98 | 1.332 | 1331.98 | 0 | 0 | 4.6816 | 4681.62 | 4.6816 | 4681.62 | 0 | 0 | 2024-07-01 22:24:51 | 0.5752 | 4190.2682 | 4190.2682 | 23672.44 | Close | 42.66311 |  | 0.0002 | 33.2 | 0 | 0
1404 | 2 | 4 |  | CC Chg | 08:33:30 | 11:39:59 | 155.878 | 3.6905 | 1.3333 | 1333.28 | 1.3333 | 1333.28 | 0 | 0 | 4.6864 | 4686.41 | 4.6864 | 4686.41 | 0 | 0 | 2024-07-01 22:25:21 | 0.5753 | 4190.2682 | 4190.2682 | 23675.41 | Close | 42.70471 |  | 0 | 33.2 | 0 | 0
1405 | 2 | 4 |  | CC Chg | 08:34:00 | 11:40:29 | 155.878 | 3.6908 | 1.3346 | 1334.58 | 1.3346 | 1334.58 | 0 | 0 | 4.6912 | 4691.2 | 4.6912 | 4691.2 | 0 | 0 | 2024-07-01 22:25:51 | 0.5753 | 4186.22 | 4186.22 | 23677.4 | Close | 42.74628 |  | 0 | 33.2 | 0 | 0
1406 | 2 | 4 |  | CC Chg | 08:34:30 | 11:40:59 | 155.878 | 3.6908 | 1.3359 | 1335.88 | 1.3359 | 1335.88 | 0 | 0 | 4.696 | 4695.99 | 4.696 | 4695.99 | 0 | 0 | 2024-07-01 22:26:21 | 0.5753 | 0 | 0 | 23676.41 | Close | 42.78788 |  | 0.0002 | 33.2 | 0 | 0
1407 | 2 | 4 |  | CC Chg | 08:35:00 | 11:41:29 | 155.878 | 3.6911 | 1.3372 | 1337.18 | 1.3372 | 1337.18 | 0 | 0 | 4.7008 | 4700.79 | 4.7008 | 4700.79 | 0 | 0 | 2024-07-01 22:26:51 | 0.5754 | 4190.2682 | 4190.2682 | 23679.39 | Close | 42.82949 |  | 0 | 33.2 | 0 | 0
1408 | 2 | 4 |  | CC Chg | 08:35:30 | 11:41:59 | 155.878 | 3.6914 | 1.3385 | 1338.48 | 1.3385 | 1338.48 | 0 | 0 | 4.7056 | 4705.58 | 4.7056 | 4705.58 | 0 | 0 | 2024-07-01 22:27:21 | 0.5754 | 4186.22 | 4186.22 | 23681.38 | Close | 42.87106 |  | 0 | 33.3 | 0 | 0
1409 | 2 | 4 |  | CC Chg | 08:36:00 | 11:42:29 | 155.878 | 3.6917 | 1.3398 | 1339.78 | 1.3398 | 1339.78 | 0 | 0 | 4.7104 | 4710.37 | 4.7104 | 4710.37 | 0 | 0 | 2024-07-01 22:27:51 | 0.5755 | 4190.2682 | 4190.2682 | 23683.37 | Close | 42.91266 |  | 0 | 33.2 | 0 | 0
1410 | 2 | 4 |  | CC Chg | 08:36:30 | 11:42:59 | 155.878 | 3.692 | 1.3411 | 1341.08 | 1.3411 | 1341.08 | 0 | 0 | 4.7152 | 4715.17 | 4.7152 | 4715.17 | 0 | 0 | 2024-07-01 22:28:21 | 0.5755 | 4176.7946 | 4176.7946 | 23684.38 | Close | 42.95427 |  | 0.0002 | 33.2 | 0 | 0
1411 | 2 | 4 |  | CC Chg | 08:37:00 | 11:43:29 | 155.878 | 3.6923 | 1.3424 | 1342.37 | 1.3424 | 1342.37 | 0 | 0 | 4.72 | 4719.96 | 4.72 | 4719.96 | 0 | 0 | 2024-07-01 22:28:51 | 0.5756 | 4198.8686 | 4198.8686 | 23686.36 | Close | 42.99583 |  | 0.0002 | 33.2 | 0 | 0
1412 | 2 | 4 |  | CC Chg | 08:37:30 | 11:43:59 | 155.878 | 3.6926 | 1.3437 | 1343.67 | 1.3437 | 1343.67 | 0 | 0 | 4.7248 | 4724.76 | 4.7248 | 4724.76 | 0 | 0 | 2024-07-01 22:29:21 | 0.5756 | 4190.2682 | 4190.2682 | 23689.33 | Close | 43.03743 |  | 0 | 33.2 | 0 | 0
1413 | 2 | 4 |  | CC Chg | 08:38:00 | 11:44:29 | 155.878 | 3.6926 | 1.345 | 1344.97 | 1.345 | 1344.97 | 0 | 0 | 4.7296 | 4729.55 | 4.7296 | 4729.55 | 0 | 0 | 2024-07-01 22:29:51 | 0.5756 | 0 | 0 | 23689.33 | Close | 43.07904 |  | 0 | 33.2 | 0 | 0
1414 | 2 | 4 |  | CC Chg | 08:38:30 | 11:44:59 | 155.1339 | 3.693 | 1.3463 | 1346.27 | 1.3463 | 1346.27 | 0 | 0 | 4.7343 | 4734.34 | 4.7343 | 4734.34 | 0 | 0 | 2024-07-01 22:30:21 | 0.5729 | 4169.1867 | 4169.1867 | 23804.96 | Close | 43.12057 |  | 0 | 33.2 | 0 | 0
1415 | 2 | 4 |  | CC Chg | 08:39:00 | 11:45:29 | 155.878 | 3.6933 | 1.3476 | 1347.57 | 1.3476 | 1347.57 | 0 | 0 | 4.7391 | 4739.14 | 4.7391 | 4739.14 | 0 | 0 | 2024-07-01 22:30:51 | 0.5757 | 4203.8289 | 4203.8289 | 23693.31 | Close | 43.16217 |  | 0 | 33.2 | 0 | 0
1416 | 2 | 4 |  | CC Chg | 08:39:30 | 11:45:59 | 155.878 | 3.6936 | 1.3489 | 1348.87 | 1.3489 | 1348.87 | 0 | 0 | 4.7439 | 4743.94 | 4.7439 | 4743.94 | 0 | 0 | 2024-07-01 22:31:21 | 0.5757 | 4190.2682 | 4190.2682 | 23695.3 | Close | 43.20378 |  | 0 | 33.2 | 0 | 0
1417 | 2 | 4 |  | CC Chg | 08:40:00 | 11:46:29 | 155.878 | 3.6939 | 1.3502 | 1350.16 | 1.3502 | 1350.16 | 0 | 0 | 4.7487 | 4748.73 | 4.7487 | 4748.73 | 0 | 0 | 2024-07-01 22:31:51 | 0.5758 | 4185.3239 | 4185.3239 | 23697.29 | Close | 43.24534 |  | 0 | 33.2 | 0 | 0
1418 | 2 | 4 |  | CC Chg | 08:40:30 | 11:46:59 | 155.1339 | 3.6942 | 1.3515 | 1351.46 | 1.3515 | 1351.46 | 0 | 0 | 4.7535 | 4753.5 | 4.7535 | 4753.5 | 0 | 0 | 2024-07-01 22:32:21 | 0.5731 | 4170.2668 | 4170.2668 | 23812.95 | Close | 43.28674 |  | 0 | 33.2 | 0 | 0
1419 | 2 | 4 |  | CC Chg | 08:41:00 | 11:47:29 | 155.1339 | 3.6945 | 1.3527 | 1352.75 | 1.3527 | 1352.75 | 0 | 0 | 4.7583 | 4758.28 | 4.7583 | 4758.28 | 0 | 0 | 2024-07-01 22:32:51 | 0.5731 | 4170.2668 | 4170.2668 | 23813.96 | Close | 43.32815 |  | 0.0002 | 33.2 | 0 | 0
1420 | 2 | 4 |  | CC Chg | 08:41:30 | 11:47:59 | 155.1339 | 3.6945 | 1.3541 | 1354.06 | 1.3541 | 1354.06 | 0 | 0 | 4.7631 | 4763.12 | 4.7631 | 4763.12 | 0 | 0 | 2024-07-01 22:33:21 | 0.5731 | 0 | 0 | 23814.95 | Close | 43.37009 |  | 0 | 33.2 | 0 | 0
1421 | 2 | 4 |  | CC Chg | 08:42:00 | 11:48:29 | 155.878 | 3.6948 | 1.3554 | 1355.36 | 1.3554 | 1355.36 | 0 | 0 | 4.7679 | 4767.92 | 4.7679 | 4767.92 | 0 | 0 | 2024-07-01 22:33:51 | 0.5759 | 4190.2682 | 4190.2682 | 23703.26 | Close | 43.41169 |  | 0 | 33.2 | 0 | 0
1422 | 2 | 4 |  | CC Chg | 08:42:30 | 11:48:59 | 155.878 | 3.6954 | 1.3567 | 1356.66 | 1.3567 | 1356.66 | 0 | 0 | 4.7727 | 4772.72 | 4.7727 | 4772.72 | 0 | 0 | 2024-07-01 22:34:21 | 0.576 | 2095.1341 | 2095.1341 | 23707.23 | Close | 43.4533 |  | 0 | 33.2 | 0 | 0
1423 | 2 | 4 |  | CC Chg | 08:43:00 | 11:49:29 | 155.878 | 3.6957 | 1.358 | 1357.95 | 1.358 | 1357.95 | 0 | 0 | 4.7775 | 4777.51 | 4.7775 | 4777.51 | 0 | 0 | 2024-07-01 22:34:51 | 0.5761 | 4183.9798 | 4183.9798 | 23709.22 | Close | 43.49484 |  | 0 | 33.2 | 0 | 0
1424 | 2 | 4 |  | CC Chg | 08:43:30 | 11:49:59 | 155.878 | 3.6961 | 1.3593 | 1359.25 | 1.3593 | 1359.25 | 0 | 0 | 4.7823 | 4782.31 | 4.7823 | 4782.31 | 0 | 0 | 2024-07-01 22:35:21 | 0.5761 | 4176.7946 | 4176.7946 | 23710.23 | Close | 43.53645 |  | 0.0002 | 33.3 | 0 | 0
1425 | 2 | 4 |  | CC Chg | 08:44:00 | 11:50:29 | 155.878 | 3.6964 | 1.3606 | 1360.55 | 1.3606 | 1360.55 | 0 | 0 | 4.7871 | 4787.11 | 4.7871 | 4787.11 | 0 | 0 | 2024-07-01 22:35:51 | 0.5762 | 4203.8289 | 4203.8289 | 23712.21 | Close | 43.57806 |  | 0.0002 | 33.2 | 0 | 0
1426 | 2 | 4 |  | CC Chg | 08:44:30 | 11:50:59 | 155.878 | 3.6967 | 1.3618 | 1361.85 | 1.3618 | 1361.85 | 0 | 0 | 4.7919 | 4791.91 | 4.7919 | 4791.91 | 0 | 0 | 2024-07-01 22:36:21 | 0.5762 | 4170.9731 | 4170.9731 | 23713.22 | Close | 43.6196 |  | 0.0003 | 33.2 | 0 | 0
1427 | 2 | 4 |  | CC Chg | 08:45:00 | 11:51:29 | 155.1339 | 3.697 | 1.3631 | 1363.14 | 1.3631 | 1363.14 | 0 | 0 | 4.7967 | 4796.69 | 4.7967 | 4796.69 | 0 | 0 | 2024-07-01 22:36:51 | 0.5735 | 4170.2668 | 4170.2668 | 23829.95 | Close | 43.66101 |  | 0.0002 | 33.2 | 0 | 0
1428 | 2 | 4 |  | CC Chg | 08:45:30 | 11:51:59 | 155.878 | 3.6973 | 1.3644 | 1364.44 | 1.3644 | 1364.44 | 0 | 0 | 4.8015 | 4801.49 | 4.8015 | 4801.49 | 0 | 0 | 2024-07-01 22:37:21 | 0.5763 | 4203.8289 | 4203.8289 | 23719.16 | Close | 43.70262 |  | 0 | 33.2 | 0 | 0
1429 | 2 | 4 |  | CC Chg | 08:46:00 | 11:52:29 | 155.878 | 3.6973 | 1.3657 | 1365.74 | 1.3657 | 1365.74 | 0 | 0 | 4.8063 | 4806.31 | 4.8063 | 4806.31 | 0 | 0 | 2024-07-01 22:37:51 | 0.5763 | 0 | 0 | 23719.16 | Close | 43.74436 |  | 0 | 33.2 | 0 | 0
1430 | 2 | 4 |  | CC Chg | 08:46:30 | 11:52:59 | 155.878 | 3.6976 | 1.367 | 1367.04 | 1.367 | 1367.04 | 0 | 0 | 4.8111 | 4811.11 | 4.8111 | 4811.11 | 0 | 0 | 2024-07-01 22:38:21 | 0.5764 | 4176.7946 | 4176.7946 | 23721.16 | Close | 43.78597 |  | 0 | 33.2 | 0 | 0
1431 | 2 | 4 |  | CC Chg | 08:47:00 | 11:53:29 | 155.878 | 3.6979 | 1.3683 | 1368.34 | 1.3683 | 1368.34 | 0 | 0 | 4.8159 | 4815.91 | 4.8159 | 4815.91 | 0 | 0 | 2024-07-01 22:38:51 | 0.5764 | 4190.2682 | 4190.2682 | 23722.16 | Close | 43.82758 |  | 0.0002 | 33.2 | 0 | 0
1432 | 2 | 4 |  | CC Chg | 08:47:30 | 11:53:59 | 155.878 | 3.6982 | 1.3696 | 1369.64 | 1.3696 | 1369.64 | 0 | 0 | 4.8207 | 4820.71 | 4.8207 | 4820.71 | 0 | 0 | 2024-07-01 22:39:21 | 0.5765 | 4183.0838 | 4183.0838 | 23725.14 | Close | 43.86911 |  | 0 | 33.2 | 0 | 0
1433 | 2 | 4 |  | CC Chg | 08:48:00 | 11:54:29 | 155.878 | 3.6985 | 1.3709 | 1370.94 | 1.3709 | 1370.94 | 0 | 0 | 4.8255 | 4825.51 | 4.8255 | 4825.51 | 0 | 0 | 2024-07-01 22:39:51 | 0.5765 | 4190.2682 | 4190.2682 | 23727.13 | Close | 43.91072 |  | 0 | 33.2 | 0 | 0
1434 | 2 | 4 |  | CC Chg | 08:48:30 | 11:54:59 | 155.878 | 3.6988 | 1.3722 | 1372.24 | 1.3722 | 1372.24 | 0 | 0 | 4.8303 | 4830.32 | 4.8303 | 4830.32 | 0 | 0 | 2024-07-01 22:40:21 | 0.5766 | 4190.2682 | 4190.2682 | 23729.12 | Close | 43.95232 |  | 0 | 33.2 | 0 | 0
1435 | 2 | 4 |  | CC Chg | 08:49:00 | 11:55:29 | 155.878 | 3.6992 | 1.3735 | 1373.53 | 1.3735 | 1373.53 | 0 | 0 | 4.8351 | 4835.12 | 4.8351 | 4835.12 | 0 | 0 | 2024-07-01 22:40:51 | 0.5766 | 4186.668 | 4186.668 | 23730.12 | Close | 43.99389 |  | 0.0002 | 33.2 | 0 | 0
1436 | 2 | 4 |  | CC Chg | 08:49:30 | 11:55:59 | 155.878 | 3.6992 | 1.3748 | 1374.83 | 1.3748 | 1374.83 | 0 | 0 | 4.8399 | 4839.92 | 4.8399 | 4839.92 | 0 | 0 | 2024-07-01 22:41:21 | 0.5766 | 0 | 0 | 23731.1 | Close | 44.0355 |  | 0 | 33.2 | 0 | 0
1437 | 2 | 4 |  | CC Chg | 08:50:00 | 11:56:29 | 155.878 | 3.6995 | 1.3761 | 1376.13 | 1.3761 | 1376.13 | 0 | 0 | 4.8447 | 4844.73 | 4.8447 | 4844.73 | 0 | 0 | 2024-07-01 22:41:51 | 0.5767 | 4190.2682 | 4190.2682 | 23733.09 | Close | 44.07711 |  | 0 | 33.2 | 0 | 0
1438 | 2 | 4 |  | CC Chg | 08:50:30 | 11:56:59 | 155.878 | 3.6998 | 1.3774 | 1377.43 | 1.3774 | 1377.43 | 0 | 0 | 4.8495 | 4849.53 | 4.8495 | 4849.53 | 0 | 0 | 2024-07-01 22:42:21 | 0.5767 | 4185.7719 | 4185.7719 | 23735.08 | Close | 44.11867 |  | 0 | 33.2 | 0 | 0
1439 | 2 | 4 |  | CC Chg | 08:51:00 | 11:57:29 | 155.878 | 3.7001 | 1.3787 | 1378.73 | 1.3787 | 1378.73 | 0 | 0 | 4.8543 | 4854.34 | 4.8543 | 4854.34 | 0 | 0 | 2024-07-01 22:42:51 | 0.5768 | 4190.2682 | 4190.2682 | 23737.07 | Close | 44.16027 |  | 0 | 33.2 | 0 | 0
1440 | 2 | 4 |  | CC Chg | 08:51:30 | 11:57:59 | 155.878 | 3.7004 | 1.38 | 1380.03 | 1.38 | 1380.03 | 0 | 0 | 4.8591 | 4859.14 | 4.8591 | 4859.14 | 0 | 0 | 2024-07-01 22:43:21 | 0.5768 | 4190.2682 | 4190.2682 | 23739.06 | Close | 44.20188 |  | 0 | 33.2 | 0 | 0
1441 | 2 | 4 |  | CC Chg | 08:52:00 | 11:58:29 | 155.878 | 3.7007 | 1.3813 | 1381.32 | 1.3813 | 1381.32 | 0 | 0 | 4.8639 | 4863.95 | 4.8639 | 4863.95 | 0 | 0 | 2024-07-01 22:43:51 | 0.5769 | 4185.7719 | 4185.7719 | 23740.06 | Close | 44.24344 |  | 0.0002 | 33.2 | 0 | 0
1442 | 2 | 4 |  | CC Chg | 08:52:30 | 11:58:59 | 155.878 | 3.701 | 1.3826 | 1382.62 | 1.3826 | 1382.62 | 0 | 0 | 4.8688 | 4868.75 | 4.8688 | 4868.75 | 0 | 0 | 2024-07-01 22:44:21 | 0.5769 | 4190.2682 | 4190.2682 | 23743.04 | Close | 44.28505 |  | 0 | 33.2 | 0 | 0
1443 | 2 | 4 |  | CC Chg | 08:53:00 | 11:59:29 | 155.878 | 3.7013 | 1.3839 | 1383.92 | 1.3839 | 1383.92 | 0 | 0 | 4.8736 | 4873.56 | 4.8736 | 4873.56 | 0 | 0 | 2024-07-01 22:44:51 | 0.577 | 4190.2682 | 4190.2682 | 23745.02 | Close | 44.32665 |  | 0 | 33.2 | 0 | 0
1444 | 2 | 4 |  | CC Chg | 08:53:30 | 11:59:59 | 155.878 | 3.7016 | 1.3852 | 1385.22 | 1.3852 | 1385.22 | 0 | 0 | 4.8784 | 4878.36 | 4.8784 | 4878.36 | 0 | 0 | 2024-07-01 22:45:21 | 0.577 | 4184.8759 | 4184.8759 | 23747.01 | Close | 44.36821 |  | 0 | 33.2 | 0 | 0
1445 | 2 | 4 |  | CC Chg | 08:54:00 | 12:00:29 | 155.1339 | 3.7019 | 1.3865 | 1386.51 | 1.3865 | 1386.51 | 0 | 0 | 4.8831 | 4883.15 | 4.8831 | 4883.15 | 0 | 0 | 2024-07-01 22:45:51 | 0.5743 | 4170.2668 | 4170.2668 | 23861.92 | Close | 44.40961 |  | 0.0002 | 33.2 | 0 | 0
1446 | 2 | 4 |  | CC Chg | 08:54:30 | 12:00:59 | 155.878 | 3.7023 | 1.3878 | 1387.81 | 1.3878 | 1387.81 | 0 | 0 | 4.888 | 4887.96 | 4.888 | 4887.96 | 0 | 0 | 2024-07-01 22:46:21 | 0.5771 | 4190.2682 | 4190.2682 | 23750.99 | Close | 44.45122 |  | 0 | 33.2 | 0 | 0
1447 | 2 | 4 |  | CC Chg | 08:55:00 | 12:01:29 | 155.878 | 3.7026 | 1.3891 | 1389.12 | 1.3891 | 1389.12 | 0 | 0 | 4.8928 | 4892.78 | 4.8928 | 4892.78 | 0 | 0 | 2024-07-01 22:46:51 | 0.5771 | 4204.4292 | 4204.4292 | 23751.99 | Close | 44.49297 |  | 0.0002 | 33.2 | 0 | 0
1448 | 2 | 4 |  | CC Chg | 08:55:30 | 12:01:59 | 155.878 | 3.7026 | 1.3904 | 1390.41 | 1.3904 | 1390.41 | 0 | 0 | 4.8976 | 4897.59 | 4.8976 | 4897.59 | 0 | 0 | 2024-07-01 22:47:21 | 0.5771 | 0 | 0 | 23752.98 | Close | 44.53457 |  | 0 | 33.2 | 0 | 0
1449 | 2 | 4 |  | CC Chg | 08:56:00 | 12:02:29 | 155.878 | 3.7035 | 1.3917 | 1391.71 | 1.3917 | 1391.71 | 0 | 0 | 4.9024 | 4902.4 | 4.9024 | 4902.4 | 0 | 0 | 2024-07-01 22:47:51 | 0.5773 | 1396.7561 | 1396.7561 | 23758.95 | Close | 44.57618 |  | 0 | 33.2 | 0 | 0
1450 | 2 | 4 |  | CC Chg | 08:56:30 | 12:02:59 | 155.878 | 3.7038 | 1.393 | 1393.01 | 1.393 | 1393.01 | 0 | 0 | 4.9072 | 4907.21 | 4.9072 | 4907.21 | 0 | 0 | 2024-07-01 22:48:21 | 0.5773 | 4183.9798 | 4183.9798 | 23760.93 | Close | 44.61772 |  | 0 | 33.2 | 0 | 0
1451 | 2 | 4 |  | CC Chg | 08:57:00 | 12:03:29 | 155.878 | 3.7041 | 1.3943 | 1394.31 | 1.3943 | 1394.31 | 0 | 0 | 4.912 | 4912.02 | 4.912 | 4912.02 | 0 | 0 | 2024-07-01 22:48:51 | 0.5774 | 4190.2682 | 4190.2682 | 23761.94 | Close | 44.65933 |  | 0.0002 | 33.2 | 0 | 0
1452 | 2 | 4 |  | CC Chg | 08:57:30 | 12:03:59 | 155.878 | 3.7041 | 1.3956 | 1395.61 | 1.3956 | 1395.61 | 0 | 0 | 4.9168 | 4916.83 | 4.9168 | 4916.83 | 0 | 0 | 2024-07-01 22:49:21 | 0.5774 | 0 | 0 | 23762.92 | Close | 44.70093 |  | 0 | 33.2 | 0 | 0
1453 | 2 | 4 |  | CC Chg | 08:58:00 | 12:04:29 | 155.878 | 3.7044 | 1.3969 | 1396.9 | 1.3969 | 1396.9 | 0 | 0 | 4.9216 | 4921.63 | 4.9216 | 4921.63 | 0 | 0 | 2024-07-01 22:49:51 | 0.5774 | 4183.5318 | 4183.5318 | 23765.9 | Close | 44.74247 |  | -0.0002 | 33.2 | 0 | 0
1454 | 2 | 4 |  | CC Chg | 08:58:30 | 12:04:59 | 155.878 | 3.7047 | 1.3982 | 1398.2 | 1.3982 | 1398.2 | 0 | 0 | 4.9264 | 4926.44 | 4.9264 | 4926.44 | 0 | 0 | 2024-07-01 22:50:21 | 0.5775 | 4190.2682 | 4190.2682 | 23765.91 | Close | 44.78408 |  | 0.0002 | 33.2 | 0 | 0
1455 | 2 | 4 |  | CC Chg | 08:59:00 | 12:05:29 | 155.878 | 3.705 | 1.3995 | 1399.5 | 1.3995 | 1399.5 | 0 | 0 | 4.9313 | 4931.26 | 4.9313 | 4931.26 | 0 | 0 | 2024-07-01 22:50:51 | 0.5775 | 4190.2682 | 4190.2682 | 23767.9 | Close | 44.82568 |  | 0.0002 | 33.2 | 0 | 0
1456 | 2 | 4 |  | CC Chg | 08:59:30 | 12:05:59 | 155.1339 | 3.7054 | 1.4008 | 1400.8 | 1.4008 | 1400.8 | 0 | 0 | 4.9361 | 4936.06 | 4.9361 | 4936.06 | 0 | 0 | 2024-07-01 22:51:21 | 0.5748 | 4184.8759 | 4184.8759 | 23884.9 | Close | 44.86724 |  | 0 | 33.2 | 0 | 0
1457 | 2 | 4 |  | CC Chg | 09:00:00 | 12:06:29 | 155.878 | 3.7057 | 1.4021 | 1402.1 | 1.4021 | 1402.1 | 0 | 0 | 4.9409 | 4940.88 | 4.9409 | 4940.88 | 0 | 0 | 2024-07-01 22:51:51 | 0.5776 | 4190.2682 | 4190.2682 | 23772.87 | Close | 44.90884 |  | 0 | 33.2 | 0 | 0
1458 | 2 | 4 |  | CC Chg | 09:00:30 | 12:06:59 | 155.878 | 3.706 | 1.4034 | 1403.4 | 1.4034 | 1403.4 | 0 | 0 | 4.9457 | 4945.69 | 4.9457 | 4945.69 | 0 | 0 | 2024-07-01 22:52:21 | 0.5777 | 4190.2682 | 4190.2682 | 23774.86 | Close | 44.95045 |  | 0 | 33.2 | 0 | 0
1459 | 2 | 4 |  | CC Chg | 09:01:00 | 12:07:29 | 155.1339 | 3.7063 | 1.4047 | 1404.7 | 1.4047 | 1404.7 | 0 | 0 | 4.9505 | 4950.5 | 4.9505 | 4950.5 | 0 | 0 | 2024-07-01 22:52:51 | 0.575 | 4184.4278 | 4184.4278 | 23890.89 | Close | 44.992 |  | 0 | 33.2 | 0 | 0
1460 | 2 | 4 |  | CC Chg | 09:01:30 | 12:07:59 | 155.878 | 3.7066 | 1.406 | 1405.99 | 1.406 | 1405.99 | 0 | 0 | 4.9553 | 4955.31 | 4.9553 | 4955.31 | 0 | 0 | 2024-07-01 22:53:21 | 0.5778 | 4190.2682 | 4190.2682 | 23778.83 | Close | 45.0336 |  | 0 | 33.3 | 0 | 0
1461 | 2 | 4 |  | CC Chg | 09:02:00 | 12:08:29 | 155.1339 | 3.7069 | 1.4073 | 1407.29 | 1.4073 | 1407.29 | 0 | 0 | 4.9601 | 4960.11 | 4.9601 | 4960.11 | 0 | 0 | 2024-07-01 22:53:51 | 0.5751 | 4170.2668 | 4170.2668 | 23894.89 | Close | 45.07501 |  | 0 | 33.2 | 0 | 0
1462 | 2 | 4 |  | CC Chg | 09:02:30 | 12:08:59 | 155.878 | 3.7072 | 1.4086 | 1408.59 | 1.4086 | 1408.59 | 0 | 0 | 4.9649 | 4964.93 | 4.9649 | 4964.93 | 0 | 0 | 2024-07-01 22:54:21 | 0.5779 | 4202.189 | 4202.189 | 23781.82 | Close | 45.11674 |  | 0.0002 | 33.2 | 0 | 0
1463 | 2 | 4 |  | CC Chg | 09:03:00 | 12:09:29 | 155.878 | 3.7075 | 1.4099 | 1409.89 | 1.4099 | 1409.89 | 0 | 0 | 4.9698 | 4969.75 | 4.9698 | 4969.75 | 0 | 0 | 2024-07-01 22:54:51 | 0.5779 | 4190.2682 | 4190.2682 | 23784.8 | Close | 45.15834 |  | 0 | 33.2 | 0 | 0
1464 | 2 | 4 |  | CC Chg | 09:03:30 | 12:09:59 | 155.878 | 3.7078 | 1.4112 | 1411.19 | 1.4112 | 1411.19 | 0 | 0 | 4.9746 | 4974.57 | 4.9746 | 4974.57 | 0 | 0 | 2024-07-01 22:55:21 | 0.578 | 4176.7946 | 4176.7946 | 23785.81 | Close | 45.19995 |  | 0.0002 | 33.2 | 0 | 0
1465 | 2 | 4 |  | CC Chg | 09:04:00 | 12:10:29 | 155.878 | 3.7081 | 1.4125 | 1412.48 | 1.4125 | 1412.48 | 0 | 0 | 4.9794 | 4979.37 | 4.9794 | 4979.37 | 0 | 0 | 2024-07-01 22:55:51 | 0.578 | 4195.2728 | 4195.2728 | 23788.78 | Close | 45.24147 |  | 0 | 33.2 | 0 | 0
1466 | 2 | 4 |  | CC Chg | 09:04:30 | 12:10:59 | 155.878 | 3.7085 | 1.4138 | 1413.78 | 1.4138 | 1413.78 | 0 | 0 | 4.9842 | 4984.19 | 4.9842 | 4984.19 | 0 | 0 | 2024-07-01 22:56:21 | 0.5781 | 4190.2682 | 4190.2682 | 23790.77 | Close | 45.28308 |  | 0 | 33.2 | 0 | 0
1467 | 2 | 4 |  | CC Chg | 09:05:00 | 12:11:29 | 155.878 | 3.7088 | 1.4151 | 1415.08 | 1.4151 | 1415.08 | 0 | 0 | 4.989 | 4989.01 | 4.989 | 4989.01 | 0 | 0 | 2024-07-01 22:56:51 | 0.5781 | 4176.7946 | 4176.7946 | 23792.76 | Close | 45.32468 |  | 0 | 33.2 | 0 | 0
1468 | 2 | 4 |  | CC Chg | 09:05:30 | 12:11:59 | 155.878 | 3.7091 | 1.4164 | 1416.38 | 1.4164 | 1416.38 | 0 | 0 | 4.9938 | 4993.81 | 4.9938 | 4993.81 | 0 | 0 | 2024-07-01 22:57:21 | 0.5782 | 4195.2728 | 4195.2728 | 23793.76 | Close | 45.3662 |  | 0.0002 | 33.2 | 0 | 0
1469 | 2 | 4 |  | CC Chg | 09:06:00 | 12:12:29 | 155.878 | 3.7094 | 1.4177 | 1417.68 | 1.4177 | 1417.68 | 0 | 0 | 4.9986 | 4998.63 | 4.9986 | 4998.63 | 0 | 0 | 2024-07-01 22:57:51 | 0.5782 | 4190.2682 | 4190.2682 | 23796.73 | Close | 45.40781 |  | 0 | 33.2 | 0 | 0
1470 | 2 | 4 |  | CC Chg | 09:06:30 | 12:12:59 | 155.878 | 3.7097 | 1.419 | 1418.98 | 1.419 | 1418.98 | 0 | 0 | 5.0035 | 5003.45 | 5.0035 | 5003.45 | 0 | 0 | 2024-07-01 22:58:21 | 0.5783 | 4176.7946 | 4176.7946 | 23798.73 | Close | 45.44941 |  | 0 | 33.2 | 0 | 0
1471 | 2 | 4 |  | CC Chg | 09:07:00 | 12:13:29 | 155.1339 | 3.71 | 1.4203 | 1420.27 | 1.4203 | 1420.27 | 0 | 0 | 5.0083 | 5008.26 | 5.0083 | 5008.26 | 0 | 0 | 2024-07-01 22:58:51 | 0.5755 | 4192.5759 | 4192.5759 | 23914.87 | Close | 45.49091 |  | 0 | 33.2 | 0 | 0
1472 | 2 | 4 |  | CC Chg | 09:07:30 | 12:13:59 | 155.878 | 3.7103 | 1.4216 | 1421.57 | 1.4216 | 1421.57 | 0 | 0 | 5.0131 | 5013.08 | 5.0131 | 5013.08 | 0 | 0 | 2024-07-01 22:59:21 | 0.5784 | 4190.2682 | 4190.2682 | 23803.68 | Close | 45.53252 |  | -0.0002 | 33.2 | 0 | 0
1473 | 2 | 4 |  | CC Chg | 09:08:00 | 12:14:29 | 155.878 | 3.7109 | 1.4229 | 1422.87 | 1.4229 | 1422.87 | 0 | 0 | 5.0179 | 5017.9 | 5.0179 | 5017.9 | 0 | 0 | 2024-07-01 22:59:51 | 0.5785 | 2091.7603 | 2091.7603 | 23806.68 | Close | 45.57412 |  | 0 | 33.2 | 0 | 0
1474 | 2 | 4 |  | CC Chg | 09:08:30 | 12:14:59 | 155.878 | 3.7112 | 1.4242 | 1424.17 | 1.4242 | 1424.17 | 0 | 0 | 5.0227 | 5022.7 | 5.0227 | 5022.7 | 0 | 0 | 2024-07-01 23:00:21 | 0.5785 | 4192.5759 | 4192.5759 | 23808.66 | Close | 45.61562 |  | 0 | 33.2 | 0 | 0
1475 | 2 | 4 |  | CC Chg | 09:09:00 | 12:15:29 | 155.1339 | 3.7116 | 1.4255 | 1425.46 | 1.4255 | 1425.46 | 0 | 0 | 5.0275 | 5027.5 | 5.0275 | 5027.5 | 0 | 0 | 2024-07-01 23:00:51 | 0.5758 | 4156.8576 | 4156.8576 | 23923.88 | Close | 45.65702 |  | 0.0002 | 33.2 | 0 | 0
1476 | 2 | 4 |  | CC Chg | 09:09:30 | 12:15:59 | 155.878 | 3.7119 | 1.4268 | 1426.76 | 1.4268 | 1426.76 | 0 | 0 | 5.0323 | 5032.32 | 5.0323 | 5032.32 | 0 | 0 | 2024-07-01 23:01:21 | 0.5786 | 4190.2682 | 4190.2682 | 23812.65 | Close | 45.69863 |  | 0 | 33.2 | 0 | 0
1477 | 2 | 4 |  | CC Chg | 09:10:00 | 12:16:29 | 155.878 | 3.7119 | 1.4281 | 1428.06 | 1.4281 | 1428.06 | 0 | 0 | 5.0372 | 5037.15 | 5.0372 | 5037.15 | 0 | 0 | 2024-07-01 23:01:51 | 0.5786 | 0 | 0 | 23811.66 | Close | 45.74032 |  | 0.0002 | 33.2 | 0 | 0
1478 | 2 | 4 |  | CC Chg | 09:10:30 | 12:16:59 | 155.1339 | 3.7122 | 1.4294 | 1429.35 | 1.4294 | 1429.35 | 0 | 0 | 5.042 | 5041.95 | 5.042 | 5041.95 | 0 | 0 | 2024-07-01 23:02:21 | 0.5759 | 4183.7628 | 4183.7628 | 23927.87 | Close | 45.78173 |  | 0.0002 | 33.2 | 0 | 0
1479 | 2 | 4 |  | CC Chg | 09:11:00 | 12:17:29 | 155.878 | 3.7128 | 1.4307 | 1430.65 | 1.4307 | 1430.65 | 0 | 0 | 5.0468 | 5046.78 | 5.0468 | 5046.78 | 0 | 0 | 2024-07-01 23:02:51 | 0.5787 | 2091.7603 | 2091.7603 | 23818.61 | Close | 45.82333 |  | 0 | 33.2 | 0 | 0
1480 | 2 | 4 |  | CC Chg | 09:11:30 | 12:17:59 | 155.878 | 3.7128 | 1.432 | 1431.95 | 1.432 | 1431.95 | 0 | 0 | 5.0516 | 5051.61 | 5.0516 | 5051.61 | 0 | 0 | 2024-07-01 23:03:21 | 0.5787 | 0 | 0 | 23818.61 | Close | 45.86503 |  | 0 | 33.3 | 0 | 0
1481 | 2 | 4 |  | CC Chg | 09:12:00 | 12:18:29 | 155.878 | 3.7134 | 1.4333 | 1433.25 | 1.4333 | 1433.25 | 0 | 0 | 5.0564 | 5056.43 | 5.0564 | 5056.43 | 0 | 0 | 2024-07-01 23:03:51 | 0.5788 | 2095.1341 | 2095.1341 | 23822.59 | Close | 45.90663 |  | 0 | 33.2 | 0 | 0
1482 | 2 | 4 |  | CC Chg | 09:12:30 | 12:18:59 | 155.878 | 3.7134 | 1.4346 | 1434.55 | 1.4346 | 1434.55 | 0 | 0 | 5.0613 | 5061.26 | 5.0613 | 5061.26 | 0 | 0 | 2024-07-01 23:04:21 | 0.5788 | 0 | 0 | 23822.59 | Close | 45.94824 |  | 0 | 33.2 | 0 | 0
1483 | 2 | 4 |  | CC Chg | 09:13:00 | 12:19:29 | 155.878 | 3.7137 | 1.4358 | 1435.85 | 1.4358 | 1435.85 | 0 | 0 | 5.0661 | 5066.07 | 5.0661 | 5066.07 | 0 | 0 | 2024-07-01 23:04:51 | 0.5789 | 4180.8436 | 4180.8436 | 23823.59 | Close | 45.98975 |  | 0.0002 | 33.2 | 0 | 0
1484 | 2 | 4 |  | CC Chg | 09:13:30 | 12:19:59 | 155.878 | 3.7143 | 1.4371 | 1437.15 | 1.4371 | 1437.15 | 0 | 0 | 5.0709 | 5070.89 | 5.0709 | 5070.89 | 0 | 0 | 2024-07-01 23:05:21 | 0.579 | 2095.1341 | 2095.1341 | 23828.56 | Close | 46.03136 |  | 0 | 33.2 | 0 | 0
1485 | 2 | 4 |  | CC Chg | 09:14:00 | 12:20:29 | 155.878 | 3.7147 | 1.4384 | 1438.44 | 1.4384 | 1438.44 | 0 | 0 | 5.0757 | 5075.72 | 5.0757 | 5075.72 | 0 | 0 | 2024-07-01 23:05:51 | 0.579 | 4190.2682 | 4190.2682 | 23830.55 | Close | 46.07296 |  | 0 | 33.2 | 0 | 0
1486 | 2 | 4 |  | CC Chg | 09:14:30 | 12:20:59 | 155.878 | 3.7147 | 1.4397 | 1439.74 | 1.4397 | 1439.74 | 0 | 0 | 5.0805 | 5080.53 | 5.0805 | 5080.53 | 0 | 0 | 2024-07-01 23:06:21 | 0.579 | 0 | 0 | 23830.55 | Close | 46.11444 |  | 0 | 33.2 | 0 | 0
1487 | 2 | 4 |  | CC Chg | 09:15:00 | 12:21:29 | 155.878 | 3.7153 | 1.441 | 1441.04 | 1.441 | 1441.04 | 0 | 0 | 5.0854 | 5085.35 | 5.0854 | 5085.35 | 0 | 0 | 2024-07-01 23:06:51 | 0.5791 | 2095.1341 | 2095.1341 | 23833.54 | Close | 46.15605 |  | 0.0002 | 33.2 | 0 | 0
1488 | 2 | 4 |  | CC Chg | 09:15:30 | 12:21:59 | 155.878 | 3.7156 | 1.4423 | 1442.34 | 1.4423 | 1442.34 | 0 | 0 | 5.0902 | 5090.18 | 5.0902 | 5090.18 | 0 | 0 | 2024-07-01 23:07:21 | 0.5792 | 4190.2682 | 4190.2682 | 23836.51 | Close | 46.19765 |  | 0 | 33.2 | 0 | 0
1489 | 2 | 4 |  | CC Chg | 09:16:00 | 12:22:29 | 155.878 | 3.7159 | 1.4436 | 1443.63 | 1.4436 | 1443.63 | 0 | 0 | 5.095 | 5094.99 | 5.095 | 5094.99 | 0 | 0 | 2024-07-01 23:07:51 | 0.5792 | 4176.8114 | 4176.8114 | 23838.5 | Close | 46.23912 |  | 0 | 33.2 | 0 | 0
1490 | 2 | 4 |  | CC Chg | 09:16:30 | 12:22:59 | 155.878 | 3.7162 | 1.4449 | 1444.93 | 1.4449 | 1444.93 | 0 | 0 | 5.0998 | 5099.82 | 5.0998 | 5099.82 | 0 | 0 | 2024-07-01 23:08:21 | 0.5793 | 4190.2682 | 4190.2682 | 23840.49 | Close | 46.28073 |  | 0 | 33.2 | 0 | 0
1491 | 2 | 4 |  | CC Chg | 09:17:00 | 12:23:29 | 155.878 | 3.7165 | 1.4462 | 1446.23 | 1.4462 | 1446.23 | 0 | 0 | 5.1046 | 5104.65 | 5.1046 | 5104.65 | 0 | 0 | 2024-07-01 23:08:51 | 0.5793 | 4190.2682 | 4190.2682 | 23842.48 | Close | 46.32234 |  | 0 | 33.2 | 0 | 0
1492 | 2 | 4 |  | CC Chg | 09:17:30 | 12:23:59 | 155.878 | 3.7168 | 1.4475 | 1447.52 | 1.4475 | 1447.52 | 0 | 0 | 5.1095 | 5109.46 | 5.1095 | 5109.46 | 0 | 0 | 2024-07-01 23:09:21 | 0.5794 | 4177.2594 | 4177.2594 | 23844.47 | Close | 46.36381 |  | 0 | 33.2 | 0 | 0
1493 | 2 | 4 |  | CC Chg | 09:18:00 | 12:24:29 | 155.878 | 3.7171 | 1.4488 | 1448.82 | 1.4488 | 1448.82 | 0 | 0 | 5.1143 | 5114.29 | 5.1143 | 5114.29 | 0 | 0 | 2024-07-01 23:09:51 | 0.5794 | 4190.2682 | 4190.2682 | 23845.47 | Close | 46.40542 |  | 0.0002 | 33.2 | 0 | 0
1494 | 2 | 4 |  | CC Chg | 09:18:30 | 12:24:59 | 155.878 | 3.7174 | 1.4501 | 1450.12 | 1.4501 | 1450.12 | 0 | 0 | 5.1191 | 5119.12 | 5.1191 | 5119.12 | 0 | 0 | 2024-07-01 23:10:21 | 0.5795 | 4190.2682 | 4190.2682 | 23847.46 | Close | 46.44702 |  | 0.0002 | 33.2 | 0 | 0
1495 | 2 | 4 |  | CC Chg | 09:19:00 | 12:25:29 | 155.878 | 3.7178 | 1.4514 | 1451.42 | 1.4514 | 1451.42 | 0 | 0 | 5.1239 | 5123.93 | 5.1239 | 5123.93 | 0 | 0 | 2024-07-01 23:10:51 | 0.5795 | 4178.6035 | 4178.6035 | 23849.45 | Close | 46.48851 |  | 0.0002 | 33.2 | 0 | 0
1496 | 2 | 4 |  | CC Chg | 09:19:30 | 12:25:59 | 155.878 | 3.7181 | 1.4527 | 1452.72 | 1.4527 | 1452.72 | 0 | 0 | 5.1288 | 5128.76 | 5.1288 | 5128.76 | 0 | 0 | 2024-07-01 23:11:21 | 0.5796 | 4190.2682 | 4190.2682 | 23852.42 | Close | 46.53012 |  | 0 | 33.2 | 0 | 0
1497 | 2 | 4 |  | CC Chg | 09:20:00 | 12:26:29 | 155.878 | 3.7187 | 1.454 | 1454.02 | 1.454 | 1454.02 | 0 | 0 | 5.1336 | 5133.59 | 5.1336 | 5133.59 | 0 | 0 | 2024-07-01 23:11:51 | 0.5797 | 2095.1341 | 2095.1341 | 23856.4 | Close | 46.57173 |  | 0 | 33.2 | 0 | 0
1498 | 2 | 4 |  | CC Chg | 09:20:30 | 12:26:59 | 155.1339 | 3.719 | 1.4553 | 1455.31 | 1.4553 | 1455.31 | 0 | 0 | 5.1384 | 5138.41 | 5.1384 | 5138.41 | 0 | 0 | 2024-07-01 23:12:21 | 0.5769 | 4175.9153 | 4175.9153 | 23971.83 | Close | 46.61319 |  | 0.0002 | 33.2 | 0 | 0
1499 | 2 | 4 |  | CC Chg | 09:21:00 | 12:27:29 | 155.878 | 3.7193 | 1.4566 | 1456.61 | 1.4566 | 1456.61 | 0 | 0 | 5.1432 | 5143.24 | 5.1432 | 5143.24 | 0 | 0 | 2024-07-01 23:12:51 | 0.5798 | 4190.2682 | 4190.2682 | 23860.38 | Close | 46.6548 |  | 0 | 33.2 | 0 | 0
1500 | 2 | 4 |  | CC Chg | 09:21:30 | 12:27:59 | 155.878 | 3.7196 | 1.4579 | 1457.91 | 1.4579 | 1457.91 | 0 | 0 | 5.1481 | 5148.07 | 5.1481 | 5148.07 | 0 | 0 | 2024-07-01 23:13:21 | 0.5798 | 4190.2682 | 4190.2682 | 23862.37 | Close | 46.6964 |  | 0 | 33.2 | 0 | 0
1501 | 2 | 4 |  | CC Chg | 09:22:00 | 12:28:29 | 155.878 | 3.7199 | 1.4592 | 1459.2 | 1.4592 | 1459.2 | 0 | 0 | 5.1529 | 5152.89 | 5.1529 | 5152.89 | 0 | 0 | 2024-07-01 23:13:51 | 0.5799 | 4178.6035 | 4178.6035 | 23864.36 | Close | 46.73789 |  | 0 | 33.2 | 0 | 0
1502 | 2 | 4 |  | CC Chg | 09:22:30 | 12:28:59 | 155.1339 | 3.7202 | 1.4605 | 1460.5 | 1.4605 | 1460.5 | 0 | 0 | 5.1577 | 5157.7 | 5.1577 | 5157.7 | 0 | 0 | 2024-07-01 23:14:21 | 0.5771 | 4170.2668 | 4170.2668 | 23980.82 | Close | 46.7793 |  | 0 | 33.2 | 0 | 0
1503 | 2 | 4 |  | CC Chg | 09:23:00 | 12:29:29 | 155.878 | 3.7205 | 1.4618 | 1461.8 | 1.4618 | 1461.8 | 0 | 0 | 5.1625 | 5162.53 | 5.1625 | 5162.53 | 0 | 0 | 2024-07-01 23:14:51 | 0.58 | 4190.2682 | 4190.2682 | 23867.35 | Close | 46.82091 |  | 0.0002 | 33.2 | 0 | 0
1504 | 2 | 4 |  | CC Chg | 09:23:30 | 12:29:59 | 155.878 | 3.7209 | 1.4631 | 1463.1 | 1.4631 | 1463.1 | 0 | 0 | 5.1674 | 5167.37 | 5.1674 | 5167.37 | 0 | 0 | 2024-07-01 23:15:21 | 0.58 | 4199.0528 | 4199.0528 | 23869.34 | Close | 46.8626 |  | 0.0002 | 33.2 | 0 | 0
1505 | 2 | 4 |  | CC Chg | 09:24:00 | 12:30:29 | 155.878 | 3.7215 | 1.4644 | 1464.4 | 1.4644 | 1464.4 | 0 | 0 | 5.1722 | 5172.21 | 5.1722 | 5172.21 | 0 | 0 | 2024-07-01 23:15:51 | 0.5801 | 2095.1341 | 2095.1341 | 23873.31 | Close | 46.90421 |  | 0.0002 | 33.2 | 0 | 0
1506 | 2 | 4 |  | CC Chg | 09:24:30 | 12:30:59 | 155.878 | 3.7215 | 1.4657 | 1465.7 | 1.4657 | 1465.7 | 0 | 0 | 5.177 | 5177.04 | 5.177 | 5177.04 | 0 | 0 | 2024-07-01 23:16:21 | 0.5801 | 0 | 0 | 23875.29 | Close | 46.94581 |  | -0.0002 | 33.2 | 0 | 0
1507 | 2 | 4 |  | CC Chg | 09:25:00 | 12:31:29 | 155.878 | 3.7218 | 1.467 | 1466.99 | 1.467 | 1466.99 | 0 | 0 | 5.1819 | 5181.86 | 5.1819 | 5181.86 | 0 | 0 | 2024-07-01 23:16:51 | 0.5801 | 4178.6035 | 4178.6035 | 23875.3 | Close | 46.9873 |  | 0.0002 | 33.2 | 0 | 0
1508 | 2 | 4 |  | CC Chg | 09:25:30 | 12:31:59 | 155.878 | 3.7221 | 1.4683 | 1468.29 | 1.4683 | 1468.29 | 0 | 0 | 5.1867 | 5186.7 | 5.1867 | 5186.7 | 0 | 0 | 2024-07-01 23:17:21 | 0.5802 | 4190.2682 | 4190.2682 | 23877.29 | Close | 47.02891 |  | 0.0002 | 33.2 | 0 | 0
1509 | 2 | 4 |  | CC Chg | 09:26:00 | 12:32:29 | 155.878 | 3.7227 | 1.4696 | 1469.59 | 1.4696 | 1469.59 | 0 | 0 | 5.1915 | 5191.53 | 5.1915 | 5191.53 | 0 | 0 | 2024-07-01 23:17:51 | 0.5803 | 2095.1341 | 2095.1341 | 23882.25 | Close | 47.07051 |  | 0 | 33.2 | 0 | 0
1510 | 2 | 4 |  | CC Chg | 09:26:30 | 12:32:59 | 155.878 | 3.723 | 1.4709 | 1470.88 | 1.4709 | 1470.88 | 0 | 0 | 5.1964 | 5196.35 | 5.1964 | 5196.35 | 0 | 0 | 2024-07-01 23:18:21 | 0.5803 | 4177.2594 | 4177.2594 | 23884.24 | Close | 47.11199 |  | 0 | 33.2 | 0 | 0
1511 | 2 | 4 |  | CC Chg | 09:27:00 | 12:33:29 | 155.878 | 3.7233 | 1.4722 | 1472.18 | 1.4722 | 1472.18 | 0 | 0 | 5.2012 | 5201.19 | 5.2012 | 5201.19 | 0 | 0 | 2024-07-01 23:18:51 | 0.5804 | 4190.2682 | 4190.2682 | 23886.23 | Close | 47.1536 |  | 0 | 33.2 | 0 | 0
1512 | 2 | 4 |  | CC Chg | 09:27:30 | 12:33:59 | 155.878 | 3.7236 | 1.4735 | 1473.48 | 1.4735 | 1473.48 | 0 | 0 | 5.206 | 5206.03 | 5.206 | 5206.03 | 0 | 0 | 2024-07-01 23:19:21 | 0.5804 | 4190.2682 | 4190.2682 | 23888.22 | Close | 47.1952 |  | 0 | 33.2 | 0 | 0
1513 | 2 | 4 |  | CC Chg | 09:28:00 | 12:34:29 | 155.878 | 3.724 | 1.4748 | 1474.78 | 1.4748 | 1474.78 | 0 | 0 | 5.2109 | 5210.85 | 5.2109 | 5210.85 | 0 | 0 | 2024-07-01 23:19:51 | 0.5805 | 4180.3956 | 4180.3956 | 23890.21 | Close | 47.23671 |  | 0 | 33.2 | 0 | 0
1514 | 2 | 4 |  | CC Chg | 09:28:30 | 12:34:59 | 155.878 | 3.7243 | 1.4761 | 1476.08 | 1.4761 | 1476.08 | 0 | 0 | 5.2157 | 5215.69 | 5.2157 | 5215.69 | 0 | 0 | 2024-07-01 23:20:21 | 0.5805 | 4190.2682 | 4190.2682 | 23892.2 | Close | 47.27832 |  | 0 | 33.2 | 0 | 0
1515 | 2 | 4 |  | CC Chg | 09:29:00 | 12:35:29 | 155.878 | 3.7246 | 1.4774 | 1477.38 | 1.4774 | 1477.38 | 0 | 0 | 5.2205 | 5220.53 | 5.2205 | 5220.53 | 0 | 0 | 2024-07-01 23:20:51 | 0.5806 | 4176.7946 | 4176.7946 | 23893.21 | Close | 47.31992 |  | 0.0002 | 33.2 | 0 | 0
1516 | 2 | 4 |  | CC Chg | 09:29:30 | 12:35:59 | 155.1339 | 3.7249 | 1.4787 | 1478.67 | 1.4787 | 1478.67 | 0 | 0 | 5.2254 | 5225.35 | 5.2254 | 5225.35 | 0 | 0 | 2024-07-01 23:21:21 | 0.5779 | 4195.2728 | 4195.2728 | 24009.8 | Close | 47.36144 |  | 0.0002 | 33.2 | 0 | 0
1517 | 2 | 4 |  | CC Chg | 09:30:00 | 12:36:29 | 155.878 | 3.7252 | 1.48 | 1479.97 | 1.48 | 1479.97 | 0 | 0 | 5.2302 | 5230.19 | 5.2302 | 5230.19 | 0 | 0 | 2024-07-01 23:21:51 | 0.5807 | 4190.2682 | 4190.2682 | 23898.16 | Close | 47.40305 |  | 0 | 33.2 | 0 | 0
1518 | 2 | 4 |  | CC Chg | 09:30:30 | 12:36:59 | 155.878 | 3.7255 | 1.4813 | 1481.27 | 1.4813 | 1481.27 | 0 | 0 | 5.235 | 5235.03 | 5.235 | 5235.03 | 0 | 0 | 2024-07-01 23:22:21 | 0.5807 | 4176.7946 | 4176.7946 | 23900.16 | Close | 47.44466 |  | 0 | 33.2 | 0 | 0
1519 | 2 | 4 |  | CC Chg | 09:31:00 | 12:37:29 | 155.1339 | 3.7258 | 1.4826 | 1482.57 | 1.4826 | 1482.57 | 0 | 0 | 5.2399 | 5239.86 | 5.2399 | 5239.86 | 0 | 0 | 2024-07-01 23:22:51 | 0.578 | 4193.0254 | 4193.0254 | 24016.79 | Close | 47.48616 |  | 0 | 33.2 | 0 | 0
1520 | 2 | 4 |  | CC Chg | 09:31:30 | 12:37:59 | 155.878 | 3.7264 | 1.4839 | 1483.86 | 1.4839 | 1483.86 | 0 | 0 | 5.2447 | 5244.7 | 5.2447 | 5244.7 | 0 | 0 | 2024-07-01 23:23:21 | 0.5809 | 2091.7603 | 2091.7603 | 23905.14 | Close | 47.52776 |  | 0.0002 | 33.2 | 0 | 0
1521 | 2 | 4 |  | CC Chg | 09:32:00 | 12:38:29 | 155.878 | 3.7271 | 1.4852 | 1485.16 | 1.4852 | 1485.16 | 0 | 0 | 5.2495 | 5249.54 | 5.2495 | 5249.54 | 0 | 0 | 2024-07-01 23:23:51 | 0.581 | 2095.1341 | 2095.1341 | 23910.1 | Close | 47.56937 |  | 0 | 33.2 | 0 | 0
1522 | 2 | 4 |  | CC Chg | 09:32:30 | 12:38:59 | 155.878 | 3.7274 | 1.4865 | 1486.46 | 1.4865 | 1486.46 | 0 | 0 | 5.2544 | 5254.37 | 5.2544 | 5254.37 | 0 | 0 | 2024-07-01 23:24:21 | 0.581 | 4180.8436 | 4180.8436 | 23911.1 | Close | 47.61088 |  | 0.0002 | 33.2 | 0 | 0
1523 | 2 | 4 |  | CC Chg | 09:33:00 | 12:39:29 | 155.878 | 3.7277 | 1.4878 | 1487.76 | 1.4878 | 1487.76 | 0 | 0 | 5.2592 | 5259.21 | 5.2592 | 5259.21 | 0 | 0 | 2024-07-01 23:24:51 | 0.5811 | 4190.2682 | 4190.2682 | 23914.08 | Close | 47.65249 |  | 0 | 33.2 | 0 | 0
1524 | 2 | 4 |  | CC Chg | 09:33:30 | 12:39:59 | 155.878 | 3.728 | 1.4891 | 1489.06 | 1.4891 | 1489.06 | 0 | 0 | 5.2641 | 5264.06 | 5.2641 | 5264.06 | 0 | 0 | 2024-07-01 23:25:21 | 0.5811 | 4190.2682 | 4190.2682 | 23916.07 | Close | 47.69409 |  | 0 | 33.2 | 0 | 0
1525 | 2 | 4 |  | CC Chg | 09:34:00 | 12:40:29 | 155.878 | 3.7283 | 1.4904 | 1490.35 | 1.4904 | 1490.35 | 0 | 0 | 5.2689 | 5268.89 | 5.2689 | 5268.89 | 0 | 0 | 2024-07-01 23:25:51 | 0.5812 | 4181.7397 | 4181.7397 | 23918.06 | Close | 47.73561 |  | 0 | 33.2 | 0 | 0
1526 | 2 | 4 |  | CC Chg | 09:34:30 | 12:40:59 | 155.878 | 3.7286 | 1.4917 | 1491.65 | 1.4917 | 1491.65 | 0 | 0 | 5.2737 | 5273.73 | 5.2737 | 5273.73 | 0 | 0 | 2024-07-01 23:26:21 | 0.5812 | 4190.2682 | 4190.2682 | 23920.05 | Close | 47.77722 |  | 0 | 33.2 | 0 | 0
1527 | 2 | 4 |  | CC Chg | 09:35:00 | 12:41:29 | 155.878 | 3.7289 | 1.493 | 1492.95 | 1.493 | 1492.95 | 0 | 0 | 5.2786 | 5278.58 | 5.2786 | 5278.58 | 0 | 0 | 2024-07-01 23:26:51 | 0.5813 | 4203.8289 | 4203.8289 | 23922.03 | Close | 47.81883 |  | 0 | 33.2 | 0 | 0
1528 | 2 | 4 |  | CC Chg | 09:35:30 | 12:41:59 | 155.878 | 3.7292 | 1.4942 | 1494.25 | 1.4942 | 1494.25 | 0 | 0 | 5.2834 | 5283.41 | 5.2834 | 5283.41 | 0 | 0 | 2024-07-01 23:27:21 | 0.5813 | 4166.9538 | 4166.9538 | 23924.02 | Close | 47.86033 |  | 0 | 33.2 | 0 | 0
1529 | 2 | 4 |  | CC Chg | 09:36:00 | 12:42:29 | 155.878 | 3.7295 | 1.4955 | 1495.55 | 1.4955 | 1495.55 | 0 | 0 | 5.2883 | 5288.25 | 5.2883 | 5288.25 | 0 | 0 | 2024-07-01 23:27:51 | 0.5814 | 4190.2682 | 4190.2682 | 23925.03 | Close | 47.90194 |  | 0.0002 | 33.2 | 0 | 0
1530 | 2 | 4 |  | CC Chg | 09:36:30 | 12:42:59 | 155.878 | 3.7298 | 1.4968 | 1496.85 | 1.4968 | 1496.85 | 0 | 0 | 5.2931 | 5293.1 | 5.2931 | 5293.1 | 0 | 0 | 2024-07-01 23:28:21 | 0.5814 | 4203.8289 | 4203.8289 | 23927.99 | Close | 47.94355 |  | 0 | 33.2 | 0 | 0
1531 | 2 | 4 |  | CC Chg | 09:37:00 | 12:43:29 | 155.1339 | 3.7305 | 1.4981 | 1498.14 | 1.4981 | 1498.14 | 0 | 0 | 5.2979 | 5297.93 | 5.2979 | 5297.93 | 0 | 0 | 2024-07-01 23:28:51 | 0.5787 | 2086.3846 | 2086.3846 | 24046.77 | Close | 47.98505 |  | 0 | 33.2 | 0 | 0
1532 | 2 | 4 |  | CC Chg | 09:37:30 | 12:43:59 | 155.878 | 3.7308 | 1.4994 | 1499.44 | 1.4994 | 1499.44 | 0 | 0 | 5.3028 | 5302.78 | 5.3028 | 5302.78 | 0 | 0 | 2024-07-01 23:29:21 | 0.5815 | 4190.2682 | 4190.2682 | 23933.97 | Close | 48.02665 |  | 0 | 33.2 | 0 | 0
1533 | 2 | 4 |  | CC Chg | 09:38:00 | 12:44:29 | 155.878 | 3.7311 | 1.5007 | 1500.74 | 1.5007 | 1500.74 | 0 | 0 | 5.3076 | 5307.62 | 5.3076 | 5307.62 | 0 | 0 | 2024-07-01 23:29:51 | 0.5816 | 4190.2682 | 4190.2682 | 23934.97 | Close | 48.06826 |  | 0.0002 | 33.2 | 0 | 0
1534 | 2 | 4 |  | CC Chg | 09:38:30 | 12:44:59 | 155.878 | 3.7314 | 1.502 | 1502.03 | 1.502 | 1502.03 | 0 | 0 | 5.3125 | 5312.46 | 5.3125 | 5312.46 | 0 | 0 | 2024-07-01 23:30:21 | 0.5816 | 4177.7074 | 4177.7074 | 23937.95 | Close | 48.10974 |  | 0 | 33.2 | 0 | 0
1535 | 2 | 4 |  | CC Chg | 09:39:00 | 12:45:29 | 155.878 | 3.7317 | 1.5033 | 1503.33 | 1.5033 | 1503.33 | 0 | 0 | 5.3173 | 5317.3 | 5.3173 | 5317.3 | 0 | 0 | 2024-07-01 23:30:51 | 0.5817 | 4190.2682 | 4190.2682 | 23938.95 | Close | 48.15135 |  | 0.0002 | 33.2 | 0 | 0
1536 | 2 | 4 |  | CC Chg | 09:39:30 | 12:45:59 | 155.878 | 3.732 | 1.5046 | 1504.63 | 1.5046 | 1504.63 | 0 | 0 | 5.3222 | 5322.15 | 5.3222 | 5322.15 | 0 | 0 | 2024-07-01 23:31:21 | 0.5817 | 4190.2682 | 4190.2682 | 23941.92 | Close | 48.19295 |  | 0 | 33.2 | 0 | 0
1537 | 2 | 4 |  | CC Chg | 09:40:00 | 12:46:29 | 155.878 | 3.7323 | 1.5059 | 1505.93 | 1.5059 | 1505.93 | 0 | 0 | 5.327 | 5326.99 | 5.327 | 5326.99 | 0 | 0 | 2024-07-01 23:31:51 | 0.5818 | 4177.7074 | 4177.7074 | 23943.91 | Close | 48.23443 |  | 0 | 33.2 | 0 | 0
1538 | 2 | 4 |  | CC Chg | 09:40:30 | 12:46:59 | 155.1339 | 3.7329 | 1.5072 | 1507.22 | 1.5072 | 1507.22 | 0 | 0 | 5.3318 | 5331.81 | 5.3318 | 5331.81 | 0 | 0 | 2024-07-01 23:32:21 | 0.5791 | 2085.1334 | 2085.1334 | 24061.76 | Close | 48.27584 |  | 0.0002 | 33.2 | 0 | 0
1539 | 2 | 4 |  | CC Chg | 09:41:00 | 12:47:29 | 155.878 | 3.7333 | 1.5085 | 1508.52 | 1.5085 | 1508.52 | 0 | 0 | 5.3367 | 5336.66 | 5.3367 | 5336.66 | 0 | 0 | 2024-07-01 23:32:51 | 0.5819 | 4190.2682 | 4190.2682 | 23949.88 | Close | 48.31745 |  | 0 | 33.2 | 0 | 0
1540 | 2 | 4 |  | CC Chg | 09:41:30 | 12:47:59 | 155.878 | 3.7336 | 1.5098 | 1509.82 | 1.5098 | 1509.82 | 0 | 0 | 5.3415 | 5341.52 | 5.3415 | 5341.52 | 0 | 0 | 2024-07-01 23:33:21 | 0.582 | 4197.7087 | 4197.7087 | 23951.87 | Close | 48.35913 |  | 0 | 33.2 | 0 | 0
1541 | 2 | 4 |  | CC Chg | 09:42:00 | 12:48:29 | 155.878 | 3.7342 | 1.5111 | 1511.12 | 1.5111 | 1511.12 | 0 | 0 | 5.3464 | 5346.37 | 5.3464 | 5346.37 | 0 | 0 | 2024-07-01 23:33:51 | 0.5821 | 2095.1341 | 2095.1341 | 23955.84 | Close | 48.40073 |  | 0 | 33.2 | 0 | 0
1542 | 2 | 4 |  | CC Chg | 09:42:30 | 12:48:59 | 155.1339 | 3.7345 | 1.5124 | 1512.41 | 1.5124 | 1512.41 | 0 | 0 | 5.3512 | 5351.2 | 5.3512 | 5351.2 | 0 | 0 | 2024-07-01 23:34:21 | 0.5793 | 4170.2668 | 4170.2668 | 24072.75 | Close | 48.44214 |  | 0 | 33.2 | 0 | 0
1543 | 2 | 4 |  | CC Chg | 09:43:00 | 12:49:29 | 155.1339 | 3.7348 | 1.5137 | 1513.71 | 1.5137 | 1513.71 | 0 | 0 | 5.3561 | 5356.06 | 5.3561 | 5356.06 | 0 | 0 | 2024-07-01 23:34:51 | 0.5794 | 4198.1568 | 4198.1568 | 24073.75 | Close | 48.48382 |  | 0.0002 | 33.2 | 0 | 0
1544 | 2 | 4 |  | CC Chg | 09:43:30 | 12:49:59 | 155.1339 | 3.7354 | 1.515 | 1515.01 | 1.515 | 1515.01 | 0 | 0 | 5.3609 | 5360.89 | 5.3609 | 5360.89 | 0 | 0 | 2024-07-01 23:35:21 | 0.5795 | 2085.1334 | 2085.1334 | 24078.74 | Close | 48.52523 |  | 0 | 33.2 | 0 | 0
1545 | 2 | 4 |  | CC Chg | 09:44:00 | 12:50:29 | 155.878 | 3.7357 | 1.5163 | 1516.31 | 1.5163 | 1516.31 | 0 | 0 | 5.3657 | 5365.74 | 5.3657 | 5365.74 | 0 | 0 | 2024-07-01 23:35:51 | 0.5823 | 4190.2682 | 4190.2682 | 23965.79 | Close | 48.56684 |  | 0 | 33.2 | 0 | 0
1546 | 2 | 4 |  | CC Chg | 09:44:30 | 12:50:59 | 155.878 | 3.736 | 1.5176 | 1517.61 | 1.5176 | 1517.61 | 0 | 0 | 5.3706 | 5370.6 | 5.3706 | 5370.6 | 0 | 0 | 2024-07-01 23:36:21 | 0.5824 | 4201.741 | 4201.741 | 23967.78 | Close | 48.60856 |  | 0 | 33.2 | 0 | 0
1547 | 2 | 4 |  | CC Chg | 09:45:00 | 12:51:29 | 155.878 | 3.7364 | 1.5189 | 1518.91 | 1.5189 | 1518.91 | 0 | 0 | 5.3755 | 5375.46 | 5.3755 | 5375.46 | 0 | 0 | 2024-07-01 23:36:51 | 0.5824 | 4190.2682 | 4190.2682 | 23968.78 | Close | 48.65016 |  | 0.0002 | 33.2 | 0 | 0
1548 | 2 | 4 |  | CC Chg | 09:45:30 | 12:51:59 | 155.878 | 3.7367 | 1.5202 | 1520.21 | 1.5202 | 1520.21 | 0 | 0 | 5.3803 | 5380.31 | 5.3803 | 5380.31 | 0 | 0 | 2024-07-01 23:37:21 | 0.5825 | 4190.2682 | 4190.2682 | 23970.77 | Close | 48.69177 |  | 0.0002 | 33.2 | 0 | 0
1549 | 2 | 4 |  | CC Chg | 09:46:00 | 12:52:29 | 155.1339 | 3.737 | 1.5215 | 1521.5 | 1.5215 | 1521.5 | 0 | 0 | 5.3852 | 5385.15 | 5.3852 | 5385.15 | 0 | 0 | 2024-07-01 23:37:51 | 0.5797 | 4179.9476 | 4179.9476 | 24088.73 | Close | 48.73327 |  | 0 | 33.2 | 0 | 0
1550 | 2 | 4 |  | CC Chg | 09:46:30 | 12:52:59 | 155.878 | 3.7373 | 1.5228 | 1522.8 | 1.5228 | 1522.8 | 0 | 0 | 5.39 | 5390.01 | 5.39 | 5390.01 | 0 | 0 | 2024-07-01 23:38:21 | 0.5826 | 4190.2682 | 4190.2682 | 23976.72 | Close | 48.77488 |  | -0.0002 | 33.2 | 0 | 0
1551 | 2 | 4 |  | CC Chg | 09:47:00 | 12:53:29 | 155.878 | 3.7376 | 1.5241 | 1524.1 | 1.5241 | 1524.1 | 0 | 0 | 5.3949 | 5394.86 | 5.3949 | 5394.86 | 0 | 0 | 2024-07-01 23:38:51 | 0.5826 | 4190.2682 | 4190.2682 | 23976.73 | Close | 48.81649 |  | 0.0002 | 33.2 | 0 | 0
1552 | 2 | 4 |  | CC Chg | 09:47:30 | 12:53:59 | 155.878 | 3.7382 | 1.5254 | 1525.4 | 1.5254 | 1525.4 | 0 | 0 | 5.3997 | 5399.7 | 5.3997 | 5399.7 | 0 | 0 | 2024-07-01 23:39:21 | 0.5827 | 2089.5257 | 2089.5257 | 23981.7 | Close | 48.85798 |  | 0 | 33.2 | 0 | 0
1553 | 2 | 4 |  | CC Chg | 09:48:00 | 12:54:29 | 155.1339 | 3.7385 | 1.5267 | 1526.69 | 1.5267 | 1526.69 | 0 | 0 | 5.4045 | 5404.54 | 5.4045 | 5404.54 | 0 | 0 | 2024-07-01 23:39:51 | 0.58 | 4170.2668 | 4170.2668 | 24097.73 | Close | 48.89939 |  | 0.0002 | 33.2 | 0 | 0
1554 | 2 | 4 |  | CC Chg | 09:48:30 | 12:54:59 | 155.1339 | 3.7388 | 1.528 | 1527.98 | 1.528 | 1527.98 | 0 | 0 | 5.4094 | 5409.37 | 5.4094 | 5409.37 | 0 | 0 | 2024-07-01 23:40:21 | 0.58 | 4170.2668 | 4170.2668 | 24100.72 | Close | 48.9408 |  | 0 | 33.2 | 0 | 0
1555 | 2 | 4 |  | CC Chg | 09:49:00 | 12:55:29 | 155.878 | 3.7391 | 1.5293 | 1529.29 | 1.5293 | 1529.29 | 0 | 0 | 5.4143 | 5414.26 | 5.4143 | 5414.26 | 0 | 0 | 2024-07-01 23:40:51 | 0.5829 | 4216.366 | 4216.366 | 23987.66 | Close | 48.98266 |  | 0 | 33.2 | 0 | 0
1556 | 2 | 4 |  | CC Chg | 09:49:30 | 12:55:59 | 155.878 | 3.7395 | 1.5306 | 1530.59 | 1.5306 | 1530.59 | 0 | 0 | 5.4191 | 5419.11 | 5.4191 | 5419.11 | 0 | 0 | 2024-07-01 23:41:21 | 0.5829 | 4190.2682 | 4190.2682 | 23989.65 | Close | 49.02427 |  | 0 | 33.2 | 0 | 0
1557 | 2 | 4 |  | CC Chg | 09:50:00 | 12:56:29 | 155.1339 | 3.7401 | 1.5319 | 1531.88 | 1.5319 | 1531.88 | 0 | 0 | 5.4239 | 5423.95 | 5.4239 | 5423.95 | 0 | 0 | 2024-07-01 23:41:51 | 0.5802 | 2085.1334 | 2085.1334 | 24108.72 | Close | 49.06567 |  | 0 | 33.2 | 0 | 0
1558 | 2 | 4 |  | CC Chg | 09:50:30 | 12:56:59 | 155.878 | 3.7404 | 1.5332 | 1533.18 | 1.5332 | 1533.18 | 0 | 0 | 5.4288 | 5428.82 | 5.4288 | 5428.82 | 0 | 0 | 2024-07-01 23:42:21 | 0.583 | 4199.0528 | 4199.0528 | 23995.62 | Close | 49.10737 |  | 0 | 33.2 | 0 | 0
1559 | 2 | 4 |  | CC Chg | 09:51:00 | 12:57:29 | 155.878 | 3.7407 | 1.5345 | 1534.48 | 1.5345 | 1534.48 | 0 | 0 | 5.4337 | 5433.68 | 5.4337 | 5433.68 | 0 | 0 | 2024-07-01 23:42:51 | 0.5831 | 4190.2682 | 4190.2682 | 23997.61 | Close | 49.14897 |  | 0 | 33.2 | 0 | 0
1560 | 2 | 4 |  | CC Chg | 09:51:30 | 12:57:59 | 155.1339 | 3.741 | 1.5358 | 1535.77 | 1.5358 | 1535.77 | 0 | 0 | 5.4385 | 5438.51 | 5.4385 | 5438.51 | 0 | 0 | 2024-07-01 23:43:21 | 0.5804 | 4170.2668 | 4170.2668 | 24114.71 | Close | 49.19038 |  | 0 | 33.2 | 0 | 0
1561 | 2 | 4 |  | CC Chg | 09:52:00 | 12:58:29 | 155.878 | 3.7413 | 1.5371 | 1537.07 | 1.5371 | 1537.07 | 0 | 0 | 5.4434 | 5443.38 | 5.4434 | 5443.38 | 0 | 0 | 2024-07-01 23:43:51 | 0.5832 | 4184.6579 | 4184.6579 | 24000.6 | Close | 49.23207 |  | 0.0002 | 33.2 | 0 | 0
1562 | 2 | 4 |  | CC Chg | 09:52:30 | 12:58:59 | 155.878 | 3.7422 | 1.5384 | 1538.37 | 1.5384 | 1538.37 | 0 | 0 | 5.4482 | 5448.24 | 5.4482 | 5448.24 | 0 | 0 | 2024-07-01 23:44:21 | 0.5833 | 1396.7561 | 1396.7561 | 24006.57 | Close | 49.27367 |  | 0.0002 | 33.2 | 0 | 0
1563 | 2 | 4 |  | CC Chg | 09:53:00 | 12:59:29 | 155.878 | 3.7426 | 1.5397 | 1539.67 | 1.5397 | 1539.67 | 0 | 0 | 5.4531 | 5453.1 | 5.4531 | 5453.1 | 0 | 0 | 2024-07-01 23:44:51 | 0.5834 | 4203.8289 | 4203.8289 | 24008.55 | Close | 49.31528 |  | 0.0002 | 33.2 | 0 | 0
1564 | 2 | 4 |  | CC Chg | 09:53:30 | 12:59:59 | 155.878 | 3.7429 | 1.541 | 1540.97 | 1.541 | 1540.97 | 0 | 0 | 5.458 | 5457.95 | 5.458 | 5457.95 | 0 | 0 | 2024-07-01 23:45:21 | 0.5834 | 4166.5072 | 4166.5072 | 24010.55 | Close | 49.35678 |  | 0.0002 | 33.2 | 0 | 0
1565 | 2 | 4 |  | CC Chg | 09:54:00 | 13:00:29 | 155.1339 | 3.7432 | 1.5423 | 1542.26 | 1.5423 | 1542.26 | 0 | 0 | 5.4628 | 5462.79 | 5.4628 | 5462.79 | 0 | 0 | 2024-07-01 23:45:51 | 0.5807 | 4170.2668 | 4170.2668 | 24129.7 | Close | 49.39819 |  | -0.0002 | 33.2 | 0 | 0
1566 | 2 | 4 |  | CC Chg | 09:54:30 | 13:00:59 | 155.1339 | 3.7435 | 1.5436 | 1543.55 | 1.5436 | 1543.55 | 0 | 0 | 5.4676 | 5467.63 | 5.4676 | 5467.63 | 0 | 0 | 2024-07-01 23:46:21 | 0.5807 | 4183.7628 | 4183.7628 | 24130.7 | Close | 49.4396 |  | 0 | 33.2 | 0 | 0
1567 | 2 | 4 |  | CC Chg | 09:55:00 | 13:01:29 | 155.878 | 3.7438 | 1.5449 | 1544.86 | 1.5449 | 1544.86 | 0 | 0 | 5.4725 | 5472.53 | 5.4725 | 5472.53 | 0 | 0 | 2024-07-01 23:46:51 | 0.5836 | 4208.1676 | 4208.1676 | 24017.5 | Close | 49.48151 |  | 0 | 33.2 | 0 | 0
1568 | 2 | 4 |  | CC Chg | 09:55:30 | 13:01:59 | 155.878 | 3.7441 | 1.5462 | 1546.16 | 1.5462 | 1546.16 | 0 | 0 | 5.4774 | 5477.4 | 5.4774 | 5477.4 | 0 | 0 | 2024-07-01 23:47:21 | 0.5836 | 4190.2682 | 4190.2682 | 24019.49 | Close | 49.52312 |  | 0 | 33.2 | 0 | 0
1569 | 2 | 4 |  | CC Chg | 09:56:00 | 13:02:29 | 155.878 | 3.7447 | 1.5475 | 1547.46 | 1.5475 | 1547.46 | 0 | 0 | 5.4823 | 5482.26 | 5.4823 | 5482.26 | 0 | 0 | 2024-07-01 23:47:51 | 0.5837 | 2095.1341 | 2095.1341 | 24023.47 | Close | 49.56473 |  | 0 | 33.2 | 0 | 0
1570 | 2 | 4 |  | CC Chg | 09:56:30 | 13:02:59 | 155.878 | 3.745 | 1.5488 | 1548.76 | 1.5488 | 1548.76 | 0 | 0 | 5.4871 | 5487.11 | 5.4871 | 5487.11 | 0 | 0 | 2024-07-01 23:48:21 | 0.5838 | 4181.7397 | 4181.7397 | 24024.47 | Close | 49.60625 |  | 0.0002 | 33.2 | 0 | 0
1571 | 2 | 4 |  | CC Chg | 09:57:00 | 13:03:29 | 155.878 | 3.7453 | 1.5501 | 1550.06 | 1.5501 | 1550.06 | 0 | 0 | 5.492 | 5491.98 | 5.492 | 5491.98 | 0 | 0 | 2024-07-01 23:48:51 | 0.5838 | 4190.2682 | 4190.2682 | 24027.44 | Close | 49.64785 |  | 0 | 33.2 | 0 | 0
1572 | 2 | 4 |  | CC Chg | 09:57:30 | 13:03:59 | 155.878 | 3.7457 | 1.5514 | 1551.35 | 1.5514 | 1551.35 | 0 | 0 | 5.4968 | 5496.84 | 5.4968 | 5496.84 | 0 | 0 | 2024-07-01 23:49:21 | 0.5839 | 4190.2682 | 4190.2682 | 24029.43 | Close | 49.68946 |  | 0 | 33.2 | 0 | 0
1573 | 2 | 4 |  | CC Chg | 09:58:00 | 13:04:29 | 155.878 | 3.7463 | 1.5527 | 1552.65 | 1.5527 | 1552.65 | 0 | 0 | 5.5017 | 5501.7 | 5.5017 | 5501.7 | 0 | 0 | 2024-07-01 23:49:51 | 0.584 | 2089.7498 | 2089.7498 | 24033.41 | Close | 49.73096 |  | 0 | 33.2 | 0 | 0
1574 | 2 | 4 |  | CC Chg | 09:58:30 | 13:04:59 | 155.878 | 3.7466 | 1.5539 | 1553.95 | 1.5539 | 1553.95 | 0 | 0 | 5.5066 | 5506.56 | 5.5066 | 5506.56 | 0 | 0 | 2024-07-01 23:50:21 | 0.584 | 4190.2682 | 4190.2682 | 24035.4 | Close | 49.77257 |  | 0 | 33.2 | 0 | 0
1575 | 2 | 4 |  | CC Chg | 09:59:00 | 13:05:29 | 155.1339 | 3.7469 | 1.5552 | 1555.24 | 1.5552 | 1555.24 | 0 | 0 | 5.5114 | 5511.41 | 5.5114 | 5511.41 | 0 | 0 | 2024-07-01 23:50:51 | 0.5813 | 4170.2668 | 4170.2668 | 24152.68 | Close | 49.81397 |  | 0 | 33.2 | 0 | 0
1576 | 2 | 4 |  | CC Chg | 09:59:30 | 13:05:59 | 155.878 | 3.7472 | 1.5565 | 1556.54 | 1.5565 | 1556.54 | 0 | 0 | 5.5163 | 5516.29 | 5.5163 | 5516.29 | 0 | 0 | 2024-07-01 23:51:21 | 0.5841 | 4200.8449 | 4200.8449 | 24038.39 | Close | 49.85568 |  | 0.0002 | 33.2 | 0 | 0
1577 | 2 | 4 |  | CC Chg | 10:00:00 | 13:06:29 | 155.878 | 3.7475 | 1.5578 | 1557.84 | 1.5578 | 1557.84 | 0 | 0 | 5.5212 | 5521.15 | 5.5212 | 5521.15 | 0 | 0 | 2024-07-01 23:51:51 | 0.5842 | 4190.2682 | 4190.2682 | 24040.38 | Close | 49.89729 |  | 0.0002 | 33.2 | 0 | 0
1578 | 2 | 4 |  | CC Chg | 10:00:30 | 13:06:59 | 155.878 | 3.7478 | 1.5591 | 1559.14 | 1.5591 | 1559.14 | 0 | 0 | 5.526 | 5526.02 | 5.526 | 5526.02 | 0 | 0 | 2024-07-01 23:52:21 | 0.5842 | 4190.2682 | 4190.2682 | 24043.35 | Close | 49.9389 |  | 0 | 33.2 | 0 | 0
1579 | 2 | 4 |  | CC Chg | 10:01:00 | 13:07:29 | 155.1339 | 3.7484 | 1.5604 | 1560.44 | 1.5604 | 1560.44 | 0 | 0 | 5.5309 | 5530.88 | 5.5309 | 5530.88 | 0 | 0 | 2024-07-01 23:52:51 | 0.5815 | 2090.8698 | 2090.8698 | 24161.68 | Close | 49.98042 |  | 0.0002 | 33.2 | 0 | 0
1580 | 2 | 4 |  | CC Chg | 10:01:30 | 13:07:59 | 155.878 | 3.7488 | 1.5617 | 1561.74 | 1.5617 | 1561.74 | 0 | 0 | 5.5358 | 5535.75 | 5.5358 | 5535.75 | 0 | 0 | 2024-07-01 23:53:21 | 0.5843 | 4190.2682 | 4190.2682 | 24049.32 | Close | 50.02202 |  | 0 | 33.2 | 0 | 0
1581 | 2 | 4 |  | CC Chg | 10:02:00 | 13:08:29 | 155.878 | 3.7491 | 1.563 | 1563.04 | 1.563 | 1563.04 | 0 | 0 | 5.5406 | 5540.62 | 5.5406 | 5540.62 | 0 | 0 | 2024-07-01 23:53:51 | 0.5844 | 4190.2682 | 4190.2682 | 24051.31 | Close | 50.06363 |  | 0 | 33.2 | 0 | 0
1582 | 2 | 4 |  | CC Chg | 10:02:30 | 13:08:59 | 155.878 | 3.75 | 1.5643 | 1564.33 | 1.5643 | 1564.33 | 0 | 0 | 5.5455 | 5545.48 | 5.5455 | 5545.48 | 0 | 0 | 2024-07-01 23:54:21 | 0.5845 | 1393.7639 | 1393.7639 | 24057.28 | Close | 50.10515 |  | 0 | 33.2 | 0 | 0
1583 | 2 | 4 |  | CC Chg | 10:03:00 | 13:09:29 | 155.1339 | 3.7503 | 1.5656 | 1565.63 | 1.5656 | 1565.63 | 0 | 0 | 5.5503 | 5550.33 | 5.5503 | 5550.33 | 0 | 0 | 2024-07-01 23:54:51 | 0.5818 | 4170.2668 | 4170.2668 | 24175.66 | Close | 50.14655 |  | -0.0002 | 33.2 | 0 | 0
1584 | 2 | 4 |  | CC Chg | 10:03:30 | 13:09:59 | 155.878 | 3.7506 | 1.5669 | 1566.92 | 1.5669 | 1566.92 | 0 | 0 | 5.5552 | 5555.2 | 5.5552 | 5555.2 | 0 | 0 | 2024-07-01 23:55:21 | 0.5846 | 4190.2682 | 4190.2682 | 24061.25 | Close | 50.18816 |  | 0 | 33.2 | 0 | 0
1585 | 2 | 4 |  | CC Chg | 10:04:00 | 13:10:29 | 155.878 | 3.7509 | 1.5682 | 1568.23 | 1.5682 | 1568.23 | 0 | 0 | 5.5601 | 5560.08 | 5.5601 | 5560.08 | 0 | 0 | 2024-07-01 23:55:51 | 0.5847 | 4200.3969 | 4200.3969 | 24063.24 | Close | 50.22987 |  | 0 | 33.2 | 0 | 0
1586 | 2 | 4 |  | CC Chg | 10:04:30 | 13:10:59 | 155.878 | 3.7512 | 1.5695 | 1569.53 | 1.5695 | 1569.53 | 0 | 0 | 5.565 | 5564.96 | 5.565 | 5564.96 | 0 | 0 | 2024-07-01 23:56:21 | 0.5847 | 4190.2682 | 4190.2682 | 24065.23 | Close | 50.27147 |  | 0 | 33.2 | 0 | 0
1587 | 2 | 4 |  | CC Chg | 10:05:00 | 13:11:29 | 155.878 | 3.7519 | 1.5708 | 1570.82 | 1.5708 | 1570.82 | 0 | 0 | 5.5698 | 5569.83 | 5.5698 | 5569.83 | 0 | 0 | 2024-07-01 23:56:51 | 0.5848 | 2095.1341 | 2095.1341 | 24068.22 | Close | 50.31308 |  | 0.0002 | 33.2 | 0 | 0
1588 | 2 | 4 |  | CC Chg | 10:05:30 | 13:11:59 | 155.878 | 3.7522 | 1.5721 | 1572.12 | 1.5721 | 1572.12 | 0 | 0 | 5.5747 | 5574.69 | 5.5747 | 5574.69 | 0 | 0 | 2024-07-01 23:57:21 | 0.5849 | 4179.4995 | 4179.4995 | 24070.21 | Close | 50.35458 |  | 0.0002 | 33.2 | 0 | 0
1589 | 2 | 4 |  | CC Chg | 10:06:00 | 13:12:29 | 155.1339 | 3.7525 | 1.5734 | 1573.41 | 1.5734 | 1573.41 | 0 | 0 | 5.5795 | 5579.54 | 5.5795 | 5579.54 | 0 | 0 | 2024-07-01 23:57:51 | 0.5821 | 4170.2668 | 4170.2668 | 24187.66 | Close | 50.39599 |  | 0.0002 | 33.2 | 0 | 0
1590 | 2 | 4 |  | CC Chg | 10:06:30 | 13:12:59 | 155.878 | 3.7528 | 1.5747 | 1574.71 | 1.5747 | 1574.71 | 0 | 0 | 5.5844 | 5584.42 | 5.5844 | 5584.42 | 0 | 0 | 2024-07-01 23:58:21 | 0.585 | 4190.2682 | 4190.2682 | 24075.17 | Close | 50.43759 |  | 0 | 33.2 | 0 | 0
1591 | 2 | 4 |  | CC Chg | 10:07:00 | 13:13:29 | 155.878 | 3.7531 | 1.576 | 1576.01 | 1.576 | 1576.01 | 0 | 0 | 5.5893 | 5589.3 | 5.5893 | 5589.3 | 0 | 0 | 2024-07-01 23:58:51 | 0.585 | 4200.8449 | 4200.8449 | 24077.16 | Close | 50.4793 |  | 0 | 33.2 | 0 | 0
1592 | 2 | 4 |  | CC Chg | 10:07:30 | 13:13:59 | 155.878 | 3.7537 | 1.5773 | 1577.31 | 1.5773 | 1577.31 | 0 | 0 | 5.5942 | 5594.18 | 5.5942 | 5594.18 | 0 | 0 | 2024-07-01 23:59:21 | 0.5851 | 2095.1341 | 2095.1341 | 24081.14 | Close | 50.52091 |  | 0 | 33.2 | 0 | 0
1593 | 2 | 4 |  | CC Chg | 10:08:00 | 13:14:29 | 155.878 | 3.754 | 1.5786 | 1578.61 | 1.5786 | 1578.61 | 0 | 0 | 5.5991 | 5599.06 | 5.5991 | 5599.06 | 0 | 0 | 2024-07-01 23:59:51 | 0.5852 | 4190.2682 | 4190.2682 | 24083.13 | Close | 50.56251 |  | 0 | 33.2 | 0 | 0
1594 | 2 | 4 |  | CC Chg | 10:08:30 | 13:14:59 | 155.878 | 3.7543 | 1.5799 | 1579.91 | 1.5799 | 1579.91 | 0 | 0 | 5.6039 | 5603.92 | 5.6039 | 5603.92 | 0 | 0 | 2024-07-02 00:00:20 | 0.5852 | 4178.1554 | 4178.1554 | 24086.1 | Close | 50.604 |  | -0.0002 | 33.2 | 0 | 0
1595 | 2 | 4 |  | CC Chg | 10:09:00 | 13:15:29 | 155.878 | 3.7547 | 1.5812 | 1581.21 | 1.5812 | 1581.21 | 0 | 0 | 5.6088 | 5608.8 | 5.6088 | 5608.8 | 0 | 0 | 2024-07-02 00:00:50 | 0.5853 | 4190.2682 | 4190.2682 | 24087.11 | Close | 50.64561 |  | 0 | 33.2 | 0 | 0
1596 | 2 | 4 |  | CC Chg | 10:09:30 | 13:15:59 | 155.878 | 3.7553 | 1.5825 | 1582.51 | 1.5825 | 1582.51 | 0 | 0 | 5.6137 | 5613.67 | 5.6137 | 5613.67 | 0 | 0 | 2024-07-02 00:01:20 | 0.5854 | 2095.1341 | 2095.1341 | 24091.08 | Close | 50.68721 |  | 0 | 33.2 | 0 | 0
1597 | 2 | 4 |  | CC Chg | 10:10:00 | 13:16:29 | 155.878 | 3.7556 | 1.5838 | 1583.8 | 1.5838 | 1583.8 | 0 | 0 | 5.6185 | 5618.54 | 5.6185 | 5618.54 | 0 | 0 | 2024-07-02 00:01:50 | 0.5854 | 4179.9476 | 4179.9476 | 24093.07 | Close | 50.72872 |  | 0 | 33.2 | 0 | 0
1598 | 2 | 4 |  | CC Chg | 10:10:30 | 13:16:59 | 155.878 | 3.7559 | 1.5851 | 1585.1 | 1.5851 | 1585.1 | 0 | 0 | 5.6234 | 5623.42 | 5.6234 | 5623.42 | 0 | 0 | 2024-07-02 00:02:20 | 0.5855 | 4190.2682 | 4190.2682 | 24095.06 | Close | 50.77032 |  | 0 | 33.2 | 0 | 0
1599 | 2 | 4 |  | CC Chg | 10:11:00 | 13:17:29 | 155.1339 | 3.7565 | 1.5864 | 1586.39 | 1.5864 | 1586.39 | 0 | 0 | 5.6283 | 5628.27 | 5.6283 | 5628.27 | 0 | 0 | 2024-07-02 00:02:50 | 0.5828 | 2081.7757 | 2081.7757 | 24213.65 | Close | 50.81173 |  | 0.0002 | 33.2 | 0 | 0
1600 | 2 | 4 |  | CC Chg | 10:11:30 | 13:17:59 | 155.1339 | 3.7568 | 1.5877 | 1587.69 | 1.5877 | 1587.69 | 0 | 0 | 5.6332 | 5633.16 | 5.6332 | 5633.16 | 0 | 0 | 2024-07-02 00:03:20 | 0.5828 | 4212.642 | 4212.642 | 24216.63 | Close | 50.85342 |  | 0 | 33.2 | 0 | 0
1601 | 2 | 4 |  | CC Chg | 10:12:00 | 13:18:29 | 155.878 | 3.7574 | 1.589 | 1588.99 | 1.589 | 1588.99 | 0 | 0 | 5.638 | 5638.04 | 5.638 | 5638.04 | 0 | 0 | 2024-07-02 00:03:50 | 0.5857 | 2091.7603 | 2091.7603 | 24105.01 | Close | 50.89503 |  | 0 | 33.2 | 0 | 0
1602 | 2 | 4 |  | CC Chg | 10:12:30 | 13:18:59 | 155.1339 | 3.7578 | 1.5903 | 1590.29 | 1.5903 | 1590.29 | 0 | 0 | 5.6429 | 5642.9 | 5.6429 | 5642.9 | 0 | 0 | 2024-07-02 00:04:20 | 0.583 | 4183.7628 | 4183.7628 | 24222.62 | Close | 50.93644 |  | 0 | 33.2 | 0 | 0
1603 | 2 | 4 |  | CC Chg | 10:13:00 | 13:19:29 | 155.1339 | 3.7584 | 1.5916 | 1591.59 | 1.5916 | 1591.59 | 0 | 0 | 5.6478 | 5647.79 | 5.6478 | 5647.79 | 0 | 0 | 2024-07-02 00:04:50 | 0.5831 | 2096.1455 | 2096.1455 | 24226.63 | Close | 50.97813 |  | 0 | 33.2 | 0 | 0
1604 | 2 | 4 |  | CC Chg | 10:13:30 | 13:19:59 | 155.878 | 3.7587 | 1.5929 | 1592.89 | 1.5929 | 1592.89 | 0 | 0 | 5.6527 | 5652.68 | 5.6527 | 5652.68 | 0 | 0 | 2024-07-02 00:05:20 | 0.5859 | 4203.8289 | 4203.8289 | 24112.96 | Close | 51.01974 |  | 0 | 33.2 | 0 | 0
1605 | 2 | 4 |  | CC Chg | 10:14:00 | 13:20:29 | 155.878 | 3.759 | 1.5942 | 1594.19 | 1.5942 | 1594.19 | 0 | 0 | 5.6576 | 5657.56 | 5.6576 | 5657.56 | 0 | 0 | 2024-07-02 00:05:50 | 0.5859 | 4176.7946 | 4176.7946 | 24114.96 | Close | 51.06134 |  | 0 | 33.2 | 0 | 0
1606 | 2 | 4 |  | CC Chg | 10:14:30 | 13:20:59 | 155.878 | 3.7593 | 1.5955 | 1595.48 | 1.5955 | 1595.48 | 0 | 0 | 5.6624 | 5662.43 | 5.6624 | 5662.43 | 0 | 0 | 2024-07-02 00:06:20 | 0.586 | 4180.3956 | 4180.3956 | 24115.96 | Close | 51.10285 |  | 0.0002 | 33.2 | 0 | 0
1607 | 2 | 4 |  | CC Chg | 10:15:00 | 13:21:29 | 155.878 | 3.7599 | 1.5968 | 1596.78 | 1.5968 | 1596.78 | 0 | 0 | 5.6673 | 5667.31 | 5.6673 | 5667.31 | 0 | 0 | 2024-07-02 00:06:50 | 0.5861 | 2095.1341 | 2095.1341 | 24120.92 | Close | 51.14446 |  | 0 | 33.2 | 0 | 0
1608 | 2 | 4 |  | CC Chg | 10:15:30 | 13:21:59 | 155.878 | 3.7599 | 1.5981 | 1598.08 | 1.5981 | 1598.08 | 0 | 0 | 5.6722 | 5672.2 | 5.6722 | 5672.2 | 0 | 0 | 2024-07-02 00:07:20 | 0.5861 | 0 | 0 | 24120.92 | Close | 51.18606 |  | 0 | 33.2 | 0 | 0
1609 | 2 | 4 |  | CC Chg | 10:16:00 | 13:22:29 | 155.878 | 3.7605 | 1.5994 | 1599.38 | 1.5994 | 1599.38 | 0 | 0 | 5.6771 | 5677.07 | 5.6771 | 5677.07 | 0 | 0 | 2024-07-02 00:07:50 | 0.5862 | 2090.8698 | 2090.8698 | 24124.9 | Close | 51.22758 |  | 0 | 33.2 | 0 | 0
1610 | 2 | 4 |  | CC Chg | 10:16:30 | 13:22:59 | 155.878 | 3.7609 | 1.6007 | 1600.68 | 1.6007 | 1600.68 | 0 | 0 | 5.682 | 5681.96 | 5.682 | 5681.96 | 0 | 0 | 2024-07-02 00:08:20 | 0.5862 | 4190.2682 | 4190.2682 | 24126.89 | Close | 51.26919 |  | 0 | 33.2 | 0 | 0
1611 | 2 | 4 |  | CC Chg | 10:17:00 | 13:23:29 | 155.1339 | 3.7612 | 1.602 | 1601.97 | 1.602 | 1601.97 | 0 | 0 | 5.6868 | 5686.82 | 5.6868 | 5686.82 | 0 | 0 | 2024-07-02 00:08:50 | 0.5835 | 4170.2668 | 4170.2668 | 24243.62 | Close | 51.3106 |  | 0.0002 | 33.2 | 0 | 0
1612 | 2 | 4 |  | CC Chg | 10:17:30 | 13:23:59 | 155.878 | 3.7618 | 1.6033 | 1603.27 | 1.6033 | 1603.27 | 0 | 0 | 5.6917 | 5691.71 | 5.6917 | 5691.71 | 0 | 0 | 2024-07-02 00:09:20 | 0.5864 | 2098.8544 | 2098.8544 | 24132.85 | Close | 51.35228 |  | 0 | 33.2 | 0 | 0
1613 | 2 | 4 |  | CC Chg | 10:18:00 | 13:24:29 | 155.878 | 3.7621 | 1.6046 | 1604.57 | 1.6046 | 1604.57 | 0 | 0 | 5.6966 | 5696.6 | 5.6966 | 5696.6 | 0 | 0 | 2024-07-02 00:09:50 | 0.5864 | 4190.2682 | 4190.2682 | 24133.86 | Close | 51.39388 |  | 0.0002 | 33.2 | 0 | 0
1614 | 2 | 4 |  | CC Chg | 10:18:30 | 13:24:59 | 155.878 | 3.7624 | 1.6059 | 1605.87 | 1.6059 | 1605.87 | 0 | 0 | 5.7015 | 5701.49 | 5.7015 | 5701.49 | 0 | 0 | 2024-07-02 00:10:20 | 0.5865 | 4190.2682 | 4190.2682 | 24136.83 | Close | 51.43549 |  | 0 | 33.2 | 0 | 0
1615 | 2 | 4 |  | CC Chg | 10:19:00 | 13:25:29 | 155.878 | 3.763 | 1.6072 | 1607.16 | 1.6072 | 1607.16 | 0 | 0 | 5.7064 | 5706.37 | 5.7064 | 5706.37 | 0 | 0 | 2024-07-02 00:10:50 | 0.5866 | 2090.4218 | 2090.4218 | 24141.8 | Close | 51.477 |  | -0.0002 | 33.2 | 0 | 0
1616 | 2 | 4 |  | CC Chg | 10:19:30 | 13:25:59 | 155.878 | 3.7633 | 1.6085 | 1608.46 | 1.6085 | 1608.46 | 0 | 0 | 5.7113 | 5711.25 | 5.7113 | 5711.25 | 0 | 0 | 2024-07-02 00:11:20 | 0.5866 | 4190.2682 | 4190.2682 | 24142.8 | Close | 51.51861 |  | 0 | 33.2 | 0 | 0
1617 | 2 | 4 |  | CC Chg | 10:20:00 | 13:26:29 | 155.878 | 3.7636 | 1.6098 | 1609.76 | 1.6098 | 1609.76 | 0 | 0 | 5.7161 | 5716.14 | 5.7161 | 5716.14 | 0 | 0 | 2024-07-02 00:11:50 | 0.5867 | 4190.2682 | 4190.2682 | 24144.79 | Close | 51.56021 |  | 0 | 33.2 | 0 | 0
1618 | 2 | 4 |  | CC Chg | 10:20:30 | 13:26:59 | 155.878 | 3.764 | 1.6111 | 1611.06 | 1.6111 | 1611.06 | 0 | 0 | 5.721 | 5721.02 | 5.721 | 5721.02 | 0 | 0 | 2024-07-02 00:12:20 | 0.5867 | 4183.9798 | 4183.9798 | 24146.78 | Close | 51.60176 |  | 0 | 33.2 | 0 | 0
1619 | 2 | 4 |  | CC Chg | 10:21:00 | 13:27:29 | 155.878 | 3.7646 | 1.6124 | 1612.36 | 1.6124 | 1612.36 | 0 | 0 | 5.7259 | 5725.91 | 5.7259 | 5725.91 | 0 | 0 | 2024-07-02 00:12:50 | 0.5868 | 2095.1341 | 2095.1341 | 24150.75 | Close | 51.64336 |  | 0 | 33.2 | 0 | 0
1620 | 2 | 4 |  | CC Chg | 10:21:30 | 13:27:59 | 155.878 | 3.7652 | 1.6137 | 1613.66 | 1.6137 | 1613.66 | 0 | 0 | 5.7308 | 5730.8 | 5.7308 | 5730.8 | 0 | 0 | 2024-07-02 00:13:20 | 0.5869 | 2095.1341 | 2095.1341 | 24154.73 | Close | 51.68497 |  | 0 | 33.2 | 0 | 0
1621 | 2 | 4 |  | CC Chg | 10:22:00 | 13:28:29 | 155.878 | 3.7655 | 1.615 | 1614.95 | 1.615 | 1614.95 | 0 | 0 | 5.7357 | 5735.69 | 5.7357 | 5735.69 | 0 | 0 | 2024-07-02 00:13:50 | 0.587 | 4182.6357 | 4182.6357 | 24156.72 | Close | 51.7265 |  | 0 | 33.2 | 0 | 0
1622 | 2 | 4 |  | CC Chg | 10:22:30 | 13:28:59 | 155.878 | 3.7661 | 1.6163 | 1616.25 | 1.6163 | 1616.25 | 0 | 0 | 5.7406 | 5740.58 | 5.7406 | 5740.58 | 0 | 0 | 2024-07-02 00:14:20 | 0.5871 | 2095.1341 | 2095.1341 | 24160.7 | Close | 51.76811 |  | 0 | 33.2 | 0 | 0
1623 | 2 | 4 |  | CC Chg | 10:23:00 | 13:29:29 | 155.878 | 3.7664 | 1.6176 | 1617.55 | 1.6176 | 1617.55 | 0 | 0 | 5.7455 | 5745.47 | 5.7455 | 5745.47 | 0 | 0 | 2024-07-02 00:14:50 | 0.5871 | 4190.2682 | 4190.2682 | 24161.7 | Close | 51.80971 |  | 0.0002 | 33.2 | 0 | 0
1624 | 2 | 4 |  | CC Chg | 10:23:30 | 13:29:59 | 155.878 | 3.7667 | 1.6188 | 1618.85 | 1.6188 | 1618.85 | 0 | 0 | 5.7504 | 5750.35 | 5.7504 | 5750.35 | 0 | 0 | 2024-07-02 00:15:20 | 0.5872 | 4179.9476 | 4179.9476 | 24164.67 | Close | 51.85122 |  | 0 | 33.2 | 0 | 0
1625 | 2 | 4 |  | CC Chg | 10:24:00 | 13:30:29 | 155.878 | 3.7674 | 1.6201 | 1620.15 | 1.6201 | 1620.15 | 0 | 0 | 5.7552 | 5755.24 | 5.7552 | 5755.24 | 0 | 0 | 2024-07-02 00:15:50 | 0.5872 | 2095.1341 | 2095.1341 | 24167.66 | Close | 51.89282 |  | 0.0002 | 33.2 | 0 | 0
1626 | 2 | 4 |  | CC Chg | 10:24:30 | 13:30:59 | 155.878 | 3.7677 | 1.6214 | 1621.44 | 1.6214 | 1621.44 | 0 | 0 | 5.7601 | 5760.14 | 5.7601 | 5760.14 | 0 | 0 | 2024-07-02 00:16:20 | 0.5873 | 4190.2682 | 4190.2682 | 24169.65 | Close | 51.93443 |  | 0.0002 | 33.2 | 0 | 0
1627 | 2 | 4 |  | CC Chg | 10:25:00 | 13:31:29 | 155.878 | 3.768 | 1.6227 | 1622.74 | 1.6227 | 1622.74 | 0 | 0 | 5.765 | 5765.02 | 5.765 | 5765.02 | 0 | 0 | 2024-07-02 00:16:50 | 0.5873 | 4180.3956 | 4180.3956 | 24172.63 | Close | 51.97594 |  | 0 | 33.2 | 0 | 0
1628 | 2 | 4 |  | CC Chg | 10:25:30 | 13:31:59 | 155.878 | 3.7683 | 1.624 | 1624.04 | 1.624 | 1624.04 | 0 | 0 | 5.7699 | 5769.91 | 5.7699 | 5769.91 | 0 | 0 | 2024-07-02 00:17:20 | 0.5874 | 4190.2682 | 4190.2682 | 24173.63 | Close | 52.01754 |  | 0.0002 | 33.2 | 0 | 0
1629 | 2 | 4 |  | CC Chg | 10:26:00 | 13:32:29 | 155.878 | 3.7689 | 1.6253 | 1625.34 | 1.6253 | 1625.34 | 0 | 0 | 5.7748 | 5774.81 | 5.7748 | 5774.81 | 0 | 0 | 2024-07-02 00:17:50 | 0.5875 | 2095.1341 | 2095.1341 | 24178.59 | Close | 52.05915 |  | 0 | 33.2 | 0 | 0
1630 | 2 | 4 |  | CC Chg | 10:26:30 | 13:32:59 | 155.878 | 3.7692 | 1.6266 | 1626.64 | 1.6266 | 1626.64 | 0 | 0 | 5.7797 | 5779.7 | 5.7797 | 5779.7 | 0 | 0 | 2024-07-02 00:18:20 | 0.5875 | 4183.0838 | 4183.0838 | 24179.6 | Close | 52.10068 |  | 0.0002 | 33.2 | 0 | 0
1631 | 2 | 4 |  | CC Chg | 10:27:00 | 13:33:29 | 155.878 | 3.7695 | 1.6279 | 1627.93 | 1.6279 | 1627.93 | 0 | 0 | 5.7846 | 5784.59 | 5.7846 | 5784.59 | 0 | 0 | 2024-07-02 00:18:50 | 0.5876 | 4190.2682 | 4190.2682 | 24182.57 | Close | 52.14229 |  | 0 | 33.2 | 0 | 0
1632 | 2 | 4 |  | CC Chg | 10:27:30 | 13:33:59 | 155.878 | 3.7698 | 1.6292 | 1629.23 | 1.6292 | 1629.23 | 0 | 0 | 5.7895 | 5789.49 | 5.7895 | 5789.49 | 0 | 0 | 2024-07-02 00:19:20 | 0.5876 | 4190.2682 | 4190.2682 | 24184.56 | Close | 52.18389 |  | 0 | 33.2 | 0 | 0
1633 | 2 | 4 |  | CC Chg | 10:28:00 | 13:34:29 | 155.1339 | 3.7705 | 1.6305 | 1630.53 | 1.6305 | 1630.53 | 0 | 0 | 5.7944 | 5794.38 | 5.7944 | 5794.38 | 0 | 0 | 2024-07-02 00:19:50 | 0.5849 | 2090.4218 | 2090.4218 | 24303.57 | Close | 52.22541 |  | 0.0002 | 33.2 | 0 | 0
1634 | 2 | 4 |  | CC Chg | 10:28:30 | 13:34:59 | 155.878 | 3.7708 | 1.6318 | 1631.83 | 1.6318 | 1631.83 | 0 | 0 | 5.7993 | 5799.27 | 5.7993 | 5799.27 | 0 | 0 | 2024-07-02 00:20:20 | 0.5878 | 4190.2682 | 4190.2682 | 24189.54 | Close | 52.26701 |  | 0.0002 | 33.2 | 0 | 0
1635 | 2 | 4 |  | CC Chg | 10:29:00 | 13:35:29 | 155.878 | 3.7711 | 1.6331 | 1633.13 | 1.6331 | 1633.13 | 0 | 0 | 5.8042 | 5804.17 | 5.8042 | 5804.17 | 0 | 0 | 2024-07-02 00:20:50 | 0.5878 | 4176.7946 | 4176.7946 | 24192.52 | Close | 52.30862 |  | 0 | 33.2 | 0 | 0
1636 | 2 | 4 |  | CC Chg | 10:29:30 | 13:35:59 | 155.878 | 3.7717 | 1.6344 | 1634.42 | 1.6344 | 1634.42 | 0 | 0 | 5.8091 | 5809.06 | 5.8091 | 5809.06 | 0 | 0 | 2024-07-02 00:21:20 | 0.5879 | 2093.7989 | 2093.7989 | 24196.49 | Close | 52.35013 |  | 0 | 33.2 | 0 | 0
1637 | 2 | 4 |  | CC Chg | 10:30:00 | 13:36:29 | 155.878 | 3.772 | 1.6357 | 1635.72 | 1.6357 | 1635.72 | 0 | 0 | 5.814 | 5813.96 | 5.814 | 5813.96 | 0 | 0 | 2024-07-02 00:21:50 | 0.588 | 4190.2682 | 4190.2682 | 24197.5 | Close | 52.39174 |  | 0.0002 | 33.2 | 0 | 0
1638 | 2 | 4 |  | CC Chg | 10:30:30 | 13:36:59 | 155.878 | 3.7723 | 1.637 | 1637.02 | 1.637 | 1637.02 | 0 | 0 | 5.8189 | 5818.86 | 5.8189 | 5818.86 | 0 | 0 | 2024-07-02 00:22:20 | 0.588 | 4190.2682 | 4190.2682 | 24200.47 | Close | 52.43334 |  | 0 | 33.2 | 0 | 0
1639 | 2 | 4 |  | CC Chg | 10:31:00 | 13:37:29 | 155.878 | 3.7729 | 1.6383 | 1638.32 | 1.6383 | 1638.32 | 0 | 0 | 5.8238 | 5823.75 | 5.8238 | 5823.75 | 0 | 0 | 2024-07-02 00:22:50 | 0.5881 | 2090.6458 | 2090.6458 | 24204.45 | Close | 52.47486 |  | 0 | 33.2 | 0 | 0
1640 | 2 | 4 |  | CC Chg | 10:31:30 | 13:37:59 | 155.878 | 3.7736 | 1.6396 | 1639.62 | 1.6396 | 1639.62 | 0 | 0 | 5.8287 | 5828.65 | 5.8287 | 5828.65 | 0 | 0 | 2024-07-02 00:23:20 | 0.5882 | 2095.1341 | 2095.1341 | 24208.43 | Close | 52.51647 |  | 0 | 33.2 | 0 | 0
1641 | 2 | 4 |  | CC Chg | 10:32:00 | 13:38:29 | 155.878 | 3.7739 | 1.6409 | 1640.92 | 1.6409 | 1640.92 | 0 | 0 | 5.8336 | 5833.55 | 5.8336 | 5833.55 | 0 | 0 | 2024-07-02 00:23:50 | 0.5883 | 4190.2682 | 4190.2682 | 24209.43 | Close | 52.55807 |  | 0.0002 | 33.2 | 0 | 0
1642 | 2 | 4 |  | CC Chg | 10:32:30 | 13:38:59 | 155.1339 | 3.7742 | 1.6422 | 1642.21 | 1.6422 | 1642.21 | 0 | 0 | 5.8384 | 5838.44 | 5.8384 | 5838.44 | 0 | 0 | 2024-07-02 00:24:20 | 0.5855 | 4166.9538 | 4166.9538 | 24328.54 | Close | 52.59958 |  | 0 | 33.2 | 0 | 0
1643 | 2 | 4 |  | CC Chg | 10:33:00 | 13:39:29 | 155.878 | 3.7748 | 1.6435 | 1643.51 | 1.6435 | 1643.51 | 0 | 0 | 5.8433 | 5843.35 | 5.8433 | 5843.35 | 0 | 0 | 2024-07-02 00:24:50 | 0.5884 | 2095.1341 | 2095.1341 | 24215.4 | Close | 52.64119 |  | 0.0002 | 33.2 | 0 | 0
1644 | 2 | 4 |  | CC Chg | 10:33:30 | 13:39:59 | 155.878 | 3.7751 | 1.6448 | 1644.81 | 1.6448 | 1644.81 | 0 | 0 | 5.8483 | 5848.25 | 5.8483 | 5848.25 | 0 | 0 | 2024-07-02 00:25:20 | 0.5885 | 4190.2682 | 4190.2682 | 24218.38 | Close | 52.68279 |  | 0 | 33.2 | 0 | 0
1645 | 2 | 4 |  | CC Chg | 10:34:00 | 13:40:29 | 155.878 | 3.7757 | 1.6461 | 1646.11 | 1.6461 | 1646.11 | 0 | 0 | 5.8532 | 5853.15 | 5.8532 | 5853.15 | 0 | 0 | 2024-07-02 00:25:50 | 0.5886 | 2092.886 | 2092.886 | 24222.35 | Close | 52.72435 |  | 0 | 33.2 | 0 | 0
1646 | 2 | 4 |  | CC Chg | 10:34:30 | 13:40:59 | 155.878 | 3.776 | 1.6474 | 1647.41 | 1.6474 | 1647.41 | 0 | 0 | 5.8581 | 5858.06 | 5.8581 | 5858.06 | 0 | 0 | 2024-07-02 00:26:20 | 0.5886 | 4190.2682 | 4190.2682 | 24224.34 | Close | 52.76596 |  | 0 | 33.2 | 0 | 0
1647 | 2 | 4 |  | CC Chg | 10:35:00 | 13:41:29 | 155.878 | 3.7764 | 1.6487 | 1648.71 | 1.6487 | 1648.71 | 0 | 0 | 5.863 | 5862.96 | 5.863 | 5862.96 | 0 | 0 | 2024-07-02 00:26:50 | 0.5887 | 4190.2682 | 4190.2682 | 24226.33 | Close | 52.80757 |  | 0 | 33.2 | 0 | 0
1648 | 2 | 4 |  | CC Chg | 10:35:30 | 13:41:59 | 155.878 | 3.7767 | 1.65 | 1650 | 1.65 | 1650 | 0 | 0 | 5.8679 | 5867.86 | 5.8679 | 5867.86 | 0 | 0 | 2024-07-02 00:27:20 | 0.5887 | 4181.2916 | 4181.2916 | 24228.32 | Close | 52.84908 |  | 0 | 33.2 | 0 | 0
1649 | 2 | 4 |  | CC Chg | 10:36:00 | 13:42:29 | 155.878 | 3.7773 | 1.6513 | 1651.3 | 1.6513 | 1651.3 | 0 | 0 | 5.8728 | 5872.76 | 5.8728 | 5872.76 | 0 | 0 | 2024-07-02 00:27:50 | 0.5888 | 2095.1341 | 2095.1341 | 24232.3 | Close | 52.89069 |  | 0 | 33.2 | 0 | 0
1650 | 2 | 4 |  | CC Chg | 10:36:30 | 13:42:59 | 155.878 | 3.7776 | 1.6526 | 1652.6 | 1.6526 | 1652.6 | 0 | 0 | 5.8777 | 5877.67 | 5.8777 | 5877.67 | 0 | 0 | 2024-07-02 00:28:20 | 0.5888 | 4190.2682 | 4190.2682 | 24233.3 | Close | 52.9323 |  | 0.0002 | 33.2 | 0 | 0
1651 | 2 | 4 |  | CC Chg | 10:37:00 | 13:43:29 | 155.878 | 3.7779 | 1.6539 | 1653.9 | 1.6539 | 1653.9 | 0 | 0 | 5.8826 | 5882.57 | 5.8826 | 5882.57 | 0 | 0 | 2024-07-02 00:28:50 | 0.5889 | 4181.2916 | 4181.2916 | 24236.27 | Close | 52.97381 |  | 0 | 33.2 | 0 | 0
1652 | 2 | 4 |  | CC Chg | 10:37:30 | 13:43:59 | 155.878 | 3.7785 | 1.6552 | 1655.19 | 1.6552 | 1655.19 | 0 | 0 | 5.8875 | 5887.47 | 5.8875 | 5887.47 | 0 | 0 | 2024-07-02 00:29:20 | 0.589 | 2095.1341 | 2095.1341 | 24240.25 | Close | 53.01542 |  | 0 | 33.2 | 0 | 0
1653 | 2 | 4 |  | CC Chg | 10:38:00 | 13:44:29 | 155.878 | 3.7788 | 1.6565 | 1656.49 | 1.6565 | 1656.49 | 0 | 0 | 5.8924 | 5892.38 | 5.8924 | 5892.38 | 0 | 0 | 2024-07-02 00:29:50 | 0.589 | 4190.2682 | 4190.2682 | 24241.25 | Close | 53.05702 |  | 0.0002 | 33.2 | 0 | 0
1654 | 2 | 4 |  | CC Chg | 10:38:30 | 13:44:59 | 155.878 | 3.7791 | 1.6578 | 1657.79 | 1.6578 | 1657.79 | 0 | 0 | 5.8973 | 5897.28 | 5.8973 | 5897.28 | 0 | 0 | 2024-07-02 00:30:20 | 0.5891 | 4177.7074 | 4177.7074 | 24244.23 | Close | 53.09851 |  | 0 | 33.2 | 0 | 0
1655 | 2 | 4 |  | CC Chg | 10:39:00 | 13:45:29 | 155.878 | 3.7798 | 1.6591 | 1659.09 | 1.6591 | 1659.09 | 0 | 0 | 5.9022 | 5902.19 | 5.9022 | 5902.19 | 0 | 0 | 2024-07-02 00:30:50 | 0.5892 | 2095.1341 | 2095.1341 | 24248.21 | Close | 53.14011 |  | 0 | 33.2 | 0 | 0
1656 | 2 | 4 |  | CC Chg | 10:39:30 | 13:45:59 | 155.878 | 3.7801 | 1.6604 | 1660.39 | 1.6604 | 1660.39 | 0 | 0 | 5.9071 | 5907.1 | 5.9071 | 5907.1 | 0 | 0 | 2024-07-02 00:31:20 | 0.5892 | 4190.2682 | 4190.2682 | 24249.21 | Close | 53.18172 |  | 0.0002 | 33.2 | 0 | 0
1657 | 2 | 4 |  | CC Chg | 10:40:00 | 13:46:29 | 155.878 | 3.7807 | 1.6617 | 1661.68 | 1.6617 | 1661.68 | 0 | 0 | 5.912 | 5911.99 | 5.912 | 5911.99 | 0 | 0 | 2024-07-02 00:31:50 | 0.5893 | 2090.4218 | 2090.4218 | 24254.17 | Close | 53.22323 |  | 0 | 33.2 | 0 | 0
1658 | 2 | 4 |  | CC Chg | 10:40:30 | 13:46:59 | 155.878 | 3.7813 | 1.663 | 1662.98 | 1.663 | 1662.98 | 0 | 0 | 5.9169 | 5916.91 | 5.9169 | 5916.91 | 0 | 0 | 2024-07-02 00:32:20 | 0.5894 | 2095.1341 | 2095.1341 | 24259.14 | Close | 53.26484 |  | -0.0002 | 33.2 | 0 | 0
1659 | 2 | 4 |  | CC Chg | 10:41:00 | 13:47:29 | 155.878 | 3.7816 | 1.6643 | 1664.28 | 1.6643 | 1664.28 | 0 | 0 | 5.9218 | 5921.82 | 5.9218 | 5921.82 | 0 | 0 | 2024-07-02 00:32:50 | 0.5895 | 4190.2682 | 4190.2682 | 24260.14 | Close | 53.30644 |  | 0 | 33.2 | 0 | 0
1660 | 2 | 4 |  | CC Chg | 10:41:30 | 13:47:59 | 155.878 | 3.7819 | 1.6656 | 1665.58 | 1.6656 | 1665.58 | 0 | 0 | 5.9267 | 5926.72 | 5.9267 | 5926.72 | 0 | 0 | 2024-07-02 00:33:20 | 0.5895 | 4180.3956 | 4180.3956 | 24262.13 | Close | 53.34795 |  | 0 | 33.2 | 0 | 0
1661 | 2 | 4 |  | CC Chg | 10:42:00 | 13:48:29 | 155.878 | 3.7826 | 1.6669 | 1666.88 | 1.6669 | 1666.88 | 0 | 0 | 5.9316 | 5931.63 | 5.9316 | 5931.63 | 0 | 0 | 2024-07-02 00:33:50 | 0.5896 | 2095.1341 | 2095.1341 | 24266.11 | Close | 53.38956 |  | 0 | 33.2 | 0 | 0
1662 | 2 | 4 |  | CC Chg | 10:42:30 | 13:48:59 | 155.878 | 3.7829 | 1.6682 | 1668.17 | 1.6682 | 1668.17 | 0 | 0 | 5.9365 | 5936.55 | 5.9365 | 5936.55 | 0 | 0 | 2024-07-02 00:34:20 | 0.5897 | 4190.2682 | 4190.2682 | 24268.09 | Close | 53.43116 |  | 0 | 33.2 | 0 | 0
1663 | 2 | 4 |  | CC Chg | 10:43:00 | 13:49:29 | 155.1339 | 3.7835 | 1.6695 | 1669.47 | 1.6695 | 1669.47 | 0 | 0 | 5.9414 | 5941.44 | 5.9414 | 5941.44 | 0 | 0 | 2024-07-02 00:34:50 | 0.5869 | 2088.1817 | 2088.1817 | 24388.49 | Close | 53.47263 |  | 0 | 33.2 | 0 | 0
1664 | 2 | 4 |  | CC Chg | 10:43:30 | 13:49:59 | 155.878 | 3.7838 | 1.6708 | 1670.77 | 1.6708 | 1670.77 | 0 | 0 | 5.9464 | 5946.36 | 5.9464 | 5946.36 | 0 | 0 | 2024-07-02 00:35:20 | 0.5898 | 4190.2682 | 4190.2682 | 24274.06 | Close | 53.51424 |  | 0 | 33.2 | 0 | 0
1665 | 2 | 4 |  | CC Chg | 10:44:00 | 13:50:29 | 155.878 | 3.7841 | 1.6721 | 1672.07 | 1.6721 | 1672.07 | 0 | 0 | 5.9513 | 5951.27 | 5.9513 | 5951.27 | 0 | 0 | 2024-07-02 00:35:50 | 0.5899 | 4190.2682 | 4190.2682 | 24275.06 | Close | 53.55584 |  | 0.0002 | 33.2 | 0 | 0
1666 | 2 | 4 |  | CC Chg | 10:44:30 | 13:50:59 | 155.878 | 3.7847 | 1.6734 | 1673.36 | 1.6734 | 1673.36 | 0 | 0 | 5.9562 | 5956.17 | 5.9562 | 5956.17 | 0 | 0 | 2024-07-02 00:36:20 | 0.59 | 2088.4057 | 2088.4057 | 24279.04 | Close | 53.59732 |  | 0.0002 | 33.2 | 0 | 0
1667 | 2 | 4 |  | CC Chg | 10:45:00 | 13:51:29 | 155.878 | 3.785 | 1.6747 | 1674.66 | 1.6747 | 1674.66 | 0 | 0 | 5.9611 | 5961.09 | 5.9611 | 5961.09 | 0 | 0 | 2024-07-02 00:36:50 | 0.59 | 4190.2682 | 4190.2682 | 24282.02 | Close | 53.63892 |  | 0 | 33.2 | 0 | 0
1668 | 2 | 4 |  | CC Chg | 10:45:30 | 13:51:59 | 155.878 | 3.7853 | 1.676 | 1675.96 | 1.676 | 1675.96 | 0 | 0 | 5.966 | 5966.01 | 5.966 | 5966.01 | 0 | 0 | 2024-07-02 00:37:20 | 0.5901 | 4190.2682 | 4190.2682 | 24284 | Close | 53.68053 |  | 0 | 33.2 | 0 | 0
1669 | 2 | 4 |  | CC Chg | 10:46:00 | 13:52:29 | 155.878 | 3.786 | 1.6773 | 1677.26 | 1.6773 | 1677.26 | 0 | 0 | 5.9709 | 5970.91 | 5.9709 | 5970.91 | 0 | 0 | 2024-07-02 00:37:50 | 0.5901 | 2086.3846 | 2086.3846 | 24287.99 | Close | 53.72203 |  | 0 | 33.2 | 0 | 0
1670 | 2 | 4 |  | CC Chg | 10:46:30 | 13:52:59 | 155.878 | 3.7863 | 1.6786 | 1678.55 | 1.6786 | 1678.55 | 0 | 0 | 5.9758 | 5975.83 | 5.9758 | 5975.83 | 0 | 0 | 2024-07-02 00:38:20 | 0.5902 | 4203.8289 | 4203.8289 | 24289.97 | Close | 53.76363 |  | 0 | 33.2 | 0 | 0
1671 | 2 | 4 |  | CC Chg | 10:47:00 | 13:53:29 | 155.878 | 3.7866 | 1.6799 | 1679.85 | 1.6799 | 1679.85 | 0 | 0 | 5.9808 | 5980.75 | 5.9808 | 5980.75 | 0 | 0 | 2024-07-02 00:38:50 | 0.5902 | 4190.2682 | 4190.2682 | 24291.96 | Close | 53.80524 |  | 0 | 33.2 | 0 | 0
1672 | 2 | 4 |  | CC Chg | 10:47:30 | 13:53:59 | 155.878 | 3.7872 | 1.6812 | 1681.15 | 1.6812 | 1681.15 | 0 | 0 | 5.9857 | 5985.66 | 5.9857 | 5985.66 | 0 | 0 | 2024-07-02 00:39:20 | 0.5903 | 2091.0938 | 2091.0938 | 24295.94 | Close | 53.84677 |  | 0 | 33.2 | 0 | 0
1673 | 2 | 4 |  | CC Chg | 10:48:00 | 13:54:29 | 155.878 | 3.7875 | 1.6824 | 1682.45 | 1.6824 | 1682.45 | 0 | 0 | 5.9906 | 5990.58 | 5.9906 | 5990.58 | 0 | 0 | 2024-07-02 00:39:50 | 0.5904 | 4190.2682 | 4190.2682 | 24297.93 | Close | 53.88837 |  | 0 | 33.2 | 0 | 0
1674 | 2 | 4 |  | CC Chg | 10:48:30 | 13:54:59 | 155.878 | 3.7884 | 1.6837 | 1683.75 | 1.6837 | 1683.75 | 0 | 0 | 5.9955 | 5995.5 | 5.9955 | 5995.5 | 0 | 0 | 2024-07-02 00:40:20 | 0.5905 | 1396.7561 | 1396.7561 | 24302.9 | Close | 53.92998 |  | 0.0002 | 33.2 | 0 | 0
1675 | 2 | 4 |  | CC Chg | 10:49:00 | 13:55:29 | 155.878 | 3.7888 | 1.685 | 1685.04 | 1.685 | 1685.04 | 0 | 0 | 6.0004 | 6000.41 | 6.0004 | 6000.41 | 0 | 0 | 2024-07-02 00:40:50 | 0.5906 | 4165.1674 | 4165.1674 | 24305.89 | Close | 53.97147 |  | 0 | 33.2 | 0 | 0
1676 | 2 | 4 |  | CC Chg | 10:49:30 | 13:55:59 | 155.878 | 3.7891 | 1.6863 | 1686.34 | 1.6863 | 1686.34 | 0 | 0 | 6.0053 | 6005.33 | 6.0053 | 6005.33 | 0 | 0 | 2024-07-02 00:41:20 | 0.5906 | 4190.2682 | 4190.2682 | 24307.88 | Close | 54.01307 |  | 0 | 33.2 | 0 | 0
1677 | 2 | 4 |  | CC Chg | 10:50:00 | 13:56:29 | 155.878 | 3.7897 | 1.6876 | 1687.64 | 1.6876 | 1687.64 | 0 | 0 | 6.0103 | 6010.25 | 6.0103 | 6010.25 | 0 | 0 | 2024-07-02 00:41:50 | 0.5907 | 2095.1341 | 2095.1341 | 24311.85 | Close | 54.05468 |  | 0 | 33.2 | 0 | 0
1678 | 2 | 4 |  | CC Chg | 10:50:30 | 13:56:59 | 155.878 | 3.79 | 1.6889 | 1688.94 | 1.6889 | 1688.94 | 0 | 0 | 6.0152 | 6015.16 | 6.0152 | 6015.16 | 0 | 0 | 2024-07-02 00:42:20 | 0.5908 | 4177.2594 | 4177.2594 | 24313.84 | Close | 54.09616 |  | 0 | 33.2 | 0 | 0
1679 | 2 | 4 |  | CC Chg | 10:51:00 | 13:57:29 | 155.878 | 3.7906 | 1.6902 | 1690.24 | 1.6902 | 1690.24 | 0 | 0 | 6.0201 | 6020.08 | 6.0201 | 6020.08 | 0 | 0 | 2024-07-02 00:42:50 | 0.5909 | 2095.1341 | 2095.1341 | 24316.83 | Close | 54.13776 |  | 0.0002 | 33.2 | 0 | 0
1680 | 2 | 4 |  | CC Chg | 10:51:30 | 13:57:59 | 155.878 | 3.7909 | 1.6915 | 1691.53 | 1.6915 | 1691.53 | 0 | 0 | 6.025 | 6025.01 | 6.025 | 6025.01 | 0 | 0 | 2024-07-02 00:43:20 | 0.5909 | 4190.2682 | 4190.2682 | 24319.81 | Close | 54.17937 |  | 0 | 33.2 | 0 | 0
1681 | 2 | 4 |  | CC Chg | 10:52:00 | 13:58:29 | 155.878 | 3.7915 | 1.6928 | 1692.83 | 1.6928 | 1692.83 | 0 | 0 | 6.0299 | 6029.91 | 6.0299 | 6029.91 | 0 | 0 | 2024-07-02 00:43:50 | 0.591 | 2087.9576 | 2087.9576 | 24323.79 | Close | 54.22083 |  | 0 | 33.2 | 0 | 0
1682 | 2 | 4 |  | CC Chg | 10:52:30 | 13:58:59 | 155.878 | 3.7919 | 1.6941 | 1694.13 | 1.6941 | 1694.13 | 0 | 0 | 6.0348 | 6034.84 | 6.0348 | 6034.84 | 0 | 0 | 2024-07-02 00:44:20 | 0.5911 | 4190.2682 | 4190.2682 | 24324.79 | Close | 54.26244 |  | 0.0002 | 33.2 | 0 | 0
1683 | 2 | 4 |  | CC Chg | 10:53:00 | 13:59:29 | 155.878 | 3.7922 | 1.6954 | 1695.43 | 1.6954 | 1695.43 | 0 | 0 | 6.0398 | 6039.77 | 6.0398 | 6039.77 | 0 | 0 | 2024-07-02 00:44:50 | 0.5911 | 4190.2682 | 4190.2682 | 24327.76 | Close | 54.30404 |  | 0 | 33.2 | 0 | 0
1684 | 2 | 4 |  | CC Chg | 10:53:30 | 13:59:59 | 155.1339 | 3.7928 | 1.6967 | 1696.72 | 1.6967 | 1696.72 | 0 | 0 | 6.0447 | 6044.67 | 6.0447 | 6044.67 | 0 | 0 | 2024-07-02 00:45:20 | 0.5884 | 2088.1817 | 2088.1817 | 24448.45 | Close | 54.34551 |  | 0 | 33.2 | 0 | 0
1685 | 2 | 4 |  | CC Chg | 10:54:00 | 14:00:29 | 155.878 | 3.7931 | 1.698 | 1698.02 | 1.698 | 1698.02 | 0 | 0 | 6.0496 | 6049.6 | 6.0496 | 6049.6 | 0 | 0 | 2024-07-02 00:45:50 | 0.5913 | 4190.2682 | 4190.2682 | 24332.74 | Close | 54.38712 |  | 0.0002 | 33.2 | 0 | 0
1686 | 2 | 4 |  | CC Chg | 10:54:30 | 14:00:59 | 155.1339 | 3.7937 | 1.6993 | 1699.31 | 1.6993 | 1699.31 | 0 | 0 | 6.0545 | 6054.51 | 6.0545 | 6054.51 | 0 | 0 | 2024-07-02 00:46:20 | 0.5885 | 2085.1334 | 2085.1334 | 24454.44 | Close | 54.42853 |  | 0 | 33.2 | 0 | 0
1687 | 2 | 4 |  | CC Chg | 10:55:00 | 14:01:29 | 155.878 | 3.794 | 1.7006 | 1700.61 | 1.7006 | 1700.61 | 0 | 0 | 6.0594 | 6059.44 | 6.0594 | 6059.44 | 0 | 0 | 2024-07-02 00:46:50 | 0.5914 | 4196.8127 | 4196.8127 | 24339.7 | Close | 54.4702 |  | 0 | 33.2 | 0 | 0
1688 | 2 | 4 |  | CC Chg | 10:55:30 | 14:01:59 | 155.878 | 3.7943 | 1.7019 | 1701.91 | 1.7019 | 1701.91 | 0 | 0 | 6.0644 | 6064.37 | 6.0644 | 6064.37 | 0 | 0 | 2024-07-02 00:47:20 | 0.5915 | 4190.2682 | 4190.2682 | 24342.67 | Close | 54.5118 |  | -0.0002 | 33.2 | 0 | 0
1689 | 2 | 4 |  | CC Chg | 10:56:00 | 14:02:29 | 155.878 | 3.795 | 1.7032 | 1703.21 | 1.7032 | 1703.21 | 0 | 0 | 6.0693 | 6069.3 | 6.0693 | 6069.3 | 0 | 0 | 2024-07-02 00:47:50 | 0.5915 | 2095.1341 | 2095.1341 | 24345.66 | Close | 54.55341 |  | 0 | 33.2 | 0 | 0
1690 | 2 | 4 |  | CC Chg | 10:56:30 | 14:02:59 | 155.878 | 3.7953 | 1.7045 | 1704.51 | 1.7045 | 1704.51 | 0 | 0 | 6.0742 | 6074.21 | 6.0742 | 6074.21 | 0 | 0 | 2024-07-02 00:48:20 | 0.5916 | 4177.7074 | 4177.7074 | 24347.65 | Close | 54.59489 |  | 0 | 33.2 | 0 | 0
1691 | 2 | 4 |  | CC Chg | 10:57:00 | 14:03:29 | 155.878 | 3.7962 | 1.7058 | 1705.81 | 1.7058 | 1705.81 | 0 | 0 | 6.0791 | 6079.15 | 6.0791 | 6079.15 | 0 | 0 | 2024-07-02 00:48:50 | 0.5917 | 1396.7561 | 1396.7561 | 24354.6 | Close | 54.6365 |  | -0.0002 | 33.2 | 0 | 0
1692 | 2 | 4 |  | CC Chg | 10:57:30 | 14:03:59 | 155.878 | 3.7965 | 1.7071 | 1707.11 | 1.7071 | 1707.11 | 0 | 0 | 6.0841 | 6084.08 | 6.0841 | 6084.08 | 0 | 0 | 2024-07-02 00:49:20 | 0.5918 | 4190.2682 | 4190.2682 | 24354.62 | Close | 54.6781 |  | 0.0002 | 33.2 | 0 | 0
1693 | 2 | 4 |  | CC Chg | 10:58:00 | 14:04:29 | 155.878 | 3.7968 | 1.7084 | 1708.4 | 1.7084 | 1708.4 | 0 | 0 | 6.089 | 6089 | 6.089 | 6089 | 0 | 0 | 2024-07-02 00:49:50 | 0.5918 | 4180.3956 | 4180.3956 | 24357.59 | Close | 54.71961 |  | 0 | 33.2 | 0 | 0
1694 | 2 | 4 |  | CC Chg | 10:58:30 | 14:04:59 | 155.878 | 3.7974 | 1.7097 | 1709.7 | 1.7097 | 1709.7 | 0 | 0 | 6.0939 | 6093.93 | 6.0939 | 6093.93 | 0 | 0 | 2024-07-02 00:50:20 | 0.5919 | 2095.1341 | 2095.1341 | 24360.58 | Close | 54.76122 |  | 0.0002 | 33.2 | 0 | 0
1695 | 2 | 4 |  | CC Chg | 10:59:00 | 14:05:29 | 155.1339 | 3.7981 | 1.711 | 1710.99 | 1.711 | 1710.99 | 0 | 0 | 6.0988 | 6098.84 | 6.0988 | 6098.84 | 0 | 0 | 2024-07-02 00:50:50 | 0.5892 | 2085.1334 | 2085.1334 | 24482.42 | Close | 54.80262 |  | 0 | 33.2 | 0 | 0
1696 | 2 | 4 |  | CC Chg | 10:59:30 | 14:05:59 | 155.1339 | 3.7984 | 1.7123 | 1712.29 | 1.7123 | 1712.29 | 0 | 0 | 6.1038 | 6103.78 | 6.1038 | 6103.78 | 0 | 0 | 2024-07-02 00:51:20 | 0.5893 | 4196.8127 | 4196.8127 | 24483.43 | Close | 54.8443 |  | 0.0002 | 33.2 | 0 | 0
1697 | 2 | 4 |  | CC Chg | 11:00:00 | 14:06:29 | 155.878 | 3.7987 | 1.7136 | 1713.59 | 1.7136 | 1713.59 | 0 | 0 | 6.1087 | 6108.71 | 6.1087 | 6108.71 | 0 | 0 | 2024-07-02 00:51:50 | 0.5921 | 4190.2682 | 4190.2682 | 24369.53 | Close | 54.8859 |  | 0 | 33.2 | 0 | 0
1698 | 2 | 4 |  | CC Chg | 11:00:30 | 14:06:59 | 155.878 | 3.7993 | 1.7149 | 1714.89 | 1.7149 | 1714.89 | 0 | 0 | 6.1136 | 6113.65 | 6.1136 | 6113.65 | 0 | 0 | 2024-07-02 00:52:20 | 0.5922 | 2095.1341 | 2095.1341 | 24373.5 | Close | 54.92751 |  | 0 | 33.2 | 0 | 0
1699 | 2 | 4 |  | CC Chg | 11:01:00 | 14:07:29 | 155.1339 | 3.7999 | 1.7162 | 1716.19 | 1.7162 | 1716.19 | 0 | 0 | 6.1186 | 6118.57 | 6.1186 | 6118.57 | 0 | 0 | 2024-07-02 00:52:50 | 0.5895 | 2087.2856 | 2087.2856 | 24494.41 | Close | 54.96896 |  | 0 | 33.2 | 0 | 0
1700 | 2 | 4 |  | CC Chg | 11:01:30 | 14:07:59 | 155.1339 | 3.8002 | 1.7175 | 1717.48 | 1.7175 | 1717.48 | 0 | 0 | 6.1235 | 6123.48 | 6.1235 | 6123.48 | 0 | 0 | 2024-07-02 00:53:20 | 0.5895 | 4170.2668 | 4170.2668 | 24495.41 | Close | 55.01036 |  | 0.0002 | 33.2 | 0 | 0
1701 | 2 | 4 |  | CC Chg | 11:02:00 | 14:08:29 | 155.878 | 3.8005 | 1.7188 | 1718.78 | 1.7188 | 1718.78 | 0 | 0 | 6.1284 | 6128.42 | 6.1284 | 6128.42 | 0 | 0 | 2024-07-02 00:53:50 | 0.5924 | 4190.2682 | 4190.2682 | 24381.46 | Close | 55.05197 |  | 0 | 33.2 | 0 | 0
1702 | 2 | 4 |  | CC Chg | 11:02:30 | 14:08:59 | 155.878 | 3.8012 | 1.7201 | 1720.08 | 1.7201 | 1720.08 | 0 | 0 | 6.1334 | 6133.36 | 6.1334 | 6133.36 | 0 | 0 | 2024-07-02 00:54:20 | 0.5925 | 2097.7343 | 2097.7343 | 24385.44 | Close | 55.09363 |  | 0 | 33.2 | 0 | 0
1703 | 2 | 4 |  | CC Chg | 11:03:00 | 14:09:29 | 155.1339 | 3.8015 | 1.7214 | 1721.37 | 1.7214 | 1721.37 | 0 | 0 | 6.1383 | 6138.27 | 6.1383 | 6138.27 | 0 | 0 | 2024-07-02 00:54:50 | 0.5897 | 4170.2668 | 4170.2668 | 24504.4 | Close | 55.13504 |  | 0 | 33.2 | 0 | 0
1704 | 2 | 4 |  | CC Chg | 11:03:30 | 14:09:59 | 155.1339 | 3.8021 | 1.7227 | 1722.66 | 1.7227 | 1722.66 | 0 | 0 | 6.1432 | 6143.19 | 6.1432 | 6143.19 | 0 | 0 | 2024-07-02 00:55:20 | 0.5898 | 2085.1334 | 2085.1334 | 24508.4 | Close | 55.17644 |  | 0 | 33.2 | 0 | 0
1705 | 2 | 4 |  | CC Chg | 11:04:00 | 14:10:29 | 155.878 | 3.8024 | 1.724 | 1723.97 | 1.724 | 1723.97 | 0 | 0 | 6.1482 | 6148.16 | 6.1482 | 6148.16 | 0 | 0 | 2024-07-02 00:55:50 | 0.5927 | 4214.1258 | 4214.1258 | 24393.39 | Close | 55.21829 |  | 0 | 33.2 | 0 | 0
1706 | 2 | 4 |  | CC Chg | 11:04:30 | 14:10:59 | 155.878 | 3.803 | 1.7253 | 1725.27 | 1.7253 | 1725.27 | 0 | 0 | 6.1531 | 6153.1 | 6.1531 | 6153.1 | 0 | 0 | 2024-07-02 00:56:20 | 0.5928 | 2095.1341 | 2095.1341 | 24397.37 | Close | 55.25989 |  | 0 | 33.2 | 0 | 0
1707 | 2 | 4 |  | CC Chg | 11:05:00 | 14:11:29 | 155.878 | 3.8033 | 1.7266 | 1726.57 | 1.7266 | 1726.57 | 0 | 0 | 6.158 | 6158.04 | 6.158 | 6158.04 | 0 | 0 | 2024-07-02 00:56:50 | 0.5929 | 4190.2682 | 4190.2682 | 24399.36 | Close | 55.3015 |  | 0 | 33.2 | 0 | 0
1708 | 2 | 4 |  | CC Chg | 11:05:30 | 14:11:59 | 155.878 | 3.8043 | 1.7279 | 1727.86 | 1.7279 | 1727.86 | 0 | 0 | 6.163 | 6162.96 | 6.163 | 6162.96 | 0 | 0 | 2024-07-02 00:57:20 | 0.593 | 1390.3274 | 1390.3274 | 24406.32 | Close | 55.34296 |  | -0.0002 | 33.2 | 0 | 0
1709 | 2 | 4 |  | CC Chg | 11:06:00 | 14:12:29 | 155.878 | 3.8049 | 1.7292 | 1729.16 | 1.7292 | 1729.16 | 0 | 0 | 6.1679 | 6167.9 | 6.1679 | 6167.9 | 0 | 0 | 2024-07-02 00:57:50 | 0.5931 | 2098.5188 | 2098.5188 | 24409.3 | Close | 55.38456 |  | 0 | 33.2 | 0 | 0
1710 | 2 | 4 |  | CC Chg | 11:06:30 | 14:12:59 | 155.878 | 3.8052 | 1.7305 | 1730.46 | 1.7305 | 1730.46 | 0 | 0 | 6.1728 | 6172.84 | 6.1728 | 6172.84 | 0 | 0 | 2024-07-02 00:58:20 | 0.5931 | 4176.7946 | 4176.7946 | 24410.31 | Close | 55.42617 |  | 0.0002 | 33.2 | 0 | 0
1711 | 2 | 4 |  | CC Chg | 11:07:00 | 14:13:29 | 155.878 | 3.8055 | 1.7318 | 1731.76 | 1.7318 | 1731.76 | 0 | 0 | 6.1778 | 6177.77 | 6.1778 | 6177.77 | 0 | 0 | 2024-07-02 00:58:50 | 0.5932 | 4176.3633 | 4176.3633 | 24412.3 | Close | 55.46764 |  | 0.0002 | 33.2 | 0 | 0
1712 | 2 | 4 |  | CC Chg | 11:07:30 | 14:13:59 | 155.878 | 3.8061 | 1.7331 | 1733.05 | 1.7331 | 1733.05 | 0 | 0 | 6.1827 | 6182.71 | 6.1827 | 6182.71 | 0 | 0 | 2024-07-02 00:59:20 | 0.5933 | 2095.1341 | 2095.1341 | 24417.26 | Close | 55.50924 |  | 0 | 33.2 | 0 | 0
1713 | 2 | 4 |  | CC Chg | 11:08:00 | 14:14:29 | 155.1339 | 3.8064 | 1.7343 | 1734.35 | 1.7343 | 1734.35 | 0 | 0 | 6.1876 | 6187.63 | 6.1876 | 6187.63 | 0 | 0 | 2024-07-02 00:59:50 | 0.5905 | 4170.2668 | 4170.2668 | 24536.38 | Close | 55.55065 |  | 0 | 33.2 | 0 | 0
1714 | 2 | 4 |  | CC Chg | 11:08:30 | 14:14:59 | 155.1339 | 3.807 | 1.7356 | 1735.65 | 1.7356 | 1735.65 | 0 | 0 | 6.1926 | 6192.59 | 6.1926 | 6192.59 | 0 | 0 | 2024-07-02 01:00:20 | 0.5906 | 2101.3476 | 2101.3476 | 24539.38 | Close | 55.59231 |  | 0.0002 | 33.2 | 0 | 0
1715 | 2 | 4 |  | CC Chg | 11:09:00 | 14:15:29 | 155.878 | 3.8074 | 1.7369 | 1736.95 | 1.7369 | 1736.95 | 0 | 0 | 6.1975 | 6197.53 | 6.1975 | 6197.53 | 0 | 0 | 2024-07-02 01:00:50 | 0.5935 | 4176.7946 | 4176.7946 | 24425.22 | Close | 55.63392 |  | 0 | 33.2 | 0 | 0
1716 | 2 | 4 |  | CC Chg | 11:09:30 | 14:15:59 | 155.878 | 3.808 | 1.7382 | 1738.25 | 1.7382 | 1738.25 | 0 | 0 | 6.2025 | 6202.48 | 6.2025 | 6202.48 | 0 | 0 | 2024-07-02 01:01:20 | 0.5936 | 2098.5188 | 2098.5188 | 24429.19 | Close | 55.67553 |  | 0 | 33.2 | 0 | 0
1717 | 2 | 4 |  | CC Chg | 11:10:00 | 14:16:29 | 155.878 | 3.8086 | 1.7395 | 1739.54 | 1.7395 | 1739.54 | 0 | 0 | 6.2074 | 6207.41 | 6.2074 | 6207.41 | 0 | 0 | 2024-07-02 01:01:50 | 0.5937 | 2084.8191 | 2084.8191 | 24433.17 | Close | 55.71699 |  | 0 | 33.2 | 0 | 0
1718 | 2 | 4 |  | CC Chg | 11:10:30 | 14:16:59 | 155.878 | 3.8089 | 1.7408 | 1740.84 | 1.7408 | 1740.84 | 0 | 0 | 6.2124 | 6212.36 | 6.2124 | 6212.36 | 0 | 0 | 2024-07-02 01:02:20 | 0.5937 | 4190.2682 | 4190.2682 | 24435.16 | Close | 55.7586 |  | 0 | 33.2 | 0 | 0
1719 | 2 | 4 |  | CC Chg | 11:11:00 | 14:17:29 | 155.878 | 3.8095 | 1.7421 | 1742.14 | 1.7421 | 1742.14 | 0 | 0 | 6.2173 | 6217.3 | 6.2173 | 6217.3 | 0 | 0 | 2024-07-02 01:02:50 | 0.5938 | 2095.1341 | 2095.1341 | 24439.14 | Close | 55.80021 |  | 0 | 33.2 | 0 | 0
1720 | 2 | 4 |  | CC Chg | 11:11:30 | 14:17:59 | 155.878 | 3.8101 | 1.7434 | 1743.43 | 1.7434 | 1743.43 | 0 | 0 | 6.2222 | 6222.24 | 6.2222 | 6222.24 | 0 | 0 | 2024-07-02 01:03:20 | 0.5939 | 2088.6297 | 2088.6297 | 24444.1 | Close | 55.84168 |  | -0.0002 | 33.2 | 0 | 0
1721 | 2 | 4 |  | CC Chg | 11:12:00 | 14:18:29 | 155.1339 | 3.8105 | 1.7447 | 1744.73 | 1.7447 | 1744.73 | 0 | 0 | 6.2272 | 6227.16 | 6.2272 | 6227.16 | 0 | 0 | 2024-07-02 01:03:50 | 0.5911 | 4170.2668 | 4170.2668 | 24562.36 | Close | 55.88309 |  | 0 | 33.2 | 0 | 0
1722 | 2 | 4 |  | CC Chg | 11:12:30 | 14:18:59 | 155.1339 | 3.8108 | 1.746 | 1746.02 | 1.746 | 1746.02 | 0 | 0 | 6.2321 | 6232.09 | 6.2321 | 6232.09 | 0 | 0 | 2024-07-02 01:04:20 | 0.5912 | 4170.2668 | 4170.2668 | 24564.35 | Close | 55.9245 |  | 0 | 33.2 | 0 | 0
1723 | 2 | 4 |  | CC Chg | 11:13:00 | 14:19:29 | 155.878 | 3.8117 | 1.7473 | 1747.33 | 1.7473 | 1747.33 | 0 | 0 | 6.2371 | 6237.07 | 6.2371 | 6237.07 | 0 | 0 | 2024-07-02 01:04:50 | 0.5942 | 1405.1566 | 1405.1566 | 24453.06 | Close | 55.96635 |  | 0 | 33.2 | 0 | 0
1724 | 2 | 4 |  | CC Chg | 11:13:30 | 14:19:59 | 155.878 | 3.8123 | 1.7486 | 1748.62 | 1.7486 | 1748.62 | 0 | 0 | 6.242 | 6242.02 | 6.242 | 6242.02 | 0 | 0 | 2024-07-02 01:05:20 | 0.5943 | 2095.1341 | 2095.1341 | 24456.05 | Close | 56.00796 |  | 0.0002 | 33.2 | 0 | 0
1725 | 2 | 4 |  | CC Chg | 11:14:00 | 14:20:29 | 155.878 | 3.8126 | 1.7499 | 1749.92 | 1.7499 | 1749.92 | 0 | 0 | 6.247 | 6246.97 | 6.247 | 6246.97 | 0 | 0 | 2024-07-02 01:05:50 | 0.5943 | 4190.2682 | 4190.2682 | 24458.04 | Close | 56.04957 |  | 0.0002 | 33.2 | 0 | 0
1726 | 2 | 4 |  | CC Chg | 11:14:30 | 14:20:59 | 155.878 | 3.8132 | 1.7512 | 1751.22 | 1.7512 | 1751.22 | 0 | 0 | 6.2519 | 6251.91 | 6.2519 | 6251.91 | 0 | 0 | 2024-07-02 01:06:20 | 0.5944 | 2089.5257 | 2089.5257 | 24462.02 | Close | 56.09106 |  | 0.0002 | 33.2 | 0 | 0
1727 | 2 | 4 |  | CC Chg | 11:15:00 | 14:21:29 | 155.878 | 3.8139 | 1.7525 | 1752.52 | 1.7525 | 1752.52 | 0 | 0 | 6.2569 | 6256.87 | 6.2569 | 6256.87 | 0 | 0 | 2024-07-02 01:06:50 | 0.5945 | 2095.1341 | 2095.1341 | 24465.99 | Close | 56.13267 |  | 0.0002 | 33.2 | 0 | 0
1728 | 2 | 4 |  | CC Chg | 11:15:30 | 14:21:59 | 155.878 | 3.8142 | 1.7538 | 1753.82 | 1.7538 | 1753.82 | 0 | 0 | 6.2618 | 6261.82 | 6.2618 | 6261.82 | 0 | 0 | 2024-07-02 01:07:20 | 0.5945 | 4190.2682 | 4190.2682 | 24468.97 | Close | 56.17427 |  | 0 | 33.2 | 0 | 0
1729 | 2 | 4 |  | CC Chg | 11:16:00 | 14:22:29 | 155.878 | 3.8148 | 1.7551 | 1755.11 | 1.7551 | 1755.11 | 0 | 0 | 6.2668 | 6266.76 | 6.2668 | 6266.76 | 0 | 0 | 2024-07-02 01:07:50 | 0.5946 | 2088.1817 | 2088.1817 | 24472.95 | Close | 56.21574 |  | 0 | 33.2 | 0 | 0
1730 | 2 | 4 |  | CC Chg | 11:16:30 | 14:22:59 | 155.878 | 3.8151 | 1.7564 | 1756.41 | 1.7564 | 1756.41 | 0 | 0 | 6.2717 | 6271.72 | 6.2717 | 6271.72 | 0 | 0 | 2024-07-02 01:08:20 | 0.5947 | 4190.2682 | 4190.2682 | 24473.95 | Close | 56.25735 |  | 0.0002 | 33.2 | 0 | 0
1731 | 2 | 4 |  | CC Chg | 11:17:00 | 14:23:29 | 155.878 | 3.8157 | 1.7577 | 1757.71 | 1.7577 | 1757.71 | 0 | 0 | 6.2767 | 6276.67 | 6.2767 | 6276.67 | 0 | 0 | 2024-07-02 01:08:50 | 0.5948 | 2095.1341 | 2095.1341 | 24478.91 | Close | 56.29895 |  | 0 | 33.2 | 0 | 0
1732 | 2 | 4 |  | CC Chg | 11:17:30 | 14:23:59 | 155.878 | 3.8163 | 1.759 | 1759.01 | 1.759 | 1759.01 | 0 | 0 | 6.2816 | 6281.61 | 6.2816 | 6281.61 | 0 | 0 | 2024-07-02 01:09:20 | 0.5949 | 2089.3017 | 2089.3017 | 24482.89 | Close | 56.34044 |  | 0 | 33.2 | 0 | 0
1733 | 2 | 4 |  | CC Chg | 11:18:00 | 14:24:29 | 155.878 | 3.817 | 1.7603 | 1760.3 | 1.7603 | 1760.3 | 0 | 0 | 6.2866 | 6286.57 | 6.2866 | 6286.57 | 0 | 0 | 2024-07-02 01:09:50 | 0.595 | 2095.1341 | 2095.1341 | 24485.88 | Close | 56.38205 |  | 0.0002 | 33.2 | 0 | 0
1734 | 2 | 4 |  | CC Chg | 11:18:30 | 14:24:59 | 155.878 | 3.8173 | 1.7616 | 1761.6 | 1.7616 | 1761.6 | 0 | 0 | 6.2915 | 6291.53 | 6.2915 | 6291.53 | 0 | 0 | 2024-07-02 01:10:20 | 0.595 | 4190.2682 | 4190.2682 | 24488.86 | Close | 56.42366 |  | 0 | 33.2 | 0 | 0
1735 | 2 | 4 |  | CC Chg | 11:19:00 | 14:25:29 | 155.878 | 3.8179 | 1.7629 | 1762.9 | 1.7629 | 1762.9 | 0 | 0 | 6.2965 | 6296.47 | 6.2965 | 6296.47 | 0 | 0 | 2024-07-02 01:10:50 | 0.5951 | 2084.1481 | 2084.1481 | 24492.84 | Close | 56.46511 |  | 0 | 33.2 | 0 | 0
1736 | 2 | 4 |  | CC Chg | 11:19:30 | 14:25:59 | 155.878 | 3.8185 | 1.7642 | 1764.2 | 1.7642 | 1764.2 | 0 | 0 | 6.3014 | 6301.43 | 6.3014 | 6301.43 | 0 | 0 | 2024-07-02 01:11:20 | 0.5952 | 2098.5188 | 2098.5188 | 24496.81 | Close | 56.50672 |  | 0 | 33.2 | 0 | 0
1737 | 2 | 4 |  | CC Chg | 11:20:00 | 14:26:29 | 155.878 | 3.8188 | 1.7655 | 1765.5 | 1.7655 | 1765.5 | 0 | 0 | 6.3064 | 6306.39 | 6.3064 | 6306.39 | 0 | 0 | 2024-07-02 01:11:50 | 0.5953 | 4190.2682 | 4190.2682 | 24497.81 | Close | 56.54832 |  | 0.0002 | 33.2 | 0 | 0
1738 | 2 | 4 |  | CC Chg | 11:20:30 | 14:26:59 | 155.878 | 3.8198 | 1.7668 | 1766.79 | 1.7668 | 1766.79 | 0 | 0 | 6.3113 | 6311.34 | 6.3113 | 6311.34 | 0 | 0 | 2024-07-02 01:12:20 | 0.5954 | 1391.9718 | 1391.9718 | 24503.78 | Close | 56.58979 |  | 0.0002 | 33.2 | 0 | 0
1739 | 2 | 4 |  | CC Chg | 11:21:00 | 14:27:29 | 155.878 | 3.8204 | 1.7681 | 1768.09 | 1.7681 | 1768.09 | 0 | 0 | 6.3163 | 6316.3 | 6.3163 | 6316.3 | 0 | 0 | 2024-07-02 01:12:50 | 0.5955 | 2091.7603 | 2091.7603 | 24507.76 | Close | 56.63139 |  | 0.0002 | 33.2 | 0 | 0
1740 | 2 | 4 |  | CC Chg | 11:21:30 | 14:27:59 | 155.878 | 3.8207 | 1.7694 | 1769.39 | 1.7694 | 1769.39 | 0 | 0 | 6.3213 | 6321.26 | 6.3213 | 6321.26 | 0 | 0 | 2024-07-02 01:13:20 | 0.5956 | 4203.8289 | 4203.8289 | 24510.73 | Close | 56.673 |  | 0 | 33.2 | 0 | 0
1741 | 2 | 4 |  | CC Chg | 11:22:00 | 14:28:29 | 155.878 | 3.8213 | 1.7707 | 1770.68 | 1.7707 | 1770.68 | 0 | 0 | 6.3262 | 6326.21 | 6.3262 | 6326.21 | 0 | 0 | 2024-07-02 01:13:50 | 0.5957 | 2084.1481 | 2084.1481 | 24514.72 | Close | 56.71445 |  | 0 | 33.2 | 0 | 0
1742 | 2 | 4 |  | CC Chg | 11:22:30 | 14:28:59 | 155.878 | 3.8219 | 1.772 | 1771.98 | 1.772 | 1771.98 | 0 | 0 | 6.3312 | 6331.17 | 6.3312 | 6331.17 | 0 | 0 | 2024-07-02 01:14:20 | 0.5958 | 2095.1341 | 2095.1341 | 24518.69 | Close | 56.75606 |  | 0 | 33.2 | 0 | 0
1743 | 2 | 4 |  | CC Chg | 11:23:00 | 14:29:29 | 155.878 | 3.8222 | 1.7733 | 1773.28 | 1.7733 | 1773.28 | 0 | 0 | 6.3361 | 6336.14 | 6.3361 | 6336.14 | 0 | 0 | 2024-07-02 01:14:50 | 0.5958 | 4190.2682 | 4190.2682 | 24519.7 | Close | 56.79766 |  | 0.0002 | 33.2 | 0 | 0
1744 | 2 | 4 |  | CC Chg | 11:23:30 | 14:29:59 | 155.878 | 3.8229 | 1.7746 | 1774.57 | 1.7746 | 1774.57 | 0 | 0 | 6.3411 | 6341.08 | 6.3411 | 6341.08 | 0 | 0 | 2024-07-02 01:15:20 | 0.5959 | 2087.5096 | 2087.5096 | 24524.66 | Close | 56.83912 |  | 0 | 33.2 | 0 | 0
1745 | 2 | 4 |  | CC Chg | 11:24:00 | 14:30:29 | 155.878 | 3.8235 | 1.7759 | 1775.87 | 1.7759 | 1775.87 | 0 | 0 | 6.346 | 6346.05 | 6.346 | 6346.05 | 0 | 0 | 2024-07-02 01:15:50 | 0.596 | 2095.1341 | 2095.1341 | 24527.65 | Close | 56.88073 |  | 0.0002 | 33.2 | 0 | 0
1746 | 2 | 4 |  | CC Chg | 11:24:30 | 14:30:59 | 155.878 | 3.8238 | 1.7772 | 1777.17 | 1.7772 | 1777.17 | 0 | 0 | 6.351 | 6351.02 | 6.351 | 6351.02 | 0 | 0 | 2024-07-02 01:16:20 | 0.596 | 4190.2682 | 4190.2682 | 24530.63 | Close | 56.92233 |  | 0 | 33.2 | 0 | 0
1747 | 2 | 4 |  | CC Chg | 11:25:00 | 14:31:29 | 155.878 | 3.8244 | 1.7785 | 1778.47 | 1.7785 | 1778.47 | 0 | 0 | 6.356 | 6355.97 | 6.356 | 6355.97 | 0 | 0 | 2024-07-02 01:16:50 | 0.5961 | 2087.5096 | 2087.5096 | 24534.6 | Close | 56.96379 |  | 0 | 33.2 | 0 | 0
1748 | 2 | 4 |  | CC Chg | 11:25:30 | 14:31:59 | 155.878 | 3.825 | 1.7798 | 1779.77 | 1.7798 | 1779.77 | 0 | 0 | 6.3609 | 6360.93 | 6.3609 | 6360.93 | 0 | 0 | 2024-07-02 01:17:20 | 0.5962 | 2095.1341 | 2095.1341 | 24537.59 | Close | 57.00539 |  | 0.0002 | 33.2 | 0 | 0
1749 | 2 | 4 |  | CC Chg | 11:26:00 | 14:32:29 | 155.878 | 3.8253 | 1.7811 | 1781.06 | 1.7811 | 1781.06 | 0 | 0 | 6.3659 | 6365.9 | 6.3659 | 6365.9 | 0 | 0 | 2024-07-02 01:17:50 | 0.5963 | 4190.2682 | 4190.2682 | 24540.57 | Close | 57.047 |  | 0 | 33.2 | 0 | 0
1750 | 2 | 4 |  | CC Chg | 11:26:30 | 14:32:59 | 155.878 | 3.826 | 1.7824 | 1782.36 | 1.7824 | 1782.36 | 0 | 0 | 6.3709 | 6370.85 | 6.3709 | 6370.85 | 0 | 0 | 2024-07-02 01:18:20 | 0.5964 | 2087.7336 | 2087.7336 | 24544.55 | Close | 57.08846 |  | 0 | 33.2 | 0 | 0
1751 | 2 | 4 |  | CC Chg | 11:27:00 | 14:33:29 | 155.1339 | 3.8266 | 1.7837 | 1783.65 | 1.7837 | 1783.65 | 0 | 0 | 6.3758 | 6375.8 | 6.3758 | 6375.8 | 0 | 0 | 2024-07-02 01:18:50 | 0.5936 | 2085.1334 | 2085.1334 | 24666.27 | Close | 57.12986 |  | 0 | 33.2 | 0 | 0
1752 | 2 | 4 |  | CC Chg | 11:27:30 | 14:33:59 | 155.878 | 3.8275 | 1.785 | 1784.95 | 1.785 | 1784.95 | 0 | 0 | 6.3808 | 6380.77 | 6.3808 | 6380.77 | 0 | 0 | 2024-07-02 01:19:20 | 0.5966 | 1396.7561 | 1396.7561 | 24553.5 | Close | 57.17147 |  | 0.0002 | 33.2 | 0 | 0
1753 | 2 | 4 |  | CC Chg | 11:28:00 | 14:34:29 | 155.1339 | 3.8281 | 1.7863 | 1786.25 | 1.7863 | 1786.25 | 0 | 0 | 6.3858 | 6385.75 | 6.3858 | 6385.75 | 0 | 0 | 2024-07-02 01:19:50 | 0.5939 | 2098.1823 | 2098.1823 | 24676.26 | Close | 57.21314 |  | 0 | 33.2 | 0 | 0
1754 | 2 | 4 |  | CC Chg | 11:28:30 | 14:34:59 | 155.878 | 3.8284 | 1.7876 | 1787.55 | 1.7876 | 1787.55 | 0 | 0 | 6.3907 | 6390.72 | 6.3907 | 6390.72 | 0 | 0 | 2024-07-02 01:20:20 | 0.5968 | 4190.2682 | 4190.2682 | 24560.46 | Close | 57.25474 |  | 0 | 33.2 | 0 | 0
1755 | 2 | 4 |  | CC Chg | 11:29:00 | 14:35:29 | 155.878 | 3.8291 | 1.7888 | 1788.85 | 1.7888 | 1788.85 | 0 | 0 | 6.3957 | 6395.7 | 6.3957 | 6395.7 | 0 | 0 | 2024-07-02 01:20:50 | 0.5969 | 2095.1341 | 2095.1341 | 24564.44 | Close | 57.29635 |  | 0 | 33.2 | 0 | 0
1756 | 2 | 4 |  | CC Chg | 11:29:30 | 14:35:59 | 155.1339 | 3.8294 | 1.7901 | 1790.14 | 1.7901 | 1790.14 | 0 | 0 | 6.4007 | 6400.66 | 6.4007 | 6400.66 | 0 | 0 | 2024-07-02 01:21:20 | 0.5941 | 4177.2594 | 4177.2594 | 24684.26 | Close | 57.33783 |  | 0 | 33.2 | 0 | 0
1757 | 2 | 4 |  | CC Chg | 11:30:00 | 14:36:29 | 155.878 | 3.83 | 1.7914 | 1791.44 | 1.7914 | 1791.44 | 0 | 0 | 6.4056 | 6405.63 | 6.4056 | 6405.63 | 0 | 0 | 2024-07-02 01:21:50 | 0.597 | 2095.1341 | 2095.1341 | 24570.4 | Close | 57.37943 |  | 0 | 33.2 | 0 | 0
1758 | 2 | 4 |  | CC Chg | 11:30:30 | 14:36:59 | 155.878 | 3.8306 | 1.7927 | 1792.74 | 1.7927 | 1792.74 | 0 | 0 | 6.4106 | 6410.61 | 6.4106 | 6410.61 | 0 | 0 | 2024-07-02 01:22:20 | 0.5971 | 2095.1341 | 2095.1341 | 24573.39 | Close | 57.42104 |  | 0.0002 | 33.2 | 0 | 0
1759 | 2 | 4 |  | CC Chg | 11:31:00 | 14:37:29 | 155.1339 | 3.8309 | 1.794 | 1794.04 | 1.794 | 1794.04 | 0 | 0 | 6.4156 | 6415.57 | 6.4156 | 6415.57 | 0 | 0 | 2024-07-02 01:22:50 | 0.5943 | 4177.2594 | 4177.2594 | 24693.26 | Close | 57.46252 |  | 0.0002 | 33.2 | 0 | 0
1760 | 2 | 4 |  | CC Chg | 11:31:30 | 14:37:59 | 155.878 | 3.8315 | 1.7953 | 1795.34 | 1.7953 | 1795.34 | 0 | 0 | 6.4205 | 6420.54 | 6.4205 | 6420.54 | 0 | 0 | 2024-07-02 01:23:20 | 0.5973 | 2095.1341 | 2095.1341 | 24579.36 | Close | 57.50412 |  | 0.0002 | 33.2 | 0 | 0
1761 | 2 | 4 |  | CC Chg | 11:32:00 | 14:38:29 | 155.878 | 3.8322 | 1.7966 | 1796.64 | 1.7966 | 1796.64 | 0 | 0 | 6.4255 | 6425.52 | 6.4255 | 6425.52 | 0 | 0 | 2024-07-02 01:23:50 | 0.5973 | 2095.1341 | 2095.1341 | 24583.34 | Close | 57.54573 |  | 0.0002 | 33.2 | 0 | 0
1762 | 2 | 4 |  | CC Chg | 11:32:30 | 14:38:59 | 155.878 | 3.8325 | 1.7979 | 1797.93 | 1.7979 | 1797.93 | 0 | 0 | 6.4305 | 6430.48 | 6.4305 | 6430.48 | 0 | 0 | 2024-07-02 01:24:20 | 0.5974 | 4173.6752 | 4173.6752 | 24586.31 | Close | 57.58717 |  | 0 | 33.2 | 0 | 0
1763 | 2 | 4 |  | CC Chg | 11:33:00 | 14:39:29 | 155.878 | 3.8334 | 1.7992 | 1799.23 | 1.7992 | 1799.23 | 0 | 0 | 6.4355 | 6435.46 | 6.4355 | 6435.46 | 0 | 0 | 2024-07-02 01:24:50 | 0.5975 | 1396.7561 | 1396.7561 | 24592.28 | Close | 57.62878 |  | 0 | 33.2 | 0 | 0
1764 | 2 | 4 |  | CC Chg | 11:33:30 | 14:39:59 | 155.878 | 3.8337 | 1.8005 | 1800.53 | 1.8005 | 1800.53 | 0 | 0 | 6.4404 | 6440.44 | 6.4404 | 6440.44 | 0 | 0 | 2024-07-02 01:25:20 | 0.5976 | 4190.2682 | 4190.2682 | 24594.27 | Close | 57.67038 |  | 0 | 33.2 | 0 | 0
1765 | 2 | 4 |  | CC Chg | 11:34:00 | 14:40:29 | 155.878 | 3.8343 | 1.8018 | 1801.82 | 1.8018 | 1801.82 | 0 | 0 | 6.4454 | 6445.4 | 6.4454 | 6445.4 | 0 | 0 | 2024-07-02 01:25:50 | 0.5977 | 2086.6136 | 2086.6136 | 24598.24 | Close | 57.71182 |  | 0 | 33.2 | 0 | 0
1766 | 2 | 4 |  | CC Chg | 11:34:30 | 14:40:59 | 155.878 | 3.8349 | 1.8031 | 1803.12 | 1.8031 | 1803.12 | 0 | 0 | 6.4504 | 6450.38 | 6.4504 | 6450.38 | 0 | 0 | 2024-07-02 01:26:20 | 0.5978 | 2095.1341 | 2095.1341 | 24602.22 | Close | 57.75342 |  | 0 | 33.2 | 0 | 0
1767 | 2 | 4 |  | CC Chg | 11:35:00 | 14:41:29 | 155.1339 | 3.8356 | 1.8044 | 1804.41 | 1.8044 | 1804.41 | 0 | 0 | 6.4553 | 6455.34 | 6.4553 | 6455.34 | 0 | 0 | 2024-07-02 01:26:50 | 0.595 | 2081.7757 | 2081.7757 | 24723.24 | Close | 57.79483 |  | 0.0002 | 33.2 | 0 | 0
1768 | 2 | 4 |  | CC Chg | 11:35:30 | 14:41:59 | 155.878 | 3.8362 | 1.8057 | 1805.71 | 1.8057 | 1805.71 | 0 | 0 | 6.4603 | 6460.33 | 6.4603 | 6460.33 | 0 | 0 | 2024-07-02 01:27:20 | 0.598 | 2098.1823 | 2098.1823 | 24610.18 | Close | 57.8365 |  | 0 | 33.2 | 0 | 0
1769 | 2 | 4 |  | CC Chg | 11:36:00 | 14:42:29 | 155.878 | 3.8368 | 1.807 | 1807.01 | 1.807 | 1807.01 | 0 | 0 | 6.4653 | 6465.31 | 6.4653 | 6465.31 | 0 | 0 | 2024-07-02 01:27:50 | 0.5981 | 2098.5188 | 2098.5188 | 24614.15 | Close | 57.8781 |  | 0 | 33.2 | 0 | 0
1770 | 2 | 4 |  | CC Chg | 11:36:30 | 14:42:59 | 155.878 | 3.8371 | 1.8083 | 1808.31 | 1.8083 | 1808.31 | 0 | 0 | 6.4703 | 6470.3 | 6.4703 | 6470.3 | 0 | 0 | 2024-07-02 01:28:20 | 0.5981 | 4176.7946 | 4176.7946 | 24616.15 | Close | 57.91971 |  | 0 | 33.2 | 0 | 0
1771 | 2 | 4 |  | CC Chg | 11:37:00 | 14:43:29 | 155.878 | 3.8377 | 1.8096 | 1809.61 | 1.8096 | 1809.61 | 0 | 0 | 6.4753 | 6475.26 | 6.4753 | 6475.26 | 0 | 0 | 2024-07-02 01:28:50 | 0.5982 | 2087.0616 | 2087.0616 | 24619.14 | Close | 57.96116 |  | 0.0002 | 33.2 | 0 | 0
1772 | 2 | 4 |  | CC Chg | 11:37:30 | 14:43:59 | 155.878 | 3.8384 | 1.8109 | 1810.9 | 1.8109 | 1810.9 | 0 | 0 | 6.4802 | 6480.25 | 6.4802 | 6480.25 | 0 | 0 | 2024-07-02 01:29:20 | 0.5983 | 2098.5188 | 2098.5188 | 24624.1 | Close | 58.00276 |  | 0 | 33.2 | 0 | 0
1773 | 2 | 4 |  | CC Chg | 11:38:00 | 14:44:29 | 155.1339 | 3.8387 | 1.8122 | 1812.2 | 1.8122 | 1812.2 | 0 | 0 | 6.4852 | 6485.21 | 6.4852 | 6485.21 | 0 | 0 | 2024-07-02 01:29:50 | 0.5955 | 4156.8576 | 4156.8576 | 24743.22 | Close | 58.04417 |  | 0.0002 | 33.2 | 0 | 0
1774 | 2 | 4 |  | CC Chg | 11:38:30 | 14:44:59 | 155.878 | 3.8393 | 1.8135 | 1813.5 | 1.8135 | 1813.5 | 0 | 0 | 6.4902 | 6490.2 | 6.4902 | 6490.2 | 0 | 0 | 2024-07-02 01:30:20 | 0.5985 | 2097.0623 | 2097.0623 | 24630.07 | Close | 58.08581 |  | 0 | 33.2 | 0 | 0
1775 | 2 | 4 |  | CC Chg | 11:39:00 | 14:45:29 | 155.878 | 3.8396 | 1.8148 | 1814.8 | 1.8148 | 1814.8 | 0 | 0 | 6.4952 | 6495.19 | 6.4952 | 6495.19 | 0 | 0 | 2024-07-02 01:30:50 | 0.5985 | 4190.2682 | 4190.2682 | 24632.06 | Close | 58.12742 |  | 0 | 33.2 | 0 | 0
1776 | 2 | 4 |  | CC Chg | 11:39:30 | 14:45:59 | 155.878 | 3.8402 | 1.8161 | 1816.1 | 1.8161 | 1816.1 | 0 | 0 | 6.5002 | 6500.18 | 6.5002 | 6500.18 | 0 | 0 | 2024-07-02 01:31:20 | 0.5986 | 2095.1341 | 2095.1341 | 24636.04 | Close | 58.16903 |  | 0 | 33.2 | 0 | 0
1777 | 2 | 4 |  | CC Chg | 11:40:00 | 14:46:29 | 155.1339 | 3.8408 | 1.8174 | 1817.39 | 1.8174 | 1817.39 | 0 | 0 | 6.5051 | 6505.15 | 6.5051 | 6505.15 | 0 | 0 | 2024-07-02 01:31:50 | 0.5958 | 2086.6136 | 2086.6136 | 24757.21 | Close | 58.21046 |  | 0.0002 | 33.2 | 0 | 0
1778 | 2 | 4 |  | CC Chg | 11:40:30 | 14:46:59 | 155.878 | 3.8415 | 1.8187 | 1818.69 | 1.8187 | 1818.69 | 0 | 0 | 6.5101 | 6510.13 | 6.5101 | 6510.13 | 0 | 0 | 2024-07-02 01:32:20 | 0.5988 | 2095.1341 | 2095.1341 | 24643.99 | Close | 58.25207 |  | 0 | 33.2 | 0 | 0
1779 | 2 | 4 |  | CC Chg | 11:41:00 | 14:47:29 | 155.878 | 3.8418 | 1.82 | 1819.99 | 1.82 | 1819.99 | 0 | 0 | 6.5151 | 6515.13 | 6.5151 | 6515.13 | 0 | 0 | 2024-07-02 01:32:50 | 0.5988 | 4190.2682 | 4190.2682 | 24644.99 | Close | 58.29368 |  | 0.0002 | 33.2 | 0 | 0
1780 | 2 | 4 |  | CC Chg | 11:41:30 | 14:47:59 | 155.1339 | 3.8427 | 1.8213 | 1821.28 | 1.8213 | 1821.28 | 0 | 0 | 6.5201 | 6520.09 | 6.5201 | 6520.09 | 0 | 0 | 2024-07-02 01:33:20 | 0.5961 | 1390.4783 | 1390.4783 | 24769.2 | Close | 58.33509 |  | 0.0002 | 33.2 | 0 | 0
1781 | 2 | 4 |  | CC Chg | 11:42:00 | 14:48:29 | 155.878 | 3.843 | 1.8226 | 1822.58 | 1.8226 | 1822.58 | 0 | 0 | 6.5251 | 6525.08 | 6.5251 | 6525.08 | 0 | 0 | 2024-07-02 01:33:50 | 0.599 | 4190.2682 | 4190.2682 | 24653.93 | Close | 58.3767 |  | 0 | 33.2 | 0 | 0
1782 | 2 | 4 |  | CC Chg | 11:42:30 | 14:48:59 | 155.1339 | 3.8436 | 1.8239 | 1823.87 | 1.8239 | 1823.87 | 0 | 0 | 6.5301 | 6530.05 | 6.5301 | 6530.05 | 0 | 0 | 2024-07-02 01:34:20 | 0.5963 | 2085.1334 | 2085.1334 | 24776.18 | Close | 58.41811 |  | 0 | 33.2 | 0 | 0
1783 | 2 | 4 |  | CC Chg | 11:43:00 | 14:49:29 | 155.878 | 3.8439 | 1.8252 | 1825.17 | 1.8252 | 1825.17 | 0 | 0 | 6.5351 | 6535.05 | 6.5351 | 6535.05 | 0 | 0 | 2024-07-02 01:34:50 | 0.5992 | 4193.6765 | 4193.6765 | 24659.9 | Close | 58.45975 |  | 0 | 33.2 | 0 | 0
1784 | 2 | 4 |  | CC Chg | 11:43:30 | 14:49:59 | 155.1339 | 3.8446 | 1.8265 | 1826.46 | 1.8265 | 1826.46 | 0 | 0 | 6.54 | 6540.02 | 6.54 | 6540.02 | 0 | 0 | 2024-07-02 01:35:20 | 0.5964 | 2085.1334 | 2085.1334 | 24782.18 | Close | 58.50116 |  | 0 | 33.2 | 0 | 0
1785 | 2 | 4 |  | CC Chg | 11:44:00 | 14:50:29 | 155.878 | 3.8449 | 1.8278 | 1827.76 | 1.8278 | 1827.76 | 0 | 0 | 6.545 | 6545.02 | 6.545 | 6545.02 | 0 | 0 | 2024-07-02 01:35:50 | 0.5993 | 4190.2682 | 4190.2682 | 24665.87 | Close | 58.54276 |  | 0 | 33.2 | 0 | 0
1786 | 2 | 4 |  | CC Chg | 11:44:30 | 14:50:59 | 155.1339 | 3.8455 | 1.8291 | 1829.06 | 1.8291 | 1829.06 | 0 | 0 | 6.55 | 6550.01 | 6.55 | 6550.01 | 0 | 0 | 2024-07-02 01:36:20 | 0.5966 | 2096.8382 | 2096.8382 | 24787.18 | Close | 58.5844 |  | 0.0002 | 33.2 | 0 | 0
1787 | 2 | 4 |  | CC Chg | 11:45:00 | 14:51:29 | 155.1339 | 3.8458 | 1.8304 | 1830.36 | 1.8304 | 1830.36 | 0 | 0 | 6.555 | 6554.99 | 6.555 | 6554.99 | 0 | 0 | 2024-07-02 01:36:50 | 0.5966 | 4170.2668 | 4170.2668 | 24790.17 | Close | 58.62581 |  | 0 | 33.2 | 0 | 0
1788 | 2 | 4 |  | CC Chg | 11:45:30 | 14:51:59 | 155.878 | 3.8464 | 1.8317 | 1831.66 | 1.8317 | 1831.66 | 0 | 0 | 6.56 | 6559.98 | 6.56 | 6559.98 | 0 | 0 | 2024-07-02 01:37:20 | 0.5996 | 2095.1341 | 2095.1341 | 24675.81 | Close | 58.66741 |  | 0 | 33.2 | 0 | 0
1789 | 2 | 4 |  | CC Chg | 11:46:00 | 14:52:29 | 155.1339 | 3.847 | 1.833 | 1832.96 | 1.833 | 1832.96 | 0 | 0 | 6.565 | 6564.98 | 6.565 | 6564.98 | 0 | 0 | 2024-07-02 01:37:50 | 0.5968 | 2096.1662 | 2096.1662 | 24798.16 | Close | 58.70904 |  | 0 | 33.2 | 0 | 0
1790 | 2 | 4 |  | CC Chg | 11:46:30 | 14:52:59 | 155.878 | 3.8473 | 1.8343 | 1834.25 | 1.8343 | 1834.25 | 0 | 0 | 6.57 | 6569.98 | 6.57 | 6569.98 | 0 | 0 | 2024-07-02 01:38:20 | 0.5997 | 4190.2682 | 4190.2682 | 24681.78 | Close | 58.75065 |  | 0 | 33.2 | 0 | 0
1791 | 2 | 4 |  | CC Chg | 11:47:00 | 14:53:29 | 155.878 | 3.8477 | 1.8356 | 1835.55 | 1.8356 | 1835.55 | 0 | 0 | 6.575 | 6574.98 | 6.575 | 6574.98 | 0 | 0 | 2024-07-02 01:38:50 | 0.5998 | 4190.2682 | 4190.2682 | 24683.77 | Close | 58.79225 |  | 0 | 33.2 | 0 | 0
1792 | 2 | 4 |  | CC Chg | 11:47:30 | 14:53:59 | 155.878 | 3.8483 | 1.8368 | 1836.85 | 1.8368 | 1836.85 | 0 | 0 | 6.58 | 6579.96 | 6.58 | 6579.96 | 0 | 0 | 2024-07-02 01:39:20 | 0.5999 | 2083.7008 | 2083.7008 | 24686.76 | Close | 58.8337 |  | 0.0002 | 33.2 | 0 | 0
1793 | 2 | 4 |  | CC Chg | 11:48:00 | 14:54:29 | 155.1339 | 3.8489 | 1.8381 | 1838.14 | 1.8381 | 1838.14 | 0 | 0 | 6.5849 | 6584.93 | 6.5849 | 6584.93 | 0 | 0 | 2024-07-02 01:39:50 | 0.5971 | 2088.502 | 2088.502 | 24810.15 | Close | 58.87511 |  | 0 | 33.2 | 0 | 0
1794 | 2 | 4 |  | CC Chg | 11:48:30 | 14:54:59 | 155.1339 | 3.8492 | 1.8394 | 1839.43 | 1.8394 | 1839.43 | 0 | 0 | 6.5899 | 6589.91 | 6.5899 | 6589.91 | 0 | 0 | 2024-07-02 01:40:20 | 0.5971 | 4156.8576 | 4156.8576 | 24811.17 | Close | 58.91651 |  | 0.0002 | 33.2 | 0 | 0
1795 | 2 | 4 |  | CC Chg | 11:49:00 | 14:55:29 | 155.878 | 3.8498 | 1.8407 | 1840.74 | 1.8407 | 1840.74 | 0 | 0 | 6.5949 | 6594.93 | 6.5949 | 6594.93 | 0 | 0 | 2024-07-02 01:40:50 | 0.6001 | 2109.345 | 2109.345 | 24697.69 | Close | 58.95833 |  | 0 | 33.2 | 0 | 0
1796 | 2 | 4 |  | CC Chg | 11:49:30 | 14:55:59 | 155.878 | 3.8504 | 1.842 | 1842.04 | 1.842 | 1842.04 | 0 | 0 | 6.5999 | 6599.94 | 6.5999 | 6599.94 | 0 | 0 | 2024-07-02 01:41:20 | 0.6002 | 2095.1341 | 2095.1341 | 24701.66 | Close | 58.99994 |  | 0 | 33.2 | 0 | 0
1797 | 2 | 4 |  | CC Chg | 11:50:00 | 14:56:29 | 155.878 | 3.8511 | 1.8433 | 1843.34 | 1.8433 | 1843.34 | 0 | 0 | 6.6049 | 6604.94 | 6.6049 | 6604.94 | 0 | 0 | 2024-07-02 01:41:50 | 0.6003 | 2095.1341 | 2095.1341 | 24705.64 | Close | 59.04155 |  | 0 | 33.2 | 0 | 0
1798 | 2 | 4 |  | CC Chg | 11:50:30 | 14:56:59 | 155.878 | 3.8514 | 1.8446 | 1844.63 | 1.8446 | 1844.63 | 0 | 0 | 6.6099 | 6609.92 | 6.6099 | 6609.92 | 0 | 0 | 2024-07-02 01:42:20 | 0.6003 | 4161.5947 | 4161.5947 | 24706.65 | Close | 59.083 |  | 0.0002 | 33.2 | 0 | 0
1799 | 2 | 4 |  | CC Chg | 11:51:00 | 14:57:29 | 155.878 | 3.8517 | 1.8459 | 1845.93 | 1.8459 | 1845.93 | 0 | 0 | 6.6149 | 6614.92 | 6.6149 | 6614.92 | 0 | 0 | 2024-07-02 01:42:50 | 0.6004 | 4203.8289 | 4203.8289 | 24709.62 | Close | 59.12461 |  | 0 | 33.2 | 0 | 0
1800 | 2 | 4 |  | CC Chg | 11:51:30 | 14:57:59 | 155.878 | 3.8523 | 1.8472 | 1847.23 | 1.8472 | 1847.23 | 0 | 0 | 6.6199 | 6619.93 | 6.6199 | 6619.93 | 0 | 0 | 2024-07-02 01:43:20 | 0.6005 | 2091.7603 | 2091.7603 | 24714.59 | Close | 59.16621 |  | -0.0002 | 33.2 | 0 | 0
1801 | 2 | 4 |  | CC Chg | 11:52:00 | 14:58:29 | 155.878 | 3.8526 | 1.8485 | 1848.52 | 1.8485 | 1848.52 | 0 | 0 | 6.6249 | 6624.92 | 6.6249 | 6624.92 | 0 | 0 | 2024-07-02 01:43:50 | 0.6005 | 4189.4296 | 4189.4296 | 24715.59 | Close | 59.20768 |  | 0 | 33.2 | 0 | 0
1802 | 2 | 4 |  | CC Chg | 11:52:30 | 14:58:59 | 155.878 | 3.8532 | 1.8498 | 1849.82 | 1.8498 | 1849.82 | 0 | 0 | 6.6299 | 6629.92 | 6.6299 | 6629.92 | 0 | 0 | 2024-07-02 01:44:20 | 0.6006 | 2091.7603 | 2091.7603 | 24719.57 | Close | 59.24928 |  | 0 | 33.2 | 0 | 0
1803 | 2 | 4 |  | CC Chg | 11:53:00 | 14:59:29 | 155.878 | 3.8535 | 1.8511 | 1851.12 | 1.8511 | 1851.12 | 0 | 0 | 6.6349 | 6634.93 | 6.6349 | 6634.93 | 0 | 0 | 2024-07-02 01:44:50 | 0.6007 | 4203.8289 | 4203.8289 | 24721.55 | Close | 59.29089 |  | 0 | 33.2 | 0 | 0
1804 | 2 | 4 |  | CC Chg | 11:53:30 | 14:59:59 | 155.878 | 3.8542 | 1.8524 | 1852.42 | 1.8524 | 1852.42 | 0 | 0 | 6.6399 | 6639.92 | 6.6399 | 6639.92 | 0 | 0 | 2024-07-02 01:45:20 | 0.6008 | 2085.2664 | 2085.2664 | 24724.55 | Close | 59.33237 |  | 0.0002 | 33.2 | 0 | 0
1805 | 2 | 4 |  | CC Chg | 11:54:00 | 15:00:29 | 155.878 | 3.8545 | 1.8537 | 1853.71 | 1.8537 | 1853.71 | 0 | 0 | 6.6449 | 6644.92 | 6.6449 | 6644.92 | 0 | 0 | 2024-07-02 01:45:50 | 0.6008 | 4190.2682 | 4190.2682 | 24726.54 | Close | 59.37397 |  | 0.0002 | 33.2 | 0 | 0
1806 | 2 | 4 |  | CC Chg | 11:54:30 | 15:00:59 | 155.878 | 3.8548 | 1.855 | 1855.01 | 1.855 | 1855.01 | 0 | 0 | 6.6499 | 6649.93 | 6.6499 | 6649.93 | 0 | 0 | 2024-07-02 01:46:20 | 0.6009 | 4190.2682 | 4190.2682 | 24729.51 | Close | 59.41558 |  | 0 | 33.2 | 0 | 0
1807 | 2 | 4 |  | CC Chg | 11:55:00 | 15:01:29 | 155.878 | 3.8554 | 1.8563 | 1856.31 | 1.8563 | 1856.31 | 0 | 0 | 6.6549 | 6654.92 | 6.6549 | 6654.92 | 0 | 0 | 2024-07-02 01:46:50 | 0.601 | 2089.3017 | 2089.3017 | 24733.49 | Close | 59.45707 |  | 0 | 33.2 | 0 | 0
1808 | 2 | 4 |  | CC Chg | 11:55:30 | 15:01:59 | 155.1339 | 3.8557 | 1.8576 | 1857.6 | 1.8576 | 1857.6 | 0 | 0 | 6.6599 | 6659.91 | 6.6599 | 6659.91 | 0 | 0 | 2024-07-02 01:47:20 | 0.5982 | 4170.2668 | 4170.2668 | 24854.12 | Close | 59.49848 |  | 0 | 33.2 | 0 | 0
1809 | 2 | 4 |  | CC Chg | 11:56:00 | 15:02:29 | 155.878 | 3.8563 | 1.8589 | 1858.9 | 1.8589 | 1858.9 | 0 | 0 | 6.6649 | 6664.92 | 6.6649 | 6664.92 | 0 | 0 | 2024-07-02 01:47:50 | 0.6011 | 2095.1341 | 2095.1341 | 24739.46 | Close | 59.54008 |  | 0 | 33.2 | 0 | 0
1810 | 2 | 4 |  | CC Chg | 11:56:30 | 15:02:59 | 155.1339 | 3.8566 | 1.8602 | 1860.2 | 1.8602 | 1860.2 | 0 | 0 | 6.6699 | 6669.94 | 6.6699 | 6669.94 | 0 | 0 | 2024-07-02 01:48:20 | 0.5983 | 4199.5008 | 4199.5008 | 24859.13 | Close | 59.58178 |  | 0.0002 | 33.2 | 0 | 0
1811 | 2 | 4 |  | CC Chg | 11:57:00 | 15:03:29 | 155.878 | 3.8573 | 1.8615 | 1861.5 | 1.8615 | 1861.5 | 0 | 0 | 6.6749 | 6674.95 | 6.6749 | 6674.95 | 0 | 0 | 2024-07-02 01:48:50 | 0.6013 | 2095.1341 | 2095.1341 | 24744.44 | Close | 59.62339 |  | 0.0002 | 33.2 | 0 | 0
1812 | 2 | 4 |  | CC Chg | 11:57:30 | 15:03:59 | 155.878 | 3.8576 | 1.8628 | 1862.8 | 1.8628 | 1862.8 | 0 | 0 | 6.68 | 6679.96 | 6.68 | 6679.96 | 0 | 0 | 2024-07-02 01:49:20 | 0.6013 | 4190.2682 | 4190.2682 | 24747.41 | Close | 59.66499 |  | 0 | 33.2 | 0 | 0
1813 | 2 | 4 |  | CC Chg | 11:58:00 | 15:04:29 | 155.878 | 3.8582 | 1.8641 | 1864.1 | 1.8641 | 1864.1 | 0 | 0 | 6.685 | 6684.95 | 6.685 | 6684.95 | 0 | 0 | 2024-07-02 01:49:50 | 0.6014 | 2088.6297 | 2088.6297 | 24751.39 | Close | 59.70647 |  | 0 | 33.2 | 0 | 0
1814 | 2 | 4 |  | CC Chg | 11:58:30 | 15:04:59 | 155.878 | 3.8588 | 1.8654 | 1865.39 | 1.8654 | 1865.39 | 0 | 0 | 6.69 | 6689.97 | 6.69 | 6689.97 | 0 | 0 | 2024-07-02 01:50:20 | 0.6015 | 2095.1341 | 2095.1341 | 24755.37 | Close | 59.74808 |  | 0 | 33.2 | 0 | 0
1815 | 2 | 4 |  | CC Chg | 11:59:00 | 15:05:29 | 155.1339 | 3.8591 | 1.8667 | 1866.69 | 1.8667 | 1866.69 | 0 | 0 | 6.695 | 6694.96 | 6.695 | 6694.96 | 0 | 0 | 2024-07-02 01:50:50 | 0.5987 | 4170.2668 | 4170.2668 | 24876.1 | Close | 59.78948 |  | 0 | 33.2 | 0 | 0
1816 | 2 | 4 |  | CC Chg | 11:59:30 | 15:05:59 | 155.878 | 3.8594 | 1.868 | 1867.99 | 1.868 | 1867.99 | 0 | 0 | 6.7 | 6699.97 | 6.7 | 6699.97 | 0 | 0 | 2024-07-02 01:51:20 | 0.6016 | 4194.1245 | 4194.1245 | 24758.36 | Close | 59.83113 |  | 0.0002 | 33.2 | 0 | 0
1817 | 2 | 4 |  | CC Chg | 12:00:00 | 15:06:29 | 155.1339 | 3.8601 | 1.8693 | 1869.28 | 1.8693 | 1869.28 | 0 | 0 | 6.705 | 6704.96 | 6.705 | 6704.96 | 0 | 0 | 2024-07-02 01:51:50 | 0.5988 | 2085.1334 | 2085.1334 | 24883.09 | Close | 59.87253 |  | -0.0002 | 33.2 | 0 | 0
1818 | 2 | 4 |  | CC Chg | 12:00:30 | 15:06:59 | 155.878 | 3.8604 | 1.8706 | 1870.58 | 1.8706 | 1870.58 | 0 | 0 | 6.71 | 6709.98 | 6.71 | 6709.98 | 0 | 0 | 2024-07-02 01:52:20 | 0.6017 | 4190.2682 | 4190.2682 | 24764.32 | Close | 59.91414 |  | 0.0002 | 33.2 | 0 | 0
1819 | 2 | 4 |  | CC Chg | 12:01:00 | 15:07:29 | 155.1339 | 3.8607 | 1.8719 | 1871.88 | 1.8719 | 1871.88 | 0 | 0 | 6.715 | 6715 | 6.715 | 6715 | 0 | 0 | 2024-07-02 01:52:50 | 0.5989 | 4195.4686 | 4195.4686 | 24886.1 | Close | 59.9558 |  | 0 | 33.2 | 0 | 0
1820 | 2 | 4 |  | CC Chg | 12:01:30 | 15:07:59 | 155.1339 | 3.861 | 1.8732 | 1873.17 | 1.8732 | 1873.17 | 0 | 0 | 6.72 | 6719.99 | 6.72 | 6719.99 | 0 | 0 | 2024-07-02 01:53:20 | 0.599 | 4170.2668 | 4170.2668 | 24888.09 | Close | 59.99721 |  | 0 | 33.2 | 0 | 0
1821 | 2 | 4 |  | CC Chg | 12:02:00 | 15:08:29 | 155.878 | 3.8616 | 1.8745 | 1874.47 | 1.8745 | 1874.47 | 0 | 0 | 6.725 | 6725.01 | 6.725 | 6725.01 | 0 | 0 | 2024-07-02 01:53:50 | 0.6019 | 2095.1341 | 2095.1341 | 24773.26 | Close | 60.03881 |  | 0 | 33.2 | 0 | 0
1822 | 2 | 4 |  | CC Chg | 12:02:30 | 15:08:59 | 155.1339 | 3.8619 | 1.8758 | 1875.77 | 1.8758 | 1875.77 | 0 | 0 | 6.73 | 6730.03 | 6.73 | 6730.03 | 0 | 0 | 2024-07-02 01:54:20 | 0.5991 | 4195.4686 | 4195.4686 | 24893.1 | Close | 60.08047 |  | 0.0002 | 33.2 | 0 | 0
1823 | 2 | 4 |  | CC Chg | 12:03:00 | 15:09:29 | 155.1339 | 3.8622 | 1.8771 | 1877.07 | 1.8771 | 1877.07 | 0 | 0 | 6.735 | 6735.02 | 6.735 | 6735.02 | 0 | 0 | 2024-07-02 01:54:50 | 0.5992 | 4170.2668 | 4170.2668 | 24896.09 | Close | 60.12188 |  | 0 | 33.2 | 0 | 0
1824 | 2 | 4 |  | CC Chg | 12:03:30 | 15:09:59 | 155.1339 | 3.8628 | 1.8784 | 1878.36 | 1.8784 | 1878.36 | 0 | 0 | 6.74 | 6740.01 | 6.74 | 6740.01 | 0 | 0 | 2024-07-02 01:55:20 | 0.5993 | 2085.1334 | 2085.1334 | 24900.08 | Close | 60.16328 |  | 0 | 33.2 | 0 | 0
1825 | 2 | 4 |  | CC Chg | 12:04:00 | 15:10:29 | 155.878 | 3.8632 | 1.8797 | 1879.66 | 1.8797 | 1879.66 | 0 | 0 | 6.7451 | 6745.06 | 6.7451 | 6745.06 | 0 | 0 | 2024-07-02 01:55:50 | 0.6022 | 4215.0219 | 4215.0219 | 24782.22 | Close | 60.20514 |  | 0.0002 | 33.2 | 0 | 0
1826 | 2 | 4 |  | CC Chg | 12:04:30 | 15:10:59 | 155.1339 | 3.8635 | 1.881 | 1880.96 | 1.881 | 1880.96 | 0 | 0 | 6.7501 | 6750.06 | 6.7501 | 6750.06 | 0 | 0 | 2024-07-02 01:56:20 | 0.5994 | 4170.2668 | 4170.2668 | 24904.08 | Close | 60.24654 |  | 0 | 33.2 | 0 | 0
1827 | 2 | 4 |  | CC Chg | 12:05:00 | 15:11:29 | 155.1339 | 3.8638 | 1.8823 | 1882.25 | 1.8823 | 1882.25 | 0 | 0 | 6.7551 | 6755.05 | 6.7551 | 6755.05 | 0 | 0 | 2024-07-02 01:56:50 | 0.5994 | 4170.2668 | 4170.2668 | 24906.08 | Close | 60.28795 |  | 0 | 33.2 | 0 | 0
1828 | 2 | 4 |  | CC Chg | 12:05:30 | 15:11:59 | 155.878 | 3.8641 | 1.8836 | 1883.56 | 1.8836 | 1883.56 | 0 | 0 | 6.7601 | 6760.1 | 6.7601 | 6760.1 | 0 | 0 | 2024-07-02 01:57:20 | 0.6023 | 4202.3619 | 4202.3619 | 24789.18 | Close | 60.32981 |  | 0 | 33.2 | 0 | 0
1829 | 2 | 4 |  | CC Chg | 12:06:00 | 15:12:29 | 155.1339 | 3.8647 | 1.8849 | 1884.85 | 1.8849 | 1884.85 | 0 | 0 | 6.7651 | 6765.1 | 6.7651 | 6765.1 | 0 | 0 | 2024-07-02 01:57:50 | 0.5995 | 2088.502 | 2088.502 | 24912.07 | Close | 60.37122 |  | 0 | 33.2 | 0 | 0
1830 | 2 | 4 |  | CC Chg | 12:06:30 | 15:12:59 | 155.878 | 3.865 | 1.8861 | 1886.15 | 1.8861 | 1886.15 | 0 | 0 | 6.7701 | 6770.12 | 6.7701 | 6770.12 | 0 | 0 | 2024-07-02 01:58:20 | 0.6025 | 4176.7946 | 4176.7946 | 24795.15 | Close | 60.41283 |  | 0 | 33.2 | 0 | 0
1831 | 2 | 4 |  | CC Chg | 12:07:00 | 15:13:29 | 155.1339 | 3.8656 | 1.8874 | 1887.45 | 1.8874 | 1887.45 | 0 | 0 | 6.7751 | 6775.14 | 6.7751 | 6775.14 | 0 | 0 | 2024-07-02 01:58:50 | 0.5997 | 2101.3476 | 2101.3476 | 24918.07 | Close | 60.45449 |  | 0 | 33.2 | 0 | 0
1832 | 2 | 4 |  | CC Chg | 12:07:30 | 15:13:59 | 155.1339 | 3.8659 | 1.8887 | 1888.74 | 1.8887 | 1888.74 | 0 | 0 | 6.7801 | 6780.14 | 6.7801 | 6780.14 | 0 | 0 | 2024-07-02 01:59:20 | 0.5997 | 4156.8576 | 4156.8576 | 24920.07 | Close | 60.49589 |  | 0 | 33.2 | 0 | 0
1833 | 2 | 4 |  | CC Chg | 12:08:00 | 15:14:29 | 155.878 | 3.8666 | 1.89 | 1890.04 | 1.89 | 1890.04 | 0 | 0 | 6.7852 | 6785.16 | 6.7852 | 6785.16 | 0 | 0 | 2024-07-02 01:59:50 | 0.6027 | 2098.5188 | 2098.5188 | 24805.08 | Close | 60.5375 |  | 0 | 33.2 | 0 | 0
1834 | 2 | 4 |  | CC Chg | 12:08:30 | 15:14:59 | 155.878 | 3.8669 | 1.8913 | 1891.34 | 1.8913 | 1891.34 | 0 | 0 | 6.7902 | 6790.2 | 6.7902 | 6790.2 | 0 | 0 | 2024-07-02 02:00:20 | 0.6028 | 4184.2113 | 4184.2113 | 24807.08 | Close | 60.57918 |  | 0 | 33.2 | 0 | 0
1835 | 2 | 4 |  | CC Chg | 12:09:00 | 15:15:29 | 155.878 | 3.8672 | 1.8926 | 1892.64 | 1.8926 | 1892.64 | 0 | 0 | 6.7952 | 6795.22 | 6.7952 | 6795.22 | 0 | 0 | 2024-07-02 02:00:50 | 0.6028 | 4190.2682 | 4190.2682 | 24809.07 | Close | 60.62079 |  | 0 | 33.2 | 0 | 0
1836 | 2 | 4 |  | CC Chg | 12:09:30 | 15:15:59 | 155.878 | 3.8678 | 1.8939 | 1893.94 | 1.8939 | 1893.94 | 0 | 0 | 6.8002 | 6800.24 | 6.8002 | 6800.24 | 0 | 0 | 2024-07-02 02:01:20 | 0.6029 | 2095.1341 | 2095.1341 | 24813.05 | Close | 60.66239 |  | 0 | 33.2 | 0 | 0
1837 | 2 | 4 |  | CC Chg | 12:10:00 | 15:16:29 | 155.1339 | 3.8681 | 1.8952 | 1895.24 | 1.8952 | 1895.24 | 0 | 0 | 6.8053 | 6805.25 | 6.8053 | 6805.25 | 0 | 0 | 2024-07-02 02:01:50 | 0.6001 | 4176.8114 | 4176.8114 | 24934.06 | Close | 60.70387 |  | 0 | 33.2 | 0 | 0
1838 | 2 | 4 |  | CC Chg | 12:10:30 | 15:16:59 | 155.878 | 3.8684 | 1.8965 | 1896.53 | 1.8965 | 1896.53 | 0 | 0 | 6.8103 | 6810.28 | 6.8103 | 6810.28 | 0 | 0 | 2024-07-02 02:02:20 | 0.603 | 4203.8289 | 4203.8289 | 24817.02 | Close | 60.74547 |  | 0 | 33.2 | 0 | 0
1839 | 2 | 4 |  | CC Chg | 12:11:00 | 15:17:29 | 155.878 | 3.8687 | 1.8978 | 1897.83 | 1.8978 | 1897.83 | 0 | 0 | 6.8153 | 6815.3 | 6.8153 | 6815.3 | 0 | 0 | 2024-07-02 02:02:50 | 0.6031 | 4176.7946 | 4176.7946 | 24819.01 | Close | 60.78708 |  | 0 | 33.2 | 0 | 0
1840 | 2 | 4 |  | CC Chg | 12:11:30 | 15:17:59 | 155.878 | 3.869 | 1.8991 | 1899.13 | 1.8991 | 1899.13 | 0 | 0 | 6.8203 | 6820.31 | 6.8203 | 6820.31 | 0 | 0 | 2024-07-02 02:03:20 | 0.6031 | 4177.2594 | 4177.2594 | 24821 | Close | 60.82855 |  | 0 | 33.2 | 0 | 0
1841 | 2 | 4 |  | CC Chg | 12:12:00 | 15:18:29 | 155.878 | 3.8697 | 1.9004 | 1900.43 | 1.9004 | 1900.43 | 0 | 0 | 6.8253 | 6825.34 | 6.8253 | 6825.34 | 0 | 0 | 2024-07-02 02:03:50 | 0.6032 | 2095.1341 | 2095.1341 | 24823.99 | Close | 60.87016 |  | 0.0002 | 33.2 | 0 | 0
1842 | 2 | 4 |  | CC Chg | 12:12:30 | 15:18:59 | 155.878 | 3.87 | 1.9017 | 1901.73 | 1.9017 | 1901.73 | 0 | 0 | 6.8304 | 6830.37 | 6.8304 | 6830.37 | 0 | 0 | 2024-07-02 02:04:20 | 0.6032 | 4190.2682 | 4190.2682 | 24826.97 | Close | 60.91177 |  | 0 | 33.2 | 0 | 0
1843 | 2 | 4 |  | CC Chg | 12:13:00 | 15:19:29 | 155.1339 | 3.8703 | 1.903 | 1903.02 | 1.903 | 1903.02 | 0 | 0 | 6.8354 | 6835.38 | 6.8354 | 6835.38 | 0 | 0 | 2024-07-02 02:04:50 | 0.6004 | 4177.2594 | 4177.2594 | 24948.05 | Close | 60.95324 |  | 0 | 33.2 | 0 | 0
1844 | 2 | 4 |  | CC Chg | 12:13:30 | 15:19:59 | 155.878 | 3.8706 | 1.9043 | 1904.32 | 1.9043 | 1904.32 | 0 | 0 | 6.8404 | 6840.4 | 6.8404 | 6840.4 | 0 | 0 | 2024-07-02 02:05:20 | 0.6033 | 4190.2682 | 4190.2682 | 24830.94 | Close | 60.99485 |  | 0 | 33.2 | 0 | 0
1845 | 2 | 4 |  | CC Chg | 12:14:00 | 15:20:29 | 155.878 | 3.8709 | 1.9056 | 1905.62 | 1.9056 | 1905.62 | 0 | 0 | 6.8454 | 6845.43 | 6.8454 | 6845.43 | 0 | 0 | 2024-07-02 02:05:50 | 0.6034 | 4190.2682 | 4190.2682 | 24831.95 | Close | 61.03646 |  | 0.0002 | 33.2 | 0 | 0
1846 | 2 | 4 |  | CC Chg | 12:14:30 | 15:20:59 | 155.1339 | 3.8712 | 1.9069 | 1906.91 | 1.9069 | 1906.91 | 0 | 0 | 6.8504 | 6850.45 | 6.8504 | 6850.45 | 0 | 0 | 2024-07-02 02:06:20 | 0.6006 | 4176.8114 | 4176.8114 | 24954.04 | Close | 61.07793 |  | 0 | 33.2 | 0 | 0
1847 | 2 | 4 |  | CC Chg | 12:15:00 | 15:21:29 | 155.878 | 3.8718 | 1.9082 | 1908.21 | 1.9082 | 1908.21 | 0 | 0 | 6.8555 | 6855.47 | 6.8555 | 6855.47 | 0 | 0 | 2024-07-02 02:06:50 | 0.6035 | 2095.1341 | 2095.1341 | 24837.91 | Close | 61.11953 |  | 0.0002 | 33.2 | 0 | 0
1848 | 2 | 4 |  | CC Chg | 12:15:30 | 15:21:59 | 155.878 | 3.8721 | 1.9095 | 1909.51 | 1.9095 | 1909.51 | 0 | 0 | 6.8605 | 6860.5 | 6.8605 | 6860.5 | 0 | 0 | 2024-07-02 02:07:20 | 0.6036 | 4190.2682 | 4190.2682 | 24840.89 | Close | 61.16114 |  | 0 | 33.2 | 0 | 0
1849 | 2 | 4 |  | CC Chg | 12:16:00 | 15:22:29 | 155.878 | 3.8725 | 1.9108 | 1910.81 | 1.9108 | 1910.81 | 0 | 0 | 6.8655 | 6865.52 | 6.8655 | 6865.52 | 0 | 0 | 2024-07-02 02:07:50 | 0.6036 | 4180.3956 | 4180.3956 | 24842.88 | Close | 61.20265 |  | 0 | 33.2 | 0 | 0
1850 | 2 | 4 |  | CC Chg | 12:16:30 | 15:22:59 | 155.878 | 3.8728 | 1.9121 | 1912.11 | 1.9121 | 1912.11 | 0 | 0 | 6.8706 | 6870.55 | 6.8706 | 6870.55 | 0 | 0 | 2024-07-02 02:08:20 | 0.6037 | 4190.2682 | 4190.2682 | 24844.87 | Close | 61.24425 |  | 0 | 33.2 | 0 | 0
1851 | 2 | 4 |  | CC Chg | 12:17:00 | 15:23:29 | 155.878 | 3.8731 | 1.9134 | 1913.41 | 1.9134 | 1913.41 | 0 | 0 | 6.8756 | 6875.58 | 6.8756 | 6875.58 | 0 | 0 | 2024-07-02 02:08:50 | 0.6037 | 4190.2682 | 4190.2682 | 24846.85 | Close | 61.28586 |  | 0 | 33.2 | 0 | 0
1852 | 2 | 4 |  | CC Chg | 12:17:30 | 15:23:59 | 155.878 | 3.874 | 1.9147 | 1914.7 | 1.9147 | 1914.7 | 0 | 0 | 6.8806 | 6880.6 | 6.8806 | 6880.6 | 0 | 0 | 2024-07-02 02:09:20 | 0.6039 | 1393.4652 | 1393.4652 | 24853.81 | Close | 61.32737 |  | -0.0002 | 33.2 | 0 | 0
1853 | 2 | 4 |  | CC Chg | 12:18:00 | 15:24:29 | 155.878 | 3.874 | 1.916 | 1916 | 1.916 | 1916 | 0 | 0 | 6.8856 | 6885.63 | 6.8856 | 6885.63 | 0 | 0 | 2024-07-02 02:09:50 | 0.6039 | 0 | 0 | 24852.82 | Close | 61.36897 |  | 0 | 33.2 | 0 | 0
1854 | 2 | 4 |  | CC Chg | 12:18:30 | 15:24:59 | 155.878 | 3.8746 | 1.9173 | 1917.3 | 1.9173 | 1917.3 | 0 | 0 | 6.8907 | 6890.67 | 6.8907 | 6890.67 | 0 | 0 | 2024-07-02 02:10:20 | 0.604 | 2095.1341 | 2095.1341 | 24856.8 | Close | 61.41058 |  | 0 | 33.2 | 0 | 0
1855 | 2 | 4 |  | CC Chg | 12:19:00 | 15:25:29 | 155.878 | 3.8749 | 1.9186 | 1918.6 | 1.9186 | 1918.6 | 0 | 0 | 6.8957 | 6895.69 | 6.8957 | 6895.69 | 0 | 0 | 2024-07-02 02:10:50 | 0.604 | 4178.6035 | 4178.6035 | 24858.79 | Close | 61.45207 |  | 0 | 33.2 | 0 | 0
1856 | 2 | 4 |  | CC Chg | 12:19:30 | 15:25:59 | 155.1339 | 3.8752 | 1.9199 | 1919.89 | 1.9199 | 1919.89 | 0 | 0 | 6.9007 | 6900.7 | 6.9007 | 6900.7 | 0 | 0 | 2024-07-02 02:11:20 | 0.6012 | 4170.2668 | 4170.2668 | 24980.02 | Close | 61.49348 |  | 0 | 33.2 | 0 | 0
1857 | 2 | 4 |  | CC Chg | 12:20:00 | 15:26:29 | 155.1339 | 3.8756 | 1.9212 | 1921.18 | 1.9212 | 1921.18 | 0 | 0 | 6.9057 | 6905.71 | 6.9057 | 6905.71 | 0 | 0 | 2024-07-02 02:11:50 | 0.6012 | 4170.2668 | 4170.2668 | 24982.02 | Close | 61.53489 |  | 0 | 33.2 | 0 | 0
1858 | 2 | 4 |  | CC Chg | 12:20:30 | 15:26:59 | 155.1339 | 3.8759 | 1.9225 | 1922.49 | 1.9225 | 1922.49 | 0 | 0 | 6.9108 | 6910.77 | 6.9108 | 6910.77 | 0 | 0 | 2024-07-02 02:12:20 | 0.6013 | 4216.814 | 4216.814 | 24984.02 | Close | 61.57676 |  | 0 | 33.2 | 0 | 0
1859 | 2 | 4 |  | CC Chg | 12:21:00 | 15:27:29 | 155.878 | 3.8762 | 1.9238 | 1923.79 | 1.9238 | 1923.79 | 0 | 0 | 6.9158 | 6915.81 | 6.9158 | 6915.81 | 0 | 0 | 2024-07-02 02:12:50 | 0.6042 | 4190.2682 | 4190.2682 | 24866.74 | Close | 61.61836 |  | 0 | 33.2 | 0 | 0
1860 | 2 | 4 |  | CC Chg | 12:21:30 | 15:27:59 | 155.878 | 3.8765 | 1.9251 | 1925.09 | 1.9251 | 1925.09 | 0 | 0 | 6.9208 | 6920.84 | 6.9208 | 6920.84 | 0 | 0 | 2024-07-02 02:13:20 | 0.6043 | 4190.2682 | 4190.2682 | 24867.74 | Close | 61.65997 |  | 0.0002 | 33.2 | 0 | 0
1861 | 2 | 4 |  | CC Chg | 12:22:00 | 15:28:29 | 155.878 | 3.8771 | 1.9264 | 1926.38 | 1.9264 | 1926.38 | 0 | 0 | 6.9259 | 6925.86 | 6.9259 | 6925.86 | 0 | 0 | 2024-07-02 02:13:50 | 0.6044 | 2088.4057 | 2088.4057 | 24872.71 | Close | 61.70144 |  | 0 | 33.2 | 0 | 0
1862 | 2 | 4 |  | CC Chg | 12:22:30 | 15:28:59 | 155.878 | 3.8774 | 1.9277 | 1927.68 | 1.9277 | 1927.68 | 0 | 0 | 6.9309 | 6930.9 | 6.9309 | 6930.9 | 0 | 0 | 2024-07-02 02:14:20 | 0.6044 | 4190.2682 | 4190.2682 | 24873.71 | Close | 61.74305 |  | 0.0002 | 33.2 | 0 | 0
1863 | 2 | 4 |  | CC Chg | 12:23:00 | 15:29:29 | 155.878 | 3.8777 | 1.929 | 1928.98 | 1.929 | 1928.98 | 0 | 0 | 6.9359 | 6935.94 | 6.9359 | 6935.94 | 0 | 0 | 2024-07-02 02:14:50 | 0.6045 | 4190.2682 | 4190.2682 | 24875.7 | Close | 61.78465 |  | 0.0002 | 33.2 | 0 | 0
1864 | 2 | 4 |  | CC Chg | 12:23:30 | 15:29:59 | 155.878 | 3.878 | 1.9303 | 1930.27 | 1.9303 | 1930.27 | 0 | 0 | 6.941 | 6940.96 | 6.941 | 6940.96 | 0 | 0 | 2024-07-02 02:15:20 | 0.6045 | 4176.8114 | 4176.8114 | 24878.67 | Close | 61.82612 |  | 0 | 33.2 | 0 | 0
1865 | 2 | 4 |  | CC Chg | 12:24:00 | 15:30:29 | 155.878 | 3.8783 | 1.9316 | 1931.57 | 1.9316 | 1931.57 | 0 | 0 | 6.946 | 6946 | 6.946 | 6946 | 0 | 0 | 2024-07-02 02:15:50 | 0.6045 | 4190.2682 | 4190.2682 | 24880.66 | Close | 61.86773 |  | 0 | 33.2 | 0 | 0
1866 | 2 | 4 |  | CC Chg | 12:24:30 | 15:30:59 | 155.878 | 3.8787 | 1.9329 | 1932.87 | 1.9329 | 1932.87 | 0 | 0 | 6.951 | 6951.03 | 6.951 | 6951.03 | 0 | 0 | 2024-07-02 02:16:20 | 0.6046 | 4190.2682 | 4190.2682 | 24882.65 | Close | 61.90934 |  | 0 | 33.2 | 0 | 0
1867 | 2 | 4 |  | CC Chg | 12:25:00 | 15:31:29 | 155.878 | 3.879 | 1.9342 | 1934.17 | 1.9342 | 1934.17 | 0 | 0 | 6.9561 | 6956.06 | 6.9561 | 6956.06 | 0 | 0 | 2024-07-02 02:16:50 | 0.6046 | 4179.9476 | 4179.9476 | 24884.64 | Close | 61.95084 |  | 0 | 33.2 | 0 | 0
1868 | 2 | 4 |  | CC Chg | 12:25:30 | 15:31:59 | 155.878 | 3.8793 | 1.9355 | 1935.47 | 1.9355 | 1935.47 | 0 | 0 | 6.9611 | 6961.1 | 6.9611 | 6961.1 | 0 | 0 | 2024-07-02 02:17:20 | 0.6047 | 4190.2682 | 4190.2682 | 24886.63 | Close | 61.99245 |  | 0 | 33.2 | 0 | 0
1869 | 2 | 4 |  | CC Chg | 12:26:00 | 15:32:29 | 155.1339 | 3.8796 | 1.9368 | 1936.76 | 1.9368 | 1936.76 | 0 | 0 | 6.9661 | 6966.11 | 6.9661 | 6966.11 | 0 | 0 | 2024-07-02 02:17:50 | 0.6019 | 4170.2668 | 4170.2668 | 25008 | Close | 62.03385 |  | 0 | 33.2 | 0 | 0
1870 | 2 | 4 |  | CC Chg | 12:26:30 | 15:32:59 | 155.878 | 3.8799 | 1.9381 | 1938.06 | 1.9381 | 1938.06 | 0 | 0 | 6.9712 | 6971.16 | 6.9712 | 6971.16 | 0 | 0 | 2024-07-02 02:18:20 | 0.6048 | 4198.6048 | 4198.6048 | 24889.62 | Close | 62.07554 |  | 0.0002 | 33.2 | 0 | 0
1871 | 2 | 4 |  | CC Chg | 12:27:00 | 15:33:29 | 155.1339 | 3.8805 | 1.9394 | 1939.35 | 1.9394 | 1939.35 | 0 | 0 | 6.9762 | 6976.18 | 6.9762 | 6976.18 | 0 | 0 | 2024-07-02 02:18:50 | 0.602 | 2085.1334 | 2085.1334 | 25013 | Close | 62.11695 |  | 0.0002 | 33.2 | 0 | 0
1872 | 2 | 4 |  | CC Chg | 12:27:30 | 15:33:59 | 155.878 | 3.8808 | 1.9407 | 1940.65 | 1.9407 | 1940.65 | 0 | 0 | 6.9812 | 6981.22 | 6.9812 | 6981.22 | 0 | 0 | 2024-07-02 02:19:20 | 0.6049 | 4176.7946 | 4176.7946 | 24895.59 | Close | 62.15856 |  | 0.0002 | 33.2 | 0 | 0
1873 | 2 | 4 |  | CC Chg | 12:28:00 | 15:34:29 | 155.878 | 3.8814 | 1.942 | 1941.95 | 1.942 | 1941.95 | 0 | 0 | 6.9863 | 6986.27 | 6.9863 | 6986.27 | 0 | 0 | 2024-07-02 02:19:50 | 0.605 | 2102.6938 | 2102.6938 | 24900.55 | Close | 62.20025 |  | 0 | 33.2 | 0 | 0
1874 | 2 | 4 |  | CC Chg | 12:28:30 | 15:34:59 | 155.1339 | 3.8818 | 1.9432 | 1943.25 | 1.9432 | 1943.25 | 0 | 0 | 6.9913 | 6991.29 | 6.9913 | 6991.29 | 0 | 0 | 2024-07-02 02:20:20 | 0.6022 | 4156.8576 | 4156.8576 | 25021.99 | Close | 62.24165 |  | 0 | 33.2 | 0 | 0
1875 | 2 | 4 |  | CC Chg | 12:29:00 | 15:35:29 | 155.878 | 3.8821 | 1.9445 | 1944.55 | 1.9445 | 1944.55 | 0 | 0 | 6.9963 | 6996.33 | 6.9963 | 6996.33 | 0 | 0 | 2024-07-02 02:20:50 | 0.6051 | 4203.8289 | 4203.8289 | 24904.53 | Close | 62.28326 |  | 0 | 33.2 | 0 | 0
1876 | 2 | 4 |  | CC Chg | 12:29:30 | 15:35:59 | 155.878 | 3.8824 | 1.9458 | 1945.85 | 1.9458 | 1945.85 | 0 | 0 | 7.0014 | 7001.38 | 7.0014 | 7001.38 | 0 | 0 | 2024-07-02 02:21:20 | 0.6052 | 4184.2113 | 4184.2113 | 24905.54 | Close | 62.32494 |  | 0.0002 | 33.2 | 0 | 0
1877 | 2 | 4 |  | CC Chg | 12:30:00 | 15:36:29 | 155.878 | 3.8827 | 1.9471 | 1947.15 | 1.9471 | 1947.15 | 0 | 0 | 7.0064 | 7006.43 | 7.0064 | 7006.43 | 0 | 0 | 2024-07-02 02:21:50 | 0.6052 | 4190.2682 | 4190.2682 | 24908.51 | Close | 62.36654 |  | 0 | 33.2 | 0 | 0
1878 | 2 | 4 |  | CC Chg | 12:30:30 | 15:36:59 | 155.878 | 3.883 | 1.9484 | 1948.45 | 1.9484 | 1948.45 | 0 | 0 | 7.0115 | 7011.47 | 7.0115 | 7011.47 | 0 | 0 | 2024-07-02 02:22:20 | 0.6053 | 4203.8289 | 4203.8289 | 24910.49 | Close | 62.40815 |  | 0 | 33.2 | 0 | 0
1879 | 2 | 4 |  | CC Chg | 12:31:00 | 15:37:29 | 155.878 | 3.8833 | 1.9497 | 1949.74 | 1.9497 | 1949.74 | 0 | 0 | 7.0165 | 7016.5 | 7.0165 | 7016.5 | 0 | 0 | 2024-07-02 02:22:50 | 0.6053 | 4162.9345 | 4162.9345 | 24912.49 | Close | 62.44962 |  | 0 | 33.2 | 0 | 0
1880 | 2 | 4 |  | CC Chg | 12:31:30 | 15:37:59 | 155.878 | 3.8836 | 1.951 | 1951.04 | 1.951 | 1951.04 | 0 | 0 | 7.0215 | 7021.54 | 7.0215 | 7021.54 | 0 | 0 | 2024-07-02 02:23:20 | 0.6054 | 4190.2682 | 4190.2682 | 24914.48 | Close | 62.49122 |  | 0 | 33.2 | 0 | 0
1881 | 2 | 4 |  | CC Chg | 12:32:00 | 15:38:29 | 155.878 | 3.8839 | 1.9523 | 1952.34 | 1.9523 | 1952.34 | 0 | 0 | 7.0266 | 7026.59 | 7.0266 | 7026.59 | 0 | 0 | 2024-07-02 02:23:50 | 0.6054 | 4190.2682 | 4190.2682 | 24915.48 | Close | 62.53283 |  | 0.0002 | 33.2 | 0 | 0
1882 | 2 | 4 |  | CC Chg | 12:32:30 | 15:38:59 | 155.1339 | 3.8842 | 1.9536 | 1953.63 | 1.9536 | 1953.63 | 0 | 0 | 7.0316 | 7031.62 | 7.0316 | 7031.62 | 0 | 0 | 2024-07-02 02:24:20 | 0.6026 | 4178.1554 | 4178.1554 | 25038.97 | Close | 62.57432 |  | -0.0002 | 33.2 | 0 | 0
1883 | 2 | 4 |  | CC Chg | 12:33:00 | 15:39:29 | 155.878 | 3.8845 | 1.9549 | 1954.93 | 1.9549 | 1954.93 | 0 | 0 | 7.0367 | 7036.67 | 7.0367 | 7036.67 | 0 | 0 | 2024-07-02 02:24:50 | 0.6055 | 4190.2682 | 4190.2682 | 24920.44 | Close | 62.61592 |  | 0 | 33.2 | 0 | 0
1884 | 2 | 4 |  | CC Chg | 12:33:30 | 15:39:59 | 155.878 | 3.8852 | 1.9562 | 1956.23 | 1.9562 | 1956.23 | 0 | 0 | 7.0417 | 7041.71 | 7.0417 | 7041.71 | 0 | 0 | 2024-07-02 02:25:20 | 0.6056 | 2098.5188 | 2098.5188 | 24924.42 | Close | 62.65753 |  | 0 | 33.2 | 0 | 0
1885 | 2 | 4 |  | CC Chg | 12:34:00 | 15:40:29 | 155.1339 | 3.8852 | 1.9575 | 1957.53 | 1.9575 | 1957.53 | 0 | 0 | 7.0467 | 7046.75 | 7.0467 | 7046.75 | 0 | 0 | 2024-07-02 02:25:50 | 0.6027 | 0 | 0 | 25043.97 | Close | 62.69902 |  | 0 | 33.2 | 0 | 0
1886 | 2 | 4 |  | CC Chg | 12:34:30 | 15:40:59 | 155.878 | 3.8858 | 1.9588 | 1958.83 | 1.9588 | 1958.83 | 0 | 0 | 7.0518 | 7051.79 | 7.0518 | 7051.79 | 0 | 0 | 2024-07-02 02:26:20 | 0.6057 | 2091.7603 | 2091.7603 | 24928.4 | Close | 62.74063 |  | 0 | 33.2 | 0 | 0
1887 | 2 | 4 |  | CC Chg | 12:35:00 | 15:41:29 | 155.878 | 3.8858 | 1.9601 | 1960.12 | 1.9601 | 1960.12 | 0 | 0 | 7.0568 | 7056.84 | 7.0568 | 7056.84 | 0 | 0 | 2024-07-02 02:26:50 | 0.6057 | 0 | 0 | 24927.41 | Close | 62.78223 |  | 0.0002 | 33.2 | 0 | 0
1888 | 2 | 4 |  | CC Chg | 12:35:30 | 15:41:59 | 155.878 | 3.8864 | 1.9614 | 1961.42 | 1.9614 | 1961.42 | 0 | 0 | 7.0619 | 7061.87 | 7.0619 | 7061.87 | 0 | 0 | 2024-07-02 02:27:20 | 0.6058 | 2089.0777 | 2089.0777 | 24932.38 | Close | 62.82372 |  | 0 | 33.2 | 0 | 0
1889 | 2 | 4 |  | CC Chg | 12:36:00 | 15:42:29 | 155.878 | 3.8867 | 1.9627 | 1962.72 | 1.9627 | 1962.72 | 0 | 0 | 7.0669 | 7066.92 | 7.0669 | 7066.92 | 0 | 0 | 2024-07-02 02:27:50 | 0.6059 | 4190.2682 | 4190.2682 | 24934.37 | Close | 62.86532 |  | 0 | 33.2 | 0 | 0
1890 | 2 | 4 |  | CC Chg | 12:36:30 | 15:42:59 | 155.878 | 3.887 | 1.964 | 1964.02 | 1.964 | 1964.02 | 0 | 0 | 7.072 | 7071.97 | 7.072 | 7071.97 | 0 | 0 | 2024-07-02 02:28:20 | 0.6059 | 4190.2682 | 4190.2682 | 24936.35 | Close | 62.90693 |  | 0 | 33.2 | 0 | 0
1891 | 2 | 4 |  | CC Chg | 12:37:00 | 15:43:29 | 155.878 | 3.8873 | 1.9653 | 1965.31 | 1.9653 | 1965.31 | 0 | 0 | 7.077 | 7077 | 7.077 | 7077 | 0 | 0 | 2024-07-02 02:28:50 | 0.606 | 4177.7074 | 4177.7074 | 24938.34 | Close | 62.94841 |  | 0 | 33.2 | 0 | 0
1892 | 2 | 4 |  | CC Chg | 12:37:30 | 15:43:59 | 155.878 | 3.8876 | 1.9666 | 1966.61 | 1.9666 | 1966.61 | 0 | 0 | 7.0821 | 7082.05 | 7.0821 | 7082.05 | 0 | 0 | 2024-07-02 02:29:20 | 0.606 | 4190.2682 | 4190.2682 | 24940.33 | Close | 62.99002 |  | 0 | 33.2 | 0 | 0
1893 | 2 | 4 |  | CC Chg | 12:38:00 | 15:44:29 | 155.878 | 3.888 | 1.9679 | 1967.91 | 1.9679 | 1967.91 | 0 | 0 | 7.0871 | 7087.1 | 7.0871 | 7087.1 | 0 | 0 | 2024-07-02 02:29:50 | 0.606 | 4190.2682 | 4190.2682 | 24942.32 | Close | 63.03162 |  | 0 | 33.2 | 0 | 0
1894 | 2 | 4 |  | CC Chg | 12:38:30 | 15:44:59 | 155.878 | 3.8883 | 1.9692 | 1969.21 | 1.9692 | 1969.21 | 0 | 0 | 7.0921 | 7092.14 | 7.0921 | 7092.14 | 0 | 0 | 2024-07-02 02:30:20 | 0.6061 | 4179.9476 | 4179.9476 | 24944.31 | Close | 63.07313 |  | 0 | 33.2 | 0 | 0
1895 | 2 | 4 |  | CC Chg | 12:39:00 | 15:45:29 | 155.878 | 3.8889 | 1.9705 | 1970.51 | 1.9705 | 1970.51 | 0 | 0 | 7.0972 | 7097.19 | 7.0972 | 7097.19 | 0 | 0 | 2024-07-02 02:30:50 | 0.6062 | 2095.1341 | 2095.1341 | 24948.29 | Close | 63.11473 |  | 0 | 33.2 | 0 | 0
1896 | 2 | 4 |  | CC Chg | 12:39:30 | 15:45:59 | 155.878 | 3.8892 | 1.9718 | 1971.8 | 1.9718 | 1971.8 | 0 | 0 | 7.1022 | 7102.25 | 7.1022 | 7102.25 | 0 | 0 | 2024-07-02 02:31:20 | 0.6062 | 4190.2682 | 4190.2682 | 24950.28 | Close | 63.15634 |  | 0 | 33.2 | 0 | 0
1897 | 2 | 4 |  | CC Chg | 12:40:00 | 15:46:29 | 155.878 | 3.8895 | 1.9731 | 1973.1 | 1.9731 | 1973.1 | 0 | 0 | 7.1073 | 7107.29 | 7.1073 | 7107.29 | 0 | 0 | 2024-07-02 02:31:50 | 0.6063 | 4179.9476 | 4179.9476 | 24952.26 | Close | 63.19784 |  | 0 | 33.2 | 0 | 0
1898 | 2 | 4 |  | CC Chg | 12:40:30 | 15:46:59 | 155.878 | 3.8898 | 1.9744 | 1974.4 | 1.9744 | 1974.4 | 0 | 0 | 7.1123 | 7112.34 | 7.1123 | 7112.34 | 0 | 0 | 2024-07-02 02:32:20 | 0.6063 | 4190.2682 | 4190.2682 | 24954.25 | Close | 63.23945 |  | 0 | 33.2 | 0 | 0
1899 | 2 | 4 |  | CC Chg | 12:41:00 | 15:47:29 | 155.878 | 3.8901 | 1.9757 | 1975.7 | 1.9757 | 1975.7 | 0 | 0 | 7.1174 | 7117.39 | 7.1174 | 7117.39 | 0 | 0 | 2024-07-02 02:32:50 | 0.6064 | 4190.2682 | 4190.2682 | 24956.24 | Close | 63.28105 |  | 0 | 33.2 | 0 | 0
1900 | 2 | 4 |  | CC Chg | 12:41:30 | 15:47:59 | 155.1339 | 3.8904 | 1.977 | 1976.99 | 1.977 | 1976.99 | 0 | 0 | 7.1224 | 7122.43 | 7.1224 | 7122.43 | 0 | 0 | 2024-07-02 02:33:20 | 0.6035 | 4179.9476 | 4179.9476 | 25076.95 | Close | 63.32256 |  | 0.0002 | 33.2 | 0 | 0
1901 | 2 | 4 |  | CC Chg | 12:42:00 | 15:48:29 | 155.878 | 3.8907 | 1.9783 | 1978.29 | 1.9783 | 1978.29 | 0 | 0 | 7.1275 | 7127.49 | 7.1275 | 7127.49 | 0 | 0 | 2024-07-02 02:33:50 | 0.6065 | 4190.2682 | 4190.2682 | 24960.22 | Close | 63.36416 |  | 0 | 33.2 | 0 | 0
1902 | 2 | 4 |  | CC Chg | 12:42:30 | 15:48:59 | 155.878 | 3.8911 | 1.9796 | 1979.59 | 1.9796 | 1979.59 | 0 | 0 | 7.1325 | 7132.54 | 7.1325 | 7132.54 | 0 | 0 | 2024-07-02 02:34:20 | 0.6065 | 4190.2682 | 4190.2682 | 24962.21 | Close | 63.40577 |  | 0 | 33.2 | 0 | 0
1903 | 2 | 4 |  | CC Chg | 12:43:00 | 15:49:29 | 155.878 | 3.8914 | 1.9809 | 1980.89 | 1.9809 | 1980.89 | 0 | 0 | 7.1376 | 7137.58 | 7.1376 | 7137.58 | 0 | 0 | 2024-07-02 02:34:50 | 0.6066 | 4179.9476 | 4179.9476 | 24964.2 | Close | 63.44727 |  | 0 | 33.2 | 0 | 0
1904 | 2 | 4 |  | CC Chg | 12:43:30 | 15:49:59 | 155.878 | 3.8917 | 1.9822 | 1982.19 | 1.9822 | 1982.19 | 0 | 0 | 7.1426 | 7142.64 | 7.1426 | 7142.64 | 0 | 0 | 2024-07-02 02:35:20 | 0.6066 | 4190.2682 | 4190.2682 | 24966.19 | Close | 63.48888 |  | 0 | 33.2 | 0 | 0
1905 | 2 | 4 |  | CC Chg | 12:44:00 | 15:50:29 | 155.878 | 3.892 | 1.9835 | 1983.49 | 1.9835 | 1983.49 | 0 | 0 | 7.1477 | 7147.69 | 7.1477 | 7147.69 | 0 | 0 | 2024-07-02 02:35:50 | 0.6067 | 4190.2682 | 4190.2682 | 24968.17 | Close | 63.53049 |  | 0 | 33.2 | 0 | 0
1906 | 2 | 4 |  | CC Chg | 12:44:30 | 15:50:59 | 155.878 | 3.8923 | 1.9848 | 1984.78 | 1.9848 | 1984.78 | 0 | 0 | 7.1527 | 7152.74 | 7.1527 | 7152.74 | 0 | 0 | 2024-07-02 02:36:20 | 0.6067 | 4182.1877 | 4182.1877 | 24970.16 | Close | 63.57201 |  | 0 | 33.2 | 0 | 0
1907 | 2 | 4 |  | CC Chg | 12:45:00 | 15:51:29 | 155.878 | 3.8926 | 1.9861 | 1986.08 | 1.9861 | 1986.08 | 0 | 0 | 7.1578 | 7157.8 | 7.1578 | 7157.8 | 0 | 0 | 2024-07-02 02:36:50 | 0.6068 | 4190.2682 | 4190.2682 | 24971.16 | Close | 63.61362 |  | 0.0002 | 33.2 | 0 | 0
1908 | 2 | 4 |  | CC Chg | 12:45:30 | 15:51:59 | 155.1339 | 3.8929 | 1.9874 | 1987.37 | 1.9874 | 1987.37 | 0 | 0 | 7.1628 | 7162.83 | 7.1628 | 7162.83 | 0 | 0 | 2024-07-02 02:37:20 | 0.6039 | 4170.2668 | 4170.2668 | 25092.94 | Close | 63.65502 |  | 0.0002 | 33.2 | 0 | 0
1909 | 2 | 4 |  | CC Chg | 12:46:00 | 15:52:29 | 155.878 | 3.8932 | 1.9887 | 1988.68 | 1.9887 | 1988.68 | 0 | 0 | 7.1679 | 7167.9 | 7.1679 | 7167.9 | 0 | 0 | 2024-07-02 02:37:50 | 0.6069 | 4199.5008 | 4199.5008 | 24976.13 | Close | 63.69672 |  | 0 | 33.2 | 0 | 0
1910 | 2 | 4 |  | CC Chg | 12:46:30 | 15:52:59 | 155.878 | 3.8935 | 1.99 | 1989.97 | 1.99 | 1989.97 | 0 | 0 | 7.173 | 7172.95 | 7.173 | 7172.95 | 0 | 0 | 2024-07-02 02:38:20 | 0.6069 | 4190.2682 | 4190.2682 | 24978.12 | Close | 63.73833 |  | 0 | 33.2 | 0 | 0
1911 | 2 | 4 |  | CC Chg | 12:47:00 | 15:53:29 | 155.1339 | 3.8938 | 1.9913 | 1991.27 | 1.9913 | 1991.27 | 0 | 0 | 7.178 | 7177.99 | 7.178 | 7177.99 | 0 | 0 | 2024-07-02 02:38:50 | 0.6041 | 4170.2668 | 4170.2668 | 25098.93 | Close | 63.77974 |  | 0.0002 | 33.2 | 0 | 0
1912 | 2 | 4 |  | CC Chg | 12:47:30 | 15:53:59 | 155.1339 | 3.8942 | 1.9926 | 1992.57 | 1.9926 | 1992.57 | 0 | 0 | 7.1831 | 7183.06 | 7.1831 | 7183.06 | 0 | 0 | 2024-07-02 02:39:20 | 0.6041 | 4199.5008 | 4199.5008 | 25101.92 | Close | 63.82143 |  | 0 | 33.2 | 0 | 0
1913 | 2 | 4 |  | CC Chg | 12:48:00 | 15:54:29 | 155.878 | 3.8945 | 1.9939 | 1993.87 | 1.9939 | 1993.87 | 0 | 0 | 7.1881 | 7188.12 | 7.1881 | 7188.12 | 0 | 0 | 2024-07-02 02:39:50 | 0.6071 | 4190.2682 | 4190.2682 | 24984.08 | Close | 63.86304 |  | 0 | 33.2 | 0 | 0
1914 | 2 | 4 |  | CC Chg | 12:48:30 | 15:54:59 | 155.1339 | 3.8948 | 1.9952 | 1995.16 | 1.9952 | 1995.16 | 0 | 0 | 7.1932 | 7193.15 | 7.1932 | 7193.15 | 0 | 0 | 2024-07-02 02:40:20 | 0.6042 | 4170.2668 | 4170.2668 | 25104.93 | Close | 63.90445 |  | 0.0002 | 33.2 | 0 | 0
1915 | 2 | 4 |  | CC Chg | 12:49:00 | 15:55:29 | 155.1339 | 3.8951 | 1.9965 | 1996.46 | 1.9965 | 1996.46 | 0 | 0 | 7.1982 | 7198.22 | 7.1982 | 7198.22 | 0 | 0 | 2024-07-02 02:40:50 | 0.6043 | 4199.0528 | 4199.0528 | 25107.92 | Close | 63.94614 |  | 0 | 33.2 | 0 | 0
1916 | 2 | 4 |  | CC Chg | 12:49:30 | 15:55:59 | 155.878 | 3.8954 | 1.9978 | 1997.76 | 1.9978 | 1997.76 | 0 | 0 | 7.2033 | 7203.28 | 7.2033 | 7203.28 | 0 | 0 | 2024-07-02 02:41:20 | 0.6072 | 4190.2682 | 4190.2682 | 24989.06 | Close | 63.98775 |  | 0.0002 | 33.2 | 0 | 0
1917 | 2 | 4 |  | CC Chg | 12:50:00 | 15:56:29 | 155.878 | 3.8957 | 1.9991 | 1999.06 | 1.9991 | 1999.06 | 0 | 0 | 7.2083 | 7208.34 | 7.2083 | 7208.34 | 0 | 0 | 2024-07-02 02:41:50 | 0.6073 | 4190.2682 | 4190.2682 | 24992.04 | Close | 64.02935 |  | 0 | 33.2 | 0 | 0
1918 | 2 | 4 |  | CC Chg | 12:50:30 | 15:56:59 | 155.878 | 3.896 | 2.0004 | 2000.36 | 2.0004 | 2000.36 | 0 | 0 | 7.2134 | 7213.39 | 7.2134 | 7213.39 | 0 | 0 | 2024-07-02 02:42:20 | 0.6073 | 4162.9345 | 4162.9345 | 24993.05 | Close | 64.07082 |  | 0.0002 | 33.2 | 0 | 0
1919 | 2 | 4 |  | CC Chg | 12:51:00 | 15:57:29 | 155.878 | 3.8966 | 2.0017 | 2001.65 | 2.0017 | 2001.65 | 0 | 0 | 7.2184 | 7218.45 | 7.2184 | 7218.45 | 0 | 0 | 2024-07-02 02:42:50 | 0.6074 | 2098.5188 | 2098.5188 | 24998 | Close | 64.11243 |  | 0 | 33.2 | 0 | 0
1920 | 2 | 4 |  | CC Chg | 12:51:30 | 15:57:59 | 155.878 | 3.8969 | 2.003 | 2002.95 | 2.003 | 2002.95 | 0 | 0 | 7.2235 | 7223.51 | 7.2235 | 7223.51 | 0 | 0 | 2024-07-02 02:43:20 | 0.6074 | 4190.2682 | 4190.2682 | 24999.99 | Close | 64.15403 |  | 0 | 33.2 | 0 | 0
1921 | 2 | 4 |  | CC Chg | 12:52:00 | 15:58:29 | 155.878 | 3.8973 | 2.0042 | 2004.25 | 2.0042 | 2004.25 | 0 | 0 | 7.2286 | 7228.55 | 7.2286 | 7228.55 | 0 | 0 | 2024-07-02 02:43:50 | 0.6075 | 4174.5712 | 4174.5712 | 25001.98 | Close | 64.19548 |  | 0 | 33.2 | 0 | 0
1922 | 2 | 4 |  | CC Chg | 12:52:30 | 15:58:59 | 155.1339 | 3.8976 | 2.0055 | 2005.54 | 2.0055 | 2005.54 | 0 | 0 | 7.2336 | 7233.59 | 7.2336 | 7233.59 | 0 | 0 | 2024-07-02 02:44:20 | 0.6046 | 4156.8576 | 4156.8576 | 25123.91 | Close | 64.23689 |  | 0 | 33.2 | 0 | 0
1923 | 2 | 4 |  | CC Chg | 12:53:00 | 15:59:29 | 155.878 | 3.8979 | 2.0068 | 2006.84 | 2.0068 | 2006.84 | 0 | 0 | 7.2387 | 7238.65 | 7.2387 | 7238.65 | 0 | 0 | 2024-07-02 02:44:50 | 0.6076 | 4203.8289 | 4203.8289 | 25005.96 | Close | 64.2785 |  | 0 | 33.2 | 0 | 0
1924 | 2 | 4 |  | CC Chg | 12:53:30 | 15:59:59 | 155.878 | 3.8982 | 2.0081 | 2008.14 | 2.0081 | 2008.14 | 0 | 0 | 7.2437 | 7243.72 | 7.2437 | 7243.72 | 0 | 0 | 2024-07-02 02:45:20 | 0.6076 | 4193.6765 | 4193.6765 | 25007.95 | Close | 64.32014 |  | 0 | 33.2 | 0 | 0
1925 | 2 | 4 |  | CC Chg | 12:54:00 | 16:00:29 | 155.878 | 3.8985 | 2.0094 | 2009.44 | 2.0094 | 2009.44 | 0 | 0 | 7.2488 | 7248.79 | 7.2488 | 7248.79 | 0 | 0 | 2024-07-02 02:45:50 | 0.6077 | 4176.7946 | 4176.7946 | 25009.94 | Close | 64.36174 |  | 0 | 33.2 | 0 | 0
1926 | 2 | 4 |  | CC Chg | 12:54:30 | 16:00:59 | 155.878 | 3.8988 | 2.0107 | 2010.74 | 2.0107 | 2010.74 | 0 | 0 | 7.2538 | 7253.85 | 7.2538 | 7253.85 | 0 | 0 | 2024-07-02 02:46:20 | 0.6077 | 4203.8289 | 4203.8289 | 25011.93 | Close | 64.40335 |  | 0 | 33.2 | 0 | 0
1927 | 2 | 4 |  | CC Chg | 12:55:00 | 16:01:29 | 155.878 | 3.8991 | 2.012 | 2012.03 | 2.012 | 2012.03 | 0 | 0 | 7.2589 | 7258.9 | 7.2589 | 7258.9 | 0 | 0 | 2024-07-02 02:46:50 | 0.6078 | 4165.1674 | 4165.1674 | 25013.92 | Close | 64.44484 |  | 0 | 33.2 | 0 | 0
1928 | 2 | 4 |  | CC Chg | 12:55:30 | 16:01:59 | 155.878 | 3.8994 | 2.0133 | 2013.33 | 2.0133 | 2013.33 | 0 | 0 | 7.264 | 7263.97 | 7.264 | 7263.97 | 0 | 0 | 2024-07-02 02:47:20 | 0.6078 | 4190.2682 | 4190.2682 | 25015.91 | Close | 64.48645 |  | 0 | 33.2 | 0 | 0
1929 | 2 | 4 |  | CC Chg | 12:56:00 | 16:02:29 | 155.1339 | 3.8997 | 2.0146 | 2014.62 | 2.0146 | 2014.62 | 0 | 0 | 7.269 | 7269.01 | 7.269 | 7269.01 | 0 | 0 | 2024-07-02 02:47:50 | 0.605 | 4183.7628 | 4183.7628 | 25137.89 | Close | 64.52785 |  | 0 | 33.2 | 0 | 0
1930 | 2 | 4 |  | CC Chg | 12:56:30 | 16:02:59 | 155.878 | 3.9 | 2.0159 | 2015.93 | 2.0159 | 2015.93 | 0 | 0 | 7.2741 | 7274.08 | 7.2741 | 7274.08 | 0 | 0 | 2024-07-02 02:48:20 | 0.6079 | 4183.7647 | 4183.7647 | 25019.89 | Close | 64.56953 |  | 0 | 33.2 | 0 | 0
1931 | 2 | 4 |  | CC Chg | 12:57:00 | 16:03:29 | 155.878 | 3.9004 | 2.0172 | 2017.22 | 2.0172 | 2017.22 | 0 | 0 | 7.2791 | 7279.15 | 7.2791 | 7279.15 | 0 | 0 | 2024-07-02 02:48:50 | 0.608 | 4190.2682 | 4190.2682 | 25021.88 | Close | 64.61113 |  | 0 | 33.2 | 0 | 0
1932 | 2 | 4 |  | CC Chg | 12:57:30 | 16:03:59 | 155.1339 | 3.9007 | 2.0185 | 2018.52 | 2.0185 | 2018.52 | 0 | 0 | 7.2842 | 7284.19 | 7.2842 | 7284.19 | 0 | 0 | 2024-07-02 02:49:20 | 0.6051 | 4170.2668 | 4170.2668 | 25143.89 | Close | 64.65254 |  | 0 | 33.2 | 0 | 0
1933 | 2 | 4 |  | CC Chg | 12:58:00 | 16:04:29 | 155.878 | 3.901 | 2.0198 | 2019.82 | 2.0198 | 2019.82 | 0 | 0 | 7.2893 | 7289.26 | 7.2893 | 7289.26 | 0 | 0 | 2024-07-02 02:49:50 | 0.6081 | 4194.1245 | 4194.1245 | 25025.85 | Close | 64.69419 |  | 0 | 33.2 | 0 | 0
1934 | 2 | 4 |  | CC Chg | 12:58:30 | 16:04:59 | 155.878 | 3.9013 | 2.0211 | 2021.12 | 2.0211 | 2021.12 | 0 | 0 | 7.2943 | 7294.33 | 7.2943 | 7294.33 | 0 | 0 | 2024-07-02 02:50:20 | 0.6081 | 4190.2682 | 4190.2682 | 25027.84 | Close | 64.73579 |  | 0 | 33.2 | 0 | 0
1935 | 2 | 4 |  | CC Chg | 12:59:00 | 16:05:29 | 155.878 | 3.9016 | 2.0224 | 2022.42 | 2.0224 | 2022.42 | 0 | 0 | 7.2994 | 7299.4 | 7.2994 | 7299.4 | 0 | 0 | 2024-07-02 02:50:50 | 0.6082 | 4190.2682 | 4190.2682 | 25029.83 | Close | 64.7774 |  | 0 | 33.2 | 0 | 0
1936 | 2 | 4 |  | CC Chg | 12:59:30 | 16:05:59 | 155.878 | 3.9019 | 2.0237 | 2023.71 | 2.0237 | 2023.71 | 0 | 0 | 7.3044 | 7304.44 | 7.3044 | 7304.44 | 0 | 0 | 2024-07-02 02:51:20 | 0.6082 | 4172.3311 | 4172.3311 | 25031.82 | Close | 64.81883 |  | 0 | 33.2 | 0 | 0
1937 | 2 | 4 |  | CC Chg | 13:00:00 | 16:06:29 | 155.878 | 3.9022 | 2.025 | 2025.01 | 2.025 | 2025.01 | 0 | 0 | 7.3095 | 7309.51 | 7.3095 | 7309.51 | 0 | 0 | 2024-07-02 02:51:50 | 0.6083 | 4190.2682 | 4190.2682 | 25033.81 | Close | 64.86043 |  | 0 | 33.2 | 0 | 0
1938 | 2 | 4 |  | CC Chg | 13:00:30 | 16:06:59 | 155.878 | 3.9025 | 2.0263 | 2026.31 | 2.0263 | 2026.31 | 0 | 0 | 7.3146 | 7314.58 | 7.3146 | 7314.58 | 0 | 0 | 2024-07-02 02:52:20 | 0.6083 | 4190.2682 | 4190.2682 | 25035.8 | Close | 64.90204 |  | 0 | 33.2 | 0 | 0
1939 | 2 | 4 |  | CC Chg | 13:01:00 | 16:07:29 | 155.878 | 3.9028 | 2.0276 | 2027.6 | 2.0276 | 2027.6 | 0 | 0 | 7.3196 | 7319.63 | 7.3196 | 7319.63 | 0 | 0 | 2024-07-02 02:52:50 | 0.6084 | 4173.6752 | 4173.6752 | 25037.79 | Close | 64.94348 |  | 0 | 33.2 | 0 | 0
1940 | 2 | 4 |  | CC Chg | 13:01:30 | 16:07:59 | 155.878 | 3.9032 | 2.0289 | 2028.9 | 2.0289 | 2028.9 | 0 | 0 | 7.3247 | 7324.7 | 7.3247 | 7324.7 | 0 | 0 | 2024-07-02 02:53:20 | 0.6084 | 4190.2682 | 4190.2682 | 25038.79 | Close | 64.98509 |  | 0.0002 | 33.2 | 0 | 0
1941 | 2 | 4 |  | CC Chg | 13:02:00 | 16:08:29 | 155.878 | 3.9035 | 2.0302 | 2030.2 | 2.0302 | 2030.2 | 0 | 0 | 7.3298 | 7329.77 | 7.3298 | 7329.77 | 0 | 0 | 2024-07-02 02:53:50 | 0.6085 | 4190.2682 | 4190.2682 | 25041.76 | Close | 65.02669 |  | 0 | 33.2 | 0 | 0
1942 | 2 | 4 |  | CC Chg | 13:02:30 | 16:08:59 | 155.878 | 3.9038 | 2.0315 | 2031.49 | 2.0315 | 2031.49 | 0 | 0 | 7.3348 | 7334.83 | 7.3348 | 7334.83 | 0 | 0 | 2024-07-02 02:54:20 | 0.6085 | 4175.4673 | 4175.4673 | 25043.75 | Close | 65.06815 |  | 0 | 33.2 | 0 | 0
1943 | 2 | 4 |  | CC Chg | 13:03:00 | 16:09:29 | 155.878 | 3.9044 | 2.0328 | 2032.79 | 2.0328 | 2032.79 | 0 | 0 | 7.3399 | 7339.9 | 7.3399 | 7339.9 | 0 | 0 | 2024-07-02 02:54:50 | 0.6086 | 2095.1341 | 2095.1341 | 25047.73 | Close | 65.10976 |  | 0 | 33.2 | 0 | 0
1944 | 2 | 4 |  | CC Chg | 13:03:30 | 16:09:59 | 155.878 | 3.9047 | 2.0341 | 2034.09 | 2.0341 | 2034.09 | 0 | 0 | 7.345 | 7344.97 | 7.345 | 7344.97 | 0 | 0 | 2024-07-02 02:55:20 | 0.6087 | 4190.2682 | 4190.2682 | 25049.72 | Close | 65.15136 |  | 0 | 33.2 | 0 | 0
1945 | 2 | 4 |  | CC Chg | 13:04:00 | 16:10:29 | 155.878 | 3.905 | 2.0354 | 2035.39 | 2.0354 | 2035.39 | 0 | 0 | 7.35 | 7350.02 | 7.35 | 7350.02 | 0 | 0 | 2024-07-02 02:55:50 | 0.6087 | 4176.3633 | 4176.3633 | 25051.71 | Close | 65.19283 |  | 0 | 33.2 | 0 | 0
1946 | 2 | 4 |  | CC Chg | 13:04:30 | 16:10:59 | 155.1339 | 3.9053 | 2.0367 | 2036.68 | 2.0367 | 2036.68 | 0 | 0 | 7.3551 | 7355.07 | 7.3551 | 7355.07 | 0 | 0 | 2024-07-02 02:56:20 | 0.6058 | 4170.2668 | 4170.2668 | 25173.87 | Close | 65.23424 |  | 0 | 33.2 | 0 | 0
1947 | 2 | 4 |  | CC Chg | 13:05:00 | 16:11:29 | 155.1339 | 3.9056 | 2.038 | 2037.97 | 2.038 | 2037.97 | 0 | 0 | 7.3601 | 7360.12 | 7.3601 | 7360.12 | 0 | 0 | 2024-07-02 02:56:50 | 0.6059 | 4170.2668 | 4170.2668 | 25175.86 | Close | 65.27565 |  | 0 | 33.2 | 0 | 0
1948 | 2 | 4 |  | CC Chg | 13:05:30 | 16:11:59 | 155.878 | 3.9059 | 2.0393 | 2039.28 | 2.0393 | 2039.28 | 0 | 0 | 7.3652 | 7365.22 | 7.3652 | 7365.22 | 0 | 0 | 2024-07-02 02:57:20 | 0.6089 | 4215.0219 | 4215.0219 | 25057.67 | Close | 65.3175 |  | 0 | 33.2 | 0 | 0
1949 | 2 | 4 |  | CC Chg | 13:06:00 | 16:12:29 | 155.878 | 3.9063 | 2.0406 | 2040.58 | 2.0406 | 2040.58 | 0 | 0 | 7.3703 | 7370.3 | 7.3703 | 7370.3 | 0 | 0 | 2024-07-02 02:57:50 | 0.6089 | 4190.2682 | 4190.2682 | 25059.66 | Close | 65.3591 |  | 0 | 33.2 | 0 | 0
1950 | 2 | 4 |  | CC Chg | 13:06:30 | 16:12:59 | 155.878 | 3.9066 | 2.0419 | 2041.88 | 2.0419 | 2041.88 | 0 | 0 | 7.3754 | 7375.37 | 7.3754 | 7375.37 | 0 | 0 | 2024-07-02 02:58:20 | 0.6089 | 4190.2682 | 4190.2682 | 25060.66 | Close | 65.40071 |  | 0.0002 | 33.2 | 0 | 0
1951 | 2 | 4 |  | CC Chg | 13:07:00 | 16:13:29 | 155.878 | 3.9069 | 2.0432 | 2043.17 | 2.0432 | 2043.17 | 0 | 0 | 7.3804 | 7380.43 | 7.3804 | 7380.43 | 0 | 0 | 2024-07-02 02:58:50 | 0.609 | 4175.4673 | 4175.4673 | 25062.65 | Close | 65.44217 |  | 0.0002 | 33.2 | 0 | 0
1952 | 2 | 4 |  | CC Chg | 13:07:30 | 16:13:59 | 155.1339 | 3.9069 | 2.0445 | 2044.46 | 2.0445 | 2044.46 | 0 | 0 | 7.3855 | 7385.48 | 7.3855 | 7385.48 | 0 | 0 | 2024-07-02 02:59:20 | 0.6061 | 0 | 0 | 25182.87 | Close | 65.48358 |  | 0.0002 | 33.2 | 0 | 0
1953 | 2 | 4 |  | CC Chg | 13:08:00 | 16:14:29 | 155.878 | 3.9075 | 2.0458 | 2045.76 | 2.0458 | 2045.76 | 0 | 0 | 7.3906 | 7390.55 | 7.3906 | 7390.55 | 0 | 0 | 2024-07-02 02:59:50 | 0.6091 | 2095.1341 | 2095.1341 | 25068.6 | Close | 65.52518 |  | -0.0002 | 33.2 | 0 | 0
1954 | 2 | 4 |  | CC Chg | 13:08:30 | 16:14:59 | 155.878 | 3.9078 | 2.0471 | 2047.06 | 2.0471 | 2047.06 | 0 | 0 | 7.3956 | 7395.64 | 7.3956 | 7395.64 | 0 | 0 | 2024-07-02 03:00:20 | 0.6091 | 4195.4686 | 4195.4686 | 25069.61 | Close | 65.56684 |  | 0 | 33.2 | 0 | 0
1955 | 2 | 4 |  | CC Chg | 13:09:00 | 16:15:29 | 155.878 | 3.9081 | 2.0484 | 2048.36 | 2.0484 | 2048.36 | 0 | 0 | 7.4007 | 7400.71 | 7.4007 | 7400.71 | 0 | 0 | 2024-07-02 03:00:50 | 0.6092 | 4190.2682 | 4190.2682 | 25071.59 | Close | 65.60845 |  | 0 | 33.2 | 0 | 0
1956 | 2 | 4 |  | CC Chg | 13:09:30 | 16:15:59 | 155.878 | 3.9084 | 2.0497 | 2049.66 | 2.0497 | 2049.66 | 0 | 0 | 7.4058 | 7405.79 | 7.4058 | 7405.79 | 0 | 0 | 2024-07-02 03:01:20 | 0.6092 | 4190.2682 | 4190.2682 | 25073.58 | Close | 65.65005 |  | 0 | 33.2 | 0 | 0
1957 | 2 | 4 |  | CC Chg | 13:10:00 | 16:16:29 | 155.878 | 3.9087 | 2.051 | 2050.96 | 2.051 | 2050.96 | 0 | 0 | 7.4108 | 7410.85 | 7.4108 | 7410.85 | 0 | 0 | 2024-07-02 03:01:50 | 0.6093 | 4175.9153 | 4175.9153 | 25075.57 | Close | 65.69152 |  | 0 | 33.2 | 0 | 0
1958 | 2 | 4 |  | CC Chg | 13:10:30 | 16:16:59 | 155.878 | 3.9087 | 2.0523 | 2052.25 | 2.0523 | 2052.25 | 0 | 0 | 7.4159 | 7415.93 | 7.4159 | 7415.93 | 0 | 0 | 2024-07-02 03:02:20 | 0.6093 | 0 | 0 | 25075.57 | Close | 65.73312 |  | 0 | 33.2 | 0 | 0
1959 | 2 | 4 |  | CC Chg | 13:11:00 | 16:17:29 | 155.878 | 3.9094 | 2.0536 | 2053.55 | 2.0536 | 2053.55 | 0 | 0 | 7.421 | 7421 | 7.421 | 7421 | 0 | 0 | 2024-07-02 03:02:50 | 0.6094 | 2095.1341 | 2095.1341 | 25079.55 | Close | 65.77473 |  | 0 | 33.2 | 0 | 0
1960 | 2 | 4 |  | CC Chg | 13:11:30 | 16:17:59 | 155.878 | 3.9094 | 2.0548 | 2054.85 | 2.0548 | 2054.85 | 0 | 0 | 7.4261 | 7426.07 | 7.4261 | 7426.07 | 0 | 0 | 2024-07-02 03:03:20 | 0.6094 | 0 | 0 | 25078.56 | Close | 65.81619 |  | 0.0002 | 33.2 | 0 | 0
1961 | 2 | 4 |  | CC Chg | 13:12:00 | 16:18:29 | 155.878 | 3.9097 | 2.0561 | 2056.15 | 2.0561 | 2056.15 | 0 | 0 | 7.4311 | 7431.14 | 7.4311 | 7431.14 | 0 | 0 | 2024-07-02 03:03:50 | 0.6094 | 4190.2682 | 4190.2682 | 25081.54 | Close | 65.85779 |  | 0 | 33.2 | 0 | 0
1962 | 2 | 4 |  | CC Chg | 13:12:30 | 16:18:59 | 155.1339 | 3.91 | 2.0574 | 2057.44 | 2.0574 | 2057.44 | 0 | 0 | 7.4362 | 7436.2 | 7.4362 | 7436.2 | 0 | 0 | 2024-07-02 03:04:20 | 0.6066 | 4170.2668 | 4170.2668 | 25202.85 | Close | 65.8992 |  | 0.0002 | 33.2 | 0 | 0
1963 | 2 | 4 |  | CC Chg | 13:13:00 | 16:19:29 | 155.878 | 3.9103 | 2.0587 | 2058.74 | 2.0587 | 2058.74 | 0 | 0 | 7.4413 | 7441.29 | 7.4413 | 7441.29 | 0 | 0 | 2024-07-02 03:04:50 | 0.6095 | 4196.8127 | 4196.8127 | 25085.52 | Close | 65.94087 |  | 0 | 33.2 | 0 | 0
1964 | 2 | 4 |  | CC Chg | 13:13:30 | 16:19:59 | 155.878 | 3.9106 | 2.06 | 2060.04 | 2.06 | 2060.04 | 0 | 0 | 7.4464 | 7446.36 | 7.4464 | 7446.36 | 0 | 0 | 2024-07-02 03:05:20 | 0.6096 | 4190.2682 | 4190.2682 | 25087.5 | Close | 65.98248 |  | 0 | 33.2 | 0 | 0
1965 | 2 | 4 |  | CC Chg | 13:14:00 | 16:20:29 | 155.1339 | 3.9109 | 2.0613 | 2061.33 | 2.0613 | 2061.33 | 0 | 0 | 7.4514 | 7451.42 | 7.4514 | 7451.42 | 0 | 0 | 2024-07-02 03:05:50 | 0.6067 | 4170.2668 | 4170.2668 | 25209.83 | Close | 66.02389 |  | 0 | 33.2 | 0 | 0
1966 | 2 | 4 |  | CC Chg | 13:14:30 | 16:20:59 | 155.878 | 3.9112 | 2.0626 | 2062.63 | 2.0626 | 2062.63 | 0 | 0 | 7.4565 | 7456.51 | 7.4565 | 7456.51 | 0 | 0 | 2024-07-02 03:06:20 | 0.6097 | 4197.2607 | 4197.2607 | 25091.48 | Close | 66.06556 |  | 0 | 33.2 | 0 | 0
1967 | 2 | 4 |  | CC Chg | 13:15:00 | 16:21:29 | 155.878 | 3.9115 | 2.0639 | 2063.93 | 2.0639 | 2063.93 | 0 | 0 | 7.4616 | 7461.59 | 7.4616 | 7461.59 | 0 | 0 | 2024-07-02 03:06:50 | 0.6097 | 4190.2682 | 4190.2682 | 25092.48 | Close | 66.10717 |  | 0.0002 | 33.2 | 0 | 0
1968 | 2 | 4 |  | CC Chg | 13:15:30 | 16:21:59 | 155.878 | 3.9121 | 2.0652 | 2065.23 | 2.0652 | 2065.23 | 0 | 0 | 7.4667 | 7466.67 | 7.4667 | 7466.67 | 0 | 0 | 2024-07-02 03:07:20 | 0.6098 | 2095.1341 | 2095.1341 | 25097.45 | Close | 66.14877 |  | 0 | 33.2 | 0 | 0
1969 | 2 | 4 |  | CC Chg | 13:16:00 | 16:22:29 | 155.878 | 3.9125 | 2.0665 | 2066.53 | 2.0665 | 2066.53 | 0 | 0 | 7.4717 | 7471.74 | 7.4717 | 7471.74 | 0 | 0 | 2024-07-02 03:07:50 | 0.6099 | 4178.6035 | 4178.6035 | 25099.44 | Close | 66.19026 |  | 0 | 33.2 | 0 | 0
1970 | 2 | 4 |  | CC Chg | 13:16:30 | 16:22:59 | 155.878 | 3.9128 | 2.0678 | 2067.83 | 2.0678 | 2067.83 | 0 | 0 | 7.4768 | 7476.82 | 7.4768 | 7476.82 | 0 | 0 | 2024-07-02 03:08:20 | 0.6099 | 4176.7946 | 4176.7946 | 25101.43 | Close | 66.23187 |  | 0 | 33.2 | 0 | 0
1971 | 2 | 4 |  | CC Chg | 13:17:00 | 16:23:29 | 155.878 | 3.9131 | 2.0691 | 2069.12 | 2.0691 | 2069.12 | 0 | 0 | 7.4819 | 7481.91 | 7.4819 | 7481.91 | 0 | 0 | 2024-07-02 03:08:50 | 0.61 | 4203.8289 | 4203.8289 | 25102.43 | Close | 66.27348 |  | 0.0002 | 33.2 | 0 | 0
1972 | 2 | 4 |  | CC Chg | 13:17:30 | 16:23:59 | 155.878 | 3.9134 | 2.0704 | 2070.42 | 2.0704 | 2070.42 | 0 | 0 | 7.487 | 7486.97 | 7.487 | 7486.97 | 0 | 0 | 2024-07-02 03:09:20 | 0.61 | 4176.8114 | 4176.8114 | 25104.42 | Close | 66.31495 |  | 0.0002 | 33.2 | 0 | 0
1973 | 2 | 4 |  | CC Chg | 13:18:00 | 16:24:29 | 155.878 | 3.9137 | 2.0717 | 2071.72 | 2.0717 | 2071.72 | 0 | 0 | 7.4921 | 7492.06 | 7.4921 | 7492.06 | 0 | 0 | 2024-07-02 03:09:50 | 0.6101 | 4176.7946 | 4176.7946 | 25107.4 | Close | 66.35655 |  | 0 | 33.2 | 0 | 0
1974 | 2 | 4 |  | CC Chg | 13:18:30 | 16:24:59 | 155.878 | 3.914 | 2.073 | 2073.02 | 2.073 | 2073.02 | 0 | 0 | 7.4971 | 7497.14 | 7.4971 | 7497.14 | 0 | 0 | 2024-07-02 03:10:20 | 0.6101 | 4203.8289 | 4203.8289 | 25109.38 | Close | 66.39816 |  | 0 | 33.2 | 0 | 0
1975 | 2 | 4 |  | CC Chg | 13:19:00 | 16:25:29 | 155.878 | 3.9143 | 2.0743 | 2074.31 | 2.0743 | 2074.31 | 0 | 0 | 7.5022 | 7502.21 | 7.5022 | 7502.21 | 0 | 0 | 2024-07-02 03:10:50 | 0.6102 | 4166.5072 | 4166.5072 | 25111.38 | Close | 66.43966 |  | 0 | 33.2 | 0 | 0
1976 | 2 | 4 |  | CC Chg | 13:19:30 | 16:25:59 | 155.878 | 3.9146 | 2.0756 | 2075.61 | 2.0756 | 2075.61 | 0 | 0 | 7.5073 | 7507.3 | 7.5073 | 7507.3 | 0 | 0 | 2024-07-02 03:11:20 | 0.6102 | 4190.2682 | 4190.2682 | 25112.38 | Close | 66.48127 |  | 0.0002 | 33.2 | 0 | 0
1977 | 2 | 4 |  | CC Chg | 13:20:00 | 16:26:29 | 155.878 | 3.9149 | 2.0769 | 2076.91 | 2.0769 | 2076.91 | 0 | 0 | 7.5124 | 7512.38 | 7.5124 | 7512.38 | 0 | 0 | 2024-07-02 03:11:50 | 0.6103 | 4203.8289 | 4203.8289 | 25115.35 | Close | 66.52288 |  | 0 | 33.2 | 0 | 0
1978 | 2 | 4 |  | CC Chg | 13:20:30 | 16:26:59 | 155.878 | 3.9152 | 2.0782 | 2078.21 | 2.0782 | 2078.21 | 0 | 0 | 7.5174 | 7517.45 | 7.5174 | 7517.45 | 0 | 0 | 2024-07-02 03:12:20 | 0.6103 | 4162.0413 | 4162.0413 | 25117.34 | Close | 66.56433 |  | 0 | 33.2 | 0 | 0
1979 | 2 | 4 |  | CC Chg | 13:21:00 | 16:27:29 | 155.1339 | 3.9156 | 2.0795 | 2079.5 | 2.0795 | 2079.5 | 0 | 0 | 7.5225 | 7522.51 | 7.5225 | 7522.51 | 0 | 0 | 2024-07-02 03:12:50 | 0.6074 | 4170.2668 | 4170.2668 | 25239.82 | Close | 66.60574 |  | 0 | 33.2 | 0 | 0
1980 | 2 | 4 |  | CC Chg | 13:21:30 | 16:27:59 | 155.878 | 3.9159 | 2.0808 | 2080.8 | 2.0808 | 2080.8 | 0 | 0 | 7.5276 | 7527.6 | 7.5276 | 7527.6 | 0 | 0 | 2024-07-02 03:13:20 | 0.6104 | 4190.2682 | 4190.2682 | 25121.32 | Close | 66.64735 |  | 0 | 33.2 | 0 | 0
1981 | 2 | 4 |  | CC Chg | 13:22:00 | 16:28:29 | 155.1339 | 3.9159 | 2.0821 | 2082.1 | 2.0821 | 2082.1 | 0 | 0 | 7.5327 | 7532.69 | 7.5327 | 7532.69 | 0 | 0 | 2024-07-02 03:13:50 | 0.6075 | 0 | 0 | 25241.81 | Close | 66.68901 |  | 0 | 33.2 | 0 | 0
1982 | 2 | 4 |  | CC Chg | 13:22:30 | 16:28:59 | 155.878 | 3.9165 | 2.0834 | 2083.4 | 2.0834 | 2083.4 | 0 | 0 | 7.5378 | 7537.78 | 7.5378 | 7537.78 | 0 | 0 | 2024-07-02 03:14:20 | 0.6105 | 2098.5188 | 2098.5188 | 25125.29 | Close | 66.73061 |  | 0 | 33.2 | 0 | 0
1983 | 2 | 4 |  | CC Chg | 13:23:00 | 16:29:29 | 155.878 | 3.9168 | 2.0847 | 2084.7 | 2.0847 | 2084.7 | 0 | 0 | 7.5429 | 7542.86 | 7.5429 | 7542.86 | 0 | 0 | 2024-07-02 03:14:50 | 0.6105 | 4176.7946 | 4176.7946 | 25126.3 | Close | 66.77222 |  | 0.0002 | 33.2 | 0 | 0
1984 | 2 | 4 |  | CC Chg | 13:23:30 | 16:29:59 | 155.878 | 3.9168 | 2.086 | 2085.99 | 2.086 | 2085.99 | 0 | 0 | 7.5479 | 7547.93 | 7.5479 | 7547.93 | 0 | 0 | 2024-07-02 03:15:20 | 0.6105 | 0 | 0 | 25127.29 | Close | 66.81366 |  | 0 | 33.2 | 0 | 0
1985 | 2 | 4 |  | CC Chg | 13:24:00 | 16:30:29 | 155.878 | 3.9171 | 2.0873 | 2087.29 | 2.0873 | 2087.29 | 0 | 0 | 7.553 | 7553.02 | 7.553 | 7553.02 | 0 | 0 | 2024-07-02 03:15:50 | 0.6106 | 4190.2682 | 4190.2682 | 25129.27 | Close | 66.85527 |  | 0 | 33.2 | 0 | 0
1986 | 2 | 4 |  | CC Chg | 13:24:30 | 16:30:59 | 155.878 | 3.9174 | 2.0886 | 2088.59 | 2.0886 | 2088.59 | 0 | 0 | 7.5581 | 7558.11 | 7.5581 | 7558.11 | 0 | 0 | 2024-07-02 03:16:20 | 0.6106 | 4190.2682 | 4190.2682 | 25131.26 | Close | 66.89687 |  | 0 | 33.2 | 0 | 0
1987 | 2 | 4 |  | CC Chg | 13:25:00 | 16:31:29 | 155.878 | 3.918 | 2.0899 | 2089.88 | 2.0899 | 2089.88 | 0 | 0 | 7.5632 | 7563.18 | 7.5632 | 7563.18 | 0 | 0 | 2024-07-02 03:16:50 | 0.6107 | 2087.7336 | 2087.7336 | 25135.24 | Close | 66.93833 |  | 0 | 33.2 | 0 | 0
1988 | 2 | 4 |  | CC Chg | 13:25:30 | 16:31:59 | 155.878 | 3.918 | 2.0912 | 2091.18 | 2.0912 | 2091.18 | 0 | 0 | 7.5683 | 7568.27 | 7.5683 | 7568.27 | 0 | 0 | 2024-07-02 03:17:20 | 0.6107 | 0 | 0 | 25135.24 | Close | 66.97994 |  | 0 | 33.2 | 0 | 0
1989 | 2 | 4 |  | CC Chg | 13:26:00 | 16:32:29 | 155.1339 | 3.9187 | 2.0925 | 2092.47 | 2.0925 | 2092.47 | 0 | 0 | 7.5733 | 7573.34 | 7.5733 | 7573.34 | 0 | 0 | 2024-07-02 03:17:50 | 0.6079 | 2085.1334 | 2085.1334 | 25259.8 | Close | 67.02134 |  | 0 | 33.2 | 0 | 0
1990 | 2 | 4 |  | CC Chg | 13:26:30 | 16:32:59 | 155.878 | 3.919 | 2.0938 | 2093.77 | 2.0938 | 2093.77 | 0 | 0 | 7.5784 | 7578.43 | 7.5784 | 7578.43 | 0 | 0 | 2024-07-02 03:18:20 | 0.6109 | 4195.4686 | 4195.4686 | 25140.22 | Close | 67.063 |  | 0.0002 | 33.2 | 0 | 0
1991 | 2 | 4 |  | CC Chg | 13:27:00 | 16:33:29 | 155.878 | 3.919 | 2.0951 | 2095.07 | 2.0951 | 2095.07 | 0 | 0 | 7.5835 | 7583.52 | 7.5835 | 7583.52 | 0 | 0 | 2024-07-02 03:18:50 | 0.6109 | 0 | 0 | 25141.21 | Close | 67.10461 |  | 0 | 33.2 | 0 | 0
1992 | 2 | 4 |  | CC Chg | 13:27:30 | 16:33:59 | 155.1339 | 3.9193 | 2.0964 | 2096.37 | 2.0964 | 2096.37 | 0 | 0 | 7.5886 | 7588.59 | 7.5886 | 7588.59 | 0 | 0 | 2024-07-02 03:19:20 | 0.608 | 4170.2668 | 4170.2668 | 25262.8 | Close | 67.14602 |  | 0.0002 | 33.2 | 0 | 0
1993 | 2 | 4 |  | CC Chg | 13:28:00 | 16:34:29 | 155.1339 | 3.9199 | 2.0977 | 2097.67 | 2.0977 | 2097.67 | 0 | 0 | 7.5937 | 7593.69 | 7.5937 | 7593.69 | 0 | 0 | 2024-07-02 03:19:50 | 0.6081 | 2098.4063 | 2098.4063 | 25267.79 | Close | 67.18769 |  | 0 | 33.2 | 0 | 0
1994 | 2 | 4 |  | CC Chg | 13:28:30 | 16:34:59 | 155.878 | 3.9202 | 2.099 | 2098.97 | 2.099 | 2098.97 | 0 | 0 | 7.5988 | 7598.78 | 7.5988 | 7598.78 | 0 | 0 | 2024-07-02 03:20:20 | 0.6111 | 4190.2682 | 4190.2682 | 25149.16 | Close | 67.22929 |  | 0 | 33.2 | 0 | 0
1995 | 2 | 4 |  | CC Chg | 13:29:00 | 16:35:29 | 155.878 | 3.9205 | 2.1003 | 2100.26 | 2.1003 | 2100.26 | 0 | 0 | 7.6039 | 7603.87 | 7.6039 | 7603.87 | 0 | 0 | 2024-07-02 03:20:50 | 0.6111 | 4190.2682 | 4190.2682 | 25151.15 | Close | 67.2709 |  | 0 | 33.2 | 0 | 0
1996 | 2 | 4 |  | CC Chg | 13:29:30 | 16:35:59 | 155.878 | 3.9208 | 2.1016 | 2101.56 | 2.1016 | 2101.56 | 0 | 0 | 7.609 | 7608.95 | 7.609 | 7608.95 | 0 | 0 | 2024-07-02 03:21:20 | 0.6112 | 4177.7074 | 4177.7074 | 25153.14 | Close | 67.31238 |  | 0 | 33.2 | 0 | 0
1997 | 2 | 4 |  | CC Chg | 13:30:00 | 16:36:29 | 155.878 | 3.9211 | 2.1029 | 2102.86 | 2.1029 | 2102.86 | 0 | 0 | 7.614 | 7614.04 | 7.614 | 7614.04 | 0 | 0 | 2024-07-02 03:21:50 | 0.6112 | 4190.2682 | 4190.2682 | 25155.13 | Close | 67.35399 |  | 0 | 33.2 | 0 | 0
1998 | 2 | 4 |  | CC Chg | 13:30:30 | 16:36:59 | 155.878 | 3.9214 | 2.1042 | 2104.16 | 2.1042 | 2104.16 | 0 | 0 | 7.6191 | 7619.14 | 7.6191 | 7619.14 | 0 | 0 | 2024-07-02 03:22:20 | 0.6113 | 4190.2682 | 4190.2682 | 25157.12 | Close | 67.39559 |  | 0 | 33.2 | 0 | 0
1999 | 2 | 4 |  | CC Chg | 13:31:00 | 16:37:29 | 155.1339 | 3.9218 | 2.1055 | 2105.45 | 2.1055 | 2105.45 | 0 | 0 | 7.6242 | 7624.22 | 7.6242 | 7624.22 | 0 | 0 | 2024-07-02 03:22:50 | 0.6084 | 4178.6035 | 4178.6035 | 25278.79 | Close | 67.43708 |  | 0.0002 | 33.2 | 0 | 0
2000 | 2 | 4 |  | CC Chg | 13:31:30 | 16:37:59 | 155.878 | 3.9221 | 2.1068 | 2106.75 | 2.1068 | 2106.75 | 0 | 0 | 7.6293 | 7629.31 | 7.6293 | 7629.31 | 0 | 0 | 2024-07-02 03:23:20 | 0.6114 | 4190.2682 | 4190.2682 | 25161.09 | Close | 67.47869 |  | 0 | 33.2 | 0 | 0
2001 | 2 | 4 |  | CC Chg | 13:32:00 | 16:38:29 | 155.878 | 3.9224 | 2.1081 | 2108.05 | 2.1081 | 2108.05 | 0 | 0 | 7.6344 | 7634.41 | 7.6344 | 7634.41 | 0 | 0 | 2024-07-02 03:23:50 | 0.6114 | 4190.2682 | 4190.2682 | 25163.08 | Close | 67.52029 |  | 0 | 33.2 | 0 | 0
2002 | 2 | 4 |  | CC Chg | 13:32:30 | 16:38:59 | 155.878 | 3.9227 | 2.1093 | 2109.35 | 2.1093 | 2109.35 | 0 | 0 | 7.6395 | 7639.49 | 7.6395 | 7639.49 | 0 | 0 | 2024-07-02 03:24:20 | 0.6115 | 4177.7074 | 4177.7074 | 25165.07 | Close | 67.56178 |  | 0 | 33.2 | 0 | 0
2003 | 2 | 4 |  | CC Chg | 13:33:00 | 16:39:29 | 155.1339 | 3.923 | 2.1106 | 2110.64 | 2.1106 | 2110.64 | 0 | 0 | 7.6446 | 7644.56 | 7.6446 | 7644.56 | 0 | 0 | 2024-07-02 03:24:50 | 0.6086 | 4170.2668 | 4170.2668 | 25287.77 | Close | 67.60318 |  | 0 | 33.2 | 0 | 0
2004 | 2 | 4 |  | CC Chg | 13:33:30 | 16:39:59 | 155.878 | 3.9233 | 2.1119 | 2111.94 | 2.1119 | 2111.94 | 0 | 0 | 7.6497 | 7649.66 | 7.6497 | 7649.66 | 0 | 0 | 2024-07-02 03:25:20 | 0.6116 | 4190.2682 | 4190.2682 | 25169.05 | Close | 67.64479 |  | 0 | 33.2 | 0 | 0
2005 | 2 | 4 |  | CC Chg | 13:34:00 | 16:40:29 | 155.878 | 3.9236 | 2.1132 | 2113.24 | 2.1132 | 2113.24 | 0 | 0 | 7.6548 | 7654.76 | 7.6548 | 7654.76 | 0 | 0 | 2024-07-02 03:25:50 | 0.6116 | 4196.3646 | 4196.3646 | 25171.04 | Close | 67.68646 |  | 0 | 33.2 | 0 | 0
2006 | 2 | 4 |  | CC Chg | 13:34:30 | 16:40:59 | 155.878 | 3.9239 | 2.1145 | 2114.54 | 2.1145 | 2114.54 | 0 | 0 | 7.6599 | 7659.85 | 7.6599 | 7659.85 | 0 | 0 | 2024-07-02 03:26:20 | 0.6117 | 4190.2682 | 4190.2682 | 25173.03 | Close | 67.72806 |  | 0 | 33.2 | 0 | 0
2007 | 2 | 4 |  | CC Chg | 13:35:00 | 16:41:29 | 155.1339 | 3.9242 | 2.1158 | 2115.83 | 2.1158 | 2115.83 | 0 | 0 | 7.6649 | 7664.93 | 7.6649 | 7664.93 | 0 | 0 | 2024-07-02 03:26:50 | 0.6088 | 4170.2668 | 4170.2668 | 25295.77 | Close | 67.76947 |  | 0 | 33.2 | 0 | 0
2008 | 2 | 4 |  | CC Chg | 13:35:30 | 16:41:59 | 155.878 | 3.9245 | 2.1171 | 2117.13 | 2.1171 | 2117.13 | 0 | 0 | 7.67 | 7670.03 | 7.67 | 7670.03 | 0 | 0 | 2024-07-02 03:27:20 | 0.6117 | 4196.8127 | 4196.8127 | 25176.02 | Close | 67.81114 |  | 0.0002 | 33.2 | 0 | 0
2009 | 2 | 4 |  | CC Chg | 13:36:00 | 16:42:29 | 155.878 | 3.9245 | 2.1184 | 2118.43 | 2.1184 | 2118.43 | 0 | 0 | 7.6751 | 7675.13 | 7.6751 | 7675.13 | 0 | 0 | 2024-07-02 03:27:50 | 0.6117 | 0 | 0 | 25177 | Close | 67.85275 |  | 0 | 33.2 | 0 | 0
2010 | 2 | 4 |  | CC Chg | 13:36:30 | 16:42:59 | 155.878 | 3.9252 | 2.1197 | 2119.73 | 2.1197 | 2119.73 | 0 | 0 | 7.6802 | 7680.23 | 7.6802 | 7680.23 | 0 | 0 | 2024-07-02 03:28:20 | 0.6118 | 2095.1341 | 2095.1341 | 25180.98 | Close | 67.89435 |  | 0 | 33.2 | 0 | 0
2011 | 2 | 4 |  | CC Chg | 13:37:00 | 16:43:29 | 155.878 | 3.9252 | 2.121 | 2121.03 | 2.121 | 2121.03 | 0 | 0 | 7.6853 | 7685.31 | 7.6853 | 7685.31 | 0 | 0 | 2024-07-02 03:28:50 | 0.6118 | 0 | 0 | 25180.98 | Close | 67.93585 |  | 0 | 33.2 | 0 | 0
2012 | 2 | 4 |  | CC Chg | 13:37:30 | 16:43:59 | 155.878 | 3.9255 | 2.1223 | 2122.32 | 2.1223 | 2122.32 | 0 | 0 | 7.6904 | 7690.41 | 7.6904 | 7690.41 | 0 | 0 | 2024-07-02 03:29:20 | 0.6119 | 4190.2682 | 4190.2682 | 25182.97 | Close | 67.97746 |  | 0 | 33.2 | 0 | 0
2013 | 2 | 4 |  | CC Chg | 13:38:00 | 16:44:29 | 155.878 | 3.9258 | 2.1236 | 2123.62 | 2.1236 | 2123.62 | 0 | 0 | 7.6955 | 7695.51 | 7.6955 | 7695.51 | 0 | 0 | 2024-07-02 03:29:50 | 0.6119 | 4190.2682 | 4190.2682 | 25184.96 | Close | 68.01906 |  | 0 | 33.2 | 0 | 0
2014 | 2 | 4 |  | CC Chg | 13:38:30 | 16:44:59 | 155.1339 | 3.9261 | 2.1249 | 2124.92 | 2.1249 | 2124.92 | 0 | 0 | 7.7006 | 7700.6 | 7.7006 | 7700.6 | 0 | 0 | 2024-07-02 03:30:20 | 0.6091 | 4179.0515 | 4179.0515 | 25307.76 | Close | 68.06056 |  | 0 | 33.2 | 0 | 0
2015 | 2 | 4 |  | CC Chg | 13:39:00 | 16:45:29 | 155.878 | 3.9264 | 2.1262 | 2126.22 | 2.1262 | 2126.22 | 0 | 0 | 7.7057 | 7705.7 | 7.7057 | 7705.7 | 0 | 0 | 2024-07-02 03:30:50 | 0.612 | 4176.7946 | 4176.7946 | 25188.94 | Close | 68.10216 |  | 0 | 33.2 | 0 | 0
2016 | 2 | 4 |  | CC Chg | 13:39:30 | 16:45:59 | 155.878 | 3.9267 | 2.1275 | 2127.52 | 2.1275 | 2127.52 | 0 | 0 | 7.7108 | 7710.8 | 7.7108 | 7710.8 | 0 | 0 | 2024-07-02 03:31:20 | 0.6121 | 4203.8289 | 4203.8289 | 25190.92 | Close | 68.14377 |  | 0 | 33.2 | 0 | 0
2017 | 2 | 4 |  | CC Chg | 13:40:00 | 16:46:29 | 155.1339 | 3.927 | 2.1288 | 2128.81 | 2.1288 | 2128.81 | 0 | 0 | 7.7159 | 7715.89 | 7.7159 | 7715.89 | 0 | 0 | 2024-07-02 03:31:50 | 0.6092 | 4177.2594 | 4177.2594 | 25313.75 | Close | 68.18525 |  | 0 | 33.2 | 0 | 0
2018 | 2 | 4 |  | CC Chg | 13:40:30 | 16:46:59 | 155.878 | 3.9276 | 2.1301 | 2130.11 | 2.1301 | 2130.11 | 0 | 0 | 7.721 | 7720.99 | 7.721 | 7720.99 | 0 | 0 | 2024-07-02 03:32:20 | 0.6122 | 2095.1341 | 2095.1341 | 25197.88 | Close | 68.22685 |  | -0.0002 | 33.2 | 0 | 0
2019 | 2 | 4 |  | CC Chg | 13:41:00 | 16:47:29 | 155.1339 | 3.928 | 2.1314 | 2131.4 | 2.1314 | 2131.4 | 0 | 0 | 7.7261 | 7726.07 | 7.7261 | 7726.07 | 0 | 0 | 2024-07-02 03:32:50 | 0.6094 | 4170.2668 | 4170.2668 | 25318.76 | Close | 68.26826 |  | 0.0002 | 33.2 | 0 | 0
2020 | 2 | 4 |  | CC Chg | 13:41:30 | 16:47:59 | 155.878 | 3.9283 | 2.1327 | 2132.7 | 2.1327 | 2132.7 | 0 | 0 | 7.7312 | 7731.18 | 7.7312 | 7731.18 | 0 | 0 | 2024-07-02 03:33:20 | 0.6123 | 4197.2607 | 4197.2607 | 25200.87 | Close | 68.30994 |  | 0 | 33.2 | 0 | 0
2021 | 2 | 4 |  | CC Chg | 13:42:00 | 16:48:29 | 155.878 | 3.9286 | 2.134 | 2134 | 2.134 | 2134 | 0 | 0 | 7.7363 | 7736.28 | 7.7363 | 7736.28 | 0 | 0 | 2024-07-02 03:33:50 | 0.6124 | 4190.2682 | 4190.2682 | 25202.86 | Close | 68.35154 |  | 0 | 33.2 | 0 | 0
2022 | 2 | 4 |  | CC Chg | 13:42:30 | 16:48:59 | 155.878 | 3.9289 | 2.1353 | 2135.3 | 2.1353 | 2135.3 | 0 | 0 | 7.7414 | 7741.38 | 7.7414 | 7741.38 | 0 | 0 | 2024-07-02 03:34:20 | 0.6124 | 4190.2682 | 4190.2682 | 25205.83 | Close | 68.39315 |  | -0.0002 | 33.2 | 0 | 0
2023 | 2 | 4 |  | CC Chg | 13:43:00 | 16:49:29 | 155.878 | 3.9292 | 2.1366 | 2136.6 | 2.1366 | 2136.6 | 0 | 0 | 7.7465 | 7746.47 | 7.7465 | 7746.47 | 0 | 0 | 2024-07-02 03:34:50 | 0.6125 | 4178.1554 | 4178.1554 | 25206.83 | Close | 68.43463 |  | 0 | 33.2 | 0 | 0
2024 | 2 | 4 |  | CC Chg | 13:43:30 | 16:49:59 | 155.1339 | 3.9295 | 2.1379 | 2137.89 | 2.1379 | 2137.89 | 0 | 0 | 7.7516 | 7751.55 | 7.7516 | 7751.55 | 0 | 0 | 2024-07-02 03:35:20 | 0.6096 | 4156.8576 | 4156.8576 | 25329.74 | Close | 68.47604 |  | 0 | 33.2 | 0 | 0
2025 | 2 | 4 |  | CC Chg | 13:44:00 | 16:50:29 | 155.878 | 3.9298 | 2.1392 | 2139.19 | 2.1392 | 2139.19 | 0 | 0 | 7.7567 | 7756.66 | 7.7567 | 7756.66 | 0 | 0 | 2024-07-02 03:35:50 | 0.6126 | 4203.8289 | 4203.8289 | 25210.81 | Close | 68.51765 |  | 0 | 33.2 | 0 | 0
2026 | 2 | 4 |  | CC Chg | 13:44:30 | 16:50:59 | 155.878 | 3.9301 | 2.1405 | 2140.49 | 2.1405 | 2140.49 | 0 | 0 | 7.7618 | 7761.77 | 7.7618 | 7761.77 | 0 | 0 | 2024-07-02 03:36:20 | 0.6126 | 4196.8127 | 4196.8127 | 25211.81 | Close | 68.55932 |  | 0.0002 | 33.2 | 0 | 0
2027 | 2 | 4 |  | CC Chg | 13:45:00 | 16:51:29 | 155.878 | 3.9304 | 2.1418 | 2141.79 | 2.1418 | 2141.79 | 0 | 0 | 7.7669 | 7766.88 | 7.7669 | 7766.88 | 0 | 0 | 2024-07-02 03:36:50 | 0.6127 | 4176.7946 | 4176.7946 | 25215.78 | Close | 68.60093 |  | -0.0002 | 33.2 | 0 | 0
2028 | 2 | 4 |  | CC Chg | 13:45:30 | 16:51:59 | 155.878 | 3.9307 | 2.1431 | 2143.09 | 2.1431 | 2143.09 | 0 | 0 | 7.772 | 7771.98 | 7.772 | 7771.98 | 0 | 0 | 2024-07-02 03:37:20 | 0.6127 | 4203.8289 | 4203.8289 | 25215.79 | Close | 68.64253 |  | 0.0002 | 33.2 | 0 | 0
2029 | 2 | 4 |  | CC Chg | 13:46:00 | 16:52:29 | 155.1339 | 3.9311 | 2.1444 | 2144.38 | 2.1444 | 2144.38 | 0 | 0 | 7.7771 | 7777.07 | 7.7771 | 7777.07 | 0 | 0 | 2024-07-02 03:37:50 | 0.6098 | 4164.7209 | 4164.7209 | 25339.74 | Close | 68.68402 |  | 0 | 33.2 | 0 | 0
2030 | 2 | 4 |  | CC Chg | 13:46:30 | 16:52:59 | 155.878 | 3.9314 | 2.1457 | 2145.68 | 2.1457 | 2145.68 | 0 | 0 | 7.7822 | 7782.18 | 7.7822 | 7782.18 | 0 | 0 | 2024-07-02 03:38:20 | 0.6128 | 4190.2682 | 4190.2682 | 25219.78 | Close | 68.72562 |  | 0.0002 | 33.2 | 0 | 0
2031 | 2 | 4 |  | CC Chg | 13:47:00 | 16:53:29 | 155.878 | 3.9317 | 2.147 | 2146.98 | 2.147 | 2146.98 | 0 | 0 | 7.7873 | 7787.29 | 7.7873 | 7787.29 | 0 | 0 | 2024-07-02 03:38:50 | 0.6129 | 4203.8289 | 4203.8289 | 25221.76 | Close | 68.76723 |  | 0.0002 | 33.2 | 0 | 0
2032 | 2 | 4 |  | CC Chg | 13:47:30 | 16:53:59 | 155.1339 | 3.932 | 2.1483 | 2148.28 | 2.1483 | 2148.28 | 0 | 0 | 7.7924 | 7792.38 | 7.7924 | 7792.38 | 0 | 0 | 2024-07-02 03:39:20 | 0.61 | 4163.8277 | 4163.8277 | 25344.74 | Close | 68.80871 |  | 0.0002 | 33.2 | 0 | 0
2033 | 2 | 4 |  | CC Chg | 13:48:00 | 16:54:29 | 155.878 | 3.9323 | 2.1496 | 2149.58 | 2.1496 | 2149.58 | 0 | 0 | 7.7975 | 7797.49 | 7.7975 | 7797.49 | 0 | 0 | 2024-07-02 03:39:50 | 0.613 | 4190.2682 | 4190.2682 | 25226.73 | Close | 68.85031 |  | 0 | 33.2 | 0 | 0
2034 | 2 | 4 |  | CC Chg | 13:48:30 | 16:54:59 | 155.878 | 3.9326 | 2.1509 | 2150.87 | 2.1509 | 2150.87 | 0 | 0 | 7.8026 | 7802.59 | 7.8026 | 7802.59 | 0 | 0 | 2024-07-02 03:40:20 | 0.613 | 4190.2682 | 4190.2682 | 25228.72 | Close | 68.89192 |  | 0 | 33.2 | 0 | 0
2035 | 2 | 4 |  | CC Chg | 13:49:00 | 16:55:29 | 155.878 | 3.9329 | 2.1522 | 2152.17 | 2.1522 | 2152.17 | 0 | 0 | 7.8077 | 7807.69 | 7.8077 | 7807.69 | 0 | 0 | 2024-07-02 03:40:50 | 0.6131 | 4178.6035 | 4178.6035 | 25230.71 | Close | 68.93341 |  | 0 | 33.2 | 0 | 0
2036 | 2 | 4 |  | CC Chg | 13:49:30 | 16:55:59 | 155.878 | 3.9332 | 2.1535 | 2153.47 | 2.1535 | 2153.47 | 0 | 0 | 7.8128 | 7812.8 | 7.8128 | 7812.8 | 0 | 0 | 2024-07-02 03:41:20 | 0.6131 | 4190.2682 | 4190.2682 | 25232.69 | Close | 68.97501 |  | 0 | 33.2 | 0 | 0
2037 | 2 | 4 |  | CC Chg | 13:50:00 | 16:56:29 | 155.878 | 3.9335 | 2.1548 | 2154.77 | 2.1548 | 2154.77 | 0 | 0 | 7.8179 | 7817.91 | 7.8179 | 7817.91 | 0 | 0 | 2024-07-02 03:41:50 | 0.6132 | 4190.2682 | 4190.2682 | 25234.68 | Close | 69.01662 |  | 0 | 33.2 | 0 | 0
2038 | 2 | 4 |  | CC Chg | 13:50:30 | 16:56:59 | 155.878 | 3.9338 | 2.1561 | 2156.06 | 2.1561 | 2156.06 | 0 | 0 | 7.823 | 7823 | 7.823 | 7823 | 0 | 0 | 2024-07-02 03:42:20 | 0.6132 | 4177.2594 | 4177.2594 | 25236.67 | Close | 69.0581 |  | 0 | 33.2 | 0 | 0
2039 | 2 | 4 |  | CC Chg | 13:51:00 | 16:57:29 | 155.1339 | 3.9342 | 2.1574 | 2157.36 | 2.1574 | 2157.36 | 0 | 0 | 7.8281 | 7828.09 | 7.8281 | 7828.09 | 0 | 0 | 2024-07-02 03:42:50 | 0.6103 | 4170.2668 | 4170.2668 | 25359.72 | Close | 69.09951 |  | 0 | 33.2 | 0 | 0
2040 | 2 | 4 |  | CC Chg | 13:51:30 | 16:57:59 | 155.878 | 3.9345 | 2.1587 | 2158.65 | 2.1587 | 2158.65 | 0 | 0 | 7.8332 | 7833.2 | 7.8332 | 7833.2 | 0 | 0 | 2024-07-02 03:43:20 | 0.6133 | 4190.2682 | 4190.2682 | 25240.65 | Close | 69.14111 |  | 0 | 33.2 | 0 | 0
2041 | 2 | 4 |  | CC Chg | 13:52:00 | 16:58:29 | 155.878 | 3.9348 | 2.16 | 2159.96 | 2.16 | 2159.96 | 0 | 0 | 7.8383 | 7838.32 | 7.8383 | 7838.32 | 0 | 0 | 2024-07-02 03:43:50 | 0.6133 | 4199.5008 | 4199.5008 | 25242.64 | Close | 69.18281 |  | 0 | 33.2 | 0 | 0
2042 | 2 | 4 |  | CC Chg | 13:52:30 | 16:58:59 | 155.878 | 3.9354 | 2.1613 | 2161.26 | 2.1613 | 2161.26 | 0 | 0 | 7.8434 | 7843.43 | 7.8434 | 7843.43 | 0 | 0 | 2024-07-02 03:44:20 | 0.6134 | 2095.1341 | 2095.1341 | 25246.62 | Close | 69.22441 |  | 0 | 33.2 | 0 | 0
2043 | 2 | 4 |  | CC Chg | 13:53:00 | 16:59:29 | 155.878 | 3.9357 | 2.1626 | 2162.55 | 2.1626 | 2162.55 | 0 | 0 | 7.8485 | 7848.54 | 7.8485 | 7848.54 | 0 | 0 | 2024-07-02 03:44:50 | 0.6135 | 4190.2682 | 4190.2682 | 25248.6 | Close | 69.26602 |  | 0 | 33.2 | 0 | 0
2044 | 2 | 4 |  | CC Chg | 13:53:30 | 16:59:59 | 155.878 | 3.936 | 2.1639 | 2163.85 | 2.1639 | 2163.85 | 0 | 0 | 7.8536 | 7853.64 | 7.8536 | 7853.64 | 0 | 0 | 2024-07-02 03:45:20 | 0.6135 | 4179.0515 | 4179.0515 | 25250.59 | Close | 69.30752 |  | 0 | 33.2 | 0 | 0
2045 | 2 | 4 |  | CC Chg | 13:54:00 | 17:00:29 | 155.878 | 3.9363 | 2.1651 | 2165.15 | 2.1651 | 2165.15 | 0 | 0 | 7.8588 | 7858.75 | 7.8588 | 7858.75 | 0 | 0 | 2024-07-02 03:45:50 | 0.6136 | 4190.2682 | 4190.2682 | 25252.58 | Close | 69.34912 |  | 0 | 33.2 | 0 | 0
2046 | 2 | 4 |  | CC Chg | 13:54:30 | 17:00:59 | 155.878 | 3.9366 | 2.1664 | 2166.45 | 2.1664 | 2166.45 | 0 | 0 | 7.8639 | 7863.87 | 7.8639 | 7863.87 | 0 | 0 | 2024-07-02 03:46:20 | 0.6136 | 4190.2682 | 4190.2682 | 25254.57 | Close | 69.39073 |  | 0 | 33.2 | 0 | 0
2047 | 2 | 4 |  | CC Chg | 13:55:00 | 17:01:29 | 155.878 | 3.9369 | 2.1677 | 2167.74 | 2.1677 | 2167.74 | 0 | 0 | 7.869 | 7868.97 | 7.869 | 7868.97 | 0 | 0 | 2024-07-02 03:46:50 | 0.6137 | 4180.8436 | 4180.8436 | 25256.56 | Close | 69.43224 |  | 0 | 33.2 | 0 | 0
2048 | 2 | 4 |  | CC Chg | 13:55:30 | 17:01:59 | 155.878 | 3.9373 | 2.169 | 2169.04 | 2.169 | 2169.04 | 0 | 0 | 7.8741 | 7874.08 | 7.8741 | 7874.08 | 0 | 0 | 2024-07-02 03:47:20 | 0.6137 | 4190.2682 | 4190.2682 | 25258.55 | Close | 69.47385 |  | 0 | 33.2 | 0 | 0
2049 | 2 | 4 |  | CC Chg | 13:56:00 | 17:02:29 | 155.878 | 3.9376 | 2.1703 | 2170.34 | 2.1703 | 2170.34 | 0 | 0 | 7.8792 | 7879.2 | 7.8792 | 7879.2 | 0 | 0 | 2024-07-02 03:47:50 | 0.6138 | 4190.2682 | 4190.2682 | 25260.54 | Close | 69.51545 |  | 0 | 33.2 | 0 | 0
2050 | 2 | 4 |  | CC Chg | 13:56:30 | 17:02:59 | 155.1339 | 3.9379 | 2.1716 | 2171.64 | 2.1716 | 2171.64 | 0 | 0 | 7.8843 | 7884.3 | 7.8843 | 7884.3 | 0 | 0 | 2024-07-02 03:48:20 | 0.6109 | 4175.4673 | 4175.4673 | 25382.71 | Close | 69.55691 |  | 0.0002 | 33.2 | 0 | 0
2051 | 2 | 4 |  | CC Chg | 13:57:00 | 17:03:29 | 155.1339 | 3.9382 | 2.1729 | 2172.93 | 2.1729 | 2172.93 | 0 | 0 | 7.8894 | 7889.39 | 7.8894 | 7889.39 | 0 | 0 | 2024-07-02 03:48:50 | 0.6109 | 4170.2668 | 4170.2668 | 25385.7 | Close | 69.59832 |  | 0 | 33.2 | 0 | 0
2052 | 2 | 4 |  | CC Chg | 13:57:30 | 17:03:59 | 155.1339 | 3.9385 | 2.1742 | 2174.22 | 2.1742 | 2174.22 | 0 | 0 | 7.8945 | 7894.48 | 7.8945 | 7894.48 | 0 | 0 | 2024-07-02 03:49:20 | 0.611 | 4170.2668 | 4170.2668 | 25387.69 | Close | 69.63973 |  | 0 | 33.2 | 0 | 0
2053 | 2 | 4 |  | CC Chg | 13:58:00 | 17:04:29 | 155.878 | 3.9388 | 2.1755 | 2175.53 | 2.1755 | 2175.53 | 0 | 0 | 7.8996 | 7899.63 | 7.8996 | 7899.63 | 0 | 0 | 2024-07-02 03:49:50 | 0.614 | 4216.814 | 4216.814 | 25268.49 | Close | 69.6816 |  | 0 | 33.2 | 0 | 0
2054 | 2 | 4 |  | CC Chg | 13:58:30 | 17:04:59 | 155.878 | 3.9391 | 2.1768 | 2176.83 | 2.1768 | 2176.83 | 0 | 0 | 7.9047 | 7904.74 | 7.9047 | 7904.74 | 0 | 0 | 2024-07-02 03:50:20 | 0.614 | 4190.2682 | 4190.2682 | 25269.49 | Close | 69.7232 |  | 0.0002 | 33.2 | 0 | 0
2055 | 2 | 4 |  | CC Chg | 13:59:00 | 17:05:29 | 155.878 | 3.9394 | 2.1781 | 2178.13 | 2.1781 | 2178.13 | 0 | 0 | 7.9099 | 7909.86 | 7.9099 | 7909.86 | 0 | 0 | 2024-07-02 03:50:50 | 0.6141 | 4190.2682 | 4190.2682 | 25272.47 | Close | 69.76481 |  | 0 | 33.2 | 0 | 0
2056 | 2 | 4 |  | CC Chg | 13:59:30 | 17:05:59 | 155.878 | 3.9397 | 2.1794 | 2179.42 | 2.1794 | 2179.42 | 0 | 0 | 7.915 | 7914.96 | 7.915 | 7914.96 | 0 | 0 | 2024-07-02 03:51:20 | 0.6141 | 4177.7074 | 4177.7074 | 25274.46 | Close | 69.80629 |  | 0 | 33.2 | 0 | 0
2057 | 2 | 4 |  | CC Chg | 14:00:00 | 17:06:29 | 155.878 | 3.94 | 2.1807 | 2180.72 | 2.1807 | 2180.72 | 0 | 0 | 7.9201 | 7920.08 | 7.9201 | 7920.08 | 0 | 0 | 2024-07-02 03:51:50 | 0.6142 | 4190.2682 | 4190.2682 | 25276.45 | Close | 69.8479 |  | 0 | 33.2 | 0 | 0
2058 | 2 | 4 |  | CC Chg | 14:00:30 | 17:06:59 | 155.878 | 3.9404 | 2.182 | 2182.02 | 2.182 | 2182.02 | 0 | 0 | 7.9252 | 7925.2 | 7.9252 | 7925.2 | 0 | 0 | 2024-07-02 03:52:20 | 0.6142 | 4190.2682 | 4190.2682 | 25278.44 | Close | 69.8895 |  | 0 | 33.2 | 0 | 0
2059 | 2 | 4 |  | CC Chg | 14:01:00 | 17:07:29 | 155.878 | 3.9407 | 2.1833 | 2183.32 | 2.1833 | 2183.32 | 0 | 0 | 7.9303 | 7930.3 | 7.9303 | 7930.3 | 0 | 0 | 2024-07-02 03:52:50 | 0.6143 | 4176.3633 | 4176.3633 | 25279.44 | Close | 69.93097 |  | 0.0002 | 33.2 | 0 | 0
2060 | 2 | 4 |  | CC Chg | 14:01:30 | 17:07:59 | 155.878 | 3.941 | 2.1846 | 2184.61 | 2.1846 | 2184.61 | 0 | 0 | 7.9354 | 7935.42 | 7.9354 | 7935.42 | 0 | 0 | 2024-07-02 03:53:20 | 0.6143 | 4190.2682 | 4190.2682 | 25282.41 | Close | 69.97258 |  | 0 | 33.2 | 0 | 0
2061 | 2 | 4 |  | CC Chg | 14:02:00 | 17:08:29 | 155.878 | 3.9413 | 2.1859 | 2185.91 | 2.1859 | 2185.91 | 0 | 0 | 7.9405 | 7940.54 | 7.9405 | 7940.54 | 0 | 0 | 2024-07-02 03:53:50 | 0.6144 | 4190.2682 | 4190.2682 | 25284.4 | Close | 70.01418 |  | 0 | 33.2 | 0 | 0
2062 | 2 | 4 |  | CC Chg | 14:02:30 | 17:08:59 | 155.1339 | 3.9416 | 2.1872 | 2187.21 | 2.1872 | 2187.21 | 0 | 0 | 7.9456 | 7945.64 | 7.9456 | 7945.64 | 0 | 0 | 2024-07-02 03:54:20 | 0.6115 | 4177.2594 | 4177.2594 | 25406.69 | Close | 70.05566 |  | 0.0002 | 33.2 | 0 | 0
2063 | 2 | 4 |  | CC Chg | 14:03:00 | 17:09:29 | 155.878 | 3.9419 | 2.1885 | 2188.51 | 2.1885 | 2188.51 | 0 | 0 | 7.9508 | 7950.76 | 7.9508 | 7950.76 | 0 | 0 | 2024-07-02 03:54:50 | 0.6145 | 4190.2682 | 4190.2682 | 25287.39 | Close | 70.09726 |  | 0.0002 | 33.2 | 0 | 0
2064 | 2 | 4 |  | CC Chg | 14:03:30 | 17:09:59 | 155.878 | 3.9422 | 2.1898 | 2189.81 | 2.1898 | 2189.81 | 0 | 0 | 7.9559 | 7955.88 | 7.9559 | 7955.88 | 0 | 0 | 2024-07-02 03:55:20 | 0.6145 | 4176.7946 | 4176.7946 | 25290.37 | Close | 70.13887 |  | 0 | 33.2 | 0 | 0
2065 | 2 | 4 |  | CC Chg | 14:04:00 | 17:10:29 | 155.1339 | 3.9425 | 2.1911 | 2191.1 | 2.1911 | 2191.1 | 0 | 0 | 7.961 | 7960.98 | 7.961 | 7960.98 | 0 | 0 | 2024-07-02 03:55:50 | 0.6116 | 4188.5306 | 4188.5306 | 25413.67 | Close | 70.18033 |  | 0 | 33.2 | 0 | 0
2066 | 2 | 4 |  | CC Chg | 14:04:30 | 17:10:59 | 155.878 | 3.9431 | 2.1924 | 2192.4 | 2.1924 | 2192.4 | 0 | 0 | 7.9661 | 7966.11 | 7.9661 | 7966.11 | 0 | 0 | 2024-07-02 03:56:20 | 0.6146 | 2091.7603 | 2091.7603 | 25296.34 | Close | 70.22193 |  | 0 | 33.2 | 0 | 0
2067 | 2 | 4 |  | CC Chg | 14:05:00 | 17:11:29 | 155.878 | 3.9435 | 2.1937 | 2193.7 | 2.1937 | 2193.7 | 0 | 0 | 7.9712 | 7971.23 | 7.9712 | 7971.23 | 0 | 0 | 2024-07-02 03:56:50 | 0.6147 | 4203.8289 | 4203.8289 | 25298.32 | Close | 70.26354 |  | 0 | 33.2 | 0 | 0
2068 | 2 | 4 |  | CC Chg | 14:05:30 | 17:11:59 | 155.878 | 3.9438 | 2.195 | 2194.99 | 2.195 | 2194.99 | 0 | 0 | 7.9763 | 7976.33 | 7.9763 | 7976.33 | 0 | 0 | 2024-07-02 03:57:20 | 0.6147 | 4176.3633 | 4176.3633 | 25300.31 | Close | 70.30501 |  | 0 | 33.2 | 0 | 0
2069 | 2 | 4 |  | CC Chg | 14:06:00 | 17:12:29 | 155.878 | 3.9441 | 2.1963 | 2196.29 | 2.1963 | 2196.29 | 0 | 0 | 7.9815 | 7981.46 | 7.9815 | 7981.46 | 0 | 0 | 2024-07-02 03:57:50 | 0.6148 | 4176.7946 | 4176.7946 | 25301.32 | Close | 70.34661 |  | 0.0002 | 33.2 | 0 | 0
2070 | 2 | 4 |  | CC Chg | 14:06:30 | 17:12:59 | 155.878 | 3.9444 | 2.1976 | 2197.59 | 2.1976 | 2197.59 | 0 | 0 | 7.9866 | 7986.58 | 7.9866 | 7986.58 | 0 | 0 | 2024-07-02 03:58:20 | 0.6148 | 4203.8289 | 4203.8289 | 25304.29 | Close | 70.38822 |  | 0 | 33.2 | 0 | 0
2071 | 2 | 4 |  | CC Chg | 14:07:00 | 17:13:29 | 155.878 | 3.9447 | 2.1989 | 2198.89 | 2.1989 | 2198.89 | 0 | 0 | 7.9917 | 7991.69 | 7.9917 | 7991.69 | 0 | 0 | 2024-07-02 03:58:50 | 0.6149 | 4178.6035 | 4178.6035 | 25305.29 | Close | 70.42971 |  | 0.0002 | 33.2 | 0 | 0
2072 | 2 | 4 |  | CC Chg | 14:07:30 | 17:13:59 | 155.878 | 3.945 | 2.2002 | 2200.19 | 2.2002 | 2200.19 | 0 | 0 | 7.9968 | 7996.81 | 7.9968 | 7996.81 | 0 | 0 | 2024-07-02 03:59:20 | 0.6149 | 4176.7946 | 4176.7946 | 25308.27 | Close | 70.47131 |  | 0 | 33.2 | 0 | 0
2073 | 2 | 4 |  | CC Chg | 14:08:00 | 17:14:29 | 155.1339 | 3.9453 | 2.2015 | 2201.48 | 2.2015 | 2201.48 | 0 | 0 | 8.0019 | 8001.91 | 8.0019 | 8001.91 | 0 | 0 | 2024-07-02 03:59:50 | 0.6121 | 4170.2668 | 4170.2668 | 25431.66 | Close | 70.51272 |  | 0 | 33.2 | 0 | 0
2074 | 2 | 4 |  | CC Chg | 14:08:30 | 17:14:59 | 155.878 | 3.9456 | 2.2028 | 2202.78 | 2.2028 | 2202.78 | 0 | 0 | 8.007 | 8007.05 | 8.007 | 8007.05 | 0 | 0 | 2024-07-02 04:00:20 | 0.615 | 4209.4956 | 4209.4956 | 25312.24 | Close | 70.55438 |  | 0 | 33.2 | 0 | 0
2075 | 2 | 4 |  | CC Chg | 14:09:00 | 17:15:29 | 155.878 | 3.9459 | 2.2041 | 2204.08 | 2.2041 | 2204.08 | 0 | 0 | 8.0122 | 8012.17 | 8.0122 | 8012.17 | 0 | 0 | 2024-07-02 04:00:50 | 0.6151 | 4176.7946 | 4176.7946 | 25314.24 | Close | 70.59599 |  | 0 | 33.2 | 0 | 0
2076 | 2 | 4 |  | CC Chg | 14:09:30 | 17:15:59 | 155.878 | 3.9462 | 2.2054 | 2205.38 | 2.2054 | 2205.38 | 0 | 0 | 8.0173 | 8017.3 | 8.0173 | 8017.3 | 0 | 0 | 2024-07-02 04:01:20 | 0.6151 | 4190.2682 | 4190.2682 | 25316.23 | Close | 70.6376 |  | 0 | 33.2 | 0 | 0
2077 | 2 | 4 |  | CC Chg | 14:10:00 | 17:16:29 | 155.878 | 3.9466 | 2.2067 | 2206.67 | 2.2067 | 2206.67 | 0 | 0 | 8.0224 | 8022.4 | 8.0224 | 8022.4 | 0 | 0 | 2024-07-02 04:01:50 | 0.6152 | 4188.0812 | 4188.0812 | 25318.21 | Close | 70.67905 |  | 0 | 33.2 | 0 | 0
2078 | 2 | 4 |  | CC Chg | 14:10:30 | 17:16:59 | 155.1339 | 3.9469 | 2.208 | 2207.96 | 2.208 | 2207.96 | 0 | 0 | 8.0275 | 8027.51 | 8.0275 | 8027.51 | 0 | 0 | 2024-07-02 04:02:20 | 0.6123 | 4156.8576 | 4156.8576 | 25441.65 | Close | 70.72045 |  | 0 | 33.2 | 0 | 0
2079 | 2 | 4 |  | CC Chg | 14:11:00 | 17:17:29 | 155.878 | 3.9472 | 2.2093 | 2209.26 | 2.2093 | 2209.26 | 0 | 0 | 8.0326 | 8032.63 | 8.0326 | 8032.63 | 0 | 0 | 2024-07-02 04:02:50 | 0.6153 | 4190.2682 | 4190.2682 | 25322.19 | Close | 70.76206 |  | 0 | 33.2 | 0 | 0
2080 | 2 | 4 |  | CC Chg | 14:11:30 | 17:17:59 | 155.878 | 3.9475 | 2.2106 | 2210.56 | 2.2106 | 2210.56 | 0 | 0 | 8.0378 | 8037.77 | 8.0378 | 8037.77 | 0 | 0 | 2024-07-02 04:03:20 | 0.6153 | 4213.0915 | 4213.0915 | 25324.18 | Close | 70.80376 |  | 0 | 33.2 | 0 | 0
2081 | 2 | 4 |  | CC Chg | 14:12:00 | 17:18:29 | 155.878 | 3.9478 | 2.2119 | 2211.86 | 2.2119 | 2211.86 | 0 | 0 | 8.0429 | 8042.9 | 8.0429 | 8042.9 | 0 | 0 | 2024-07-02 04:03:50 | 0.6154 | 4176.7946 | 4176.7946 | 25325.19 | Close | 70.84536 |  | 0.0002 | 33.2 | 0 | 0
2082 | 2 | 4 |  | CC Chg | 14:12:30 | 17:18:59 | 155.878 | 3.9481 | 2.2132 | 2213.16 | 2.2132 | 2213.16 | 0 | 0 | 8.048 | 8048.03 | 8.048 | 8048.03 | 0 | 0 | 2024-07-02 04:04:20 | 0.6154 | 4190.2682 | 4190.2682 | 25328.16 | Close | 70.88697 |  | 0 | 33.2 | 0 | 0
2083 | 2 | 4 |  | CC Chg | 14:13:00 | 17:19:29 | 155.1339 | 3.9484 | 2.2145 | 2214.46 | 2.2145 | 2214.46 | 0 | 0 | 8.0531 | 8053.14 | 8.0531 | 8053.14 | 0 | 0 | 2024-07-02 04:04:50 | 0.6125 | 4179.0515 | 4179.0515 | 25451.65 | Close | 70.92846 |  | 0 | 33.2 | 0 | 0
2084 | 2 | 4 |  | CC Chg | 14:13:30 | 17:19:59 | 155.878 | 3.9487 | 2.2158 | 2215.76 | 2.2158 | 2215.76 | 0 | 0 | 8.0583 | 8058.27 | 8.0583 | 8058.27 | 0 | 0 | 2024-07-02 04:05:20 | 0.6155 | 4190.2682 | 4190.2682 | 25332.14 | Close | 70.97007 |  | 0 | 33.2 | 0 | 0
2085 | 2 | 4 |  | CC Chg | 14:14:00 | 17:20:29 | 155.878 | 3.9493 | 2.2171 | 2217.06 | 2.2171 | 2217.06 | 0 | 0 | 8.0634 | 8063.4 | 8.0634 | 8063.4 | 0 | 0 | 2024-07-02 04:05:50 | 0.6156 | 2095.1341 | 2095.1341 | 25335.13 | Close | 71.01168 |  | 0.0002 | 33.2 | 0 | 0
2086 | 2 | 4 |  | CC Chg | 14:14:30 | 17:20:59 | 155.878 | 3.9493 | 2.2184 | 2218.35 | 2.2184 | 2218.35 | 0 | 0 | 8.0685 | 8068.52 | 8.0685 | 8068.52 | 0 | 0 | 2024-07-02 04:06:20 | 0.6156 | 0 | 0 | 25336.12 | Close | 71.05315 |  | 0 | 33.2 | 0 | 0
2087 | 2 | 4 |  | CC Chg | 14:15:00 | 17:21:29 | 155.1339 | 3.9497 | 2.2196 | 2219.64 | 2.2196 | 2219.64 | 0 | 0 | 8.0736 | 8073.62 | 8.0736 | 8073.62 | 0 | 0 | 2024-07-02 04:06:50 | 0.6127 | 4170.2668 | 4170.2668 | 25458.65 | Close | 71.09456 |  | 0.0002 | 33.2 | 0 | 0
2088 | 2 | 4 |  | CC Chg | 14:15:30 | 17:21:59 | 155.878 | 3.9503 | 2.2209 | 2220.94 | 2.2209 | 2220.94 | 0 | 0 | 8.0788 | 8078.76 | 8.0788 | 8078.76 | 0 | 0 | 2024-07-02 04:07:20 | 0.6158 | 2095.1341 | 2095.1341 | 25341.1 | Close | 71.13617 |  | 0.0002 | 33.2 | 0 | 0
2089 | 2 | 4 |  | CC Chg | 14:16:00 | 17:22:29 | 155.1339 | 3.9503 | 2.2222 | 2222.24 | 2.2222 | 2222.24 | 0 | 0 | 8.0839 | 8083.89 | 8.0839 | 8083.89 | 0 | 0 | 2024-07-02 04:07:50 | 0.6128 | 0 | 0 | 25462.64 | Close | 71.1778 |  | 0.0002 | 33.2 | 0 | 0
2090 | 2 | 4 |  | CC Chg | 14:16:30 | 17:22:59 | 155.878 | 3.9509 | 2.2235 | 2223.54 | 2.2235 | 2223.54 | 0 | 0 | 8.089 | 8089.02 | 8.089 | 8089.02 | 0 | 0 | 2024-07-02 04:08:20 | 0.6159 | 2095.1341 | 2095.1341 | 25346.06 | Close | 71.21941 |  | 0 | 33.2 | 0 | 0
2091 | 2 | 4 |  | CC Chg | 14:17:00 | 17:23:29 | 155.1339 | 3.9515 | 2.2248 | 2224.83 | 2.2248 | 2224.83 | 0 | 0 | 8.0941 | 8094.13 | 8.0941 | 8094.13 | 0 | 0 | 2024-07-02 04:08:50 | 0.613 | 2085.1334 | 2085.1334 | 25471.63 | Close | 71.26082 |  | 0 | 33.2 | 0 | 0
2092 | 2 | 4 |  | CC Chg | 14:17:30 | 17:23:59 | 155.878 | 3.9518 | 2.2261 | 2226.13 | 2.2261 | 2226.13 | 0 | 0 | 8.0993 | 8099.26 | 8.0993 | 8099.26 | 0 | 0 | 2024-07-02 04:09:20 | 0.616 | 4191.8844 | 4191.8844 | 25352.03 | Close | 71.30244 |  | 0 | 33.2 | 0 | 0
2093 | 2 | 4 |  | CC Chg | 14:18:00 | 17:24:29 | 155.878 | 3.9521 | 2.2274 | 2227.43 | 2.2274 | 2227.43 | 0 | 0 | 8.1044 | 8104.4 | 8.1044 | 8104.4 | 0 | 0 | 2024-07-02 04:09:50 | 0.6161 | 4190.2682 | 4190.2682 | 25353.03 | Close | 71.34404 |  | 0.0002 | 33.2 | 0 | 0
2094 | 2 | 4 |  | CC Chg | 14:18:30 | 17:24:59 | 155.878 | 3.9524 | 2.2287 | 2228.73 | 2.2287 | 2228.73 | 0 | 0 | 8.1095 | 8109.53 | 8.1095 | 8109.53 | 0 | 0 | 2024-07-02 04:10:20 | 0.6161 | 4190.2682 | 4190.2682 | 25356 | Close | 71.38565 |  | 0 | 33.2 | 0 | 0
2095 | 2 | 4 |  | CC Chg | 14:19:00 | 17:25:29 | 155.1339 | 3.9528 | 2.23 | 2230.02 | 2.23 | 2230.02 | 0 | 0 | 8.1146 | 8114.64 | 8.1146 | 8114.64 | 0 | 0 | 2024-07-02 04:10:50 | 0.6132 | 4171.883 | 4171.883 | 25479.62 | Close | 71.42707 |  | 0 | 33.2 | 0 | 0
2096 | 2 | 4 |  | CC Chg | 14:19:30 | 17:25:59 | 155.1339 | 3.9531 | 2.2313 | 2231.32 | 2.2313 | 2231.32 | 0 | 0 | 8.1198 | 8119.75 | 8.1198 | 8119.75 | 0 | 0 | 2024-07-02 04:11:20 | 0.6133 | 4170.2668 | 4170.2668 | 25480.63 | Close | 71.46848 |  | 0.0002 | 33.2 | 0 | 0
2097 | 2 | 4 |  | CC Chg | 14:20:00 | 17:26:29 | 155.878 | 3.9534 | 2.2326 | 2232.62 | 2.2326 | 2232.62 | 0 | 0 | 8.1249 | 8124.89 | 8.1249 | 8124.89 | 0 | 0 | 2024-07-02 04:11:50 | 0.6162 | 4190.2682 | 4190.2682 | 25361.97 | Close | 71.51009 |  | 0 | 33.2 | 0 | 0
2098 | 2 | 4 |  | CC Chg | 14:20:30 | 17:26:59 | 155.878 | 3.9537 | 2.2339 | 2233.92 | 2.2339 | 2233.92 | 0 | 0 | 8.13 | 8130.03 | 8.13 | 8130.03 | 0 | 0 | 2024-07-02 04:12:20 | 0.6163 | 4193.2284 | 4193.2284 | 25363.96 | Close | 71.55172 |  | 0 | 33.2 | 0 | 0
2099 | 2 | 4 |  | CC Chg | 14:21:00 | 17:27:29 | 155.878 | 3.954 | 2.2352 | 2235.22 | 2.2352 | 2235.22 | 0 | 0 | 8.1352 | 8135.17 | 8.1352 | 8135.17 | 0 | 0 | 2024-07-02 04:12:50 | 0.6163 | 4190.2682 | 4190.2682 | 25365.95 | Close | 71.59333 |  | 0 | 33.2 | 0 | 0
2100 | 2 | 4 |  | CC Chg | 14:21:30 | 17:27:59 | 155.878 | 3.9543 | 2.2365 | 2236.51 | 2.2365 | 2236.51 | 0 | 0 | 8.1403 | 8140.3 | 8.1403 | 8140.3 | 0 | 0 | 2024-07-02 04:13:20 | 0.6164 | 4190.2682 | 4190.2682 | 25366.95 | Close | 71.63493 |  | 0.0002 | 33.2 | 0 | 0
2101 | 2 | 4 |  | CC Chg | 14:22:00 | 17:28:29 | 155.878 | 3.9549 | 2.2378 | 2237.81 | 2.2378 | 2237.81 | 0 | 0 | 8.1454 | 8145.42 | 8.1454 | 8145.42 | 0 | 0 | 2024-07-02 04:13:50 | 0.6165 | 2088.4057 | 2088.4057 | 25371.91 | Close | 71.67641 |  | 0 | 33.2 | 0 | 0
2102 | 2 | 4 |  | CC Chg | 14:22:30 | 17:28:59 | 155.878 | 3.9552 | 2.2391 | 2239.11 | 2.2391 | 2239.11 | 0 | 0 | 8.1506 | 8150.56 | 8.1506 | 8150.56 | 0 | 0 | 2024-07-02 04:14:20 | 0.6165 | 4190.2682 | 4190.2682 | 25373.9 | Close | 71.71801 |  | 0 | 33.2 | 0 | 0
2103 | 2 | 4 |  | CC Chg | 14:23:00 | 17:29:29 | 155.878 | 3.9552 | 2.2404 | 2240.41 | 2.2404 | 2240.41 | 0 | 0 | 8.1557 | 8155.7 | 8.1557 | 8155.7 | 0 | 0 | 2024-07-02 04:14:50 | 0.6165 | 0 | 0 | 25372.91 | Close | 71.75962 |  | 0.0002 | 33.2 | 0 | 0
2104 | 2 | 4 |  | CC Chg | 14:23:30 | 17:29:59 | 155.878 | 3.9559 | 2.2417 | 2241.7 | 2.2417 | 2241.7 | 0 | 0 | 8.1608 | 8160.82 | 8.1608 | 8160.82 | 0 | 0 | 2024-07-02 04:15:20 | 0.6166 | 2088.8537 | 2088.8537 | 25377.88 | Close | 71.8011 |  | 0 | 33.2 | 0 | 0
2105 | 2 | 4 |  | CC Chg | 14:24:00 | 17:30:29 | 155.878 | 3.9562 | 2.243 | 2243 | 2.243 | 2243 | 0 | 0 | 8.166 | 8165.96 | 8.166 | 8165.96 | 0 | 0 | 2024-07-02 04:15:50 | 0.6167 | 4190.2682 | 4190.2682 | 25379.87 | Close | 71.84271 |  | 0 | 33.2 | 0 | 0
2106 | 2 | 4 |  | CC Chg | 14:24:30 | 17:30:59 | 155.1339 | 3.9565 | 2.2443 | 2244.29 | 2.2443 | 2244.29 | 0 | 0 | 8.1711 | 8171.07 | 8.1711 | 8171.07 | 0 | 0 | 2024-07-02 04:16:20 | 0.6138 | 4170.2668 | 4170.2668 | 25503.6 | Close | 71.88411 |  | 0 | 33.2 | 0 | 0
2107 | 2 | 4 |  | CC Chg | 14:25:00 | 17:31:29 | 155.878 | 3.9568 | 2.2456 | 2245.6 | 2.2456 | 2245.6 | 0 | 0 | 8.1762 | 8176.22 | 8.1762 | 8176.22 | 0 | 0 | 2024-07-02 04:16:50 | 0.6168 | 4196.8127 | 4196.8127 | 25383.85 | Close | 71.92579 |  | 0 | 33.2 | 0 | 0
2108 | 2 | 4 |  | CC Chg | 14:25:30 | 17:31:59 | 155.878 | 3.9571 | 2.2469 | 2246.89 | 2.2469 | 2246.89 | 0 | 0 | 8.1814 | 8181.36 | 8.1814 | 8181.36 | 0 | 0 | 2024-07-02 04:17:20 | 0.6168 | 4190.2682 | 4190.2682 | 25385.83 | Close | 71.96739 |  | 0 | 33.2 | 0 | 0
2109 | 2 | 4 |  | CC Chg | 14:26:00 | 17:32:29 | 155.878 | 3.9574 | 2.2482 | 2248.19 | 2.2482 | 2248.19 | 0 | 0 | 8.1865 | 8186.5 | 8.1865 | 8186.5 | 0 | 0 | 2024-07-02 04:17:50 | 0.6169 | 4190.2682 | 4190.2682 | 25387.82 | Close | 72.009 |  | 0 | 33.2 | 0 | 0
2110 | 2 | 4 |  | CC Chg | 14:26:30 | 17:32:59 | 155.878 | 3.9577 | 2.2495 | 2249.49 | 2.2495 | 2249.49 | 0 | 0 | 8.1916 | 8191.63 | 8.1916 | 8191.63 | 0 | 0 | 2024-07-02 04:18:20 | 0.6169 | 4176.3633 | 4176.3633 | 25388.82 | Close | 72.05047 |  | 0.0002 | 33.2 | 0 | 0
2111 | 2 | 4 |  | CC Chg | 14:27:00 | 17:33:29 | 155.878 | 3.958 | 2.2508 | 2250.79 | 2.2508 | 2250.79 | 0 | 0 | 8.1968 | 8196.77 | 8.1968 | 8196.77 | 0 | 0 | 2024-07-02 04:18:50 | 0.617 | 4190.2682 | 4190.2682 | 25390.81 | Close | 72.09207 |  | 0.0002 | 33.2 | 0 | 0
2112 | 2 | 4 |  | CC Chg | 14:27:30 | 17:33:59 | 155.878 | 3.959 | 2.2521 | 2252.09 | 2.2521 | 2252.09 | 0 | 0 | 8.2019 | 8201.91 | 8.2019 | 8201.91 | 0 | 0 | 2024-07-02 04:19:20 | 0.6171 | 1395.2558 | 1395.2558 | 25397.77 | Close | 72.13368 |  | 0 | 33.2 | 0 | 0
2113 | 2 | 4 |  | CC Chg | 14:28:00 | 17:34:29 | 155.878 | 3.959 | 2.2534 | 2253.38 | 2.2534 | 2253.38 | 0 | 0 | 8.207 | 8207.03 | 8.207 | 8207.03 | 0 | 0 | 2024-07-02 04:19:50 | 0.6171 | 0 | 0 | 25396.79 | Close | 72.17514 |  | 0.0002 | 33.2 | 0 | 0
2114 | 2 | 4 |  | CC Chg | 14:28:30 | 17:34:59 | 155.878 | 3.9596 | 2.2547 | 2254.68 | 2.2547 | 2254.68 | 0 | 0 | 8.2122 | 8212.18 | 8.2122 | 8212.18 | 0 | 0 | 2024-07-02 04:20:20 | 0.6172 | 2098.5188 | 2098.5188 | 25400.76 | Close | 72.21675 |  | 0.0002 | 33.2 | 0 | 0
2115 | 2 | 4 |  | CC Chg | 14:29:00 | 17:35:29 | 155.1339 | 3.9599 | 2.256 | 2255.97 | 2.256 | 2255.97 | 0 | 0 | 8.2173 | 8217.29 | 8.2173 | 8217.29 | 0 | 0 | 2024-07-02 04:20:50 | 0.6143 | 4156.8576 | 4156.8576 | 25525.59 | Close | 72.25815 |  | 0 | 33.2 | 0 | 0
2116 | 2 | 4 |  | CC Chg | 14:29:30 | 17:35:59 | 155.1339 | 3.9599 | 2.2573 | 2257.27 | 2.2573 | 2257.27 | 0 | 0 | 8.2224 | 8222.45 | 8.2224 | 8222.45 | 0 | 0 | 2024-07-02 04:21:20 | 0.6143 | 0 | 0 | 25525.59 | Close | 72.29982 |  | 0 | 33.2 | 0 | 0
2117 | 2 | 4 |  | CC Chg | 14:30:00 | 17:36:29 | 155.878 | 3.9605 | 2.2586 | 2258.57 | 2.2586 | 2258.57 | 0 | 0 | 8.2276 | 8227.59 | 8.2276 | 8227.59 | 0 | 0 | 2024-07-02 04:21:50 | 0.6174 | 2095.1341 | 2095.1341 | 25407.72 | Close | 72.34143 |  | 0 | 33.2 | 0 | 0
2118 | 2 | 4 |  | CC Chg | 14:30:30 | 17:36:59 | 155.1339 | 3.9608 | 2.2599 | 2259.86 | 2.2599 | 2259.86 | 0 | 0 | 8.2327 | 8232.71 | 8.2327 | 8232.71 | 0 | 0 | 2024-07-02 04:22:20 | 0.6145 | 4170.2668 | 4170.2668 | 25531.58 | Close | 72.38283 |  | 0 | 33.2 | 0 | 0
2119 | 2 | 4 |  | CC Chg | 14:31:00 | 17:37:29 | 155.878 | 3.9611 | 2.2612 | 2261.17 | 2.2612 | 2261.17 | 0 | 0 | 8.2379 | 8237.86 | 8.2379 | 8237.86 | 0 | 0 | 2024-07-02 04:22:50 | 0.6175 | 4211.743 | 4211.743 | 25411.69 | Close | 72.42452 |  | 0 | 33.2 | 0 | 0
2120 | 2 | 4 |  | CC Chg | 14:31:30 | 17:37:59 | 155.1339 | 3.9614 | 2.2625 | 2262.46 | 2.2625 | 2262.46 | 0 | 0 | 8.243 | 8242.99 | 8.243 | 8242.99 | 0 | 0 | 2024-07-02 04:23:20 | 0.6146 | 4156.8576 | 4156.8576 | 25535.58 | Close | 72.46593 |  | 0 | 33.2 | 0 | 0
2121 | 2 | 4 |  | CC Chg | 14:32:00 | 17:38:29 | 155.878 | 3.9617 | 2.2638 | 2263.76 | 2.2638 | 2263.76 | 0 | 0 | 8.2481 | 8248.13 | 8.2481 | 8248.13 | 0 | 0 | 2024-07-02 04:23:50 | 0.6175 | 4190.2682 | 4190.2682 | 25414.68 | Close | 72.50753 |  | 0.0002 | 33.2 | 0 | 0
2122 | 2 | 4 |  | CC Chg | 14:32:30 | 17:38:59 | 155.878 | 3.9621 | 2.2651 | 2265.06 | 2.2651 | 2265.06 | 0 | 0 | 8.2533 | 8253.29 | 8.2533 | 8253.29 | 0 | 0 | 2024-07-02 04:24:20 | 0.6176 | 4195.4686 | 4195.4686 | 25416.67 | Close | 72.54919 |  | 0.0002 | 33.2 | 0 | 0
2123 | 2 | 4 |  | CC Chg | 14:33:00 | 17:39:29 | 155.1339 | 3.9624 | 2.2664 | 2266.35 | 2.2664 | 2266.35 | 0 | 0 | 8.2584 | 8258.41 | 8.2584 | 8258.41 | 0 | 0 | 2024-07-02 04:24:50 | 0.6147 | 4170.2668 | 4170.2668 | 25541.57 | Close | 72.5906 |  | 0 | 33.2 | 0 | 0
2124 | 2 | 4 |  | CC Chg | 14:33:30 | 17:39:59 | 155.1339 | 3.963 | 2.2676 | 2267.64 | 2.2676 | 2267.64 | 0 | 0 | 8.2635 | 8263.53 | 8.2635 | 8263.53 | 0 | 0 | 2024-07-02 04:25:20 | 0.6148 | 2085.1334 | 2085.1334 | 25544.58 | Close | 72.63201 |  | 0.0002 | 33.2 | 0 | 0
2125 | 2 | 4 |  | CC Chg | 14:34:00 | 17:40:29 | 155.878 | 3.963 | 2.269 | 2268.95 | 2.269 | 2268.95 | 0 | 0 | 8.2687 | 8268.71 | 8.2687 | 8268.71 | 0 | 0 | 2024-07-02 04:25:50 | 0.6177 | 0 | 0 | 25423.63 | Close | 72.67386 |  | 0 | 33.2 | 0 | 0
2126 | 2 | 4 |  | CC Chg | 14:34:30 | 17:40:59 | 155.878 | 3.9636 | 2.2702 | 2270.25 | 2.2702 | 2270.25 | 0 | 0 | 8.2739 | 8273.86 | 8.2739 | 8273.86 | 0 | 0 | 2024-07-02 04:26:20 | 0.6178 | 2095.1341 | 2095.1341 | 25427.6 | Close | 72.71547 |  | 0 | 33.2 | 0 | 0
2127 | 2 | 4 |  | CC Chg | 14:35:00 | 17:41:29 | 155.878 | 3.9639 | 2.2715 | 2271.55 | 2.2715 | 2271.55 | 0 | 0 | 8.279 | 8279.01 | 8.279 | 8279.01 | 0 | 0 | 2024-07-02 04:26:50 | 0.6179 | 4190.2682 | 4190.2682 | 25429.59 | Close | 72.75707 |  | 0 | 33.2 | 0 | 0
2128 | 2 | 4 |  | CC Chg | 14:35:30 | 17:41:59 | 155.878 | 3.9642 | 2.2728 | 2272.84 | 2.2728 | 2272.84 | 0 | 0 | 8.2841 | 8284.14 | 8.2841 | 8284.14 | 0 | 0 | 2024-07-02 04:27:20 | 0.6179 | 4191.2275 | 4191.2275 | 25431.57 | Close | 72.79856 |  | 0 | 33.2 | 0 | 0
2129 | 2 | 4 |  | CC Chg | 14:36:00 | 17:42:29 | 155.878 | 3.9645 | 2.2741 | 2274.14 | 2.2741 | 2274.14 | 0 | 0 | 8.2893 | 8289.29 | 8.2893 | 8289.29 | 0 | 0 | 2024-07-02 04:27:50 | 0.618 | 4176.7946 | 4176.7946 | 25432.58 | Close | 72.84016 |  | 0.0002 | 33.2 | 0 | 0
2130 | 2 | 4 |  | CC Chg | 14:36:30 | 17:42:59 | 155.878 | 3.9648 | 2.2754 | 2275.44 | 2.2754 | 2275.44 | 0 | 0 | 8.2944 | 8294.44 | 8.2944 | 8294.44 | 0 | 0 | 2024-07-02 04:28:20 | 0.618 | 4190.2682 | 4190.2682 | 25434.57 | Close | 72.88177 |  | 0.0002 | 33.2 | 0 | 0
2131 | 2 | 4 |  | CC Chg | 14:37:00 | 17:43:29 | 155.878 | 3.9652 | 2.2767 | 2276.74 | 2.2767 | 2276.74 | 0 | 0 | 8.2996 | 8299.57 | 8.2996 | 8299.57 | 0 | 0 | 2024-07-02 04:28:50 | 0.6181 | 4175.0192 | 4175.0192 | 25437.55 | Close | 72.92322 |  | 0 | 33.2 | 0 | 0
2132 | 2 | 4 |  | CC Chg | 14:37:30 | 17:43:59 | 155.878 | 3.9658 | 2.278 | 2278.04 | 2.278 | 2278.04 | 0 | 0 | 8.3047 | 8304.72 | 8.3047 | 8304.72 | 0 | 0 | 2024-07-02 04:29:20 | 0.6182 | 2095.1341 | 2095.1341 | 25441.52 | Close | 72.96483 |  | 0 | 33.2 | 0 | 0
2133 | 2 | 4 |  | CC Chg | 14:38:00 | 17:44:29 | 155.1339 | 3.9664 | 2.2793 | 2279.33 | 2.2793 | 2279.33 | 0 | 0 | 8.3099 | 8309.85 | 8.3099 | 8309.85 | 0 | 0 | 2024-07-02 04:29:50 | 0.6153 | 2085.1334 | 2085.1334 | 25567.55 | Close | 73.00624 |  | 0 | 33.2 | 0 | 0
2134 | 2 | 4 |  | CC Chg | 14:38:30 | 17:44:59 | 155.1339 | 3.9667 | 2.2806 | 2280.63 | 2.2806 | 2280.63 | 0 | 0 | 8.315 | 8315 | 8.315 | 8315 | 0 | 0 | 2024-07-02 04:30:20 | 0.6154 | 4190.5403 | 4190.5403 | 25569.55 | Close | 73.04784 |  | 0 | 33.2 | 0 | 0
2135 | 2 | 4 |  | CC Chg | 14:39:00 | 17:45:29 | 155.1339 | 3.967 | 2.2819 | 2281.92 | 2.2819 | 2281.92 | 0 | 0 | 8.3201 | 8320.13 | 8.3201 | 8320.13 | 0 | 0 | 2024-07-02 04:30:50 | 0.6154 | 4170.2668 | 4170.2668 | 25571.55 | Close | 73.08925 |  | 0 | 33.2 | 0 | 0
2136 | 2 | 4 |  | CC Chg | 14:39:30 | 17:45:59 | 155.878 | 3.9673 | 2.2832 | 2283.22 | 2.2832 | 2283.22 | 0 | 0 | 8.3253 | 8325.29 | 8.3253 | 8325.29 | 0 | 0 | 2024-07-02 04:31:20 | 0.6184 | 4190.2682 | 4190.2682 | 25451.47 | Close | 73.13086 |  | 0 | 33.2 | 0 | 0
2137 | 2 | 4 |  | CC Chg | 14:40:00 | 17:46:29 | 155.878 | 3.9676 | 2.2845 | 2284.52 | 2.2845 | 2284.52 | 0 | 0 | 8.3304 | 8330.44 | 8.3304 | 8330.44 | 0 | 0 | 2024-07-02 04:31:50 | 0.6185 | 4193.6765 | 4193.6765 | 25453.46 | Close | 73.1725 |  | 0 | 33.2 | 0 | 0
2138 | 2 | 4 |  | CC Chg | 14:40:30 | 17:46:59 | 155.878 | 3.9679 | 2.2858 | 2285.82 | 2.2858 | 2285.82 | 0 | 0 | 8.3356 | 8335.6 | 8.3356 | 8335.6 | 0 | 0 | 2024-07-02 04:32:20 | 0.6185 | 4190.2682 | 4190.2682 | 25455.45 | Close | 73.2141 |  | 0 | 33.2 | 0 | 0
2139 | 2 | 4 |  | CC Chg | 14:41:00 | 17:47:29 | 155.878 | 3.9686 | 2.2871 | 2287.12 | 2.2871 | 2287.12 | 0 | 0 | 8.3408 | 8340.75 | 8.3408 | 8340.75 | 0 | 0 | 2024-07-02 04:32:50 | 0.6186 | 2095.1341 | 2095.1341 | 25459.42 | Close | 73.25571 |  | 0 | 33.2 | 0 | 0
2140 | 2 | 4 |  | CC Chg | 14:41:30 | 17:47:59 | 155.878 | 3.9689 | 2.2884 | 2288.41 | 2.2884 | 2288.41 | 0 | 0 | 8.3459 | 8345.89 | 8.3459 | 8345.89 | 0 | 0 | 2024-07-02 04:33:20 | 0.6187 | 4175.9153 | 4175.9153 | 25461.41 | Close | 73.29717 |  | 0 | 33.2 | 0 | 0
2141 | 2 | 4 |  | CC Chg | 14:42:00 | 17:48:29 | 155.1339 | 3.9692 | 2.2897 | 2289.7 | 2.2897 | 2289.7 | 0 | 0 | 8.351 | 8351.02 | 8.351 | 8351.02 | 0 | 0 | 2024-07-02 04:33:50 | 0.6158 | 4170.2668 | 4170.2668 | 25585.54 | Close | 73.33858 |  | 0 | 33.2 | 0 | 0
2142 | 2 | 4 |  | CC Chg | 14:42:30 | 17:48:59 | 155.878 | 3.9695 | 2.291 | 2291 | 2.291 | 2291 | 0 | 0 | 8.3562 | 8356.18 | 8.3562 | 8356.18 | 0 | 0 | 2024-07-02 04:34:20 | 0.6188 | 4190.2682 | 4190.2682 | 25465.39 | Close | 73.38019 |  | 0 | 33.2 | 0 | 0
2143 | 2 | 4 |  | CC Chg | 14:43:00 | 17:49:29 | 155.1339 | 3.9698 | 2.2923 | 2292.3 | 2.2923 | 2292.3 | 0 | 0 | 8.3613 | 8361.34 | 8.3613 | 8361.34 | 0 | 0 | 2024-07-02 04:34:50 | 0.6159 | 4195.4686 | 4195.4686 | 25588.54 | Close | 73.42184 |  | 0.0002 | 33.2 | 0 | 0
2144 | 2 | 4 |  | CC Chg | 14:43:30 | 17:49:59 | 155.878 | 3.9701 | 2.2936 | 2293.6 | 2.2936 | 2293.6 | 0 | 0 | 8.3665 | 8366.5 | 8.3665 | 8366.5 | 0 | 0 | 2024-07-02 04:35:20 | 0.6189 | 4190.2682 | 4190.2682 | 25469.37 | Close | 73.46345 |  | 0 | 33.2 | 0 | 0
2145 | 2 | 4 |  | CC Chg | 14:44:00 | 17:50:29 | 155.878 | 3.9707 | 2.2949 | 2294.9 | 2.2949 | 2294.9 | 0 | 0 | 8.3717 | 8371.65 | 8.3717 | 8371.65 | 0 | 0 | 2024-07-02 04:35:50 | 0.619 | 2095.1341 | 2095.1341 | 25472.36 | Close | 73.50506 |  | 0.0002 | 33.2 | 0 | 0
2146 | 2 | 4 |  | CC Chg | 14:44:30 | 17:50:59 | 155.878 | 3.971 | 2.2962 | 2296.2 | 2.2962 | 2296.2 | 0 | 0 | 8.3768 | 8376.79 | 8.3768 | 8376.79 | 0 | 0 | 2024-07-02 04:36:20 | 0.619 | 4175.4673 | 4175.4673 | 25474.35 | Close | 73.54652 |  | 0.0002 | 33.2 | 0 | 0
2147 | 2 | 4 |  | CC Chg | 14:45:00 | 17:51:29 | 155.1339 | 3.9714 | 2.2975 | 2297.49 | 2.2975 | 2297.49 | 0 | 0 | 8.3819 | 8381.93 | 8.3819 | 8381.93 | 0 | 0 | 2024-07-02 04:36:50 | 0.6161 | 4170.2668 | 4170.2668 | 25598.53 | Close | 73.58792 |  | 0.0002 | 33.2 | 0 | 0
2148 | 2 | 4 |  | CC Chg | 14:45:30 | 17:51:59 | 155.1339 | 3.9717 | 2.2988 | 2298.78 | 2.2988 | 2298.78 | 0 | 0 | 8.3871 | 8387.06 | 8.3871 | 8387.06 | 0 | 0 | 2024-07-02 04:37:20 | 0.6161 | 4170.2668 | 4170.2668 | 25600.53 | Close | 73.62933 |  | 0.0002 | 33.2 | 0 | 0
2149 | 2 | 4 |  | CC Chg | 14:46:00 | 17:52:29 | 155.878 | 3.972 | 2.3001 | 2300.09 | 2.3001 | 2300.09 | 0 | 0 | 8.3923 | 8392.25 | 8.3923 | 8392.25 | 0 | 0 | 2024-07-02 04:37:50 | 0.6191 | 4215.9179 | 4215.9179 | 25481.3 | Close | 73.67119 |  | 0 | 33.2 | 0 | 0
2150 | 2 | 4 |  | CC Chg | 14:46:30 | 17:52:59 | 155.878 | 3.9723 | 2.3014 | 2301.39 | 2.3014 | 2301.39 | 0 | 0 | 8.3974 | 8397.41 | 8.3974 | 8397.41 | 0 | 0 | 2024-07-02 04:38:20 | 0.6192 | 4190.2682 | 4190.2682 | 25482.3 | Close | 73.7128 |  | 0.0002 | 33.2 | 0 | 0
2151 | 2 | 4 |  | CC Chg | 14:47:00 | 17:53:29 | 155.878 | 3.9729 | 2.3027 | 2302.69 | 2.3027 | 2302.69 | 0 | 0 | 8.4026 | 8402.57 | 8.4026 | 8402.57 | 0 | 0 | 2024-07-02 04:38:50 | 0.6193 | 2095.1341 | 2095.1341 | 25487.27 | Close | 73.7544 |  | 0 | 33.2 | 0 | 0
2152 | 2 | 4 |  | CC Chg | 14:47:30 | 17:53:59 | 155.878 | 3.9732 | 2.304 | 2303.98 | 2.304 | 2303.98 | 0 | 0 | 8.4077 | 8407.71 | 8.4077 | 8407.71 | 0 | 0 | 2024-07-02 04:39:20 | 0.6193 | 4174.5712 | 4174.5712 | 25489.25 | Close | 73.79585 |  | 0 | 33.2 | 0 | 0
2153 | 2 | 4 |  | CC Chg | 14:48:00 | 17:54:29 | 155.878 | 3.9735 | 2.3053 | 2305.28 | 2.3053 | 2305.28 | 0 | 0 | 8.4129 | 8412.88 | 8.4129 | 8412.88 | 0 | 0 | 2024-07-02 04:39:50 | 0.6194 | 4190.2682 | 4190.2682 | 25491.24 | Close | 73.83746 |  | 0 | 33.2 | 0 | 0
2154 | 2 | 4 |  | CC Chg | 14:48:30 | 17:54:59 | 155.878 | 3.9741 | 2.3066 | 2306.58 | 2.3066 | 2306.58 | 0 | 0 | 8.418 | 8418.04 | 8.418 | 8418.04 | 0 | 0 | 2024-07-02 04:40:20 | 0.6195 | 2091.7603 | 2091.7603 | 25495.23 | Close | 73.87907 |  | 0 | 33.2 | 0 | 0
2155 | 2 | 4 |  | CC Chg | 14:49:00 | 17:55:29 | 155.878 | 3.9745 | 2.3079 | 2307.87 | 2.3079 | 2307.87 | 0 | 0 | 8.4232 | 8423.18 | 8.4232 | 8423.18 | 0 | 0 | 2024-07-02 04:40:50 | 0.6195 | 4190.3285 | 4190.3285 | 25497.21 | Close | 73.92054 |  | 0 | 33.2 | 0 | 0
2156 | 2 | 4 |  | CC Chg | 14:49:30 | 17:55:59 | 155.878 | 3.9751 | 2.3092 | 2309.17 | 2.3092 | 2309.17 | 0 | 0 | 8.4283 | 8428.35 | 8.4283 | 8428.35 | 0 | 0 | 2024-07-02 04:41:20 | 0.6196 | 2095.1341 | 2095.1341 | 25501.19 | Close | 73.96214 |  | 0 | 33.2 | 0 | 0
2157 | 2 | 4 |  | CC Chg | 14:50:00 | 17:56:29 | 155.878 | 3.9754 | 2.3105 | 2310.47 | 2.3105 | 2310.47 | 0 | 0 | 8.4335 | 8433.51 | 8.4335 | 8433.51 | 0 | 0 | 2024-07-02 04:41:50 | 0.6197 | 4190.2682 | 4190.2682 | 25502.19 | Close | 74.00375 |  | 0.0002 | 33.2 | 0 | 0
2158 | 2 | 4 |  | CC Chg | 14:50:30 | 17:56:59 | 155.878 | 3.9757 | 2.3118 | 2311.77 | 2.3118 | 2311.77 | 0 | 0 | 8.4387 | 8438.66 | 8.4387 | 8438.66 | 0 | 0 | 2024-07-02 04:42:20 | 0.6197 | 4163.8277 | 4163.8277 | 25504.18 | Close | 74.04523 |  | 0.0002 | 33.2 | 0 | 0
2159 | 2 | 4 |  | CC Chg | 14:51:00 | 17:57:29 | 155.878 | 3.976 | 2.3131 | 2313.07 | 2.3131 | 2313.07 | 0 | 0 | 8.4438 | 8443.82 | 8.4438 | 8443.82 | 0 | 0 | 2024-07-02 04:42:50 | 0.6198 | 4203.8289 | 4203.8289 | 25507.15 | Close | 74.08683 |  | 0 | 33.2 | 0 | 0
2160 | 2 | 4 |  | CC Chg | 14:51:30 | 17:57:59 | 155.1339 | 3.9763 | 2.3144 | 2314.36 | 2.3144 | 2314.36 | 0 | 0 | 8.449 | 8448.96 | 8.449 | 8448.96 | 0 | 0 | 2024-07-02 04:43:20 | 0.6169 | 4170.2668 | 4170.2668 | 25631.5 | Close | 74.12824 |  | 0 | 33.2 | 0 | 0
2161 | 2 | 4 |  | CC Chg | 14:52:00 | 17:58:29 | 155.1339 | 3.9766 | 2.3157 | 2315.66 | 2.3157 | 2315.66 | 0 | 0 | 8.4541 | 8454.13 | 8.4541 | 8454.13 | 0 | 0 | 2024-07-02 04:43:50 | 0.6169 | 4181.0852 | 4181.0852 | 25632.51 | Close | 74.16989 |  | 0.0002 | 33.2 | 0 | 0
2162 | 2 | 4 |  | CC Chg | 14:52:30 | 17:58:59 | 155.878 | 3.9772 | 2.317 | 2316.96 | 2.317 | 2316.96 | 0 | 0 | 8.4593 | 8459.3 | 8.4593 | 8459.3 | 0 | 0 | 2024-07-02 04:44:20 | 0.62 | 2095.1341 | 2095.1341 | 25515.11 | Close | 74.2115 |  | 0 | 33.2 | 0 | 0
2163 | 2 | 4 |  | CC Chg | 14:53:00 | 17:59:29 | 155.878 | 3.9776 | 2.3183 | 2318.26 | 2.3183 | 2318.26 | 0 | 0 | 8.4645 | 8464.47 | 8.4645 | 8464.47 | 0 | 0 | 2024-07-02 04:44:50 | 0.62 | 4190.2682 | 4190.2682 | 25516.12 | Close | 74.2531 |  | 0.0002 | 33.2 | 0 | 0
2164 | 2 | 4 |  | CC Chg | 14:53:30 | 17:59:59 | 155.1339 | 3.9779 | 2.3196 | 2319.55 | 2.3196 | 2319.55 | 0 | 0 | 8.4696 | 8469.62 | 8.4696 | 8469.62 | 0 | 0 | 2024-07-02 04:45:20 | 0.6171 | 4190.3285 | 4190.3285 | 25641.49 | Close | 74.29457 |  | 0 | 33.2 | 0 | 0
2165 | 2 | 4 |  | CC Chg | 14:54:00 | 18:00:29 | 155.878 | 3.9782 | 2.3209 | 2320.85 | 2.3209 | 2320.85 | 0 | 0 | 8.4748 | 8474.78 | 8.4748 | 8474.78 | 0 | 0 | 2024-07-02 04:45:50 | 0.6201 | 4176.7946 | 4176.7946 | 25521.08 | Close | 74.33618 |  | 0 | 33.2 | 0 | 0
2166 | 2 | 4 |  | CC Chg | 14:54:30 | 18:00:59 | 155.1339 | 3.9785 | 2.3221 | 2322.14 | 2.3221 | 2322.14 | 0 | 0 | 8.4799 | 8479.93 | 8.4799 | 8479.93 | 0 | 0 | 2024-07-02 04:46:20 | 0.6172 | 4170.2668 | 4170.2668 | 25645.49 | Close | 74.37759 |  | 0 | 33.2 | 0 | 0
2167 | 2 | 4 |  | CC Chg | 14:55:00 | 18:01:29 | 155.878 | 3.9791 | 2.3234 | 2323.44 | 2.3234 | 2323.44 | 0 | 0 | 8.4851 | 8485.1 | 8.4851 | 8485.1 | 0 | 0 | 2024-07-02 04:46:50 | 0.6203 | 2097.7343 | 2097.7343 | 25527.05 | Close | 74.41925 |  | 0 | 33.2 | 0 | 0
2168 | 2 | 4 |  | CC Chg | 14:55:30 | 18:01:59 | 155.1339 | 3.9794 | 2.3247 | 2324.74 | 2.3247 | 2324.74 | 0 | 0 | 8.4902 | 8490.25 | 8.4902 | 8490.25 | 0 | 0 | 2024-07-02 04:47:20 | 0.6173 | 4170.2668 | 4170.2668 | 25650.49 | Close | 74.46065 |  | 0.0002 | 33.2 | 0 | 0
2169 | 2 | 4 |  | CC Chg | 14:56:00 | 18:02:29 | 155.1339 | 3.9797 | 2.326 | 2326.03 | 2.326 | 2326.03 | 0 | 0 | 8.4954 | 8495.39 | 8.4954 | 8495.39 | 0 | 0 | 2024-07-02 04:47:50 | 0.6174 | 4170.2668 | 4170.2668 | 25652.49 | Close | 74.50206 |  | 0.0002 | 33.2 | 0 | 0
2170 | 2 | 4 |  | CC Chg | 14:56:30 | 18:02:59 | 155.1339 | 3.98 | 2.3273 | 2327.34 | 2.3273 | 2327.34 | 0 | 0 | 8.5006 | 8500.6 | 8.5006 | 8500.6 | 0 | 0 | 2024-07-02 04:48:20 | 0.6174 | 4218.1581 | 4218.1581 | 25655.48 | Close | 74.54394 |  | 0 | 33.2 | 0 | 0
2171 | 2 | 4 |  | CC Chg | 14:57:00 | 18:03:29 | 155.1339 | 3.9807 | 2.3286 | 2328.63 | 2.3286 | 2328.63 | 0 | 0 | 8.5057 | 8505.74 | 8.5057 | 8505.74 | 0 | 0 | 2024-07-02 04:48:50 | 0.6175 | 2085.1334 | 2085.1334 | 25659.48 | Close | 74.58535 |  | 0 | 33.2 | 0 | 0
2172 | 2 | 4 |  | CC Chg | 14:57:30 | 18:03:59 | 155.878 | 3.981 | 2.3299 | 2329.93 | 2.3299 | 2329.93 | 0 | 0 | 8.5109 | 8510.91 | 8.5109 | 8510.91 | 0 | 0 | 2024-07-02 04:49:20 | 0.6205 | 4190.2682 | 4190.2682 | 25538.98 | Close | 74.62696 |  | 0 | 33.2 | 0 | 0
2173 | 2 | 4 |  | CC Chg | 14:58:00 | 18:04:29 | 155.1339 | 3.9813 | 2.3312 | 2331.23 | 2.3312 | 2331.23 | 0 | 0 | 8.5161 | 8516.09 | 8.5161 | 8516.09 | 0 | 0 | 2024-07-02 04:49:50 | 0.6176 | 4196.8127 | 4196.8127 | 25663.48 | Close | 74.66863 |  | 0 | 33.2 | 0 | 0
2174 | 2 | 4 |  | CC Chg | 14:58:30 | 18:04:59 | 155.1339 | 3.9819 | 2.3325 | 2332.52 | 2.3325 | 2332.52 | 0 | 0 | 8.5212 | 8521.24 | 8.5212 | 8521.24 | 0 | 0 | 2024-07-02 04:50:20 | 0.6177 | 2085.1334 | 2085.1334 | 25667.47 | Close | 74.71004 |  | 0 | 33.2 | 0 | 0
2175 | 2 | 4 |  | CC Chg | 14:59:00 | 18:05:29 | 155.878 | 3.9822 | 2.3338 | 2333.82 | 2.3338 | 2333.82 | 0 | 0 | 8.5264 | 8526.41 | 8.5264 | 8526.41 | 0 | 0 | 2024-07-02 04:50:50 | 0.6207 | 4190.2682 | 4190.2682 | 25546.93 | Close | 74.75164 |  | 0 | 33.2 | 0 | 0
2176 | 2 | 4 |  | CC Chg | 14:59:30 | 18:05:59 | 155.878 | 3.9828 | 2.3351 | 2335.12 | 2.3351 | 2335.12 | 0 | 0 | 8.5316 | 8531.59 | 8.5316 | 8531.59 | 0 | 0 | 2024-07-02 04:51:20 | 0.6208 | 2098.4063 | 2098.4063 | 25549.93 | Close | 74.79331 |  | 0.0002 | 33.2 | 0 | 0
2177 | 2 | 4 |  | CC Chg | 15:00:00 | 18:06:29 | 155.1339 | 3.9831 | 2.3364 | 2336.42 | 2.3364 | 2336.42 | 0 | 0 | 8.5367 | 8536.74 | 8.5367 | 8536.74 | 0 | 0 | 2024-07-02 04:51:50 | 0.6179 | 4170.2668 | 4170.2668 | 25675.46 | Close | 74.83472 |  | 0 | 33.2 | 0 | 0
2178 | 2 | 4 |  | CC Chg | 15:00:30 | 18:06:59 | 155.878 | 3.9834 | 2.3377 | 2337.71 | 2.3377 | 2337.71 | 0 | 0 | 8.5419 | 8541.92 | 8.5419 | 8541.92 | 0 | 0 | 2024-07-02 04:52:20 | 0.6209 | 4190.2682 | 4190.2682 | 25554.89 | Close | 74.87633 |  | 0 | 33.2 | 0 | 0
2179 | 2 | 4 |  | CC Chg | 15:01:00 | 18:07:29 | 155.878 | 3.9838 | 2.339 | 2339.02 | 2.339 | 2339.02 | 0 | 0 | 8.5471 | 8547.1 | 8.5471 | 8547.1 | 0 | 0 | 2024-07-02 04:52:50 | 0.621 | 4197.7087 | 4197.7087 | 25556.88 | Close | 74.91801 |  | 0 | 33.2 | 0 | 0
2180 | 2 | 4 |  | CC Chg | 15:01:30 | 18:07:59 | 155.878 | 3.9844 | 2.3403 | 2340.31 | 2.3403 | 2340.31 | 0 | 0 | 8.5523 | 8552.27 | 8.5523 | 8552.27 | 0 | 0 | 2024-07-02 04:53:20 | 0.6211 | 2095.1341 | 2095.1341 | 25559.87 | Close | 74.95961 |  | 0.0002 | 33.2 | 0 | 0
2181 | 2 | 4 |  | CC Chg | 15:02:00 | 18:08:29 | 155.1339 | 3.9847 | 2.3416 | 2341.61 | 2.3416 | 2341.61 | 0 | 0 | 8.5574 | 8557.43 | 8.5574 | 8557.43 | 0 | 0 | 2024-07-02 04:53:50 | 0.6182 | 4170.2668 | 4170.2668 | 25685.46 | Close | 75.00102 |  | 0 | 33.2 | 0 | 0
2182 | 2 | 4 |  | CC Chg | 15:02:30 | 18:08:59 | 155.878 | 3.985 | 2.3429 | 2342.91 | 2.3429 | 2342.91 | 0 | 0 | 8.5626 | 8562.61 | 8.5626 | 8562.61 | 0 | 0 | 2024-07-02 04:54:20 | 0.6212 | 4195.9166 | 4195.9166 | 25564.83 | Close | 75.04268 |  | 0 | 33.2 | 0 | 0
2183 | 2 | 4 |  | CC Chg | 15:03:00 | 18:09:29 | 155.878 | 3.9853 | 2.3442 | 2344.21 | 2.3442 | 2344.21 | 0 | 0 | 8.5678 | 8567.79 | 8.5678 | 8567.79 | 0 | 0 | 2024-07-02 04:54:50 | 0.6212 | 4190.2682 | 4190.2682 | 25565.83 | Close | 75.08429 |  | 0.0002 | 33.2 | 0 | 0
2184 | 2 | 4 |  | CC Chg | 15:03:30 | 18:09:59 | 155.878 | 3.9859 | 2.3455 | 2345.51 | 2.3455 | 2345.51 | 0 | 0 | 8.573 | 8572.96 | 8.573 | 8572.96 | 0 | 0 | 2024-07-02 04:55:20 | 0.6213 | 2095.1341 | 2095.1341 | 25570.8 | Close | 75.12589 |  | 0 | 33.2 | 0 | 0
2185 | 2 | 4 |  | CC Chg | 15:04:00 | 18:10:29 | 155.878 | 3.9862 | 2.3468 | 2346.8 | 2.3468 | 2346.8 | 0 | 0 | 8.5781 | 8578.12 | 8.5781 | 8578.12 | 0 | 0 | 2024-07-02 04:55:50 | 0.6214 | 4175.0192 | 4175.0192 | 25572.79 | Close | 75.16735 |  | 0 | 33.2 | 0 | 0
2186 | 2 | 4 |  | CC Chg | 15:04:30 | 18:10:59 | 155.878 | 3.9865 | 2.3481 | 2348.1 | 2.3481 | 2348.1 | 0 | 0 | 8.5833 | 8583.3 | 8.5833 | 8583.3 | 0 | 0 | 2024-07-02 04:56:20 | 0.6214 | 4190.2682 | 4190.2682 | 25574.78 | Close | 75.20895 |  | 0 | 33.2 | 0 | 0
2187 | 2 | 4 |  | CC Chg | 15:05:00 | 18:11:29 | 155.1339 | 3.9869 | 2.3494 | 2349.39 | 2.3494 | 2349.39 | 0 | 0 | 8.5885 | 8588.45 | 8.5885 | 8588.45 | 0 | 0 | 2024-07-02 04:56:50 | 0.6185 | 4170.2668 | 4170.2668 | 25699.44 | Close | 75.25036 |  | 0 | 33.2 | 0 | 0
2188 | 2 | 4 |  | CC Chg | 15:05:30 | 18:11:59 | 155.878 | 3.9875 | 2.3507 | 2350.69 | 2.3507 | 2350.69 | 0 | 0 | 8.5936 | 8593.64 | 8.5936 | 8593.64 | 0 | 0 | 2024-07-02 04:57:20 | 0.6216 | 2099.3024 | 2099.3024 | 25580.74 | Close | 75.29205 |  | 0 | 33.2 | 0 | 0
2189 | 2 | 4 |  | CC Chg | 15:06:00 | 18:12:29 | 155.878 | 3.9878 | 2.352 | 2351.99 | 2.352 | 2351.99 | 0 | 0 | 8.5988 | 8598.82 | 8.5988 | 8598.82 | 0 | 0 | 2024-07-02 04:57:50 | 0.6216 | 4190.2682 | 4190.2682 | 25582.73 | Close | 75.33366 |  | 0 | 33.2 | 0 | 0
2190 | 2 | 4 |  | CC Chg | 15:06:30 | 18:12:59 | 155.878 | 3.9881 | 2.3533 | 2353.29 | 2.3533 | 2353.29 | 0 | 0 | 8.604 | 8604 | 8.604 | 8604 | 0 | 0 | 2024-07-02 04:58:20 | 0.6217 | 4190.2682 | 4190.2682 | 25583.73 | Close | 75.37526 |  | 0.0002 | 33.2 | 0 | 0
2191 | 2 | 4 |  | CC Chg | 15:07:00 | 18:13:29 | 155.878 | 3.9884 | 2.3546 | 2354.59 | 2.3546 | 2354.59 | 0 | 0 | 8.6092 | 8609.17 | 8.6092 | 8609.17 | 0 | 0 | 2024-07-02 04:58:50 | 0.6217 | 4180.3956 | 4180.3956 | 25586.71 | Close | 75.41677 |  | 0 | 33.2 | 0 | 0
2192 | 2 | 4 |  | CC Chg | 15:07:30 | 18:13:59 | 155.1339 | 3.9887 | 2.3559 | 2355.88 | 2.3559 | 2355.88 | 0 | 0 | 8.6143 | 8614.33 | 8.6143 | 8614.33 | 0 | 0 | 2024-07-02 04:59:20 | 0.6188 | 4170.2668 | 4170.2668 | 25712.43 | Close | 75.45818 |  | -0.0002 | 33.2 | 0 | 0
2193 | 2 | 4 |  | CC Chg | 15:08:00 | 18:14:29 | 155.878 | 3.9896 | 2.3572 | 2357.18 | 2.3572 | 2357.18 | 0 | 0 | 8.6195 | 8619.51 | 8.6195 | 8619.51 | 0 | 0 | 2024-07-02 04:59:50 | 0.6219 | 1396.7561 | 1396.7561 | 25594.66 | Close | 75.49978 |  | 0 | 33.2 | 0 | 0
2194 | 2 | 4 |  | CC Chg | 15:08:30 | 18:14:59 | 155.878 | 3.99 | 2.3585 | 2358.48 | 2.3585 | 2358.48 | 0 | 0 | 8.6247 | 8624.7 | 8.6247 | 8624.7 | 0 | 0 | 2024-07-02 05:00:20 | 0.6219 | 4195.9166 | 4195.9166 | 25595.67 | Close | 75.54145 |  | 0.0002 | 33.2 | 0 | 0
2195 | 2 | 4 |  | CC Chg | 15:09:00 | 18:15:29 | 155.878 | 3.9903 | 2.3598 | 2359.78 | 2.3598 | 2359.78 | 0 | 0 | 8.6299 | 8629.88 | 8.6299 | 8629.88 | 0 | 0 | 2024-07-02 05:00:50 | 0.622 | 4190.2682 | 4190.2682 | 25597.65 | Close | 75.58305 |  | 0.0002 | 33.2 | 0 | 0
2196 | 2 | 4 |  | CC Chg | 15:09:30 | 18:15:59 | 155.1339 | 3.9906 | 2.3611 | 2361.07 | 2.3611 | 2361.07 | 0 | 0 | 8.635 | 8635.04 | 8.635 | 8635.04 | 0 | 0 | 2024-07-02 05:01:20 | 0.6191 | 4170.2668 | 4170.2668 | 25723.42 | Close | 75.62446 |  | 0 | 33.2 | 0 | 0
2197 | 2 | 4 |  | CC Chg | 15:10:00 | 18:16:29 | 155.878 | 3.9912 | 2.3624 | 2362.37 | 2.3624 | 2362.37 | 0 | 0 | 8.6402 | 8640.23 | 8.6402 | 8640.23 | 0 | 0 | 2024-07-02 05:01:50 | 0.6221 | 2097.9583 | 2097.9583 | 25604.61 | Close | 75.66612 |  | 0 | 33.2 | 0 | 0
2198 | 2 | 4 |  | CC Chg | 15:10:30 | 18:16:59 | 155.878 | 3.9915 | 2.3637 | 2363.67 | 2.3637 | 2363.67 | 0 | 0 | 8.6454 | 8645.42 | 8.6454 | 8645.42 | 0 | 0 | 2024-07-02 05:02:20 | 0.6222 | 4190.2682 | 4190.2682 | 25606.6 | Close | 75.70773 |  | 0 | 33.2 | 0 | 0
2199 | 2 | 4 |  | CC Chg | 15:11:00 | 18:17:29 | 155.878 | 3.9918 | 2.365 | 2364.97 | 2.365 | 2364.97 | 0 | 0 | 8.6506 | 8650.6 | 8.6506 | 8650.6 | 0 | 0 | 2024-07-02 05:02:50 | 0.6222 | 4176.7946 | 4176.7946 | 25608.59 | Close | 75.74933 |  | 0 | 33.2 | 0 | 0
2200 | 2 | 4 |  | CC Chg | 15:11:30 | 18:17:59 | 155.878 | 3.9924 | 2.3663 | 2366.27 | 2.3663 | 2366.27 | 0 | 0 | 8.6558 | 8655.77 | 8.6558 | 8655.77 | 0 | 0 | 2024-07-02 05:03:20 | 0.6223 | 2088.8537 | 2088.8537 | 25612.57 | Close | 75.79082 |  | 0 | 33.2 | 0 | 0
2201 | 2 | 4 |  | CC Chg | 15:12:00 | 18:18:29 | 155.1339 | 3.9927 | 2.3676 | 2367.56 | 2.3676 | 2367.56 | 0 | 0 | 8.6609 | 8660.94 | 8.6609 | 8660.94 | 0 | 0 | 2024-07-02 05:03:50 | 0.6194 | 4170.2668 | 4170.2668 | 25737.42 | Close | 75.83222 |  | 0 | 33.2 | 0 | 0
2202 | 2 | 4 |  | CC Chg | 15:12:30 | 18:18:59 | 155.1339 | 3.9931 | 2.3689 | 2368.85 | 2.3689 | 2368.85 | 0 | 0 | 8.6661 | 8666.1 | 8.6661 | 8666.1 | 0 | 0 | 2024-07-02 05:04:20 | 0.6195 | 4183.7628 | 4183.7628 | 25739.41 | Close | 75.87363 |  | 0 | 33.2 | 0 | 0
2203 | 2 | 4 |  | CC Chg | 15:13:00 | 18:19:29 | 155.878 | 3.9937 | 2.3702 | 2370.16 | 2.3702 | 2370.16 | 0 | 0 | 8.6713 | 8671.31 | 8.6713 | 8671.31 | 0 | 0 | 2024-07-02 05:04:50 | 0.6225 | 2103.6699 | 2103.6699 | 25620.52 | Close | 75.91547 |  | 0 | 33.2 | 0 | 0
2204 | 2 | 4 |  | CC Chg | 15:13:30 | 18:19:59 | 155.1339 | 3.994 | 2.3715 | 2371.45 | 2.3715 | 2371.45 | 0 | 0 | 8.6765 | 8676.48 | 8.6765 | 8676.48 | 0 | 0 | 2024-07-02 05:05:20 | 0.6196 | 4170.2668 | 4170.2668 | 25745.41 | Close | 75.95688 |  | 0 | 33.2 | 0 | 0
2205 | 2 | 4 |  | CC Chg | 15:14:00 | 18:20:29 | 155.878 | 3.9943 | 2.3727 | 2372.75 | 2.3727 | 2372.75 | 0 | 0 | 8.6817 | 8681.67 | 8.6817 | 8681.67 | 0 | 0 | 2024-07-02 05:05:50 | 0.6226 | 4190.2682 | 4190.2682 | 25624.5 | Close | 75.99849 |  | 0 | 33.2 | 0 | 0
2206 | 2 | 4 |  | CC Chg | 15:14:30 | 18:20:59 | 155.878 | 3.9946 | 2.374 | 2374.05 | 2.374 | 2374.05 | 0 | 0 | 8.6869 | 8686.86 | 8.6869 | 8686.86 | 0 | 0 | 2024-07-02 05:06:20 | 0.6227 | 4209.4956 | 4209.4956 | 25627.47 | Close | 76.04015 |  | -0.0002 | 33.2 | 0 | 0
2207 | 2 | 4 |  | CC Chg | 15:15:00 | 18:21:29 | 155.878 | 3.9952 | 2.3753 | 2375.35 | 2.3753 | 2375.35 | 0 | 0 | 8.6921 | 8692.05 | 8.6921 | 8692.05 | 0 | 0 | 2024-07-02 05:06:50 | 0.6228 | 2091.7603 | 2091.7603 | 25630.47 | Close | 76.08176 |  | 0 | 33.2 | 0 | 0
2208 | 2 | 4 |  | CC Chg | 15:15:30 | 18:21:59 | 155.878 | 3.9955 | 2.3766 | 2376.65 | 2.3766 | 2376.65 | 0 | 0 | 8.6972 | 8697.24 | 8.6972 | 8697.24 | 0 | 0 | 2024-07-02 05:07:20 | 0.6228 | 4190.2682 | 4190.2682 | 25632.46 | Close | 76.12336 |  | 0 | 33.2 | 0 | 0
2209 | 2 | 4 |  | CC Chg | 15:16:00 | 18:22:29 | 155.878 | 3.9958 | 2.3779 | 2377.94 | 2.3779 | 2377.94 | 0 | 0 | 8.7024 | 8702.41 | 8.7024 | 8702.41 | 0 | 0 | 2024-07-02 05:07:50 | 0.6229 | 4175.9153 | 4175.9153 | 25634.44 | Close | 76.16483 |  | 0 | 33.2 | 0 | 0
2210 | 2 | 4 |  | CC Chg | 15:16:30 | 18:22:59 | 155.878 | 3.9962 | 2.3792 | 2379.24 | 2.3792 | 2379.24 | 0 | 0 | 8.7076 | 8707.6 | 8.7076 | 8707.6 | 0 | 0 | 2024-07-02 05:08:20 | 0.6229 | 4190.2682 | 4190.2682 | 25636.43 | Close | 76.20643 |  | 0 | 33.2 | 0 | 0
2211 | 2 | 4 |  | CC Chg | 15:17:00 | 18:23:29 | 155.1339 | 3.9968 | 2.3805 | 2380.53 | 2.3805 | 2380.53 | 0 | 0 | 8.7128 | 8712.77 | 8.7128 | 8712.77 | 0 | 0 | 2024-07-02 05:08:50 | 0.62 | 2085.1334 | 2085.1334 | 25762.4 | Close | 76.24784 |  | 0.0002 | 33.2 | 0 | 0
2212 | 2 | 4 |  | CC Chg | 15:17:30 | 18:23:59 | 155.878 | 3.9974 | 2.3818 | 2381.84 | 2.3818 | 2381.84 | 0 | 0 | 8.718 | 8717.97 | 8.718 | 8717.97 | 0 | 0 | 2024-07-02 05:09:20 | 0.6231 | 2098.4063 | 2098.4063 | 25645.38 | Close | 76.28951 |  | -0.0002 | 33.2 | 0 | 0
2213 | 2 | 4 |  | CC Chg | 15:18:00 | 18:24:29 | 155.878 | 3.9977 | 2.3831 | 2383.13 | 2.3831 | 2383.13 | 0 | 0 | 8.7232 | 8723.17 | 8.7232 | 8723.17 | 0 | 0 | 2024-07-02 05:09:50 | 0.6232 | 4190.2682 | 4190.2682 | 25646.38 | Close | 76.33112 |  | 0 | 33.2 | 0 | 0
2214 | 2 | 4 |  | CC Chg | 15:18:30 | 18:24:59 | 155.878 | 3.9983 | 2.3844 | 2384.43 | 2.3844 | 2384.43 | 0 | 0 | 8.7284 | 8728.36 | 8.7284 | 8728.36 | 0 | 0 | 2024-07-02 05:10:20 | 0.6233 | 2095.1341 | 2095.1341 | 25650.35 | Close | 76.37272 |  | 0 | 33.2 | 0 | 0
2215 | 2 | 4 |  | CC Chg | 15:19:00 | 18:25:29 | 155.878 | 3.9986 | 2.3857 | 2385.73 | 2.3857 | 2385.73 | 0 | 0 | 8.7335 | 8733.54 | 8.7335 | 8733.54 | 0 | 0 | 2024-07-02 05:10:50 | 0.6233 | 4178.6035 | 4178.6035 | 25652.34 | Close | 76.41421 |  | 0 | 33.2 | 0 | 0
2216 | 2 | 4 |  | CC Chg | 15:19:30 | 18:25:59 | 155.878 | 3.9993 | 2.387 | 2387.03 | 2.387 | 2387.03 | 0 | 0 | 8.7387 | 8738.73 | 8.7387 | 8738.73 | 0 | 0 | 2024-07-02 05:11:20 | 0.6234 | 2095.1341 | 2095.1341 | 25655.33 | Close | 76.45582 |  | 0.0002 | 33.2 | 0 | 0
2217 | 2 | 4 |  | CC Chg | 15:20:00 | 18:26:29 | 155.878 | 3.9996 | 2.3883 | 2388.33 | 2.3883 | 2388.33 | 0 | 0 | 8.7439 | 8743.93 | 8.7439 | 8743.93 | 0 | 0 | 2024-07-02 05:11:50 | 0.6234 | 4190.2682 | 4190.2682 | 25659.3 | Close | 76.49742 |  | -0.0002 | 33.2 | 0 | 0
2218 | 2 | 4 |  | CC Chg | 15:20:30 | 18:26:59 | 155.878 | 3.9999 | 2.3896 | 2389.62 | 2.3896 | 2389.62 | 0 | 0 | 8.7491 | 8749.11 | 8.7491 | 8749.11 | 0 | 0 | 2024-07-02 05:12:20 | 0.6235 | 4179.4995 | 4179.4995 | 25660.3 | Close | 76.53892 |  | 0 | 33.2 | 0 | 0
2219 | 2 | 4 |  | CC Chg | 15:21:00 | 18:27:29 | 155.878 | 4.0002 | 2.3909 | 2390.92 | 2.3909 | 2390.92 | 0 | 0 | 8.7543 | 8754.3 | 8.7543 | 8754.3 | 0 | 0 | 2024-07-02 05:12:50 | 0.6235 | 4190.2682 | 4190.2682 | 25661.3 | Close | 76.58053 |  | 0.0002 | 33.2 | 0 | 0
2220 | 2 | 4 |  | CC Chg | 15:21:30 | 18:27:59 | 155.878 | 4.0008 | 2.3922 | 2392.22 | 2.3922 | 2392.22 | 0 | 0 | 8.7595 | 8759.5 | 8.7595 | 8759.5 | 0 | 0 | 2024-07-02 05:13:20 | 0.6236 | 2095.1341 | 2095.1341 | 25665.28 | Close | 76.62214 |  | 0.0002 | 33.2 | 0 | 0
2221 | 2 | 4 |  | CC Chg | 15:22:00 | 18:28:29 | 155.878 | 4.0011 | 2.3935 | 2393.51 | 2.3935 | 2393.51 | 0 | 0 | 8.7647 | 8764.68 | 8.7647 | 8764.68 | 0 | 0 | 2024-07-02 05:13:50 | 0.6237 | 4176.8114 | 4176.8114 | 25668.25 | Close | 76.66361 |  | 0 | 33.2 | 0 | 0
2222 | 2 | 4 |  | CC Chg | 15:22:30 | 18:28:59 | 155.878 | 4.0014 | 2.3948 | 2394.81 | 2.3948 | 2394.81 | 0 | 0 | 8.7699 | 8769.88 | 8.7699 | 8769.88 | 0 | 0 | 2024-07-02 05:14:20 | 0.6237 | 4190.2682 | 4190.2682 | 25670.24 | Close | 76.70521 |  | 0 | 33.2 | 0 | 0
2223 | 2 | 4 |  | CC Chg | 15:23:00 | 18:29:29 | 155.1339 | 4.0017 | 2.3961 | 2396.11 | 2.3961 | 2396.11 | 0 | 0 | 8.7751 | 8775.05 | 8.7751 | 8775.05 | 0 | 0 | 2024-07-02 05:14:50 | 0.6208 | 4170.2668 | 4170.2668 | 25794.38 | Close | 76.74662 |  | 0.0002 | 33.2 | 0 | 0
2224 | 2 | 4 |  | CC Chg | 15:23:30 | 18:29:59 | 155.878 | 4.0024 | 2.3974 | 2397.41 | 2.3974 | 2397.41 | 0 | 0 | 8.7803 | 8780.26 | 8.7803 | 8780.26 | 0 | 0 | 2024-07-02 05:15:20 | 0.6239 | 2099.7504 | 2099.7504 | 25676.21 | Close | 76.78832 |  | 0 | 33.2 | 0 | 0
2225 | 2 | 4 |  | CC Chg | 15:24:00 | 18:30:29 | 155.878 | 4.0027 | 2.3987 | 2398.71 | 2.3987 | 2398.71 | 0 | 0 | 8.7855 | 8785.46 | 8.7855 | 8785.46 | 0 | 0 | 2024-07-02 05:15:50 | 0.6239 | 4190.2682 | 4190.2682 | 25677.21 | Close | 76.82993 |  | 0.0002 | 33.2 | 0 | 0
2226 | 2 | 4 |  | CC Chg | 15:24:30 | 18:30:59 | 155.1339 | 4.003 | 2.4 | 2400 | 2.4 | 2400 | 0 | 0 | 8.7906 | 8790.64 | 8.7906 | 8790.64 | 0 | 0 | 2024-07-02 05:16:20 | 0.621 | 4156.8576 | 4156.8576 | 25803.37 | Close | 76.87133 |  | 0 | 33.2 | 0 | 0
2227 | 2 | 4 |  | CC Chg | 15:25:00 | 18:31:29 | 155.878 | 4.0036 | 2.4013 | 2401.3 | 2.4013 | 2401.3 | 0 | 0 | 8.7958 | 8795.84 | 8.7958 | 8795.84 | 0 | 0 | 2024-07-02 05:16:50 | 0.6241 | 2100.8988 | 2100.8988 | 25685.15 | Close | 76.91299 |  | -0.0002 | 33.2 | 0 | 0
2228 | 2 | 4 |  | CC Chg | 15:25:30 | 18:31:59 | 155.1339 | 4.0039 | 2.4026 | 2402.59 | 2.4026 | 2402.59 | 0 | 0 | 8.801 | 8801.02 | 8.801 | 8801.02 | 0 | 0 | 2024-07-02 05:17:20 | 0.6211 | 4170.2668 | 4170.2668 | 25809.36 | Close | 76.95439 |  | 0 | 33.2 | 0 | 0
2229 | 2 | 4 |  | CC Chg | 15:26:00 | 18:32:29 | 155.1339 | 4.0042 | 2.4039 | 2403.89 | 2.4039 | 2403.89 | 0 | 0 | 8.8062 | 8806.19 | 8.8062 | 8806.19 | 0 | 0 | 2024-07-02 05:17:50 | 0.6212 | 4170.2668 | 4170.2668 | 25811.35 | Close | 76.9958 |  | 0 | 33.2 | 0 | 0
2230 | 2 | 4 |  | CC Chg | 15:26:30 | 18:32:59 | 155.878 | 4.0051 | 2.4052 | 2405.19 | 2.4052 | 2405.19 | 0 | 0 | 8.8114 | 8811.43 | 8.8114 | 8811.43 | 0 | 0 | 2024-07-02 05:18:20 | 0.6243 | 1405.306 | 1405.306 | 25694.11 | Close | 77.03766 |  | 0 | 33.2 | 0 | 0
2231 | 2 | 4 |  | CC Chg | 15:27:00 | 18:33:29 | 155.1339 | 4.0055 | 2.4065 | 2406.49 | 2.4065 | 2406.49 | 0 | 0 | 8.8166 | 8816.61 | 8.8166 | 8816.61 | 0 | 0 | 2024-07-02 05:18:50 | 0.6214 | 4156.8576 | 4156.8576 | 25819.35 | Close | 77.07907 |  | 0 | 33.2 | 0 | 0
2232 | 2 | 4 |  | CC Chg | 15:27:30 | 18:33:59 | 155.878 | 4.0058 | 2.4078 | 2407.78 | 2.4078 | 2407.78 | 0 | 0 | 8.8218 | 8821.81 | 8.8218 | 8821.81 | 0 | 0 | 2024-07-02 05:19:20 | 0.6244 | 4203.8289 | 4203.8289 | 25698.08 | Close | 77.12068 |  | 0 | 33.2 | 0 | 0
2233 | 2 | 4 |  | CC Chg | 15:28:00 | 18:34:29 | 155.878 | 4.0064 | 2.4091 | 2409.09 | 2.4091 | 2409.09 | 0 | 0 | 8.827 | 8827.02 | 8.827 | 8827.02 | 0 | 0 | 2024-07-02 05:19:50 | 0.6245 | 2097.9583 | 2097.9583 | 25702.06 | Close | 77.16234 |  | 0 | 33.2 | 0 | 0
2234 | 2 | 4 |  | CC Chg | 15:28:30 | 18:34:59 | 155.878 | 4.0067 | 2.4104 | 2410.38 | 2.4104 | 2410.38 | 0 | 0 | 8.8322 | 8832.23 | 8.8322 | 8832.23 | 0 | 0 | 2024-07-02 05:20:20 | 0.6246 | 4190.2682 | 4190.2682 | 25704.05 | Close | 77.20394 |  | 0 | 33.2 | 0 | 0
2235 | 2 | 4 |  | CC Chg | 15:29:00 | 18:35:29 | 155.878 | 4.007 | 2.4117 | 2411.68 | 2.4117 | 2411.68 | 0 | 0 | 8.8374 | 8837.43 | 8.8374 | 8837.43 | 0 | 0 | 2024-07-02 05:20:50 | 0.6246 | 4176.7946 | 4176.7946 | 25705.06 | Close | 77.24555 |  | 0.0002 | 33.2 | 0 | 0
2236 | 2 | 4 |  | CC Chg | 15:29:30 | 18:35:59 | 155.878 | 4.0076 | 2.413 | 2412.98 | 2.413 | 2412.98 | 0 | 0 | 8.8426 | 8842.62 | 8.8426 | 8842.62 | 0 | 0 | 2024-07-02 05:21:20 | 0.6247 | 2088.8537 | 2088.8537 | 25709.04 | Close | 77.28703 |  | 0.0002 | 33.2 | 0 | 0
2237 | 2 | 4 |  | CC Chg | 15:30:00 | 18:36:29 | 155.1339 | 4.0079 | 2.4143 | 2414.27 | 2.4143 | 2414.27 | 0 | 0 | 8.8478 | 8847.8 | 8.8478 | 8847.8 | 0 | 0 | 2024-07-02 05:21:50 | 0.6218 | 4183.7628 | 4183.7628 | 25835.33 | Close | 77.32844 |  | 0 | 33.2 | 0 | 0
2238 | 2 | 4 |  | CC Chg | 15:30:30 | 18:36:59 | 155.878 | 4.0082 | 2.4156 | 2415.57 | 2.4156 | 2415.57 | 0 | 0 | 8.853 | 8853.01 | 8.853 | 8853.01 | 0 | 0 | 2024-07-02 05:22:20 | 0.6248 | 4190.2682 | 4190.2682 | 25713.99 | Close | 77.37004 |  | 0 | 33.1 | 0 | 0
2239 | 2 | 4 |  | CC Chg | 15:31:00 | 18:37:29 | 155.1339 | 4.0089 | 2.4169 | 2416.87 | 2.4169 | 2416.87 | 0 | 0 | 8.8582 | 8858.22 | 8.8582 | 8858.22 | 0 | 0 | 2024-07-02 05:22:50 | 0.6219 | 2093.238 | 2093.238 | 25841.33 | Close | 77.41168 |  | 0 | 33.2 | 0 | 0
2240 | 2 | 4 |  | CC Chg | 15:31:30 | 18:37:59 | 155.878 | 4.0092 | 2.4182 | 2418.17 | 2.4182 | 2418.17 | 0 | 0 | 8.8634 | 8863.43 | 8.8634 | 8863.43 | 0 | 0 | 2024-07-02 05:23:20 | 0.6249 | 4190.2682 | 4190.2682 | 25719.97 | Close | 77.45329 |  | 0 | 33.2 | 0 | 0
2241 | 2 | 4 |  | CC Chg | 15:32:00 | 18:38:29 | 155.1339 | 4.0095 | 2.4195 | 2419.46 | 2.4195 | 2419.46 | 0 | 0 | 8.8686 | 8868.61 | 8.8686 | 8868.61 | 0 | 0 | 2024-07-02 05:23:50 | 0.622 | 4170.2668 | 4170.2668 | 25845.33 | Close | 77.49469 |  | 0 | 33.2 | 0 | 0
2242 | 2 | 4 |  | CC Chg | 15:32:30 | 18:38:59 | 155.878 | 4.0101 | 2.4208 | 2420.76 | 2.4208 | 2420.76 | 0 | 0 | 8.8738 | 8873.82 | 8.8738 | 8873.82 | 0 | 0 | 2024-07-02 05:24:20 | 0.6251 | 2097.9583 | 2097.9583 | 25725.93 | Close | 77.53636 |  | 0 | 33.2 | 0 | 0
2243 | 2 | 4 |  | CC Chg | 15:33:00 | 18:39:29 | 155.878 | 4.0104 | 2.4221 | 2422.06 | 2.4221 | 2422.06 | 0 | 0 | 8.879 | 8879.03 | 8.879 | 8879.03 | 0 | 0 | 2024-07-02 05:24:50 | 0.6251 | 4203.8289 | 4203.8289 | 25727.92 | Close | 77.57796 |  | 0 | 33.2 | 0 | 0
2244 | 2 | 4 |  | CC Chg | 15:33:30 | 18:39:59 | 155.1339 | 4.0107 | 2.4234 | 2423.35 | 2.4234 | 2423.35 | 0 | 0 | 8.8842 | 8884.22 | 8.8842 | 8884.22 | 0 | 0 | 2024-07-02 05:25:20 | 0.6222 | 4156.8576 | 4156.8576 | 25852.33 | Close | 77.61937 |  | 0.0002 | 33.2 | 0 | 0
2245 | 2 | 4 |  | CC Chg | 15:34:00 | 18:40:29 | 155.878 | 4.0113 | 2.4247 | 2424.65 | 2.4247 | 2424.65 | 0 | 0 | 8.8894 | 8889.43 | 8.8894 | 8889.43 | 0 | 0 | 2024-07-02 05:25:50 | 0.6253 | 2096.1662 | 2096.1662 | 25732.9 | Close | 77.661 |  | 0.0002 | 33.2 | 0 | 0
2246 | 2 | 4 |  | CC Chg | 15:34:30 | 18:40:59 | 155.878 | 4.0117 | 2.426 | 2425.95 | 2.426 | 2425.95 | 0 | 0 | 8.8946 | 8894.64 | 8.8946 | 8894.64 | 0 | 0 | 2024-07-02 05:26:20 | 0.6253 | 4190.2682 | 4190.2682 | 25734.89 | Close | 77.7026 |  | 0.0002 | 33.2 | 0 | 0
2247 | 2 | 4 |  | CC Chg | 15:35:00 | 18:41:29 | 155.1339 | 4.012 | 2.4272 | 2427.25 | 2.4272 | 2427.25 | 0 | 0 | 8.8998 | 8899.83 | 8.8998 | 8899.83 | 0 | 0 | 2024-07-02 05:26:50 | 0.6224 | 4170.2668 | 4170.2668 | 25860.33 | Close | 77.74401 |  | 0.0002 | 33.2 | 0 | 0
2248 | 2 | 4 |  | CC Chg | 15:35:30 | 18:41:59 | 155.878 | 4.0129 | 2.4285 | 2428.55 | 2.4285 | 2428.55 | 0 | 0 | 8.905 | 8905.04 | 8.905 | 8905.04 | 0 | 0 | 2024-07-02 05:27:20 | 0.6255 | 1397.7428 | 1397.7428 | 25743.83 | Close | 77.78564 |  | 0 | 33.2 | 0 | 0
2249 | 2 | 4 |  | CC Chg | 15:36:00 | 18:42:29 | 155.878 | 4.0132 | 2.4298 | 2429.84 | 2.4298 | 2429.84 | 0 | 0 | 8.9103 | 8910.26 | 8.9103 | 8910.26 | 0 | 0 | 2024-07-02 05:27:50 | 0.6256 | 4190.2682 | 4190.2682 | 25745.82 | Close | 77.82725 |  | 0 | 33.2 | 0 | 0
2250 | 2 | 4 |  | CC Chg | 15:36:30 | 18:42:59 | 155.878 | 4.0135 | 2.4311 | 2431.14 | 2.4311 | 2431.14 | 0 | 0 | 8.9155 | 8915.47 | 8.9155 | 8915.47 | 0 | 0 | 2024-07-02 05:28:20 | 0.6256 | 4190.2682 | 4190.2682 | 25747.81 | Close | 77.86886 |  | 0 | 33.2 | 0 | 0
2251 | 2 | 4 |  | CC Chg | 15:37:00 | 18:43:29 | 155.878 | 4.0141 | 2.4324 | 2432.44 | 2.4324 | 2432.44 | 0 | 0 | 8.9207 | 8920.66 | 8.9207 | 8920.66 | 0 | 0 | 2024-07-02 05:28:50 | 0.6257 | 2086.6136 | 2086.6136 | 25751.79 | Close | 77.91029 |  | 0 | 33.2 | 0 | 0
2252 | 2 | 4 |  | CC Chg | 15:37:30 | 18:43:59 | 155.878 | 4.0144 | 2.4337 | 2433.74 | 2.4337 | 2433.74 | 0 | 0 | 8.9259 | 8925.88 | 8.9259 | 8925.88 | 0 | 0 | 2024-07-02 05:29:20 | 0.6258 | 4190.2682 | 4190.2682 | 25753.78 | Close | 77.9519 |  | 0 | 33.2 | 0 | 0
2253 | 2 | 4 |  | CC Chg | 15:38:00 | 18:44:29 | 155.878 | 4.0148 | 2.435 | 2435.04 | 2.435 | 2435.04 | 0 | 0 | 8.9311 | 8931.09 | 8.9311 | 8931.09 | 0 | 0 | 2024-07-02 05:29:50 | 0.6258 | 4190.2682 | 4190.2682 | 25754.78 | Close | 77.99351 |  | 0.0002 | 33.2 | 0 | 0
2254 | 2 | 4 |  | CC Chg | 15:38:30 | 18:44:59 | 155.878 | 4.0154 | 2.4363 | 2436.33 | 2.4363 | 2436.33 | 0 | 0 | 8.9363 | 8936.29 | 8.9363 | 8936.29 | 0 | 0 | 2024-07-02 05:30:20 | 0.6259 | 2087.9576 | 2087.9576 | 25759.74 | Close | 78.03497 |  | 0 | 33.2 | 0 | 0
2255 | 2 | 4 |  | CC Chg | 15:39:00 | 18:45:29 | 155.878 | 4.0157 | 2.4376 | 2437.63 | 2.4376 | 2437.63 | 0 | 0 | 8.9415 | 8941.51 | 8.9415 | 8941.51 | 0 | 0 | 2024-07-02 05:30:50 | 0.626 | 4190.2682 | 4190.2682 | 25760.74 | Close | 78.07658 |  | 0.0002 | 33.2 | 0 | 0
2256 | 2 | 4 |  | CC Chg | 15:39:30 | 18:45:59 | 155.1339 | 4.016 | 2.4389 | 2438.92 | 2.4389 | 2438.92 | 0 | 0 | 8.9467 | 8946.7 | 8.9467 | 8946.7 | 0 | 0 | 2024-07-02 05:31:20 | 0.623 | 4170.2668 | 4170.2668 | 25886.3 | Close | 78.11798 |  | 0.0002 | 33.2 | 0 | 0
2257 | 2 | 4 |  | CC Chg | 15:40:00 | 18:46:29 | 155.878 | 4.0163 | 2.4402 | 2440.22 | 2.4402 | 2440.22 | 0 | 0 | 8.9519 | 8951.92 | 8.9519 | 8951.92 | 0 | 0 | 2024-07-02 05:31:50 | 0.6261 | 4194.1245 | 4194.1245 | 25764.72 | Close | 78.15963 |  | 0.0002 | 33.2 | 0 | 0
2258 | 2 | 4 |  | CC Chg | 15:40:30 | 18:46:59 | 155.1339 | 4.0169 | 2.4415 | 2441.51 | 2.4415 | 2441.51 | 0 | 0 | 8.9571 | 8957.11 | 8.9571 | 8957.11 | 0 | 0 | 2024-07-02 05:32:20 | 0.6232 | 2085.1334 | 2085.1334 | 25892.3 | Close | 78.20103 |  | 0.0002 | 33.2 | 0 | 0
2259 | 2 | 4 |  | CC Chg | 15:41:00 | 18:47:29 | 155.878 | 4.0172 | 2.4428 | 2442.81 | 2.4428 | 2442.81 | 0 | 0 | 8.9623 | 8962.33 | 8.9623 | 8962.33 | 0 | 0 | 2024-07-02 05:32:50 | 0.6262 | 4190.2682 | 4190.2682 | 25771.67 | Close | 78.24264 |  | 0 | 33.2 | 0 | 0
2260 | 2 | 4 |  | CC Chg | 15:41:30 | 18:47:59 | 155.1339 | 4.0175 | 2.4441 | 2444.11 | 2.4441 | 2444.11 | 0 | 0 | 8.9676 | 8967.56 | 8.9676 | 8967.56 | 0 | 0 | 2024-07-02 05:33:20 | 0.6233 | 4195.9166 | 4195.9166 | 25896.29 | Close | 78.2843 |  | 0.0002 | 33.2 | 0 | 0
2261 | 2 | 4 |  | CC Chg | 15:42:00 | 18:48:29 | 155.1339 | 4.0182 | 2.4454 | 2445.41 | 2.4454 | 2445.41 | 0 | 0 | 8.9727 | 8972.75 | 8.9727 | 8972.75 | 0 | 0 | 2024-07-02 05:33:50 | 0.6234 | 2085.1334 | 2085.1334 | 25901.28 | Close | 78.32571 |  | 0 | 33.2 | 0 | 0
2262 | 2 | 4 |  | CC Chg | 15:42:30 | 18:48:59 | 155.878 | 4.0185 | 2.4467 | 2446.71 | 2.4467 | 2446.71 | 0 | 0 | 8.978 | 8977.97 | 8.978 | 8977.97 | 0 | 0 | 2024-07-02 05:34:20 | 0.6264 | 4190.2682 | 4190.2682 | 25779.63 | Close | 78.36732 |  | 0 | 33.2 | 0 | 0
2263 | 2 | 4 |  | CC Chg | 15:43:00 | 18:49:29 | 155.878 | 4.0188 | 2.448 | 2448.01 | 2.448 | 2448.01 | 0 | 0 | 8.9832 | 8983.2 | 8.9832 | 8983.2 | 0 | 0 | 2024-07-02 05:34:50 | 0.6264 | 4182.4249 | 4182.4249 | 25780.64 | Close | 78.40898 |  | 0.0002 | 33.2 | 0 | 0
2264 | 2 | 4 |  | CC Chg | 15:43:30 | 18:49:59 | 155.878 | 4.0194 | 2.4493 | 2449.31 | 2.4493 | 2449.31 | 0 | 0 | 8.9884 | 8988.42 | 8.9884 | 8988.42 | 0 | 0 | 2024-07-02 05:35:20 | 0.6265 | 2098.5188 | 2098.5188 | 25785.6 | Close | 78.45058 |  | 0 | 33.2 | 0 | 0
2265 | 2 | 4 |  | CC Chg | 15:44:00 | 18:50:29 | 155.878 | 4.0197 | 2.4506 | 2450.6 | 2.4506 | 2450.6 | 0 | 0 | 8.9936 | 8993.64 | 8.9936 | 8993.64 | 0 | 0 | 2024-07-02 05:35:50 | 0.6266 | 4190.2682 | 4190.2682 | 25787.58 | Close | 78.49219 |  | 0 | 33.2 | 0 | 0
2266 | 2 | 4 |  | CC Chg | 15:44:30 | 18:50:59 | 155.878 | 4.0206 | 2.4519 | 2451.9 | 2.4519 | 2451.9 | 0 | 0 | 8.9988 | 8998.84 | 8.9988 | 8998.84 | 0 | 0 | 2024-07-02 05:36:20 | 0.6267 | 1390.775 | 1390.775 | 25793.56 | Close | 78.53366 |  | 0 | 33.2 | 0 | 0
2267 | 2 | 4 |  | CC Chg | 15:45:00 | 18:51:29 | 155.878 | 4.021 | 2.4532 | 2453.2 | 2.4532 | 2453.2 | 0 | 0 | 9.0041 | 9004.07 | 9.0041 | 9004.07 | 0 | 0 | 2024-07-02 05:36:50 | 0.6268 | 4203.8289 | 4203.8289 | 25795.54 | Close | 78.57527 |  | 0 | 33.2 | 0 | 0
2268 | 2 | 4 |  | CC Chg | 15:45:30 | 18:51:59 | 155.878 | 4.0213 | 2.4545 | 2454.5 | 2.4545 | 2454.5 | 0 | 0 | 9.0093 | 9009.29 | 9.0093 | 9009.29 | 0 | 0 | 2024-07-02 05:37:20 | 0.6268 | 4176.7946 | 4176.7946 | 25796.55 | Close | 78.61688 |  | 0.0002 | 33.2 | 0 | 0
2269 | 2 | 4 |  | CC Chg | 15:46:00 | 18:52:29 | 155.878 | 4.0216 | 2.4558 | 2455.79 | 2.4558 | 2455.79 | 0 | 0 | 9.0145 | 9014.5 | 9.0145 | 9014.5 | 0 | 0 | 2024-07-02 05:37:50 | 0.6269 | 4189.4296 | 4189.4296 | 25799.52 | Close | 78.65834 |  | 0 | 33.2 | 0 | 0
2270 | 2 | 4 |  | CC Chg | 15:46:30 | 18:52:59 | 155.878 | 4.0222 | 2.4571 | 2457.09 | 2.4571 | 2457.09 | 0 | 0 | 9.0197 | 9019.72 | 9.0197 | 9019.72 | 0 | 0 | 2024-07-02 05:38:20 | 0.627 | 2095.1341 | 2095.1341 | 25802.51 | Close | 78.69995 |  | 0.0002 | 33.2 | 0 | 0
2271 | 2 | 4 |  | CC Chg | 15:47:00 | 18:53:29 | 155.878 | 4.0225 | 2.4584 | 2458.39 | 2.4584 | 2458.39 | 0 | 0 | 9.0249 | 9024.95 | 9.0249 | 9024.95 | 0 | 0 | 2024-07-02 05:38:50 | 0.627 | 4176.7946 | 4176.7946 | 25805.49 | Close | 78.74155 |  | 0 | 33.2 | 0 | 0
2272 | 2 | 4 |  | CC Chg | 15:47:30 | 18:53:59 | 155.1339 | 4.0231 | 2.4597 | 2459.68 | 2.4597 | 2459.68 | 0 | 0 | 9.0301 | 9030.15 | 9.0301 | 9030.15 | 0 | 0 | 2024-07-02 05:39:20 | 0.6241 | 2086.6136 | 2086.6136 | 25933.26 | Close | 78.78299 |  | 0 | 33.2 | 0 | 0
2273 | 2 | 4 |  | CC Chg | 15:48:00 | 18:54:29 | 155.878 | 4.0234 | 2.461 | 2460.98 | 2.461 | 2460.98 | 0 | 0 | 9.0354 | 9035.38 | 9.0354 | 9035.38 | 0 | 0 | 2024-07-02 05:39:50 | 0.6272 | 4190.2682 | 4190.2682 | 25810.47 | Close | 78.82459 |  | 0.0002 | 33.2 | 0 | 0
2274 | 2 | 4 |  | CC Chg | 15:48:30 | 18:54:59 | 155.878 | 4.0237 | 2.4623 | 2462.28 | 2.4623 | 2462.28 | 0 | 0 | 9.0406 | 9040.6 | 9.0406 | 9040.6 | 0 | 0 | 2024-07-02 05:40:20 | 0.6272 | 4203.8289 | 4203.8289 | 25812.45 | Close | 78.8662 |  | 0.0002 | 33.2 | 0 | 0
2275 | 2 | 4 |  | CC Chg | 15:49:00 | 18:55:29 | 155.878 | 4.0244 | 2.4636 | 2463.58 | 2.4636 | 2463.58 | 0 | 0 | 9.0458 | 9045.81 | 9.0458 | 9045.81 | 0 | 0 | 2024-07-02 05:40:50 | 0.6273 | 2087.9576 | 2087.9576 | 25817.41 | Close | 78.90766 |  | 0 | 33.2 | 0 | 0
2276 | 2 | 4 |  | CC Chg | 15:49:30 | 18:55:59 | 155.878 | 4.0247 | 2.4649 | 2464.88 | 2.4649 | 2464.88 | 0 | 0 | 9.051 | 9051.04 | 9.051 | 9051.04 | 0 | 0 | 2024-07-02 05:41:20 | 0.6274 | 4176.7946 | 4176.7946 | 25819.41 | Close | 78.94927 |  | 0 | 33.2 | 0 | 0
2277 | 2 | 4 |  | CC Chg | 15:50:00 | 18:56:29 | 155.878 | 4.025 | 2.4662 | 2466.17 | 2.4662 | 2466.17 | 0 | 0 | 9.0563 | 9056.27 | 9.0563 | 9056.27 | 0 | 0 | 2024-07-02 05:41:50 | 0.6274 | 4190.2682 | 4190.2682 | 25822.39 | Close | 78.99088 |  | -0.0002 | 33.2 | 0 | 0
2278 | 2 | 4 |  | CC Chg | 15:50:30 | 18:56:59 | 155.1339 | 4.0256 | 2.4675 | 2467.47 | 2.4675 | 2467.47 | 0 | 0 | 9.0615 | 9061.48 | 9.0615 | 9061.48 | 0 | 0 | 2024-07-02 05:42:20 | 0.6245 | 2090.882 | 2090.882 | 25949.24 | Close | 79.03233 |  | 0 | 33.2 | 0 | 0
2279 | 2 | 4 |  | CC Chg | 15:51:00 | 18:57:29 | 155.878 | 4.0259 | 2.4688 | 2468.77 | 2.4688 | 2468.77 | 0 | 0 | 9.0667 | 9066.71 | 9.0667 | 9066.71 | 0 | 0 | 2024-07-02 05:42:50 | 0.6276 | 4176.7946 | 4176.7946 | 25826.38 | Close | 79.07394 |  | 0.0002 | 33.2 | 0 | 0
2280 | 2 | 4 |  | CC Chg | 15:51:30 | 18:57:59 | 155.878 | 4.0262 | 2.4701 | 2470.07 | 2.4701 | 2470.07 | 0 | 0 | 9.0719 | 9071.94 | 9.0719 | 9071.94 | 0 | 0 | 2024-07-02 05:43:20 | 0.6276 | 4203.8289 | 4203.8289 | 25829.35 | Close | 79.11554 |  | 0 | 33.2 | 0 | 0
2281 | 2 | 4 |  | CC Chg | 15:52:00 | 18:58:29 | 155.1339 | 4.0268 | 2.4714 | 2471.36 | 2.4714 | 2471.36 | 0 | 0 | 9.0771 | 9077.15 | 9.0771 | 9077.15 | 0 | 0 | 2024-07-02 05:43:50 | 0.6247 | 2084.5954 | 2084.5954 | 25956.25 | Close | 79.15701 |  | 0.0002 | 33.2 | 0 | 0
2282 | 2 | 4 |  | CC Chg | 15:52:30 | 18:58:59 | 155.878 | 4.0272 | 2.4727 | 2472.66 | 2.4727 | 2472.66 | 0 | 0 | 9.0824 | 9082.38 | 9.0824 | 9082.38 | 0 | 0 | 2024-07-02 05:44:20 | 0.6277 | 4190.2682 | 4190.2682 | 25834.33 | Close | 79.19861 |  | 0.0002 | 33.2 | 0 | 0
2283 | 2 | 4 |  | CC Chg | 15:53:00 | 18:59:29 | 155.878 | 4.0275 | 2.474 | 2473.96 | 2.474 | 2473.96 | 0 | 0 | 9.0876 | 9087.61 | 9.0876 | 9087.61 | 0 | 0 | 2024-07-02 05:44:50 | 0.6278 | 4190.2682 | 4190.2682 | 25836.32 | Close | 79.24022 |  | 0.0002 | 33.2 | 0 | 0
2284 | 2 | 4 |  | CC Chg | 15:53:30 | 18:59:59 | 155.878 | 4.0284 | 2.4753 | 2475.25 | 2.4753 | 2475.25 | 0 | 0 | 9.0928 | 9092.83 | 9.0928 | 9092.83 | 0 | 0 | 2024-07-02 05:45:20 | 0.6279 | 1392.2705 | 1392.2705 | 25843.27 | Close | 79.28169 |  | 0 | 33.2 | 0 | 0
2285 | 2 | 4 |  | CC Chg | 15:54:00 | 19:00:29 | 155.878 | 4.0287 | 2.4766 | 2476.55 | 2.4766 | 2476.55 | 0 | 0 | 9.0981 | 9098.06 | 9.0981 | 9098.06 | 0 | 0 | 2024-07-02 05:45:50 | 0.628 | 4190.2682 | 4190.2682 | 25844.28 | Close | 79.3233 |  | 0.0002 | 33.2 | 0 | 0
2286 | 2 | 4 |  | CC Chg | 15:54:30 | 19:00:59 | 155.1339 | 4.029 | 2.4778 | 2477.85 | 2.4778 | 2477.85 | 0 | 0 | 9.1033 | 9103.27 | 9.1033 | 9103.27 | 0 | 0 | 2024-07-02 05:46:20 | 0.625 | 4170.2668 | 4170.2668 | 25971.23 | Close | 79.3647 |  | 0 | 33.2 | 0 | 0
2287 | 2 | 4 |  | CC Chg | 15:55:00 | 19:01:29 | 155.1339 | 4.0293 | 2.4791 | 2479.15 | 2.4791 | 2479.15 | 0 | 0 | 9.1085 | 9108.51 | 9.1085 | 9108.51 | 0 | 0 | 2024-07-02 05:46:50 | 0.6251 | 4198.6048 | 4198.6048 | 25972.24 | Close | 79.40639 |  | 0.0002 | 33.2 | 0 | 0
2288 | 2 | 4 |  | CC Chg | 15:55:30 | 19:01:59 | 155.878 | 4.0299 | 2.4804 | 2480.45 | 2.4804 | 2480.45 | 0 | 0 | 9.1137 | 9113.75 | 9.1137 | 9113.75 | 0 | 0 | 2024-07-02 05:47:20 | 0.6282 | 2095.1341 | 2095.1341 | 25853.22 | Close | 79.448 |  | 0 | 33.2 | 0 | 0
2289 | 2 | 4 |  | CC Chg | 15:56:00 | 19:02:29 | 155.878 | 4.0303 | 2.4817 | 2481.75 | 2.4817 | 2481.75 | 0 | 0 | 9.119 | 9118.98 | 9.119 | 9118.98 | 0 | 0 | 2024-07-02 05:47:50 | 0.6282 | 4190.2682 | 4190.2682 | 25855.21 | Close | 79.48961 |  | 0 | 33.2 | 0 | 0
2290 | 2 | 4 |  | CC Chg | 15:56:30 | 19:02:59 | 155.1339 | 4.0309 | 2.483 | 2483.04 | 2.483 | 2483.04 | 0 | 0 | 9.1242 | 9124.2 | 9.1242 | 9124.2 | 0 | 0 | 2024-07-02 05:48:20 | 0.6253 | 2087.9576 | 2087.9576 | 25983.22 | Close | 79.53107 |  | 0 | 33.2 | 0 | 0
2291 | 2 | 4 |  | CC Chg | 15:57:00 | 19:03:29 | 155.878 | 4.0312 | 2.4843 | 2484.34 | 2.4843 | 2484.34 | 0 | 0 | 9.1294 | 9129.44 | 9.1294 | 9129.44 | 0 | 0 | 2024-07-02 05:48:50 | 0.6284 | 4190.2682 | 4190.2682 | 25861.17 | Close | 79.57267 |  | 0 | 33.2 | 0 | 0
2292 | 2 | 4 |  | CC Chg | 15:57:30 | 19:03:59 | 155.878 | 4.0318 | 2.4856 | 2485.64 | 2.4856 | 2485.64 | 0 | 0 | 9.1347 | 9134.67 | 9.1347 | 9134.67 | 0 | 0 | 2024-07-02 05:49:20 | 0.6285 | 2095.1341 | 2095.1341 | 25865.15 | Close | 79.61428 |  | 0 | 33.2 | 0 | 0
2293 | 2 | 4 |  | CC Chg | 15:58:00 | 19:04:29 | 155.1339 | 4.0321 | 2.4869 | 2486.93 | 2.4869 | 2486.93 | 0 | 0 | 9.1399 | 9139.89 | 9.1399 | 9139.89 | 0 | 0 | 2024-07-02 05:49:50 | 0.6255 | 4174.1232 | 4174.1232 | 25991.21 | Close | 79.65573 |  | 0 | 33.2 | 0 | 0
2294 | 2 | 4 |  | CC Chg | 15:58:30 | 19:04:59 | 155.878 | 4.0324 | 2.4882 | 2488.23 | 2.4882 | 2488.23 | 0 | 0 | 9.1451 | 9145.13 | 9.1451 | 9145.13 | 0 | 0 | 2024-07-02 05:50:20 | 0.6286 | 4190.2682 | 4190.2682 | 25869.13 | Close | 79.69733 |  | 0 | 33.2 | 0 | 0
2295 | 2 | 4 |  | CC Chg | 15:59:00 | 19:05:29 | 155.878 | 4.0327 | 2.4895 | 2489.53 | 2.4895 | 2489.53 | 0 | 0 | 9.1504 | 9150.37 | 9.1504 | 9150.37 | 0 | 0 | 2024-07-02 05:50:50 | 0.6286 | 4190.2682 | 4190.2682 | 25871.12 | Close | 79.73894 |  | 0 | 33.2 | 0 | 0
2296 | 2 | 4 |  | CC Chg | 15:59:30 | 19:05:59 | 155.878 | 4.0334 | 2.4908 | 2490.82 | 2.4908 | 2490.82 | 0 | 0 | 9.1556 | 9155.58 | 9.1556 | 9155.58 | 0 | 0 | 2024-07-02 05:51:20 | 0.6287 | 2086.6136 | 2086.6136 | 25875.09 | Close | 79.78038 |  | 0 | 33.2 | 0 | 0
2297 | 2 | 4 |  | CC Chg | 16:00:00 | 19:06:29 | 155.878 | 4.0337 | 2.4921 | 2492.12 | 2.4921 | 2492.12 | 0 | 0 | 9.1608 | 9160.82 | 9.1608 | 9160.82 | 0 | 0 | 2024-07-02 05:51:50 | 0.6288 | 4190.2682 | 4190.2682 | 25878.07 | Close | 79.82198 |  | -0.0002 | 33.2 | 0 | 0
2298 | 2 | 4 |  | CC Chg | 16:00:30 | 19:06:59 | 155.878 | 4.034 | 2.4934 | 2493.42 | 2.4934 | 2493.42 | 0 | 0 | 9.1661 | 9166.06 | 9.1661 | 9166.06 | 0 | 0 | 2024-07-02 05:52:20 | 0.6288 | 4190.2682 | 4190.2682 | 25879.07 | Close | 79.86359 |  | 0 | 33.2 | 0 | 0
2299 | 2 | 4 |  | CC Chg | 16:01:00 | 19:07:29 | 155.878 | 4.0346 | 2.4947 | 2494.72 | 2.4947 | 2494.72 | 0 | 0 | 9.1713 | 9171.28 | 9.1713 | 9171.28 | 0 | 0 | 2024-07-02 05:52:50 | 0.6289 | 2087.0616 | 2087.0616 | 25883.05 | Close | 79.90503 |  | 0 | 33.2 | 0 | 0
2300 | 2 | 4 |  | CC Chg | 16:01:30 | 19:07:59 | 155.878 | 4.0349 | 2.496 | 2496.01 | 2.496 | 2496.01 | 0 | 0 | 9.1765 | 9176.52 | 9.1765 | 9176.52 | 0 | 0 | 2024-07-02 05:53:20 | 0.629 | 4190.2682 | 4190.2682 | 25885.04 | Close | 79.94664 |  | 0 | 33.2 | 0 | 0
2301 | 2 | 4 |  | CC Chg | 16:02:00 | 19:08:29 | 155.878 | 4.0352 | 2.4973 | 2497.31 | 2.4973 | 2497.31 | 0 | 0 | 9.1818 | 9181.77 | 9.1818 | 9181.77 | 0 | 0 | 2024-07-02 05:53:50 | 0.629 | 4190.2682 | 4190.2682 | 25887.03 | Close | 79.98825 |  | 0 | 33.2 | 0 | 0
2302 | 2 | 4 |  | CC Chg | 16:02:30 | 19:08:59 | 155.878 | 4.0361 | 2.4986 | 2498.61 | 2.4986 | 2498.61 | 0 | 0 | 9.187 | 9186.99 | 9.187 | 9186.99 | 0 | 0 | 2024-07-02 05:54:20 | 0.6291 | 1391.9718 | 1391.9718 | 25892.99 | Close | 80.02971 |  | 0 | 33.2 | 0 | 0
2303 | 2 | 4 |  | CC Chg | 16:03:00 | 19:09:29 | 155.878 | 4.0365 | 2.4999 | 2499.91 | 2.4999 | 2499.91 | 0 | 0 | 9.1922 | 9192.23 | 9.1922 | 9192.23 | 0 | 0 | 2024-07-02 05:54:50 | 0.6292 | 4176.7946 | 4176.7946 | 25894 | Close | 80.07132 |  | 0.0002 | 33.2 | 0 | 0
2304 | 2 | 4 |  | CC Chg | 16:03:30 | 19:09:59 | 155.878 | 4.0368 | 2.5012 | 2501.21 | 2.5012 | 2501.21 | 0 | 0 | 9.1975 | 9197.48 | 9.1975 | 9197.48 | 0 | 0 | 2024-07-02 05:55:20 | 0.6292 | 4203.8289 | 4203.8289 | 25896.97 | Close | 80.11292 |  | 0 | 33.2 | 0 | 0
2305 | 2 | 4 |  | CC Chg | 16:04:00 | 19:10:29 | 155.878 | 4.0374 | 2.5025 | 2502.5 | 2.5025 | 2502.5 | 0 | 0 | 9.2027 | 9202.7 | 9.2027 | 9202.7 | 0 | 0 | 2024-07-02 05:55:50 | 0.6293 | 2087.0616 | 2087.0616 | 25900.95 | Close | 80.15437 |  | 0 | 33.2 | 0 | 0
2306 | 2 | 4 |  | CC Chg | 16:04:30 | 19:10:59 | 155.878 | 4.0377 | 2.5038 | 2503.8 | 2.5038 | 2503.8 | 0 | 0 | 9.2079 | 9207.94 | 9.2079 | 9207.94 | 0 | 0 | 2024-07-02 05:56:20 | 0.6294 | 4190.2682 | 4190.2682 | 25902.94 | Close | 80.19597 |  | 0 | 33.2 | 0 | 0
2307 | 2 | 4 |  | CC Chg | 16:05:00 | 19:11:29 | 155.1339 | 4.038 | 2.5051 | 2505.09 | 2.5051 | 2505.09 | 0 | 0 | 9.2132 | 9213.16 | 9.2132 | 9213.16 | 0 | 0 | 2024-07-02 05:56:50 | 0.6264 | 4170.2668 | 4170.2668 | 26028.19 | Close | 80.23738 |  | 0.0002 | 33.2 | 0 | 0
2308 | 2 | 4 |  | CC Chg | 16:05:30 | 19:11:59 | 155.878 | 4.0383 | 2.5064 | 2506.39 | 2.5064 | 2506.39 | 0 | 0 | 9.2184 | 9218.41 | 9.2184 | 9218.41 | 0 | 0 | 2024-07-02 05:57:20 | 0.6295 | 4180.6386 | 4180.6386 | 25906.92 | Close | 80.27903 |  | 0 | 33.2 | 0 | 0
2309 | 2 | 4 |  | CC Chg | 16:06:00 | 19:12:29 | 155.878 | 4.0389 | 2.5077 | 2507.69 | 2.5077 | 2507.69 | 0 | 0 | 9.2237 | 9223.66 | 9.2237 | 9223.66 | 0 | 0 | 2024-07-02 05:57:50 | 0.6296 | 2095.1341 | 2095.1341 | 25910.9 | Close | 80.32063 |  | 0 | 33.2 | 0 | 0
2310 | 2 | 4 |  | CC Chg | 16:06:30 | 19:12:59 | 155.1339 | 4.0392 | 2.509 | 2508.98 | 2.509 | 2508.98 | 0 | 0 | 9.2289 | 9228.88 | 9.2289 | 9228.88 | 0 | 0 | 2024-07-02 05:58:20 | 0.6266 | 4183.7628 | 4183.7628 | 26036.18 | Close | 80.36204 |  | 0.0002 | 33.2 | 0 | 0
2311 | 2 | 4 |  | CC Chg | 16:07:00 | 19:13:29 | 155.1339 | 4.0396 | 2.5103 | 2510.28 | 2.5103 | 2510.28 | 0 | 0 | 9.2341 | 9234.13 | 9.2341 | 9234.13 | 0 | 0 | 2024-07-02 05:58:50 | 0.6267 | 4179.7454 | 4179.7454 | 26039.18 | Close | 80.40367 |  | 0 | 33.2 | 0 | 0
2312 | 2 | 4 |  | CC Chg | 16:07:30 | 19:13:59 | 155.878 | 4.0402 | 2.5116 | 2511.58 | 2.5116 | 2511.58 | 0 | 0 | 9.2394 | 9239.38 | 9.2394 | 9239.38 | 0 | 0 | 2024-07-02 05:59:20 | 0.6298 | 2095.1341 | 2095.1341 | 25917.87 | Close | 80.44528 |  | 0.0002 | 33.2 | 0 | 0
2313 | 2 | 4 |  | CC Chg | 16:08:00 | 19:14:29 | 155.878 | 4.0405 | 2.5129 | 2512.88 | 2.5129 | 2512.88 | 0 | 0 | 9.2446 | 9244.63 | 9.2446 | 9244.63 | 0 | 0 | 2024-07-02 05:59:50 | 0.6298 | 4190.2682 | 4190.2682 | 25920.84 | Close | 80.48689 |  | 0 | 33.2 | 0 | 0
2314 | 2 | 4 |  | CC Chg | 16:08:30 | 19:14:59 | 155.1339 | 4.0408 | 2.5142 | 2514.17 | 2.5142 | 2514.17 | 0 | 0 | 9.2499 | 9249.86 | 9.2499 | 9249.86 | 0 | 0 | 2024-07-02 06:00:20 | 0.6269 | 4172.3311 | 4172.3311 | 26047.17 | Close | 80.52831 |  | 0 | 33.2 | 0 | 0
2315 | 2 | 4 |  | CC Chg | 16:09:00 | 19:15:29 | 155.1339 | 4.0414 | 2.5155 | 2515.47 | 2.5155 | 2515.47 | 0 | 0 | 9.2551 | 9255.08 | 9.2551 | 9255.08 | 0 | 0 | 2024-07-02 06:00:50 | 0.627 | 2088.502 | 2088.502 | 26051.16 | Close | 80.56972 |  | 0 | 33.2 | 0 | 0
2316 | 2 | 4 |  | CC Chg | 16:09:30 | 19:15:59 | 155.878 | 4.0417 | 2.5168 | 2516.77 | 2.5168 | 2516.77 | 0 | 0 | 9.2603 | 9260.33 | 9.2603 | 9260.33 | 0 | 0 | 2024-07-02 06:01:20 | 0.63 | 4176.7946 | 4176.7946 | 25928.8 | Close | 80.61133 |  | 0 | 33.2 | 0 | 0
2317 | 2 | 4 |  | CC Chg | 16:10:00 | 19:16:29 | 155.878 | 4.042 | 2.5181 | 2518.07 | 2.5181 | 2518.07 | 0 | 0 | 9.2656 | 9265.58 | 9.2656 | 9265.58 | 0 | 0 | 2024-07-02 06:01:50 | 0.6301 | 4193.2284 | 4193.2284 | 25930.79 | Close | 80.65296 |  | 0 | 33.2 | 0 | 0
2318 | 2 | 4 |  | CC Chg | 16:10:30 | 19:16:59 | 155.878 | 4.0427 | 2.5194 | 2519.37 | 2.5194 | 2519.37 | 0 | 0 | 9.2708 | 9270.84 | 9.2708 | 9270.84 | 0 | 0 | 2024-07-02 06:02:20 | 0.6302 | 2095.1341 | 2095.1341 | 25934.76 | Close | 80.69457 |  | 0 | 33.2 | 0 | 0
2319 | 2 | 4 |  | CC Chg | 16:11:00 | 19:17:29 | 155.878 | 4.043 | 2.5207 | 2520.66 | 2.5207 | 2520.66 | 0 | 0 | 9.2761 | 9276.09 | 9.2761 | 9276.09 | 0 | 0 | 2024-07-02 06:02:50 | 0.6302 | 4190.2682 | 4190.2682 | 25936.75 | Close | 80.73618 |  | 0 | 33.2 | 0 | 0
2320 | 2 | 4 |  | CC Chg | 16:11:30 | 19:17:59 | 155.878 | 4.0433 | 2.522 | 2521.96 | 2.522 | 2521.96 | 0 | 0 | 9.2813 | 9281.32 | 9.2813 | 9281.32 | 0 | 0 | 2024-07-02 06:03:20 | 0.6303 | 4173.2271 | 4173.2271 | 25937.75 | Close | 80.77761 |  | 0.0002 | 33.2 | 0 | 0
2321 | 2 | 4 |  | CC Chg | 16:12:00 | 19:18:29 | 155.878 | 4.0439 | 2.5233 | 2523.26 | 2.5233 | 2523.26 | 0 | 0 | 9.2866 | 9286.57 | 9.2866 | 9286.57 | 0 | 0 | 2024-07-02 06:03:50 | 0.6304 | 2098.5188 | 2098.5188 | 25942.71 | Close | 80.81922 |  | 0 | 33.2 | 0 | 0
2322 | 2 | 4 |  | CC Chg | 16:12:30 | 19:18:59 | 155.878 | 4.0445 | 2.5246 | 2524.56 | 2.5246 | 2524.56 | 0 | 0 | 9.2918 | 9291.82 | 9.2918 | 9291.82 | 0 | 0 | 2024-07-02 06:04:20 | 0.6305 | 2091.7603 | 2091.7603 | 25945.71 | Close | 80.86082 |  | 0.0002 | 33.2 | 0 | 0
2323 | 2 | 4 |  | CC Chg | 16:13:00 | 19:19:29 | 155.878 | 4.0448 | 2.5258 | 2525.85 | 2.5258 | 2525.85 | 0 | 0 | 9.2971 | 9297.05 | 9.2971 | 9297.05 | 0 | 0 | 2024-07-02 06:04:50 | 0.6305 | 4170.539 | 4170.539 | 25947.7 | Close | 80.90223 |  | 0.0002 | 33.2 | 0 | 0
2324 | 2 | 4 |  | CC Chg | 16:13:30 | 19:19:59 | 155.878 | 4.0451 | 2.5271 | 2527.15 | 2.5271 | 2527.15 | 0 | 0 | 9.3023 | 9302.31 | 9.3023 | 9302.31 | 0 | 0 | 2024-07-02 06:05:20 | 0.6305 | 4190.2682 | 4190.2682 | 25949.69 | Close | 80.94384 |  | 0.0002 | 33.2 | 0 | 0
2325 | 2 | 4 |  | CC Chg | 16:14:00 | 19:20:29 | 155.878 | 4.0458 | 2.5284 | 2528.45 | 2.5284 | 2528.45 | 0 | 0 | 9.3076 | 9307.56 | 9.3076 | 9307.56 | 0 | 0 | 2024-07-02 06:05:50 | 0.6306 | 2095.1341 | 2095.1341 | 25954.65 | Close | 80.98545 |  | 0 | 33.2 | 0 | 0
2326 | 2 | 4 |  | CC Chg | 16:14:30 | 19:20:59 | 155.878 | 4.0461 | 2.5297 | 2529.74 | 2.5297 | 2529.74 | 0 | 0 | 9.3128 | 9312.79 | 9.3128 | 9312.79 | 0 | 0 | 2024-07-02 06:06:20 | 0.6307 | 4169.6429 | 4169.6429 | 25955.65 | Close | 81.02685 |  | 0.0002 | 33.2 | 0 | 0
2327 | 2 | 4 |  | CC Chg | 16:15:00 | 19:21:29 | 155.878 | 4.0464 | 2.531 | 2531.04 | 2.531 | 2531.04 | 0 | 0 | 9.318 | 9318.05 | 9.318 | 9318.05 | 0 | 0 | 2024-07-02 06:06:50 | 0.6307 | 4190.2682 | 4190.2682 | 25958.63 | Close | 81.06845 |  | 0 | 33.2 | 0 | 0
2328 | 2 | 4 |  | CC Chg | 16:15:30 | 19:21:59 | 155.878 | 4.0467 | 2.5323 | 2532.34 | 2.5323 | 2532.34 | 0 | 0 | 9.3233 | 9323.31 | 9.3233 | 9323.31 | 0 | 0 | 2024-07-02 06:07:20 | 0.6308 | 4190.2682 | 4190.2682 | 25960.62 | Close | 81.11006 |  | 0 | 33.2 | 0 | 0
2329 | 2 | 4 |  | CC Chg | 16:16:00 | 19:22:29 | 155.878 | 4.0473 | 2.5336 | 2533.63 | 2.5336 | 2533.63 | 0 | 0 | 9.3285 | 9328.54 | 9.3285 | 9328.54 | 0 | 0 | 2024-07-02 06:07:50 | 0.6309 | 2086.1655 | 2086.1655 | 25963.61 | Close | 81.15149 |  | 0.0002 | 33.2 | 0 | 0
2330 | 2 | 4 |  | CC Chg | 16:16:30 | 19:22:59 | 155.878 | 4.0476 | 2.5349 | 2534.93 | 2.5349 | 2534.93 | 0 | 0 | 9.3338 | 9333.8 | 9.3338 | 9333.8 | 0 | 0 | 2024-07-02 06:08:20 | 0.6309 | 4190.2682 | 4190.2682 | 25966.58 | Close | 81.19309 |  | 0 | 33.2 | 0 | 0
2331 | 2 | 4 |  | CC Chg | 16:17:00 | 19:23:29 | 155.878 | 4.0479 | 2.5362 | 2536.23 | 2.5362 | 2536.23 | 0 | 0 | 9.3391 | 9339.05 | 9.3391 | 9339.05 | 0 | 0 | 2024-07-02 06:08:50 | 0.631 | 4190.2682 | 4190.2682 | 25967.58 | Close | 81.2347 |  | 0.0002 | 33.2 | 0 | 0
2332 | 2 | 4 |  | CC Chg | 16:17:30 | 19:23:59 | 155.1339 | 4.0482 | 2.5375 | 2537.52 | 2.5375 | 2537.52 | 0 | 0 | 9.3443 | 9344.29 | 9.3443 | 9344.29 | 0 | 0 | 2024-07-02 06:09:20 | 0.628 | 4170.539 | 4170.539 | 26095.13 | Close | 81.27611 |  | 0 | 33.2 | 0 | 0
2333 | 2 | 4 |  | CC Chg | 16:18:00 | 19:24:29 | 155.878 | 4.0489 | 2.5388 | 2538.82 | 2.5388 | 2538.82 | 0 | 0 | 9.3495 | 9349.55 | 9.3495 | 9349.55 | 0 | 0 | 2024-07-02 06:09:50 | 0.6311 | 2095.1341 | 2095.1341 | 25973.55 | Close | 81.31772 |  | 0.0002 | 33.2 | 0 | 0
2334 | 2 | 4 |  | CC Chg | 16:18:30 | 19:24:59 | 155.878 | 4.0492 | 2.5401 | 2540.12 | 2.5401 | 2540.12 | 0 | 0 | 9.3548 | 9354.81 | 9.3548 | 9354.81 | 0 | 0 | 2024-07-02 06:10:20 | 0.6312 | 4190.2682 | 4190.2682 | 25976.53 | Close | 81.35932 |  | 0 | 33.2 | 0 | 0
2335 | 2 | 4 |  | CC Chg | 16:19:00 | 19:25:29 | 155.878 | 4.0495 | 2.5414 | 2541.41 | 2.5414 | 2541.41 | 0 | 0 | 9.36 | 9360.04 | 9.36 | 9360.04 | 0 | 0 | 2024-07-02 06:10:50 | 0.6312 | 4173.2271 | 4173.2271 | 25978.52 | Close | 81.40076 |  | 0 | 33.2 | 0 | 0
2336 | 2 | 4 |  | CC Chg | 16:19:30 | 19:25:59 | 155.878 | 4.0501 | 2.5427 | 2542.71 | 2.5427 | 2542.71 | 0 | 0 | 9.3653 | 9365.31 | 9.3653 | 9365.31 | 0 | 0 | 2024-07-02 06:11:20 | 0.6313 | 2095.1341 | 2095.1341 | 25982.49 | Close | 81.44237 |  | 0 | 33.2 | 0 | 0
2337 | 2 | 4 |  | CC Chg | 16:20:00 | 19:26:29 | 155.878 | 4.0504 | 2.544 | 2544.01 | 2.544 | 2544.01 | 0 | 0 | 9.3706 | 9370.57 | 9.3706 | 9370.57 | 0 | 0 | 2024-07-02 06:11:50 | 0.6314 | 4190.2682 | 4190.2682 | 25983.49 | Close | 81.48397 |  | 0.0002 | 33.2 | 0 | 0
2338 | 2 | 4 |  | CC Chg | 16:20:30 | 19:26:59 | 155.878 | 4.0507 | 2.5453 | 2545.3 | 2.5453 | 2545.3 | 0 | 0 | 9.3758 | 9375.8 | 9.3758 | 9375.8 | 0 | 0 | 2024-07-02 06:12:20 | 0.6314 | 4170.539 | 4170.539 | 25986.47 | Close | 81.52538 |  | 0 | 33.2 | 0 | 0
2339 | 2 | 4 |  | CC Chg | 16:21:00 | 19:27:29 | 155.878 | 4.0516 | 2.5466 | 2546.6 | 2.5466 | 2546.6 | 0 | 0 | 9.3811 | 9381.07 | 9.3811 | 9381.07 | 0 | 0 | 2024-07-02 06:12:50 | 0.6316 | 1396.7561 | 1396.7561 | 25992.44 | Close | 81.56699 |  | 0 | 33.2 | 0 | 0
2340 | 2 | 4 |  | CC Chg | 16:21:30 | 19:27:59 | 155.1339 | 4.052 | 2.5479 | 2547.9 | 2.5479 | 2547.9 | 0 | 0 | 9.3863 | 9386.3 | 9.3863 | 9386.3 | 0 | 0 | 2024-07-02 06:13:20 | 0.6286 | 4170.2668 | 4170.2668 | 26118.12 | Close | 81.6084 |  | 0.0002 | 33.2 | 0 | 0
2341 | 2 | 4 |  | CC Chg | 16:22:00 | 19:28:29 | 155.878 | 4.0523 | 2.5492 | 2549.2 | 2.5492 | 2549.2 | 0 | 0 | 9.3916 | 9391.57 | 9.3916 | 9391.57 | 0 | 0 | 2024-07-02 06:13:50 | 0.6317 | 4178.8522 | 4178.8522 | 25996.42 | Close | 81.65002 |  | 0 | 33.2 | 0 | 0
2342 | 2 | 4 |  | CC Chg | 16:22:30 | 19:28:59 | 155.1339 | 4.0526 | 2.5505 | 2550.49 | 2.5505 | 2550.49 | 0 | 0 | 9.3968 | 9396.81 | 9.3968 | 9396.81 | 0 | 0 | 2024-07-02 06:14:20 | 0.6287 | 4183.7628 | 4183.7628 | 26123.1 | Close | 81.69143 |  | 0 | 33.2 | 0 | 0
2343 | 2 | 4 |  | CC Chg | 16:23:00 | 19:29:29 | 155.878 | 4.0529 | 2.5518 | 2551.79 | 2.5518 | 2551.79 | 0 | 0 | 9.4021 | 9402.07 | 9.4021 | 9402.07 | 0 | 0 | 2024-07-02 06:14:50 | 0.6318 | 4190.2682 | 4190.2682 | 26000.39 | Close | 81.73304 |  | 0 | 33.2 | 0 | 0
2344 | 2 | 4 |  | CC Chg | 16:23:30 | 19:29:59 | 155.1339 | 4.0535 | 2.5531 | 2553.09 | 2.5531 | 2553.09 | 0 | 0 | 9.4073 | 9407.34 | 9.4073 | 9407.34 | 0 | 0 | 2024-07-02 06:15:20 | 0.6288 | 2096.1662 | 2096.1662 | 26129.1 | Close | 81.77466 |  | 0 | 33.2 | 0 | 0
2345 | 2 | 4 |  | CC Chg | 16:24:00 | 19:30:29 | 155.878 | 4.0538 | 2.5544 | 2554.39 | 2.5544 | 2554.39 | 0 | 0 | 9.4126 | 9412.61 | 9.4126 | 9412.61 | 0 | 0 | 2024-07-02 06:15:50 | 0.6319 | 4176.7946 | 4176.7946 | 26006.36 | Close | 81.81627 |  | 0 | 33.2 | 0 | 0
2346 | 2 | 4 |  | CC Chg | 16:24:30 | 19:30:59 | 155.1339 | 4.0541 | 2.5557 | 2555.68 | 2.5557 | 2555.68 | 0 | 0 | 9.4178 | 9417.85 | 9.4178 | 9417.85 | 0 | 0 | 2024-07-02 06:16:20 | 0.6289 | 4170.2668 | 4170.2668 | 26134.09 | Close | 81.85768 |  | -0.0002 | 33.2 | 0 | 0
2347 | 2 | 4 |  | CC Chg | 16:25:00 | 19:31:29 | 155.1339 | 4.0547 | 2.557 | 2556.98 | 2.557 | 2556.98 | 0 | 0 | 9.4231 | 9423.12 | 9.4231 | 9423.12 | 0 | 0 | 2024-07-02 06:16:50 | 0.629 | 2097.0623 | 2097.0623 | 26137.1 | Close | 81.89932 |  | 0 | 33.2 | 0 | 0
2348 | 2 | 4 |  | CC Chg | 16:25:30 | 19:31:59 | 155.878 | 4.0551 | 2.5583 | 2558.28 | 2.5583 | 2558.28 | 0 | 0 | 9.4284 | 9428.39 | 9.4284 | 9428.39 | 0 | 0 | 2024-07-02 06:17:20 | 0.6321 | 4203.8289 | 4203.8289 | 26014.31 | Close | 81.94093 |  | 0 | 33.2 | 0 | 0
2349 | 2 | 4 |  | CC Chg | 16:26:00 | 19:32:29 | 155.1339 | 4.0554 | 2.5596 | 2559.57 | 2.5596 | 2559.57 | 0 | 0 | 9.4336 | 9433.63 | 9.4336 | 9433.63 | 0 | 0 | 2024-07-02 06:17:50 | 0.6291 | 4156.8576 | 4156.8576 | 26141.09 | Close | 81.98233 |  | 0 | 33.2 | 0 | 0
2350 | 2 | 4 |  | CC Chg | 16:26:30 | 19:32:59 | 155.878 | 4.0557 | 2.5609 | 2560.87 | 2.5609 | 2560.87 | 0 | 0 | 9.4389 | 9438.9 | 9.4389 | 9438.9 | 0 | 0 | 2024-07-02 06:18:20 | 0.6322 | 4191.4363 | 4191.4363 | 26017.31 | Close | 82.02395 |  | 0.0002 | 33.2 | 0 | 0
2351 | 2 | 4 |  | CC Chg | 16:27:00 | 19:33:29 | 155.878 | 4.056 | 2.5622 | 2562.17 | 2.5622 | 2562.17 | 0 | 0 | 9.4442 | 9444.17 | 9.4442 | 9444.17 | 0 | 0 | 2024-07-02 06:18:50 | 0.6322 | 4190.2682 | 4190.2682 | 26020.29 | Close | 82.06556 |  | 0 | 33.2 | 0 | 0
2352 | 2 | 4 |  | CC Chg | 16:27:30 | 19:33:59 | 155.878 | 4.0566 | 2.5635 | 2563.47 | 2.5635 | 2563.47 | 0 | 0 | 9.4494 | 9449.44 | 9.4494 | 9449.44 | 0 | 0 | 2024-07-02 06:19:20 | 0.6323 | 2095.1341 | 2095.1341 | 26023.28 | Close | 82.10716 |  | 0.0002 | 33.2 | 0 | 0
2353 | 2 | 4 |  | CC Chg | 16:28:00 | 19:34:29 | 155.878 | 4.0569 | 2.5648 | 2564.76 | 2.5648 | 2564.76 | 0 | 0 | 9.4547 | 9454.68 | 9.4547 | 9454.68 | 0 | 0 | 2024-07-02 06:19:50 | 0.6324 | 4172.3311 | 4172.3311 | 26025.26 | Close | 82.14859 |  | 0.0002 | 33.2 | 0 | 0
2354 | 2 | 4 |  | CC Chg | 16:28:30 | 19:34:59 | 155.878 | 4.0572 | 2.5661 | 2566.06 | 2.5661 | 2566.06 | 0 | 0 | 9.46 | 9459.95 | 9.46 | 9459.95 | 0 | 0 | 2024-07-02 06:20:20 | 0.6324 | 4190.2682 | 4190.2682 | 26028.24 | Close | 82.1902 |  | 0 | 33.2 | 0 | 0
2355 | 2 | 4 |  | CC Chg | 16:29:00 | 19:35:29 | 155.878 | 4.0575 | 2.5674 | 2567.36 | 2.5674 | 2567.36 | 0 | 0 | 9.4652 | 9465.22 | 9.4652 | 9465.22 | 0 | 0 | 2024-07-02 06:20:50 | 0.6325 | 4203.8289 | 4203.8289 | 26029.24 | Close | 82.2318 |  | 0.0002 | 33.2 | 0 | 0
2356 | 2 | 4 |  | CC Chg | 16:29:30 | 19:35:59 | 155.878 | 4.0579 | 2.5687 | 2568.65 | 2.5687 | 2568.65 | 0 | 0 | 9.4705 | 9470.47 | 9.4705 | 9470.47 | 0 | 0 | 2024-07-02 06:21:20 | 0.6325 | 4157.1289 | 4157.1289 | 26031.23 | Close | 82.27321 |  | 0.0002 | 33.2 | 0 | 0
2357 | 2 | 4 |  | CC Chg | 16:30:00 | 19:36:29 | 155.878 | 4.0585 | 2.57 | 2569.95 | 2.57 | 2569.95 | 0 | 0 | 9.4757 | 9475.74 | 9.4757 | 9475.74 | 0 | 0 | 2024-07-02 06:21:50 | 0.6326 | 2095.1341 | 2095.1341 | 26036.19 | Close | 82.31482 |  | 0 | 33.2 | 0 | 0
2358 | 2 | 4 |  | CC Chg | 16:30:30 | 19:36:59 | 155.878 | 4.0588 | 2.5713 | 2571.25 | 2.5713 | 2571.25 | 0 | 0 | 9.481 | 9481.02 | 9.481 | 9481.02 | 0 | 0 | 2024-07-02 06:22:20 | 0.6327 | 4190.2682 | 4190.2682 | 26038.18 | Close | 82.35643 |  | 0 | 33.2 | 0 | 0
2359 | 2 | 4 |  | CC Chg | 16:31:00 | 19:37:29 | 155.878 | 4.0594 | 2.5725 | 2572.54 | 2.5725 | 2572.54 | 0 | 0 | 9.4863 | 9486.26 | 9.4863 | 9486.26 | 0 | 0 | 2024-07-02 06:22:50 | 0.6328 | 2085.2695 | 2085.2695 | 26041.17 | Close | 82.39784 |  | 0.0002 | 33.2 | 0 | 0
2360 | 2 | 4 |  | CC Chg | 16:31:30 | 19:37:59 | 155.878 | 4.0597 | 2.5738 | 2573.84 | 2.5738 | 2573.84 | 0 | 0 | 9.4915 | 9491.53 | 9.4915 | 9491.53 | 0 | 0 | 2024-07-02 06:23:20 | 0.6328 | 4190.2682 | 4190.2682 | 26044.15 | Close | 82.43944 |  | 0 | 33.2 | 0 | 0
2361 | 2 | 4 |  | CC Chg | 16:32:00 | 19:38:29 | 155.1339 | 4.06 | 2.5751 | 2575.13 | 2.5751 | 2575.13 | 0 | 0 | 9.4968 | 9496.78 | 9.4968 | 9496.78 | 0 | 0 | 2024-07-02 06:23:50 | 0.6298 | 4170.2668 | 4170.2668 | 26170.08 | Close | 82.48085 |  | 0.0002 | 33.2 | 0 | 0
2362 | 2 | 4 |  | CC Chg | 16:32:30 | 19:38:59 | 155.878 | 4.0606 | 2.5764 | 2576.43 | 2.5764 | 2576.43 | 0 | 0 | 9.5021 | 9502.06 | 9.5021 | 9502.06 | 0 | 0 | 2024-07-02 06:24:20 | 0.633 | 2096.6142 | 2096.6142 | 26050.12 | Close | 82.52248 |  | 0 | 33.2 | 0 | 0
2363 | 2 | 4 |  | CC Chg | 16:33:00 | 19:39:29 | 155.878 | 4.0609 | 2.5777 | 2577.73 | 2.5777 | 2577.73 | 0 | 0 | 9.5073 | 9507.34 | 9.5073 | 9507.34 | 0 | 0 | 2024-07-02 06:24:50 | 0.633 | 4190.2682 | 4190.2682 | 26051.12 | Close | 82.56409 |  | 0.0002 | 33.2 | 0 | 0
2364 | 2 | 4 |  | CC Chg | 16:33:30 | 19:39:59 | 155.1339 | 4.0613 | 2.579 | 2579.03 | 2.579 | 2579.03 | 0 | 0 | 9.5126 | 9512.59 | 9.5126 | 9512.59 | 0 | 0 | 2024-07-02 06:25:20 | 0.63 | 4170.2668 | 4170.2668 | 26178.07 | Close | 82.6055 |  | 0.0002 | 33.2 | 0 | 0
2365 | 2 | 4 |  | CC Chg | 16:34:00 | 19:40:29 | 155.878 | 4.0616 | 2.5803 | 2580.33 | 2.5803 | 2580.33 | 0 | 0 | 9.5179 | 9517.86 | 9.5179 | 9517.86 | 0 | 0 | 2024-07-02 06:25:50 | 0.6331 | 4190.5403 | 4190.5403 | 26056.08 | Close | 82.64711 |  | 0 | 33.2 | 0 | 0
2366 | 2 | 4 |  | CC Chg | 16:34:30 | 19:40:59 | 155.878 | 4.0622 | 2.5816 | 2581.62 | 2.5816 | 2581.62 | 0 | 0 | 9.5231 | 9523.14 | 9.5231 | 9523.14 | 0 | 0 | 2024-07-02 06:26:20 | 0.6332 | 2095.1341 | 2095.1341 | 26060.06 | Close | 82.68871 |  | 0 | 33.2 | 0 | 0
2367 | 2 | 4 |  | CC Chg | 16:35:00 | 19:41:29 | 155.1339 | 4.0625 | 2.5829 | 2582.92 | 2.5829 | 2582.92 | 0 | 0 | 9.5284 | 9528.39 | 9.5284 | 9528.39 | 0 | 0 | 2024-07-02 06:26:50 | 0.6302 | 4170.2668 | 4170.2668 | 26187.06 | Close | 82.73012 |  | 0 | 33.2 | 0 | 0
2368 | 2 | 4 |  | CC Chg | 16:35:30 | 19:41:59 | 155.878 | 4.0628 | 2.5842 | 2584.22 | 2.5842 | 2584.22 | 0 | 0 | 9.5337 | 9533.67 | 9.5337 | 9533.67 | 0 | 0 | 2024-07-02 06:27:20 | 0.6333 | 4195.0206 | 4195.0206 | 26064.04 | Close | 82.77177 |  | 0 | 33.2 | 0 | 0
2369 | 2 | 4 |  | CC Chg | 16:36:00 | 19:42:29 | 155.1339 | 4.0631 | 2.5855 | 2585.51 | 2.5855 | 2585.51 | 0 | 0 | 9.5389 | 9538.92 | 9.5389 | 9538.92 | 0 | 0 | 2024-07-02 06:27:50 | 0.6303 | 4170.2668 | 4170.2668 | 26192.04 | Close | 82.81318 |  | -0.0002 | 33.2 | 0 | 0
2370 | 2 | 4 |  | CC Chg | 16:36:30 | 19:42:59 | 155.878 | 4.0634 | 2.5868 | 2586.81 | 2.5868 | 2586.81 | 0 | 0 | 9.5442 | 9544.2 | 9.5442 | 9544.2 | 0 | 0 | 2024-07-02 06:28:20 | 0.6334 | 4190.2682 | 4190.2682 | 26068.01 | Close | 82.85479 |  | 0 | 33.2 | 0 | 0
2371 | 2 | 4 |  | CC Chg | 16:37:00 | 19:43:29 | 155.878 | 4.0637 | 2.5881 | 2588.11 | 2.5881 | 2588.11 | 0 | 0 | 9.5495 | 9549.48 | 9.5495 | 9549.48 | 0 | 0 | 2024-07-02 06:28:50 | 0.6334 | 4190.5403 | 4190.5403 | 26070 | Close | 82.8964 |  | 0 | 33.2 | 0 | 0
2372 | 2 | 4 |  | CC Chg | 16:37:30 | 19:43:59 | 155.878 | 4.0641 | 2.5894 | 2589.41 | 2.5894 | 2589.41 | 0 | 0 | 9.5548 | 9554.76 | 9.5548 | 9554.76 | 0 | 0 | 2024-07-02 06:29:20 | 0.6335 | 4190.2682 | 4190.2682 | 26071.99 | Close | 82.938 |  | 0 | 33.2 | 0 | 0
2373 | 2 | 4 |  | CC Chg | 16:38:00 | 19:44:29 | 155.1339 | 4.0647 | 2.5907 | 2590.7 | 2.5907 | 2590.7 | 0 | 0 | 9.56 | 9560.02 | 9.56 | 9560.02 | 0 | 0 | 2024-07-02 06:29:50 | 0.6306 | 2085.1334 | 2085.1334 | 26201.04 | Close | 82.97941 |  | 0 | 33.2 | 0 | 0
2374 | 2 | 4 |  | CC Chg | 16:38:30 | 19:44:59 | 155.878 | 4.065 | 2.592 | 2592 | 2.592 | 2592 | 0 | 0 | 9.5653 | 9565.3 | 9.5653 | 9565.3 | 0 | 0 | 2024-07-02 06:30:20 | 0.6336 | 4189.6442 | 4189.6442 | 26077.96 | Close | 83.02101 |  | 0 | 33.2 | 0 | 0
2375 | 2 | 4 |  | CC Chg | 16:39:00 | 19:45:29 | 155.1339 | 4.0653 | 2.5933 | 2593.29 | 2.5933 | 2593.29 | 0 | 0 | 9.5706 | 9570.55 | 9.5706 | 9570.55 | 0 | 0 | 2024-07-02 06:30:50 | 0.6307 | 4170.2668 | 4170.2668 | 26205.04 | Close | 83.06242 |  | 0 | 33.2 | 0 | 0
2376 | 2 | 4 |  | CC Chg | 16:39:30 | 19:45:59 | 155.1339 | 4.0656 | 2.5946 | 2594.58 | 2.5946 | 2594.58 | 0 | 0 | 9.5758 | 9575.81 | 9.5758 | 9575.81 | 0 | 0 | 2024-07-02 06:31:20 | 0.6307 | 4170.2668 | 4170.2668 | 26207.04 | Close | 83.10382 |  | 0 | 33.2 | 0 | 0
2377 | 2 | 4 |  | CC Chg | 16:40:00 | 19:46:29 | 155.878 | 4.0659 | 2.5959 | 2595.89 | 2.5959 | 2595.89 | 0 | 0 | 9.5811 | 9581.12 | 9.5811 | 9581.12 | 0 | 0 | 2024-07-02 06:31:50 | 0.6338 | 4214.1258 | 4214.1258 | 26083.92 | Close | 83.14567 |  | 0 | 33.2 | 0 | 0
2378 | 2 | 4 |  | CC Chg | 16:40:30 | 19:46:59 | 155.878 | 4.0662 | 2.5972 | 2597.19 | 2.5972 | 2597.19 | 0 | 0 | 9.5864 | 9586.4 | 9.5864 | 9586.4 | 0 | 0 | 2024-07-02 06:32:20 | 0.6338 | 4190.2682 | 4190.2682 | 26084.93 | Close | 83.18727 |  | 0.0002 | 33.2 | 0 | 0
2379 | 2 | 4 |  | CC Chg | 16:41:00 | 19:47:29 | 155.1339 | 4.0672 | 2.5985 | 2598.48 | 2.5985 | 2598.48 | 0 | 0 | 9.5917 | 9591.66 | 9.5917 | 9591.66 | 0 | 0 | 2024-07-02 06:32:50 | 0.631 | 1390.0889 | 1390.0889 | 26217.03 | Close | 83.22868 |  | 0 | 33.2 | 0 | 0
2380 | 2 | 4 |  | CC Chg | 16:41:30 | 19:47:59 | 155.878 | 4.0675 | 2.5998 | 2599.78 | 2.5998 | 2599.78 | 0 | 0 | 9.5969 | 9596.95 | 9.5969 | 9596.95 | 0 | 0 | 2024-07-02 06:33:20 | 0.634 | 4181.5317 | 4181.5317 | 26093.87 | Close | 83.27033 |  | 0 | 33.2 | 0 | 0
2381 | 2 | 4 |  | CC Chg | 16:42:00 | 19:48:29 | 155.878 | 4.0678 | 2.6011 | 2601.08 | 2.6011 | 2601.08 | 0 | 0 | 9.6022 | 9602.23 | 9.6022 | 9602.23 | 0 | 0 | 2024-07-02 06:33:50 | 0.6341 | 4203.8289 | 4203.8289 | 26094.87 | Close | 83.31194 |  | 0.0002 | 33.2 | 0 | 0
2382 | 2 | 4 |  | CC Chg | 16:42:30 | 19:48:59 | 155.878 | 4.0681 | 2.6024 | 2602.38 | 2.6024 | 2602.38 | 0 | 0 | 9.6075 | 9607.51 | 9.6075 | 9607.51 | 0 | 0 | 2024-07-02 06:34:20 | 0.6341 | 4190.2682 | 4190.2682 | 26097.85 | Close | 83.35355 |  | 0 | 33.2 | 0 | 0
2383 | 2 | 4 |  | CC Chg | 16:43:00 | 19:49:29 | 155.1339 | 4.0684 | 2.6037 | 2603.67 | 2.6037 | 2603.67 | 0 | 0 | 9.6128 | 9612.77 | 9.6128 | 9612.77 | 0 | 0 | 2024-07-02 06:34:50 | 0.6311 | 4170.539 | 4170.539 | 26225.02 | Close | 83.39496 |  | 0 | 33.2 | 0 | 0
2384 | 2 | 4 |  | CC Chg | 16:43:30 | 19:49:59 | 155.1339 | 4.0687 | 2.605 | 2604.97 | 2.605 | 2604.97 | 0 | 0 | 9.618 | 9618.03 | 9.618 | 9618.03 | 0 | 0 | 2024-07-02 06:35:20 | 0.6312 | 4170.2668 | 4170.2668 | 26227.02 | Close | 83.43636 |  | 0 | 33.2 | 0 | 0
2385 | 2 | 4 |  | CC Chg | 16:44:00 | 19:50:29 | 155.878 | 4.069 | 2.6063 | 2606.27 | 2.6063 | 2606.27 | 0 | 0 | 9.6233 | 9623.32 | 9.6233 | 9623.32 | 0 | 0 | 2024-07-02 06:35:50 | 0.6343 | 4190.2682 | 4190.2682 | 26103.81 | Close | 83.47797 |  | 0 | 33.2 | 0 | 0
2386 | 2 | 4 |  | CC Chg | 16:44:30 | 19:50:59 | 155.1339 | 4.0693 | 2.6076 | 2607.56 | 2.6076 | 2607.56 | 0 | 0 | 9.6286 | 9628.6 | 9.6286 | 9628.6 | 0 | 0 | 2024-07-02 06:36:20 | 0.6313 | 4188.7482 | 4188.7482 | 26230.03 | Close | 83.51956 |  | 0.0002 | 33.2 | 0 | 0
2387 | 2 | 4 |  | CC Chg | 16:45:00 | 19:51:29 | 155.878 | 4.0696 | 2.6089 | 2608.86 | 2.6089 | 2608.86 | 0 | 0 | 9.6339 | 9633.89 | 9.6339 | 9633.89 | 0 | 0 | 2024-07-02 06:36:50 | 0.6344 | 4190.2682 | 4190.2682 | 26107.79 | Close | 83.56117 |  | 0 | 33.2 | 0 | 0
2388 | 2 | 4 |  | CC Chg | 16:45:30 | 19:51:59 | 155.878 | 4.0699 | 2.6102 | 2610.16 | 2.6102 | 2610.16 | 0 | 0 | 9.6392 | 9639.18 | 9.6392 | 9639.18 | 0 | 0 | 2024-07-02 06:37:20 | 0.6344 | 4176.7946 | 4176.7946 | 26109.78 | Close | 83.60277 |  | 0 | 33.2 | 0 | 0
2389 | 2 | 4 |  | CC Chg | 16:46:00 | 19:52:29 | 155.878 | 4.0706 | 2.6115 | 2611.46 | 2.6115 | 2611.46 | 0 | 0 | 9.6444 | 9644.44 | 9.6444 | 9644.44 | 0 | 0 | 2024-07-02 06:37:50 | 0.6345 | 2086.1655 | 2086.1655 | 26112.78 | Close | 83.6442 |  | 0.0002 | 33.2 | 0 | 0
2390 | 2 | 4 |  | CC Chg | 16:46:30 | 19:52:59 | 155.878 | 4.0706 | 2.6128 | 2612.75 | 2.6128 | 2612.75 | 0 | 0 | 9.6497 | 9649.73 | 9.6497 | 9649.73 | 0 | 0 | 2024-07-02 06:38:20 | 0.6345 | 0 | 0 | 26112.78 | Close | 83.68581 |  | 0.0002 | 33.2 | 0 | 0
2391 | 2 | 4 |  | CC Chg | 16:47:00 | 19:53:29 | 155.1339 | 4.0712 | 2.614 | 2614.05 | 2.614 | 2614.05 | 0 | 0 | 9.655 | 9654.99 | 9.655 | 9654.99 | 0 | 0 | 2024-07-02 06:38:50 | 0.6316 | 2088.502 | 2088.502 | 26243.01 | Close | 83.72721 |  | 0 | 33.2 | 0 | 0
2392 | 2 | 4 |  | CC Chg | 16:47:30 | 19:53:59 | 155.878 | 4.0715 | 2.6153 | 2615.35 | 2.6153 | 2615.35 | 0 | 0 | 9.6603 | 9660.28 | 9.6603 | 9660.28 | 0 | 0 | 2024-07-02 06:39:20 | 0.6347 | 4178.8522 | 4178.8522 | 26119.73 | Close | 83.76884 |  | 0 | 33.2 | 0 | 0
2393 | 2 | 4 |  | CC Chg | 16:48:00 | 19:54:29 | 155.878 | 4.0718 | 2.6166 | 2616.65 | 2.6166 | 2616.65 | 0 | 0 | 9.6656 | 9665.57 | 9.6656 | 9665.57 | 0 | 0 | 2024-07-02 06:39:50 | 0.6347 | 4190.2682 | 4190.2682 | 26121.72 | Close | 83.81045 |  | 0 | 33.2 | 0 | 0
2394 | 2 | 4 |  | CC Chg | 16:48:30 | 19:54:59 | 155.878 | 4.0721 | 2.6179 | 2617.95 | 2.6179 | 2617.95 | 0 | 0 | 9.6709 | 9670.86 | 9.6709 | 9670.86 | 0 | 0 | 2024-07-02 06:40:20 | 0.6348 | 4190.2682 | 4190.2682 | 26123.71 | Close | 83.85205 |  | 0 | 33.2 | 0 | 0
2395 | 2 | 4 |  | CC Chg | 16:49:00 | 19:55:29 | 155.878 | 4.0724 | 2.6192 | 2619.24 | 2.6192 | 2619.24 | 0 | 0 | 9.6761 | 9676.12 | 9.6761 | 9676.12 | 0 | 0 | 2024-07-02 06:40:50 | 0.6348 | 4169.6429 | 4169.6429 | 26124.71 | Close | 83.89345 |  | 0.0002 | 33.2 | 0 | 0
2396 | 2 | 4 |  | CC Chg | 16:49:30 | 19:55:59 | 155.878 | 4.0727 | 2.6205 | 2620.54 | 2.6205 | 2620.54 | 0 | 0 | 9.6814 | 9681.41 | 9.6814 | 9681.41 | 0 | 0 | 2024-07-02 06:41:20 | 0.6348 | 4203.8289 | 4203.8289 | 26126.69 | Close | 83.93506 |  | 0.0002 | 33.2 | 0 | 0
2397 | 2 | 4 |  | CC Chg | 16:50:00 | 19:56:29 | 155.1339 | 4.073 | 2.6218 | 2621.83 | 2.6218 | 2621.83 | 0 | 0 | 9.6867 | 9686.68 | 9.6867 | 9686.68 | 0 | 0 | 2024-07-02 06:41:50 | 0.6319 | 4156.8576 | 4156.8576 | 26254.01 | Close | 83.97647 |  | 0.0002 | 33.2 | 0 | 0
2398 | 2 | 4 |  | CC Chg | 16:50:30 | 19:56:59 | 155.878 | 4.0734 | 2.6231 | 2623.13 | 2.6231 | 2623.13 | 0 | 0 | 9.692 | 9691.97 | 9.692 | 9691.97 | 0 | 0 | 2024-07-02 06:42:20 | 0.6349 | 4192.3324 | 4192.3324 | 26130.67 | Close | 84.01809 |  | 0.0002 | 33.2 | 0 | 0
2399 | 2 | 4 |  | CC Chg | 16:51:00 | 19:57:29 | 155.878 | 4.0737 | 2.6244 | 2624.43 | 2.6244 | 2624.43 | 0 | 0 | 9.6973 | 9697.26 | 9.6973 | 9697.26 | 0 | 0 | 2024-07-02 06:42:50 | 0.635 | 4190.2682 | 4190.2682 | 26133.65 | Close | 84.0597 |  | 0 | 33.2 | 0 | 0
2400 | 2 | 4 |  | CC Chg | 16:51:30 | 19:57:59 | 155.878 | 4.074 | 2.6257 | 2625.73 | 2.6257 | 2625.73 | 0 | 0 | 9.7026 | 9702.55 | 9.7026 | 9702.55 | 0 | 0 | 2024-07-02 06:43:20 | 0.635 | 4190.2682 | 4190.2682 | 26134.65 | Close | 84.10131 |  | 0.0002 | 33.2 | 0 | 0
2401 | 2 | 4 |  | CC Chg | 16:52:00 | 19:58:29 | 155.878 | 4.0746 | 2.627 | 2627.02 | 2.627 | 2627.02 | 0 | 0 | 9.7078 | 9707.82 | 9.7078 | 9707.82 | 0 | 0 | 2024-07-02 06:43:50 | 0.6351 | 2085.7175 | 2085.7175 | 26139.62 | Close | 84.14273 |  | 0 | 33.2 | 0 | 0
2402 | 2 | 4 |  | CC Chg | 16:52:30 | 19:58:59 | 155.878 | 4.0749 | 2.6283 | 2628.32 | 2.6283 | 2628.32 | 0 | 0 | 9.7131 | 9713.12 | 9.7131 | 9713.12 | 0 | 0 | 2024-07-02 06:44:20 | 0.6352 | 4190.2682 | 4190.2682 | 26141.6 | Close | 84.18433 |  | 0 | 33.2 | 0 | 0
2403 | 2 | 4 |  | CC Chg | 16:53:00 | 19:59:29 | 155.878 | 4.0752 | 2.6296 | 2629.62 | 2.6296 | 2629.62 | 0 | 0 | 9.7184 | 9718.41 | 9.7184 | 9718.41 | 0 | 0 | 2024-07-02 06:44:50 | 0.6352 | 4190.2682 | 4190.2682 | 26142.61 | Close | 84.22594 |  | 0.0002 | 33.2 | 0 | 0
2404 | 2 | 4 |  | CC Chg | 16:53:30 | 19:59:59 | 155.878 | 4.0755 | 2.6309 | 2630.91 | 2.6309 | 2630.91 | 0 | 0 | 9.7237 | 9723.68 | 9.7237 | 9723.68 | 0 | 0 | 2024-07-02 06:45:20 | 0.6353 | 4174.1232 | 4174.1232 | 26145.58 | Close | 84.26738 |  | 0 | 33.2 | 0 | 0
2405 | 2 | 4 |  | CC Chg | 16:54:00 | 20:00:29 | 155.878 | 4.0758 | 2.6322 | 2632.21 | 2.6322 | 2632.21 | 0 | 0 | 9.729 | 9728.98 | 9.729 | 9728.98 | 0 | 0 | 2024-07-02 06:45:50 | 0.6353 | 4190.2682 | 4190.2682 | 26147.57 | Close | 84.30899 |  | 0 | 33.2 | 0 | 0
2406 | 2 | 4 |  | CC Chg | 16:54:30 | 20:00:59 | 155.878 | 4.0761 | 2.6335 | 2633.51 | 2.6335 | 2633.51 | 0 | 0 | 9.7343 | 9734.27 | 9.7343 | 9734.27 | 0 | 0 | 2024-07-02 06:46:20 | 0.6354 | 4190.2682 | 4190.2682 | 26149.56 | Close | 84.3506 |  | 0 | 33.2 | 0 | 0
2407 | 2 | 4 |  | CC Chg | 16:55:00 | 20:01:29 | 155.878 | 4.0765 | 2.6348 | 2634.81 | 2.6348 | 2634.81 | 0 | 0 | 9.7396 | 9739.55 | 9.7396 | 9739.55 | 0 | 0 | 2024-07-02 06:46:50 | 0.6354 | 4177.7074 | 4177.7074 | 26150.56 | Close | 84.39208 |  | 0.0002 | 33.2 | 0 | 0
2408 | 2 | 4 |  | CC Chg | 16:55:30 | 20:01:59 | 155.878 | 4.0768 | 2.6361 | 2636.1 | 2.6361 | 2636.1 | 0 | 0 | 9.7448 | 9744.85 | 9.7448 | 9744.85 | 0 | 0 | 2024-07-02 06:47:20 | 0.6355 | 4190.2682 | 4190.2682 | 26153.54 | Close | 84.43368 |  | 0 | 33.2 | 0 | 0
2409 | 2 | 4 |  | CC Chg | 16:56:00 | 20:02:29 | 155.1339 | 4.0771 | 2.6374 | 2637.4 | 2.6374 | 2637.4 | 0 | 0 | 9.7501 | 9750.12 | 9.7501 | 9750.12 | 0 | 0 | 2024-07-02 06:47:50 | 0.6325 | 4170.2668 | 4170.2668 | 26280.98 | Close | 84.47509 |  | 0 | 33.2 | 0 | 0
2410 | 2 | 4 |  | CC Chg | 16:56:30 | 20:02:59 | 155.878 | 4.0774 | 2.6387 | 2638.7 | 2.6387 | 2638.7 | 0 | 0 | 9.7554 | 9755.42 | 9.7554 | 9755.42 | 0 | 0 | 2024-07-02 06:48:20 | 0.6356 | 4194.1245 | 4194.1245 | 26157.51 | Close | 84.51674 |  | 0 | 33.2 | 0 | 0
2411 | 2 | 4 |  | CC Chg | 16:57:00 | 20:03:29 | 155.878 | 4.0777 | 2.64 | 2640 | 2.64 | 2640 | 0 | 0 | 9.7607 | 9760.72 | 9.7607 | 9760.72 | 0 | 0 | 2024-07-02 06:48:50 | 0.6356 | 4190.2682 | 4190.2682 | 26158.52 | Close | 84.55834 |  | 0.0002 | 33.2 | 0 | 0
2412 | 2 | 4 |  | CC Chg | 16:57:30 | 20:03:59 | 155.878 | 4.078 | 2.6413 | 2641.3 | 2.6413 | 2641.3 | 0 | 0 | 9.766 | 9766.01 | 9.766 | 9766.01 | 0 | 0 | 2024-07-02 06:49:20 | 0.6357 | 4190.2682 | 4190.2682 | 26160.51 | Close | 84.59995 |  | 0.0002 | 33.2 | 0 | 0
2413 | 2 | 4 |  | CC Chg | 16:58:00 | 20:04:29 | 155.1339 | 4.0783 | 2.6426 | 2642.59 | 2.6426 | 2642.59 | 0 | 0 | 9.7713 | 9771.29 | 9.7713 | 9771.29 | 0 | 0 | 2024-07-02 06:49:50 | 0.6327 | 4173.2271 | 4173.2271 | 26288.97 | Close | 84.64138 |  | 0 | 33.2 | 0 | 0
2414 | 2 | 4 |  | CC Chg | 16:58:30 | 20:04:59 | 155.878 | 4.0786 | 2.6439 | 2643.89 | 2.6439 | 2643.89 | 0 | 0 | 9.7766 | 9776.59 | 9.7766 | 9776.59 | 0 | 0 | 2024-07-02 06:50:20 | 0.6358 | 4190.2682 | 4190.2682 | 26165.47 | Close | 84.68299 |  | 0 | 33.2 | 0 | 0
2415 | 2 | 4 |  | CC Chg | 16:59:00 | 20:05:29 | 155.878 | 4.0789 | 2.6452 | 2645.19 | 2.6452 | 2645.19 | 0 | 0 | 9.7819 | 9781.89 | 9.7819 | 9781.89 | 0 | 0 | 2024-07-02 06:50:50 | 0.6358 | 4190.2682 | 4190.2682 | 26167.46 | Close | 84.7246 |  | 0 | 33.2 | 0 | 0
2416 | 2 | 4 |  | CC Chg | 16:59:30 | 20:05:59 | 155.1339 | 4.0792 | 2.6465 | 2646.48 | 2.6465 | 2646.48 | 0 | 0 | 9.7872 | 9787.17 | 9.7872 | 9787.17 | 0 | 0 | 2024-07-02 06:51:20 | 0.6328 | 4175.0192 | 4175.0192 | 26294.97 | Close | 84.76605 |  | 0 | 33.2 | 0 | 0
2417 | 2 | 4 |  | CC Chg | 17:00:00 | 20:06:29 | 155.878 | 4.0796 | 2.6478 | 2647.78 | 2.6478 | 2647.78 | 0 | 0 | 9.7925 | 9792.46 | 9.7925 | 9792.46 | 0 | 0 | 2024-07-02 06:51:50 | 0.6359 | 4190.2682 | 4190.2682 | 26171.44 | Close | 84.80766 |  | 0 | 33.2 | 0 | 0
2418 | 2 | 4 |  | CC Chg | 17:00:30 | 20:06:59 | 155.878 | 4.0799 | 2.6491 | 2649.08 | 2.6491 | 2649.08 | 0 | 0 | 9.7978 | 9797.76 | 9.7978 | 9797.76 | 0 | 0 | 2024-07-02 06:52:20 | 0.636 | 4190.2682 | 4190.2682 | 26173.42 | Close | 84.84926 |  | 0 | 33.2 | 0 | 0
2419 | 2 | 4 |  | CC Chg | 17:01:00 | 20:07:29 | 155.1339 | 4.0802 | 2.6504 | 2650.37 | 2.6504 | 2650.37 | 0 | 0 | 9.803 | 9803.04 | 9.803 | 9803.04 | 0 | 0 | 2024-07-02 06:52:50 | 0.633 | 4173.2271 | 4173.2271 | 26300.96 | Close | 84.8907 |  | 0 | 33.2 | 0 | 0
2420 | 2 | 4 |  | CC Chg | 17:01:30 | 20:07:59 | 155.878 | 4.0805 | 2.6517 | 2651.67 | 2.6517 | 2651.67 | 0 | 0 | 9.8083 | 9808.34 | 9.8083 | 9808.34 | 0 | 0 | 2024-07-02 06:53:20 | 0.6361 | 4190.2682 | 4190.2682 | 26177.4 | Close | 84.93231 |  | 0 | 33.2 | 0 | 0
2421 | 2 | 4 |  | CC Chg | 17:02:00 | 20:08:29 | 155.878 | 4.0808 | 2.653 | 2652.97 | 2.653 | 2652.97 | 0 | 0 | 9.8136 | 9813.64 | 9.8136 | 9813.64 | 0 | 0 | 2024-07-02 06:53:50 | 0.6361 | 4190.2682 | 4190.2682 | 26179.39 | Close | 84.97391 |  | 0 | 33.2 | 0 | 0
2422 | 2 | 4 |  | CC Chg | 17:02:30 | 20:08:59 | 155.1339 | 4.0808 | 2.6543 | 2654.27 | 2.6543 | 2654.27 | 0 | 0 | 9.8189 | 9818.92 | 9.8189 | 9818.92 | 0 | 0 | 2024-07-02 06:54:20 | 0.6331 | 0 | 0 | 26304.96 | Close | 85.01537 |  | 0 | 33.2 | 0 | 0
2423 | 2 | 4 |  | CC Chg | 17:03:00 | 20:09:29 | 155.878 | 4.0811 | 2.6556 | 2655.56 | 2.6556 | 2655.56 | 0 | 0 | 9.8242 | 9824.23 | 9.8242 | 9824.23 | 0 | 0 | 2024-07-02 06:54:50 | 0.6362 | 4176.7946 | 4176.7946 | 26181.39 | Close | 85.05697 |  | 0 | 33.2 | 0 | 0
2424 | 2 | 4 |  | CC Chg | 17:03:30 | 20:09:59 | 155.1339 | 4.0814 | 2.6569 | 2656.86 | 2.6569 | 2656.86 | 0 | 0 | 9.8295 | 9829.5 | 9.8295 | 9829.5 | 0 | 0 | 2024-07-02 06:55:20 | 0.6332 | 4183.7628 | 4183.7628 | 26308.96 | Close | 85.09838 |  | 0 | 33.2 | 0 | 0
2425 | 2 | 4 |  | CC Chg | 17:04:00 | 20:10:29 | 155.1339 | 4.0817 | 2.6582 | 2658.16 | 2.6582 | 2658.16 | 0 | 0 | 9.8348 | 9834.81 | 9.8348 | 9834.81 | 0 | 0 | 2024-07-02 06:55:50 | 0.6332 | 4195.0206 | 4195.0206 | 26310.95 | Close | 85.14003 |  | 0 | 33.2 | 0 | 0
2426 | 2 | 4 |  | CC Chg | 17:04:30 | 20:10:59 | 155.878 | 4.0823 | 2.6595 | 2659.46 | 2.6595 | 2659.46 | 0 | 0 | 9.8401 | 9840.11 | 9.8401 | 9840.11 | 0 | 0 | 2024-07-02 06:56:20 | 0.6363 | 2095.1341 | 2095.1341 | 26189.33 | Close | 85.18164 |  | 0 | 33.2 | 0 | 0
2427 | 2 | 4 |  | CC Chg | 17:05:00 | 20:11:29 | 155.878 | 4.0827 | 2.6608 | 2660.76 | 2.6608 | 2660.76 | 0 | 0 | 9.8454 | 9845.42 | 9.8454 | 9845.42 | 0 | 0 | 2024-07-02 06:56:50 | 0.6364 | 4190.2682 | 4190.2682 | 26190.34 | Close | 85.22325 |  | 0.0002 | 33.2 | 0 | 0
2428 | 2 | 4 |  | CC Chg | 17:05:30 | 20:11:59 | 155.878 | 4.083 | 2.662 | 2662.05 | 2.662 | 2662.05 | 0 | 0 | 9.8507 | 9850.7 | 9.8507 | 9850.7 | 0 | 0 | 2024-07-02 06:57:20 | 0.6364 | 4174.1232 | 4174.1232 | 26193.31 | Close | 85.26469 |  | 0 | 33.2 | 0 | 0
2429 | 2 | 4 |  | CC Chg | 17:06:00 | 20:12:29 | 155.878 | 4.0833 | 2.6633 | 2663.35 | 2.6633 | 2663.35 | 0 | 0 | 9.856 | 9856 | 9.856 | 9856 | 0 | 0 | 2024-07-02 06:57:50 | 0.6365 | 4190.2682 | 4190.2682 | 26194.31 | Close | 85.3063 |  | 0.0002 | 33.2 | 0 | 0
2430 | 2 | 4 |  | CC Chg | 17:06:30 | 20:12:59 | 155.878 | 4.0836 | 2.6646 | 2664.65 | 2.6646 | 2664.65 | 0 | 0 | 9.8613 | 9861.31 | 9.8613 | 9861.31 | 0 | 0 | 2024-07-02 06:58:20 | 0.6365 | 4176.7946 | 4176.7946 | 26196.31 | Close | 85.3479 |  | 0.0002 | 33.2 | 0 | 0
2431 | 2 | 4 |  | CC Chg | 17:07:00 | 20:13:29 | 155.878 | 4.0839 | 2.6659 | 2665.94 | 2.6659 | 2665.94 | 0 | 0 | 9.8666 | 9866.59 | 9.8666 | 9866.59 | 0 | 0 | 2024-07-02 06:58:50 | 0.6366 | 4188.5306 | 4188.5306 | 26198.29 | Close | 85.38936 |  | 0.0002 | 33.2 | 0 | 0
2432 | 2 | 4 |  | CC Chg | 17:07:30 | 20:13:59 | 155.1339 | 4.0842 | 2.6672 | 2667.23 | 2.6672 | 2667.23 | 0 | 0 | 9.8719 | 9871.87 | 9.8719 | 9871.87 | 0 | 0 | 2024-07-02 06:59:20 | 0.6336 | 4170.2668 | 4170.2668 | 26325.95 | Close | 85.43077 |  | 0.0002 | 33.2 | 0 | 0
2433 | 2 | 4 |  | CC Chg | 17:08:00 | 20:14:29 | 155.878 | 4.0842 | 2.6685 | 2668.53 | 2.6685 | 2668.53 | 0 | 0 | 9.8772 | 9877.18 | 9.8772 | 9877.18 | 0 | 0 | 2024-07-02 06:59:50 | 0.6366 | 0 | 0 | 26201.27 | Close | 85.47237 |  | 0 | 33.2 | 0 | 0
2434 | 2 | 4 |  | CC Chg | 17:08:30 | 20:14:59 | 155.878 | 4.0845 | 2.6698 | 2669.83 | 2.6698 | 2669.83 | 0 | 0 | 9.8825 | 9882.49 | 9.8825 | 9882.49 | 0 | 0 | 2024-07-02 07:00:20 | 0.6367 | 4191.4363 | 4191.4363 | 26203.26 | Close | 85.51399 |  | 0 | 33.2 | 0 | 0
2435 | 2 | 4 |  | CC Chg | 17:09:00 | 20:15:29 | 155.1339 | 4.0848 | 2.6711 | 2671.13 | 2.6711 | 2671.13 | 0 | 0 | 9.8878 | 9887.77 | 9.8878 | 9887.77 | 0 | 0 | 2024-07-02 07:00:50 | 0.6337 | 4170.2668 | 4170.2668 | 26330.94 | Close | 85.5554 |  | 0 | 33.2 | 0 | 0
2436 | 2 | 4 |  | CC Chg | 17:09:30 | 20:15:59 | 155.878 | 4.0851 | 2.6724 | 2672.42 | 2.6724 | 2672.42 | 0 | 0 | 9.8931 | 9893.07 | 9.8931 | 9893.07 | 0 | 0 | 2024-07-02 07:01:20 | 0.6368 | 4176.7946 | 4176.7946 | 26207.24 | Close | 85.597 |  | 0 | 33.2 | 0 | 0
2437 | 2 | 4 |  | CC Chg | 17:10:00 | 20:16:29 | 155.1339 | 4.0854 | 2.6737 | 2673.72 | 2.6737 | 2673.72 | 0 | 0 | 9.8984 | 9898.38 | 9.8984 | 9898.38 | 0 | 0 | 2024-07-02 07:01:50 | 0.6338 | 4205.0008 | 4205.0008 | 26334.93 | Close | 85.63862 |  | 0 | 33.2 | 0 | 0
2438 | 2 | 4 |  | CC Chg | 17:10:30 | 20:16:59 | 155.878 | 4.0854 | 2.675 | 2675.02 | 2.675 | 2675.02 | 0 | 0 | 9.9037 | 9903.69 | 9.9037 | 9903.69 | 0 | 0 | 2024-07-02 07:02:20 | 0.6368 | 0 | 0 | 26209.22 | Close | 85.68023 |  | 0 | 33.2 | 0 | 0
2439 | 2 | 4 |  | CC Chg | 17:11:00 | 20:17:29 | 155.878 | 4.0858 | 2.6763 | 2676.32 | 2.6763 | 2676.32 | 0 | 0 | 9.909 | 9908.99 | 9.909 | 9908.99 | 0 | 0 | 2024-07-02 07:02:50 | 0.6369 | 4176.7946 | 4176.7946 | 26211.22 | Close | 85.72183 |  | 0 | 33.2 | 0 | 0
2440 | 2 | 4 |  | CC Chg | 17:11:30 | 20:17:59 | 155.1339 | 4.0861 | 2.6776 | 2677.62 | 2.6776 | 2677.62 | 0 | 0 | 9.9143 | 9914.28 | 9.9143 | 9914.28 | 0 | 0 | 2024-07-02 07:03:20 | 0.6339 | 4186.7327 | 4186.7327 | 26337.94 | Close | 85.76327 |  | 0.0002 | 33.2 | 0 | 0
2441 | 2 | 4 |  | CC Chg | 17:12:00 | 20:18:29 | 155.878 | 4.0864 | 2.6789 | 2678.91 | 2.6789 | 2678.91 | 0 | 0 | 9.9196 | 9919.59 | 9.9196 | 9919.59 | 0 | 0 | 2024-07-02 07:03:50 | 0.637 | 4190.2682 | 4190.2682 | 26215.19 | Close | 85.80488 |  | 0 | 33.2 | 0 | 0
2442 | 2 | 4 |  | CC Chg | 17:12:30 | 20:18:59 | 155.878 | 4.0867 | 2.6802 | 2680.21 | 2.6802 | 2680.21 | 0 | 0 | 9.9249 | 9924.9 | 9.9249 | 9924.9 | 0 | 0 | 2024-07-02 07:04:20 | 0.637 | 4190.2682 | 4190.2682 | 26217.18 | Close | 85.84648 |  | 0 | 33.2 | 0 | 0
2443 | 2 | 4 |  | CC Chg | 17:13:00 | 20:19:29 | 155.1339 | 4.0867 | 2.6815 | 2681.51 | 2.6815 | 2681.51 | 0 | 0 | 9.9302 | 9930.19 | 9.9302 | 9930.19 | 0 | 0 | 2024-07-02 07:04:50 | 0.634 | 0 | 0 | 26342.93 | Close | 85.88794 |  | 0 | 33.2 | 0 | 0
2444 | 2 | 4 |  | CC Chg | 17:13:30 | 20:19:59 | 155.878 | 4.087 | 2.6828 | 2682.81 | 2.6828 | 2682.81 | 0 | 0 | 9.9355 | 9935.49 | 9.9355 | 9935.49 | 0 | 0 | 2024-07-02 07:05:20 | 0.6371 | 4176.7946 | 4176.7946 | 26219.17 | Close | 85.92954 |  | 0 | 33.2 | 0 | 0
2445 | 2 | 4 |  | CC Chg | 17:14:00 | 20:20:29 | 155.878 | 4.0873 | 2.6841 | 2684.11 | 2.6841 | 2684.11 | 0 | 0 | 9.9408 | 9940.8 | 9.9408 | 9940.8 | 0 | 0 | 2024-07-02 07:05:50 | 0.6371 | 4190.2682 | 4190.2682 | 26221.16 | Close | 85.97115 |  | 0 | 33.2 | 0 | 0
2446 | 2 | 4 |  | CC Chg | 17:14:30 | 20:20:59 | 155.878 | 4.0876 | 2.6854 | 2685.4 | 2.6854 | 2685.4 | 0 | 0 | 9.9461 | 9946.09 | 9.9461 | 9946.09 | 0 | 0 | 2024-07-02 07:06:20 | 0.6372 | 4174.1232 | 4174.1232 | 26223.15 | Close | 86.01259 |  | 0 | 33.2 | 0 | 0
2447 | 2 | 4 |  | CC Chg | 17:15:00 | 20:21:29 | 155.878 | 4.0879 | 2.6867 | 2686.7 | 2.6867 | 2686.7 | 0 | 0 | 9.9514 | 9951.4 | 9.9514 | 9951.4 | 0 | 0 | 2024-07-02 07:06:50 | 0.6372 | 4203.8289 | 4203.8289 | 26224.14 | Close | 86.0542 |  | 0.0002 | 33.2 | 0 | 0
2448 | 2 | 4 |  | CC Chg | 17:15:30 | 20:21:59 | 155.878 | 4.0879 | 2.688 | 2688 | 2.688 | 2688 | 0 | 0 | 9.9567 | 9956.71 | 9.9567 | 9956.71 | 0 | 0 | 2024-07-02 07:07:20 | 0.6372 | 0 | 0 | 26225.13 | Close | 86.09581 |  | 0 | 33.2 | 0 | 0
2449 | 2 | 4 |  | CC Chg | 17:16:00 | 20:22:29 | 155.878 | 4.0882 | 2.6893 | 2689.29 | 2.6893 | 2689.29 | 0 | 0 | 9.962 | 9962.01 | 9.962 | 9962.01 | 0 | 0 | 2024-07-02 07:07:50 | 0.6373 | 4164.2743 | 4164.2743 | 26226.14 | Close | 86.13729 |  | 0.0002 | 33.2 | 0 | 0
2450 | 2 | 4 |  | CC Chg | 17:16:30 | 20:22:59 | 155.1339 | 4.0885 | 2.6906 | 2690.59 | 2.6906 | 2690.59 | 0 | 0 | 9.9673 | 9967.29 | 9.9673 | 9967.29 | 0 | 0 | 2024-07-02 07:08:20 | 0.6343 | 4183.7628 | 4183.7628 | 26354.92 | Close | 86.1787 |  | 0 | 33.2 | 0 | 0
2451 | 2 | 4 |  | CC Chg | 17:17:00 | 20:23:29 | 155.878 | 4.0885 | 2.6919 | 2691.88 | 2.6919 | 2691.88 | 0 | 0 | 9.9726 | 9972.6 | 9.9726 | 9972.6 | 0 | 0 | 2024-07-02 07:08:50 | 0.6373 | 0 | 0 | 26229.11 | Close | 86.2203 |  | 0 | 33.2 | 0 | 0
2452 | 2 | 4 |  | CC Chg | 17:17:30 | 20:23:59 | 155.1339 | 4.0889 | 2.6932 | 2693.19 | 2.6932 | 2693.19 | 0 | 0 | 9.9779 | 9977.92 | 9.9779 | 9977.92 | 0 | 0 | 2024-07-02 07:09:20 | 0.6343 | 4183.3181 | 4183.3181 | 26356.92 | Close | 86.26197 |  | 0 | 33.2 | 0 | 0
2453 | 2 | 4 |  | CC Chg | 17:18:00 | 20:24:29 | 155.878 | 4.0892 | 2.6945 | 2694.48 | 2.6945 | 2694.48 | 0 | 0 | 9.9832 | 9983.24 | 9.9832 | 9983.24 | 0 | 0 | 2024-07-02 07:09:50 | 0.6374 | 4190.2682 | 4190.2682 | 26232.11 | Close | 86.30358 |  | 0.0002 | 33.2 | 0 | 0
2454 | 2 | 4 |  | CC Chg | 17:18:30 | 20:24:59 | 155.878 | 4.0895 | 2.6958 | 2695.78 | 2.6958 | 2695.78 | 0 | 0 | 9.9885 | 9988.55 | 9.9885 | 9988.55 | 0 | 0 | 2024-07-02 07:10:20 | 0.6375 | 4190.2682 | 4190.2682 | 26235.08 | Close | 86.34518 |  | 0 | 33.2 | 0 | 0
2455 | 2 | 4 |  | CC Chg | 17:19:00 | 20:25:29 | 155.1339 | 4.0895 | 2.6971 | 2697.08 | 2.6971 | 2697.08 | 0 | 0 | 9.9938 | 9993.84 | 9.9938 | 9993.84 | 0 | 0 | 2024-07-02 07:10:50 | 0.6344 | 0 | 0 | 26360.92 | Close | 86.38664 |  | 0 | 33.2 | 0 | 0
2456 | 2 | 4 |  | CC Chg | 17:19:30 | 20:25:59 | 155.878 | 4.0898 | 2.6984 | 2698.38 | 2.6984 | 2698.38 | 0 | 0 | 9.9992 | 9999.15 | 9.9992 | 9999.15 | 0 | 0 | 2024-07-02 07:11:20 | 0.6375 | 4190.2682 | 4190.2682 | 26237.07 | Close | 86.42825 |  | 0 | 33.2 | 0 | 0
2457 | 2 | 4 |  | CC Chg | 17:20:00 | 20:26:29 | 155.878 | 4.0904 | 2.6997 | 2699.68 | 2.6997 | 2699.68 | 0 | 0 | 10.0045 | 10004.46 | 10.0045 | 10004.46 | 0 | 0 | 2024-07-02 07:11:50 | 0.6376 | 2095.1341 | 2095.1341 | 26241.05 | Close | 86.46985 |  | 0 | 33.2 | 0 | 0
2458 | 2 | 4 |  | CC Chg | 17:20:30 | 20:26:59 | 155.878 | 4.0907 | 2.701 | 2700.97 | 2.701 | 2700.97 | 0 | 0 | 10.0098 | 10009.76 | 10.0098 | 10009.76 | 0 | 0 | 2024-07-02 07:12:20 | 0.6377 | 4175.0192 | 4175.0192 | 26242.05 | Close | 86.51131 |  | 0.0002 | 33.2 | 0 | 0
2459 | 2 | 4 |  | CC Chg | 17:21:00 | 20:27:29 | 155.1339 | 4.0907 | 2.7023 | 2702.26 | 2.7023 | 2702.26 | 0 | 0 | 10.015 | 10015.05 | 10.015 | 10015.05 | 0 | 0 | 2024-07-02 07:12:50 | 0.6346 | 0 | 0 | 26368.91 | Close | 86.55271 |  | 0 | 33.2 | 0 | 0
2460 | 2 | 4 |  | CC Chg | 17:21:30 | 20:27:59 | 155.1339 | 4.091 | 2.7036 | 2703.56 | 2.7036 | 2703.56 | 0 | 0 | 10.0203 | 10020.34 | 10.0203 | 10020.34 | 0 | 0 | 2024-07-02 07:13:20 | 0.6347 | 4170.2668 | 4170.2668 | 26369.92 | Close | 86.59412 |  | 0.0002 | 33.2 | 0 | 0
2461 | 2 | 4 |  | CC Chg | 17:22:00 | 20:28:29 | 155.878 | 4.0913 | 2.7049 | 2704.86 | 2.7049 | 2704.86 | 0 | 0 | 10.0257 | 10025.68 | 10.0257 | 10025.68 | 0 | 0 | 2024-07-02 07:13:50 | 0.6377 | 4217.7101 | 4217.7101 | 26247.01 | Close | 86.636 |  | 0 | 33.2 | 0 | 0
2462 | 2 | 4 |  | CC Chg | 17:22:30 | 20:28:59 | 155.878 | 4.0913 | 2.7062 | 2706.16 | 2.7062 | 2706.16 | 0 | 0 | 10.031 | 10031 | 10.031 | 10031 | 0 | 0 | 2024-07-02 07:14:20 | 0.6377 | 0 | 0 | 26247.01 | Close | 86.67761 |  | 0 | 33.2 | 0 | 0
2463 | 2 | 4 |  | CC Chg | 17:23:00 | 20:29:29 | 155.1339 | 4.0916 | 2.7075 | 2707.45 | 2.7075 | 2707.45 | 0 | 0 | 10.0363 | 10036.29 | 10.0363 | 10036.29 | 0 | 0 | 2024-07-02 07:14:50 | 0.6348 | 4170.2668 | 4170.2668 | 26374.91 | Close | 86.71901 |  | 0 | 33.2 | 0 | 0
2464 | 2 | 4 |  | CC Chg | 17:23:30 | 20:29:59 | 155.878 | 4.092 | 2.7088 | 2708.76 | 2.7088 | 2708.76 | 0 | 0 | 10.0416 | 10041.61 | 10.0416 | 10041.61 | 0 | 0 | 2024-07-02 07:15:20 | 0.6378 | 4195.9166 | 4195.9166 | 26250.99 | Close | 86.76068 |  | 0 | 33.2 | 0 | 0
2465 | 2 | 4 |  | CC Chg | 17:24:00 | 20:30:29 | 155.1339 | 4.092 | 2.71 | 2710.05 | 2.71 | 2710.05 | 0 | 0 | 10.0469 | 10046.9 | 10.0469 | 10046.9 | 0 | 0 | 2024-07-02 07:15:50 | 0.6348 | 0 | 0 | 26375.91 | Close | 86.80208 |  | 0.0002 | 33.2 | 0 | 0
2466 | 2 | 4 |  | CC Chg | 17:24:30 | 20:30:59 | 155.878 | 4.0923 | 2.7113 | 2711.35 | 2.7113 | 2711.35 | 0 | 0 | 10.0522 | 10052.22 | 10.0522 | 10052.22 | 0 | 0 | 2024-07-02 07:16:20 | 0.6379 | 4190.2682 | 4190.2682 | 26252.98 | Close | 86.84369 |  | 0 | 33.2 | 0 | 0
2467 | 2 | 4 |  | CC Chg | 17:25:00 | 20:31:29 | 155.878 | 4.0923 | 2.7126 | 2712.65 | 2.7126 | 2712.65 | 0 | 0 | 10.0575 | 10057.54 | 10.0575 | 10057.54 | 0 | 0 | 2024-07-02 07:16:50 | 0.6379 | 0 | 0 | 26252.98 | Close | 86.88535 |  | 0 | 33.2 | 0 | 0
2468 | 2 | 4 |  | CC Chg | 17:25:30 | 20:31:59 | 155.878 | 4.0926 | 2.7139 | 2713.95 | 2.7139 | 2713.95 | 0 | 0 | 10.0629 | 10062.86 | 10.0629 | 10062.86 | 0 | 0 | 2024-07-02 07:17:20 | 0.6379 | 4190.2682 | 4190.2682 | 26254.97 | Close | 86.92696 |  | 0 | 33.2 | 0 | 0
2469 | 2 | 4 |  | CC Chg | 17:26:00 | 20:32:29 | 155.878 | 4.0929 | 2.7152 | 2715.25 | 2.7152 | 2715.25 | 0 | 0 | 10.0682 | 10068.17 | 10.0682 | 10068.17 | 0 | 0 | 2024-07-02 07:17:50 | 0.638 | 4190.2682 | 4190.2682 | 26256.96 | Close | 86.96856 |  | 0 | 33.2 | 0 | 0
2470 | 2 | 4 |  | CC Chg | 17:26:30 | 20:32:59 | 155.878 | 4.0932 | 2.7165 | 2716.54 | 2.7165 | 2716.54 | 0 | 0 | 10.0735 | 10073.47 | 10.0735 | 10073.47 | 0 | 0 | 2024-07-02 07:18:20 | 0.638 | 4179.4995 | 4179.4995 | 26258.95 | Close | 87.01006 |  | 0 | 33.2 | 0 | 0
2471 | 2 | 4 |  | CC Chg | 17:27:00 | 20:33:29 | 155.878 | 4.0932 | 2.7178 | 2717.84 | 2.7178 | 2717.84 | 0 | 0 | 10.0788 | 10078.79 | 10.0788 | 10078.79 | 0 | 0 | 2024-07-02 07:18:50 | 0.638 | 0 | 0 | 26257.96 | Close | 87.05167 |  | 0.0002 | 33.2 | 0 | 0
2472 | 2 | 4 |  | CC Chg | 17:27:30 | 20:33:59 | 155.878 | 4.0935 | 2.7191 | 2719.14 | 2.7191 | 2719.14 | 0 | 0 | 10.0841 | 10084.11 | 10.0841 | 10084.11 | 0 | 0 | 2024-07-02 07:19:20 | 0.6381 | 4190.2682 | 4190.2682 | 26260.93 | Close | 87.09327 |  | 0 | 33.2 | 0 | 0
2473 | 2 | 4 |  | CC Chg | 17:28:00 | 20:34:29 | 155.1339 | 4.0935 | 2.7204 | 2720.43 | 2.7204 | 2720.43 | 0 | 0 | 10.0894 | 10089.4 | 10.0894 | 10089.4 | 0 | 0 | 2024-07-02 07:19:50 | 0.635 | 0 | 0 | 26385.9 | Close | 87.1347 |  | 0.0002 | 33.2 | 0 | 0
2474 | 2 | 4 |  | CC Chg | 17:28:30 | 20:34:59 | 155.878 | 4.0938 | 2.7217 | 2721.73 | 2.7217 | 2721.73 | 0 | 0 | 10.0947 | 10094.72 | 10.0947 | 10094.72 | 0 | 0 | 2024-07-02 07:20:20 | 0.6381 | 4190.2682 | 4190.2682 | 26262.92 | Close | 87.17631 |  | 0 | 33.2 | 0 | 0
2475 | 2 | 4 |  | CC Chg | 17:29:00 | 20:35:29 | 155.878 | 4.0938 | 2.723 | 2723.03 | 2.723 | 2723.03 | 0 | 0 | 10.1 | 10100.04 | 10.1 | 10100.04 | 0 | 0 | 2024-07-02 07:20:50 | 0.6381 | 0 | 0 | 26262.92 | Close | 87.21791 |  | 0 | 33.2 | 0 | 0
2476 | 2 | 4 |  | CC Chg | 17:29:30 | 20:35:59 | 155.878 | 4.0941 | 2.7243 | 2724.33 | 2.7243 | 2724.33 | 0 | 0 | 10.1053 | 10105.34 | 10.1053 | 10105.34 | 0 | 0 | 2024-07-02 07:21:20 | 0.6382 | 4175.9153 | 4175.9153 | 26265.9 | Close | 87.25938 |  | -0.0002 | 33.2 | 0 | 0
2477 | 2 | 4 |  | CC Chg | 17:30:00 | 20:36:29 | 155.878 | 4.0944 | 2.7256 | 2725.62 | 2.7256 | 2725.62 | 0 | 0 | 10.1107 | 10110.66 | 10.1107 | 10110.66 | 0 | 0 | 2024-07-02 07:21:50 | 0.6382 | 4190.2682 | 4190.2682 | 26267.89 | Close | 87.30098 |  | -0.0002 | 33.2 | 0 | 0
2478 | 2 | 4 |  | CC Chg | 17:30:30 | 20:36:59 | 155.1339 | 4.0944 | 2.7269 | 2726.92 | 2.7269 | 2726.92 | 0 | 0 | 10.116 | 10115.95 | 10.116 | 10115.95 | 0 | 0 | 2024-07-02 07:22:20 | 0.6352 | 0 | 0 | 26392.89 | Close | 87.34239 |  | 0 | 33.2 | 0 | 0
2479 | 2 | 4 |  | CC Chg | 17:31:00 | 20:37:29 | 155.878 | 4.0947 | 2.7282 | 2728.22 | 2.7282 | 2728.22 | 0 | 0 | 10.1213 | 10121.28 | 10.1213 | 10121.28 | 0 | 0 | 2024-07-02 07:22:50 | 0.6383 | 4196.8127 | 4196.8127 | 26268.89 | Close | 87.38406 |  | 0 | 33.2 | 0 | 0
2480 | 2 | 4 |  | CC Chg | 17:31:30 | 20:37:59 | 155.878 | 4.0947 | 2.7295 | 2729.52 | 2.7295 | 2729.52 | 0 | 0 | 10.1266 | 10126.6 | 10.1266 | 10126.6 | 0 | 0 | 2024-07-02 07:23:20 | 0.6383 | 0 | 0 | 26268.89 | Close | 87.42567 |  | 0 | 33.2 | 0 | 0
2481 | 2 | 4 |  | CC Chg | 17:32:00 | 20:38:29 | 155.878 | 4.0951 | 2.7308 | 2730.82 | 2.7308 | 2730.82 | 0 | 0 | 10.1319 | 10131.92 | 10.1319 | 10131.92 | 0 | 0 | 2024-07-02 07:23:50 | 0.6383 | 4190.2682 | 4190.2682 | 26270.88 | Close | 87.46727 |  | 0 | 33.2 | 0 | 0
2482 | 2 | 4 |  | CC Chg | 17:32:30 | 20:38:59 | 155.878 | 4.0954 | 2.7321 | 2732.11 | 2.7321 | 2732.11 | 0 | 0 | 10.1372 | 10137.22 | 10.1372 | 10137.22 | 0 | 0 | 2024-07-02 07:24:20 | 0.6384 | 4178.6035 | 4178.6035 | 26272.87 | Close | 87.50876 |  | 0 | 33.2 | 0 | 0
2483 | 2 | 4 |  | CC Chg | 17:33:00 | 20:39:29 | 155.878 | 4.0954 | 2.7334 | 2733.41 | 2.7334 | 2733.41 | 0 | 0 | 10.1425 | 10142.54 | 10.1425 | 10142.54 | 0 | 0 | 2024-07-02 07:24:50 | 0.6384 | 0 | 0 | 26272.87 | Close | 87.55037 |  | 0 | 33.2 | 0 | 0
2484 | 2 | 4 |  | CC Chg | 17:33:30 | 20:39:59 | 155.1339 | 4.0957 | 2.7347 | 2734.7 | 2.7347 | 2734.7 | 0 | 0 | 10.1478 | 10147.83 | 10.1478 | 10147.83 | 0 | 0 | 2024-07-02 07:25:20 | 0.6354 | 4170.2668 | 4170.2668 | 26400.88 | Close | 87.59178 |  | 0 | 33.2 | 0 | 0
2485 | 2 | 4 |  | CC Chg | 17:34:00 | 20:40:29 | 155.878 | 4.0957 | 2.736 | 2736 | 2.736 | 2736 | 0 | 0 | 10.1532 | 10153.16 | 10.1532 | 10153.16 | 0 | 0 | 2024-07-02 07:25:50 | 0.6384 | 0 | 0 | 26274.86 | Close | 87.63345 |  | 0 | 33.2 | 0 | 0
2486 | 2 | 4 |  | CC Chg | 17:34:30 | 20:40:59 | 155.1339 | 4.096 | 2.7373 | 2737.3 | 2.7373 | 2737.3 | 0 | 0 | 10.1585 | 10158.46 | 10.1585 | 10158.46 | 0 | 0 | 2024-07-02 07:26:20 | 0.6354 | 4170.2668 | 4170.2668 | 26402.88 | Close | 87.67486 |  | 0 | 33.2 | 0 | 0
2487 | 2 | 4 |  | CC Chg | 17:35:00 | 20:41:29 | 155.878 | 4.096 | 2.7386 | 2738.6 | 2.7386 | 2738.6 | 0 | 0 | 10.1638 | 10163.78 | 10.1638 | 10163.78 | 0 | 0 | 2024-07-02 07:26:50 | 0.6385 | 0 | 0 | 26275.86 | Close | 87.71646 |  | 0.0002 | 33.2 | 0 | 0
2488 | 2 | 4 |  | CC Chg | 17:35:30 | 20:41:59 | 155.878 | 4.0963 | 2.7399 | 2739.9 | 2.7399 | 2739.9 | 0 | 0 | 10.1691 | 10169.11 | 10.1691 | 10169.11 | 0 | 0 | 2024-07-02 07:27:20 | 0.6385 | 4195.0206 | 4195.0206 | 26278.83 | Close | 87.75812 |  | 0 | 33.2 | 0 | 0
2489 | 2 | 4 |  | CC Chg | 17:36:00 | 20:42:29 | 155.878 | 4.0966 | 2.7412 | 2741.2 | 2.7412 | 2741.2 | 0 | 0 | 10.1744 | 10174.43 | 10.1744 | 10174.43 | 0 | 0 | 2024-07-02 07:27:50 | 0.6386 | 4190.2682 | 4190.2682 | 26279.84 | Close | 87.79972 |  | 0.0002 | 33.2 | 0 | 0
2490 | 2 | 4 |  | CC Chg | 17:36:30 | 20:42:59 | 155.1339 | 4.0966 | 2.7425 | 2742.49 | 2.7425 | 2742.49 | 0 | 0 | 10.1797 | 10179.72 | 10.1797 | 10179.72 | 0 | 0 | 2024-07-02 07:28:20 | 0.6355 | 0 | 0 | 26406.88 | Close | 87.84113 |  | 0 | 33.2 | 0 | 0
2491 | 2 | 4 |  | CC Chg | 17:37:00 | 20:43:29 | 155.878 | 4.0966 | 2.7438 | 2743.79 | 2.7438 | 2743.79 | 0 | 0 | 10.1851 | 10185.05 | 10.1851 | 10185.05 | 0 | 0 | 2024-07-02 07:28:50 | 0.6386 | 0 | 0 | 26280.82 | Close | 87.88278 |  | 0 | 33.2 | 0 | 0
2492 | 2 | 4 |  | CC Chg | 17:37:30 | 20:43:59 | 155.878 | 4.0969 | 2.7451 | 2745.09 | 2.7451 | 2745.09 | 0 | 0 | 10.1904 | 10190.37 | 10.1904 | 10190.37 | 0 | 0 | 2024-07-02 07:29:20 | 0.6386 | 4176.7946 | 4176.7946 | 26282.82 | Close | 87.92439 |  | 0 | 33.2 | 0 | 0
2493 | 2 | 4 |  | CC Chg | 17:38:00 | 20:44:29 | 155.1339 | 4.0972 | 2.7464 | 2746.38 | 2.7464 | 2746.38 | 0 | 0 | 10.1957 | 10195.67 | 10.1957 | 10195.67 | 0 | 0 | 2024-07-02 07:29:50 | 0.6356 | 4183.7628 | 4183.7628 | 26409.88 | Close | 87.9658 |  | 0.0002 | 33.2 | 0 | 0
2494 | 2 | 4 |  | CC Chg | 17:38:30 | 20:44:59 | 155.878 | 4.0978 | 2.7477 | 2747.68 | 2.7477 | 2747.68 | 0 | 0 | 10.201 | 10201 | 10.201 | 10201 | 0 | 0 | 2024-07-02 07:30:20 | 0.6388 | 2096.1662 | 2096.1662 | 26288.78 | Close | 88.00742 |  | 0 | 33.2 | 0 | 0
2495 | 2 | 4 |  | CC Chg | 17:39:00 | 20:45:29 | 155.878 | 4.0978 | 2.749 | 2748.98 | 2.749 | 2748.98 | 0 | 0 | 10.2063 | 10206.32 | 10.2063 | 10206.32 | 0 | 0 | 2024-07-02 07:30:50 | 0.6388 | 0 | 0 | 26287.79 | Close | 88.04903 |  | 0.0002 | 33.2 | 0 | 0
2496 | 2 | 4 |  | CC Chg | 17:39:30 | 20:45:59 | 155.878 | 4.0978 | 2.7503 | 2750.28 | 2.7503 | 2750.28 | 0 | 0 | 10.2116 | 10211.64 | 10.2116 | 10211.64 | 0 | 0 | 2024-07-02 07:31:20 | 0.6388 | 0 | 0 | 26288.78 | Close | 88.09064 |  | 0 | 33.2 | 0 | 0
2497 | 2 | 4 |  | CC Chg | 17:40:00 | 20:46:29 | 155.878 | 4.0982 | 2.7516 | 2751.57 | 2.7516 | 2751.57 | 0 | 0 | 10.2169 | 10216.94 | 10.2169 | 10216.94 | 0 | 0 | 2024-07-02 07:31:50 | 0.6388 | 4175.0192 | 4175.0192 | 26290.77 | Close | 88.13209 |  | 0 | 33.2 | 0 | 0
2498 | 2 | 4 |  | CC Chg | 17:40:30 | 20:46:59 | 155.878 | 4.0982 | 2.7529 | 2752.87 | 2.7529 | 2752.87 | 0 | 0 | 10.2223 | 10222.27 | 10.2223 | 10222.27 | 0 | 0 | 2024-07-02 07:32:20 | 0.6388 | 0 | 0 | 26290.77 | Close | 88.1737 |  | 0 | 33.2 | 0 | 0
2499 | 2 | 4 |  | CC Chg | 17:41:00 | 20:47:29 | 155.878 | 4.0985 | 2.7542 | 2754.17 | 2.7542 | 2754.17 | 0 | 0 | 10.2276 | 10227.59 | 10.2276 | 10227.59 | 0 | 0 | 2024-07-02 07:32:50 | 0.6389 | 4190.2682 | 4190.2682 | 26292.75 | Close | 88.2153 |  | 0 | 33.2 | 0 | 0
2500 | 2 | 4 |  | CC Chg | 17:41:30 | 20:47:59 | 155.1339 | 4.0985 | 2.7555 | 2755.46 | 2.7555 | 2755.46 | 0 | 0 | 10.2329 | 10232.89 | 10.2329 | 10232.89 | 0 | 0 | 2024-07-02 07:33:20 | 0.6358 | 0 | 0 | 26418.87 | Close | 88.25671 |  | 0 | 33.2 | 0 | 0
2501 | 2 | 4 |  | CC Chg | 17:42:00 | 20:48:29 | 155.1339 | 4.0988 | 2.7568 | 2756.76 | 2.7568 | 2756.76 | 0 | 0 | 10.2382 | 10238.19 | 10.2382 | 10238.19 | 0 | 0 | 2024-07-02 07:33:50 | 0.6359 | 4156.8576 | 4156.8576 | 26420.87 | Close | 88.29812 |  | 0 | 33.2 | 0 | 0
2502 | 2 | 4 |  | CC Chg | 17:42:30 | 20:48:59 | 155.878 | 4.0991 | 2.7581 | 2758.05 | 2.7581 | 2758.05 | 0 | 0 | 10.2435 | 10243.51 | 10.2435 | 10243.51 | 0 | 0 | 2024-07-02 07:34:20 | 0.639 | 4203.8289 | 4203.8289 | 26297.72 | Close | 88.33973 |  | -0.0002 | 33.2 | 0 | 0
2503 | 2 | 4 |  | CC Chg | 17:43:00 | 20:49:29 | 155.1339 | 4.0991 | 2.7594 | 2759.35 | 2.7594 | 2759.35 | 0 | 0 | 10.2488 | 10248.84 | 10.2488 | 10248.84 | 0 | 0 | 2024-07-02 07:34:50 | 0.6359 | 0 | 0 | 26422.86 | Close | 88.38135 |  | 0 | 33.2 | 0 | 0
2504 | 2 | 4 |  | CC Chg | 17:43:30 | 20:49:59 | 155.878 | 4.0991 | 2.7607 | 2760.65 | 2.7607 | 2760.65 | 0 | 0 | 10.2542 | 10254.16 | 10.2542 | 10254.16 | 0 | 0 | 2024-07-02 07:35:20 | 0.639 | 0 | 0 | 26296.73 | Close | 88.42296 |  | 0 | 33.2 | 0 | 0
2505 | 2 | 4 |  | CC Chg | 17:44:00 | 20:50:29 | 155.1339 | 4.0994 | 2.7619 | 2761.95 | 2.7619 | 2761.95 | 0 | 0 | 10.2595 | 10259.46 | 10.2595 | 10259.46 | 0 | 0 | 2024-07-02 07:35:50 | 0.636 | 4156.8576 | 4156.8576 | 26423.88 | Close | 88.46437 |  | 0.0002 | 33.2 | 0 | 0
2506 | 2 | 4 |  | CC Chg | 17:44:30 | 20:50:59 | 155.878 | 4.0997 | 2.7632 | 2763.25 | 2.7632 | 2763.25 | 0 | 0 | 10.2648 | 10264.79 | 10.2648 | 10264.79 | 0 | 0 | 2024-07-02 07:36:20 | 0.6391 | 4203.2029 | 4203.2029 | 26300.71 | Close | 88.50597 |  | 0 | 33.2 | 0 | 0
2507 | 2 | 4 |  | CC Chg | 17:45:00 | 20:51:29 | 155.1339 | 4.0997 | 2.7645 | 2764.54 | 2.7645 | 2764.54 | 0 | 0 | 10.2701 | 10270.09 | 10.2701 | 10270.09 | 0 | 0 | 2024-07-02 07:36:50 | 0.636 | 0 | 0 | 26425.87 | Close | 88.54737 |  | 0.0002 | 33.2 | 0 | 0
2508 | 2 | 4 |  | CC Chg | 17:45:30 | 20:51:59 | 155.1339 | 4.0997 | 2.7658 | 2765.83 | 2.7658 | 2765.83 | 0 | 0 | 10.2754 | 10275.39 | 10.2754 | 10275.39 | 0 | 0 | 2024-07-02 07:37:20 | 0.636 | 0 | 0 | 26425.87 | Close | 88.58878 |  | 0.0002 | 33.2 | 0 | 0
2509 | 2 | 4 |  | CC Chg | 17:46:00 | 20:52:29 | 155.878 | 4.1 | 2.7671 | 2767.14 | 2.7671 | 2767.14 | 0 | 0 | 10.2807 | 10280.74 | 10.2807 | 10280.74 | 0 | 0 | 2024-07-02 07:37:50 | 0.6391 | 4211.4376 | 4211.4376 | 26303.68 | Close | 88.6306 |  | -0.0002 | 33.2 | 0 | 0
2510 | 2 | 4 |  | CC Chg | 17:46:30 | 20:52:59 | 155.878 | 4.1003 | 2.7684 | 2768.44 | 2.7684 | 2768.44 | 0 | 0 | 10.2861 | 10286.07 | 10.2861 | 10286.07 | 0 | 0 | 2024-07-02 07:38:20 | 0.6391 | 4190.2682 | 4190.2682 | 26303.7 | Close | 88.6722 |  | 0.0002 | 33.2 | 0 | 0
2511 | 2 | 4 |  | CC Chg | 17:47:00 | 20:53:29 | 155.878 | 4.1003 | 2.7697 | 2769.73 | 2.7697 | 2769.73 | 0 | 0 | 10.2914 | 10291.4 | 10.2914 | 10291.4 | 0 | 0 | 2024-07-02 07:38:50 | 0.6391 | 0 | 0 | 26304.69 | Close | 88.71381 |  | 0 | 33.2 | 0 | 0
2512 | 2 | 4 |  | CC Chg | 17:47:30 | 20:53:59 | 155.878 | 4.1006 | 2.771 | 2771.03 | 2.771 | 2771.03 | 0 | 0 | 10.2967 | 10296.7 | 10.2967 | 10296.7 | 0 | 0 | 2024-07-02 07:39:20 | 0.6392 | 4158.022 | 4158.022 | 26305.7 | Close | 88.75523 |  | 0.0002 | 33.2 | 0 | 0
2513 | 2 | 4 |  | CC Chg | 17:48:00 | 20:54:29 | 155.878 | 4.1006 | 2.7723 | 2772.33 | 2.7723 | 2772.33 | 0 | 0 | 10.302 | 10302.02 | 10.302 | 10302.02 | 0 | 0 | 2024-07-02 07:39:50 | 0.6392 | 0 | 0 | 26306.68 | Close | 88.79683 |  | 0 | 33.2 | 0 | 0
2514 | 2 | 4 |  | CC Chg | 17:48:30 | 20:54:59 | 155.878 | 4.1009 | 2.7736 | 2773.63 | 2.7736 | 2773.63 | 0 | 0 | 10.3074 | 10307.35 | 10.3074 | 10307.35 | 0 | 0 | 2024-07-02 07:40:20 | 0.6392 | 4190.2682 | 4190.2682 | 26308.67 | Close | 88.83844 |  | 0 | 33.2 | 0 | 0
2515 | 2 | 4 |  | CC Chg | 17:49:00 | 20:55:29 | 155.878 | 4.1009 | 2.7749 | 2774.92 | 2.7749 | 2774.92 | 0 | 0 | 10.3127 | 10312.65 | 10.3127 | 10312.65 | 0 | 0 | 2024-07-02 07:40:50 | 0.6392 | 0 | 0 | 26308.67 | Close | 88.87985 |  | 0 | 33.2 | 0 | 0
2516 | 2 | 4 |  | CC Chg | 17:49:30 | 20:55:59 | 155.1339 | 4.1013 | 2.7762 | 2776.21 | 2.7762 | 2776.21 | 0 | 0 | 10.318 | 10317.96 | 10.318 | 10317.96 | 0 | 0 | 2024-07-02 07:41:20 | 0.6362 | 4170.2668 | 4170.2668 | 26435.87 | Close | 88.92126 |  | 0.0002 | 33.2 | 0 | 0
2517 | 2 | 4 |  | CC Chg | 17:50:00 | 20:56:29 | 155.878 | 4.1013 | 2.7775 | 2777.51 | 2.7775 | 2777.51 | 0 | 0 | 10.3233 | 10323.28 | 10.3233 | 10323.28 | 0 | 0 | 2024-07-02 07:41:50 | 0.6393 | 0 | 0 | 26310.66 | Close | 88.96286 |  | 0 | 33.2 | 0 | 0
2518 | 2 | 4 |  | CC Chg | 17:50:30 | 20:56:59 | 155.1339 | 4.1013 | 2.7788 | 2778.81 | 2.7788 | 2778.81 | 0 | 0 | 10.3286 | 10328.61 | 10.3286 | 10328.61 | 0 | 0 | 2024-07-02 07:42:20 | 0.6362 | 0 | 0 | 26435.87 | Close | 89.00448 |  | 0.0002 | 33.2 | 0 | 0
2519 | 2 | 4 |  | CC Chg | 17:51:00 | 20:57:29 | 155.1339 | 4.1016 | 2.7801 | 2780.1 | 2.7801 | 2780.1 | 0 | 0 | 10.3339 | 10333.91 | 10.3339 | 10333.91 | 0 | 0 | 2024-07-02 07:42:50 | 0.6363 | 4170.2668 | 4170.2668 | 26438.86 | Close | 89.04589 |  | 0 | 33.2 | 0 | 0
2520 | 2 | 4 |  | CC Chg | 17:51:30 | 20:57:59 | 155.878 | 4.1019 | 2.7814 | 2781.4 | 2.7814 | 2781.4 | 0 | 0 | 10.3392 | 10339.24 | 10.3392 | 10339.24 | 0 | 0 | 2024-07-02 07:43:20 | 0.6394 | 4203.8289 | 4203.8289 | 26314.63 | Close | 89.0875 |  | 0 | 33.2 | 0 | 0
2521 | 2 | 4 |  | CC Chg | 17:52:00 | 20:58:29 | 155.878 | 4.1019 | 2.7827 | 2782.7 | 2.7827 | 2782.7 | 0 | 0 | 10.3446 | 10344.57 | 10.3446 | 10344.57 | 0 | 0 | 2024-07-02 07:43:50 | 0.6394 | 0 | 0 | 26314.63 | Close | 89.1291 |  | 0 | 33.2 | 0 | 0
2522 | 2 | 4 |  | CC Chg | 17:52:30 | 20:58:59 | 155.878 | 4.1022 | 2.784 | 2784 | 2.784 | 2784 | 0 | 0 | 10.3499 | 10349.9 | 10.3499 | 10349.9 | 0 | 0 | 2024-07-02 07:44:20 | 0.6394 | 4190.2682 | 4190.2682 | 26316.62 | Close | 89.17071 |  | 0 | 33.2 | 0 | 0
2523 | 2 | 4 |  | CC Chg | 17:53:00 | 20:59:29 | 155.878 | 4.1022 | 2.7853 | 2785.3 | 2.7853 | 2785.3 | 0 | 0 | 10.3552 | 10355.23 | 10.3552 | 10355.23 | 0 | 0 | 2024-07-02 07:44:50 | 0.6394 | 0 | 0 | 26316.62 | Close | 89.21232 |  | 0 | 33.2 | 0 | 0
2524 | 2 | 4 |  | CC Chg | 17:53:30 | 20:59:59 | 155.878 | 4.1022 | 2.7866 | 2786.59 | 2.7866 | 2786.59 | 0 | 0 | 10.3605 | 10360.53 | 10.3605 | 10360.53 | 0 | 0 | 2024-07-02 07:45:20 | 0.6394 | 0 | 0 | 26315.63 | Close | 89.25374 |  | 0.0002 | 33.2 | 0 | 0
2525 | 2 | 4 |  | CC Chg | 17:54:00 | 21:00:29 | 155.1339 | 4.1025 | 2.7879 | 2787.88 | 2.7879 | 2787.88 | 0 | 0 | 10.3658 | 10365.84 | 10.3658 | 10365.84 | 0 | 0 | 2024-07-02 07:45:50 | 0.6364 | 4170.2668 | 4170.2668 | 26443.85 | Close | 89.29514 |  | 0.0002 | 33.2 | 0 | 0
2526 | 2 | 4 |  | CC Chg | 17:54:30 | 21:00:59 | 155.878 | 4.1028 | 2.7892 | 2789.18 | 2.7892 | 2789.18 | 0 | 0 | 10.3712 | 10371.17 | 10.3712 | 10371.17 | 0 | 0 | 2024-07-02 07:46:20 | 0.6395 | 4176.7946 | 4176.7946 | 26319.62 | Close | 89.33675 |  | 0.0002 | 33.2 | 0 | 0
2527 | 2 | 4 |  | CC Chg | 17:55:00 | 21:01:29 | 155.878 | 4.1028 | 2.7905 | 2790.48 | 2.7905 | 2790.48 | 0 | 0 | 10.3765 | 10376.5 | 10.3765 | 10376.5 | 0 | 0 | 2024-07-02 07:46:50 | 0.6395 | 0 | 0 | 26320.6 | Close | 89.37837 |  | 0 | 33.2 | 0 | 0
2528 | 2 | 4 |  | CC Chg | 17:55:30 | 21:01:59 | 155.1339 | 4.1031 | 2.7918 | 2791.78 | 2.7918 | 2791.78 | 0 | 0 | 10.3818 | 10381.8 | 10.3818 | 10381.8 | 0 | 0 | 2024-07-02 07:47:20 | 0.6365 | 4170.2668 | 4170.2668 | 26448.85 | Close | 89.41977 |  | 0 | 33.2 | 0 | 0
2529 | 2 | 4 |  | CC Chg | 17:56:00 | 21:02:29 | 155.878 | 4.1031 | 2.7931 | 2793.07 | 2.7931 | 2793.07 | 0 | 0 | 10.3871 | 10387.13 | 10.3871 | 10387.13 | 0 | 0 | 2024-07-02 07:47:50 | 0.6396 | 0 | 0 | 26322.59 | Close | 89.46138 |  | 0 | 33.2 | 0 | 0
2530 | 2 | 4 |  | CC Chg | 17:56:30 | 21:02:59 | 155.878 | 4.1034 | 2.7944 | 2794.37 | 2.7944 | 2794.37 | 0 | 0 | 10.3925 | 10392.46 | 10.3925 | 10392.46 | 0 | 0 | 2024-07-02 07:48:20 | 0.6396 | 4191.4363 | 4191.4363 | 26324.58 | Close | 89.503 |  | 0 | 33.2 | 0 | 0
2531 | 2 | 4 |  | CC Chg | 17:57:00 | 21:03:29 | 155.878 | 4.1034 | 2.7957 | 2795.67 | 2.7957 | 2795.67 | 0 | 0 | 10.3978 | 10397.79 | 10.3978 | 10397.79 | 0 | 0 | 2024-07-02 07:48:50 | 0.6396 | 0 | 0 | 26323.59 | Close | 89.5446 |  | 0.0002 | 33.2 | 0 | 0
2532 | 2 | 4 |  | CC Chg | 17:57:30 | 21:03:59 | 155.1339 | 4.1037 | 2.797 | 2796.97 | 2.797 | 2796.97 | 0 | 0 | 10.4031 | 10403.1 | 10.4031 | 10403.1 | 0 | 0 | 2024-07-02 07:49:20 | 0.6366 | 4183.7628 | 4183.7628 | 26451.85 | Close | 89.58601 |  | 0.0002 | 33.2 | 0 | 0
2533 | 2 | 4 |  | CC Chg | 17:58:00 | 21:04:29 | 155.878 | 4.1037 | 2.7983 | 2798.26 | 2.7983 | 2798.26 | 0 | 0 | 10.4084 | 10408.43 | 10.4084 | 10408.43 | 0 | 0 | 2024-07-02 07:49:50 | 0.6397 | 0 | 0 | 26326.56 | Close | 89.62763 |  | 0 | 33.2 | 0 | 0
2534 | 2 | 4 |  | CC Chg | 17:58:30 | 21:04:59 | 155.1339 | 4.104 | 2.7996 | 2799.56 | 2.7996 | 2799.56 | 0 | 0 | 10.4137 | 10413.73 | 10.4137 | 10413.73 | 0 | 0 | 2024-07-02 07:50:20 | 0.6367 | 4156.8576 | 4156.8576 | 26453.85 | Close | 89.66904 |  | 0.0002 | 33.2 | 0 | 0
2535 | 2 | 4 |  | CC Chg | 17:59:00 | 21:05:29 | 155.878 | 4.104 | 2.8009 | 2800.86 | 2.8009 | 2800.86 | 0 | 0 | 10.4191 | 10419.06 | 10.4191 | 10419.06 | 0 | 0 | 2024-07-02 07:50:50 | 0.6397 | 0 | 0 | 26327.57 | Close | 89.71064 |  | 0.0002 | 33.2 | 0 | 0
2536 | 2 | 4 |  | CC Chg | 17:59:30 | 21:05:59 | 155.878 | 4.104 | 2.8022 | 2802.16 | 2.8022 | 2802.16 | 0 | 0 | 10.4244 | 10424.4 | 10.4244 | 10424.4 | 0 | 0 | 2024-07-02 07:51:20 | 0.6397 | 0 | 0 | 26328.56 | Close | 89.75225 |  | 0 | 33.2 | 0 | 0
2537 | 2 | 4 |  | CC Chg | 18:00:00 | 21:06:29 | 155.1339 | 4.1044 | 2.8034 | 2803.45 | 2.8034 | 2803.45 | 0 | 0 | 10.4297 | 10429.7 | 10.4297 | 10429.7 | 0 | 0 | 2024-07-02 07:51:50 | 0.6367 | 4183.7628 | 4183.7628 | 26456.84 | Close | 89.79366 |  | 0 | 33.2 | 0 | 0
2538 | 2 | 4 |  | CC Chg | 18:00:30 | 21:06:59 | 155.1339 | 4.1047 | 2.8047 | 2804.74 | 2.8047 | 2804.74 | 0 | 0 | 10.435 | 10435.01 | 10.435 | 10435.01 | 0 | 0 | 2024-07-02 07:52:20 | 0.6368 | 4156.8576 | 4156.8576 | 26458.84 | Close | 89.83507 |  | 0 | 33.2 | 0 | 0
2539 | 2 | 4 |  | CC Chg | 18:01:00 | 21:07:29 | 155.878 | 4.1047 | 2.806 | 2806.05 | 2.806 | 2806.05 | 0 | 0 | 10.4404 | 10440.37 | 10.4404 | 10440.37 | 0 | 0 | 2024-07-02 07:52:50 | 0.6398 | 0 | 0 | 26332.54 | Close | 89.87689 |  | 0 | 33.2 | 0 | 0
2540 | 2 | 4 |  | CC Chg | 18:01:30 | 21:07:59 | 155.878 | 4.105 | 2.8073 | 2807.35 | 2.8073 | 2807.35 | 0 | 0 | 10.4457 | 10445.7 | 10.4457 | 10445.7 | 0 | 0 | 2024-07-02 07:53:20 | 0.6399 | 4190.2682 | 4190.2682 | 26334.52 | Close | 89.9185 |  | 0 | 33.2 | 0 | 0
2541 | 2 | 4 |  | CC Chg | 18:02:00 | 21:08:29 | 155.1339 | 4.105 | 2.8086 | 2808.64 | 2.8086 | 2808.64 | 0 | 0 | 10.451 | 10451.01 | 10.451 | 10451.01 | 0 | 0 | 2024-07-02 07:53:50 | 0.6368 | 0 | 0 | 26460.84 | Close | 89.9599 |  | 0 | 33.2 | 0 | 0
2542 | 2 | 4 |  | CC Chg | 18:02:30 | 21:08:59 | 155.1339 | 4.105 | 2.8099 | 2809.94 | 2.8099 | 2809.94 | 0 | 0 | 10.4563 | 10456.34 | 10.4563 | 10456.34 | 0 | 0 | 2024-07-02 07:54:20 | 0.6368 | 0 | 0 | 26460.84 | Close | 90.00149 |  | 0 | 33.2 | 0 | 0
2543 | 2 | 4 |  | CC Chg | 18:03:00 | 21:09:29 | 155.878 | 4.1056 | 2.8112 | 2811.24 | 2.8112 | 2811.24 | 0 | 0 | 10.4617 | 10461.67 | 10.4617 | 10461.67 | 0 | 0 | 2024-07-02 07:54:50 | 0.64 | 2095.1341 | 2095.1341 | 26338.5 | Close | 90.04309 |  | 0 | 33.2 | 0 | 0
2544 | 2 | 4 |  | CC Chg | 18:03:30 | 21:09:59 | 155.878 | 4.1059 | 2.8125 | 2812.53 | 2.8125 | 2812.53 | 0 | 0 | 10.467 | 10467 | 10.467 | 10467 | 0 | 0 | 2024-07-02 07:55:20 | 0.64 | 4190.2682 | 4190.2682 | 26339.5 | Close | 90.0847 |  | 0.0002 | 33.2 | 0 | 0
2545 | 2 | 4 |  | CC Chg | 18:04:00 | 21:10:29 | 155.878 | 4.1059 | 2.8138 | 2813.83 | 2.8138 | 2813.83 | 0 | 0 | 10.4723 | 10472.31 | 10.4723 | 10472.31 | 0 | 0 | 2024-07-02 07:55:50 | 0.64 | 0 | 0 | 26339.5 | Close | 90.12612 |  | 0.0002 | 33.2 | 0 | 0
2546 | 2 | 4 |  | CC Chg | 18:04:30 | 21:10:59 | 155.878 | 4.1059 | 2.8151 | 2815.13 | 2.8151 | 2815.13 | 0 | 0 | 10.4776 | 10477.65 | 10.4776 | 10477.65 | 0 | 0 | 2024-07-02 07:56:20 | 0.64 | 0 | 0 | 26339.5 | Close | 90.16772 |  | 0.0002 | 33.2 | 0 | 0
2547 | 2 | 4 |  | CC Chg | 18:05:00 | 21:11:29 | 155.1339 | 4.1062 | 2.8164 | 2816.42 | 2.8164 | 2816.42 | 0 | 0 | 10.483 | 10482.95 | 10.483 | 10482.95 | 0 | 0 | 2024-07-02 07:56:50 | 0.637 | 4170.2668 | 4170.2668 | 26468.83 | Close | 90.20913 |  | 0 | 33.2 | 0 | 0
2548 | 2 | 4 |  | CC Chg | 18:05:30 | 21:11:59 | 155.878 | 4.1062 | 2.8177 | 2817.72 | 2.8177 | 2817.72 | 0 | 0 | 10.4883 | 10488.29 | 10.4883 | 10488.29 | 0 | 0 | 2024-07-02 07:57:20 | 0.6401 | 0 | 0 | 26342.48 | Close | 90.25077 |  | 0 | 33.2 | 0 | 0
2549 | 2 | 4 |  | CC Chg | 18:06:00 | 21:12:29 | 155.878 | 4.1065 | 2.819 | 2819.02 | 2.819 | 2819.02 | 0 | 0 | 10.4936 | 10493.63 | 10.4936 | 10493.63 | 0 | 0 | 2024-07-02 07:57:50 | 0.6401 | 4190.2682 | 4190.2682 | 26344.47 | Close | 90.29237 |  | 0 | 33.2 | 0 | 0
2550 | 2 | 4 |  | CC Chg | 18:06:30 | 21:12:59 | 155.878 | 4.1065 | 2.8203 | 2820.32 | 2.8203 | 2820.32 | 0 | 0 | 10.499 | 10498.96 | 10.499 | 10498.96 | 0 | 0 | 2024-07-02 07:58:20 | 0.6401 | 0 | 0 | 26344.47 | Close | 90.33398 |  | 0 | 33.2 | 0 | 0
2551 | 2 | 4 |  | CC Chg | 18:07:00 | 21:13:29 | 155.878 | 4.1068 | 2.8216 | 2821.61 | 2.8216 | 2821.61 | 0 | 0 | 10.5043 | 10504.27 | 10.5043 | 10504.27 | 0 | 0 | 2024-07-02 07:58:50 | 0.6402 | 4172.3311 | 4172.3311 | 26346.46 | Close | 90.37541 |  | 0 | 33.2 | 0 | 0
2552 | 2 | 4 |  | CC Chg | 18:07:30 | 21:13:59 | 155.878 | 4.1068 | 2.8229 | 2822.91 | 2.8229 | 2822.91 | 0 | 0 | 10.5096 | 10509.61 | 10.5096 | 10509.61 | 0 | 0 | 2024-07-02 07:59:20 | 0.6402 | 0 | 0 | 26345.47 | Close | 90.41701 |  | 0.0002 | 33.2 | 0 | 0
2553 | 2 | 4 |  | CC Chg | 18:08:00 | 21:14:29 | 155.878 | 4.1071 | 2.8242 | 2824.21 | 2.8242 | 2824.21 | 0 | 0 | 10.5149 | 10514.94 | 10.5149 | 10514.94 | 0 | 0 | 2024-07-02 07:59:50 | 0.6402 | 4190.2682 | 4190.2682 | 26348.45 | Close | 90.45862 |  | 0 | 33.2 | 0 | 0
2554 | 2 | 4 |  | CC Chg | 18:08:30 | 21:14:59 | 155.878 | 4.1075 | 2.8255 | 2825.5 | 2.8255 | 2825.5 | 0 | 0 | 10.5203 | 10520.25 | 10.5203 | 10520.25 | 0 | 0 | 2024-07-02 08:00:20 | 0.6403 | 4170.539 | 4170.539 | 26349.45 | Close | 90.50003 |  | 0.0002 | 33.2 | 0 | 0
2555 | 2 | 4 |  | CC Chg | 18:09:00 | 21:15:29 | 155.878 | 4.1075 | 2.8268 | 2826.8 | 2.8268 | 2826.8 | 0 | 0 | 10.5256 | 10525.59 | 10.5256 | 10525.59 | 0 | 0 | 2024-07-02 08:00:50 | 0.6403 | 0 | 0 | 26350.43 | Close | 90.54164 |  | 0 | 33.2 | 0 | 0
2556 | 2 | 4 |  | CC Chg | 18:09:30 | 21:15:59 | 155.1339 | 4.1075 | 2.8281 | 2828.09 | 2.8281 | 2828.09 | 0 | 0 | 10.5309 | 10530.9 | 10.5309 | 10530.9 | 0 | 0 | 2024-07-02 08:01:20 | 0.6372 | 0 | 0 | 26475.83 | Close | 90.58304 |  | 0.0002 | 33.2 | 0 | 0
2557 | 2 | 4 |  | CC Chg | 18:10:00 | 21:16:29 | 155.878 | 4.1078 | 2.8294 | 2829.39 | 2.8294 | 2829.39 | 0 | 0 | 10.5362 | 10536.23 | 10.5362 | 10536.23 | 0 | 0 | 2024-07-02 08:01:50 | 0.6403 | 4189.6442 | 4189.6442 | 26352.42 | Close | 90.62464 |  | 0 | 33.2 | 0 | 0
2558 | 2 | 4 |  | CC Chg | 18:10:30 | 21:16:59 | 155.1339 | 4.1078 | 2.8307 | 2830.69 | 2.8307 | 2830.69 | 0 | 0 | 10.5415 | 10541.54 | 10.5415 | 10541.54 | 0 | 0 | 2024-07-02 08:02:20 | 0.6373 | 0 | 0 | 26478.82 | Close | 90.66605 |  | 0 | 33.2 | 0 | 0
2559 | 2 | 4 |  | CC Chg | 18:11:00 | 21:17:29 | 155.878 | 4.1081 | 2.832 | 2831.98 | 2.832 | 2831.98 | 0 | 0 | 10.5469 | 10546.88 | 10.5469 | 10546.88 | 0 | 0 | 2024-07-02 08:02:50 | 0.6404 | 4190.2682 | 4190.2682 | 26354.41 | Close | 90.70766 |  | 0 | 33.2 | 0 | 0
2560 | 2 | 4 |  | CC Chg | 18:11:30 | 21:17:59 | 155.878 | 4.1081 | 2.8333 | 2833.28 | 2.8333 | 2833.28 | 0 | 0 | 10.5522 | 10552.21 | 10.5522 | 10552.21 | 0 | 0 | 2024-07-02 08:03:20 | 0.6404 | 0 | 0 | 26354.41 | Close | 90.74926 |  | 0 | 33.2 | 0 | 0
2561 | 2 | 4 |  | CC Chg | 18:12:00 | 21:18:29 | 155.878 | 4.1084 | 2.8346 | 2834.58 | 2.8346 | 2834.58 | 0 | 0 | 10.5576 | 10557.55 | 10.5576 | 10557.55 | 0 | 0 | 2024-07-02 08:03:50 | 0.6404 | 4190.2682 | 4190.2682 | 26355.41 | Close | 90.79086 |  | 0.0002 | 33.2 | 0 | 0
2562 | 2 | 4 |  | CC Chg | 18:12:30 | 21:18:59 | 155.878 | 4.1087 | 2.8359 | 2835.88 | 2.8359 | 2835.88 | 0 | 0 | 10.5629 | 10562.89 | 10.5629 | 10562.89 | 0 | 0 | 2024-07-02 08:04:20 | 0.6405 | 4190.2682 | 4190.2682 | 26357.4 | Close | 90.83247 |  | 0.0002 | 33.2 | 0 | 0
2563 | 2 | 4 |  | CC Chg | 18:13:00 | 21:19:29 | 155.1339 | 4.1087 | 2.8372 | 2837.18 | 2.8372 | 2837.18 | 0 | 0 | 10.5682 | 10568.21 | 10.5682 | 10568.21 | 0 | 0 | 2024-07-02 08:04:50 | 0.6374 | 0 | 0 | 26483.83 | Close | 90.87392 |  | 0.0002 | 33.2 | 0 | 0
2564 | 2 | 4 |  | CC Chg | 18:13:30 | 21:19:59 | 155.878 | 4.1087 | 2.8385 | 2838.47 | 2.8385 | 2838.47 | 0 | 0 | 10.5735 | 10573.54 | 10.5735 | 10573.54 | 0 | 0 | 2024-07-02 08:05:20 | 0.6405 | 0 | 0 | 26358.39 | Close | 90.91553 |  | 0 | 33.2 | 0 | 0
2565 | 2 | 4 |  | CC Chg | 18:14:00 | 21:20:29 | 155.878 | 4.109 | 2.8398 | 2839.77 | 2.8398 | 2839.77 | 0 | 0 | 10.5789 | 10578.88 | 10.5789 | 10578.88 | 0 | 0 | 2024-07-02 08:05:50 | 0.6405 | 4190.2682 | 4190.2682 | 26360.38 | Close | 90.95714 |  | 0 | 33.2 | 0 | 0
2566 | 2 | 4 |  | CC Chg | 18:14:30 | 21:20:59 | 155.878 | 4.1093 | 2.8411 | 2841.07 | 2.8411 | 2841.07 | 0 | 0 | 10.5842 | 10584.2 | 10.5842 | 10584.2 | 0 | 0 | 2024-07-02 08:06:20 | 0.6406 | 4175.9153 | 4175.9153 | 26361.38 | Close | 90.9986 |  | 0.0002 | 33.2 | 0 | 0
2567 | 2 | 4 |  | CC Chg | 18:15:00 | 21:21:29 | 155.878 | 4.1093 | 2.8424 | 2842.37 | 2.8424 | 2842.37 | 0 | 0 | 10.5895 | 10589.54 | 10.5895 | 10589.54 | 0 | 0 | 2024-07-02 08:06:50 | 0.6406 | 0 | 0 | 26361.38 | Close | 91.0402 |  | 0.0002 | 33.2 | 0 | 0
2568 | 2 | 4 |  | CC Chg | 18:15:30 | 21:21:59 | 155.878 | 4.1093 | 2.8437 | 2843.67 | 2.8437 | 2843.67 | 0 | 0 | 10.5949 | 10594.87 | 10.5949 | 10594.87 | 0 | 0 | 2024-07-02 08:07:20 | 0.6406 | 0 | 0 | 26361.38 | Close | 91.08181 |  | 0.0002 | 33.2 | 0 | 0
2569 | 2 | 4 |  | CC Chg | 18:16:00 | 21:22:29 | 155.878 | 4.1096 | 2.845 | 2844.96 | 2.845 | 2844.96 | 0 | 0 | 10.6002 | 10600.19 | 10.6002 | 10600.19 | 0 | 0 | 2024-07-02 08:07:50 | 0.6406 | 4174.1232 | 4174.1232 | 26363.37 | Close | 91.12326 |  | 0.0002 | 33.2 | 0 | 0
2570 | 2 | 4 |  | CC Chg | 18:16:30 | 21:22:59 | 155.878 | 4.1099 | 2.8463 | 2846.26 | 2.8463 | 2846.26 | 0 | 0 | 10.6055 | 10605.53 | 10.6055 | 10605.53 | 0 | 0 | 2024-07-02 08:08:20 | 0.6406 | 4190.2682 | 4190.2682 | 26366.34 | Close | 91.16486 |  | 0 | 33.2 | 0 | 0
2571 | 2 | 4 |  | CC Chg | 18:17:00 | 21:23:29 | 155.878 | 4.1099 | 2.8476 | 2847.56 | 2.8476 | 2847.56 | 0 | 0 | 10.6109 | 10610.87 | 10.6109 | 10610.87 | 0 | 0 | 2024-07-02 08:08:50 | 0.6406 | 0 | 0 | 26367.33 | Close | 91.20647 |  | -0.0002 | 33.2 | 0 | 0
2572 | 2 | 4 |  | CC Chg | 18:17:30 | 21:23:59 | 155.878 | 4.1102 | 2.8489 | 2848.85 | 2.8489 | 2848.85 | 0 | 0 | 10.6162 | 10616.19 | 10.6162 | 10616.19 | 0 | 0 | 2024-07-02 08:09:20 | 0.6407 | 4173.2271 | 4173.2271 | 26368.33 | Close | 91.24791 |  | 0 | 33.2 | 0 | 0
2573 | 2 | 4 |  | CC Chg | 18:18:00 | 21:24:29 | 155.878 | 4.1102 | 2.8502 | 2850.15 | 2.8502 | 2850.15 | 0 | 0 | 10.6215 | 10621.53 | 10.6215 | 10621.53 | 0 | 0 | 2024-07-02 08:09:50 | 0.6407 | 0 | 0 | 26368.33 | Close | 91.28951 |  | 0 | 33.2 | 0 | 0
2574 | 2 | 4 |  | CC Chg | 18:18:30 | 21:24:59 | 155.1339 | 4.1106 | 2.8514 | 2851.44 | 2.8514 | 2851.44 | 0 | 0 | 10.6268 | 10626.84 | 10.6268 | 10626.84 | 0 | 0 | 2024-07-02 08:10:20 | 0.6377 | 4170.2668 | 4170.2668 | 26495.82 | Close | 91.33092 |  | 0.0002 | 33.2 | 0 | 0
2575 | 2 | 4 |  | CC Chg | 18:19:00 | 21:25:29 | 155.878 | 4.1106 | 2.8527 | 2852.74 | 2.8527 | 2852.74 | 0 | 0 | 10.6322 | 10632.19 | 10.6322 | 10632.19 | 0 | 0 | 2024-07-02 08:10:50 | 0.6407 | 0 | 0 | 26370.32 | Close | 91.37255 |  | 0 | 33.2 | 0 | 0
2576 | 2 | 4 |  | CC Chg | 18:19:30 | 21:25:59 | 155.878 | 4.1109 | 2.854 | 2854.04 | 2.854 | 2854.04 | 0 | 0 | 10.6375 | 10637.53 | 10.6375 | 10637.53 | 0 | 0 | 2024-07-02 08:11:20 | 0.6408 | 4190.2682 | 4190.2682 | 26372.31 | Close | 91.41416 |  | 0 | 33.2 | 0 | 0
2577 | 2 | 4 |  | CC Chg | 18:20:00 | 21:26:29 | 155.878 | 4.1109 | 2.8553 | 2855.34 | 2.8553 | 2855.34 | 0 | 0 | 10.6429 | 10642.87 | 10.6429 | 10642.87 | 0 | 0 | 2024-07-02 08:11:50 | 0.6408 | 0 | 0 | 26372.31 | Close | 91.45577 |  | 0 | 33.2 | 0 | 0
2578 | 2 | 4 |  | CC Chg | 18:20:30 | 21:26:59 | 155.878 | 4.1112 | 2.8566 | 2856.63 | 2.8566 | 2856.63 | 0 | 0 | 10.6482 | 10648.18 | 10.6482 | 10648.18 | 0 | 0 | 2024-07-02 08:12:20 | 0.6408 | 4172.3311 | 4172.3311 | 26374.3 | Close | 91.49719 |  | 0 | 33.2 | 0 | 0
2579 | 2 | 4 |  | CC Chg | 18:21:00 | 21:27:29 | 155.878 | 4.1115 | 2.8579 | 2857.93 | 2.8579 | 2857.93 | 0 | 0 | 10.6535 | 10653.52 | 10.6535 | 10653.52 | 0 | 0 | 2024-07-02 08:12:50 | 0.6409 | 4190.2682 | 4190.2682 | 26375.3 | Close | 91.5388 |  | 0.0002 | 33.2 | 0 | 0
2580 | 2 | 4 |  | CC Chg | 18:21:30 | 21:27:59 | 155.878 | 4.1115 | 2.8592 | 2859.23 | 2.8592 | 2859.23 | 0 | 0 | 10.6589 | 10658.86 | 10.6589 | 10658.86 | 0 | 0 | 2024-07-02 08:13:20 | 0.6409 | 0 | 0 | 26375.3 | Close | 91.58041 |  | 0.0002 | 33.2 | 0 | 0
2581 | 2 | 4 |  | CC Chg | 18:22:00 | 21:28:29 | 155.878 | 4.1115 | 2.8605 | 2860.53 | 2.8605 | 2860.53 | 0 | 0 | 10.6642 | 10664.18 | 10.6642 | 10664.18 | 0 | 0 | 2024-07-02 08:13:50 | 0.6409 | 0 | 0 | 26375.3 | Close | 91.62183 |  | 0.0002 | 33.2 | 0 | 0
2582 | 2 | 4 |  | CC Chg | 18:22:30 | 21:28:59 | 155.878 | 4.1118 | 2.8618 | 2861.82 | 2.8618 | 2861.82 | 0 | 0 | 10.6695 | 10669.52 | 10.6695 | 10669.52 | 0 | 0 | 2024-07-02 08:14:20 | 0.6409 | 4190.2682 | 4190.2682 | 26378.28 | Close | 91.66344 |  | 0 | 33.2 | 0 | 0
2583 | 2 | 4 |  | CC Chg | 18:23:00 | 21:29:29 | 155.878 | 4.1121 | 2.8631 | 2863.12 | 2.8631 | 2863.12 | 0 | 0 | 10.6749 | 10674.86 | 10.6749 | 10674.86 | 0 | 0 | 2024-07-02 08:14:50 | 0.641 | 4190.2682 | 4190.2682 | 26380.27 | Close | 91.70505 |  | 0 | 33.2 | 0 | 0
2584 | 2 | 4 |  | CC Chg | 18:23:30 | 21:29:59 | 155.1339 | 4.1121 | 2.8644 | 2864.42 | 2.8644 | 2864.42 | 0 | 0 | 10.6802 | 10680.18 | 10.6802 | 10680.18 | 0 | 0 | 2024-07-02 08:15:20 | 0.6379 | 0 | 0 | 26505.81 | Close | 91.74647 |  | 0.0002 | 33.2 | 0 | 0
2585 | 2 | 4 |  | CC Chg | 18:24:00 | 21:30:29 | 155.878 | 4.1124 | 2.8657 | 2865.72 | 2.8657 | 2865.72 | 0 | 0 | 10.6855 | 10685.52 | 10.6855 | 10685.52 | 0 | 0 | 2024-07-02 08:15:50 | 0.641 | 4190.2682 | 4190.2682 | 26381.27 | Close | 91.78808 |  | 0.0002 | 33.2 | 0 | 0
2586 | 2 | 4 |  | CC Chg | 18:24:30 | 21:30:59 | 155.1339 | 4.1124 | 2.867 | 2867.01 | 2.867 | 2867.01 | 0 | 0 | 10.6908 | 10690.84 | 10.6908 | 10690.84 | 0 | 0 | 2024-07-02 08:16:20 | 0.638 | 0 | 0 | 26507.81 | Close | 91.82949 |  | 0.0002 | 33.2 | 0 | 0
2587 | 2 | 4 |  | CC Chg | 18:25:00 | 21:31:29 | 155.878 | 4.1127 | 2.8683 | 2868.31 | 2.8683 | 2868.31 | 0 | 0 | 10.6962 | 10696.19 | 10.6962 | 10696.19 | 0 | 0 | 2024-07-02 08:16:50 | 0.6411 | 4193.2284 | 4193.2284 | 26384.24 | Close | 91.87112 |  | 0 | 33.2 | 0 | 0
2588 | 2 | 4 |  | CC Chg | 18:25:30 | 21:31:59 | 155.878 | 4.1127 | 2.8696 | 2869.61 | 2.8696 | 2869.61 | 0 | 0 | 10.7015 | 10701.53 | 10.7015 | 10701.53 | 0 | 0 | 2024-07-02 08:17:20 | 0.6411 | 0 | 0 | 26383.26 | Close | 91.91273 |  | 0.0002 | 33.2 | 0 | 0
2589 | 2 | 4 |  | CC Chg | 18:26:00 | 21:32:29 | 155.878 | 4.1133 | 2.8709 | 2870.91 | 2.8709 | 2870.91 | 0 | 0 | 10.7069 | 10706.87 | 10.7069 | 10706.87 | 0 | 0 | 2024-07-02 08:17:50 | 0.6412 | 2095.1341 | 2095.1341 | 26388.22 | Close | 91.95434 |  | 0 | 33.2 | 0 | 0
2590 | 2 | 4 |  | CC Chg | 18:26:30 | 21:32:59 | 155.878 | 4.1137 | 2.8722 | 2872.2 | 2.8722 | 2872.2 | 0 | 0 | 10.7122 | 10712.2 | 10.7122 | 10712.2 | 0 | 0 | 2024-07-02 08:18:20 | 0.6412 | 4176.8114 | 4176.8114 | 26390.21 | Close | 91.99581 |  | 0 | 33.2 | 0 | 0
2591 | 2 | 4 |  | CC Chg | 18:27:00 | 21:33:29 | 155.878 | 4.1137 | 2.8735 | 2873.5 | 2.8735 | 2873.5 | 0 | 0 | 10.7175 | 10717.54 | 10.7175 | 10717.54 | 0 | 0 | 2024-07-02 08:18:50 | 0.6412 | 0 | 0 | 26390.21 | Close | 92.03741 |  | 0 | 33.2 | 0 | 0
2592 | 2 | 4 |  | CC Chg | 18:27:30 | 21:33:59 | 155.878 | 4.114 | 2.8748 | 2874.8 | 2.8748 | 2874.8 | 0 | 0 | 10.7229 | 10722.89 | 10.7229 | 10722.89 | 0 | 0 | 2024-07-02 08:19:20 | 0.6413 | 4190.2682 | 4190.2682 | 26391.21 | Close | 92.07902 |  | 0.0002 | 33.2 | 0 | 0
2593 | 2 | 4 |  | CC Chg | 18:28:00 | 21:34:29 | 155.1339 | 4.114 | 2.8761 | 2876.09 | 2.8761 | 2876.09 | 0 | 0 | 10.7282 | 10728.21 | 10.7282 | 10728.21 | 0 | 0 | 2024-07-02 08:19:50 | 0.6382 | 0 | 0 | 26517.8 | Close | 92.12048 |  | 0.0002 | 33.2 | 0 | 0
2594 | 2 | 4 |  | CC Chg | 18:28:30 | 21:34:59 | 155.878 | 4.1143 | 2.8774 | 2877.39 | 2.8774 | 2877.39 | 0 | 0 | 10.7336 | 10733.56 | 10.7336 | 10733.56 | 0 | 0 | 2024-07-02 08:20:20 | 0.6413 | 4190.2682 | 4190.2682 | 26394.19 | Close | 92.16209 |  | 0 | 33.2 | 0 | 0
2595 | 2 | 4 |  | CC Chg | 18:29:00 | 21:35:29 | 155.878 | 4.1146 | 2.8787 | 2878.69 | 2.8787 | 2878.69 | 0 | 0 | 10.7389 | 10738.9 | 10.7389 | 10738.9 | 0 | 0 | 2024-07-02 08:20:50 | 0.6414 | 4176.7946 | 4176.7946 | 26396.18 | Close | 92.2037 |  | 0 | 33.2 | 0 | 0
2596 | 2 | 4 |  | CC Chg | 18:29:30 | 21:35:59 | 155.878 | 4.1149 | 2.88 | 2879.99 | 2.88 | 2879.99 | 0 | 0 | 10.7442 | 10744.23 | 10.7442 | 10744.23 | 0 | 0 | 2024-07-02 08:21:20 | 0.6414 | 4190.3285 | 4190.3285 | 26398.16 | Close | 92.24517 |  | 0 | 33.2 | 0 | 0
2597 | 2 | 4 |  | CC Chg | 18:30:00 | 21:36:29 | 155.1339 | 4.1149 | 2.8813 | 2881.28 | 2.8813 | 2881.28 | 0 | 0 | 10.7495 | 10749.55 | 10.7495 | 10749.55 | 0 | 0 | 2024-07-02 08:21:50 | 0.6384 | 0 | 0 | 26524.78 | Close | 92.28658 |  | 0 | 33.2 | 0 | 0
2598 | 2 | 4 |  | CC Chg | 18:30:30 | 21:36:59 | 155.878 | 4.1152 | 2.8826 | 2882.58 | 2.8826 | 2882.58 | 0 | 0 | 10.7549 | 10754.89 | 10.7549 | 10754.89 | 0 | 0 | 2024-07-02 08:22:20 | 0.6415 | 4176.7946 | 4176.7946 | 26400.16 | Close | 92.32818 |  | 0 | 33.2 | 0 | 0
2599 | 2 | 4 |  | CC Chg | 18:31:00 | 21:37:29 | 155.878 | 4.1152 | 2.8839 | 2883.88 | 2.8839 | 2883.88 | 0 | 0 | 10.7602 | 10760.24 | 10.7602 | 10760.24 | 0 | 0 | 2024-07-02 08:22:50 | 0.6415 | 0 | 0 | 26399.17 | Close | 92.36983 |  | 0.0002 | 33.2 | 0 | 0
2600 | 2 | 4 |  | CC Chg | 18:31:30 | 21:37:59 | 155.878 | 4.1155 | 2.8852 | 2885.18 | 2.8852 | 2885.18 | 0 | 0 | 10.7656 | 10765.59 | 10.7656 | 10765.59 | 0 | 0 | 2024-07-02 08:23:20 | 0.6415 | 4203.8289 | 4203.8289 | 26402.14 | Close | 92.41143 |  | 0 | 33.2 | 0 | 0
2601 | 2 | 4 |  | CC Chg | 18:32:00 | 21:38:29 | 155.878 | 4.1155 | 2.8865 | 2886.48 | 2.8865 | 2886.48 | 0 | 0 | 10.7709 | 10770.94 | 10.7709 | 10770.94 | 0 | 0 | 2024-07-02 08:23:50 | 0.6415 | 0 | 0 | 26402.14 | Close | 92.45304 |  | 0 | 33.2 | 0 | 0
2602 | 2 | 4 |  | CC Chg | 18:32:30 | 21:38:59 | 155.878 | 4.1158 | 2.8878 | 2887.77 | 2.8878 | 2887.77 | 0 | 0 | 10.7763 | 10776.26 | 10.7763 | 10776.26 | 0 | 0 | 2024-07-02 08:24:20 | 0.6416 | 4172.3311 | 4172.3311 | 26403.14 | Close | 92.49447 |  | 0.0002 | 33.2 | 0 | 0
2603 | 2 | 4 |  | CC Chg | 18:33:00 | 21:39:29 | 155.1339 | 4.1161 | 2.8891 | 2889.06 | 2.8891 | 2889.06 | 0 | 0 | 10.7816 | 10781.58 | 10.7816 | 10781.58 | 0 | 0 | 2024-07-02 08:24:50 | 0.6386 | 4170.2668 | 4170.2668 | 26531.78 | Close | 92.53587 |  | 0.0002 | 33.2 | 0 | 0
2604 | 2 | 4 |  | CC Chg | 18:33:30 | 21:39:59 | 155.1339 | 4.1161 | 2.8904 | 2890.36 | 2.8904 | 2890.36 | 0 | 0 | 10.7869 | 10786.9 | 10.7869 | 10786.9 | 0 | 0 | 2024-07-02 08:25:20 | 0.6386 | 0 | 0 | 26532.78 | Close | 92.57728 |  | 0 | 33.2 | 0 | 0
2605 | 2 | 4 |  | CC Chg | 18:34:00 | 21:40:29 | 155.1339 | 4.1164 | 2.8917 | 2891.66 | 2.8917 | 2891.66 | 0 | 0 | 10.7923 | 10792.28 | 10.7923 | 10792.28 | 0 | 0 | 2024-07-02 08:25:50 | 0.6386 | 4198.7892 | 4198.7892 | 26534.78 | Close | 92.61911 |  | 0 | 33.2 | 0 | 0
2606 | 2 | 4 |  | CC Chg | 18:34:30 | 21:40:59 | 155.878 | 4.1168 | 2.893 | 2892.96 | 2.893 | 2892.96 | 0 | 0 | 10.7976 | 10797.62 | 10.7976 | 10797.62 | 0 | 0 | 2024-07-02 08:26:20 | 0.6417 | 4190.2682 | 4190.2682 | 26410.1 | Close | 92.66071 |  | 0 | 33.2 | 0 | 0
2607 | 2 | 4 |  | CC Chg | 18:35:00 | 21:41:29 | 155.878 | 4.1168 | 2.8943 | 2894.26 | 2.8943 | 2894.26 | 0 | 0 | 10.803 | 10802.97 | 10.803 | 10802.97 | 0 | 0 | 2024-07-02 08:26:50 | 0.6417 | 0 | 0 | 26410.1 | Close | 92.70232 |  | 0 | 33.2 | 0 | 0
2608 | 2 | 4 |  | CC Chg | 18:35:30 | 21:41:59 | 155.878 | 4.1171 | 2.8956 | 2895.55 | 2.8956 | 2895.55 | 0 | 0 | 10.8083 | 10808.3 | 10.8083 | 10808.3 | 0 | 0 | 2024-07-02 08:27:20 | 0.6418 | 4176.8114 | 4176.8114 | 26412.09 | Close | 92.74379 |  | 0 | 33.2 | 0 | 0
2609 | 2 | 4 |  | CC Chg | 18:36:00 | 21:42:29 | 155.878 | 4.1174 | 2.8969 | 2896.85 | 2.8969 | 2896.85 | 0 | 0 | 10.8136 | 10813.65 | 10.8136 | 10813.65 | 0 | 0 | 2024-07-02 08:27:50 | 0.6418 | 4203.8289 | 4203.8289 | 26414.07 | Close | 92.7854 |  | 0 | 33.2 | 0 | 0
2610 | 2 | 4 |  | CC Chg | 18:36:30 | 21:42:59 | 155.878 | 4.1174 | 2.8982 | 2898.15 | 2.8982 | 2898.15 | 0 | 0 | 10.819 | 10819 | 10.819 | 10819 | 0 | 0 | 2024-07-02 08:28:20 | 0.6418 | 0 | 0 | 26413.09 | Close | 92.827 |  | 0.0002 | 33.2 | 0 | 0
2611 | 2 | 4 |  | CC Chg | 18:37:00 | 21:43:29 | 155.878 | 4.1177 | 2.8994 | 2899.45 | 2.8994 | 2899.45 | 0 | 0 | 10.8243 | 10824.33 | 10.8243 | 10824.33 | 0 | 0 | 2024-07-02 08:28:50 | 0.6419 | 4163.3811 | 4163.3811 | 26416.07 | Close | 92.86848 |  | 0 | 33.2 | 0 | 0
2612 | 2 | 4 |  | CC Chg | 18:37:30 | 21:43:59 | 155.1339 | 4.1177 | 2.9007 | 2900.74 | 2.9007 | 2900.74 | 0 | 0 | 10.8297 | 10829.65 | 10.8297 | 10829.65 | 0 | 0 | 2024-07-02 08:29:20 | 0.6388 | 0 | 0 | 26542.77 | Close | 92.90988 |  | 0 | 33.2 | 0 | 0
2613 | 2 | 4 |  | CC Chg | 18:38:00 | 21:44:29 | 155.878 | 4.118 | 2.902 | 2902.04 | 2.902 | 2902.04 | 0 | 0 | 10.835 | 10835 | 10.835 | 10835 | 0 | 0 | 2024-07-02 08:29:50 | 0.6419 | 4203.8289 | 4203.8289 | 26418.05 | Close | 92.95149 |  | 0 | 33.2 | 0 | 0
2614 | 2 | 4 |  | CC Chg | 18:38:30 | 21:44:59 | 155.878 | 4.1183 | 2.9033 | 2903.34 | 2.9033 | 2903.34 | 0 | 0 | 10.8404 | 10840.36 | 10.8404 | 10840.36 | 0 | 0 | 2024-07-02 08:30:20 | 0.642 | 4181.5317 | 4181.5317 | 26420.05 | Close | 92.99314 |  | 0 | 33.2 | 0 | 0
2615 | 2 | 4 |  | CC Chg | 18:39:00 | 21:45:29 | 155.1339 | 4.1186 | 2.9046 | 2904.63 | 2.9046 | 2904.63 | 0 | 0 | 10.8457 | 10845.68 | 10.8457 | 10845.68 | 0 | 0 | 2024-07-02 08:30:50 | 0.6389 | 4170.2668 | 4170.2668 | 26548.77 | Close | 93.03455 |  | 0 | 33.2 | 0 | 0
2616 | 2 | 4 |  | CC Chg | 18:39:30 | 21:45:59 | 155.878 | 4.1186 | 2.9059 | 2905.93 | 2.9059 | 2905.93 | 0 | 0 | 10.851 | 10851.03 | 10.851 | 10851.03 | 0 | 0 | 2024-07-02 08:31:20 | 0.642 | 0 | 0 | 26422.04 | Close | 93.07616 |  | 0 | 33.2 | 0 | 0
2617 | 2 | 4 |  | CC Chg | 18:40:00 | 21:46:29 | 155.878 | 4.1189 | 2.9072 | 2907.23 | 2.9072 | 2907.23 | 0 | 0 | 10.8564 | 10856.39 | 10.8564 | 10856.39 | 0 | 0 | 2024-07-02 08:31:50 | 0.642 | 4194.1245 | 4194.1245 | 26424.02 | Close | 93.1178 |  | 0 | 33.2 | 0 | 0
2618 | 2 | 4 |  | CC Chg | 18:40:30 | 21:46:59 | 155.878 | 4.1192 | 2.9085 | 2908.53 | 2.9085 | 2908.53 | 0 | 0 | 10.8617 | 10861.74 | 10.8617 | 10861.74 | 0 | 0 | 2024-07-02 08:32:20 | 0.6421 | 4190.2682 | 4190.2682 | 26426.01 | Close | 93.15941 |  | 0 | 33.2 | 0 | 0
2619 | 2 | 4 |  | CC Chg | 18:41:00 | 21:47:29 | 155.878 | 4.1192 | 2.9098 | 2909.83 | 2.9098 | 2909.83 | 0 | 0 | 10.8671 | 10867.09 | 10.8671 | 10867.09 | 0 | 0 | 2024-07-02 08:32:50 | 0.6421 | 0 | 0 | 26426.01 | Close | 93.20101 |  | 0 | 33.2 | 0 | 0
2620 | 2 | 4 |  | CC Chg | 18:41:30 | 21:47:59 | 155.878 | 4.1195 | 2.9111 | 2911.12 | 2.9111 | 2911.12 | 0 | 0 | 10.8724 | 10872.42 | 10.8724 | 10872.42 | 0 | 0 | 2024-07-02 08:33:20 | 0.6421 | 4186.7327 | 4186.7327 | 26428.98 | Close | 93.24245 |  | -0.0002 | 33.2 | 0 | 0
2621 | 2 | 4 |  | CC Chg | 18:42:00 | 21:48:29 | 155.878 | 4.1199 | 2.9124 | 2912.42 | 2.9124 | 2912.42 | 0 | 0 | 10.8778 | 10877.77 | 10.8778 | 10877.77 | 0 | 0 | 2024-07-02 08:33:50 | 0.6422 | 4176.7946 | 4176.7946 | 26429.99 | Close | 93.28406 |  | 0 | 33.2 | 0 | 0
2622 | 2 | 4 |  | CC Chg | 18:42:30 | 21:48:59 | 155.878 | 4.1202 | 2.9137 | 2913.72 | 2.9137 | 2913.72 | 0 | 0 | 10.8831 | 10883.12 | 10.8831 | 10883.12 | 0 | 0 | 2024-07-02 08:34:20 | 0.6422 | 4190.2682 | 4190.2682 | 26431.98 | Close | 93.32566 |  | 0 | 33.2 | 0 | 0
2623 | 2 | 4 |  | CC Chg | 18:43:00 | 21:49:29 | 155.1339 | 4.1202 | 2.915 | 2915.02 | 2.915 | 2915.02 | 0 | 0 | 10.8885 | 10888.45 | 10.8885 | 10888.45 | 0 | 0 | 2024-07-02 08:34:50 | 0.6392 | 0 | 0 | 26557.77 | Close | 93.36713 |  | 0.0002 | 33.2 | 0 | 0
2624 | 2 | 4 |  | CC Chg | 18:43:30 | 21:49:59 | 155.878 | 4.1205 | 2.9163 | 2916.31 | 2.9163 | 2916.31 | 0 | 0 | 10.8938 | 10893.81 | 10.8938 | 10893.81 | 0 | 0 | 2024-07-02 08:35:20 | 0.6423 | 4190.2682 | 4190.2682 | 26433.97 | Close | 93.40874 |  | 0 | 33.2 | 0 | 0
2625 | 2 | 4 |  | CC Chg | 18:44:00 | 21:50:29 | 155.878 | 4.1205 | 2.9176 | 2917.61 | 2.9176 | 2917.61 | 0 | 0 | 10.8992 | 10899.16 | 10.8992 | 10899.16 | 0 | 0 | 2024-07-02 08:35:50 | 0.6423 | 0 | 0 | 26433.97 | Close | 93.45035 |  | 0 | 33.2 | 0 | 0
2626 | 2 | 4 |  | CC Chg | 18:44:30 | 21:50:59 | 155.878 | 4.1211 | 2.9189 | 2918.91 | 2.9189 | 2918.91 | 0 | 0 | 10.9045 | 10904.49 | 10.9045 | 10904.49 | 0 | 0 | 2024-07-02 08:36:20 | 0.6424 | 2085.7175 | 2085.7175 | 26436.96 | Close | 93.49177 |  | 0.0002 | 33.2 | 0 | 0
2627 | 2 | 4 |  | CC Chg | 18:45:00 | 21:51:29 | 155.1339 | 4.1214 | 2.9202 | 2920.2 | 2.9202 | 2920.2 | 0 | 0 | 10.9098 | 10909.82 | 10.9098 | 10909.82 | 0 | 0 | 2024-07-02 08:36:50 | 0.6394 | 4170.2668 | 4170.2668 | 26566.75 | Close | 93.53317 |  | 0 | 33.2 | 0 | 0
2628 | 2 | 4 |  | CC Chg | 18:45:30 | 21:51:59 | 155.1339 | 4.1217 | 2.9215 | 2921.49 | 2.9215 | 2921.49 | 0 | 0 | 10.9151 | 10915.15 | 10.9151 | 10915.15 | 0 | 0 | 2024-07-02 08:37:20 | 0.6394 | 4170.2668 | 4170.2668 | 26567.76 | Close | 93.57458 |  | 0.0002 | 33.2 | 0 | 0
2629 | 2 | 4 |  | CC Chg | 18:46:00 | 21:52:29 | 155.878 | 4.122 | 2.9228 | 2922.8 | 2.9228 | 2922.8 | 0 | 0 | 10.9205 | 10920.53 | 10.9205 | 10920.53 | 0 | 0 | 2024-07-02 08:37:50 | 0.6425 | 4230.4606 | 4230.4606 | 26443.9 | Close | 93.61645 |  | 0 | 33.2 | 0 | 0
2630 | 2 | 4 |  | CC Chg | 18:46:30 | 21:52:59 | 155.878 | 4.122 | 2.9241 | 2924.1 | 2.9241 | 2924.1 | 0 | 0 | 10.9259 | 10925.89 | 10.9259 | 10925.89 | 0 | 0 | 2024-07-02 08:38:20 | 0.6425 | 0 | 0 | 26443.9 | Close | 93.65806 |  | 0 | 33.2 | 0 | 0
2631 | 2 | 4 |  | CC Chg | 18:47:00 | 21:53:29 | 155.1339 | 4.1223 | 2.9254 | 2925.39 | 2.9254 | 2925.39 | 0 | 0 | 10.9312 | 10931.22 | 10.9312 | 10931.22 | 0 | 0 | 2024-07-02 08:38:50 | 0.6395 | 4156.8576 | 4156.8576 | 26571.76 | Close | 93.69946 |  | 0.0002 | 33.2 | 0 | 0
2632 | 2 | 4 |  | CC Chg | 18:47:30 | 21:53:59 | 155.878 | 4.1226 | 2.9267 | 2926.69 | 2.9267 | 2926.69 | 0 | 0 | 10.9366 | 10936.58 | 10.9366 | 10936.58 | 0 | 0 | 2024-07-02 08:39:20 | 0.6426 | 4195.9166 | 4195.9166 | 26447.89 | Close | 93.74113 |  | 0 | 33.2 | 0 | 0
2633 | 2 | 4 |  | CC Chg | 18:48:00 | 21:54:29 | 155.878 | 4.123 | 2.928 | 2927.99 | 2.928 | 2927.99 | 0 | 0 | 10.9419 | 10941.93 | 10.9419 | 10941.93 | 0 | 0 | 2024-07-02 08:39:50 | 0.6427 | 4190.2682 | 4190.2682 | 26448.89 | Close | 93.78273 |  | 0.0002 | 33.2 | 0 | 0
2634 | 2 | 4 |  | CC Chg | 18:48:30 | 21:54:59 | 155.1339 | 4.123 | 2.9293 | 2929.28 | 2.9293 | 2929.28 | 0 | 0 | 10.9473 | 10947.26 | 10.9473 | 10947.26 | 0 | 0 | 2024-07-02 08:40:20 | 0.6396 | 0 | 0 | 26575.75 | Close | 93.82414 |  | 0.0002 | 33.2 | 0 | 0
2635 | 2 | 4 |  | CC Chg | 18:49:00 | 21:55:29 | 155.878 | 4.1233 | 2.9306 | 2930.59 | 2.9306 | 2930.59 | 0 | 0 | 10.9526 | 10952.63 | 10.9526 | 10952.63 | 0 | 0 | 2024-07-02 08:40:50 | 0.6427 | 4199.5008 | 4199.5008 | 26451.87 | Close | 93.86584 |  | 0 | 33.2 | 0 | 0
2636 | 2 | 4 |  | CC Chg | 18:49:30 | 21:55:59 | 155.1339 | 4.1236 | 2.9319 | 2931.88 | 2.9319 | 2931.88 | 0 | 0 | 10.958 | 10957.96 | 10.958 | 10957.96 | 0 | 0 | 2024-07-02 08:41:20 | 0.6397 | 4170.2668 | 4170.2668 | 26581.73 | Close | 93.90724 |  | -0.0002 | 33.2 | 0 | 0
2637 | 2 | 4 |  | CC Chg | 18:50:00 | 21:56:29 | 155.1339 | 4.1239 | 2.9332 | 2933.17 | 2.9332 | 2933.17 | 0 | 0 | 10.9633 | 10963.29 | 10.9633 | 10963.29 | 0 | 0 | 2024-07-02 08:41:50 | 0.6398 | 4170.2668 | 4170.2668 | 26581.75 | Close | 93.94865 |  | 0.0002 | 33.2 | 0 | 0
2638 | 2 | 4 |  | CC Chg | 18:50:30 | 21:56:59 | 155.1339 | 4.1239 | 2.9345 | 2934.48 | 2.9345 | 2934.48 | 0 | 0 | 10.9687 | 10968.68 | 10.9687 | 10968.68 | 0 | 0 | 2024-07-02 08:42:20 | 0.6398 | 0 | 0 | 26582.74 | Close | 93.9905 |  | 0 | 33.2 | 0 | 0
2639 | 2 | 4 |  | CC Chg | 18:51:00 | 21:57:29 | 155.878 | 4.1242 | 2.9358 | 2935.78 | 2.9358 | 2935.78 | 0 | 0 | 10.974 | 10974.04 | 10.974 | 10974.04 | 0 | 0 | 2024-07-02 08:42:50 | 0.6429 | 4190.2682 | 4190.2682 | 26457.83 | Close | 94.03211 |  | 0 | 33.2 | 0 | 0
2640 | 2 | 4 |  | CC Chg | 18:51:30 | 21:57:59 | 155.1339 | 4.1245 | 2.9371 | 2937.07 | 2.9371 | 2937.07 | 0 | 0 | 10.9794 | 10979.37 | 10.9794 | 10979.37 | 0 | 0 | 2024-07-02 08:43:20 | 0.6399 | 4170.2668 | 4170.2668 | 26585.74 | Close | 94.07352 |  | 0.0002 | 33.2 | 0 | 0
2641 | 2 | 4 |  | CC Chg | 18:52:00 | 21:58:29 | 155.878 | 4.1248 | 2.9384 | 2938.37 | 2.9384 | 2938.37 | 0 | 0 | 10.9847 | 10984.74 | 10.9847 | 10984.74 | 0 | 0 | 2024-07-02 08:43:50 | 0.643 | 4195.9166 | 4195.9166 | 26461.81 | Close | 94.11518 |  | 0 | 33.2 | 0 | 0
2642 | 2 | 4 |  | CC Chg | 18:52:30 | 21:58:59 | 155.878 | 4.1248 | 2.9397 | 2939.67 | 2.9397 | 2939.67 | 0 | 0 | 10.9901 | 10990.09 | 10.9901 | 10990.09 | 0 | 0 | 2024-07-02 08:44:20 | 0.643 | 0 | 0 | 26462.8 | Close | 94.15679 |  | -0.0002 | 33.2 | 0 | 0
2643 | 2 | 4 |  | CC Chg | 18:53:00 | 21:59:29 | 155.878 | 4.1251 | 2.941 | 2940.97 | 2.941 | 2940.97 | 0 | 0 | 10.9955 | 10995.45 | 10.9955 | 10995.45 | 0 | 0 | 2024-07-02 08:44:50 | 0.643 | 4190.2682 | 4190.2682 | 26462.81 | Close | 94.19839 |  | 0.0002 | 33.2 | 0 | 0
2644 | 2 | 4 |  | CC Chg | 18:53:30 | 21:59:59 | 155.878 | 4.1254 | 2.9423 | 2942.26 | 2.9423 | 2942.26 | 0 | 0 | 11.0008 | 11000.79 | 11.0008 | 11000.79 | 0 | 0 | 2024-07-02 08:45:20 | 0.6431 | 4175.9153 | 4175.9153 | 26464.8 | Close | 94.23986 |  | 0.0002 | 33.2 | 0 | 0
2645 | 2 | 4 |  | CC Chg | 18:54:00 | 22:00:29 | 155.878 | 4.1257 | 2.9436 | 2943.56 | 2.9436 | 2943.56 | 0 | 0 | 11.0062 | 11006.15 | 11.0062 | 11006.15 | 0 | 0 | 2024-07-02 08:45:50 | 0.6431 | 4190.2682 | 4190.2682 | 26467.78 | Close | 94.28146 |  | 0 | 33.2 | 0 | 0
2646 | 2 | 4 |  | CC Chg | 18:54:30 | 22:00:59 | 155.878 | 4.1261 | 2.9449 | 2944.86 | 2.9449 | 2944.86 | 0 | 0 | 11.0115 | 11011.51 | 11.0115 | 11011.51 | 0 | 0 | 2024-07-02 08:46:20 | 0.6432 | 4190.2682 | 4190.2682 | 26469.76 | Close | 94.32307 |  | 0 | 33.2 | 0 | 0
2647 | 2 | 4 |  | CC Chg | 18:55:00 | 22:01:29 | 155.878 | 4.1264 | 2.9462 | 2946.16 | 2.9462 | 2946.16 | 0 | 0 | 11.0169 | 11016.85 | 11.0169 | 11016.85 | 0 | 0 | 2024-07-02 08:46:50 | 0.6432 | 4175.0192 | 4175.0192 | 26471.75 | Close | 94.36452 |  | 0 | 33.2 | 0 | 0
2648 | 2 | 4 |  | CC Chg | 18:55:30 | 22:01:59 | 155.1339 | 4.1267 | 2.9474 | 2947.45 | 2.9474 | 2947.45 | 0 | 0 | 11.0222 | 11022.19 | 11.0222 | 11022.19 | 0 | 0 | 2024-07-02 08:47:20 | 0.6402 | 4170.2668 | 4170.2668 | 26599.73 | Close | 94.40593 |  | 0.0002 | 33.2 | 0 | 0
2649 | 2 | 4 |  | CC Chg | 18:56:00 | 22:02:29 | 155.878 | 4.127 | 2.9487 | 2948.75 | 2.9487 | 2948.75 | 0 | 0 | 11.0275 | 11027.55 | 11.0275 | 11027.55 | 0 | 0 | 2024-07-02 08:47:50 | 0.6433 | 4190.2682 | 4190.2682 | 26475.73 | Close | 94.44754 |  | 0 | 33.2 | 0 | 0
2650 | 2 | 4 |  | CC Chg | 18:56:30 | 22:02:59 | 155.878 | 4.1273 | 2.95 | 2950.05 | 2.95 | 2950.05 | 0 | 0 | 11.0329 | 11032.92 | 11.0329 | 11032.92 | 0 | 0 | 2024-07-02 08:48:20 | 0.6434 | 4197.7087 | 4197.7087 | 26477.72 | Close | 94.48922 |  | 0 | 33.2 | 0 | 0
2651 | 2 | 4 |  | CC Chg | 18:57:00 | 22:03:29 | 155.878 | 4.1273 | 2.9513 | 2951.35 | 2.9513 | 2951.35 | 0 | 0 | 11.0383 | 11038.28 | 11.0383 | 11038.28 | 0 | 0 | 2024-07-02 08:48:50 | 0.6434 | 0 | 0 | 26477.72 | Close | 94.53082 |  | 0 | 33.2 | 0 | 0
2652 | 2 | 4 |  | CC Chg | 18:57:30 | 22:03:59 | 155.878 | 4.1276 | 2.9526 | 2952.65 | 2.9526 | 2952.65 | 0 | 0 | 11.0436 | 11043.64 | 11.0436 | 11043.64 | 0 | 0 | 2024-07-02 08:49:20 | 0.6434 | 4190.2682 | 4190.2682 | 26479.71 | Close | 94.57243 |  | 0 | 33.2 | 0 | 0
2653 | 2 | 4 |  | CC Chg | 18:58:00 | 22:04:29 | 155.878 | 4.1279 | 2.9539 | 2953.94 | 2.9539 | 2953.94 | 0 | 0 | 11.049 | 11048.98 | 11.049 | 11048.98 | 0 | 0 | 2024-07-02 08:49:50 | 0.6435 | 4173.2271 | 4173.2271 | 26481.7 | Close | 94.61386 |  | 0 | 33.2 | 0 | 0
2654 | 2 | 4 |  | CC Chg | 18:58:30 | 22:04:59 | 155.1339 | 4.1282 | 2.9552 | 2955.23 | 2.9552 | 2955.23 | 0 | 0 | 11.0543 | 11054.32 | 11.0543 | 11054.32 | 0 | 0 | 2024-07-02 08:50:20 | 0.6404 | 4170.2668 | 4170.2668 | 26609.72 | Close | 94.65527 |  | 0.0002 | 33.2 | 0 | 0
2655 | 2 | 4 |  | CC Chg | 18:59:00 | 22:05:29 | 155.878 | 4.1288 | 2.9565 | 2956.53 | 2.9565 | 2956.53 | 0 | 0 | 11.0597 | 11059.68 | 11.0597 | 11059.68 | 0 | 0 | 2024-07-02 08:50:50 | 0.6436 | 2095.1341 | 2095.1341 | 26487.66 | Close | 94.69688 |  | 0 | 33.2 | 0 | 0
2656 | 2 | 4 |  | CC Chg | 18:59:30 | 22:05:59 | 155.878 | 4.1292 | 2.9578 | 2957.83 | 2.9578 | 2957.83 | 0 | 0 | 11.0651 | 11065.05 | 11.0651 | 11065.05 | 0 | 0 | 2024-07-02 08:51:20 | 0.6436 | 4195.0206 | 4195.0206 | 26489.65 | Close | 94.73853 |  | 0 | 33.2 | 0 | 0
2657 | 2 | 4 |  | CC Chg | 19:00:00 | 22:06:29 | 155.878 | 4.1295 | 2.9591 | 2959.13 | 2.9591 | 2959.13 | 0 | 0 | 11.0704 | 11070.41 | 11.0704 | 11070.41 | 0 | 0 | 2024-07-02 08:51:50 | 0.6437 | 4190.2682 | 4190.2682 | 26491.64 | Close | 94.78014 |  | 0 | 33.2 | 0 | 0
2658 | 2 | 4 |  | CC Chg | 19:00:30 | 22:06:59 | 155.878 | 4.1295 | 2.9604 | 2960.43 | 2.9604 | 2960.43 | 0 | 0 | 11.0758 | 11075.78 | 11.0758 | 11075.78 | 0 | 0 | 2024-07-02 08:52:20 | 0.6437 | 0 | 0 | 26491.64 | Close | 94.82174 |  | 0 | 33.2 | 0 | 0
2659 | 2 | 4 |  | CC Chg | 19:01:00 | 22:07:29 | 155.878 | 4.1301 | 2.9617 | 2961.72 | 2.9617 | 2961.72 | 0 | 0 | 11.0811 | 11081.12 | 11.0811 | 11081.12 | 0 | 0 | 2024-07-02 08:52:50 | 0.6438 | 2087.5096 | 2087.5096 | 26494.63 | Close | 94.8632 |  | 0.0002 | 33.2 | 0 | 0
2660 | 2 | 4 |  | CC Chg | 19:01:30 | 22:07:59 | 155.1339 | 4.1304 | 2.963 | 2963.02 | 2.963 | 2963.02 | 0 | 0 | 11.0865 | 11086.46 | 11.0865 | 11086.46 | 0 | 0 | 2024-07-02 08:53:20 | 0.6408 | 4156.8576 | 4156.8576 | 26624.71 | Close | 94.90461 |  | 0 | 33.2 | 0 | 0
2661 | 2 | 4 |  | CC Chg | 19:02:00 | 22:08:29 | 155.878 | 4.1307 | 2.9643 | 2964.32 | 2.9643 | 2964.32 | 0 | 0 | 11.0918 | 11091.83 | 11.0918 | 11091.83 | 0 | 0 | 2024-07-02 08:53:50 | 0.6439 | 4203.8289 | 4203.8289 | 26499.6 | Close | 94.94621 |  | 0 | 33.2 | 0 | 0
2662 | 2 | 4 |  | CC Chg | 19:02:30 | 22:08:59 | 155.878 | 4.131 | 2.9656 | 2965.62 | 2.9656 | 2965.62 | 0 | 0 | 11.0972 | 11097.2 | 11.0972 | 11097.2 | 0 | 0 | 2024-07-02 08:54:20 | 0.6439 | 4196.8127 | 4196.8127 | 26501.58 | Close | 94.98788 |  | 0 | 33.2 | 0 | 0
2663 | 2 | 4 |  | CC Chg | 19:03:00 | 22:09:29 | 155.1339 | 4.131 | 2.9669 | 2966.91 | 2.9669 | 2966.91 | 0 | 0 | 11.1025 | 11102.54 | 11.1025 | 11102.54 | 0 | 0 | 2024-07-02 08:54:50 | 0.6409 | 0 | 0 | 26627.71 | Close | 95.02929 |  | 0.0002 | 33.2 | 0 | 0
2664 | 2 | 4 |  | CC Chg | 19:03:30 | 22:09:59 | 155.878 | 4.1316 | 2.9682 | 2968.21 | 2.9682 | 2968.21 | 0 | 0 | 11.1079 | 11107.91 | 11.1079 | 11107.91 | 0 | 0 | 2024-07-02 08:55:20 | 0.644 | 2095.1341 | 2095.1341 | 26505.56 | Close | 95.0709 |  | 0 | 33.2 | 0 | 0
2665 | 2 | 4 |  | CC Chg | 19:04:00 | 22:10:29 | 155.878 | 4.1319 | 2.9695 | 2969.51 | 2.9695 | 2969.51 | 0 | 0 | 11.1133 | 11113.28 | 11.1133 | 11113.28 | 0 | 0 | 2024-07-02 08:55:50 | 0.6441 | 4180.6386 | 4180.6386 | 26507.56 | Close | 95.11254 |  | 0 | 33.2 | 0 | 0
2666 | 2 | 4 |  | CC Chg | 19:04:30 | 22:10:59 | 155.878 | 4.1323 | 2.9708 | 2970.81 | 2.9708 | 2970.81 | 0 | 0 | 11.1186 | 11118.65 | 11.1186 | 11118.65 | 0 | 0 | 2024-07-02 08:56:20 | 0.6441 | 4190.2682 | 4190.2682 | 26508.56 | Close | 95.15415 |  | 0.0002 | 33.2 | 0 | 0
2667 | 2 | 4 |  | CC Chg | 19:05:00 | 22:11:29 | 155.878 | 4.1323 | 2.9721 | 2972.11 | 2.9721 | 2972.11 | 0 | 0 | 11.124 | 11124.02 | 11.124 | 11124.02 | 0 | 0 | 2024-07-02 08:56:50 | 0.6441 | 0 | 0 | 26508.56 | Close | 95.19575 |  | 0.0002 | 33.2 | 0 | 0
2668 | 2 | 4 |  | CC Chg | 19:05:30 | 22:11:59 | 155.1339 | 4.1329 | 2.9734 | 2973.4 | 2.9734 | 2973.4 | 0 | 0 | 11.1294 | 11129.37 | 11.1294 | 11129.37 | 0 | 0 | 2024-07-02 08:57:20 | 0.6411 | 2087.9576 | 2087.9576 | 26640.7 | Close | 95.23722 |  | 0 | 33.2 | 0 | 0
2669 | 2 | 4 |  | CC Chg | 19:06:00 | 22:12:29 | 155.878 | 4.1329 | 2.9747 | 2974.7 | 2.9747 | 2974.7 | 0 | 0 | 11.1347 | 11134.73 | 11.1347 | 11134.73 | 0 | 0 | 2024-07-02 08:57:50 | 0.6442 | 0 | 0 | 26513.52 | Close | 95.27882 |  | 0 | 33.2 | 0 | 0
2670 | 2 | 4 |  | CC Chg | 19:06:30 | 22:12:59 | 155.878 | 4.1335 | 2.976 | 2976 | 2.976 | 2976 | 0 | 0 | 11.1401 | 11140.1 | 11.1401 | 11140.1 | 0 | 0 | 2024-07-02 08:58:20 | 0.6443 | 2095.1341 | 2095.1341 | 26517.5 | Close | 95.32043 |  | 0 | 33.2 | 0 | 0
2671 | 2 | 4 |  | CC Chg | 19:07:00 | 22:13:29 | 155.878 | 4.1335 | 2.9773 | 2977.29 | 2.9773 | 2977.29 | 0 | 0 | 11.1454 | 11145.45 | 11.1454 | 11145.45 | 0 | 0 | 2024-07-02 08:58:50 | 0.6443 | 0 | 0 | 26516.51 | Close | 95.36187 |  | 0.0002 | 33.2 | 0 | 0
2672 | 2 | 4 |  | CC Chg | 19:07:30 | 22:13:59 | 155.878 | 4.1341 | 2.9786 | 2978.59 | 2.9786 | 2978.59 | 0 | 0 | 11.1508 | 11150.82 | 11.1508 | 11150.82 | 0 | 0 | 2024-07-02 08:59:20 | 0.6444 | 2095.1341 | 2095.1341 | 26521.48 | Close | 95.40347 |  | 0 | 33.2 | 0 | 0
2673 | 2 | 4 |  | CC Chg | 19:08:00 | 22:14:29 | 155.1339 | 4.1344 | 2.9799 | 2979.88 | 2.9799 | 2979.88 | 0 | 0 | 11.1562 | 11156.16 | 11.1562 | 11156.16 | 0 | 0 | 2024-07-02 08:59:50 | 0.6414 | 4170.2668 | 4170.2668 | 26650.69 | Close | 95.44488 |  | 0 | 33.2 | 0 | 0
2674 | 2 | 4 |  | CC Chg | 19:08:30 | 22:14:59 | 155.878 | 4.1347 | 2.9812 | 2981.18 | 2.9812 | 2981.18 | 0 | 0 | 11.1615 | 11161.54 | 11.1615 | 11161.54 | 0 | 0 | 2024-07-02 09:00:20 | 0.6445 | 4193.2284 | 4193.2284 | 26525.46 | Close | 95.48651 |  | 0 | 33.2 | 0 | 0
2675 | 2 | 4 |  | CC Chg | 19:09:00 | 22:15:29 | 155.878 | 4.135 | 2.9825 | 2982.48 | 2.9825 | 2982.48 | 0 | 0 | 11.1669 | 11166.91 | 11.1669 | 11166.91 | 0 | 0 | 2024-07-02 09:00:50 | 0.6446 | 4190.2682 | 4190.2682 | 26527.44 | Close | 95.52812 |  | 0 | 33.2 | 0 | 0
2676 | 2 | 4 |  | CC Chg | 19:09:30 | 22:15:59 | 155.878 | 4.1354 | 2.9838 | 2983.78 | 2.9838 | 2983.78 | 0 | 0 | 11.1723 | 11172.28 | 11.1723 | 11172.28 | 0 | 0 | 2024-07-02 09:01:20 | 0.6446 | 4190.2682 | 4190.2682 | 26529.43 | Close | 95.56973 |  | 0 | 33.2 | 0 | 0
2677 | 2 | 4 |  | CC Chg | 19:10:00 | 22:16:29 | 155.1339 | 4.1357 | 2.9851 | 2985.08 | 2.9851 | 2985.08 | 0 | 0 | 11.1776 | 11177.63 | 11.1776 | 11177.63 | 0 | 0 | 2024-07-02 09:01:50 | 0.6416 | 4186.7327 | 4186.7327 | 26658.67 | Close | 95.61116 |  | 0 | 33.2 | 0 | 0
2678 | 2 | 4 |  | CC Chg | 19:10:30 | 22:16:59 | 155.1339 | 4.136 | 2.9864 | 2986.37 | 2.9864 | 2986.37 | 0 | 0 | 11.183 | 11182.98 | 11.183 | 11182.98 | 0 | 0 | 2024-07-02 09:02:20 | 0.6416 | 4156.8576 | 4156.8576 | 26660.68 | Close | 95.65257 |  | 0 | 33.2 | 0 | 0
2679 | 2 | 4 |  | CC Chg | 19:11:00 | 22:17:29 | 155.1339 | 4.1366 | 2.9877 | 2987.66 | 2.9877 | 2987.66 | 0 | 0 | 11.1883 | 11188.33 | 11.1883 | 11188.33 | 0 | 0 | 2024-07-02 09:02:50 | 0.6417 | 2085.1334 | 2085.1334 | 26664.67 | Close | 95.69398 |  | 0 | 33.2 | 0 | 0
2680 | 2 | 4 |  | CC Chg | 19:11:30 | 22:17:59 | 155.878 | 4.1369 | 2.989 | 2988.97 | 2.989 | 2988.97 | 0 | 0 | 11.1937 | 11193.73 | 11.1937 | 11193.73 | 0 | 0 | 2024-07-02 09:03:20 | 0.6449 | 4213.2298 | 4213.2298 | 26538.39 | Close | 95.73581 |  | 0.0002 | 33.2 | 0 | 0
2681 | 2 | 4 |  | CC Chg | 19:12:00 | 22:18:29 | 155.878 | 4.1375 | 2.9903 | 2990.27 | 2.9903 | 2990.27 | 0 | 0 | 11.1991 | 11199.1 | 11.1991 | 11199.1 | 0 | 0 | 2024-07-02 09:03:50 | 0.6449 | 2095.1341 | 2095.1341 | 26543.35 | Close | 95.77742 |  | 0 | 33.2 | 0 | 0
2682 | 2 | 4 |  | CC Chg | 19:12:30 | 22:18:59 | 155.878 | 4.1378 | 2.9916 | 2991.57 | 2.9916 | 2991.57 | 0 | 0 | 11.2045 | 11204.48 | 11.2045 | 11204.48 | 0 | 0 | 2024-07-02 09:04:20 | 0.645 | 4190.2682 | 4190.2682 | 26545.34 | Close | 95.81902 |  | 0 | 33.2 | 0 | 0
2683 | 2 | 4 |  | CC Chg | 19:13:00 | 22:19:29 | 155.878 | 4.1381 | 2.9929 | 2992.86 | 2.9929 | 2992.86 | 0 | 0 | 11.2098 | 11209.83 | 11.2098 | 11209.83 | 0 | 0 | 2024-07-02 09:04:50 | 0.645 | 4174.1232 | 4174.1232 | 26547.33 | Close | 95.86047 |  | 0 | 33.2 | 0 | 0
2684 | 2 | 4 |  | CC Chg | 19:13:30 | 22:19:59 | 155.1339 | 4.1385 | 2.9942 | 2994.15 | 2.9942 | 2994.15 | 0 | 0 | 11.2152 | 11215.18 | 11.2152 | 11215.18 | 0 | 0 | 2024-07-02 09:05:20 | 0.642 | 4170.2668 | 4170.2668 | 26675.67 | Close | 95.90188 |  | 0.0002 | 33.2 | 0 | 0
2685 | 2 | 4 |  | CC Chg | 19:14:00 | 22:20:29 | 155.878 | 4.1388 | 2.9955 | 2995.45 | 2.9955 | 2995.45 | 0 | 0 | 11.2206 | 11220.56 | 11.2206 | 11220.56 | 0 | 0 | 2024-07-02 09:05:50 | 0.6451 | 4190.2682 | 4190.2682 | 26550.32 | Close | 95.94348 |  | 0.0002 | 33.2 | 0 | 0
2686 | 2 | 4 |  | CC Chg | 19:14:30 | 22:20:59 | 155.878 | 4.1391 | 2.9968 | 2996.75 | 2.9968 | 2996.75 | 0 | 0 | 11.2259 | 11225.94 | 11.2259 | 11225.94 | 0 | 0 | 2024-07-02 09:06:20 | 0.6452 | 4195.9166 | 4195.9166 | 26552.31 | Close | 95.98515 |  | 0.0002 | 33.2 | 0 | 0
2687 | 2 | 4 |  | CC Chg | 19:15:00 | 22:21:29 | 155.1339 | 4.1397 | 2.998 | 2998.05 | 2.998 | 2998.05 | 0 | 0 | 11.2313 | 11231.29 | 11.2313 | 11231.29 | 0 | 0 | 2024-07-02 09:06:50 | 0.6422 | 2085.1334 | 2085.1334 | 26684.66 | Close | 96.02655 |  | 0 | 33.2 | 0 | 0
2688 | 2 | 4 |  | CC Chg | 19:15:30 | 22:21:59 | 155.878 | 4.14 | 2.9993 | 2999.34 | 2.9993 | 2999.34 | 0 | 0 | 11.2367 | 11236.67 | 11.2367 | 11236.67 | 0 | 0 | 2024-07-02 09:07:20 | 0.6453 | 4190.2682 | 4190.2682 | 26559.26 | Close | 96.06816 |  | 0 | 33.2 | 0 | 0
2689 | 2 | 4 |  | CC Chg | 19:16:00 | 22:22:29 | 155.1339 | 4.1403 | 3.0006 | 3000.64 | 3.0006 | 3000.64 | 0 | 0 | 11.2421 | 11242.06 | 11.2421 | 11242.06 | 0 | 0 | 2024-07-02 09:07:50 | 0.6423 | 4195.0206 | 4195.0206 | 26688.65 | Close | 96.10981 |  | 0 | 33.2 | 0 | 0
2690 | 2 | 4 |  | CC Chg | 19:16:30 | 22:22:59 | 155.878 | 4.1406 | 3.0019 | 3001.94 | 3.0019 | 3001.94 | 0 | 0 | 11.2474 | 11247.43 | 11.2474 | 11247.43 | 0 | 0 | 2024-07-02 09:08:20 | 0.6454 | 4190.2682 | 4190.2682 | 26563.24 | Close | 96.15142 |  | 0 | 33.2 | 0 | 0
2691 | 2 | 4 |  | CC Chg | 19:17:00 | 22:23:29 | 155.878 | 4.1409 | 3.0032 | 3003.24 | 3.0032 | 3003.24 | 0 | 0 | 11.2528 | 11252.81 | 11.2528 | 11252.81 | 0 | 0 | 2024-07-02 09:08:50 | 0.6455 | 4190.2682 | 4190.2682 | 26565.23 | Close | 96.19302 |  | 0 | 33.2 | 0 | 0
2692 | 2 | 4 |  | CC Chg | 19:17:30 | 22:23:59 | 155.878 | 4.1416 | 3.0045 | 3004.54 | 3.0045 | 3004.54 | 0 | 0 | 11.2582 | 11258.17 | 11.2582 | 11258.17 | 0 | 0 | 2024-07-02 09:09:20 | 0.6456 | 2087.9576 | 2087.9576 | 26569.21 | Close | 96.23449 |  | 0 | 33.2 | 0 | 0
2693 | 2 | 4 |  | CC Chg | 19:18:00 | 22:24:29 | 155.878 | 4.1419 | 3.0058 | 3005.84 | 3.0058 | 3005.84 | 0 | 0 | 11.2636 | 11263.55 | 11.2636 | 11263.55 | 0 | 0 | 2024-07-02 09:09:50 | 0.6456 | 4190.2682 | 4190.2682 | 26571.2 | Close | 96.27609 |  | 0 | 33.2 | 0 | 0
2694 | 2 | 4 |  | CC Chg | 19:18:30 | 22:24:59 | 155.878 | 4.1422 | 3.0071 | 3007.14 | 3.0071 | 3007.14 | 0 | 0 | 11.2689 | 11268.93 | 11.2689 | 11268.93 | 0 | 0 | 2024-07-02 09:10:20 | 0.6457 | 4190.2682 | 4190.2682 | 26573.19 | Close | 96.3177 |  | 0 | 33.2 | 0 | 0
2695 | 2 | 4 |  | CC Chg | 19:19:00 | 22:25:29 | 155.878 | 4.1428 | 3.0084 | 3008.43 | 3.0084 | 3008.43 | 0 | 0 | 11.2743 | 11274.29 | 11.2743 | 11274.29 | 0 | 0 | 2024-07-02 09:10:50 | 0.6458 | 2087.0616 | 2087.0616 | 26577.16 | Close | 96.35915 |  | 0 | 33.2 | 0 | 0
2696 | 2 | 4 |  | CC Chg | 19:19:30 | 22:25:59 | 155.878 | 4.1431 | 3.0097 | 3009.73 | 3.0097 | 3009.73 | 0 | 0 | 11.2797 | 11279.67 | 11.2797 | 11279.67 | 0 | 0 | 2024-07-02 09:11:20 | 0.6458 | 4190.2682 | 4190.2682 | 26579.15 | Close | 96.40075 |  | 0 | 33.2 | 0 | 0
2697 | 2 | 4 |  | CC Chg | 19:20:00 | 22:26:29 | 155.1339 | 4.1434 | 3.011 | 3011.02 | 3.011 | 3011.02 | 0 | 0 | 11.285 | 11285.03 | 11.285 | 11285.03 | 0 | 0 | 2024-07-02 09:11:50 | 0.6428 | 4170.2668 | 4170.2668 | 26708.64 | Close | 96.44216 |  | 0 | 33.2 | 0 | 0
2698 | 2 | 4 |  | CC Chg | 19:20:30 | 22:26:59 | 155.1339 | 4.1443 | 3.0123 | 3012.32 | 3.0123 | 3012.32 | 0 | 0 | 11.2904 | 11290.42 | 11.2904 | 11290.42 | 0 | 0 | 2024-07-02 09:12:20 | 0.6429 | 1398.9376 | 1398.9376 | 26713.64 | Close | 96.48383 |  | 0.0002 | 33.2 | 0 | 0
2699 | 2 | 4 |  | CC Chg | 19:21:00 | 22:27:29 | 155.1339 | 4.1447 | 3.0136 | 3013.61 | 3.0136 | 3013.61 | 0 | 0 | 11.2958 | 11295.78 | 11.2958 | 11295.78 | 0 | 0 | 2024-07-02 09:12:50 | 0.643 | 4170.2668 | 4170.2668 | 26716.63 | Close | 96.52524 |  | 0 | 33.2 | 0 | 0
2700 | 2 | 4 |  | CC Chg | 19:21:30 | 22:27:59 | 155.878 | 4.145 | 3.0149 | 3014.91 | 3.0149 | 3014.91 | 0 | 0 | 11.3012 | 11301.16 | 11.3012 | 11301.16 | 0 | 0 | 2024-07-02 09:13:20 | 0.6461 | 4190.2682 | 4190.2682 | 26591.08 | Close | 96.56684 |  | 0 | 33.2 | 0 | 0
2701 | 2 | 4 |  | CC Chg | 19:22:00 | 22:28:29 | 155.878 | 4.1456 | 3.0162 | 3016.21 | 3.0162 | 3016.21 | 0 | 0 | 11.3066 | 11306.56 | 11.3066 | 11306.56 | 0 | 0 | 2024-07-02 09:13:50 | 0.6462 | 2095.0273 | 2095.0273 | 26594.08 | Close | 96.60852 |  | 0.0002 | 33.2 | 0 | 0
2702 | 2 | 4 |  | CC Chg | 19:22:30 | 22:28:59 | 155.878 | 4.1459 | 3.0175 | 3017.51 | 3.0175 | 3017.51 | 0 | 0 | 11.3119 | 11311.94 | 11.3119 | 11311.94 | 0 | 0 | 2024-07-02 09:14:20 | 0.6463 | 4203.8289 | 4203.8289 | 26597.05 | Close | 96.65012 |  | 0 | 33.2 | 0 | 0
2703 | 2 | 4 |  | CC Chg | 19:23:00 | 22:29:29 | 155.1339 | 4.1465 | 3.0188 | 3018.81 | 3.0188 | 3018.81 | 0 | 0 | 11.3173 | 11317.3 | 11.3173 | 11317.3 | 0 | 0 | 2024-07-02 09:14:50 | 0.6433 | 2085.1334 | 2085.1334 | 26728.62 | Close | 96.69153 |  | 0 | 33.2 | 0 | 0
2704 | 2 | 4 |  | CC Chg | 19:23:30 | 22:29:59 | 155.1339 | 4.1468 | 3.0201 | 3020.11 | 3.0201 | 3020.11 | 0 | 0 | 11.3227 | 11322.7 | 11.3227 | 11322.7 | 0 | 0 | 2024-07-02 09:15:20 | 0.6433 | 4197.7087 | 4197.7087 | 26729.63 | Close | 96.73321 |  | 0.0002 | 33.2 | 0 | 0
2705 | 2 | 4 |  | CC Chg | 19:24:00 | 22:30:29 | 155.878 | 4.1471 | 3.0214 | 3021.41 | 3.0214 | 3021.41 | 0 | 0 | 11.3281 | 11328.09 | 11.3281 | 11328.09 | 0 | 0 | 2024-07-02 09:15:50 | 0.6464 | 4190.2682 | 4190.2682 | 26605.01 | Close | 96.77481 |  | 0 | 33.2 | 0 | 0
2706 | 2 | 4 |  | CC Chg | 19:24:30 | 22:30:59 | 155.878 | 4.1478 | 3.0227 | 3022.71 | 3.0227 | 3022.71 | 0 | 0 | 11.3335 | 11333.47 | 11.3335 | 11333.47 | 0 | 0 | 2024-07-02 09:16:20 | 0.6465 | 2095.1341 | 2095.1341 | 26608.98 | Close | 96.81642 |  | 0 | 33.2 | 0 | 0
2707 | 2 | 4 |  | CC Chg | 19:25:00 | 22:31:29 | 155.878 | 4.1481 | 3.024 | 3024 | 3.024 | 3024 | 0 | 0 | 11.3388 | 11338.84 | 11.3388 | 11338.84 | 0 | 0 | 2024-07-02 09:16:50 | 0.6466 | 4159.8084 | 4159.8084 | 26610.98 | Close | 96.85786 |  | 0 | 33.2 | 0 | 0
2708 | 2 | 4 |  | CC Chg | 19:25:30 | 22:31:59 | 155.1339 | 4.1484 | 3.0253 | 3025.29 | 3.0253 | 3025.29 | 0 | 0 | 11.3442 | 11344.2 | 11.3442 | 11344.2 | 0 | 0 | 2024-07-02 09:17:20 | 0.6436 | 4183.7628 | 4183.7628 | 26740.61 | Close | 96.89927 |  | 0 | 33.2 | 0 | 0
2709 | 2 | 4 |  | CC Chg | 19:26:00 | 22:32:29 | 155.878 | 4.149 | 3.0266 | 3026.59 | 3.0266 | 3026.59 | 0 | 0 | 11.3496 | 11349.59 | 11.3496 | 11349.59 | 0 | 0 | 2024-07-02 09:17:50 | 0.6467 | 2095.1341 | 2095.1341 | 26617.92 | Close | 96.94087 |  | -0.0002 | 33.2 | 0 | 0
2710 | 2 | 4 |  | CC Chg | 19:26:30 | 22:32:59 | 155.878 | 4.1496 | 3.0279 | 3027.89 | 3.0279 | 3027.89 | 0 | 0 | 11.355 | 11354.98 | 11.355 | 11354.98 | 0 | 0 | 2024-07-02 09:18:20 | 0.6468 | 2093.6853 | 2093.6853 | 26620.92 | Close | 96.98252 |  | 0 | 33.2 | 0 | 0
2711 | 2 | 4 |  | CC Chg | 19:27:00 | 22:33:29 | 155.1339 | 4.1499 | 3.0292 | 3029.18 | 3.0292 | 3029.18 | 0 | 0 | 11.3603 | 11360.35 | 11.3603 | 11360.35 | 0 | 0 | 2024-07-02 09:18:50 | 0.6438 | 4170.2668 | 4170.2668 | 26749.62 | Close | 97.02392 |  | 0.0002 | 33.2 | 0 | 0
2712 | 2 | 4 |  | CC Chg | 19:27:30 | 22:33:59 | 155.1339 | 4.1505 | 3.0305 | 3030.48 | 3.0305 | 3030.48 | 0 | 0 | 11.3657 | 11365.72 | 11.3657 | 11365.72 | 0 | 0 | 2024-07-02 09:19:20 | 0.6439 | 2085.1334 | 2085.1334 | 26754.6 | Close | 97.06533 |  | 0 | 33.2 | 0 | 0
2713 | 2 | 4 |  | CC Chg | 19:28:00 | 22:34:29 | 155.1339 | 4.1509 | 3.0318 | 3031.78 | 3.0318 | 3031.78 | 0 | 0 | 11.3711 | 11371.14 | 11.3711 | 11371.14 | 0 | 0 | 2024-07-02 09:19:50 | 0.6439 | 4229.5617 | 4229.5617 | 26756.6 | Close | 97.10719 |  | 0 | 33.2 | 0 | 0
2714 | 2 | 4 |  | CC Chg | 19:28:30 | 22:34:59 | 155.878 | 4.1515 | 3.0331 | 3033.08 | 3.0331 | 3033.08 | 0 | 0 | 11.3765 | 11376.53 | 11.3765 | 11376.53 | 0 | 0 | 2024-07-02 09:20:20 | 0.6471 | 2091.7603 | 2091.7603 | 26631.87 | Close | 97.1488 |  | 0.0002 | 33.2 | 0 | 0
2715 | 2 | 4 |  | CC Chg | 19:29:00 | 22:35:29 | 155.878 | 4.1521 | 3.0344 | 3034.38 | 3.0344 | 3034.38 | 0 | 0 | 11.3819 | 11381.93 | 11.3819 | 11381.93 | 0 | 0 | 2024-07-02 09:20:50 | 0.6472 | 2095.1341 | 2095.1341 | 26635.84 | Close | 97.1904 |  | 0.0002 | 33.2 | 0 | 0
2716 | 2 | 4 |  | CC Chg | 19:29:30 | 22:35:59 | 155.878 | 4.1527 | 3.0357 | 3035.68 | 3.0357 | 3035.68 | 0 | 0 | 11.3873 | 11387.3 | 11.3873 | 11387.3 | 0 | 0 | 2024-07-02 09:21:20 | 0.6473 | 2088.8537 | 2088.8537 | 26640.81 | Close | 97.23188 |  | 0 | 33.2 | 0 | 0
2717 | 2 | 4 |  | CC Chg | 19:30:00 | 22:36:29 | 155.878 | 4.1533 | 3.037 | 3036.98 | 3.037 | 3036.98 | 0 | 0 | 11.3927 | 11392.7 | 11.3927 | 11392.7 | 0 | 0 | 2024-07-02 09:21:50 | 0.6474 | 2095.1341 | 2095.1341 | 26643.8 | Close | 97.27349 |  | 0.0002 | 33.2 | 0 | 0
2718 | 2 | 4 |  | CC Chg | 19:30:30 | 22:36:59 | 155.1339 | 4.1536 | 3.0383 | 3038.27 | 3.0383 | 3038.27 | 0 | 0 | 11.3981 | 11398.07 | 11.3981 | 11398.07 | 0 | 0 | 2024-07-02 09:22:20 | 0.6444 | 4170.2668 | 4170.2668 | 26774.59 | Close | 97.3149 |  | 0 | 33.2 | 0 | 0
2719 | 2 | 4 |  | CC Chg | 19:31:00 | 22:37:29 | 155.1339 | 4.1543 | 3.0396 | 3039.57 | 3.0396 | 3039.57 | 0 | 0 | 11.4035 | 11403.47 | 11.4035 | 11403.47 | 0 | 0 | 2024-07-02 09:22:50 | 0.6445 | 2095.7182 | 2095.7182 | 26779.57 | Close | 97.35652 |  | -0.0002 | 33.2 | 0 | 0
2720 | 2 | 4 |  | CC Chg | 19:31:30 | 22:37:59 | 155.878 | 4.1549 | 3.0409 | 3040.87 | 3.0409 | 3040.87 | 0 | 0 | 11.4089 | 11408.86 | 11.4089 | 11408.86 | 0 | 0 | 2024-07-02 09:23:20 | 0.6477 | 2095.1341 | 2095.1341 | 26654.73 | Close | 97.39812 |  | 0 | 33.2 | 0 | 0
2721 | 2 | 4 |  | CC Chg | 19:32:00 | 22:38:29 | 155.1339 | 4.1552 | 3.0422 | 3042.16 | 3.0422 | 3042.16 | 0 | 0 | 11.4142 | 11414.23 | 11.4142 | 11414.23 | 0 | 0 | 2024-07-02 09:23:50 | 0.6446 | 4170.2668 | 4170.2668 | 26785.57 | Close | 97.43953 |  | -0.0002 | 33.2 | 0 | 0
2722 | 2 | 4 |  | CC Chg | 19:32:30 | 22:38:59 | 155.878 | 4.1558 | 3.0435 | 3043.46 | 3.0435 | 3043.46 | 0 | 0 | 11.4196 | 11419.63 | 11.4196 | 11419.63 | 0 | 0 | 2024-07-02 09:24:20 | 0.6478 | 2096.6142 | 2096.6142 | 26660.7 | Close | 97.48116 |  | 0 | 33.2 | 0 | 0
2723 | 2 | 4 |  | CC Chg | 19:33:00 | 22:39:29 | 155.878 | 4.1561 | 3.0448 | 3044.76 | 3.0448 | 3044.76 | 0 | 0 | 11.425 | 11425.03 | 11.425 | 11425.03 | 0 | 0 | 2024-07-02 09:24:50 | 0.6478 | 4190.2682 | 4190.2682 | 26661.7 | Close | 97.52277 |  | 0.0002 | 33.2 | 0 | 0
2724 | 2 | 4 |  | CC Chg | 19:33:30 | 22:39:59 | 155.878 | 4.1567 | 3.0461 | 3046.06 | 3.0461 | 3046.06 | 0 | 0 | 11.4304 | 11430.43 | 11.4304 | 11430.43 | 0 | 0 | 2024-07-02 09:25:20 | 0.6479 | 2095.1341 | 2095.1341 | 26666.66 | Close | 97.56438 |  | 0 | 33.2 | 0 | 0
2725 | 2 | 4 |  | CC Chg | 19:34:00 | 22:40:29 | 155.878 | 4.1574 | 3.0474 | 3047.35 | 3.0474 | 3047.35 | 0 | 0 | 11.4358 | 11435.81 | 11.4358 | 11435.81 | 0 | 0 | 2024-07-02 09:25:50 | 0.648 | 2085.2695 | 2085.2695 | 26670.64 | Close | 97.60579 |  | 0 | 33.2 | 0 | 0
2726 | 2 | 4 |  | CC Chg | 19:34:30 | 22:40:59 | 155.878 | 4.158 | 3.0486 | 3048.65 | 3.0486 | 3048.65 | 0 | 0 | 11.4412 | 11441.21 | 11.4412 | 11441.21 | 0 | 0 | 2024-07-02 09:26:20 | 0.6481 | 2095.1341 | 2095.1341 | 26674.62 | Close | 97.64739 |  | 0 | 33.2 | 0 | 0
2727 | 2 | 4 |  | CC Chg | 19:35:00 | 22:41:29 | 155.1339 | 4.1583 | 3.0499 | 3049.94 | 3.0499 | 3049.94 | 0 | 0 | 11.4466 | 11446.58 | 11.4466 | 11446.58 | 0 | 0 | 2024-07-02 09:26:50 | 0.6451 | 4170.2668 | 4170.2668 | 26804.56 | Close | 97.6888 |  | 0 | 33.2 | 0 | 0
2728 | 2 | 4 |  | CC Chg | 19:35:30 | 22:41:59 | 155.878 | 4.1589 | 3.0512 | 3051.24 | 3.0512 | 3051.24 | 0 | 0 | 11.452 | 11451.99 | 11.452 | 11451.99 | 0 | 0 | 2024-07-02 09:27:20 | 0.6483 | 2097.5103 | 2097.5103 | 26680.58 | Close | 97.73045 |  | 0 | 33.2 | 0 | 0
2729 | 2 | 4 |  | CC Chg | 19:36:00 | 22:42:29 | 155.878 | 4.1598 | 3.0525 | 3052.54 | 3.0525 | 3052.54 | 0 | 0 | 11.4574 | 11457.39 | 11.4574 | 11457.39 | 0 | 0 | 2024-07-02 09:27:50 | 0.6484 | 1396.7561 | 1396.7561 | 26686.55 | Close | 97.77206 |  | 0 | 33.2 | 0 | 0
2730 | 2 | 4 |  | CC Chg | 19:36:30 | 22:42:59 | 155.878 | 4.1605 | 3.0538 | 3053.84 | 3.0538 | 3053.84 | 0 | 0 | 11.4628 | 11462.8 | 11.4628 | 11462.8 | 0 | 0 | 2024-07-02 09:28:20 | 0.6485 | 2095.1341 | 2095.1341 | 26690.53 | Close | 97.81367 |  | 0 | 33.2 | 0 | 0
2731 | 2 | 4 |  | CC Chg | 19:37:00 | 22:43:29 | 155.878 | 4.1608 | 3.0551 | 3055.13 | 3.0551 | 3055.13 | 0 | 0 | 11.4682 | 11468.18 | 11.4682 | 11468.18 | 0 | 0 | 2024-07-02 09:28:50 | 0.6486 | 4173.2271 | 4173.2271 | 26692.52 | Close | 97.8551 |  | 0 | 33.2 | 0 | 0
2732 | 2 | 4 |  | CC Chg | 19:37:30 | 22:43:59 | 155.1339 | 4.1614 | 3.0564 | 3056.43 | 3.0564 | 3056.43 | 0 | 0 | 11.4736 | 11473.56 | 11.4736 | 11473.56 | 0 | 0 | 2024-07-02 09:29:20 | 0.6456 | 2085.1334 | 2085.1334 | 26824.54 | Close | 97.89651 |  | 0 | 33.2 | 0 | 0
2733 | 2 | 4 |  | CC Chg | 19:38:00 | 22:44:29 | 155.1339 | 4.162 | 3.0577 | 3057.72 | 3.0577 | 3057.72 | 0 | 0 | 11.4789 | 11478.94 | 11.4789 | 11478.94 | 0 | 0 | 2024-07-02 09:29:50 | 0.6457 | 2085.1334 | 2085.1334 | 26828.54 | Close | 97.93792 |  | 0 | 33.2 | 0 | 0
2734 | 2 | 4 |  | CC Chg | 19:38:30 | 22:44:59 | 155.1339 | 4.1626 | 3.059 | 3059.03 | 3.059 | 3059.03 | 0 | 0 | 11.4844 | 11484.38 | 11.4844 | 11484.38 | 0 | 0 | 2024-07-02 09:30:20 | 0.6458 | 2107.0629 | 2107.0629 | 26832.54 | Close | 97.97976 |  | 0 | 33.2 | 0 | 0
2735 | 2 | 4 |  | CC Chg | 19:39:00 | 22:45:29 | 155.1339 | 4.1633 | 3.0603 | 3060.32 | 3.0603 | 3060.32 | 0 | 0 | 11.4898 | 11489.76 | 11.4898 | 11489.76 | 0 | 0 | 2024-07-02 09:30:50 | 0.6459 | 2081.7757 | 2081.7757 | 26836.54 | Close | 98.02117 |  | 0 | 33.2 | 0 | 0
2736 | 2 | 4 |  | CC Chg | 19:39:30 | 22:45:59 | 155.878 | 4.1639 | 3.0616 | 3061.62 | 3.0616 | 3061.62 | 0 | 0 | 11.4952 | 11495.17 | 11.4952 | 11495.17 | 0 | 0 | 2024-07-02 09:31:20 | 0.6491 | 2095.1341 | 2095.1341 | 26712.41 | Close | 98.06277 |  | 0 | 33.2 | 0 | 0
2737 | 2 | 4 |  | CC Chg | 19:40:00 | 22:46:29 | 155.1339 | 4.1645 | 3.0629 | 3062.92 | 3.0629 | 3062.92 | 0 | 0 | 11.5006 | 11500.58 | 11.5006 | 11500.58 | 0 | 0 | 2024-07-02 09:31:50 | 0.6461 | 2100.4501 | 2100.4501 | 26843.53 | Close | 98.10442 |  | 0.0002 | 33.2 | 0 | 0
2738 | 2 | 4 |  | CC Chg | 19:40:30 | 22:46:59 | 155.878 | 4.1651 | 3.0642 | 3064.22 | 3.0642 | 3064.22 | 0 | 0 | 11.506 | 11505.99 | 11.506 | 11505.99 | 0 | 0 | 2024-07-02 09:32:20 | 0.6493 | 2091.7603 | 2091.7603 | 26720.36 | Close | 98.14602 |  | 0 | 33.2 | 0 | 0
2739 | 2 | 4 |  | CC Chg | 19:41:00 | 22:47:29 | 155.878 | 4.1657 | 3.0655 | 3065.52 | 3.0655 | 3065.52 | 0 | 0 | 11.5114 | 11511.4 | 11.5114 | 11511.4 | 0 | 0 | 2024-07-02 09:32:50 | 0.6493 | 2095.1341 | 2095.1341 | 26724.34 | Close | 98.18763 |  | 0 | 33.2 | 0 | 0
2740 | 2 | 4 |  | CC Chg | 19:41:30 | 22:47:59 | 155.1339 | 4.1664 | 3.0668 | 3066.81 | 3.0668 | 3066.81 | 0 | 0 | 11.5168 | 11516.79 | 11.5168 | 11516.79 | 0 | 0 | 2024-07-02 09:33:20 | 0.6463 | 2086.1655 | 2086.1655 | 26855.53 | Close | 98.22906 |  | 0.0002 | 33.2 | 0 | 0
2741 | 2 | 4 |  | CC Chg | 19:42:00 | 22:48:29 | 155.1339 | 4.167 | 3.0681 | 3068.1 | 3.0681 | 3068.1 | 0 | 0 | 11.5222 | 11522.18 | 11.5222 | 11522.18 | 0 | 0 | 2024-07-02 09:33:50 | 0.6464 | 2085.1334 | 2085.1334 | 26860.52 | Close | 98.27047 |  | 0 | 33.2 | 0 | 0
2742 | 2 | 4 |  | CC Chg | 19:42:30 | 22:48:59 | 155.878 | 4.1679 | 3.0694 | 3069.4 | 3.0694 | 3069.4 | 0 | 0 | 11.5276 | 11527.59 | 11.5276 | 11527.59 | 0 | 0 | 2024-07-02 09:34:20 | 0.6497 | 1396.7561 | 1396.7561 | 26737.28 | Close | 98.31207 |  | 0.0002 | 33.2 | 0 | 0
2743 | 2 | 4 |  | CC Chg | 19:43:00 | 22:49:29 | 155.878 | 4.1685 | 3.0707 | 3070.7 | 3.0707 | 3070.7 | 0 | 0 | 11.533 | 11533.01 | 11.533 | 11533.01 | 0 | 0 | 2024-07-02 09:34:50 | 0.6498 | 2095.2701 | 2095.2701 | 26741.25 | Close | 98.35368 |  | 0.0002 | 33.2 | 0 | 0
2744 | 2 | 4 |  | CC Chg | 19:43:30 | 22:49:59 | 155.878 | 4.1691 | 3.072 | 3072 | 3.072 | 3072 | 0 | 0 | 11.5384 | 11538.42 | 11.5384 | 11538.42 | 0 | 0 | 2024-07-02 09:35:20 | 0.6499 | 2095.1341 | 2095.1341 | 26746.22 | Close | 98.39529 |  | 0 | 33.2 | 0 | 0
2745 | 2 | 4 |  | CC Chg | 19:44:00 | 22:50:29 | 155.1339 | 4.1698 | 3.0733 | 3073.29 | 3.0733 | 3073.29 | 0 | 0 | 11.5438 | 11543.81 | 11.5438 | 11543.81 | 0 | 0 | 2024-07-02 09:35:50 | 0.6469 | 2085.1334 | 2085.1334 | 26878.5 | Close | 98.43669 |  | 0 | 33.2 | 0 | 0
2746 | 2 | 4 |  | CC Chg | 19:44:30 | 22:50:59 | 155.878 | 4.1704 | 3.0746 | 3074.59 | 3.0746 | 3074.59 | 0 | 0 | 11.5492 | 11549.24 | 11.5492 | 11549.24 | 0 | 0 | 2024-07-02 09:36:20 | 0.6501 | 2097.5103 | 2097.5103 | 26754.17 | Close | 98.47835 |  | 0 | 33.2 | 0 | 0
2747 | 2 | 4 |  | CC Chg | 19:45:00 | 22:51:29 | 155.1339 | 4.1713 | 3.0759 | 3075.89 | 3.0759 | 3075.89 | 0 | 0 | 11.5546 | 11554.63 | 11.5546 | 11554.63 | 0 | 0 | 2024-07-02 09:36:50 | 0.6471 | 1390.0889 | 1390.0889 | 26888.49 | Close | 98.51976 |  | 0 | 33.2 | 0 | 0
2748 | 2 | 4 |  | CC Chg | 19:45:30 | 22:51:59 | 155.878 | 4.1716 | 3.0772 | 3077.18 | 3.0772 | 3077.18 | 0 | 0 | 11.56 | 11560.05 | 11.56 | 11560.05 | 0 | 0 | 2024-07-02 09:37:20 | 0.6503 | 4190.2682 | 4190.2682 | 26762.13 | Close | 98.56136 |  | 0 | 33.2 | 0 | 0
2749 | 2 | 4 |  | CC Chg | 19:46:00 | 22:52:29 | 155.878 | 4.1726 | 3.0785 | 3078.48 | 3.0785 | 3078.48 | 0 | 0 | 11.5655 | 11565.47 | 11.5655 | 11565.47 | 0 | 0 | 2024-07-02 09:37:50 | 0.6504 | 1398.0415 | 1398.0415 | 26768.09 | Close | 98.60301 |  | 0 | 33.2 | 0 | 0
2750 | 2 | 4 |  | CC Chg | 19:46:30 | 22:52:59 | 155.878 | 4.1732 | 3.0798 | 3079.78 | 3.0798 | 3079.78 | 0 | 0 | 11.5709 | 11570.89 | 11.5709 | 11570.89 | 0 | 0 | 2024-07-02 09:38:20 | 0.6505 | 2095.1341 | 2095.1341 | 26772.07 | Close | 98.64461 |  | 0 | 33.2 | 0 | 0
2751 | 2 | 4 |  | CC Chg | 19:47:00 | 22:53:29 | 155.1339 | 4.1738 | 3.0811 | 3081.08 | 3.0811 | 3081.08 | 0 | 0 | 11.5763 | 11576.29 | 11.5763 | 11576.29 | 0 | 0 | 2024-07-02 09:38:50 | 0.6475 | 2085.1334 | 2085.1334 | 26904.48 | Close | 98.68602 |  | 0 | 33.2 | 0 | 0
2752 | 2 | 4 |  | CC Chg | 19:47:30 | 22:53:59 | 155.878 | 4.1744 | 3.0824 | 3082.38 | 3.0824 | 3082.38 | 0 | 0 | 11.5817 | 11581.71 | 11.5817 | 11581.71 | 0 | 0 | 2024-07-02 09:39:20 | 0.6507 | 2097.0623 | 2097.0623 | 26780.03 | Close | 98.72766 |  | 0 | 33.2 | 0 | 0
2753 | 2 | 4 |  | CC Chg | 19:48:00 | 22:54:29 | 155.878 | 4.1757 | 3.0837 | 3083.68 | 3.0837 | 3083.68 | 0 | 0 | 11.5871 | 11587.14 | 11.5871 | 11587.14 | 0 | 0 | 2024-07-02 09:39:50 | 0.6509 | 1047.567 | 1047.567 | 26787.98 | Close | 98.76927 |  | 0 | 33.2 | 0 | 0
2754 | 2 | 4 |  | CC Chg | 19:48:30 | 22:54:59 | 155.1339 | 4.1763 | 3.085 | 3084.97 | 3.085 | 3084.97 | 0 | 0 | 11.5925 | 11592.54 | 11.5925 | 11592.54 | 0 | 0 | 2024-07-02 09:40:20 | 0.6479 | 2085.1334 | 2085.1334 | 26920.47 | Close | 98.81068 |  | 0 | 33.2 | 0 | 0
2755 | 2 | 4 |  | CC Chg | 19:49:00 | 22:55:29 | 155.1339 | 4.1769 | 3.0863 | 3086.27 | 3.0863 | 3086.27 | 0 | 0 | 11.598 | 11597.96 | 11.598 | 11597.96 | 0 | 0 | 2024-07-02 09:40:50 | 0.648 | 2093.238 | 2093.238 | 26924.47 | Close | 98.85231 |  | 0 | 33.2 | 0 | 0
2756 | 2 | 4 |  | CC Chg | 19:49:30 | 22:55:59 | 155.878 | 4.1775 | 3.0876 | 3087.57 | 3.0876 | 3087.57 | 0 | 0 | 11.6034 | 11603.39 | 11.6034 | 11603.39 | 0 | 0 | 2024-07-02 09:41:20 | 0.6512 | 2095.1341 | 2095.1341 | 26799.92 | Close | 98.89392 |  | 0 | 33.2 | 0 | 0
2757 | 2 | 4 |  | CC Chg | 19:50:00 | 22:56:29 | 155.878 | 4.1784 | 3.0889 | 3088.87 | 3.0889 | 3088.87 | 0 | 0 | 11.6088 | 11608.82 | 11.6088 | 11608.82 | 0 | 0 | 2024-07-02 09:41:50 | 0.6513 | 1398.2596 | 1398.2596 | 26805.88 | Close | 98.93552 |  | 0 | 33.2 | 0 | 0
2758 | 2 | 4 |  | CC Chg | 19:50:30 | 22:56:59 | 155.878 | 4.1791 | 3.0902 | 3090.16 | 3.0902 | 3090.16 | 0 | 0 | 11.6142 | 11614.23 | 11.6142 | 11614.23 | 0 | 0 | 2024-07-02 09:42:20 | 0.6514 | 2084.5954 | 2084.5954 | 26809.86 | Close | 98.97699 |  | 0 | 33.2 | 0 | 0
2759 | 2 | 4 |  | CC Chg | 19:51:00 | 22:57:29 | 155.1339 | 4.1797 | 3.0915 | 3091.45 | 3.0915 | 3091.45 | 0 | 0 | 11.6196 | 11619.63 | 11.6196 | 11619.63 | 0 | 0 | 2024-07-02 09:42:50 | 0.6484 | 2085.1334 | 2085.1334 | 26942.45 | Close | 99.0184 |  | 0 | 33.2 | 0 | 0
2760 | 2 | 4 |  | CC Chg | 19:51:30 | 22:57:59 | 155.878 | 4.1806 | 3.0928 | 3092.75 | 3.0928 | 3092.75 | 0 | 0 | 11.6251 | 11625.06 | 11.6251 | 11625.06 | 0 | 0 | 2024-07-02 09:43:20 | 0.6517 | 1398.2596 | 1398.2596 | 26818.81 | Close | 99.06 |  | 0.0002 | 33.2 | 0 | 0
2761 | 2 | 4 |  | CC Chg | 19:52:00 | 22:58:29 | 155.878 | 4.1812 | 3.0941 | 3094.05 | 3.0941 | 3094.05 | 0 | 0 | 11.6305 | 11630.49 | 11.6305 | 11630.49 | 0 | 0 | 2024-07-02 09:43:50 | 0.6518 | 2093.6853 | 2093.6853 | 26823.79 | Close | 99.10165 |  | 0 | 33.2 | 0 | 0
2762 | 2 | 4 |  | CC Chg | 19:52:30 | 22:58:59 | 155.1339 | 4.1819 | 3.0953 | 3095.35 | 3.0953 | 3095.35 | 0 | 0 | 11.6359 | 11635.9 | 11.6359 | 11635.9 | 0 | 0 | 2024-07-02 09:44:20 | 0.6487 | 2088.502 | 2088.502 | 26955.44 | Close | 99.14305 |  | 0.0002 | 33.2 | 0 | 0
2763 | 2 | 4 |  | CC Chg | 19:53:00 | 22:59:29 | 155.878 | 4.1831 | 3.0966 | 3096.64 | 3.0966 | 3096.64 | 0 | 0 | 11.6413 | 11641.33 | 11.6413 | 11641.33 | 0 | 0 | 2024-07-02 09:44:50 | 0.6521 | 1046.7229 | 1046.7229 | 26835.72 | Close | 99.18466 |  | 0 | 33.2 | 0 | 0
2764 | 2 | 4 |  | CC Chg | 19:53:30 | 22:59:59 | 155.878 | 4.1837 | 3.0979 | 3097.95 | 3.0979 | 3097.95 | 0 | 0 | 11.6468 | 11646.78 | 11.6468 | 11646.78 | 0 | 0 | 2024-07-02 09:45:20 | 0.6521 | 2097.5103 | 2097.5103 | 26839.7 | Close | 99.22631 |  | 0 | 33.2 | 0 | 0
2765 | 2 | 4 |  | CC Chg | 19:54:00 | 23:00:29 | 155.878 | 4.1846 | 3.0992 | 3099.24 | 3.0992 | 3099.24 | 0 | 0 | 11.6522 | 11652.21 | 11.6522 | 11652.21 | 0 | 0 | 2024-07-02 09:45:50 | 0.6523 | 1396.7561 | 1396.7561 | 26845.66 | Close | 99.26792 |  | 0 | 33.2 | 0 | 0
2766 | 2 | 4 |  | CC Chg | 19:54:30 | 23:00:59 | 155.1339 | 4.1853 | 3.1005 | 3100.54 | 3.1005 | 3100.54 | 0 | 0 | 11.6576 | 11657.62 | 11.6576 | 11657.62 | 0 | 0 | 2024-07-02 09:46:20 | 0.6493 | 2085.1334 | 2085.1334 | 26978.42 | Close | 99.30933 |  | 0 | 33.2 | 0 | 0
2767 | 2 | 4 |  | CC Chg | 19:55:00 | 23:01:29 | 155.878 | 4.1862 | 3.1018 | 3101.84 | 3.1018 | 3101.84 | 0 | 0 | 11.6631 | 11663.07 | 11.6631 | 11663.07 | 0 | 0 | 2024-07-02 09:46:50 | 0.6525 | 1398.6389 | 1398.6389 | 26855.61 | Close | 99.35099 |  | 0 | 33.2 | 0 | 0
2768 | 2 | 4 |  | CC Chg | 19:55:30 | 23:01:59 | 155.878 | 4.1868 | 3.1031 | 3103.14 | 3.1031 | 3103.14 | 0 | 0 | 11.6685 | 11668.5 | 11.6685 | 11668.5 | 0 | 0 | 2024-07-02 09:47:20 | 0.6526 | 2095.1341 | 2095.1341 | 26860.57 | Close | 99.39259 |  | -0.0002 | 33.2 | 0 | 0
2769 | 2 | 4 |  | CC Chg | 19:56:00 | 23:02:29 | 155.878 | 4.1877 | 3.1044 | 3104.44 | 3.1044 | 3104.44 | 0 | 0 | 11.6739 | 11673.94 | 11.6739 | 11673.94 | 0 | 0 | 2024-07-02 09:47:50 | 0.6528 | 1396.7561 | 1396.7561 | 26864.56 | Close | 99.4342 |  | 0.0002 | 33.2 | 0 | 0
2770 | 2 | 4 |  | CC Chg | 19:56:30 | 23:02:59 | 155.878 | 4.1887 | 3.1057 | 3105.73 | 3.1057 | 3105.73 | 0 | 0 | 11.6794 | 11679.36 | 11.6794 | 11679.36 | 0 | 0 | 2024-07-02 09:48:20 | 0.6529 | 1391.3744 | 1391.3744 | 26871.51 | Close | 99.47565 |  | 0 | 33.2 | 0 | 0
2771 | 2 | 4 |  | CC Chg | 19:57:00 | 23:03:29 | 155.878 | 4.1893 | 3.107 | 3107.03 | 3.107 | 3107.03 | 0 | 0 | 11.6848 | 11684.8 | 11.6848 | 11684.8 | 0 | 0 | 2024-07-02 09:48:50 | 0.653 | 2095.1341 | 2095.1341 | 26875.49 | Close | 99.51725 |  | 0 | 33.2 | 0 | 0
2772 | 2 | 4 |  | CC Chg | 19:57:30 | 23:03:59 | 155.1339 | 4.1902 | 3.1083 | 3108.32 | 3.1083 | 3108.32 | 0 | 0 | 11.6902 | 11690.22 | 11.6902 | 11690.22 | 0 | 0 | 2024-07-02 09:49:20 | 0.65 | 1390.0889 | 1390.0889 | 27010.4 | Close | 99.55866 |  | 0 | 33.2 | 0 | 0
2773 | 2 | 4 |  | CC Chg | 19:58:00 | 23:04:29 | 155.878 | 4.1915 | 3.1096 | 3109.62 | 3.1096 | 3109.62 | 0 | 0 | 11.6957 | 11695.67 | 11.6957 | 11695.67 | 0 | 0 | 2024-07-02 09:49:50 | 0.6534 | 1048.3071 | 1048.3071 | 26889.41 | Close | 99.6003 |  | 0 | 33.2 | 0 | 0
2774 | 2 | 4 |  | CC Chg | 19:58:30 | 23:04:59 | 155.878 | 4.1921 | 3.1109 | 3110.92 | 3.1109 | 3110.92 | 0 | 0 | 11.7011 | 11701.11 | 11.7011 | 11701.11 | 0 | 0 | 2024-07-02 09:50:20 | 0.6535 | 2095.1341 | 2095.1341 | 26892.4 | Close | 99.6419 |  | 0.0002 | 33.2 | 0 | 0
2775 | 2 | 4 |  | CC Chg | 19:59:00 | 23:05:29 | 155.878 | 4.193 | 3.1122 | 3112.22 | 3.1122 | 3112.22 | 0 | 0 | 11.7066 | 11706.56 | 11.7066 | 11706.56 | 0 | 0 | 2024-07-02 09:50:50 | 0.6536 | 1396.7561 | 1396.7561 | 26899.36 | Close | 99.68351 |  | 0 | 33.2 | 0 | 0
2776 | 2 | 4 |  | CC Chg | 19:59:30 | 23:05:59 | 155.878 | 4.1939 | 3.1135 | 3113.51 | 3.1135 | 3113.51 | 0 | 0 | 11.712 | 11711.99 | 11.712 | 11711.99 | 0 | 0 | 2024-07-02 09:51:20 | 0.6537 | 1392.5691 | 1392.5691 | 26904.34 | Close | 99.72499 |  | 0.0002 | 33.2 | 0 | 0
2777 | 2 | 4 |  | CC Chg | 20:00:00 | 23:06:29 | 155.878 | 4.1946 | 3.1148 | 3114.81 | 3.1148 | 3114.81 | 0 | 0 | 11.7174 | 11717.44 | 11.7174 | 11717.44 | 0 | 0 | 2024-07-02 09:51:50 | 0.6538 | 2091.7603 | 2091.7603 | 26909.31 | Close | 99.7666 |  | 0 | 33.2 | 0 | 0
2778 | 2 | 4 |  | CC Chg | 20:00:30 | 23:06:59 | 155.878 | 4.1955 | 3.1161 | 3116.11 | 3.1161 | 3116.11 | 0 | 0 | 11.7229 | 11722.89 | 11.7229 | 11722.89 | 0 | 0 | 2024-07-02 09:52:20 | 0.654 | 1398.2596 | 1398.2596 | 26915.27 | Close | 99.8082 |  | 0 | 33.2 | 0 | 0
2779 | 2 | 4 |  | CC Chg | 20:01:00 | 23:07:29 | 155.878 | 4.1964 | 3.1174 | 3117.41 | 3.1174 | 3117.41 | 0 | 0 | 11.7283 | 11728.32 | 11.7283 | 11728.32 | 0 | 0 | 2024-07-02 09:52:50 | 0.6541 | 1391.0734 | 1391.0734 | 26921.24 | Close | 99.84968 |  | 0 | 33.2 | 0 | 0
2780 | 2 | 4 |  | CC Chg | 20:01:30 | 23:07:59 | 155.878 | 4.1974 | 3.1187 | 3118.71 | 3.1187 | 3118.71 | 0 | 0 | 11.7338 | 11733.77 | 11.7338 | 11733.77 | 0 | 0 | 2024-07-02 09:53:20 | 0.6543 | 1396.7561 | 1396.7561 | 26927.21 | Close | 99.89129 |  | 0 | 33.2 | 0 | 0
2781 | 2 | 4 |  | CC Chg | 20:02:00 | 23:08:29 | 155.1339 | 4.1986 | 3.12 | 3120 | 3.12 | 3120 | 0 | 0 | 11.7392 | 11739.2 | 11.7392 | 11739.2 | 0 | 0 | 2024-07-02 09:53:50 | 0.6513 | 1042.5667 | 1042.5667 | 27064.36 | Close | 99.9327 |  | 0 | 33.2 | 0 | 0
2782 | 2 | 4 |  | CC Chg | 20:02:30 | 23:08:59 | 155.878 | 4.1995 | 3.1213 | 3121.3 | 3.1213 | 3121.3 | 0 | 0 | 11.7447 | 11744.66 | 11.7447 | 11744.66 | 0 | 0 | 2024-07-02 09:54:20 | 0.6546 | 1398.6389 | 1398.6389 | 26941.13 | Close | 99.97436 |  | 0 | 33.2 | 0 | 0
2783 | 2 | 4 | 1 | CC Chg | 20:02:48 | 23:09:18 | 155.878 | 4.2001 | 3.1221 | 3122.1 | 3.1221 | 3122.1 | 0 | 0 | 11.748 | 11748.02 | 11.748 | 11748.02 | 0 | 0 | 2024-07-02 09:54:39 | 0.6547 | 1293.3046 | 1293.3046 | 26945.1 | Close | 100 |  | 0 | 33.2 | 0 | 0
2784 | 2 | 5 | 0 | Rest | 00:00:00 | 23:09:18 | 0 | 4.1955 | 0 | 0 | 0 | 0 | 0 | 0 | 0 | 0 | 0 | 0 | 0 | 0 | 2024-07-02 09:54:39 | 0 | 0 | 0 | 0 | Close | 0 |  | 0.0002 | 33.2 | 0 | 0
2785 | 2 | 5 |  | Rest | 00:00:30 | 23:09:48 | 0 | 4.193 | 0 | 0 | 0 | 0 | 0 | 0 | 0 | 0 | 0 | 0 | 0 | 0 | 2024-07-02 09:55:09 | 0 | 0 | 0 | 0 | Close | 0 |  | 0 | 33.2 | 0 | 0
2786 | 2 | 5 |  | Rest | 00:01:00 | 23:10:18 | 0 | 4.1921 | 0 | 0 | 0 | 0 | 0 | 0 | 0 | 0 | 0 | 0 | 0 | 0 | 2024-07-02 09:55:39 | 0 | 0 | 0 | 0 | Close | 0 |  | 0 | 33.2 | 0 | 0
2787 | 2 | 5 |  | Rest | 00:01:30 | 23:10:48 | 0 | 4.1915 | 0 | 0 | 0 | 0 | 0 | 0 | 0 | 0 | 0 | 0 | 0 | 0 | 2024-07-02 09:56:09 | 0 | 0 | 0 | 0 | Close | 0 |  | 0.0002 | 33.2 | 0 | 0
2788 | 2 | 5 |  | Rest | 00:02:00 | 23:11:18 | 0 | 4.1912 | 0 | 0 | 0 | 0 | 0 | 0 | 0 | 0 | 0 | 0 | 0 | 0 | 2024-07-02 09:56:39 | 0 | 0 | 0 | 0 | Close | 0 |  | 0 | 33.2 | 0 | 0
2789 | 2 | 5 |  | Rest | 00:02:30 | 23:11:48 | 0 | 4.1908 | 0 | 0 | 0 | 0 | 0 | 0 | 0 | 0 | 0 | 0 | 0 | 0 | 2024-07-02 09:57:09 | 0 | 0 | 0 | 0 | Close | 0 |  | 0 | 33.2 | 0 | 0
2790 | 2 | 5 |  | Rest | 00:03:00 | 23:12:18 | 0 | 4.1902 | 0 | 0 | 0 | 0 | 0 | 0 | 0 | 0 | 0 | 0 | 0 | 0 | 2024-07-02 09:57:39 | 0 | 0 | 0 | 0 | Close | 0 |  | 0 | 33.2 | 0 | 0
2791 | 2 | 5 |  | Rest | 00:03:30 | 23:12:48 | 0 | 4.1899 | 0 | 0 | 0 | 0 | 0 | 0 | 0 | 0 | 0 | 0 | 0 | 0 | 2024-07-02 09:58:09 | 0 | 0 | 0 | 0 | Close | 0 |  | 0 | 33.2 | 0 | 0
2792 | 2 | 5 |  | Rest | 00:04:00 | 23:13:18 | 0 | 4.1896 | 0 | 0 | 0 | 0 | 0 | 0 | 0 | 0 | 0 | 0 | 0 | 0 | 2024-07-02 09:58:39 | 0 | 0 | 0 | 0 | Close | 0 |  | 0.0002 | 33.2 | 0 | 0
2793 | 2 | 5 |  | Rest | 00:04:30 | 23:13:48 | 0 | 4.1896 | 0 | 0 | 0 | 0 | 0 | 0 | 0 | 0 | 0 | 0 | 0 | 0 | 2024-07-02 09:59:09 | 0 | 0 | 0 | 0 | Close | 0 |  | 0 | 33.2 | 0 | 0
2794 | 2 | 5 | 1 | Rest | 00:05:00 | 23:14:18 | 0 | 4.1893 | 0 | 0 | 0 | 0 | 0 | 0 | 0 | 0 | 0 | 0 | 0 | 0 | 2024-07-02 09:59:39 | 0 | 0 | 0 | 0 | Close | 0 | #DIV/0! | 0 | 33.2 | 0 | 0
2795 | 2 | 6 | 0 | CC DChg | 00:00:00 | 23:14:18 | -154.7619 | 4.185 | 0 | 0 | 0 | 0 | 0 | 0 | 0 | 0 | 0 | 0 | 0 | 0 | 2024-07-02 09:59:39 | -0.6477 | 0 | 0 | 27040.27 | Close | 0 |  | 0.0002 | 33.2 | 0 | 0
2796 | 2 | 6 |  | CC DChg | 00:00:30 | 23:14:48 | -155.506 | 4.1812 | 0.0013 | 1.3 | 0 | 0 | 0.0013 | 1.3 | 0.0054 | 5.42 | 0 | 0 | 0.0054 | 5.42 | 2024-07-02 10:00:09 | -0.6502 | -348.2584 | -348.2584 | 26887.95 | Close | 0.04214388 |  | 0 | 33.2 | 0 | 0
2797 | 2 | 6 |  | CC DChg | 00:01:00 | 23:15:18 | -155.506 | 4.1791 | 0.0026 | 2.59 | 0 | 0 | 0.0026 | 2.59 | 0.0108 | 10.83 | 0 | 0 | 0.0108 | 10.83 | 2024-07-02 10:00:39 | -0.6499 | -597.0717 | -597.0717 | 26874 | Close | 0.08429181 |  | 0 | 33.2 | 0 | 0
2798 | 2 | 6 |  | CC DChg | 00:01:30 | 23:15:48 | -155.506 | 4.1775 | 0.0039 | 3.89 | 0 | 0 | 0.0039 | 3.89 | 0.0162 | 16.25 | 0 | 0 | 0.0162 | 16.25 | 2024-07-02 10:01:09 | -0.6496 | -836.0535 | -836.0535 | 26864.03 | Close | 0.1264475 |  | 0 | 33.2 | 0 | 0
2799 | 2 | 6 |  | CC DChg | 00:02:00 | 23:16:18 | -155.506 | 4.1763 | 0.0052 | 5.18 | 0 | 0 | 0.0052 | 5.18 | 0.0217 | 21.66 | 0 | 0 | 0.0217 | 21.66 | 2024-07-02 10:01:39 | -0.6494 | -1044.2248 | -1044.2248 | 26855.06 | Close | 0.1686031 |  | 0.0002 | 33.2 | 0 | 0
2800 | 2 | 6 |  | CC DChg | 00:02:30 | 23:16:48 | -155.506 | 4.175 | 0.0065 | 6.48 | 0 | 0 | 0.0065 | 6.48 | 0.0271 | 27.07 | 0 | 0 | 0.0271 | 27.07 | 2024-07-02 10:02:09 | -0.6492 | -1044.9848 | -1044.9848 | 26848.08 | Close | 0.2107215 |  | 0 | 33.2 | 0 | 0
2801 | 2 | 6 |  | CC DChg | 00:03:00 | 23:17:18 | -155.506 | 4.1738 | 0.0078 | 7.77 | 0 | 0 | 0.0078 | 7.77 | 0.0325 | 32.48 | 0 | 0 | 0.0325 | 32.48 | 2024-07-02 10:02:39 | -0.6491 | -1044.2248 | -1044.2248 | 26840.1 | Close | 0.2528771 |  | 0 | 33.1 | 0 | 0
2802 | 2 | 6 |  | CC DChg | 00:03:30 | 23:17:48 | -155.506 | 4.1722 | 0.0091 | 9.07 | 0 | 0 | 0.0091 | 9.07 | 0.0379 | 37.88 | 0 | 0 | 0.0379 | 37.88 | 2024-07-02 10:03:09 | -0.6488 | -836.0535 | -836.0535 | 26829.15 | Close | 0.2950327 |  | 0.0002 | 33.2 | 0 | 0
2803 | 2 | 6 |  | CC DChg | 00:04:00 | 23:18:18 | -155.506 | 4.1713 | 0.0104 | 10.36 | 0 | 0 | 0.0104 | 10.36 | 0.0433 | 43.29 | 0 | 0 | 0.0433 | 43.29 | 2024-07-02 10:03:39 | -0.6487 | -1392.0334 | -1392.0334 | 26823.17 | Close | 0.3371464 |  | 0.0002 | 33.1 | 0 | 0
2804 | 2 | 6 |  | CC DChg | 00:04:30 | 23:18:48 | -155.506 | 4.1701 | 0.0117 | 11.66 | 0 | 0 | 0.0117 | 11.66 | 0.0487 | 48.69 | 0 | 0 | 0.0487 | 48.69 | 2024-07-02 10:04:09 | -0.6485 | -1045.0669 | -1045.0669 | 26816.18 | Close | 0.379302 |  | 0 | 33.2 | 0 | 0
2805 | 2 | 6 |  | CC DChg | 00:05:00 | 23:19:18 | -155.506 | 4.1688 | 0.013 | 12.96 | 0 | 0 | 0.013 | 12.96 | 0.0541 | 54.09 | 0 | 0 | 0.0541 | 54.09 | 2024-07-02 10:04:39 | -0.6483 | -1045.0669 | -1045.0669 | 26808.21 | Close | 0.4214577 |  | 0 | 33.2 | 0 | 0
2806 | 2 | 6 |  | CC DChg | 00:05:30 | 23:19:48 | -155.1339 | 4.1679 | 0.0143 | 14.25 | 0 | 0 | 0.0143 | 14.25 | 0.0595 | 59.49 | 0 | 0 | 0.0595 | 59.49 | 2024-07-02 10:05:09 | -0.6466 | -1392.0445 | -1392.0445 | 26865.52 | Close | 0.4635716 |  | 0.0002 | 33.2 | 0 | 0
2807 | 2 | 6 |  | CC DChg | 00:06:00 | 23:20:18 | -155.1339 | 4.1667 | 0.0155 | 15.54 | 0 | 0 | 0.0155 | 15.54 | 0.0649 | 64.88 | 0 | 0 | 0.0649 | 64.88 | 2024-07-02 10:05:39 | -0.6464 | -1041.7266 | -1041.7266 | 26858.51 | Close | 0.5056264 |  | 0 | 33.2 | 0 | 0
2808 | 2 | 6 |  | CC DChg | 00:06:30 | 23:20:48 | -155.1339 | 4.1657 | 0.0168 | 16.84 | 0 | 0 | 0.0168 | 16.84 | 0.0703 | 70.26 | 0 | 0 | 0.0703 | 70.26 | 2024-07-02 10:06:09 | -0.6462 | -1391.5853 | -1391.5853 | 26851.53 | Close | 0.5476812 |  | 0.0002 | 33.1 | 0 | 0
2809 | 2 | 6 |  | CC DChg | 00:07:00 | 23:21:18 | -155.506 | 4.1645 | 0.0181 | 18.14 | 0 | 0 | 0.0181 | 18.14 | 0.0757 | 75.68 | 0 | 0 | 0.0757 | 75.68 | 2024-07-02 10:06:39 | -0.6476 | -1048.1219 | -1048.1219 | 26779.3 | Close | 0.5899942 |  | 0.0002 | 33.1 | 0 | 0
2810 | 2 | 6 |  | CC DChg | 00:07:30 | 23:21:48 | -155.506 | 4.1633 | 0.0194 | 19.43 | 0 | 0 | 0.0194 | 19.43 | 0.0811 | 81.08 | 0 | 0 | 0.0811 | 81.08 | 2024-07-02 10:07:09 | -0.6474 | -1045.9104 | -1045.9104 | 26772.32 | Close | 0.6321499 |  | 0 | 33.2 | 0 | 0
2811 | 2 | 6 |  | CC DChg | 00:08:00 | 23:22:18 | -155.1339 | 4.1623 | 0.0207 | 20.73 | 0 | 0 | 0.0207 | 20.73 | 0.0865 | 86.46 | 0 | 0 | 0.0865 | 86.46 | 2024-07-02 10:07:39 | -0.6457 | -1388.5958 | -1388.5958 | 26830.54 | Close | 0.6742047 |  | 0 | 33.2 | 0 | 0
2812 | 2 | 6 |  | CC DChg | 00:08:30 | 23:22:48 | -155.1339 | 4.1614 | 0.022 | 22.02 | 0 | 0 | 0.022 | 22.02 | 0.0919 | 91.86 | 0 | 0 | 0.0919 | 91.86 | 2024-07-02 10:08:09 | -0.6456 | -1394.2999 | -1394.2999 | 26824.54 | Close | 0.7163868 |  | 0 | 33.2 | 0 | 0
2813 | 2 | 6 |  | CC DChg | 00:09:00 | 23:23:18 | -155.1339 | 4.1605 | 0.0233 | 23.31 | 0 | 0 | 0.0233 | 23.31 | 0.0972 | 97.23 | 0 | 0 | 0.0972 | 97.23 | 2024-07-02 10:08:39 | -0.6454 | -1390.0889 | -1390.0889 | 26819.54 | Close | 0.7584416 |  | -0.0002 | 33.2 | 0 | 0
2814 | 2 | 6 |  | CC DChg | 00:09:30 | 23:23:48 | -155.1339 | 4.1595 | 0.0246 | 24.61 | 0 | 0 | 0.0246 | 24.61 | 0.1026 | 102.61 | 0 | 0 | 0.1026 | 102.61 | 2024-07-02 10:09:09 | -0.6453 | -1390.0889 | -1390.0889 | 26812.55 | Close | 0.8004964 |  | 0 | 33.2 | 0 | 0
2815 | 2 | 6 |  | CC DChg | 00:10:00 | 23:24:18 | -155.1339 | 4.1586 | 0.0259 | 25.91 | 0 | 0 | 0.0259 | 25.91 | 0.108 | 108.02 | 0 | 0 | 0.108 | 108.02 | 2024-07-02 10:09:39 | -0.6451 | -1397.8902 | -1397.8902 | 26806.56 | Close | 0.8427873 |  | 0 | 33.2 | 0 | 0
2816 | 2 | 6 |  | CC DChg | 00:10:30 | 23:24:48 | -155.506 | 4.1577 | 0.0272 | 27.2 | 0 | 0 | 0.0272 | 27.2 | 0.1134 | 113.41 | 0 | 0 | 0.1134 | 113.41 | 2024-07-02 10:10:09 | -0.6465 | -1393.4225 | -1393.4225 | 26736.43 | Close | 0.8849429 |  | 0 | 33.1 | 0 | 0
2817 | 2 | 6 |  | CC DChg | 00:11:00 | 23:25:18 | -155.506 | 4.1567 | 0.0285 | 28.5 | 0 | 0 | 0.0285 | 28.5 | 0.1188 | 118.79 | 0 | 0 | 0.1188 | 118.79 | 2024-07-02 10:10:39 | -0.6464 | -1393.4225 | -1393.4225 | 26730.45 | Close | 0.9270986 |  | 0 | 33.2 | 0 | 0
2818 | 2 | 6 |  | CC DChg | 00:11:30 | 23:25:48 | -155.506 | 4.1558 | 0.0298 | 29.79 | 0 | 0 | 0.0298 | 29.79 | 0.1242 | 124.17 | 0 | 0 | 0.1242 | 124.17 | 2024-07-02 10:11:09 | -0.6463 | -1391.4121 | -1391.4121 | 26724.47 | Close | 0.9691934 |  | 0 | 33.2 | 0 | 0
2819 | 2 | 6 |  | CC DChg | 00:12:00 | 23:26:18 | -155.506 | 4.1549 | 0.0311 | 31.09 | 0 | 0 | 0.0311 | 31.09 | 0.1296 | 129.56 | 0 | 0 | 0.1296 | 129.56 | 2024-07-02 10:11:39 | -0.6461 | -1393.4225 | -1393.4225 | 26717.5 | Close | 1.011349 |  | 0.0002 | 33.2 | 0 | 0
2820 | 2 | 6 |  | CC DChg | 00:12:30 | 23:26:48 | -155.506 | 4.154 | 0.0324 | 32.39 | 0 | 0 | 0.0324 | 32.39 | 0.1349 | 134.94 | 0 | 0 | 0.1349 | 134.94 | 2024-07-02 10:12:09 | -0.646 | -1393.4225 | -1393.4225 | 26712.51 | Close | 1.053505 |  | 0 | 33.2 | 0 | 0
2821 | 2 | 6 |  | CC DChg | 00:13:00 | 23:27:18 | -155.506 | 4.1533 | 0.0337 | 33.68 | 0 | 0 | 0.0337 | 33.68 | 0.1403 | 140.32 | 0 | 0 | 0.1403 | 140.32 | 2024-07-02 10:12:39 | -0.6459 | -2087.2861 | -2087.2861 | 26709.51 | Close | 1.095603 |  | -0.0002 | 33.1 | 0 | 0
2822 | 2 | 6 |  | CC DChg | 00:13:30 | 23:27:48 | -155.506 | 4.1524 | 0.035 | 34.98 | 0 | 0 | 0.035 | 34.98 | 0.1457 | 145.7 | 0 | 0 | 0.1457 | 145.7 | 2024-07-02 10:13:09 | -0.6457 | -1393.4225 | -1393.4225 | 26702.55 | Close | 1.137759 |  | 0 | 33.2 | 0 | 0
2823 | 2 | 6 |  | CC DChg | 00:14:00 | 23:28:18 | -155.506 | 4.1515 | 0.0363 | 36.27 | 0 | 0 | 0.0363 | 36.27 | 0.1511 | 151.08 | 0 | 0 | 0.1511 | 151.08 | 2024-07-02 10:13:39 | -0.6456 | -1393.4225 | -1393.4225 | 26696.56 | Close | 1.179914 |  | 0 | 33.2 | 0 | 0
2824 | 2 | 6 |  | CC DChg | 00:14:30 | 23:28:48 | -155.506 | 4.1509 | 0.0376 | 37.57 | 0 | 0 | 0.0376 | 37.57 | 0.1565 | 156.45 | 0 | 0 | 0.1565 | 156.45 | 2024-07-02 10:14:09 | -0.6455 | -2084.4142 | -2084.4142 | 26691.58 | Close | 1.222022 |  | 0.0002 | 33.2 | 0 | 0
2825 | 2 | 6 |  | CC DChg | 00:15:00 | 23:29:18 | -155.506 | 4.1499 | 0.0389 | 38.86 | 0 | 0 | 0.0389 | 38.86 | 0.1618 | 161.83 | 0 | 0 | 0.1618 | 161.83 | 2024-07-02 10:14:39 | -0.6453 | -1394.9224 | -1394.9224 | 26686.6 | Close | 1.264178 |  | 0 | 33.2 | 0 | 0
2826 | 2 | 6 |  | CC DChg | 00:15:30 | 23:29:48 | -155.506 | 4.149 | 0.0402 | 40.16 | 0 | 0 | 0.0402 | 40.16 | 0.1672 | 167.21 | 0 | 0 | 0.1672 | 167.21 | 2024-07-02 10:15:09 | -0.6452 | -1391.9258 | -1391.9258 | 26680.61 | Close | 1.306334 |  | 0 | 33.2 | 0 | 0
2827 | 2 | 6 |  | CC DChg | 00:16:00 | 23:30:18 | -155.1339 | 4.1481 | 0.0415 | 41.45 | 0 | 0 | 0.0415 | 41.45 | 0.1726 | 172.58 | 0 | 0 | 0.1726 | 172.58 | 2024-07-02 10:15:39 | -0.6435 | -1393.043 | -1393.043 | 26738.62 | Close | 1.348432 |  | 0 | 33.2 | 0 | 0
2828 | 2 | 6 |  | CC DChg | 00:16:30 | 23:30:48 | -155.506 | 4.1474 | 0.0427 | 42.75 | 0 | 0 | 0.0427 | 42.75 | 0.178 | 177.95 | 0 | 0 | 0.178 | 177.95 | 2024-07-02 10:16:09 | -0.645 | -2086.768 | -2086.768 | 26670.64 | Close | 1.390588 |  | 0 | 33.1 | 0 | 0
2829 | 2 | 6 |  | CC DChg | 00:17:00 | 23:31:18 | -155.1339 | 4.1465 | 0.044 | 44.04 | 0 | 0 | 0.044 | 44.04 | 0.1833 | 183.31 | 0 | 0 | 0.1833 | 183.31 | 2024-07-02 10:16:39 | -0.6433 | -1390.0889 | -1390.0889 | 26727.63 | Close | 1.432643 |  | 0.0002 | 33.1 | 0 | 0
2830 | 2 | 6 |  | CC DChg | 00:17:30 | 23:31:48 | -155.506 | 4.1459 | 0.0453 | 45.34 | 0 | 0 | 0.0453 | 45.34 | 0.1887 | 188.69 | 0 | 0 | 0.1887 | 188.69 | 2024-07-02 10:17:09 | -0.6447 | -2092.906 | -2092.906 | 26660.68 | Close | 1.474854 |  | 0 | 33.2 | 0 | 0
2831 | 2 | 6 |  | CC DChg | 00:18:00 | 23:32:18 | -155.506 | 4.1453 | 0.0466 | 46.63 | 0 | 0 | 0.0466 | 46.63 | 0.1941 | 194.07 | 0 | 0 | 0.1941 | 194.07 | 2024-07-02 10:17:39 | -0.6446 | -2090.1337 | -2090.1337 | 26655.7 | Close | 1.51701 |  | 0.0002 | 33.2 | 0 | 0
2832 | 2 | 6 |  | CC DChg | 00:18:30 | 23:32:48 | -155.506 | 4.1443 | 0.0479 | 47.93 | 0 | 0 | 0.0479 | 47.93 | 0.1994 | 199.44 | 0 | 0 | 0.1994 | 199.44 | 2024-07-02 10:18:09 | -0.6445 | -1393.4225 | -1393.4225 | 26650.71 | Close | 1.559166 |  | 0 | 33.1 | 0 | 0
2833 | 2 | 6 |  | CC DChg | 00:19:00 | 23:33:18 | -155.506 | 4.1437 | 0.0492 | 49.22 | 0 | 0 | 0.0492 | 49.22 | 0.2048 | 204.8 | 0 | 0 | 0.2048 | 204.8 | 2024-07-02 10:18:39 | -0.6444 | -2088.1647 | -2088.1647 | 26646.72 | Close | 1.601282 |  | 0 | 33.1 | 0 | 0
2834 | 2 | 6 |  | CC DChg | 00:19:30 | 23:33:48 | -155.506 | 4.1431 | 0.0505 | 50.52 | 0 | 0 | 0.0505 | 50.52 | 0.2102 | 210.17 | 0 | 0 | 0.2102 | 210.17 | 2024-07-02 10:19:09 | -0.6443 | -2090.1337 | -2090.1337 | 26641.75 | Close | 1.643437 |  | 0.0002 | 33.2 | 0 | 0
2835 | 2 | 6 |  | CC DChg | 00:20:00 | 23:34:18 | -155.1339 | 4.1422 | 0.0518 | 51.81 | 0 | 0 | 0.0518 | 51.81 | 0.2155 | 215.53 | 0 | 0 | 0.2155 | 215.53 | 2024-07-02 10:19:39 | -0.6426 | -1390.0889 | -1390.0889 | 26701.64 | Close | 1.685492 |  | -0.0002 | 33.1 | 0 | 0
2836 | 2 | 6 |  | CC DChg | 00:20:30 | 23:34:48 | -155.506 | 4.1412 | 0.0531 | 53.11 | 0 | 0 | 0.0531 | 53.11 | 0.2209 | 220.9 | 0 | 0 | 0.2209 | 220.9 | 2024-07-02 10:20:09 | -0.644 | -1394.8646 | -1394.8646 | 26630.77 | Close | 1.727691 |  | 0 | 33.2 | 0 | 0
2837 | 2 | 6 |  | CC DChg | 00:21:00 | 23:35:18 | -155.506 | 4.1406 | 0.0544 | 54.41 | 0 | 0 | 0.0544 | 54.41 | 0.2263 | 226.27 | 0 | 0 | 0.2263 | 226.27 | 2024-07-02 10:20:39 | -0.6439 | -2090.1337 | -2090.1337 | 26626.79 | Close | 1.769847 |  | 0 | 33.2 | 0 | 0
2838 | 2 | 6 |  | CC DChg | 00:21:30 | 23:35:48 | -155.506 | 4.14 | 0.0557 | 55.7 | 0 | 0 | 0.0557 | 55.7 | 0.2316 | 231.63 | 0 | 0 | 0.2316 | 231.63 | 2024-07-02 10:21:09 | -0.6438 | -2090.1337 | -2090.1337 | 26622.8 | Close | 1.812003 |  | 0 | 33.2 | 0 | 0
2839 | 2 | 6 |  | CC DChg | 00:22:00 | 23:36:18 | -155.506 | 4.1394 | 0.057 | 57 | 0 | 0 | 0.057 | 57 | 0.237 | 236.99 | 0 | 0 | 0.237 | 236.99 | 2024-07-02 10:21:39 | -0.6437 | -2088.1577 | -2088.1577 | 26618.81 | Close | 1.854119 |  | 0 | 33.1 | 0 | 0
2840 | 2 | 6 |  | CC DChg | 00:22:30 | 23:36:48 | -155.1339 | 4.1385 | 0.0583 | 58.29 | 0 | 0 | 0.0583 | 58.29 | 0.2423 | 242.34 | 0 | 0 | 0.2423 | 242.34 | 2024-07-02 10:22:09 | -0.642 | -1390.0889 | -1390.0889 | 26675.67 | Close | 1.896173 |  | 0.0002 | 33.1 | 0 | 0
2841 | 2 | 6 |  | CC DChg | 00:23:00 | 23:37:18 | -155.506 | 4.1378 | 0.0596 | 59.59 | 0 | 0 | 0.0596 | 59.59 | 0.2477 | 247.7 | 0 | 0 | 0.2477 | 247.7 | 2024-07-02 10:22:39 | -0.6435 | -2090.1337 | -2090.1337 | 26607.86 | Close | 1.938329 |  | 0.0002 | 33.2 | 0 | 0
2842 | 2 | 6 |  | CC DChg | 00:23:30 | 23:37:48 | -155.1339 | 4.1372 | 0.0609 | 60.88 | 0 | 0 | 0.0609 | 60.88 | 0.2531 | 253.07 | 0 | 0 | 0.2531 | 253.07 | 2024-07-02 10:23:09 | -0.6418 | -2093.368 | -2093.368 | 26668.67 | Close | 1.98055 |  | 0 | 33.2 | 0 | 0
2843 | 2 | 6 |  | CC DChg | 00:24:00 | 23:38:18 | -155.506 | 4.1366 | 0.0622 | 62.18 | 0 | 0 | 0.0622 | 62.18 | 0.2584 | 258.43 | 0 | 0 | 0.2584 | 258.43 | 2024-07-02 10:23:39 | -0.6433 | -2090.1337 | -2090.1337 | 26599.88 | Close | 2.022705 |  | 0.0002 | 33.2 | 0 | 0
2844 | 2 | 6 |  | CC DChg | 00:24:30 | 23:38:48 | -155.1339 | 4.136 | 0.0635 | 63.47 | 0 | 0 | 0.0635 | 63.47 | 0.2638 | 263.78 | 0 | 0 | 0.2638 | 263.78 | 2024-07-02 10:24:09 | -0.6416 | -2085.1334 | -2085.1334 | 26660.68 | Close | 2.06476 |  | 0 | 33.2 | 0 | 0
2845 | 2 | 6 |  | CC DChg | 00:25:00 | 23:39:18 | -155.506 | 4.1354 | 0.0648 | 64.77 | 0 | 0 | 0.0648 | 64.77 | 0.2691 | 269.15 | 0 | 0 | 0.2691 | 269.15 | 2024-07-02 10:24:39 | -0.6431 | -2092.633 | -2092.633 | 26592.9 | Close | 2.106966 |  | 0 | 33.2 | 0 | 0
2846 | 2 | 6 |  | CC DChg | 00:25:30 | 23:39:48 | -155.506 | 4.1347 | 0.0661 | 66.06 | 0 | 0 | 0.0661 | 66.06 | 0.2745 | 274.51 | 0 | 0 | 0.2745 | 274.51 | 2024-07-02 10:25:09 | -0.643 | -2090.1337 | -2090.1337 | 26588.91 | Close | 2.149122 |  | 0 | 33.2 | 0 | 0
2847 | 2 | 6 |  | CC DChg | 00:26:00 | 23:40:18 | -155.506 | 4.1344 | 0.0674 | 67.36 | 0 | 0 | 0.0674 | 67.36 | 0.2799 | 279.86 | 0 | 0 | 0.2799 | 279.86 | 2024-07-02 10:25:39 | -0.6429 | -4180.2675 | -4180.2675 | 26586.92 | Close | 2.191278 |  | 0 | 33.2 | 0 | 0
2848 | 2 | 6 |  | CC DChg | 00:26:30 | 23:40:48 | -155.506 | 4.1332 | 0.0687 | 68.66 | 0 | 0 | 0.0687 | 68.66 | 0.2852 | 285.22 | 0 | 0 | 0.2852 | 285.22 | 2024-07-02 10:26:09 | -0.6427 | -1043.3844 | -1043.3844 | 26578.94 | Close | 2.233399 |  | 0 | 33.1 | 0 | 0
2849 | 2 | 6 |  | CC DChg | 00:27:00 | 23:41:18 | -155.506 | 4.1329 | 0.07 | 69.95 | 0 | 0 | 0.07 | 69.95 | 0.2906 | 290.57 | 0 | 0 | 0.2906 | 290.57 | 2024-07-02 10:26:39 | -0.6427 | -4193.7959 | -4193.7959 | 26575.96 | Close | 2.275555 |  | 0.0002 | 33.2 | 0 | 0
2850 | 2 | 6 |  | CC DChg | 00:27:30 | 23:41:48 | -155.506 | 4.1323 | 0.0712 | 71.25 | 0 | 0 | 0.0712 | 71.25 | 0.2959 | 295.93 | 0 | 0 | 0.2959 | 295.93 | 2024-07-02 10:27:09 | -0.6426 | -2090.1337 | -2090.1337 | 26572.96 | Close | 2.317711 |  | 0 | 33.2 | 0 | 0
2851 | 2 | 6 |  | CC DChg | 00:28:00 | 23:42:18 | -155.506 | 4.1316 | 0.0725 | 72.54 | 0 | 0 | 0.0725 | 72.54 | 0.3013 | 301.28 | 0 | 0 | 0.3013 | 301.28 | 2024-07-02 10:27:39 | -0.6425 | -2085.0677 | -2085.0677 | 26567.98 | Close | 2.359832 |  | 0.0002 | 33.2 | 0 | 0
2852 | 2 | 6 |  | CC DChg | 00:28:30 | 23:42:48 | -155.506 | 4.131 | 0.0738 | 73.84 | 0 | 0 | 0.0738 | 73.84 | 0.3066 | 306.63 | 0 | 0 | 0.3066 | 306.63 | 2024-07-02 10:28:09 | -0.6424 | -2090.1337 | -2090.1337 | 26564.98 | Close | 2.401988 |  | 0 | 33.2 | 0 | 0
2853 | 2 | 6 |  | CC DChg | 00:29:00 | 23:43:18 | -155.506 | 4.1304 | 0.0751 | 75.13 | 0 | 0 | 0.0751 | 75.13 | 0.312 | 311.98 | 0 | 0 | 0.312 | 311.98 | 2024-07-02 10:28:39 | -0.6423 | -2093.5104 | -2093.5104 | 26561 | Close | 2.444143 |  | 0 | 33.2 | 0 | 0
2854 | 2 | 6 |  | CC DChg | 00:29:30 | 23:43:48 | -155.506 | 4.1298 | 0.0764 | 76.43 | 0 | 0 | 0.0764 | 76.43 | 0.3173 | 317.33 | 0 | 0 | 0.3173 | 317.33 | 2024-07-02 10:29:09 | -0.6422 | -2085.1166 | -2085.1166 | 26557.01 | Close | 2.486266 |  | 0 | 33.2 | 0 | 0
2855 | 2 | 6 |  | CC DChg | 00:30:00 | 23:44:18 | -155.506 | 4.1292 | 0.0777 | 77.72 | 0 | 0 | 0.0777 | 77.72 | 0.3227 | 322.68 | 0 | 0 | 0.3227 | 322.68 | 2024-07-02 10:29:39 | -0.6421 | -2090.1337 | -2090.1337 | 26552.03 | Close | 2.528421 |  | 0.0002 | 33.2 | 0 | 0
2856 | 2 | 6 |  | CC DChg | 00:30:30 | 23:44:48 | -155.506 | 4.1288 | 0.079 | 79.02 | 0 | 0 | 0.079 | 79.02 | 0.328 | 328.03 | 0 | 0 | 0.328 | 328.03 | 2024-07-02 10:30:09 | -0.6421 | -4180.2675 | -4180.2675 | 26551.03 | Close | 2.570577 |  | 0 | 33.2 | 0 | 0
2857 | 2 | 6 |  | CC DChg | 00:31:00 | 23:45:18 | -155.506 | 4.1282 | 0.0803 | 80.32 | 0 | 0 | 0.0803 | 80.32 | 0.3334 | 333.38 | 0 | 0 | 0.3334 | 333.38 | 2024-07-02 10:30:39 | -0.642 | -2088.7037 | -2088.7037 | 26547.04 | Close | 2.612704 |  | 0 | 33.2 | 0 | 0
2858 | 2 | 6 |  | CC DChg | 00:31:30 | 23:45:48 | -155.1339 | 4.1276 | 0.0816 | 81.61 | 0 | 0 | 0.0816 | 81.61 | 0.3387 | 338.72 | 0 | 0 | 0.3387 | 338.72 | 2024-07-02 10:31:09 | -0.6403 | -2085.1334 | -2085.1334 | 26605.73 | Close | 2.654758 |  | 0.0002 | 33.1 | 0 | 0
2859 | 2 | 6 |  | CC DChg | 00:32:00 | 23:46:18 | -155.506 | 4.127 | 0.0829 | 82.9 | 0 | 0 | 0.0829 | 82.9 | 0.3441 | 344.07 | 0 | 0 | 0.3441 | 344.07 | 2024-07-02 10:31:39 | -0.6418 | -2090.1337 | -2090.1337 | 26538.08 | Close | 2.696914 |  | 0.0002 | 33.2 | 0 | 0
2860 | 2 | 6 |  | CC DChg | 00:32:30 | 23:46:48 | -155.506 | 4.1267 | 0.0842 | 84.2 | 0 | 0 | 0.0842 | 84.2 | 0.3494 | 349.42 | 0 | 0 | 0.3494 | 349.42 | 2024-07-02 10:32:09 | -0.6417 | -4186.176 | -4186.176 | 26536.08 | Close | 2.739129 |  | 0.0002 | 33.2 | 0 | 0
2861 | 2 | 6 |  | CC DChg | 00:33:00 | 23:47:18 | -155.506 | 4.1257 | 0.0855 | 85.5 | 0 | 0 | 0.0855 | 85.5 | 0.3548 | 354.77 | 0 | 0 | 0.3548 | 354.77 | 2024-07-02 10:32:39 | -0.6416 | -1393.4225 | -1393.4225 | 26530.1 | Close | 2.781285 |  | 0.0002 | 33.2 | 0 | 0
2862 | 2 | 6 |  | CC DChg | 00:33:30 | 23:47:48 | -155.506 | 4.1254 | 0.0868 | 86.79 | 0 | 0 | 0.0868 | 86.79 | 0.3601 | 360.12 | 0 | 0 | 0.3601 | 360.12 | 2024-07-02 10:33:09 | -0.6415 | -4180.2675 | -4180.2675 | 26529.1 | Close | 2.823441 |  | 0 | 33.1 | 0 | 0
2863 | 2 | 6 |  | CC DChg | 00:34:00 | 23:48:18 | -155.506 | 4.1248 | 0.0881 | 88.09 | 0 | 0 | 0.0881 | 88.09 | 0.3655 | 365.46 | 0 | 0 | 0.3655 | 365.46 | 2024-07-02 10:33:39 | -0.6414 | -2088.5777 | -2088.5777 | 26525.11 | Close | 2.865565 |  | 0 | 33.2 | 0 | 0
2864 | 2 | 6 |  | CC DChg | 00:34:30 | 23:48:48 | -155.506 | 4.1242 | 0.0894 | 89.38 | 0 | 0 | 0.0894 | 89.38 | 0.3708 | 370.8 | 0 | 0 | 0.3708 | 370.8 | 2024-07-02 10:34:09 | -0.6413 | -2090.1337 | -2090.1337 | 26521.12 | Close | 2.907721 |  | 0 | 33.2 | 0 | 0
2865 | 2 | 6 |  | CC DChg | 00:35:00 | 23:49:18 | -155.506 | 4.1239 | 0.0907 | 90.68 | 0 | 0 | 0.0907 | 90.68 | 0.3761 | 376.15 | 0 | 0 | 0.3761 | 376.15 | 2024-07-02 10:34:39 | -0.6413 | -4180.2675 | -4180.2675 | 26519.13 | Close | 2.949876 |  | 0 | 33.2 | 0 | 0
2866 | 2 | 6 |  | CC DChg | 00:35:30 | 23:49:48 | -155.506 | 4.1233 | 0.092 | 91.98 | 0 | 0 | 0.092 | 91.98 | 0.3815 | 381.49 | 0 | 0 | 0.3815 | 381.49 | 2024-07-02 10:35:09 | -0.6412 | -2088.2137 | -2088.2137 | 26515.14 | Close | 2.991993 |  | 0 | 33.2 | 0 | 0
2867 | 2 | 6 |  | CC DChg | 00:36:00 | 23:50:18 | -155.506 | 4.123 | 0.0933 | 93.27 | 0 | 0 | 0.0933 | 93.27 | 0.3868 | 386.83 | 0 | 0 | 0.3868 | 386.83 | 2024-07-02 10:35:39 | -0.6411 | -4180.2675 | -4180.2675 | 26514.14 | Close | 3.034149 |  | -0.0002 | 33.2 | 0 | 0
2868 | 2 | 6 |  | CC DChg | 00:36:30 | 23:50:48 | -155.506 | 4.1223 | 0.0946 | 94.57 | 0 | 0 | 0.0946 | 94.57 | 0.3922 | 392.17 | 0 | 0 | 0.3922 | 392.17 | 2024-07-02 10:36:09 | -0.641 | -2090.1337 | -2090.1337 | 26509.16 | Close | 3.076304 |  | 0 | 33.2 | 0 | 0
2869 | 2 | 6 |  | CC DChg | 00:37:00 | 23:51:18 | -155.506 | 4.1217 | 0.0959 | 95.86 | 0 | 0 | 0.0959 | 95.86 | 0.3975 | 397.51 | 0 | 0 | 0.3975 | 397.51 | 2024-07-02 10:36:39 | -0.641 | -2089.3338 | -2089.3338 | 26505.18 | Close | 3.118444 |  | 0 | 33.2 | 0 | 0
2870 | 2 | 6 |  | CC DChg | 00:37:30 | 23:51:48 | -155.506 | 4.1214 | 0.0972 | 97.16 | 0 | 0 | 0.0972 | 97.16 | 0.4029 | 402.85 | 0 | 0 | 0.4029 | 402.85 | 2024-07-02 10:37:09 | -0.6409 | -4180.2675 | -4180.2675 | 26502.19 | Close | 3.1606 |  | 0.0002 | 33.2 | 0 | 0
2871 | 2 | 6 |  | CC DChg | 00:38:00 | 23:52:18 | -155.506 | 4.1211 | 0.0985 | 98.45 | 0 | 0 | 0.0985 | 98.45 | 0.4082 | 408.19 | 0 | 0 | 0.4082 | 408.19 | 2024-07-02 10:37:39 | -0.6409 | -4180.2675 | -4180.2675 | 26500.2 | Close | 3.202755 |  | 0.0002 | 33.2 | 0 | 0
2872 | 2 | 6 |  | CC DChg | 00:38:30 | 23:52:48 | -155.506 | 4.1205 | 0.0997 | 99.75 | 0 | 0 | 0.0997 | 99.75 | 0.4135 | 413.53 | 0 | 0 | 0.4135 | 413.53 | 2024-07-02 10:38:09 | -0.6408 | -2089.2498 | -2089.2498 | 26497.2 | Close | 3.244893 |  | 0 | 33.1 | 0 | 0
2873 | 2 | 6 |  | CC DChg | 00:39:00 | 23:53:18 | -155.1339 | 4.1202 | 0.101 | 101.04 | 0 | 0 | 0.101 | 101.04 | 0.4189 | 418.86 | 0 | 0 | 0.4189 | 418.86 | 2024-07-02 10:38:39 | -0.6392 | -4170.2668 | -4170.2668 | 26557.77 | Close | 3.286948 |  | 0.0002 | 33.1 | 0 | 0
2874 | 2 | 6 |  | CC DChg | 00:39:30 | 23:53:48 | -155.506 | 4.1195 | 0.1023 | 102.34 | 0 | 0 | 0.1023 | 102.34 | 0.4242 | 424.19 | 0 | 0 | 0.4242 | 424.19 | 2024-07-02 10:39:09 | -0.6406 | -2086.768 | -2086.768 | 26491.22 | Close | 3.329103 |  | 0 | 33.2 | 0 | 0
2875 | 2 | 6 |  | CC DChg | 00:40:00 | 23:54:18 | -155.506 | 4.1192 | 0.1036 | 103.64 | 0 | 0 | 0.1036 | 103.64 | 0.4295 | 429.54 | 0 | 0 | 0.4295 | 429.54 | 2024-07-02 10:39:39 | -0.6406 | -4201.8023 | -4201.8023 | 26488.24 | Close | 3.37134 |  | 0.0002 | 33.2 | 0 | 0
2876 | 2 | 6 |  | CC DChg | 00:40:30 | 23:54:48 | -155.506 | 4.1186 | 0.1049 | 104.93 | 0 | 0 | 0.1049 | 104.93 | 0.4349 | 434.88 | 0 | 0 | 0.4349 | 434.88 | 2024-07-02 10:40:09 | -0.6405 | -2090.1337 | -2090.1337 | 26484.25 | Close | 3.413495 |  | 0.0002 | 33.2 | 0 | 0
2877 | 2 | 6 |  | CC DChg | 00:41:00 | 23:55:18 | -155.506 | 4.118 | 0.1062 | 106.23 | 0 | 0 | 0.1062 | 106.23 | 0.4402 | 440.22 | 0 | 0 | 0.4402 | 440.22 | 2024-07-02 10:40:39 | -0.6404 | -2086.768 | -2086.768 | 26480.26 | Close | 3.455651 |  | 0.0002 | 33.2 | 0 | 0
2878 | 2 | 6 |  | CC DChg | 00:41:30 | 23:55:48 | -155.506 | 4.1174 | 0.1075 | 107.52 | 0 | 0 | 0.1075 | 107.52 | 0.4456 | 445.55 | 0 | 0 | 0.4456 | 445.55 | 2024-07-02 10:41:09 | -0.6403 | -2089.3618 | -2089.3618 | 26476.27 | Close | 3.497791 |  | 0.0002 | 33.2 | 0 | 0
2879 | 2 | 6 |  | CC DChg | 00:42:00 | 23:56:18 | -155.506 | 4.1171 | 0.1088 | 108.82 | 0 | 0 | 0.1088 | 108.82 | 0.4509 | 450.89 | 0 | 0 | 0.4509 | 450.89 | 2024-07-02 10:41:39 | -0.6402 | -4193.7959 | -4193.7959 | 26474.29 | Close | 3.539947 |  | 0.0002 | 33.2 | 0 | 0
2880 | 2 | 6 |  | CC DChg | 00:42:30 | 23:56:48 | -155.506 | 4.1168 | 0.1101 | 110.12 | 0 | 0 | 0.1101 | 110.12 | 0.4562 | 456.22 | 0 | 0 | 0.4562 | 456.22 | 2024-07-02 10:42:09 | -0.6402 | -4180.2675 | -4180.2675 | 26474.27 | Close | 3.582102 |  | -0.0002 | 33.2 | 0 | 0
2881 | 2 | 6 |  | CC DChg | 00:43:00 | 23:57:18 | -155.506 | 4.1161 | 0.1114 | 111.41 | 0 | 0 | 0.1114 | 111.41 | 0.4616 | 461.56 | 0 | 0 | 0.4616 | 461.56 | 2024-07-02 10:42:39 | -0.6401 | -2086.2628 | -2086.2628 | 26469.29 | Close | 3.624248 |  | 0 | 33.2 | 0 | 0
2882 | 2 | 6 |  | CC DChg | 00:43:30 | 23:57:48 | -155.506 | 4.1158 | 0.1127 | 112.71 | 0 | 0 | 0.1127 | 112.71 | 0.4669 | 466.89 | 0 | 0 | 0.4669 | 466.89 | 2024-07-02 10:43:09 | -0.64 | -4180.2675 | -4180.2675 | 26466.3 | Close | 3.666403 |  | 0.0002 | 33.2 | 0 | 0
2883 | 2 | 6 |  | CC DChg | 00:44:00 | 23:58:18 | -155.506 | 4.1155 | 0.114 | 114 | 0 | 0 | 0.114 | 114 | 0.4722 | 472.22 | 0 | 0 | 0.4722 | 472.22 | 2024-07-02 10:43:39 | -0.64 | -4180.2675 | -4180.2675 | 26464.31 | Close | 3.708559 |  | 0.0002 | 33.2 | 0 | 0
2884 | 2 | 6 |  | CC DChg | 00:44:30 | 23:58:48 | -155.506 | 4.1149 | 0.1153 | 115.3 | 0 | 0 | 0.1153 | 115.3 | 0.4776 | 477.55 | 0 | 0 | 0.4776 | 477.55 | 2024-07-02 10:44:09 | -0.6399 | -2089.0957 | -2089.0957 | 26461.31 | Close | 3.750694 |  | 0 | 33.2 | 0 | 0
2885 | 2 | 6 |  | CC DChg | 00:45:00 | 23:59:18 | -155.506 | 4.1146 | 0.1166 | 116.59 | 0 | 0 | 0.1166 | 116.59 | 0.4829 | 482.89 | 0 | 0 | 0.4829 | 482.89 | 2024-07-02 10:44:39 | -0.6398 | -4193.7959 | -4193.7959 | 26459.33 | Close | 3.792849 |  | 0 | 33.2 | 0 | 0
2886 | 2 | 6 |  | CC DChg | 00:45:30 | 23:59:48 | -155.506 | 4.1143 | 0.1179 | 117.89 | 0 | 0 | 0.1179 | 117.89 | 0.4882 | 488.22 | 0 | 0 | 0.4882 | 488.22 | 2024-07-02 10:45:09 | -0.6398 | -4166.8261 | -4166.8261 | 26457.33 | Close | 3.835005 |  | 0 | 33.2 | 0 | 0
2887 | 2 | 6 |  | CC DChg | 00:46:00 | 24:00:18 | -155.506 | 4.114 | 0.1192 | 119.18 | 0 | 0 | 0.1192 | 119.18 | 0.4935 | 493.55 | 0 | 0 | 0.4935 | 493.55 | 2024-07-02 10:45:39 | -0.6397 | -4178.0795 | -4178.0795 | 26455.33 | Close | 3.877139 |  | 0 | 33.2 | 0 | 0
2888 | 2 | 6 |  | CC DChg | 00:46:30 | 24:00:48 | -155.506 | 4.1133 | 0.1205 | 120.48 | 0 | 0 | 0.1205 | 120.48 | 0.4989 | 498.88 | 0 | 0 | 0.4989 | 498.88 | 2024-07-02 10:46:09 | -0.6396 | -2090.1337 | -2090.1337 | 26450.36 | Close | 3.919294 |  | 0.0002 | 33.2 | 0 | 0
2889 | 2 | 6 |  | CC DChg | 00:47:00 | 24:01:18 | -155.506 | 4.113 | 0.1218 | 121.78 | 0 | 0 | 0.1218 | 121.78 | 0.5042 | 504.21 | 0 | 0 | 0.5042 | 504.21 | 2024-07-02 10:46:39 | -0.6396 | -4180.2675 | -4180.2675 | 26449.35 | Close | 3.96145 |  | 0 | 33.2 | 0 | 0
2890 | 2 | 6 |  | CC DChg | 00:47:30 | 24:01:48 | -155.506 | 4.1127 | 0.1231 | 123.07 | 0 | 0 | 0.1231 | 123.07 | 0.5095 | 509.53 | 0 | 0 | 0.5095 | 509.53 | 2024-07-02 10:47:09 | -0.6396 | -4177.4634 | -4177.4634 | 26446.37 | Close | 4.003577 |  | 0.0002 | 33.2 | 0 | 0
2891 | 2 | 6 |  | CC DChg | 00:48:00 | 24:02:18 | -155.506 | 4.1124 | 0.1244 | 124.37 | 0 | 0 | 0.1244 | 124.37 | 0.5149 | 514.86 | 0 | 0 | 0.5149 | 514.86 | 2024-07-02 10:47:39 | -0.6395 | -4180.2675 | -4180.2675 | 26445.37 | Close | 4.045733 |  | 0 | 33.2 | 0 | 0
2892 | 2 | 6 |  | CC DChg | 00:48:30 | 24:02:48 | -155.506 | 4.1121 | 0.1257 | 125.66 | 0 | 0 | 0.1257 | 125.66 | 0.5202 | 520.19 | 0 | 0 | 0.5202 | 520.19 | 2024-07-02 10:48:09 | -0.6395 | -4180.2675 | -4180.2675 | 26443.37 | Close | 4.087889 |  | 0 | 33.2 | 0 | 0
2893 | 2 | 6 |  | CC DChg | 00:49:00 | 24:03:18 | -155.506 | 4.1115 | 0.127 | 126.96 | 0 | 0 | 0.127 | 126.96 | 0.5255 | 525.52 | 0 | 0 | 0.5255 | 525.52 | 2024-07-02 10:48:39 | -0.6394 | -2088.5917 | -2088.5917 | 26439.38 | Close | 4.130013 |  | 0 | 33.2 | 0 | 0
2894 | 2 | 6 |  | CC DChg | 00:49:30 | 24:03:48 | -155.506 | 4.1112 | 0.1283 | 128.25 | 0 | 0 | 0.1283 | 128.25 | 0.5308 | 530.84 | 0 | 0 | 0.5308 | 530.84 | 2024-07-02 10:49:09 | -0.6393 | -4180.2675 | -4180.2675 | 26437.39 | Close | 4.172169 |  | 0 | 33.2 | 0 | 0
2895 | 2 | 6 |  | CC DChg | 00:50:00 | 24:04:18 | -155.506 | 4.1109 | 0.1296 | 129.55 | 0 | 0 | 0.1296 | 129.55 | 0.5362 | 536.17 | 0 | 0 | 0.5362 | 536.17 | 2024-07-02 10:49:39 | -0.6393 | -4180.2675 | -4180.2675 | 26435.4 | Close | 4.214324 |  | 0 | 33.2 | 0 | 0
2896 | 2 | 6 |  | CC DChg | 00:50:30 | 24:04:48 | -155.506 | 4.1102 | 0.1308 | 130.85 | 0 | 0 | 0.1308 | 130.85 | 0.5415 | 541.5 | 0 | 0 | 0.5415 | 541.5 | 2024-07-02 10:50:09 | -0.6392 | -2089.1657 | -2089.1657 | 26431.41 | Close | 4.256461 |  | 0 | 33.2 | 0 | 0
2897 | 2 | 6 |  | CC DChg | 00:51:00 | 24:05:18 | -155.506 | 4.1099 | 0.1321 | 132.14 | 0 | 0 | 0.1321 | 132.14 | 0.5468 | 546.82 | 0 | 0 | 0.5468 | 546.82 | 2024-07-02 10:50:39 | -0.6391 | -4180.2675 | -4180.2675 | 26429.42 | Close | 4.298616 |  | 0 | 33.2 | 0 | 0
2898 | 2 | 6 |  | CC DChg | 00:51:30 | 24:05:48 | -155.506 | 4.1096 | 0.1334 | 133.44 | 0 | 0 | 0.1334 | 133.44 | 0.5521 | 552.15 | 0 | 0 | 0.5521 | 552.15 | 2024-07-02 10:51:09 | -0.6391 | -4180.2675 | -4180.2675 | 26426.44 | Close | 4.340772 |  | 0.0002 | 33.2 | 0 | 0
2899 | 2 | 6 |  | CC DChg | 00:52:00 | 24:06:18 | -155.506 | 4.1093 | 0.1347 | 134.73 | 0 | 0 | 0.1347 | 134.73 | 0.5575 | 557.47 | 0 | 0 | 0.5575 | 557.47 | 2024-07-02 10:51:39 | -0.639 | -4176.8754 | -4176.8754 | 26425.43 | Close | 4.382893 |  | 0 | 33.2 | 0 | 0
2900 | 2 | 6 |  | CC DChg | 00:52:30 | 24:06:48 | -155.506 | 4.1087 | 0.136 | 136.03 | 0 | 0 | 0.136 | 136.03 | 0.5628 | 562.79 | 0 | 0 | 0.5628 | 562.79 | 2024-07-02 10:52:09 | -0.6389 | -2090.1337 | -2090.1337 | 26422.43 | Close | 4.425049 |  | -0.0002 | 33.2 | 0 | 0
2901 | 2 | 6 |  | CC DChg | 00:53:00 | 24:07:18 | -155.506 | 4.1084 | 0.1373 | 137.32 | 0 | 0 | 0.1373 | 137.32 | 0.5681 | 568.12 | 0 | 0 | 0.5681 | 568.12 | 2024-07-02 10:52:39 | -0.6389 | -4180.2675 | -4180.2675 | 26418.46 | Close | 4.467205 |  | 0.0002 | 33.2 | 0 | 0
2902 | 2 | 6 |  | CC DChg | 00:53:30 | 24:07:48 | -155.506 | 4.1081 | 0.1386 | 138.62 | 0 | 0 | 0.1386 | 138.62 | 0.5734 | 573.44 | 0 | 0 | 0.5734 | 573.44 | 2024-07-02 10:53:09 | -0.6388 | -4178.3595 | -4178.3595 | 26417.46 | Close | 4.509341 |  | 0 | 33.2 | 0 | 0
2903 | 2 | 6 |  | CC DChg | 00:54:00 | 24:08:18 | -155.506 | 4.1078 | 0.1399 | 139.91 | 0 | 0 | 0.1399 | 139.91 | 0.5788 | 578.76 | 0 | 0 | 0.5788 | 578.76 | 2024-07-02 10:53:39 | -0.6388 | -4180.2675 | -4180.2675 | 26416.45 | Close | 4.551497 |  | -0.0002 | 33.2 | 0 | 0
2904 | 2 | 6 |  | CC DChg | 00:54:30 | 24:08:48 | -155.506 | 4.1075 | 0.1412 | 141.21 | 0 | 0 | 0.1412 | 141.21 | 0.5841 | 584.09 | 0 | 0 | 0.5841 | 584.09 | 2024-07-02 10:54:09 | -0.6387 | -4180.2675 | -4180.2675 | 26414.46 | Close | 4.593652 |  | -0.0002 | 33.2 | 0 | 0
2905 | 2 | 6 |  | CC DChg | 00:55:00 | 24:09:18 | -155.506 | 4.1071 | 0.1425 | 142.51 | 0 | 0 | 0.1425 | 142.51 | 0.5894 | 589.4 | 0 | 0 | 0.5894 | 589.4 | 2024-07-02 10:54:39 | -0.6387 | -4177.2674 | -4177.2674 | 26411.48 | Close | 4.635778 |  | 0 | 33.2 | 0 | 0
2906 | 2 | 6 |  | CC DChg | 00:55:30 | 24:09:48 | -155.506 | 4.1068 | 0.1438 | 143.8 | 0 | 0 | 0.1438 | 143.8 | 0.5947 | 594.73 | 0 | 0 | 0.5947 | 594.73 | 2024-07-02 10:55:09 | -0.6386 | -4180.2675 | -4180.2675 | 26409.48 | Close | 4.677933 |  | 0 | 33.2 | 0 | 0
2907 | 2 | 6 |  | CC DChg | 00:56:00 | 24:10:18 | -155.1339 | 4.1065 | 0.1451 | 145.09 | 0 | 0 | 0.1451 | 145.09 | 0.6 | 600.04 | 0 | 0 | 0.6 | 600.04 | 2024-07-02 10:55:39 | -0.6371 | -4170.2668 | -4170.2668 | 26470.83 | Close | 4.719988 |  | 0 | 33.2 | 0 | 0
2908 | 2 | 6 |  | CC DChg | 00:56:30 | 24:10:48 | -155.506 | 4.1062 | 0.1464 | 146.39 | 0 | 0 | 0.1464 | 146.39 | 0.6054 | 605.37 | 0 | 0 | 0.6054 | 605.37 | 2024-07-02 10:56:09 | -0.6385 | -4187.8841 | -4187.8841 | 26405.5 | Close | 4.762221 |  | 0 | 33.2 | 0 | 0
2909 | 2 | 6 |  | CC DChg | 00:57:00 | 24:11:18 | -155.506 | 4.1059 | 0.1477 | 147.69 | 0 | 0 | 0.1477 | 147.69 | 0.6107 | 610.69 | 0 | 0 | 0.6107 | 610.69 | 2024-07-02 10:56:39 | -0.6385 | -4180.2675 | -4180.2675 | 26402.51 | Close | 4.804376 |  | 0.0002 | 33.2 | 0 | 0
2910 | 2 | 6 |  | CC DChg | 00:57:30 | 24:11:48 | -155.506 | 4.1056 | 0.149 | 148.98 | 0 | 0 | 0.149 | 148.98 | 0.616 | 616.01 | 0 | 0 | 0.616 | 616.01 | 2024-07-02 10:57:09 | -0.6384 | -4180.2675 | -4180.2675 | 26400.52 | Close | 4.846532 |  | 0.0002 | 33.2 | 0 | 0
2911 | 2 | 6 |  | CC DChg | 00:58:00 | 24:12:18 | -155.506 | 4.1053 | 0.1503 | 150.28 | 0 | 0 | 0.1503 | 150.28 | 0.6213 | 621.33 | 0 | 0 | 0.6213 | 621.33 | 2024-07-02 10:57:39 | -0.6384 | -4178.1075 | -4178.1075 | 26398.53 | Close | 4.888666 |  | 0.0002 | 33.2 | 0 | 0
2912 | 2 | 6 |  | CC DChg | 00:58:30 | 24:12:48 | -155.506 | 4.105 | 0.1516 | 151.58 | 0 | 0 | 0.1516 | 151.58 | 0.6266 | 626.64 | 0 | 0 | 0.6266 | 626.64 | 2024-07-02 10:58:09 | -0.6383 | -4180.2675 | -4180.2675 | 26397.52 | Close | 4.930821 |  | 0 | 33.2 | 0 | 0
2913 | 2 | 6 |  | CC DChg | 00:59:00 | 24:13:18 | -155.506 | 4.1047 | 0.1529 | 152.87 | 0 | 0 | 0.1529 | 152.87 | 0.632 | 631.96 | 0 | 0 | 0.632 | 631.96 | 2024-07-02 10:58:39 | -0.6383 | -4180.2675 | -4180.2675 | 26395.53 | Close | 4.972977 |  | 0 | 33.2 | 0 | 0
2914 | 2 | 6 |  | CC DChg | 00:59:30 | 24:13:48 | -155.506 | 4.1044 | 0.1542 | 154.17 | 0 | 0 | 0.1542 | 154.17 | 0.6373 | 637.28 | 0 | 0 | 0.6373 | 637.28 | 2024-07-02 10:59:09 | -0.6383 | -4164.5056 | -4164.5056 | 26393.53 | Close | 5.015109 |  | 0 | 33.2 | 0 | 0
2915 | 2 | 6 |  | CC DChg | 01:00:00 | 24:14:18 | -155.506 | 4.104 | 0.1555 | 155.46 | 0 | 0 | 0.1555 | 155.46 | 0.6426 | 642.6 | 0 | 0 | 0.6426 | 642.6 | 2024-07-02 10:59:39 | -0.6382 | -4193.7959 | -4193.7959 | 26390.55 | Close | 5.057265 |  | 0.0002 | 33.2 | 0 | 0
2916 | 2 | 6 |  | CC DChg | 01:00:30 | 24:14:48 | -155.506 | 4.1037 | 0.1568 | 156.76 | 0 | 0 | 0.1568 | 156.76 | 0.6479 | 647.92 | 0 | 0 | 0.6479 | 647.92 | 2024-07-02 11:00:09 | -0.6382 | -4166.8261 | -4166.8261 | 26389.54 | Close | 5.099421 |  | 0 | 33.2 | 0 | 0
2917 | 2 | 6 |  | CC DChg | 01:01:00 | 24:15:18 | -155.506 | 4.1034 | 0.1581 | 158.05 | 0 | 0 | 0.1581 | 158.05 | 0.6532 | 653.23 | 0 | 0 | 0.6532 | 653.23 | 2024-07-02 11:00:39 | -0.6381 | -4191.685 | -4191.685 | 26386.57 | Close | 5.141555 |  | 0.0002 | 33.2 | 0 | 0
2918 | 2 | 6 |  | CC DChg | 01:01:30 | 24:15:48 | -155.506 | 4.1031 | 0.1593 | 159.35 | 0 | 0 | 0.1593 | 159.35 | 0.6585 | 658.55 | 0 | 0 | 0.6585 | 658.55 | 2024-07-02 11:01:09 | -0.6381 | -4180.2675 | -4180.2675 | 26386.55 | Close | 5.183711 |  | -0.0002 | 33.2 | 0 | 0
2919 | 2 | 6 |  | CC DChg | 01:02:00 | 24:16:18 | -155.506 | 4.1025 | 0.1606 | 160.65 | 0 | 0 | 0.1606 | 160.65 | 0.6639 | 663.87 | 0 | 0 | 0.6639 | 663.87 | 2024-07-02 11:01:39 | -0.638 | -2086.768 | -2086.768 | 26380.58 | Close | 5.225866 |  | 0.0002 | 33.2 | 0 | 0
2920 | 2 | 6 |  | CC DChg | 01:02:30 | 24:16:48 | -155.1339 | 4.1022 | 0.1619 | 161.94 | 0 | 0 | 0.1619 | 161.94 | 0.6692 | 669.18 | 0 | 0 | 0.6692 | 669.18 | 2024-07-02 11:02:09 | -0.6364 | -4176.9314 | -4176.9314 | 26442.85 | Close | 5.267988 |  | 0 | 33.2 | 0 | 0
2921 | 2 | 6 |  | CC DChg | 01:03:00 | 24:17:18 | -155.506 | 4.1019 | 0.1632 | 163.24 | 0 | 0 | 0.1632 | 163.24 | 0.6745 | 674.49 | 0 | 0 | 0.6745 | 674.49 | 2024-07-02 11:02:39 | -0.6379 | -4180.2675 | -4180.2675 | 26376.59 | Close | 5.310144 |  | 0.0002 | 33.2 | 0 | 0
2922 | 2 | 6 |  | CC DChg | 01:03:30 | 24:17:48 | -155.506 | 4.1016 | 0.1645 | 164.53 | 0 | 0 | 0.1645 | 164.53 | 0.6798 | 679.81 | 0 | 0 | 0.6798 | 679.81 | 2024-07-02 11:03:09 | -0.6378 | -4193.7959 | -4193.7959 | 26374.6 | Close | 5.3523 |  | 0.0002 | 33.2 | 0 | 0
2923 | 2 | 6 |  | CC DChg | 01:04:00 | 24:18:18 | -155.1339 | 4.1013 | 0.1658 | 165.83 | 0 | 0 | 0.1658 | 165.83 | 0.6851 | 685.12 | 0 | 0 | 0.6851 | 685.12 | 2024-07-02 11:03:39 | -0.6362 | -4176.7634 | -4176.7634 | 26437.85 | Close | 5.39442 |  | -0.0002 | 33.2 | 0 | 0
2924 | 2 | 6 |  | CC DChg | 01:04:30 | 24:18:48 | -155.506 | 4.1009 | 0.1671 | 167.12 | 0 | 0 | 0.1671 | 167.12 | 0.6904 | 690.43 | 0 | 0 | 0.6904 | 690.43 | 2024-07-02 11:04:09 | -0.6377 | -4180.2675 | -4180.2675 | 26371.61 | Close | 5.436576 |  | 0 | 33.2 | 0 | 0
2925 | 2 | 6 |  | CC DChg | 01:05:00 | 24:19:18 | -155.506 | 4.1009 | 0.1684 | 168.42 | 0 | 0 | 0.1684 | 168.42 | 0.6957 | 695.75 | 0 | 0 | 0.6957 | 695.75 | 2024-07-02 11:04:39 | -0.6377 | 0 | 0 | 26371.61 | Close | 5.478731 |  | 0 | 33.2 | 0 | 0
2926 | 2 | 6 |  | CC DChg | 01:05:30 | 24:19:48 | -155.506 | 4.1006 | 0.1697 | 169.71 | 0 | 0 | 0.1697 | 169.71 | 0.7011 | 701.06 | 0 | 0 | 0.7011 | 701.06 | 2024-07-02 11:05:09 | -0.6377 | -4178.3875 | -4178.3875 | 26369.61 | Close | 5.520868 |  | 0 | 33.2 | 0 | 0
2927 | 2 | 6 |  | CC DChg | 01:06:00 | 24:20:18 | -155.506 | 4.1003 | 0.171 | 171.01 | 0 | 0 | 0.171 | 171.01 | 0.7064 | 706.37 | 0 | 0 | 0.7064 | 706.37 | 2024-07-02 11:05:39 | -0.6376 | -4166.8261 | -4166.8261 | 26367.61 | Close | 5.563024 |  | 0 | 33.2 | 0 | 0
2928 | 2 | 6 |  | CC DChg | 01:06:30 | 24:20:48 | -155.506 | 4.1 | 0.1723 | 172.31 | 0 | 0 | 0.1723 | 172.31 | 0.7117 | 711.69 | 0 | 0 | 0.7117 | 711.69 | 2024-07-02 11:06:09 | -0.6376 | -4180.2675 | -4180.2675 | 26365.62 | Close | 5.605179 |  | 0 | 33.2 | 0 | 0
2929 | 2 | 6 |  | CC DChg | 01:07:00 | 24:21:18 | -155.506 | 4.0997 | 0.1736 | 173.6 | 0 | 0 | 0.1736 | 173.6 | 0.717 | 717 | 0 | 0 | 0.717 | 717 | 2024-07-02 11:06:39 | -0.6375 | -4177.9395 | -4177.9395 | 26362.64 | Close | 5.647311 |  | 0.0002 | 33.2 | 0 | 0
2930 | 2 | 6 |  | CC DChg | 01:07:30 | 24:21:48 | -155.506 | 4.0994 | 0.1749 | 174.9 | 0 | 0 | 0.1749 | 174.9 | 0.7223 | 722.31 | 0 | 0 | 0.7223 | 722.31 | 2024-07-02 11:07:09 | -0.6375 | -4193.7959 | -4193.7959 | 26361.64 | Close | 5.689467 |  | 0 | 33.2 | 0 | 0
2931 | 2 | 6 |  | CC DChg | 01:08:00 | 24:22:18 | -155.506 | 4.0991 | 0.1762 | 176.19 | 0 | 0 | 0.1762 | 176.19 | 0.7276 | 727.62 | 0 | 0 | 0.7276 | 727.62 | 2024-07-02 11:07:39 | -0.6374 | -4166.8261 | -4166.8261 | 26358.65 | Close | 5.731623 |  | 0.0002 | 33.2 | 0 | 0
2932 | 2 | 6 |  | CC DChg | 01:08:30 | 24:22:48 | -155.506 | 4.0991 | 0.1775 | 177.49 | 0 | 0 | 0.1775 | 177.49 | 0.7329 | 732.93 | 0 | 0 | 0.7329 | 732.93 | 2024-07-02 11:08:09 | -0.6374 | 0 | 0 | 26359.64 | Close | 5.773758 |  | 0 | 33.2 | 0 | 0
2933 | 2 | 6 |  | CC DChg | 01:09:00 | 24:23:18 | -155.506 | 4.0988 | 0.1788 | 178.78 | 0 | 0 | 0.1788 | 178.78 | 0.7382 | 738.24 | 0 | 0 | 0.7382 | 738.24 | 2024-07-02 11:08:39 | -0.6374 | -4193.7959 | -4193.7959 | 26357.65 | Close | 5.815913 |  | 0 | 33.2 | 0 | 0
2934 | 2 | 6 |  | CC DChg | 01:09:30 | 24:23:48 | -155.506 | 4.0985 | 0.1801 | 180.08 | 0 | 0 | 0.1801 | 180.08 | 0.7436 | 743.55 | 0 | 0 | 0.7436 | 743.55 | 2024-07-02 11:09:09 | -0.6373 | -4166.8261 | -4166.8261 | 26355.65 | Close | 5.858069 |  | 0 | 33.2 | 0 | 0
2935 | 2 | 6 |  | CC DChg | 01:10:00 | 24:24:18 | -155.506 | 4.0982 | 0.1814 | 181.37 | 0 | 0 | 0.1814 | 181.37 | 0.7489 | 748.86 | 0 | 0 | 0.7489 | 748.86 | 2024-07-02 11:09:39 | -0.6373 | -4177.4354 | -4177.4354 | 26353.66 | Close | 5.900196 |  | 0 | 33.2 | 0 | 0
2936 | 2 | 6 |  | CC DChg | 01:10:30 | 24:24:48 | -155.1339 | 4.0978 | 0.1827 | 182.67 | 0 | 0 | 0.1827 | 182.67 | 0.7542 | 754.16 | 0 | 0 | 0.7542 | 754.16 | 2024-07-02 11:10:09 | -0.6357 | -4170.2668 | -4170.2668 | 26414.87 | Close | 5.942251 |  | 0 | 33.2 | 0 | 0
2937 | 2 | 6 |  | CC DChg | 01:11:00 | 24:25:18 | -155.506 | 4.0978 | 0.184 | 183.96 | 0 | 0 | 0.184 | 183.96 | 0.7595 | 759.47 | 0 | 0 | 0.7595 | 759.47 | 2024-07-02 11:10:39 | -0.6372 | 0 | 0 | 26351.66 | Close | 5.984406 |  | 0 | 33.2 | 0 | 0
2938 | 2 | 6 |  | CC DChg | 01:11:30 | 24:25:48 | -155.506 | 4.0975 | 0.1853 | 185.26 | 0 | 0 | 0.1853 | 185.26 | 0.7648 | 764.79 | 0 | 0 | 0.7648 | 764.79 | 2024-07-02 11:11:09 | -0.6372 | -4186.9881 | -4186.9881 | 26349.67 | Close | 6.02663 |  | 0 | 33.2 | 0 | 0
2939 | 2 | 6 |  | CC DChg | 01:12:00 | 24:26:18 | -155.506 | 4.0972 | 0.1866 | 186.56 | 0 | 0 | 0.1866 | 186.56 | 0.7701 | 770.1 | 0 | 0 | 0.7701 | 770.1 | 2024-07-02 11:11:39 | -0.6371 | -4180.2675 | -4180.2675 | 26347.68 | Close | 6.068786 |  | 0 | 33.2 | 0 | 0
2940 | 2 | 6 |  | CC DChg | 01:12:30 | 24:26:48 | -155.506 | 4.0969 | 0.1879 | 187.85 | 0 | 0 | 0.1879 | 187.85 | 0.7754 | 775.41 | 0 | 0 | 0.7754 | 775.41 | 2024-07-02 11:12:09 | -0.6371 | -4193.7959 | -4193.7959 | 26345.69 | Close | 6.110941 |  | 0 | 33.2 | 0 | 0
2941 | 2 | 6 |  | CC DChg | 01:13:00 | 24:27:18 | -155.506 | 4.0966 | 0.1891 | 189.15 | 0 | 0 | 0.1891 | 189.15 | 0.7807 | 780.71 | 0 | 0 | 0.7807 | 780.71 | 2024-07-02 11:12:39 | -0.637 | -4163.6682 | -4163.6682 | 26342.7 | Close | 6.153065 |  | 0.0002 | 33.2 | 0 | 0
2942 | 2 | 6 |  | CC DChg | 01:13:30 | 24:27:48 | -155.506 | 4.0966 | 0.1904 | 190.44 | 0 | 0 | 0.1904 | 190.44 | 0.786 | 786.02 | 0 | 0 | 0.786 | 786.02 | 2024-07-02 11:13:09 | -0.637 | 0 | 0 | 26343.69 | Close | 6.195221 |  | 0 | 33.2 | 0 | 0
2943 | 2 | 6 |  | CC DChg | 01:14:00 | 24:28:18 | -155.506 | 4.0963 | 0.1917 | 191.74 | 0 | 0 | 0.1917 | 191.74 | 0.7913 | 791.33 | 0 | 0 | 0.7913 | 791.33 | 2024-07-02 11:13:39 | -0.637 | -4180.2675 | -4180.2675 | 26341.7 | Close | 6.237376 |  | 0 | 33.2 | 0 | 0
2944 | 2 | 6 |  | CC DChg | 01:14:30 | 24:28:48 | -155.506 | 4.096 | 0.193 | 193.03 | 0 | 0 | 0.193 | 193.03 | 0.7966 | 796.63 | 0 | 0 | 0.7966 | 796.63 | 2024-07-02 11:14:09 | -0.6369 | -4177.2114 | -4177.2114 | 26338.71 | Close | 6.279501 |  | 0.0002 | 33.2 | 0 | 0
2945 | 2 | 6 |  | CC DChg | 01:15:00 | 24:29:18 | -155.506 | 4.0957 | 0.1943 | 194.33 | 0 | 0 | 0.1943 | 194.33 | 0.8019 | 801.94 | 0 | 0 | 0.8019 | 801.94 | 2024-07-02 11:14:39 | -0.6369 | -4180.2675 | -4180.2675 | 26337.71 | Close | 6.321657 |  | 0 | 33.2 | 0 | 0
2946 | 2 | 6 |  | CC DChg | 01:15:30 | 24:29:48 | -155.1339 | 4.0957 | 0.1956 | 195.62 | 0 | 0 | 0.1956 | 195.62 | 0.8072 | 807.24 | 0 | 0 | 0.8072 | 807.24 | 2024-07-02 11:15:09 | -0.6354 | 0 | 0 | 26400.88 | Close | 6.363711 |  | 0 | 33.2 | 0 | 0
2947 | 2 | 6 |  | CC DChg | 01:16:00 | 24:30:18 | -155.506 | 4.0954 | 0.1969 | 196.92 | 0 | 0 | 0.1969 | 196.92 | 0.8126 | 812.55 | 0 | 0 | 0.8126 | 812.55 | 2024-07-02 11:15:39 | -0.6369 | -4187.9401 | -4187.9401 | 26334.73 | Close | 6.405945 |  | 0.0002 | 33.2 | 0 | 0
2948 | 2 | 6 |  | CC DChg | 01:16:30 | 24:30:48 | -155.1339 | 4.0947 | 0.1982 | 198.21 | 0 | 0 | 0.1982 | 198.21 | 0.8178 | 817.85 | 0 | 0 | 0.8178 | 817.85 | 2024-07-02 11:16:09 | -0.6352 | -2085.1334 | -2085.1334 | 26394.89 | Close | 6.447999 |  | 0 | 33.2 | 0 | 0
2949 | 2 | 6 |  | CC DChg | 01:17:00 | 24:31:18 | -155.506 | 4.0947 | 0.1995 | 199.51 | 0 | 0 | 0.1995 | 199.51 | 0.8232 | 823.15 | 0 | 0 | 0.8232 | 823.15 | 2024-07-02 11:16:39 | -0.6368 | 0 | 0 | 26331.73 | Close | 6.490155 |  | 0 | 33.2 | 0 | 0
2950 | 2 | 6 |  | CC DChg | 01:17:30 | 24:31:48 | -155.506 | 4.0944 | 0.2008 | 200.81 | 0 | 0 | 0.2008 | 200.81 | 0.8285 | 828.47 | 0 | 0 | 0.8285 | 828.47 | 2024-07-02 11:17:09 | -0.6367 | -4187.0441 | -4187.0441 | 26329.74 | Close | 6.532379 |  | 0 | 33.2 | 0 | 0
2951 | 2 | 6 |  | CC DChg | 01:18:00 | 24:32:18 | -155.506 | 4.0941 | 0.2021 | 202.1 | 0 | 0 | 0.2021 | 202.1 | 0.8338 | 833.77 | 0 | 0 | 0.8338 | 833.77 | 2024-07-02 11:17:39 | -0.6367 | -4180.2675 | -4180.2675 | 26327.74 | Close | 6.574535 |  | 0 | 33.2 | 0 | 0
2952 | 2 | 6 |  | CC DChg | 01:18:30 | 24:32:48 | -155.506 | 4.0941 | 0.2034 | 203.4 | 0 | 0 | 0.2034 | 203.4 | 0.8391 | 839.08 | 0 | 0 | 0.8391 | 839.08 | 2024-07-02 11:18:09 | -0.6367 | 0 | 0 | 26327.74 | Close | 6.61669 |  | 0 | 33.2 | 0 | 0
2953 | 2 | 6 |  | CC DChg | 01:19:00 | 24:33:18 | -155.506 | 4.0935 | 0.2047 | 204.69 | 0 | 0 | 0.2047 | 204.69 | 0.8444 | 844.38 | 0 | 0 | 0.8444 | 844.38 | 2024-07-02 11:18:39 | -0.6366 | -2088.3257 | -2088.3257 | 26323.76 | Close | 6.658809 |  | 0 | 33.2 | 0 | 0
2954 | 2 | 6 |  | CC DChg | 01:19:30 | 24:33:48 | -155.506 | 4.0935 | 0.206 | 205.99 | 0 | 0 | 0.206 | 205.99 | 0.8497 | 849.69 | 0 | 0 | 0.8497 | 849.69 | 2024-07-02 11:19:09 | -0.6366 | 0 | 0 | 26323.76 | Close | 6.700965 |  | 0 | 33.2 | 0 | 0
2955 | 2 | 6 |  | CC DChg | 01:20:00 | 24:34:18 | -155.1339 | 4.0932 | 0.2073 | 207.28 | 0 | 0 | 0.2073 | 207.28 | 0.855 | 854.98 | 0 | 0 | 0.855 | 854.98 | 2024-07-02 11:19:39 | -0.635 | -4170.2668 | -4170.2668 | 26384.9 | Close | 6.74302 |  | 0 | 33.2 | 0 | 0
2956 | 2 | 6 |  | CC DChg | 01:20:30 | 24:34:48 | -155.506 | 4.0929 | 0.2086 | 208.58 | 0 | 0 | 0.2086 | 208.58 | 0.8603 | 860.29 | 0 | 0 | 0.8603 | 860.29 | 2024-07-02 11:20:09 | -0.6365 | -4185.812 | -4185.812 | 26318.78 | Close | 6.785231 |  | 0.0002 | 33.2 | 0 | 0
2957 | 2 | 6 |  | CC DChg | 01:21:00 | 24:35:18 | -155.506 | 4.0929 | 0.2099 | 209.88 | 0 | 0 | 0.2099 | 209.88 | 0.8656 | 865.59 | 0 | 0 | 0.8656 | 865.59 | 2024-07-02 11:20:39 | -0.6365 | 0 | 0 | 26319.77 | Close | 6.827387 |  | 0 | 33.2 | 0 | 0
2958 | 2 | 6 |  | CC DChg | 01:21:30 | 24:35:48 | -155.506 | 4.0926 | 0.2112 | 211.17 | 0 | 0 | 0.2112 | 211.17 | 0.8709 | 870.9 | 0 | 0 | 0.8709 | 870.9 | 2024-07-02 11:21:09 | -0.6364 | -4180.2675 | -4180.2675 | 26317.78 | Close | 6.869543 |  | 0 | 33.2 | 0 | 0
2959 | 2 | 6 |  | CC DChg | 01:22:00 | 24:36:18 | -155.506 | 4.0923 | 0.2125 | 212.47 | 0 | 0 | 0.2125 | 212.47 | 0.8762 | 876.19 | 0 | 0 | 0.8762 | 876.19 | 2024-07-02 11:21:39 | -0.6364 | -4176.0913 | -4176.0913 | 26315.78 | Close | 6.911656 |  | 0 | 33.2 | 0 | 0
2960 | 2 | 6 |  | CC DChg | 01:22:30 | 24:36:48 | -155.1339 | 4.0923 | 0.2138 | 213.76 | 0 | 0 | 0.2138 | 213.76 | 0.8815 | 881.49 | 0 | 0 | 0.8815 | 881.49 | 2024-07-02 11:22:09 | -0.6348 | 0 | 0 | 26377.91 | Close | 6.953711 |  | 0.0002 | 33.2 | 0 | 0
2961 | 2 | 6 |  | CC DChg | 01:23:00 | 24:37:18 | -155.506 | 4.092 | 0.2151 | 215.06 | 0 | 0 | 0.2151 | 215.06 | 0.8868 | 886.79 | 0 | 0 | 0.8868 | 886.79 | 2024-07-02 11:22:39 | -0.6363 | -4180.2675 | -4180.2675 | 26313.79 | Close | 6.995867 |  | 0 | 33.2 | 0 | 0
2962 | 2 | 6 |  | CC DChg | 01:23:30 | 24:37:48 | -155.506 | 4.092 | 0.2164 | 216.35 | 0 | 0 | 0.2164 | 216.35 | 0.8921 | 892.1 | 0 | 0 | 0.8921 | 892.1 | 2024-07-02 11:23:09 | -0.6363 | 0 | 0 | 26312.8 | Close | 7.038062 |  | 0.0002 | 33.2 | 0 | 0
2963 | 2 | 6 |  | CC DChg | 01:24:00 | 24:38:18 | -155.506 | 4.0916 | 0.2176 | 217.65 | 0 | 0 | 0.2176 | 217.65 | 0.8974 | 897.4 | 0 | 0 | 0.8974 | 897.4 | 2024-07-02 11:23:39 | -0.6363 | -4180.2675 | -4180.2675 | 26310.81 | Close | 7.080218 |  | 0.0002 | 33.2 | 0 | 0
2964 | 2 | 6 |  | CC DChg | 01:24:30 | 24:38:48 | -155.1339 | 4.0913 | 0.2189 | 218.94 | 0 | 0 | 0.2189 | 218.94 | 0.9027 | 902.69 | 0 | 0 | 0.9027 | 902.69 | 2024-07-02 11:24:09 | -0.6347 | -4170.2668 | -4170.2668 | 26372.91 | Close | 7.122273 |  | 0 | 33.2 | 0 | 0
2965 | 2 | 6 |  | CC DChg | 01:25:00 | 24:39:18 | -155.506 | 4.0913 | 0.2202 | 220.24 | 0 | 0 | 0.2202 | 220.24 | 0.908 | 908 | 0 | 0 | 0.908 | 908 | 2024-07-02 11:24:39 | -0.6362 | 0 | 0 | 26308.81 | Close | 7.164475 |  | 0.0002 | 33.2 | 0 | 0
2966 | 2 | 6 |  | CC DChg | 01:25:30 | 24:39:48 | -155.506 | 4.091 | 0.2215 | 221.53 | 0 | 0 | 0.2215 | 221.53 | 0.9133 | 913.3 | 0 | 0 | 0.9133 | 913.3 | 2024-07-02 11:25:09 | -0.6362 | -4180.2675 | -4180.2675 | 26306.82 | Close | 7.206631 |  | 0.0002 | 33.2 | 0 | 0
2967 | 2 | 6 |  | CC DChg | 01:26:00 | 24:40:18 | -155.506 | 4.0907 | 0.2228 | 222.83 | 0 | 0 | 0.2228 | 222.83 | 0.9186 | 918.6 | 0 | 0 | 0.9186 | 918.6 | 2024-07-02 11:25:39 | -0.6361 | -4180.2675 | -4180.2675 | 26305.81 | Close | 7.248787 |  | 0 | 33.2 | 0 | 0
2968 | 2 | 6 |  | CC DChg | 01:26:30 | 24:40:48 | -155.506 | 4.0907 | 0.2241 | 224.13 | 0 | 0 | 0.2241 | 224.13 | 0.9239 | 923.89 | 0 | 0 | 0.9239 | 923.89 | 2024-07-02 11:26:09 | -0.6361 | 0 | 0 | 26305.81 | Close | 7.290887 |  | 0 | 33.1 | 0 | 0
2969 | 2 | 6 |  | CC DChg | 01:27:00 | 24:41:18 | -155.506 | 4.0904 | 0.2254 | 225.42 | 0 | 0 | 0.2254 | 225.42 | 0.9292 | 929.19 | 0 | 0 | 0.9292 | 929.19 | 2024-07-02 11:26:39 | -0.6361 | -4180.2675 | -4180.2675 | 26303.82 | Close | 7.333042 |  | 0 | 33.2 | 0 | 0
2970 | 2 | 6 |  | CC DChg | 01:27:30 | 24:41:48 | -155.506 | 4.0901 | 0.2267 | 226.72 | 0 | 0 | 0.2267 | 226.72 | 0.9345 | 934.49 | 0 | 0 | 0.9345 | 934.49 | 2024-07-02 11:27:09 | -0.636 | -4180.2675 | -4180.2675 | 26300.84 | Close | 7.375198 |  | 0.0002 | 33.2 | 0 | 0
2971 | 2 | 6 |  | CC DChg | 01:28:00 | 24:42:18 | -155.506 | 4.0901 | 0.228 | 228.01 | 0 | 0 | 0.228 | 228.01 | 0.9398 | 939.79 | 0 | 0 | 0.9398 | 939.79 | 2024-07-02 11:27:39 | -0.636 | 0 | 0 | 26301.83 | Close | 7.417302 |  | 0 | 33.2 | 0 | 0
2972 | 2 | 6 |  | CC DChg | 01:28:30 | 24:42:48 | -155.506 | 4.0898 | 0.2293 | 229.31 | 0 | 0 | 0.2293 | 229.31 | 0.9451 | 945.09 | 0 | 0 | 0.9451 | 945.09 | 2024-07-02 11:28:09 | -0.636 | -4180.2675 | -4180.2675 | 26299.83 | Close | 7.459458 |  | 0 | 33.2 | 0 | 0
2973 | 2 | 6 |  | CC DChg | 01:29:00 | 24:43:18 | -155.506 | 4.0898 | 0.2306 | 230.6 | 0 | 0 | 0.2306 | 230.6 | 0.9504 | 950.39 | 0 | 0 | 0.9504 | 950.39 | 2024-07-02 11:28:39 | -0.636 | 0 | 0 | 26299.83 | Close | 7.501613 |  | 0 | 33.2 | 0 | 0
2974 | 2 | 6 |  | CC DChg | 01:29:30 | 24:43:48 | -155.506 | 4.0895 | 0.2319 | 231.9 | 0 | 0 | 0.2319 | 231.9 | 0.9557 | 955.68 | 0 | 0 | 0.9557 | 955.68 | 2024-07-02 11:29:09 | -0.6359 | -4175.2513 | -4175.2513 | 26296.85 | Close | 7.543718 |  | 0.0002 | 33.2 | 0 | 0
2975 | 2 | 6 |  | CC DChg | 01:30:00 | 24:44:18 | -155.506 | 4.0892 | 0.2332 | 233.19 | 0 | 0 | 0.2332 | 233.19 | 0.961 | 960.98 | 0 | 0 | 0.961 | 960.98 | 2024-07-02 11:29:39 | -0.6359 | -4180.2675 | -4180.2675 | 26295.85 | Close | 7.585874 |  | 0 | 33.2 | 0 | 0
2976 | 2 | 6 |  | CC DChg | 01:30:30 | 24:44:48 | -155.1339 | 4.0889 | 0.2345 | 234.49 | 0 | 0 | 0.2345 | 234.49 | 0.9663 | 966.27 | 0 | 0 | 0.9663 | 966.27 | 2024-07-02 11:30:09 | -0.6343 | -4170.2668 | -4170.2668 | 26356.92 | Close | 7.627929 |  | 0 | 33.2 | 0 | 0
2977 | 2 | 6 |  | CC DChg | 01:31:00 | 24:45:18 | -155.506 | 4.0889 | 0.2358 | 235.78 | 0 | 0 | 0.2358 | 235.78 | 0.9716 | 971.57 | 0 | 0 | 0.9716 | 971.57 | 2024-07-02 11:30:39 | -0.6358 | 0 | 0 | 26293.85 | Close | 7.670133 |  | 0 | 33.2 | 0 | 0
2978 | 2 | 6 |  | CC DChg | 01:31:30 | 24:45:48 | -155.1339 | 4.0889 | 0.2371 | 237.08 | 0 | 0 | 0.2371 | 237.08 | 0.9769 | 976.86 | 0 | 0 | 0.9769 | 976.86 | 2024-07-02 11:31:09 | -0.6343 | 0 | 0 | 26356.92 | Close | 7.712188 |  | 0 | 33.2 | 0 | 0
2979 | 2 | 6 |  | CC DChg | 01:32:00 | 24:46:18 | -155.506 | 4.0885 | 0.2384 | 238.37 | 0 | 0 | 0.2384 | 238.37 | 0.9822 | 982.16 | 0 | 0 | 0.9822 | 982.16 | 2024-07-02 11:31:39 | -0.6358 | -4166.8261 | -4166.8261 | 26290.86 | Close | 7.754343 |  | 0.0002 | 33.2 | 0 | 0
2980 | 2 | 6 |  | CC DChg | 01:32:30 | 24:46:48 | -155.506 | 4.0882 | 0.2397 | 239.67 | 0 | 0 | 0.2397 | 239.67 | 0.9875 | 987.46 | 0 | 0 | 0.9875 | 987.46 | 2024-07-02 11:32:09 | -0.6357 | -4198.5717 | -4198.5717 | 26288.88 | Close | 7.796547 |  | 0.0002 | 33.1 | 0 | 0
2981 | 2 | 6 |  | CC DChg | 01:33:00 | 24:47:18 | -155.506 | 4.0882 | 0.241 | 240.97 | 0 | 0 | 0.241 | 240.97 | 0.9928 | 992.76 | 0 | 0 | 0.9928 | 992.76 | 2024-07-02 11:32:39 | -0.6357 | 0 | 0 | 26289.87 | Close | 7.838703 |  | 0 | 33.2 | 0 | 0
2982 | 2 | 6 |  | CC DChg | 01:33:30 | 24:47:48 | -155.1339 | 4.0879 | 0.2423 | 242.26 | 0 | 0 | 0.2423 | 242.26 | 0.998 | 998.04 | 0 | 0 | 0.998 | 998.04 | 2024-07-02 11:33:09 | -0.6342 | -4156.8576 | -4156.8576 | 26350.92 | Close | 7.880758 |  | 0 | 33.2 | 0 | 0
2983 | 2 | 6 |  | CC DChg | 01:34:00 | 24:48:18 | -155.506 | 4.0876 | 0.2436 | 243.56 | 0 | 0 | 0.2436 | 243.56 | 1.0033 | 1003.35 | 0 | 0 | 1.0033 | 1003.35 | 2024-07-02 11:33:39 | -0.6356 | -4198.8526 | -4198.8526 | 26284.89 | Close | 7.922964 |  | 0.0002 | 33.2 | 0 | 0
2984 | 2 | 6 |  | CC DChg | 01:34:30 | 24:48:48 | -155.506 | 4.0876 | 0.2449 | 244.85 | 0 | 0 | 0.2449 | 244.85 | 1.0086 | 1008.64 | 0 | 0 | 1.0086 | 1008.64 | 2024-07-02 11:34:09 | -0.6356 | 0 | 0 | 26285.88 | Close | 7.96512 |  | 0 | 33.2 | 0 | 0
2985 | 2 | 6 |  | CC DChg | 01:35:00 | 24:49:18 | -155.506 | 4.087 | 0.2461 | 246.15 | 0 | 0 | 0.2461 | 246.15 | 1.0139 | 1013.94 | 0 | 0 | 1.0139 | 1013.94 | 2024-07-02 11:34:39 | -0.6356 | -2090.1337 | -2090.1337 | 26281.89 | Close | 8.007275 |  | 0 | 33.2 | 0 | 0
2986 | 2 | 6 |  | CC DChg | 01:35:30 | 24:49:48 | -155.506 | 4.087 | 0.2474 | 247.44 | 0 | 0 | 0.2474 | 247.44 | 1.0192 | 1019.23 | 0 | 0 | 1.0192 | 1019.23 | 2024-07-02 11:35:09 | -0.6356 | 0 | 0 | 26281.89 | Close | 8.049379 |  | 0 | 33.2 | 0 | 0
2987 | 2 | 6 |  | CC DChg | 01:36:00 | 24:50:18 | -155.506 | 4.0867 | 0.2487 | 248.74 | 0 | 0 | 0.2487 | 248.74 | 1.0245 | 1024.53 | 0 | 0 | 1.0245 | 1024.53 | 2024-07-02 11:35:39 | -0.6355 | -4166.8261 | -4166.8261 | 26279.89 | Close | 8.091534 |  | 0 | 33.2 | 0 | 0
2988 | 2 | 6 |  | CC DChg | 01:36:30 | 24:50:48 | -155.506 | 4.0867 | 0.25 | 250.03 | 0 | 0 | 0.25 | 250.03 | 1.0298 | 1029.82 | 0 | 0 | 1.0298 | 1029.82 | 2024-07-02 11:36:09 | -0.6355 | 0 | 0 | 26278.9 | Close | 8.13369 |  | 0.0002 | 33.2 | 0 | 0
2989 | 2 | 6 |  | CC DChg | 01:37:00 | 24:51:18 | -155.506 | 4.0864 | 0.2513 | 251.33 | 0 | 0 | 0.2513 | 251.33 | 1.0351 | 1035.11 | 0 | 0 | 1.0351 | 1035.11 | 2024-07-02 11:36:39 | -0.6355 | -4174.9713 | -4174.9713 | 26277.9 | Close | 8.175792 |  | 0 | 33.2 | 0 | 0
2990 | 2 | 6 |  | CC DChg | 01:37:30 | 24:51:48 | -155.506 | 4.0864 | 0.2526 | 252.62 | 0 | 0 | 0.2526 | 252.62 | 1.0404 | 1040.41 | 0 | 0 | 1.0404 | 1040.41 | 2024-07-02 11:37:09 | -0.6355 | 0 | 0 | 26277.9 | Close | 8.217948 |  | 0 | 33.2 | 0 | 0
2991 | 2 | 6 |  | CC DChg | 01:38:00 | 24:52:18 | -155.1339 | 4.0861 | 0.2539 | 253.92 | 0 | 0 | 0.2539 | 253.92 | 1.0457 | 1045.69 | 0 | 0 | 1.0457 | 1045.69 | 2024-07-02 11:37:39 | -0.6339 | -4170.2668 | -4170.2668 | 26337.94 | Close | 8.260003 |  | 0.0002 | 33.2 | 0 | 0
2992 | 2 | 6 |  | CC DChg | 01:38:30 | 24:52:48 | -155.506 | 4.0858 | 0.2552 | 255.21 | 0 | 0 | 0.2552 | 255.21 | 1.051 | 1050.99 | 0 | 0 | 1.051 | 1050.99 | 2024-07-02 11:38:09 | -0.6354 | -4200.3696 | -4200.3696 | 26273.92 | Close | 8.302224 |  | 0 | 33.2 | 0 | 0
2993 | 2 | 6 |  | CC DChg | 01:39:00 | 24:53:18 | -155.506 | 4.0858 | 0.2565 | 256.51 | 0 | 0 | 0.2565 | 256.51 | 1.0563 | 1056.29 | 0 | 0 | 1.0563 | 1056.29 | 2024-07-02 11:38:39 | -0.6354 | 0 | 0 | 26274.91 | Close | 8.34438 |  | -0.0002 | 33.2 | 0 | 0
2994 | 2 | 6 |  | CC DChg | 01:39:30 | 24:53:48 | -155.506 | 4.0858 | 0.2578 | 257.81 | 0 | 0 | 0.2578 | 257.81 | 1.0616 | 1061.58 | 0 | 0 | 1.0616 | 1061.58 | 2024-07-02 11:39:09 | -0.6354 | 0 | 0 | 26272.93 | Close | 8.386536 |  | 0.0002 | 33.2 | 0 | 0
2995 | 2 | 6 |  | CC DChg | 01:40:00 | 24:54:18 | -155.506 | 4.0854 | 0.2591 | 259.1 | 0 | 0 | 0.2591 | 259.1 | 1.0669 | 1066.87 | 0 | 0 | 1.0669 | 1066.87 | 2024-07-02 11:39:39 | -0.6353 | -4162.4401 | -4162.4401 | 26271.92 | Close | 8.428647 |  | 0 | 33.2 | 0 | 0
2996 | 2 | 6 |  | CC DChg | 01:40:30 | 24:54:48 | -155.506 | 4.0851 | 0.2604 | 260.4 | 0 | 0 | 0.2604 | 260.4 | 1.0722 | 1072.16 | 0 | 0 | 1.0722 | 1072.16 | 2024-07-02 11:40:09 | -0.6353 | -4193.7959 | -4193.7959 | 26269.93 | Close | 8.470803 |  | 0 | 33.2 | 0 | 0
2997 | 2 | 6 |  | CC DChg | 01:41:00 | 24:55:18 | -155.1339 | 4.0851 | 0.2617 | 261.69 | 0 | 0 | 0.2617 | 261.69 | 1.0774 | 1077.44 | 0 | 0 | 1.0774 | 1077.44 | 2024-07-02 11:40:39 | -0.6337 | 0 | 0 | 26331.95 | Close | 8.512857 |  | 0.0002 | 33.2 | 0 | 0
2998 | 2 | 6 |  | CC DChg | 01:41:30 | 24:55:48 | -155.506 | 4.0848 | 0.263 | 262.99 | 0 | 0 | 0.263 | 262.99 | 1.0827 | 1082.75 | 0 | 0 | 1.0827 | 1082.75 | 2024-07-02 11:41:09 | -0.6352 | -4172.1853 | -4172.1853 | 26267.93 | Close | 8.555067 |  | 0 | 33.2 | 0 | 0
2999 | 2 | 6 |  | CC DChg | 01:42:00 | 24:56:18 | -155.506 | 4.0845 | 0.2643 | 264.28 | 0 | 0 | 0.2643 | 264.28 | 1.088 | 1088.04 | 0 | 0 | 1.088 | 1088.04 | 2024-07-02 11:41:39 | -0.6352 | -4180.2675 | -4180.2675 | 26264.95 | Close | 8.597223 |  | 0.0002 | 33.2 | 0 | 0
3000 | 2 | 6 |  | CC DChg | 01:42:30 | 24:56:48 | -155.506 | 4.0845 | 0.2656 | 265.58 | 0 | 0 | 0.2656 | 265.58 | 1.0933 | 1093.33 | 0 | 0 | 1.0933 | 1093.33 | 2024-07-02 11:42:09 | -0.6352 | 0 | 0 | 26264.95 | Close | 8.639379 |  | 0.0002 | 33.2 | 0 | 0
3001 | 2 | 6 |  | CC DChg | 01:43:00 | 24:57:18 | -155.506 | 4.0845 | 0.2669 | 266.87 | 0 | 0 | 0.2669 | 266.87 | 1.0986 | 1098.62 | 0 | 0 | 1.0986 | 1098.62 | 2024-07-02 11:42:39 | -0.6352 | 0 | 0 | 26265.94 | Close | 8.681498 |  | 0 | 33.2 | 0 | 0
3002 | 2 | 6 |  | CC DChg | 01:43:30 | 24:57:48 | -155.506 | 4.0842 | 0.2682 | 268.17 | 0 | 0 | 0.2682 | 268.17 | 1.1039 | 1103.91 | 0 | 0 | 1.1039 | 1103.91 | 2024-07-02 11:43:09 | -0.6351 | -4180.2675 | -4180.2675 | 26262.96 | Close | 8.723653 |  | 0.0002 | 33.2 | 0 | 0
3003 | 2 | 6 |  | CC DChg | 01:44:00 | 24:58:18 | -155.506 | 4.0839 | 0.2695 | 269.46 | 0 | 0 | 0.2695 | 269.46 | 1.1092 | 1109.21 | 0 | 0 | 1.1092 | 1109.21 | 2024-07-02 11:43:39 | -0.6351 | -4180.2675 | -4180.2675 | 26261.95 | Close | 8.765809 |  | 0 | 33.2 | 0 | 0
3004 | 2 | 6 |  | CC DChg | 01:44:30 | 24:58:48 | -155.506 | 4.0839 | 0.2708 | 270.76 | 0 | 0 | 0.2708 | 270.76 | 1.1145 | 1114.49 | 0 | 0 | 1.1145 | 1114.49 | 2024-07-02 11:44:09 | -0.6351 | 0 | 0 | 26261.95 | Close | 8.807919 |  | 0 | 33.2 | 0 | 0
3005 | 2 | 6 |  | CC DChg | 01:45:00 | 24:59:18 | -155.506 | 4.0836 | 0.2721 | 272.06 | 0 | 0 | 0.2721 | 272.06 | 1.1198 | 1119.78 | 0 | 0 | 1.1198 | 1119.78 | 2024-07-02 11:44:39 | -0.635 | -4193.7959 | -4193.7959 | 26259.96 | Close | 8.850075 |  | 0 | 33.2 | 0 | 0
3006 | 2 | 6 |  | CC DChg | 01:45:30 | 24:59:48 | -155.1339 | 4.0836 | 0.2733 | 273.35 | 0 | 0 | 0.2733 | 273.35 | 1.1251 | 1125.06 | 0 | 0 | 1.1251 | 1125.06 | 2024-07-02 11:45:09 | -0.6335 | 0 | 0 | 26322.95 | Close | 8.89213 |  | 0 | 33.2 | 0 | 0
3007 | 2 | 6 |  | CC DChg | 01:46:00 | 25:00:18 | -155.506 | 4.0836 | 0.2746 | 274.65 | 0 | 0 | 0.2746 | 274.65 | 1.1304 | 1130.36 | 0 | 0 | 1.1304 | 1130.36 | 2024-07-02 11:45:39 | -0.635 | 0 | 0 | 26260.95 | Close | 8.934347 |  | -0.0002 | 33.2 | 0 | 0
3008 | 2 | 6 |  | CC DChg | 01:46:30 | 25:00:48 | -155.1339 | 4.0833 | 0.2759 | 275.94 | 0 | 0 | 0.2759 | 275.94 | 1.1356 | 1135.64 | 0 | 0 | 1.1356 | 1135.64 | 2024-07-02 11:46:09 | -0.6335 | -4156.8576 | -4156.8576 | 26320.95 | Close | 8.976402 |  | 0 | 33.2 | 0 | 0
3009 | 2 | 6 |  | CC DChg | 01:47:00 | 25:01:18 | -155.506 | 4.083 | 0.2772 | 277.23 | 0 | 0 | 0.2772 | 277.23 | 1.1409 | 1140.93 | 0 | 0 | 1.1409 | 1140.93 | 2024-07-02 11:46:39 | -0.6349 | -4180.2675 | -4180.2675 | 26255.97 | Close | 9.018558 |  | 0 | 33.2 | 0 | 0
3010 | 2 | 6 |  | CC DChg | 01:47:30 | 25:01:48 | -155.506 | 4.083 | 0.2785 | 278.53 | 0 | 0 | 0.2785 | 278.53 | 1.1462 | 1146.23 | 0 | 0 | 1.1462 | 1146.23 | 2024-07-02 11:47:09 | -0.6349 | 0 | 0 | 26255.97 | Close | 9.060788 |  | 0 | 33.2 | 0 | 0
3011 | 2 | 6 |  | CC DChg | 01:48:00 | 25:02:18 | -155.506 | 4.0827 | 0.2798 | 279.83 | 0 | 0 | 0.2798 | 279.83 | 1.1515 | 1151.52 | 0 | 0 | 1.1515 | 1151.52 | 2024-07-02 11:47:39 | -0.6349 | -4180.2675 | -4180.2675 | 26252.99 | Close | 9.102943 |  | 0.0002 | 33.2 | 0 | 0
3012 | 2 | 6 |  | CC DChg | 01:48:30 | 25:02:48 | -155.506 | 4.0827 | 0.2811 | 281.12 | 0 | 0 | 0.2811 | 281.12 | 1.1568 | 1156.81 | 0 | 0 | 1.1568 | 1156.81 | 2024-07-02 11:48:09 | -0.6349 | 0 | 0 | 26253.98 | Close | 9.145099 |  | 0 | 33.2 | 0 | 0
3013 | 2 | 6 |  | CC DChg | 01:49:00 | 25:03:18 | -155.506 | 4.0823 | 0.2824 | 282.42 | 0 | 0 | 0.2824 | 282.42 | 1.1621 | 1162.1 | 0 | 0 | 1.1621 | 1162.1 | 2024-07-02 11:48:39 | -0.6348 | -4177.4354 | -4177.4354 | 26250.99 | Close | 9.187226 |  | 0.0002 | 33.2 | 0 | 0
3014 | 2 | 6 |  | CC DChg | 01:49:30 | 25:03:48 | -155.506 | 4.0823 | 0.2837 | 283.72 | 0 | 0 | 0.2837 | 283.72 | 1.1674 | 1167.39 | 0 | 0 | 1.1674 | 1167.39 | 2024-07-02 11:49:09 | -0.6348 | 0 | 0 | 26251.98 | Close | 9.229382 |  | 0 | 33.2 | 0 | 0
3015 | 2 | 6 |  | CC DChg | 01:50:00 | 25:04:18 | -155.506 | 4.082 | 0.285 | 285.01 | 0 | 0 | 0.285 | 285.01 | 1.1727 | 1172.68 | 0 | 0 | 1.1727 | 1172.68 | 2024-07-02 11:49:39 | -0.6348 | -4180.2675 | -4180.2675 | 26249.99 | Close | 9.271537 |  | 0 | 33.2 | 0 | 0
3016 | 2 | 6 |  | CC DChg | 01:50:30 | 25:04:48 | -155.506 | 4.0817 | 0.2863 | 286.31 | 0 | 0 | 0.2863 | 286.31 | 1.178 | 1177.97 | 0 | 0 | 1.178 | 1177.97 | 2024-07-02 11:50:09 | -0.6347 | -4176.3714 | -4176.3714 | 26247.01 | Close | 9.313654 |  | 0.0002 | 33.2 | 0 | 0
3017 | 2 | 6 |  | CC DChg | 01:51:00 | 25:05:18 | -155.506 | 4.0817 | 0.2876 | 287.6 | 0 | 0 | 0.2876 | 287.6 | 1.1833 | 1183.26 | 0 | 0 | 1.1833 | 1183.26 | 2024-07-02 11:50:39 | -0.6347 | 0 | 0 | 26248 | Close | 9.355809 |  | 0 | 33.2 | 0 | 0
3018 | 2 | 6 |  | CC DChg | 01:51:30 | 25:05:48 | -155.506 | 4.0817 | 0.2889 | 288.9 | 0 | 0 | 0.2889 | 288.9 | 1.1885 | 1188.55 | 0 | 0 | 1.1885 | 1188.55 | 2024-07-02 11:51:09 | -0.6347 | 0 | 0 | 26248 | Close | 9.397965 |  | 0 | 33.2 | 0 | 0
3019 | 2 | 6 |  | CC DChg | 01:52:00 | 25:06:18 | -155.1339 | 4.0814 | 0.2902 | 290.19 | 0 | 0 | 0.2902 | 290.19 | 1.1938 | 1193.83 | 0 | 0 | 1.1938 | 1193.83 | 2024-07-02 11:51:39 | -0.6332 | -4176.0353 | -4176.0353 | 26307.96 | Close | 9.440078 |  | 0.0002 | 33.2 | 0 | 0
3020 | 2 | 6 |  | CC DChg | 01:52:30 | 25:06:48 | -155.1339 | 4.0814 | 0.2915 | 291.48 | 0 | 0 | 0.2915 | 291.48 | 1.1991 | 1199.11 | 0 | 0 | 1.1991 | 1199.11 | 2024-07-02 11:52:09 | -0.6332 | 0 | 0 | 26308.96 | Close | 9.482133 |  | 0 | 33.2 | 0 | 0
3021 | 2 | 6 |  | CC DChg | 01:53:00 | 25:07:18 | -155.506 | 4.0811 | 0.2928 | 292.78 | 0 | 0 | 0.2928 | 292.78 | 1.2044 | 1204.39 | 0 | 0 | 1.2044 | 1204.39 | 2024-07-02 11:52:39 | -0.6346 | -4193.7959 | -4193.7959 | 26245.01 | Close | 9.524288 |  | -0.0002 | 33.2 | 0 | 0
3022 | 2 | 6 |  | CC DChg | 01:53:30 | 25:07:48 | -155.506 | 4.0811 | 0.2941 | 294.08 | 0 | 0 | 0.2941 | 294.08 | 1.2097 | 1209.69 | 0 | 0 | 1.2097 | 1209.69 | 2024-07-02 11:53:09 | -0.6346 | 0 | 0 | 26244.02 | Close | 9.566505 |  | 0 | 33.2 | 0 | 0
3023 | 2 | 6 |  | CC DChg | 01:54:00 | 25:08:18 | -155.506 | 4.0808 | 0.2954 | 295.37 | 0 | 0 | 0.2954 | 295.37 | 1.215 | 1214.98 | 0 | 0 | 1.215 | 1214.98 | 2024-07-02 11:53:39 | -0.6346 | -4166.8261 | -4166.8261 | 26242.02 | Close | 9.608661 |  | 0 | 33.2 | 0 | 0
3024 | 2 | 6 |  | CC DChg | 01:54:30 | 25:08:48 | -155.506 | 4.0805 | 0.2967 | 296.67 | 0 | 0 | 0.2967 | 296.67 | 1.2203 | 1220.27 | 0 | 0 | 1.2203 | 1220.27 | 2024-07-02 11:54:09 | -0.6345 | -4180.2675 | -4180.2675 | 26239.03 | Close | 9.650816 |  | 0.0002 | 33.2 | 0 | 0
3025 | 2 | 6 |  | CC DChg | 01:55:00 | 25:09:18 | -155.506 | 4.0805 | 0.298 | 297.96 | 0 | 0 | 0.298 | 297.96 | 1.2255 | 1225.55 | 0 | 0 | 1.2255 | 1225.55 | 2024-07-02 11:54:39 | -0.6345 | 0 | 0 | 26240.02 | Close | 9.692923 |  | 0 | 33.2 | 0 | 0
3026 | 2 | 6 |  | CC DChg | 01:55:30 | 25:09:48 | -155.506 | 4.0805 | 0.2993 | 299.26 | 0 | 0 | 0.2993 | 299.26 | 1.2308 | 1230.84 | 0 | 0 | 1.2308 | 1230.84 | 2024-07-02 11:55:09 | -0.6345 | 0 | 0 | 26239.03 | Close | 9.735079 |  | 0.0002 | 33.2 | 0 | 0
3027 | 2 | 6 |  | CC DChg | 01:56:00 | 25:10:18 | -155.506 | 4.0802 | 0.3006 | 300.56 | 0 | 0 | 0.3006 | 300.56 | 1.2361 | 1236.12 | 0 | 0 | 1.2361 | 1236.12 | 2024-07-02 11:55:39 | -0.6345 | -4180.2675 | -4180.2675 | 26237.04 | Close | 9.777234 |  | 0.0002 | 33.2 | 0 | 0
3028 | 2 | 6 |  | CC DChg | 01:56:30 | 25:10:48 | -155.506 | 4.0799 | 0.3019 | 301.85 | 0 | 0 | 0.3019 | 301.85 | 1.2414 | 1241.41 | 0 | 0 | 1.2414 | 1241.41 | 2024-07-02 11:56:09 | -0.6344 | -4175.9793 | -4175.9793 | 26236.04 | Close | 9.819347 |  | 0 | 33.2 | 0 | 0
3029 | 2 | 6 |  | CC DChg | 01:57:00 | 25:11:18 | -155.506 | 4.0799 | 0.3031 | 303.15 | 0 | 0 | 0.3031 | 303.15 | 1.2467 | 1246.69 | 0 | 0 | 1.2467 | 1246.69 | 2024-07-02 11:56:39 | -0.6344 | 0 | 0 | 26236.04 | Close | 9.861502 |  | 0 | 33.2 | 0 | 0
3030 | 2 | 6 |  | CC DChg | 01:57:30 | 25:11:48 | -155.506 | 4.0799 | 0.3044 | 304.44 | 0 | 0 | 0.3044 | 304.44 | 1.252 | 1251.98 | 0 | 0 | 1.252 | 1251.98 | 2024-07-02 11:57:09 | -0.6344 | 0 | 0 | 26236.04 | Close | 9.903658 |  | 0 | 33.2 | 0 | 0
3031 | 2 | 6 |  | CC DChg | 01:58:00 | 25:12:18 | -155.506 | 4.0792 | 0.3057 | 305.74 | 0 | 0 | 0.3057 | 305.74 | 1.2573 | 1257.26 | 0 | 0 | 1.2573 | 1257.26 | 2024-07-02 11:57:39 | -0.6343 | -2088.3257 | -2088.3257 | 26231.06 | Close | 9.945777 |  | 0.0002 | 33.2 | 0 | 0
3032 | 2 | 6 |  | CC DChg | 01:58:30 | 25:12:48 | -155.1339 | 4.0792 | 0.307 | 307.03 | 0 | 0 | 0.307 | 307.03 | 1.2625 | 1262.54 | 0 | 0 | 1.2625 | 1262.54 | 2024-07-02 11:58:09 | -0.6328 | 0 | 0 | 26294.97 | Close | 9.987832 |  | 0 | 33.2 | 0 | 0
3033 | 2 | 6 |  | CC DChg | 01:59:00 | 25:13:18 | -155.506 | 4.0789 | 0.3083 | 308.33 | 0 | 0 | 0.3083 | 308.33 | 1.2678 | 1267.82 | 0 | 0 | 1.2678 | 1267.82 | 2024-07-02 11:58:39 | -0.6343 | -4180.2675 | -4180.2675 | 26229.07 | Close | 10.02999 |  | 0.0002 | 33.2 | 0 | 0
3034 | 2 | 6 |  | CC DChg | 01:59:30 | 25:13:48 | -155.1339 | 4.0786 | 0.3096 | 309.62 | 0 | 0 | 0.3096 | 309.62 | 1.2731 | 1273.11 | 0 | 0 | 1.2731 | 1273.11 | 2024-07-02 11:59:09 | -0.6327 | -4185.98 | -4185.98 | 26289.98 | Close | 10.0722 |  | 0.0002 | 33.2 | 0 | 0
3035 | 2 | 6 |  | CC DChg | 02:00:00 | 25:14:18 | -155.506 | 4.0786 | 0.3109 | 310.92 | 0 | 0 | 0.3109 | 310.92 | 1.2784 | 1278.4 | 0 | 0 | 1.2784 | 1278.4 | 2024-07-02 11:59:39 | -0.6343 | 0 | 0 | 26228.06 | Close | 10.11436 |  | 0 | 33.2 | 0 | 0
3036 | 2 | 6 |  | CC DChg | 02:00:30 | 25:14:48 | -155.506 | 4.0783 | 0.3122 | 312.22 | 0 | 0 | 0.3122 | 312.22 | 1.2837 | 1283.68 | 0 | 0 | 1.2837 | 1283.68 | 2024-07-02 12:00:09 | -0.6342 | -4180.2675 | -4180.2675 | 26225.08 | Close | 10.15651 |  | 0.0002 | 33.2 | 0 | 0
3037 | 2 | 6 |  | CC DChg | 02:01:00 | 25:15:18 | -155.1339 | 4.0783 | 0.3135 | 313.51 | 0 | 0 | 0.3135 | 313.51 | 1.289 | 1288.96 | 0 | 0 | 1.289 | 1288.96 | 2024-07-02 12:00:39 | -0.6327 | 0 | 0 | 26287.98 | Close | 10.19862 |  | 0.0002 | 33.2 | 0 | 0
3038 | 2 | 6 |  | CC DChg | 02:01:30 | 25:15:48 | -155.506 | 4.078 | 0.3148 | 314.81 | 0 | 0 | 0.3148 | 314.81 | 1.2942 | 1294.25 | 0 | 0 | 1.2942 | 1294.25 | 2024-07-02 12:01:09 | -0.6342 | -4180.2675 | -4180.2675 | 26223.09 | Close | 10.24078 |  | 0.0002 | 33.2 | 0 | 0
3039 | 2 | 6 |  | CC DChg | 02:02:00 | 25:16:18 | -155.506 | 4.078 | 0.3161 | 316.1 | 0 | 0 | 0.3161 | 316.1 | 1.2995 | 1299.53 | 0 | 0 | 1.2995 | 1299.53 | 2024-07-02 12:01:39 | -0.6342 | 0 | 0 | 26223.09 | Close | 10.28293 |  | 0.0002 | 33.2 | 0 | 0
3040 | 2 | 6 |  | CC DChg | 02:02:30 | 25:16:48 | -155.506 | 4.078 | 0.3174 | 317.4 | 0 | 0 | 0.3174 | 317.4 | 1.3048 | 1304.81 | 0 | 0 | 1.3048 | 1304.81 | 2024-07-02 12:02:09 | -0.6342 | 0 | 0 | 26223.09 | Close | 10.32504 |  | 0.0002 | 33.2 | 0 | 0
3041 | 2 | 6 |  | CC DChg | 02:03:00 | 25:17:18 | -155.506 | 4.0777 | 0.3187 | 318.69 | 0 | 0 | 0.3187 | 318.69 | 1.3101 | 1310.1 | 0 | 0 | 1.3101 | 1310.1 | 2024-07-02 12:02:39 | -0.6341 | -4180.2675 | -4180.2675 | 26222.08 | Close | 10.36719 |  | 0 | 33.2 | 0 | 0
3042 | 2 | 6 |  | CC DChg | 02:03:30 | 25:17:48 | -155.506 | 4.0777 | 0.32 | 319.99 | 0 | 0 | 0.32 | 319.99 | 1.3154 | 1315.38 | 0 | 0 | 1.3154 | 1315.38 | 2024-07-02 12:03:09 | -0.6341 | 0 | 0 | 26222.08 | Close | 10.40935 |  | 0 | 33.2 | 0 | 0
3043 | 2 | 6 |  | CC DChg | 02:04:00 | 25:18:18 | -155.506 | 4.0774 | 0.3213 | 321.28 | 0 | 0 | 0.3213 | 321.28 | 1.3207 | 1320.66 | 0 | 0 | 1.3207 | 1320.66 | 2024-07-02 12:03:39 | -0.6341 | -4174.6353 | -4174.6353 | 26220.09 | Close | 10.45145 |  | 0 | 33.1 | 0 | 0
3044 | 2 | 6 |  | CC DChg | 02:04:30 | 25:18:48 | -155.506 | 4.0774 | 0.3226 | 322.58 | 0 | 0 | 0.3226 | 322.58 | 1.3259 | 1325.94 | 0 | 0 | 1.3259 | 1325.94 | 2024-07-02 12:04:09 | -0.6341 | 0 | 0 | 26219.1 | Close | 10.4936 |  | 0.0002 | 33.2 | 0 | 0
3045 | 2 | 6 |  | CC DChg | 02:05:00 | 25:19:18 | -155.506 | 4.0771 | 0.3239 | 323.87 | 0 | 0 | 0.3239 | 323.87 | 1.3312 | 1331.22 | 0 | 0 | 1.3312 | 1331.22 | 2024-07-02 12:04:39 | -0.634 | -4180.2675 | -4180.2675 | 26218.09 | Close | 10.53576 |  | 0 | 33.2 | 0 | 0
3046 | 2 | 6 |  | CC DChg | 02:05:30 | 25:19:48 | -155.506 | 4.0768 | 0.3252 | 325.17 | 0 | 0 | 0.3252 | 325.17 | 1.3365 | 1336.5 | 0 | 0 | 1.3365 | 1336.5 | 2024-07-02 12:05:09 | -0.634 | -4175.6433 | -4175.6433 | 26215.11 | Close | 10.57787 |  | 0.0002 | 33.2 | 0 | 0
3047 | 2 | 6 |  | CC DChg | 02:06:00 | 25:20:18 | -155.506 | 4.0768 | 0.3265 | 326.46 | 0 | 0 | 0.3265 | 326.46 | 1.3418 | 1341.79 | 0 | 0 | 1.3418 | 1341.79 | 2024-07-02 12:05:39 | -0.634 | 0 | 0 | 26216.1 | Close | 10.62002 |  | 0 | 33.2 | 0 | 0
3048 | 2 | 6 |  | CC DChg | 02:06:30 | 25:20:48 | -155.506 | 4.0768 | 0.3278 | 327.76 | 0 | 0 | 0.3278 | 327.76 | 1.3471 | 1347.07 | 0 | 0 | 1.3471 | 1347.07 | 2024-07-02 12:06:09 | -0.634 | 0 | 0 | 26216.1 | Close | 10.66218 |  | 0 | 33.2 | 0 | 0
3049 | 2 | 6 |  | CC DChg | 02:07:00 | 25:21:18 | -155.1339 | 4.0765 | 0.3291 | 329.05 | 0 | 0 | 0.3291 | 329.05 | 1.3523 | 1352.34 | 0 | 0 | 1.3523 | 1352.34 | 2024-07-02 12:06:39 | -0.6324 | -4174.7473 | -4174.7473 | 26276.98 | Close | 10.70428 |  | 0 | 33.2 | 0 | 0
3050 | 2 | 6 |  | CC DChg | 02:07:30 | 25:21:48 | -155.1339 | 4.0765 | 0.3303 | 330.35 | 0 | 0 | 0.3303 | 330.35 | 1.3576 | 1357.61 | 0 | 0 | 1.3576 | 1357.61 | 2024-07-02 12:07:09 | -0.6324 | 0 | 0 | 26275.99 | Close | 10.74633 |  | 0.0002 | 33.2 | 0 | 0
3051 | 2 | 6 |  | CC DChg | 02:08:00 | 25:22:18 | -155.506 | 4.0761 | 0.3316 | 331.64 | 0 | 0 | 0.3316 | 331.64 | 1.3629 | 1362.9 | 0 | 0 | 1.3629 | 1362.9 | 2024-07-02 12:07:39 | -0.6339 | -4180.2675 | -4180.2675 | 26212.11 | Close | 10.78849 |  | 0 | 33.2 | 0 | 0
3052 | 2 | 6 |  | CC DChg | 02:08:30 | 25:22:48 | -155.506 | 4.0758 | 0.3329 | 332.94 | 0 | 0 | 0.3329 | 332.94 | 1.3682 | 1368.19 | 0 | 0 | 1.3682 | 1368.19 | 2024-07-02 12:08:09 | -0.6338 | -4185.42 | -4185.42 | 26209.13 | Close | 10.8307 |  | 0.0002 | 33.2 | 0 | 0
3053 | 2 | 6 |  | CC DChg | 02:09:00 | 25:23:18 | -155.506 | 4.0758 | 0.3342 | 334.24 | 0 | 0 | 0.3342 | 334.24 | 1.3735 | 1373.47 | 0 | 0 | 1.3735 | 1373.47 | 2024-07-02 12:08:39 | -0.6338 | 0 | 0 | 26210.12 | Close | 10.87285 |  | 0 | 33.1 | 0 | 0
3054 | 2 | 6 |  | CC DChg | 02:09:30 | 25:23:48 | -155.506 | 4.0755 | 0.3355 | 335.53 | 0 | 0 | 0.3355 | 335.53 | 1.3787 | 1378.75 | 0 | 0 | 1.3787 | 1378.75 | 2024-07-02 12:09:09 | -0.6338 | -4180.2675 | -4180.2675 | 26208.13 | Close | 10.91501 |  | 0 | 33.2 | 0 | 0
3055 | 2 | 6 |  | CC DChg | 02:10:00 | 25:24:18 | -155.506 | 4.0755 | 0.3368 | 336.83 | 0 | 0 | 0.3368 | 336.83 | 1.384 | 1384.02 | 0 | 0 | 1.384 | 1384.02 | 2024-07-02 12:09:39 | -0.6338 | 0 | 0 | 26208.13 | Close | 10.95712 |  | 0 | 33.2 | 0 | 0
3056 | 2 | 6 |  | CC DChg | 02:10:30 | 25:24:48 | -155.1339 | 4.0752 | 0.3381 | 338.12 | 0 | 0 | 0.3381 | 338.12 | 1.3893 | 1389.29 | 0 | 0 | 1.3893 | 1389.29 | 2024-07-02 12:10:09 | -0.6322 | -4170.2668 | -4170.2668 | 26268 | Close | 10.99917 |  | 0.0002 | 33.2 | 0 | 0
3057 | 2 | 6 |  | CC DChg | 02:11:00 | 25:25:18 | -155.1339 | 4.0752 | 0.3394 | 339.41 | 0 | 0 | 0.3394 | 339.41 | 1.3946 | 1394.56 | 0 | 0 | 1.3946 | 1394.56 | 2024-07-02 12:10:39 | -0.6322 | 0 | 0 | 26268.99 | Close | 11.04123 |  | 0 | 33.2 | 0 | 0
3058 | 2 | 6 |  | CC DChg | 02:11:30 | 25:25:48 | -155.506 | 4.0752 | 0.3407 | 340.71 | 0 | 0 | 0.3407 | 340.71 | 1.3999 | 1399.86 | 0 | 0 | 1.3999 | 1399.86 | 2024-07-02 12:11:09 | -0.6337 | 0 | 0 | 26206.13 | Close | 11.08355 |  | 0 | 33.2 | 0 | 0
3059 | 2 | 6 |  | CC DChg | 02:12:00 | 25:26:18 | -155.506 | 4.0749 | 0.342 | 342.01 | 0 | 0 | 0.342 | 342.01 | 1.4051 | 1405.14 | 0 | 0 | 1.4051 | 1405.14 | 2024-07-02 12:11:39 | -0.6337 | -4180.2675 | -4180.2675 | 26204.14 | Close | 11.1257 |  | 0 | 33.2 | 0 | 0
3060 | 2 | 6 |  | CC DChg | 02:12:30 | 25:26:48 | -155.1339 | 4.0749 | 0.3433 | 343.3 | 0 | 0 | 0.3433 | 343.3 | 1.4104 | 1410.41 | 0 | 0 | 1.4104 | 1410.41 | 2024-07-02 12:12:09 | -0.6322 | 0 | 0 | 26266.99 | Close | 11.16776 |  | 0 | 33.2 | 0 | 0
3061 | 2 | 6 |  | CC DChg | 02:13:00 | 25:27:18 | -155.506 | 4.0746 | 0.3446 | 344.6 | 0 | 0 | 0.3446 | 344.6 | 1.4157 | 1415.7 | 0 | 0 | 1.4157 | 1415.7 | 2024-07-02 12:12:39 | -0.6336 | -4185.644 | -4185.644 | 26202.15 | Close | 11.20997 |  | 0 | 33.2 | 0 | 0
3062 | 2 | 6 |  | CC DChg | 02:13:30 | 25:27:48 | -155.506 | 4.0743 | 0.3459 | 345.9 | 0 | 0 | 0.3459 | 345.9 | 1.421 | 1420.98 | 0 | 0 | 1.421 | 1420.98 | 2024-07-02 12:13:09 | -0.6336 | -4180.2675 | -4180.2675 | 26199.16 | Close | 11.25212 |  | 0.0002 | 33.2 | 0 | 0
3063 | 2 | 6 |  | CC DChg | 02:14:00 | 25:28:18 | -155.506 | 4.0743 | 0.3472 | 347.19 | 0 | 0 | 0.3472 | 347.19 | 1.4263 | 1426.26 | 0 | 0 | 1.4263 | 1426.26 | 2024-07-02 12:13:39 | -0.6336 | 0 | 0 | 26200.15 | Close | 11.29428 |  | 0 | 33.2 | 0 | 0
3064 | 2 | 6 |  | CC DChg | 02:14:30 | 25:28:48 | -155.506 | 4.074 | 0.3485 | 348.49 | 0 | 0 | 0.3485 | 348.49 | 1.4315 | 1431.53 | 0 | 0 | 1.4315 | 1431.53 | 2024-07-02 12:14:09 | -0.6335 | -4175.9793 | -4175.9793 | 26198.16 | Close | 11.33639 |  | 0 | 33.2 | 0 | 0
3065 | 2 | 6 |  | CC DChg | 02:15:00 | 25:29:18 | -155.506 | 4.074 | 0.3498 | 349.78 | 0 | 0 | 0.3498 | 349.78 | 1.4368 | 1436.81 | 0 | 0 | 1.4368 | 1436.81 | 2024-07-02 12:14:39 | -0.6335 | 0 | 0 | 26198.16 | Close | 11.37854 |  | 0 | 33.2 | 0 | 0
3066 | 2 | 6 |  | CC DChg | 02:15:30 | 25:29:48 | -155.1339 | 4.0737 | 0.3511 | 351.07 | 0 | 0 | 0.3511 | 351.07 | 1.4421 | 1442.08 | 0 | 0 | 1.4421 | 1442.08 | 2024-07-02 12:15:09 | -0.632 | -4170.2668 | -4170.2668 | 26259 | Close | 11.4206 |  | 0 | 33.2 | 0 | 0
3067 | 2 | 6 |  | CC DChg | 02:16:00 | 25:30:18 | -155.1339 | 4.0737 | 0.3524 | 352.37 | 0 | 0 | 0.3524 | 352.37 | 1.4474 | 1447.37 | 0 | 0 | 1.4474 | 1447.37 | 2024-07-02 12:15:39 | -0.632 | 0 | 0 | 26259 | Close | 11.46281 |  | 0 | 33.1 | 0 | 0
3068 | 2 | 6 |  | CC DChg | 02:16:30 | 25:30:48 | -155.506 | 4.0734 | 0.3537 | 353.67 | 0 | 0 | 0.3537 | 353.67 | 1.4526 | 1452.64 | 0 | 0 | 1.4526 | 1452.64 | 2024-07-02 12:16:09 | -0.6334 | -4180.2675 | -4180.2675 | 26194.17 | Close | 11.50497 |  | 0 | 33.2 | 0 | 0
3069 | 2 | 6 |  | CC DChg | 02:17:00 | 25:31:18 | -155.506 | 4.0734 | 0.355 | 354.96 | 0 | 0 | 0.355 | 354.96 | 1.4579 | 1457.92 | 0 | 0 | 1.4579 | 1457.92 | 2024-07-02 12:16:39 | -0.6334 | 0 | 0 | 26194.17 | Close | 11.54712 |  | 0 | 33.2 | 0 | 0
3070 | 2 | 6 |  | CC DChg | 02:17:30 | 25:31:48 | -155.506 | 4.073 | 0.3563 | 356.26 | 0 | 0 | 0.3563 | 356.26 | 1.4632 | 1463.2 | 0 | 0 | 1.4632 | 1463.2 | 2024-07-02 12:17:09 | -0.6334 | -4176.0913 | -4176.0913 | 26192.18 | Close | 11.58924 |  | 0 | 33.2 | 0 | 0
3071 | 2 | 6 |  | CC DChg | 02:18:00 | 25:32:18 | -155.1339 | 4.073 | 0.3576 | 357.55 | 0 | 0 | 0.3576 | 357.55 | 1.4685 | 1468.46 | 0 | 0 | 1.4685 | 1468.46 | 2024-07-02 12:17:39 | -0.6319 | 0 | 0 | 26255 | Close | 11.63129 |  | 0 | 33.2 | 0 | 0
3072 | 2 | 6 |  | CC DChg | 02:18:30 | 25:32:48 | -155.506 | 4.0727 | 0.3588 | 358.85 | 0 | 0 | 0.3588 | 358.85 | 1.4737 | 1473.74 | 0 | 0 | 1.4737 | 1473.74 | 2024-07-02 12:18:09 | -0.6333 | -4166.8261 | -4166.8261 | 26190.18 | Close | 11.67345 |  | 0 | 33.2 | 0 | 0
3073 | 2 | 6 |  | CC DChg | 02:19:00 | 25:33:18 | -155.506 | 4.0727 | 0.3601 | 360.14 | 0 | 0 | 0.3601 | 360.14 | 1.479 | 1479.02 | 0 | 0 | 1.479 | 1479.02 | 2024-07-02 12:18:39 | -0.6333 | 0 | 0 | 26190.18 | Close | 11.71565 |  | 0 | 33.2 | 0 | 0
3074 | 2 | 6 |  | CC DChg | 02:19:30 | 25:33:48 | -155.506 | 4.0724 | 0.3614 | 361.44 | 0 | 0 | 0.3614 | 361.44 | 1.4843 | 1484.3 | 0 | 0 | 1.4843 | 1484.3 | 2024-07-02 12:19:09 | -0.6333 | -4193.7959 | -4193.7959 | 26187.2 | Close | 11.75781 |  | 0.0002 | 33.2 | 0 | 0
3075 | 2 | 6 |  | CC DChg | 02:20:00 | 25:34:18 | -155.506 | 4.0721 | 0.3627 | 362.74 | 0 | 0 | 0.3627 | 362.74 | 1.4896 | 1489.58 | 0 | 0 | 1.4896 | 1489.58 | 2024-07-02 12:19:39 | -0.6332 | -4180.2675 | -4180.2675 | 26185.21 | Close | 11.79997 |  | 0.0002 | 33.2 | 0 | 0
3076 | 2 | 6 |  | CC DChg | 02:20:30 | 25:34:48 | -155.506 | 4.0721 | 0.364 | 364.03 | 0 | 0 | 0.364 | 364.03 | 1.4948 | 1494.85 | 0 | 0 | 1.4948 | 1494.85 | 2024-07-02 12:20:09 | -0.6332 | 0 | 0 | 26186.2 | Close | 11.84208 |  | 0 | 33.2 | 0 | 0
3077 | 2 | 6 |  | CC DChg | 02:21:00 | 25:35:18 | -155.506 | 4.0715 | 0.3653 | 365.33 | 0 | 0 | 0.3653 | 365.33 | 1.5001 | 1500.13 | 0 | 0 | 1.5001 | 1500.13 | 2024-07-02 12:20:39 | -0.6331 | -2090.1337 | -2090.1337 | 26182.21 | Close | 11.88423 |  | 0 | 33.2 | 0 | 0
3078 | 2 | 6 |  | CC DChg | 02:21:30 | 25:35:48 | -155.1339 | 4.0715 | 0.3666 | 366.62 | 0 | 0 | 0.3666 | 366.62 | 1.5054 | 1505.39 | 0 | 0 | 1.5054 | 1505.39 | 2024-07-02 12:21:09 | -0.6316 | 0 | 0 | 26245.01 | Close | 11.92629 |  | 0 | 33.2 | 0 | 0
3079 | 2 | 6 |  | CC DChg | 02:22:00 | 25:36:18 | -155.506 | 4.0715 | 0.3679 | 367.92 | 0 | 0 | 0.3679 | 367.92 | 1.5107 | 1510.67 | 0 | 0 | 1.5107 | 1510.67 | 2024-07-02 12:21:39 | -0.6331 | 0 | 0 | 26181.22 | Close | 11.9685 |  | 0.0002 | 33.2 | 0 | 0
3080 | 2 | 6 |  | CC DChg | 02:22:30 | 25:36:48 | -155.506 | 4.0712 | 0.3692 | 369.21 | 0 | 0 | 0.3692 | 369.21 | 1.5159 | 1515.95 | 0 | 0 | 1.5159 | 1515.95 | 2024-07-02 12:22:09 | -0.6331 | -4166.8261 | -4166.8261 | 26180.21 | Close | 12.01065 |  | 0 | 33.2 | 0 | 0
3081 | 2 | 6 |  | CC DChg | 02:23:00 | 25:37:18 | -155.506 | 4.0709 | 0.3705 | 370.51 | 0 | 0 | 0.3705 | 370.51 | 1.5212 | 1521.22 | 0 | 0 | 1.5212 | 1521.22 | 2024-07-02 12:22:39 | -0.633 | -4180.2675 | -4180.2675 | 26177.23 | Close | 12.05281 |  | 0.0002 | 33.2 | 0 | 0
3082 | 2 | 6 |  | CC DChg | 02:23:30 | 25:37:48 | -155.506 | 4.0709 | 0.3718 | 371.8 | 0 | 0 | 0.3718 | 371.8 | 1.5265 | 1526.49 | 0 | 0 | 1.5265 | 1526.49 | 2024-07-02 12:23:09 | -0.633 | 0 | 0 | 26177.23 | Close | 12.09491 |  | 0.0002 | 33.2 | 0 | 0
3083 | 2 | 6 |  | CC DChg | 02:24:00 | 25:38:18 | -155.506 | 4.0706 | 0.3731 | 373.1 | 0 | 0 | 0.3731 | 373.1 | 1.5318 | 1531.77 | 0 | 0 | 1.5318 | 1531.77 | 2024-07-02 12:23:39 | -0.633 | -4193.7959 | -4193.7959 | 26176.23 | Close | 12.13707 |  | 0 | 33.2 | 0 | 0
3084 | 2 | 6 |  | CC DChg | 02:24:30 | 25:38:48 | -155.506 | 4.0706 | 0.3744 | 374.39 | 0 | 0 | 0.3744 | 374.39 | 1.537 | 1537.04 | 0 | 0 | 1.537 | 1537.04 | 2024-07-02 12:24:09 | -0.633 | 0 | 0 | 26176.23 | Close | 12.17922 |  | 0 | 33.2 | 0 | 0
3085 | 2 | 6 |  | CC DChg | 02:25:00 | 25:39:18 | -155.506 | 4.0703 | 0.3757 | 375.69 | 0 | 0 | 0.3757 | 375.69 | 1.5423 | 1542.31 | 0 | 0 | 1.5423 | 1542.31 | 2024-07-02 12:24:39 | -0.6329 | -4161.9935 | -4161.9935 | 26174.23 | Close | 12.22133 |  | 0 | 33.2 | 0 | 0
3086 | 2 | 6 |  | CC DChg | 02:25:30 | 25:39:48 | -155.1339 | 4.0699 | 0.377 | 376.98 | 0 | 0 | 0.377 | 376.98 | 1.5476 | 1547.57 | 0 | 0 | 1.5476 | 1547.57 | 2024-07-02 12:25:09 | -0.6314 | -4183.7628 | -4183.7628 | 26234.03 | Close | 12.26338 |  | 0.0002 | 33.2 | 0 | 0
3087 | 2 | 6 |  | CC DChg | 02:26:00 | 25:40:18 | -155.1339 | 4.0699 | 0.3783 | 378.27 | 0 | 0 | 0.3783 | 378.27 | 1.5528 | 1552.83 | 0 | 0 | 1.5528 | 1552.83 | 2024-07-02 12:25:39 | -0.6314 | 0 | 0 | 26235.02 | Close | 12.30544 |  | 0 | 33.2 | 0 | 0
3088 | 2 | 6 |  | CC DChg | 02:26:30 | 25:40:48 | -155.1339 | 4.0696 | 0.3796 | 379.57 | 0 | 0 | 0.3796 | 379.57 | 1.5581 | 1558.13 | 0 | 0 | 1.5581 | 1558.13 | 2024-07-02 12:26:09 | -0.6313 | -4180.2558 | -4180.2558 | 26233.02 | Close | 12.34773 |  | 0 | 33.2 | 0 | 0
3089 | 2 | 6 |  | CC DChg | 02:27:00 | 25:41:18 | -155.506 | 4.0693 | 0.3809 | 380.87 | 0 | 0 | 0.3809 | 380.87 | 1.5634 | 1563.4 | 0 | 0 | 1.5634 | 1563.4 | 2024-07-02 12:26:39 | -0.6328 | -4180.2675 | -4180.2675 | 26168.25 | Close | 12.38989 |  | 0 | 33.2 | 0 | 0
3090 | 2 | 6 |  | CC DChg | 02:27:30 | 25:41:48 | -155.506 | 4.0693 | 0.3822 | 382.17 | 0 | 0 | 0.3822 | 382.17 | 1.5687 | 1568.67 | 0 | 0 | 1.5687 | 1568.67 | 2024-07-02 12:27:09 | -0.6328 | 0 | 0 | 26168.25 | Close | 12.43204 |  | 0 | 33.2 | 0 | 0
3091 | 2 | 6 |  | CC DChg | 02:28:00 | 25:42:18 | -155.506 | 4.069 | 0.3835 | 383.46 | 0 | 0 | 0.3835 | 383.46 | 1.5739 | 1573.94 | 0 | 0 | 1.5739 | 1573.94 | 2024-07-02 12:27:39 | -0.6328 | -4175.0833 | -4175.0833 | 26166.26 | Close | 12.47415 |  | 0 | 33.2 | 0 | 0
3092 | 2 | 6 |  | CC DChg | 02:28:30 | 25:42:48 | -155.506 | 4.069 | 0.3848 | 384.76 | 0 | 0 | 0.3848 | 384.76 | 1.5792 | 1579.21 | 0 | 0 | 1.5792 | 1579.21 | 2024-07-02 12:28:09 | -0.6328 | 0 | 0 | 26166.26 | Close | 12.5163 |  | 0 | 33.2 | 0 | 0
3093 | 2 | 6 |  | CC DChg | 02:29:00 | 25:43:18 | -155.506 | 4.0687 | 0.3861 | 386.05 | 0 | 0 | 0.3861 | 386.05 | 1.5845 | 1584.49 | 0 | 0 | 1.5845 | 1584.49 | 2024-07-02 12:28:39 | -0.6327 | -4180.2675 | -4180.2675 | 26164.26 | Close | 12.55846 |  | 0 | 33.2 | 0 | 0
3094 | 2 | 6 |  | CC DChg | 02:29:30 | 25:43:48 | -155.506 | 4.0687 | 0.3873 | 387.35 | 0 | 0 | 0.3873 | 387.35 | 1.5898 | 1589.75 | 0 | 0 | 1.5898 | 1589.75 | 2024-07-02 12:29:09 | -0.6327 | 0 | 0 | 26164.26 | Close | 12.60056 |  | 0 | 33.2 | 0 | 0
3095 | 2 | 6 |  | CC DChg | 02:30:00 | 25:44:18 | -155.506 | 4.0684 | 0.3886 | 388.64 | 0 | 0 | 0.3886 | 388.64 | 1.595 | 1595.02 | 0 | 0 | 1.595 | 1595.02 | 2024-07-02 12:29:39 | -0.6327 | -4180.2675 | -4180.2675 | 26162.27 | Close | 12.64272 |  | 0 | 33.1 | 0 | 0
3096 | 2 | 6 |  | CC DChg | 02:30:30 | 25:44:48 | -155.1339 | 4.0681 | 0.3899 | 389.94 | 0 | 0 | 0.3899 | 389.94 | 1.6003 | 1600.28 | 0 | 0 | 1.6003 | 1600.28 | 2024-07-02 12:30:09 | -0.6311 | -4170.2668 | -4170.2668 | 26222.03 | Close | 12.68477 |  | 0.0002 | 33.2 | 0 | 0
3097 | 2 | 6 |  | CC DChg | 02:31:00 | 25:45:18 | -155.1339 | 4.0681 | 0.3912 | 391.23 | 0 | 0 | 0.3912 | 391.23 | 1.6056 | 1605.56 | 0 | 0 | 1.6056 | 1605.56 | 2024-07-02 12:30:39 | -0.6311 | 0 | 0 | 26222.03 | Close | 12.72697 |  | 0.0002 | 33.2 | 0 | 0
3098 | 2 | 6 |  | CC DChg | 02:31:30 | 25:45:48 | -155.506 | 4.0678 | 0.3925 | 392.53 | 0 | 0 | 0.3925 | 392.53 | 1.6108 | 1610.83 | 0 | 0 | 1.6108 | 1610.83 | 2024-07-02 12:31:09 | -0.6326 | -4180.2675 | -4180.2675 | 26157.29 | Close | 12.76912 |  | 0.0002 | 33.2 | 0 | 0
3099 | 2 | 6 |  | CC DChg | 02:32:00 | 25:46:18 | -155.1339 | 4.0675 | 0.3938 | 393.82 | 0 | 0 | 0.3938 | 393.82 | 1.6161 | 1616.09 | 0 | 0 | 1.6161 | 1616.09 | 2024-07-02 12:31:39 | -0.631 | -4183.7628 | -4183.7628 | 26219.03 | Close | 12.81118 |  | 0 | 33.2 | 0 | 0
3100 | 2 | 6 |  | CC DChg | 02:32:30 | 25:46:48 | -155.506 | 4.0675 | 0.3951 | 395.12 | 0 | 0 | 0.3951 | 395.12 | 1.6214 | 1621.37 | 0 | 0 | 1.6214 | 1621.37 | 2024-07-02 12:32:09 | -0.6325 | 0 | 0 | 26156.3 | Close | 12.8534 |  | 0 | 33.2 | 0 | 0
3101 | 2 | 6 |  | CC DChg | 02:33:00 | 25:47:18 | -155.506 | 4.0672 | 0.3964 | 396.41 | 0 | 0 | 0.3964 | 396.41 | 1.6266 | 1626.64 | 0 | 0 | 1.6266 | 1626.64 | 2024-07-02 12:32:39 | -0.6325 | -4166.8261 | -4166.8261 | 26154.3 | Close | 12.89555 |  | 0 | 33.2 | 0 | 0
3102 | 2 | 6 |  | CC DChg | 02:33:30 | 25:47:48 | -155.506 | 4.0668 | 0.3977 | 397.71 | 0 | 0 | 0.3977 | 397.71 | 1.6319 | 1631.91 | 0 | 0 | 1.6319 | 1631.91 | 2024-07-02 12:33:09 | -0.6324 | -4180.2675 | -4180.2675 | 26151.31 | Close | 12.93771 |  | 0.0002 | 33.2 | 0 | 0
3103 | 2 | 6 |  | CC DChg | 02:34:00 | 25:48:18 | -155.1339 | 4.0668 | 0.399 | 399.01 | 0 | 0 | 0.399 | 399.01 | 1.6372 | 1637.18 | 0 | 0 | 1.6372 | 1637.18 | 2024-07-02 12:33:39 | -0.6309 | 0 | 0 | 26214.04 | Close | 12.97982 |  | 0.0002 | 33.2 | 0 | 0
3104 | 2 | 6 |  | CC DChg | 02:34:30 | 25:48:48 | -155.506 | 4.0665 | 0.4003 | 400.3 | 0 | 0 | 0.4003 | 400.3 | 1.6424 | 1642.45 | 0 | 0 | 1.6424 | 1642.45 | 2024-07-02 12:34:09 | -0.6324 | -4180.2675 | -4180.2675 | 26150.31 | Close | 13.02198 |  | 0 | 33.2 | 0 | 0
3105 | 2 | 6 |  | CC DChg | 02:35:00 | 25:49:18 | -155.506 | 4.0662 | 0.4016 | 401.6 | 0 | 0 | 0.4016 | 401.6 | 1.6477 | 1647.71 | 0 | 0 | 1.6477 | 1647.71 | 2024-07-02 12:34:39 | -0.6323 | -4180.2675 | -4180.2675 | 26148.32 | Close | 13.06413 |  | 0 | 33.2 | 0 | 0
3106 | 2 | 6 |  | CC DChg | 02:35:30 | 25:49:48 | -155.506 | 4.0662 | 0.4029 | 402.89 | 0 | 0 | 0.4029 | 402.89 | 1.653 | 1652.98 | 0 | 0 | 1.653 | 1652.98 | 2024-07-02 12:35:09 | -0.6323 | 0 | 0 | 26148.32 | Close | 13.10625 |  | 0 | 33.2 | 0 | 0
3107 | 2 | 6 |  | CC DChg | 02:36:00 | 25:50:18 | -155.506 | 4.0659 | 0.4042 | 404.19 | 0 | 0 | 0.4042 | 404.19 | 1.6582 | 1658.25 | 0 | 0 | 1.6582 | 1658.25 | 2024-07-02 12:35:39 | -0.6323 | -4180.2675 | -4180.2675 | 26146.32 | Close | 13.1484 |  | 0 | 33.2 | 0 | 0
3108 | 2 | 6 |  | CC DChg | 02:36:30 | 25:50:48 | -155.506 | 4.0656 | 0.4055 | 405.48 | 0 | 0 | 0.4055 | 405.48 | 1.6635 | 1663.52 | 0 | 0 | 1.6635 | 1663.52 | 2024-07-02 12:36:09 | -0.6322 | -4180.2675 | -4180.2675 | 26144.33 | Close | 13.19056 |  | 0 | 33.2 | 0 | 0
3109 | 2 | 6 |  | CC DChg | 02:37:00 | 25:51:18 | -155.1339 | 4.0656 | 0.4068 | 406.78 | 0 | 0 | 0.4068 | 406.78 | 1.6688 | 1668.78 | 0 | 0 | 1.6688 | 1668.78 | 2024-07-02 12:36:39 | -0.6307 | 0 | 0 | 26207.04 | Close | 13.23267 |  | 0 | 33.2 | 0 | 0
3110 | 2 | 6 |  | CC DChg | 02:37:30 | 25:51:48 | -155.506 | 4.0653 | 0.4081 | 408.07 | 0 | 0 | 0.4081 | 408.07 | 1.674 | 1674.05 | 0 | 0 | 1.674 | 1674.05 | 2024-07-02 12:37:09 | -0.6322 | -4180.2675 | -4180.2675 | 26141.35 | Close | 13.27483 |  | 0.0002 | 33.2 | 0 | 0
3111 | 2 | 6 |  | CC DChg | 02:38:00 | 25:52:18 | -155.506 | 4.065 | 0.4094 | 409.37 | 0 | 0 | 0.4094 | 409.37 | 1.6793 | 1679.32 | 0 | 0 | 1.6793 | 1679.32 | 2024-07-02 12:37:39 | -0.6321 | -4180.2675 | -4180.2675 | 26140.34 | Close | 13.31699 |  | 0 | 33.2 | 0 | 0
3112 | 2 | 6 |  | CC DChg | 02:38:30 | 25:52:48 | -155.506 | 4.065 | 0.4107 | 410.66 | 0 | 0 | 0.4107 | 410.66 | 1.6846 | 1684.58 | 0 | 0 | 1.6846 | 1684.58 | 2024-07-02 12:38:09 | -0.6321 | 0 | 0 | 26140.34 | Close | 13.3591 |  | 0 | 33.2 | 0 | 0
3113 | 2 | 6 |  | CC DChg | 02:39:00 | 25:53:18 | -155.506 | 4.0647 | 0.412 | 411.96 | 0 | 0 | 0.412 | 411.96 | 1.6898 | 1689.85 | 0 | 0 | 1.6898 | 1689.85 | 2024-07-02 12:38:39 | -0.6321 | -4180.2675 | -4180.2675 | 26137.36 | Close | 13.40126 |  | 0.0002 | 33.2 | 0 | 0
3114 | 2 | 6 |  | CC DChg | 02:39:30 | 25:53:48 | -155.506 | 4.0644 | 0.4133 | 413.26 | 0 | 0 | 0.4133 | 413.26 | 1.6951 | 1695.11 | 0 | 0 | 1.6951 | 1695.11 | 2024-07-02 12:39:09 | -0.632 | -4180.2675 | -4180.2675 | 26135.37 | Close | 13.44341 |  | 0.0002 | 33.2 | 0 | 0
3115 | 2 | 6 |  | CC DChg | 02:40:00 | 25:54:18 | -155.506 | 4.0644 | 0.4146 | 414.55 | 0 | 0 | 0.4146 | 414.55 | 1.7004 | 1700.38 | 0 | 0 | 1.7004 | 1700.38 | 2024-07-02 12:39:39 | -0.632 | 0 | 0 | 26136.35 | Close | 13.48552 |  | 0 | 33.2 | 0 | 0
3116 | 2 | 6 |  | CC DChg | 02:40:30 | 25:54:48 | -155.1339 | 4.0637 | 0.4158 | 415.84 | 0 | 0 | 0.4158 | 415.84 | 1.7056 | 1705.63 | 0 | 0 | 1.7056 | 1705.63 | 2024-07-02 12:40:09 | -0.6304 | -2085.1334 | -2085.1334 | 26195.05 | Close | 13.52757 |  | 0 | 33.2 | 0 | 0
3117 | 2 | 6 |  | CC DChg | 02:41:00 | 25:55:18 | -155.506 | 4.0634 | 0.4171 | 417.14 | 0 | 0 | 0.4171 | 417.14 | 1.7109 | 1710.89 | 0 | 0 | 1.7109 | 1710.89 | 2024-07-02 12:40:39 | -0.6319 | -4180.2675 | -4180.2675 | 26129.39 | Close | 13.56973 |  | 0.0002 | 33.2 | 0 | 0
3118 | 2 | 6 |  | CC DChg | 02:41:30 | 25:55:48 | -155.506 | 4.0631 | 0.4184 | 418.44 | 0 | 0 | 0.4184 | 418.44 | 1.7162 | 1716.17 | 0 | 0 | 1.7162 | 1716.17 | 2024-07-02 12:41:09 | -0.6318 | -4184.9719 | -4184.9719 | 26127.39 | Close | 13.61193 |  | 0.0002 | 33.2 | 0 | 0
3119 | 2 | 6 |  | CC DChg | 02:42:00 | 25:56:18 | -155.506 | 4.0631 | 0.4197 | 419.73 | 0 | 0 | 0.4197 | 419.73 | 1.7214 | 1721.43 | 0 | 0 | 1.7214 | 1721.43 | 2024-07-02 12:41:39 | -0.6318 | 0 | 0 | 26127.39 | Close | 13.65409 |  | 0.0002 | 33.2 | 0 | 0
3120 | 2 | 6 |  | CC DChg | 02:42:30 | 25:56:48 | -155.506 | 4.0628 | 0.421 | 421.03 | 0 | 0 | 0.421 | 421.03 | 1.7267 | 1726.7 | 0 | 0 | 1.7267 | 1726.7 | 2024-07-02 12:42:09 | -0.6318 | -4180.2675 | -4180.2675 | 26126.39 | Close | 13.69624 |  | 0 | 33.2 | 0 | 0
3121 | 2 | 6 |  | CC DChg | 02:43:00 | 25:57:18 | -155.1339 | 4.0625 | 0.4223 | 422.32 | 0 | 0 | 0.4223 | 422.32 | 1.732 | 1731.96 | 0 | 0 | 1.732 | 1731.96 | 2024-07-02 12:42:39 | -0.6302 | -4177.0994 | -4177.0994 | 26188.05 | Close | 13.73837 |  | -0.0002 | 33.2 | 0 | 0
3122 | 2 | 6 |  | CC DChg | 02:43:30 | 25:57:48 | -155.506 | 4.0625 | 0.4236 | 423.62 | 0 | 0 | 0.4236 | 423.62 | 1.7372 | 1737.22 | 0 | 0 | 1.7372 | 1737.22 | 2024-07-02 12:43:09 | -0.6317 | 0 | 0 | 26123.4 | Close | 13.78052 |  | 0.0002 | 33.2 | 0 | 0
3123 | 2 | 6 |  | CC DChg | 02:44:00 | 25:58:18 | -155.506 | 4.0622 | 0.4249 | 424.92 | 0 | 0 | 0.4249 | 424.92 | 1.7425 | 1742.49 | 0 | 0 | 1.7425 | 1742.49 | 2024-07-02 12:43:39 | -0.6317 | -4180.2675 | -4180.2675 | 26122.4 | Close | 13.82268 |  | 0 | 33.2 | 0 | 0
3124 | 2 | 6 |  | CC DChg | 02:44:30 | 25:58:48 | -155.506 | 4.0619 | 0.4262 | 426.21 | 0 | 0 | 0.4262 | 426.21 | 1.7477 | 1747.74 | 0 | 0 | 1.7477 | 1747.74 | 2024-07-02 12:44:09 | -0.6316 | -4173.9632 | -4173.9632 | 26119.42 | Close | 13.86477 |  | 0.0002 | 33.2 | 0 | 0
3125 | 2 | 6 |  | CC DChg | 02:45:00 | 25:59:18 | -155.506 | 4.0616 | 0.4275 | 427.5 | 0 | 0 | 0.4275 | 427.5 | 1.753 | 1753.01 | 0 | 0 | 1.753 | 1753.01 | 2024-07-02 12:44:39 | -0.6316 | -4180.2675 | -4180.2675 | 26117.42 | Close | 13.90693 |  | 0.0002 | 33.2 | 0 | 0
3126 | 2 | 6 |  | CC DChg | 02:45:30 | 25:59:48 | -155.506 | 4.0613 | 0.4288 | 428.8 | 0 | 0 | 0.4288 | 428.8 | 1.7583 | 1758.27 | 0 | 0 | 1.7583 | 1758.27 | 2024-07-02 12:45:09 | -0.6316 | -4180.2675 | -4180.2675 | 26115.43 | Close | 13.94908 |  | 0.0002 | 33.2 | 0 | 0
3127 | 2 | 6 |  | CC DChg | 02:46:00 | 26:00:18 | -155.506 | 4.0613 | 0.4301 | 430.1 | 0 | 0 | 0.4301 | 430.1 | 1.7635 | 1763.53 | 0 | 0 | 1.7635 | 1763.53 | 2024-07-02 12:45:39 | -0.6316 | 0 | 0 | 26115.43 | Close | 13.9912 |  | 0.0002 | 33.2 | 0 | 0
3128 | 2 | 6 |  | CC DChg | 02:46:30 | 26:00:48 | -155.506 | 4.0609 | 0.4314 | 431.39 | 0 | 0 | 0.4314 | 431.39 | 1.7688 | 1768.79 | 0 | 0 | 1.7688 | 1768.79 | 2024-07-02 12:46:09 | -0.6315 | -4180.2675 | -4180.2675 | 26114.43 | Close | 14.03335 |  | 0 | 33.2 | 0 | 0
3129 | 2 | 6 |  | CC DChg | 02:47:00 | 26:01:18 | -155.1339 | 4.0606 | 0.4327 | 432.68 | 0 | 0 | 0.4327 | 432.68 | 1.774 | 1774.04 | 0 | 0 | 1.774 | 1774.04 | 2024-07-02 12:46:39 | -0.6299 | -4170.2668 | -4170.2668 | 26176.06 | Close | 14.07541 |  | -0.0002 | 33.2 | 0 | 0
3130 | 2 | 6 |  | CC DChg | 02:47:30 | 26:01:48 | -155.506 | 4.0603 | 0.434 | 433.98 | 0 | 0 | 0.434 | 433.98 | 1.7793 | 1779.31 | 0 | 0 | 1.7793 | 1779.31 | 2024-07-02 12:47:09 | -0.6314 | -4185.0839 | -4185.0839 | 26109.45 | Close | 14.11761 |  | 0.0002 | 33.2 | 0 | 0
3131 | 2 | 6 |  | CC DChg | 02:48:00 | 26:02:18 | -155.506 | 4.06 | 0.4353 | 435.28 | 0 | 0 | 0.4353 | 435.28 | 1.7846 | 1784.57 | 0 | 0 | 1.7846 | 1784.57 | 2024-07-02 12:47:39 | -0.6314 | -4180.2675 | -4180.2675 | 26108.45 | Close | 14.15977 |  | 0 | 33.2 | 0 | 0
3132 | 2 | 6 |  | CC DChg | 02:48:30 | 26:02:48 | -155.506 | 4.0597 | 0.4366 | 436.57 | 0 | 0 | 0.4366 | 436.57 | 1.7898 | 1789.83 | 0 | 0 | 1.7898 | 1789.83 | 2024-07-02 12:48:09 | -0.6313 | -4180.2675 | -4180.2675 | 26105.46 | Close | 14.20192 |  | 0.0002 | 33.2 | 0 | 0
3133 | 2 | 6 |  | CC DChg | 02:49:00 | 26:03:18 | -155.506 | 4.0597 | 0.4379 | 437.87 | 0 | 0 | 0.4379 | 437.87 | 1.7951 | 1795.08 | 0 | 0 | 1.7951 | 1795.08 | 2024-07-02 12:48:39 | -0.6313 | 0 | 0 | 26106.45 | Close | 14.24403 |  | 0 | 33.2 | 0 | 0
3134 | 2 | 6 |  | CC DChg | 02:49:30 | 26:03:48 | -155.506 | 4.0594 | 0.4392 | 439.16 | 0 | 0 | 0.4392 | 439.16 | 1.8003 | 1800.34 | 0 | 0 | 1.8003 | 1800.34 | 2024-07-02 12:49:09 | -0.6313 | -4180.2675 | -4180.2675 | 26104.46 | Close | 14.28618 |  | 0 | 33.2 | 0 | 0
3135 | 2 | 6 |  | CC DChg | 02:50:00 | 26:04:18 | -155.506 | 4.0591 | 0.4405 | 440.46 | 0 | 0 | 0.4405 | 440.46 | 1.8056 | 1805.6 | 0 | 0 | 1.8056 | 1805.6 | 2024-07-02 12:49:39 | -0.6312 | -4180.2675 | -4180.2675 | 26102.47 | Close | 14.32834 |  | 0 | 33.2 | 0 | 0
3136 | 2 | 6 |  | CC DChg | 02:50:30 | 26:04:48 | -155.506 | 4.0588 | 0.4418 | 441.75 | 0 | 0 | 0.4418 | 441.75 | 1.8109 | 1810.86 | 0 | 0 | 1.8109 | 1810.86 | 2024-07-02 12:50:09 | -0.6312 | -4174.5232 | -4174.5232 | 26100.47 | Close | 14.37044 |  | 0 | 33.2 | 0 | 0
3137 | 2 | 6 |  | CC DChg | 02:51:00 | 26:05:18 | -155.1339 | 4.0585 | 0.443 | 443.05 | 0 | 0 | 0.443 | 443.05 | 1.8161 | 1816.1 | 0 | 0 | 1.8161 | 1816.1 | 2024-07-02 12:50:39 | -0.6296 | -4170.2668 | -4170.2668 | 26160.09 | Close | 14.41249 |  | 0.0002 | 33.2 | 0 | 0
3138 | 2 | 6 |  | CC DChg | 02:51:30 | 26:05:48 | -155.506 | 4.0585 | 0.4443 | 444.34 | 0 | 0 | 0.4443 | 444.34 | 1.8214 | 1821.36 | 0 | 0 | 1.8214 | 1821.36 | 2024-07-02 12:51:09 | -0.6311 | 0 | 0 | 26098.48 | Close | 14.45465 |  | 0 | 33.2 | 0 | 0
3139 | 2 | 6 |  | CC DChg | 02:52:00 | 26:06:18 | -155.1339 | 4.0582 | 0.4456 | 445.64 | 0 | 0 | 0.4456 | 445.64 | 1.8266 | 1826.63 | 0 | 0 | 1.8266 | 1826.63 | 2024-07-02 12:51:39 | -0.6296 | -4185.42 | -4185.42 | 26159.08 | Close | 14.49685 |  | 0 | 33.2 | 0 | 0
3140 | 2 | 6 |  | CC DChg | 02:52:30 | 26:06:48 | -155.506 | 4.0579 | 0.4469 | 446.94 | 0 | 0 | 0.4469 | 446.94 | 1.8319 | 1831.89 | 0 | 0 | 1.8319 | 1831.89 | 2024-07-02 12:52:09 | -0.631 | -4180.2675 | -4180.2675 | 26094.49 | Close | 14.53901 |  | 0 | 33.1 | 0 | 0
3141 | 2 | 6 |  | CC DChg | 02:53:00 | 26:07:18 | -155.506 | 4.0575 | 0.4482 | 448.23 | 0 | 0 | 0.4482 | 448.23 | 1.8371 | 1837.15 | 0 | 0 | 1.8371 | 1837.15 | 2024-07-02 12:52:39 | -0.631 | -4166.8261 | -4166.8261 | 26092.49 | Close | 14.58116 |  | 0 | 33.2 | 0 | 0
3142 | 2 | 6 |  | CC DChg | 02:53:30 | 26:07:48 | -155.1339 | 4.0572 | 0.4495 | 449.53 | 0 | 0 | 0.4495 | 449.53 | 1.8424 | 1842.4 | 0 | 0 | 1.8424 | 1842.4 | 2024-07-02 12:53:09 | -0.6294 | -4187.5836 | -4187.5836 | 26153.08 | Close | 14.62326 |  | 0 | 33.2 | 0 | 0
3143 | 2 | 6 |  | CC DChg | 02:54:00 | 26:08:18 | -155.506 | 4.0569 | 0.4508 | 450.82 | 0 | 0 | 0.4508 | 450.82 | 1.8477 | 1847.65 | 0 | 0 | 1.8477 | 1847.65 | 2024-07-02 12:53:39 | -0.6309 | -4180.2675 | -4180.2675 | 26088.51 | Close | 14.66541 |  | 0 | 33.2 | 0 | 0
3144 | 2 | 6 |  | CC DChg | 02:54:30 | 26:08:48 | -155.506 | 4.0566 | 0.4521 | 452.12 | 0 | 0 | 0.4521 | 452.12 | 1.8529 | 1852.91 | 0 | 0 | 1.8529 | 1852.91 | 2024-07-02 12:54:09 | -0.6308 | -4180.2675 | -4180.2675 | 26086.52 | Close | 14.70757 |  | 0 | 33.2 | 0 | 0
3145 | 2 | 6 |  | CC DChg | 02:55:00 | 26:09:18 | -155.506 | 4.056 | 0.4534 | 453.41 | 0 | 0 | 0.4534 | 453.41 | 1.8582 | 1858.16 | 0 | 0 | 1.8582 | 1858.16 | 2024-07-02 12:54:39 | -0.6307 | -2086.8136 | -2086.8136 | 26082.53 | Close | 14.74966 |  | 0 | 33.2 | 0 | 0
3146 | 2 | 6 |  | CC DChg | 02:55:30 | 26:09:48 | -155.506 | 4.0557 | 0.4547 | 454.71 | 0 | 0 | 0.4547 | 454.71 | 1.8634 | 1863.41 | 0 | 0 | 1.8634 | 1863.41 | 2024-07-02 12:55:09 | -0.6307 | -4180.2675 | -4180.2675 | 26080.54 | Close | 14.79181 |  | 0 | 33.2 | 0 | 0
3147 | 2 | 6 |  | CC DChg | 02:56:00 | 26:10:18 | -155.1339 | 4.0557 | 0.456 | 456 | 0 | 0 | 0.456 | 456 | 1.8687 | 1868.66 | 0 | 0 | 1.8687 | 1868.66 | 2024-07-02 12:55:39 | -0.6292 | 0 | 0 | 26143.09 | Close | 14.83387 |  | 0 | 33.1 | 0 | 0
3148 | 2 | 6 |  | CC DChg | 02:56:30 | 26:10:48 | -155.506 | 4.0554 | 0.4573 | 457.3 | 0 | 0 | 0.4573 | 457.3 | 1.8739 | 1873.92 | 0 | 0 | 1.8739 | 1873.92 | 2024-07-02 12:56:09 | -0.6306 | -4185.644 | -4185.644 | 26078.54 | Close | 14.87608 |  | 0 | 33.2 | 0 | 0
3149 | 2 | 6 |  | CC DChg | 02:57:00 | 26:11:18 | -155.1339 | 4.0551 | 0.4586 | 458.59 | 0 | 0 | 0.4586 | 458.59 | 1.8792 | 1879.16 | 0 | 0 | 1.8792 | 1879.16 | 2024-07-02 12:56:39 | -0.6291 | -4156.8576 | -4156.8576 | 26139.09 | Close | 14.91813 |  | 0 | 33.2 | 0 | 0
3150 | 2 | 6 |  | CC DChg | 02:57:30 | 26:11:48 | -155.1339 | 4.0547 | 0.4599 | 459.88 | 0 | 0 | 0.4599 | 459.88 | 1.8844 | 1884.4 | 0 | 0 | 1.8844 | 1884.4 | 2024-07-02 12:57:09 | -0.629 | -4183.7628 | -4183.7628 | 26137.1 | Close | 14.96019 |  | 0 | 33.2 | 0 | 0
3151 | 2 | 6 |  | CC DChg | 02:58:00 | 26:12:18 | -155.506 | 4.0544 | 0.4612 | 461.18 | 0 | 0 | 0.4612 | 461.18 | 1.8897 | 1889.68 | 0 | 0 | 1.8897 | 1889.68 | 2024-07-02 12:57:39 | -0.6305 | -4181.9305 | -4181.9305 | 26072.56 | Close | 15.0025 |  | 0 | 33.2 | 0 | 0
3152 | 2 | 6 |  | CC DChg | 02:58:30 | 26:12:48 | -155.506 | 4.0541 | 0.4625 | 462.48 | 0 | 0 | 0.4625 | 462.48 | 1.8949 | 1894.93 | 0 | 0 | 1.8949 | 1894.93 | 2024-07-02 12:58:09 | -0.6304 | -4193.7959 | -4193.7959 | 26070.57 | Close | 15.04465 |  | 0 | 33.2 | 0 | 0
3153 | 2 | 6 |  | CC DChg | 02:59:00 | 26:13:18 | -155.506 | 4.0538 | 0.4638 | 463.77 | 0 | 0 | 0.4638 | 463.77 | 1.9002 | 1900.19 | 0 | 0 | 1.9002 | 1900.19 | 2024-07-02 12:58:39 | -0.6304 | -4180.2675 | -4180.2675 | 26068.58 | Close | 15.08681 |  | 0 | 33.2 | 0 | 0
3154 | 2 | 6 |  | CC DChg | 02:59:30 | 26:13:48 | -155.1339 | 4.0535 | 0.4651 | 465.07 | 0 | 0 | 0.4651 | 465.07 | 1.9054 | 1905.43 | 0 | 0 | 1.9054 | 1905.43 | 2024-07-02 12:59:09 | -0.6288 | -4161.7702 | -4161.7702 | 26128.11 | Close | 15.12891 |  | 0.0002 | 33.2 | 0 | 0
3155 | 2 | 6 |  | CC DChg | 03:00:00 | 26:14:18 | -155.506 | 4.0532 | 0.4664 | 466.37 | 0 | 0 | 0.4664 | 466.37 | 1.9107 | 1910.68 | 0 | 0 | 1.9107 | 1910.68 | 2024-07-02 12:59:39 | -0.6303 | -4180.2675 | -4180.2675 | 26064.58 | Close | 15.17107 |  | 0 | 33.2 | 0 | 0
3156 | 2 | 6 |  | CC DChg | 03:00:30 | 26:14:48 | -155.506 | 4.0529 | 0.4677 | 467.66 | 0 | 0 | 0.4677 | 467.66 | 1.9159 | 1915.94 | 0 | 0 | 1.9159 | 1915.94 | 2024-07-02 13:00:09 | -0.6302 | -4180.2675 | -4180.2675 | 26062.59 | Close | 15.21322 |  | 0 | 33.2 | 0 | 0
3157 | 2 | 6 |  | CC DChg | 03:01:00 | 26:15:18 | -155.506 | 4.0526 | 0.469 | 468.96 | 0 | 0 | 0.469 | 468.96 | 1.9212 | 1921.18 | 0 | 0 | 1.9212 | 1921.18 | 2024-07-02 13:00:39 | -0.6302 | -4174.7473 | -4174.7473 | 26059.61 | Close | 15.25532 |  | 0.0002 | 33.1 | 0 | 0
3158 | 2 | 6 |  | CC DChg | 03:01:30 | 26:15:48 | -155.506 | 4.0523 | 0.4703 | 470.25 | 0 | 0 | 0.4703 | 470.25 | 1.9264 | 1926.43 | 0 | 0 | 1.9264 | 1926.43 | 2024-07-02 13:01:09 | -0.6302 | -4193.7959 | -4193.7959 | 26058.61 | Close | 15.29748 |  | 0 | 33.2 | 0 | 0
3159 | 2 | 6 |  | CC DChg | 03:02:00 | 26:16:18 | -155.506 | 4.052 | 0.4715 | 471.55 | 0 | 0 | 0.4715 | 471.55 | 1.9317 | 1931.68 | 0 | 0 | 1.9317 | 1931.68 | 2024-07-02 13:01:39 | -0.6301 | -4166.8261 | -4166.8261 | 26056.61 | Close | 15.33963 |  | 0 | 33.2 | 0 | 0
3160 | 2 | 6 |  | CC DChg | 03:02:30 | 26:16:48 | -155.506 | 4.052 | 0.4728 | 472.84 | 0 | 0 | 0.4728 | 472.84 | 1.9369 | 1936.93 | 0 | 0 | 1.9369 | 1936.93 | 2024-07-02 13:02:09 | -0.6301 | 0 | 0 | 26055.62 | Close | 15.38173 |  | 0.0002 | 33.2 | 0 | 0
3161 | 2 | 6 |  | CC DChg | 03:03:00 | 26:17:18 | -155.1339 | 4.0513 | 0.4741 | 474.13 | 0 | 0 | 0.4741 | 474.13 | 1.9422 | 1942.17 | 0 | 0 | 1.9422 | 1942.17 | 2024-07-02 13:02:39 | -0.6285 | -2085.1334 | -2085.1334 | 26114.12 | Close | 15.42378 |  | 0.0002 | 33.2 | 0 | 0
3162 | 2 | 6 |  | CC DChg | 03:03:30 | 26:17:48 | -155.506 | 4.051 | 0.4754 | 475.43 | 0 | 0 | 0.4754 | 475.43 | 1.9474 | 1947.41 | 0 | 0 | 1.9474 | 1947.41 | 2024-07-02 13:03:09 | -0.63 | -4180.2675 | -4180.2675 | 26049.64 | Close | 15.46594 |  | 0.0002 | 33.2 | 0 | 0
3163 | 2 | 6 |  | CC DChg | 03:04:00 | 26:18:18 | -155.506 | 4.0507 | 0.4767 | 476.73 | 0 | 0 | 0.4767 | 476.73 | 1.9527 | 1952.67 | 0 | 0 | 1.9527 | 1952.67 | 2024-07-02 13:03:39 | -0.6299 | -4183.7399 | -4183.7399 | 26047.65 | Close | 15.50813 |  | 0.0002 | 33.2 | 0 | 0
3164 | 2 | 6 |  | CC DChg | 03:04:30 | 26:18:48 | -155.1339 | 4.0504 | 0.478 | 478.02 | 0 | 0 | 0.478 | 478.02 | 1.9579 | 1957.91 | 0 | 0 | 1.9579 | 1957.91 | 2024-07-02 13:04:09 | -0.6284 | -4170.2668 | -4170.2668 | 26109.12 | Close | 15.55018 |  | 0 | 33.2 | 0 | 0
3165 | 2 | 6 |  | CC DChg | 03:05:00 | 26:19:18 | -155.1339 | 4.0501 | 0.4793 | 479.31 | 0 | 0 | 0.4793 | 479.31 | 1.9631 | 1963.14 | 0 | 0 | 1.9631 | 1963.14 | 2024-07-02 13:04:39 | -0.6283 | -4170.2668 | -4170.2668 | 26106.13 | Close | 15.59224 |  | 0.0002 | 33.2 | 0 | 0
3166 | 2 | 6 |  | CC DChg | 03:05:30 | 26:19:48 | -155.506 | 4.0498 | 0.4806 | 480.61 | 0 | 0 | 0.4806 | 480.61 | 1.9684 | 1968.41 | 0 | 0 | 1.9684 | 1968.41 | 2024-07-02 13:05:09 | -0.6298 | -4194.6366 | -4194.6366 | 26042.65 | Close | 15.63454 |  | 0 | 33.2 | 0 | 0
3167 | 2 | 6 |  | CC DChg | 03:06:00 | 26:20:18 | -155.1339 | 4.0495 | 0.4819 | 481.91 | 0 | 0 | 0.4819 | 481.91 | 1.9736 | 1973.64 | 0 | 0 | 1.9736 | 1973.64 | 2024-07-02 13:05:39 | -0.6282 | -4170.2668 | -4170.2668 | 26103.12 | Close | 15.67659 |  | 0 | 33.2 | 0 | 0
3168 | 2 | 6 |  | CC DChg | 03:06:30 | 26:20:48 | -155.506 | 4.0492 | 0.4832 | 483.2 | 0 | 0 | 0.4832 | 483.2 | 1.9789 | 1978.89 | 0 | 0 | 1.9789 | 1978.89 | 2024-07-02 13:06:09 | -0.6297 | -4180.2675 | -4180.2675 | 26037.68 | Close | 15.71875 |  | 0.0002 | 33.2 | 0 | 0
3169 | 2 | 6 |  | CC DChg | 03:07:00 | 26:21:18 | -155.506 | 4.0489 | 0.4845 | 484.5 | 0 | 0 | 0.4845 | 484.5 | 1.9841 | 1984.14 | 0 | 0 | 1.9841 | 1984.14 | 2024-07-02 13:06:39 | -0.6296 | -4183.2918 | -4183.2918 | 26036.67 | Close | 15.76093 |  | 0 | 33.2 | 0 | 0
3170 | 2 | 6 |  | CC DChg | 03:07:30 | 26:21:48 | -155.1339 | 4.0485 | 0.4858 | 485.79 | 0 | 0 | 0.4858 | 485.79 | 1.9894 | 1989.38 | 0 | 0 | 1.9894 | 1989.38 | 2024-07-02 13:07:09 | -0.6281 | -4170.2668 | -4170.2668 | 26097.13 | Close | 15.80299 |  | 0 | 33.1 | 0 | 0
3171 | 2 | 6 |  | CC DChg | 03:08:00 | 26:22:18 | -155.506 | 4.0479 | 0.4871 | 487.09 | 0 | 0 | 0.4871 | 487.09 | 1.9946 | 1994.62 | 0 | 0 | 1.9946 | 1994.62 | 2024-07-02 13:07:39 | -0.6295 | -2090.1337 | -2090.1337 | 26030.69 | Close | 15.84514 |  | 0 | 33.2 | 0 | 0
3172 | 2 | 6 |  | CC DChg | 03:08:30 | 26:22:48 | -155.506 | 4.0476 | 0.4884 | 488.38 | 0 | 0 | 0.4884 | 488.38 | 1.9999 | 1999.88 | 0 | 0 | 1.9999 | 1999.88 | 2024-07-02 13:08:09 | -0.6294 | -4185.756 | -4185.756 | 26028.7 | Close | 15.88735 |  | 0 | 33.2 | 0 | 0
3173 | 2 | 6 |  | CC DChg | 03:09:00 | 26:23:18 | -155.506 | 4.0473 | 0.4897 | 489.68 | 0 | 0 | 0.4897 | 489.68 | 2.0051 | 2005.12 | 0 | 0 | 2.0051 | 2005.12 | 2024-07-02 13:08:39 | -0.6294 | -4180.2675 | -4180.2675 | 26025.72 | Close | 15.92951 |  | 0.0002 | 33.2 | 0 | 0
3174 | 2 | 6 |  | CC DChg | 03:09:30 | 26:23:48 | -155.506 | 4.047 | 0.491 | 490.98 | 0 | 0 | 0.491 | 490.98 | 2.0104 | 2010.36 | 0 | 0 | 2.0104 | 2010.36 | 2024-07-02 13:09:09 | -0.6293 | -4180.2675 | -4180.2675 | 26024.71 | Close | 15.97167 |  | 0 | 33.2 | 0 | 0
3175 | 2 | 6 |  | CC DChg | 03:10:00 | 26:24:18 | -155.506 | 4.0467 | 0.4923 | 492.27 | 0 | 0 | 0.4923 | 492.27 | 2.0156 | 2015.6 | 0 | 0 | 2.0156 | 2015.6 | 2024-07-02 13:09:39 | -0.6293 | -4174.6353 | -4174.6353 | 26022.72 | Close | 16.01376 |  | 0 | 33.2 | 0 | 0
3176 | 2 | 6 |  | CC DChg | 03:10:30 | 26:24:48 | -155.506 | 4.0464 | 0.4936 | 493.57 | 0 | 0 | 0.4936 | 493.57 | 2.0208 | 2020.85 | 0 | 0 | 2.0208 | 2020.85 | 2024-07-02 13:10:09 | -0.6292 | -4180.2675 | -4180.2675 | 26020.73 | Close | 16.05592 |  | 0 | 33.2 | 0 | 0
3177 | 2 | 6 |  | CC DChg | 03:11:00 | 26:25:18 | -155.1339 | 4.0461 | 0.4949 | 494.86 | 0 | 0 | 0.4949 | 494.86 | 2.0261 | 2026.08 | 0 | 0 | 2.0261 | 2026.08 | 2024-07-02 13:10:39 | -0.6277 | -4170.2668 | -4170.2668 | 26081.14 | Close | 16.09798 |  | 0 | 33.2 | 0 | 0
3178 | 2 | 6 |  | CC DChg | 03:11:30 | 26:25:48 | -155.506 | 4.0458 | 0.4962 | 496.16 | 0 | 0 | 0.4962 | 496.16 | 2.0313 | 2031.33 | 0 | 0 | 2.0313 | 2031.33 | 2024-07-02 13:11:09 | -0.6291 | -4185.0839 | -4185.0839 | 26016.74 | Close | 16.14018 |  | 0 | 33.2 | 0 | 0
3179 | 2 | 6 |  | CC DChg | 03:12:00 | 26:26:18 | -155.506 | 4.0454 | 0.4975 | 497.45 | 0 | 0 | 0.4975 | 497.45 | 2.0366 | 2036.57 | 0 | 0 | 2.0366 | 2036.57 | 2024-07-02 13:11:39 | -0.6291 | -4180.2675 | -4180.2675 | 26013.76 | Close | 16.18234 |  | 0.0002 | 33.2 | 0 | 0
3180 | 2 | 6 |  | CC DChg | 03:12:30 | 26:26:48 | -155.506 | 4.0451 | 0.4987 | 498.75 | 0 | 0 | 0.4987 | 498.75 | 2.0418 | 2041.81 | 0 | 0 | 2.0418 | 2041.81 | 2024-07-02 13:12:09 | -0.629 | -4180.2675 | -4180.2675 | 26013.74 | Close | 16.22449 |  | -0.0002 | 33.2 | 0 | 0
3181 | 2 | 6 |  | CC DChg | 03:13:00 | 26:27:18 | -155.506 | 4.0448 | 0.5 | 500.04 | 0 | 0 | 0.5 | 500.04 | 2.047 | 2047.05 | 0 | 0 | 2.047 | 2047.05 | 2024-07-02 13:12:39 | -0.629 | -4174.2992 | -4174.2992 | 26010.76 | Close | 16.26659 |  | 0 | 33.2 | 0 | 0
3182 | 2 | 6 |  | CC DChg | 03:13:30 | 26:27:48 | -155.506 | 4.0442 | 0.5013 | 501.34 | 0 | 0 | 0.5013 | 501.34 | 2.0523 | 2052.29 | 0 | 0 | 2.0523 | 2052.29 | 2024-07-02 13:13:09 | -0.6289 | -2090.1337 | -2090.1337 | 26006.77 | Close | 16.30874 |  | 0 | 33.2 | 0 | 0
3183 | 2 | 6 |  | CC DChg | 03:14:00 | 26:28:18 | -155.506 | 4.0442 | 0.5026 | 502.63 | 0 | 0 | 0.5026 | 502.63 | 2.0575 | 2057.53 | 0 | 0 | 2.0575 | 2057.53 | 2024-07-02 13:13:39 | -0.6289 | 0 | 0 | 26006.77 | Close | 16.3509 |  | 0 | 33.1 | 0 | 0
3184 | 2 | 6 |  | CC DChg | 03:14:30 | 26:28:48 | -155.506 | 4.0436 | 0.5039 | 503.93 | 0 | 0 | 0.5039 | 503.93 | 2.0628 | 2062.76 | 0 | 0 | 2.0628 | 2062.76 | 2024-07-02 13:14:09 | -0.6288 | -2086.6456 | -2086.6456 | 26002.78 | Close | 16.39298 |  | 0 | 33.2 | 0 | 0
3185 | 2 | 6 |  | CC DChg | 03:15:00 | 26:29:18 | -155.506 | 4.0436 | 0.5052 | 505.22 | 0 | 0 | 0.5052 | 505.22 | 2.068 | 2068 | 0 | 0 | 2.068 | 2068 | 2024-07-02 13:14:39 | -0.6288 | 0 | 0 | 26001.8 | Close | 16.43514 |  | 0.0002 | 33.2 | 0 | 0
3186 | 2 | 6 |  | CC DChg | 03:15:30 | 26:29:48 | -155.506 | 4.043 | 0.5065 | 506.52 | 0 | 0 | 0.5065 | 506.52 | 2.0732 | 2073.24 | 0 | 0 | 2.0732 | 2073.24 | 2024-07-02 13:15:09 | -0.6287 | -2090.1337 | -2090.1337 | 25998.8 | Close | 16.47729 |  | 0 | 33.2 | 0 | 0
3187 | 2 | 6 |  | CC DChg | 03:16:00 | 26:30:18 | -155.1339 | 4.0427 | 0.5078 | 507.81 | 0 | 0 | 0.5078 | 507.81 | 2.0785 | 2078.47 | 0 | 0 | 2.0785 | 2078.47 | 2024-07-02 13:15:39 | -0.6272 | -4175.3073 | -4175.3073 | 26058.17 | Close | 16.5194 |  | 0.0002 | 33.2 | 0 | 0
3188 | 2 | 6 |  | CC DChg | 03:16:30 | 26:30:48 | -155.506 | 4.0423 | 0.5091 | 509.11 | 0 | 0 | 0.5091 | 509.11 | 2.0837 | 2083.71 | 0 | 0 | 2.0837 | 2083.71 | 2024-07-02 13:16:09 | -0.6286 | -4180.2675 | -4180.2675 | 25994.81 | Close | 16.56156 |  | 0 | 33.2 | 0 | 0
3189 | 2 | 6 |  | CC DChg | 03:17:00 | 26:31:18 | -155.1339 | 4.042 | 0.5104 | 510.4 | 0 | 0 | 0.5104 | 510.4 | 2.0889 | 2088.94 | 0 | 0 | 2.0889 | 2088.94 | 2024-07-02 13:16:39 | -0.6271 | -4170.2668 | -4170.2668 | 26055.16 | Close | 16.60361 |  | 0 | 33.2 | 0 | 0
3190 | 2 | 6 |  | CC DChg | 03:17:30 | 26:31:48 | -155.506 | 4.0417 | 0.5117 | 511.7 | 0 | 0 | 0.5117 | 511.7 | 2.0942 | 2094.18 | 0 | 0 | 2.0942 | 2094.18 | 2024-07-02 13:17:09 | -0.6285 | -4186.316 | -4186.316 | 25989.83 | Close | 16.64583 |  | 0.0002 | 33.2 | 0 | 0
3191 | 2 | 6 |  | CC DChg | 03:18:00 | 26:32:18 | -155.506 | 4.0414 | 0.513 | 513 | 0 | 0 | 0.513 | 513 | 2.0994 | 2099.42 | 0 | 0 | 2.0994 | 2099.42 | 2024-07-02 13:17:39 | -0.6285 | -4166.8261 | -4166.8261 | 25987.83 | Close | 16.68798 |  | 0.0002 | 33.2 | 0 | 0
3192 | 2 | 6 |  | CC DChg | 03:18:30 | 26:32:48 | -155.506 | 4.0411 | 0.5143 | 514.29 | 0 | 0 | 0.5143 | 514.29 | 2.1047 | 2104.66 | 0 | 0 | 2.1047 | 2104.66 | 2024-07-02 13:18:09 | -0.6284 | -4193.7959 | -4193.7959 | 25986.84 | Close | 16.73014 |  | 0 | 33.2 | 0 | 0
3193 | 2 | 6 |  | CC DChg | 03:19:00 | 26:33:18 | -155.506 | 4.0408 | 0.5156 | 515.59 | 0 | 0 | 0.5156 | 515.59 | 2.1099 | 2109.89 | 0 | 0 | 2.1099 | 2109.89 | 2024-07-02 13:18:39 | -0.6284 | -4177.3234 | -4177.3234 | 25984.84 | Close | 16.77226 |  | 0 | 33.2 | 0 | 0
3194 | 2 | 6 |  | CC DChg | 03:19:30 | 26:33:48 | -155.1339 | 4.0399 | 0.5169 | 516.88 | 0 | 0 | 0.5169 | 516.88 | 2.1151 | 2115.11 | 0 | 0 | 2.1151 | 2115.11 | 2024-07-02 13:19:09 | -0.6267 | -1388.5958 | -1388.5958 | 26040.18 | Close | 16.81432 |  | 0.0002 | 33.2 | 0 | 0
3195 | 2 | 6 |  | CC DChg | 03:20:00 | 26:34:18 | -155.506 | 4.0396 | 0.5182 | 518.18 | 0 | 0 | 0.5182 | 518.18 | 2.1203 | 2120.35 | 0 | 0 | 2.1203 | 2120.35 | 2024-07-02 13:19:39 | -0.6282 | -4193.7959 | -4193.7959 | 25976.87 | Close | 16.85647 |  | 0 | 33.2 | 0 | 0
3196 | 2 | 6 |  | CC DChg | 03:20:30 | 26:34:48 | -155.506 | 4.0392 | 0.5195 | 519.47 | 0 | 0 | 0.5195 | 519.47 | 2.1256 | 2125.59 | 0 | 0 | 2.1256 | 2125.59 | 2024-07-02 13:20:09 | -0.6281 | -4172.1853 | -4172.1853 | 25974.87 | Close | 16.89868 |  | 0 | 33.2 | 0 | 0
3197 | 2 | 6 |  | CC DChg | 03:21:00 | 26:35:18 | -155.1339 | 4.0389 | 0.5208 | 520.77 | 0 | 0 | 0.5208 | 520.77 | 2.1308 | 2130.81 | 0 | 0 | 2.1308 | 2130.81 | 2024-07-02 13:20:39 | -0.6266 | -4183.7628 | -4183.7628 | 26034.19 | Close | 16.94074 |  | 0.0002 | 33.1 | 0 | 0
3198 | 2 | 6 |  | CC DChg | 03:21:30 | 26:35:48 | -155.506 | 4.0386 | 0.5221 | 522.06 | 0 | 0 | 0.5221 | 522.06 | 2.136 | 2136.04 | 0 | 0 | 2.136 | 2136.04 | 2024-07-02 13:21:09 | -0.628 | -4180.2675 | -4180.2675 | 25969.9 | Close | 16.98289 |  | 0.0002 | 33.2 | 0 | 0
3199 | 2 | 6 |  | CC DChg | 03:22:00 | 26:36:18 | -155.506 | 4.0383 | 0.5234 | 523.36 | 0 | 0 | 0.5234 | 523.36 | 2.1413 | 2141.28 | 0 | 0 | 2.1413 | 2141.28 | 2024-07-02 13:21:39 | -0.628 | -4183.0678 | -4183.0678 | 25967.91 | Close | 17.02508 |  | 0.0002 | 33.2 | 0 | 0
3200 | 2 | 6 |  | CC DChg | 03:22:30 | 26:36:48 | -155.506 | 4.0377 | 0.5247 | 524.65 | 0 | 0 | 0.5247 | 524.65 | 2.1465 | 2146.51 | 0 | 0 | 2.1465 | 2146.51 | 2024-07-02 13:22:09 | -0.6279 | -2086.768 | -2086.768 | 25964.9 | Close | 17.06723 |  | 0 | 33.2 | 0 | 0
3201 | 2 | 6 |  | CC DChg | 03:23:00 | 26:37:18 | -155.506 | 4.0374 | 0.526 | 525.95 | 0 | 0 | 0.526 | 525.95 | 2.1517 | 2151.74 | 0 | 0 | 2.1517 | 2151.74 | 2024-07-02 13:22:39 | -0.6278 | -4180.2675 | -4180.2675 | 25962.91 | Close | 17.10939 |  | 0 | 33.2 | 0 | 0
3202 | 2 | 6 |  | CC DChg | 03:23:30 | 26:37:48 | -155.506 | 4.0371 | 0.5272 | 527.24 | 0 | 0 | 0.5272 | 527.24 | 2.157 | 2156.97 | 0 | 0 | 2.157 | 2156.97 | 2024-07-02 13:23:09 | -0.6278 | -4187.5836 | -4187.5836 | 25960.92 | Close | 17.15148 |  | 0 | 33.2 | 0 | 0
3203 | 2 | 6 |  | CC DChg | 03:24:00 | 26:38:18 | -155.1339 | 4.0368 | 0.5285 | 528.54 | 0 | 0 | 0.5285 | 528.54 | 2.1622 | 2162.19 | 0 | 0 | 2.1622 | 2162.19 | 2024-07-02 13:23:39 | -0.6262 | -4156.8576 | -4156.8576 | 26021.19 | Close | 17.19354 |  | 0 | 33.2 | 0 | 0
3204 | 2 | 6 |  | CC DChg | 03:24:30 | 26:38:48 | -155.1339 | 4.0365 | 0.5298 | 529.83 | 0 | 0 | 0.5298 | 529.83 | 2.1674 | 2167.41 | 0 | 0 | 2.1674 | 2167.41 | 2024-07-02 13:24:09 | -0.6262 | -4183.7628 | -4183.7628 | 26019.19 | Close | 17.23559 |  | 0 | 33.2 | 0 | 0
3205 | 2 | 6 |  | CC DChg | 03:25:00 | 26:39:18 | -155.506 | 4.0361 | 0.5311 | 531.13 | 0 | 0 | 0.5311 | 531.13 | 2.1727 | 2172.65 | 0 | 0 | 2.1727 | 2172.65 | 2024-07-02 13:24:39 | -0.6276 | -4180.4791 | -4180.4791 | 25953.95 | Close | 17.27789 |  | 0.0002 | 33.2 | 0 | 0
3206 | 2 | 6 |  | CC DChg | 03:25:30 | 26:39:48 | -155.506 | 4.0358 | 0.5324 | 532.43 | 0 | 0 | 0.5324 | 532.43 | 2.1779 | 2177.88 | 0 | 0 | 2.1779 | 2177.88 | 2024-07-02 13:25:09 | -0.6276 | -4180.2675 | -4180.2675 | 25951.95 | Close | 17.32004 |  | 0.0002 | 33.2 | 0 | 0
3207 | 2 | 6 |  | CC DChg | 03:26:00 | 26:40:18 | -155.506 | 4.0355 | 0.5337 | 533.72 | 0 | 0 | 0.5337 | 533.72 | 2.1831 | 2183.11 | 0 | 0 | 2.1831 | 2183.11 | 2024-07-02 13:25:39 | -0.6275 | -4180.2675 | -4180.2675 | 25950.95 | Close | 17.3622 |  | 0 | 33.2 | 0 | 0
3208 | 2 | 6 |  | CC DChg | 03:26:30 | 26:40:48 | -155.1339 | 4.0349 | 0.535 | 535.02 | 0 | 0 | 0.535 | 535.02 | 2.1883 | 2188.34 | 0 | 0 | 2.1883 | 2188.34 | 2024-07-02 13:26:09 | -0.626 | -2086.8696 | -2086.8696 | 26009.2 | Close | 17.40429 |  | 0 | 33.2 | 0 | 0
3209 | 2 | 6 |  | CC DChg | 03:27:00 | 26:41:18 | -155.506 | 4.0346 | 0.5363 | 536.31 | 0 | 0 | 0.5363 | 536.31 | 2.1936 | 2193.56 | 0 | 0 | 2.1936 | 2193.56 | 2024-07-02 13:26:39 | -0.6274 | -4180.2675 | -4180.2675 | 25944.97 | Close | 17.44644 |  | 0 | 33.2 | 0 | 0
3210 | 2 | 6 |  | CC DChg | 03:27:30 | 26:41:48 | -155.506 | 4.0343 | 0.5376 | 537.61 | 0 | 0 | 0.5376 | 537.61 | 2.1988 | 2198.79 | 0 | 0 | 2.1988 | 2198.79 | 2024-07-02 13:27:09 | -0.6274 | -4180.2675 | -4180.2675 | 25942.97 | Close | 17.4886 |  | 0 | 33.2 | 0 | 0
3211 | 2 | 6 |  | CC DChg | 03:28:00 | 26:42:18 | -155.506 | 4.034 | 0.5389 | 538.9 | 0 | 0 | 0.5389 | 538.9 | 2.204 | 2204.01 | 0 | 0 | 2.204 | 2204.01 | 2024-07-02 13:27:39 | -0.6273 | -4174.8593 | -4174.8593 | 25940.98 | Close | 17.5307 |  | 0 | 33.2 | 0 | 0
3212 | 2 | 6 |  | CC DChg | 03:28:30 | 26:42:48 | -155.506 | 4.0337 | 0.5402 | 540.2 | 0 | 0 | 0.5402 | 540.2 | 2.2092 | 2209.24 | 0 | 0 | 2.2092 | 2209.24 | 2024-07-02 13:28:09 | -0.6273 | -4180.2675 | -4180.2675 | 25938 | Close | 17.57286 |  | 0.0002 | 33.2 | 0 | 0
3213 | 2 | 6 |  | CC DChg | 03:29:00 | 26:43:18 | -155.1339 | 4.033 | 0.5415 | 541.49 | 0 | 0 | 0.5415 | 541.49 | 2.2145 | 2214.45 | 0 | 0 | 2.2145 | 2214.45 | 2024-07-02 13:28:39 | -0.6257 | -2085.1334 | -2085.1334 | 25997.21 | Close | 17.61491 |  | 0 | 33.2 | 0 | 0
3214 | 2 | 6 |  | CC DChg | 03:29:30 | 26:43:48 | -155.1339 | 4.0324 | 0.5428 | 542.79 | 0 | 0 | 0.5428 | 542.79 | 2.2197 | 2219.69 | 0 | 0 | 2.2197 | 2219.69 | 2024-07-02 13:29:09 | -0.6256 | -2092.654 | -2092.654 | 25993.21 | Close | 17.65712 |  | 0 | 33.2 | 0 | 0
3215 | 2 | 6 |  | CC DChg | 03:30:00 | 26:44:18 | -155.506 | 4.0321 | 0.5441 | 544.08 | 0 | 0 | 0.5441 | 544.08 | 2.2249 | 2224.91 | 0 | 0 | 2.2249 | 2224.91 | 2024-07-02 13:29:39 | -0.627 | -4180.2675 | -4180.2675 | 25929.02 | Close | 17.69927 |  | 0 | 33.2 | 0 | 0
3216 | 2 | 6 |  | CC DChg | 03:30:30 | 26:44:48 | -155.1339 | 4.0318 | 0.5454 | 545.38 | 0 | 0 | 0.5454 | 545.38 | 2.2301 | 2230.12 | 0 | 0 | 2.2301 | 2230.12 | 2024-07-02 13:30:09 | -0.6255 | -4170.2668 | -4170.2668 | 25989.21 | Close | 17.74133 |  | 0 | 33.2 | 0 | 0
3217 | 2 | 6 |  | CC DChg | 03:31:00 | 26:45:18 | -155.506 | 4.0312 | 0.5467 | 546.67 | 0 | 0 | 0.5467 | 546.67 | 2.2354 | 2235.35 | 0 | 0 | 2.2354 | 2235.35 | 2024-07-02 13:30:39 | -0.6269 | -2092.0939 | -2092.0939 | 25923.04 | Close | 17.78352 |  | 0 | 33.2 | 0 | 0
3218 | 2 | 6 |  | CC DChg | 03:31:30 | 26:45:48 | -155.506 | 4.0309 | 0.548 | 547.97 | 0 | 0 | 0.548 | 547.97 | 2.2406 | 2240.58 | 0 | 0 | 2.2406 | 2240.58 | 2024-07-02 13:31:09 | -0.6268 | -4180.2675 | -4180.2675 | 25921.04 | Close | 17.82568 |  | 0 | 33.1 | 0 | 0
3219 | 2 | 6 |  | CC DChg | 03:32:00 | 26:46:18 | -155.1339 | 4.0306 | 0.5493 | 549.26 | 0 | 0 | 0.5493 | 549.26 | 2.2458 | 2245.79 | 0 | 0 | 2.2458 | 2245.79 | 2024-07-02 13:31:39 | -0.6253 | -4170.2668 | -4170.2668 | 25980.23 | Close | 17.86773 |  | 0.0002 | 33.2 | 0 | 0
3220 | 2 | 6 |  | CC DChg | 03:32:30 | 26:46:48 | -155.506 | 4.0303 | 0.5506 | 550.56 | 0 | 0 | 0.5506 | 550.56 | 2.251 | 2251.02 | 0 | 0 | 2.251 | 2251.02 | 2024-07-02 13:32:09 | -0.6267 | -4184.8599 | -4184.8599 | 25916.07 | Close | 17.90994 |  | 0.0002 | 33.2 | 0 | 0
3221 | 2 | 6 |  | CC DChg | 03:33:00 | 26:47:18 | -155.1339 | 4.0299 | 0.5519 | 551.85 | 0 | 0 | 0.5519 | 551.85 | 2.2562 | 2256.23 | 0 | 0 | 2.2562 | 2256.23 | 2024-07-02 13:32:39 | -0.6252 | -4170.2668 | -4170.2668 | 25977.22 | Close | 17.95199 |  | 0 | 33.2 | 0 | 0
3222 | 2 | 6 |  | CC DChg | 03:33:30 | 26:47:48 | -155.506 | 4.0293 | 0.5531 | 553.15 | 0 | 0 | 0.5531 | 553.15 | 2.2614 | 2261.45 | 0 | 0 | 2.2614 | 2261.45 | 2024-07-02 13:33:09 | -0.6266 | -2090.1337 | -2090.1337 | 25911.08 | Close | 17.99415 |  | 0 | 33.2 | 0 | 0
3223 | 2 | 6 |  | CC DChg | 03:34:00 | 26:48:18 | -155.506 | 4.029 | 0.5544 | 554.44 | 0 | 0 | 0.5544 | 554.44 | 2.2667 | 2266.67 | 0 | 0 | 2.2667 | 2266.67 | 2024-07-02 13:33:39 | -0.6265 | -4183.9639 | -4183.9639 | 25909.08 | Close | 18.03634 |  | 0 | 33.2 | 0 | 0
3224 | 2 | 6 |  | CC DChg | 03:34:30 | 26:48:48 | -155.506 | 4.0287 | 0.5557 | 555.74 | 0 | 0 | 0.5557 | 555.74 | 2.2719 | 2271.9 | 0 | 0 | 2.2719 | 2271.9 | 2024-07-02 13:34:09 | -0.6265 | -4180.2675 | -4180.2675 | 25906.1 | Close | 18.07849 |  | 0.0002 | 33.2 | 0 | 0
3225 | 2 | 6 |  | CC DChg | 03:35:00 | 26:49:18 | -155.506 | 4.0284 | 0.557 | 557.04 | 0 | 0 | 0.557 | 557.04 | 2.2771 | 2277.12 | 0 | 0 | 2.2771 | 2277.12 | 2024-07-02 13:34:39 | -0.6264 | -4180.2675 | -4180.2675 | 25904.11 | Close | 18.12065 |  | 0.0002 | 33.2 | 0 | 0
3226 | 2 | 6 |  | CC DChg | 03:35:30 | 26:49:48 | -155.506 | 4.0278 | 0.5583 | 558.33 | 0 | 0 | 0.5583 | 558.33 | 2.2823 | 2282.33 | 0 | 0 | 2.2823 | 2282.33 | 2024-07-02 13:35:09 | -0.6263 | -2087.2616 | -2087.2616 | 25901.11 | Close | 18.16275 |  | 0 | 33.2 | 0 | 0
3227 | 2 | 6 |  | CC DChg | 03:36:00 | 26:50:18 | -155.506 | 4.0275 | 0.5596 | 559.63 | 0 | 0 | 0.5596 | 559.63 | 2.2875 | 2287.55 | 0 | 0 | 2.2875 | 2287.55 | 2024-07-02 13:35:39 | -0.6263 | -4180.2675 | -4180.2675 | 25899.12 | Close | 18.2049 |  | 0 | 33.2 | 0 | 0
3228 | 2 | 6 |  | CC DChg | 03:36:30 | 26:50:48 | -155.506 | 4.0272 | 0.5609 | 560.92 | 0 | 0 | 0.5609 | 560.92 | 2.2928 | 2292.77 | 0 | 0 | 2.2928 | 2292.77 | 2024-07-02 13:36:09 | -0.6262 | -4180.2675 | -4180.2675 | 25896.13 | Close | 18.24706 |  | 0.0002 | 33.2 | 0 | 0
3229 | 2 | 6 |  | CC DChg | 03:37:00 | 26:51:18 | -155.506 | 4.0268 | 0.5622 | 562.22 | 0 | 0 | 0.5622 | 562.22 | 2.298 | 2297.98 | 0 | 0 | 2.298 | 2297.98 | 2024-07-02 13:36:39 | -0.6262 | -4175.0833 | -4175.0833 | 25895.13 | Close | 18.28916 |  | 0 | 33.2 | 0 | 0
3230 | 2 | 6 |  | CC DChg | 03:37:30 | 26:51:48 | -155.1339 | 4.0262 | 0.5635 | 563.51 | 0 | 0 | 0.5635 | 563.51 | 2.3032 | 2303.18 | 0 | 0 | 2.3032 | 2303.18 | 2024-07-02 13:37:09 | -0.6246 | -2081.7757 | -2081.7757 | 25953.24 | Close | 18.33122 |  | 0 | 33.2 | 0 | 0
3231 | 2 | 6 |  | CC DChg | 03:38:00 | 26:52:18 | -155.506 | 4.0259 | 0.5648 | 564.81 | 0 | 0 | 0.5648 | 564.81 | 2.3084 | 2308.4 | 0 | 0 | 2.3084 | 2308.4 | 2024-07-02 13:37:39 | -0.6261 | -4193.7959 | -4193.7959 | 25889.15 | Close | 18.37337 |  | 0 | 33.2 | 0 | 0
3232 | 2 | 6 |  | CC DChg | 03:38:30 | 26:52:48 | -155.506 | 4.0256 | 0.5661 | 566.1 | 0 | 0 | 0.5661 | 566.1 | 2.3136 | 2313.62 | 0 | 0 | 2.3136 | 2313.62 | 2024-07-02 13:38:09 | -0.626 | -4171.4038 | -4171.4038 | 25887.15 | Close | 18.41557 |  | 0 | 33.2 | 0 | 0
3233 | 2 | 6 |  | CC DChg | 03:39:00 | 26:53:18 | -155.506 | 4.0253 | 0.5674 | 567.4 | 0 | 0 | 0.5674 | 567.4 | 2.3188 | 2318.84 | 0 | 0 | 2.3188 | 2318.84 | 2024-07-02 13:38:39 | -0.626 | -4193.7959 | -4193.7959 | 25885.16 | Close | 18.45773 |  | 0 | 33.2 | 0 | 0
3234 | 2 | 6 |  | CC DChg | 03:39:30 | 26:53:48 | -155.506 | 4.0244 | 0.5687 | 568.69 | 0 | 0 | 0.5687 | 568.69 | 2.3241 | 2324.06 | 0 | 0 | 2.3241 | 2324.06 | 2024-07-02 13:39:09 | -0.6258 | -1391.9258 | -1391.9258 | 25878.19 | Close | 18.49989 |  | 0.0002 | 33.2 | 0 | 0
3235 | 2 | 6 |  | CC DChg | 03:40:00 | 26:54:18 | -155.506 | 4.0241 | 0.57 | 569.99 | 0 | 0 | 0.57 | 569.99 | 2.3293 | 2329.26 | 0 | 0 | 2.3293 | 2329.26 | 2024-07-02 13:39:39 | -0.6258 | -4174.0752 | -4174.0752 | 25877.18 | Close | 18.54198 |  | 0 | 33.2 | 0 | 0
3236 | 2 | 6 |  | CC DChg | 03:40:30 | 26:54:48 | -155.506 | 4.0237 | 0.5713 | 571.28 | 0 | 0 | 0.5713 | 571.28 | 2.3345 | 2334.48 | 0 | 0 | 2.3345 | 2334.48 | 2024-07-02 13:40:09 | -0.6257 | -4180.2675 | -4180.2675 | 25874.2 | Close | 18.58413 |  | 0.0002 | 33.2 | 0 | 0
3237 | 2 | 6 |  | CC DChg | 03:41:00 | 26:55:18 | -155.506 | 4.0234 | 0.5726 | 572.58 | 0 | 0 | 0.5726 | 572.58 | 2.3397 | 2339.69 | 0 | 0 | 2.3397 | 2339.69 | 2024-07-02 13:40:39 | -0.6257 | -4193.7959 | -4193.7959 | 25873.2 | Close | 18.62629 |  | 0 | 33.2 | 0 | 0
3238 | 2 | 6 |  | CC DChg | 03:41:30 | 26:55:48 | -155.506 | 4.0228 | 0.5739 | 573.87 | 0 | 0 | 0.5739 | 573.87 | 2.3449 | 2344.9 | 0 | 0 | 2.3449 | 2344.9 | 2024-07-02 13:41:09 | -0.6256 | -2087.4296 | -2087.4296 | 25868.23 | Close | 18.66839 |  | 0.0002 | 33.2 | 0 | 0
3239 | 2 | 6 |  | CC DChg | 03:42:00 | 26:56:18 | -155.506 | 4.0225 | 0.5752 | 575.17 | 0 | 0 | 0.5752 | 575.17 | 2.3501 | 2350.11 | 0 | 0 | 2.3501 | 2350.11 | 2024-07-02 13:41:39 | -0.6255 | -4180.2675 | -4180.2675 | 25867.22 | Close | 18.71055 |  | 0 | 33.2 | 0 | 0
3240 | 2 | 6 |  | CC DChg | 03:42:30 | 26:56:48 | -155.506 | 4.0222 | 0.5765 | 576.47 | 0 | 0 | 0.5765 | 576.47 | 2.3553 | 2355.32 | 0 | 0 | 2.3553 | 2355.32 | 2024-07-02 13:42:09 | -0.6255 | -4166.8261 | -4166.8261 | 25865.22 | Close | 18.7527 |  | 0 | 33.2 | 0 | 0
3241 | 2 | 6 |  | CC DChg | 03:43:00 | 26:57:18 | -155.506 | 4.0216 | 0.5778 | 577.76 | 0 | 0 | 0.5778 | 577.76 | 2.3605 | 2360.53 | 0 | 0 | 2.3605 | 2360.53 | 2024-07-02 13:42:39 | -0.6254 | -2087.5416 | -2087.5416 | 25861.23 | Close | 18.79481 |  | 0 | 33.2 | 0 | 0
3242 | 2 | 6 |  | CC DChg | 03:43:30 | 26:57:48 | -155.506 | 4.0213 | 0.5791 | 579.06 | 0 | 0 | 0.5791 | 579.06 | 2.3657 | 2365.74 | 0 | 0 | 2.3657 | 2365.74 | 2024-07-02 13:43:09 | -0.6253 | -4193.7959 | -4193.7959 | 25859.25 | Close | 18.83696 |  | 0 | 33.2 | 0 | 0
3243 | 2 | 6 |  | CC DChg | 03:44:00 | 26:58:18 | -155.1339 | 4.021 | 0.5803 | 580.35 | 0 | 0 | 0.5803 | 580.35 | 2.3709 | 2370.94 | 0 | 0 | 2.3709 | 2370.94 | 2024-07-02 13:43:39 | -0.6238 | -4156.8576 | -4156.8576 | 25920.26 | Close | 18.87902 |  | -0.0002 | 33.2 | 0 | 0
3244 | 2 | 6 |  | CC DChg | 03:44:30 | 26:58:48 | -155.506 | 4.0203 | 0.5816 | 581.65 | 0 | 0 | 0.5816 | 581.65 | 2.3762 | 2376.15 | 0 | 0 | 2.3762 | 2376.15 | 2024-07-02 13:44:09 | -0.6252 | -2092.318 | -2092.318 | 25853.26 | Close | 18.92122 |  | 0 | 33.2 | 0 | 0
3245 | 2 | 6 |  | CC DChg | 03:45:00 | 26:59:18 | -155.506 | 4.02 | 0.5829 | 582.94 | 0 | 0 | 0.5829 | 582.94 | 2.3814 | 2381.36 | 0 | 0 | 2.3814 | 2381.36 | 2024-07-02 13:44:39 | -0.6251 | -4180.2675 | -4180.2675 | 25851.27 | Close | 18.96337 |  | 0 | 33.2 | 0 | 0
3246 | 2 | 6 |  | CC DChg | 03:45:30 | 26:59:48 | -155.506 | 4.0197 | 0.5842 | 584.24 | 0 | 0 | 0.5842 | 584.24 | 2.3866 | 2386.57 | 0 | 0 | 2.3866 | 2386.57 | 2024-07-02 13:45:09 | -0.6251 | -4180.2675 | -4180.2675 | 25848.28 | Close | 19.00553 |  | 0.0002 | 33.2 | 0 | 0
3247 | 2 | 6 |  | CC DChg | 03:46:00 | 27:00:18 | -155.506 | 4.0194 | 0.5855 | 585.53 | 0 | 0 | 0.5855 | 585.53 | 2.3918 | 2391.78 | 0 | 0 | 2.3918 | 2391.78 | 2024-07-02 13:45:39 | -0.625 | -4175.7553 | -4175.7553 | 25847.28 | Close | 19.04764 |  | 0 | 33.2 | 0 | 0
3248 | 2 | 6 |  | CC DChg | 03:46:30 | 27:00:48 | -155.506 | 4.0188 | 0.5868 | 586.83 | 0 | 0 | 0.5868 | 586.83 | 2.397 | 2396.98 | 0 | 0 | 2.397 | 2396.98 | 2024-07-02 13:46:09 | -0.6249 | -2093.5104 | -2093.5104 | 25843.3 | Close | 19.08979 |  | 0 | 33.2 | 0 | 0
3249 | 2 | 6 |  | CC DChg | 03:47:00 | 27:01:18 | -155.506 | 4.0185 | 0.5881 | 588.12 | 0 | 0 | 0.5881 | 588.12 | 2.4022 | 2402.19 | 0 | 0 | 2.4022 | 2402.19 | 2024-07-02 13:46:39 | -0.6249 | -4166.8261 | -4166.8261 | 25841.3 | Close | 19.13195 |  | 0 | 33.2 | 0 | 0
3250 | 2 | 6 |  | CC DChg | 03:47:30 | 27:01:48 | -155.506 | 4.0182 | 0.5894 | 589.42 | 0 | 0 | 0.5894 | 589.42 | 2.4074 | 2407.4 | 0 | 0 | 2.4074 | 2407.4 | 2024-07-02 13:47:09 | -0.6248 | -4175.9793 | -4175.9793 | 25839.31 | Close | 19.17406 |  | 0 | 33.2 | 0 | 0
3251 | 2 | 6 |  | CC DChg | 03:48:00 | 27:02:18 | -155.506 | 4.0175 | 0.5907 | 590.71 | 0 | 0 | 0.5907 | 590.71 | 2.4126 | 2412.6 | 0 | 0 | 2.4126 | 2412.6 | 2024-07-02 13:47:39 | -0.6248 | -2090.1337 | -2090.1337 | 25835.32 | Close | 19.21622 |  | 0 | 33.2 | 0 | 0
3252 | 2 | 6 |  | CC DChg | 03:48:30 | 27:02:48 | -155.506 | 4.0169 | 0.592 | 592.01 | 0 | 0 | 0.592 | 592.01 | 2.4178 | 2417.81 | 0 | 0 | 2.4178 | 2417.81 | 2024-07-02 13:48:09 | -0.6247 | -2090.1337 | -2090.1337 | 25831.33 | Close | 19.25837 |  | 0 | 33.2 | 0 | 0
3253 | 2 | 6 |  | CC DChg | 03:49:00 | 27:03:18 | -155.506 | 4.0166 | 0.5933 | 593.31 | 0 | 0 | 0.5933 | 593.31 | 2.423 | 2423.01 | 0 | 0 | 2.423 | 2423.01 | 2024-07-02 13:48:39 | -0.6246 | -4175.5313 | -4175.5313 | 25828.35 | Close | 19.30048 |  | 0.0002 | 33.2 | 0 | 0
3254 | 2 | 6 |  | CC DChg | 03:49:30 | 27:03:48 | -155.506 | 4.0163 | 0.5946 | 594.6 | 0 | 0 | 0.5946 | 594.6 | 2.4282 | 2428.21 | 0 | 0 | 2.4282 | 2428.21 | 2024-07-02 13:49:09 | -0.6246 | -4180.2675 | -4180.2675 | 25827.34 | Close | 19.34264 |  | 0 | 33.2 | 0 | 0
3255 | 2 | 6 |  | CC DChg | 03:50:00 | 27:04:18 | -155.506 | 4.0157 | 0.5959 | 595.9 | 0 | 0 | 0.5959 | 595.9 | 2.4334 | 2433.41 | 0 | 0 | 2.4334 | 2433.41 | 2024-07-02 13:49:39 | -0.6245 | -2090.1337 | -2090.1337 | 25823.36 | Close | 19.38479 |  | 0 | 33.2 | 0 | 0
3256 | 2 | 6 |  | CC DChg | 03:50:30 | 27:04:48 | -155.506 | 4.0154 | 0.5972 | 597.19 | 0 | 0 | 0.5972 | 597.19 | 2.4386 | 2438.61 | 0 | 0 | 2.4386 | 2438.61 | 2024-07-02 13:50:09 | -0.6244 | -4173.5152 | -4173.5152 | 25821.36 | Close | 19.42688 |  | 0 | 33.2 | 0 | 0
3257 | 2 | 6 |  | CC DChg | 03:51:00 | 27:05:18 | -155.1339 | 4.0151 | 0.5985 | 598.48 | 0 | 0 | 0.5985 | 598.48 | 2.4438 | 2443.8 | 0 | 0 | 2.4438 | 2443.8 | 2024-07-02 13:50:39 | -0.6229 | -4170.2668 | -4170.2668 | 25881.3 | Close | 19.46893 |  | 0 | 33.2 | 0 | 0
3258 | 2 | 6 |  | CC DChg | 03:51:30 | 27:05:48 | -155.506 | 4.0144 | 0.5998 | 599.78 | 0 | 0 | 0.5998 | 599.78 | 2.449 | 2449 | 0 | 0 | 2.449 | 2449 | 2024-07-02 13:51:09 | -0.6243 | -2090.1337 | -2090.1337 | 25814.39 | Close | 19.51109 |  | 0.0002 | 33.2 | 0 | 0
3259 | 2 | 6 |  | CC DChg | 03:52:00 | 27:06:18 | -155.1339 | 4.0141 | 0.6011 | 601.08 | 0 | 0 | 0.6011 | 601.08 | 2.4542 | 2454.21 | 0 | 0 | 2.4542 | 2454.21 | 2024-07-02 13:51:39 | -0.6227 | -4183.7399 | -4183.7399 | 25875.31 | Close | 19.55328 |  | 0 | 33.2 | 0 | 0
3260 | 2 | 6 |  | CC DChg | 03:52:30 | 27:06:48 | -155.506 | 4.0138 | 0.6024 | 602.37 | 0 | 0 | 0.6024 | 602.37 | 2.4594 | 2459.41 | 0 | 0 | 2.4594 | 2459.41 | 2024-07-02 13:52:09 | -0.6242 | -4180.2675 | -4180.2675 | 25811.4 | Close | 19.59544 |  | 0 | 33.1 | 0 | 0
3261 | 2 | 6 |  | CC DChg | 03:53:00 | 27:07:18 | -155.506 | 4.0135 | 0.6037 | 603.67 | 0 | 0 | 0.6037 | 603.67 | 2.4646 | 2464.61 | 0 | 0 | 2.4646 | 2464.61 | 2024-07-02 13:52:39 | -0.6241 | -4180.2675 | -4180.2675 | 25808.41 | Close | 19.63759 |  | 0.0002 | 33.2 | 0 | 0
3262 | 2 | 6 |  | CC DChg | 03:53:30 | 27:07:48 | -155.506 | 4.0129 | 0.605 | 604.96 | 0 | 0 | 0.605 | 604.96 | 2.4698 | 2469.81 | 0 | 0 | 2.4698 | 2469.81 | 2024-07-02 13:53:09 | -0.624 | -2086.8696 | -2086.8696 | 25805.42 | Close | 19.67968 |  | 0 | 33.2 | 0 | 0
3263 | 2 | 6 |  | CC DChg | 03:54:00 | 27:08:18 | -155.1339 | 4.0126 | 0.6063 | 606.25 | 0 | 0 | 0.6063 | 606.25 | 2.475 | 2474.99 | 0 | 0 | 2.475 | 2474.99 | 2024-07-02 13:53:39 | -0.6225 | -4170.2668 | -4170.2668 | 25865.31 | Close | 19.72174 |  | 0 | 33.2 | 0 | 0
3264 | 2 | 6 |  | CC DChg | 03:54:30 | 27:08:48 | -155.506 | 4.012 | 0.6076 | 607.55 | 0 | 0 | 0.6076 | 607.55 | 2.4802 | 2480.19 | 0 | 0 | 2.4802 | 2480.19 | 2024-07-02 13:54:09 | -0.6239 | -2090.1337 | -2090.1337 | 25799.44 | Close | 19.76389 |  | 0 | 33.2 | 0 | 0
3265 | 2 | 6 |  | CC DChg | 03:55:00 | 27:09:18 | -155.506 | 4.0117 | 0.6088 | 608.85 | 0 | 0 | 0.6088 | 608.85 | 2.4854 | 2485.39 | 0 | 0 | 2.4854 | 2485.39 | 2024-07-02 13:54:39 | -0.6238 | -4182.8438 | -4182.8438 | 25797.44 | Close | 19.80607 |  | 0 | 33.2 | 0 | 0
3266 | 2 | 6 |  | CC DChg | 03:55:30 | 27:09:48 | -155.1339 | 4.011 | 0.6101 | 610.14 | 0 | 0 | 0.6101 | 610.14 | 2.4906 | 2490.58 | 0 | 0 | 2.4906 | 2490.58 | 2024-07-02 13:55:09 | -0.6222 | -2085.1334 | -2085.1334 | 25855.32 | Close | 19.84813 |  | 0 | 33.2 | 0 | 0
3267 | 2 | 6 |  | CC DChg | 03:56:00 | 27:10:18 | -155.506 | 4.0107 | 0.6114 | 611.44 | 0 | 0 | 0.6114 | 611.44 | 2.4958 | 2495.78 | 0 | 0 | 2.4958 | 2495.78 | 2024-07-02 13:55:39 | -0.6237 | -4180.2675 | -4180.2675 | 25791.46 | Close | 19.89028 |  | 0 | 33.2 | 0 | 0
3268 | 2 | 6 |  | CC DChg | 03:56:30 | 27:10:48 | -155.506 | 4.0104 | 0.6127 | 612.73 | 0 | 0 | 0.6127 | 612.73 | 2.501 | 2500.98 | 0 | 0 | 2.501 | 2500.98 | 2024-07-02 13:56:09 | -0.6236 | -4171.6271 | -4171.6271 | 25789.46 | Close | 19.93249 |  | 0 | 33.2 | 0 | 0
3269 | 2 | 6 |  | CC DChg | 03:57:00 | 27:11:18 | -155.506 | 4.0101 | 0.614 | 614.03 | 0 | 0 | 0.614 | 614.03 | 2.5062 | 2506.18 | 0 | 0 | 2.5062 | 2506.18 | 2024-07-02 13:56:39 | -0.6236 | -4193.7959 | -4193.7959 | 25787.47 | Close | 19.97464 |  | 0 | 33.2 | 0 | 0
3270 | 2 | 6 |  | CC DChg | 03:57:30 | 27:11:48 | -155.506 | 4.0092 | 0.6153 | 615.33 | 0 | 0 | 0.6153 | 615.33 | 2.5114 | 2511.37 | 0 | 0 | 2.5114 | 2511.37 | 2024-07-02 13:57:09 | -0.6235 | -1393.4225 | -1393.4225 | 25781.49 | Close | 20.0168 |  | 0 | 33.2 | 0 | 0
3271 | 2 | 6 |  | CC DChg | 03:58:00 | 27:12:18 | -155.506 | 4.0089 | 0.6166 | 616.62 | 0 | 0 | 0.6166 | 616.62 | 2.5166 | 2516.56 | 0 | 0 | 2.5166 | 2516.56 | 2024-07-02 13:57:39 | -0.6234 | -4173.9632 | -4173.9632 | 25778.51 | Close | 20.05889 |  | 0.0002 | 33.2 | 0 | 0
3272 | 2 | 6 |  | CC DChg | 03:58:30 | 27:12:48 | -155.506 | 4.0086 | 0.6179 | 617.91 | 0 | 0 | 0.6179 | 617.91 | 2.5218 | 2521.76 | 0 | 0 | 2.5218 | 2521.76 | 2024-07-02 13:58:09 | -0.6234 | -4166.8261 | -4166.8261 | 25777.5 | Close | 20.10105 |  | 0 | 33.2 | 0 | 0
3273 | 2 | 6 |  | CC DChg | 03:59:00 | 27:13:18 | -155.1339 | 4.0079 | 0.6192 | 619.21 | 0 | 0 | 0.6192 | 619.21 | 2.5269 | 2526.94 | 0 | 0 | 2.5269 | 2526.94 | 2024-07-02 13:58:39 | -0.6218 | -2085.1334 | -2085.1334 | 25835.33 | Close | 20.1431 |  | 0 | 33.1 | 0 | 0
3274 | 2 | 6 |  | CC DChg | 03:59:30 | 27:13:48 | -155.506 | 4.0076 | 0.6205 | 620.5 | 0 | 0 | 0.6205 | 620.5 | 2.5321 | 2532.14 | 0 | 0 | 2.5321 | 2532.14 | 2024-07-02 13:59:09 | -0.6232 | -4196.3805 | -4196.3805 | 25771.53 | Close | 20.18528 |  | 0 | 33.2 | 0 | 0
3275 | 2 | 6 |  | CC DChg | 04:00:00 | 27:14:18 | -155.506 | 4.0073 | 0.6218 | 621.8 | 0 | 0 | 0.6218 | 621.8 | 2.5373 | 2537.33 | 0 | 0 | 2.5373 | 2537.33 | 2024-07-02 13:59:39 | -0.6232 | -4166.8261 | -4166.8261 | 25769.53 | Close | 20.22744 |  | 0 | 33.2 | 0 | 0
3276 | 2 | 6 |  | CC DChg | 04:00:30 | 27:14:48 | -155.1339 | 4.0067 | 0.6231 | 623.09 | 0 | 0 | 0.6231 | 623.09 | 2.5425 | 2542.51 | 0 | 0 | 2.5425 | 2542.51 | 2024-07-02 14:00:09 | -0.6216 | -2085.1334 | -2085.1334 | 25827.34 | Close | 20.26949 |  | 0 | 33.2 | 0 | 0
3277 | 2 | 6 |  | CC DChg | 04:01:00 | 27:15:18 | -155.506 | 4.0064 | 0.6244 | 624.39 | 0 | 0 | 0.6244 | 624.39 | 2.5477 | 2547.71 | 0 | 0 | 2.5477 | 2547.71 | 2024-07-02 14:00:39 | -0.623 | -4184.1879 | -4184.1879 | 25763.55 | Close | 20.31169 |  | 0 | 33.2 | 0 | 0
3278 | 2 | 6 |  | CC DChg | 04:01:30 | 27:15:48 | -155.506 | 4.0058 | 0.6257 | 625.69 | 0 | 0 | 0.6257 | 625.69 | 2.5529 | 2552.9 | 0 | 0 | 2.5529 | 2552.9 | 2024-07-02 14:01:09 | -0.6229 | -2090.1337 | -2090.1337 | 25758.57 | Close | 20.35385 |  | 0.0002 | 33.2 | 0 | 0
3279 | 2 | 6 |  | CC DChg | 04:02:00 | 27:16:18 | -155.506 | 4.0055 | 0.627 | 626.98 | 0 | 0 | 0.627 | 626.98 | 2.5581 | 2558.09 | 0 | 0 | 2.5581 | 2558.09 | 2024-07-02 14:01:39 | -0.6229 | -4193.7959 | -4193.7959 | 25757.57 | Close | 20.396 |  | 0 | 33.2 | 0 | 0
3280 | 2 | 6 |  | CC DChg | 04:02:30 | 27:16:48 | -155.1339 | 4.0051 | 0.6283 | 628.28 | 0 | 0 | 0.6283 | 628.28 | 2.5633 | 2563.27 | 0 | 0 | 2.5633 | 2563.27 | 2024-07-02 14:02:09 | -0.6213 | -4160.3188 | -4160.3188 | 25817.35 | Close | 20.43809 |  | 0 | 33.2 | 0 | 0
3281 | 2 | 6 |  | CC DChg | 04:03:00 | 27:17:18 | -155.506 | 4.0048 | 0.6296 | 629.57 | 0 | 0 | 0.6296 | 629.57 | 2.5685 | 2568.46 | 0 | 0 | 2.5685 | 2568.46 | 2024-07-02 14:02:39 | -0.6228 | -4180.2675 | -4180.2675 | 25753.58 | Close | 20.48025 |  | 0 | 33.2 | 0 | 0
3282 | 2 | 6 |  | CC DChg | 04:03:30 | 27:17:48 | -155.1339 | 4.0042 | 0.6309 | 630.86 | 0 | 0 | 0.6309 | 630.86 | 2.5736 | 2573.64 | 0 | 0 | 2.5736 | 2573.64 | 2024-07-02 14:03:09 | -0.6212 | -2085.1334 | -2085.1334 | 25810.36 | Close | 20.5223 |  | 0.0002 | 33.1 | 0 | 0
3283 | 2 | 6 |  | CC DChg | 04:04:00 | 27:18:18 | -155.1339 | 4.0039 | 0.6322 | 632.16 | 0 | 0 | 0.6322 | 632.16 | 2.5788 | 2578.83 | 0 | 0 | 2.5788 | 2578.83 | 2024-07-02 14:03:39 | -0.6211 | -4184.1879 | -4184.1879 | 25809.36 | Close | 20.5645 |  | 0 | 33.2 | 0 | 0
3284 | 2 | 6 |  | CC DChg | 04:04:30 | 27:18:48 | -155.506 | 4.0033 | 0.6335 | 633.46 | 0 | 0 | 0.6335 | 633.46 | 2.584 | 2584.02 | 0 | 0 | 2.584 | 2584.02 | 2024-07-02 14:04:09 | -0.6225 | -2090.1337 | -2090.1337 | 25743.61 | Close | 20.60665 |  | 0 | 33.2 | 0 | 0
3285 | 2 | 6 |  | CC DChg | 04:05:00 | 27:19:18 | -155.506 | 4.003 | 0.6348 | 634.75 | 0 | 0 | 0.6348 | 634.75 | 2.5892 | 2589.21 | 0 | 0 | 2.5892 | 2589.21 | 2024-07-02 14:04:39 | -0.6225 | -4193.7959 | -4193.7959 | 25739.65 | Close | 20.64881 |  | 0.0003 | 33.2 | 0 | 0
3286 | 2 | 6 |  | CC DChg | 04:05:30 | 27:19:48 | -155.506 | 4.0027 | 0.636 | 636.05 | 0 | 0 | 0.636 | 636.05 | 2.5944 | 2594.39 | 0 | 0 | 2.5944 | 2594.39 | 2024-07-02 14:05:09 | -0.6224 | -4161.6586 | -4161.6586 | 25738.64 | Close | 20.69091 |  | 0.0002 | 33.2 | 0 | 0
3287 | 2 | 6 |  | CC DChg | 04:06:00 | 27:20:18 | -155.506 | 4.002 | 0.6373 | 637.34 | 0 | 0 | 0.6373 | 637.34 | 2.5996 | 2599.57 | 0 | 0 | 2.5996 | 2599.57 | 2024-07-02 14:05:39 | -0.6223 | -2090.1337 | -2090.1337 | 25735.64 | Close | 20.73307 |  | 0 | 33.2 | 0 | 0
3288 | 2 | 6 |  | CC DChg | 04:06:30 | 27:20:48 | -155.506 | 4.0014 | 0.6386 | 638.64 | 0 | 0 | 0.6386 | 638.64 | 2.6048 | 2604.76 | 0 | 0 | 2.6048 | 2604.76 | 2024-07-02 14:06:09 | -0.6222 | -2090.1337 | -2090.1337 | 25732.64 | Close | 20.77522 |  | -0.0002 | 33.2 | 0 | 0
3289 | 2 | 6 |  | CC DChg | 04:07:00 | 27:21:18 | -155.506 | 4.0011 | 0.6399 | 639.93 | 0 | 0 | 0.6399 | 639.93 | 2.6099 | 2609.94 | 0 | 0 | 2.6099 | 2609.94 | 2024-07-02 14:06:39 | -0.6222 | -4172.8431 | -4172.8431 | 25728.67 | Close | 20.8173 |  | 0.0002 | 33.2 | 0 | 0
3290 | 2 | 6 |  | CC DChg | 04:07:30 | 27:21:48 | -155.506 | 4.0005 | 0.6412 | 641.23 | 0 | 0 | 0.6412 | 641.23 | 2.6151 | 2615.12 | 0 | 0 | 2.6151 | 2615.12 | 2024-07-02 14:07:09 | -0.6221 | -2090.1337 | -2090.1337 | 25724.68 | Close | 20.85946 |  | 0.0002 | 33.2 | 0 | 0
3291 | 2 | 6 |  | CC DChg | 04:08:00 | 27:22:18 | -155.506 | 4.0002 | 0.6425 | 642.52 | 0 | 0 | 0.6425 | 642.52 | 2.6203 | 2620.3 | 0 | 0 | 2.6203 | 2620.3 | 2024-07-02 14:07:39 | -0.6221 | -4180.2675 | -4180.2675 | 25723.68 | Close | 20.90161 |  | 0 | 33.2 | 0 | 0
3292 | 2 | 6 |  | CC DChg | 04:08:30 | 27:22:48 | -155.506 | 3.9999 | 0.6438 | 643.82 | 0 | 0 | 0.6438 | 643.82 | 2.6255 | 2625.48 | 0 | 0 | 2.6255 | 2625.48 | 2024-07-02 14:08:09 | -0.622 | -4173.2912 | -4173.2912 | 25720.69 | Close | 20.9437 |  | 0.0002 | 33.2 | 0 | 0
3293 | 2 | 6 |  | CC DChg | 04:09:00 | 27:23:18 | -155.506 | 3.9993 | 0.6451 | 645.11 | 0 | 0 | 0.6451 | 645.11 | 2.6307 | 2630.66 | 0 | 0 | 2.6307 | 2630.66 | 2024-07-02 14:08:39 | -0.6219 | -2090.1337 | -2090.1337 | 25717.7 | Close | 20.98586 |  | 0 | 33.2 | 0 | 0
3294 | 2 | 6 |  | CC DChg | 04:09:30 | 27:23:48 | -155.1339 | 3.9989 | 0.6464 | 646.41 | 0 | 0 | 0.6464 | 646.41 | 2.6358 | 2635.83 | 0 | 0 | 2.6358 | 2635.83 | 2024-07-02 14:09:09 | -0.6204 | -4170.2668 | -4170.2668 | 25776.39 | Close | 21.02791 |  | 0.0002 | 33.2 | 0 | 0
3295 | 2 | 6 |  | CC DChg | 04:10:00 | 27:24:18 | -155.1339 | 3.9983 | 0.6477 | 647.7 | 0 | 0 | 0.6477 | 647.7 | 2.641 | 2641.02 | 0 | 0 | 2.641 | 2641.02 | 2024-07-02 14:09:39 | -0.6203 | -2091.9819 | -2091.9819 | 25773.39 | Close | 21.0701 |  | 0 | 33.2 | 0 | 0
3296 | 2 | 6 |  | CC DChg | 04:10:30 | 27:24:48 | -155.506 | 3.998 | 0.649 | 649 | 0 | 0 | 0.649 | 649 | 2.6462 | 2646.2 | 0 | 0 | 2.6462 | 2646.2 | 2024-07-02 14:10:09 | -0.6217 | -4180.2675 | -4180.2675 | 25709.72 | Close | 21.11226 |  | 0 | 33.2 | 0 | 0
3297 | 2 | 6 |  | CC DChg | 04:11:00 | 27:25:18 | -155.506 | 3.9977 | 0.6503 | 650.3 | 0 | 0 | 0.6503 | 650.3 | 2.6514 | 2651.38 | 0 | 0 | 2.6514 | 2651.38 | 2024-07-02 14:10:39 | -0.6217 | -4180.2675 | -4180.2675 | 25707.73 | Close | 21.15441 |  | 0 | 33.2 | 0 | 0
3298 | 2 | 6 |  | CC DChg | 04:11:30 | 27:25:48 | -155.506 | 3.9971 | 0.6516 | 651.59 | 0 | 0 | 0.6516 | 651.59 | 2.6566 | 2656.55 | 0 | 0 | 2.6566 | 2656.55 | 2024-07-02 14:11:09 | -0.6216 | -2087.0936 | -2087.0936 | 25703.74 | Close | 21.19651 |  | 0 | 33.2 | 0 | 0
3299 | 2 | 6 |  | CC DChg | 04:12:00 | 27:26:18 | -155.506 | 3.9968 | 0.6529 | 652.89 | 0 | 0 | 0.6529 | 652.89 | 2.6617 | 2661.73 | 0 | 0 | 2.6617 | 2661.73 | 2024-07-02 14:11:39 | -0.6215 | -4180.2675 | -4180.2675 | 25701.75 | Close | 21.23866 |  | 0 | 33.2 | 0 | 0
3300 | 2 | 6 |  | CC DChg | 04:12:30 | 27:26:48 | -155.506 | 3.9965 | 0.6542 | 654.18 | 0 | 0 | 0.6542 | 654.18 | 2.6669 | 2666.91 | 0 | 0 | 2.6669 | 2666.91 | 2024-07-02 14:12:09 | -0.6215 | -4180.2675 | -4180.2675 | 25699.75 | Close | 21.28082 |  | 0 | 33.2 | 0 | 0
3301 | 2 | 6 |  | CC DChg | 04:13:00 | 27:27:18 | -155.506 | 3.9958 | 0.6555 | 655.48 | 0 | 0 | 0.6555 | 655.48 | 2.6721 | 2672.08 | 0 | 0 | 2.6721 | 2672.08 | 2024-07-02 14:12:39 | -0.6214 | -2087.0936 | -2087.0936 | 25694.78 | Close | 21.32291 |  | 0.0002 | 33.2 | 0 | 0
3302 | 2 | 6 |  | CC DChg | 04:13:30 | 27:27:48 | -155.506 | 3.9955 | 0.6568 | 656.77 | 0 | 0 | 0.6568 | 656.77 | 2.6773 | 2677.26 | 0 | 0 | 2.6773 | 2677.26 | 2024-07-02 14:13:09 | -0.6213 | -4180.2675 | -4180.2675 | 25693.77 | Close | 21.36507 |  | 0 | 33.2 | 0 | 0
3303 | 2 | 6 |  | CC DChg | 04:14:00 | 27:28:18 | -155.506 | 3.9952 | 0.6581 | 658.07 | 0 | 0 | 0.6581 | 658.07 | 2.6824 | 2682.44 | 0 | 0 | 2.6824 | 2682.44 | 2024-07-02 14:13:39 | -0.6213 | -4180.2675 | -4180.2675 | 25690.79 | Close | 21.40723 |  | 0.0002 | 33.2 | 0 | 0
3304 | 2 | 6 |  | CC DChg | 04:14:30 | 27:28:48 | -155.506 | 3.9946 | 0.6594 | 659.36 | 0 | 0 | 0.6594 | 659.36 | 2.6876 | 2687.61 | 0 | 0 | 2.6876 | 2687.61 | 2024-07-02 14:14:09 | -0.6212 | -2084.0682 | -2084.0682 | 25687.79 | Close | 21.44933 |  | 0 | 33.2 | 0 | 0
3305 | 2 | 6 |  | CC DChg | 04:15:00 | 27:29:18 | -155.506 | 3.9943 | 0.6607 | 660.66 | 0 | 0 | 0.6607 | 660.66 | 2.6928 | 2692.79 | 0 | 0 | 2.6928 | 2692.79 | 2024-07-02 14:14:39 | -0.6211 | -4193.7959 | -4193.7959 | 25685.8 | Close | 21.49148 |  | 0 | 33.2 | 0 | 0
3306 | 2 | 6 |  | CC DChg | 04:15:30 | 27:29:48 | -155.506 | 3.9934 | 0.662 | 661.95 | 0 | 0 | 0.662 | 661.95 | 2.698 | 2697.96 | 0 | 0 | 2.698 | 2697.96 | 2024-07-02 14:15:09 | -0.621 | -1393.4225 | -1393.4225 | 25678.83 | Close | 21.53364 |  | 0.0002 | 33.2 | 0 | 0
3307 | 2 | 6 |  | CC DChg | 04:16:00 | 27:30:18 | -155.506 | 3.9931 | 0.6632 | 663.25 | 0 | 0 | 0.6632 | 663.25 | 2.7031 | 2703.13 | 0 | 0 | 2.7031 | 2703.13 | 2024-07-02 14:15:39 | -0.6209 | -4160.0955 | -4160.0955 | 25676.83 | Close | 21.57573 |  | 0.0002 | 33.2 | 0 | 0
3308 | 2 | 6 |  | CC DChg | 04:16:30 | 27:30:48 | -155.506 | 3.9927 | 0.6645 | 664.54 | 0 | 0 | 0.6645 | 664.54 | 2.7083 | 2708.3 | 0 | 0 | 2.7083 | 2708.3 | 2024-07-02 14:16:09 | -0.6209 | -4193.7959 | -4193.7959 | 25675.83 | Close | 21.61788 |  | 0 | 33.2 | 0 | 0
3309 | 2 | 6 |  | CC DChg | 04:17:00 | 27:31:18 | -155.506 | 3.9921 | 0.6658 | 665.84 | 0 | 0 | 0.6658 | 665.84 | 2.7135 | 2713.48 | 0 | 0 | 2.7135 | 2713.48 | 2024-07-02 14:16:39 | -0.6208 | -2086.768 | -2086.768 | 25671.84 | Close | 21.66004 |  | 0 | 33.2 | 0 | 0
3310 | 2 | 6 |  | CC DChg | 04:17:30 | 27:31:48 | -155.506 | 3.9918 | 0.6671 | 667.13 | 0 | 0 | 0.6671 | 667.13 | 2.7186 | 2718.64 | 0 | 0 | 2.7186 | 2718.64 | 2024-07-02 14:17:09 | -0.6208 | -4186.797 | -4186.797 | 25668.86 | Close | 21.70212 |  | 0.0002 | 33.2 | 0 | 0
3311 | 2 | 6 |  | CC DChg | 04:18:00 | 27:32:18 | -155.1339 | 3.9915 | 0.6684 | 668.43 | 0 | 0 | 0.6684 | 668.43 | 2.7238 | 2723.8 | 0 | 0 | 2.7238 | 2723.8 | 2024-07-02 14:17:39 | -0.6192 | -4156.8576 | -4156.8576 | 25729.42 | Close | 21.74418 |  | 0 | 33.2 | 0 | 0
3312 | 2 | 6 |  | CC DChg | 04:18:30 | 27:32:48 | -155.506 | 3.9909 | 0.6697 | 669.72 | 0 | 0 | 0.6697 | 669.72 | 2.729 | 2728.97 | 0 | 0 | 2.729 | 2728.97 | 2024-07-02 14:18:09 | -0.6206 | -2093.5104 | -2093.5104 | 25663.87 | Close | 21.78633 |  | 0 | 33.2 | 0 | 0
3313 | 2 | 6 |  | CC DChg | 04:19:00 | 27:33:18 | -155.506 | 3.9906 | 0.671 | 671.02 | 0 | 0 | 0.671 | 671.02 | 2.7341 | 2734.15 | 0 | 0 | 2.7341 | 2734.15 | 2024-07-02 14:18:39 | -0.6206 | -4168.7243 | -4168.7243 | 25661.87 | Close | 21.82851 |  | 0 | 33.1 | 0 | 0
3314 | 2 | 6 |  | CC DChg | 04:19:30 | 27:33:48 | -155.506 | 3.9903 | 0.6723 | 672.31 | 0 | 0 | 0.6723 | 672.31 | 2.7393 | 2739.32 | 0 | 0 | 2.7393 | 2739.32 | 2024-07-02 14:19:09 | -0.6205 | -4180.2675 | -4180.2675 | 25659.88 | Close | 21.87066 |  | 0 | 33.2 | 0 | 0
3315 | 2 | 6 |  | CC DChg | 04:20:00 | 27:34:18 | -155.506 | 3.9896 | 0.6736 | 673.61 | 0 | 0 | 0.6736 | 673.61 | 2.7445 | 2744.49 | 0 | 0 | 2.7445 | 2744.49 | 2024-07-02 14:19:39 | -0.6204 | -2090.1337 | -2090.1337 | 25654.9 | Close | 21.91282 |  | 0.0002 | 33.2 | 0 | 0
3316 | 2 | 6 |  | CC DChg | 04:20:30 | 27:34:48 | -155.506 | 3.9893 | 0.6749 | 674.9 | 0 | 0 | 0.6749 | 674.9 | 2.7496 | 2749.65 | 0 | 0 | 2.7496 | 2749.65 | 2024-07-02 14:20:09 | -0.6204 | -4172.8431 | -4172.8431 | 25652.91 | Close | 21.9549 |  | 0.0002 | 33.2 | 0 | 0
3317 | 2 | 6 |  | CC DChg | 04:21:00 | 27:35:18 | -155.506 | 3.989 | 0.6762 | 676.2 | 0 | 0 | 0.6762 | 676.2 | 2.7548 | 2754.82 | 0 | 0 | 2.7548 | 2754.82 | 2024-07-02 14:20:39 | -0.6203 | -4180.2675 | -4180.2675 | 25650.92 | Close | 21.99706 |  | 0.0002 | 33.2 | 0 | 0
3318 | 2 | 6 |  | CC DChg | 04:21:30 | 27:35:48 | -155.506 | 3.9884 | 0.6775 | 677.49 | 0 | 0 | 0.6775 | 677.49 | 2.76 | 2759.99 | 0 | 0 | 2.76 | 2759.99 | 2024-07-02 14:21:09 | -0.6202 | -2090.1337 | -2090.1337 | 25646.93 | Close | 22.03921 |  | 0.0002 | 33.2 | 0 | 0
3319 | 2 | 6 |  | CC DChg | 04:22:00 | 27:36:18 | -155.506 | 3.9881 | 0.6788 | 678.79 | 0 | 0 | 0.6788 | 678.79 | 2.7651 | 2765.15 | 0 | 0 | 2.7651 | 2765.15 | 2024-07-02 14:21:39 | -0.6202 | -4173.5152 | -4173.5152 | 25645.92 | Close | 22.0813 |  | 0 | 33.2 | 0 | 0
3320 | 2 | 6 |  | CC DChg | 04:22:30 | 27:36:48 | -155.506 | 3.9875 | 0.6801 | 680.08 | 0 | 0 | 0.6801 | 680.08 | 2.7703 | 2770.31 | 0 | 0 | 2.7703 | 2770.31 | 2024-07-02 14:22:09 | -0.6201 | -2090.1337 | -2090.1337 | 25640.95 | Close | 22.12345 |  | 0.0002 | 33.2 | 0 | 0
3321 | 2 | 6 |  | CC DChg | 04:23:00 | 27:37:18 | -155.1339 | 3.9872 | 0.6814 | 681.38 | 0 | 0 | 0.6814 | 681.38 | 2.7755 | 2775.47 | 0 | 0 | 2.7755 | 2775.47 | 2024-07-02 14:22:39 | -0.6185 | -4170.2668 | -4170.2668 | 25701.44 | Close | 22.16551 |  | 0 | 33.2 | 0 | 0
3322 | 2 | 6 |  | CC DChg | 04:23:30 | 27:37:48 | -155.1339 | 3.9869 | 0.6827 | 682.67 | 0 | 0 | 0.6827 | 682.67 | 2.7806 | 2780.64 | 0 | 0 | 2.7806 | 2780.64 | 2024-07-02 14:23:09 | -0.6185 | -4182.8438 | -4182.8438 | 25699.44 | Close | 22.20769 |  | 0 | 33.1 | 0 | 0
3323 | 2 | 6 |  | CC DChg | 04:24:00 | 27:38:18 | -155.506 | 3.9865 | 0.684 | 683.97 | 0 | 0 | 0.684 | 683.97 | 2.7858 | 2785.81 | 0 | 0 | 2.7858 | 2785.81 | 2024-07-02 14:23:39 | -0.6199 | -4180.2675 | -4180.2675 | 25634.97 | Close | 22.24985 |  | 0.0002 | 33.2 | 0 | 0
3324 | 2 | 6 |  | CC DChg | 04:24:30 | 27:38:48 | -155.1339 | 3.9856 | 0.6853 | 685.26 | 0 | 0 | 0.6853 | 685.26 | 2.791 | 2790.96 | 0 | 0 | 2.791 | 2790.96 | 2024-07-02 14:24:09 | -0.6183 | -1390.0889 | -1390.0889 | 25690.46 | Close | 22.2919 |  | 0.0002 | 33.2 | 0 | 0
3325 | 2 | 6 |  | CC DChg | 04:25:00 | 27:39:18 | -155.506 | 3.9853 | 0.6866 | 686.56 | 0 | 0 | 0.6866 | 686.56 | 2.7961 | 2796.13 | 0 | 0 | 2.7961 | 2796.13 | 2024-07-02 14:24:39 | -0.6197 | -4183.5158 | -4183.5158 | 25627.98 | Close | 22.33409 |  | 0 | 33.2 | 0 | 0
3326 | 2 | 6 |  | CC DChg | 04:25:30 | 27:39:48 | -155.506 | 3.985 | 0.6879 | 687.86 | 0 | 0 | 0.6879 | 687.86 | 2.8013 | 2801.29 | 0 | 0 | 2.8013 | 2801.29 | 2024-07-02 14:25:09 | -0.6197 | -4180.2675 | -4180.2675 | 25625 | Close | 22.37624 |  | 0.0002 | 33.2 | 0 | 0
3327 | 2 | 6 |  | CC DChg | 04:26:00 | 27:40:18 | -155.506 | 3.9844 | 0.6892 | 689.15 | 0 | 0 | 0.6892 | 689.15 | 2.8065 | 2806.46 | 0 | 0 | 2.8065 | 2806.46 | 2024-07-02 14:25:39 | -0.6196 | -2090.1337 | -2090.1337 | 25622 | Close | 22.4184 |  | 0 | 33.2 | 0 | 0
3328 | 2 | 6 |  | CC DChg | 04:26:30 | 27:40:48 | -155.506 | 3.9841 | 0.6904 | 690.45 | 0 | 0 | 0.6904 | 690.45 | 2.8116 | 2811.61 | 0 | 0 | 2.8116 | 2811.61 | 2024-07-02 14:26:09 | -0.6195 | -4173.7392 | -4173.7392 | 25620.01 | Close | 22.46049 |  | 0 | 33.2 | 0 | 0
3329 | 2 | 6 |  | CC DChg | 04:27:00 | 27:41:18 | -155.1339 | 3.9834 | 0.6917 | 691.74 | 0 | 0 | 0.6917 | 691.74 | 2.8168 | 2816.76 | 0 | 0 | 2.8168 | 2816.76 | 2024-07-02 14:26:39 | -0.618 | -2085.1334 | -2085.1334 | 25677.46 | Close | 22.50255 |  | 0 | 33.2 | 0 | 0
3330 | 2 | 6 |  | CC DChg | 04:27:30 | 27:41:48 | -155.1339 | 3.9831 | 0.693 | 693.03 | 0 | 0 | 0.693 | 693.03 | 2.8219 | 2821.91 | 0 | 0 | 2.8219 | 2821.91 | 2024-07-02 14:27:09 | -0.6179 | -4170.2668 | -4170.2668 | 25675.46 | Close | 22.5446 |  | 0 | 33.2 | 0 | 0
3331 | 2 | 6 |  | CC DChg | 04:28:00 | 27:42:18 | -155.506 | 3.9828 | 0.6943 | 694.33 | 0 | 0 | 0.6943 | 694.33 | 2.8271 | 2827.09 | 0 | 0 | 2.8271 | 2827.09 | 2024-07-02 14:27:39 | -0.6194 | -4192.6204 | -4192.6204 | 25611.05 | Close | 22.58688 |  | 0.0002 | 33.2 | 0 | 0
3332 | 2 | 6 |  | CC DChg | 04:28:30 | 27:42:48 | -155.506 | 3.9822 | 0.6956 | 695.63 | 0 | 0 | 0.6956 | 695.63 | 2.8322 | 2832.25 | 0 | 0 | 2.8322 | 2832.25 | 2024-07-02 14:28:09 | -0.6193 | -2090.1337 | -2090.1337 | 25608.05 | Close | 22.62904 |  | 0 | 33.1 | 0 | 0
3333 | 2 | 6 |  | CC DChg | 04:29:00 | 27:43:18 | -155.1339 | 3.9819 | 0.6969 | 696.92 | 0 | 0 | 0.6969 | 696.92 | 2.8374 | 2837.4 | 0 | 0 | 2.8374 | 2837.4 | 2024-07-02 14:28:39 | -0.6177 | -4170.2668 | -4170.2668 | 25667.47 | Close | 22.67109 |  | 0 | 33.2 | 0 | 0
3334 | 2 | 6 |  | CC DChg | 04:29:30 | 27:43:48 | -155.506 | 3.9816 | 0.6982 | 698.22 | 0 | 0 | 0.6982 | 698.22 | 2.8426 | 2842.56 | 0 | 0 | 2.8426 | 2842.56 | 2024-07-02 14:29:09 | -0.6192 | -4181.4997 | -4181.4997 | 25604.06 | Close | 22.71326 |  | 0 | 33.2 | 0 | 0
3335 | 2 | 6 |  | CC DChg | 04:30:00 | 27:44:18 | -155.506 | 3.981 | 0.6995 | 699.51 | 0 | 0 | 0.6995 | 699.51 | 2.8477 | 2847.72 | 0 | 0 | 2.8477 | 2847.72 | 2024-07-02 14:29:39 | -0.6191 | -2090.1337 | -2090.1337 | 25599.08 | Close | 22.75541 |  | 0.0002 | 33.2 | 0 | 0
3336 | 2 | 6 |  | CC DChg | 04:30:30 | 27:44:48 | -155.506 | 3.9807 | 0.7008 | 700.81 | 0 | 0 | 0.7008 | 700.81 | 2.8529 | 2852.87 | 0 | 0 | 2.8529 | 2852.87 | 2024-07-02 14:30:09 | -0.619 | -4180.2675 | -4180.2675 | 25597.09 | Close | 22.79757 |  | 0.0002 | 33.2 | 0 | 0
3337 | 2 | 6 |  | CC DChg | 04:31:00 | 27:45:18 | -155.506 | 3.9803 | 0.7021 | 702.1 | 0 | 0 | 0.7021 | 702.1 | 2.858 | 2858.02 | 0 | 0 | 2.858 | 2858.02 | 2024-07-02 14:30:39 | -0.619 | -4170.827 | -4170.827 | 25596.09 | Close | 22.83963 |  | 0 | 33.2 | 0 | 0
3338 | 2 | 6 |  | CC DChg | 04:31:30 | 27:45:48 | -155.506 | 3.9797 | 0.7034 | 703.4 | 0 | 0 | 0.7034 | 703.4 | 2.8632 | 2863.18 | 0 | 0 | 2.8632 | 2863.18 | 2024-07-02 14:31:09 | -0.6189 | -2090.1337 | -2090.1337 | 25591.11 | Close | 22.88179 |  | 0.0002 | 33.2 | 0 | 0
3339 | 2 | 6 |  | CC DChg | 04:32:00 | 27:46:18 | -155.1339 | 3.9794 | 0.7047 | 704.69 | 0 | 0 | 0.7047 | 704.69 | 2.8683 | 2868.32 | 0 | 0 | 2.8683 | 2868.32 | 2024-07-02 14:31:39 | -0.6173 | -4170.2668 | -4170.2668 | 25649.5 | Close | 22.92384 |  | 0.0003 | 33.2 | 0 | 0
3340 | 2 | 6 |  | CC DChg | 04:32:30 | 27:46:48 | -155.1339 | 3.9791 | 0.706 | 705.98 | 0 | 0 | 0.706 | 705.98 | 2.8735 | 2873.48 | 0 | 0 | 2.8735 | 2873.48 | 2024-07-02 14:32:09 | -0.6173 | -4180.8277 | -4180.8277 | 25649.49 | Close | 22.966 |  | 0 | 33.2 | 0 | 0
3341 | 2 | 6 |  | CC DChg | 04:33:00 | 27:47:18 | -155.506 | 3.9782 | 0.7073 | 707.28 | 0 | 0 | 0.7073 | 707.28 | 2.8786 | 2878.64 | 0 | 0 | 2.8786 | 2878.64 | 2024-07-02 14:32:39 | -0.6186 | -1393.4225 | -1393.4225 | 25582.13 | Close | 23.00816 |  | 0 | 33.2 | 0 | 0
3342 | 2 | 6 |  | CC DChg | 04:33:30 | 27:47:48 | -155.506 | 3.9779 | 0.7086 | 708.58 | 0 | 0 | 0.7086 | 708.58 | 2.8838 | 2883.79 | 0 | 0 | 2.8838 | 2883.79 | 2024-07-02 14:33:09 | -0.6186 | -4166.8261 | -4166.8261 | 25580.13 | Close | 23.05031 |  | 0 | 33.2 | 0 | 0
3343 | 2 | 6 |  | CC DChg | 04:34:00 | 27:48:18 | -155.506 | 3.9776 | 0.7099 | 709.87 | 0 | 0 | 0.7099 | 709.87 | 2.8889 | 2888.94 | 0 | 0 | 2.8889 | 2888.94 | 2024-07-02 14:33:39 | -0.6185 | -4186.1227 | -4186.1227 | 25579.13 | Close | 23.09239 |  | -0.0002 | 33.2 | 0 | 0
3344 | 2 | 6 |  | CC DChg | 04:34:30 | 27:48:48 | -155.1339 | 3.9769 | 0.7112 | 711.16 | 0 | 0 | 0.7112 | 711.16 | 2.8941 | 2894.08 | 0 | 0 | 2.8941 | 2894.08 | 2024-07-02 14:34:09 | -0.617 | -2081.7757 | -2081.7757 | 25635.49 | Close | 23.13445 |  | 0 | 33.2 | 0 | 0
3345 | 2 | 6 |  | CC DChg | 04:35:00 | 27:49:18 | -155.506 | 3.9766 | 0.7125 | 712.46 | 0 | 0 | 0.7125 | 712.46 | 2.8992 | 2899.23 | 0 | 0 | 2.8992 | 2899.23 | 2024-07-02 14:34:39 | -0.6184 | -4193.7959 | -4193.7959 | 25572.16 | Close | 23.1766 |  | 0 | 33.2 | 0 | 0
3346 | 2 | 6 |  | CC DChg | 04:35:30 | 27:49:48 | -155.506 | 3.9763 | 0.7138 | 713.76 | 0 | 0 | 0.7138 | 713.76 | 2.9044 | 2904.39 | 0 | 0 | 2.9044 | 2904.39 | 2024-07-02 14:35:09 | -0.6183 | -4170.064 | -4170.064 | 25571.15 | Close | 23.21879 |  | -0.0002 | 33.2 | 0 | 0
3347 | 2 | 6 |  | CC DChg | 04:36:00 | 27:50:18 | -155.506 | 3.9757 | 0.7151 | 715.05 | 0 | 0 | 0.7151 | 715.05 | 2.9095 | 2909.54 | 0 | 0 | 2.9095 | 2909.54 | 2024-07-02 14:35:39 | -0.6182 | -2093.5104 | -2093.5104 | 25566.18 | Close | 23.26095 |  | 0 | 33.2 | 0 | 0
3348 | 2 | 6 |  | CC DChg | 04:36:30 | 27:50:48 | -155.506 | 3.9754 | 0.7163 | 716.35 | 0 | 0 | 0.7163 | 716.35 | 2.9147 | 2914.69 | 0 | 0 | 2.9147 | 2914.69 | 2024-07-02 14:36:09 | -0.6182 | -4166.8261 | -4166.8261 | 25564.18 | Close | 23.3031 |  | 0 | 33.2 | 0 | 0
3349 | 2 | 6 |  | CC DChg | 04:37:00 | 27:51:18 | -155.506 | 3.9748 | 0.7176 | 717.64 | 0 | 0 | 0.7176 | 717.64 | 2.9198 | 2919.84 | 0 | 0 | 2.9198 | 2919.84 | 2024-07-02 14:36:39 | -0.6181 | -2087.3176 | -2087.3176 | 25560.2 | Close | 23.3452 |  | 0 | 33.2 | 0 | 0
3350 | 2 | 6 |  | CC DChg | 04:37:30 | 27:51:48 | -155.506 | 3.9745 | 0.7189 | 718.94 | 0 | 0 | 0.7189 | 718.94 | 2.925 | 2924.99 | 0 | 0 | 2.925 | 2924.99 | 2024-07-02 14:37:09 | -0.6181 | -4180.2675 | -4180.2675 | 25558.2 | Close | 23.38736 |  | 0 | 33.2 | 0 | 0
3351 | 2 | 6 |  | CC DChg | 04:38:00 | 27:52:18 | -155.506 | 3.9741 | 0.7202 | 720.23 | 0 | 0 | 0.7202 | 720.23 | 2.9301 | 2930.14 | 0 | 0 | 2.9301 | 2930.14 | 2024-07-02 14:37:39 | -0.618 | -4193.7959 | -4193.7959 | 25556.22 | Close | 23.42951 |  | 0 | 33.2 | 0 | 0
3352 | 2 | 6 |  | CC DChg | 04:38:30 | 27:52:48 | -155.506 | 3.9738 | 0.7215 | 721.53 | 0 | 0 | 0.7215 | 721.53 | 2.9353 | 2935.28 | 0 | 0 | 2.9353 | 2935.28 | 2024-07-02 14:38:09 | -0.618 | -4160.3188 | -4160.3188 | 25554.22 | Close | 23.4716 |  | 0 | 33.2 | 0 | 0
3353 | 2 | 6 |  | CC DChg | 04:39:00 | 27:53:18 | -155.506 | 3.9732 | 0.7228 | 722.82 | 0 | 0 | 0.7228 | 722.82 | 2.9404 | 2940.43 | 0 | 0 | 2.9404 | 2940.43 | 2024-07-02 14:38:39 | -0.6179 | -2090.1337 | -2090.1337 | 25550.23 | Close | 23.51376 |  | 0 | 33.2 | 0 | 0
3354 | 2 | 6 |  | CC DChg | 04:39:30 | 27:53:48 | -155.1339 | 3.9729 | 0.7241 | 724.12 | 0 | 0 | 0.7241 | 724.12 | 2.9456 | 2945.57 | 0 | 0 | 2.9456 | 2945.57 | 2024-07-02 14:39:09 | -0.6163 | -4170.2668 | -4170.2668 | 25609.52 | Close | 23.55581 |  | 0 | 33.2 | 0 | 0
3355 | 2 | 6 |  | CC DChg | 04:40:00 | 27:54:18 | -155.506 | 3.9726 | 0.7254 | 725.41 | 0 | 0 | 0.7254 | 725.41 | 2.9507 | 2950.72 | 0 | 0 | 2.9507 | 2950.72 | 2024-07-02 14:39:39 | -0.6178 | -4181.9477 | -4181.9477 | 25546.24 | Close | 23.59799 |  | 0 | 33.2 | 0 | 0
3356 | 2 | 6 |  | CC DChg | 04:40:30 | 27:54:48 | -155.506 | 3.972 | 0.7267 | 726.71 | 0 | 0 | 0.7267 | 726.71 | 2.9559 | 2955.86 | 0 | 0 | 2.9559 | 2955.86 | 2024-07-02 14:40:09 | -0.6177 | -2090.1337 | -2090.1337 | 25541.27 | Close | 23.64014 |  | 0.0002 | 33.2 | 0 | 0
3357 | 2 | 6 |  | CC DChg | 04:41:00 | 27:55:18 | -155.506 | 3.9717 | 0.728 | 728 | 0 | 0 | 0.728 | 728 | 2.961 | 2961.01 | 0 | 0 | 2.961 | 2961.01 | 2024-07-02 14:40:39 | -0.6176 | -4180.2675 | -4180.2675 | 25539.27 | Close | 23.6823 |  | 0.0002 | 33.2 | 0 | 0
3358 | 2 | 6 |  | CC DChg | 04:41:30 | 27:55:48 | -155.506 | 3.9714 | 0.7293 | 729.3 | 0 | 0 | 0.7293 | 729.3 | 2.9661 | 2966.15 | 0 | 0 | 2.9661 | 2966.15 | 2024-07-02 14:41:09 | -0.6176 | -4172.3951 | -4172.3951 | 25539.26 | Close | 23.72437 |  | -0.0002 | 33.2 | 0 | 0
3359 | 2 | 6 |  | CC DChg | 04:42:00 | 27:56:18 | -155.1339 | 3.9707 | 0.7306 | 730.59 | 0 | 0 | 0.7306 | 730.59 | 2.9713 | 2971.28 | 0 | 0 | 2.9713 | 2971.28 | 2024-07-02 14:41:39 | -0.616 | -2085.1334 | -2085.1334 | 25594.54 | Close | 23.76643 |  | 0.0002 | 33.2 | 0 | 0
3360 | 2 | 6 |  | CC DChg | 04:42:30 | 27:56:48 | -155.506 | 3.9701 | 0.7319 | 731.89 | 0 | 0 | 0.7319 | 731.89 | 2.9764 | 2976.43 | 0 | 0 | 2.9764 | 2976.43 | 2024-07-02 14:42:09 | -0.6174 | -2090.1337 | -2090.1337 | 25530.29 | Close | 23.80858 |  | 0 | 33.2 | 0 | 0
3361 | 2 | 6 |  | CC DChg | 04:43:00 | 27:57:18 | -155.506 | 3.9698 | 0.7332 | 733.18 | 0 | 0 | 0.7332 | 733.18 | 2.9816 | 2981.57 | 0 | 0 | 2.9816 | 2981.57 | 2024-07-02 14:42:39 | -0.6173 | -4182.1718 | -4182.1718 | 25528.3 | Close | 23.85076 |  | 0 | 33.2 | 0 | 0
3362 | 2 | 6 |  | CC DChg | 04:43:30 | 27:57:48 | -155.506 | 3.9692 | 0.7345 | 734.48 | 0 | 0 | 0.7345 | 734.48 | 2.9867 | 2986.72 | 0 | 0 | 2.9867 | 2986.72 | 2024-07-02 14:43:09 | -0.6172 | -2090.1337 | -2090.1337 | 25524.31 | Close | 23.89291 |  | 0 | 33.2 | 0 | 0
3363 | 2 | 6 |  | CC DChg | 04:44:00 | 27:58:18 | -155.506 | 3.9689 | 0.7358 | 735.77 | 0 | 0 | 0.7358 | 735.77 | 2.9919 | 2991.86 | 0 | 0 | 2.9919 | 2991.86 | 2024-07-02 14:43:39 | -0.6172 | -4180.2675 | -4180.2675 | 25522.32 | Close | 23.93507 |  | 0 | 33.2 | 0 | 0
3364 | 2 | 6 |  | CC DChg | 04:44:30 | 27:58:48 | -155.506 | 3.9686 | 0.7371 | 737.07 | 0 | 0 | 0.7371 | 737.07 | 2.997 | 2996.99 | 0 | 0 | 2.997 | 2996.99 | 2024-07-02 14:44:09 | -0.6171 | -4171.4991 | -4171.4991 | 25519.34 | Close | 23.97714 |  | 0.0002 | 33.2 | 0 | 0
3365 | 2 | 6 |  | CC DChg | 04:45:00 | 27:59:18 | -155.506 | 3.9683 | 0.7384 | 738.36 | 0 | 0 | 0.7384 | 738.36 | 3.0021 | 3002.14 | 0 | 0 | 3.0021 | 3002.14 | 2024-07-02 14:44:39 | -0.6171 | -4180.2675 | -4180.2675 | 25519.32 | Close | 24.01929 |  | -0.0002 | 33.2 | 0 | 0
3366 | 2 | 6 |  | CC DChg | 04:45:30 | 27:59:48 | -155.506 | 3.9676 | 0.7397 | 739.66 | 0 | 0 | 0.7397 | 739.66 | 3.0073 | 3007.28 | 0 | 0 | 3.0073 | 3007.28 | 2024-07-02 14:45:09 | -0.617 | -2090.1337 | -2090.1337 | 25514.35 | Close | 24.06145 |  | 0 | 33.2 | 0 | 0
3367 | 2 | 6 |  | CC DChg | 04:46:00 | 28:00:18 | -155.1339 | 3.9673 | 0.741 | 740.95 | 0 | 0 | 0.741 | 740.95 | 3.0124 | 3012.41 | 0 | 0 | 3.0124 | 3012.41 | 2024-07-02 14:45:39 | -0.6155 | -4172.8431 | -4172.8431 | 25573.55 | Close | 24.10353 |  | 0 | 33.2 | 0 | 0
3368 | 2 | 6 |  | CC DChg | 04:46:30 | 28:00:48 | -155.506 | 3.967 | 0.7422 | 742.25 | 0 | 0 | 0.7422 | 742.25 | 3.0176 | 3017.55 | 0 | 0 | 3.0176 | 3017.55 | 2024-07-02 14:46:09 | -0.6169 | -4180.2675 | -4180.2675 | 25509.37 | Close | 24.14568 |  | 0.0002 | 33.2 | 0 | 0
3369 | 2 | 6 |  | CC DChg | 04:47:00 | 28:01:18 | -155.506 | 3.9664 | 0.7435 | 743.54 | 0 | 0 | 0.7435 | 743.54 | 3.0227 | 3022.69 | 0 | 0 | 3.0227 | 3022.69 | 2024-07-02 14:46:39 | -0.6168 | -2090.1337 | -2090.1337 | 25506.37 | Close | 24.18784 |  | 0 | 33.2 | 0 | 0
3370 | 2 | 6 |  | CC DChg | 04:47:30 | 28:01:48 | -155.506 | 3.9661 | 0.7448 | 744.84 | 0 | 0 | 0.7448 | 744.84 | 3.0278 | 3027.82 | 0 | 0 | 3.0278 | 3027.82 | 2024-07-02 14:47:09 | -0.6167 | -4173.0672 | -4173.0672 | 25504.38 | Close | 24.22992 |  | 0 | 33.2 | 0 | 0
3371 | 2 | 6 |  | CC DChg | 04:48:00 | 28:02:18 | -155.1339 | 3.9658 | 0.7461 | 746.13 | 0 | 0 | 0.7461 | 746.13 | 3.0329 | 3032.95 | 0 | 0 | 3.0329 | 3032.95 | 2024-07-02 14:47:39 | -0.6152 | -4170.2668 | -4170.2668 | 25562.56 | Close | 24.27198 |  | 0.0002 | 33.2 | 0 | 0
3372 | 2 | 6 |  | CC DChg | 04:48:30 | 28:02:48 | -155.506 | 3.9652 | 0.7474 | 747.43 | 0 | 0 | 0.7474 | 747.43 | 3.0381 | 3038.09 | 0 | 0 | 3.0381 | 3038.09 | 2024-07-02 14:48:09 | -0.6166 | -2090.1337 | -2090.1337 | 25498.4 | Close | 24.31413 |  | 0 | 33.2 | 0 | 0
3373 | 2 | 6 |  | CC DChg | 04:49:00 | 28:03:18 | -155.506 | 3.9648 | 0.7487 | 748.72 | 0 | 0 | 0.7487 | 748.72 | 3.0432 | 3043.23 | 0 | 0 | 3.0432 | 3043.23 | 2024-07-02 14:48:39 | -0.6166 | -4183.9639 | -4183.9639 | 25496.41 | Close | 24.35633 |  | 0 | 33.2 | 0 | 0
3374 | 2 | 6 |  | CC DChg | 04:49:30 | 28:03:48 | -155.506 | 3.9645 | 0.75 | 750.02 | 0 | 0 | 0.75 | 750.02 | 3.0484 | 3048.37 | 0 | 0 | 3.0484 | 3048.37 | 2024-07-02 14:49:09 | -0.6165 | -4180.2675 | -4180.2675 | 25494.41 | Close | 24.39848 |  | 0 | 33.2 | 0 | 0
3375 | 2 | 6 |  | CC DChg | 04:50:00 | 28:04:18 | -155.506 | 3.9642 | 0.7513 | 751.32 | 0 | 0 | 0.7513 | 751.32 | 3.0535 | 3053.51 | 0 | 0 | 3.0535 | 3053.51 | 2024-07-02 14:49:39 | -0.6165 | -4166.8261 | -4166.8261 | 25492.41 | Close | 24.44064 |  | 0 | 33.2 | 0 | 0
3376 | 2 | 6 |  | CC DChg | 04:50:30 | 28:04:48 | -155.506 | 3.9636 | 0.7526 | 752.61 | 0 | 0 | 0.7526 | 752.61 | 3.0586 | 3058.63 | 0 | 0 | 3.0586 | 3058.63 | 2024-07-02 14:50:09 | -0.6164 | -2090.0166 | -2090.0166 | 25487.44 | Close | 24.48272 |  | 0.0002 | 33.2 | 0 | 0
3377 | 2 | 6 |  | CC DChg | 04:51:00 | 28:05:18 | -155.1339 | 3.9633 | 0.7539 | 753.9 | 0 | 0 | 0.7539 | 753.9 | 3.0638 | 3063.76 | 0 | 0 | 3.0638 | 3063.76 | 2024-07-02 14:50:39 | -0.6148 | -4156.8576 | -4156.8576 | 25547.56 | Close | 24.52478 |  | 0 | 33.2 | 0 | 0
3378 | 2 | 6 |  | CC DChg | 04:51:30 | 28:05:48 | -155.506 | 3.9624 | 0.7552 | 755.2 | 0 | 0 | 0.7552 | 755.2 | 3.0689 | 3068.89 | 0 | 0 | 3.0689 | 3068.89 | 2024-07-02 14:51:09 | -0.6162 | -1394.9224 | -1394.9224 | 25480.46 | Close | 24.56693 |  | 0 | 33.2 | 0 | 0
3379 | 2 | 6 |  | CC DChg | 04:52:00 | 28:06:18 | -155.506 | 3.9621 | 0.7565 | 756.5 | 0 | 0 | 0.7565 | 756.5 | 3.074 | 3074.03 | 0 | 0 | 3.074 | 3074.03 | 2024-07-02 14:51:39 | -0.6161 | -4184.1879 | -4184.1879 | 25478.46 | Close | 24.60913 |  | 0 | 33.2 | 0 | 0
3380 | 2 | 6 |  | CC DChg | 04:52:30 | 28:06:48 | -155.506 | 3.9617 | 0.7578 | 757.79 | 0 | 0 | 0.7578 | 757.79 | 3.0792 | 3079.17 | 0 | 0 | 3.0792 | 3079.17 | 2024-07-02 14:52:09 | -0.6161 | -4180.2675 | -4180.2675 | 25475.48 | Close | 24.65128 |  | 0.0002 | 33.2 | 0 | 0
3381 | 2 | 6 |  | CC DChg | 04:53:00 | 28:07:18 | -155.506 | 3.9614 | 0.7591 | 759.09 | 0 | 0 | 0.7591 | 759.09 | 3.0843 | 3084.3 | 0 | 0 | 3.0843 | 3084.3 | 2024-07-02 14:52:39 | -0.616 | -4180.2675 | -4180.2675 | 25474.48 | Close | 24.69344 |  | 0 | 33.2 | 0 | 0
3382 | 2 | 6 |  | CC DChg | 04:53:30 | 28:07:48 | -155.506 | 3.9611 | 0.7604 | 760.38 | 0 | 0 | 0.7604 | 760.38 | 3.0894 | 3089.43 | 0 | 0 | 3.0894 | 3089.43 | 2024-07-02 14:53:09 | -0.616 | -4161.6586 | -4161.6586 | 25472.48 | Close | 24.73554 |  | 0 | 33.2 | 0 | 0
3383 | 2 | 6 |  | CC DChg | 04:54:00 | 28:08:18 | -155.506 | 3.9605 | 0.7617 | 761.68 | 0 | 0 | 0.7617 | 761.68 | 3.0946 | 3094.56 | 0 | 0 | 3.0946 | 3094.56 | 2024-07-02 14:53:39 | -0.6159 | -2093.5104 | -2093.5104 | 25468.5 | Close | 24.7777 |  | 0 | 33.2 | 0 | 0
3384 | 2 | 6 |  | CC DChg | 04:54:30 | 28:08:48 | -155.1339 | 3.9602 | 0.763 | 762.97 | 0 | 0 | 0.763 | 762.97 | 3.0997 | 3099.68 | 0 | 0 | 3.0997 | 3099.68 | 2024-07-02 14:54:09 | -0.6144 | -4156.8576 | -4156.8576 | 25527.58 | Close | 24.81975 |  | 0 | 33.2 | 0 | 0
3385 | 2 | 6 |  | CC DChg | 04:55:00 | 28:09:18 | -155.506 | 3.9599 | 0.7643 | 764.27 | 0 | 0 | 0.7643 | 764.27 | 3.1048 | 3104.82 | 0 | 0 | 3.1048 | 3104.82 | 2024-07-02 14:54:39 | -0.6158 | -4198.1784 | -4198.1784 | 25464.51 | Close | 24.86195 |  | 0 | 33.2 | 0 | 0
3386 | 2 | 6 |  | CC DChg | 04:55:30 | 28:09:48 | -155.1339 | 3.9596 | 0.7656 | 765.56 | 0 | 0 | 0.7656 | 765.56 | 3.1099 | 3109.94 | 0 | 0 | 3.1099 | 3109.94 | 2024-07-02 14:55:09 | -0.6143 | -4156.8576 | -4156.8576 | 25523.58 | Close | 24.90401 |  | 0 | 33.2 | 0 | 0
3387 | 2 | 6 |  | CC DChg | 04:56:00 | 28:10:18 | -155.506 | 3.959 | 0.7669 | 766.86 | 0 | 0 | 0.7669 | 766.86 | 3.1151 | 3115.07 | 0 | 0 | 3.1151 | 3115.07 | 2024-07-02 14:55:39 | -0.6156 | -2093.5104 | -2093.5104 | 25457.54 | Close | 24.94616 |  | 0.0002 | 33.2 | 0 | 0
3388 | 2 | 6 |  | CC DChg | 04:56:30 | 28:10:48 | -155.506 | 3.9586 | 0.7682 | 768.15 | 0 | 0 | 0.7682 | 768.15 | 3.1202 | 3120.2 | 0 | 0 | 3.1202 | 3120.2 | 2024-07-02 14:56:09 | -0.6156 | -4171.6271 | -4171.6271 | 25456.53 | Close | 24.98837 |  | 0 | 33.2 | 0 | 0
3389 | 2 | 6 |  | CC DChg | 04:57:00 | 28:11:18 | -155.1339 | 3.9583 | 0.7694 | 769.45 | 0 | 0 | 0.7694 | 769.45 | 3.1253 | 3125.32 | 0 | 0 | 3.1253 | 3125.32 | 2024-07-02 14:56:39 | -0.6141 | -4170.2668 | -4170.2668 | 25515.59 | Close | 25.03042 |  | 0 | 33.2 | 0 | 0
3390 | 2 | 6 |  | CC DChg | 04:57:30 | 28:11:48 | -155.1339 | 3.958 | 0.7707 | 770.74 | 0 | 0 | 0.7707 | 770.74 | 3.1304 | 3130.44 | 0 | 0 | 3.1304 | 3130.44 | 2024-07-02 14:57:09 | -0.614 | -4170.2668 | -4170.2668 | 25513.59 | Close | 25.07248 |  | 0 | 33.2 | 0 | 0
3391 | 2 | 6 |  | CC DChg | 04:58:00 | 28:12:18 | -155.1339 | 3.9574 | 0.772 | 772.04 | 0 | 0 | 0.772 | 772.04 | 3.1356 | 3135.58 | 0 | 0 | 3.1356 | 3135.58 | 2024-07-02 14:57:39 | -0.6139 | -2097.3183 | -2097.3183 | 25509.6 | Close | 25.11478 |  | 0 | 33.2 | 0 | 0
3392 | 2 | 6 |  | CC DChg | 04:58:30 | 28:12:48 | -155.506 | 3.9571 | 0.7733 | 773.34 | 0 | 0 | 0.7733 | 773.34 | 3.1407 | 3140.71 | 0 | 0 | 3.1407 | 3140.71 | 2024-07-02 14:58:09 | -0.6154 | -4180.2675 | -4180.2675 | 25445.57 | Close | 25.15693 |  | 0.0002 | 33.2 | 0 | 0
3393 | 2 | 6 |  | CC DChg | 04:59:00 | 28:13:18 | -155.506 | 3.9568 | 0.7746 | 774.63 | 0 | 0 | 0.7746 | 774.63 | 3.1458 | 3145.84 | 0 | 0 | 3.1458 | 3145.84 | 2024-07-02 14:58:39 | -0.6153 | -4180.2675 | -4180.2675 | 25443.58 | Close | 25.19909 |  | 0.0002 | 33.2 | 0 | 0
3394 | 2 | 6 |  | CC DChg | 04:59:30 | 28:13:48 | -155.1339 | 3.9565 | 0.7759 | 775.92 | 0 | 0 | 0.7759 | 775.92 | 3.151 | 3150.96 | 0 | 0 | 3.151 | 3150.96 | 2024-07-02 14:59:09 | -0.6138 | -4174.1872 | -4174.1872 | 25502.61 | Close | 25.24118 |  | 0.0002 | 33.2 | 0 | 0
3395 | 2 | 6 |  | CC DChg | 05:00:00 | 28:14:18 | -155.506 | 3.9559 | 0.7772 | 777.22 | 0 | 0 | 0.7772 | 777.22 | 3.1561 | 3156.09 | 0 | 0 | 3.1561 | 3156.09 | 2024-07-02 14:59:39 | -0.6152 | -2090.1337 | -2090.1337 | 25437.6 | Close | 25.28334 |  | 0.0002 | 33.2 | 0 | 0
3396 | 2 | 6 |  | CC DChg | 05:00:30 | 28:14:48 | -155.506 | 3.9555 | 0.7785 | 778.52 | 0 | 0 | 0.7785 | 778.52 | 3.1612 | 3161.21 | 0 | 0 | 3.1612 | 3161.21 | 2024-07-02 15:00:09 | -0.6151 | -4180.2675 | -4180.2675 | 25435.61 | Close | 25.3255 |  | 0.0002 | 33.1 | 0 | 0
3397 | 2 | 6 |  | CC DChg | 05:01:00 | 28:15:18 | -155.506 | 3.9549 | 0.7798 | 779.81 | 0 | 0 | 0.7798 | 779.81 | 3.1663 | 3166.33 | 0 | 0 | 3.1663 | 3166.33 | 2024-07-02 15:00:39 | -0.615 | -2087.3176 | -2087.3176 | 25432.61 | Close | 25.36759 |  | 0 | 33.2 | 0 | 0
3398 | 2 | 6 |  | CC DChg | 05:01:30 | 28:15:48 | -155.506 | 3.9543 | 0.7811 | 781.11 | 0 | 0 | 0.7811 | 781.11 | 3.1715 | 3171.46 | 0 | 0 | 3.1715 | 3171.46 | 2024-07-02 15:01:09 | -0.6149 | -2090.1337 | -2090.1337 | 25428.62 | Close | 25.40975 |  | 0 | 33.2 | 0 | 0
3399 | 2 | 6 |  | CC DChg | 05:02:00 | 28:16:18 | -155.506 | 3.954 | 0.7824 | 782.4 | 0 | 0 | 0.7824 | 782.4 | 3.1766 | 3176.58 | 0 | 0 | 3.1766 | 3176.58 | 2024-07-02 15:01:39 | -0.6149 | -4180.2675 | -4180.2675 | 25425.64 | Close | 25.45191 |  | 0.0002 | 33.2 | 0 | 0
3400 | 2 | 6 |  | CC DChg | 05:02:30 | 28:16:48 | -155.506 | 3.9537 | 0.7837 | 783.7 | 0 | 0 | 0.7837 | 783.7 | 3.1817 | 3181.7 | 0 | 0 | 3.1817 | 3181.7 | 2024-07-02 15:02:09 | -0.6148 | -4173.9632 | -4173.9632 | 25424.63 | Close | 25.494 |  | 0 | 33.2 | 0 | 0
3401 | 2 | 6 |  | CC DChg | 05:03:00 | 28:17:18 | -155.506 | 3.9534 | 0.785 | 784.99 | 0 | 0 | 0.785 | 784.99 | 3.1868 | 3186.82 | 0 | 0 | 3.1868 | 3186.82 | 2024-07-02 15:02:39 | -0.6148 | -4180.2675 | -4180.2675 | 25422.64 | Close | 25.53615 |  | 0 | 33.2 | 0 | 0
3402 | 2 | 6 |  | CC DChg | 05:03:30 | 28:17:48 | -155.506 | 3.9531 | 0.7863 | 786.29 | 0 | 0 | 0.7863 | 786.29 | 3.1919 | 3191.94 | 0 | 0 | 3.1919 | 3191.94 | 2024-07-02 15:03:09 | -0.6147 | -4180.2675 | -4180.2675 | 25420.65 | Close | 25.57831 |  | 0 | 33.2 | 0 | 0
3403 | 2 | 6 |  | CC DChg | 05:04:00 | 28:18:18 | -155.506 | 3.9524 | 0.7876 | 787.58 | 0 | 0 | 0.7876 | 787.58 | 3.1971 | 3197.06 | 0 | 0 | 3.1971 | 3197.06 | 2024-07-02 15:03:39 | -0.6146 | -2087.5416 | -2087.5416 | 25416.66 | Close | 25.62041 |  | 0 | 33.2 | 0 | 0
3404 | 2 | 6 |  | CC DChg | 05:04:30 | 28:18:48 | -155.1339 | 3.9521 | 0.7889 | 788.88 | 0 | 0 | 0.7889 | 788.88 | 3.2022 | 3202.17 | 0 | 0 | 3.2022 | 3202.17 | 2024-07-02 15:04:09 | -0.6131 | -4170.2668 | -4170.2668 | 25475.62 | Close | 25.66247 |  | 0 | 33.2 | 0 | 0
3405 | 2 | 6 |  | CC DChg | 05:05:00 | 28:19:18 | -155.506 | 3.9518 | 0.7902 | 790.17 | 0 | 0 | 0.7902 | 790.17 | 3.2073 | 3207.29 | 0 | 0 | 3.2073 | 3207.29 | 2024-07-02 15:04:39 | -0.6145 | -4180.2675 | -4180.2675 | 25411.68 | Close | 25.70462 |  | 0.0002 | 33.2 | 0 | 0
3406 | 2 | 6 |  | CC DChg | 05:05:30 | 28:19:48 | -155.506 | 3.9515 | 0.7915 | 791.47 | 0 | 0 | 0.7915 | 791.47 | 3.2124 | 3212.42 | 0 | 0 | 3.2124 | 3212.42 | 2024-07-02 15:05:09 | -0.6145 | -4186.204 | -4186.204 | 25410.68 | Close | 25.74684 |  | 0 | 33.2 | 0 | 0
3407 | 2 | 6 |  | CC DChg | 05:06:00 | 28:20:18 | -155.506 | 3.9509 | 0.7928 | 792.76 | 0 | 0 | 0.7928 | 792.76 | 3.2175 | 3217.54 | 0 | 0 | 3.2175 | 3217.54 | 2024-07-02 15:05:39 | -0.6144 | -2090.1337 | -2090.1337 | 25406.69 | Close | 25.78899 |  | 0 | 33.2 | 0 | 0
3408 | 2 | 6 |  | CC DChg | 05:06:30 | 28:20:48 | -155.506 | 3.9506 | 0.7941 | 794.06 | 0 | 0 | 0.7941 | 794.06 | 3.2227 | 3222.66 | 0 | 0 | 3.2227 | 3222.66 | 2024-07-02 15:06:09 | -0.6143 | -4180.2675 | -4180.2675 | 25403.71 | Close | 25.83115 |  | 0.0002 | 33.2 | 0 | 0
3409 | 2 | 6 |  | CC DChg | 05:07:00 | 28:21:18 | -155.506 | 3.9503 | 0.7954 | 795.35 | 0 | 0 | 0.7954 | 795.35 | 3.2278 | 3227.77 | 0 | 0 | 3.2278 | 3227.77 | 2024-07-02 15:06:39 | -0.6143 | -4174.6353 | -4174.6353 | 25402.7 | Close | 25.87325 |  | 0 | 33.2 | 0 | 0
3410 | 2 | 6 |  | CC DChg | 05:07:30 | 28:21:48 | -155.506 | 3.95 | 0.7967 | 796.65 | 0 | 0 | 0.7967 | 796.65 | 3.2329 | 3232.89 | 0 | 0 | 3.2329 | 3232.89 | 2024-07-02 15:07:09 | -0.6142 | -4180.2675 | -4180.2675 | 25400.71 | Close | 25.9154 |  | 0 | 33.2 | 0 | 0
3411 | 2 | 6 |  | CC DChg | 05:08:00 | 28:22:18 | -155.506 | 3.9493 | 0.7979 | 797.95 | 0 | 0 | 0.7979 | 797.95 | 3.238 | 3238.01 | 0 | 0 | 3.238 | 3238.01 | 2024-07-02 15:07:39 | -0.6141 | -2090.1337 | -2090.1337 | 25396.72 | Close | 25.95756 |  | 0 | 33.2 | 0 | 0
3412 | 2 | 6 |  | CC DChg | 05:08:30 | 28:22:48 | -155.506 | 3.949 | 0.7992 | 799.24 | 0 | 0 | 0.7992 | 799.24 | 3.2431 | 3243.12 | 0 | 0 | 3.2431 | 3243.12 | 2024-07-02 15:08:09 | -0.6141 | -4174.8593 | -4174.8593 | 25394.73 | Close | 25.99966 |  | 0 | 33.2 | 0 | 0
3413 | 2 | 6 |  | CC DChg | 05:09:00 | 28:23:18 | -155.506 | 3.9487 | 0.8005 | 800.54 | 0 | 0 | 0.8005 | 800.54 | 3.2482 | 3248.23 | 0 | 0 | 3.2482 | 3248.23 | 2024-07-02 15:08:39 | -0.6141 | -4180.2675 | -4180.2675 | 25391.75 | Close | 26.04182 |  | 0.0002 | 33.2 | 0 | 0
3414 | 2 | 6 |  | CC DChg | 05:09:30 | 28:23:48 | -155.506 | 3.9484 | 0.8018 | 801.83 | 0 | 0 | 0.8018 | 801.83 | 3.2534 | 3253.35 | 0 | 0 | 3.2534 | 3253.35 | 2024-07-02 15:09:09 | -0.614 | -4180.2675 | -4180.2675 | 25390.74 | Close | 26.08397 |  | 0 | 33.2 | 0 | 0
3415 | 2 | 6 |  | CC DChg | 05:10:00 | 28:24:18 | -155.506 | 3.9481 | 0.8031 | 803.13 | 0 | 0 | 0.8031 | 803.13 | 3.2585 | 3258.46 | 0 | 0 | 3.2585 | 3258.46 | 2024-07-02 15:09:39 | -0.614 | -4175.0833 | -4175.0833 | 25388.75 | Close | 26.12608 |  | 0 | 33.2 | 0 | 0
3416 | 2 | 6 |  | CC DChg | 05:10:30 | 28:24:48 | -155.506 | 3.9475 | 0.8044 | 804.42 | 0 | 0 | 0.8044 | 804.42 | 3.2636 | 3263.58 | 0 | 0 | 3.2636 | 3263.58 | 2024-07-02 15:10:09 | -0.6139 | -2086.768 | -2086.768 | 25384.76 | Close | 26.16823 |  | 0 | 33.2 | 0 | 0
3417 | 2 | 6 |  | CC DChg | 05:11:00 | 28:25:18 | -155.1339 | 3.9469 | 0.8057 | 805.72 | 0 | 0 | 0.8057 | 805.72 | 3.2687 | 3268.68 | 0 | 0 | 3.2687 | 3268.68 | 2024-07-02 15:10:39 | -0.6123 | -2088.502 | -2088.502 | 25441.65 | Close | 26.21029 |  | 0 | 33.2 | 0 | 0
3418 | 2 | 6 |  | CC DChg | 05:11:30 | 28:25:48 | -155.506 | 3.9466 | 0.807 | 807.01 | 0 | 0 | 0.807 | 807.01 | 3.2738 | 3273.8 | 0 | 0 | 3.2738 | 3273.8 | 2024-07-02 15:11:09 | -0.6137 | -4172.7436 | -4172.7436 | 25378.78 | Close | 26.2525 |  | 0 | 33.2 | 0 | 0
3419 | 2 | 6 |  | CC DChg | 05:12:00 | 28:26:18 | -155.506 | 3.9462 | 0.8083 | 808.31 | 0 | 0 | 0.8083 | 808.31 | 3.2789 | 3278.92 | 0 | 0 | 3.2789 | 3278.92 | 2024-07-02 15:11:39 | -0.6137 | -4193.7959 | -4193.7959 | 25376.79 | Close | 26.29466 |  | 0 | 33.2 | 0 | 0
3420 | 2 | 6 |  | CC DChg | 05:12:30 | 28:26:48 | -155.506 | 3.9456 | 0.8096 | 809.61 | 0 | 0 | 0.8096 | 809.61 | 3.284 | 3284.03 | 0 | 0 | 3.284 | 3284.03 | 2024-07-02 15:12:09 | -0.6136 | -2086.768 | -2086.768 | 25371.81 | Close | 26.33681 |  | 0.0002 | 33.2 | 0 | 0
3421 | 2 | 6 |  | CC DChg | 05:13:00 | 28:27:18 | -155.1339 | 3.9453 | 0.8109 | 810.9 | 0 | 0 | 0.8109 | 810.9 | 3.2891 | 3289.14 | 0 | 0 | 3.2891 | 3289.14 | 2024-07-02 15:12:39 | -0.6121 | -4189.2691 | -4189.2691 | 25430.67 | Close | 26.37892 |  | 0.0002 | 33.2 | 0 | 0
3422 | 2 | 6 |  | CC DChg | 05:13:30 | 28:27:48 | -155.506 | 3.945 | 0.8122 | 812.2 | 0 | 0 | 0.8122 | 812.2 | 3.2943 | 3294.25 | 0 | 0 | 3.2943 | 3294.25 | 2024-07-02 15:13:09 | -0.6135 | -4180.2675 | -4180.2675 | 25368.82 | Close | 26.42108 |  | 0 | 33.2 | 0 | 0
3423 | 2 | 6 |  | CC DChg | 05:14:00 | 28:28:18 | -155.506 | 3.9447 | 0.8135 | 813.49 | 0 | 0 | 0.8135 | 813.49 | 3.2994 | 3299.36 | 0 | 0 | 3.2994 | 3299.36 | 2024-07-02 15:13:39 | -0.6134 | -4166.8261 | -4166.8261 | 25365.83 | Close | 26.46323 |  | 0.0002 | 33.2 | 0 | 0
3424 | 2 | 6 |  | CC DChg | 05:14:30 | 28:28:48 | -155.506 | 3.9444 | 0.8148 | 814.79 | 0 | 0 | 0.8148 | 814.79 | 3.3045 | 3304.47 | 0 | 0 | 3.3045 | 3304.47 | 2024-07-02 15:14:09 | -0.6134 | -4175.9793 | -4175.9793 | 25364.82 | Close | 26.50535 |  | 0 | 33.2 | 0 | 0
3425 | 2 | 6 |  | CC DChg | 05:15:00 | 28:29:18 | -155.506 | 3.9438 | 0.8161 | 816.08 | 0 | 0 | 0.8161 | 816.08 | 3.3096 | 3309.58 | 0 | 0 | 3.3096 | 3309.58 | 2024-07-02 15:14:39 | -0.6133 | -2090.1337 | -2090.1337 | 25361.82 | Close | 26.5475 |  | -0.0002 | 33.2 | 0 | 0
3426 | 2 | 6 |  | CC DChg | 05:15:30 | 28:29:48 | -155.506 | 3.9435 | 0.8174 | 817.38 | 0 | 0 | 0.8174 | 817.38 | 3.3147 | 3314.69 | 0 | 0 | 3.3147 | 3314.69 | 2024-07-02 15:15:09 | -0.6132 | -4180.2675 | -4180.2675 | 25358.84 | Close | 26.58966 |  | 0 | 33.2 | 0 | 0
3427 | 2 | 6 |  | CC DChg | 05:16:00 | 28:30:18 | -155.506 | 3.9431 | 0.8187 | 818.67 | 0 | 0 | 0.8187 | 818.67 | 3.3198 | 3319.79 | 0 | 0 | 3.3198 | 3319.79 | 2024-07-02 15:15:39 | -0.6132 | -4187.9207 | -4187.9207 | 25356.85 | Close | 26.63175 |  | 0 | 33.2 | 0 | 0
3428 | 2 | 6 |  | CC DChg | 05:16:30 | 28:30:48 | -155.506 | 3.9428 | 0.82 | 819.97 | 0 | 0 | 0.82 | 819.97 | 3.3249 | 3324.9 | 0 | 0 | 3.3249 | 3324.9 | 2024-07-02 15:16:09 | -0.6131 | -4166.8261 | -4166.8261 | 25353.87 | Close | 26.67391 |  | 0.0002 | 33.2 | 0 | 0
3429 | 2 | 6 |  | CC DChg | 05:17:00 | 28:31:18 | -155.506 | 3.9425 | 0.8213 | 821.26 | 0 | 0 | 0.8213 | 821.26 | 3.33 | 3330.01 | 0 | 0 | 3.33 | 3330.01 | 2024-07-02 15:16:39 | -0.6131 | -4180.2675 | -4180.2675 | 25352.86 | Close | 26.71607 |  | 0 | 33.2 | 0 | 0
3430 | 2 | 6 |  | CC DChg | 05:17:30 | 28:31:48 | -155.506 | 3.9419 | 0.8226 | 822.56 | 0 | 0 | 0.8226 | 822.56 | 3.3351 | 3335.11 | 0 | 0 | 3.3351 | 3335.11 | 2024-07-02 15:17:09 | -0.613 | -2087.5416 | -2087.5416 | 25349.86 | Close | 26.75817 |  | -0.0002 | 33.2 | 0 | 0
3431 | 2 | 6 |  | CC DChg | 05:18:00 | 28:32:18 | -155.506 | 3.9419 | 0.8239 | 823.85 | 0 | 0 | 0.8239 | 823.85 | 3.3402 | 3340.22 | 0 | 0 | 3.3402 | 3340.22 | 2024-07-02 15:17:39 | -0.613 | 0 | 0 | 25349.86 | Close | 26.80032 |  | -0.0002 | 33.2 | 0 | 0
3432 | 2 | 6 |  | CC DChg | 05:18:30 | 28:32:48 | -155.506 | 3.9413 | 0.8251 | 825.15 | 0 | 0 | 0.8251 | 825.15 | 3.3453 | 3345.33 | 0 | 0 | 3.3453 | 3345.33 | 2024-07-02 15:18:09 | -0.6129 | -2090.1337 | -2090.1337 | 25343.9 | Close | 26.84248 |  | 0.0002 | 33.2 | 0 | 0
3433 | 2 | 6 |  | CC DChg | 05:19:00 | 28:33:18 | -155.506 | 3.941 | 0.8264 | 826.44 | 0 | 0 | 0.8264 | 826.44 | 3.3504 | 3350.43 | 0 | 0 | 3.3504 | 3350.43 | 2024-07-02 15:18:39 | -0.6128 | -4175.0833 | -4175.0833 | 25342.89 | Close | 26.88458 |  | 0 | 33.2 | 0 | 0
3434 | 2 | 6 |  | CC DChg | 05:19:30 | 28:33:48 | -155.506 | 3.9407 | 0.8277 | 827.74 | 0 | 0 | 0.8277 | 827.74 | 3.3555 | 3355.54 | 0 | 0 | 3.3555 | 3355.54 | 2024-07-02 15:19:09 | -0.6128 | -4180.2675 | -4180.2675 | 25340.9 | Close | 26.92674 |  | 0 | 33.2 | 0 | 0
3435 | 2 | 6 |  | CC DChg | 05:20:00 | 28:34:18 | -155.1339 | 3.9404 | 0.829 | 829.03 | 0 | 0 | 0.829 | 829.03 | 3.3606 | 3360.63 | 0 | 0 | 3.3606 | 3360.63 | 2024-07-02 15:19:39 | -0.6113 | -4170.2668 | -4170.2668 | 25399.68 | Close | 26.96879 |  | 0 | 33.2 | 0 | 0
3436 | 2 | 6 |  | CC DChg | 05:20:30 | 28:34:48 | -155.506 | 3.94 | 0.8303 | 830.33 | 0 | 0 | 0.8303 | 830.33 | 3.3657 | 3365.75 | 0 | 0 | 3.3657 | 3365.75 | 2024-07-02 15:20:09 | -0.6127 | -4185.532 | -4185.532 | 25336.91 | Close | 27.011 |  | 0 | 33.2 | 0 | 0
3437 | 2 | 6 |  | CC DChg | 05:21:00 | 28:35:18 | -155.506 | 3.9391 | 0.8316 | 831.63 | 0 | 0 | 0.8316 | 831.63 | 3.3708 | 3370.85 | 0 | 0 | 3.3708 | 3370.85 | 2024-07-02 15:20:39 | -0.6126 | -1393.4225 | -1393.4225 | 25330.93 | Close | 27.05316 |  | 0 | 33.2 | 0 | 0
3438 | 2 | 6 |  | CC DChg | 05:21:30 | 28:35:48 | -155.506 | 3.9388 | 0.8329 | 832.92 | 0 | 0 | 0.8329 | 832.92 | 3.376 | 3375.95 | 0 | 0 | 3.376 | 3375.95 | 2024-07-02 15:21:09 | -0.6125 | -4180.2675 | -4180.2675 | 25327.95 | Close | 27.09531 |  | 0.0002 | 33.2 | 0 | 0
3439 | 2 | 6 |  | CC DChg | 05:22:00 | 28:36:18 | -155.506 | 3.9385 | 0.8342 | 834.22 | 0 | 0 | 0.8342 | 834.22 | 3.3811 | 3381.05 | 0 | 0 | 3.3811 | 3381.05 | 2024-07-02 15:21:39 | -0.6125 | -4176.2034 | -4176.2034 | 25325.96 | Close | 27.13743 |  | 0.0002 | 33.2 | 0 | 0
3440 | 2 | 6 |  | CC DChg | 05:22:30 | 28:36:48 | -155.506 | 3.9382 | 0.8355 | 835.51 | 0 | 0 | 0.8355 | 835.51 | 3.3862 | 3386.16 | 0 | 0 | 3.3862 | 3386.16 | 2024-07-02 15:22:09 | -0.6124 | -4180.2675 | -4180.2675 | 25323.96 | Close | 27.17958 |  | 0.0002 | 33.2 | 0 | 0
3441 | 2 | 6 |  | CC DChg | 05:23:00 | 28:37:18 | -155.506 | 3.9379 | 0.8368 | 836.81 | 0 | 0 | 0.8368 | 836.81 | 3.3913 | 3391.26 | 0 | 0 | 3.3913 | 3391.26 | 2024-07-02 15:22:39 | -0.6124 | -4180.2675 | -4180.2675 | 25322.96 | Close | 27.22174 |  | 0 | 33.2 | 0 | 0
3442 | 2 | 6 |  | CC DChg | 05:23:30 | 28:37:48 | -155.506 | 3.9376 | 0.8381 | 838.1 | 0 | 0 | 0.8381 | 838.1 | 3.3964 | 3396.36 | 0 | 0 | 3.3964 | 3396.36 | 2024-07-02 15:23:09 | -0.6123 | -4176.2034 | -4176.2034 | 25320.97 | Close | 27.26385 |  | 0 | 33.2 | 0 | 0
3443 | 2 | 6 |  | CC DChg | 05:24:00 | 28:38:18 | -155.506 | 3.9369 | 0.8394 | 839.4 | 0 | 0 | 0.8394 | 839.4 | 3.4015 | 3401.46 | 0 | 0 | 3.4015 | 3401.46 | 2024-07-02 15:23:39 | -0.6122 | -2090.1337 | -2090.1337 | 25315.99 | Close | 27.30601 |  | 0.0002 | 33.2 | 0 | 0
3444 | 2 | 6 |  | CC DChg | 05:24:30 | 28:38:48 | -155.506 | 3.9366 | 0.8407 | 840.69 | 0 | 0 | 0.8407 | 840.69 | 3.4066 | 3406.56 | 0 | 0 | 3.4066 | 3406.56 | 2024-07-02 15:24:09 | -0.6122 | -4180.2675 | -4180.2675 | 25314 | Close | 27.34817 |  | 0.0002 | 33.2 | 0 | 0
3445 | 2 | 6 |  | CC DChg | 05:25:00 | 28:39:18 | -155.506 | 3.9363 | 0.842 | 841.99 | 0 | 0 | 0.842 | 841.99 | 3.4117 | 3411.66 | 0 | 0 | 3.4117 | 3411.66 | 2024-07-02 15:24:39 | -0.6121 | -4176.8754 | -4176.8754 | 25312.99 | Close | 27.39029 |  | 0 | 33.2 | 0 | 0
3446 | 2 | 6 |  | CC DChg | 05:25:30 | 28:39:48 | -155.506 | 3.936 | 0.8433 | 843.29 | 0 | 0 | 0.8433 | 843.29 | 3.4168 | 3416.76 | 0 | 0 | 3.4168 | 3416.76 | 2024-07-02 15:25:09 | -0.6121 | -4180.2675 | -4180.2675 | 25311 | Close | 27.43244 |  | 0 | 33.2 | 0 | 0
3447 | 2 | 6 |  | CC DChg | 05:26:00 | 28:40:18 | -155.506 | 3.9357 | 0.8446 | 844.58 | 0 | 0 | 0.8446 | 844.58 | 3.4219 | 3421.86 | 0 | 0 | 3.4219 | 3421.86 | 2024-07-02 15:25:39 | -0.612 | -4180.2675 | -4180.2675 | 25308.02 | Close | 27.4746 |  | 0.0002 | 33.2 | 0 | 0
3448 | 2 | 6 |  | CC DChg | 05:26:30 | 28:40:48 | -155.506 | 3.9351 | 0.8459 | 845.88 | 0 | 0 | 0.8459 | 845.88 | 3.427 | 3426.96 | 0 | 0 | 3.427 | 3426.96 | 2024-07-02 15:26:09 | -0.6119 | -2088.4377 | -2088.4377 | 25305.02 | Close | 27.51672 |  | 0 | 33.2 | 0 | 0
3449 | 2 | 6 |  | CC DChg | 05:27:00 | 28:41:18 | -155.506 | 3.9348 | 0.8472 | 847.17 | 0 | 0 | 0.8472 | 847.17 | 3.4321 | 3432.06 | 0 | 0 | 3.4321 | 3432.06 | 2024-07-02 15:26:39 | -0.6119 | -4180.2675 | -4180.2675 | 25303.02 | Close | 27.55888 |  | 0 | 33.2 | 0 | 0
3450 | 2 | 6 |  | CC DChg | 05:27:30 | 28:41:48 | -155.506 | 3.9345 | 0.8485 | 848.47 | 0 | 0 | 0.8485 | 848.47 | 3.4372 | 3437.15 | 0 | 0 | 3.4372 | 3437.15 | 2024-07-02 15:27:09 | -0.6118 | -4180.2675 | -4180.2675 | 25301.03 | Close | 27.60103 |  | 0 | 33.2 | 0 | 0
3451 | 2 | 6 |  | CC DChg | 05:28:00 | 28:42:18 | -155.1339 | 3.9342 | 0.8498 | 849.76 | 0 | 0 | 0.8498 | 849.76 | 3.4423 | 3442.25 | 0 | 0 | 3.4423 | 3442.25 | 2024-07-02 15:27:39 | -0.6103 | -4177.5474 | -4177.5474 | 25358.73 | Close | 27.64316 |  | 0.0002 | 33.2 | 0 | 0
3452 | 2 | 6 |  | CC DChg | 05:28:30 | 28:42:48 | -155.506 | 3.9338 | 0.8511 | 851.06 | 0 | 0 | 0.8511 | 851.06 | 3.4473 | 3447.35 | 0 | 0 | 3.4473 | 3447.35 | 2024-07-02 15:28:09 | -0.6117 | -4180.2675 | -4180.2675 | 25298.03 | Close | 27.68532 |  | -0.0002 | 33.2 | 0 | 0
3453 | 2 | 6 |  | CC DChg | 05:29:00 | 28:43:18 | -155.506 | 3.9335 | 0.8524 | 852.35 | 0 | 0 | 0.8524 | 852.35 | 3.4524 | 3452.45 | 0 | 0 | 3.4524 | 3452.45 | 2024-07-02 15:28:39 | -0.6117 | -4180.2675 | -4180.2675 | 25295.05 | Close | 27.72747 |  | 0 | 33.2 | 0 | 0
3454 | 2 | 6 |  | CC DChg | 05:29:30 | 28:43:48 | -155.506 | 3.9332 | 0.8536 | 853.65 | 0 | 0 | 0.8536 | 853.65 | 3.4575 | 3457.54 | 0 | 0 | 3.4575 | 3457.54 | 2024-07-02 15:29:09 | -0.6116 | -4177.5474 | -4177.5474 | 25292.07 | Close | 27.7696 |  | 0.0002 | 33.2 | 0 | 0
3455 | 2 | 6 |  | CC DChg | 05:30:00 | 28:44:18 | -155.506 | 3.9329 | 0.8549 | 854.95 | 0 | 0 | 0.8549 | 854.95 | 3.4626 | 3462.64 | 0 | 0 | 3.4626 | 3462.64 | 2024-07-02 15:29:39 | -0.6116 | -4180.2675 | -4180.2675 | 25291.06 | Close | 27.81175 |  | 0 | 33.2 | 0 | 0
3456 | 2 | 6 |  | CC DChg | 05:30:30 | 28:44:48 | -155.506 | 3.9323 | 0.8562 | 856.24 | 0 | 0 | 0.8562 | 856.24 | 3.4677 | 3467.73 | 0 | 0 | 3.4677 | 3467.73 | 2024-07-02 15:30:09 | -0.6115 | -2090.1337 | -2090.1337 | 25287.08 | Close | 27.85391 |  | 0 | 33.2 | 0 | 0
3457 | 2 | 6 |  | CC DChg | 05:31:00 | 28:45:18 | -155.506 | 3.9323 | 0.8575 | 857.54 | 0 | 0 | 0.8575 | 857.54 | 3.4728 | 3472.82 | 0 | 0 | 3.4728 | 3472.82 | 2024-07-02 15:30:39 | -0.6115 | 0 | 0 | 25287.08 | Close | 27.89604 |  | 0 | 33.2 | 0 | 0
3458 | 2 | 6 |  | CC DChg | 05:31:30 | 28:45:48 | -155.506 | 3.932 | 0.8588 | 858.83 | 0 | 0 | 0.8588 | 858.83 | 3.4779 | 3477.92 | 0 | 0 | 3.4779 | 3477.92 | 2024-07-02 15:31:09 | -0.6114 | -4180.2675 | -4180.2675 | 25285.08 | Close | 27.93819 |  | 0 | 33.2 | 0 | 0
3459 | 2 | 6 |  | CC DChg | 05:32:00 | 28:46:18 | -155.506 | 3.9311 | 0.8601 | 860.13 | 0 | 0 | 0.8601 | 860.13 | 3.483 | 3483.01 | 0 | 0 | 3.483 | 3483.01 | 2024-07-02 15:31:39 | -0.6113 | -1393.4225 | -1393.4225 | 25279.1 | Close | 27.98035 |  | 0 | 33.2 | 0 | 0
3460 | 2 | 6 |  | CC DChg | 05:32:30 | 28:46:48 | -155.506 | 3.9307 | 0.8614 | 861.42 | 0 | 0 | 0.8614 | 861.42 | 3.4881 | 3488.1 | 0 | 0 | 3.4881 | 3488.1 | 2024-07-02 15:32:09 | -0.6113 | -4162.5518 | -4162.5518 | 25277.1 | Close | 28.02246 |  | 0 | 33.2 | 0 | 0
3461 | 2 | 6 |  | CC DChg | 05:33:00 | 28:47:18 | -155.506 | 3.9304 | 0.8627 | 862.72 | 0 | 0 | 0.8627 | 862.72 | 3.4932 | 3493.2 | 0 | 0 | 3.4932 | 3493.2 | 2024-07-02 15:32:39 | -0.6112 | -4193.7959 | -4193.7959 | 25275.11 | Close | 28.06462 |  | 0 | 33.2 | 0 | 0
3462 | 2 | 6 |  | CC DChg | 05:33:30 | 28:47:48 | -155.506 | 3.9301 | 0.864 | 864.01 | 0 | 0 | 0.864 | 864.01 | 3.4983 | 3498.29 | 0 | 0 | 3.4983 | 3498.29 | 2024-07-02 15:33:09 | -0.6112 | -4166.8261 | -4166.8261 | 25273.11 | Close | 28.10677 |  | 0 | 33.2 | 0 | 0
3463 | 2 | 6 |  | CC DChg | 05:34:00 | 28:48:18 | -155.506 | 3.9298 | 0.8653 | 865.31 | 0 | 0 | 0.8653 | 865.31 | 3.5034 | 3503.38 | 0 | 0 | 3.5034 | 3503.38 | 2024-07-02 15:33:39 | -0.6111 | -4177.0994 | -4177.0994 | 25271.12 | Close | 28.1489 |  | 0 | 33.2 | 0 | 0
3464 | 2 | 6 |  | CC DChg | 05:34:30 | 28:48:48 | -155.506 | 3.9295 | 0.8666 | 866.61 | 0 | 0 | 0.8666 | 866.61 | 3.5085 | 3508.47 | 0 | 0 | 3.5085 | 3508.47 | 2024-07-02 15:34:09 | -0.6111 | -4193.7959 | -4193.7959 | 25269.13 | Close | 28.19105 |  | 0 | 33.2 | 0 | 0
3465 | 2 | 6 |  | CC DChg | 05:35:00 | 28:49:18 | -155.506 | 3.9289 | 0.8679 | 867.9 | 0 | 0 | 0.8679 | 867.9 | 3.5136 | 3513.56 | 0 | 0 | 3.5136 | 3513.56 | 2024-07-02 15:34:39 | -0.611 | -2086.768 | -2086.768 | 25265.14 | Close | 28.23321 |  | 0 | 33.2 | 0 | 0
3466 | 2 | 6 |  | CC DChg | 05:35:30 | 28:49:48 | -155.506 | 3.9286 | 0.8692 | 869.2 | 0 | 0 | 0.8692 | 869.2 | 3.5187 | 3518.65 | 0 | 0 | 3.5187 | 3518.65 | 2024-07-02 15:35:09 | -0.6109 | -4177.3234 | -4177.3234 | 25262.16 | Close | 28.27533 |  | 0.0002 | 33.2 | 0 | 0
3467 | 2 | 6 |  | CC DChg | 05:36:00 | 28:50:18 | -155.506 | 3.9283 | 0.8705 | 870.49 | 0 | 0 | 0.8705 | 870.49 | 3.5237 | 3523.74 | 0 | 0 | 3.5237 | 3523.74 | 2024-07-02 15:35:39 | -0.6109 | -4180.2675 | -4180.2675 | 25261.15 | Close | 28.31749 |  | 0 | 33.2 | 0 | 0
3468 | 2 | 6 |  | CC DChg | 05:36:30 | 28:50:48 | -155.506 | 3.928 | 0.8718 | 871.79 | 0 | 0 | 0.8718 | 871.79 | 3.5288 | 3528.83 | 0 | 0 | 3.5288 | 3528.83 | 2024-07-02 15:36:09 | -0.6108 | -4180.2675 | -4180.2675 | 25259.16 | Close | 28.35965 |  | 0 | 33.2 | 0 | 0
3469 | 2 | 6 |  | CC DChg | 05:37:00 | 28:51:18 | -155.506 | 3.9276 | 0.8731 | 873.08 | 0 | 0 | 0.8731 | 873.08 | 3.5339 | 3533.92 | 0 | 0 | 3.5339 | 3533.92 | 2024-07-02 15:36:39 | -0.6108 | -4177.7715 | -4177.7715 | 25257.17 | Close | 28.40178 |  | 0 | 33.2 | 0 | 0
3470 | 2 | 6 |  | CC DChg | 05:37:30 | 28:51:48 | -155.506 | 3.9273 | 0.8744 | 874.38 | 0 | 0 | 0.8744 | 874.38 | 3.539 | 3539.01 | 0 | 0 | 3.539 | 3539.01 | 2024-07-02 15:37:09 | -0.6107 | -4193.7959 | -4193.7959 | 25255.18 | Close | 28.44393 |  | 0 | 33.2 | 0 | 0
3471 | 2 | 6 |  | CC DChg | 05:38:00 | 28:52:18 | -155.506 | 3.927 | 0.8757 | 875.67 | 0 | 0 | 0.8757 | 875.67 | 3.5441 | 3544.1 | 0 | 0 | 3.5441 | 3544.1 | 2024-07-02 15:37:39 | -0.6107 | -4166.8261 | -4166.8261 | 25253.18 | Close | 28.48609 |  | 0 | 33.2 | 0 | 0
3472 | 2 | 6 |  | CC DChg | 05:38:30 | 28:52:48 | -155.506 | 3.9267 | 0.877 | 876.97 | 0 | 0 | 0.877 | 876.97 | 3.5492 | 3549.18 | 0 | 0 | 3.5492 | 3549.18 | 2024-07-02 15:38:09 | -0.6106 | -4177.5474 | -4177.5474 | 25250.2 | Close | 28.52822 |  | 0.0002 | 33.2 | 0 | 0
3473 | 2 | 6 |  | CC DChg | 05:39:00 | 28:53:18 | -155.506 | 3.9264 | 0.8783 | 878.27 | 0 | 0 | 0.8783 | 878.27 | 3.5543 | 3554.27 | 0 | 0 | 3.5543 | 3554.27 | 2024-07-02 15:38:39 | -0.6106 | -4193.7959 | -4193.7959 | 25249.2 | Close | 28.57037 |  | 0 | 33.2 | 0 | 0
3474 | 2 | 6 |  | CC DChg | 05:39:30 | 28:53:48 | -155.506 | 3.9258 | 0.8796 | 879.56 | 0 | 0 | 0.8796 | 879.56 | 3.5594 | 3559.36 | 0 | 0 | 3.5594 | 3559.36 | 2024-07-02 15:39:09 | -0.6105 | -2086.768 | -2086.768 | 25245.21 | Close | 28.61253 |  | 0 | 33.2 | 0 | 0
3475 | 2 | 6 |  | CC DChg | 05:40:00 | 28:54:18 | -155.506 | 3.9258 | 0.8809 | 880.86 | 0 | 0 | 0.8809 | 880.86 | 3.5644 | 3564.44 | 0 | 0 | 3.5644 | 3564.44 | 2024-07-02 15:39:39 | -0.6105 | 0 | 0 | 25245.21 | Close | 28.65466 |  | 0 | 33.2 | 0 | 0
3476 | 2 | 6 |  | CC DChg | 05:40:30 | 28:54:48 | -155.506 | 3.9252 | 0.8822 | 882.15 | 0 | 0 | 0.8822 | 882.15 | 3.5695 | 3569.53 | 0 | 0 | 3.5695 | 3569.53 | 2024-07-02 15:40:09 | -0.6104 | -2090.1337 | -2090.1337 | 25241.22 | Close | 28.69682 |  | 0 | 33.2 | 0 | 0
3477 | 2 | 6 |  | CC DChg | 05:41:00 | 28:55:18 | -155.506 | 3.9249 | 0.8834 | 883.45 | 0 | 0 | 0.8834 | 883.45 | 3.5746 | 3574.62 | 0 | 0 | 3.5746 | 3574.62 | 2024-07-02 15:40:39 | -0.6103 | -4180.2675 | -4180.2675 | 25239.23 | Close | 28.73897 |  | 0 | 33.2 | 0 | 0
3478 | 2 | 6 |  | CC DChg | 05:41:30 | 28:55:48 | -155.506 | 3.9245 | 0.8847 | 884.74 | 0 | 0 | 0.8847 | 884.74 | 3.5797 | 3579.7 | 0 | 0 | 3.5797 | 3579.7 | 2024-07-02 15:41:09 | -0.6103 | -4178.2195 | -4178.2195 | 25236.24 | Close | 28.78111 |  | 0.0002 | 33.2 | 0 | 0
3479 | 2 | 6 |  | CC DChg | 05:42:00 | 28:56:18 | -155.506 | 3.9242 | 0.886 | 886.04 | 0 | 0 | 0.886 | 886.04 | 3.5848 | 3584.79 | 0 | 0 | 3.5848 | 3584.79 | 2024-07-02 15:41:39 | -0.6102 | -4180.2675 | -4180.2675 | 25234.25 | Close | 28.82326 |  | 0.0002 | 33.2 | 0 | 0
3480 | 2 | 6 |  | CC DChg | 05:42:30 | 28:56:48 | -155.506 | 3.9236 | 0.8873 | 887.34 | 0 | 0 | 0.8873 | 887.34 | 3.5899 | 3589.87 | 0 | 0 | 3.5899 | 3589.87 | 2024-07-02 15:42:09 | -0.6101 | -2090.1337 | -2090.1337 | 25230.26 | Close | 28.86542 |  | 0.0002 | 33.2 | 0 | 0
3481 | 2 | 6 |  | CC DChg | 05:43:00 | 28:57:18 | -155.506 | 3.9233 | 0.8886 | 888.63 | 0 | 0 | 0.8886 | 888.63 | 3.595 | 3594.95 | 0 | 0 | 3.595 | 3594.95 | 2024-07-02 15:42:39 | -0.6101 | -4177.5474 | -4177.5474 | 25229.26 | Close | 28.90755 |  | 0 | 33.2 | 0 | 0
3482 | 2 | 6 |  | CC DChg | 05:43:30 | 28:57:48 | -155.506 | 3.923 | 0.8899 | 889.93 | 0 | 0 | 0.8899 | 889.93 | 3.6 | 3600.04 | 0 | 0 | 3.6 | 3600.04 | 2024-07-02 15:43:09 | -0.61 | -4180.2675 | -4180.2675 | 25227.26 | Close | 28.9497 |  | 0 | 33.2 | 0 | 0
3483 | 2 | 6 |  | CC DChg | 05:44:00 | 28:58:18 | -155.506 | 3.9227 | 0.8912 | 891.22 | 0 | 0 | 0.8912 | 891.22 | 3.6051 | 3605.12 | 0 | 0 | 3.6051 | 3605.12 | 2024-07-02 15:43:39 | -0.61 | -4180.2675 | -4180.2675 | 25225.27 | Close | 28.99186 |  | 0 | 33.2 | 0 | 0
3484 | 2 | 6 |  | CC DChg | 05:44:30 | 28:58:48 | -155.506 | 3.9221 | 0.8925 | 892.52 | 0 | 0 | 0.8925 | 892.52 | 3.6102 | 3610.2 | 0 | 0 | 3.6102 | 3610.2 | 2024-07-02 15:44:09 | -0.6099 | -2089.1097 | -2089.1097 | 25221.28 | Close | 29.03399 |  | 0 | 33.2 | 0 | 0
3485 | 2 | 6 |  | CC DChg | 05:45:00 | 28:59:18 | -155.506 | 3.9218 | 0.8938 | 893.81 | 0 | 0 | 0.8938 | 893.81 | 3.6153 | 3615.28 | 0 | 0 | 3.6153 | 3615.28 | 2024-07-02 15:44:39 | -0.6099 | -4180.2675 | -4180.2675 | 25219.29 | Close | 29.07615 |  | 0 | 33.2 | 0 | 0
3486 | 2 | 6 |  | CC DChg | 05:45:30 | 28:59:48 | -155.506 | 3.9214 | 0.8951 | 895.11 | 0 | 0 | 0.8951 | 895.11 | 3.6204 | 3620.36 | 0 | 0 | 3.6204 | 3620.36 | 2024-07-02 15:45:09 | -0.6098 | -4180.2675 | -4180.2675 | 25216.31 | Close | 29.11831 |  | 0.0002 | 33.2 | 0 | 0
3487 | 2 | 6 |  | CC DChg | 05:46:00 | 29:00:18 | -155.506 | 3.9211 | 0.8964 | 896.4 | 0 | 0 | 0.8964 | 896.4 | 3.6254 | 3625.44 | 0 | 0 | 3.6254 | 3625.44 | 2024-07-02 15:45:39 | -0.6098 | -4177.7715 | -4177.7715 | 25215.3 | Close | 29.16044 |  | 0 | 33.2 | 0 | 0
3488 | 2 | 6 |  | CC DChg | 05:46:30 | 29:00:48 | -155.506 | 3.9208 | 0.8977 | 897.7 | 0 | 0 | 0.8977 | 897.7 | 3.6305 | 3630.52 | 0 | 0 | 3.6305 | 3630.52 | 2024-07-02 15:46:09 | -0.6097 | -4180.2675 | -4180.2675 | 25212.32 | Close | 29.20259 |  | 0.0002 | 33.2 | 0 | 0
3489 | 2 | 6 |  | CC DChg | 05:47:00 | 29:01:18 | -155.506 | 3.9205 | 0.899 | 899 | 0 | 0 | 0.899 | 899 | 3.6356 | 3635.6 | 0 | 0 | 3.6356 | 3635.6 | 2024-07-02 15:46:39 | -0.6097 | -4180.2675 | -4180.2675 | 25211.32 | Close | 29.24475 |  | 0 | 33.2 | 0 | 0
3490 | 2 | 6 |  | CC DChg | 05:47:30 | 29:01:48 | -155.506 | 3.9202 | 0.9003 | 900.29 | 0 | 0 | 0.9003 | 900.29 | 3.6407 | 3640.68 | 0 | 0 | 3.6407 | 3640.68 | 2024-07-02 15:47:09 | -0.6096 | -4176.6514 | -4176.6514 | 25209.32 | Close | 29.28687 |  | 0 | 33.2 | 0 | 0
3491 | 2 | 6 |  | CC DChg | 05:48:00 | 29:02:18 | -155.506 | 3.9199 | 0.9016 | 901.59 | 0 | 0 | 0.9016 | 901.59 | 3.6458 | 3645.76 | 0 | 0 | 3.6458 | 3645.76 | 2024-07-02 15:47:39 | -0.6096 | -4180.2675 | -4180.2675 | 25207.33 | Close | 29.32902 |  | 0 | 33.2 | 0 | 0
3492 | 2 | 6 |  | CC DChg | 05:48:30 | 29:02:48 | -155.506 | 3.9196 | 0.9029 | 902.88 | 0 | 0 | 0.9029 | 902.88 | 3.6508 | 3650.84 | 0 | 0 | 3.6508 | 3650.84 | 2024-07-02 15:48:09 | -0.6095 | -4180.2675 | -4180.2675 | 25204.35 | Close | 29.37118 |  | 0.0002 | 33.2 | 0 | 0
3493 | 2 | 6 |  | CC DChg | 05:49:00 | 29:03:18 | -155.506 | 3.9193 | 0.9042 | 904.18 | 0 | 0 | 0.9042 | 904.18 | 3.6559 | 3655.92 | 0 | 0 | 3.6559 | 3655.92 | 2024-07-02 15:48:39 | -0.6095 | -4177.0994 | -4177.0994 | 25204.33 | Close | 29.4133 |  | -0.0002 | 33.2 | 0 | 0
3494 | 2 | 6 |  | CC DChg | 05:49:30 | 29:03:48 | -155.1339 | 3.919 | 0.9055 | 905.47 | 0 | 0 | 0.9055 | 905.47 | 3.661 | 3660.98 | 0 | 0 | 3.661 | 3660.98 | 2024-07-02 15:49:09 | -0.608 | -4170.2668 | -4170.2668 | 25261.8 | Close | 29.45536 |  | 0 | 33.2 | 0 | 0
3495 | 2 | 6 |  | CC DChg | 05:50:00 | 29:04:18 | -155.506 | 3.9187 | 0.9068 | 906.77 | 0 | 0 | 0.9068 | 906.77 | 3.6661 | 3666.06 | 0 | 0 | 3.6661 | 3666.06 | 2024-07-02 15:49:39 | -0.6094 | -4180.2675 | -4180.2675 | 25199.36 | Close | 29.49751 |  | 0 | 33.2 | 0 | 0
3496 | 2 | 6 |  | CC DChg | 05:50:30 | 29:04:48 | -155.506 | 3.9183 | 0.9081 | 908.06 | 0 | 0 | 0.9081 | 908.06 | 3.6711 | 3671.15 | 0 | 0 | 3.6711 | 3671.15 | 2024-07-02 15:50:09 | -0.6093 | -4187.1001 | -4187.1001 | 25196.37 | Close | 29.53974 |  | 0.0002 | 33.2 | 0 | 0
3497 | 2 | 6 |  | CC DChg | 05:51:00 | 29:05:18 | -155.506 | 3.9177 | 0.9094 | 909.36 | 0 | 0 | 0.9094 | 909.36 | 3.6762 | 3676.22 | 0 | 0 | 3.6762 | 3676.22 | 2024-07-02 15:50:39 | -0.6092 | -2090.1337 | -2090.1337 | 25193.38 | Close | 29.58189 |  | 0 | 33.2 | 0 | 0
3498 | 2 | 6 |  | CC DChg | 05:51:30 | 29:05:48 | -155.506 | 3.9174 | 0.9107 | 910.66 | 0 | 0 | 0.9107 | 910.66 | 3.6813 | 3681.3 | 0 | 0 | 3.6813 | 3681.3 | 2024-07-02 15:51:09 | -0.6092 | -4180.2675 | -4180.2675 | 25190.39 | Close | 29.62405 |  | 0.0002 | 33.2 | 0 | 0
3499 | 2 | 6 |  | CC DChg | 05:52:00 | 29:06:18 | -155.506 | 3.9171 | 0.912 | 911.95 | 0 | 0 | 0.912 | 911.95 | 3.6864 | 3686.37 | 0 | 0 | 3.6864 | 3686.37 | 2024-07-02 15:51:39 | -0.6091 | -4177.0994 | -4177.0994 | 25190.38 | Close | 29.66617 |  | -0.0002 | 33.2 | 0 | 0
3500 | 2 | 6 |  | CC DChg | 05:52:30 | 29:06:48 | -155.506 | 3.9168 | 0.9132 | 913.25 | 0 | 0 | 0.9132 | 913.25 | 3.6914 | 3691.45 | 0 | 0 | 3.6914 | 3691.45 | 2024-07-02 15:52:09 | -0.6091 | -4180.2675 | -4180.2675 | 25187.39 | Close | 29.70833 |  | 0 | 33.2 | 0 | 0
3501 | 2 | 6 |  | CC DChg | 05:53:00 | 29:07:18 | -155.506 | 3.9165 | 0.9145 | 914.54 | 0 | 0 | 0.9145 | 914.54 | 3.6965 | 3696.52 | 0 | 0 | 3.6965 | 3696.52 | 2024-07-02 15:52:39 | -0.609 | -4166.8261 | -4166.8261 | 25185.39 | Close | 29.75048 |  | 0 | 33.2 | 0 | 0
3502 | 2 | 6 |  | CC DChg | 05:53:30 | 29:07:48 | -155.506 | 3.9159 | 0.9158 | 915.84 | 0 | 0 | 0.9158 | 915.84 | 3.7016 | 3701.59 | 0 | 0 | 3.7016 | 3701.59 | 2024-07-02 15:53:09 | -0.6089 | -2091.475 | -2091.475 | 25180.43 | Close | 29.7926 |  | 0.0002 | 33.2 | 0 | 0
3503 | 2 | 6 |  | CC DChg | 05:54:00 | 29:08:18 | -155.506 | 3.9156 | 0.9171 | 917.13 | 0 | 0 | 0.9171 | 917.13 | 3.7067 | 3706.67 | 0 | 0 | 3.7067 | 3706.67 | 2024-07-02 15:53:39 | -0.6089 | -4180.2675 | -4180.2675 | 25179.42 | Close | 29.83475 |  | 0 | 33.2 | 0 | 0
3504 | 2 | 6 |  | CC DChg | 05:54:30 | 29:08:48 | -155.506 | 3.9152 | 0.9184 | 918.43 | 0 | 0 | 0.9184 | 918.43 | 3.7117 | 3711.74 | 0 | 0 | 3.7117 | 3711.74 | 2024-07-02 15:54:09 | -0.6088 | -4180.2675 | -4180.2675 | 25178.42 | Close | 29.87691 |  | -0.0002 | 33.2 | 0 | 0
3505 | 2 | 6 |  | CC DChg | 05:55:00 | 29:09:18 | -155.506 | 3.9149 | 0.9197 | 919.72 | 0 | 0 | 0.9197 | 919.72 | 3.7168 | 3716.81 | 0 | 0 | 3.7168 | 3716.81 | 2024-07-02 15:54:39 | -0.6088 | -4162.775 | -4162.775 | 25175.43 | Close | 29.91902 |  | 0 | 33.2 | 0 | 0
3506 | 2 | 6 |  | CC DChg | 05:55:30 | 29:09:48 | -155.506 | 3.9146 | 0.921 | 921.02 | 0 | 0 | 0.921 | 921.02 | 3.7219 | 3721.88 | 0 | 0 | 3.7219 | 3721.88 | 2024-07-02 15:55:09 | -0.6087 | -4193.7959 | -4193.7959 | 25173.44 | Close | 29.96118 |  | 0 | 33.2 | 0 | 0
3507 | 2 | 6 |  | CC DChg | 05:56:00 | 29:10:18 | -155.506 | 3.9143 | 0.9223 | 922.32 | 0 | 0 | 0.9223 | 922.32 | 3.727 | 3726.96 | 0 | 0 | 3.727 | 3726.96 | 2024-07-02 15:55:39 | -0.6087 | -4180.2675 | -4180.2675 | 25171.45 | Close | 30.00333 |  | 0 | 33.2 | 0 | 0
3508 | 2 | 6 |  | CC DChg | 05:56:30 | 29:10:48 | -155.506 | 3.914 | 0.9236 | 923.61 | 0 | 0 | 0.9236 | 923.61 | 3.732 | 3732.03 | 0 | 0 | 3.732 | 3732.03 | 2024-07-02 15:56:09 | -0.6087 | -4163.6682 | -4163.6682 | 25169.45 | Close | 30.04546 |  | 0 | 33.2 | 0 | 0
3509 | 2 | 6 |  | CC DChg | 05:57:00 | 29:11:18 | -155.506 | 3.9137 | 0.9249 | 924.91 | 0 | 0 | 0.9249 | 924.91 | 3.7371 | 3737.1 | 0 | 0 | 3.7371 | 3737.1 | 2024-07-02 15:56:39 | -0.6086 | -4193.7959 | -4193.7959 | 25167.46 | Close | 30.08761 |  | 0 | 33.2 | 0 | 0
3510 | 2 | 6 |  | CC DChg | 05:57:30 | 29:11:48 | -155.506 | 3.9134 | 0.9262 | 926.2 | 0 | 0 | 0.9262 | 926.2 | 3.7422 | 3742.17 | 0 | 0 | 3.7422 | 3742.17 | 2024-07-02 15:57:09 | -0.6086 | -4166.8261 | -4166.8261 | 25164.47 | Close | 30.12977 |  | 0.0002 | 33.2 | 0 | 0
3511 | 2 | 6 |  | CC DChg | 05:58:00 | 29:12:18 | -155.506 | 3.9131 | 0.9275 | 927.5 | 0 | 0 | 0.9275 | 927.5 | 3.7472 | 3747.24 | 0 | 0 | 3.7472 | 3747.24 | 2024-07-02 15:57:39 | -0.6085 | -4177.0994 | -4177.0994 | 25163.47 | Close | 30.17189 |  | 0 | 33.2 | 0 | 0
3512 | 2 | 6 |  | CC DChg | 05:58:30 | 29:12:48 | -155.506 | 3.9125 | 0.9288 | 928.79 | 0 | 0 | 0.9288 | 928.79 | 3.7523 | 3752.31 | 0 | 0 | 3.7523 | 3752.31 | 2024-07-02 15:58:09 | -0.6084 | -2090.1337 | -2090.1337 | 25158.49 | Close | 30.21405 |  | 0.0002 | 33.2 | 0 | 0
3513 | 2 | 6 |  | CC DChg | 05:59:00 | 29:13:18 | -155.506 | 3.9125 | 0.9301 | 930.09 | 0 | 0 | 0.9301 | 930.09 | 3.7574 | 3757.38 | 0 | 0 | 3.7574 | 3757.38 | 2024-07-02 15:58:39 | -0.6084 | 0 | 0 | 25159.48 | Close | 30.2562 |  | 0 | 33.2 | 0 | 0
3514 | 2 | 6 |  | CC DChg | 05:59:30 | 29:13:48 | -155.506 | 3.9118 | 0.9314 | 931.38 | 0 | 0 | 0.9314 | 931.38 | 3.7624 | 3762.44 | 0 | 0 | 3.7624 | 3762.44 | 2024-07-02 15:59:09 | -0.6083 | -2087.9897 | -2087.9897 | 25155.49 | Close | 30.29832 |  | 0 | 33.2 | 0 | 0
3515 | 2 | 6 |  | CC DChg | 06:00:00 | 29:14:18 | -155.506 | 3.9115 | 0.9327 | 932.68 | 0 | 0 | 0.9327 | 932.68 | 3.7675 | 3767.51 | 0 | 0 | 3.7675 | 3767.51 | 2024-07-02 15:59:39 | -0.6083 | -4180.2675 | -4180.2675 | 25153.5 | Close | 30.34047 |  | 0 | 33.2 | 0 | 0
3516 | 2 | 6 |  | CC DChg | 06:00:30 | 29:14:48 | -155.506 | 3.9112 | 0.934 | 933.98 | 0 | 0 | 0.934 | 933.98 | 3.7726 | 3772.58 | 0 | 0 | 3.7726 | 3772.58 | 2024-07-02 16:00:09 | -0.6082 | -4180.2675 | -4180.2675 | 25151.51 | Close | 30.38263 |  | 0 | 33.2 | 0 | 0
3517 | 2 | 6 |  | CC DChg | 06:01:00 | 29:15:18 | -155.1339 | 3.9109 | 0.9353 | 935.27 | 0 | 0 | 0.9353 | 935.27 | 3.7776 | 3777.64 | 0 | 0 | 3.7776 | 3777.64 | 2024-07-02 16:00:39 | -0.6067 | -4176.8754 | -4176.8754 | 25208.84 | Close | 30.42475 |  | 0.0002 | 33.2 | 0 | 0
3518 | 2 | 6 |  | CC DChg | 06:01:30 | 29:15:48 | -155.506 | 3.9106 | 0.9366 | 936.57 | 0 | 0 | 0.9366 | 936.57 | 3.7827 | 3782.71 | 0 | 0 | 3.7827 | 3782.71 | 2024-07-02 16:01:09 | -0.6081 | -4180.2675 | -4180.2675 | 25146.53 | Close | 30.46691 |  | 0.0002 | 33.2 | 0 | 0
3519 | 2 | 6 |  | CC DChg | 06:02:00 | 29:16:18 | -155.506 | 3.9103 | 0.9379 | 937.86 | 0 | 0 | 0.9379 | 937.86 | 3.7878 | 3787.78 | 0 | 0 | 3.7878 | 3787.78 | 2024-07-02 16:01:39 | -0.6081 | -4180.2675 | -4180.2675 | 25145.52 | Close | 30.50906 |  | 0 | 33.2 | 0 | 0
3520 | 2 | 6 |  | CC DChg | 06:02:30 | 29:16:48 | -155.506 | 3.91 | 0.9392 | 939.16 | 0 | 0 | 0.9392 | 939.16 | 3.7928 | 3792.84 | 0 | 0 | 3.7928 | 3792.84 | 2024-07-02 16:02:09 | -0.608 | -4176.6514 | -4176.6514 | 25143.53 | Close | 30.55118 |  | 0 | 33.2 | 0 | 0
3521 | 2 | 6 |  | CC DChg | 06:03:00 | 29:17:18 | -155.506 | 3.9097 | 0.9405 | 940.45 | 0 | 0 | 0.9405 | 940.45 | 3.7979 | 3797.91 | 0 | 0 | 3.7979 | 3797.91 | 2024-07-02 16:02:39 | -0.608 | -4180.2675 | -4180.2675 | 25141.54 | Close | 30.59334 |  | 0 | 33.2 | 0 | 0
3522 | 2 | 6 |  | CC DChg | 06:03:30 | 29:17:48 | -155.506 | 3.9094 | 0.9417 | 941.75 | 0 | 0 | 0.9417 | 941.75 | 3.803 | 3802.97 | 0 | 0 | 3.803 | 3802.97 | 2024-07-02 16:03:09 | -0.6079 | -4180.2675 | -4180.2675 | 25138.56 | Close | 30.63549 |  | 0.0002 | 33.2 | 0 | 0
3523 | 2 | 6 |  | CC DChg | 06:04:00 | 29:18:18 | -155.506 | 3.909 | 0.943 | 943.04 | 0 | 0 | 0.943 | 943.04 | 3.808 | 3808.04 | 0 | 0 | 3.808 | 3808.04 | 2024-07-02 16:03:39 | -0.6079 | -4177.0994 | -4177.0994 | 25137.55 | Close | 30.67762 |  | 0 | 33.2 | 0 | 0
3524 | 2 | 6 |  | CC DChg | 06:04:30 | 29:18:48 | -155.506 | 3.9087 | 0.9443 | 944.34 | 0 | 0 | 0.9443 | 944.34 | 3.8131 | 3813.1 | 0 | 0 | 3.8131 | 3813.1 | 2024-07-02 16:04:09 | -0.6078 | -4180.2675 | -4180.2675 | 25135.56 | Close | 30.71977 |  | 0 | 33.2 | 0 | 0
3525 | 2 | 6 |  | CC DChg | 06:05:00 | 29:19:18 | -155.506 | 3.9081 | 0.9456 | 945.63 | 0 | 0 | 0.9456 | 945.63 | 3.8182 | 3818.17 | 0 | 0 | 3.8182 | 3818.17 | 2024-07-02 16:04:39 | -0.6077 | -2090.1337 | -2090.1337 | 25131.57 | Close | 30.76193 |  | 0 | 33.2 | 0 | 0
3526 | 2 | 6 |  | CC DChg | 06:05:30 | 29:19:48 | -155.1339 | 3.9078 | 0.9469 | 946.93 | 0 | 0 | 0.9469 | 946.93 | 3.8232 | 3823.23 | 0 | 0 | 3.8232 | 3823.23 | 2024-07-02 16:05:09 | -0.6062 | -4176.8754 | -4176.8754 | 25189.85 | Close | 30.80405 |  | 0 | 33.2 | 0 | 0
3527 | 2 | 6 |  | CC DChg | 06:06:00 | 29:20:18 | -155.506 | 3.9075 | 0.9482 | 948.23 | 0 | 0 | 0.9482 | 948.23 | 3.8283 | 3828.29 | 0 | 0 | 3.8283 | 3828.29 | 2024-07-02 16:05:39 | -0.6076 | -4180.2675 | -4180.2675 | 25127.58 | Close | 30.8462 |  | 0 | 33.2 | 0 | 0
3528 | 2 | 6 |  | CC DChg | 06:06:30 | 29:20:48 | -155.506 | 3.9072 | 0.9495 | 949.52 | 0 | 0 | 0.9495 | 949.52 | 3.8334 | 3833.35 | 0 | 0 | 3.8334 | 3833.35 | 2024-07-02 16:06:09 | -0.6076 | -4180.2675 | -4180.2675 | 25125.59 | Close | 30.88836 |  | 0 | 33.2 | 0 | 0
3529 | 2 | 6 |  | CC DChg | 06:07:00 | 29:21:18 | -155.506 | 3.9069 | 0.9508 | 950.82 | 0 | 0 | 0.9508 | 950.82 | 3.8384 | 3838.41 | 0 | 0 | 3.8384 | 3838.41 | 2024-07-02 16:06:39 | -0.6075 | -4177.3234 | -4177.3234 | 25123.6 | Close | 30.93049 |  | 0 | 33.2 | 0 | 0
3530 | 2 | 6 |  | CC DChg | 06:07:30 | 29:21:48 | -155.506 | 3.9066 | 0.9521 | 952.11 | 0 | 0 | 0.9521 | 952.11 | 3.8435 | 3843.48 | 0 | 0 | 3.8435 | 3843.48 | 2024-07-02 16:07:09 | -0.6075 | -4180.2675 | -4180.2675 | 25121.6 | Close | 30.97264 |  | 0 | 33.2 | 0 | 0
3531 | 2 | 6 |  | CC DChg | 06:08:00 | 29:22:18 | -155.1339 | 3.9063 | 0.9534 | 953.41 | 0 | 0 | 0.9534 | 953.41 | 3.8485 | 3848.53 | 0 | 0 | 3.8485 | 3848.53 | 2024-07-02 16:07:39 | -0.606 | -4170.2668 | -4170.2668 | 25179.86 | Close | 31.0147 |  | 0 | 33.2 | 0 | 0
3532 | 2 | 6 |  | CC DChg | 06:08:30 | 29:22:48 | -155.506 | 3.9059 | 0.9547 | 954.7 | 0 | 0 | 0.9547 | 954.7 | 3.8536 | 3853.6 | 0 | 0 | 3.8536 | 3853.6 | 2024-07-02 16:08:09 | -0.6074 | -4187.7721 | -4187.7721 | 25117.62 | Close | 31.05693 |  | 0 | 33.2 | 0 | 0
3533 | 2 | 6 |  | CC DChg | 06:09:00 | 29:23:18 | -155.506 | 3.9056 | 0.956 | 956 | 0 | 0 | 0.956 | 956 | 3.8587 | 3858.66 | 0 | 0 | 3.8587 | 3858.66 | 2024-07-02 16:08:39 | -0.6073 | -4180.2675 | -4180.2675 | 25115.62 | Close | 31.09908 |  | 0 | 33.2 | 0 | 0
3534 | 2 | 6 |  | CC DChg | 06:09:30 | 29:23:48 | -155.506 | 3.9053 | 0.9573 | 957.3 | 0 | 0 | 0.9573 | 957.3 | 3.8637 | 3863.72 | 0 | 0 | 3.8637 | 3863.72 | 2024-07-02 16:09:09 | -0.6073 | -4180.2675 | -4180.2675 | 25112.64 | Close | 31.14124 |  | 0.0002 | 33.2 | 0 | 0
3535 | 2 | 6 |  | CC DChg | 06:10:00 | 29:24:18 | -155.506 | 3.9047 | 0.9586 | 958.59 | 0 | 0 | 0.9586 | 958.59 | 3.8688 | 3868.77 | 0 | 0 | 3.8688 | 3868.77 | 2024-07-02 16:09:39 | -0.6072 | -2088.4377 | -2088.4377 | 25109.64 | Close | 31.18336 |  | 0 | 33.2 | 0 | 0
3536 | 2 | 6 |  | CC DChg | 06:10:30 | 29:24:48 | -155.506 | 3.9044 | 0.9599 | 959.89 | 0 | 0 | 0.9599 | 959.89 | 3.8738 | 3873.83 | 0 | 0 | 3.8738 | 3873.83 | 2024-07-02 16:10:09 | -0.6072 | -4180.2675 | -4180.2675 | 25106.66 | Close | 31.22552 |  | 0.0002 | 33.2 | 0 | 0
3537 | 2 | 6 |  | CC DChg | 06:11:00 | 29:25:18 | -155.506 | 3.9041 | 0.9612 | 961.18 | 0 | 0 | 0.9612 | 961.18 | 3.8789 | 3878.89 | 0 | 0 | 3.8789 | 3878.89 | 2024-07-02 16:10:39 | -0.6071 | -4180.2675 | -4180.2675 | 25105.66 | Close | 31.26767 |  | 0 | 33.2 | 0 | 0
3538 | 2 | 6 |  | CC DChg | 06:11:30 | 29:25:48 | -155.506 | 3.9038 | 0.9625 | 962.48 | 0 | 0 | 0.9625 | 962.48 | 3.884 | 3883.95 | 0 | 0 | 3.884 | 3883.95 | 2024-07-02 16:11:09 | -0.6071 | -4178.2195 | -4178.2195 | 25103.66 | Close | 31.30981 |  | 0 | 33.2 | 0 | 0
3539 | 2 | 6 |  | CC DChg | 06:12:00 | 29:26:18 | -155.506 | 3.9035 | 0.9638 | 963.77 | 0 | 0 | 0.9638 | 963.77 | 3.889 | 3889.01 | 0 | 0 | 3.889 | 3889.01 | 2024-07-02 16:11:39 | -0.607 | -4180.2675 | -4180.2675 | 25101.67 | Close | 31.35196 |  | 0 | 33.2 | 0 | 0
3540 | 2 | 6 |  | CC DChg | 06:12:30 | 29:26:48 | -155.1339 | 3.9032 | 0.9651 | 965.07 | 0 | 0 | 0.9651 | 965.07 | 3.8941 | 3894.06 | 0 | 0 | 3.8941 | 3894.06 | 2024-07-02 16:12:09 | -0.6055 | -4170.2668 | -4170.2668 | 25158.89 | Close | 31.39402 |  | 0.0002 | 33.2 | 0 | 0
3541 | 2 | 6 |  | CC DChg | 06:13:00 | 29:27:18 | -155.506 | 3.9028 | 0.9664 | 966.36 | 0 | 0 | 0.9664 | 966.36 | 3.8991 | 3899.12 | 0 | 0 | 3.8991 | 3899.12 | 2024-07-02 16:12:39 | -0.6069 | -4188.4442 | -4188.4442 | 25096.69 | Close | 31.43625 |  | 0.0002 | 33.2 | 0 | 0
3542 | 2 | 6 |  | CC DChg | 06:13:30 | 29:27:48 | -155.506 | 3.9025 | 0.9677 | 967.66 | 0 | 0 | 0.9677 | 967.66 | 3.9042 | 3904.18 | 0 | 0 | 3.9042 | 3904.18 | 2024-07-02 16:13:09 | -0.6069 | -4180.2675 | -4180.2675 | 25094.7 | Close | 31.47841 |  | 0.0002 | 33.2 | 0 | 0
3543 | 2 | 6 |  | CC DChg | 06:14:00 | 29:28:18 | -155.506 | 3.9022 | 0.969 | 968.96 | 0 | 0 | 0.969 | 968.96 | 3.9092 | 3909.24 | 0 | 0 | 3.9092 | 3909.24 | 2024-07-02 16:13:39 | -0.6068 | -4180.2675 | -4180.2675 | 25093.69 | Close | 31.52057 |  | 0 | 33.2 | 0 | 0
3544 | 2 | 6 |  | CC DChg | 06:14:30 | 29:28:48 | -155.1339 | 3.9019 | 0.9703 | 970.25 | 0 | 0 | 0.9703 | 970.25 | 3.9143 | 3914.29 | 0 | 0 | 3.9143 | 3914.29 | 2024-07-02 16:14:09 | -0.6053 | -4178.8915 | -4178.8915 | 25150.89 | Close | 31.56271 |  | 0.0002 | 33.2 | 0 | 0
3545 | 2 | 6 |  | CC DChg | 06:15:00 | 29:29:18 | -155.506 | 3.9016 | 0.9715 | 971.55 | 0 | 0 | 0.9715 | 971.55 | 3.9193 | 3919.35 | 0 | 0 | 3.9193 | 3919.35 | 2024-07-02 16:14:39 | -0.6067 | -4180.2675 | -4180.2675 | 25089.71 | Close | 31.60486 |  | 0 | 33.2 | 0 | 0
3546 | 2 | 6 |  | CC DChg | 06:15:30 | 29:29:48 | -155.506 | 3.9013 | 0.9728 | 972.84 | 0 | 0 | 0.9728 | 972.84 | 3.9244 | 3924.4 | 0 | 0 | 3.9244 | 3924.4 | 2024-07-02 16:15:09 | -0.6067 | -4180.2675 | -4180.2675 | 25086.72 | Close | 31.64702 |  | 0.0002 | 33.2 | 0 | 0
3547 | 2 | 6 |  | CC DChg | 06:16:00 | 29:30:18 | -155.506 | 3.901 | 0.9741 | 974.14 | 0 | 0 | 0.9741 | 974.14 | 3.9295 | 3929.46 | 0 | 0 | 3.9295 | 3929.46 | 2024-07-02 16:15:39 | -0.6066 | -4177.9955 | -4177.9955 | 25085.72 | Close | 31.68915 |  | 0 | 33.2 | 0 | 0
3548 | 2 | 6 |  | CC DChg | 06:16:30 | 29:30:48 | -155.506 | 3.9004 | 0.9754 | 975.43 | 0 | 0 | 0.9754 | 975.43 | 3.9345 | 3934.51 | 0 | 0 | 3.9345 | 3934.51 | 2024-07-02 16:16:09 | -0.6065 | -2090.1337 | -2090.1337 | 25081.73 | Close | 31.73131 |  | 0 | 33.2 | 0 | 0
3549 | 2 | 6 |  | CC DChg | 06:17:00 | 29:31:18 | -155.506 | 3.9 | 0.9767 | 976.73 | 0 | 0 | 0.9767 | 976.73 | 3.9396 | 3939.57 | 0 | 0 | 3.9396 | 3939.57 | 2024-07-02 16:16:39 | -0.6065 | -4180.2675 | -4180.2675 | 25079.74 | Close | 31.77346 |  | 0 | 33.2 | 0 | 0
3550 | 2 | 6 |  | CC DChg | 06:17:30 | 29:31:48 | -155.506 | 3.8997 | 0.978 | 978.03 | 0 | 0 | 0.978 | 978.03 | 3.9446 | 3944.62 | 0 | 0 | 3.9446 | 3944.62 | 2024-07-02 16:17:09 | -0.6064 | -4163.8915 | -4163.8915 | 25077.74 | Close | 31.81559 |  | 0 | 33.2 | 0 | 0
3551 | 2 | 6 |  | CC DChg | 06:18:00 | 29:32:18 | -155.506 | 3.8994 | 0.9793 | 979.32 | 0 | 0 | 0.9793 | 979.32 | 3.9497 | 3949.67 | 0 | 0 | 3.9497 | 3949.67 | 2024-07-02 16:17:39 | -0.6064 | -4193.7959 | -4193.7959 | 25074.76 | Close | 31.85774 |  | 0.0002 | 33.2 | 0 | 0
3552 | 2 | 6 |  | CC DChg | 06:18:30 | 29:32:48 | -155.506 | 3.8988 | 0.9806 | 980.62 | 0 | 0 | 0.9806 | 980.62 | 3.9547 | 3954.72 | 0 | 0 | 3.9547 | 3954.72 | 2024-07-02 16:18:09 | -0.6063 | -2086.768 | -2086.768 | 25070.77 | Close | 31.8999 |  | 0.0002 | 33.2 | 0 | 0
3553 | 2 | 6 |  | CC DChg | 06:19:00 | 29:33:18 | -155.506 | 3.8988 | 0.9819 | 981.91 | 0 | 0 | 0.9819 | 981.91 | 3.9598 | 3959.77 | 0 | 0 | 3.9598 | 3959.77 | 2024-07-02 16:18:39 | -0.6063 | 0 | 0 | 25070.77 | Close | 31.94204 |  | 0.0002 | 33.2 | 0 | 0
3554 | 2 | 6 |  | CC DChg | 06:19:30 | 29:33:48 | -155.506 | 3.8985 | 0.9832 | 983.21 | 0 | 0 | 0.9832 | 983.21 | 3.9648 | 3964.83 | 0 | 0 | 3.9648 | 3964.83 | 2024-07-02 16:19:09 | -0.6062 | -4193.7959 | -4193.7959 | 25069.77 | Close | 31.98419 |  | 0 | 33.2 | 0 | 0
3555 | 2 | 6 |  | CC DChg | 06:20:00 | 29:34:18 | -155.506 | 3.8982 | 0.9845 | 984.5 | 0 | 0 | 0.9845 | 984.5 | 3.9699 | 3969.88 | 0 | 0 | 3.9699 | 3969.88 | 2024-07-02 16:19:39 | -0.6062 | -4166.8261 | -4166.8261 | 25067.77 | Close | 32.02635 |  | 0 | 33.2 | 0 | 0
3556 | 2 | 6 |  | CC DChg | 06:20:30 | 29:34:48 | -155.506 | 3.8976 | 0.9858 | 985.8 | 0 | 0 | 0.9858 | 985.8 | 3.9749 | 3974.93 | 0 | 0 | 3.9749 | 3974.93 | 2024-07-02 16:20:09 | -0.6061 | -2092.5969 | -2092.5969 | 25062.8 | Close | 32.06849 |  | 0.0002 | 33.2 | 0 | 0
3557 | 2 | 6 |  | CC DChg | 06:21:00 | 29:35:18 | -155.506 | 3.8976 | 0.9871 | 987.1 | 0 | 0 | 0.9871 | 987.1 | 3.98 | 3979.98 | 0 | 0 | 3.98 | 3979.98 | 2024-07-02 16:20:39 | -0.6061 | 0 | 0 | 25063.79 | Close | 32.11064 |  | 0 | 33.2 | 0 | 0
3558 | 2 | 6 |  | CC DChg | 06:21:30 | 29:35:48 | -155.506 | 3.8969 | 0.9884 | 988.39 | 0 | 0 | 0.9884 | 988.39 | 3.985 | 3985.03 | 0 | 0 | 3.985 | 3985.03 | 2024-07-02 16:21:09 | -0.606 | -2086.768 | -2086.768 | 25059.8 | Close | 32.1528 |  | 0 | 33.2 | 0 | 0
3559 | 2 | 6 |  | CC DChg | 06:22:00 | 29:36:18 | -155.506 | 3.8966 | 0.9897 | 989.69 | 0 | 0 | 0.9897 | 989.69 | 3.9901 | 3990.07 | 0 | 0 | 3.9901 | 3990.07 | 2024-07-02 16:21:39 | -0.606 | -4177.5474 | -4177.5474 | 25057.8 | Close | 32.19493 |  | 0 | 33.2 | 0 | 0
3560 | 2 | 6 |  | CC DChg | 06:22:30 | 29:36:48 | -155.506 | 3.8963 | 0.991 | 990.98 | 0 | 0 | 0.991 | 990.98 | 3.9951 | 3995.12 | 0 | 0 | 3.9951 | 3995.12 | 2024-07-02 16:22:09 | -0.6059 | -4180.2675 | -4180.2675 | 25054.82 | Close | 32.23708 |  | 0.0002 | 33.2 | 0 | 0
3561 | 2 | 6 |  | CC DChg | 06:23:00 | 29:37:18 | -155.506 | 3.896 | 0.9923 | 992.28 | 0 | 0 | 0.9923 | 992.28 | 4.0002 | 4000.17 | 0 | 0 | 4.0002 | 4000.17 | 2024-07-02 16:22:39 | -0.6059 | -4193.7959 | -4193.7959 | 25052.84 | Close | 32.27924 |  | 0.0002 | 33.2 | 0 | 0
3562 | 2 | 6 |  | CC DChg | 06:23:30 | 29:37:48 | -155.506 | 3.8957 | 0.9936 | 993.57 | 0 | 0 | 0.9936 | 993.57 | 4.0052 | 4005.22 | 0 | 0 | 4.0052 | 4005.22 | 2024-07-02 16:23:09 | -0.6058 | -4164.5614 | -4164.5614 | 25051.82 | Close | 32.32137 |  | 0 | 33.2 | 0 | 0
3563 | 2 | 6 |  | CC DChg | 06:24:00 | 29:38:18 | -155.506 | 3.8954 | 0.9949 | 994.87 | 0 | 0 | 0.9949 | 994.87 | 4.0103 | 4010.27 | 0 | 0 | 4.0103 | 4010.27 | 2024-07-02 16:23:39 | -0.6058 | -4180.2675 | -4180.2675 | 25048.84 | Close | 32.36353 |  | 0.0002 | 33.2 | 0 | 0
3564 | 2 | 6 |  | CC DChg | 06:24:30 | 29:38:48 | -155.506 | 3.8951 | 0.9962 | 996.16 | 0 | 0 | 0.9962 | 996.16 | 4.0153 | 4015.31 | 0 | 0 | 4.0153 | 4015.31 | 2024-07-02 16:24:09 | -0.6057 | -4180.2675 | -4180.2675 | 25047.84 | Close | 32.40568 |  | 0 | 33.2 | 0 | 0
3565 | 2 | 6 |  | CC DChg | 06:25:00 | 29:39:18 | -155.506 | 3.8948 | 0.9975 | 997.46 | 0 | 0 | 0.9975 | 997.46 | 4.0204 | 4020.36 | 0 | 0 | 4.0204 | 4020.36 | 2024-07-02 16:24:39 | -0.6057 | -4178.2195 | -4178.2195 | 25045.84 | Close | 32.44782 |  | 0 | 33.2 | 0 | 0
3566 | 2 | 6 |  | CC DChg | 06:25:30 | 29:39:48 | -155.506 | 3.8945 | 0.9988 | 998.76 | 0 | 0 | 0.9988 | 998.76 | 4.0254 | 4025.41 | 0 | 0 | 4.0254 | 4025.41 | 2024-07-02 16:25:09 | -0.6056 | -4180.2675 | -4180.2675 | 25043.85 | Close | 32.48997 |  | 0 | 33.2 | 0 | 0
3567 | 2 | 6 |  | CC DChg | 06:26:00 | 29:40:18 | -155.506 | 3.8942 | 1.0001 | 1000.05 | 0 | 0 | 1.0001 | 1000.05 | 4.0305 | 4030.45 | 0 | 0 | 4.0305 | 4030.45 | 2024-07-02 16:25:39 | -0.6056 | -4180.2675 | -4180.2675 | 25041.86 | Close | 32.53213 |  | 0 | 33.2 | 0 | 0
3568 | 2 | 6 |  | CC DChg | 06:26:30 | 29:40:48 | -155.506 | 3.8938 | 1.0013 | 1001.35 | 0 | 0 | 1.0013 | 1001.35 | 4.0355 | 4035.5 | 0 | 0 | 4.0355 | 4035.5 | 2024-07-02 16:26:09 | -0.6055 | -4177.5474 | -4177.5474 | 25038.87 | Close | 32.57426 |  | 0.0002 | 33.2 | 0 | 0
3569 | 2 | 6 |  | CC DChg | 06:27:00 | 29:41:18 | -155.506 | 3.8935 | 1.0026 | 1002.64 | 0 | 0 | 1.0026 | 1002.64 | 4.0405 | 4040.54 | 0 | 0 | 4.0405 | 4040.54 | 2024-07-02 16:26:39 | -0.6055 | -4180.2675 | -4180.2675 | 25037.87 | Close | 32.61641 |  | 0 | 33.2 | 0 | 0
3570 | 2 | 6 |  | CC DChg | 06:27:30 | 29:41:48 | -155.506 | 3.8932 | 1.0039 | 1003.94 | 0 | 0 | 1.0039 | 1003.94 | 4.0456 | 4045.59 | 0 | 0 | 4.0456 | 4045.59 | 2024-07-02 16:27:09 | -0.6054 | -4180.2675 | -4180.2675 | 25035.88 | Close | 32.65857 |  | 0 | 33.2 | 0 | 0
3571 | 2 | 6 |  | CC DChg | 06:28:00 | 29:42:18 | -155.506 | 3.8926 | 1.0052 | 1005.23 | 0 | 0 | 1.0052 | 1005.23 | 4.0506 | 4050.63 | 0 | 0 | 4.0506 | 4050.63 | 2024-07-02 16:27:39 | -0.6053 | -2089.1097 | -2089.1097 | 25029.91 | Close | 32.7007 |  | 0.0003 | 33.2 | 0 | 0
3572 | 2 | 6 |  | CC DChg | 06:28:30 | 29:42:48 | -155.506 | 3.892 | 1.0065 | 1006.53 | 0 | 0 | 1.0065 | 1006.53 | 4.0557 | 4055.67 | 0 | 0 | 4.0557 | 4055.67 | 2024-07-02 16:28:09 | -0.6052 | -2090.1337 | -2090.1337 | 25027.9 | Close | 32.74286 |  | 0 | 33.2 | 0 | 0
3573 | 2 | 6 |  | CC DChg | 06:29:00 | 29:43:18 | -155.506 | 3.8917 | 1.0078 | 1007.83 | 0 | 0 | 1.0078 | 1007.83 | 4.0607 | 4060.72 | 0 | 0 | 4.0607 | 4060.72 | 2024-07-02 16:28:39 | -0.6052 | -4180.2675 | -4180.2675 | 25024.92 | Close | 32.78501 |  | 0.0002 | 33.2 | 0 | 0
3574 | 2 | 6 |  | CC DChg | 06:29:30 | 29:43:48 | -155.506 | 3.8917 | 1.0091 | 1009.12 | 0 | 0 | 1.0091 | 1009.12 | 4.0658 | 4065.76 | 0 | 0 | 4.0658 | 4065.76 | 2024-07-02 16:29:09 | -0.6052 | 0 | 0 | 25025.91 | Close | 32.82715 |  | 0 | 33.2 | 0 | 0
3575 | 2 | 6 |  | CC DChg | 06:30:00 | 29:44:18 | -155.506 | 3.8911 | 1.0104 | 1010.42 | 0 | 0 | 1.0104 | 1010.42 | 4.0708 | 4070.8 | 0 | 0 | 4.0708 | 4070.8 | 2024-07-02 16:29:39 | -0.6051 | -2090.1337 | -2090.1337 | 25021.92 | Close | 32.8693 |  | 0 | 33.2 | 0 | 0
3576 | 2 | 6 |  | CC DChg | 06:30:30 | 29:44:48 | -155.506 | 3.8911 | 1.0117 | 1011.71 | 0 | 0 | 1.0117 | 1011.71 | 4.0758 | 4075.84 | 0 | 0 | 4.0758 | 4075.84 | 2024-07-02 16:30:09 | -0.6051 | 0 | 0 | 25020.93 | Close | 32.91146 |  | 0.0002 | 33.2 | 0 | 0
3577 | 2 | 6 |  | CC DChg | 06:31:00 | 29:45:18 | -155.1339 | 3.8904 | 1.013 | 1013.01 | 0 | 0 | 1.013 | 1013.01 | 4.0809 | 4080.88 | 0 | 0 | 4.0809 | 4080.88 | 2024-07-02 16:30:39 | -0.6035 | -2089.2217 | -2089.2217 | 25076.95 | Close | 32.95359 |  | 0.0002 | 33.2 | 0 | 0
3578 | 2 | 6 |  | CC DChg | 06:31:30 | 29:45:48 | -155.506 | 3.8901 | 1.0143 | 1014.3 | 0 | 0 | 1.0143 | 1014.3 | 4.0859 | 4085.92 | 0 | 0 | 4.0859 | 4085.92 | 2024-07-02 16:31:09 | -0.6049 | -4180.2675 | -4180.2675 | 25015.94 | Close | 32.99575 |  | 0 | 33.2 | 0 | 0
3579 | 2 | 6 |  | CC DChg | 06:32:00 | 29:46:18 | -155.506 | 3.8898 | 1.0156 | 1015.6 | 0 | 0 | 1.0156 | 1015.6 | 4.091 | 4090.96 | 0 | 0 | 4.091 | 4090.96 | 2024-07-02 16:31:39 | -0.6049 | -4180.2675 | -4180.2675 | 25012.96 | Close | 33.03791 |  | 0.0002 | 33.2 | 0 | 0
3580 | 2 | 6 |  | CC DChg | 06:32:30 | 29:46:48 | -155.506 | 3.8895 | 1.0169 | 1016.89 | 0 | 0 | 1.0169 | 1016.89 | 4.096 | 4096 | 0 | 0 | 4.096 | 4096 | 2024-07-02 16:32:09 | -0.6048 | -4177.0994 | -4177.0994 | 25010.97 | Close | 33.08003 |  | 0.0002 | 33.2 | 0 | 0
3581 | 2 | 6 |  | CC DChg | 06:33:00 | 29:47:18 | -155.1339 | 3.8892 | 1.0182 | 1018.19 | 0 | 0 | 1.0182 | 1018.19 | 4.101 | 4101.03 | 0 | 0 | 4.101 | 4101.03 | 2024-07-02 16:32:39 | -0.6033 | -4170.2668 | -4170.2668 | 25069.95 | Close | 33.12208 |  | 0 | 33.2 | 0 | 0
3582 | 2 | 6 |  | CC DChg | 06:33:30 | 29:47:48 | -155.506 | 3.8889 | 1.0195 | 1019.48 | 0 | 0 | 1.0195 | 1019.48 | 4.1061 | 4106.07 | 0 | 0 | 4.1061 | 4106.07 | 2024-07-02 16:33:09 | -0.6047 | -4180.2675 | -4180.2675 | 25007.97 | Close | 33.16424 |  | 0 | 33.2 | 0 | 0
3583 | 2 | 6 |  | CC DChg | 06:34:00 | 29:48:18 | -155.506 | 3.8886 | 1.0208 | 1020.78 | 0 | 0 | 1.0208 | 1020.78 | 4.1111 | 4111.12 | 0 | 0 | 4.1111 | 4111.12 | 2024-07-02 16:33:39 | -0.6047 | -4187.9961 | -4187.9961 | 25004.99 | Close | 33.20647 |  | 0.0002 | 33.2 | 0 | 0
3584 | 2 | 6 |  | CC DChg | 06:34:30 | 29:48:48 | -155.506 | 3.8883 | 1.0221 | 1022.08 | 0 | 0 | 1.0221 | 1022.08 | 4.1162 | 4116.16 | 0 | 0 | 4.1162 | 4116.16 | 2024-07-02 16:34:09 | -0.6046 | -4180.2675 | -4180.2675 | 25003.98 | Close | 33.24863 |  | 0 | 33.2 | 0 | 0
3585 | 2 | 6 |  | CC DChg | 06:35:00 | 29:49:18 | -155.506 | 3.888 | 1.0234 | 1023.37 | 0 | 0 | 1.0234 | 1023.37 | 4.1212 | 4121.19 | 0 | 0 | 4.1212 | 4121.19 | 2024-07-02 16:34:39 | -0.6046 | -4180.2675 | -4180.2675 | 25001.99 | Close | 33.29078 |  | 0 | 33.2 | 0 | 0
3586 | 2 | 6 |  | CC DChg | 06:35:30 | 29:49:48 | -155.506 | 3.8873 | 1.0247 | 1024.67 | 0 | 0 | 1.0247 | 1024.67 | 4.1262 | 4126.23 | 0 | 0 | 4.1262 | 4126.23 | 2024-07-02 16:35:09 | -0.6045 | -2088.6617 | -2088.6617 | 24998 | Close | 33.33291 |  | 0 | 33.2 | 0 | 0
3587 | 2 | 6 |  | CC DChg | 06:36:00 | 29:50:18 | -155.506 | 3.887 | 1.026 | 1025.96 | 0 | 0 | 1.026 | 1025.96 | 4.1313 | 4131.27 | 0 | 0 | 4.1313 | 4131.27 | 2024-07-02 16:35:39 | -0.6045 | -4180.2675 | -4180.2675 | 24996.01 | Close | 33.37507 |  | 0 | 33.2 | 0 | 0
3588 | 2 | 6 |  | CC DChg | 06:36:30 | 29:50:48 | -155.506 | 3.8867 | 1.0273 | 1027.26 | 0 | 0 | 1.0273 | 1027.26 | 4.1363 | 4136.3 | 0 | 0 | 4.1363 | 4136.3 | 2024-07-02 16:36:09 | -0.6044 | -4180.2675 | -4180.2675 | 24994.01 | Close | 33.41722 |  | 0 | 33.2 | 0 | 0
3589 | 2 | 6 |  | CC DChg | 06:37:00 | 29:51:18 | -155.506 | 3.8864 | 1.0286 | 1028.55 | 0 | 0 | 1.0286 | 1028.55 | 4.1413 | 4141.33 | 0 | 0 | 4.1413 | 4141.33 | 2024-07-02 16:36:39 | -0.6044 | -4176.4274 | -4176.4274 | 24992.02 | Close | 33.45934 |  | 0 | 33.2 | 0 | 0
3590 | 2 | 6 |  | CC DChg | 06:37:30 | 29:51:48 | -155.506 | 3.8861 | 1.0299 | 1029.85 | 0 | 0 | 1.0299 | 1029.85 | 4.1464 | 4146.37 | 0 | 0 | 4.1464 | 4146.37 | 2024-07-02 16:37:09 | -0.6043 | -4166.8261 | -4166.8261 | 24990.02 | Close | 33.50149 |  | 0 | 33.2 | 0 | 0
3591 | 2 | 6 |  | CC DChg | 06:38:00 | 29:52:18 | -155.506 | 3.8858 | 1.0311 | 1031.15 | 0 | 0 | 1.0311 | 1031.15 | 4.1514 | 4151.41 | 0 | 0 | 4.1514 | 4151.41 | 2024-07-02 16:37:39 | -0.6043 | -4193.7959 | -4193.7959 | 24988.03 | Close | 33.54365 |  | 0 | 33.2 | 0 | 0
3592 | 2 | 6 |  | CC DChg | 06:38:30 | 29:52:48 | -155.506 | 3.8855 | 1.0324 | 1032.44 | 0 | 0 | 1.0324 | 1032.44 | 4.1564 | 4156.44 | 0 | 0 | 4.1564 | 4156.44 | 2024-07-02 16:38:09 | -0.6042 | -4175.5313 | -4175.5313 | 24986.04 | Close | 33.58576 |  | 0 | 33.2 | 0 | 0
3593 | 2 | 6 |  | CC DChg | 06:39:00 | 29:53:18 | -155.506 | 3.8849 | 1.0337 | 1033.74 | 0 | 0 | 1.0337 | 1033.74 | 4.1615 | 4161.47 | 0 | 0 | 4.1615 | 4161.47 | 2024-07-02 16:38:39 | -0.6041 | -2090.1337 | -2090.1337 | 24981.06 | Close | 33.62791 |  | 0.0002 | 33.2 | 0 | 0
3594 | 2 | 6 |  | CC DChg | 06:39:30 | 29:53:48 | -155.506 | 3.8845 | 1.035 | 1035.03 | 0 | 0 | 1.035 | 1035.03 | 4.1665 | 4166.5 | 0 | 0 | 4.1665 | 4166.5 | 2024-07-02 16:39:09 | -0.6041 | -4180.2675 | -4180.2675 | 24980.06 | Close | 33.67007 |  | 0 | 33.2 | 0 | 0
3595 | 2 | 6 |  | CC DChg | 06:40:00 | 29:54:18 | -155.506 | 3.8842 | 1.0363 | 1036.33 | 0 | 0 | 1.0363 | 1036.33 | 4.1715 | 4171.53 | 0 | 0 | 4.1715 | 4171.53 | 2024-07-02 16:39:39 | -0.604 | -4175.9793 | -4175.9793 | 24978.07 | Close | 33.71218 |  | 0 | 33.2 | 0 | 0
3596 | 2 | 6 |  | CC DChg | 06:40:30 | 29:54:48 | -155.506 | 3.8836 | 1.0376 | 1037.62 | 0 | 0 | 1.0376 | 1037.62 | 4.1766 | 4176.57 | 0 | 0 | 4.1766 | 4176.57 | 2024-07-02 16:40:09 | -0.6039 | -2090.1337 | -2090.1337 | 24974.08 | Close | 33.75434 |  | 0 | 33.2 | 0 | 0
3597 | 2 | 6 |  | CC DChg | 06:41:00 | 29:55:18 | -155.1339 | 3.8833 | 1.0389 | 1038.92 | 0 | 0 | 1.0389 | 1038.92 | 4.1816 | 4181.59 | 0 | 0 | 4.1816 | 4181.59 | 2024-07-02 16:40:39 | -0.6024 | -4170.2668 | -4170.2668 | 25031.98 | Close | 33.79639 |  | 0 | 33.2 | 0 | 0
3598 | 2 | 6 |  | CC DChg | 06:41:30 | 29:55:48 | -155.1339 | 3.883 | 1.0402 | 1040.21 | 0 | 0 | 1.0402 | 1040.21 | 4.1866 | 4186.63 | 0 | 0 | 4.1866 | 4186.63 | 2024-07-02 16:41:09 | -0.6024 | -4172.9668 | -4172.9668 | 25029.98 | Close | 33.83861 |  | 0 | 33.2 | 0 | 0
3599 | 2 | 6 |  | CC DChg | 06:42:00 | 29:56:18 | -155.506 | 3.8827 | 1.0415 | 1041.51 | 0 | 0 | 1.0415 | 1041.51 | 4.1917 | 4191.66 | 0 | 0 | 4.1917 | 4191.66 | 2024-07-02 16:41:39 | -0.6038 | -4193.7959 | -4193.7959 | 24968.1 | Close | 33.88077 |  | 0 | 33.2 | 0 | 0
3600 | 2 | 6 |  | CC DChg | 06:42:30 | 29:56:48 | -155.506 | 3.8824 | 1.0428 | 1042.81 | 0 | 0 | 1.0428 | 1042.81 | 4.1967 | 4196.69 | 0 | 0 | 4.1967 | 4196.69 | 2024-07-02 16:42:09 | -0.6037 | -4180.2675 | -4180.2675 | 24966.1 | Close | 33.92292 |  | 0 | 33.2 | 0 | 0
3601 | 2 | 6 |  | CC DChg | 06:43:00 | 29:57:18 | -155.506 | 3.8821 | 1.0441 | 1044.1 | 0 | 0 | 1.0441 | 1044.1 | 4.2017 | 4201.72 | 0 | 0 | 4.2017 | 4201.72 | 2024-07-02 16:42:39 | -0.6037 | -4162.3285 | -4162.3285 | 24964.1 | Close | 33.96503 |  | 0 | 33.2 | 0 | 0
3602 | 2 | 6 |  | CC DChg | 06:43:30 | 29:57:48 | -155.506 | 3.8818 | 1.0454 | 1045.4 | 0 | 0 | 1.0454 | 1045.4 | 4.2067 | 4206.75 | 0 | 0 | 4.2067 | 4206.75 | 2024-07-02 16:43:09 | -0.6036 | -4193.7959 | -4193.7959 | 24961.13 | Close | 34.00719 |  | 0.0002 | 33.2 | 0 | 0
3603 | 2 | 6 |  | CC DChg | 06:44:00 | 29:58:18 | -155.506 | 3.8814 | 1.0467 | 1046.69 | 0 | 0 | 1.0467 | 1046.69 | 4.2118 | 4211.78 | 0 | 0 | 4.2118 | 4211.78 | 2024-07-02 16:43:39 | -0.6036 | -4166.8261 | -4166.8261 | 24960.12 | Close | 34.04934 |  | 0 | 33.2 | 0 | 0
3604 | 2 | 6 |  | CC DChg | 06:44:30 | 29:58:48 | -155.1339 | 3.8808 | 1.048 | 1047.99 | 0 | 0 | 1.048 | 1047.99 | 4.2168 | 4216.8 | 0 | 0 | 4.2168 | 4216.8 | 2024-07-02 16:44:09 | -0.602 | -2091.0263 | -2091.0263 | 25016 | Close | 34.09145 |  | 0 | 33.2 | 0 | 0
3605 | 2 | 6 |  | CC DChg | 06:45:00 | 29:59:18 | -155.506 | 3.8808 | 1.0493 | 1049.28 | 0 | 0 | 1.0493 | 1049.28 | 4.2218 | 4221.83 | 0 | 0 | 4.2218 | 4221.83 | 2024-07-02 16:44:39 | -0.6035 | 0 | 0 | 24956.14 | Close | 34.1336 |  | 0 | 33.2 | 0 | 0
3606 | 2 | 6 |  | CC DChg | 06:45:30 | 29:59:48 | -155.506 | 3.8805 | 1.0506 | 1050.58 | 0 | 0 | 1.0506 | 1050.58 | 4.2269 | 4226.86 | 0 | 0 | 4.2269 | 4226.86 | 2024-07-02 16:45:09 | -0.6034 | -4166.8261 | -4166.8261 | 24954.14 | Close | 34.17576 |  | 0 | 33.2 | 0 | 0
3607 | 2 | 6 |  | CC DChg | 06:46:00 | 30:00:18 | -155.506 | 3.8799 | 1.0519 | 1051.87 | 0 | 0 | 1.0519 | 1051.87 | 4.2319 | 4231.88 | 0 | 0 | 4.2319 | 4231.88 | 2024-07-02 16:45:39 | -0.6033 | -2087.6536 | -2087.6536 | 24949.16 | Close | 34.21787 |  | 0.0002 | 33.2 | 0 | 0
3608 | 2 | 6 |  | CC DChg | 06:46:30 | 30:00:48 | -155.506 | 3.8796 | 1.0532 | 1053.17 | 0 | 0 | 1.0532 | 1053.17 | 4.2369 | 4236.91 | 0 | 0 | 4.2369 | 4236.91 | 2024-07-02 16:46:09 | -0.6033 | -4180.2675 | -4180.2675 | 24948.16 | Close | 34.26002 |  | 0 | 33.2 | 0 | 0
3609 | 2 | 6 |  | CC DChg | 06:47:00 | 30:01:18 | -155.506 | 3.8793 | 1.0545 | 1054.46 | 0 | 0 | 1.0545 | 1054.46 | 4.2419 | 4241.93 | 0 | 0 | 4.2419 | 4241.93 | 2024-07-02 16:46:39 | -0.6033 | -4180.2675 | -4180.2675 | 24945.17 | Close | 34.30218 |  | 0.0002 | 33.2 | 0 | 0
3610 | 2 | 6 |  | CC DChg | 06:47:30 | 30:01:48 | -155.506 | 3.879 | 1.0558 | 1055.76 | 0 | 0 | 1.0558 | 1055.76 | 4.247 | 4246.96 | 0 | 0 | 4.247 | 4246.96 | 2024-07-02 16:47:09 | -0.6032 | -4175.9793 | -4175.9793 | 24944.17 | Close | 34.34429 |  | 0 | 33.2 | 0 | 0
3611 | 2 | 6 |  | CC DChg | 06:48:00 | 30:02:18 | -155.506 | 3.8787 | 1.0571 | 1057.05 | 0 | 0 | 1.0571 | 1057.05 | 4.252 | 4251.98 | 0 | 0 | 4.252 | 4251.98 | 2024-07-02 16:47:39 | -0.6032 | -4180.2675 | -4180.2675 | 24941.19 | Close | 34.38644 |  | 0.0002 | 33.2 | 0 | 0
3612 | 2 | 6 |  | CC DChg | 06:48:30 | 30:02:48 | -155.506 | 3.8783 | 1.0584 | 1058.35 | 0 | 0 | 1.0584 | 1058.35 | 4.257 | 4257.01 | 0 | 0 | 4.257 | 4257.01 | 2024-07-02 16:48:09 | -0.6031 | -4180.2675 | -4180.2675 | 24940.18 | Close | 34.4286 |  | 0 | 33.2 | 0 | 0
3613 | 2 | 6 |  | CC DChg | 06:49:00 | 30:03:18 | -155.1339 | 3.8777 | 1.0596 | 1059.64 | 0 | 0 | 1.0596 | 1059.64 | 4.262 | 4262.03 | 0 | 0 | 4.262 | 4262.03 | 2024-07-02 16:48:39 | -0.6016 | -2088.4377 | -2088.4377 | 24996.01 | Close | 34.47072 |  | 0 | 33.2 | 0 | 0
3614 | 2 | 6 |  | CC DChg | 06:49:30 | 30:03:48 | -155.506 | 3.8771 | 1.0609 | 1060.94 | 0 | 0 | 1.0609 | 1060.94 | 4.2671 | 4267.05 | 0 | 0 | 4.2671 | 4267.05 | 2024-07-02 16:49:09 | -0.6029 | -2090.1337 | -2090.1337 | 24932.21 | Close | 34.51288 |  | 0 | 33.2 | 0 | 0
3615 | 2 | 6 |  | CC DChg | 06:50:00 | 30:04:18 | -155.506 | 3.8768 | 1.0622 | 1062.24 | 0 | 0 | 1.0622 | 1062.24 | 4.2721 | 4272.08 | 0 | 0 | 4.2721 | 4272.08 | 2024-07-02 16:49:39 | -0.6029 | -4180.2675 | -4180.2675 | 24931.2 | Close | 34.55503 |  | -0.0002 | 33.2 | 0 | 0
3616 | 2 | 6 |  | CC DChg | 06:50:30 | 30:04:48 | -155.506 | 3.8765 | 1.0635 | 1063.53 | 0 | 0 | 1.0635 | 1063.53 | 4.2771 | 4277.1 | 0 | 0 | 4.2771 | 4277.1 | 2024-07-02 16:50:09 | -0.6028 | -4177.5474 | -4177.5474 | 24928.22 | Close | 34.59716 |  | 0 | 33.2 | 0 | 0
3617 | 2 | 6 |  | CC DChg | 06:51:00 | 30:05:18 | -155.506 | 3.8762 | 1.0648 | 1064.83 | 0 | 0 | 1.0648 | 1064.83 | 4.2821 | 4282.12 | 0 | 0 | 4.2821 | 4282.12 | 2024-07-02 16:50:39 | -0.6028 | -4180.2675 | -4180.2675 | 24926.23 | Close | 34.63932 |  | 0 | 33.2 | 0 | 0
3618 | 2 | 6 |  | CC DChg | 06:51:30 | 30:05:48 | -155.506 | 3.8759 | 1.0661 | 1066.12 | 0 | 0 | 1.0661 | 1066.12 | 4.2871 | 4287.14 | 0 | 0 | 4.2871 | 4287.14 | 2024-07-02 16:51:09 | -0.6027 | -4180.2675 | -4180.2675 | 24924.23 | Close | 34.68147 |  | 0 | 33.2 | 0 | 0
3619 | 2 | 6 |  | CC DChg | 06:52:00 | 30:06:18 | -155.506 | 3.8752 | 1.0674 | 1067.42 | 0 | 0 | 1.0674 | 1067.42 | 4.2922 | 4292.16 | 0 | 0 | 4.2922 | 4292.16 | 2024-07-02 16:51:39 | -0.6026 | -2088.6617 | -2088.6617 | 24920.25 | Close | 34.7236 |  | 0 | 33.2 | 0 | 0
3620 | 2 | 6 |  | CC DChg | 06:52:30 | 30:06:48 | -155.506 | 3.8749 | 1.0687 | 1068.71 | 0 | 0 | 1.0687 | 1068.71 | 4.2972 | 4297.19 | 0 | 0 | 4.2972 | 4297.19 | 2024-07-02 16:52:09 | -0.6026 | -4180.2675 | -4180.2675 | 24918.25 | Close | 34.76575 |  | 0 | 33.2 | 0 | 0
3621 | 2 | 6 |  | CC DChg | 06:53:00 | 30:07:18 | -155.506 | 3.8746 | 1.07 | 1070.01 | 0 | 0 | 1.07 | 1070.01 | 4.3022 | 4302.21 | 0 | 0 | 4.3022 | 4302.21 | 2024-07-02 16:52:39 | -0.6025 | -4180.2675 | -4180.2675 | 24916.26 | Close | 34.80791 |  | 0 | 33.2 | 0 | 0
3622 | 2 | 6 |  | CC DChg | 06:53:30 | 30:07:48 | -155.506 | 3.8743 | 1.0713 | 1071.31 | 0 | 0 | 1.0713 | 1071.31 | 4.3072 | 4307.23 | 0 | 0 | 4.3072 | 4307.23 | 2024-07-02 16:53:09 | -0.6025 | -4178.4435 | -4178.4435 | 24914.27 | Close | 34.85005 |  | 0 | 33.2 | 0 | 0
3623 | 2 | 6 |  | CC DChg | 06:54:00 | 30:08:18 | -155.506 | 3.8737 | 1.0726 | 1072.6 | 0 | 0 | 1.0726 | 1072.6 | 4.3122 | 4312.25 | 0 | 0 | 4.3122 | 4312.25 | 2024-07-02 16:53:39 | -0.6024 | -2090.1337 | -2090.1337 | 24910.28 | Close | 34.8922 |  | 0 | 33.2 | 0 | 0
3624 | 2 | 6 |  | CC DChg | 06:54:30 | 30:08:48 | -155.506 | 3.8737 | 1.0739 | 1073.9 | 0 | 0 | 1.0739 | 1073.9 | 4.3173 | 4317.27 | 0 | 0 | 4.3173 | 4317.27 | 2024-07-02 16:54:09 | -0.6024 | 0 | 0 | 24910.28 | Close | 34.93436 |  | 0 | 33.2 | 0 | 0
3625 | 2 | 6 |  | CC DChg | 06:55:00 | 30:09:18 | -155.1339 | 3.8731 | 1.0752 | 1075.19 | 0 | 0 | 1.0752 | 1075.19 | 4.3223 | 4322.28 | 0 | 0 | 4.3223 | 4322.28 | 2024-07-02 16:54:39 | -0.6008 | -2089.1097 | -2089.1097 | 24966.03 | Close | 34.97649 |  | 0 | 33.2 | 0 | 0
3626 | 2 | 6 |  | CC DChg | 06:55:30 | 30:09:48 | -155.506 | 3.8728 | 1.0765 | 1076.49 | 0 | 0 | 1.0765 | 1076.49 | 4.3273 | 4327.3 | 0 | 0 | 4.3273 | 4327.3 | 2024-07-02 16:55:09 | -0.6022 | -4180.2675 | -4180.2675 | 24903.31 | Close | 35.01865 |  | 0.0002 | 33.2 | 0 | 0
3627 | 2 | 6 |  | CC DChg | 06:56:00 | 30:10:18 | -155.506 | 3.8725 | 1.0778 | 1077.78 | 0 | 0 | 1.0778 | 1077.78 | 4.3323 | 4332.32 | 0 | 0 | 4.3323 | 4332.32 | 2024-07-02 16:55:39 | -0.6022 | -4180.2675 | -4180.2675 | 24902.31 | Close | 35.0608 |  | 0 | 33.2 | 0 | 0
3628 | 2 | 6 |  | CC DChg | 06:56:30 | 30:10:48 | -155.506 | 3.8718 | 1.0791 | 1079.08 | 0 | 0 | 1.0791 | 1079.08 | 4.3373 | 4337.33 | 0 | 0 | 4.3373 | 4337.33 | 2024-07-02 16:56:09 | -0.6021 | -2088.4377 | -2088.4377 | 24898.32 | Close | 35.10293 |  | 0 | 33.2 | 0 | 0
3629 | 2 | 6 |  | CC DChg | 06:57:00 | 30:11:18 | -155.506 | 3.8715 | 1.0804 | 1080.38 | 0 | 0 | 1.0804 | 1080.38 | 4.3424 | 4342.35 | 0 | 0 | 4.3424 | 4342.35 | 2024-07-02 16:56:39 | -0.602 | -4180.2675 | -4180.2675 | 24896.33 | Close | 35.14508 |  | 0 | 33.2 | 0 | 0
3630 | 2 | 6 |  | CC DChg | 06:57:30 | 30:11:48 | -155.506 | 3.8712 | 1.0817 | 1081.67 | 0 | 0 | 1.0817 | 1081.67 | 4.3474 | 4347.37 | 0 | 0 | 4.3474 | 4347.37 | 2024-07-02 16:57:09 | -0.602 | -4180.2675 | -4180.2675 | 24894.33 | Close | 35.18724 |  | 0 | 33.2 | 0 | 0
3631 | 2 | 6 |  | CC DChg | 06:58:00 | 30:12:18 | -155.506 | 3.8709 | 1.083 | 1082.97 | 0 | 0 | 1.083 | 1082.97 | 4.3524 | 4352.38 | 0 | 0 | 4.3524 | 4352.38 | 2024-07-02 16:57:39 | -0.6019 | -4177.0994 | -4177.0994 | 24892.34 | Close | 35.22936 |  | 0 | 33.2 | 0 | 0
3632 | 2 | 6 |  | CC DChg | 06:58:30 | 30:12:48 | -155.506 | 3.8706 | 1.0843 | 1084.26 | 0 | 0 | 1.0843 | 1084.26 | 4.3574 | 4357.4 | 0 | 0 | 4.3574 | 4357.4 | 2024-07-02 16:58:09 | -0.6019 | -4180.2675 | -4180.2675 | 24890.35 | Close | 35.27152 |  | 0 | 33.2 | 0 | 0
3633 | 2 | 6 |  | CC DChg | 06:59:00 | 30:13:18 | -155.1339 | 3.8703 | 1.0856 | 1085.55 | 0 | 0 | 1.0856 | 1085.55 | 4.3624 | 4362.4 | 0 | 0 | 4.3624 | 4362.4 | 2024-07-02 16:58:39 | -0.6004 | -4170.2668 | -4170.2668 | 24948.05 | Close | 35.31357 |  | 0 | 33.2 | 0 | 0
3634 | 2 | 6 |  | CC DChg | 06:59:30 | 30:13:48 | -155.506 | 3.8694 | 1.0869 | 1086.85 | 0 | 0 | 1.0869 | 1086.85 | 4.3674 | 4367.42 | 0 | 0 | 4.3674 | 4367.42 | 2024-07-02 16:59:09 | -0.6017 | -1393.9771 | -1393.9771 | 24882.36 | Close | 35.35579 |  | 0 | 33.2 | 0 | 0
3635 | 2 | 6 |  | CC DChg | 07:00:00 | 30:14:18 | -155.506 | 3.869 | 1.0881 | 1088.15 | 0 | 0 | 1.0881 | 1088.15 | 4.3724 | 4372.44 | 0 | 0 | 4.3724 | 4372.44 | 2024-07-02 16:59:39 | -0.6017 | -4193.7959 | -4193.7959 | 24880.38 | Close | 35.39795 |  | 0 | 33.2 | 0 | 0
3636 | 2 | 6 |  | CC DChg | 07:00:30 | 30:14:48 | -155.1339 | 3.8687 | 1.0894 | 1089.44 | 0 | 0 | 1.0894 | 1089.44 | 4.3774 | 4377.44 | 0 | 0 | 4.3774 | 4377.44 | 2024-07-02 17:00:09 | -0.6002 | -4170.2668 | -4170.2668 | 24939.05 | Close | 35.44 |  | -0.0002 | 33.2 | 0 | 0
3637 | 2 | 6 |  | CC DChg | 07:01:00 | 30:15:18 | -155.1339 | 3.8684 | 1.0907 | 1090.74 | 0 | 0 | 1.0907 | 1090.74 | 4.3825 | 4382.46 | 0 | 0 | 4.3825 | 4382.46 | 2024-07-02 17:00:39 | -0.6001 | -4173.4134 | -4173.4134 | 24935.06 | Close | 35.48222 |  | 0.0002 | 33.2 | 0 | 0
3638 | 2 | 6 |  | CC DChg | 07:01:30 | 30:15:48 | -155.506 | 3.8678 | 1.092 | 1092.03 | 0 | 0 | 1.092 | 1092.03 | 4.3875 | 4387.47 | 0 | 0 | 4.3875 | 4387.47 | 2024-07-02 17:01:09 | -0.6015 | -2093.5104 | -2093.5104 | 24871.41 | Close | 35.52438 |  | 0.0002 | 33.2 | 0 | 0
3639 | 2 | 6 |  | CC DChg | 07:02:00 | 30:16:18 | -155.506 | 3.8675 | 1.0933 | 1093.33 | 0 | 0 | 1.0933 | 1093.33 | 4.3925 | 4392.48 | 0 | 0 | 4.3925 | 4392.48 | 2024-07-02 17:01:39 | -0.6014 | -4166.8261 | -4166.8261 | 24870.4 | Close | 35.56653 |  | 0 | 33.2 | 0 | 0
3640 | 2 | 6 |  | CC DChg | 07:02:30 | 30:16:48 | -155.506 | 3.8672 | 1.0946 | 1094.63 | 0 | 0 | 1.0946 | 1094.63 | 4.3975 | 4397.49 | 0 | 0 | 4.3975 | 4397.49 | 2024-07-02 17:02:09 | -0.6014 | -4190.1681 | -4190.1681 | 24867.43 | Close | 35.60865 |  | 0.0002 | 33.2 | 0 | 0
3641 | 2 | 6 |  | CC DChg | 07:03:00 | 30:17:18 | -155.506 | 3.8669 | 1.0959 | 1095.92 | 0 | 0 | 1.0959 | 1095.92 | 4.4025 | 4402.5 | 0 | 0 | 4.4025 | 4402.5 | 2024-07-02 17:02:39 | -0.6013 | -4180.2675 | -4180.2675 | 24867.41 | Close | 35.65081 |  | -0.0002 | 33.2 | 0 | 0
3642 | 2 | 6 |  | CC DChg | 07:03:30 | 30:17:48 | -155.506 | 3.8663 | 1.0972 | 1097.22 | 0 | 0 | 1.0972 | 1097.22 | 4.4075 | 4407.51 | 0 | 0 | 4.4075 | 4407.51 | 2024-07-02 17:03:09 | -0.6012 | -2086.768 | -2086.768 | 24862.43 | Close | 35.69296 |  | 0 | 33.2 | 0 | 0
3643 | 2 | 6 |  | CC DChg | 07:04:00 | 30:18:18 | -155.1339 | 3.8659 | 1.0985 | 1098.51 | 0 | 0 | 1.0985 | 1098.51 | 4.4125 | 4412.52 | 0 | 0 | 4.4125 | 4412.52 | 2024-07-02 17:03:39 | -0.5997 | -4189.7186 | -4189.7186 | 24920.07 | Close | 35.73508 |  | 0 | 33.2 | 0 | 0
3644 | 2 | 6 |  | CC DChg | 07:04:30 | 30:18:48 | -155.506 | 3.8656 | 1.0998 | 1099.81 | 0 | 0 | 1.0998 | 1099.81 | 4.4175 | 4417.53 | 0 | 0 | 4.4175 | 4417.53 | 2024-07-02 17:04:09 | -0.6011 | -4166.8261 | -4166.8261 | 24858.44 | Close | 35.77723 |  | 0 | 33.2 | 0 | 0
3645 | 2 | 6 |  | CC DChg | 07:05:00 | 30:19:18 | -155.506 | 3.865 | 1.1011 | 1101.1 | 0 | 0 | 1.1011 | 1101.1 | 4.4225 | 4422.54 | 0 | 0 | 4.4225 | 4422.54 | 2024-07-02 17:04:39 | -0.601 | -2093.5104 | -2093.5104 | 24853.47 | Close | 35.81939 |  | 0.0002 | 33.2 | 0 | 0
3646 | 2 | 6 |  | CC DChg | 07:05:30 | 30:19:48 | -155.506 | 3.8647 | 1.1024 | 1102.4 | 0 | 0 | 1.1024 | 1102.4 | 4.4275 | 4427.54 | 0 | 0 | 4.4275 | 4427.54 | 2024-07-02 17:05:09 | -0.601 | -4162.5518 | -4162.5518 | 24852.46 | Close | 35.8615 |  | 0 | 33.2 | 0 | 0
3647 | 2 | 6 |  | CC DChg | 07:06:00 | 30:20:18 | -155.1339 | 3.8644 | 1.1037 | 1103.69 | 0 | 0 | 1.1037 | 1103.69 | 4.4325 | 4432.54 | 0 | 0 | 4.4325 | 4432.54 | 2024-07-02 17:05:39 | -0.5995 | -4170.2668 | -4170.2668 | 24909.08 | Close | 35.90356 |  | 0.0002 | 33.2 | 0 | 0
3648 | 2 | 6 |  | CC DChg | 07:06:30 | 30:20:48 | -155.506 | 3.8638 | 1.105 | 1104.99 | 0 | 0 | 1.105 | 1104.99 | 4.4375 | 4437.54 | 0 | 0 | 4.4375 | 4437.54 | 2024-07-02 17:06:09 | -0.6008 | -2090.1337 | -2090.1337 | 24845.49 | Close | 35.94571 |  | 0.0002 | 33.2 | 0 | 0
3649 | 2 | 6 |  | CC DChg | 07:07:00 | 30:21:18 | -155.506 | 3.8635 | 1.1063 | 1106.28 | 0 | 0 | 1.1063 | 1106.28 | 4.4426 | 4442.56 | 0 | 0 | 4.4426 | 4442.56 | 2024-07-02 17:06:39 | -0.6008 | -4186.8761 | -4186.8761 | 24843.5 | Close | 35.98794 |  | 0.0002 | 33.2 | 0 | 0
3650 | 2 | 6 |  | CC DChg | 07:07:30 | 30:21:48 | -155.506 | 3.8632 | 1.1076 | 1107.58 | 0 | 0 | 1.1076 | 1107.58 | 4.4476 | 4447.56 | 0 | 0 | 4.4476 | 4447.56 | 2024-07-02 17:07:09 | -0.6007 | -4180.2675 | -4180.2675 | 24842.49 | Close | 36.03009 |  | 0 | 33.2 | 0 | 0
3651 | 2 | 6 |  | CC DChg | 07:08:00 | 30:22:18 | -155.1339 | 3.8628 | 1.1089 | 1108.87 | 0 | 0 | 1.1089 | 1108.87 | 4.4526 | 4452.56 | 0 | 0 | 4.4526 | 4452.56 | 2024-07-02 17:07:39 | -0.5993 | -4170.2668 | -4170.2668 | 24900.08 | Close | 36.07215 |  | 0 | 33.2 | 0 | 0
3652 | 2 | 6 |  | CC DChg | 07:08:30 | 30:22:48 | -155.1339 | 3.8622 | 1.1102 | 1110.17 | 0 | 0 | 1.1102 | 1110.17 | 4.4576 | 4457.57 | 0 | 0 | 4.4576 | 4457.57 | 2024-07-02 17:08:09 | -0.5992 | -2093.102 | -2093.102 | 24895.1 | Close | 36.11436 |  | 0.0002 | 33.2 | 0 | 0
3653 | 2 | 6 |  | CC DChg | 07:09:00 | 30:23:18 | -155.506 | 3.8616 | 1.1115 | 1111.47 | 0 | 0 | 1.1115 | 1111.47 | 4.4626 | 4462.58 | 0 | 0 | 4.4626 | 4462.58 | 2024-07-02 17:08:39 | -0.6005 | -2090.1337 | -2090.1337 | 24832.53 | Close | 36.15652 |  | 0 | 33.2 | 0 | 0
3654 | 2 | 6 |  | CC DChg | 07:09:30 | 30:23:48 | -155.506 | 3.8613 | 1.1128 | 1112.76 | 0 | 0 | 1.1128 | 1112.76 | 4.4676 | 4467.58 | 0 | 0 | 4.4676 | 4467.58 | 2024-07-02 17:09:09 | -0.6005 | -4180.2675 | -4180.2675 | 24830.53 | Close | 36.19867 |  | 0 | 33.2 | 0 | 0
3655 | 2 | 6 |  | CC DChg | 07:10:00 | 30:24:18 | -155.506 | 3.8607 | 1.1141 | 1114.06 | 0 | 0 | 1.1141 | 1114.06 | 4.4726 | 4472.58 | 0 | 0 | 4.4726 | 4472.58 | 2024-07-02 17:09:39 | -0.6004 | -2088.2137 | -2088.2137 | 24826.55 | Close | 36.24079 |  | 0 | 33.2 | 0 | 0
3656 | 2 | 6 |  | CC DChg | 07:10:30 | 30:24:48 | -155.506 | 3.8604 | 1.1154 | 1115.35 | 0 | 0 | 1.1154 | 1115.35 | 4.4776 | 4477.58 | 0 | 0 | 4.4776 | 4477.58 | 2024-07-02 17:10:09 | -0.6003 | -4180.2675 | -4180.2675 | 24824.55 | Close | 36.28295 |  | 0 | 33.2 | 0 | 0
3657 | 2 | 6 |  | CC DChg | 07:11:00 | 30:25:18 | -155.506 | 3.8601 | 1.1166 | 1116.65 | 0 | 0 | 1.1166 | 1116.65 | 4.4826 | 4482.58 | 0 | 0 | 4.4826 | 4482.58 | 2024-07-02 17:10:39 | -0.6003 | -4180.2675 | -4180.2675 | 24821.57 | Close | 36.3251 |  | 0.0002 | 33.2 | 0 | 0
3658 | 2 | 6 |  | CC DChg | 07:11:30 | 30:25:48 | -155.506 | 3.8594 | 1.1179 | 1117.94 | 0 | 0 | 1.1179 | 1117.94 | 4.4876 | 4487.58 | 0 | 0 | 4.4876 | 4487.58 | 2024-07-02 17:11:09 | -0.6002 | -2087.4296 | -2087.4296 | 24818.57 | Close | 36.3672 |  | 0 | 33.2 | 0 | 0
3659 | 2 | 6 |  | CC DChg | 07:12:00 | 30:26:18 | -155.506 | 3.8591 | 1.1192 | 1119.24 | 0 | 0 | 1.1192 | 1119.24 | 4.4926 | 4492.58 | 0 | 0 | 4.4926 | 4492.58 | 2024-07-02 17:11:39 | -0.6001 | -4180.2675 | -4180.2675 | 24816.58 | Close | 36.40936 |  | 0 | 33.2 | 0 | 0
3660 | 2 | 6 |  | CC DChg | 07:12:30 | 30:26:48 | -155.1339 | 3.8585 | 1.1205 | 1120.53 | 0 | 0 | 1.1205 | 1120.53 | 4.4976 | 4497.57 | 0 | 0 | 4.4976 | 4497.57 | 2024-07-02 17:12:09 | -0.5986 | -2085.1334 | -2085.1334 | 24872.11 | Close | 36.45141 |  | 0 | 33.2 | 0 | 0
3661 | 2 | 6 |  | CC DChg | 07:13:00 | 30:27:18 | -155.1339 | 3.8582 | 1.1218 | 1121.83 | 0 | 0 | 1.1218 | 1121.83 | 4.5026 | 4502.57 | 0 | 0 | 4.5026 | 4502.57 | 2024-07-02 17:12:39 | -0.5985 | -4184.8599 | -4184.8599 | 24870.11 | Close | 36.49361 |  | 0 | 33.2 | 0 | 0
3662 | 2 | 6 |  | CC DChg | 07:13:30 | 30:27:48 | -155.506 | 3.8579 | 1.1231 | 1123.13 | 0 | 0 | 1.1231 | 1123.13 | 4.5076 | 4507.57 | 0 | 0 | 4.5076 | 4507.57 | 2024-07-02 17:13:09 | -0.5999 | -4180.2675 | -4180.2675 | 24807.62 | Close | 36.53577 |  | 0.0002 | 33.2 | 0 | 0
3663 | 2 | 6 |  | CC DChg | 07:14:00 | 30:28:18 | -155.506 | 3.8573 | 1.1244 | 1124.42 | 0 | 0 | 1.1244 | 1124.42 | 4.5126 | 4512.57 | 0 | 0 | 4.5126 | 4512.57 | 2024-07-02 17:13:39 | -0.5998 | -2090.1337 | -2090.1337 | 24804.62 | Close | 36.57793 |  | 0 | 33.2 | 0 | 0
3664 | 2 | 6 |  | CC DChg | 07:14:30 | 30:28:48 | -155.506 | 3.857 | 1.1257 | 1125.72 | 0 | 0 | 1.1257 | 1125.72 | 4.5176 | 4517.56 | 0 | 0 | 4.5176 | 4517.56 | 2024-07-02 17:14:09 | -0.5998 | -4174.8593 | -4174.8593 | 24802.62 | Close | 36.62003 |  | 0 | 33.2 | 0 | 0
3665 | 2 | 6 |  | CC DChg | 07:15:00 | 30:29:18 | -155.506 | 3.8566 | 1.127 | 1127.01 | 0 | 0 | 1.127 | 1127.01 | 4.5226 | 4522.56 | 0 | 0 | 4.5226 | 4522.56 | 2024-07-02 17:14:39 | -0.5997 | -4180.2675 | -4180.2675 | 24800.63 | Close | 36.66218 |  | 0 | 33.2 | 0 | 0
3666 | 2 | 6 |  | CC DChg | 07:15:30 | 30:29:48 | -155.506 | 3.856 | 1.1283 | 1128.31 | 0 | 0 | 1.1283 | 1128.31 | 4.5276 | 4527.56 | 0 | 0 | 4.5276 | 4527.56 | 2024-07-02 17:15:09 | -0.5996 | -2090.1337 | -2090.1337 | 24795.66 | Close | 36.70434 |  | 0.0002 | 33.2 | 0 | 0
3667 | 2 | 6 |  | CC DChg | 07:16:00 | 30:30:18 | -155.1339 | 3.8554 | 1.1296 | 1129.6 | 0 | 0 | 1.1296 | 1129.6 | 4.5325 | 4532.55 | 0 | 0 | 4.5325 | 4532.55 | 2024-07-02 17:15:39 | -0.5981 | -2087.5416 | -2087.5416 | 24851.13 | Close | 36.74644 |  | 0.0002 | 33.2 | 0 | 0
3668 | 2 | 6 |  | CC DChg | 07:16:30 | 30:30:48 | -155.506 | 3.8551 | 1.1309 | 1130.9 | 0 | 0 | 1.1309 | 1130.9 | 4.5375 | 4537.54 | 0 | 0 | 4.5375 | 4537.54 | 2024-07-02 17:16:09 | -0.5995 | -4180.2675 | -4180.2675 | 24789.68 | Close | 36.7886 |  | 0.0002 | 33.2 | 0 | 0
3669 | 2 | 6 |  | CC DChg | 07:17:00 | 30:31:18 | -155.506 | 3.8548 | 1.1322 | 1132.19 | 0 | 0 | 1.1322 | 1132.19 | 4.5425 | 4542.54 | 0 | 0 | 4.5425 | 4542.54 | 2024-07-02 17:16:39 | -0.5994 | -4180.2675 | -4180.2675 | 24787.68 | Close | 36.83075 |  | 0.0002 | 33.2 | 0 | 0
3670 | 2 | 6 |  | CC DChg | 07:17:30 | 30:31:48 | -155.506 | 3.8542 | 1.1335 | 1133.49 | 0 | 0 | 1.1335 | 1133.49 | 4.5475 | 4547.53 | 0 | 0 | 4.5475 | 4547.53 | 2024-07-02 17:17:09 | -0.5993 | -2087.4296 | -2087.4296 | 24784.68 | Close | 36.87285 |  | 0 | 33.2 | 0 | 0
3671 | 2 | 6 |  | CC DChg | 07:18:00 | 30:32:18 | -155.506 | 3.8535 | 1.1348 | 1134.78 | 0 | 0 | 1.1348 | 1134.78 | 4.5525 | 4552.52 | 0 | 0 | 4.5525 | 4552.52 | 2024-07-02 17:17:39 | -0.5992 | -2086.768 | -2086.768 | 24779.7 | Close | 36.91501 |  | 0.0002 | 33.2 | 0 | 0
3672 | 2 | 6 |  | CC DChg | 07:18:30 | 30:32:48 | -155.506 | 3.8529 | 1.1361 | 1136.08 | 0 | 0 | 1.1361 | 1136.08 | 4.5575 | 4557.52 | 0 | 0 | 4.5575 | 4557.52 | 2024-07-02 17:18:09 | -0.5992 | -2093.5104 | -2093.5104 | 24776.71 | Close | 36.95716 |  | 0 | 33.2 | 0 | 0
3673 | 2 | 6 |  | CC DChg | 07:19:00 | 30:33:18 | -155.506 | 3.8526 | 1.1374 | 1137.37 | 0 | 0 | 1.1374 | 1137.37 | 4.5625 | 4562.5 | 0 | 0 | 4.5625 | 4562.5 | 2024-07-02 17:18:39 | -0.5991 | -4161.4353 | -4161.4353 | 24774.71 | Close | 36.99927 |  | 0 | 33.2 | 0 | 0
3674 | 2 | 6 |  | CC DChg | 07:19:30 | 30:33:48 | -155.506 | 3.8523 | 1.1387 | 1138.67 | 0 | 0 | 1.1387 | 1138.67 | 4.5675 | 4567.5 | 0 | 0 | 4.5675 | 4567.5 | 2024-07-02 17:19:09 | -0.5991 | -4193.7959 | -4193.7959 | 24773.71 | Close | 37.04142 |  | -0.0002 | 33.2 | 0 | 0
3675 | 2 | 6 |  | CC DChg | 07:20:00 | 30:34:18 | -155.1339 | 3.8517 | 1.14 | 1139.96 | 0 | 0 | 1.14 | 1139.96 | 4.5725 | 4572.48 | 0 | 0 | 4.5725 | 4572.48 | 2024-07-02 17:19:39 | -0.5975 | -2081.7757 | -2081.7757 | 24828.14 | Close | 37.08348 |  | 0 | 33.2 | 0 | 0
3676 | 2 | 6 |  | CC DChg | 07:20:30 | 30:34:48 | -155.506 | 3.8511 | 1.1413 | 1141.26 | 0 | 0 | 1.1413 | 1141.26 | 4.5775 | 4577.47 | 0 | 0 | 4.5775 | 4577.47 | 2024-07-02 17:20:09 | -0.5989 | -2091.4219 | -2091.4219 | 24763.75 | Close | 37.12566 |  | 0.0002 | 33.2 | 0 | 0
3677 | 2 | 6 |  | CC DChg | 07:21:00 | 30:35:18 | -155.506 | 3.8508 | 1.1426 | 1142.55 | 0 | 0 | 1.1426 | 1142.55 | 4.5825 | 4582.46 | 0 | 0 | 4.5825 | 4582.46 | 2024-07-02 17:20:39 | -0.5988 | -4180.2675 | -4180.2675 | 24762.75 | Close | 37.16781 |  | 0 | 33.2 | 0 | 0
3678 | 2 | 6 |  | CC DChg | 07:21:30 | 30:35:48 | -155.506 | 3.8504 | 1.1439 | 1143.85 | 0 | 0 | 1.1439 | 1143.85 | 4.5874 | 4587.45 | 0 | 0 | 4.5874 | 4587.45 | 2024-07-02 17:21:09 | -0.5988 | -4180.2675 | -4180.2675 | 24760.76 | Close | 37.20997 |  | 0 | 33.2 | 0 | 0
3679 | 2 | 6 |  | CC DChg | 07:22:00 | 30:36:18 | -155.506 | 3.8498 | 1.1451 | 1145.14 | 0 | 0 | 1.1451 | 1145.14 | 4.5924 | 4592.43 | 0 | 0 | 4.5924 | 4592.43 | 2024-07-02 17:21:39 | -0.5987 | -2087.5416 | -2087.5416 | 24756.77 | Close | 37.25207 |  | 0 | 33.2 | 0 | 0
3680 | 2 | 6 |  | CC DChg | 07:22:30 | 30:36:48 | -155.506 | 3.8495 | 1.1464 | 1146.44 | 0 | 0 | 1.1464 | 1146.44 | 4.5974 | 4597.42 | 0 | 0 | 4.5974 | 4597.42 | 2024-07-02 17:22:09 | -0.5986 | -4180.2675 | -4180.2675 | 24753.79 | Close | 37.29423 |  | 0.0002 | 33.2 | 0 | 0
3681 | 2 | 6 |  | CC DChg | 07:23:00 | 30:37:18 | -155.506 | 3.8489 | 1.1477 | 1147.74 | 0 | 0 | 1.1477 | 1147.74 | 4.6024 | 4602.41 | 0 | 0 | 4.6024 | 4602.41 | 2024-07-02 17:22:39 | -0.5985 | -2090.1337 | -2090.1337 | 24750.79 | Close | 37.33638 |  | 0 | 33.2 | 0 | 0
3682 | 2 | 6 |  | CC DChg | 07:23:30 | 30:37:48 | -155.1339 | 3.8486 | 1.149 | 1149.03 | 0 | 0 | 1.149 | 1149.03 | 4.6074 | 4607.39 | 0 | 0 | 4.6074 | 4607.39 | 2024-07-02 17:23:09 | -0.597 | -4174.1872 | -4174.1872 | 24807.16 | Close | 37.37848 |  | 0.0002 | 33.2 | 0 | 0
3683 | 2 | 6 |  | CC DChg | 07:24:00 | 30:38:18 | -155.1339 | 3.848 | 1.1503 | 1150.32 | 0 | 0 | 1.1503 | 1150.32 | 4.6124 | 4612.36 | 0 | 0 | 4.6124 | 4612.36 | 2024-07-02 17:23:39 | -0.5969 | -2085.1334 | -2085.1334 | 24804.16 | Close | 37.42053 |  | 0 | 33.2 | 0 | 0
3684 | 2 | 6 |  | CC DChg | 07:24:30 | 30:38:48 | -155.506 | 3.8477 | 1.1516 | 1151.62 | 0 | 0 | 1.1516 | 1151.62 | 4.6174 | 4617.35 | 0 | 0 | 4.6174 | 4617.35 | 2024-07-02 17:24:09 | -0.5983 | -4180.2675 | -4180.2675 | 24742.81 | Close | 37.46269 |  | 0 | 33.2 | 0 | 0
3685 | 2 | 6 |  | CC DChg | 07:25:00 | 30:39:18 | -155.506 | 3.847 | 1.1529 | 1152.92 | 0 | 0 | 1.1529 | 1152.92 | 4.6223 | 4622.34 | 0 | 0 | 4.6223 | 4622.34 | 2024-07-02 17:24:39 | -0.5982 | -2091.8699 | -2091.8699 | 24738.83 | Close | 37.50488 |  | 0 | 33.2 | 0 | 0
3686 | 2 | 6 |  | CC DChg | 07:25:30 | 30:39:48 | -155.506 | 3.8467 | 1.1542 | 1154.21 | 0 | 0 | 1.1542 | 1154.21 | 4.6273 | 4627.33 | 0 | 0 | 4.6273 | 4627.33 | 2024-07-02 17:25:09 | -0.5982 | -4180.2675 | -4180.2675 | 24735.84 | Close | 37.54704 |  | 0.0002 | 33.2 | 0 | 0
3687 | 2 | 6 |  | CC DChg | 07:26:00 | 30:40:18 | -155.506 | 3.8458 | 1.1555 | 1155.51 | 0 | 0 | 1.1555 | 1155.51 | 4.6323 | 4632.31 | 0 | 0 | 4.6323 | 4632.31 | 2024-07-02 17:25:39 | -0.598 | -1393.4225 | -1393.4225 | 24730.85 | Close | 37.58919 |  | 0 | 33.2 | 0 | 0
3688 | 2 | 6 |  | CC DChg | 07:26:30 | 30:40:48 | -155.506 | 3.8455 | 1.1568 | 1156.8 | 0 | 0 | 1.1568 | 1156.8 | 4.6373 | 4637.29 | 0 | 0 | 4.6373 | 4637.29 | 2024-07-02 17:26:09 | -0.598 | -4173.2912 | -4173.2912 | 24727.87 | Close | 37.63128 |  | 0.0002 | 33.2 | 0 | 0
3689 | 2 | 6 |  | CC DChg | 07:27:00 | 30:41:18 | -155.506 | 3.8449 | 1.1581 | 1158.1 | 0 | 0 | 1.1581 | 1158.1 | 4.6423 | 4642.27 | 0 | 0 | 4.6423 | 4642.27 | 2024-07-02 17:26:39 | -0.5979 | -2090.1337 | -2090.1337 | 24724.87 | Close | 37.67343 |  | 0 | 33.2 | 0 | 0
3690 | 2 | 6 |  | CC DChg | 07:27:30 | 30:41:48 | -155.506 | 3.8446 | 1.1594 | 1159.39 | 0 | 0 | 1.1594 | 1159.39 | 4.6473 | 4647.25 | 0 | 0 | 4.6473 | 4647.25 | 2024-07-02 17:27:09 | -0.5979 | -4180.2675 | -4180.2675 | 24722.88 | Close | 37.71559 |  | 0 | 33.2 | 0 | 0
3691 | 2 | 6 |  | CC DChg | 07:28:00 | 30:42:18 | -155.506 | 3.8439 | 1.1607 | 1160.69 | 0 | 0 | 1.1607 | 1160.69 | 4.6522 | 4652.23 | 0 | 0 | 4.6522 | 4652.23 | 2024-07-02 17:27:39 | -0.5978 | -2087.0936 | -2087.0936 | 24717.9 | Close | 37.75768 |  | 0.0002 | 33.2 | 0 | 0
3692 | 2 | 6 |  | CC DChg | 07:28:30 | 30:42:48 | -155.506 | 3.8433 | 1.162 | 1161.98 | 0 | 0 | 1.162 | 1161.98 | 4.6572 | 4657.21 | 0 | 0 | 4.6572 | 4657.21 | 2024-07-02 17:28:09 | -0.5977 | -2090.1337 | -2090.1337 | 24713.92 | Close | 37.79984 |  | 0.0002 | 33.2 | 0 | 0
3693 | 2 | 6 |  | CC DChg | 07:29:00 | 30:43:18 | -155.506 | 3.843 | 1.1633 | 1163.28 | 0 | 0 | 1.1633 | 1163.28 | 4.6622 | 4662.19 | 0 | 0 | 4.6622 | 4662.19 | 2024-07-02 17:28:39 | -0.5976 | -4180.2675 | -4180.2675 | 24712.91 | Close | 37.84199 |  | 0 | 33.2 | 0 | 0
3694 | 2 | 6 |  | CC DChg | 07:29:30 | 30:43:48 | -155.506 | 3.8424 | 1.1646 | 1164.57 | 0 | 0 | 1.1646 | 1164.57 | 4.6672 | 4667.16 | 0 | 0 | 4.6672 | 4667.16 | 2024-07-02 17:29:09 | -0.5975 | -2087.3176 | -2087.3176 | 24708.92 | Close | 37.88409 |  | 0 | 33.2 | 0 | 0
3695 | 2 | 6 |  | CC DChg | 07:30:00 | 30:44:18 | -155.506 | 3.8421 | 1.1659 | 1165.87 | 0 | 0 | 1.1659 | 1165.87 | 4.6721 | 4672.14 | 0 | 0 | 4.6721 | 4672.14 | 2024-07-02 17:29:39 | -0.5975 | -4180.2675 | -4180.2675 | 24706.93 | Close | 37.92625 |  | 0 | 33.2 | 0 | 0
3696 | 2 | 6 |  | CC DChg | 07:30:30 | 30:44:48 | -155.506 | 3.8415 | 1.1672 | 1167.17 | 0 | 0 | 1.1672 | 1167.17 | 4.6771 | 4677.12 | 0 | 0 | 4.6771 | 4677.12 | 2024-07-02 17:30:09 | -0.5974 | -2090.1337 | -2090.1337 | 24701.95 | Close | 37.9684 |  | 0.0002 | 33.2 | 0 | 0
3697 | 2 | 6 |  | CC DChg | 07:31:00 | 30:45:18 | -155.506 | 3.8411 | 1.1685 | 1168.46 | 0 | 0 | 1.1685 | 1168.46 | 4.6821 | 4682.09 | 0 | 0 | 4.6821 | 4682.09 | 2024-07-02 17:30:39 | -0.5973 | -4172.8431 | -4172.8431 | 24700.95 | Close | 38.01048 |  | 0 | 33.2 | 0 | 0
3698 | 2 | 6 |  | CC DChg | 07:31:30 | 30:45:48 | -155.506 | 3.8405 | 1.1698 | 1169.75 | 0 | 0 | 1.1698 | 1169.75 | 4.6871 | 4687.06 | 0 | 0 | 4.6871 | 4687.06 | 2024-07-02 17:31:09 | -0.5972 | -2090.1337 | -2090.1337 | 24696.96 | Close | 38.05264 |  | 0 | 33.2 | 0 | 0
3699 | 2 | 6 |  | CC DChg | 07:32:00 | 30:46:18 | -155.1339 | 3.8402 | 1.171 | 1171.05 | 0 | 0 | 1.171 | 1171.05 | 4.692 | 4692.03 | 0 | 0 | 4.692 | 4692.03 | 2024-07-02 17:31:39 | -0.5957 | -4170.2668 | -4170.2668 | 24754.2 | Close | 38.09469 |  | 0 | 33.2 | 0 | 0
3700 | 2 | 6 |  | CC DChg | 07:32:30 | 30:46:48 | -155.506 | 3.8396 | 1.1723 | 1172.34 | 0 | 0 | 1.1723 | 1172.34 | 4.697 | 4697.01 | 0 | 0 | 4.697 | 4697.01 | 2024-07-02 17:32:09 | -0.5971 | -2091.7579 | -2091.7579 | 24691.97 | Close | 38.13688 |  | -0.0002 | 33.2 | 0 | 0
3701 | 2 | 6 |  | CC DChg | 07:33:00 | 30:47:18 | -155.506 | 3.839 | 1.1736 | 1173.64 | 0 | 0 | 1.1736 | 1173.64 | 4.702 | 4701.98 | 0 | 0 | 4.702 | 4701.98 | 2024-07-02 17:32:39 | -0.597 | -2090.1337 | -2090.1337 | 24687 | Close | 38.17904 |  | 0 | 33.2 | 0 | 0
3702 | 2 | 6 |  | CC DChg | 07:33:30 | 30:47:48 | -155.506 | 3.8387 | 1.1749 | 1174.94 | 0 | 0 | 1.1749 | 1174.94 | 4.707 | 4706.96 | 0 | 0 | 4.707 | 4706.96 | 2024-07-02 17:33:09 | -0.5969 | -4180.2675 | -4180.2675 | 24685 | Close | 38.22119 |  | 0 | 33.2 | 0 | 0
3703 | 2 | 6 |  | CC DChg | 07:34:00 | 30:48:18 | -155.506 | 3.8377 | 1.1762 | 1176.23 | 0 | 0 | 1.1762 | 1176.23 | 4.7119 | 4711.92 | 0 | 0 | 4.7119 | 4711.92 | 2024-07-02 17:33:39 | -0.5968 | -1391.0224 | -1391.0224 | 24679.02 | Close | 38.26328 |  | 0 | 33.2 | 0 | 0
3704 | 2 | 6 |  | CC DChg | 07:34:30 | 30:48:48 | -155.506 | 3.8374 | 1.1775 | 1177.53 | 0 | 0 | 1.1775 | 1177.53 | 4.7169 | 4716.9 | 0 | 0 | 4.7169 | 4716.9 | 2024-07-02 17:34:09 | -0.5967 | -4180.2675 | -4180.2675 | 24676.04 | Close | 38.30543 |  | 0.0002 | 33.2 | 0 | 0
3705 | 2 | 6 |  | CC DChg | 07:35:00 | 30:49:18 | -155.506 | 3.8368 | 1.1788 | 1178.82 | 0 | 0 | 1.1788 | 1178.82 | 4.7219 | 4721.87 | 0 | 0 | 4.7219 | 4721.87 | 2024-07-02 17:34:39 | -0.5966 | -2086.768 | -2086.768 | 24673.04 | Close | 38.34759 |  | 0 | 33.2 | 0 | 0
3706 | 2 | 6 |  | CC DChg | 07:35:30 | 30:49:48 | -155.506 | 3.8365 | 1.1801 | 1180.12 | 0 | 0 | 1.1801 | 1180.12 | 4.7268 | 4726.83 | 0 | 0 | 4.7268 | 4726.83 | 2024-07-02 17:35:09 | -0.5966 | -4187.0217 | -4187.0217 | 24671.05 | Close | 38.38968 |  | 0 | 33.2 | 0 | 0
3707 | 2 | 6 |  | CC DChg | 07:36:00 | 30:50:18 | -155.506 | 3.8359 | 1.1814 | 1181.41 | 0 | 0 | 1.1814 | 1181.41 | 4.7318 | 4731.8 | 0 | 0 | 4.7318 | 4731.8 | 2024-07-02 17:35:39 | -0.5965 | -2086.768 | -2086.768 | 24666.07 | Close | 38.43183 |  | 0.0002 | 33.2 | 0 | 0
3708 | 2 | 6 |  | CC DChg | 07:36:30 | 30:50:48 | -155.1339 | 3.8353 | 1.1827 | 1182.7 | 0 | 0 | 1.1827 | 1182.7 | 4.7368 | 4736.76 | 0 | 0 | 4.7368 | 4736.76 | 2024-07-02 17:36:09 | -0.595 | -2085.1334 | -2085.1334 | 24721.23 | Close | 38.47389 |  | 0.0002 | 33.2 | 0 | 0
3709 | 2 | 6 |  | CC DChg | 07:37:00 | 30:51:18 | -155.506 | 3.8349 | 1.184 | 1184 | 0 | 0 | 1.184 | 1184 | 4.7417 | 4741.74 | 0 | 0 | 4.7417 | 4741.74 | 2024-07-02 17:36:39 | -0.5964 | -4184.4119 | -4184.4119 | 24661.07 | Close | 38.51608 |  | 0 | 33.2 | 0 | 0
3710 | 2 | 6 |  | CC DChg | 07:37:30 | 30:51:48 | -155.506 | 3.8343 | 1.1853 | 1185.3 | 0 | 0 | 1.1853 | 1185.3 | 4.7467 | 4746.71 | 0 | 0 | 4.7467 | 4746.71 | 2024-07-02 17:37:09 | -0.5963 | -2090.1337 | -2090.1337 | 24656.1 | Close | 38.55824 |  | 0.0002 | 33.2 | 0 | 0
3711 | 2 | 6 |  | CC DChg | 07:38:00 | 30:52:18 | -155.506 | 3.8337 | 1.1866 | 1186.59 | 0 | 0 | 1.1866 | 1186.59 | 4.7517 | 4751.67 | 0 | 0 | 4.7517 | 4751.67 | 2024-07-02 17:37:39 | -0.5962 | -2090.1337 | -2090.1337 | 24653.1 | Close | 38.6004 |  | 0 | 33.2 | 0 | 0
3712 | 2 | 6 |  | CC DChg | 07:38:30 | 30:52:48 | -155.506 | 3.8334 | 1.1879 | 1187.89 | 0 | 0 | 1.1879 | 1187.89 | 4.7566 | 4756.64 | 0 | 0 | 4.7566 | 4756.64 | 2024-07-02 17:38:09 | -0.5961 | -4173.9632 | -4173.9632 | 24651.11 | Close | 38.64249 |  | 0 | 33.2 | 0 | 0
3713 | 2 | 6 |  | CC DChg | 07:39:00 | 30:53:18 | -155.1339 | 3.8328 | 1.1892 | 1189.18 | 0 | 0 | 1.1892 | 1189.18 | 4.7616 | 4761.59 | 0 | 0 | 4.7616 | 4761.59 | 2024-07-02 17:38:39 | -0.5946 | -2085.1334 | -2085.1334 | 24706.24 | Close | 38.68454 |  | 0 | 33.2 | 0 | 0
3714 | 2 | 6 |  | CC DChg | 07:39:30 | 30:53:48 | -155.1339 | 3.8325 | 1.1905 | 1190.47 | 0 | 0 | 1.1905 | 1190.47 | 4.7665 | 4766.55 | 0 | 0 | 4.7665 | 4766.55 | 2024-07-02 17:39:09 | -0.5945 | -4170.2668 | -4170.2668 | 24703.25 | Close | 38.7266 |  | 0.0002 | 33.2 | 0 | 0
3715 | 2 | 6 |  | CC DChg | 07:40:00 | 30:54:18 | -155.1339 | 3.8318 | 1.1918 | 1191.77 | 0 | 0 | 1.1918 | 1191.77 | 4.7715 | 4771.53 | 0 | 0 | 4.7715 | 4771.53 | 2024-07-02 17:39:39 | -0.5944 | -2096.3102 | -2096.3102 | 24699.25 | Close | 38.76888 |  | 0.0002 | 33.2 | 0 | 0
3716 | 2 | 6 |  | CC DChg | 07:40:30 | 30:54:48 | -155.1339 | 3.8312 | 1.1931 | 1193.06 | 0 | 0 | 1.1931 | 1193.06 | 4.7765 | 4776.48 | 0 | 0 | 4.7765 | 4776.48 | 2024-07-02 17:40:09 | -0.5944 | -2085.1334 | -2085.1334 | 24696.25 | Close | 38.81093 |  | 0 | 33.2 | 0 | 0
3717 | 2 | 6 |  | CC DChg | 07:41:00 | 30:55:18 | -155.506 | 3.8309 | 1.1944 | 1194.36 | 0 | 0 | 1.1944 | 1194.36 | 4.7814 | 4781.44 | 0 | 0 | 4.7814 | 4781.44 | 2024-07-02 17:40:39 | -0.5957 | -4180.2675 | -4180.2675 | 24634.17 | Close | 38.85309 |  | 0.0002 | 33.2 | 0 | 0
3718 | 2 | 6 |  | CC DChg | 07:41:30 | 30:55:48 | -155.506 | 3.83 | 1.1957 | 1195.66 | 0 | 0 | 1.1957 | 1195.66 | 4.7864 | 4786.41 | 0 | 0 | 4.7864 | 4786.41 | 2024-07-02 17:41:09 | -0.5956 | -1394.2066 | -1394.2066 | 24628.19 | Close | 38.89527 |  | 0.0002 | 33.2 | 0 | 0
3719 | 2 | 6 |  | CC DChg | 07:42:00 | 30:56:18 | -155.506 | 3.8297 | 1.197 | 1196.95 | 0 | 0 | 1.197 | 1196.95 | 4.7914 | 4791.37 | 0 | 0 | 4.7914 | 4791.37 | 2024-07-02 17:41:39 | -0.5955 | -4180.2675 | -4180.2675 | 24626.2 | Close | 38.93742 |  | 0.0002 | 33.2 | 0 | 0
3720 | 2 | 6 |  | CC DChg | 07:42:30 | 30:56:48 | -155.506 | 3.8291 | 1.1982 | 1198.25 | 0 | 0 | 1.1982 | 1198.25 | 4.7963 | 4796.34 | 0 | 0 | 4.7963 | 4796.34 | 2024-07-02 17:42:09 | -0.5954 | -2090.1337 | -2090.1337 | 24622.21 | Close | 38.97958 |  | 0.0002 | 33.2 | 0 | 0
3721 | 2 | 6 |  | CC DChg | 07:43:00 | 30:57:18 | -155.506 | 3.8287 | 1.1995 | 1199.54 | 0 | 0 | 1.1995 | 1199.54 | 4.8013 | 4801.29 | 0 | 0 | 4.8013 | 4801.29 | 2024-07-02 17:42:39 | -0.5954 | -4172.1711 | -4172.1711 | 24621.2 | Close | 39.02165 |  | 0 | 33.2 | 0 | 0
3722 | 2 | 6 |  | CC DChg | 07:43:30 | 30:57:48 | -155.1339 | 3.8281 | 1.2008 | 1200.84 | 0 | 0 | 1.2008 | 1200.84 | 4.8062 | 4806.24 | 0 | 0 | 4.8062 | 4806.24 | 2024-07-02 17:43:09 | -0.5939 | -2085.1334 | -2085.1334 | 24675.27 | Close | 39.06371 |  | 0.0002 | 33.2 | 0 | 0
3723 | 2 | 6 |  | CC DChg | 07:44:00 | 30:58:18 | -155.506 | 3.8278 | 1.2021 | 1202.13 | 0 | 0 | 1.2021 | 1202.13 | 4.8112 | 4811.2 | 0 | 0 | 4.8112 | 4811.2 | 2024-07-02 17:43:39 | -0.5952 | -4180.2675 | -4180.2675 | 24614.23 | Close | 39.10586 |  | 0.0002 | 33.2 | 0 | 0
3724 | 2 | 6 |  | CC DChg | 07:44:30 | 30:58:48 | -155.506 | 3.8272 | 1.2034 | 1203.43 | 0 | 0 | 1.2034 | 1203.43 | 4.8162 | 4816.16 | 0 | 0 | 4.8162 | 4816.16 | 2024-07-02 17:44:09 | -0.5952 | -2091.7579 | -2091.7579 | 24610.25 | Close | 39.14805 |  | 0.0002 | 33.2 | 0 | 0
3725 | 2 | 6 |  | CC DChg | 07:45:00 | 30:59:18 | -155.506 | 3.8266 | 1.2047 | 1204.72 | 0 | 0 | 1.2047 | 1204.72 | 4.8211 | 4821.12 | 0 | 0 | 4.8211 | 4821.12 | 2024-07-02 17:44:39 | -0.5951 | -2090.1337 | -2090.1337 | 24606.26 | Close | 39.19021 |  | 0.0002 | 33.2 | 0 | 0
3726 | 2 | 6 |  | CC DChg | 07:45:30 | 30:59:48 | -155.506 | 3.8263 | 1.206 | 1206.02 | 0 | 0 | 1.206 | 1206.02 | 4.8261 | 4826.08 | 0 | 0 | 4.8261 | 4826.08 | 2024-07-02 17:45:09 | -0.595 | -4180.2675 | -4180.2675 | 24605.26 | Close | 39.23236 |  | 0 | 33.2 | 0 | 0
3727 | 2 | 6 |  | CC DChg | 07:46:00 | 31:00:18 | -155.1339 | 3.8256 | 1.2073 | 1207.31 | 0 | 0 | 1.2073 | 1207.31 | 4.831 | 4831.03 | 0 | 0 | 4.831 | 4831.03 | 2024-07-02 17:45:39 | -0.5935 | -2086.5336 | -2086.5336 | 24660.28 | Close | 39.27445 |  | 0 | 33.2 | 0 | 0
3728 | 2 | 6 |  | CC DChg | 07:46:30 | 31:00:48 | -155.1339 | 3.825 | 1.2086 | 1208.61 | 0 | 0 | 1.2086 | 1208.61 | 4.836 | 4835.97 | 0 | 0 | 4.836 | 4835.97 | 2024-07-02 17:46:09 | -0.5934 | -2085.1334 | -2085.1334 | 24656.28 | Close | 39.3165 |  | 0 | 33.2 | 0 | 0
3729 | 2 | 6 |  | CC DChg | 07:47:00 | 31:01:18 | -155.506 | 3.8247 | 1.2099 | 1209.9 | 0 | 0 | 1.2099 | 1209.9 | 4.8409 | 4840.93 | 0 | 0 | 4.8409 | 4840.93 | 2024-07-02 17:46:39 | -0.5948 | -4180.2675 | -4180.2675 | 24595.29 | Close | 39.35866 |  | 0 | 33.2 | 0 | 0
3730 | 2 | 6 |  | CC DChg | 07:47:30 | 31:01:48 | -155.506 | 3.8244 | 1.2112 | 1211.2 | 0 | 0 | 1.2112 | 1211.2 | 4.8459 | 4845.89 | 0 | 0 | 4.8459 | 4845.89 | 2024-07-02 17:47:09 | -0.5947 | -4184.4119 | -4184.4119 | 24593.3 | Close | 39.40085 |  | 0 | 33.2 | 0 | 0
3731 | 2 | 6 |  | CC DChg | 07:48:00 | 31:02:18 | -155.506 | 3.8238 | 1.2125 | 1212.5 | 0 | 0 | 1.2125 | 1212.5 | 4.8508 | 4850.85 | 0 | 0 | 4.8508 | 4850.85 | 2024-07-02 17:47:39 | -0.5946 | -2090.1337 | -2090.1337 | 24588.32 | Close | 39.44301 |  | 0.0002 | 33.2 | 0 | 0
3732 | 2 | 6 |  | CC DChg | 07:48:30 | 31:02:48 | -155.506 | 3.8232 | 1.2138 | 1213.79 | 0 | 0 | 1.2138 | 1213.79 | 4.8558 | 4855.8 | 0 | 0 | 4.8558 | 4855.8 | 2024-07-02 17:48:09 | -0.5945 | -2090.1337 | -2090.1337 | 24585.32 | Close | 39.48516 |  | 0 | 33.2 | 0 | 0
3733 | 2 | 6 |  | CC DChg | 07:49:00 | 31:03:18 | -155.1339 | 3.8225 | 1.2151 | 1215.09 | 0 | 0 | 1.2151 | 1215.09 | 4.8608 | 4860.75 | 0 | 0 | 4.8608 | 4860.75 | 2024-07-02 17:48:39 | -0.593 | -2087.6536 | -2087.6536 | 24640.29 | Close | 39.52727 |  | 0 | 33.2 | 0 | 0
3734 | 2 | 6 |  | CC DChg | 07:49:30 | 31:03:48 | -155.506 | 3.8219 | 1.2164 | 1216.38 | 0 | 0 | 1.2164 | 1216.38 | 4.8657 | 4865.7 | 0 | 0 | 4.8657 | 4865.7 | 2024-07-02 17:49:09 | -0.5943 | -2090.1337 | -2090.1337 | 24577.35 | Close | 39.56943 |  | 0 | 33.2 | 0 | 0
3735 | 2 | 6 |  | CC DChg | 07:50:00 | 31:04:18 | -155.1339 | 3.8216 | 1.2177 | 1217.67 | 0 | 0 | 1.2177 | 1217.67 | 4.8706 | 4870.64 | 0 | 0 | 4.8706 | 4870.64 | 2024-07-02 17:49:39 | -0.5929 | -4156.8576 | -4156.8576 | 24633.3 | Close | 39.61148 |  | 0.0002 | 33.2 | 0 | 0
3736 | 2 | 6 |  | CC DChg | 07:50:30 | 31:04:48 | -155.506 | 3.821 | 1.219 | 1218.97 | 0 | 0 | 1.219 | 1218.97 | 4.8756 | 4875.6 | 0 | 0 | 4.8756 | 4875.6 | 2024-07-02 17:50:09 | -0.5942 | -2095.1372 | -2095.1372 | 24571.37 | Close | 39.65367 |  | 0 | 33.2 | 0 | 0
3737 | 2 | 6 |  | CC DChg | 07:51:00 | 31:05:18 | -155.1339 | 3.8204 | 1.2203 | 1220.26 | 0 | 0 | 1.2203 | 1220.26 | 4.8805 | 4880.54 | 0 | 0 | 4.8805 | 4880.54 | 2024-07-02 17:50:39 | -0.5927 | -2085.1334 | -2085.1334 | 24626.31 | Close | 39.69572 |  | 0 | 33.2 | 0 | 0
3738 | 2 | 6 |  | CC DChg | 07:51:30 | 31:05:48 | -155.506 | 3.8201 | 1.2216 | 1221.56 | 0 | 0 | 1.2216 | 1221.56 | 4.8855 | 4885.49 | 0 | 0 | 4.8855 | 4885.49 | 2024-07-02 17:51:09 | -0.594 | -4166.8261 | -4166.8261 | 24565.38 | Close | 39.73788 |  | 0 | 33.2 | 0 | 0
3739 | 2 | 6 |  | CC DChg | 07:52:00 | 31:06:18 | -155.506 | 3.8194 | 1.2229 | 1222.86 | 0 | 0 | 1.2229 | 1222.86 | 4.8904 | 4890.45 | 0 | 0 | 4.8904 | 4890.45 | 2024-07-02 17:51:39 | -0.5939 | -2095.8103 | -2095.8103 | 24561.4 | Close | 39.78008 |  | 0 | 33.2 | 0 | 0
3740 | 2 | 6 |  | CC DChg | 07:52:30 | 31:06:48 | -155.506 | 3.8188 | 1.2242 | 1224.15 | 0 | 0 | 1.2242 | 1224.15 | 4.8954 | 4895.39 | 0 | 0 | 4.8954 | 4895.39 | 2024-07-02 17:52:09 | -0.5939 | -2086.768 | -2086.768 | 24557.41 | Close | 39.82224 |  | 0 | 33.2 | 0 | 0
3741 | 2 | 6 |  | CC DChg | 07:53:00 | 31:07:18 | -155.506 | 3.8185 | 1.2254 | 1225.45 | 0 | 0 | 1.2254 | 1225.45 | 4.9003 | 4900.34 | 0 | 0 | 4.9003 | 4900.34 | 2024-07-02 17:52:39 | -0.5938 | -4180.2675 | -4180.2675 | 24555.41 | Close | 39.86439 |  | 0 | 33.2 | 0 | 0
3742 | 2 | 6 |  | CC DChg | 07:53:30 | 31:07:48 | -155.506 | 3.8179 | 1.2267 | 1226.74 | 0 | 0 | 1.2267 | 1226.74 | 4.9053 | 4905.29 | 0 | 0 | 4.9053 | 4905.29 | 2024-07-02 17:53:09 | -0.5937 | -2091.0263 | -2091.0263 | 24550.44 | Close | 39.9065 |  | 0.0002 | 33.2 | 0 | 0
3743 | 2 | 6 |  | CC DChg | 07:54:00 | 31:08:18 | -155.506 | 3.8176 | 1.228 | 1228.04 | 0 | 0 | 1.228 | 1228.04 | 4.9102 | 4910.23 | 0 | 0 | 4.9102 | 4910.23 | 2024-07-02 17:53:39 | -0.5937 | -4166.8261 | -4166.8261 | 24548.44 | Close | 39.94865 |  | 0.0002 | 33.2 | 0 | 0
3744 | 2 | 6 |  | CC DChg | 07:54:30 | 31:08:48 | -155.506 | 3.817 | 1.2293 | 1229.33 | 0 | 0 | 1.2293 | 1229.33 | 4.9152 | 4915.18 | 0 | 0 | 4.9152 | 4915.18 | 2024-07-02 17:54:09 | -0.5936 | -2090.1337 | -2090.1337 | 24544.46 | Close | 39.99081 |  | 0.0002 | 33.2 | 0 | 0
3745 | 2 | 6 |  | CC DChg | 07:55:00 | 31:09:18 | -155.506 | 3.8167 | 1.2306 | 1230.63 | 0 | 0 | 1.2306 | 1230.63 | 4.9201 | 4920.12 | 0 | 0 | 4.9201 | 4920.12 | 2024-07-02 17:54:39 | -0.5935 | -4173.5152 | -4173.5152 | 24543.45 | Close | 40.0329 |  | 0 | 33.2 | 0 | 0
3746 | 2 | 6 |  | CC DChg | 07:55:30 | 31:09:48 | -155.506 | 3.816 | 1.2319 | 1231.92 | 0 | 0 | 1.2319 | 1231.92 | 4.9251 | 4925.06 | 0 | 0 | 4.9251 | 4925.06 | 2024-07-02 17:55:09 | -0.5934 | -2090.1337 | -2090.1337 | 24539.46 | Close | 40.07505 |  | 0 | 33.2 | 0 | 0
3747 | 2 | 6 |  | CC DChg | 07:56:00 | 31:10:18 | -155.1339 | 3.8157 | 1.2332 | 1233.22 | 0 | 0 | 1.2332 | 1233.22 | 4.93 | 4929.99 | 0 | 0 | 4.93 | 4929.99 | 2024-07-02 17:55:39 | -0.5919 | -4170.2668 | -4170.2668 | 24596.33 | Close | 40.11711 |  | 0 | 33.1 | 0 | 0
3748 | 2 | 6 |  | CC DChg | 07:56:30 | 31:10:48 | -155.506 | 3.8148 | 1.2345 | 1234.51 | 0 | 0 | 1.2345 | 1234.51 | 4.9349 | 4934.94 | 0 | 0 | 4.9349 | 4934.94 | 2024-07-02 17:56:09 | -0.5932 | -1394.5053 | -1394.5053 | 24531.49 | Close | 40.1593 |  | 0 | 33.2 | 0 | 0
3749 | 2 | 6 |  | CC DChg | 07:57:00 | 31:11:18 | -155.506 | 3.8142 | 1.2358 | 1235.81 | 0 | 0 | 1.2358 | 1235.81 | 4.9399 | 4939.89 | 0 | 0 | 4.9399 | 4939.89 | 2024-07-02 17:56:39 | -0.5931 | -2090.1337 | -2090.1337 | 24527.5 | Close | 40.20145 |  | 0 | 33.2 | 0 | 0
3750 | 2 | 6 |  | CC DChg | 07:57:30 | 31:11:48 | -155.506 | 3.8139 | 1.2371 | 1237.11 | 0 | 0 | 1.2371 | 1237.11 | 4.9448 | 4944.83 | 0 | 0 | 4.9448 | 4944.83 | 2024-07-02 17:57:09 | -0.5931 | -4180.2675 | -4180.2675 | 24525.51 | Close | 40.24361 |  | 0 | 33.2 | 0 | 0
3751 | 2 | 6 |  | CC DChg | 07:58:00 | 31:12:18 | -155.506 | 3.8132 | 1.2384 | 1238.4 | 0 | 0 | 1.2384 | 1238.4 | 4.9498 | 4949.76 | 0 | 0 | 4.9498 | 4949.76 | 2024-07-02 17:57:39 | -0.593 | -2086.7576 | -2086.7576 | 24521.52 | Close | 40.2857 |  | 0 | 33.2 | 0 | 0
3752 | 2 | 6 |  | CC DChg | 07:58:30 | 31:12:48 | -155.506 | 3.8129 | 1.2397 | 1239.7 | 0 | 0 | 1.2397 | 1239.7 | 4.9547 | 4954.7 | 0 | 0 | 4.9547 | 4954.7 | 2024-07-02 17:58:09 | -0.5929 | -4180.2675 | -4180.2675 | 24519.53 | Close | 40.32785 |  | 0 | 33.2 | 0 | 0
3753 | 2 | 6 |  | CC DChg | 07:59:00 | 31:13:18 | -155.1339 | 3.8123 | 1.241 | 1240.99 | 0 | 0 | 1.241 | 1240.99 | 4.9596 | 4959.63 | 0 | 0 | 4.9596 | 4959.63 | 2024-07-02 17:58:39 | -0.5914 | -2085.1334 | -2085.1334 | 24574.35 | Close | 40.36991 |  | 0 | 33.2 | 0 | 0
3754 | 2 | 6 |  | CC DChg | 07:59:30 | 31:13:48 | -155.1339 | 3.812 | 1.2423 | 1242.28 | 0 | 0 | 1.2423 | 1242.28 | 4.9646 | 4964.58 | 0 | 0 | 4.9646 | 4964.58 | 2024-07-02 17:59:09 | -0.5914 | -4182.1718 | -4182.1718 | 24571.36 | Close | 40.41208 |  | 0.0002 | 33.2 | 0 | 0
3755 | 2 | 6 |  | CC DChg | 08:00:00 | 31:14:18 | -155.506 | 3.8114 | 1.2436 | 1243.58 | 0 | 0 | 1.2436 | 1243.58 | 4.9695 | 4969.52 | 0 | 0 | 4.9695 | 4969.52 | 2024-07-02 17:59:39 | -0.5927 | -2090.1337 | -2090.1337 | 24509.56 | Close | 40.45424 |  | 0 | 33.2 | 0 | 0
3756 | 2 | 6 |  | CC DChg | 08:00:30 | 31:14:48 | -155.506 | 3.8111 | 1.2449 | 1244.88 | 0 | 0 | 1.2449 | 1244.88 | 4.9744 | 4974.45 | 0 | 0 | 4.9744 | 4974.45 | 2024-07-02 18:00:08 | -0.5926 | -4176.3633 | -4176.3633 | 24506.58 | Close | 40.49635 |  | 0.0002 | 33.2 | 0 | 0
3757 | 2 | 6 |  | CC DChg | 08:01:00 | 31:15:18 | -155.506 | 3.8105 | 1.2462 | 1246.17 | 0 | 0 | 1.2462 | 1246.17 | 4.9794 | 4979.39 | 0 | 0 | 4.9794 | 4979.39 | 2024-07-02 18:00:38 | -0.5925 | -2090.1337 | -2090.1337 | 24503.58 | Close | 40.53851 |  | 0 | 33.2 | 0 | 0
3758 | 2 | 6 |  | CC DChg | 08:01:30 | 31:15:48 | -155.1339 | 3.8101 | 1.2475 | 1247.46 | 0 | 0 | 1.2475 | 1247.46 | 4.9843 | 4984.31 | 0 | 0 | 4.9843 | 4984.31 | 2024-07-02 18:01:08 | -0.5911 | -4170.2668 | -4170.2668 | 24560.36 | Close | 40.58056 |  | 0 | 33.2 | 0 | 0
3759 | 2 | 6 |  | CC DChg | 08:02:00 | 31:16:18 | -155.506 | 3.8095 | 1.2488 | 1248.76 | 0 | 0 | 1.2488 | 1248.76 | 4.9893 | 4989.26 | 0 | 0 | 4.9893 | 4989.26 | 2024-07-02 18:01:38 | -0.5924 | -2092.206 | -2092.206 | 24497.6 | Close | 40.62276 |  | 0 | 33.2 | 0 | 0
3760 | 2 | 6 |  | CC DChg | 08:02:30 | 31:16:48 | -155.506 | 3.8092 | 1.2501 | 1250.06 | 0 | 0 | 1.2501 | 1250.06 | 4.9942 | 4994.19 | 0 | 0 | 4.9942 | 4994.19 | 2024-07-02 18:02:08 | -0.5924 | -4180.2675 | -4180.2675 | 24494.62 | Close | 40.66492 |  | 0.0002 | 33.2 | 0 | 0
3761 | 2 | 6 |  | CC DChg | 08:03:00 | 31:17:18 | -155.506 | 3.8086 | 1.2514 | 1251.35 | 0 | 0 | 1.2514 | 1251.35 | 4.9991 | 4999.13 | 0 | 0 | 4.9991 | 4999.13 | 2024-07-02 18:02:38 | -0.5923 | -2090.1337 | -2090.1337 | 24491.62 | Close | 40.70707 |  | 0 | 33.2 | 0 | 0
3762 | 2 | 6 |  | CC DChg | 08:03:30 | 31:17:48 | -155.506 | 3.8083 | 1.2526 | 1252.65 | 0 | 0 | 1.2526 | 1252.65 | 5.0041 | 5004.06 | 0 | 0 | 5.0041 | 5004.06 | 2024-07-02 18:03:08 | -0.5922 | -4174.8593 | -4174.8593 | 24489.63 | Close | 40.74917 |  | 0 | 33.2 | 0 | 0
3763 | 2 | 6 |  | CC DChg | 08:04:00 | 31:18:18 | -155.506 | 3.8077 | 1.2539 | 1253.94 | 0 | 0 | 1.2539 | 1253.94 | 5.009 | 5008.99 | 0 | 0 | 5.009 | 5008.99 | 2024-07-02 18:03:38 | -0.5921 | -2090.1337 | -2090.1337 | 24484.65 | Close | 40.79133 |  | 0.0002 | 33.2 | 0 | 0
3764 | 2 | 6 |  | CC DChg | 08:04:30 | 31:18:48 | -155.506 | 3.807 | 1.2552 | 1255.24 | 0 | 0 | 1.2552 | 1255.24 | 5.0139 | 5013.92 | 0 | 0 | 5.0139 | 5013.92 | 2024-07-02 18:04:08 | -0.592 | -2086.768 | -2086.768 | 24481.65 | Close | 40.83348 |  | 0 | 33.2 | 0 | 0
3765 | 2 | 6 |  | CC DChg | 08:05:00 | 31:19:18 | -155.506 | 3.8064 | 1.2565 | 1256.53 | 0 | 0 | 1.2565 | 1256.53 | 5.0189 | 5018.85 | 0 | 0 | 5.0189 | 5018.85 | 2024-07-02 18:04:38 | -0.5919 | -2091.475 | -2091.475 | 24477.67 | Close | 40.8756 |  | 0 | 33.2 | 0 | 0
3766 | 2 | 6 |  | CC DChg | 08:05:30 | 31:19:48 | -155.506 | 3.8061 | 1.2578 | 1257.83 | 0 | 0 | 1.2578 | 1257.83 | 5.0238 | 5023.79 | 0 | 0 | 5.0238 | 5023.79 | 2024-07-02 18:05:08 | -0.5919 | -4180.2675 | -4180.2675 | 24475.67 | Close | 40.91775 |  | 0 | 33.2 | 0 | 0
3767 | 2 | 6 |  | CC DChg | 08:06:00 | 31:20:18 | -155.506 | 3.8058 | 1.2591 | 1259.13 | 0 | 0 | 1.2591 | 1259.13 | 5.0287 | 5028.72 | 0 | 0 | 5.0287 | 5028.72 | 2024-07-02 18:05:38 | -0.5918 | -4180.2675 | -4180.2675 | 24473.68 | Close | 40.95991 |  | 0 | 33.2 | 0 | 0
3768 | 2 | 6 |  | CC DChg | 08:06:30 | 31:20:48 | -155.1339 | 3.8052 | 1.2604 | 1260.42 | 0 | 0 | 1.2604 | 1260.42 | 5.0336 | 5033.64 | 0 | 0 | 5.0336 | 5033.64 | 2024-07-02 18:06:08 | -0.5903 | -2087.6536 | -2087.6536 | 24528.38 | Close | 41.00202 |  | 0 | 33.2 | 0 | 0
3769 | 2 | 6 |  | CC DChg | 08:07:00 | 31:21:18 | -155.1339 | 3.8046 | 1.2617 | 1261.71 | 0 | 0 | 1.2617 | 1261.71 | 5.0386 | 5038.56 | 0 | 0 | 5.0386 | 5038.56 | 2024-07-02 18:06:38 | -0.5902 | -2085.1334 | -2085.1334 | 24524.39 | Close | 41.04407 |  | 0 | 33.2 | 0 | 0
3770 | 2 | 6 |  | CC DChg | 08:07:30 | 31:21:48 | -155.1339 | 3.8043 | 1.263 | 1263.01 | 0 | 0 | 1.263 | 1263.01 | 5.0435 | 5043.48 | 0 | 0 | 5.0435 | 5043.48 | 2024-07-02 18:07:08 | -0.5902 | -4170.2668 | -4170.2668 | 24521.4 | Close | 41.08613 |  | 0.0002 | 33.1 | 0 | 0
3771 | 2 | 6 |  | CC DChg | 08:08:00 | 31:22:18 | -155.506 | 3.8036 | 1.2643 | 1264.31 | 0 | 0 | 1.2643 | 1264.31 | 5.0484 | 5048.43 | 0 | 0 | 5.0484 | 5048.43 | 2024-07-02 18:07:38 | -0.5915 | -2097.6543 | -2097.6543 | 24459.73 | Close | 41.12843 |  | 0 | 33.2 | 0 | 0
3772 | 2 | 6 |  | CC DChg | 08:08:30 | 31:22:48 | -155.506 | 3.8033 | 1.2656 | 1265.6 | 0 | 0 | 1.2656 | 1265.6 | 5.0534 | 5053.36 | 0 | 0 | 5.0534 | 5053.36 | 2024-07-02 18:08:08 | -0.5914 | -4166.8261 | -4166.8261 | 24456.74 | Close | 41.17059 |  | 0.0002 | 33.1 | 0 | 0
3773 | 2 | 6 |  | CC DChg | 08:09:00 | 31:23:18 | -155.506 | 3.8027 | 1.2669 | 1266.9 | 0 | 0 | 1.2669 | 1266.9 | 5.0583 | 5058.28 | 0 | 0 | 5.0583 | 5058.28 | 2024-07-02 18:08:38 | -0.5913 | -2093.5104 | -2093.5104 | 24453.74 | Close | 41.21274 |  | 0 | 33.2 | 0 | 0
3774 | 2 | 6 |  | CC DChg | 08:09:30 | 31:23:48 | -155.506 | 3.8024 | 1.2682 | 1268.19 | 0 | 0 | 1.2682 | 1268.19 | 5.0632 | 5063.21 | 0 | 0 | 5.0632 | 5063.21 | 2024-07-02 18:09:08 | -0.5913 | -4161.8819 | -4161.8819 | 24452.73 | Close | 41.25485 |  | -0.0002 | 33.2 | 0 | 0
3775 | 2 | 6 |  | CC DChg | 08:10:00 | 31:24:18 | -155.506 | 3.8021 | 1.2695 | 1269.49 | 0 | 0 | 1.2695 | 1269.49 | 5.0681 | 5068.13 | 0 | 0 | 5.0681 | 5068.13 | 2024-07-02 18:09:38 | -0.5912 | -4180.2675 | -4180.2675 | 24449.75 | Close | 41.297 |  | 0 | 33.2 | 0 | 0
3776 | 2 | 6 |  | CC DChg | 08:10:30 | 31:24:48 | -155.506 | 3.8015 | 1.2708 | 1270.78 | 0 | 0 | 1.2708 | 1270.78 | 5.0731 | 5073.06 | 0 | 0 | 5.0731 | 5073.06 | 2024-07-02 18:10:08 | -0.5912 | -2090.1337 | -2090.1337 | 24444.78 | Close | 41.33916 |  | 0.0002 | 33.2 | 0 | 0
3777 | 2 | 6 |  | CC DChg | 08:11:00 | 31:25:18 | -155.1339 | 3.8008 | 1.2721 | 1272.08 | 0 | 0 | 1.2721 | 1272.08 | 5.078 | 5077.98 | 0 | 0 | 5.078 | 5077.98 | 2024-07-02 18:10:38 | -0.5896 | -2088.3257 | -2088.3257 | 24500.4 | Close | 41.38128 |  | 0 | 33.2 | 0 | 0
3778 | 2 | 6 |  | CC DChg | 08:11:30 | 31:25:48 | -155.506 | 3.8005 | 1.2734 | 1273.37 | 0 | 0 | 1.2734 | 1273.37 | 5.0829 | 5082.91 | 0 | 0 | 5.0829 | 5082.91 | 2024-07-02 18:11:08 | -0.591 | -4180.2675 | -4180.2675 | 24439.78 | Close | 41.42344 |  | 0 | 33.2 | 0 | 0
3779 | 2 | 6 |  | CC DChg | 08:12:00 | 31:26:18 | -155.506 | 3.8002 | 1.2747 | 1274.67 | 0 | 0 | 1.2747 | 1274.67 | 5.0878 | 5087.83 | 0 | 0 | 5.0878 | 5087.83 | 2024-07-02 18:11:38 | -0.591 | -4180.2675 | -4180.2675 | 24437.79 | Close | 41.46559 |  | 0 | 33.1 | 0 | 0
3780 | 2 | 6 |  | CC DChg | 08:12:30 | 31:26:48 | -155.506 | 3.7993 | 1.276 | 1275.96 | 0 | 0 | 1.276 | 1275.96 | 5.0928 | 5092.75 | 0 | 0 | 5.0928 | 5092.75 | 2024-07-02 18:12:08 | -0.5908 | -1392.2171 | -1392.2171 | 24431.81 | Close | 41.50771 |  | 0 | 33.1 | 0 | 0
3781 | 2 | 6 |  | CC DChg | 08:13:00 | 31:27:18 | -155.506 | 3.799 | 1.2773 | 1277.26 | 0 | 0 | 1.2773 | 1277.26 | 5.0977 | 5097.67 | 0 | 0 | 5.0977 | 5097.67 | 2024-07-02 18:12:38 | -0.5908 | -4180.2675 | -4180.2675 | 24429.82 | Close | 41.54987 |  | 0 | 33.2 | 0 | 0
3782 | 2 | 6 |  | CC DChg | 08:13:30 | 31:27:48 | -155.506 | 3.7984 | 1.2786 | 1278.56 | 0 | 0 | 1.2786 | 1278.56 | 5.1026 | 5102.6 | 0 | 0 | 5.1026 | 5102.6 | 2024-07-02 18:13:08 | -0.5907 | -2090.1337 | -2090.1337 | 24424.84 | Close | 41.59202 |  | 0.0002 | 33.1 | 0 | 0
3783 | 2 | 6 |  | CC DChg | 08:14:00 | 31:28:18 | -155.506 | 3.7981 | 1.2799 | 1279.85 | 0 | 0 | 1.2799 | 1279.85 | 5.1075 | 5107.52 | 0 | 0 | 5.1075 | 5107.52 | 2024-07-02 18:13:38 | -0.5906 | -4177.0994 | -4177.0994 | 24423.84 | Close | 41.63415 |  | 0 | 33.2 | 0 | 0
3784 | 2 | 6 |  | CC DChg | 08:14:30 | 31:28:48 | -155.506 | 3.7977 | 1.2811 | 1281.15 | 0 | 0 | 1.2811 | 1281.15 | 5.1124 | 5112.44 | 0 | 0 | 5.1124 | 5112.44 | 2024-07-02 18:14:08 | -0.5906 | -4180.2675 | -4180.2675 | 24421.84 | Close | 41.6763 |  | 0 | 33.2 | 0 | 0
3785 | 2 | 6 |  | CC DChg | 08:15:00 | 31:29:18 | -155.506 | 3.7971 | 1.2824 | 1282.44 | 0 | 0 | 1.2824 | 1282.44 | 5.1174 | 5117.36 | 0 | 0 | 5.1174 | 5117.36 | 2024-07-02 18:14:38 | -0.5905 | -2090.1337 | -2090.1337 | 24417.86 | Close | 41.71846 |  | 0 | 33.2 | 0 | 0
3786 | 2 | 6 |  | CC DChg | 08:15:30 | 31:29:48 | -155.506 | 3.7968 | 1.2837 | 1283.74 | 0 | 0 | 1.2837 | 1283.74 | 5.1223 | 5122.27 | 0 | 0 | 5.1223 | 5122.27 | 2024-07-02 18:15:08 | -0.5904 | -4176.6514 | -4176.6514 | 24414.87 | Close | 41.76058 |  | 0.0002 | 33.2 | 0 | 0
3787 | 2 | 6 |  | CC DChg | 08:16:00 | 31:30:18 | -155.506 | 3.7962 | 1.285 | 1285.03 | 0 | 0 | 1.285 | 1285.03 | 5.1272 | 5127.19 | 0 | 0 | 5.1272 | 5127.19 | 2024-07-02 18:15:38 | -0.5903 | -2090.1337 | -2090.1337 | 24410.89 | Close | 41.80273 |  | 0.0002 | 33.2 | 0 | 0
3788 | 2 | 6 |  | CC DChg | 08:16:30 | 31:30:48 | -155.506 | 3.7959 | 1.2863 | 1286.33 | 0 | 0 | 1.2863 | 1286.33 | 5.1321 | 5132.11 | 0 | 0 | 5.1321 | 5132.11 | 2024-07-02 18:16:08 | -0.5903 | -4180.2675 | -4180.2675 | 24408.89 | Close | 41.84489 |  | 0.0002 | 33.2 | 0 | 0
3789 | 2 | 6 |  | CC DChg | 08:17:00 | 31:31:18 | -155.506 | 3.7953 | 1.2876 | 1287.62 | 0 | 0 | 1.2876 | 1287.62 | 5.137 | 5137.03 | 0 | 0 | 5.137 | 5137.03 | 2024-07-02 18:16:38 | -0.5902 | -2088.5497 | -2088.5497 | 24404.91 | Close | 41.88701 |  | 0.0002 | 33.2 | 0 | 0
3790 | 2 | 6 |  | CC DChg | 08:17:30 | 31:31:48 | -155.506 | 3.795 | 1.2889 | 1288.92 | 0 | 0 | 1.2889 | 1288.92 | 5.1419 | 5141.95 | 0 | 0 | 5.1419 | 5141.95 | 2024-07-02 18:17:08 | -0.5901 | -4180.2675 | -4180.2675 | 24403.9 | Close | 41.92917 |  | 0 | 33.2 | 0 | 0
3791 | 2 | 6 |  | CC DChg | 08:18:00 | 31:32:18 | -155.506 | 3.7946 | 1.2902 | 1290.22 | 0 | 0 | 1.2902 | 1290.22 | 5.1469 | 5146.86 | 0 | 0 | 5.1469 | 5146.86 | 2024-07-02 18:17:38 | -0.5901 | -4180.2675 | -4180.2675 | 24400.92 | Close | 41.97132 |  | 0.0002 | 33.2 | 0 | 0
3792 | 2 | 6 |  | CC DChg | 08:18:30 | 31:32:48 | -155.506 | 3.794 | 1.2915 | 1291.51 | 0 | 0 | 1.2915 | 1291.51 | 5.1518 | 5151.78 | 0 | 0 | 5.1518 | 5151.78 | 2024-07-02 18:18:08 | -0.59 | -2088.7737 | -2088.7737 | 24397.92 | Close | 42.01345 |  | 0 | 33.2 | 0 | 0
3793 | 2 | 6 |  | CC DChg | 08:19:00 | 31:33:18 | -155.506 | 3.7937 | 1.2928 | 1292.81 | 0 | 0 | 1.2928 | 1292.81 | 5.1567 | 5156.69 | 0 | 0 | 5.1567 | 5156.69 | 2024-07-02 18:18:38 | -0.5899 | -4180.2675 | -4180.2675 | 24395.93 | Close | 42.05561 |  | 0 | 33.2 | 0 | 0
3794 | 2 | 6 |  | CC DChg | 08:19:30 | 31:33:48 | -155.506 | 3.7931 | 1.2941 | 1294.1 | 0 | 0 | 1.2941 | 1294.1 | 5.1616 | 5161.61 | 0 | 0 | 5.1616 | 5161.61 | 2024-07-02 18:19:08 | -0.5898 | -2090.1337 | -2090.1337 | 24391.94 | Close | 42.09776 |  | 0 | 33.1 | 0 | 0
3795 | 2 | 6 |  | CC DChg | 08:20:00 | 31:34:18 | -155.506 | 3.7928 | 1.2954 | 1295.4 | 0 | 0 | 1.2954 | 1295.4 | 5.1665 | 5166.52 | 0 | 0 | 5.1665 | 5166.52 | 2024-07-02 18:19:38 | -0.5898 | -4177.0994 | -4177.0994 | 24388.96 | Close | 42.13989 |  | 0.0002 | 33.2 | 0 | 0
3796 | 2 | 6 |  | CC DChg | 08:20:30 | 31:34:48 | -155.506 | 3.7925 | 1.2967 | 1296.69 | 0 | 0 | 1.2967 | 1296.69 | 5.1714 | 5171.44 | 0 | 0 | 5.1714 | 5171.44 | 2024-07-02 18:20:08 | -0.5898 | -4180.2675 | -4180.2675 | 24387.95 | Close | 42.18204 |  | 0 | 33.2 | 0 | 0
3797 | 2 | 6 |  | CC DChg | 08:21:00 | 31:35:18 | -155.506 | 3.7915 | 1.298 | 1297.99 | 0 | 0 | 1.298 | 1297.99 | 5.1763 | 5176.35 | 0 | 0 | 5.1763 | 5176.35 | 2024-07-02 18:20:38 | -0.5896 | -1393.4225 | -1393.4225 | 24381.97 | Close | 42.2242 |  | 0 | 33.1 | 0 | 0
3798 | 2 | 6 |  | CC DChg | 08:21:30 | 31:35:48 | -155.506 | 3.7912 | 1.2993 | 1299.29 | 0 | 0 | 1.2993 | 1299.29 | 5.1813 | 5181.26 | 0 | 0 | 5.1813 | 5181.26 | 2024-07-02 18:21:08 | -0.5896 | -4164.5614 | -4164.5614 | 24379.97 | Close | 42.26633 |  | 0 | 33.2 | 0 | 0
3799 | 2 | 6 |  | CC DChg | 08:22:00 | 31:36:18 | -155.506 | 3.7906 | 1.3006 | 1300.58 | 0 | 0 | 1.3006 | 1300.58 | 5.1862 | 5186.17 | 0 | 0 | 5.1862 | 5186.17 | 2024-07-02 18:21:38 | -0.5895 | -2093.5104 | -2093.5104 | 24375.99 | Close | 42.30848 |  | 0 | 33.2 | 0 | 0
3800 | 2 | 6 |  | CC DChg | 08:22:30 | 31:36:48 | -155.1339 | 3.7903 | 1.3019 | 1301.87 | 0 | 0 | 1.3019 | 1301.87 | 5.1911 | 5191.07 | 0 | 0 | 5.1911 | 5191.07 | 2024-07-02 18:22:08 | -0.588 | -4156.8576 | -4156.8576 | 24431.46 | Close | 42.35054 |  | 0.0002 | 33.2 | 0 | 0
3801 | 2 | 6 |  | CC DChg | 08:23:00 | 31:37:18 | -155.506 | 3.79 | 1.3032 | 1303.17 | 0 | 0 | 1.3032 | 1303.17 | 5.196 | 5196 | 0 | 0 | 5.196 | 5196 | 2024-07-02 18:22:38 | -0.5894 | -4201.999 | -4201.999 | 24372 | Close | 42.39278 |  | 0 | 33.2 | 0 | 0
3802 | 2 | 6 |  | CC DChg | 08:23:30 | 31:37:48 | -155.506 | 3.7894 | 1.3045 | 1304.47 | 0 | 0 | 1.3045 | 1304.47 | 5.2009 | 5200.91 | 0 | 0 | 5.2009 | 5200.91 | 2024-07-02 18:23:08 | -0.5893 | -2086.768 | -2086.768 | 24367.02 | Close | 42.43493 |  | 0.0002 | 33.2 | 0 | 0
3803 | 2 | 6 |  | CC DChg | 08:24:00 | 31:38:18 | -155.506 | 3.7891 | 1.3058 | 1305.76 | 0 | 0 | 1.3058 | 1305.76 | 5.2058 | 5205.82 | 0 | 0 | 5.2058 | 5205.82 | 2024-07-02 18:23:38 | -0.5892 | -4193.7959 | -4193.7959 | 24366.02 | Close | 42.47709 |  | 0 | 33.2 | 0 | 0
3804 | 2 | 6 |  | CC DChg | 08:24:30 | 31:38:48 | -155.506 | 3.7888 | 1.3071 | 1307.06 | 0 | 0 | 1.3071 | 1307.06 | 5.2107 | 5210.72 | 0 | 0 | 5.2107 | 5210.72 | 2024-07-02 18:24:08 | -0.5892 | -4178.4435 | -4178.4435 | 24364.03 | Close | 42.51923 |  | 0 | 33.2 | 0 | 0
3805 | 2 | 6 |  | CC DChg | 08:25:00 | 31:39:18 | -155.506 | 3.7881 | 1.3084 | 1308.36 | 0 | 0 | 1.3084 | 1308.36 | 5.2156 | 5215.63 | 0 | 0 | 5.2156 | 5215.63 | 2024-07-02 18:24:38 | -0.5891 | -2086.768 | -2086.768 | 24359.05 | Close | 42.56138 |  | 0.0002 | 33.2 | 0 | 0
3806 | 2 | 6 |  | CC DChg | 08:25:30 | 31:39:48 | -155.506 | 3.7878 | 1.3097 | 1309.65 | 0 | 0 | 1.3097 | 1309.65 | 5.2205 | 5220.54 | 0 | 0 | 5.2205 | 5220.54 | 2024-07-02 18:25:08 | -0.589 | -4193.7959 | -4193.7959 | 24358.05 | Close | 42.60354 |  | 0 | 33.2 | 0 | 0
3807 | 2 | 6 |  | CC DChg | 08:26:00 | 31:40:18 | -155.506 | 3.7875 | 1.3109 | 1310.95 | 0 | 0 | 1.3109 | 1310.95 | 5.2254 | 5225.45 | 0 | 0 | 5.2254 | 5225.45 | 2024-07-02 18:25:38 | -0.589 | -4165.008 | -4165.008 | 24356.05 | Close | 42.64567 |  | 0 | 33.2 | 0 | 0
3808 | 2 | 6 |  | CC DChg | 08:26:30 | 31:40:48 | -155.506 | 3.7869 | 1.3122 | 1312.24 | 0 | 0 | 1.3122 | 1312.24 | 5.2304 | 5230.36 | 0 | 0 | 5.2304 | 5230.36 | 2024-07-02 18:26:08 | -0.5889 | -2093.5104 | -2093.5104 | 24352.07 | Close | 42.68783 |  | 0 | 33.2 | 0 | 0
3809 | 2 | 6 |  | CC DChg | 08:27:00 | 31:41:18 | -155.506 | 3.7866 | 1.3135 | 1313.54 | 0 | 0 | 1.3135 | 1313.54 | 5.2353 | 5235.26 | 0 | 0 | 5.2353 | 5235.26 | 2024-07-02 18:26:38 | -0.5888 | -4166.8261 | -4166.8261 | 24349.08 | Close | 42.72999 |  | 0.0002 | 33.2 | 0 | 0
3810 | 2 | 6 |  | CC DChg | 08:27:30 | 31:41:48 | -155.506 | 3.786 | 1.3148 | 1314.83 | 0 | 0 | 1.3148 | 1314.83 | 5.2402 | 5240.17 | 0 | 0 | 5.2402 | 5240.17 | 2024-07-02 18:27:08 | -0.5887 | -2092.3725 | -2092.3725 | 24346.09 | Close | 42.77212 |  | 0 | 33.2 | 0 | 0
3811 | 2 | 6 |  | CC DChg | 08:28:00 | 31:42:18 | -155.506 | 3.7857 | 1.3161 | 1316.13 | 0 | 0 | 1.3161 | 1316.13 | 5.2451 | 5245.07 | 0 | 0 | 5.2451 | 5245.07 | 2024-07-02 18:27:38 | -0.5887 | -4166.8261 | -4166.8261 | 24344.09 | Close | 42.81427 |  | 0 | 33.2 | 0 | 0
3812 | 2 | 6 |  | CC DChg | 08:28:30 | 31:42:48 | -155.506 | 3.7853 | 1.3174 | 1317.43 | 0 | 0 | 1.3174 | 1317.43 | 5.25 | 5249.98 | 0 | 0 | 5.25 | 5249.98 | 2024-07-02 18:28:08 | -0.5886 | -4180.2675 | -4180.2675 | 24342.1 | Close | 42.85643 |  | 0 | 33.2 | 0 | 0
3813 | 2 | 6 |  | CC DChg | 08:29:00 | 31:43:18 | -155.506 | 3.7847 | 1.3187 | 1318.72 | 0 | 0 | 1.3187 | 1318.72 | 5.2549 | 5254.88 | 0 | 0 | 5.2549 | 5254.88 | 2024-07-02 18:28:38 | -0.5885 | -2088.7737 | -2088.7737 | 24338.11 | Close | 42.89856 |  | 0 | 33.2 | 0 | 0
3814 | 2 | 6 |  | CC DChg | 08:29:30 | 31:43:48 | -155.506 | 3.7844 | 1.32 | 1320.02 | 0 | 0 | 1.32 | 1320.02 | 5.2598 | 5259.78 | 0 | 0 | 5.2598 | 5259.78 | 2024-07-02 18:29:08 | -0.5885 | -4180.2675 | -4180.2675 | 24336.12 | Close | 42.94071 |  | 0 | 33.2 | 0 | 0
3815 | 2 | 6 |  | CC DChg | 08:30:00 | 31:44:18 | -155.506 | 3.7838 | 1.3213 | 1321.31 | 0 | 0 | 1.3213 | 1321.31 | 5.2647 | 5264.69 | 0 | 0 | 5.2647 | 5264.69 | 2024-07-02 18:29:38 | -0.5884 | -2090.1337 | -2090.1337 | 24331.14 | Close | 42.98287 |  | 0.0002 | 33.2 | 0 | 0
3816 | 2 | 6 |  | CC DChg | 08:30:30 | 31:44:48 | -155.506 | 3.7832 | 1.3226 | 1322.61 | 0 | 0 | 1.3226 | 1322.61 | 5.2696 | 5269.59 | 0 | 0 | 5.2696 | 5269.59 | 2024-07-02 18:30:08 | -0.5883 | -2088.7737 | -2088.7737 | 24328.14 | Close | 43.025 |  | 0 | 33.1 | 0 | 0
3817 | 2 | 6 |  | CC DChg | 08:31:00 | 31:45:18 | -155.506 | 3.7829 | 1.3239 | 1323.9 | 0 | 0 | 1.3239 | 1323.9 | 5.2745 | 5274.49 | 0 | 0 | 5.2745 | 5274.49 | 2024-07-02 18:30:38 | -0.5883 | -4180.2675 | -4180.2675 | 24326.15 | Close | 43.06715 |  | 0 | 33.2 | 0 | 0
3818 | 2 | 6 |  | CC DChg | 08:31:30 | 31:45:48 | -155.506 | 3.7822 | 1.3252 | 1325.2 | 0 | 0 | 1.3252 | 1325.2 | 5.2794 | 5279.39 | 0 | 0 | 5.2794 | 5279.39 | 2024-07-02 18:31:08 | -0.5882 | -2090.1337 | -2090.1337 | 24322.16 | Close | 43.10931 |  | 0 | 33.1 | 0 | 0
3819 | 2 | 6 |  | CC DChg | 08:32:00 | 31:46:18 | -155.506 | 3.7819 | 1.3265 | 1326.49 | 0 | 0 | 1.3265 | 1326.49 | 5.2843 | 5284.29 | 0 | 0 | 5.2843 | 5284.29 | 2024-07-02 18:31:38 | -0.5881 | -4178.8915 | -4178.8915 | 24319.18 | Close | 43.15145 |  | 0.0002 | 33.2 | 0 | 0
3820 | 2 | 6 |  | CC DChg | 08:32:30 | 31:46:48 | -155.506 | 3.7816 | 1.3278 | 1327.79 | 0 | 0 | 1.3278 | 1327.79 | 5.2892 | 5289.19 | 0 | 0 | 5.2892 | 5289.19 | 2024-07-02 18:32:08 | -0.5881 | -4180.2675 | -4180.2675 | 24318.17 | Close | 43.19361 |  | 0 | 33.1 | 0 | 0
3821 | 2 | 6 |  | CC DChg | 08:33:00 | 31:47:18 | -155.506 | 3.7813 | 1.3291 | 1329.09 | 0 | 0 | 1.3291 | 1329.09 | 5.2941 | 5294.09 | 0 | 0 | 5.2941 | 5294.09 | 2024-07-02 18:32:38 | -0.588 | -4180.2675 | -4180.2675 | 24316.18 | Close | 43.23576 |  | 0 | 33.2 | 0 | 0
3822 | 2 | 6 |  | CC DChg | 08:33:30 | 31:47:48 | -155.506 | 3.7807 | 1.3304 | 1330.38 | 0 | 0 | 1.3304 | 1330.38 | 5.299 | 5298.99 | 0 | 0 | 5.299 | 5298.99 | 2024-07-02 18:33:08 | -0.5879 | -2089.2217 | -2089.2217 | 24311.2 | Close | 43.2779 |  | 0.0002 | 33.2 | 0 | 0
3823 | 2 | 6 |  | CC DChg | 08:34:00 | 31:48:18 | -155.506 | 3.7804 | 1.3317 | 1331.68 | 0 | 0 | 1.3317 | 1331.68 | 5.3039 | 5303.89 | 0 | 0 | 5.3039 | 5303.89 | 2024-07-02 18:33:38 | -0.5879 | -4180.2675 | -4180.2675 | 24310.2 | Close | 43.32006 |  | 0 | 33.2 | 0 | 0
3824 | 2 | 6 |  | CC DChg | 08:34:30 | 31:48:48 | -155.506 | 3.7801 | 1.333 | 1332.97 | 0 | 0 | 1.333 | 1332.97 | 5.3088 | 5308.79 | 0 | 0 | 5.3088 | 5308.79 | 2024-07-02 18:34:08 | -0.5878 | -4180.2675 | -4180.2675 | 24308.21 | Close | 43.36221 |  | 0 | 33.2 | 0 | 0
3825 | 2 | 6 |  | CC DChg | 08:35:00 | 31:49:18 | -155.1339 | 3.7795 | 1.3343 | 1334.27 | 0 | 0 | 1.3343 | 1334.27 | 5.3137 | 5313.68 | 0 | 0 | 5.3137 | 5313.68 | 2024-07-02 18:34:38 | -0.5863 | -2088.3257 | -2088.3257 | 24362.52 | Close | 43.40433 |  | 0 | 33.1 | 0 | 0
3826 | 2 | 6 |  | CC DChg | 08:35:30 | 31:49:48 | -155.506 | 3.7791 | 1.3356 | 1335.56 | 0 | 0 | 1.3356 | 1335.56 | 5.3186 | 5318.58 | 0 | 0 | 5.3186 | 5318.58 | 2024-07-02 18:35:08 | -0.5877 | -4180.2675 | -4180.2675 | 24302.23 | Close | 43.44649 |  | 0 | 33.2 | 0 | 0
3827 | 2 | 6 |  | CC DChg | 08:36:00 | 31:50:18 | -155.506 | 3.7788 | 1.3369 | 1336.86 | 0 | 0 | 1.3369 | 1336.86 | 5.3235 | 5323.48 | 0 | 0 | 5.3235 | 5323.48 | 2024-07-02 18:35:38 | -0.5876 | -4180.2675 | -4180.2675 | 24300.23 | Close | 43.48864 |  | 0 | 33.2 | 0 | 0
3828 | 2 | 6 |  | CC DChg | 08:36:30 | 31:50:48 | -155.506 | 3.7782 | 1.3382 | 1338.15 | 0 | 0 | 1.3382 | 1338.15 | 5.3284 | 5328.37 | 0 | 0 | 5.3284 | 5328.37 | 2024-07-02 18:36:08 | -0.5875 | -2088.7737 | -2088.7737 | 24296.25 | Close | 43.53077 |  | 0 | 33.2 | 0 | 0
3829 | 2 | 6 |  | CC DChg | 08:37:00 | 31:51:18 | -155.506 | 3.7779 | 1.3395 | 1339.45 | 0 | 0 | 1.3395 | 1339.45 | 5.3333 | 5333.27 | 0 | 0 | 5.3333 | 5333.27 | 2024-07-02 18:36:38 | -0.5875 | -4180.2675 | -4180.2675 | 24293.26 | Close | 43.57293 |  | 0.0002 | 33.2 | 0 | 0
3830 | 2 | 6 |  | CC DChg | 08:37:30 | 31:51:48 | -155.506 | 3.7776 | 1.3407 | 1340.75 | 0 | 0 | 1.3407 | 1340.75 | 5.3382 | 5338.16 | 0 | 0 | 5.3382 | 5338.16 | 2024-07-02 18:37:08 | -0.5874 | -4180.2675 | -4180.2675 | 24292.26 | Close | 43.61508 |  | 0 | 33.2 | 0 | 0
3831 | 2 | 6 |  | CC DChg | 08:38:00 | 31:52:18 | -155.506 | 3.777 | 1.342 | 1342.04 | 0 | 0 | 1.342 | 1342.04 | 5.3431 | 5343.05 | 0 | 0 | 5.3431 | 5343.05 | 2024-07-02 18:37:38 | -0.5873 | -2088.7737 | -2088.7737 | 24287.28 | Close | 43.65721 |  | 0.0002 | 33.2 | 0 | 0
3832 | 2 | 6 |  | CC DChg | 08:38:30 | 31:52:48 | -155.506 | 3.7767 | 1.3433 | 1343.34 | 0 | 0 | 1.3433 | 1343.34 | 5.3479 | 5347.95 | 0 | 0 | 5.3479 | 5347.95 | 2024-07-02 18:38:08 | -0.5873 | -4180.2675 | -4180.2675 | 24286.28 | Close | 43.69936 |  | 0 | 33.2 | 0 | 0
3833 | 2 | 6 |  | CC DChg | 08:39:00 | 31:53:18 | -155.506 | 3.776 | 1.3446 | 1344.63 | 0 | 0 | 1.3446 | 1344.63 | 5.3528 | 5352.84 | 0 | 0 | 5.3528 | 5352.84 | 2024-07-02 18:38:38 | -0.5872 | -2090.1337 | -2090.1337 | 24280.31 | Close | 43.74152 |  | 0.0003 | 33.1 | 0 | 0
3834 | 2 | 6 |  | CC DChg | 08:39:30 | 31:53:48 | -155.506 | 3.7757 | 1.3459 | 1345.93 | 0 | 0 | 1.3459 | 1345.93 | 5.3577 | 5357.73 | 0 | 0 | 5.3577 | 5357.73 | 2024-07-02 18:39:08 | -0.5871 | -4178.4435 | -4178.4435 | 24280.3 | Close | 43.78366 |  | 0 | 33.2 | 0 | 0
3835 | 2 | 6 |  | CC DChg | 08:40:00 | 31:54:18 | -155.506 | 3.7754 | 1.3472 | 1347.22 | 0 | 0 | 1.3472 | 1347.22 | 5.3626 | 5362.62 | 0 | 0 | 5.3626 | 5362.62 | 2024-07-02 18:39:38 | -0.5871 | -4166.8261 | -4166.8261 | 24279.29 | Close | 43.82581 |  | -0.0002 | 33.2 | 0 | 0
3836 | 2 | 6 |  | CC DChg | 08:40:30 | 31:54:48 | -155.506 | 3.7748 | 1.3485 | 1348.52 | 0 | 0 | 1.3485 | 1348.52 | 5.3675 | 5367.52 | 0 | 0 | 5.3675 | 5367.52 | 2024-07-02 18:40:08 | -0.587 | -2093.5104 | -2093.5104 | 24274.32 | Close | 43.86797 |  | 0 | 33.1 | 0 | 0
3837 | 2 | 6 |  | CC DChg | 08:41:00 | 31:55:18 | -155.506 | 3.7742 | 1.3498 | 1349.82 | 0 | 0 | 1.3498 | 1349.82 | 5.3724 | 5372.4 | 0 | 0 | 5.3724 | 5372.4 | 2024-07-02 18:40:38 | -0.5869 | -2088.1017 | -2088.1017 | 24269.34 | Close | 43.91008 |  | 0.0002 | 33.2 | 0 | 0
3838 | 2 | 6 |  | CC DChg | 08:41:30 | 31:55:48 | -155.506 | 3.7739 | 1.3511 | 1351.11 | 0 | 0 | 1.3511 | 1351.11 | 5.3773 | 5377.29 | 0 | 0 | 5.3773 | 5377.29 | 2024-07-02 18:41:08 | -0.5869 | -4166.8261 | -4166.8261 | 24267.34 | Close | 43.95224 |  | 0.0002 | 33.2 | 0 | 0
3839 | 2 | 6 |  | CC DChg | 08:42:00 | 31:56:18 | -155.1339 | 3.7736 | 1.3524 | 1352.4 | 0 | 0 | 1.3524 | 1352.4 | 5.3822 | 5382.17 | 0 | 0 | 5.3822 | 5382.17 | 2024-07-02 18:41:38 | -0.5854 | -4170.2668 | -4170.2668 | 24323.55 | Close | 43.99429 |  | 0.0002 | 33.1 | 0 | 0
3840 | 2 | 6 |  | CC DChg | 08:42:30 | 31:56:48 | -155.506 | 3.7733 | 1.3537 | 1353.7 | 0 | 0 | 1.3537 | 1353.7 | 5.3871 | 5387.07 | 0 | 0 | 5.3871 | 5387.07 | 2024-07-02 18:42:08 | -0.5868 | -4200.6506 | -4200.6506 | 24263.36 | Close | 44.03652 |  | 0.0002 | 33.2 | 0 | 0
3841 | 2 | 6 |  | CC DChg | 08:43:00 | 31:57:18 | -155.506 | 3.7729 | 1.355 | 1355 | 0 | 0 | 1.355 | 1355 | 5.392 | 5391.96 | 0 | 0 | 5.392 | 5391.96 | 2024-07-02 18:42:38 | -0.5867 | -4166.8261 | -4166.8261 | 24262.35 | Close | 44.07867 |  | 0 | 33.2 | 0 | 0
3842 | 2 | 6 |  | CC DChg | 08:43:30 | 31:57:48 | -155.506 | 3.7723 | 1.3563 | 1356.29 | 0 | 0 | 1.3563 | 1356.29 | 5.3968 | 5396.85 | 0 | 0 | 5.3968 | 5396.85 | 2024-07-02 18:43:08 | -0.5866 | -2090.1337 | -2090.1337 | 24258.36 | Close | 44.12083 |  | 0 | 33.2 | 0 | 0
3843 | 2 | 6 |  | CC DChg | 08:44:00 | 31:58:18 | -155.506 | 3.772 | 1.3576 | 1357.59 | 0 | 0 | 1.3576 | 1357.59 | 5.4017 | 5401.73 | 0 | 0 | 5.4017 | 5401.73 | 2024-07-02 18:43:38 | -0.5866 | -4175.7553 | -4175.7553 | 24256.37 | Close | 44.16294 |  | 0 | 33.2 | 0 | 0
3844 | 2 | 6 |  | CC DChg | 08:44:30 | 31:58:48 | -155.506 | 3.7717 | 1.3589 | 1358.88 | 0 | 0 | 1.3589 | 1358.88 | 5.4066 | 5406.62 | 0 | 0 | 5.4066 | 5406.62 | 2024-07-02 18:44:08 | -0.5865 | -4180.2675 | -4180.2675 | 24253.39 | Close | 44.2051 |  | 0.0002 | 33.2 | 0 | 0
3845 | 2 | 6 |  | CC DChg | 08:45:00 | 31:59:18 | -155.506 | 3.7711 | 1.3602 | 1360.18 | 0 | 0 | 1.3602 | 1360.18 | 5.4115 | 5411.51 | 0 | 0 | 5.4115 | 5411.51 | 2024-07-02 18:44:38 | -0.5864 | -2093.5104 | -2093.5104 | 24250.4 | Close | 44.24725 |  | 0 | 33.1 | 0 | 0
3846 | 2 | 6 |  | CC DChg | 08:45:30 | 31:59:48 | -155.506 | 3.7708 | 1.3615 | 1361.47 | 0 | 0 | 1.3615 | 1361.47 | 5.4164 | 5416.39 | 0 | 0 | 5.4164 | 5416.39 | 2024-07-02 18:45:08 | -0.5864 | -4162.775 | -4162.775 | 24247.41 | Close | 44.28937 |  | 0.0002 | 33.2 | 0 | 0
3847 | 2 | 6 |  | CC DChg | 08:46:00 | 32:00:18 | -155.506 | 3.7705 | 1.3628 | 1362.77 | 0 | 0 | 1.3628 | 1362.77 | 5.4213 | 5421.28 | 0 | 0 | 5.4213 | 5421.28 | 2024-07-02 18:45:38 | -0.5863 | -4180.2675 | -4180.2675 | 24246.4 | Close | 44.33152 |  | 0 | 33.2 | 0 | 0
3848 | 2 | 6 |  | CC DChg | 08:46:30 | 32:00:48 | -155.506 | 3.7698 | 1.3641 | 1364.07 | 0 | 0 | 1.3641 | 1364.07 | 5.4262 | 5426.16 | 0 | 0 | 5.4262 | 5426.16 | 2024-07-02 18:46:08 | -0.5862 | -2090.1337 | -2090.1337 | 24242.42 | Close | 44.37368 |  | 0 | 33.2 | 0 | 0
3849 | 2 | 6 |  | CC DChg | 08:47:00 | 32:01:18 | -155.506 | 3.7695 | 1.3654 | 1365.36 | 0 | 0 | 1.3654 | 1365.36 | 5.431 | 5431.04 | 0 | 0 | 5.431 | 5431.04 | 2024-07-02 18:46:38 | -0.5862 | -4177.9955 | -4177.9955 | 24239.43 | Close | 44.41581 |  | 0.0002 | 33.2 | 0 | 0
3850 | 2 | 6 |  | CC DChg | 08:47:30 | 32:01:48 | -155.506 | 3.7692 | 1.3667 | 1366.66 | 0 | 0 | 1.3667 | 1366.66 | 5.4359 | 5435.93 | 0 | 0 | 5.4359 | 5435.93 | 2024-07-02 18:47:08 | -0.5861 | -4180.2675 | -4180.2675 | 24238.43 | Close | 44.45797 |  | 0 | 33.2 | 0 | 0
3851 | 2 | 6 |  | CC DChg | 08:48:00 | 32:02:18 | -155.506 | 3.7689 | 1.368 | 1367.95 | 0 | 0 | 1.368 | 1367.95 | 5.4408 | 5440.81 | 0 | 0 | 5.4408 | 5440.81 | 2024-07-02 18:47:38 | -0.5861 | -4180.2675 | -4180.2675 | 24235.45 | Close | 44.50012 |  | 0.0002 | 33.1 | 0 | 0
3852 | 2 | 6 |  | CC DChg | 08:48:30 | 32:02:48 | -155.1339 | 3.768 | 1.3692 | 1369.25 | 0 | 0 | 1.3692 | 1369.25 | 5.4457 | 5445.69 | 0 | 0 | 5.4457 | 5445.69 | 2024-07-02 18:48:08 | -0.5845 | -1392.2171 | -1392.2171 | 24287.58 | Close | 44.54224 |  | 0.0002 | 33.2 | 0 | 0
3853 | 2 | 6 |  | CC DChg | 08:49:00 | 32:03:18 | -155.506 | 3.7677 | 1.3705 | 1370.54 | 0 | 0 | 1.3705 | 1370.54 | 5.4506 | 5450.57 | 0 | 0 | 5.4506 | 5450.57 | 2024-07-02 18:48:38 | -0.5859 | -4180.2675 | -4180.2675 | 24228.46 | Close | 44.5844 |  | 0 | 33.2 | 0 | 0
3854 | 2 | 6 |  | CC DChg | 08:49:30 | 32:03:48 | -155.506 | 3.7674 | 1.3718 | 1371.84 | 0 | 0 | 1.3718 | 1371.84 | 5.4555 | 5455.46 | 0 | 0 | 5.4555 | 5455.46 | 2024-07-02 18:49:08 | -0.5858 | -4180.2675 | -4180.2675 | 24226.47 | Close | 44.62655 |  | 0 | 33.2 | 0 | 0
3855 | 2 | 6 |  | CC DChg | 08:50:00 | 32:04:18 | -155.506 | 3.7667 | 1.3731 | 1373.13 | 0 | 0 | 1.3731 | 1373.13 | 5.4603 | 5460.33 | 0 | 0 | 5.4603 | 5460.33 | 2024-07-02 18:49:38 | -0.5858 | -2087.8777 | -2087.8777 | 24222.48 | Close | 44.66866 |  | 0 | 33.2 | 0 | 0
3856 | 2 | 6 |  | CC DChg | 08:50:30 | 32:04:48 | -155.506 | 3.7664 | 1.3744 | 1374.43 | 0 | 0 | 1.3744 | 1374.43 | 5.4652 | 5465.21 | 0 | 0 | 5.4652 | 5465.21 | 2024-07-02 18:50:08 | -0.5857 | -4180.2675 | -4180.2675 | 24219.5 | Close | 44.71082 |  | 0.0002 | 33.2 | 0 | 0
3857 | 2 | 6 |  | CC DChg | 08:51:00 | 32:05:18 | -155.506 | 3.7661 | 1.3757 | 1375.73 | 0 | 0 | 1.3757 | 1375.73 | 5.4701 | 5470.09 | 0 | 0 | 5.4701 | 5470.09 | 2024-07-02 18:50:38 | -0.5857 | -4180.2675 | -4180.2675 | 24217.5 | Close | 44.75297 |  | 0.0002 | 33.2 | 0 | 0
3858 | 2 | 6 |  | CC DChg | 08:51:30 | 32:05:48 | -155.506 | 3.7658 | 1.377 | 1377.02 | 0 | 0 | 1.377 | 1377.02 | 5.475 | 5474.97 | 0 | 0 | 5.475 | 5474.97 | 2024-07-02 18:51:08 | -0.5856 | -4178.4435 | -4178.4435 | 24216.5 | Close | 44.79511 |  | 0 | 33.2 | 0 | 0
3859 | 2 | 6 |  | CC DChg | 08:52:00 | 32:06:18 | -155.506 | 3.7652 | 1.3783 | 1378.32 | 0 | 0 | 1.3783 | 1378.32 | 5.4799 | 5479.85 | 0 | 0 | 5.4799 | 5479.85 | 2024-07-02 18:51:38 | -0.5855 | -2090.1337 | -2090.1337 | 24212.51 | Close | 44.83727 |  | 0 | 33.2 | 0 | 0
3860 | 2 | 6 |  | CC DChg | 08:52:30 | 32:06:48 | -155.506 | 3.7649 | 1.3796 | 1379.61 | 0 | 0 | 1.3796 | 1379.61 | 5.4847 | 5484.73 | 0 | 0 | 5.4847 | 5484.73 | 2024-07-02 18:52:08 | -0.5855 | -4180.2675 | -4180.2675 | 24209.53 | Close | 44.87942 |  | 0.0002 | 33.2 | 0 | 0
3861 | 2 | 6 |  | CC DChg | 08:53:00 | 32:07:18 | -155.506 | 3.7646 | 1.3809 | 1380.91 | 0 | 0 | 1.3809 | 1380.91 | 5.4896 | 5489.61 | 0 | 0 | 5.4896 | 5489.61 | 2024-07-02 18:52:38 | -0.5854 | -4177.0994 | -4177.0994 | 24208.53 | Close | 44.92155 |  | 0 | 33.1 | 0 | 0
3862 | 2 | 6 |  | CC DChg | 08:53:30 | 32:07:48 | -155.506 | 3.7643 | 1.3822 | 1382.2 | 0 | 0 | 1.3822 | 1382.2 | 5.4945 | 5494.48 | 0 | 0 | 5.4945 | 5494.48 | 2024-07-02 18:53:08 | -0.5854 | -4180.2675 | -4180.2675 | 24205.54 | Close | 44.9637 |  | 0.0002 | 33.1 | 0 | 0
3863 | 2 | 6 |  | CC DChg | 08:54:00 | 32:08:18 | -155.506 | 3.7636 | 1.3835 | 1383.5 | 0 | 0 | 1.3835 | 1383.5 | 5.4994 | 5499.36 | 0 | 0 | 5.4994 | 5499.36 | 2024-07-02 18:53:38 | -0.5853 | -2090.1337 | -2090.1337 | 24202.55 | Close | 45.00586 |  | 0 | 33.2 | 0 | 0
3864 | 2 | 6 |  | CC DChg | 08:54:30 | 32:08:48 | -155.506 | 3.7633 | 1.3848 | 1384.79 | 0 | 0 | 1.3848 | 1384.79 | 5.5042 | 5504.24 | 0 | 0 | 5.5042 | 5504.24 | 2024-07-02 18:54:08 | -0.5852 | -4177.5474 | -4177.5474 | 24200.55 | Close | 45.04799 |  | 0 | 33.1 | 0 | 0
3865 | 2 | 6 |  | CC DChg | 08:55:00 | 32:09:18 | -155.506 | 3.763 | 1.3861 | 1386.09 | 0 | 0 | 1.3861 | 1386.09 | 5.5091 | 5509.11 | 0 | 0 | 5.5091 | 5509.11 | 2024-07-02 18:54:38 | -0.5852 | -4180.2675 | -4180.2675 | 24198.56 | Close | 45.09014 |  | 0 | 33.2 | 0 | 0
3866 | 2 | 6 |  | CC DChg | 08:55:30 | 32:09:48 | -155.506 | 3.7627 | 1.3874 | 1387.39 | 0 | 0 | 1.3874 | 1387.39 | 5.514 | 5513.99 | 0 | 0 | 5.514 | 5513.99 | 2024-07-02 18:55:08 | -0.5851 | -4180.2675 | -4180.2675 | 24196.56 | Close | 45.1323 |  | 0 | 33.1 | 0 | 0
3867 | 2 | 6 |  | CC DChg | 08:56:00 | 32:10:18 | -155.506 | 3.7621 | 1.3887 | 1388.68 | 0 | 0 | 1.3887 | 1388.68 | 5.5189 | 5518.86 | 0 | 0 | 5.5189 | 5518.86 | 2024-07-02 18:55:38 | -0.585 | -2089.4458 | -2089.4458 | 24192.58 | Close | 45.17444 |  | 0 | 33.1 | 0 | 0
3868 | 2 | 6 |  | CC DChg | 08:56:30 | 32:10:48 | -155.506 | 3.7618 | 1.39 | 1389.98 | 0 | 0 | 1.39 | 1389.98 | 5.5237 | 5523.74 | 0 | 0 | 5.5237 | 5523.74 | 2024-07-02 18:56:08 | -0.585 | -4180.2675 | -4180.2675 | 24189.6 | Close | 45.21659 |  | 0.0002 | 33.2 | 0 | 0
3869 | 2 | 6 |  | CC DChg | 08:57:00 | 32:11:18 | -155.506 | 3.7615 | 1.3913 | 1391.27 | 0 | 0 | 1.3913 | 1391.27 | 5.5286 | 5528.61 | 0 | 0 | 5.5286 | 5528.61 | 2024-07-02 18:56:38 | -0.5849 | -4180.2675 | -4180.2675 | 24187.6 | Close | 45.25875 |  | 0.0002 | 33.2 | 0 | 0
3870 | 2 | 6 |  | CC DChg | 08:57:30 | 32:11:48 | -155.1339 | 3.7612 | 1.3926 | 1392.57 | 0 | 0 | 1.3926 | 1392.57 | 5.5335 | 5533.48 | 0 | 0 | 5.5335 | 5533.48 | 2024-07-02 18:57:08 | -0.5835 | -4177.0994 | -4177.0994 | 24244.61 | Close | 45.30087 |  | 0 | 33.2 | 0 | 0
3871 | 2 | 6 |  | CC DChg | 08:58:00 | 32:12:18 | -155.506 | 3.7602 | 1.3939 | 1393.86 | 0 | 0 | 1.3939 | 1393.86 | 5.5384 | 5538.36 | 0 | 0 | 5.5384 | 5538.36 | 2024-07-02 18:57:38 | -0.5847 | -1391.9258 | -1391.9258 | 24180.61 | Close | 45.34303 |  | 0 | 33.2 | 0 | 0
3872 | 2 | 6 |  | CC DChg | 08:58:30 | 32:12:48 | -155.506 | 3.7599 | 1.3952 | 1395.16 | 0 | 0 | 1.3952 | 1395.16 | 5.5432 | 5543.23 | 0 | 0 | 5.5432 | 5543.23 | 2024-07-02 18:58:08 | -0.5847 | -4193.7959 | -4193.7959 | 24178.62 | Close | 45.38518 |  | 0 | 33.2 | 0 | 0
3873 | 2 | 6 |  | CC DChg | 08:59:00 | 32:13:18 | -155.1339 | 3.7596 | 1.3965 | 1396.46 | 0 | 0 | 1.3965 | 1396.46 | 5.5481 | 5548.1 | 0 | 0 | 5.5481 | 5548.1 | 2024-07-02 18:58:38 | -0.5832 | -4177.0994 | -4177.0994 | 24234.62 | Close | 45.42731 |  | 0 | 33.1 | 0 | 0
3874 | 2 | 6 |  | CC DChg | 08:59:30 | 32:13:48 | -155.506 | 3.7593 | 1.3978 | 1397.75 | 0 | 0 | 1.3978 | 1397.75 | 5.553 | 5552.97 | 0 | 0 | 5.553 | 5552.97 | 2024-07-02 18:59:08 | -0.5846 | -4180.2675 | -4180.2675 | 24174.64 | Close | 45.46946 |  | 0 | 33.2 | 0 | 0
3875 | 2 | 6 |  | CC DChg | 09:00:00 | 32:14:18 | -155.506 | 3.7587 | 1.399 | 1399.05 | 0 | 0 | 1.399 | 1399.05 | 5.5578 | 5557.84 | 0 | 0 | 5.5578 | 5557.84 | 2024-07-02 18:59:38 | -0.5845 | -2086.768 | -2086.768 | 24170.64 | Close | 45.51162 |  | 0 | 33.1 | 0 | 0
3876 | 2 | 6 |  | CC DChg | 09:00:30 | 32:14:48 | -155.506 | 3.7584 | 1.4003 | 1400.34 | 0 | 0 | 1.4003 | 1400.34 | 5.5627 | 5562.71 | 0 | 0 | 5.5627 | 5562.71 | 2024-07-02 19:00:08 | -0.5844 | -4191.067 | -4191.067 | 24168.66 | Close | 45.55375 |  | 0 | 33.2 | 0 | 0
3877 | 2 | 6 |  | CC DChg | 09:01:00 | 32:15:18 | -155.506 | 3.7581 | 1.4016 | 1401.64 | 0 | 0 | 1.4016 | 1401.64 | 5.5676 | 5567.58 | 0 | 0 | 5.5676 | 5567.58 | 2024-07-02 19:00:38 | -0.5844 | -4180.2675 | -4180.2675 | 24166.66 | Close | 45.5959 |  | 0 | 33.2 | 0 | 0
3878 | 2 | 6 |  | CC DChg | 09:01:30 | 32:15:48 | -155.1339 | 3.7578 | 1.4029 | 1402.93 | 0 | 0 | 1.4029 | 1402.93 | 5.5724 | 5572.44 | 0 | 0 | 5.5724 | 5572.44 | 2024-07-02 19:01:08 | -0.583 | -4156.8576 | -4156.8576 | 24221.63 | Close | 45.63796 |  | 0.0002 | 33.2 | 0 | 0
3879 | 2 | 6 |  | CC DChg | 09:02:00 | 32:16:18 | -155.1339 | 3.7571 | 1.4042 | 1404.23 | 0 | 0 | 1.4042 | 1404.23 | 5.5773 | 5577.31 | 0 | 0 | 5.5773 | 5577.31 | 2024-07-02 19:01:38 | -0.5829 | -2093.102 | -2093.102 | 24218.63 | Close | 45.68017 |  | 0 | 33.2 | 0 | 0
3880 | 2 | 6 |  | CC DChg | 09:02:30 | 32:16:48 | -155.506 | 3.7568 | 1.4055 | 1405.52 | 0 | 0 | 1.4055 | 1405.52 | 5.5822 | 5582.18 | 0 | 0 | 5.5822 | 5582.18 | 2024-07-02 19:02:08 | -0.5842 | -4180.2675 | -4180.2675 | 24157.69 | Close | 45.72233 |  | 0.0002 | 33.1 | 0 | 0
3881 | 2 | 6 |  | CC DChg | 09:03:00 | 32:17:18 | -155.506 | 3.7565 | 1.4068 | 1406.82 | 0 | 0 | 1.4068 | 1406.82 | 5.587 | 5587.05 | 0 | 0 | 5.587 | 5587.05 | 2024-07-02 19:02:38 | -0.5842 | -4193.7959 | -4193.7959 | 24155.71 | Close | 45.76448 |  | 0.0002 | 33.2 | 0 | 0
3882 | 2 | 6 |  | CC DChg | 09:03:30 | 32:17:48 | -155.506 | 3.7559 | 1.4081 | 1408.11 | 0 | 0 | 1.4081 | 1408.11 | 5.5919 | 5591.91 | 0 | 0 | 5.5919 | 5591.91 | 2024-07-02 19:03:08 | -0.5841 | -2084.7392 | -2084.7392 | 24152.7 | Close | 45.8066 |  | 0 | 33.2 | 0 | 0
3883 | 2 | 6 |  | CC DChg | 09:04:00 | 32:18:18 | -155.506 | 3.7556 | 1.4094 | 1409.41 | 0 | 0 | 1.4094 | 1409.41 | 5.5968 | 5596.78 | 0 | 0 | 5.5968 | 5596.78 | 2024-07-02 19:03:38 | -0.584 | -4180.2675 | -4180.2675 | 24149.72 | Close | 45.84876 |  | 0.0002 | 33.1 | 0 | 0
3884 | 2 | 6 |  | CC DChg | 09:04:30 | 32:18:48 | -155.506 | 3.7553 | 1.4107 | 1410.71 | 0 | 0 | 1.4107 | 1410.71 | 5.6016 | 5601.65 | 0 | 0 | 5.6016 | 5601.65 | 2024-07-02 19:04:08 | -0.584 | -4180.2675 | -4180.2675 | 24147.73 | Close | 45.89091 |  | 0.0002 | 33.1 | 0 | 0
3885 | 2 | 6 |  | CC DChg | 09:05:00 | 32:19:18 | -155.1339 | 3.755 | 1.412 | 1412 | 0 | 0 | 1.412 | 1412 | 5.6065 | 5606.51 | 0 | 0 | 5.6065 | 5606.51 | 2024-07-02 19:04:38 | -0.5825 | -4176.2034 | -4176.2034 | 24204.64 | Close | 45.93303 |  | 0 | 33.2 | 0 | 0
3886 | 2 | 6 |  | CC DChg | 09:05:30 | 32:19:48 | -155.506 | 3.7543 | 1.4133 | 1413.3 | 0 | 0 | 1.4133 | 1413.3 | 5.6114 | 5611.37 | 0 | 0 | 5.6114 | 5611.37 | 2024-07-02 19:05:08 | -0.5838 | -2090.1337 | -2090.1337 | 24142.73 | Close | 45.97518 |  | 0 | 33.2 | 0 | 0
3887 | 2 | 6 |  | CC DChg | 09:06:00 | 32:20:18 | -155.506 | 3.754 | 1.4146 | 1414.59 | 0 | 0 | 1.4146 | 1414.59 | 5.6162 | 5616.24 | 0 | 0 | 5.6162 | 5616.24 | 2024-07-02 19:05:38 | -0.5838 | -4180.2675 | -4180.2675 | 24139.75 | Close | 46.01734 |  | 0.0002 | 33.2 | 0 | 0
3888 | 2 | 6 |  | CC DChg | 09:06:30 | 32:20:48 | -155.506 | 3.7537 | 1.4159 | 1415.89 | 0 | 0 | 1.4159 | 1415.89 | 5.6211 | 5621.1 | 0 | 0 | 5.6211 | 5621.1 | 2024-07-02 19:06:08 | -0.5837 | -4176.2034 | -4176.2034 | 24138.75 | Close | 46.05945 |  | 0 | 33.2 | 0 | 0
3889 | 2 | 6 |  | CC DChg | 09:07:00 | 32:21:18 | -155.506 | 3.7534 | 1.4172 | 1417.18 | 0 | 0 | 1.4172 | 1417.18 | 5.626 | 5625.96 | 0 | 0 | 5.626 | 5625.96 | 2024-07-02 19:06:38 | -0.5837 | -4180.2675 | -4180.2675 | 24136.75 | Close | 46.10161 |  | 0 | 33.1 | 0 | 0
3890 | 2 | 6 |  | CC DChg | 09:07:30 | 32:21:48 | -155.1339 | 3.7531 | 1.4185 | 1418.48 | 0 | 0 | 1.4185 | 1418.48 | 5.6308 | 5630.81 | 0 | 0 | 5.6308 | 5630.81 | 2024-07-02 19:07:08 | -0.5822 | -4170.2668 | -4170.2668 | 24191.66 | Close | 46.14366 |  | 0.0002 | 33.1 | 0 | 0
3891 | 2 | 6 |  | CC DChg | 09:08:00 | 32:22:18 | -155.506 | 3.7522 | 1.4198 | 1419.77 | 0 | 0 | 1.4198 | 1419.77 | 5.6357 | 5635.68 | 0 | 0 | 5.6357 | 5635.68 | 2024-07-02 19:07:38 | -0.5835 | -1395.1027 | -1395.1027 | 24128.78 | Close | 46.18587 |  | 0 | 33.2 | 0 | 0
3892 | 2 | 6 |  | CC DChg | 09:08:30 | 32:22:48 | -155.506 | 3.7519 | 1.4211 | 1421.07 | 0 | 0 | 1.4211 | 1421.07 | 5.6405 | 5640.54 | 0 | 0 | 5.6405 | 5640.54 | 2024-07-02 19:08:08 | -0.5834 | -4180.2675 | -4180.2675 | 24127.78 | Close | 46.22802 |  | -0.0002 | 33.2 | 0 | 0
3893 | 2 | 6 |  | CC DChg | 09:09:00 | 32:23:18 | -155.506 | 3.7516 | 1.4224 | 1422.37 | 0 | 0 | 1.4224 | 1422.37 | 5.6454 | 5645.41 | 0 | 0 | 5.6454 | 5645.41 | 2024-07-02 19:08:38 | -0.5834 | -4180.2675 | -4180.2675 | 24124.79 | Close | 46.27018 |  | 0 | 33.1 | 0 | 0
3894 | 2 | 6 |  | CC DChg | 09:09:30 | 32:23:48 | -155.506 | 3.7512 | 1.4237 | 1423.66 | 0 | 0 | 1.4237 | 1423.66 | 5.6503 | 5650.26 | 0 | 0 | 5.6503 | 5650.26 | 2024-07-02 19:09:08 | -0.5833 | -4173.5152 | -4173.5152 | 24122.8 | Close | 46.31227 |  | 0 | 33.1 | 0 | 0
3895 | 2 | 6 |  | CC DChg | 09:10:00 | 32:24:18 | -155.506 | 3.7506 | 1.425 | 1424.96 | 0 | 0 | 1.425 | 1424.96 | 5.6551 | 5655.12 | 0 | 0 | 5.6551 | 5655.12 | 2024-07-02 19:09:38 | -0.5832 | -2090.1337 | -2090.1337 | 24118.81 | Close | 46.35442 |  | 0 | 33.2 | 0 | 0
3896 | 2 | 6 |  | CC DChg | 09:10:30 | 32:24:48 | -155.506 | 3.7503 | 1.4263 | 1426.25 | 0 | 0 | 1.4263 | 1426.25 | 5.66 | 5659.98 | 0 | 0 | 5.66 | 5659.98 | 2024-07-02 19:10:08 | -0.5832 | -4180.2675 | -4180.2675 | 24116.82 | Close | 46.39658 |  | 0 | 33.1 | 0 | 0
3897 | 2 | 6 |  | CC DChg | 09:11:00 | 32:25:18 | -155.506 | 3.75 | 1.4275 | 1427.55 | 0 | 0 | 1.4275 | 1427.55 | 5.6648 | 5664.84 | 0 | 0 | 5.6648 | 5664.84 | 2024-07-02 19:10:38 | -0.5831 | -4174.4112 | -4174.4112 | 24114.83 | Close | 46.43868 |  | 0 | 33.1 | 0 | 0
3898 | 2 | 6 |  | CC DChg | 09:11:30 | 32:25:48 | -155.506 | 3.7497 | 1.4288 | 1428.84 | 0 | 0 | 1.4288 | 1428.84 | 5.6697 | 5669.69 | 0 | 0 | 5.6697 | 5669.69 | 2024-07-02 19:11:08 | -0.5831 | -4180.2675 | -4180.2675 | 24112.83 | Close | 46.48083 |  | 0 | 33.1 | 0 | 0
3899 | 2 | 6 |  | CC DChg | 09:12:00 | 32:26:18 | -155.506 | 3.7491 | 1.4301 | 1430.14 | 0 | 0 | 1.4301 | 1430.14 | 5.6746 | 5674.55 | 0 | 0 | 5.6746 | 5674.55 | 2024-07-02 19:11:38 | -0.583 | -2090.1337 | -2090.1337 | 24107.86 | Close | 46.52299 |  | 0.0002 | 33.2 | 0 | 0
3900 | 2 | 6 |  | CC DChg | 09:12:30 | 32:26:48 | -155.506 | 3.7488 | 1.4314 | 1431.43 | 0 | 0 | 1.4314 | 1431.43 | 5.6794 | 5679.41 | 0 | 0 | 5.6794 | 5679.41 | 2024-07-02 19:12:08 | -0.583 | -4176.6514 | -4176.6514 | 24106.85 | Close | 46.56511 |  | 0 | 33.2 | 0 | 0
3901 | 2 | 6 |  | CC DChg | 09:13:00 | 32:27:18 | -155.506 | 3.7484 | 1.4327 | 1432.73 | 0 | 0 | 1.4327 | 1432.73 | 5.6843 | 5684.26 | 0 | 0 | 5.6843 | 5684.26 | 2024-07-02 19:12:38 | -0.5829 | -4180.2675 | -4180.2675 | 24104.86 | Close | 46.60726 |  | 0 | 33.1 | 0 | 0
3902 | 2 | 6 |  | CC DChg | 09:13:30 | 32:27:48 | -155.506 | 3.7481 | 1.434 | 1434.02 | 0 | 0 | 1.434 | 1434.02 | 5.6891 | 5689.12 | 0 | 0 | 5.6891 | 5689.12 | 2024-07-02 19:13:08 | -0.5829 | -4180.2675 | -4180.2675 | 24102.86 | Close | 46.64942 |  | 0 | 33.1 | 0 | 0
3903 | 2 | 6 |  | CC DChg | 09:14:00 | 32:28:18 | -155.506 | 3.7478 | 1.4353 | 1435.32 | 0 | 0 | 1.4353 | 1435.32 | 5.694 | 5693.97 | 0 | 0 | 5.694 | 5693.97 | 2024-07-02 19:13:38 | -0.5828 | -4175.3073 | -4175.3073 | 24100.87 | Close | 46.69152 |  | 0 | 33.2 | 0 | 0
3904 | 2 | 6 |  | CC DChg | 09:14:30 | 32:28:48 | -155.506 | 3.7472 | 1.4366 | 1436.61 | 0 | 0 | 1.4366 | 1436.61 | 5.6988 | 5698.83 | 0 | 0 | 5.6988 | 5698.83 | 2024-07-02 19:14:08 | -0.5827 | -2090.1337 | -2090.1337 | 24096.88 | Close | 46.73368 |  | 0 | 33.1 | 0 | 0
3905 | 2 | 6 |  | CC DChg | 09:15:00 | 32:29:18 | -155.506 | 3.7469 | 1.4379 | 1437.91 | 0 | 0 | 1.4379 | 1437.91 | 5.7037 | 5703.68 | 0 | 0 | 5.7037 | 5703.68 | 2024-07-02 19:14:38 | -0.5827 | -4180.2675 | -4180.2675 | 24094.89 | Close | 46.77583 |  | 0 | 33.2 | 0 | 0
3906 | 2 | 6 |  | CC DChg | 09:15:30 | 32:29:48 | -155.506 | 3.7466 | 1.4392 | 1439.2 | 0 | 0 | 1.4392 | 1439.2 | 5.7085 | 5708.53 | 0 | 0 | 5.7085 | 5708.53 | 2024-07-02 19:15:08 | -0.5826 | -4175.3073 | -4175.3073 | 24092.9 | Close | 46.81794 |  | 0 | 33.2 | 0 | 0
3907 | 2 | 6 |  | CC DChg | 09:16:00 | 32:30:18 | -155.506 | 3.7463 | 1.4405 | 1440.5 | 0 | 0 | 1.4405 | 1440.5 | 5.7134 | 5713.39 | 0 | 0 | 5.7134 | 5713.39 | 2024-07-02 19:15:38 | -0.5826 | -4180.2675 | -4180.2675 | 24090.9 | Close | 46.8601 |  | 0 | 33.2 | 0 | 0
3908 | 2 | 6 |  | CC DChg | 09:16:30 | 32:30:48 | -155.1339 | 3.7457 | 1.4418 | 1441.79 | 0 | 0 | 1.4418 | 1441.79 | 5.7182 | 5718.23 | 0 | 0 | 5.7182 | 5718.23 | 2024-07-02 19:16:08 | -0.5811 | -2085.1334 | -2085.1334 | 24143.7 | Close | 46.90215 |  | 0.0002 | 33.1 | 0 | 0
3909 | 2 | 6 |  | CC DChg | 09:17:00 | 32:31:18 | -155.506 | 3.7453 | 1.4431 | 1443.09 | 0 | 0 | 1.4431 | 1443.09 | 5.7231 | 5723.09 | 0 | 0 | 5.7231 | 5723.09 | 2024-07-02 19:16:38 | -0.5824 | -4184.8599 | -4184.8599 | 24083.93 | Close | 46.94435 |  | 0.0002 | 33.2 | 0 | 0
3910 | 2 | 6 |  | CC DChg | 09:17:30 | 32:31:48 | -155.1339 | 3.7447 | 1.4444 | 1444.38 | 0 | 0 | 1.4444 | 1444.38 | 5.7279 | 5727.93 | 0 | 0 | 5.7279 | 5727.93 | 2024-07-02 19:17:08 | -0.5809 | -2085.1334 | -2085.1334 | 24138.7 | Close | 46.98641 |  | 0 | 33.2 | 0 | 0
3911 | 2 | 6 |  | CC DChg | 09:18:00 | 32:32:18 | -155.506 | 3.7444 | 1.4457 | 1445.68 | 0 | 0 | 1.4457 | 1445.68 | 5.7328 | 5732.78 | 0 | 0 | 5.7328 | 5732.78 | 2024-07-02 19:17:38 | -0.5823 | -4180.2675 | -4180.2675 | 24078.94 | Close | 47.02856 |  | 0 | 33.2 | 0 | 0
3912 | 2 | 6 |  | CC DChg | 09:18:30 | 32:32:48 | -155.1339 | 3.7441 | 1.447 | 1446.98 | 0 | 0 | 1.447 | 1446.98 | 5.7376 | 5737.64 | 0 | 0 | 5.7376 | 5737.64 | 2024-07-02 19:18:08 | -0.5808 | -4183.5158 | -4183.5158 | 24133.71 | Close | 47.07075 |  | 0.0002 | 33.1 | 0 | 0
3913 | 2 | 6 |  | CC DChg | 09:19:00 | 32:33:18 | -155.506 | 3.7435 | 1.4483 | 1448.27 | 0 | 0 | 1.4483 | 1448.27 | 5.7425 | 5742.49 | 0 | 0 | 5.7425 | 5742.49 | 2024-07-02 19:18:38 | -0.5821 | -2086.768 | -2086.768 | 24073.94 | Close | 47.11291 |  | -0.0002 | 33.2 | 0 | 0
3914 | 2 | 6 |  | CC DChg | 09:19:30 | 32:33:48 | -155.506 | 3.7432 | 1.4496 | 1449.57 | 0 | 0 | 1.4496 | 1449.57 | 5.7473 | 5747.34 | 0 | 0 | 5.7473 | 5747.34 | 2024-07-02 19:19:08 | -0.5821 | -4193.7959 | -4193.7959 | 24071.96 | Close | 47.15506 |  | -0.0002 | 33.2 | 0 | 0
3915 | 2 | 6 |  | CC DChg | 09:20:00 | 32:34:18 | -155.506 | 3.7429 | 1.4509 | 1450.86 | 0 | 0 | 1.4509 | 1450.86 | 5.7522 | 5752.19 | 0 | 0 | 5.7522 | 5752.19 | 2024-07-02 19:19:38 | -0.582 | -4172.6191 | -4172.6191 | 24068.97 | Close | 47.19714 |  | 0 | 33.2 | 0 | 0
3916 | 2 | 6 |  | CC DChg | 09:20:30 | 32:34:48 | -155.506 | 3.7426 | 1.4522 | 1452.16 | 0 | 0 | 1.4522 | 1452.16 | 5.757 | 5757.04 | 0 | 0 | 5.757 | 5757.04 | 2024-07-02 19:20:08 | -0.582 | -4166.8261 | -4166.8261 | 24066.97 | Close | 47.2393 |  | 0 | 33.1 | 0 | 0
3917 | 2 | 6 |  | CC DChg | 09:21:00 | 32:35:18 | -155.506 | 3.7419 | 1.4535 | 1453.45 | 0 | 0 | 1.4535 | 1453.45 | 5.7619 | 5761.88 | 0 | 0 | 5.7619 | 5761.88 | 2024-07-02 19:20:38 | -0.5819 | -2090.1337 | -2090.1337 | 24062.99 | Close | 47.28145 |  | 0 | 33.1 | 0 | 0
3918 | 2 | 6 |  | CC DChg | 09:21:30 | 32:35:48 | -155.506 | 3.7416 | 1.4547 | 1454.75 | 0 | 0 | 1.4547 | 1454.75 | 5.7667 | 5766.73 | 0 | 0 | 5.7667 | 5766.73 | 2024-07-02 19:21:08 | -0.5818 | -4174.4112 | -4174.4112 | 24060.01 | Close | 47.32355 |  | 0.0002 | 33.1 | 0 | 0
3919 | 2 | 6 |  | CC DChg | 09:22:00 | 32:36:18 | -155.506 | 3.7413 | 1.456 | 1456.04 | 0 | 0 | 1.456 | 1456.04 | 5.7716 | 5771.57 | 0 | 0 | 5.7716 | 5771.57 | 2024-07-02 19:21:38 | -0.5818 | -4193.7959 | -4193.7959 | 24058.02 | Close | 47.3657 |  | 0.0002 | 33.2 | 0 | 0
3920 | 2 | 6 |  | CC DChg | 09:22:30 | 32:36:48 | -155.506 | 3.741 | 1.4573 | 1457.34 | 0 | 0 | 1.4573 | 1457.34 | 5.7764 | 5776.42 | 0 | 0 | 5.7764 | 5776.42 | 2024-07-02 19:22:08 | -0.5817 | -4166.8261 | -4166.8261 | 24057.01 | Close | 47.40786 |  | 0 | 33.2 | 0 | 0
3921 | 2 | 6 |  | CC DChg | 09:23:00 | 32:37:18 | -155.1339 | 3.7404 | 1.4586 | 1458.63 | 0 | 0 | 1.4586 | 1458.63 | 5.7813 | 5781.26 | 0 | 0 | 5.7813 | 5781.26 | 2024-07-02 19:22:38 | -0.5803 | -2086.9816 | -2086.9816 | 24109.72 | Close | 47.44995 |  | 0.0002 | 33.1 | 0 | 0
3922 | 2 | 6 |  | CC DChg | 09:23:30 | 32:37:48 | -155.506 | 3.7401 | 1.4599 | 1459.93 | 0 | 0 | 1.4599 | 1459.93 | 5.7861 | 5786.11 | 0 | 0 | 5.7861 | 5786.11 | 2024-07-02 19:23:08 | -0.5816 | -4180.2675 | -4180.2675 | 24051.03 | Close | 47.49211 |  | 0 | 33.1 | 0 | 0
3923 | 2 | 6 |  | CC DChg | 09:24:00 | 32:38:18 | -155.506 | 3.7398 | 1.4612 | 1461.22 | 0 | 0 | 1.4612 | 1461.22 | 5.791 | 5790.96 | 0 | 0 | 5.791 | 5790.96 | 2024-07-02 19:23:38 | -0.5816 | -4193.7959 | -4193.7959 | 24049.04 | Close | 47.53426 |  | 0 | 33.1 | 0 | 0
3924 | 2 | 6 |  | CC DChg | 09:24:30 | 32:38:48 | -155.506 | 3.7395 | 1.4625 | 1462.52 | 0 | 0 | 1.4625 | 1462.52 | 5.7958 | 5795.79 | 0 | 0 | 5.7958 | 5795.79 | 2024-07-02 19:24:08 | -0.5815 | -4159.6489 | -4159.6489 | 24047.04 | Close | 47.57635 |  | 0 | 33.2 | 0 | 0
3925 | 2 | 6 |  | CC DChg | 09:25:00 | 32:39:18 | -155.506 | 3.7388 | 1.4638 | 1463.81 | 0 | 0 | 1.4638 | 1463.81 | 5.8006 | 5800.64 | 0 | 0 | 5.8006 | 5800.64 | 2024-07-02 19:24:38 | -0.5814 | -2090.1337 | -2090.1337 | 24043.05 | Close | 47.6185 |  | 0 | 33.2 | 0 | 0
3926 | 2 | 6 |  | CC DChg | 09:25:30 | 32:39:48 | -155.1339 | 3.7385 | 1.4651 | 1465.11 | 0 | 0 | 1.4651 | 1465.11 | 5.8055 | 5805.47 | 0 | 0 | 5.8055 | 5805.47 | 2024-07-02 19:25:08 | -0.58 | -4170.2668 | -4170.2668 | 24097.73 | Close | 47.66056 |  | 0.0002 | 33.2 | 0 | 0
3927 | 2 | 6 |  | CC DChg | 09:26:00 | 32:40:18 | -155.506 | 3.7382 | 1.4664 | 1466.4 | 0 | 0 | 1.4664 | 1466.4 | 5.8103 | 5810.32 | 0 | 0 | 5.8103 | 5810.32 | 2024-07-02 19:25:38 | -0.5813 | -4182.6198 | -4182.6198 | 24039.07 | Close | 47.70274 |  | 0 | 33.2 | 0 | 0
3928 | 2 | 6 |  | CC DChg | 09:26:30 | 32:40:48 | -155.506 | 3.7379 | 1.4677 | 1467.7 | 0 | 0 | 1.4677 | 1467.7 | 5.8152 | 5815.16 | 0 | 0 | 5.8152 | 5815.16 | 2024-07-02 19:26:08 | -0.5813 | -4180.2675 | -4180.2675 | 24037.07 | Close | 47.74489 |  | 0 | 33.1 | 0 | 0
3929 | 2 | 6 |  | CC DChg | 09:27:00 | 32:41:18 | -155.506 | 3.7376 | 1.469 | 1468.99 | 0 | 0 | 1.469 | 1468.99 | 5.82 | 5820.01 | 0 | 0 | 5.82 | 5820.01 | 2024-07-02 19:26:38 | -0.5812 | -4180.2675 | -4180.2675 | 24035.08 | Close | 47.78705 |  | 0 | 33.2 | 0 | 0
3930 | 2 | 6 |  | CC DChg | 09:27:30 | 32:41:48 | -155.506 | 3.7367 | 1.4703 | 1470.29 | 0 | 0 | 1.4703 | 1470.29 | 5.8248 | 5824.84 | 0 | 0 | 5.8248 | 5824.84 | 2024-07-02 19:27:08 | -0.5811 | -1391.6198 | -1391.6198 | 24028.11 | Close | 47.82915 |  | 0.0002 | 33.2 | 0 | 0
3931 | 2 | 6 |  | CC DChg | 09:28:00 | 32:42:18 | -155.506 | 3.7364 | 1.4716 | 1471.58 | 0 | 0 | 1.4716 | 1471.58 | 5.8297 | 5829.69 | 0 | 0 | 5.8297 | 5829.69 | 2024-07-02 19:27:38 | -0.581 | -4180.2675 | -4180.2675 | 24027.11 | Close | 47.8713 |  | 0 | 33.2 | 0 | 0
3932 | 2 | 6 |  | CC DChg | 09:28:30 | 32:42:48 | -155.506 | 3.736 | 1.4729 | 1472.88 | 0 | 0 | 1.4729 | 1472.88 | 5.8345 | 5834.53 | 0 | 0 | 5.8345 | 5834.53 | 2024-07-02 19:28:08 | -0.581 | -4180.2675 | -4180.2675 | 24025.11 | Close | 47.91346 |  | 0 | 33.2 | 0 | 0
3933 | 2 | 6 |  | CC DChg | 09:29:00 | 32:43:18 | -155.506 | 3.7357 | 1.4742 | 1474.17 | 0 | 0 | 1.4742 | 1474.17 | 5.8394 | 5839.36 | 0 | 0 | 5.8394 | 5839.36 | 2024-07-02 19:28:38 | -0.5809 | -4173.5152 | -4173.5152 | 24023.12 | Close | 47.95555 |  | 0 | 33.1 | 0 | 0
3934 | 2 | 6 |  | CC DChg | 09:29:30 | 32:43:48 | -155.506 | 3.7351 | 1.4755 | 1475.47 | 0 | 0 | 1.4755 | 1475.47 | 5.8442 | 5844.2 | 0 | 0 | 5.8442 | 5844.2 | 2024-07-02 19:29:08 | -0.5808 | -2090.1337 | -2090.1337 | 24018.14 | Close | 47.9977 |  | 0.0002 | 33.1 | 0 | 0
3935 | 2 | 6 |  | CC DChg | 09:30:00 | 32:44:18 | -155.506 | 3.7348 | 1.4768 | 1476.77 | 0 | 0 | 1.4768 | 1476.77 | 5.849 | 5849.04 | 0 | 0 | 5.849 | 5849.04 | 2024-07-02 19:29:38 | -0.5808 | -4180.2675 | -4180.2675 | 24017.14 | Close | 48.03986 |  | 0 | 33.2 | 0 | 0
3936 | 2 | 6 |  | CC DChg | 09:30:30 | 32:44:48 | -155.506 | 3.7345 | 1.4781 | 1478.06 | 0 | 0 | 1.4781 | 1478.06 | 5.8539 | 5853.88 | 0 | 0 | 5.8539 | 5853.88 | 2024-07-02 19:30:08 | -0.5807 | -4174.8593 | -4174.8593 | 24015.14 | Close | 48.08196 |  | 0 | 33.1 | 0 | 0
3937 | 2 | 6 |  | CC DChg | 09:31:00 | 32:45:18 | -155.1339 | 3.7342 | 1.4794 | 1479.35 | 0 | 0 | 1.4794 | 1479.35 | 5.8587 | 5858.7 | 0 | 0 | 5.8587 | 5858.7 | 2024-07-02 19:30:38 | -0.5793 | -4170.2668 | -4170.2668 | 24070.75 | Close | 48.12401 |  | 0 | 33.2 | 0 | 0
3938 | 2 | 6 |  | CC DChg | 09:31:30 | 32:45:48 | -155.506 | 3.7336 | 1.4806 | 1480.65 | 0 | 0 | 1.4806 | 1480.65 | 5.8635 | 5863.54 | 0 | 0 | 5.8635 | 5863.54 | 2024-07-02 19:31:08 | -0.5806 | -2090.1337 | -2090.1337 | 24009.16 | Close | 48.16617 |  | 0 | 33.1 | 0 | 0
3939 | 2 | 6 |  | CC DChg | 09:32:00 | 32:46:18 | -155.506 | 3.7333 | 1.4819 | 1481.95 | 0 | 0 | 1.4819 | 1481.95 | 5.8684 | 5868.39 | 0 | 0 | 5.8684 | 5868.39 | 2024-07-02 19:31:38 | -0.5805 | -4184.4119 | -4184.4119 | 24006.18 | Close | 48.20837 |  | 0.0002 | 33.1 | 0 | 0
3940 | 2 | 6 |  | CC DChg | 09:32:30 | 32:46:48 | -155.506 | 3.7329 | 1.4832 | 1483.24 | 0 | 0 | 1.4832 | 1483.24 | 5.8732 | 5873.22 | 0 | 0 | 5.8732 | 5873.22 | 2024-07-02 19:32:08 | -0.5805 | -4180.2675 | -4180.2675 | 24005.18 | Close | 48.25052 |  | 0 | 33.2 | 0 | 0
3941 | 2 | 6 |  | CC DChg | 09:33:00 | 32:47:18 | -155.506 | 3.7326 | 1.4845 | 1484.54 | 0 | 0 | 1.4845 | 1484.54 | 5.8781 | 5878.06 | 0 | 0 | 5.8781 | 5878.06 | 2024-07-02 19:32:38 | -0.5804 | -4180.2675 | -4180.2675 | 24002.19 | Close | 48.29268 |  | 0.0002 | 33.2 | 0 | 0
3942 | 2 | 6 |  | CC DChg | 09:33:30 | 32:47:48 | -155.506 | 3.7323 | 1.4858 | 1485.83 | 0 | 0 | 1.4858 | 1485.83 | 5.8829 | 5882.89 | 0 | 0 | 5.8829 | 5882.89 | 2024-07-02 19:33:08 | -0.5804 | -4173.5152 | -4173.5152 | 24001.19 | Close | 48.33477 |  | 0 | 33.1 | 0 | 0
3943 | 2 | 6 |  | CC DChg | 09:34:00 | 32:48:18 | -155.1339 | 3.7317 | 1.4871 | 1487.12 | 0 | 0 | 1.4871 | 1487.12 | 5.8877 | 5887.71 | 0 | 0 | 5.8877 | 5887.71 | 2024-07-02 19:33:38 | -0.5789 | -2085.1334 | -2085.1334 | 24054.76 | Close | 48.37682 |  | 0 | 33.2 | 0 | 0
3944 | 2 | 6 |  | CC DChg | 09:34:30 | 32:48:48 | -155.506 | 3.7314 | 1.4884 | 1488.42 | 0 | 0 | 1.4884 | 1488.42 | 5.8925 | 5892.55 | 0 | 0 | 5.8925 | 5892.55 | 2024-07-02 19:34:08 | -0.5803 | -4180.2675 | -4180.2675 | 23995.21 | Close | 48.41898 |  | 0 | 33.2 | 0 | 0
3945 | 2 | 6 |  | CC DChg | 09:35:00 | 32:49:18 | -155.506 | 3.7311 | 1.4897 | 1489.72 | 0 | 0 | 1.4897 | 1489.72 | 5.8974 | 5897.39 | 0 | 0 | 5.8974 | 5897.39 | 2024-07-02 19:34:38 | -0.5802 | -4186.204 | -4186.204 | 23992.23 | Close | 48.46119 |  | 0.0002 | 33.1 | 0 | 0
3946 | 2 | 6 |  | CC DChg | 09:35:30 | 32:49:48 | -155.506 | 3.7308 | 1.491 | 1491.01 | 0 | 0 | 1.491 | 1491.01 | 5.9022 | 5902.23 | 0 | 0 | 5.9022 | 5902.23 | 2024-07-02 19:35:08 | -0.5802 | -4180.2675 | -4180.2675 | 23991.22 | Close | 48.50335 |  | 0 | 33.1 | 0 | 0
3947 | 2 | 6 |  | CC DChg | 09:36:00 | 32:50:18 | -155.1339 | 3.7305 | 1.4923 | 1492.31 | 0 | 0 | 1.4923 | 1492.31 | 5.907 | 5907.05 | 0 | 0 | 5.907 | 5907.05 | 2024-07-02 19:35:38 | -0.5787 | -4170.2668 | -4170.2668 | 24046.77 | Close | 48.5454 |  | 0 | 33.2 | 0 | 0
3948 | 2 | 6 |  | CC DChg | 09:36:30 | 32:50:48 | -155.1339 | 3.7298 | 1.4936 | 1493.6 | 0 | 0 | 1.4936 | 1493.6 | 5.9119 | 5911.89 | 0 | 0 | 5.9119 | 5911.89 | 2024-07-02 19:36:08 | -0.5786 | -2089.0605 | -2089.0605 | 24042.77 | Close | 48.5876 |  | 0 | 33.2 | 0 | 0
3949 | 2 | 6 |  | CC DChg | 09:37:00 | 32:51:18 | -155.506 | 3.7292 | 1.4949 | 1494.9 | 0 | 0 | 1.4949 | 1494.9 | 5.9167 | 5916.72 | 0 | 0 | 5.9167 | 5916.72 | 2024-07-02 19:36:38 | -0.5799 | -2093.5104 | -2093.5104 | 23981.25 | Close | 48.62976 |  | 0 | 33.2 | 0 | 0
3950 | 2 | 6 |  | CC DChg | 09:37:30 | 32:51:48 | -155.506 | 3.7289 | 1.4962 | 1496.2 | 0 | 0 | 1.4962 | 1496.2 | 5.9216 | 5921.55 | 0 | 0 | 5.9216 | 5921.55 | 2024-07-02 19:37:08 | -0.5799 | -4166.8261 | -4166.8261 | 23978.27 | Close | 48.67192 |  | 0.0002 | 33.1 | 0 | 0
3951 | 2 | 6 |  | CC DChg | 09:38:00 | 32:52:18 | -155.506 | 3.7286 | 1.4975 | 1497.49 | 0 | 0 | 1.4975 | 1497.49 | 5.9264 | 5926.38 | 0 | 0 | 5.9264 | 5926.38 | 2024-07-02 19:37:38 | -0.5798 | -4189.2691 | -4189.2691 | 23977.27 | Close | 48.71403 |  | 0 | 33.1 | 0 | 0
3952 | 2 | 6 |  | CC DChg | 09:38:30 | 32:52:48 | -155.506 | 3.7283 | 1.4988 | 1498.79 | 0 | 0 | 1.4988 | 1498.79 | 5.9312 | 5931.21 | 0 | 0 | 5.9312 | 5931.21 | 2024-07-02 19:38:08 | -0.5798 | -4180.2675 | -4180.2675 | 23975.27 | Close | 48.75618 |  | 0 | 33.1 | 0 | 0
3953 | 2 | 6 |  | CC DChg | 09:39:00 | 32:53:18 | -155.506 | 3.7277 | 1.5001 | 1500.08 | 0 | 0 | 1.5001 | 1500.08 | 5.936 | 5936.04 | 0 | 0 | 5.936 | 5936.04 | 2024-07-02 19:38:38 | -0.5797 | -2090.1337 | -2090.1337 | 23970.3 | Close | 48.79834 |  | 0.0002 | 33.2 | 0 | 0
3954 | 2 | 6 |  | CC DChg | 09:39:30 | 32:53:48 | -155.1339 | 3.7274 | 1.5014 | 1501.38 | 0 | 0 | 1.5014 | 1501.38 | 5.9409 | 5940.87 | 0 | 0 | 5.9409 | 5940.87 | 2024-07-02 19:39:08 | -0.5782 | -4174.4112 | -4174.4112 | 24026.79 | Close | 48.84043 |  | 0 | 33.2 | 0 | 0
3955 | 2 | 6 |  | CC DChg | 09:40:00 | 32:54:18 | -155.506 | 3.7271 | 1.5027 | 1502.67 | 0 | 0 | 1.5027 | 1502.67 | 5.9457 | 5945.7 | 0 | 0 | 5.9457 | 5945.7 | 2024-07-02 19:39:38 | -0.5796 | -4180.2675 | -4180.2675 | 23967.3 | Close | 48.88259 |  | 0 | 33.1 | 0 | 0
3956 | 2 | 6 |  | CC DChg | 09:40:30 | 32:54:48 | -155.506 | 3.7267 | 1.504 | 1503.97 | 0 | 0 | 1.504 | 1503.97 | 5.9505 | 5950.53 | 0 | 0 | 5.9505 | 5950.53 | 2024-07-02 19:40:08 | -0.5795 | -4166.8261 | -4166.8261 | 23965.3 | Close | 48.92475 |  | 0 | 33.1 | 0 | 0
3957 | 2 | 6 |  | CC DChg | 09:41:00 | 32:55:18 | -155.506 | 3.7264 | 1.5053 | 1505.26 | 0 | 0 | 1.5053 | 1505.26 | 5.9554 | 5955.35 | 0 | 0 | 5.9554 | 5955.35 | 2024-07-02 19:40:38 | -0.5795 | -4190.6175 | -4190.6175 | 23963.31 | Close | 48.96687 |  | 0 | 33.2 | 0 | 0
3958 | 2 | 6 |  | CC DChg | 09:41:30 | 32:55:48 | -155.506 | 3.7258 | 1.5066 | 1506.56 | 0 | 0 | 1.5066 | 1506.56 | 5.9602 | 5960.18 | 0 | 0 | 5.9602 | 5960.18 | 2024-07-02 19:41:08 | -0.5794 | -2086.768 | -2086.768 | 23958.33 | Close | 49.00902 |  | 0.0002 | 33.2 | 0 | 0
3959 | 2 | 6 |  | CC DChg | 09:42:00 | 32:56:18 | -155.506 | 3.7255 | 1.5079 | 1507.85 | 0 | 0 | 1.5079 | 1507.85 | 5.965 | 5965.01 | 0 | 0 | 5.965 | 5965.01 | 2024-07-02 19:41:38 | -0.5793 | -4193.7959 | -4193.7959 | 23957.33 | Close | 49.05118 |  | 0 | 33.2 | 0 | 0
3960 | 2 | 6 |  | CC DChg | 09:42:30 | 32:56:48 | -155.506 | 3.7252 | 1.5091 | 1509.15 | 0 | 0 | 1.5091 | 1509.15 | 5.9698 | 5969.83 | 0 | 0 | 5.9698 | 5969.83 | 2024-07-02 19:42:08 | -0.5793 | -4161.8819 | -4161.8819 | 23955.33 | Close | 49.09329 |  | 0 | 33.1 | 0 | 0
3961 | 2 | 6 |  | CC DChg | 09:43:00 | 32:57:18 | -155.1339 | 3.7249 | 1.5104 | 1510.44 | 0 | 0 | 1.5104 | 1510.44 | 5.9746 | 5974.65 | 0 | 0 | 5.9746 | 5974.65 | 2024-07-02 19:42:38 | -0.5779 | -4170.2668 | -4170.2668 | 24010.79 | Close | 49.13534 |  | 0 | 33.2 | 0 | 0
3962 | 2 | 6 |  | CC DChg | 09:43:30 | 32:57:48 | -155.1339 | 3.7246 | 1.5117 | 1511.73 | 0 | 0 | 1.5117 | 1511.73 | 5.9795 | 5979.46 | 0 | 0 | 5.9795 | 5979.46 | 2024-07-02 19:43:08 | -0.5778 | -4183.7628 | -4183.7628 | 24008.8 | Close | 49.1774 |  | 0 | 33.1 | 0 | 0
3963 | 2 | 6 |  | CC DChg | 09:44:00 | 32:58:18 | -155.506 | 3.7243 | 1.513 | 1513.03 | 0 | 0 | 1.513 | 1513.03 | 5.9843 | 5984.31 | 0 | 0 | 5.9843 | 5984.31 | 2024-07-02 19:43:38 | -0.5791 | -4181.3723 | -4181.3723 | 23949.35 | Close | 49.2197 |  | 0 | 33.1 | 0 | 0
3964 | 2 | 6 |  | CC DChg | 09:44:30 | 32:58:48 | -155.1339 | 3.7236 | 1.5143 | 1514.33 | 0 | 0 | 1.5143 | 1514.33 | 5.9891 | 5989.12 | 0 | 0 | 5.9891 | 5989.12 | 2024-07-02 19:44:08 | -0.5777 | -2085.1334 | -2085.1334 | 24002.8 | Close | 49.26175 |  | 0 | 33.1 | 0 | 0
3965 | 2 | 6 |  | CC DChg | 09:45:00 | 32:59:18 | -155.1339 | 3.7233 | 1.5156 | 1515.62 | 0 | 0 | 1.5156 | 1515.62 | 5.9939 | 5993.93 | 0 | 0 | 5.9939 | 5993.93 | 2024-07-02 19:44:38 | -0.5776 | -4170.2668 | -4170.2668 | 24000.8 | Close | 49.30381 |  | 0 | 33.1 | 0 | 0
3966 | 2 | 6 |  | CC DChg | 09:45:30 | 32:59:48 | -155.506 | 3.723 | 1.5169 | 1516.92 | 0 | 0 | 1.5169 | 1516.92 | 5.9988 | 5998.78 | 0 | 0 | 5.9988 | 5998.78 | 2024-07-02 19:45:08 | -0.579 | -4195.3086 | -4195.3086 | 23941.38 | Close | 49.34612 |  | 0 | 33.2 | 0 | 0
3967 | 2 | 6 |  | CC DChg | 09:46:00 | 33:00:18 | -155.506 | 3.7227 | 1.5182 | 1518.22 | 0 | 0 | 1.5182 | 1518.22 | 6.0036 | 6003.6 | 0 | 0 | 6.0036 | 6003.6 | 2024-07-02 19:45:38 | -0.5789 | -4180.2675 | -4180.2675 | 23939.38 | Close | 49.38827 |  | 0 | 33.2 | 0 | 0
3968 | 2 | 6 |  | CC DChg | 09:46:30 | 33:00:48 | -155.506 | 3.7221 | 1.5195 | 1519.51 | 0 | 0 | 1.5195 | 1519.51 | 6.0084 | 6008.42 | 0 | 0 | 6.0084 | 6008.42 | 2024-07-02 19:46:08 | -0.5788 | -2090.1337 | -2090.1337 | 23934.41 | Close | 49.43043 |  | 0.0002 | 33.1 | 0 | 0
3969 | 2 | 6 |  | CC DChg | 09:47:00 | 33:01:18 | -155.506 | 3.7215 | 1.5208 | 1520.81 | 0 | 0 | 1.5208 | 1520.81 | 6.0132 | 6013.24 | 0 | 0 | 6.0132 | 6013.24 | 2024-07-02 19:46:38 | -0.5787 | -2087.4296 | -2087.4296 | 23931.41 | Close | 49.47253 |  | 0 | 33.2 | 0 | 0
3970 | 2 | 6 |  | CC DChg | 09:47:30 | 33:01:48 | -155.506 | 3.7212 | 1.5221 | 1522.1 | 0 | 0 | 1.5221 | 1522.1 | 6.0181 | 6018.06 | 0 | 0 | 6.0181 | 6018.06 | 2024-07-02 19:47:08 | -0.5787 | -4180.2675 | -4180.2675 | 23929.42 | Close | 49.51468 |  | 0 | 33.2 | 0 | 0
3971 | 2 | 6 |  | CC DChg | 09:48:00 | 33:02:18 | -155.1339 | 3.7209 | 1.5234 | 1523.4 | 0 | 0 | 1.5234 | 1523.4 | 6.0229 | 6022.87 | 0 | 0 | 6.0229 | 6022.87 | 2024-07-02 19:47:38 | -0.5772 | -4170.2668 | -4170.2668 | 23983.82 | Close | 49.55674 |  | 0.0002 | 33.1 | 0 | 0
3972 | 2 | 6 |  | CC DChg | 09:48:30 | 33:02:48 | -155.506 | 3.7205 | 1.5247 | 1524.69 | 0 | 0 | 1.5247 | 1524.69 | 6.0277 | 6027.7 | 0 | 0 | 6.0277 | 6027.7 | 2024-07-02 19:48:08 | -0.5786 | -4185.308 | -4185.308 | 23924.44 | Close | 49.59894 |  | 0.0002 | 33.1 | 0 | 0
3973 | 2 | 6 |  | CC DChg | 09:49:00 | 33:03:18 | -155.506 | 3.7202 | 1.526 | 1525.99 | 0 | 0 | 1.526 | 1525.99 | 6.0325 | 6032.52 | 0 | 0 | 6.0325 | 6032.52 | 2024-07-02 19:48:38 | -0.5785 | -4180.2675 | -4180.2675 | 23923.44 | Close | 49.6411 |  | 0 | 33.2 | 0 | 0
3974 | 2 | 6 |  | CC DChg | 09:49:30 | 33:03:48 | -155.506 | 3.7199 | 1.5273 | 1527.28 | 0 | 0 | 1.5273 | 1527.28 | 6.0373 | 6037.34 | 0 | 0 | 6.0373 | 6037.34 | 2024-07-02 19:49:08 | -0.5785 | -4180.2675 | -4180.2675 | 23920.45 | Close | 49.68326 |  | 0.0002 | 33.1 | 0 | 0
3975 | 2 | 6 |  | CC DChg | 09:50:00 | 33:04:18 | -155.506 | 3.7193 | 1.5286 | 1528.58 | 0 | 0 | 1.5286 | 1528.58 | 6.0422 | 6042.16 | 0 | 0 | 6.0422 | 6042.16 | 2024-07-02 19:49:38 | -0.5784 | -2087.6536 | -2087.6536 | 23917.46 | Close | 49.72536 |  | 0 | 33.2 | 0 | 0
3976 | 2 | 6 |  | CC DChg | 09:50:30 | 33:04:48 | -155.506 | 3.719 | 1.5299 | 1529.88 | 0 | 0 | 1.5299 | 1529.88 | 6.047 | 6046.98 | 0 | 0 | 6.047 | 6046.98 | 2024-07-02 19:50:08 | -0.5783 | -4180.2675 | -4180.2675 | 23915.46 | Close | 49.76752 |  | 0 | 33.2 | 0 | 0
3977 | 2 | 6 |  | CC DChg | 09:51:00 | 33:05:18 | -155.506 | 3.7187 | 1.5312 | 1531.17 | 0 | 0 | 1.5312 | 1531.17 | 6.0518 | 6051.8 | 0 | 0 | 6.0518 | 6051.8 | 2024-07-02 19:50:38 | -0.5783 | -4180.2675 | -4180.2675 | 23912.48 | Close | 49.80967 |  | 0.0002 | 33.1 | 0 | 0
3978 | 2 | 6 |  | CC DChg | 09:51:30 | 33:05:48 | -155.506 | 3.7184 | 1.5325 | 1532.47 | 0 | 0 | 1.5325 | 1532.47 | 6.0566 | 6056.61 | 0 | 0 | 6.0566 | 6056.61 | 2024-07-02 19:51:08 | -0.5782 | -4174.8593 | -4174.8593 | 23911.48 | Close | 49.85177 |  | 0 | 33.1 | 0 | 0
3979 | 2 | 6 |  | CC DChg | 09:52:00 | 33:06:18 | -155.1339 | 3.7178 | 1.5338 | 1533.76 | 0 | 0 | 1.5338 | 1533.76 | 6.0614 | 6061.42 | 0 | 0 | 6.0614 | 6061.42 | 2024-07-02 19:51:38 | -0.5768 | -2085.1334 | -2085.1334 | 23964.83 | Close | 49.89383 |  | 0 | 33.2 | 0 | 0
3980 | 2 | 6 |  | CC DChg | 09:52:30 | 33:06:48 | -155.506 | 3.7174 | 1.5351 | 1535.05 | 0 | 0 | 1.5351 | 1535.05 | 6.0662 | 6066.23 | 0 | 0 | 6.0662 | 6066.23 | 2024-07-02 19:52:08 | -0.5781 | -4180.2675 | -4180.2675 | 23905.5 | Close | 49.93598 |  | 0 | 33.2 | 0 | 0
3981 | 2 | 6 |  | CC DChg | 09:53:00 | 33:07:18 | -155.506 | 3.7171 | 1.5364 | 1536.35 | 0 | 0 | 1.5364 | 1536.35 | 6.0711 | 6071.06 | 0 | 0 | 6.0711 | 6071.06 | 2024-07-02 19:52:38 | -0.578 | -4185.308 | -4185.308 | 23903.5 | Close | 49.97819 |  | 0 | 33.2 | 0 | 0
3982 | 2 | 6 |  | CC DChg | 09:53:30 | 33:07:48 | -155.506 | 3.7168 | 1.5376 | 1537.65 | 0 | 0 | 1.5376 | 1537.65 | 6.0759 | 6075.87 | 0 | 0 | 6.0759 | 6075.87 | 2024-07-02 19:53:08 | -0.578 | -4180.2675 | -4180.2675 | 23900.52 | Close | 50.02035 |  | 0.0002 | 33.1 | 0 | 0
3983 | 2 | 6 |  | CC DChg | 09:54:00 | 33:08:18 | -155.1339 | 3.7165 | 1.5389 | 1538.94 | 0 | 0 | 1.5389 | 1538.94 | 6.0807 | 6080.68 | 0 | 0 | 6.0807 | 6080.68 | 2024-07-02 19:53:38 | -0.5766 | -4170.2668 | -4170.2668 | 23956.84 | Close | 50.0624 |  | 0 | 33.2 | 0 | 0
3984 | 2 | 6 |  | CC DChg | 09:54:30 | 33:08:48 | -155.506 | 3.7159 | 1.5402 | 1540.24 | 0 | 0 | 1.5402 | 1540.24 | 6.0855 | 6085.5 | 0 | 0 | 6.0855 | 6085.5 | 2024-07-02 19:54:08 | -0.5778 | -2091.7579 | -2091.7579 | 23895.53 | Close | 50.10459 |  | 0 | 33.2 | 0 | 0
3985 | 2 | 6 |  | CC DChg | 09:55:00 | 33:09:18 | -155.1339 | 3.7159 | 1.5415 | 1541.53 | 0 | 0 | 1.5415 | 1541.53 | 6.0903 | 6090.3 | 0 | 0 | 6.0903 | 6090.3 | 2024-07-02 19:54:38 | -0.5765 | 0 | 0 | 23953.83 | Close | 50.14664 |  | -0.0002 | 33.2 | 0 | 0
3986 | 2 | 6 |  | CC DChg | 09:55:30 | 33:09:48 | -155.506 | 3.7156 | 1.5428 | 1542.83 | 0 | 0 | 1.5428 | 1542.83 | 6.0951 | 6095.12 | 0 | 0 | 6.0951 | 6095.12 | 2024-07-02 19:55:08 | -0.5778 | -4180.2675 | -4180.2675 | 23893.53 | Close | 50.1888 |  | 0 | 33.1 | 0 | 0
3987 | 2 | 6 |  | CC DChg | 09:56:00 | 33:10:18 | -155.506 | 3.715 | 1.5441 | 1544.12 | 0 | 0 | 1.5441 | 1544.12 | 6.0999 | 6099.94 | 0 | 0 | 6.0999 | 6099.94 | 2024-07-02 19:55:38 | -0.5777 | -2091.7579 | -2091.7579 | 23889.55 | Close | 50.23099 |  | 0 | 33.1 | 0 | 0
3988 | 2 | 6 |  | CC DChg | 09:56:30 | 33:10:48 | -155.506 | 3.7147 | 1.5454 | 1545.42 | 0 | 0 | 1.5454 | 1545.42 | 6.1047 | 6104.75 | 0 | 0 | 6.1047 | 6104.75 | 2024-07-02 19:56:08 | -0.5777 | -4180.2675 | -4180.2675 | 23887.55 | Close | 50.27314 |  | 0 | 33.1 | 0 | 0
3989 | 2 | 6 |  | CC DChg | 09:57:00 | 33:11:18 | -155.506 | 3.7143 | 1.5467 | 1546.71 | 0 | 0 | 1.5467 | 1546.71 | 6.1096 | 6109.56 | 0 | 0 | 6.1096 | 6109.56 | 2024-07-02 19:56:38 | -0.5776 | -4180.2675 | -4180.2675 | 23885.56 | Close | 50.3153 |  | 0 | 33.1 | 0 | 0
3990 | 2 | 6 |  | CC DChg | 09:57:30 | 33:11:48 | -155.1339 | 3.7134 | 1.548 | 1548.01 | 0 | 0 | 1.548 | 1548.01 | 6.1144 | 6114.37 | 0 | 0 | 6.1144 | 6114.37 | 2024-07-02 19:57:08 | -0.5761 | -1391.6198 | -1391.6198 | 23936.86 | Close | 50.3574 |  | 0 | 33.2 | 0 | 0
3991 | 2 | 6 |  | CC DChg | 09:58:00 | 33:12:18 | -155.1339 | 3.7131 | 1.5493 | 1549.3 | 0 | 0 | 1.5493 | 1549.3 | 6.1192 | 6119.17 | 0 | 0 | 6.1192 | 6119.17 | 2024-07-02 19:57:38 | -0.576 | -4156.8576 | -4156.8576 | 23933.86 | Close | 50.39946 |  | 0.0002 | 33.1 | 0 | 0
3992 | 2 | 6 |  | CC DChg | 09:58:30 | 33:12:48 | -155.506 | 3.7128 | 1.5506 | 1550.6 | 0 | 0 | 1.5506 | 1550.6 | 6.124 | 6123.98 | 0 | 0 | 6.124 | 6123.98 | 2024-07-02 19:58:08 | -0.5774 | -4193.7959 | -4193.7959 | 23875.59 | Close | 50.44161 |  | 0 | 33.2 | 0 | 0
3993 | 2 | 6 |  | CC DChg | 09:59:00 | 33:13:18 | -155.1339 | 3.7125 | 1.5519 | 1551.89 | 0 | 0 | 1.5519 | 1551.89 | 6.1288 | 6128.8 | 0 | 0 | 6.1288 | 6128.8 | 2024-07-02 19:58:38 | -0.5759 | -4185.308 | -4185.308 | 23930.86 | Close | 50.48382 |  | 0 | 33.2 | 0 | 0
3994 | 2 | 6 |  | CC DChg | 09:59:30 | 33:13:48 | -155.506 | 3.7122 | 1.5532 | 1553.19 | 0 | 0 | 1.5532 | 1553.19 | 6.1336 | 6133.61 | 0 | 0 | 6.1336 | 6133.61 | 2024-07-02 19:59:08 | -0.5773 | -4166.8261 | -4166.8261 | 23871.6 | Close | 50.52597 |  | 0 | 33.2 | 0 | 0
3995 | 2 | 6 |  | CC DChg | 10:00:00 | 33:14:18 | -155.506 | 3.7119 | 1.5545 | 1554.49 | 0 | 0 | 1.5545 | 1554.49 | 6.1384 | 6138.42 | 0 | 0 | 6.1384 | 6138.42 | 2024-07-02 19:59:38 | -0.5772 | -4193.7959 | -4193.7959 | 23869.61 | Close | 50.56813 |  | 0 | 33.1 | 0 | 0
3996 | 2 | 6 |  | CC DChg | 10:00:30 | 33:14:48 | -155.506 | 3.7116 | 1.5558 | 1555.78 | 0 | 0 | 1.5558 | 1555.78 | 6.1432 | 6143.22 | 0 | 0 | 6.1432 | 6143.22 | 2024-07-02 20:00:08 | -0.5772 | -4175.3073 | -4175.3073 | 23866.63 | Close | 50.61024 |  | 0.0002 | 33.1 | 0 | 0
3997 | 2 | 6 |  | CC DChg | 10:01:00 | 33:15:18 | -155.506 | 3.7112 | 1.5571 | 1557.08 | 0 | 0 | 1.5571 | 1557.08 | 6.148 | 6148.03 | 0 | 0 | 6.148 | 6148.03 | 2024-07-02 20:00:38 | -0.5771 | -4166.8261 | -4166.8261 | 23865.62 | Close | 50.65239 |  | 0 | 33.1 | 0 | 0
3998 | 2 | 6 |  | CC DChg | 10:01:30 | 33:15:48 | -155.506 | 3.7106 | 1.5584 | 1558.37 | 0 | 0 | 1.5584 | 1558.37 | 6.1528 | 6152.84 | 0 | 0 | 6.1528 | 6152.84 | 2024-07-02 20:01:08 | -0.577 | -2093.5104 | -2093.5104 | 23861.64 | Close | 50.69455 |  | 0 | 33.2 | 0 | 0
3999 | 2 | 6 |  | CC DChg | 10:02:00 | 33:16:18 | -155.506 | 3.7103 | 1.5597 | 1559.67 | 0 | 0 | 1.5597 | 1559.67 | 6.1576 | 6157.65 | 0 | 0 | 6.1576 | 6157.65 | 2024-07-02 20:01:38 | -0.577 | -4162.775 | -4162.775 | 23859.64 | Close | 50.73666 |  | 0 | 33.2 | 0 | 0
4000 | 2 | 6 |  | CC DChg | 10:02:30 | 33:16:48 | -155.506 | 3.71 | 1.561 | 1560.96 | 0 | 0 | 1.561 | 1560.96 | 6.1625 | 6162.45 | 0 | 0 | 6.1625 | 6162.45 | 2024-07-02 20:02:08 | -0.5769 | -4180.2675 | -4180.2675 | 23856.66 | Close | 50.77882 |  | 0.0002 | 33.2 | 0 | 0
4001 | 2 | 6 |  | CC DChg | 10:03:00 | 33:17:18 | -155.506 | 3.7097 | 1.5623 | 1562.26 | 0 | 0 | 1.5623 | 1562.26 | 6.1673 | 6167.26 | 0 | 0 | 6.1673 | 6167.26 | 2024-07-02 20:02:38 | -0.5769 | -4193.7959 | -4193.7959 | 23855.66 | Close | 50.82097 |  | 0 | 33.2 | 0 | 0
4002 | 2 | 6 |  | CC DChg | 10:03:30 | 33:17:48 | -155.1339 | 3.7094 | 1.5636 | 1563.55 | 0 | 0 | 1.5636 | 1563.55 | 6.1721 | 6172.06 | 0 | 0 | 6.1721 | 6172.06 | 2024-07-02 20:03:08 | -0.5755 | -4162.3285 | -4162.3285 | 23910.87 | Close | 50.86308 |  | 0 | 33.2 | 0 | 0
4003 | 2 | 6 |  | CC DChg | 10:04:00 | 33:18:18 | -155.506 | 3.7088 | 1.5648 | 1564.85 | 0 | 0 | 1.5648 | 1564.85 | 6.1769 | 6176.87 | 0 | 0 | 6.1769 | 6176.87 | 2024-07-02 20:03:38 | -0.5767 | -2093.5104 | -2093.5104 | 23849.68 | Close | 50.90524 |  | 0 | 33.2 | 0 | 0
4004 | 2 | 6 |  | CC DChg | 10:04:30 | 33:18:48 | -155.506 | 3.7085 | 1.5661 | 1566.14 | 0 | 0 | 1.5661 | 1566.14 | 6.1817 | 6181.67 | 0 | 0 | 6.1817 | 6181.67 | 2024-07-02 20:04:08 | -0.5767 | -4166.8261 | -4166.8261 | 23846.69 | Close | 50.94739 |  | 0.0002 | 33.1 | 0 | 0
4005 | 2 | 6 |  | CC DChg | 10:05:00 | 33:19:18 | -155.1339 | 3.7081 | 1.5674 | 1567.44 | 0 | 0 | 1.5674 | 1567.44 | 6.1865 | 6186.48 | 0 | 0 | 6.1865 | 6186.48 | 2024-07-02 20:04:38 | -0.5753 | -4175.3073 | -4175.3073 | 23902.88 | Close | 50.9895 |  | 0 | 33.1 | 0 | 0
4006 | 2 | 6 |  | CC DChg | 10:05:30 | 33:19:48 | -155.506 | 3.7078 | 1.5687 | 1568.74 | 0 | 0 | 1.5687 | 1568.74 | 6.1913 | 6191.28 | 0 | 0 | 6.1913 | 6191.28 | 2024-07-02 20:05:08 | -0.5766 | -4193.7959 | -4193.7959 | 23843.7 | Close | 51.03166 |  | 0 | 33.2 | 0 | 0
4007 | 2 | 6 |  | CC DChg | 10:06:00 | 33:20:18 | -155.506 | 3.7075 | 1.57 | 1570.03 | 0 | 0 | 1.57 | 1570.03 | 6.1961 | 6196.09 | 0 | 0 | 6.1961 | 6196.09 | 2024-07-02 20:05:38 | -0.5765 | -4166.8261 | -4166.8261 | 23840.71 | Close | 51.07381 |  | 0.0002 | 33.2 | 0 | 0
4008 | 2 | 6 |  | CC DChg | 10:06:30 | 33:20:48 | -155.506 | 3.7072 | 1.5713 | 1571.33 | 0 | 0 | 1.5713 | 1571.33 | 6.2009 | 6200.88 | 0 | 0 | 6.2009 | 6200.88 | 2024-07-02 20:06:08 | -0.5765 | -4175.7553 | -4175.7553 | 23839.7 | Close | 51.11592 |  | 0 | 33.1 | 0 | 0
4009 | 2 | 6 |  | CC DChg | 10:07:00 | 33:21:18 | -155.506 | 3.7069 | 1.5726 | 1572.62 | 0 | 0 | 1.5726 | 1572.62 | 6.2057 | 6205.69 | 0 | 0 | 6.2057 | 6205.69 | 2024-07-02 20:06:38 | -0.5764 | -4180.2675 | -4180.2675 | 23837.71 | Close | 51.15808 |  | 0 | 33.2 | 0 | 0
4010 | 2 | 6 |  | CC DChg | 10:07:30 | 33:21:48 | -155.1339 | 3.706 | 1.5739 | 1573.91 | 0 | 0 | 1.5739 | 1573.91 | 6.2105 | 6210.48 | 0 | 0 | 6.2105 | 6210.48 | 2024-07-02 20:07:08 | -0.5749 | -1390.0889 | -1390.0889 | 23888.89 | Close | 51.20013 |  | 0 | 33.2 | 0 | 0
4011 | 2 | 6 |  | CC DChg | 10:08:00 | 33:22:18 | -155.506 | 3.706 | 1.5752 | 1575.21 | 0 | 0 | 1.5752 | 1575.21 | 6.2153 | 6215.29 | 0 | 0 | 6.2153 | 6215.29 | 2024-07-02 20:07:38 | -0.5763 | 0 | 0 | 23830.74 | Close | 51.24233 |  | 0.0002 | 33.2 | 0 | 0
4012 | 2 | 6 |  | CC DChg | 10:08:30 | 33:22:48 | -155.506 | 3.7054 | 1.5765 | 1576.51 | 0 | 0 | 1.5765 | 1576.51 | 6.2201 | 6220.09 | 0 | 0 | 6.2201 | 6220.09 | 2024-07-02 20:08:08 | -0.5762 | -2090.1337 | -2090.1337 | 23827.74 | Close | 51.28449 |  | 0 | 33.1 | 0 | 0
4013 | 2 | 6 |  | CC DChg | 10:09:00 | 33:23:18 | -155.506 | 3.705 | 1.5778 | 1577.8 | 0 | 0 | 1.5778 | 1577.8 | 6.2249 | 6224.89 | 0 | 0 | 6.2249 | 6224.89 | 2024-07-02 20:08:38 | -0.5762 | -4180.2675 | -4180.2675 | 23825.75 | Close | 51.32664 |  | 0 | 33.2 | 0 | 0
4014 | 2 | 6 |  | CC DChg | 10:09:30 | 33:23:48 | -155.506 | 3.7047 | 1.5791 | 1579.1 | 0 | 0 | 1.5791 | 1579.1 | 6.2297 | 6229.69 | 0 | 0 | 6.2297 | 6229.69 | 2024-07-02 20:09:08 | -0.5761 | -4175.3073 | -4175.3073 | 23823.76 | Close | 51.36875 |  | 0 | 33.1 | 0 | 0
4015 | 2 | 6 |  | CC DChg | 10:10:00 | 33:24:18 | -155.506 | 3.7044 | 1.5804 | 1580.39 | 0 | 0 | 1.5804 | 1580.39 | 6.2345 | 6234.49 | 0 | 0 | 6.2345 | 6234.49 | 2024-07-02 20:09:38 | -0.5761 | -4180.2675 | -4180.2675 | 23821.76 | Close | 51.41091 |  | 0 | 33.1 | 0 | 0
4016 | 2 | 6 |  | CC DChg | 10:10:30 | 33:24:48 | -155.506 | 3.7041 | 1.5817 | 1581.69 | 0 | 0 | 1.5817 | 1581.69 | 6.2393 | 6239.29 | 0 | 0 | 6.2393 | 6239.29 | 2024-07-02 20:10:08 | -0.576 | -4180.2675 | -4180.2675 | 23819.77 | Close | 51.45306 |  | 0 | 33.2 | 0 | 0
4017 | 2 | 6 |  | CC DChg | 10:11:00 | 33:25:18 | -155.506 | 3.7038 | 1.583 | 1582.98 | 0 | 0 | 1.583 | 1582.98 | 6.2441 | 6244.08 | 0 | 0 | 6.2441 | 6244.08 | 2024-07-02 20:10:38 | -0.576 | -4175.3073 | -4175.3073 | 23817.78 | Close | 51.49517 |  | 0 | 33.1 | 0 | 0
4018 | 2 | 6 |  | CC DChg | 10:11:30 | 33:25:48 | -155.506 | 3.7032 | 1.5843 | 1584.28 | 0 | 0 | 1.5843 | 1584.28 | 6.2489 | 6248.88 | 0 | 0 | 6.2489 | 6248.88 | 2024-07-02 20:11:08 | -0.5759 | -2090.1337 | -2090.1337 | 23813.79 | Close | 51.53732 |  | 0 | 33.1 | 0 | 0
4019 | 2 | 6 |  | CC DChg | 10:12:00 | 33:26:18 | -155.506 | 3.7029 | 1.5856 | 1585.58 | 0 | 0 | 1.5856 | 1585.58 | 6.2537 | 6253.68 | 0 | 0 | 6.2537 | 6253.68 | 2024-07-02 20:11:38 | -0.5758 | -4180.2675 | -4180.2675 | 23811.8 | Close | 51.57948 |  | 0 | 33.1 | 0 | 0
4020 | 2 | 6 |  | CC DChg | 10:12:30 | 33:26:48 | -155.506 | 3.7026 | 1.5869 | 1586.87 | 0 | 0 | 1.5869 | 1586.87 | 6.2585 | 6258.47 | 0 | 0 | 6.2585 | 6258.47 | 2024-07-02 20:12:08 | -0.5758 | -4175.7553 | -4175.7553 | 23808.81 | Close | 51.62159 |  | 0.0002 | 33.2 | 0 | 0
4021 | 2 | 6 |  | CC DChg | 10:13:00 | 33:27:18 | -155.506 | 3.7023 | 1.5882 | 1588.17 | 0 | 0 | 1.5882 | 1588.17 | 6.2633 | 6263.27 | 0 | 0 | 6.2633 | 6263.27 | 2024-07-02 20:12:38 | -0.5757 | -4180.2675 | -4180.2675 | 23807.81 | Close | 51.66374 |  | 0 | 33.1 | 0 | 0
4022 | 2 | 6 |  | CC DChg | 10:13:30 | 33:27:48 | -155.1339 | 3.7019 | 1.5895 | 1589.46 | 0 | 0 | 1.5895 | 1589.46 | 6.2681 | 6268.06 | 0 | 0 | 6.2681 | 6268.06 | 2024-07-02 20:13:08 | -0.5743 | -4170.2668 | -4170.2668 | 23862.91 | Close | 51.7058 |  | 0 | 33.2 | 0 | 0
4023 | 2 | 6 |  | CC DChg | 10:14:00 | 33:28:18 | -155.506 | 3.7016 | 1.5908 | 1590.76 | 0 | 0 | 1.5908 | 1590.76 | 6.2729 | 6272.86 | 0 | 0 | 6.2729 | 6272.86 | 2024-07-02 20:13:38 | -0.5756 | -4184.8599 | -4184.8599 | 23802.83 | Close | 51.748 |  | 0.0002 | 33.1 | 0 | 0
4024 | 2 | 6 |  | CC DChg | 10:14:30 | 33:28:48 | -155.506 | 3.7013 | 1.5921 | 1592.05 | 0 | 0 | 1.5921 | 1592.05 | 6.2777 | 6277.66 | 0 | 0 | 6.2777 | 6277.66 | 2024-07-02 20:14:08 | -0.5756 | -4180.2675 | -4180.2675 | 23801.83 | Close | 51.79016 |  | 0 | 33.1 | 0 | 0
4025 | 2 | 6 |  | CC DChg | 10:15:00 | 33:29:18 | -155.506 | 3.7007 | 1.5933 | 1593.35 | 0 | 0 | 1.5933 | 1593.35 | 6.2825 | 6282.45 | 0 | 0 | 6.2825 | 6282.45 | 2024-07-02 20:14:38 | -0.5755 | -2090.1337 | -2090.1337 | 23797.84 | Close | 51.83231 |  | 0 | 33.1 | 0 | 0
4026 | 2 | 6 |  | CC DChg | 10:15:30 | 33:29:48 | -155.506 | 3.7004 | 1.5946 | 1594.64 | 0 | 0 | 1.5946 | 1594.64 | 6.2872 | 6287.24 | 0 | 0 | 6.2872 | 6287.24 | 2024-07-02 20:15:08 | -0.5754 | -4175.3073 | -4175.3073 | 23795.85 | Close | 51.87442 |  | 0 | 33.2 | 0 | 0
4027 | 2 | 6 |  | CC DChg | 10:16:00 | 33:30:18 | -155.506 | 3.7001 | 1.5959 | 1595.94 | 0 | 0 | 1.5959 | 1595.94 | 6.292 | 6292.04 | 0 | 0 | 6.292 | 6292.04 | 2024-07-02 20:15:38 | -0.5754 | -4180.2675 | -4180.2675 | 23793.85 | Close | 51.91657 |  | 0 | 33.2 | 0 | 0
4028 | 2 | 6 |  | CC DChg | 10:16:30 | 33:30:48 | -155.1339 | 3.7001 | 1.5972 | 1597.23 | 0 | 0 | 1.5972 | 1597.23 | 6.2968 | 6296.82 | 0 | 0 | 6.2968 | 6296.82 | 2024-07-02 20:16:08 | -0.574 | 0 | 0 | 23850.92 | Close | 51.95863 |  | 0 | 33.2 | 0 | 0
4029 | 2 | 6 |  | CC DChg | 10:17:00 | 33:31:18 | -155.1339 | 3.6995 | 1.5985 | 1598.53 | 0 | 0 | 1.5985 | 1598.53 | 6.3016 | 6301.62 | 0 | 0 | 6.3016 | 6301.62 | 2024-07-02 20:16:38 | -0.5739 | -2092.206 | -2092.206 | 23846.93 | Close | 52.00083 |  | 0 | 33.1 | 0 | 0
4030 | 2 | 6 |  | CC DChg | 10:17:30 | 33:31:48 | -155.506 | 3.6992 | 1.5998 | 1599.82 | 0 | 0 | 1.5998 | 1599.82 | 6.3064 | 6306.41 | 0 | 0 | 6.3064 | 6306.41 | 2024-07-02 20:17:08 | -0.5752 | -4180.2675 | -4180.2675 | 23787.87 | Close | 52.04298 |  | 0 | 33.2 | 0 | 0
4031 | 2 | 6 |  | CC DChg | 10:18:00 | 33:32:18 | -155.506 | 3.6988 | 1.6011 | 1601.12 | 0 | 0 | 1.6011 | 1601.12 | 6.3112 | 6311.21 | 0 | 0 | 6.3112 | 6311.21 | 2024-07-02 20:17:38 | -0.5752 | -4180.2675 | -4180.2675 | 23785.88 | Close | 52.08514 |  | 0 | 33.2 | 0 | 0
4032 | 2 | 6 |  | CC DChg | 10:18:30 | 33:32:48 | -155.1339 | 3.6982 | 1.6024 | 1602.41 | 0 | 0 | 1.6024 | 1602.41 | 6.316 | 6315.99 | 0 | 0 | 6.316 | 6315.99 | 2024-07-02 20:18:08 | -0.5737 | -2086.9816 | -2086.9816 | 23837.94 | Close | 52.12723 |  | 0.0002 | 33.2 | 0 | 0
4033 | 2 | 6 |  | CC DChg | 10:19:00 | 33:33:18 | -155.1339 | 3.6979 | 1.6037 | 1603.71 | 0 | 0 | 1.6037 | 1603.71 | 6.3208 | 6320.77 | 0 | 0 | 6.3208 | 6320.77 | 2024-07-02 20:18:38 | -0.5737 | -4170.2668 | -4170.2668 | 23836.94 | Close | 52.16928 |  | 0 | 33.1 | 0 | 0
4034 | 2 | 6 |  | CC DChg | 10:19:30 | 33:33:48 | -155.1339 | 3.6973 | 1.605 | 1605 | 0 | 0 | 1.605 | 1605 | 6.3256 | 6325.55 | 0 | 0 | 6.3256 | 6325.55 | 2024-07-02 20:19:08 | -0.5736 | -2081.7757 | -2081.7757 | 23832.93 | Close | 52.21134 |  | 0 | 33.1 | 0 | 0
4035 | 2 | 6 |  | CC DChg | 10:20:00 | 33:34:18 | -155.506 | 3.697 | 1.6063 | 1606.3 | 0 | 0 | 1.6063 | 1606.3 | 6.3304 | 6330.36 | 0 | 0 | 6.3304 | 6330.36 | 2024-07-02 20:19:38 | -0.5749 | -4208.4362 | -4208.4362 | 23773.92 | Close | 52.25364 |  | 0 | 33.1 | 0 | 0
4036 | 2 | 6 |  | CC DChg | 10:20:30 | 33:34:48 | -155.506 | 3.6967 | 1.6076 | 1607.6 | 0 | 0 | 1.6076 | 1607.6 | 6.3352 | 6335.15 | 0 | 0 | 6.3352 | 6335.15 | 2024-07-02 20:20:08 | -0.5749 | -4180.2675 | -4180.2675 | 23771.93 | Close | 52.2958 |  | 0 | 33.1 | 0 | 0
4037 | 2 | 6 |  | CC DChg | 10:21:00 | 33:35:18 | -155.506 | 3.6964 | 1.6089 | 1608.89 | 0 | 0 | 1.6089 | 1608.89 | 6.3399 | 6339.94 | 0 | 0 | 6.3399 | 6339.94 | 2024-07-02 20:20:38 | -0.5748 | -4166.8261 | -4166.8261 | 23769.93 | Close | 52.33795 |  | 0 | 33.1 | 0 | 0
4038 | 2 | 6 |  | CC DChg | 10:21:30 | 33:35:48 | -155.1339 | 3.6961 | 1.6102 | 1610.19 | 0 | 0 | 1.6102 | 1610.19 | 6.3447 | 6344.73 | 0 | 0 | 6.3447 | 6344.73 | 2024-07-02 20:21:08 | -0.5734 | -4187.4712 | -4187.4712 | 23823.96 | Close | 52.38004 |  | 0.0002 | 33.2 | 0 | 0
4039 | 2 | 6 |  | CC DChg | 10:22:00 | 33:36:18 | -155.506 | 3.6957 | 1.6115 | 1611.48 | 0 | 0 | 1.6115 | 1611.48 | 6.3495 | 6349.51 | 0 | 0 | 6.3495 | 6349.51 | 2024-07-02 20:21:38 | -0.5747 | -4166.8261 | -4166.8261 | 23765.94 | Close | 52.4222 |  | 0 | 33.2 | 0 | 0
4040 | 2 | 6 |  | CC DChg | 10:22:30 | 33:36:48 | -155.506 | 3.6954 | 1.6128 | 1612.78 | 0 | 0 | 1.6128 | 1612.78 | 6.3543 | 6354.3 | 0 | 0 | 6.3543 | 6354.3 | 2024-07-02 20:22:08 | -0.5747 | -4180.2675 | -4180.2675 | 23762.96 | Close | 52.46436 |  | 0.0002 | 33.1 | 0 | 0
4041 | 2 | 6 |  | CC DChg | 10:23:00 | 33:37:18 | -155.506 | 3.6951 | 1.6141 | 1614.07 | 0 | 0 | 1.6141 | 1614.07 | 6.3591 | 6359.09 | 0 | 0 | 6.3591 | 6359.09 | 2024-07-02 20:22:38 | -0.5746 | -4188.3701 | -4188.3701 | 23761.96 | Close | 52.50646 |  | 0 | 33.1 | 0 | 0
4042 | 2 | 6 |  | CC DChg | 10:23:30 | 33:37:48 | -155.506 | 3.6948 | 1.6154 | 1615.37 | 0 | 0 | 1.6154 | 1615.37 | 6.3639 | 6363.87 | 0 | 0 | 6.3639 | 6363.87 | 2024-07-02 20:23:08 | -0.5746 | -4166.8261 | -4166.8261 | 23759.96 | Close | 52.54861 |  | 0 | 33.2 | 0 | 0
4043 | 2 | 6 |  | CC DChg | 10:24:00 | 33:38:18 | -155.506 | 3.6945 | 1.6167 | 1616.66 | 0 | 0 | 1.6167 | 1616.66 | 6.3687 | 6368.66 | 0 | 0 | 6.3687 | 6368.66 | 2024-07-02 20:23:38 | -0.5745 | -4180.2675 | -4180.2675 | 23757.96 | Close | 52.59077 |  | 0 | 33.1 | 0 | 0
4044 | 2 | 6 |  | CC DChg | 10:24:30 | 33:38:48 | -155.506 | 3.6942 | 1.618 | 1617.96 | 0 | 0 | 1.618 | 1617.96 | 6.3734 | 6373.44 | 0 | 0 | 6.3734 | 6373.44 | 2024-07-02 20:24:08 | -0.5745 | -4174.8593 | -4174.8593 | 23755.97 | Close | 52.63287 |  | 0 | 33.1 | 0 | 0
4045 | 2 | 6 |  | CC DChg | 10:25:00 | 33:39:18 | -155.1339 | 3.6939 | 1.6193 | 1619.25 | 0 | 0 | 1.6193 | 1619.25 | 6.3782 | 6378.22 | 0 | 0 | 6.3782 | 6378.22 | 2024-07-02 20:24:38 | -0.573 | -4170.2668 | -4170.2668 | 23809.96 | Close | 52.67492 |  | 0.0002 | 33.1 | 0 | 0
4046 | 2 | 6 |  | CC DChg | 10:25:30 | 33:39:48 | -155.1339 | 3.6936 | 1.6205 | 1620.54 | 0 | 0 | 1.6205 | 1620.54 | 6.383 | 6382.99 | 0 | 0 | 6.383 | 6382.99 | 2024-07-02 20:25:08 | -0.573 | -4170.2668 | -4170.2668 | 23808.95 | Close | 52.71698 |  | 0 | 33.1 | 0 | 0
4047 | 2 | 6 |  | CC DChg | 10:26:00 | 33:40:18 | -155.1339 | 3.693 | 1.6218 | 1621.84 | 0 | 0 | 1.6218 | 1621.84 | 6.3878 | 6387.8 | 0 | 0 | 6.3878 | 6387.8 | 2024-07-02 20:25:38 | -0.5729 | -2100.5943 | -2100.5943 | 23803.97 | Close | 52.75928 |  | 0.0002 | 33.1 | 0 | 0
4048 | 2 | 6 |  | CC DChg | 10:26:30 | 33:40:48 | -155.506 | 3.6926 | 1.6231 | 1623.14 | 0 | 0 | 1.6231 | 1623.14 | 6.3926 | 6392.58 | 0 | 0 | 6.3926 | 6392.58 | 2024-07-02 20:26:08 | -0.5742 | -4166.8261 | -4166.8261 | 23746 | Close | 52.80143 |  | 0 | 33.2 | 0 | 0
4049 | 2 | 6 |  | CC DChg | 10:27:00 | 33:41:18 | -155.506 | 3.6923 | 1.6244 | 1624.43 | 0 | 0 | 1.6244 | 1624.43 | 6.3974 | 6397.37 | 0 | 0 | 6.3974 | 6397.37 | 2024-07-02 20:26:38 | -0.5742 | -4180.2675 | -4180.2675 | 23743.02 | Close | 52.84359 |  | 0.0002 | 33.1 | 0 | 0
4050 | 2 | 6 |  | CC DChg | 10:27:30 | 33:41:48 | -155.506 | 3.692 | 1.6257 | 1625.73 | 0 | 0 | 1.6257 | 1625.73 | 6.4021 | 6402.15 | 0 | 0 | 6.4021 | 6402.15 | 2024-07-02 20:27:08 | -0.5741 | -4188.3701 | -4188.3701 | 23741.03 | Close | 52.88569 |  | 0.0002 | 33.1 | 0 | 0
4051 | 2 | 6 |  | CC DChg | 10:28:00 | 33:42:18 | -155.506 | 3.6917 | 1.627 | 1627.02 | 0 | 0 | 1.627 | 1627.02 | 6.4069 | 6406.93 | 0 | 0 | 6.4069 | 6406.93 | 2024-07-02 20:27:38 | -0.5741 | -4166.8261 | -4166.8261 | 23739.03 | Close | 52.92785 |  | 0.0002 | 33.2 | 0 | 0
4052 | 2 | 6 |  | CC DChg | 10:28:30 | 33:42:48 | -155.1339 | 3.6914 | 1.6283 | 1628.32 | 0 | 0 | 1.6283 | 1628.32 | 6.4117 | 6411.7 | 0 | 0 | 6.4117 | 6411.7 | 2024-07-02 20:28:08 | -0.5727 | -4170.2668 | -4170.2668 | 23794.97 | Close | 52.9699 |  | 0 | 33.2 | 0 | 0
4053 | 2 | 6 |  | CC DChg | 10:29:00 | 33:43:18 | -155.506 | 3.6911 | 1.6296 | 1629.62 | 0 | 0 | 1.6296 | 1629.62 | 6.4165 | 6416.49 | 0 | 0 | 6.4165 | 6416.49 | 2024-07-02 20:28:38 | -0.574 | -4184.8599 | -4184.8599 | 23736.04 | Close | 53.0121 |  | 0 | 33.1 | 0 | 0
4054 | 2 | 6 |  | CC DChg | 10:29:30 | 33:43:48 | -155.506 | 3.6905 | 1.6309 | 1630.91 | 0 | 0 | 1.6309 | 1630.91 | 6.4213 | 6421.27 | 0 | 0 | 6.4213 | 6421.27 | 2024-07-02 20:29:08 | -0.5739 | -2090.1337 | -2090.1337 | 23733.04 | Close | 53.05426 |  | -0.0002 | 33.1 | 0 | 0
4055 | 2 | 6 |  | CC DChg | 10:30:00 | 33:44:18 | -155.1339 | 3.6902 | 1.6322 | 1632.2 | 0 | 0 | 1.6322 | 1632.2 | 6.426 | 6426.04 | 0 | 0 | 6.426 | 6426.04 | 2024-07-02 20:29:38 | -0.5725 | -4170.2668 | -4170.2668 | 23786.97 | Close | 53.09631 |  | 0 | 33.1 | 0 | 0
4056 | 2 | 6 |  | CC DChg | 10:30:30 | 33:44:48 | -155.506 | 3.6899 | 1.6335 | 1633.5 | 0 | 0 | 1.6335 | 1633.5 | 6.4308 | 6430.83 | 0 | 0 | 6.4308 | 6430.83 | 2024-07-02 20:30:08 | -0.5738 | -4184.8599 | -4184.8599 | 23728.06 | Close | 53.13851 |  | 0 | 33.1 | 0 | 0
4057 | 2 | 6 |  | CC DChg | 10:31:00 | 33:45:18 | -155.506 | 3.6895 | 1.6348 | 1634.8 | 0 | 0 | 1.6348 | 1634.8 | 6.4356 | 6435.61 | 0 | 0 | 6.4356 | 6435.61 | 2024-07-02 20:30:38 | -0.5737 | -4180.2675 | -4180.2675 | 23726.07 | Close | 53.18067 |  | 0 | 33.1 | 0 | 0
4058 | 2 | 6 |  | CC DChg | 10:31:30 | 33:45:48 | -155.506 | 3.6892 | 1.6361 | 1636.09 | 0 | 0 | 1.6361 | 1636.09 | 6.4404 | 6440.39 | 0 | 0 | 6.4404 | 6440.39 | 2024-07-02 20:31:08 | -0.5737 | -4180.2675 | -4180.2675 | 23724.07 | Close | 53.22283 |  | 0 | 33.2 | 0 | 0
4059 | 2 | 6 |  | CC DChg | 10:32:00 | 33:46:18 | -155.1339 | 3.6889 | 1.6374 | 1637.39 | 0 | 0 | 1.6374 | 1637.39 | 6.4452 | 6445.17 | 0 | 0 | 6.4452 | 6445.17 | 2024-07-02 20:31:38 | -0.5723 | -4174.4112 | -4174.4112 | 23777.99 | Close | 53.26492 |  | 0.0002 | 33.1 | 0 | 0
4060 | 2 | 6 |  | CC DChg | 10:32:30 | 33:46:48 | -155.506 | 3.6886 | 1.6387 | 1638.68 | 0 | 0 | 1.6387 | 1638.68 | 6.4499 | 6449.95 | 0 | 0 | 6.4499 | 6449.95 | 2024-07-02 20:32:08 | -0.5736 | -4180.2675 | -4180.2675 | 23720.09 | Close | 53.30708 |  | 0 | 33.1 | 0 | 0
4061 | 2 | 6 |  | CC DChg | 10:33:00 | 33:47:18 | -155.1339 | 3.688 | 1.64 | 1639.98 | 0 | 0 | 1.64 | 1639.98 | 6.4547 | 6454.72 | 0 | 0 | 6.4547 | 6454.72 | 2024-07-02 20:32:38 | -0.5721 | -2085.1334 | -2085.1334 | 23772.99 | Close | 53.34913 |  | 0 | 33.2 | 0 | 0
4062 | 2 | 6 |  | CC DChg | 10:33:30 | 33:47:48 | -155.506 | 3.688 | 1.6413 | 1641.27 | 0 | 0 | 1.6413 | 1641.27 | 6.4595 | 6459.5 | 0 | 0 | 6.4595 | 6459.5 | 2024-07-02 20:33:08 | -0.5735 | 0 | 0 | 23715.11 | Close | 53.39132 |  | 0.0002 | 33.1 | 0 | 0
4063 | 2 | 6 |  | CC DChg | 10:34:00 | 33:48:18 | -155.1339 | 3.6874 | 1.6426 | 1642.57 | 0 | 0 | 1.6426 | 1642.57 | 6.4643 | 6464.27 | 0 | 0 | 6.4643 | 6464.27 | 2024-07-02 20:33:38 | -0.572 | -2085.1334 | -2085.1334 | 23768.99 | Close | 53.43337 |  | 0 | 33.2 | 0 | 0
4064 | 2 | 6 |  | CC DChg | 10:34:30 | 33:48:48 | -155.1339 | 3.6874 | 1.6439 | 1643.86 | 0 | 0 | 1.6439 | 1643.86 | 6.469 | 6469.03 | 0 | 0 | 6.469 | 6469.03 | 2024-07-02 20:34:08 | -0.572 | 0 | 0 | 23768.99 | Close | 53.47543 |  | 0 | 33.2 | 0 | 0
4065 | 2 | 6 |  | CC DChg | 10:35:00 | 33:49:18 | -155.1339 | 3.6868 | 1.6452 | 1645.16 | 0 | 0 | 1.6452 | 1645.16 | 6.4738 | 6473.83 | 0 | 0 | 6.4738 | 6473.83 | 2024-07-02 20:34:38 | -0.5719 | -2096.9823 | -2096.9823 | 23764.99 | Close | 53.51772 |  | 0 | 33.1 | 0 | 0
4066 | 2 | 6 |  | CC DChg | 10:35:30 | 33:49:48 | -155.506 | 3.6864 | 1.6465 | 1646.45 | 0 | 0 | 1.6465 | 1646.45 | 6.4786 | 6478.6 | 0 | 0 | 6.4786 | 6478.6 | 2024-07-02 20:35:08 | -0.5733 | -4180.2675 | -4180.2675 | 23705.14 | Close | 53.55988 |  | 0.0002 | 33.1 | 0 | 0
4067 | 2 | 6 |  | CC DChg | 10:36:00 | 33:50:18 | -155.506 | 3.6861 | 1.6477 | 1647.75 | 0 | 0 | 1.6477 | 1647.75 | 6.4834 | 6483.38 | 0 | 0 | 6.4834 | 6483.38 | 2024-07-02 20:35:38 | -0.5732 | -4180.2675 | -4180.2675 | 23703.15 | Close | 53.60203 |  | 0.0002 | 33.1 | 0 | 0
4068 | 2 | 6 |  | CC DChg | 10:36:30 | 33:50:48 | -155.506 | 3.6858 | 1.649 | 1649.04 | 0 | 0 | 1.649 | 1649.04 | 6.4882 | 6488.15 | 0 | 0 | 6.4882 | 6488.15 | 2024-07-02 20:36:08 | -0.5732 | -4174.4112 | -4174.4112 | 23702.15 | Close | 53.64413 |  | 0 | 33.1 | 0 | 0
4069 | 2 | 6 |  | CC DChg | 10:37:00 | 33:51:18 | -155.1339 | 3.6855 | 1.6503 | 1650.34 | 0 | 0 | 1.6503 | 1650.34 | 6.4929 | 6492.92 | 0 | 0 | 6.4929 | 6492.92 | 2024-07-02 20:36:38 | -0.5717 | -4170.2668 | -4170.2668 | 23757 | Close | 53.68618 |  | 0 | 33.2 | 0 | 0
4070 | 2 | 6 |  | CC DChg | 10:37:30 | 33:51:48 | -155.506 | 3.6852 | 1.6516 | 1651.63 | 0 | 0 | 1.6516 | 1651.63 | 6.4977 | 6497.69 | 0 | 0 | 6.4977 | 6497.69 | 2024-07-02 20:37:08 | -0.5731 | -4180.2675 | -4180.2675 | 23697.17 | Close | 53.72834 |  | 0.0002 | 33.1 | 0 | 0
4071 | 2 | 6 |  | CC DChg | 10:38:00 | 33:52:18 | -155.506 | 3.6849 | 1.6529 | 1652.93 | 0 | 0 | 1.6529 | 1652.93 | 6.5025 | 6502.47 | 0 | 0 | 6.5025 | 6502.47 | 2024-07-02 20:37:38 | -0.573 | -4184.4119 | -4184.4119 | 23696.17 | Close | 53.77054 |  | 0 | 33.1 | 0 | 0
4072 | 2 | 6 |  | CC DChg | 10:38:30 | 33:52:48 | -155.1339 | 3.6846 | 1.6542 | 1654.22 | 0 | 0 | 1.6542 | 1654.22 | 6.5072 | 6507.23 | 0 | 0 | 6.5072 | 6507.23 | 2024-07-02 20:38:08 | -0.5716 | -4170.2668 | -4170.2668 | 23751 | Close | 53.81259 |  | 0 | 33.1 | 0 | 0
4073 | 2 | 6 |  | CC DChg | 10:39:00 | 33:53:18 | -155.506 | 3.6843 | 1.6555 | 1655.52 | 0 | 0 | 1.6555 | 1655.52 | 6.512 | 6512.01 | 0 | 0 | 6.512 | 6512.01 | 2024-07-02 20:38:38 | -0.5729 | -4180.2675 | -4180.2675 | 23692.18 | Close | 53.85475 |  | 0 | 33.2 | 0 | 0
4074 | 2 | 6 |  | CC DChg | 10:39:30 | 33:53:48 | -155.506 | 3.684 | 1.6568 | 1656.82 | 0 | 0 | 1.6568 | 1656.82 | 6.5168 | 6516.79 | 0 | 0 | 6.5168 | 6516.79 | 2024-07-02 20:39:08 | -0.5729 | -4183.0678 | -4183.0678 | 23689.2 | Close | 53.89693 |  | 0.0002 | 33.1 | 0 | 0
4075 | 2 | 6 |  | CC DChg | 10:40:00 | 33:54:18 | -155.506 | 3.6837 | 1.6581 | 1658.11 | 0 | 0 | 1.6581 | 1658.11 | 6.5216 | 6521.56 | 0 | 0 | 6.5216 | 6521.56 | 2024-07-02 20:39:38 | -0.5728 | -4180.2675 | -4180.2675 | 23688.19 | Close | 53.93909 |  | 0 | 33.2 | 0 | 0
4076 | 2 | 6 |  | CC DChg | 10:40:30 | 33:54:48 | -155.1339 | 3.6833 | 1.6594 | 1659.4 | 0 | 0 | 1.6594 | 1659.4 | 6.5263 | 6526.32 | 0 | 0 | 6.5263 | 6526.32 | 2024-07-02 20:40:08 | -0.5714 | -4170.2668 | -4170.2668 | 23743.01 | Close | 53.98114 |  | 0 | 33.2 | 0 | 0
4077 | 2 | 6 |  | CC DChg | 10:41:00 | 33:55:18 | -155.506 | 3.683 | 1.6607 | 1660.7 | 0 | 0 | 1.6607 | 1660.7 | 6.5311 | 6531.1 | 0 | 0 | 6.5311 | 6531.1 | 2024-07-02 20:40:38 | -0.5727 | -4183.9639 | -4183.9639 | 23684.21 | Close | 54.02333 |  | 0 | 33.2 | 0 | 0
4078 | 2 | 6 |  | CC DChg | 10:41:30 | 33:55:48 | -155.506 | 3.6824 | 1.662 | 1662 | 0 | 0 | 1.662 | 1662 | 6.5359 | 6535.87 | 0 | 0 | 6.5359 | 6535.87 | 2024-07-02 20:41:08 | -0.5726 | -2090.1337 | -2090.1337 | 23679.23 | Close | 54.06549 |  | 0.0002 | 33.1 | 0 | 0
4079 | 2 | 6 |  | CC DChg | 10:42:00 | 33:56:18 | -155.506 | 3.6821 | 1.6633 | 1663.29 | 0 | 0 | 1.6633 | 1663.29 | 6.5406 | 6540.64 | 0 | 0 | 6.5406 | 6540.64 | 2024-07-02 20:41:38 | -0.5726 | -4166.8261 | -4166.8261 | 23678.22 | Close | 54.10765 |  | 0 | 33.1 | 0 | 0
4080 | 2 | 6 |  | CC DChg | 10:42:30 | 33:56:48 | -155.506 | 3.6818 | 1.6646 | 1664.59 | 0 | 0 | 1.6646 | 1664.59 | 6.5454 | 6545.41 | 0 | 0 | 6.5454 | 6545.41 | 2024-07-02 20:42:08 | -0.5725 | -4187.4712 | -4187.4712 | 23676.23 | Close | 54.14974 |  | 0 | 33.1 | 0 | 0
4081 | 2 | 6 |  | CC DChg | 10:43:00 | 33:57:18 | -155.1339 | 3.6815 | 1.6659 | 1665.88 | 0 | 0 | 1.6659 | 1665.88 | 6.5502 | 6550.17 | 0 | 0 | 6.5502 | 6550.17 | 2024-07-02 20:42:38 | -0.5711 | -4170.2668 | -4170.2668 | 23731.02 | Close | 54.19179 |  | 0 | 33.1 | 0 | 0
4082 | 2 | 6 |  | CC DChg | 10:43:30 | 33:57:48 | -155.506 | 3.6812 | 1.6672 | 1667.18 | 0 | 0 | 1.6672 | 1667.18 | 6.5549 | 6554.94 | 0 | 0 | 6.5549 | 6554.94 | 2024-07-02 20:43:08 | -0.5724 | -4180.2675 | -4180.2675 | 23671.26 | Close | 54.23395 |  | 0.0002 | 33.2 | 0 | 0
4083 | 2 | 6 |  | CC DChg | 10:44:00 | 33:58:18 | -155.506 | 3.6809 | 1.6685 | 1668.47 | 0 | 0 | 1.6685 | 1668.47 | 6.5597 | 6559.71 | 0 | 0 | 6.5597 | 6559.71 | 2024-07-02 20:43:38 | -0.5724 | -4184.4119 | -4184.4119 | 23669.26 | Close | 54.27615 |  | 0.0002 | 33.1 | 0 | 0
4084 | 2 | 6 |  | CC DChg | 10:44:30 | 33:58:48 | -155.506 | 3.6806 | 1.6698 | 1669.77 | 0 | 0 | 1.6698 | 1669.77 | 6.5645 | 6564.48 | 0 | 0 | 6.5645 | 6564.48 | 2024-07-02 20:44:08 | -0.5723 | -4166.8261 | -4166.8261 | 23668.25 | Close | 54.3183 |  | 0 | 33.1 | 0 | 0
4085 | 2 | 6 |  | CC DChg | 10:45:00 | 33:59:18 | -155.506 | 3.6802 | 1.6711 | 1671.06 | 0 | 0 | 1.6711 | 1671.06 | 6.5693 | 6569.25 | 0 | 0 | 6.5693 | 6569.25 | 2024-07-02 20:44:38 | -0.5723 | -4193.7959 | -4193.7959 | 23665.27 | Close | 54.36046 |  | 0.0002 | 33.1 | 0 | 0
4086 | 2 | 6 |  | CC DChg | 10:45:30 | 33:59:48 | -155.506 | 3.6799 | 1.6724 | 1672.36 | 0 | 0 | 1.6724 | 1672.36 | 6.574 | 6574.02 | 0 | 0 | 6.574 | 6574.02 | 2024-07-02 20:45:08 | -0.5723 | -4173.9632 | -4173.9632 | 23664.27 | Close | 54.40255 |  | 0 | 33.2 | 0 | 0
4087 | 2 | 6 |  | CC DChg | 10:46:00 | 34:00:18 | -155.506 | 3.6796 | 1.6737 | 1673.65 | 0 | 0 | 1.6737 | 1673.65 | 6.5788 | 6578.78 | 0 | 0 | 6.5788 | 6578.78 | 2024-07-02 20:45:38 | -0.5722 | -4166.8261 | -4166.8261 | 23662.27 | Close | 54.4447 |  | 0 | 33.1 | 0 | 0
4088 | 2 | 6 |  | CC DChg | 10:46:30 | 34:00:48 | -155.1339 | 3.6793 | 1.6749 | 1674.95 | 0 | 0 | 1.6749 | 1674.95 | 6.5835 | 6583.54 | 0 | 0 | 6.5835 | 6583.54 | 2024-07-02 20:46:08 | -0.5708 | -4183.7628 | -4183.7628 | 23716.04 | Close | 54.48676 |  | 0.0002 | 33.1 | 0 | 0
4089 | 2 | 6 |  | CC DChg | 10:47:00 | 34:01:18 | -155.506 | 3.679 | 1.6762 | 1676.24 | 0 | 0 | 1.6762 | 1676.24 | 6.5883 | 6588.31 | 0 | 0 | 6.5883 | 6588.31 | 2024-07-02 20:46:38 | -0.5721 | -4170.064 | -4170.064 | 23658.28 | Close | 54.52895 |  | 0 | 33.2 | 0 | 0
4090 | 2 | 6 |  | CC DChg | 10:47:30 | 34:01:48 | -155.1339 | 3.6787 | 1.6775 | 1677.54 | 0 | 0 | 1.6775 | 1677.54 | 6.5931 | 6593.07 | 0 | 0 | 6.5931 | 6593.07 | 2024-07-02 20:47:08 | -0.5707 | -4170.2668 | -4170.2668 | 23713.03 | Close | 54.571 |  | 0 | 33.1 | 0 | 0
4091 | 2 | 6 |  | CC DChg | 10:48:00 | 34:02:18 | -155.506 | 3.6784 | 1.6788 | 1678.83 | 0 | 0 | 1.6788 | 1678.83 | 6.5978 | 6597.83 | 0 | 0 | 6.5978 | 6597.83 | 2024-07-02 20:47:38 | -0.572 | -4193.7959 | -4193.7959 | 23654.3 | Close | 54.61316 |  | 0 | 33.2 | 0 | 0
4092 | 2 | 6 |  | CC DChg | 10:48:30 | 34:02:48 | -155.506 | 3.6781 | 1.6801 | 1680.13 | 0 | 0 | 1.6801 | 1680.13 | 6.6026 | 6602.6 | 0 | 0 | 6.6026 | 6602.6 | 2024-07-02 20:48:08 | -0.572 | -4170.064 | -4170.064 | 23652.3 | Close | 54.65535 |  | 0 | 33.1 | 0 | 0
4093 | 2 | 6 |  | CC DChg | 10:49:00 | 34:03:18 | -155.1339 | 3.6778 | 1.6814 | 1681.42 | 0 | 0 | 1.6814 | 1681.42 | 6.6074 | 6607.36 | 0 | 0 | 6.6074 | 6607.36 | 2024-07-02 20:48:38 | -0.5705 | -4170.2668 | -4170.2668 | 23707.04 | Close | 54.6974 |  | 0 | 33.2 | 0 | 0
4094 | 2 | 6 |  | CC DChg | 10:49:30 | 34:03:48 | -155.506 | 3.6775 | 1.6827 | 1682.72 | 0 | 0 | 1.6827 | 1682.72 | 6.6121 | 6612.12 | 0 | 0 | 6.6121 | 6612.12 | 2024-07-02 20:49:08 | -0.5719 | -4180.2675 | -4180.2675 | 23647.33 | Close | 54.73956 |  | 0.0002 | 33.1 | 0 | 0
4095 | 2 | 6 |  | CC DChg | 10:50:00 | 34:04:18 | -155.1339 | 3.6771 | 1.684 | 1684.01 | 0 | 0 | 1.684 | 1684.01 | 6.6169 | 6616.89 | 0 | 0 | 6.6169 | 6616.89 | 2024-07-02 20:49:38 | -0.5704 | -4183.0678 | -4183.0678 | 23703.04 | Close | 54.78174 |  | 0 | 33.2 | 0 | 0
4096 | 2 | 6 |  | CC DChg | 10:50:30 | 34:04:48 | -155.506 | 3.6768 | 1.6853 | 1685.31 | 0 | 0 | 1.6853 | 1685.31 | 6.6217 | 6621.66 | 0 | 0 | 6.6217 | 6621.66 | 2024-07-02 20:50:08 | -0.5718 | -4180.2675 | -4180.2675 | 23644.33 | Close | 54.8239 |  | 0 | 33.1 | 0 | 0
4097 | 2 | 6 |  | CC DChg | 10:51:00 | 34:05:18 | -155.1339 | 3.6765 | 1.6866 | 1686.6 | 0 | 0 | 1.6866 | 1686.6 | 6.6264 | 6626.41 | 0 | 0 | 6.6264 | 6626.41 | 2024-07-02 20:50:38 | -0.5704 | -4170.2668 | -4170.2668 | 23698.05 | Close | 54.86595 |  | 0.0002 | 33.1 | 0 | 0
4098 | 2 | 6 |  | CC DChg | 10:51:30 | 34:05:48 | -155.1339 | 3.6762 | 1.6879 | 1687.9 | 0 | 0 | 1.6879 | 1687.9 | 6.6312 | 6631.18 | 0 | 0 | 6.6312 | 6631.18 | 2024-07-02 20:51:08 | -0.5703 | -4184.4119 | -4184.4119 | 23696.05 | Close | 54.90815 |  | 0.0002 | 33.1 | 0 | 0
4099 | 2 | 6 |  | CC DChg | 10:52:00 | 34:06:18 | -155.506 | 3.6759 | 1.6892 | 1689.2 | 0 | 0 | 1.6892 | 1689.2 | 6.6359 | 6635.94 | 0 | 0 | 6.6359 | 6635.94 | 2024-07-02 20:51:38 | -0.5716 | -4180.2675 | -4180.2675 | 23638.35 | Close | 54.9503 |  | 0 | 33.2 | 0 | 0
4100 | 2 | 6 |  | CC DChg | 10:52:30 | 34:06:48 | -155.506 | 3.6756 | 1.6905 | 1690.49 | 0 | 0 | 1.6905 | 1690.49 | 6.6407 | 6640.71 | 0 | 0 | 6.6407 | 6640.71 | 2024-07-02 20:52:08 | -0.5716 | -4180.2675 | -4180.2675 | 23636.35 | Close | 54.99246 |  | 0 | 33.1 | 0 | 0
4101 | 2 | 6 |  | CC DChg | 10:53:00 | 34:07:18 | -155.506 | 3.6753 | 1.6918 | 1691.79 | 0 | 0 | 1.6918 | 1691.79 | 6.6455 | 6645.46 | 0 | 0 | 6.6455 | 6645.46 | 2024-07-02 20:52:38 | -0.5715 | -4173.0672 | -4173.0672 | 23633.37 | Close | 55.03454 |  | 0.0002 | 33.1 | 0 | 0
4102 | 2 | 6 |  | CC DChg | 10:53:30 | 34:07:48 | -155.506 | 3.6747 | 1.6931 | 1693.08 | 0 | 0 | 1.6931 | 1693.08 | 6.6502 | 6650.22 | 0 | 0 | 6.6502 | 6650.22 | 2024-07-02 20:53:08 | -0.5714 | -2090.1337 | -2090.1337 | 23630.37 | Close | 55.0767 |  | 0 | 33.1 | 0 | 0
4103 | 2 | 6 |  | CC DChg | 10:54:00 | 34:08:18 | -155.506 | 3.6744 | 1.6944 | 1694.38 | 0 | 0 | 1.6944 | 1694.38 | 6.655 | 6654.99 | 0 | 0 | 6.655 | 6654.99 | 2024-07-02 20:53:38 | -0.5714 | -4180.2675 | -4180.2675 | 23628.38 | Close | 55.11885 |  | 0 | 33.1 | 0 | 0
4104 | 2 | 6 |  | CC DChg | 10:54:30 | 34:08:48 | -155.506 | 3.674 | 1.6957 | 1695.67 | 0 | 0 | 1.6957 | 1695.67 | 6.6597 | 6659.74 | 0 | 0 | 6.6597 | 6659.74 | 2024-07-02 20:54:08 | -0.5713 | -4173.0672 | -4173.0672 | 23625.4 | Close | 55.16094 |  | 0.0002 | 33.1 | 0 | 0
4105 | 2 | 6 |  | CC DChg | 10:55:00 | 34:09:18 | -155.506 | 3.6737 | 1.697 | 1696.97 | 0 | 0 | 1.697 | 1696.97 | 6.6645 | 6664.5 | 0 | 0 | 6.6645 | 6664.5 | 2024-07-02 20:54:38 | -0.5713 | -4180.2675 | -4180.2675 | 23624.39 | Close | 55.20309 |  | 0 | 33.1 | 0 | 0
4106 | 2 | 6 |  | CC DChg | 10:55:30 | 34:09:48 | -155.1339 | 3.6734 | 1.6983 | 1698.26 | 0 | 0 | 1.6983 | 1698.26 | 6.6692 | 6669.25 | 0 | 0 | 6.6692 | 6669.25 | 2024-07-02 20:55:08 | -0.5699 | -4170.2668 | -4170.2668 | 23679.06 | Close | 55.24515 |  | 0 | 33.2 | 0 | 0
4107 | 2 | 6 |  | CC DChg | 10:56:00 | 34:10:18 | -155.1339 | 3.6731 | 1.6996 | 1699.56 | 0 | 0 | 1.6996 | 1699.56 | 6.674 | 6674.01 | 0 | 0 | 6.674 | 6674.01 | 2024-07-02 20:55:38 | -0.5698 | -4181.2757 | -4181.2757 | 23677.06 | Close | 55.28731 |  | 0 | 33.1 | 0 | 0
4108 | 2 | 6 |  | CC DChg | 10:56:30 | 34:10:48 | -155.506 | 3.6728 | 1.7009 | 1700.85 | 0 | 0 | 1.7009 | 1700.85 | 6.6788 | 6678.77 | 0 | 0 | 6.6788 | 6678.77 | 2024-07-02 20:56:08 | -0.5711 | -4180.2675 | -4180.2675 | 23618.41 | Close | 55.32947 |  | 0 | 33.2 | 0 | 0
4109 | 2 | 6 |  | CC DChg | 10:57:00 | 34:11:18 | -155.1339 | 3.6725 | 1.7021 | 1702.14 | 0 | 0 | 1.7021 | 1702.14 | 6.6835 | 6683.52 | 0 | 0 | 6.6835 | 6683.52 | 2024-07-02 20:56:38 | -0.5697 | -4170.2668 | -4170.2668 | 23673.07 | Close | 55.37152 |  | 0 | 33.1 | 0 | 0
4110 | 2 | 6 |  | CC DChg | 10:57:30 | 34:11:48 | -155.1339 | 3.6722 | 1.7034 | 1703.44 | 0 | 0 | 1.7034 | 1703.44 | 6.6883 | 6688.28 | 0 | 0 | 6.6883 | 6688.28 | 2024-07-02 20:57:08 | -0.5697 | -4183.5158 | -4183.5158 | 23670.08 | Close | 55.41371 |  | 0.0002 | 33.1 | 0 | 0
4111 | 2 | 6 |  | CC DChg | 10:58:00 | 34:12:18 | -155.506 | 3.6719 | 1.7047 | 1704.74 | 0 | 0 | 1.7047 | 1704.74 | 6.693 | 6693.04 | 0 | 0 | 6.693 | 6693.04 | 2024-07-02 20:57:38 | -0.571 | -4180.2675 | -4180.2675 | 23612.43 | Close | 55.45587 |  | 0 | 33.2 | 0 | 0
4112 | 2 | 6 |  | CC DChg | 10:58:30 | 34:12:48 | -155.506 | 3.6719 | 1.706 | 1706.03 | 0 | 0 | 1.706 | 1706.03 | 6.6978 | 6697.8 | 0 | 0 | 6.6978 | 6697.8 | 2024-07-02 20:58:08 | -0.571 | 0 | 0 | 23611.44 | Close | 55.49802 |  | 0.0002 | 33.1 | 0 | 0
4113 | 2 | 6 |  | CC DChg | 10:59:00 | 34:13:18 | -155.506 | 3.6716 | 1.7073 | 1707.33 | 0 | 0 | 1.7073 | 1707.33 | 6.7025 | 6702.55 | 0 | 0 | 6.7025 | 6702.55 | 2024-07-02 20:58:38 | -0.571 | -4173.5152 | -4173.5152 | 23610.44 | Close | 55.54011 |  | 0 | 33.1 | 0 | 0
4114 | 2 | 6 |  | CC DChg | 10:59:30 | 34:13:48 | -155.1339 | 3.6709 | 1.7086 | 1708.62 | 0 | 0 | 1.7086 | 1708.62 | 6.7073 | 6707.29 | 0 | 0 | 6.7073 | 6707.29 | 2024-07-02 20:59:08 | -0.5695 | -2085.1334 | -2085.1334 | 23663.07 | Close | 55.58217 |  | 0 | 33.1 | 0 | 0
4115 | 2 | 6 |  | CC DChg | 11:00:00 | 34:14:18 | -155.1339 | 3.6709 | 1.7099 | 1709.91 | 0 | 0 | 1.7099 | 1709.91 | 6.712 | 6712.04 | 0 | 0 | 6.712 | 6712.04 | 2024-07-02 20:59:38 | -0.5695 | 0 | 0 | 23662.08 | Close | 55.62422 |  | 0.0002 | 33.1 | 0 | 0
4116 | 2 | 6 |  | CC DChg | 11:00:30 | 34:14:48 | -155.506 | 3.6706 | 1.7112 | 1711.21 | 0 | 0 | 1.7112 | 1711.21 | 6.7168 | 6716.81 | 0 | 0 | 6.7168 | 6716.81 | 2024-07-02 21:00:08 | -0.5708 | -4192.6204 | -4192.6204 | 23603.47 | Close | 55.6665 |  | 0.0002 | 33.2 | 0 | 0
4117 | 2 | 6 |  | CC DChg | 11:01:00 | 34:15:18 | -155.506 | 3.6703 | 1.7125 | 1712.51 | 0 | 0 | 1.7125 | 1712.51 | 6.7216 | 6721.57 | 0 | 0 | 6.7216 | 6721.57 | 2024-07-02 21:00:38 | -0.5708 | -4180.2675 | -4180.2675 | 23602.47 | Close | 55.70866 |  | 0 | 33.2 | 0 | 0
4118 | 2 | 6 |  | CC DChg | 11:01:30 | 34:15:48 | -155.506 | 3.67 | 1.7138 | 1713.8 | 0 | 0 | 1.7138 | 1713.8 | 6.7263 | 6726.32 | 0 | 0 | 6.7263 | 6726.32 | 2024-07-02 21:01:08 | -0.5707 | -4180.2675 | -4180.2675 | 23599.48 | Close | 55.75081 |  | 0.0002 | 33.1 | 0 | 0
4119 | 2 | 6 |  | CC DChg | 11:02:00 | 34:16:18 | -155.506 | 3.6697 | 1.7151 | 1715.1 | 0 | 0 | 1.7151 | 1715.1 | 6.7311 | 6731.07 | 0 | 0 | 6.7311 | 6731.07 | 2024-07-02 21:01:38 | -0.5707 | -4173.5152 | -4173.5152 | 23598.48 | Close | 55.7929 |  | 0 | 33.2 | 0 | 0
4120 | 2 | 6 |  | CC DChg | 11:02:30 | 34:16:48 | -155.506 | 3.6694 | 1.7164 | 1716.39 | 0 | 0 | 1.7164 | 1716.39 | 6.7358 | 6735.83 | 0 | 0 | 6.7358 | 6735.83 | 2024-07-02 21:02:08 | -0.5706 | -4180.2675 | -4180.2675 | 23596.49 | Close | 55.83506 |  | 0 | 33.1 | 0 | 0
4121 | 2 | 6 |  | CC DChg | 11:03:00 | 34:17:18 | -155.506 | 3.6691 | 1.7177 | 1717.69 | 0 | 0 | 1.7177 | 1717.69 | 6.7406 | 6740.58 | 0 | 0 | 6.7406 | 6740.58 | 2024-07-02 21:02:38 | -0.5706 | -4180.2675 | -4180.2675 | 23593.5 | Close | 55.87721 |  | 0.0002 | 33.1 | 0 | 0
4122 | 2 | 6 |  | CC DChg | 11:03:30 | 34:17:48 | -155.506 | 3.6688 | 1.719 | 1718.98 | 0 | 0 | 1.719 | 1718.98 | 6.7453 | 6745.33 | 0 | 0 | 6.7453 | 6745.33 | 2024-07-02 21:03:08 | -0.5705 | -4173.5152 | -4173.5152 | 23591.51 | Close | 55.9193 |  | 0.0002 | 33.1 | 0 | 0
4123 | 2 | 6 |  | CC DChg | 11:04:00 | 34:18:18 | -155.506 | 3.6685 | 1.7203 | 1720.28 | 0 | 0 | 1.7203 | 1720.28 | 6.7501 | 6750.08 | 0 | 0 | 6.7501 | 6750.08 | 2024-07-02 21:03:38 | -0.5705 | -4180.2675 | -4180.2675 | 23589.52 | Close | 55.96145 |  | 0.0002 | 33.1 | 0 | 0
4124 | 2 | 6 |  | CC DChg | 11:04:30 | 34:18:48 | -155.1339 | 3.6682 | 1.7216 | 1721.57 | 0 | 0 | 1.7216 | 1721.57 | 6.7548 | 6754.82 | 0 | 0 | 6.7548 | 6754.82 | 2024-07-02 21:04:08 | -0.5691 | -4170.2668 | -4170.2668 | 23645.09 | Close | 56.00351 |  | 0 | 33.1 | 0 | 0
4125 | 2 | 6 |  | CC DChg | 11:05:00 | 34:19:18 | -155.506 | 3.6678 | 1.7229 | 1722.87 | 0 | 0 | 1.7229 | 1722.87 | 6.7596 | 6759.58 | 0 | 0 | 6.7596 | 6759.58 | 2024-07-02 21:04:38 | -0.5704 | -4182.6198 | -4182.6198 | 23586.52 | Close | 56.04569 |  | 0 | 33.1 | 0 | 0
4126 | 2 | 6 |  | CC DChg | 11:05:30 | 34:19:48 | -155.506 | 3.6678 | 1.7242 | 1724.16 | 0 | 0 | 1.7242 | 1724.16 | 6.7643 | 6764.33 | 0 | 0 | 6.7643 | 6764.33 | 2024-07-02 21:05:08 | -0.5704 | 0 | 0 | 23585.53 | Close | 56.08784 |  | 0.0002 | 33.1 | 0 | 0
4127 | 2 | 6 |  | CC DChg | 11:06:00 | 34:20:18 | -155.506 | 3.6669 | 1.7255 | 1725.46 | 0 | 0 | 1.7255 | 1725.46 | 6.7691 | 6769.09 | 0 | 0 | 6.7691 | 6769.09 | 2024-07-02 21:05:38 | -0.5702 | -1393.4225 | -1393.4225 | 23580.54 | Close | 56.13 |  | 0 | 33.2 | 0 | 0
4128 | 2 | 6 |  | CC DChg | 11:06:30 | 34:20:48 | -155.506 | 3.6669 | 1.7268 | 1726.75 | 0 | 0 | 1.7268 | 1726.75 | 6.7738 | 6773.83 | 0 | 0 | 6.7738 | 6773.83 | 2024-07-02 21:06:08 | -0.5702 | 0 | 0 | 23579.55 | Close | 56.17209 |  | 0.0002 | 33.1 | 0 | 0
4129 | 2 | 6 |  | CC DChg | 11:07:00 | 34:21:18 | -155.506 | 3.6666 | 1.7281 | 1728.05 | 0 | 0 | 1.7281 | 1728.05 | 6.7786 | 6778.58 | 0 | 0 | 6.7786 | 6778.58 | 2024-07-02 21:06:38 | -0.5702 | -4180.2675 | -4180.2675 | 23578.54 | Close | 56.21424 |  | 0 | 33.1 | 0 | 0
4130 | 2 | 6 |  | CC DChg | 11:07:30 | 34:21:48 | -155.1339 | 3.6663 | 1.7293 | 1729.34 | 0 | 0 | 1.7293 | 1729.34 | 6.7833 | 6783.32 | 0 | 0 | 6.7833 | 6783.32 | 2024-07-02 21:07:08 | -0.5688 | -4170.2668 | -4170.2668 | 23633.1 | Close | 56.2563 |  | 0 | 33.2 | 0 | 0
4131 | 2 | 6 |  | CC DChg | 11:08:00 | 34:22:18 | -155.506 | 3.666 | 1.7306 | 1730.64 | 0 | 0 | 1.7306 | 1730.64 | 6.7881 | 6788.08 | 0 | 0 | 6.7881 | 6788.08 | 2024-07-02 21:07:38 | -0.5701 | -4183.0678 | -4183.0678 | 23574.56 | Close | 56.29848 |  | 0 | 33.1 | 0 | 0
4132 | 2 | 6 |  | CC DChg | 11:08:30 | 34:22:48 | -155.506 | 3.6657 | 1.7319 | 1731.94 | 0 | 0 | 1.7319 | 1731.94 | 6.7928 | 6792.83 | 0 | 0 | 6.7928 | 6792.83 | 2024-07-02 21:08:08 | -0.57 | -4180.2675 | -4180.2675 | 23572.56 | Close | 56.34064 |  | 0 | 33.1 | 0 | 0
4133 | 2 | 6 |  | CC DChg | 11:09:00 | 34:23:18 | -155.506 | 3.6654 | 1.7332 | 1733.23 | 0 | 0 | 1.7332 | 1733.23 | 6.7976 | 6797.58 | 0 | 0 | 6.7976 | 6797.58 | 2024-07-02 21:08:38 | -0.57 | -4166.8261 | -4166.8261 | 23570.56 | Close | 56.38279 |  | 0 | 33.1 | 0 | 0
4134 | 2 | 6 |  | CC DChg | 11:09:30 | 34:23:48 | -155.1339 | 3.6651 | 1.7345 | 1734.53 | 0 | 0 | 1.7345 | 1734.53 | 6.8023 | 6802.32 | 0 | 0 | 6.8023 | 6802.32 | 2024-07-02 21:09:08 | -0.5686 | -4187.4712 | -4187.4712 | 23624.12 | Close | 56.42489 |  | 0.0002 | 33.1 | 0 | 0
4135 | 2 | 6 |  | CC DChg | 11:10:00 | 34:24:18 | -155.1339 | 3.6647 | 1.7358 | 1735.82 | 0 | 0 | 1.7358 | 1735.82 | 6.8071 | 6807.06 | 0 | 0 | 6.8071 | 6807.06 | 2024-07-02 21:09:38 | -0.5685 | -4170.2668 | -4170.2668 | 23623.11 | Close | 56.46694 |  | 0 | 33.2 | 0 | 0
4136 | 2 | 6 |  | CC DChg | 11:10:30 | 34:24:48 | -155.506 | 3.6644 | 1.7371 | 1737.11 | 0 | 0 | 1.7371 | 1737.11 | 6.8118 | 6811.81 | 0 | 0 | 6.8118 | 6811.81 | 2024-07-02 21:10:08 | -0.5698 | -4166.8261 | -4166.8261 | 23563.59 | Close | 56.5091 |  | 0.0002 | 33.1 | 0 | 0
4137 | 2 | 6 |  | CC DChg | 11:11:00 | 34:25:18 | -155.1339 | 3.6644 | 1.7384 | 1738.41 | 0 | 0 | 1.7384 | 1738.41 | 6.8166 | 6816.56 | 0 | 0 | 6.8166 | 6816.56 | 2024-07-02 21:10:38 | -0.5685 | 0 | 0 | 23620.11 | Close | 56.55128 |  | 0.0002 | 33.1 | 0 | 0
4138 | 2 | 6 |  | CC DChg | 11:11:30 | 34:25:48 | -155.1339 | 3.6638 | 1.7397 | 1739.7 | 0 | 0 | 1.7397 | 1739.7 | 6.8213 | 6821.29 | 0 | 0 | 6.8213 | 6821.29 | 2024-07-02 21:11:08 | -0.5684 | -2085.1334 | -2085.1334 | 23616.12 | Close | 56.59333 |  | 0.0002 | 33.1 | 0 | 0
4139 | 2 | 6 |  | CC DChg | 11:12:00 | 34:26:18 | -155.1339 | 3.6635 | 1.741 | 1741 | 0 | 0 | 1.741 | 1741 | 6.826 | 6826.03 | 0 | 0 | 6.826 | 6826.03 | 2024-07-02 21:11:38 | -0.5683 | -4170.2668 | -4170.2668 | 23615.11 | Close | 56.63539 |  | 0 | 33.1 | 0 | 0
4140 | 2 | 6 |  | CC DChg | 11:12:30 | 34:26:48 | -155.506 | 3.6635 | 1.7423 | 1742.3 | 0 | 0 | 1.7423 | 1742.3 | 6.8308 | 6830.79 | 0 | 0 | 6.8308 | 6830.79 | 2024-07-02 21:12:08 | -0.5697 | 0 | 0 | 23558.6 | Close | 56.67767 |  | 0 | 33.2 | 0 | 0
4141 | 2 | 6 |  | CC DChg | 11:13:00 | 34:27:18 | -155.506 | 3.6632 | 1.7436 | 1743.59 | 0 | 0 | 1.7436 | 1743.59 | 6.8355 | 6835.54 | 0 | 0 | 6.8355 | 6835.54 | 2024-07-02 21:12:38 | -0.5696 | -4193.7959 | -4193.7959 | 23556.62 | Close | 56.71982 |  | 0 | 33.1 | 0 | 0
4142 | 2 | 6 |  | CC DChg | 11:13:30 | 34:27:48 | -155.506 | 3.6629 | 1.7449 | 1744.89 | 0 | 0 | 1.7449 | 1744.89 | 6.8403 | 6840.29 | 0 | 0 | 6.8403 | 6840.29 | 2024-07-02 21:13:08 | -0.5696 | -4166.8261 | -4166.8261 | 23553.63 | Close | 56.76198 |  | 0.0002 | 33.1 | 0 | 0
4143 | 2 | 6 |  | CC DChg | 11:14:00 | 34:28:18 | -155.1339 | 3.6626 | 1.7462 | 1746.18 | 0 | 0 | 1.7462 | 1746.18 | 6.845 | 6845.03 | 0 | 0 | 6.845 | 6845.03 | 2024-07-02 21:13:38 | -0.5682 | -4173.0672 | -4173.0672 | 23609.11 | Close | 56.80406 |  | 0 | 33.2 | 0 | 0
4144 | 2 | 6 |  | CC DChg | 11:14:30 | 34:28:48 | -155.506 | 3.6623 | 1.7475 | 1747.48 | 0 | 0 | 1.7475 | 1747.48 | 6.8498 | 6849.77 | 0 | 0 | 6.8498 | 6849.77 | 2024-07-02 21:14:08 | -0.5695 | -4180.2675 | -4180.2675 | 23549.64 | Close | 56.84622 |  | 0.0002 | 33.1 | 0 | 0
4145 | 2 | 6 |  | CC DChg | 11:15:00 | 34:29:18 | -155.506 | 3.662 | 1.7488 | 1748.77 | 0 | 0 | 1.7488 | 1748.77 | 6.8545 | 6854.52 | 0 | 0 | 6.8545 | 6854.52 | 2024-07-02 21:14:38 | -0.5695 | -4180.2675 | -4180.2675 | 23547.65 | Close | 56.88837 |  | 0.0002 | 33.1 | 0 | 0
4146 | 2 | 6 |  | CC DChg | 11:15:30 | 34:29:48 | -155.506 | 3.6616 | 1.7501 | 1750.07 | 0 | 0 | 1.7501 | 1750.07 | 6.8593 | 6859.25 | 0 | 0 | 6.8593 | 6859.25 | 2024-07-02 21:15:08 | -0.5694 | -4186.1227 | -4186.1227 | 23545.66 | Close | 56.93045 |  | 0.0002 | 33.1 | 0 | 0
4147 | 2 | 6 |  | CC DChg | 11:16:00 | 34:30:18 | -155.506 | 3.6613 | 1.7514 | 1751.36 | 0 | 0 | 1.7514 | 1751.36 | 6.864 | 6864 | 0 | 0 | 6.864 | 6864 | 2024-07-02 21:15:38 | -0.5694 | -4166.8261 | -4166.8261 | 23544.65 | Close | 56.97261 |  | 0 | 33.1 | 0 | 0
4148 | 2 | 6 |  | CC DChg | 11:16:30 | 34:30:48 | -155.506 | 3.6613 | 1.7527 | 1752.66 | 0 | 0 | 1.7527 | 1752.66 | 6.8687 | 6868.74 | 0 | 0 | 6.8687 | 6868.74 | 2024-07-02 21:16:08 | -0.5694 | 0 | 0 | 23543.66 | Close | 57.01476 |  | 0.0002 | 33.1 | 0 | 0
4149 | 2 | 6 |  | CC DChg | 11:17:00 | 34:31:18 | -155.506 | 3.661 | 1.754 | 1753.95 | 0 | 0 | 1.754 | 1753.95 | 6.8735 | 6873.48 | 0 | 0 | 6.8735 | 6873.48 | 2024-07-02 21:16:38 | -0.5693 | -4173.0672 | -4173.0672 | 23541.67 | Close | 57.05685 |  | 0.0002 | 33.1 | 0 | 0
4150 | 2 | 6 |  | CC DChg | 11:17:30 | 34:31:48 | -155.506 | 3.6607 | 1.7552 | 1755.25 | 0 | 0 | 1.7552 | 1755.25 | 6.8782 | 6878.22 | 0 | 0 | 6.8782 | 6878.22 | 2024-07-02 21:17:08 | -0.5693 | -4180.2675 | -4180.2675 | 23540.66 | Close | 57.099 |  | 0 | 33.1 | 0 | 0
4151 | 2 | 6 |  | CC DChg | 11:18:00 | 34:32:18 | -155.506 | 3.6604 | 1.7565 | 1756.54 | 0 | 0 | 1.7565 | 1756.54 | 6.883 | 6882.97 | 0 | 0 | 6.883 | 6882.97 | 2024-07-02 21:17:38 | -0.5692 | -4180.2675 | -4180.2675 | 23538.67 | Close | 57.14116 |  | 0 | 33.1 | 0 | 0
4152 | 2 | 6 |  | CC DChg | 11:18:30 | 34:32:48 | -155.506 | 3.6601 | 1.7578 | 1757.84 | 0 | 0 | 1.7578 | 1757.84 | 6.8877 | 6887.7 | 0 | 0 | 6.8877 | 6887.7 | 2024-07-02 21:18:08 | -0.5692 | -4173.9632 | -4173.9632 | 23535.68 | Close | 57.18325 |  | 0.0002 | 33.2 | 0 | 0
4153 | 2 | 6 |  | CC DChg | 11:19:00 | 34:33:18 | -155.1339 | 3.6598 | 1.7591 | 1759.13 | 0 | 0 | 1.7591 | 1759.13 | 6.8924 | 6892.43 | 0 | 0 | 6.8924 | 6892.43 | 2024-07-02 21:18:38 | -0.5678 | -4170.2668 | -4170.2668 | 23591.13 | Close | 57.22531 |  | 0 | 33.1 | 0 | 0
4154 | 2 | 6 |  | CC DChg | 11:19:30 | 34:33:48 | -155.1339 | 3.6592 | 1.7604 | 1760.42 | 0 | 0 | 1.7604 | 1760.42 | 6.8972 | 6897.16 | 0 | 0 | 6.8972 | 6897.16 | 2024-07-02 21:19:08 | -0.5677 | -2085.1334 | -2085.1334 | 23586.14 | Close | 57.26736 |  | 0.0002 | 33.1 | 0 | 0
4155 | 2 | 6 |  | CC DChg | 11:20:00 | 34:34:18 | -155.506 | 3.6589 | 1.7617 | 1761.72 | 0 | 0 | 1.7617 | 1761.72 | 6.9019 | 6901.92 | 0 | 0 | 6.9019 | 6901.92 | 2024-07-02 21:19:38 | -0.569 | -4193.0685 | -4193.0685 | 23527.71 | Close | 57.30965 |  | 0.0002 | 33.1 | 0 | 0
4156 | 2 | 6 |  | CC DChg | 11:20:30 | 34:34:48 | -155.506 | 3.6585 | 1.763 | 1763.02 | 0 | 0 | 1.763 | 1763.02 | 6.9067 | 6906.66 | 0 | 0 | 6.9067 | 6906.66 | 2024-07-02 21:20:08 | -0.5689 | -4180.2675 | -4180.2675 | 23525.72 | Close | 57.3518 |  | 0.0002 | 33.1 | 0 | 0
4157 | 2 | 6 |  | CC DChg | 11:21:00 | 34:35:18 | -155.506 | 3.6582 | 1.7643 | 1764.32 | 0 | 0 | 1.7643 | 1764.32 | 6.9114 | 6911.4 | 0 | 0 | 6.9114 | 6911.4 | 2024-07-02 21:20:38 | -0.5689 | -4180.2675 | -4180.2675 | 23524.71 | Close | 57.39396 |  | 0 | 33.1 | 0 | 0
4158 | 2 | 6 |  | CC DChg | 11:21:30 | 34:35:48 | -155.506 | 3.6582 | 1.7656 | 1765.61 | 0 | 0 | 1.7656 | 1765.61 | 6.9161 | 6916.14 | 0 | 0 | 6.9161 | 6916.14 | 2024-07-02 21:21:08 | -0.5689 | 0 | 0 | 23525.7 | Close | 57.43604 |  | -0.0002 | 33.2 | 0 | 0
4159 | 2 | 6 |  | CC DChg | 11:22:00 | 34:36:18 | -155.506 | 3.6579 | 1.7669 | 1766.9 | 0 | 0 | 1.7669 | 1766.9 | 6.9209 | 6920.88 | 0 | 0 | 6.9209 | 6920.88 | 2024-07-02 21:21:38 | -0.5688 | -4180.2675 | -4180.2675 | 23521.73 | Close | 57.4782 |  | 0.0002 | 33.1 | 0 | 0
4160 | 2 | 6 |  | CC DChg | 11:22:30 | 34:36:48 | -155.1339 | 3.6576 | 1.7682 | 1768.2 | 0 | 0 | 1.7682 | 1768.2 | 6.9256 | 6925.61 | 0 | 0 | 6.9256 | 6925.61 | 2024-07-02 21:22:08 | -0.5674 | -4170.2668 | -4170.2668 | 23577.14 | Close | 57.52025 |  | 0 | 33.2 | 0 | 0
4161 | 2 | 6 |  | CC DChg | 11:23:00 | 34:37:18 | -155.506 | 3.6573 | 1.7695 | 1769.49 | 0 | 0 | 1.7695 | 1769.49 | 6.9303 | 6930.35 | 0 | 0 | 6.9303 | 6930.35 | 2024-07-02 21:22:38 | -0.5687 | -4183.5158 | -4183.5158 | 23518.73 | Close | 57.56244 |  | 0 | 33.1 | 0 | 0
4162 | 2 | 6 |  | CC DChg | 11:23:30 | 34:37:48 | -155.506 | 3.657 | 1.7708 | 1770.79 | 0 | 0 | 1.7708 | 1770.79 | 6.9351 | 6935.09 | 0 | 0 | 6.9351 | 6935.09 | 2024-07-02 21:23:08 | -0.5687 | -4180.2675 | -4180.2675 | 23515.75 | Close | 57.60459 |  | 0.0002 | 33.2 | 0 | 0
4163 | 2 | 6 |  | CC DChg | 11:24:00 | 34:38:18 | -155.506 | 3.6567 | 1.7721 | 1772.09 | 0 | 0 | 1.7721 | 1772.09 | 6.9398 | 6939.83 | 0 | 0 | 6.9398 | 6939.83 | 2024-07-02 21:23:38 | -0.5686 | -4180.2675 | -4180.2675 | 23514.75 | Close | 57.64675 |  | 0 | 33.2 | 0 | 0
4164 | 2 | 6 |  | CC DChg | 11:24:30 | 34:38:48 | -155.506 | 3.6567 | 1.7734 | 1773.38 | 0 | 0 | 1.7734 | 1773.38 | 6.9446 | 6944.56 | 0 | 0 | 6.9446 | 6944.56 | 2024-07-02 21:24:08 | -0.5686 | 0 | 0 | 23514.75 | Close | 57.68884 |  | 0 | 33.2 | 0 | 0
4165 | 2 | 6 |  | CC DChg | 11:25:00 | 34:39:18 | -155.506 | 3.6564 | 1.7747 | 1774.68 | 0 | 0 | 1.7747 | 1774.68 | 6.9493 | 6949.3 | 0 | 0 | 6.9493 | 6949.3 | 2024-07-02 21:24:38 | -0.5686 | -4180.2675 | -4180.2675 | 23512.75 | Close | 57.73099 |  | 0 | 33.2 | 0 | 0
4166 | 2 | 6 |  | CC DChg | 11:25:30 | 34:39:48 | -155.506 | 3.6561 | 1.776 | 1775.97 | 0 | 0 | 1.776 | 1775.97 | 6.954 | 6954.03 | 0 | 0 | 6.954 | 6954.03 | 2024-07-02 21:25:08 | -0.5685 | -4180.2675 | -4180.2675 | 23511.75 | Close | 57.77315 |  | -0.0002 | 33.1 | 0 | 0
4167 | 2 | 6 |  | CC DChg | 11:26:00 | 34:40:18 | -155.1339 | 3.6558 | 1.7773 | 1777.27 | 0 | 0 | 1.7773 | 1777.27 | 6.9588 | 6958.77 | 0 | 0 | 6.9588 | 6958.77 | 2024-07-02 21:25:38 | -0.5671 | -4175.7553 | -4175.7553 | 23565.15 | Close | 57.81526 |  | 0 | 33.1 | 0 | 0
4168 | 2 | 6 |  | CC DChg | 11:26:30 | 34:40:48 | -155.1339 | 3.6554 | 1.7786 | 1778.56 | 0 | 0 | 1.7786 | 1778.56 | 6.9635 | 6963.49 | 0 | 0 | 6.9635 | 6963.49 | 2024-07-02 21:26:08 | -0.5671 | -4170.2668 | -4170.2668 | 23562.16 | Close | 57.85731 |  | 0.0002 | 33.1 | 0 | 0
4169 | 2 | 6 |  | CC DChg | 11:27:00 | 34:41:18 | -155.1339 | 3.6551 | 1.7799 | 1779.85 | 0 | 0 | 1.7799 | 1779.85 | 6.9682 | 6968.22 | 0 | 0 | 6.9682 | 6968.22 | 2024-07-02 21:26:38 | -0.567 | -4170.2668 | -4170.2668 | 23561.16 | Close | 57.89937 |  | 0 | 33.2 | 0 | 0
4170 | 2 | 6 |  | CC DChg | 11:27:30 | 34:41:48 | -155.1339 | 3.6548 | 1.7812 | 1781.15 | 0 | 0 | 1.7812 | 1781.15 | 6.973 | 6972.97 | 0 | 0 | 6.973 | 6972.97 | 2024-07-02 21:27:08 | -0.567 | -4193.9645 | -4193.9645 | 23558.17 | Close | 57.94166 |  | 0.0002 | 33.1 | 0 | 0
4171 | 2 | 6 |  | CC DChg | 11:28:00 | 34:42:18 | -155.506 | 3.6548 | 1.7824 | 1782.45 | 0 | 0 | 1.7824 | 1782.45 | 6.9777 | 6977.71 | 0 | 0 | 6.9777 | 6977.71 | 2024-07-02 21:27:38 | -0.5683 | 0 | 0 | 23501.8 | Close | 57.98382 |  | 0.0002 | 33.2 | 0 | 0
4172 | 2 | 6 |  | CC DChg | 11:28:30 | 34:42:48 | -155.1339 | 3.6545 | 1.7837 | 1783.74 | 0 | 0 | 1.7837 | 1783.74 | 6.9824 | 6982.43 | 0 | 0 | 6.9824 | 6982.43 | 2024-07-02 21:28:08 | -0.5669 | -4170.2668 | -4170.2668 | 23557.16 | Close | 58.02587 |  | 0 | 33.2 | 0 | 0
4173 | 2 | 6 |  | CC DChg | 11:29:00 | 34:43:18 | -155.1339 | 3.6542 | 1.785 | 1785.04 | 0 | 0 | 1.785 | 1785.04 | 6.9872 | 6987.17 | 0 | 0 | 6.9872 | 6987.17 | 2024-07-02 21:28:38 | -0.5669 | -4184.4119 | -4184.4119 | 23555.16 | Close | 58.06807 |  | 0 | 33.2 | 0 | 0
4174 | 2 | 6 |  | CC DChg | 11:29:30 | 34:43:48 | -155.1339 | 3.6539 | 1.7863 | 1786.33 | 0 | 0 | 1.7863 | 1786.33 | 6.9919 | 6991.89 | 0 | 0 | 6.9919 | 6991.89 | 2024-07-02 21:29:08 | -0.5668 | -4170.2668 | -4170.2668 | 23553.16 | Close | 58.11012 |  | 0 | 33.2 | 0 | 0
4175 | 2 | 6 |  | CC DChg | 11:30:00 | 34:44:18 | -155.506 | 3.6536 | 1.7876 | 1787.63 | 0 | 0 | 1.7876 | 1787.63 | 6.9966 | 6996.63 | 0 | 0 | 6.9966 | 6996.63 | 2024-07-02 21:29:38 | -0.5682 | -4180.2675 | -4180.2675 | 23493.82 | Close | 58.15228 |  | 0.0002 | 33.1 | 0 | 0
4176 | 2 | 6 |  | CC DChg | 11:30:30 | 34:44:48 | -155.506 | 3.6533 | 1.7889 | 1788.92 | 0 | 0 | 1.7889 | 1788.92 | 7.0014 | 7001.37 | 0 | 0 | 7.0014 | 7001.37 | 2024-07-02 21:30:08 | -0.5681 | -4182.6198 | -4182.6198 | 23492.82 | Close | 58.19446 |  | 0 | 33.1 | 0 | 0
4177 | 2 | 6 |  | CC DChg | 11:31:00 | 34:45:18 | -155.506 | 3.653 | 1.7902 | 1790.22 | 0 | 0 | 1.7902 | 1790.22 | 7.0061 | 7006.1 | 0 | 0 | 7.0061 | 7006.1 | 2024-07-02 21:30:38 | -0.5681 | -4180.2675 | -4180.2675 | 23490.82 | Close | 58.23662 |  | 0 | 33.1 | 0 | 0
4178 | 2 | 6 |  | CC DChg | 11:31:30 | 34:45:48 | -155.506 | 3.6527 | 1.7915 | 1791.51 | 0 | 0 | 1.7915 | 1791.51 | 7.0108 | 7010.83 | 0 | 0 | 7.0108 | 7010.83 | 2024-07-02 21:31:08 | -0.568 | -4180.2675 | -4180.2675 | 23489.82 | Close | 58.27877 |  | -0.0002 | 33.2 | 0 | 0
4179 | 2 | 6 |  | CC DChg | 11:32:00 | 34:46:18 | -155.506 | 3.6527 | 1.7928 | 1792.81 | 0 | 0 | 1.7928 | 1792.81 | 7.0156 | 7015.56 | 0 | 0 | 7.0156 | 7015.56 | 2024-07-02 21:31:38 | -0.568 | 0 | 0 | 23487.84 | Close | 58.32086 |  | 0.0002 | 33.1 | 0 | 0
4180 | 2 | 6 |  | CC DChg | 11:32:30 | 34:46:48 | -155.506 | 3.6523 | 1.7941 | 1794.1 | 0 | 0 | 1.7941 | 1794.1 | 7.0203 | 7020.29 | 0 | 0 | 7.0203 | 7020.29 | 2024-07-02 21:32:08 | -0.568 | -4180.2675 | -4180.2675 | 23485.85 | Close | 58.36301 |  | 0.0002 | 33.1 | 0 | 0
4181 | 2 | 6 |  | CC DChg | 11:33:00 | 34:47:18 | -155.506 | 3.652 | 1.7954 | 1795.4 | 0 | 0 | 1.7954 | 1795.4 | 7.025 | 7025.03 | 0 | 0 | 7.025 | 7025.03 | 2024-07-02 21:32:38 | -0.5679 | -4180.2675 | -4180.2675 | 23484.84 | Close | 58.40517 |  | 0 | 33.1 | 0 | 0
4182 | 2 | 6 |  | CC DChg | 11:33:30 | 34:47:48 | -155.1339 | 3.6514 | 1.7967 | 1796.69 | 0 | 0 | 1.7967 | 1796.69 | 7.0298 | 7029.75 | 0 | 0 | 7.0298 | 7029.75 | 2024-07-02 21:33:08 | -0.5665 | -2086.3096 | -2086.3096 | 23536.19 | Close | 58.44725 |  | 0.0002 | 33.1 | 0 | 0
4183 | 2 | 6 |  | CC DChg | 11:34:00 | 34:48:18 | -155.1339 | 3.6514 | 1.798 | 1797.99 | 0 | 0 | 1.798 | 1797.99 | 7.0345 | 7034.47 | 0 | 0 | 7.0345 | 7034.47 | 2024-07-02 21:33:38 | -0.5665 | 0 | 0 | 23537.18 | Close | 58.4893 |  | 0 | 33.2 | 0 | 0
4184 | 2 | 6 |  | CC DChg | 11:34:30 | 34:48:48 | -155.506 | 3.6508 | 1.7993 | 1799.28 | 0 | 0 | 1.7993 | 1799.28 | 7.0392 | 7039.2 | 0 | 0 | 7.0392 | 7039.2 | 2024-07-02 21:34:08 | -0.5677 | -2086.768 | -2086.768 | 23476.86 | Close | 58.53146 |  | 0 | 33.1 | 0 | 0
4185 | 2 | 6 |  | CC DChg | 11:35:00 | 34:49:18 | -155.1339 | 3.6508 | 1.8006 | 1800.58 | 0 | 0 | 1.8006 | 1800.58 | 7.0439 | 7043.94 | 0 | 0 | 7.0439 | 7043.94 | 2024-07-02 21:34:38 | -0.5664 | 0 | 0 | 23533.17 | Close | 58.57366 |  | 0 | 33.1 | 0 | 0
4186 | 2 | 6 |  | CC DChg | 11:35:30 | 34:49:48 | -155.506 | 3.6505 | 1.8019 | 1801.88 | 0 | 0 | 1.8019 | 1801.88 | 7.0487 | 7048.67 | 0 | 0 | 7.0487 | 7048.67 | 2024-07-02 21:35:08 | -0.5677 | -4193.7959 | -4193.7959 | 23474.88 | Close | 58.61581 |  | 0 | 33.2 | 0 | 0
4187 | 2 | 6 |  | CC DChg | 11:36:00 | 34:50:18 | -155.1339 | 3.6502 | 1.8032 | 1803.17 | 0 | 0 | 1.8032 | 1803.17 | 7.0534 | 7053.39 | 0 | 0 | 7.0534 | 7053.39 | 2024-07-02 21:35:38 | -0.5663 | -4170.2668 | -4170.2668 | 23529.18 | Close | 58.65787 |  | 0 | 33.1 | 0 | 0
4188 | 2 | 6 |  | CC DChg | 11:36:30 | 34:50:48 | -155.1339 | 3.6499 | 1.8045 | 1804.47 | 0 | 0 | 1.8045 | 1804.47 | 7.0581 | 7058.12 | 0 | 0 | 7.0581 | 7058.12 | 2024-07-02 21:36:08 | -0.5662 | -4183.0678 | -4183.0678 | 23526.19 | Close | 58.70005 |  | 0.0002 | 33.1 | 0 | 0
4189 | 2 | 6 |  | CC DChg | 11:37:00 | 34:51:18 | -155.1339 | 3.6496 | 1.8058 | 1805.76 | 0 | 0 | 1.8058 | 1805.76 | 7.0628 | 7062.84 | 0 | 0 | 7.0628 | 7062.84 | 2024-07-02 21:36:38 | -0.5662 | -4170.2668 | -4170.2668 | 23525.19 | Close | 58.74211 |  | 0 | 33.2 | 0 | 0
4190 | 2 | 6 |  | CC DChg | 11:37:30 | 34:51:48 | -155.1339 | 3.6492 | 1.8071 | 1807.05 | 0 | 0 | 1.8071 | 1807.05 | 7.0676 | 7067.56 | 0 | 0 | 7.0676 | 7067.56 | 2024-07-02 21:37:08 | -0.5661 | -4170.2668 | -4170.2668 | 23522.2 | Close | 58.78416 |  | 0.0002 | 33.1 | 0 | 0
4191 | 2 | 6 |  | CC DChg | 11:38:00 | 34:52:18 | -155.506 | 3.6489 | 1.8084 | 1808.35 | 0 | 0 | 1.8084 | 1808.35 | 7.0723 | 7072.3 | 0 | 0 | 7.0723 | 7072.3 | 2024-07-02 21:37:38 | -0.5674 | -4192.6204 | -4192.6204 | 23463.92 | Close | 58.82644 |  | 0.0002 | 33.2 | 0 | 0
4192 | 2 | 6 |  | CC DChg | 11:38:30 | 34:52:48 | -155.1339 | 3.6489 | 1.8096 | 1809.64 | 0 | 0 | 1.8096 | 1809.64 | 7.077 | 7077.02 | 0 | 0 | 7.077 | 7077.02 | 2024-07-02 21:38:08 | -0.5661 | 0 | 0 | 23521.19 | Close | 58.8685 |  | 0 | 33.1 | 0 | 0
4193 | 2 | 6 |  | CC DChg | 11:39:00 | 34:53:18 | -155.506 | 3.6486 | 1.8109 | 1810.94 | 0 | 0 | 1.8109 | 1810.94 | 7.0817 | 7081.75 | 0 | 0 | 7.0817 | 7081.75 | 2024-07-02 21:38:38 | -0.5674 | -4166.8261 | -4166.8261 | 23462.91 | Close | 58.91065 |  | 0 | 33.1 | 0 | 0
4194 | 2 | 6 |  | CC DChg | 11:39:30 | 34:53:48 | -155.1339 | 3.6483 | 1.8122 | 1812.24 | 0 | 0 | 1.8122 | 1812.24 | 7.0865 | 7086.48 | 0 | 0 | 7.0865 | 7086.48 | 2024-07-02 21:39:08 | -0.566 | -4196.6053 | -4196.6053 | 23517.19 | Close | 58.95284 |  | 0 | 33.1 | 0 | 0
4195 | 2 | 6 |  | CC DChg | 11:40:00 | 34:54:18 | -155.506 | 3.648 | 1.8135 | 1813.53 | 0 | 0 | 1.8135 | 1813.53 | 7.0912 | 7091.2 | 0 | 0 | 7.0912 | 7091.2 | 2024-07-02 21:39:38 | -0.5673 | -4180.2675 | -4180.2675 | 23458.93 | Close | 58.99499 |  | 0 | 33.1 | 0 | 0
4196 | 2 | 6 |  | CC DChg | 11:40:30 | 34:54:48 | -155.506 | 3.648 | 1.8148 | 1814.83 | 0 | 0 | 1.8148 | 1814.83 | 7.0959 | 7095.93 | 0 | 0 | 7.0959 | 7095.93 | 2024-07-02 21:40:08 | -0.5673 | 0 | 0 | 23458.93 | Close | 59.03715 |  | 0 | 33.2 | 0 | 0
4197 | 2 | 6 |  | CC DChg | 11:41:00 | 34:55:18 | -155.1339 | 3.6477 | 1.8161 | 1816.12 | 0 | 0 | 1.8161 | 1816.12 | 7.1007 | 7100.65 | 0 | 0 | 7.1007 | 7100.65 | 2024-07-02 21:40:38 | -0.5659 | -4159.2023 | -4159.2023 | 23513.19 | Close | 59.07922 |  | 0 | 33.2 | 0 | 0
4198 | 2 | 6 |  | CC DChg | 11:41:30 | 34:55:48 | -155.506 | 3.6474 | 1.8174 | 1817.42 | 0 | 0 | 1.8174 | 1817.42 | 7.1054 | 7105.38 | 0 | 0 | 7.1054 | 7105.38 | 2024-07-02 21:41:08 | -0.5672 | -4193.7959 | -4193.7959 | 23454.94 | Close | 59.12138 |  | 0 | 33.1 | 0 | 0
4199 | 2 | 6 |  | CC DChg | 11:42:00 | 34:56:18 | -155.506 | 3.6471 | 1.8187 | 1818.71 | 0 | 0 | 1.8187 | 1818.71 | 7.1101 | 7110.1 | 0 | 0 | 7.1101 | 7110.1 | 2024-07-02 21:41:38 | -0.5671 | -4166.8261 | -4166.8261 | 23452.94 | Close | 59.16354 |  | 0 | 33.1 | 0 | 0
4200 | 2 | 6 |  | CC DChg | 11:42:30 | 34:56:48 | -155.506 | 3.6468 | 1.82 | 1820.01 | 0 | 0 | 1.82 | 1820.01 | 7.1148 | 7114.82 | 0 | 0 | 7.1148 | 7114.82 | 2024-07-02 21:42:08 | -0.5671 | -4172.6191 | -4172.6191 | 23449.96 | Close | 59.20561 |  | 0.0002 | 33.1 | 0 | 0
4201 | 2 | 6 |  | CC DChg | 11:43:00 | 34:57:18 | -155.1339 | 3.6465 | 1.8213 | 1821.3 | 0 | 0 | 1.8213 | 1821.3 | 7.1195 | 7119.54 | 0 | 0 | 7.1195 | 7119.54 | 2024-07-02 21:42:38 | -0.5657 | -4183.7628 | -4183.7628 | 23505.2 | Close | 59.24767 |  | 0 | 33.1 | 0 | 0
4202 | 2 | 6 |  | CC DChg | 11:43:30 | 34:57:48 | -155.506 | 3.6465 | 1.8226 | 1822.59 | 0 | 0 | 1.8226 | 1822.59 | 7.1243 | 7124.26 | 0 | 0 | 7.1243 | 7124.26 | 2024-07-02 21:43:08 | -0.567 | 0 | 0 | 23448.96 | Close | 59.28983 |  | 0 | 33.2 | 0 | 0
4203 | 2 | 6 |  | CC DChg | 11:44:00 | 34:58:18 | -155.1339 | 3.6461 | 1.8239 | 1823.89 | 0 | 0 | 1.8239 | 1823.89 | 7.129 | 7128.99 | 0 | 0 | 7.129 | 7128.99 | 2024-07-02 21:43:38 | -0.5656 | -4168.7243 | -4168.7243 | 23503.2 | Close | 59.332 |  | 0 | 33.2 | 0 | 0
4204 | 2 | 6 |  | CC DChg | 11:44:30 | 34:58:48 | -155.506 | 3.6458 | 1.8252 | 1825.19 | 0 | 0 | 1.8252 | 1825.19 | 7.1337 | 7133.71 | 0 | 0 | 7.1337 | 7133.71 | 2024-07-02 21:44:08 | -0.5669 | -4180.2675 | -4180.2675 | 23444.97 | Close | 59.37416 |  | 0 | 33.2 | 0 | 0
4205 | 2 | 6 |  | CC DChg | 11:45:00 | 34:59:18 | -155.506 | 3.6455 | 1.8265 | 1826.48 | 0 | 0 | 1.8265 | 1826.48 | 7.1384 | 7138.44 | 0 | 0 | 7.1384 | 7138.44 | 2024-07-02 21:44:38 | -0.5669 | -4180.2675 | -4180.2675 | 23441.98 | Close | 59.41631 |  | 0.0002 | 33.1 | 0 | 0
4206 | 2 | 6 |  | CC DChg | 11:45:30 | 34:59:48 | -155.506 | 3.6452 | 1.8278 | 1827.78 | 0 | 0 | 1.8278 | 1827.78 | 7.1432 | 7143.15 | 0 | 0 | 7.1432 | 7143.15 | 2024-07-02 21:45:08 | -0.5669 | -4171.7231 | -4171.7231 | 23440.98 | Close | 59.45838 |  | 0 | 33.2 | 0 | 0
4207 | 2 | 6 |  | CC DChg | 11:46:00 | 35:00:18 | -155.1339 | 3.6449 | 1.8291 | 1829.07 | 0 | 0 | 1.8291 | 1829.07 | 7.1479 | 7147.86 | 0 | 0 | 7.1479 | 7147.86 | 2024-07-02 21:45:38 | -0.5654 | -4170.2668 | -4170.2668 | 23494.22 | Close | 59.50044 |  | 0.0002 | 33.1 | 0 | 0
4208 | 2 | 6 |  | CC DChg | 11:46:30 | 35:00:48 | -155.506 | 3.6449 | 1.8304 | 1830.37 | 0 | 0 | 1.8304 | 1830.37 | 7.1526 | 7152.59 | 0 | 0 | 7.1526 | 7152.59 | 2024-07-02 21:46:08 | -0.5668 | 0 | 0 | 23438.99 | Close | 59.54259 |  | 0 | 33.1 | 0 | 0
4209 | 2 | 6 |  | CC DChg | 11:47:00 | 35:01:18 | -155.1339 | 3.6446 | 1.8317 | 1831.66 | 0 | 0 | 1.8317 | 1831.66 | 7.1573 | 7157.31 | 0 | 0 | 7.1573 | 7157.31 | 2024-07-02 21:46:38 | -0.5654 | -4181.7237 | -4181.7237 | 23492.22 | Close | 59.58476 |  | 0.0002 | 33.1 | 0 | 0
4210 | 2 | 6 |  | CC DChg | 11:47:30 | 35:01:48 | -155.506 | 3.6443 | 1.833 | 1832.96 | 0 | 0 | 1.833 | 1832.96 | 7.162 | 7162.03 | 0 | 0 | 7.162 | 7162.03 | 2024-07-02 21:47:08 | -0.5667 | -4180.2675 | -4180.2675 | 23435.99 | Close | 59.62692 |  | -0.0002 | 33.2 | 0 | 0
4211 | 2 | 6 |  | CC DChg | 11:48:00 | 35:02:18 | -155.506 | 3.6437 | 1.8343 | 1834.25 | 0 | 0 | 1.8343 | 1834.25 | 7.1668 | 7166.76 | 0 | 0 | 7.1668 | 7166.76 | 2024-07-02 21:47:38 | -0.5666 | -2090.1337 | -2090.1337 | 23431.01 | Close | 59.66907 |  | 0 | 33.2 | 0 | 0
4212 | 2 | 6 |  | CC DChg | 11:48:30 | 35:02:48 | -155.506 | 3.6437 | 1.8355 | 1835.55 | 0 | 0 | 1.8355 | 1835.55 | 7.1715 | 7171.47 | 0 | 0 | 7.1715 | 7171.47 | 2024-07-02 21:48:08 | -0.5666 | 0 | 0 | 23430.02 | Close | 59.71114 |  | 0.0002 | 33.1 | 0 | 0
4213 | 2 | 6 |  | CC DChg | 11:49:00 | 35:03:18 | -155.506 | 3.6434 | 1.8368 | 1836.84 | 0 | 0 | 1.8368 | 1836.84 | 7.1762 | 7176.19 | 0 | 0 | 7.1762 | 7176.19 | 2024-07-02 21:48:38 | -0.5666 | -4180.2675 | -4180.2675 | 23429.02 | Close | 59.75329 |  | 0 | 33.1 | 0 | 0
4214 | 2 | 6 |  | CC DChg | 11:49:30 | 35:03:48 | -155.506 | 3.643 | 1.8381 | 1838.14 | 0 | 0 | 1.8381 | 1838.14 | 7.1809 | 7180.91 | 0 | 0 | 7.1809 | 7180.91 | 2024-07-02 21:49:08 | -0.5665 | -4180.2675 | -4180.2675 | 23427.03 | Close | 59.79545 |  | 0 | 33.1 | 0 | 0
4215 | 2 | 6 |  | CC DChg | 11:50:00 | 35:04:18 | -155.506 | 3.6427 | 1.8394 | 1839.43 | 0 | 0 | 1.8394 | 1839.43 | 7.1856 | 7185.62 | 0 | 0 | 7.1856 | 7185.62 | 2024-07-02 21:49:38 | -0.5665 | -4171.275 | -4171.275 | 23424.04 | Close | 59.83751 |  | 0.0002 | 33.1 | 0 | 0
4216 | 2 | 6 |  | CC DChg | 11:50:30 | 35:04:48 | -155.1339 | 3.6424 | 1.8407 | 1840.72 | 0 | 0 | 1.8407 | 1840.72 | 7.1903 | 7190.33 | 0 | 0 | 7.1903 | 7190.33 | 2024-07-02 21:50:08 | -0.5651 | -4170.2668 | -4170.2668 | 23479.22 | Close | 59.87957 |  | 0 | 33.1 | 0 | 0
4217 | 2 | 6 |  | CC DChg | 11:51:00 | 35:05:18 | -155.506 | 3.6421 | 1.842 | 1842.02 | 0 | 0 | 1.842 | 1842.02 | 7.195 | 7195.05 | 0 | 0 | 7.195 | 7195.05 | 2024-07-02 21:50:38 | -0.5664 | -4180.2675 | -4180.2675 | 23421.04 | Close | 59.92172 |  | 0 | 33.2 | 0 | 0
4218 | 2 | 6 |  | CC DChg | 11:51:30 | 35:05:48 | -155.1339 | 3.6421 | 1.8433 | 1843.32 | 0 | 0 | 1.8433 | 1843.32 | 7.1998 | 7199.77 | 0 | 0 | 7.1998 | 7199.77 | 2024-07-02 21:51:08 | -0.565 | 0 | 0 | 23476.23 | Close | 59.96389 |  | 0.0002 | 33.1 | 0 | 0
4219 | 2 | 6 |  | CC DChg | 11:52:00 | 35:06:18 | -155.506 | 3.6418 | 1.8446 | 1844.61 | 0 | 0 | 1.8446 | 1844.61 | 7.2045 | 7204.49 | 0 | 0 | 7.2045 | 7204.49 | 2024-07-02 21:51:38 | -0.5663 | -4180.2675 | -4180.2675 | 23418.06 | Close | 60.00605 |  | 0.0002 | 33.2 | 0 | 0
4220 | 2 | 6 |  | CC DChg | 11:52:30 | 35:06:48 | -155.1339 | 3.6415 | 1.8459 | 1845.9 | 0 | 0 | 1.8459 | 1845.9 | 7.2092 | 7209.2 | 0 | 0 | 7.2092 | 7209.2 | 2024-07-02 21:52:08 | -0.5649 | -4170.2668 | -4170.2668 | 23472.23 | Close | 60.0481 |  | 0.0002 | 33.1 | 0 | 0
4221 | 2 | 6 |  | CC DChg | 11:53:00 | 35:07:18 | -155.506 | 3.6412 | 1.8472 | 1847.2 | 0 | 0 | 1.8472 | 1847.2 | 7.2139 | 7213.92 | 0 | 0 | 7.2139 | 7213.92 | 2024-07-02 21:52:38 | -0.5662 | -4181.7237 | -4181.7237 | 23414.08 | Close | 60.09027 |  | 0.0002 | 33.1 | 0 | 0
4222 | 2 | 6 |  | CC DChg | 11:53:30 | 35:07:48 | -155.506 | 3.6412 | 1.8485 | 1848.5 | 0 | 0 | 1.8485 | 1848.5 | 7.2186 | 7218.64 | 0 | 0 | 7.2186 | 7218.64 | 2024-07-02 21:53:08 | -0.5662 | 0 | 0 | 23414.08 | Close | 60.13243 |  | 0.0002 | 33.2 | 0 | 0
4223 | 2 | 6 |  | CC DChg | 11:54:00 | 35:08:18 | -155.506 | 3.6406 | 1.8498 | 1849.79 | 0 | 0 | 1.8498 | 1849.79 | 7.2234 | 7223.36 | 0 | 0 | 7.2234 | 7223.36 | 2024-07-02 21:53:38 | -0.5661 | -2090.1337 | -2090.1337 | 23411.08 | Close | 60.17458 |  | 0 | 33.1 | 0 | 0
4224 | 2 | 6 |  | CC DChg | 11:54:30 | 35:08:48 | -155.506 | 3.6406 | 1.8511 | 1851.09 | 0 | 0 | 1.8511 | 1851.09 | 7.2281 | 7228.06 | 0 | 0 | 7.2281 | 7228.06 | 2024-07-02 21:54:08 | -0.5661 | 0 | 0 | 23410.09 | Close | 60.21665 |  | 0.0002 | 33.1 | 0 | 0
4225 | 2 | 6 |  | CC DChg | 11:55:00 | 35:09:18 | -155.1339 | 3.6403 | 1.8524 | 1852.38 | 0 | 0 | 1.8524 | 1852.38 | 7.2328 | 7232.77 | 0 | 0 | 7.2328 | 7232.77 | 2024-07-02 21:54:38 | -0.5647 | -4170.2668 | -4170.2668 | 23465.23 | Close | 60.2587 |  | 0 | 33.1 | 0 | 0
4226 | 2 | 6 |  | CC DChg | 11:55:30 | 35:09:48 | -155.1339 | 3.6399 | 1.8537 | 1853.67 | 0 | 0 | 1.8537 | 1853.67 | 7.2375 | 7237.48 | 0 | 0 | 7.2375 | 7237.48 | 2024-07-02 21:55:08 | -0.5647 | -4170.2668 | -4170.2668 | 23463.23 | Close | 60.30076 |  | 0 | 33.2 | 0 | 0
4227 | 2 | 6 |  | CC DChg | 11:56:00 | 35:10:18 | -155.506 | 3.6396 | 1.855 | 1854.97 | 0 | 0 | 1.855 | 1854.97 | 7.2422 | 7242.21 | 0 | 0 | 7.2422 | 7242.21 | 2024-07-02 21:55:38 | -0.566 | -4192.1724 | -4192.1724 | 23404.11 | Close | 60.34303 |  | 0.0002 | 33.2 | 0 | 0
4228 | 2 | 6 |  | CC DChg | 11:56:30 | 35:10:48 | -155.1339 | 3.6393 | 1.8563 | 1856.26 | 0 | 0 | 1.8563 | 1856.26 | 7.2469 | 7246.91 | 0 | 0 | 7.2469 | 7246.91 | 2024-07-02 21:56:08 | -0.5646 | -4170.2668 | -4170.2668 | 23459.24 | Close | 60.38509 |  | 0 | 33.1 | 0 | 0
4229 | 2 | 6 |  | CC DChg | 11:57:00 | 35:11:18 | -155.1339 | 3.6393 | 1.8576 | 1857.56 | 0 | 0 | 1.8576 | 1857.56 | 7.2516 | 7251.62 | 0 | 0 | 7.2516 | 7251.62 | 2024-07-02 21:56:38 | -0.5646 | 0 | 0 | 23458.25 | Close | 60.42714 |  | 0.0002 | 33.1 | 0 | 0
4230 | 2 | 6 |  | CC DChg | 11:57:30 | 35:11:48 | -155.506 | 3.639 | 1.8589 | 1858.86 | 0 | 0 | 1.8589 | 1858.86 | 7.2563 | 7256.34 | 0 | 0 | 7.2563 | 7256.34 | 2024-07-02 21:57:08 | -0.5659 | -4190.8283 | -4190.8283 | 23401.11 | Close | 60.4694 |  | 0 | 33.2 | 0 | 0
4231 | 2 | 6 |  | CC DChg | 11:58:00 | 35:12:18 | -155.1339 | 3.6387 | 1.8601 | 1860.15 | 0 | 0 | 1.8601 | 1860.15 | 7.261 | 7261.05 | 0 | 0 | 7.261 | 7261.05 | 2024-07-02 21:57:38 | -0.5645 | -4170.2668 | -4170.2668 | 23455.24 | Close | 60.51146 |  | 0 | 33.1 | 0 | 0
4232 | 2 | 6 |  | CC DChg | 11:58:30 | 35:12:48 | -155.1339 | 3.6384 | 1.8614 | 1861.44 | 0 | 0 | 1.8614 | 1861.44 | 7.2658 | 7265.75 | 0 | 0 | 7.2658 | 7265.75 | 2024-07-02 21:58:08 | -0.5644 | -4170.2668 | -4170.2668 | 23453.24 | Close | 60.55351 |  | 0 | 33.2 | 0 | 0
4233 | 2 | 6 |  | CC DChg | 11:59:00 | 35:13:18 | -155.1339 | 3.6381 | 1.8627 | 1862.74 | 0 | 0 | 1.8627 | 1862.74 | 7.2705 | 7270.48 | 0 | 0 | 7.2705 | 7270.48 | 2024-07-02 21:58:38 | -0.5644 | -4192.1724 | -4192.1724 | 23451.24 | Close | 60.59579 |  | 0 | 33.1 | 0 | 0
4234 | 2 | 6 |  | CC DChg | 11:59:30 | 35:13:48 | -155.506 | 3.6381 | 1.864 | 1864.04 | 0 | 0 | 1.864 | 1864.04 | 7.2752 | 7275.19 | 0 | 0 | 7.2752 | 7275.19 | 2024-07-02 21:59:08 | -0.5657 | 0 | 0 | 23395.13 | Close | 60.63795 |  | 0 | 33.1 | 0 | 0
4235 | 2 | 6 |  | CC DChg | 12:00:00 | 35:14:18 | -155.1339 | 3.6378 | 1.8653 | 1865.33 | 0 | 0 | 1.8653 | 1865.33 | 7.2799 | 7279.9 | 0 | 0 | 7.2799 | 7279.9 | 2024-07-02 21:59:38 | -0.5643 | -4170.2668 | -4170.2668 | 23449.25 | Close | 60.68 |  | 0 | 33.1 | 0 | 0
4236 | 2 | 6 |  | CC DChg | 12:00:30 | 35:14:48 | -155.506 | 3.6375 | 1.8666 | 1866.63 | 0 | 0 | 1.8666 | 1866.63 | 7.2846 | 7284.61 | 0 | 0 | 7.2846 | 7284.61 | 2024-07-02 22:00:08 | -0.5656 | -4181.7237 | -4181.7237 | 23391.14 | Close | 60.72217 |  | 0 | 33.2 | 0 | 0
4237 | 2 | 6 |  | CC DChg | 12:01:00 | 35:15:18 | -155.506 | 3.6372 | 1.8679 | 1867.92 | 0 | 0 | 1.8679 | 1867.92 | 7.2893 | 7289.33 | 0 | 0 | 7.2893 | 7289.33 | 2024-07-02 22:00:38 | -0.5656 | -4180.2675 | -4180.2675 | 23389.15 | Close | 60.76433 |  | 0 | 33.1 | 0 | 0
4238 | 2 | 6 |  | CC DChg | 12:01:30 | 35:15:48 | -155.506 | 3.6368 | 1.8692 | 1869.22 | 0 | 0 | 1.8692 | 1869.22 | 7.294 | 7294.04 | 0 | 0 | 7.294 | 7294.04 | 2024-07-02 22:01:08 | -0.5656 | -4180.2675 | -4180.2675 | 23387.16 | Close | 60.80648 |  | 0 | 33.1 | 0 | 0
4239 | 2 | 6 |  | CC DChg | 12:02:00 | 35:16:18 | -155.506 | 3.6368 | 1.8705 | 1870.51 | 0 | 0 | 1.8705 | 1870.51 | 7.2987 | 7298.74 | 0 | 0 | 7.2987 | 7298.74 | 2024-07-02 22:01:38 | -0.5656 | 0 | 0 | 23387.16 | Close | 60.84855 |  | 0 | 33.1 | 0 | 0
4240 | 2 | 6 |  | CC DChg | 12:02:30 | 35:16:48 | -155.506 | 3.6365 | 1.8718 | 1871.81 | 0 | 0 | 1.8718 | 1871.81 | 7.3035 | 7303.46 | 0 | 0 | 7.3035 | 7303.46 | 2024-07-02 22:02:08 | -0.5655 | -4180.2675 | -4180.2675 | 23385.16 | Close | 60.8907 |  | 0 | 33.1 | 0 | 0
4241 | 2 | 6 |  | CC DChg | 12:03:00 | 35:17:18 | -155.506 | 3.6359 | 1.8731 | 1873.1 | 0 | 0 | 1.8731 | 1873.1 | 7.3082 | 7308.17 | 0 | 0 | 7.3082 | 7308.17 | 2024-07-02 22:02:38 | -0.5654 | -2090.1337 | -2090.1337 | 23380.19 | Close | 60.93286 |  | 0.0002 | 33.1 | 0 | 0
4242 | 2 | 6 |  | CC DChg | 12:03:30 | 35:17:48 | -155.506 | 3.6356 | 1.8744 | 1874.4 | 0 | 0 | 1.8744 | 1874.4 | 7.3129 | 7312.87 | 0 | 0 | 7.3129 | 7312.87 | 2024-07-02 22:03:08 | -0.5654 | -4171.275 | -4171.275 | 23379.18 | Close | 60.97492 |  | 0 | 33.2 | 0 | 0
4243 | 2 | 6 |  | CC DChg | 12:04:00 | 35:18:18 | -155.1339 | 3.6356 | 1.8757 | 1875.69 | 0 | 0 | 1.8757 | 1875.69 | 7.3176 | 7317.57 | 0 | 0 | 7.3176 | 7317.57 | 2024-07-02 22:03:38 | -0.564 | 0 | 0 | 23435.26 | Close | 61.01698 |  | 0 | 33.2 | 0 | 0
4244 | 2 | 6 |  | CC DChg | 12:04:30 | 35:18:48 | -155.506 | 3.6353 | 1.877 | 1876.98 | 0 | 0 | 1.877 | 1876.98 | 7.3223 | 7322.28 | 0 | 0 | 7.3223 | 7322.28 | 2024-07-02 22:04:08 | -0.5653 | -4180.2675 | -4180.2675 | 23376.2 | Close | 61.05913 |  | 0.0002 | 33.2 | 0 | 0
4245 | 2 | 6 |  | CC DChg | 12:05:00 | 35:19:18 | -155.506 | 3.635 | 1.8783 | 1878.28 | 0 | 0 | 1.8783 | 1878.28 | 7.327 | 7326.99 | 0 | 0 | 7.327 | 7326.99 | 2024-07-02 22:04:38 | -0.5653 | -4168.7243 | -4168.7243 | 23375.19 | Close | 61.10131 |  | 0 | 33.2 | 0 | 0
4246 | 2 | 6 |  | CC DChg | 12:05:30 | 35:19:48 | -155.506 | 3.6347 | 1.8796 | 1879.58 | 0 | 0 | 1.8796 | 1879.58 | 7.3317 | 7331.7 | 0 | 0 | 7.3317 | 7331.7 | 2024-07-02 22:05:08 | -0.5652 | -4193.7959 | -4193.7959 | 23373.2 | Close | 61.14346 |  | 0 | 33.2 | 0 | 0
4247 | 2 | 6 |  | CC DChg | 12:06:00 | 35:20:18 | -155.506 | 3.6344 | 1.8809 | 1880.87 | 0 | 0 | 1.8809 | 1880.87 | 7.3364 | 7336.41 | 0 | 0 | 7.3364 | 7336.41 | 2024-07-02 22:05:38 | -0.5652 | -4180.2675 | -4180.2675 | 23371.21 | Close | 61.18562 |  | 0 | 33.2 | 0 | 0
4248 | 2 | 6 |  | CC DChg | 12:06:30 | 35:20:48 | -155.506 | 3.6341 | 1.8822 | 1882.17 | 0 | 0 | 1.8822 | 1882.17 | 7.3411 | 7341.11 | 0 | 0 | 7.3411 | 7341.11 | 2024-07-02 22:06:08 | -0.5651 | -4157.416 | -4157.416 | 23368.22 | Close | 61.22768 |  | 0.0002 | 33.1 | 0 | 0
4249 | 2 | 6 |  | CC DChg | 12:07:00 | 35:21:18 | -155.506 | 3.6341 | 1.8835 | 1883.46 | 0 | 0 | 1.8835 | 1883.46 | 7.3458 | 7345.82 | 0 | 0 | 7.3458 | 7345.82 | 2024-07-02 22:06:38 | -0.5651 | 0 | 0 | 23369.21 | Close | 61.26984 |  | 0 | 33.1 | 0 | 0
4250 | 2 | 6 |  | CC DChg | 12:07:30 | 35:21:48 | -155.506 | 3.6337 | 1.8848 | 1884.76 | 0 | 0 | 1.8848 | 1884.76 | 7.3505 | 7350.53 | 0 | 0 | 7.3505 | 7350.53 | 2024-07-02 22:07:08 | -0.5651 | -4193.7959 | -4193.7959 | 23367.22 | Close | 61.31199 |  | 0 | 33.2 | 0 | 0
4251 | 2 | 6 |  | CC DChg | 12:08:00 | 35:22:18 | -155.1339 | 3.6334 | 1.8861 | 1886.05 | 0 | 0 | 1.8861 | 1886.05 | 7.3552 | 7355.23 | 0 | 0 | 7.3552 | 7355.23 | 2024-07-02 22:07:38 | -0.5637 | -4171.275 | -4171.275 | 23420.28 | Close | 61.35406 |  | 0.0002 | 33.1 | 0 | 0
4252 | 2 | 6 |  | CC DChg | 12:08:30 | 35:22:48 | -155.1339 | 3.6331 | 1.8873 | 1887.34 | 0 | 0 | 1.8873 | 1887.34 | 7.3599 | 7359.92 | 0 | 0 | 7.3599 | 7359.92 | 2024-07-02 22:08:08 | -0.5636 | -4156.8576 | -4156.8576 | 23419.27 | Close | 61.39611 |  | 0 | 33.2 | 0 | 0
4253 | 2 | 6 |  | CC DChg | 12:09:00 | 35:23:18 | -155.1339 | 3.6328 | 1.8886 | 1888.64 | 0 | 0 | 1.8886 | 1888.64 | 7.3646 | 7364.62 | 0 | 0 | 7.3646 | 7364.62 | 2024-07-02 22:08:38 | -0.5636 | -4183.7628 | -4183.7628 | 23417.27 | Close | 61.43817 |  | 0 | 33.1 | 0 | 0
4254 | 2 | 6 |  | CC DChg | 12:09:30 | 35:23:48 | -155.1339 | 3.6325 | 1.8899 | 1889.93 | 0 | 0 | 1.8899 | 1889.93 | 7.3693 | 7369.34 | 0 | 0 | 7.3693 | 7369.34 | 2024-07-02 22:09:08 | -0.5635 | -4189.0362 | -4189.0362 | 23415.28 | Close | 61.48041 |  | 0 | 33.1 | 0 | 0
4255 | 2 | 6 |  | CC DChg | 12:10:00 | 35:24:18 | -155.1339 | 3.6325 | 1.8912 | 1891.23 | 0 | 0 | 1.8912 | 1891.23 | 7.374 | 7374.04 | 0 | 0 | 7.374 | 7374.04 | 2024-07-02 22:09:38 | -0.5635 | 0 | 0 | 23414.28 | Close | 61.52246 |  | 0.0002 | 33.1 | 0 | 0
4256 | 2 | 6 |  | CC DChg | 12:10:30 | 35:24:48 | -155.506 | 3.6322 | 1.8925 | 1892.52 | 0 | 0 | 1.8925 | 1892.52 | 7.3787 | 7378.74 | 0 | 0 | 7.3787 | 7378.74 | 2024-07-02 22:10:08 | -0.5648 | -4166.8261 | -4166.8261 | 23357.25 | Close | 61.56462 |  | 0 | 33.2 | 0 | 0
4257 | 2 | 6 |  | CC DChg | 12:11:00 | 35:25:18 | -155.506 | 3.6319 | 1.8938 | 1893.82 | 0 | 0 | 1.8938 | 1893.82 | 7.3835 | 7383.45 | 0 | 0 | 7.3835 | 7383.45 | 2024-07-02 22:10:38 | -0.5648 | -4180.8277 | -4180.8277 | 23354.26 | Close | 61.60678 |  | 0.0002 | 33.1 | 0 | 0
4258 | 2 | 6 |  | CC DChg | 12:11:30 | 35:25:48 | -155.506 | 3.6316 | 1.8951 | 1895.12 | 0 | 0 | 1.8951 | 1895.12 | 7.3882 | 7388.16 | 0 | 0 | 7.3882 | 7388.16 | 2024-07-02 22:11:08 | -0.5647 | -4193.7959 | -4193.7959 | 23353.27 | Close | 61.64894 |  | 0 | 33.2 | 0 | 0
4259 | 2 | 6 |  | CC DChg | 12:12:00 | 35:26:18 | -155.506 | 3.6316 | 1.8964 | 1896.41 | 0 | 0 | 1.8964 | 1896.41 | 7.3929 | 7392.86 | 0 | 0 | 7.3929 | 7392.86 | 2024-07-02 22:11:38 | -0.5647 | 0 | 0 | 23353.27 | Close | 61.69109 |  | 0 | 33.1 | 0 | 0
4260 | 2 | 6 |  | CC DChg | 12:12:30 | 35:26:48 | -155.506 | 3.6313 | 1.8977 | 1897.7 | 0 | 0 | 1.8977 | 1897.7 | 7.3976 | 7397.56 | 0 | 0 | 7.3976 | 7397.56 | 2024-07-02 22:12:08 | -0.5647 | -4156.9694 | -4156.9694 | 23350.28 | Close | 61.73315 |  | 0.0002 | 33.1 | 0 | 0
4261 | 2 | 6 |  | CC DChg | 12:13:00 | 35:27:18 | -155.1339 | 3.631 | 1.899 | 1899 | 0 | 0 | 1.899 | 1899 | 7.4023 | 7402.25 | 0 | 0 | 7.4023 | 7402.25 | 2024-07-02 22:12:38 | -0.5633 | -4170.2668 | -4170.2668 | 23405.28 | Close | 61.7752 |  | 0 | 33.1 | 0 | 0
4262 | 2 | 6 |  | CC DChg | 12:13:30 | 35:27:48 | -155.506 | 3.6306 | 1.9003 | 1900.29 | 0 | 0 | 1.9003 | 1900.29 | 7.407 | 7406.96 | 0 | 0 | 7.407 | 7406.96 | 2024-07-02 22:13:08 | -0.5646 | -4193.7959 | -4193.7959 | 23347.29 | Close | 61.81736 |  | 0 | 33.1 | 0 | 0
4263 | 2 | 6 |  | CC DChg | 12:14:00 | 35:28:18 | -155.1339 | 3.6303 | 1.9016 | 1901.59 | 0 | 0 | 1.9016 | 1901.59 | 7.4117 | 7411.66 | 0 | 0 | 7.4117 | 7411.66 | 2024-07-02 22:13:38 | -0.5632 | -4168.2777 | -4168.2777 | 23401.28 | Close | 61.85953 |  | 0 | 33.2 | 0 | 0
4264 | 2 | 6 |  | CC DChg | 12:14:30 | 35:28:48 | -155.506 | 3.6303 | 1.9029 | 1902.88 | 0 | 0 | 1.9029 | 1902.88 | 7.4164 | 7416.37 | 0 | 0 | 7.4164 | 7416.37 | 2024-07-02 22:14:08 | -0.5645 | 0 | 0 | 23345.29 | Close | 61.90169 |  | 0 | 33.2 | 0 | 0
4265 | 2 | 6 |  | CC DChg | 12:15:00 | 35:29:18 | -155.506 | 3.63 | 1.9042 | 1904.18 | 0 | 0 | 1.9042 | 1904.18 | 7.4211 | 7421.07 | 0 | 0 | 7.4211 | 7421.07 | 2024-07-02 22:14:38 | -0.5645 | -4180.2675 | -4180.2675 | 23343.29 | Close | 61.94384 |  | 0 | 33.1 | 0 | 0
4266 | 2 | 6 |  | CC DChg | 12:15:30 | 35:29:48 | -155.1339 | 3.6297 | 1.9055 | 1905.47 | 0 | 0 | 1.9055 | 1905.47 | 7.4258 | 7425.77 | 0 | 0 | 7.4258 | 7425.77 | 2024-07-02 22:15:08 | -0.5631 | -4185.2238 | -4185.2238 | 23396.3 | Close | 61.98591 |  | 0.0002 | 33.2 | 0 | 0
4267 | 2 | 6 |  | CC DChg | 12:16:00 | 35:30:18 | -155.506 | 3.6294 | 1.9068 | 1906.77 | 0 | 0 | 1.9068 | 1906.77 | 7.4305 | 7430.47 | 0 | 0 | 7.4305 | 7430.47 | 2024-07-02 22:15:38 | -0.5644 | -4166.8261 | -4166.8261 | 23339.31 | Close | 62.02807 |  | 0 | 33.2 | 0 | 0
4268 | 2 | 6 |  | CC DChg | 12:16:30 | 35:30:48 | -155.506 | 3.6291 | 1.9081 | 1908.07 | 0 | 0 | 1.9081 | 1908.07 | 7.4352 | 7435.17 | 0 | 0 | 7.4352 | 7435.17 | 2024-07-02 22:16:08 | -0.5643 | -4180.2675 | -4180.2675 | 23337.31 | Close | 62.07022 |  | 0 | 33.2 | 0 | 0
4269 | 2 | 6 |  | CC DChg | 12:17:00 | 35:31:18 | -155.1339 | 3.6288 | 1.9094 | 1909.36 | 0 | 0 | 1.9094 | 1909.36 | 7.4399 | 7439.86 | 0 | 0 | 7.4399 | 7439.86 | 2024-07-02 22:16:38 | -0.5629 | -4171.275 | -4171.275 | 23391.29 | Close | 62.11229 |  | 0 | 33.1 | 0 | 0
4270 | 2 | 6 |  | CC DChg | 12:17:30 | 35:31:48 | -155.506 | 3.6288 | 1.9107 | 1910.65 | 0 | 0 | 1.9107 | 1910.65 | 7.4446 | 7444.57 | 0 | 0 | 7.4446 | 7444.57 | 2024-07-02 22:17:08 | -0.5643 | 0 | 0 | 23335.32 | Close | 62.15444 |  | 0 | 33.2 | 0 | 0
4271 | 2 | 6 |  | CC DChg | 12:18:00 | 35:32:18 | -155.506 | 3.6282 | 1.912 | 1911.95 | 0 | 0 | 1.912 | 1911.95 | 7.4493 | 7449.27 | 0 | 0 | 7.4493 | 7449.27 | 2024-07-02 22:17:38 | -0.5642 | -2090.1337 | -2090.1337 | 23331.33 | Close | 62.1966 |  | 0 | 33.2 | 0 | 0
4272 | 2 | 6 |  | CC DChg | 12:18:30 | 35:32:48 | -155.506 | 3.6279 | 1.9132 | 1913.24 | 0 | 0 | 1.9132 | 1913.24 | 7.454 | 7453.96 | 0 | 0 | 7.454 | 7453.96 | 2024-07-02 22:18:08 | -0.5642 | -4172.6191 | -4172.6191 | 23329.34 | Close | 62.23868 |  | 0 | 33.2 | 0 | 0
4273 | 2 | 6 |  | CC DChg | 12:19:00 | 35:33:18 | -155.506 | 3.6275 | 1.9145 | 1914.54 | 0 | 0 | 1.9145 | 1914.54 | 7.4587 | 7458.66 | 0 | 0 | 7.4587 | 7458.66 | 2024-07-02 22:18:38 | -0.5641 | -4180.2675 | -4180.2675 | 23327.34 | Close | 62.28083 |  | 0 | 33.2 | 0 | 0
4274 | 2 | 6 |  | CC DChg | 12:19:30 | 35:33:48 | -155.1339 | 3.6272 | 1.9158 | 1915.83 | 0 | 0 | 1.9158 | 1915.83 | 7.4634 | 7463.35 | 0 | 0 | 7.4634 | 7463.35 | 2024-07-02 22:19:08 | -0.5627 | -4170.2668 | -4170.2668 | 23380.31 | Close | 62.32289 |  | 0.0002 | 33.2 | 0 | 0
4275 | 2 | 6 |  | CC DChg | 12:20:00 | 35:34:18 | -155.1339 | 3.6269 | 1.9171 | 1917.13 | 0 | 0 | 1.9171 | 1917.13 | 7.4681 | 7468.06 | 0 | 0 | 7.4681 | 7468.06 | 2024-07-02 22:19:38 | -0.5627 | -4182.6198 | -4182.6198 | 23379.3 | Close | 62.36507 |  | 0 | 33.1 | 0 | 0
4276 | 2 | 6 |  | CC DChg | 12:20:30 | 35:34:48 | -155.506 | 3.6266 | 1.9184 | 1918.43 | 0 | 0 | 1.9184 | 1918.43 | 7.4728 | 7472.75 | 0 | 0 | 7.4728 | 7472.75 | 2024-07-02 22:20:08 | -0.564 | -4180.2675 | -4180.2675 | 23320.37 | Close | 62.40722 |  | 0.0002 | 33.2 | 0 | 0
4277 | 2 | 6 |  | CC DChg | 12:21:00 | 35:35:18 | -155.506 | 3.6266 | 1.9197 | 1919.72 | 0 | 0 | 1.9197 | 1919.72 | 7.4775 | 7477.45 | 0 | 0 | 7.4775 | 7477.45 | 2024-07-02 22:20:38 | -0.564 | 0 | 0 | 23321.36 | Close | 62.44938 |  | 0 | 33.1 | 0 | 0
4278 | 2 | 6 |  | CC DChg | 12:21:30 | 35:35:48 | -155.506 | 3.6263 | 1.921 | 1921.01 | 0 | 0 | 1.921 | 1921.01 | 7.4821 | 7482.14 | 0 | 0 | 7.4821 | 7482.14 | 2024-07-02 22:21:08 | -0.5639 | -4171.7231 | -4171.7231 | 23319.37 | Close | 62.49145 |  | 0 | 33.2 | 0 | 0
4279 | 2 | 6 |  | CC DChg | 12:22:00 | 35:36:18 | -155.506 | 3.626 | 1.9223 | 1922.31 | 0 | 0 | 1.9223 | 1922.31 | 7.4868 | 7486.84 | 0 | 0 | 7.4868 | 7486.84 | 2024-07-02 22:21:38 | -0.5639 | -4180.2675 | -4180.2675 | 23317.38 | Close | 62.5336 |  | 0 | 33.1 | 0 | 0
4280 | 2 | 6 |  | CC DChg | 12:22:30 | 35:36:48 | -155.1339 | 3.6257 | 1.9236 | 1923.6 | 0 | 0 | 1.9236 | 1923.6 | 7.4915 | 7491.53 | 0 | 0 | 7.4915 | 7491.53 | 2024-07-02 22:22:08 | -0.5625 | -4170.2668 | -4170.2668 | 23371.31 | Close | 62.57566 |  | 0 | 33.2 | 0 | 0
4281 | 2 | 6 |  | CC DChg | 12:23:00 | 35:37:18 | -155.506 | 3.6254 | 1.9249 | 1924.9 | 0 | 0 | 1.9249 | 1924.9 | 7.4962 | 7496.23 | 0 | 0 | 7.4962 | 7496.23 | 2024-07-02 22:22:38 | -0.5638 | -4180.8277 | -4180.8277 | 23312.4 | Close | 62.61782 |  | 0.0002 | 33.1 | 0 | 0
4282 | 2 | 6 |  | CC DChg | 12:23:30 | 35:37:48 | -155.506 | 3.6254 | 1.9262 | 1926.19 | 0 | 0 | 1.9262 | 1926.19 | 7.5009 | 7500.93 | 0 | 0 | 7.5009 | 7500.93 | 2024-07-02 22:23:08 | -0.5638 | 0 | 0 | 23313.39 | Close | 62.65997 |  | 0 | 33.2 | 0 | 0
4283 | 2 | 6 |  | CC DChg | 12:24:00 | 35:38:18 | -155.506 | 3.6251 | 1.9275 | 1927.49 | 0 | 0 | 1.9275 | 1927.49 | 7.5056 | 7505.63 | 0 | 0 | 7.5056 | 7505.63 | 2024-07-02 22:23:38 | -0.5637 | -4180.2675 | -4180.2675 | 23311.4 | Close | 62.70213 |  | 0 | 33.2 | 0 | 0
4284 | 2 | 6 |  | CC DChg | 12:24:30 | 35:38:48 | -155.1339 | 3.6248 | 1.9288 | 1928.78 | 0 | 0 | 1.9288 | 1928.78 | 7.5103 | 7510.31 | 0 | 0 | 7.5103 | 7510.31 | 2024-07-02 22:24:08 | -0.5623 | -4172.1711 | -4172.1711 | 23365.31 | Close | 62.7442 |  | 0 | 33.1 | 0 | 0
4285 | 2 | 6 |  | CC DChg | 12:25:00 | 35:39:18 | -155.1339 | 3.6244 | 1.9301 | 1930.08 | 0 | 0 | 1.9301 | 1930.08 | 7.515 | 7515 | 0 | 0 | 7.515 | 7515 | 2024-07-02 22:24:38 | -0.5623 | -4170.2668 | -4170.2668 | 23363.31 | Close | 62.78626 |  | 0 | 33.2 | 0 | 0
4286 | 2 | 6 |  | CC DChg | 12:25:30 | 35:39:48 | -155.506 | 3.6241 | 1.9314 | 1931.37 | 0 | 0 | 1.9314 | 1931.37 | 7.5197 | 7519.7 | 0 | 0 | 7.5197 | 7519.7 | 2024-07-02 22:25:08 | -0.5636 | -4180.2675 | -4180.2675 | 23305.42 | Close | 62.82841 |  | 0 | 33.1 | 0 | 0
4287 | 2 | 6 |  | CC DChg | 12:26:00 | 35:40:18 | -155.506 | 3.6238 | 1.9327 | 1932.67 | 0 | 0 | 1.9327 | 1932.67 | 7.5244 | 7524.39 | 0 | 0 | 7.5244 | 7524.39 | 2024-07-02 22:25:38 | -0.5635 | -4180.8277 | -4180.8277 | 23303.42 | Close | 62.87058 |  | 0 | 33.1 | 0 | 0
4288 | 2 | 6 |  | CC DChg | 12:26:30 | 35:40:48 | -155.506 | 3.6235 | 1.934 | 1933.96 | 0 | 0 | 1.934 | 1933.96 | 7.5291 | 7529.09 | 0 | 0 | 7.5291 | 7529.09 | 2024-07-02 22:26:08 | -0.5635 | -4180.2675 | -4180.2675 | 23301.43 | Close | 62.91273 |  | 0 | 33.2 | 0 | 0
4289 | 2 | 6 |  | CC DChg | 12:27:00 | 35:41:18 | -155.506 | 3.6235 | 1.9353 | 1935.26 | 0 | 0 | 1.9353 | 1935.26 | 7.5338 | 7533.78 | 0 | 0 | 7.5338 | 7533.78 | 2024-07-02 22:26:38 | -0.5635 | 0 | 0 | 23301.43 | Close | 62.95489 |  | 0 | 33.2 | 0 | 0
4290 | 2 | 6 |  | CC DChg | 12:27:30 | 35:41:48 | -155.506 | 3.6232 | 1.9366 | 1936.55 | 0 | 0 | 1.9366 | 1936.55 | 7.5385 | 7538.47 | 0 | 0 | 7.5385 | 7538.47 | 2024-07-02 22:27:08 | -0.5634 | -4171.7231 | -4171.7231 | 23298.45 | Close | 62.99696 |  | 0.0002 | 33.1 | 0 | 0
4291 | 2 | 6 |  | CC DChg | 12:28:00 | 35:42:18 | -155.506 | 3.6229 | 1.9378 | 1937.85 | 0 | 0 | 1.9378 | 1937.85 | 7.5432 | 7543.17 | 0 | 0 | 7.5432 | 7543.17 | 2024-07-02 22:27:38 | -0.5634 | -4180.2675 | -4180.2675 | 23296.45 | Close | 63.03911 |  | 0.0002 | 33.2 | 0 | 0
4292 | 2 | 6 |  | CC DChg | 12:28:30 | 35:42:48 | -155.506 | 3.6226 | 1.9391 | 1939.15 | 0 | 0 | 1.9391 | 1939.15 | 7.5479 | 7547.86 | 0 | 0 | 7.5479 | 7547.86 | 2024-07-02 22:28:08 | -0.5633 | -4180.2675 | -4180.2675 | 23295.45 | Close | 63.08127 |  | 0 | 33.1 | 0 | 0
4293 | 2 | 6 |  | CC DChg | 12:29:00 | 35:43:18 | -155.506 | 3.6223 | 1.9404 | 1940.44 | 0 | 0 | 1.9404 | 1940.44 | 7.5525 | 7552.55 | 0 | 0 | 7.5525 | 7552.55 | 2024-07-02 22:28:38 | -0.5633 | -4172.6191 | -4172.6191 | 23293.45 | Close | 63.12335 |  | 0 | 33.2 | 0 | 0
4294 | 2 | 6 |  | CC DChg | 12:29:30 | 35:43:48 | -155.506 | 3.6223 | 1.9417 | 1941.73 | 0 | 0 | 1.9417 | 1941.73 | 7.5572 | 7557.24 | 0 | 0 | 7.5572 | 7557.24 | 2024-07-02 22:29:08 | -0.5633 | 0 | 0 | 23292.47 | Close | 63.1655 |  | 0.0002 | 33.2 | 0 | 0
4295 | 2 | 6 |  | CC DChg | 12:30:00 | 35:44:18 | -155.506 | 3.622 | 1.943 | 1943.03 | 0 | 0 | 1.943 | 1943.03 | 7.5619 | 7561.93 | 0 | 0 | 7.5619 | 7561.93 | 2024-07-02 22:29:38 | -0.5632 | -4180.2675 | -4180.2675 | 23292.45 | Close | 63.20766 |  | -0.0002 | 33.2 | 0 | 0
4296 | 2 | 6 |  | CC DChg | 12:30:30 | 35:44:48 | -155.506 | 3.6217 | 1.9443 | 1944.32 | 0 | 0 | 1.9443 | 1944.32 | 7.5666 | 7566.62 | 0 | 0 | 7.5666 | 7566.62 | 2024-07-02 22:30:08 | -0.5632 | -4172.1711 | -4172.1711 | 23289.47 | Close | 63.24973 |  | 0 | 33.2 | 0 | 0
4297 | 2 | 6 |  | CC DChg | 12:31:00 | 35:45:18 | -155.506 | 3.6213 | 1.9456 | 1945.62 | 0 | 0 | 1.9456 | 1945.62 | 7.5713 | 7571.31 | 0 | 0 | 7.5713 | 7571.31 | 2024-07-02 22:30:38 | -0.5631 | -4180.2675 | -4180.2675 | 23286.49 | Close | 63.29189 |  | 0.0002 | 33.2 | 0 | 0
4298 | 2 | 6 |  | CC DChg | 12:31:30 | 35:45:48 | -155.506 | 3.621 | 1.9469 | 1946.92 | 0 | 0 | 1.9469 | 1946.92 | 7.576 | 7576 | 0 | 0 | 7.576 | 7576 | 2024-07-02 22:31:08 | -0.5631 | -4180.2675 | -4180.2675 | 23285.48 | Close | 63.33404 |  | 0 | 33.2 | 0 | 0
4299 | 2 | 6 |  | CC DChg | 12:32:00 | 35:46:18 | -155.506 | 3.6204 | 1.9482 | 1948.21 | 0 | 0 | 1.9482 | 1948.21 | 7.5807 | 7580.69 | 0 | 0 | 7.5807 | 7580.69 | 2024-07-02 22:31:38 | -0.563 | -2085.8615 | -2085.8615 | 23281.49 | Close | 63.37611 |  | 0 | 33.2 | 0 | 0
4300 | 2 | 6 |  | CC DChg | 12:32:30 | 35:46:48 | -155.506 | 3.6201 | 1.9495 | 1949.51 | 0 | 0 | 1.9495 | 1949.51 | 7.5854 | 7585.38 | 0 | 0 | 7.5854 | 7585.38 | 2024-07-02 22:32:08 | -0.5629 | -4180.2675 | -4180.2675 | 23279.5 | Close | 63.41827 |  | 0 | 33.1 | 0 | 0
4301 | 2 | 6 |  | CC DChg | 12:33:00 | 35:47:18 | -155.506 | 3.6198 | 1.9508 | 1950.8 | 0 | 0 | 1.9508 | 1950.8 | 7.5901 | 7590.07 | 0 | 0 | 7.5901 | 7590.07 | 2024-07-02 22:32:38 | -0.5629 | -4180.2675 | -4180.2675 | 23277.51 | Close | 63.46042 |  | 0 | 33.1 | 0 | 0
4302 | 2 | 6 |  | CC DChg | 12:33:30 | 35:47:48 | -155.506 | 3.6195 | 1.9521 | 1952.09 | 0 | 0 | 1.9521 | 1952.09 | 7.5948 | 7594.75 | 0 | 0 | 7.5948 | 7594.75 | 2024-07-02 22:33:08 | -0.5629 | -4173.5152 | -4173.5152 | 23275.51 | Close | 63.50251 |  | 0 | 33.1 | 0 | 0
4303 | 2 | 6 |  | CC DChg | 12:34:00 | 35:48:18 | -155.1339 | 3.6195 | 1.9534 | 1953.39 | 0 | 0 | 1.9534 | 1953.39 | 7.5994 | 7599.43 | 0 | 0 | 7.5994 | 7599.43 | 2024-07-02 22:33:38 | -0.5615 | 0 | 0 | 23331.34 | Close | 63.54457 |  | 0 | 33.2 | 0 | 0
4304 | 2 | 6 |  | CC DChg | 12:34:30 | 35:48:48 | -155.506 | 3.6192 | 1.9547 | 1954.68 | 0 | 0 | 1.9547 | 1954.68 | 7.6041 | 7604.12 | 0 | 0 | 7.6041 | 7604.12 | 2024-07-02 22:34:08 | -0.5628 | -4166.8261 | -4166.8261 | 23273.51 | Close | 63.58672 |  | 0 | 33.2 | 0 | 0
4305 | 2 | 6 |  | CC DChg | 12:35:00 | 35:49:18 | -155.506 | 3.6189 | 1.956 | 1955.98 | 0 | 0 | 1.956 | 1955.98 | 7.6088 | 7608.81 | 0 | 0 | 7.6088 | 7608.81 | 2024-07-02 22:34:38 | -0.5628 | -4194.3579 | -4194.3579 | 23270.54 | Close | 63.62888 |  | 0.0002 | 33.1 | 0 | 0
4306 | 2 | 6 |  | CC DChg | 12:35:30 | 35:49:48 | -155.1339 | 3.6186 | 1.9573 | 1957.27 | 0 | 0 | 1.9573 | 1957.27 | 7.6135 | 7613.49 | 0 | 0 | 7.6135 | 7613.49 | 2024-07-02 22:35:08 | -0.5614 | -4170.2668 | -4170.2668 | 23324.36 | Close | 63.67094 |  | 0.0002 | 33.1 | 0 | 0
4307 | 2 | 6 |  | CC DChg | 12:36:00 | 35:50:18 | -155.506 | 3.6182 | 1.9586 | 1958.57 | 0 | 0 | 1.9586 | 1958.57 | 7.6182 | 7618.18 | 0 | 0 | 7.6182 | 7618.18 | 2024-07-02 22:35:38 | -0.5627 | -4166.8261 | -4166.8261 | 23267.53 | Close | 63.71309 |  | 0 | 33.1 | 0 | 0
4308 | 2 | 6 |  | CC DChg | 12:36:30 | 35:50:48 | -155.1339 | 3.6179 | 1.9599 | 1959.86 | 0 | 0 | 1.9599 | 1959.86 | 7.6229 | 7622.87 | 0 | 0 | 7.6229 | 7622.87 | 2024-07-02 22:36:08 | -0.5613 | -4193.9084 | -4193.9084 | 23321.35 | Close | 63.75525 |  | 0 | 33.2 | 0 | 0
4309 | 2 | 6 |  | CC DChg | 12:37:00 | 35:51:18 | -155.506 | 3.6176 | 1.9612 | 1961.16 | 0 | 0 | 1.9612 | 1961.16 | 7.6276 | 7627.56 | 0 | 0 | 7.6276 | 7627.56 | 2024-07-02 22:36:38 | -0.5626 | -4166.8261 | -4166.8261 | 23262.56 | Close | 63.79741 |  | 0.0002 | 33.1 | 0 | 0
4310 | 2 | 6 |  | CC DChg | 12:37:30 | 35:51:48 | -155.506 | 3.6176 | 1.9625 | 1962.46 | 0 | 0 | 1.9625 | 1962.46 | 7.6322 | 7632.24 | 0 | 0 | 7.6322 | 7632.24 | 2024-07-02 22:37:08 | -0.5626 | 0 | 0 | 23263.55 | Close | 63.83956 |  | 0 | 33.2 | 0 | 0
4311 | 2 | 6 |  | CC DChg | 12:38:00 | 35:52:18 | -155.506 | 3.6173 | 1.9637 | 1963.75 | 0 | 0 | 1.9637 | 1963.75 | 7.6369 | 7636.92 | 0 | 0 | 7.6369 | 7636.92 | 2024-07-02 22:37:38 | -0.5625 | -4170.827 | -4170.827 | 23261.55 | Close | 63.88162 |  | 0 | 33.1 | 0 | 0
4312 | 2 | 6 |  | CC DChg | 12:38:30 | 35:52:48 | -155.506 | 3.617 | 1.965 | 1965.04 | 0 | 0 | 1.965 | 1965.04 | 7.6416 | 7641.61 | 0 | 0 | 7.6416 | 7641.61 | 2024-07-02 22:38:08 | -0.5625 | -4193.7959 | -4193.7959 | 23259.57 | Close | 63.92378 |  | 0 | 33.2 | 0 | 0
4313 | 2 | 6 |  | CC DChg | 12:39:00 | 35:53:18 | -155.1339 | 3.6164 | 1.9663 | 1966.34 | 0 | 0 | 1.9663 | 1966.34 | 7.6463 | 7646.28 | 0 | 0 | 7.6463 | 7646.28 | 2024-07-02 22:38:38 | -0.561 | -2081.7757 | -2081.7757 | 23311.35 | Close | 63.96583 |  | 0 | 33.2 | 0 | 0
4314 | 2 | 6 |  | CC DChg | 12:39:30 | 35:53:48 | -155.506 | 3.6164 | 1.9676 | 1967.63 | 0 | 0 | 1.9676 | 1967.63 | 7.651 | 7650.97 | 0 | 0 | 7.651 | 7650.97 | 2024-07-02 22:39:08 | -0.5624 | 0 | 0 | 23254.58 | Close | 64.008 |  | 0.0002 | 33.1 | 0 | 0
4315 | 2 | 6 |  | CC DChg | 12:40:00 | 35:54:18 | -155.506 | 3.6161 | 1.9689 | 1968.93 | 0 | 0 | 1.9689 | 1968.93 | 7.6557 | 7655.66 | 0 | 0 | 7.6557 | 7655.66 | 2024-07-02 22:39:38 | -0.5623 | -4180.2675 | -4180.2675 | 23253.58 | Close | 64.05016 |  | 0 | 33.2 | 0 | 0
4316 | 2 | 6 |  | CC DChg | 12:40:30 | 35:54:48 | -155.1339 | 3.6158 | 1.9702 | 1970.22 | 0 | 0 | 1.9702 | 1970.22 | 7.6603 | 7660.33 | 0 | 0 | 7.6603 | 7660.33 | 2024-07-02 22:40:08 | -0.5609 | -4170.2668 | -4170.2668 | 23307.36 | Close | 64.09221 |  | 0 | 33.2 | 0 | 0
4317 | 2 | 6 |  | CC DChg | 12:41:00 | 35:55:18 | -155.1339 | 3.6155 | 1.9715 | 1971.52 | 0 | 0 | 1.9715 | 1971.52 | 7.665 | 7665.02 | 0 | 0 | 7.665 | 7665.02 | 2024-07-02 22:40:38 | -0.5609 | -4181.7237 | -4181.7237 | 23305.36 | Close | 64.13438 |  | 0 | 33.2 | 0 | 0
4318 | 2 | 6 |  | CC DChg | 12:41:30 | 35:55:48 | -155.1339 | 3.6151 | 1.9728 | 1972.81 | 0 | 0 | 1.9728 | 1972.81 | 7.6697 | 7669.69 | 0 | 0 | 7.6697 | 7669.69 | 2024-07-02 22:41:08 | -0.5608 | -4170.2668 | -4170.2668 | 23303.36 | Close | 64.17644 |  | 0 | 33.1 | 0 | 0
4319 | 2 | 6 |  | CC DChg | 12:42:00 | 35:56:18 | -155.1339 | 3.6148 | 1.9741 | 1974.1 | 0 | 0 | 1.9741 | 1974.1 | 7.6744 | 7674.37 | 0 | 0 | 7.6744 | 7674.37 | 2024-07-02 22:41:38 | -0.5608 | -4183.7628 | -4183.7628 | 23300.38 | Close | 64.21849 |  | 0.0002 | 33.2 | 0 | 0
4320 | 2 | 6 |  | CC DChg | 12:42:30 | 35:56:48 | -155.506 | 3.6148 | 1.9754 | 1975.4 | 0 | 0 | 1.9754 | 1975.4 | 7.6791 | 7679.06 | 0 | 0 | 7.6791 | 7679.06 | 2024-07-02 22:42:08 | -0.5621 | 0 | 0 | 23245.61 | Close | 64.26075 |  | 0 | 33.2 | 0 | 0
4321 | 2 | 6 |  | CC DChg | 12:43:00 | 35:57:18 | -155.1339 | 3.6145 | 1.9767 | 1976.7 | 0 | 0 | 1.9767 | 1976.7 | 7.6837 | 7683.74 | 0 | 0 | 7.6837 | 7683.74 | 2024-07-02 22:42:38 | -0.5607 | -4156.8576 | -4156.8576 | 23300.35 | Close | 64.3028 |  | -0.0002 | 33.2 | 0 | 0
4322 | 2 | 6 |  | CC DChg | 12:43:30 | 35:57:48 | -155.1339 | 3.6142 | 1.978 | 1977.99 | 0 | 0 | 1.978 | 1977.99 | 7.6884 | 7688.41 | 0 | 0 | 7.6884 | 7688.41 | 2024-07-02 22:43:08 | -0.5607 | -4170.2668 | -4170.2668 | 23297.36 | Close | 64.34486 |  | 0 | 33.2 | 0 | 0
4323 | 2 | 6 |  | CC DChg | 12:44:00 | 35:58:18 | -155.1339 | 3.6136 | 1.9793 | 1979.29 | 0 | 0 | 1.9793 | 1979.29 | 7.6931 | 7693.1 | 0 | 0 | 7.6931 | 7693.1 | 2024-07-02 22:43:38 | -0.5606 | -2095.4142 | -2095.4142 | 23293.37 | Close | 64.38712 |  | 0 | 33.2 | 0 | 0
4324 | 2 | 6 |  | CC DChg | 12:44:30 | 35:58:48 | -155.1339 | 3.6136 | 1.9806 | 1980.58 | 0 | 0 | 1.9806 | 1980.58 | 7.6978 | 7697.77 | 0 | 0 | 7.6978 | 7697.77 | 2024-07-02 22:44:08 | -0.5606 | 0 | 0 | 23292.38 | Close | 64.42917 |  | 0.0002 | 33.2 | 0 | 0
4325 | 2 | 6 |  | CC DChg | 12:45:00 | 35:59:18 | -155.1339 | 3.6133 | 1.9819 | 1981.87 | 0 | 0 | 1.9819 | 1981.87 | 7.7024 | 7702.44 | 0 | 0 | 7.7024 | 7702.44 | 2024-07-02 22:44:38 | -0.5605 | -4170.2668 | -4170.2668 | 23290.38 | Close | 64.47123 |  | 0.0002 | 33.2 | 0 | 0
4326 | 2 | 6 |  | CC DChg | 12:45:30 | 35:59:48 | -155.1339 | 3.6127 | 1.9832 | 1983.17 | 0 | 0 | 1.9832 | 1983.17 | 7.7071 | 7707.14 | 0 | 0 | 7.7071 | 7707.14 | 2024-07-02 22:45:08 | -0.5604 | -2095.1902 | -2095.1902 | 23286.38 | Close | 64.51349 |  | 0.0002 | 33.2 | 0 | 0
4327 | 2 | 6 |  | CC DChg | 12:46:00 | 36:00:18 | -155.506 | 3.6124 | 1.9845 | 1984.47 | 0 | 0 | 1.9845 | 1984.47 | 7.7118 | 7711.82 | 0 | 0 | 7.7118 | 7711.82 | 2024-07-02 22:45:38 | -0.5617 | -4180.2675 | -4180.2675 | 23229.66 | Close | 64.55564 |  | 0 | 33.2 | 0 | 0
4328 | 2 | 6 |  | CC DChg | 12:46:30 | 36:00:48 | -155.506 | 3.612 | 1.9858 | 1985.76 | 0 | 0 | 1.9858 | 1985.76 | 7.7165 | 7716.5 | 0 | 0 | 7.7165 | 7716.5 | 2024-07-02 22:46:08 | -0.5617 | -4180.2675 | -4180.2675 | 23227.66 | Close | 64.5978 |  | 0 | 33.2 | 0 | 0
4329 | 2 | 6 |  | CC DChg | 12:47:00 | 36:01:18 | -155.506 | 3.6117 | 1.9871 | 1987.06 | 0 | 0 | 1.9871 | 1987.06 | 7.7212 | 7721.17 | 0 | 0 | 7.7212 | 7721.17 | 2024-07-02 22:46:38 | -0.5616 | -4170.379 | -4170.379 | 23225.67 | Close | 64.63985 |  | 0 | 33.2 | 0 | 0
4330 | 2 | 6 |  | CC DChg | 12:47:30 | 36:01:48 | -155.506 | 3.6114 | 1.9884 | 1988.35 | 0 | 0 | 1.9884 | 1988.35 | 7.7258 | 7725.85 | 0 | 0 | 7.7258 | 7725.85 | 2024-07-02 22:47:08 | -0.5616 | -4180.2675 | -4180.2675 | 23223.68 | Close | 64.68201 |  | 0 | 33.2 | 0 | 0
4331 | 2 | 6 |  | CC DChg | 12:48:00 | 36:02:18 | -155.506 | 3.6111 | 1.9896 | 1989.65 | 0 | 0 | 1.9896 | 1989.65 | 7.7305 | 7730.53 | 0 | 0 | 7.7305 | 7730.53 | 2024-07-02 22:47:38 | -0.5615 | -4180.2675 | -4180.2675 | 23220.69 | Close | 64.72416 |  | 0.0002 | 33.2 | 0 | 0
4332 | 2 | 6 |  | CC DChg | 12:48:30 | 36:02:48 | -155.506 | 3.6111 | 1.9909 | 1990.94 | 0 | 0 | 1.9909 | 1990.94 | 7.7352 | 7735.2 | 0 | 0 | 7.7352 | 7735.2 | 2024-07-02 22:48:08 | -0.5615 | 0 | 0 | 23221.68 | Close | 64.7662 |  | 0 | 33.2 | 0 | 0
4333 | 2 | 6 |  | CC DChg | 12:49:00 | 36:03:18 | -155.506 | 3.6108 | 1.9922 | 1992.24 | 0 | 0 | 1.9922 | 1992.24 | 7.7399 | 7739.88 | 0 | 0 | 7.7399 | 7739.88 | 2024-07-02 22:48:38 | -0.5615 | -4180.2675 | -4180.2675 | 23219.69 | Close | 64.80835 |  | 0 | 33.2 | 0 | 0
4334 | 2 | 6 |  | CC DChg | 12:49:30 | 36:03:48 | -155.1339 | 3.6105 | 1.9935 | 1993.53 | 0 | 0 | 1.9935 | 1993.53 | 7.7445 | 7744.54 | 0 | 0 | 7.7445 | 7744.54 | 2024-07-02 22:49:08 | -0.5601 | -4170.2668 | -4170.2668 | 23272.39 | Close | 64.85041 |  | 0.0002 | 33.2 | 0 | 0
4335 | 2 | 6 |  | CC DChg | 12:50:00 | 36:04:18 | -155.1339 | 3.6102 | 1.9948 | 1994.83 | 0 | 0 | 1.9948 | 1994.83 | 7.7492 | 7749.22 | 0 | 0 | 7.7492 | 7749.22 | 2024-07-02 22:49:38 | -0.5601 | -4181.2757 | -4181.2757 | 23271.39 | Close | 64.89257 |  | 0 | 33.2 | 0 | 0
4336 | 2 | 6 |  | CC DChg | 12:50:30 | 36:04:48 | -155.506 | 3.6099 | 1.9961 | 1996.12 | 0 | 0 | 1.9961 | 1996.12 | 7.7539 | 7753.9 | 0 | 0 | 7.7539 | 7753.9 | 2024-07-02 22:50:08 | -0.5614 | -4180.2675 | -4180.2675 | 23212.72 | Close | 64.93473 |  | 0.0002 | 33.2 | 0 | 0
4337 | 2 | 6 |  | CC DChg | 12:51:00 | 36:05:18 | -155.1339 | 3.6096 | 1.9974 | 1997.41 | 0 | 0 | 1.9974 | 1997.41 | 7.7586 | 7758.57 | 0 | 0 | 7.7586 | 7758.57 | 2024-07-02 22:50:38 | -0.56 | -4170.2668 | -4170.2668 | 23267.39 | Close | 64.97678 |  | 0 | 33.2 | 0 | 0
4338 | 2 | 6 |  | CC DChg | 12:51:30 | 36:05:48 | -155.506 | 3.6093 | 1.9987 | 1998.71 | 0 | 0 | 1.9987 | 1998.71 | 7.7632 | 7763.25 | 0 | 0 | 7.7632 | 7763.25 | 2024-07-02 22:51:08 | -0.5613 | -4180.8277 | -4180.8277 | 23209.72 | Close | 65.01895 |  | 0 | 33.2 | 0 | 0
4339 | 2 | 6 |  | CC DChg | 12:52:00 | 36:06:18 | -155.506 | 3.6089 | 2 | 2000.01 | 0 | 0 | 2 | 2000.01 | 7.7679 | 7767.92 | 0 | 0 | 7.7679 | 7767.92 | 2024-07-02 22:51:38 | -0.5612 | -4180.2675 | -4180.2675 | 23206.74 | Close | 65.0611 |  | 0.0002 | 33.2 | 0 | 0
4340 | 2 | 6 |  | CC DChg | 12:52:30 | 36:06:48 | -155.506 | 3.6089 | 2.0013 | 2001.3 | 0 | 0 | 2.0013 | 2001.3 | 7.7726 | 7772.6 | 0 | 0 | 7.7726 | 7772.6 | 2024-07-02 22:52:08 | -0.5612 | 0 | 0 | 23207.73 | Close | 65.10326 |  | 0 | 33.2 | 0 | 0
4341 | 2 | 6 |  | CC DChg | 12:53:00 | 36:07:18 | -155.1339 | 3.6083 | 2.0026 | 2002.6 | 0 | 0 | 2.0026 | 2002.6 | 7.7773 | 7777.27 | 0 | 0 | 7.7773 | 7777.27 | 2024-07-02 22:52:38 | -0.5598 | -2085.4135 | -2085.4135 | 23258.41 | Close | 65.14532 |  | 0.0002 | 33.2 | 0 | 0
4342 | 2 | 6 |  | CC DChg | 12:53:30 | 36:07:48 | -155.1339 | 3.6083 | 2.0039 | 2003.89 | 0 | 0 | 2.0039 | 2003.89 | 7.7819 | 7781.93 | 0 | 0 | 7.7819 | 7781.93 | 2024-07-02 22:53:08 | -0.5598 | 0 | 0 | 23259.4 | Close | 65.18737 |  | 0 | 33.2 | 0 | 0
4343 | 2 | 6 |  | CC DChg | 12:54:00 | 36:08:18 | -155.1339 | 3.608 | 2.0052 | 2005.18 | 0 | 0 | 2.0052 | 2005.18 | 7.7866 | 7786.59 | 0 | 0 | 7.7866 | 7786.59 | 2024-07-02 22:53:38 | -0.5597 | -4170.2668 | -4170.2668 | 23256.41 | Close | 65.22943 |  | 0.0002 | 33.2 | 0 | 0
4344 | 2 | 6 |  | CC DChg | 12:54:30 | 36:08:48 | -155.1339 | 3.6077 | 2.0065 | 2006.48 | 0 | 0 | 2.0065 | 2006.48 | 7.7913 | 7791.28 | 0 | 0 | 7.7913 | 7791.28 | 2024-07-02 22:54:08 | -0.5597 | -4189.9323 | -4189.9323 | 23255.4 | Close | 65.27168 |  | 0 | 33.2 | 0 | 0
4345 | 2 | 6 |  | CC DChg | 12:55:00 | 36:09:18 | -155.506 | 3.6074 | 2.0078 | 2007.78 | 0 | 0 | 2.0078 | 2007.78 | 7.796 | 7795.96 | 0 | 0 | 7.796 | 7795.96 | 2024-07-02 22:54:38 | -0.561 | -4180.2675 | -4180.2675 | 23196.77 | Close | 65.31384 |  | 0.0002 | 33.2 | 0 | 0
4346 | 2 | 6 |  | CC DChg | 12:55:30 | 36:09:48 | -155.506 | 3.6071 | 2.0091 | 2009.07 | 0 | 0 | 2.0091 | 2009.07 | 7.8006 | 7800.63 | 0 | 0 | 7.8006 | 7800.63 | 2024-07-02 22:55:08 | -0.5609 | -4180.2675 | -4180.2675 | 23195.77 | Close | 65.35599 |  | 0 | 33.1 | 0 | 0
4347 | 2 | 6 |  | CC DChg | 12:56:00 | 36:10:18 | -155.506 | 3.6068 | 2.0104 | 2010.36 | 0 | 0 | 2.0104 | 2010.36 | 7.8053 | 7805.29 | 0 | 0 | 7.8053 | 7805.29 | 2024-07-02 22:55:38 | -0.5609 | -4170.379 | -4170.379 | 23193.77 | Close | 65.39805 |  | 0 | 33.2 | 0 | 0
4348 | 2 | 6 |  | CC DChg | 12:56:30 | 36:10:48 | -155.1339 | 3.6065 | 2.0117 | 2011.66 | 0 | 0 | 2.0117 | 2011.66 | 7.81 | 7809.96 | 0 | 0 | 7.81 | 7809.96 | 2024-07-02 22:56:08 | -0.5595 | -4170.2668 | -4170.2668 | 23247.41 | Close | 65.4401 |  | 0 | 33.2 | 0 | 0
4349 | 2 | 6 |  | CC DChg | 12:57:00 | 36:11:18 | -155.506 | 3.6062 | 2.013 | 2012.95 | 0 | 0 | 2.013 | 2012.95 | 7.8146 | 7814.63 | 0 | 0 | 7.8146 | 7814.63 | 2024-07-02 22:56:38 | -0.5608 | -4180.2675 | -4180.2675 | 23189.79 | Close | 65.48226 |  | 0 | 33.2 | 0 | 0
4350 | 2 | 6 |  | CC DChg | 12:57:30 | 36:11:48 | -155.506 | 3.6062 | 2.0142 | 2014.25 | 0 | 0 | 2.0142 | 2014.25 | 7.8193 | 7819.3 | 0 | 0 | 7.8193 | 7819.3 | 2024-07-02 22:57:08 | -0.5608 | 0 | 0 | 23188.8 | Close | 65.52441 |  | 0.0002 | 33.2 | 0 | 0
4351 | 2 | 6 |  | CC DChg | 12:58:00 | 36:12:18 | -155.506 | 3.6055 | 2.0155 | 2015.54 | 0 | 0 | 2.0155 | 2015.54 | 7.824 | 7823.98 | 0 | 0 | 7.824 | 7823.98 | 2024-07-02 22:57:38 | -0.5607 | -2090.1337 | -2090.1337 | 23185.8 | Close | 65.56657 |  | 0 | 33.2 | 0 | 0
4352 | 2 | 6 |  | CC DChg | 12:58:30 | 36:12:48 | -155.506 | 3.6055 | 2.0168 | 2016.84 | 0 | 0 | 2.0168 | 2016.84 | 7.8286 | 7828.65 | 0 | 0 | 7.8286 | 7828.65 | 2024-07-02 22:58:08 | -0.5607 | 0 | 0 | 23185.8 | Close | 65.60873 |  | 0 | 33.2 | 0 | 0
4353 | 2 | 6 |  | CC DChg | 12:59:00 | 36:13:18 | -155.1339 | 3.6049 | 2.0181 | 2018.13 | 0 | 0 | 2.0181 | 2018.13 | 7.8333 | 7833.31 | 0 | 0 | 7.8333 | 7833.31 | 2024-07-02 22:58:38 | -0.5592 | -2085.4135 | -2085.4135 | 23237.42 | Close | 65.65079 |  | 0 | 33.2 | 0 | 0
4354 | 2 | 6 |  | CC DChg | 12:59:30 | 36:13:48 | -155.506 | 3.6046 | 2.0194 | 2019.43 | 0 | 0 | 2.0194 | 2019.43 | 7.838 | 7837.98 | 0 | 0 | 7.838 | 7837.98 | 2024-07-02 22:59:08 | -0.5605 | -4180.2675 | -4180.2675 | 23179.82 | Close | 65.69294 |  | 0 | 33.2 | 0 | 0
4355 | 2 | 6 |  | CC DChg | 13:00:00 | 36:14:18 | -155.506 | 3.6043 | 2.0207 | 2020.73 | 0 | 0 | 2.0207 | 2020.73 | 7.8427 | 7842.65 | 0 | 0 | 7.8427 | 7842.65 | 2024-07-02 22:59:38 | -0.5605 | -4180.2675 | -4180.2675 | 23177.83 | Close | 65.7351 |  | 0 | 33.2 | 0 | 0
4356 | 2 | 6 |  | CC DChg | 13:00:30 | 36:14:48 | -155.506 | 3.604 | 2.022 | 2022.02 | 0 | 0 | 2.022 | 2022.02 | 7.8473 | 7847.31 | 0 | 0 | 7.8473 | 7847.31 | 2024-07-02 23:00:08 | -0.5604 | -4156.0762 | -4156.0762 | 23174.84 | Close | 65.77714 |  | 0.0002 | 33.2 | 0 | 0
4357 | 2 | 6 |  | CC DChg | 13:01:00 | 36:15:18 | -155.506 | 3.6037 | 2.0233 | 2023.31 | 0 | 0 | 2.0233 | 2023.31 | 7.852 | 7851.98 | 0 | 0 | 7.852 | 7851.98 | 2024-07-02 23:00:38 | -0.5604 | -4193.7959 | -4193.7959 | 23172.85 | Close | 65.8193 |  | 0.0002 | 33.2 | 0 | 0
4358 | 2 | 6 |  | CC DChg | 13:01:30 | 36:15:48 | -155.1339 | 3.6034 | 2.0246 | 2024.61 | 0 | 0 | 2.0246 | 2024.61 | 7.8566 | 7856.64 | 0 | 0 | 7.8566 | 7856.64 | 2024-07-02 23:01:08 | -0.559 | -4170.2668 | -4170.2668 | 23227.42 | Close | 65.86135 |  | 0 | 33.2 | 0 | 0
4359 | 2 | 6 |  | CC DChg | 13:02:00 | 36:16:18 | -155.506 | 3.6031 | 2.0259 | 2025.9 | 0 | 0 | 2.0259 | 2025.9 | 7.8613 | 7861.31 | 0 | 0 | 7.8613 | 7861.31 | 2024-07-02 23:01:38 | -0.5603 | -4181.2757 | -4181.2757 | 23169.85 | Close | 65.90352 |  | 0 | 33.2 | 0 | 0
4360 | 2 | 6 |  | CC DChg | 13:02:30 | 36:16:48 | -155.506 | 3.6027 | 2.0272 | 2027.2 | 0 | 0 | 2.0272 | 2027.2 | 7.866 | 7865.98 | 0 | 0 | 7.866 | 7865.98 | 2024-07-02 23:02:08 | -0.5602 | -4180.2675 | -4180.2675 | 23167.86 | Close | 65.94568 |  | 0 | 33.2 | 0 | 0
4361 | 2 | 6 |  | CC DChg | 13:03:00 | 36:17:18 | -155.506 | 3.6024 | 2.0285 | 2028.49 | 0 | 0 | 2.0285 | 2028.49 | 7.8706 | 7870.65 | 0 | 0 | 7.8706 | 7870.65 | 2024-07-02 23:02:38 | -0.5602 | -4166.8261 | -4166.8261 | 23165.86 | Close | 65.98783 |  | 0 | 33.2 | 0 | 0
4362 | 2 | 6 |  | CC DChg | 13:03:30 | 36:17:48 | -155.506 | 3.6021 | 2.0298 | 2029.79 | 0 | 0 | 2.0298 | 2029.79 | 7.8753 | 7875.3 | 0 | 0 | 7.8753 | 7875.3 | 2024-07-02 23:03:08 | -0.5602 | -4184.7743 | -4184.7743 | 23162.88 | Close | 66.0299 |  | 0.0002 | 33.2 | 0 | 0
4363 | 2 | 6 |  | CC DChg | 13:04:00 | 36:18:18 | -155.506 | 3.6021 | 2.0311 | 2031.08 | 0 | 0 | 2.0311 | 2031.08 | 7.88 | 7879.97 | 0 | 0 | 7.88 | 7879.97 | 2024-07-02 23:03:38 | -0.5602 | 0 | 0 | 23162.88 | Close | 66.07205 |  | 0.0002 | 33.2 | 0 | 0
4364 | 2 | 6 |  | CC DChg | 13:04:30 | 36:18:48 | -155.506 | 3.6015 | 2.0324 | 2032.38 | 0 | 0 | 2.0324 | 2032.38 | 7.8846 | 7884.64 | 0 | 0 | 7.8846 | 7884.64 | 2024-07-02 23:04:08 | -0.5601 | -2086.768 | -2086.768 | 23159.88 | Close | 66.11421 |  | 0 | 33.2 | 0 | 0
4365 | 2 | 6 |  | CC DChg | 13:05:00 | 36:19:18 | -155.1339 | 3.6015 | 2.0337 | 2033.67 | 0 | 0 | 2.0337 | 2033.67 | 7.8893 | 7889.3 | 0 | 0 | 7.8893 | 7889.3 | 2024-07-02 23:04:38 | -0.5587 | 0 | 0 | 23214.44 | Close | 66.15626 |  | 0.0002 | 33.2 | 0 | 0
4366 | 2 | 6 |  | CC DChg | 13:05:30 | 36:19:48 | -155.1339 | 3.6012 | 2.035 | 2034.96 | 0 | 0 | 2.035 | 2034.96 | 7.894 | 7893.95 | 0 | 0 | 7.894 | 7893.95 | 2024-07-02 23:05:08 | -0.5587 | -4183.7628 | -4183.7628 | 23212.45 | Close | 66.19831 |  | 0.0002 | 33.2 | 0 | 0
4367 | 2 | 6 |  | CC DChg | 13:06:00 | 36:20:18 | -155.506 | 3.6009 | 2.0363 | 2036.26 | 0 | 0 | 2.0363 | 2036.26 | 7.8986 | 7898.62 | 0 | 0 | 7.8986 | 7898.62 | 2024-07-02 23:05:38 | -0.56 | -4166.8261 | -4166.8261 | 23155.89 | Close | 66.24047 |  | 0 | 33.2 | 0 | 0
4368 | 2 | 6 |  | CC DChg | 13:06:30 | 36:20:48 | -155.506 | 3.6006 | 2.0376 | 2037.56 | 0 | 0 | 2.0376 | 2037.56 | 7.9033 | 7903.28 | 0 | 0 | 7.9033 | 7903.28 | 2024-07-02 23:06:08 | -0.5599 | -4180.3796 | -4180.3796 | 23153.9 | Close | 66.28263 |  | 0 | 33.2 | 0 | 0
4369 | 2 | 6 |  | CC DChg | 13:07:00 | 36:21:18 | -155.1339 | 3.6003 | 2.0388 | 2038.85 | 0 | 0 | 2.0388 | 2038.85 | 7.9079 | 7907.94 | 0 | 0 | 7.9079 | 7907.94 | 2024-07-02 23:06:38 | -0.5585 | -4183.7628 | -4183.7628 | 23206.45 | Close | 66.32468 |  | 0.0002 | 33.2 | 0 | 0
4370 | 2 | 6 |  | CC DChg | 13:07:30 | 36:21:48 | -155.506 | 3.6 | 2.0401 | 2040.15 | 0 | 0 | 2.0401 | 2040.15 | 7.9126 | 7912.6 | 0 | 0 | 7.9126 | 7912.6 | 2024-07-02 23:07:08 | -0.5598 | -4166.8261 | -4166.8261 | 23149.91 | Close | 66.36684 |  | 0 | 33.2 | 0 | 0
4371 | 2 | 6 |  | CC DChg | 13:08:00 | 36:22:18 | -155.506 | 3.5996 | 2.0414 | 2041.44 | 0 | 0 | 2.0414 | 2041.44 | 7.9173 | 7917.27 | 0 | 0 | 7.9173 | 7917.27 | 2024-07-02 23:07:38 | -0.5598 | -4182.6198 | -4182.6198 | 23147.92 | Close | 66.40902 |  | 0 | 33.2 | 0 | 0
4372 | 2 | 6 |  | CC DChg | 13:08:30 | 36:22:48 | -155.506 | 3.5993 | 2.0427 | 2042.74 | 0 | 0 | 2.0427 | 2042.74 | 7.9219 | 7921.94 | 0 | 0 | 7.9219 | 7921.94 | 2024-07-02 23:08:08 | -0.5597 | -4180.2675 | -4180.2675 | 23144.93 | Close | 66.45117 |  | 0.0002 | 33.2 | 0 | 0
4373 | 2 | 6 |  | CC DChg | 13:09:00 | 36:23:18 | -155.506 | 3.599 | 2.044 | 2044.03 | 0 | 0 | 2.044 | 2044.03 | 7.9266 | 7926.6 | 0 | 0 | 7.9266 | 7926.6 | 2024-07-02 23:08:38 | -0.5597 | -4180.2675 | -4180.2675 | 23142.94 | Close | 66.49333 |  | 0.0002 | 33.2 | 0 | 0
4374 | 2 | 6 |  | CC DChg | 13:09:30 | 36:23:48 | -155.506 | 3.5987 | 2.0453 | 2045.33 | 0 | 0 | 2.0453 | 2045.33 | 7.9313 | 7931.25 | 0 | 0 | 7.9313 | 7931.25 | 2024-07-02 23:09:08 | -0.5596 | -4171.275 | -4171.275 | 23141.94 | Close | 66.53539 |  | 0 | 33.2 | 0 | 0
4375 | 2 | 6 |  | CC DChg | 13:10:00 | 36:24:18 | -155.1339 | 3.5984 | 2.0466 | 2046.62 | 0 | 0 | 2.0466 | 2046.62 | 7.9359 | 7935.91 | 0 | 0 | 7.9359 | 7935.91 | 2024-07-02 23:09:38 | -0.5582 | -4170.2668 | -4170.2668 | 23194.45 | Close | 66.57745 |  | 0.0002 | 33.2 | 0 | 0
4376 | 2 | 6 |  | CC DChg | 13:10:30 | 36:24:48 | -155.506 | 3.5981 | 2.0479 | 2047.92 | 0 | 0 | 2.0479 | 2047.92 | 7.9406 | 7940.57 | 0 | 0 | 7.9406 | 7940.57 | 2024-07-02 23:10:08 | -0.5595 | -4180.2675 | -4180.2675 | 23137.95 | Close | 66.6196 |  | 0 | 33.2 | 0 | 0
4377 | 2 | 6 |  | CC DChg | 13:11:00 | 36:25:18 | -155.506 | 3.5978 | 2.0492 | 2049.21 | 0 | 0 | 2.0492 | 2049.21 | 7.9452 | 7945.23 | 0 | 0 | 7.9452 | 7945.23 | 2024-07-02 23:10:38 | -0.5595 | -4181.2757 | -4181.2757 | 23135.96 | Close | 66.66177 |  | 0 | 33.2 | 0 | 0
4378 | 2 | 6 |  | CC DChg | 13:11:30 | 36:25:48 | -155.506 | 3.5972 | 2.0505 | 2050.51 | 0 | 0 | 2.0505 | 2050.51 | 7.9499 | 7949.89 | 0 | 0 | 7.9499 | 7949.89 | 2024-07-02 23:11:08 | -0.5594 | -2090.1337 | -2090.1337 | 23131.97 | Close | 66.70392 |  | 0 | 33.2 | 0 | 0
4379 | 2 | 6 |  | CC DChg | 13:12:00 | 36:26:18 | -155.1339 | 3.5972 | 2.0518 | 2051.8 | 0 | 0 | 2.0518 | 2051.8 | 7.9545 | 7954.54 | 0 | 0 | 7.9545 | 7954.54 | 2024-07-02 23:11:38 | -0.558 | 0 | 0 | 23186.46 | Close | 66.74598 |  | 0.0002 | 33.2 | 0 | 0
4380 | 2 | 6 |  | CC DChg | 13:12:30 | 36:26:48 | -155.506 | 3.5965 | 2.0531 | 2053.1 | 0 | 0 | 2.0531 | 2053.1 | 7.9592 | 7959.21 | 0 | 0 | 7.9592 | 7959.21 | 2024-07-02 23:12:08 | -0.5593 | -2091.0859 | -2091.0859 | 23127.98 | Close | 66.78815 |  | 0 | 33.2 | 0 | 0
4381 | 2 | 6 |  | CC DChg | 13:13:00 | 36:27:18 | -155.506 | 3.5965 | 2.0544 | 2054.39 | 0 | 0 | 2.0544 | 2054.39 | 7.9639 | 7963.87 | 0 | 0 | 7.9639 | 7963.87 | 2024-07-02 23:12:38 | -0.5593 | 0 | 0 | 23126.99 | Close | 66.83031 |  | 0.0002 | 33.2 | 0 | 0
4382 | 2 | 6 |  | CC DChg | 13:13:30 | 36:27:48 | -155.506 | 3.5959 | 2.0557 | 2055.69 | 0 | 0 | 2.0557 | 2055.69 | 7.9685 | 7968.53 | 0 | 0 | 7.9685 | 7968.53 | 2024-07-02 23:13:08 | -0.5592 | -2090.1337 | -2090.1337 | 23124 | Close | 66.87247 |  | 0 | 33.2 | 0 | 0
4383 | 2 | 6 |  | CC DChg | 13:14:00 | 36:28:18 | -155.506 | 3.5959 | 2.057 | 2056.98 | 0 | 0 | 2.057 | 2056.98 | 7.9732 | 7973.18 | 0 | 0 | 7.9732 | 7973.18 | 2024-07-02 23:13:38 | -0.5592 | 0 | 0 | 23123.01 | Close | 66.91453 |  | 0.0002 | 33.2 | 0 | 0
4384 | 2 | 6 |  | CC DChg | 13:14:30 | 36:28:48 | -155.506 | 3.5956 | 2.0583 | 2058.28 | 0 | 0 | 2.0583 | 2058.28 | 7.9778 | 7977.84 | 0 | 0 | 7.9778 | 7977.84 | 2024-07-02 23:14:08 | -0.5591 | -4180.2675 | -4180.2675 | 23122 | Close | 66.95669 |  | 0 | 33.2 | 0 | 0
4385 | 2 | 6 |  | CC DChg | 13:15:00 | 36:29:18 | -155.1339 | 3.5953 | 2.0596 | 2059.57 | 0 | 0 | 2.0596 | 2059.57 | 7.9825 | 7982.49 | 0 | 0 | 7.9825 | 7982.49 | 2024-07-02 23:14:38 | -0.5578 | -4170.2668 | -4170.2668 | 23175.46 | Close | 66.99874 |  | 0 | 33.2 | 0 | 0
4386 | 2 | 6 |  | CC DChg | 13:15:30 | 36:29:48 | -155.506 | 3.595 | 2.0609 | 2060.87 | 0 | 0 | 2.0609 | 2060.87 | 7.9871 | 7987.15 | 0 | 0 | 7.9871 | 7987.15 | 2024-07-02 23:15:08 | -0.559 | -4181.2757 | -4181.2757 | 23118.01 | Close | 67.04091 |  | 0 | 33.2 | 0 | 0
4387 | 2 | 6 |  | CC DChg | 13:16:00 | 36:30:18 | -155.506 | 3.5947 | 2.0622 | 2062.16 | 0 | 0 | 2.0622 | 2062.16 | 7.9918 | 7991.81 | 0 | 0 | 7.9918 | 7991.81 | 2024-07-02 23:15:38 | -0.559 | -4180.2675 | -4180.2675 | 23116.02 | Close | 67.08306 |  | 0 | 33.2 | 0 | 0
4388 | 2 | 6 |  | CC DChg | 13:16:30 | 36:30:48 | -155.506 | 3.5944 | 2.0635 | 2063.46 | 0 | 0 | 2.0635 | 2063.46 | 7.9965 | 7996.46 | 0 | 0 | 7.9965 | 7996.46 | 2024-07-02 23:16:08 | -0.5589 | -4180.2675 | -4180.2675 | 23114.03 | Close | 67.12522 |  | 0 | 33.2 | 0 | 0
4389 | 2 | 6 |  | CC DChg | 13:17:00 | 36:31:18 | -155.1339 | 3.5941 | 2.0648 | 2064.75 | 0 | 0 | 2.0648 | 2064.75 | 8.0011 | 8001.11 | 0 | 0 | 8.0011 | 8001.11 | 2024-07-02 23:16:38 | -0.5576 | -4173.0672 | -4173.0672 | 23166.48 | Close | 67.1673 |  | 0.0002 | 33.2 | 0 | 0
4390 | 2 | 6 |  | CC DChg | 13:17:30 | 36:31:48 | -155.1339 | 3.5938 | 2.066 | 2066.04 | 0 | 0 | 2.066 | 2066.04 | 8.0058 | 8005.76 | 0 | 0 | 8.0058 | 8005.76 | 2024-07-02 23:17:08 | -0.5575 | -4170.2668 | -4170.2668 | 23165.47 | Close | 67.20936 |  | 0 | 33.2 | 0 | 0
4391 | 2 | 6 |  | CC DChg | 13:18:00 | 36:32:18 | -155.1339 | 3.5934 | 2.0673 | 2067.34 | 0 | 0 | 2.0673 | 2067.34 | 8.0104 | 8010.4 | 0 | 0 | 8.0104 | 8010.4 | 2024-07-02 23:17:38 | -0.5575 | -4170.2668 | -4170.2668 | 23163.47 | Close | 67.25141 |  | 0 | 33.2 | 0 | 0
4392 | 2 | 6 |  | CC DChg | 13:18:30 | 36:32:48 | -155.506 | 3.5931 | 2.0686 | 2068.64 | 0 | 0 | 2.0686 | 2068.64 | 8.0151 | 8015.07 | 0 | 0 | 8.0151 | 8015.07 | 2024-07-02 23:18:08 | -0.5588 | -4192.6204 | -4192.6204 | 23105.06 | Close | 67.29369 |  | 0.0002 | 33.2 | 0 | 0
4393 | 2 | 6 |  | CC DChg | 13:19:00 | 36:33:18 | -155.506 | 3.5925 | 2.0699 | 2069.93 | 0 | 0 | 2.0699 | 2069.93 | 8.0197 | 8019.73 | 0 | 0 | 8.0197 | 8019.73 | 2024-07-02 23:18:38 | -0.5587 | -2090.1337 | -2090.1337 | 23102.07 | Close | 67.33585 |  | 0 | 33.2 | 0 | 0
4394 | 2 | 6 |  | CC DChg | 13:19:30 | 36:33:48 | -155.506 | 3.5925 | 2.0712 | 2071.23 | 0 | 0 | 2.0712 | 2071.23 | 8.0244 | 8024.38 | 0 | 0 | 8.0244 | 8024.38 | 2024-07-02 23:19:08 | -0.5587 | 0 | 0 | 23102.07 | Close | 67.378 |  | 0 | 33.2 | 0 | 0
4395 | 2 | 6 |  | CC DChg | 13:20:00 | 36:34:18 | -155.506 | 3.5922 | 2.0725 | 2072.52 | 0 | 0 | 2.0725 | 2072.52 | 8.029 | 8029.03 | 0 | 0 | 8.029 | 8029.03 | 2024-07-02 23:19:38 | -0.5586 | -4169.931 | -4169.931 | 23100.07 | Close | 67.42005 |  | 0 | 33.2 | 0 | 0
4396 | 2 | 6 |  | CC DChg | 13:20:30 | 36:34:48 | -155.506 | 3.5919 | 2.0738 | 2073.82 | 0 | 0 | 2.0738 | 2073.82 | 8.0337 | 8033.68 | 0 | 0 | 8.0337 | 8033.68 | 2024-07-02 23:20:08 | -0.5586 | -4180.2675 | -4180.2675 | 23098.08 | Close | 67.46221 |  | 0 | 33.2 | 0 | 0
4397 | 2 | 6 |  | CC DChg | 13:21:00 | 36:35:18 | -155.506 | 3.5916 | 2.0751 | 2075.11 | 0 | 0 | 2.0751 | 2075.11 | 8.0383 | 8038.34 | 0 | 0 | 8.0383 | 8038.34 | 2024-07-02 23:20:38 | -0.5585 | -4180.2675 | -4180.2675 | 23095.1 | Close | 67.50437 |  | 0.0002 | 33.2 | 0 | 0
4398 | 2 | 6 |  | CC DChg | 13:21:30 | 36:35:48 | -155.506 | 3.591 | 2.0764 | 2076.41 | 0 | 0 | 2.0764 | 2076.41 | 8.043 | 8042.98 | 0 | 0 | 8.043 | 8042.98 | 2024-07-02 23:21:08 | -0.5584 | -2085.8615 | -2085.8615 | 23092.1 | Close | 67.54643 |  | 0 | 33.2 | 0 | 0
4399 | 2 | 6 |  | CC DChg | 13:22:00 | 36:36:18 | -155.1339 | 3.591 | 2.0777 | 2077.7 | 0 | 0 | 2.0777 | 2077.7 | 8.0476 | 8047.63 | 0 | 0 | 8.0476 | 8047.63 | 2024-07-02 23:21:38 | -0.5571 | 0 | 0 | 23146.5 | Close | 67.58849 |  | 0.0002 | 33.2 | 0 | 0
4400 | 2 | 6 |  | CC DChg | 13:22:30 | 36:36:48 | -155.1339 | 3.5903 | 2.079 | 2078.99 | 0 | 0 | 2.079 | 2078.99 | 8.0523 | 8052.27 | 0 | 0 | 8.0523 | 8052.27 | 2024-07-02 23:22:08 | -0.557 | -2085.1334 | -2085.1334 | 23143.49 | Close | 67.63054 |  | 0 | 33.2 | 0 | 0
4401 | 2 | 6 |  | CC DChg | 13:23:00 | 36:37:18 | -155.1339 | 3.5903 | 2.0803 | 2080.29 | 0 | 0 | 2.0803 | 2080.29 | 8.0569 | 8056.93 | 0 | 0 | 8.0569 | 8056.93 | 2024-07-02 23:22:38 | -0.557 | 0 | 0 | 23143.49 | Close | 67.67282 |  | 0 | 33.2 | 0 | 0
4402 | 2 | 6 |  | CC DChg | 13:23:30 | 36:37:48 | -155.1339 | 3.5897 | 2.0816 | 2081.58 | 0 | 0 | 2.0816 | 2081.58 | 8.0616 | 8061.57 | 0 | 0 | 8.0616 | 8061.57 | 2024-07-02 23:23:08 | -0.5569 | -2085.1334 | -2085.1334 | 23139.49 | Close | 67.71487 |  | 0 | 33.2 | 0 | 0
4403 | 2 | 6 |  | CC DChg | 13:24:00 | 36:38:18 | -155.506 | 3.5891 | 2.0829 | 2082.88 | 0 | 0 | 2.0829 | 2082.88 | 8.0662 | 8066.23 | 0 | 0 | 8.0662 | 8066.23 | 2024-07-02 23:23:38 | -0.5581 | -2090.1337 | -2090.1337 | 23079.15 | Close | 67.75703 |  | 0.0002 | 33.2 | 0 | 0
4404 | 2 | 6 |  | CC DChg | 13:24:30 | 36:38:48 | -155.506 | 3.5888 | 2.0842 | 2084.18 | 0 | 0 | 2.0842 | 2084.18 | 8.0709 | 8070.88 | 0 | 0 | 8.0709 | 8070.88 | 2024-07-02 23:24:08 | -0.5581 | -4181.7237 | -4181.7237 | 23078.14 | Close | 67.7992 |  | 0 | 33.2 | 0 | 0
4405 | 2 | 6 |  | CC DChg | 13:25:00 | 36:39:18 | -155.506 | 3.5888 | 2.0855 | 2085.47 | 0 | 0 | 2.0855 | 2085.47 | 8.0755 | 8075.53 | 0 | 0 | 8.0755 | 8075.53 | 2024-07-02 23:24:38 | -0.5581 | 0 | 0 | 23078.14 | Close | 67.84136 |  | 0 | 33.2 | 0 | 0
4406 | 2 | 6 |  | CC DChg | 13:25:30 | 36:39:48 | -155.1339 | 3.5882 | 2.0868 | 2086.77 | 0 | 0 | 2.0868 | 2086.77 | 8.0802 | 8080.17 | 0 | 0 | 8.0802 | 8080.17 | 2024-07-02 23:25:08 | -0.5566 | -2085.1334 | -2085.1334 | 23129.5 | Close | 67.88341 |  | 0 | 33.2 | 0 | 0
4407 | 2 | 6 |  | CC DChg | 13:26:00 | 36:40:18 | -155.506 | 3.5879 | 2.0881 | 2088.06 | 0 | 0 | 2.0881 | 2088.06 | 8.0848 | 8084.82 | 0 | 0 | 8.0848 | 8084.82 | 2024-07-02 23:25:38 | -0.5579 | -4180.8277 | -4180.8277 | 23072.16 | Close | 67.92557 |  | 0 | 33.2 | 0 | 0
4408 | 2 | 6 |  | CC DChg | 13:26:30 | 36:40:48 | -155.506 | 3.5875 | 2.0894 | 2089.36 | 0 | 0 | 2.0894 | 2089.36 | 8.0895 | 8089.47 | 0 | 0 | 8.0895 | 8089.47 | 2024-07-02 23:26:08 | -0.5579 | -4180.2675 | -4180.2675 | 23069.18 | Close | 67.96773 |  | 0.0002 | 33.2 | 0 | 0
4409 | 2 | 6 |  | CC DChg | 13:27:00 | 36:41:18 | -155.506 | 3.5872 | 2.0907 | 2090.65 | 0 | 0 | 2.0907 | 2090.65 | 8.0941 | 8094.12 | 0 | 0 | 8.0941 | 8094.12 | 2024-07-02 23:26:38 | -0.5578 | -4166.8261 | -4166.8261 | 23068.17 | Close | 68.00988 |  | 0 | 33.2 | 0 | 0
4410 | 2 | 6 |  | CC DChg | 13:27:30 | 36:41:48 | -155.1339 | 3.5869 | 2.0919 | 2091.95 | 0 | 0 | 2.0919 | 2091.95 | 8.0988 | 8098.75 | 0 | 0 | 8.0988 | 8098.75 | 2024-07-02 23:27:08 | -0.5565 | -4183.4259 | -4183.4259 | 23121.51 | Close | 68.05194 |  | 0 | 33.2 | 0 | 0
4411 | 2 | 6 |  | CC DChg | 13:28:00 | 36:42:18 | -155.506 | 3.5866 | 2.0932 | 2093.24 | 0 | 0 | 2.0932 | 2093.24 | 8.1034 | 8103.4 | 0 | 0 | 8.1034 | 8103.4 | 2024-07-02 23:27:38 | -0.5577 | -4180.2675 | -4180.2675 | 23064.19 | Close | 68.09409 |  | 0 | 33.2 | 0 | 0
4412 | 2 | 6 |  | CC DChg | 13:28:30 | 36:42:48 | -155.1339 | 3.5863 | 2.0945 | 2094.53 | 0 | 0 | 2.0945 | 2094.53 | 8.108 | 8108.04 | 0 | 0 | 8.108 | 8108.04 | 2024-07-02 23:28:08 | -0.5564 | -4156.8576 | -4156.8576 | 23117.51 | Close | 68.13615 |  | 0 | 33.2 | 0 | 0
4413 | 2 | 6 |  | CC DChg | 13:29:00 | 36:43:18 | -155.506 | 3.586 | 2.0958 | 2095.83 | 0 | 0 | 2.0958 | 2095.83 | 8.1127 | 8112.68 | 0 | 0 | 8.1127 | 8112.68 | 2024-07-02 23:28:38 | -0.5576 | -4192.1105 | -4192.1105 | 23060.2 | Close | 68.17828 |  | 0 | 33.2 | 0 | 0
4414 | 2 | 6 |  | CC DChg | 13:29:30 | 36:43:48 | -155.1339 | 3.5857 | 2.0971 | 2097.12 | 0 | 0 | 2.0971 | 2097.12 | 8.1173 | 8117.32 | 0 | 0 | 8.1173 | 8117.32 | 2024-07-02 23:29:08 | -0.5563 | -4156.8576 | -4156.8576 | 23113.51 | Close | 68.22034 |  | 0 | 33.2 | 0 | 0
4415 | 2 | 6 |  | CC DChg | 13:30:00 | 36:44:18 | -155.506 | 3.5854 | 2.0984 | 2098.42 | 0 | 0 | 2.0984 | 2098.42 | 8.122 | 8121.97 | 0 | 0 | 8.122 | 8121.97 | 2024-07-02 23:29:38 | -0.5575 | -4180.2675 | -4180.2675 | 23055.22 | Close | 68.26249 |  | 0.0002 | 33.2 | 0 | 0
4416 | 2 | 6 |  | CC DChg | 13:30:30 | 36:44:48 | -155.506 | 3.5851 | 2.0997 | 2099.71 | 0 | 0 | 2.0997 | 2099.71 | 8.1266 | 8126.61 | 0 | 0 | 8.1266 | 8126.61 | 2024-07-02 23:30:08 | -0.5575 | -4192.5599 | -4192.5599 | 23054.22 | Close | 68.30464 |  | 0 | 33.2 | 0 | 0
4417 | 2 | 6 |  | CC DChg | 13:31:00 | 36:45:18 | -155.506 | 3.5844 | 2.101 | 2101.01 | 0 | 0 | 2.101 | 2101.01 | 8.1313 | 8131.26 | 0 | 0 | 8.1313 | 8131.26 | 2024-07-02 23:30:38 | -0.5574 | -2086.768 | -2086.768 | 23049.24 | Close | 68.34679 |  | 0.0002 | 33.2 | 0 | 0
4418 | 2 | 6 |  | CC DChg | 13:31:30 | 36:45:48 | -155.1339 | 3.5844 | 2.1023 | 2102.3 | 0 | 0 | 2.1023 | 2102.3 | 8.1359 | 8135.89 | 0 | 0 | 8.1359 | 8135.89 | 2024-07-02 23:31:08 | -0.5561 | 0 | 0 | 23105.52 | Close | 68.38885 |  | 0 | 33.2 | 0 | 0
4419 | 2 | 6 |  | CC DChg | 13:32:00 | 36:46:18 | -155.506 | 3.5841 | 2.1036 | 2103.6 | 0 | 0 | 2.1036 | 2103.6 | 8.1405 | 8140.54 | 0 | 0 | 8.1405 | 8140.54 | 2024-07-02 23:31:38 | -0.5574 | -4181.2757 | -4181.2757 | 23047.25 | Close | 68.43101 |  | 0.0002 | 33.2 | 0 | 0
4420 | 2 | 6 |  | CC DChg | 13:32:30 | 36:46:48 | -155.506 | 3.5835 | 2.1049 | 2104.89 | 0 | 0 | 2.1049 | 2104.89 | 8.1452 | 8145.18 | 0 | 0 | 8.1452 | 8145.18 | 2024-07-02 23:32:08 | -0.5573 | -2093.5104 | -2093.5104 | 23045.24 | Close | 68.47317 |  | -0.0002 | 33.2 | 0 | 0
4421 | 2 | 6 |  | CC DChg | 13:33:00 | 36:47:18 | -155.506 | 3.5832 | 2.1062 | 2106.19 | 0 | 0 | 2.1062 | 2106.19 | 8.1498 | 8149.82 | 0 | 0 | 8.1498 | 8149.82 | 2024-07-02 23:32:38 | -0.5572 | -4166.8261 | -4166.8261 | 23042.26 | Close | 68.51533 |  | 0 | 33.2 | 0 | 0
4422 | 2 | 6 |  | CC DChg | 13:33:30 | 36:47:48 | -155.506 | 3.5829 | 2.1075 | 2107.48 | 0 | 0 | 2.1075 | 2107.48 | 8.1545 | 8154.46 | 0 | 0 | 8.1545 | 8154.46 | 2024-07-02 23:33:08 | -0.5572 | -4173.0672 | -4173.0672 | 23041.25 | Close | 68.55741 |  | -0.0002 | 33.2 | 0 | 0
4423 | 2 | 6 |  | CC DChg | 13:34:00 | 36:48:18 | -155.506 | 3.5826 | 2.1088 | 2108.78 | 0 | 0 | 2.1088 | 2108.78 | 8.1591 | 8159.1 | 0 | 0 | 8.1591 | 8159.1 | 2024-07-02 23:33:38 | -0.5571 | -4180.2675 | -4180.2675 | 23038.27 | Close | 68.59956 |  | 0 | 33.2 | 0 | 0
4424 | 2 | 6 |  | CC DChg | 13:34:30 | 36:48:48 | -155.1339 | 3.5823 | 2.1101 | 2110.07 | 0 | 0 | 2.1101 | 2110.07 | 8.1637 | 8163.73 | 0 | 0 | 8.1637 | 8163.73 | 2024-07-02 23:34:08 | -0.5557 | -4170.2668 | -4170.2668 | 23091.53 | Close | 68.64162 |  | 0 | 33.2 | 0 | 0
4425 | 2 | 6 |  | CC DChg | 13:35:00 | 36:49:18 | -155.506 | 3.582 | 2.1114 | 2111.37 | 0 | 0 | 2.1114 | 2111.37 | 8.1684 | 8168.38 | 0 | 0 | 8.1684 | 8168.38 | 2024-07-02 23:34:38 | -0.557 | -4184.4119 | -4184.4119 | 23034.28 | Close | 68.68382 |  | 0 | 33.2 | 0 | 0
4426 | 2 | 6 |  | CC DChg | 13:35:30 | 36:49:48 | -155.506 | 3.5813 | 2.1127 | 2112.67 | 0 | 0 | 2.1127 | 2112.67 | 8.173 | 8173.02 | 0 | 0 | 8.173 | 8173.02 | 2024-07-02 23:35:08 | -0.5569 | -2090.1337 | -2090.1337 | 23030.29 | Close | 68.72597 |  | 0 | 33.2 | 0 | 0
4427 | 2 | 6 |  | CC DChg | 13:36:00 | 36:50:18 | -155.1339 | 3.581 | 2.114 | 2113.96 | 0 | 0 | 2.114 | 2113.96 | 8.1777 | 8177.65 | 0 | 0 | 8.1777 | 8177.65 | 2024-07-02 23:35:38 | -0.5555 | -4170.2668 | -4170.2668 | 23083.54 | Close | 68.76803 |  | 0 | 33.2 | 0 | 0
4428 | 2 | 6 |  | CC DChg | 13:36:30 | 36:50:48 | -155.506 | 3.5807 | 2.1153 | 2115.26 | 0 | 0 | 2.1153 | 2115.26 | 8.1823 | 8182.3 | 0 | 0 | 8.1823 | 8182.3 | 2024-07-02 23:36:08 | -0.5568 | -4185.308 | -4185.308 | 23026.31 | Close | 68.81023 |  | 0 | 33.2 | 0 | 0
4429 | 2 | 6 |  | CC DChg | 13:37:00 | 36:51:18 | -155.506 | 3.5801 | 2.1166 | 2116.55 | 0 | 0 | 2.1166 | 2116.55 | 8.1869 | 8186.94 | 0 | 0 | 8.1869 | 8186.94 | 2024-07-02 23:36:38 | -0.5567 | -2090.1337 | -2090.1337 | 23022.32 | Close | 68.85239 |  | 0 | 33.2 | 0 | 0
4430 | 2 | 6 |  | CC DChg | 13:37:30 | 36:51:48 | -155.506 | 3.5798 | 2.1178 | 2117.85 | 0 | 0 | 2.1178 | 2117.85 | 8.1916 | 8191.57 | 0 | 0 | 8.1916 | 8191.57 | 2024-07-02 23:37:08 | -0.5567 | -4180.2675 | -4180.2675 | 23020.33 | Close | 68.89454 |  | 0 | 33.2 | 0 | 0
4431 | 2 | 6 |  | CC DChg | 13:38:00 | 36:52:18 | -155.1339 | 3.5795 | 2.1191 | 2119.14 | 0 | 0 | 2.1191 | 2119.14 | 8.1962 | 8196.21 | 0 | 0 | 8.1962 | 8196.21 | 2024-07-02 23:37:38 | -0.5553 | -4174.4112 | -4174.4112 | 23073.54 | Close | 68.93664 |  | 0 | 33.2 | 0 | 0
4432 | 2 | 6 |  | CC DChg | 13:38:30 | 36:52:48 | -155.506 | 3.5792 | 2.1204 | 2120.44 | 0 | 0 | 2.1204 | 2120.44 | 8.2008 | 8200.85 | 0 | 0 | 8.2008 | 8200.85 | 2024-07-02 23:38:08 | -0.5566 | -4180.2675 | -4180.2675 | 23015.35 | Close | 68.9788 |  | 0.0002 | 33.2 | 0 | 0
4433 | 2 | 6 |  | CC DChg | 13:39:00 | 36:53:18 | -155.506 | 3.5789 | 2.1217 | 2121.73 | 0 | 0 | 2.1217 | 2121.73 | 8.2055 | 8205.48 | 0 | 0 | 8.2055 | 8205.48 | 2024-07-02 23:38:38 | -0.5565 | -4180.2675 | -4180.2675 | 23014.35 | Close | 69.02095 |  | 0 | 33.2 | 0 | 0
4434 | 2 | 6 |  | CC DChg | 13:39:30 | 36:53:48 | -155.506 | 3.5786 | 2.123 | 2123.03 | 0 | 0 | 2.123 | 2123.03 | 8.2101 | 8210.12 | 0 | 0 | 8.2101 | 8210.12 | 2024-07-02 23:39:08 | -0.5565 | -4174.4112 | -4174.4112 | 23012.35 | Close | 69.06305 |  | 0 | 33.2 | 0 | 0
4435 | 2 | 6 |  | CC DChg | 13:40:00 | 36:54:18 | -155.506 | 3.5782 | 2.1243 | 2124.32 | 0 | 0 | 2.1243 | 2124.32 | 8.2148 | 8214.75 | 0 | 0 | 8.2148 | 8214.75 | 2024-07-02 23:39:38 | -0.5564 | -4180.2675 | -4180.2675 | 23010.36 | Close | 69.1052 |  | 0 | 33.2 | 0 | 0
4436 | 2 | 6 |  | CC DChg | 13:40:30 | 36:54:48 | -155.506 | 3.5779 | 2.1256 | 2125.62 | 0 | 0 | 2.1256 | 2125.62 | 8.2194 | 8219.39 | 0 | 0 | 8.2194 | 8219.39 | 2024-07-02 23:40:08 | -0.5564 | -4180.2675 | -4180.2675 | 23008.37 | Close | 69.14736 |  | 0 | 33.2 | 0 | 0
4437 | 2 | 6 |  | CC DChg | 13:41:00 | 36:55:18 | -155.506 | 3.5773 | 2.1269 | 2126.91 | 0 | 0 | 2.1269 | 2126.91 | 8.224 | 8224.02 | 0 | 0 | 8.224 | 8224.02 | 2024-07-02 23:40:38 | -0.5563 | -2086.9816 | -2086.9816 | 23004.38 | Close | 69.18945 |  | 0 | 33.2 | 0 | 0
4438 | 2 | 6 |  | CC DChg | 13:41:30 | 36:55:48 | -155.1339 | 3.577 | 2.1282 | 2128.21 | 0 | 0 | 2.1282 | 2128.21 | 8.2286 | 8228.64 | 0 | 0 | 8.2286 | 8228.64 | 2024-07-02 23:41:08 | -0.5549 | -4170.2668 | -4170.2668 | 23057.56 | Close | 69.23151 |  | 0 | 33.2 | 0 | 0
4439 | 2 | 6 |  | CC DChg | 13:42:00 | 36:56:18 | -155.506 | 3.5767 | 2.1295 | 2129.5 | 0 | 0 | 2.1295 | 2129.5 | 8.2333 | 8233.28 | 0 | 0 | 8.2333 | 8233.28 | 2024-07-02 23:41:38 | -0.5562 | -4180.2675 | -4180.2675 | 22999.4 | Close | 69.27366 |  | 0.0002 | 33.2 | 0 | 0
4440 | 2 | 6 |  | CC DChg | 13:42:30 | 36:56:48 | -155.506 | 3.5764 | 2.1308 | 2130.8 | 0 | 0 | 2.1308 | 2130.8 | 8.2379 | 8237.92 | 0 | 0 | 8.2379 | 8237.92 | 2024-07-02 23:42:08 | -0.5561 | -4182.1718 | -4182.1718 | 22998.4 | Close | 69.31584 |  | 0 | 33.2 | 0 | 0
4441 | 2 | 6 |  | CC DChg | 13:43:00 | 36:57:18 | -155.1339 | 3.5761 | 2.1321 | 2132.09 | 0 | 0 | 2.1321 | 2132.09 | 8.2425 | 8242.54 | 0 | 0 | 8.2425 | 8242.54 | 2024-07-02 23:42:38 | -0.5548 | -4170.2668 | -4170.2668 | 23051.56 | Close | 69.35789 |  | 0 | 33.2 | 0 | 0
4442 | 2 | 6 |  | CC DChg | 13:43:30 | 36:57:48 | -155.1339 | 3.5758 | 2.1334 | 2133.38 | 0 | 0 | 2.1334 | 2133.38 | 8.2472 | 8247.16 | 0 | 0 | 8.2472 | 8247.16 | 2024-07-02 23:43:08 | -0.5547 | -4170.2668 | -4170.2668 | 23048.57 | Close | 69.39995 |  | 0.0002 | 33.2 | 0 | 0
4443 | 2 | 6 |  | CC DChg | 13:44:00 | 36:58:18 | -155.506 | 3.5751 | 2.1347 | 2134.68 | 0 | 0 | 2.1347 | 2134.68 | 8.2518 | 8251.81 | 0 | 0 | 8.2518 | 8251.81 | 2024-07-02 23:43:38 | -0.556 | -2095.8622 | -2095.8622 | 22990.42 | Close | 69.44222 |  | 0 | 33.2 | 0 | 0
4444 | 2 | 6 |  | CC DChg | 13:44:30 | 36:58:48 | -155.1339 | 3.5748 | 2.136 | 2135.98 | 0 | 0 | 2.136 | 2135.98 | 8.2564 | 8256.43 | 0 | 0 | 8.2564 | 8256.43 | 2024-07-02 23:44:08 | -0.5546 | -4170.2668 | -4170.2668 | 23043.57 | Close | 69.48427 |  | 0 | 33.2 | 0 | 0
4445 | 2 | 6 |  | CC DChg | 13:45:00 | 36:59:18 | -155.506 | 3.5745 | 2.1373 | 2137.27 | 0 | 0 | 2.1373 | 2137.27 | 8.2611 | 8261.06 | 0 | 0 | 8.2611 | 8261.06 | 2024-07-02 23:44:38 | -0.5559 | -4180.2675 | -4180.2675 | 22986.44 | Close | 69.52643 |  | 0 | 33.2 | 0 | 0
4446 | 2 | 6 |  | CC DChg | 13:45:30 | 36:59:48 | -155.1339 | 3.5742 | 2.1386 | 2138.57 | 0 | 0 | 2.1386 | 2138.57 | 8.2657 | 8265.7 | 0 | 0 | 8.2657 | 8265.7 | 2024-07-02 23:45:08 | -0.5545 | -4182.1718 | -4182.1718 | 23039.57 | Close | 69.5686 |  | 0 | 33.2 | 0 | 0
4447 | 2 | 6 |  | CC DChg | 13:46:00 | 37:00:18 | -155.506 | 3.5736 | 2.1399 | 2139.86 | 0 | 0 | 2.1399 | 2139.86 | 8.2703 | 8270.33 | 0 | 0 | 8.2703 | 8270.33 | 2024-07-02 23:45:38 | -0.5557 | -2086.768 | -2086.768 | 22981.44 | Close | 69.61076 |  | -0.0002 | 33.2 | 0 | 0
4448 | 2 | 6 |  | CC DChg | 13:46:30 | 37:00:48 | -155.506 | 3.5733 | 2.1412 | 2141.16 | 0 | 0 | 2.1412 | 2141.16 | 8.275 | 8274.96 | 0 | 0 | 8.275 | 8274.96 | 2024-07-02 23:46:08 | -0.5557 | -4193.7959 | -4193.7959 | 22978.46 | Close | 69.65292 |  | 0 | 33.2 | 0 | 0
4449 | 2 | 6 |  | CC DChg | 13:47:00 | 37:01:18 | -155.506 | 3.573 | 2.1425 | 2142.45 | 0 | 0 | 2.1425 | 2142.45 | 8.2796 | 8279.58 | 0 | 0 | 8.2796 | 8279.58 | 2024-07-02 23:46:38 | -0.5556 | -4174.4112 | -4174.4112 | 22975.48 | Close | 69.69501 |  | 0.0002 | 33.2 | 0 | 0
4450 | 2 | 6 |  | CC DChg | 13:47:30 | 37:01:48 | -155.506 | 3.5727 | 2.1438 | 2143.75 | 0 | 0 | 2.1438 | 2143.75 | 8.2842 | 8284.21 | 0 | 0 | 8.2842 | 8284.21 | 2024-07-02 23:47:08 | -0.5556 | -4166.8261 | -4166.8261 | 22974.47 | Close | 69.73717 |  | 0 | 33.2 | 0 | 0
4451 | 2 | 6 |  | CC DChg | 13:48:00 | 37:02:18 | -155.506 | 3.5724 | 2.145 | 2145.05 | 0 | 0 | 2.145 | 2145.05 | 8.2888 | 8288.84 | 0 | 0 | 8.2888 | 8288.84 | 2024-07-02 23:47:38 | -0.5555 | -4193.7959 | -4193.7959 | 22972.48 | Close | 69.77932 |  | 0 | 33.2 | 0 | 0
4452 | 2 | 6 |  | CC DChg | 13:48:30 | 37:02:48 | -155.506 | 3.5717 | 2.1463 | 2146.34 | 0 | 0 | 2.1463 | 2146.34 | 8.2935 | 8293.46 | 0 | 0 | 8.2935 | 8293.46 | 2024-07-02 23:48:08 | -0.5554 | -2085.8615 | -2085.8615 | 22968.5 | Close | 69.82139 |  | 0 | 33.2 | 0 | 0
4453 | 2 | 6 |  | CC DChg | 13:49:00 | 37:03:18 | -155.1339 | 3.5714 | 2.1476 | 2147.63 | 0 | 0 | 2.1476 | 2147.63 | 8.2981 | 8298.08 | 0 | 0 | 8.2981 | 8298.08 | 2024-07-02 23:48:38 | -0.554 | -4170.2668 | -4170.2668 | 23021.59 | Close | 69.86345 |  | 0 | 33.2 | 0 | 0
4454 | 2 | 6 |  | CC DChg | 13:49:30 | 37:03:48 | -155.1339 | 3.5711 | 2.1489 | 2148.93 | 0 | 0 | 2.1489 | 2148.93 | 8.3027 | 8302.69 | 0 | 0 | 8.3027 | 8302.69 | 2024-07-02 23:49:08 | -0.554 | -4170.2668 | -4170.2668 | 23019.59 | Close | 69.9055 |  | 0 | 33.2 | 0 | 0
4455 | 2 | 6 |  | CC DChg | 13:50:00 | 37:04:18 | -155.506 | 3.5708 | 2.1502 | 2150.23 | 0 | 0 | 2.1502 | 2150.23 | 8.3073 | 8307.34 | 0 | 0 | 8.3073 | 8307.34 | 2024-07-02 23:49:38 | -0.5553 | -4192.6204 | -4192.6204 | 22961.53 | Close | 69.94778 |  | 0.0002 | 33.2 | 0 | 0
4456 | 2 | 6 |  | CC DChg | 13:50:30 | 37:04:48 | -155.506 | 3.5705 | 2.1515 | 2151.52 | 0 | 0 | 2.1515 | 2151.52 | 8.312 | 8311.96 | 0 | 0 | 8.312 | 8311.96 | 2024-07-02 23:50:08 | -0.5552 | -4166.8261 | -4166.8261 | 22959.53 | Close | 69.98994 |  | 0.0002 | 33.2 | 0 | 0
4457 | 2 | 6 |  | CC DChg | 13:51:00 | 37:05:18 | -155.506 | 3.5702 | 2.1528 | 2152.82 | 0 | 0 | 2.1528 | 2152.82 | 8.3166 | 8316.59 | 0 | 0 | 8.3166 | 8316.59 | 2024-07-02 23:50:38 | -0.5552 | -4193.7959 | -4193.7959 | 22957.54 | Close | 70.03209 |  | 0.0002 | 33.2 | 0 | 0
4458 | 2 | 6 |  | CC DChg | 13:51:30 | 37:05:48 | -155.506 | 3.5699 | 2.1541 | 2154.11 | 0 | 0 | 2.1541 | 2154.11 | 8.3212 | 8321.21 | 0 | 0 | 8.3212 | 8321.21 | 2024-07-02 23:51:08 | -0.5551 | -4172.6191 | -4172.6191 | 22956.54 | Close | 70.07417 |  | 0 | 33.2 | 0 | 0
4459 | 2 | 6 |  | CC DChg | 13:52:00 | 37:06:18 | -155.1339 | 3.5696 | 2.1554 | 2155.4 | 0 | 0 | 2.1554 | 2155.4 | 8.3258 | 8325.82 | 0 | 0 | 8.3258 | 8325.82 | 2024-07-02 23:51:38 | -0.5538 | -4156.8576 | -4156.8576 | 23009.59 | Close | 70.11623 |  | 0 | 33.2 | 0 | 0
4460 | 2 | 6 |  | CC DChg | 13:52:30 | 37:06:48 | -155.1339 | 3.5689 | 2.1567 | 2156.7 | 0 | 0 | 2.1567 | 2156.7 | 8.3304 | 8330.44 | 0 | 0 | 8.3304 | 8330.44 | 2024-07-02 23:52:08 | -0.5537 | -2085.1334 | -2085.1334 | 23004.61 | Close | 70.15828 |  | 0.0002 | 33.2 | 0 | 0
4461 | 2 | 6 |  | CC DChg | 13:53:00 | 37:07:18 | -155.1339 | 3.5686 | 2.158 | 2158 | 0 | 0 | 2.158 | 2158 | 8.3351 | 8335.08 | 0 | 0 | 8.3351 | 8335.08 | 2024-07-02 23:52:38 | -0.5536 | -4193.9645 | -4193.9645 | 23002.61 | Close | 70.20058 |  | 0.0002 | 33.2 | 0 | 0
4462 | 2 | 6 |  | CC DChg | 13:53:30 | 37:07:48 | -155.1339 | 3.5683 | 2.1593 | 2159.29 | 0 | 0 | 2.1593 | 2159.29 | 8.3397 | 8339.69 | 0 | 0 | 8.3397 | 8339.69 | 2024-07-02 23:53:08 | -0.5536 | -4183.7628 | -4183.7628 | 23000.62 | Close | 70.24263 |  | 0.0002 | 33.2 | 0 | 0
4463 | 2 | 6 |  | CC DChg | 13:54:00 | 37:08:18 | -155.1339 | 3.568 | 2.1606 | 2160.58 | 0 | 0 | 2.1606 | 2160.58 | 8.3443 | 8344.3 | 0 | 0 | 8.3443 | 8344.3 | 2024-07-02 23:53:38 | -0.5535 | -4156.8576 | -4156.8576 | 22998.61 | Close | 70.28469 |  | 0.0002 | 33.2 | 0 | 0
4464 | 2 | 6 |  | CC DChg | 13:54:30 | 37:08:48 | -155.506 | 3.5677 | 2.1619 | 2161.88 | 0 | 0 | 2.1619 | 2161.88 | 8.3489 | 8348.94 | 0 | 0 | 8.3489 | 8348.94 | 2024-07-02 23:54:08 | -0.5548 | -4193.5165 | -4193.5165 | 22941.59 | Close | 70.32697 |  | 0.0002 | 33.2 | 0 | 0
4465 | 2 | 6 |  | CC DChg | 13:55:00 | 37:09:18 | -155.506 | 3.5674 | 2.1632 | 2163.18 | 0 | 0 | 2.1632 | 2163.18 | 8.3536 | 8353.57 | 0 | 0 | 8.3536 | 8353.57 | 2024-07-02 23:54:38 | -0.5548 | -4180.2675 | -4180.2675 | 22940.58 | Close | 70.36913 |  | 0 | 33.2 | 0 | 0
4466 | 2 | 6 |  | CC DChg | 13:55:30 | 37:09:48 | -155.506 | 3.5671 | 2.1645 | 2164.47 | 0 | 0 | 2.1645 | 2164.47 | 8.3582 | 8358.19 | 0 | 0 | 8.3582 | 8358.19 | 2024-07-02 23:55:08 | -0.5547 | -4180.2675 | -4180.2675 | 22939.58 | Close | 70.41129 |  | -0.0002 | 33.2 | 0 | 0
4467 | 2 | 6 |  | CC DChg | 13:56:00 | 37:10:18 | -155.1339 | 3.5668 | 2.1658 | 2165.77 | 0 | 0 | 2.1658 | 2165.77 | 8.3628 | 8362.8 | 0 | 0 | 8.3628 | 8362.8 | 2024-07-02 23:55:38 | -0.5533 | -4172.6191 | -4172.6191 | 22990.62 | Close | 70.45336 |  | 0.0002 | 33.2 | 0 | 0
4468 | 2 | 6 |  | CC DChg | 13:56:30 | 37:10:48 | -155.506 | 3.5665 | 2.1671 | 2167.06 | 0 | 0 | 2.1671 | 2167.06 | 8.3674 | 8367.42 | 0 | 0 | 8.3674 | 8367.42 | 2024-07-02 23:56:08 | -0.5546 | -4180.2675 | -4180.2675 | 22934.6 | Close | 70.49552 |  | 0 | 33.2 | 0 | 0
4469 | 2 | 6 |  | CC DChg | 13:57:00 | 37:11:18 | -155.506 | 3.5658 | 2.1684 | 2168.36 | 0 | 0 | 2.1684 | 2168.36 | 8.372 | 8372.04 | 0 | 0 | 8.372 | 8372.04 | 2024-07-02 23:56:38 | -0.5545 | -2090.1337 | -2090.1337 | 22930.61 | Close | 70.53768 |  | 0 | 33.2 | 0 | 0
4470 | 2 | 6 |  | CC DChg | 13:57:30 | 37:11:48 | -155.506 | 3.5655 | 2.1697 | 2169.65 | 0 | 0 | 2.1697 | 2169.65 | 8.3767 | 8376.66 | 0 | 0 | 8.3767 | 8376.66 | 2024-07-02 23:57:08 | -0.5545 | -4173.5152 | -4173.5152 | 22927.63 | Close | 70.57976 |  | 0.0002 | 33.2 | 0 | 0
4471 | 2 | 6 |  | CC DChg | 13:58:00 | 37:12:18 | -155.506 | 3.5652 | 2.1709 | 2170.95 | 0 | 0 | 2.1709 | 2170.95 | 8.3813 | 8381.28 | 0 | 0 | 8.3813 | 8381.28 | 2024-07-02 23:57:38 | -0.5544 | -4180.2675 | -4180.2675 | 22926.63 | Close | 70.62192 |  | 0 | 33.2 | 0 | 0
4472 | 2 | 6 |  | CC DChg | 13:58:30 | 37:12:48 | -155.1339 | 3.5649 | 2.1722 | 2172.24 | 0 | 0 | 2.1722 | 2172.24 | 8.3859 | 8385.89 | 0 | 0 | 8.3859 | 8385.89 | 2024-07-02 23:58:08 | -0.553 | -4170.2668 | -4170.2668 | 22979.62 | Close | 70.66397 |  | 0 | 33.2 | 0 | 0
4473 | 2 | 6 |  | CC DChg | 13:59:00 | 37:13:18 | -155.1339 | 3.5643 | 2.1735 | 2173.54 | 0 | 0 | 2.1735 | 2173.54 | 8.3905 | 8390.51 | 0 | 0 | 8.3905 | 8390.51 | 2024-07-02 23:58:38 | -0.5529 | -2091.3099 | -2091.3099 | 22975.62 | Close | 70.70615 |  | 0 | 33.2 | 0 | 0
4474 | 2 | 6 |  | CC DChg | 13:59:30 | 37:13:48 | -155.506 | 3.564 | 2.1748 | 2174.83 | 0 | 0 | 2.1748 | 2174.83 | 8.3951 | 8395.13 | 0 | 0 | 8.3951 | 8395.13 | 2024-07-02 23:59:08 | -0.5542 | -4180.2675 | -4180.2675 | 22918.65 | Close | 70.74831 |  | 0 | 33.2 | 0 | 0
4475 | 2 | 6 |  | CC DChg | 14:00:00 | 37:14:18 | -155.1339 | 3.5637 | 2.1761 | 2176.13 | 0 | 0 | 2.1761 | 2176.13 | 8.3997 | 8399.73 | 0 | 0 | 8.3997 | 8399.73 | 2024-07-02 23:59:38 | -0.5528 | -4170.2668 | -4170.2668 | 22971.63 | Close | 70.79036 |  | 0 | 33.2 | 0 | 0
4476 | 2 | 6 |  | CC DChg | 14:00:30 | 37:14:48 | -155.1339 | 3.5634 | 2.1774 | 2177.42 | 0 | 0 | 2.1774 | 2177.42 | 8.4044 | 8404.35 | 0 | 0 | 8.4044 | 8404.35 | 2024-07-03 00:00:07 | -0.5528 | -4181.7237 | -4181.7237 | 22968.64 | Close | 70.83253 |  | 0.0002 | 33.2 | 0 | 0
4477 | 2 | 6 |  | CC DChg | 14:01:00 | 37:15:18 | -155.506 | 3.5631 | 2.1787 | 2178.72 | 0 | 0 | 2.1787 | 2178.72 | 8.409 | 8408.97 | 0 | 0 | 8.409 | 8408.97 | 2024-07-03 00:00:37 | -0.5541 | -4180.2675 | -4180.2675 | 22912.67 | Close | 70.87469 |  | 0 | 33.2 | 0 | 0
4478 | 2 | 6 |  | CC DChg | 14:01:30 | 37:15:48 | -155.1339 | 3.5627 | 2.18 | 2180.01 | 0 | 0 | 2.18 | 2180.01 | 8.4136 | 8413.58 | 0 | 0 | 8.4136 | 8413.58 | 2024-07-03 00:01:07 | -0.5527 | -4170.2668 | -4170.2668 | 22965.63 | Close | 70.91674 |  | 0 | 33.2 | 0 | 0
4479 | 2 | 6 |  | CC DChg | 14:02:00 | 37:16:18 | -155.506 | 3.5624 | 2.1813 | 2181.31 | 0 | 0 | 2.1813 | 2181.31 | 8.4182 | 8418.2 | 0 | 0 | 8.4182 | 8418.2 | 2024-07-03 00:01:37 | -0.554 | -4183.5158 | -4183.5158 | 22909.67 | Close | 70.95893 |  | -0.0002 | 33.2 | 0 | 0
4480 | 2 | 6 |  | CC DChg | 14:02:30 | 37:16:48 | -155.1339 | 3.5621 | 2.1826 | 2182.6 | 0 | 0 | 2.1826 | 2182.6 | 8.4228 | 8422.8 | 0 | 0 | 8.4228 | 8422.8 | 2024-07-03 00:02:07 | -0.5526 | -4170.2668 | -4170.2668 | 22961.64 | Close | 71.00099 |  | 0 | 33.2 | 0 | 0
4481 | 2 | 6 |  | CC DChg | 14:03:00 | 37:17:18 | -155.1339 | 3.5618 | 2.1839 | 2183.89 | 0 | 0 | 2.1839 | 2183.89 | 8.4274 | 8427.41 | 0 | 0 | 8.4274 | 8427.41 | 2024-07-03 00:02:37 | -0.5526 | -4170.2668 | -4170.2668 | 22958.65 | Close | 71.04304 |  | 0.0002 | 33.2 | 0 | 0
4482 | 2 | 6 |  | CC DChg | 14:03:30 | 37:17:48 | -155.506 | 3.5615 | 2.1852 | 2185.19 | 0 | 0 | 2.1852 | 2185.19 | 8.432 | 8432.04 | 0 | 0 | 8.432 | 8432.04 | 2024-07-03 00:03:07 | -0.5538 | -4191.7244 | -4191.7244 | 22902.7 | Close | 71.08531 |  | 0 | 33.2 | 0 | 0
4483 | 2 | 6 |  | CC DChg | 14:04:00 | 37:18:18 | -155.506 | 3.5612 | 2.1865 | 2186.49 | 0 | 0 | 2.1865 | 2186.49 | 8.4367 | 8436.65 | 0 | 0 | 8.4367 | 8436.65 | 2024-07-03 00:03:37 | -0.5538 | -4180.2675 | -4180.2675 | 22899.72 | Close | 71.12747 |  | 0.0002 | 33.2 | 0 | 0
4484 | 2 | 6 |  | CC DChg | 14:04:30 | 37:18:48 | -155.506 | 3.5609 | 2.1878 | 2187.79 | 0 | 0 | 2.1878 | 2187.79 | 8.4413 | 8441.27 | 0 | 0 | 8.4413 | 8441.27 | 2024-07-03 00:04:07 | -0.5537 | -4180.2675 | -4180.2675 | 22899.71 | Close | 71.16962 |  | -0.0002 | 33.2 | 0 | 0
4485 | 2 | 6 |  | CC DChg | 14:05:00 | 37:19:18 | -155.1339 | 3.5603 | 2.1891 | 2189.08 | 0 | 0 | 2.1891 | 2189.08 | 8.4459 | 8445.87 | 0 | 0 | 8.4459 | 8445.87 | 2024-07-03 00:04:37 | -0.5523 | -2086.0855 | -2086.0855 | 22950.64 | Close | 71.2117 |  | -0.0002 | 33.2 | 0 | 0
4486 | 2 | 6 |  | CC DChg | 14:05:30 | 37:19:48 | -155.506 | 3.56 | 2.1904 | 2190.37 | 0 | 0 | 2.1904 | 2190.37 | 8.4505 | 8450.48 | 0 | 0 | 8.4505 | 8450.48 | 2024-07-03 00:05:07 | -0.5536 | -4180.2675 | -4180.2675 | 22892.74 | Close | 71.25385 |  | 0 | 33.2 | 0 | 0
4487 | 2 | 6 |  | CC DChg | 14:06:00 | 37:20:18 | -155.1339 | 3.5596 | 2.1917 | 2191.67 | 0 | 0 | 2.1917 | 2191.67 | 8.4551 | 8455.09 | 0 | 0 | 8.4551 | 8455.09 | 2024-07-03 00:05:37 | -0.5522 | -4170.2668 | -4170.2668 | 22945.65 | Close | 71.29591 |  | 0 | 33.2 | 0 | 0
4488 | 2 | 6 |  | CC DChg | 14:06:30 | 37:20:48 | -155.506 | 3.5593 | 2.193 | 2192.96 | 0 | 0 | 2.193 | 2192.96 | 8.4597 | 8459.7 | 0 | 0 | 8.4597 | 8459.7 | 2024-07-03 00:06:07 | -0.5535 | -4183.0678 | -4183.0678 | 22887.76 | Close | 71.33809 |  | 0.0002 | 33.2 | 0 | 0
4489 | 2 | 6 |  | CC DChg | 14:07:00 | 37:21:18 | -155.1339 | 3.559 | 2.1943 | 2194.26 | 0 | 0 | 2.1943 | 2194.26 | 8.4643 | 8464.3 | 0 | 0 | 8.4643 | 8464.3 | 2024-07-03 00:06:37 | -0.5521 | -4170.2668 | -4170.2668 | 22941.65 | Close | 71.38015 |  | 0 | 33.2 | 0 | 0
4490 | 2 | 6 |  | CC DChg | 14:07:30 | 37:21:48 | -155.506 | 3.5587 | 2.1956 | 2195.55 | 0 | 0 | 2.1956 | 2195.55 | 8.4689 | 8468.92 | 0 | 0 | 8.4689 | 8468.92 | 2024-07-03 00:07:07 | -0.5534 | -4180.2675 | -4180.2675 | 22884.76 | Close | 71.4223 |  | 0 | 33.2 | 0 | 0
4491 | 2 | 6 |  | CC DChg | 14:08:00 | 37:22:18 | -155.506 | 3.5581 | 2.1968 | 2196.85 | 0 | 0 | 2.1968 | 2196.85 | 8.4735 | 8473.53 | 0 | 0 | 8.4735 | 8473.53 | 2024-07-03 00:07:37 | -0.5533 | -2091.0859 | -2091.0859 | 22880.78 | Close | 71.46448 |  | 0 | 33.2 | 0 | 0
4492 | 2 | 6 |  | CC DChg | 14:08:30 | 37:22:48 | -155.1339 | 3.5578 | 2.1981 | 2198.14 | 0 | 0 | 2.1981 | 2198.14 | 8.4781 | 8478.13 | 0 | 0 | 8.4781 | 8478.13 | 2024-07-03 00:08:07 | -0.5519 | -4170.2668 | -4170.2668 | 22932.67 | Close | 71.50653 |  | 0.0002 | 33.2 | 0 | 0
4493 | 2 | 6 |  | CC DChg | 14:09:00 | 37:23:18 | -155.1339 | 3.5575 | 2.1994 | 2199.43 | 0 | 0 | 2.1994 | 2199.43 | 8.4827 | 8482.73 | 0 | 0 | 8.4827 | 8482.73 | 2024-07-03 00:08:37 | -0.5519 | -4170.2668 | -4170.2668 | 22930.67 | Close | 71.54859 |  | 0.0002 | 33.2 | 0 | 0
4494 | 2 | 6 |  | CC DChg | 14:09:30 | 37:23:48 | -155.506 | 3.5572 | 2.2007 | 2200.73 | 0 | 0 | 2.2007 | 2200.73 | 8.4874 | 8487.35 | 0 | 0 | 8.4874 | 8487.35 | 2024-07-03 00:09:07 | -0.5532 | -4192.1724 | -4192.1724 | 22873.81 | Close | 71.59086 |  | 0.0002 | 33.2 | 0 | 0
4495 | 2 | 6 |  | CC DChg | 14:10:00 | 37:24:18 | -155.1339 | 3.5569 | 2.202 | 2202.03 | 0 | 0 | 2.202 | 2202.03 | 8.4919 | 8491.95 | 0 | 0 | 8.4919 | 8491.95 | 2024-07-03 00:09:37 | -0.5518 | -4156.8576 | -4156.8576 | 22927.66 | Close | 71.63292 |  | 0 | 33.2 | 0 | 0
4496 | 2 | 6 |  | CC DChg | 14:10:30 | 37:24:48 | -155.1339 | 3.5562 | 2.2033 | 2203.32 | 0 | 0 | 2.2033 | 2203.32 | 8.4965 | 8496.55 | 0 | 0 | 8.4965 | 8496.55 | 2024-07-03 00:10:07 | -0.5517 | -2088.502 | -2088.502 | 22923.67 | Close | 71.67497 |  | 0 | 33.2 | 0 | 0
4497 | 2 | 6 |  | CC DChg | 14:11:00 | 37:25:18 | -155.1339 | 3.5559 | 2.2046 | 2204.62 | 0 | 0 | 2.2046 | 2204.62 | 8.5012 | 8501.17 | 0 | 0 | 8.5012 | 8501.17 | 2024-07-03 00:10:37 | -0.5516 | -4178.2462 | -4178.2462 | 22920.67 | Close | 71.71724 |  | 0.0002 | 33.2 | 0 | 0
4498 | 2 | 6 |  | CC DChg | 14:11:30 | 37:25:48 | -155.506 | 3.5556 | 2.2059 | 2205.92 | 0 | 0 | 2.2059 | 2205.92 | 8.5058 | 8505.78 | 0 | 0 | 8.5058 | 8505.78 | 2024-07-03 00:11:07 | -0.5529 | -4193.7959 | -4193.7959 | 22863.84 | Close | 71.7594 |  | 0.0002 | 33.2 | 0 | 0
4499 | 2 | 6 |  | CC DChg | 14:12:00 | 37:26:18 | -155.506 | 3.5553 | 2.2072 | 2207.21 | 0 | 0 | 2.2072 | 2207.21 | 8.5104 | 8510.38 | 0 | 0 | 8.5104 | 8510.38 | 2024-07-03 00:11:37 | -0.5529 | -4180.2675 | -4180.2675 | 22862.83 | Close | 71.80156 |  | 0 | 33.2 | 0 | 0
4500 | 2 | 6 |  | CC DChg | 14:12:30 | 37:26:48 | -155.506 | 3.555 | 2.2085 | 2208.5 | 0 | 0 | 2.2085 | 2208.5 | 8.515 | 8514.98 | 0 | 0 | 8.515 | 8514.98 | 2024-07-03 00:12:07 | -0.5528 | -4159.6489 | -4159.6489 | 22859.85 | Close | 71.84364 |  | 0.0002 | 33.2 | 0 | 0
4501 | 2 | 6 |  | CC DChg | 14:13:00 | 37:27:18 | -155.506 | 3.5547 | 2.2098 | 2209.8 | 0 | 0 | 2.2098 | 2209.8 | 8.5196 | 8519.59 | 0 | 0 | 8.5196 | 8519.59 | 2024-07-03 00:12:37 | -0.5528 | -4193.7959 | -4193.7959 | 22858.85 | Close | 71.88579 |  | 0 | 33.2 | 0 | 0
4502 | 2 | 6 |  | CC DChg | 14:13:30 | 37:27:48 | -155.506 | 3.5544 | 2.2111 | 2211.1 | 0 | 0 | 2.2111 | 2211.1 | 8.5242 | 8524.2 | 0 | 0 | 8.5242 | 8524.2 | 2024-07-03 00:13:07 | -0.5527 | -4180.2675 | -4180.2675 | 22856.85 | Close | 71.92795 |  | 0 | 33.2 | 0 | 0
4503 | 2 | 6 |  | CC DChg | 14:14:00 | 37:28:18 | -155.506 | 3.5541 | 2.2124 | 2212.39 | 0 | 0 | 2.2124 | 2212.39 | 8.5288 | 8528.79 | 0 | 0 | 8.5288 | 8528.79 | 2024-07-03 00:13:37 | -0.5527 | -4159.6489 | -4159.6489 | 22854.85 | Close | 71.97003 |  | 0 | 33.2 | 0 | 0
4504 | 2 | 6 |  | CC DChg | 14:14:30 | 37:28:48 | -155.506 | 3.5538 | 2.2137 | 2213.69 | 0 | 0 | 2.2137 | 2213.69 | 8.5334 | 8533.4 | 0 | 0 | 8.5334 | 8533.4 | 2024-07-03 00:14:07 | -0.5526 | -4180.2675 | -4180.2675 | 22852.86 | Close | 72.01219 |  | 0 | 33.2 | 0 | 0
4505 | 2 | 6 |  | CC DChg | 14:15:00 | 37:29:18 | -155.1339 | 3.5531 | 2.215 | 2214.98 | 0 | 0 | 2.215 | 2214.98 | 8.538 | 8537.99 | 0 | 0 | 8.538 | 8537.99 | 2024-07-03 00:14:37 | -0.5512 | -2085.1334 | -2085.1334 | 22903.68 | Close | 72.05424 |  | 0 | 33.2 | 0 | 0
4506 | 2 | 6 |  | CC DChg | 14:15:30 | 37:29:48 | -155.506 | 3.5528 | 2.2163 | 2216.28 | 0 | 0 | 2.2163 | 2216.28 | 8.5426 | 8542.6 | 0 | 0 | 8.5426 | 8542.6 | 2024-07-03 00:15:07 | -0.5525 | -4182.6198 | -4182.6198 | 22846.88 | Close | 72.09642 |  | 0 | 33.2 | 0 | 0
4507 | 2 | 6 |  | CC DChg | 14:16:00 | 37:30:18 | -155.506 | 3.5528 | 2.2176 | 2217.57 | 0 | 0 | 2.2176 | 2217.57 | 8.5472 | 8547.2 | 0 | 0 | 8.5472 | 8547.2 | 2024-07-03 00:15:37 | -0.5525 | 0 | 0 | 22846.88 | Close | 72.13858 |  | 0 | 33.2 | 0 | 0
4508 | 2 | 6 |  | CC DChg | 14:16:30 | 37:30:48 | -155.506 | 3.5522 | 2.2189 | 2218.87 | 0 | 0 | 2.2189 | 2218.87 | 8.5518 | 8551.81 | 0 | 0 | 8.5518 | 8551.81 | 2024-07-03 00:16:07 | -0.5524 | -2090.1337 | -2090.1337 | 22841.9 | Close | 72.18073 |  | 0.0002 | 33.2 | 0 | 0
4509 | 2 | 6 |  | CC DChg | 14:17:00 | 37:31:18 | -155.1339 | 3.5519 | 2.2202 | 2220.16 | 0 | 0 | 2.2202 | 2220.16 | 8.5564 | 8556.4 | 0 | 0 | 8.5564 | 8556.4 | 2024-07-03 00:16:37 | -0.551 | -4170.827 | -4170.827 | 22894.69 | Close | 72.22279 |  | 0.0002 | 33.2 | 0 | 0
4510 | 2 | 6 |  | CC DChg | 14:17:30 | 37:31:48 | -155.506 | 3.5516 | 2.2215 | 2221.46 | 0 | 0 | 2.2215 | 2221.46 | 8.561 | 8561 | 0 | 0 | 8.561 | 8561 | 2024-07-03 00:17:07 | -0.5523 | -4193.7959 | -4193.7959 | 22838.91 | Close | 72.26495 |  | 0 | 33.2 | 0 | 0
4511 | 2 | 6 |  | CC DChg | 14:18:00 | 37:32:18 | -155.1339 | 3.5513 | 2.2227 | 2222.75 | 0 | 0 | 2.2227 | 2222.75 | 8.5656 | 8565.59 | 0 | 0 | 8.5656 | 8565.59 | 2024-07-03 00:17:37 | -0.5509 | -4156.8576 | -4156.8576 | 22891.69 | Close | 72.307 |  | 0 | 33.2 | 0 | 0
4512 | 2 | 6 |  | CC DChg | 14:18:30 | 37:32:48 | -155.506 | 3.551 | 2.224 | 2224.05 | 0 | 0 | 2.224 | 2224.05 | 8.5702 | 8570.2 | 0 | 0 | 8.5702 | 8570.2 | 2024-07-03 00:18:07 | -0.5522 | -4182.6198 | -4182.6198 | 22833.93 | Close | 72.34918 |  | 0.0002 | 33.2 | 0 | 0
4513 | 2 | 6 |  | CC DChg | 14:19:00 | 37:33:18 | -155.506 | 3.5503 | 2.2253 | 2225.34 | 0 | 0 | 2.2253 | 2225.34 | 8.5748 | 8574.8 | 0 | 0 | 8.5748 | 8574.8 | 2024-07-03 00:18:37 | -0.5521 | -2090.1337 | -2090.1337 | 22830.93 | Close | 72.39134 |  | 0 | 33.2 | 0 | 0
4514 | 2 | 6 |  | CC DChg | 14:19:30 | 37:33:48 | -155.1339 | 3.5497 | 2.2266 | 2226.63 | 0 | 0 | 2.2266 | 2226.63 | 8.5794 | 8579.39 | 0 | 0 | 8.5794 | 8579.39 | 2024-07-03 00:19:07 | -0.5507 | -2085.1334 | -2085.1334 | 22881.7 | Close | 72.43339 |  | 0 | 33.2 | 0 | 0
4515 | 2 | 6 |  | CC DChg | 14:20:00 | 37:34:18 | -155.506 | 3.5494 | 2.2279 | 2227.93 | 0 | 0 | 2.2279 | 2227.93 | 8.584 | 8583.99 | 0 | 0 | 8.584 | 8583.99 | 2024-07-03 00:19:37 | -0.552 | -4181.2757 | -4181.2757 | 22823.96 | Close | 72.47556 |  | 0.0002 | 33.2 | 0 | 0
4516 | 2 | 6 |  | CC DChg | 14:20:30 | 37:34:48 | -155.506 | 3.5491 | 2.2292 | 2229.23 | 0 | 0 | 2.2292 | 2229.23 | 8.5886 | 8588.59 | 0 | 0 | 8.5886 | 8588.59 | 2024-07-03 00:20:07 | -0.5519 | -4180.2675 | -4180.2675 | 22822.96 | Close | 72.51772 |  | 0 | 33.2 | 0 | 0
4517 | 2 | 6 |  | CC DChg | 14:21:00 | 37:35:18 | -155.1339 | 3.5485 | 2.2305 | 2230.52 | 0 | 0 | 2.2305 | 2230.52 | 8.5932 | 8593.18 | 0 | 0 | 8.5932 | 8593.18 | 2024-07-03 00:20:37 | -0.5505 | -2085.1334 | -2085.1334 | 22873.7 | Close | 72.55977 |  | 0 | 33.2 | 0 | 0
4518 | 2 | 6 |  | CC DChg | 14:21:30 | 37:35:48 | -155.1339 | 3.5485 | 2.2318 | 2231.82 | 0 | 0 | 2.2318 | 2231.82 | 8.5978 | 8597.78 | 0 | 0 | 8.5978 | 8597.78 | 2024-07-03 00:21:07 | -0.5505 | 0 | 0 | 22873.7 | Close | 72.60194 |  | 0 | 33.2 | 0 | 0
4519 | 2 | 6 |  | CC DChg | 14:22:00 | 37:36:18 | -155.506 | 3.5479 | 2.2331 | 2233.11 | 0 | 0 | 2.2331 | 2233.11 | 8.6024 | 8602.37 | 0 | 0 | 8.6024 | 8602.37 | 2024-07-03 00:21:37 | -0.5517 | -2090.1337 | -2090.1337 | 22814 | Close | 72.64409 |  | 0.0002 | 33.2 | 0 | 0
4520 | 2 | 6 |  | CC DChg | 14:22:30 | 37:36:48 | -155.1339 | 3.5476 | 2.2344 | 2234.4 | 0 | 0 | 2.2344 | 2234.4 | 8.607 | 8606.96 | 0 | 0 | 8.607 | 8606.96 | 2024-07-03 00:22:07 | -0.5503 | -4170.2668 | -4170.2668 | 22867.71 | Close | 72.68615 |  | 0 | 33.2 | 0 | 0
4521 | 2 | 6 |  | CC DChg | 14:23:00 | 37:37:18 | -155.1339 | 3.5472 | 2.2357 | 2235.7 | 0 | 0 | 2.2357 | 2235.7 | 8.6116 | 8611.56 | 0 | 0 | 8.6116 | 8611.56 | 2024-07-03 00:22:37 | -0.5503 | -4182.1718 | -4182.1718 | 22864.72 | Close | 72.72832 |  | 0.0002 | 33.2 | 0 | 0
4522 | 2 | 6 |  | CC DChg | 14:23:30 | 37:37:48 | -155.506 | 3.5469 | 2.237 | 2237 | 0 | 0 | 2.237 | 2237 | 8.6162 | 8616.16 | 0 | 0 | 8.6162 | 8616.16 | 2024-07-03 00:23:07 | -0.5516 | -4180.2675 | -4180.2675 | 22808.02 | Close | 72.77048 |  | 0.0002 | 33.2 | 0 | 0
4523 | 2 | 6 |  | CC DChg | 14:24:00 | 37:38:18 | -155.506 | 3.5463 | 2.2383 | 2238.29 | 0 | 0 | 2.2383 | 2238.29 | 8.6208 | 8620.75 | 0 | 0 | 8.6208 | 8620.75 | 2024-07-03 00:23:37 | -0.5515 | -2090.1337 | -2090.1337 | 22805.02 | Close | 72.81263 |  | 0 | 33.2 | 0 | 0
4524 | 2 | 6 |  | CC DChg | 14:24:30 | 37:38:48 | -155.506 | 3.546 | 2.2396 | 2239.59 | 0 | 0 | 2.2396 | 2239.59 | 8.6253 | 8625.34 | 0 | 0 | 8.6253 | 8625.34 | 2024-07-03 00:24:07 | -0.5514 | -4171.7231 | -4171.7231 | 22803.02 | Close | 72.8547 |  | 0 | 33.2 | 0 | 0
4525 | 2 | 6 |  | CC DChg | 14:25:00 | 37:39:18 | -155.506 | 3.5457 | 2.2409 | 2240.88 | 0 | 0 | 2.2409 | 2240.88 | 8.6299 | 8629.93 | 0 | 0 | 8.6299 | 8629.93 | 2024-07-03 00:24:37 | -0.5514 | -4180.2675 | -4180.2675 | 22801.03 | Close | 72.89686 |  | 0 | 33.2 | 0 | 0
4526 | 2 | 6 |  | CC DChg | 14:25:30 | 37:39:48 | -155.506 | 3.5451 | 2.2422 | 2242.18 | 0 | 0 | 2.2422 | 2242.18 | 8.6345 | 8634.53 | 0 | 0 | 8.6345 | 8634.53 | 2024-07-03 00:25:07 | -0.5513 | -2090.1337 | -2090.1337 | 22797.04 | Close | 72.93901 |  | 0 | 33.2 | 0 | 0
4527 | 2 | 6 |  | CC DChg | 14:26:00 | 37:40:18 | -155.1339 | 3.5448 | 2.2435 | 2243.47 | 0 | 0 | 2.2435 | 2243.47 | 8.6391 | 8639.11 | 0 | 0 | 8.6391 | 8639.11 | 2024-07-03 00:25:37 | -0.5499 | -4170.827 | -4170.827 | 22848.73 | Close | 72.98107 |  | 0.0002 | 33.2 | 0 | 0
4528 | 2 | 6 |  | CC DChg | 14:26:30 | 37:40:48 | -155.506 | 3.5445 | 2.2448 | 2244.77 | 0 | 0 | 2.2448 | 2244.77 | 8.6437 | 8643.71 | 0 | 0 | 8.6437 | 8643.71 | 2024-07-03 00:26:07 | -0.5512 | -4180.2675 | -4180.2675 | 22793.06 | Close | 73.02323 |  | 0 | 33.2 | 0 | 0
4529 | 2 | 6 |  | CC DChg | 14:27:00 | 37:41:18 | -155.506 | 3.5441 | 2.2461 | 2246.06 | 0 | 0 | 2.2461 | 2246.06 | 8.6483 | 8648.3 | 0 | 0 | 8.6483 | 8648.3 | 2024-07-03 00:26:37 | -0.5511 | -4180.2675 | -4180.2675 | 22791.06 | Close | 73.06539 |  | 0 | 33.2 | 0 | 0
4530 | 2 | 6 |  | CC DChg | 14:27:30 | 37:41:48 | -155.506 | 3.5435 | 2.2474 | 2247.36 | 0 | 0 | 2.2474 | 2247.36 | 8.6529 | 8652.88 | 0 | 0 | 8.6529 | 8652.88 | 2024-07-03 00:27:07 | -0.551 | -2086.0855 | -2086.0855 | 22787.08 | Close | 73.10746 |  | 0 | 33.2 | 0 | 0
4531 | 2 | 6 |  | CC DChg | 14:28:00 | 37:42:18 | -155.506 | 3.5432 | 2.2487 | 2248.65 | 0 | 0 | 2.2487 | 2248.65 | 8.6575 | 8657.47 | 0 | 0 | 8.6575 | 8657.47 | 2024-07-03 00:27:37 | -0.551 | -4180.2675 | -4180.2675 | 22785.08 | Close | 73.14962 |  | 0 | 33.2 | 0 | 0
4532 | 2 | 6 |  | CC DChg | 14:28:30 | 37:42:48 | -155.506 | 3.5426 | 2.2499 | 2249.95 | 0 | 0 | 2.2499 | 2249.95 | 8.6621 | 8662.06 | 0 | 0 | 8.6621 | 8662.06 | 2024-07-03 00:28:07 | -0.5509 | -2090.1337 | -2090.1337 | 22781.1 | Close | 73.19177 |  | 0 | 33.2 | 0 | 0
4533 | 2 | 6 |  | CC DChg | 14:29:00 | 37:43:18 | -155.506 | 3.542 | 2.2512 | 2251.24 | 0 | 0 | 2.2512 | 2251.24 | 8.6666 | 8666.65 | 0 | 0 | 8.6666 | 8666.65 | 2024-07-03 00:28:37 | -0.5508 | -2085.6375 | -2085.6375 | 22776.12 | Close | 73.23384 |  | 0.0002 | 33.2 | 0 | 0
4534 | 2 | 6 |  | CC DChg | 14:29:30 | 37:43:48 | -155.506 | 3.5417 | 2.2525 | 2252.54 | 0 | 0 | 2.2525 | 2252.54 | 8.6712 | 8671.23 | 0 | 0 | 8.6712 | 8671.23 | 2024-07-03 00:29:07 | -0.5508 | -4180.2675 | -4180.2675 | 22774.13 | Close | 73.27599 |  | 0.0002 | 33.2 | 0 | 0
4535 | 2 | 6 |  | CC DChg | 14:30:00 | 37:44:18 | -155.506 | 3.5414 | 2.2538 | 2253.83 | 0 | 0 | 2.2538 | 2253.83 | 8.6758 | 8675.82 | 0 | 0 | 8.6758 | 8675.82 | 2024-07-03 00:29:37 | -0.5507 | -4180.2675 | -4180.2675 | 22773.12 | Close | 73.31815 |  | 0 | 33.2 | 0 | 0
4536 | 2 | 6 |  | CC DChg | 14:30:30 | 37:44:48 | -155.506 | 3.5407 | 2.2551 | 2255.12 | 0 | 0 | 2.2551 | 2255.12 | 8.6804 | 8680.4 | 0 | 0 | 8.6804 | 8680.4 | 2024-07-03 00:30:07 | -0.5506 | -2085.1895 | -2085.1895 | 22769.13 | Close | 73.3602 |  | 0 | 33.2 | 0 | 0
4537 | 2 | 6 |  | CC DChg | 14:31:00 | 37:45:18 | -155.506 | 3.5404 | 2.2564 | 2256.42 | 0 | 0 | 2.2564 | 2256.42 | 8.685 | 8684.99 | 0 | 0 | 8.685 | 8684.99 | 2024-07-03 00:30:37 | -0.5506 | -4180.2675 | -4180.2675 | 22767.14 | Close | 73.40236 |  | 0 | 33.2 | 0 | 0
4538 | 2 | 6 |  | CC DChg | 14:31:30 | 37:45:48 | -155.506 | 3.5401 | 2.2577 | 2257.72 | 0 | 0 | 2.2577 | 2257.72 | 8.6896 | 8689.58 | 0 | 0 | 8.6896 | 8689.58 | 2024-07-03 00:31:07 | -0.5505 | -4166.8261 | -4166.8261 | 22765.14 | Close | 73.44451 |  | 0 | 33.2 | 0 | 0
4539 | 2 | 6 |  | CC DChg | 14:32:00 | 37:46:18 | -155.506 | 3.5395 | 2.259 | 2259.01 | 0 | 0 | 2.259 | 2259.01 | 8.6942 | 8694.16 | 0 | 0 | 8.6942 | 8694.16 | 2024-07-03 00:31:37 | -0.5504 | -2086.5336 | -2086.5336 | 22761.15 | Close | 73.4866 |  | 0 | 33.2 | 0 | 0
4540 | 2 | 6 |  | CC DChg | 14:32:30 | 37:46:48 | -155.506 | 3.5392 | 2.2603 | 2260.31 | 0 | 0 | 2.2603 | 2260.31 | 8.6987 | 8698.74 | 0 | 0 | 8.6987 | 8698.74 | 2024-07-03 00:32:07 | -0.5504 | -4180.2675 | -4180.2675 | 22759.16 | Close | 73.52875 |  | 0 | 33.2 | 0 | 0
4541 | 2 | 6 |  | CC DChg | 14:33:00 | 37:47:18 | -155.506 | 3.5389 | 2.2616 | 2261.6 | 0 | 0 | 2.2616 | 2261.6 | 8.7033 | 8703.33 | 0 | 0 | 8.7033 | 8703.33 | 2024-07-03 00:32:37 | -0.5503 | -4193.7959 | -4193.7959 | 22756.18 | Close | 73.57091 |  | 0.0002 | 33.2 | 0 | 0
4542 | 2 | 6 |  | CC DChg | 14:33:30 | 37:47:48 | -155.1339 | 3.5383 | 2.2629 | 2262.89 | 0 | 0 | 2.2629 | 2262.89 | 8.7079 | 8707.91 | 0 | 0 | 8.7079 | 8707.91 | 2024-07-03 00:33:07 | -0.5489 | -2082.5027 | -2082.5027 | 22807.76 | Close | 73.61298 |  | 0 | 33.2 | 0 | 0
4543 | 2 | 6 |  | CC DChg | 14:34:00 | 37:48:18 | -155.506 | 3.5379 | 2.2642 | 2264.19 | 0 | 0 | 2.2642 | 2264.19 | 8.7125 | 8712.49 | 0 | 0 | 8.7125 | 8712.49 | 2024-07-03 00:33:37 | -0.5502 | -4180.2675 | -4180.2675 | 22751.19 | Close | 73.65513 |  | 0 | 33.2 | 0 | 0
4544 | 2 | 6 |  | CC DChg | 14:34:30 | 37:48:48 | -155.506 | 3.5373 | 2.2655 | 2265.49 | 0 | 0 | 2.2655 | 2265.49 | 8.7171 | 8717.08 | 0 | 0 | 8.7171 | 8717.08 | 2024-07-03 00:34:07 | -0.5501 | -2090.1337 | -2090.1337 | 22747.2 | Close | 73.69729 |  | 0 | 33.2 | 0 | 0
4545 | 2 | 6 |  | CC DChg | 14:35:00 | 37:49:18 | -155.1339 | 3.5367 | 2.2668 | 2266.78 | 0 | 0 | 2.2668 | 2266.78 | 8.7217 | 8721.65 | 0 | 0 | 8.7217 | 8721.65 | 2024-07-03 00:34:37 | -0.5487 | -2089.68 | -2089.68 | 22797.77 | Close | 73.73937 |  | 0 | 33.2 | 0 | 0
4546 | 2 | 6 |  | CC DChg | 14:35:30 | 37:49:48 | -155.506 | 3.5364 | 2.2681 | 2268.08 | 0 | 0 | 2.2681 | 2268.08 | 8.7262 | 8726.23 | 0 | 0 | 8.7262 | 8726.23 | 2024-07-03 00:35:07 | -0.5499 | -4166.8261 | -4166.8261 | 22740.23 | Close | 73.78152 |  | 0.0002 | 33.2 | 0 | 0
4547 | 2 | 6 |  | CC DChg | 14:36:00 | 37:50:18 | -155.1339 | 3.5361 | 2.2694 | 2269.37 | 0 | 0 | 2.2694 | 2269.37 | 8.7308 | 8730.81 | 0 | 0 | 8.7308 | 8730.81 | 2024-07-03 00:35:37 | -0.5486 | -4170.2668 | -4170.2668 | 22793.77 | Close | 73.82358 |  | 0 | 33.2 | 0 | 0
4548 | 2 | 6 |  | CC DChg | 14:36:30 | 37:50:48 | -155.506 | 3.5355 | 2.2707 | 2270.66 | 0 | 0 | 2.2707 | 2270.66 | 8.7354 | 8735.39 | 0 | 0 | 8.7354 | 8735.39 | 2024-07-03 00:36:07 | -0.5498 | -2090.4138 | -2090.4138 | 22735.24 | Close | 73.86574 |  | 0 | 33.2 | 0 | 0
4549 | 2 | 6 |  | CC DChg | 14:37:00 | 37:51:18 | -155.1339 | 3.5345 | 2.272 | 2271.96 | 0 | 0 | 2.272 | 2271.96 | 8.74 | 8739.96 | 0 | 0 | 8.74 | 8739.96 | 2024-07-03 00:36:37 | -0.5483 | -1390.0889 | -1390.0889 | 22783.78 | Close | 73.90779 |  | 0 | 33.2 | 0 | 0
4550 | 2 | 6 |  | CC DChg | 14:37:30 | 37:51:48 | -155.506 | 3.5342 | 2.2733 | 2273.25 | 0 | 0 | 2.2733 | 2273.25 | 8.7445 | 8744.54 | 0 | 0 | 8.7445 | 8744.54 | 2024-07-03 00:37:07 | -0.5496 | -4180.2675 | -4180.2675 | 22727.26 | Close | 73.94995 |  | 0 | 33.2 | 0 | 0
4551 | 2 | 6 |  | CC DChg | 14:38:00 | 37:52:18 | -155.1339 | 3.5339 | 2.2745 | 2274.55 | 0 | 0 | 2.2745 | 2274.55 | 8.7491 | 8749.12 | 0 | 0 | 8.7491 | 8749.12 | 2024-07-03 00:37:37 | -0.5482 | -4180.3796 | -4180.3796 | 22779.78 | Close | 73.99211 |  | 0 | 33.2 | 0 | 0
4552 | 2 | 6 |  | CC DChg | 14:38:30 | 37:52:48 | -155.506 | 3.5333 | 2.2758 | 2275.85 | 0 | 0 | 2.2758 | 2275.85 | 8.7537 | 8753.7 | 0 | 0 | 8.7537 | 8753.7 | 2024-07-03 00:38:07 | -0.5494 | -2090.1337 | -2090.1337 | 22721.28 | Close | 74.03426 |  | 0 | 33.2 | 0 | 0
4553 | 2 | 6 |  | CC DChg | 14:39:00 | 37:53:18 | -155.1339 | 3.5327 | 2.2771 | 2277.14 | 0 | 0 | 2.2771 | 2277.14 | 8.7583 | 8758.26 | 0 | 0 | 8.7583 | 8758.26 | 2024-07-03 00:38:37 | -0.548 | -2085.1334 | -2085.1334 | 22771.79 | Close | 74.07632 |  | 0 | 33.2 | 0 | 0
4554 | 2 | 6 |  | CC DChg | 14:39:30 | 37:53:48 | -155.1339 | 3.5324 | 2.2784 | 2278.43 | 0 | 0 | 2.2784 | 2278.43 | 8.7628 | 8762.84 | 0 | 0 | 8.7628 | 8762.84 | 2024-07-03 00:39:07 | -0.548 | -4179.4836 | -4179.4836 | 22769.79 | Close | 74.11847 |  | 0 | 33.2 | 0 | 0
4555 | 2 | 6 |  | CC DChg | 14:40:00 | 37:54:18 | -155.506 | 3.5317 | 2.2797 | 2279.73 | 0 | 0 | 2.2797 | 2279.73 | 8.7674 | 8767.42 | 0 | 0 | 8.7674 | 8767.42 | 2024-07-03 00:39:37 | -0.5492 | -2090.1337 | -2090.1337 | 22711.32 | Close | 74.16062 |  | 0 | 33.2 | 0 | 0
4556 | 2 | 6 |  | CC DChg | 14:40:30 | 37:54:48 | -155.506 | 3.5314 | 2.281 | 2281.03 | 0 | 0 | 2.281 | 2281.03 | 8.772 | 8772 | 0 | 0 | 8.772 | 8772 | 2024-07-03 00:40:07 | -0.5492 | -4180.2675 | -4180.2675 | 22709.32 | Close | 74.20278 |  | 0 | 33.2 | 0 | 0
4557 | 2 | 6 |  | CC DChg | 14:41:00 | 37:55:18 | -155.506 | 3.5308 | 2.2823 | 2282.32 | 0 | 0 | 2.2823 | 2282.32 | 8.7766 | 8776.56 | 0 | 0 | 8.7766 | 8776.56 | 2024-07-03 00:40:37 | -0.5491 | -2084.9655 | -2084.9655 | 22705.34 | Close | 74.24483 |  | 0 | 33.2 | 0 | 0
4558 | 2 | 6 |  | CC DChg | 14:41:30 | 37:55:48 | -155.506 | 3.5302 | 2.2836 | 2283.61 | 0 | 0 | 2.2836 | 2283.61 | 8.7811 | 8781.13 | 0 | 0 | 8.7811 | 8781.13 | 2024-07-03 00:41:07 | -0.549 | -2090.1337 | -2090.1337 | 22700.36 | Close | 74.28698 |  | 0.0002 | 33.2 | 0 | 0
4559 | 2 | 6 |  | CC DChg | 14:42:00 | 37:56:18 | -155.506 | 3.5299 | 2.2849 | 2284.91 | 0 | 0 | 2.2849 | 2284.91 | 8.7857 | 8785.71 | 0 | 0 | 8.7857 | 8785.71 | 2024-07-03 00:41:37 | -0.5489 | -4180.2675 | -4180.2675 | 22698.37 | Close | 74.32914 |  | 0.0002 | 33.2 | 0 | 0
4560 | 2 | 6 |  | CC DChg | 14:42:30 | 37:56:48 | -155.1339 | 3.5293 | 2.2862 | 2286.2 | 0 | 0 | 2.2862 | 2286.2 | 8.7903 | 8790.27 | 0 | 0 | 8.7903 | 8790.27 | 2024-07-03 00:42:07 | -0.5475 | -2085.1895 | -2085.1895 | 22748.81 | Close | 74.3712 |  | 0.0002 | 33.2 | 0 | 0
4561 | 2 | 6 |  | CC DChg | 14:43:00 | 37:57:18 | -155.1339 | 3.5286 | 2.2875 | 2287.5 | 0 | 0 | 2.2875 | 2287.5 | 8.7948 | 8794.83 | 0 | 0 | 8.7948 | 8794.83 | 2024-07-03 00:42:37 | -0.5474 | -2085.1334 | -2085.1334 | 22745.81 | Close | 74.41325 |  | 0 | 33.2 | 0 | 0
4562 | 2 | 6 |  | CC DChg | 14:43:30 | 37:57:48 | -155.506 | 3.5283 | 2.2888 | 2288.79 | 0 | 0 | 2.2888 | 2288.79 | 8.7994 | 8799.41 | 0 | 0 | 8.7994 | 8799.41 | 2024-07-03 00:43:07 | -0.5487 | -4180.2675 | -4180.2675 | 22689.39 | Close | 74.45541 |  | 0 | 33.2 | 0 | 0
4563 | 2 | 6 |  | CC DChg | 14:44:00 | 37:58:18 | -155.1339 | 3.5277 | 2.2901 | 2290.09 | 0 | 0 | 2.2901 | 2290.09 | 8.804 | 8803.98 | 0 | 0 | 8.804 | 8803.98 | 2024-07-03 00:43:37 | -0.5473 | -2089.7418 | -2089.7418 | 22738.82 | Close | 74.49755 |  | 0.0002 | 33.2 | 0 | 0
4564 | 2 | 6 |  | CC DChg | 14:44:30 | 37:58:48 | -155.1339 | 3.5268 | 2.2914 | 2291.38 | 0 | 0 | 2.2914 | 2291.38 | 8.8085 | 8808.54 | 0 | 0 | 8.8085 | 8808.54 | 2024-07-03 00:44:07 | -0.5471 | -1390.0889 | -1390.0889 | 22732.83 | Close | 74.53961 |  | 0.0002 | 33.2 | 0 | 0
4565 | 2 | 6 |  | CC DChg | 14:45:00 | 37:59:18 | -155.506 | 3.5265 | 2.2927 | 2292.68 | 0 | 0 | 2.2927 | 2292.68 | 8.8131 | 8813.11 | 0 | 0 | 8.8131 | 8813.11 | 2024-07-03 00:44:37 | -0.5484 | -4180.2675 | -4180.2675 | 22676.44 | Close | 74.58176 |  | 0.0002 | 33.2 | 0 | 0
4566 | 2 | 6 |  | CC DChg | 14:45:30 | 37:59:48 | -155.1339 | 3.5259 | 2.294 | 2293.97 | 0 | 0 | 2.294 | 2293.97 | 8.8177 | 8817.68 | 0 | 0 | 8.8177 | 8817.68 | 2024-07-03 00:45:07 | -0.547 | -2086.824 | -2086.824 | 22726.83 | Close | 74.62392 |  | 0.0002 | 33.2 | 0 | 0
4567 | 2 | 6 |  | CC DChg | 14:46:00 | 38:00:18 | -155.1339 | 3.5255 | 2.2953 | 2295.26 | 0 | 0 | 2.2953 | 2295.26 | 8.8222 | 8822.23 | 0 | 0 | 8.8222 | 8822.23 | 2024-07-03 00:45:37 | -0.5469 | -4183.7628 | -4183.7628 | 22725.83 | Close | 74.66598 |  | 0 | 33.2 | 0 | 0
4568 | 2 | 6 |  | CC DChg | 14:46:30 | 38:00:48 | -155.506 | 3.5249 | 2.2966 | 2296.56 | 0 | 0 | 2.2966 | 2296.56 | 8.8268 | 8826.8 | 0 | 0 | 8.8268 | 8826.8 | 2024-07-03 00:46:07 | -0.5481 | -2090.1337 | -2090.1337 | 22667.46 | Close | 74.70813 |  | 0 | 33.2 | 0 | 0
4569 | 2 | 6 |  | CC DChg | 14:47:00 | 38:01:18 | -155.506 | 3.5243 | 2.2979 | 2297.86 | 0 | 0 | 2.2979 | 2297.86 | 8.8314 | 8831.37 | 0 | 0 | 8.8314 | 8831.37 | 2024-07-03 00:46:37 | -0.5481 | -2087.0476 | -2087.0476 | 22662.48 | Close | 74.75029 |  | 0.0002 | 33.2 | 0 | 0
4570 | 2 | 6 |  | CC DChg | 14:47:30 | 38:01:48 | -155.1339 | 3.524 | 2.2991 | 2299.15 | 0 | 0 | 2.2991 | 2299.15 | 8.8359 | 8835.93 | 0 | 0 | 8.8359 | 8835.93 | 2024-07-03 00:47:07 | -0.5467 | -4183.7628 | -4183.7628 | 22714.84 | Close | 74.79235 |  | 0.0002 | 33.2 | 0 | 0
4571 | 2 | 6 |  | CC DChg | 14:48:00 | 38:02:18 | -155.506 | 3.5234 | 2.3004 | 2300.45 | 0 | 0 | 2.3004 | 2300.45 | 8.8405 | 8840.49 | 0 | 0 | 8.8405 | 8840.49 | 2024-07-03 00:47:37 | -0.5479 | -2086.768 | -2086.768 | 22657.49 | Close | 74.8345 |  | 0 | 33.2 | 0 | 0
4572 | 2 | 6 |  | CC DChg | 14:48:30 | 38:02:48 | -155.506 | 3.5228 | 2.3017 | 2301.74 | 0 | 0 | 2.3017 | 2301.74 | 8.8451 | 8845.06 | 0 | 0 | 8.8451 | 8845.06 | 2024-07-03 00:48:07 | -0.5478 | -2090.1898 | -2090.1898 | 22652.51 | Close | 74.87666 |  | 0.0002 | 33.2 | 0 | 0
4573 | 2 | 6 |  | CC DChg | 14:49:00 | 38:03:18 | -155.1339 | 3.5224 | 2.303 | 2303.03 | 0 | 0 | 2.303 | 2303.03 | 8.8496 | 8849.61 | 0 | 0 | 8.8496 | 8849.61 | 2024-07-03 00:48:37 | -0.5465 | -4170.2668 | -4170.2668 | 22705.84 | Close | 74.91871 |  | 0 | 33.2 | 0 | 0
4574 | 2 | 6 |  | CC DChg | 14:49:30 | 38:03:48 | -155.1339 | 3.5218 | 2.3043 | 2304.33 | 0 | 0 | 2.3043 | 2304.33 | 8.8542 | 8854.17 | 0 | 0 | 8.8542 | 8854.17 | 2024-07-03 00:49:07 | -0.5464 | -2085.1334 | -2085.1334 | 22701.84 | Close | 74.96077 |  | 0 | 33.2 | 0 | 0
4575 | 2 | 6 |  | CC DChg | 14:50:00 | 38:04:18 | -155.1339 | 3.5215 | 2.3056 | 2305.63 | 0 | 0 | 2.3056 | 2305.63 | 8.8587 | 8858.74 | 0 | 0 | 8.8587 | 8858.74 | 2024-07-03 00:49:37 | -0.5463 | -4190.3803 | -4190.3803 | 22699.84 | Close | 75.00303 |  | 0 | 33.2 | 0 | 0
4576 | 2 | 6 |  | CC DChg | 14:50:30 | 38:04:48 | -155.506 | 3.5209 | 2.3069 | 2306.92 | 0 | 0 | 2.3069 | 2306.92 | 8.8633 | 8863.31 | 0 | 0 | 8.8633 | 8863.31 | 2024-07-03 00:50:07 | -0.5475 | -2090.1337 | -2090.1337 | 22641.54 | Close | 75.04518 |  | 0 | 33.2 | 0 | 0
4577 | 2 | 6 |  | CC DChg | 14:51:00 | 38:05:18 | -155.1339 | 3.5203 | 2.3082 | 2308.21 | 0 | 0 | 2.3082 | 2308.21 | 8.8679 | 8867.86 | 0 | 0 | 8.8679 | 8867.86 | 2024-07-03 00:50:37 | -0.5461 | -2085.1334 | -2085.1334 | 22690.86 | Close | 75.08724 |  | 0.0002 | 33.2 | 0 | 0
4578 | 2 | 6 |  | CC DChg | 14:51:30 | 38:05:48 | -155.506 | 3.52 | 2.3095 | 2309.51 | 0 | 0 | 2.3095 | 2309.51 | 8.8724 | 8872.42 | 0 | 0 | 8.8724 | 8872.42 | 2024-07-03 00:51:07 | -0.5474 | -4180.3796 | -4180.3796 | 22634.57 | Close | 75.12939 |  | 0.0002 | 33.2 | 0 | 0
4579 | 2 | 6 |  | CC DChg | 14:52:00 | 38:06:18 | -155.506 | 3.519 | 2.3108 | 2310.81 | 0 | 0 | 2.3108 | 2310.81 | 8.877 | 8876.98 | 0 | 0 | 8.877 | 8876.98 | 2024-07-03 00:51:37 | -0.5472 | -1393.4225 | -1393.4225 | 22629.58 | Close | 75.17155 |  | 0 | 33.2 | 0 | 0
4580 | 2 | 6 |  | CC DChg | 14:52:30 | 38:06:48 | -155.506 | 3.5184 | 2.3121 | 2312.1 | 0 | 0 | 2.3121 | 2312.1 | 8.8815 | 8881.54 | 0 | 0 | 8.8815 | 8881.54 | 2024-07-03 00:52:07 | -0.5471 | -2090.1337 | -2090.1337 | 22624.6 | Close | 75.21371 |  | 0.0002 | 33.2 | 0 | 0
4581 | 2 | 6 |  | CC DChg | 14:53:00 | 38:07:18 | -155.506 | 3.5181 | 2.3134 | 2313.39 | 0 | 0 | 2.3134 | 2313.39 | 8.8861 | 8886.09 | 0 | 0 | 8.8861 | 8886.09 | 2024-07-03 00:52:37 | -0.5471 | -4169.931 | -4169.931 | 22623.6 | Close | 75.25576 |  | 0 | 33.2 | 0 | 0
4582 | 2 | 6 |  | CC DChg | 14:53:30 | 38:07:48 | -155.1339 | 3.5178 | 2.3147 | 2314.69 | 0 | 0 | 2.3147 | 2314.69 | 8.8906 | 8890.63 | 0 | 0 | 8.8906 | 8890.63 | 2024-07-03 00:53:07 | -0.5457 | -4170.2668 | -4170.2668 | 22675.86 | Close | 75.29781 |  | 0 | 33.2 | 0 | 0
4583 | 2 | 6 |  | CC DChg | 14:54:00 | 38:08:18 | -155.506 | 3.5172 | 2.316 | 2315.98 | 0 | 0 | 2.316 | 2315.98 | 8.8952 | 8895.19 | 0 | 0 | 8.8952 | 8895.19 | 2024-07-03 00:53:37 | -0.5469 | -2090.1337 | -2090.1337 | 22617.62 | Close | 75.33997 |  | 0 | 33.2 | 0 | 0
4584 | 2 | 6 |  | CC DChg | 14:54:30 | 38:08:48 | -155.1339 | 3.5169 | 2.3173 | 2317.28 | 0 | 0 | 2.3173 | 2317.28 | 8.8997 | 8899.75 | 0 | 0 | 8.8997 | 8899.75 | 2024-07-03 00:54:07 | -0.5456 | -4177.6915 | -4177.6915 | 22669.87 | Close | 75.3821 |  | 0 | 33.2 | 0 | 0
4585 | 2 | 6 |  | CC DChg | 14:55:00 | 38:09:18 | -155.506 | 3.5162 | 2.3186 | 2318.57 | 0 | 0 | 2.3186 | 2318.57 | 8.9043 | 8904.3 | 0 | 0 | 8.9043 | 8904.3 | 2024-07-03 00:54:37 | -0.5468 | -2090.1337 | -2090.1337 | 22611.64 | Close | 75.42425 |  | 0 | 33.2 | 0 | 0
4586 | 2 | 6 |  | CC DChg | 14:55:30 | 38:09:48 | -155.506 | 3.5156 | 2.3199 | 2319.87 | 0 | 0 | 2.3199 | 2319.87 | 8.9089 | 8908.86 | 0 | 0 | 8.9089 | 8908.86 | 2024-07-03 00:55:07 | -0.5467 | -2090.1337 | -2090.1337 | 22607.65 | Close | 75.46641 |  | 0 | 33.2 | 0 | 0
4587 | 2 | 6 |  | CC DChg | 14:56:00 | 38:10:18 | -155.506 | 3.5153 | 2.3212 | 2321.16 | 0 | 0 | 2.3212 | 2321.16 | 8.9134 | 8913.4 | 0 | 0 | 8.9134 | 8913.4 | 2024-07-03 00:55:37 | -0.5467 | -4168.5869 | -4168.5869 | 22604.67 | Close | 75.50845 |  | 0.0002 | 33.2 | 0 | 0
4588 | 2 | 6 |  | CC DChg | 14:56:30 | 38:10:48 | -155.506 | 3.5147 | 2.3225 | 2322.46 | 0 | 0 | 2.3225 | 2322.46 | 8.918 | 8917.96 | 0 | 0 | 8.918 | 8917.96 | 2024-07-03 00:56:07 | -0.5466 | -2090.1337 | -2090.1337 | 22601.67 | Close | 75.5506 |  | 0 | 33.2 | 0 | 0
4589 | 2 | 6 |  | CC DChg | 14:57:00 | 38:11:18 | -155.506 | 3.5144 | 2.3238 | 2323.75 | 0 | 0 | 2.3238 | 2323.75 | 8.9225 | 8922.51 | 0 | 0 | 8.9225 | 8922.51 | 2024-07-03 00:56:37 | -0.5465 | -4180.2675 | -4180.2675 | 22598.69 | Close | 75.59276 |  | 0.0002 | 33.2 | 0 | 0
4590 | 2 | 6 |  | CC DChg | 14:57:30 | 38:11:48 | -155.506 | 3.5141 | 2.325 | 2325.05 | 0 | 0 | 2.325 | 2325.05 | 8.9271 | 8927.06 | 0 | 0 | 8.9271 | 8927.06 | 2024-07-03 00:57:07 | -0.5465 | -4169.4829 | -4169.4829 | 22597.68 | Close | 75.6348 |  | 0 | 33.2 | 0 | 0
4591 | 2 | 6 |  | CC DChg | 14:58:00 | 38:12:18 | -155.1339 | 3.5135 | 2.3263 | 2326.34 | 0 | 0 | 2.3263 | 2326.34 | 8.9316 | 8931.6 | 0 | 0 | 8.9316 | 8931.6 | 2024-07-03 00:57:37 | -0.5451 | -2085.1334 | -2085.1334 | 22647.89 | Close | 75.67686 |  | 0 | 33.2 | 0 | 0
4592 | 2 | 6 |  | CC DChg | 14:58:30 | 38:12:48 | -155.506 | 3.5131 | 2.3276 | 2327.64 | 0 | 0 | 2.3276 | 2327.64 | 8.9361 | 8936.15 | 0 | 0 | 8.9361 | 8936.15 | 2024-07-03 00:58:07 | -0.5463 | -4180.2675 | -4180.2675 | 22591.7 | Close | 75.71901 |  | 0 | 33.2 | 0 | 0
4593 | 2 | 6 |  | CC DChg | 14:59:00 | 38:13:18 | -155.1339 | 3.5125 | 2.3289 | 2328.93 | 0 | 0 | 2.3289 | 2328.93 | 8.9407 | 8940.7 | 0 | 0 | 8.9407 | 8940.7 | 2024-07-03 00:58:37 | -0.5449 | -2089.7418 | -2089.7418 | 22640.9 | Close | 75.76116 |  | 0.0002 | 33.2 | 0 | 0
4594 | 2 | 6 |  | CC DChg | 14:59:30 | 38:13:48 | -155.506 | 3.5116 | 2.3302 | 2330.23 | 0 | 0 | 2.3302 | 2330.23 | 8.9453 | 8945.25 | 0 | 0 | 8.9453 | 8945.25 | 2024-07-03 00:59:07 | -0.5461 | -1393.4225 | -1393.4225 | 22581.73 | Close | 75.80332 |  | 0 | 33.2 | 0 | 0
4595 | 2 | 6 |  | CC DChg | 15:00:00 | 38:14:18 | -155.506 | 3.5113 | 2.3315 | 2331.52 | 0 | 0 | 2.3315 | 2331.52 | 8.9498 | 8949.8 | 0 | 0 | 8.9498 | 8949.8 | 2024-07-03 00:59:37 | -0.546 | -4180.2675 | -4180.2675 | 22579.74 | Close | 75.84547 |  | 0 | 33.2 | 0 | 0
4596 | 2 | 6 |  | CC DChg | 15:00:30 | 38:14:48 | -155.506 | 3.5107 | 2.3328 | 2332.82 | 0 | 0 | 2.3328 | 2332.82 | 8.9543 | 8954.34 | 0 | 0 | 8.9543 | 8954.34 | 2024-07-03 01:00:07 | -0.5459 | -2084.2934 | -2084.2934 | 22575.75 | Close | 75.88751 |  | 0 | 33.2 | 0 | 0
4597 | 2 | 6 |  | CC DChg | 15:01:00 | 38:15:18 | -155.506 | 3.5104 | 2.3341 | 2334.11 | 0 | 0 | 2.3341 | 2334.11 | 8.9589 | 8958.89 | 0 | 0 | 8.9589 | 8958.89 | 2024-07-03 01:00:37 | -0.5459 | -4180.2675 | -4180.2675 | 22573.76 | Close | 75.92967 |  | 0 | 33.2 | 0 | 0
4598 | 2 | 6 |  | CC DChg | 15:01:30 | 38:15:48 | -155.506 | 3.5097 | 2.3354 | 2335.41 | 0 | 0 | 2.3354 | 2335.41 | 8.9634 | 8963.44 | 0 | 0 | 8.9634 | 8963.44 | 2024-07-03 01:01:07 | -0.5458 | -2090.1337 | -2090.1337 | 22569.77 | Close | 75.97182 |  | 0 | 33.2 | 0 | 0
4599 | 2 | 6 |  | CC DChg | 15:02:00 | 38:16:18 | -155.1339 | 3.5094 | 2.3367 | 2336.7 | 0 | 0 | 2.3367 | 2336.7 | 8.968 | 8967.97 | 0 | 0 | 8.968 | 8967.97 | 2024-07-03 01:01:37 | -0.5444 | -4168.1388 | -4168.1388 | 22621.91 | Close | 76.01386 |  | 0 | 33.2 | 0 | 0
4600 | 2 | 6 |  | CC DChg | 15:02:30 | 38:16:48 | -155.1339 | 3.5088 | 2.338 | 2337.99 | 0 | 0 | 2.338 | 2337.99 | 8.9725 | 8972.51 | 0 | 0 | 8.9725 | 8972.51 | 2024-07-03 01:02:07 | -0.5443 | -2085.1334 | -2085.1334 | 22617.91 | Close | 76.05591 |  | 0 | 33.2 | 0 | 0
4601 | 2 | 6 |  | CC DChg | 15:03:00 | 38:17:18 | -155.506 | 3.5085 | 2.3393 | 2339.29 | 0 | 0 | 2.3393 | 2339.29 | 8.9771 | 8977.06 | 0 | 0 | 8.9771 | 8977.06 | 2024-07-03 01:02:37 | -0.5456 | -4180.2675 | -4180.2675 | 22560.81 | Close | 76.09807 |  | 0.0002 | 33.2 | 0 | 0
4602 | 2 | 6 |  | CC DChg | 15:03:30 | 38:17:48 | -155.1339 | 3.5079 | 2.3406 | 2340.58 | 0 | 0 | 2.3406 | 2340.58 | 8.9816 | 8981.6 | 0 | 0 | 8.9816 | 8981.6 | 2024-07-03 01:03:07 | -0.5442 | -2089.5178 | -2089.5178 | 22610.93 | Close | 76.14021 |  | 0.0002 | 33.2 | 0 | 0
4603 | 2 | 6 |  | CC DChg | 15:04:00 | 38:18:18 | -155.1339 | 3.5076 | 2.3419 | 2341.88 | 0 | 0 | 2.3419 | 2341.88 | 8.9861 | 8986.14 | 0 | 0 | 8.9861 | 8986.14 | 2024-07-03 01:03:37 | -0.5441 | -4156.8576 | -4156.8576 | 22608.92 | Close | 76.18226 |  | 0.0002 | 33.2 | 0 | 0
4604 | 2 | 6 |  | CC DChg | 15:04:30 | 38:18:48 | -155.506 | 3.5069 | 2.3432 | 2343.17 | 0 | 0 | 2.3432 | 2343.17 | 8.9907 | 8990.68 | 0 | 0 | 8.9907 | 8990.68 | 2024-07-03 01:04:07 | -0.5454 | -2093.5104 | -2093.5104 | 22551.83 | Close | 76.22442 |  | 0 | 33.2 | 0 | 0
4605 | 2 | 6 |  | CC DChg | 15:05:00 | 38:19:18 | -155.506 | 3.5066 | 2.3445 | 2344.47 | 0 | 0 | 2.3445 | 2344.47 | 8.9952 | 8995.22 | 0 | 0 | 8.9952 | 8995.22 | 2024-07-03 01:04:37 | -0.5453 | -4164.705 | -4164.705 | 22549.83 | Close | 76.26655 |  | 0 | 33.2 | 0 | 0
4606 | 2 | 6 |  | CC DChg | 15:05:30 | 38:19:48 | -155.1339 | 3.506 | 2.3458 | 2345.76 | 0 | 0 | 2.3458 | 2345.76 | 8.9998 | 8999.76 | 0 | 0 | 8.9998 | 8999.76 | 2024-07-03 01:05:07 | -0.5439 | -2085.1334 | -2085.1334 | 22599.92 | Close | 76.30861 |  | 0 | 33.2 | 0 | 0
4607 | 2 | 6 |  | CC DChg | 15:06:00 | 38:20:18 | -155.506 | 3.5054 | 2.3471 | 2347.06 | 0 | 0 | 2.3471 | 2347.06 | 9.0043 | 9004.3 | 0 | 0 | 9.0043 | 9004.3 | 2024-07-03 01:05:37 | -0.5451 | -2093.5104 | -2093.5104 | 22541.86 | Close | 76.35077 |  | 0 | 33.2 | 0 | 0
4608 | 2 | 6 |  | CC DChg | 15:06:30 | 38:20:48 | -155.506 | 3.5051 | 2.3484 | 2348.35 | 0 | 0 | 2.3484 | 2348.35 | 9.0088 | 9008.84 | 0 | 0 | 9.0088 | 9008.84 | 2024-07-03 01:06:07 | -0.5451 | -4164.705 | -4164.705 | 22539.86 | Close | 76.3929 |  | 0 | 33.2 | 0 | 0
4609 | 2 | 6 |  | CC DChg | 15:07:00 | 38:21:18 | -155.506 | 3.5045 | 2.3496 | 2349.65 | 0 | 0 | 2.3496 | 2349.65 | 9.0134 | 9013.38 | 0 | 0 | 9.0134 | 9013.38 | 2024-07-03 01:06:37 | -0.545 | -2090.1337 | -2090.1337 | 22535.88 | Close | 76.43506 |  | 0 | 33.2 | 0 | 0
4610 | 2 | 6 |  | CC DChg | 15:07:30 | 38:21:48 | -155.506 | 3.5035 | 2.3509 | 2350.94 | 0 | 0 | 2.3509 | 2350.94 | 9.0179 | 9017.92 | 0 | 0 | 9.0179 | 9017.92 | 2024-07-03 01:07:07 | -0.5448 | -1393.4225 | -1393.4225 | 22528.91 | Close | 76.47721 |  | 0.0002 | 33.2 | 0 | 0
4611 | 2 | 6 |  | CC DChg | 15:08:00 | 38:22:18 | -155.1339 | 3.5032 | 2.3522 | 2352.24 | 0 | 0 | 2.3522 | 2352.24 | 9.0224 | 9022.45 | 0 | 0 | 9.0224 | 9022.45 | 2024-07-03 01:07:37 | -0.5435 | -4169.0349 | -4169.0349 | 22581.94 | Close | 76.51925 |  | 0 | 33.2 | 0 | 0
4612 | 2 | 6 |  | CC DChg | 15:08:30 | 38:22:48 | -155.1339 | 3.5026 | 2.3535 | 2353.53 | 0 | 0 | 2.3535 | 2353.53 | 9.027 | 9026.98 | 0 | 0 | 9.027 | 9026.98 | 2024-07-03 01:08:07 | -0.5434 | -2085.1334 | -2085.1334 | 22576.95 | Close | 76.56131 |  | 0.0002 | 33.2 | 0 | 0
4613 | 2 | 6 |  | CC DChg | 15:09:00 | 38:23:18 | -155.1339 | 3.5023 | 2.3548 | 2354.82 | 0 | 0 | 2.3548 | 2354.82 | 9.0315 | 9031.51 | 0 | 0 | 9.0315 | 9031.51 | 2024-07-03 01:08:37 | -0.5433 | -4170.2668 | -4170.2668 | 22574.95 | Close | 76.60336 |  | 0.0002 | 33.2 | 0 | 0
4614 | 2 | 6 |  | CC DChg | 15:09:30 | 38:23:48 | -155.506 | 3.5017 | 2.3561 | 2356.12 | 0 | 0 | 2.3561 | 2356.12 | 9.0361 | 9036.05 | 0 | 0 | 9.0361 | 9036.05 | 2024-07-03 01:09:07 | -0.5445 | -2094.0701 | -2094.0701 | 22516.95 | Close | 76.6456 |  | 0.0002 | 33.2 | 0 | 0
4615 | 2 | 6 |  | CC DChg | 15:10:00 | 38:24:18 | -155.506 | 3.5011 | 2.3574 | 2357.41 | 0 | 0 | 2.3574 | 2357.41 | 9.0406 | 9040.59 | 0 | 0 | 9.0406 | 9040.59 | 2024-07-03 01:09:37 | -0.5444 | -2090.1337 | -2090.1337 | 22512.96 | Close | 76.68775 |  | 0.0002 | 33.2 | 0 | 0
4616 | 2 | 6 |  | CC DChg | 15:10:30 | 38:24:48 | -155.506 | 3.5004 | 2.3587 | 2358.71 | 0 | 0 | 2.3587 | 2358.71 | 9.0451 | 9045.13 | 0 | 0 | 9.0451 | 9045.13 | 2024-07-03 01:10:07 | -0.5443 | -2090.1337 | -2090.1337 | 22509.96 | Close | 76.72991 |  | 0 | 33.2 | 0 | 0
4617 | 2 | 6 |  | CC DChg | 15:11:00 | 38:25:18 | -155.506 | 3.4998 | 2.36 | 2360 | 0 | 0 | 2.36 | 2360 | 9.0496 | 9049.65 | 0 | 0 | 9.0496 | 9049.65 | 2024-07-03 01:10:37 | -0.5442 | -2084.0694 | -2084.0694 | 22505.97 | Close | 76.77194 |  | 0 | 33.2 | 0 | 0
4618 | 2 | 6 |  | CC DChg | 15:11:30 | 38:25:48 | -155.1339 | 3.4995 | 2.3613 | 2361.3 | 0 | 0 | 2.3613 | 2361.3 | 9.0542 | 9054.17 | 0 | 0 | 9.0542 | 9054.17 | 2024-07-03 01:11:07 | -0.5429 | -4170.2668 | -4170.2668 | 22557.96 | Close | 76.814 |  | 0 | 33.2 | 0 | 0
4619 | 2 | 6 |  | CC DChg | 15:12:00 | 38:26:18 | -155.506 | 3.4989 | 2.3626 | 2362.59 | 0 | 0 | 2.3626 | 2362.59 | 9.0587 | 9058.71 | 0 | 0 | 9.0587 | 9058.71 | 2024-07-03 01:11:37 | -0.5441 | -2090.1337 | -2090.1337 | 22499.99 | Close | 76.85615 |  | 0 | 33.2 | 0 | 0
4620 | 2 | 6 |  | CC DChg | 15:12:30 | 38:26:48 | -155.1339 | 3.4986 | 2.3639 | 2363.89 | 0 | 0 | 2.3639 | 2363.89 | 9.0632 | 9063.24 | 0 | 0 | 9.0632 | 9063.24 | 2024-07-03 01:12:07 | -0.5427 | -4178.1395 | -4178.1395 | 22550.97 | Close | 76.89829 |  | 0.0002 | 33.2 | 0 | 0
4621 | 2 | 6 |  | CC DChg | 15:13:00 | 38:27:18 | -155.1339 | 3.498 | 2.3652 | 2365.18 | 0 | 0 | 2.3652 | 2365.18 | 9.0678 | 9067.76 | 0 | 0 | 9.0678 | 9067.76 | 2024-07-03 01:12:37 | -0.5427 | -2085.1334 | -2085.1334 | 22547.97 | Close | 76.94034 |  | 0 | 33.2 | 0 | 0
4622 | 2 | 6 |  | CC DChg | 15:13:30 | 38:27:48 | -155.1339 | 3.4973 | 2.3665 | 2366.47 | 0 | 0 | 2.3665 | 2366.47 | 9.0723 | 9072.28 | 0 | 0 | 9.0723 | 9072.28 | 2024-07-03 01:13:07 | -0.5426 | -2085.1334 | -2085.1334 | 22543.97 | Close | 76.9824 |  | 0 | 33.2 | 0 | 0
4623 | 2 | 6 |  | CC DChg | 15:14:00 | 38:28:18 | -155.506 | 3.4967 | 2.3678 | 2367.77 | 0 | 0 | 2.3678 | 2367.77 | 9.0768 | 9076.82 | 0 | 0 | 9.0768 | 9076.82 | 2024-07-03 01:13:37 | -0.5438 | -2094.5181 | -2094.5181 | 22486.04 | Close | 77.02464 |  | 0 | 33.2 | 0 | 0
4624 | 2 | 6 |  | CC DChg | 15:14:30 | 38:28:48 | -155.506 | 3.4958 | 2.3691 | 2369.07 | 0 | 0 | 2.3691 | 2369.07 | 9.0814 | 9081.35 | 0 | 0 | 9.0814 | 9081.35 | 2024-07-03 01:14:07 | -0.5436 | -1393.4225 | -1393.4225 | 22479.07 | Close | 77.0668 |  | 0.0002 | 33.2 | 0 | 0
4625 | 2 | 6 |  | CC DChg | 15:15:00 | 38:29:18 | -155.506 | 3.4955 | 2.3704 | 2370.36 | 0 | 0 | 2.3704 | 2370.36 | 9.0859 | 9085.88 | 0 | 0 | 9.0859 | 9085.88 | 2024-07-03 01:14:37 | -0.5436 | -4166.8261 | -4166.8261 | 22478.06 | Close | 77.10895 |  | 0 | 33.2 | 0 | 0
4626 | 2 | 6 |  | CC DChg | 15:15:30 | 38:29:48 | -155.506 | 3.4949 | 2.3717 | 2371.65 | 0 | 0 | 2.3717 | 2371.65 | 9.0904 | 9090.4 | 0 | 0 | 9.0904 | 9090.4 | 2024-07-03 01:15:07 | -0.5435 | -2087.4363 | -2087.4363 | 22474.08 | Close | 77.15099 |  | 0 | 33.2 | 0 | 0
4627 | 2 | 6 |  | CC DChg | 15:16:00 | 38:30:18 | -155.1339 | 3.4942 | 2.3729 | 2372.95 | 0 | 0 | 2.3729 | 2372.95 | 9.0949 | 9094.92 | 0 | 0 | 9.0949 | 9094.92 | 2024-07-03 01:15:37 | -0.5421 | -2085.1334 | -2085.1334 | 22523.99 | Close | 77.19304 |  | 0 | 33.2 | 0 | 0
4628 | 2 | 6 |  | CC DChg | 15:16:30 | 38:30:48 | -155.506 | 3.4936 | 2.3742 | 2374.24 | 0 | 0 | 2.3742 | 2374.24 | 9.0994 | 9099.45 | 0 | 0 | 9.0994 | 9099.45 | 2024-07-03 01:16:07 | -0.5433 | -2090.1337 | -2090.1337 | 22465.12 | Close | 77.2352 |  | 0.0002 | 33.2 | 0 | 0
4629 | 2 | 6 |  | CC DChg | 15:17:00 | 38:31:18 | -155.506 | 3.493 | 2.3755 | 2375.54 | 0 | 0 | 2.3755 | 2375.54 | 9.104 | 9103.97 | 0 | 0 | 9.104 | 9103.97 | 2024-07-03 01:16:37 | -0.5432 | -2089.5178 | -2089.5178 | 22463.11 | Close | 77.27734 |  | -0.0002 | 33.2 | 0 | 0
4630 | 2 | 6 |  | CC DChg | 15:17:30 | 38:31:48 | -155.1339 | 3.4927 | 2.3768 | 2376.83 | 0 | 0 | 2.3768 | 2376.83 | 9.1085 | 9108.49 | 0 | 0 | 9.1085 | 9108.49 | 2024-07-03 01:17:07 | -0.5418 | -4170.2668 | -4170.2668 | 22514 | Close | 77.31939 |  | 0 | 33.2 | 0 | 0
4631 | 2 | 6 |  | CC DChg | 15:18:00 | 38:32:18 | -155.1339 | 3.4921 | 2.3781 | 2378.12 | 0 | 0 | 2.3781 | 2378.12 | 9.113 | 9113 | 0 | 0 | 9.113 | 9113 | 2024-07-03 01:17:37 | -0.5417 | -2085.1334 | -2085.1334 | 22510 | Close | 77.36145 |  | 0 | 33.2 | 0 | 0
4632 | 2 | 6 |  | CC DChg | 15:18:30 | 38:32:48 | -155.1339 | 3.4914 | 2.3794 | 2379.42 | 0 | 0 | 2.3794 | 2379.42 | 9.1175 | 9117.54 | 0 | 0 | 9.1175 | 9117.54 | 2024-07-03 01:18:07 | -0.5416 | -2091.1453 | -2091.1453 | 22506 | Close | 77.40369 |  | 0 | 33.2 | 0 | 0
4633 | 2 | 6 |  | CC DChg | 15:19:00 | 38:33:18 | -155.1339 | 3.4908 | 2.3807 | 2380.72 | 0 | 0 | 2.3807 | 2380.72 | 9.122 | 9122.05 | 0 | 0 | 9.122 | 9122.05 | 2024-07-03 01:18:37 | -0.5415 | -2085.1334 | -2085.1334 | 22501.01 | Close | 77.44575 |  | 0.0002 | 33.2 | 0 | 0
4634 | 2 | 6 |  | CC DChg | 15:19:30 | 38:33:48 | -155.1339 | 3.4902 | 2.382 | 2382.01 | 0 | 0 | 2.382 | 2382.01 | 9.1266 | 9126.56 | 0 | 0 | 9.1266 | 9126.56 | 2024-07-03 01:19:07 | -0.5414 | -2088.502 | -2088.502 | 22498.01 | Close | 77.4878 |  | 0 | 33.2 | 0 | 0
4635 | 2 | 6 |  | CC DChg | 15:20:00 | 38:34:18 | -155.1339 | 3.4899 | 2.3833 | 2383.31 | 0 | 0 | 2.3833 | 2383.31 | 9.1311 | 9131.09 | 0 | 0 | 9.1311 | 9131.09 | 2024-07-03 01:19:37 | -0.5414 | -4172.8871 | -4172.8871 | 22496.01 | Close | 77.53002 |  | 0 | 33.2 | 0 | 0
4636 | 2 | 6 |  | CC DChg | 15:20:30 | 38:34:48 | -155.506 | 3.4893 | 2.3846 | 2384.6 | 0 | 0 | 2.3846 | 2384.6 | 9.1356 | 9135.61 | 0 | 0 | 9.1356 | 9135.61 | 2024-07-03 01:20:07 | -0.5426 | -2090.1337 | -2090.1337 | 22438.19 | Close | 77.57217 |  | 0 | 33.2 | 0 | 0
4637 | 2 | 6 |  | CC DChg | 15:21:00 | 38:35:18 | -155.506 | 3.4887 | 2.3859 | 2385.9 | 0 | 0 | 2.3859 | 2385.9 | 9.1401 | 9140.14 | 0 | 0 | 9.1401 | 9140.14 | 2024-07-03 01:20:37 | -0.5425 | -2090.1337 | -2090.1337 | 22434.2 | Close | 77.61433 |  | 0 | 33.2 | 0 | 0
4638 | 2 | 6 |  | CC DChg | 15:21:30 | 38:35:48 | -155.1339 | 3.4877 | 2.3872 | 2387.19 | 0 | 0 | 2.3872 | 2387.19 | 9.1446 | 9144.65 | 0 | 0 | 9.1446 | 9144.65 | 2024-07-03 01:21:07 | -0.5411 | -1389.6783 | -1389.6783 | 22481.03 | Close | 77.65637 |  | 0.0002 | 33.2 | 0 | 0
4639 | 2 | 6 |  | CC DChg | 15:22:00 | 38:36:18 | -155.1339 | 3.4874 | 2.3885 | 2388.48 | 0 | 0 | 2.3885 | 2388.48 | 9.1492 | 9149.15 | 0 | 0 | 9.1492 | 9149.15 | 2024-07-03 01:21:37 | -0.541 | -4170.2668 | -4170.2668 | 22479.03 | Close | 77.69843 |  | 0.0002 | 33.2 | 0 | 0
4640 | 2 | 6 |  | CC DChg | 15:22:30 | 38:36:48 | -155.506 | 3.4868 | 2.3898 | 2389.78 | 0 | 0 | 2.3898 | 2389.78 | 9.1537 | 9153.67 | 0 | 0 | 9.1537 | 9153.67 | 2024-07-03 01:22:07 | -0.5422 | -2090.1337 | -2090.1337 | 22422.24 | Close | 77.74058 |  | 0 | 33.2 | 0 | 0
4641 | 2 | 6 |  | CC DChg | 15:23:00 | 38:37:18 | -155.506 | 3.4862 | 2.3911 | 2391.07 | 0 | 0 | 2.3911 | 2391.07 | 9.1582 | 9158.19 | 0 | 0 | 9.1582 | 9158.19 | 2024-07-03 01:22:37 | -0.5421 | -2089.5178 | -2089.5178 | 22418.25 | Close | 77.78273 |  | 0 | 33.2 | 0 | 0
4642 | 2 | 6 |  | CC DChg | 15:23:30 | 38:37:48 | -155.506 | 3.4859 | 2.3924 | 2392.37 | 0 | 0 | 2.3924 | 2392.37 | 9.1627 | 9162.71 | 0 | 0 | 9.1627 | 9162.71 | 2024-07-03 01:23:07 | -0.5421 | -4180.2675 | -4180.2675 | 22416.26 | Close | 77.82488 |  | 0 | 33.2 | 0 | 0
4643 | 2 | 6 |  | CC DChg | 15:24:00 | 38:38:18 | -155.506 | 3.4852 | 2.3937 | 2393.67 | 0 | 0 | 2.3937 | 2393.67 | 9.1672 | 9167.22 | 0 | 0 | 9.1672 | 9167.22 | 2024-07-03 01:23:37 | -0.542 | -2090.1337 | -2090.1337 | 22412.27 | Close | 77.86704 |  | 0 | 33.2 | 0 | 0
4644 | 2 | 6 |  | CC DChg | 15:24:30 | 38:38:48 | -155.506 | 3.4849 | 2.395 | 2394.96 | 0 | 0 | 2.395 | 2394.96 | 9.1717 | 9171.73 | 0 | 0 | 9.1717 | 9171.73 | 2024-07-03 01:24:07 | -0.5419 | -4169.0349 | -4169.0349 | 22410.28 | Close | 77.90908 |  | 0 | 33.2 | 0 | 0
4645 | 2 | 6 |  | CC DChg | 15:25:00 | 38:39:18 | -155.506 | 3.4843 | 2.3963 | 2396.25 | 0 | 0 | 2.3963 | 2396.25 | 9.1762 | 9176.24 | 0 | 0 | 9.1762 | 9176.24 | 2024-07-03 01:24:37 | -0.5418 | -2090.1337 | -2090.1337 | 22406.29 | Close | 77.95124 |  | 0 | 33.2 | 0 | 0
4646 | 2 | 6 |  | CC DChg | 15:25:30 | 38:39:48 | -155.1339 | 3.484 | 2.3975 | 2397.55 | 0 | 0 | 2.3975 | 2397.55 | 9.1807 | 9180.75 | 0 | 0 | 9.1807 | 9180.75 | 2024-07-03 01:25:07 | -0.5405 | -4170.2668 | -4170.2668 | 22458.04 | Close | 77.99329 |  | 0 | 33.2 | 0 | 0
4647 | 2 | 6 |  | CC DChg | 15:26:00 | 38:40:18 | -155.506 | 3.4834 | 2.3988 | 2398.84 | 0 | 0 | 2.3988 | 2398.84 | 9.1853 | 9185.26 | 0 | 0 | 9.1853 | 9185.26 | 2024-07-03 01:25:37 | -0.5417 | -2088.6217 | -2088.6217 | 22400.31 | Close | 78.03542 |  | 0 | 33.2 | 0 | 0
4648 | 2 | 6 |  | CC DChg | 15:26:30 | 38:40:48 | -155.506 | 3.4831 | 2.4001 | 2400.14 | 0 | 0 | 2.4001 | 2400.14 | 9.1898 | 9189.77 | 0 | 0 | 9.1898 | 9189.77 | 2024-07-03 01:26:07 | -0.5416 | -4180.2675 | -4180.2675 | 22398.32 | Close | 78.07757 |  | 0 | 33.2 | 0 | 0
4649 | 2 | 6 |  | CC DChg | 15:27:00 | 38:41:18 | -155.506 | 3.4825 | 2.4014 | 2401.43 | 0 | 0 | 2.4014 | 2401.43 | 9.1943 | 9194.28 | 0 | 0 | 9.1943 | 9194.28 | 2024-07-03 01:26:37 | -0.5415 | -2090.1337 | -2090.1337 | 22394.33 | Close | 78.11973 |  | 0 | 33.2 | 0 | 0
4650 | 2 | 6 |  | CC DChg | 15:27:30 | 38:41:48 | -155.1339 | 3.4821 | 2.4027 | 2402.73 | 0 | 0 | 2.4027 | 2402.73 | 9.1988 | 9198.79 | 0 | 0 | 9.1988 | 9198.79 | 2024-07-03 01:27:07 | -0.5402 | -4169.0349 | -4169.0349 | 22446.05 | Close | 78.16177 |  | 0 | 33.2 | 0 | 0
4651 | 2 | 6 |  | CC DChg | 15:28:00 | 38:42:18 | -155.1339 | 3.4815 | 2.404 | 2404.02 | 0 | 0 | 2.404 | 2404.02 | 9.2033 | 9203.29 | 0 | 0 | 9.2033 | 9203.29 | 2024-07-03 01:27:37 | -0.5401 | -2085.1334 | -2085.1334 | 22442.05 | Close | 78.20382 |  | 0 | 33.2 | 0 | 0
4652 | 2 | 6 |  | CC DChg | 15:28:30 | 38:42:48 | -155.506 | 3.4812 | 2.4053 | 2405.32 | 0 | 0 | 2.4053 | 2405.32 | 9.2078 | 9207.8 | 0 | 0 | 9.2078 | 9207.8 | 2024-07-03 01:28:07 | -0.5413 | -4180.2675 | -4180.2675 | 22386.36 | Close | 78.24598 |  | 0 | 33.2 | 0 | 0
4653 | 2 | 6 |  | CC DChg | 15:29:00 | 38:43:18 | -155.506 | 3.4809 | 2.4066 | 2406.61 | 0 | 0 | 2.4066 | 2406.61 | 9.2123 | 9212.31 | 0 | 0 | 9.2123 | 9212.31 | 2024-07-03 01:28:37 | -0.5413 | -4179.9316 | -4179.9316 | 22382.39 | Close | 78.28813 |  | 0.0003 | 33.2 | 0 | 0
4654 | 2 | 6 |  | CC DChg | 15:29:30 | 38:43:48 | -155.506 | 3.4803 | 2.4079 | 2407.91 | 0 | 0 | 2.4079 | 2407.91 | 9.2168 | 9216.82 | 0 | 0 | 9.2168 | 9216.82 | 2024-07-03 01:29:07 | -0.5412 | -2090.1337 | -2090.1337 | 22380.38 | Close | 78.33029 |  | 0 | 33.2 | 0 | 0
4655 | 2 | 6 |  | CC DChg | 15:30:00 | 38:44:18 | -155.1339 | 3.4797 | 2.4092 | 2409.2 | 0 | 0 | 2.4092 | 2409.2 | 9.2213 | 9221.32 | 0 | 0 | 9.2213 | 9221.32 | 2024-07-03 01:29:37 | -0.5398 | -2085.1334 | -2085.1334 | 22430.06 | Close | 78.37234 |  | 0 | 33.2 | 0 | 0
4656 | 2 | 6 |  | CC DChg | 15:30:30 | 38:44:48 | -155.506 | 3.4794 | 2.4105 | 2410.5 | 0 | 0 | 2.4105 | 2410.5 | 9.2258 | 9225.83 | 0 | 0 | 9.2258 | 9225.83 | 2024-07-03 01:30:07 | -0.5411 | -4179.9316 | -4179.9316 | 22373.41 | Close | 78.41449 |  | 0.0002 | 33.2 | 0 | 0
4657 | 2 | 6 |  | CC DChg | 15:31:00 | 38:45:18 | -155.506 | 3.479 | 2.4118 | 2411.79 | 0 | 0 | 2.4118 | 2411.79 | 9.2303 | 9230.33 | 0 | 0 | 9.2303 | 9230.33 | 2024-07-03 01:30:37 | -0.541 | -4180.2675 | -4180.2675 | 22372.4 | Close | 78.45665 |  | 0 | 33.2 | 0 | 0
4658 | 2 | 6 |  | CC DChg | 15:31:30 | 38:45:48 | -155.506 | 3.4787 | 2.4131 | 2413.09 | 0 | 0 | 2.4131 | 2413.09 | 9.2348 | 9234.84 | 0 | 0 | 9.2348 | 9234.84 | 2024-07-03 01:31:07 | -0.541 | -4166.8261 | -4166.8261 | 22369.41 | Close | 78.49881 |  | 0.0002 | 33.2 | 0 | 0
4659 | 2 | 6 |  | CC DChg | 15:32:00 | 38:46:18 | -155.506 | 3.4784 | 2.4144 | 2414.38 | 0 | 0 | 2.4144 | 2414.38 | 9.2393 | 9239.34 | 0 | 0 | 9.2393 | 9239.34 | 2024-07-03 01:31:37 | -0.5409 | -4182.5269 | -4182.5269 | 22368.42 | Close | 78.54085 |  | 0 | 33.2 | 0 | 0
4660 | 2 | 6 |  | CC DChg | 15:32:30 | 38:46:48 | -155.1339 | 3.4781 | 2.4157 | 2415.67 | 0 | 0 | 2.4157 | 2415.67 | 9.2438 | 9243.84 | 0 | 0 | 9.2438 | 9243.84 | 2024-07-03 01:32:07 | -0.5396 | -4170.2668 | -4170.2668 | 22420.07 | Close | 78.5829 |  | 0 | 33.2 | 0 | 0
4661 | 2 | 6 |  | CC DChg | 15:33:00 | 38:47:18 | -155.506 | 3.4778 | 2.417 | 2416.97 | 0 | 0 | 2.417 | 2416.97 | 9.2483 | 9248.34 | 0 | 0 | 9.2483 | 9248.34 | 2024-07-03 01:32:37 | -0.5408 | -4166.8261 | -4166.8261 | 22364.42 | Close | 78.62506 |  | 0 | 33.2 | 0 | 0
4662 | 2 | 6 |  | CC DChg | 15:33:30 | 38:47:48 | -155.506 | 3.4775 | 2.4183 | 2418.26 | 0 | 0 | 2.4183 | 2418.26 | 9.2528 | 9252.85 | 0 | 0 | 9.2528 | 9252.85 | 2024-07-03 01:33:07 | -0.5408 | -4191.661 | -4191.661 | 22362.44 | Close | 78.66719 |  | 0 | 33.2 | 0 | 0
4663 | 2 | 6 |  | CC DChg | 15:34:00 | 38:48:18 | -155.1339 | 3.4772 | 2.4196 | 2419.56 | 0 | 0 | 2.4196 | 2419.56 | 9.2573 | 9257.34 | 0 | 0 | 9.2573 | 9257.34 | 2024-07-03 01:33:37 | -0.5394 | -4170.2668 | -4170.2668 | 22414.08 | Close | 78.70925 |  | 0 | 33.2 | 0 | 0
4664 | 2 | 6 |  | CC DChg | 15:34:30 | 38:48:48 | -155.506 | 3.4769 | 2.4209 | 2420.85 | 0 | 0 | 2.4209 | 2420.85 | 9.2618 | 9261.85 | 0 | 0 | 9.2618 | 9261.85 | 2024-07-03 01:34:07 | -0.5407 | -4166.8261 | -4166.8261 | 22357.45 | Close | 78.7514 |  | 0.0002 | 33.2 | 0 | 0
4665 | 2 | 6 |  | CC DChg | 15:35:00 | 38:49:18 | -155.506 | 3.4766 | 2.4221 | 2422.15 | 0 | 0 | 2.4221 | 2422.15 | 9.2664 | 9266.35 | 0 | 0 | 9.2664 | 9266.35 | 2024-07-03 01:34:37 | -0.5406 | -4191.661 | -4191.661 | 22356.46 | Close | 78.79354 |  | 0 | 33.2 | 0 | 0
4666 | 2 | 6 |  | CC DChg | 15:35:30 | 38:49:48 | -155.1339 | 3.4759 | 2.4234 | 2423.44 | 0 | 0 | 2.4234 | 2423.44 | 9.2708 | 9270.84 | 0 | 0 | 9.2708 | 9270.84 | 2024-07-03 01:35:07 | -0.5392 | -2081.7757 | -2081.7757 | 22406.08 | Close | 78.83559 |  | 0 | 33.2 | 0 | 0
4667 | 2 | 6 |  | CC DChg | 15:36:00 | 38:50:18 | -155.506 | 3.4759 | 2.4247 | 2424.74 | 0 | 0 | 2.4247 | 2424.74 | 9.2753 | 9275.35 | 0 | 0 | 9.2753 | 9275.35 | 2024-07-03 01:35:37 | -0.5405 | 0 | 0 | 22352.46 | Close | 78.87775 |  | 0 | 33.2 | 0 | 0
4668 | 2 | 6 |  | CC DChg | 15:36:30 | 38:50:48 | -155.1339 | 3.4756 | 2.426 | 2426.03 | 0 | 0 | 2.426 | 2426.03 | 9.2799 | 9279.85 | 0 | 0 | 9.2799 | 9279.85 | 2024-07-03 01:36:07 | -0.5392 | -4179.0356 | -4179.0356 | 22404.08 | Close | 78.91989 |  | 0 | 33.2 | 0 | 0
4669 | 2 | 6 |  | CC DChg | 15:37:00 | 38:51:18 | -155.1339 | 3.4753 | 2.4273 | 2427.32 | 0 | 0 | 2.4273 | 2427.32 | 9.2843 | 9284.35 | 0 | 0 | 9.2843 | 9284.35 | 2024-07-03 01:36:37 | -0.5391 | -4183.7628 | -4183.7628 | 22402.09 | Close | 78.96195 |  | 0 | 33.2 | 0 | 0
4670 | 2 | 6 |  | CC DChg | 15:37:30 | 38:51:48 | -155.1339 | 3.475 | 2.4286 | 2428.62 | 0 | 0 | 2.4286 | 2428.62 | 9.2888 | 9288.84 | 0 | 0 | 9.2888 | 9288.84 | 2024-07-03 01:37:07 | -0.5391 | -4156.8576 | -4156.8576 | 22400.08 | Close | 79.004 |  | 0 | 33.2 | 0 | 0
4671 | 2 | 6 |  | CC DChg | 15:38:00 | 38:52:18 | -155.1339 | 3.4747 | 2.4299 | 2429.92 | 0 | 0 | 2.4299 | 2429.92 | 9.2933 | 9293.35 | 0 | 0 | 9.2933 | 9293.35 | 2024-07-03 01:37:37 | -0.539 | -4187.2441 | -4187.2441 | 22398.08 | Close | 79.04623 |  | 0 | 33.2 | 0 | 0
4672 | 2 | 6 |  | CC DChg | 15:38:30 | 38:52:48 | -155.1339 | 3.4744 | 2.4312 | 2431.21 | 0 | 0 | 2.4312 | 2431.21 | 9.2978 | 9297.84 | 0 | 0 | 9.2978 | 9297.84 | 2024-07-03 01:38:07 | -0.539 | -4183.7628 | -4183.7628 | 22396.09 | Close | 79.08828 |  | 0 | 33.2 | 0 | 0
4673 | 2 | 6 |  | CC DChg | 15:39:00 | 38:53:18 | -155.1339 | 3.4741 | 2.4325 | 2432.5 | 0 | 0 | 2.4325 | 2432.5 | 9.3023 | 9302.33 | 0 | 0 | 9.3023 | 9302.33 | 2024-07-03 01:38:37 | -0.5389 | -4156.8576 | -4156.8576 | 22394.09 | Close | 79.13034 |  | 0 | 33.2 | 0 | 0
4674 | 2 | 6 |  | CC DChg | 15:39:30 | 38:53:48 | -155.506 | 3.4738 | 2.4338 | 2433.8 | 0 | 0 | 2.4338 | 2433.8 | 9.3068 | 9306.84 | 0 | 0 | 9.3068 | 9306.84 | 2024-07-03 01:39:07 | -0.5402 | -4189.0362 | -4189.0362 | 22338.51 | Close | 79.17258 |  | 0 | 33.2 | 0 | 0
4675 | 2 | 6 |  | CC DChg | 15:40:00 | 38:54:18 | -155.506 | 3.4738 | 2.4351 | 2435.1 | 0 | 0 | 2.4351 | 2435.1 | 9.3113 | 9311.34 | 0 | 0 | 9.3113 | 9311.34 | 2024-07-03 01:39:37 | -0.5402 | 0 | 0 | 22339.5 | Close | 79.21474 |  | -0.0002 | 33.2 | 0 | 0
4676 | 2 | 6 |  | CC DChg | 15:40:30 | 38:54:48 | -155.1339 | 3.4732 | 2.4364 | 2436.39 | 0 | 0 | 2.4364 | 2436.39 | 9.3158 | 9315.83 | 0 | 0 | 9.3158 | 9315.83 | 2024-07-03 01:40:07 | -0.5388 | -2085.1334 | -2085.1334 | 22388.09 | Close | 79.25679 |  | 0 | 33.2 | 0 | 0
4677 | 2 | 6 |  | CC DChg | 15:41:00 | 38:55:18 | -155.1339 | 3.4732 | 2.4377 | 2437.68 | 0 | 0 | 2.4377 | 2437.68 | 9.3203 | 9320.33 | 0 | 0 | 9.3203 | 9320.33 | 2024-07-03 01:40:37 | -0.5388 | 0 | 0 | 22388.09 | Close | 79.29891 |  | 0 | 33.2 | 0 | 0
4678 | 2 | 6 |  | CC DChg | 15:41:30 | 38:55:48 | -155.1339 | 3.4725 | 2.439 | 2438.98 | 0 | 0 | 2.439 | 2438.98 | 9.3248 | 9324.82 | 0 | 0 | 9.3248 | 9324.82 | 2024-07-03 01:41:07 | -0.5387 | -2085.1334 | -2085.1334 | 22384.1 | Close | 79.34096 |  | 0 | 33.2 | 0 | 0
4679 | 2 | 6 |  | CC DChg | 15:42:00 | 38:56:18 | -155.506 | 3.4722 | 2.4403 | 2440.27 | 0 | 0 | 2.4403 | 2440.27 | 9.3293 | 9329.32 | 0 | 0 | 9.3293 | 9329.32 | 2024-07-03 01:41:37 | -0.54 | -4180.2675 | -4180.2675 | 22328.54 | Close | 79.38312 |  | 0 | 33.2 | 0 | 0
4680 | 2 | 6 |  | CC DChg | 15:42:30 | 38:56:48 | -155.506 | 3.4719 | 2.4416 | 2441.57 | 0 | 0 | 2.4416 | 2441.57 | 9.3338 | 9333.82 | 0 | 0 | 9.3338 | 9333.82 | 2024-07-03 01:42:07 | -0.5399 | -4178.1395 | -4178.1395 | 22325.56 | Close | 79.42525 |  | 0.0002 | 33.2 | 0 | 0
4681 | 2 | 6 |  | CC DChg | 15:43:00 | 38:57:18 | -155.506 | 3.4719 | 2.4429 | 2442.86 | 0 | 0 | 2.4429 | 2442.86 | 9.3383 | 9338.32 | 0 | 0 | 9.3383 | 9338.32 | 2024-07-03 01:42:37 | -0.5399 | 0 | 0 | 22326.55 | Close | 79.46741 |  | 0 | 33.2 | 0 | 0
4682 | 2 | 6 |  | CC DChg | 15:43:30 | 38:57:48 | -155.1339 | 3.4716 | 2.4442 | 2444.16 | 0 | 0 | 2.4442 | 2444.16 | 9.3428 | 9342.8 | 0 | 0 | 9.3428 | 9342.8 | 2024-07-03 01:43:07 | -0.5386 | -4170.2668 | -4170.2668 | 22377.11 | Close | 79.50946 |  | 0.0002 | 33.2 | 0 | 0
4683 | 2 | 6 |  | CC DChg | 15:44:00 | 38:58:18 | -155.1339 | 3.4713 | 2.4455 | 2445.45 | 0 | 0 | 2.4455 | 2445.45 | 9.3473 | 9347.3 | 0 | 0 | 9.3473 | 9347.3 | 2024-07-03 01:43:37 | -0.5385 | -4176.3474 | -4176.3474 | 22376.1 | Close | 79.55158 |  | 0 | 33.2 | 0 | 0
4684 | 2 | 6 |  | CC DChg | 15:44:30 | 38:58:48 | -155.1339 | 3.471 | 2.4467 | 2446.74 | 0 | 0 | 2.4467 | 2446.74 | 9.3518 | 9351.79 | 0 | 0 | 9.3518 | 9351.79 | 2024-07-03 01:44:07 | -0.5385 | -4170.2668 | -4170.2668 | 22374.1 | Close | 79.59363 |  | 0 | 33.2 | 0 | 0
4685 | 2 | 6 |  | CC DChg | 15:45:00 | 38:59:18 | -155.1339 | 3.4707 | 2.448 | 2448.04 | 0 | 0 | 2.448 | 2448.04 | 9.3563 | 9356.27 | 0 | 0 | 9.3563 | 9356.27 | 2024-07-03 01:44:37 | -0.5384 | -4170.2668 | -4170.2668 | 22372.11 | Close | 79.63569 |  | 0 | 33.2 | 0 | 0
4686 | 2 | 6 |  | CC DChg | 15:45:30 | 38:59:48 | -155.1339 | 3.4704 | 2.4493 | 2449.33 | 0 | 0 | 2.4493 | 2449.33 | 9.3608 | 9360.78 | 0 | 0 | 9.3608 | 9360.78 | 2024-07-03 01:45:07 | -0.5384 | -4188.1402 | -4188.1402 | 22370.11 | Close | 79.67792 |  | 0 | 33.2 | 0 | 0
4687 | 2 | 6 |  | CC DChg | 15:46:00 | 39:00:18 | -155.506 | 3.4704 | 2.4506 | 2450.63 | 0 | 0 | 2.4506 | 2450.63 | 9.3653 | 9365.28 | 0 | 0 | 9.3653 | 9365.28 | 2024-07-03 01:45:37 | -0.5397 | 0 | 0 | 22316.58 | Close | 79.72008 |  | 0 | 33.2 | 0 | 0
4688 | 2 | 6 |  | CC DChg | 15:46:30 | 39:00:48 | -155.506 | 3.4701 | 2.4519 | 2451.93 | 0 | 0 | 2.4519 | 2451.93 | 9.3698 | 9369.77 | 0 | 0 | 9.3698 | 9369.77 | 2024-07-03 01:46:07 | -0.5396 | -4180.2675 | -4180.2675 | 22314.59 | Close | 79.76223 |  | 0 | 33.2 | 0 | 0
4689 | 2 | 6 |  | CC DChg | 15:47:00 | 39:01:18 | -155.1339 | 3.4697 | 2.4532 | 2453.22 | 0 | 0 | 2.4532 | 2453.22 | 9.3743 | 9374.26 | 0 | 0 | 9.3743 | 9374.26 | 2024-07-03 01:46:37 | -0.5383 | -4166.3467 | -4166.3467 | 22366.11 | Close | 79.80425 |  | 0 | 33.2 | 0 | 0
4690 | 2 | 6 |  | CC DChg | 15:47:30 | 39:01:48 | -155.1339 | 3.4694 | 2.4545 | 2454.51 | 0 | 0 | 2.4545 | 2454.51 | 9.3787 | 9378.74 | 0 | 0 | 9.3787 | 9378.74 | 2024-07-03 01:47:07 | -0.5382 | -4170.2668 | -4170.2668 | 22364.11 | Close | 79.8463 |  | 0 | 33.2 | 0 | 0
4691 | 2 | 6 |  | CC DChg | 15:48:00 | 39:02:18 | -155.1339 | 3.4691 | 2.4558 | 2455.8 | 0 | 0 | 2.4558 | 2455.8 | 9.3832 | 9383.23 | 0 | 0 | 9.3832 | 9383.23 | 2024-07-03 01:47:37 | -0.5382 | -4170.2668 | -4170.2668 | 22361.12 | Close | 79.88836 |  | 0.0002 | 33.2 | 0 | 0
4692 | 2 | 6 |  | CC DChg | 15:48:30 | 39:02:48 | -155.1339 | 3.4688 | 2.4571 | 2457.1 | 0 | 0 | 2.4571 | 2457.1 | 9.3877 | 9387.73 | 0 | 0 | 9.3877 | 9387.73 | 2024-07-03 01:48:07 | -0.5381 | -4186.348 | -4186.348 | 22360.12 | Close | 79.93058 |  | 0 | 33.2 | 0 | 0
4693 | 2 | 6 |  | CC DChg | 15:49:00 | 39:03:18 | -155.506 | 3.4688 | 2.4584 | 2458.4 | 0 | 0 | 2.4584 | 2458.4 | 9.3922 | 9392.22 | 0 | 0 | 9.3922 | 9392.22 | 2024-07-03 01:48:37 | -0.5394 | 0 | 0 | 22306.61 | Close | 79.97273 |  | 0 | 33.2 | 0 | 0
4694 | 2 | 6 |  | CC DChg | 15:49:30 | 39:03:48 | -155.506 | 3.4685 | 2.4597 | 2459.69 | 0 | 0 | 2.4597 | 2459.69 | 9.3967 | 9396.72 | 0 | 0 | 9.3967 | 9396.72 | 2024-07-03 01:49:07 | -0.5394 | -4180.2675 | -4180.2675 | 22304.62 | Close | 80.01489 |  | 0 | 33.2 | 0 | 0
4695 | 2 | 6 |  | CC DChg | 15:50:00 | 39:04:18 | -155.1339 | 3.4682 | 2.461 | 2460.98 | 0 | 0 | 2.461 | 2460.98 | 9.4012 | 9401.2 | 0 | 0 | 9.4012 | 9401.2 | 2024-07-03 01:49:37 | -0.538 | -4166.3467 | -4166.3467 | 22356.12 | Close | 80.0569 |  | 0 | 33.2 | 0 | 0
4696 | 2 | 6 |  | CC DChg | 15:50:30 | 39:04:48 | -155.1339 | 3.4679 | 2.4623 | 2462.28 | 0 | 0 | 2.4623 | 2462.28 | 9.4057 | 9405.68 | 0 | 0 | 9.4057 | 9405.68 | 2024-07-03 01:50:07 | -0.538 | -4170.2668 | -4170.2668 | 22353.13 | Close | 80.09896 |  | 0.0002 | 33.2 | 0 | 0
4697 | 2 | 6 |  | CC DChg | 15:51:00 | 39:05:18 | -155.1339 | 3.4679 | 2.4636 | 2463.57 | 0 | 0 | 2.4636 | 2463.57 | 9.4102 | 9410.16 | 0 | 0 | 9.4102 | 9410.16 | 2024-07-03 01:50:37 | -0.538 | 0 | 0 | 22354.12 | Close | 80.14101 |  | 0 | 33.2 | 0 | 0
4698 | 2 | 6 |  | CC DChg | 15:51:30 | 39:05:48 | -155.1339 | 3.4676 | 2.4649 | 2464.87 | 0 | 0 | 2.4649 | 2464.87 | 9.4147 | 9414.66 | 0 | 0 | 9.4147 | 9414.66 | 2024-07-03 01:51:07 | -0.5379 | -4187.2441 | -4187.2441 | 22352.12 | Close | 80.18324 |  | 0 | 33.2 | 0 | 0
4699 | 2 | 6 |  | CC DChg | 15:52:00 | 39:06:18 | -155.506 | 3.4673 | 2.4662 | 2466.16 | 0 | 0 | 2.4662 | 2466.16 | 9.4192 | 9419.16 | 0 | 0 | 9.4192 | 9419.16 | 2024-07-03 01:51:37 | -0.5392 | -4180.2675 | -4180.2675 | 22296.64 | Close | 80.22539 |  | 0 | 33.2 | 0 | 0
4700 | 2 | 6 |  | CC DChg | 15:52:30 | 39:06:48 | -155.506 | 3.467 | 2.4675 | 2467.46 | 0 | 0 | 2.4675 | 2467.46 | 9.4237 | 9423.65 | 0 | 0 | 9.4237 | 9423.65 | 2024-07-03 01:52:07 | -0.5391 | -4180.2675 | -4180.2675 | 22294.65 | Close | 80.26755 |  | 0 | 33.2 | 0 | 0
4701 | 2 | 6 |  | CC DChg | 15:53:00 | 39:07:18 | -155.506 | 3.4666 | 2.4688 | 2468.75 | 0 | 0 | 2.4688 | 2468.75 | 9.4281 | 9428.13 | 0 | 0 | 9.4281 | 9428.13 | 2024-07-03 01:52:37 | -0.5391 | -4167.2428 | -4167.2428 | 22291.67 | Close | 80.30957 |  | 0.0002 | 33.2 | 0 | 0
4702 | 2 | 6 |  | CC DChg | 15:53:30 | 39:07:48 | -155.1339 | 3.4663 | 2.47 | 2470.04 | 0 | 0 | 2.47 | 2470.04 | 9.4326 | 9432.61 | 0 | 0 | 9.4326 | 9432.61 | 2024-07-03 01:53:07 | -0.5377 | -4170.2668 | -4170.2668 | 22344.13 | Close | 80.35163 |  | 0 | 33.2 | 0 | 0
4703 | 2 | 6 |  | CC DChg | 15:54:00 | 39:08:18 | -155.506 | 3.4663 | 2.4713 | 2471.34 | 0 | 0 | 2.4713 | 2471.34 | 9.4371 | 9437.1 | 0 | 0 | 9.4371 | 9437.1 | 2024-07-03 01:53:37 | -0.539 | 0 | 0 | 22290.66 | Close | 80.39378 |  | 0 | 33.2 | 0 | 0
4704 | 2 | 6 |  | CC DChg | 15:54:30 | 39:08:48 | -155.1339 | 3.466 | 2.4726 | 2472.63 | 0 | 0 | 2.4726 | 2472.63 | 9.4416 | 9441.59 | 0 | 0 | 9.4416 | 9441.59 | 2024-07-03 01:54:07 | -0.5377 | -4177.2434 | -4177.2434 | 22343.12 | Close | 80.43591 |  | -0.0002 | 33.2 | 0 | 0
4705 | 2 | 6 |  | CC DChg | 15:55:00 | 39:09:18 | -155.506 | 3.4657 | 2.4739 | 2473.93 | 0 | 0 | 2.4739 | 2473.93 | 9.4461 | 9446.08 | 0 | 0 | 9.4461 | 9446.08 | 2024-07-03 01:54:37 | -0.5389 | -4180.2675 | -4180.2675 | 22286.68 | Close | 80.47807 |  | 0 | 33.2 | 0 | 0
4706 | 2 | 6 |  | CC DChg | 15:55:30 | 39:09:48 | -155.1339 | 3.4654 | 2.4752 | 2475.22 | 0 | 0 | 2.4752 | 2475.22 | 9.4506 | 9450.56 | 0 | 0 | 9.4506 | 9450.56 | 2024-07-03 01:55:07 | -0.5376 | -4170.2668 | -4170.2668 | 22338.13 | Close | 80.52012 |  | 0 | 33.2 | 0 | 0
4707 | 2 | 6 |  | CC DChg | 15:56:00 | 39:10:18 | -155.1339 | 3.4648 | 2.4765 | 2476.52 | 0 | 0 | 2.4765 | 2476.52 | 9.4551 | 9455.05 | 0 | 0 | 9.4551 | 9455.05 | 2024-07-03 01:55:37 | -0.5375 | -2089.5178 | -2089.5178 | 22334.14 | Close | 80.56226 |  | 0 | 33.2 | 0 | 0
4708 | 2 | 6 |  | CC DChg | 15:56:30 | 39:10:48 | -155.506 | 3.4648 | 2.4778 | 2477.81 | 0 | 0 | 2.4778 | 2477.81 | 9.4595 | 9459.54 | 0 | 0 | 9.4595 | 9459.54 | 2024-07-03 01:56:07 | -0.5388 | 0 | 0 | 22280.7 | Close | 80.60442 |  | 0 | 33.2 | 0 | 0
4709 | 2 | 6 |  | CC DChg | 15:57:00 | 39:11:18 | -155.506 | 3.4645 | 2.4791 | 2479.11 | 0 | 0 | 2.4791 | 2479.11 | 9.464 | 9464.03 | 0 | 0 | 9.464 | 9464.03 | 2024-07-03 01:56:37 | -0.5387 | -4180.2675 | -4180.2675 | 22277.71 | Close | 80.64657 |  | 0.0002 | 33.2 | 0 | 0
4710 | 2 | 6 |  | CC DChg | 15:57:30 | 39:11:48 | -155.506 | 3.4642 | 2.4804 | 2480.4 | 0 | 0 | 2.4804 | 2480.4 | 9.4685 | 9468.51 | 0 | 0 | 9.4685 | 9468.51 | 2024-07-03 01:57:07 | -0.5387 | -4168.1388 | -4168.1388 | 22276.71 | Close | 80.68861 |  | 0 | 33.2 | 0 | 0
4711 | 2 | 6 |  | CC DChg | 15:58:00 | 39:12:18 | -155.1339 | 3.4639 | 2.4817 | 2481.7 | 0 | 0 | 2.4817 | 2481.7 | 9.473 | 9472.99 | 0 | 0 | 9.473 | 9472.99 | 2024-07-03 01:57:37 | -0.5374 | -4170.2668 | -4170.2668 | 22328.14 | Close | 80.73066 |  | 0 | 33.2 | 0 | 0
4712 | 2 | 6 |  | CC DChg | 15:58:30 | 39:12:48 | -155.1339 | 3.4635 | 2.483 | 2482.99 | 0 | 0 | 2.483 | 2482.99 | 9.4775 | 9477.46 | 0 | 0 | 9.4775 | 9477.46 | 2024-07-03 01:58:07 | -0.5373 | -4170.2668 | -4170.2668 | 22326.15 | Close | 80.77272 |  | 0 | 33.2 | 0 | 0
4713 | 2 | 6 |  | CC DChg | 15:59:00 | 39:13:18 | -155.1339 | 3.4632 | 2.4843 | 2484.29 | 0 | 0 | 2.4843 | 2484.29 | 9.482 | 9481.96 | 0 | 0 | 9.482 | 9481.96 | 2024-07-03 01:58:37 | -0.5373 | -4189.0362 | -4189.0362 | 22323.16 | Close | 80.81496 |  | 0.0002 | 33.2 | 0 | 0
4714 | 2 | 6 |  | CC DChg | 15:59:30 | 39:13:48 | -155.506 | 3.4632 | 2.4856 | 2485.58 | 0 | 0 | 2.4856 | 2485.58 | 9.4864 | 9486.45 | 0 | 0 | 9.4864 | 9486.45 | 2024-07-03 01:59:07 | -0.5386 | 0 | 0 | 22270.73 | Close | 80.85712 |  | 0 | 33.2 | 0 | 0
4715 | 2 | 6 |  | CC DChg | 16:00:00 | 39:14:18 | -155.1339 | 3.4629 | 2.4869 | 2486.88 | 0 | 0 | 2.4869 | 2486.88 | 9.4909 | 9490.93 | 0 | 0 | 9.4909 | 9490.93 | 2024-07-03 01:59:37 | -0.5372 | -4156.8576 | -4156.8576 | 22322.14 | Close | 80.89917 |  | 0 | 33.2 | 0 | 0
4716 | 2 | 6 |  | CC DChg | 16:00:30 | 39:14:48 | -155.1339 | 3.4626 | 2.4882 | 2488.17 | 0 | 0 | 2.4882 | 2488.17 | 9.4954 | 9495.41 | 0 | 0 | 9.4954 | 9495.41 | 2024-07-03 02:00:07 | -0.5372 | -4189.8631 | -4189.8631 | 22320.15 | Close | 80.94129 |  | 0 | 33.2 | 0 | 0
4717 | 2 | 6 |  | CC DChg | 16:01:00 | 39:15:18 | -155.1339 | 3.4623 | 2.4895 | 2489.46 | 0 | 0 | 2.4895 | 2489.46 | 9.4999 | 9499.89 | 0 | 0 | 9.4999 | 9499.89 | 2024-07-03 02:00:37 | -0.5371 | -4170.2668 | -4170.2668 | 22318.15 | Close | 80.98334 |  | 0 | 33.2 | 0 | 0
4718 | 2 | 6 |  | CC DChg | 16:01:30 | 39:15:48 | -155.1339 | 3.462 | 2.4908 | 2490.76 | 0 | 0 | 2.4908 | 2490.76 | 9.5044 | 9504.36 | 0 | 0 | 9.5044 | 9504.36 | 2024-07-03 02:01:07 | -0.5371 | -4156.8576 | -4156.8576 | 22316.15 | Close | 81.0254 |  | 0 | 33.2 | 0 | 0
4719 | 2 | 6 |  | CC DChg | 16:02:00 | 39:16:18 | -155.506 | 3.4617 | 2.4921 | 2492.05 | 0 | 0 | 2.4921 | 2492.05 | 9.5089 | 9508.86 | 0 | 0 | 9.5089 | 9508.86 | 2024-07-03 02:01:37 | -0.5383 | -4202.593 | -4202.593 | 22261.75 | Close | 81.06764 |  | -0.0002 | 33.2 | 0 | 0
4720 | 2 | 6 |  | CC DChg | 16:02:30 | 39:16:48 | -155.506 | 3.4617 | 2.4934 | 2493.35 | 0 | 0 | 2.4934 | 2493.35 | 9.5133 | 9513.34 | 0 | 0 | 9.5133 | 9513.34 | 2024-07-03 02:02:07 | -0.5383 | 0 | 0 | 22260.76 | Close | 81.1098 |  | 0 | 33.2 | 0 | 0
4721 | 2 | 6 |  | CC DChg | 16:03:00 | 39:17:18 | -155.1339 | 3.4614 | 2.4946 | 2494.64 | 0 | 0 | 2.4946 | 2494.64 | 9.5178 | 9517.82 | 0 | 0 | 9.5178 | 9517.82 | 2024-07-03 02:02:37 | -0.537 | -4156.8576 | -4156.8576 | 22312.15 | Close | 81.15185 |  | 0 | 33.2 | 0 | 0
4722 | 2 | 6 |  | CC DChg | 16:03:30 | 39:17:48 | -155.506 | 3.4611 | 2.4959 | 2495.94 | 0 | 0 | 2.4959 | 2495.94 | 9.5223 | 9522.3 | 0 | 0 | 9.5223 | 9522.3 | 2024-07-03 02:03:07 | -0.5382 | -4178.1395 | -4178.1395 | 22256.77 | Close | 81.19399 |  | 0 | 33.2 | 0 | 0
4723 | 2 | 6 |  | CC DChg | 16:04:00 | 39:18:18 | -155.1339 | 3.4608 | 2.4972 | 2497.23 | 0 | 0 | 2.4972 | 2497.23 | 9.5268 | 9526.78 | 0 | 0 | 9.5268 | 9526.78 | 2024-07-03 02:03:37 | -0.5369 | -4183.7628 | -4183.7628 | 22308.16 | Close | 81.23604 |  | 0 | 33.2 | 0 | 0
4724 | 2 | 6 |  | CC DChg | 16:04:30 | 39:18:48 | -155.1339 | 3.4604 | 2.4985 | 2498.52 | 0 | 0 | 2.4985 | 2498.52 | 9.5312 | 9531.25 | 0 | 0 | 9.5312 | 9531.25 | 2024-07-03 02:04:07 | -0.5368 | -4156.8576 | -4156.8576 | 22305.16 | Close | 81.2781 |  | 0.0002 | 33.2 | 0 | 0
4725 | 2 | 6 |  | CC DChg | 16:05:00 | 39:19:18 | -155.506 | 3.4601 | 2.4998 | 2499.82 | 0 | 0 | 2.4998 | 2499.82 | 9.5357 | 9535.74 | 0 | 0 | 9.5357 | 9535.74 | 2024-07-03 02:04:37 | -0.5381 | -4187.2441 | -4187.2441 | 22250.79 | Close | 81.32032 |  | 0 | 33.2 | 0 | 0
4726 | 2 | 6 |  | CC DChg | 16:05:30 | 39:19:48 | -155.506 | 3.4598 | 2.5011 | 2501.12 | 0 | 0 | 2.5011 | 2501.12 | 9.5402 | 9540.23 | 0 | 0 | 9.5402 | 9540.23 | 2024-07-03 02:05:07 | -0.538 | -4180.2675 | -4180.2675 | 22247.81 | Close | 81.36248 |  | 0.0002 | 33.2 | 0 | 0
4727 | 2 | 6 |  | CC DChg | 16:06:00 | 39:20:18 | -155.506 | 3.4598 | 2.5024 | 2502.41 | 0 | 0 | 2.5024 | 2502.41 | 9.5447 | 9544.71 | 0 | 0 | 9.5447 | 9544.71 | 2024-07-03 02:05:37 | -0.538 | 0 | 0 | 22247.81 | Close | 81.40463 |  | 0.0002 | 33.2 | 0 | 0
4728 | 2 | 6 |  | CC DChg | 16:06:30 | 39:20:48 | -155.506 | 3.4595 | 2.5037 | 2503.71 | 0 | 0 | 2.5037 | 2503.71 | 9.5492 | 9549.18 | 0 | 0 | 9.5492 | 9549.18 | 2024-07-03 02:06:07 | -0.538 | -4168.1388 | -4168.1388 | 22246.8 | Close | 81.44667 |  | 0 | 33.2 | 0 | 0
4729 | 2 | 6 |  | CC DChg | 16:07:00 | 39:21:18 | -155.1339 | 3.4592 | 2.505 | 2505 | 0 | 0 | 2.505 | 2505 | 9.5537 | 9553.65 | 0 | 0 | 9.5537 | 9553.65 | 2024-07-03 02:06:37 | -0.5366 | -4170.2668 | -4170.2668 | 22298.16 | Close | 81.48872 |  | 0 | 33.2 | 0 | 0
4730 | 2 | 6 |  | CC DChg | 16:07:30 | 39:21:48 | -155.506 | 3.4589 | 2.5063 | 2506.29 | 0 | 0 | 2.5063 | 2506.29 | 9.5581 | 9558.13 | 0 | 0 | 9.5581 | 9558.13 | 2024-07-03 02:07:07 | -0.5379 | -4180.2675 | -4180.2675 | 22241.82 | Close | 81.53088 |  | 0.0002 | 33.2 | 0 | 0
4731 | 2 | 6 |  | CC DChg | 16:08:00 | 39:22:18 | -155.1339 | 3.4586 | 2.5076 | 2507.59 | 0 | 0 | 2.5076 | 2507.59 | 9.5626 | 9562.61 | 0 | 0 | 9.5626 | 9562.61 | 2024-07-03 02:07:37 | -0.5365 | -4190.762 | -4190.762 | 22293.18 | Close | 81.573 |  | 0.0002 | 33.2 | 0 | 0
4732 | 2 | 6 |  | CC DChg | 16:08:30 | 39:22:48 | -155.506 | 3.4583 | 2.5089 | 2508.89 | 0 | 0 | 2.5089 | 2508.89 | 9.5671 | 9567.1 | 0 | 0 | 9.5671 | 9567.1 | 2024-07-03 02:08:07 | -0.5378 | -4166.8261 | -4166.8261 | 22237.84 | Close | 81.61516 |  | 0.0002 | 33.2 | 0 | 0
4733 | 2 | 6 |  | CC DChg | 16:09:00 | 39:23:18 | -155.506 | 3.458 | 2.5102 | 2510.18 | 0 | 0 | 2.5102 | 2510.18 | 9.5716 | 9571.58 | 0 | 0 | 9.5716 | 9571.58 | 2024-07-03 02:08:37 | -0.5377 | -4180.2675 | -4180.2675 | 22236.83 | Close | 81.65731 |  | 0 | 33.2 | 0 | 0
4734 | 2 | 6 |  | CC DChg | 16:09:30 | 39:23:48 | -155.506 | 3.4577 | 2.5115 | 2511.47 | 0 | 0 | 2.5115 | 2511.47 | 9.576 | 9576.04 | 0 | 0 | 9.576 | 9576.04 | 2024-07-03 02:09:07 | -0.5377 | -4181.628 | -4181.628 | 22234.85 | Close | 81.69935 |  | 0 | 33.2 | 0 | 0
4735 | 2 | 6 |  | CC DChg | 16:10:00 | 39:24:18 | -155.506 | 3.4577 | 2.5128 | 2512.77 | 0 | 0 | 2.5128 | 2512.77 | 9.5805 | 9580.52 | 0 | 0 | 9.5805 | 9580.52 | 2024-07-03 02:09:37 | -0.5377 | 0 | 0 | 22233.86 | Close | 81.7415 |  | 0.0002 | 33.2 | 0 | 0
4736 | 2 | 6 |  | CC DChg | 16:10:30 | 39:24:48 | -155.1339 | 3.457 | 2.5141 | 2514.06 | 0 | 0 | 2.5141 | 2514.06 | 9.585 | 9584.99 | 0 | 0 | 9.585 | 9584.99 | 2024-07-03 02:10:07 | -0.5363 | -2081.7757 | -2081.7757 | 22285.17 | Close | 81.78356 |  | -0.0002 | 33.2 | 0 | 0
4737 | 2 | 6 |  | CC DChg | 16:11:00 | 39:25:18 | -155.506 | 3.4567 | 2.5154 | 2515.36 | 0 | 0 | 2.5154 | 2515.36 | 9.5895 | 9589.47 | 0 | 0 | 9.5895 | 9589.47 | 2024-07-03 02:10:37 | -0.5375 | -4177.2434 | -4177.2434 | 22228.86 | Close | 81.82568 |  | 0 | 33.2 | 0 | 0
4738 | 2 | 6 |  | CC DChg | 16:11:30 | 39:25:48 | -155.506 | 3.4564 | 2.5167 | 2516.65 | 0 | 0 | 2.5167 | 2516.65 | 9.594 | 9593.95 | 0 | 0 | 9.594 | 9593.95 | 2024-07-03 02:11:07 | -0.5375 | -4180.2675 | -4180.2675 | 22225.88 | Close | 81.86784 |  | 0.0002 | 33.2 | 0 | 0
4739 | 2 | 6 |  | CC DChg | 16:12:00 | 39:26:18 | -155.1339 | 3.4561 | 2.5179 | 2517.95 | 0 | 0 | 2.5179 | 2517.95 | 9.5984 | 9598.42 | 0 | 0 | 9.5984 | 9598.42 | 2024-07-03 02:11:37 | -0.5362 | -4170.2668 | -4170.2668 | 22278.18 | Close | 81.90989 |  | 0 | 33.2 | 0 | 0
4740 | 2 | 6 |  | CC DChg | 16:12:30 | 39:26:48 | -155.506 | 3.4558 | 2.5192 | 2519.24 | 0 | 0 | 2.5192 | 2519.24 | 9.6029 | 9602.89 | 0 | 0 | 9.6029 | 9602.89 | 2024-07-03 02:12:07 | -0.5374 | -4178.1395 | -4178.1395 | 22221.89 | Close | 81.95203 |  | 0.0002 | 33.2 | 0 | 0
4741 | 2 | 6 |  | CC DChg | 16:13:00 | 39:27:18 | -155.506 | 3.4555 | 2.5205 | 2520.54 | 0 | 0 | 2.5205 | 2520.54 | 9.6074 | 9607.37 | 0 | 0 | 9.6074 | 9607.37 | 2024-07-03 02:12:37 | -0.5373 | -4180.2675 | -4180.2675 | 22220.89 | Close | 81.99418 |  | 0 | 33.2 | 0 | 0
4742 | 2 | 6 |  | CC DChg | 16:13:30 | 39:27:48 | -155.1339 | 3.4555 | 2.5218 | 2521.83 | 0 | 0 | 2.5218 | 2521.83 | 9.6118 | 9611.84 | 0 | 0 | 9.6118 | 9611.84 | 2024-07-03 02:13:07 | -0.5361 | 0 | 0 | 22274.18 | Close | 82.03624 |  | 0 | 33.2 | 0 | 0
4743 | 2 | 6 |  | CC DChg | 16:14:00 | 39:28:18 | -155.506 | 3.4552 | 2.5231 | 2523.12 | 0 | 0 | 2.5231 | 2523.12 | 9.6163 | 9616.32 | 0 | 0 | 9.6163 | 9616.32 | 2024-07-03 02:13:37 | -0.5373 | -4177.2434 | -4177.2434 | 22218.89 | Close | 82.07836 |  | 0 | 33.2 | 0 | 0
4744 | 2 | 6 |  | CC DChg | 16:14:30 | 39:28:48 | -155.506 | 3.4549 | 2.5244 | 2524.42 | 0 | 0 | 2.5244 | 2524.42 | 9.6208 | 9620.79 | 0 | 0 | 9.6208 | 9620.79 | 2024-07-03 02:14:07 | -0.5373 | -4180.2675 | -4180.2675 | 22216.9 | Close | 82.12052 |  | 0 | 33.2 | 0 | 0
4745 | 2 | 6 |  | CC DChg | 16:15:00 | 39:29:18 | -155.1339 | 3.4546 | 2.5257 | 2525.71 | 0 | 0 | 2.5257 | 2525.71 | 9.6253 | 9625.26 | 0 | 0 | 9.6253 | 9625.26 | 2024-07-03 02:14:37 | -0.5359 | -4170.2668 | -4170.2668 | 22268.19 | Close | 82.16257 |  | 0 | 33.2 | 0 | 0
4746 | 2 | 6 |  | CC DChg | 16:15:30 | 39:29:48 | -155.1339 | 3.4542 | 2.527 | 2527.01 | 0 | 0 | 2.527 | 2527.01 | 9.6297 | 9629.73 | 0 | 0 | 9.6297 | 9629.73 | 2024-07-03 02:15:07 | -0.5359 | -4178.1395 | -4178.1395 | 22265.2 | Close | 82.20471 |  | 0.0002 | 33.2 | 0 | 0
4747 | 2 | 6 |  | CC DChg | 16:16:00 | 39:30:18 | -155.1339 | 3.4539 | 2.5283 | 2528.3 | 0 | 0 | 2.5283 | 2528.3 | 9.6342 | 9634.2 | 0 | 0 | 9.6342 | 9634.2 | 2024-07-03 02:15:37 | -0.5358 | -4170.2668 | -4170.2668 | 22264.19 | Close | 82.24676 |  | 0 | 33.2 | 0 | 0
4748 | 2 | 6 |  | CC DChg | 16:16:30 | 39:30:48 | -155.1339 | 3.4536 | 2.5296 | 2529.59 | 0 | 0 | 2.5296 | 2529.59 | 9.6387 | 9638.66 | 0 | 0 | 9.6387 | 9638.66 | 2024-07-03 02:16:07 | -0.5358 | -4170.2668 | -4170.2668 | 22261.2 | Close | 82.28882 |  | 0.0002 | 33.2 | 0 | 0
4749 | 2 | 6 |  | CC DChg | 16:17:00 | 39:31:18 | -155.1339 | 3.4533 | 2.5309 | 2530.89 | 0 | 0 | 2.5309 | 2530.89 | 9.6431 | 9643.15 | 0 | 0 | 9.6431 | 9643.15 | 2024-07-03 02:16:37 | -0.5357 | -4189.0362 | -4189.0362 | 22260.2 | Close | 82.33106 |  | 0 | 33.2 | 0 | 0
4750 | 2 | 6 |  | CC DChg | 16:17:30 | 39:31:48 | -155.1339 | 3.453 | 2.5322 | 2532.19 | 0 | 0 | 2.5322 | 2532.19 | 9.6476 | 9647.61 | 0 | 0 | 9.6476 | 9647.61 | 2024-07-03 02:17:07 | -0.5357 | -4170.2668 | -4170.2668 | 22258.2 | Close | 82.37312 |  | 0 | 33.2 | 0 | 0
4751 | 2 | 6 |  | CC DChg | 16:18:00 | 39:32:18 | -155.1339 | 3.453 | 2.5335 | 2533.48 | 0 | 0 | 2.5335 | 2533.48 | 9.6521 | 9652.08 | 0 | 0 | 9.6521 | 9652.08 | 2024-07-03 02:17:37 | -0.5357 | 0 | 0 | 22258.2 | Close | 82.41517 |  | 0 | 33.2 | 0 | 0
4752 | 2 | 6 |  | CC DChg | 16:18:30 | 39:32:48 | -155.1339 | 3.4524 | 2.5348 | 2534.78 | 0 | 0 | 2.5348 | 2534.78 | 9.6566 | 9656.56 | 0 | 0 | 9.6566 | 9656.56 | 2024-07-03 02:18:07 | -0.5356 | -2093.6221 | -2093.6221 | 22253.21 | Close | 82.4574 |  | 0.0002 | 33.2 | 0 | 0
4753 | 2 | 6 |  | CC DChg | 16:19:00 | 39:33:18 | -155.1339 | 3.4524 | 2.5361 | 2536.07 | 0 | 0 | 2.5361 | 2536.07 | 9.661 | 9661.02 | 0 | 0 | 9.661 | 9661.02 | 2024-07-03 02:18:37 | -0.5356 | 0 | 0 | 22254.2 | Close | 82.49945 |  | 0 | 33.2 | 0 | 0
4754 | 2 | 6 |  | CC DChg | 16:19:30 | 39:33:48 | -155.506 | 3.4518 | 2.5374 | 2537.36 | 0 | 0 | 2.5374 | 2537.36 | 9.6655 | 9665.49 | 0 | 0 | 9.6655 | 9665.49 | 2024-07-03 02:19:07 | -0.5368 | -2090.1337 | -2090.1337 | 22196.96 | Close | 82.54161 |  | 0 | 33.2 | 0 | 0
4755 | 2 | 6 |  | CC DChg | 16:20:00 | 39:34:18 | -155.506 | 3.4518 | 2.5387 | 2538.66 | 0 | 0 | 2.5387 | 2538.66 | 9.67 | 9669.97 | 0 | 0 | 9.67 | 9669.97 | 2024-07-03 02:19:37 | -0.5368 | 0 | 0 | 22196.96 | Close | 82.58374 |  | 0 | 33.2 | 0 | 0
4756 | 2 | 6 |  | CC DChg | 16:20:30 | 39:34:48 | -155.506 | 3.4511 | 2.54 | 2539.96 | 0 | 0 | 2.54 | 2539.96 | 9.6744 | 9674.44 | 0 | 0 | 9.6744 | 9674.44 | 2024-07-03 02:20:07 | -0.5367 | -2090.1337 | -2090.1337 | 22193.97 | Close | 82.6259 |  | -0.0002 | 33.2 | 0 | 0
4757 | 2 | 6 |  | CC DChg | 16:21:00 | 39:35:18 | -155.1339 | 3.4511 | 2.5412 | 2541.25 | 0 | 0 | 2.5412 | 2541.25 | 9.6789 | 9678.9 | 0 | 0 | 9.6789 | 9678.9 | 2024-07-03 02:20:37 | -0.5354 | 0 | 0 | 22246.21 | Close | 82.66795 |  | 0 | 33.2 | 0 | 0
4758 | 2 | 6 |  | CC DChg | 16:21:30 | 39:35:48 | -155.1339 | 3.4508 | 2.5425 | 2542.54 | 0 | 0 | 2.5425 | 2542.54 | 9.6834 | 9683.37 | 0 | 0 | 9.6834 | 9683.37 | 2024-07-03 02:21:07 | -0.5353 | -4178.1395 | -4178.1395 | 22244.21 | Close | 82.71009 |  | 0 | 33.2 | 0 | 0
4759 | 2 | 6 |  | CC DChg | 16:22:00 | 39:36:18 | -155.506 | 3.4505 | 2.5438 | 2543.84 | 0 | 0 | 2.5438 | 2543.84 | 9.6878 | 9687.84 | 0 | 0 | 9.6878 | 9687.84 | 2024-07-03 02:21:37 | -0.5366 | -4180.2675 | -4180.2675 | 22188 | Close | 82.75224 |  | 0.0002 | 33.2 | 0 | 0
4760 | 2 | 6 |  | CC DChg | 16:22:30 | 39:36:48 | -155.1339 | 3.4502 | 2.5451 | 2545.13 | 0 | 0 | 2.5451 | 2545.13 | 9.6923 | 9692.3 | 0 | 0 | 9.6923 | 9692.3 | 2024-07-03 02:22:07 | -0.5352 | -4170.2668 | -4170.2668 | 22239.22 | Close | 82.7943 |  | 0.0002 | 33.2 | 0 | 0
4761 | 2 | 6 |  | CC DChg | 16:23:00 | 39:37:18 | -155.1339 | 3.4499 | 2.5464 | 2546.43 | 0 | 0 | 2.5464 | 2546.43 | 9.6968 | 9696.77 | 0 | 0 | 9.6968 | 9696.77 | 2024-07-03 02:22:37 | -0.5352 | -4179.0356 | -4179.0356 | 22238.21 | Close | 82.83644 |  | 0 | 33.2 | 0 | 0
4762 | 2 | 6 |  | CC DChg | 16:23:30 | 39:37:48 | -155.1339 | 3.4493 | 2.5477 | 2547.72 | 0 | 0 | 2.5477 | 2547.72 | 9.7012 | 9701.23 | 0 | 0 | 9.7012 | 9701.23 | 2024-07-03 02:23:07 | -0.5351 | -2085.1334 | -2085.1334 | 22234.22 | Close | 82.87849 |  | 0 | 33.2 | 0 | 0
4763 | 2 | 6 |  | CC DChg | 16:24:00 | 39:38:18 | -155.506 | 3.449 | 2.549 | 2549.02 | 0 | 0 | 2.549 | 2549.02 | 9.7057 | 9705.7 | 0 | 0 | 9.7057 | 9705.7 | 2024-07-03 02:23:37 | -0.5363 | -4180.2675 | -4180.2675 | 22179.02 | Close | 82.92065 |  | 0 | 33.2 | 0 | 0
4764 | 2 | 6 |  | CC DChg | 16:24:30 | 39:38:48 | -155.1339 | 3.4487 | 2.5503 | 2550.31 | 0 | 0 | 2.5503 | 2550.31 | 9.7102 | 9710.16 | 0 | 0 | 9.7102 | 9710.16 | 2024-07-03 02:24:07 | -0.535 | -4176.3474 | -4176.3474 | 22230.22 | Close | 82.96277 |  | 0 | 33.2 | 0 | 0
4765 | 2 | 6 |  | CC DChg | 16:25:00 | 39:39:18 | -155.506 | 3.4484 | 2.5516 | 2551.61 | 0 | 0 | 2.5516 | 2551.61 | 9.7146 | 9714.63 | 0 | 0 | 9.7146 | 9714.63 | 2024-07-03 02:24:37 | -0.5362 | -4180.2675 | -4180.2675 | 22176.02 | Close | 83.00492 |  | -0.0002 | 33.2 | 0 | 0
4766 | 2 | 6 |  | CC DChg | 16:25:30 | 39:39:48 | -155.506 | 3.4477 | 2.5529 | 2552.9 | 0 | 0 | 2.5529 | 2552.9 | 9.7191 | 9719.1 | 0 | 0 | 9.7191 | 9719.1 | 2024-07-03 02:25:07 | -0.5361 | -2086.768 | -2086.768 | 22171.04 | Close | 83.04708 |  | 0 | 33.2 | 0 | 0
4767 | 2 | 6 |  | CC DChg | 16:26:00 | 39:40:18 | -155.1339 | 3.4477 | 2.5542 | 2554.2 | 0 | 0 | 2.5542 | 2554.2 | 9.7236 | 9723.56 | 0 | 0 | 9.7236 | 9723.56 | 2024-07-03 02:25:37 | -0.5349 | 0 | 0 | 22223.23 | Close | 83.08912 |  | 0.0002 | 33.2 | 0 | 0
4768 | 2 | 6 |  | CC DChg | 16:26:30 | 39:40:48 | -155.1339 | 3.4474 | 2.5555 | 2555.49 | 0 | 0 | 2.5555 | 2555.49 | 9.728 | 9728.01 | 0 | 0 | 9.728 | 9728.01 | 2024-07-03 02:26:07 | -0.5348 | -4183.7628 | -4183.7628 | 22221.24 | Close | 83.13117 |  | 0.0002 | 33.2 | 0 | 0
4769 | 2 | 6 |  | CC DChg | 16:27:00 | 39:41:18 | -155.1339 | 3.4468 | 2.5568 | 2556.78 | 0 | 0 | 2.5568 | 2556.78 | 9.7325 | 9732.47 | 0 | 0 | 9.7325 | 9732.47 | 2024-07-03 02:26:37 | -0.5347 | -2085.1334 | -2085.1334 | 22218.23 | Close | 83.17323 |  | 0 | 33.2 | 0 | 0
4770 | 2 | 6 |  | CC DChg | 16:27:30 | 39:41:48 | -155.1339 | 3.4468 | 2.5581 | 2558.08 | 0 | 0 | 2.5581 | 2558.08 | 9.7369 | 9736.94 | 0 | 0 | 9.7369 | 9736.94 | 2024-07-03 02:27:07 | -0.5347 | 0 | 0 | 22218.23 | Close | 83.21545 |  | 0 | 33.2 | 0 | 0
4771 | 2 | 6 |  | CC DChg | 16:28:00 | 39:42:18 | -155.506 | 3.4465 | 2.5594 | 2559.37 | 0 | 0 | 2.5594 | 2559.37 | 9.7414 | 9741.41 | 0 | 0 | 9.7414 | 9741.41 | 2024-07-03 02:27:37 | -0.536 | -4180.2675 | -4180.2675 | 22163.07 | Close | 83.2576 |  | 0 | 33.2 | 0 | 0
4772 | 2 | 6 |  | CC DChg | 16:28:30 | 39:42:48 | -155.1339 | 3.4459 | 2.5607 | 2560.67 | 0 | 0 | 2.5607 | 2560.67 | 9.7459 | 9745.87 | 0 | 0 | 9.7459 | 9745.87 | 2024-07-03 02:28:07 | -0.5346 | -2085.1334 | -2085.1334 | 22211.25 | Close | 83.29966 |  | 0.0002 | 33.2 | 0 | 0
4773 | 2 | 6 |  | CC DChg | 16:29:00 | 39:43:18 | -155.506 | 3.4459 | 2.562 | 2561.96 | 0 | 0 | 2.562 | 2561.96 | 9.7503 | 9750.33 | 0 | 0 | 9.7503 | 9750.33 | 2024-07-03 02:28:37 | -0.5359 | 0 | 0 | 22159.09 | Close | 83.34176 |  | 0 | 33.2 | 0 | 0
4774 | 2 | 6 |  | CC DChg | 16:29:30 | 39:43:48 | -155.1339 | 3.4453 | 2.5633 | 2563.25 | 0 | 0 | 2.5633 | 2563.25 | 9.7548 | 9754.78 | 0 | 0 | 9.7548 | 9754.78 | 2024-07-03 02:29:07 | -0.5345 | -2081.7757 | -2081.7757 | 22208.23 | Close | 83.38381 |  | 0 | 33.2 | 0 | 0
4775 | 2 | 6 |  | CC DChg | 16:30:00 | 39:44:18 | -155.1339 | 3.4449 | 2.5645 | 2564.55 | 0 | 0 | 2.5645 | 2564.55 | 9.7592 | 9759.23 | 0 | 0 | 9.7592 | 9759.23 | 2024-07-03 02:29:37 | -0.5344 | -4183.7628 | -4183.7628 | 22206.24 | Close | 83.42586 |  | 0 | 33.2 | 0 | 0
4776 | 2 | 6 |  | CC DChg | 16:30:30 | 39:44:48 | -155.1339 | 3.4446 | 2.5658 | 2565.84 | 0 | 0 | 2.5658 | 2565.84 | 9.7637 | 9763.7 | 0 | 0 | 9.7637 | 9763.7 | 2024-07-03 02:30:07 | -0.5344 | -4171.9939 | -4171.9939 | 22203.25 | Close | 83.46807 |  | 0.0002 | 33.2 | 0 | 0
4777 | 2 | 6 |  | CC DChg | 16:31:00 | 39:45:18 | -155.506 | 3.4443 | 2.5671 | 2567.14 | 0 | 0 | 2.5671 | 2567.14 | 9.7682 | 9768.17 | 0 | 0 | 9.7682 | 9768.17 | 2024-07-03 02:30:37 | -0.5356 | -4180.2675 | -4180.2675 | 22148.12 | Close | 83.51023 |  | 0.0002 | 33.2 | 0 | 0
4778 | 2 | 6 |  | CC DChg | 16:31:30 | 39:45:48 | -155.506 | 3.444 | 2.5684 | 2568.44 | 0 | 0 | 2.5684 | 2568.44 | 9.7726 | 9772.63 | 0 | 0 | 9.7726 | 9772.63 | 2024-07-03 02:31:07 | -0.5356 | -4193.7959 | -4193.7959 | 22146.14 | Close | 83.55238 |  | 0.0002 | 33.2 | 0 | 0
4779 | 2 | 6 |  | CC DChg | 16:32:00 | 39:46:18 | -155.1339 | 3.4437 | 2.5697 | 2569.73 | 0 | 0 | 2.5697 | 2569.73 | 9.7771 | 9777.08 | 0 | 0 | 9.7771 | 9777.08 | 2024-07-03 02:31:37 | -0.5342 | -4152.9501 | -4152.9501 | 22198.24 | Close | 83.5944 |  | 0 | 33.2 | 0 | 0
4780 | 2 | 6 |  | CC DChg | 16:32:30 | 39:46:48 | -155.1339 | 3.4434 | 2.571 | 2571.02 | 0 | 0 | 2.571 | 2571.02 | 9.7815 | 9781.53 | 0 | 0 | 9.7815 | 9781.53 | 2024-07-03 02:32:07 | -0.5342 | -4170.2668 | -4170.2668 | 22196.24 | Close | 83.63645 |  | 0 | 33.2 | 0 | 0
4781 | 2 | 6 |  | CC DChg | 16:33:00 | 39:47:18 | -155.1339 | 3.4428 | 2.5723 | 2572.31 | 0 | 0 | 2.5723 | 2572.31 | 9.786 | 9785.98 | 0 | 0 | 9.786 | 9785.98 | 2024-07-03 02:32:37 | -0.5341 | -2085.1334 | -2085.1334 | 22191.26 | Close | 83.67851 |  | 0.0002 | 33.2 | 0 | 0
4782 | 2 | 6 |  | CC DChg | 16:33:30 | 39:47:48 | -155.506 | 3.4425 | 2.5736 | 2573.61 | 0 | 0 | 2.5736 | 2573.61 | 9.7904 | 9790.45 | 0 | 0 | 9.7904 | 9790.45 | 2024-07-03 02:33:07 | -0.5353 | -4186.348 | -4186.348 | 22136.16 | Close | 83.72073 |  | 0.0002 | 33.2 | 0 | 0
4783 | 2 | 6 |  | CC DChg | 16:34:00 | 39:48:18 | -155.1339 | 3.4422 | 2.5749 | 2574.9 | 0 | 0 | 2.5749 | 2574.9 | 9.7949 | 9794.9 | 0 | 0 | 9.7949 | 9794.9 | 2024-07-03 02:33:37 | -0.534 | -4170.2668 | -4170.2668 | 22188.25 | Close | 83.76278 |  | 0 | 33.2 | 0 | 0
4784 | 2 | 6 |  | CC DChg | 16:34:30 | 39:48:48 | -155.1339 | 3.4415 | 2.5762 | 2576.2 | 0 | 0 | 2.5762 | 2576.2 | 9.7993 | 9799.35 | 0 | 0 | 9.7993 | 9799.35 | 2024-07-03 02:34:07 | -0.5339 | -2085.1334 | -2085.1334 | 22184.26 | Close | 83.80484 |  | 0 | 33.2 | 0 | 0
4785 | 2 | 6 |  | CC DChg | 16:35:00 | 39:49:18 | -155.506 | 3.4412 | 2.5775 | 2577.49 | 0 | 0 | 2.5775 | 2577.49 | 9.8038 | 9803.81 | 0 | 0 | 9.8038 | 9803.81 | 2024-07-03 02:34:37 | -0.5351 | -4184.5559 | -4184.5559 | 22129.18 | Close | 83.84703 |  | 0 | 33.2 | 0 | 0
4786 | 2 | 6 |  | CC DChg | 16:35:30 | 39:49:48 | -155.1339 | 3.4409 | 2.5788 | 2578.79 | 0 | 0 | 2.5788 | 2578.79 | 9.8083 | 9808.26 | 0 | 0 | 9.8083 | 9808.26 | 2024-07-03 02:35:07 | -0.5338 | -4170.2668 | -4170.2668 | 22180.26 | Close | 83.88909 |  | 0 | 33.2 | 0 | 0
4787 | 2 | 6 |  | CC DChg | 16:36:00 | 39:50:18 | -155.1339 | 3.4403 | 2.5801 | 2580.08 | 0 | 0 | 2.5801 | 2580.08 | 9.8127 | 9812.71 | 0 | 0 | 9.8127 | 9812.71 | 2024-07-03 02:35:37 | -0.5337 | -2085.1334 | -2085.1334 | 22176.26 | Close | 83.93114 |  | 0 | 33.2 | 0 | 0
4788 | 2 | 6 |  | CC DChg | 16:36:30 | 39:50:48 | -155.1339 | 3.44 | 2.5814 | 2581.38 | 0 | 0 | 2.5814 | 2581.38 | 9.8172 | 9817.17 | 0 | 0 | 9.8172 | 9817.17 | 2024-07-03 02:36:07 | -0.5337 | -4188.1402 | -4188.1402 | 22173.27 | Close | 83.97338 |  | 0.0002 | 33.2 | 0 | 0
4789 | 2 | 6 |  | CC DChg | 16:37:00 | 39:51:18 | -155.506 | 3.4397 | 2.5827 | 2582.67 | 0 | 0 | 2.5827 | 2582.67 | 9.8216 | 9821.63 | 0 | 0 | 9.8216 | 9821.63 | 2024-07-03 02:36:37 | -0.5349 | -4180.2675 | -4180.2675 | 22119.21 | Close | 84.01553 |  | 0 | 33.2 | 0 | 0
4790 | 2 | 6 |  | CC DChg | 16:37:30 | 39:51:48 | -155.506 | 3.4391 | 2.584 | 2583.97 | 0 | 0 | 2.584 | 2583.97 | 9.8261 | 9826.09 | 0 | 0 | 9.8261 | 9826.09 | 2024-07-03 02:37:07 | -0.5348 | -2090.1337 | -2090.1337 | 22113.25 | Close | 84.05769 |  | 0.0003 | 33.2 | 0 | 0
4791 | 2 | 6 |  | CC DChg | 16:38:00 | 39:52:18 | -155.506 | 3.4387 | 2.5853 | 2585.26 | 0 | 0 | 2.5853 | 2585.26 | 9.8305 | 9830.53 | 0 | 0 | 9.8305 | 9830.53 | 2024-07-03 02:37:37 | -0.5347 | -4166.3467 | -4166.3467 | 22113.23 | Close | 84.09971 |  | 0 | 33.2 | 0 | 0
4792 | 2 | 6 |  | CC DChg | 16:38:30 | 39:52:48 | -155.1339 | 3.4384 | 2.5866 | 2586.55 | 0 | 0 | 2.5866 | 2586.55 | 9.835 | 9834.98 | 0 | 0 | 9.835 | 9834.98 | 2024-07-03 02:38:07 | -0.5334 | -4170.2668 | -4170.2668 | 22164.27 | Close | 84.14176 |  | 0 | 33.2 | 0 | 0
4793 | 2 | 6 |  | CC DChg | 16:39:00 | 39:53:18 | -155.506 | 3.4381 | 2.5879 | 2587.85 | 0 | 0 | 2.5879 | 2587.85 | 9.8394 | 9839.43 | 0 | 0 | 9.8394 | 9839.43 | 2024-07-03 02:38:37 | -0.5346 | -4180.2675 | -4180.2675 | 22108.25 | Close | 84.18392 |  | 0.0002 | 33.2 | 0 | 0
4794 | 2 | 6 |  | CC DChg | 16:39:30 | 39:53:48 | -155.1339 | 3.4375 | 2.5891 | 2589.15 | 0 | 0 | 2.5891 | 2589.15 | 9.8439 | 9843.88 | 0 | 0 | 9.8439 | 9843.88 | 2024-07-03 02:39:07 | -0.5333 | -2088.6217 | -2088.6217 | 22158.28 | Close | 84.22604 |  | 0 | 33.2 | 0 | 0
4795 | 2 | 6 |  | CC DChg | 16:40:00 | 39:54:18 | -155.1339 | 3.4372 | 2.5904 | 2590.44 | 0 | 0 | 2.5904 | 2590.44 | 9.8483 | 9848.33 | 0 | 0 | 9.8483 | 9848.33 | 2024-07-03 02:39:37 | -0.5332 | -4170.2668 | -4170.2668 | 22155.29 | Close | 84.2681 |  | 0.0002 | 33.2 | 0 | 0
4796 | 2 | 6 |  | CC DChg | 16:40:30 | 39:54:48 | -155.506 | 3.4366 | 2.5917 | 2591.73 | 0 | 0 | 2.5917 | 2591.73 | 9.8528 | 9852.78 | 0 | 0 | 9.8528 | 9852.78 | 2024-07-03 02:40:07 | -0.5344 | -2090.1337 | -2090.1337 | 22099.28 | Close | 84.31025 |  | 0 | 33.2 | 0 | 0
4797 | 2 | 6 |  | CC DChg | 16:41:00 | 39:55:18 | -155.1339 | 3.4359 | 2.593 | 2593.03 | 0 | 0 | 2.593 | 2593.03 | 9.8572 | 9857.23 | 0 | 0 | 9.8572 | 9857.23 | 2024-07-03 02:40:37 | -0.533 | -2088.1737 | -2088.1737 | 22149.28 | Close | 84.35237 |  | -0.0002 | 33.2 | 0 | 0
4798 | 2 | 6 |  | CC DChg | 16:41:30 | 39:55:48 | -155.1339 | 3.4356 | 2.5943 | 2594.32 | 0 | 0 | 2.5943 | 2594.32 | 9.8617 | 9861.67 | 0 | 0 | 9.8617 | 9861.67 | 2024-07-03 02:41:07 | -0.533 | -4170.2668 | -4170.2668 | 22146.29 | Close | 84.39442 |  | 0 | 33.2 | 0 | 0
4799 | 2 | 6 |  | CC DChg | 16:42:00 | 39:56:18 | -155.1339 | 3.435 | 2.5956 | 2595.61 | 0 | 0 | 2.5956 | 2595.61 | 9.8661 | 9866.11 | 0 | 0 | 9.8661 | 9866.11 | 2024-07-03 02:41:37 | -0.5329 | -2085.1334 | -2085.1334 | 22142.29 | Close | 84.43648 |  | 0 | 33.2 | 0 | 0
4800 | 2 | 6 |  | CC DChg | 16:42:30 | 39:56:48 | -155.506 | 3.4347 | 2.5969 | 2596.91 | 0 | 0 | 2.5969 | 2596.91 | 9.8706 | 9870.57 | 0 | 0 | 9.8706 | 9870.57 | 2024-07-03 02:42:07 | -0.5341 | -4189.0362 | -4189.0362 | 22087.31 | Close | 84.47872 |  | 0 | 33.2 | 0 | 0
4801 | 2 | 6 |  | CC DChg | 16:43:00 | 39:57:18 | -155.506 | 3.4338 | 2.5982 | 2598.21 | 0 | 0 | 2.5982 | 2598.21 | 9.875 | 9875.02 | 0 | 0 | 9.875 | 9875.02 | 2024-07-03 02:42:37 | -0.534 | -1393.4225 | -1393.4225 | 22081.33 | Close | 84.52088 |  | 0 | 33.2 | 0 | 0
4802 | 2 | 6 |  | CC DChg | 16:43:30 | 39:57:48 | -155.506 | 3.4332 | 2.5995 | 2599.5 | 0 | 0 | 2.5995 | 2599.5 | 9.8795 | 9879.47 | 0 | 0 | 9.8795 | 9879.47 | 2024-07-03 02:43:07 | -0.5339 | -2090.1337 | -2090.1337 | 22077.35 | Close | 84.56303 |  | 0 | 33.2 | 0 | 0
4803 | 2 | 6 |  | CC DChg | 16:44:00 | 39:58:18 | -155.1339 | 3.4328 | 2.6008 | 2600.8 | 0 | 0 | 2.6008 | 2600.8 | 9.8839 | 9883.91 | 0 | 0 | 9.8839 | 9883.91 | 2024-07-03 02:43:37 | -0.5326 | -4166.3467 | -4166.3467 | 22128.3 | Close | 84.60505 |  | 0 | 33.2 | 0 | 0
4804 | 2 | 6 |  | CC DChg | 16:44:30 | 39:58:48 | -155.506 | 3.4322 | 2.6021 | 2602.09 | 0 | 0 | 2.6021 | 2602.09 | 9.8884 | 9888.36 | 0 | 0 | 9.8884 | 9888.36 | 2024-07-03 02:44:07 | -0.5337 | -2090.1337 | -2090.1337 | 22071.37 | Close | 84.6472 |  | 0 | 33.2 | 0 | 0
4805 | 2 | 6 |  | CC DChg | 16:45:00 | 39:59:18 | -155.506 | 3.4319 | 2.6034 | 2603.39 | 0 | 0 | 2.6034 | 2603.39 | 9.8928 | 9892.8 | 0 | 0 | 9.8928 | 9892.8 | 2024-07-03 02:44:37 | -0.5337 | -4180.2675 | -4180.2675 | 22068.38 | Close | 84.68936 |  | 0.0002 | 33.2 | 0 | 0
4806 | 2 | 6 |  | CC DChg | 16:45:30 | 39:59:48 | -155.1339 | 3.4313 | 2.6047 | 2604.68 | 0 | 0 | 2.6047 | 2604.68 | 9.8972 | 9897.24 | 0 | 0 | 9.8972 | 9897.24 | 2024-07-03 02:45:07 | -0.5323 | -2084.0694 | -2084.0694 | 22118.31 | Close | 84.73139 |  | 0 | 33.2 | 0 | 0
4807 | 2 | 6 |  | CC DChg | 16:46:00 | 40:00:18 | -155.1339 | 3.4307 | 2.606 | 2605.97 | 0 | 0 | 2.606 | 2605.97 | 9.9017 | 9901.67 | 0 | 0 | 9.9017 | 9901.67 | 2024-07-03 02:45:37 | -0.5322 | -2085.1334 | -2085.1334 | 22114.32 | Close | 84.77345 |  | 0 | 33.2 | 0 | 0
4808 | 2 | 6 |  | CC DChg | 16:46:30 | 40:00:48 | -155.506 | 3.4301 | 2.6073 | 2607.27 | 0 | 0 | 2.6073 | 2607.27 | 9.9061 | 9906.12 | 0 | 0 | 9.9061 | 9906.12 | 2024-07-03 02:46:07 | -0.5334 | -2086.768 | -2086.768 | 22057.41 | Close | 84.8156 |  | 0 | 33.2 | 0 | 0
4809 | 2 | 6 |  | CC DChg | 16:47:00 | 40:01:18 | -155.1339 | 3.4294 | 2.6086 | 2608.56 | 0 | 0 | 2.6086 | 2608.56 | 9.9106 | 9910.56 | 0 | 0 | 9.9106 | 9910.56 | 2024-07-03 02:46:37 | -0.532 | -2088.1737 | -2088.1737 | 22105.32 | Close | 84.85772 |  | 0.0002 | 33.2 | 0 | 0
4810 | 2 | 6 |  | CC DChg | 16:47:30 | 40:01:48 | -155.1339 | 3.4288 | 2.6099 | 2609.86 | 0 | 0 | 2.6099 | 2609.86 | 9.915 | 9914.99 | 0 | 0 | 9.915 | 9914.99 | 2024-07-03 02:47:07 | -0.5319 | -2088.502 | -2088.502 | 22101.33 | Close | 84.89977 |  | 0.0002 | 33.2 | 0 | 0
4811 | 2 | 6 |  | CC DChg | 16:48:00 | 40:02:18 | -155.1339 | 3.4282 | 2.6111 | 2611.15 | 0 | 0 | 2.6111 | 2611.15 | 9.9194 | 9919.42 | 0 | 0 | 9.9194 | 9919.42 | 2024-07-03 02:47:37 | -0.5318 | -2081.7757 | -2081.7757 | 22098.32 | Close | 84.94183 |  | 0 | 33.2 | 0 | 0
4812 | 2 | 6 |  | CC DChg | 16:48:30 | 40:02:48 | -155.506 | 3.4273 | 2.6124 | 2612.45 | 0 | 0 | 2.6124 | 2612.45 | 9.9239 | 9923.87 | 0 | 0 | 9.9239 | 9923.87 | 2024-07-03 02:48:07 | -0.533 | -1397.5495 | -1397.5495 | 22039.47 | Close | 84.98406 |  | 0 | 33.2 | 0 | 0
4813 | 2 | 6 |  | CC DChg | 16:49:00 | 40:03:18 | -155.1339 | 3.4266 | 2.6137 | 2613.74 | 0 | 0 | 2.6137 | 2613.74 | 9.9283 | 9928.3 | 0 | 0 | 9.9283 | 9928.3 | 2024-07-03 02:48:37 | -0.5316 | -2081.7757 | -2081.7757 | 22088.33 | Close | 85.02612 |  | 0 | 33.2 | 0 | 0
4814 | 2 | 6 |  | CC DChg | 16:49:30 | 40:03:48 | -155.506 | 3.4257 | 2.615 | 2615.04 | 0 | 0 | 2.615 | 2615.04 | 9.9327 | 9932.74 | 0 | 0 | 9.9327 | 9932.74 | 2024-07-03 02:49:07 | -0.5327 | -1393.4225 | -1393.4225 | 22028.51 | Close | 85.06827 |  | 0.0002 | 33.2 | 0 | 0
4815 | 2 | 6 |  | CC DChg | 16:50:00 | 40:04:18 | -155.506 | 3.4248 | 2.6163 | 2616.33 | 0 | 0 | 2.6163 | 2616.33 | 9.9372 | 9937.18 | 0 | 0 | 9.9372 | 9937.18 | 2024-07-03 02:49:37 | -0.5326 | -1391.8171 | -1391.8171 | 22023.52 | Close | 85.11038 |  | 0 | 33.2 | 0 | 0
4816 | 2 | 6 |  | CC DChg | 16:50:30 | 40:04:48 | -155.506 | 3.4242 | 2.6176 | 2617.63 | 0 | 0 | 2.6176 | 2617.63 | 9.9416 | 9941.61 | 0 | 0 | 9.9416 | 9941.61 | 2024-07-03 02:50:07 | -0.5325 | -2090.1337 | -2090.1337 | 22018.54 | Close | 85.15254 |  | 0.0002 | 33.2 | 0 | 0
4817 | 2 | 6 |  | CC DChg | 16:51:00 | 40:05:18 | -155.506 | 3.4232 | 2.6189 | 2618.92 | 0 | 0 | 2.6189 | 2618.92 | 9.9461 | 9946.05 | 0 | 0 | 9.9461 | 9946.05 | 2024-07-03 02:50:37 | -0.5323 | -1393.4225 | -1393.4225 | 22013.55 | Close | 85.19469 |  | 0 | 33.2 | 0 | 0
4818 | 2 | 6 |  | CC DChg | 16:51:30 | 40:05:48 | -155.506 | 3.4223 | 2.6202 | 2620.21 | 0 | 0 | 2.6202 | 2620.21 | 9.9505 | 9950.47 | 0 | 0 | 9.9505 | 9950.47 | 2024-07-03 02:51:07 | -0.5322 | -1389.0809 | -1389.0809 | 22007.57 | Close | 85.23672 |  | 0 | 33.2 | 0 | 0
4819 | 2 | 6 |  | CC DChg | 16:52:00 | 40:06:18 | -155.506 | 3.4214 | 2.6215 | 2621.51 | 0 | 0 | 2.6215 | 2621.51 | 9.9549 | 9954.91 | 0 | 0 | 9.9549 | 9954.91 | 2024-07-03 02:51:37 | -0.532 | -1393.4225 | -1393.4225 | 22000.6 | Close | 85.27887 |  | 0.0002 | 33.2 | 0 | 0
4820 | 2 | 6 |  | CC DChg | 16:52:30 | 40:06:48 | -155.506 | 3.4204 | 2.6228 | 2622.81 | 0 | 0 | 2.6228 | 2622.81 | 9.9593 | 9959.34 | 0 | 0 | 9.9593 | 9959.34 | 2024-07-03 02:52:07 | -0.5319 | -1393.4225 | -1393.4225 | 21995.61 | Close | 85.32103 |  | 0 | 33.2 | 0 | 0
4821 | 2 | 6 |  | CC DChg | 16:53:00 | 40:07:18 | -155.1339 | 3.4198 | 2.6241 | 2624.1 | 0 | 0 | 2.6241 | 2624.1 | 9.9638 | 9963.76 | 0 | 0 | 9.9638 | 9963.76 | 2024-07-03 02:52:37 | -0.5305 | -2084.0694 | -2084.0694 | 22043.38 | Close | 85.36306 |  | 0.0002 | 33.2 | 0 | 0
4822 | 2 | 6 |  | CC DChg | 16:53:30 | 40:07:48 | -155.506 | 3.4186 | 2.6254 | 2625.39 | 0 | 0 | 2.6254 | 2625.39 | 9.9682 | 9968.19 | 0 | 0 | 9.9682 | 9968.19 | 2024-07-03 02:53:07 | -0.5316 | -1045.0669 | -1045.0669 | 21982.66 | Close | 85.40522 |  | 0.0002 | 33.2 | 0 | 0
4823 | 2 | 6 |  | CC DChg | 16:54:00 | 40:08:18 | -155.506 | 3.4173 | 2.6267 | 2626.69 | 0 | 0 | 2.6267 | 2626.69 | 9.9726 | 9972.62 | 0 | 0 | 9.9726 | 9972.62 | 2024-07-03 02:53:37 | -0.5314 | -1044.2248 | -1044.2248 | 21975.67 | Close | 85.44737 |  | 0 | 33.2 | 0 | 0
4824 | 2 | 6 |  | CC DChg | 16:54:30 | 40:08:48 | -155.506 | 3.4164 | 2.628 | 2627.98 | 0 | 0 | 2.628 | 2627.98 | 9.977 | 9977.04 | 0 | 0 | 9.977 | 9977.04 | 2024-07-03 02:54:07 | -0.5313 | -1389.3796 | -1389.3796 | 21969.69 | Close | 85.48941 |  | 0 | 33.2 | 0 | 0
4825 | 2 | 6 |  | CC DChg | 16:55:00 | 40:09:18 | -155.1339 | 3.4152 | 2.6293 | 2629.27 | 0 | 0 | 2.6293 | 2629.27 | 9.9815 | 9981.45 | 0 | 0 | 9.9815 | 9981.45 | 2024-07-03 02:54:37 | -0.5298 | -1043.4082 | -1043.4082 | 22013.4 | Close | 85.53146 |  | 0.0002 | 33.2 | 0 | 0
4826 | 2 | 6 |  | CC DChg | 16:55:30 | 40:09:48 | -155.1339 | 3.4139 | 2.6306 | 2630.57 | 0 | 0 | 2.6306 | 2630.57 | 9.9859 | 9985.86 | 0 | 0 | 9.9859 | 9985.86 | 2024-07-03 02:55:07 | -0.5296 | -1042.5667 | -1042.5667 | 22006.4 | Close | 85.57352 |  | 0 | 33.2 | 0 | 0
4827 | 2 | 6 |  | CC DChg | 16:56:00 | 40:10:18 | -155.1339 | 3.413 | 2.6319 | 2631.87 | 0 | 0 | 2.6319 | 2631.87 | 9.9903 | 9990.3 | 0 | 0 | 9.9903 | 9990.3 | 2024-07-03 02:55:37 | -0.5295 | -1396.0467 | -1396.0467 | 21999.42 | Close | 85.61575 |  | 0.0002 | 33.2 | 0 | 0
4828 | 2 | 6 |  | CC DChg | 16:56:30 | 40:10:48 | -155.1339 | 3.4118 | 2.6332 | 2633.16 | 0 | 0 | 2.6332 | 2633.16 | 9.9947 | 9994.71 | 0 | 0 | 9.9947 | 9994.71 | 2024-07-03 02:56:07 | -0.5293 | -1041.7266 | -1041.7266 | 21992.41 | Close | 85.65781 |  | 0 | 33.2 | 0 | 0
4829 | 2 | 6 |  | CC DChg | 16:57:00 | 40:11:18 | -155.506 | 3.4102 | 2.6345 | 2634.45 | 0 | 0 | 2.6345 | 2634.45 | 9.9991 | 9999.13 | 0 | 0 | 9.9991 | 9999.13 | 2024-07-03 02:56:37 | -0.5303 | -836.0535 | -836.0535 | 21928.83 | Close | 85.69996 |  | 0.0002 | 33.2 | 0 | 0
4830 | 2 | 6 |  | CC DChg | 16:57:30 | 40:11:48 | -155.1339 | 3.409 | 2.6357 | 2635.75 | 0 | 0 | 2.6357 | 2635.75 | 10.0035 | 10003.54 | 0 | 0 | 10.0035 | 10003.54 | 2024-07-03 02:57:07 | -0.5288 | -1044.0868 | -1044.0868 | 21973.43 | Close | 85.74208 |  | 0.0002 | 33.2 | 0 | 0
4831 | 2 | 6 |  | CC DChg | 16:58:00 | 40:12:18 | -155.1339 | 3.4077 | 2.637 | 2637.04 | 0 | 0 | 2.637 | 2637.04 | 10.0079 | 10007.95 | 0 | 0 | 10.0079 | 10007.95 | 2024-07-03 02:57:37 | -0.5287 | -1042.5667 | -1042.5667 | 21966.43 | Close | 85.78413 |  | 0 | 33.2 | 0 | 0
4832 | 2 | 6 |  | CC DChg | 16:58:30 | 40:12:48 | -155.1339 | 3.4068 | 2.6383 | 2638.33 | 0 | 0 | 2.6383 | 2638.33 | 10.0124 | 10012.35 | 0 | 0 | 10.0124 | 10012.35 | 2024-07-03 02:58:07 | -0.5285 | -1390.0889 | -1390.0889 | 21960.44 | Close | 85.82619 |  | 0 | 33.2 | 0 | 0
4833 | 2 | 6 |  | CC DChg | 16:59:00 | 40:13:18 | -155.1339 | 3.4056 | 2.6396 | 2639.63 | 0 | 0 | 2.6396 | 2639.63 | 10.0168 | 10016.78 | 0 | 0 | 10.0168 | 10016.78 | 2024-07-03 02:58:37 | -0.5283 | -1047.2591 | -1047.2591 | 21952.44 | Close | 85.86843 |  | 0 | 33.2 | 0 | 0
4834 | 2 | 6 |  | CC DChg | 16:59:30 | 40:13:48 | -155.506 | 3.4043 | 2.6409 | 2640.93 | 0 | 0 | 2.6409 | 2640.93 | 10.0212 | 10021.19 | 0 | 0 | 10.0212 | 10021.19 | 2024-07-03 02:59:07 | -0.5294 | -1045.0669 | -1045.0669 | 21891.94 | Close | 85.91059 |  | 0 | 33.2 | 0 | 0
4835 | 2 | 6 |  | CC DChg | 17:00:00 | 40:14:18 | -155.506 | 3.4031 | 2.6422 | 2642.22 | 0 | 0 | 2.6422 | 2642.22 | 10.0256 | 10025.6 | 0 | 0 | 10.0256 | 10025.6 | 2024-07-03 02:59:37 | -0.5292 | -1045.0669 | -1045.0669 | 21882.98 | Close | 85.95274 |  | 0.0002 | 33.2 | 0 | 0
4836 | 2 | 6 |  | CC DChg | 17:00:30 | 40:14:48 | -155.1339 | 3.4015 | 2.6435 | 2643.52 | 0 | 0 | 2.6435 | 2643.52 | 10.03 | 10030 | 0 | 0 | 10.03 | 10030 | 2024-07-03 03:00:07 | -0.5277 | -833.6278 | -833.6278 | 21926.46 | Close | 85.99478 |  | 0 | 33.2 | 0 | 0
4837 | 2 | 6 |  | CC DChg | 17:01:00 | 40:15:18 | -155.506 | 3.4006 | 2.6448 | 2644.81 | 0 | 0 | 2.6448 | 2644.81 | 10.0344 | 10034.4 | 0 | 0 | 10.0344 | 10034.4 | 2024-07-03 03:00:37 | -0.5288 | -1391.9258 | -1391.9258 | 21867.02 | Close | 86.03693 |  | 0.0002 | 33.2 | 0 | 0
4838 | 2 | 6 |  | CC DChg | 17:01:30 | 40:15:48 | -155.506 | 3.3994 | 2.6461 | 2646.11 | 0 | 0 | 2.6461 | 2646.11 | 10.0388 | 10038.81 | 0 | 0 | 10.0388 | 10038.81 | 2024-07-03 03:01:07 | -0.5286 | -1045.9104 | -1045.9104 | 21860.04 | Close | 86.07909 |  | 0 | 33.2 | 0 | 0
4839 | 2 | 6 |  | CC DChg | 17:02:00 | 40:16:18 | -155.1339 | 3.3981 | 2.6474 | 2647.4 | 0 | 0 | 2.6474 | 2647.4 | 10.0432 | 10043.2 | 0 | 0 | 10.0432 | 10043.2 | 2024-07-03 03:01:37 | -0.5272 | -1042.0347 | -1042.0347 | 21904.48 | Close | 86.12112 |  | 0 | 33.2 | 0 | 0
4840 | 2 | 6 |  | CC DChg | 17:02:30 | 40:16:48 | -155.1339 | 3.3972 | 2.6487 | 2648.69 | 0 | 0 | 2.6487 | 2648.69 | 10.0476 | 10047.59 | 0 | 0 | 10.0476 | 10047.59 | 2024-07-03 03:02:07 | -0.527 | -1390.0889 | -1390.0889 | 21897.5 | Close | 86.16318 |  | 0.0002 | 33.2 | 0 | 0
4841 | 2 | 6 |  | CC DChg | 17:03:00 | 40:17:18 | -155.506 | 3.3963 | 2.65 | 2649.99 | 0 | 0 | 2.65 | 2649.99 | 10.052 | 10051.99 | 0 | 0 | 10.052 | 10051.99 | 2024-07-03 03:02:37 | -0.5281 | -1393.4225 | -1393.4225 | 21839.12 | Close | 86.20533 |  | 0.0002 | 33.2 | 0 | 0
4842 | 2 | 6 |  | CC DChg | 17:03:30 | 40:17:48 | -155.1339 | 3.3947 | 2.6513 | 2651.28 | 0 | 0 | 2.6513 | 2651.28 | 10.0564 | 10056.39 | 0 | 0 | 10.0564 | 10056.39 | 2024-07-03 03:03:07 | -0.5266 | -834.7309 | -834.7309 | 21881.51 | Close | 86.24745 |  | 0.0002 | 33.2 | 0 | 0
4843 | 2 | 6 |  | CC DChg | 17:04:00 | 40:18:18 | -155.506 | 3.3938 | 2.6526 | 2652.58 | 0 | 0 | 2.6526 | 2652.58 | 10.0608 | 10060.79 | 0 | 0 | 10.0608 | 10060.79 | 2024-07-03 03:03:37 | -0.5278 | -1393.4225 | -1393.4225 | 21824.15 | Close | 86.2896 |  | 0 | 33.2 | 0 | 0
4844 | 2 | 6 |  | CC DChg | 17:04:30 | 40:18:48 | -155.1339 | 3.3929 | 2.6539 | 2653.87 | 0 | 0 | 2.6539 | 2653.87 | 10.0652 | 10065.18 | 0 | 0 | 10.0652 | 10065.18 | 2024-07-03 03:04:07 | -0.5263 | -1390.0889 | -1390.0889 | 21870.51 | Close | 86.33166 |  | 0 | 33.2 | 0 | 0
4845 | 2 | 6 |  | CC DChg | 17:05:00 | 40:19:18 | -155.1339 | 3.3919 | 2.6552 | 2655.17 | 0 | 0 | 2.6552 | 2655.17 | 10.0696 | 10069.57 | 0 | 0 | 10.0696 | 10069.57 | 2024-07-03 03:04:37 | -0.5262 | -1393.0119 | -1393.0119 | 21864.51 | Close | 86.3738 |  | 0 | 33.2 | 0 | 0
4846 | 2 | 6 |  | CC DChg | 17:05:30 | 40:19:48 | -155.1339 | 3.391 | 2.6565 | 2656.46 | 0 | 0 | 2.6565 | 2656.46 | 10.074 | 10073.96 | 0 | 0 | 10.074 | 10073.96 | 2024-07-03 03:05:07 | -0.5261 | -1390.0889 | -1390.0889 | 21858.52 | Close | 86.41586 |  | 0 | 33.2 | 0 | 0
4847 | 2 | 6 |  | CC DChg | 17:06:00 | 40:20:18 | -155.506 | 3.3901 | 2.6578 | 2657.76 | 0 | 0 | 2.6578 | 2657.76 | 10.0784 | 10078.35 | 0 | 0 | 10.0784 | 10078.35 | 2024-07-03 03:05:37 | -0.5272 | -1393.4225 | -1393.4225 | 21799.24 | Close | 86.45801 |  | 0.0002 | 33.2 | 0 | 0
4848 | 2 | 6 |  | CC DChg | 17:06:30 | 40:20:48 | -155.1339 | 3.3891 | 2.6591 | 2659.05 | 0 | 0 | 2.6591 | 2659.05 | 10.0827 | 10082.74 | 0 | 0 | 10.0827 | 10082.74 | 2024-07-03 03:06:07 | -0.5258 | -1392.7132 | -1392.7132 | 21845.54 | Close | 86.50015 |  | 0.0002 | 33.2 | 0 | 0
4849 | 2 | 6 |  | CC DChg | 17:07:00 | 40:21:18 | -155.506 | 3.3885 | 2.6603 | 2660.35 | 0 | 0 | 2.6603 | 2660.35 | 10.0871 | 10087.13 | 0 | 0 | 10.0871 | 10087.13 | 2024-07-03 03:06:37 | -0.5269 | -2090.1337 | -2090.1337 | 21790.27 | Close | 86.5423 |  | 0 | 33.2 | 0 | 0
4850 | 2 | 6 |  | CC DChg | 17:07:30 | 40:21:48 | -155.506 | 3.3876 | 2.6616 | 2661.64 | 0 | 0 | 2.6616 | 2661.64 | 10.0915 | 10091.52 | 0 | 0 | 10.0915 | 10091.52 | 2024-07-03 03:07:07 | -0.5268 | -1393.4225 | -1393.4225 | 21783.3 | Close | 86.58446 |  | 0.0002 | 33.2 | 0 | 0
4851 | 2 | 6 |  | CC DChg | 17:08:00 | 40:22:18 | -155.506 | 3.3863 | 2.6629 | 2662.94 | 0 | 0 | 2.6629 | 2662.94 | 10.0959 | 10095.9 | 0 | 0 | 10.0959 | 10095.9 | 2024-07-03 03:07:37 | -0.5266 | -1041.5867 | -1041.5867 | 21776.31 | Close | 86.62647 |  | 0 | 33.2 | 0 | 0
4852 | 2 | 6 |  | CC DChg | 17:08:30 | 40:22:48 | -155.1339 | 3.3854 | 2.6642 | 2664.23 | 0 | 0 | 2.6642 | 2664.23 | 10.1003 | 10100.28 | 0 | 0 | 10.1003 | 10100.28 | 2024-07-03 03:08:07 | -0.5252 | -1390.0889 | -1390.0889 | 21822.55 | Close | 86.66853 |  | 0 | 33.2 | 0 | 0
4853 | 2 | 6 |  | CC DChg | 17:09:00 | 40:23:18 | -155.506 | 3.3845 | 2.6655 | 2665.52 | 0 | 0 | 2.6655 | 2665.52 | 10.1047 | 10104.66 | 0 | 0 | 10.1047 | 10104.66 | 2024-07-03 03:08:37 | -0.5263 | -1393.4225 | -1393.4225 | 21764.35 | Close | 86.71068 |  | 0 | 33.2 | 0 | 0
4854 | 2 | 6 |  | CC DChg | 17:09:30 | 40:23:48 | -155.1339 | 3.3832 | 2.6668 | 2666.82 | 0 | 0 | 2.6668 | 2666.82 | 10.109 | 10109.05 | 0 | 0 | 10.109 | 10109.05 | 2024-07-03 03:09:07 | -0.5249 | -1043.917 | -1043.917 | 21808.55 | Close | 86.75283 |  | 0 | 33.2 | 0 | 0
4855 | 2 | 6 |  | CC DChg | 17:10:00 | 40:24:18 | -155.506 | 3.3826 | 2.6681 | 2668.12 | 0 | 0 | 2.6681 | 2668.12 | 10.1134 | 10113.43 | 0 | 0 | 10.1134 | 10113.43 | 2024-07-03 03:09:37 | -0.526 | -2093.5104 | -2093.5104 | 21751.4 | Close | 86.79498 |  | 0.0002 | 33.2 | 0 | 0
4856 | 2 | 6 |  | CC DChg | 17:10:30 | 40:24:48 | -155.506 | 3.3817 | 2.6694 | 2669.41 | 0 | 0 | 2.6694 | 2669.41 | 10.1178 | 10117.81 | 0 | 0 | 10.1178 | 10117.81 | 2024-07-03 03:10:07 | -0.5259 | -1391.9258 | -1391.9258 | 21746.4 | Close | 86.83714 |  | 0 | 33.2 | 0 | 0
4857 | 2 | 6 |  | CC DChg | 17:11:00 | 40:25:18 | -155.1339 | 3.3808 | 2.6707 | 2670.7 | 0 | 0 | 2.6707 | 2670.7 | 10.1222 | 10122.18 | 0 | 0 | 10.1222 | 10122.18 | 2024-07-03 03:10:37 | -0.5245 | -1389.3796 | -1389.3796 | 21791.58 | Close | 86.87917 |  | 0.0002 | 33.2 | 0 | 0
4858 | 2 | 6 |  | CC DChg | 17:11:30 | 40:25:48 | -155.506 | 3.3798 | 2.672 | 2672 | 0 | 0 | 2.672 | 2672 | 10.1266 | 10126.56 | 0 | 0 | 10.1266 | 10126.56 | 2024-07-03 03:11:07 | -0.5256 | -1393.4225 | -1393.4225 | 21734.44 | Close | 86.92133 |  | 0 | 33.2 | 0 | 0
4859 | 2 | 6 |  | CC DChg | 17:12:00 | 40:26:18 | -155.1339 | 3.3789 | 2.6733 | 2673.29 | 0 | 0 | 2.6733 | 2673.29 | 10.1309 | 10130.93 | 0 | 0 | 10.1309 | 10130.93 | 2024-07-03 03:11:37 | -0.5242 | -1390.0889 | -1390.0889 | 21780.58 | Close | 86.96338 |  | 0 | 33.2 | 0 | 0
4860 | 2 | 6 |  | CC DChg | 17:12:30 | 40:26:48 | -155.506 | 3.378 | 2.6746 | 2674.59 | 0 | 0 | 2.6746 | 2674.59 | 10.1353 | 10135.31 | 0 | 0 | 10.1353 | 10135.31 | 2024-07-03 03:12:07 | -0.5253 | -1393.0119 | -1393.0119 | 21722.48 | Close | 87.00552 |  | 0 | 33.2 | 0 | 0
4861 | 2 | 6 |  | CC DChg | 17:13:00 | 40:27:18 | -155.1339 | 3.377 | 2.6759 | 2675.88 | 0 | 0 | 2.6759 | 2675.88 | 10.1397 | 10139.67 | 0 | 0 | 10.1397 | 10139.67 | 2024-07-03 03:12:37 | -0.5239 | -1390.0889 | -1390.0889 | 21767.6 | Close | 87.04758 |  | 0.0002 | 33.2 | 0 | 0
4862 | 2 | 6 |  | CC DChg | 17:13:30 | 40:27:48 | -155.506 | 3.3761 | 2.6772 | 2677.18 | 0 | 0 | 2.6772 | 2677.18 | 10.144 | 10144.05 | 0 | 0 | 10.144 | 10144.05 | 2024-07-03 03:13:07 | -0.525 | -1393.4225 | -1393.4225 | 21710.52 | Close | 87.08973 |  | 0 | 33.2 | 0 | 0
4863 | 2 | 6 |  | CC DChg | 17:14:00 | 40:28:18 | -155.1339 | 3.3746 | 2.6785 | 2678.47 | 0 | 0 | 2.6785 | 2678.47 | 10.1484 | 10148.42 | 0 | 0 | 10.1484 | 10148.42 | 2024-07-03 03:13:37 | -0.5235 | -835.6279 | -835.6279 | 21751.61 | Close | 87.13187 |  | 0.0002 | 33.2 | 0 | 0
4864 | 2 | 6 |  | CC DChg | 17:14:30 | 40:28:48 | -155.506 | 3.3736 | 2.6798 | 2679.77 | 0 | 0 | 2.6798 | 2679.77 | 10.1528 | 10152.79 | 0 | 0 | 10.1528 | 10152.79 | 2024-07-03 03:14:07 | -0.5246 | -1393.4225 | -1393.4225 | 21694.57 | Close | 87.17402 |  | 0 | 33.2 | 0 | 0
4865 | 2 | 6 |  | CC DChg | 17:15:00 | 40:29:18 | -155.506 | 3.3727 | 2.6811 | 2681.06 | 0 | 0 | 2.6811 | 2681.06 | 10.1572 | 10157.16 | 0 | 0 | 10.1572 | 10157.16 | 2024-07-03 03:14:37 | -0.5245 | -1393.4225 | -1393.4225 | 21687.6 | Close | 87.21618 |  | 0.0002 | 33.2 | 0 | 0
4866 | 2 | 6 |  | CC DChg | 17:15:30 | 40:29:48 | -155.1339 | 3.3718 | 2.6824 | 2682.36 | 0 | 0 | 2.6824 | 2682.36 | 10.1615 | 10161.52 | 0 | 0 | 10.1615 | 10161.52 | 2024-07-03 03:15:07 | -0.5231 | -1389.6783 | -1389.6783 | 21733.63 | Close | 87.25822 |  | 0.0002 | 33.2 | 0 | 0
4867 | 2 | 6 |  | CC DChg | 17:16:00 | 40:30:18 | -155.1339 | 3.3708 | 2.6836 | 2683.65 | 0 | 0 | 2.6836 | 2683.65 | 10.1659 | 10165.88 | 0 | 0 | 10.1659 | 10165.88 | 2024-07-03 03:15:37 | -0.5229 | -1390.0889 | -1390.0889 | 21727.63 | Close | 87.30028 |  | 0.0002 | 33.2 | 0 | 0
4868 | 2 | 6 |  | CC DChg | 17:16:30 | 40:30:48 | -155.1339 | 3.3696 | 2.6849 | 2684.94 | 0 | 0 | 2.6849 | 2684.94 | 10.1702 | 10170.24 | 0 | 0 | 10.1702 | 10170.24 | 2024-07-03 03:16:07 | -0.5227 | -1041.7266 | -1041.7266 | 21720.62 | Close | 87.34233 |  | 0 | 33.2 | 0 | 0
4869 | 2 | 6 |  | CC DChg | 17:17:00 | 40:31:18 | -155.506 | 3.3687 | 2.6862 | 2686.24 | 0 | 0 | 2.6862 | 2686.24 | 10.1746 | 10174.61 | 0 | 0 | 10.1746 | 10174.61 | 2024-07-03 03:16:37 | -0.5238 | -1396.9514 | -1396.9514 | 21662.68 | Close | 87.38455 |  | 0 | 33.2 | 0 | 0
4870 | 2 | 6 |  | CC DChg | 17:17:30 | 40:31:48 | -155.506 | 3.3674 | 2.6875 | 2687.53 | 0 | 0 | 2.6875 | 2687.53 | 10.179 | 10178.97 | 0 | 0 | 10.179 | 10178.97 | 2024-07-03 03:17:07 | -0.5237 | -1045.0669 | -1045.0669 | 21653.71 | Close | 87.4267 |  | 0.0002 | 33.2 | 0 | 0
4871 | 2 | 6 |  | CC DChg | 17:18:00 | 40:32:18 | -155.506 | 3.3665 | 2.6888 | 2688.83 | 0 | 0 | 2.6888 | 2688.83 | 10.1833 | 10183.34 | 0 | 0 | 10.1833 | 10183.34 | 2024-07-03 03:17:37 | -0.5235 | -1391.9258 | -1391.9258 | 21648.71 | Close | 87.46886 |  | 0 | 33.2 | 0 | 0
4872 | 2 | 6 |  | CC DChg | 17:18:30 | 40:32:48 | -155.506 | 3.3653 | 2.6901 | 2690.12 | 0 | 0 | 2.6901 | 2690.12 | 10.1877 | 10187.69 | 0 | 0 | 10.1877 | 10187.69 | 2024-07-03 03:18:07 | -0.5233 | -1042.2587 | -1042.2587 | 21640.74 | Close | 87.5109 |  | 0 | 33.2 | 0 | 0
4873 | 2 | 6 |  | CC DChg | 17:19:00 | 40:33:18 | -155.1339 | 3.3643 | 2.6914 | 2691.42 | 0 | 0 | 2.6914 | 2691.42 | 10.192 | 10192.04 | 0 | 0 | 10.192 | 10192.04 | 2024-07-03 03:18:37 | -0.5219 | -1390.0889 | -1390.0889 | 21686.65 | Close | 87.55296 |  | 0 | 33.2 | 0 | 0
4874 | 2 | 6 |  | CC DChg | 17:19:30 | 40:33:48 | -155.1339 | 3.3634 | 2.6927 | 2692.71 | 0 | 0 | 2.6927 | 2692.71 | 10.1964 | 10196.39 | 0 | 0 | 10.1964 | 10196.39 | 2024-07-03 03:19:07 | -0.5218 | -1390.0889 | -1390.0889 | 21680.66 | Close | 87.59501 |  | 0 | 33.2 | 0 | 0
4875 | 2 | 6 |  | CC DChg | 17:20:00 | 40:34:18 | -155.1339 | 3.3622 | 2.694 | 2694.01 | 0 | 0 | 2.694 | 2694.01 | 10.2008 | 10200.75 | 0 | 0 | 10.2008 | 10200.75 | 2024-07-03 03:19:37 | -0.5216 | -1047.2591 | -1047.2591 | 21672.66 | Close | 87.63726 |  | 0 | 33.2 | 0 | 0
4876 | 2 | 6 |  | CC DChg | 17:20:30 | 40:34:48 | -155.506 | 3.3612 | 2.6953 | 2695.3 | 0 | 0 | 2.6953 | 2695.3 | 10.2051 | 10205.11 | 0 | 0 | 10.2051 | 10205.11 | 2024-07-03 03:20:07 | -0.5227 | -1393.4225 | -1393.4225 | 21614.83 | Close | 87.67941 |  | 0 | 33.2 | 0 | 0
4877 | 2 | 6 |  | CC DChg | 17:21:00 | 40:35:18 | -155.1339 | 3.3597 | 2.6966 | 2696.6 | 0 | 0 | 2.6966 | 2696.6 | 10.2095 | 10209.45 | 0 | 0 | 10.2095 | 10209.45 | 2024-07-03 03:20:37 | -0.5212 | -834.0534 | -834.0534 | 21655.69 | Close | 87.72147 |  | 0.0002 | 33.2 | 0 | 0
4878 | 2 | 6 |  | CC DChg | 17:21:30 | 40:35:48 | -155.1339 | 3.3588 | 2.6979 | 2697.89 | 0 | 0 | 2.6979 | 2697.89 | 10.2138 | 10213.81 | 0 | 0 | 10.2138 | 10213.81 | 2024-07-03 03:21:07 | -0.5211 | -1392.4145 | -1392.4145 | 21649.69 | Close | 87.76359 |  | 0.0002 | 33.2 | 0 | 0
4879 | 2 | 6 |  | CC DChg | 17:22:00 | 40:36:18 | -155.506 | 3.3578 | 2.6992 | 2699.19 | 0 | 0 | 2.6992 | 2699.19 | 10.2182 | 10218.16 | 0 | 0 | 10.2182 | 10218.16 | 2024-07-03 03:21:37 | -0.5222 | -1393.4225 | -1393.4225 | 21592.9 | Close | 87.80575 |  | 0 | 33.2 | 0 | 0
4880 | 2 | 6 |  | CC DChg | 17:22:30 | 40:36:48 | -155.1339 | 3.3566 | 2.7005 | 2700.48 | 0 | 0 | 2.7005 | 2700.48 | 10.2225 | 10222.5 | 0 | 0 | 10.2225 | 10222.5 | 2024-07-03 03:22:07 | -0.5207 | -1042.5667 | -1042.5667 | 21636.7 | Close | 87.8478 |  | 0 | 33.2 | 0 | 0
4881 | 2 | 6 |  | CC DChg | 17:23:00 | 40:37:18 | -155.1339 | 3.3557 | 2.7018 | 2701.78 | 0 | 0 | 2.7018 | 2701.78 | 10.2268 | 10226.85 | 0 | 0 | 10.2268 | 10226.85 | 2024-07-03 03:22:37 | -0.5206 | -1393.3105 | -1393.3105 | 21629.71 | Close | 87.88995 |  | 0.0002 | 33.2 | 0 | 0
4882 | 2 | 6 |  | CC DChg | 17:23:30 | 40:37:48 | -155.506 | 3.3544 | 2.7031 | 2703.07 | 0 | 0 | 2.7031 | 2703.07 | 10.2312 | 10231.19 | 0 | 0 | 10.2312 | 10231.19 | 2024-07-03 03:23:07 | -0.5216 | -1045.0669 | -1045.0669 | 21569.98 | Close | 87.93211 |  | 0.0002 | 33.2 | 0 | 0
4883 | 2 | 6 |  | CC DChg | 17:24:00 | 40:38:18 | -155.1339 | 3.3535 | 2.7044 | 2704.36 | 0 | 0 | 2.7044 | 2704.36 | 10.2355 | 10235.53 | 0 | 0 | 10.2355 | 10235.53 | 2024-07-03 03:23:37 | -0.5202 | -1390.0889 | -1390.0889 | 21615.72 | Close | 87.97416 |  | 0.0002 | 33.2 | 0 | 0
4884 | 2 | 6 |  | CC DChg | 17:24:30 | 40:38:48 | -155.1339 | 3.3519 | 2.7057 | 2705.66 | 0 | 0 | 2.7057 | 2705.66 | 10.2399 | 10239.87 | 0 | 0 | 10.2399 | 10239.87 | 2024-07-03 03:24:07 | -0.52 | -834.91 | -834.91 | 21606.72 | Close | 88.01629 |  | 0 | 33.2 | 0 | 0
4885 | 2 | 6 |  | CC DChg | 17:25:00 | 40:39:18 | -155.1339 | 3.351 | 2.707 | 2706.95 | 0 | 0 | 2.707 | 2706.95 | 10.2442 | 10244.2 | 0 | 0 | 10.2442 | 10244.2 | 2024-07-03 03:24:37 | -0.5199 | -1390.0889 | -1390.0889 | 21599.73 | Close | 88.05834 |  | 0.0002 | 33.2 | 0 | 0
4886 | 2 | 6 |  | CC DChg | 17:25:30 | 40:39:48 | -155.506 | 3.3498 | 2.7082 | 2708.25 | 0 | 0 | 2.7082 | 2708.25 | 10.2485 | 10248.54 | 0 | 0 | 10.2485 | 10248.54 | 2024-07-03 03:25:07 | -0.5209 | -1045.0669 | -1045.0669 | 21540.07 | Close | 88.1005 |  | 0.0002 | 33.2 | 0 | 0
4887 | 2 | 6 |  | CC DChg | 17:26:00 | 40:40:18 | -155.1339 | 3.3485 | 2.7095 | 2709.54 | 0 | 0 | 2.7095 | 2709.54 | 10.2529 | 10252.88 | 0 | 0 | 10.2529 | 10252.88 | 2024-07-03 03:25:37 | -0.5195 | -1044.5349 | -1044.5349 | 21584.73 | Close | 88.14263 |  | 0 | 33.2 | 0 | 0
4888 | 2 | 6 |  | CC DChg | 17:26:30 | 40:40:48 | -155.506 | 3.3476 | 2.7108 | 2710.84 | 0 | 0 | 2.7108 | 2710.84 | 10.2572 | 10257.22 | 0 | 0 | 10.2572 | 10257.22 | 2024-07-03 03:26:07 | -0.5206 | -1393.4225 | -1393.4225 | 21527.11 | Close | 88.18479 |  | 0 | 33.2 | 0 | 0
4889 | 2 | 6 |  | CC DChg | 17:27:00 | 40:41:18 | -155.506 | 3.3464 | 2.7121 | 2712.13 | 0 | 0 | 2.7121 | 2712.13 | 10.2616 | 10261.56 | 0 | 0 | 10.2616 | 10261.56 | 2024-07-03 03:26:37 | -0.5204 | -1045.0669 | -1045.0669 | 21519.13 | Close | 88.22695 |  | 0 | 33.2 | 0 | 0
4890 | 2 | 6 |  | CC DChg | 17:27:30 | 40:41:48 | -155.506 | 3.3451 | 2.7134 | 2713.43 | 0 | 0 | 2.7134 | 2713.43 | 10.2659 | 10265.88 | 0 | 0 | 10.2659 | 10265.88 | 2024-07-03 03:27:07 | -0.5202 | -1041.5867 | -1041.5867 | 21511.16 | Close | 88.26896 |  | 0 | 33.2 | 0 | 0
4891 | 2 | 6 |  | CC DChg | 17:28:00 | 40:42:18 | -155.506 | 3.3439 | 2.7147 | 2714.72 | 0 | 0 | 2.7147 | 2714.72 | 10.2702 | 10270.21 | 0 | 0 | 10.2702 | 10270.21 | 2024-07-03 03:27:37 | -0.52 | -1045.0669 | -1045.0669 | 21503.18 | Close | 88.31112 |  | 0 | 33.2 | 0 | 0
4892 | 2 | 6 |  | CC DChg | 17:28:30 | 40:42:48 | -155.506 | 3.3426 | 2.716 | 2716.02 | 0 | 0 | 2.716 | 2716.02 | 10.2745 | 10274.55 | 0 | 0 | 10.2745 | 10274.55 | 2024-07-03 03:28:07 | -0.5198 | -1045.0669 | -1045.0669 | 21495.21 | Close | 88.35327 |  | 0 | 33.2 | 0 | 0
4893 | 2 | 6 |  | CC DChg | 17:29:00 | 40:43:18 | -155.506 | 3.3417 | 2.7173 | 2717.31 | 0 | 0 | 2.7173 | 2717.31 | 10.2789 | 10278.87 | 0 | 0 | 10.2789 | 10278.87 | 2024-07-03 03:28:37 | -0.5197 | -1389.0809 | -1389.0809 | 21489.23 | Close | 88.3953 |  | 0 | 33.2 | 0 | 0
4894 | 2 | 6 |  | CC DChg | 17:29:30 | 40:43:48 | -155.506 | 3.3405 | 2.7186 | 2718.61 | 0 | 0 | 2.7186 | 2718.61 | 10.2832 | 10283.19 | 0 | 0 | 10.2832 | 10283.19 | 2024-07-03 03:29:07 | -0.5195 | -1045.0669 | -1045.0669 | 21480.27 | Close | 88.43745 |  | 0.0002 | 33.2 | 0 | 0
4895 | 2 | 6 |  | CC DChg | 17:30:00 | 40:44:18 | -155.506 | 3.3392 | 2.7199 | 2719.9 | 0 | 0 | 2.7199 | 2719.9 | 10.2875 | 10287.52 | 0 | 0 | 10.2875 | 10287.52 | 2024-07-03 03:29:37 | -0.5193 | -1044.2248 | -1044.2248 | 21473.27 | Close | 88.47961 |  | 0 | 33.2 | 0 | 0
4896 | 2 | 6 |  | CC DChg | 17:30:30 | 40:44:48 | -155.506 | 3.338 | 2.7212 | 2721.19 | 0 | 0 | 2.7212 | 2721.19 | 10.2918 | 10291.83 | 0 | 0 | 10.2918 | 10291.83 | 2024-07-03 03:30:07 | -0.5191 | -1042.2032 | -1042.2032 | 21464.32 | Close | 88.52161 |  | 0.0002 | 33.2 | 0 | 0
4897 | 2 | 6 |  | CC DChg | 17:31:00 | 40:45:18 | -155.1339 | 3.3371 | 2.7225 | 2722.49 | 0 | 0 | 2.7225 | 2722.49 | 10.2961 | 10296.15 | 0 | 0 | 10.2961 | 10296.15 | 2024-07-03 03:30:37 | -0.5177 | -1390.0889 | -1390.0889 | 21509.81 | Close | 88.56367 |  | 0.0002 | 33.2 | 0 | 0
4898 | 2 | 6 |  | CC DChg | 17:31:30 | 40:45:48 | -155.506 | 3.3355 | 2.7238 | 2723.78 | 0 | 0 | 2.7238 | 2723.78 | 10.3005 | 10300.47 | 0 | 0 | 10.3005 | 10300.47 | 2024-07-03 03:31:07 | -0.5187 | -836.0535 | -836.0535 | 21449.36 | Close | 88.60582 |  | 0 | 33.2 | 0 | 0
4899 | 2 | 6 |  | CC DChg | 17:32:00 | 40:46:18 | -155.1339 | 3.3343 | 2.7251 | 2725.08 | 0 | 0 | 2.7251 | 2725.08 | 10.3048 | 10304.79 | 0 | 0 | 10.3048 | 10304.79 | 2024-07-03 03:31:37 | -0.5173 | -1043.6932 | -1043.6932 | 21492.81 | Close | 88.64796 |  | 0 | 33.2 | 0 | 0
4900 | 2 | 6 |  | CC DChg | 17:32:30 | 40:46:48 | -155.506 | 3.333 | 2.7264 | 2726.37 | 0 | 0 | 2.7264 | 2726.37 | 10.3091 | 10309.11 | 0 | 0 | 10.3091 | 10309.11 | 2024-07-03 03:32:07 | -0.5183 | -1045.0669 | -1045.0669 | 21433.4 | Close | 88.69011 |  | 0 | 33.2 | 0 | 0
4901 | 2 | 6 |  | CC DChg | 17:33:00 | 40:47:18 | -155.506 | 3.3321 | 2.7277 | 2727.67 | 0 | 0 | 2.7277 | 2727.67 | 10.3134 | 10313.43 | 0 | 0 | 10.3134 | 10313.43 | 2024-07-03 03:32:37 | -0.5182 | -1393.4225 | -1393.4225 | 21426.44 | Close | 88.73227 |  | 0.0002 | 33.2 | 0 | 0
4902 | 2 | 6 |  | CC DChg | 17:33:30 | 40:47:48 | -155.506 | 3.3309 | 2.729 | 2728.96 | 0 | 0 | 2.729 | 2728.96 | 10.3177 | 10317.73 | 0 | 0 | 10.3177 | 10317.73 | 2024-07-03 03:33:07 | -0.518 | -1041.8107 | -1041.8107 | 21419.45 | Close | 88.77429 |  | 0 | 33.2 | 0 | 0
4903 | 2 | 6 |  | CC DChg | 17:34:00 | 40:48:18 | -155.506 | 3.3296 | 2.7303 | 2730.26 | 0 | 0 | 2.7303 | 2730.26 | 10.322 | 10322.05 | 0 | 0 | 10.322 | 10322.05 | 2024-07-03 03:33:37 | -0.5178 | -1045.0669 | -1045.0669 | 21411.48 | Close | 88.81645 |  | 0 | 33.3 | 0 | 0
4904 | 2 | 6 |  | CC DChg | 17:34:30 | 40:48:48 | -155.506 | 3.3281 | 2.7316 | 2731.55 | 0 | 0 | 2.7316 | 2731.55 | 10.3264 | 10326.36 | 0 | 0 | 10.3264 | 10326.36 | 2024-07-03 03:34:07 | -0.5175 | -836.0535 | -836.0535 | 21401.51 | Close | 88.85861 |  | 0 | 33.2 | 0 | 0
4905 | 2 | 6 |  | CC DChg | 17:35:00 | 40:49:18 | -155.506 | 3.3268 | 2.7328 | 2732.84 | 0 | 0 | 2.7328 | 2732.84 | 10.3307 | 10330.66 | 0 | 0 | 10.3307 | 10330.66 | 2024-07-03 03:34:37 | -0.5173 | -1042.0347 | -1042.0347 | 21393.53 | Close | 88.90064 |  | 0 | 33.2 | 0 | 0
4906 | 2 | 6 |  | CC DChg | 17:35:30 | 40:49:48 | -155.1339 | 3.3256 | 2.7341 | 2734.14 | 0 | 0 | 2.7341 | 2734.14 | 10.335 | 10334.96 | 0 | 0 | 10.335 | 10334.96 | 2024-07-03 03:35:07 | -0.5159 | -1042.5667 | -1042.5667 | 21435.86 | Close | 88.94269 |  | 0.0002 | 33.2 | 0 | 0
4907 | 2 | 6 |  | CC DChg | 17:36:00 | 40:50:18 | -155.506 | 3.3247 | 2.7354 | 2735.43 | 0 | 0 | 2.7354 | 2735.43 | 10.3393 | 10339.27 | 0 | 0 | 10.3393 | 10339.27 | 2024-07-03 03:35:37 | -0.517 | -1393.4225 | -1393.4225 | 21379.58 | Close | 88.98485 |  | 0 | 33.2 | 0 | 0
4908 | 2 | 6 |  | CC DChg | 17:36:30 | 40:50:48 | -155.506 | 3.3234 | 2.7367 | 2736.73 | 0 | 0 | 2.7367 | 2736.73 | 10.3436 | 10343.58 | 0 | 0 | 10.3436 | 10343.58 | 2024-07-03 03:36:07 | -0.5168 | -1044.5349 | -1044.5349 | 21371.61 | Close | 89.02698 |  | 0 | 33.2 | 0 | 0
4909 | 2 | 6 |  | CC DChg | 17:37:00 | 40:51:18 | -155.506 | 3.3222 | 2.738 | 2738.02 | 0 | 0 | 2.738 | 2738.02 | 10.3479 | 10347.88 | 0 | 0 | 10.3479 | 10347.88 | 2024-07-03 03:36:37 | -0.5166 | -1045.0669 | -1045.0669 | 21362.64 | Close | 89.06914 |  | 0.0002 | 33.2 | 0 | 0
4910 | 2 | 6 |  | CC DChg | 17:37:30 | 40:51:48 | -155.506 | 3.3206 | 2.7393 | 2739.32 | 0 | 0 | 2.7393 | 2739.32 | 10.3522 | 10352.18 | 0 | 0 | 10.3522 | 10352.18 | 2024-07-03 03:37:07 | -0.5164 | -835.5145 | -835.5145 | 21353.66 | Close | 89.11129 |  | 0 | 33.2 | 0 | 0
4911 | 2 | 6 |  | CC DChg | 17:38:00 | 40:52:18 | -155.506 | 3.3194 | 2.7406 | 2740.61 | 0 | 0 | 2.7406 | 2740.61 | 10.3565 | 10356.47 | 0 | 0 | 10.3565 | 10356.47 | 2024-07-03 03:37:37 | -0.5162 | -1041.5867 | -1041.5867 | 21344.7 | Close | 89.15331 |  | 0.0002 | 33.2 | 0 | 0
4912 | 2 | 6 |  | CC DChg | 17:38:30 | 40:52:48 | -155.1339 | 3.3181 | 2.7419 | 2741.9 | 0 | 0 | 2.7419 | 2741.9 | 10.3608 | 10360.76 | 0 | 0 | 10.3608 | 10360.76 | 2024-07-03 03:38:07 | -0.5148 | -1043.4082 | -1043.4082 | 21387.91 | Close | 89.19537 |  | 0.0002 | 33.2 | 0 | 0
4913 | 2 | 6 |  | CC DChg | 17:39:00 | 40:53:18 | -155.1339 | 3.3169 | 2.7432 | 2743.2 | 0 | 0 | 2.7432 | 2743.2 | 10.3651 | 10365.05 | 0 | 0 | 10.3651 | 10365.05 | 2024-07-03 03:38:37 | -0.5146 | -1041.7266 | -1041.7266 | 21380.9 | Close | 89.23742 |  | 0 | 33.2 | 0 | 0
4914 | 2 | 6 |  | CC DChg | 17:39:30 | 40:53:48 | -155.506 | 3.3157 | 2.7445 | 2744.5 | 0 | 0 | 2.7445 | 2744.5 | 10.3694 | 10369.36 | 0 | 0 | 10.3694 | 10369.36 | 2024-07-03 03:39:07 | -0.5156 | -1047.2591 | -1047.2591 | 21320.77 | Close | 89.27966 |  | 0.0002 | 33.2 | 0 | 0
4915 | 2 | 6 |  | CC DChg | 17:40:00 | 40:54:18 | -155.1339 | 3.3141 | 2.7458 | 2745.79 | 0 | 0 | 2.7458 | 2745.79 | 10.3736 | 10373.64 | 0 | 0 | 10.3736 | 10373.64 | 2024-07-03 03:39:37 | -0.5141 | -834.0534 | -834.0534 | 21362.91 | Close | 89.32172 |  | 0 | 33.2 | 0 | 0
4916 | 2 | 6 |  | CC DChg | 17:40:30 | 40:54:48 | -155.506 | 3.3126 | 2.7471 | 2747.08 | 0 | 0 | 2.7471 | 2747.08 | 10.3779 | 10377.94 | 0 | 0 | 10.3779 | 10377.94 | 2024-07-03 03:40:07 | -0.5151 | -836.0535 | -836.0535 | 21301.83 | Close | 89.36387 |  | 0 | 33.2 | 0 | 0
4917 | 2 | 6 |  | CC DChg | 17:41:00 | 40:55:18 | -155.506 | 3.3113 | 2.7484 | 2748.38 | 0 | 0 | 2.7484 | 2748.38 | 10.3822 | 10382.23 | 0 | 0 | 10.3822 | 10382.23 | 2024-07-03 03:40:37 | -0.5149 | -1044.0868 | -1044.0868 | 21293.85 | Close | 89.40599 |  | 0 | 33.2 | 0 | 0
4918 | 2 | 6 |  | CC DChg | 17:41:30 | 40:55:48 | -155.1339 | 3.3101 | 2.7497 | 2749.67 | 0 | 0 | 2.7497 | 2749.67 | 10.3865 | 10386.51 | 0 | 0 | 10.3865 | 10386.51 | 2024-07-03 03:41:07 | -0.5135 | -1042.5667 | -1042.5667 | 21336.94 | Close | 89.44805 |  | 0 | 33.2 | 0 | 0
4919 | 2 | 6 |  | CC DChg | 17:42:00 | 40:56:18 | -155.506 | 3.3088 | 2.751 | 2750.97 | 0 | 0 | 2.751 | 2750.97 | 10.3908 | 10390.79 | 0 | 0 | 10.3908 | 10390.79 | 2024-07-03 03:41:37 | -0.5145 | -1045.0669 | -1045.0669 | 21277.91 | Close | 89.4902 |  | 0 | 33.2 | 0 | 0
4920 | 2 | 6 |  | CC DChg | 17:42:30 | 40:56:48 | -155.506 | 3.3076 | 2.7523 | 2752.26 | 0 | 0 | 2.7523 | 2752.26 | 10.3951 | 10395.08 | 0 | 0 | 10.3951 | 10395.08 | 2024-07-03 03:42:07 | -0.5144 | -1044.7589 | -1044.7589 | 21269.93 | Close | 89.53234 |  | 0 | 33.2 | 0 | 0
4921 | 2 | 6 |  | CC DChg | 17:43:00 | 40:57:18 | -155.506 | 3.3064 | 2.7536 | 2753.56 | 0 | 0 | 2.7536 | 2753.56 | 10.3994 | 10399.37 | 0 | 0 | 10.3994 | 10399.37 | 2024-07-03 03:42:37 | -0.5142 | -1045.0669 | -1045.0669 | 21261.96 | Close | 89.5745 |  | 0 | 33.2 | 0 | 0
4922 | 2 | 6 |  | CC DChg | 17:43:30 | 40:57:48 | -155.506 | 3.3045 | 2.7549 | 2754.85 | 0 | 0 | 2.7549 | 2754.85 | 10.4036 | 10403.65 | 0 | 0 | 10.4036 | 10403.65 | 2024-07-03 03:43:07 | -0.5139 | -696.7112 | -696.7112 | 21250.99 | Close | 89.61666 |  | -0.0002 | 33.2 | 0 | 0
4923 | 2 | 6 |  | CC DChg | 17:44:00 | 40:58:18 | -155.1339 | 3.3033 | 2.7561 | 2756.15 | 0 | 0 | 2.7561 | 2756.15 | 10.4079 | 10407.92 | 0 | 0 | 10.4079 | 10407.92 | 2024-07-03 03:43:37 | -0.5124 | -1041.195 | -1041.195 | 21293.96 | Close | 89.65869 |  | -0.0002 | 33.2 | 0 | 0
4924 | 2 | 6 |  | CC DChg | 17:44:30 | 40:58:48 | -155.1339 | 3.302 | 2.7574 | 2757.44 | 0 | 0 | 2.7574 | 2757.44 | 10.4122 | 10412.19 | 0 | 0 | 10.4122 | 10412.19 | 2024-07-03 03:44:07 | -0.5123 | -1042.5667 | -1042.5667 | 21283.98 | Close | 89.70074 |  | 0.0002 | 33.2 | 0 | 0
4925 | 2 | 6 |  | CC DChg | 17:45:00 | 40:59:18 | -155.1339 | 3.3008 | 2.7587 | 2758.73 | 0 | 0 | 2.7587 | 2758.73 | 10.4165 | 10416.45 | 0 | 0 | 10.4165 | 10416.45 | 2024-07-03 03:44:37 | -0.5121 | -1042.5667 | -1042.5667 | 21276.98 | Close | 89.7428 |  | 0 | 33.2 | 0 | 0
4926 | 2 | 6 |  | CC DChg | 17:45:30 | 40:59:48 | -155.1339 | 3.2992 | 2.76 | 2760.03 | 0 | 0 | 2.76 | 2760.03 | 10.4207 | 10420.74 | 0 | 0 | 10.4207 | 10420.74 | 2024-07-03 03:45:07 | -0.5118 | -837.4488 | -837.4488 | 21266.99 | Close | 89.78502 |  | 0 | 33.2 | 0 | 0
4927 | 2 | 6 |  | CC DChg | 17:46:00 | 41:00:18 | -155.506 | 3.298 | 2.7613 | 2761.33 | 0 | 0 | 2.7613 | 2761.33 | 10.425 | 10425.01 | 0 | 0 | 10.425 | 10425.01 | 2024-07-03 03:45:37 | -0.5129 | -1045.0669 | -1045.0669 | 21207.14 | Close | 89.82718 |  | 0.0002 | 33.2 | 0 | 0
4928 | 2 | 6 |  | CC DChg | 17:46:30 | 41:00:48 | -155.506 | 3.2964 | 2.7626 | 2762.62 | 0 | 0 | 2.7626 | 2762.62 | 10.4293 | 10429.29 | 0 | 0 | 10.4293 | 10429.29 | 2024-07-03 03:46:07 | -0.5126 | -836.0535 | -836.0535 | 21197.17 | Close | 89.86934 |  | 0.0002 | 33.2 | 0 | 0
4929 | 2 | 6 |  | CC DChg | 17:47:00 | 41:01:18 | -155.506 | 3.2949 | 2.7639 | 2763.91 | 0 | 0 | 2.7639 | 2763.91 | 10.4335 | 10433.55 | 0 | 0 | 10.4335 | 10433.55 | 2024-07-03 03:46:37 | -0.5124 | -833.807 | -833.807 | 21188.19 | Close | 89.91138 |  | 0 | 33.2 | 0 | 0
4930 | 2 | 6 |  | CC DChg | 17:47:30 | 41:01:48 | -155.1339 | 3.2937 | 2.7652 | 2765.21 | 0 | 0 | 2.7652 | 2765.21 | 10.4378 | 10437.8 | 0 | 0 | 10.4378 | 10437.8 | 2024-07-03 03:47:07 | -0.511 | -1042.5667 | -1042.5667 | 21230.03 | Close | 89.95343 |  | 0.0002 | 33.2 | 0 | 0
4931 | 2 | 6 |  | CC DChg | 17:48:00 | 41:02:18 | -155.506 | 3.2924 | 2.7665 | 2766.5 | 0 | 0 | 2.7665 | 2766.5 | 10.4421 | 10442.07 | 0 | 0 | 10.4421 | 10442.07 | 2024-07-03 03:47:37 | -0.512 | -1045.0669 | -1045.0669 | 21171.26 | Close | 89.99559 |  | 0.0002 | 33.2 | 0 | 0
4932 | 2 | 6 |  | CC DChg | 17:48:30 | 41:02:48 | -155.506 | 3.2909 | 2.7678 | 2767.8 | 0 | 0 | 2.7678 | 2767.8 | 10.4463 | 10446.34 | 0 | 0 | 10.4463 | 10446.34 | 2024-07-03 03:48:07 | -0.5117 | -835.6279 | -835.6279 | 21161.29 | Close | 90.03772 |  | 0.0002 | 33.2 | 0 | 0
4933 | 2 | 6 |  | CC DChg | 17:49:00 | 41:03:18 | -155.1339 | 3.2893 | 2.7691 | 2769.09 | 0 | 0 | 2.7691 | 2769.09 | 10.4506 | 10450.59 | 0 | 0 | 10.4506 | 10450.59 | 2024-07-03 03:48:37 | -0.5103 | -834.0534 | -834.0534 | 21203.04 | Close | 90.07978 |  | 0 | 33.2 | 0 | 0
4934 | 2 | 6 |  | CC DChg | 17:49:30 | 41:03:48 | -155.1339 | 3.2878 | 2.7704 | 2770.38 | 0 | 0 | 2.7704 | 2770.38 | 10.4548 | 10454.84 | 0 | 0 | 10.4548 | 10454.84 | 2024-07-03 03:49:07 | -0.51 | -834.0534 | -834.0534 | 21192.06 | Close | 90.12183 |  | 0.0002 | 33.2 | 0 | 0
4935 | 2 | 6 |  | CC DChg | 17:50:00 | 41:04:18 | -155.506 | 3.2865 | 2.7717 | 2771.68 | 0 | 0 | 2.7717 | 2771.68 | 10.4591 | 10459.11 | 0 | 0 | 10.4591 | 10459.11 | 2024-07-03 03:49:37 | -0.5111 | -1046.1913 | -1046.1913 | 21134.36 | Close | 90.16407 |  | 0 | 33.2 | 0 | 0
4936 | 2 | 6 |  | CC DChg | 17:50:30 | 41:04:48 | -155.506 | 3.285 | 2.773 | 2772.98 | 0 | 0 | 2.773 | 2772.98 | 10.4634 | 10463.36 | 0 | 0 | 10.4634 | 10463.36 | 2024-07-03 03:50:07 | -0.5108 | -836.0535 | -836.0535 | 21124.39 | Close | 90.20622 |  | 0 | 33.2 | 0 | 0
4937 | 2 | 6 |  | CC DChg | 17:51:00 | 41:05:18 | -155.506 | 3.2834 | 2.7743 | 2774.27 | 0 | 0 | 2.7743 | 2774.27 | 10.4676 | 10467.62 | 0 | 0 | 10.4676 | 10467.62 | 2024-07-03 03:50:37 | -0.5106 | -836.0535 | -836.0535 | 21113.44 | Close | 90.24838 |  | 0.0002 | 33.2 | 0 | 0
4938 | 2 | 6 |  | CC DChg | 17:51:30 | 41:05:48 | -155.506 | 3.2822 | 2.7756 | 2775.57 | 0 | 0 | 2.7756 | 2775.57 | 10.4719 | 10471.86 | 0 | 0 | 10.4719 | 10471.86 | 2024-07-03 03:51:07 | -0.5104 | -1041.8107 | -1041.8107 | 21105.46 | Close | 90.2904 |  | 0.0002 | 33.2 | 0 | 0
4939 | 2 | 6 |  | CC DChg | 17:52:00 | 41:06:18 | -155.506 | 3.2803 | 2.7769 | 2776.86 | 0 | 0 | 2.7769 | 2776.86 | 10.4761 | 10476.12 | 0 | 0 | 10.4761 | 10476.12 | 2024-07-03 03:51:37 | -0.5101 | -696.7112 | -696.7112 | 21094.49 | Close | 90.33256 |  | 0 | 33.2 | 0 | 0
4940 | 2 | 6 |  | CC DChg | 17:52:30 | 41:06:48 | -155.506 | 3.2791 | 2.7782 | 2778.16 | 0 | 0 | 2.7782 | 2778.16 | 10.4804 | 10480.36 | 0 | 0 | 10.4804 | 10480.36 | 2024-07-03 03:52:07 | -0.5099 | -1045.0669 | -1045.0669 | 21085.53 | Close | 90.37471 |  | 0.0002 | 33.2 | 0 | 0
4941 | 2 | 6 |  | CC DChg | 17:53:00 | 41:07:18 | -155.506 | 3.2775 | 2.7794 | 2779.45 | 0 | 0 | 2.7794 | 2779.45 | 10.4846 | 10484.6 | 0 | 0 | 10.4846 | 10484.6 | 2024-07-03 03:52:37 | -0.5097 | -833.4486 | -833.4486 | 21076.55 | Close | 90.41674 |  | 0 | 33.2 | 0 | 0
4942 | 2 | 6 |  | CC DChg | 17:53:30 | 41:07:48 | -155.506 | 3.2763 | 2.7807 | 2780.75 | 0 | 0 | 2.7807 | 2780.75 | 10.4888 | 10488.85 | 0 | 0 | 10.4888 | 10488.85 | 2024-07-03 03:53:07 | -0.5095 | -1045.0669 | -1045.0669 | 21068.58 | Close | 90.45889 |  | 0 | 33.2 | 0 | 0
4943 | 2 | 6 |  | CC DChg | 17:54:00 | 41:08:18 | -155.506 | 3.2747 | 2.782 | 2782.04 | 0 | 0 | 2.782 | 2782.04 | 10.4931 | 10493.09 | 0 | 0 | 10.4931 | 10493.09 | 2024-07-03 03:53:37 | -0.5092 | -835.5145 | -835.5145 | 21057.61 | Close | 90.50105 |  | 0.0002 | 33.2 | 0 | 0
4944 | 2 | 6 |  | CC DChg | 17:54:30 | 41:08:48 | -155.1339 | 3.2729 | 2.7833 | 2783.33 | 0 | 0 | 2.7833 | 2783.33 | 10.4973 | 10497.32 | 0 | 0 | 10.4973 | 10497.32 | 2024-07-03 03:54:07 | -0.5077 | -694.6898 | -694.6898 | 21096.13 | Close | 90.54308 |  | 0.0002 | 33.2 | 0 | 0
4945 | 2 | 6 |  | CC DChg | 17:55:00 | 41:09:18 | -155.506 | 3.2716 | 2.7846 | 2784.63 | 0 | 0 | 2.7846 | 2784.63 | 10.5016 | 10501.56 | 0 | 0 | 10.5016 | 10501.56 | 2024-07-03 03:54:37 | -0.5088 | -1045.0669 | -1045.0669 | 21038.67 | Close | 90.58524 |  | 0 | 33.2 | 0 | 0
4946 | 2 | 6 |  | CC DChg | 17:55:30 | 41:09:48 | -155.506 | 3.2701 | 2.7859 | 2785.93 | 0 | 0 | 2.7859 | 2785.93 | 10.5058 | 10505.8 | 0 | 0 | 10.5058 | 10505.8 | 2024-07-03 03:55:07 | -0.5085 | -836.0535 | -836.0535 | 21027.71 | Close | 90.62739 |  | 0.0002 | 33.2 | 0 | 0
4947 | 2 | 6 |  | CC DChg | 17:56:00 | 41:10:18 | -155.506 | 3.2685 | 2.7872 | 2787.22 | 0 | 0 | 2.7872 | 2787.22 | 10.51 | 10510.02 | 0 | 0 | 10.51 | 10510.02 | 2024-07-03 03:55:37 | -0.5083 | -833.2693 | -833.2693 | 21018.73 | Close | 90.66941 |  | 0 | 33.2 | 0 | 0
4948 | 2 | 6 |  | CC DChg | 17:56:30 | 41:10:48 | -155.506 | 3.267 | 2.7885 | 2788.51 | 0 | 0 | 2.7885 | 2788.51 | 10.5143 | 10514.26 | 0 | 0 | 10.5143 | 10514.26 | 2024-07-03 03:56:07 | -0.508 | -836.0535 | -836.0535 | 21007.78 | Close | 90.71157 |  | 0.0002 | 33.2 | 0 | 0
4949 | 2 | 6 |  | CC DChg | 17:57:00 | 41:11:18 | -155.506 | 3.2654 | 2.7898 | 2789.81 | 0 | 0 | 2.7898 | 2789.81 | 10.5185 | 10518.49 | 0 | 0 | 10.5185 | 10518.49 | 2024-07-03 03:56:37 | -0.5078 | -836.0535 | -836.0535 | 20998.8 | Close | 90.75372 |  | 0 | 33.2 | 0 | 0
4950 | 2 | 6 |  | CC DChg | 17:57:30 | 41:11:48 | -155.506 | 3.2639 | 2.7911 | 2791.1 | 0 | 0 | 2.7911 | 2791.1 | 10.5227 | 10522.71 | 0 | 0 | 10.5227 | 10522.71 | 2024-07-03 03:57:07 | -0.5076 | -833.9862 | -833.9862 | 20988.83 | Close | 90.79577 |  | 0 | 33.2 | 0 | 0
4951 | 2 | 6 |  | CC DChg | 17:58:00 | 41:12:18 | -155.1339 | 3.2623 | 2.7924 | 2792.39 | 0 | 0 | 2.7924 | 2792.39 | 10.5269 | 10526.93 | 0 | 0 | 10.5269 | 10526.93 | 2024-07-03 03:57:37 | -0.5061 | -834.0534 | -834.0534 | 21028.19 | Close | 90.83783 |  | 0.0002 | 33.2 | 0 | 0
4952 | 2 | 6 |  | CC DChg | 17:58:30 | 41:12:48 | -155.506 | 3.2608 | 2.7937 | 2793.69 | 0 | 0 | 2.7937 | 2793.69 | 10.5312 | 10531.15 | 0 | 0 | 10.5312 | 10531.15 | 2024-07-03 03:58:07 | -0.5071 | -836.0535 | -836.0535 | 20967.91 | Close | 90.87998 |  | 0.0002 | 33.2 | 0 | 0
4953 | 2 | 6 |  | CC DChg | 17:59:00 | 41:13:18 | -155.506 | 3.2595 | 2.795 | 2794.99 | 0 | 0 | 2.795 | 2794.99 | 10.5354 | 10535.38 | 0 | 0 | 10.5354 | 10535.38 | 2024-07-03 03:58:37 | -0.5069 | -1044.5349 | -1044.5349 | 20960.92 | Close | 90.92212 |  | 0 | 33.2 | 0 | 0
4954 | 2 | 6 |  | CC DChg | 17:59:30 | 41:13:48 | -155.506 | 3.2577 | 2.7963 | 2796.28 | 0 | 0 | 2.7963 | 2796.28 | 10.5396 | 10539.6 | 0 | 0 | 10.5396 | 10539.6 | 2024-07-03 03:59:07 | -0.5066 | -696.3369 | -696.3369 | 20948.95 | Close | 90.96427 |  | 0 | 33.2 | 0 | 0
4955 | 2 | 6 |  | CC DChg | 18:00:00 | 41:14:18 | -155.506 | 3.2561 | 2.7976 | 2797.58 | 0 | 0 | 2.7976 | 2797.58 | 10.5438 | 10543.82 | 0 | 0 | 10.5438 | 10543.82 | 2024-07-03 03:59:37 | -0.5063 | -836.0535 | -836.0535 | 20938 | Close | 91.00643 |  | 0.0002 | 33.2 | 0 | 0
4956 | 2 | 6 |  | CC DChg | 18:00:30 | 41:14:48 | -155.506 | 3.2546 | 2.7989 | 2798.87 | 0 | 0 | 2.7989 | 2798.87 | 10.548 | 10548.03 | 0 | 0 | 10.548 | 10548.03 | 2024-07-03 04:00:07 | -0.5061 | -833.6278 | -833.6278 | 20929.02 | Close | 91.04846 |  | 0 | 33.2 | 0 | 0
4957 | 2 | 6 |  | CC DChg | 18:01:00 | 41:15:18 | -155.506 | 3.253 | 2.8002 | 2800.17 | 0 | 0 | 2.8002 | 2800.17 | 10.5522 | 10552.24 | 0 | 0 | 10.5522 | 10552.24 | 2024-07-03 04:00:37 | -0.5059 | -836.0535 | -836.0535 | 20919.05 | Close | 91.09062 |  | 0 | 33.3 | 0 | 0
4958 | 2 | 6 |  | CC DChg | 18:01:30 | 41:15:48 | -155.1339 | 3.2515 | 2.8015 | 2801.46 | 0 | 0 | 2.8015 | 2801.46 | 10.5564 | 10556.45 | 0 | 0 | 10.5564 | 10556.45 | 2024-07-03 04:01:07 | -0.5044 | -834.0534 | -834.0534 | 20958.24 | Close | 91.13267 |  | 0.0002 | 33.2 | 0 | 0
4959 | 2 | 6 |  | CC DChg | 18:02:00 | 41:16:18 | -155.506 | 3.2496 | 2.8028 | 2802.75 | 0 | 0 | 2.8028 | 2802.75 | 10.5607 | 10560.66 | 0 | 0 | 10.5607 | 10560.66 | 2024-07-03 04:01:37 | -0.5053 | -696.3566 | -696.3566 | 20897.12 | Close | 91.17481 |  | 0 | 33.2 | 0 | 0
4960 | 2 | 6 |  | CC DChg | 18:02:30 | 41:16:48 | -155.1339 | 3.2481 | 2.804 | 2804.05 | 0 | 0 | 2.804 | 2804.05 | 10.5649 | 10564.86 | 0 | 0 | 10.5649 | 10564.86 | 2024-07-03 04:02:07 | -0.5039 | -834.0534 | -834.0534 | 20937.25 | Close | 91.21686 |  | 0 | 33.2 | 0 | 0
4961 | 2 | 6 |  | CC DChg | 18:03:00 | 41:17:18 | -155.1339 | 3.2465 | 2.8053 | 2805.34 | 0 | 0 | 2.8053 | 2805.34 | 10.5691 | 10569.06 | 0 | 0 | 10.5691 | 10569.06 | 2024-07-03 04:02:37 | -0.5036 | -834.0534 | -834.0534 | 20927.26 | Close | 91.25892 |  | 0 | 33.2 | 0 | 0
4962 | 2 | 6 |  | CC DChg | 18:03:30 | 41:17:48 | -155.1339 | 3.245 | 2.8066 | 2806.64 | 0 | 0 | 2.8066 | 2806.64 | 10.5733 | 10573.27 | 0 | 0 | 10.5733 | 10573.27 | 2024-07-03 04:03:07 | -0.5034 | -837.8072 | -837.8072 | 20916.28 | Close | 91.30116 |  | 0.0002 | 33.2 | 0 | 0
4963 | 2 | 6 |  | CC DChg | 18:04:00 | 41:18:18 | -155.506 | 3.2434 | 2.8079 | 2807.93 | 0 | 0 | 2.8079 | 2807.93 | 10.5775 | 10577.48 | 0 | 0 | 10.5775 | 10577.48 | 2024-07-03 04:03:37 | -0.5044 | -836.0535 | -836.0535 | 20857.25 | Close | 91.34332 |  | 0 | 33.2 | 0 | 0
4964 | 2 | 6 |  | CC DChg | 18:04:30 | 41:18:48 | -155.506 | 3.2416 | 2.8092 | 2809.23 | 0 | 0 | 2.8092 | 2809.23 | 10.5817 | 10581.68 | 0 | 0 | 10.5817 | 10581.68 | 2024-07-03 04:04:07 | -0.5041 | -696.3369 | -696.3369 | 20845.29 | Close | 91.38547 |  | 0 | 33.2 | 0 | 0
4965 | 2 | 6 |  | CC DChg | 18:05:00 | 41:19:18 | -155.506 | 3.24 | 2.8105 | 2810.52 | 0 | 0 | 2.8105 | 2810.52 | 10.5859 | 10585.87 | 0 | 0 | 10.5859 | 10585.87 | 2024-07-03 04:04:37 | -0.5038 | -833.807 | -833.807 | 20835.32 | Close | 91.42751 |  | 0 | 33.2 | 0 | 0
4966 | 2 | 6 |  | CC DChg | 18:05:30 | 41:19:48 | -155.1339 | 3.2385 | 2.8118 | 2811.81 | 0 | 0 | 2.8118 | 2811.81 | 10.5901 | 10590.05 | 0 | 0 | 10.5901 | 10590.05 | 2024-07-03 04:05:07 | -0.5024 | -834.0534 | -834.0534 | 20875.3 | Close | 91.46957 |  | 0 | 33.2 | 0 | 0
4967 | 2 | 6 |  | CC DChg | 18:06:00 | 41:20:18 | -155.506 | 3.2369 | 2.8131 | 2813.11 | 0 | 0 | 2.8131 | 2813.11 | 10.5942 | 10594.25 | 0 | 0 | 10.5942 | 10594.25 | 2024-07-03 04:05:37 | -0.5034 | -836.0535 | -836.0535 | 20815.38 | Close | 91.51172 |  | 0 | 33.2 | 0 | 0
4968 | 2 | 6 |  | CC DChg | 18:06:30 | 41:20:48 | -155.1339 | 3.2357 | 2.8144 | 2814.41 | 0 | 0 | 2.8144 | 2814.41 | 10.5984 | 10598.44 | 0 | 0 | 10.5984 | 10598.44 | 2024-07-03 04:06:07 | -0.502 | -1044.5349 | -1044.5349 | 20857.32 | Close | 91.55386 |  | 0 | 33.2 | 0 | 0
4969 | 2 | 6 |  | CC DChg | 18:07:00 | 41:21:18 | -155.1339 | 3.2335 | 2.8157 | 2815.7 | 0 | 0 | 2.8157 | 2815.7 | 10.6026 | 10602.62 | 0 | 0 | 10.6026 | 10602.62 | 2024-07-03 04:06:37 | -0.5016 | -595.7524 | -595.7524 | 20842.34 | Close | 91.59591 |  | 0.0002 | 33.2 | 0 | 0
4970 | 2 | 6 |  | CC DChg | 18:07:30 | 41:21:48 | -155.1339 | 3.2323 | 2.817 | 2816.99 | 0 | 0 | 2.817 | 2816.99 | 10.6068 | 10606.8 | 0 | 0 | 10.6068 | 10606.8 | 2024-07-03 04:07:07 | -0.5014 | -1042.5667 | -1042.5667 | 20834.35 | Close | 91.63797 |  | 0.0002 | 33.2 | 0 | 0
4971 | 2 | 6 |  | CC DChg | 18:08:00 | 41:22:18 | -155.506 | 3.2307 | 2.8183 | 2818.29 | 0 | 0 | 2.8183 | 2818.29 | 10.611 | 10611 | 0 | 0 | 10.611 | 10611 | 2024-07-03 04:07:37 | -0.5024 | -837.8072 | -837.8072 | 20775.51 | Close | 91.68021 |  | 0 | 33.2 | 0 | 0
4972 | 2 | 6 |  | CC DChg | 18:08:30 | 41:22:48 | -155.506 | 3.2289 | 2.8196 | 2819.59 | 0 | 0 | 2.8196 | 2819.59 | 10.6152 | 10615.18 | 0 | 0 | 10.6152 | 10615.18 | 2024-07-03 04:08:07 | -0.5021 | -696.7112 | -696.7112 | 20764.54 | Close | 91.72237 |  | -0.0002 | 33.2 | 0 | 0
4973 | 2 | 6 |  | CC DChg | 18:09:00 | 41:23:18 | -155.506 | 3.2273 | 2.8209 | 2820.88 | 0 | 0 | 2.8209 | 2820.88 | 10.6194 | 10619.37 | 0 | 0 | 10.6194 | 10619.37 | 2024-07-03 04:08:37 | -0.5019 | -836.0535 | -836.0535 | 20752.6 | Close | 91.76452 |  | 0.0002 | 33.2 | 0 | 0
4974 | 2 | 6 |  | CC DChg | 18:09:30 | 41:23:48 | -155.506 | 3.2254 | 2.8222 | 2822.17 | 0 | 0 | 2.8222 | 2822.17 | 10.6235 | 10623.54 | 0 | 0 | 10.6235 | 10623.54 | 2024-07-03 04:09:07 | -0.5016 | -694.615 | -694.615 | 20741.62 | Close | 91.80657 |  | 0 | 33.2 | 0 | 0
4975 | 2 | 6 |  | CC DChg | 18:10:00 | 41:24:18 | -155.506 | 3.2239 | 2.8235 | 2823.47 | 0 | 0 | 2.8235 | 2823.47 | 10.6277 | 10627.72 | 0 | 0 | 10.6277 | 10627.72 | 2024-07-03 04:09:37 | -0.5013 | -836.0535 | -836.0535 | 20731.65 | Close | 91.84873 |  | 0 | 33.2 | 0 | 0
4976 | 2 | 6 |  | CC DChg | 18:10:30 | 41:24:48 | -155.506 | 3.2223 | 2.8248 | 2824.77 | 0 | 0 | 2.8248 | 2824.77 | 10.6319 | 10631.89 | 0 | 0 | 10.6319 | 10631.89 | 2024-07-03 04:10:07 | -0.5011 | -836.0535 | -836.0535 | 20721.68 | Close | 91.89089 |  | 0 | 33.2 | 0 | 0
4977 | 2 | 6 |  | CC DChg | 18:11:00 | 41:25:18 | -155.1339 | 3.2208 | 2.8261 | 2826.06 | 0 | 0 | 2.8261 | 2826.06 | 10.6361 | 10636.06 | 0 | 0 | 10.6361 | 10636.06 | 2024-07-03 04:10:37 | -0.4997 | -833.807 | -833.807 | 20761.39 | Close | 91.93293 |  | 0 | 33.2 | 0 | 0
4978 | 2 | 6 |  | CC DChg | 18:11:30 | 41:25:48 | -155.506 | 3.2192 | 2.8274 | 2827.35 | 0 | 0 | 2.8274 | 2827.35 | 10.6402 | 10640.23 | 0 | 0 | 10.6402 | 10640.23 | 2024-07-03 04:11:07 | -0.5006 | -836.0535 | -836.0535 | 20701.75 | Close | 91.97508 |  | 0 | 33.2 | 0 | 0
4979 | 2 | 6 |  | CC DChg | 18:12:00 | 41:26:18 | -155.1339 | 3.2174 | 2.8286 | 2828.65 | 0 | 0 | 2.8286 | 2828.65 | 10.6444 | 10644.39 | 0 | 0 | 10.6444 | 10644.39 | 2024-07-03 04:11:37 | -0.4991 | -695.0445 | -695.0445 | 20738.42 | Close | 92.01714 |  | 0.0002 | 33.2 | 0 | 0
4980 | 2 | 6 |  | CC DChg | 18:12:30 | 41:26:48 | -155.506 | 3.2158 | 2.8299 | 2829.94 | 0 | 0 | 2.8299 | 2829.94 | 10.6486 | 10648.56 | 0 | 0 | 10.6486 | 10648.56 | 2024-07-03 04:12:07 | -0.5001 | -835.8071 | -835.8071 | 20678.83 | Close | 92.05928 |  | 0.0002 | 33.2 | 0 | 0
4981 | 2 | 6 |  | CC DChg | 18:13:00 | 41:27:18 | -155.1339 | 3.2143 | 2.8312 | 2831.24 | 0 | 0 | 2.8312 | 2831.24 | 10.6527 | 10652.71 | 0 | 0 | 10.6527 | 10652.71 | 2024-07-03 04:12:37 | -0.4986 | -834.0534 | -834.0534 | 20718.44 | Close | 92.10134 |  | 0.0002 | 33.2 | 0 | 0
4982 | 2 | 6 |  | CC DChg | 18:13:30 | 41:27:48 | -155.1339 | 3.2127 | 2.8325 | 2832.53 | 0 | 0 | 2.8325 | 2832.53 | 10.6569 | 10656.87 | 0 | 0 | 10.6569 | 10656.87 | 2024-07-03 04:13:07 | -0.4984 | -834.0534 | -834.0534 | 20709.44 | Close | 92.14339 |  | 0 | 33.2 | 0 | 0
4983 | 2 | 6 |  | CC DChg | 18:14:00 | 41:28:18 | -155.1339 | 3.2109 | 2.8338 | 2833.83 | 0 | 0 | 2.8338 | 2833.83 | 10.661 | 10661.04 | 0 | 0 | 10.661 | 10661.04 | 2024-07-03 04:13:37 | -0.4981 | -698.0234 | -698.0234 | 20696.46 | Close | 92.18563 |  | 0.0002 | 33.2 | 0 | 0
4984 | 2 | 6 |  | CC DChg | 18:14:30 | 41:28:48 | -155.506 | 3.2093 | 2.8351 | 2835.12 | 0 | 0 | 2.8351 | 2835.12 | 10.6652 | 10665.2 | 0 | 0 | 10.6652 | 10665.2 | 2024-07-03 04:14:07 | -0.4991 | -835.5145 | -835.5145 | 20636.96 | Close | 92.22778 |  | 0.0002 | 33.2 | 0 | 0
4985 | 2 | 6 |  | CC DChg | 18:15:00 | 41:29:18 | -155.506 | 3.2078 | 2.8364 | 2836.42 | 0 | 0 | 2.8364 | 2836.42 | 10.6694 | 10669.36 | 0 | 0 | 10.6694 | 10669.36 | 2024-07-03 04:14:37 | -0.4988 | -836.0535 | -836.0535 | 20627.98 | Close | 92.26994 |  | 0 | 33.2 | 0 | 0
4986 | 2 | 6 |  | CC DChg | 18:15:30 | 41:29:48 | -155.506 | 3.2062 | 2.8377 | 2837.71 | 0 | 0 | 2.8377 | 2837.71 | 10.6735 | 10673.5 | 0 | 0 | 10.6735 | 10673.5 | 2024-07-03 04:15:07 | -0.4986 | -834.1654 | -834.1654 | 20617.03 | Close | 92.312 |  | 0.0002 | 33.2 | 0 | 0
4987 | 2 | 6 |  | CC DChg | 18:16:00 | 41:30:18 | -155.506 | 3.2047 | 2.839 | 2839.01 | 0 | 0 | 2.839 | 2839.01 | 10.6777 | 10677.66 | 0 | 0 | 10.6777 | 10677.66 | 2024-07-03 04:15:37 | -0.4983 | -836.0535 | -836.0535 | 20607.06 | Close | 92.35415 |  | 0.0002 | 33.2 | 0 | 0
4988 | 2 | 6 |  | CC DChg | 18:16:30 | 41:30:48 | -155.506 | 3.2028 | 2.8403 | 2840.3 | 0 | 0 | 2.8403 | 2840.3 | 10.6818 | 10681.81 | 0 | 0 | 10.6818 | 10681.81 | 2024-07-03 04:16:07 | -0.4981 | -696.7112 | -696.7112 | 20596.09 | Close | 92.39631 |  | 0 | 33.2 | 0 | 0
4989 | 2 | 6 |  | CC DChg | 18:17:00 | 41:31:18 | -155.1339 | 3.2013 | 2.8416 | 2841.59 | 0 | 0 | 2.8416 | 2841.59 | 10.6859 | 10685.95 | 0 | 0 | 10.6859 | 10685.95 | 2024-07-03 04:16:37 | -0.4966 | -833.4486 | -833.4486 | 20635.5 | Close | 92.43833 |  | 0 | 33.2 | 0 | 0
4990 | 2 | 6 |  | CC DChg | 18:17:30 | 41:31:48 | -155.506 | 3.1997 | 2.8429 | 2842.89 | 0 | 0 | 2.8429 | 2842.89 | 10.6901 | 10690.1 | 0 | 0 | 10.6901 | 10690.1 | 2024-07-03 04:17:07 | -0.4976 | -836.0535 | -836.0535 | 20575.16 | Close | 92.48049 |  | 0.0002 | 33.2 | 0 | 0
4991 | 2 | 6 |  | CC DChg | 18:18:00 | 41:32:18 | -155.506 | 3.1985 | 2.8442 | 2844.19 | 0 | 0 | 2.8442 | 2844.19 | 10.6942 | 10694.24 | 0 | 0 | 10.6942 | 10694.24 | 2024-07-03 04:17:37 | -0.4974 | -1045.0669 | -1045.0669 | 20568.18 | Close | 92.52265 |  | 0 | 33.2 | 0 | 0
4992 | 2 | 6 |  | CC DChg | 18:18:30 | 41:32:48 | -155.506 | 3.1969 | 2.8455 | 2845.48 | 0 | 0 | 2.8455 | 2845.48 | 10.6984 | 10698.37 | 0 | 0 | 10.6984 | 10698.37 | 2024-07-03 04:18:07 | -0.4971 | -833.807 | -833.807 | 20558.21 | Close | 92.56469 |  | 0 | 33.2 | 0 | 0
4993 | 2 | 6 |  | CC DChg | 18:19:00 | 41:33:18 | -155.1339 | 3.1951 | 2.8468 | 2846.77 | 0 | 0 | 2.8468 | 2846.77 | 10.7025 | 10702.5 | 0 | 0 | 10.7025 | 10702.5 | 2024-07-03 04:18:37 | -0.4957 | -694.671 | -694.671 | 20595.52 | Close | 92.60674 |  | 0 | 33.2 | 0 | 0
4994 | 2 | 6 |  | CC DChg | 18:19:30 | 41:33:48 | -155.1339 | 3.1935 | 2.8481 | 2848.06 | 0 | 0 | 2.8481 | 2848.06 | 10.7066 | 10706.63 | 0 | 0 | 10.7066 | 10706.63 | 2024-07-03 04:19:07 | -0.4954 | -834.0534 | -834.0534 | 20585.53 | Close | 92.6488 |  | 0 | 33.3 | 0 | 0
4995 | 2 | 6 |  | CC DChg | 18:20:00 | 41:34:18 | -155.506 | 3.192 | 2.8494 | 2849.36 | 0 | 0 | 2.8494 | 2849.36 | 10.7108 | 10710.78 | 0 | 0 | 10.7108 | 10710.78 | 2024-07-03 04:19:37 | -0.4964 | -837.8072 | -837.8072 | 20526.31 | Close | 92.69104 |  | 0 | 33.2 | 0 | 0
4996 | 2 | 6 |  | CC DChg | 18:20:30 | 41:34:48 | -155.1339 | 3.1907 | 2.8507 | 2850.66 | 0 | 0 | 2.8507 | 2850.66 | 10.7149 | 10714.91 | 0 | 0 | 10.7149 | 10714.91 | 2024-07-03 04:20:07 | -0.495 | -1042.5667 | -1042.5667 | 20568.54 | Close | 92.7331 |  | -0.0002 | 33.2 | 0 | 0
4997 | 2 | 6 |  | CC DChg | 18:21:00 | 41:35:18 | -155.506 | 3.1889 | 2.852 | 2851.95 | 0 | 0 | 2.852 | 2851.95 | 10.719 | 10719.04 | 0 | 0 | 10.719 | 10719.04 | 2024-07-03 04:20:37 | -0.4959 | -696.7112 | -696.7112 | 20506.37 | Close | 92.77525 |  | 0 | 33.2 | 0 | 0
4998 | 2 | 6 |  | CC DChg | 18:21:30 | 41:35:48 | -155.1339 | 3.1873 | 2.8532 | 2853.25 | 0 | 0 | 2.8532 | 2853.25 | 10.7232 | 10723.17 | 0 | 0 | 10.7232 | 10723.17 | 2024-07-03 04:21:07 | -0.4945 | -835.6279 | -835.6279 | 20544.58 | Close | 92.81739 |  | 0.0002 | 33.2 | 0 | 0
4999 | 2 | 6 |  | CC DChg | 18:22:00 | 41:36:18 | -155.506 | 3.1858 | 2.8545 | 2854.54 | 0 | 0 | 2.8545 | 2854.54 | 10.7273 | 10727.3 | 0 | 0 | 10.7273 | 10727.3 | 2024-07-03 04:21:37 | -0.4954 | -836.0535 | -836.0535 | 20486.44 | Close | 92.85954 |  | 0 | 33.2 | 0 | 0
5000 | 2 | 6 |  | CC DChg | 18:22:30 | 41:36:48 | -155.1339 | 3.1842 | 2.8558 | 2855.84 | 0 | 0 | 2.8558 | 2855.84 | 10.7314 | 10731.42 | 0 | 0 | 10.7314 | 10731.42 | 2024-07-03 04:22:07 | -0.494 | -834.0534 | -834.0534 | 20524.59 | Close | 92.9016 |  | 0.0002 | 33.2 | 0 | 0
5001 | 2 | 6 |  | CC DChg | 18:23:00 | 41:37:18 | -155.506 | 3.1827 | 2.8571 | 2857.13 | 0 | 0 | 2.8571 | 2857.13 | 10.7355 | 10735.54 | 0 | 0 | 10.7355 | 10735.54 | 2024-07-03 04:22:37 | -0.4949 | -835.8071 | -835.8071 | 20466.5 | Close | 92.94374 |  | 0 | 33.2 | 0 | 0
5002 | 2 | 6 |  | CC DChg | 18:23:30 | 41:37:48 | -155.1339 | 3.1814 | 2.8584 | 2858.42 | 0 | 0 | 2.8584 | 2858.42 | 10.7397 | 10739.65 | 0 | 0 | 10.7397 | 10739.65 | 2024-07-03 04:23:07 | -0.4935 | -1042.5667 | -1042.5667 | 20507.6 | Close | 92.98579 |  | 0 | 33.2 | 0 | 0
5003 | 2 | 6 |  | CC DChg | 18:24:00 | 41:38:18 | -155.506 | 3.1796 | 2.8597 | 2859.72 | 0 | 0 | 2.8597 | 2859.72 | 10.7438 | 10743.77 | 0 | 0 | 10.7438 | 10743.77 | 2024-07-03 04:23:37 | -0.4944 | -696.3369 | -696.3369 | 20446.56 | Close | 93.02795 |  | 0 | 33.2 | 0 | 0
5004 | 2 | 6 |  | CC DChg | 18:24:30 | 41:38:48 | -155.506 | 3.178 | 2.861 | 2861.01 | 0 | 0 | 2.861 | 2861.01 | 10.7479 | 10747.89 | 0 | 0 | 10.7479 | 10747.89 | 2024-07-03 04:24:07 | -0.4942 | -835.6279 | -835.6279 | 20436.59 | Close | 93.07008 |  | 0 | 33.2 | 0 | 0
5005 | 2 | 6 |  | CC DChg | 18:25:00 | 41:39:18 | -155.506 | 3.1768 | 2.8623 | 2862.31 | 0 | 0 | 2.8623 | 2862.31 | 10.752 | 10752.01 | 0 | 0 | 10.752 | 10752.01 | 2024-07-03 04:24:37 | -0.494 | -1045.0669 | -1045.0669 | 20428.62 | Close | 93.11224 |  | 0 | 33.2 | 0 | 0
5006 | 2 | 6 |  | CC DChg | 18:25:30 | 41:39:48 | -155.506 | 3.1752 | 2.8636 | 2863.61 | 0 | 0 | 2.8636 | 2863.61 | 10.7561 | 10756.12 | 0 | 0 | 10.7561 | 10756.12 | 2024-07-03 04:25:07 | -0.4938 | -836.0535 | -836.0535 | 20418.65 | Close | 93.1544 |  | 0 | 33.2 | 0 | 0
5007 | 2 | 6 |  | CC DChg | 18:26:00 | 41:40:18 | -155.1339 | 3.174 | 2.8649 | 2864.9 | 0 | 0 | 2.8649 | 2864.9 | 10.7602 | 10760.23 | 0 | 0 | 10.7602 | 10760.23 | 2024-07-03 04:25:37 | -0.4924 | -1042.2587 | -1042.2587 | 20459.64 | Close | 93.19644 |  | 0 | 33.2 | 0 | 0
5008 | 2 | 6 |  | CC DChg | 18:26:30 | 41:40:48 | -155.1339 | 3.1724 | 2.8662 | 2866.19 | 0 | 0 | 2.8662 | 2866.19 | 10.7643 | 10764.33 | 0 | 0 | 10.7643 | 10764.33 | 2024-07-03 04:26:07 | -0.4922 | -834.0534 | -834.0534 | 20448.65 | Close | 93.23849 |  | 0.0002 | 33.2 | 0 | 0
5009 | 2 | 6 |  | CC DChg | 18:27:00 | 41:41:18 | -155.506 | 3.1709 | 2.8675 | 2867.49 | 0 | 0 | 2.8675 | 2867.49 | 10.7684 | 10768.44 | 0 | 0 | 10.7684 | 10768.44 | 2024-07-03 04:26:37 | -0.4931 | -836.0535 | -836.0535 | 20391.73 | Close | 93.28065 |  | -0.0002 | 33.3 | 0 | 0
5010 | 2 | 6 |  | CC DChg | 18:27:30 | 41:41:48 | -155.506 | 3.1693 | 2.8688 | 2868.78 | 0 | 0 | 2.8688 | 2868.78 | 10.7725 | 10772.55 | 0 | 0 | 10.7725 | 10772.55 | 2024-07-03 04:27:07 | -0.4929 | -835.6279 | -835.6279 | 20380.78 | Close | 93.32278 |  | 0 | 33.2 | 0 | 0
5011 | 2 | 6 |  | CC DChg | 18:28:00 | 41:42:18 | -155.1339 | 3.1681 | 2.8701 | 2870.08 | 0 | 0 | 2.8701 | 2870.08 | 10.7766 | 10776.64 | 0 | 0 | 10.7766 | 10776.64 | 2024-07-03 04:27:37 | -0.4915 | -1042.5667 | -1042.5667 | 20421.67 | Close | 93.36484 |  | 0 | 33.2 | 0 | 0
5012 | 2 | 6 |  | CC DChg | 18:28:30 | 41:42:48 | -155.1339 | 3.1665 | 2.8714 | 2871.37 | 0 | 0 | 2.8714 | 2871.37 | 10.7807 | 10780.74 | 0 | 0 | 10.7807 | 10780.74 | 2024-07-03 04:28:07 | -0.4912 | -834.0534 | -834.0534 | 20410.69 | Close | 93.40689 |  | 0.0002 | 33.2 | 0 | 0
5013 | 2 | 6 |  | CC DChg | 18:29:00 | 41:43:18 | -155.1339 | 3.1653 | 2.8727 | 2872.67 | 0 | 0 | 2.8727 | 2872.67 | 10.7848 | 10784.85 | 0 | 0 | 10.7848 | 10784.85 | 2024-07-03 04:28:37 | -0.491 | -1047.2591 | -1047.2591 | 20403.68 | Close | 93.44914 |  | 0 | 33.2 | 0 | 0
5014 | 2 | 6 |  | CC DChg | 18:29:30 | 41:43:48 | -155.1339 | 3.1634 | 2.874 | 2873.96 | 0 | 0 | 2.874 | 2873.96 | 10.7889 | 10788.94 | 0 | 0 | 10.7889 | 10788.94 | 2024-07-03 04:29:07 | -0.4908 | -694.671 | -694.671 | 20390.7 | Close | 93.49119 |  | 0.0002 | 33.2 | 0 | 0
5015 | 2 | 6 |  | CC DChg | 18:30:00 | 41:44:18 | -155.506 | 3.1622 | 2.8753 | 2875.26 | 0 | 0 | 2.8753 | 2875.26 | 10.793 | 10793.04 | 0 | 0 | 10.793 | 10793.04 | 2024-07-03 04:29:37 | -0.4917 | -1045.0669 | -1045.0669 | 20334.92 | Close | 93.53335 |  | 0 | 33.2 | 0 | 0
5016 | 2 | 6 |  | CC DChg | 18:30:30 | 41:44:48 | -155.506 | 3.161 | 2.8766 | 2876.55 | 0 | 0 | 2.8766 | 2876.55 | 10.7971 | 10797.13 | 0 | 0 | 10.7971 | 10797.13 | 2024-07-03 04:30:07 | -0.4915 | -1044.3109 | -1044.3109 | 20325.96 | Close | 93.57547 |  | 0.0002 | 33.2 | 0 | 0
5017 | 2 | 6 |  | CC DChg | 18:31:00 | 41:45:18 | -155.506 | 3.1594 | 2.8778 | 2877.85 | 0 | 0 | 2.8778 | 2877.85 | 10.8012 | 10801.23 | 0 | 0 | 10.8012 | 10801.23 | 2024-07-03 04:30:37 | -0.4913 | -836.0535 | -836.0535 | 20316.98 | Close | 93.61763 |  | 0 | 33.2 | 0 | 0
5018 | 2 | 6 |  | CC DChg | 18:31:30 | 41:45:48 | -155.1339 | 3.1582 | 2.8791 | 2879.14 | 0 | 0 | 2.8791 | 2879.14 | 10.8053 | 10805.31 | 0 | 0 | 10.8053 | 10805.31 | 2024-07-03 04:31:07 | -0.4899 | -1042.5667 | -1042.5667 | 20357.72 | Close | 93.65968 |  | 0 | 33.2 | 0 | 0
5019 | 2 | 6 |  | CC DChg | 18:32:00 | 41:46:18 | -155.506 | 3.1569 | 2.8804 | 2880.43 | 0 | 0 | 2.8804 | 2880.43 | 10.8094 | 10809.4 | 0 | 0 | 10.8094 | 10809.4 | 2024-07-03 04:31:37 | -0.4909 | -1044.5349 | -1044.5349 | 20301.03 | Close | 93.70182 |  | 0 | 33.2 | 0 | 0
5020 | 2 | 6 |  | CC DChg | 18:32:30 | 41:46:48 | -155.506 | 3.1554 | 2.8817 | 2881.73 | 0 | 0 | 2.8817 | 2881.73 | 10.8135 | 10813.49 | 0 | 0 | 10.8135 | 10813.49 | 2024-07-03 04:32:07 | -0.4907 | -836.0535 | -836.0535 | 20291.06 | Close | 93.74397 |  | 0 | 33.2 | 0 | 0
5021 | 2 | 6 |  | CC DChg | 18:33:00 | 41:47:18 | -155.1339 | 3.1538 | 2.883 | 2883.02 | 0 | 0 | 2.883 | 2883.02 | 10.8176 | 10817.57 | 0 | 0 | 10.8176 | 10817.57 | 2024-07-03 04:32:37 | -0.4893 | -834.0534 | -834.0534 | 20328.75 | Close | 93.78603 |  | 0.0002 | 33.2 | 0 | 0
5022 | 2 | 6 |  | CC DChg | 18:33:30 | 41:47:48 | -155.1339 | 3.1526 | 2.8843 | 2884.32 | 0 | 0 | 2.8843 | 2884.32 | 10.8217 | 10821.66 | 0 | 0 | 10.8217 | 10821.66 | 2024-07-03 04:33:07 | -0.4891 | -1044.5349 | -1044.5349 | 20321.75 | Close | 93.82816 |  | 0 | 33.2 | 0 | 0
5023 | 2 | 6 |  | CC DChg | 18:34:00 | 41:48:18 | -155.506 | 3.1514 | 2.8856 | 2885.61 | 0 | 0 | 2.8856 | 2885.61 | 10.8257 | 10825.74 | 0 | 0 | 10.8257 | 10825.74 | 2024-07-03 04:33:37 | -0.4901 | -1045.0669 | -1045.0669 | 20265.15 | Close | 93.87032 |  | 0 | 33.2 | 0 | 0
5024 | 2 | 6 |  | CC DChg | 18:34:30 | 41:48:48 | -155.506 | 3.1501 | 2.8869 | 2886.91 | 0 | 0 | 2.8869 | 2886.91 | 10.8298 | 10829.82 | 0 | 0 | 10.8298 | 10829.82 | 2024-07-03 04:34:07 | -0.4899 | -1045.0669 | -1045.0669 | 20257.17 | Close | 93.91247 |  | 0 | 33.2 | 0 | 0
5025 | 2 | 6 |  | CC DChg | 18:35:00 | 41:49:18 | -155.1339 | 3.1489 | 2.8882 | 2888.2 | 0 | 0 | 2.8882 | 2888.2 | 10.8339 | 10833.89 | 0 | 0 | 10.8339 | 10833.89 | 2024-07-03 04:34:37 | -0.4885 | -1041.195 | -1041.195 | 20296.77 | Close | 93.95451 |  | 0.0002 | 33.2 | 0 | 0
5026 | 2 | 6 |  | CC DChg | 18:35:30 | 41:49:48 | -155.506 | 3.1473 | 2.8895 | 2889.5 | 0 | 0 | 2.8895 | 2889.5 | 10.838 | 10837.97 | 0 | 0 | 10.838 | 10837.97 | 2024-07-03 04:35:07 | -0.4894 | -836.0535 | -836.0535 | 20238.24 | Close | 93.99666 |  | 0.0002 | 33.2 | 0 | 0
5027 | 2 | 6 |  | CC DChg | 18:36:00 | 41:50:18 | -155.1339 | 3.1461 | 2.8908 | 2890.79 | 0 | 0 | 2.8908 | 2890.79 | 10.842 | 10842.04 | 0 | 0 | 10.842 | 10842.04 | 2024-07-03 04:35:37 | -0.4881 | -1042.5667 | -1042.5667 | 20278.79 | Close | 94.03872 |  | 0.0002 | 33.2 | 0 | 0
5028 | 2 | 6 |  | CC DChg | 18:36:30 | 41:50:48 | -155.506 | 3.1448 | 2.8921 | 2892.09 | 0 | 0 | 2.8921 | 2892.09 | 10.8461 | 10846.11 | 0 | 0 | 10.8461 | 10846.11 | 2024-07-03 04:36:07 | -0.489 | -1044.5349 | -1044.5349 | 20223.28 | Close | 94.08085 |  | 0 | 33.2 | 0 | 0
5029 | 2 | 6 |  | CC DChg | 18:37:00 | 41:51:18 | -155.1339 | 3.1433 | 2.8934 | 2893.38 | 0 | 0 | 2.8934 | 2893.38 | 10.8502 | 10850.18 | 0 | 0 | 10.8502 | 10850.18 | 2024-07-03 04:36:37 | -0.4876 | -834.0534 | -834.0534 | 20261.79 | Close | 94.12291 |  | 0 | 33.2 | 0 | 0
5030 | 2 | 6 |  | CC DChg | 18:37:30 | 41:51:48 | -155.506 | 3.1421 | 2.8947 | 2894.67 | 0 | 0 | 2.8947 | 2894.67 | 10.8542 | 10854.25 | 0 | 0 | 10.8542 | 10854.25 | 2024-07-03 04:37:07 | -0.4886 | -1045.0669 | -1045.0669 | 20205.34 | Close | 94.16506 |  | 0 | 33.2 | 0 | 0
5031 | 2 | 6 |  | CC DChg | 18:38:00 | 41:52:18 | -155.506 | 3.1408 | 2.896 | 2895.97 | 0 | 0 | 2.896 | 2895.97 | 10.8583 | 10858.32 | 0 | 0 | 10.8583 | 10858.32 | 2024-07-03 04:37:37 | -0.4884 | -1044.0868 | -1044.0868 | 20197.36 | Close | 94.20718 |  | 0 | 33.2 | 0 | 0
5032 | 2 | 6 |  | CC DChg | 18:38:30 | 41:52:48 | -155.506 | 3.139 | 2.8973 | 2897.27 | 0 | 0 | 2.8973 | 2897.27 | 10.8624 | 10862.39 | 0 | 0 | 10.8624 | 10862.39 | 2024-07-03 04:38:07 | -0.4881 | -696.7112 | -696.7112 | 20185.4 | Close | 94.24933 |  | 0 | 33.2 | 0 | 0
5033 | 2 | 6 |  | CC DChg | 18:39:00 | 41:53:18 | -155.506 | 3.1377 | 2.8986 | 2898.56 | 0 | 0 | 2.8986 | 2898.56 | 10.8665 | 10866.45 | 0 | 0 | 10.8665 | 10866.45 | 2024-07-03 04:38:37 | -0.4879 | -1045.0669 | -1045.0669 | 20177.43 | Close | 94.29149 |  | 0 | 33.2 | 0 | 0
5034 | 2 | 6 |  | CC DChg | 18:39:30 | 41:53:48 | -155.506 | 3.1365 | 2.8999 | 2899.85 | 0 | 0 | 2.8999 | 2899.85 | 10.8705 | 10870.51 | 0 | 0 | 10.8705 | 10870.51 | 2024-07-03 04:39:07 | -0.4877 | -1042.4827 | -1042.4827 | 20168.46 | Close | 94.33354 |  | 0.0002 | 33.2 | 0 | 0
5035 | 2 | 6 |  | CC DChg | 18:40:00 | 41:54:18 | -155.1339 | 3.1349 | 2.9011 | 2901.15 | 0 | 0 | 2.9011 | 2901.15 | 10.8746 | 10874.56 | 0 | 0 | 10.8746 | 10874.56 | 2024-07-03 04:39:37 | -0.4863 | -834.0534 | -834.0534 | 20206.85 | Close | 94.37559 |  | 0.0002 | 33.3 | 0 | 0
5036 | 2 | 6 |  | CC DChg | 18:40:30 | 41:54:48 | -155.506 | 3.1337 | 2.9024 | 2902.44 | 0 | 0 | 2.9024 | 2902.44 | 10.8786 | 10878.62 | 0 | 0 | 10.8786 | 10878.62 | 2024-07-03 04:40:07 | -0.4873 | -1045.0669 | -1045.0669 | 20151.51 | Close | 94.41775 |  | 0 | 33.2 | 0 | 0
5037 | 2 | 6 |  | CC DChg | 18:41:00 | 41:55:18 | -155.506 | 3.1318 | 2.9037 | 2903.74 | 0 | 0 | 2.9037 | 2903.74 | 10.8827 | 10882.68 | 0 | 0 | 10.8827 | 10882.68 | 2024-07-03 04:40:37 | -0.487 | -696.3566 | -696.3566 | 20139.55 | Close | 94.45988 |  | 0 | 33.2 | 0 | 0
5038 | 2 | 6 |  | CC DChg | 18:41:30 | 41:55:48 | -155.506 | 3.1306 | 2.905 | 2905.03 | 0 | 0 | 2.905 | 2905.03 | 10.8867 | 10886.74 | 0 | 0 | 10.8867 | 10886.74 | 2024-07-03 04:41:07 | -0.4868 | -1044.2248 | -1044.2248 | 20131.57 | Close | 94.50204 |  | 0 | 33.2 | 0 | 0
5039 | 2 | 6 |  | CC DChg | 18:42:00 | 41:56:18 | -155.506 | 3.1293 | 2.9063 | 2906.33 | 0 | 0 | 2.9063 | 2906.33 | 10.8908 | 10890.79 | 0 | 0 | 10.8908 | 10890.79 | 2024-07-03 04:41:37 | -0.4866 | -1045.0669 | -1045.0669 | 20123.6 | Close | 94.5442 |  | 0 | 33.2 | 0 | 0
5040 | 2 | 6 |  | CC DChg | 18:42:30 | 41:56:48 | -155.1339 | 3.1278 | 2.9076 | 2907.62 | 0 | 0 | 2.9076 | 2907.62 | 10.8948 | 10894.84 | 0 | 0 | 10.8948 | 10894.84 | 2024-07-03 04:42:07 | -0.4852 | -833.6278 | -833.6278 | 20161.87 | Close | 94.58623 |  | 0 | 33.2 | 0 | 0
5041 | 2 | 6 |  | CC DChg | 18:43:00 | 41:57:18 | -155.506 | 3.1262 | 2.9089 | 2908.92 | 0 | 0 | 2.9089 | 2908.92 | 10.8989 | 10898.89 | 0 | 0 | 10.8989 | 10898.89 | 2024-07-03 04:42:37 | -0.4861 | -836.0535 | -836.0535 | 20103.66 | Close | 94.62838 |  | 0 | 33.2 | 0 | 0
5042 | 2 | 6 |  | CC DChg | 18:43:30 | 41:57:48 | -155.506 | 3.1247 | 2.9102 | 2910.21 | 0 | 0 | 2.9102 | 2910.21 | 10.9029 | 10902.94 | 0 | 0 | 10.9029 | 10902.94 | 2024-07-03 04:43:07 | -0.4859 | -836.0535 | -836.0535 | 20093.69 | Close | 94.67054 |  | 0 | 33.2 | 0 | 0
5043 | 2 | 6 |  | CC DChg | 18:44:00 | 41:58:18 | -155.506 | 3.1231 | 2.9115 | 2911.51 | 0 | 0 | 2.9115 | 2911.51 | 10.907 | 10906.98 | 0 | 0 | 10.907 | 10906.98 | 2024-07-03 04:43:37 | -0.4857 | -833.807 | -833.807 | 20083.73 | Close | 94.71258 |  | 0 | 33.2 | 0 | 0
5044 | 2 | 6 |  | CC DChg | 18:44:30 | 41:58:48 | -155.506 | 3.1216 | 2.9128 | 2912.8 | 0 | 0 | 2.9128 | 2912.8 | 10.911 | 10911.02 | 0 | 0 | 10.911 | 10911.02 | 2024-07-03 04:44:07 | -0.4854 | -836.0535 | -836.0535 | 20072.77 | Close | 94.75474 |  | 0.0002 | 33.2 | 0 | 0
5045 | 2 | 6 |  | CC DChg | 18:45:00 | 41:59:18 | -155.1339 | 3.12 | 2.9141 | 2914.09 | 0 | 0 | 2.9141 | 2914.09 | 10.9151 | 10915.06 | 0 | 0 | 10.9151 | 10915.06 | 2024-07-03 04:44:37 | -0.484 | -834.0534 | -834.0534 | 20112.91 | Close | 94.79679 |  | -0.0002 | 33.2 | 0 | 0
5046 | 2 | 6 |  | CC DChg | 18:45:30 | 41:59:48 | -155.506 | 3.1185 | 2.9154 | 2915.39 | 0 | 0 | 2.9154 | 2915.39 | 10.9191 | 10919.1 | 0 | 0 | 10.9191 | 10919.1 | 2024-07-03 04:45:07 | -0.4849 | -835.2682 | -835.2682 | 20052.83 | Close | 94.83894 |  | 0.0002 | 33.2 | 0 | 0
5047 | 2 | 6 |  | CC DChg | 18:46:00 | 42:00:18 | -155.1339 | 3.1166 | 2.9167 | 2916.68 | 0 | 0 | 2.9167 | 2916.68 | 10.9231 | 10923.13 | 0 | 0 | 10.9231 | 10923.13 | 2024-07-03 04:45:37 | -0.4835 | -695.0445 | -695.0445 | 20089.93 | Close | 94.88099 |  | 0 | 33.3 | 0 | 0
5048 | 2 | 6 |  | CC DChg | 18:46:30 | 42:00:48 | -155.1339 | 3.1151 | 2.918 | 2917.98 | 0 | 0 | 2.918 | 2917.98 | 10.9272 | 10927.16 | 0 | 0 | 10.9272 | 10927.16 | 2024-07-03 04:46:07 | -0.4833 | -834.0534 | -834.0534 | 20078.95 | Close | 94.92305 |  | 0.0002 | 33.2 | 0 | 0
5049 | 2 | 6 |  | CC DChg | 18:47:00 | 42:01:18 | -155.506 | 3.1135 | 2.9193 | 2919.27 | 0 | 0 | 2.9193 | 2919.27 | 10.9312 | 10931.2 | 0 | 0 | 10.9312 | 10931.2 | 2024-07-03 04:46:37 | -0.4842 | -838.1657 | -838.1657 | 20020.93 | Close | 94.96531 |  | 0.0002 | 33.2 | 0 | 0
5050 | 2 | 6 |  | CC DChg | 18:47:30 | 42:01:48 | -155.506 | 3.112 | 2.9206 | 2920.57 | 0 | 0 | 2.9206 | 2920.57 | 10.9352 | 10935.24 | 0 | 0 | 10.9352 | 10935.24 | 2024-07-03 04:47:07 | -0.4839 | -836.0535 | -836.0535 | 20010.97 | Close | 95.00746 |  | 0.0002 | 33.2 | 0 | 0
5051 | 2 | 6 |  | CC DChg | 18:48:00 | 42:02:18 | -155.1339 | 3.1104 | 2.9219 | 2921.86 | 0 | 0 | 2.9219 | 2921.86 | 10.9393 | 10939.26 | 0 | 0 | 10.9393 | 10939.26 | 2024-07-03 04:47:37 | -0.4825 | -834.0534 | -834.0534 | 20049.96 | Close | 95.04952 |  | 0 | 33.2 | 0 | 0
5052 | 2 | 6 |  | CC DChg | 18:48:30 | 42:02:48 | -155.506 | 3.1086 | 2.9232 | 2923.16 | 0 | 0 | 2.9232 | 2923.16 | 10.9433 | 10943.29 | 0 | 0 | 10.9433 | 10943.29 | 2024-07-03 04:48:07 | -0.4834 | -696.3566 | -696.3566 | 19990.03 | Close | 95.09165 |  | 0 | 33.2 | 0 | 0
5053 | 2 | 6 |  | CC DChg | 18:49:00 | 42:03:18 | -155.1339 | 3.1067 | 2.9245 | 2924.45 | 0 | 0 | 2.9245 | 2924.45 | 10.9473 | 10947.31 | 0 | 0 | 10.9473 | 10947.31 | 2024-07-03 04:48:37 | -0.482 | -695.0445 | -695.0445 | 20025.98 | Close | 95.13371 |  | 0 | 33.2 | 0 | 0
5054 | 2 | 6 |  | CC DChg | 18:49:30 | 42:03:48 | -155.506 | 3.1052 | 2.9257 | 2925.75 | 0 | 0 | 2.9257 | 2925.75 | 10.9513 | 10951.33 | 0 | 0 | 10.9513 | 10951.33 | 2024-07-03 04:49:07 | -0.4829 | -836.0535 | -836.0535 | 19968.1 | Close | 95.17586 |  | 0 | 33.2 | 0 | 0
5055 | 2 | 6 |  | CC DChg | 18:50:00 | 42:04:18 | -155.506 | 3.1033 | 2.927 | 2927.04 | 0 | 0 | 2.927 | 2927.04 | 10.9554 | 10955.35 | 0 | 0 | 10.9554 | 10955.35 | 2024-07-03 04:49:37 | -0.4826 | -696.5059 | -696.5059 | 19955.15 | Close | 95.21801 |  | 0.0002 | 33.2 | 0 | 0
5056 | 2 | 6 |  | CC DChg | 18:50:30 | 42:04:48 | -155.506 | 3.1017 | 2.9283 | 2928.34 | 0 | 0 | 2.9283 | 2928.34 | 10.9594 | 10959.37 | 0 | 0 | 10.9594 | 10959.37 | 2024-07-03 04:50:07 | -0.4823 | -835.5145 | -835.5145 | 19945.17 | Close | 95.26016 |  | 0.0002 | 33.2 | 0 | 0
5057 | 2 | 6 |  | CC DChg | 18:51:00 | 42:05:18 | -155.506 | 3.0996 | 2.9296 | 2929.63 | 0 | 0 | 2.9296 | 2929.63 | 10.9634 | 10963.39 | 0 | 0 | 10.9634 | 10963.39 | 2024-07-03 04:50:37 | -0.482 | -597.1811 | -597.1811 | 19932.21 | Close | 95.30232 |  | 0 | 33.2 | 0 | 0
5058 | 2 | 6 |  | CC DChg | 18:51:30 | 42:05:48 | -155.506 | 3.0977 | 2.9309 | 2930.93 | 0 | 0 | 2.9309 | 2930.93 | 10.9674 | 10967.4 | 0 | 0 | 10.9674 | 10967.4 | 2024-07-03 04:51:07 | -0.4817 | -694.8391 | -694.8391 | 19919.26 | Close | 95.34436 |  | 0.0002 | 33.2 | 0 | 0
5059 | 2 | 6 |  | CC DChg | 18:52:00 | 42:06:18 | -155.506 | 3.0962 | 2.9322 | 2932.22 | 0 | 0 | 2.9322 | 2932.22 | 10.9714 | 10971.41 | 0 | 0 | 10.9714 | 10971.41 | 2024-07-03 04:51:37 | -0.4815 | -836.0535 | -836.0535 | 19909.29 | Close | 95.38652 |  | 0.0002 | 33.2 | 0 | 0
5060 | 2 | 6 |  | CC DChg | 18:52:30 | 42:06:48 | -155.506 | 3.0943 | 2.9335 | 2933.52 | 0 | 0 | 2.9335 | 2933.52 | 10.9754 | 10975.42 | 0 | 0 | 10.9754 | 10975.42 | 2024-07-03 04:52:07 | -0.4812 | -696.7112 | -696.7112 | 19897.33 | Close | 95.42867 |  | 0.0002 | 33.2 | 0 | 0
5061 | 2 | 6 |  | CC DChg | 18:53:00 | 42:07:18 | -155.506 | 3.0921 | 2.9348 | 2934.81 | 0 | 0 | 2.9348 | 2934.81 | 10.9794 | 10979.42 | 0 | 0 | 10.9794 | 10979.42 | 2024-07-03 04:52:37 | -0.4808 | -595.3204 | -595.3204 | 19884.36 | Close | 95.4707 |  | 0 | 33.2 | 0 | 0
5062 | 2 | 6 |  | CC DChg | 18:53:30 | 42:07:48 | -155.506 | 3.0903 | 2.9361 | 2936.11 | 0 | 0 | 2.9361 | 2936.11 | 10.9834 | 10983.42 | 0 | 0 | 10.9834 | 10983.42 | 2024-07-03 04:53:07 | -0.4806 | -696.7112 | -696.7112 | 19872.4 | Close | 95.51285 |  | 0 | 33.2 | 0 | 0
5063 | 2 | 6 |  | CC DChg | 18:54:00 | 42:08:18 | -155.506 | 3.0884 | 2.9374 | 2937.4 | 0 | 0 | 2.9374 | 2937.4 | 10.9874 | 10987.42 | 0 | 0 | 10.9874 | 10987.42 | 2024-07-03 04:53:37 | -0.4803 | -696.7112 | -696.7112 | 19859.45 | Close | 95.55501 |  | 0.0002 | 33.2 | 0 | 0
5064 | 2 | 6 |  | CC DChg | 18:54:30 | 42:08:48 | -155.506 | 3.0862 | 2.9387 | 2938.69 | 0 | 0 | 2.9387 | 2938.69 | 10.9914 | 10991.41 | 0 | 0 | 10.9914 | 10991.41 | 2024-07-03 04:54:07 | -0.4799 | -595.3021 | -595.3021 | 19846.48 | Close | 95.59705 |  | 0 | 33.2 | 0 | 0
5065 | 2 | 6 |  | CC DChg | 18:55:00 | 42:09:18 | -155.506 | 3.0841 | 2.94 | 2939.99 | 0 | 0 | 2.94 | 2939.99 | 10.9954 | 10995.41 | 0 | 0 | 10.9954 | 10995.41 | 2024-07-03 04:54:37 | -0.4796 | -597.1811 | -597.1811 | 19832.53 | Close | 95.6392 |  | 0 | 33.2 | 0 | 0
5066 | 2 | 6 |  | CC DChg | 18:55:30 | 42:09:48 | -155.1339 | 3.0822 | 2.9413 | 2941.28 | 0 | 0 | 2.9413 | 2941.28 | 10.9994 | 10999.39 | 0 | 0 | 10.9994 | 10999.39 | 2024-07-03 04:55:07 | -0.4782 | -695.0445 | -695.0445 | 19867.12 | Close | 95.68126 |  | 0.0002 | 33.2 | 0 | 0
5067 | 2 | 6 |  | CC DChg | 18:56:00 | 42:10:18 | -155.506 | 3.0804 | 2.9426 | 2942.58 | 0 | 0 | 2.9426 | 2942.58 | 11.0034 | 11003.39 | 0 | 0 | 11.0034 | 11003.39 | 2024-07-03 04:55:37 | -0.479 | -696.3566 | -696.3566 | 19807.62 | Close | 95.72339 |  | 0.0002 | 33.2 | 0 | 0
5068 | 2 | 6 |  | CC DChg | 18:56:30 | 42:10:48 | -155.1339 | 3.0782 | 2.9439 | 2943.87 | 0 | 0 | 2.9439 | 2943.87 | 11.0074 | 11007.37 | 0 | 0 | 11.0074 | 11007.37 | 2024-07-03 04:56:07 | -0.4775 | -595.7524 | -595.7524 | 19841.14 | Close | 95.76545 |  | 0.0002 | 33.3 | 0 | 0
5069 | 2 | 6 |  | CC DChg | 18:57:00 | 42:11:18 | -155.1339 | 3.0757 | 2.9452 | 2945.16 | 0 | 0 | 2.9452 | 2945.16 | 11.0113 | 11011.35 | 0 | 0 | 11.0113 | 11011.35 | 2024-07-03 04:56:37 | -0.4771 | -521.2834 | -521.2834 | 19825.15 | Close | 95.8075 |  | 0.0002 | 33.2 | 0 | 0
5070 | 2 | 6 |  | CC DChg | 18:57:30 | 42:11:48 | -155.506 | 3.0738 | 2.9465 | 2946.46 | 0 | 0 | 2.9465 | 2946.46 | 11.0153 | 11015.34 | 0 | 0 | 11.0153 | 11015.34 | 2024-07-03 04:57:07 | -0.478 | -698.1727 | -698.1727 | 19765.75 | Close | 95.84975 |  | 0.0002 | 33.2 | 0 | 0
5071 | 2 | 6 |  | CC DChg | 18:58:00 | 42:12:18 | -155.506 | 3.0717 | 2.9478 | 2947.76 | 0 | 0 | 2.9478 | 2947.76 | 11.0193 | 11019.32 | 0 | 0 | 11.0193 | 11019.32 | 2024-07-03 04:57:37 | -0.4777 | -597.1811 | -597.1811 | 19752.79 | Close | 95.8919 |  | 0 | 33.2 | 0 | 0
5072 | 2 | 6 |  | CC DChg | 18:58:30 | 42:12:48 | -155.1339 | 3.0692 | 2.9491 | 2949.05 | 0 | 0 | 2.9491 | 2949.05 | 11.0233 | 11023.29 | 0 | 0 | 11.0233 | 11023.29 | 2024-07-03 04:58:07 | -0.4761 | -521.0732 | -521.0732 | 19784.17 | Close | 95.93396 |  | 0 | 33.2 | 0 | 0
5073 | 2 | 6 |  | CC DChg | 18:59:00 | 42:13:18 | -155.506 | 3.067 | 2.9503 | 2950.35 | 0 | 0 | 2.9503 | 2950.35 | 11.0273 | 11027.26 | 0 | 0 | 11.0273 | 11027.26 | 2024-07-03 04:58:37 | -0.4769 | -596.6211 | -596.6211 | 19721.89 | Close | 95.97607 |  | 0.0002 | 33.2 | 0 | 0
5074 | 2 | 6 |  | CC DChg | 18:59:30 | 42:13:48 | -155.1339 | 3.0649 | 2.9516 | 2951.64 | 0 | 0 | 2.9516 | 2951.64 | 11.0312 | 11031.23 | 0 | 0 | 11.0312 | 11031.23 | 2024-07-03 04:59:07 | -0.4755 | -595.7524 | -595.7524 | 19756.2 | Close | 96.01813 |  | 0 | 33.2 | 0 | 0
5075 | 2 | 6 |  | CC DChg | 19:00:00 | 42:14:18 | -155.506 | 3.0627 | 2.9529 | 2952.93 | 0 | 0 | 2.9529 | 2952.93 | 11.0352 | 11035.2 | 0 | 0 | 11.0352 | 11035.2 | 2024-07-03 04:59:37 | -0.4763 | -597.1811 | -597.1811 | 19693.98 | Close | 96.06028 |  | 0.0002 | 33.2 | 0 | 0
5076 | 2 | 6 |  | CC DChg | 19:00:30 | 42:14:48 | -155.506 | 3.0602 | 2.9542 | 2954.23 | 0 | 0 | 2.9542 | 2954.23 | 11.0392 | 11039.16 | 0 | 0 | 11.0392 | 11039.16 | 2024-07-03 05:00:07 | -0.4759 | -522.0434 | -522.0434 | 19679.02 | Close | 96.1024 |  | 0 | 33.2 | 0 | 0
5077 | 2 | 6 |  | CC DChg | 19:01:00 | 42:15:18 | -155.1339 | 3.058 | 2.9555 | 2955.52 | 0 | 0 | 2.9555 | 2955.52 | 11.0431 | 11043.11 | 0 | 0 | 11.0431 | 11043.11 | 2024-07-03 05:00:37 | -0.4744 | -595.7524 | -595.7524 | 19712.24 | Close | 96.14446 |  | 0 | 33.2 | 0 | 0
5078 | 2 | 6 |  | CC DChg | 19:01:30 | 42:15:48 | -155.506 | 3.0559 | 2.9568 | 2956.82 | 0 | 0 | 2.9568 | 2956.82 | 11.0471 | 11047.07 | 0 | 0 | 11.0471 | 11047.07 | 2024-07-03 05:01:07 | -0.4752 | -596.906 | -596.906 | 19652.1 | Close | 96.18661 |  | -0.0002 | 33.3 | 0 | 0
5079 | 2 | 6 |  | CC DChg | 19:02:00 | 42:16:18 | -155.506 | 3.0534 | 2.9581 | 2958.11 | 0 | 0 | 2.9581 | 2958.11 | 11.051 | 11051.04 | 0 | 0 | 11.051 | 11051.04 | 2024-07-03 05:01:37 | -0.4748 | -522.4781 | -522.4781 | 19635.17 | Close | 96.22875 |  | 0 | 33.3 | 0 | 0
5080 | 2 | 6 |  | CC DChg | 19:02:30 | 42:16:48 | -155.506 | 3.0509 | 2.9594 | 2959.41 | 0 | 0 | 2.9594 | 2959.41 | 11.055 | 11054.99 | 0 | 0 | 11.055 | 11054.99 | 2024-07-03 05:02:07 | -0.4744 | -522.3228 | -522.3228 | 19618.22 | Close | 96.2709 |  | 0.0002 | 33.2 | 0 | 0
5081 | 2 | 6 |  | CC DChg | 19:03:00 | 42:17:18 | -155.506 | 3.0487 | 2.9607 | 2960.71 | 0 | 0 | 2.9607 | 2960.71 | 11.0589 | 11058.94 | 0 | 0 | 11.0589 | 11058.94 | 2024-07-03 05:02:37 | -0.4741 | -597.1811 | -597.1811 | 19604.27 | Close | 96.31306 |  | 0.0002 | 33.2 | 0 | 0
5082 | 2 | 6 |  | CC DChg | 19:03:30 | 42:17:48 | -155.1339 | 3.0459 | 2.962 | 2962 | 0 | 0 | 2.962 | 2962 | 11.0629 | 11062.88 | 0 | 0 | 11.0629 | 11062.88 | 2024-07-03 05:03:07 | -0.4725 | -462.9274 | -462.9274 | 19633.31 | Close | 96.35507 |  | 0.0002 | 33.2 | 0 | 0
5083 | 2 | 6 |  | CC DChg | 19:04:00 | 42:18:18 | -155.506 | 3.0438 | 2.9633 | 2963.29 | 0 | 0 | 2.9633 | 2963.29 | 11.0668 | 11066.82 | 0 | 0 | 11.0668 | 11066.82 | 2024-07-03 05:03:37 | -0.4733 | -597.1811 | -597.1811 | 19573.36 | Close | 96.39723 |  | 0 | 33.3 | 0 | 0
5084 | 2 | 6 |  | CC DChg | 19:04:30 | 42:18:48 | -155.506 | 3.0413 | 2.9646 | 2964.59 | 0 | 0 | 2.9646 | 2964.59 | 11.0708 | 11070.76 | 0 | 0 | 11.0708 | 11070.76 | 2024-07-03 05:04:07 | -0.4729 | -522.5334 | -522.5334 | 19556.42 | Close | 96.43938 |  | 0.0002 | 33.2 | 0 | 0
5085 | 2 | 6 |  | CC DChg | 19:05:00 | 42:19:18 | -155.1339 | 3.0385 | 2.9659 | 2965.88 | 0 | 0 | 2.9659 | 2965.88 | 11.0747 | 11074.7 | 0 | 0 | 11.0747 | 11074.7 | 2024-07-03 05:04:37 | -0.4714 | -462.8611 | -462.8611 | 19586.33 | Close | 96.48141 |  | 0 | 33.2 | 0 | 0
5086 | 2 | 6 |  | CC DChg | 19:05:30 | 42:19:48 | -155.1339 | 3.0363 | 2.9672 | 2967.17 | 0 | 0 | 2.9672 | 2967.17 | 11.0786 | 11078.62 | 0 | 0 | 11.0786 | 11078.62 | 2024-07-03 05:05:07 | -0.471 | -595.7524 | -595.7524 | 19571.35 | Close | 96.52346 |  | 0.0002 | 33.2 | 0 | 0
5087 | 2 | 6 |  | CC DChg | 19:06:00 | 42:20:18 | -155.506 | 3.0339 | 2.9685 | 2968.47 | 0 | 0 | 2.9685 | 2968.47 | 11.0826 | 11082.55 | 0 | 0 | 11.0826 | 11082.55 | 2024-07-03 05:05:37 | -0.4718 | -522.5334 | -522.5334 | 19508.57 | Close | 96.56562 |  | 0.0002 | 33.2 | 0 | 0
5088 | 2 | 6 |  | CC DChg | 19:06:30 | 42:20:48 | -155.506 | 3.0314 | 2.9698 | 2969.76 | 0 | 0 | 2.9698 | 2969.76 | 11.0865 | 11086.48 | 0 | 0 | 11.0865 | 11086.48 | 2024-07-03 05:06:07 | -0.4714 | -522.3794 | -522.3794 | 19493.61 | Close | 96.60776 |  | 0 | 33.2 | 0 | 0
5089 | 2 | 6 |  | CC DChg | 19:07:00 | 42:21:18 | -155.1339 | 3.0286 | 2.9711 | 2971.06 | 0 | 0 | 2.9711 | 2971.06 | 11.0904 | 11090.4 | 0 | 0 | 11.0904 | 11090.4 | 2024-07-03 05:06:37 | -0.4698 | -463.363 | -463.363 | 19522.39 | Close | 96.64982 |  | 0 | 33.2 | 0 | 0
5090 | 2 | 6 |  | CC DChg | 19:07:30 | 42:21:48 | -155.1339 | 3.0261 | 2.9724 | 2972.35 | 0 | 0 | 2.9724 | 2972.35 | 11.0943 | 11094.31 | 0 | 0 | 11.0943 | 11094.31 | 2024-07-03 05:07:07 | -0.4695 | -521.2834 | -521.2834 | 19506.4 | Close | 96.69187 |  | 0 | 33.2 | 0 | 0
5091 | 2 | 6 |  | CC DChg | 19:08:00 | 42:22:18 | -155.506 | 3.0236 | 2.9736 | 2973.65 | 0 | 0 | 2.9736 | 2973.65 | 11.0982 | 11098.24 | 0 | 0 | 11.0982 | 11098.24 | 2024-07-03 05:07:37 | -0.4702 | -523.1945 | -523.1945 | 19443.77 | Close | 96.7341 |  | 0 | 33.3 | 0 | 0
5092 | 2 | 6 |  | CC DChg | 19:08:30 | 42:22:48 | -155.1339 | 3.0205 | 2.9749 | 2974.94 | 0 | 0 | 2.9749 | 2974.94 | 11.1021 | 11102.14 | 0 | 0 | 11.1021 | 11102.14 | 2024-07-03 05:08:07 | -0.4686 | -417.0267 | -417.0267 | 19469.43 | Close | 96.77615 |  | 0.0002 | 33.3 | 0 | 0
5093 | 2 | 6 |  | CC DChg | 19:09:00 | 42:23:18 | -155.506 | 3.018 | 2.9762 | 2976.24 | 0 | 0 | 2.9762 | 2976.24 | 11.1061 | 11106.06 | 0 | 0 | 11.1061 | 11106.06 | 2024-07-03 05:08:37 | -0.4693 | -522.5334 | -522.5334 | 19407.89 | Close | 96.81831 |  | 0 | 33.2 | 0 | 0
5094 | 2 | 6 |  | CC DChg | 19:09:30 | 42:23:48 | -155.506 | 3.0156 | 2.9775 | 2977.53 | 0 | 0 | 2.9775 | 2977.53 | 11.11 | 11109.97 | 0 | 0 | 11.11 | 11109.97 | 2024-07-03 05:09:07 | -0.4689 | -522.2674 | -522.2674 | 19390.95 | Close | 96.86044 |  | 0.0002 | 33.2 | 0 | 0
5095 | 2 | 6 |  | CC DChg | 19:10:00 | 42:24:18 | -155.506 | 3.0125 | 2.9788 | 2978.83 | 0 | 0 | 2.9788 | 2978.83 | 11.1139 | 11113.87 | 0 | 0 | 11.1139 | 11113.87 | 2024-07-03 05:09:37 | -0.4685 | -418.0267 | -418.0267 | 19371.02 | Close | 96.9026 |  | 0.0002 | 33.2 | 0 | 0
5096 | 2 | 6 |  | CC DChg | 19:10:30 | 42:24:48 | -155.1339 | 3.0097 | 2.9801 | 2980.12 | 0 | 0 | 2.9801 | 2980.12 | 11.1178 | 11117.76 | 0 | 0 | 11.1178 | 11117.76 | 2024-07-03 05:10:07 | -0.4669 | -463.363 | -463.363 | 19400.49 | Close | 96.94465 |  | 0 | 33.2 | 0 | 0
5097 | 2 | 6 |  | CC DChg | 19:11:00 | 42:25:18 | -155.1339 | 3.0069 | 2.9814 | 2981.42 | 0 | 0 | 2.9814 | 2981.42 | 11.1217 | 11121.66 | 0 | 0 | 11.1217 | 11121.66 | 2024-07-03 05:10:37 | -0.4665 | -464.0714 | -464.0714 | 19382.49 | Close | 96.98679 |  | 0 | 33.3 | 0 | 0
5098 | 2 | 6 |  | CC DChg | 19:11:30 | 42:25:48 | -155.1339 | 3.0041 | 2.9827 | 2982.71 | 0 | 0 | 2.9827 | 2982.71 | 11.1255 | 11125.54 | 0 | 0 | 11.1255 | 11125.54 | 2024-07-03 05:11:07 | -0.466 | -463.363 | -463.363 | 19364.51 | Close | 97.02884 |  | 0 | 33.2 | 0 | 0
5099 | 2 | 6 |  | CC DChg | 19:12:00 | 42:26:18 | -155.506 | 3.0013 | 2.984 | 2984 | 0 | 0 | 2.984 | 2984 | 11.1294 | 11129.43 | 0 | 0 | 11.1294 | 11129.43 | 2024-07-03 05:11:37 | -0.4667 | -464.4742 | -464.4742 | 19300.23 | Close | 97.071 |  | 0 | 33.3 | 0 | 0
5100 | 2 | 6 |  | CC DChg | 19:12:30 | 42:26:48 | -155.506 | 2.9982 | 2.9853 | 2985.3 | 0 | 0 | 2.9853 | 2985.3 | 11.1333 | 11133.32 | 0 | 0 | 11.1333 | 11133.32 | 2024-07-03 05:12:07 | -0.4662 | -417.7243 | -417.7243 | 19280.3 | Close | 97.11312 |  | 0 | 33.3 | 0 | 0
5101 | 2 | 6 |  | CC DChg | 19:13:00 | 42:27:18 | -155.1339 | 2.9954 | 2.9866 | 2986.59 | 0 | 0 | 2.9866 | 2986.59 | 11.1372 | 11137.19 | 0 | 0 | 11.1372 | 11137.19 | 2024-07-03 05:12:37 | -0.4647 | -463.363 | -463.363 | 19308.56 | Close | 97.15518 |  | 0 | 33.3 | 0 | 0
5102 | 2 | 6 |  | CC DChg | 19:13:30 | 42:27:48 | -155.1339 | 2.9926 | 2.9879 | 2987.89 | 0 | 0 | 2.9879 | 2987.89 | 11.1411 | 11141.06 | 0 | 0 | 11.1411 | 11141.06 | 2024-07-03 05:13:07 | -0.4643 | -463.197 | -463.197 | 19290.57 | Close | 97.19723 |  | 0 | 33.3 | 0 | 0
5103 | 2 | 6 |  | CC DChg | 19:14:00 | 42:28:18 | -155.506 | 2.9892 | 2.9892 | 2989.18 | 0 | 0 | 2.9892 | 2989.18 | 11.1449 | 11144.95 | 0 | 0 | 11.1449 | 11144.95 | 2024-07-03 05:13:37 | -0.4648 | -380.6586 | -380.6586 | 19222.48 | Close | 97.23946 |  | 0 | 33.3 | 0 | 0
5104 | 2 | 6 |  | CC DChg | 19:14:30 | 42:28:48 | -155.506 | 2.9864 | 2.9905 | 2990.48 | 0 | 0 | 2.9905 | 2990.48 | 11.1488 | 11148.82 | 0 | 0 | 11.1488 | 11148.82 | 2024-07-03 05:14:07 | -0.4644 | -464.4742 | -464.4742 | 19203.55 | Close | 97.28161 |  | 0.0002 | 33.2 | 0 | 0
5105 | 2 | 6 |  | CC DChg | 19:15:00 | 42:29:18 | -155.506 | 2.983 | 2.9918 | 2991.77 | 0 | 0 | 2.9918 | 2991.77 | 11.1527 | 11152.68 | 0 | 0 | 11.1527 | 11152.68 | 2024-07-03 05:14:37 | -0.4639 | -380.0243 | -380.0243 | 19183.6 | Close | 97.32377 |  | -0.0002 | 33.3 | 0 | 0
5106 | 2 | 6 |  | CC DChg | 19:15:30 | 42:29:48 | -155.1339 | 2.9799 | 2.9931 | 2993.07 | 0 | 0 | 2.9931 | 2993.07 | 11.1565 | 11156.54 | 0 | 0 | 11.1565 | 11156.54 | 2024-07-03 05:15:07 | -0.4623 | -416.8139 | -416.8139 | 19207.65 | Close | 97.3658 |  | 0.0002 | 33.2 | 0 | 0
5107 | 2 | 6 |  | CC DChg | 19:16:00 | 42:30:18 | -155.506 | 2.9771 | 2.9944 | 2994.36 | 0 | 0 | 2.9944 | 2994.36 | 11.1604 | 11160.4 | 0 | 0 | 11.1604 | 11160.4 | 2024-07-03 05:15:37 | -0.463 | -464.4742 | -464.4742 | 19144.73 | Close | 97.40796 |  | 0 | 33.3 | 0 | 0
5108 | 2 | 6 |  | CC DChg | 19:16:30 | 42:30:48 | -155.1339 | 2.9734 | 2.9957 | 2995.66 | 0 | 0 | 2.9957 | 2995.66 | 11.1642 | 11164.24 | 0 | 0 | 11.1642 | 11164.24 | 2024-07-03 05:16:07 | -0.4613 | -347.4288 | -347.4288 | 19166.67 | Close | 97.45001 |  | 0 | 33.3 | 0 | 0
5109 | 2 | 6 |  | CC DChg | 19:17:00 | 42:31:18 | -155.1339 | 2.9703 | 2.997 | 2996.95 | 0 | 0 | 2.997 | 2996.95 | 11.1681 | 11168.1 | 0 | 0 | 11.1681 | 11168.1 | 2024-07-03 05:16:37 | -0.4608 | -417.7243 | -417.7243 | 19146.69 | Close | 97.49214 |  | 0 | 33.3 | 0 | 0
5110 | 2 | 6 |  | CC DChg | 19:17:30 | 42:31:48 | -155.506 | 2.9669 | 2.9982 | 2998.25 | 0 | 0 | 2.9982 | 2998.25 | 11.1719 | 11171.94 | 0 | 0 | 11.1719 | 11171.94 | 2024-07-03 05:17:07 | -0.4614 | -380.0243 | -380.0243 | 19078.94 | Close | 97.53429 |  | 0 | 33.3 | 0 | 0
5111 | 2 | 6 |  | CC DChg | 19:18:00 | 42:32:18 | -155.1339 | 2.9635 | 2.9995 | 2999.54 | 0 | 0 | 2.9995 | 2999.54 | 11.1758 | 11175.77 | 0 | 0 | 11.1758 | 11175.77 | 2024-07-03 05:17:37 | -0.4597 | -379.1152 | -379.1152 | 19102.72 | Close | 97.57635 |  | 0 | 33.2 | 0 | 0
5112 | 2 | 6 |  | CC DChg | 19:18:30 | 42:32:48 | -155.506 | 2.9601 | 3.0008 | 3000.83 | 0 | 0 | 3.0008 | 3000.83 | 11.1796 | 11179.61 | 0 | 0 | 11.1796 | 11179.61 | 2024-07-03 05:18:07 | -0.4603 | -379.7195 | -379.7195 | 19036.07 | Close | 97.61848 |  | -0.0002 | 33.3 | 0 | 0
5113 | 2 | 6 |  | CC DChg | 19:19:00 | 42:33:18 | -155.1339 | 2.9567 | 3.0021 | 3002.13 | 0 | 0 | 3.0021 | 3002.13 | 11.1834 | 11183.43 | 0 | 0 | 11.1834 | 11183.43 | 2024-07-03 05:18:37 | -0.4587 | -379.1152 | -379.1152 | 19058.76 | Close | 97.66054 |  | 0 | 33.3 | 0 | 0
5114 | 2 | 6 |  | CC DChg | 19:19:30 | 42:33:48 | -155.506 | 2.9532 | 3.0034 | 3003.42 | 0 | 0 | 3.0034 | 3003.42 | 11.1873 | 11187.26 | 0 | 0 | 11.1873 | 11187.26 | 2024-07-03 05:19:07 | -0.4592 | -380.0243 | -380.0243 | 18992.21 | Close | 97.70269 |  | -0.0002 | 33.3 | 0 | 0
5115 | 2 | 6 |  | CC DChg | 19:20:00 | 42:34:18 | -155.1339 | 2.9495 | 3.0047 | 3004.72 | 0 | 0 | 3.0047 | 3004.72 | 11.1911 | 11191.09 | 0 | 0 | 11.1911 | 11191.09 | 2024-07-03 05:19:37 | -0.4576 | -347.9543 | -347.9543 | 19011.8 | Close | 97.7448 |  | 0.0002 | 33.3 | 0 | 0
5116 | 2 | 6 |  | CC DChg | 19:20:30 | 42:34:48 | -155.506 | 2.9461 | 3.006 | 3006.01 | 0 | 0 | 3.006 | 3006.01 | 11.1949 | 11194.91 | 0 | 0 | 11.1949 | 11194.91 | 2024-07-03 05:20:07 | -0.4581 | -380.0243 | -380.0243 | 18945.37 | Close | 97.78696 |  | 0 | 33.3 | 0 | 0
5117 | 2 | 6 |  | CC DChg | 19:21:00 | 42:35:18 | -155.1339 | 2.9421 | 3.0073 | 3007.31 | 0 | 0 | 3.0073 | 3007.31 | 11.1987 | 11198.71 | 0 | 0 | 11.1987 | 11198.71 | 2024-07-03 05:20:37 | -0.4564 | -320.7102 | -320.7102 | 18964.83 | Close | 97.82901 |  | 0 | 33.3 | 0 | 0
5118 | 2 | 6 |  | CC DChg | 19:21:30 | 42:35:48 | -155.506 | 2.9387 | 3.0086 | 3008.6 | 0 | 0 | 3.0086 | 3008.6 | 11.2025 | 11202.52 | 0 | 0 | 11.2025 | 11202.52 | 2024-07-03 05:21:07 | -0.457 | -379.7494 | -379.7494 | 18896.53 | Close | 97.87114 |  | 0.0002 | 33.3 | 0 | 0
5119 | 2 | 6 |  | CC DChg | 19:22:00 | 42:36:18 | -155.1339 | 2.9346 | 3.0099 | 3009.89 | 0 | 0 | 3.0099 | 3009.89 | 11.2063 | 11206.32 | 0 | 0 | 11.2063 | 11206.32 | 2024-07-03 05:21:37 | -0.4553 | -320.7898 | -320.7898 | 18916.87 | Close | 97.91319 |  | 0 | 33.2 | 0 | 0
5120 | 2 | 6 |  | CC DChg | 19:22:30 | 42:36:48 | -155.506 | 2.9306 | 3.0112 | 3011.19 | 0 | 0 | 3.0112 | 3011.19 | 11.2101 | 11210.11 | 0 | 0 | 11.2101 | 11210.11 | 2024-07-03 05:22:07 | -0.4557 | -321.559 | -321.559 | 18845.69 | Close | 97.95535 |  | 0 | 33.3 | 0 | 0
5121 | 2 | 6 |  | CC DChg | 19:23:00 | 42:37:18 | -155.506 | 2.9266 | 3.0125 | 3012.48 | 0 | 0 | 3.0125 | 3012.48 | 11.2139 | 11213.91 | 0 | 0 | 11.2139 | 11213.91 | 2024-07-03 05:22:37 | -0.4551 | -321.2467 | -321.2467 | 18819.77 | Close | 97.99747 |  | 0 | 33.2 | 0 | 0
5122 | 2 | 6 |  | CC DChg | 19:23:30 | 42:37:48 | -155.1339 | 2.9229 | 3.0138 | 3013.78 | 0 | 0 | 3.0138 | 3013.78 | 11.2177 | 11217.69 | 0 | 0 | 11.2177 | 11217.69 | 2024-07-03 05:23:07 | -0.4534 | -347.5222 | -347.5222 | 18840.93 | Close | 98.03953 |  | 0 | 33.3 | 0 | 0
5123 | 2 | 6 |  | CC DChg | 19:24:00 | 42:38:18 | -155.506 | 2.9185 | 3.0151 | 3015.07 | 0 | 0 | 3.0151 | 3015.07 | 11.2215 | 11221.47 | 0 | 0 | 11.2215 | 11221.47 | 2024-07-03 05:23:37 | -0.4538 | -298.5905 | -298.5905 | 18766.95 | Close | 98.08168 |  | 0.0002 | 33.3 | 0 | 0
5124 | 2 | 6 |  | CC DChg | 19:24:30 | 42:38:48 | -155.1339 | 2.9145 | 3.0164 | 3016.37 | 0 | 0 | 3.0164 | 3016.37 | 11.2253 | 11225.25 | 0 | 0 | 11.2253 | 11225.25 | 2024-07-03 05:24:07 | -0.4521 | -321.1778 | -321.1778 | 18785.98 | Close | 98.1238 |  | 0.0002 | 33.3 | 0 | 0
5125 | 2 | 6 |  | CC DChg | 19:25:00 | 42:39:18 | -155.506 | 2.9102 | 3.0177 | 3017.66 | 0 | 0 | 3.0177 | 3017.66 | 11.229 | 11229.02 | 0 | 0 | 11.229 | 11229.02 | 2024-07-03 05:24:37 | -0.4525 | -298.5905 | -298.5905 | 18713.12 | Close | 98.16595 |  | 0.0002 | 33.3 | 0 | 0
5126 | 2 | 6 |  | CC DChg | 19:25:30 | 42:39:48 | -155.506 | 2.9058 | 3.019 | 3018.96 | 0 | 0 | 3.019 | 3018.96 | 11.2328 | 11232.79 | 0 | 0 | 11.2328 | 11232.79 | 2024-07-03 05:25:07 | -0.4519 | -298.5905 | -298.5905 | 18685.21 | Close | 98.20811 |  | 0.0002 | 33.3 | 0 | 0
5127 | 2 | 6 |  | CC DChg | 19:26:00 | 42:40:18 | -155.1339 | 2.9012 | 3.0203 | 3020.25 | 0 | 0 | 3.0203 | 3020.25 | 11.2365 | 11236.54 | 0 | 0 | 11.2365 | 11236.54 | 2024-07-03 05:25:37 | -0.4501 | -277.637 | -277.637 | 18700.05 | Close | 98.25011 |  | 0.0002 | 33.3 | 0 | 0
5128 | 2 | 6 |  | CC DChg | 19:26:30 | 42:40:48 | -155.1339 | 2.8965 | 3.0215 | 3021.54 | 0 | 0 | 3.0215 | 3021.54 | 11.2403 | 11240.29 | 0 | 0 | 11.2403 | 11240.29 | 2024-07-03 05:26:07 | -0.4493 | -277.958 | -277.958 | 18671.06 | Close | 98.29216 |  | 0 | 33.2 | 0 | 0
5129 | 2 | 6 |  | CC DChg | 19:27:00 | 42:41:18 | -155.1339 | 2.8919 | 3.0228 | 3022.84 | 0 | 0 | 3.0228 | 3022.84 | 11.244 | 11244.03 | 0 | 0 | 11.244 | 11244.03 | 2024-07-03 05:26:37 | -0.4486 | -278.0178 | -278.0178 | 18641.09 | Close | 98.33422 |  | 0 | 33.3 | 0 | 0
5130 | 2 | 6 |  | CC DChg | 19:27:30 | 42:41:48 | -155.1339 | 2.8869 | 3.0241 | 3024.13 | 0 | 0 | 3.0241 | 3024.13 | 11.2478 | 11247.78 | 0 | 0 | 11.2478 | 11247.78 | 2024-07-03 05:27:07 | -0.4479 | -261.6468 | -261.6468 | 18609.12 | Close | 98.37643 |  | 0 | 33.3 | 0 | 0
5131 | 2 | 6 |  | CC DChg | 19:28:00 | 42:42:18 | -155.1339 | 2.8816 | 3.0254 | 3025.43 | 0 | 0 | 3.0254 | 3025.43 | 11.2515 | 11251.51 | 0 | 0 | 11.2515 | 11251.51 | 2024-07-03 05:27:37 | -0.447 | -245.3098 | -245.3098 | 18575.15 | Close | 98.41849 |  | 0 | 33.3 | 0 | 0
5132 | 2 | 6 |  | CC DChg | 19:28:30 | 42:42:48 | -155.1339 | 2.8767 | 3.0267 | 3026.72 | 0 | 0 | 3.0267 | 3026.72 | 11.2552 | 11255.23 | 0 | 0 | 11.2552 | 11255.23 | 2024-07-03 05:28:07 | -0.4463 | -260.5891 | -260.5891 | 18543.17 | Close | 98.46054 |  | 0 | 33.3 | 0 | 0
5133 | 2 | 6 |  | CC DChg | 19:29:00 | 42:43:18 | -155.506 | 2.8714 | 3.028 | 3028.02 | 0 | 0 | 3.028 | 3028.02 | 11.259 | 11258.96 | 0 | 0 | 11.259 | 11258.96 | 2024-07-03 05:28:37 | -0.4465 | -246.3085 | -246.3085 | 18463.92 | Close | 98.50277 |  | 0.0002 | 33.3 | 0 | 0
5134 | 2 | 6 |  | CC DChg | 19:29:30 | 42:43:48 | -155.506 | 2.8655 | 3.0293 | 3029.31 | 0 | 0 | 3.0293 | 3029.31 | 11.2627 | 11262.68 | 0 | 0 | 11.2627 | 11262.68 | 2024-07-03 05:29:07 | -0.4456 | -219.9767 | -219.9767 | 18427.03 | Close | 98.54492 |  | 0 | 33.3 | 0 | 0
5135 | 2 | 6 |  | CC DChg | 19:30:00 | 42:44:18 | -155.506 | 2.8599 | 3.0306 | 3030.61 | 0 | 0 | 3.0306 | 3030.61 | 11.2664 | 11266.38 | 0 | 0 | 11.2664 | 11266.38 | 2024-07-03 05:29:37 | -0.4447 | -232.2371 | -232.2371 | 18391.14 | Close | 98.58708 |  | 0 | 33.3 | 0 | 0
5136 | 2 | 6 |  | CC DChg | 19:30:30 | 42:44:48 | -155.506 | 2.854 | 3.0319 | 3031.9 | 0 | 0 | 3.0319 | 3031.9 | 11.2701 | 11270.08 | 0 | 0 | 11.2701 | 11270.08 | 2024-07-03 05:30:07 | -0.4438 | -219.2814 | -219.2814 | 18354.26 | Close | 98.62909 |  | -0.0002 | 33.3 | 0 | 0
5137 | 2 | 6 |  | CC DChg | 19:31:00 | 42:45:18 | -155.506 | 2.8478 | 3.0332 | 3033.2 | 0 | 0 | 3.0332 | 3033.2 | 11.2738 | 11273.77 | 0 | 0 | 11.2738 | 11273.77 | 2024-07-03 05:30:37 | -0.4429 | -208.9797 | -208.9797 | 18313.39 | Close | 98.67125 |  | 0 | 33.3 | 0 | 0
5138 | 2 | 6 |  | CC DChg | 19:31:30 | 42:45:48 | -155.1339 | 2.841 | 3.0345 | 3034.49 | 0 | 0 | 3.0345 | 3034.49 | 11.2774 | 11277.44 | 0 | 0 | 11.2774 | 11277.44 | 2024-07-03 05:31:07 | -0.4407 | -189.5576 | -189.5576 | 18312.36 | Close | 98.71331 |  | 0.0002 | 33.3 | 0 | 0
5139 | 2 | 6 |  | CC DChg | 19:32:00 | 42:46:18 | -155.1339 | 2.8342 | 3.0358 | 3035.78 | 0 | 0 | 3.0358 | 3035.78 | 11.2811 | 11281.13 | 0 | 0 | 11.2811 | 11281.13 | 2024-07-03 05:31:37 | -0.4397 | -189.8061 | -189.8061 | 18268.39 | Close | 98.75542 |  | 0.0002 | 33.3 | 0 | 0
5140 | 2 | 6 |  | CC DChg | 19:32:30 | 42:46:48 | -155.506 | 2.8274 | 3.0371 | 3037.08 | 0 | 0 | 3.0371 | 3037.08 | 11.2848 | 11284.79 | 0 | 0 | 11.2848 | 11284.79 | 2024-07-03 05:32:07 | -0.4397 | -190.0122 | -190.0122 | 18181.81 | Close | 98.79758 |  | 0 | 33.3 | 0 | 0
5141 | 2 | 6 |  | CC DChg | 19:33:00 | 42:47:18 | -155.1339 | 2.8203 | 3.0384 | 3038.37 | 0 | 0 | 3.0384 | 3038.37 | 11.2884 | 11288.44 | 0 | 0 | 11.2884 | 11288.44 | 2024-07-03 05:32:37 | -0.4375 | -181.3159 | -181.3159 | 18179.46 | Close | 98.83963 |  | 0 | 33.3 | 0 | 0
5142 | 2 | 6 |  | CC DChg | 19:33:30 | 42:47:48 | -155.1339 | 2.8125 | 3.0397 | 3039.67 | 0 | 0 | 3.0397 | 3039.67 | 11.2921 | 11292.09 | 0 | 0 | 11.2921 | 11292.09 | 2024-07-03 05:33:07 | -0.4363 | -167.104 | -167.104 | 18129.5 | Close | 98.88177 |  | 0 | 33.3 | 0 | 0
5143 | 2 | 6 |  | CC DChg | 19:34:00 | 42:48:18 | -155.506 | 2.8047 | 3.041 | 3040.96 | 0 | 0 | 3.041 | 3040.96 | 11.2957 | 11295.73 | 0 | 0 | 11.2957 | 11295.73 | 2024-07-03 05:33:37 | -0.4362 | -167.1891 | -167.1891 | 18035.29 | Close | 98.92392 |  | 0.0002 | 33.3 | 0 | 0
5144 | 2 | 6 |  | CC DChg | 19:34:30 | 42:48:48 | -155.1339 | 2.7967 | 3.0423 | 3042.26 | 0 | 0 | 3.0423 | 3042.26 | 11.2993 | 11299.34 | 0 | 0 | 11.2993 | 11299.34 | 2024-07-03 05:34:07 | -0.4339 | -160.3949 | -160.3949 | 18027.58 | Close | 98.96598 |  | 0 | 33.3 | 0 | 0
5145 | 2 | 6 |  | CC DChg | 19:35:00 | 42:49:18 | -155.1339 | 2.7883 | 3.0436 | 3043.55 | 0 | 0 | 3.0436 | 3043.55 | 11.303 | 11302.97 | 0 | 0 | 11.303 | 11302.97 | 2024-07-03 05:34:37 | -0.4326 | -154.7274 | -154.7274 | 17973.62 | Close | 99.00811 |  | 0 | 33.3 | 0 | 0
5146 | 2 | 6 |  | CC DChg | 19:35:30 | 42:49:48 | -155.506 | 2.7796 | 3.0448 | 3044.85 | 0 | 0 | 3.0448 | 3044.85 | 11.3066 | 11306.57 | 0 | 0 | 11.3066 | 11306.57 | 2024-07-03 05:35:07 | -0.4323 | -149.2953 | -149.2953 | 17873.81 | Close | 99.05027 |  | 0.0002 | 33.3 | 0 | 0
5147 | 2 | 6 |  | CC DChg | 19:36:00 | 42:50:18 | -155.506 | 2.771 | 3.0461 | 3046.14 | 0 | 0 | 3.0461 | 3046.14 | 11.3102 | 11310.16 | 0 | 0 | 11.3102 | 11310.16 | 2024-07-03 05:35:37 | -0.4309 | -149.2781 | -149.2781 | 17818.97 | Close | 99.09242 |  | 0 | 33.3 | 0 | 0
5148 | 2 | 6 |  | CC DChg | 19:36:30 | 42:50:48 | -155.506 | 2.762 | 3.0474 | 3047.44 | 0 | 0 | 3.0474 | 3047.44 | 11.3137 | 11313.75 | 0 | 0 | 11.3137 | 11313.75 | 2024-07-03 05:36:07 | -0.4295 | -143.698 | -143.698 | 17761.16 | Close | 99.13445 |  | 0 | 33.3 | 0 | 0
5149 | 2 | 6 |  | CC DChg | 19:37:00 | 42:51:18 | -155.506 | 2.7527 | 3.0487 | 3048.73 | 0 | 0 | 3.0487 | 3048.73 | 11.3173 | 11317.31 | 0 | 0 | 11.3173 | 11317.31 | 2024-07-03 05:36:37 | -0.4281 | -139.3273 | -139.3273 | 17700.36 | Close | 99.1766 |  | 0.0002 | 33.3 | 0 | 0
5150 | 2 | 6 |  | CC DChg | 19:37:30 | 42:51:48 | -155.506 | 2.7431 | 3.05 | 3050.03 | 0 | 0 | 3.05 | 3050.03 | 11.3209 | 11320.87 | 0 | 0 | 11.3209 | 11320.87 | 2024-07-03 05:37:07 | -0.4266 | -134.8473 | -134.8473 | 17638.56 | Close | 99.21876 |  | 0.0002 | 33.3 | 0 | 0
5151 | 2 | 6 |  | CC DChg | 19:38:00 | 42:52:18 | -155.506 | 2.7328 | 3.0513 | 3051.32 | 0 | 0 | 3.0513 | 3051.32 | 11.3244 | 11324.42 | 0 | 0 | 11.3244 | 11324.42 | 2024-07-03 05:37:37 | -0.425 | -126.2949 | -126.2949 | 17572.77 | Close | 99.26079 |  | 0.0002 | 33.3 | 0 | 0
5152 | 2 | 6 |  | CC DChg | 19:38:30 | 42:52:48 | -155.1339 | 2.7229 | 3.0526 | 3052.61 | 0 | 0 | 3.0526 | 3052.61 | 11.3279 | 11327.94 | 0 | 0 | 11.3279 | 11327.94 | 2024-07-03 05:38:07 | -0.4224 | -130.3077 | -130.3077 | 17551.96 | Close | 99.30285 |  | 0 | 33.3 | 0 | 0
5153 | 2 | 6 |  | CC DChg | 19:39:00 | 42:53:18 | -155.506 | 2.7124 | 3.0539 | 3053.91 | 0 | 0 | 3.0539 | 3053.91 | 11.3315 | 11331.46 | 0 | 0 | 11.3315 | 11331.46 | 2024-07-03 05:38:37 | -0.4218 | -122.9374 | -122.9374 | 17442.18 | Close | 99.345 |  | 0 | 33.3 | 0 | 0
5154 | 2 | 6 |  | CC DChg | 19:39:30 | 42:53:48 | -155.1339 | 2.7012 | 3.0552 | 3055.2 | 0 | 0 | 3.0552 | 3055.2 | 11.335 | 11334.97 | 0 | 0 | 11.335 | 11334.97 | 2024-07-03 05:39:07 | -0.419 | -116.0843 | -116.0843 | 17412.07 | Close | 99.38714 |  | 0 | 33.3 | 0 | 0
5155 | 2 | 6 |  | CC DChg | 19:40:00 | 42:54:18 | -155.506 | 2.69 | 3.0565 | 3056.5 | 0 | 0 | 3.0565 | 3056.5 | 11.3385 | 11338.46 | 0 | 0 | 11.3385 | 11338.46 | 2024-07-03 05:39:37 | -0.4183 | -116.1081 | -116.1081 | 17297.65 | Close | 99.4293 |  | 0.0002 | 33.3 | 0 | 0
5156 | 2 | 6 |  | CC DChg | 19:40:30 | 42:54:48 | -155.506 | 2.6786 | 3.0578 | 3057.8 | 0 | 0 | 3.0578 | 3057.8 | 11.3419 | 11341.93 | 0 | 0 | 11.3419 | 11341.93 | 2024-07-03 05:40:07 | -0.4165 | -112.9704 | -112.9704 | 17224.87 | Close | 99.47146 |  | 0 | 33.3 | 0 | 0
5157 | 2 | 6 |  | CC DChg | 19:41:00 | 42:55:18 | -155.1339 | 2.6665 | 3.0591 | 3059.09 | 0 | 0 | 3.0591 | 3059.09 | 11.3454 | 11345.4 | 0 | 0 | 11.3454 | 11345.4 | 2024-07-03 05:40:37 | -0.4137 | -106.8895 | -106.8895 | 17187.26 | Close | 99.5135 |  | 0.0002 | 33.3 | 0 | 0
5158 | 2 | 6 |  | CC DChg | 19:41:30 | 42:55:48 | -155.506 | 2.6541 | 3.0604 | 3060.38 | 0 | 0 | 3.0604 | 3060.38 | 11.3488 | 11348.84 | 0 | 0 | 11.3488 | 11348.84 | 2024-07-03 05:41:07 | -0.4127 | -104.5067 | -104.5067 | 17067.38 | Close | 99.55565 |  | 0 | 33.3 | 0 | 0
5159 | 2 | 6 |  | CC DChg | 19:42:00 | 42:56:18 | -155.506 | 2.6417 | 3.0617 | 3061.68 | 0 | 0 | 3.0617 | 3061.68 | 11.3523 | 11352.26 | 0 | 0 | 11.3523 | 11352.26 | 2024-07-03 05:41:37 | -0.4108 | -104.4983 | -104.4983 | 16987.63 | Close | 99.59781 |  | 0 | 33.3 | 0 | 0
5160 | 2 | 6 |  | CC DChg | 19:42:30 | 42:56:48 | -155.1339 | 2.6283 | 3.063 | 3062.97 | 0 | 0 | 3.063 | 3062.97 | 11.3557 | 11355.69 | 0 | 0 | 11.3557 | 11355.69 | 2024-07-03 05:42:07 | -0.4077 | -96.9679 | -96.9679 | 16941.46 | Close | 99.63986 |  | 0.0002 | 33.3 | 0 | 0
5161 | 2 | 6 |  | CC DChg | 19:43:00 | 42:57:18 | -155.506 | 2.615 | 3.0643 | 3064.27 | 0 | 0 | 3.0643 | 3064.27 | 11.3591 | 11359.07 | 0 | 0 | 11.3591 | 11359.07 | 2024-07-03 05:42:37 | -0.4067 | -97.2082 | -97.2082 | 16816.18 | Close | 99.68202 |  | 0 | 33.3 | 0 | 0
5162 | 2 | 6 |  | CC DChg | 19:43:30 | 42:57:48 | -155.1339 | 2.6014 | 3.0656 | 3065.56 | 0 | 0 | 3.0656 | 3065.56 | 11.3624 | 11362.44 | 0 | 0 | 11.3624 | 11362.44 | 2024-07-03 05:43:07 | -0.4036 | -94.7788 | -94.7788 | 16768.59 | Close | 99.72407 |  | 0 | 33.3 | 0 | 0
5163 | 2 | 6 |  | CC DChg | 19:44:00 | 42:58:18 | -155.506 | 2.5871 | 3.0669 | 3066.86 | 0 | 0 | 3.0669 | 3066.86 | 11.3658 | 11365.82 | 0 | 0 | 11.3658 | 11365.82 | 2024-07-03 05:43:37 | -0.4023 | -90.8748 | -90.8748 | 16635.76 | Close | 99.76623 |  | 0.0002 | 33.3 | 0 | 0
5164 | 2 | 6 |  | CC DChg | 19:44:30 | 42:58:48 | -155.506 | 2.5722 | 3.0682 | 3068.15 | 0 | 0 | 3.0682 | 3068.15 | 11.3691 | 11369.15 | 0 | 0 | 11.3691 | 11369.15 | 2024-07-03 05:44:07 | -0.4 | -87.0889 | -87.0889 | 16540.08 | Close | 99.80839 |  | 0.0002 | 33.3 | 0 | 0
5165 | 2 | 6 |  | CC DChg | 19:45:00 | 42:59:18 | -155.1339 | 2.557 | 3.0694 | 3069.45 | 0 | 0 | 3.0694 | 3069.45 | 11.3725 | 11372.45 | 0 | 0 | 11.3725 | 11372.45 | 2024-07-03 05:44:37 | -0.3967 | -85.1019 | -85.1019 | 16482.82 | Close | 99.85044 |  | 0 | 33.3 | 0 | 0
5166 | 2 | 6 |  | CC DChg | 19:45:30 | 42:59:48 | -155.506 | 2.5415 | 3.0707 | 3070.74 | 0 | 0 | 3.0707 | 3070.74 | 11.3758 | 11375.78 | 0 | 0 | 11.3758 | 11375.78 | 2024-07-03 05:45:07 | -0.3952 | -83.5932 | -83.5932 | 16342.71 | Close | 99.8926 |  | 0.0002 | 33.3 | 0 | 0
5167 | 2 | 6 |  | CC DChg | 19:46:00 | 43:00:18 | -155.1339 | 2.5257 | 3.072 | 3072.03 | 0 | 0 | 3.072 | 3072.03 | 11.379 | 11379.04 | 0 | 0 | 11.379 | 11379.04 | 2024-07-03 05:45:37 | -0.3918 | -81.7648 | -81.7648 | 16280.98 | Close | 99.93465 |  | 0 | 33.3 | 0 | 0
5168 | 2 | 6 |  | CC DChg | 19:46:30 | 43:00:48 | -155.506 | 2.5093 | 3.0733 | 3073.33 | 0 | 0 | 3.0733 | 3073.33 | 11.3823 | 11382.3 | 0 | 0 | 11.3823 | 11382.3 | 2024-07-03 05:46:07 | -0.3902 | -78.8682 | -78.8682 | 16136.36 | Close | 99.97681 |  | 0 | 33.4 | 0 | 0
5169 | 2 | 6 | 1 | CC DChg | 19:46:46 | 43:01:04 | -155.506 | 2.5 | 3.074 | 3074.04 | 0 | 0 | 3.074 | 3074.04 | 11.3841 | 11384.1 | 0 | 0 | 11.3841 | 11384.1 | 2024-07-03 05:46:24 | -0.3888 | -76.6585 | -76.6585 | 16077.54 | Close | 100 |  | -0.0002 | 33.3 | 0 | 0
5170 | 2 | 7 | 0 | Rest | 00:00:00 | 43:01:04 | 0 | 2.5068 | 0 | 0 | 0 | 0 | 0 | 0 | 0 | 0 | 0 | 0 | 0 | 0 | 2024-07-03 05:46:24 | 0 | 0 | 0 | 0 | Close | 0 |  | 0 | 33.3 | 0 | 0
5171 | 2 | 7 |  | Rest | 00:00:30 | 43:01:34 | 0 | 2.5887 | 0 | 0 | 0 | 0 | 0 | 0 | 0 | 0 | 0 | 0 | 0 | 0 | 2024-07-03 05:46:54 | 0 | 0 | 0 | 0 | Close | 0 |  | 0 | 33.4 | 0 | 0
5172 | 2 | 7 |  | Rest | 00:01:00 | 43:02:04 | 0 | 2.6144 | 0 | 0 | 0 | 0 | 0 | 0 | 0 | 0 | 0 | 0 | 0 | 0 | 2024-07-03 05:47:24 | 0 | 0 | 0 | 0 | Close | 0 |  | 0.0002 | 33.3 | 0 | 0
5173 | 2 | 7 |  | Rest | 00:01:30 | 43:02:34 | 0 | 2.6333 | 0 | 0 | 0 | 0 | 0 | 0 | 0 | 0 | 0 | 0 | 0 | 0 | 2024-07-03 05:47:54 | 0 | 0 | 0 | 0 | Close | 0 |  | 0.0002 | 33.3 | 0 | 0
5174 | 2 | 7 |  | Rest | 00:02:00 | 43:03:04 | 0 | 2.6482 | 0 | 0 | 0 | 0 | 0 | 0 | 0 | 0 | 0 | 0 | 0 | 0 | 2024-07-03 05:48:24 | 0 | 0 | 0 | 0 | Close | 0 |  | 0 | 33.3 | 0 | 0
5175 | 2 | 7 |  | Rest | 00:02:30 | 43:03:34 | 0 | 2.6609 | 0 | 0 | 0 | 0 | 0 | 0 | 0 | 0 | 0 | 0 | 0 | 0 | 2024-07-03 05:48:54 | 0 | 0 | 0 | 0 | Close | 0 |  | 0 | 33.3 | 0 | 0
5176 | 2 | 7 |  | Rest | 00:03:00 | 43:04:04 | 0 | 2.6724 | 0 | 0 | 0 | 0 | 0 | 0 | 0 | 0 | 0 | 0 | 0 | 0 | 2024-07-03 05:49:24 | 0 | 0 | 0 | 0 | Close | 0 |  | 0 | 33.3 | 0 | 0
5177 | 2 | 7 |  | Rest | 00:03:30 | 43:04:34 | 0 | 2.6823 | 0 | 0 | 0 | 0 | 0 | 0 | 0 | 0 | 0 | 0 | 0 | 0 | 2024-07-03 05:49:54 | 0 | 0 | 0 | 0 | Close | 0 |  | 0 | 33.3 | 0 | 0
5178 | 2 | 7 |  | Rest | 00:04:00 | 43:05:04 | 0 | 2.6913 | 0 | 0 | 0 | 0 | 0 | 0 | 0 | 0 | 0 | 0 | 0 | 0 | 2024-07-03 05:50:24 | 0 | 0 | 0 | 0 | Close | 0 |  | 0 | 33.3 | 0 | 0
5179 | 2 | 7 |  | Rest | 00:04:30 | 43:05:34 | 0 | 2.6993 | 0 | 0 | 0 | 0 | 0 | 0 | 0 | 0 | 0 | 0 | 0 | 0 | 2024-07-03 05:50:54 | 0 | 0 | 0 | 0 | Close | 0 |  | 0.0002 | 33.3 | 0 | 0
5180 | 2 | 7 | 1 | Rest | 00:05:00 | 43:06:04 | 0 | 2.7071 | 0 | 0 | 0 | 0 | 0 | 0 | 0 | 0 | 0 | 0 | 0 | 0 | 2024-07-03 05:51:24 | 0 | 0 | 0 | 0 | Close | 0 |  | 0.0002 | 33.3 | 0 | 0
5181 | 3 | 8 | 0 | CC Chg | 00:00:00 | 43:06:04 | 620.1637 | 2.7325 | 0 | 0 | 0 | 0 | 0 | 0 | 0 | 0 | 0 | 0 | 0 | 0 | 2024-07-03 05:51:24 | 1.6946 | 0 | 0 | 4405.87 | Close | 0 |  | 0.0002 | 33.3 | 0 | 0
5182 | 3 | 8 |  | CC Chg | 00:00:30 | 43:06:34 | 620.5357 | 2.9064 | 0.0052 | 5.17 | 0.0052 | 5.17 | 0 | 0 | 0.0147 | 14.73 | 0.0147 | 14.73 | 0 | 0 | 2024-07-03 05:51:54 | 1.8035 | 29.732 | 29.732 | 4683.75 | Close | 0.1706713 |  | 0 | 33.3 | 0 | 0
5183 | 3 | 8 |  | CC Chg | 00:01:00 | 43:07:04 | 620.5357 | 2.9641 | 0.0103 | 10.34 | 0.0103 | 10.34 | 0 | 0 | 0.0299 | 29.92 | 0.0299 | 29.92 | 0 | 0 | 2024-07-03 05:52:24 | 1.8393 | 89.6757 | 89.6757 | 4776.68 | Close | 0.341344 |  | 0 | 33.2 | 0 | 0
5184 | 3 | 8 |  | CC Chg | 00:01:30 | 43:07:34 | 620.1637 | 3.0078 | 0.0155 | 15.51 | 0.0155 | 15.51 | 0 | 0 | 0.0455 | 45.47 | 0.0455 | 45.47 | 0 | 0 | 2024-07-03 05:52:54 | 1.8653 | 118.2264 | 118.2264 | 4850.03 | Close | 0.5119167 |  | 0 | 33.2 | 0 | 0
5185 | 3 | 8 |  | CC Chg | 00:02:00 | 43:08:04 | 620.5357 | 3.0438 | 0.0207 | 20.68 | 0.0207 | 20.68 | 0 | 0 | 0.0612 | 61.21 | 0.0612 | 61.21 | 0 | 0 | 2024-07-03 05:53:24 | 1.8888 | 143.7943 | 143.7943 | 4905.08 | Close | 0.6825918 |  | 0 | 33.2 | 0 | 0
5186 | 3 | 8 |  | CC Chg | 00:02:30 | 43:08:34 | 620.5357 | 3.0751 | 0.0259 | 25.86 | 0.0259 | 25.86 | 0 | 0 | 0.0768 | 76.84 | 0.0768 | 76.84 | 0 | 0 | 2024-07-03 05:53:54 | 1.9082 | 165.2337 | 165.2337 | 4955.54 | Close | 0.8533548 |  | 0 | 33.2 | 0 | 0
5187 | 3 | 8 |  | CC Chg | 00:03:00 | 43:09:04 | 620.5357 | 3.1024 | 0.031 | 31.03 | 0.031 | 31.03 | 0 | 0 | 0.0929 | 92.89 | 0.0929 | 92.89 | 0 | 0 | 2024-07-03 05:54:24 | 1.9251 | 189.5437 | 189.5437 | 4999.25 | Close | 1.02403 |  | 0.0002 | 33.2 | 0 | 0
5188 | 3 | 8 |  | CC Chg | 00:03:30 | 43:09:34 | 620.5357 | 3.1266 | 0.0362 | 36.2 | 0.0362 | 36.2 | 0 | 0 | 0.1091 | 109.05 | 0.1091 | 109.05 | 0 | 0 | 2024-07-03 05:54:54 | 1.9401 | 213.851 | 213.851 | 5038.47 | Close | 1.194705 |  | 0 | 33.2 | 0 | 0
5189 | 3 | 8 |  | CC Chg | 00:04:00 | 43:10:04 | 620.1637 | 3.1486 | 0.0414 | 41.37 | 0.0414 | 41.37 | 0 | 0 | 0.1251 | 125.15 | 0.1251 | 125.15 | 0 | 0 | 2024-07-03 05:55:24 | 1.9526 | 234.905 | 234.905 | 5076.99 | Close | 1.365367 |  | 0 | 33.2 | 0 | 0
5190 | 3 | 8 |  | CC Chg | 00:04:30 | 43:10:34 | 620.5357 | 3.1684 | 0.0465 | 46.54 | 0.0465 | 46.54 | 0 | 0 | 0.1415 | 141.53 | 0.1415 | 141.53 | 0 | 0 | 2024-07-03 05:55:54 | 1.9661 | 260.6285 | 260.6285 | 5105.92 | Close | 1.536042 |  | 0 | 33.2 | 0 | 0
5191 | 3 | 8 |  | CC Chg | 00:05:00 | 43:11:04 | 620.5357 | 3.1867 | 0.0517 | 51.71 | 0.0517 | 51.71 | 0 | 0 | 0.158 | 158.01 | 0.158 | 158.01 | 0 | 0 | 2024-07-03 05:56:24 | 1.9775 | 282.7145 | 282.7145 | 5135.14 | Close | 1.706717 |  | 0.0002 | 33.2 | 0 | 0
5192 | 3 | 8 |  | CC Chg | 00:05:30 | 43:11:34 | 620.5357 | 3.2041 | 0.0569 | 56.88 | 0.0569 | 56.88 | 0 | 0 | 0.1744 | 174.44 | 0.1744 | 174.44 | 0 | 0 | 2024-07-03 05:56:54 | 1.9882 | 297.8431 | 297.8431 | 5163.37 | Close | 1.877383 |  | 0 | 33.2 | 0 | 0
5193 | 3 | 8 |  | CC Chg | 00:06:00 | 43:12:04 | 620.5357 | 3.2199 | 0.0621 | 62.05 | 0.0621 | 62.05 | 0 | 0 | 0.1911 | 191.09 | 0.1911 | 191.09 | 0 | 0 | 2024-07-03 05:57:24 | 1.998 | 327.0591 | 327.0591 | 5188.85 | Close | 2.048058 |  | 0 | 33.2 | 0 | 0
5194 | 3 | 8 |  | CC Chg | 00:06:30 | 43:12:34 | 620.5357 | 3.2344 | 0.0672 | 67.22 | 0.0672 | 67.22 | 0 | 0 | 0.2078 | 207.81 | 0.2078 | 207.81 | 0 | 0 | 2024-07-03 05:57:54 | 2.0071 | 354.892 | 354.892 | 5212.33 | Close | 2.218733 |  | 0 | 33.2 | 0 | 0
5195 | 3 | 8 |  | CC Chg | 00:07:00 | 43:13:04 | 620.5357 | 3.2484 | 0.0724 | 72.39 | 0.0724 | 72.39 | 0 | 0 | 0.2245 | 224.49 | 0.2245 | 224.49 | 0 | 0 | 2024-07-03 05:58:24 | 2.0157 | 370.6281 | 370.6281 | 5234.56 | Close | 2.389392 |  | 0.0002 | 33.1 | 0 | 0
5196 | 3 | 8 |  | CC Chg | 00:07:30 | 43:13:34 | 620.5357 | 3.2614 | 0.0776 | 77.57 | 0.0776 | 77.57 | 0 | 0 | 0.2414 | 241.36 | 0.2414 | 241.36 | 0 | 0 | 2024-07-03 05:58:54 | 2.0238 | 397.1378 | 397.1378 | 5255.55 | Close | 2.560067 |  | 0.0002 | 33.1 | 0 | 0
5197 | 3 | 8 |  | CC Chg | 00:08:00 | 43:14:04 | 620.5357 | 3.2735 | 0.0827 | 82.74 | 0.0827 | 82.74 | 0 | 0 | 0.2583 | 258.29 | 0.2583 | 258.29 | 0 | 0 | 2024-07-03 05:59:24 | 2.0313 | 427.7197 | 427.7197 | 5275.28 | Close | 2.730742 |  | 0 | 33.1 | 0 | 0
5198 | 3 | 8 |  | CC Chg | 00:08:30 | 43:14:34 | 620.5357 | 3.2853 | 0.0879 | 87.91 | 0.0879 | 87.91 | 0 | 0 | 0.2752 | 275.18 | 0.2752 | 275.18 | 0 | 0 | 2024-07-03 05:59:54 | 2.0386 | 438.9111 | 438.9111 | 5294.26 | Close | 2.901406 |  | 0 | 33.1 | 0 | 0
5199 | 3 | 8 |  | CC Chg | 00:09:00 | 43:15:04 | 620.5357 | 3.2961 | 0.0931 | 93.08 | 0.0931 | 93.08 | 0 | 0 | 0.2922 | 292.23 | 0.2922 | 292.23 | 0 | 0 | 2024-07-03 06:00:24 | 2.0454 | 476.558 | 476.558 | 5311.5 | Close | 3.072081 |  | 0.0002 | 33.1 | 0 | 0
5200 | 3 | 8 |  | CC Chg | 00:09:30 | 43:15:34 | 620.5357 | 3.3067 | 0.0982 | 98.25 | 0.0982 | 98.25 | 0 | 0 | 0.3093 | 309.32 | 0.3093 | 309.32 | 0 | 0 | 2024-07-03 06:00:54 | 2.0519 | 490.6196 | 490.6196 | 5328.74 | Close | 3.242756 |  | 0 | 33.2 | 0 | 0
5201 | 3 | 8 |  | CC Chg | 00:10:00 | 43:16:04 | 620.5357 | 3.3163 | 0.1034 | 103.42 | 0.1034 | 103.42 | 0 | 0 | 0.3264 | 326.39 | 0.3264 | 326.39 | 0 | 0 | 2024-07-03 06:01:24 | 2.0579 | 538.0187 | 538.0187 | 5344.22 | Close | 3.413424 |  | 0 | 33.1 | 0 | 0
5202 | 3 | 8 |  | CC Chg | 00:10:30 | 43:16:34 | 620.5357 | 3.3253 | 0.1086 | 108.59 | 0.1086 | 108.59 | 0 | 0 | 0.3436 | 343.59 | 0.3436 | 343.59 | 0 | 0 | 2024-07-03 06:01:54 | 2.0635 | 575.1452 | 575.1452 | 5358.47 | Close | 3.584099 |  | 0.0002 | 33.1 | 0 | 0
5203 | 3 | 8 |  | CC Chg | 00:11:00 | 43:17:04 | 620.5357 | 3.334 | 0.1138 | 113.76 | 0.1138 | 113.76 | 0 | 0 | 0.3608 | 360.83 | 0.3608 | 360.83 | 0 | 0 | 2024-07-03 06:02:24 | 2.0688 | 595.6838 | 595.6838 | 5372.7 | Close | 3.754774 |  | 0 | 33.2 | 0 | 0
5204 | 3 | 8 |  | CC Chg | 00:11:30 | 43:17:34 | 620.5357 | 3.342 | 0.1189 | 118.93 | 0.1189 | 118.93 | 0 | 0 | 0.378 | 378.04 | 0.378 | 378.04 | 0 | 0 | 2024-07-03 06:02:54 | 2.0738 | 641.5452 | 641.5452 | 5385.69 | Close | 3.92544 |  | 0 | 33.2 | 0 | 0
5205 | 3 | 8 |  | CC Chg | 00:12:00 | 43:18:04 | 620.5357 | 3.3495 | 0.1241 | 124.1 | 0.1241 | 124.1 | 0 | 0 | 0.3954 | 395.36 | 0.3954 | 395.36 | 0 | 0 | 2024-07-03 06:03:24 | 2.0785 | 695.0445 | 695.0445 | 5397.68 | Close | 4.096115 |  | 0 | 33.1 | 0 | 0
5206 | 3 | 8 |  | CC Chg | 00:12:30 | 43:18:34 | 620.5357 | 3.3566 | 0.1293 | 129.28 | 0.1293 | 129.28 | 0 | 0 | 0.4127 | 412.72 | 0.4127 | 412.72 | 0 | 0 | 2024-07-03 06:03:54 | 2.0829 | 725.1621 | 725.1621 | 5409.17 | Close | 4.26679 |  | 0 | 33.2 | 0 | 0
5207 | 3 | 8 |  | CC Chg | 00:13:00 | 43:19:04 | 620.5357 | 3.3631 | 0.1344 | 134.45 | 0.1344 | 134.45 | 0 | 0 | 0.4301 | 430.06 | 0.4301 | 430.06 | 0 | 0 | 2024-07-03 06:04:24 | 2.0869 | 794.2981 | 794.2981 | 5419.42 | Close | 4.437457 |  | 0.0002 | 33.1 | 0 | 0
5208 | 3 | 8 |  | CC Chg | 00:13:30 | 43:19:34 | 620.5357 | 3.3687 | 0.1396 | 139.62 | 0.1396 | 139.62 | 0 | 0 | 0.4475 | 447.48 | 0.4475 | 447.48 | 0 | 0 | 2024-07-03 06:04:54 | 2.0904 | 926.5599 | 926.5599 | 5428.41 | Close | 4.608132 |  | 0.0002 | 33.2 | 0 | 0
5209 | 3 | 8 |  | CC Chg | 00:14:00 | 43:20:04 | 620.5357 | 3.3746 | 0.1448 | 144.79 | 0.1448 | 144.79 | 0 | 0 | 0.4649 | 464.93 | 0.4649 | 464.93 | 0 | 0 | 2024-07-03 06:05:24 | 2.094 | 877.9509 | 877.9509 | 5438.15 | Close | 4.778807 |  | 0 | 33.2 | 0 | 0
5210 | 3 | 8 |  | CC Chg | 00:14:30 | 43:20:34 | 620.5357 | 3.3795 | 0.15 | 149.96 | 0.15 | 149.96 | 0 | 0 | 0.4824 | 482.36 | 0.4824 | 482.36 | 0 | 0 | 2024-07-03 06:05:54 | 2.0971 | 1042.2956 | 1042.2956 | 5446.14 | Close | 4.949472 |  | 0 | 33.2 | 0 | 0
5211 | 3 | 8 |  | CC Chg | 00:15:00 | 43:21:04 | 620.5357 | 3.3842 | 0.1551 | 155.13 | 0.1551 | 155.13 | 0 | 0 | 0.4999 | 499.86 | 0.4999 | 499.86 | 0 | 0 | 2024-07-03 06:06:24 | 2.1 | 1112.0712 | 1112.0712 | 5453.64 | Close | 5.120147 |  | 0 | 33.2 | 0 | 0
5212 | 3 | 8 |  | CC Chg | 00:15:30 | 43:21:34 | 620.5357 | 3.3891 | 0.1603 | 160.3 | 0.1603 | 160.3 | 0 | 0 | 0.5174 | 517.38 | 0.5174 | 517.38 | 0 | 0 | 2024-07-03 06:06:54 | 2.1031 | 1042.5667 | 1042.5667 | 5461.63 | Close | 5.290822 |  | 0 | 33.2 | 0 | 0
5213 | 3 | 8 |  | CC Chg | 00:16:00 | 43:22:04 | 620.5357 | 3.3932 | 0.1655 | 165.47 | 0.1655 | 165.47 | 0 | 0 | 0.5349 | 534.9 | 0.5349 | 534.9 | 0 | 0 | 2024-07-03 06:07:24 | 2.1056 | 1283.1012 | 1283.1012 | 5468.13 | Close | 5.461489 |  | 0 | 33.2 | 0 | 0
5214 | 3 | 8 |  | CC Chg | 00:16:30 | 43:22:34 | 620.5357 | 3.3972 | 0.1706 | 170.64 | 0.1706 | 170.64 | 0 | 0 | 0.5525 | 552.46 | 0.5525 | 552.46 | 0 | 0 | 2024-07-03 06:07:54 | 2.1081 | 1282.8407 | 1282.8407 | 5474.62 | Close | 5.632164 |  | 0 | 33.2 | 0 | 0
5215 | 3 | 8 |  | CC Chg | 00:17:00 | 43:23:04 | 620.5357 | 3.4009 | 0.1758 | 175.82 | 0.1758 | 175.82 | 0 | 0 | 0.5701 | 570.05 | 0.5701 | 570.05 | 0 | 0 | 2024-07-03 06:08:24 | 2.1104 | 1390.0889 | 1390.0889 | 5480.62 | Close | 5.802839 |  | 0 | 33.2 | 0 | 0
5216 | 3 | 8 |  | CC Chg | 00:17:30 | 43:23:34 | 620.5357 | 3.4049 | 0.181 | 180.99 | 0.181 | 180.99 | 0 | 0 | 0.5876 | 587.63 | 0.5876 | 587.63 | 0 | 0 | 2024-07-03 06:08:54 | 2.1129 | 1283.1271 | 1283.1271 | 5487.11 | Close | 5.97351 |  | 0 | 33.2 | 0 | 0
5217 | 3 | 8 |  | CC Chg | 00:18:00 | 43:24:04 | 620.5357 | 3.4084 | 0.1862 | 186.16 | 0.1862 | 186.16 | 0 | 0 | 0.6053 | 605.25 | 0.6053 | 605.25 | 0 | 0 | 2024-07-03 06:09:24 | 2.115 | 1516.4607 | 1516.4607 | 5492.61 | Close | 6.144185 |  | 0 | 33.2 | 0 | 0
5218 | 3 | 8 |  | CC Chg | 00:18:30 | 43:24:34 | 620.5357 | 3.4121 | 0.1913 | 191.33 | 0.1913 | 191.33 | 0 | 0 | 0.6229 | 622.9 | 0.6229 | 622.9 | 0 | 0 | 2024-07-03 06:09:54 | 2.1173 | 1389.7154 | 1389.7154 | 5498.6 | Close | 6.31486 |  | 0 | 33.2 | 0 | 0
5219 | 3 | 8 |  | CC Chg | 00:19:00 | 43:25:04 | 620.5357 | 3.4152 | 0.1965 | 196.5 | 0.1965 | 196.5 | 0 | 0 | 0.6405 | 640.53 | 0.6405 | 640.53 | 0 | 0 | 2024-07-03 06:10:24 | 2.1192 | 1668.0316 | 1668.0316 | 5503.35 | Close | 6.485528 |  | 0.0002 | 33.2 | 0 | 0
5220 | 3 | 8 |  | CC Chg | 00:19:30 | 43:25:34 | 620.5357 | 3.4186 | 0.2017 | 201.67 | 0.2017 | 201.67 | 0 | 0 | 0.6582 | 658.21 | 0.6582 | 658.21 | 0 | 0 | 2024-07-03 06:10:54 | 2.1214 | 1516.4607 | 1516.4607 | 5509.09 | Close | 6.656203 |  | 0 | 33.3 | 0 | 0
5221 | 3 | 8 |  | CC Chg | 00:20:00 | 43:26:04 | 620.5357 | 3.4217 | 0.2068 | 206.84 | 0.2068 | 206.84 | 0 | 0 | 0.6759 | 675.9 | 0.6759 | 675.9 | 0 | 0 | 2024-07-03 06:11:24 | 2.1233 | 1668.1067 | 1668.1067 | 5514.09 | Close | 6.826878 |  | 0 | 33.3 | 0 | 0
5222 | 3 | 8 |  | CC Chg | 00:20:30 | 43:26:34 | 620.5357 | 3.4251 | 0.212 | 212.01 | 0.212 | 212.01 | 0 | 0 | 0.6936 | 693.59 | 0.6936 | 693.59 | 0 | 0 | 2024-07-03 06:11:54 | 2.1254 | 1516.4025 | 1516.4025 | 5519.83 | Close | 6.997546 |  | -0.0002 | 33.3 | 0 | 0
5223 | 3 | 8 |  | CC Chg | 00:21:00 | 43:27:04 | 620.5357 | 3.4279 | 0.2172 | 217.18 | 0.2172 | 217.18 | 0 | 0 | 0.7113 | 711.31 | 0.7113 | 711.31 | 0 | 0 | 2024-07-03 06:12:24 | 2.1271 | 1853.4519 | 1853.4519 | 5524.08 | Close | 7.168221 |  | 0 | 33.3 | 0 | 0
5224 | 3 | 8 |  | CC Chg | 00:21:30 | 43:27:34 | 620.5357 | 3.4307 | 0.2224 | 222.35 | 0.2224 | 222.35 | 0 | 0 | 0.7291 | 729.05 | 0.7291 | 729.05 | 0 | 0 | 2024-07-03 06:12:54 | 2.1289 | 1852.7878 | 1852.7878 | 5528.58 | Close | 7.338896 |  | 0 | 33.3 | 0 | 0
5225 | 3 | 8 |  | CC Chg | 00:22:00 | 43:28:04 | 620.5357 | 3.4338 | 0.2275 | 227.53 | 0.2275 | 227.53 | 0 | 0 | 0.7468 | 746.79 | 0.7468 | 746.79 | 0 | 0 | 2024-07-03 06:13:24 | 2.1308 | 1668.0372 | 1668.0372 | 5533.57 | Close | 7.509564 |  | 0 | 33.3 | 0 | 0
5226 | 3 | 8 |  | CC Chg | 00:22:30 | 43:28:34 | 620.5357 | 3.4363 | 0.2327 | 232.7 | 0.2327 | 232.7 | 0 | 0 | 0.7646 | 764.56 | 0.7646 | 764.56 | 0 | 0 | 2024-07-03 06:13:54 | 2.1323 | 2085.1334 | 2085.1334 | 5537.32 | Close | 7.680239 |  | 0.0002 | 33.3 | 0 | 0
5227 | 3 | 8 |  | CC Chg | 00:23:00 | 43:29:04 | 620.5357 | 3.4387 | 0.2379 | 237.87 | 0.2379 | 237.87 | 0 | 0 | 0.7823 | 782.34 | 0.7823 | 782.34 | 0 | 0 | 2024-07-03 06:14:24 | 2.1339 | 2085.1334 | 2085.1334 | 5541.32 | Close | 7.850914 |  | 0.0002 | 33.3 | 0 | 0
5228 | 3 | 8 |  | CC Chg | 00:23:30 | 43:29:34 | 620.5357 | 3.4412 | 0.243 | 243.04 | 0.243 | 243.04 | 0 | 0 | 0.8001 | 800.11 | 0.8001 | 800.11 | 0 | 0 | 2024-07-03 06:14:54 | 2.1354 | 2085.0325 | 2085.0325 | 5545.56 | Close | 8.021581 |  | 0 | 33.3 | 0 | 0
5229 | 3 | 8 |  | CC Chg | 00:24:00 | 43:30:04 | 620.5357 | 3.4431 | 0.2482 | 248.21 | 0.2482 | 248.21 | 0 | 0 | 0.8179 | 817.92 | 0.8179 | 817.92 | 0 | 0 | 2024-07-03 06:15:24 | 2.1366 | 2780.1779 | 2780.1779 | 5548.56 | Close | 8.192256 |  | 0 | 33.3 | 0 | 0
5230 | 3 | 8 |  | CC Chg | 00:24:30 | 43:30:34 | 620.5357 | 3.4449 | 0.2534 | 253.38 | 0.2534 | 253.38 | 0 | 0 | 0.8357 | 835.73 | 0.8357 | 835.73 | 0 | 0 | 2024-07-03 06:15:54 | 2.1377 | 2778.684 | 2778.684 | 5551.56 | Close | 8.362931 |  | 0 | 33.3 | 0 | 0
5231 | 3 | 8 |  | CC Chg | 00:25:00 | 43:31:04 | 620.5357 | 3.4465 | 0.2586 | 258.55 | 0.2586 | 258.55 | 0 | 0 | 0.8535 | 853.54 | 0.8535 | 853.54 | 0 | 0 | 2024-07-03 06:16:24 | 2.1387 | 3336.0632 | 3336.0632 | 5554.06 | Close | 8.533599 |  | 0 | 33.3 | 0 | 0
5232 | 3 | 8 |  | CC Chg | 00:25:30 | 43:31:34 | 620.5357 | 3.4484 | 0.2637 | 263.72 | 0.2637 | 263.72 | 0 | 0 | 0.8714 | 871.37 | 0.8714 | 871.37 | 0 | 0 | 2024-07-03 06:16:54 | 2.1398 | 2780.1779 | 2780.1779 | 5557.05 | Close | 8.704274 |  | 0 | 33.3 | 0 | 0
5233 | 3 | 8 |  | CC Chg | 00:26:00 | 43:32:04 | 620.5357 | 3.4499 | 0.2689 | 268.89 | 0.2689 | 268.89 | 0 | 0 | 0.8892 | 889.21 | 0.8892 | 889.21 | 0 | 0 | 2024-07-03 06:17:24 | 2.1408 | 3336.2135 | 3336.2135 | 5559.55 | Close | 8.874949 |  | 0 | 33.3 | 0 | 0
5234 | 3 | 8 |  | CC Chg | 00:26:30 | 43:32:34 | 620.5357 | 3.4515 | 0.2741 | 274.06 | 0.2741 | 274.06 | 0 | 0 | 0.907 | 907.05 | 0.907 | 907.05 | 0 | 0 | 2024-07-03 06:17:54 | 2.1417 | 3335.8952 | 3335.8952 | 5562.05 | Close | 9.045608 |  | 0 | 33.3 | 0 | 0
5235 | 3 | 8 |  | CC Chg | 00:27:00 | 43:33:04 | 620.5357 | 3.4527 | 0.2792 | 279.24 | 0.2792 | 279.24 | 0 | 0 | 0.9249 | 924.9 | 0.9249 | 924.9 | 0 | 0 | 2024-07-03 06:18:24 | 2.1425 | 4170.2668 | 4170.2668 | 5564.3 | Close | 9.216283 |  | -0.0002 | 33.3 | 0 | 0
5236 | 3 | 8 |  | CC Chg | 00:27:30 | 43:33:34 | 620.5357 | 3.4539 | 0.2844 | 284.41 | 0.2844 | 284.41 | 0 | 0 | 0.9428 | 942.76 | 0.9428 | 942.76 | 0 | 0 | 2024-07-03 06:18:54 | 2.1433 | 4170.2668 | 4170.2668 | 5566.05 | Close | 9.386958 |  | 0 | 33.3 | 0 | 0
5237 | 3 | 8 |  | CC Chg | 00:28:00 | 43:34:04 | 620.5357 | 3.4558 | 0.2896 | 289.58 | 0.2896 | 289.58 | 0 | 0 | 0.9606 | 960.62 | 0.9606 | 960.62 | 0 | 0 | 2024-07-03 06:19:24 | 2.1444 | 2780.1833 | 2780.1833 | 5569.04 | Close | 9.557633 |  | 0 | 33.3 | 0 | 0
5238 | 3 | 8 |  | CC Chg | 00:28:30 | 43:34:34 | 620.5357 | 3.457 | 0.2947 | 294.75 | 0.2947 | 294.75 | 0 | 0 | 0.9785 | 978.5 | 0.9785 | 978.5 | 0 | 0 | 2024-07-03 06:19:54 | 2.1452 | 4170.2668 | 4170.2668 | 5571.04 | Close | 9.728308 |  | 0 | 33.3 | 0 | 0
5239 | 3 | 8 |  | CC Chg | 00:29:00 | 43:35:04 | 620.5357 | 3.4583 | 0.2999 | 299.92 | 0.2999 | 299.92 | 0 | 0 | 0.9964 | 996.38 | 0.9964 | 996.38 | 0 | 0 | 2024-07-03 06:20:24 | 2.146 | 4170.2668 | 4170.2668 | 5573.04 | Close | 9.898983 |  | 0 | 33.3 | 0 | 0
5240 | 3 | 8 |  | CC Chg | 00:29:30 | 43:35:34 | 620.5357 | 3.4595 | 0.3051 | 305.09 | 0.3051 | 305.09 | 0 | 0 | 1.0143 | 1014.26 | 1.0143 | 1014.26 | 0 | 0 | 2024-07-03 06:20:54 | 2.1468 | 4170.177 | 4170.177 | 5575.04 | Close | 10.06965 |  | 0 | 33.3 | 0 | 0
5241 | 3 | 8 |  | CC Chg | 00:30:00 | 43:36:04 | 620.5357 | 3.4608 | 0.3103 | 310.26 | 0.3103 | 310.26 | 0 | 0 | 1.0322 | 1032.16 | 1.0322 | 1032.16 | 0 | 0 | 2024-07-03 06:21:24 | 2.1475 | 4166.9064 | 4166.9064 | 5577.04 | Close | 10.24033 |  | 0 | 33.3 | 0 | 0
5242 | 3 | 8 |  | CC Chg | 00:30:30 | 43:36:34 | 620.5357 | 3.4623 | 0.3154 | 315.43 | 0.3154 | 315.43 | 0 | 0 | 1.0501 | 1050.06 | 1.0501 | 1050.06 | 0 | 0 | 2024-07-03 06:21:54 | 2.1485 | 3336.2135 | 3336.2135 | 5579.54 | Close | 10.411 |  | 0 | 33.3 | 0 | 0
5243 | 3 | 8 |  | CC Chg | 00:31:00 | 43:37:04 | 620.5357 | 3.4639 | 0.3206 | 320.6 | 0.3206 | 320.6 | 0 | 0 | 1.068 | 1067.96 | 1.068 | 1067.96 | 0 | 0 | 2024-07-03 06:22:24 | 2.1494 | 3336.1528 | 3336.1528 | 5582.04 | Close | 10.58168 |  | 0 | 33.3 | 0 | 0
5244 | 3 | 8 |  | CC Chg | 00:31:30 | 43:37:34 | 620.5357 | 3.4651 | 0.3258 | 325.78 | 0.3258 | 325.78 | 0 | 0 | 1.0859 | 1085.88 | 1.0859 | 1085.88 | 0 | 0 | 2024-07-03 06:22:54 | 2.1502 | 4170.2668 | 4170.2668 | 5584.03 | Close | 10.75235 |  | 0 | 33.3 | 0 | 0
5245 | 3 | 8 |  | CC Chg | 00:32:00 | 43:38:04 | 620.5357 | 3.4663 | 0.3309 | 330.95 | 0.3309 | 330.95 | 0 | 0 | 1.1038 | 1103.8 | 1.1038 | 1103.8 | 0 | 0 | 2024-07-03 06:23:24 | 2.151 | 4170.2668 | 4170.2668 | 5586.03 | Close | 10.92303 |  | 0 | 33.3 | 0 | 0
5246 | 3 | 8 |  | CC Chg | 00:32:30 | 43:38:34 | 620.5357 | 3.4676 | 0.3361 | 336.12 | 0.3361 | 336.12 | 0 | 0 | 1.1217 | 1121.73 | 1.1217 | 1121.73 | 0 | 0 | 2024-07-03 06:23:54 | 2.1518 | 4170.163 | 4170.163 | 5587.78 | Close | 11.0937 |  | 0.0002 | 33.3 | 0 | 0
5247 | 3 | 8 |  | CC Chg | 00:33:00 | 43:39:04 | 620.5357 | 3.4688 | 0.3413 | 341.29 | 0.3413 | 341.29 | 0 | 0 | 1.1397 | 1139.66 | 1.1397 | 1139.66 | 0 | 0 | 2024-07-03 06:24:24 | 2.1525 | 4170.2668 | 4170.2668 | 5589.78 | Close | 11.26437 |  | 0.0002 | 33.3 | 0 | 0
5248 | 3 | 8 |  | CC Chg | 00:33:30 | 43:39:34 | 620.5357 | 3.4704 | 0.3465 | 346.46 | 0.3465 | 346.46 | 0 | 0 | 1.1576 | 1157.61 | 1.1576 | 1157.61 | 0 | 0 | 2024-07-03 06:24:54 | 2.1535 | 3336.2135 | 3336.2135 | 5592.53 | Close | 11.43505 |  | 0 | 33.3 | 0 | 0
5249 | 3 | 8 |  | CC Chg | 00:34:00 | 43:40:04 | 620.5357 | 3.4719 | 0.3516 | 351.63 | 0.3516 | 351.63 | 0 | 0 | 1.1756 | 1175.55 | 1.1756 | 1175.55 | 0 | 0 | 2024-07-03 06:25:24 | 2.1544 | 3336.0856 | 3336.0856 | 5595.02 | Close | 11.60572 |  | 0 | 33.3 | 0 | 0
5250 | 3 | 8 |  | CC Chg | 00:34:30 | 43:40:34 | 620.5357 | 3.4732 | 0.3568 | 356.8 | 0.3568 | 356.8 | 0 | 0 | 1.1935 | 1193.51 | 1.1935 | 1193.51 | 0 | 0 | 2024-07-03 06:25:54 | 2.1552 | 4170.2668 | 4170.2668 | 5597.02 | Close | 11.77639 |  | 0 | 33.3 | 0 | 0
5251 | 3 | 8 |  | CC Chg | 00:35:00 | 43:41:04 | 620.5357 | 3.4744 | 0.362 | 361.97 | 0.362 | 361.97 | 0 | 0 | 1.2115 | 1211.48 | 1.2115 | 1211.48 | 0 | 0 | 2024-07-03 06:26:24 | 2.156 | 4166.9064 | 4166.9064 | 5598.77 | Close | 11.94707 |  | 0.0002 | 33.3 | 0 | 0
5252 | 3 | 8 |  | CC Chg | 00:35:30 | 43:41:34 | 620.5357 | 3.4756 | 0.3671 | 367.14 | 0.3671 | 367.14 | 0 | 0 | 1.2294 | 1229.44 | 1.2294 | 1229.44 | 0 | 0 | 2024-07-03 06:26:54 | 2.1568 | 4173.5568 | 4173.5568 | 5601.02 | Close | 12.11774 |  | 0 | 33.3 | 0 | 0
5253 | 3 | 8 |  | CC Chg | 00:36:00 | 43:42:04 | 620.5357 | 3.4772 | 0.3723 | 372.32 | 0.3723 | 372.32 | 0 | 0 | 1.2474 | 1247.42 | 1.2474 | 1247.42 | 0 | 0 | 2024-07-03 06:27:24 | 2.1577 | 3334.0625 | 3334.0625 | 5603.27 | Close | 12.28841 |  | 0.0002 | 33.3 | 0 | 0
5254 | 3 | 8 |  | CC Chg | 00:36:30 | 43:42:34 | 620.5357 | 3.4787 | 0.3775 | 377.49 | 0.3775 | 377.49 | 0 | 0 | 1.2654 | 1265.41 | 1.2654 | 1265.41 | 0 | 0 | 2024-07-03 06:27:54 | 2.1587 | 3338.3673 | 3338.3673 | 5605.77 | Close | 12.45909 |  | 0.0002 | 33.3 | 0 | 0
5255 | 3 | 8 |  | CC Chg | 00:37:00 | 43:43:04 | 620.5357 | 3.48 | 0.3827 | 382.66 | 0.3827 | 382.66 | 0 | 0 | 1.2834 | 1283.39 | 1.2834 | 1283.39 | 0 | 0 | 2024-07-03 06:28:24 | 2.1594 | 4166.7747 | 4166.7747 | 5607.77 | Close | 12.62976 |  | 0.0002 | 33.3 | 0 | 0
5256 | 3 | 8 |  | CC Chg | 00:37:30 | 43:43:34 | 620.5357 | 3.4815 | 0.3878 | 387.83 | 0.3878 | 387.83 | 0 | 0 | 1.3014 | 1301.4 | 1.3014 | 1301.4 | 0 | 0 | 2024-07-03 06:28:54 | 2.1604 | 3336.2135 | 3336.2135 | 5610.26 | Close | 12.80043 |  | 0.0002 | 33.3 | 0 | 0
5257 | 3 | 8 |  | CC Chg | 00:38:00 | 43:44:04 | 620.5357 | 3.4828 | 0.393 | 393 | 0.393 | 393 | 0 | 0 | 1.3194 | 1319.41 | 1.3194 | 1319.41 | 0 | 0 | 2024-07-03 06:29:24 | 2.1612 | 4170.2668 | 4170.2668 | 5612.51 | Close | 12.97111 |  | 0 | 33.3 | 0 | 0
5258 | 3 | 8 |  | CC Chg | 00:38:30 | 43:44:34 | 620.5357 | 3.484 | 0.3982 | 398.17 | 0.3982 | 398.17 | 0 | 0 | 1.3374 | 1337.41 | 1.3374 | 1337.41 | 0 | 0 | 2024-07-03 06:29:54 | 2.1619 | 4170.163 | 4170.163 | 5614.51 | Close | 13.14178 |  | 0 | 33.3 | 0 | 0
5259 | 3 | 8 |  | CC Chg | 00:39:00 | 43:45:04 | 620.5357 | 3.4856 | 0.4033 | 403.34 | 0.4033 | 403.34 | 0 | 0 | 1.3554 | 1355.44 | 1.3554 | 1355.44 | 0 | 0 | 2024-07-03 06:30:24 | 2.1629 | 3336.2135 | 3336.2135 | 5617.01 | Close | 13.31245 |  | 0 | 33.3 | 0 | 0
5260 | 3 | 8 |  | CC Chg | 00:39:30 | 43:45:34 | 620.5357 | 3.4871 | 0.4085 | 408.51 | 0.4085 | 408.51 | 0 | 0 | 1.3735 | 1373.47 | 1.3735 | 1373.47 | 0 | 0 | 2024-07-03 06:30:54 | 2.1639 | 3336.2135 | 3336.2135 | 5619.26 | Close | 13.48313 |  | 0.0002 | 33.2 | 0 | 0
5261 | 3 | 8 |  | CC Chg | 00:40:00 | 43:46:04 | 620.5357 | 3.4887 | 0.4137 | 413.68 | 0.4137 | 413.68 | 0 | 0 | 1.3915 | 1391.5 | 1.3915 | 1391.5 | 0 | 0 | 2024-07-03 06:31:24 | 2.1648 | 3336.0632 | 3336.0632 | 5621.75 | Close | 13.6538 |  | 0.0002 | 33.3 | 0 | 0
5262 | 3 | 8 |  | CC Chg | 00:40:30 | 43:46:34 | 620.5357 | 3.4899 | 0.4189 | 418.86 | 0.4189 | 418.86 | 0 | 0 | 1.4095 | 1409.54 | 1.4095 | 1409.54 | 0 | 0 | 2024-07-03 06:31:54 | 2.1656 | 4170.2668 | 4170.2668 | 5624 | Close | 13.82447 |  | 0 | 33.3 | 0 | 0
5263 | 3 | 8 |  | CC Chg | 00:41:00 | 43:47:04 | 620.5357 | 3.4914 | 0.424 | 424.03 | 0.424 | 424.03 | 0 | 0 | 1.4276 | 1427.6 | 1.4276 | 1427.6 | 0 | 0 | 2024-07-03 06:32:24 | 2.1666 | 3336.2135 | 3336.2135 | 5626.25 | Close | 13.99515 |  | 0.0002 | 33.3 | 0 | 0
5264 | 3 | 8 |  | CC Chg | 00:41:30 | 43:47:34 | 620.5357 | 3.493 | 0.4292 | 429.2 | 0.4292 | 429.2 | 0 | 0 | 1.4457 | 1445.65 | 1.4457 | 1445.65 | 0 | 0 | 2024-07-03 06:32:54 | 2.1675 | 3334.0242 | 3334.0242 | 5628.75 | Close | 14.16582 |  | 0.0002 | 33.3 | 0 | 0
5265 | 3 | 8 |  | CC Chg | 00:42:00 | 43:48:04 | 620.5357 | 3.4945 | 0.4344 | 434.37 | 0.4344 | 434.37 | 0 | 0 | 1.4637 | 1463.72 | 1.4637 | 1463.72 | 0 | 0 | 2024-07-03 06:33:24 | 2.1685 | 3338.3673 | 3338.3673 | 5631.25 | Close | 14.33649 |  | 0.0002 | 33.3 | 0 | 0
5266 | 3 | 8 |  | CC Chg | 00:42:30 | 43:48:34 | 620.5357 | 3.4961 | 0.4395 | 439.54 | 0.4395 | 439.54 | 0 | 0 | 1.4818 | 1481.8 | 1.4818 | 1481.8 | 0 | 0 | 2024-07-03 06:33:54 | 2.1695 | 3334.0625 | 3334.0625 | 5633.99 | Close | 14.50717 |  | 0 | 33.3 | 0 | 0
5267 | 3 | 8 |  | CC Chg | 00:43:00 | 43:49:04 | 620.5357 | 3.4976 | 0.4447 | 444.71 | 0.4447 | 444.71 | 0 | 0 | 1.4999 | 1499.88 | 1.4999 | 1499.88 | 0 | 0 | 2024-07-03 06:34:24 | 2.1704 | 3336.0856 | 3336.0856 | 5636.24 | Close | 14.67784 |  | 0.0002 | 33.2 | 0 | 0
5268 | 3 | 8 |  | CC Chg | 00:43:30 | 43:49:34 | 620.5357 | 3.4992 | 0.4499 | 449.88 | 0.4499 | 449.88 | 0 | 0 | 1.518 | 1517.97 | 1.518 | 1517.97 | 0 | 0 | 2024-07-03 06:34:54 | 2.1714 | 3336.2135 | 3336.2135 | 5638.99 | Close | 14.84851 |  | 0 | 33.3 | 0 | 0
5269 | 3 | 8 |  | CC Chg | 00:44:00 | 43:50:04 | 620.5357 | 3.5007 | 0.4551 | 455.05 | 0.4551 | 455.05 | 0 | 0 | 1.5361 | 1536.07 | 1.5361 | 1536.07 | 0 | 0 | 2024-07-03 06:35:24 | 2.1723 | 3336.2135 | 3336.2135 | 5641.49 | Close | 15.01919 |  | 0 | 33.3 | 0 | 0
5270 | 3 | 8 |  | CC Chg | 00:44:30 | 43:50:34 | 620.5357 | 3.5026 | 0.4602 | 460.22 | 0.4602 | 460.22 | 0 | 0 | 1.5542 | 1554.17 | 1.5542 | 1554.17 | 0 | 0 | 2024-07-03 06:35:54 | 2.1735 | 2780.0713 | 2780.0713 | 5644.48 | Close | 15.18986 |  | 0 | 33.3 | 0 | 0
5271 | 3 | 8 |  | CC Chg | 00:45:00 | 43:51:04 | 620.5357 | 3.5042 | 0.4654 | 465.4 | 0.4654 | 465.4 | 0 | 0 | 1.5723 | 1572.29 | 1.5723 | 1572.29 | 0 | 0 | 2024-07-03 06:36:24 | 2.1745 | 3336.2135 | 3336.2135 | 5646.73 | Close | 15.36053 |  | 0.0002 | 33.2 | 0 | 0
5272 | 3 | 8 |  | CC Chg | 00:45:30 | 43:51:34 | 620.5357 | 3.506 | 0.4706 | 470.57 | 0.4706 | 470.57 | 0 | 0 | 1.5904 | 1590.42 | 1.5904 | 1590.42 | 0 | 0 | 2024-07-03 06:36:54 | 2.1756 | 2780.1779 | 2780.1779 | 5649.98 | Close | 15.53121 |  | 0 | 33.2 | 0 | 0
5273 | 3 | 8 |  | CC Chg | 00:46:00 | 43:52:04 | 620.5357 | 3.5076 | 0.4757 | 475.74 | 0.4757 | 475.74 | 0 | 0 | 1.6085 | 1608.55 | 1.6085 | 1608.55 | 0 | 0 | 2024-07-03 06:37:24 | 2.1766 | 3336.1304 | 3336.1304 | 5652.23 | Close | 15.70188 |  | 0.0002 | 33.2 | 0 | 0
5274 | 3 | 8 |  | CC Chg | 00:46:30 | 43:52:34 | 620.5357 | 3.5097 | 0.4809 | 480.91 | 0.4809 | 480.91 | 0 | 0 | 1.6267 | 1626.7 | 1.6267 | 1626.7 | 0 | 0 | 2024-07-03 06:37:54 | 2.1779 | 2381.912 | 2381.912 | 5655.73 | Close | 15.87255 |  | 0.0002 | 33.2 | 0 | 0
5275 | 3 | 8 |  | CC Chg | 00:47:00 | 43:53:04 | 620.5357 | 3.5113 | 0.4861 | 486.08 | 0.4861 | 486.08 | 0 | 0 | 1.6449 | 1644.85 | 1.6449 | 1644.85 | 0 | 0 | 2024-07-03 06:38:24 | 2.1789 | 3336.2135 | 3336.2135 | 5658.47 | Close | 16.04323 |  | 0 | 33.2 | 0 | 0
5276 | 3 | 8 |  | CC Chg | 00:47:30 | 43:53:34 | 620.5357 | 3.5131 | 0.4913 | 491.25 | 0.4913 | 491.25 | 0 | 0 | 1.663 | 1663.01 | 1.663 | 1663.01 | 0 | 0 | 2024-07-03 06:38:54 | 2.18 | 2780.1273 | 2780.1273 | 5661.22 | Close | 16.2139 |  | 0.0002 | 33.3 | 0 | 0
5277 | 3 | 8 |  | CC Chg | 00:48:00 | 43:54:04 | 620.5357 | 3.515 | 0.4964 | 496.42 | 0.4964 | 496.42 | 0 | 0 | 1.6812 | 1681.18 | 1.6812 | 1681.18 | 0 | 0 | 2024-07-03 06:39:24 | 2.1812 | 2780.1779 | 2780.1779 | 5664.22 | Close | 16.38457 |  | 0.0002 | 33.2 | 0 | 0
5278 | 3 | 8 |  | CC Chg | 00:48:30 | 43:54:34 | 620.5357 | 3.5169 | 0.5016 | 501.59 | 0.5016 | 501.59 | 0 | 0 | 1.6994 | 1699.37 | 1.6994 | 1699.37 | 0 | 0 | 2024-07-03 06:39:54 | 2.1823 | 2780.1779 | 2780.1779 | 5667.47 | Close | 16.55525 |  | 0 | 33.2 | 0 | 0
5279 | 3 | 8 |  | CC Chg | 00:49:00 | 43:55:04 | 620.5357 | 3.519 | 0.5068 | 506.76 | 0.5068 | 506.76 | 0 | 0 | 1.7176 | 1717.55 | 1.7176 | 1717.55 | 0 | 0 | 2024-07-03 06:40:24 | 2.1837 | 2382.9183 | 2382.9183 | 5670.96 | Close | 16.72592 |  | 0 | 33.3 | 0 | 0
5280 | 3 | 8 |  | CC Chg | 00:49:30 | 43:55:34 | 620.5357 | 3.5209 | 0.5119 | 511.93 | 0.5119 | 511.93 | 0 | 0 | 1.7358 | 1735.76 | 1.7358 | 1735.76 | 0 | 0 | 2024-07-03 06:40:54 | 2.1848 | 2780.1779 | 2780.1779 | 5673.96 | Close | 16.89659 |  | 0 | 33.2 | 0 | 0
5281 | 3 | 8 |  | CC Chg | 00:50:00 | 43:56:04 | 620.5357 | 3.5228 | 0.5171 | 517.11 | 0.5171 | 517.11 | 0 | 0 | 1.754 | 1753.97 | 1.754 | 1753.97 | 0 | 0 | 2024-07-03 06:41:24 | 2.186 | 2780.1779 | 2780.1779 | 5676.96 | Close | 17.06727 |  | 0 | 33.3 | 0 | 0
5282 | 3 | 8 |  | CC Chg | 00:50:30 | 43:56:34 | 620.5357 | 3.5246 | 0.5223 | 522.28 | 0.5223 | 522.28 | 0 | 0 | 1.7722 | 1772.18 | 1.7722 | 1772.18 | 0 | 0 | 2024-07-03 06:41:54 | 2.1872 | 2778.5961 | 2778.5961 | 5679.96 | Close | 17.23794 |  | 0 | 33.2 | 0 | 0
5283 | 3 | 8 |  | CC Chg | 00:51:00 | 43:57:04 | 620.5357 | 3.5268 | 0.5274 | 527.45 | 0.5274 | 527.45 | 0 | 0 | 1.7904 | 1790.42 | 1.7904 | 1790.42 | 0 | 0 | 2024-07-03 06:42:24 | 2.1885 | 2383.0096 | 2383.0096 | 5683.45 | Close | 17.40861 |  | 0 | 33.2 | 0 | 0
5284 | 3 | 8 |  | CC Chg | 00:51:30 | 43:57:34 | 620.5357 | 3.5286 | 0.5326 | 532.62 | 0.5326 | 532.62 | 0 | 0 | 1.8087 | 1808.67 | 1.8087 | 1808.67 | 0 | 0 | 2024-07-03 06:42:54 | 2.1897 | 2780.1779 | 2780.1779 | 5686.45 | Close | 17.57929 |  | 0 | 33.2 | 0 | 0
5285 | 3 | 8 |  | CC Chg | 00:52:00 | 43:58:04 | 620.5357 | 3.5305 | 0.5378 | 537.79 | 0.5378 | 537.79 | 0 | 0 | 1.8269 | 1826.91 | 1.8269 | 1826.91 | 0 | 0 | 2024-07-03 06:43:24 | 2.1908 | 2780.034 | 2780.034 | 5689.2 | Close | 17.74995 |  | 0.0002 | 33.2 | 0 | 0
5286 | 3 | 8 |  | CC Chg | 00:52:30 | 43:58:34 | 620.5357 | 3.5324 | 0.543 | 542.96 | 0.543 | 542.96 | 0 | 0 | 1.8452 | 1845.18 | 1.8452 | 1845.18 | 0 | 0 | 2024-07-03 06:43:54 | 2.192 | 2780.1779 | 2780.1779 | 5692.45 | Close | 17.92063 |  | 0 | 33.2 | 0 | 0
5287 | 3 | 8 |  | CC Chg | 00:53:00 | 43:59:04 | 620.5357 | 3.5345 | 0.5481 | 548.13 | 0.5481 | 548.13 | 0 | 0 | 1.8635 | 1863.45 | 1.8635 | 1863.45 | 0 | 0 | 2024-07-03 06:44:24 | 2.1933 | 2383.0096 | 2383.0096 | 5695.7 | Close | 18.0913 |  | 0.0002 | 33.2 | 0 | 0
5288 | 3 | 8 |  | CC Chg | 00:53:30 | 43:59:34 | 620.5357 | 3.5364 | 0.5533 | 553.3 | 0.5533 | 553.3 | 0 | 0 | 1.8817 | 1881.73 | 1.8817 | 1881.73 | 0 | 0 | 2024-07-03 06:44:54 | 2.1945 | 2780.1273 | 2780.1273 | 5698.94 | Close | 18.26198 |  | 0 | 33.2 | 0 | 0
5289 | 3 | 8 |  | CC Chg | 00:54:00 | 44:00:04 | 620.5357 | 3.5383 | 0.5585 | 558.47 | 0.5585 | 558.47 | 0 | 0 | 1.9 | 1900.02 | 1.9 | 1900.02 | 0 | 0 | 2024-07-03 06:45:24 | 2.1956 | 2780.1779 | 2780.1779 | 5701.69 | Close | 18.43265 |  | 0.0002 | 33.2 | 0 | 0
5290 | 3 | 8 |  | CC Chg | 00:54:30 | 44:00:34 | 620.5357 | 3.5401 | 0.5636 | 563.65 | 0.5636 | 563.65 | 0 | 0 | 1.9183 | 1918.33 | 1.9183 | 1918.33 | 0 | 0 | 2024-07-03 06:45:54 | 2.1968 | 2780.1779 | 2780.1779 | 5704.94 | Close | 18.60333 |  | 0 | 33.3 | 0 | 0
5291 | 3 | 8 |  | CC Chg | 00:55:00 | 44:01:04 | 620.5357 | 3.5423 | 0.5688 | 568.82 | 0.5688 | 568.82 | 0 | 0 | 1.9366 | 1936.63 | 1.9366 | 1936.63 | 0 | 0 | 2024-07-03 06:46:24 | 2.1981 | 2381.7887 | 2381.7887 | 5708.19 | Close | 18.77399 |  | 0.0002 | 33.2 | 0 | 0
5292 | 3 | 8 |  | CC Chg | 00:55:30 | 44:01:34 | 620.5357 | 3.5441 | 0.574 | 573.99 | 0.574 | 573.99 | 0 | 0 | 1.955 | 1954.96 | 1.955 | 1954.96 | 0 | 0 | 2024-07-03 06:46:54 | 2.1993 | 2780.1779 | 2780.1779 | 5711.43 | Close | 18.94467 |  | 0 | 33.2 | 0 | 0
5293 | 3 | 8 |  | CC Chg | 00:56:00 | 44:02:04 | 620.5357 | 3.546 | 0.5792 | 579.16 | 0.5792 | 579.16 | 0 | 0 | 1.9733 | 1973.3 | 1.9733 | 1973.3 | 0 | 0 | 2024-07-03 06:47:24 | 2.2004 | 2780.1779 | 2780.1779 | 5714.18 | Close | 19.11534 |  | 0.0002 | 33.3 | 0 | 0
5294 | 3 | 8 |  | CC Chg | 00:56:30 | 44:02:34 | 620.5357 | 3.5479 | 0.5843 | 584.33 | 0.5843 | 584.33 | 0 | 0 | 1.9916 | 1991.63 | 1.9916 | 1991.63 | 0 | 0 | 2024-07-03 06:47:54 | 2.2016 | 2780.1273 | 2780.1273 | 5717.43 | Close | 19.28602 |  | 0 | 33.2 | 0 | 0
5295 | 3 | 8 |  | CC Chg | 00:57:00 | 44:03:04 | 620.5357 | 3.55 | 0.5895 | 589.5 | 0.5895 | 589.5 | 0 | 0 | 2.01 | 2009.99 | 2.01 | 2009.99 | 0 | 0 | 2024-07-03 06:48:24 | 2.2029 | 2383.0096 | 2383.0096 | 5720.68 | Close | 19.45669 |  | 0.0002 | 33.2 | 0 | 0
5296 | 3 | 8 |  | CC Chg | 00:57:30 | 44:03:34 | 620.5357 | 3.5519 | 0.5947 | 594.67 | 0.5947 | 594.67 | 0 | 0 | 2.0284 | 2028.36 | 2.0284 | 2028.36 | 0 | 0 | 2024-07-03 06:48:54 | 2.2041 | 2780.1779 | 2780.1779 | 5723.92 | Close | 19.62737 |  | 0 | 33.2 | 0 | 0
5297 | 3 | 8 |  | CC Chg | 00:58:00 | 44:04:04 | 620.5357 | 3.5538 | 0.5998 | 599.84 | 0.5998 | 599.84 | 0 | 0 | 2.0467 | 2046.72 | 2.0467 | 2046.72 | 0 | 0 | 2024-07-03 06:49:24 | 2.2052 | 2780.034 | 2780.034 | 5726.67 | Close | 19.79803 |  | 0.0002 | 33.3 | 0 | 0
5298 | 3 | 8 |  | CC Chg | 00:58:30 | 44:04:34 | 620.5357 | 3.5553 | 0.605 | 605.01 | 0.605 | 605.01 | 0 | 0 | 2.0651 | 2065.1 | 2.0651 | 2065.1 | 0 | 0 | 2024-07-03 06:49:54 | 2.2062 | 3334.0625 | 3334.0625 | 5729.67 | Close | 19.96871 |  | -0.0002 | 33.3 | 0 | 0
5299 | 3 | 8 |  | CC Chg | 00:59:00 | 44:05:04 | 620.5357 | 3.5575 | 0.6102 | 610.19 | 0.6102 | 610.19 | 0 | 0 | 2.0835 | 2083.5 | 2.0835 | 2083.5 | 0 | 0 | 2024-07-03 06:50:24 | 2.2075 | 2383.0096 | 2383.0096 | 5732.67 | Close | 20.13938 |  | 0.0002 | 33.2 | 0 | 0
5300 | 3 | 8 |  | CC Chg | 00:59:30 | 44:05:34 | 620.5357 | 3.5593 | 0.6154 | 615.36 | 0.6154 | 615.36 | 0 | 0 | 2.1019 | 2101.89 | 2.1019 | 2101.89 | 0 | 0 | 2024-07-03 06:50:54 | 2.2087 | 2780.034 | 2780.034 | 5735.66 | Close | 20.31005 |  | 0.0002 | 33.2 | 0 | 0
5301 | 3 | 8 |  | CC Chg | 01:00:00 | 44:06:04 | 620.5357 | 3.5612 | 0.6205 | 620.53 | 0.6205 | 620.53 | 0 | 0 | 2.1203 | 2120.3 | 2.1203 | 2120.3 | 0 | 0 | 2024-07-03 06:51:24 | 2.2099 | 2780.1779 | 2780.1779 | 5738.91 | Close | 20.48072 |  | 0 | 33.3 | 0 | 0
5302 | 3 | 8 |  | CC Chg | 01:00:30 | 44:06:34 | 620.5357 | 3.5631 | 0.6257 | 625.7 | 0.6257 | 625.7 | 0 | 0 | 2.1387 | 2138.73 | 2.1387 | 2138.73 | 0 | 0 | 2024-07-03 06:51:54 | 2.211 | 2780.1779 | 2780.1779 | 5741.66 | Close | 20.6514 |  | 0.0002 | 33.3 | 0 | 0
5303 | 3 | 8 |  | CC Chg | 01:01:00 | 44:07:04 | 620.5357 | 3.5649 | 0.6309 | 630.87 | 0.6309 | 630.87 | 0 | 0 | 2.1571 | 2157.15 | 2.1571 | 2157.15 | 0 | 0 | 2024-07-03 06:52:24 | 2.2122 | 2780.0713 | 2780.0713 | 5744.9 | Close | 20.82207 |  | 0 | 33.2 | 0 | 0
5304 | 3 | 8 |  | CC Chg | 01:01:30 | 44:07:34 | 620.5357 | 3.5668 | 0.636 | 636.04 | 0.636 | 636.04 | 0 | 0 | 2.1756 | 2175.59 | 2.1756 | 2175.59 | 0 | 0 | 2024-07-03 06:52:54 | 2.2133 | 2780.1779 | 2780.1779 | 5747.65 | Close | 20.99274 |  | 0.0002 | 33.3 | 0 | 0
5305 | 3 | 8 |  | CC Chg | 01:02:00 | 44:08:04 | 620.5357 | 3.5686 | 0.6412 | 641.21 | 0.6412 | 641.21 | 0 | 0 | 2.194 | 2194.05 | 2.194 | 2194.05 | 0 | 0 | 2024-07-03 06:53:24 | 2.2145 | 2780.1779 | 2780.1779 | 5750.9 | Close | 21.16342 |  | 0 | 33.2 | 0 | 0
5306 | 3 | 8 |  | CC Chg | 01:02:30 | 44:08:34 | 620.5357 | 3.5702 | 0.6464 | 646.38 | 0.6464 | 646.38 | 0 | 0 | 2.2125 | 2212.49 | 2.2125 | 2212.49 | 0 | 0 | 2024-07-03 06:53:54 | 2.2154 | 3333.8451 | 3333.8451 | 5753.4 | Close | 21.33408 |  | 0 | 33.2 | 0 | 0
5307 | 3 | 8 |  | CC Chg | 01:03:00 | 44:09:04 | 620.5357 | 3.572 | 0.6516 | 651.55 | 0.6516 | 651.55 | 0 | 0 | 2.231 | 2230.96 | 2.231 | 2230.96 | 0 | 0 | 2024-07-03 06:54:24 | 2.2166 | 2780.1779 | 2780.1779 | 5756.4 | Close | 21.50476 |  | 0 | 33.2 | 0 | 0
5308 | 3 | 8 |  | CC Chg | 01:03:30 | 44:09:34 | 620.5357 | 3.5739 | 0.6567 | 656.72 | 0.6567 | 656.72 | 0 | 0 | 2.2494 | 2249.45 | 2.2494 | 2249.45 | 0 | 0 | 2024-07-03 06:54:54 | 2.2177 | 2780.1779 | 2780.1779 | 5759.39 | Close | 21.67543 |  | 0 | 33.3 | 0 | 0
5309 | 3 | 8 |  | CC Chg | 01:04:00 | 44:10:04 | 620.5357 | 3.5755 | 0.6619 | 661.9 | 0.6619 | 661.9 | 0 | 0 | 2.2679 | 2267.92 | 2.2679 | 2267.92 | 0 | 0 | 2024-07-03 06:55:24 | 2.2187 | 3336.1304 | 3336.1304 | 5761.64 | Close | 21.8461 |  | 0.0002 | 33.2 | 0 | 0
5310 | 3 | 8 |  | CC Chg | 01:04:30 | 44:10:34 | 620.5357 | 3.577 | 0.6671 | 667.07 | 0.6671 | 667.07 | 0 | 0 | 2.2864 | 2286.42 | 2.2864 | 2286.42 | 0 | 0 | 2024-07-03 06:55:54 | 2.2197 | 3336.2135 | 3336.2135 | 5764.39 | Close | 22.01678 |  | 0 | 33.2 | 0 | 0
5311 | 3 | 8 |  | CC Chg | 01:05:00 | 44:11:04 | 620.5357 | 3.5786 | 0.6722 | 672.24 | 0.6722 | 672.24 | 0 | 0 | 2.3049 | 2304.92 | 2.3049 | 2304.92 | 0 | 0 | 2024-07-03 06:56:24 | 2.2206 | 3336.2135 | 3336.2135 | 5766.89 | Close | 22.18745 |  | 0 | 33.3 | 0 | 0
5312 | 3 | 8 |  | CC Chg | 01:05:30 | 44:11:34 | 620.5357 | 3.5807 | 0.6774 | 677.41 | 0.6774 | 677.41 | 0 | 0 | 2.3234 | 2323.43 | 2.3234 | 2323.43 | 0 | 0 | 2024-07-03 06:56:54 | 2.222 | 2382.9503 | 2382.9503 | 5770.38 | Close | 22.35812 |  | 0 | 33.2 | 0 | 0
5313 | 3 | 8 |  | CC Chg | 01:06:00 | 44:12:04 | 620.5357 | 3.5823 | 0.6826 | 682.58 | 0.6826 | 682.58 | 0 | 0 | 2.3419 | 2341.95 | 2.3419 | 2341.95 | 0 | 0 | 2024-07-03 06:57:24 | 2.2229 | 3336.2135 | 3336.2135 | 5772.63 | Close | 22.5288 |  | 0.0002 | 33.2 | 0 | 0
5314 | 3 | 8 |  | CC Chg | 01:06:30 | 44:12:34 | 620.5357 | 3.5838 | 0.6878 | 687.75 | 0.6878 | 687.75 | 0 | 0 | 2.3605 | 2360.48 | 2.3605 | 2360.48 | 0 | 0 | 2024-07-03 06:57:54 | 2.2239 | 3336.2135 | 3336.2135 | 5775.13 | Close | 22.69947 |  | 0.0002 | 33.2 | 0 | 0
5315 | 3 | 8 |  | CC Chg | 01:07:00 | 44:13:04 | 620.5357 | 3.5854 | 0.6929 | 692.92 | 0.6929 | 692.92 | 0 | 0 | 2.379 | 2379.01 | 2.379 | 2379.01 | 0 | 0 | 2024-07-03 06:58:24 | 2.2249 | 3336.0856 | 3336.0856 | 5777.88 | Close | 22.87014 |  | 0 | 33.3 | 0 | 0
5316 | 3 | 8 |  | CC Chg | 01:07:30 | 44:13:34 | 620.5357 | 3.5872 | 0.6981 | 698.09 | 0.6981 | 698.09 | 0 | 0 | 2.3976 | 2397.56 | 2.3976 | 2397.56 | 0 | 0 | 2024-07-03 06:58:54 | 2.226 | 2780.1779 | 2780.1779 | 5780.63 | Close | 23.04082 |  | 0.0002 | 33.2 | 0 | 0
5317 | 3 | 8 |  | CC Chg | 01:08:00 | 44:14:04 | 620.5357 | 3.5888 | 0.7033 | 703.26 | 0.7033 | 703.26 | 0 | 0 | 2.4161 | 2416.12 | 2.4161 | 2416.12 | 0 | 0 | 2024-07-03 06:59:24 | 2.227 | 3334.0625 | 3334.0625 | 5783.37 | Close | 23.21149 |  | 0 | 33.2 | 0 | 0
5318 | 3 | 8 |  | CC Chg | 01:08:30 | 44:14:34 | 620.5357 | 3.5903 | 0.7084 | 708.43 | 0.7084 | 708.43 | 0 | 0 | 2.4347 | 2434.67 | 2.4347 | 2434.67 | 0 | 0 | 2024-07-03 06:59:54 | 2.2279 | 3335.9512 | 3335.9512 | 5785.87 | Close | 23.38215 |  | 0 | 33.2 | 0 | 0
5319 | 3 | 8 |  | CC Chg | 01:09:00 | 44:15:04 | 620.5357 | 3.5922 | 0.7136 | 713.61 | 0.7136 | 713.61 | 0 | 0 | 2.4532 | 2453.24 | 2.4532 | 2453.24 | 0 | 0 | 2024-07-03 07:00:24 | 2.2291 | 2780.1779 | 2780.1779 | 5788.87 | Close | 23.55283 |  | 0 | 33.2 | 0 | 0
5320 | 3 | 8 |  | CC Chg | 01:09:30 | 44:15:34 | 620.5357 | 3.5938 | 0.7188 | 718.78 | 0.7188 | 718.78 | 0 | 0 | 2.4718 | 2471.83 | 2.4718 | 2471.83 | 0 | 0 | 2024-07-03 07:00:54 | 2.2301 | 3336.2135 | 3336.2135 | 5791.37 | Close | 23.7235 |  | 0 | 33.3 | 0 | 0
5321 | 3 | 8 |  | CC Chg | 01:10:00 | 44:16:04 | 620.5357 | 3.5956 | 0.7239 | 723.95 | 0.7239 | 723.95 | 0 | 0 | 2.4904 | 2490.41 | 2.4904 | 2490.41 | 0 | 0 | 2024-07-03 07:01:24 | 2.2312 | 2780.1087 | 2780.1087 | 5794.36 | Close | 23.89417 |  | 0 | 33.2 | 0 | 0
5322 | 3 | 8 |  | CC Chg | 01:10:30 | 44:16:34 | 620.5357 | 3.5972 | 0.7291 | 729.12 | 0.7291 | 729.12 | 0 | 0 | 2.509 | 2509.01 | 2.509 | 2509.01 | 0 | 0 | 2024-07-03 07:01:54 | 2.2322 | 3336.2135 | 3336.2135 | 5797.11 | Close | 24.06485 |  | -0.0002 | 33.2 | 0 | 0
5323 | 3 | 8 |  | CC Chg | 01:11:00 | 44:17:04 | 620.5357 | 3.599 | 0.7343 | 734.29 | 0.7343 | 734.29 | 0 | 0 | 2.5276 | 2527.62 | 2.5276 | 2527.62 | 0 | 0 | 2024-07-03 07:02:24 | 2.2333 | 2780.1779 | 2780.1779 | 5799.86 | Close | 24.23552 |  | 0 | 33.3 | 0 | 0
5324 | 3 | 8 |  | CC Chg | 01:11:30 | 44:17:34 | 620.5357 | 3.6006 | 0.7395 | 739.46 | 0.7395 | 739.46 | 0 | 0 | 2.5462 | 2546.23 | 2.5462 | 2546.23 | 0 | 0 | 2024-07-03 07:02:54 | 2.2343 | 3336.0408 | 3336.0408 | 5802.11 | Close | 24.40619 |  | 0.0002 | 33.2 | 0 | 0
5325 | 3 | 8 |  | CC Chg | 01:12:00 | 44:18:04 | 620.5357 | 3.6021 | 0.7446 | 744.63 | 0.7446 | 744.63 | 0 | 0 | 2.5649 | 2564.85 | 2.5649 | 2564.85 | 0 | 0 | 2024-07-03 07:03:24 | 2.2352 | 3334.0625 | 3334.0625 | 5804.86 | Close | 24.57687 |  | 0 | 33.2 | 0 | 0
5326 | 3 | 8 |  | CC Chg | 01:12:30 | 44:18:34 | 620.5357 | 3.6043 | 0.7498 | 749.8 | 0.7498 | 749.8 | 0 | 0 | 2.5835 | 2583.49 | 2.5835 | 2583.49 | 0 | 0 | 2024-07-03 07:03:54 | 2.2366 | 2383.0096 | 2383.0096 | 5808.35 | Close | 24.74754 |  | 0 | 33.2 | 0 | 0
5327 | 3 | 8 |  | CC Chg | 01:13:00 | 44:19:04 | 620.5357 | 3.6058 | 0.755 | 754.97 | 0.755 | 754.97 | 0 | 0 | 2.6021 | 2602.12 | 2.6021 | 2602.12 | 0 | 0 | 2024-07-03 07:04:24 | 2.2376 | 3336.0856 | 3336.0856 | 5810.85 | Close | 24.91821 |  | 0 | 33.2 | 0 | 0
5328 | 3 | 8 |  | CC Chg | 01:13:30 | 44:19:34 | 620.5357 | 3.6074 | 0.7601 | 760.15 | 0.7601 | 760.15 | 0 | 0 | 2.6208 | 2620.78 | 2.6208 | 2620.78 | 0 | 0 | 2024-07-03 07:04:54 | 2.2385 | 3336.2135 | 3336.2135 | 5813.1 | Close | 25.08888 |  | 0.0002 | 33.3 | 0 | 0
5329 | 3 | 8 |  | CC Chg | 01:14:00 | 44:20:04 | 620.5357 | 3.6089 | 0.7653 | 765.32 | 0.7653 | 765.32 | 0 | 0 | 2.6394 | 2639.44 | 2.6394 | 2639.44 | 0 | 0 | 2024-07-03 07:05:24 | 2.2395 | 3336.2135 | 3336.2135 | 5815.85 | Close | 25.25956 |  | 0 | 33.3 | 0 | 0
5330 | 3 | 8 |  | CC Chg | 01:14:30 | 44:20:34 | 620.5357 | 3.6108 | 0.7705 | 770.49 | 0.7705 | 770.49 | 0 | 0 | 2.6581 | 2658.1 | 2.6581 | 2658.1 | 0 | 0 | 2024-07-03 07:05:54 | 2.2406 | 2779.9967 | 2779.9967 | 5818.84 | Close | 25.43022 |  | 0 | 33.3 | 0 | 0
5331 | 3 | 8 |  | CC Chg | 01:15:00 | 44:21:04 | 620.5357 | 3.612 | 0.7757 | 775.66 | 0.7757 | 775.66 | 0 | 0 | 2.6768 | 2676.78 | 2.6768 | 2676.78 | 0 | 0 | 2024-07-03 07:06:24 | 2.2414 | 4170.2668 | 4170.2668 | 5820.6 | Close | 25.6009 |  | 0.0002 | 33.2 | 0 | 0
5332 | 3 | 8 |  | CC Chg | 01:15:30 | 44:21:34 | 620.5357 | 3.6133 | 0.7808 | 780.83 | 0.7808 | 780.83 | 0 | 0 | 2.6955 | 2695.46 | 2.6955 | 2695.46 | 0 | 0 | 2024-07-03 07:06:54 | 2.2422 | 4170.2668 | 4170.2668 | 5823.09 | Close | 25.77157 |  | -0.0002 | 33.3 | 0 | 0
5333 | 3 | 8 |  | CC Chg | 01:16:00 | 44:22:04 | 620.5357 | 3.6148 | 0.786 | 786 | 0.786 | 786 | 0 | 0 | 2.7141 | 2714.14 | 2.7141 | 2714.14 | 0 | 0 | 2024-07-03 07:07:24 | 2.2431 | 3333.8451 | 3333.8451 | 5825.09 | Close | 25.94224 |  | 0.0002 | 33.3 | 0 | 0
5334 | 3 | 8 |  | CC Chg | 01:16:30 | 44:22:34 | 620.5357 | 3.6161 | 0.7912 | 791.17 | 0.7912 | 791.17 | 0 | 0 | 2.7328 | 2732.84 | 2.7328 | 2732.84 | 0 | 0 | 2024-07-03 07:07:54 | 2.2439 | 4173.6327 | 4173.6327 | 5827.34 | Close | 26.11291 |  | 0 | 33.2 | 0 | 0
5335 | 3 | 8 |  | CC Chg | 01:17:00 | 44:23:04 | 620.5357 | 3.6173 | 0.7963 | 796.34 | 0.7963 | 796.34 | 0 | 0 | 2.7515 | 2751.55 | 2.7515 | 2751.55 | 0 | 0 | 2024-07-03 07:08:24 | 2.2447 | 4170.2668 | 4170.2668 | 5829.34 | Close | 26.28359 |  | 0 | 33.2 | 0 | 0
5336 | 3 | 8 |  | CC Chg | 01:17:30 | 44:23:34 | 620.5357 | 3.6189 | 0.8015 | 801.51 | 0.8015 | 801.51 | 0 | 0 | 2.7702 | 2770.25 | 2.7702 | 2770.25 | 0 | 0 | 2024-07-03 07:08:54 | 2.2456 | 3333.9347 | 3333.9347 | 5831.84 | Close | 26.45426 |  | 0 | 33.2 | 0 | 0
5337 | 3 | 8 |  | CC Chg | 01:18:00 | 44:24:04 | 620.5357 | 3.6201 | 0.8067 | 806.68 | 0.8067 | 806.68 | 0 | 0 | 2.789 | 2788.97 | 2.789 | 2788.97 | 0 | 0 | 2024-07-03 07:09:24 | 2.2464 | 4170.2668 | 4170.2668 | 5833.83 | Close | 26.62493 |  | 0 | 33.2 | 0 | 0
5338 | 3 | 8 |  | CC Chg | 01:18:30 | 44:24:34 | 620.5357 | 3.621 | 0.8119 | 811.86 | 0.8119 | 811.86 | 0 | 0 | 2.8077 | 2807.69 | 2.8077 | 2807.69 | 0 | 0 | 2024-07-03 07:09:54 | 2.247 | 5560.3558 | 5560.3558 | 5835.33 | Close | 26.79561 |  | 0 | 33.2 | 0 | 0
5339 | 3 | 8 |  | CC Chg | 01:19:00 | 44:25:04 | 620.5357 | 3.6223 | 0.817 | 817.03 | 0.817 | 817.03 | 0 | 0 | 2.8264 | 2826.42 | 2.8264 | 2826.42 | 0 | 0 | 2024-07-03 07:10:24 | 2.2477 | 4170.051 | 4170.051 | 5837.33 | Close | 26.96627 |  | 0 | 33.2 | 0 | 0
5340 | 3 | 8 |  | CC Chg | 01:19:30 | 44:25:34 | 620.5357 | 3.6235 | 0.8222 | 822.2 | 0.8222 | 822.2 | 0 | 0 | 2.8452 | 2845.15 | 2.8452 | 2845.15 | 0 | 0 | 2024-07-03 07:10:54 | 2.2485 | 4170.2668 | 4170.2668 | 5839.08 | Close | 27.13695 |  | 0.0002 | 33.2 | 0 | 0
5341 | 3 | 8 |  | CC Chg | 01:20:00 | 44:26:04 | 620.5357 | 3.6244 | 0.8274 | 827.37 | 0.8274 | 827.37 | 0 | 0 | 2.8639 | 2863.9 | 2.8639 | 2863.9 | 0 | 0 | 2024-07-03 07:11:24 | 2.2491 | 5560.3558 | 5560.3558 | 5840.83 | Close | 27.30762 |  | 0 | 33.2 | 0 | 0
5342 | 3 | 8 |  | CC Chg | 01:20:30 | 44:26:34 | 620.5357 | 3.626 | 0.8325 | 832.54 | 0.8325 | 832.54 | 0 | 0 | 2.8826 | 2882.63 | 2.8826 | 2882.63 | 0 | 0 | 2024-07-03 07:11:54 | 2.2501 | 3335.9512 | 3335.9512 | 5843.33 | Close | 27.47828 |  | 0 | 33.2 | 0 | 0
5343 | 3 | 8 |  | CC Chg | 01:21:00 | 44:27:04 | 620.5357 | 3.6269 | 0.8377 | 837.71 | 0.8377 | 837.71 | 0 | 0 | 2.9014 | 2901.39 | 2.9014 | 2901.39 | 0 | 0 | 2024-07-03 07:12:24 | 2.2506 | 5560.3558 | 5560.3558 | 5844.58 | Close | 27.64896 |  | 0.0002 | 33.2 | 0 | 0
5344 | 3 | 8 |  | CC Chg | 01:21:30 | 44:27:34 | 620.5357 | 3.6282 | 0.8429 | 842.88 | 0.8429 | 842.88 | 0 | 0 | 2.9202 | 2920.15 | 2.9202 | 2920.15 | 0 | 0 | 2024-07-03 07:12:54 | 2.2514 | 4170.2668 | 4170.2668 | 5846.57 | Close | 27.81963 |  | 0.0002 | 33.2 | 0 | 0
5345 | 3 | 8 |  | CC Chg | 01:22:00 | 44:28:04 | 620.5357 | 3.6291 | 0.8481 | 848.05 | 0.8481 | 848.05 | 0 | 0 | 2.9389 | 2938.91 | 2.9389 | 2938.91 | 0 | 0 | 2024-07-03 07:13:24 | 2.252 | 5560.2173 | 5560.2173 | 5848.07 | Close | 27.9903 |  | 0.0002 | 33.2 | 0 | 0
5346 | 3 | 8 |  | CC Chg | 01:22:30 | 44:28:34 | 620.5357 | 3.63 | 0.8532 | 853.22 | 0.8532 | 853.22 | 0 | 0 | 2.9577 | 2957.68 | 2.9577 | 2957.68 | 0 | 0 | 2024-07-03 07:13:54 | 2.2526 | 5560.3558 | 5560.3558 | 5849.57 | Close | 28.16098 |  | 0.0002 | 33.2 | 0 | 0
5347 | 3 | 8 |  | CC Chg | 01:23:00 | 44:29:04 | 620.5357 | 3.6313 | 0.8584 | 858.4 | 0.8584 | 858.4 | 0 | 0 | 2.9765 | 2976.46 | 2.9765 | 2976.46 | 0 | 0 | 2024-07-03 07:14:24 | 2.2533 | 4170.2668 | 4170.2668 | 5851.82 | Close | 28.33165 |  | 0 | 33.2 | 0 | 0
5348 | 3 | 8 |  | CC Chg | 01:23:30 | 44:29:34 | 620.5357 | 3.6322 | 0.8636 | 863.57 | 0.8636 | 863.57 | 0 | 0 | 2.9952 | 2995.23 | 2.9952 | 2995.23 | 0 | 0 | 2024-07-03 07:14:54 | 2.2539 | 5560.1427 | 5560.1427 | 5853.32 | Close | 28.50232 |  | 0 | 33.2 | 0 | 0
5349 | 3 | 8 |  | CC Chg | 01:24:00 | 44:30:04 | 620.5357 | 3.6331 | 0.8687 | 868.74 | 0.8687 | 868.74 | 0 | 0 | 3.014 | 3014.02 | 3.014 | 3014.02 | 0 | 0 | 2024-07-03 07:15:24 | 2.2545 | 5560.3558 | 5560.3558 | 5854.82 | Close | 28.673 |  | 0 | 33.2 | 0 | 0
5350 | 3 | 8 |  | CC Chg | 01:24:30 | 44:30:34 | 620.5357 | 3.6344 | 0.8739 | 873.91 | 0.8739 | 873.91 | 0 | 0 | 3.0328 | 3032.81 | 3.0328 | 3032.81 | 0 | 0 | 2024-07-03 07:15:54 | 2.2553 | 4166.9064 | 4166.9064 | 5856.57 | Close | 28.84367 |  | 0.0002 | 33.2 | 0 | 0
5351 | 3 | 8 |  | CC Chg | 01:25:00 | 44:31:04 | 620.5357 | 3.6353 | 0.8791 | 879.08 | 0.8791 | 879.08 | 0 | 0 | 3.0516 | 3051.6 | 3.0516 | 3051.6 | 0 | 0 | 2024-07-03 07:16:24 | 2.2558 | 5559.9933 | 5559.9933 | 5858.31 | Close | 29.01434 |  | 0 | 33.2 | 0 | 0
5352 | 3 | 8 |  | CC Chg | 01:25:30 | 44:31:34 | 620.5357 | 3.6362 | 0.8843 | 884.25 | 0.8843 | 884.25 | 0 | 0 | 3.0704 | 3070.4 | 3.0704 | 3070.4 | 0 | 0 | 2024-07-03 07:16:54 | 2.2564 | 5560.3558 | 5560.3558 | 5859.81 | Close | 29.18501 |  | 0 | 33.2 | 0 | 0
5353 | 3 | 8 |  | CC Chg | 01:26:00 | 44:32:04 | 620.5357 | 3.6372 | 0.8894 | 889.42 | 0.8894 | 889.42 | 0 | 0 | 3.0892 | 3089.21 | 3.0892 | 3089.21 | 0 | 0 | 2024-07-03 07:17:24 | 2.257 | 5560.3558 | 5560.3558 | 5861.06 | Close | 29.35569 |  | 0.0002 | 33.2 | 0 | 0
5354 | 3 | 8 |  | CC Chg | 01:26:30 | 44:32:34 | 620.5357 | 3.6381 | 0.8946 | 894.59 | 0.8946 | 894.59 | 0 | 0 | 3.108 | 3108.02 | 3.108 | 3108.02 | 0 | 0 | 2024-07-03 07:17:54 | 2.2576 | 5560.068 | 5560.068 | 5862.56 | Close | 29.52635 |  | 0.0002 | 33.2 | 0 | 0
5355 | 3 | 8 |  | CC Chg | 01:27:00 | 44:33:04 | 620.5357 | 3.639 | 0.8998 | 899.76 | 0.8998 | 899.76 | 0 | 0 | 3.1268 | 3126.84 | 3.1268 | 3126.84 | 0 | 0 | 2024-07-03 07:18:24 | 2.2581 | 5560.3558 | 5560.3558 | 5864.06 | Close | 29.69703 |  | 0.0002 | 33.2 | 0 | 0
5356 | 3 | 8 |  | CC Chg | 01:27:30 | 44:33:34 | 620.5357 | 3.6399 | 0.9049 | 904.93 | 0.9049 | 904.93 | 0 | 0 | 3.1457 | 3145.66 | 3.1457 | 3145.66 | 0 | 0 | 2024-07-03 07:18:54 | 2.2587 | 5560.3558 | 5560.3558 | 5865.56 | Close | 29.8677 |  | 0.0002 | 33.2 | 0 | 0
5357 | 3 | 8 |  | CC Chg | 01:28:00 | 44:34:04 | 620.5357 | 3.6412 | 0.9101 | 910.11 | 0.9101 | 910.11 | 0 | 0 | 3.1645 | 3164.48 | 3.1645 | 3164.48 | 0 | 0 | 2024-07-03 07:19:24 | 2.2595 | 4170.051 | 4170.051 | 5867.81 | Close | 30.03837 |  | 0 | 33.2 | 0 | 0
5358 | 3 | 8 |  | CC Chg | 01:28:30 | 44:34:34 | 620.5357 | 3.6421 | 0.9153 | 915.28 | 0.9153 | 915.28 | 0 | 0 | 3.1833 | 3183.31 | 3.1833 | 3183.31 | 0 | 0 | 2024-07-03 07:19:54 | 2.2601 | 5560.3558 | 5560.3558 | 5869.3 | Close | 30.20904 |  | 0 | 33.2 | 0 | 0
5359 | 3 | 8 |  | CC Chg | 01:29:00 | 44:35:04 | 620.5357 | 3.6427 | 0.9204 | 920.45 | 0.9204 | 920.45 | 0 | 0 | 3.2022 | 3202.15 | 3.2022 | 3202.15 | 0 | 0 | 2024-07-03 07:20:24 | 2.2604 | 8340.5337 | 8340.5337 | 5870.3 | Close | 30.37972 |  | 0 | 33.2 | 0 | 0
5360 | 3 | 8 |  | CC Chg | 01:29:30 | 44:35:34 | 620.5357 | 3.6437 | 0.9256 | 925.62 | 0.9256 | 925.62 | 0 | 0 | 3.221 | 3220.99 | 3.221 | 3220.99 | 0 | 0 | 2024-07-03 07:20:54 | 2.261 | 5559.7693 | 5559.7693 | 5871.8 | Close | 30.55038 |  | 0 | 33.2 | 0 | 0
5361 | 3 | 8 |  | CC Chg | 01:30:00 | 44:36:04 | 620.5357 | 3.6446 | 0.9308 | 930.79 | 0.9308 | 930.79 | 0 | 0 | 3.2398 | 3239.83 | 3.2398 | 3239.83 | 0 | 0 | 2024-07-03 07:21:24 | 2.2616 | 5560.3558 | 5560.3558 | 5873.3 | Close | 30.72105 |  | 0 | 33.2 | 0 | 0
5362 | 3 | 8 |  | CC Chg | 01:30:30 | 44:36:34 | 620.5357 | 3.6455 | 0.936 | 935.96 | 0.936 | 935.96 | 0 | 0 | 3.2587 | 3258.68 | 3.2587 | 3258.68 | 0 | 0 | 2024-07-03 07:21:54 | 2.2622 | 5560.3558 | 5560.3558 | 5874.8 | Close | 30.89173 |  | 0 | 33.2 | 0 | 0
5363 | 3 | 8 |  | CC Chg | 01:31:00 | 44:37:04 | 620.5357 | 3.6465 | 0.9411 | 941.13 | 0.9411 | 941.13 | 0 | 0 | 3.2775 | 3277.53 | 3.2775 | 3277.53 | 0 | 0 | 2024-07-03 07:22:24 | 2.2628 | 5554.0213 | 5554.0213 | 5876.3 | Close | 31.06239 |  | 0 | 33.2 | 0 | 0
5364 | 3 | 8 |  | CC Chg | 01:31:30 | 44:37:34 | 620.5357 | 3.6471 | 0.9463 | 946.3 | 0.9463 | 946.3 | 0 | 0 | 3.2964 | 3296.39 | 3.2964 | 3296.39 | 0 | 0 | 2024-07-03 07:22:54 | 2.2631 | 8354.0079 | 8354.0079 | 5877.3 | Close | 31.23307 |  | 0 | 33.2 | 0 | 0
5365 | 3 | 8 |  | CC Chg | 01:32:00 | 44:38:04 | 620.5357 | 3.648 | 0.9515 | 951.47 | 0.9515 | 951.47 | 0 | 0 | 3.3153 | 3315.25 | 3.3153 | 3315.25 | 0 | 0 | 2024-07-03 07:23:24 | 2.2637 | 5554.3833 | 5554.3833 | 5878.8 | Close | 31.40374 |  | 0 | 33.3 | 0 | 0
5366 | 3 | 8 |  | CC Chg | 01:32:30 | 44:38:34 | 620.5357 | 3.6492 | 0.9566 | 956.64 | 0.9566 | 956.64 | 0 | 0 | 3.3341 | 3334.12 | 3.3341 | 3334.12 | 0 | 0 | 2024-07-03 07:23:54 | 2.2645 | 4169.995 | 4169.995 | 5880.8 | Close | 31.5744 |  | 0 | 33.3 | 0 | 0
5367 | 3 | 8 |  | CC Chg | 01:33:00 | 44:39:04 | 620.5357 | 3.6499 | 0.9618 | 961.82 | 0.9618 | 961.82 | 0 | 0 | 3.353 | 3352.99 | 3.353 | 3352.99 | 0 | 0 | 2024-07-03 07:24:24 | 2.2649 | 8340.5337 | 8340.5337 | 5881.8 | Close | 31.74508 |  | 0 | 33.3 | 0 | 0
5368 | 3 | 8 |  | CC Chg | 01:33:30 | 44:39:34 | 620.5357 | 3.6508 | 0.967 | 966.99 | 0.967 | 966.99 | 0 | 0 | 3.3719 | 3371.87 | 3.3719 | 3371.87 | 0 | 0 | 2024-07-03 07:24:54 | 2.2654 | 5566.3411 | 5566.3411 | 5883.29 | Close | 31.91576 |  | 0 | 33.3 | 0 | 0
5369 | 3 | 8 |  | CC Chg | 01:34:00 | 44:40:04 | 620.5357 | 3.6517 | 0.9722 | 972.16 | 0.9722 | 972.16 | 0 | 0 | 3.3907 | 3390.75 | 3.3907 | 3390.75 | 0 | 0 | 2024-07-03 07:25:24 | 2.266 | 5560.1427 | 5560.1427 | 5884.79 | Close | 32.08642 |  | 0 | 33.3 | 0 | 0
5370 | 3 | 8 |  | CC Chg | 01:34:30 | 44:40:34 | 620.5357 | 3.6523 | 0.9773 | 977.33 | 0.9773 | 977.33 | 0 | 0 | 3.4096 | 3409.63 | 3.4096 | 3409.63 | 0 | 0 | 2024-07-03 07:25:54 | 2.2664 | 8327.1029 | 8327.1029 | 5885.79 | Close | 32.2571 |  | 0 | 33.2 | 0 | 0
5371 | 3 | 8 |  | CC Chg | 01:35:00 | 44:41:04 | 620.5357 | 3.6533 | 0.9825 | 982.5 | 0.9825 | 982.5 | 0 | 0 | 3.4285 | 3428.52 | 3.4285 | 3428.52 | 0 | 0 | 2024-07-03 07:26:24 | 2.267 | 5560.3558 | 5560.3558 | 5887.04 | Close | 32.42777 |  | 0.0002 | 33.3 | 0 | 0
5372 | 3 | 8 |  | CC Chg | 01:35:30 | 44:41:34 | 620.5357 | 3.6542 | 0.9877 | 987.67 | 0.9877 | 987.67 | 0 | 0 | 3.4474 | 3447.41 | 3.4474 | 3447.41 | 0 | 0 | 2024-07-03 07:26:54 | 2.2676 | 5560.1427 | 5560.1427 | 5888.79 | Close | 32.59844 |  | 0 | 33.3 | 0 | 0
5373 | 3 | 8 |  | CC Chg | 01:36:00 | 44:42:04 | 620.5357 | 3.6548 | 0.9928 | 992.84 | 0.9928 | 992.84 | 0 | 0 | 3.4663 | 3466.31 | 3.4663 | 3466.31 | 0 | 0 | 2024-07-03 07:27:24 | 2.2679 | 8340.5337 | 8340.5337 | 5889.79 | Close | 32.76912 |  | 0 | 33.3 | 0 | 0
5374 | 3 | 8 |  | CC Chg | 01:36:30 | 44:42:34 | 620.5357 | 3.6558 | 0.998 | 998.01 | 0.998 | 998.01 | 0 | 0 | 3.4852 | 3485.22 | 3.4852 | 3485.22 | 0 | 0 | 2024-07-03 07:27:54 | 2.2685 | 5560.3558 | 5560.3558 | 5891.29 | Close | 32.93979 |  | 0 | 33.3 | 0 | 0
5375 | 3 | 8 |  | CC Chg | 01:37:00 | 44:43:04 | 620.5357 | 3.657 | 1.0032 | 1003.18 | 1.0032 | 1003.18 | 0 | 0 | 3.5041 | 3504.12 | 3.5041 | 3504.12 | 0 | 0 | 2024-07-03 07:28:24 | 2.2693 | 4170.163 | 4170.163 | 5893.29 | Close | 33.11046 |  | 0 | 33.3 | 0 | 0
5376 | 3 | 8 |  | CC Chg | 01:37:30 | 44:43:34 | 620.5357 | 3.6576 | 1.0084 | 1008.36 | 1.0084 | 1008.36 | 0 | 0 | 3.523 | 3523.03 | 3.523 | 3523.03 | 0 | 0 | 2024-07-03 07:28:54 | 2.2697 | 8340.5337 | 8340.5337 | 5894.28 | Close | 33.28114 |  | 0 | 33.3 | 0 | 0
5377 | 3 | 8 |  | CC Chg | 01:38:00 | 44:44:04 | 620.5357 | 3.6582 | 1.0135 | 1013.53 | 1.0135 | 1013.53 | 0 | 0 | 3.542 | 3541.95 | 3.542 | 3541.95 | 0 | 0 | 2024-07-03 07:29:24 | 2.2701 | 8340.5337 | 8340.5337 | 5895.04 | Close | 33.45181 |  | 0.0002 | 33.3 | 0 | 0
5378 | 3 | 8 |  | CC Chg | 01:38:30 | 44:44:34 | 620.5357 | 3.6592 | 1.0187 | 1018.7 | 1.0187 | 1018.7 | 0 | 0 | 3.5609 | 3560.87 | 3.5609 | 3560.87 | 0 | 0 | 2024-07-03 07:29:54 | 2.2706 | 5559.9933 | 5559.9933 | 5896.53 | Close | 33.62248 |  | 0.0002 | 33.3 | 0 | 0
5379 | 3 | 8 |  | CC Chg | 01:39:00 | 44:45:04 | 620.1637 | 3.6601 | 1.0239 | 1023.87 | 1.0239 | 1023.87 | 0 | 0 | 3.5798 | 3579.78 | 3.5798 | 3579.78 | 0 | 0 | 2024-07-03 07:30:24 | 2.2699 | 5557.0224 | 5557.0224 | 5901.57 | Close | 33.79305 |  | 0.0002 | 33.3 | 0 | 0
5380 | 3 | 8 |  | CC Chg | 01:39:30 | 44:45:34 | 620.5357 | 3.6607 | 1.029 | 1029.04 | 1.029 | 1029.04 | 0 | 0 | 3.5987 | 3598.71 | 3.5987 | 3598.71 | 0 | 0 | 2024-07-03 07:30:54 | 2.2716 | 8340.5337 | 8340.5337 | 5899.28 | Close | 33.96372 |  | 0 | 33.3 | 0 | 0
5381 | 3 | 8 |  | CC Chg | 01:40:00 | 44:46:04 | 620.5357 | 3.6616 | 1.0342 | 1034.21 | 1.0342 | 1034.21 | 0 | 0 | 3.6177 | 3617.65 | 3.6177 | 3617.65 | 0 | 0 | 2024-07-03 07:31:24 | 2.2722 | 5557.4257 | 5557.4257 | 5900.78 | Close | 34.13449 |  | 0 | 33.3 | 0 | 0
5382 | 3 | 8 |  | CC Chg | 01:40:30 | 44:46:34 | 620.5357 | 3.6626 | 1.0394 | 1039.38 | 1.0394 | 1039.38 | 0 | 0 | 3.6366 | 3636.59 | 3.6366 | 3636.59 | 0 | 0 | 2024-07-03 07:31:54 | 2.2728 | 5566.3411 | 5566.3411 | 5902.03 | Close | 34.30517 |  | 0.0002 | 33.3 | 0 | 0
5383 | 3 | 8 |  | CC Chg | 01:41:00 | 44:47:04 | 620.5357 | 3.6632 | 1.0446 | 1044.55 | 1.0446 | 1044.55 | 0 | 0 | 3.6555 | 3655.53 | 3.6555 | 3655.53 | 0 | 0 | 2024-07-03 07:32:24 | 2.2731 | 8327.1029 | 8327.1029 | 5903.28 | Close | 34.47584 |  | 0 | 33.3 | 0 | 0
5384 | 3 | 8 |  | CC Chg | 01:41:30 | 44:47:34 | 620.5357 | 3.6644 | 1.0497 | 1049.72 | 1.0497 | 1049.72 | 0 | 0 | 3.6745 | 3674.47 | 3.6745 | 3674.47 | 0 | 0 | 2024-07-03 07:32:54 | 2.2739 | 4173.3606 | 4173.3606 | 5905.03 | Close | 34.64651 |  | 0.0002 | 33.3 | 0 | 0
5385 | 3 | 8 |  | CC Chg | 01:42:00 | 44:48:04 | 620.5357 | 3.6651 | 1.0549 | 1054.89 | 1.0549 | 1054.89 | 0 | 0 | 3.6934 | 3693.43 | 3.6934 | 3693.43 | 0 | 0 | 2024-07-03 07:33:24 | 2.2743 | 8327.1029 | 8327.1029 | 5906.03 | Close | 34.81718 |  | 0.0002 | 33.3 | 0 | 0
5386 | 3 | 8 |  | CC Chg | 01:42:30 | 44:48:34 | 620.5357 | 3.666 | 1.0601 | 1060.07 | 1.0601 | 1060.07 | 0 | 0 | 3.7124 | 3712.38 | 3.7124 | 3712.38 | 0 | 0 | 2024-07-03 07:33:54 | 2.2749 | 5560.3558 | 5560.3558 | 5907.77 | Close | 34.98786 |  | 0 | 33.3 | 0 | 0
5387 | 3 | 8 |  | CC Chg | 01:43:00 | 44:49:04 | 620.5357 | 3.6669 | 1.0652 | 1065.24 | 1.0652 | 1065.24 | 0 | 0 | 3.7313 | 3731.34 | 3.7313 | 3731.34 | 0 | 0 | 2024-07-03 07:34:24 | 2.2755 | 5560.2173 | 5560.2173 | 5909.27 | Close | 35.15853 |  | 0 | 33.3 | 0 | 0
5388 | 3 | 8 |  | CC Chg | 01:43:30 | 44:49:34 | 620.5357 | 3.6675 | 1.0704 | 1070.41 | 1.0704 | 1070.41 | 0 | 0 | 3.7503 | 3750.3 | 3.7503 | 3750.3 | 0 | 0 | 2024-07-03 07:34:54 | 2.2758 | 8340.5337 | 8340.5337 | 5910.27 | Close | 35.3292 |  | 0 | 33.3 | 0 | 0
5389 | 3 | 8 |  | CC Chg | 01:44:00 | 44:50:04 | 620.5357 | 3.6685 | 1.0756 | 1075.58 | 1.0756 | 1075.58 | 0 | 0 | 3.7693 | 3769.27 | 3.7693 | 3769.27 | 0 | 0 | 2024-07-03 07:35:24 | 2.2764 | 5560.3558 | 5560.3558 | 5911.52 | Close | 35.49988 |  | 0.0002 | 33.3 | 0 | 0
5390 | 3 | 8 |  | CC Chg | 01:44:30 | 44:50:34 | 620.5357 | 3.6691 | 1.0808 | 1080.75 | 1.0808 | 1080.75 | 0 | 0 | 3.7882 | 3788.24 | 3.7882 | 3788.24 | 0 | 0 | 2024-07-03 07:35:54 | 2.2768 | 8340.214 | 8340.214 | 5912.77 | Close | 35.67055 |  | 0 | 33.3 | 0 | 0
5391 | 3 | 8 |  | CC Chg | 01:45:00 | 44:51:04 | 620.5357 | 3.67 | 1.0859 | 1085.92 | 1.0859 | 1085.92 | 0 | 0 | 3.8072 | 3807.22 | 3.8072 | 3807.22 | 0 | 0 | 2024-07-03 07:36:24 | 2.2774 | 5560.3558 | 5560.3558 | 5914.27 | Close | 35.84122 |  | 0 | 33.3 | 0 | 0
5392 | 3 | 8 |  | CC Chg | 01:45:30 | 44:51:34 | 620.5357 | 3.6709 | 1.0911 | 1091.09 | 1.0911 | 1091.09 | 0 | 0 | 3.8262 | 3826.2 | 3.8262 | 3826.2 | 0 | 0 | 2024-07-03 07:36:54 | 2.278 | 5560.3558 | 5560.3558 | 5915.77 | Close | 36.0119 |  | 0 | 33.3 | 0 | 0
5393 | 3 | 8 |  | CC Chg | 01:46:00 | 44:52:04 | 620.5357 | 3.6722 | 1.0963 | 1096.26 | 1.0963 | 1096.26 | 0 | 0 | 3.8452 | 3845.18 | 3.8452 | 3845.18 | 0 | 0 | 2024-07-03 07:37:24 | 2.2787 | 4169.995 | 4169.995 | 5917.77 | Close | 36.18256 |  | 0 | 33.3 | 0 | 0
5394 | 3 | 8 |  | CC Chg | 01:46:30 | 44:52:34 | 620.5357 | 3.6728 | 1.1014 | 1101.43 | 1.1014 | 1101.43 | 0 | 0 | 3.8642 | 3864.17 | 3.8642 | 3864.17 | 0 | 0 | 2024-07-03 07:37:54 | 2.2791 | 8340.5337 | 8340.5337 | 5918.77 | Close | 36.35324 |  | 0 | 33.3 | 0 | 0
5395 | 3 | 8 |  | CC Chg | 01:47:00 | 44:53:04 | 620.5357 | 3.6737 | 1.1066 | 1106.61 | 1.1066 | 1106.61 | 0 | 0 | 3.8832 | 3883.17 | 3.8832 | 3883.17 | 0 | 0 | 2024-07-03 07:38:24 | 2.2797 | 5560.3558 | 5560.3558 | 5920.02 | Close | 36.52391 |  | 0.0002 | 33.3 | 0 | 0
5396 | 3 | 8 |  | CC Chg | 01:47:30 | 44:53:34 | 620.5357 | 3.6747 | 1.1118 | 1111.78 | 1.1118 | 1111.78 | 0 | 0 | 3.9022 | 3902.17 | 3.9022 | 3902.17 | 0 | 0 | 2024-07-03 07:38:54 | 2.2803 | 5559.9933 | 5559.9933 | 5921.51 | Close | 36.69458 |  | 0.0002 | 33.3 | 0 | 0
5397 | 3 | 8 |  | CC Chg | 01:48:00 | 44:54:04 | 620.5357 | 3.6753 | 1.1169 | 1116.95 | 1.1169 | 1116.95 | 0 | 0 | 3.9212 | 3921.17 | 3.9212 | 3921.17 | 0 | 0 | 2024-07-03 07:39:24 | 2.2806 | 8340.5337 | 8340.5337 | 5922.76 | Close | 36.86525 |  | 0 | 33.3 | 0 | 0
5398 | 3 | 8 |  | CC Chg | 01:48:30 | 44:54:34 | 620.5357 | 3.6762 | 1.1221 | 1122.12 | 1.1221 | 1122.12 | 0 | 0 | 3.9402 | 3940.18 | 3.9402 | 3940.18 | 0 | 0 | 2024-07-03 07:39:54 | 2.2812 | 5560.3558 | 5560.3558 | 5924.26 | Close | 37.03593 |  | 0 | 33.3 | 0 | 0
5399 | 3 | 8 |  | CC Chg | 01:49:00 | 44:55:04 | 620.5357 | 3.6771 | 1.1273 | 1127.29 | 1.1273 | 1127.29 | 0 | 0 | 3.9592 | 3959.19 | 3.9592 | 3959.19 | 0 | 0 | 2024-07-03 07:40:24 | 2.2818 | 5560.1427 | 5560.1427 | 5925.51 | Close | 37.20659 |  | 0.0002 | 33.3 | 0 | 0
5400 | 3 | 8 |  | CC Chg | 01:49:30 | 44:55:34 | 620.5357 | 3.6781 | 1.1325 | 1132.46 | 1.1325 | 1132.46 | 0 | 0 | 3.9782 | 3978.21 | 3.9782 | 3978.21 | 0 | 0 | 2024-07-03 07:40:54 | 2.2824 | 5560.3558 | 5560.3558 | 5927.26 | Close | 37.37727 |  | 0 | 33.4 | 0 | 0
5401 | 3 | 8 |  | CC Chg | 01:50:00 | 44:56:04 | 620.5357 | 3.6787 | 1.1376 | 1137.63 | 1.1376 | 1137.63 | 0 | 0 | 3.9972 | 3997.23 | 3.9972 | 3997.23 | 0 | 0 | 2024-07-03 07:41:24 | 2.2828 | 8340.5337 | 8340.5337 | 5928.26 | Close | 37.54794 |  | 0 | 33.3 | 0 | 0
5402 | 3 | 8 |  | CC Chg | 01:50:30 | 44:56:34 | 620.5357 | 3.6799 | 1.1428 | 1142.8 | 1.1428 | 1142.8 | 0 | 0 | 4.0163 | 4016.26 | 4.0163 | 4016.26 | 0 | 0 | 2024-07-03 07:41:54 | 2.2835 | 4166.5229 | 4166.5229 | 5930.26 | Close | 37.7186 |  | 0 | 33.4 | 0 | 0
5403 | 3 | 8 |  | CC Chg | 01:51:00 | 44:57:04 | 620.1637 | 3.6809 | 1.148 | 1147.97 | 1.148 | 1147.97 | 0 | 0 | 4.0353 | 4035.28 | 4.0353 | 4035.28 | 0 | 0 | 2024-07-03 07:42:24 | 2.2827 | 5557.0224 | 5557.0224 | 5935.31 | Close | 37.88918 |  | 0 | 33.4 | 0 | 0
5404 | 3 | 8 |  | CC Chg | 01:51:30 | 44:57:34 | 620.5357 | 3.6818 | 1.1531 | 1153.14 | 1.1531 | 1153.14 | 0 | 0 | 4.0543 | 4054.32 | 4.0543 | 4054.32 | 0 | 0 | 2024-07-03 07:42:54 | 2.2847 | 5560.3558 | 5560.3558 | 5933.25 | Close | 38.05985 |  | 0 | 33.3 | 0 | 0
5405 | 3 | 8 |  | CC Chg | 01:52:00 | 44:58:04 | 620.5357 | 3.6827 | 1.1583 | 1158.32 | 1.1583 | 1158.32 | 0 | 0 | 4.0734 | 4073.37 | 4.0734 | 4073.37 | 0 | 0 | 2024-07-03 07:43:24 | 2.2853 | 5563.6254 | 5563.6254 | 5934.5 | Close | 38.23063 |  | 0.0002 | 33.3 | 0 | 0
5406 | 3 | 8 |  | CC Chg | 01:52:30 | 44:58:34 | 620.5357 | 3.6837 | 1.1635 | 1163.49 | 1.1635 | 1163.49 | 0 | 0 | 4.0924 | 4092.41 | 4.0924 | 4092.41 | 0 | 0 | 2024-07-03 07:43:54 | 2.2858 | 5560.3558 | 5560.3558 | 5936.25 | Close | 38.4013 |  | 0 | 33.3 | 0 | 0
5407 | 3 | 8 |  | CC Chg | 01:53:00 | 44:59:04 | 620.5357 | 3.6846 | 1.1687 | 1168.66 | 1.1687 | 1168.66 | 0 | 0 | 4.1115 | 4111.47 | 4.1115 | 4111.47 | 0 | 0 | 2024-07-03 07:44:24 | 2.2864 | 5560.3558 | 5560.3558 | 5937.75 | Close | 38.57198 |  | 0 | 33.4 | 0 | 0
5408 | 3 | 8 |  | CC Chg | 01:53:30 | 44:59:34 | 620.5357 | 3.6855 | 1.1738 | 1173.83 | 1.1738 | 1173.83 | 0 | 0 | 4.1305 | 4130.52 | 4.1305 | 4130.52 | 0 | 0 | 2024-07-03 07:44:54 | 2.287 | 5559.844 | 5559.844 | 5939.25 | Close | 38.74264 |  | 0 | 33.3 | 0 | 0
5409 | 3 | 8 |  | CC Chg | 01:54:00 | 45:00:04 | 620.5357 | 3.6861 | 1.179 | 1179 | 1.179 | 1179 | 0 | 0 | 4.1496 | 4149.58 | 4.1496 | 4149.58 | 0 | 0 | 2024-07-03 07:45:24 | 2.2874 | 8340.5337 | 8340.5337 | 5940.25 | Close | 38.91331 |  | 0 | 33.4 | 0 | 0
5410 | 3 | 8 |  | CC Chg | 01:54:30 | 45:00:34 | 620.5357 | 3.6877 | 1.1842 | 1184.17 | 1.1842 | 1184.17 | 0 | 0 | 4.1686 | 4168.65 | 4.1686 | 4168.65 | 0 | 0 | 2024-07-03 07:45:54 | 2.2883 | 3336.2135 | 3336.2135 | 5942.5 | Close | 39.08399 |  | 0.0002 | 33.4 | 0 | 0
5411 | 3 | 8 |  | CC Chg | 01:55:00 | 45:01:04 | 620.5357 | 3.6883 | 1.1893 | 1189.34 | 1.1893 | 1189.34 | 0 | 0 | 4.1877 | 4187.71 | 4.1877 | 4187.71 | 0 | 0 | 2024-07-03 07:46:24 | 2.2887 | 8339.766 | 8339.766 | 5943.75 | Close | 39.25465 |  | 0 | 33.4 | 0 | 0
5412 | 3 | 8 |  | CC Chg | 01:55:30 | 45:01:34 | 620.5357 | 3.6892 | 1.1945 | 1194.51 | 1.1945 | 1194.51 | 0 | 0 | 4.2068 | 4206.79 | 4.2068 | 4206.79 | 0 | 0 | 2024-07-03 07:46:54 | 2.2893 | 5560.3558 | 5560.3558 | 5945.49 | Close | 39.42532 |  | -0.0002 | 33.4 | 0 | 0
5413 | 3 | 8 |  | CC Chg | 01:56:00 | 45:02:04 | 620.5357 | 3.6905 | 1.1997 | 1199.68 | 1.1997 | 1199.68 | 0 | 0 | 4.2259 | 4225.87 | 4.2259 | 4225.87 | 0 | 0 | 2024-07-03 07:47:24 | 2.2901 | 4170.2668 | 4170.2668 | 5947.24 | Close | 39.596 |  | 0 | 33.3 | 0 | 0
5414 | 3 | 8 |  | CC Chg | 01:56:30 | 45:02:34 | 620.5357 | 3.6914 | 1.2049 | 1204.85 | 1.2049 | 1204.85 | 0 | 0 | 4.245 | 4244.95 | 4.245 | 4244.95 | 0 | 0 | 2024-07-03 07:47:54 | 2.2906 | 5559.6946 | 5559.6946 | 5948.74 | Close | 39.76665 |  | 0 | 33.3 | 0 | 0
5415 | 3 | 8 |  | CC Chg | 01:57:00 | 45:03:04 | 620.5357 | 3.6923 | 1.21 | 1210.03 | 1.21 | 1210.03 | 0 | 0 | 4.264 | 4264.05 | 4.264 | 4264.05 | 0 | 0 | 2024-07-03 07:48:24 | 2.2912 | 5560.3558 | 5560.3558 | 5950.24 | Close | 39.93733 |  | 0 | 33.3 | 0 | 0
5416 | 3 | 8 |  | CC Chg | 01:57:30 | 45:03:34 | 620.5357 | 3.6933 | 1.2152 | 1215.2 | 1.2152 | 1215.2 | 0 | 0 | 4.2831 | 4283.14 | 4.2831 | 4283.14 | 0 | 0 | 2024-07-03 07:48:54 | 2.2918 | 5560.3558 | 5560.3558 | 5951.74 | Close | 40.108 |  | 0 | 33.4 | 0 | 0
5417 | 3 | 8 |  | CC Chg | 01:58:00 | 45:04:04 | 620.5357 | 3.6942 | 1.2204 | 1220.37 | 1.2204 | 1220.37 | 0 | 0 | 4.3022 | 4302.24 | 4.3022 | 4302.24 | 0 | 0 | 2024-07-03 07:49:24 | 2.2924 | 5560.1427 | 5560.1427 | 5953.24 | Close | 40.27867 |  | 0 | 33.4 | 0 | 0
5418 | 3 | 8 |  | CC Chg | 01:58:30 | 45:04:34 | 620.5357 | 3.6954 | 1.2255 | 1225.54 | 1.2255 | 1225.54 | 0 | 0 | 4.3213 | 4321.35 | 4.3213 | 4321.35 | 0 | 0 | 2024-07-03 07:49:54 | 2.2931 | 4170.2668 | 4170.2668 | 5955.24 | Close | 40.44934 |  | 0 | 33.3 | 0 | 0
5419 | 3 | 8 |  | CC Chg | 01:59:00 | 45:05:04 | 620.5357 | 3.6964 | 1.2307 | 1230.71 | 1.2307 | 1230.71 | 0 | 0 | 4.3405 | 4340.46 | 4.3405 | 4340.46 | 0 | 0 | 2024-07-03 07:50:24 | 2.2937 | 5560.3558 | 5560.3558 | 5956.73 | Close | 40.62002 |  | 0 | 33.4 | 0 | 0
5420 | 3 | 8 |  | CC Chg | 01:59:30 | 45:05:34 | 620.5357 | 3.6976 | 1.2359 | 1235.88 | 1.2359 | 1235.88 | 0 | 0 | 4.3596 | 4359.57 | 4.3596 | 4359.57 | 0 | 0 | 2024-07-03 07:50:54 | 2.2945 | 4166.5229 | 4166.5229 | 5958.49 | Close | 40.79068 |  | 0.0002 | 33.3 | 0 | 0
5421 | 3 | 8 |  | CC Chg | 02:00:00 | 45:06:04 | 620.5357 | 3.6985 | 1.2411 | 1241.05 | 1.2411 | 1241.05 | 0 | 0 | 4.3787 | 4378.7 | 4.3787 | 4378.7 | 0 | 0 | 2024-07-03 07:51:24 | 2.2951 | 5560.3558 | 5560.3558 | 5959.98 | Close | 40.96135 |  | 0.0002 | 33.4 | 0 | 0
5422 | 3 | 8 |  | CC Chg | 02:00:30 | 45:06:34 | 620.5357 | 3.6995 | 1.2462 | 1246.22 | 1.2462 | 1246.22 | 0 | 0 | 4.3978 | 4397.83 | 4.3978 | 4397.83 | 0 | 0 | 2024-07-03 07:51:54 | 2.2957 | 5560.3558 | 5560.3558 | 5961.48 | Close | 41.13203 |  | 0.0002 | 33.4 | 0 | 0
5423 | 3 | 8 |  | CC Chg | 02:01:00 | 45:07:04 | 620.5357 | 3.7004 | 1.2514 | 1251.39 | 1.2514 | 1251.39 | 0 | 0 | 4.417 | 4416.95 | 4.417 | 4416.95 | 0 | 0 | 2024-07-03 07:52:24 | 2.2962 | 5559.844 | 5559.844 | 5962.98 | Close | 41.30269 |  | 0.0002 | 33.3 | 0 | 0
5424 | 3 | 8 |  | CC Chg | 02:01:30 | 45:07:34 | 620.5357 | 3.7013 | 1.2566 | 1256.56 | 1.2566 | 1256.56 | 0 | 0 | 4.4361 | 4436.09 | 4.4361 | 4436.09 | 0 | 0 | 2024-07-03 07:52:54 | 2.2968 | 5560.3558 | 5560.3558 | 5964.98 | Close | 41.47336 |  | -0.0002 | 33.3 | 0 | 0
5425 | 3 | 8 |  | CC Chg | 02:02:00 | 45:08:04 | 620.5357 | 3.7026 | 1.2617 | 1261.74 | 1.2617 | 1261.74 | 0 | 0 | 4.4552 | 4455.24 | 4.4552 | 4455.24 | 0 | 0 | 2024-07-03 07:53:24 | 2.2976 | 4170.2668 | 4170.2668 | 5966.73 | Close | 41.64404 |  | 0 | 33.4 | 0 | 0
5426 | 3 | 8 |  | CC Chg | 02:02:30 | 45:08:34 | 620.5357 | 3.7038 | 1.2669 | 1266.91 | 1.2669 | 1266.91 | 0 | 0 | 4.4744 | 4474.38 | 4.4744 | 4474.38 | 0 | 0 | 2024-07-03 07:53:54 | 2.2983 | 4169.995 | 4169.995 | 5968.48 | Close | 41.8147 |  | 0.0002 | 33.4 | 0 | 0
5427 | 3 | 8 |  | CC Chg | 02:03:00 | 45:09:04 | 620.5357 | 3.705 | 1.2721 | 1272.08 | 1.2721 | 1272.08 | 0 | 0 | 4.4935 | 4493.54 | 4.4935 | 4493.54 | 0 | 0 | 2024-07-03 07:54:24 | 2.2991 | 4170.2668 | 4170.2668 | 5970.48 | Close | 41.98538 |  | 0.0002 | 33.4 | 0 | 0
5428 | 3 | 8 |  | CC Chg | 02:03:30 | 45:09:34 | 620.5357 | 3.706 | 1.2772 | 1277.25 | 1.2772 | 1277.25 | 0 | 0 | 4.5127 | 4512.71 | 4.5127 | 4512.71 | 0 | 0 | 2024-07-03 07:54:54 | 2.2997 | 5560.3558 | 5560.3558 | 5972.22 | Close | 42.15605 |  | 0 | 33.4 | 0 | 0
5429 | 3 | 8 |  | CC Chg | 02:04:00 | 45:10:04 | 620.5357 | 3.7069 | 1.2824 | 1282.42 | 1.2824 | 1282.42 | 0 | 0 | 4.5319 | 4531.86 | 4.5319 | 4531.86 | 0 | 0 | 2024-07-03 07:55:24 | 2.3003 | 5559.844 | 5559.844 | 5973.47 | Close | 42.32671 |  | 0.0002 | 33.4 | 0 | 0
5430 | 3 | 8 |  | CC Chg | 02:04:30 | 45:10:34 | 620.5357 | 3.7081 | 1.2876 | 1287.59 | 1.2876 | 1287.59 | 0 | 0 | 4.551 | 4551.04 | 4.551 | 4551.04 | 0 | 0 | 2024-07-03 07:55:54 | 2.301 | 4170.2668 | 4170.2668 | 5975.47 | Close | 42.49739 |  | 0.0002 | 33.4 | 0 | 0
5431 | 3 | 8 |  | CC Chg | 02:05:00 | 45:11:04 | 620.5357 | 3.7091 | 1.2928 | 1292.76 | 1.2928 | 1292.76 | 0 | 0 | 4.5702 | 4570.22 | 4.5702 | 4570.22 | 0 | 0 | 2024-07-03 07:56:24 | 2.3016 | 5560.3558 | 5560.3558 | 5977.22 | Close | 42.66806 |  | 0 | 33.4 | 0 | 0
5432 | 3 | 8 |  | CC Chg | 02:05:30 | 45:11:34 | 620.5357 | 3.7103 | 1.2979 | 1297.93 | 1.2979 | 1297.93 | 0 | 0 | 4.5894 | 4589.4 | 4.5894 | 4589.4 | 0 | 0 | 2024-07-03 07:56:54 | 2.3024 | 4170.219 | 4170.219 | 5978.97 | Close | 42.83873 |  | 0.0002 | 33.4 | 0 | 0
5433 | 3 | 8 |  | CC Chg | 02:06:00 | 45:12:04 | 620.5357 | 3.7116 | 1.3031 | 1303.1 | 1.3031 | 1303.1 | 0 | 0 | 4.6086 | 4608.59 | 4.6086 | 4608.59 | 0 | 0 | 2024-07-03 07:57:24 | 2.3032 | 4166.9064 | 4166.9064 | 5981.22 | Close | 43.00941 |  | 0 | 33.4 | 0 | 0
5434 | 3 | 8 |  | CC Chg | 02:06:30 | 45:12:34 | 620.5357 | 3.7128 | 1.3083 | 1308.27 | 1.3083 | 1308.27 | 0 | 0 | 4.6278 | 4627.79 | 4.6278 | 4627.79 | 0 | 0 | 2024-07-03 07:57:54 | 2.3039 | 4170.2668 | 4170.2668 | 5983.21 | Close | 43.18008 |  | 0 | 33.4 | 0 | 0
5435 | 3 | 8 |  | CC Chg | 02:07:00 | 45:13:04 | 620.5357 | 3.7137 | 1.3134 | 1313.45 | 1.3134 | 1313.45 | 0 | 0 | 4.647 | 4646.98 | 4.647 | 4646.98 | 0 | 0 | 2024-07-03 07:58:24 | 2.3045 | 5559.9933 | 5559.9933 | 5984.96 | Close | 43.35075 |  | -0.0002 | 33.4 | 0 | 0
5436 | 3 | 8 |  | CC Chg | 02:07:30 | 45:13:34 | 620.5357 | 3.715 | 1.3186 | 1318.62 | 1.3186 | 1318.62 | 0 | 0 | 4.6662 | 4666.19 | 4.6662 | 4666.19 | 0 | 0 | 2024-07-03 07:58:54 | 2.3053 | 4170.2668 | 4170.2668 | 5986.71 | Close | 43.52142 |  | 0 | 33.4 | 0 | 0
5437 | 3 | 8 |  | CC Chg | 02:08:00 | 45:14:04 | 620.5357 | 3.7162 | 1.3238 | 1323.79 | 1.3238 | 1323.79 | 0 | 0 | 4.6854 | 4685.41 | 4.6854 | 4685.41 | 0 | 0 | 2024-07-03 07:59:24 | 2.306 | 4170.2668 | 4170.2668 | 5988.71 | Close | 43.6921 |  | 0 | 33.3 | 0 | 0
5438 | 3 | 8 |  | CC Chg | 02:08:30 | 45:14:34 | 620.5357 | 3.7171 | 1.329 | 1328.96 | 1.329 | 1328.96 | 0 | 0 | 4.7046 | 4704.62 | 4.7046 | 4704.62 | 0 | 0 | 2024-07-03 07:59:54 | 2.3066 | 5559.9933 | 5559.9933 | 5990.21 | Close | 43.86276 |  | 0 | 33.4 | 0 | 0
5439 | 3 | 8 |  | CC Chg | 02:09:00 | 45:15:04 | 620.5357 | 3.7187 | 1.3341 | 1334.13 | 1.3341 | 1334.13 | 0 | 0 | 4.7239 | 4723.85 | 4.7239 | 4723.85 | 0 | 0 | 2024-07-03 08:00:24 | 2.3076 | 3336.2135 | 3336.2135 | 5992.71 | Close | 44.03344 |  | 0 | 33.4 | 0 | 0
5440 | 3 | 8 |  | CC Chg | 02:09:30 | 45:15:34 | 620.5357 | 3.7199 | 1.3393 | 1339.3 | 1.3393 | 1339.3 | 0 | 0 | 4.7431 | 4743.09 | 4.7431 | 4743.09 | 0 | 0 | 2024-07-03 08:00:54 | 2.3083 | 4170.2668 | 4170.2668 | 5994.7 | Close | 44.20411 |  | 0 | 33.4 | 0 | 0
5441 | 3 | 8 |  | CC Chg | 02:10:00 | 45:16:04 | 620.1637 | 3.7212 | 1.3445 | 1344.47 | 1.3445 | 1344.47 | 0 | 0 | 4.7623 | 4762.32 | 4.7623 | 4762.32 | 0 | 0 | 2024-07-03 08:01:24 | 2.3077 | 4169.995 | 4169.995 | 6000.3 | Close | 44.37478 |  | 0 | 33.4 | 0 | 0
5442 | 3 | 8 |  | CC Chg | 02:10:30 | 45:16:34 | 620.5357 | 3.7224 | 1.3496 | 1349.64 | 1.3496 | 1349.64 | 0 | 0 | 4.7816 | 4781.57 | 4.7816 | 4781.57 | 0 | 0 | 2024-07-03 08:01:54 | 2.3099 | 4170.2668 | 4170.2668 | 5998.45 | Close | 44.54545 |  | 0.0002 | 33.4 | 0 | 0
5443 | 3 | 8 |  | CC Chg | 02:11:00 | 45:17:04 | 620.5357 | 3.7236 | 1.3548 | 1354.81 | 1.3548 | 1354.81 | 0 | 0 | 4.8008 | 4800.82 | 4.8008 | 4800.82 | 0 | 0 | 2024-07-03 08:02:24 | 2.3107 | 4170.2668 | 4170.2668 | 6000.7 | Close | 44.71613 |  | 0 | 33.4 | 0 | 0
5444 | 3 | 8 |  | CC Chg | 02:11:30 | 45:17:34 | 620.5357 | 3.7246 | 1.36 | 1359.98 | 1.36 | 1359.98 | 0 | 0 | 4.8201 | 4820.07 | 4.8201 | 4820.07 | 0 | 0 | 2024-07-03 08:02:54 | 2.3112 | 5554.1704 | 5554.1704 | 6002.2 | Close | 44.8868 |  | 0 | 33.4 | 0 | 0
5445 | 3 | 8 |  | CC Chg | 02:12:00 | 45:18:04 | 620.5357 | 3.7258 | 1.3652 | 1365.16 | 1.3652 | 1365.16 | 0 | 0 | 4.8393 | 4839.34 | 4.8393 | 4839.34 | 0 | 0 | 2024-07-03 08:03:24 | 2.312 | 4173.6327 | 4173.6327 | 6004.2 | Close | 45.05747 |  | 0 | 33.4 | 0 | 0
5446 | 3 | 8 |  | CC Chg | 02:12:30 | 45:18:34 | 620.5357 | 3.7274 | 1.3703 | 1370.33 | 1.3703 | 1370.33 | 0 | 0 | 4.8586 | 4858.61 | 4.8586 | 4858.61 | 0 | 0 | 2024-07-03 08:03:54 | 2.313 | 3334.0625 | 3334.0625 | 6006.45 | Close | 45.22815 |  | 0.0002 | 33.4 | 0 | 0
5447 | 3 | 8 |  | CC Chg | 02:13:00 | 45:19:04 | 620.5357 | 3.7289 | 1.3755 | 1375.5 | 1.3755 | 1375.5 | 0 | 0 | 4.8779 | 4877.89 | 4.8779 | 4877.89 | 0 | 0 | 2024-07-03 08:04:24 | 2.3139 | 3338.2393 | 3338.2393 | 6009.19 | Close | 45.39881 |  | 0 | 33.4 | 0 | 0
5448 | 3 | 8 |  | CC Chg | 02:13:30 | 45:19:34 | 620.5357 | 3.7298 | 1.3807 | 1380.67 | 1.3807 | 1380.67 | 0 | 0 | 4.8972 | 4897.17 | 4.8972 | 4897.17 | 0 | 0 | 2024-07-03 08:04:54 | 2.3145 | 5560.3558 | 5560.3558 | 6010.69 | Close | 45.56949 |  | 0 | 33.4 | 0 | 0
5449 | 3 | 8 |  | CC Chg | 02:14:00 | 45:20:04 | 620.5357 | 3.7314 | 1.3858 | 1385.84 | 1.3858 | 1385.84 | 0 | 0 | 4.9165 | 4916.47 | 4.9165 | 4916.47 | 0 | 0 | 2024-07-03 08:05:24 | 2.3155 | 3334.0625 | 3334.0625 | 6013.19 | Close | 45.74016 |  | 0 | 33.4 | 0 | 0
5450 | 3 | 8 |  | CC Chg | 02:14:30 | 45:20:34 | 620.5357 | 3.7326 | 1.391 | 1391.01 | 1.391 | 1391.01 | 0 | 0 | 4.9358 | 4935.76 | 4.9358 | 4935.76 | 0 | 0 | 2024-07-03 08:05:54 | 2.3162 | 4169.771 | 4169.771 | 6015.19 | Close | 45.91082 |  | 0 | 33.4 | 0 | 0
5451 | 3 | 8 |  | CC Chg | 02:15:00 | 45:21:04 | 620.5357 | 3.7342 | 1.3962 | 1396.18 | 1.3962 | 1396.18 | 0 | 0 | 4.9551 | 4955.07 | 4.9551 | 4955.07 | 0 | 0 | 2024-07-03 08:06:24 | 2.3172 | 3336.2135 | 3336.2135 | 6017.44 | Close | 46.08149 |  | 0.0002 | 33.4 | 0 | 0
5452 | 3 | 8 |  | CC Chg | 02:15:30 | 45:21:34 | 620.5357 | 3.7354 | 1.4014 | 1401.35 | 1.4014 | 1401.35 | 0 | 0 | 4.9744 | 4974.39 | 4.9744 | 4974.39 | 0 | 0 | 2024-07-03 08:06:54 | 2.318 | 4170.2668 | 4170.2668 | 6019.68 | Close | 46.25217 |  | 0 | 33.4 | 0 | 0
5453 | 3 | 8 |  | CC Chg | 02:16:00 | 45:22:04 | 620.5357 | 3.7367 | 1.4065 | 1406.52 | 1.4065 | 1406.52 | 0 | 0 | 4.9937 | 4993.7 | 4.9937 | 4993.7 | 0 | 0 | 2024-07-03 08:07:24 | 2.3187 | 4169.771 | 4169.771 | 6021.43 | Close | 46.42282 |  | 0.0002 | 33.4 | 0 | 0
5454 | 3 | 8 |  | CC Chg | 02:16:30 | 45:22:34 | 620.5357 | 3.7382 | 1.4117 | 1411.69 | 1.4117 | 1411.69 | 0 | 0 | 5.013 | 5013.03 | 5.013 | 5013.03 | 0 | 0 | 2024-07-03 08:07:54 | 2.3197 | 3336.2135 | 3336.2135 | 6024.18 | Close | 46.5935 |  | 0 | 33.4 | 0 | 0
5455 | 3 | 8 |  | CC Chg | 02:17:00 | 45:23:04 | 620.5357 | 3.7395 | 1.4169 | 1416.87 | 1.4169 | 1416.87 | 0 | 0 | 5.0324 | 5032.36 | 5.0324 | 5032.36 | 0 | 0 | 2024-07-03 08:08:24 | 2.3205 | 4170.2668 | 4170.2668 | 6026.18 | Close | 46.76417 |  | 0 | 33.4 | 0 | 0
5456 | 3 | 8 |  | CC Chg | 02:17:30 | 45:23:34 | 620.5357 | 3.7407 | 1.422 | 1422.04 | 1.422 | 1422.04 | 0 | 0 | 5.0517 | 5051.69 | 5.0517 | 5051.69 | 0 | 0 | 2024-07-03 08:08:54 | 2.3212 | 4169.659 | 4169.659 | 6028.18 | Close | 46.93482 |  | 0 | 33.4 | 0 | 0
5457 | 3 | 8 |  | CC Chg | 02:18:00 | 45:24:04 | 620.5357 | 3.7426 | 1.4272 | 1427.21 | 1.4272 | 1427.21 | 0 | 0 | 5.071 | 5071.05 | 5.071 | 5071.05 | 0 | 0 | 2024-07-03 08:09:24 | 2.3224 | 2780.1779 | 2780.1779 | 6031.17 | Close | 47.1055 |  | 0 | 33.4 | 0 | 0
5458 | 3 | 8 |  | CC Chg | 02:18:30 | 45:24:34 | 620.5357 | 3.7438 | 1.4324 | 1432.38 | 1.4324 | 1432.38 | 0 | 0 | 5.0904 | 5090.41 | 5.0904 | 5090.41 | 0 | 0 | 2024-07-03 08:09:54 | 2.3232 | 4166.9064 | 4166.9064 | 6033.17 | Close | 47.27617 |  | 0 | 33.4 | 0 | 0
5459 | 3 | 8 |  | CC Chg | 02:19:00 | 45:25:04 | 620.5357 | 3.7453 | 1.4375 | 1437.55 | 1.4375 | 1437.55 | 0 | 0 | 5.1098 | 5109.76 | 5.1098 | 5109.76 | 0 | 0 | 2024-07-03 08:10:24 | 2.3241 | 3335.9064 | 3335.9064 | 6035.67 | Close | 47.44683 |  | 0 | 33.4 | 0 | 0
5460 | 3 | 8 |  | CC Chg | 02:19:30 | 45:25:34 | 620.5357 | 3.7466 | 1.4427 | 1442.72 | 1.4427 | 1442.72 | 0 | 0 | 5.1291 | 5129.13 | 5.1291 | 5129.13 | 0 | 0 | 2024-07-03 08:10:54 | 2.3249 | 4170.2668 | 4170.2668 | 6037.42 | Close | 47.61751 |  | 0.0002 | 33.4 | 0 | 0
5461 | 3 | 8 |  | CC Chg | 02:20:00 | 45:26:04 | 620.5357 | 3.7481 | 1.4479 | 1447.89 | 1.4479 | 1447.89 | 0 | 0 | 5.1485 | 5148.52 | 5.1485 | 5148.52 | 0 | 0 | 2024-07-03 08:11:24 | 2.3259 | 3336.2135 | 3336.2135 | 6040.17 | Close | 47.78818 |  | 0 | 33.4 | 0 | 0
5462 | 3 | 8 |  | CC Chg | 02:20:30 | 45:26:34 | 620.5357 | 3.7497 | 1.4531 | 1453.06 | 1.4531 | 1453.06 | 0 | 0 | 5.1679 | 5167.89 | 5.1679 | 5167.89 | 0 | 0 | 2024-07-03 08:11:54 | 2.3268 | 3335.8168 | 3335.8168 | 6042.67 | Close | 47.95884 |  | 0 | 33.4 | 0 | 0
5463 | 3 | 8 |  | CC Chg | 02:21:00 | 45:27:04 | 620.5357 | 3.7512 | 1.4582 | 1458.23 | 1.4582 | 1458.23 | 0 | 0 | 5.1873 | 5187.29 | 5.1873 | 5187.29 | 0 | 0 | 2024-07-03 08:12:24 | 2.3278 | 3336.2135 | 3336.2135 | 6044.92 | Close | 48.12951 |  | 0.0002 | 33.4 | 0 | 0
5464 | 3 | 8 |  | CC Chg | 02:21:30 | 45:27:34 | 620.5357 | 3.7525 | 1.4634 | 1463.4 | 1.4634 | 1463.4 | 0 | 0 | 5.2067 | 5206.69 | 5.2067 | 5206.69 | 0 | 0 | 2024-07-03 08:12:54 | 2.3285 | 4170.2668 | 4170.2668 | 6046.91 | Close | 48.30019 |  | 0.0002 | 33.4 | 0 | 0
5465 | 3 | 8 |  | CC Chg | 02:22:00 | 45:28:04 | 620.5357 | 3.754 | 1.4686 | 1468.57 | 1.4686 | 1468.57 | 0 | 0 | 5.2261 | 5226.1 | 5.2261 | 5226.1 | 0 | 0 | 2024-07-03 08:13:24 | 2.3295 | 3335.9064 | 3335.9064 | 6049.66 | Close | 48.47085 |  | 0 | 33.4 | 0 | 0
5466 | 3 | 8 |  | CC Chg | 02:22:30 | 45:28:34 | 620.5357 | 3.7556 | 1.4737 | 1473.75 | 1.4737 | 1473.75 | 0 | 0 | 5.2455 | 5245.52 | 5.2455 | 5245.52 | 0 | 0 | 2024-07-03 08:13:54 | 2.3305 | 3336.2135 | 3336.2135 | 6052.16 | Close | 48.64152 |  | 0 | 33.4 | 0 | 0
5467 | 3 | 8 |  | CC Chg | 02:23:00 | 45:29:04 | 620.5357 | 3.7574 | 1.4789 | 1478.92 | 1.4789 | 1478.92 | 0 | 0 | 5.2649 | 5264.95 | 5.2649 | 5264.95 | 0 | 0 | 2024-07-03 08:14:24 | 2.3316 | 2778.684 | 2778.684 | 6055.16 | Close | 48.8122 |  | 0 | 33.4 | 0 | 0
5468 | 3 | 8 |  | CC Chg | 02:23:30 | 45:29:34 | 620.5357 | 3.7587 | 1.4841 | 1484.09 | 1.4841 | 1484.09 | 0 | 0 | 5.2844 | 5284.37 | 5.2844 | 5284.37 | 0 | 0 | 2024-07-03 08:14:54 | 2.3324 | 4173.3606 | 4173.3606 | 6056.91 | Close | 48.98286 |  | 0.0002 | 33.4 | 0 | 0
5469 | 3 | 8 |  | CC Chg | 02:24:00 | 45:30:04 | 620.5357 | 3.7602 | 1.4893 | 1489.26 | 1.4893 | 1489.26 | 0 | 0 | 5.3038 | 5303.81 | 5.3038 | 5303.81 | 0 | 0 | 2024-07-03 08:15:24 | 2.3334 | 3336.2135 | 3336.2135 | 6059.4 | Close | 49.15354 |  | 0.0002 | 33.4 | 0 | 0
5470 | 3 | 8 |  | CC Chg | 02:24:30 | 45:30:34 | 620.5357 | 3.7618 | 1.4944 | 1494.43 | 1.4944 | 1494.43 | 0 | 0 | 5.3233 | 5323.26 | 5.3233 | 5323.26 | 0 | 0 | 2024-07-03 08:15:54 | 2.3343 | 3334.0625 | 3334.0625 | 6062.15 | Close | 49.32421 |  | 0 | 33.4 | 0 | 0
5471 | 3 | 8 |  | CC Chg | 02:25:00 | 45:31:04 | 620.5357 | 3.7633 | 1.4996 | 1499.6 | 1.4996 | 1499.6 | 0 | 0 | 5.3427 | 5342.71 | 5.3427 | 5342.71 | 0 | 0 | 2024-07-03 08:16:24 | 2.3353 | 3335.9064 | 3335.9064 | 6064.65 | Close | 49.49487 |  | 0 | 33.4 | 0 | 0
5472 | 3 | 8 |  | CC Chg | 02:25:30 | 45:31:34 | 620.5357 | 3.7652 | 1.5048 | 1504.77 | 1.5048 | 1504.77 | 0 | 0 | 5.3622 | 5362.18 | 5.3622 | 5362.18 | 0 | 0 | 2024-07-03 08:16:54 | 2.3364 | 2780.1779 | 2780.1779 | 6067.65 | Close | 49.66555 |  | 0 | 33.4 | 0 | 0
5473 | 3 | 8 |  | CC Chg | 02:26:00 | 45:32:04 | 620.5357 | 3.7664 | 1.5099 | 1509.94 | 1.5099 | 1509.94 | 0 | 0 | 5.3817 | 5381.66 | 5.3817 | 5381.66 | 0 | 0 | 2024-07-03 08:17:24 | 2.3372 | 4170.2668 | 4170.2668 | 6069.64 | Close | 49.83622 |  | 0 | 33.4 | 0 | 0
5474 | 3 | 8 |  | CC Chg | 02:26:30 | 45:32:34 | 620.5357 | 3.7683 | 1.5151 | 1515.11 | 1.5151 | 1515.11 | 0 | 0 | 5.4011 | 5401.13 | 5.4011 | 5401.13 | 0 | 0 | 2024-07-03 08:17:54 | 2.3384 | 2779.698 | 2779.698 | 6072.39 | Close | 50.00687 |  | 0.0002 | 33.4 | 0 | 0
5475 | 3 | 8 |  | CC Chg | 02:27:00 | 45:33:04 | 620.5357 | 3.7698 | 1.5203 | 1520.28 | 1.5203 | 1520.28 | 0 | 0 | 5.4206 | 5420.62 | 5.4206 | 5420.62 | 0 | 0 | 2024-07-03 08:18:24 | 2.3393 | 3336.2135 | 3336.2135 | 6075.14 | Close | 50.17754 |  | 0 | 33.4 | 0 | 0
5476 | 3 | 8 |  | CC Chg | 02:27:30 | 45:33:34 | 620.5357 | 3.7714 | 1.5255 | 1525.46 | 1.5255 | 1525.46 | 0 | 0 | 5.4401 | 5440.13 | 5.4401 | 5440.13 | 0 | 0 | 2024-07-03 08:18:54 | 2.3403 | 3336.2135 | 3336.2135 | 6077.64 | Close | 50.34822 |  | 0 | 33.4 | 0 | 0
5477 | 3 | 8 |  | CC Chg | 02:28:00 | 45:34:04 | 620.5357 | 3.7733 | 1.5306 | 1530.63 | 1.5306 | 1530.63 | 0 | 0 | 5.4596 | 5459.62 | 5.4596 | 5459.62 | 0 | 0 | 2024-07-03 08:19:24 | 2.3414 | 2778.279 | 2778.279 | 6080.39 | Close | 50.51887 |  | 0.0002 | 33.4 | 0 | 0
5478 | 3 | 8 |  | CC Chg | 02:28:30 | 45:34:34 | 620.5357 | 3.7748 | 1.5358 | 1535.8 | 1.5358 | 1535.8 | 0 | 0 | 5.4791 | 5479.14 | 5.4791 | 5479.14 | 0 | 0 | 2024-07-03 08:19:54 | 2.3424 | 3336.2135 | 3336.2135 | 6083.13 | Close | 50.68954 |  | 0 | 33.4 | 0 | 0
5479 | 3 | 8 |  | CC Chg | 02:29:00 | 45:35:04 | 620.5357 | 3.7764 | 1.541 | 1540.97 | 1.541 | 1540.97 | 0 | 0 | 5.4987 | 5498.67 | 5.4987 | 5498.67 | 0 | 0 | 2024-07-03 08:20:24 | 2.3434 | 3336.2135 | 3336.2135 | 6085.38 | Close | 50.86022 |  | 0.0002 | 33.4 | 0 | 0
5480 | 3 | 8 |  | CC Chg | 02:29:30 | 45:35:34 | 620.5357 | 3.7779 | 1.5461 | 1546.14 | 1.5461 | 1546.14 | 0 | 0 | 5.5182 | 5518.19 | 5.5182 | 5518.19 | 0 | 0 | 2024-07-03 08:20:54 | 2.3443 | 3335.996 | 3335.996 | 6087.88 | Close | 51.03088 |  | 0.0002 | 33.4 | 0 | 0
5481 | 3 | 8 |  | CC Chg | 02:30:00 | 45:36:04 | 620.5357 | 3.7795 | 1.5513 | 1551.31 | 1.5513 | 1551.31 | 0 | 0 | 5.5377 | 5537.73 | 5.5377 | 5537.73 | 0 | 0 | 2024-07-03 08:21:24 | 2.3453 | 3336.2135 | 3336.2135 | 6090.63 | Close | 51.20156 |  | 0 | 33.4 | 0 | 0
5482 | 3 | 8 |  | CC Chg | 02:30:30 | 45:36:34 | 620.5357 | 3.7813 | 1.5565 | 1556.48 | 1.5565 | 1556.48 | 0 | 0 | 5.5573 | 5557.29 | 5.5573 | 5557.29 | 0 | 0 | 2024-07-03 08:21:54 | 2.3464 | 2780.1779 | 2780.1779 | 6093.63 | Close | 51.37223 |  | 0 | 33.4 | 0 | 0
5483 | 3 | 8 |  | CC Chg | 02:31:00 | 45:37:04 | 620.5357 | 3.7829 | 1.5617 | 1561.65 | 1.5617 | 1561.65 | 0 | 0 | 5.5768 | 5576.83 | 5.5768 | 5576.83 | 0 | 0 | 2024-07-03 08:22:24 | 2.3474 | 3335.9064 | 3335.9064 | 6096.12 | Close | 51.54289 |  | 0 | 33.4 | 0 | 0
5484 | 3 | 8 |  | CC Chg | 02:31:30 | 45:37:34 | 620.5357 | 3.7847 | 1.5668 | 1566.82 | 1.5668 | 1566.82 | 0 | 0 | 5.5964 | 5596.41 | 5.5964 | 5596.41 | 0 | 0 | 2024-07-03 08:22:54 | 2.3486 | 2780.1779 | 2780.1779 | 6099.12 | Close | 51.71357 |  | 0 | 33.4 | 0 | 0
5485 | 3 | 8 |  | CC Chg | 02:32:00 | 45:38:04 | 620.5357 | 3.7863 | 1.572 | 1571.99 | 1.572 | 1571.99 | 0 | 0 | 5.616 | 5615.98 | 5.616 | 5615.98 | 0 | 0 | 2024-07-03 08:23:24 | 2.3495 | 3336.2135 | 3336.2135 | 6101.62 | Close | 51.88424 |  | 0 | 33.4 | 0 | 0
5486 | 3 | 8 |  | CC Chg | 02:32:30 | 45:38:34 | 620.5357 | 3.7878 | 1.5772 | 1577.17 | 1.5772 | 1577.17 | 0 | 0 | 5.6356 | 5635.56 | 5.6356 | 5635.56 | 0 | 0 | 2024-07-03 08:23:54 | 2.3505 | 3333.8451 | 3333.8451 | 6103.87 | Close | 52.0549 |  | 0.0002 | 33.4 | 0 | 0
5487 | 3 | 8 |  | CC Chg | 02:33:00 | 45:39:04 | 620.5357 | 3.7897 | 1.5823 | 1582.34 | 1.5823 | 1582.34 | 0 | 0 | 5.6552 | 5655.15 | 5.6552 | 5655.15 | 0 | 0 | 2024-07-03 08:24:24 | 2.3516 | 2780.1779 | 2780.1779 | 6107.12 | Close | 52.22558 |  | 0 | 33.4 | 0 | 0
5488 | 3 | 8 |  | CC Chg | 02:33:30 | 45:39:34 | 620.5357 | 3.7915 | 1.5875 | 1587.51 | 1.5875 | 1587.51 | 0 | 0 | 5.6748 | 5674.76 | 5.6748 | 5674.76 | 0 | 0 | 2024-07-03 08:24:54 | 2.3528 | 2780.1779 | 2780.1779 | 6109.86 | Close | 52.39625 |  | 0.0002 | 33.4 | 0 | 0
5489 | 3 | 8 |  | CC Chg | 02:34:00 | 45:40:04 | 620.5357 | 3.7931 | 1.5927 | 1592.68 | 1.5927 | 1592.68 | 0 | 0 | 5.6944 | 5694.36 | 5.6944 | 5694.36 | 0 | 0 | 2024-07-03 08:25:24 | 2.3537 | 3335.9064 | 3335.9064 | 6112.36 | Close | 52.56691 |  | 0.0002 | 33.4 | 0 | 0
5490 | 3 | 8 |  | CC Chg | 02:34:30 | 45:40:34 | 620.5357 | 3.7946 | 1.5978 | 1597.85 | 1.5978 | 1597.85 | 0 | 0 | 5.714 | 5713.98 | 5.714 | 5713.98 | 0 | 0 | 2024-07-03 08:25:54 | 2.3547 | 3336.2135 | 3336.2135 | 6114.86 | Close | 52.73759 |  | 0.0002 | 33.4 | 0 | 0
5491 | 3 | 8 |  | CC Chg | 02:35:00 | 45:41:04 | 620.5357 | 3.7968 | 1.603 | 1603.02 | 1.603 | 1603.02 | 0 | 0 | 5.7336 | 5733.62 | 5.7336 | 5733.62 | 0 | 0 | 2024-07-03 08:26:24 | 2.3561 | 2383.0096 | 2383.0096 | 6118.61 | Close | 52.90826 |  | 0 | 33.4 | 0 | 0
5492 | 3 | 8 |  | CC Chg | 02:35:30 | 45:41:34 | 620.5357 | 3.7984 | 1.6082 | 1608.19 | 1.6082 | 1608.19 | 0 | 0 | 5.7532 | 5753.24 | 5.7532 | 5753.24 | 0 | 0 | 2024-07-03 08:26:54 | 2.357 | 3336.1752 | 3336.1752 | 6121.1 | Close | 53.07894 |  | 0 | 33.4 | 0 | 0
5493 | 3 | 8 |  | CC Chg | 02:36:00 | 45:42:04 | 620.5357 | 3.7999 | 1.6134 | 1613.36 | 1.6134 | 1613.36 | 0 | 0 | 5.7729 | 5772.89 | 5.7729 | 5772.89 | 0 | 0 | 2024-07-03 08:27:24 | 2.358 | 3336.2135 | 3336.2135 | 6123.6 | Close | 53.24961 |  | 0 | 33.4 | 0 | 0
5494 | 3 | 8 |  | CC Chg | 02:36:30 | 45:42:34 | 620.5357 | 3.8018 | 1.6185 | 1618.53 | 1.6185 | 1618.53 | 0 | 0 | 5.7926 | 5792.55 | 5.7926 | 5792.55 | 0 | 0 | 2024-07-03 08:27:54 | 2.3591 | 2780.1779 | 2780.1779 | 6126.6 | Close | 53.42029 |  | 0 | 33.4 | 0 | 0
5495 | 3 | 8 |  | CC Chg | 02:37:00 | 45:43:04 | 620.5357 | 3.8033 | 1.6237 | 1623.7 | 1.6237 | 1623.7 | 0 | 0 | 5.8122 | 5812.21 | 5.8122 | 5812.21 | 0 | 0 | 2024-07-03 08:28:24 | 2.3601 | 3335.996 | 3335.996 | 6129.1 | Close | 53.59095 |  | 0 | 33.4 | 0 | 0
5496 | 3 | 8 |  | CC Chg | 02:37:30 | 45:43:34 | 620.5357 | 3.8055 | 1.6289 | 1628.88 | 1.6289 | 1628.88 | 0 | 0 | 5.8319 | 5831.89 | 5.8319 | 5831.89 | 0 | 0 | 2024-07-03 08:28:54 | 2.3614 | 2381.912 | 2381.912 | 6132.59 | Close | 53.76163 |  | 0 | 33.4 | 0 | 0
5497 | 3 | 8 |  | CC Chg | 02:38:00 | 45:44:04 | 620.5357 | 3.807 | 1.634 | 1634.05 | 1.634 | 1634.05 | 0 | 0 | 5.8516 | 5851.57 | 5.8516 | 5851.57 | 0 | 0 | 2024-07-03 08:29:24 | 2.3624 | 3338.3673 | 3338.3673 | 6135.09 | Close | 53.9323 |  | 0 | 33.4 | 0 | 0
5498 | 3 | 8 |  | CC Chg | 02:38:30 | 45:44:34 | 620.5357 | 3.8089 | 1.6392 | 1639.22 | 1.6392 | 1639.22 | 0 | 0 | 5.8713 | 5871.25 | 5.8713 | 5871.25 | 0 | 0 | 2024-07-03 08:29:54 | 2.3636 | 2778.5028 | 2778.5028 | 6138.09 | Close | 54.10297 |  | 0 | 33.4 | 0 | 0
5499 | 3 | 8 |  | CC Chg | 02:39:00 | 45:45:04 | 620.5357 | 3.8105 | 1.6444 | 1644.39 | 1.6444 | 1644.39 | 0 | 0 | 5.891 | 5890.96 | 5.891 | 5890.96 | 0 | 0 | 2024-07-03 08:30:24 | 2.3645 | 3336.2135 | 3336.2135 | 6140.59 | Close | 54.27364 |  | 0 | 33.4 | 0 | 0
5500 | 3 | 8 |  | CC Chg | 02:39:30 | 45:45:34 | 620.5357 | 3.8126 | 1.6496 | 1649.56 | 1.6496 | 1649.56 | 0 | 0 | 5.9107 | 5910.67 | 5.9107 | 5910.67 | 0 | 0 | 2024-07-03 08:30:54 | 2.3659 | 2383.0096 | 2383.0096 | 6144.08 | Close | 54.44432 |  | 0 | 33.4 | 0 | 0
5501 | 3 | 8 |  | CC Chg | 02:40:00 | 45:46:04 | 620.5357 | 3.8142 | 1.6547 | 1654.73 | 1.6547 | 1654.73 | 0 | 0 | 5.9304 | 5930.38 | 5.9304 | 5930.38 | 0 | 0 | 2024-07-03 08:31:24 | 2.3668 | 3335.996 | 3335.996 | 6146.33 | Close | 54.61498 |  | 0.0002 | 33.4 | 0 | 0
5502 | 3 | 8 |  | CC Chg | 02:40:30 | 45:46:34 | 620.5357 | 3.816 | 1.6599 | 1659.9 | 1.6599 | 1659.9 | 0 | 0 | 5.9501 | 5950.12 | 5.9501 | 5950.12 | 0 | 0 | 2024-07-03 08:31:54 | 2.368 | 2780.1779 | 2780.1779 | 6149.58 | Close | 54.78565 |  | 0 | 33.4 | 0 | 0
5503 | 3 | 8 |  | CC Chg | 02:41:00 | 45:47:04 | 620.5357 | 3.8176 | 1.6651 | 1665.07 | 1.6651 | 1665.07 | 0 | 0 | 5.9699 | 5969.86 | 5.9699 | 5969.86 | 0 | 0 | 2024-07-03 08:32:24 | 2.3689 | 3336.2135 | 3336.2135 | 6152.08 | Close | 54.95633 |  | 0 | 33.4 | 0 | 0
5504 | 3 | 8 |  | CC Chg | 02:41:30 | 45:47:34 | 620.5357 | 3.8198 | 1.6702 | 1670.24 | 1.6702 | 1670.24 | 0 | 0 | 5.9896 | 5989.59 | 5.9896 | 5989.59 | 0 | 0 | 2024-07-03 08:32:54 | 2.3703 | 2382.6623 | 2382.6623 | 6155.33 | Close | 55.12698 |  | 0.0002 | 33.4 | 0 | 0
5505 | 3 | 8 |  | CC Chg | 02:42:00 | 45:48:04 | 620.5357 | 3.8216 | 1.6754 | 1675.41 | 1.6754 | 1675.41 | 0 | 0 | 6.0094 | 6009.35 | 6.0094 | 6009.35 | 0 | 0 | 2024-07-03 08:33:24 | 2.3714 | 2780.1779 | 2780.1779 | 6158.57 | Close | 55.29765 |  | 0 | 33.4 | 0 | 0
5506 | 3 | 8 |  | CC Chg | 02:42:30 | 45:48:34 | 620.5357 | 3.8235 | 1.6806 | 1680.59 | 1.6806 | 1680.59 | 0 | 0 | 6.0291 | 6029.13 | 6.0291 | 6029.13 | 0 | 0 | 2024-07-03 08:33:54 | 2.3726 | 2778.684 | 2778.684 | 6161.57 | Close | 55.46833 |  | 0 | 33.4 | 0 | 0
5507 | 3 | 8 |  | CC Chg | 02:43:00 | 45:49:04 | 620.1637 | 3.825 | 1.6858 | 1685.76 | 1.6858 | 1685.76 | 0 | 0 | 6.0489 | 6048.89 | 6.0489 | 6048.89 | 0 | 0 | 2024-07-03 08:34:24 | 2.3721 | 3335.9064 | 3335.9064 | 6167.52 | Close | 55.63899 |  | 0.0002 | 33.4 | 0 | 0
5508 | 3 | 8 |  | CC Chg | 02:43:30 | 45:49:34 | 620.5357 | 3.8272 | 1.6909 | 1690.93 | 1.6909 | 1690.93 | 0 | 0 | 6.0687 | 6068.68 | 6.0687 | 6068.68 | 0 | 0 | 2024-07-03 08:34:54 | 2.3749 | 2383.0096 | 2383.0096 | 6167.32 | Close | 55.80966 |  | 0.0002 | 33.4 | 0 | 0
5509 | 3 | 8 |  | CC Chg | 02:44:00 | 45:50:04 | 620.5357 | 3.8291 | 1.6961 | 1696.1 | 1.6961 | 1696.1 | 0 | 0 | 6.0885 | 6088.48 | 6.0885 | 6088.48 | 0 | 0 | 2024-07-03 08:35:24 | 2.3761 | 2780.1779 | 2780.1779 | 6170.56 | Close | 55.98034 |  | 0 | 33.4 | 0 | 0
5510 | 3 | 8 |  | CC Chg | 02:44:30 | 45:50:34 | 620.5357 | 3.8306 | 1.7013 | 1701.27 | 1.7013 | 1701.27 | 0 | 0 | 6.1083 | 6108.28 | 6.1083 | 6108.28 | 0 | 0 | 2024-07-03 08:35:54 | 2.377 | 3335.996 | 3335.996 | 6172.81 | Close | 56.151 |  | 0.0002 | 33.4 | 0 | 0
5511 | 3 | 8 |  | CC Chg | 02:45:00 | 45:51:04 | 620.5357 | 3.8328 | 1.7064 | 1706.44 | 1.7064 | 1706.44 | 0 | 0 | 6.1281 | 6128.09 | 6.1281 | 6128.09 | 0 | 0 | 2024-07-03 08:36:24 | 2.3784 | 2383.0096 | 2383.0096 | 6176.56 | Close | 56.32168 |  | 0 | 33.4 | 0 | 0
5512 | 3 | 8 |  | CC Chg | 02:45:30 | 45:51:34 | 620.5357 | 3.8343 | 1.7116 | 1711.61 | 1.7116 | 1711.61 | 0 | 0 | 6.1479 | 6147.92 | 6.1479 | 6147.92 | 0 | 0 | 2024-07-03 08:36:54 | 2.3793 | 3336.2135 | 3336.2135 | 6179.3 | Close | 56.49235 |  | -0.0002 | 33.4 | 0 | 0
5513 | 3 | 8 |  | CC Chg | 02:46:00 | 45:52:04 | 620.5357 | 3.8365 | 1.7168 | 1716.78 | 1.7168 | 1716.78 | 0 | 0 | 6.1677 | 6167.75 | 6.1677 | 6167.75 | 0 | 0 | 2024-07-03 08:37:24 | 2.3807 | 2381.7567 | 2381.7567 | 6182.31 | Close | 56.66302 |  | 0.0002 | 33.4 | 0 | 0
5514 | 3 | 8 |  | CC Chg | 02:46:30 | 45:52:34 | 620.1637 | 3.8387 | 1.722 | 1721.95 | 1.722 | 1721.95 | 0 | 0 | 6.1876 | 6187.58 | 6.1876 | 6187.58 | 0 | 0 | 2024-07-03 08:37:54 | 2.3806 | 2381.581 | 2381.581 | 6189.76 | Close | 56.83359 |  | 0 | 33.4 | 0 | 0
5515 | 3 | 8 |  | CC Chg | 02:47:00 | 45:53:04 | 620.5357 | 3.8402 | 1.7271 | 1727.12 | 1.7271 | 1727.12 | 0 | 0 | 6.2074 | 6207.44 | 6.2074 | 6207.44 | 0 | 0 | 2024-07-03 08:38:24 | 2.383 | 3336.2135 | 3336.2135 | 6188.3 | Close | 57.00427 |  | 0.0002 | 33.4 | 0 | 0
5516 | 3 | 8 |  | CC Chg | 02:47:30 | 45:53:34 | 620.5357 | 3.8421 | 1.7323 | 1732.3 | 1.7323 | 1732.3 | 0 | 0 | 6.2273 | 6227.31 | 6.2273 | 6227.31 | 0 | 0 | 2024-07-03 08:38:54 | 2.3841 | 2781.5887 | 2781.5887 | 6191.55 | Close | 57.17503 |  | 0 | 33.4 | 0 | 0
5517 | 3 | 8 |  | CC Chg | 02:48:00 | 45:54:04 | 620.5357 | 3.8442 | 1.7375 | 1737.47 | 1.7375 | 1737.47 | 0 | 0 | 6.2472 | 6247.19 | 6.2472 | 6247.19 | 0 | 0 | 2024-07-03 08:39:24 | 2.3855 | 2383.0096 | 2383.0096 | 6195.04 | Close | 57.3457 |  | 0 | 33.4 | 0 | 0
5518 | 3 | 8 |  | CC Chg | 02:48:30 | 45:54:34 | 620.5357 | 3.8461 | 1.7426 | 1742.64 | 1.7426 | 1742.64 | 0 | 0 | 6.2671 | 6267.08 | 6.2671 | 6267.08 | 0 | 0 | 2024-07-03 08:39:54 | 2.3866 | 2780.1779 | 2780.1779 | 6197.79 | Close | 57.51638 |  | 0.0002 | 33.4 | 0 | 0
5519 | 3 | 8 |  | CC Chg | 02:49:00 | 45:55:04 | 620.5357 | 3.848 | 1.7478 | 1747.81 | 1.7478 | 1747.81 | 0 | 0 | 6.287 | 6286.96 | 6.287 | 6286.96 | 0 | 0 | 2024-07-03 08:40:24 | 2.3878 | 2779.922 | 2779.922 | 6201.04 | Close | 57.68704 |  | 0 | 33.4 | 0 | 0
5520 | 3 | 8 |  | CC Chg | 02:49:30 | 45:55:34 | 620.5357 | 3.8498 | 1.753 | 1752.98 | 1.753 | 1752.98 | 0 | 0 | 6.3069 | 6306.87 | 6.3069 | 6306.87 | 0 | 0 | 2024-07-03 08:40:54 | 2.389 | 2780.1779 | 2780.1779 | 6204.04 | Close | 57.85771 |  | 0 | 33.4 | 0 | 0
5521 | 3 | 8 |  | CC Chg | 02:50:00 | 45:56:04 | 620.5357 | 3.852 | 1.7582 | 1758.15 | 1.7582 | 1758.15 | 0 | 0 | 6.3268 | 6326.78 | 6.3268 | 6326.78 | 0 | 0 | 2024-07-03 08:41:24 | 2.3903 | 2383.0096 | 2383.0096 | 6207.29 | Close | 58.02839 |  | 0.0002 | 33.4 | 0 | 0
5522 | 3 | 8 |  | CC Chg | 02:50:30 | 45:56:34 | 620.5357 | 3.8539 | 1.7633 | 1763.32 | 1.7633 | 1763.32 | 0 | 0 | 6.3467 | 6346.7 | 6.3467 | 6346.7 | 0 | 0 | 2024-07-03 08:41:54 | 2.3915 | 2778.5028 | 2778.5028 | 6210.53 | Close | 58.19905 |  | 0 | 33.4 | 0 | 0
5523 | 3 | 8 |  | CC Chg | 02:51:00 | 45:57:04 | 620.5357 | 3.8557 | 1.7685 | 1768.49 | 1.7685 | 1768.49 | 0 | 0 | 6.3666 | 6366.64 | 6.3666 | 6366.64 | 0 | 0 | 2024-07-03 08:42:24 | 2.3926 | 2780.1779 | 2780.1779 | 6213.53 | Close | 58.36973 |  | 0 | 33.4 | 0 | 0
5524 | 3 | 8 |  | CC Chg | 02:51:30 | 45:57:34 | 620.5357 | 3.8573 | 1.7737 | 1773.66 | 1.7737 | 1773.66 | 0 | 0 | 6.3866 | 6386.58 | 6.3866 | 6386.58 | 0 | 0 | 2024-07-03 08:42:54 | 2.3936 | 3336.2135 | 3336.2135 | 6216.03 | Close | 58.5404 |  | 0 | 33.4 | 0 | 0
5525 | 3 | 8 |  | CC Chg | 02:52:00 | 45:58:04 | 620.5357 | 3.8594 | 1.7788 | 1778.83 | 1.7788 | 1778.83 | 0 | 0 | 6.4065 | 6406.53 | 6.4065 | 6406.53 | 0 | 0 | 2024-07-03 08:43:24 | 2.3949 | 2382.7903 | 2382.7903 | 6219.52 | Close | 58.71106 |  | 0 | 33.4 | 0 | 0
5526 | 3 | 8 |  | CC Chg | 02:52:30 | 45:58:34 | 620.5357 | 3.861 | 1.784 | 1784.01 | 1.784 | 1784.01 | 0 | 0 | 6.4265 | 6426.49 | 6.4265 | 6426.49 | 0 | 0 | 2024-07-03 08:43:54 | 2.3959 | 3336.2135 | 3336.2135 | 6221.77 | Close | 58.88173 |  | 0.0002 | 33.4 | 0 | 0
5527 | 3 | 8 |  | CC Chg | 02:53:00 | 45:59:04 | 620.5357 | 3.8628 | 1.7892 | 1789.18 | 1.7892 | 1789.18 | 0 | 0 | 6.4465 | 6446.47 | 6.4465 | 6446.47 | 0 | 0 | 2024-07-03 08:44:24 | 2.397 | 2780.1779 | 2780.1779 | 6224.77 | Close | 59.05241 |  | 0.0002 | 33.4 | 0 | 0
5528 | 3 | 8 |  | CC Chg | 02:53:30 | 45:59:34 | 620.5357 | 3.8644 | 1.7943 | 1794.35 | 1.7943 | 1794.35 | 0 | 0 | 6.4664 | 6466.44 | 6.4664 | 6466.44 | 0 | 0 | 2024-07-03 08:44:54 | 2.398 | 3335.8168 | 3335.8168 | 6227.52 | Close | 59.22306 |  | 0 | 33.4 | 0 | 0
5529 | 3 | 8 |  | CC Chg | 02:54:00 | 46:00:04 | 620.5357 | 3.8666 | 1.7995 | 1799.52 | 1.7995 | 1799.52 | 0 | 0 | 6.4864 | 6486.43 | 6.4864 | 6486.43 | 0 | 0 | 2024-07-03 08:45:24 | 2.3993 | 2383.0096 | 2383.0096 | 6231.01 | Close | 59.39374 |  | 0 | 33.4 | 0 | 0
5530 | 3 | 8 |  | CC Chg | 02:54:30 | 46:00:34 | 620.5357 | 3.8681 | 1.8047 | 1804.69 | 1.8047 | 1804.69 | 0 | 0 | 6.5064 | 6506.43 | 6.5064 | 6506.43 | 0 | 0 | 2024-07-03 08:45:54 | 2.4003 | 3334.0625 | 3334.0625 | 6233.51 | Close | 59.56441 |  | 0 | 33.4 | 0 | 0
5531 | 3 | 8 |  | CC Chg | 02:55:00 | 46:01:04 | 620.5357 | 3.87 | 1.8099 | 1809.86 | 1.8099 | 1809.86 | 0 | 0 | 6.5264 | 6526.43 | 6.5264 | 6526.43 | 0 | 0 | 2024-07-03 08:46:24 | 2.4015 | 2779.8473 | 2779.8473 | 6236.51 | Close | 59.73507 |  | 0 | 33.4 | 0 | 0
5532 | 3 | 8 |  | CC Chg | 02:55:30 | 46:01:34 | 620.5357 | 3.8715 | 1.815 | 1815.03 | 1.815 | 1815.03 | 0 | 0 | 6.5464 | 6546.45 | 6.5464 | 6546.45 | 0 | 0 | 2024-07-03 08:46:54 | 2.4024 | 3336.2135 | 3336.2135 | 6239.01 | Close | 59.90574 |  | 0 | 33.4 | 0 | 0
5533 | 3 | 8 |  | CC Chg | 02:56:00 | 46:02:04 | 620.5357 | 3.8731 | 1.8202 | 1820.2 | 1.8202 | 1820.2 | 0 | 0 | 6.5665 | 6566.48 | 6.5665 | 6566.48 | 0 | 0 | 2024-07-03 08:47:24 | 2.4034 | 3336.2135 | 3336.2135 | 6241.51 | Close | 60.07642 |  | 0 | 33.4 | 0 | 0
5534 | 3 | 8 |  | CC Chg | 02:56:30 | 46:02:34 | 620.5357 | 3.8749 | 1.8254 | 1825.37 | 1.8254 | 1825.37 | 0 | 0 | 6.5865 | 6586.5 | 6.5865 | 6586.5 | 0 | 0 | 2024-07-03 08:47:54 | 2.4045 | 2779.9967 | 2779.9967 | 6244.5 | Close | 60.24708 |  | 0 | 33.4 | 0 | 0
5535 | 3 | 8 |  | CC Chg | 02:57:00 | 46:03:04 | 620.5357 | 3.8765 | 1.8305 | 1830.54 | 1.8305 | 1830.54 | 0 | 0 | 6.6065 | 6606.55 | 6.6065 | 6606.55 | 0 | 0 | 2024-07-03 08:48:24 | 2.4055 | 3336.2135 | 3336.2135 | 6247 | Close | 60.41776 |  | 0 | 33.3 | 0 | 0
5536 | 3 | 8 |  | CC Chg | 02:57:30 | 46:03:34 | 620.5357 | 3.878 | 1.8357 | 1835.71 | 1.8357 | 1835.71 | 0 | 0 | 6.6266 | 6626.6 | 6.6266 | 6626.6 | 0 | 0 | 2024-07-03 08:48:54 | 2.4065 | 3336.2135 | 3336.2135 | 6249.5 | Close | 60.58843 |  | 0 | 33.4 | 0 | 0
5537 | 3 | 8 |  | CC Chg | 02:58:00 | 46:04:04 | 620.5357 | 3.8796 | 1.8409 | 1840.89 | 1.8409 | 1840.89 | 0 | 0 | 6.6467 | 6646.65 | 6.6467 | 6646.65 | 0 | 0 | 2024-07-03 08:49:24 | 2.4074 | 3335.9064 | 3335.9064 | 6252 | Close | 60.75909 |  | 0 | 33.3 | 0 | 0
5538 | 3 | 8 |  | CC Chg | 02:58:30 | 46:04:34 | 620.5357 | 3.8814 | 1.8461 | 1846.06 | 1.8461 | 1846.06 | 0 | 0 | 6.6667 | 6666.72 | 6.6667 | 6666.72 | 0 | 0 | 2024-07-03 08:49:54 | 2.4086 | 2780.1779 | 2780.1779 | 6254.75 | Close | 60.92977 |  | 0.0002 | 33.4 | 0 | 0
5539 | 3 | 8 |  | CC Chg | 02:59:00 | 46:05:04 | 620.5357 | 3.883 | 1.8512 | 1851.23 | 1.8512 | 1851.23 | 0 | 0 | 6.6868 | 6686.8 | 6.6868 | 6686.8 | 0 | 0 | 2024-07-03 08:50:24 | 2.4095 | 3336.2135 | 3336.2135 | 6257.49 | Close | 61.10044 |  | 0 | 33.3 | 0 | 0
5540 | 3 | 8 |  | CC Chg | 02:59:30 | 46:05:34 | 620.5357 | 3.8845 | 1.8564 | 1856.4 | 1.8564 | 1856.4 | 0 | 0 | 6.7069 | 6706.87 | 6.7069 | 6706.87 | 0 | 0 | 2024-07-03 08:50:54 | 2.4105 | 3333.8451 | 3333.8451 | 6259.99 | Close | 61.27111 |  | 0 | 33.4 | 0 | 0
5541 | 3 | 8 |  | CC Chg | 03:00:00 | 46:06:04 | 620.5357 | 3.8858 | 1.8616 | 1861.57 | 1.8616 | 1861.57 | 0 | 0 | 6.727 | 6726.97 | 6.727 | 6726.97 | 0 | 0 | 2024-07-03 08:51:24 | 2.4113 | 4170.2668 | 4170.2668 | 6261.74 | Close | 61.44178 |  | 0.0002 | 33.3 | 0 | 0
5542 | 3 | 8 |  | CC Chg | 03:00:30 | 46:06:34 | 620.5357 | 3.8873 | 1.8667 | 1866.74 | 1.8667 | 1866.74 | 0 | 0 | 6.7471 | 6747.07 | 6.7471 | 6747.07 | 0 | 0 | 2024-07-03 08:51:54 | 2.4122 | 3336.2135 | 3336.2135 | 6264.49 | Close | 61.61246 |  | 0 | 33.3 | 0 | 0
5543 | 3 | 8 |  | CC Chg | 03:01:00 | 46:07:04 | 620.5357 | 3.8892 | 1.8719 | 1871.91 | 1.8719 | 1871.91 | 0 | 0 | 6.7672 | 6767.17 | 6.7672 | 6767.17 | 0 | 0 | 2024-07-03 08:52:24 | 2.4134 | 2780.0713 | 2780.0713 | 6267.49 | Close | 61.78313 |  | 0 | 33.4 | 0 | 0
5544 | 3 | 8 |  | CC Chg | 03:01:30 | 46:07:34 | 620.1637 | 3.8904 | 1.8771 | 1877.08 | 1.8771 | 1877.08 | 0 | 0 | 6.7873 | 6787.27 | 6.7873 | 6787.27 | 0 | 0 | 2024-07-03 08:52:54 | 2.4127 | 4167.7668 | 4167.7668 | 6273 | Close | 61.9537 |  | 0.0002 | 33.3 | 0 | 0
5545 | 3 | 8 |  | CC Chg | 03:02:00 | 46:08:04 | 620.5357 | 3.892 | 1.8823 | 1882.25 | 1.8823 | 1882.25 | 0 | 0 | 6.8074 | 6807.4 | 6.8074 | 6807.4 | 0 | 0 | 2024-07-03 08:53:24 | 2.4151 | 3336.2135 | 3336.2135 | 6271.98 | Close | 62.12437 |  | 0 | 33.3 | 0 | 0
5546 | 3 | 8 |  | CC Chg | 03:02:30 | 46:08:34 | 620.5357 | 3.8932 | 1.8874 | 1887.42 | 1.8874 | 1887.42 | 0 | 0 | 6.8275 | 6827.53 | 6.8275 | 6827.53 | 0 | 0 | 2024-07-03 08:53:54 | 2.4159 | 4172.4951 | 4172.4951 | 6273.98 | Close | 62.29514 |  | 0 | 33.3 | 0 | 0
5547 | 3 | 8 |  | CC Chg | 03:03:00 | 46:09:04 | 620.5357 | 3.8948 | 1.8926 | 1892.6 | 1.8926 | 1892.6 | 0 | 0 | 6.8477 | 6847.67 | 6.8477 | 6847.67 | 0 | 0 | 2024-07-03 08:54:24 | 2.4168 | 3336.2135 | 3336.2135 | 6276.48 | Close | 62.46581 |  | 0 | 33.3 | 0 | 0
5548 | 3 | 8 |  | CC Chg | 03:03:30 | 46:09:34 | 620.5357 | 3.896 | 1.8978 | 1897.77 | 1.8978 | 1897.77 | 0 | 0 | 6.8678 | 6867.82 | 6.8678 | 6867.82 | 0 | 0 | 2024-07-03 08:54:54 | 2.4176 | 4166.9064 | 4166.9064 | 6278.48 | Close | 62.63649 |  | 0 | 33.3 | 0 | 0
5549 | 3 | 8 |  | CC Chg | 03:04:00 | 46:10:04 | 620.5357 | 3.8979 | 1.9029 | 1902.94 | 1.9029 | 1902.94 | 0 | 0 | 6.888 | 6887.97 | 6.888 | 6887.97 | 0 | 0 | 2024-07-03 08:55:24 | 2.4188 | 2781.5668 | 2781.5668 | 6281.47 | Close | 62.80716 |  | 0 | 33.3 | 0 | 0
5550 | 3 | 8 |  | CC Chg | 03:04:30 | 46:10:34 | 620.5357 | 3.8991 | 1.9081 | 1908.11 | 1.9081 | 1908.11 | 0 | 0 | 6.9081 | 6908.13 | 6.9081 | 6908.13 | 0 | 0 | 2024-07-03 08:55:54 | 2.4195 | 4166.9064 | 4166.9064 | 6283.47 | Close | 62.97783 |  | 0 | 33.3 | 0 | 0
5551 | 3 | 8 |  | CC Chg | 03:05:00 | 46:11:04 | 620.5357 | 3.9007 | 1.9133 | 1913.28 | 1.9133 | 1913.28 | 0 | 0 | 6.9283 | 6928.3 | 6.9283 | 6928.3 | 0 | 0 | 2024-07-03 08:56:24 | 2.4205 | 3336.2135 | 3336.2135 | 6285.97 | Close | 63.14851 |  | 0 | 33.3 | 0 | 0
5552 | 3 | 8 |  | CC Chg | 03:05:30 | 46:11:34 | 620.5357 | 3.9019 | 1.9185 | 1918.45 | 1.9185 | 1918.45 | 0 | 0 | 6.9485 | 6948.47 | 6.9485 | 6948.47 | 0 | 0 | 2024-07-03 08:56:54 | 2.4213 | 4170.219 | 4170.219 | 6287.97 | Close | 63.31918 |  | 0 | 33.3 | 0 | 0
5553 | 3 | 8 |  | CC Chg | 03:06:00 | 46:12:04 | 620.5357 | 3.9032 | 1.9236 | 1923.62 | 1.9236 | 1923.62 | 0 | 0 | 6.9686 | 6968.65 | 6.9686 | 6968.65 | 0 | 0 | 2024-07-03 08:57:24 | 2.422 | 4170.2668 | 4170.2668 | 6289.97 | Close | 63.48986 |  | 0 | 33.3 | 0 | 0
5554 | 3 | 8 |  | CC Chg | 03:06:30 | 46:12:34 | 620.5357 | 3.905 | 1.9288 | 1928.79 | 1.9288 | 1928.79 | 0 | 0 | 6.9888 | 6988.84 | 6.9888 | 6988.84 | 0 | 0 | 2024-07-03 08:57:54 | 2.4232 | 2780.1779 | 2780.1779 | 6292.97 | Close | 63.66053 |  | 0 | 33.3 | 0 | 0
5555 | 3 | 8 |  | CC Chg | 03:07:00 | 46:13:04 | 620.5357 | 3.9063 | 1.934 | 1933.96 | 1.934 | 1933.96 | 0 | 0 | 7.009 | 7009.03 | 7.009 | 7009.03 | 0 | 0 | 2024-07-03 08:58:24 | 2.424 | 4170.107 | 4170.107 | 6294.72 | Close | 63.8312 |  | 0.0002 | 33.3 | 0 | 0
5556 | 3 | 8 |  | CC Chg | 03:07:30 | 46:13:34 | 620.5357 | 3.9075 | 1.9391 | 1939.14 | 1.9391 | 1939.14 | 0 | 0 | 7.0292 | 7029.24 | 7.0292 | 7029.24 | 0 | 0 | 2024-07-03 08:58:54 | 2.4247 | 4170.2668 | 4170.2668 | 6296.96 | Close | 64.00188 |  | 0 | 33.3 | 0 | 0
5557 | 3 | 8 |  | CC Chg | 03:08:00 | 46:14:04 | 620.5357 | 3.909 | 1.9443 | 1944.31 | 1.9443 | 1944.31 | 0 | 0 | 7.0495 | 7049.45 | 7.0495 | 7049.45 | 0 | 0 | 2024-07-03 08:59:24 | 2.4257 | 3336.2135 | 3336.2135 | 6299.21 | Close | 64.17255 |  | 0.0002 | 33.3 | 0 | 0
5558 | 3 | 8 |  | CC Chg | 03:08:30 | 46:14:34 | 620.5357 | 3.9103 | 1.9495 | 1949.48 | 1.9495 | 1949.48 | 0 | 0 | 7.0697 | 7069.66 | 7.0697 | 7069.66 | 0 | 0 | 2024-07-03 08:59:54 | 2.4265 | 4169.995 | 4169.995 | 6301.21 | Close | 64.34321 |  | 0.0002 | 33.3 | 0 | 0
5559 | 3 | 8 |  | CC Chg | 03:09:00 | 46:15:04 | 620.5357 | 3.9115 | 1.9546 | 1954.65 | 1.9546 | 1954.65 | 0 | 0 | 7.0899 | 7089.88 | 7.0899 | 7089.88 | 0 | 0 | 2024-07-03 09:00:23 | 2.4272 | 4170.3629 | 4170.3629 | 6303.21 | Close | 64.51389 |  | 0.0002 | 33.3 | 0 | 0
5560 | 3 | 8 |  | CC Chg | 03:09:30 | 46:15:34 | 620.5357 | 3.9131 | 1.9598 | 1959.82 | 1.9598 | 1959.82 | 0 | 0 | 7.1101 | 7110.12 | 7.1101 | 7110.12 | 0 | 0 | 2024-07-03 09:00:53 | 2.4282 | 3336.2135 | 3336.2135 | 6305.71 | Close | 64.68457 |  | 0.0002 | 33.3 | 0 | 0
5561 | 3 | 8 |  | CC Chg | 03:10:00 | 46:16:04 | 620.5357 | 3.9143 | 1.965 | 1964.99 | 1.965 | 1964.99 | 0 | 0 | 7.1304 | 7130.36 | 7.1304 | 7130.36 | 0 | 0 | 2024-07-03 09:01:23 | 2.429 | 4166.9064 | 4166.9064 | 6307.95 | Close | 64.85524 |  | 0 | 33.3 | 0 | 0
5562 | 3 | 8 |  | CC Chg | 03:10:30 | 46:16:34 | 620.5357 | 3.9156 | 1.9702 | 1970.16 | 1.9702 | 1970.16 | 0 | 0 | 7.1506 | 7150.6 | 7.1506 | 7150.6 | 0 | 0 | 2024-07-03 09:01:53 | 2.4297 | 4170.107 | 4170.107 | 6309.95 | Close | 65.02591 |  | 0 | 33.3 | 0 | 0
5563 | 3 | 8 |  | CC Chg | 03:11:00 | 46:17:04 | 620.5357 | 3.9171 | 1.9753 | 1975.33 | 1.9753 | 1975.33 | 0 | 0 | 7.1709 | 7170.85 | 7.1709 | 7170.85 | 0 | 0 | 2024-07-03 09:02:23 | 2.4307 | 3336.2135 | 3336.2135 | 6312.45 | Close | 65.19659 |  | 0 | 33.3 | 0 | 0
5564 | 3 | 8 |  | CC Chg | 03:11:30 | 46:17:34 | 620.5357 | 3.9183 | 1.9805 | 1980.5 | 1.9805 | 1980.5 | 0 | 0 | 7.1911 | 7191.11 | 7.1911 | 7191.11 | 0 | 0 | 2024-07-03 09:02:53 | 2.4315 | 4170.2668 | 4170.2668 | 6314.45 | Close | 65.36726 |  | 0 | 33.3 | 0 | 0
5565 | 3 | 8 |  | CC Chg | 03:12:00 | 46:18:04 | 620.5357 | 3.9199 | 1.9857 | 1985.68 | 1.9857 | 1985.68 | 0 | 0 | 7.2114 | 7211.37 | 7.2114 | 7211.37 | 0 | 0 | 2024-07-03 09:03:23 | 2.4324 | 3335.996 | 3335.996 | 6316.95 | Close | 65.53793 |  | 0 | 33.3 | 0 | 0
5566 | 3 | 8 |  | CC Chg | 03:12:30 | 46:18:34 | 620.5357 | 3.9211 | 1.9908 | 1990.85 | 1.9908 | 1990.85 | 0 | 0 | 7.2316 | 7231.65 | 7.2316 | 7231.65 | 0 | 0 | 2024-07-03 09:03:53 | 2.4332 | 4170.2668 | 4170.2668 | 6318.7 | Close | 65.7086 |  | 0.0002 | 33.3 | 0 | 0
5567 | 3 | 8 |  | CC Chg | 03:13:00 | 46:19:04 | 620.5357 | 3.9224 | 1.996 | 1996.02 | 1.996 | 1996.02 | 0 | 0 | 7.2519 | 7251.93 | 7.2519 | 7251.93 | 0 | 0 | 2024-07-03 09:04:23 | 2.434 | 4170.2668 | 4170.2668 | 6320.94 | Close | 65.87928 |  | 0 | 33.3 | 0 | 0
5568 | 3 | 8 |  | CC Chg | 03:13:30 | 46:19:34 | 620.5357 | 3.9236 | 2.0012 | 2001.19 | 2.0012 | 2001.19 | 0 | 0 | 7.2722 | 7272.21 | 7.2722 | 7272.21 | 0 | 0 | 2024-07-03 09:04:53 | 2.4347 | 4170.443 | 4170.443 | 6323.19 | Close | 66.04996 |  | -0.0002 | 33.3 | 0 | 0
5569 | 3 | 8 |  | CC Chg | 03:14:00 | 46:20:04 | 620.5357 | 3.9249 | 2.0064 | 2006.36 | 2.0064 | 2006.36 | 0 | 0 | 7.2925 | 7292.51 | 7.2925 | 7292.51 | 0 | 0 | 2024-07-03 09:05:23 | 2.4355 | 4170.2668 | 4170.2668 | 6324.94 | Close | 66.22063 |  | 0 | 33.3 | 0 | 0
5570 | 3 | 8 |  | CC Chg | 03:14:30 | 46:20:34 | 620.5357 | 3.9261 | 2.0115 | 2011.53 | 2.0115 | 2011.53 | 0 | 0 | 7.3128 | 7312.81 | 7.3128 | 7312.81 | 0 | 0 | 2024-07-03 09:05:53 | 2.4363 | 4170.2668 | 4170.2668 | 6326.94 | Close | 66.39131 |  | 0 | 33.3 | 0 | 0
5571 | 3 | 8 |  | CC Chg | 03:15:00 | 46:21:04 | 620.5357 | 3.9276 | 2.0167 | 2016.7 | 2.0167 | 2016.7 | 0 | 0 | 7.3331 | 7333.11 | 7.3331 | 7333.11 | 0 | 0 | 2024-07-03 09:06:23 | 2.4372 | 3335.9064 | 3335.9064 | 6329.44 | Close | 66.56197 |  | 0 | 33.3 | 0 | 0
5572 | 3 | 8 |  | CC Chg | 03:15:30 | 46:21:34 | 620.5357 | 3.9289 | 2.0219 | 2021.87 | 2.0219 | 2021.87 | 0 | 0 | 7.3534 | 7353.42 | 7.3534 | 7353.42 | 0 | 0 | 2024-07-03 09:06:53 | 2.438 | 4170.2668 | 4170.2668 | 6331.43 | Close | 66.73264 |  | 0 | 33.3 | 0 | 0
5573 | 3 | 8 |  | CC Chg | 03:16:00 | 46:22:04 | 620.5357 | 3.9301 | 2.027 | 2027.04 | 2.027 | 2027.04 | 0 | 0 | 7.3737 | 7373.75 | 7.3737 | 7373.75 | 0 | 0 | 2024-07-03 09:07:23 | 2.4388 | 4170.2668 | 4170.2668 | 6333.18 | Close | 66.90332 |  | 0.0002 | 33.3 | 0 | 0
5574 | 3 | 8 |  | CC Chg | 03:16:30 | 46:22:34 | 620.5357 | 3.9314 | 2.0322 | 2032.21 | 2.0322 | 2032.21 | 0 | 0 | 7.3941 | 7394.07 | 7.3941 | 7394.07 | 0 | 0 | 2024-07-03 09:07:53 | 2.4396 | 4166.8586 | 4166.8586 | 6335.43 | Close | 67.07399 |  | 0 | 33.3 | 0 | 0
5575 | 3 | 8 |  | CC Chg | 03:17:00 | 46:23:04 | 620.5357 | 3.9326 | 2.0374 | 2037.39 | 2.0374 | 2037.39 | 0 | 0 | 7.4144 | 7414.4 | 7.4144 | 7414.4 | 0 | 0 | 2024-07-03 09:08:23 | 2.4403 | 4170.2668 | 4170.2668 | 6337.43 | Close | 67.24467 |  | 0 | 33.3 | 0 | 0
5576 | 3 | 8 |  | CC Chg | 03:17:30 | 46:23:34 | 620.5357 | 3.9338 | 2.0426 | 2042.56 | 2.0426 | 2042.56 | 0 | 0 | 7.4347 | 7434.75 | 7.4347 | 7434.75 | 0 | 0 | 2024-07-03 09:08:53 | 2.4411 | 4170.2668 | 4170.2668 | 6339.43 | Close | 67.41534 |  | 0 | 33.3 | 0 | 0
5577 | 3 | 8 |  | CC Chg | 03:18:00 | 46:24:04 | 620.5357 | 3.9354 | 2.0477 | 2047.73 | 2.0477 | 2047.73 | 0 | 0 | 7.4551 | 7455.08 | 7.4551 | 7455.08 | 0 | 0 | 2024-07-03 09:09:23 | 2.4421 | 3335.996 | 3335.996 | 6341.68 | Close | 67.58601 |  | 0.0002 | 33.3 | 0 | 0
5578 | 3 | 8 |  | CC Chg | 03:18:30 | 46:24:34 | 620.5357 | 3.9366 | 2.0529 | 2052.9 | 2.0529 | 2052.9 | 0 | 0 | 7.4754 | 7475.44 | 7.4754 | 7475.44 | 0 | 0 | 2024-07-03 09:09:53 | 2.4428 | 4170.2668 | 4170.2668 | 6343.93 | Close | 67.75668 |  | 0 | 33.3 | 0 | 0
5579 | 3 | 8 |  | CC Chg | 03:19:00 | 46:25:04 | 620.5357 | 3.9379 | 2.0581 | 2058.07 | 2.0581 | 2058.07 | 0 | 0 | 7.4958 | 7495.8 | 7.4958 | 7495.8 | 0 | 0 | 2024-07-03 09:10:23 | 2.4436 | 4170.2668 | 4170.2668 | 6345.92 | Close | 67.92736 |  | 0 | 33.3 | 0 | 0
5580 | 3 | 8 |  | CC Chg | 03:19:30 | 46:25:34 | 620.5357 | 3.9391 | 2.0632 | 2063.24 | 2.0632 | 2063.24 | 0 | 0 | 7.5162 | 7516.16 | 7.5162 | 7516.16 | 0 | 0 | 2024-07-03 09:10:53 | 2.4444 | 4169.995 | 4169.995 | 6347.92 | Close | 68.09802 |  | 0 | 33.3 | 0 | 0
5581 | 3 | 8 |  | CC Chg | 03:20:00 | 46:26:04 | 620.5357 | 3.9404 | 2.0684 | 2068.41 | 2.0684 | 2068.41 | 0 | 0 | 7.5365 | 7536.54 | 7.5365 | 7536.54 | 0 | 0 | 2024-07-03 09:11:23 | 2.4451 | 4170.2668 | 4170.2668 | 6349.67 | Close | 68.26869 |  | 0.0002 | 33.3 | 0 | 0
5582 | 3 | 8 |  | CC Chg | 03:20:30 | 46:26:34 | 620.5357 | 3.9416 | 2.0736 | 2073.58 | 2.0736 | 2073.58 | 0 | 0 | 7.5569 | 7556.92 | 7.5569 | 7556.92 | 0 | 0 | 2024-07-03 09:11:53 | 2.4459 | 4170.2668 | 4170.2668 | 6351.67 | Close | 68.43937 |  | 0.0002 | 33.3 | 0 | 0
5583 | 3 | 8 |  | CC Chg | 03:21:00 | 46:27:04 | 620.5357 | 3.9431 | 2.0788 | 2078.75 | 2.0788 | 2078.75 | 0 | 0 | 7.5773 | 7577.3 | 7.5773 | 7577.3 | 0 | 0 | 2024-07-03 09:12:23 | 2.4469 | 3333.9347 | 3333.9347 | 6354.42 | Close | 68.61004 |  | 0 | 33.3 | 0 | 0
5584 | 3 | 8 |  | CC Chg | 03:21:30 | 46:27:34 | 620.5357 | 3.9444 | 2.0839 | 2083.93 | 2.0839 | 2083.93 | 0 | 0 | 7.5977 | 7597.7 | 7.5977 | 7597.7 | 0 | 0 | 2024-07-03 09:12:53 | 2.4476 | 4173.6327 | 4173.6327 | 6356.17 | Close | 68.78071 |  | 0.0002 | 33.3 | 0 | 0
5585 | 3 | 8 |  | CC Chg | 03:22:00 | 46:28:04 | 620.5357 | 3.9456 | 2.0891 | 2089.1 | 2.0891 | 2089.1 | 0 | 0 | 7.6181 | 7618.1 | 7.6181 | 7618.1 | 0 | 0 | 2024-07-03 09:13:23 | 2.4484 | 4170.2668 | 4170.2668 | 6358.41 | Close | 68.95139 |  | 0 | 33.3 | 0 | 0
5586 | 3 | 8 |  | CC Chg | 03:22:30 | 46:28:34 | 620.5357 | 3.9469 | 2.0943 | 2094.27 | 2.0943 | 2094.27 | 0 | 0 | 7.6385 | 7638.5 | 7.6385 | 7638.5 | 0 | 0 | 2024-07-03 09:13:53 | 2.4492 | 4166.7467 | 4166.7467 | 6360.41 | Close | 69.12206 |  | 0 | 33.3 | 0 | 0
5587 | 3 | 8 |  | CC Chg | 03:23:00 | 46:29:04 | 620.1637 | 3.9481 | 2.0994 | 2099.44 | 2.0994 | 2099.44 | 0 | 0 | 7.6589 | 7658.91 | 7.6589 | 7658.91 | 0 | 0 | 2024-07-03 09:14:23 | 2.4485 | 4167.7668 | 4167.7668 | 6366.23 | Close | 69.29263 |  | 0 | 33.3 | 0 | 0
5588 | 3 | 8 |  | CC Chg | 03:23:30 | 46:29:34 | 620.5357 | 3.9493 | 2.1046 | 2104.61 | 2.1046 | 2104.61 | 0 | 0 | 7.6793 | 7679.33 | 7.6793 | 7679.33 | 0 | 0 | 2024-07-03 09:14:53 | 2.4507 | 4170.2668 | 4170.2668 | 6364.16 | Close | 69.4633 |  | 0.0002 | 33.3 | 0 | 0
5589 | 3 | 8 |  | CC Chg | 03:24:00 | 46:30:04 | 620.5357 | 3.9509 | 2.1098 | 2109.78 | 2.1098 | 2109.78 | 0 | 0 | 7.6998 | 7699.76 | 7.6998 | 7699.76 | 0 | 0 | 2024-07-03 09:15:23 | 2.4517 | 3337.9064 | 3337.9064 | 6366.66 | Close | 69.63407 |  | 0.0002 | 33.3 | 0 | 0
5590 | 3 | 8 |  | CC Chg | 03:24:30 | 46:30:34 | 620.5357 | 3.9521 | 2.115 | 2114.95 | 2.115 | 2114.95 | 0 | 0 | 7.7202 | 7720.2 | 7.7202 | 7720.2 | 0 | 0 | 2024-07-03 09:15:53 | 2.4524 | 4170.2668 | 4170.2668 | 6368.91 | Close | 69.80474 |  | 0 | 33.3 | 0 | 0
5591 | 3 | 8 |  | CC Chg | 03:25:00 | 46:31:04 | 620.5357 | 3.9534 | 2.1201 | 2120.12 | 2.1201 | 2120.12 | 0 | 0 | 7.7406 | 7740.64 | 7.7406 | 7740.64 | 0 | 0 | 2024-07-03 09:16:23 | 2.4532 | 4170.2668 | 4170.2668 | 6370.9 | Close | 69.97542 |  | 0 | 33.3 | 0 | 0
5592 | 3 | 8 |  | CC Chg | 03:25:30 | 46:31:34 | 620.5357 | 3.9546 | 2.1253 | 2125.29 | 2.1253 | 2125.29 | 0 | 0 | 7.7611 | 7761.08 | 7.7611 | 7761.08 | 0 | 0 | 2024-07-03 09:16:53 | 2.454 | 4169.883 | 4169.883 | 6372.65 | Close | 70.14608 |  | 0.0002 | 33.3 | 0 | 0
5593 | 3 | 8 |  | CC Chg | 03:26:00 | 46:32:04 | 620.5357 | 3.9562 | 2.1305 | 2130.46 | 2.1305 | 2130.46 | 0 | 0 | 7.7815 | 7781.54 | 7.7815 | 7781.54 | 0 | 0 | 2024-07-03 09:17:23 | 2.4549 | 3336.2135 | 3336.2135 | 6375.4 | Close | 70.31675 |  | 0 | 33.3 | 0 | 0
5594 | 3 | 8 |  | CC Chg | 03:26:30 | 46:32:34 | 620.5357 | 3.9571 | 2.1356 | 2135.64 | 2.1356 | 2135.64 | 0 | 0 | 7.802 | 7802 | 7.802 | 7802 | 0 | 0 | 2024-07-03 09:17:53 | 2.4555 | 5560.3558 | 5560.3558 | 6376.65 | Close | 70.48743 |  | 0.0002 | 33.3 | 0 | 0
5595 | 3 | 8 |  | CC Chg | 03:27:00 | 46:33:04 | 620.5357 | 3.959 | 2.1408 | 2140.81 | 2.1408 | 2140.81 | 0 | 0 | 7.8225 | 7822.46 | 7.8225 | 7822.46 | 0 | 0 | 2024-07-03 09:18:23 | 2.4567 | 2778.6521 | 2778.6521 | 6379.9 | Close | 70.6581 |  | 0 | 33.3 | 0 | 0
5596 | 3 | 8 |  | CC Chg | 03:27:30 | 46:33:34 | 620.5357 | 3.9602 | 2.146 | 2145.98 | 2.146 | 2145.98 | 0 | 0 | 7.8429 | 7842.94 | 7.8429 | 7842.94 | 0 | 0 | 2024-07-03 09:18:53 | 2.4574 | 4173.6327 | 4173.6327 | 6381.89 | Close | 70.82877 |  | 0 | 33.3 | 0 | 0
5597 | 3 | 8 |  | CC Chg | 03:28:00 | 46:34:04 | 620.5357 | 3.9614 | 2.1511 | 2151.15 | 2.1511 | 2151.15 | 0 | 0 | 7.8634 | 7863.42 | 7.8634 | 7863.42 | 0 | 0 | 2024-07-03 09:19:23 | 2.4582 | 4166.9064 | 4166.9064 | 6383.89 | Close | 70.99945 |  | 0 | 33.3 | 0 | 0
5598 | 3 | 8 |  | CC Chg | 03:28:30 | 46:34:34 | 620.5357 | 3.9627 | 2.1563 | 2156.32 | 2.1563 | 2156.32 | 0 | 0 | 7.8839 | 7883.9 | 7.8839 | 7883.9 | 0 | 0 | 2024-07-03 09:19:53 | 2.459 | 4169.883 | 4169.883 | 6385.89 | Close | 71.17011 |  | 0 | 33.3 | 0 | 0
5599 | 3 | 8 |  | CC Chg | 03:29:00 | 46:35:04 | 620.5357 | 3.9639 | 2.1615 | 2161.49 | 2.1615 | 2161.49 | 0 | 0 | 7.9044 | 7904.4 | 7.9044 | 7904.4 | 0 | 0 | 2024-07-03 09:20:23 | 2.4598 | 4170.2668 | 4170.2668 | 6387.89 | Close | 71.34078 |  | 0 | 33.3 | 0 | 0
5600 | 3 | 8 |  | CC Chg | 03:29:30 | 46:35:34 | 620.5357 | 3.9655 | 2.1667 | 2166.66 | 2.1667 | 2166.66 | 0 | 0 | 7.9249 | 7924.91 | 7.9249 | 7924.91 | 0 | 0 | 2024-07-03 09:20:53 | 2.4607 | 3336.2135 | 3336.2135 | 6390.39 | Close | 71.51146 |  | 0 | 33.3 | 0 | 0
5601 | 3 | 8 |  | CC Chg | 03:30:00 | 46:36:04 | 620.5357 | 3.967 | 2.1718 | 2171.83 | 2.1718 | 2171.83 | 0 | 0 | 7.9454 | 7945.41 | 7.9454 | 7945.41 | 0 | 0 | 2024-07-03 09:21:23 | 2.4617 | 3335.7272 | 3335.7272 | 6392.89 | Close | 71.68211 |  | 0 | 33.3 | 0 | 0
5602 | 3 | 8 |  | CC Chg | 03:30:30 | 46:36:34 | 620.5357 | 3.9683 | 2.177 | 2177 | 2.177 | 2177 | 0 | 0 | 7.9659 | 7965.93 | 7.9659 | 7965.93 | 0 | 0 | 2024-07-03 09:21:53 | 2.4624 | 4170.2668 | 4170.2668 | 6394.64 | Close | 71.85278 |  | 0.0002 | 33.3 | 0 | 0
5603 | 3 | 8 |  | CC Chg | 03:31:00 | 46:37:04 | 620.5357 | 3.9695 | 2.1822 | 2182.17 | 2.1822 | 2182.17 | 0 | 0 | 7.9865 | 7986.46 | 7.9865 | 7986.46 | 0 | 0 | 2024-07-03 09:22:23 | 2.4632 | 4170.2668 | 4170.2668 | 6396.88 | Close | 72.02346 |  | 0 | 33.3 | 0 | 0
5604 | 3 | 8 |  | CC Chg | 03:31:30 | 46:37:34 | 620.5357 | 3.971 | 2.1873 | 2187.35 | 2.1873 | 2187.35 | 0 | 0 | 8.007 | 8006.98 | 8.007 | 8006.98 | 0 | 0 | 2024-07-03 09:22:53 | 2.4642 | 3336.0856 | 3336.0856 | 6399.38 | Close | 72.19413 |  | 0 | 33.3 | 0 | 0
5605 | 3 | 8 |  | CC Chg | 03:32:00 | 46:38:04 | 620.5357 | 3.9723 | 2.1925 | 2192.52 | 2.1925 | 2192.52 | 0 | 0 | 8.0275 | 8027.52 | 8.0275 | 8027.52 | 0 | 0 | 2024-07-03 09:23:23 | 2.4649 | 4170.2668 | 4170.2668 | 6401.38 | Close | 72.3648 |  | 0 | 33.3 | 0 | 0
5606 | 3 | 8 |  | CC Chg | 03:32:30 | 46:38:34 | 620.5357 | 3.9735 | 2.1977 | 2197.69 | 2.1977 | 2197.69 | 0 | 0 | 8.0481 | 8048.07 | 8.0481 | 8048.07 | 0 | 0 | 2024-07-03 09:23:53 | 2.4657 | 4170.2668 | 4170.2668 | 6403.38 | Close | 72.53548 |  | 0 | 33.3 | 0 | 0
5607 | 3 | 8 |  | CC Chg | 03:33:00 | 46:39:04 | 620.5357 | 3.9754 | 2.2029 | 2202.86 | 2.2029 | 2202.86 | 0 | 0 | 8.0686 | 8068.61 | 8.0686 | 8068.61 | 0 | 0 | 2024-07-03 09:24:23 | 2.4669 | 2779.922 | 2779.922 | 6406.13 | Close | 72.70614 |  | 0.0002 | 33.3 | 0 | 0
5608 | 3 | 8 |  | CC Chg | 03:33:30 | 46:39:34 | 620.5357 | 3.9766 | 2.208 | 2208.03 | 2.208 | 2208.03 | 0 | 0 | 8.0892 | 8089.18 | 8.0892 | 8089.18 | 0 | 0 | 2024-07-03 09:24:53 | 2.4676 | 4166.9064 | 4166.9064 | 6408.37 | Close | 72.87681 |  | 0 | 33.3 | 0 | 0
5609 | 3 | 8 |  | CC Chg | 03:34:00 | 46:40:04 | 620.5357 | 3.9782 | 2.2132 | 2213.2 | 2.2132 | 2213.2 | 0 | 0 | 8.1097 | 8109.75 | 8.1097 | 8109.75 | 0 | 0 | 2024-07-03 09:25:23 | 2.4686 | 3336.2135 | 3336.2135 | 6410.87 | Close | 73.04749 |  | 0 | 33.3 | 0 | 0
5610 | 3 | 8 |  | CC Chg | 03:34:30 | 46:40:34 | 620.5357 | 3.9794 | 2.2184 | 2218.37 | 2.2184 | 2218.37 | 0 | 0 | 8.1303 | 8130.31 | 8.1303 | 8130.31 | 0 | 0 | 2024-07-03 09:25:53 | 2.4694 | 4170.107 | 4170.107 | 6412.62 | Close | 73.21816 |  | 0.0002 | 33.3 | 0 | 0
5611 | 3 | 8 |  | CC Chg | 03:35:00 | 46:41:04 | 620.5357 | 3.981 | 2.2235 | 2223.54 | 2.2235 | 2223.54 | 0 | 0 | 8.1509 | 8150.9 | 8.1509 | 8150.9 | 0 | 0 | 2024-07-03 09:26:23 | 2.4703 | 3336.2135 | 3336.2135 | 6415.12 | Close | 73.38883 |  | 0.0002 | 33.3 | 0 | 0
5612 | 3 | 8 |  | CC Chg | 03:35:30 | 46:41:34 | 620.5357 | 3.9825 | 2.2287 | 2228.71 | 2.2287 | 2228.71 | 0 | 0 | 8.1715 | 8171.49 | 8.1715 | 8171.49 | 0 | 0 | 2024-07-03 09:26:53 | 2.4713 | 3336.2135 | 3336.2135 | 6417.62 | Close | 73.55951 |  | 0.0002 | 33.3 | 0 | 0
5613 | 3 | 8 |  | CC Chg | 03:36:00 | 46:42:04 | 620.5357 | 3.9841 | 2.2339 | 2233.88 | 2.2339 | 2233.88 | 0 | 0 | 8.1921 | 8192.09 | 8.1921 | 8192.09 | 0 | 0 | 2024-07-03 09:27:23 | 2.4723 | 3335.9064 | 3335.9064 | 6420.36 | Close | 73.73016 |  | 0 | 33.3 | 0 | 0
5614 | 3 | 8 |  | CC Chg | 03:36:30 | 46:42:34 | 620.5357 | 3.9856 | 2.2391 | 2239.06 | 2.2391 | 2239.06 | 0 | 0 | 8.2127 | 8212.7 | 8.2127 | 8212.7 | 0 | 0 | 2024-07-03 09:27:53 | 2.4732 | 3336.2135 | 3336.2135 | 6422.86 | Close | 73.90084 |  | 0 | 33.3 | 0 | 0
5615 | 3 | 8 |  | CC Chg | 03:37:00 | 46:43:04 | 620.5357 | 3.9869 | 2.2442 | 2244.23 | 2.2442 | 2244.23 | 0 | 0 | 8.2333 | 8233.31 | 8.2333 | 8233.31 | 0 | 0 | 2024-07-03 09:28:23 | 2.474 | 4170.2668 | 4170.2668 | 6424.86 | Close | 74.07151 |  | 0 | 33.3 | 0 | 0
5616 | 3 | 8 |  | CC Chg | 03:37:30 | 46:43:34 | 620.5357 | 3.9884 | 2.2494 | 2249.4 | 2.2494 | 2249.4 | 0 | 0 | 8.2539 | 8253.92 | 8.2539 | 8253.92 | 0 | 0 | 2024-07-03 09:28:53 | 2.4749 | 3336.0856 | 3336.0856 | 6427.11 | Close | 74.24218 |  | 0.0002 | 33.3 | 0 | 0
5617 | 3 | 8 |  | CC Chg | 03:38:00 | 46:44:04 | 620.5357 | 3.9903 | 2.2546 | 2254.57 | 2.2546 | 2254.57 | 0 | 0 | 8.2746 | 8274.56 | 8.2746 | 8274.56 | 0 | 0 | 2024-07-03 09:29:23 | 2.4761 | 2780.1779 | 2780.1779 | 6430.36 | Close | 74.41286 |  | 0 | 33.3 | 0 | 0
5618 | 3 | 8 |  | CC Chg | 03:38:30 | 46:44:34 | 620.5357 | 3.9915 | 2.2597 | 2259.74 | 2.2597 | 2259.74 | 0 | 0 | 8.2952 | 8295.2 | 8.2952 | 8295.2 | 0 | 0 | 2024-07-03 09:29:53 | 2.4769 | 4170.2668 | 4170.2668 | 6432.35 | Close | 74.58353 |  | 0 | 33.3 | 0 | 0
5619 | 3 | 8 |  | CC Chg | 03:39:00 | 46:45:04 | 620.5357 | 3.9931 | 2.2649 | 2264.91 | 2.2649 | 2264.91 | 0 | 0 | 8.3158 | 8315.83 | 8.3158 | 8315.83 | 0 | 0 | 2024-07-03 09:30:23 | 2.4778 | 3336.0856 | 3336.0856 | 6434.6 | Close | 74.7542 |  | 0.0002 | 33.3 | 0 | 0
5620 | 3 | 8 |  | CC Chg | 03:39:30 | 46:45:34 | 620.5357 | 3.9946 | 2.2701 | 2270.08 | 2.2701 | 2270.08 | 0 | 0 | 8.3365 | 8336.49 | 8.3365 | 8336.49 | 0 | 0 | 2024-07-03 09:30:53 | 2.4788 | 3336.2135 | 3336.2135 | 6437.35 | Close | 74.92488 |  | 0 | 33.3 | 0 | 0
5621 | 3 | 8 |  | CC Chg | 03:40:00 | 46:46:04 | 620.5357 | 3.9962 | 2.2753 | 2275.25 | 2.2753 | 2275.25 | 0 | 0 | 8.3572 | 8357.16 | 8.3572 | 8357.16 | 0 | 0 | 2024-07-03 09:31:23 | 2.4798 | 3334.0625 | 3334.0625 | 6439.85 | Close | 75.09555 |  | 0 | 33.3 | 0 | 0
5622 | 3 | 8 |  | CC Chg | 03:40:30 | 46:46:34 | 620.5357 | 3.998 | 2.2804 | 2280.42 | 2.2804 | 2280.42 | 0 | 0 | 8.3778 | 8377.82 | 8.3778 | 8377.82 | 0 | 0 | 2024-07-03 09:31:53 | 2.4809 | 2779.9967 | 2779.9967 | 6443.09 | Close | 75.26622 |  | -0.0002 | 33.3 | 0 | 0
5623 | 3 | 8 |  | CC Chg | 03:41:00 | 46:47:04 | 620.5357 | 3.9996 | 2.2856 | 2285.59 | 2.2856 | 2285.59 | 0 | 0 | 8.3985 | 8398.5 | 8.3985 | 8398.5 | 0 | 0 | 2024-07-03 09:32:23 | 2.4819 | 3336.2135 | 3336.2135 | 6445.34 | Close | 75.43689 |  | 0 | 33.3 | 0 | 0
5624 | 3 | 8 |  | CC Chg | 03:41:30 | 46:47:34 | 620.5357 | 4.0011 | 2.2908 | 2290.77 | 2.2908 | 2290.77 | 0 | 0 | 8.4192 | 8419.19 | 8.4192 | 8419.19 | 0 | 0 | 2024-07-03 09:32:53 | 2.4828 | 3336.2135 | 3336.2135 | 6447.84 | Close | 75.60757 |  | 0 | 33.3 | 0 | 0
5625 | 3 | 8 |  | CC Chg | 03:42:00 | 46:48:04 | 620.5357 | 4.0027 | 2.2959 | 2295.94 | 2.2959 | 2295.94 | 0 | 0 | 8.4399 | 8439.87 | 8.4399 | 8439.87 | 0 | 0 | 2024-07-03 09:33:23 | 2.4838 | 3336.0856 | 3336.0856 | 6450.09 | Close | 75.77823 |  | 0.0002 | 33.3 | 0 | 0
5626 | 3 | 8 |  | CC Chg | 03:42:30 | 46:48:34 | 620.5357 | 4.0042 | 2.3011 | 2301.11 | 2.3011 | 2301.11 | 0 | 0 | 8.4606 | 8460.58 | 8.4606 | 8460.58 | 0 | 0 | 2024-07-03 09:33:53 | 2.4848 | 3336.2135 | 3336.2135 | 6452.84 | Close | 75.94891 |  | 0 | 33.3 | 0 | 0
5627 | 3 | 8 |  | CC Chg | 03:43:00 | 46:49:04 | 620.5357 | 4.0061 | 2.3063 | 2306.28 | 2.3063 | 2306.28 | 0 | 0 | 8.4813 | 8481.3 | 8.4813 | 8481.3 | 0 | 0 | 2024-07-03 09:34:23 | 2.4859 | 2780.1779 | 2780.1779 | 6455.59 | Close | 76.11958 |  | 0.0002 | 33.3 | 0 | 0
5628 | 3 | 8 |  | CC Chg | 03:43:30 | 46:49:34 | 620.5357 | 4.0076 | 2.3114 | 2311.45 | 2.3114 | 2311.45 | 0 | 0 | 8.502 | 8502.01 | 8.502 | 8502.01 | 0 | 0 | 2024-07-03 09:34:53 | 2.4869 | 3333.7556 | 3333.7556 | 6458.33 | Close | 76.29024 |  | 0 | 33.3 | 0 | 0
5629 | 3 | 8 |  | CC Chg | 03:44:00 | 46:50:04 | 620.5357 | 4.0092 | 2.3166 | 2316.62 | 2.3166 | 2316.62 | 0 | 0 | 8.5227 | 8522.74 | 8.5227 | 8522.74 | 0 | 0 | 2024-07-03 09:35:23 | 2.4878 | 3336.2135 | 3336.2135 | 6460.83 | Close | 76.46092 |  | 0 | 33.3 | 0 | 0
5630 | 3 | 8 |  | CC Chg | 03:44:30 | 46:50:34 | 620.5357 | 4.0107 | 2.3218 | 2321.79 | 2.3218 | 2321.79 | 0 | 0 | 8.5435 | 8543.48 | 8.5435 | 8543.48 | 0 | 0 | 2024-07-03 09:35:53 | 2.4888 | 3336.2135 | 3336.2135 | 6463.08 | Close | 76.63159 |  | 0.0002 | 33.3 | 0 | 0
5631 | 3 | 8 |  | CC Chg | 03:45:00 | 46:51:04 | 620.5357 | 4.0129 | 2.327 | 2326.96 | 2.327 | 2326.96 | 0 | 0 | 8.5642 | 8564.22 | 8.5642 | 8564.22 | 0 | 0 | 2024-07-03 09:36:23 | 2.4901 | 2382.8543 | 2382.8543 | 6466.83 | Close | 76.80226 |  | 0 | 33.3 | 0 | 0
5632 | 3 | 8 |  | CC Chg | 03:45:30 | 46:51:34 | 620.5357 | 4.0144 | 2.3321 | 2332.13 | 2.3321 | 2332.13 | 0 | 0 | 8.585 | 8584.97 | 8.585 | 8584.97 | 0 | 0 | 2024-07-03 09:36:53 | 2.4911 | 3336.2135 | 3336.2135 | 6469.32 | Close | 76.97293 |  | 0 | 33.3 | 0 | 0
5633 | 3 | 8 |  | CC Chg | 03:46:00 | 46:52:04 | 620.5357 | 4.016 | 2.3373 | 2337.31 | 2.3373 | 2337.31 | 0 | 0 | 8.6057 | 8605.74 | 8.6057 | 8605.74 | 0 | 0 | 2024-07-03 09:37:23 | 2.4921 | 3336.2135 | 3336.2135 | 6471.82 | Close | 77.14361 |  | 0 | 33.3 | 0 | 0
5634 | 3 | 8 |  | CC Chg | 03:46:30 | 46:52:34 | 620.5357 | 4.0179 | 2.3425 | 2342.48 | 2.3425 | 2342.48 | 0 | 0 | 8.6265 | 8626.5 | 8.6265 | 8626.5 | 0 | 0 | 2024-07-03 09:37:53 | 2.4932 | 2780.0713 | 2780.0713 | 6474.57 | Close | 77.31428 |  | 0.0002 | 33.3 | 0 | 0
5635 | 3 | 8 |  | CC Chg | 03:47:00 | 46:53:04 | 620.5357 | 4.0194 | 2.3476 | 2347.65 | 2.3476 | 2347.65 | 0 | 0 | 8.6473 | 8647.29 | 8.6473 | 8647.29 | 0 | 0 | 2024-07-03 09:38:23 | 2.4942 | 3336.2135 | 3336.2135 | 6477.32 | Close | 77.48495 |  | 0 | 33.3 | 0 | 0
5636 | 3 | 8 |  | CC Chg | 03:47:30 | 46:53:34 | 620.5357 | 4.0213 | 2.3528 | 2352.82 | 2.3528 | 2352.82 | 0 | 0 | 8.6681 | 8668.08 | 8.6681 | 8668.08 | 0 | 0 | 2024-07-03 09:38:53 | 2.4953 | 2778.684 | 2778.684 | 6480.32 | Close | 77.65563 |  | 0 | 33.3 | 0 | 0
5637 | 3 | 8 |  | CC Chg | 03:48:00 | 46:54:04 | 620.5357 | 4.0231 | 2.358 | 2357.99 | 2.358 | 2357.99 | 0 | 0 | 8.6889 | 8688.87 | 8.6889 | 8688.87 | 0 | 0 | 2024-07-03 09:39:23 | 2.4965 | 2780.146 | 2780.146 | 6483.31 | Close | 77.8263 |  | 0 | 33.3 | 0 | 0
5638 | 3 | 8 |  | CC Chg | 03:48:30 | 46:54:34 | 620.5357 | 4.0247 | 2.3632 | 2363.16 | 2.3632 | 2363.16 | 0 | 0 | 8.7097 | 8709.69 | 8.7097 | 8709.69 | 0 | 0 | 2024-07-03 09:39:53 | 2.4975 | 3336.2135 | 3336.2135 | 6485.81 | Close | 77.99697 |  | 0 | 33.3 | 0 | 0
5639 | 3 | 8 |  | CC Chg | 03:49:00 | 46:55:04 | 620.5357 | 4.0265 | 2.3683 | 2368.33 | 2.3683 | 2368.33 | 0 | 0 | 8.7305 | 8730.51 | 8.7305 | 8730.51 | 0 | 0 | 2024-07-03 09:40:23 | 2.4986 | 2780.1779 | 2780.1779 | 6488.81 | Close | 78.16765 |  | 0 | 33.3 | 0 | 0
5640 | 3 | 8 |  | CC Chg | 03:49:30 | 46:55:34 | 620.5357 | 4.0284 | 2.3735 | 2373.5 | 2.3735 | 2373.5 | 0 | 0 | 8.7513 | 8751.32 | 8.7513 | 8751.32 | 0 | 0 | 2024-07-03 09:40:53 | 2.4998 | 2779.9967 | 2779.9967 | 6491.81 | Close | 78.33831 |  | 0 | 33.3 | 0 | 0
5641 | 3 | 8 |  | CC Chg | 03:50:00 | 46:56:04 | 620.5357 | 4.0299 | 2.3787 | 2378.67 | 2.3787 | 2378.67 | 0 | 0 | 8.7722 | 8772.16 | 8.7722 | 8772.16 | 0 | 0 | 2024-07-03 09:41:23 | 2.5007 | 3336.2135 | 3336.2135 | 6494.3 | Close | 78.50899 |  | 0 | 33.3 | 0 | 0
5642 | 3 | 8 |  | CC Chg | 03:50:30 | 46:56:34 | 620.5357 | 4.0318 | 2.3838 | 2383.84 | 2.3838 | 2383.84 | 0 | 0 | 8.793 | 8793.01 | 8.793 | 8793.01 | 0 | 0 | 2024-07-03 09:41:53 | 2.5019 | 2780.1779 | 2780.1779 | 6497.3 | Close | 78.67966 |  | 0 | 33.3 | 0 | 0
5643 | 3 | 8 |  | CC Chg | 03:51:00 | 46:57:04 | 620.5357 | 4.0334 | 2.389 | 2389.02 | 2.389 | 2389.02 | 0 | 0 | 8.8139 | 8813.85 | 8.8139 | 8813.85 | 0 | 0 | 2024-07-03 09:42:23 | 2.5028 | 3335.996 | 3335.996 | 6499.8 | Close | 78.85033 |  | 0 | 33.3 | 0 | 0
5644 | 3 | 8 |  | CC Chg | 03:51:30 | 46:57:34 | 620.5357 | 4.0352 | 2.3942 | 2394.19 | 2.3942 | 2394.19 | 0 | 0 | 8.8347 | 8834.72 | 8.8347 | 8834.72 | 0 | 0 | 2024-07-03 09:42:53 | 2.504 | 2780.1779 | 2780.1779 | 6502.8 | Close | 79.021 |  | 0 | 33.3 | 0 | 0
5645 | 3 | 8 |  | CC Chg | 03:52:00 | 46:58:04 | 620.5357 | 4.0371 | 2.3994 | 2399.36 | 2.3994 | 2399.36 | 0 | 0 | 8.8556 | 8855.6 | 8.8556 | 8855.6 | 0 | 0 | 2024-07-03 09:43:23 | 2.5052 | 2778.684 | 2778.684 | 6505.55 | Close | 79.19168 |  | 0.0002 | 33.3 | 0 | 0
5646 | 3 | 8 |  | CC Chg | 03:52:30 | 46:58:34 | 620.5357 | 4.0389 | 2.4045 | 2404.53 | 2.4045 | 2404.53 | 0 | 0 | 8.8765 | 8876.47 | 8.8765 | 8876.47 | 0 | 0 | 2024-07-03 09:43:53 | 2.5063 | 2779.9967 | 2779.9967 | 6508.55 | Close | 79.36234 |  | 0.0002 | 33.3 | 0 | 0
5647 | 3 | 8 |  | CC Chg | 03:53:00 | 46:59:04 | 620.5357 | 4.0405 | 2.4097 | 2409.7 | 2.4097 | 2409.7 | 0 | 0 | 8.8974 | 8897.36 | 8.8974 | 8897.36 | 0 | 0 | 2024-07-03 09:44:23 | 2.5073 | 3336.2135 | 3336.2135 | 6511.29 | Close | 79.53302 |  | 0 | 33.3 | 0 | 0
5648 | 3 | 8 |  | CC Chg | 03:53:30 | 46:59:34 | 620.5357 | 4.0423 | 2.4149 | 2414.87 | 2.4149 | 2414.87 | 0 | 0 | 8.9183 | 8918.27 | 8.9183 | 8918.27 | 0 | 0 | 2024-07-03 09:44:53 | 2.5084 | 2780.1779 | 2780.1779 | 6514.04 | Close | 79.70369 |  | 0.0002 | 33.3 | 0 | 0
5649 | 3 | 8 |  | CC Chg | 03:54:00 | 47:00:04 | 620.5357 | 4.0442 | 2.42 | 2420.04 | 2.42 | 2420.04 | 0 | 0 | 8.9392 | 8939.16 | 8.9392 | 8939.16 | 0 | 0 | 2024-07-03 09:45:23 | 2.5096 | 2779.698 | 2779.698 | 6517.04 | Close | 79.87434 |  | 0.0002 | 33.3 | 0 | 0
5650 | 3 | 8 |  | CC Chg | 03:54:30 | 47:00:34 | 620.5357 | 4.0461 | 2.4252 | 2425.21 | 2.4252 | 2425.21 | 0 | 0 | 8.9601 | 8960.08 | 8.9601 | 8960.08 | 0 | 0 | 2024-07-03 09:45:53 | 2.5107 | 2780.1779 | 2780.1779 | 6520.28 | Close | 80.04501 |  | 0 | 33.3 | 0 | 0
5651 | 3 | 8 |  | CC Chg | 03:55:00 | 47:01:04 | 620.5357 | 4.0479 | 2.4304 | 2430.38 | 2.4304 | 2430.38 | 0 | 0 | 8.981 | 8981.02 | 8.981 | 8981.02 | 0 | 0 | 2024-07-03 09:46:23 | 2.5119 | 2780.1779 | 2780.1779 | 6523.03 | Close | 80.21569 |  | 0.0002 | 33.3 | 0 | 0
5652 | 3 | 8 |  | CC Chg | 03:55:30 | 47:01:34 | 620.1637 | 4.0495 | 2.4356 | 2435.55 | 2.4356 | 2435.55 | 0 | 0 | 9.0019 | 9001.94 | 9.0019 | 9001.94 | 0 | 0 | 2024-07-03 09:46:53 | 2.5113 | 3336.1752 | 3336.1752 | 6529.45 | Close | 80.38636 |  | 0.0002 | 33.3 | 0 | 0
5653 | 3 | 8 |  | CC Chg | 03:56:00 | 47:02:04 | 620.5357 | 4.0516 | 2.4407 | 2440.73 | 2.4407 | 2440.73 | 0 | 0 | 9.0229 | 9022.89 | 9.0229 | 9022.89 | 0 | 0 | 2024-07-03 09:47:23 | 2.5142 | 2383.0096 | 2383.0096 | 6529.28 | Close | 80.55704 |  | 0 | 33.3 | 0 | 0
5654 | 3 | 8 |  | CC Chg | 03:56:30 | 47:02:34 | 620.5357 | 4.0532 | 2.4459 | 2445.9 | 2.4459 | 2445.9 | 0 | 0 | 9.0439 | 9043.85 | 9.0439 | 9043.85 | 0 | 0 | 2024-07-03 09:47:53 | 2.5152 | 3336.2135 | 3336.2135 | 6531.53 | Close | 80.72771 |  | 0.0002 | 33.3 | 0 | 0
5655 | 3 | 8 |  | CC Chg | 03:57:00 | 47:03:04 | 620.1637 | 4.0551 | 2.4511 | 2451.07 | 2.4511 | 2451.07 | 0 | 0 | 9.0648 | 9064.81 | 9.0648 | 9064.81 | 0 | 0 | 2024-07-03 09:48:23 | 2.5148 | 2779.8473 | 2779.8473 | 6538.44 | Close | 80.89837 |  | 0.0002 | 33.3 | 0 | 0
5656 | 3 | 8 |  | CC Chg | 03:57:30 | 47:03:34 | 620.5357 | 4.0566 | 2.4562 | 2456.24 | 2.4562 | 2456.24 | 0 | 0 | 9.0858 | 9085.78 | 9.0858 | 9085.78 | 0 | 0 | 2024-07-03 09:48:53 | 2.5173 | 3334.0625 | 3334.0625 | 6537.02 | Close | 81.06904 |  | 0.0002 | 33.3 | 0 | 0
5657 | 3 | 8 |  | CC Chg | 03:58:00 | 47:04:04 | 620.5357 | 4.0585 | 2.4614 | 2461.41 | 2.4614 | 2461.41 | 0 | 0 | 9.1068 | 9106.77 | 9.1068 | 9106.77 | 0 | 0 | 2024-07-03 09:49:23 | 2.5184 | 2780.1779 | 2780.1779 | 6540.27 | Close | 81.23972 |  | 0 | 33.3 | 0 | 0
5658 | 3 | 8 |  | CC Chg | 03:58:30 | 47:04:34 | 620.5357 | 4.0603 | 2.4666 | 2466.58 | 2.4666 | 2466.58 | 0 | 0 | 9.1278 | 9127.75 | 9.1278 | 9127.75 | 0 | 0 | 2024-07-03 09:49:53 | 2.5196 | 2779.8473 | 2779.8473 | 6543.27 | Close | 81.41037 |  | 0 | 33.3 | 0 | 0
5659 | 3 | 8 |  | CC Chg | 03:59:00 | 47:05:04 | 620.5357 | 4.0622 | 2.4718 | 2471.75 | 2.4718 | 2471.75 | 0 | 0 | 9.1488 | 9148.76 | 9.1488 | 9148.76 | 0 | 0 | 2024-07-03 09:50:23 | 2.5207 | 2780.1779 | 2780.1779 | 6546.26 | Close | 81.58105 |  | 0 | 33.3 | 0 | 0
5660 | 3 | 8 |  | CC Chg | 03:59:30 | 47:05:34 | 620.5357 | 4.0637 | 2.4769 | 2476.92 | 2.4769 | 2476.92 | 0 | 0 | 9.1698 | 9169.77 | 9.1698 | 9169.77 | 0 | 0 | 2024-07-03 09:50:53 | 2.5217 | 3336.2135 | 3336.2135 | 6549.01 | Close | 81.75172 |  | -0.0002 | 33.3 | 0 | 0
5661 | 3 | 8 |  | CC Chg | 04:00:00 | 47:06:04 | 620.5357 | 4.0653 | 2.4821 | 2482.09 | 2.4821 | 2482.09 | 0 | 0 | 9.1908 | 9190.78 | 9.1908 | 9190.78 | 0 | 0 | 2024-07-03 09:51:23 | 2.5227 | 3336.1752 | 3336.1752 | 6551.26 | Close | 81.92239 |  | 0 | 33.3 | 0 | 0
5662 | 3 | 8 |  | CC Chg | 04:00:30 | 47:06:34 | 620.5357 | 4.0675 | 2.4873 | 2487.26 | 2.4873 | 2487.26 | 0 | 0 | 9.2118 | 9211.81 | 9.2118 | 9211.81 | 0 | 0 | 2024-07-03 09:51:53 | 2.524 | 2381.912 | 2381.912 | 6554.76 | Close | 82.09307 |  | 0 | 33.3 | 0 | 0
5663 | 3 | 8 |  | CC Chg | 04:01:00 | 47:07:04 | 620.5357 | 4.069 | 2.4924 | 2492.44 | 2.4924 | 2492.44 | 0 | 0 | 9.2329 | 9232.85 | 9.2329 | 9232.85 | 0 | 0 | 2024-07-03 09:52:23 | 2.525 | 3338.3673 | 3338.3673 | 6557.01 | Close | 82.26374 |  | 0.0002 | 33.3 | 0 | 0
5664 | 3 | 8 |  | CC Chg | 04:01:30 | 47:07:34 | 620.5357 | 4.0709 | 2.4976 | 2497.61 | 2.4976 | 2497.61 | 0 | 0 | 9.2539 | 9253.89 | 9.2539 | 9253.89 | 0 | 0 | 2024-07-03 09:52:53 | 2.5261 | 2780.2954 | 2780.2954 | 6560.25 | Close | 82.43443 |  | 0 | 33.3 | 0 | 0
5665 | 3 | 8 |  | CC Chg | 04:02:00 | 47:08:04 | 620.5357 | 4.0724 | 2.5028 | 2502.78 | 2.5028 | 2502.78 | 0 | 0 | 9.2749 | 9274.95 | 9.2749 | 9274.95 | 0 | 0 | 2024-07-03 09:53:23 | 2.5271 | 3334.0625 | 3334.0625 | 6562.75 | Close | 82.6051 |  | 0 | 33.3 | 0 | 0
5666 | 3 | 8 |  | CC Chg | 04:02:30 | 47:08:34 | 620.5357 | 4.074 | 2.5079 | 2507.95 | 2.5079 | 2507.95 | 0 | 0 | 9.296 | 9296.02 | 9.296 | 9296.02 | 0 | 0 | 2024-07-03 09:53:53 | 2.528 | 3336.2135 | 3336.2135 | 6565 | Close | 82.77578 |  | 0.0002 | 33.3 | 0 | 0
5667 | 3 | 8 |  | CC Chg | 04:03:00 | 47:09:04 | 620.5357 | 4.0758 | 2.5131 | 2513.12 | 2.5131 | 2513.12 | 0 | 0 | 9.3171 | 9317.08 | 9.3171 | 9317.08 | 0 | 0 | 2024-07-03 09:54:23 | 2.5292 | 2779.698 | 2779.698 | 6568 | Close | 82.94642 |  | 0.0002 | 33.3 | 0 | 0
5668 | 3 | 8 |  | CC Chg | 04:03:30 | 47:09:34 | 620.5357 | 4.0777 | 2.5183 | 2518.29 | 2.5183 | 2518.29 | 0 | 0 | 9.3382 | 9338.17 | 9.3382 | 9338.17 | 0 | 0 | 2024-07-03 09:54:53 | 2.5304 | 2780.1779 | 2780.1779 | 6571.24 | Close | 83.1171 |  | 0 | 33.3 | 0 | 0
5669 | 3 | 8 |  | CC Chg | 04:04:00 | 47:10:04 | 620.5357 | 4.0792 | 2.5235 | 2523.46 | 2.5235 | 2523.46 | 0 | 0 | 9.3593 | 9359.26 | 9.3593 | 9359.26 | 0 | 0 | 2024-07-03 09:55:23 | 2.5313 | 3336.2135 | 3336.2135 | 6573.74 | Close | 83.28777 |  | 0 | 33.3 | 0 | 0
5670 | 3 | 8 |  | CC Chg | 04:04:30 | 47:10:34 | 620.5357 | 4.0808 | 2.5286 | 2528.63 | 2.5286 | 2528.63 | 0 | 0 | 9.3803 | 9380.35 | 9.3803 | 9380.35 | 0 | 0 | 2024-07-03 09:55:53 | 2.5323 | 3336.1752 | 3336.1752 | 6575.99 | Close | 83.45845 |  | 0.0002 | 33.3 | 0 | 0
5671 | 3 | 8 |  | CC Chg | 04:05:00 | 47:11:04 | 620.5357 | 4.0827 | 2.5338 | 2533.8 | 2.5338 | 2533.8 | 0 | 0 | 9.4015 | 9401.46 | 9.4015 | 9401.46 | 0 | 0 | 2024-07-03 09:56:23 | 2.5334 | 2780.1779 | 2780.1779 | 6579.24 | Close | 83.62912 |  | 0 | 33.3 | 0 | 0
5672 | 3 | 8 |  | CC Chg | 04:05:30 | 47:11:34 | 620.5357 | 4.0842 | 2.539 | 2538.98 | 2.539 | 2538.98 | 0 | 0 | 9.4226 | 9422.58 | 9.4226 | 9422.58 | 0 | 0 | 2024-07-03 09:56:53 | 2.5344 | 3336.2135 | 3336.2135 | 6581.73 | Close | 83.7998 |  | 0 | 33.3 | 0 | 0
5673 | 3 | 8 |  | CC Chg | 04:06:00 | 47:12:04 | 620.5357 | 4.0858 | 2.5441 | 2544.15 | 2.5441 | 2544.15 | 0 | 0 | 9.4437 | 9443.69 | 9.4437 | 9443.69 | 0 | 0 | 2024-07-03 09:57:23 | 2.5354 | 3334.0242 | 3334.0242 | 6583.99 | Close | 83.97047 |  | 0.0002 | 33.3 | 0 | 0
5674 | 3 | 8 |  | CC Chg | 04:06:30 | 47:12:34 | 620.5357 | 4.0873 | 2.5493 | 2549.32 | 2.5493 | 2549.32 | 0 | 0 | 9.4648 | 9464.83 | 9.4648 | 9464.83 | 0 | 0 | 2024-07-03 09:57:53 | 2.5363 | 3336.2135 | 3336.2135 | 6586.98 | Close | 84.14114 |  | -0.0002 | 33.3 | 0 | 0
5675 | 3 | 8 |  | CC Chg | 04:07:00 | 47:13:04 | 620.5357 | 4.0889 | 2.5545 | 2554.49 | 2.5545 | 2554.49 | 0 | 0 | 9.486 | 9485.97 | 9.486 | 9485.97 | 0 | 0 | 2024-07-03 09:58:23 | 2.5373 | 3336.2135 | 3336.2135 | 6589.23 | Close | 84.31182 |  | 0 | 33.3 | 0 | 0
5676 | 3 | 8 |  | CC Chg | 04:07:30 | 47:13:34 | 620.5357 | 4.0907 | 2.5597 | 2559.66 | 2.5597 | 2559.66 | 0 | 0 | 9.5071 | 9507.11 | 9.5071 | 9507.11 | 0 | 0 | 2024-07-03 09:58:53 | 2.5384 | 2779.8473 | 2779.8473 | 6591.98 | Close | 84.48247 |  | 0.0002 | 33.3 | 0 | 0
5677 | 3 | 8 |  | CC Chg | 04:08:00 | 47:14:04 | 620.5357 | 4.092 | 2.5648 | 2564.83 | 2.5648 | 2564.83 | 0 | 0 | 9.5283 | 9528.27 | 9.5283 | 9528.27 | 0 | 0 | 2024-07-03 09:59:23 | 2.5392 | 4170.2668 | 4170.2668 | 6594.22 | Close | 84.65315 |  | 0 | 33.3 | 0 | 0
5678 | 3 | 8 |  | CC Chg | 04:08:30 | 47:14:34 | 620.5357 | 4.0935 | 2.57 | 2570 | 2.57 | 2570 | 0 | 0 | 9.5494 | 9549.44 | 9.5494 | 9549.44 | 0 | 0 | 2024-07-03 09:59:53 | 2.5402 | 3336.2135 | 3336.2135 | 6596.72 | Close | 84.82382 |  | 0 | 33.3 | 0 | 0
5679 | 3 | 8 |  | CC Chg | 04:09:00 | 47:15:04 | 620.5357 | 4.0951 | 2.5752 | 2575.17 | 2.5752 | 2575.17 | 0 | 0 | 9.5706 | 9570.6 | 9.5706 | 9570.6 | 0 | 0 | 2024-07-03 10:00:23 | 2.5411 | 3336.1752 | 3336.1752 | 6598.97 | Close | 84.9945 |  | 0.0002 | 33.3 | 0 | 0
5680 | 3 | 8 |  | CC Chg | 04:09:30 | 47:15:34 | 620.5357 | 4.0963 | 2.5803 | 2580.34 | 2.5803 | 2580.34 | 0 | 0 | 9.5918 | 9591.78 | 9.5918 | 9591.78 | 0 | 0 | 2024-07-03 10:00:53 | 2.5419 | 4170.2668 | 4170.2668 | 6601.22 | Close | 85.16517 |  | 0 | 33.3 | 0 | 0
5681 | 3 | 8 |  | CC Chg | 04:10:00 | 47:16:04 | 620.5357 | 4.0982 | 2.5855 | 2585.51 | 2.5855 | 2585.51 | 0 | 0 | 9.613 | 9612.98 | 9.613 | 9612.98 | 0 | 0 | 2024-07-03 10:01:23 | 2.543 | 2780.1779 | 2780.1779 | 6604.22 | Close | 85.33585 |  | 0 | 33.3 | 0 | 0
5682 | 3 | 8 |  | CC Chg | 04:10:30 | 47:16:34 | 620.5357 | 4.0994 | 2.5907 | 2590.69 | 2.5907 | 2590.69 | 0 | 0 | 9.6342 | 9634.16 | 9.6342 | 9634.16 | 0 | 0 | 2024-07-03 10:01:53 | 2.5438 | 4166.6348 | 4166.6348 | 6606.22 | Close | 85.50651 |  | 0 | 33.3 | 0 | 0
5683 | 3 | 8 |  | CC Chg | 04:11:00 | 47:17:04 | 620.5357 | 4.1006 | 2.5959 | 2595.86 | 2.5959 | 2595.86 | 0 | 0 | 9.6554 | 9655.37 | 9.6554 | 9655.37 | 0 | 0 | 2024-07-03 10:02:23 | 2.5446 | 4170.2668 | 4170.2668 | 6607.97 | Close | 85.67719 |  | 0.0002 | 33.3 | 0 | 0
5684 | 3 | 8 |  | CC Chg | 04:11:30 | 47:17:34 | 620.5357 | 4.1022 | 2.601 | 2601.03 | 2.601 | 2601.03 | 0 | 0 | 9.6766 | 9676.58 | 9.6766 | 9676.58 | 0 | 0 | 2024-07-03 10:02:53 | 2.5456 | 3338.3673 | 3338.3673 | 6610.71 | Close | 85.84786 |  | 0 | 33.3 | 0 | 0
5685 | 3 | 8 |  | CC Chg | 04:12:00 | 47:18:04 | 620.5357 | 4.1034 | 2.6062 | 2606.2 | 2.6062 | 2606.2 | 0 | 0 | 9.6978 | 9697.79 | 9.6978 | 9697.79 | 0 | 0 | 2024-07-03 10:03:23 | 2.5463 | 4166.411 | 4166.411 | 6612.71 | Close | 86.01852 |  | 0 | 33.3 | 0 | 0
5686 | 3 | 8 |  | CC Chg | 04:12:30 | 47:18:34 | 620.5357 | 4.1047 | 2.6114 | 2611.37 | 2.6114 | 2611.37 | 0 | 0 | 9.719 | 9719.01 | 9.719 | 9719.01 | 0 | 0 | 2024-07-03 10:03:53 | 2.5471 | 4170.2668 | 4170.2668 | 6614.46 | Close | 86.18919 |  | 0.0002 | 33.3 | 0 | 0
5687 | 3 | 8 |  | CC Chg | 04:13:00 | 47:19:04 | 620.5357 | 4.1062 | 2.6165 | 2616.54 | 2.6165 | 2616.54 | 0 | 0 | 9.7402 | 9740.25 | 9.7402 | 9740.25 | 0 | 0 | 2024-07-03 10:04:23 | 2.5481 | 3336.2135 | 3336.2135 | 6617.21 | Close | 86.35987 |  | 0 | 33.3 | 0 | 0
5688 | 3 | 8 |  | CC Chg | 04:13:30 | 47:19:34 | 620.5357 | 4.1075 | 2.6217 | 2621.71 | 2.6217 | 2621.71 | 0 | 0 | 9.7615 | 9761.47 | 9.7615 | 9761.47 | 0 | 0 | 2024-07-03 10:04:53 | 2.5488 | 4170.219 | 4170.219 | 6618.96 | Close | 86.53054 |  | 0.0002 | 33.3 | 0 | 0
5689 | 3 | 8 |  | CC Chg | 04:14:00 | 47:20:04 | 620.5357 | 4.1084 | 2.6269 | 2626.88 | 2.6269 | 2626.88 | 0 | 0 | 9.7827 | 9782.72 | 9.7827 | 9782.72 | 0 | 0 | 2024-07-03 10:05:23 | 2.5494 | 5560.3558 | 5560.3558 | 6620.46 | Close | 86.70121 |  | 0.0002 | 33.3 | 0 | 0
5690 | 3 | 8 |  | CC Chg | 04:14:30 | 47:20:34 | 620.5357 | 4.1096 | 2.6321 | 2632.05 | 2.6321 | 2632.05 | 0 | 0 | 9.804 | 9803.97 | 9.804 | 9803.97 | 0 | 0 | 2024-07-03 10:05:53 | 2.5502 | 4170.2668 | 4170.2668 | 6622.7 | Close | 86.87189 |  | 0 | 33.3 | 0 | 0
5691 | 3 | 8 |  | CC Chg | 04:15:00 | 47:21:04 | 620.5357 | 4.1109 | 2.6372 | 2637.22 | 2.6372 | 2637.22 | 0 | 0 | 9.8252 | 9825.22 | 9.8252 | 9825.22 | 0 | 0 | 2024-07-03 10:06:23 | 2.5509 | 4170.219 | 4170.219 | 6624.45 | Close | 87.04256 |  | 0.0002 | 33.3 | 0 | 0
5692 | 3 | 8 |  | CC Chg | 04:15:30 | 47:21:34 | 620.5357 | 4.1118 | 2.6424 | 2642.4 | 2.6424 | 2642.4 | 0 | 0 | 9.8465 | 9846.48 | 9.8465 | 9846.48 | 0 | 0 | 2024-07-03 10:06:53 | 2.5515 | 5560.3558 | 5560.3558 | 6626.2 | Close | 87.21324 |  | 0 | 33.3 | 0 | 0
5693 | 3 | 8 |  | CC Chg | 04:16:00 | 47:22:04 | 620.5357 | 4.1133 | 2.6476 | 2647.57 | 2.6476 | 2647.57 | 0 | 0 | 9.8678 | 9867.75 | 9.8678 | 9867.75 | 0 | 0 | 2024-07-03 10:07:23 | 2.5525 | 3336.2135 | 3336.2135 | 6628.45 | Close | 87.38391 |  | 0.0002 | 33.3 | 0 | 0
5694 | 3 | 8 |  | CC Chg | 04:16:30 | 47:22:34 | 620.5357 | 4.1143 | 2.6527 | 2652.74 | 2.6527 | 2652.74 | 0 | 0 | 9.889 | 9889.02 | 9.889 | 9889.02 | 0 | 0 | 2024-07-03 10:07:53 | 2.5531 | 5559.9933 | 5559.9933 | 6630.2 | Close | 87.55458 |  | 0 | 33.3 | 0 | 0
5695 | 3 | 8 |  | CC Chg | 04:17:00 | 47:23:04 | 620.5357 | 4.1152 | 2.6579 | 2657.91 | 2.6579 | 2657.91 | 0 | 0 | 9.9103 | 9910.3 | 9.9103 | 9910.3 | 0 | 0 | 2024-07-03 10:08:23 | 2.5536 | 5554.3833 | 5554.3833 | 6631.7 | Close | 87.72525 |  | 0 | 33.3 | 0 | 0
5696 | 3 | 8 |  | CC Chg | 04:17:30 | 47:23:34 | 620.5357 | 4.1161 | 2.6631 | 2663.08 | 2.6631 | 2663.08 | 0 | 0 | 9.9316 | 9931.58 | 9.9316 | 9931.58 | 0 | 0 | 2024-07-03 10:08:53 | 2.5542 | 5566.3411 | 5566.3411 | 6633.19 | Close | 87.89593 |  | 0 | 33.3 | 0 | 0
5697 | 3 | 8 |  | CC Chg | 04:18:00 | 47:24:04 | 620.5357 | 4.1171 | 2.6683 | 2668.25 | 2.6683 | 2668.25 | 0 | 0 | 9.9529 | 9952.86 | 9.9529 | 9952.86 | 0 | 0 | 2024-07-03 10:09:23 | 2.5548 | 5554.0213 | 5554.0213 | 6634.45 | Close | 88.06659 |  | 0.0002 | 33.3 | 0 | 0
5698 | 3 | 8 |  | CC Chg | 04:18:30 | 47:24:34 | 620.5357 | 4.118 | 2.6734 | 2673.42 | 2.6734 | 2673.42 | 0 | 0 | 9.9742 | 9974.16 | 9.9742 | 9974.16 | 0 | 0 | 2024-07-03 10:09:53 | 2.5554 | 5566.3411 | 5566.3411 | 6636.19 | Close | 88.23726 |  | 0 | 33.3 | 0 | 0
5699 | 3 | 8 |  | CC Chg | 04:19:00 | 47:25:04 | 620.5357 | 4.1189 | 2.6786 | 2678.59 | 2.6786 | 2678.59 | 0 | 0 | 9.9955 | 9995.46 | 9.9955 | 9995.46 | 0 | 0 | 2024-07-03 10:10:23 | 2.5559 | 5554.3833 | 5554.3833 | 6637.44 | Close | 88.40794 |  | 0.0002 | 33.3 | 0 | 0
5700 | 3 | 8 |  | CC Chg | 04:19:30 | 47:25:34 | 620.5357 | 4.1199 | 2.6838 | 2683.76 | 2.6838 | 2683.76 | 0 | 0 | 10.0168 | 10016.75 | 10.0168 | 10016.75 | 0 | 0 | 2024-07-03 10:10:53 | 2.5565 | 5559.9933 | 5559.9933 | 6639.19 | Close | 88.5786 |  | 0 | 33.3 | 0 | 0
5701 | 3 | 8 |  | CC Chg | 04:20:00 | 47:26:04 | 620.5357 | 4.1205 | 2.6889 | 2688.94 | 2.6889 | 2688.94 | 0 | 0 | 10.0381 | 10038.06 | 10.0381 | 10038.06 | 0 | 0 | 2024-07-03 10:11:23 | 2.5569 | 8340.5337 | 8340.5337 | 6640.19 | Close | 88.74928 |  | 0 | 33.3 | 0 | 0
5702 | 3 | 8 |  | CC Chg | 04:20:30 | 47:26:34 | 620.5357 | 4.1217 | 2.6941 | 2694.11 | 2.6941 | 2694.11 | 0 | 0 | 10.0594 | 10059.38 | 10.0594 | 10059.38 | 0 | 0 | 2024-07-03 10:11:53 | 2.5577 | 4170.2668 | 4170.2668 | 6642.19 | Close | 88.91995 |  | 0 | 33.3 | 0 | 0
5703 | 3 | 8 |  | CC Chg | 04:21:00 | 47:27:04 | 620.5357 | 4.1226 | 2.6993 | 2699.28 | 2.6993 | 2699.28 | 0 | 0 | 10.0807 | 10080.69 | 10.0807 | 10080.69 | 0 | 0 | 2024-07-03 10:12:23 | 2.5582 | 5559.6946 | 5559.6946 | 6643.69 | Close | 89.09061 |  | 0 | 33.3 | 0 | 0
5704 | 3 | 8 |  | CC Chg | 04:21:30 | 47:27:34 | 620.5357 | 4.1233 | 2.7044 | 2704.45 | 2.7044 | 2704.45 | 0 | 0 | 10.102 | 10102.01 | 10.102 | 10102.01 | 0 | 0 | 2024-07-03 10:12:53 | 2.5586 | 8340.5337 | 8340.5337 | 6644.68 | Close | 89.26128 |  | 0 | 33.3 | 0 | 0
5705 | 3 | 8 |  | CC Chg | 04:22:00 | 47:28:04 | 620.5357 | 4.1242 | 2.7096 | 2709.62 | 2.7096 | 2709.62 | 0 | 0 | 10.1233 | 10123.34 | 10.1233 | 10123.34 | 0 | 0 | 2024-07-03 10:13:23 | 2.5592 | 5560.3558 | 5560.3558 | 6646.18 | Close | 89.43196 |  | 0 | 33.3 | 0 | 0
5706 | 3 | 8 |  | CC Chg | 04:22:30 | 47:28:34 | 620.5357 | 4.1248 | 2.7148 | 2714.79 | 2.7148 | 2714.79 | 0 | 0 | 10.1447 | 10144.66 | 10.1447 | 10144.66 | 0 | 0 | 2024-07-03 10:13:53 | 2.5596 | 8339.99 | 8339.99 | 6647.18 | Close | 89.60262 |  | 0 | 33.3 | 0 | 0
5707 | 3 | 8 |  | CC Chg | 04:23:00 | 47:29:04 | 620.5357 | 4.1254 | 2.72 | 2719.96 | 2.72 | 2719.96 | 0 | 0 | 10.166 | 10165.99 | 10.166 | 10165.99 | 0 | 0 | 2024-07-03 10:14:23 | 2.56 | 8340.5337 | 8340.5337 | 6647.93 | Close | 89.7733 |  | 0.0002 | 33.3 | 0 | 0
5708 | 3 | 8 |  | CC Chg | 04:23:30 | 47:29:34 | 620.5357 | 4.1264 | 2.7251 | 2725.13 | 2.7251 | 2725.13 | 0 | 0 | 10.1873 | 10187.33 | 10.1873 | 10187.33 | 0 | 0 | 2024-07-03 10:14:53 | 2.5606 | 5560.3558 | 5560.3558 | 6649.43 | Close | 89.94397 |  | 0.0002 | 33.3 | 0 | 0
5709 | 3 | 8 |  | CC Chg | 04:24:00 | 47:30:04 | 620.5357 | 4.127 | 2.7303 | 2730.3 | 2.7303 | 2730.3 | 0 | 0 | 10.2087 | 10208.67 | 10.2087 | 10208.67 | 0 | 0 | 2024-07-03 10:15:23 | 2.5609 | 8340.438 | 8340.438 | 6650.43 | Close | 90.11465 |  | 0.0002 | 33.3 | 0 | 0
5710 | 3 | 8 |  | CC Chg | 04:24:30 | 47:30:34 | 620.5357 | 4.1279 | 2.7355 | 2735.47 | 2.7355 | 2735.47 | 0 | 0 | 10.23 | 10230.01 | 10.23 | 10230.01 | 0 | 0 | 2024-07-03 10:15:53 | 2.5615 | 5560.3558 | 5560.3558 | 6652.18 | Close | 90.28532 |  | 0 | 33.3 | 0 | 0
5711 | 3 | 8 |  | CC Chg | 04:25:00 | 47:31:04 | 620.5357 | 4.1288 | 2.7406 | 2740.65 | 2.7406 | 2740.65 | 0 | 0 | 10.2514 | 10251.36 | 10.2514 | 10251.36 | 0 | 0 | 2024-07-03 10:16:23 | 2.5621 | 5560.3558 | 5560.3558 | 6653.68 | Close | 90.456 |  | 0 | 33.3 | 0 | 0
5712 | 3 | 8 |  | CC Chg | 04:25:30 | 47:31:34 | 620.5357 | 4.1295 | 2.7458 | 2745.82 | 2.7458 | 2745.82 | 0 | 0 | 10.2727 | 10272.71 | 10.2727 | 10272.71 | 0 | 0 | 2024-07-03 10:16:53 | 2.5625 | 8339.99 | 8339.99 | 6654.68 | Close | 90.62666 |  | 0 | 33.3 | 0 | 0
5713 | 3 | 8 |  | CC Chg | 04:26:00 | 47:32:04 | 620.5357 | 4.1304 | 2.751 | 2750.99 | 2.751 | 2750.99 | 0 | 0 | 10.2941 | 10294.07 | 10.2941 | 10294.07 | 0 | 0 | 2024-07-03 10:17:23 | 2.5631 | 5554.3833 | 5554.3833 | 6656.18 | Close | 90.79734 |  | 0 | 33.3 | 0 | 0
5714 | 3 | 8 |  | CC Chg | 04:26:30 | 47:32:34 | 620.5357 | 4.131 | 2.7562 | 2756.16 | 2.7562 | 2756.16 | 0 | 0 | 10.3154 | 10315.43 | 10.3154 | 10315.43 | 0 | 0 | 2024-07-03 10:17:53 | 2.5634 | 8354.0079 | 8354.0079 | 6656.93 | Close | 90.96801 |  | 0.0002 | 33.3 | 0 | 0
5715 | 3 | 8 |  | CC Chg | 04:27:00 | 47:33:04 | 620.5357 | 4.1316 | 2.7613 | 2761.33 | 2.7613 | 2761.33 | 0 | 0 | 10.3368 | 10336.79 | 10.3368 | 10336.79 | 0 | 0 | 2024-07-03 10:18:23 | 2.5638 | 8339.99 | 8339.99 | 6658.17 | Close | 91.13867 |  | 0 | 33.3 | 0 | 0
5716 | 3 | 8 |  | CC Chg | 04:27:30 | 47:33:34 | 620.5357 | 4.1323 | 2.7665 | 2766.5 | 2.7665 | 2766.5 | 0 | 0 | 10.3582 | 10358.15 | 10.3582 | 10358.15 | 0 | 0 | 2024-07-03 10:18:53 | 2.5642 | 8327.1029 | 8327.1029 | 6659.17 | Close | 91.30935 |  | 0 | 33.3 | 0 | 0
5717 | 3 | 8 |  | CC Chg | 04:28:00 | 47:34:04 | 620.5357 | 4.1332 | 2.7717 | 2771.67 | 2.7717 | 2771.67 | 0 | 0 | 10.3795 | 10379.53 | 10.3795 | 10379.53 | 0 | 0 | 2024-07-03 10:19:23 | 2.5648 | 5566.3411 | 5566.3411 | 6660.67 | Close | 91.48002 |  | 0 | 33.3 | 0 | 0
5718 | 3 | 8 |  | CC Chg | 04:28:30 | 47:34:34 | 620.5357 | 4.1338 | 2.7768 | 2776.84 | 2.7768 | 2776.84 | 0 | 0 | 10.4009 | 10400.9 | 10.4009 | 10400.9 | 0 | 0 | 2024-07-03 10:19:53 | 2.5652 | 8327.0074 | 8327.0074 | 6661.42 | Close | 91.6507 |  | 0.0002 | 33.3 | 0 | 0
5719 | 3 | 8 |  | CC Chg | 04:29:00 | 47:35:04 | 620.5357 | 4.1344 | 2.782 | 2782.01 | 2.782 | 2782.01 | 0 | 0 | 10.4223 | 10422.28 | 10.4223 | 10422.28 | 0 | 0 | 2024-07-03 10:20:23 | 2.5656 | 8340.5337 | 8340.5337 | 6662.42 | Close | 91.82137 |  | 0.0002 | 33.3 | 0 | 0
5720 | 3 | 8 |  | CC Chg | 04:29:30 | 47:35:34 | 620.5357 | 4.135 | 2.7872 | 2787.18 | 2.7872 | 2787.18 | 0 | 0 | 10.4437 | 10443.66 | 10.4437 | 10443.66 | 0 | 0 | 2024-07-03 10:20:53 | 2.5659 | 8340.5337 | 8340.5337 | 6663.67 | Close | 91.99205 |  | 0 | 33.3 | 0 | 0
5721 | 3 | 8 |  | CC Chg | 04:30:00 | 47:36:04 | 620.5357 | 4.136 | 2.7924 | 2792.36 | 2.7924 | 2792.36 | 0 | 0 | 10.465 | 10465.04 | 10.465 | 10465.04 | 0 | 0 | 2024-07-03 10:21:23 | 2.5665 | 5559.6946 | 5559.6946 | 6665.17 | Close | 92.1627 |  | 0 | 33.3 | 0 | 0
5722 | 3 | 8 |  | CC Chg | 04:30:30 | 47:36:34 | 620.5357 | 4.1369 | 2.7975 | 2797.53 | 2.7975 | 2797.53 | 0 | 0 | 10.4864 | 10486.43 | 10.4864 | 10486.43 | 0 | 0 | 2024-07-03 10:21:53 | 2.5671 | 5560.3558 | 5560.3558 | 6666.42 | Close | 92.33338 |  | 0.0002 | 33.3 | 0 | 0
5723 | 3 | 8 |  | CC Chg | 04:31:00 | 47:37:04 | 620.5357 | 4.1375 | 2.8027 | 2802.7 | 2.8027 | 2802.7 | 0 | 0 | 10.5078 | 10507.83 | 10.5078 | 10507.83 | 0 | 0 | 2024-07-03 10:22:23 | 2.5675 | 8340.5337 | 8340.5337 | 6667.67 | Close | 92.50405 |  | 0 | 33.3 | 0 | 0
5724 | 3 | 8 |  | CC Chg | 04:31:30 | 47:37:34 | 620.5357 | 4.1385 | 2.8079 | 2807.87 | 2.8079 | 2807.87 | 0 | 0 | 10.5292 | 10529.22 | 10.5292 | 10529.22 | 0 | 0 | 2024-07-03 10:22:53 | 2.5681 | 5559.6946 | 5559.6946 | 6668.92 | Close | 92.67471 |  | 0.0002 | 33.3 | 0 | 0
5725 | 3 | 8 |  | CC Chg | 04:32:00 | 47:38:04 | 620.5357 | 4.1391 | 2.813 | 2813.04 | 2.813 | 2813.04 | 0 | 0 | 10.5506 | 10550.62 | 10.5506 | 10550.62 | 0 | 0 | 2024-07-03 10:23:23 | 2.5684 | 8340.5337 | 8340.5337 | 6669.92 | Close | 92.84538 |  | 0.0002 | 33.3 | 0 | 0
5726 | 3 | 8 |  | CC Chg | 04:32:30 | 47:38:34 | 620.1637 | 4.14 | 2.8182 | 2818.21 | 2.8182 | 2818.21 | 0 | 0 | 10.572 | 10572.02 | 10.572 | 10572.02 | 0 | 0 | 2024-07-03 10:23:53 | 2.5675 | 5557.0224 | 5557.0224 | 6675.66 | Close | 93.01595 |  | 0 | 33.3 | 0 | 0
5727 | 3 | 8 |  | CC Chg | 04:33:00 | 47:39:04 | 620.1637 | 4.1406 | 2.8234 | 2823.38 | 2.8234 | 2823.38 | 0 | 0 | 10.5934 | 10593.44 | 10.5934 | 10593.44 | 0 | 0 | 2024-07-03 10:24:23 | 2.5679 | 8344.9901 | 8344.9901 | 6676.42 | Close | 93.18672 |  | 0.0002 | 33.3 | 0 | 0
5728 | 3 | 8 |  | CC Chg | 04:33:30 | 47:39:34 | 620.5357 | 4.1416 | 2.8286 | 2828.55 | 2.8286 | 2828.55 | 0 | 0 | 10.6149 | 10614.85 | 10.6149 | 10614.85 | 0 | 0 | 2024-07-03 10:24:53 | 2.57 | 5560.3558 | 5560.3558 | 6674.16 | Close | 93.3574 |  | 0 | 33.3 | 0 | 0
5729 | 3 | 8 |  | CC Chg | 04:34:00 | 47:40:04 | 620.5357 | 4.1425 | 2.8337 | 2833.72 | 2.8337 | 2833.72 | 0 | 0 | 10.6363 | 10636.27 | 10.6363 | 10636.27 | 0 | 0 | 2024-07-03 10:25:23 | 2.5706 | 5560.3558 | 5560.3558 | 6675.41 | Close | 93.52807 |  | 0.0002 | 33.3 | 0 | 0
5730 | 3 | 8 |  | CC Chg | 04:34:30 | 47:40:34 | 620.5357 | 4.1431 | 2.8389 | 2838.89 | 2.8389 | 2838.89 | 0 | 0 | 10.6577 | 10657.69 | 10.6577 | 10657.69 | 0 | 0 | 2024-07-03 10:25:53 | 2.5709 | 8339.99 | 8339.99 | 6676.66 | Close | 93.69874 |  | 0 | 33.3 | 0 | 0
5731 | 3 | 8 |  | CC Chg | 04:35:00 | 47:41:04 | 620.5357 | 4.1443 | 2.8441 | 2844.07 | 2.8441 | 2844.07 | 0 | 0 | 10.6791 | 10679.12 | 10.6791 | 10679.12 | 0 | 0 | 2024-07-03 10:26:23 | 2.5717 | 4170.2668 | 4170.2668 | 6678.66 | Close | 93.86941 |  | 0 | 33.3 | 0 | 0
5732 | 3 | 8 |  | CC Chg | 04:35:30 | 47:41:34 | 620.5357 | 4.1453 | 2.8492 | 2849.24 | 2.8492 | 2849.24 | 0 | 0 | 10.7006 | 10700.56 | 10.7006 | 10700.56 | 0 | 0 | 2024-07-03 10:26:53 | 2.5723 | 5560.3558 | 5560.3558 | 6680.16 | Close | 94.04009 |  | 0 | 33.3 | 0 | 0
5733 | 3 | 8 |  | CC Chg | 04:36:00 | 47:42:04 | 620.5357 | 4.1459 | 2.8544 | 2854.41 | 2.8544 | 2854.41 | 0 | 0 | 10.722 | 10721.99 | 10.722 | 10721.99 | 0 | 0 | 2024-07-03 10:27:23 | 2.5727 | 8340.438 | 8340.438 | 6681.15 | Close | 94.21076 |  | 0 | 33.3 | 0 | 0
5734 | 3 | 8 |  | CC Chg | 04:36:30 | 47:42:34 | 620.5357 | 4.1468 | 2.8596 | 2859.58 | 2.8596 | 2859.58 | 0 | 0 | 10.7434 | 10743.43 | 10.7434 | 10743.43 | 0 | 0 | 2024-07-03 10:27:53 | 2.5733 | 5560.3558 | 5560.3558 | 6682.65 | Close | 94.38143 |  | 0 | 33.3 | 0 | 0
5735 | 3 | 8 |  | CC Chg | 04:37:00 | 47:43:04 | 620.5357 | 4.1478 | 2.8647 | 2864.75 | 2.8647 | 2864.75 | 0 | 0 | 10.7649 | 10764.88 | 10.7649 | 10764.88 | 0 | 0 | 2024-07-03 10:28:23 | 2.5738 | 5560.3558 | 5560.3558 | 6683.9 | Close | 94.55211 |  | 0.0002 | 33.3 | 0 | 0
5736 | 3 | 8 |  | CC Chg | 04:37:30 | 47:43:34 | 620.5357 | 4.1487 | 2.8699 | 2869.92 | 2.8699 | 2869.92 | 0 | 0 | 10.7863 | 10786.33 | 10.7863 | 10786.33 | 0 | 0 | 2024-07-03 10:28:53 | 2.5744 | 5554.3196 | 5554.3196 | 6685.65 | Close | 94.72278 |  | 0 | 33.3 | 0 | 0
5737 | 3 | 8 |  | CC Chg | 04:38:00 | 47:44:04 | 620.5357 | 4.1496 | 2.8751 | 2875.09 | 2.8751 | 2875.09 | 0 | 0 | 10.8078 | 10807.78 | 10.8078 | 10807.78 | 0 | 0 | 2024-07-03 10:29:23 | 2.575 | 5560.3558 | 5560.3558 | 6687.15 | Close | 94.89346 |  | 0 | 33.3 | 0 | 0
5738 | 3 | 8 |  | CC Chg | 04:38:30 | 47:44:34 | 620.5357 | 4.1509 | 2.8803 | 2880.26 | 2.8803 | 2880.26 | 0 | 0 | 10.8292 | 10829.25 | 10.8292 | 10829.25 | 0 | 0 | 2024-07-03 10:29:53 | 2.5758 | 4173.6327 | 4173.6327 | 6689.15 | Close | 95.06413 |  | 0 | 33.3 | 0 | 0
5739 | 3 | 8 |  | CC Chg | 04:39:00 | 47:45:04 | 620.5357 | 4.1521 | 2.8854 | 2885.43 | 2.8854 | 2885.43 | 0 | 0 | 10.8507 | 10850.71 | 10.8507 | 10850.71 | 0 | 0 | 2024-07-03 10:30:23 | 2.5765 | 4166.6348 | 4166.6348 | 6691.15 | Close | 95.2348 |  | 0 | 33.3 | 0 | 0
5740 | 3 | 8 |  | CC Chg | 04:39:30 | 47:45:34 | 620.5357 | 4.153 | 2.8906 | 2890.61 | 2.8906 | 2890.61 | 0 | 0 | 10.8722 | 10872.19 | 10.8722 | 10872.19 | 0 | 0 | 2024-07-03 10:30:53 | 2.5771 | 5560.3558 | 5560.3558 | 6692.89 | Close | 95.40547 |  | -0.0002 | 33.3 | 0 | 0
5741 | 3 | 8 |  | CC Chg | 04:40:00 | 47:46:04 | 620.5357 | 4.1543 | 2.8958 | 2895.78 | 2.8958 | 2895.78 | 0 | 0 | 10.8937 | 10893.67 | 10.8937 | 10893.67 | 0 | 0 | 2024-07-03 10:31:23 | 2.5779 | 4170.2668 | 4170.2668 | 6694.4 | Close | 95.57615 |  | 0.0002 | 33.3 | 0 | 0
5742 | 3 | 8 |  | CC Chg | 04:40:30 | 47:46:34 | 620.5357 | 4.1552 | 2.9009 | 2900.95 | 2.9009 | 2900.95 | 0 | 0 | 10.9151 | 10915.15 | 10.9151 | 10915.15 | 0 | 0 | 2024-07-03 10:31:53 | 2.5784 | 5560.292 | 5560.292 | 6696.14 | Close | 95.74682 |  | 0 | 33.3 | 0 | 0
5743 | 3 | 8 |  | CC Chg | 04:41:00 | 47:47:04 | 620.5357 | 4.1564 | 2.9061 | 2906.12 | 2.9061 | 2906.12 | 0 | 0 | 10.9366 | 10936.64 | 10.9366 | 10936.64 | 0 | 0 | 2024-07-03 10:32:23 | 2.5792 | 4170.2668 | 4170.2668 | 6697.89 | Close | 95.91749 |  | 0.0002 | 33.3 | 0 | 0
5744 | 3 | 8 |  | CC Chg | 04:41:30 | 47:47:34 | 620.5357 | 4.1577 | 2.9113 | 2911.29 | 2.9113 | 2911.29 | 0 | 0 | 10.9581 | 10958.14 | 10.9581 | 10958.14 | 0 | 0 | 2024-07-03 10:32:53 | 2.58 | 4170.2668 | 4170.2668 | 6700.14 | Close | 96.08817 |  | 0 | 33.3 | 0 | 0
5745 | 3 | 8 |  | CC Chg | 04:42:00 | 47:48:04 | 620.5357 | 4.1586 | 2.9165 | 2916.46 | 2.9165 | 2916.46 | 0 | 0 | 10.9796 | 10979.63 | 10.9796 | 10979.63 | 0 | 0 | 2024-07-03 10:33:23 | 2.5806 | 5560.5907 | 5560.5907 | 6701.64 | Close | 96.25885 |  | 0 | 33.4 | 0 | 0
5746 | 3 | 8 |  | CC Chg | 04:42:30 | 47:48:34 | 620.5357 | 4.1602 | 2.9216 | 2921.63 | 2.9216 | 2921.63 | 0 | 0 | 11.0011 | 11001.15 | 11.0011 | 11001.15 | 0 | 0 | 2024-07-03 10:33:53 | 2.5815 | 3336.2135 | 3336.2135 | 6704.14 | Close | 96.42953 |  | 0 | 33.3 | 0 | 0
5747 | 3 | 8 |  | CC Chg | 04:43:00 | 47:49:04 | 620.5357 | 4.1614 | 2.9268 | 2926.8 | 2.9268 | 2926.8 | 0 | 0 | 11.0227 | 11022.67 | 11.0227 | 11022.67 | 0 | 0 | 2024-07-03 10:34:23 | 2.5823 | 4170.2668 | 4170.2668 | 6706.13 | Close | 96.6002 |  | 0 | 33.4 | 0 | 0
5748 | 3 | 8 |  | CC Chg | 04:43:30 | 47:49:34 | 620.5357 | 4.1629 | 2.932 | 2931.97 | 2.932 | 2931.97 | 0 | 0 | 11.0442 | 11044.18 | 11.0442 | 11044.18 | 0 | 0 | 2024-07-03 10:34:53 | 2.5833 | 3335.996 | 3335.996 | 6708.88 | Close | 96.77087 |  | -0.0002 | 33.4 | 0 | 0
5749 | 3 | 8 |  | CC Chg | 04:44:00 | 47:50:04 | 620.5357 | 4.1642 | 2.9371 | 2937.15 | 2.9371 | 2937.15 | 0 | 0 | 11.0657 | 11065.72 | 11.0657 | 11065.72 | 0 | 0 | 2024-07-03 10:35:23 | 2.584 | 4170.2668 | 4170.2668 | 6710.63 | Close | 96.94154 |  | 0 | 33.3 | 0 | 0
5750 | 3 | 8 |  | CC Chg | 04:44:30 | 47:50:34 | 620.5357 | 4.1657 | 2.9423 | 2942.32 | 2.9423 | 2942.32 | 0 | 0 | 11.0873 | 11087.26 | 11.0873 | 11087.26 | 0 | 0 | 2024-07-03 10:35:53 | 2.585 | 3334.0625 | 3334.0625 | 6713.13 | Close | 97.11222 |  | 0 | 33.3 | 0 | 0
5751 | 3 | 8 |  | CC Chg | 04:45:00 | 47:51:04 | 620.5357 | 4.167 | 2.9475 | 2947.49 | 2.9475 | 2947.49 | 0 | 0 | 11.1088 | 11108.79 | 11.1088 | 11108.79 | 0 | 0 | 2024-07-03 10:36:23 | 2.5858 | 4170.219 | 4170.219 | 6715.13 | Close | 97.28289 |  | 0 | 33.3 | 0 | 0
5752 | 3 | 8 |  | CC Chg | 04:45:30 | 47:51:34 | 620.5357 | 4.1688 | 2.9527 | 2952.66 | 2.9527 | 2952.66 | 0 | 0 | 11.1304 | 11130.35 | 11.1304 | 11130.35 | 0 | 0 | 2024-07-03 10:36:53 | 2.5869 | 2780.1779 | 2780.1779 | 6718.13 | Close | 97.45356 |  | 0 | 33.3 | 0 | 0
5753 | 3 | 8 |  | CC Chg | 04:46:00 | 47:52:04 | 620.5357 | 4.1704 | 2.9578 | 2957.83 | 2.9578 | 2957.83 | 0 | 0 | 11.1519 | 11151.92 | 11.1519 | 11151.92 | 0 | 0 | 2024-07-03 10:37:23 | 2.5879 | 3336.2135 | 3336.2135 | 6720.62 | Close | 97.62424 |  | 0 | 33.3 | 0 | 0
5754 | 3 | 8 |  | CC Chg | 04:46:30 | 47:52:34 | 620.5357 | 4.1719 | 2.963 | 2963 | 2.963 | 2963 | 0 | 0 | 11.1735 | 11173.48 | 11.1735 | 11173.48 | 0 | 0 | 2024-07-03 10:37:53 | 2.5888 | 3336.1752 | 3336.1752 | 6722.87 | Close | 97.79491 |  | 0.0002 | 33.3 | 0 | 0
5755 | 3 | 8 |  | CC Chg | 04:47:00 | 47:53:04 | 620.5357 | 4.1735 | 2.9682 | 2968.17 | 2.9682 | 2968.17 | 0 | 0 | 11.1951 | 11195.06 | 11.1951 | 11195.06 | 0 | 0 | 2024-07-03 10:38:23 | 2.5898 | 3336.2135 | 3336.2135 | 6725.62 | Close | 97.96559 |  | 0 | 33.3 | 0 | 0
5756 | 3 | 8 |  | CC Chg | 04:47:30 | 47:53:34 | 620.5357 | 4.1757 | 2.9733 | 2973.34 | 2.9733 | 2973.34 | 0 | 0 | 11.2167 | 11216.65 | 11.2167 | 11216.65 | 0 | 0 | 2024-07-03 10:38:53 | 2.5911 | 2383.0096 | 2383.0096 | 6729.36 | Close | 98.13626 |  | -0.0002 | 33.4 | 0 | 0
5757 | 3 | 8 |  | CC Chg | 04:48:00 | 47:54:04 | 620.5357 | 4.1775 | 2.9785 | 2978.51 | 2.9785 | 2978.51 | 0 | 0 | 11.2382 | 11238.24 | 11.2382 | 11238.24 | 0 | 0 | 2024-07-03 10:39:23 | 2.5923 | 2778.5028 | 2778.5028 | 6732.12 | Close | 98.30693 |  | 0 | 33.3 | 0 | 0
5758 | 3 | 8 |  | CC Chg | 04:48:30 | 47:54:34 | 620.5357 | 4.1794 | 2.9837 | 2983.68 | 2.9837 | 2983.68 | 0 | 0 | 11.2599 | 11259.85 | 11.2599 | 11259.85 | 0 | 0 | 2024-07-03 10:39:53 | 2.5935 | 2780.1779 | 2780.1779 | 6735.11 | Close | 98.4776 |  | 0 | 33.4 | 0 | 0
5759 | 3 | 8 |  | CC Chg | 04:49:00 | 47:55:04 | 620.5357 | 4.1812 | 2.9889 | 2988.86 | 2.9889 | 2988.86 | 0 | 0 | 11.2815 | 11281.47 | 11.2815 | 11281.47 | 0 | 0 | 2024-07-03 10:40:23 | 2.5946 | 2780.1779 | 2780.1779 | 6738.11 | Close | 98.64828 |  | 0 | 33.4 | 0 | 0
5760 | 3 | 8 |  | CC Chg | 04:49:30 | 47:55:34 | 620.5357 | 4.1834 | 2.994 | 2994.03 | 2.994 | 2994.03 | 0 | 0 | 11.3031 | 11303.09 | 11.3031 | 11303.09 | 0 | 0 | 2024-07-03 10:40:53 | 2.596 | 2382.9823 | 2382.9823 | 6741.61 | Close | 98.81895 |  | 0 | 33.4 | 0 | 0
5761 | 3 | 8 |  | CC Chg | 04:50:00 | 47:56:04 | 620.5357 | 4.1856 | 2.9992 | 2999.2 | 2.9992 | 2999.2 | 0 | 0 | 11.3247 | 11324.73 | 11.3247 | 11324.73 | 0 | 0 | 2024-07-03 10:41:23 | 2.5973 | 2383.0096 | 2383.0096 | 6745.1 | Close | 98.98962 |  | 0 | 33.4 | 0 | 0
5762 | 3 | 8 |  | CC Chg | 04:50:30 | 47:56:34 | 620.5357 | 4.1877 | 3.0044 | 3004.37 | 3.0044 | 3004.37 | 0 | 0 | 11.3464 | 11346.39 | 11.3464 | 11346.39 | 0 | 0 | 2024-07-03 10:41:53 | 2.5986 | 2383.0096 | 2383.0096 | 6748.35 | Close | 99.1603 |  | 0.0002 | 33.4 | 0 | 0
5763 | 3 | 8 |  | CC Chg | 04:51:00 | 47:57:04 | 620.5357 | 4.1899 | 3.0095 | 3009.54 | 3.0095 | 3009.54 | 0 | 0 | 11.368 | 11368.04 | 11.368 | 11368.04 | 0 | 0 | 2024-07-03 10:42:23 | 2.6 | 2382.9823 | 2382.9823 | 6752.1 | Close | 99.33097 |  | 0 | 33.4 | 0 | 0
5764 | 3 | 8 |  | CC Chg | 04:51:30 | 47:57:34 | 620.5357 | 4.1924 | 3.0147 | 3014.71 | 3.0147 | 3014.71 | 0 | 0 | 11.3897 | 11389.72 | 11.3897 | 11389.72 | 0 | 0 | 2024-07-03 10:42:53 | 2.6015 | 2085.1334 | 2085.1334 | 6756.09 | Close | 99.50165 |  | 0 | 33.4 | 0 | 0
5765 | 3 | 8 |  | CC Chg | 04:52:00 | 47:58:04 | 620.5357 | 4.1949 | 3.0199 | 3019.88 | 3.0199 | 3019.88 | 0 | 0 | 11.4114 | 11411.41 | 11.4114 | 11411.41 | 0 | 0 | 2024-07-03 10:43:23 | 2.6031 | 2084.293 | 2084.293 | 6759.85 | Close | 99.67232 |  | 0.0002 | 33.3 | 0 | 0
5766 | 3 | 8 |  | CC Chg | 04:52:30 | 47:58:34 | 620.5357 | 4.1974 | 3.0251 | 3025.05 | 3.0251 | 3025.05 | 0 | 0 | 11.4331 | 11433.1 | 11.4331 | 11433.1 | 0 | 0 | 2024-07-03 10:43:53 | 2.6046 | 2084.8855 | 2084.8855 | 6764.09 | Close | 99.84298 |  | 0 | 33.4 | 0 | 0
5767 | 3 | 8 | 1 | CC Chg | 04:52:57 | 47:59:02 | 620.5357 | 4.2001 | 3.0298 | 3029.81 | 3.0298 | 3029.81 | 0 | 0 | 11.4531 | 11453.07 | 11.4531 | 11453.07 | 0 | 0 | 2024-07-03 10:44:21 | 2.6063 | 1705.8085 | 1705.8085 | 6768.58 | Close | 100 |  | 0 | 33.3 | 0 | 0
5768 | 3 | 9 | 0 | Rest | 00:00:00 | 47:59:02 | 0 | 4.1843 | 0 | 0 | 0 | 0 | 0 | 0 | 0 | 0 | 0 | 0 | 0 | 0 | 2024-07-03 10:44:21 | 0 | 0 | 0 | 0 | Close | 0 |  | 0 | 33.4 | 0 | 0
5769 | 3 | 9 |  | Rest | 00:00:30 | 47:59:32 | 0 | 4.1726 | 0 | 0 | 0 | 0 | 0 | 0 | 0 | 0 | 0 | 0 | 0 | 0 | 2024-07-03 10:44:51 | 0 | 0 | 0 | 0 | Close | 0 |  | 0.0002 | 33.4 | 0 | 0
5770 | 3 | 9 |  | Rest | 00:01:00 | 48:00:02 | 0 | 4.1688 | 0 | 0 | 0 | 0 | 0 | 0 | 0 | 0 | 0 | 0 | 0 | 0 | 2024-07-03 10:45:21 | 0 | 0 | 0 | 0 | Close | 0 |  | 0 | 33.3 | 0 | 0
5771 | 3 | 9 |  | Rest | 00:01:30 | 48:00:32 | 0 | 4.1664 | 0 | 0 | 0 | 0 | 0 | 0 | 0 | 0 | 0 | 0 | 0 | 0 | 2024-07-03 10:45:51 | 0 | 0 | 0 | 0 | Close | 0 |  | 0.0002 | 33.3 | 0 | 0
5772 | 3 | 9 |  | Rest | 00:02:00 | 48:01:02 | 0 | 4.1648 | 0 | 0 | 0 | 0 | 0 | 0 | 0 | 0 | 0 | 0 | 0 | 0 | 2024-07-03 10:46:21 | 0 | 0 | 0 | 0 | Close | 0 |  | 0 | 33.3 | 0 | 0
5773 | 3 | 9 |  | Rest | 00:02:30 | 48:01:32 | 0 | 4.1636 | 0 | 0 | 0 | 0 | 0 | 0 | 0 | 0 | 0 | 0 | 0 | 0 | 2024-07-03 10:46:51 | 0 | 0 | 0 | 0 | Close | 0 |  | 0.0002 | 33.3 | 0 | 0
5774 | 3 | 9 |  | Rest | 00:03:00 | 48:02:02 | 0 | 4.1623 | 0 | 0 | 0 | 0 | 0 | 0 | 0 | 0 | 0 | 0 | 0 | 0 | 2024-07-03 10:47:21 | 0 | 0 | 0 | 0 | Close | 0 |  | 0 | 33.3 | 0 | 0
5775 | 3 | 9 |  | Rest | 00:03:30 | 48:02:32 | 0 | 4.1614 | 0 | 0 | 0 | 0 | 0 | 0 | 0 | 0 | 0 | 0 | 0 | 0 | 2024-07-03 10:47:51 | 0 | 0 | 0 | 0 | Close | 0 |  | 0 | 33.3 | 0 | 0
5776 | 3 | 9 |  | Rest | 00:04:00 | 48:03:02 | 0 | 4.1608 | 0 | 0 | 0 | 0 | 0 | 0 | 0 | 0 | 0 | 0 | 0 | 0 | 2024-07-03 10:48:21 | 0 | 0 | 0 | 0 | Close | 0 |  | 0 | 33.3 | 0 | 0
5777 | 3 | 9 |  | Rest | 00:04:30 | 48:03:32 | 0 | 4.1602 | 0 | 0 | 0 | 0 | 0 | 0 | 0 | 0 | 0 | 0 | 0 | 0 | 2024-07-03 10:48:51 | 0 | 0 | 0 | 0 | Close | 0 |  | 0.0002 | 33.3 | 0 | 0
5778 | 3 | 9 | 1 | Rest | 00:05:00 | 48:04:02 | 0 | 4.1592 | 0 | 0 | 0 | 0 | 0 | 0 | 0 | 0 | 0 | 0 | 0 | 0 | 2024-07-03 10:49:21 | 0 | 0 | 0 | 0 | Close | 0 | #DIV/0! | -0.0002 | 33.3 | 0 | 0
5779 | 3 | 10 | 0 | CC DChg | 00:00:00 | 48:04:02 | -620.1637 | 4.1434 | 0 | 0 | 0 | 0 | 0 | 0 | 0 | 0 | 0 | 0 | 0 | 0 | 2024-07-03 10:49:21 | -2.5696 | 0 | 0 | 6680.92 | Close | 0 |  | 0.0002 | 33.3 | 0 | 0
5780 | 3 | 10 |  | CC DChg | 00:00:30 | 48:04:32 | -620.5357 | 4.1304 | 0.0052 | 5.17 | 0 | 0 | 0.0052 | 5.17 | 0.0214 | 21.38 | 0 | 0 | 0.0214 | 21.38 | 2024-07-03 10:49:51 | -2.5631 | -397.1635 | -397.1635 | 6656.18 | Close | 0.173773 |  | 0 | 33.3 | 0 | 0
5781 | 3 | 10 |  | CC DChg | 00:01:00 | 48:05:02 | -620.5357 | 4.1245 | 0.0103 | 10.34 | 0 | 0 | 0.0103 | 10.34 | 0.0427 | 42.73 | 0 | 0 | 0.0427 | 42.73 | 2024-07-03 10:50:21 | -2.5594 | -877.7985 | -877.7985 | 6646.44 | Close | 0.3475474 |  | 0.0002 | 33.2 | 0 | 0
5782 | 3 | 10 |  | CC DChg | 00:01:30 | 48:05:32 | -620.5357 | 4.1205 | 0.0155 | 15.51 | 0 | 0 | 0.0155 | 15.51 | 0.064 | 64.03 | 0 | 0 | 0.064 | 64.03 | 2024-07-03 10:50:51 | -2.5569 | -1283.159 | -1283.159 | 6640.19 | Close | 0.5213225 |  | 0 | 33.2 | 0 | 0
5783 | 3 | 10 |  | CC DChg | 00:02:00 | 48:06:02 | -620.5357 | 4.1168 | 0.0207 | 20.68 | 0 | 0 | 0.0207 | 20.68 | 0.0853 | 85.32 | 0 | 0 | 0.0853 | 85.32 | 2024-07-03 10:51:21 | -2.5546 | -1390.0889 | -1390.0889 | 6633.95 | Close | 0.6950976 |  | 0.0002 | 33.2 | 0 | 0
5784 | 3 | 10 |  | CC DChg | 00:02:30 | 48:06:32 | -620.5357 | 4.1137 | 0.0259 | 25.86 | 0 | 0 | 0.0259 | 25.86 | 0.1066 | 106.62 | 0 | 0 | 0.1066 | 106.62 | 2024-07-03 10:51:51 | -2.5527 | -1667.5353 | -1667.5353 | 6629.2 | Close | 0.8688693 |  | 0 | 33.2 | 0 | 0
5785 | 3 | 10 |  | CC DChg | 00:03:00 | 48:07:02 | -620.5357 | 4.1109 | 0.031 | 31.03 | 0 | 0 | 0.031 | 31.03 | 0.1279 | 127.88 | 0 | 0 | 0.1279 | 127.88 | 2024-07-03 10:52:21 | -2.5509 | -1853.4519 | -1853.4519 | 6624.7 | Close | 1.042644 |  | 0 | 33.2 | 0 | 0
5786 | 3 | 10 |  | CC DChg | 00:03:30 | 48:07:32 | -620.5357 | 4.1081 | 0.0362 | 36.2 | 0 | 0 | 0.0362 | 36.2 | 0.1491 | 149.12 | 0 | 0 | 0.1491 | 149.12 | 2024-07-03 10:52:51 | -2.5492 | -1853.4519 | -1853.4519 | 6620.2 | Close | 1.216419 |  | 0 | 33.2 | 0 | 0
5787 | 3 | 10 |  | CC DChg | 00:04:00 | 48:08:02 | -620.5357 | 4.1059 | 0.0414 | 41.37 | 0 | 0 | 0.0414 | 41.37 | 0.1704 | 170.38 | 0 | 0 | 0.1704 | 170.38 | 2024-07-03 10:53:21 | -2.5479 | -2382.9623 | -2382.9623 | 6616.71 | Close | 1.390191 |  | 0 | 33.2 | 0 | 0
5788 | 3 | 10 |  | CC DChg | 00:04:30 | 48:08:32 | -620.5357 | 4.1037 | 0.0465 | 46.54 | 0 | 0 | 0.0465 | 46.54 | 0.1916 | 191.6 | 0 | 0 | 0.1916 | 191.6 | 2024-07-03 10:53:51 | -2.5465 | -2381.912 | -2381.912 | 6613.21 | Close | 1.563966 |  | 0 | 33.2 | 0 | 0
5789 | 3 | 10 |  | CC DChg | 00:05:00 | 48:09:02 | -620.5357 | 4.1013 | 0.0517 | 51.71 | 0 | 0 | 0.0517 | 51.71 | 0.2128 | 212.8 | 0 | 0 | 0.2128 | 212.8 | 2024-07-03 10:54:21 | -2.545 | -2085.9745 | -2085.9745 | 6609.21 | Close | 1.737741 |  | 0 | 33.2 | 0 | 0
5790 | 3 | 10 |  | CC DChg | 00:05:30 | 48:09:32 | -620.5357 | 4.0994 | 0.0569 | 56.88 | 0 | 0 | 0.0569 | 56.88 | 0.234 | 234.02 | 0 | 0 | 0.234 | 234.02 | 2024-07-03 10:54:51 | -2.5438 | -2780.0293 | -2780.0293 | 6606.22 | Close | 1.911507 |  | 0 | 33.2 | 0 | 0
5791 | 3 | 10 |  | CC DChg | 00:06:00 | 48:10:02 | -620.5357 | 4.0975 | 0.0621 | 62.05 | 0 | 0 | 0.0621 | 62.05 | 0.2552 | 255.21 | 0 | 0 | 0.2552 | 255.21 | 2024-07-03 10:55:21 | -2.5427 | -2778.684 | -2778.684 | 6602.97 | Close | 2.085282 |  | 0.0002 | 33.2 | 0 | 0
5792 | 3 | 10 |  | CC DChg | 00:06:30 | 48:10:32 | -620.5357 | 4.0957 | 0.0672 | 67.22 | 0 | 0 | 0.0672 | 67.22 | 0.2764 | 276.39 | 0 | 0 | 0.2764 | 276.39 | 2024-07-03 10:55:51 | -2.5415 | -2780.1779 | -2780.1779 | 6600.22 | Close | 2.259057 |  | 0 | 33.2 | 0 | 0
5793 | 3 | 10 |  | CC DChg | 00:07:00 | 48:11:02 | -620.5357 | 4.0938 | 0.0724 | 72.4 | 0 | 0 | 0.0724 | 72.4 | 0.2976 | 297.57 | 0 | 0 | 0.2976 | 297.57 | 2024-07-03 10:56:21 | -2.5404 | -2780.1483 | -2780.1483 | 6597.22 | Close | 2.432831 |  | 0 | 33.2 | 0 | 0
5794 | 3 | 10 |  | CC DChg | 00:07:30 | 48:11:32 | -620.5357 | 4.0923 | 0.0776 | 77.57 | 0 | 0 | 0.0776 | 77.57 | 0.3187 | 318.73 | 0 | 0 | 0.3187 | 318.73 | 2024-07-03 10:56:51 | -2.5394 | -3336.2135 | -3336.2135 | 6594.72 | Close | 2.606606 |  | 0 | 33.2 | 0 | 0
5795 | 3 | 10 |  | CC DChg | 00:08:00 | 48:12:02 | -620.5357 | 4.0907 | 0.0827 | 82.74 | 0 | 0 | 0.0827 | 82.74 | 0.3399 | 339.88 | 0 | 0 | 0.3399 | 339.88 | 2024-07-03 10:57:21 | -2.5384 | -3336.2135 | -3336.2135 | 6592.23 | Close | 2.780381 |  | 0 | 33.2 | 0 | 0
5796 | 3 | 10 |  | CC DChg | 00:08:30 | 48:12:32 | -620.5357 | 4.0892 | 0.0879 | 87.91 | 0 | 0 | 0.0879 | 87.91 | 0.361 | 361.04 | 0 | 0 | 0.361 | 361.04 | 2024-07-03 10:57:51 | -2.5375 | -3336.15 | -3336.15 | 6589.48 | Close | 2.954153 |  | 0.0002 | 33.2 | 0 | 0
5797 | 3 | 10 |  | CC DChg | 00:09:00 | 48:13:02 | -620.5357 | 4.0879 | 0.0931 | 93.08 | 0 | 0 | 0.0931 | 93.08 | 0.3822 | 382.18 | 0 | 0 | 0.3822 | 382.18 | 2024-07-03 10:58:21 | -2.5367 | -4166.9064 | -4166.9064 | 6587.73 | Close | 3.127928 |  | 0 | 33.2 | 0 | 0
5798 | 3 | 10 |  | CC DChg | 00:09:30 | 48:13:32 | -620.1637 | 4.0864 | 0.0982 | 98.25 | 0 | 0 | 0.0982 | 98.25 | 0.4033 | 403.3 | 0 | 0 | 0.4033 | 403.3 | 2024-07-03 10:58:51 | -2.5342 | -3334.2134 | -3334.2134 | 6589.18 | Close | 3.301599 |  | 0 | 33.2 | 0 | 0
5799 | 3 | 10 |  | CC DChg | 00:10:00 | 48:14:02 | -620.5357 | 4.0851 | 0.1034 | 103.42 | 0 | 0 | 0.1034 | 103.42 | 0.4244 | 424.44 | 0 | 0 | 0.4244 | 424.44 | 2024-07-03 10:59:21 | -2.535 | -4175.8977 | -4175.8977 | 6583.23 | Close | 3.475468 |  | 0 | 33.2 | 0 | 0
5800 | 3 | 10 |  | CC DChg | 00:10:30 | 48:14:32 | -620.5357 | 4.0839 | 0.1086 | 108.59 | 0 | 0 | 0.1086 | 108.59 | 0.4456 | 445.56 | 0 | 0 | 0.4456 | 445.56 | 2024-07-03 10:59:51 | -2.5342 | -4166.9064 | -4166.9064 | 6581.23 | Close | 3.649243 |  | 0 | 33.2 | 0 | 0
5801 | 3 | 10 |  | CC DChg | 00:11:00 | 48:15:02 | -620.5357 | 4.0827 | 0.1138 | 113.76 | 0 | 0 | 0.1138 | 113.76 | 0.4667 | 466.67 | 0 | 0 | 0.4667 | 466.67 | 2024-07-03 11:00:21 | -2.5334 | -4170.2668 | -4170.2668 | 6579.24 | Close | 3.823018 |  | 0 | 33.2 | 0 | 0
5802 | 3 | 10 |  | CC DChg | 00:11:30 | 48:15:32 | -620.5357 | 4.0814 | 0.1189 | 118.93 | 0 | 0 | 0.1189 | 118.93 | 0.4878 | 487.79 | 0 | 0 | 0.4878 | 487.79 | 2024-07-03 11:00:51 | -2.5327 | -4170.142 | -4170.142 | 6577.24 | Close | 3.996788 |  | 0 | 33.2 | 0 | 0
5803 | 3 | 10 |  | CC DChg | 00:12:00 | 48:16:02 | -620.5357 | 4.0805 | 0.1241 | 124.11 | 0 | 0 | 0.1241 | 124.11 | 0.5089 | 508.89 | 0 | 0 | 0.5089 | 508.89 | 2024-07-03 11:01:21 | -2.5321 | -5560.3558 | -5560.3558 | 6575.74 | Close | 4.170563 |  | 0 | 33.2 | 0 | 0
5804 | 3 | 10 |  | CC DChg | 00:12:30 | 48:16:32 | -620.5357 | 4.0789 | 0.1293 | 129.28 | 0 | 0 | 0.1293 | 129.28 | 0.53 | 529.98 | 0 | 0 | 0.53 | 529.98 | 2024-07-03 11:01:51 | -2.5311 | -3336.2135 | -3336.2135 | 6573.24 | Close | 4.344338 |  | 0 | 33.2 | 0 | 0
5805 | 3 | 10 |  | CC DChg | 00:13:00 | 48:17:02 | -620.5357 | 4.078 | 0.1344 | 134.45 | 0 | 0 | 0.1344 | 134.45 | 0.5511 | 551.08 | 0 | 0 | 0.5511 | 551.08 | 2024-07-03 11:02:21 | -2.5305 | -5560.1613 | -5560.1613 | 6571.74 | Close | 4.518107 |  | 0 | 33.2 | 0 | 0
5806 | 3 | 10 |  | CC DChg | 00:13:30 | 48:17:32 | -620.5357 | 4.0771 | 0.1396 | 139.62 | 0 | 0 | 0.1396 | 139.62 | 0.5722 | 572.16 | 0 | 0 | 0.5722 | 572.16 | 2024-07-03 11:02:51 | -2.53 | -5560.3558 | -5560.3558 | 6570.24 | Close | 4.691882 |  | 0 | 33.2 | 0 | 0
5807 | 3 | 10 |  | CC DChg | 00:14:00 | 48:18:02 | -620.5357 | 4.0761 | 0.1448 | 144.79 | 0 | 0 | 0.1448 | 144.79 | 0.5932 | 593.24 | 0 | 0 | 0.5932 | 593.24 | 2024-07-03 11:03:21 | -2.5294 | -5560.3558 | -5560.3558 | 6568.5 | Close | 4.865658 |  | 0.0002 | 33.2 | 0 | 0
5808 | 3 | 10 |  | CC DChg | 00:14:30 | 48:18:32 | -620.5357 | 4.0752 | 0.15 | 149.96 | 0 | 0 | 0.15 | 149.96 | 0.6143 | 614.32 | 0 | 0 | 0.6143 | 614.32 | 2024-07-03 11:03:51 | -2.5288 | -5560.236 | -5560.236 | 6567 | Close | 5.039429 |  | 0.0002 | 33.2 | 0 | 0
5809 | 3 | 10 |  | CC DChg | 00:15:00 | 48:19:02 | -620.5357 | 4.0743 | 0.1551 | 155.13 | 0 | 0 | 0.1551 | 155.13 | 0.6354 | 635.39 | 0 | 0 | 0.6354 | 635.39 | 2024-07-03 11:04:21 | -2.5282 | -5560.3558 | -5560.3558 | 6565.75 | Close | 5.213204 |  | 0 | 33.2 | 0 | 0
5810 | 3 | 10 |  | CC DChg | 00:15:30 | 48:19:32 | -620.5357 | 4.0734 | 0.1603 | 160.3 | 0 | 0 | 0.1603 | 160.3 | 0.6565 | 656.45 | 0 | 0 | 0.6565 | 656.45 | 2024-07-03 11:04:51 | -2.5277 | -5560.3558 | -5560.3558 | 6564.25 | Close | 5.386979 |  | 0 | 33.2 | 0 | 0
5811 | 3 | 10 |  | CC DChg | 00:16:00 | 48:20:02 | -620.5357 | 4.0724 | 0.1655 | 165.47 | 0 | 0 | 0.1655 | 165.47 | 0.6775 | 677.52 | 0 | 0 | 0.6775 | 677.52 | 2024-07-03 11:05:21 | -2.5271 | -5560.2173 | -5560.2173 | 6562.75 | Close | 5.56075 |  | 0 | 33.2 | 0 | 0
5812 | 3 | 10 |  | CC DChg | 00:16:30 | 48:20:32 | -620.5357 | 4.0715 | 0.1706 | 170.65 | 0 | 0 | 0.1706 | 170.65 | 0.6986 | 698.57 | 0 | 0 | 0.6986 | 698.57 | 2024-07-03 11:05:51 | -2.5265 | -5560.3558 | -5560.3558 | 6561.25 | Close | 5.734525 |  | 0 | 33.2 | 0 | 0
5813 | 3 | 10 |  | CC DChg | 00:17:00 | 48:21:02 | -620.5357 | 4.0706 | 0.1758 | 175.82 | 0 | 0 | 0.1758 | 175.82 | 0.7196 | 719.62 | 0 | 0 | 0.7196 | 719.62 | 2024-07-03 11:06:21 | -2.5259 | -5560.3558 | -5560.3558 | 6560 | Close | 5.9083 |  | -0.0002 | 33.2 | 0 | 0
5814 | 3 | 10 |  | CC DChg | 00:17:30 | 48:21:32 | -620.5357 | 4.0699 | 0.181 | 180.99 | 0 | 0 | 0.181 | 180.99 | 0.7407 | 740.67 | 0 | 0 | 0.7407 | 740.67 | 2024-07-03 11:06:51 | -2.5255 | -8340.158 | -8340.158 | 6558.75 | Close | 6.082067 |  | 0 | 33.2 | 0 | 0
5815 | 3 | 10 |  | CC DChg | 00:18:00 | 48:22:02 | -620.5357 | 4.069 | 0.1862 | 186.16 | 0 | 0 | 0.1862 | 186.16 | 0.7617 | 761.71 | 0 | 0 | 0.7617 | 761.71 | 2024-07-03 11:07:21 | -2.525 | -5554.3833 | -5554.3833 | 6557.25 | Close | 6.255842 |  | 0 | 33.2 | 0 | 0
5816 | 3 | 10 |  | CC DChg | 00:18:30 | 48:22:32 | -620.5357 | 4.0681 | 0.1913 | 191.33 | 0 | 0 | 0.1913 | 191.33 | 0.7827 | 782.75 | 0 | 0 | 0.7827 | 782.75 | 2024-07-03 11:07:51 | -2.5244 | -5560.3558 | -5560.3558 | 6555.51 | Close | 6.429618 |  | 0.0002 | 33.2 | 0 | 0
5817 | 3 | 10 |  | CC DChg | 00:19:00 | 48:23:02 | -620.5357 | 4.0675 | 0.1965 | 196.5 | 0 | 0 | 0.1965 | 196.5 | 0.8038 | 803.79 | 0 | 0 | 0.8038 | 803.79 | 2024-07-03 11:08:21 | -2.524 | -8353.6597 | -8353.6597 | 6554.76 | Close | 6.603385 |  | 0 | 33.2 | 0 | 0
5818 | 3 | 10 |  | CC DChg | 00:19:30 | 48:23:32 | -620.5357 | 4.0668 | 0.2017 | 201.67 | 0 | 0 | 0.2017 | 201.67 | 0.8248 | 824.82 | 0 | 0 | 0.8248 | 824.82 | 2024-07-03 11:08:51 | -2.5236 | -8327.1029 | -8327.1029 | 6553.76 | Close | 6.77716 |  | 0 | 33.2 | 0 | 0
5819 | 3 | 10 |  | CC DChg | 00:20:00 | 48:24:02 | -620.5357 | 4.0659 | 0.2068 | 206.84 | 0 | 0 | 0.2068 | 206.84 | 0.8458 | 845.84 | 0 | 0 | 0.8458 | 845.84 | 2024-07-03 11:09:21 | -2.523 | -5560.3558 | -5560.3558 | 6552.01 | Close | 6.950936 |  | 0.0002 | 33.2 | 0 | 0
5820 | 3 | 10 |  | CC DChg | 00:20:30 | 48:24:32 | -620.5357 | 4.0653 | 0.212 | 212.01 | 0 | 0 | 0.212 | 212.01 | 0.8669 | 866.87 | 0 | 0 | 0.8669 | 866.87 | 2024-07-03 11:09:51 | -2.5227 | -8340.158 | -8340.158 | 6551.26 | Close | 7.124703 |  | 0 | 33.2 | 0 | 0
5821 | 3 | 10 |  | CC DChg | 00:21:00 | 48:25:02 | -620.5357 | 4.0647 | 0.2172 | 217.19 | 0 | 0 | 0.2172 | 217.19 | 0.8879 | 887.89 | 0 | 0 | 0.8879 | 887.89 | 2024-07-03 11:10:21 | -2.5223 | -8340.5337 | -8340.5337 | 6550.26 | Close | 7.298478 |  | 0 | 33.2 | 0 | 0
5822 | 3 | 10 |  | CC DChg | 00:21:30 | 48:25:32 | -620.5357 | 4.0637 | 0.2224 | 222.36 | 0 | 0 | 0.2224 | 222.36 | 0.9089 | 908.9 | 0 | 0 | 0.9089 | 908.9 | 2024-07-03 11:10:51 | -2.5217 | -5560.3558 | -5560.3558 | 6548.51 | Close | 7.472253 |  | 0.0002 | 33.2 | 0 | 0
5823 | 3 | 10 |  | CC DChg | 00:22:00 | 48:26:02 | -620.5357 | 4.0628 | 0.2275 | 227.53 | 0 | 0 | 0.2275 | 227.53 | 0.9299 | 929.92 | 0 | 0 | 0.9299 | 929.92 | 2024-07-03 11:11:21 | -2.5211 | -5559.956 | -5559.956 | 6547.26 | Close | 7.646016 |  | 0 | 33.2 | 0 | 0
5824 | 3 | 10 |  | CC DChg | 00:22:30 | 48:26:32 | -620.5357 | 4.0622 | 0.2327 | 232.7 | 0 | 0 | 0.2327 | 232.7 | 0.9509 | 950.92 | 0 | 0 | 0.9509 | 950.92 | 2024-07-03 11:11:51 | -2.5207 | -8340.5337 | -8340.5337 | 6546.26 | Close | 7.819791 |  | 0 | 33.2 | 0 | 0
5825 | 3 | 10 |  | CC DChg | 00:23:00 | 48:27:02 | -620.5357 | 4.0616 | 0.2379 | 237.87 | 0 | 0 | 0.2379 | 237.87 | 0.9719 | 971.93 | 0 | 0 | 0.9719 | 971.93 | 2024-07-03 11:12:21 | -2.5203 | -8340.5337 | -8340.5337 | 6545.26 | Close | 7.993566 |  | 0 | 33.2 | 0 | 0
5826 | 3 | 10 |  | CC DChg | 00:23:30 | 48:27:32 | -620.5357 | 4.0609 | 0.243 | 243.04 | 0 | 0 | 0.243 | 243.04 | 0.9929 | 992.93 | 0 | 0 | 0.9929 | 992.93 | 2024-07-03 11:12:51 | -2.52 | -8339.99 | -8339.99 | 6544.26 | Close | 8.16733 |  | 0 | 33.2 | 0 | 0
5827 | 3 | 10 |  | CC DChg | 00:24:00 | 48:28:02 | -620.5357 | 4.0603 | 0.2482 | 248.21 | 0 | 0 | 0.2482 | 248.21 | 1.0139 | 1013.93 | 0 | 0 | 1.0139 | 1013.93 | 2024-07-03 11:13:21 | -2.5196 | -8340.5337 | -8340.5337 | 6543.27 | Close | 8.341105 |  | 0 | 33.2 | 0 | 0
5828 | 3 | 10 |  | CC DChg | 00:24:30 | 48:28:32 | -620.5357 | 4.0594 | 0.2534 | 253.38 | 0 | 0 | 0.2534 | 253.38 | 1.0349 | 1034.92 | 0 | 0 | 1.0349 | 1034.92 | 2024-07-03 11:13:51 | -2.519 | -5560.3558 | -5560.3558 | 6542.01 | Close | 8.51488 |  | -0.0002 | 33.2 | 0 | 0
5829 | 3 | 10 |  | CC DChg | 00:25:00 | 48:29:02 | -620.5357 | 4.0588 | 0.2586 | 258.55 | 0 | 0 | 0.2586 | 258.55 | 1.0559 | 1055.91 | 0 | 0 | 1.0559 | 1055.91 | 2024-07-03 11:14:21 | -2.5186 | -8339.71 | -8339.71 | 6540.77 | Close | 8.688638 |  | 0 | 33.2 | 0 | 0
5830 | 3 | 10 |  | CC DChg | 00:25:30 | 48:29:32 | -620.5357 | 4.0582 | 0.2637 | 263.72 | 0 | 0 | 0.2637 | 263.72 | 1.0769 | 1076.89 | 0 | 0 | 1.0769 | 1076.89 | 2024-07-03 11:14:51 | -2.5182 | -8340.5337 | -8340.5337 | 6539.77 | Close | 8.862413 |  | 0 | 33.2 | 0 | 0
5831 | 3 | 10 |  | CC DChg | 00:26:00 | 48:30:02 | -620.5357 | 4.0575 | 0.2689 | 268.9 | 0 | 0 | 0.2689 | 268.9 | 1.0979 | 1097.88 | 0 | 0 | 1.0979 | 1097.88 | 2024-07-03 11:15:21 | -2.5178 | -8327.1029 | -8327.1029 | 6538.77 | Close | 9.036188 |  | 0 | 33.2 | 0 | 0
5832 | 3 | 10 |  | CC DChg | 00:26:30 | 48:30:32 | -620.5357 | 4.0569 | 0.2741 | 274.07 | 0 | 0 | 0.2741 | 274.07 | 1.1189 | 1118.86 | 0 | 0 | 1.1189 | 1118.86 | 2024-07-03 11:15:51 | -2.5175 | -8353.7157 | -8353.7157 | 6537.77 | Close | 9.209957 |  | 0 | 33.2 | 0 | 0
5833 | 3 | 10 |  | CC DChg | 00:27:00 | 48:31:02 | -620.5357 | 4.056 | 0.2792 | 279.24 | 0 | 0 | 0.2792 | 279.24 | 1.1398 | 1139.83 | 0 | 0 | 1.1398 | 1139.83 | 2024-07-03 11:16:21 | -2.5169 | -5560.3558 | -5560.3558 | 6536.27 | Close | 9.383732 |  | 0 | 33.2 | 0 | 0
5834 | 3 | 10 |  | CC DChg | 00:27:30 | 48:31:32 | -620.5357 | 4.0551 | 0.2844 | 284.41 | 0 | 0 | 0.2844 | 284.41 | 1.1608 | 1160.8 | 0 | 0 | 1.1608 | 1160.8 | 2024-07-03 11:16:51 | -2.5163 | -5554.3833 | -5554.3833 | 6534.52 | Close | 9.557507 |  | 0.0002 | 33.2 | 0 | 0
5835 | 3 | 10 |  | CC DChg | 00:28:00 | 48:32:02 | -620.5357 | 4.0544 | 0.2896 | 289.58 | 0 | 0 | 0.2896 | 289.58 | 1.1818 | 1181.77 | 0 | 0 | 1.1818 | 1181.77 | 2024-07-03 11:17:21 | -2.5159 | -8340.214 | -8340.214 | 6533.77 | Close | 9.731276 |  | 0 | 33.2 | 0 | 0
5836 | 3 | 10 |  | CC DChg | 00:28:30 | 48:32:32 | -620.5357 | 4.0538 | 0.2948 | 294.75 | 0 | 0 | 0.2948 | 294.75 | 1.2027 | 1202.74 | 0 | 0 | 1.2027 | 1202.74 | 2024-07-03 11:17:51 | -2.5155 | -8354.0079 | -8354.0079 | 6532.53 | Close | 9.905051 |  | 0.0002 | 33.2 | 0 | 0
5837 | 3 | 10 |  | CC DChg | 00:29:00 | 48:33:02 | -620.5357 | 4.0532 | 0.2999 | 299.92 | 0 | 0 | 0.2999 | 299.92 | 1.2237 | 1223.7 | 0 | 0 | 1.2237 | 1223.7 | 2024-07-03 11:18:21 | -2.5152 | -8327.1029 | -8327.1029 | 6531.77 | Close | 10.07883 |  | 0 | 33.2 | 0 | 0
5838 | 3 | 10 |  | CC DChg | 00:29:30 | 48:33:32 | -620.5357 | 4.0523 | 0.3051 | 305.09 | 0 | 0 | 0.3051 | 305.09 | 1.2447 | 1244.66 | 0 | 0 | 1.2447 | 1244.66 | 2024-07-03 11:18:51 | -2.5146 | -5566.1838 | -5566.1838 | 6530.03 | Close | 10.2526 |  | 0.0002 | 33.2 | 0 | 0
5839 | 3 | 10 |  | CC DChg | 00:30:00 | 48:34:02 | -620.5357 | 4.0516 | 0.3103 | 310.26 | 0 | 0 | 0.3103 | 310.26 | 1.2656 | 1265.61 | 0 | 0 | 1.2656 | 1265.61 | 2024-07-03 11:19:21 | -2.5142 | -8327.1029 | -8327.1029 | 6529.28 | Close | 10.42637 |  | 0 | 33.2 | 0 | 0
5840 | 3 | 10 |  | CC DChg | 00:30:30 | 48:34:32 | -620.5357 | 4.051 | 0.3154 | 315.43 | 0 | 0 | 0.3154 | 315.43 | 1.2866 | 1286.56 | 0 | 0 | 1.2866 | 1286.56 | 2024-07-03 11:19:51 | -2.5138 | -8340.5337 | -8340.5337 | 6528.28 | Close | 10.60015 |  | 0 | 33.2 | 0 | 0
5841 | 3 | 10 |  | CC DChg | 00:31:00 | 48:35:02 | -620.5357 | 4.0501 | 0.3206 | 320.61 | 0 | 0 | 0.3206 | 320.61 | 1.3075 | 1307.5 | 0 | 0 | 1.3075 | 1307.5 | 2024-07-03 11:20:21 | -2.5132 | -5560.1053 | -5560.1053 | 6526.53 | Close | 10.77391 |  | 0.0002 | 33.2 | 0 | 0
5842 | 3 | 10 |  | CC DChg | 00:31:30 | 48:35:32 | -620.5357 | 4.0492 | 0.3258 | 325.78 | 0 | 0 | 0.3258 | 325.78 | 1.3284 | 1328.44 | 0 | 0 | 1.3284 | 1328.44 | 2024-07-03 11:20:51 | -2.5127 | -5560.3558 | -5560.3558 | 6525.28 | Close | 10.94769 |  | 0 | 33.2 | 0 | 0
5843 | 3 | 10 |  | CC DChg | 00:32:00 | 48:36:02 | -620.5357 | 4.0485 | 0.3309 | 330.95 | 0 | 0 | 0.3309 | 330.95 | 1.3494 | 1349.38 | 0 | 0 | 1.3494 | 1349.38 | 2024-07-03 11:21:21 | -2.5123 | -8340.5337 | -8340.5337 | 6524.28 | Close | 11.12146 |  | 0 | 33.2 | 0 | 0
5844 | 3 | 10 |  | CC DChg | 00:32:30 | 48:36:32 | -620.5357 | 4.0473 | 0.3361 | 336.12 | 0 | 0 | 0.3361 | 336.12 | 1.3703 | 1370.31 | 0 | 0 | 1.3703 | 1370.31 | 2024-07-03 11:21:51 | -2.5115 | -4170.135 | -4170.135 | 6522.03 | Close | 11.29523 |  | 0.0002 | 33.2 | 0 | 0
5845 | 3 | 10 |  | CC DChg | 00:33:00 | 48:37:02 | -620.5357 | 4.0467 | 0.3413 | 341.29 | 0 | 0 | 0.3413 | 341.29 | 1.3912 | 1391.24 | 0 | 0 | 1.3912 | 1391.24 | 2024-07-03 11:22:21 | -2.5111 | -8340.5337 | -8340.5337 | 6521.28 | Close | 11.46901 |  | 0 | 33.2 | 0 | 0
5846 | 3 | 10 |  | CC DChg | 00:33:30 | 48:37:32 | -620.5357 | 4.0458 | 0.3465 | 346.46 | 0 | 0 | 0.3465 | 346.46 | 1.4122 | 1412.16 | 0 | 0 | 1.4122 | 1412.16 | 2024-07-03 11:22:51 | -2.5105 | -5560.3558 | -5560.3558 | 6519.78 | Close | 11.64278 |  | 0 | 33.2 | 0 | 0
5847 | 3 | 10 |  | CC DChg | 00:34:00 | 48:38:02 | -620.5357 | 4.0448 | 0.3516 | 351.63 | 0 | 0 | 0.3516 | 351.63 | 1.4331 | 1433.08 | 0 | 0 | 1.4331 | 1433.08 | 2024-07-03 11:23:21 | -2.51 | -5560.0307 | -5560.0307 | 6518.29 | Close | 11.81655 |  | 0 | 33.2 | 0 | 0
5848 | 3 | 10 |  | CC DChg | 00:34:30 | 48:38:32 | -620.5357 | 4.0439 | 0.3568 | 356.8 | 0 | 0 | 0.3568 | 356.8 | 1.454 | 1453.99 | 0 | 0 | 1.454 | 1453.99 | 2024-07-03 11:23:51 | -2.5094 | -5554.3833 | -5554.3833 | 6516.54 | Close | 11.99032 |  | 0.0002 | 33.2 | 0 | 0
5849 | 3 | 10 |  | CC DChg | 00:35:00 | 48:39:02 | -620.5357 | 4.043 | 0.362 | 361.97 | 0 | 0 | 0.362 | 361.97 | 1.4749 | 1474.9 | 0 | 0 | 1.4749 | 1474.9 | 2024-07-03 11:24:21 | -2.5088 | -5566.3411 | -5566.3411 | 6515.29 | Close | 12.1641 |  | 0 | 33.2 | 0 | 0
5850 | 3 | 10 |  | CC DChg | 00:35:30 | 48:39:32 | -620.5357 | 4.042 | 0.3671 | 367.15 | 0 | 0 | 0.3671 | 367.15 | 1.4958 | 1495.8 | 0 | 0 | 1.4958 | 1495.8 | 2024-07-03 11:24:51 | -2.5082 | -5560.1053 | -5560.1053 | 6513.79 | Close | 12.33787 |  | 0 | 33.2 | 0 | 0
5851 | 3 | 10 |  | CC DChg | 00:36:00 | 48:40:02 | -620.5357 | 4.0411 | 0.3723 | 372.32 | 0 | 0 | 0.3723 | 372.32 | 1.5167 | 1516.7 | 0 | 0 | 1.5167 | 1516.7 | 2024-07-03 11:25:21 | -2.5077 | -5560.3558 | -5560.3558 | 6512.04 | Close | 12.51164 |  | 0.0002 | 33.2 | 0 | 0
5852 | 3 | 10 |  | CC DChg | 00:36:30 | 48:40:32 | -620.5357 | 4.0396 | 0.3775 | 377.49 | 0 | 0 | 0.3775 | 377.49 | 1.5376 | 1537.59 | 0 | 0 | 1.5376 | 1537.59 | 2024-07-03 11:25:51 | -2.5067 | -3336.2135 | -3336.2135 | 6509.55 | Close | 12.68542 |  | 0.0002 | 33.2 | 0 | 0
5853 | 3 | 10 |  | CC DChg | 00:37:00 | 48:41:02 | -620.5357 | 4.0386 | 0.3827 | 382.66 | 0 | 0 | 0.3827 | 382.66 | 1.5585 | 1558.48 | 0 | 0 | 1.5585 | 1558.48 | 2024-07-03 11:26:21 | -2.5061 | -5560.2547 | -5560.2547 | 6508.05 | Close | 12.85919 |  | 0.0002 | 33.2 | 0 | 0
5854 | 3 | 10 |  | CC DChg | 00:37:30 | 48:41:32 | -620.5357 | 4.0377 | 0.3878 | 387.83 | 0 | 0 | 0.3878 | 387.83 | 1.5794 | 1579.36 | 0 | 0 | 1.5794 | 1579.36 | 2024-07-03 11:26:51 | -2.5055 | -5554.3833 | -5554.3833 | 6506.79 | Close | 13.03296 |  | 0 | 33.2 | 0 | 0
5855 | 3 | 10 |  | CC DChg | 00:38:00 | 48:42:02 | -620.5357 | 4.0365 | 0.393 | 393 | 0 | 0 | 0.393 | 393 | 1.6002 | 1600.24 | 0 | 0 | 1.6002 | 1600.24 | 2024-07-03 11:27:21 | -2.5048 | -4173.6327 | -4173.6327 | 6504.8 | Close | 13.20674 |  | 0 | 33.2 | 0 | 0
5856 | 3 | 10 |  | CC DChg | 00:38:30 | 48:42:32 | -620.5357 | 4.0352 | 0.3982 | 398.17 | 0 | 0 | 0.3982 | 398.17 | 1.6211 | 1621.11 | 0 | 0 | 1.6211 | 1621.11 | 2024-07-03 11:27:51 | -2.504 | -4166.8307 | -4166.8307 | 6502.8 | Close | 13.38051 |  | 0 | 33.2 | 0 | 0
5857 | 3 | 10 |  | CC DChg | 00:39:00 | 48:43:02 | -620.5357 | 4.0343 | 0.4033 | 403.34 | 0 | 0 | 0.4033 | 403.34 | 1.642 | 1641.97 | 0 | 0 | 1.642 | 1641.97 | 2024-07-03 11:28:21 | -2.5034 | -5560.3558 | -5560.3558 | 6501.3 | Close | 13.55429 |  | 0 | 33.2 | 0 | 0
5858 | 3 | 10 |  | CC DChg | 00:39:30 | 48:43:32 | -620.5357 | 4.033 | 0.4085 | 408.51 | 0 | 0 | 0.4085 | 408.51 | 1.6628 | 1662.83 | 0 | 0 | 1.6628 | 1662.83 | 2024-07-03 11:28:51 | -2.5027 | -4170.2668 | -4170.2668 | 6499.3 | Close | 13.72806 |  | 0 | 33.2 | 0 | 0
5859 | 3 | 10 |  | CC DChg | 00:40:00 | 48:44:02 | -620.5357 | 4.0315 | 0.4137 | 413.69 | 0 | 0 | 0.4137 | 413.69 | 1.6837 | 1683.68 | 0 | 0 | 1.6837 | 1683.68 | 2024-07-03 11:29:21 | -2.5017 | -3336.1528 | -3336.1528 | 6496.8 | Close | 13.90183 |  | 0 | 33.2 | 0 | 0
5860 | 3 | 10 |  | CC DChg | 00:40:30 | 48:44:32 | -620.5357 | 4.0303 | 0.4189 | 418.86 | 0 | 0 | 0.4189 | 418.86 | 1.7045 | 1704.53 | 0 | 0 | 1.7045 | 1704.53 | 2024-07-03 11:29:51 | -2.5009 | -4170.2668 | -4170.2668 | 6494.8 | Close | 14.07561 |  | 0 | 33.2 | 0 | 0
5861 | 3 | 10 |  | CC DChg | 00:41:00 | 48:45:02 | -620.5357 | 4.029 | 0.424 | 424.03 | 0 | 0 | 0.424 | 424.03 | 1.7254 | 1725.36 | 0 | 0 | 1.7254 | 1725.36 | 2024-07-03 11:30:21 | -2.5001 | -4170.2668 | -4170.2668 | 6492.56 | Close | 14.24938 |  | 0.0002 | 33.2 | 0 | 0
5862 | 3 | 10 |  | CC DChg | 00:41:30 | 48:45:32 | -620.5357 | 4.0278 | 0.4292 | 429.2 | 0 | 0 | 0.4292 | 429.2 | 1.7462 | 1746.2 | 0 | 0 | 1.7462 | 1746.2 | 2024-07-03 11:30:51 | -2.4994 | -4170.219 | -4170.219 | 6490.81 | Close | 14.42316 |  | 0 | 33.2 | 0 | 0
5863 | 3 | 10 |  | CC DChg | 00:42:00 | 48:46:02 | -620.5357 | 4.0265 | 0.4344 | 434.37 | 0 | 0 | 0.4344 | 434.37 | 1.767 | 1767.02 | 0 | 0 | 1.767 | 1767.02 | 2024-07-03 11:31:21 | -2.4986 | -4170.2668 | -4170.2668 | 6488.56 | Close | 14.59693 |  | 0.0002 | 33.2 | 0 | 0
5864 | 3 | 10 |  | CC DChg | 00:42:30 | 48:46:32 | -620.5357 | 4.0247 | 0.4395 | 439.54 | 0 | 0 | 0.4395 | 439.54 | 1.7878 | 1787.83 | 0 | 0 | 1.7878 | 1787.83 | 2024-07-03 11:31:51 | -2.4975 | -2780.1779 | -2780.1779 | 6485.56 | Close | 14.77071 |  | 0.0002 | 33.2 | 0 | 0
5865 | 3 | 10 |  | CC DChg | 00:43:00 | 48:47:02 | -620.5357 | 4.0234 | 0.4447 | 444.71 | 0 | 0 | 0.4447 | 444.71 | 1.8086 | 1808.65 | 0 | 0 | 1.8086 | 1808.65 | 2024-07-03 11:32:21 | -2.4967 | -4170.191 | -4170.191 | 6483.57 | Close | 14.94448 |  | 0.0002 | 33.2 | 0 | 0
5866 | 3 | 10 |  | CC DChg | 00:43:30 | 48:47:32 | -620.5357 | 4.0219 | 0.4499 | 449.88 | 0 | 0 | 0.4499 | 449.88 | 1.8294 | 1829.45 | 0 | 0 | 1.8294 | 1829.45 | 2024-07-03 11:32:51 | -2.4957 | -3334.0625 | -3334.0625 | 6481.31 | Close | 15.11825 |  | 0 | 33.2 | 0 | 0
5867 | 3 | 10 |  | CC DChg | 00:44:00 | 48:48:02 | -620.5357 | 4.0206 | 0.4551 | 455.05 | 0 | 0 | 0.4551 | 455.05 | 1.8502 | 1850.24 | 0 | 0 | 1.8502 | 1850.24 | 2024-07-03 11:33:21 | -2.495 | -4173.6327 | -4173.6327 | 6479.57 | Close | 15.29203 |  | -0.0002 | 33.2 | 0 | 0
5868 | 3 | 10 |  | CC DChg | 00:44:30 | 48:48:32 | -620.5357 | 4.0191 | 0.4602 | 460.23 | 0 | 0 | 0.4602 | 460.23 | 1.871 | 1871.03 | 0 | 0 | 1.871 | 1871.03 | 2024-07-03 11:33:51 | -2.494 | -3333.9347 | -3333.9347 | 6476.82 | Close | 15.4658 |  | 0 | 33.2 | 0 | 0
5869 | 3 | 10 |  | CC DChg | 00:45:00 | 48:49:02 | -620.5357 | 4.0179 | 0.4654 | 465.4 | 0 | 0 | 0.4654 | 465.4 | 1.8918 | 1891.81 | 0 | 0 | 1.8918 | 1891.81 | 2024-07-03 11:34:21 | -2.4932 | -4170.2668 | -4170.2668 | 6474.82 | Close | 15.63957 |  | 0 | 33.2 | 0 | 0
5870 | 3 | 10 |  | CC DChg | 00:45:30 | 48:49:32 | -620.5357 | 4.016 | 0.4706 | 470.57 | 0 | 0 | 0.4706 | 470.57 | 1.9126 | 1912.58 | 0 | 0 | 1.9126 | 1912.58 | 2024-07-03 11:34:51 | -2.4921 | -2780.1779 | -2780.1779 | 6471.82 | Close | 15.81335 |  | 0 | 33.2 | 0 | 0
5871 | 3 | 10 |  | CC DChg | 00:46:00 | 48:50:02 | -620.5357 | 4.0144 | 0.4757 | 475.74 | 0 | 0 | 0.4757 | 475.74 | 1.9333 | 1933.35 | 0 | 0 | 1.9333 | 1933.35 | 2024-07-03 11:35:21 | -2.4911 | -3336.1528 | -3336.1528 | 6469.08 | Close | 15.98712 |  | 0.0002 | 33.2 | 0 | 0
5872 | 3 | 10 |  | CC DChg | 00:46:30 | 48:50:32 | -620.5357 | 4.0129 | 0.4809 | 480.91 | 0 | 0 | 0.4809 | 480.91 | 1.9541 | 1954.1 | 0 | 0 | 1.9541 | 1954.1 | 2024-07-03 11:35:51 | -2.4901 | -3336.2135 | -3336.2135 | 6466.83 | Close | 16.16089 |  | 0 | 33.2 | 0 | 0
5873 | 3 | 10 |  | CC DChg | 00:47:00 | 48:51:02 | -620.5357 | 4.0113 | 0.4861 | 486.08 | 0 | 0 | 0.4861 | 486.08 | 1.9748 | 1974.84 | 0 | 0 | 1.9748 | 1974.84 | 2024-07-03 11:36:21 | -2.4892 | -3336.2135 | -3336.2135 | 6464.08 | Close | 16.33467 |  | 0.0002 | 33.2 | 0 | 0
5874 | 3 | 10 |  | CC DChg | 00:47:30 | 48:51:32 | -620.5357 | 4.0098 | 0.4913 | 491.25 | 0 | 0 | 0.4913 | 491.25 | 1.9956 | 1995.59 | 0 | 0 | 1.9956 | 1995.59 | 2024-07-03 11:36:51 | -2.4882 | -3334.0242 | -3334.0242 | 6461.58 | Close | 16.50844 |  | 0.0002 | 33.2 | 0 | 0
5875 | 3 | 10 |  | CC DChg | 00:48:00 | 48:52:02 | -620.5357 | 4.0079 | 0.4964 | 496.42 | 0 | 0 | 0.4964 | 496.42 | 2.0163 | 2016.32 | 0 | 0 | 2.0163 | 2016.32 | 2024-07-03 11:37:21 | -2.4871 | -2780.1779 | -2780.1779 | 6459.08 | Close | 16.68222 |  | -0.0002 | 33.2 | 0 | 0
5876 | 3 | 10 |  | CC DChg | 00:48:30 | 48:52:32 | -620.5357 | 4.0064 | 0.5016 | 501.59 | 0 | 0 | 0.5016 | 501.59 | 2.037 | 2037.03 | 0 | 0 | 2.037 | 2037.03 | 2024-07-03 11:37:51 | -2.4861 | -3336.2135 | -3336.2135 | 6456.33 | Close | 16.85599 |  | 0 | 33.2 | 0 | 0
5877 | 3 | 10 |  | CC DChg | 00:49:00 | 48:53:02 | -620.5357 | 4.0048 | 0.5068 | 506.77 | 0 | 0 | 0.5068 | 506.77 | 2.0578 | 2057.76 | 0 | 0 | 2.0578 | 2057.76 | 2024-07-03 11:38:21 | -2.4851 | -3336.1976 | -3336.1976 | 6453.59 | Close | 17.02977 |  | 0.0002 | 33.2 | 0 | 0
5878 | 3 | 10 |  | CC DChg | 00:49:30 | 48:53:32 | -620.5357 | 4.0033 | 0.5119 | 511.94 | 0 | 0 | 0.5119 | 511.94 | 2.0785 | 2078.46 | 0 | 0 | 2.0785 | 2078.46 | 2024-07-03 11:38:51 | -2.4842 | -3336.2135 | -3336.2135 | 6451.34 | Close | 17.20354 |  | 0 | 33.2 | 0 | 0
5879 | 3 | 10 |  | CC DChg | 00:50:00 | 48:54:02 | -620.5357 | 4.0014 | 0.5171 | 517.11 | 0 | 0 | 0.5171 | 517.11 | 2.0991 | 2099.15 | 0 | 0 | 2.0991 | 2099.15 | 2024-07-03 11:39:21 | -2.483 | -2780.1779 | -2780.1779 | 6448.09 | Close | 17.37732 |  | 0.0002 | 33.2 | 0 | 0
5880 | 3 | 10 |  | CC DChg | 00:50:30 | 48:54:32 | -620.5357 | 3.9999 | 0.5223 | 522.28 | 0 | 0 | 0.5223 | 522.28 | 2.1198 | 2119.85 | 0 | 0 | 2.1198 | 2119.85 | 2024-07-03 11:39:51 | -2.4821 | -3336.1528 | -3336.1528 | 6445.84 | Close | 17.55109 |  | 0 | 33.2 | 0 | 0
5881 | 3 | 10 |  | CC DChg | 00:51:00 | 48:55:02 | -620.5357 | 3.998 | 0.5274 | 527.45 | 0 | 0 | 0.5274 | 527.45 | 2.1405 | 2140.52 | 0 | 0 | 2.1405 | 2140.52 | 2024-07-03 11:40:21 | -2.4809 | -2780.1779 | -2780.1779 | 6442.85 | Close | 17.72486 |  | 0 | 33.2 | 0 | 0
5882 | 3 | 10 |  | CC DChg | 00:51:30 | 48:55:32 | -620.5357 | 3.9965 | 0.5326 | 532.62 | 0 | 0 | 0.5326 | 532.62 | 2.1612 | 2161.19 | 0 | 0 | 2.1612 | 2161.19 | 2024-07-03 11:40:51 | -2.4799 | -3336.2135 | -3336.2135 | 6440.1 | Close | 17.89864 |  | 0.0002 | 33.2 | 0 | 0
5883 | 3 | 10 |  | CC DChg | 00:52:00 | 48:56:02 | -620.5357 | 3.9949 | 0.5378 | 537.79 | 0 | 0 | 0.5378 | 537.79 | 2.1819 | 2181.86 | 0 | 0 | 2.1819 | 2181.86 | 2024-07-03 11:41:21 | -2.479 | -3336.1528 | -3336.1528 | 6437.85 | Close | 18.07241 |  | 0 | 33.2 | 0 | 0
5884 | 3 | 10 |  | CC DChg | 00:52:30 | 48:56:32 | -620.5357 | 3.9927 | 0.543 | 542.96 | 0 | 0 | 0.543 | 542.96 | 2.2025 | 2202.5 | 0 | 0 | 2.2025 | 2202.5 | 2024-07-03 11:41:51 | -2.4776 | -2383.0096 | -2383.0096 | 6434.11 | Close | 18.24619 |  | 0.0002 | 33.2 | 0 | 0
5885 | 3 | 10 |  | CC DChg | 00:53:00 | 48:57:02 | -620.5357 | 3.9912 | 0.5481 | 548.13 | 0 | 0 | 0.5481 | 548.13 | 2.2231 | 2223.14 | 0 | 0 | 2.2231 | 2223.14 | 2024-07-03 11:42:21 | -2.4767 | -3334.0625 | -3334.0625 | 6431.85 | Close | 18.41996 |  | 0 | 33.2 | 0 | 0
5886 | 3 | 10 |  | CC DChg | 00:53:30 | 48:57:32 | -620.5357 | 3.9893 | 0.5533 | 553.31 | 0 | 0 | 0.5533 | 553.31 | 2.2438 | 2243.79 | 0 | 0 | 2.2438 | 2243.79 | 2024-07-03 11:42:51 | -2.4755 | -2780.1647 | -2780.1647 | 6428.86 | Close | 18.59374 |  | 0 | 33.2 | 0 | 0
5887 | 3 | 10 |  | CC DChg | 00:54:00 | 48:58:02 | -620.5357 | 3.9878 | 0.5585 | 558.48 | 0 | 0 | 0.5585 | 558.48 | 2.2644 | 2264.41 | 0 | 0 | 2.2644 | 2264.41 | 2024-07-03 11:43:21 | -2.4746 | -3336.2135 | -3336.2135 | 6426.11 | Close | 18.76751 |  | 0.0002 | 33.2 | 0 | 0
5888 | 3 | 10 |  | CC DChg | 00:54:30 | 48:58:32 | -620.5357 | 3.9856 | 0.5636 | 563.65 | 0 | 0 | 0.5636 | 563.65 | 2.285 | 2285.02 | 0 | 0 | 2.285 | 2285.02 | 2024-07-03 11:43:51 | -2.4732 | -2383.0096 | -2383.0096 | 6422.86 | Close | 18.94129 |  | 0 | 33.2 | 0 | 0
5889 | 3 | 10 |  | CC DChg | 00:55:00 | 48:59:02 | -620.5357 | 3.9841 | 0.5688 | 568.82 | 0 | 0 | 0.5688 | 568.82 | 2.3056 | 2305.63 | 0 | 0 | 2.3056 | 2305.63 | 2024-07-03 11:44:21 | -2.4723 | -3336.1976 | -3336.1976 | 6420.36 | Close | 19.11506 |  | 0 | 33.2 | 0 | 0
5890 | 3 | 10 |  | CC DChg | 00:55:30 | 48:59:32 | -620.5357 | 3.9822 | 0.574 | 573.99 | 0 | 0 | 0.574 | 573.99 | 2.3262 | 2326.23 | 0 | 0 | 2.3262 | 2326.23 | 2024-07-03 11:44:51 | -2.4711 | -2780.1779 | -2780.1779 | 6417.37 | Close | 19.28883 |  | 0 | 33.2 | 0 | 0
5891 | 3 | 10 |  | CC DChg | 00:56:00 | 49:00:02 | -620.5357 | 3.9807 | 0.5792 | 579.16 | 0 | 0 | 0.5792 | 579.16 | 2.3468 | 2346.81 | 0 | 0 | 2.3468 | 2346.81 | 2024-07-03 11:45:21 | -2.4701 | -3336.2135 | -3336.2135 | 6414.62 | Close | 19.46261 |  | 0.0002 | 33.2 | 0 | 0
5892 | 3 | 10 |  | CC DChg | 00:56:30 | 49:00:32 | -620.5357 | 3.9788 | 0.5843 | 584.33 | 0 | 0 | 0.5843 | 584.33 | 2.3674 | 2367.4 | 0 | 0 | 2.3674 | 2367.4 | 2024-07-03 11:45:51 | -2.469 | -2780.146 | -2780.146 | 6411.87 | Close | 19.63638 |  | 0 | 33.2 | 0 | 0
5893 | 3 | 10 |  | CC DChg | 00:57:00 | 49:01:02 | -620.5357 | 3.9766 | 0.5895 | 589.5 | 0 | 0 | 0.5895 | 589.5 | 2.388 | 2387.96 | 0 | 0 | 2.388 | 2387.96 | 2024-07-03 11:46:21 | -2.4676 | -2383.0096 | -2383.0096 | 6408.37 | Close | 19.81016 |  | 0 | 33.2 | 0 | 0
5894 | 3 | 10 |  | CC DChg | 00:57:30 | 49:01:32 | -620.5357 | 3.9751 | 0.5947 | 594.67 | 0 | 0 | 0.5947 | 594.67 | 2.4085 | 2408.52 | 0 | 0 | 2.4085 | 2408.52 | 2024-07-03 11:46:51 | -2.4667 | -3334.0625 | -3334.0625 | 6405.87 | Close | 19.98393 |  | 0 | 33.2 | 0 | 0
5895 | 3 | 10 |  | CC DChg | 00:58:00 | 49:02:02 | -620.5357 | 3.9732 | 0.5998 | 599.85 | 0 | 0 | 0.5998 | 599.85 | 2.4291 | 2429.08 | 0 | 0 | 2.4291 | 2429.08 | 2024-07-03 11:47:21 | -2.4655 | -2780.2207 | -2780.2207 | 6402.88 | Close | 20.15771 |  | 0 | 33.2 | 0 | 0
5896 | 3 | 10 |  | CC DChg | 00:58:30 | 49:02:32 | -620.5357 | 3.9717 | 0.605 | 605.02 | 0 | 0 | 0.605 | 605.02 | 2.4496 | 2449.62 | 0 | 0 | 2.4496 | 2449.62 | 2024-07-03 11:47:51 | -2.4646 | -3336.2135 | -3336.2135 | 6400.63 | Close | 20.33149 |  | -0.0002 | 33.2 | 0 | 0
5897 | 3 | 10 |  | CC DChg | 00:59:00 | 49:03:02 | -620.5357 | 3.9695 | 0.6102 | 610.19 | 0 | 0 | 0.6102 | 610.19 | 2.4701 | 2470.14 | 0 | 0 | 2.4701 | 2470.14 | 2024-07-03 11:48:21 | -2.4632 | -2383.0096 | -2383.0096 | 6396.63 | Close | 20.50526 |  | 0.0002 | 33.2 | 0 | 0
5898 | 3 | 10 |  | CC DChg | 00:59:30 | 49:03:32 | -620.5357 | 3.9676 | 0.6154 | 615.36 | 0 | 0 | 0.6154 | 615.36 | 2.4907 | 2490.67 | 0 | 0 | 2.4907 | 2490.67 | 2024-07-03 11:48:51 | -2.4621 | -2780.146 | -2780.146 | 6393.89 | Close | 20.67903 |  | 0 | 33.2 | 0 | 0
5899 | 3 | 10 |  | CC DChg | 01:00:00 | 49:04:02 | -620.5357 | 3.9661 | 0.6205 | 620.53 | 0 | 0 | 0.6205 | 620.53 | 2.5112 | 2511.18 | 0 | 0 | 2.5112 | 2511.18 | 2024-07-03 11:49:21 | -2.4611 | -3336.2135 | -3336.2135 | 6391.39 | Close | 20.85281 |  | 0 | 33.2 | 0 | 0
5900 | 3 | 10 |  | CC DChg | 01:00:30 | 49:04:32 | -620.5357 | 3.9642 | 0.6257 | 625.7 | 0 | 0 | 0.6257 | 625.7 | 2.5317 | 2531.68 | 0 | 0 | 2.5317 | 2531.68 | 2024-07-03 11:49:51 | -2.4599 | -2778.684 | -2778.684 | 6388.14 | Close | 21.02658 |  | 0.0002 | 33.2 | 0 | 0
5901 | 3 | 10 |  | CC DChg | 01:01:00 | 49:05:02 | -620.5357 | 3.9624 | 0.6309 | 630.87 | 0 | 0 | 0.6309 | 630.87 | 2.5522 | 2552.19 | 0 | 0 | 2.5522 | 2552.19 | 2024-07-03 11:50:21 | -2.4588 | -2781.6789 | -2781.6789 | 6385.39 | Close | 21.20036 |  | 0 | 33.2 | 0 | 0
5902 | 3 | 10 |  | CC DChg | 01:01:30 | 49:05:32 | -620.5357 | 3.9605 | 0.636 | 636.04 | 0 | 0 | 0.636 | 636.04 | 2.5727 | 2572.67 | 0 | 0 | 2.5727 | 2572.67 | 2024-07-03 11:50:51 | -2.4576 | -2780.1779 | -2780.1779 | 6382.4 | Close | 21.37413 |  | 0 | 33.2 | 0 | 0
5903 | 3 | 10 |  | CC DChg | 01:02:00 | 49:06:02 | -620.5357 | 3.9586 | 0.6412 | 641.21 | 0 | 0 | 0.6412 | 641.21 | 2.5931 | 2593.14 | 0 | 0 | 2.5931 | 2593.14 | 2024-07-03 11:51:21 | -2.4565 | -2778.684 | -2778.684 | 6379.4 | Close | 21.54791 |  | 0 | 33.2 | 0 | 0
5904 | 3 | 10 |  | CC DChg | 01:02:30 | 49:06:32 | -620.5357 | 3.9571 | 0.6464 | 646.39 | 0 | 0 | 0.6464 | 646.39 | 2.6136 | 2613.61 | 0 | 0 | 2.6136 | 2613.61 | 2024-07-03 11:51:51 | -2.4555 | -3336.1304 | -3336.1304 | 6376.65 | Close | 21.72168 |  | 0.0002 | 33.2 | 0 | 0
5905 | 3 | 10 |  | CC DChg | 01:03:00 | 49:07:02 | -620.5357 | 3.9549 | 0.6516 | 651.56 | 0 | 0 | 0.6516 | 651.56 | 2.6341 | 2634.06 | 0 | 0 | 2.6341 | 2634.06 | 2024-07-03 11:52:21 | -2.4542 | -2383.0096 | -2383.0096 | 6373.65 | Close | 21.89546 |  | -0.0002 | 33.2 | 0 | 0
5906 | 3 | 10 |  | CC DChg | 01:03:30 | 49:07:32 | -620.5357 | 3.9534 | 0.6567 | 656.73 | 0 | 0 | 0.6567 | 656.73 | 2.6545 | 2654.51 | 0 | 0 | 2.6545 | 2654.51 | 2024-07-03 11:52:51 | -2.4532 | -3336.2135 | -3336.2135 | 6370.66 | Close | 22.06923 |  | 0.0002 | 33.2 | 0 | 0
5907 | 3 | 10 |  | CC DChg | 01:04:00 | 49:08:02 | -620.5357 | 3.9515 | 0.6619 | 661.9 | 0 | 0 | 0.6619 | 661.9 | 2.675 | 2674.96 | 0 | 0 | 2.675 | 2674.96 | 2024-07-03 11:53:21 | -2.4521 | -2780.1833 | -2780.1833 | 6367.91 | Close | 22.24301 |  | 0 | 33.2 | 0 | 0
5908 | 3 | 10 |  | CC DChg | 01:04:30 | 49:08:32 | -620.5357 | 3.95 | 0.6671 | 667.07 | 0 | 0 | 0.6671 | 667.07 | 2.6954 | 2695.38 | 0 | 0 | 2.6954 | 2695.38 | 2024-07-03 11:53:51 | -2.4511 | -3336.2135 | -3336.2135 | 6365.41 | Close | 22.41678 |  | 0 | 33.2 | 0 | 0
5909 | 3 | 10 |  | CC DChg | 01:05:00 | 49:09:02 | -620.5357 | 3.9481 | 0.6722 | 672.24 | 0 | 0 | 0.6722 | 672.24 | 2.7158 | 2715.8 | 0 | 0 | 2.7158 | 2715.8 | 2024-07-03 11:54:21 | -2.4499 | -2780.1779 | -2780.1779 | 6362.41 | Close | 22.59056 |  | 0 | 33.2 | 0 | 0
5910 | 3 | 10 |  | CC DChg | 01:05:30 | 49:09:32 | -620.5357 | 3.9462 | 0.6774 | 677.41 | 0 | 0 | 0.6774 | 677.41 | 2.7362 | 2736.22 | 0 | 0 | 2.7362 | 2736.22 | 2024-07-03 11:54:51 | -2.4488 | -2780.146 | -2780.146 | 6359.41 | Close | 22.76433 |  | 0 | 33.2 | 0 | 0
5911 | 3 | 10 |  | CC DChg | 01:06:00 | 49:10:02 | -620.5357 | 3.9444 | 0.6826 | 682.58 | 0 | 0 | 0.6826 | 682.58 | 2.7566 | 2756.62 | 0 | 0 | 2.7566 | 2756.62 | 2024-07-03 11:55:21 | -2.4476 | -2778.684 | -2778.684 | 6356.41 | Close | 22.9381 |  | 0 | 33.2 | 0 | 0
5912 | 3 | 10 |  | CC DChg | 01:06:30 | 49:10:32 | -620.5357 | 3.9428 | 0.6878 | 687.75 | 0 | 0 | 0.6878 | 687.75 | 2.777 | 2777.01 | 0 | 0 | 2.777 | 2777.01 | 2024-07-03 11:55:51 | -2.4467 | -3336.2135 | -3336.2135 | 6353.92 | Close | 23.11188 |  | 0 | 33.2 | 0 | 0
5913 | 3 | 10 |  | CC DChg | 01:07:00 | 49:11:02 | -620.5357 | 3.9413 | 0.6929 | 692.93 | 0 | 0 | 0.6929 | 692.93 | 2.7974 | 2797.4 | 0 | 0 | 2.7974 | 2797.4 | 2024-07-03 11:56:21 | -2.4457 | -3336.22 | -3336.22 | 6351.42 | Close | 23.28566 |  | 0 | 33.2 | 0 | 0
5914 | 3 | 10 |  | CC DChg | 01:07:30 | 49:11:32 | -620.5357 | 3.9391 | 0.6981 | 698.1 | 0 | 0 | 0.6981 | 698.1 | 2.8178 | 2817.77 | 0 | 0 | 2.8178 | 2817.77 | 2024-07-03 11:56:51 | -2.4444 | -2383.0096 | -2383.0096 | 6347.92 | Close | 23.45943 |  | 0 | 33.2 | 0 | 0
5915 | 3 | 10 |  | CC DChg | 01:08:00 | 49:12:02 | -620.5357 | 3.9376 | 0.7033 | 703.27 | 0 | 0 | 0.7033 | 703.27 | 2.8381 | 2838.13 | 0 | 0 | 2.8381 | 2838.13 | 2024-07-03 11:57:21 | -2.4434 | -3336.2135 | -3336.2135 | 6345.18 | Close | 23.63321 |  | 0.0002 | 33.2 | 0 | 0
5916 | 3 | 10 |  | CC DChg | 01:08:30 | 49:12:32 | -620.5357 | 3.936 | 0.7084 | 708.44 | 0 | 0 | 0.7084 | 708.44 | 2.8585 | 2858.5 | 0 | 0 | 2.8585 | 2858.5 | 2024-07-03 11:57:51 | -2.4424 | -3336.1752 | -3336.1752 | 6342.93 | Close | 23.80698 |  | 0 | 33.2 | 0 | 0
5917 | 3 | 10 |  | CC DChg | 01:09:00 | 49:13:02 | -620.5357 | 3.9342 | 0.7136 | 713.61 | 0 | 0 | 0.7136 | 713.61 | 2.8788 | 2878.84 | 0 | 0 | 2.8788 | 2878.84 | 2024-07-03 11:58:21 | -2.4413 | -2780.1779 | -2780.1779 | 6339.68 | Close | 23.98075 |  | 0.0002 | 33.2 | 0 | 0
5918 | 3 | 10 |  | CC DChg | 01:09:30 | 49:13:32 | -620.5357 | 3.9326 | 0.7188 | 718.78 | 0 | 0 | 0.7188 | 718.78 | 2.8992 | 2899.18 | 0 | 0 | 2.8992 | 2899.18 | 2024-07-03 11:58:51 | -2.4403 | -3336.2135 | -3336.2135 | 6337.43 | Close | 24.15453 |  | 0 | 33.2 | 0 | 0
5919 | 3 | 10 |  | CC DChg | 01:10:00 | 49:14:02 | -620.5357 | 3.9307 | 0.724 | 723.95 | 0 | 0 | 0.724 | 723.95 | 2.9195 | 2919.52 | 0 | 0 | 2.9195 | 2919.52 | 2024-07-03 11:59:21 | -2.4392 | -2778.6521 | -2778.6521 | 6334.43 | Close | 24.3283 |  | 0 | 33.2 | 0 | 0
5920 | 3 | 10 |  | CC DChg | 01:10:30 | 49:14:32 | -620.5357 | 3.9292 | 0.7291 | 729.12 | 0 | 0 | 0.7291 | 729.12 | 2.9398 | 2939.84 | 0 | 0 | 2.9398 | 2939.84 | 2024-07-03 11:59:51 | -2.4382 | -3336.2135 | -3336.2135 | 6331.93 | Close | 24.50208 |  | 0 | 33.2 | 0 | 0
5921 | 3 | 10 |  | CC DChg | 01:11:00 | 49:15:02 | -620.5357 | 3.9276 | 0.7343 | 734.29 | 0 | 0 | 0.7343 | 734.29 | 2.9601 | 2960.15 | 0 | 0 | 2.9601 | 2960.15 | 2024-07-03 12:00:21 | -2.4372 | -3336.2135 | -3336.2135 | 6329.19 | Close | 24.67585 |  | 0.0002 | 33.2 | 0 | 0
5922 | 3 | 10 |  | CC DChg | 01:11:30 | 49:15:32 | -620.5357 | 3.9258 | 0.7395 | 739.47 | 0 | 0 | 0.7395 | 739.47 | 2.9805 | 2980.46 | 0 | 0 | 2.9805 | 2980.46 | 2024-07-03 12:00:51 | -2.4361 | -2780.146 | -2780.146 | 6326.19 | Close | 24.84963 |  | 0.0002 | 33.2 | 0 | 0
5923 | 3 | 10 |  | CC DChg | 01:12:00 | 49:16:02 | -620.5357 | 3.9242 | 0.7446 | 744.64 | 0 | 0 | 0.7446 | 744.64 | 3.0008 | 3000.75 | 0 | 0 | 3.0008 | 3000.75 | 2024-07-03 12:01:21 | -2.4351 | -3336.2135 | -3336.2135 | 6323.69 | Close | 25.0234 |  | 0.0002 | 33.2 | 0 | 0
5924 | 3 | 10 |  | CC DChg | 01:12:30 | 49:16:32 | -620.5357 | 3.9224 | 0.7498 | 749.81 | 0 | 0 | 0.7498 | 749.81 | 3.021 | 3021.04 | 0 | 0 | 3.021 | 3021.04 | 2024-07-03 12:01:51 | -2.434 | -2780.1779 | -2780.1779 | 6320.7 | Close | 25.19718 |  | 0.0002 | 33.2 | 0 | 0
5925 | 3 | 10 |  | CC DChg | 01:13:00 | 49:17:02 | -620.5357 | 3.9208 | 0.755 | 754.98 | 0 | 0 | 0.755 | 754.98 | 3.0413 | 3041.33 | 0 | 0 | 3.0413 | 3041.33 | 2024-07-03 12:02:21 | -2.433 | -3336.1752 | -3336.1752 | 6318.45 | Close | 25.37095 |  | 0 | 33.2 | 0 | 0
5926 | 3 | 10 |  | CC DChg | 01:13:30 | 49:17:32 | -620.5357 | 3.9193 | 0.7601 | 760.15 | 0 | 0 | 0.7601 | 760.15 | 3.0616 | 3061.59 | 0 | 0 | 3.0616 | 3061.59 | 2024-07-03 12:02:51 | -2.432 | -3336.2135 | -3336.2135 | 6315.95 | Close | 25.54472 |  | 0 | 33.2 | 0 | 0
5927 | 3 | 10 |  | CC DChg | 01:14:00 | 49:18:02 | -620.5357 | 3.9177 | 0.7653 | 765.32 | 0 | 0 | 0.7653 | 765.32 | 3.0819 | 3081.85 | 0 | 0 | 3.0819 | 3081.85 | 2024-07-03 12:03:21 | -2.4311 | -3336.2135 | -3336.2135 | 6313.45 | Close | 25.7185 |  | 0 | 33.2 | 0 | 0
5928 | 3 | 10 |  | CC DChg | 01:14:30 | 49:18:32 | -620.5357 | 3.9159 | 0.7705 | 770.49 | 0 | 0 | 0.7705 | 770.49 | 3.1021 | 3102.12 | 0 | 0 | 3.1021 | 3102.12 | 2024-07-03 12:03:51 | -2.4299 | -2780.1833 | -2780.1833 | 6310.45 | Close | 25.89227 |  | 0 | 33.2 | 0 | 0
5929 | 3 | 10 |  | CC DChg | 01:15:00 | 49:19:02 | -620.5357 | 3.9143 | 0.7757 | 775.66 | 0 | 0 | 0.7757 | 775.66 | 3.1224 | 3122.36 | 0 | 0 | 3.1224 | 3122.36 | 2024-07-03 12:04:21 | -2.429 | -3336.2135 | -3336.2135 | 6307.95 | Close | 26.06605 |  | 0 | 33.2 | 0 | 0
5930 | 3 | 10 |  | CC DChg | 01:15:30 | 49:19:32 | -620.5357 | 3.9131 | 0.7808 | 780.83 | 0 | 0 | 0.7808 | 780.83 | 3.1426 | 3142.59 | 0 | 0 | 3.1426 | 3142.59 | 2024-07-03 12:04:51 | -2.4282 | -4166.9064 | -4166.9064 | 6305.95 | Close | 26.23982 |  | 0 | 33.2 | 0 | 0
5931 | 3 | 10 |  | CC DChg | 01:16:00 | 49:20:02 | -620.5357 | 3.9115 | 0.786 | 786.01 | 0 | 0 | 0.786 | 786.01 | 3.1628 | 3162.83 | 0 | 0 | 3.1628 | 3162.83 | 2024-07-03 12:05:21 | -2.4272 | -3336.1752 | -3336.1752 | 6303.46 | Close | 26.4136 |  | 0 | 33.2 | 0 | 0
5932 | 3 | 10 |  | CC DChg | 01:16:30 | 49:20:32 | -620.5357 | 3.91 | 0.7912 | 791.18 | 0 | 0 | 0.7912 | 791.18 | 3.183 | 3183.05 | 0 | 0 | 3.183 | 3183.05 | 2024-07-03 12:05:51 | -2.4263 | -3336.2135 | -3336.2135 | 6300.96 | Close | 26.58737 |  | 0 | 33.2 | 0 | 0
5933 | 3 | 10 |  | CC DChg | 01:17:00 | 49:21:02 | -620.5357 | 3.9081 | 0.7963 | 796.35 | 0 | 0 | 0.7963 | 796.35 | 3.2033 | 3203.26 | 0 | 0 | 3.2033 | 3203.26 | 2024-07-03 12:06:21 | -2.4251 | -2780.1779 | -2780.1779 | 6297.96 | Close | 26.76115 |  | 0 | 33.2 | 0 | 0
5934 | 3 | 10 |  | CC DChg | 01:17:30 | 49:21:32 | -620.5357 | 3.9066 | 0.8015 | 801.52 | 0 | 0 | 0.8015 | 801.52 | 3.2235 | 3223.47 | 0 | 0 | 3.2235 | 3223.47 | 2024-07-03 12:06:51 | -2.4242 | -3336.1304 | -3336.1304 | 6295.22 | Close | 26.93492 |  | 0.0002 | 33.2 | 0 | 0
5935 | 3 | 10 |  | CC DChg | 01:18:00 | 49:22:02 | -620.5357 | 3.9053 | 0.8067 | 806.69 | 0 | 0 | 0.8067 | 806.69 | 3.2437 | 3243.67 | 0 | 0 | 3.2437 | 3243.67 | 2024-07-03 12:07:21 | -2.4234 | -4170.2668 | -4170.2668 | 6293.71 | Close | 27.10869 |  | -0.0002 | 33.2 | 0 | 0
5936 | 3 | 10 |  | CC DChg | 01:18:30 | 49:22:32 | -620.5357 | 3.9038 | 0.8119 | 811.86 | 0 | 0 | 0.8119 | 811.86 | 3.2639 | 3263.85 | 0 | 0 | 3.2639 | 3263.85 | 2024-07-03 12:07:51 | -2.4224 | -3336.2135 | -3336.2135 | 6290.97 | Close | 27.28247 |  | 0 | 33.2 | 0 | 0
5937 | 3 | 10 |  | CC DChg | 01:19:00 | 49:23:02 | -620.5357 | 3.9022 | 0.817 | 817.03 | 0 | 0 | 0.817 | 817.03 | 3.284 | 3284.04 | 0 | 0 | 3.284 | 3284.04 | 2024-07-03 12:08:21 | -2.4215 | -3336.22 | -3336.22 | 6288.47 | Close | 27.45624 |  | 0 | 33.2 | 0 | 0
5938 | 3 | 10 |  | CC DChg | 01:19:30 | 49:23:32 | -620.5357 | 3.9004 | 0.8222 | 822.2 | 0 | 0 | 0.8222 | 822.2 | 3.3042 | 3304.21 | 0 | 0 | 3.3042 | 3304.21 | 2024-07-03 12:08:51 | -2.4203 | -2780.1779 | -2780.1779 | 6285.47 | Close | 27.63002 |  | 0 | 33.2 | 0 | 0
5939 | 3 | 10 |  | CC DChg | 01:20:00 | 49:24:02 | -620.5357 | 3.8991 | 0.8274 | 827.37 | 0 | 0 | 0.8274 | 827.37 | 3.3244 | 3324.37 | 0 | 0 | 3.3244 | 3324.37 | 2024-07-03 12:09:21 | -2.4195 | -4170.2668 | -4170.2668 | 6283.23 | Close | 27.80379 |  | 0.0002 | 33.2 | 0 | 0
5940 | 3 | 10 |  | CC DChg | 01:20:30 | 49:24:32 | -620.5357 | 3.8976 | 0.8325 | 832.55 | 0 | 0 | 0.8325 | 832.55 | 3.3445 | 3344.54 | 0 | 0 | 3.3445 | 3344.54 | 2024-07-03 12:09:51 | -2.4186 | -3336.1304 | -3336.1304 | 6280.98 | Close | 27.97757 |  | 0 | 33.2 | 0 | 0
5941 | 3 | 10 |  | CC DChg | 01:21:00 | 49:25:02 | -620.5357 | 3.896 | 0.8377 | 837.72 | 0 | 0 | 0.8377 | 837.72 | 3.3647 | 3364.69 | 0 | 0 | 3.3647 | 3364.69 | 2024-07-03 12:10:21 | -2.4176 | -3336.2135 | -3336.2135 | 6278.48 | Close | 28.15134 |  | 0 | 33.2 | 0 | 0
5942 | 3 | 10 |  | CC DChg | 01:21:30 | 49:25:32 | -620.5357 | 3.8948 | 0.8429 | 842.89 | 0 | 0 | 0.8429 | 842.89 | 3.3848 | 3384.83 | 0 | 0 | 3.3848 | 3384.83 | 2024-07-03 12:10:51 | -2.4168 | -4166.9064 | -4166.9064 | 6276.48 | Close | 28.32512 |  | 0 | 33.2 | 0 | 0
5943 | 3 | 10 |  | CC DChg | 01:22:00 | 49:26:02 | -620.5357 | 3.8932 | 0.8481 | 848.06 | 0 | 0 | 0.8481 | 848.06 | 3.405 | 3404.97 | 0 | 0 | 3.405 | 3404.97 | 2024-07-03 12:11:21 | -2.4159 | -3336.1752 | -3336.1752 | 6273.98 | Close | 28.49889 |  | 0 | 33.2 | 0 | 0
5944 | 3 | 10 |  | CC DChg | 01:22:30 | 49:26:32 | -620.5357 | 3.8917 | 0.8532 | 853.23 | 0 | 0 | 0.8532 | 853.23 | 3.4251 | 3425.1 | 0 | 0 | 3.4251 | 3425.1 | 2024-07-03 12:11:51 | -2.4149 | -3336.2135 | -3336.2135 | 6271.48 | Close | 28.67266 |  | 0 | 33.2 | 0 | 0
5945 | 3 | 10 |  | CC DChg | 01:23:00 | 49:27:02 | -620.5357 | 3.8901 | 0.8584 | 858.4 | 0 | 0 | 0.8584 | 858.4 | 3.4452 | 3445.21 | 0 | 0 | 3.4452 | 3445.21 | 2024-07-03 12:12:21 | -2.414 | -3336.2135 | -3336.2135 | 6268.74 | Close | 28.84644 |  | 0.0002 | 33.2 | 0 | 0
5946 | 3 | 10 |  | CC DChg | 01:23:30 | 49:27:32 | -620.5357 | 3.8886 | 0.8636 | 863.57 | 0 | 0 | 0.8636 | 863.57 | 3.4653 | 3465.34 | 0 | 0 | 3.4653 | 3465.34 | 2024-07-03 12:12:51 | -2.413 | -3336.22 | -3336.22 | 6266.24 | Close | 29.02021 |  | 0.0002 | 33.2 | 0 | 0
5947 | 3 | 10 |  | CC DChg | 01:24:00 | 49:28:02 | -620.5357 | 3.8873 | 0.8687 | 868.74 | 0 | 0 | 0.8687 | 868.74 | 3.4854 | 3485.44 | 0 | 0 | 3.4854 | 3485.44 | 2024-07-03 12:13:21 | -2.4122 | -4170.2668 | -4170.2668 | 6264.24 | Close | 29.19399 |  | 0.0002 | 33.2 | 0 | 0
5948 | 3 | 10 |  | CC DChg | 01:24:30 | 49:28:32 | -620.5357 | 3.8861 | 0.8739 | 873.91 | 0 | 0 | 0.8739 | 873.91 | 3.5055 | 3505.53 | 0 | 0 | 3.5055 | 3505.53 | 2024-07-03 12:13:51 | -2.4115 | -4166.9064 | -4166.9064 | 6262.49 | Close | 29.36776 |  | 0 | 33.2 | 0 | 0
5949 | 3 | 10 |  | CC DChg | 01:25:00 | 49:29:02 | -620.5357 | 3.8842 | 0.8791 | 879.09 | 0 | 0 | 0.8791 | 879.09 | 3.5256 | 3525.63 | 0 | 0 | 3.5256 | 3525.63 | 2024-07-03 12:14:21 | -2.4103 | -2781.6415 | -2781.6415 | 6259.25 | Close | 29.54154 |  | 0.0002 | 33.2 | 0 | 0
5950 | 3 | 10 |  | CC DChg | 01:25:30 | 49:29:32 | -620.5357 | 3.883 | 0.8843 | 884.26 | 0 | 0 | 0.8843 | 884.26 | 3.5457 | 3545.71 | 0 | 0 | 3.5457 | 3545.71 | 2024-07-03 12:14:51 | -2.4095 | -4166.9064 | -4166.9064 | 6257.25 | Close | 29.71531 |  | 0.0002 | 33.2 | 0 | 0
5951 | 3 | 10 |  | CC DChg | 01:26:00 | 49:30:02 | -620.5357 | 3.8814 | 0.8894 | 889.43 | 0 | 0 | 0.8894 | 889.43 | 3.5658 | 3565.78 | 0 | 0 | 3.5658 | 3565.78 | 2024-07-03 12:15:21 | -2.4086 | -3336.2135 | -3336.2135 | 6254.75 | Close | 29.88909 |  | 0.0002 | 33.2 | 0 | 0
5952 | 3 | 10 |  | CC DChg | 01:26:30 | 49:30:32 | -620.5357 | 3.8802 | 0.8946 | 894.6 | 0 | 0 | 0.8946 | 894.6 | 3.5859 | 3585.85 | 0 | 0 | 3.5859 | 3585.85 | 2024-07-03 12:15:51 | -2.4078 | -4170.275 | -4170.275 | 6252.75 | Close | 30.06286 |  | 0.0002 | 33.2 | 0 | 0
5953 | 3 | 10 |  | CC DChg | 01:27:00 | 49:31:02 | -620.5357 | 3.8787 | 0.8998 | 899.77 | 0 | 0 | 0.8998 | 899.77 | 3.6059 | 3605.91 | 0 | 0 | 3.6059 | 3605.91 | 2024-07-03 12:16:21 | -2.4068 | -3336.2135 | -3336.2135 | 6250.5 | Close | 30.23664 |  | 0 | 33.2 | 0 | 0
5954 | 3 | 10 |  | CC DChg | 01:27:30 | 49:31:32 | -620.5357 | 3.8771 | 0.9049 | 904.94 | 0 | 0 | 0.9049 | 904.94 | 3.626 | 3625.96 | 0 | 0 | 3.626 | 3625.96 | 2024-07-03 12:16:51 | -2.4059 | -3336.2135 | -3336.2135 | 6248 | Close | 30.41041 |  | 0 | 33.2 | 0 | 0
5955 | 3 | 10 |  | CC DChg | 01:28:00 | 49:32:02 | -620.5357 | 3.8756 | 0.9101 | 910.11 | 0 | 0 | 0.9101 | 910.11 | 3.646 | 3646.01 | 0 | 0 | 3.646 | 3646.01 | 2024-07-03 12:17:21 | -2.4049 | -3336.1752 | -3336.1752 | 6245.26 | Close | 30.58419 |  | 0.0002 | 33.2 | 0 | 0
5956 | 3 | 10 |  | CC DChg | 01:28:30 | 49:32:32 | -620.5357 | 3.8743 | 0.9153 | 915.28 | 0 | 0 | 0.9153 | 915.28 | 3.666 | 3666.05 | 0 | 0 | 3.666 | 3666.05 | 2024-07-03 12:17:51 | -2.4042 | -4170.2668 | -4170.2668 | 6243.51 | Close | 30.75796 |  | 0 | 33.2 | 0 | 0
5957 | 3 | 10 |  | CC DChg | 01:29:00 | 49:33:02 | -620.5357 | 3.8728 | 0.9205 | 920.45 | 0 | 0 | 0.9205 | 920.45 | 3.6861 | 3686.07 | 0 | 0 | 3.6861 | 3686.07 | 2024-07-03 12:18:21 | -2.4032 | -3336.2135 | -3336.2135 | 6241.01 | Close | 30.93174 |  | 0 | 33.2 | 0 | 0
5958 | 3 | 10 |  | CC DChg | 01:29:30 | 49:33:32 | -620.5357 | 3.8715 | 0.9256 | 925.63 | 0 | 0 | 0.9256 | 925.63 | 3.7061 | 3706.11 | 0 | 0 | 3.7061 | 3706.11 | 2024-07-03 12:18:51 | -2.4024 | -4170.275 | -4170.275 | 6238.76 | Close | 31.10551 |  | 0.0002 | 33.2 | 0 | 0
5959 | 3 | 10 |  | CC DChg | 01:30:00 | 49:34:02 | -620.5357 | 3.87 | 0.9308 | 930.8 | 0 | 0 | 0.9308 | 930.8 | 3.7261 | 3726.12 | 0 | 0 | 3.7261 | 3726.12 | 2024-07-03 12:19:21 | -2.4015 | -3336.2135 | -3336.2135 | 6236.51 | Close | 31.27929 |  | 0 | 33.2 | 0 | 0
5960 | 3 | 10 |  | CC DChg | 01:30:30 | 49:34:32 | -620.5357 | 3.8684 | 0.936 | 935.97 | 0 | 0 | 0.936 | 935.97 | 3.7461 | 3746.12 | 0 | 0 | 3.7461 | 3746.12 | 2024-07-03 12:19:51 | -2.4005 | -3334.0625 | -3334.0625 | 6234.01 | Close | 31.45306 |  | 0 | 33.2 | 0 | 0
5961 | 3 | 10 |  | CC DChg | 01:31:00 | 49:35:02 | -620.5357 | 3.8669 | 0.9411 | 941.14 | 0 | 0 | 0.9411 | 941.14 | 3.7661 | 3766.13 | 0 | 0 | 3.7661 | 3766.13 | 2024-07-03 12:20:21 | -2.3995 | -3338.329 | -3338.329 | 6231.52 | Close | 31.62684 |  | 0 | 33.2 | 0 | 0
5962 | 3 | 10 |  | CC DChg | 01:31:30 | 49:35:32 | -620.5357 | 3.8656 | 0.9463 | 946.31 | 0 | 0 | 0.9463 | 946.31 | 3.7861 | 3786.12 | 0 | 0 | 3.7861 | 3786.12 | 2024-07-03 12:20:51 | -2.3988 | -4166.9064 | -4166.9064 | 6229.52 | Close | 31.80061 |  | 0 | 33.3 | 0 | 0
5963 | 3 | 10 |  | CC DChg | 01:32:00 | 49:36:02 | -620.5357 | 3.8641 | 0.9515 | 951.48 | 0 | 0 | 0.9515 | 951.48 | 3.8061 | 3806.1 | 0 | 0 | 3.8061 | 3806.1 | 2024-07-03 12:21:21 | -2.3978 | -3338.3673 | -3338.3673 | 6227.02 | Close | 31.97439 |  | 0 | 33.2 | 0 | 0
5964 | 3 | 10 |  | CC DChg | 01:32:30 | 49:36:32 | -620.5357 | 3.8625 | 0.9567 | 956.65 | 0 | 0 | 0.9567 | 956.65 | 3.8261 | 3826.08 | 0 | 0 | 3.8261 | 3826.08 | 2024-07-03 12:21:51 | -2.3968 | -3334.069 | -3334.069 | 6224.52 | Close | 32.14816 |  | 0 | 33.2 | 0 | 0
5965 | 3 | 10 |  | CC DChg | 01:33:00 | 49:37:02 | -620.5357 | 3.861 | 0.9618 | 961.82 | 0 | 0 | 0.9618 | 961.82 | 3.846 | 3846.05 | 0 | 0 | 3.846 | 3846.05 | 2024-07-03 12:22:21 | -2.3959 | -3336.2135 | -3336.2135 | 6221.77 | Close | 32.32194 |  | 0.0002 | 33.2 | 0 | 0
5966 | 3 | 10 |  | CC DChg | 01:33:30 | 49:37:32 | -620.5357 | 3.8594 | 0.967 | 966.99 | 0 | 0 | 0.967 | 966.99 | 3.866 | 3866.01 | 0 | 0 | 3.866 | 3866.01 | 2024-07-03 12:22:51 | -2.3949 | -3336.2135 | -3336.2135 | 6219.52 | Close | 32.49571 |  | 0 | 33.2 | 0 | 0
5967 | 3 | 10 |  | CC DChg | 01:34:00 | 49:38:02 | -620.5357 | 3.8582 | 0.9722 | 972.17 | 0 | 0 | 0.9722 | 972.17 | 3.886 | 3885.97 | 0 | 0 | 3.886 | 3885.97 | 2024-07-03 12:23:21 | -2.3941 | -4170.219 | -4170.219 | 6217.53 | Close | 32.66948 |  | 0 | 33.2 | 0 | 0
5968 | 3 | 10 |  | CC DChg | 01:34:30 | 49:38:32 | -620.5357 | 3.8566 | 0.9773 | 977.34 | 0 | 0 | 0.9773 | 977.34 | 3.9059 | 3905.91 | 0 | 0 | 3.9059 | 3905.91 | 2024-07-03 12:23:51 | -2.3932 | -3336.2135 | -3336.2135 | 6215.03 | Close | 32.84326 |  | 0 | 33.2 | 0 | 0
5969 | 3 | 10 |  | CC DChg | 01:35:00 | 49:39:02 | -620.5357 | 3.8551 | 0.9825 | 982.51 | 0 | 0 | 0.9825 | 982.51 | 3.9258 | 3925.85 | 0 | 0 | 3.9258 | 3925.85 | 2024-07-03 12:24:21 | -2.3922 | -3336.2135 | -3336.2135 | 6212.53 | Close | 33.01703 |  | 0 | 33.2 | 0 | 0
5970 | 3 | 10 |  | CC DChg | 01:35:30 | 49:39:32 | -620.5357 | 3.8532 | 0.9877 | 987.68 | 0 | 0 | 0.9877 | 987.68 | 3.9458 | 3945.79 | 0 | 0 | 3.9458 | 3945.79 | 2024-07-03 12:24:51 | -2.3911 | -2780.1833 | -2780.1833 | 6209.53 | Close | 33.19081 |  | 0 | 33.2 | 0 | 0
5971 | 3 | 10 |  | CC DChg | 01:36:00 | 49:40:02 | -620.5357 | 3.852 | 0.9929 | 992.85 | 0 | 0 | 0.9929 | 992.85 | 3.9657 | 3965.71 | 0 | 0 | 3.9657 | 3965.71 | 2024-07-03 12:25:21 | -2.3903 | -4166.9064 | -4166.9064 | 6207.53 | Close | 33.36458 |  | 0 | 33.2 | 0 | 0
5972 | 3 | 10 |  | CC DChg | 01:36:30 | 49:40:32 | -620.5357 | 3.8504 | 0.998 | 998.02 | 0 | 0 | 0.998 | 998.02 | 3.9856 | 3985.62 | 0 | 0 | 3.9856 | 3985.62 | 2024-07-03 12:25:51 | -2.3893 | -3336.2135 | -3336.2135 | 6205.04 | Close | 33.53836 |  | 0 | 33.2 | 0 | 0
5973 | 3 | 10 |  | CC DChg | 01:37:00 | 49:41:02 | -620.5357 | 3.8489 | 1.0032 | 1003.19 | 0 | 0 | 1.0032 | 1003.19 | 4.0055 | 4005.53 | 0 | 0 | 4.0055 | 4005.53 | 2024-07-03 12:26:21 | -2.3884 | -3336.1304 | -3336.1304 | 6202.54 | Close | 33.71213 |  | 0 | 33.2 | 0 | 0
5974 | 3 | 10 |  | CC DChg | 01:37:30 | 49:41:32 | -620.5357 | 3.8473 | 1.0084 | 1008.36 | 0 | 0 | 1.0084 | 1008.36 | 4.0254 | 4025.42 | 0 | 0 | 4.0254 | 4025.42 | 2024-07-03 12:26:51 | -2.3874 | -3336.2135 | -3336.2135 | 6199.79 | Close | 33.88591 |  | 0.0002 | 33.2 | 0 | 0
5975 | 3 | 10 |  | CC DChg | 01:38:00 | 49:42:02 | -620.5357 | 3.8455 | 1.0135 | 1013.53 | 0 | 0 | 1.0135 | 1013.53 | 4.0453 | 4045.31 | 0 | 0 | 4.0453 | 4045.31 | 2024-07-03 12:27:21 | -2.3863 | -2780.1779 | -2780.1779 | 6197.04 | Close | 34.05968 |  | 0 | 33.2 | 0 | 0
5976 | 3 | 10 |  | CC DChg | 01:38:30 | 49:42:32 | -620.5357 | 3.8439 | 1.0187 | 1018.71 | 0 | 0 | 1.0187 | 1018.71 | 4.0652 | 4065.2 | 0 | 0 | 4.0652 | 4065.2 | 2024-07-03 12:27:51 | -2.3853 | -3336.1304 | -3336.1304 | 6194.3 | Close | 34.23345 |  | 0.0002 | 33.2 | 0 | 0
5977 | 3 | 10 |  | CC DChg | 01:39:00 | 49:43:02 | -620.5357 | 3.8424 | 1.0239 | 1023.88 | 0 | 0 | 1.0239 | 1023.88 | 4.0851 | 4085.07 | 0 | 0 | 4.0851 | 4085.07 | 2024-07-03 12:28:21 | -2.3843 | -3336.2135 | -3336.2135 | 6191.8 | Close | 34.40723 |  | 0.0002 | 33.2 | 0 | 0
5978 | 3 | 10 |  | CC DChg | 01:39:30 | 49:43:32 | -620.5357 | 3.8408 | 1.029 | 1029.05 | 0 | 0 | 1.029 | 1029.05 | 4.1049 | 4104.93 | 0 | 0 | 4.1049 | 4104.93 | 2024-07-03 12:28:51 | -2.3834 | -3336.2135 | -3336.2135 | 6189.3 | Close | 34.581 |  | 0.0002 | 33.2 | 0 | 0
5979 | 3 | 10 |  | CC DChg | 01:40:00 | 49:44:02 | -620.5357 | 3.8393 | 1.0342 | 1034.22 | 0 | 0 | 1.0342 | 1034.22 | 4.1248 | 4124.8 | 0 | 0 | 4.1248 | 4124.8 | 2024-07-03 12:29:21 | -2.3824 | -3336.1752 | -3336.1752 | 6187.05 | Close | 34.75478 |  | 0 | 33.2 | 0 | 0
5980 | 3 | 10 |  | CC DChg | 01:40:30 | 49:44:32 | -620.5357 | 3.8374 | 1.0394 | 1039.39 | 0 | 0 | 1.0394 | 1039.39 | 4.1446 | 4144.64 | 0 | 0 | 4.1446 | 4144.64 | 2024-07-03 12:29:51 | -2.3813 | -2780.1779 | -2780.1779 | 6184.05 | Close | 34.92855 |  | 0 | 33.2 | 0 | 0
5981 | 3 | 10 |  | CC DChg | 01:41:00 | 49:45:02 | -620.5357 | 3.8359 | 1.0446 | 1044.56 | 0 | 0 | 1.0446 | 1044.56 | 4.1645 | 4164.48 | 0 | 0 | 4.1645 | 4164.48 | 2024-07-03 12:30:21 | -2.3803 | -3334.0625 | -3334.0625 | 6181.31 | Close | 35.10233 |  | 0.0002 | 33.2 | 0 | 0
5982 | 3 | 10 |  | CC DChg | 01:41:30 | 49:45:32 | -620.5357 | 3.8343 | 1.0497 | 1049.73 | 0 | 0 | 1.0497 | 1049.73 | 4.1843 | 4184.32 | 0 | 0 | 4.1843 | 4184.32 | 2024-07-03 12:30:51 | -2.3793 | -3336.1752 | -3336.1752 | 6179.06 | Close | 35.2761 |  | 0 | 33.2 | 0 | 0
5983 | 3 | 10 |  | CC DChg | 01:42:00 | 49:46:02 | -620.5357 | 3.8328 | 1.0549 | 1054.9 | 0 | 0 | 1.0549 | 1054.9 | 4.2041 | 4204.14 | 0 | 0 | 4.2041 | 4204.14 | 2024-07-03 12:31:21 | -2.3784 | -3336.2135 | -3336.2135 | 6176.56 | Close | 35.44987 |  | 0 | 33.2 | 0 | 0
5984 | 3 | 10 |  | CC DChg | 01:42:30 | 49:46:32 | -620.5357 | 3.8309 | 1.0601 | 1060.07 | 0 | 0 | 1.0601 | 1060.07 | 4.2239 | 4223.95 | 0 | 0 | 4.2239 | 4223.95 | 2024-07-03 12:31:51 | -2.3772 | -2780.1779 | -2780.1779 | 6173.56 | Close | 35.62365 |  | 0 | 33.2 | 0 | 0
5985 | 3 | 10 |  | CC DChg | 01:43:00 | 49:47:02 | -620.5357 | 3.8291 | 1.0652 | 1065.25 | 0 | 0 | 1.0652 | 1065.25 | 4.2438 | 4243.76 | 0 | 0 | 4.2438 | 4243.76 | 2024-07-03 12:32:21 | -2.3761 | -2780.1087 | -2780.1087 | 6170.56 | Close | 35.79742 |  | 0 | 33.2 | 0 | 0
5986 | 3 | 10 |  | CC DChg | 01:43:30 | 49:47:32 | -620.5357 | 3.8275 | 1.0704 | 1070.42 | 0 | 0 | 1.0704 | 1070.42 | 4.2636 | 4263.55 | 0 | 0 | 4.2636 | 4263.55 | 2024-07-03 12:32:51 | -2.3751 | -3336.2135 | -3336.2135 | 6168.07 | Close | 35.97119 |  | 0 | 33.2 | 0 | 0
5987 | 3 | 10 |  | CC DChg | 01:44:00 | 49:48:02 | -620.5357 | 3.826 | 1.0756 | 1075.59 | 0 | 0 | 1.0756 | 1075.59 | 4.2833 | 4283.34 | 0 | 0 | 4.2833 | 4283.34 | 2024-07-03 12:33:21 | -2.3741 | -3336.2135 | -3336.2135 | 6165.57 | Close | 36.14497 |  | 0 | 33.2 | 0 | 0
5988 | 3 | 10 |  | CC DChg | 01:44:30 | 49:48:32 | -620.5357 | 3.8244 | 1.0808 | 1080.76 | 0 | 0 | 1.0808 | 1080.76 | 4.3031 | 4303.13 | 0 | 0 | 4.3031 | 4303.13 | 2024-07-03 12:33:51 | -2.3732 | -3336.1752 | -3336.1752 | 6162.82 | Close | 36.31874 |  | 0.0002 | 33.2 | 0 | 0
5989 | 3 | 10 |  | CC DChg | 01:45:00 | 49:49:02 | -620.5357 | 3.8222 | 1.0859 | 1085.93 | 0 | 0 | 1.0859 | 1085.93 | 4.3229 | 4322.89 | 0 | 0 | 4.3229 | 4322.89 | 2024-07-03 12:34:21 | -2.3718 | -2383.0096 | -2383.0096 | 6159.57 | Close | 36.49252 |  | 0 | 33.2 | 0 | 0
5990 | 3 | 10 |  | CC DChg | 01:45:30 | 49:49:32 | -620.5357 | 3.8207 | 1.0911 | 1091.1 | 0 | 0 | 1.0911 | 1091.1 | 4.3426 | 4342.65 | 0 | 0 | 4.3426 | 4342.65 | 2024-07-03 12:34:51 | -2.3709 | -3334.0625 | -3334.0625 | 6156.83 | Close | 36.66629 |  | 0.0002 | 33.2 | 0 | 0
5991 | 3 | 10 |  | CC DChg | 01:46:00 | 49:50:02 | -620.5357 | 3.8191 | 1.0963 | 1096.27 | 0 | 0 | 1.0963 | 1096.27 | 4.3624 | 4362.41 | 0 | 0 | 4.3624 | 4362.41 | 2024-07-03 12:35:21 | -2.3699 | -3336.22 | -3336.22 | 6154.58 | Close | 36.84007 |  | 0 | 33.2 | 0 | 0
5992 | 3 | 10 |  | CC DChg | 01:46:30 | 49:50:32 | -620.5357 | 3.8173 | 1.1014 | 1101.44 | 0 | 0 | 1.1014 | 1101.44 | 4.3821 | 4382.15 | 0 | 0 | 4.3821 | 4382.15 | 2024-07-03 12:35:51 | -2.3688 | -2780.1779 | -2780.1779 | 6151.58 | Close | 37.01384 |  | 0 | 33.2 | 0 | 0
5993 | 3 | 10 |  | CC DChg | 01:47:00 | 49:51:02 | -620.5357 | 3.8157 | 1.1066 | 1106.61 | 0 | 0 | 1.1066 | 1106.61 | 4.4019 | 4401.88 | 0 | 0 | 4.4019 | 4401.88 | 2024-07-03 12:36:21 | -2.3678 | -3336.2135 | -3336.2135 | 6148.83 | Close | 37.18762 |  | 0.0002 | 33.2 | 0 | 0
5994 | 3 | 10 |  | CC DChg | 01:47:30 | 49:51:32 | -620.5357 | 3.8139 | 1.1118 | 1111.79 | 0 | 0 | 1.1118 | 1111.79 | 4.4216 | 4421.62 | 0 | 0 | 4.4216 | 4421.62 | 2024-07-03 12:36:51 | -2.3666 | -2780.146 | -2780.146 | 6146.08 | Close | 37.36139 |  | 0 | 33.2 | 0 | 0
5995 | 3 | 10 |  | CC DChg | 01:48:00 | 49:52:02 | -620.5357 | 3.812 | 1.117 | 1116.96 | 0 | 0 | 1.117 | 1116.96 | 4.4413 | 4441.33 | 0 | 0 | 4.4413 | 4441.33 | 2024-07-03 12:37:21 | -2.3655 | -2780.1779 | -2780.1779 | 6143.09 | Close | 37.53517 |  | 0 | 33.2 | 0 | 0
5996 | 3 | 10 |  | CC DChg | 01:48:30 | 49:52:32 | -620.5357 | 3.8105 | 1.1221 | 1122.13 | 0 | 0 | 1.1221 | 1122.13 | 4.461 | 4461.03 | 0 | 0 | 4.461 | 4461.03 | 2024-07-03 12:37:51 | -2.3645 | -3336.2135 | -3336.2135 | 6140.59 | Close | 37.70894 |  | 0 | 33.2 | 0 | 0
5997 | 3 | 10 |  | CC DChg | 01:49:00 | 49:53:02 | -620.5357 | 3.8089 | 1.1273 | 1127.3 | 0 | 0 | 1.1273 | 1127.3 | 4.4807 | 4480.74 | 0 | 0 | 4.4807 | 4480.74 | 2024-07-03 12:38:21 | -2.3636 | -3336.1752 | -3336.1752 | 6138.09 | Close | 37.88271 |  | 0 | 33.2 | 0 | 0
5998 | 3 | 10 |  | CC DChg | 01:49:30 | 49:53:32 | -620.5357 | 3.8067 | 1.1325 | 1132.47 | 0 | 0 | 1.1325 | 1132.47 | 4.5004 | 4500.43 | 0 | 0 | 4.5004 | 4500.43 | 2024-07-03 12:38:51 | -2.3622 | -2383.0096 | -2383.0096 | 6134.59 | Close | 38.05649 |  | 0 | 33.2 | 0 | 0
5999 | 3 | 10 |  | CC DChg | 01:50:00 | 49:54:02 | -620.5357 | 3.8052 | 1.1376 | 1137.64 | 0 | 0 | 1.1376 | 1137.64 | 4.5201 | 4520.1 | 0 | 0 | 4.5201 | 4520.1 | 2024-07-03 12:39:21 | -2.3613 | -3336.2135 | -3336.2135 | 6131.85 | Close | 38.23027 |  | 0.0002 | 33.2 | 0 | 0
6000 | 3 | 10 |  | CC DChg | 01:50:30 | 49:54:32 | -620.5357 | 3.8036 | 1.1428 | 1142.81 | 0 | 0 | 1.1428 | 1142.81 | 4.5398 | 4539.79 | 0 | 0 | 4.5398 | 4539.79 | 2024-07-03 12:39:51 | -2.3603 | -3336.0856 | -3336.0856 | 6129.6 | Close | 38.40403 |  | 0 | 33.2 | 0 | 0
6001 | 3 | 10 |  | CC DChg | 01:51:00 | 49:55:02 | -620.5357 | 3.8021 | 1.148 | 1147.98 | 0 | 0 | 1.148 | 1147.98 | 4.5594 | 4559.45 | 0 | 0 | 4.5594 | 4559.45 | 2024-07-03 12:40:21 | -2.3593 | -3334.0625 | -3334.0625 | 6127.1 | Close | 38.57781 |  | 0 | 33.2 | 0 | 0
6002 | 3 | 10 |  | CC DChg | 01:51:30 | 49:55:32 | -620.5357 | 3.8002 | 1.1532 | 1153.15 | 0 | 0 | 1.1532 | 1153.15 | 4.5791 | 4579.1 | 0 | 0 | 4.5791 | 4579.1 | 2024-07-03 12:40:51 | -2.3582 | -2780.1779 | -2780.1779 | 6124.1 | Close | 38.75158 |  | 0 | 33.2 | 0 | 0
6003 | 3 | 10 |  | CC DChg | 01:52:00 | 49:56:02 | -620.5357 | 3.7984 | 1.1583 | 1158.33 | 0 | 0 | 1.1583 | 1158.33 | 4.5988 | 4598.76 | 0 | 0 | 4.5988 | 4598.76 | 2024-07-03 12:41:21 | -2.357 | -2780.258 | -2780.258 | 6121.35 | Close | 38.92536 |  | -0.0002 | 33.2 | 0 | 0
6004 | 3 | 10 |  | CC DChg | 01:52:30 | 49:56:32 | -620.5357 | 3.7968 | 1.1635 | 1163.5 | 0 | 0 | 1.1635 | 1163.5 | 4.6184 | 4618.39 | 0 | 0 | 4.6184 | 4618.39 | 2024-07-03 12:41:51 | -2.3561 | -3336.2135 | -3336.2135 | 6118.61 | Close | 39.09914 |  | 0 | 33.2 | 0 | 0
6005 | 3 | 10 |  | CC DChg | 01:53:00 | 49:57:02 | -620.5357 | 3.7953 | 1.1687 | 1168.67 | 0 | 0 | 1.1687 | 1168.67 | 4.638 | 4638.02 | 0 | 0 | 4.638 | 4638.02 | 2024-07-03 12:42:21 | -2.3551 | -3336.2135 | -3336.2135 | 6116.11 | Close | 39.27291 |  | 0 | 33.2 | 0 | 0
6006 | 3 | 10 |  | CC DChg | 01:53:30 | 49:57:32 | -620.5357 | 3.7934 | 1.1738 | 1173.84 | 0 | 0 | 1.1738 | 1173.84 | 4.6576 | 4657.64 | 0 | 0 | 4.6576 | 4657.64 | 2024-07-03 12:42:51 | -2.3539 | -2780.1087 | -2780.1087 | 6112.86 | Close | 39.44668 |  | 0.0002 | 33.2 | 0 | 0
6007 | 3 | 10 |  | CC DChg | 01:54:00 | 49:58:02 | -620.5357 | 3.7915 | 1.179 | 1179.01 | 0 | 0 | 1.179 | 1179.01 | 4.6772 | 4677.25 | 0 | 0 | 4.6772 | 4677.25 | 2024-07-03 12:43:21 | -2.3528 | -2780.1779 | -2780.1779 | 6109.86 | Close | 39.62046 |  | 0.0002 | 33.2 | 0 | 0
6008 | 3 | 10 |  | CC DChg | 01:54:30 | 49:58:32 | -620.5357 | 3.79 | 1.1842 | 1184.18 | 0 | 0 | 1.1842 | 1184.18 | 4.6968 | 4696.85 | 0 | 0 | 4.6968 | 4696.85 | 2024-07-03 12:43:51 | -2.3518 | -3336.2135 | -3336.2135 | 6107.61 | Close | 39.79424 |  | 0 | 33.2 | 0 | 0
6009 | 3 | 10 |  | CC DChg | 01:55:00 | 49:59:02 | -620.5357 | 3.7884 | 1.1894 | 1189.35 | 0 | 0 | 1.1894 | 1189.35 | 4.7165 | 4716.45 | 0 | 0 | 4.7165 | 4716.45 | 2024-07-03 12:44:21 | -2.3509 | -3334.0242 | -3334.0242 | 6105.12 | Close | 39.96801 |  | 0 | 33.2 | 0 | 0
6010 | 3 | 10 |  | CC DChg | 01:55:30 | 49:59:32 | -620.5357 | 3.7869 | 1.1945 | 1194.52 | 0 | 0 | 1.1945 | 1194.52 | 4.736 | 4736.03 | 0 | 0 | 4.736 | 4736.03 | 2024-07-03 12:44:51 | -2.3499 | -3338.3673 | -3338.3673 | 6102.37 | Close | 40.14178 |  | 0.0002 | 33.2 | 0 | 0
6011 | 3 | 10 |  | CC DChg | 01:56:00 | 50:00:02 | -620.5357 | 3.785 | 1.1997 | 1199.69 | 0 | 0 | 1.1997 | 1199.69 | 4.7556 | 4755.61 | 0 | 0 | 4.7556 | 4755.61 | 2024-07-03 12:45:21 | -2.3487 | -2778.684 | -2778.684 | 6099.37 | Close | 40.31556 |  | 0.0002 | 33.2 | 0 | 0
6012 | 3 | 10 |  | CC DChg | 01:56:30 | 50:00:32 | -620.5357 | 3.7832 | 1.2049 | 1204.87 | 0 | 0 | 1.2049 | 1204.87 | 4.7752 | 4775.19 | 0 | 0 | 4.7752 | 4775.19 | 2024-07-03 12:45:51 | -2.3476 | -2779.9967 | -2779.9967 | 6096.62 | Close | 40.48932 |  | 0 | 33.2 | 0 | 0
6013 | 3 | 10 |  | CC DChg | 01:57:00 | 50:01:02 | -620.5357 | 3.7816 | 1.21 | 1210.04 | 0 | 0 | 1.21 | 1210.04 | 4.7947 | 4794.74 | 0 | 0 | 4.7947 | 4794.74 | 2024-07-03 12:46:21 | -2.3466 | -3336.2135 | -3336.2135 | 6094.12 | Close | 40.6631 |  | 0 | 33.2 | 0 | 0
6014 | 3 | 10 |  | CC DChg | 01:57:30 | 50:01:32 | -620.5357 | 3.7801 | 1.2152 | 1215.21 | 0 | 0 | 1.2152 | 1215.21 | 4.8143 | 4814.29 | 0 | 0 | 4.8143 | 4814.29 | 2024-07-03 12:46:51 | -2.3457 | -3336.2135 | -3336.2135 | 6091.63 | Close | 40.83687 |  | 0 | 33.2 | 0 | 0
6015 | 3 | 10 |  | CC DChg | 01:58:00 | 50:02:02 | -620.5357 | 3.7785 | 1.2204 | 1220.38 | 0 | 0 | 1.2204 | 1220.38 | 4.8338 | 4833.84 | 0 | 0 | 4.8338 | 4833.84 | 2024-07-03 12:47:21 | -2.3447 | -3336.2648 | -3336.2648 | 6089.13 | Close | 41.01065 |  | 0 | 33.2 | 0 | 0
6016 | 3 | 10 |  | CC DChg | 01:58:30 | 50:02:32 | -620.5357 | 3.777 | 1.2255 | 1225.55 | 0 | 0 | 1.2255 | 1225.55 | 4.8534 | 4853.37 | 0 | 0 | 4.8534 | 4853.37 | 2024-07-03 12:47:51 | -2.3437 | -3336.2135 | -3336.2135 | 6086.63 | Close | 41.18443 |  | 0 | 33.2 | 0 | 0
6017 | 3 | 10 |  | CC DChg | 01:59:00 | 50:03:02 | -620.5357 | 3.7751 | 1.2307 | 1230.72 | 0 | 0 | 1.2307 | 1230.72 | 4.8729 | 4872.89 | 0 | 0 | 4.8729 | 4872.89 | 2024-07-03 12:48:21 | -2.3426 | -2780.1779 | -2780.1779 | 6083.63 | Close | 41.3582 |  | 0 | 33.2 | 0 | 0
6018 | 3 | 10 |  | CC DChg | 01:59:30 | 50:03:32 | -620.5357 | 3.7736 | 1.2359 | 1235.89 | 0 | 0 | 1.2359 | 1235.89 | 4.8924 | 4892.42 | 0 | 0 | 4.8924 | 4892.42 | 2024-07-03 12:48:51 | -2.3416 | -3333.8451 | -3333.8451 | 6081.13 | Close | 41.53196 |  | 0 | 33.2 | 0 | 0
6019 | 3 | 10 |  | CC DChg | 02:00:00 | 50:04:02 | -620.5357 | 3.7717 | 1.2411 | 1241.06 | 0 | 0 | 1.2411 | 1241.06 | 4.9119 | 4911.92 | 0 | 0 | 4.9119 | 4911.92 | 2024-07-03 12:49:21 | -2.3405 | -2780.1779 | -2780.1779 | 6078.14 | Close | 41.70574 |  | 0 | 33.2 | 0 | 0
6020 | 3 | 10 |  | CC DChg | 02:00:30 | 50:04:32 | -620.5357 | 3.7702 | 1.2462 | 1246.23 | 0 | 0 | 1.2462 | 1246.23 | 4.9314 | 4931.41 | 0 | 0 | 4.9314 | 4931.41 | 2024-07-03 12:49:51 | -2.3395 | -3338.3673 | -3338.3673 | 6075.89 | Close | 41.87951 |  | -0.0002 | 33.2 | 0 | 0
6021 | 3 | 10 |  | CC DChg | 02:01:00 | 50:05:02 | -620.5357 | 3.7686 | 1.2514 | 1251.41 | 0 | 0 | 1.2514 | 1251.41 | 4.9509 | 4950.92 | 0 | 0 | 4.9509 | 4950.92 | 2024-07-03 12:50:21 | -2.3386 | -3334.0242 | -3334.0242 | 6073.14 | Close | 42.05329 |  | 0 | 33.2 | 0 | 0
6022 | 3 | 10 |  | CC DChg | 02:01:30 | 50:05:32 | -620.5357 | 3.7667 | 1.2566 | 1256.58 | 0 | 0 | 1.2566 | 1256.58 | 4.9704 | 4970.39 | 0 | 0 | 4.9704 | 4970.39 | 2024-07-03 12:50:51 | -2.3374 | -2780.1779 | -2780.1779 | 6069.9 | Close | 42.22706 |  | 0.0002 | 33.2 | 0 | 0
6023 | 3 | 10 |  | CC DChg | 02:02:00 | 50:06:02 | -620.5357 | 3.7652 | 1.2617 | 1261.75 | 0 | 0 | 1.2617 | 1261.75 | 4.9899 | 4989.86 | 0 | 0 | 4.9899 | 4989.86 | 2024-07-03 12:51:21 | -2.3364 | -3336.2135 | -3336.2135 | 6067.65 | Close | 42.40084 |  | 0 | 33.2 | 0 | 0
6024 | 3 | 10 |  | CC DChg | 02:02:30 | 50:06:32 | -620.5357 | 3.7636 | 1.2669 | 1266.92 | 0 | 0 | 1.2669 | 1266.92 | 5.0093 | 5009.34 | 0 | 0 | 5.0093 | 5009.34 | 2024-07-03 12:51:51 | -2.3355 | -3336.1752 | -3336.1752 | 6065.15 | Close | 42.57461 |  | 0 | 33.2 | 0 | 0
6025 | 3 | 10 |  | CC DChg | 02:03:00 | 50:07:02 | -620.5357 | 3.7621 | 1.2721 | 1272.09 | 0 | 0 | 1.2721 | 1272.09 | 5.0288 | 5028.79 | 0 | 0 | 5.0288 | 5028.79 | 2024-07-03 12:52:21 | -2.3345 | -3336.2135 | -3336.2135 | 6062.65 | Close | 42.74839 |  | 0 | 33.1 | 0 | 0
6026 | 3 | 10 |  | CC DChg | 02:03:30 | 50:07:32 | -620.5357 | 3.7602 | 1.2773 | 1277.26 | 0 | 0 | 1.2773 | 1277.26 | 5.0482 | 5048.24 | 0 | 0 | 5.0482 | 5048.24 | 2024-07-03 12:52:51 | -2.3334 | -2778.684 | -2778.684 | 6059.65 | Close | 42.92216 |  | 0 | 33.2 | 0 | 0
6027 | 3 | 10 |  | CC DChg | 02:04:00 | 50:08:02 | -620.5357 | 3.7587 | 1.2824 | 1282.43 | 0 | 0 | 1.2824 | 1282.43 | 5.0677 | 5067.69 | 0 | 0 | 5.0677 | 5067.69 | 2024-07-03 12:53:21 | -2.3324 | -3336.1752 | -3336.1752 | 6057.15 | Close | 43.09593 |  | 0 | 33.2 | 0 | 0
6028 | 3 | 10 |  | CC DChg | 02:04:30 | 50:08:32 | -620.5357 | 3.7571 | 1.2876 | 1287.6 | 0 | 0 | 1.2876 | 1287.6 | 5.0871 | 5087.11 | 0 | 0 | 5.0871 | 5087.11 | 2024-07-03 12:53:51 | -2.3314 | -3336.2135 | -3336.2135 | 6054.66 | Close | 43.26971 |  | 0 | 33.1 | 0 | 0
6029 | 3 | 10 |  | CC DChg | 02:05:00 | 50:09:02 | -620.5357 | 3.7553 | 1.2928 | 1292.77 | 0 | 0 | 1.2928 | 1292.77 | 5.1065 | 5106.53 | 0 | 0 | 5.1065 | 5106.53 | 2024-07-03 12:54:21 | -2.3303 | -2780.1779 | -2780.1779 | 6051.66 | Close | 43.44348 |  | 0 | 33.2 | 0 | 0
6030 | 3 | 10 |  | CC DChg | 02:05:30 | 50:09:32 | -620.5357 | 3.754 | 1.2979 | 1297.95 | 0 | 0 | 1.2979 | 1297.95 | 5.126 | 5125.96 | 0 | 0 | 5.126 | 5125.96 | 2024-07-03 12:54:51 | -2.3295 | -4170.107 | -4170.107 | 6049.66 | Close | 43.61725 |  | 0 | 33.2 | 0 | 0
6031 | 3 | 10 |  | CC DChg | 02:06:00 | 50:10:02 | -620.5357 | 3.7519 | 1.3031 | 1303.12 | 0 | 0 | 1.3031 | 1303.12 | 5.1454 | 5145.36 | 0 | 0 | 5.1454 | 5145.36 | 2024-07-03 12:55:21 | -2.3282 | -2383.0096 | -2383.0096 | 6046.16 | Close | 43.79103 |  | 0 | 33.1 | 0 | 0
6032 | 3 | 10 |  | CC DChg | 02:06:30 | 50:10:32 | -620.5357 | 3.7503 | 1.3083 | 1308.29 | 0 | 0 | 1.3083 | 1308.29 | 5.1648 | 5164.75 | 0 | 0 | 5.1648 | 5164.75 | 2024-07-03 12:55:51 | -2.3272 | -3336.2135 | -3336.2135 | 6043.67 | Close | 43.9648 |  | 0 | 33.1 | 0 | 0
6033 | 3 | 10 |  | CC DChg | 02:07:00 | 50:11:02 | -620.5357 | 3.7488 | 1.3135 | 1313.46 | 0 | 0 | 1.3135 | 1313.46 | 5.1842 | 5184.15 | 0 | 0 | 5.1842 | 5184.15 | 2024-07-03 12:56:21 | -2.3262 | -3336.1752 | -3336.1752 | 6040.92 | Close | 44.13858 |  | 0.0002 | 33.1 | 0 | 0
6034 | 3 | 10 |  | CC DChg | 02:07:30 | 50:11:32 | -620.5357 | 3.7472 | 1.3186 | 1318.63 | 0 | 0 | 1.3186 | 1318.63 | 5.2035 | 5203.53 | 0 | 0 | 5.2035 | 5203.53 | 2024-07-03 12:56:51 | -2.3253 | -3336.2135 | -3336.2135 | 6038.42 | Close | 44.31235 |  | 0.0002 | 33.1 | 0 | 0
6035 | 3 | 10 |  | CC DChg | 02:08:00 | 50:12:02 | -620.5357 | 3.7457 | 1.3238 | 1323.8 | 0 | 0 | 1.3238 | 1323.8 | 5.2229 | 5222.9 | 0 | 0 | 5.2229 | 5222.9 | 2024-07-03 12:57:21 | -2.3243 | -3336.2135 | -3336.2135 | 6035.92 | Close | 44.48613 |  | 0.0002 | 33.1 | 0 | 0
6036 | 3 | 10 |  | CC DChg | 02:08:30 | 50:12:32 | -620.5357 | 3.7438 | 1.329 | 1328.97 | 0 | 0 | 1.329 | 1328.97 | 5.2423 | 5242.27 | 0 | 0 | 5.2423 | 5242.27 | 2024-07-03 12:57:51 | -2.3232 | -2780.2207 | -2780.2207 | 6033.17 | Close | 44.6599 |  | 0 | 33.1 | 0 | 0
6037 | 3 | 10 |  | CC DChg | 02:09:00 | 50:13:02 | -620.5357 | 3.7422 | 1.3341 | 1334.14 | 0 | 0 | 1.3341 | 1334.14 | 5.2616 | 5261.62 | 0 | 0 | 5.2616 | 5261.62 | 2024-07-03 12:58:21 | -2.3222 | -3336.2135 | -3336.2135 | 6030.68 | Close | 44.83368 |  | 0 | 33.1 | 0 | 0
6038 | 3 | 10 |  | CC DChg | 02:09:30 | 50:13:32 | -620.5357 | 3.7407 | 1.3393 | 1339.31 | 0 | 0 | 1.3393 | 1339.31 | 5.281 | 5280.97 | 0 | 0 | 5.281 | 5280.97 | 2024-07-03 12:58:51 | -2.3212 | -3334.0625 | -3334.0625 | 6028.18 | Close | 45.00745 |  | 0 | 33.1 | 0 | 0
6039 | 3 | 10 |  | CC DChg | 02:10:00 | 50:14:02 | -620.5357 | 3.7391 | 1.3445 | 1344.49 | 0 | 0 | 1.3445 | 1344.49 | 5.3003 | 5300.31 | 0 | 0 | 5.3003 | 5300.31 | 2024-07-03 12:59:21 | -2.3203 | -3336.0856 | -3336.0856 | 6025.68 | Close | 45.18122 |  | 0 | 33.1 | 0 | 0
6040 | 3 | 10 |  | CC DChg | 02:10:30 | 50:14:32 | -620.5357 | 3.7376 | 1.3497 | 1349.66 | 0 | 0 | 1.3497 | 1349.66 | 5.3196 | 5319.64 | 0 | 0 | 5.3196 | 5319.64 | 2024-07-03 12:59:51 | -2.3193 | -3336.2135 | -3336.2135 | 6022.93 | Close | 45.355 |  | 0.0002 | 33.1 | 0 | 0
6041 | 3 | 10 |  | CC DChg | 02:11:00 | 50:15:02 | -620.5357 | 3.7357 | 1.3548 | 1354.83 | 0 | 0 | 1.3548 | 1354.83 | 5.339 | 5338.96 | 0 | 0 | 5.339 | 5338.96 | 2024-07-03 13:00:21 | -2.3182 | -2780.1779 | -2780.1779 | 6020.43 | Close | 45.52877 |  | -0.0002 | 33.1 | 0 | 0
6042 | 3 | 10 |  | CC DChg | 02:11:30 | 50:15:32 | -620.1637 | 3.7342 | 1.36 | 1360 | 0 | 0 | 1.36 | 1360 | 5.3583 | 5358.28 | 0 | 0 | 5.3583 | 5358.28 | 2024-07-03 13:00:51 | -2.3158 | -3336.1752 | -3336.1752 | 6021.3 | Close | 45.70255 |  | 0 | 33.2 | 0 | 0
6043 | 3 | 10 |  | CC DChg | 02:12:00 | 50:16:02 | -620.5357 | 3.7326 | 1.3652 | 1365.17 | 0 | 0 | 1.3652 | 1365.17 | 5.3776 | 5377.58 | 0 | 0 | 5.3776 | 5377.58 | 2024-07-03 13:01:21 | -2.3162 | -3336.2135 | -3336.2135 | 6015.19 | Close | 45.87632 |  | 0 | 33.1 | 0 | 0
6044 | 3 | 10 |  | CC DChg | 02:12:30 | 50:16:32 | -620.5357 | 3.7308 | 1.3703 | 1370.34 | 0 | 0 | 1.3703 | 1370.34 | 5.3969 | 5396.87 | 0 | 0 | 5.3969 | 5396.87 | 2024-07-03 13:01:51 | -2.3151 | -2780.1779 | -2780.1779 | 6012.19 | Close | 46.0501 |  | 0 | 33.1 | 0 | 0
6045 | 3 | 10 |  | CC DChg | 02:13:00 | 50:17:02 | -620.5357 | 3.7292 | 1.3755 | 1375.51 | 0 | 0 | 1.3755 | 1375.51 | 5.4162 | 5416.17 | 0 | 0 | 5.4162 | 5416.17 | 2024-07-03 13:02:21 | -2.3141 | -3336.2648 | -3336.2648 | 6009.45 | Close | 46.22387 |  | 0.0002 | 33.1 | 0 | 0
6046 | 3 | 10 |  | CC DChg | 02:13:30 | 50:17:32 | -620.5357 | 3.7274 | 1.3807 | 1380.68 | 0 | 0 | 1.3807 | 1380.68 | 5.4354 | 5435.45 | 0 | 0 | 5.4354 | 5435.45 | 2024-07-03 13:02:51 | -2.313 | -2780.1779 | -2780.1779 | 6006.45 | Close | 46.39765 |  | 0.0002 | 33.1 | 0 | 0
6047 | 3 | 10 |  | CC DChg | 02:14:00 | 50:18:02 | -620.5357 | 3.7261 | 1.3859 | 1385.85 | 0 | 0 | 1.3859 | 1385.85 | 5.4547 | 5454.71 | 0 | 0 | 5.4547 | 5454.71 | 2024-07-03 13:03:21 | -2.3122 | -4170.2668 | -4170.2668 | 6004.7 | Close | 46.57142 |  | 0 | 33.1 | 0 | 0
6048 | 3 | 10 |  | CC DChg | 02:14:30 | 50:18:32 | -620.5357 | 3.7243 | 1.391 | 1391.03 | 0 | 0 | 1.391 | 1391.03 | 5.474 | 5473.98 | 0 | 0 | 5.474 | 5473.98 | 2024-07-03 13:03:51 | -2.311 | -2778.5775 | -2778.5775 | 6001.7 | Close | 46.74519 |  | 0 | 33.1 | 0 | 0
6049 | 3 | 10 |  | CC DChg | 02:15:00 | 50:19:02 | -620.5357 | 3.7227 | 1.3962 | 1396.2 | 0 | 0 | 1.3962 | 1396.2 | 5.4932 | 5493.24 | 0 | 0 | 5.4932 | 5493.24 | 2024-07-03 13:04:21 | -2.3101 | -3336.2135 | -3336.2135 | 5999.2 | Close | 46.91897 |  | 0 | 33.1 | 0 | 0
6050 | 3 | 10 |  | CC DChg | 02:15:30 | 50:19:32 | -620.5357 | 3.7209 | 1.4014 | 1401.37 | 0 | 0 | 1.4014 | 1401.37 | 5.5125 | 5512.48 | 0 | 0 | 5.5125 | 5512.48 | 2024-07-03 13:04:51 | -2.3089 | -2780.1779 | -2780.1779 | 5995.96 | Close | 47.09274 |  | 0.0002 | 33.1 | 0 | 0
6051 | 3 | 10 |  | CC DChg | 02:16:00 | 50:20:02 | -620.5357 | 3.7193 | 1.4065 | 1406.54 | 0 | 0 | 1.4065 | 1406.54 | 5.5317 | 5531.72 | 0 | 0 | 5.5317 | 5531.72 | 2024-07-03 13:05:21 | -2.308 | -3336.0856 | -3336.0856 | 5993.46 | Close | 47.26651 |  | 0.0002 | 33.1 | 0 | 0
6052 | 3 | 10 |  | CC DChg | 02:16:30 | 50:20:32 | -620.5357 | 3.7178 | 1.4117 | 1411.71 | 0 | 0 | 1.4117 | 1411.71 | 5.5509 | 5550.95 | 0 | 0 | 5.5509 | 5550.95 | 2024-07-03 13:05:51 | -2.307 | -3336.2135 | -3336.2135 | 5990.96 | Close | 47.44029 |  | 0.0002 | 33.1 | 0 | 0
6053 | 3 | 10 |  | CC DChg | 02:17:00 | 50:21:02 | -620.5357 | 3.7162 | 1.4169 | 1416.88 | 0 | 0 | 1.4169 | 1416.88 | 5.5702 | 5570.17 | 0 | 0 | 5.5702 | 5570.17 | 2024-07-03 13:06:21 | -2.306 | -3336.2135 | -3336.2135 | 5988.46 | Close | 47.61406 |  | 0.0002 | 33.1 | 0 | 0
6054 | 3 | 10 |  | CC DChg | 02:17:30 | 50:21:32 | -620.5357 | 3.7147 | 1.4221 | 1422.05 | 0 | 0 | 1.4221 | 1422.05 | 5.5894 | 5589.39 | 0 | 0 | 5.5894 | 5589.39 | 2024-07-03 13:06:51 | -2.3051 | -3336.2648 | -3336.2648 | 5986.46 | Close | 47.78784 |  | -0.0002 | 33.1 | 0 | 0
6055 | 3 | 10 |  | CC DChg | 02:18:00 | 50:22:02 | -620.5357 | 3.7128 | 1.4272 | 1427.22 | 0 | 0 | 1.4272 | 1427.22 | 5.6086 | 5608.59 | 0 | 0 | 5.6086 | 5608.59 | 2024-07-03 13:07:21 | -2.3039 | -2780.1779 | -2780.1779 | 5982.97 | Close | 47.96161 |  | 0.0002 | 33.1 | 0 | 0
6056 | 3 | 10 |  | CC DChg | 02:18:30 | 50:22:32 | -620.5357 | 3.7112 | 1.4324 | 1432.39 | 0 | 0 | 1.4324 | 1432.39 | 5.6278 | 5627.78 | 0 | 0 | 5.6278 | 5627.78 | 2024-07-03 13:07:51 | -2.303 | -3334.0625 | -3334.0625 | 5980.71 | Close | 48.13539 |  | 0 | 33.1 | 0 | 0
6057 | 3 | 10 |  | CC DChg | 02:19:00 | 50:23:02 | -620.5357 | 3.7097 | 1.4376 | 1437.57 | 0 | 0 | 1.4376 | 1437.57 | 5.647 | 5646.98 | 0 | 0 | 5.647 | 5646.98 | 2024-07-03 13:08:21 | -2.302 | -3338.329 | -3338.329 | 5977.97 | Close | 48.30916 |  | 0.0002 | 33.1 | 0 | 0
6058 | 3 | 10 |  | CC DChg | 02:19:30 | 50:23:32 | -620.5357 | 3.7081 | 1.4427 | 1442.74 | 0 | 0 | 1.4427 | 1442.74 | 5.6662 | 5666.15 | 0 | 0 | 5.6662 | 5666.15 | 2024-07-03 13:08:51 | -2.301 | -3334.0625 | -3334.0625 | 5975.72 | Close | 48.48294 |  | 0 | 33.1 | 0 | 0
6059 | 3 | 10 |  | CC DChg | 02:20:00 | 50:24:02 | -620.5357 | 3.7066 | 1.4479 | 1447.91 | 0 | 0 | 1.4479 | 1447.91 | 5.6853 | 5685.32 | 0 | 0 | 5.6853 | 5685.32 | 2024-07-03 13:09:21 | -2.3001 | -3336.2135 | -3336.2135 | 5973.22 | Close | 48.65671 |  | 0 | 33.1 | 0 | 0
6060 | 3 | 10 |  | CC DChg | 02:20:30 | 50:24:32 | -620.5357 | 3.7047 | 1.4531 | 1453.08 | 0 | 0 | 1.4531 | 1453.08 | 5.7045 | 5704.49 | 0 | 0 | 5.7045 | 5704.49 | 2024-07-03 13:09:51 | -2.2989 | -2780.0713 | -2780.0713 | 5970.22 | Close | 48.83048 |  | 0 | 33.1 | 0 | 0
6061 | 3 | 10 |  | CC DChg | 02:21:00 | 50:25:02 | -620.5357 | 3.7032 | 1.4582 | 1458.25 | 0 | 0 | 1.4582 | 1458.25 | 5.7236 | 5723.64 | 0 | 0 | 5.7236 | 5723.64 | 2024-07-03 13:10:21 | -2.298 | -3336.2135 | -3336.2135 | 5967.97 | Close | 49.00426 |  | -0.0002 | 33.1 | 0 | 0
6062 | 3 | 10 |  | CC DChg | 02:21:30 | 50:25:32 | -620.5357 | 3.7019 | 1.4634 | 1463.42 | 0 | 0 | 1.4634 | 1463.42 | 5.7428 | 5742.78 | 0 | 0 | 5.7428 | 5742.78 | 2024-07-03 13:10:51 | -2.2972 | -4170.2668 | -4170.2668 | 5965.73 | Close | 49.17803 |  | 0 | 33.1 | 0 | 0
6063 | 3 | 10 |  | CC DChg | 02:22:00 | 50:26:02 | -620.5357 | 3.7004 | 1.4686 | 1468.59 | 0 | 0 | 1.4686 | 1468.59 | 5.7619 | 5761.93 | 0 | 0 | 5.7619 | 5761.93 | 2024-07-03 13:11:21 | -2.2962 | -3336.1752 | -3336.1752 | 5962.98 | Close | 49.3518 |  | 0.0002 | 33.1 | 0 | 0
6064 | 3 | 10 |  | CC DChg | 02:22:30 | 50:26:32 | -620.5357 | 3.6988 | 1.4738 | 1473.76 | 0 | 0 | 1.4738 | 1473.76 | 5.7811 | 5781.05 | 0 | 0 | 5.7811 | 5781.05 | 2024-07-03 13:11:51 | -2.2953 | -3336.2135 | -3336.2135 | 5960.73 | Close | 49.52558 |  | 0 | 33.1 | 0 | 0
6065 | 3 | 10 |  | CC DChg | 02:23:00 | 50:27:02 | -620.5357 | 3.697 | 1.4789 | 1478.93 | 0 | 0 | 1.4789 | 1478.93 | 5.8002 | 5800.17 | 0 | 0 | 5.8002 | 5800.17 | 2024-07-03 13:12:21 | -2.2941 | -2780.1779 | -2780.1779 | 5957.73 | Close | 49.69935 |  | 0 | 33.1 | 0 | 0
6066 | 3 | 10 |  | CC DChg | 02:23:30 | 50:27:32 | -620.5357 | 3.6954 | 1.4841 | 1484.1 | 0 | 0 | 1.4841 | 1484.1 | 5.8193 | 5819.29 | 0 | 0 | 5.8193 | 5819.29 | 2024-07-03 13:12:51 | -2.2931 | -3334.0242 | -3334.0242 | 5955.24 | Close | 49.87313 |  | 0 | 33.1 | 0 | 0
6067 | 3 | 10 |  | CC DChg | 02:24:00 | 50:28:02 | -620.5357 | 3.6939 | 1.4893 | 1489.28 | 0 | 0 | 1.4893 | 1489.28 | 5.8384 | 5838.39 | 0 | 0 | 5.8384 | 5838.39 | 2024-07-03 13:13:21 | -2.2922 | -3336.2135 | -3336.2135 | 5952.74 | Close | 50.0469 |  | 0 | 33.1 | 0 | 0
6068 | 3 | 10 |  | CC DChg | 02:24:30 | 50:28:32 | -620.5357 | 3.6923 | 1.4944 | 1494.45 | 0 | 0 | 1.4944 | 1494.45 | 5.8575 | 5857.49 | 0 | 0 | 5.8575 | 5857.49 | 2024-07-03 13:13:51 | -2.2912 | -3336.2135 | -3336.2135 | 5950.24 | Close | 50.22068 |  | 0 | 33.1 | 0 | 0
6069 | 3 | 10 |  | CC DChg | 02:25:00 | 50:29:02 | -620.5357 | 3.6905 | 1.4996 | 1499.62 | 0 | 0 | 1.4996 | 1499.62 | 5.8766 | 5876.58 | 0 | 0 | 5.8766 | 5876.58 | 2024-07-03 13:14:21 | -2.2901 | -2780.2207 | -2780.2207 | 5947.24 | Close | 50.39446 |  | 0 | 33.1 | 0 | 0
6070 | 3 | 10 |  | CC DChg | 02:25:30 | 50:29:32 | -620.5357 | 3.6889 | 1.5048 | 1504.79 | 0 | 0 | 1.5048 | 1504.79 | 5.8957 | 5895.66 | 0 | 0 | 5.8957 | 5895.66 | 2024-07-03 13:14:51 | -2.2891 | -3336.2135 | -3336.2135 | 5944.74 | Close | 50.56823 |  | 0 | 33.1 | 0 | 0
6071 | 3 | 10 |  | CC DChg | 02:26:00 | 50:30:02 | -620.5357 | 3.6874 | 1.51 | 1509.96 | 0 | 0 | 1.51 | 1509.96 | 5.9147 | 5914.73 | 0 | 0 | 5.9147 | 5914.73 | 2024-07-03 13:15:21 | -2.2881 | -3336.2135 | -3336.2135 | 5942.25 | Close | 50.74201 |  | 0 | 33.1 | 0 | 0
6072 | 3 | 10 |  | CC DChg | 02:26:30 | 50:30:32 | -620.5357 | 3.6861 | 1.5151 | 1515.13 | 0 | 0 | 1.5151 | 1515.13 | 5.9338 | 5933.8 | 0 | 0 | 5.9338 | 5933.8 | 2024-07-03 13:15:51 | -2.2874 | -4170.219 | -4170.219 | 5940 | Close | 50.91578 |  | 0.0002 | 33.1 | 0 | 0
6073 | 3 | 10 |  | CC DChg | 02:27:00 | 50:31:02 | -620.5357 | 3.6846 | 1.5203 | 1520.3 | 0 | 0 | 1.5203 | 1520.3 | 5.9529 | 5952.85 | 0 | 0 | 5.9529 | 5952.85 | 2024-07-03 13:16:21 | -2.2864 | -3336.2135 | -3336.2135 | 5937.75 | Close | 51.08955 |  | 0 | 33.1 | 0 | 0
6074 | 3 | 10 |  | CC DChg | 02:27:30 | 50:31:32 | -620.5357 | 3.683 | 1.5255 | 1525.47 | 0 | 0 | 1.5255 | 1525.47 | 5.9719 | 5971.9 | 0 | 0 | 5.9719 | 5971.9 | 2024-07-03 13:16:51 | -2.2855 | -3336.2135 | -3336.2135 | 5935.25 | Close | 51.26333 |  | 0 | 33.1 | 0 | 0
6075 | 3 | 10 |  | CC DChg | 02:28:00 | 50:32:02 | -620.5357 | 3.6815 | 1.5306 | 1530.65 | 0 | 0 | 1.5306 | 1530.65 | 5.9909 | 5990.95 | 0 | 0 | 5.9909 | 5990.95 | 2024-07-03 13:17:21 | -2.2845 | -3336.2648 | -3336.2648 | 5932.75 | Close | 51.43711 |  | 0 | 33.1 | 0 | 0
6076 | 3 | 10 |  | CC DChg | 02:28:30 | 50:32:32 | -620.5357 | 3.6799 | 1.5358 | 1535.82 | 0 | 0 | 1.5358 | 1535.82 | 6.01 | 6009.98 | 0 | 0 | 6.01 | 6009.98 | 2024-07-03 13:17:51 | -2.2835 | -3336.2135 | -3336.2135 | 5930.26 | Close | 51.61088 |  | 0 | 33.1 | 0 | 0
6077 | 3 | 10 |  | CC DChg | 02:29:00 | 50:33:02 | -620.5357 | 3.6784 | 1.541 | 1540.99 | 0 | 0 | 1.541 | 1540.99 | 6.029 | 6029 | 0 | 0 | 6.029 | 6029 | 2024-07-03 13:18:21 | -2.2826 | -3336.2135 | -3336.2135 | 5927.76 | Close | 51.78466 |  | 0 | 33.1 | 0 | 0
6078 | 3 | 10 |  | CC DChg | 02:29:30 | 50:33:32 | -620.5357 | 3.6768 | 1.5462 | 1546.16 | 0 | 0 | 1.5462 | 1546.16 | 6.048 | 6048.02 | 0 | 0 | 6.048 | 6048.02 | 2024-07-03 13:18:51 | -2.2816 | -3333.9347 | -3333.9347 | 5925.01 | Close | 51.95843 |  | 0.0002 | 33.1 | 0 | 0
6079 | 3 | 10 |  | CC DChg | 02:30:00 | 50:34:02 | -620.5357 | 3.6756 | 1.5513 | 1551.33 | 0 | 0 | 1.5513 | 1551.33 | 6.067 | 6067.03 | 0 | 0 | 6.067 | 6067.03 | 2024-07-03 13:19:21 | -2.2808 | -4170.2668 | -4170.2668 | 5923.26 | Close | 52.1322 |  | 0 | 33.1 | 0 | 0
6080 | 3 | 10 |  | CC DChg | 02:30:30 | 50:34:32 | -620.5357 | 3.6737 | 1.5565 | 1556.5 | 0 | 0 | 1.5565 | 1556.5 | 6.086 | 6086.03 | 0 | 0 | 6.086 | 6086.03 | 2024-07-03 13:19:51 | -2.2797 | -2780.1779 | -2780.1779 | 5920.26 | Close | 52.30598 |  | 0 | 33.1 | 0 | 0
6081 | 3 | 10 |  | CC DChg | 02:31:00 | 50:35:02 | -620.5357 | 3.6725 | 1.5617 | 1561.67 | 0 | 0 | 1.5617 | 1561.67 | 6.105 | 6105.03 | 0 | 0 | 6.105 | 6105.03 | 2024-07-03 13:20:21 | -2.2789 | -4170.107 | -4170.107 | 5918.51 | Close | 52.47974 |  | -0.0002 | 33.1 | 0 | 0
6082 | 3 | 10 |  | CC DChg | 02:31:30 | 50:35:32 | -620.5357 | 3.6709 | 1.5668 | 1566.84 | 0 | 0 | 1.5668 | 1566.84 | 6.124 | 6124.01 | 0 | 0 | 6.124 | 6124.01 | 2024-07-03 13:20:51 | -2.278 | -3336.2135 | -3336.2135 | 5915.52 | Close | 52.65352 |  | 0.0002 | 33.1 | 0 | 0
6083 | 3 | 10 |  | CC DChg | 02:32:00 | 50:36:02 | -620.5357 | 3.6697 | 1.572 | 1572.01 | 0 | 0 | 1.572 | 1572.01 | 6.143 | 6142.99 | 0 | 0 | 6.143 | 6142.99 | 2024-07-03 13:21:21 | -2.2772 | -4170.2668 | -4170.2668 | 5913.77 | Close | 52.82729 |  | 0 | 33.1 | 0 | 0
6084 | 3 | 10 |  | CC DChg | 02:32:30 | 50:36:32 | -620.5357 | 3.6682 | 1.5772 | 1577.18 | 0 | 0 | 1.5772 | 1577.18 | 6.162 | 6161.97 | 0 | 0 | 6.162 | 6161.97 | 2024-07-03 13:21:51 | -2.2762 | -3336.1752 | -3336.1752 | 5911.27 | Close | 53.00107 |  | 0 | 33.1 | 0 | 0
6085 | 3 | 10 |  | CC DChg | 02:33:00 | 50:37:02 | -620.5357 | 3.6666 | 1.5824 | 1582.36 | 0 | 0 | 1.5824 | 1582.36 | 6.1809 | 6180.93 | 0 | 0 | 6.1809 | 6180.93 | 2024-07-03 13:22:21 | -2.2753 | -3336.2135 | -3336.2135 | 5908.77 | Close | 53.17484 |  | 0 | 33.1 | 0 | 0
6086 | 3 | 10 |  | CC DChg | 02:33:30 | 50:37:32 | -620.5357 | 3.6651 | 1.5875 | 1587.53 | 0 | 0 | 1.5875 | 1587.53 | 6.1999 | 6199.88 | 0 | 0 | 6.1999 | 6199.88 | 2024-07-03 13:22:51 | -2.2743 | -3336.2135 | -3336.2135 | 5906.28 | Close | 53.34862 |  | 0 | 33.1 | 0 | 0
6087 | 3 | 10 |  | CC DChg | 02:34:00 | 50:38:02 | -620.5357 | 3.6638 | 1.5927 | 1592.7 | 0 | 0 | 1.5927 | 1592.7 | 6.2188 | 6218.84 | 0 | 0 | 6.2188 | 6218.84 | 2024-07-03 13:23:21 | -2.2735 | -4166.9706 | -4166.9706 | 5904.03 | Close | 53.5224 |  | 0.0002 | 33.1 | 0 | 0
6088 | 3 | 10 |  | CC DChg | 02:34:30 | 50:38:32 | -620.5357 | 3.6623 | 1.5979 | 1597.87 | 0 | 0 | 1.5979 | 1597.87 | 6.2378 | 6237.78 | 0 | 0 | 6.2378 | 6237.78 | 2024-07-03 13:23:51 | -2.2726 | -3336.2135 | -3336.2135 | 5901.78 | Close | 53.69617 |  | 0 | 33.1 | 0 | 0
6089 | 3 | 10 |  | CC DChg | 02:35:00 | 50:39:02 | -620.5357 | 3.661 | 1.603 | 1603.04 | 0 | 0 | 1.603 | 1603.04 | 6.2567 | 6256.71 | 0 | 0 | 6.2567 | 6256.71 | 2024-07-03 13:24:21 | -2.2718 | -4170.2668 | -4170.2668 | 5899.78 | Close | 53.86995 |  | 0 | 33.1 | 0 | 0
6090 | 3 | 10 |  | CC DChg | 02:35:30 | 50:39:32 | -620.5357 | 3.6598 | 1.6082 | 1608.21 | 0 | 0 | 1.6082 | 1608.21 | 6.2756 | 6275.65 | 0 | 0 | 6.2756 | 6275.65 | 2024-07-03 13:24:51 | -2.271 | -4170.219 | -4170.219 | 5897.53 | Close | 54.04372 |  | 0.0002 | 33.1 | 0 | 0
6091 | 3 | 10 |  | CC DChg | 02:36:00 | 50:40:02 | -620.5357 | 3.6582 | 1.6134 | 1613.38 | 0 | 0 | 1.6134 | 1613.38 | 6.2946 | 6294.56 | 0 | 0 | 6.2946 | 6294.56 | 2024-07-03 13:25:21 | -2.2701 | -3336.2135 | -3336.2135 | 5895.04 | Close | 54.21749 |  | 0.0002 | 33.1 | 0 | 0
6092 | 3 | 10 |  | CC DChg | 02:36:30 | 50:40:32 | -620.5357 | 3.6567 | 1.6186 | 1618.55 | 0 | 0 | 1.6186 | 1618.55 | 6.3135 | 6313.47 | 0 | 0 | 6.3135 | 6313.47 | 2024-07-03 13:25:51 | -2.2691 | -3336.2135 | -3336.2135 | 5892.54 | Close | 54.39127 |  | 0.0002 | 33.1 | 0 | 0
6093 | 3 | 10 |  | CC DChg | 02:37:00 | 50:41:02 | -620.5357 | 3.6554 | 1.6237 | 1623.72 | 0 | 0 | 1.6237 | 1623.72 | 6.3324 | 6332.39 | 0 | 0 | 6.3324 | 6332.39 | 2024-07-03 13:26:21 | -2.2683 | -4170.107 | -4170.107 | 5890.54 | Close | 54.56504 |  | 0.0002 | 33.1 | 0 | 0
6094 | 3 | 10 |  | CC DChg | 02:37:30 | 50:41:32 | -620.5357 | 3.6542 | 1.6289 | 1628.9 | 0 | 0 | 1.6289 | 1628.9 | 6.3513 | 6351.28 | 0 | 0 | 6.3513 | 6351.28 | 2024-07-03 13:26:51 | -2.2676 | -4170.2668 | -4170.2668 | 5888.54 | Close | 54.73881 |  | 0.0002 | 33.1 | 0 | 0
6095 | 3 | 10 |  | CC DChg | 02:38:00 | 50:42:02 | -620.5357 | 3.653 | 1.6341 | 1634.07 | 0 | 0 | 1.6341 | 1634.07 | 6.3702 | 6370.17 | 0 | 0 | 6.3702 | 6370.17 | 2024-07-03 13:27:21 | -2.2668 | -4170.2668 | -4170.2668 | 5886.79 | Close | 54.91259 |  | 0 | 33.1 | 0 | 0
6096 | 3 | 10 |  | CC DChg | 02:38:30 | 50:42:32 | -620.5357 | 3.6514 | 1.6392 | 1639.24 | 0 | 0 | 1.6392 | 1639.24 | 6.3891 | 6389.07 | 0 | 0 | 6.3891 | 6389.07 | 2024-07-03 13:27:51 | -2.2658 | -3336.3544 | -3336.3544 | 5884.29 | Close | 55.08637 |  | 0 | 33.1 | 0 | 0
6097 | 3 | 10 |  | CC DChg | 02:39:00 | 50:43:02 | -620.5357 | 3.6502 | 1.6444 | 1644.41 | 0 | 0 | 1.6444 | 1644.41 | 6.4079 | 6407.94 | 0 | 0 | 6.4079 | 6407.94 | 2024-07-03 13:28:21 | -2.2651 | -4170.2668 | -4170.2668 | 5882.29 | Close | 55.26015 |  | 0 | 33.1 | 0 | 0
6098 | 3 | 10 |  | CC DChg | 02:39:30 | 50:43:32 | -620.5357 | 3.6489 | 1.6496 | 1649.58 | 0 | 0 | 1.6496 | 1649.58 | 6.4268 | 6426.81 | 0 | 0 | 6.4268 | 6426.81 | 2024-07-03 13:28:51 | -2.2643 | -4170.2668 | -4170.2668 | 5880.05 | Close | 55.43392 |  | 0.0002 | 33.1 | 0 | 0
6099 | 3 | 10 |  | CC DChg | 02:40:00 | 50:44:02 | -620.5357 | 3.6477 | 1.6548 | 1654.75 | 0 | 0 | 1.6548 | 1654.75 | 6.4457 | 6445.68 | 0 | 0 | 6.4457 | 6445.68 | 2024-07-03 13:29:21 | -2.2635 | -4166.8586 | -4166.8586 | 5878.05 | Close | 55.60769 |  | 0.0002 | 33.1 | 0 | 0
6100 | 3 | 10 |  | CC DChg | 02:40:30 | 50:44:32 | -620.5357 | 3.6465 | 1.6599 | 1659.92 | 0 | 0 | 1.6599 | 1659.92 | 6.4645 | 6464.54 | 0 | 0 | 6.4645 | 6464.54 | 2024-07-03 13:29:51 | -2.2628 | -4173.6327 | -4173.6327 | 5876.3 | Close | 55.78147 |  | 0 | 33.1 | 0 | 0
6101 | 3 | 10 |  | CC DChg | 02:41:00 | 50:45:02 | -620.5357 | 3.6452 | 1.6651 | 1665.09 | 0 | 0 | 1.6651 | 1665.09 | 6.4834 | 6483.39 | 0 | 0 | 6.4834 | 6483.39 | 2024-07-03 13:30:21 | -2.262 | -4166.9064 | -4166.9064 | 5874.05 | Close | 55.95524 |  | 0.0002 | 33.1 | 0 | 0
6102 | 3 | 10 |  | CC DChg | 02:41:30 | 50:45:32 | -620.5357 | 3.6437 | 1.6703 | 1670.27 | 0 | 0 | 1.6703 | 1670.27 | 6.5022 | 6502.24 | 0 | 0 | 6.5022 | 6502.24 | 2024-07-03 13:30:51 | -2.261 | -3336.0856 | -3336.0856 | 5871.8 | Close | 56.12901 |  | 0 | 33.1 | 0 | 0
6103 | 3 | 10 |  | CC DChg | 02:42:00 | 50:46:02 | -620.5357 | 3.6424 | 1.6754 | 1675.44 | 0 | 0 | 1.6754 | 1675.44 | 6.5211 | 6521.07 | 0 | 0 | 6.5211 | 6521.07 | 2024-07-03 13:31:21 | -2.2603 | -4170.2668 | -4170.2668 | 5869.56 | Close | 56.30279 |  | 0.0002 | 33.1 | 0 | 0
6104 | 3 | 10 |  | CC DChg | 02:42:30 | 50:46:32 | -620.5357 | 3.6412 | 1.6806 | 1680.61 | 0 | 0 | 1.6806 | 1680.61 | 6.5399 | 6539.9 | 0 | 0 | 6.5399 | 6539.9 | 2024-07-03 13:31:51 | -2.2595 | -4170.2668 | -4170.2668 | 5867.81 | Close | 56.47656 |  | 0 | 33.1 | 0 | 0
6105 | 3 | 10 |  | CC DChg | 02:43:00 | 50:47:02 | -620.5357 | 3.6399 | 1.6858 | 1685.78 | 0 | 0 | 1.6858 | 1685.78 | 6.5587 | 6558.74 | 0 | 0 | 6.5587 | 6558.74 | 2024-07-03 13:32:21 | -2.2587 | -4170.331 | -4170.331 | 5865.81 | Close | 56.65034 |  | 0 | 33.1 | 0 | 0
6106 | 3 | 10 |  | CC DChg | 02:43:30 | 50:47:32 | -620.5357 | 3.6387 | 1.6909 | 1690.95 | 0 | 0 | 1.6909 | 1690.95 | 6.5776 | 6577.55 | 0 | 0 | 6.5776 | 6577.55 | 2024-07-03 13:32:51 | -2.2579 | -4170.2668 | -4170.2668 | 5863.56 | Close | 56.82412 |  | 0.0002 | 33.1 | 0 | 0
6107 | 3 | 10 |  | CC DChg | 02:44:00 | 50:48:02 | -620.5357 | 3.6378 | 1.6961 | 1696.12 | 0 | 0 | 1.6961 | 1696.12 | 6.5964 | 6596.36 | 0 | 0 | 6.5964 | 6596.36 | 2024-07-03 13:33:21 | -2.2574 | -5560.3558 | -5560.3558 | 5862.31 | Close | 56.99789 |  | 0 | 33.1 | 0 | 0
6108 | 3 | 10 |  | CC DChg | 02:44:30 | 50:48:32 | -620.5357 | 3.6365 | 1.7013 | 1701.29 | 0 | 0 | 1.7013 | 1701.29 | 6.6152 | 6615.18 | 0 | 0 | 6.6152 | 6615.18 | 2024-07-03 13:33:51 | -2.2566 | -4170.219 | -4170.219 | 5860.06 | Close | 57.17166 |  | 0.0002 | 33.1 | 0 | 0
6109 | 3 | 10 |  | CC DChg | 02:45:00 | 50:49:02 | -620.5357 | 3.635 | 1.7065 | 1706.46 | 0 | 0 | 1.7065 | 1706.46 | 6.634 | 6633.97 | 0 | 0 | 6.634 | 6633.97 | 2024-07-03 13:34:21 | -2.2556 | -3334.0625 | -3334.0625 | 5857.81 | Close | 57.34544 |  | 0 | 33.1 | 0 | 0
6110 | 3 | 10 |  | CC DChg | 02:45:30 | 50:49:32 | -620.5357 | 3.6341 | 1.7116 | 1711.63 | 0 | 0 | 1.7116 | 1711.63 | 6.6528 | 6652.77 | 0 | 0 | 6.6528 | 6652.77 | 2024-07-03 13:34:51 | -2.2551 | -5560.3558 | -5560.3558 | 5856.07 | Close | 57.51921 |  | 0.0002 | 33.1 | 0 | 0
6111 | 3 | 10 |  | CC DChg | 02:46:00 | 50:50:02 | -620.5357 | 3.6328 | 1.7168 | 1716.81 | 0 | 0 | 1.7168 | 1716.81 | 6.6716 | 6671.56 | 0 | 0 | 6.6716 | 6671.56 | 2024-07-03 13:35:21 | -2.2543 | -4173.5848 | -4173.5848 | 5854.07 | Close | 57.69299 |  | 0.0002 | 33.1 | 0 | 0
6112 | 3 | 10 |  | CC DChg | 02:46:30 | 50:50:32 | -620.5357 | 3.6316 | 1.722 | 1721.98 | 0 | 0 | 1.722 | 1721.98 | 6.6903 | 6690.34 | 0 | 0 | 6.6903 | 6690.34 | 2024-07-03 13:35:51 | -2.2535 | -4170.2668 | -4170.2668 | 5852.32 | Close | 57.86676 |  | 0 | 33.1 | 0 | 0
6113 | 3 | 10 |  | CC DChg | 02:47:00 | 50:51:02 | -620.5357 | 3.6303 | 1.7271 | 1727.15 | 0 | 0 | 1.7271 | 1727.15 | 6.7091 | 6709.11 | 0 | 0 | 6.7091 | 6709.11 | 2024-07-03 13:36:21 | -2.2528 | -4166.9064 | -4166.9064 | 5850.07 | Close | 58.04054 |  | 0.0002 | 33.1 | 0 | 0
6114 | 3 | 10 |  | CC DChg | 02:47:30 | 50:51:32 | -620.5357 | 3.6294 | 1.7323 | 1732.32 | 0 | 0 | 1.7323 | 1732.32 | 6.7279 | 6727.89 | 0 | 0 | 6.7279 | 6727.89 | 2024-07-03 13:36:51 | -2.2522 | -5560.292 | -5560.292 | 5848.57 | Close | 58.21431 |  | 0.0002 | 33.1 | 0 | 0
6115 | 3 | 10 |  | CC DChg | 02:48:00 | 50:52:02 | -620.5357 | 3.6279 | 1.7375 | 1737.49 | 0 | 0 | 1.7375 | 1737.49 | 6.7466 | 6746.65 | 0 | 0 | 6.7466 | 6746.65 | 2024-07-03 13:37:21 | -2.2512 | -3336.2135 | -3336.2135 | 5846.32 | Close | 58.38809 |  | 0 | 33.1 | 0 | 0
6116 | 3 | 10 |  | CC DChg | 02:48:30 | 50:52:32 | -620.5357 | 3.6269 | 1.7427 | 1742.66 | 0 | 0 | 1.7427 | 1742.66 | 6.7654 | 6765.4 | 0 | 0 | 6.7654 | 6765.4 | 2024-07-03 13:37:51 | -2.2506 | -5560.3558 | -5560.3558 | 5844.58 | Close | 58.56186 |  | 0.0002 | 33.1 | 0 | 0
6117 | 3 | 10 |  | CC DChg | 02:49:00 | 50:53:02 | -620.5357 | 3.6257 | 1.7478 | 1747.83 | 0 | 0 | 1.7478 | 1747.83 | 6.7842 | 6784.16 | 0 | 0 | 6.7842 | 6784.16 | 2024-07-03 13:38:21 | -2.2499 | -4170.219 | -4170.219 | 5842.58 | Close | 58.73563 |  | 0.0002 | 33.1 | 0 | 0
6118 | 3 | 10 |  | CC DChg | 02:49:30 | 50:53:32 | -620.5357 | 3.6248 | 1.753 | 1753 | 0 | 0 | 1.753 | 1753 | 6.8029 | 6802.91 | 0 | 0 | 6.8029 | 6802.91 | 2024-07-03 13:38:51 | -2.2493 | -5560.3558 | -5560.3558 | 5841.33 | Close | 58.90941 |  | 0 | 33.1 | 0 | 0
6119 | 3 | 10 |  | CC DChg | 02:50:00 | 50:54:02 | -620.5357 | 3.6235 | 1.7582 | 1758.17 | 0 | 0 | 1.7582 | 1758.17 | 6.8216 | 6821.64 | 0 | 0 | 6.8216 | 6821.64 | 2024-07-03 13:39:21 | -2.2485 | -4170.2668 | -4170.2668 | 5839.33 | Close | 59.08318 |  | 0 | 33.1 | 0 | 0
6120 | 3 | 10 |  | CC DChg | 02:50:30 | 50:54:32 | -620.5357 | 3.6226 | 1.7633 | 1763.35 | 0 | 0 | 1.7633 | 1763.35 | 6.8404 | 6840.39 | 0 | 0 | 6.8404 | 6840.39 | 2024-07-03 13:39:51 | -2.2479 | -5560.292 | -5560.292 | 5837.83 | Close | 59.25696 |  | 0 | 33.1 | 0 | 0
6121 | 3 | 10 |  | CC DChg | 02:51:00 | 50:55:02 | -620.5357 | 3.6213 | 1.7685 | 1768.52 | 0 | 0 | 1.7685 | 1768.52 | 6.8591 | 6859.11 | 0 | 0 | 6.8591 | 6859.11 | 2024-07-03 13:40:21 | -2.2472 | -4170.2668 | -4170.2668 | 5835.83 | Close | 59.43073 |  | 0 | 33.1 | 0 | 0
6122 | 3 | 10 |  | CC DChg | 02:51:30 | 50:55:32 | -620.5357 | 3.6201 | 1.7737 | 1773.69 | 0 | 0 | 1.7737 | 1773.69 | 6.8778 | 6877.83 | 0 | 0 | 6.8778 | 6877.83 | 2024-07-03 13:40:51 | -2.2464 | -4170.2668 | -4170.2668 | 5833.59 | Close | 59.60451 |  | 0.0002 | 33.1 | 0 | 0
6123 | 3 | 10 |  | CC DChg | 02:52:00 | 50:56:02 | -620.5357 | 3.6189 | 1.7789 | 1778.86 | 0 | 0 | 1.7789 | 1778.86 | 6.8966 | 6896.55 | 0 | 0 | 6.8966 | 6896.55 | 2024-07-03 13:41:21 | -2.2456 | -4170.107 | -4170.107 | 5831.59 | Close | 59.77828 |  | 0.0002 | 33.2 | 0 | 0
6124 | 3 | 10 |  | CC DChg | 02:52:30 | 50:56:32 | -620.5357 | 3.6179 | 1.784 | 1784.03 | 0 | 0 | 1.784 | 1784.03 | 6.9153 | 6915.26 | 0 | 0 | 6.9153 | 6915.26 | 2024-07-03 13:41:51 | -2.2451 | -5560.3558 | -5560.3558 | 5830.34 | Close | 59.95205 |  | 0 | 33.1 | 0 | 0
6125 | 3 | 10 |  | CC DChg | 02:53:00 | 50:57:02 | -620.5357 | 3.6167 | 1.7892 | 1789.2 | 0 | 0 | 1.7892 | 1789.2 | 6.934 | 6933.97 | 0 | 0 | 6.934 | 6933.97 | 2024-07-03 13:42:21 | -2.2443 | -4166.9064 | -4166.9064 | 5828.09 | Close | 60.12583 |  | 0.0002 | 33.1 | 0 | 0
6126 | 3 | 10 |  | CC DChg | 02:53:30 | 50:57:32 | -620.5357 | 3.6158 | 1.7944 | 1794.37 | 0 | 0 | 1.7944 | 1794.37 | 6.9527 | 6952.67 | 0 | 0 | 6.9527 | 6952.67 | 2024-07-03 13:42:51 | -2.2437 | -5560.5907 | -5560.5907 | 5826.59 | Close | 60.29961 |  | 0.0002 | 33.1 | 0 | 0
6127 | 3 | 10 |  | CC DChg | 02:54:00 | 50:58:02 | -620.5357 | 3.6148 | 1.7995 | 1799.54 | 0 | 0 | 1.7995 | 1799.54 | 6.9714 | 6971.36 | 0 | 0 | 6.9714 | 6971.36 | 2024-07-03 13:43:21 | -2.2431 | -5566.3411 | -5566.3411 | 5825.34 | Close | 60.47338 |  | 0 | 33.1 | 0 | 0
6128 | 3 | 10 |  | CC DChg | 02:54:30 | 50:58:32 | -620.5357 | 3.6136 | 1.8047 | 1804.71 | 0 | 0 | 1.8047 | 1804.71 | 6.9901 | 6990.05 | 0 | 0 | 6.9901 | 6990.05 | 2024-07-03 13:43:51 | -2.2424 | -4166.9064 | -4166.9064 | 5823.09 | Close | 60.64716 |  | 0.0002 | 33.2 | 0 | 0
6129 | 3 | 10 |  | CC DChg | 02:55:00 | 50:59:02 | -620.5357 | 3.6124 | 1.8099 | 1809.89 | 0 | 0 | 1.8099 | 1809.89 | 7.0087 | 7008.74 | 0 | 0 | 7.0087 | 7008.74 | 2024-07-03 13:44:21 | -2.2416 | -4170.107 | -4170.107 | 5821.34 | Close | 60.82093 |  | 0 | 33.2 | 0 | 0
6130 | 3 | 10 |  | CC DChg | 02:55:30 | 50:59:32 | -620.5357 | 3.6114 | 1.8151 | 1815.06 | 0 | 0 | 1.8151 | 1815.06 | 7.0274 | 7027.42 | 0 | 0 | 7.0274 | 7027.42 | 2024-07-03 13:44:51 | -2.241 | -5560.3558 | -5560.3558 | 5819.84 | Close | 60.9947 |  | 0 | 33.1 | 0 | 0
6131 | 3 | 10 |  | CC DChg | 02:56:00 | 51:00:02 | -620.5357 | 3.6102 | 1.8202 | 1820.23 | 0 | 0 | 1.8202 | 1820.23 | 7.0461 | 7046.08 | 0 | 0 | 7.0461 | 7046.08 | 2024-07-03 13:45:21 | -2.2402 | -4170.2668 | -4170.2668 | 5817.85 | Close | 61.16848 |  | 0 | 33.2 | 0 | 0
6132 | 3 | 10 |  | CC DChg | 02:56:30 | 51:00:32 | -620.5357 | 3.6093 | 1.8254 | 1825.4 | 0 | 0 | 1.8254 | 1825.4 | 7.0648 | 7064.76 | 0 | 0 | 7.0648 | 7064.76 | 2024-07-03 13:45:51 | -2.2397 | -5560.4414 | -5560.4414 | 5816.35 | Close | 61.34225 |  | 0 | 33.1 | 0 | 0
6133 | 3 | 10 |  | CC DChg | 02:57:00 | 51:01:02 | -620.5357 | 3.6083 | 1.8306 | 1830.57 | 0 | 0 | 1.8306 | 1830.57 | 7.0834 | 7083.42 | 0 | 0 | 7.0834 | 7083.42 | 2024-07-03 13:46:21 | -2.2391 | -5560.3558 | -5560.3558 | 5814.85 | Close | 61.51603 |  | 0 | 33.2 | 0 | 0
6134 | 3 | 10 |  | CC DChg | 02:57:30 | 51:01:32 | -620.5357 | 3.6074 | 1.8357 | 1835.74 | 0 | 0 | 1.8357 | 1835.74 | 7.1021 | 7102.07 | 0 | 0 | 7.1021 | 7102.07 | 2024-07-03 13:46:51 | -2.2385 | -5560.3558 | -5560.3558 | 5813.35 | Close | 61.6898 |  | 0 | 33.1 | 0 | 0
6135 | 3 | 10 |  | CC DChg | 02:58:00 | 51:02:02 | -620.5357 | 3.6062 | 1.8409 | 1840.91 | 0 | 0 | 1.8409 | 1840.91 | 7.1207 | 7120.73 | 0 | 0 | 7.1207 | 7120.73 | 2024-07-03 13:47:21 | -2.2377 | -4170.107 | -4170.107 | 5811.35 | Close | 61.86357 |  | 0 | 33.2 | 0 | 0
6136 | 3 | 10 |  | CC DChg | 02:58:30 | 51:02:32 | -620.5357 | 3.6049 | 1.8461 | 1846.08 | 0 | 0 | 1.8461 | 1846.08 | 7.1394 | 7139.37 | 0 | 0 | 7.1394 | 7139.37 | 2024-07-03 13:47:51 | -2.237 | -4170.2668 | -4170.2668 | 5809.35 | Close | 62.03735 |  | 0 | 33.2 | 0 | 0
6137 | 3 | 10 |  | CC DChg | 02:59:00 | 51:03:02 | -620.5357 | 3.604 | 1.8513 | 1851.25 | 0 | 0 | 1.8513 | 1851.25 | 7.158 | 7158 | 0 | 0 | 7.158 | 7158 | 2024-07-03 13:48:21 | -2.2364 | -5554.3833 | -5554.3833 | 5807.85 | Close | 62.21112 |  | 0 | 33.1 | 0 | 0
6138 | 3 | 10 |  | CC DChg | 02:59:30 | 51:03:32 | -620.5357 | 3.6031 | 1.8564 | 1856.43 | 0 | 0 | 1.8564 | 1856.43 | 7.1766 | 7176.64 | 0 | 0 | 7.1766 | 7176.64 | 2024-07-03 13:48:51 | -2.2358 | -5566.4268 | -5566.4268 | 5806.11 | Close | 62.3849 |  | 0.0002 | 33.2 | 0 | 0
6139 | 3 | 10 |  | CC DChg | 03:00:00 | 51:04:02 | -620.5357 | 3.6018 | 1.8616 | 1861.6 | 0 | 0 | 1.8616 | 1861.6 | 7.1953 | 7195.27 | 0 | 0 | 7.1953 | 7195.27 | 2024-07-03 13:49:21 | -2.2351 | -4170.2668 | -4170.2668 | 5804.36 | Close | 62.55868 |  | 0 | 33.2 | 0 | 0
6140 | 3 | 10 |  | CC DChg | 03:00:30 | 51:04:32 | -620.5357 | 3.6009 | 1.8668 | 1866.77 | 0 | 0 | 1.8668 | 1866.77 | 7.2139 | 7213.89 | 0 | 0 | 7.2139 | 7213.89 | 2024-07-03 13:49:51 | -2.2345 | -5554.3833 | -5554.3833 | 5802.61 | Close | 62.73245 |  | 0.0002 | 33.1 | 0 | 0
6141 | 3 | 10 |  | CC DChg | 03:01:00 | 51:05:02 | -620.5357 | 3.6 | 1.8719 | 1871.94 | 0 | 0 | 1.8719 | 1871.94 | 7.2325 | 7232.51 | 0 | 0 | 7.2325 | 7232.51 | 2024-07-03 13:50:21 | -2.2339 | -5560.1427 | -5560.1427 | 5801.11 | Close | 62.90622 |  | 0.0002 | 33.2 | 0 | 0
6142 | 3 | 10 |  | CC DChg | 03:01:30 | 51:05:32 | -620.5357 | 3.599 | 1.8771 | 1877.11 | 0 | 0 | 1.8771 | 1877.11 | 7.2511 | 7251.12 | 0 | 0 | 7.2511 | 7251.12 | 2024-07-03 13:50:51 | -2.2333 | -5560.3558 | -5560.3558 | 5799.86 | Close | 63.07999 |  | 0 | 33.2 | 0 | 0
6143 | 3 | 10 |  | CC DChg | 03:02:00 | 51:06:02 | -620.5357 | 3.5978 | 1.8823 | 1882.28 | 0 | 0 | 1.8823 | 1882.28 | 7.2697 | 7269.73 | 0 | 0 | 7.2697 | 7269.73 | 2024-07-03 13:51:21 | -2.2326 | -4170.2668 | -4170.2668 | 5797.86 | Close | 63.25377 |  | 0 | 33.2 | 0 | 0
6144 | 3 | 10 |  | CC DChg | 03:02:30 | 51:06:32 | -620.5357 | 3.5965 | 1.8875 | 1887.45 | 0 | 0 | 1.8875 | 1887.45 | 7.2883 | 7288.34 | 0 | 0 | 7.2883 | 7288.34 | 2024-07-03 13:51:51 | -2.2318 | -4170.107 | -4170.107 | 5796.11 | Close | 63.42754 |  | -0.0002 | 33.2 | 0 | 0
6145 | 3 | 10 |  | CC DChg | 03:03:00 | 51:07:02 | -620.5357 | 3.5956 | 1.8926 | 1892.62 | 0 | 0 | 1.8926 | 1892.62 | 7.3069 | 7306.93 | 0 | 0 | 7.3069 | 7306.93 | 2024-07-03 13:52:21 | -2.2312 | -5560.3558 | -5560.3558 | 5794.36 | Close | 63.60131 |  | 0 | 33.2 | 0 | 0
6146 | 3 | 10 |  | CC DChg | 03:03:30 | 51:07:32 | -620.5357 | 3.5947 | 1.8978 | 1897.79 | 0 | 0 | 1.8978 | 1897.79 | 7.3255 | 7325.52 | 0 | 0 | 7.3255 | 7325.52 | 2024-07-03 13:52:51 | -2.2306 | -5560.3558 | -5560.3558 | 5792.62 | Close | 63.77509 |  | 0.0002 | 33.2 | 0 | 0
6147 | 3 | 10 |  | CC DChg | 03:04:00 | 51:08:02 | -620.5357 | 3.5934 | 1.903 | 1902.97 | 0 | 0 | 1.903 | 1902.97 | 7.3441 | 7344.11 | 0 | 0 | 7.3441 | 7344.11 | 2024-07-03 13:53:21 | -2.2299 | -4170.331 | -4170.331 | 5790.62 | Close | 63.94887 |  | 0.0002 | 33.2 | 0 | 0
6148 | 3 | 10 |  | CC DChg | 03:04:30 | 51:08:32 | -620.5357 | 3.5928 | 1.9081 | 1908.14 | 0 | 0 | 1.9081 | 1908.14 | 7.3627 | 7362.69 | 0 | 0 | 7.3627 | 7362.69 | 2024-07-03 13:53:51 | -2.2295 | -8340.5337 | -8340.5337 | 5789.87 | Close | 64.12264 |  | 0 | 33.2 | 0 | 0
6149 | 3 | 10 |  | CC DChg | 03:05:00 | 51:09:02 | -620.5357 | 3.5916 | 1.9133 | 1913.31 | 0 | 0 | 1.9133 | 1913.31 | 7.3813 | 7381.26 | 0 | 0 | 7.3813 | 7381.26 | 2024-07-03 13:54:21 | -2.2287 | -4170.2668 | -4170.2668 | 5787.87 | Close | 64.29642 |  | 0 | 33.2 | 0 | 0
6150 | 3 | 10 |  | CC DChg | 03:05:30 | 51:09:32 | -620.5357 | 3.5907 | 1.9185 | 1918.48 | 0 | 0 | 1.9185 | 1918.48 | 7.3998 | 7399.83 | 0 | 0 | 7.3998 | 7399.83 | 2024-07-03 13:54:51 | -2.2281 | -5560.292 | -5560.292 | 5786.37 | Close | 64.47019 |  | 0 | 33.2 | 0 | 0
6151 | 3 | 10 |  | CC DChg | 03:06:00 | 51:10:02 | -620.5357 | 3.5891 | 1.9236 | 1923.65 | 0 | 0 | 1.9236 | 1923.65 | 7.4184 | 7418.39 | 0 | 0 | 7.4184 | 7418.39 | 2024-07-03 13:55:21 | -2.2272 | -3336.2135 | -3336.2135 | 5783.63 | Close | 64.64396 |  | 0.0002 | 33.2 | 0 | 0
6152 | 3 | 10 |  | CC DChg | 03:06:30 | 51:10:32 | -620.5357 | 3.5882 | 1.9288 | 1928.82 | 0 | 0 | 1.9288 | 1928.82 | 7.4369 | 7436.95 | 0 | 0 | 7.4369 | 7436.95 | 2024-07-03 13:55:51 | -2.2266 | -5560.3558 | -5560.3558 | 5782.13 | Close | 64.81774 |  | 0.0002 | 33.2 | 0 | 0
6153 | 3 | 10 |  | CC DChg | 03:07:00 | 51:11:02 | -620.5357 | 3.5872 | 1.934 | 1933.99 | 0 | 0 | 1.934 | 1933.99 | 7.4555 | 7455.51 | 0 | 0 | 7.4555 | 7455.51 | 2024-07-03 13:56:21 | -2.226 | -5554.3196 | -5554.3196 | 5780.87 | Close | 64.99151 |  | 0 | 33.2 | 0 | 0
6154 | 3 | 10 |  | CC DChg | 03:07:30 | 51:11:32 | -620.5357 | 3.5863 | 1.9392 | 1939.16 | 0 | 0 | 1.9392 | 1939.16 | 7.4741 | 7474.05 | 0 | 0 | 7.4741 | 7474.05 | 2024-07-03 13:56:51 | -2.2254 | -5560.3558 | -5560.3558 | 5779.13 | Close | 65.16529 |  | 0.0002 | 33.2 | 0 | 0
6155 | 3 | 10 |  | CC DChg | 03:08:00 | 51:12:02 | -620.5357 | 3.5854 | 1.9443 | 1944.33 | 0 | 0 | 1.9443 | 1944.33 | 7.4926 | 7492.59 | 0 | 0 | 7.4926 | 7492.59 | 2024-07-03 13:57:21 | -2.2249 | -5560.3558 | -5560.3558 | 5777.63 | Close | 65.33906 |  | 0.0002 | 33.2 | 0 | 0
6156 | 3 | 10 |  | CC DChg | 03:08:30 | 51:12:32 | -620.5357 | 3.5841 | 1.9495 | 1949.51 | 0 | 0 | 1.9495 | 1949.51 | 7.5111 | 7511.13 | 0 | 0 | 7.5111 | 7511.13 | 2024-07-03 13:57:51 | -2.2241 | -4170.219 | -4170.219 | 5775.88 | Close | 65.51284 |  | 0 | 33.2 | 0 | 0
6157 | 3 | 10 |  | CC DChg | 03:09:00 | 51:13:02 | -620.5357 | 3.5832 | 1.9547 | 1954.68 | 0 | 0 | 1.9547 | 1954.68 | 7.5297 | 7529.66 | 0 | 0 | 7.5297 | 7529.66 | 2024-07-03 13:58:21 | -2.2235 | -5560.3558 | -5560.3558 | 5774.38 | Close | 65.68661 |  | 0 | 33.2 | 0 | 0
6158 | 3 | 10 |  | CC DChg | 03:09:30 | 51:13:32 | -620.5357 | 3.582 | 1.9598 | 1959.85 | 0 | 0 | 1.9598 | 1959.85 | 7.5482 | 7548.19 | 0 | 0 | 7.5482 | 7548.19 | 2024-07-03 13:58:51 | -2.2227 | -4170.2668 | -4170.2668 | 5772.38 | Close | 65.86039 |  | 0 | 33.2 | 0 | 0
6159 | 3 | 10 |  | CC DChg | 03:10:00 | 51:14:02 | -620.5357 | 3.5807 | 1.965 | 1965.02 | 0 | 0 | 1.965 | 1965.02 | 7.5667 | 7566.71 | 0 | 0 | 7.5667 | 7566.71 | 2024-07-03 13:59:21 | -2.222 | -4170.219 | -4170.219 | 5770.14 | Close | 66.03416 |  | 0.0002 | 33.2 | 0 | 0
6160 | 3 | 10 |  | CC DChg | 03:10:30 | 51:14:32 | -620.5357 | 3.5795 | 1.9702 | 1970.19 | 0 | 0 | 1.9702 | 1970.19 | 7.5852 | 7585.22 | 0 | 0 | 7.5852 | 7585.22 | 2024-07-03 13:59:51 | -2.2212 | -4170.2668 | -4170.2668 | 5768.39 | Close | 66.20793 |  | 0 | 33.2 | 0 | 0
6161 | 3 | 10 |  | CC DChg | 03:11:00 | 51:15:02 | -620.5357 | 3.5786 | 1.9754 | 1975.36 | 0 | 0 | 1.9754 | 1975.36 | 7.6037 | 7603.73 | 0 | 0 | 7.6037 | 7603.73 | 2024-07-03 14:00:21 | -2.2206 | -5560.3558 | -5560.3558 | 5766.89 | Close | 66.38171 |  | 0 | 33.2 | 0 | 0
6162 | 3 | 10 |  | CC DChg | 03:11:30 | 51:15:32 | -620.1637 | 3.5776 | 1.9805 | 1980.53 | 0 | 0 | 1.9805 | 1980.53 | 7.6222 | 7622.23 | 0 | 0 | 7.6222 | 7622.23 | 2024-07-03 14:00:51 | -2.2187 | -5560.1427 | -5560.1427 | 5768.6 | Close | 66.55548 |  | 0.0002 | 33.2 | 0 | 0
6163 | 3 | 10 |  | CC DChg | 03:12:00 | 51:16:02 | -620.1637 | 3.5764 | 1.9857 | 1985.7 | 0 | 0 | 1.9857 | 1985.7 | 7.6407 | 7640.72 | 0 | 0 | 7.6407 | 7640.72 | 2024-07-03 14:01:21 | -2.2179 | -4167.7668 | -4167.7668 | 5766.6 | Close | 66.72915 |  | 0.0002 | 33.2 | 0 | 0
6164 | 3 | 10 |  | CC DChg | 03:12:30 | 51:16:32 | -620.5357 | 3.5751 | 1.9909 | 1990.87 | 0 | 0 | 1.9909 | 1990.87 | 7.6592 | 7659.2 | 0 | 0 | 7.6592 | 7659.2 | 2024-07-03 14:01:51 | -2.2185 | -4170.2668 | -4170.2668 | 5761.39 | Close | 66.90292 |  | 0 | 33.2 | 0 | 0
6165 | 3 | 10 |  | CC DChg | 03:13:00 | 51:17:02 | -620.5357 | 3.5742 | 1.996 | 1996.04 | 0 | 0 | 1.996 | 1996.04 | 7.6777 | 7677.71 | 0 | 0 | 7.6777 | 7677.71 | 2024-07-03 14:02:21 | -2.2179 | -5563.1774 | -5563.1774 | 5759.64 | Close | 67.07679 |  | 0.0002 | 33.2 | 0 | 0
6166 | 3 | 10 |  | CC DChg | 03:13:30 | 51:17:32 | -620.5357 | 3.5727 | 2.0012 | 2001.22 | 0 | 0 | 2.0012 | 2001.22 | 7.6962 | 7696.18 | 0 | 0 | 7.6962 | 7696.18 | 2024-07-03 14:02:51 | -2.217 | -3334.0625 | -3334.0625 | 5757.39 | Close | 67.25056 |  | 0 | 33.2 | 0 | 0
6167 | 3 | 10 |  | CC DChg | 03:14:00 | 51:18:02 | -620.5357 | 3.5717 | 2.0064 | 2006.39 | 0 | 0 | 2.0064 | 2006.39 | 7.7147 | 7714.65 | 0 | 0 | 7.7147 | 7714.65 | 2024-07-03 14:03:21 | -2.2164 | -5566.3411 | -5566.3411 | 5755.9 | Close | 67.42434 |  | 0 | 33.2 | 0 | 0
6168 | 3 | 10 |  | CC DChg | 03:14:30 | 51:18:32 | -620.5357 | 3.5705 | 2.0116 | 2011.56 | 0 | 0 | 2.0116 | 2011.56 | 7.7331 | 7733.13 | 0 | 0 | 7.7331 | 7733.13 | 2024-07-03 14:03:51 | -2.2156 | -4166.9706 | -4166.9706 | 5753.9 | Close | 67.59812 |  | 0 | 33.2 | 0 | 0
6169 | 3 | 10 |  | CC DChg | 03:15:00 | 51:19:02 | -620.5357 | 3.5696 | 2.0167 | 2016.73 | 0 | 0 | 2.0167 | 2016.73 | 7.7516 | 7751.58 | 0 | 0 | 7.7516 | 7751.58 | 2024-07-03 14:04:21 | -2.215 | -5560.3558 | -5560.3558 | 5752.15 | Close | 67.77189 |  | 0.0002 | 33.2 | 0 | 0
6170 | 3 | 10 |  | CC DChg | 03:15:30 | 51:19:32 | -620.5357 | 3.5683 | 2.0219 | 2021.9 | 0 | 0 | 2.0219 | 2021.9 | 7.77 | 7770.04 | 0 | 0 | 7.77 | 7770.04 | 2024-07-03 14:04:51 | -2.2143 | -4173.6327 | -4173.6327 | 5750.15 | Close | 67.94567 |  | 0.0002 | 33.3 | 0 | 0
6171 | 3 | 10 |  | CC DChg | 03:16:00 | 51:20:02 | -620.5357 | 3.5671 | 2.0271 | 2027.07 | 0 | 0 | 2.0271 | 2027.07 | 7.7885 | 7788.49 | 0 | 0 | 7.7885 | 7788.49 | 2024-07-03 14:05:21 | -2.2135 | -4166.7467 | -4166.7467 | 5748.4 | Close | 68.11943 |  | 0 | 33.2 | 0 | 0
6172 | 3 | 10 |  | CC DChg | 03:16:30 | 51:20:32 | -620.5357 | 3.5658 | 2.0322 | 2032.24 | 0 | 0 | 2.0322 | 2032.24 | 7.8069 | 7806.93 | 0 | 0 | 7.8069 | 7806.93 | 2024-07-03 14:05:51 | -2.2127 | -4170.2668 | -4170.2668 | 5746.65 | Close | 68.29321 |  | -0.0002 | 33.3 | 0 | 0
6173 | 3 | 10 |  | CC DChg | 03:17:00 | 51:21:02 | -620.5357 | 3.5646 | 2.0374 | 2037.41 | 0 | 0 | 2.0374 | 2037.41 | 7.8254 | 7825.36 | 0 | 0 | 7.8254 | 7825.36 | 2024-07-03 14:06:21 | -2.212 | -4170.2668 | -4170.2668 | 5744.4 | Close | 68.46698 |  | 0 | 33.2 | 0 | 0
6174 | 3 | 10 |  | CC DChg | 03:17:30 | 51:21:32 | -620.5357 | 3.5634 | 2.0426 | 2042.58 | 0 | 0 | 2.0426 | 2042.58 | 7.8438 | 7843.8 | 0 | 0 | 7.8438 | 7843.8 | 2024-07-03 14:06:51 | -2.2112 | -4170.219 | -4170.219 | 5742.16 | Close | 68.64076 |  | 0.0002 | 33.3 | 0 | 0
6175 | 3 | 10 |  | CC DChg | 03:18:00 | 51:22:02 | -620.5357 | 3.5621 | 2.0478 | 2047.76 | 0 | 0 | 2.0478 | 2047.76 | 7.8622 | 7862.22 | 0 | 0 | 7.8622 | 7862.22 | 2024-07-03 14:07:21 | -2.2104 | -4170.2668 | -4170.2668 | 5740.41 | Close | 68.81453 |  | 0 | 33.3 | 0 | 0
6176 | 3 | 10 |  | CC DChg | 03:18:30 | 51:22:32 | -620.5357 | 3.5612 | 2.0529 | 2052.93 | 0 | 0 | 2.0529 | 2052.93 | 7.8806 | 7880.64 | 0 | 0 | 7.8806 | 7880.64 | 2024-07-03 14:07:51 | -2.2099 | -5560.3558 | -5560.3558 | 5738.91 | Close | 68.98831 |  | 0 | 33.3 | 0 | 0
6177 | 3 | 10 |  | CC DChg | 03:19:00 | 51:23:02 | -620.5357 | 3.56 | 2.0581 | 2058.1 | 0 | 0 | 2.0581 | 2058.1 | 7.8991 | 7899.05 | 0 | 0 | 7.8991 | 7899.05 | 2024-07-03 14:08:21 | -2.2091 | -4170.219 | -4170.219 | 5736.91 | Close | 69.16208 |  | 0 | 33.2 | 0 | 0
6178 | 3 | 10 |  | CC DChg | 03:19:30 | 51:23:32 | -620.5357 | 3.5581 | 2.0633 | 2063.27 | 0 | 0 | 2.0633 | 2063.27 | 7.9175 | 7917.45 | 0 | 0 | 7.9175 | 7917.45 | 2024-07-03 14:08:51 | -2.2079 | -2780.1779 | -2780.1779 | 5733.67 | Close | 69.33586 |  | 0.0002 | 33.3 | 0 | 0
6179 | 3 | 10 |  | CC DChg | 03:20:00 | 51:24:02 | -620.5357 | 3.5569 | 2.0684 | 2068.44 | 0 | 0 | 2.0684 | 2068.44 | 7.9358 | 7935.84 | 0 | 0 | 7.9358 | 7935.84 | 2024-07-03 14:09:21 | -2.2072 | -4166.9064 | -4166.9064 | 5731.67 | Close | 69.50963 |  | 0.0002 | 33.3 | 0 | 0
6180 | 3 | 10 |  | CC DChg | 03:20:30 | 51:24:32 | -620.5357 | 3.5559 | 2.0736 | 2073.61 | 0 | 0 | 2.0736 | 2073.61 | 7.9542 | 7954.24 | 0 | 0 | 7.9542 | 7954.24 | 2024-07-03 14:09:51 | -2.2066 | -5560.292 | -5560.292 | 5730.41 | Close | 69.6834 |  | 0 | 33.3 | 0 | 0
6181 | 3 | 10 |  | CC DChg | 03:21:00 | 51:25:02 | -620.5357 | 3.5544 | 2.0788 | 2078.78 | 0 | 0 | 2.0788 | 2078.78 | 7.9726 | 7972.62 | 0 | 0 | 7.9726 | 7972.62 | 2024-07-03 14:10:21 | -2.2056 | -3338.3673 | -3338.3673 | 5727.92 | Close | 69.85718 |  | 0 | 33.3 | 0 | 0
6182 | 3 | 10 |  | CC DChg | 03:21:30 | 51:25:32 | -620.5357 | 3.5534 | 2.084 | 2083.95 | 0 | 0 | 2.084 | 2083.95 | 7.991 | 7991 | 0 | 0 | 7.991 | 7991 | 2024-07-03 14:10:51 | -2.205 | -5560.3558 | -5560.3558 | 5726.42 | Close | 70.03095 |  | 0 | 33.3 | 0 | 0
6183 | 3 | 10 |  | CC DChg | 03:22:00 | 51:26:02 | -620.5357 | 3.5519 | 2.0891 | 2089.12 | 0 | 0 | 2.0891 | 2089.12 | 8.0094 | 8009.38 | 0 | 0 | 8.0094 | 8009.38 | 2024-07-03 14:11:21 | -2.2041 | -3333.9347 | -3333.9347 | 5723.92 | Close | 70.20472 |  | 0 | 33.3 | 0 | 0
6184 | 3 | 10 |  | CC DChg | 03:22:30 | 51:26:32 | -620.5357 | 3.5503 | 2.0943 | 2094.3 | 0 | 0 | 2.0943 | 2094.3 | 8.0277 | 8027.73 | 0 | 0 | 8.0277 | 8027.73 | 2024-07-03 14:11:51 | -2.2031 | -3336.2135 | -3336.2135 | 5721.42 | Close | 70.3785 |  | 0 | 33.3 | 0 | 0
6185 | 3 | 10 |  | CC DChg | 03:23:00 | 51:27:02 | -620.5357 | 3.5491 | 2.0995 | 2099.47 | 0 | 0 | 2.0995 | 2099.47 | 8.0461 | 8046.09 | 0 | 0 | 8.0461 | 8046.09 | 2024-07-03 14:12:21 | -2.2023 | -4170.2668 | -4170.2668 | 5719.42 | Close | 70.55227 |  | 0 | 33.3 | 0 | 0
6186 | 3 | 10 |  | CC DChg | 03:23:30 | 51:27:32 | -620.5357 | 3.5479 | 2.1046 | 2104.64 | 0 | 0 | 2.1046 | 2104.64 | 8.0644 | 8064.45 | 0 | 0 | 8.0644 | 8064.45 | 2024-07-03 14:12:51 | -2.2016 | -4170.107 | -4170.107 | 5717.43 | Close | 70.72604 |  | 0 | 33.3 | 0 | 0
6187 | 3 | 10 |  | CC DChg | 03:24:00 | 51:28:02 | -620.5357 | 3.5463 | 2.1098 | 2109.81 | 0 | 0 | 2.1098 | 2109.81 | 8.0828 | 8082.78 | 0 | 0 | 8.0828 | 8082.78 | 2024-07-03 14:13:21 | -2.2006 | -3336.2135 | -3336.2135 | 5714.93 | Close | 70.89982 |  | 0 | 33.3 | 0 | 0
6188 | 3 | 10 |  | CC DChg | 03:24:30 | 51:28:32 | -620.5357 | 3.5451 | 2.115 | 2114.98 | 0 | 0 | 2.115 | 2114.98 | 8.1011 | 8101.12 | 0 | 0 | 8.1011 | 8101.12 | 2024-07-03 14:13:51 | -2.1998 | -4170.2668 | -4170.2668 | 5712.93 | Close | 71.07359 |  | 0 | 33.3 | 0 | 0
6189 | 3 | 10 |  | CC DChg | 03:25:00 | 51:29:02 | -620.5357 | 3.5438 | 2.1202 | 2120.15 | 0 | 0 | 2.1202 | 2120.15 | 8.1195 | 8119.45 | 0 | 0 | 8.1195 | 8119.45 | 2024-07-03 14:14:21 | -2.1991 | -4170.331 | -4170.331 | 5710.93 | Close | 71.24737 |  | 0 | 33.3 | 0 | 0
6190 | 3 | 10 |  | CC DChg | 03:25:30 | 51:29:32 | -620.5357 | 3.5423 | 2.1253 | 2125.32 | 0 | 0 | 2.1253 | 2125.32 | 8.1378 | 8137.77 | 0 | 0 | 8.1378 | 8137.77 | 2024-07-03 14:14:51 | -2.1981 | -3336.2135 | -3336.2135 | 5708.43 | Close | 71.42114 |  | 0 | 33.3 | 0 | 0
6191 | 3 | 10 |  | CC DChg | 03:26:00 | 51:30:02 | -620.5357 | 3.5407 | 2.1305 | 2130.49 | 0 | 0 | 2.1305 | 2130.49 | 8.1561 | 8156.08 | 0 | 0 | 8.1561 | 8156.08 | 2024-07-03 14:15:21 | -2.1972 | -3336.2135 | -3336.2135 | 5705.69 | Close | 71.59492 |  | 0.0002 | 33.3 | 0 | 0
6192 | 3 | 10 |  | CC DChg | 03:26:30 | 51:30:32 | -620.5357 | 3.5395 | 2.1357 | 2135.66 | 0 | 0 | 2.1357 | 2135.66 | 8.1744 | 8174.39 | 0 | 0 | 8.1744 | 8174.39 | 2024-07-03 14:15:51 | -2.1964 | -4166.6348 | -4166.6348 | 5703.94 | Close | 71.76868 |  | 0 | 33.3 | 0 | 0
6193 | 3 | 10 |  | CC DChg | 03:27:00 | 51:31:02 | -620.5357 | 3.5379 | 2.1408 | 2140.84 | 0 | 0 | 2.1408 | 2140.84 | 8.1927 | 8192.69 | 0 | 0 | 8.1927 | 8192.69 | 2024-07-03 14:16:21 | -2.1954 | -3336.2135 | -3336.2135 | 5701.44 | Close | 71.94246 |  | 0 | 33.3 | 0 | 0
6194 | 3 | 10 |  | CC DChg | 03:27:30 | 51:31:32 | -620.5357 | 3.5367 | 2.146 | 2146.01 | 0 | 0 | 2.146 | 2146.01 | 8.211 | 8210.98 | 0 | 0 | 8.211 | 8210.98 | 2024-07-03 14:16:51 | -2.1947 | -4173.6327 | -4173.6327 | 5699.44 | Close | 72.11623 |  | 0 | 33.3 | 0 | 0
6195 | 3 | 10 |  | CC DChg | 03:28:00 | 51:32:02 | -620.5357 | 3.5348 | 2.1512 | 2151.18 | 0 | 0 | 2.1512 | 2151.18 | 8.2293 | 8229.27 | 0 | 0 | 8.2293 | 8229.27 | 2024-07-03 14:17:21 | -2.1935 | -2778.6521 | -2778.6521 | 5696.44 | Close | 72.29001 |  | 0 | 33.3 | 0 | 0
6196 | 3 | 10 |  | CC DChg | 03:28:30 | 51:32:32 | -620.5357 | 3.5333 | 2.1563 | 2156.35 | 0 | 0 | 2.1563 | 2156.35 | 8.2475 | 8247.54 | 0 | 0 | 8.2475 | 8247.54 | 2024-07-03 14:17:51 | -2.1925 | -3336.2135 | -3336.2135 | 5693.94 | Close | 72.46378 |  | 0 | 33.3 | 0 | 0
6197 | 3 | 10 |  | CC DChg | 03:29:00 | 51:33:02 | -620.5357 | 3.5321 | 2.1615 | 2161.52 | 0 | 0 | 2.1615 | 2161.52 | 8.2658 | 8265.8 | 0 | 0 | 8.2658 | 8265.8 | 2024-07-03 14:18:21 | -2.1918 | -4170.2668 | -4170.2668 | 5691.7 | Close | 72.63756 |  | 0.0002 | 33.3 | 0 | 0
6198 | 3 | 10 |  | CC DChg | 03:29:30 | 51:33:32 | -620.5357 | 3.5305 | 2.1667 | 2166.69 | 0 | 0 | 2.1667 | 2166.69 | 8.2841 | 8284.07 | 0 | 0 | 8.2841 | 8284.07 | 2024-07-03 14:18:51 | -2.1908 | -3336.1752 | -3336.1752 | 5689.45 | Close | 72.81133 |  | 0 | 33.3 | 0 | 0
6199 | 3 | 10 |  | CC DChg | 03:30:00 | 51:34:02 | -620.5357 | 3.529 | 2.1719 | 2171.86 | 0 | 0 | 2.1719 | 2171.86 | 8.3023 | 8302.32 | 0 | 0 | 8.3023 | 8302.32 | 2024-07-03 14:19:21 | -2.1898 | -3336.2135 | -3336.2135 | 5686.95 | Close | 72.9851 |  | 0 | 33.3 | 0 | 0
6200 | 3 | 10 |  | CC DChg | 03:30:30 | 51:34:32 | -620.5357 | 3.5271 | 2.177 | 2177.03 | 0 | 0 | 2.177 | 2177.03 | 8.3206 | 8320.56 | 0 | 0 | 8.3206 | 8320.56 | 2024-07-03 14:19:51 | -2.1887 | -2780.1779 | -2780.1779 | 5683.71 | Close | 73.15888 |  | 0.0002 | 33.3 | 0 | 0
6201 | 3 | 10 |  | CC DChg | 03:31:00 | 51:35:02 | -620.5357 | 3.5255 | 2.1822 | 2182.2 | 0 | 0 | 2.1822 | 2182.2 | 8.3388 | 8338.8 | 0 | 0 | 8.3388 | 8338.8 | 2024-07-03 14:20:21 | -2.1877 | -3336.0856 | -3336.0856 | 5681.46 | Close | 73.33265 |  | 0 | 33.3 | 0 | 0
6202 | 3 | 10 |  | CC DChg | 03:31:30 | 51:35:32 | -620.5357 | 3.524 | 2.1874 | 2187.38 | 0 | 0 | 2.1874 | 2187.38 | 8.357 | 8357.02 | 0 | 0 | 8.357 | 8357.02 | 2024-07-03 14:20:51 | -2.1868 | -3336.2135 | -3336.2135 | 5678.71 | Close | 73.50642 |  | 0.0002 | 33.3 | 0 | 0
6203 | 3 | 10 |  | CC DChg | 03:32:00 | 51:36:02 | -620.5357 | 3.5221 | 2.1925 | 2192.55 | 0 | 0 | 2.1925 | 2192.55 | 8.3752 | 8375.24 | 0 | 0 | 8.3752 | 8375.24 | 2024-07-03 14:21:21 | -2.1856 | -2780.1779 | -2780.1779 | 5675.71 | Close | 73.6802 |  | 0.0002 | 33.4 | 0 | 0
6204 | 3 | 10 |  | CC DChg | 03:32:30 | 51:36:32 | -620.5357 | 3.5206 | 2.1977 | 2197.72 | 0 | 0 | 2.1977 | 2197.72 | 8.3935 | 8393.46 | 0 | 0 | 8.3935 | 8393.46 | 2024-07-03 14:21:51 | -2.1846 | -3334.0242 | -3334.0242 | 5673.21 | Close | 73.85397 |  | 0.0002 | 33.3 | 0 | 0
6205 | 3 | 10 |  | CC DChg | 03:33:00 | 51:37:02 | -620.5357 | 3.5187 | 2.2029 | 2202.89 | 0 | 0 | 2.2029 | 2202.89 | 8.4117 | 8411.65 | 0 | 0 | 8.4117 | 8411.65 | 2024-07-03 14:22:21 | -2.1835 | -2780.1779 | -2780.1779 | 5670.46 | Close | 74.02775 |  | 0 | 33.3 | 0 | 0
6206 | 3 | 10 |  | CC DChg | 03:33:30 | 51:37:32 | -620.5357 | 3.5169 | 2.2081 | 2208.06 | 0 | 0 | 2.2081 | 2208.06 | 8.4298 | 8429.84 | 0 | 0 | 8.4298 | 8429.84 | 2024-07-03 14:22:51 | -2.1823 | -2780.1779 | -2780.1779 | 5667.22 | Close | 74.20152 |  | 0.0002 | 33.3 | 0 | 0
6207 | 3 | 10 |  | CC DChg | 03:34:00 | 51:38:02 | -620.5357 | 3.5153 | 2.2132 | 2213.23 | 0 | 0 | 2.2132 | 2213.23 | 8.448 | 8448.03 | 0 | 0 | 8.448 | 8448.03 | 2024-07-03 14:23:21 | -2.1814 | -3336.1752 | -3336.1752 | 5664.97 | Close | 74.3753 |  | 0 | 33.3 | 0 | 0
6208 | 3 | 10 |  | CC DChg | 03:34:30 | 51:38:32 | -620.5357 | 3.5135 | 2.2184 | 2218.4 | 0 | 0 | 2.2184 | 2218.4 | 8.4662 | 8466.2 | 0 | 0 | 8.4662 | 8466.2 | 2024-07-03 14:23:51 | -2.1802 | -2780.1779 | -2780.1779 | 5661.72 | Close | 74.54907 |  | 0.0002 | 33.3 | 0 | 0
6209 | 3 | 10 |  | CC DChg | 03:35:00 | 51:39:02 | -620.5357 | 3.5113 | 2.2236 | 2223.57 | 0 | 0 | 2.2236 | 2223.57 | 8.4844 | 8484.36 | 0 | 0 | 8.4844 | 8484.36 | 2024-07-03 14:24:21 | -2.1789 | -2383.0096 | -2383.0096 | 5658.47 | Close | 74.72285 |  | 0 | 33.3 | 0 | 0
6210 | 3 | 10 |  | CC DChg | 03:35:30 | 51:39:32 | -620.5357 | 3.5094 | 2.2287 | 2228.74 | 0 | 0 | 2.2287 | 2228.74 | 8.5025 | 8502.52 | 0 | 0 | 8.5025 | 8502.52 | 2024-07-03 14:24:51 | -2.1777 | -2780.146 | -2780.146 | 5655.48 | Close | 74.89662 |  | 0 | 33.4 | 0 | 0
6211 | 3 | 10 |  | CC DChg | 03:36:00 | 51:40:02 | -620.5357 | 3.5079 | 2.2339 | 2233.92 | 0 | 0 | 2.2339 | 2233.92 | 8.5207 | 8520.66 | 0 | 0 | 8.5207 | 8520.66 | 2024-07-03 14:25:21 | -2.1768 | -3336.2135 | -3336.2135 | 5652.98 | Close | 75.07039 |  | 0 | 33.4 | 0 | 0
6212 | 3 | 10 |  | CC DChg | 03:36:30 | 51:40:32 | -620.5357 | 3.506 | 2.2391 | 2239.09 | 0 | 0 | 2.2391 | 2239.09 | 8.5388 | 8538.79 | 0 | 0 | 8.5388 | 8538.79 | 2024-07-03 14:25:51 | -2.1756 | -2778.684 | -2778.684 | 5649.98 | Close | 75.24417 |  | 0 | 33.3 | 0 | 0
6213 | 3 | 10 |  | CC DChg | 03:37:00 | 51:41:02 | -620.5357 | 3.5035 | 2.2443 | 2244.26 | 0 | 0 | 2.2443 | 2244.26 | 8.5569 | 8556.92 | 0 | 0 | 8.5569 | 8556.92 | 2024-07-03 14:26:21 | -2.1741 | -2085.0535 | -2085.0535 | 5645.98 | Close | 75.41794 |  | 0 | 33.3 | 0 | 0
6214 | 3 | 10 |  | CC DChg | 03:37:30 | 51:41:32 | -620.5357 | 3.5017 | 2.2494 | 2249.43 | 0 | 0 | 2.2494 | 2249.43 | 8.575 | 8575.03 | 0 | 0 | 8.575 | 8575.03 | 2024-07-03 14:26:51 | -2.1729 | -2780.1779 | -2780.1779 | 5642.99 | Close | 75.59171 |  | 0 | 33.3 | 0 | 0
6215 | 3 | 10 |  | CC DChg | 03:38:00 | 51:42:02 | -620.5357 | 3.4998 | 2.2546 | 2254.6 | 0 | 0 | 2.2546 | 2254.6 | 8.5931 | 8593.13 | 0 | 0 | 8.5931 | 8593.13 | 2024-07-03 14:27:21 | -2.1718 | -2780.1779 | -2780.1779 | 5639.99 | Close | 75.76549 |  | 0 | 33.3 | 0 | 0
6216 | 3 | 10 |  | CC DChg | 03:38:30 | 51:42:32 | -620.5357 | 3.498 | 2.2598 | 2259.77 | 0 | 0 | 2.2598 | 2259.77 | 8.6112 | 8611.23 | 0 | 0 | 8.6112 | 8611.23 | 2024-07-03 14:27:51 | -2.1706 | -2780.2207 | -2780.2207 | 5636.74 | Close | 75.93927 |  | 0.0002 | 33.3 | 0 | 0
6217 | 3 | 10 |  | CC DChg | 03:39:00 | 51:43:02 | -620.5357 | 3.4958 | 2.2649 | 2264.94 | 0 | 0 | 2.2649 | 2264.94 | 8.6293 | 8629.31 | 0 | 0 | 8.6293 | 8629.31 | 2024-07-03 14:28:21 | -2.1693 | -2383.0096 | -2383.0096 | 5633.49 | Close | 76.11304 |  | 0 | 33.3 | 0 | 0
6218 | 3 | 10 |  | CC DChg | 03:39:30 | 51:43:32 | -620.5357 | 3.4939 | 2.2701 | 2270.11 | 0 | 0 | 2.2701 | 2270.11 | 8.6474 | 8647.38 | 0 | 0 | 8.6474 | 8647.38 | 2024-07-03 14:28:51 | -2.1681 | -2780.1779 | -2780.1779 | 5630.25 | Close | 76.28682 |  | 0.0002 | 33.3 | 0 | 0
6219 | 3 | 10 |  | CC DChg | 03:40:00 | 51:44:02 | -620.5357 | 3.4918 | 2.2753 | 2275.28 | 0 | 0 | 2.2753 | 2275.28 | 8.6655 | 8665.45 | 0 | 0 | 8.6655 | 8665.45 | 2024-07-03 14:29:21 | -2.1668 | -2382.9823 | -2382.9823 | 5627 | Close | 76.46059 |  | 0 | 33.3 | 0 | 0
6220 | 3 | 10 |  | CC DChg | 03:40:30 | 51:44:32 | -620.5357 | 3.4899 | 2.2805 | 2280.46 | 0 | 0 | 2.2805 | 2280.46 | 8.6835 | 8683.5 | 0 | 0 | 8.6835 | 8683.5 | 2024-07-03 14:29:51 | -2.1656 | -2778.684 | -2778.684 | 5624 | Close | 76.63436 |  | 0 | 33.3 | 0 | 0
6221 | 3 | 10 |  | CC DChg | 03:41:00 | 51:45:02 | -620.5357 | 3.4874 | 2.2856 | 2285.63 | 0 | 0 | 2.2856 | 2285.63 | 8.7015 | 8701.53 | 0 | 0 | 8.7015 | 8701.53 | 2024-07-03 14:30:21 | -2.1641 | -2085.1334 | -2085.1334 | 5620 | Close | 76.80814 |  | 0 | 33.3 | 0 | 0
6222 | 3 | 10 |  | CC DChg | 03:41:30 | 51:45:32 | -620.5357 | 3.4856 | 2.2908 | 2290.8 | 0 | 0 | 2.2908 | 2290.8 | 8.7196 | 8719.57 | 0 | 0 | 8.7196 | 8719.57 | 2024-07-03 14:30:51 | -2.1629 | -2780.0713 | -2780.0713 | 5617.01 | Close | 76.98191 |  | 0 | 33.3 | 0 | 0
6223 | 3 | 10 |  | CC DChg | 03:42:00 | 51:46:02 | -620.5357 | 3.4834 | 2.296 | 2295.97 | 0 | 0 | 2.296 | 2295.97 | 8.7376 | 8737.58 | 0 | 0 | 8.7376 | 8737.58 | 2024-07-03 14:31:21 | -2.1616 | -2383.0096 | -2383.0096 | 5613.26 | Close | 77.15568 |  | 0.0002 | 33.3 | 0 | 0
6224 | 3 | 10 |  | CC DChg | 03:42:30 | 51:46:32 | -620.5357 | 3.4812 | 2.3011 | 2301.14 | 0 | 0 | 2.3011 | 2301.14 | 8.7556 | 8755.59 | 0 | 0 | 8.7556 | 8755.59 | 2024-07-03 14:31:51 | -2.1602 | -2383.0096 | -2383.0096 | 5610.01 | Close | 77.32946 |  | 0 | 33.3 | 0 | 0
6225 | 3 | 10 |  | CC DChg | 03:43:00 | 51:47:02 | -620.5357 | 3.4787 | 2.3063 | 2306.31 | 0 | 0 | 2.3063 | 2306.31 | 8.7736 | 8773.59 | 0 | 0 | 8.7736 | 8773.59 | 2024-07-03 14:32:21 | -2.1587 | -2084.381 | -2084.381 | 5605.77 | Close | 77.50324 |  | 0.0002 | 33.3 | 0 | 0
6226 | 3 | 10 |  | CC DChg | 03:43:30 | 51:47:32 | -620.5357 | 3.4766 | 2.3115 | 2311.48 | 0 | 0 | 2.3115 | 2311.48 | 8.7916 | 8791.57 | 0 | 0 | 8.7916 | 8791.57 | 2024-07-03 14:32:51 | -2.1573 | -2384.1083 | -2384.1083 | 5602.52 | Close | 77.67701 |  | 0 | 33.3 | 0 | 0
6227 | 3 | 10 |  | CC DChg | 03:44:00 | 51:48:02 | -620.5357 | 3.4747 | 2.3167 | 2316.65 | 0 | 0 | 2.3167 | 2316.65 | 8.8095 | 8809.54 | 0 | 0 | 8.8095 | 8809.54 | 2024-07-03 14:33:21 | -2.1562 | -2778.684 | -2778.684 | 5599.52 | Close | 77.85079 |  | 0 | 33.3 | 0 | 0
6228 | 3 | 10 |  | CC DChg | 03:44:30 | 51:48:32 | -620.5357 | 3.4722 | 2.3218 | 2321.82 | 0 | 0 | 2.3218 | 2321.82 | 8.8275 | 8827.51 | 0 | 0 | 8.8275 | 8827.51 | 2024-07-03 14:33:51 | -2.1546 | -2084.9415 | -2084.9415 | 5595.28 | Close | 78.02455 |  | 0.0002 | 33.3 | 0 | 0
6229 | 3 | 10 |  | CC DChg | 03:45:00 | 51:49:02 | -620.5357 | 3.4704 | 2.327 | 2326.99 | 0 | 0 | 2.327 | 2326.99 | 8.8455 | 8845.46 | 0 | 0 | 8.8455 | 8845.46 | 2024-07-03 14:34:21 | -2.1535 | -2780.1779 | -2780.1779 | 5592.53 | Close | 78.19832 |  | 0 | 33.3 | 0 | 0
6230 | 3 | 10 |  | CC DChg | 03:45:30 | 51:49:32 | -620.5357 | 3.4685 | 2.3322 | 2332.17 | 0 | 0 | 2.3322 | 2332.17 | 8.8634 | 8863.39 | 0 | 0 | 8.8634 | 8863.39 | 2024-07-03 14:34:51 | -2.1523 | -2780.1779 | -2780.1779 | 5589.53 | Close | 78.3721 |  | 0 | 33.3 | 0 | 0
6231 | 3 | 10 |  | CC DChg | 03:46:00 | 51:50:02 | -620.5357 | 3.4666 | 2.3373 | 2337.34 | 0 | 0 | 2.3373 | 2337.34 | 8.8813 | 8881.33 | 0 | 0 | 8.8813 | 8881.33 | 2024-07-03 14:35:21 | -2.1512 | -2780.2207 | -2780.2207 | 5586.53 | Close | 78.54588 |  | 0 | 33.3 | 0 | 0
6232 | 3 | 10 |  | CC DChg | 03:46:30 | 51:50:32 | -620.5357 | 3.4648 | 2.3425 | 2342.51 | 0 | 0 | 2.3425 | 2342.51 | 8.8993 | 8899.25 | 0 | 0 | 8.8993 | 8899.25 | 2024-07-03 14:35:51 | -2.15 | -2780.1779 | -2780.1779 | 5583.53 | Close | 78.71965 |  | 0 | 33.3 | 0 | 0
6233 | 3 | 10 |  | CC DChg | 03:47:00 | 51:51:02 | -620.5357 | 3.4632 | 2.3477 | 2347.68 | 0 | 0 | 2.3477 | 2347.68 | 8.9172 | 8917.16 | 0 | 0 | 8.9172 | 8917.16 | 2024-07-03 14:36:21 | -2.1491 | -3336.2135 | -3336.2135 | 5581.04 | Close | 78.89343 |  | 0 | 33.3 | 0 | 0
6234 | 3 | 10 |  | CC DChg | 03:47:30 | 51:51:32 | -620.5357 | 3.462 | 2.3529 | 2352.85 | 0 | 0 | 2.3529 | 2352.85 | 8.9351 | 8935.08 | 0 | 0 | 8.9351 | 8935.08 | 2024-07-03 14:36:51 | -2.1483 | -4166.8586 | -4166.8586 | 5578.79 | Close | 79.0672 |  | 0.0002 | 33.3 | 0 | 0
6235 | 3 | 10 |  | CC DChg | 03:48:00 | 51:52:02 | -620.5357 | 3.4608 | 2.358 | 2358.02 | 0 | 0 | 2.358 | 2358.02 | 8.953 | 8952.97 | 0 | 0 | 8.953 | 8952.97 | 2024-07-03 14:37:21 | -2.1475 | -4173.6327 | -4173.6327 | 5577.04 | Close | 79.24098 |  | 0 | 33.3 | 0 | 0
6236 | 3 | 10 |  | CC DChg | 03:48:30 | 51:52:32 | -620.5357 | 3.4595 | 2.3632 | 2363.19 | 0 | 0 | 2.3632 | 2363.19 | 8.9709 | 8970.86 | 0 | 0 | 8.9709 | 8970.86 | 2024-07-03 14:37:51 | -2.1468 | -4166.9064 | -4166.9064 | 5574.79 | Close | 79.41475 |  | 0.0002 | 33.3 | 0 | 0
6237 | 3 | 10 |  | CC DChg | 03:49:00 | 51:53:02 | -620.5357 | 3.4583 | 2.3684 | 2368.36 | 0 | 0 | 2.3684 | 2368.36 | 8.9888 | 8988.75 | 0 | 0 | 8.9888 | 8988.75 | 2024-07-03 14:38:21 | -2.146 | -4170.219 | -4170.219 | 5573.04 | Close | 79.58852 |  | 0 | 33.3 | 0 | 0
6238 | 3 | 10 |  | CC DChg | 03:49:30 | 51:53:32 | -620.5357 | 3.4567 | 2.3735 | 2373.54 | 0 | 0 | 2.3735 | 2373.54 | 9.0066 | 9006.63 | 0 | 0 | 9.0066 | 9006.63 | 2024-07-03 14:38:51 | -2.145 | -3336.2135 | -3336.2135 | 5570.54 | Close | 79.7623 |  | 0 | 33.3 | 0 | 0
6239 | 3 | 10 |  | CC DChg | 03:50:00 | 51:54:02 | -620.5357 | 3.4558 | 2.3787 | 2378.71 | 0 | 0 | 2.3787 | 2378.71 | 9.0245 | 9024.5 | 0 | 0 | 9.0245 | 9024.5 | 2024-07-03 14:39:21 | -2.1444 | -5560.3558 | -5560.3558 | 5568.8 | Close | 79.93607 |  | 0.0002 | 33.3 | 0 | 0
6240 | 3 | 10 |  | CC DChg | 03:50:30 | 51:54:32 | -620.5357 | 3.4546 | 2.3839 | 2383.88 | 0 | 0 | 2.3839 | 2383.88 | 9.0424 | 9042.37 | 0 | 0 | 9.0424 | 9042.37 | 2024-07-03 14:39:51 | -2.1437 | -4170.219 | -4170.219 | 5567.05 | Close | 80.10985 |  | 0 | 33.3 | 0 | 0
6241 | 3 | 10 |  | CC DChg | 03:51:00 | 51:55:02 | -620.5357 | 3.4533 | 2.389 | 2389.05 | 0 | 0 | 2.389 | 2389.05 | 9.0602 | 9060.23 | 0 | 0 | 9.0602 | 9060.23 | 2024-07-03 14:40:21 | -2.1429 | -4170.2668 | -4170.2668 | 5565.05 | Close | 80.28362 |  | 0 | 33.3 | 0 | 0
6242 | 3 | 10 |  | CC DChg | 03:51:30 | 51:55:32 | -620.5357 | 3.4521 | 2.3942 | 2394.22 | 0 | 0 | 2.3942 | 2394.22 | 9.0781 | 9078.08 | 0 | 0 | 9.0781 | 9078.08 | 2024-07-03 14:40:51 | -2.1421 | -4170.2668 | -4170.2668 | 5563.05 | Close | 80.4574 |  | 0 | 33.3 | 0 | 0
6243 | 3 | 10 |  | CC DChg | 03:52:00 | 51:56:02 | -620.5357 | 3.4511 | 2.3994 | 2399.39 | 0 | 0 | 2.3994 | 2399.39 | 9.0959 | 9095.94 | 0 | 0 | 9.0959 | 9095.94 | 2024-07-03 14:41:21 | -2.1416 | -5560.5907 | -5560.5907 | 5561.55 | Close | 80.63118 |  | 0 | 33.3 | 0 | 0
6244 | 3 | 10 |  | CC DChg | 03:52:30 | 51:56:32 | -620.5357 | 3.4499 | 2.4046 | 2404.56 | 0 | 0 | 2.4046 | 2404.56 | 9.1138 | 9113.78 | 0 | 0 | 9.1138 | 9113.78 | 2024-07-03 14:41:51 | -2.1408 | -4170.2668 | -4170.2668 | 5559.55 | Close | 80.80495 |  | 0 | 33.3 | 0 | 0
6245 | 3 | 10 |  | CC DChg | 03:53:00 | 51:57:02 | -620.5357 | 3.4484 | 2.4097 | 2409.73 | 0 | 0 | 2.4097 | 2409.73 | 9.1316 | 9131.61 | 0 | 0 | 9.1316 | 9131.61 | 2024-07-03 14:42:21 | -2.1398 | -3336.2135 | -3336.2135 | 5557.05 | Close | 80.97873 |  | 0 | 33.3 | 0 | 0
6246 | 3 | 10 |  | CC DChg | 03:53:30 | 51:57:32 | -620.5357 | 3.4471 | 2.4149 | 2414.9 | 0 | 0 | 2.4149 | 2414.9 | 9.1494 | 9149.45 | 0 | 0 | 9.1494 | 9149.45 | 2024-07-03 14:42:51 | -2.1391 | -4169.995 | -4169.995 | 5555.06 | Close | 81.15249 |  | 0 | 33.3 | 0 | 0
6247 | 3 | 10 |  | CC DChg | 03:54:00 | 51:58:02 | -620.5357 | 3.4459 | 2.4201 | 2420.08 | 0 | 0 | 2.4201 | 2420.08 | 9.1673 | 9167.26 | 0 | 0 | 9.1673 | 9167.26 | 2024-07-03 14:43:21 | -2.1383 | -4170.2668 | -4170.2668 | 5553.06 | Close | 81.32627 |  | 0 | 33.3 | 0 | 0
6248 | 3 | 10 |  | CC DChg | 03:54:30 | 51:58:32 | -620.5357 | 3.4449 | 2.4252 | 2425.25 | 0 | 0 | 2.4252 | 2425.25 | 9.1851 | 9185.08 | 0 | 0 | 9.1851 | 9185.08 | 2024-07-03 14:43:51 | -2.1377 | -5560.3558 | -5560.3558 | 5551.56 | Close | 81.50004 |  | 0 | 33.3 | 0 | 0
6249 | 3 | 10 |  | CC DChg | 03:55:00 | 51:59:02 | -620.5357 | 3.4437 | 2.4304 | 2430.42 | 0 | 0 | 2.4304 | 2430.42 | 9.2029 | 9202.9 | 0 | 0 | 9.2029 | 9202.9 | 2024-07-03 14:44:21 | -2.1369 | -4166.8586 | -4166.8586 | 5549.56 | Close | 81.67382 |  | 0 | 33.3 | 0 | 0
6250 | 3 | 10 |  | CC DChg | 03:55:30 | 51:59:32 | -620.5357 | 3.4425 | 2.4356 | 2435.59 | 0 | 0 | 2.4356 | 2435.59 | 9.2207 | 9220.7 | 0 | 0 | 9.2207 | 9220.7 | 2024-07-03 14:44:51 | -2.1362 | -4170.2668 | -4170.2668 | 5547.56 | Close | 81.84759 |  | 0 | 33.3 | 0 | 0
6251 | 3 | 10 |  | CC DChg | 03:56:00 | 52:00:02 | -620.5357 | 3.4409 | 2.4408 | 2440.76 | 0 | 0 | 2.4408 | 2440.76 | 9.2385 | 9238.49 | 0 | 0 | 9.2385 | 9238.49 | 2024-07-03 14:45:21 | -2.1352 | -3336.2135 | -3336.2135 | 5545.06 | Close | 82.02137 |  | 0 | 33.3 | 0 | 0
6252 | 3 | 10 |  | CC DChg | 03:56:30 | 52:00:32 | -620.5357 | 3.4397 | 2.4459 | 2445.93 | 0 | 0 | 2.4459 | 2445.93 | 9.2563 | 9256.29 | 0 | 0 | 9.2563 | 9256.29 | 2024-07-03 14:45:51 | -2.1344 | -4170.219 | -4170.219 | 5543.07 | Close | 82.19514 |  | 0 | 33.3 | 0 | 0
6253 | 3 | 10 |  | CC DChg | 03:57:00 | 52:01:02 | -620.5357 | 3.4381 | 2.4511 | 2451.1 | 0 | 0 | 2.4511 | 2451.1 | 9.2741 | 9274.07 | 0 | 0 | 9.2741 | 9274.07 | 2024-07-03 14:46:21 | -2.1335 | -3336.2135 | -3336.2135 | 5540.32 | Close | 82.36892 |  | 0.0002 | 33.3 | 0 | 0
6254 | 3 | 10 |  | CC DChg | 03:57:30 | 52:01:32 | -620.5357 | 3.4369 | 2.4563 | 2456.27 | 0 | 0 | 2.4563 | 2456.27 | 9.2918 | 9291.84 | 0 | 0 | 9.2918 | 9291.84 | 2024-07-03 14:46:51 | -2.1327 | -4170.2668 | -4170.2668 | 5538.57 | Close | 82.54269 |  | 0 | 33.3 | 0 | 0
6255 | 3 | 10 |  | CC DChg | 03:58:00 | 52:02:02 | -620.5357 | 3.4356 | 2.4614 | 2461.44 | 0 | 0 | 2.4614 | 2461.44 | 9.3096 | 9309.62 | 0 | 0 | 9.3096 | 9309.62 | 2024-07-03 14:47:21 | -2.1319 | -4169.995 | -4169.995 | 5536.82 | Close | 82.71645 |  | -0.0002 | 33.3 | 0 | 0
6256 | 3 | 10 |  | CC DChg | 03:58:30 | 52:02:32 | -620.5357 | 3.4344 | 2.4666 | 2466.61 | 0 | 0 | 2.4666 | 2466.61 | 9.3274 | 9327.37 | 0 | 0 | 9.3274 | 9327.37 | 2024-07-03 14:47:51 | -2.1312 | -4170.2668 | -4170.2668 | 5534.57 | Close | 82.89023 |  | 0 | 33.3 | 0 | 0
6257 | 3 | 10 |  | CC DChg | 03:59:00 | 52:03:02 | -620.5357 | 3.4328 | 2.4718 | 2471.79 | 0 | 0 | 2.4718 | 2471.79 | 9.3451 | 9345.13 | 0 | 0 | 9.3451 | 9345.13 | 2024-07-03 14:48:21 | -2.1302 | -3336.2135 | -3336.2135 | 5531.83 | Close | 83.064 |  | 0.0002 | 33.3 | 0 | 0
6258 | 3 | 10 |  | CC DChg | 03:59:30 | 52:03:32 | -620.5357 | 3.4313 | 2.477 | 2476.96 | 0 | 0 | 2.477 | 2476.96 | 9.3629 | 9362.88 | 0 | 0 | 9.3629 | 9362.88 | 2024-07-03 14:48:51 | -2.1292 | -3336.3544 | -3336.3544 | 5529.58 | Close | 83.23779 |  | 0 | 33.3 | 0 | 0
6259 | 3 | 10 |  | CC DChg | 04:00:00 | 52:04:02 | -620.5357 | 3.4301 | 2.4821 | 2482.13 | 0 | 0 | 2.4821 | 2482.13 | 9.3806 | 9380.62 | 0 | 0 | 9.3806 | 9380.62 | 2024-07-03 14:49:21 | -2.1285 | -4166.9064 | -4166.9064 | 5527.33 | Close | 83.41156 |  | 0.0002 | 33.3 | 0 | 0
6260 | 3 | 10 |  | CC DChg | 04:00:30 | 52:04:32 | -620.5357 | 3.4285 | 2.4873 | 2487.3 | 0 | 0 | 2.4873 | 2487.3 | 9.3983 | 9398.35 | 0 | 0 | 9.3983 | 9398.35 | 2024-07-03 14:49:51 | -2.1275 | -3336.2135 | -3336.2135 | 5525.08 | Close | 83.58534 |  | 0 | 33.3 | 0 | 0
6261 | 3 | 10 |  | CC DChg | 04:01:00 | 52:05:02 | -620.5357 | 3.4273 | 2.4925 | 2492.47 | 0 | 0 | 2.4925 | 2492.47 | 9.4161 | 9416.08 | 0 | 0 | 9.4161 | 9416.08 | 2024-07-03 14:50:21 | -2.1267 | -4173.5848 | -4173.5848 | 5522.83 | Close | 83.75911 |  | 0.0002 | 33.3 | 0 | 0
6262 | 3 | 10 |  | CC DChg | 04:01:30 | 52:05:32 | -620.5357 | 3.4254 | 2.4976 | 2497.64 | 0 | 0 | 2.4976 | 2497.64 | 9.4338 | 9433.79 | 0 | 0 | 9.4338 | 9433.79 | 2024-07-03 14:50:51 | -2.1256 | -2778.684 | -2778.684 | 5519.84 | Close | 83.93289 |  | 0.0002 | 33.3 | 0 | 0
6263 | 3 | 10 |  | CC DChg | 04:02:00 | 52:06:02 | -620.5357 | 3.4239 | 2.5028 | 2502.81 | 0 | 0 | 2.5028 | 2502.81 | 9.4515 | 9451.5 | 0 | 0 | 9.4515 | 9451.5 | 2024-07-03 14:51:21 | -2.1246 | -3336.2135 | -3336.2135 | 5517.83 | Close | 84.10666 |  | -0.0002 | 33.3 | 0 | 0
6264 | 3 | 10 |  | CC DChg | 04:02:30 | 52:06:32 | -620.5357 | 3.4223 | 2.508 | 2507.98 | 0 | 0 | 2.508 | 2507.98 | 9.4692 | 9469.21 | 0 | 0 | 9.4692 | 9469.21 | 2024-07-03 14:51:51 | -2.1237 | -3336.1752 | -3336.1752 | 5515.09 | Close | 84.28043 |  | 0 | 33.3 | 0 | 0
6265 | 3 | 10 |  | CC DChg | 04:03:00 | 52:07:02 | -620.5357 | 3.4208 | 2.5132 | 2513.16 | 0 | 0 | 2.5132 | 2513.16 | 9.4869 | 9486.9 | 0 | 0 | 9.4869 | 9486.9 | 2024-07-03 14:52:21 | -2.1227 | -3336.2135 | -3336.2135 | 5512.59 | Close | 84.45421 |  | 0 | 33.3 | 0 | 0
6266 | 3 | 10 |  | CC DChg | 04:03:30 | 52:07:32 | -620.5357 | 3.4192 | 2.5183 | 2518.33 | 0 | 0 | 2.5183 | 2518.33 | 9.5046 | 9504.58 | 0 | 0 | 9.5046 | 9504.58 | 2024-07-03 14:52:51 | -2.1217 | -3336.2135 | -3336.2135 | 5509.84 | Close | 84.62798 |  | 0.0002 | 33.3 | 0 | 0
6267 | 3 | 10 |  | CC DChg | 04:04:00 | 52:08:02 | -620.5357 | 3.417 | 2.5235 | 2523.5 | 0 | 0 | 2.5235 | 2523.5 | 9.5223 | 9522.26 | 0 | 0 | 9.5223 | 9522.26 | 2024-07-03 14:53:21 | -2.1204 | -2382.8543 | -2382.8543 | 5506.6 | Close | 84.80175 |  | 0 | 33.3 | 0 | 0
6268 | 3 | 10 |  | CC DChg | 04:04:30 | 52:08:32 | -620.5357 | 3.4155 | 2.5287 | 2528.67 | 0 | 0 | 2.5287 | 2528.67 | 9.5399 | 9539.92 | 0 | 0 | 9.5399 | 9539.92 | 2024-07-03 14:53:51 | -2.1194 | -3336.2135 | -3336.2135 | 5503.85 | Close | 84.97552 |  | 0.0002 | 33.3 | 0 | 0
6269 | 3 | 10 |  | CC DChg | 04:05:00 | 52:09:02 | -620.5357 | 3.4136 | 2.5338 | 2533.84 | 0 | 0 | 2.5338 | 2533.84 | 9.5576 | 9557.58 | 0 | 0 | 9.5576 | 9557.58 | 2024-07-03 14:54:21 | -2.1183 | -2780.1779 | -2780.1779 | 5501.1 | Close | 85.1493 |  | 0 | 33.3 | 0 | 0
6270 | 3 | 10 |  | CC DChg | 04:05:30 | 52:09:32 | -620.5357 | 3.4118 | 2.539 | 2539.01 | 0 | 0 | 2.539 | 2539.01 | 9.5752 | 9575.23 | 0 | 0 | 9.5752 | 9575.23 | 2024-07-03 14:54:51 | -2.1171 | -2778.8014 | -2778.8014 | 5498.1 | Close | 85.32308 |  | 0 | 33.3 | 0 | 0
6271 | 3 | 10 |  | CC DChg | 04:06:00 | 52:10:02 | -620.5357 | 3.4093 | 2.5442 | 2544.18 | 0 | 0 | 2.5442 | 2544.18 | 9.5929 | 9592.86 | 0 | 0 | 9.5929 | 9592.86 | 2024-07-03 14:55:21 | -2.1156 | -2085.1334 | -2085.1334 | 5493.86 | Close | 85.49685 |  | 0.0002 | 33.3 | 0 | 0
6272 | 3 | 10 |  | CC DChg | 04:06:30 | 52:10:32 | -620.5357 | 3.4071 | 2.5494 | 2549.35 | 0 | 0 | 2.5494 | 2549.35 | 9.6105 | 9610.48 | 0 | 0 | 9.6105 | 9610.48 | 2024-07-03 14:55:51 | -2.1142 | -2383.0096 | -2383.0096 | 5490.61 | Close | 85.67063 |  | 0 | 33.3 | 0 | 0
6273 | 3 | 10 |  | CC DChg | 04:07:00 | 52:11:02 | -620.5357 | 3.4049 | 2.5545 | 2554.52 | 0 | 0 | 2.5545 | 2554.52 | 9.6281 | 9628.11 | 0 | 0 | 9.6281 | 9628.11 | 2024-07-03 14:56:21 | -2.1129 | -2382.7263 | -2382.7263 | 5487.11 | Close | 85.84438 |  | 0 | 33.3 | 0 | 0
6274 | 3 | 10 |  | CC DChg | 04:07:30 | 52:11:32 | -620.5357 | 3.4018 | 2.5597 | 2559.69 | 0 | 0 | 2.5597 | 2559.69 | 9.6457 | 9645.7 | 0 | 0 | 9.6457 | 9645.7 | 2024-07-03 14:56:51 | -2.111 | -1668.1067 | -1668.1067 | 5482.11 | Close | 86.01816 |  | 0 | 33.3 | 0 | 0
6275 | 3 | 10 |  | CC DChg | 04:08:00 | 52:12:02 | -620.5357 | 3.3991 | 2.5649 | 2564.87 | 0 | 0 | 2.5649 | 2564.87 | 9.6633 | 9663.27 | 0 | 0 | 9.6633 | 9663.27 | 2024-07-03 14:57:21 | -2.1092 | -1853.4519 | -1853.4519 | 5477.37 | Close | 86.19193 |  | 0.0002 | 33.3 | 0 | 0
6276 | 3 | 10 |  | CC DChg | 04:08:30 | 52:12:32 | -620.5357 | 3.3956 | 2.57 | 2570.04 | 0 | 0 | 2.57 | 2570.04 | 9.6809 | 9680.86 | 0 | 0 | 9.6809 | 9680.86 | 2024-07-03 14:57:51 | -2.1071 | -1516.0801 | -1516.0801 | 5472.12 | Close | 86.36572 |  | 0 | 33.3 | 0 | 0
6277 | 3 | 10 |  | CC DChg | 04:09:00 | 52:13:02 | -620.5357 | 3.3919 | 2.5752 | 2575.21 | 0 | 0 | 2.5752 | 2575.21 | 9.6984 | 9698.4 | 0 | 0 | 9.6984 | 9698.4 | 2024-07-03 14:58:21 | -2.1048 | -1390.0889 | -1390.0889 | 5465.88 | Close | 86.53949 |  | 0.0002 | 33.3 | 0 | 0
6278 | 3 | 10 |  | CC DChg | 04:09:30 | 52:13:32 | -620.5357 | 3.3879 | 2.5804 | 2580.38 | 0 | 0 | 2.5804 | 2580.38 | 9.7159 | 9715.92 | 0 | 0 | 9.7159 | 9715.92 | 2024-07-03 14:58:51 | -2.1023 | -1283.159 | -1283.159 | 5459.63 | Close | 86.71327 |  | 0 | 33.3 | 0 | 0
6279 | 3 | 10 |  | CC DChg | 04:10:00 | 52:14:02 | -620.5357 | 3.3829 | 2.5856 | 2585.55 | 0 | 0 | 2.5856 | 2585.55 | 9.7334 | 9733.44 | 0 | 0 | 9.7334 | 9733.44 | 2024-07-03 14:59:21 | -2.0992 | -1042.2886 | -1042.2886 | 5451.64 | Close | 86.88703 |  | 0 | 33.3 | 0 | 0
6280 | 3 | 10 |  | CC DChg | 04:10:30 | 52:14:32 | -620.5357 | 3.3786 | 2.5907 | 2590.72 | 0 | 0 | 2.5907 | 2590.72 | 9.7509 | 9750.91 | 0 | 0 | 9.7509 | 9750.91 | 2024-07-03 14:59:51 | -2.0965 | -1191.5048 | -1191.5048 | 5444.64 | Close | 87.06081 |  | 0 | 33.3 | 0 | 0
6281 | 3 | 10 |  | CC DChg | 04:11:00 | 52:15:02 | -620.5357 | 3.3736 | 2.5959 | 2595.89 | 0 | 0 | 2.5959 | 2595.89 | 9.7684 | 9768.36 | 0 | 0 | 9.7684 | 9768.36 | 2024-07-03 15:00:21 | -2.0935 | -1042.5667 | -1042.5667 | 5436.4 | Close | 87.23458 |  | 0.0002 | 33.3 | 0 | 0
6282 | 3 | 10 |  | CC DChg | 04:11:30 | 52:15:32 | -620.5357 | 3.3696 | 2.6011 | 2601.06 | 0 | 0 | 2.6011 | 2601.06 | 9.7858 | 9785.82 | 0 | 0 | 9.7858 | 9785.82 | 2024-07-03 15:00:51 | -2.091 | -1282.826 | -1282.826 | 5429.91 | Close | 87.40835 |  | 0.0002 | 33.3 | 0 | 0
6283 | 3 | 10 |  | CC DChg | 04:12:00 | 52:16:02 | -620.5357 | 3.3653 | 2.6062 | 2606.23 | 0 | 0 | 2.6062 | 2606.23 | 9.8032 | 9803.22 | 0 | 0 | 9.8032 | 9803.22 | 2024-07-03 15:01:21 | -2.0883 | -1191.5048 | -1191.5048 | 5422.91 | Close | 87.58213 |  | 0.0002 | 33.4 | 0 | 0
6284 | 3 | 10 |  | CC DChg | 04:12:30 | 52:16:32 | -620.5357 | 3.3612 | 2.6114 | 2611.41 | 0 | 0 | 2.6114 | 2611.41 | 9.8206 | 9820.6 | 0 | 0 | 9.8206 | 9820.6 | 2024-07-03 15:01:51 | -2.0858 | -1283.159 | -1283.159 | 5416.67 | Close | 87.7559 |  | 0 | 33.3 | 0 | 0
6285 | 3 | 10 |  | CC DChg | 04:13:00 | 52:17:02 | -620.5357 | 3.3572 | 2.6166 | 2616.58 | 0 | 0 | 2.6166 | 2616.58 | 9.838 | 9837.99 | 0 | 0 | 9.838 | 9837.99 | 2024-07-03 15:02:21 | -2.0833 | -1283.2132 | -1283.2132 | 5409.92 | Close | 87.92969 |  | 0.0002 | 33.4 | 0 | 0
6286 | 3 | 10 |  | CC DChg | 04:13:30 | 52:17:32 | -620.5357 | 3.3532 | 2.6217 | 2621.75 | 0 | 0 | 2.6217 | 2621.75 | 9.8553 | 9855.33 | 0 | 0 | 9.8553 | 9855.33 | 2024-07-03 15:02:51 | -2.0808 | -1283.159 | -1283.159 | 5403.68 | Close | 88.10346 |  | 0 | 33.4 | 0 | 0
6287 | 3 | 10 |  | CC DChg | 04:14:00 | 52:18:02 | -620.5357 | 3.3488 | 2.6269 | 2626.92 | 0 | 0 | 2.6269 | 2626.92 | 9.8726 | 9872.65 | 0 | 0 | 9.8726 | 9872.65 | 2024-07-03 15:03:21 | -2.0781 | -1191.2303 | -1191.2303 | 5396.43 | Close | 88.27724 |  | 0.0002 | 33.3 | 0 | 0
6288 | 3 | 10 |  | CC DChg | 04:14:30 | 52:18:32 | -620.5357 | 3.3442 | 2.6321 | 2632.09 | 0 | 0 | 2.6321 | 2632.09 | 9.89 | 9889.98 | 0 | 0 | 9.89 | 9889.98 | 2024-07-03 15:03:51 | -2.0752 | -1111.9987 | -1111.9987 | 5389.19 | Close | 88.451 |  | 0 | 33.3 | 0 | 0
6289 | 3 | 10 |  | CC DChg | 04:15:00 | 52:19:02 | -620.5357 | 3.3398 | 2.6373 | 2637.26 | 0 | 0 | 2.6373 | 2637.26 | 9.9072 | 9907.25 | 0 | 0 | 9.9072 | 9907.25 | 2024-07-03 15:04:21 | -2.0725 | -1191.5048 | -1191.5048 | 5381.95 | Close | 88.62478 |  | 0.0002 | 33.4 | 0 | 0
6290 | 3 | 10 |  | CC DChg | 04:15:30 | 52:19:32 | -620.5357 | 3.3352 | 2.6424 | 2642.43 | 0 | 0 | 2.6424 | 2642.43 | 9.9245 | 9924.49 | 0 | 0 | 9.9245 | 9924.49 | 2024-07-03 15:04:51 | -2.0696 | -1111.8321 | -1111.8321 | 5374.7 | Close | 88.79855 |  | 0 | 33.4 | 0 | 0
6291 | 3 | 10 |  | CC DChg | 04:16:00 | 52:20:02 | -620.5357 | 3.3305 | 2.6476 | 2647.6 | 0 | 0 | 2.6476 | 2647.6 | 9.9418 | 9941.75 | 0 | 0 | 9.9418 | 9941.75 | 2024-07-03 15:05:21 | -2.0667 | -1112.1181 | -1112.1181 | 5366.96 | Close | 88.97233 |  | 0.0002 | 33.4 | 0 | 0
6292 | 3 | 10 |  | CC DChg | 04:16:30 | 52:20:32 | -620.5357 | 3.3256 | 2.6528 | 2652.77 | 0 | 0 | 2.6528 | 2652.77 | 9.9589 | 9958.95 | 0 | 0 | 9.9589 | 9958.95 | 2024-07-03 15:05:51 | -2.0636 | -1042.5667 | -1042.5667 | 5359.21 | Close | 89.14611 |  | 0 | 33.4 | 0 | 0
6293 | 3 | 10 |  | CC DChg | 04:17:00 | 52:21:02 | -620.5357 | 3.3206 | 2.6579 | 2657.95 | 0 | 0 | 2.6579 | 2657.95 | 9.9761 | 9976.12 | 0 | 0 | 9.9761 | 9976.12 | 2024-07-03 15:06:21 | -2.0606 | -1042.3566 | -1042.3566 | 5351.22 | Close | 89.31988 |  | 0 | 33.4 | 0 | 0
6294 | 3 | 10 |  | CC DChg | 04:17:30 | 52:21:32 | -620.5357 | 3.3157 | 2.6631 | 2663.12 | 0 | 0 | 2.6631 | 2663.12 | 9.9933 | 9993.31 | 0 | 0 | 9.9933 | 9993.31 | 2024-07-03 15:06:51 | -2.0575 | -1042.4987 | -1042.4987 | 5342.98 | Close | 89.49365 |  | 0.0002 | 33.4 | 0 | 0
6295 | 3 | 10 |  | CC DChg | 04:18:00 | 52:22:02 | -620.5357 | 3.3104 | 2.6683 | 2668.29 | 0 | 0 | 2.6683 | 2668.29 | 10.0104 | 10010.43 | 0 | 0 | 10.0104 | 10010.43 | 2024-07-03 15:07:21 | -2.0542 | -981.2393 | -981.2393 | 5334.73 | Close | 89.66742 |  | 0 | 33.4 | 0 | 0
6296 | 3 | 10 |  | CC DChg | 04:18:30 | 52:22:32 | -620.5357 | 3.3054 | 2.6735 | 2673.46 | 0 | 0 | 2.6735 | 2673.46 | 10.0275 | 10027.52 | 0 | 0 | 10.0275 | 10027.52 | 2024-07-03 15:07:51 | -2.0511 | -1042.5667 | -1042.5667 | 5326.49 | Close | 89.8412 |  | 0.0002 | 33.4 | 0 | 0
6297 | 3 | 10 |  | CC DChg | 04:19:00 | 52:23:02 | -620.5357 | 3.2999 | 2.6786 | 2678.63 | 0 | 0 | 2.6786 | 2678.63 | 10.0446 | 10044.62 | 0 | 0 | 10.0446 | 10044.62 | 2024-07-03 15:08:21 | -2.0477 | -926.5493 | -926.5493 | 5317.75 | Close | 90.01497 |  | 0 | 33.4 | 0 | 0
6298 | 3 | 10 |  | CC DChg | 04:19:30 | 52:23:32 | -620.5357 | 3.2943 | 2.6838 | 2683.8 | 0 | 0 | 2.6838 | 2683.8 | 10.0617 | 10061.66 | 0 | 0 | 10.0617 | 10061.66 | 2024-07-03 15:08:51 | -2.0442 | -926.726 | -926.726 | 5308.75 | Close | 90.18875 |  | 0 | 33.4 | 0 | 0
6299 | 3 | 10 |  | CC DChg | 04:20:00 | 52:24:02 | -620.5357 | 3.2887 | 2.689 | 2688.97 | 0 | 0 | 2.689 | 2688.97 | 10.0787 | 10078.66 | 0 | 0 | 10.0787 | 10078.66 | 2024-07-03 15:09:21 | -2.0408 | -926.726 | -926.726 | 5299.51 | Close | 90.36252 |  | 0.0002 | 33.4 | 0 | 0
6300 | 3 | 10 |  | CC DChg | 04:20:30 | 52:24:32 | -620.5357 | 3.2831 | 2.6941 | 2694.14 | 0 | 0 | 2.6941 | 2694.14 | 10.0957 | 10095.68 | 0 | 0 | 10.0957 | 10095.68 | 2024-07-03 15:09:51 | -2.0373 | -926.5991 | -926.5991 | 5290.52 | Close | 90.5363 |  | 0.0002 | 33.4 | 0 | 0
6301 | 3 | 10 |  | CC DChg | 04:21:00 | 52:25:02 | -620.5357 | 3.2769 | 2.6993 | 2699.31 | 0 | 0 | 2.6993 | 2699.31 | 10.1126 | 10112.63 | 0 | 0 | 10.1126 | 10112.63 | 2024-07-03 15:10:21 | -2.0334 | -834.0534 | -834.0534 | 5280.78 | Close | 90.71008 |  | 0 | 33.4 | 0 | 0
6302 | 3 | 10 |  | CC DChg | 04:21:30 | 52:25:32 | -620.5357 | 3.2707 | 2.7045 | 2704.49 | 0 | 0 | 2.7045 | 2704.49 | 10.1295 | 10129.54 | 0 | 0 | 10.1295 | 10129.54 | 2024-07-03 15:10:51 | -2.0296 | -833.9189 | -833.9189 | 5270.78 | Close | 90.88385 |  | 0 | 33.4 | 0 | 0
6303 | 3 | 10 |  | CC DChg | 04:22:00 | 52:26:02 | -620.5357 | 3.2645 | 2.7097 | 2709.66 | 0 | 0 | 2.7097 | 2709.66 | 10.1465 | 10146.47 | 0 | 0 | 10.1465 | 10146.47 | 2024-07-03 15:11:21 | -2.0257 | -834.0438 | -834.0438 | 5260.54 | Close | 91.05763 |  | 0.0002 | 33.4 | 0 | 0
6304 | 3 | 10 |  | CC DChg | 04:22:30 | 52:26:32 | -620.5357 | 3.2586 | 2.7148 | 2714.83 | 0 | 0 | 2.7148 | 2714.83 | 10.1633 | 10163.32 | 0 | 0 | 10.1633 | 10163.32 | 2024-07-03 15:11:51 | -2.0221 | -877.9509 | -877.9509 | 5251.3 | Close | 91.2314 |  | 0 | 33.4 | 0 | 0
6305 | 3 | 10 |  | CC DChg | 04:23:00 | 52:27:02 | -620.5357 | 3.2521 | 2.72 | 2720 | 0 | 0 | 2.72 | 2720 | 10.1801 | 10180.14 | 0 | 0 | 10.1801 | 10180.14 | 2024-07-03 15:12:21 | -2.018 | -794.2145 | -794.2145 | 5240.81 | Close | 91.40518 |  | 0 | 33.4 | 0 | 0
6306 | 3 | 10 |  | CC DChg | 04:23:30 | 52:27:32 | -620.5357 | 3.2453 | 2.7252 | 2725.17 | 0 | 0 | 2.7252 | 2725.17 | 10.197 | 10196.97 | 0 | 0 | 10.197 | 10196.97 | 2024-07-03 15:12:51 | -2.0138 | -758.1809 | -758.1809 | 5229.82 | Close | 91.57894 |  | 0 | 33.4 | 0 | 0
6307 | 3 | 10 |  | CC DChg | 04:24:00 | 52:28:02 | -620.5357 | 3.2385 | 2.7303 | 2730.34 | 0 | 0 | 2.7303 | 2730.34 | 10.2137 | 10213.72 | 0 | 0 | 10.2137 | 10213.72 | 2024-07-03 15:13:21 | -2.0096 | -758.1192 | -758.1192 | 5218.82 | Close | 91.75272 |  | 0 | 33.4 | 0 | 0
6308 | 3 | 10 |  | CC DChg | 04:24:30 | 52:28:32 | -620.5357 | 3.2316 | 2.7355 | 2735.51 | 0 | 0 | 2.7355 | 2735.51 | 10.2304 | 10230.43 | 0 | 0 | 10.2304 | 10230.43 | 2024-07-03 15:13:51 | -2.0054 | -758.2303 | -758.2303 | 5207.59 | Close | 91.92649 |  | 0.0002 | 33.4 | 0 | 0
6309 | 3 | 10 |  | CC DChg | 04:25:00 | 52:29:02 | -620.5357 | 3.2248 | 2.7407 | 2740.68 | 0 | 0 | 2.7407 | 2740.68 | 10.2472 | 10247.16 | 0 | 0 | 10.2472 | 10247.16 | 2024-07-03 15:14:21 | -2.0011 | -758.1105 | -758.1105 | 5196.84 | Close | 92.10026 |  | 0 | 33.4 | 0 | 0
6310 | 3 | 10 |  | CC DChg | 04:25:30 | 52:29:32 | -620.5357 | 3.2177 | 2.7459 | 2745.85 | 0 | 0 | 2.7459 | 2745.85 | 10.2638 | 10263.79 | 0 | 0 | 10.2638 | 10263.79 | 2024-07-03 15:14:51 | -1.9967 | -725.2638 | -725.2638 | 5185.6 | Close | 92.27404 |  | -0.0002 | 33.4 | 0 | 0
6311 | 3 | 10 |  | CC DChg | 04:26:00 | 52:30:02 | -620.5357 | 3.2106 | 2.751 | 2751.03 | 0 | 0 | 2.751 | 2751.03 | 10.2804 | 10280.4 | 0 | 0 | 10.2804 | 10280.4 | 2024-07-03 15:15:21 | -1.9923 | -725.2638 | -725.2638 | 5173.61 | Close | 92.44781 |  | 0.0002 | 33.4 | 0 | 0
6312 | 3 | 10 |  | CC DChg | 04:26:30 | 52:30:32 | -620.5357 | 3.2037 | 2.7562 | 2756.2 | 0 | 0 | 2.7562 | 2756.2 | 10.297 | 10297.02 | 0 | 0 | 10.297 | 10297.02 | 2024-07-03 15:15:51 | -1.988 | -758.1105 | -758.1105 | 5162.87 | Close | 92.62159 |  | 0 | 33.4 | 0 | 0
6313 | 3 | 10 |  | CC DChg | 04:27:00 | 52:31:02 | -620.5357 | 3.1963 | 2.7614 | 2761.37 | 0 | 0 | 2.7614 | 2761.37 | 10.3135 | 10313.55 | 0 | 0 | 10.3135 | 10313.55 | 2024-07-03 15:16:21 | -1.9834 | -694.9511 | -694.9511 | 5150.88 | Close | 92.79536 |  | 0 | 33.4 | 0 | 0
6314 | 3 | 10 |  | CC DChg | 04:27:30 | 52:31:32 | -620.5357 | 3.1892 | 2.7665 | 2766.54 | 0 | 0 | 2.7665 | 2766.54 | 10.33 | 10330.04 | 0 | 0 | 10.33 | 10330.04 | 2024-07-03 15:16:51 | -1.979 | -725.2638 | -725.2638 | 5139.64 | Close | 92.96914 |  | -0.0002 | 33.4 | 0 | 0
6315 | 3 | 10 |  | CC DChg | 04:28:00 | 52:32:02 | -620.5357 | 3.182 | 2.7717 | 2771.71 | 0 | 0 | 2.7717 | 2771.71 | 10.3465 | 10346.55 | 0 | 0 | 10.3465 | 10346.55 | 2024-07-03 15:17:21 | -1.9746 | -725.2165 | -725.2165 | 5127.9 | Close | 93.1429 |  | 0 | 33.5 | 0 | 0
6316 | 3 | 10 |  | CC DChg | 04:28:30 | 52:32:32 | -620.5357 | 3.1749 | 2.7769 | 2776.88 | 0 | 0 | 2.7769 | 2776.88 | 10.363 | 10362.97 | 0 | 0 | 10.363 | 10362.97 | 2024-07-03 15:17:51 | -1.9701 | -725.1621 | -725.1621 | 5116.16 | Close | 93.31668 |  | 0.0002 | 33.4 | 0 | 0
6317 | 3 | 10 |  | CC DChg | 04:29:00 | 52:33:02 | -620.5357 | 3.1678 | 2.7821 | 2782.05 | 0 | 0 | 2.7821 | 2782.05 | 10.3793 | 10379.35 | 0 | 0 | 10.3793 | 10379.35 | 2024-07-03 15:18:21 | -1.9657 | -725.2638 | -725.2638 | 5104.67 | Close | 93.49045 |  | 0.0002 | 33.4 | 0 | 0
6318 | 3 | 10 |  | CC DChg | 04:29:30 | 52:33:32 | -620.5357 | 3.1607 | 2.7872 | 2787.22 | 0 | 0 | 2.7872 | 2787.22 | 10.3957 | 10395.74 | 0 | 0 | 10.3957 | 10395.74 | 2024-07-03 15:18:51 | -1.9613 | -725.1538 | -725.1538 | 5093.42 | Close | 93.66422 |  | 0 | 33.4 | 0 | 0
6319 | 3 | 10 |  | CC DChg | 04:30:00 | 52:34:02 | -620.5357 | 3.1538 | 2.7924 | 2792.39 | 0 | 0 | 2.7924 | 2792.39 | 10.4121 | 10412.05 | 0 | 0 | 10.4121 | 10412.05 | 2024-07-03 15:19:21 | -1.9571 | -758.2303 | -758.2303 | 5082.43 | Close | 93.838 |  | 0 | 33.5 | 0 | 0
6320 | 3 | 10 |  | CC DChg | 04:30:30 | 52:34:32 | -620.5357 | 3.147 | 2.7976 | 2797.57 | 0 | 0 | 2.7976 | 2797.57 | 10.4283 | 10428.33 | 0 | 0 | 10.4283 | 10428.33 | 2024-07-03 15:19:51 | -1.9528 | -758.2303 | -758.2303 | 5071.44 | Close | 94.01177 |  | 0 | 33.4 | 0 | 0
6321 | 3 | 10 |  | CC DChg | 04:31:00 | 52:35:02 | -620.5357 | 3.1408 | 2.8027 | 2802.74 | 0 | 0 | 2.8027 | 2802.74 | 10.4446 | 10444.62 | 0 | 0 | 10.4446 | 10444.62 | 2024-07-03 15:20:21 | -1.949 | -833.9541 | -833.9541 | 5061.2 | Close | 94.18556 |  | 0.0002 | 33.4 | 0 | 0
6322 | 3 | 10 |  | CC DChg | 04:31:30 | 52:35:32 | -620.5357 | 3.134 | 2.8079 | 2807.91 | 0 | 0 | 2.8079 | 2807.91 | 10.4608 | 10460.83 | 0 | 0 | 10.4608 | 10460.83 | 2024-07-03 15:20:51 | -1.9448 | -758.1192 | -758.1192 | 5050.46 | Close | 94.35933 |  | 0 | 33.5 | 0 | 0
6323 | 3 | 10 |  | CC DChg | 04:32:00 | 52:36:02 | -620.5357 | 3.1278 | 2.8131 | 2813.08 | 0 | 0 | 2.8131 | 2813.08 | 10.477 | 10477 | 0 | 0 | 10.477 | 10477 | 2024-07-03 15:21:21 | -1.9409 | -834.0534 | -834.0534 | 5040.47 | Close | 94.53311 |  | 0 | 33.5 | 0 | 0
6324 | 3 | 10 |  | CC DChg | 04:32:30 | 52:36:32 | -620.5357 | 3.1213 | 2.8182 | 2818.25 | 0 | 0 | 2.8182 | 2818.25 | 10.4932 | 10493.19 | 0 | 0 | 10.4932 | 10493.19 | 2024-07-03 15:21:51 | -1.9369 | -794.2848 | -794.2848 | 5029.73 | Close | 94.70687 |  | 0.0002 | 33.5 | 0 | 0
6325 | 3 | 10 |  | CC DChg | 04:33:00 | 52:37:02 | -620.5357 | 3.1151 | 2.8234 | 2823.42 | 0 | 0 | 2.8234 | 2823.42 | 10.5093 | 10509.3 | 0 | 0 | 10.5093 | 10509.3 | 2024-07-03 15:22:21 | -1.933 | -833.9189 | -833.9189 | 5019.98 | Close | 94.88065 |  | 0 | 33.5 | 0 | 0
6326 | 3 | 10 |  | CC DChg | 04:33:30 | 52:37:32 | -620.5357 | 3.1086 | 2.8286 | 2828.59 | 0 | 0 | 2.8286 | 2828.59 | 10.5254 | 10525.37 | 0 | 0 | 10.5254 | 10525.37 | 2024-07-03 15:22:51 | -1.929 | -794.3365 | -794.3365 | 5009.49 | Close | 95.05442 |  | 0 | 33.5 | 0 | 0
6327 | 3 | 10 |  | CC DChg | 04:34:00 | 52:38:02 | -620.5357 | 3.1021 | 2.8338 | 2833.76 | 0 | 0 | 2.8338 | 2833.76 | 10.5415 | 10541.46 | 0 | 0 | 10.5415 | 10541.46 | 2024-07-03 15:23:21 | -1.9249 | -794.2848 | -794.2848 | 4998.75 | Close | 95.22819 |  | 0.0002 | 33.4 | 0 | 0
6328 | 3 | 10 |  | CC DChg | 04:34:30 | 52:38:32 | -620.5357 | 3.0952 | 2.8389 | 2838.93 | 0 | 0 | 2.8389 | 2838.93 | 10.5575 | 10557.47 | 0 | 0 | 10.5575 | 10557.47 | 2024-07-03 15:23:51 | -1.9207 | -758.1192 | -758.1192 | 4987.76 | Close | 95.40196 |  | 0.0002 | 33.4 | 0 | 0
6329 | 3 | 10 |  | CC DChg | 04:35:00 | 52:39:02 | -620.5357 | 3.0878 | 2.8441 | 2844.11 | 0 | 0 | 2.8441 | 2844.11 | 10.5734 | 10573.44 | 0 | 0 | 10.5734 | 10573.44 | 2024-07-03 15:24:21 | -1.9161 | -695.0445 | -695.0445 | 4976.02 | Close | 95.57574 |  | 0 | 33.5 | 0 | 0
6330 | 3 | 10 |  | CC DChg | 04:35:30 | 52:39:32 | -620.5357 | 3.0797 | 2.8493 | 2849.28 | 0 | 0 | 2.8493 | 2849.28 | 10.5894 | 10589.42 | 0 | 0 | 10.5894 | 10589.42 | 2024-07-03 15:24:51 | -1.9111 | -641.527 | -641.527 | 4962.78 | Close | 95.74952 |  | 0.0002 | 33.4 | 0 | 0
6331 | 3 | 10 |  | CC DChg | 04:36:00 | 52:40:02 | -620.5357 | 3.0714 | 2.8544 | 2854.45 | 0 | 0 | 2.8544 | 2854.45 | 10.6053 | 10605.3 | 0 | 0 | 10.6053 | 10605.3 | 2024-07-03 15:25:21 | -1.9059 | -617.8173 | -617.8173 | 4949.54 | Close | 95.92329 |  | 0 | 33.5 | 0 | 0
6332 | 3 | 10 |  | CC DChg | 04:36:30 | 52:40:32 | -620.5357 | 3.0627 | 2.8596 | 2859.62 | 0 | 0 | 2.8596 | 2859.62 | 10.6211 | 10621.14 | 0 | 0 | 10.6211 | 10621.14 | 2024-07-03 15:25:51 | -1.9005 | -595.6838 | -595.6838 | 4935.55 | Close | 96.09707 |  | 0 | 33.5 | 0 | 0
6333 | 3 | 10 |  | CC DChg | 04:37:00 | 52:41:02 | -620.5357 | 3.0531 | 2.8648 | 2864.79 | 0 | 0 | 2.8648 | 2864.79 | 10.637 | 10636.99 | 0 | 0 | 10.637 | 10636.99 | 2024-07-03 15:26:21 | -1.8945 | -538.0079 | -538.0079 | 4920.06 | Close | 96.27083 |  | 0 | 33.5 | 0 | 0
6334 | 3 | 10 |  | CC DChg | 04:37:30 | 52:41:32 | -620.5357 | 3.0432 | 2.87 | 2869.96 | 0 | 0 | 2.87 | 2869.96 | 10.6527 | 10652.73 | 0 | 0 | 10.6527 | 10652.73 | 2024-07-03 15:26:51 | -1.8884 | -521.2834 | -521.2834 | 4904.08 | Close | 96.44461 |  | 0 | 33.5 | 0 | 0
6335 | 3 | 10 |  | CC DChg | 04:38:00 | 52:42:02 | -620.5357 | 3.0329 | 2.8751 | 2875.13 | 0 | 0 | 2.8751 | 2875.13 | 10.6684 | 10668.41 | 0 | 0 | 10.6684 | 10668.41 | 2024-07-03 15:27:21 | -1.882 | -505.4375 | -505.4375 | 4887.59 | Close | 96.61838 |  | 0 | 33.5 | 0 | 0
6336 | 3 | 10 |  | CC DChg | 04:38:30 | 52:42:32 | -620.5357 | 3.0218 | 2.8803 | 2880.3 | 0 | 0 | 2.8803 | 2880.3 | 10.6841 | 10684.12 | 0 | 0 | 10.6841 | 10684.12 | 2024-07-03 15:27:51 | -1.8751 | -463.3162 | -463.3162 | 4869.36 | Close | 96.79216 |  | 0.0002 | 33.5 | 0 | 0
6337 | 3 | 10 |  | CC DChg | 04:39:00 | 52:43:02 | -620.5357 | 3.0103 | 2.8855 | 2885.47 | 0 | 0 | 2.8855 | 2885.47 | 10.6997 | 10699.68 | 0 | 0 | 10.6997 | 10699.68 | 2024-07-03 15:28:21 | -1.868 | -450.8397 | -450.8397 | 4850.87 | Close | 96.96593 |  | 0.0002 | 33.5 | 0 | 0
6338 | 3 | 10 |  | CC DChg | 04:39:30 | 52:43:32 | -620.5357 | 2.9982 | 2.8906 | 2890.65 | 0 | 0 | 2.8906 | 2890.65 | 10.7152 | 10715.19 | 0 | 0 | 10.7152 | 10715.19 | 2024-07-03 15:28:51 | -1.8605 | -427.6843 | -427.6843 | 4831.63 | Close | 97.13971 |  | 0 | 33.5 | 0 | 0
6339 | 3 | 10 |  | CC DChg | 04:40:00 | 52:44:02 | -620.5357 | 2.9861 | 2.8958 | 2895.82 | 0 | 0 | 2.8958 | 2895.82 | 10.7307 | 10730.72 | 0 | 0 | 10.7307 | 10730.72 | 2024-07-03 15:29:21 | -1.853 | -427.6794 | -427.6794 | 4812.15 | Close | 97.31348 |  | 0 | 33.5 | 0 | 0
6340 | 3 | 10 |  | CC DChg | 04:40:30 | 52:44:32 | -620.5357 | 2.9728 | 2.901 | 2900.99 | 0 | 0 | 2.901 | 2900.99 | 10.7461 | 10746.1 | 0 | 0 | 10.7461 | 10746.1 | 2024-07-03 15:29:51 | -1.8447 | -387.9027 | -387.9027 | 4790.42 | Close | 97.48725 |  | 0.0002 | 33.5 | 0 | 0
6341 | 3 | 10 |  | CC DChg | 04:41:00 | 52:45:02 | -620.5357 | 2.9588 | 2.9062 | 2906.16 | 0 | 0 | 2.9062 | 2906.16 | 10.7614 | 10761.4 | 0 | 0 | 10.7614 | 10761.4 | 2024-07-03 15:30:21 | -1.8361 | -370.6638 | -370.6638 | 4768.18 | Close | 97.66103 |  | 0 | 33.5 | 0 | 0
6342 | 3 | 10 |  | CC DChg | 04:41:30 | 52:45:32 | -620.5357 | 2.9439 | 2.9113 | 2911.33 | 0 | 0 | 2.9113 | 2911.33 | 10.7767 | 10776.73 | 0 | 0 | 10.7767 | 10776.73 | 2024-07-03 15:30:51 | -1.8268 | -347.4576 | -347.4576 | 4743.96 | Close | 97.83478 |  | 0.0002 | 33.5 | 0 | 0
6343 | 3 | 10 |  | CC DChg | 04:42:00 | 52:46:02 | -620.5357 | 2.9281 | 2.9165 | 2916.5 | 0 | 0 | 2.9165 | 2916.5 | 10.7919 | 10791.87 | 0 | 0 | 10.7919 | 10791.87 | 2024-07-03 15:31:21 | -1.817 | -327.0591 | -327.0591 | 4718.72 | Close | 98.00856 |  | 0 | 33.5 | 0 | 0
6344 | 3 | 10 |  | CC DChg | 04:42:30 | 52:46:32 | -620.5357 | 2.9114 | 2.9217 | 2921.67 | 0 | 0 | 2.9217 | 2921.67 | 10.8069 | 10806.93 | 0 | 0 | 10.8069 | 10806.93 | 2024-07-03 15:31:51 | -1.8066 | -308.8902 | -308.8902 | 4691.75 | Close | 98.18233 |  | 0 | 33.5 | 0 | 0
6345 | 3 | 10 |  | CC DChg | 04:43:00 | 52:47:02 | -620.5357 | 2.8931 | 2.9268 | 2926.84 | 0 | 0 | 2.9268 | 2926.84 | 10.822 | 10822.02 | 0 | 0 | 10.822 | 10822.02 | 2024-07-03 15:32:21 | -1.7953 | -282.7264 | -282.7264 | 4662.27 | Close | 98.35612 |  | 0 | 33.5 | 0 | 0
6346 | 3 | 10 |  | CC DChg | 04:43:30 | 52:47:32 | -620.5357 | 2.8726 | 2.932 | 2932.01 | 0 | 0 | 2.932 | 2932.01 | 10.8369 | 10836.88 | 0 | 0 | 10.8369 | 10836.88 | 2024-07-03 15:32:51 | -1.7826 | -252.7311 | -252.7311 | 4629.3 | Close | 98.52989 |  | 0 | 33.6 | 0 | 0
6347 | 3 | 10 |  | CC DChg | 04:44:00 | 52:48:02 | -620.5357 | 2.8494 | 2.9372 | 2937.18 | 0 | 0 | 2.9372 | 2937.18 | 10.8516 | 10851.61 | 0 | 0 | 10.8516 | 10851.61 | 2024-07-03 15:33:21 | -1.7681 | -222.3951 | -222.3951 | 4591.83 | Close | 98.70367 |  | 0 | 33.5 | 0 | 0
6348 | 3 | 10 |  | CC DChg | 04:44:30 | 52:48:32 | -620.5357 | 2.8218 | 2.9424 | 2942.36 | 0 | 0 | 2.9424 | 2942.36 | 10.8664 | 10866.39 | 0 | 0 | 10.8664 | 10866.39 | 2024-07-03 15:33:51 | -1.751 | -187.4087 | -187.4087 | 4547.12 | Close | 98.87743 |  | 0.0002 | 33.6 | 0 | 0
6349 | 3 | 10 |  | CC DChg | 04:45:00 | 52:49:02 | -620.5357 | 2.7886 | 2.9475 | 2947.53 | 0 | 0 | 2.9475 | 2947.53 | 10.8808 | 10880.81 | 0 | 0 | 10.8808 | 10880.81 | 2024-07-03 15:34:21 | -1.7304 | -155.8884 | -155.8884 | 4493.91 | Close | 99.0512 |  | 0 | 33.6 | 0 | 0
6350 | 3 | 10 |  | CC DChg | 04:45:30 | 52:49:32 | -620.5357 | 2.7505 | 2.9527 | 2952.7 | 0 | 0 | 2.9527 | 2952.7 | 10.895 | 10895.04 | 0 | 0 | 10.895 | 10895.04 | 2024-07-03 15:34:51 | -1.7068 | -135.6078 | -135.6078 | 4432.21 | Close | 99.22498 |  | 0.0002 | 33.6 | 0 | 0
6351 | 3 | 10 |  | CC DChg | 04:46:00 | 52:50:02 | -620.5357 | 2.7071 | 2.9579 | 2957.87 | 0 | 0 | 2.9579 | 2957.87 | 10.9093 | 10909.34 | 0 | 0 | 10.9093 | 10909.34 | 2024-07-03 15:35:21 | -1.6798 | -119.1409 | -119.1409 | 4362.26 | Close | 99.39875 |  | 0.0002 | 33.6 | 0 | 0
6352 | 3 | 10 |  | CC DChg | 04:46:30 | 52:50:32 | -620.5357 | 2.6575 | 2.963 | 2963.04 | 0 | 0 | 2.963 | 2963.04 | 10.9231 | 10923.08 | 0 | 0 | 10.9231 | 10923.08 | 2024-07-03 15:35:51 | -1.6491 | -104.2504 | -104.2504 | 4282.33 | Close | 99.57253 |  | 0.0002 | 33.6 | 0 | 0
6353 | 3 | 10 |  | CC DChg | 04:47:00 | 52:51:02 | -620.5357 | 2.6001 | 2.9682 | 2968.21 | 0 | 0 | 2.9682 | 2968.21 | 10.9365 | 10936.52 | 0 | 0 | 10.9365 | 10936.52 | 2024-07-03 15:36:21 | -1.6135 | -90.1632 | -90.1632 | 4190.15 | Close | 99.7463 |  | 0 | 33.6 | 0 | 0
6354 | 3 | 10 |  | CC DChg | 04:47:30 | 52:51:32 | -620.5357 | 2.5338 | 2.9734 | 2973.38 | 0 | 0 | 2.9734 | 2973.38 | 10.9501 | 10950.08 | 0 | 0 | 10.9501 | 10950.08 | 2024-07-03 15:36:51 | -1.5723 | -77.938 | -77.938 | 4083.23 | Close | 99.92007 |  | 0 | 33.7 | 0 | 0
6355 | 3 | 10 | 1 | CC DChg | 04:47:43 | 52:51:45 | -620.5357 | 2.5 | 2.9758 | 2975.76 | 0 | 0 | 2.9758 | 2975.76 | 10.9561 | 10956.07 | 0 | 0 | 10.9561 | 10956.07 | 2024-07-03 15:37:04 | -1.5513 | -70.3898 | -70.3898 | 4028.78 | Close | 100 |  | 0 | 33.7 | 0 | 0
6356 | 3 | 11 | 0 | Rest | 00:00:00 | 52:51:45 | 0 | 2.5304 | 0 | 0 | 0 | 0 | 0 | 0 | 0 | 0 | 0 | 0 | 0 | 0 | 2024-07-03 15:37:05 | 0 | 0 | 0 | 0 | Close | 0 |  | 0.0002 | 33.7 | 0 | 0
6357 | 3 | 11 |  | Rest | 00:00:30 | 52:52:15 | 0 | 2.6953 | 0 | 0 | 0 | 0 | 0 | 0 | 0 | 0 | 0 | 0 | 0 | 0 | 2024-07-03 15:37:34 | 0 | 0 | 0 | 0 | Close | 0 |  | 0 | 33.7 | 0 | 0
6358 | 3 | 11 |  | Rest | 00:01:00 | 52:52:45 | 0 | 2.7362 | 0 | 0 | 0 | 0 | 0 | 0 | 0 | 0 | 0 | 0 | 0 | 0 | 2024-07-03 15:38:04 | 0 | 0 | 0 | 0 | Close | 0 |  | 0 | 33.7 | 0 | 0
6359 | 3 | 11 |  | Rest | 00:01:30 | 52:53:15 | 0 | 2.7617 | 0 | 0 | 0 | 0 | 0 | 0 | 0 | 0 | 0 | 0 | 0 | 0 | 2024-07-03 15:38:34 | 0 | 0 | 0 | 0 | Close | 0 |  | 0 | 33.7 | 0 | 0
6360 | 3 | 11 |  | Rest | 00:02:00 | 52:53:45 | 0 | 2.7809 | 0 | 0 | 0 | 0 | 0 | 0 | 0 | 0 | 0 | 0 | 0 | 0 | 2024-07-03 15:39:04 | 0 | 0 | 0 | 0 | Close | 0 |  | 0.0002 | 33.6 | 0 | 0
6361 | 3 | 11 |  | Rest | 00:02:30 | 52:54:15 | 0 | 2.7954 | 0 | 0 | 0 | 0 | 0 | 0 | 0 | 0 | 0 | 0 | 0 | 0 | 2024-07-03 15:39:34 | 0 | 0 | 0 | 0 | Close | 0 |  | 0.0002 | 33.6 | 0 | 0
6362 | 3 | 11 |  | Rest | 00:03:00 | 52:54:45 | 0 | 2.8075 | 0 | 0 | 0 | 0 | 0 | 0 | 0 | 0 | 0 | 0 | 0 | 0 | 2024-07-03 15:40:04 | 0 | 0 | 0 | 0 | Close | 0 |  | 0 | 33.6 | 0 | 0
6363 | 3 | 11 |  | Rest | 00:03:30 | 52:55:15 | 0 | 2.8175 | 0 | 0 | 0 | 0 | 0 | 0 | 0 | 0 | 0 | 0 | 0 | 0 | 2024-07-03 15:40:34 | 0 | 0 | 0 | 0 | Close | 0 |  | 0.0002 | 33.5 | 0 | 0
6364 | 3 | 11 |  | Rest | 00:04:00 | 52:55:45 | 0 | 2.8261 | 0 | 0 | 0 | 0 | 0 | 0 | 0 | 0 | 0 | 0 | 0 | 0 | 2024-07-03 15:41:04 | 0 | 0 | 0 | 0 | Close | 0 |  | 0.0002 | 33.5 | 0 | 0
6365 | 3 | 11 |  | Rest | 00:04:30 | 52:56:15 | 0 | 2.8336 | 0 | 0 | 0 | 0 | 0 | 0 | 0 | 0 | 0 | 0 | 0 | 0 | 2024-07-03 15:41:34 | 0 | 0 | 0 | 0 | Close | 0 |  | 0 | 33.5 | 0 | 0
6366 | 3 | 11 | 1 | Rest | 00:05:00 | 52:56:45 | 0 | 2.8398 | 0 | 0 | 0 | 0 | 0 | 0 | 0 | 0 | 0 | 0 | 0 | 0 | 2024-07-03 15:42:04 | 0 | 0 | 0 | 0 | Close | 0 |  | 0.0002 | 33.5 | 0 | 0
6367 | 4 | 12 | 0 | CC Chg | 00:00:00 | 52:56:45 | 1549.8512 | 2.8947 | 0 | 0 | 0 | 0 | 0 | 0 | 0 | 0 | 0 | 0 | 0 | 0 | 2024-07-03 15:42:05 | 4.4863 | 0 | 0 | 1867.7 | Close | 0 |  | 0 | 33.4 | 0 | 0
6368 | 4 | 12 |  | CC Chg | 00:00:30 | 52:57:15 | 1550.2233 | 3.0686 | 0.0129 | 12.92 | 0.0129 | 12.92 | 0 | 0 | 0.0388 | 38.77 | 0.0388 | 38.77 | 0 | 0 | 2024-07-03 15:42:34 | 4.757 | 74.2777 | 74.2777 | 1979.44 | Close | 0.4626476 |  | 0 | 33.4 | 0 | 0
6369 | 4 | 12 |  | CC Chg | 00:01:00 | 52:57:45 | 1550.2233 | 3.1514 | 0.0258 | 25.84 | 0.0258 | 25.84 | 0 | 0 | 0.079 | 78.99 | 0.079 | 78.99 | 0 | 0 | 2024-07-03 15:43:04 | 4.8853 | 156.0642 | 156.0642 | 2032.84 | Close | 0.9252924 |  | 0 | 33.4 | 0 | 0
6370 | 4 | 12 |  | CC Chg | 00:01:30 | 52:58:15 | 1550.2233 | 3.2106 | 0.0388 | 38.76 | 0.0388 | 38.76 | 0 | 0 | 0.1205 | 120.46 | 0.1205 | 120.46 | 0 | 0 | 2024-07-03 15:43:34 | 4.9771 | 218.1668 | 218.1668 | 2070.94 | Close | 1.387943 |  | 0.0002 | 33.4 | 0 | 0
6371 | 4 | 12 |  | CC Chg | 00:02:00 | 52:58:45 | 1550.2233 | 3.2577 | 0.0517 | 51.67 | 0.0517 | 51.67 | 0 | 0 | 0.1625 | 162.55 | 0.1625 | 162.55 | 0 | 0 | 2024-07-03 15:44:04 | 5.0501 | 274.1507 | 274.1507 | 2101.43 | Close | 1.850593 |  | 0 | 33.3 | 0 | 0
6372 | 4 | 12 |  | CC Chg | 00:02:30 | 52:59:15 | 1550.2233 | 3.2964 | 0.0646 | 64.59 | 0.0646 | 64.59 | 0 | 0 | 0.2042 | 204.24 | 0.2042 | 204.24 | 0 | 0 | 2024-07-03 15:44:34 | 5.1102 | 333.3456 | 333.3456 | 2126.43 | Close | 2.31323 |  | 0 | 33.4 | 0 | 0
6373 | 4 | 12 |  | CC Chg | 00:03:00 | 52:59:45 | 1550.2233 | 3.3293 | 0.0775 | 77.51 | 0.0775 | 77.51 | 0 | 0 | 0.2472 | 247.25 | 0.2472 | 247.25 | 0 | 0 | 2024-07-03 15:45:04 | 5.1612 | 393.1145 | 393.1145 | 2147.63 | Close | 2.775881 |  | 0 | 33.3 | 0 | 0
6374 | 4 | 12 |  | CC Chg | 00:03:30 | 53:00:15 | 1550.2233 | 3.3575 | 0.0904 | 90.43 | 0.0904 | 90.43 | 0 | 0 | 0.2906 | 290.62 | 0.2906 | 290.62 | 0 | 0 | 2024-07-03 15:45:34 | 5.2049 | 457.9089 | 457.9089 | 2165.83 | Close | 3.238531 |  | 0 | 33.3 | 0 | 0
6375 | 4 | 12 |  | CC Chg | 00:04:00 | 53:00:45 | 1550.2233 | 3.382 | 0.1033 | 103.35 | 0.1033 | 103.35 | 0 | 0 | 0.3338 | 333.77 | 0.3338 | 333.77 | 0 | 0 | 2024-07-03 15:46:04 | 5.2429 | 527.456 | 527.456 | 2181.53 | Close | 3.70116 |  | 0.0002 | 33.3 | 0 | 0
6376 | 4 | 12 |  | CC Chg | 00:04:30 | 53:01:15 | 1550.2233 | 3.4034 | 0.1163 | 116.27 | 0.1163 | 116.27 | 0 | 0 | 0.3777 | 377.74 | 0.3777 | 377.74 | 0 | 0 | 2024-07-03 15:46:34 | 5.276 | 603.8953 | 603.8953 | 2195.42 | Close | 4.163811 |  | 0 | 33.3 | 0 | 0
6377 | 4 | 12 |  | CC Chg | 00:05:00 | 53:01:45 | 1550.2233 | 3.4208 | 0.1292 | 129.18 | 0.1292 | 129.18 | 0 | 0 | 0.4219 | 421.93 | 0.4219 | 421.93 | 0 | 0 | 2024-07-03 15:47:04 | 5.3029 | 744.1119 | 744.1119 | 2206.62 | Close | 4.626461 |  | 0 | 33.3 | 0 | 0
6378 | 4 | 12 |  | CC Chg | 00:05:30 | 53:02:15 | 1550.2233 | 3.4353 | 0.1421 | 142.1 | 0.1421 | 142.1 | 0 | 0 | 0.466 | 465.98 | 0.466 | 465.98 | 0 | 0 | 2024-07-03 15:47:34 | 5.3255 | 886.5672 | 886.5672 | 2216.02 | Close | 5.089099 |  | 0 | 33.3 | 0 | 0
6379 | 4 | 12 |  | CC Chg | 00:06:00 | 53:02:45 | 1550.2233 | 3.4474 | 0.155 | 155.02 | 0.155 | 155.02 | 0 | 0 | 0.5105 | 510.51 | 0.5105 | 510.51 | 0 | 0 | 2024-07-03 15:48:04 | 5.3443 | 1068.4416 | 1068.4416 | 2223.82 | Close | 5.551749 |  | 0 | 33.3 | 0 | 0
6380 | 4 | 12 |  | CC Chg | 00:06:30 | 53:03:15 | 1550.2233 | 3.458 | 0.1679 | 167.94 | 0.1679 | 167.94 | 0 | 0 | 0.5552 | 555.19 | 0.5552 | 555.19 | 0 | 0 | 2024-07-03 15:48:34 | 5.3606 | 1225.6667 | 1225.6667 | 2230.52 | Close | 6.0144 |  | 0.0002 | 33.4 | 0 | 0
6381 | 4 | 12 |  | CC Chg | 00:07:00 | 53:03:45 | 1550.2233 | 3.4666 | 0.1809 | 180.86 | 0.1809 | 180.86 | 0 | 0 | 0.5998 | 599.78 | 0.5998 | 599.78 | 0 | 0 | 2024-07-03 15:49:04 | 5.3741 | 1488.1021 | 1488.1021 | 2236.22 | Close | 6.477039 |  | 0 | 33.4 | 0 | 0
6382 | 4 | 12 |  | CC Chg | 00:07:30 | 53:04:15 | 1550.2233 | 3.4738 | 0.1938 | 193.78 | 0.1938 | 193.78 | 0 | 0 | 0.6447 | 644.65 | 0.6447 | 644.65 | 0 | 0 | 2024-07-03 15:49:34 | 5.3851 | 1811.8552 | 1811.8552 | 2240.82 | Close | 6.93969 |  | 0 | 33.4 | 0 | 0
6383 | 4 | 12 |  | CC Chg | 00:08:00 | 53:04:45 | 1550.2233 | 3.479 | 0.2067 | 206.69 | 0.2067 | 206.69 | 0 | 0 | 0.6896 | 689.6 | 0.6896 | 689.6 | 0 | 0 | 2024-07-03 15:50:04 | 5.3933 | 2450.8684 | 2450.8684 | 2244.22 | Close | 7.40234 |  | 0 | 33.4 | 0 | 0
6384 | 4 | 12 |  | CC Chg | 00:08:30 | 53:05:15 | 1550.2233 | 3.4834 | 0.2196 | 219.61 | 0.2196 | 219.61 | 0 | 0 | 0.7345 | 734.49 | 0.7345 | 734.49 | 0 | 0 | 2024-07-03 15:50:34 | 5.4 | 2976.5652 | 2976.5652 | 2247.02 | Close | 7.864982 |  | 0 | 33.5 | 0 | 0
6385 | 4 | 12 |  | CC Chg | 00:09:00 | 53:05:45 | 1549.8512 | 3.4874 | 0.2325 | 232.53 | 0.2325 | 232.53 | 0 | 0 | 0.7795 | 779.53 | 0.7795 | 779.53 | 0 | 0 | 2024-07-03 15:51:04 | 5.405 | 3204.8205 | 3204.8205 | 2250.16 | Close | 8.327522 |  | 0 | 33.5 | 0 | 0
6386 | 4 | 12 |  | CC Chg | 00:09:30 | 53:06:15 | 1550.2233 | 3.4911 | 0.2454 | 245.45 | 0.2454 | 245.45 | 0 | 0 | 0.8246 | 824.63 | 0.8246 | 824.63 | 0 | 0 | 2024-07-03 15:51:34 | 5.412 | 3471.7891 | 3471.7891 | 2251.92 | Close | 8.790172 |  | 0.0002 | 33.5 | 0 | 0
6387 | 4 | 12 |  | CC Chg | 00:10:00 | 53:06:45 | 1550.2233 | 3.4949 | 0.2584 | 258.37 | 0.2584 | 258.37 | 0 | 0 | 0.8697 | 869.72 | 0.8697 | 869.72 | 0 | 0 | 2024-07-03 15:52:04 | 5.4178 | 3473.4415 | 3473.4415 | 2254.42 | Close | 9.252919 |  | 0 | 33.5 | 0 | 0
6388 | 4 | 12 |  | CC Chg | 00:10:30 | 53:07:15 | 1550.2233 | 3.4986 | 0.2713 | 271.29 | 0.2713 | 271.29 | 0 | 0 | 0.9149 | 914.91 | 0.9149 | 914.91 | 0 | 0 | 2024-07-03 15:52:34 | 5.4236 | 3472.7224 | 3472.7224 | 2256.72 | Close | 9.715569 |  | 0.0002 | 33.5 | 0 | 0
6389 | 4 | 12 |  | CC Chg | 00:11:00 | 53:07:45 | 1550.2233 | 3.5026 | 0.2842 | 284.21 | 0.2842 | 284.21 | 0 | 0 | 0.9602 | 960.16 | 0.9602 | 960.16 | 0 | 0 | 2024-07-03 15:53:04 | 5.4298 | 3205.5899 | 3205.5899 | 2259.42 | Close | 10.17822 |  | 0 | 33.5 | 0 | 0
6390 | 4 | 12 |  | CC Chg | 00:11:30 | 53:08:15 | 1550.2233 | 3.5063 | 0.2971 | 297.12 | 0.2971 | 297.12 | 0 | 0 | 1.0054 | 1005.38 | 1.0054 | 1005.38 | 0 | 0 | 2024-07-03 15:53:34 | 5.4356 | 3472.5473 | 3472.5473 | 2261.72 | Close | 10.64085 |  | 0.0002 | 33.6 | 0 | 0
6391 | 4 | 12 |  | CC Chg | 00:12:00 | 53:08:45 | 1550.2233 | 3.5104 | 0.31 | 310.04 | 0.31 | 310.04 | 0 | 0 | 1.0507 | 1050.73 | 1.0507 | 1050.73 | 0 | 0 | 2024-07-03 15:54:04 | 5.4418 | 3204.7946 | 3204.7946 | 2264.42 | Close | 11.1035 |  | 0 | 33.6 | 0 | 0
6392 | 4 | 12 |  | CC Chg | 00:12:30 | 53:09:15 | 1550.2233 | 3.5138 | 0.323 | 322.96 | 0.323 | 322.96 | 0 | 0 | 1.0961 | 1096.12 | 1.0961 | 1096.12 | 0 | 0 | 2024-07-03 15:54:34 | 5.4471 | 3788.4244 | 3788.4244 | 2266.62 | Close | 11.56615 |  | 0 | 33.6 | 0 | 0
6393 | 4 | 12 |  | CC Chg | 00:13:00 | 53:09:45 | 1550.2233 | 3.5178 | 0.3359 | 335.88 | 0.3359 | 335.88 | 0 | 0 | 1.1415 | 1141.49 | 1.1415 | 1141.49 | 0 | 0 | 2024-07-03 15:55:04 | 5.4534 | 3205.48 | 3205.48 | 2269.22 | Close | 12.02878 |  | 0 | 33.6 | 0 | 0
6394 | 4 | 12 |  | CC Chg | 00:13:30 | 53:10:15 | 1549.8512 | 3.5218 | 0.3488 | 348.79 | 0.3488 | 348.79 | 0 | 0 | 1.187 | 1186.97 | 1.187 | 1186.97 | 0 | 0 | 2024-07-03 15:55:34 | 5.4583 | 3204.8205 | 3204.8205 | 2272.26 | Close | 12.49132 |  | 0.0002 | 33.6 | 0 | 0
6395 | 4 | 12 |  | CC Chg | 00:14:00 | 53:10:45 | 1550.2233 | 3.5259 | 0.3617 | 361.71 | 0.3617 | 361.71 | 0 | 0 | 1.2325 | 1232.52 | 1.2325 | 1232.52 | 0 | 0 | 2024-07-03 15:56:04 | 5.4659 | 3205.5899 | 3205.5899 | 2274.42 | Close | 12.95397 |  | 0 | 33.6 | 0 | 0
6396 | 4 | 12 |  | CC Chg | 00:14:30 | 53:11:15 | 1550.2233 | 3.5296 | 0.3746 | 374.63 | 0.3746 | 374.63 | 0 | 0 | 1.278 | 1278.05 | 1.278 | 1278.05 | 0 | 0 | 2024-07-03 15:56:34 | 5.4716 | 3472.466 | 3472.466 | 2276.82 | Close | 13.41671 |  | 0 | 33.6 | 0 | 0
6397 | 4 | 12 |  | CC Chg | 00:15:00 | 53:11:45 | 1550.2233 | 3.5336 | 0.3876 | 387.55 | 0.3876 | 387.55 | 0 | 0 | 1.3237 | 1323.7 | 1.3237 | 1323.7 | 0 | 0 | 2024-07-03 15:57:04 | 5.4779 | 3205.5899 | 3205.5899 | 2279.42 | Close | 13.87936 |  | 0 | 33.6 | 0 | 0
6398 | 4 | 12 |  | CC Chg | 00:15:30 | 53:12:15 | 1549.8512 | 3.5376 | 0.4005 | 400.47 | 0.4005 | 400.47 | 0 | 0 | 1.3694 | 1369.39 | 1.3694 | 1369.39 | 0 | 0 | 2024-07-03 15:57:34 | 5.4828 | 3204.8205 | 3204.8205 | 2282.57 | Close | 14.3419 |  | 0 | 33.6 | 0 | 0
6399 | 4 | 12 |  | CC Chg | 00:16:00 | 53:12:45 | 1550.2233 | 3.5417 | 0.4134 | 413.39 | 0.4134 | 413.39 | 0 | 0 | 1.4151 | 1415.07 | 1.4151 | 1415.07 | 0 | 0 | 2024-07-03 15:58:04 | 5.4904 | 3205.4798 | 3205.4798 | 2284.52 | Close | 14.80465 |  | 0.0002 | 33.6 | 0 | 0
6400 | 4 | 12 |  | CC Chg | 00:16:30 | 53:13:15 | 1550.2233 | 3.5454 | 0.4263 | 426.31 | 0.4263 | 426.31 | 0 | 0 | 1.4609 | 1460.87 | 1.4609 | 1460.87 | 0 | 0 | 2024-07-03 15:58:34 | 5.4961 | 3472.7224 | 3472.7224 | 2287.02 | Close | 15.2673 |  | 0 | 33.6 | 0 | 0
6401 | 4 | 12 |  | CC Chg | 00:17:00 | 53:13:45 | 1550.2233 | 3.5497 | 0.4392 | 439.23 | 0.4392 | 439.23 | 0 | 0 | 1.5067 | 1506.72 | 1.5067 | 1506.72 | 0 | 0 | 2024-07-03 15:59:04 | 5.5029 | 2976.6192 | 2976.6192 | 2289.82 | Close | 15.72995 |  | 0 | 33.6 | 0 | 0
6402 | 4 | 12 |  | CC Chg | 00:17:30 | 53:14:15 | 1550.2233 | 3.5538 | 0.4521 | 452.14 | 0.4521 | 452.14 | 0 | 0 | 1.5526 | 1552.55 | 1.5526 | 1552.55 | 0 | 0 | 2024-07-03 15:59:34 | 5.5091 | 3205.4714 | 3205.4714 | 2292.42 | Close | 16.19259 |  | 0 | 33.6 | 0 | 0
6403 | 4 | 12 |  | CC Chg | 00:18:00 | 53:14:45 | 1550.2233 | 3.5581 | 0.4651 | 465.06 | 0.4651 | 465.06 | 0 | 0 | 1.5985 | 1598.52 | 1.5985 | 1598.52 | 0 | 0 | 2024-07-03 16:00:04 | 5.5158 | 2975.9335 | 2975.9335 | 2295.12 | Close | 16.65524 |  | 0.0002 | 33.6 | 0 | 0
6404 | 4 | 12 |  | CC Chg | 00:18:30 | 53:15:15 | 1550.2233 | 3.5621 | 0.478 | 477.98 | 0.478 | 477.98 | 0 | 0 | 1.6445 | 1644.54 | 1.6445 | 1644.54 | 0 | 0 | 2024-07-03 16:00:34 | 5.5221 | 3205.5899 | 3205.5899 | 2297.82 | Close | 17.11789 |  | 0 | 33.6 | 0 | 0
6405 | 4 | 12 |  | CC Chg | 00:19:00 | 53:15:45 | 1550.2233 | 3.5668 | 0.4909 | 490.9 | 0.4909 | 490.9 | 0 | 0 | 1.6905 | 1690.53 | 1.6905 | 1690.53 | 0 | 0 | 2024-07-03 16:01:04 | 5.5293 | 2778.0901 | 2778.0901 | 2300.82 | Close | 17.58052 |  | 0 | 33.6 | 0 | 0
6406 | 4 | 12 |  | CC Chg | 00:19:30 | 53:16:15 | 1550.2233 | 3.5711 | 0.5038 | 503.82 | 0.5038 | 503.82 | 0 | 0 | 1.7367 | 1736.66 | 1.7367 | 1736.66 | 0 | 0 | 2024-07-03 16:01:34 | 5.536 | 2975.9335 | 2975.9335 | 2303.52 | Close | 18.04317 |  | 0.0002 | 33.6 | 0 | 0
6407 | 4 | 12 |  | CC Chg | 00:20:00 | 53:16:45 | 1550.2233 | 3.5758 | 0.5167 | 516.74 | 0.5167 | 516.74 | 0 | 0 | 1.7829 | 1782.85 | 1.7829 | 1782.85 | 0 | 0 | 2024-07-03 16:02:04 | 5.5432 | 2778.1779 | 2778.1779 | 2306.62 | Close | 18.50582 |  | 0 | 33.6 | 0 | 0
6408 | 4 | 12 |  | CC Chg | 00:20:30 | 53:17:15 | 1550.2233 | 3.5804 | 0.5297 | 529.65 | 0.5297 | 529.65 | 0 | 0 | 1.829 | 1829.02 | 1.829 | 1829.02 | 0 | 0 | 2024-07-03 16:02:34 | 5.5504 | 2778.0976 | 2778.0976 | 2309.62 | Close | 18.96846 |  | 0 | 33.6 | 0 | 0
6409 | 4 | 12 |  | CC Chg | 00:21:00 | 53:17:45 | 1550.2233 | 3.5851 | 0.5426 | 542.57 | 0.5426 | 542.57 | 0 | 0 | 1.8753 | 1875.33 | 1.8753 | 1875.33 | 0 | 0 | 2024-07-03 16:03:04 | 5.5577 | 2777.5806 | 2777.5806 | 2312.62 | Close | 19.43111 |  | 0 | 33.6 | 0 | 0
6410 | 4 | 12 |  | CC Chg | 00:21:30 | 53:18:15 | 1550.2233 | 3.5897 | 0.5555 | 555.49 | 0.5555 | 555.49 | 0 | 0 | 1.9217 | 1921.71 | 1.9217 | 1921.71 | 0 | 0 | 2024-07-03 16:03:34 | 5.5649 | 2778.1779 | 2778.1779 | 2315.62 | Close | 19.89376 |  | 0 | 33.5 | 0 | 0
6411 | 4 | 12 |  | CC Chg | 00:22:00 | 53:18:45 | 1550.2233 | 3.5941 | 0.5684 | 568.41 | 0.5684 | 568.41 | 0 | 0 | 1.968 | 1968.05 | 1.968 | 1968.05 | 0 | 0 | 2024-07-03 16:04:04 | 5.5716 | 2976.5572 | 2976.5572 | 2318.41 | Close | 20.3564 |  | 0 | 33.6 | 0 | 0
6412 | 4 | 12 |  | CC Chg | 00:22:30 | 53:19:15 | 1550.2233 | 3.5984 | 0.5813 | 581.33 | 0.5813 | 581.33 | 0 | 0 | 2.0145 | 2014.53 | 2.0145 | 2014.53 | 0 | 0 | 2024-07-03 16:04:34 | 5.5783 | 2976.6192 | 2976.6192 | 2321.21 | Close | 20.81905 |  | 0 | 33.6 | 0 | 0
6413 | 4 | 12 |  | CC Chg | 00:23:00 | 53:19:45 | 1550.2233 | 3.6031 | 0.5942 | 594.25 | 0.5942 | 594.25 | 0 | 0 | 2.0611 | 2061.08 | 2.0611 | 2061.08 | 0 | 0 | 2024-07-03 16:05:04 | 5.5855 | 2777.5806 | 2777.5806 | 2324.21 | Close | 21.2817 |  | 0 | 33.5 | 0 | 0
6414 | 4 | 12 |  | CC Chg | 00:23:30 | 53:20:15 | 1550.2233 | 3.6074 | 0.6072 | 607.16 | 0.6072 | 607.16 | 0 | 0 | 2.1076 | 2107.59 | 2.1076 | 2107.59 | 0 | 0 | 2024-07-03 16:05:34 | 5.5923 | 2976.5172 | 2976.5172 | 2326.92 | Close | 21.74434 |  | 0.0002 | 33.6 | 0 | 0
6415 | 4 | 12 |  | CC Chg | 00:24:00 | 53:20:45 | 1550.2233 | 3.612 | 0.6201 | 620.08 | 0.6201 | 620.08 | 0 | 0 | 2.1543 | 2154.26 | 2.1543 | 2154.26 | 0 | 0 | 2024-07-03 16:06:04 | 5.5995 | 2778.1779 | 2778.1779 | 2330.01 | Close | 22.20699 |  | 0 | 33.6 | 0 | 0
6416 | 4 | 12 |  | CC Chg | 00:24:30 | 53:21:15 | 1550.2233 | 3.6161 | 0.633 | 633 | 0.633 | 633 | 0 | 0 | 2.201 | 2200.97 | 2.201 | 2200.97 | 0 | 0 | 2024-07-03 16:06:34 | 5.6057 | 3205.5899 | 3205.5899 | 2332.61 | Close | 22.66964 |  | 0 | 33.5 | 0 | 0
6417 | 4 | 12 |  | CC Chg | 00:25:00 | 53:21:45 | 1550.2233 | 3.6207 | 0.6459 | 645.92 | 0.6459 | 645.92 | 0 | 0 | 2.2477 | 2247.66 | 2.2477 | 2247.66 | 0 | 0 | 2024-07-03 16:07:04 | 5.6129 | 2777.4704 | 2777.4704 | 2335.61 | Close | 23.13227 |  | 0 | 33.6 | 0 | 0
6418 | 4 | 12 |  | CC Chg | 00:25:30 | 53:22:15 | 1550.2233 | 3.6248 | 0.6588 | 658.84 | 0.6588 | 658.84 | 0 | 0 | 2.2945 | 2294.48 | 2.2945 | 2294.48 | 0 | 0 | 2024-07-03 16:07:34 | 5.6192 | 3205.5899 | 3205.5899 | 2338.11 | Close | 23.59492 |  | 0.0002 | 33.6 | 0 | 0
6419 | 4 | 12 |  | CC Chg | 00:26:00 | 53:22:45 | 1550.2233 | 3.6291 | 0.6718 | 671.76 | 0.6718 | 671.76 | 0 | 0 | 2.3414 | 2341.37 | 2.3414 | 2341.37 | 0 | 0 | 2024-07-03 16:08:04 | 5.6259 | 2976.6192 | 2976.6192 | 2340.91 | Close | 24.05757 |  | 0.0002 | 33.5 | 0 | 0
6420 | 4 | 12 |  | CC Chg | 00:26:30 | 53:23:15 | 1550.2233 | 3.6331 | 0.6847 | 684.67 | 0.6847 | 684.67 | 0 | 0 | 2.3882 | 2388.22 | 2.3882 | 2388.22 | 0 | 0 | 2024-07-03 16:08:34 | 5.6321 | 3205.4972 | 3205.4972 | 2343.51 | Close | 24.52021 |  | 0.0002 | 33.5 | 0 | 0
6421 | 4 | 12 |  | CC Chg | 00:27:00 | 53:23:45 | 1550.2233 | 3.6372 | 0.6976 | 697.59 | 0.6976 | 697.59 | 0 | 0 | 2.4352 | 2435.21 | 2.4352 | 2435.21 | 0 | 0 | 2024-07-03 16:09:04 | 5.6384 | 3204.7946 | 3204.7946 | 2346.21 | Close | 24.98286 |  | 0 | 33.5 | 0 | 0
6422 | 4 | 12 |  | CC Chg | 00:27:30 | 53:24:15 | 1550.2233 | 3.6406 | 0.7105 | 710.51 | 0.7105 | 710.51 | 0 | 0 | 2.4822 | 2482.24 | 2.4822 | 2482.24 | 0 | 0 | 2024-07-03 16:09:34 | 5.6437 | 3788.4244 | 3788.4244 | 2348.31 | Close | 25.44551 |  | 0.0002 | 33.5 | 0 | 0
6423 | 4 | 12 |  | CC Chg | 00:28:00 | 53:24:45 | 1550.2233 | 3.6446 | 0.7234 | 723.43 | 0.7234 | 723.43 | 0 | 0 | 2.5293 | 2529.25 | 2.5293 | 2529.25 | 0 | 0 | 2024-07-03 16:10:04 | 5.6499 | 3205.5145 | 3205.5145 | 2351.01 | Close | 25.90815 |  | 0 | 33.5 | 0 | 0
6424 | 4 | 12 |  | CC Chg | 00:28:30 | 53:25:15 | 1550.2233 | 3.6477 | 0.7363 | 736.35 | 0.7363 | 736.35 | 0 | 0 | 2.5764 | 2576.38 | 2.5764 | 2576.38 | 0 | 0 | 2024-07-03 16:10:34 | 5.6547 | 4167.2668 | 4167.2668 | 2353.01 | Close | 26.3708 |  | 0 | 33.5 | 0 | 0
6425 | 4 | 12 |  | CC Chg | 00:29:00 | 53:25:45 | 1550.2233 | 3.6514 | 0.7493 | 749.27 | 0.7493 | 749.27 | 0 | 0 | 2.6235 | 2623.55 | 2.6235 | 2623.55 | 0 | 0 | 2024-07-03 16:11:04 | 5.6605 | 3471.7891 | 3471.7891 | 2355.41 | Close | 26.83345 |  | 0 | 33.5 | 0 | 0
6426 | 4 | 12 |  | CC Chg | 00:29:30 | 53:26:15 | 1550.2233 | 3.6545 | 0.7622 | 762.19 | 0.7622 | 762.19 | 0 | 0 | 2.6707 | 2670.69 | 2.6707 | 2670.69 | 0 | 0 | 2024-07-03 16:11:34 | 5.6653 | 4167.1688 | 4167.1688 | 2357.41 | Close | 27.29609 |  | 0 | 33.5 | 0 | 0
6427 | 4 | 12 |  | CC Chg | 00:30:00 | 53:26:45 | 1550.2233 | 3.6576 | 0.7751 | 775.1 | 0.7751 | 775.1 | 0 | 0 | 2.7179 | 2717.94 | 2.7179 | 2717.94 | 0 | 0 | 2024-07-03 16:12:04 | 5.6701 | 4167.2668 | 4167.2668 | 2359.41 | Close | 27.75874 |  | 0 | 33.5 | 0 | 0
6428 | 4 | 12 |  | CC Chg | 00:30:30 | 53:27:15 | 1550.2233 | 3.6604 | 0.788 | 788.02 | 0.788 | 788.02 | 0 | 0 | 2.7652 | 2765.23 | 2.7652 | 2765.23 | 0 | 0 | 2024-07-03 16:12:34 | 5.6744 | 4630.2965 | 4630.2965 | 2361.11 | Close | 28.22139 |  | 0.0002 | 33.5 | 0 | 0
6429 | 4 | 12 |  | CC Chg | 00:31:00 | 53:27:45 | 1550.2233 | 3.6632 | 0.8009 | 800.94 | 0.8009 | 800.94 | 0 | 0 | 2.8125 | 2812.5 | 2.8125 | 2812.5 | 0 | 0 | 2024-07-03 16:13:04 | 5.6788 | 4628.5784 | 4628.5784 | 2363.01 | Close | 28.68404 |  | 0 | 33.5 | 0 | 0
6430 | 4 | 12 |  | CC Chg | 00:31:30 | 53:28:15 | 1550.2233 | 3.666 | 0.8139 | 813.86 | 0.8139 | 813.86 | 0 | 0 | 2.8599 | 2859.85 | 2.8599 | 2859.85 | 0 | 0 | 2024-07-03 16:13:34 | 5.6831 | 4630.2965 | 4630.2965 | 2364.71 | Close | 29.14669 |  | 0.0002 | 33.5 | 0 | 0
6431 | 4 | 12 |  | CC Chg | 00:32:00 | 53:28:45 | 1550.2233 | 3.6685 | 0.8268 | 826.78 | 0.8268 | 826.78 | 0 | 0 | 2.9072 | 2907.25 | 2.9072 | 2907.25 | 0 | 0 | 2024-07-03 16:14:04 | 5.6869 | 5209.0836 | 5209.0836 | 2366.41 | Close | 29.60934 |  | 0 | 33.5 | 0 | 0
6432 | 4 | 12 |  | CC Chg | 00:32:30 | 53:29:15 | 1550.2233 | 3.6706 | 0.8397 | 839.7 | 0.8397 | 839.7 | 0 | 0 | 2.9546 | 2954.61 | 2.9546 | 2954.61 | 0 | 0 | 2024-07-03 16:14:34 | 5.6903 | 5953.1623 | 5953.1623 | 2367.81 | Close | 30.07198 |  | 0 | 33.5 | 0 | 0
6433 | 4 | 12 |  | CC Chg | 00:33:00 | 53:29:45 | 1550.2233 | 3.6734 | 0.8526 | 852.61 | 0.8526 | 852.61 | 0 | 0 | 3.0021 | 3002.07 | 3.0021 | 3002.07 | 0 | 0 | 2024-07-03 16:15:04 | 5.6946 | 4630.2965 | 4630.2965 | 2369.61 | Close | 30.53463 |  | 0 | 33.5 | 0 | 0
6434 | 4 | 12 |  | CC Chg | 00:33:30 | 53:30:15 | 1550.2233 | 3.6756 | 0.8655 | 865.53 | 0.8655 | 865.53 | 0 | 0 | 3.0496 | 3049.55 | 3.0496 | 3049.55 | 0 | 0 | 2024-07-03 16:15:34 | 5.698 | 5953.2384 | 5953.2384 | 2371.11 | Close | 30.99728 |  | -0.0002 | 33.5 | 0 | 0
6435 | 4 | 12 |  | CC Chg | 00:34:00 | 53:30:45 | 1550.2233 | 3.6778 | 0.8785 | 878.45 | 0.8785 | 878.45 | 0 | 0 | 3.097 | 3097.02 | 3.097 | 3097.02 | 0 | 0 | 2024-07-03 16:16:04 | 5.7014 | 5953.1943 | 5953.1943 | 2372.41 | Close | 31.45993 |  | 0 | 33.5 | 0 | 0
6436 | 4 | 12 |  | CC Chg | 00:34:30 | 53:31:15 | 1550.2233 | 3.6802 | 0.8914 | 891.37 | 0.8914 | 891.37 | 0 | 0 | 3.1446 | 3144.56 | 3.1446 | 3144.56 | 0 | 0 | 2024-07-03 16:16:34 | 5.7052 | 5206.984 | 5206.984 | 2373.91 | Close | 31.92258 |  | 0.0002 | 33.6 | 0 | 0
6437 | 4 | 12 |  | CC Chg | 00:35:00 | 53:31:45 | 1550.2233 | 3.6827 | 0.9043 | 904.29 | 0.9043 | 904.29 | 0 | 0 | 3.1921 | 3192.14 | 3.1921 | 3192.14 | 0 | 0 | 2024-07-03 16:17:04 | 5.709 | 5209.0836 | 5209.0836 | 2375.61 | Close | 32.38523 |  | 0 | 33.6 | 0 | 0
6438 | 4 | 12 |  | CC Chg | 00:35:30 | 53:32:15 | 1550.2233 | 3.6849 | 0.9172 | 917.21 | 0.9172 | 917.21 | 0 | 0 | 3.2397 | 3239.69 | 3.2397 | 3239.69 | 0 | 0 | 2024-07-03 16:17:34 | 5.7124 | 5953.1303 | 5953.1303 | 2377.01 | Close | 32.84787 |  | 0 | 33.6 | 0 | 0
6439 | 4 | 12 |  | CC Chg | 00:36:00 | 53:32:45 | 1550.2233 | 3.6871 | 0.9301 | 930.13 | 0.9301 | 930.13 | 0 | 0 | 3.2873 | 3287.32 | 3.2873 | 3287.32 | 0 | 0 | 2024-07-03 16:18:04 | 5.7158 | 5953.2384 | 5953.2384 | 2378.31 | Close | 33.31053 |  | 0.0002 | 33.5 | 0 | 0
6440 | 4 | 12 |  | CC Chg | 00:36:30 | 53:33:15 | 1550.2233 | 3.6895 | 0.943 | 943.04 | 0.943 | 943.04 | 0 | 0 | 3.335 | 3334.98 | 3.335 | 3334.98 | 0 | 0 | 2024-07-03 16:18:34 | 5.7196 | 5209.0836 | 5209.0836 | 2380.01 | Close | 33.77318 |  | 0 | 33.6 | 0 | 0
6441 | 4 | 12 |  | CC Chg | 00:37:00 | 53:33:45 | 1550.2233 | 3.6917 | 0.956 | 955.96 | 0.956 | 955.96 | 0 | 0 | 3.3826 | 3382.63 | 3.3826 | 3382.63 | 0 | 0 | 2024-07-03 16:19:04 | 5.723 | 5953.2263 | 5953.2263 | 2381.41 | Close | 34.23583 |  | 0 | 33.6 | 0 | 0
6442 | 4 | 12 |  | CC Chg | 00:37:30 | 53:34:15 | 1550.2233 | 3.6939 | 0.9689 | 968.88 | 0.9689 | 968.88 | 0 | 0 | 3.4304 | 3430.35 | 3.4304 | 3430.35 | 0 | 0 | 2024-07-03 16:19:34 | 5.7263 | 5953.2384 | 5953.2384 | 2382.81 | Close | 34.69848 |  | 0 | 33.6 | 0 | 0
6443 | 4 | 12 |  | CC Chg | 00:38:00 | 53:34:45 | 1550.2233 | 3.6967 | 0.9818 | 981.8 | 0.9818 | 981.8 | 0 | 0 | 3.4781 | 3478.11 | 3.4781 | 3478.11 | 0 | 0 | 2024-07-03 16:20:04 | 5.7307 | 4628.6375 | 4628.6375 | 2384.51 | Close | 35.16113 |  | 0.0002 | 33.6 | 0 | 0
6444 | 4 | 12 |  | CC Chg | 00:38:30 | 53:35:15 | 1550.2233 | 3.6988 | 0.9947 | 994.72 | 0.9947 | 994.72 | 0 | 0 | 3.5258 | 3525.84 | 3.5258 | 3525.84 | 0 | 0 | 2024-07-03 16:20:34 | 5.734 | 5953.2263 | 5953.2263 | 2386.01 | Close | 35.62378 |  | 0 | 33.6 | 0 | 0
6445 | 4 | 12 |  | CC Chg | 00:39:00 | 53:35:45 | 1550.2233 | 3.701 | 1.0076 | 1007.64 | 1.0076 | 1007.64 | 0 | 0 | 3.5737 | 3573.66 | 3.5737 | 3573.66 | 0 | 0 | 2024-07-03 16:21:04 | 5.7374 | 5953.2384 | 5953.2384 | 2387.41 | Close | 36.08643 |  | 0 | 33.6 | 0 | 0
6446 | 4 | 12 |  | CC Chg | 00:39:30 | 53:36:15 | 1550.2233 | 3.7038 | 1.0206 | 1020.55 | 1.0206 | 1020.55 | 0 | 0 | 3.6215 | 3621.5 | 3.6215 | 3621.5 | 0 | 0 | 2024-07-03 16:21:34 | 5.7417 | 4630.2965 | 4630.2965 | 2389.11 | Close | 36.54908 |  | 0.0002 | 33.6 | 0 | 0
6447 | 4 | 12 |  | CC Chg | 00:40:00 | 53:36:45 | 1550.2233 | 3.706 | 1.0335 | 1033.47 | 1.0335 | 1033.47 | 0 | 0 | 3.6693 | 3669.33 | 3.6693 | 3669.33 | 0 | 0 | 2024-07-03 16:22:04 | 5.7451 | 5953.2263 | 5953.2263 | 2390.61 | Close | 37.01173 |  | 0 | 33.6 | 0 | 0
6448 | 4 | 12 |  | CC Chg | 00:40:30 | 53:37:15 | 1550.2233 | 3.7085 | 1.0464 | 1046.39 | 1.0464 | 1046.39 | 0 | 0 | 3.7172 | 3717.24 | 3.7172 | 3717.24 | 0 | 0 | 2024-07-03 16:22:34 | 5.7489 | 5209.0836 | 5209.0836 | 2392.21 | Close | 37.47438 |  | 0 | 33.6 | 0 | 0
6449 | 4 | 12 |  | CC Chg | 00:41:00 | 53:37:45 | 1550.2233 | 3.7112 | 1.0593 | 1059.31 | 1.0593 | 1059.31 | 0 | 0 | 3.7652 | 3765.18 | 3.7652 | 3765.18 | 0 | 0 | 2024-07-03 16:23:04 | 5.7533 | 4630.2965 | 4630.2965 | 2394.01 | Close | 37.93703 |  | 0 | 33.6 | 0 | 0
6450 | 4 | 12 |  | CC Chg | 00:41:30 | 53:38:15 | 1550.2233 | 3.7134 | 1.0722 | 1072.23 | 1.0722 | 1072.23 | 0 | 0 | 3.8131 | 3813.11 | 3.8131 | 3813.11 | 0 | 0 | 2024-07-03 16:23:34 | 5.7566 | 5950.4842 | 5950.4842 | 2395.41 | Close | 38.39968 |  | 0 | 33.7 | 0 | 0
6451 | 4 | 12 |  | CC Chg | 00:42:00 | 53:38:45 | 1550.2233 | 3.7159 | 1.0851 | 1085.15 | 1.0851 | 1085.15 | 0 | 0 | 3.8611 | 3861.11 | 3.8611 | 3861.11 | 0 | 0 | 2024-07-03 16:24:04 | 5.7605 | 5209.0836 | 5209.0836 | 2396.91 | Close | 38.86233 |  | 0.0002 | 33.7 | 0 | 0
6452 | 4 | 12 |  | CC Chg | 00:42:30 | 53:39:15 | 1550.2233 | 3.7187 | 1.0981 | 1098.07 | 1.0981 | 1098.07 | 0 | 0 | 3.9091 | 3909.15 | 3.9091 | 3909.15 | 0 | 0 | 2024-07-03 16:24:34 | 5.7648 | 4630.2965 | 4630.2965 | 2398.81 | Close | 39.32498 |  | 0 | 33.7 | 0 | 0
6453 | 4 | 12 |  | CC Chg | 00:43:00 | 53:39:45 | 1550.2233 | 3.7212 | 1.111 | 1110.98 | 1.111 | 1110.98 | 0 | 0 | 3.9572 | 3957.17 | 3.9572 | 3957.17 | 0 | 0 | 2024-07-03 16:25:04 | 5.7686 | 5209.045 | 5209.045 | 2400.41 | Close | 39.78763 |  | 0 | 33.7 | 0 | 0
6454 | 4 | 12 |  | CC Chg | 00:43:30 | 53:40:15 | 1550.2233 | 3.7236 | 1.1239 | 1123.9 | 1.1239 | 1123.9 | 0 | 0 | 4.0053 | 4005.27 | 4.0053 | 4005.27 | 0 | 0 | 2024-07-03 16:25:34 | 5.7725 | 5209.0836 | 5209.0836 | 2402.01 | Close | 40.25028 |  | 0 | 33.7 | 0 | 0
6455 | 4 | 12 |  | CC Chg | 00:44:00 | 53:40:45 | 1550.2233 | 3.7267 | 1.1368 | 1136.82 | 1.1368 | 1136.82 | 0 | 0 | 4.0534 | 4053.42 | 4.0534 | 4053.42 | 0 | 0 | 2024-07-03 16:26:04 | 5.7773 | 4167.2668 | 4167.2668 | 2404.01 | Close | 40.71293 |  | 0 | 33.7 | 0 | 0
6456 | 4 | 12 |  | CC Chg | 00:44:30 | 53:41:15 | 1550.2233 | 3.7292 | 1.1497 | 1149.74 | 1.1497 | 1149.74 | 0 | 0 | 4.1015 | 4101.54 | 4.1015 | 4101.54 | 0 | 0 | 2024-07-03 16:26:34 | 5.7811 | 5206.9734 | 5206.9734 | 2405.61 | Close | 41.17558 |  | 0 | 33.7 | 0 | 0
6457 | 4 | 12 |  | CC Chg | 00:45:00 | 53:41:45 | 1550.2233 | 3.732 | 1.1627 | 1162.66 | 1.1627 | 1162.66 | 0 | 0 | 4.1498 | 4149.75 | 4.1498 | 4149.75 | 0 | 0 | 2024-07-03 16:27:04 | 5.7855 | 4630.2965 | 4630.2965 | 2407.41 | Close | 41.63823 |  | 0 | 33.7 | 0 | 0
6458 | 4 | 12 |  | CC Chg | 00:45:30 | 53:42:15 | 1550.2233 | 3.7348 | 1.1756 | 1175.58 | 1.1756 | 1175.58 | 0 | 0 | 4.198 | 4198 | 4.198 | 4198 | 0 | 0 | 2024-07-03 16:27:34 | 5.7898 | 4630.2965 | 4630.2965 | 2409.21 | Close | 42.10088 |  | 0 | 33.8 | 0 | 0
6459 | 4 | 12 |  | CC Chg | 00:46:00 | 53:42:45 | 1550.2233 | 3.7376 | 1.1885 | 1188.5 | 1.1885 | 1188.5 | 0 | 0 | 4.2462 | 4246.23 | 4.2462 | 4246.23 | 0 | 0 | 2024-07-03 16:28:04 | 5.7941 | 4630.2871 | 4630.2871 | 2411.01 | Close | 42.56353 |  | 0 | 33.7 | 0 | 0
6460 | 4 | 12 |  | CC Chg | 00:46:30 | 53:43:15 | 1550.2233 | 3.7407 | 1.2014 | 1201.41 | 1.2014 | 1201.41 | 0 | 0 | 4.2946 | 4294.56 | 4.2946 | 4294.56 | 0 | 0 | 2024-07-03 16:28:34 | 5.7989 | 4167.2668 | 4167.2668 | 2413.01 | Close | 43.02618 |  | 0 | 33.8 | 0 | 0
6461 | 4 | 12 |  | CC Chg | 00:47:00 | 53:43:45 | 1550.2233 | 3.7438 | 1.2143 | 1214.33 | 1.2143 | 1214.33 | 0 | 0 | 4.3429 | 4342.92 | 4.3429 | 4342.92 | 0 | 0 | 2024-07-03 16:29:04 | 5.8037 | 4165.923 | 4165.923 | 2414.91 | Close | 43.48883 |  | 0.0002 | 33.8 | 0 | 0
6462 | 4 | 12 |  | CC Chg | 00:47:30 | 53:44:15 | 1550.2233 | 3.7466 | 1.2273 | 1227.25 | 1.2273 | 1227.25 | 0 | 0 | 4.3913 | 4391.26 | 4.3913 | 4391.26 | 0 | 0 | 2024-07-03 16:29:34 | 5.808 | 4630.2871 | 4630.2871 | 2416.81 | Close | 43.95148 |  | 0 | 33.8 | 0 | 0
6463 | 4 | 12 |  | CC Chg | 00:48:00 | 53:44:45 | 1550.2233 | 3.75 | 1.2402 | 1240.17 | 1.2402 | 1240.17 | 0 | 0 | 4.4397 | 4439.71 | 4.4397 | 4439.71 | 0 | 0 | 2024-07-03 16:30:04 | 5.8133 | 3788.4244 | 3788.4244 | 2418.91 | Close | 44.41413 |  | 0.0002 | 33.8 | 0 | 0
6464 | 4 | 12 |  | CC Chg | 00:48:30 | 53:45:15 | 1550.2233 | 3.7531 | 1.2531 | 1253.09 | 1.2531 | 1253.09 | 0 | 0 | 4.4882 | 4488.19 | 4.4882 | 4488.19 | 0 | 0 | 2024-07-03 16:30:34 | 5.8181 | 4167.2668 | 4167.2668 | 2421.01 | Close | 44.87678 |  | 0 | 33.8 | 0 | 0
6465 | 4 | 12 |  | CC Chg | 00:49:00 | 53:45:45 | 1550.2233 | 3.7562 | 1.266 | 1266.01 | 1.266 | 1266.01 | 0 | 0 | 4.5367 | 4536.65 | 4.5367 | 4536.65 | 0 | 0 | 2024-07-03 16:31:04 | 5.8229 | 4167.2136 | 4167.2136 | 2423.01 | Close | 45.33942 |  | 0 | 33.8 | 0 | 0
6466 | 4 | 12 |  | CC Chg | 00:49:30 | 53:46:15 | 1550.2233 | 3.7593 | 1.2789 | 1278.93 | 1.2789 | 1278.93 | 0 | 0 | 4.5852 | 4585.22 | 4.5852 | 4585.22 | 0 | 0 | 2024-07-03 16:31:34 | 5.8278 | 4165.923 | 4165.923 | 2425.01 | Close | 45.80207 |  | 0 | 33.8 | 0 | 0
6467 | 4 | 12 |  | CC Chg | 00:50:00 | 53:46:45 | 1550.2233 | 3.7627 | 1.2918 | 1291.84 | 1.2918 | 1291.84 | 0 | 0 | 4.6338 | 4633.82 | 4.6338 | 4633.82 | 0 | 0 | 2024-07-03 16:32:04 | 5.833 | 3788.4244 | 3788.4244 | 2427.21 | Close | 46.26472 |  | 0 | 33.8 | 0 | 0
6468 | 4 | 12 |  | CC Chg | 00:50:30 | 53:47:15 | 1550.2233 | 3.7661 | 1.3048 | 1304.76 | 1.3048 | 1304.76 | 0 | 0 | 4.6824 | 4682.42 | 4.6824 | 4682.42 | 0 | 0 | 2024-07-03 16:32:34 | 5.8383 | 3788.4167 | 3788.4167 | 2429.31 | Close | 46.72737 |  | 0.0002 | 33.8 | 0 | 0
6469 | 4 | 12 |  | CC Chg | 00:51:00 | 53:47:45 | 1550.2233 | 3.7695 | 1.3177 | 1317.68 | 1.3177 | 1317.68 | 0 | 0 | 4.7311 | 4731.11 | 4.7311 | 4731.11 | 0 | 0 | 2024-07-03 16:33:04 | 5.8436 | 3788.4244 | 3788.4244 | 2431.51 | Close | 47.19002 |  | 0.0002 | 33.8 | 0 | 0
6470 | 4 | 12 |  | CC Chg | 00:51:30 | 53:48:15 | 1550.2233 | 3.7733 | 1.3306 | 1330.6 | 1.3306 | 1330.6 | 0 | 0 | 4.7799 | 4779.86 | 4.7799 | 4779.86 | 0 | 0 | 2024-07-03 16:33:34 | 5.8494 | 3471.7891 | 3471.7891 | 2433.91 | Close | 47.65267 |  | 0.0002 | 33.8 | 0 | 0
6471 | 4 | 12 |  | CC Chg | 00:52:00 | 53:48:45 | 1550.2233 | 3.7767 | 1.3435 | 1343.52 | 1.3435 | 1343.52 | 0 | 0 | 4.8286 | 4828.58 | 4.8286 | 4828.58 | 0 | 0 | 2024-07-03 16:34:04 | 5.8547 | 3788.4575 | 3788.4575 | 2436.21 | Close | 48.11533 |  | 0 | 33.8 | 0 | 0
6472 | 4 | 12 |  | CC Chg | 00:52:30 | 53:49:15 | 1550.2233 | 3.7801 | 1.3564 | 1356.44 | 1.3564 | 1356.44 | 0 | 0 | 4.8774 | 4877.41 | 4.8774 | 4877.41 | 0 | 0 | 2024-07-03 16:34:34 | 5.86 | 3788.4244 | 3788.4244 | 2438.41 | Close | 48.57798 |  | 0 | 33.8 | 0 | 0
6473 | 4 | 12 |  | CC Chg | 00:53:00 | 53:49:45 | 1550.2233 | 3.7838 | 1.3694 | 1369.35 | 1.3694 | 1369.35 | 0 | 0 | 4.9263 | 4926.29 | 4.9263 | 4926.29 | 0 | 0 | 2024-07-03 16:35:04 | 5.8657 | 3472.7224 | 3472.7224 | 2440.8 | Close | 49.04063 |  | 0 | 33.8 | 0 | 0
6474 | 4 | 12 |  | CC Chg | 00:53:30 | 53:50:15 | 1550.2233 | 3.7875 | 1.3823 | 1382.27 | 1.3823 | 1382.27 | 0 | 0 | 4.9752 | 4975.15 | 4.9752 | 4975.15 | 0 | 0 | 2024-07-03 16:35:34 | 5.8715 | 3472.7154 | 3472.7154 | 2443.2 | Close | 49.50328 |  | 0 | 33.9 | 0 | 0
6475 | 4 | 12 |  | CC Chg | 00:54:00 | 53:50:45 | 1550.2233 | 3.7912 | 1.3952 | 1395.19 | 1.3952 | 1395.19 | 0 | 0 | 5.0241 | 5024.13 | 5.0241 | 5024.13 | 0 | 0 | 2024-07-03 16:36:04 | 5.8773 | 3472.7224 | 3472.7224 | 2445.6 | Close | 49.96593 |  | 0 | 33.9 | 0 | 0
6476 | 4 | 12 |  | CC Chg | 00:54:30 | 53:51:15 | 1550.2233 | 3.795 | 1.4081 | 1408.11 | 1.4081 | 1408.11 | 0 | 0 | 5.0732 | 5073.15 | 5.0732 | 5073.15 | 0 | 0 | 2024-07-03 16:36:34 | 5.883 | 3471.7891 | 3471.7891 | 2447.91 | Close | 50.42858 |  | 0.0002 | 33.9 | 0 | 0
6477 | 4 | 12 |  | CC Chg | 00:55:00 | 53:51:45 | 1550.2233 | 3.799 | 1.421 | 1421.03 | 1.421 | 1421.03 | 0 | 0 | 5.1222 | 5122.16 | 5.1222 | 5122.16 | 0 | 0 | 2024-07-03 16:37:04 | 5.8893 | 3205.5834 | 3205.5834 | 2450.6 | Close | 50.89123 |  | 0 | 33.9 | 0 | 0
6478 | 4 | 12 |  | CC Chg | 00:55:30 | 53:52:15 | 1550.2233 | 3.8027 | 1.4339 | 1433.95 | 1.4339 | 1433.95 | 0 | 0 | 5.1713 | 5171.28 | 5.1713 | 5171.28 | 0 | 0 | 2024-07-03 16:37:34 | 5.895 | 3471.7891 | 3471.7891 | 2453 | Close | 51.35388 |  | 0 | 33.9 | 0 | 0
6479 | 4 | 12 |  | CC Chg | 00:56:00 | 53:52:45 | 1550.2233 | 3.8067 | 1.4469 | 1446.87 | 1.4469 | 1446.87 | 0 | 0 | 5.2205 | 5220.46 | 5.2205 | 5220.46 | 0 | 0 | 2024-07-03 16:38:04 | 5.9013 | 3205.5899 | 3205.5899 | 2455.6 | Close | 51.81653 |  | 0 | 33.9 | 0 | 0
6480 | 4 | 12 |  | CC Chg | 00:56:30 | 53:53:15 | 1550.2233 | 3.8105 | 1.4598 | 1459.78 | 1.4598 | 1459.78 | 0 | 0 | 5.2696 | 5269.61 | 5.2696 | 5269.61 | 0 | 0 | 2024-07-03 16:38:34 | 5.9071 | 3472.678 | 3472.678 | 2458 | Close | 52.27918 |  | 0 | 33.9 | 0 | 0
6481 | 4 | 12 |  | CC Chg | 00:57:00 | 53:53:45 | 1550.2233 | 3.8145 | 1.4727 | 1472.7 | 1.4727 | 1472.7 | 0 | 0 | 5.3189 | 5318.89 | 5.3189 | 5318.89 | 0 | 0 | 2024-07-03 16:39:04 | 5.9133 | 3205.5899 | 3205.5899 | 2460.5 | Close | 52.74183 |  | 0.0002 | 33.9 | 0 | 0
6482 | 4 | 12 |  | CC Chg | 00:57:30 | 53:54:15 | 1550.2233 | 3.8185 | 1.4856 | 1485.62 | 1.4856 | 1485.62 | 0 | 0 | 5.3682 | 5368.22 | 5.3682 | 5368.22 | 0 | 0 | 2024-07-03 16:39:34 | 5.9195 | 3205.5899 | 3205.5899 | 2463.2 | Close | 53.20448 |  | 0 | 33.9 | 0 | 0
6483 | 4 | 12 |  | CC Chg | 00:58:00 | 53:54:45 | 1550.2233 | 3.8225 | 1.4985 | 1498.54 | 1.4985 | 1498.54 | 0 | 0 | 5.4175 | 5417.53 | 5.4175 | 5417.53 | 0 | 0 | 2024-07-03 16:40:04 | 5.9258 | 3204.7882 | 3204.7882 | 2465.7 | Close | 53.66713 |  | 0.0002 | 33.9 | 0 | 0
6484 | 4 | 12 |  | CC Chg | 00:58:30 | 53:55:15 | 1550.2233 | 3.8266 | 1.5115 | 1511.46 | 1.5115 | 1511.46 | 0 | 0 | 5.467 | 5466.96 | 5.467 | 5466.96 | 0 | 0 | 2024-07-03 16:40:34 | 5.932 | 3205.5899 | 3205.5899 | 2468.4 | Close | 54.12978 |  | 0 | 33.9 | 0 | 0
6485 | 4 | 12 |  | CC Chg | 00:59:00 | 53:55:45 | 1550.2233 | 3.8306 | 1.5244 | 1524.38 | 1.5244 | 1524.38 | 0 | 0 | 5.5164 | 5516.45 | 5.5164 | 5516.45 | 0 | 0 | 2024-07-03 16:41:04 | 5.9383 | 3205.5899 | 3205.5899 | 2471 | Close | 54.59243 |  | 0 | 33.9 | 0 | 0
6486 | 4 | 12 |  | CC Chg | 00:59:30 | 53:56:15 | 1550.2233 | 3.8349 | 1.5373 | 1537.3 | 1.5373 | 1537.3 | 0 | 0 | 5.5659 | 5565.91 | 5.5659 | 5565.91 | 0 | 0 | 2024-07-03 16:41:34 | 5.945 | 2976.6452 | 2976.6452 | 2473.8 | Close | 55.05508 |  | 0 | 33.9 | 0 | 0
6487 | 4 | 12 |  | CC Chg | 01:00:00 | 53:56:45 | 1550.2233 | 3.839 | 1.5502 | 1550.21 | 1.5502 | 1550.21 | 0 | 0 | 5.6155 | 5615.51 | 5.6155 | 5615.51 | 0 | 0 | 2024-07-03 16:42:04 | 5.9513 | 3204.7946 | 3204.7946 | 2476.4 | Close | 55.51773 |  | 0 | 33.9 | 0 | 0
6488 | 4 | 12 |  | CC Chg | 01:00:30 | 53:57:15 | 1550.2233 | 3.8433 | 1.5631 | 1563.13 | 1.5631 | 1563.13 | 0 | 0 | 5.6652 | 5665.16 | 5.6652 | 5665.16 | 0 | 0 | 2024-07-03 16:42:34 | 5.958 | 2976.6192 | 2976.6192 | 2479.2 | Close | 55.98038 |  | 0 | 33.9 | 0 | 0
6489 | 4 | 12 |  | CC Chg | 01:01:00 | 53:57:45 | 1550.2233 | 3.847 | 1.5761 | 1576.05 | 1.5761 | 1576.05 | 0 | 0 | 5.7148 | 5714.77 | 5.7148 | 5714.77 | 0 | 0 | 2024-07-03 16:43:04 | 5.9638 | 3472.7154 | 3472.7154 | 2481.6 | Close | 56.44303 |  | 0 | 33.9 | 0 | 0
6490 | 4 | 12 |  | CC Chg | 01:01:30 | 53:58:15 | 1550.2233 | 3.8514 | 1.589 | 1588.97 | 1.589 | 1588.97 | 0 | 0 | 5.7645 | 5764.53 | 5.7645 | 5764.53 | 0 | 0 | 2024-07-03 16:43:34 | 5.9705 | 2975.9335 | 2975.9335 | 2484.3 | Close | 56.90568 |  | 0.0002 | 33.9 | 0 | 0
6491 | 4 | 12 |  | CC Chg | 01:02:00 | 53:58:45 | 1550.2233 | 3.8554 | 1.6019 | 1601.89 | 1.6019 | 1601.89 | 0 | 0 | 5.8143 | 5814.33 | 5.8143 | 5814.33 | 0 | 0 | 2024-07-03 16:44:04 | 5.9767 | 3205.5899 | 3205.5899 | 2487 | Close | 57.36833 |  | 0 | 33.9 | 0 | 0
6492 | 4 | 12 |  | CC Chg | 01:02:30 | 53:59:15 | 1550.2233 | 3.8597 | 1.6148 | 1614.81 | 1.6148 | 1614.81 | 0 | 0 | 5.8641 | 5864.11 | 5.8641 | 5864.11 | 0 | 0 | 2024-07-03 16:44:34 | 5.9835 | 2976.5812 | 2976.5812 | 2489.7 | Close | 57.83098 |  | 0.0002 | 33.9 | 0 | 0
6493 | 4 | 12 |  | CC Chg | 01:03:00 | 53:59:45 | 1550.2233 | 3.8635 | 1.6277 | 1627.73 | 1.6277 | 1627.73 | 0 | 0 | 5.914 | 5914.02 | 5.914 | 5914.02 | 0 | 0 | 2024-07-03 16:45:04 | 5.9892 | 3472.7224 | 3472.7224 | 2492.2 | Close | 58.29363 |  | 0 | 33.9 | 0 | 0
6494 | 4 | 12 |  | CC Chg | 01:03:30 | 54:00:15 | 1550.2233 | 3.8678 | 1.6406 | 1640.64 | 1.6406 | 1640.64 | 0 | 0 | 5.964 | 5963.99 | 5.964 | 5963.99 | 0 | 0 | 2024-07-03 16:45:34 | 5.996 | 2975.9335 | 2975.9335 | 2494.9 | Close | 58.75628 |  | 0.0002 | 33.9 | 0 | 0
6495 | 4 | 12 |  | CC Chg | 01:04:00 | 54:00:45 | 1550.2233 | 3.8718 | 1.6536 | 1653.56 | 1.6536 | 1653.56 | 0 | 0 | 6.0139 | 6013.93 | 6.0139 | 6013.93 | 0 | 0 | 2024-07-03 16:46:04 | 6.0022 | 3205.6179 | 3205.6179 | 2497.6 | Close | 59.21893 |  | 0 | 33.9 | 0 | 0
6496 | 4 | 12 |  | CC Chg | 01:04:30 | 54:01:15 | 1550.2233 | 3.8759 | 1.6665 | 1666.48 | 1.6665 | 1666.48 | 0 | 0 | 6.064 | 6064 | 6.064 | 6064 | 0 | 0 | 2024-07-03 16:46:34 | 6.0085 | 3205.5899 | 3205.5899 | 2500.2 | Close | 59.68158 |  | 0 | 33.9 | 0 | 0
6497 | 4 | 12 |  | CC Chg | 01:05:00 | 54:01:45 | 1550.2233 | 3.8799 | 1.6794 | 1679.4 | 1.6794 | 1679.4 | 0 | 0 | 6.1141 | 6114.12 | 6.1141 | 6114.12 | 0 | 0 | 2024-07-03 16:47:04 | 6.0147 | 3205.5899 | 3205.5899 | 2502.8 | Close | 60.14423 |  | 0 | 33.9 | 0 | 0
6498 | 4 | 12 |  | CC Chg | 01:05:30 | 54:02:15 | 1550.2233 | 3.8842 | 1.6923 | 1692.32 | 1.6923 | 1692.32 | 0 | 0 | 6.1642 | 6164.22 | 6.1642 | 6164.22 | 0 | 0 | 2024-07-03 16:47:34 | 6.0214 | 2975.9275 | 2975.9275 | 2505.6 | Close | 60.60688 |  | 0 | 33.9 | 0 | 0
6499 | 4 | 12 |  | CC Chg | 01:06:00 | 54:02:45 | 1550.2233 | 3.888 | 1.7052 | 1705.24 | 1.7052 | 1705.24 | 0 | 0 | 6.2144 | 6214.45 | 6.2144 | 6214.45 | 0 | 0 | 2024-07-03 16:48:04 | 6.0272 | 3472.7224 | 3472.7224 | 2508 | Close | 61.06953 |  | 0 | 33.9 | 0 | 0
6500 | 4 | 12 |  | CC Chg | 01:06:30 | 54:03:15 | 1550.2233 | 3.8923 | 1.7182 | 1718.15 | 1.7182 | 1718.15 | 0 | 0 | 6.2647 | 6264.73 | 6.2647 | 6264.73 | 0 | 0 | 2024-07-03 16:48:34 | 6.0339 | 2976.6192 | 2976.6192 | 2510.8 | Close | 61.53219 |  | 0 | 33.9 | 0 | 0
6501 | 4 | 12 |  | CC Chg | 01:07:00 | 54:03:45 | 1550.2233 | 3.896 | 1.7311 | 1731.07 | 1.7311 | 1731.07 | 0 | 0 | 6.315 | 6314.99 | 6.315 | 6314.99 | 0 | 0 | 2024-07-03 16:49:04 | 6.0397 | 3471.8194 | 3471.8194 | 2513.2 | Close | 61.99484 |  | 0 | 33.9 | 0 | 0
6502 | 4 | 12 |  | CC Chg | 01:07:30 | 54:04:15 | 1550.2233 | 3.9004 | 1.744 | 1743.99 | 1.744 | 1743.99 | 0 | 0 | 6.3654 | 6365.37 | 6.3654 | 6365.37 | 0 | 0 | 2024-07-03 16:49:34 | 6.0464 | 2976.6192 | 2976.6192 | 2516 | Close | 62.45749 |  | 0 | 33.8 | 0 | 0
6503 | 4 | 12 |  | CC Chg | 01:08:00 | 54:04:45 | 1550.2233 | 3.9044 | 1.7569 | 1756.91 | 1.7569 | 1756.91 | 0 | 0 | 6.4158 | 6415.81 | 6.4158 | 6415.81 | 0 | 0 | 2024-07-03 16:50:04 | 6.0527 | 3205.5899 | 3205.5899 | 2518.6 | Close | 62.92014 |  | 0 | 33.9 | 0 | 0
6504 | 4 | 12 |  | CC Chg | 01:08:30 | 54:05:15 | 1550.2233 | 3.9081 | 1.7698 | 1769.83 | 1.7698 | 1769.83 | 0 | 0 | 6.4662 | 6466.22 | 6.4662 | 6466.22 | 0 | 0 | 2024-07-03 16:50:34 | 6.0584 | 3472.7154 | 3472.7154 | 2521 | Close | 63.38279 |  | 0 | 33.9 | 0 | 0
6505 | 4 | 12 |  | CC Chg | 01:09:00 | 54:05:45 | 1550.2233 | 3.9125 | 1.7827 | 1782.75 | 1.7827 | 1782.75 | 0 | 0 | 6.5168 | 6516.77 | 6.5168 | 6516.77 | 0 | 0 | 2024-07-03 16:51:04 | 6.0652 | 2976.6192 | 2976.6192 | 2523.8 | Close | 63.84544 |  | 0 | 33.9 | 0 | 0
6506 | 4 | 12 |  | CC Chg | 01:09:30 | 54:06:15 | 1550.2233 | 3.9162 | 1.7957 | 1795.67 | 1.7957 | 1795.67 | 0 | 0 | 6.5674 | 6567.36 | 6.5674 | 6567.36 | 0 | 0 | 2024-07-03 16:51:34 | 6.0709 | 3471.7891 | 3471.7891 | 2526.2 | Close | 64.30809 |  | 0 | 33.8 | 0 | 0
6507 | 4 | 12 |  | CC Chg | 01:10:00 | 54:06:45 | 1550.2233 | 3.9202 | 1.8086 | 1808.58 | 1.8086 | 1808.58 | 0 | 0 | 6.6179 | 6617.92 | 6.6179 | 6617.92 | 0 | 0 | 2024-07-03 16:52:04 | 6.0772 | 3205.5489 | 3205.5489 | 2528.8 | Close | 64.77074 |  | 0 | 33.9 | 0 | 0
6508 | 4 | 12 |  | CC Chg | 01:10:30 | 54:07:15 | 1550.2233 | 3.9239 | 1.8215 | 1821.5 | 1.8215 | 1821.5 | 0 | 0 | 6.6686 | 6668.61 | 6.6686 | 6668.61 | 0 | 0 | 2024-07-03 16:52:34 | 6.083 | 3472.7224 | 3472.7224 | 2531.2 | Close | 65.23339 |  | 0 | 33.8 | 0 | 0
6509 | 4 | 12 |  | CC Chg | 01:11:00 | 54:07:45 | 1550.2233 | 3.928 | 1.8344 | 1834.42 | 1.8344 | 1834.42 | 0 | 0 | 6.7194 | 6719.35 | 6.7194 | 6719.35 | 0 | 0 | 2024-07-03 16:53:04 | 6.0892 | 3205.5899 | 3205.5899 | 2533.8 | Close | 65.69604 |  | 0 | 33.8 | 0 | 0
6510 | 4 | 12 |  | CC Chg | 01:11:30 | 54:08:15 | 1550.2233 | 3.9317 | 1.8473 | 1847.34 | 1.8473 | 1847.34 | 0 | 0 | 6.7701 | 6770.07 | 6.7701 | 6770.07 | 0 | 0 | 2024-07-03 16:53:34 | 6.095 | 3472.7154 | 3472.7154 | 2536.2 | Close | 66.15869 |  | 0 | 33.8 | 0 | 0
6511 | 4 | 12 |  | CC Chg | 01:12:00 | 54:08:45 | 1550.2233 | 3.9354 | 1.8603 | 1860.26 | 1.8603 | 1860.26 | 0 | 0 | 6.8209 | 6820.91 | 6.8209 | 6820.91 | 0 | 0 | 2024-07-03 16:54:04 | 6.1007 | 3471.7891 | 3471.7891 | 2538.6 | Close | 66.62134 |  | 0 | 33.8 | 0 | 0
6512 | 4 | 12 |  | CC Chg | 01:12:30 | 54:09:15 | 1550.2233 | 3.9391 | 1.8732 | 1873.18 | 1.8732 | 1873.18 | 0 | 0 | 6.8718 | 6871.79 | 6.8718 | 6871.79 | 0 | 0 | 2024-07-03 16:54:34 | 6.1065 | 3472.7224 | 3472.7224 | 2540.9 | Close | 67.08399 |  | 0.0002 | 33.8 | 0 | 0
6513 | 4 | 12 |  | CC Chg | 01:13:00 | 54:09:45 | 1550.2233 | 3.9431 | 1.8861 | 1886.1 | 1.8861 | 1886.1 | 0 | 0 | 6.9227 | 6922.66 | 6.9227 | 6922.66 | 0 | 0 | 2024-07-03 16:55:04 | 6.1128 | 3204.8226 | 3204.8226 | 2543.6 | Close | 67.54664 |  | 0 | 33.8 | 0 | 0
6514 | 4 | 12 |  | CC Chg | 01:13:30 | 54:10:15 | 1550.2233 | 3.9466 | 1.899 | 1899.01 | 1.899 | 1899.01 | 0 | 0 | 6.9736 | 6973.64 | 6.9736 | 6973.64 | 0 | 0 | 2024-07-03 16:55:34 | 6.118 | 3789.5357 | 3789.5357 | 2545.8 | Close | 68.00929 |  | 0 | 33.8 | 0 | 0
6515 | 4 | 12 |  | CC Chg | 01:14:00 | 54:10:45 | 1550.2233 | 3.95 | 1.9119 | 1911.93 | 1.9119 | 1911.93 | 0 | 0 | 7.0247 | 7024.67 | 7.0247 | 7024.67 | 0 | 0 | 2024-07-03 16:56:04 | 6.1233 | 3787.3138 | 3787.3138 | 2547.9 | Close | 68.47194 |  | 0.0002 | 33.8 | 0 | 0
6516 | 4 | 12 |  | CC Chg | 01:14:30 | 54:11:15 | 1550.2233 | 3.954 | 1.9249 | 1924.85 | 1.9249 | 1924.85 | 0 | 0 | 7.0757 | 7075.68 | 7.0757 | 7075.68 | 0 | 0 | 2024-07-03 16:56:34 | 6.1296 | 3205.5834 | 3205.5834 | 2550.6 | Close | 68.93459 |  | 0 | 33.8 | 0 | 0
6517 | 4 | 12 |  | CC Chg | 01:15:00 | 54:11:45 | 1550.2233 | 3.9574 | 1.9378 | 1937.77 | 1.9378 | 1937.77 | 0 | 0 | 7.1268 | 7126.81 | 7.1268 | 7126.81 | 0 | 0 | 2024-07-03 16:57:04 | 6.1349 | 3788.4244 | 3788.4244 | 2552.8 | Close | 69.39724 |  | 0 | 33.8 | 0 | 0
6518 | 4 | 12 |  | CC Chg | 01:15:30 | 54:12:15 | 1550.2233 | 3.9611 | 1.9507 | 1950.69 | 1.9507 | 1950.69 | 0 | 0 | 7.178 | 7177.98 | 7.178 | 7177.98 | 0 | 0 | 2024-07-03 16:57:34 | 6.1406 | 3472.7224 | 3472.7224 | 2555.2 | Close | 69.85989 |  | 0 | 33.8 | 0 | 0
6519 | 4 | 12 |  | CC Chg | 01:16:00 | 54:12:45 | 1550.2233 | 3.9645 | 1.9636 | 1963.61 | 1.9636 | 1963.61 | 0 | 0 | 7.2291 | 7229.13 | 7.2291 | 7229.13 | 0 | 0 | 2024-07-03 16:58:04 | 6.1459 | 3787.3061 | 3787.3061 | 2557.4 | Close | 70.32254 |  | 0 | 33.8 | 0 | 0
6520 | 4 | 12 |  | CC Chg | 01:16:30 | 54:13:15 | 1550.2233 | 3.9683 | 1.9765 | 1976.53 | 1.9765 | 1976.53 | 0 | 0 | 7.2804 | 7280.39 | 7.2804 | 7280.39 | 0 | 0 | 2024-07-03 16:58:34 | 6.1517 | 3472.7224 | 3472.7224 | 2559.7 | Close | 70.78519 |  | 0.0002 | 33.8 | 0 | 0
6521 | 4 | 12 |  | CC Chg | 01:17:00 | 54:13:45 | 1550.2233 | 3.9717 | 1.9894 | 1989.44 | 1.9894 | 1989.44 | 0 | 0 | 7.3317 | 7331.7 | 7.3317 | 7331.7 | 0 | 0 | 2024-07-03 16:59:04 | 6.157 | 3788.4244 | 3788.4244 | 2562 | Close | 71.24784 |  | 0 | 33.7 | 0 | 0
6522 | 4 | 12 |  | CC Chg | 01:17:30 | 54:14:15 | 1550.2233 | 3.9754 | 2.0024 | 2002.36 | 2.0024 | 2002.36 | 0 | 0 | 7.383 | 7382.98 | 7.383 | 7382.98 | 0 | 0 | 2024-07-03 16:59:34 | 6.1627 | 3472.678 | 3472.678 | 2564.3 | Close | 71.71049 |  | 0.0002 | 33.8 | 0 | 0
6523 | 4 | 12 |  | CC Chg | 01:18:00 | 54:14:45 | 1550.2233 | 3.9788 | 2.0153 | 2015.28 | 2.0153 | 2015.28 | 0 | 0 | 7.4344 | 7434.38 | 7.4344 | 7434.38 | 0 | 0 | 2024-07-03 17:00:04 | 6.168 | 3787.3138 | 3787.3138 | 2566.6 | Close | 72.17314 |  | 0 | 33.8 | 0 | 0
6524 | 4 | 12 |  | CC Chg | 01:18:30 | 54:15:15 | 1550.2233 | 3.9825 | 2.0282 | 2028.2 | 2.0282 | 2028.2 | 0 | 0 | 7.4858 | 7485.83 | 7.4858 | 7485.83 | 0 | 0 | 2024-07-03 17:00:34 | 6.1738 | 3472.7224 | 3472.7224 | 2568.9 | Close | 72.63579 |  | 0.0002 | 33.7 | 0 | 0
6525 | 4 | 12 |  | CC Chg | 01:19:00 | 54:15:45 | 1550.2233 | 3.9856 | 2.0411 | 2041.12 | 2.0411 | 2041.12 | 0 | 0 | 7.5373 | 7537.25 | 7.5373 | 7537.25 | 0 | 0 | 2024-07-03 17:01:04 | 6.1786 | 4167.3032 | 4167.3032 | 2570.99 | Close | 73.09844 |  | 0 | 33.7 | 0 | 0
6526 | 4 | 12 |  | CC Chg | 01:19:30 | 54:16:15 | 1550.2233 | 3.989 | 2.054 | 2054.04 | 2.054 | 2054.04 | 0 | 0 | 7.5888 | 7588.78 | 7.5888 | 7588.78 | 0 | 0 | 2024-07-03 17:01:34 | 6.1839 | 3788.4244 | 3788.4244 | 2573.19 | Close | 73.5611 |  | 0 | 33.8 | 0 | 0
6527 | 4 | 12 |  | CC Chg | 01:20:00 | 54:16:45 | 1550.2233 | 3.9927 | 2.067 | 2066.95 | 2.067 | 2066.95 | 0 | 0 | 7.6404 | 7640.36 | 7.6404 | 7640.36 | 0 | 0 | 2024-07-03 17:02:04 | 6.1896 | 3471.7891 | 3471.7891 | 2575.5 | Close | 74.02375 |  | 0.0002 | 33.7 | 0 | 0
6528 | 4 | 12 |  | CC Chg | 01:20:30 | 54:17:15 | 1550.2233 | 3.9965 | 2.0799 | 2079.87 | 2.0799 | 2079.87 | 0 | 0 | 7.6919 | 7691.93 | 7.6919 | 7691.93 | 0 | 0 | 2024-07-03 17:02:34 | 6.1954 | 3472.678 | 3472.678 | 2577.99 | Close | 74.48639 |  | 0 | 33.7 | 0 | 0
6529 | 4 | 12 |  | CC Chg | 01:21:00 | 54:17:45 | 1550.2233 | 4.0002 | 2.0928 | 2092.79 | 2.0928 | 2092.79 | 0 | 0 | 7.7436 | 7743.61 | 7.7436 | 7743.61 | 0 | 0 | 2024-07-03 17:03:04 | 6.2012 | 3472.7224 | 3472.7224 | 2580.39 | Close | 74.94904 |  | 0 | 33.7 | 0 | 0
6530 | 4 | 12 |  | CC Chg | 01:21:30 | 54:18:15 | 1550.2233 | 4.0036 | 2.1057 | 2105.71 | 2.1057 | 2105.71 | 0 | 0 | 7.7953 | 7795.33 | 7.7953 | 7795.33 | 0 | 0 | 2024-07-03 17:03:34 | 6.2065 | 3788.4244 | 3788.4244 | 2582.59 | Close | 75.41169 |  | 0 | 33.7 | 0 | 0
6531 | 4 | 12 |  | CC Chg | 01:22:00 | 54:18:45 | 1550.2233 | 4.0073 | 2.1186 | 2118.63 | 2.1186 | 2118.63 | 0 | 0 | 7.847 | 7847.02 | 7.847 | 7847.02 | 0 | 0 | 2024-07-03 17:04:04 | 6.2122 | 3472.7527 | 3472.7527 | 2584.99 | Close | 75.87435 |  | 0 | 33.7 | 0 | 0
6532 | 4 | 12 |  | CC Chg | 01:22:30 | 54:19:15 | 1550.2233 | 4.011 | 2.1315 | 2131.55 | 2.1315 | 2131.55 | 0 | 0 | 7.8988 | 7898.84 | 7.8988 | 7898.84 | 0 | 0 | 2024-07-03 17:04:34 | 6.218 | 3471.7891 | 3471.7891 | 2587.39 | Close | 76.337 |  | 0 | 33.7 | 0 | 0
6533 | 4 | 12 |  | CC Chg | 01:23:00 | 54:19:45 | 1550.2233 | 4.0151 | 2.1445 | 2144.47 | 2.1445 | 2144.47 | 0 | 0 | 7.9507 | 7950.71 | 7.9507 | 7950.71 | 0 | 0 | 2024-07-03 17:05:04 | 6.2242 | 3205.5899 | 3205.5899 | 2589.99 | Close | 76.79965 |  | 0 | 33.7 | 0 | 0
6534 | 4 | 12 |  | CC Chg | 01:23:30 | 54:20:15 | 1550.2233 | 4.0185 | 2.1574 | 2157.38 | 2.1574 | 2157.38 | 0 | 0 | 8.0025 | 8002.55 | 8.0025 | 8002.55 | 0 | 0 | 2024-07-03 17:05:34 | 6.2295 | 3788.376 | 3788.376 | 2592.09 | Close | 77.26229 |  | 0.0002 | 33.7 | 0 | 0
6535 | 4 | 12 |  | CC Chg | 01:24:00 | 54:20:45 | 1550.2233 | 4.0225 | 2.1703 | 2170.3 | 2.1703 | 2170.3 | 0 | 0 | 8.0545 | 8054.51 | 8.0545 | 8054.51 | 0 | 0 | 2024-07-03 17:06:04 | 6.2358 | 3204.7946 | 3204.7946 | 2594.79 | Close | 77.72494 |  | 0 | 33.8 | 0 | 0
6536 | 4 | 12 |  | CC Chg | 01:24:30 | 54:21:15 | 1550.2233 | 4.0265 | 2.1832 | 2183.22 | 2.1832 | 2183.22 | 0 | 0 | 8.1065 | 8106.53 | 8.1065 | 8106.53 | 0 | 0 | 2024-07-03 17:06:34 | 6.242 | 3205.5899 | 3205.5899 | 2597.39 | Close | 78.18759 |  | 0 | 33.8 | 0 | 0
6537 | 4 | 12 |  | CC Chg | 01:25:00 | 54:21:45 | 1550.2233 | 4.0306 | 2.1961 | 2196.14 | 2.1961 | 2196.14 | 0 | 0 | 8.1585 | 8158.52 | 8.1585 | 8158.52 | 0 | 0 | 2024-07-03 17:07:04 | 6.2483 | 3205.5834 | 3205.5834 | 2599.99 | Close | 78.65024 |  | 0 | 33.7 | 0 | 0
6538 | 4 | 12 |  | CC Chg | 01:25:30 | 54:22:15 | 1550.2233 | 4.0343 | 2.2091 | 2209.06 | 2.2091 | 2209.06 | 0 | 0 | 8.2106 | 8210.64 | 8.2106 | 8210.64 | 0 | 0 | 2024-07-03 17:07:34 | 6.254 | 3472.7224 | 3472.7224 | 2602.39 | Close | 79.11289 |  | 0 | 33.7 | 0 | 0
6539 | 4 | 12 |  | CC Chg | 01:26:00 | 54:22:45 | 1550.2233 | 4.0386 | 2.222 | 2221.98 | 2.222 | 2221.98 | 0 | 0 | 8.2628 | 8262.81 | 8.2628 | 8262.81 | 0 | 0 | 2024-07-03 17:08:04 | 6.2608 | 2975.9335 | 2975.9335 | 2605.19 | Close | 79.57554 |  | 0 | 33.7 | 0 | 0
6540 | 4 | 12 |  | CC Chg | 01:26:30 | 54:23:15 | 1550.2233 | 4.0427 | 2.2349 | 2234.9 | 2.2349 | 2234.9 | 0 | 0 | 8.315 | 8314.96 | 8.315 | 8314.96 | 0 | 0 | 2024-07-03 17:08:34 | 6.267 | 3205.6179 | 3205.6179 | 2607.79 | Close | 80.0382 |  | 0 | 33.7 | 0 | 0
6541 | 4 | 12 |  | CC Chg | 01:27:00 | 54:23:45 | 1550.2233 | 4.0473 | 2.2478 | 2247.81 | 2.2478 | 2247.81 | 0 | 0 | 8.3672 | 8367.25 | 8.3672 | 8367.25 | 0 | 0 | 2024-07-03 17:09:04 | 6.2742 | 2778.1779 | 2778.1779 | 2610.69 | Close | 80.50085 |  | 0.0002 | 33.7 | 0 | 0
6542 | 4 | 12 |  | CC Chg | 01:27:30 | 54:24:15 | 1550.2233 | 4.0516 | 2.2607 | 2260.73 | 2.2607 | 2260.73 | 0 | 0 | 8.4196 | 8419.59 | 8.4196 | 8419.59 | 0 | 0 | 2024-07-03 17:09:34 | 6.281 | 2976.6192 | 2976.6192 | 2613.49 | Close | 80.9635 |  | 0.0002 | 33.7 | 0 | 0
6543 | 4 | 12 |  | CC Chg | 01:28:00 | 54:24:45 | 1550.2233 | 4.056 | 2.2737 | 2273.65 | 2.2737 | 2273.65 | 0 | 0 | 8.4719 | 8471.9 | 8.4719 | 8471.9 | 0 | 0 | 2024-07-03 17:10:04 | 6.2877 | 2975.8955 | 2975.8955 | 2616.29 | Close | 81.42614 |  | 0.0002 | 33.7 | 0 | 0
6544 | 4 | 12 |  | CC Chg | 01:28:30 | 54:25:15 | 1550.2233 | 4.0606 | 2.2866 | 2286.57 | 2.2866 | 2286.57 | 0 | 0 | 8.5244 | 8524.36 | 8.5244 | 8524.36 | 0 | 0 | 2024-07-03 17:10:34 | 6.2949 | 2778.1779 | 2778.1779 | 2619.39 | Close | 81.88879 |  | 0 | 33.7 | 0 | 0
6545 | 4 | 12 |  | CC Chg | 01:29:00 | 54:25:45 | 1550.2233 | 4.065 | 2.2995 | 2299.49 | 2.2995 | 2299.49 | 0 | 0 | 8.5769 | 8576.87 | 8.5769 | 8576.87 | 0 | 0 | 2024-07-03 17:11:04 | 6.3016 | 2976.6192 | 2976.6192 | 2622.09 | Close | 82.35144 |  | 0.0002 | 33.7 | 0 | 0
6546 | 4 | 12 |  | CC Chg | 01:29:30 | 54:26:15 | 1550.2233 | 4.0696 | 2.3124 | 2312.41 | 2.3124 | 2312.41 | 0 | 0 | 8.6294 | 8629.36 | 8.6294 | 8629.36 | 0 | 0 | 2024-07-03 17:11:34 | 6.3088 | 2778.1723 | 2778.1723 | 2625.19 | Close | 82.81409 |  | 0 | 33.7 | 0 | 0
6547 | 4 | 12 |  | CC Chg | 01:30:00 | 54:26:45 | 1550.2233 | 4.074 | 2.3253 | 2325.33 | 2.3253 | 2325.33 | 0 | 0 | 8.682 | 8681.99 | 8.682 | 8681.99 | 0 | 0 | 2024-07-03 17:12:04 | 6.3156 | 2975.9335 | 2975.9335 | 2627.99 | Close | 83.27674 |  | 0 | 33.7 | 0 | 0
6548 | 4 | 12 |  | CC Chg | 01:30:30 | 54:27:15 | 1550.2233 | 4.0789 | 2.3382 | 2338.24 | 2.3382 | 2338.24 | 0 | 0 | 8.7347 | 8734.68 | 8.7347 | 8734.68 | 0 | 0 | 2024-07-03 17:12:34 | 6.3233 | 2604.5418 | 2604.5418 | 2631.19 | Close | 83.73939 |  | 0 | 33.7 | 0 | 0
6549 | 4 | 12 |  | CC Chg | 01:31:00 | 54:27:45 | 1550.2233 | 4.0836 | 2.3512 | 2351.16 | 2.3512 | 2351.16 | 0 | 0 | 8.7873 | 8787.35 | 8.7873 | 8787.35 | 0 | 0 | 2024-07-03 17:13:04 | 6.3305 | 2777.575 | 2777.575 | 2634.19 | Close | 84.20204 |  | 0 | 33.8 | 0 | 0
6550 | 4 | 12 |  | CC Chg | 01:31:30 | 54:28:15 | 1550.2233 | 4.0882 | 2.3641 | 2364.08 | 2.3641 | 2364.08 | 0 | 0 | 8.8402 | 8840.16 | 8.8402 | 8840.16 | 0 | 0 | 2024-07-03 17:13:34 | 6.3377 | 2778.1779 | 2778.1779 | 2637.19 | Close | 84.66469 |  | 0 | 33.7 | 0 | 0
6551 | 4 | 12 |  | CC Chg | 01:32:00 | 54:28:45 | 1550.2233 | 4.0929 | 2.377 | 2377 | 2.377 | 2377 | 0 | 0 | 8.893 | 8893.03 | 8.893 | 8893.03 | 0 | 0 | 2024-07-03 17:14:04 | 6.3449 | 2778.1779 | 2778.1779 | 2640.09 | Close | 85.12735 |  | 0.0002 | 33.8 | 0 | 0
6552 | 4 | 12 |  | CC Chg | 01:32:30 | 54:29:15 | 1550.2233 | 4.0978 | 2.3899 | 2389.92 | 2.3899 | 2389.92 | 0 | 0 | 8.9459 | 8945.88 | 8.9459 | 8945.88 | 0 | 0 | 2024-07-03 17:14:34 | 6.3526 | 2604.5365 | 2604.5365 | 2643.49 | Close | 85.58999 |  | -0.0002 | 33.8 | 0 | 0
6553 | 4 | 12 |  | CC Chg | 01:33:00 | 54:29:45 | 1550.2233 | 4.1022 | 2.4028 | 2402.84 | 2.4028 | 2402.84 | 0 | 0 | 8.9989 | 8998.87 | 8.9989 | 8998.87 | 0 | 0 | 2024-07-03 17:15:04 | 6.3593 | 2976.6192 | 2976.6192 | 2646.19 | Close | 86.05265 |  | 0 | 33.8 | 0 | 0
6554 | 4 | 12 |  | CC Chg | 01:33:30 | 54:30:15 | 1550.2233 | 4.1071 | 2.4158 | 2415.75 | 2.4158 | 2415.75 | 0 | 0 | 9.0519 | 9051.93 | 9.0519 | 9051.93 | 0 | 0 | 2024-07-03 17:15:34 | 6.367 | 2604.0168 | 2604.0168 | 2649.39 | Close | 86.5153 |  | 0 | 33.8 | 0 | 0
6555 | 4 | 12 |  | CC Chg | 01:34:00 | 54:30:45 | 1550.2233 | 4.1115 | 2.4287 | 2428.67 | 2.4287 | 2428.67 | 0 | 0 | 9.105 | 9104.96 | 9.105 | 9104.96 | 0 | 0 | 2024-07-03 17:16:04 | 6.3737 | 2976.6772 | 2976.6772 | 2652.19 | Close | 86.97796 |  | 0 | 33.7 | 0 | 0
6556 | 4 | 12 |  | CC Chg | 01:34:30 | 54:31:15 | 1550.2233 | 4.1161 | 2.4416 | 2441.59 | 2.4416 | 2441.59 | 0 | 0 | 9.1581 | 9158.13 | 9.1581 | 9158.13 | 0 | 0 | 2024-07-03 17:16:34 | 6.3809 | 2778.1779 | 2778.1779 | 2655.19 | Close | 87.44061 |  | 0 | 33.7 | 0 | 0
6557 | 4 | 12 |  | CC Chg | 01:35:00 | 54:31:45 | 1550.2233 | 4.1205 | 2.4545 | 2454.51 | 2.4545 | 2454.51 | 0 | 0 | 9.2114 | 9211.36 | 9.2114 | 9211.36 | 0 | 0 | 2024-07-03 17:17:04 | 6.3877 | 2975.9335 | 2975.9335 | 2657.99 | Close | 87.90326 |  | 0 | 33.8 | 0 | 0
6558 | 4 | 12 |  | CC Chg | 01:35:30 | 54:32:15 | 1550.2233 | 4.1251 | 2.4674 | 2467.43 | 2.4674 | 2467.43 | 0 | 0 | 9.2646 | 9264.57 | 9.2646 | 9264.57 | 0 | 0 | 2024-07-03 17:17:34 | 6.3949 | 2778.1125 | 2778.1125 | 2660.99 | Close | 88.3659 |  | 0 | 33.8 | 0 | 0
6559 | 4 | 12 |  | CC Chg | 01:36:00 | 54:32:45 | 1550.2233 | 4.1295 | 2.4803 | 2480.35 | 2.4803 | 2480.35 | 0 | 0 | 9.3179 | 9317.91 | 9.3179 | 9317.91 | 0 | 0 | 2024-07-03 17:18:04 | 6.4016 | 2976.6192 | 2976.6192 | 2663.79 | Close | 88.82855 |  | 0 | 33.8 | 0 | 0
6560 | 4 | 12 |  | CC Chg | 01:36:30 | 54:33:15 | 1550.2233 | 4.1338 | 2.4933 | 2493.27 | 2.4933 | 2493.27 | 0 | 0 | 9.3713 | 9371.32 | 9.3713 | 9371.32 | 0 | 0 | 2024-07-03 17:18:34 | 6.4083 | 2975.9335 | 2975.9335 | 2666.59 | Close | 89.2912 |  | 0 | 33.8 | 0 | 0
6561 | 4 | 12 |  | CC Chg | 01:37:00 | 54:33:45 | 1550.2233 | 4.1381 | 2.5062 | 2506.18 | 2.5062 | 2506.18 | 0 | 0 | 9.4247 | 9424.69 | 9.4247 | 9424.69 | 0 | 0 | 2024-07-03 17:19:04 | 6.415 | 2976.6772 | 2976.6772 | 2669.39 | Close | 89.75386 |  | 0 | 33.7 | 0 | 0
6562 | 4 | 12 |  | CC Chg | 01:37:30 | 54:34:15 | 1550.2233 | 4.1419 | 2.5191 | 2519.1 | 2.5191 | 2519.1 | 0 | 0 | 9.4782 | 9478.2 | 9.4782 | 9478.2 | 0 | 0 | 2024-07-03 17:19:34 | 6.4208 | 3472.7224 | 3472.7224 | 2671.89 | Close | 90.21651 |  | -0.0002 | 33.7 | 0 | 0
6563 | 4 | 12 |  | CC Chg | 01:38:00 | 54:34:45 | 1550.2233 | 4.1459 | 2.532 | 2532.02 | 2.532 | 2532.02 | 0 | 0 | 9.5318 | 9531.76 | 9.5318 | 9531.76 | 0 | 0 | 2024-07-03 17:20:04 | 6.4271 | 3205.5899 | 3205.5899 | 2674.39 | Close | 90.67916 |  | 0 | 33.8 | 0 | 0
6564 | 4 | 12 |  | CC Chg | 01:38:30 | 54:35:15 | 1550.2233 | 4.1496 | 2.5449 | 2544.94 | 2.5449 | 2544.94 | 0 | 0 | 9.5853 | 9585.29 | 9.5853 | 9585.29 | 0 | 0 | 2024-07-03 17:20:34 | 6.4328 | 3471.7074 | 3471.7074 | 2676.79 | Close | 91.1418 |  | 0 | 33.7 | 0 | 0
6565 | 4 | 12 |  | CC Chg | 01:39:00 | 54:35:45 | 1550.2233 | 4.1533 | 2.5579 | 2557.86 | 2.5579 | 2557.86 | 0 | 0 | 9.6389 | 9638.94 | 9.6389 | 9638.94 | 0 | 0 | 2024-07-03 17:21:04 | 6.4386 | 3472.7224 | 3472.7224 | 2679.09 | Close | 91.60445 |  | 0.0002 | 33.7 | 0 | 0
6566 | 4 | 12 |  | CC Chg | 01:39:30 | 54:36:15 | 1550.2233 | 4.1564 | 2.5708 | 2570.78 | 2.5708 | 2570.78 | 0 | 0 | 9.6926 | 9692.64 | 9.6926 | 9692.64 | 0 | 0 | 2024-07-03 17:21:34 | 6.4434 | 4167.2668 | 4167.2668 | 2681.19 | Close | 92.0671 |  | 0 | 33.8 | 0 | 0
6567 | 4 | 12 |  | CC Chg | 01:40:00 | 54:36:45 | 1550.2233 | 4.1598 | 2.5837 | 2583.7 | 2.5837 | 2583.7 | 0 | 0 | 9.7463 | 9746.31 | 9.7463 | 9746.31 | 0 | 0 | 2024-07-03 17:22:04 | 6.4487 | 3788.4982 | 3788.4982 | 2683.29 | Close | 92.52976 |  | 0.0002 | 33.7 | 0 | 0
6568 | 4 | 12 |  | CC Chg | 01:40:30 | 54:37:15 | 1550.2233 | 4.1626 | 2.5966 | 2596.61 | 2.5966 | 2596.61 | 0 | 0 | 9.8001 | 9800.08 | 9.8001 | 9800.08 | 0 | 0 | 2024-07-03 17:22:34 | 6.453 | 4630.2965 | 4630.2965 | 2685.28 | Close | 92.99241 |  | -0.0002 | 33.8 | 0 | 0
6569 | 4 | 12 |  | CC Chg | 01:41:00 | 54:37:45 | 1550.2233 | 4.1654 | 2.6095 | 2609.53 | 2.6095 | 2609.53 | 0 | 0 | 9.8539 | 9853.89 | 9.8539 | 9853.89 | 0 | 0 | 2024-07-03 17:23:04 | 6.4573 | 4628.6375 | 4628.6375 | 2686.99 | Close | 93.45506 |  | 0 | 33.8 | 0 | 0
6570 | 4 | 12 |  | CC Chg | 01:41:30 | 54:38:15 | 1550.2233 | 4.1685 | 2.6225 | 2622.45 | 2.6225 | 2622.45 | 0 | 0 | 9.9077 | 9907.69 | 9.9077 | 9907.69 | 0 | 0 | 2024-07-03 17:23:34 | 6.4621 | 4167.1688 | 4167.1688 | 2688.99 | Close | 93.9177 |  | 0 | 33.8 | 0 | 0
6571 | 4 | 12 |  | CC Chg | 01:42:00 | 54:38:45 | 1550.2233 | 4.171 | 2.6354 | 2635.37 | 2.6354 | 2635.37 | 0 | 0 | 9.9616 | 9961.58 | 9.9616 | 9961.58 | 0 | 0 | 2024-07-03 17:24:04 | 6.466 | 5209.0836 | 5209.0836 | 2690.49 | Close | 94.38035 |  | 0.0002 | 33.8 | 0 | 0
6572 | 4 | 12 |  | CC Chg | 01:42:30 | 54:39:15 | 1550.2233 | 4.1735 | 2.6483 | 2648.29 | 2.6483 | 2648.29 | 0 | 0 | 10.0155 | 10015.49 | 10.0155 | 10015.49 | 0 | 0 | 2024-07-03 17:24:34 | 6.4698 | 5209.0836 | 5209.0836 | 2692.09 | Close | 94.843 |  | 0.0002 | 33.7 | 0 | 0
6573 | 4 | 12 |  | CC Chg | 01:43:00 | 54:39:45 | 1550.2233 | 4.176 | 2.6612 | 2661.21 | 2.6612 | 2661.21 | 0 | 0 | 10.0694 | 10069.39 | 10.0694 | 10069.39 | 0 | 0 | 2024-07-03 17:25:04 | 6.4737 | 5209.073 | 5209.073 | 2693.69 | Close | 95.30565 |  | 0.0002 | 33.8 | 0 | 0
6574 | 4 | 12 |  | CC Chg | 01:43:30 | 54:40:15 | 1550.2233 | 4.1781 | 2.6741 | 2674.13 | 2.6741 | 2674.13 | 0 | 0 | 10.1234 | 10123.36 | 10.1234 | 10123.36 | 0 | 0 | 2024-07-03 17:25:34 | 6.477 | 5953.2384 | 5953.2384 | 2695.18 | Close | 95.7683 |  | 0 | 33.8 | 0 | 0
6575 | 4 | 12 |  | CC Chg | 01:44:00 | 54:40:45 | 1550.2233 | 4.1803 | 2.687 | 2687.04 | 2.687 | 2687.04 | 0 | 0 | 10.1774 | 10177.37 | 10.1774 | 10177.37 | 0 | 0 | 2024-07-03 17:26:04 | 6.4804 | 5953.2384 | 5953.2384 | 2696.58 | Close | 96.23095 |  | 0 | 33.8 | 0 | 0
6576 | 4 | 12 |  | CC Chg | 01:44:30 | 54:41:15 | 1550.2233 | 4.1825 | 2.7 | 2699.96 | 2.7 | 2699.96 | 0 | 0 | 10.2314 | 10231.36 | 10.2314 | 10231.36 | 0 | 0 | 2024-07-03 17:26:34 | 6.4838 | 5953.2263 | 5953.2263 | 2697.88 | Close | 96.6936 |  | 0.0002 | 33.8 | 0 | 0
6577 | 4 | 12 |  | CC Chg | 01:45:00 | 54:41:45 | 1550.2233 | 4.185 | 2.7129 | 2712.88 | 2.7129 | 2712.88 | 0 | 0 | 10.2854 | 10285.42 | 10.2854 | 10285.42 | 0 | 0 | 2024-07-03 17:27:04 | 6.4876 | 5206.984 | 5206.984 | 2699.58 | Close | 97.15625 |  | 0 | 33.8 | 0 | 0
6578 | 4 | 12 |  | CC Chg | 01:45:30 | 54:42:15 | 1550.2233 | 4.1871 | 2.7258 | 2725.8 | 2.7258 | 2725.8 | 0 | 0 | 10.3395 | 10339.51 | 10.3395 | 10339.51 | 0 | 0 | 2024-07-03 17:27:34 | 6.491 | 5953.2384 | 5953.2384 | 2700.98 | Close | 97.6189 |  | 0 | 33.8 | 0 | 0
6579 | 4 | 12 |  | CC Chg | 01:46:00 | 54:42:45 | 1550.2233 | 4.1896 | 2.7387 | 2738.72 | 2.7387 | 2738.72 | 0 | 0 | 10.3936 | 10393.59 | 10.3936 | 10393.59 | 0 | 0 | 2024-07-03 17:28:04 | 6.4948 | 5209.073 | 5209.073 | 2702.68 | Close | 98.08155 |  | -0.0002 | 33.8 | 0 | 0
6580 | 4 | 12 |  | CC Chg | 01:46:30 | 54:43:15 | 1550.2233 | 4.1921 | 2.7516 | 2751.64 | 2.7516 | 2751.64 | 0 | 0 | 10.4477 | 10447.75 | 10.4477 | 10447.75 | 0 | 0 | 2024-07-03 17:28:34 | 6.4987 | 5209.0836 | 5209.0836 | 2704.18 | Close | 98.5442 |  | 0 | 33.8 | 0 | 0
6581 | 4 | 12 |  | CC Chg | 01:47:00 | 54:43:45 | 1550.2233 | 4.1943 | 2.7646 | 2764.55 | 2.7646 | 2764.55 | 0 | 0 | 10.5019 | 10501.93 | 10.5019 | 10501.93 | 0 | 0 | 2024-07-03 17:29:04 | 6.502 | 5953.2384 | 5953.2384 | 2705.68 | Close | 99.00685 |  | -0.0002 | 33.8 | 0 | 0
6582 | 4 | 12 |  | CC Chg | 01:47:30 | 54:44:15 | 1550.2233 | 4.1967 | 2.7775 | 2777.47 | 2.7775 | 2777.47 | 0 | 0 | 10.5561 | 10556.1 | 10.5561 | 10556.1 | 0 | 0 | 2024-07-03 17:29:34 | 6.5059 | 5206.9734 | 5206.9734 | 2707.18 | Close | 99.4695 |  | 0 | 33.8 | 0 | 0
6583 | 4 | 12 |  | CC Chg | 01:48:00 | 54:44:45 | 1550.2233 | 4.1995 | 2.7904 | 2790.39 | 2.7904 | 2790.39 | 0 | 0 | 10.6104 | 10610.36 | 10.6104 | 10610.36 | 0 | 0 | 2024-07-03 17:30:04 | 6.5102 | 4630.2965 | 4630.2965 | 2708.98 | Close | 99.93215 |  | 0 | 33.8 | 0 | 0
6584 | 4 | 12 | 1 | CC Chg | 01:48:04 | 54:44:50 | 1550.2233 | 4.2001 | 2.7923 | 2792.29 | 2.7923 | 2792.29 | 0 | 0 | 10.6183 | 10618.3 | 10.6183 | 10618.3 | 0 | 0 | 2024-07-03 17:30:09 | 6.5112 | 3060.6274 | 3060.6274 | 2709.38 | Close | 100 |  | 0 | 33.8 | 0 | 0
6585 | 4 | 13 | 0 | Rest | 00:00:00 | 54:44:50 | 0 | 4.1626 | 0 | 0 | 0 | 0 | 0 | 0 | 0 | 0 | 0 | 0 | 0 | 0 | 2024-07-03 17:30:09 | 0 | 0 | 0 | 0 | Close | 0 |  | 0 | 33.8 | 0 | 0
6586 | 4 | 13 |  | Rest | 00:00:30 | 54:45:20 | 0 | 4.1354 | 0 | 0 | 0 | 0 | 0 | 0 | 0 | 0 | 0 | 0 | 0 | 0 | 2024-07-03 17:30:39 | 0 | 0 | 0 | 0 | Close | 0 |  | 0 | 33.8 | 0 | 0
6587 | 4 | 13 |  | Rest | 00:01:00 | 54:45:50 | 0 | 4.1267 | 0 | 0 | 0 | 0 | 0 | 0 | 0 | 0 | 0 | 0 | 0 | 0 | 2024-07-03 17:31:09 | 0 | 0 | 0 | 0 | Close | 0 |  | 0 | 33.8 | 0 | 0
6588 | 4 | 13 |  | Rest | 00:01:30 | 54:46:20 | 0 | 4.122 | 0 | 0 | 0 | 0 | 0 | 0 | 0 | 0 | 0 | 0 | 0 | 0 | 2024-07-03 17:31:39 | 0 | 0 | 0 | 0 | Close | 0 |  | 0.0002 | 33.7 | 0 | 0
6589 | 4 | 13 |  | Rest | 00:02:00 | 54:46:50 | 0 | 4.1186 | 0 | 0 | 0 | 0 | 0 | 0 | 0 | 0 | 0 | 0 | 0 | 0 | 2024-07-03 17:32:09 | 0 | 0 | 0 | 0 | Close | 0 |  | -0.0002 | 33.7 | 0 | 0
6590 | 4 | 13 |  | Rest | 00:02:30 | 54:47:20 | 0 | 4.1161 | 0 | 0 | 0 | 0 | 0 | 0 | 0 | 0 | 0 | 0 | 0 | 0 | 2024-07-03 17:32:39 | 0 | 0 | 0 | 0 | Close | 0 |  | 0 | 33.6 | 0 | 0
6591 | 4 | 13 |  | Rest | 00:03:00 | 54:47:50 | 0 | 4.1146 | 0 | 0 | 0 | 0 | 0 | 0 | 0 | 0 | 0 | 0 | 0 | 0 | 2024-07-03 17:33:09 | 0 | 0 | 0 | 0 | Close | 0 |  | 0 | 33.6 | 0 | 0
6592 | 4 | 13 |  | Rest | 00:03:30 | 54:48:20 | 0 | 4.1133 | 0 | 0 | 0 | 0 | 0 | 0 | 0 | 0 | 0 | 0 | 0 | 0 | 2024-07-03 17:33:39 | 0 | 0 | 0 | 0 | Close | 0 |  | 0.0002 | 33.5 | 0 | 0
6593 | 4 | 13 |  | Rest | 00:04:00 | 54:48:50 | 0 | 4.1118 | 0 | 0 | 0 | 0 | 0 | 0 | 0 | 0 | 0 | 0 | 0 | 0 | 2024-07-03 17:34:09 | 0 | 0 | 0 | 0 | Close | 0 |  | 0 | 33.5 | 0 | 0
6594 | 4 | 13 |  | Rest | 00:04:30 | 54:49:20 | 0 | 4.1109 | 0 | 0 | 0 | 0 | 0 | 0 | 0 | 0 | 0 | 0 | 0 | 0 | 2024-07-03 17:34:39 | 0 | 0 | 0 | 0 | Close | 0 |  | 0 | 33.5 | 0 | 0
6595 | 4 | 13 | 1 | Rest | 00:05:00 | 54:49:50 | 0 | 4.1102 | 0 | 0 | 0 | 0 | 0 | 0 | 0 | 0 | 0 | 0 | 0 | 0 | 2024-07-03 17:35:09 | 0 | 0 | 0 | 0 | Close | 0 |  | 0.0002 | 33.5 | 0 | 0
6596 | 4 | 14 | 0 | CC DChg | 00:00:00 | 54:49:50 | -1550.2233 | 4.0727 | 0 | 0 | 0 | 0 | 0 | 0 | 0 | 0 | 0 | 0 | 0 | 0 | 2024-07-03 17:35:09 | -6.3136 | 0 | 0 | 2627.09 | Close | 0 |  | 0.0002 | 33.5 | 0 | 0
6597 | 4 | 14 |  | CC DChg | 00:00:30 | 54:50:20 | -1550.2233 | 4.051 | 0.0129 | 12.92 | 0 | 0 | 0.0129 | 12.92 | 0.0524 | 52.42 | 0 | 0 | 0.0524 | 52.42 | 2024-07-03 17:35:39 | -6.28 | -595.2954 | -595.2954 | 2613.19 | Close | 0.4690498 |  | 0 | 33.4 | 0 | 0
6598 | 4 | 14 |  | CC DChg | 00:01:00 | 54:50:50 | -1550.2233 | 4.0436 | 0.0258 | 25.84 | 0 | 0 | 0.0258 | 25.84 | 0.1047 | 104.7 | 0 | 0 | 0.1047 | 104.7 | 2024-07-03 17:36:09 | -6.2685 | -1736.3461 | -1736.3461 | 2608.29 | Close | 0.9380963 |  | 0.0002 | 33.4 | 0 | 0
6599 | 4 | 14 |  | CC DChg | 00:01:30 | 54:51:20 | -1550.2233 | 4.0386 | 0.0388 | 38.76 | 0 | 0 | 0.0388 | 38.76 | 0.1569 | 156.87 | 0 | 0 | 0.1569 | 156.87 | 2024-07-03 17:36:39 | -6.2608 | -2604.5418 | -2604.5418 | 2605.09 | Close | 1.407147 |  | 0.0002 | 33.4 | 0 | 0
6600 | 4 | 14 |  | CC DChg | 00:02:00 | 54:51:50 | -1550.2233 | 4.0352 | 0.0517 | 51.67 | 0 | 0 | 0.0517 | 51.67 | 0.209 | 209 | 0 | 0 | 0.209 | 209 | 2024-07-03 17:37:09 | -6.2555 | -3787.3138 | -3787.3138 | 2602.99 | Close | 1.876197 |  | 0 | 33.4 | 0 | 0
6601 | 4 | 14 |  | CC DChg | 00:02:30 | 54:52:20 | -1550.2233 | 4.0318 | 0.0646 | 64.59 | 0 | 0 | 0.0646 | 64.59 | 0.2612 | 261.16 | 0 | 0 | 0.2612 | 261.16 | 2024-07-03 17:37:39 | -6.2502 | -3788.355 | -3788.355 | 2600.79 | Close | 2.345239 |  | 0 | 33.4 | 0 | 0
6602 | 4 | 14 |  | CC DChg | 00:03:00 | 54:52:50 | -1550.2233 | 4.029 | 0.0775 | 77.51 | 0 | 0 | 0.0775 | 77.51 | 0.3132 | 313.21 | 0 | 0 | 0.3132 | 313.21 | 2024-07-03 17:38:09 | -6.2459 | -4630.2965 | -4630.2965 | 2598.89 | Close | 2.81429 |  | 0.0002 | 33.4 | 0 | 0
6603 | 4 | 14 |  | CC DChg | 00:03:30 | 54:53:20 | -1550.2233 | 4.0262 | 0.0904 | 90.43 | 0 | 0 | 0.0904 | 90.43 | 0.3652 | 365.22 | 0 | 0 | 0.3652 | 365.22 | 2024-07-03 17:38:39 | -6.2415 | -4628.6375 | -4628.6375 | 2597.19 | Close | 3.283341 |  | 0 | 33.4 | 0 | 0
6604 | 4 | 14 |  | CC DChg | 00:04:00 | 54:53:50 | -1550.2233 | 4.0234 | 0.1033 | 103.35 | 0 | 0 | 0.1033 | 103.35 | 0.4173 | 417.25 | 0 | 0 | 0.4173 | 417.25 | 2024-07-03 17:39:09 | -6.2372 | -4631.8602 | -4631.8602 | 2595.39 | Close | 3.752381 |  | 0 | 33.4 | 0 | 0
6605 | 4 | 14 |  | CC DChg | 00:04:30 | 54:54:20 | -1550.2233 | 4.021 | 0.1163 | 116.27 | 0 | 0 | 0.1163 | 116.27 | 0.4692 | 469.2 | 0 | 0 | 0.4692 | 469.2 | 2024-07-03 17:39:39 | -6.2334 | -5206.984 | -5206.984 | 2593.69 | Close | 4.221432 |  | 0.0002 | 33.4 | 0 | 0
6606 | 4 | 14 |  | CC DChg | 00:05:00 | 54:54:50 | -1550.2233 | 4.0185 | 0.1292 | 129.18 | 0 | 0 | 0.1292 | 129.18 | 0.5211 | 521.11 | 0 | 0 | 0.5211 | 521.11 | 2024-07-03 17:40:09 | -6.2295 | -5209.0836 | -5209.0836 | 2592.19 | Close | 4.690483 |  | 0 | 33.4 | 0 | 0
6607 | 4 | 14 |  | CC DChg | 00:05:30 | 54:55:20 | -1550.2233 | 4.0157 | 0.1421 | 142.1 | 0 | 0 | 0.1421 | 142.1 | 0.573 | 573.04 | 0 | 0 | 0.573 | 573.04 | 2024-07-03 17:40:39 | -6.2252 | -4630.1876 | -4630.1876 | 2590.39 | Close | 5.159522 |  | 0 | 33.4 | 0 | 0
6608 | 4 | 14 |  | CC DChg | 00:06:00 | 54:55:50 | -1550.2233 | 4.0132 | 0.155 | 155.02 | 0 | 0 | 0.155 | 155.02 | 0.6249 | 624.88 | 0 | 0 | 0.6249 | 624.88 | 2024-07-03 17:41:09 | -6.2214 | -5209.0836 | -5209.0836 | 2588.79 | Close | 5.628573 |  | 0 | 33.4 | 0 | 0
6609 | 4 | 14 |  | CC DChg | 00:06:30 | 54:56:20 | -1550.2233 | 4.0104 | 0.1679 | 167.94 | 0 | 0 | 0.1679 | 167.94 | 0.6767 | 676.69 | 0 | 0 | 0.6767 | 676.69 | 2024-07-03 17:41:39 | -6.217 | -4628.6375 | -4628.6375 | 2586.99 | Close | 6.097623 |  | 0 | 33.4 | 0 | 0
6610 | 4 | 14 |  | CC DChg | 00:07:00 | 54:56:50 | -1550.2233 | 4.0076 | 0.1809 | 180.86 | 0 | 0 | 0.1809 | 180.86 | 0.7285 | 728.51 | 0 | 0 | 0.7285 | 728.51 | 2024-07-03 17:42:09 | -6.2127 | -4631.8571 | -4631.8571 | 2585.09 | Close | 6.566664 |  | 0.0002 | 33.4 | 0 | 0
6611 | 4 | 14 |  | CC DChg | 00:07:30 | 54:57:20 | -1550.2233 | 4.0048 | 0.1938 | 193.78 | 0 | 0 | 0.1938 | 193.78 | 0.7802 | 780.25 | 0 | 0 | 0.7802 | 780.25 | 2024-07-03 17:42:39 | -6.2084 | -4628.6375 | -4628.6375 | 2583.49 | Close | 7.035714 |  | -0.0002 | 33.4 | 0 | 0
6612 | 4 | 14 |  | CC DChg | 00:08:00 | 54:57:50 | -1550.2233 | 4.0014 | 0.2067 | 206.7 | 0 | 0 | 0.2067 | 206.7 | 0.8319 | 831.94 | 0 | 0 | 0.8319 | 831.94 | 2024-07-03 17:43:09 | -6.2031 | -3788.4244 | -3788.4244 | 2581.09 | Close | 7.504765 |  | 0.0002 | 33.4 | 0 | 0
6613 | 4 | 14 |  | CC DChg | 00:08:30 | 54:58:20 | -1550.2233 | 3.9983 | 0.2196 | 219.61 | 0 | 0 | 0.2196 | 219.61 | 0.8837 | 883.65 | 0 | 0 | 0.8837 | 883.65 | 2024-07-03 17:43:39 | -6.1983 | -4167.0568 | -4167.0568 | 2579.19 | Close | 7.973792 |  | 0 | 33.4 | 0 | 0
6614 | 4 | 14 |  | CC DChg | 00:09:00 | 54:58:50 | -1550.2233 | 3.9952 | 0.2325 | 232.53 | 0 | 0 | 0.2325 | 232.53 | 0.9353 | 935.26 | 0 | 0 | 0.9353 | 935.26 | 2024-07-03 17:44:09 | -6.1935 | -4167.2668 | -4167.2668 | 2577.19 | Close | 8.442842 |  | 0 | 33.4 | 0 | 0
6615 | 4 | 14 |  | CC DChg | 00:09:30 | 54:59:20 | -1550.2233 | 3.9915 | 0.2455 | 245.45 | 0 | 0 | 0.2455 | 245.45 | 0.9868 | 986.83 | 0 | 0 | 0.9868 | 986.83 | 2024-07-03 17:44:39 | -6.1877 | -3471.7891 | -3471.7891 | 2574.89 | Close | 8.911893 |  | -0.0002 | 33.4 | 0 | 0
6616 | 4 | 14 |  | CC DChg | 00:10:00 | 54:59:50 | -1550.2233 | 3.9878 | 0.2584 | 258.37 | 0 | 0 | 0.2584 | 258.37 | 1.0384 | 1038.41 | 0 | 0 | 1.0384 | 1038.41 | 2024-07-03 17:45:09 | -6.182 | -3472.5847 | -3472.5847 | 2572.3 | Close | 9.380925 |  | 0.0002 | 33.4 | 0 | 0
6617 | 4 | 14 |  | CC DChg | 00:10:30 | 55:00:20 | -1549.8512 | 3.9838 | 0.2713 | 271.28 | 0 | 0 | 0.2713 | 271.28 | 1.0899 | 1089.86 | 0 | 0 | 1.0899 | 1089.86 | 2024-07-03 17:45:39 | -6.1742 | -3204.8205 | -3204.8205 | 2570.41 | Close | 9.849863 |  | 0 | 33.4 | 0 | 0
6618 | 4 | 14 |  | CC DChg | 00:11:00 | 55:00:50 | -1550.2233 | 3.98 | 0.2842 | 284.2 | 0 | 0 | 0.2842 | 284.2 | 1.1413 | 1141.28 | 0 | 0 | 1.1413 | 1141.28 | 2024-07-03 17:46:09 | -6.1699 | -3472.7224 | -3472.7224 | 2567.4 | Close | 10.31891 |  | 0 | 33.4 | 0 | 0
6619 | 4 | 14 |  | CC DChg | 00:11:30 | 55:01:20 | -1550.2233 | 3.9757 | 0.2971 | 297.12 | 0 | 0 | 0.2971 | 297.12 | 1.1927 | 1192.73 | 0 | 0 | 1.1927 | 1192.73 | 2024-07-03 17:46:39 | -6.1632 | -2977.2076 | -2977.2076 | 2564.5 | Close | 10.78806 |  | 0.0002 | 33.4 | 0 | 0
6620 | 4 | 14 |  | CC DChg | 00:12:00 | 55:01:50 | -1550.2233 | 3.9717 | 0.31 | 310.04 | 0 | 0 | 0.31 | 310.04 | 1.244 | 1244.03 | 0 | 0 | 1.244 | 1244.03 | 2024-07-03 17:47:09 | -6.157 | -3204.7946 | -3204.7946 | 2561.9 | Close | 11.25711 |  | 0.0002 | 33.4 | 0 | 0
6621 | 4 | 14 |  | CC DChg | 00:12:30 | 55:02:20 | -1549.8512 | 3.967 | 0.323 | 322.96 | 0 | 0 | 0.323 | 322.96 | 1.2953 | 1295.27 | 0 | 0 | 1.2953 | 1295.27 | 2024-07-03 17:47:39 | -6.1483 | -2777.5111 | -2777.5111 | 2559.61 | Close | 11.72605 |  | 0 | 33.4 | 0 | 0
6622 | 4 | 14 |  | CC DChg | 00:13:00 | 55:02:50 | -1550.2233 | 3.9627 | 0.3359 | 335.88 | 0 | 0 | 0.3359 | 335.88 | 1.3466 | 1346.56 | 0 | 0 | 1.3466 | 1346.56 | 2024-07-03 17:48:09 | -6.143 | -2977.1836 | -2977.1836 | 2556.3 | Close | 12.19518 |  | -0.0002 | 33.4 | 0 | 0
6623 | 4 | 14 |  | CC DChg | 00:13:30 | 55:03:20 | -1550.2233 | 3.9583 | 0.3488 | 348.8 | 0 | 0 | 0.3488 | 348.8 | 1.3977 | 1397.69 | 0 | 0 | 1.3977 | 1397.69 | 2024-07-03 17:48:39 | -6.1363 | -2975.9335 | -2975.9335 | 2553.4 | Close | 12.66424 |  | 0 | 33.4 | 0 | 0
6624 | 4 | 14 |  | CC DChg | 00:14:00 | 55:03:50 | -1550.2233 | 3.9534 | 0.3617 | 361.72 | 0 | 0 | 0.3617 | 361.72 | 1.4488 | 1448.76 | 0 | 0 | 1.4488 | 1448.76 | 2024-07-03 17:49:09 | -6.1286 | -2604.5418 | -2604.5418 | 2550.1 | Close | 13.13329 |  | 0.0002 | 33.4 | 0 | 0
6625 | 4 | 14 |  | CC DChg | 00:14:30 | 55:04:20 | -1550.2233 | 3.949 | 0.3746 | 374.63 | 0 | 0 | 0.3746 | 374.63 | 1.4999 | 1499.87 | 0 | 0 | 1.4999 | 1499.87 | 2024-07-03 17:49:39 | -6.1219 | -2976.4451 | -2976.4451 | 2547.2 | Close | 13.60231 |  | 0.0003 | 33.4 | 0 | 0
6626 | 4 | 14 |  | CC DChg | 00:15:00 | 55:04:50 | -1550.2233 | 3.9444 | 0.3876 | 387.55 | 0 | 0 | 0.3876 | 387.55 | 1.5508 | 1550.82 | 0 | 0 | 1.5508 | 1550.82 | 2024-07-03 17:50:09 | -6.1147 | -2777.5806 | -2777.5806 | 2544.3 | Close | 14.07136 |  | 0.0002 | 33.4 | 0 | 0
6627 | 4 | 14 |  | CC DChg | 00:15:30 | 55:05:20 | -1550.2233 | 3.9397 | 0.4005 | 400.47 | 0 | 0 | 0.4005 | 400.47 | 1.6017 | 1601.72 | 0 | 0 | 1.6017 | 1601.72 | 2024-07-03 17:50:39 | -6.1075 | -2778.1779 | -2778.1779 | 2541.4 | Close | 14.54041 |  | 0 | 33.4 | 0 | 0
6628 | 4 | 14 |  | CC DChg | 00:16:00 | 55:05:50 | -1550.2233 | 3.9351 | 0.4134 | 413.39 | 0 | 0 | 0.4134 | 413.39 | 1.6526 | 1652.64 | 0 | 0 | 1.6526 | 1652.64 | 2024-07-03 17:51:09 | -6.1003 | -2778.12 | -2778.12 | 2538.4 | Close | 15.00945 |  | 0 | 33.4 | 0 | 0
6629 | 4 | 14 |  | CC DChg | 00:16:30 | 55:06:20 | -1550.2233 | 3.9301 | 0.4263 | 426.31 | 0 | 0 | 0.4263 | 426.31 | 1.7034 | 1703.41 | 0 | 0 | 1.7034 | 1703.41 | 2024-07-03 17:51:39 | -6.0926 | -2604.0168 | -2604.0168 | 2535.1 | Close | 15.4785 |  | 0.0002 | 33.4 | 0 | 0
6630 | 4 | 14 |  | CC DChg | 00:17:00 | 55:06:50 | -1550.2233 | 3.9255 | 0.4392 | 439.23 | 0 | 0 | 0.4392 | 439.23 | 1.7541 | 1754.12 | 0 | 0 | 1.7541 | 1754.12 | 2024-07-03 17:52:09 | -6.0854 | -2778.1779 | -2778.1779 | 2532.2 | Close | 15.94755 |  | 0 | 33.4 | 0 | 0
6631 | 4 | 14 |  | CC DChg | 00:17:30 | 55:07:20 | -1550.2233 | 3.9208 | 0.4521 | 452.14 | 0 | 0 | 0.4521 | 452.14 | 1.8049 | 1804.86 | 0 | 0 | 1.8049 | 1804.86 | 2024-07-03 17:52:39 | -6.0781 | -2778.1125 | -2778.1125 | 2529.2 | Close | 16.41659 |  | 0 | 33.4 | 0 | 0
6632 | 4 | 14 |  | CC DChg | 00:18:00 | 55:07:50 | -1550.2233 | 3.9159 | 0.4651 | 465.06 | 0 | 0 | 0.4651 | 465.06 | 1.8554 | 1855.45 | 0 | 0 | 1.8554 | 1855.45 | 2024-07-03 17:53:09 | -6.0705 | -2604.5418 | -2604.5418 | 2526 | Close | 16.88564 |  | 0 | 33.4 | 0 | 0
6633 | 4 | 14 |  | CC DChg | 00:18:30 | 55:08:20 | -1550.2233 | 3.9115 | 0.478 | 477.98 | 0 | 0 | 0.478 | 477.98 | 1.906 | 1905.98 | 0 | 0 | 1.906 | 1905.98 | 2024-07-03 17:53:39 | -6.0637 | -2975.9335 | -2975.9335 | 2523.2 | Close | 17.35469 |  | 0 | 33.5 | 0 | 0
6634 | 4 | 14 |  | CC DChg | 00:19:00 | 55:08:50 | -1550.2233 | 3.9069 | 0.4909 | 490.9 | 0 | 0 | 0.4909 | 490.9 | 1.9565 | 1956.54 | 0 | 0 | 1.9565 | 1956.54 | 2024-07-03 17:54:09 | -6.0565 | -2778.1648 | -2778.1648 | 2520.1 | Close | 17.82374 |  | 0.0002 | 33.4 | 0 | 0
6635 | 4 | 14 |  | CC DChg | 00:19:30 | 55:09:20 | -1550.2233 | 3.9022 | 0.5038 | 503.82 | 0 | 0 | 0.5038 | 503.82 | 2.007 | 2006.95 | 0 | 0 | 2.007 | 2006.95 | 2024-07-03 17:54:39 | -6.0493 | -2778.1779 | -2778.1779 | 2517.2 | Close | 18.29279 |  | 0 | 33.4 | 0 | 0
6636 | 4 | 14 |  | CC DChg | 00:20:00 | 55:09:50 | -1550.2233 | 3.8979 | 0.5167 | 516.74 | 0 | 0 | 0.5167 | 516.74 | 2.0573 | 2057.31 | 0 | 0 | 2.0573 | 2057.31 | 2024-07-03 17:55:09 | -6.0426 | -2975.9335 | -2975.9335 | 2514.4 | Close | 18.76184 |  | 0 | 33.5 | 0 | 0
6637 | 4 | 14 |  | CC DChg | 00:20:30 | 55:10:20 | -1550.2233 | 3.8935 | 0.5297 | 529.65 | 0 | 0 | 0.5297 | 529.65 | 2.1077 | 2107.69 | 0 | 0 | 2.1077 | 2107.69 | 2024-07-03 17:55:39 | -6.0359 | -2976.5892 | -2976.5892 | 2511.6 | Close | 19.23089 |  | 0 | 33.4 | 0 | 0
6638 | 4 | 14 |  | CC DChg | 00:21:00 | 55:10:50 | -1550.2233 | 3.8889 | 0.5426 | 542.57 | 0 | 0 | 0.5426 | 542.57 | 2.1579 | 2157.93 | 0 | 0 | 2.1579 | 2157.93 | 2024-07-03 17:56:09 | -6.0286 | -2778.1779 | -2778.1779 | 2508.6 | Close | 19.69994 |  | 0 | 33.5 | 0 | 0
6639 | 4 | 14 |  | CC DChg | 00:21:30 | 55:11:20 | -1550.2233 | 3.8845 | 0.5555 | 555.49 | 0 | 0 | 0.5555 | 555.49 | 2.2081 | 2208.11 | 0 | 0 | 2.2081 | 2208.11 | 2024-07-03 17:56:39 | -6.0219 | -2976.6192 | -2976.6192 | 2505.7 | Close | 20.16899 |  | 0.0002 | 33.5 | 0 | 0
6640 | 4 | 14 |  | CC DChg | 00:22:00 | 55:11:50 | -1550.2233 | 3.8805 | 0.5684 | 568.41 | 0 | 0 | 0.5684 | 568.41 | 2.2583 | 2258.32 | 0 | 0 | 2.2583 | 2258.32 | 2024-07-03 17:57:09 | -6.0157 | -3204.7623 | -3204.7623 | 2503.2 | Close | 20.63804 |  | 0 | 33.5 | 0 | 0
6641 | 4 | 14 |  | CC DChg | 00:22:30 | 55:12:20 | -1550.2233 | 3.8762 | 0.5813 | 581.33 | 0 | 0 | 0.5813 | 581.33 | 2.3084 | 2308.4 | 0 | 0 | 2.3084 | 2308.4 | 2024-07-03 17:57:39 | -6.0089 | -2976.6192 | -2976.6192 | 2500.3 | Close | 21.10709 |  | 0.0002 | 33.4 | 0 | 0
6642 | 4 | 14 |  | CC DChg | 00:23:00 | 55:12:50 | -1550.2233 | 3.8721 | 0.5942 | 594.25 | 0 | 0 | 0.5942 | 594.25 | 2.3584 | 2358.42 | 0 | 0 | 2.3584 | 2358.42 | 2024-07-03 17:58:09 | -6.0027 | -3205.5899 | -3205.5899 | 2497.7 | Close | 21.57614 |  | 0.0002 | 33.4 | 0 | 0
6643 | 4 | 14 |  | CC DChg | 00:23:30 | 55:13:20 | -1550.2233 | 3.8678 | 0.6072 | 607.17 | 0 | 0 | 0.6072 | 607.17 | 2.4085 | 2408.47 | 0 | 0 | 2.4085 | 2408.47 | 2024-07-03 17:58:39 | -5.996 | -2976.5572 | -2976.5572 | 2495 | Close | 22.04518 |  | 0 | 33.4 | 0 | 0
6644 | 4 | 14 |  | CC DChg | 00:24:00 | 55:13:50 | -1550.2233 | 3.8641 | 0.6201 | 620.08 | 0 | 0 | 0.6201 | 620.08 | 2.4584 | 2458.38 | 0 | 0 | 2.4584 | 2458.38 | 2024-07-03 17:59:09 | -5.9902 | -3472.7224 | -3472.7224 | 2492.6 | Close | 22.51423 |  | 0 | 33.5 | 0 | 0
6645 | 4 | 14 |  | CC DChg | 00:24:30 | 55:14:20 | -1550.2233 | 3.8601 | 0.633 | 633 | 0 | 0 | 0.633 | 633 | 2.5083 | 2508.25 | 0 | 0 | 2.5083 | 2508.25 | 2024-07-03 17:59:39 | -5.9839 | -3204.7946 | -3204.7946 | 2490 | Close | 22.98328 |  | 0 | 33.5 | 0 | 0
6646 | 4 | 14 |  | CC DChg | 00:25:00 | 55:14:50 | -1550.2233 | 3.8563 | 0.6459 | 645.92 | 0 | 0 | 0.6459 | 645.92 | 2.5581 | 2558.14 | 0 | 0 | 2.5581 | 2558.14 | 2024-07-03 18:00:09 | -5.9782 | -3472.6407 | -3472.6407 | 2487.5 | Close | 23.45232 |  | 0.0002 | 33.4 | 0 | 0
6647 | 4 | 14 |  | CC DChg | 00:25:30 | 55:15:20 | -1550.2233 | 3.8523 | 0.6588 | 658.84 | 0 | 0 | 0.6588 | 658.84 | 2.6079 | 2607.91 | 0 | 0 | 2.6079 | 2607.91 | 2024-07-03 18:00:39 | -5.9719 | -3205.5899 | -3205.5899 | 2485 | Close | 23.92137 |  | 0 | 33.5 | 0 | 0
6648 | 4 | 14 |  | CC DChg | 00:26:00 | 55:15:50 | -1550.2233 | 3.8489 | 0.6718 | 671.76 | 0 | 0 | 0.6718 | 671.76 | 2.6576 | 2657.63 | 0 | 0 | 2.6576 | 2657.63 | 2024-07-03 18:01:09 | -5.9666 | -3787.3138 | -3787.3138 | 2482.8 | Close | 24.39042 |  | 0 | 33.5 | 0 | 0
6649 | 4 | 14 |  | CC DChg | 00:26:30 | 55:16:20 | -1550.2233 | 3.8449 | 0.6847 | 684.68 | 0 | 0 | 0.6847 | 684.68 | 2.7074 | 2707.38 | 0 | 0 | 2.7074 | 2707.38 | 2024-07-03 18:01:39 | -5.9604 | -3205.48 | -3205.48 | 2480.2 | Close | 24.85945 |  | 0 | 33.5 | 0 | 0
6650 | 4 | 14 |  | CC DChg | 00:27:00 | 55:16:50 | -1550.2233 | 3.8415 | 0.6976 | 697.59 | 0 | 0 | 0.6976 | 697.59 | 2.757 | 2757 | 0 | 0 | 2.757 | 2757 | 2024-07-03 18:02:09 | -5.9551 | -3788.4244 | -3788.4244 | 2478 | Close | 25.3285 |  | 0 | 33.4 | 0 | 0
6651 | 4 | 14 |  | CC DChg | 00:27:30 | 55:17:20 | -1550.2233 | 3.8377 | 0.7105 | 710.51 | 0 | 0 | 0.7105 | 710.51 | 2.8066 | 2806.58 | 0 | 0 | 2.8066 | 2806.58 | 2024-07-03 18:02:39 | -5.9493 | -3472.7224 | -3472.7224 | 2475.6 | Close | 25.79756 |  | 0 | 33.4 | 0 | 0
6652 | 4 | 14 |  | CC DChg | 00:28:00 | 55:17:50 | -1550.2233 | 3.834 | 0.7234 | 723.43 | 0 | 0 | 0.7234 | 723.43 | 2.8562 | 2856.18 | 0 | 0 | 2.8562 | 2856.18 | 2024-07-03 18:03:09 | -5.9436 | -3471.6888 | -3471.6888 | 2473.2 | Close | 26.26659 |  | 0 | 33.4 | 0 | 0
6653 | 4 | 14 |  | CC DChg | 00:28:30 | 55:18:20 | -1550.2233 | 3.8303 | 0.7363 | 736.35 | 0 | 0 | 0.7363 | 736.35 | 2.9057 | 2905.66 | 0 | 0 | 2.9057 | 2905.66 | 2024-07-03 18:03:39 | -5.9378 | -3472.7224 | -3472.7224 | 2470.7 | Close | 26.73564 |  | 0.0002 | 33.4 | 0 | 0
6654 | 4 | 14 |  | CC DChg | 00:29:00 | 55:18:50 | -1550.2233 | 3.8269 | 0.7493 | 749.27 | 0 | 0 | 0.7493 | 749.27 | 2.9551 | 2955.1 | 0 | 0 | 2.9551 | 2955.1 | 2024-07-03 18:04:09 | -5.9325 | -3788.4244 | -3788.4244 | 2468.5 | Close | 27.20469 |  | 0.0002 | 33.5 | 0 | 0
6655 | 4 | 14 |  | CC DChg | 00:29:30 | 55:19:20 | -1550.2233 | 3.8235 | 0.7622 | 762.19 | 0 | 0 | 0.7622 | 762.19 | 3.0046 | 3004.56 | 0 | 0 | 3.0046 | 3004.56 | 2024-07-03 18:04:39 | -5.9272 | -3788.2946 | -3788.2946 | 2466.4 | Close | 27.67373 |  | 0 | 33.4 | 0 | 0
6656 | 4 | 14 |  | CC DChg | 00:30:00 | 55:19:50 | -1550.2233 | 3.8198 | 0.7751 | 775.1 | 0 | 0 | 0.7751 | 775.1 | 3.0539 | 3053.91 | 0 | 0 | 3.0539 | 3053.91 | 2024-07-03 18:05:09 | -5.9215 | -3471.7891 | -3471.7891 | 2464 | Close | 28.14278 |  | 0 | 33.5 | 0 | 0
6657 | 4 | 14 |  | CC DChg | 00:30:30 | 55:20:20 | -1550.2233 | 3.8163 | 0.788 | 788.02 | 0 | 0 | 0.788 | 788.02 | 3.1032 | 3103.21 | 0 | 0 | 3.1032 | 3103.21 | 2024-07-03 18:05:39 | -5.9162 | -3788.4244 | -3788.4244 | 2461.7 | Close | 28.61183 |  | 0.0002 | 33.5 | 0 | 0
6658 | 4 | 14 |  | CC DChg | 00:31:00 | 55:20:50 | -1550.2233 | 3.8123 | 0.8009 | 800.94 | 0 | 0 | 0.8009 | 800.94 | 3.1525 | 3152.53 | 0 | 0 | 3.1525 | 3152.53 | 2024-07-03 18:06:09 | -5.9099 | -3205.5489 | -3205.5489 | 2459.2 | Close | 29.08087 |  | 0 | 33.5 | 0 | 0
6659 | 4 | 14 |  | CC DChg | 00:31:30 | 55:21:20 | -1550.2233 | 3.8089 | 0.8139 | 813.86 | 0 | 0 | 0.8139 | 813.86 | 3.2017 | 3201.73 | 0 | 0 | 3.2017 | 3201.73 | 2024-07-03 18:06:39 | -5.9047 | -3788.4244 | -3788.4244 | 2456.9 | Close | 29.54992 |  | 0.0002 | 33.5 | 0 | 0
6660 | 4 | 14 |  | CC DChg | 00:32:00 | 55:21:50 | -1550.2233 | 3.8052 | 0.8268 | 826.78 | 0 | 0 | 0.8268 | 826.78 | 3.2509 | 3250.89 | 0 | 0 | 3.2509 | 3250.89 | 2024-07-03 18:07:09 | -5.8989 | -3472.7224 | -3472.7224 | 2454.51 | Close | 30.01897 |  | 0.0002 | 33.5 | 0 | 0
6661 | 4 | 14 |  | CC DChg | 00:32:30 | 55:22:20 | -1550.2233 | 3.8015 | 0.8397 | 839.7 | 0 | 0 | 0.8397 | 839.7 | 3.3001 | 3300.07 | 0 | 0 | 3.3001 | 3300.07 | 2024-07-03 18:07:39 | -5.8931 | -3471.6888 | -3471.6888 | 2452.2 | Close | 30.48801 |  | 0 | 33.5 | 0 | 0
6662 | 4 | 14 |  | CC DChg | 00:33:00 | 55:22:50 | -1550.2233 | 3.7977 | 0.8526 | 852.62 | 0 | 0 | 0.8526 | 852.62 | 3.3491 | 3349.13 | 0 | 0 | 3.3491 | 3349.13 | 2024-07-03 18:08:09 | -5.8873 | -3472.7224 | -3472.7224 | 2449.8 | Close | 30.95706 |  | 0 | 33.5 | 0 | 0
6663 | 4 | 14 |  | CC DChg | 00:33:30 | 55:23:20 | -1550.2233 | 3.794 | 0.8655 | 865.53 | 0 | 0 | 0.8655 | 865.53 | 3.3981 | 3398.14 | 0 | 0 | 3.3981 | 3398.14 | 2024-07-03 18:08:39 | -5.8816 | -3472.7224 | -3472.7224 | 2447.4 | Close | 31.42611 |  | 0 | 33.5 | 0 | 0
6664 | 4 | 14 |  | CC DChg | 00:34:00 | 55:23:50 | -1550.2233 | 3.79 | 0.8785 | 878.45 | 0 | 0 | 0.8785 | 878.45 | 3.4472 | 3447.18 | 0 | 0 | 3.4472 | 3447.18 | 2024-07-03 18:09:09 | -5.8753 | -3205.5145 | -3205.5145 | 2444.81 | Close | 31.89515 |  | 0 | 33.4 | 0 | 0
6665 | 4 | 14 |  | CC DChg | 00:34:30 | 55:24:20 | -1550.2233 | 3.7863 | 0.8914 | 891.37 | 0 | 0 | 0.8914 | 891.37 | 3.4961 | 3496.09 | 0 | 0 | 3.4961 | 3496.09 | 2024-07-03 18:09:39 | -5.8696 | -3471.7891 | -3471.7891 | 2442.4 | Close | 32.3642 |  | 0 | 33.5 | 0 | 0
6666 | 4 | 14 |  | CC DChg | 00:35:00 | 55:24:50 | -1550.2233 | 3.7822 | 0.9043 | 904.29 | 0 | 0 | 0.9043 | 904.29 | 3.5449 | 3544.95 | 0 | 0 | 3.5449 | 3544.95 | 2024-07-03 18:10:09 | -5.8633 | -3205.5899 | -3205.5899 | 2439.81 | Close | 32.83325 |  | 0 | 33.5 | 0 | 0
6667 | 4 | 14 |  | CC DChg | 00:35:30 | 55:25:20 | -1550.2233 | 3.7785 | 0.9172 | 917.21 | 0 | 0 | 0.9172 | 917.21 | 3.5938 | 3593.84 | 0 | 0 | 3.5938 | 3593.84 | 2024-07-03 18:10:39 | -5.8576 | -3472.678 | -3472.678 | 2437.31 | Close | 33.3023 |  | 0.0002 | 33.5 | 0 | 0
6668 | 4 | 14 |  | CC DChg | 00:36:00 | 55:25:50 | -1550.2233 | 3.7745 | 0.9301 | 930.13 | 0 | 0 | 0.9301 | 930.13 | 3.6426 | 3642.6 | 0 | 0 | 3.6426 | 3642.6 | 2024-07-03 18:11:09 | -5.8513 | -3204.7946 | -3204.7946 | 2434.71 | Close | 33.77135 |  | 0.0002 | 33.4 | 0 | 0
6669 | 4 | 14 |  | CC DChg | 00:36:30 | 55:26:20 | -1550.2233 | 3.7705 | 0.943 | 943.04 | 0 | 0 | 0.943 | 943.04 | 3.6913 | 3691.31 | 0 | 0 | 3.6913 | 3691.31 | 2024-07-03 18:11:39 | -5.8451 | -3205.5899 | -3205.5899 | 2432.21 | Close | 34.2404 |  | 0 | 33.5 | 0 | 0
6670 | 4 | 14 |  | CC DChg | 00:37:00 | 55:26:50 | -1550.2233 | 3.7664 | 0.956 | 955.96 | 0 | 0 | 0.956 | 955.96 | 3.74 | 3740.04 | 0 | 0 | 3.74 | 3740.04 | 2024-07-03 18:12:09 | -5.8388 | -3205.5145 | -3205.5145 | 2429.51 | Close | 34.70944 |  | 0.0002 | 33.4 | 0 | 0
6671 | 4 | 14 |  | CC DChg | 00:37:30 | 55:27:20 | -1550.2233 | 3.7624 | 0.9689 | 968.88 | 0 | 0 | 0.9689 | 968.88 | 3.7886 | 3788.65 | 0 | 0 | 3.7886 | 3788.65 | 2024-07-03 18:12:39 | -5.8326 | -3205.5899 | -3205.5899 | 2426.91 | Close | 35.17849 |  | 0.0002 | 33.4 | 0 | 0
6672 | 4 | 14 |  | CC DChg | 00:38:00 | 55:27:50 | -1550.2233 | 3.7584 | 0.9818 | 981.8 | 0 | 0 | 0.9818 | 981.8 | 3.8372 | 3837.2 | 0 | 0 | 3.8372 | 3837.2 | 2024-07-03 18:13:09 | -5.8263 | -3205.5899 | -3205.5899 | 2424.41 | Close | 35.64754 |  | 0 | 33.4 | 0 | 0
6673 | 4 | 14 |  | CC DChg | 00:38:30 | 55:28:20 | -1550.2233 | 3.7543 | 0.9947 | 994.72 | 0 | 0 | 0.9947 | 994.72 | 3.8858 | 3885.77 | 0 | 0 | 3.8858 | 3885.77 | 2024-07-03 18:13:39 | -5.8201 | -3204.7365 | -3204.7365 | 2421.81 | Close | 36.11658 |  | 0 | 33.5 | 0 | 0
6674 | 4 | 14 |  | CC DChg | 00:39:00 | 55:28:50 | -1550.2233 | 3.75 | 1.0076 | 1007.64 | 0 | 0 | 1.0076 | 1007.64 | 3.9342 | 3934.22 | 0 | 0 | 3.9342 | 3934.22 | 2024-07-03 18:14:09 | -5.8133 | -2976.6192 | -2976.6192 | 2419.11 | Close | 36.58563 |  | -0.0002 | 33.4 | 0 | 0
6675 | 4 | 14 |  | CC DChg | 00:39:30 | 55:29:20 | -1549.8512 | 3.7463 | 1.0206 | 1020.55 | 0 | 0 | 1.0206 | 1020.55 | 3.9826 | 3982.6 | 0 | 0 | 3.9826 | 3982.6 | 2024-07-03 18:14:39 | -5.8062 | -3471.8889 | -3471.8889 | 2417.09 | Close | 37.05457 |  | 0.0002 | 33.4 | 0 | 0
6676 | 4 | 14 |  | CC DChg | 00:40:00 | 55:29:50 | -1550.2233 | 3.7419 | 1.0335 | 1033.47 | 0 | 0 | 1.0335 | 1033.47 | 4.031 | 4031.03 | 0 | 0 | 4.031 | 4031.03 | 2024-07-03 18:15:09 | -5.8008 | -2976.5777 | -2976.5777 | 2413.81 | Close | 37.52372 |  | 0 | 33.4 | 0 | 0
6677 | 4 | 14 |  | CC DChg | 00:40:30 | 55:30:20 | -1550.2233 | 3.7379 | 1.0464 | 1046.39 | 0 | 0 | 1.0464 | 1046.39 | 4.0793 | 4079.32 | 0 | 0 | 4.0793 | 4079.32 | 2024-07-03 18:15:39 | -5.7946 | -3205.5899 | -3205.5899 | 2411.11 | Close | 37.99277 |  | 0.0002 | 33.4 | 0 | 0
6678 | 4 | 14 |  | CC DChg | 00:41:00 | 55:30:50 | -1550.2233 | 3.7336 | 1.0593 | 1059.31 | 0 | 0 | 1.0593 | 1059.31 | 4.1276 | 4127.55 | 0 | 0 | 4.1276 | 4127.55 | 2024-07-03 18:16:09 | -5.7879 | -2976.6192 | -2976.6192 | 2408.41 | Close | 38.46182 |  | 0 | 33.4 | 0 | 0
6679 | 4 | 14 |  | CC DChg | 00:41:30 | 55:31:20 | -1550.2233 | 3.7292 | 1.0722 | 1072.23 | 0 | 0 | 1.0722 | 1072.23 | 4.1758 | 4175.8 | 0 | 0 | 4.1758 | 4175.8 | 2024-07-03 18:16:39 | -5.7811 | -2976.5492 | -2976.5492 | 2405.51 | Close | 38.93086 |  | 0.0002 | 33.4 | 0 | 0
6680 | 4 | 14 |  | CC DChg | 00:42:00 | 55:31:50 | -1550.2233 | 3.7249 | 1.0851 | 1085.15 | 0 | 0 | 1.0851 | 1085.15 | 4.2239 | 4223.92 | 0 | 0 | 4.2239 | 4223.92 | 2024-07-03 18:17:09 | -5.7744 | -2975.9335 | -2975.9335 | 2402.81 | Close | 39.39991 |  | 0 | 33.4 | 0 | 0
6681 | 4 | 14 |  | CC DChg | 00:42:30 | 55:32:20 | -1550.2233 | 3.7205 | 1.0981 | 1098.07 | 0 | 0 | 1.0981 | 1098.07 | 4.272 | 4271.99 | 0 | 0 | 4.272 | 4271.99 | 2024-07-03 18:17:39 | -5.7677 | -2976.6192 | -2976.6192 | 2400.01 | Close | 39.86896 |  | 0 | 33.4 | 0 | 0
6682 | 4 | 14 |  | CC DChg | 00:43:00 | 55:32:50 | -1550.2233 | 3.7165 | 1.111 | 1110.98 | 0 | 0 | 1.111 | 1110.98 | 4.3201 | 4320.09 | 0 | 0 | 4.3201 | 4320.09 | 2024-07-03 18:18:09 | -5.7614 | -3205.5834 | -3205.5834 | 2397.41 | Close | 40.33801 |  | 0 | 33.4 | 0 | 0
6683 | 4 | 14 |  | CC DChg | 00:43:30 | 55:33:20 | -1550.2233 | 3.7122 | 1.1239 | 1123.9 | 0 | 0 | 1.1239 | 1123.9 | 4.368 | 4368.04 | 0 | 0 | 4.368 | 4368.04 | 2024-07-03 18:18:39 | -5.7547 | -2975.9335 | -2975.9335 | 2394.61 | Close | 40.80706 |  | 0 | 33.4 | 0 | 0
6684 | 4 | 14 |  | CC DChg | 00:44:00 | 55:33:50 | -1550.2233 | 3.7081 | 1.1368 | 1136.82 | 0 | 0 | 1.1368 | 1136.82 | 4.4159 | 4415.94 | 0 | 0 | 4.4159 | 4415.94 | 2024-07-03 18:19:09 | -5.7485 | -3205.5899 | -3205.5899 | 2392.01 | Close | 41.27612 |  | 0 | 33.4 | 0 | 0
6685 | 4 | 14 |  | CC DChg | 00:44:30 | 55:34:20 | -1550.2233 | 3.7035 | 1.1497 | 1149.74 | 0 | 0 | 1.1497 | 1149.74 | 4.4639 | 4463.87 | 0 | 0 | 4.4639 | 4463.87 | 2024-07-03 18:19:39 | -5.7412 | -2778.1573 | -2778.1573 | 2389.01 | Close | 41.74516 |  | 0 | 33.4 | 0 | 0
6686 | 4 | 14 |  | CC DChg | 00:45:00 | 55:34:50 | -1550.2233 | 3.6995 | 1.1627 | 1162.66 | 0 | 0 | 1.1627 | 1162.66 | 4.5117 | 4511.66 | 0 | 0 | 4.5117 | 4511.66 | 2024-07-03 18:20:09 | -5.735 | -3205.5899 | -3205.5899 | 2386.41 | Close | 42.21421 |  | 0 | 33.4 | 0 | 0
6687 | 4 | 14 |  | CC DChg | 00:45:30 | 55:35:20 | -1550.2233 | 3.6951 | 1.1756 | 1175.58 | 0 | 0 | 1.1756 | 1175.58 | 4.5594 | 4559.4 | 0 | 0 | 4.5594 | 4559.4 | 2024-07-03 18:20:39 | -5.7283 | -2976.6192 | -2976.6192 | 2383.61 | Close | 42.68326 |  | 0 | 33.3 | 0 | 0
6688 | 4 | 14 |  | CC DChg | 00:46:00 | 55:35:50 | -1550.2233 | 3.6911 | 1.1885 | 1188.5 | 0 | 0 | 1.1885 | 1188.5 | 4.6072 | 4607.16 | 0 | 0 | 4.6072 | 4607.16 | 2024-07-03 18:21:09 | -5.722 | -3204.7882 | -3204.7882 | 2381.01 | Close | 43.15231 |  | 0 | 33.3 | 0 | 0
6689 | 4 | 14 |  | CC DChg | 00:46:30 | 55:36:20 | -1550.2233 | 3.6864 | 1.2014 | 1201.41 | 0 | 0 | 1.2014 | 1201.41 | 4.6548 | 4654.78 | 0 | 0 | 4.6548 | 4654.78 | 2024-07-03 18:21:39 | -5.7148 | -2778.1779 | -2778.1779 | 2378.01 | Close | 43.62136 |  | 0 | 33.3 | 0 | 0
6690 | 4 | 14 |  | CC DChg | 00:47:00 | 55:36:50 | -1550.2233 | 3.6821 | 1.2143 | 1214.33 | 0 | 0 | 1.2143 | 1214.33 | 4.7024 | 4702.35 | 0 | 0 | 4.7024 | 4702.35 | 2024-07-03 18:22:09 | -5.7081 | -2975.9335 | -2975.9335 | 2375.21 | Close | 44.09041 |  | 0 | 33.3 | 0 | 0
6691 | 4 | 14 |  | CC DChg | 00:47:30 | 55:37:20 | -1550.2233 | 3.6778 | 1.2273 | 1227.25 | 0 | 0 | 1.2273 | 1227.25 | 4.7499 | 4749.95 | 0 | 0 | 4.7499 | 4749.95 | 2024-07-03 18:22:39 | -5.7014 | -2976.6132 | -2976.6132 | 2372.41 | Close | 44.55946 |  | 0 | 33.3 | 0 | 0
6692 | 4 | 14 |  | CC DChg | 00:48:00 | 55:37:50 | -1550.2233 | 3.6734 | 1.2402 | 1240.17 | 0 | 0 | 1.2402 | 1240.17 | 4.7974 | 4797.4 | 0 | 0 | 4.7974 | 4797.4 | 2024-07-03 18:23:09 | -5.6946 | -2976.6192 | -2976.6192 | 2369.61 | Close | 45.02851 |  | 0 | 33.3 | 0 | 0
6693 | 4 | 14 |  | CC DChg | 00:48:30 | 55:38:20 | -1550.2233 | 3.6694 | 1.2531 | 1253.09 | 0 | 0 | 1.2531 | 1253.09 | 4.8448 | 4844.81 | 0 | 0 | 4.8448 | 4844.81 | 2024-07-03 18:23:39 | -5.6884 | -3205.5899 | -3205.5899 | 2366.91 | Close | 45.49757 |  | 0.0002 | 33.3 | 0 | 0
6694 | 4 | 14 |  | CC DChg | 00:49:00 | 55:38:50 | -1550.2233 | 3.6651 | 1.266 | 1266.01 | 0 | 0 | 1.266 | 1266.01 | 4.8922 | 4892.24 | 0 | 0 | 4.8922 | 4892.24 | 2024-07-03 18:24:09 | -5.6817 | -2976.6132 | -2976.6132 | 2364.21 | Close | 45.96661 |  | 0 | 33.3 | 0 | 0
6695 | 4 | 14 |  | CC DChg | 00:49:30 | 55:39:20 | -1550.2233 | 3.6607 | 1.2789 | 1278.92 | 0 | 0 | 1.2789 | 1278.92 | 4.9395 | 4939.53 | 0 | 0 | 4.9395 | 4939.53 | 2024-07-03 18:24:39 | -5.6749 | -2975.9335 | -2975.9335 | 2361.41 | Close | 46.43567 |  | 0 | 33.3 | 0 | 0
6696 | 4 | 14 |  | CC DChg | 00:50:00 | 55:39:50 | -1550.2233 | 3.6564 | 1.2918 | 1291.84 | 0 | 0 | 1.2918 | 1291.84 | 4.9868 | 4986.76 | 0 | 0 | 4.9868 | 4986.76 | 2024-07-03 18:25:09 | -5.6682 | -2976.6192 | -2976.6192 | 2358.61 | Close | 46.90472 |  | 0 | 33.3 | 0 | 0
6697 | 4 | 14 |  | CC DChg | 00:50:30 | 55:40:20 | -1550.2233 | 3.6523 | 1.3048 | 1304.76 | 0 | 0 | 1.3048 | 1304.76 | 5.034 | 5034.03 | 0 | 0 | 5.034 | 5034.03 | 2024-07-03 18:25:39 | -5.6619 | -3205.5489 | -3205.5489 | 2356.01 | Close | 47.37376 |  | 0 | 33.3 | 0 | 0
6698 | 4 | 14 |  | CC DChg | 00:51:00 | 55:40:50 | -1550.2233 | 3.648 | 1.3177 | 1317.68 | 0 | 0 | 1.3177 | 1317.68 | 5.0812 | 5081.16 | 0 | 0 | 5.0812 | 5081.16 | 2024-07-03 18:26:09 | -5.6552 | -2976.6192 | -2976.6192 | 2353.21 | Close | 47.84281 |  | 0 | 33.3 | 0 | 0
6699 | 4 | 14 |  | CC DChg | 00:51:30 | 55:41:20 | -1550.2233 | 3.6443 | 1.3306 | 1330.6 | 0 | 0 | 1.3306 | 1330.6 | 5.1282 | 5128.23 | 0 | 0 | 5.1282 | 5128.23 | 2024-07-03 18:26:39 | -5.6495 | -3471.7891 | -3471.7891 | 2350.81 | Close | 48.31186 |  | 0 | 33.3 | 0 | 0
6700 | 4 | 14 |  | CC DChg | 00:52:00 | 55:41:50 | -1550.2233 | 3.6399 | 1.3435 | 1343.52 | 0 | 0 | 1.3435 | 1343.52 | 5.1753 | 5175.34 | 0 | 0 | 5.1753 | 5175.34 | 2024-07-03 18:27:09 | -5.6427 | -2976.5812 | -2976.5812 | 2348.01 | Close | 48.78091 |  | 0 | 33.3 | 0 | 0
6701 | 4 | 14 |  | CC DChg | 00:52:30 | 55:42:20 | -1550.2233 | 3.6359 | 1.3564 | 1356.44 | 0 | 0 | 1.3564 | 1356.44 | 5.2223 | 5222.31 | 0 | 0 | 5.2223 | 5222.31 | 2024-07-03 18:27:39 | -5.6365 | -3205.5899 | -3205.5899 | 2345.31 | Close | 49.24996 |  | 0.0002 | 33.3 | 0 | 0
6702 | 4 | 14 |  | CC DChg | 00:53:00 | 55:42:50 | -1550.2233 | 3.6322 | 1.3694 | 1369.35 | 0 | 0 | 1.3694 | 1369.35 | 5.2692 | 5269.23 | 0 | 0 | 5.2692 | 5269.23 | 2024-07-03 18:28:09 | -5.6307 | -3471.7891 | -3471.7891 | 2342.91 | Close | 49.71901 |  | 0.0002 | 33.3 | 0 | 0
6703 | 4 | 14 |  | CC DChg | 00:53:30 | 55:43:20 | -1550.2233 | 3.6279 | 1.3823 | 1382.27 | 0 | 0 | 1.3823 | 1382.27 | 5.3162 | 5316.18 | 0 | 0 | 5.3162 | 5316.18 | 2024-07-03 18:28:39 | -5.624 | -2976.5812 | -2976.5812 | 2340.11 | Close | 50.18805 |  | 0.0002 | 33.3 | 0 | 0
6704 | 4 | 14 |  | CC DChg | 00:54:00 | 55:43:50 | -1550.2233 | 3.6244 | 1.3952 | 1395.19 | 0 | 0 | 1.3952 | 1395.19 | 5.363 | 5363 | 0 | 0 | 5.363 | 5363 | 2024-07-03 18:29:09 | -5.6187 | -3788.4244 | -3788.4244 | 2338.01 | Close | 50.6571 |  | 0 | 33.3 | 0 | 0
6705 | 4 | 14 |  | CC DChg | 00:54:30 | 55:44:20 | -1550.2233 | 3.6204 | 1.4081 | 1408.11 | 0 | 0 | 1.4081 | 1408.11 | 5.4098 | 5409.77 | 0 | 0 | 5.4098 | 5409.77 | 2024-07-03 18:29:39 | -5.6124 | -3205.5899 | -3205.5899 | 2335.41 | Close | 51.12615 |  | 0 | 33.3 | 0 | 0
6706 | 4 | 14 |  | CC DChg | 00:55:00 | 55:44:50 | -1550.2233 | 3.6167 | 1.421 | 1421.03 | 0 | 0 | 1.421 | 1421.03 | 5.4566 | 5456.56 | 0 | 0 | 5.4566 | 5456.56 | 2024-07-03 18:30:09 | -5.6067 | -3471.7074 | -3471.7074 | 2332.91 | Close | 51.59519 |  | 0.0002 | 33.3 | 0 | 0
6707 | 4 | 14 |  | CC DChg | 00:55:30 | 55:45:20 | -1550.2233 | 3.6133 | 1.4339 | 1433.95 | 0 | 0 | 1.4339 | 1433.95 | 5.5032 | 5503.24 | 0 | 0 | 5.5032 | 5503.24 | 2024-07-03 18:30:39 | -5.6014 | -3788.4244 | -3788.4244 | 2330.71 | Close | 52.06424 |  | 0.0002 | 33.3 | 0 | 0
6708 | 4 | 14 |  | CC DChg | 00:56:00 | 55:45:50 | -1550.2233 | 3.6096 | 1.4469 | 1446.86 | 0 | 0 | 1.4469 | 1446.86 | 5.5499 | 5549.87 | 0 | 0 | 5.5499 | 5549.87 | 2024-07-03 18:31:09 | -5.5956 | -3472.7224 | -3472.7224 | 2328.41 | Close | 52.53329 |  | 0 | 33.3 | 0 | 0
6709 | 4 | 14 |  | CC DChg | 00:56:30 | 55:46:20 | -1550.2233 | 3.6062 | 1.4598 | 1459.78 | 0 | 0 | 1.4598 | 1459.78 | 5.5965 | 5596.52 | 0 | 0 | 5.5965 | 5596.52 | 2024-07-03 18:31:39 | -5.5903 | -3788.376 | -3788.376 | 2326.12 | Close | 53.00234 |  | 0.0002 | 33.3 | 0 | 0
6710 | 4 | 14 |  | CC DChg | 00:57:00 | 55:46:50 | -1550.2233 | 3.6024 | 1.4727 | 1472.7 | 0 | 0 | 1.4727 | 1472.7 | 5.6431 | 5643.06 | 0 | 0 | 5.6431 | 5643.06 | 2024-07-03 18:32:09 | -5.5846 | -3471.7891 | -3471.7891 | 2323.71 | Close | 53.47139 |  | 0.0002 | 33.3 | 0 | 0
6711 | 4 | 14 |  | CC DChg | 00:57:30 | 55:47:20 | -1550.2233 | 3.5993 | 1.4856 | 1485.62 | 0 | 0 | 1.4856 | 1485.62 | 5.6896 | 5689.56 | 0 | 0 | 5.6896 | 5689.56 | 2024-07-03 18:32:39 | -5.5798 | -4167.2668 | -4167.2668 | 2321.81 | Close | 53.94044 |  | 0 | 33.3 | 0 | 0
6712 | 4 | 14 |  | CC DChg | 00:58:00 | 55:47:50 | -1550.2233 | 3.5956 | 1.4985 | 1498.54 | 0 | 0 | 1.4985 | 1498.54 | 5.7361 | 5736.07 | 0 | 0 | 5.7361 | 5736.07 | 2024-07-03 18:33:09 | -5.574 | -3472.7154 | -3472.7154 | 2319.32 | Close | 54.40949 |  | 0.0002 | 33.3 | 0 | 0
6713 | 4 | 14 |  | CC DChg | 00:58:30 | 55:48:20 | -1550.2233 | 3.5925 | 1.5115 | 1511.46 | 0 | 0 | 1.5115 | 1511.46 | 5.7825 | 5782.48 | 0 | 0 | 5.7825 | 5782.48 | 2024-07-03 18:33:39 | -5.5692 | -4167.2668 | -4167.2668 | 2317.41 | Close | 54.87854 |  | 0 | 33.3 | 0 | 0
6714 | 4 | 14 |  | CC DChg | 00:59:00 | 55:48:50 | -1550.2233 | 3.5891 | 1.5244 | 1524.38 | 0 | 0 | 1.5244 | 1524.38 | 5.8288 | 5828.85 | 0 | 0 | 5.8288 | 5828.85 | 2024-07-03 18:34:09 | -5.5639 | -3788.4244 | -3788.4244 | 2315.22 | Close | 55.34759 |  | 0 | 33.3 | 0 | 0
6715 | 4 | 14 |  | CC DChg | 00:59:30 | 55:49:20 | -1550.2233 | 3.586 | 1.5373 | 1537.29 | 0 | 0 | 1.5373 | 1537.29 | 5.8752 | 5875.24 | 0 | 0 | 5.8752 | 5875.24 | 2024-07-03 18:34:39 | -5.5591 | -4167.2136 | -4167.2136 | 2313.12 | Close | 55.81664 |  | 0.0002 | 33.3 | 0 | 0
6716 | 4 | 14 |  | CC DChg | 01:00:00 | 55:49:50 | -1550.2233 | 3.5832 | 1.5502 | 1550.21 | 0 | 0 | 1.5502 | 1550.21 | 5.9215 | 5921.53 | 0 | 0 | 5.9215 | 5921.53 | 2024-07-03 18:35:09 | -5.5548 | -4628.6375 | -4628.6375 | 2311.42 | Close | 56.28569 |  | 0 | 33.3 | 0 | 0
6717 | 4 | 14 |  | CC DChg | 01:00:30 | 55:50:20 | -1550.2233 | 3.5798 | 1.5631 | 1563.13 | 0 | 0 | 1.5631 | 1563.13 | 5.9678 | 5967.77 | 0 | 0 | 5.9678 | 5967.77 | 2024-07-03 18:35:39 | -5.5495 | -3788.4244 | -3788.4244 | 2309.12 | Close | 56.75474 |  | 0.0002 | 33.3 | 0 | 0
6718 | 4 | 14 |  | CC DChg | 01:01:00 | 55:50:50 | -1550.2233 | 3.577 | 1.576 | 1576.05 | 0 | 0 | 1.576 | 1576.05 | 6.014 | 6014.04 | 0 | 0 | 6.014 | 6014.04 | 2024-07-03 18:36:09 | -5.5452 | -4630.1378 | -4630.1378 | 2307.32 | Close | 57.22377 |  | 0.0002 | 33.3 | 0 | 0
6719 | 4 | 14 |  | CC DChg | 01:01:30 | 55:51:20 | -1550.2233 | 3.5736 | 1.589 | 1588.97 | 0 | 0 | 1.589 | 1588.97 | 6.0602 | 6060.2 | 0 | 0 | 6.0602 | 6060.2 | 2024-07-03 18:36:39 | -5.5399 | -3787.3138 | -3787.3138 | 2305.12 | Close | 57.69282 |  | 0.0002 | 33.3 | 0 | 0
6720 | 4 | 14 |  | CC DChg | 01:02:00 | 55:51:50 | -1550.2233 | 3.5708 | 1.6019 | 1601.89 | 0 | 0 | 1.6019 | 1601.89 | 6.1063 | 6106.33 | 0 | 0 | 6.1063 | 6106.33 | 2024-07-03 18:37:09 | -5.5356 | -4631.9567 | -4631.9567 | 2303.42 | Close | 58.16187 |  | 0 | 33.3 | 0 | 0
6721 | 4 | 14 |  | CC DChg | 01:02:30 | 55:52:20 | -1550.2233 | 3.568 | 1.6148 | 1614.8 | 0 | 0 | 1.6148 | 1614.8 | 6.1525 | 6152.49 | 0 | 0 | 6.1525 | 6152.49 | 2024-07-03 18:37:39 | -5.5312 | -4628.5286 | -4628.5286 | 2301.62 | Close | 58.63091 |  | 0 | 33.3 | 0 | 0
6722 | 4 | 14 |  | CC DChg | 01:03:00 | 55:52:50 | -1550.2233 | 3.5649 | 1.6277 | 1627.72 | 0 | 0 | 1.6277 | 1627.72 | 6.1985 | 6198.54 | 0 | 0 | 6.1985 | 6198.54 | 2024-07-03 18:38:09 | -5.5264 | -4167.2668 | -4167.2668 | 2299.52 | Close | 59.09996 |  | 0.0002 | 33.3 | 0 | 0
6723 | 4 | 14 |  | CC DChg | 01:03:30 | 55:53:20 | -1550.2233 | 3.5621 | 1.6406 | 1640.64 | 0 | 0 | 1.6406 | 1640.64 | 6.2446 | 6244.56 | 0 | 0 | 6.2446 | 6244.56 | 2024-07-03 18:38:39 | -5.5221 | -4630.2965 | -4630.2965 | 2297.72 | Close | 59.56901 |  | 0.0002 | 33.3 | 0 | 0
6724 | 4 | 14 |  | CC DChg | 01:04:00 | 55:53:50 | -1550.2233 | 3.5593 | 1.6536 | 1653.56 | 0 | 0 | 1.6536 | 1653.56 | 6.2906 | 6290.6 | 0 | 0 | 6.2906 | 6290.6 | 2024-07-03 18:39:09 | -5.5178 | -4630.1876 | -4630.1876 | 2296.02 | Close | 60.03805 |  | 0 | 33.3 | 0 | 0
6725 | 4 | 14 |  | CC DChg | 01:04:30 | 55:54:20 | -1550.2233 | 3.5565 | 1.6665 | 1666.48 | 0 | 0 | 1.6665 | 1666.48 | 6.3365 | 6336.54 | 0 | 0 | 6.3365 | 6336.54 | 2024-07-03 18:39:39 | -5.5134 | -4630.2965 | -4630.2965 | 2294.22 | Close | 60.5071 |  | 0 | 33.4 | 0 | 0
6726 | 4 | 14 |  | CC DChg | 01:05:00 | 55:54:50 | -1550.2233 | 3.5538 | 1.6794 | 1679.4 | 0 | 0 | 1.6794 | 1679.4 | 6.3825 | 6382.45 | 0 | 0 | 6.3825 | 6382.45 | 2024-07-03 18:40:09 | -5.5091 | -4628.6375 | -4628.6375 | 2292.42 | Close | 60.97615 |  | 0 | 33.4 | 0 | 0
6727 | 4 | 14 |  | CC DChg | 01:05:30 | 55:55:20 | -1550.2233 | 3.551 | 1.6923 | 1692.31 | 0 | 0 | 1.6923 | 1692.31 | 6.4284 | 6428.38 | 0 | 0 | 6.4284 | 6428.38 | 2024-07-03 18:40:39 | -5.5048 | -4630.0382 | -4630.0382 | 2290.62 | Close | 61.44518 |  | 0 | 33.4 | 0 | 0
6728 | 4 | 14 |  | CC DChg | 01:06:00 | 55:55:50 | -1550.2233 | 3.5482 | 1.7052 | 1705.23 | 0 | 0 | 1.7052 | 1705.23 | 6.4742 | 6474.21 | 0 | 0 | 6.4742 | 6474.21 | 2024-07-03 18:41:09 | -5.5005 | -4630.2965 | -4630.2965 | 2288.82 | Close | 61.91423 |  | 0 | 33.4 | 0 | 0
6729 | 4 | 14 |  | CC DChg | 01:06:30 | 55:56:20 | -1550.2233 | 3.5454 | 1.7182 | 1718.15 | 0 | 0 | 1.7182 | 1718.15 | 6.52 | 6520.01 | 0 | 0 | 6.52 | 6520.01 | 2024-07-03 18:41:39 | -5.4961 | -4630.2965 | -4630.2965 | 2287.02 | Close | 62.38328 |  | 0 | 33.4 | 0 | 0
6730 | 4 | 14 |  | CC DChg | 01:07:00 | 55:56:50 | -1550.2233 | 3.5423 | 1.7311 | 1731.07 | 0 | 0 | 1.7311 | 1731.07 | 6.5658 | 6565.83 | 0 | 0 | 6.5658 | 6565.83 | 2024-07-03 18:42:09 | -5.4913 | -4167.124 | -4167.124 | 2285.02 | Close | 62.85231 |  | 0 | 33.4 | 0 | 0
6731 | 4 | 14 |  | CC DChg | 01:07:30 | 55:57:20 | -1550.2233 | 3.5398 | 1.744 | 1743.99 | 0 | 0 | 1.744 | 1743.99 | 6.6116 | 6611.56 | 0 | 0 | 6.6116 | 6611.56 | 2024-07-03 18:42:39 | -5.4875 | -5209.0836 | -5209.0836 | 2283.42 | Close | 63.32136 |  | 0 | 33.4 | 0 | 0
6732 | 4 | 14 |  | CC DChg | 01:08:00 | 55:57:50 | -1550.2233 | 3.537 | 1.7569 | 1756.91 | 0 | 0 | 1.7569 | 1756.91 | 6.6573 | 6657.25 | 0 | 0 | 6.6573 | 6657.25 | 2024-07-03 18:43:09 | -5.4832 | -4628.6375 | -4628.6375 | 2281.52 | Close | 63.79041 |  | 0.0002 | 33.4 | 0 | 0
6733 | 4 | 14 |  | CC DChg | 01:08:30 | 55:58:20 | -1550.2233 | 3.5342 | 1.7698 | 1769.82 | 0 | 0 | 1.7698 | 1769.82 | 6.703 | 6702.96 | 0 | 0 | 6.703 | 6702.96 | 2024-07-03 18:43:39 | -5.4788 | -4630.088 | -4630.088 | 2279.82 | Close | 64.25944 |  | 0 | 33.4 | 0 | 0
6734 | 4 | 14 |  | CC DChg | 01:09:00 | 55:58:50 | -1550.2233 | 3.5314 | 1.7827 | 1782.74 | 0 | 0 | 1.7827 | 1782.74 | 6.7486 | 6748.58 | 0 | 0 | 6.7486 | 6748.58 | 2024-07-03 18:44:09 | -5.4745 | -4630.2965 | -4630.2965 | 2277.92 | Close | 64.72849 |  | 0.0002 | 33.4 | 0 | 0
6735 | 4 | 14 |  | CC DChg | 01:09:30 | 55:59:20 | -1550.2233 | 3.5286 | 1.7957 | 1795.66 | 0 | 0 | 1.7957 | 1795.66 | 6.7942 | 6794.17 | 0 | 0 | 6.7942 | 6794.17 | 2024-07-03 18:44:39 | -5.4702 | -4630.2965 | -4630.2965 | 2276.22 | Close | 65.19755 |  | 0 | 33.4 | 0 | 0
6736 | 4 | 14 |  | CC DChg | 01:10:00 | 55:59:50 | -1550.2233 | 3.5255 | 1.8086 | 1808.58 | 0 | 0 | 1.8086 | 1808.58 | 6.8398 | 6839.76 | 0 | 0 | 6.8398 | 6839.76 | 2024-07-03 18:45:09 | -5.4654 | -4167.124 | -4167.124 | 2274.22 | Close | 65.66658 |  | 0 | 33.4 | 0 | 0
6737 | 4 | 14 |  | CC DChg | 01:10:30 | 56:00:20 | -1550.2233 | 3.5228 | 1.8215 | 1821.5 | 0 | 0 | 1.8215 | 1821.5 | 6.8853 | 6885.27 | 0 | 0 | 6.8853 | 6885.27 | 2024-07-03 18:45:39 | -5.4611 | -4628.6375 | -4628.6375 | 2272.32 | Close | 66.13563 |  | 0.0002 | 33.4 | 0 | 0
6738 | 4 | 14 |  | CC DChg | 01:11:00 | 56:00:50 | -1550.2233 | 3.52 | 1.8344 | 1834.42 | 0 | 0 | 1.8344 | 1834.42 | 6.9307 | 6930.74 | 0 | 0 | 6.9307 | 6930.74 | 2024-07-03 18:46:09 | -5.4567 | -4630.2965 | -4630.2965 | 2270.52 | Close | 66.60468 |  | 0.0002 | 33.4 | 0 | 0
6739 | 4 | 14 |  | CC DChg | 01:11:30 | 56:01:20 | -1550.2233 | 3.5169 | 1.8473 | 1847.33 | 0 | 0 | 1.8473 | 1847.33 | 6.9762 | 6976.23 | 0 | 0 | 6.9762 | 6976.23 | 2024-07-03 18:46:39 | -5.4519 | -4167.0344 | -4167.0344 | 2268.62 | Close | 67.07371 |  | 0 | 33.4 | 0 | 0
6740 | 4 | 14 |  | CC DChg | 01:12:00 | 56:01:50 | -1550.2233 | 3.5138 | 1.8603 | 1860.25 | 0 | 0 | 1.8603 | 1860.25 | 7.0216 | 7021.62 | 0 | 0 | 7.0216 | 7021.62 | 2024-07-03 18:47:09 | -5.4471 | -4167.2668 | -4167.2668 | 2266.52 | Close | 67.54276 |  | 0.0002 | 33.5 | 0 | 0
6741 | 4 | 14 |  | CC DChg | 01:12:30 | 56:02:20 | -1550.2233 | 3.5107 | 1.8732 | 1873.17 | 0 | 0 | 1.8732 | 1873.17 | 7.067 | 7066.98 | 0 | 0 | 7.067 | 7066.98 | 2024-07-03 18:47:39 | -5.4423 | -4167.2668 | -4167.2668 | 2264.62 | Close | 68.01181 |  | 0 | 33.5 | 0 | 0
6742 | 4 | 14 |  | CC DChg | 01:13:00 | 56:02:50 | -1549.8512 | 3.5076 | 1.8861 | 1886.09 | 0 | 0 | 1.8861 | 1886.09 | 7.1123 | 7112.35 | 0 | 0 | 7.1123 | 7112.35 | 2024-07-03 18:48:09 | -5.4362 | -4165.6906 | -4165.6906 | 2263.16 | Close | 68.48083 |  | 0 | 33.5 | 0 | 0
6743 | 4 | 14 |  | CC DChg | 01:13:30 | 56:03:20 | -1550.2233 | 3.5048 | 1.899 | 1899.01 | 0 | 0 | 1.899 | 1899.01 | 7.1576 | 7157.62 | 0 | 0 | 7.1576 | 7157.62 | 2024-07-03 18:48:39 | -5.4332 | -4630.2965 | -4630.2965 | 2260.72 | Close | 68.94988 |  | 0.0002 | 33.5 | 0 | 0
6744 | 4 | 14 |  | CC DChg | 01:14:00 | 56:03:50 | -1549.8512 | 3.5011 | 1.9119 | 1911.92 | 0 | 0 | 1.9119 | 1911.92 | 7.2028 | 7202.84 | 0 | 0 | 7.2028 | 7202.84 | 2024-07-03 18:49:09 | -5.4261 | -3471.8889 | -3471.8889 | 2258.86 | Close | 69.41882 |  | 0.0002 | 33.5 | 0 | 0
6745 | 4 | 14 |  | CC DChg | 01:14:30 | 56:04:20 | -1550.2233 | 3.498 | 1.9248 | 1924.84 | 0 | 0 | 1.9248 | 1924.84 | 7.2481 | 7248.1 | 0 | 0 | 7.2481 | 7248.1 | 2024-07-03 18:49:39 | -5.4226 | -4167.945 | -4167.945 | 2256.42 | Close | 69.88795 |  | 0 | 33.5 | 0 | 0
6746 | 4 | 14 |  | CC DChg | 01:15:00 | 56:04:50 | -1550.2233 | 3.4945 | 1.9378 | 1937.76 | 0 | 0 | 1.9378 | 1937.76 | 7.2932 | 7293.24 | 0 | 0 | 7.2932 | 7293.24 | 2024-07-03 18:50:09 | -5.4173 | -3787.3138 | -3787.3138 | 2254.22 | Close | 70.357 |  | 0 | 33.6 | 0 | 0
6747 | 4 | 14 |  | CC DChg | 01:15:30 | 56:05:20 | -1550.2233 | 3.4911 | 1.9507 | 1950.68 | 0 | 0 | 1.9507 | 1950.68 | 7.3383 | 7338.34 | 0 | 0 | 7.3383 | 7338.34 | 2024-07-03 18:50:39 | -5.412 | -3789.5357 | -3789.5357 | 2252.02 | Close | 70.82605 |  | 0 | 33.6 | 0 | 0
6748 | 4 | 14 |  | CC DChg | 01:16:00 | 56:05:50 | -1549.8512 | 3.4874 | 1.9636 | 1963.6 | 0 | 0 | 1.9636 | 1963.6 | 7.3835 | 7383.46 | 0 | 0 | 7.3835 | 7383.46 | 2024-07-03 18:51:09 | -5.405 | -3471.5208 | -3471.5208 | 2250.06 | Close | 71.29506 |  | 0.0002 | 33.6 | 0 | 0
6749 | 4 | 14 |  | CC DChg | 01:16:30 | 56:06:20 | -1550.2233 | 3.484 | 1.9765 | 1976.52 | 0 | 0 | 1.9765 | 1976.52 | 7.4285 | 7428.47 | 0 | 0 | 7.4285 | 7428.47 | 2024-07-03 18:51:39 | -5.401 | -3788.4244 | -3788.4244 | 2247.32 | Close | 71.76411 |  | 0.0002 | 33.6 | 0 | 0
6750 | 4 | 14 |  | CC DChg | 01:17:00 | 56:06:50 | -1550.2233 | 3.48 | 1.9894 | 1989.44 | 0 | 0 | 1.9894 | 1989.44 | 7.4734 | 7473.42 | 0 | 0 | 7.4734 | 7473.42 | 2024-07-03 18:52:09 | -5.3947 | -3205.5899 | -3205.5899 | 2244.82 | Close | 72.23316 |  | 0 | 33.6 | 0 | 0
6751 | 4 | 14 |  | CC DChg | 01:17:30 | 56:07:20 | -1550.2233 | 3.4763 | 2.0024 | 2002.35 | 0 | 0 | 2.0024 | 2002.35 | 7.5184 | 7518.4 | 0 | 0 | 7.5184 | 7518.4 | 2024-07-03 18:52:39 | -5.389 | -3472.4167 | -3472.4167 | 2242.42 | Close | 72.70217 |  | 0 | 33.6 | 0 | 0
6752 | 4 | 14 |  | CC DChg | 01:18:00 | 56:07:50 | -1550.2233 | 3.4722 | 2.0153 | 2015.27 | 0 | 0 | 2.0153 | 2015.27 | 7.5633 | 7563.26 | 0 | 0 | 7.5633 | 7563.26 | 2024-07-03 18:53:09 | -5.3827 | -3204.7946 | -3204.7946 | 2239.82 | Close | 73.17122 |  | 0 | 33.7 | 0 | 0
6753 | 4 | 14 |  | CC DChg | 01:18:30 | 56:08:20 | -1550.2233 | 3.4685 | 2.0282 | 2028.19 | 0 | 0 | 2.0282 | 2028.19 | 7.6081 | 7608.07 | 0 | 0 | 7.6081 | 7608.07 | 2024-07-03 18:53:39 | -5.377 | -3472.7224 | -3472.7224 | 2237.42 | Close | 73.64027 |  | 0 | 33.6 | 0 | 0
6754 | 4 | 14 |  | CC DChg | 01:19:00 | 56:08:50 | -1549.8512 | 3.4642 | 2.0411 | 2041.11 | 0 | 0 | 2.0411 | 2041.11 | 7.6529 | 7652.89 | 0 | 0 | 7.6529 | 7652.89 | 2024-07-03 18:54:09 | -5.3689 | -2976.3891 | -2976.3891 | 2235.06 | Close | 74.10929 |  | 0.0002 | 33.7 | 0 | 0
6755 | 4 | 14 |  | CC DChg | 01:19:30 | 56:09:20 | -1550.2233 | 3.4601 | 2.054 | 2054.03 | 0 | 0 | 2.054 | 2054.03 | 7.6976 | 7697.59 | 0 | 0 | 7.6976 | 7697.59 | 2024-07-03 18:54:39 | -5.364 | -3204.7946 | -3204.7946 | 2232.02 | Close | 74.57834 |  | 0 | 33.7 | 0 | 0
6756 | 4 | 14 |  | CC DChg | 01:20:00 | 56:09:50 | -1550.2233 | 3.4555 | 2.0669 | 2066.94 | 0 | 0 | 2.0669 | 2066.94 | 7.7422 | 7742.23 | 0 | 0 | 7.7422 | 7742.23 | 2024-07-03 18:55:09 | -5.3568 | -2778.1779 | -2778.1779 | 2229.02 | Close | 75.04739 |  | 0 | 33.7 | 0 | 0
6757 | 4 | 14 |  | CC DChg | 01:20:30 | 56:10:20 | -1550.2233 | 3.4515 | 2.0799 | 2079.86 | 0 | 0 | 2.0799 | 2079.86 | 7.7869 | 7786.9 | 0 | 0 | 7.7869 | 7786.9 | 2024-07-03 18:55:39 | -5.3505 | -3205.3766 | -3205.3766 | 2226.42 | Close | 75.51641 |  | 0 | 33.7 | 0 | 0
6758 | 4 | 14 |  | CC DChg | 01:21:00 | 56:10:50 | -1550.2233 | 3.4474 | 2.0928 | 2092.78 | 0 | 0 | 2.0928 | 2092.78 | 7.8314 | 7831.44 | 0 | 0 | 7.8314 | 7831.44 | 2024-07-03 18:56:09 | -5.3443 | -3205.5899 | -3205.5899 | 2223.82 | Close | 75.98546 |  | 0 | 33.7 | 0 | 0
6759 | 4 | 14 |  | CC DChg | 01:21:30 | 56:11:20 | -1550.2233 | 3.4437 | 2.1057 | 2105.7 | 0 | 0 | 2.1057 | 2105.7 | 7.8759 | 7875.92 | 0 | 0 | 7.8759 | 7875.92 | 2024-07-03 18:56:39 | -5.3385 | -3471.7891 | -3471.7891 | 2221.32 | Close | 76.45451 |  | 0.0002 | 33.7 | 0 | 0
6760 | 4 | 14 |  | CC DChg | 01:22:00 | 56:11:50 | -1550.2233 | 3.4397 | 2.1186 | 2118.62 | 0 | 0 | 2.1186 | 2118.62 | 7.9204 | 7920.43 | 0 | 0 | 7.9204 | 7920.43 | 2024-07-03 18:57:09 | -5.3323 | -3205.4111 | -3205.4111 | 2218.82 | Close | 76.92353 |  | 0 | 33.7 | 0 | 0
6761 | 4 | 14 |  | CC DChg | 01:22:30 | 56:12:20 | -1549.8512 | 3.4363 | 2.1315 | 2131.53 | 0 | 0 | 2.1315 | 2131.53 | 7.9648 | 7964.81 | 0 | 0 | 7.9648 | 7964.81 | 2024-07-03 18:57:39 | -5.3257 | -3787.5151 | -3787.5151 | 2217.16 | Close | 77.39247 |  | 0 | 33.7 | 0 | 0
6762 | 4 | 14 |  | CC DChg | 01:23:00 | 56:12:50 | -1550.2233 | 3.4325 | 2.1445 | 2144.45 | 0 | 0 | 2.1445 | 2144.45 | 8.0092 | 8009.16 | 0 | 0 | 8.0092 | 8009.16 | 2024-07-03 18:58:09 | -5.3212 | -3472.7224 | -3472.7224 | 2214.12 | Close | 77.86152 |  | 0.0002 | 33.7 | 0 | 0
6763 | 4 | 14 |  | CC DChg | 01:23:30 | 56:13:20 | -1550.2233 | 3.4288 | 2.1574 | 2157.37 | 0 | 0 | 2.1574 | 2157.37 | 8.0535 | 8053.53 | 0 | 0 | 8.0535 | 8053.53 | 2024-07-03 18:58:39 | -5.3154 | -3473.3248 | -3473.3248 | 2211.82 | Close | 78.33065 |  | 0 | 33.7 | 0 | 0
6764 | 4 | 14 |  | CC DChg | 01:24:00 | 56:13:50 | -1550.2233 | 3.4251 | 2.1703 | 2170.29 | 0 | 0 | 2.1703 | 2170.29 | 8.0978 | 8097.78 | 0 | 0 | 8.0978 | 8097.78 | 2024-07-03 18:59:09 | -5.3097 | -3471.7891 | -3471.7891 | 2209.42 | Close | 78.7997 |  | 0 | 33.7 | 0 | 0
6765 | 4 | 14 |  | CC DChg | 01:24:30 | 56:14:20 | -1550.2233 | 3.4214 | 2.1832 | 2183.21 | 0 | 0 | 2.1832 | 2183.21 | 8.142 | 8141.98 | 0 | 0 | 8.142 | 8141.98 | 2024-07-03 18:59:39 | -5.3039 | -3472.7224 | -3472.7224 | 2207.02 | Close | 79.26876 |  | 0 | 33.7 | 0 | 0
6766 | 4 | 14 |  | CC DChg | 01:25:00 | 56:14:50 | -1549.8512 | 3.4173 | 2.1961 | 2196.13 | 0 | 0 | 2.1961 | 2196.13 | 8.1862 | 8186.19 | 0 | 0 | 8.1862 | 8186.19 | 2024-07-03 19:00:09 | -5.2964 | -3204.5125 | -3204.5125 | 2204.85 | Close | 79.73776 |  | 0.0002 | 33.7 | 0 | 0
6767 | 4 | 14 |  | CC DChg | 01:25:30 | 56:15:20 | -1550.2233 | 3.4136 | 2.209 | 2209.05 | 0 | 0 | 2.209 | 2209.05 | 8.2303 | 8230.29 | 0 | 0 | 8.2303 | 8230.29 | 2024-07-03 19:00:39 | -5.2919 | -3473.6561 | -3473.6561 | 2202.02 | Close | 80.20682 |  | 0 | 33.7 | 0 | 0
6768 | 4 | 14 |  | CC DChg | 01:26:00 | 56:15:50 | -1550.2233 | 3.4093 | 2.222 | 2221.96 | 0 | 0 | 2.222 | 2221.96 | 8.2743 | 8274.34 | 0 | 0 | 8.2743 | 8274.34 | 2024-07-03 19:01:09 | -5.2852 | -2975.9335 | -2975.9335 | 2199.22 | Close | 80.67587 |  | 0 | 33.7 | 0 | 0
6769 | 4 | 14 |  | CC DChg | 01:26:30 | 56:16:20 | -1550.2233 | 3.4053 | 2.2349 | 2234.88 | 0 | 0 | 2.2349 | 2234.88 | 8.3184 | 8318.4 | 0 | 0 | 8.3184 | 8318.4 | 2024-07-03 19:01:39 | -5.2789 | -3205.4111 | -3205.4111 | 2196.62 | Close | 81.14489 |  | 0 | 33.7 | 0 | 0
6770 | 4 | 14 |  | CC DChg | 01:27:00 | 56:16:50 | -1550.2233 | 3.4009 | 2.2478 | 2247.8 | 0 | 0 | 2.2478 | 2247.8 | 8.3623 | 8362.34 | 0 | 0 | 8.3623 | 8362.34 | 2024-07-03 19:02:09 | -5.2722 | -2976.6192 | -2976.6192 | 2193.83 | Close | 81.61394 |  | 0 | 33.7 | 0 | 0
6771 | 4 | 14 |  | CC DChg | 01:27:30 | 56:17:20 | -1550.2233 | 3.3969 | 2.2607 | 2260.72 | 0 | 0 | 2.2607 | 2260.72 | 8.4062 | 8406.22 | 0 | 0 | 8.4062 | 8406.22 | 2024-07-03 19:02:39 | -5.2659 | -3204.7946 | -3204.7946 | 2191.22 | Close | 82.08299 |  | 0 | 33.7 | 0 | 0
6772 | 4 | 14 |  | CC DChg | 01:28:00 | 56:17:50 | -1550.2233 | 3.3922 | 2.2736 | 2273.64 | 0 | 0 | 2.2736 | 2273.64 | 8.4501 | 8450.12 | 0 | 0 | 8.4501 | 8450.12 | 2024-07-03 19:03:09 | -5.2587 | -2778.0229 | -2778.0229 | 2188.23 | Close | 82.55202 |  | 0 | 33.7 | 0 | 0
6773 | 4 | 14 |  | CC DChg | 01:28:30 | 56:18:20 | -1550.2233 | 3.3879 | 2.2866 | 2286.55 | 0 | 0 | 2.2866 | 2286.55 | 8.4939 | 8493.89 | 0 | 0 | 8.4939 | 8493.89 | 2024-07-03 19:03:39 | -5.252 | -2976.6192 | -2976.6192 | 2185.43 | Close | 83.02107 |  | 0 | 33.7 | 0 | 0
6774 | 4 | 14 |  | CC DChg | 01:29:00 | 56:18:50 | -1550.2233 | 3.3826 | 2.2995 | 2299.47 | 0 | 0 | 2.2995 | 2299.47 | 8.5376 | 8537.59 | 0 | 0 | 8.5376 | 8537.59 | 2024-07-03 19:04:09 | -5.2438 | -2451.3334 | -2451.3334 | 2182.03 | Close | 83.49012 |  | 0 | 33.7 | 0 | 0
6775 | 4 | 14 |  | CC DChg | 01:29:30 | 56:19:20 | -1550.2233 | 3.378 | 2.3124 | 2312.39 | 0 | 0 | 2.3124 | 2312.39 | 8.5813 | 8581.32 | 0 | 0 | 8.5813 | 8581.32 | 2024-07-03 19:04:39 | -5.2366 | -2777.3062 | -2777.3062 | 2179.03 | Close | 83.95912 |  | 0 | 33.7 | 0 | 0
6776 | 4 | 14 |  | CC DChg | 01:30:00 | 56:19:50 | -1550.2233 | 3.373 | 2.3253 | 2325.31 | 0 | 0 | 2.3253 | 2325.31 | 8.6249 | 8624.89 | 0 | 0 | 8.6249 | 8624.89 | 2024-07-03 19:05:09 | -5.2289 | -2604.5418 | -2604.5418 | 2175.73 | Close | 84.42817 |  | 0.0002 | 33.7 | 0 | 0
6777 | 4 | 14 |  | CC DChg | 01:30:30 | 56:20:20 | -1550.2233 | 3.3674 | 2.3382 | 2338.23 | 0 | 0 | 2.3382 | 2338.23 | 8.6684 | 8668.39 | 0 | 0 | 8.6684 | 8668.39 | 2024-07-03 19:05:39 | -5.2203 | -2315.1482 | -2315.1482 | 2172.23 | Close | 84.89722 |  | 0 | 33.7 | 0 | 0
6778 | 4 | 14 |  | CC DChg | 01:31:00 | 56:20:50 | -1550.2233 | 3.3619 | 2.3511 | 2351.15 | 0 | 0 | 2.3511 | 2351.15 | 8.7119 | 8711.92 | 0 | 0 | 8.7119 | 8711.92 | 2024-07-03 19:06:09 | -5.2116 | -2314.5048 | -2314.5048 | 2168.53 | Close | 85.36623 |  | 0.0002 | 33.7 | 0 | 0
6779 | 4 | 14 |  | CC DChg | 01:31:30 | 56:21:20 | -1550.2233 | 3.3557 | 2.3641 | 2364.06 | 0 | 0 | 2.3641 | 2364.06 | 8.7553 | 8755.27 | 0 | 0 | 8.7553 | 8755.27 | 2024-07-03 19:06:39 | -5.202 | -2083.6334 | -2083.6334 | 2164.63 | Close | 85.83528 |  | 0 | 33.7 | 0 | 0
6780 | 4 | 14 |  | CC DChg | 01:32:00 | 56:21:50 | -1550.2233 | 3.3485 | 2.377 | 2376.98 | 0 | 0 | 2.377 | 2376.98 | 8.7985 | 8798.53 | 0 | 0 | 8.7985 | 8798.53 | 2024-07-03 19:07:09 | -5.191 | -1811.6011 | -1811.6011 | 2160.03 | Close | 86.30433 |  | 0 | 33.7 | 0 | 0
6781 | 4 | 14 |  | CC DChg | 01:32:30 | 56:22:20 | -1550.2233 | 3.3405 | 2.3899 | 2389.9 | 0 | 0 | 2.3899 | 2389.9 | 8.8418 | 8841.82 | 0 | 0 | 8.8418 | 8841.82 | 2024-07-03 19:07:39 | -5.1785 | -1602.6194 | -1602.6194 | 2154.83 | Close | 86.77333 |  | 0 | 33.7 | 0 | 0
6782 | 4 | 14 |  | CC DChg | 01:33:00 | 56:22:50 | -1550.2233 | 3.3312 | 2.4028 | 2402.82 | 0 | 0 | 2.4028 | 2402.82 | 8.8849 | 8884.85 | 0 | 0 | 8.8849 | 8884.85 | 2024-07-03 19:08:09 | -5.164 | -1388.9396 | -1388.9396 | 2148.83 | Close | 87.24238 |  | 0 | 33.7 | 0 | 0
6783 | 4 | 14 |  | CC DChg | 01:33:30 | 56:23:20 | -1549.8512 | 3.3212 | 2.4157 | 2415.73 | 0 | 0 | 2.4157 | 2415.73 | 8.9277 | 8927.75 | 0 | 0 | 8.9277 | 8927.75 | 2024-07-03 19:08:39 | -5.1474 | -1301.9583 | -1301.9583 | 2142.94 | Close | 87.71132 |  | 0 | 33.8 | 0 | 0
6784 | 4 | 14 |  | CC DChg | 01:34:00 | 56:23:50 | -1550.2233 | 3.3101 | 2.4287 | 2428.65 | 0 | 0 | 2.4287 | 2428.65 | 8.9707 | 8970.71 | 0 | 0 | 8.9707 | 8970.71 | 2024-07-03 19:09:09 | -5.1314 | -1157.5717 | -1157.5717 | 2135.23 | Close | 88.18041 |  | 0 | 33.7 | 0 | 0
6785 | 4 | 14 |  | CC DChg | 01:34:30 | 56:24:20 | -1550.2233 | 3.2989 | 2.4416 | 2441.57 | 0 | 0 | 2.4416 | 2441.57 | 9.0133 | 9013.33 | 0 | 0 | 9.0133 | 9013.33 | 2024-07-03 19:09:39 | -5.1141 | -1157.4704 | -1157.4704 | 2128.03 | Close | 88.64946 |  | 0 | 33.8 | 0 | 0
6786 | 4 | 14 |  | CC DChg | 01:35:00 | 56:24:50 | -1550.2233 | 3.2868 | 2.4545 | 2454.49 | 0 | 0 | 2.4545 | 2454.49 | 9.0558 | 9055.79 | 0 | 0 | 9.0558 | 9055.79 | 2024-07-03 19:10:09 | -5.0953 | -1068.4416 | -1068.4416 | 2120.23 | Close | 89.11851 |  | 0 | 33.8 | 0 | 0
6787 | 4 | 14 |  | CC DChg | 01:35:30 | 56:25:20 | -1550.2233 | 3.2741 | 2.4674 | 2467.41 | 0 | 0 | 2.4674 | 2467.41 | 9.0983 | 9098.31 | 0 | 0 | 9.0983 | 9098.31 | 2024-07-03 19:10:39 | -5.0756 | -1016.3389 | -1016.3389 | 2112.03 | Close | 89.58753 |  | 0 | 33.8 | 0 | 0
6788 | 4 | 14 |  | CC DChg | 01:36:00 | 56:25:50 | -1550.2233 | 3.2602 | 2.4803 | 2480.33 | 0 | 0 | 2.4803 | 2480.33 | 9.1404 | 9140.43 | 0 | 0 | 9.1404 | 9140.43 | 2024-07-03 19:11:09 | -5.054 | -925.9929 | -925.9929 | 2103.03 | Close | 90.05658 |  | 0 | 33.8 | 0 | 0
6789 | 4 | 14 |  | CC DChg | 01:36:30 | 56:26:20 | -1549.8512 | 3.2456 | 2.4932 | 2493.24 | 0 | 0 | 2.4932 | 2493.24 | 9.1823 | 9182.35 | 0 | 0 | 9.1823 | 9182.35 | 2024-07-03 19:11:39 | -5.0302 | -886.3789 | -886.3789 | 2094.04 | Close | 90.52552 |  | 0.0002 | 33.8 | 0 | 0
6790 | 4 | 14 |  | CC DChg | 01:37:00 | 56:26:50 | -1550.2233 | 3.2301 | 2.5062 | 2506.16 | 0 | 0 | 2.5062 | 2506.16 | 9.2244 | 9224.37 | 0 | 0 | 9.2244 | 9224.37 | 2024-07-03 19:12:09 | -5.0074 | -833.5083 | -833.5083 | 2083.63 | Close | 90.99463 |  | 0 | 33.9 | 0 | 0
6791 | 4 | 14 |  | CC DChg | 01:37:30 | 56:27:20 | -1550.2233 | 3.2137 | 2.5191 | 2519.08 | 0 | 0 | 2.5191 | 2519.08 | 9.2659 | 9265.88 | 0 | 0 | 9.2659 | 9265.88 | 2024-07-03 19:12:39 | -4.9819 | -786.2289 | -786.2289 | 2073.03 | Close | 91.46368 |  | 0 | 33.9 | 0 | 0
6792 | 4 | 14 |  | CC DChg | 01:38:00 | 56:27:50 | -1550.2233 | 3.1966 | 2.532 | 2532 | 0 | 0 | 2.532 | 2532 | 9.3072 | 9307.18 | 0 | 0 | 9.3072 | 9307.18 | 2024-07-03 19:13:09 | -4.9555 | -757.596 | -757.596 | 2062.03 | Close | 91.93273 |  | 0 | 33.9 | 0 | 0
6793 | 4 | 14 |  | CC DChg | 01:38:30 | 56:28:20 | -1550.2233 | 3.1783 | 2.5449 | 2544.92 | 0 | 0 | 2.5449 | 2544.92 | 9.3486 | 9348.57 | 0 | 0 | 9.3486 | 9348.57 | 2024-07-03 19:13:39 | -4.9271 | -706.1853 | -706.1853 | 2050.24 | Close | 92.40172 |  | 0 | 33.9 | 0 | 0
6794 | 4 | 14 |  | CC DChg | 01:39:00 | 56:28:50 | -1550.2233 | 3.16 | 2.5578 | 2557.83 | 0 | 0 | 2.5578 | 2557.83 | 9.3894 | 9389.39 | 0 | 0 | 9.3894 | 9389.39 | 2024-07-03 19:14:09 | -4.8988 | -706.2778 | -706.2778 | 2038.44 | Close | 92.87077 |  | 0 | 33.9 | 0 | 0
6795 | 4 | 14 |  | CC DChg | 01:39:30 | 56:29:20 | -1550.2233 | 3.1414 | 2.5708 | 2570.75 | 0 | 0 | 2.5708 | 2570.75 | 9.43 | 9429.97 | 0 | 0 | 9.43 | 9429.97 | 2024-07-03 19:14:39 | -4.8699 | -694.5071 | -694.5071 | 2026.34 | Close | 93.33982 |  | 0.0002 | 34 | 0 | 0
6796 | 4 | 14 |  | CC DChg | 01:40:00 | 56:29:50 | -1550.2233 | 3.1228 | 2.5837 | 2583.67 | 0 | 0 | 2.5837 | 2583.67 | 9.4707 | 9470.67 | 0 | 0 | 9.4707 | 9470.67 | 2024-07-03 19:15:09 | -4.8411 | -694.446 | -694.446 | 2014.34 | Close | 93.80883 |  | 0.0002 | 34 | 0 | 0
6797 | 4 | 14 |  | CC DChg | 01:40:30 | 56:30:20 | -1550.2233 | 3.1052 | 2.5966 | 2596.59 | 0 | 0 | 2.5966 | 2596.59 | 9.5108 | 9510.78 | 0 | 0 | 9.5108 | 9510.78 | 2024-07-03 19:15:39 | -4.8137 | -731.0581 | -731.0581 | 2002.94 | Close | 94.27788 |  | 0.0002 | 34 | 0 | 0
6798 | 4 | 14 |  | CC DChg | 01:41:00 | 56:30:50 | -1550.2233 | 3.0875 | 2.6095 | 2609.51 | 0 | 0 | 2.6095 | 2609.51 | 9.5507 | 9550.67 | 0 | 0 | 9.5507 | 9550.67 | 2024-07-03 19:16:09 | -4.7863 | -731.0581 | -731.0581 | 1991.64 | Close | 94.74693 |  | 0 | 34 | 0 | 0
6799 | 4 | 14 |  | CC DChg | 01:41:30 | 56:31:20 | -1550.2233 | 3.0695 | 2.6224 | 2622.42 | 0 | 0 | 2.6224 | 2622.42 | 9.5907 | 9590.66 | 0 | 0 | 9.5907 | 9590.66 | 2024-07-03 19:16:39 | -4.7584 | -718.3202 | -718.3202 | 1980.04 | Close | 95.21592 |  | 0 | 34 | 0 | 0
6800 | 4 | 14 |  | CC DChg | 01:42:00 | 56:31:50 | -1550.2233 | 3.0503 | 2.6353 | 2635.34 | 0 | 0 | 2.6353 | 2635.34 | 9.6301 | 9630.07 | 0 | 0 | 9.6301 | 9630.07 | 2024-07-03 19:17:09 | -4.7286 | -672.1048 | -672.1048 | 1967.54 | Close | 95.68497 |  | 0.0002 | 34 | 0 | 0
6801 | 4 | 14 |  | CC DChg | 01:42:30 | 56:32:20 | -1550.2233 | 3.0277 | 2.6483 | 2648.26 | 0 | 0 | 2.6483 | 2648.26 | 9.6692 | 9669.18 | 0 | 0 | 9.6692 | 9669.18 | 2024-07-03 19:17:39 | -4.6935 | -570.8332 | -570.8332 | 1953.04 | Close | 96.15402 |  | 0 | 34 | 0 | 0
6802 | 4 | 14 |  | CC DChg | 01:43:00 | 56:32:50 | -1550.2233 | 3.0019 | 2.6612 | 2661.18 | 0 | 0 | 2.6612 | 2661.18 | 9.7084 | 9708.4 | 0 | 0 | 9.7084 | 9708.4 | 2024-07-03 19:18:09 | -4.6536 | -501.9647 | -501.9647 | 1936.35 | Close | 96.623 |  | 0.0002 | 34.1 | 0 | 0
6803 | 4 | 14 |  | CC DChg | 01:43:30 | 56:33:20 | -1550.2233 | 2.9722 | 2.6741 | 2674.1 | 0 | 0 | 2.6741 | 2674.1 | 9.7468 | 9746.79 | 0 | 0 | 9.7468 | 9746.79 | 2024-07-03 19:18:39 | -4.6075 | -434.0611 | -434.0611 | 1917.25 | Close | 97.09205 |  | 0 | 34.1 | 0 | 0
6804 | 4 | 14 |  | CC DChg | 01:44:00 | 56:33:50 | -1550.2233 | 2.9381 | 2.687 | 2687.01 | 0 | 0 | 2.687 | 2687.01 | 9.7847 | 9784.75 | 0 | 0 | 9.7847 | 9784.75 | 2024-07-03 19:19:09 | -4.5546 | -378.8202 | -378.8202 | 1895.15 | Close | 97.5611 |  | 0.0002 | 34.1 | 0 | 0
6805 | 4 | 14 |  | CC DChg | 01:44:30 | 56:34:20 | -1549.8512 | 2.8987 | 2.6999 | 2699.93 | 0 | 0 | 2.6999 | 2699.93 | 9.8229 | 9822.87 | 0 | 0 | 9.8229 | 9822.87 | 2024-07-03 19:19:39 | -4.4925 | -328.0645 | -328.0645 | 1870.3 | Close | 98.03008 |  | 0 | 34.1 | 0 | 0
6806 | 4 | 14 |  | CC DChg | 01:45:00 | 56:34:50 | -1550.2233 | 2.8513 | 2.7128 | 2712.85 | 0 | 0 | 2.7128 | 2712.85 | 9.8597 | 9859.7 | 0 | 0 | 9.8597 | 9859.7 | 2024-07-03 19:20:09 | -4.4201 | -272.3532 | -272.3532 | 1839.25 | Close | 98.49913 |  | 0 | 34.2 | 0 | 0
6807 | 4 | 14 |  | CC DChg | 01:45:30 | 56:35:20 | -1550.2233 | 2.7858 | 2.7258 | 2725.77 | 0 | 0 | 2.7258 | 2725.77 | 9.8957 | 9895.69 | 0 | 0 | 9.8957 | 9895.69 | 2024-07-03 19:20:39 | -4.3187 | -197.4857 | -197.4857 | 1797.16 | Close | 98.96818 |  | -0.0002 | 34.2 | 0 | 0
6808 | 4 | 14 |  | CC DChg | 01:46:00 | 56:35:50 | -1550.2233 | 2.682 | 2.7387 | 2738.69 | 0 | 0 | 2.7387 | 2738.69 | 9.9318 | 9931.82 | 0 | 0 | 9.9318 | 9931.82 | 2024-07-03 19:21:09 | -4.1577 | -124.3725 | -124.3725 | 1730.06 | Close | 99.43717 |  | 0 | 34.3 | 0 | 0
6809 | 4 | 14 |  | CC DChg | 01:46:30 | 56:36:20 | -1550.2233 | 2.5363 | 2.7516 | 2751.6 | 0 | 0 | 2.7516 | 2751.6 | 9.9646 | 9964.58 | 0 | 0 | 9.9646 | 9964.58 | 2024-07-03 19:21:39 | -3.9318 | -88.6592 | -88.6592 | 1636.07 | Close | 99.90622 |  | 0 | 34.3 | 0 | 0
6810 | 4 | 14 | 1 | CC DChg | 01:46:36 | 56:36:26 | -1550.2233 | 2.5 | 2.7542 | 2754.19 | 0 | 0 | 2.7542 | 2754.19 | 9.9721 | 9972.08 | 0 | 0 | 9.9721 | 9972.08 | 2024-07-03 19:21:45 | -3.8756 | -71.2081 | -71.2081 | 1612.67 | Close | 100 |  | 0 | 34.3 | 0 | 0
6811 | 4 | 15 | 0 | Rest | 00:00:00 | 56:36:26 | 0 | 2.562 | 0 | 0 | 0 | 0 | 0 | 0 | 0 | 0 | 0 | 0 | 0 | 0 | 2024-07-03 19:21:45 | 0 | 0 | 0 | 0 | Close | 0 |  | 0 | 34.3 | 0 | 0
6812 | 4 | 15 |  | Rest | 00:00:30 | 56:36:56 | 0 | 2.7967 | 0 | 0 | 0 | 0 | 0 | 0 | 0 | 0 | 0 | 0 | 0 | 0 | 2024-07-03 19:22:15 | 0 | 0 | 0 | 0 | Close | 0 |  | 0.0002 | 34.4 | 0 | 0
6813 | 4 | 15 |  | Rest | 00:01:00 | 56:37:26 | 0 | 2.8367 | 0 | 0 | 0 | 0 | 0 | 0 | 0 | 0 | 0 | 0 | 0 | 0 | 2024-07-03 19:22:45 | 0 | 0 | 0 | 0 | Close | 0 |  | 0.0002 | 34.3 | 0 | 0
6814 | 4 | 15 |  | Rest | 00:01:30 | 56:37:56 | 0 | 2.8575 | 0 | 0 | 0 | 0 | 0 | 0 | 0 | 0 | 0 | 0 | 0 | 0 | 2024-07-03 19:23:15 | 0 | 0 | 0 | 0 | Close | 0 |  | 0 | 34.3 | 0 | 0
6815 | 4 | 15 |  | Rest | 00:02:00 | 56:38:26 | 0 | 2.8717 | 0 | 0 | 0 | 0 | 0 | 0 | 0 | 0 | 0 | 0 | 0 | 0 | 2024-07-03 19:23:45 | 0 | 0 | 0 | 0 | Close | 0 |  | 0 | 34.2 | 0 | 0
6816 | 4 | 15 |  | Rest | 00:02:30 | 56:38:56 | 0 | 2.8826 | 0 | 0 | 0 | 0 | 0 | 0 | 0 | 0 | 0 | 0 | 0 | 0 | 2024-07-03 19:24:15 | 0 | 0 | 0 | 0 | Close | 0 |  | 0 | 34.1 | 0 | 0
6817 | 4 | 15 |  | Rest | 00:03:00 | 56:39:26 | 0 | 2.8912 | 0 | 0 | 0 | 0 | 0 | 0 | 0 | 0 | 0 | 0 | 0 | 0 | 2024-07-03 19:24:45 | 0 | 0 | 0 | 0 | Close | 0 |  | 0 | 34.1 | 0 | 0
6818 | 4 | 15 |  | Rest | 00:03:30 | 56:39:56 | 0 | 2.8984 | 0 | 0 | 0 | 0 | 0 | 0 | 0 | 0 | 0 | 0 | 0 | 0 | 2024-07-03 19:25:15 | 0 | 0 | 0 | 0 | Close | 0 |  | 0 | 34 | 0 | 0
6819 | 4 | 15 |  | Rest | 00:04:00 | 56:40:26 | 0 | 2.9046 | 0 | 0 | 0 | 0 | 0 | 0 | 0 | 0 | 0 | 0 | 0 | 0 | 2024-07-03 19:25:45 | 0 | 0 | 0 | 0 | Close | 0 |  | 0 | 33.9 | 0 | 0
6820 | 4 | 15 |  | Rest | 00:04:30 | 56:40:56 | 0 | 2.9102 | 0 | 0 | 0 | 0 | 0 | 0 | 0 | 0 | 0 | 0 | 0 | 0 | 2024-07-03 19:26:15 | 0 | 0 | 0 | 0 | Close | 0 |  | 0 | 33.8 | 0 | 0
6821 | 4 | 15 | 1 | Rest | 00:05:00 | 56:41:26 | 0 | 2.9154 | 0 | 0 | 0 | 0 | 0 | 0 | 0 | 0 | 0 | 0 | 0 | 0 | 2024-07-03 19:26:45 | 0 | 0 | 0 | 0 | Close | 0 |  | 0.0002 | 33.8 | 0 | 0

## log
No. | DataPoint | Time | Class | Event
1 | 1 | 2024-07-01 10:45:22 | Prompt | Start
2 | 1 | 2024-07-01 10:45:22 | Prompt | Channel status changed
3 | 6821 | 2024-07-03 19:26:45 | Prompt | Finish
4 | 6821 | 2024-07-03 19:26:45 | Prompt | Channel status changed

## idle
No. | DataPoint | Date | State | Voltage(V) | Current(mA) | V1(V) | T1(℃)

## curve
Total Time-Current&&Voltage&&Capacity&&Energy